## Global_Info
Sample No | Channel | Start DateTime
12-089 | 104 | 2018-03-06 14:57
12-090 | 105 | 2018-03-06 14:57
12-091 | 109 | 2018-03-06 14:57
12-092 | 110 | 2018-03-06 14:57
12-093 | 111 | 2018-03-06 14:57
12-094 | 114 | 2018-03-06 14:57
12-095 | 115 | 2018-03-06 14:57
12-096 | 116 | 2018-03-06 14:57

## Statistics_104
Date_Time | Test_Time(s) | Step_Time(s) | Step_Index | Cycle_Index | Voltage(V) | Current(A) | Charge_Capacity(Ah) | Discharge_Capacity(Ah) | Charge_Energy(Wh) | Discharge_Energy(Wh) | Internal Resistance(Ohm)
2018-03-06 17:27 | 9180.330156 | 300.0035 | 6 | 1 | 3.666157 | 0 | 3.161269 | 2.965644 | 13.47169 | 10.28641
2018-03-06 19:55 | 18033.92 | 300.0023 | 6 | 2 | 3.661982 | 0 | 2.965937 | 2.971834 | 12.63213 | 10.32516
2018-03-06 22:21 | 26828.49 | 300.0038 | 6 | 3 | 3.664408 | 0 | 2.973123 | 2.962606 | 12.66134 | 10.27925
2018-03-07 00:50 | 35757.17 | 300.0012 | 6 | 4 | 3.664284 | 0 | 2.967932 | 2.967541 | 12.63539 | 10.3088
2018-03-07 03:16 | 44493.29 | 300.0016 | 6 | 5 | 3.660571 | 0 | 2.964063 | 2.971398 | 12.62634 | 10.31793
2018-03-07 05:43 | 53312.47 | 300.0021 | 6 | 6 | 3.663565 | 0 | 2.974087 | 2.964797 | 12.66355 | 10.29341
2018-03-07 08:10 | 62141.16 | 300.0038 | 6 | 7 | 3.664297 | 0 | 2.964673 | 2.959507 | 12.62664 | 10.29097
2018-03-07 10:37 | 70945.49 | 300.004 | 6 | 8 | 3.664491 | 0 | 2.961065 | 2.961544 | 12.61311 | 10.27755
2018-03-07 13:05 | 79827.21 | 300.0006 | 6 | 9 | 3.662776 | 0 | 2.96345 | 2.965894 | 12.6178 | 10.30326
2018-03-07 15:30 | 88569.39 | 300.0007 | 6 | 10 | 3.661094 | 0 | 2.962686 | 2.965136 | 12.62197 | 10.29547
2018-03-07 17:58 | 97397.35 | 300.0032 | 6 | 11 | 3.666455 | 0 | 2.968096 | 2.953869 | 12.64063 | 10.2569
2018-03-07 20:25 | 106244.3 | 300.0031 | 6 | 12 | 3.662851 | 0 | 2.954092 | 2.963193 | 12.58586 | 10.30035
2018-03-07 22:51 | 114980.3 | 300.0017 | 6 | 13 | 3.662877 | 0 | 2.962303 | 2.961446 | 12.61993 | 10.27679
2018-03-08 01:19 | 123869 | 300.0032 | 6 | 14 | 3.665228 | 0 | 2.96502 | 2.955996 | 12.62798 | 10.27289
2018-03-08 03:45 | 132625.1 | 300.0039 | 6 | 15 | 3.662441 | 0 | 2.952447 | 2.960187 | 12.58278 | 10.27947
2018-03-08 06:11 | 141424.8 | 300.0017 | 6 | 16 | 3.665194 | 0 | 2.962325 | 2.956501 | 12.61912 | 10.26638
2018-03-08 08:38 | 150203.3 | 300.0032 | 6 | 17 | 3.661521 | 0 | 2.955879 | 2.962969 | 12.59592 | 10.29835
2018-03-08 11:03 | 158951.3 | 300.0023 | 6 | 18 | 3.663427 | 0 | 2.963517 | 2.957801 | 12.62757 | 10.2668
2018-03-08 16:53 | 167853.1 | 300.0014 | 6 | 19 | 3.664052 | 0 | 2.859339 | 2.958577 | 12.16605 | 10.27861
2018-03-08 19:19 | 176617.8 | 300.0013 | 6 | 20 | 3.660558 | 0 | 2.956599 | 2.964095 | 12.60163 | 10.2899
2018-03-08 21:46 | 185433.7 | 300.0031 | 6 | 21 | 3.663699 | 0 | 2.96633 | 2.956388 | 12.63595 | 10.27003
2018-03-09 00:12 | 194195.1 | 300.003 | 6 | 22 | 3.663104 | 0 | 2.954918 | 2.955072 | 12.59367 | 10.27106
2018-03-09 02:39 | 202992.3 | 300.0022 | 6 | 23 | 3.665407 | 0 | 2.956702 | 2.951762 | 12.60008 | 10.24938
2018-03-09 05:06 | 211833.5 | 300.004 | 6 | 24 | 3.662635 | 0 | 2.952851 | 2.957509 | 12.58292 | 10.27708
2018-03-09 07:32 | 220618 | 300.0031 | 6 | 25 | 3.662035 | 0 | 2.958867 | 2.958449 | 12.6112 | 10.26867
2018-03-09 10:00 | 229451.5 | 300.0017 | 6 | 26 | 3.664471 | 0 | 2.960103 | 2.952758 | 12.61108 | 10.25788
2018-03-09 12:26 | 238252.7 | 300.0005 | 6 | 27 | 3.662409 | 0 | 2.952114 | 2.957986 | 12.58366 | 10.27908
2018-03-09 14:53 | 247052.2 | 300.0016 | 6 | 28 | 3.663346 | 0 | 2.95891 | 2.955834 | 12.60932 | 10.26314
2018-03-09 17:21 | 255937.3 | 300.0025 | 6 | 29 | 3.66417 | 0 | 2.957878 | 2.952717 | 12.60441 | 10.26388
2018-03-09 19:48 | 264774.5 | 300.0016 | 6 | 30 | 3.662923 | 0 | 2.952468 | 2.956609 | 12.58559 | 10.2624
2018-03-09 22:16 | 273607.1 | 300.0037 | 6 | 31 | 3.66269 | 0 | 2.957292 | 2.956941 | 12.60028 | 10.26904
2018-03-10 00:42 | 282419.2 | 300.0023 | 6 | 32 | 3.664768 | 0 | 2.955597 | 2.947026 | 12.59899 | 10.22282
2018-03-10 03:11 | 291314.7 | 300.0007 | 6 | 33 | 3.665732 | 0 | 2.947865 | 2.945161 | 12.57038 | 10.21703
2018-03-10 05:39 | 300184.1 | 300.0023 | 6 | 34 | 3.66343 | 0 | 2.945235 | 2.950484 | 12.55968 | 10.23292
2018-03-10 08:07 | 309113 | 300.0015 | 6 | 35 | 3.665719 | 0 | 2.952361 | 2.943902 | 12.5896 | 10.21333
2018-03-10 10:36 | 318001.7 | 300.0023 | 6 | 36 | 3.663632 | 0 | 2.943098 | 2.950358 | 12.55089 | 10.23282
2018-03-10 13:04 | 326891.7 | 300.0015 | 6 | 37 | 3.665077 | 0 | 2.951008 | 2.944718 | 12.58363 | 10.21739
2018-03-10 15:32 | 335807.9 | 300.0007 | 6 | 38 | 3.665018 | 0 | 2.945952 | 2.946845 | 12.56286 | 10.22302
2018-03-10 18:01 | 344706.9 | 300.0015 | 6 | 39 | 3.663569 | 0 | 2.947266 | 2.948749 | 12.56839 | 10.23026
2018-03-10 20:29 | 353636.4 | 300.0015 | 6 | 40 | 3.664814 | 0 | 2.950177 | 2.946775 | 12.58054 | 10.22385
2018-03-10 22:58 | 362525.8 | 300.0019 | 6 | 41 | 3.662961 | 0 | 2.946699 | 2.950275 | 12.56549 | 10.2326
2018-03-11 01:26 | 371460.8 | 300.0015 | 6 | 42 | 3.665745 | 0 | 2.951899 | 2.942659 | 12.58809 | 10.20673
2018-03-11 03:55 | 380358.4 | 300.0023 | 6 | 43 | 3.663452 | 0 | 2.942412 | 2.948653 | 12.54924 | 10.22465
2018-03-11 06:24 | 389287.8 | 300.0022 | 6 | 44 | 3.665946 | 0 | 2.94979 | 2.940882 | 12.58022 | 10.19943
2018-03-11 08:52 | 398177.7 | 300.0023 | 6 | 45 | 3.664366 | 0 | 2.94101 | 2.945863 | 12.5444 | 10.21503
2018-03-11 11:20 | 407067.8 | 300.0023 | 6 | 46 | 3.664678 | 0 | 2.94654 | 2.942935 | 12.56623 | 10.20867
2018-03-11 13:49 | 415995.2 | 300.0023 | 6 | 47 | 3.664986 | 0 | 2.944127 | 2.944669 | 12.55577 | 10.21371
2018-03-11 16:17 | 424894.2 | 300.0015 | 6 | 48 | 3.663863 | 0 | 2.944472 | 2.945254 | 12.55786 | 10.2128
2018-03-11 18:46 | 433832.8 | 300.0015 | 6 | 49 | 3.66534 | 0 | 2.946969 | 2.942721 | 12.56896 | 10.20496
2018-03-11 21:15 | 442748 | 300.0015 | 6 | 50 | 3.662999 | 0 | 2.943116 | 2.947572 | 12.55295 | 10.2205
2018-03-11 21:40 | 444248.7 | 1500.618 | 8 | 51 | 4.200001 | 3.259854 | 1.357944 | 0 | 5.537513 | 0

## Channel_104_1
Date_Time | Test_Time(s) | Step_Time(s) | Step_Index | Cycle_Index | Voltage(V) | Current(A) | Charge_Capacity(Ah) | Discharge_Capacity(Ah) | Charge_Energy(Wh) | Discharge_Energy(Wh) | Internal Resistance(Ohm)
2018-03-06 14:54 | 10.0001 | 9.9999 | 1 | 1 | 3.421626 | 0 | 0 | 0 | 0 | 0
2018-03-06 14:54 | 10.0016 | 10.0014 | 1 | 1 | 3.421626 | 0 | 0 | 0 | 0 | 0
2018-03-06 14:56 | 130.0818 | 120.0009 | 2 | 1 | 4.111673 | 4.890008 | 0.1623845 | 3.602e-09 | 0.6491874 | 1.2325e-08
2018-03-06 14:58 | 250.081 | 240.0001 | 2 | 1 | 4.135416 | 4.890035 | 0.3254013 | 3.602e-09 | 1.321191 | 1.2325e-08
2018-03-06 15:00 | 370.081 | 360.0001 | 2 | 1 | 4.165706 | 4.890084 | 0.4883996 | 3.602e-09 | 1.997752 | 1.2325e-08
2018-03-06 15:02 | 490.0818 | 480.0009 | 2 | 1 | 4.192938 | 4.890004 | 0.6513698 | 3.602e-09 | 2.678874 | 1.2325e-08
2018-03-06 15:04 | 610.082 | 600.0011 | 2 | 1 | 4.200268 | 4.644912 | 0.8112245 | 3.602e-09 | 3.350139 | 1.2325e-08
2018-03-06 15:06 | 730.0827 | 720.0018 | 2 | 1 | 4.200255 | 4.352654 | 0.96119 | 3.602e-09 | 3.980035 | 1.2325e-08
2018-03-06 15:08 | 850.082 | 840.0011 | 2 | 1 | 4.200287 | 4.07997 | 1.101674 | 3.602e-09 | 4.570104 | 1.2325e-08
2018-03-06 15:10 | 970.0811 | 960.0002 | 2 | 1 | 4.200276 | 3.800071 | 1.233015 | 3.602e-09 | 5.121772 | 1.2325e-08
2018-03-06 15:12 | 1090.0812 | 1080.0003 | 2 | 1 | 4.200274 | 3.506194 | 1.354733 | 3.602e-09 | 5.633018 | 1.2325e-08
2018-03-06 15:14 | 1208.192 | 1198.1111 | 2 | 1 | 4.200279 | 3.259995 | 1.465616 | 3.602e-09 | 6.09876 | 1.2325e-08
2018-03-06 15:16 | 1328.204856 | 120.0001 | 3 | 1 | 4.218059 | 3.260167 | 1.573891 | 3.602e-09 | 6.554413 | 1.2325e-08
2018-03-06 15:18 | 1448.205756 | 240.001 | 3 | 1 | 4.239214 | 3.26018 | 1.682556 | 3.602e-09 | 7.013881 | 1.2325e-08
2018-03-06 15:20 | 1568.204856 | 360.0001 | 3 | 1 | 4.264971 | 3.260152 | 1.791235 | 3.602e-09 | 7.475935 | 1.2325e-08
2018-03-06 15:22 | 1688.205756 | 480.001 | 3 | 1 | 4.294316 | 3.260119 | 1.899897 | 3.602e-09 | 7.940968 | 1.2325e-08
2018-03-06 15:24 | 1808.204856 | 600.0001 | 3 | 1 | 4.324155 | 3.260125 | 2.008573 | 3.602e-09 | 8.409265 | 1.2325e-08
2018-03-06 15:26 | 1928.204956 | 720.0002 | 3 | 1 | 4.355448 | 3.26014 | 2.117232 | 3.602e-09 | 8.880816 | 1.2325e-08
2018-03-06 15:28 | 2048.204956 | 840.0002 | 3 | 1 | 4.390548 | 3.260165 | 2.225913 | 3.602e-09 | 9.356031 | 1.2325e-08
2018-03-06 15:30 | 2168.205856 | 960.0011 | 3 | 1 | 4.400308 | 2.882672 | 2.329421 | 3.602e-09 | 9.811367 | 1.2325e-08
2018-03-06 15:32 | 2288.205056 | 1080.0003 | 3 | 1 | 4.400265 | 2.521708 | 2.419271 | 3.602e-09 | 10.20673 | 1.2325e-08
2018-03-06 15:34 | 2408.206656 | 1200.0019 | 3 | 1 | 4.400266 | 2.216836 | 2.498103 | 3.602e-09 | 10.55361 | 1.2325e-08
2018-03-06 15:36 | 2528.206756 | 1320.002 | 3 | 1 | 4.400222 | 1.954642 | 2.567569 | 3.602e-09 | 10.85929 | 1.2325e-08
2018-03-06 15:38 | 2648.206656 | 1440.0019 | 3 | 1 | 4.400242 | 1.711787 | 2.628655 | 3.602e-09 | 11.12808 | 1.2325e-08
2018-03-06 15:40 | 2768.205156 | 1560.0004 | 3 | 1 | 4.400237 | 1.499198 | 2.682022 | 3.602e-09 | 11.36291 | 1.2325e-08
2018-03-06 15:42 | 2888.206756 | 1680.002 | 3 | 1 | 4.400239 | 1.328586 | 2.729064 | 3.602e-09 | 11.5699 | 1.2325e-08
2018-03-06 15:44 | 3008.205856 | 1800.0011 | 3 | 1 | 4.400239 | 1.185515 | 2.770875 | 3.602e-09 | 11.75388 | 1.2325e-08
2018-03-06 15:46 | 3128.206756 | 1920.002 | 3 | 1 | 4.400234 | 1.056046 | 2.808196 | 3.602e-09 | 11.9181 | 1.2325e-08
2018-03-06 15:48 | 3248.206656 | 2040.0019 | 3 | 1 | 4.400193 | 0.9327497 | 2.8413 | 3.602e-09 | 12.06377 | 1.2325e-08
2018-03-06 15:50 | 3368.205156 | 2160.0004 | 3 | 1 | 4.400204 | 0.8339882 | 2.87069 | 3.602e-09 | 12.19309 | 1.2325e-08
2018-03-06 15:52 | 3488.206656 | 2280.0019 | 3 | 1 | 4.400217 | 0.7511911 | 2.897067 | 3.602e-09 | 12.30916 | 1.2325e-08
2018-03-06 15:54 | 3608.205956 | 2400.0012 | 3 | 1 | 4.400138 | 0.6790676 | 2.9209 | 3.602e-09 | 12.41402 | 1.2325e-08
2018-03-06 15:56 | 3728.204856 | 2520.0001 | 3 | 1 | 4.40021 | 0.611269 | 2.942418 | 3.602e-09 | 12.50871 | 1.2325e-08
2018-03-06 15:58 | 3848.204956 | 2640.0002 | 3 | 1 | 4.400218 | 0.5499315 | 2.961715 | 3.602e-09 | 12.59362 | 1.2325e-08
2018-03-06 16:00 | 3968.205756 | 2760.001 | 3 | 1 | 4.400147 | 0.4984112 | 2.979151 | 3.602e-09 | 12.67034 | 1.2325e-08
2018-03-06 16:02 | 4088.205656 | 2880.0009 | 3 | 1 | 4.400172 | 0.4576664 | 2.995065 | 3.602e-09 | 12.74036 | 1.2325e-08
2018-03-06 16:04 | 4208.205756 | 3000.001 | 3 | 1 | 4.400153 | 0.4197464 | 3.009694 | 3.602e-09 | 12.80473 | 1.2325e-08
2018-03-06 16:06 | 4328.204856 | 3120.0001 | 3 | 1 | 4.400203 | 0.3831358 | 3.023075 | 3.602e-09 | 12.86361 | 1.2325e-08
2018-03-06 16:08 | 4448.205756 | 3240.001 | 3 | 1 | 4.400165 | 0.3524475 | 3.035298 | 3.602e-09 | 12.9174 | 1.2325e-08
2018-03-06 16:10 | 4568.205756 | 3360.001 | 3 | 1 | 4.400153 | 0.3257532 | 3.046595 | 3.602e-09 | 12.9671 | 1.2325e-08
2018-03-06 16:12 | 4688.204956 | 3480.0002 | 3 | 1 | 4.400141 | 0.303874 | 3.057096 | 3.602e-09 | 13.01331 | 1.2325e-08
2018-03-06 16:14 | 4808.204856 | 3600.0001 | 3 | 1 | 4.400155 | 0.2806654 | 3.066848 | 3.602e-09 | 13.05622 | 1.2325e-08
2018-03-06 16:16 | 4928.204856 | 3720.0001 | 3 | 1 | 4.400177 | 0.2590399 | 3.075825 | 3.602e-09 | 13.09572 | 1.2325e-08
2018-03-06 16:18 | 5048.205756 | 3840.001 | 3 | 1 | 4.400117 | 0.2404184 | 3.084149 | 3.602e-09 | 13.13235 | 1.2325e-08
2018-03-06 16:20 | 5168.204856 | 3960.0001 | 3 | 1 | 4.400158 | 0.2260733 | 3.091917 | 3.602e-09 | 13.16653 | 1.2325e-08
2018-03-06 16:22 | 5288.205756 | 4080.001 | 3 | 1 | 4.400101 | 0.2106686 | 3.099202 | 3.602e-09 | 13.19858 | 1.2325e-08
2018-03-06 16:24 | 5408.205656 | 4200.0009 | 3 | 1 | 4.400172 | 0.1960306 | 3.105975 | 3.602e-09 | 13.22838 | 1.2325e-08
2018-03-06 16:26 | 5528.205656 | 4320.0009 | 3 | 1 | 4.40015 | 0.1833477 | 3.112284 | 3.602e-09 | 13.25615 | 1.2325e-08
2018-03-06 16:28 | 5648.205656 | 4440.0009 | 3 | 1 | 4.400144 | 0.1711178 | 3.11817 | 3.602e-09 | 13.28205 | 1.2325e-08
2018-03-06 16:30 | 5768.204856 | 4560.0001 | 3 | 1 | 4.400156 | 0.1613235 | 3.123698 | 3.602e-09 | 13.30637 | 1.2325e-08
2018-03-06 16:32 | 5888.205756 | 4680.001 | 3 | 1 | 4.400125 | 0.1491785 | 3.12888 | 3.602e-09 | 13.32917 | 1.2325e-08
2018-03-06 16:34 | 6008.205756 | 4800.001 | 3 | 1 | 4.400152 | 0.1377859 | 3.133651 | 3.602e-09 | 13.35016 | 1.2325e-08
2018-03-06 16:36 | 6128.205056 | 4920.0003 | 3 | 1 | 4.400104 | 0.1280451 | 3.13806 | 3.602e-09 | 13.36956 | 1.2325e-08
2018-03-06 16:38 | 6248.205756 | 5040.001 | 3 | 1 | 4.400105 | 0.1201458 | 3.142192 | 3.602e-09 | 13.38774 | 1.2325e-08
2018-03-06 16:40 | 6368.206556 | 5160.0018 | 3 | 1 | 4.400087 | 0.1119518 | 3.146076 | 3.602e-09 | 13.40484 | 1.2325e-08
2018-03-06 16:42 | 6488.206756 | 5280.002 | 3 | 1 | 4.400161 | 0.1045055 | 3.149687 | 3.602e-09 | 13.42072 | 1.2325e-08
2018-03-06 16:44 | 6608.205856 | 5400.0011 | 3 | 1 | 4.400122 | 0.09687328 | 3.153018 | 3.602e-09 | 13.43538 | 1.2325e-08
2018-03-06 16:46 | 6728.205156 | 5520.0004 | 3 | 1 | 4.400081 | 0.0901041 | 3.156137 | 3.602e-09 | 13.44911 | 1.2325e-08
2018-03-06 16:48 | 6848.204956 | 5640.0002 | 3 | 1 | 4.400096 | 0.08522606 | 3.159075 | 3.602e-09 | 13.46203 | 1.2325e-08
2018-03-06 16:50 | 6942.541556 | 5734.3368 | 3 | 1 | 4.400144 | 0.08149529 | 3.161269 | 3.602e-09 | 13.47169 | 1.2325e-08
2018-03-06 16:52 | 7062.585532 | 120.001 | 4 | 1 | 4.391991 | 0 | 3.161269 | 3.602e-09 | 13.47169 | 1.2325e-08
2018-03-06 16:54 | 7182.584632 | 240.0001 | 4 | 1 | 4.3911 | 0 | 3.161269 | 3.602e-09 | 13.47169 | 1.2325e-08
2018-03-06 16:55 | 7242.588532 | 300.004 | 4 | 1 | 4.390788 | 0 | 3.161269 | 3.602e-09 | 13.47169 | 1.2325e-08
2018-03-06 16:57 | 7362.667196 | 120.001 | 5 | 1 | 3.802104 | -6.51989 | 3.161269 | 0.2173012 | 13.47169 | 0.8371225
2018-03-06 16:59 | 7482.667096 | 240.0009 | 5 | 1 | 3.745677 | -6.519927 | 3.161269 | 0.4346327 | 13.47169 | 1.657703
2018-03-06 17:01 | 7602.666496 | 360.0003 | 5 | 1 | 3.675507 | -6.519897 | 3.161269 | 0.6519707 | 13.47169 | 2.46423
2018-03-06 17:03 | 7722.668096 | 480.0019 | 5 | 1 | 3.6067 | -6.519818 | 3.161269 | 0.8692791 | 13.47169 | 3.255426
2018-03-06 17:05 | 7842.667296 | 600.0011 | 5 | 1 | 3.542243 | -6.51991 | 3.161269 | 1.086574 | 13.47169 | 4.032024
2018-03-06 17:07 | 7962.666496 | 720.0003 | 5 | 1 | 3.483709 | -6.519868 | 3.161269 | 1.303893 | 13.47169 | 4.795382
2018-03-06 17:09 | 8082.666496 | 840.0003 | 5 | 1 | 3.430823 | -6.519862 | 3.161269 | 1.521214 | 13.47169 | 5.546649
2018-03-06 17:11 | 8202.668196 | 960.002 | 5 | 1 | 3.385179 | -6.51989 | 3.161269 | 1.73853 | 13.47169 | 6.287087
2018-03-06 17:13 | 8322.666596 | 1080.0004 | 5 | 1 | 3.346368 | -6.519822 | 3.161269 | 1.955835 | 13.47169 | 7.018428
2018-03-06 17:15 | 8442.668096 | 1200.0019 | 5 | 1 | 3.311328 | -6.519828 | 3.161269 | 2.173152 | 13.47169 | 7.741842
2018-03-06 17:17 | 8562.667296 | 1320.0011 | 5 | 1 | 3.272342 | -6.519842 | 3.161269 | 2.390464 | 13.47169 | 8.457318
2018-03-06 17:19 | 8682.667096 | 1440.0009 | 5 | 1 | 3.219688 | -6.519878 | 3.161269 | 2.607768 | 13.47169 | 9.163054
2018-03-06 17:21 | 8802.668096 | 1560.0019 | 5 | 1 | 3.130714 | -6.51982 | 3.161269 | 2.825086 | 13.47169 | 9.854318
2018-03-06 17:22 | 8880.278296 | 1637.6121 | 5 | 1 | 2.999995 | -6.519858 | 3.161269 | 2.965629 | 13.47169 | 10.28636
2018-03-06 17:24 | 9000.328156 | 120.0015 | 6 | 1 | 3.631901 | 0 | 3.161269 | 2.965644 | 13.47169 | 10.28641
2018-03-06 17:26 | 9120.326356 | 239.9997 | 6 | 1 | 3.659326 | 0 | 3.161269 | 2.965644 | 13.47169 | 10.28641
2018-03-06 17:27 | 9180.330156 | 300.0035 | 6 | 1 | 3.666157 | 0 | 3.161269 | 2.965644 | 13.47169 | 10.28641
2018-03-06 17:27 | 9180.339252 | 0.0024 | 7 | 2 | 3.666133 | 0 | 0 | 0 | 0 | 0
2018-03-06 17:29 | 9300.419672 | 120.0009 | 2 | 2 | 4.074746 | 4.890071 | 0.1623646 | 0 | 0.653776 | 0
2018-03-06 17:31 | 9420.418872 | 240.0001 | 2 | 2 | 4.126584 | 4.890098 | 0.3253423 | 0 | 1.322416 | 0
2018-03-06 17:33 | 9540.418972 | 360.0002 | 2 | 2 | 4.155953 | 4.889791 | 0.4883342 | 0 | 1.997645 | 0
2018-03-06 17:35 | 9660.419672 | 480.0009 | 2 | 2 | 4.178236 | 4.889876 | 0.6513095 | 0 | 2.676742 | 0
2018-03-06 17:37 | 9780.418972 | 600.0002 | 2 | 2 | 4.200329 | 4.815862 | 0.8141164 | 0 | 3.359047 | 0
2018-03-06 17:39 | 9900.418872 | 720.0001 | 2 | 2 | 4.200288 | 4.449346 | 0.9683899 | 0 | 4.007041 | 0
2018-03-06 17:41 | 10020.42 | 840.0002 | 2 | 2 | 4.200287 | 4.104688 | 1.110842 | 0 | 4.60538 | 0
2018-03-06 17:43 | 10140.42 | 960.0002 | 2 | 2 | 4.20025 | 3.761622 | 1.241956 | 0 | 5.156094 | 0
2018-03-06 17:45 | 10260.42 | 1080.0001 | 2 | 2 | 4.200276 | 3.406795 | 1.361483 | 0 | 5.658144 | 0
2018-03-06 17:46 | 10312.82 | 1132.4016 | 2 | 2 | 4.200293 | 3.259982 | 1.409985 | 0 | 5.861862 | 0
2018-03-06 17:48 | 10432.8326 | 120.0009 | 3 | 2 | 4.223236 | 3.259931 | 1.518268 | 0 | 6.31782 | 0
2018-03-06 17:50 | 10552.8326 | 240.0009 | 3 | 2 | 4.249729 | 3.259965 | 1.626943 | 0 | 6.778211 | 0
2018-03-06 17:52 | 10672.8318 | 360.0001 | 3 | 2 | 4.278374 | 3.259961 | 1.735596 | 0 | 7.241475 | 0
2018-03-06 17:54 | 10792.8326 | 480.0009 | 3 | 2 | 4.311737 | 3.259923 | 1.844266 | 0 | 7.708166 | 0
2018-03-06 17:56 | 10912.8327 | 600.001 | 3 | 2 | 4.34793 | 3.259931 | 1.952934 | 0 | 8.178679 | 0
2018-03-06 17:58 | 11032.8318 | 720.0001 | 3 | 2 | 4.385146 | 3.260167 | 2.061578 | 0 | 8.653057 | 0
2018-03-06 18:00 | 11152.8327 | 840.001 | 3 | 2 | 4.400292 | 2.951619 | 2.166839 | 0 | 9.115914 | 0
2018-03-06 18:02 | 11272.8318 | 960.0001 | 3 | 2 | 4.400298 | 2.556224 | 2.2585 | 0 | 9.519247 | 0
2018-03-06 18:04 | 11392.8319 | 1080.0002 | 3 | 2 | 4.400315 | 2.198239 | 2.337567 | 0 | 9.867167 | 0
2018-03-06 18:06 | 11512.8327 | 1200.001 | 3 | 2 | 4.400304 | 1.912981 | 2.405915 | 0 | 10.16792 | 0
2018-03-06 18:08 | 11632.8319 | 1320.0002 | 3 | 2 | 4.400217 | 1.674985 | 2.465581 | 0 | 10.43046 | 0
2018-03-06 18:10 | 11752.8318 | 1440.0001 | 3 | 2 | 4.400246 | 1.473554 | 2.518006 | 0 | 10.66114 | 0
2018-03-06 18:12 | 11872.8327 | 1560.001 | 3 | 2 | 4.400213 | 1.286922 | 2.563993 | 0 | 10.8635 | 0
2018-03-06 18:14 | 11992.8337 | 1680.002 | 3 | 2 | 4.400267 | 1.130174 | 2.604151 | 0 | 11.0402 | 0
2018-03-06 18:16 | 12112.8336 | 1800.0019 | 3 | 2 | 4.400223 | 1.002284 | 2.639618 | 0 | 11.19627 | 0
2018-03-06 18:18 | 12232.8344 | 1920.0027 | 3 | 2 | 4.400252 | 0.8967781 | 2.671203 | 0 | 11.33525 | 0
2018-03-06 18:20 | 12352.8327 | 2040.001 | 3 | 2 | 4.400201 | 0.7994318 | 2.699439 | 0 | 11.45949 | 0
2018-03-06 18:22 | 12472.8327 | 2160.001 | 3 | 2 | 4.400202 | 0.7084951 | 2.72454 | 0 | 11.56994 | 0
2018-03-06 18:24 | 12592.8319 | 2280.0002 | 3 | 2 | 4.400201 | 0.6363916 | 2.746917 | 0 | 11.66841 | 0
2018-03-06 18:26 | 12712.8323 | 2400.0006 | 3 | 2 | 4.400156 | 0.5756474 | 2.76709 | 0 | 11.75717 | 0
2018-03-06 18:28 | 12832.8328 | 2520.0011 | 3 | 2 | 4.400128 | 0.5224733 | 2.785411 | 0 | 11.83778 | 0
2018-03-06 18:30 | 12952.8318 | 2640.0001 | 3 | 2 | 4.400195 | 0.4725046 | 2.802015 | 0 | 11.91085 | 0
2018-03-06 18:32 | 13072.8327 | 2760.001 | 3 | 2 | 4.400161 | 0.4270649 | 2.816978 | 0 | 11.97669 | 0
2018-03-06 18:34 | 13192.8337 | 2880.002 | 3 | 2 | 4.400177 | 0.3905983 | 2.830599 | 0 | 12.03662 | 0
2018-03-06 18:36 | 13312.8336 | 3000.0019 | 3 | 2 | 4.40018 | 0.3602419 | 2.843096 | 0 | 12.09161 | 0
2018-03-06 18:38 | 13432.832 | 3120.0003 | 3 | 2 | 4.400177 | 0.3306456 | 2.854603 | 0 | 12.14225 | 0
2018-03-06 18:40 | 13552.832 | 3240.0003 | 3 | 2 | 4.400171 | 0.3007841 | 2.865113 | 0 | 12.18849 | 0
2018-03-06 18:42 | 13672.8344 | 3360.0027 | 3 | 2 | 4.400164 | 0.2771816 | 2.874723 | 0 | 12.23078 | 0
2018-03-06 18:44 | 13792.8328 | 3480.0011 | 3 | 2 | 4.40011 | 0.2559967 | 2.883603 | 0 | 12.26985 | 0
2018-03-06 18:46 | 13912.8336 | 3600.0019 | 3 | 2 | 4.400194 | 0.2398834 | 2.891862 | 0 | 12.30619 | 0
2018-03-06 18:48 | 14032.832 | 3720.0003 | 3 | 2 | 4.400116 | 0.2195072 | 2.899516 | 0 | 12.33987 | 0
2018-03-06 18:50 | 14152.8336 | 3840.0019 | 3 | 2 | 4.40018 | 0.2029295 | 2.906538 | 0 | 12.37077 | 0
2018-03-06 18:52 | 14272.8337 | 3960.002 | 3 | 2 | 4.400147 | 0.1882315 | 2.913046 | 0 | 12.3994 | 0
2018-03-06 18:54 | 14392.8328 | 4080.0011 | 3 | 2 | 4.400135 | 0.1767435 | 2.919119 | 0 | 12.42612 | 0
2018-03-06 18:56 | 14512.8329 | 4200.0012 | 3 | 2 | 4.400167 | 0.164959 | 2.924811 | 0 | 12.45117 | 0
2018-03-06 18:58 | 14632.8319 | 4320.0002 | 3 | 2 | 4.400126 | 0.1513624 | 2.930068 | 0 | 12.4743 | 0
2018-03-06 19:00 | 14752.8319 | 4440.0002 | 3 | 2 | 4.400154 | 0.1412992 | 2.934929 | 0 | 12.49569 | 0
2018-03-06 19:02 | 14872.8326 | 4560.0009 | 3 | 2 | 4.400097 | 0.1309948 | 2.939467 | 0 | 12.51566 | 0
2018-03-06 19:04 | 14992.8319 | 4680.0002 | 3 | 2 | 4.400137 | 0.1232414 | 2.94371 | 0 | 12.53433 | 0
2018-03-06 19:06 | 15112.8327 | 4800.001 | 3 | 2 | 4.400075 | 0.1138134 | 2.947667 | 0 | 12.55174 | 0
2018-03-06 19:08 | 15232.8326 | 4920.0009 | 3 | 2 | 4.400102 | 0.1064129 | 2.951344 | 0 | 12.56792 | 0
2018-03-06 19:10 | 15352.8327 | 5040.001 | 3 | 2 | 4.400064 | 0.1003618 | 2.954802 | 0 | 12.58313 | 0
2018-03-06 19:12 | 15472.8318 | 5160.0001 | 3 | 2 | 4.400112 | 0.09602833 | 2.958076 | 0 | 12.59754 | 0
2018-03-06 19:14 | 15592.8319 | 5280.0002 | 3 | 2 | 4.400094 | 0.09071159 | 2.961191 | 0 | 12.61125 | 0
2018-03-06 19:16 | 15712.8318 | 5400.0001 | 3 | 2 | 4.400133 | 0.08453751 | 2.9641 | 0 | 12.62405 | 0
2018-03-06 19:17 | 15792.7213 | 5479.8896 | 3 | 2 | 4.400114 | 0.08149529 | 2.965937 | 0 | 12.63213 | 0
2018-03-06 19:19 | 15912.77 | 120.0007 | 4 | 2 | 4.391963 | 0 | 2.965937 | 0 | 12.63213 | 0
2018-03-06 19:21 | 16032.77 | 239.9999 | 4 | 2 | 4.391032 | 0 | 2.965937 | 0 | 12.63213 | 0
2018-03-06 19:22 | 16092.77 | 300.0014 | 4 | 2 | 4.390691 | 0 | 2.965937 | 0 | 12.63213 | 0
2018-03-06 19:24 | 16212.85 | 120.0002 | 5 | 2 | 3.812677 | -6.520099 | 2.965937 | 0.2173196 | 12.63213 | 0.8403338
2018-03-06 19:26 | 16332.85 | 240.0001 | 5 | 2 | 3.752468 | -6.520085 | 2.965937 | 0.4346401 | 12.63213 | 1.662503
2018-03-06 19:28 | 16452.85 | 360.0001 | 5 | 2 | 3.685639 | -6.520142 | 2.965937 | 0.6519795 | 12.63213 | 2.470859
2018-03-06 19:30 | 16572.85 | 480.0001 | 5 | 2 | 3.618038 | -6.520059 | 2.965937 | 0.8692654 | 12.63213 | 3.26435
2018-03-06 19:32 | 16692.85 | 600.0009 | 5 | 2 | 3.550612 | -6.51991 | 2.965937 | 1.086542 | 12.63213 | 4.043123
2018-03-06 19:34 | 16812.85 | 720.0002 | 5 | 2 | 3.486316 | -6.519934 | 2.965937 | 1.303861 | 12.63213 | 4.807608
2018-03-06 19:36 | 16932.85 | 840.001 | 5 | 2 | 3.434223 | -6.51998 | 2.965937 | 1.521157 | 12.63213 | 5.559304
2018-03-06 19:38 | 17052.85 | 960.001 | 5 | 2 | 3.391679 | -6.519954 | 2.965937 | 1.738502 | 12.63213 | 6.300927
2018-03-06 19:40 | 17172.85 | 1080.001 | 5 | 2 | 3.35341 | -6.519989 | 2.965937 | 1.955841 | 12.63213 | 7.033902
2018-03-06 19:42 | 17292.85 | 1200.0002 | 5 | 2 | 3.313605 | -6.52 | 2.965937 | 2.17314 | 12.63213 | 7.758368
2018-03-06 19:44 | 17412.85 | 1320.0011 | 5 | 2 | 3.27297 | -6.519992 | 2.965937 | 2.390492 | 12.63213 | 8.474135
2018-03-06 19:46 | 17532.85 | 1440.0003 | 5 | 2 | 3.225328 | -6.519937 | 2.965937 | 2.607792 | 12.63213 | 9.180471
2018-03-06 19:48 | 17652.85 | 1560.0019 | 5 | 2 | 3.138974 | -6.519935 | 2.965937 | 2.825111 | 12.63213 | 9.873358
2018-03-06 19:50 | 17733.87 | 1641.0202 | 5 | 2 | 2.999988 | -6.519884 | 2.965937 | 2.971834 | 12.63213 | 10.32516
2018-03-06 19:52 | 17853.92 | 120.0009 | 6 | 2 | 3.627299 | 0 | 2.965937 | 2.971834 | 12.63213 | 10.32516
2018-03-06 19:54 | 17973.92 | 240.0009 | 6 | 2 | 3.655208 | 0 | 2.965937 | 2.971834 | 12.63213 | 10.32516
2018-03-06 19:55 | 18033.92 | 300.0023 | 6 | 2 | 3.661982 | 0 | 2.965937 | 2.971834 | 12.63213 | 10.32516
2018-03-06 19:55 | 18033.93 | 0.0025 | 7 | 3 | 3.662106 | 0 | 0 | 0 | 0 | 0
2018-03-06 19:57 | 18154.01 | 120.0001 | 2 | 3 | 4.067656 | 4.8901 | 0.1623954 | 2.67e-09 | 0.653053 | 9.778e-09
2018-03-06 19:59 | 18274.01 | 240.0001 | 2 | 3 | 4.118911 | 4.890023 | 0.3254014 | 2.67e-09 | 1.32056 | 9.778e-09
2018-03-06 20:01 | 18394.01 | 360.0018 | 2 | 3 | 4.153392 | 4.890002 | 0.4884041 | 2.67e-09 | 1.994954 | 9.778e-09
2018-03-06 20:03 | 18514.01 | 480.001 | 2 | 3 | 4.176881 | 4.890056 | 0.6513906 | 2.67e-09 | 2.673897 | 9.778e-09
2018-03-06 20:05 | 18634.01 | 600.0019 | 2 | 3 | 4.19978 | 4.889689 | 0.814394 | 2.67e-09 | 3.356571 | 9.778e-09
2018-03-06 20:07 | 18754.01 | 720.0003 | 2 | 3 | 4.200299 | 4.520947 | 0.9712306 | 2.67e-09 | 4.015328 | 9.778e-09
2018-03-06 20:09 | 18874.01 | 840.0004 | 2 | 3 | 4.200304 | 4.131042 | 1.115498 | 2.67e-09 | 4.621293 | 9.778e-09
2018-03-06 20:11 | 18994.01 | 960.0002 | 2 | 3 | 4.200278 | 3.730754 | 1.246355 | 2.67e-09 | 5.17093 | 9.778e-09
2018-03-06 20:13 | 19114.01 | 1080.0019 | 2 | 3 | 4.200276 | 3.393912 | 1.364978 | 2.67e-09 | 5.669179 | 9.778e-09
2018-03-06 20:14 | 19165.35 | 1131.3425 | 2 | 3 | 4.200298 | 3.259999 | 1.412411 | 2.67e-09 | 5.868412 | 9.778e-09
2018-03-06 20:16 | 19285.37 | 120.0017 | 3 | 3 | 4.222418 | 3.260215 | 1.520686 | 2.67e-09 | 6.32428 | 9.778e-09
2018-03-06 20:18 | 19405.36 | 240.0008 | 3 | 3 | 4.250443 | 3.259873 | 1.629346 | 2.67e-09 | 6.784569 | 9.778e-09
2018-03-06 20:20 | 19525.36 | 360.0001 | 3 | 3 | 4.283513 | 3.260165 | 1.738005 | 2.67e-09 | 7.248191 | 9.778e-09
2018-03-06 20:22 | 19645.36 | 480.0008 | 3 | 3 | 4.316645 | 3.260123 | 1.846659 | 2.67e-09 | 7.715407 | 9.778e-09
2018-03-06 20:24 | 19765.36 | 600 | 3 | 3 | 4.351177 | 3.260201 | 1.95532 | 2.67e-09 | 8.186327 | 9.778e-09
2018-03-06 20:26 | 19885.36 | 720.0001 | 3 | 3 | 4.388254 | 3.260163 | 2.063979 | 2.67e-09 | 8.661093 | 9.778e-09
2018-03-06 20:28 | 20005.36 | 840.0002 | 3 | 3 | 4.400287 | 2.887204 | 2.167937 | 2.67e-09 | 9.118338 | 9.778e-09
2018-03-06 20:30 | 20125.36 | 960.0001 | 3 | 3 | 4.400261 | 2.497464 | 2.257365 | 2.67e-09 | 9.511847 | 9.778e-09
2018-03-06 20:32 | 20245.37 | 1080.0015 | 3 | 3 | 4.400285 | 2.182076 | 2.335194 | 2.67e-09 | 9.854319 | 9.778e-09
2018-03-06 20:34 | 20365.36 | 1200.0007 | 3 | 3 | 4.400276 | 1.916978 | 2.403373 | 2.67e-09 | 10.15432 | 9.778e-09
2018-03-06 20:36 | 20485.37 | 1320.0016 | 3 | 3 | 4.400239 | 1.678294 | 2.46323 | 2.67e-09 | 10.41771 | 9.778e-09
2018-03-06 20:38 | 20605.36 | 1440.0007 | 3 | 3 | 4.400255 | 1.462405 | 2.515444 | 2.67e-09 | 10.64746 | 9.778e-09
2018-03-06 20:40 | 20725.37 | 1560.0015 | 3 | 3 | 4.400245 | 1.292292 | 2.561261 | 2.67e-09 | 10.84907 | 9.778e-09
2018-03-06 20:42 | 20845.36 | 1680.0008 | 3 | 3 | 4.400219 | 1.150393 | 2.601888 | 2.67e-09 | 11.02784 | 9.778e-09
2018-03-06 20:44 | 20965.37 | 1800.0015 | 3 | 3 | 4.400243 | 1.02849 | 2.638176 | 2.67e-09 | 11.18751 | 9.778e-09
2018-03-06 20:46 | 21085.37 | 1920.0015 | 3 | 3 | 4.400222 | 0.9129047 | 2.670527 | 2.67e-09 | 11.32987 | 9.778e-09
2018-03-06 20:48 | 21205.36 | 2040.0007 | 3 | 3 | 4.400236 | 0.814271 | 2.699231 | 2.67e-09 | 11.45617 | 9.778e-09
2018-03-06 20:50 | 21325.37 | 2160.0016 | 3 | 3 | 4.4002 | 0.7324114 | 2.72496 | 2.67e-09 | 11.56938 | 9.778e-09
2018-03-06 20:52 | 21445.37 | 2280.0016 | 3 | 3 | 4.400207 | 0.662941 | 2.748189 | 2.67e-09 | 11.6716 | 9.778e-09
2018-03-06 20:54 | 21565.37 | 2400.0015 | 3 | 3 | 4.400187 | 0.5996466 | 2.769229 | 2.67e-09 | 11.76418 | 9.778e-09
2018-03-06 20:56 | 21685.36 | 2520.0008 | 3 | 3 | 4.400171 | 0.5384102 | 2.788174 | 2.67e-09 | 11.84754 | 9.778e-09
2018-03-06 20:58 | 21805.37 | 2640.0015 | 3 | 3 | 4.400218 | 0.4905348 | 2.805287 | 2.67e-09 | 11.92284 | 9.778e-09
2018-03-06 21:00 | 21925.37 | 2760.0015 | 3 | 3 | 4.400137 | 0.4483576 | 2.820919 | 2.67e-09 | 11.99162 | 9.778e-09
2018-03-06 21:02 | 22045.37 | 2880.0016 | 3 | 3 | 4.400228 | 0.4135027 | 2.835276 | 2.67e-09 | 12.0548 | 9.778e-09
2018-03-06 21:04 | 22165.36 | 3000.0007 | 3 | 3 | 4.400177 | 0.3752232 | 2.848416 | 2.67e-09 | 12.11261 | 9.778e-09
2018-03-06 21:06 | 22285.37 | 3120.0017 | 3 | 3 | 4.400172 | 0.3414116 | 2.860328 | 2.67e-09 | 12.16503 | 9.778e-09
2018-03-06 21:08 | 22405.37 | 3240.0016 | 3 | 3 | 4.400116 | 0.3131752 | 2.871244 | 2.67e-09 | 12.21306 | 9.778e-09
2018-03-06 21:10 | 22525.36 | 3360.0008 | 3 | 3 | 4.400146 | 0.2900763 | 2.881304 | 2.67e-09 | 12.25732 | 9.778e-09
2018-03-06 21:12 | 22645.36 | 3480.0007 | 3 | 3 | 4.400164 | 0.2678137 | 2.890594 | 2.67e-09 | 12.2982 | 9.778e-09
2018-03-06 21:14 | 22765.36 | 3600.0008 | 3 | 3 | 4.400166 | 0.2438517 | 2.8991 | 2.67e-09 | 12.33563 | 9.778e-09
2018-03-06 21:16 | 22885.37 | 3720.0018 | 3 | 3 | 4.400176 | 0.2254448 | 2.906902 | 2.67e-09 | 12.36996 | 9.778e-09
2018-03-06 21:18 | 23005.37 | 3840.0017 | 3 | 3 | 4.400111 | 0.2086544 | 2.914119 | 2.67e-09 | 12.40172 | 9.778e-09
2018-03-06 21:20 | 23125.36 | 3960 | 3 | 3 | 4.400118 | 0.1943645 | 2.920848 | 2.67e-09 | 12.43133 | 9.778e-09
2018-03-06 21:22 | 23245.36 | 4080.0001 | 3 | 3 | 4.400147 | 0.1796322 | 2.927087 | 2.67e-09 | 12.45878 | 9.778e-09
2018-03-06 21:24 | 23365.36 | 4200 | 3 | 3 | 4.400133 | 0.1653824 | 2.932817 | 2.67e-09 | 12.48399 | 9.778e-09
2018-03-06 21:26 | 23485.36 | 4320.0007 | 3 | 3 | 4.400108 | 0.1538343 | 2.938141 | 2.67e-09 | 12.50742 | 9.778e-09
2018-03-06 21:28 | 23605.36 | 4440.0001 | 3 | 3 | 4.400145 | 0.144865 | 2.943111 | 2.67e-09 | 12.52929 | 9.778e-09
2018-03-06 21:30 | 23725.36 | 4560.0007 | 3 | 3 | 4.400131 | 0.1352959 | 2.947774 | 2.67e-09 | 12.54981 | 9.778e-09
2018-03-06 21:32 | 23845.37 | 4680.0016 | 3 | 3 | 4.400105 | 0.1238432 | 2.952095 | 2.67e-09 | 12.56881 | 9.778e-09
2018-03-06 21:34 | 23965.37 | 4800.0016 | 3 | 3 | 4.400131 | 0.1158667 | 2.956088 | 2.67e-09 | 12.58639 | 9.778e-09
2018-03-06 21:36 | 24085.36 | 4920.0001 | 3 | 3 | 4.400115 | 0.1087484 | 2.959823 | 2.67e-09 | 12.60282 | 9.778e-09
2018-03-06 21:38 | 24205.36 | 5040.001 | 3 | 3 | 4.40013 | 0.1024761 | 2.963343 | 2.67e-09 | 12.61831 | 9.778e-09
2018-03-06 21:40 | 24325.36 | 5160.0001 | 3 | 3 | 4.400111 | 0.09440804 | 2.966638 | 2.67e-09 | 12.63281 | 9.778e-09
2018-03-06 21:42 | 24445.36 | 5280.001 | 3 | 3 | 4.400131 | 0.08831882 | 2.969675 | 2.67e-09 | 12.64617 | 9.778e-09
2018-03-06 21:44 | 24565.36 | 5400.0001 | 3 | 3 | 4.400114 | 0.08255672 | 2.972508 | 2.67e-09 | 12.65864 | 9.778e-09
2018-03-06 21:44 | 24592.4 | 5427.0375 | 3 | 3 | 4.400111 | 0.08149338 | 2.973123 | 2.67e-09 | 12.66134 | 9.778e-09
2018-03-06 21:46 | 24712.45 | 120.0011 | 4 | 3 | 4.391903 | 0 | 2.973123 | 2.67e-09 | 12.66134 | 9.778e-09
2018-03-06 21:48 | 24832.45 | 240.0027 | 4 | 3 | 4.391036 | 0 | 2.973123 | 2.67e-09 | 12.66134 | 9.778e-09
2018-03-06 21:49 | 24892.45 | 300.0032 | 4 | 3 | 4.390749 | 0 | 2.973123 | 2.67e-09 | 12.66134 | 9.778e-09
2018-03-06 21:51 | 25012.53 | 120.0009 | 5 | 3 | 3.805912 | -6.519979 | 2.973123 | 0.2172984 | 12.66134 | 0.8385849
2018-03-06 21:53 | 25132.53 | 240.0018 | 5 | 3 | 3.748168 | -6.520029 | 2.973123 | 0.4346146 | 12.66134 | 1.659666
2018-03-06 21:55 | 25252.53 | 360.0004 | 5 | 3 | 3.682069 | -6.519957 | 2.973123 | 0.6519235 | 12.66134 | 2.467117
2018-03-06 21:57 | 25372.53 | 480.0011 | 5 | 3 | 3.610528 | -6.519957 | 2.973123 | 0.8692414 | 12.66134 | 3.259514
2018-03-06 21:59 | 25492.53 | 600.0003 | 5 | 3 | 3.539697 | -6.51995 | 2.973123 | 1.086546 | 12.66134 | 4.036274
2018-03-06 22:01 | 25612.53 | 720.001 | 5 | 3 | 3.479189 | -6.519964 | 2.973123 | 1.30386 | 12.66134 | 4.79874
2018-03-06 22:03 | 25732.53 | 840.0008 | 5 | 3 | 3.429139 | -6.519972 | 2.973123 | 1.521176 | 12.66134 | 5.549164
2018-03-06 22:05 | 25852.53 | 960.0016 | 5 | 3 | 3.386908 | -6.51992 | 2.973123 | 1.73848 | 12.66134 | 6.289668
2018-03-06 22:07 | 25972.53 | 1080.0016 | 5 | 3 | 3.345088 | -6.519807 | 2.973123 | 1.955785 | 12.66134 | 7.021153
2018-03-06 22:09 | 26092.53 | 1200.0016 | 5 | 3 | 3.306033 | -6.520113 | 2.973123 | 2.173113 | 12.66134 | 7.743785
2018-03-06 22:11 | 26212.53 | 1320.0009 | 5 | 3 | 3.268209 | -6.519804 | 2.973123 | 2.390457 | 12.66134 | 8.458276
2018-03-06 22:13 | 26332.53 | 1440.0008 | 5 | 3 | 3.22372 | -6.520174 | 2.973123 | 2.607798 | 12.66134 | 9.164044
2018-03-06 22:15 | 26452.53 | 1560.0016 | 5 | 3 | 3.134121 | -6.52015 | 2.973123 | 2.82513 | 12.66134 | 9.856404
2018-03-06 22:16 | 26528.44 | 1635.9103 | 5 | 3 | 2.999989 | -6.520117 | 2.973123 | 2.962606 | 12.66134 | 10.27925
2018-03-06 22:18 | 26648.49 | 120 | 6 | 3 | 3.630456 | 0 | 2.973123 | 2.962606 | 12.66134 | 10.27925
2018-03-06 22:20 | 26768.49 | 240.0007 | 6 | 3 | 3.657829 | 0 | 2.973123 | 2.962606 | 12.66134 | 10.27925
2018-03-06 22:21 | 26828.49 | 300.0038 | 6 | 3 | 3.664408 | 0 | 2.973123 | 2.962606 | 12.66134 | 10.27925
2018-03-06 22:21 | 26828.5 | 0.0024 | 7 | 4 | 3.664351 | 0 | 0 | 0 | 0 | 0
2018-03-06 22:23 | 26948.58 | 120.0009 | 2 | 4 | 4.06707 | 4.889873 | 0.1623907 | 1.533e-09 | 0.652884 | 5.617e-09
2018-03-06 22:25 | 27068.58 | 240.0009 | 2 | 4 | 4.121012 | 4.889825 | 0.3253784 | 1.533e-09 | 1.320416 | 5.617e-09
2018-03-06 22:27 | 27188.58 | 360.0002 | 2 | 4 | 4.152397 | 4.890103 | 0.4883671 | 1.533e-09 | 1.994953 | 5.617e-09
2018-03-06 22:29 | 27308.58 | 480.0001 | 2 | 4 | 4.172625 | 4.889892 | 0.6513687 | 1.533e-09 | 2.673464 | 5.617e-09
2018-03-06 22:31 | 27428.58 | 600.0006 | 2 | 4 | 4.193865 | 4.889812 | 0.8143723 | 1.533e-09 | 3.355275 | 5.617e-09
2018-03-06 22:33 | 27548.58 | 720.0001 | 2 | 4 | 4.200306 | 4.575364 | 0.9733943 | 1.533e-09 | 4.023076 | 5.617e-09
2018-03-06 22:35 | 27668.58 | 840.001 | 2 | 4 | 4.200293 | 4.154737 | 1.118779 | 1.533e-09 | 4.633732 | 5.617e-09
2018-03-06 22:37 | 27788.58 | 960.0002 | 2 | 4 | 4.200295 | 3.782138 | 1.250945 | 1.533e-09 | 5.188868 | 5.617e-09
2018-03-06 22:39 | 27908.58 | 1080.0002 | 2 | 4 | 4.200276 | 3.444837 | 1.371241 | 1.533e-09 | 5.694147 | 5.617e-09
2018-03-06 22:41 | 27976.66 | 1148.0776 | 2 | 4 | 4.200283 | 3.259978 | 1.434656 | 1.533e-09 | 5.960508 | 5.617e-09
2018-03-06 22:43 | 28096.67 | 120.0018 | 3 | 4 | 4.224657 | 3.260091 | 1.542933 | 1.533e-09 | 6.416475 | 5.617e-09
2018-03-06 22:45 | 28216.67 | 240.0002 | 3 | 4 | 4.255871 | 3.260137 | 1.651614 | 1.533e-09 | 6.8773 | 5.617e-09
2018-03-06 22:47 | 28336.67 | 360.001 | 3 | 4 | 4.287361 | 3.260133 | 1.760289 | 1.533e-09 | 7.341507 | 5.617e-09
2018-03-06 22:49 | 28456.67 | 480.0019 | 3 | 4 | 4.319859 | 3.260123 | 1.868953 | 1.533e-09 | 7.809154 | 5.617e-09
2018-03-06 22:51 | 28576.67 | 600.0019 | 3 | 4 | 4.355508 | 3.260104 | 1.977612 | 1.533e-09 | 8.280443 | 5.617e-09
2018-03-06 22:53 | 28696.67 | 720.0001 | 3 | 4 | 4.396575 | 3.260171 | 2.086269 | 1.533e-09 | 8.755882 | 5.617e-09
2018-03-06 22:55 | 28816.67 | 840.0019 | 3 | 4 | 4.400323 | 2.806157 | 2.187262 | 1.533e-09 | 9.200263 | 5.617e-09
2018-03-06 22:57 | 28936.67 | 960.001 | 3 | 4 | 4.400261 | 2.442523 | 2.274557 | 1.533e-09 | 9.584388 | 5.617e-09
2018-03-06 22:59 | 29056.67 | 1080.0002 | 3 | 4 | 4.400282 | 2.135961 | 2.350776 | 1.533e-09 | 9.919774 | 5.617e-09
2018-03-06 23:01 | 29176.67 | 1200.001 | 3 | 4 | 4.400296 | 1.859119 | 2.417297 | 1.533e-09 | 10.21248 | 5.617e-09
2018-03-06 23:03 | 29296.67 | 1320.001 | 3 | 4 | 4.400277 | 1.613032 | 2.474997 | 1.533e-09 | 10.46638 | 5.617e-09
2018-03-06 23:05 | 29416.67 | 1440.001 | 3 | 4 | 4.400238 | 1.417453 | 2.5254 | 1.533e-09 | 10.68816 | 5.617e-09
2018-03-06 23:07 | 29536.67 | 1560.0011 | 3 | 4 | 4.400257 | 1.255656 | 2.569861 | 1.533e-09 | 10.8838 | 5.617e-09
2018-03-06 23:09 | 29656.67 | 1680.001 | 3 | 4 | 4.400206 | 1.11236 | 2.60929 | 1.533e-09 | 11.0573 | 5.617e-09
2018-03-06 23:11 | 29776.67 | 1800.0028 | 3 | 4 | 4.400239 | 0.9790449 | 2.644133 | 1.533e-09 | 11.21062 | 5.617e-09
2018-03-06 23:13 | 29896.67 | 1920.0004 | 3 | 4 | 4.400242 | 0.8691034 | 2.67485 | 1.533e-09 | 11.34578 | 5.617e-09
2018-03-06 23:15 | 30016.67 | 2040.002 | 3 | 4 | 4.400214 | 0.7781143 | 2.702258 | 1.533e-09 | 11.46638 | 5.617e-09
2018-03-06 23:17 | 30136.67 | 2160.0003 | 3 | 4 | 4.400192 | 0.7009249 | 2.726892 | 1.533e-09 | 11.57477 | 5.617e-09
2018-03-06 23:19 | 30256.67 | 2280.002 | 3 | 4 | 4.400172 | 0.6287489 | 2.749062 | 1.533e-09 | 11.67233 | 5.617e-09
2018-03-06 23:21 | 30376.67 | 2400.001 | 3 | 4 | 4.400161 | 0.5616522 | 2.768881 | 1.533e-09 | 11.75953 | 5.617e-09
2018-03-06 23:23 | 30496.67 | 2520.0004 | 3 | 4 | 4.400161 | 0.5090599 | 2.786716 | 1.533e-09 | 11.83801 | 5.617e-09
2018-03-06 23:25 | 30616.67 | 2640.0007 | 3 | 4 | 4.400233 | 0.4657097 | 2.802929 | 1.533e-09 | 11.90935 | 5.617e-09
2018-03-06 23:27 | 30736.67 | 2760.0011 | 3 | 4 | 4.400156 | 0.4245319 | 2.817754 | 1.533e-09 | 11.97459 | 5.617e-09
2018-03-06 23:29 | 30856.67 | 2880.002 | 3 | 4 | 4.400209 | 0.3847475 | 2.831249 | 1.533e-09 | 12.03397 | 5.617e-09
2018-03-06 23:31 | 30976.67 | 3000.0011 | 3 | 4 | 4.400126 | 0.3499546 | 2.843469 | 1.533e-09 | 12.08774 | 5.617e-09
2018-03-06 23:33 | 31096.67 | 3120.0003 | 3 | 4 | 4.400164 | 0.3223362 | 2.854678 | 1.533e-09 | 12.13706 | 5.617e-09
2018-03-06 23:35 | 31216.67 | 3240.001 | 3 | 4 | 4.400209 | 0.2990456 | 2.865029 | 1.533e-09 | 12.1826 | 5.617e-09
2018-03-06 23:37 | 31336.67 | 3360.0002 | 3 | 4 | 4.400086 | 0.2732229 | 2.874576 | 1.533e-09 | 12.22461 | 5.617e-09
2018-03-06 23:39 | 31456.67 | 3480.0001 | 3 | 4 | 4.400136 | 0.2508106 | 2.883315 | 1.533e-09 | 12.26306 | 5.617e-09
2018-03-06 23:41 | 31576.67 | 3600.0009 | 3 | 4 | 4.400159 | 0.2325525 | 2.891353 | 1.533e-09 | 12.29843 | 5.617e-09
2018-03-06 23:43 | 31696.67 | 3720.001 | 3 | 4 | 4.400194 | 0.2172956 | 2.898819 | 1.533e-09 | 12.33129 | 5.617e-09
2018-03-06 23:45 | 31816.67 | 3840.001 | 3 | 4 | 4.400105 | 0.202527 | 2.905821 | 1.533e-09 | 12.36209 | 5.617e-09
2018-03-06 23:47 | 31936.67 | 3960.0001 | 3 | 4 | 4.40018 | 0.188488 | 2.912343 | 1.533e-09 | 12.39079 | 5.617e-09
2018-03-06 23:49 | 32056.67 | 4080.0001 | 3 | 4 | 4.400144 | 0.174818 | 2.918376 | 1.533e-09 | 12.41734 | 5.617e-09
2018-03-06 23:51 | 32176.67 | 4200.0002 | 3 | 4 | 4.400133 | 0.1641216 | 2.924022 | 1.533e-09 | 12.44218 | 5.617e-09
2018-03-06 23:53 | 32296.67 | 4320.0001 | 3 | 4 | 4.400106 | 0.1545029 | 2.92933 | 1.533e-09 | 12.46553 | 5.617e-09
2018-03-06 23:55 | 32416.67 | 4440.0001 | 3 | 4 | 4.400126 | 0.145093 | 2.934333 | 1.533e-09 | 12.48755 | 5.617e-09
2018-03-06 23:57 | 32536.67 | 4560.001 | 3 | 4 | 4.400156 | 0.1347675 | 2.938978 | 1.533e-09 | 12.50799 | 5.617e-09
2018-03-06 23:59 | 32656.67 | 4680.0001 | 3 | 4 | 4.400148 | 0.1264696 | 2.943316 | 1.533e-09 | 12.52708 | 5.617e-09
2018-03-07 00:01 | 32776.67 | 4800.0001 | 3 | 4 | 4.400164 | 0.1207991 | 2.947411 | 1.533e-09 | 12.54509 | 5.617e-09
2018-03-07 00:03 | 32896.67 | 4920.001 | 3 | 4 | 4.400103 | 0.113162 | 2.951295 | 1.533e-09 | 12.56218 | 5.617e-09
2018-03-07 00:05 | 33016.67 | 5040.001 | 3 | 4 | 4.400108 | 0.106101 | 2.95494 | 1.533e-09 | 12.57822 | 5.617e-09
2018-03-07 00:07 | 33136.67 | 5160.001 | 3 | 4 | 4.400119 | 0.09945011 | 2.958366 | 1.533e-09 | 12.5933 | 5.617e-09
2018-03-07 00:09 | 33256.67 | 5280.0009 | 3 | 4 | 4.400095 | 0.09296513 | 2.961566 | 1.533e-09 | 12.60738 | 5.617e-09
2018-03-07 00:11 | 33376.67 | 5400.0001 | 3 | 4 | 4.400102 | 0.0883255 | 2.964589 | 1.533e-09 | 12.62068 | 5.617e-09
2018-03-07 00:13 | 33496.67 | 5520.001 | 3 | 4 | 4.400134 | 0.08254719 | 2.967437 | 1.533e-09 | 12.63321 | 5.617e-09
2018-03-07 00:13 | 33518.39 | 5541.7176 | 3 | 4 | 4.400162 | 0.08149719 | 2.967932 | 1.533e-09 | 12.63539 | 5.617e-09
2018-03-07 00:15 | 33638.43 | 120 | 4 | 4 | 4.39223 | 0 | 2.967932 | 1.533e-09 | 12.63539 | 5.617e-09
2018-03-07 00:17 | 33758.43 | 240.0008 | 4 | 4 | 4.391452 | 0 | 2.967932 | 1.533e-09 | 12.63539 | 5.617e-09
2018-03-07 00:18 | 33818.43 | 300.003 | 4 | 4 | 4.391128 | 0 | 2.967932 | 1.533e-09 | 12.63539 | 5.617e-09
2018-03-07 00:20 | 33938.52 | 120.001 | 5 | 4 | 3.818768 | -6.519907 | 2.967932 | 0.2173138 | 12.63539 | 0.8412394
2018-03-07 00:22 | 34058.52 | 240.001 | 5 | 4 | 3.756326 | -6.519952 | 2.967932 | 0.4346189 | 12.63539 | 1.664639
2018-03-07 00:24 | 34178.52 | 360.0017 | 5 | 4 | 3.68348 | -6.520007 | 2.967932 | 0.6519355 | 12.63539 | 2.473035
2018-03-07 00:26 | 34298.52 | 480.0001 | 5 | 4 | 3.613583 | -6.519985 | 2.967932 | 0.8692585 | 12.63539 | 3.265891
2018-03-07 00:28 | 34418.52 | 600.0009 | 5 | 4 | 3.54781 | -6.519974 | 2.967932 | 1.086564 | 12.63539 | 4.043865
2018-03-07 00:30 | 34538.52 | 720.0001 | 5 | 4 | 3.487529 | -6.520012 | 2.967932 | 1.303892 | 12.63539 | 4.808257
2018-03-07 00:32 | 34658.52 | 840.0009 | 5 | 4 | 3.432483 | -6.519985 | 2.967932 | 1.521224 | 12.63539 | 5.5601
2018-03-07 00:34 | 34778.52 | 960.0001 | 5 | 4 | 3.387245 | -6.519955 | 2.967932 | 1.73857 | 12.63539 | 6.30104
2018-03-07 00:36 | 34898.52 | 1080.0001 | 5 | 4 | 3.348836 | -6.519957 | 2.967932 | 1.95586 | 12.63539 | 7.032795
2018-03-07 00:38 | 35018.52 | 1200.0009 | 5 | 4 | 3.31354 | -6.519945 | 2.967932 | 2.17319 | 12.63539 | 7.75679
2018-03-07 00:40 | 35138.52 | 1320.001 | 5 | 4 | 3.274402 | -6.520007 | 2.967932 | 2.390551 | 12.63539 | 8.472923
2018-03-07 00:42 | 35258.52 | 1440.0002 | 5 | 4 | 3.222436 | -6.520022 | 2.967932 | 2.607864 | 12.63539 | 9.179127
2018-03-07 00:44 | 35378.52 | 1560.0002 | 5 | 4 | 3.132946 | -6.519977 | 2.967932 | 2.825179 | 12.63539 | 9.87099
2018-03-07 00:45 | 35457.13 | 1638.6112 | 5 | 4 | 2.999994 | -6.519957 | 2.967932 | 2.967541 | 12.63539 | 10.3088
2018-03-07 00:47 | 35577.17 | 120.0015 | 6 | 4 | 3.62927 | 0 | 2.967932 | 2.967541 | 12.63539 | 10.3088
2018-03-07 00:49 | 35697.17 | 240.0014 | 6 | 4 | 3.657343 | 0 | 2.967932 | 2.967541 | 12.63539 | 10.3088
2018-03-07 00:50 | 35757.17 | 300.0012 | 6 | 4 | 3.664284 | 0 | 2.967932 | 2.967541 | 12.63539 | 10.3088
2018-03-07 00:50 | 35757.18088 | 0.0023 | 7 | 5 | 3.664435 | 0 | 0 | 0 | 0 | 0
2018-03-07 00:52 | 35877.27 | 120.0016 | 2 | 5 | 4.073262 | 4.890059 | 0.1623869 | 4.105e-09 | 0.6536622 | 1.504e-08
2018-03-07 00:54 | 35997.27 | 240.0008 | 2 | 5 | 4.124703 | 4.890063 | 0.3253776 | 4.105e-09 | 1.322087 | 1.504e-08
2018-03-07 00:56 | 36117.27 | 360.0025 | 2 | 5 | 4.154223 | 4.890086 | 0.4883644 | 4.105e-09 | 1.996962 | 1.504e-08
2018-03-07 00:58 | 36237.27 | 480.0024 | 2 | 5 | 4.177856 | 4.890016 | 0.651352 | 4.105e-09 | 2.675926 | 1.504e-08
2018-03-07 01:00 | 36357.27 | 600.0025 | 2 | 5 | 4.200292 | 4.819819 | 0.8141516 | 4.105e-09 | 3.358197 | 1.504e-08
2018-03-07 01:02 | 36477.27 | 720.0007 | 2 | 5 | 4.200305 | 4.44872 | 0.9685286 | 4.105e-09 | 4.006624 | 1.504e-08
2018-03-07 01:04 | 36597.27 | 840.0008 | 2 | 5 | 4.200286 | 4.097795 | 1.110858 | 4.105e-09 | 4.604446 | 1.504e-08
2018-03-07 01:06 | 36717.27 | 960.0014 | 2 | 5 | 4.200274 | 3.735623 | 1.241423 | 4.105e-09 | 5.152859 | 1.504e-08
2018-03-07 01:08 | 36837.27 | 1080.0014 | 2 | 5 | 4.200296 | 3.366157 | 1.359735 | 4.105e-09 | 5.649801 | 1.504e-08
2018-03-07 01:09 | 36875 | 1117.7292 | 2 | 5 | 4.200271 | 3.259997 | 1.394447 | 4.105e-09 | 5.7956 | 1.504e-08
2018-03-07 01:11 | 36995.01 | 120.0001 | 3 | 5 | 4.223668 | 3.259915 | 1.502723 | 4.105e-09 | 6.251543 | 1.504e-08
2018-03-07 01:13 | 37115.01 | 240.0001 | 3 | 5 | 4.250395 | 3.259936 | 1.611377 | 4.105e-09 | 6.711911 | 1.504e-08
2018-03-07 01:15 | 37235.01 | 360.0009 | 3 | 5 | 4.279282 | 3.259971 | 1.720048 | 4.105e-09 | 7.175344 | 1.504e-08
2018-03-07 01:17 | 37355.01 | 480.0002 | 3 | 5 | 4.31271 | 3.25994 | 1.828697 | 4.105e-09 | 7.642053 | 1.504e-08
2018-03-07 01:19 | 37475.01 | 600.0001 | 3 | 5 | 4.34825 | 3.259866 | 1.937362 | 4.105e-09 | 8.112629 | 1.504e-08
2018-03-07 01:21 | 37595.01 | 720.0002 | 3 | 5 | 4.384988 | 3.259931 | 2.046025 | 4.105e-09 | 8.587099 | 1.504e-08
2018-03-07 01:23 | 37715.01 | 840.0002 | 3 | 5 | 4.400285 | 2.967425 | 2.15158 | 4.105e-09 | 9.05123 | 1.504e-08
2018-03-07 01:25 | 37835.01 | 960.0002 | 3 | 5 | 4.400276 | 2.580939 | 2.243952 | 4.105e-09 | 9.457695 | 1.504e-08
2018-03-07 01:27 | 37955.01 | 1080.001 | 3 | 5 | 4.400288 | 2.234067 | 2.324017 | 4.105e-09 | 9.810002 | 1.504e-08
2018-03-07 01:29 | 38075.01 | 1200.0001 | 3 | 5 | 4.400245 | 1.954266 | 2.393686 | 4.105e-09 | 10.11656 | 1.504e-08
2018-03-07 01:31 | 38195.01 | 1320.0002 | 3 | 5 | 4.400225 | 1.720305 | 2.454794 | 4.105e-09 | 10.38546 | 1.504e-08
2018-03-07 01:33 | 38315.01 | 1440.0009 | 3 | 5 | 4.400245 | 1.516091 | 2.508698 | 4.105e-09 | 10.62265 | 1.504e-08
2018-03-07 01:35 | 38435.01 | 1560.0002 | 3 | 5 | 4.400267 | 1.327668 | 2.556071 | 4.105e-09 | 10.8311 | 1.504e-08
2018-03-07 01:37 | 38555.01 | 1680.0002 | 3 | 5 | 4.40024 | 1.170064 | 2.597581 | 4.105e-09 | 11.01375 | 1.504e-08
2018-03-07 01:39 | 38675.01 | 1800.0009 | 3 | 5 | 4.400217 | 1.038978 | 2.634361 | 4.105e-09 | 11.1756 | 1.504e-08
2018-03-07 01:41 | 38795.01 | 1920.001 | 3 | 5 | 4.400225 | 0.9270449 | 2.667089 | 4.105e-09 | 11.31961 | 1.504e-08
2018-03-07 01:43 | 38915.01 | 2040.0002 | 3 | 5 | 4.400238 | 0.8249445 | 2.696274 | 4.105e-09 | 11.44803 | 1.504e-08
2018-03-07 01:45 | 39035.01 | 2160.0002 | 3 | 5 | 4.400247 | 0.7300177 | 2.722123 | 4.105e-09 | 11.56177 | 1.504e-08
2018-03-07 01:47 | 39155.01 | 2280.0002 | 3 | 5 | 4.40025 | 0.6541414 | 2.745131 | 4.105e-09 | 11.66301 | 1.504e-08
2018-03-07 01:49 | 39275.01 | 2400.0019 | 3 | 5 | 4.400177 | 0.5904236 | 2.765828 | 4.105e-09 | 11.75408 | 1.504e-08
2018-03-07 01:51 | 39395.01 | 2520.0003 | 3 | 5 | 4.400206 | 0.5345583 | 2.784564 | 4.105e-09 | 11.83652 | 1.504e-08
2018-03-07 01:53 | 39515.01 | 2640.0011 | 3 | 5 | 4.400173 | 0.4801092 | 2.801478 | 4.105e-09 | 11.91095 | 1.504e-08
2018-03-07 01:55 | 39635.01 | 2760.0011 | 3 | 5 | 4.400198 | 0.4344339 | 2.816676 | 4.105e-09 | 11.97782 | 1.504e-08
2018-03-07 01:57 | 39755.01 | 2880.0003 | 3 | 5 | 4.400153 | 0.3962021 | 2.830501 | 4.105e-09 | 12.03865 | 1.504e-08
2018-03-07 01:59 | 39875.01 | 3000.0025 | 3 | 5 | 4.400177 | 0.3645954 | 2.843174 | 4.105e-09 | 12.09441 | 1.504e-08
2018-03-07 02:01 | 39995.01 | 3120.001 | 3 | 5 | 4.400183 | 0.3342505 | 2.854811 | 4.105e-09 | 12.14562 | 1.504e-08
2018-03-07 02:03 | 40115.01 | 3240.0002 | 3 | 5 | 4.400162 | 0.3030148 | 2.86542 | 4.105e-09 | 12.1923 | 1.504e-08
2018-03-07 02:05 | 40235.01 | 3360.0009 | 3 | 5 | 4.400129 | 0.2786083 | 2.87511 | 4.105e-09 | 12.23494 | 1.504e-08
2018-03-07 02:07 | 40355.01 | 3480.0002 | 3 | 5 | 4.400141 | 0.2585831 | 2.884062 | 4.105e-09 | 12.27433 | 1.504e-08
2018-03-07 02:09 | 40475.01 | 3600.001 | 3 | 5 | 4.400158 | 0.2404766 | 2.892378 | 4.105e-09 | 12.31092 | 1.504e-08
2018-03-07 02:11 | 40595.01 | 3720.0002 | 3 | 5 | 4.400174 | 0.2209158 | 2.900071 | 4.105e-09 | 12.34477 | 1.504e-08
2018-03-07 02:13 | 40715.01 | 3840.0014 | 3 | 5 | 4.400117 | 0.2030191 | 2.907119 | 4.105e-09 | 12.37579 | 1.504e-08
2018-03-07 02:15 | 40835.01 | 3960.002 | 3 | 5 | 4.40016 | 0.1897964 | 2.913661 | 4.105e-09 | 12.40457 | 1.504e-08
2018-03-07 02:17 | 40955.01 | 4080.0006 | 3 | 5 | 4.400116 | 0.1771002 | 2.919761 | 4.105e-09 | 12.43141 | 1.504e-08
2018-03-07 02:19 | 41075.01 | 4200.0003 | 3 | 5 | 4.400122 | 0.1646004 | 2.925461 | 4.105e-09 | 12.45649 | 1.504e-08
2018-03-07 02:21 | 41195.01 | 4320.0004 | 3 | 5 | 4.400165 | 0.1517439 | 2.930722 | 4.105e-09 | 12.47964 | 1.504e-08
2018-03-07 02:23 | 41315.01 | 4440.002 | 3 | 5 | 4.400161 | 0.1411762 | 2.935591 | 4.105e-09 | 12.50107 | 1.504e-08
2018-03-07 02:25 | 41435.01 | 4560.0019 | 3 | 5 | 4.400091 | 0.1317005 | 2.940132 | 4.105e-09 | 12.52104 | 1.504e-08
2018-03-07 02:27 | 41555.01 | 4680.0004 | 3 | 5 | 4.400128 | 0.1241846 | 2.944401 | 4.105e-09 | 12.53983 | 1.504e-08
2018-03-07 02:29 | 41675.01 | 4800.0019 | 3 | 5 | 4.400157 | 0.1151619 | 2.948391 | 4.105e-09 | 12.55739 | 1.504e-08
2018-03-07 02:31 | 41795.01 | 4920.0019 | 3 | 5 | 4.400141 | 0.1066465 | 2.952068 | 4.105e-09 | 12.57357 | 1.504e-08
2018-03-07 02:33 | 41915.01 | 5040.0002 | 3 | 5 | 4.400096 | 0.09947681 | 2.955506 | 4.105e-09 | 12.58869 | 1.504e-08
2018-03-07 02:35 | 42035.01 | 5160.0019 | 3 | 5 | 4.400092 | 0.09399796 | 2.958732 | 4.105e-09 | 12.60289 | 1.504e-08
2018-03-07 02:37 | 42155.01 | 5280.0002 | 3 | 5 | 4.400147 | 0.08829784 | 2.961776 | 4.105e-09 | 12.61628 | 1.504e-08
2018-03-07 02:38 | 42252.41 | 5377.404 | 3 | 5 | 4.400089 | 0.08149147 | 2.964063 | 4.105e-09 | 12.62634 | 1.504e-08
2018-03-07 02:40 | 42372.46 | 120.0002 | 4 | 5 | 4.391897 | 0 | 2.964063 | 4.105e-09 | 12.62634 | 1.504e-08
2018-03-07 02:42 | 42492.46 | 240.0009 | 4 | 5 | 4.390995 | 0 | 2.964063 | 4.105e-09 | 12.62634 | 1.504e-08
2018-03-07 02:43 | 42552.46 | 300.0023 | 4 | 5 | 4.390692 | 0 | 2.964063 | 4.105e-09 | 12.62634 | 1.504e-08
2018-03-07 02:45 | 42672.54 | 120.001 | 5 | 5 | 3.81088 | -6.520135 | 2.964063 | 0.217311 | 12.62634 | 0.8395744
2018-03-07 02:47 | 42792.54 | 240.0002 | 5 | 5 | 3.747777 | -6.520109 | 2.964063 | 0.4346508 | 12.62634 | 1.661294
2018-03-07 02:49 | 42912.54 | 360.0011 | 5 | 5 | 3.679476 | -6.519858 | 2.964063 | 0.6519854 | 12.62634 | 2.468396
2018-03-07 02:51 | 43032.54 | 480.001 | 5 | 5 | 3.611089 | -6.520039 | 2.964063 | 0.8693092 | 12.62634 | 3.260573
2018-03-07 02:53 | 43152.54 | 600.0003 | 5 | 5 | 3.546743 | -6.519818 | 2.964063 | 1.08664 | 12.62634 | 4.038352
2018-03-07 02:55 | 43272.54 | 720.0002 | 5 | 5 | 3.48555 | -6.520145 | 2.964063 | 1.303956 | 12.62634 | 4.802408
2018-03-07 02:57 | 43392.54 | 840.001 | 5 | 5 | 3.432014 | -6.520169 | 2.964063 | 1.521299 | 12.62634 | 5.55391
2018-03-07 02:59 | 43512.54 | 960.0011 | 5 | 5 | 3.388918 | -6.520157 | 2.964063 | 1.73862 | 12.62634 | 6.294946
2018-03-07 03:01 | 43632.54 | 1080.0002 | 5 | 5 | 3.351829 | -6.520132 | 2.964063 | 1.955961 | 12.62634 | 7.027354
2018-03-07 03:03 | 43752.54 | 1200.0003 | 5 | 5 | 3.315878 | -6.519822 | 2.964063 | 2.173285 | 12.62634 | 7.751894
2018-03-07 03:05 | 43872.54 | 1320.0002 | 5 | 5 | 3.275231 | -6.5198 | 2.964063 | 2.390604 | 12.62634 | 8.468208
2018-03-07 03:07 | 43992.54 | 1440.0003 | 5 | 5 | 3.227053 | -6.519897 | 2.964063 | 2.607915 | 12.62634 | 9.174976
2018-03-07 03:09 | 44112.54 | 1560.001 | 5 | 5 | 3.138001 | -6.51994 | 2.964063 | 2.825234 | 12.62634 | 9.867966
2018-03-07 03:11 | 44193.24 | 1640.7064 | 5 | 5 | 2.99999 | -6.519855 | 2.964063 | 2.971398 | 12.62634 | 10.31793
2018-03-07 03:13 | 44313.29 | 120.001 | 6 | 5 | 3.625035 | 0 | 2.964063 | 2.971398 | 12.62634 | 10.31793
2018-03-07 03:15 | 44433.29 | 240.001 | 6 | 5 | 3.653658 | 0 | 2.964063 | 2.971398 | 12.62634 | 10.31793
2018-03-07 03:16 | 44493.29 | 300.0016 | 6 | 5 | 3.660571 | 0 | 2.964063 | 2.971398 | 12.62634 | 10.31793
2018-03-07 03:16 | 44493.3 | 0.0024 | 7 | 6 | 3.660717 | 0 | 0 | 0 | 0 | 0
2018-03-07 03:18 | 44613.38 | 120.001 | 2 | 6 | 4.06807 | 4.889985 | 0.1624029 | 4.608e-09 | 0.6530204 | 1.6868e-08
2018-03-07 03:20 | 44733.38 | 240.0002 | 2 | 6 | 4.118241 | 4.889997 | 0.3254066 | 4.608e-09 | 1.320553 | 1.6868e-08
2018-03-07 03:22 | 44853.38 | 360.0002 | 2 | 6 | 4.149736 | 4.889972 | 0.4883611 | 4.608e-09 | 1.994405 | 1.6868e-08
2018-03-07 03:24 | 44973.38 | 480.0019 | 2 | 6 | 4.175395 | 4.88997 | 0.651392 | 4.608e-09 | 2.673048 | 1.6868e-08
2018-03-07 03:26 | 45093.38 | 600.0011 | 2 | 6 | 4.199556 | 4.889995 | 0.814384 | 4.608e-09 | 3.355561 | 1.6868e-08
2018-03-07 03:28 | 45213.38 | 720.0019 | 2 | 6 | 4.200282 | 4.515199 | 0.971086 | 4.608e-09 | 4.013752 | 1.6868e-08
2018-03-07 03:30 | 45333.38 | 840.0019 | 2 | 6 | 4.200278 | 4.159957 | 1.115774 | 4.608e-09 | 4.621481 | 1.6868e-08
2018-03-07 03:32 | 45453.38 | 960.0018 | 2 | 6 | 4.200296 | 3.773606 | 1.248108 | 4.608e-09 | 5.177324 | 1.6868e-08
2018-03-07 03:34 | 45573.38 | 1080.001 | 2 | 6 | 4.200305 | 3.405953 | 1.367526 | 4.608e-09 | 5.678913 | 1.6868e-08
2018-03-07 03:35 | 45627.14 | 1133.7584 | 2 | 6 | 4.200282 | 3.259988 | 1.417286 | 4.608e-09 | 5.887918 | 1.6868e-08
2018-03-07 03:37 | 45747.15 | 120.0002 | 3 | 6 | 4.22349 | 3.260087 | 1.525566 | 4.608e-09 | 6.343866 | 1.6868e-08
2018-03-07 03:39 | 45867.15 | 240.0003 | 3 | 6 | 4.250092 | 3.260102 | 1.634234 | 4.608e-09 | 6.804239 | 1.6868e-08
2018-03-07 03:41 | 45987.15 | 360.0002 | 3 | 6 | 4.281215 | 3.260085 | 1.742905 | 4.608e-09 | 7.267745 | 1.6868e-08
2018-03-07 03:43 | 46107.15 | 480.0002 | 3 | 6 | 4.316207 | 3.260098 | 1.851573 | 4.608e-09 | 7.734876 | 1.6868e-08
2018-03-07 03:45 | 46227.15 | 600.0003 | 3 | 6 | 4.351822 | 3.260079 | 1.960238 | 4.608e-09 | 8.205813 | 1.6868e-08
2018-03-07 03:47 | 46347.15 | 720.0011 | 3 | 6 | 4.388896 | 3.260158 | 2.068902 | 4.608e-09 | 8.680715 | 1.6868e-08
2018-03-07 03:49 | 46467.15 | 840.0004 | 3 | 6 | 4.400309 | 2.90628 | 2.173041 | 4.608e-09 | 9.13877 | 1.6868e-08
2018-03-07 03:51 | 46587.15 | 960.0004 | 3 | 6 | 4.400297 | 2.502248 | 2.263016 | 4.608e-09 | 9.534687 | 1.6868e-08
2018-03-07 03:53 | 46707.15 | 1080.0012 | 3 | 6 | 4.400301 | 2.175443 | 2.340769 | 4.608e-09 | 9.876823 | 1.6868e-08
2018-03-07 03:55 | 46827.15 | 1200.0003 | 3 | 6 | 4.400259 | 1.901858 | 2.40859 | 4.608e-09 | 10.17525 | 1.6868e-08
2018-03-07 03:57 | 46947.15 | 1320.0012 | 3 | 6 | 4.400263 | 1.674846 | 2.468139 | 4.608e-09 | 10.43728 | 1.6868e-08
2018-03-07 03:59 | 47067.15 | 1440.002 | 3 | 6 | 4.400254 | 1.466179 | 2.520455 | 4.608e-09 | 10.66749 | 1.6868e-08
2018-03-07 04:01 | 47187.15 | 1560.0019 | 3 | 6 | 4.400267 | 1.281782 | 2.566108 | 4.608e-09 | 10.86837 | 1.6868e-08
2018-03-07 04:03 | 47307.15 | 1680.0002 | 3 | 6 | 4.400269 | 1.134197 | 2.606285 | 4.608e-09 | 11.04516 | 1.6868e-08
2018-03-07 04:05 | 47427.15 | 1800.0019 | 3 | 6 | 4.400233 | 1.010706 | 2.641935 | 4.608e-09 | 11.20203 | 1.6868e-08
2018-03-07 04:07 | 47547.15 | 1920.0001 | 3 | 6 | 4.400239 | 0.9028435 | 2.673783 | 4.608e-09 | 11.34217 | 1.6868e-08
2018-03-07 04:09 | 47667.15 | 2040.0002 | 3 | 6 | 4.40025 | 0.7976713 | 2.702078 | 4.608e-09 | 11.46667 | 1.6868e-08
2018-03-07 04:11 | 47787.15 | 2160.0002 | 3 | 6 | 4.400182 | 0.7126808 | 2.727196 | 4.608e-09 | 11.57719 | 1.6868e-08
2018-03-07 04:13 | 47907.15 | 2280.0009 | 3 | 6 | 4.400197 | 0.6423769 | 2.749755 | 4.608e-09 | 11.67646 | 1.6868e-08
2018-03-07 04:15 | 48027.15 | 2400.0009 | 3 | 6 | 4.40026 | 0.5846176 | 2.770175 | 4.608e-09 | 11.76631 | 1.6868e-08
2018-03-07 04:17 | 48147.15 | 2520.0018 | 3 | 6 | 4.400198 | 0.5259705 | 2.788672 | 4.608e-09 | 11.8477 | 1.6868e-08
2018-03-07 04:19 | 48267.15 | 2640.0002 | 3 | 6 | 4.400165 | 0.4751606 | 2.805326 | 4.608e-09 | 11.92098 | 1.6868e-08
2018-03-07 04:21 | 48387.15 | 2760.0001 | 3 | 6 | 4.400187 | 0.4343348 | 2.82047 | 4.608e-09 | 11.98762 | 1.6868e-08
2018-03-07 04:23 | 48507.15 | 2880.0001 | 3 | 6 | 4.400172 | 0.4002829 | 2.834355 | 4.608e-09 | 12.04871 | 1.6868e-08
2018-03-07 04:25 | 48627.15 | 3000.0003 | 3 | 6 | 4.400167 | 0.3691444 | 2.847173 | 4.608e-09 | 12.10512 | 1.6868e-08
2018-03-07 04:27 | 48747.15 | 3120.001 | 3 | 6 | 4.400162 | 0.3368683 | 2.85894 | 4.608e-09 | 12.1569 | 1.6868e-08
2018-03-07 04:29 | 48867.15 | 3240.0011 | 3 | 6 | 4.400201 | 0.3103485 | 2.86971 | 4.608e-09 | 12.20428 | 1.6868e-08
2018-03-07 04:31 | 48987.15 | 3360.0002 | 3 | 6 | 4.400201 | 0.2877865 | 2.879661 | 4.608e-09 | 12.24807 | 1.6868e-08
2018-03-07 04:33 | 49107.15 | 3480.0002 | 3 | 6 | 4.400115 | 0.2682228 | 2.888918 | 4.608e-09 | 12.2888 | 1.6868e-08
2018-03-07 04:35 | 49227.15 | 3600.0002 | 3 | 6 | 4.400157 | 0.2489243 | 2.897558 | 4.608e-09 | 12.32682 | 1.6868e-08
2018-03-07 04:37 | 49347.15 | 3720.0018 | 3 | 6 | 4.40013 | 0.2289085 | 2.905513 | 4.608e-09 | 12.36182 | 1.6868e-08
2018-03-07 04:39 | 49467.15 | 3840.0011 | 3 | 6 | 4.400164 | 0.2142506 | 2.912882 | 4.608e-09 | 12.39425 | 1.6868e-08
2018-03-07 04:41 | 49587.15 | 3960.001 | 3 | 6 | 4.400163 | 0.2004128 | 2.919769 | 4.608e-09 | 12.42455 | 1.6868e-08
2018-03-07 04:43 | 49707.15 | 4080.0011 | 3 | 6 | 4.400158 | 0.1873293 | 2.926236 | 4.608e-09 | 12.45301 | 1.6868e-08
2018-03-07 04:45 | 49827.15 | 4200.0011 | 3 | 6 | 4.400177 | 0.1720791 | 2.932226 | 4.608e-09 | 12.47936 | 1.6868e-08
2018-03-07 04:47 | 49947.15 | 4320.0011 | 3 | 6 | 4.400088 | 0.1587496 | 2.93774 | 4.608e-09 | 12.50362 | 1.6868e-08
2018-03-07 04:49 | 50067.15 | 4440.0003 | 3 | 6 | 4.400096 | 0.1477003 | 2.942872 | 4.608e-09 | 12.52621 | 1.6868e-08
2018-03-07 04:51 | 50187.15 | 4560.0003 | 3 | 6 | 4.40013 | 0.1391544 | 2.947656 | 4.608e-09 | 12.54726 | 1.6868e-08
2018-03-07 04:53 | 50307.15 | 4680.0003 | 3 | 6 | 4.400167 | 0.1294518 | 2.952127 | 4.608e-09 | 12.56693 | 1.6868e-08
2018-03-07 04:55 | 50427.15 | 4800.0012 | 3 | 6 | 4.400121 | 0.1187639 | 2.956248 | 4.608e-09 | 12.58506 | 1.6868e-08
2018-03-07 04:57 | 50547.15 | 4920.0019 | 3 | 6 | 4.400136 | 0.1108418 | 2.960063 | 4.608e-09 | 12.60185 | 1.6868e-08
2018-03-07 04:59 | 50667.15 | 5040.001 | 3 | 6 | 4.400094 | 0.1033545 | 2.963626 | 4.608e-09 | 12.61753 | 1.6868e-08
2018-03-07 05:01 | 50787.15 | 5160.0004 | 3 | 6 | 4.400116 | 0.09724045 | 2.966985 | 4.608e-09 | 12.63231 | 1.6868e-08
2018-03-07 05:03 | 50907.15 | 5280.002 | 3 | 6 | 4.400035 | 0.08856583 | 2.970109 | 4.608e-09 | 12.64605 | 1.6868e-08
2018-03-07 05:05 | 51027.15 | 5400.0005 | 3 | 6 | 4.400046 | 0.08317184 | 2.972988 | 4.608e-09 | 12.65872 | 1.6868e-08
2018-03-07 05:06 | 51075.18 | 5448.0337 | 3 | 6 | 4.400111 | 0.08148861 | 2.974087 | 4.608e-09 | 12.66355 | 1.6868e-08
2018-03-07 05:08 | 51195.23 | 119.9999 | 4 | 6 | 4.392018 | 0 | 2.974087 | 4.608e-09 | 12.66355 | 1.6868e-08
2018-03-07 05:10 | 51315.23 | 240.0008 | 4 | 6 | 4.391095 | 0 | 2.974087 | 4.608e-09 | 12.66355 | 1.6868e-08
2018-03-07 05:11 | 51375.23 | 300.0014 | 4 | 6 | 4.390787 | 0 | 2.974087 | 4.608e-09 | 12.66355 | 1.6868e-08
2018-03-07 05:13 | 51495.3096 | 120.0011 | 5 | 6 | 3.812058 | -6.520043 | 2.974087 | 0.2172909 | 12.66355 | 0.8402277
2018-03-07 05:15 | 51615.3096 | 240.0011 | 5 | 6 | 3.751956 | -6.520113 | 2.974087 | 0.4346475 | 12.66355 | 1.662493
2018-03-07 05:17 | 51735.3097 | 360.0012 | 5 | 6 | 3.684177 | -6.520005 | 2.974087 | 0.6519729 | 12.66355 | 2.470571
2018-03-07 05:19 | 51855.3089 | 480.0004 | 5 | 6 | 3.615416 | -6.520072 | 2.974087 | 0.8692873 | 12.66355 | 3.263782
2018-03-07 05:21 | 51975.3104 | 600.0019 | 5 | 6 | 3.544823 | -6.520052 | 2.974087 | 1.086606 | 12.66355 | 4.041811
2018-03-07 05:23 | 52095.3091 | 720.0006 | 5 | 6 | 3.481682 | -6.520055 | 2.974087 | 1.303925 | 12.66355 | 4.805084
2018-03-07 05:25 | 52215.3089 | 840.0004 | 5 | 6 | 3.43015 | -6.520077 | 2.974087 | 1.521237 | 12.66355 | 5.555916
2018-03-07 05:27 | 52335.3089 | 960.0004 | 5 | 6 | 3.387938 | -6.5201 | 2.974087 | 1.738556 | 12.66355 | 6.296633
2018-03-07 05:29 | 52455.3088 | 1080.0003 | 5 | 6 | 3.348252 | -6.52001 | 2.974087 | 1.955869 | 12.66355 | 7.028564
2018-03-07 05:31 | 52575.309 | 1200.0005 | 5 | 6 | 3.307149 | -6.520057 | 2.974087 | 2.173188 | 12.66355 | 7.751703
2018-03-07 05:33 | 52695.3097 | 1320.0012 | 5 | 6 | 3.268093 | -6.520019 | 2.974087 | 2.390502 | 12.66355 | 8.466183
2018-03-07 05:35 | 52815.3096 | 1440.0011 | 5 | 6 | 3.221458 | -6.520103 | 2.974087 | 2.607826 | 12.66355 | 9.171612
2018-03-07 05:37 | 52935.3087 | 1560.0002 | 5 | 6 | 3.134727 | -6.520095 | 2.974087 | 2.825131 | 12.66355 | 9.86369
2018-03-07 05:38 | 53012.4255 | 1637.117 | 5 | 6 | 2.999998 | -6.520032 | 2.974087 | 2.964797 | 12.66355 | 10.29341
2018-03-07 05:40 | 53132.47 | 120.0007 | 6 | 6 | 3.629094 | 0 | 2.974087 | 2.964797 | 12.66355 | 10.29341
2018-03-07 05:42 | 53252.47 | 240.0006 | 6 | 6 | 3.656796 | 0 | 2.974087 | 2.964797 | 12.66355 | 10.29341
2018-03-07 05:43 | 53312.47 | 300.0021 | 6 | 6 | 3.663565 | 0 | 2.974087 | 2.964797 | 12.66355 | 10.29341
2018-03-07 05:43 | 53312.48 | 0.0023 | 7 | 7 | 3.663665 | 0 | 0 | 0 | 0 | 0
2018-03-07 05:45 | 53432.56 | 120.0008 | 2 | 7 | 4.073263 | 4.890138 | 0.1623978 | 4.682e-09 | 0.6538512 | 1.7151e-08
2018-03-07 05:47 | 53552.56 | 240.0016 | 2 | 7 | 4.125992 | 4.889829 | 0.3253933 | 4.682e-09 | 1.322325 | 1.7151e-08
2018-03-07 05:49 | 53672.56 | 360.0017 | 2 | 7 | 4.160203 | 4.889907 | 0.4883688 | 4.682e-09 | 1.997833 | 1.7151e-08
2018-03-07 05:51 | 53792.56 | 480.0016 | 2 | 7 | 4.181298 | 4.889876 | 0.6513649 | 4.682e-09 | 2.677687 | 1.7151e-08
2018-03-07 05:53 | 53912.56 | 600.0001 | 2 | 7 | 4.200303 | 4.847173 | 0.8142778 | 4.682e-09 | 3.360576 | 1.7151e-08
2018-03-07 05:55 | 54032.56 | 720.0016 | 2 | 7 | 4.200313 | 4.494231 | 0.9700111 | 4.682e-09 | 4.014699 | 1.7151e-08
2018-03-07 05:57 | 54152.56 | 840.0001 | 2 | 7 | 4.200275 | 4.097049 | 1.113281 | 4.682e-09 | 4.616475 | 1.7151e-08
2018-03-07 05:59 | 54272.56 | 960.0008 | 2 | 7 | 4.200258 | 3.733645 | 1.243627 | 4.682e-09 | 5.163963 | 1.7151e-08
2018-03-07 06:01 | 54392.56 | 1080.0008 | 2 | 7 | 4.200264 | 3.406709 | 1.362576 | 4.682e-09 | 5.663585 | 1.7151e-08
2018-03-07 06:02 | 54452.12 | 1139.5622 | 2 | 7 | 4.200287 | 3.259994 | 1.417708 | 4.682e-09 | 5.895153 | 1.7151e-08
2018-03-07 06:04 | 54572.13 | 120.0009 | 3 | 7 | 4.222117 | 3.259988 | 1.525988 | 4.682e-09 | 6.351012 | 1.7151e-08
2018-03-07 06:06 | 54692.13 | 240.0001 | 3 | 7 | 4.250875 | 3.259906 | 1.634644 | 4.682e-09 | 6.811273 | 1.7151e-08
2018-03-07 06:08 | 54812.13 | 360.0001 | 3 | 7 | 4.282259 | 3.259952 | 1.743302 | 4.682e-09 | 7.274874 | 1.7151e-08
2018-03-07 06:10 | 54932.13 | 480.0001 | 3 | 7 | 4.314539 | 3.259908 | 1.851964 | 4.682e-09 | 7.741928 | 1.7151e-08
2018-03-07 06:12 | 55052.13 | 600.0009 | 3 | 7 | 4.348041 | 3.259891 | 1.960615 | 4.682e-09 | 8.212511 | 1.7151e-08
2018-03-07 06:14 | 55172.13 | 720.0001 | 3 | 7 | 4.385567 | 3.260192 | 2.069277 | 4.682e-09 | 8.68697 | 1.7151e-08
2018-03-07 06:16 | 55292.13 | 840.0001 | 3 | 7 | 4.400269 | 2.903138 | 2.173671 | 4.682e-09 | 9.146051 | 1.7151e-08
2018-03-07 06:18 | 55412.13 | 960.0002 | 3 | 7 | 4.400257 | 2.515107 | 2.263769 | 4.682e-09 | 9.542507 | 1.7151e-08
2018-03-07 06:20 | 55532.13 | 1080.001 | 3 | 7 | 4.400267 | 2.190785 | 2.342017 | 4.682e-09 | 9.886823 | 1.7151e-08
2018-03-07 06:22 | 55652.13 | 1200.001 | 3 | 7 | 4.400258 | 1.91461 | 2.410386 | 4.682e-09 | 10.18766 | 1.7151e-08
2018-03-07 06:24 | 55772.14 | 1320.0019 | 3 | 7 | 4.400262 | 1.659042 | 2.469902 | 4.682e-09 | 10.44955 | 1.7151e-08
2018-03-07 06:26 | 55892.13 | 1440.001 | 3 | 7 | 4.400275 | 1.447034 | 2.521509 | 4.682e-09 | 10.67663 | 1.7151e-08
2018-03-07 06:28 | 56012.13 | 1560.0003 | 3 | 7 | 4.40022 | 1.27247 | 2.566736 | 4.682e-09 | 10.87564 | 1.7151e-08
2018-03-07 06:30 | 56132.14 | 1680.0018 | 3 | 7 | 4.400259 | 1.130475 | 2.606704 | 4.682e-09 | 11.05151 | 1.7151e-08
2018-03-07 06:32 | 56252.14 | 1800.0018 | 3 | 7 | 4.400228 | 1.000462 | 2.642183 | 4.682e-09 | 11.20763 | 1.7151e-08
2018-03-07 06:34 | 56372.14 | 1920.0019 | 3 | 7 | 4.400259 | 0.8819714 | 2.673478 | 4.682e-09 | 11.34533 | 1.7151e-08
2018-03-07 06:36 | 56492.13 | 2040.0002 | 3 | 7 | 4.400203 | 0.7861166 | 2.70121 | 4.682e-09 | 11.46736 | 1.7151e-08
2018-03-07 06:38 | 56612.13 | 2160.001 | 3 | 7 | 4.400156 | 0.705514 | 2.726026 | 4.682e-09 | 11.57655 | 1.7151e-08
2018-03-07 06:40 | 56732.13 | 2280.001 | 3 | 7 | 4.400232 | 0.6377831 | 2.748408 | 4.682e-09 | 11.67504 | 1.7151e-08
2018-03-07 06:42 | 56852.13 | 2400.0003 | 3 | 7 | 4.400218 | 0.5714102 | 2.768551 | 4.682e-09 | 11.76367 | 1.7151e-08
2018-03-07 06:44 | 56972.14 | 2520.0027 | 3 | 7 | 4.400203 | 0.5141306 | 2.786585 | 4.682e-09 | 11.84303 | 1.7151e-08
2018-03-07 06:46 | 57092.13 | 2640.0003 | 3 | 7 | 4.400213 | 0.4671812 | 2.802902 | 4.682e-09 | 11.91482 | 1.7151e-08
2018-03-07 06:48 | 57212.13 | 2760.0002 | 3 | 7 | 4.400201 | 0.4279642 | 2.817782 | 4.682e-09 | 11.9803 | 1.7151e-08
2018-03-07 06:50 | 57332.14 | 2880.0019 | 3 | 7 | 4.400164 | 0.3897734 | 2.831421 | 4.682e-09 | 12.04031 | 1.7151e-08
2018-03-07 06:52 | 57452.13 | 3000.0003 | 3 | 7 | 4.400217 | 0.3543615 | 2.843806 | 4.682e-09 | 12.09481 | 1.7151e-08
2018-03-07 06:54 | 57572.14 | 3120.0027 | 3 | 7 | 4.400209 | 0.3247004 | 2.855086 | 4.682e-09 | 12.14444 | 1.7151e-08
2018-03-07 06:56 | 57692.14 | 3240.002 | 3 | 7 | 4.400185 | 0.2996473 | 2.865452 | 4.682e-09 | 12.19006 | 1.7151e-08
2018-03-07 06:58 | 57812.14 | 3360.0019 | 3 | 7 | 4.400147 | 0.2771597 | 2.875056 | 4.682e-09 | 12.23231 | 1.7151e-08
2018-03-07 07:00 | 57932.13 | 3480.0004 | 3 | 7 | 4.400162 | 0.2540798 | 2.883921 | 4.682e-09 | 12.27132 | 1.7151e-08
2018-03-07 07:02 | 58052.13 | 3600.0011 | 3 | 7 | 4.400115 | 0.2330704 | 2.892032 | 4.682e-09 | 12.30701 | 1.7151e-08
2018-03-07 07:04 | 58172.13 | 3720.0011 | 3 | 7 | 4.400128 | 0.2162209 | 2.899519 | 4.682e-09 | 12.33995 | 1.7151e-08
2018-03-07 07:06 | 58292.13 | 3840.001 | 3 | 7 | 4.400153 | 0.2026138 | 2.906487 | 4.682e-09 | 12.37062 | 1.7151e-08
2018-03-07 07:08 | 58412.13 | 3960.0011 | 3 | 7 | 4.400165 | 0.1883574 | 2.912986 | 4.682e-09 | 12.39921 | 1.7151e-08
2018-03-07 07:10 | 58532.13 | 4080.0011 | 3 | 7 | 4.400131 | 0.1721973 | 2.918991 | 4.682e-09 | 12.42563 | 1.7151e-08
2018-03-07 07:12 | 58652.13 | 4200.0002 | 3 | 7 | 4.400098 | 0.1597128 | 2.924508 | 4.682e-09 | 12.44991 | 1.7151e-08
2018-03-07 07:14 | 58772.13 | 4320.0011 | 3 | 7 | 4.400128 | 0.1496019 | 2.929668 | 4.682e-09 | 12.47262 | 1.7151e-08
2018-03-07 07:16 | 58892.13 | 4440.0001 | 3 | 7 | 4.40015 | 0.1410179 | 2.934513 | 4.682e-09 | 12.49393 | 1.7151e-08
2018-03-07 07:18 | 59012.13 | 4560.0001 | 3 | 7 | 4.40009 | 0.1299753 | 2.939039 | 4.682e-09 | 12.51385 | 1.7151e-08
2018-03-07 07:20 | 59132.13 | 4680.0001 | 3 | 7 | 4.400156 | 0.121026 | 2.943213 | 4.682e-09 | 12.53221 | 1.7151e-08
2018-03-07 07:22 | 59252.13 | 4800.0001 | 3 | 7 | 4.400099 | 0.1126699 | 2.947098 | 4.682e-09 | 12.54931 | 1.7151e-08
2018-03-07 07:24 | 59372.13 | 4920.0001 | 3 | 7 | 4.400088 | 0.1068115 | 2.950765 | 4.682e-09 | 12.56545 | 1.7151e-08
2018-03-07 07:26 | 59492.13 | 5040.0009 | 3 | 7 | 4.400092 | 0.1010351 | 2.954241 | 4.682e-09 | 12.58074 | 1.7151e-08
2018-03-07 07:28 | 59612.13 | 5160.0002 | 3 | 7 | 4.400078 | 0.09348488 | 2.957493 | 4.682e-09 | 12.59505 | 1.7151e-08
2018-03-07 07:30 | 59732.13 | 5280.0001 | 3 | 7 | 4.400133 | 0.0891943 | 2.960533 | 4.682e-09 | 12.60842 | 1.7151e-08
2018-03-07 07:32 | 59852.13 | 5400.0001 | 3 | 7 | 4.400156 | 0.08487225 | 2.963409 | 4.682e-09 | 12.62108 | 1.7151e-08
2018-03-07 07:33 | 59906.82 | 5454.6911 | 3 | 7 | 4.400041 | 0.08149815 | 2.964673 | 4.682e-09 | 12.62664 | 1.7151e-08
2018-03-07 07:35 | 60026.87 | 120.0006 | 4 | 7 | 4.391918 | 0 | 2.964673 | 4.682e-09 | 12.62664 | 1.7151e-08
2018-03-07 07:37 | 60146.87 | 239.9998 | 4 | 7 | 4.391023 | 0 | 2.964673 | 4.682e-09 | 12.62664 | 1.7151e-08
2018-03-07 07:38 | 60206.87 | 300.0028 | 4 | 7 | 4.390719 | 0 | 2.964673 | 4.682e-09 | 12.62664 | 1.7151e-08
2018-03-07 07:40 | 60326.95 | 120.0009 | 5 | 7 | 3.819339 | -6.519857 | 2.964673 | 0.2172899 | 12.62664 | 0.8412656
2018-03-07 07:42 | 60446.95 | 240.001 | 5 | 7 | 3.760826 | -6.519884 | 2.964673 | 0.4346124 | 12.62664 | 1.665138
2018-03-07 07:44 | 60566.95 | 360.0009 | 5 | 7 | 3.691611 | -6.519907 | 2.964673 | 0.6519494 | 12.62664 | 2.475113
2018-03-07 07:46 | 60686.95 | 480.0002 | 5 | 7 | 3.617798 | -6.519977 | 2.964673 | 0.8692738 | 12.62664 | 3.269365
2018-03-07 07:48 | 60806.95 | 600.0009 | 5 | 7 | 3.549228 | -6.520002 | 2.964673 | 1.086576 | 12.62664 | 4.047952
2018-03-07 07:50 | 60926.95 | 720.0001 | 5 | 7 | 3.48844 | -6.520027 | 2.964673 | 1.303912 | 12.62664 | 4.812537
2018-03-07 07:52 | 61046.95 | 840.0003 | 5 | 7 | 3.437743 | -6.52008 | 2.964673 | 1.521194 | 12.62664 | 5.564897
2018-03-07 07:54 | 61166.95 | 960.0002 | 5 | 7 | 3.391881 | -6.520055 | 2.964673 | 1.738564 | 12.62664 | 6.307163
2018-03-07 07:56 | 61286.95 | 1080.0027 | 5 | 7 | 3.349032 | -6.520045 | 2.964673 | 1.955906 | 12.62664 | 7.039562
2018-03-07 07:58 | 61406.95 | 1200.001 | 5 | 7 | 3.311362 | -6.520037 | 2.964673 | 2.173217 | 12.62664 | 7.763223
2018-03-07 08:00 | 61526.95 | 1320.001 | 5 | 7 | 3.274517 | -6.520022 | 2.964673 | 2.390548 | 12.62664 | 8.478877
2018-03-07 08:02 | 61646.95 | 1440.001 | 5 | 7 | 3.227489 | -6.520039 | 2.964673 | 2.607879 | 12.62664 | 9.185812
2018-03-07 08:04 | 61766.95 | 1560.0006 | 5 | 7 | 3.130688 | -6.519985 | 2.964673 | 2.825196 | 12.62664 | 9.878184
2018-03-07 08:05 | 61841.12 | 1634.1632 | 5 | 7 | 2.99999 | -6.520009 | 2.964673 | 2.959507 | 12.62664 | 10.29097
2018-03-07 08:07 | 61961.16 | 119.9999 | 6 | 7 | 3.629858 | 0 | 2.964673 | 2.959507 | 12.62664 | 10.29097
2018-03-07 08:09 | 62081.16 | 240 | 6 | 7 | 3.657464 | 0 | 2.964673 | 2.959507 | 12.62664 | 10.29097
2018-03-07 08:10 | 62141.16 | 300.0038 | 6 | 7 | 3.664297 | 0 | 2.964673 | 2.959507 | 12.62664 | 10.29097
2018-03-07 08:10 | 62141.17576 | 0.0024 | 7 | 8 | 3.664539 | 0 | 0 | 0 | 0 | 0
2018-03-07 08:12 | 62261.25 | 120.0002 | 2 | 8 | 4.072574 | 4.890073 | 0.162388 | 1.311e-09 | 0.6533691 | 4.804e-09
2018-03-07 08:14 | 62381.25 | 240.0002 | 2 | 8 | 4.126591 | 4.890054 | 0.3253604 | 1.311e-09 | 1.321875 | 4.804e-09
2018-03-07 08:16 | 62501.25 | 360.0002 | 2 | 8 | 4.156811 | 4.890021 | 0.488384 | 1.311e-09 | 1.997324 | 4.804e-09
2018-03-07 08:18 | 62621.25 | 480.0002 | 2 | 8 | 4.176545 | 4.890046 | 0.6513864 | 1.311e-09 | 2.676547 | 4.804e-09
2018-03-07 08:20 | 62741.25 | 600.001 | 2 | 8 | 4.199924 | 4.889682 | 0.8143921 | 1.311e-09 | 3.359166 | 4.804e-09
2018-03-07 08:22 | 62861.25 | 720.0011 | 2 | 8 | 4.20029 | 4.451573 | 0.9699354 | 1.311e-09 | 4.012493 | 4.804e-09
2018-03-07 08:24 | 62981.25 | 840.0009 | 2 | 8 | 4.2003 | 4.07972 | 1.111994 | 1.311e-09 | 4.60918 | 4.804e-09
2018-03-07 08:26 | 63101.25 | 960.0011 | 2 | 8 | 4.200268 | 3.73116 | 1.242065 | 1.311e-09 | 5.155514 | 4.804e-09
2018-03-07 08:28 | 63221.25 | 1080.0011 | 2 | 8 | 4.200279 | 3.408027 | 1.361059 | 1.311e-09 | 5.655323 | 4.804e-09
2018-03-07 08:29 | 63275.85 | 1134.5961 | 2 | 8 | 4.200303 | 3.259988 | 1.411613 | 1.311e-09 | 5.867664 | 4.804e-09
2018-03-07 08:31 | 63395.86 | 120.0018 | 3 | 8 | 4.2262 | 3.260184 | 1.51989 | 1.311e-09 | 6.323728 | 4.804e-09
2018-03-07 08:33 | 63515.86 | 240.0001 | 3 | 8 | 4.255397 | 3.260188 | 1.628549 | 1.311e-09 | 6.784519 | 4.804e-09
2018-03-07 08:35 | 63635.86 | 360.0001 | 3 | 8 | 4.285654 | 3.260154 | 1.737207 | 1.311e-09 | 7.248539 | 4.804e-09
2018-03-07 08:37 | 63755.86 | 480.0015 | 3 | 8 | 4.317306 | 3.260177 | 1.845866 | 1.311e-09 | 7.715898 | 4.804e-09
2018-03-07 08:39 | 63875.86 | 600.0008 | 3 | 8 | 4.353894 | 3.26015 | 1.954524 | 1.311e-09 | 8.186934 | 4.804e-09
2018-03-07 08:41 | 63995.86 | 720.0001 | 3 | 8 | 4.395069 | 3.260154 | 2.06319 | 1.311e-09 | 8.662288 | 4.804e-09
2018-03-07 08:43 | 64115.86 | 840.0001 | 3 | 8 | 4.400292 | 2.838075 | 2.165135 | 1.311e-09 | 9.11084 | 4.804e-09
2018-03-07 08:45 | 64235.86 | 960.0008 | 3 | 8 | 4.400259 | 2.482303 | 2.253599 | 1.311e-09 | 9.500105 | 4.804e-09
2018-03-07 08:47 | 64355.86 | 1080.0013 | 3 | 8 | 4.400299 | 2.168145 | 2.331028 | 1.311e-09 | 9.840817 | 4.804e-09
2018-03-07 08:49 | 64475.86 | 1200.0015 | 3 | 8 | 4.400293 | 1.876767 | 2.398328 | 1.311e-09 | 10.13695 | 4.804e-09
2018-03-07 08:51 | 64595.86 | 1320.0015 | 3 | 8 | 4.40025 | 1.642595 | 2.456832 | 1.311e-09 | 10.39439 | 4.804e-09
2018-03-07 08:53 | 64715.86 | 1440.0008 | 3 | 8 | 4.40026 | 1.447649 | 2.508233 | 1.311e-09 | 10.62056 | 4.804e-09
2018-03-07 08:55 | 64835.86 | 1560.0015 | 3 | 8 | 4.400276 | 1.286385 | 2.553763 | 1.311e-09 | 10.8209 | 4.804e-09
2018-03-07 08:57 | 64955.86 | 1680.0007 | 3 | 8 | 4.400235 | 1.137371 | 2.594145 | 1.311e-09 | 10.9986 | 4.804e-09
2018-03-07 08:59 | 65075.86 | 1800.0007 | 3 | 8 | 4.400189 | 1.004701 | 2.629759 | 1.311e-09 | 11.15531 | 4.804e-09
2018-03-07 09:01 | 65195.86 | 1920.0007 | 3 | 8 | 4.400232 | 0.8989019 | 2.661443 | 1.311e-09 | 11.29472 | 4.804e-09
2018-03-07 09:03 | 65315.86 | 2040.0016 | 3 | 8 | 4.400197 | 0.8095627 | 2.689855 | 1.311e-09 | 11.41974 | 4.804e-09
2018-03-07 09:05 | 65435.86 | 2160.0016 | 3 | 8 | 4.400196 | 0.7294245 | 2.715493 | 1.311e-09 | 11.53255 | 4.804e-09
2018-03-07 09:07 | 65555.86 | 2280.0016 | 3 | 8 | 4.400192 | 0.6529198 | 2.738514 | 1.311e-09 | 11.63385 | 4.804e-09
2018-03-07 09:09 | 65675.86 | 2400.0015 | 3 | 8 | 4.400176 | 0.5883512 | 2.759169 | 1.311e-09 | 11.72474 | 4.804e-09
2018-03-07 09:11 | 65795.86 | 2520.0008 | 3 | 8 | 4.400193 | 0.5349951 | 2.777871 | 1.311e-09 | 11.80703 | 4.804e-09
2018-03-07 09:13 | 65915.86 | 2640.0007 | 3 | 8 | 4.400198 | 0.4894981 | 2.794939 | 1.311e-09 | 11.88213 | 4.804e-09
2018-03-07 09:15 | 66035.86 | 2760.0007 | 3 | 8 | 4.400209 | 0.4453392 | 2.810515 | 1.311e-09 | 11.95067 | 4.804e-09
2018-03-07 09:17 | 66155.86 | 2880.0016 | 3 | 8 | 4.400227 | 0.4042444 | 2.824623 | 1.311e-09 | 12.01275 | 4.804e-09
2018-03-07 09:19 | 66275.86 | 3000.0015 | 3 | 8 | 4.40012 | 0.3690624 | 2.837511 | 1.311e-09 | 12.06946 | 4.804e-09
2018-03-07 09:21 | 66395.86 | 3120.0008 | 3 | 8 | 4.400174 | 0.3407869 | 2.849329 | 1.311e-09 | 12.12146 | 4.804e-09
2018-03-07 09:23 | 66515.86 | 3240.0008 | 3 | 8 | 4.400177 | 0.3140774 | 2.860232 | 1.311e-09 | 12.16943 | 4.804e-09
2018-03-07 09:25 | 66635.86 | 3360.0008 | 3 | 8 | 4.400089 | 0.2838793 | 2.870204 | 1.311e-09 | 12.21331 | 4.804e-09
2018-03-07 09:27 | 66755.86 | 3480.0008 | 3 | 8 | 4.400154 | 0.2614164 | 2.879296 | 1.311e-09 | 12.25332 | 4.804e-09
2018-03-07 09:29 | 66875.86 | 3600.0016 | 3 | 8 | 4.400116 | 0.2413044 | 2.887676 | 1.311e-09 | 12.29019 | 4.804e-09
2018-03-07 09:31 | 66995.86 | 3720.0008 | 3 | 8 | 4.400176 | 0.2251434 | 2.89545 | 1.311e-09 | 12.3244 | 4.804e-09
2018-03-07 09:33 | 67115.86 | 3840.0016 | 3 | 8 | 4.400151 | 0.2071781 | 2.902662 | 1.311e-09 | 12.35613 | 4.804e-09
2018-03-07 09:35 | 67235.86 | 3960.0018 | 3 | 8 | 4.400153 | 0.190361 | 2.90927 | 1.311e-09 | 12.38521 | 4.804e-09
2018-03-07 09:37 | 67355.86 | 4080.0001 | 3 | 8 | 4.400102 | 0.1761665 | 2.915378 | 1.311e-09 | 12.41209 | 4.804e-09
2018-03-07 09:39 | 67475.86 | 4200.0009 | 3 | 8 | 4.400112 | 0.1645937 | 2.921063 | 1.311e-09 | 12.4371 | 4.804e-09
2018-03-07 09:41 | 67595.86 | 4320.0007 | 3 | 8 | 4.400176 | 0.1549778 | 2.926376 | 1.311e-09 | 12.46048 | 4.804e-09
2018-03-07 09:43 | 67715.86 | 4440.0001 | 3 | 8 | 4.400137 | 0.1420012 | 2.931312 | 1.311e-09 | 12.4822 | 4.804e-09
2018-03-07 09:45 | 67835.86 | 4560 | 3 | 8 | 4.400101 | 0.1309748 | 2.935858 | 1.311e-09 | 12.5022 | 4.804e-09
2018-03-07 09:47 | 67955.86 | 4680.0016 | 3 | 8 | 4.400099 | 0.122366 | 2.940088 | 1.311e-09 | 12.52081 | 4.804e-09
2018-03-07 09:49 | 68075.86 | 4800 | 3 | 8 | 4.400113 | 0.1154966 | 2.944064 | 1.311e-09 | 12.53831 | 4.804e-09
2018-03-07 09:51 | 68195.86 | 4920.0016 | 3 | 8 | 4.400105 | 0.1077061 | 2.947787 | 1.311e-09 | 12.5546875 | 4.804e-09
2018-03-07 09:53 | 68315.86 | 5040.0017 | 3 | 8 | 4.400094 | 0.09941387 | 2.951235 | 1.311e-09 | 12.56986 | 4.804e-09
2018-03-07 09:55 | 68435.86 | 5160.0009 | 3 | 8 | 4.400133 | 0.09332466 | 2.954439 | 1.311e-09 | 12.58396 | 4.804e-09
2018-03-07 09:57 | 68555.86 | 5280.0002 | 3 | 8 | 4.40008 | 0.08753872 | 2.957445 | 1.311e-09 | 12.59719 | 4.804e-09
2018-03-07 09:59 | 68675.86 | 5400.001 | 3 | 8 | 4.400125 | 0.08293533 | 2.960284 | 1.311e-09 | 12.60968 | 4.804e-09
2018-03-07 09:59 | 68710.02 | 5434.1608 | 3 | 8 | 4.400158 | 0.08149529 | 2.961065 | 1.311e-09 | 12.61311 | 4.804e-09
2018-03-07 10:01 | 68830.07292 | 120.0009 | 4 | 8 | 4.392156 | 0 | 2.961065 | 1.311e-09 | 12.61311 | 4.804e-09
2018-03-07 10:03 | 68950.07212 | 240.0001 | 4 | 8 | 4.391267 | 0 | 2.961065 | 1.311e-09 | 12.61311 | 4.804e-09
2018-03-07 10:04 | 69010.07432 | 300.0023 | 4 | 8 | 4.390956 | 0 | 2.961065 | 1.311e-09 | 12.61311 | 4.804e-09
2018-03-07 10:06 | 69130.15 | 120.001 | 5 | 8 | 3.81346 | -6.519884 | 2.961065 | 0.2172901 | 12.61311 | 0.8398292
2018-03-07 10:08 | 69250.15 | 240.0001 | 5 | 8 | 3.753053 | -6.520127 | 2.961065 | 0.434608 | 12.61311 | 1.662327
2018-03-07 10:10 | 69370.15 | 360 | 5 | 8 | 3.679847 | -6.520144 | 2.961065 | 0.6519307 | 12.61311 | 2.47009
2018-03-07 10:12 | 69490.16 | 480.0018 | 5 | 8 | 3.60889 | -6.52018 | 2.961065 | 0.8692506 | 12.61311 | 3.262012
2018-03-07 10:14 | 69610.15 | 600 | 5 | 8 | 3.54247 | -6.519794 | 2.961065 | 1.086559 | 12.61311 | 4.038912
2018-03-07 10:16 | 69730.15 | 720.0017 | 5 | 8 | 3.483318 | -6.519832 | 2.961065 | 1.303898 | 12.61311 | 4.802318
2018-03-07 10:18 | 69850.15 | 840.0017 | 5 | 8 | 3.429629 | -6.519848 | 2.961065 | 1.521219 | 12.61311 | 5.553402
2018-03-07 10:20 | 69970.15 | 960.0016 | 5 | 8 | 3.383239 | -6.520085 | 2.961065 | 1.73854 | 12.61311 | 6.293504
2018-03-07 10:22 | 70090.15 | 1080.0008 | 5 | 8 | 3.343758 | -6.52007 | 2.961065 | 1.955859 | 12.61311 | 7.024366
2018-03-07 10:24 | 70210.15 | 1200.0008 | 5 | 8 | 3.308609 | -6.520052 | 2.961065 | 2.173178 | 12.61311 | 7.747152
2018-03-07 10:26 | 70330.15 | 1320.0008 | 5 | 8 | 3.270276 | -6.519983 | 2.961065 | 2.390525 | 12.61311 | 8.462252
2018-03-07 10:28 | 70450.15 | 1440.0009 | 5 | 8 | 3.217988 | -6.520002 | 2.961065 | 2.607851 | 12.61311 | 9.167624
2018-03-07 10:30 | 70570.15 | 1560.0016 | 5 | 8 | 3.128256 | -6.519975 | 2.961065 | 2.82518 | 12.61311 | 9.85858
2018-03-07 10:32 | 70645.45 | 1635.2983 | 5 | 8 | 2.99999 | -6.519928 | 2.961065 | 2.961544 | 12.61311 | 10.27755
2018-03-07 10:34 | 70765.49 | 120.001 | 6 | 8 | 3.629865 | 0 | 2.961065 | 2.961544 | 12.61311 | 10.27755
2018-03-07 10:36 | 70885.49 | 240.0002 | 6 | 8 | 3.657624 | 0 | 2.961065 | 2.961544 | 12.61311 | 10.27755
2018-03-07 10:37 | 70945.49 | 300.004 | 6 | 8 | 3.664491 | 0 | 2.961065 | 2.961544 | 12.61311 | 10.27755
2018-03-07 10:37 | 70945.50738 | 0.0024 | 7 | 9 | 3.664587 | 0 | 0 | 0 | 0 | 0
2018-03-07 10:39 | 71065.587 | 120.0001 | 2 | 9 | 4.07255 | 4.890159 | 0.162402 | 2.67e-10 | 0.6536583 | 9.79e-10
2018-03-07 10:41 | 71185.5878 | 240.0009 | 2 | 9 | 4.122893 | 4.890084 | 0.3253942 | 2.67e-10 | 1.321877 | 9.79e-10
2018-03-07 10:43 | 71305.5878 | 360.0009 | 2 | 9 | 4.151155 | 4.890113 | 0.488385 | 2.67e-10 | 1.996405 | 9.79e-10
2018-03-07 10:45 | 71425.5879 | 480.001 | 2 | 9 | 4.172612 | 4.890121 | 0.6513787 | 2.67e-10 | 2.674736 | 9.79e-10
2018-03-07 10:47 | 71545.587 | 600.0001 | 2 | 9 | 4.198555 | 4.890042 | 0.8143888 | 2.67e-10 | 3.356988 | 9.79e-10
2018-03-07 10:49 | 71665.587 | 720.0001 | 2 | 9 | 4.200293 | 4.523911 | 0.9713866 | 2.67e-10 | 4.016414 | 9.79e-10
2018-03-07 10:51 | 71785.5879 | 840.001 | 2 | 9 | 4.200248 | 4.165805 | 1.116153 | 2.67e-10 | 4.624475 | 9.79e-10
2018-03-07 10:53 | 71905.587 | 960.0001 | 2 | 9 | 4.200299 | 3.808755 | 1.249127 | 2.67e-10 | 5.183003 | 9.79e-10
2018-03-07 10:55 | 72025.5879 | 1080.001 | 2 | 9 | 4.20028 | 3.436002 | 1.369937 | 2.67e-10 | 5.690439 | 9.79e-10
2018-03-07 10:56 | 72084.635 | 1139.0481 | 2 | 9 | 4.200305 | 3.259992 | 1.424818 | 2.67e-10 | 5.920952 | 9.79e-10
2018-03-07 10:58 | 72204.65 | 120.0009 | 3 | 9 | 4.224242 | 3.260104 | 1.533101 | 2.67e-10 | 6.37696 | 9.79e-10
2018-03-07 11:00 | 72324.65 | 240.0009 | 3 | 9 | 4.25193 | 3.260076 | 1.641766 | 2.67e-10 | 6.837482 | 9.79e-10
2018-03-07 11:02 | 72444.65 | 360.0009 | 3 | 9 | 4.282065 | 3.2601 | 1.75043 | 2.67e-10 | 7.301116 | 9.79e-10
2018-03-07 11:04 | 72564.65 | 480.0017 | 3 | 9 | 4.316986 | 3.260123 | 1.859103 | 2.67e-10 | 7.768301 | 9.79e-10
2018-03-07 11:06 | 72684.65 | 600.0017 | 3 | 9 | 4.354828 | 3.260114 | 1.967764 | 2.67e-10 | 8.23945 | 9.79e-10
2018-03-07 11:08 | 72804.65 | 720.0008 | 3 | 9 | 4.393616 | 3.260116 | 2.076423 | 2.67e-10 | 8.714729 | 9.79e-10
2018-03-07 11:10 | 72924.65 | 840.0001 | 3 | 9 | 4.400301 | 2.859977 | 2.179023 | 2.67e-10 | 9.166137 | 9.79e-10
2018-03-07 11:12 | 73044.65 | 960.001 | 3 | 9 | 4.400279 | 2.479266 | 2.267889 | 2.67e-10 | 9.557178 | 9.79e-10
2018-03-07 11:14 | 73164.65 | 1080.0009 | 3 | 9 | 4.400252 | 2.134103 | 2.344634 | 2.67e-10 | 9.894876 | 9.79e-10
2018-03-07 11:16 | 73284.65 | 1200.0001 | 3 | 9 | 4.400265 | 1.860178 | 2.41106 | 2.67e-10 | 10.18717 | 9.79e-10
2018-03-07 11:18 | 73404.65 | 1320.0001 | 3 | 9 | 4.400239 | 1.633991 | 2.469166 | 2.67e-10 | 10.44285 | 9.79e-10
2018-03-07 11:20 | 73524.65 | 1440.0009 | 3 | 9 | 4.400232 | 1.439165 | 2.520341 | 2.67e-10 | 10.66803 | 9.79e-10
2018-03-07 11:22 | 73644.65 | 1560.0001 | 3 | 9 | 4.400279 | 1.26128 | 2.565321 | 2.67e-10 | 10.86595 | 9.79e-10
2018-03-07 11:24 | 73764.65 | 1680.001 | 3 | 9 | 4.400251 | 1.107428 | 2.604671 | 2.67e-10 | 11.0391 | 9.79e-10
2018-03-07 11:26 | 73884.65 | 1800.0018 | 3 | 9 | 4.400134 | 0.9822683 | 2.639459 | 2.67e-10 | 11.19218 | 9.79e-10
2018-03-07 11:28 | 74004.65 | 1920.0003 | 3 | 9 | 4.400199 | 0.8800926 | 2.670466 | 2.67e-10 | 11.32862 | 9.79e-10
2018-03-07 11:30 | 74124.65 | 2040.0002 | 3 | 9 | 4.400176 | 0.7861786 | 2.69823 | 2.67e-10 | 11.45078 | 9.79e-10
2018-03-07 11:32 | 74244.65 | 2160.0003 | 3 | 9 | 4.400203 | 0.69837 | 2.722942 | 2.67e-10 | 11.55952 | 9.79e-10
2018-03-07 11:34 | 74364.65 | 2280.001 | 3 | 9 | 4.400188 | 0.627387 | 2.744991 | 2.67e-10 | 11.65654 | 9.79e-10
2018-03-07 11:36 | 74484.65 | 2400.0003 | 3 | 9 | 4.400203 | 0.5678663 | 2.764867 | 2.67e-10 | 11.744 | 9.79e-10
2018-03-07 11:38 | 74604.65 | 2520.0011 | 3 | 9 | 4.400198 | 0.516346 | 2.782923 | 2.67e-10 | 11.82345 | 9.79e-10
2018-03-07 11:40 | 74724.65 | 2640.0009 | 3 | 9 | 4.400171 | 0.465766 | 2.799299 | 2.67e-10 | 11.89551 | 9.79e-10
2018-03-07 11:42 | 74844.65 | 2760.0018 | 3 | 9 | 4.400114 | 0.4202709 | 2.814043 | 2.67e-10 | 11.96038 | 9.79e-10
2018-03-07 11:44 | 74964.65 | 2880.0003 | 3 | 9 | 4.400217 | 0.3847923 | 2.82745 | 2.67e-10 | 12.01937 | 9.79e-10
2018-03-07 11:46 | 75084.65 | 3000.0002 | 3 | 9 | 4.400166 | 0.3539534 | 2.839736 | 2.67e-10 | 12.07344 | 9.79e-10
2018-03-07 11:48 | 75204.65 | 3120.0003 | 3 | 9 | 4.400209 | 0.3259001 | 2.851061 | 2.67e-10 | 12.12327 | 9.79e-10
2018-03-07 11:50 | 75324.65 | 3240.0009 | 3 | 9 | 4.400165 | 0.296195 | 2.86141 | 2.67e-10 | 12.16881 | 9.79e-10
2018-03-07 11:52 | 75444.65 | 3360.0009 | 3 | 9 | 4.400166 | 0.2728977 | 2.870878 | 2.67e-10 | 12.21047 | 9.79e-10
2018-03-07 11:54 | 75564.65 | 3480.0001 | 3 | 9 | 4.400141 | 0.253356 | 2.879627 | 2.67e-10 | 12.24897 | 9.79e-10
2018-03-07 11:56 | 75684.65 | 3600.0001 | 3 | 9 | 4.400171 | 0.235693 | 2.887774 | 2.67e-10 | 12.28481 | 9.79e-10
2018-03-07 11:58 | 75804.65 | 3720.0002 | 3 | 9 | 4.400178 | 0.2175426 | 2.895319 | 2.67e-10 | 12.31801 | 9.79e-10
2018-03-07 12:00 | 75924.65 | 3840.0009 | 3 | 9 | 4.400136 | 0.2007303 | 2.902264 | 2.67e-10 | 12.34857 | 9.79e-10
2018-03-07 12:02 | 76044.65 | 3960.0009 | 3 | 9 | 4.400169 | 0.1883907 | 2.908735 | 2.67e-10 | 12.37704 | 9.79e-10
2018-03-07 12:04 | 76164.65 | 4080.0001 | 3 | 9 | 4.400106 | 0.1763649 | 2.914803 | 2.67e-10 | 12.40374 | 9.79e-10
2018-03-07 12:06 | 76284.65 | 4200.0001 | 3 | 9 | 4.400061 | 0.1647854 | 2.920502 | 2.67e-10 | 12.42882 | 9.79e-10
2018-03-07 12:08 | 76404.65 | 4320.001 | 3 | 9 | 4.400153 | 0.1541376 | 2.925818 | 2.67e-10 | 12.45221 | 9.79e-10
2018-03-07 12:10 | 76524.65 | 4440.0009 | 3 | 9 | 4.400119 | 0.1438217 | 2.930767 | 2.67e-10 | 12.47399 | 9.79e-10
2018-03-07 12:12 | 76644.65 | 4560.0002 | 3 | 9 | 4.400086 | 0.1351337 | 2.935426 | 2.67e-10 | 12.49449 | 9.79e-10
2018-03-07 12:14 | 76764.65 | 4680.0001 | 3 | 9 | 4.400074 | 0.1278868 | 2.939824 | 2.67e-10 | 12.51384 | 9.79e-10
2018-03-07 12:16 | 76884.65 | 4800.0009 | 3 | 9 | 4.400118 | 0.1193762 | 2.943966 | 2.67e-10 | 12.53207 | 9.79e-10
2018-03-07 12:18 | 77004.65 | 4920.0009 | 3 | 9 | 4.400136 | 0.1110601 | 2.947811 | 2.67e-10 | 12.54898 | 9.79e-10
2018-03-07 12:20 | 77124.65 | 5040.0009 | 3 | 9 | 4.400106 | 0.1046743 | 2.951402 | 2.67e-10 | 12.56478 | 9.79e-10
2018-03-07 12:22 | 77244.65 | 5160.001 | 3 | 9 | 4.400072 | 0.09914207 | 2.954802 | 2.67e-10 | 12.57974 | 9.79e-10
2018-03-07 12:24 | 77364.65 | 5280.0002 | 3 | 9 | 4.40009 | 0.09298134 | 2.958021 | 2.67e-10 | 12.59391 | 9.79e-10
2018-03-07 12:26 | 77484.65 | 5400.0003 | 3 | 9 | 4.400098 | 0.08616447 | 2.961015 | 2.67e-10 | 12.60708 | 9.79e-10
2018-03-07 12:27 | 77589.38 | 5504.7288 | 3 | 9 | 4.400125 | 0.08149338 | 2.96345 | 2.67e-10 | 12.6178 | 9.79e-10
2018-03-07 12:29 | 77709.42278 | 120.0009 | 4 | 9 | 4.392136 | 0 | 2.96345 | 2.67e-10 | 12.6178 | 9.79e-10
2018-03-07 12:31 | 77829.42198 | 240.0001 | 4 | 9 | 4.391257 | 0 | 2.96345 | 2.67e-10 | 12.6178 | 9.79e-10
2018-03-07 12:32 | 77889.42498 | 300.0031 | 4 | 9 | 4.390972 | 0 | 2.96345 | 2.67e-10 | 12.6178 | 9.79e-10
2018-03-07 12:34 | 78009.51 | 120.0009 | 5 | 9 | 3.818241 | -6.520149 | 2.96345 | 0.2173322 | 12.6178 | 0.8418554
2018-03-07 12:36 | 78129.51 | 240.0009 | 5 | 9 | 3.755531 | -6.520175 | 2.96345 | 0.4346572 | 12.6178 | 1.664973
2018-03-07 12:38 | 78249.51 | 360.0018 | 5 | 9 | 3.686693 | -6.520135 | 2.96345 | 0.6519859 | 12.6178 | 2.473758
2018-03-07 12:40 | 78369.51 | 480.0001 | 5 | 9 | 3.617524 | -6.520147 | 2.96345 | 0.8693037 | 12.6178 | 3.267449
2018-03-07 12:42 | 78489.51 | 600 | 5 | 9 | 3.548537 | -6.520164 | 2.96345 | 1.0866 | 12.6178 | 4.046001
2018-03-07 12:44 | 78609.51 | 720.0008 | 5 | 9 | 3.483835 | -6.520133 | 2.96345 | 1.303931 | 12.6178 | 4.809992
2018-03-07 12:46 | 78729.51 | 840.0001 | 5 | 9 | 3.431577 | -6.520122 | 2.96345 | 1.521276 | 12.6178 | 5.561291
2018-03-07 12:48 | 78849.51 | 960.0009 | 5 | 9 | 3.38884 | -6.52015 | 2.96345 | 1.738619 | 12.6178 | 6.302336
2018-03-07 12:50 | 78969.51 | 1080.0009 | 5 | 9 | 3.349865 | -6.520197 | 2.96345 | 1.955942 | 12.6178 | 7.034538
2018-03-07 12:52 | 79089.51 | 1200.0009 | 5 | 9 | 3.308938 | -6.520125 | 2.96345 | 2.173273 | 12.6178 | 7.758175
2018-03-07 12:54 | 79209.51 | 1320.0001 | 5 | 9 | 3.268654 | -6.520089 | 2.96345 | 2.390606 | 12.6178 | 8.472931
2018-03-07 12:56 | 79329.51 | 1440.0001 | 5 | 9 | 3.2217 | -6.519907 | 2.96345 | 2.607904 | 12.6178 | 9.178358
2018-03-07 12:58 | 79449.51 | 1560.001 | 5 | 9 | 3.134557 | -6.519808 | 2.96345 | 2.825254 | 12.6178 | 9.870594
2018-03-07 13:00 | 79527.17 | 1637.6568 | 5 | 9 | 3 | -6.520137 | 2.96345 | 2.965871 | 12.6178 | 10.30319
2018-03-07 13:02 | 79647.21 | 120.0007 | 6 | 9 | 3.628088 | 0 | 2.96345 | 2.965894 | 12.6178 | 10.30326
2018-03-07 13:04 | 79767.21 | 240.0009 | 6 | 9 | 3.656003 | 0 | 2.96345 | 2.965894 | 12.6178 | 10.30326
2018-03-07 13:05 | 79827.21 | 300.0006 | 6 | 9 | 3.662776 | 0 | 2.96345 | 2.965894 | 12.6178 | 10.30326
2018-03-07 13:05 | 79827.22 | 0.0049 | 7 | 10 | 3.662765 | 0 | 0 | 0 | 0 | 0
2018-03-07 13:07 | 79947.3 | 120.0017 | 2 | 10 | 4.073472 | 4.890046 | 0.1623927 | 0 | 0.6538615 | 0
2018-03-07 13:09 | 80067.3 | 240.0009 | 2 | 10 | 4.125129 | 4.890059 | 0.3253827 | 0 | 1.322289 | 0
2018-03-07 13:11 | 80187.3 | 360.0007 | 2 | 10 | 4.159669 | 4.890101 | 0.4883711 | 0 | 1.99767 | 0
2018-03-07 13:13 | 80307.3 | 480.0008 | 2 | 10 | 4.182131 | 4.890025 | 0.6513682 | 0 | 2.677585 | 0
2018-03-07 13:15 | 80427.3 | 600.0008 | 2 | 10 | 4.200282 | 4.814698 | 0.8141007 | 0 | 3.359881 | 0
2018-03-07 13:17 | 80547.3 | 720.0009 | 2 | 10 | 4.200248 | 4.459283 | 0.9687659 | 0 | 4.009519 | 0
2018-03-07 13:19 | 80667.3 | 840.0017 | 2 | 10 | 4.200296 | 4.073997 | 1.111117 | 0 | 4.607434 | 0
2018-03-07 13:21 | 80787.3 | 960.0008 | 2 | 10 | 4.200309 | 3.690635 | 1.240291 | 0 | 5.150001 | 0
2018-03-07 13:23 | 80907.3 | 1080.0008 | 2 | 10 | 4.200296 | 3.365808 | 1.357809 | 0 | 5.643612 | 0
2018-03-07 13:23 | 80948.54 | 1121.2478 | 2 | 10 | 4.200231 | 3.259995 | 1.395761 | 0 | 5.80302 | 0
2018-03-07 13:25 | 81068.56 | 120.001 | 3 | 10 | 4.22187 | 3.259896 | 1.504034 | 0 | 6.258834 | 0
2018-03-07 13:27 | 81188.56 | 240.001 | 3 | 10 | 4.249615 | 3.259974 | 1.612699 | 0 | 6.719065 | 0
2018-03-07 13:29 | 81308.56 | 360.001 | 3 | 10 | 4.282101 | 3.259959 | 1.721355 | 0 | 7.18256 | 0
2018-03-07 13:31 | 81428.56 | 480.001 | 3 | 10 | 4.314473 | 3.259957 | 1.830017 | 0 | 7.649622 | 0
2018-03-07 13:33 | 81548.56 | 600.001 | 3 | 10 | 4.347847 | 3.259942 | 1.938672 | 0 | 8.120214 | 0
2018-03-07 13:35 | 81668.56 | 720.0002 | 3 | 10 | 4.383893 | 3.260016 | 2.047336 | 0 | 8.594589 | 0
2018-03-07 13:37 | 81788.56 | 840.0003 | 3 | 10 | 4.400292 | 2.942964 | 2.152652 | 0 | 9.057635 | 0
2018-03-07 13:39 | 81908.56 | 960.0002 | 3 | 10 | 4.400294 | 2.552539 | 2.243957 | 0 | 9.459402 | 0
2018-03-07 13:41 | 82028.56 | 1080.0003 | 3 | 10 | 4.400264 | 2.232471 | 2.323567 | 0 | 9.809709 | 0
2018-03-07 13:43 | 82148.56 | 1200.0002 | 3 | 10 | 4.400282 | 1.96386 | 2.393399 | 0 | 10.11699 | 0
2018-03-07 13:45 | 82268.56 | 1320.001 | 3 | 10 | 4.400244 | 1.718217 | 2.454703 | 0 | 10.38674 | 0
2018-03-07 13:47 | 82388.56 | 1440.001 | 3 | 10 | 4.400231 | 1.496666 | 2.50818 | 0 | 10.62206 | 0
2018-03-07 13:49 | 82508.56 | 1560.0002 | 3 | 10 | 4.400278 | 1.319708 | 2.555015 | 0 | 10.82814 | 0
2018-03-07 13:51 | 82628.56 | 1680.0002 | 3 | 10 | 4.400248 | 1.170936 | 2.596442 | 0 | 11.01043 | 0
2018-03-07 13:53 | 82748.56 | 1800.001 | 3 | 10 | 4.400259 | 1.04402 | 2.6333 | 0 | 11.17261 | 0
2018-03-07 13:55 | 82868.56 | 1920.0003 | 3 | 10 | 4.400213 | 0.9215784 | 2.666032 | 0 | 11.31664 | 0
2018-03-07 13:57 | 82988.56 | 2040.0003 | 3 | 10 | 4.400209 | 0.8167753 | 2.694932 | 0 | 11.44381 | 0
2018-03-07 13:59 | 83108.56 | 2160.0012 | 3 | 10 | 4.40018 | 0.7307129 | 2.720698 | 0 | 11.55718 | 0
2018-03-07 14:01 | 83228.56 | 2280.002 | 3 | 10 | 4.400199 | 0.658989 | 2.743835 | 0 | 11.65899 | 0
2018-03-07 14:03 | 83348.56 | 2400.002 | 3 | 10 | 4.40018 | 0.5918541 | 2.764675 | 0 | 11.75069 | 0
2018-03-07 14:05 | 83468.56 | 2520.0011 | 3 | 10 | 4.400189 | 0.5291338 | 2.783336 | 0 | 11.8328 | 0
2018-03-07 14:07 | 83588.56 | 2640.0019 | 3 | 10 | 4.400171 | 0.4786634 | 2.800111 | 0 | 11.90662 | 0
2018-03-07 14:09 | 83708.56 | 2760.0013 | 3 | 10 | 4.400138 | 0.4363375 | 2.81535 | 0 | 11.97367 | 0
2018-03-07 14:11 | 83828.56 | 2880.002 | 3 | 10 | 4.400192 | 0.3999243 | 2.829288 | 0 | 12.035 | 0
2018-03-07 14:13 | 83948.56 | 3000.0004 | 3 | 10 | 4.400164 | 0.3622742 | 2.841995 | 0 | 12.09092 | 0
2018-03-07 14:15 | 84068.56 | 3120.0003 | 3 | 10 | 4.400183 | 0.3306036 | 2.853514 | 0 | 12.1416 | 0
2018-03-07 14:17 | 84188.56 | 3240.0003 | 3 | 10 | 4.400196 | 0.3043413 | 2.864074 | 0 | 12.18806 | 0
2018-03-07 14:19 | 84308.56 | 3360.0011 | 3 | 10 | 4.400172 | 0.2815809 | 2.873825 | 0 | 12.23097 | 0
2018-03-07 14:21 | 84428.56 | 3480.0012 | 3 | 10 | 4.400136 | 0.2596531 | 2.882848 | 0 | 12.27067 | 0
2018-03-07 14:23 | 84548.56 | 3600.0011 | 3 | 10 | 4.400192 | 0.2377043 | 2.891125 | 0 | 12.30709 | 0
2018-03-07 14:25 | 84668.56 | 3720.0003 | 3 | 10 | 4.400171 | 0.2195911 | 2.898728 | 0 | 12.34055 | 0
2018-03-07 14:27 | 84788.56 | 3840.0012 | 3 | 10 | 4.400156 | 0.2048893 | 2.905784 | 0 | 12.37159 | 0
2018-03-07 14:29 | 84908.56 | 3960.0004 | 3 | 10 | 4.400156 | 0.1910276 | 2.912371 | 0 | 12.40058 | 0
2018-03-07 14:31 | 85028.56 | 4080.0004 | 3 | 10 | 4.400134 | 0.1758986 | 2.91849 | 0 | 12.4275 | 0
2018-03-07 14:33 | 85148.56 | 4200.0021 | 3 | 10 | 4.400113 | 0.1617336 | 2.924111 | 0 | 12.45224 | 0
2018-03-07 14:35 | 85268.56 | 4320.002 | 3 | 10 | 4.400114 | 0.1514454 | 2.929341 | 0 | 12.47525 | 0
2018-03-07 14:37 | 85388.56 | 4440.0003 | 3 | 10 | 4.400074 | 0.1416712 | 2.934227 | 0 | 12.49675 | 0
2018-03-07 14:39 | 85508.56 | 4560.0011 | 3 | 10 | 4.400128 | 0.1324806 | 2.93881 | 0 | 12.51691 | 0
2018-03-07 14:41 | 85628.56 | 4680.002 | 3 | 10 | 4.400084 | 0.1214008 | 2.943052 | 0 | 12.53558 | 0
2018-03-07 14:43 | 85748.56 | 4800.001 | 3 | 10 | 4.400136 | 0.1141672 | 2.946965 | 0 | 12.5528 | 0
2018-03-07 14:45 | 85868.56 | 4920.0012 | 3 | 10 | 4.400126 | 0.1067429 | 2.950636 | 0 | 12.56895 | 0
2018-03-07 14:47 | 85988.56 | 5040.0003 | 3 | 10 | 4.400124 | 0.1002674 | 2.954071 | 0 | 12.58406 | 0
2018-03-07 14:49 | 86108.56 | 5160.0003 | 3 | 10 | 4.400102 | 0.09280682 | 2.957291 | 0 | 12.59823 | 0
2018-03-07 14:51 | 86228.56 | 5280.0003 | 3 | 10 | 4.400074 | 0.08588409 | 2.960269 | 0 | 12.61134 | 0
2018-03-07 14:53 | 86331.97 | 5383.4122 | 3 | 10 | 4.400099 | 0.08149815 | 2.962686 | 0 | 12.62197 | 0
2018-03-07 14:55 | 86452.01 | 120.0001 | 4 | 10 | 4.391855 | 0 | 2.962686 | 0 | 12.62197 | 0
2018-03-07 14:57 | 86572.01 | 240.0001 | 4 | 10 | 4.390957 | 0 | 2.962686 | 0 | 12.62197 | 0
2018-03-07 14:58 | 86632.02 | 300.004 | 4 | 10 | 4.390642 | 0 | 2.962686 | 0 | 12.62197 | 0
2018-03-07 15:00 | 86752.1 | 120.0002 | 5 | 10 | 3.807382 | -6.52002 | 2.962686 | 0.2172989 | 12.62197 | 0.8391173
2018-03-07 15:02 | 86872.1 | 240.0002 | 5 | 10 | 3.748702 | -6.519972 | 2.962686 | 0.4346381 | 12.62197 | 1.660471
2018-03-07 15:04 | 86992.11 | 360.0018 | 5 | 10 | 3.682973 | -6.520012 | 2.962686 | 0.6519795 | 12.62197 | 2.468111
2018-03-07 15:06 | 87112.1 | 480.0003 | 5 | 10 | 3.613688 | -6.519975 | 2.962686 | 0.8692639 | 12.62197 | 3.260862
2018-03-07 15:08 | 87232.1 | 600.0003 | 5 | 10 | 3.543295 | -6.519977 | 2.962686 | 1.086621 | 12.62197 | 4.038617
2018-03-07 15:10 | 87352.1 | 720.0003 | 5 | 10 | 3.481887 | -6.519997 | 2.962686 | 1.303954 | 12.62197 | 4.801796
2018-03-07 15:12 | 87472.1 | 840.001 | 5 | 10 | 3.431637 | -6.52003 | 2.962686 | 1.521259 | 12.62197 | 5.552784
2018-03-07 15:14 | 87592.1 | 960.0002 | 5 | 10 | 3.389835 | -6.52001 | 2.962686 | 1.738592 | 12.62197 | 6.294
2018-03-07 15:16 | 87712.1 | 1080.0002 | 5 | 10 | 3.349881 | -6.520065 | 2.962686 | 1.955902 | 12.62197 | 7.026309
2018-03-07 15:18 | 87832.1 | 1200.0003 | 5 | 10 | 3.310135 | -6.519993 | 2.962686 | 2.173213 | 12.62197 | 7.749895
2018-03-07 15:20 | 87952.1 | 1320.001 | 5 | 10 | 3.272104 | -6.520043 | 2.962686 | 2.390581 | 12.62197 | 8.465301
2018-03-07 15:22 | 88072.1 | 1440.0003 | 5 | 10 | 3.227042 | -6.52004 | 2.962686 | 2.607912 | 12.62197 | 9.171767
2018-03-07 15:24 | 88192.1 | 1560.001 | 5 | 10 | 3.137685 | -6.52005 | 2.962686 | 2.825243 | 12.62197 | 9.864864
2018-03-07 15:25 | 88269.35 | 1637.2473 | 5 | 10 | 2.999994 | -6.52004 | 2.962686 | 2.965136 | 12.62197 | 10.29547
2018-03-07 15:27 | 88389.39 | 120.001 | 6 | 10 | 3.626172 | 0 | 2.962686 | 2.965136 | 12.62197 | 10.29547
2018-03-07 15:29 | 88509.39 | 240.0002 | 6 | 10 | 3.654283 | 0 | 2.962686 | 2.965136 | 12.62197 | 10.29547
2018-03-07 15:30 | 88569.39 | 300.0007 | 6 | 10 | 3.661094 | 0 | 2.962686 | 2.965136 | 12.62197 | 10.29547
2018-03-07 15:30 | 88569.4 | 0.0048 | 7 | 11 | 3.66087 | 0 | 0 | 0 | 0 | 0
2018-03-07 15:32 | 88689.48726 | 120.0001 | 2 | 11 | 4.068567 | 4.8901 | 0.1623625 | 2.296e-09 | 0.6529357 | 8.406e-09
2018-03-07 15:34 | 88809.48796 | 240.0008 | 2 | 11 | 4.122442 | 4.890044 | 0.325378 | 2.296e-09 | 1.320796 | 8.406e-09
2018-03-07 15:36 | 88929.48876 | 360.0016 | 2 | 11 | 4.156619 | 4.889991 | 0.4883942 | 2.296e-09 | 1.995903 | 8.406e-09
2018-03-07 15:38 | 89049.48876 | 480.0016 | 2 | 11 | 4.178195 | 4.890004 | 0.6513834 | 2.296e-09 | 2.675179 | 8.406e-09
2018-03-07 15:40 | 89169.48816 | 600.001 | 2 | 11 | 4.199854 | 4.889668 | 0.8143889 | 2.296e-09 | 3.357989 | 8.406e-09
2018-03-07 15:42 | 89289.48736 | 720.0002 | 2 | 11 | 4.200296 | 4.50357 | 0.9709199 | 2.296e-09 | 4.015464 | 8.406e-09
2018-03-07 15:44 | 89409.48816 | 840.001 | 2 | 11 | 4.200288 | 4.088618 | 1.114127 | 2.296e-09 | 4.616973 | 8.406e-09
2018-03-07 15:46 | 89529.48736 | 960.0002 | 2 | 11 | 4.200278 | 3.723462 | 1.244183 | 2.296e-09 | 5.163245 | 8.406e-09
2018-03-07 15:48 | 89649.48886 | 1080.0017 | 2 | 11 | 4.200271 | 3.399219 | 1.362773 | 2.296e-09 | 5.661359 | 8.406e-09
2018-03-07 15:49 | 89706.05026 | 1136.5631 | 2 | 11 | 4.200264 | 3.259992 | 1.415065 | 2.296e-09 | 5.880998 | 8.406e-09
2018-03-07 15:51 | 89826.05 | 120.0001 | 3 | 11 | 4.223138 | 3.260121 | 1.523347 | 2.296e-09 | 6.336918 | 8.406e-09
2018-03-07 15:53 | 89946.06 | 240.0017 | 3 | 11 | 4.253137 | 3.260142 | 1.632001 | 2.296e-09 | 6.797361 | 8.406e-09
2018-03-07 15:55 | 90066.05 | 360.0001 | 3 | 11 | 4.284391 | 3.260156 | 1.740664 | 2.296e-09 | 7.261219 | 8.406e-09
2018-03-07 15:57 | 90186.05 | 480.0009 | 3 | 11 | 4.316745 | 3.260081 | 1.849365 | 2.296e-09 | 7.728677 | 8.406e-09
2018-03-07 15:59 | 90306.05 | 600.0001 | 3 | 11 | 4.350742 | 3.260135 | 1.958023 | 2.296e-09 | 8.199533 | 8.406e-09
2018-03-07 16:01 | 90426.05 | 720.0002 | 3 | 11 | 4.389748 | 3.26011 | 2.066692 | 2.296e-09 | 8.674384 | 8.406e-09
2018-03-07 16:03 | 90546.05 | 840.0011 | 3 | 11 | 4.400279 | 2.864779 | 2.169843 | 2.296e-09 | 9.128138 | 8.406e-09
2018-03-07 16:05 | 90666.05 | 960.0002 | 3 | 11 | 4.400259 | 2.492578 | 2.258941 | 2.296e-09 | 9.520196 | 8.406e-09
2018-03-07 16:07 | 90786.05 | 1080.0002 | 3 | 11 | 4.400305 | 2.183198 | 2.336693 | 2.296e-09 | 9.862322 | 8.406e-09
2018-03-07 16:09 | 90906.05 | 1200.001 | 3 | 11 | 4.400261 | 1.907381 | 2.404768 | 2.296e-09 | 10.16187 | 8.406e-09
2018-03-07 16:11 | 91026.05 | 1320.0002 | 3 | 11 | 4.400225 | 1.65368 | 2.464039 | 2.296e-09 | 10.42268 | 8.406e-09
2018-03-07 16:13 | 91146.05 | 1440.0008 | 3 | 11 | 4.40025 | 1.450009 | 2.515631 | 2.296e-09 | 10.6497 | 8.406e-09
2018-03-07 16:15 | 91266.05 | 1560.0009 | 3 | 11 | 4.400242 | 1.280167 | 2.561046 | 2.296e-09 | 10.84953 | 8.406e-09
2018-03-07 16:17 | 91386.05 | 1680.0009 | 3 | 11 | 4.4002 | 1.136476 | 2.601299 | 2.296e-09 | 11.02666 | 8.406e-09
2018-03-07 16:19 | 91506.05 | 1800.0001 | 3 | 11 | 4.400228 | 1.005715 | 2.637 | 2.296e-09 | 11.18375 | 8.406e-09
2018-03-07 16:21 | 91626.05 | 1920.0001 | 3 | 11 | 4.400195 | 0.8880453 | 2.668486 | 2.296e-09 | 11.3223 | 8.406e-09
2018-03-07 16:23 | 91746.06 | 2040.0017 | 3 | 11 | 4.400224 | 0.7948761 | 2.696489 | 2.296e-09 | 11.44552 | 8.406e-09
2018-03-07 16:25 | 91866.05 | 2160.001 | 3 | 11 | 4.400214 | 0.7170477 | 2.721633 | 2.296e-09 | 11.55615 | 8.406e-09
2018-03-07 16:27 | 91986.06 | 2280.0016 | 3 | 11 | 4.400172 | 0.6459446 | 2.744339 | 2.296e-09 | 11.65607 | 8.406e-09
2018-03-07 16:29 | 92106.05 | 2400.0008 | 3 | 11 | 4.400199 | 0.5784359 | 2.764729 | 2.296e-09 | 11.74578 | 8.406e-09
2018-03-07 16:31 | 92226.06 | 2520.0017 | 3 | 11 | 4.400189 | 0.5217361 | 2.783024 | 2.296e-09 | 11.82629 | 8.406e-09
2018-03-07 16:33 | 92346.05 | 2640.0009 | 3 | 11 | 4.400145 | 0.4742966 | 2.799614 | 2.296e-09 | 11.89928 | 8.406e-09
2018-03-07 16:35 | 92466.05 | 2760 | 3 | 11 | 4.400178 | 0.4361782 | 2.814787 | 2.296e-09 | 11.96605 | 8.406e-09
2018-03-07 16:37 | 92586.06 | 2880.0016 | 3 | 11 | 4.400234 | 0.3996744 | 2.828711 | 2.296e-09 | 12.02732 | 8.406e-09
2018-03-07 16:39 | 92706.05 | 3000.0001 | 3 | 11 | 4.400184 | 0.3634672 | 2.84139 | 2.296e-09 | 12.08311 | 8.406e-09
2018-03-07 16:41 | 92826.05 | 3120.0008 | 3 | 11 | 4.40016 | 0.3354959 | 2.853024 | 2.296e-09 | 12.1343 | 8.406e-09
2018-03-07 16:43 | 92946.05 | 3240.0013 | 3 | 11 | 4.40019 | 0.3118 | 2.863799 | 2.296e-09 | 12.18171 | 8.406e-09
2018-03-07 16:45 | 93066.05 | 3360.0009 | 3 | 11 | 4.400165 | 0.2892113 | 2.873805 | 2.296e-09 | 12.22574 | 8.406e-09
2018-03-07 16:47 | 93186.06 | 3480.0016 | 3 | 11 | 4.400111 | 0.2651606 | 2.88305 | 2.296e-09 | 12.26642 | 8.406e-09
2018-03-07 16:49 | 93306.05 | 3600.0001 | 3 | 11 | 4.400104 | 0.2450838 | 2.891554 | 2.296e-09 | 12.30384 | 8.406e-09
2018-03-07 16:51 | 93426.06 | 3720.0017 | 3 | 11 | 4.400105 | 0.2281904 | 2.899448 | 2.296e-09 | 12.33857 | 8.406e-09
2018-03-07 16:53 | 93546.05 | 3840.0009 | 3 | 11 | 4.400141 | 0.2138872 | 2.90682 | 2.296e-09 | 12.37101 | 8.406e-09
2018-03-07 16:55 | 93666.05 | 3960.0008 | 3 | 11 | 4.400152 | 0.1988401 | 2.913701 | 2.296e-09 | 12.40129 | 8.406e-09
2018-03-07 16:57 | 93786.05 | 4080.0009 | 3 | 11 | 4.400118 | 0.1831503 | 2.92006 | 2.296e-09 | 12.42927 | 8.406e-09
2018-03-07 16:59 | 93906.05 | 4200.0001 | 3 | 11 | 4.400164 | 0.1719208 | 2.925976 | 2.296e-09 | 12.4553 | 8.406e-09
2018-03-07 17:01 | 94026.05 | 4320.0008 | 3 | 11 | 4.400131 | 0.160285 | 2.931493 | 2.296e-09 | 12.47957 | 8.406e-09
2018-03-07 17:03 | 94146.05 | 4440.0009 | 3 | 11 | 4.40016 | 0.150651 | 2.936663 | 2.296e-09 | 12.50232 | 8.406e-09
2018-03-07 17:05 | 94266.05 | 4560.0009 | 3 | 11 | 4.400168 | 0.138093 | 2.941463 | 2.296e-09 | 12.52345 | 8.406e-09
2018-03-07 17:07 | 94386.05 | 4680.0001 | 3 | 11 | 4.40013 | 0.1276999 | 2.945866 | 2.296e-09 | 12.54282 | 8.406e-09
2018-03-07 17:09 | 94506.05 | 4800.0009 | 3 | 11 | 4.400115 | 0.1187754 | 2.94997 | 2.296e-09 | 12.56087 | 8.406e-09
2018-03-07 17:11 | 94626.05 | 4920.001 | 3 | 11 | 4.40009 | 0.1115952 | 2.953815 | 2.296e-09 | 12.57779 | 8.406e-09
2018-03-07 17:13 | 94746.05 | 5040.0001 | 3 | 11 | 4.400114 | 0.1039171 | 2.957417 | 2.296e-09 | 12.59364 | 8.406e-09
2018-03-07 17:15 | 94866.06 | 5160.0017 | 3 | 11 | 4.400104 | 0.09579659 | 2.960737 | 2.296e-09 | 12.60825 | 8.406e-09
2018-03-07 17:17 | 94986.05 | 5280.0002 | 3 | 11 | 4.400093 | 0.08950233 | 2.963821 | 2.296e-09 | 12.62182 | 8.406e-09
2018-03-07 17:19 | 95106.05 | 5400.0002 | 3 | 11 | 4.400123 | 0.08472252 | 2.966711 | 2.296e-09 | 12.63454 | 8.406e-09
2018-03-07 17:20 | 95166.07 | 5460.0143 | 3 | 11 | 4.400099 | 0.08148861 | 2.968096 | 2.296e-09 | 12.64063 | 8.406e-09
2018-03-07 17:22 | 95286.12 | 120.0009 | 4 | 11 | 4.392089 | 0 | 2.968096 | 2.296e-09 | 12.64063 | 8.406e-09
2018-03-07 17:24 | 95406.12 | 240.0009 | 4 | 11 | 4.391269 | 0 | 2.968096 | 2.296e-09 | 12.64063 | 8.406e-09
2018-03-07 17:25 | 95466.12 | 300.0023 | 4 | 11 | 4.390939 | 0 | 2.968096 | 2.296e-09 | 12.64063 | 8.406e-09
2018-03-07 17:27 | 95586.2 | 120.0018 | 5 | 11 | 3.814581 | -6.519858 | 2.968096 | 0.2173128 | 12.64063 | 0.8403618
2018-03-07 17:29 | 95706.2 | 240.0019 | 5 | 11 | 3.75591 | -6.519828 | 2.968096 | 0.4346418 | 12.64063 | 1.663339
2018-03-07 17:31 | 95826.2 | 360.0002 | 5 | 11 | 3.685174 | -6.519915 | 2.968096 | 0.6519576 | 12.64063 | 2.472031
2018-03-07 17:33 | 95946.2 | 480.0011 | 5 | 11 | 3.610725 | -6.519865 | 2.968096 | 0.8692783 | 12.64063 | 3.264721
2018-03-07 17:35 | 96066.2 | 600.001 | 5 | 11 | 3.54274 | -6.51985 | 2.968096 | 1.086593 | 12.64063 | 4.041877
2018-03-07 17:37 | 96186.2 | 720.0012 | 5 | 11 | 3.483211 | -6.519885 | 2.968096 | 1.303907 | 12.64063 | 4.805095
2018-03-07 17:39 | 96306.2 | 840.0005 | 5 | 11 | 3.432065 | -6.51993 | 2.968096 | 1.521219 | 12.64063 | 5.556355
2018-03-07 17:41 | 96426.2 | 960.0018 | 5 | 11 | 3.385538 | -6.519804 | 2.968096 | 1.738534 | 12.64063 | 6.297101
2018-03-07 17:43 | 96546.2 | 1080.0001 | 5 | 11 | 3.344054 | -6.519925 | 2.968096 | 1.95584 | 12.64063 | 7.02816
2018-03-07 17:45 | 96666.2 | 1200.001 | 5 | 11 | 3.306772 | -6.51983 | 2.968096 | 2.173162 | 12.64063 | 7.750815
2018-03-07 17:47 | 96786.2 | 1320.0002 | 5 | 11 | 3.269308 | -6.51988 | 2.968096 | 2.39047 | 12.64063 | 8.465447
2018-03-07 17:49 | 96906.2 | 1440.001 | 5 | 11 | 3.220142 | -6.519828 | 2.968096 | 2.607785 | 12.64063 | 9.17099
2018-03-07 17:51 | 97026.2 | 1560.001 | 5 | 11 | 3.123348 | -6.51986 | 2.968096 | 2.825123 | 12.64063 | 9.861767
2018-03-07 17:53 | 97097.3 | 1631.0968 | 5 | 11 | 3 | -6.519828 | 2.968096 | 2.953869 | 12.64063 | 10.2569
2018-03-07 17:55 | 97217.34 | 120.0001 | 6 | 11 | 3.632539 | 0 | 2.968096 | 2.953869 | 12.64063 | 10.2569
2018-03-07 17:57 | 97337.34 | 240.001 | 6 | 11 | 3.659725 | 0 | 2.968096 | 2.953869 | 12.64063 | 10.2569
2018-03-07 17:58 | 97397.35 | 300.0032 | 6 | 11 | 3.666455 | 0 | 2.968096 | 2.953869 | 12.64063 | 10.2569
2018-03-07 17:58 | 97397.3524 | 0.0023 | 7 | 12 | 3.666324 | 0 | 0 | 0 | 0 | 0
2018-03-07 18:00 | 97517.43212 | 120.0001 | 2 | 12 | 4.079963 | 4.890138 | 0.1623924 | 3.01e-09 | 0.6543862 | 1.1038e-08
2018-03-07 18:02 | 97637.43292 | 240.0009 | 2 | 12 | 4.132989 | 4.889871 | 0.3253954 | 3.01e-09 | 1.324158 | 1.1038e-08
2018-03-07 18:04 | 97757.43292 | 360.0009 | 2 | 12 | 4.162167 | 4.889894 | 0.4883832 | 3.01e-09 | 2.000417 | 1.1038e-08
2018-03-07 18:06 | 97877.43302 | 480.001 | 2 | 12 | 4.181875 | 4.889892 | 0.6513835 | 3.01e-09 | 2.680437 | 1.1038e-08
2018-03-07 18:08 | 97997.43222 | 600.0002 | 2 | 12 | 4.200275 | 4.795838 | 0.814042 | 3.01e-09 | 3.362393 | 1.1038e-08
2018-03-07 18:10 | 98117.43212 | 720.0001 | 2 | 12 | 4.200299 | 4.39421 | 0.967043 | 3.01e-09 | 4.005042 | 1.1038e-08
2018-03-07 18:12 | 98237.43212 | 840.0001 | 2 | 12 | 4.200269 | 4.042766 | 1.107599 | 3.01e-09 | 4.595416 | 1.1038e-08
2018-03-07 18:14 | 98357.43302 | 960.001 | 2 | 12 | 4.20028 | 3.719258 | 1.236859 | 3.01e-09 | 5.138345 | 1.1038e-08
2018-03-07 18:16 | 98477.43292 | 1080.0009 | 2 | 12 | 4.200274 | 3.401063 | 1.355503 | 3.01e-09 | 5.636682 | 1.1038e-08
2018-03-07 18:16 | 98529.42802 | 1131.996 | 2 | 12 | 4.200273 | 3.259986 | 1.403617 | 3.01e-09 | 5.838773 | 1.1038e-08
2018-03-07 18:18 | 98649.44 | 120.0009 | 3 | 12 | 4.224801 | 3.259877 | 1.511894 | 3.01e-09 | 6.294777 | 1.1038e-08
2018-03-07 18:20 | 98769.44 | 240.0001 | 3 | 12 | 4.25212 | 3.259849 | 1.620556 | 3.01e-09 | 6.755328 | 1.1038e-08
2018-03-07 18:22 | 98889.44 | 360.0001 | 3 | 12 | 4.280716 | 3.259877 | 1.729203 | 3.01e-09 | 7.218855 | 1.1038e-08
2018-03-07 18:24 | 99009.44 | 480.001 | 3 | 12 | 4.311867 | 3.259936 | 1.837872 | 3.01e-09 | 7.685699 | 1.1038e-08
2018-03-07 18:26 | 99129.44 | 600.0001 | 3 | 12 | 4.348082 | 3.259845 | 1.946527 | 3.01e-09 | 8.156116 | 1.1038e-08
2018-03-07 18:28 | 99249.44 | 720.0001 | 3 | 12 | 4.387178 | 3.259852 | 2.055178 | 3.01e-09 | 8.630669 | 1.1038e-08
2018-03-07 18:30 | 99369.44 | 840.001 | 3 | 12 | 4.400305 | 2.923041 | 2.159754 | 3.01e-09 | 9.090597 | 1.1038e-08
2018-03-07 18:32 | 99489.44 | 960.0009 | 3 | 12 | 4.400292 | 2.548284 | 2.250805 | 3.01e-09 | 9.491245 | 1.1038e-08
2018-03-07 18:34 | 99609.44 | 1080.0002 | 3 | 12 | 4.400245 | 2.209401 | 2.330022 | 3.01e-09 | 9.839823 | 1.1038e-08
2018-03-07 18:36 | 99729.44 | 1200.0009 | 3 | 12 | 4.400253 | 1.904045 | 2.398421 | 3.01e-09 | 10.1408 | 1.1038e-08
2018-03-07 18:38 | 99849.44 | 1320.001 | 3 | 12 | 4.400245 | 1.660556 | 2.457694 | 3.01e-09 | 10.40162 | 1.1038e-08
2018-03-07 18:40 | 99969.44 | 1440.0009 | 3 | 12 | 4.400268 | 1.460802 | 2.509599 | 3.01e-09 | 10.63001 | 1.1038e-08
2018-03-07 18:42 | 100089.4 | 1560.0003 | 3 | 12 | 4.4002 | 1.286017 | 2.555325 | 3.01e-09 | 10.83121 | 1.1038e-08
2018-03-07 18:44 | 100209.4 | 1680.0003 | 3 | 12 | 4.400261 | 1.127546 | 2.595533 | 3.01e-09 | 11.00814 | 1.1038e-08
2018-03-07 18:46 | 100329.4 | 1800.0019 | 3 | 12 | 4.400214 | 0.9926424 | 2.63077 | 3.01e-09 | 11.16319 | 1.1038e-08
2018-03-07 18:48 | 100449.4 | 1920.0003 | 3 | 12 | 4.400209 | 0.8841572 | 2.662004 | 3.01e-09 | 11.30062 | 1.1038e-08
2018-03-07 18:50 | 100569.4 | 2040.0019 | 3 | 12 | 4.400207 | 0.7928896 | 2.689926 | 3.01e-09 | 11.42349 | 1.1038e-08
2018-03-07 18:52 | 100689.4 | 2160.0003 | 3 | 12 | 4.400228 | 0.7101793 | 2.714963 | 3.01e-09 | 11.53366 | 1.1038e-08
2018-03-07 18:54 | 100809.4 | 2280.0035 | 3 | 12 | 4.400198 | 0.6313543 | 2.73728 | 3.01e-09 | 11.63186 | 1.1038e-08
2018-03-07 18:56 | 100929.4 | 2400.0003 | 3 | 12 | 4.400164 | 0.5688496 | 2.75725 | 3.01e-09 | 11.71973 | 1.1038e-08
2018-03-07 18:58 | 101049.4 | 2520.001 | 3 | 12 | 4.400173 | 0.5169678 | 2.775317 | 3.01e-09 | 11.79923 | 1.1038e-08
2018-03-07 19:00 | 101169.4 | 2640.0002 | 3 | 12 | 4.400161 | 0.4704933 | 2.791777 | 3.01e-09 | 11.87166 | 1.1038e-08
2018-03-07 19:02 | 101289.4 | 2760.0002 | 3 | 12 | 4.400145 | 0.4253073 | 2.806729 | 3.01e-09 | 11.93745 | 1.1038e-08
2018-03-07 19:04 | 101409.4 | 2880.001 | 3 | 12 | 4.400138 | 0.385891 | 2.82023 | 3.01e-09 | 11.99685 | 1.1038e-08
2018-03-07 19:06 | 101529.4 | 3000.0004 | 3 | 12 | 4.400178 | 0.3546829 | 2.832566 | 3.01e-09 | 12.05113 | 1.1038e-08
2018-03-07 19:08 | 101649.4 | 3120.0019 | 3 | 12 | 4.400183 | 0.3273668 | 2.84392 | 3.01e-09 | 12.10109 | 1.1038e-08
2018-03-07 19:10 | 101769.4 | 3240.0007 | 3 | 12 | 4.400145 | 0.3006706 | 2.854396 | 3.01e-09 | 12.14719 | 1.1038e-08
2018-03-07 19:12 | 101889.4 | 3360.001 | 3 | 12 | 4.400107 | 0.2732363 | 2.863976 | 3.01e-09 | 12.18934 | 1.1038e-08
2018-03-07 19:14 | 102009.4 | 3480.0003 | 3 | 12 | 4.400127 | 0.252758 | 2.872749 | 3.01e-09 | 12.22795 | 1.1038e-08
2018-03-07 19:16 | 102129.4 | 3600.0011 | 3 | 12 | 4.400128 | 0.2349157 | 2.880878 | 3.01e-09 | 12.26371 | 1.1038e-08
2018-03-07 19:18 | 102249.4 | 3720.0004 | 3 | 12 | 4.400116 | 0.2177305 | 2.888431 | 3.01e-09 | 12.29695 | 1.1038e-08
2018-03-07 19:20 | 102369.4 | 3840.002 | 3 | 12 | 4.400116 | 0.2005711 | 2.895412 | 3.01e-09 | 12.32767 | 1.1038e-08
2018-03-07 19:22 | 102489.4 | 3960.001 | 3 | 12 | 4.400109 | 0.1847906 | 2.901832 | 3.01e-09 | 12.35592 | 1.1038e-08
2018-03-07 19:24 | 102609.4 | 4080.0003 | 3 | 12 | 4.400105 | 0.172596 | 2.907794 | 3.01e-09 | 12.38215 | 1.1038e-08
2018-03-07 19:26 | 102729.4 | 4200.0002 | 3 | 12 | 4.400127 | 0.1622238 | 2.913372 | 3.01e-09 | 12.40669 | 1.1038e-08
2018-03-07 19:28 | 102849.4 | 4320.0019 | 3 | 12 | 4.40014 | 0.1510878 | 2.918593 | 3.01e-09 | 12.42967 | 1.1038e-08
2018-03-07 19:30 | 102969.4 | 4440.001 | 3 | 12 | 4.400138 | 0.1389942 | 2.923428 | 3.01e-09 | 12.45094 | 1.1038e-08
2018-03-07 19:32 | 103089.4 | 4560.001 | 3 | 12 | 4.400131 | 0.1300488 | 2.927903 | 3.01e-09 | 12.47063 | 1.1038e-08
2018-03-07 19:34 | 103209.4 | 4680.001 | 3 | 12 | 4.400133 | 0.1223326 | 2.932096 | 3.01e-09 | 12.48908 | 1.1038e-08
2018-03-07 19:36 | 103329.4 | 4800.0001 | 3 | 12 | 4.40012 | 0.1146202 | 2.936044 | 3.01e-09 | 12.50645 | 1.1038e-08
2018-03-07 19:38 | 103449.4 | 4920.0002 | 3 | 12 | 4.400123 | 0.1061277 | 2.939713 | 3.01e-09 | 12.5226 | 1.1038e-08
2018-03-07 19:40 | 103569.4 | 5040.0001 | 3 | 12 | 4.4001 | 0.09889412 | 2.943114 | 3.01e-09 | 12.53756 | 1.1038e-08
2018-03-07 19:42 | 103689.4 | 5160.0001 | 3 | 12 | 4.400105 | 0.09425449 | 2.946317 | 3.01e-09 | 12.55166 | 1.1038e-08
2018-03-07 19:44 | 103809.4 | 5280.0009 | 3 | 12 | 4.400096 | 0.08962917 | 2.949373 | 3.01e-09 | 12.5651 | 1.1038e-08
2018-03-07 19:46 | 103929.4 | 5400.0009 | 3 | 12 | 4.400154 | 0.08521748 | 2.952281 | 3.01e-09 | 12.57789 | 1.1038e-08
2018-03-07 19:48 | 104007.9 | 5478.4792 | 3 | 12 | 4.400149 | 0.08148861 | 2.954092 | 3.01e-09 | 12.58586 | 1.1038e-08
2018-03-07 19:50 | 104128 | 120.0002 | 4 | 12 | 4.392096 | 0 | 2.954092 | 3.01e-09 | 12.58586 | 1.1038e-08
2018-03-07 19:52 | 104248 | 240.0009 | 4 | 12 | 4.391194 | 0 | 2.954092 | 3.01e-09 | 12.58586 | 1.1038e-08
2018-03-07 19:53 | 104308 | 300.004 | 4 | 12 | 4.390841 | 0 | 2.954092 | 3.01e-09 | 12.58586 | 1.1038e-08
2018-03-07 19:55 | 104428 | 120.001 | 5 | 12 | 3.822049 | -6.520113 | 2.954092 | 0.2173075 | 12.58586 | 0.8419039
2018-03-07 19:57 | 104548 | 240.0001 | 5 | 12 | 3.757818 | -6.520175 | 2.954092 | 0.434628 | 12.58586 | 1.665845
2018-03-07 19:59 | 104668 | 360.0002 | 5 | 12 | 3.686862 | -6.519982 | 2.954092 | 0.6519427 | 12.58586 | 2.474742
2018-03-07 20:01 | 104788 | 480.0002 | 5 | 12 | 3.617326 | -6.520175 | 2.954092 | 0.8692811 | 12.58586 | 3.268446
2018-03-07 20:03 | 104908 | 600.0009 | 5 | 12 | 3.551862 | -6.519857 | 2.954092 | 1.086601 | 12.58586 | 4.04739
2018-03-07 20:05 | 105028 | 720.0018 | 5 | 12 | 3.490008 | -6.51994 | 2.954092 | 1.303944 | 12.58586 | 4.812558
2018-03-07 20:07 | 105148 | 840.0001 | 5 | 12 | 3.434268 | -6.519907 | 2.954092 | 1.521268 | 12.58586 | 5.56479
2018-03-07 20:09 | 105268 | 960.0002 | 5 | 12 | 3.389563 | -6.519924 | 2.954092 | 1.738569 | 12.58586 | 6.306036
2018-03-07 20:11 | 105388 | 1080.0002 | 5 | 12 | 3.351044 | -6.51987 | 2.954092 | 1.955899 | 12.58586 | 7.038383
2018-03-07 20:13 | 105508 | 1200.0009 | 5 | 12 | 3.314074 | -6.519902 | 2.954092 | 2.173237 | 12.58586 | 7.762678
2018-03-07 20:15 | 105628 | 1320.0001 | 5 | 12 | 3.272283 | -6.519888 | 2.954092 | 2.390552 | 12.58586 | 8.478504
2018-03-07 20:17 | 105748 | 1440.0018 | 5 | 12 | 3.221955 | -6.519882 | 2.954092 | 2.607887 | 12.58586 | 9.184464
2018-03-07 20:19 | 105868 | 1560.0003 | 5 | 12 | 3.130931 | -6.519905 | 2.954092 | 2.825214 | 12.58586 | 9.876206
2018-03-07 20:20 | 105944.2 | 1636.1873 | 5 | 12 | 2.99999 | -6.519917 | 2.954092 | 2.963179 | 12.58586 | 10.30031
2018-03-07 20:22 | 106064.3 | 120.0009 | 6 | 12 | 3.627487 | 0 | 2.954092 | 2.963193 | 12.58586 | 10.30035
2018-03-07 20:24 | 106184.3 | 240.0016 | 6 | 12 | 3.65594 | 0 | 2.954092 | 2.963193 | 12.58586 | 10.30035
2018-03-07 20:25 | 106244.3 | 300.0031 | 6 | 12 | 3.662851 | 0 | 2.954092 | 2.963193 | 12.58586 | 10.30035
2018-03-07 20:25 | 106244.3 | 0.0025 | 7 | 13 | 3.662796 | 0 | 0 | 0 | 0 | 0
2018-03-07 20:27 | 106364.4 | 120.0001 | 2 | 13 | 4.075109 | 4.890038 | 0.1623665 | 1.994e-09 | 0.6538771 | 7.306e-09
2018-03-07 20:29 | 106484.4 | 240.0007 | 2 | 13 | 4.125579 | 4.89008 | 0.3253892 | 1.994e-09 | 1.322676 | 7.306e-09
2018-03-07 20:31 | 106604.4 | 360.001 | 2 | 13 | 4.156024 | 4.890008 | 0.4883885 | 1.994e-09 | 1.997847 | 7.306e-09
2018-03-07 20:33 | 106724.4 | 480.001 | 2 | 13 | 4.180778 | 4.890073 | 0.6513728 | 1.994e-09 | 2.677208 | 7.306e-09
2018-03-07 20:35 | 106844.4 | 600.0002 | 2 | 13 | 4.200292 | 4.802205 | 0.8140607 | 1.994e-09 | 3.359297 | 7.306e-09
2018-03-07 20:37 | 106964.4 | 720.0002 | 2 | 13 | 4.200276 | 4.441749 | 0.9680378 | 1.994e-09 | 4.006044 | 7.306e-09
2018-03-07 20:39 | 107084.4 | 840.0011 | 2 | 13 | 4.200276 | 4.093526 | 1.110379 | 1.994e-09 | 4.603916 | 7.306e-09
2018-03-07 20:41 | 107204.4 | 960.0019 | 2 | 13 | 4.200278 | 3.727546 | 1.240811 | 1.994e-09 | 5.15177 | 7.306e-09
2018-03-07 20:43 | 107324.4 | 1080.0013 | 2 | 13 | 4.200284 | 3.365897 | 1.358859 | 1.994e-09 | 5.647603 | 7.306e-09
2018-03-07 20:44 | 107364.4 | 1119.9993 | 2 | 13 | 4.200321 | 3.259992 | 1.395655 | 1.994e-09 | 5.802157 | 7.306e-09
2018-03-07 20:46 | 107484.4 | 120.0015 | 3 | 13 | 4.222976 | 3.260194 | 1.50394 | 1.994e-09 | 6.2581 | 7.306e-09
2018-03-07 20:48 | 107604.4 | 240 | 3 | 13 | 4.249344 | 3.260194 | 1.612585 | 1.994e-09 | 6.718318 | 7.306e-09
2018-03-07 20:50 | 107724.4 | 360.0007 | 3 | 13 | 4.27915 | 3.259873 | 1.721251 | 1.994e-09 | 7.181655 | 7.306e-09
2018-03-07 20:52 | 107844.4 | 480.0008 | 3 | 13 | 4.313828 | 3.259892 | 1.829898 | 1.994e-09 | 7.648429 | 7.306e-09
2018-03-07 20:54 | 107964.4 | 600.0008 | 3 | 13 | 4.349097 | 3.259816 | 1.938572 | 1.994e-09 | 8.11914 | 7.306e-09
2018-03-07 20:56 | 108084.4 | 720.0016 | 3 | 13 | 4.385893 | 3.259856 | 2.047231 | 1.994e-09 | 8.593693 | 7.306e-09
2018-03-07 20:58 | 108204.4 | 840.0001 | 3 | 13 | 4.400306 | 2.943955 | 2.152319 | 1.994e-09 | 9.055812 | 7.306e-09
2018-03-07 21:00 | 108324.4 | 960.0015 | 3 | 13 | 4.400298 | 2.542842 | 2.243678 | 1.994e-09 | 9.45782 | 7.306e-09
2018-03-07 21:02 | 108444.4 | 1080.0009 | 3 | 13 | 4.400254 | 2.202058 | 2.322516 | 1.994e-09 | 9.804727 | 7.306e-09
2018-03-07 21:04 | 108564.4 | 1200.0016 | 3 | 13 | 4.40025 | 1.927074 | 2.391227 | 1.994e-09 | 10.10707 | 7.306e-09
2018-03-07 21:06 | 108684.4 | 1320.0015 | 3 | 13 | 4.400256 | 1.696258 | 2.451523 | 1.994e-09 | 10.37239 | 7.306e-09
2018-03-07 21:08 | 108804.4 | 1440.0016 | 3 | 13 | 4.400243 | 1.489348 | 2.504557 | 1.994e-09 | 10.60575 | 7.306e-09
2018-03-07 21:10 | 108924.4 | 1560.0015 | 3 | 13 | 4.400228 | 1.29913 | 2.550936 | 1.994e-09 | 10.80983 | 7.306e-09
2018-03-07 21:12 | 109044.4 | 1680.0008 | 3 | 13 | 4.400242 | 1.150928 | 2.591684 | 1.994e-09 | 10.98914 | 7.306e-09
2018-03-07 21:14 | 109164.4 | 1800.0008 | 3 | 13 | 4.400238 | 1.028417 | 2.627942 | 1.994e-09 | 11.14868 | 7.306e-09
2018-03-07 21:16 | 109284.4 | 1920.0008 | 3 | 13 | 4.400219 | 0.9214621 | 2.660409 | 1.994e-09 | 11.29154 | 7.306e-09
2018-03-07 21:18 | 109404.4 | 2040.0007 | 3 | 13 | 4.400222 | 0.8209524 | 2.689432 | 1.994e-09 | 11.41925 | 7.306e-09
2018-03-07 21:20 | 109524.4 | 2160.0016 | 3 | 13 | 4.400242 | 0.7335567 | 2.715261 | 1.994e-09 | 11.5329 | 7.306e-09
2018-03-07 21:22 | 109644.4 | 2280.0016 | 3 | 13 | 4.400198 | 0.6616125 | 2.738471 | 1.994e-09 | 11.63503 | 7.306e-09
2018-03-07 21:24 | 109764.4 | 2400.0007 | 3 | 13 | 4.400198 | 0.6006145 | 2.759481 | 1.994e-09 | 11.72748 | 7.306e-09
2018-03-07 21:26 | 109884.4 | 2520.0008 | 3 | 13 | 4.400188 | 0.5450974 | 2.778556 | 1.994e-09 | 11.81141 | 7.306e-09
2018-03-07 21:28 | 110004.4 | 2640.0015 | 3 | 13 | 4.400199 | 0.4899216 | 2.795781 | 1.994e-09 | 11.8872 | 7.306e-09
2018-03-07 21:30 | 110124.4 | 2760 | 3 | 13 | 4.400189 | 0.4464941 | 2.811357 | 1.994e-09 | 11.95574 | 7.306e-09
2018-03-07 21:32 | 110244.4 | 2880.0015 | 3 | 13 | 4.400212 | 0.4095335 | 2.825585 | 1.994e-09 | 12.01835 | 7.306e-09
2018-03-07 21:34 | 110364.4 | 3000 | 3 | 13 | 4.400145 | 0.376792 | 2.838673 | 1.994e-09 | 12.07594 | 7.306e-09
2018-03-07 21:36 | 110484.4 | 3120.0008 | 3 | 13 | 4.400191 | 0.3444138 | 2.850715 | 1.994e-09 | 12.12892 | 7.306e-09
2018-03-07 21:38 | 110604.4 | 3240.0016 | 3 | 13 | 4.400138 | 0.3130121 | 2.861654 | 1.994e-09 | 12.17706 | 7.306e-09
2018-03-07 21:40 | 110724.4 | 3360.0016 | 3 | 13 | 4.400148 | 0.2889967 | 2.87169 | 1.994e-09 | 12.22122 | 7.306e-09
2018-03-07 21:42 | 110844.4 | 3480.0016 | 3 | 13 | 4.400171 | 0.2679138 | 2.880957 | 1.994e-09 | 12.26199 | 7.306e-09
2018-03-07 21:44 | 110964.4 | 3600.0008 | 3 | 13 | 4.400099 | 0.2459803 | 2.889527 | 1.994e-09 | 12.2997 | 7.306e-09
2018-03-07 21:46 | 111084.4 | 3720.0007 | 3 | 13 | 4.40015 | 0.2251883 | 2.897396 | 1.994e-09 | 12.33433 | 7.306e-09
2018-03-07 21:48 | 111204.4 | 3840.0016 | 3 | 13 | 4.40014 | 0.2076015 | 2.904606 | 1.994e-09 | 12.36605 | 7.306e-09
2018-03-07 21:50 | 111324.4 | 3960 | 3 | 13 | 4.40013 | 0.1933231 | 2.911283 | 1.994e-09 | 12.39543 | 7.306e-09
2018-03-07 21:52 | 111444.4 | 4080.0001 | 3 | 13 | 4.400115 | 0.1796398 | 2.917515 | 1.994e-09 | 12.42285 | 7.306e-09
2018-03-07 21:54 | 111564.4 | 4200.0001 | 3 | 13 | 4.400149 | 0.1668024 | 2.923294 | 1.994e-09 | 12.44828 | 7.306e-09
2018-03-07 21:56 | 111684.4 | 4320.0001 | 3 | 13 | 4.400134 | 0.1532288 | 2.928603 | 1.994e-09 | 12.47164 | 7.306e-09
2018-03-07 21:58 | 111804.4 | 4440 | 3 | 13 | 4.40011 | 0.1423779 | 2.933529 | 1.994e-09 | 12.49332 | 7.306e-09
2018-03-07 22:00 | 111924.4 | 4560.0009 | 3 | 13 | 4.400089 | 0.1334591 | 2.938134 | 1.994e-09 | 12.51358 | 7.306e-09
2018-03-07 22:02 | 112044.4 | 4680.0001 | 3 | 13 | 4.400146 | 0.1249962 | 2.942447 | 1.994e-09 | 12.53256 | 7.306e-09
2018-03-07 22:04 | 112164.4 | 4800.0017 | 3 | 13 | 4.400041 | 0.1136389 | 2.946446 | 1.994e-09 | 12.55015 | 7.306e-09
2018-03-07 22:06 | 112284.4 | 4920.0024 | 3 | 13 | 4.400108 | 0.1073427 | 2.950141 | 1.994e-09 | 12.56641 | 7.306e-09
2018-03-07 22:08 | 112404.4 | 5040.0009 | 3 | 13 | 4.400102 | 0.1005039 | 2.953603 | 1.994e-09 | 12.58164 | 7.306e-09
2018-03-07 22:10 | 112524.4 | 5160.0009 | 3 | 13 | 4.400115 | 0.09506798 | 2.956866 | 1.994e-09 | 12.596 | 7.306e-09
2018-03-07 22:12 | 112644.4 | 5280.0017 | 3 | 13 | 4.400115 | 0.08835411 | 2.959921 | 1.994e-09 | 12.60944 | 7.306e-09
2018-03-07 22:13 | 112744.9 | 5380.5279 | 3 | 13 | 4.400054 | 0.08149147 | 2.962303 | 1.994e-09 | 12.61993 | 7.306e-09
2018-03-07 22:15 | 112865 | 119.9999 | 4 | 13 | 4.391874 | 0 | 2.962303 | 1.994e-09 | 12.61993 | 7.306e-09
2018-03-07 22:17 | 112985 | 239.9999 | 4 | 13 | 4.390952 | 0 | 2.962303 | 1.994e-09 | 12.61993 | 7.306e-09
2018-03-07 22:18 | 113045 | 300.0022 | 4 | 13 | 4.390678 | 0 | 2.962303 | 1.994e-09 | 12.61993 | 7.306e-09
2018-03-07 22:20 | 113165 | 120.0011 | 5 | 13 | 3.813305 | -6.51993 | 2.962303 | 0.2173104 | 12.61993 | 0.8404306
2018-03-07 22:22 | 113285 | 240.0017 | 5 | 13 | 3.749007 | -6.519908 | 2.962303 | 0.4346299 | 12.61993 | 1.66231
2018-03-07 22:24 | 113405 | 360.0017 | 5 | 13 | 3.680478 | -6.519842 | 2.962303 | 0.6519395 | 12.61993 | 2.469592
2018-03-07 22:26 | 113525 | 480.0009 | 5 | 13 | 3.611692 | -6.519845 | 2.962303 | 0.8692593 | 12.61993 | 3.261903
2018-03-07 22:28 | 113645 | 600.0001 | 5 | 13 | 3.544877 | -6.520175 | 2.962303 | 1.08659 | 12.61993 | 4.039522
2018-03-07 22:30 | 113765 | 720.0001 | 5 | 13 | 3.480748 | -6.51983 | 2.962303 | 1.303892 | 12.61993 | 4.802803
2018-03-07 22:32 | 113885 | 840 | 5 | 13 | 3.427433 | -6.519832 | 2.962303 | 1.521218 | 12.61993 | 5.553208
2018-03-07 22:34 | 114005 | 960.0001 | 5 | 13 | 3.38412 | -6.519844 | 2.962303 | 1.738525 | 12.61993 | 6.293168
2018-03-07 22:36 | 114125 | 1080.0017 | 5 | 13 | 3.346488 | -6.520157 | 2.962303 | 1.955868 | 12.61993 | 7.024567
2018-03-07 22:38 | 114245 | 1200.0016 | 5 | 13 | 3.308412 | -6.520184 | 2.962303 | 2.173187 | 12.61993 | 7.747755
2018-03-07 22:40 | 114365 | 1320.0017 | 5 | 13 | 3.26537 | -6.520142 | 2.962303 | 2.390504 | 12.61993 | 8.462077
2018-03-07 22:42 | 114485 | 1440.0016 | 5 | 13 | 3.217498 | -6.52008 | 2.962303 | 2.607822 | 12.61993 | 9.166742
2018-03-07 22:44 | 114605 | 1560.0001 | 5 | 13 | 3.129994 | -6.520075 | 2.962303 | 2.825182 | 12.61993 | 9.857941
2018-03-07 22:46 | 114680.3 | 1635.2494 | 5 | 13 | 2.999996 | -6.52011 | 2.962303 | 2.961446 | 12.61993 | 10.27679
2018-03-07 22:48 | 114800.3 | 120.0002 | 6 | 13 | 3.628241 | 0 | 2.962303 | 2.961446 | 12.61993 | 10.27679
2018-03-07 22:50 | 114920.3 | 240.0003 | 6 | 13 | 3.656175 | 0 | 2.962303 | 2.961446 | 12.61993 | 10.27679
2018-03-07 22:51 | 114980.3 | 300.0017 | 6 | 13 | 3.662877 | 0 | 2.962303 | 2.961446 | 12.61993 | 10.27679
2018-03-07 22:51 | 114980.3 | 0.0024 | 7 | 14 | 3.662644 | 0 | 0 | 0 | 0 | 0
2018-03-07 22:53 | 115100.4 | 120.001 | 2 | 14 | 4.074198 | 4.890162 | 0.1624028 | 1.97e-10 | 0.6539565 | 7.23e-10
2018-03-07 22:55 | 115220.4 | 240.0001 | 2 | 14 | 4.124274 | 4.889812 | 0.3254 | 1.97e-10 | 1.322403 | 7.23e-10
2018-03-07 22:57 | 115340.4 | 360.0002 | 2 | 14 | 4.155793 | 4.889869 | 0.4883993 | 1.97e-10 | 1.997405 | 7.23e-10
2018-03-07 22:59 | 115460.4 | 480.0002 | 2 | 14 | 4.179942 | 4.889836 | 0.6513742 | 1.97e-10 | 2.676734 | 7.23e-10
2018-03-07 23:01 | 115580.4 | 600.0002 | 2 | 14 | 4.200291 | 4.850654 | 0.8143032 | 1.97e-10 | 3.359551 | 7.23e-10
2018-03-07 23:03 | 115700.4 | 720.0002 | 2 | 14 | 4.200296 | 4.500176 | 0.9700395 | 1.97e-10 | 4.013687 | 7.23e-10
2018-03-07 23:05 | 115820.4 | 840.0002 | 2 | 14 | 4.200317 | 4.13922 | 1.114008 | 1.97e-10 | 4.618396 | 7.23e-10
2018-03-07 23:07 | 115940.4 | 960.0002 | 2 | 14 | 4.200313 | 3.756125 | 1.245593 | 1.97e-10 | 5.171091 | 7.23e-10
2018-03-07 23:09 | 116060.4 | 1080.0009 | 2 | 14 | 4.200293 | 3.408975 | 1.364838 | 1.97e-10 | 5.671952 | 7.23e-10
2018-03-07 23:10 | 116117.1 | 1136.6848 | 2 | 14 | 4.200276 | 3.259999 | 1.417327 | 1.97e-10 | 5.89242 | 7.23e-10
2018-03-07 23:12 | 116237.1 | 120.0001 | 3 | 14 | 4.222584 | 3.260119 | 1.525602 | 1.97e-10 | 6.348306 | 7.23e-10
2018-03-07 23:14 | 116357.1 | 240.001 | 3 | 14 | 4.250146 | 3.260148 | 1.634288 | 1.97e-10 | 6.808709 | 7.23e-10
2018-03-07 23:16 | 116477.1 | 360.0001 | 3 | 14 | 4.28238 | 3.260152 | 1.742952 | 1.97e-10 | 7.272247 | 7.23e-10
2018-03-07 23:18 | 116597.1 | 480.001 | 3 | 14 | 4.316472 | 3.260077 | 1.851618 | 1.97e-10 | 7.739456 | 7.23e-10
2018-03-07 23:20 | 116717.1 | 600.0003 | 3 | 14 | 4.351508 | 3.260102 | 1.960278 | 1.97e-10 | 8.210371 | 7.23e-10
2018-03-07 23:22 | 116837.1 | 720.0003 | 3 | 14 | 4.388723 | 3.260135 | 2.068951 | 1.97e-10 | 8.685249 | 7.23e-10
2018-03-07 23:24 | 116957.1 | 840.0003 | 3 | 14 | 4.400334 | 2.892558 | 2.172926 | 1.97e-10 | 9.142586 | 7.23e-10
2018-03-07 23:26 | 117077.1 | 960.0002 | 3 | 14 | 4.400292 | 2.48813 | 2.262346 | 1.97e-10 | 9.53606 | 7.23e-10
2018-03-07 23:28 | 117197.1 | 1080.0011 | 3 | 14 | 4.40027 | 2.165267 | 2.339717 | 1.97e-10 | 9.876513 | 7.23e-10
2018-03-07 23:30 | 117317.1 | 1200.001 | 3 | 14 | 4.400206 | 1.895218 | 2.407246 | 1.97e-10 | 10.17366 | 7.23e-10
2018-03-07 23:32 | 117437.1 | 1320.001 | 3 | 14 | 4.400226 | 1.660028 | 2.466455 | 1.97e-10 | 10.4342 | 7.23e-10
2018-03-07 23:34 | 117557.1 | 1440.0002 | 3 | 14 | 4.400228 | 1.445512 | 2.518182 | 1.97e-10 | 10.66181 | 7.23e-10
2018-03-07 23:36 | 117677.1 | 1560.001 | 3 | 14 | 4.400236 | 1.267069 | 2.563261 | 1.97e-10 | 10.86017 | 7.23e-10
2018-03-07 23:38 | 117797.1 | 1680.002 | 3 | 14 | 4.400237 | 1.121379 | 2.603002 | 1.97e-10 | 11.03504 | 7.23e-10
2018-03-07 23:40 | 117917.1 | 1800.001 | 3 | 14 | 4.400228 | 0.999567 | 2.638314 | 1.97e-10 | 11.19042 | 7.23e-10
2018-03-07 23:42 | 118037.1 | 1920.0019 | 3 | 14 | 4.400175 | 0.8879375 | 2.669769 | 1.97e-10 | 11.32882 | 7.23e-10
2018-03-07 23:44 | 118157.1 | 2040.001 | 3 | 14 | 4.400229 | 0.7864532 | 2.697617 | 1.97e-10 | 11.45136 | 7.23e-10
2018-03-07 23:46 | 118277.1 | 2160.0001 | 3 | 14 | 4.400227 | 0.7049122 | 2.722415 | 1.97e-10 | 11.56048 | 7.23e-10
2018-03-07 23:48 | 118397.1 | 2280.001 | 3 | 14 | 4.400167 | 0.6357002 | 2.744714 | 1.97e-10 | 11.6586 | 7.23e-10
2018-03-07 23:50 | 118517.1 | 2400.0003 | 3 | 14 | 4.400211 | 0.5758286 | 2.764894 | 1.97e-10 | 11.7474 | 7.23e-10
2018-03-07 23:52 | 118637.1 | 2520.0019 | 3 | 14 | 4.400219 | 0.5165415 | 2.783092 | 1.97e-10 | 11.82747 | 7.23e-10
2018-03-07 23:54 | 118757.1 | 2640.0019 | 3 | 14 | 4.400136 | 0.4662294 | 2.79944 | 1.97e-10 | 11.89941 | 7.23e-10
2018-03-07 23:56 | 118877.1 | 2760.0011 | 3 | 14 | 4.400192 | 0.4263954 | 2.814309 | 1.97e-10 | 11.96483 | 7.23e-10
2018-03-07 23:58 | 118997.1 | 2880.0002 | 3 | 14 | 4.400165 | 0.3912687 | 2.827925 | 1.97e-10 | 12.02474 | 7.23e-10
2018-03-08 | 119117.1 | 3000.0011 | 3 | 14 | 4.400182 | 0.3586702 | 2.840427 | 1.97e-10 | 12.07975 | 7.23e-10
2018-03-08 00:02 | 119237.1 | 3120.0005 | 3 | 14 | 4.400162 | 0.3255701 | 2.851811 | 1.97e-10 | 12.12985 | 7.23e-10
2018-03-08 00:04 | 119357.1 | 3240.0002 | 3 | 14 | 4.400127 | 0.2991323 | 2.862213 | 1.97e-10 | 12.17562 | 7.23e-10
2018-03-08 00:06 | 119477.1 | 3360.0018 | 3 | 14 | 4.400119 | 0.2768631 | 2.871817 | 1.97e-10 | 12.21788 | 7.23e-10
2018-03-08 00:08 | 119597.1 | 3480.0011 | 3 | 14 | 4.40017 | 0.257513 | 2.88074 | 1.97e-10 | 12.25714 | 7.23e-10
2018-03-08 00:10 | 119717.1 | 3600.0001 | 3 | 14 | 4.400158 | 0.2361279 | 2.888976 | 1.97e-10 | 12.29338 | 7.23e-10
2018-03-08 00:12 | 119837.1 | 3720.0009 | 3 | 14 | 4.400175 | 0.218194 | 2.896523 | 1.97e-10 | 12.32659 | 7.23e-10
2018-03-08 00:14 | 119957.1 | 3840.001 | 3 | 14 | 4.400096 | 0.2018728 | 2.903526 | 1.97e-10 | 12.3574 | 7.23e-10
2018-03-08 00:16 | 120077.1 | 3960.0001 | 3 | 14 | 4.400116 | 0.1898441 | 2.910057 | 1.97e-10 | 12.38614 | 7.23e-10
2018-03-08 00:18 | 120197.1 | 4080.001 | 3 | 14 | 4.400136 | 0.1776199 | 2.916182 | 1.97e-10 | 12.41309 | 7.23e-10
2018-03-08 00:20 | 120317.1 | 4200.0001 | 3 | 14 | 4.400073 | 0.1630821 | 2.921871 | 1.97e-10 | 12.43812 | 7.23e-10
2018-03-08 00:22 | 120437.1 | 4320.0018 | 3 | 14 | 4.40017 | 0.1547289 | 2.927168 | 1.97e-10 | 12.46143 | 7.23e-10
2018-03-08 00:24 | 120557.1 | 4440.001 | 3 | 14 | 4.40015 | 0.14571 | 2.932136 | 1.97e-10 | 12.48329 | 7.23e-10
2018-03-08 00:26 | 120677.1 | 4560.0009 | 3 | 14 | 4.400112 | 0.1361856 | 2.936832 | 1.97e-10 | 12.50395 | 7.23e-10
2018-03-08 00:28 | 120797.1 | 4680.0001 | 3 | 14 | 4.400096 | 0.1263552 | 2.941224 | 1.97e-10 | 12.52328 | 7.23e-10
2018-03-08 00:30 | 120917.1 | 4800.0002 | 3 | 14 | 4.400093 | 0.117856 | 2.945297 | 1.97e-10 | 12.5412 | 7.23e-10
2018-03-08 00:32 | 121037.1 | 4920.0002 | 3 | 14 | 4.400119 | 0.1110249 | 2.94911 | 1.97e-10 | 12.55797 | 7.23e-10
2018-03-08 00:34 | 121157.1 | 5040.0002 | 3 | 14 | 4.400136 | 0.1055574 | 2.952705 | 1.97e-10 | 12.5738 | 7.23e-10
2018-03-08 00:36 | 121277.1 | 5160.0009 | 3 | 14 | 4.400096 | 0.09850025 | 2.956096 | 1.97e-10 | 12.58872 | 7.23e-10
2018-03-08 00:38 | 121397.1 | 5280.0002 | 3 | 14 | 4.4001 | 0.09152985 | 2.959261 | 1.97e-10 | 12.60264 | 7.23e-10
2018-03-08 00:40 | 121517.1 | 5400.0009 | 3 | 14 | 4.400148 | 0.08686447 | 2.962234 | 1.97e-10 | 12.61572 | 7.23e-10
2018-03-08 00:42 | 121636.6 | 5519.4935 | 3 | 14 | 4.40012 | 0.08149815 | 2.96502 | 1.97e-10 | 12.62798 | 7.23e-10
2018-03-08 00:44 | 121756.7 | 120.0007 | 4 | 14 | 4.392107 | 0 | 2.96502 | 1.97e-10 | 12.62798 | 7.23e-10
2018-03-08 00:46 | 121876.7 | 239.9999 | 4 | 14 | 4.391287 | 0 | 2.96502 | 1.97e-10 | 12.62798 | 7.23e-10
2018-03-08 00:47 | 121936.7 | 300.0013 | 4 | 14 | 4.391016 | 0 | 2.96502 | 1.97e-10 | 12.62798 | 7.23e-10
2018-03-08 00:49 | 122056.7 | 120.0002 | 5 | 14 | 3.818849 | -6.519967 | 2.96502 | 0.2172839 | 12.62798 | 0.8413495
2018-03-08 00:51 | 122176.7 | 240.0009 | 5 | 14 | 3.758318 | -6.520013 | 2.96502 | 0.4346286 | 12.62798 | 1.66498
2018-03-08 00:53 | 122296.7 | 360.001 | 5 | 14 | 3.68962 | -6.519974 | 2.96502 | 0.6519595 | 12.62798 | 2.474473
2018-03-08 00:55 | 122416.7 | 480.0003 | 5 | 14 | 3.615906 | -6.519997 | 2.96502 | 0.869294 | 12.62798 | 3.268415
2018-03-08 00:57 | 122536.7 | 600.001 | 5 | 14 | 3.545483 | -6.520042 | 2.96502 | 1.086607 | 12.62798 | 4.046363
2018-03-08 00:59 | 122656.7 | 720.0002 | 5 | 14 | 3.484424 | -6.519957 | 2.96502 | 1.303903 | 12.62798 | 4.809977
2018-03-08 01:01 | 122776.7 | 840.0019 | 5 | 14 | 3.433764 | -6.520017 | 2.96502 | 1.521237 | 12.62798 | 5.561562
2018-03-08 01:03 | 122896.7 | 960.0002 | 5 | 14 | 3.389694 | -6.519967 | 2.96502 | 1.738552 | 12.62798 | 6.302915
2018-03-08 01:05 | 123016.7 | 1080.001 | 5 | 14 | 3.346593 | -6.519972 | 2.96502 | 1.955855 | 12.62798 | 7.034775
2018-03-08 01:07 | 123136.7 | 1200.0002 | 5 | 14 | 3.307931 | -6.520029 | 2.96502 | 2.173159 | 12.62798 | 7.757728
2018-03-08 01:09 | 123256.7 | 1320.0003 | 5 | 14 | 3.270547 | -6.519972 | 2.96502 | 2.390535 | 12.62798 | 8.472729
2018-03-08 01:11 | 123376.7 | 1440.0002 | 5 | 14 | 3.224541 | -6.520012 | 2.96502 | 2.607859 | 12.62798 | 9.178915
2018-03-08 01:13 | 123496.7 | 1560.0002 | 5 | 14 | 3.129544 | -6.520009 | 2.96502 | 2.82516 | 12.62798 | 9.87093
2018-03-08 01:14 | 123569 | 1632.2225 | 5 | 14 | 2.999989 | -6.520027 | 2.96502 | 2.955982 | 12.62798 | 10.27285
2018-03-08 01:16 | 123689 | 120.0018 | 6 | 14 | 3.631111 | 0 | 2.96502 | 2.955996 | 12.62798 | 10.27289
2018-03-08 01:18 | 123809 | 240.0016 | 6 | 14 | 3.6586 | 0 | 2.96502 | 2.955996 | 12.62798 | 10.27289
2018-03-08 01:19 | 123869 | 300.0032 | 6 | 14 | 3.665228 | 0 | 2.96502 | 2.955996 | 12.62798 | 10.27289
2018-03-08 01:19 | 123869 | 0.0024 | 7 | 15 | 3.665287 | 0 | 0 | 0 | 0 | 0
2018-03-08 01:21 | 123989.1 | 120.0002 | 2 | 15 | 4.076661 | 4.890031 | 0.1623874 | 1.476e-09 | 0.654027 | 5.408e-09
2018-03-08 01:23 | 124109.1 | 240.0018 | 2 | 15 | 4.13266 | 4.890082 | 0.3253853 | 1.476e-09 | 1.323429 | 5.408e-09
2018-03-08 01:25 | 124229.1 | 360.0002 | 2 | 15 | 4.163424 | 4.890063 | 0.4883705 | 1.476e-09 | 1.999772 | 5.408e-09
2018-03-08 01:27 | 124349.1 | 480.0002 | 2 | 15 | 4.18382 | 4.8901 | 0.6513752 | 1.476e-09 | 2.680149 | 5.408e-09
2018-03-08 01:29 | 124469.1 | 600.0011 | 2 | 15 | 4.200271 | 4.793153 | 0.813982 | 1.476e-09 | 3.362062 | 5.408e-09
2018-03-08 01:31 | 124589.1 | 720.0012 | 2 | 15 | 4.200271 | 4.387471 | 0.9671477 | 1.476e-09 | 4.005402 | 5.408e-09
2018-03-08 01:33 | 124709.1 | 840.0003 | 2 | 15 | 4.2003 | 4.005168 | 1.106809 | 1.476e-09 | 4.59202 | 5.408e-09
2018-03-08 01:35 | 124829.1 | 960.0011 | 2 | 15 | 4.200279 | 3.658921 | 1.234449 | 1.476e-09 | 5.128144 | 5.408e-09
2018-03-08 01:37 | 124949.1 | 1080.001 | 2 | 15 | 4.200295 | 3.354165 | 1.351222 | 1.476e-09 | 5.618622 | 5.408e-09
2018-03-08 01:37 | 124986.2 | 1117.1281 | 2 | 15 | 4.200275 | 3.259982 | 1.385333 | 1.476e-09 | 5.761899 | 5.408e-09
2018-03-08 01:39 | 125106.2 | 120.0002 | 3 | 15 | 4.224192 | 3.259851 | 1.493593 | 1.476e-09 | 6.217755 | 5.408e-09
2018-03-08 01:41 | 125226.2 | 240.0009 | 3 | 15 | 4.253773 | 3.259933 | 1.60226 | 1.476e-09 | 6.678395 | 5.408e-09
2018-03-08 01:43 | 125346.2 | 360.0009 | 3 | 15 | 4.283496 | 3.259931 | 1.710929 | 1.476e-09 | 7.142254 | 5.408e-09
2018-03-08 01:45 | 125466.2 | 480.0009 | 3 | 15 | 4.314165 | 3.259965 | 1.819578 | 1.476e-09 | 7.609317 | 5.408e-09
2018-03-08 01:47 | 125586.2 | 600.0009 | 3 | 15 | 4.347711 | 3.259948 | 1.928246 | 1.476e-09 | 8.079914 | 5.408e-09
2018-03-08 01:49 | 125706.2 | 720.0009 | 3 | 15 | 4.386857 | 3.259904 | 2.036904 | 1.476e-09 | 8.554415 | 5.408e-09
2018-03-08 01:51 | 125826.2 | 840.0005 | 3 | 15 | 4.400321 | 2.926623 | 2.141482 | 1.476e-09 | 9.014345 | 5.408e-09
2018-03-08 01:53 | 125946.2 | 960.0009 | 3 | 15 | 4.400298 | 2.557279 | 2.232682 | 1.476e-09 | 9.415652 | 5.408e-09
2018-03-08 01:55 | 126066.2 | 1080.0002 | 3 | 15 | 4.400321 | 2.246022 | 2.312654 | 1.476e-09 | 9.76755 | 5.408e-09
2018-03-08 01:57 | 126186.2 | 1200.001 | 3 | 15 | 4.400303 | 1.956867 | 2.382617 | 1.476e-09 | 10.07541 | 5.408e-09
2018-03-08 01:59 | 126306.2 | 1320.001 | 3 | 15 | 4.400261 | 1.702724 | 2.443419 | 1.476e-09 | 10.34295 | 5.408e-09
2018-03-08 02:01 | 126426.2 | 1440.001 | 3 | 15 | 4.40026 | 1.496965 | 2.496648 | 1.476e-09 | 10.57717 | 5.408e-09
2018-03-08 02:03 | 126546.2 | 1560.0001 | 3 | 15 | 4.400218 | 1.32609 | 2.543602 | 1.476e-09 | 10.78378 | 5.408e-09
2018-03-08 02:05 | 126666.2 | 1680.0018 | 3 | 15 | 4.400256 | 1.176276 | 2.585269 | 1.476e-09 | 10.96713 | 5.408e-09
2018-03-08 02:07 | 126786.2 | 1800.001 | 3 | 15 | 4.400244 | 1.033976 | 2.622042 | 1.476e-09 | 11.12894 | 5.408e-09
2018-03-08 02:09 | 126906.2 | 1920.0002 | 3 | 15 | 4.400246 | 0.9196091 | 2.654527 | 1.476e-09 | 11.27188 | 5.408e-09
2018-03-08 02:11 | 127026.2 | 2040.0001 | 3 | 15 | 4.400243 | 0.8224659 | 2.683506 | 1.476e-09 | 11.39939 | 5.408e-09
2018-03-08 02:13 | 127146.2 | 2160.0009 | 3 | 15 | 4.400198 | 0.7392817 | 2.709511 | 1.476e-09 | 11.51382 | 5.408e-09
2018-03-08 02:15 | 127266.2 | 2280.0001 | 3 | 15 | 4.400217 | 0.6607809 | 2.73284 | 1.476e-09 | 11.61647 | 5.408e-09
2018-03-08 02:17 | 127386.2 | 2400.0009 | 3 | 15 | 4.400197 | 0.5887384 | 2.753623 | 1.476e-09 | 11.70792 | 5.408e-09
2018-03-08 02:19 | 127506.2 | 2520.001 | 3 | 15 | 4.400182 | 0.5312223 | 2.772277 | 1.476e-09 | 11.79 | 5.408e-09
2018-03-08 02:21 | 127626.2 | 2640.0009 | 3 | 15 | 4.400198 | 0.4840126 | 2.789168 | 1.476e-09 | 11.86433 | 5.408e-09
2018-03-08 02:23 | 127746.2 | 2760.001 | 3 | 15 | 4.400119 | 0.4396248 | 2.804565 | 1.476e-09 | 11.93208 | 5.408e-09
2018-03-08 02:25 | 127866.2 | 2880.0027 | 3 | 15 | 4.400141 | 0.3964806 | 2.818521 | 1.476e-09 | 11.99348 | 5.408e-09
2018-03-08 02:27 | 127986.2 | 3000.0011 | 3 | 15 | 4.400219 | 0.3625889 | 2.831154 | 1.476e-09 | 12.04907 | 5.408e-09
2018-03-08 02:29 | 128106.2 | 3120.0008 | 3 | 15 | 4.400198 | 0.3323669 | 2.842711 | 1.476e-09 | 12.09993 | 5.408e-09
2018-03-08 02:31 | 128226.2 | 3240.0003 | 3 | 15 | 4.400151 | 0.3069696 | 2.853359 | 1.476e-09 | 12.14678 | 5.408e-09
2018-03-08 02:33 | 128346.2 | 3360.0011 | 3 | 15 | 4.400181 | 0.2820177 | 2.86318 | 1.476e-09 | 12.18999 | 5.408e-09
2018-03-08 02:35 | 128466.2 | 3480.0011 | 3 | 15 | 4.400161 | 0.2573767 | 2.872143 | 1.476e-09 | 12.22943 | 5.408e-09
2018-03-08 02:37 | 128586.2 | 3600.0002 | 3 | 15 | 4.400162 | 0.2380896 | 2.880381 | 1.476e-09 | 12.26568 | 5.408e-09
2018-03-08 02:39 | 128706.2 | 3720.001 | 3 | 15 | 4.400172 | 0.2216129 | 2.888021 | 1.476e-09 | 12.2993 | 5.408e-09
2018-03-08 02:41 | 128826.2 | 3840.001 | 3 | 15 | 4.40018 | 0.2062445 | 2.89514 | 1.476e-09 | 12.33062 | 5.408e-09
2018-03-08 02:43 | 128946.2 | 3960.001 | 3 | 15 | 4.400143 | 0.1890278 | 2.901717 | 1.476e-09 | 12.35956 | 5.408e-09
2018-03-08 02:45 | 129066.2 | 4080.0018 | 3 | 15 | 4.400205 | 0.1757584 | 2.907768 | 1.476e-09 | 12.38619 | 5.408e-09
2018-03-08 02:47 | 129186.2 | 4200.0011 | 3 | 15 | 4.400146 | 0.1631088 | 2.913391 | 1.476e-09 | 12.41093 | 5.408e-09
2018-03-08 02:49 | 129306.2 | 4320.0017 | 3 | 15 | 4.400111 | 0.1528625 | 2.918653 | 1.476e-09 | 12.43408 | 5.408e-09
2018-03-08 02:51 | 129426.2 | 4440.0003 | 3 | 15 | 4.400132 | 0.142005 | 2.923556 | 1.476e-09 | 12.45566 | 5.408e-09
2018-03-08 02:53 | 129546.2 | 4560.0002 | 3 | 15 | 4.400138 | 0.1302671 | 2.928081 | 1.476e-09 | 12.47557 | 5.408e-09
2018-03-08 02:55 | 129666.2 | 4680.0018 | 3 | 15 | 4.400077 | 0.1209393 | 2.932268 | 1.476e-09 | 12.49399 | 5.408e-09
2018-03-08 02:57 | 129786.2 | 4800.0001 | 3 | 15 | 4.400125 | 0.1144533 | 2.936193 | 1.476e-09 | 12.51126 | 5.408e-09
2018-03-08 02:59 | 129906.2 | 4920.0003 | 3 | 15 | 4.400141 | 0.1077499 | 2.939898 | 1.476e-09 | 12.52756 | 5.408e-09
2018-03-08 03:01 | 130026.2 | 5040.0003 | 3 | 15 | 4.400131 | 0.09949207 | 2.94335 | 1.476e-09 | 12.54275 | 5.408e-09
2018-03-08 03:03 | 130146.2 | 5160.0002 | 3 | 15 | 4.400136 | 0.09297943 | 2.94654 | 1.476e-09 | 12.55679 | 5.408e-09
2018-03-08 03:05 | 130266.2 | 5280.0003 | 3 | 15 | 4.400087 | 0.08695889 | 2.949534 | 1.476e-09 | 12.56996 | 5.408e-09
2018-03-08 03:07 | 130386.2 | 5400.0009 | 3 | 15 | 4.40005 | 0.08188534 | 2.952353 | 1.476e-09 | 12.58237 | 5.408e-09
2018-03-08 03:07 | 130390.4 | 5404.1329 | 3 | 15 | 4.400044 | 0.08149529 | 2.952447 | 1.476e-09 | 12.58278 | 5.408e-09
2018-03-08 03:09 | 130510.4 | 120.0002 | 4 | 15 | 4.391943 | 0 | 2.952447 | 1.476e-09 | 12.58278 | 5.408e-09
2018-03-08 03:11 | 130630.4 | 240.0001 | 4 | 15 | 4.391112 | 0 | 2.952447 | 1.476e-09 | 12.58278 | 5.408e-09
2018-03-08 03:12 | 130690.4 | 300.0024 | 4 | 15 | 4.390797 | 0 | 2.952447 | 1.476e-09 | 12.58278 | 5.408e-09
2018-03-08 03:14 | 130810.5 | 120.0009 | 5 | 15 | 3.81136 | -6.519934 | 2.952447 | 0.2173178 | 12.58278 | 0.8397297
2018-03-08 03:16 | 130930.5 | 240.001 | 5 | 15 | 3.753767 | -6.519902 | 2.952447 | 0.4346349 | 12.58278 | 1.662074
2018-03-08 03:18 | 131050.5 | 360.0009 | 5 | 15 | 3.683302 | -6.519884 | 2.952447 | 0.651947 | 12.58278 | 2.470299
2018-03-08 03:20 | 131170.5 | 480.001 | 5 | 15 | 3.609683 | -6.519938 | 2.952447 | 0.869253 | 12.58278 | 3.262611
2018-03-08 03:22 | 131290.5 | 600.0001 | 5 | 15 | 3.542284 | -6.519914 | 2.952447 | 1.08658 | 12.58278 | 4.039646
2018-03-08 03:24 | 131410.5 | 720.001 | 5 | 15 | 3.483142 | -6.519952 | 2.952447 | 1.303881 | 12.58278 | 4.802742
2018-03-08 03:26 | 131530.5 | 840.001 | 5 | 15 | 3.433088 | -6.51988 | 2.952447 | 1.521206 | 12.58278 | 5.55417
2018-03-08 03:28 | 131650.5 | 960.0002 | 5 | 15 | 3.38657 | -6.519914 | 2.952447 | 1.738549 | 12.58278 | 6.295236
2018-03-08 03:30 | 131770.5 | 1080.001 | 5 | 15 | 3.346025 | -6.519928 | 2.952447 | 1.955879 | 12.58278 | 7.026718
2018-03-08 03:32 | 131890.5 | 1200.0002 | 5 | 15 | 3.310155 | -6.51998 | 2.952447 | 2.173195 | 12.58278 | 7.749912
2018-03-08 03:34 | 132010.5 | 1320.0018 | 5 | 15 | 3.274399 | -6.519937 | 2.952447 | 2.390542 | 12.58278 | 8.465572
2018-03-08 03:36 | 132130.5 | 1440.001 | 5 | 15 | 3.226172 | -6.519874 | 2.952447 | 2.60784 | 12.58278 | 9.17226
2018-03-08 03:38 | 132250.5 | 1560.001 | 5 | 15 | 3.13094 | -6.519989 | 2.952447 | 2.825199 | 12.58278 | 9.864566
2018-03-08 03:40 | 132325 | 1634.5439 | 5 | 15 | 2.999999 | -6.519922 | 2.952447 | 2.960187 | 12.58278 | 10.27947
2018-03-08 03:42 | 132445.1 | 120.0009 | 6 | 15 | 3.62782 | 0 | 2.952447 | 2.960187 | 12.58278 | 10.27947
2018-03-08 03:44 | 132565.1 | 240.0009 | 6 | 15 | 3.655547 | 0 | 2.952447 | 2.960187 | 12.58278 | 10.27947
2018-03-08 03:45 | 132625.1 | 300.0039 | 6 | 15 | 3.662441 | 0 | 2.952447 | 2.960187 | 12.58278 | 10.27947
2018-03-08 03:45 | 132625.1 | 0.0024 | 7 | 16 | 3.662396 | 0 | 0 | 0 | 0 | 0
2018-03-08 03:47 | 132745.2 | 120.001 | 2 | 16 | 4.072685 | 4.890086 | 0.1623978 | 6.08e-10 | 0.6533563 | 2.226e-09
2018-03-08 03:49 | 132865.2 | 240.0009 | 2 | 16 | 4.12582 | 4.890086 | 0.3253767 | 6.08e-10 | 1.321791 | 2.226e-09
2018-03-08 03:51 | 132985.2 | 360.0009 | 2 | 16 | 4.157082 | 4.890044 | 0.4883926 | 6.08e-10 | 1.997167 | 2.226e-09
2018-03-08 03:53 | 133105.2 | 480.001 | 2 | 16 | 4.177207 | 4.890067 | 0.6513888 | 6.08e-10 | 2.676394 | 2.226e-09
2018-03-08 03:55 | 133225.2 | 600.0003 | 2 | 16 | 4.20031 | 4.854047 | 0.8143305 | 6.08e-10 | 3.358946 | 2.226e-09
2018-03-08 03:57 | 133345.2 | 720.0002 | 2 | 16 | 4.200275 | 4.426122 | 0.9686677 | 6.08e-10 | 4.007208 | 2.226e-09
2018-03-08 03:59 | 133465.2 | 840.0012 | 2 | 16 | 4.200281 | 4.059175 | 1.110015 | 6.08e-10 | 4.600908 | 2.226e-09
2018-03-08 04:01 | 133585.2 | 960.0011 | 2 | 16 | 4.200296 | 3.721656 | 1.239538 | 6.08e-10 | 5.144939 | 2.226e-09
2018-03-08 04:03 | 133705.2 | 1080.0019 | 2 | 16 | 4.200272 | 3.394757 | 1.358132 | 6.08e-10 | 5.643069 | 2.226e-09
2018-03-08 04:03 | 133752.6 | 1127.4506 | 2 | 16 | 4.200264 | 3.259995 | 1.40199 | 6.08e-10 | 5.827281 | 2.226e-09
2018-03-08 04:05 | 133872.6 | 120.0002 | 3 | 16 | 4.225704 | 3.260089 | 1.51024 | 6.08e-10 | 6.283222 | 2.226e-09
2018-03-08 04:07 | 133992.6 | 240.0001 | 3 | 16 | 4.25387 | 3.260144 | 1.618913 | 6.08e-10 | 6.743965 | 2.226e-09
2018-03-08 04:09 | 134112.6 | 360.0009 | 3 | 16 | 4.28308 | 3.260142 | 1.727584 | 6.08e-10 | 7.207826 | 2.226e-09
2018-03-08 04:11 | 134232.6 | 480.0009 | 3 | 16 | 4.314185 | 3.260152 | 1.836262 | 6.08e-10 | 7.674954 | 2.226e-09
2018-03-08 04:13 | 134352.6 | 600.0002 | 3 | 16 | 4.350916 | 3.260159 | 1.944926 | 6.08e-10 | 8.145687 | 2.226e-09
2018-03-08 04:15 | 134472.6 | 720.0009 | 3 | 16 | 4.390141 | 3.260116 | 2.053585 | 6.08e-10 | 8.620587 | 2.226e-09
2018-03-08 04:17 | 134592.6 | 840.0017 | 3 | 16 | 4.400286 | 2.895349 | 2.157329 | 6.08e-10 | 9.076947 | 2.226e-09
2018-03-08 04:19 | 134712.6 | 960.0008 | 3 | 16 | 4.400295 | 2.536498 | 2.247699 | 6.08e-10 | 9.474605 | 2.226e-09
2018-03-08 04:21 | 134832.6 | 1080.0007 | 3 | 16 | 4.400274 | 2.207437 | 2.326686 | 6.08e-10 | 9.822167 | 2.226e-09
2018-03-08 04:23 | 134952.6 | 1200.001 | 3 | 16 | 4.400287 | 1.910828 | 2.395138 | 6.08e-10 | 10.12337 | 2.226e-09
2018-03-08 04:25 | 135072.6 | 1320.0024 | 3 | 16 | 4.400259 | 1.673629 | 2.45474 | 6.08e-10 | 10.38564 | 2.226e-09
2018-03-08 04:27 | 135192.6 | 1440.001 | 3 | 16 | 4.400239 | 1.475225 | 2.507099 | 6.08e-10 | 10.61603 | 2.226e-09
2018-03-08 04:29 | 135312.6 | 1560.0001 | 3 | 16 | 4.400217 | 1.304911 | 2.553403 | 6.08e-10 | 10.81978 | 2.226e-09
2018-03-08 04:31 | 135432.6 | 1680.0011 | 3 | 16 | 4.400231 | 1.145043 | 2.594227 | 6.08e-10 | 10.99942 | 2.226e-09
2018-03-08 04:33 | 135552.6 | 1800.0009 | 3 | 16 | 4.400239 | 1.01085 | 2.630069 | 6.08e-10 | 11.15713 | 2.226e-09
2018-03-08 04:35 | 135672.6 | 1920.0017 | 3 | 16 | 4.400225 | 0.9008417 | 2.661884 | 6.08e-10 | 11.29712 | 2.226e-09
2018-03-08 04:37 | 135792.6 | 2040.0018 | 3 | 16 | 4.400209 | 0.8092012 | 2.69035 | 6.08e-10 | 11.42238 | 2.226e-09
2018-03-08 04:39 | 135912.6 | 2160.0018 | 3 | 16 | 4.400215 | 0.7248726 | 2.715909 | 6.08e-10 | 11.53484 | 2.226e-09
2018-03-08 04:41 | 136032.6 | 2280.0009 | 3 | 16 | 4.400207 | 0.6449823 | 2.738688 | 6.08e-10 | 11.63508 | 2.226e-09
2018-03-08 04:43 | 136152.6 | 2400.0009 | 3 | 16 | 4.400216 | 0.5818357 | 2.759104 | 6.08e-10 | 11.72491 | 2.226e-09
2018-03-08 04:45 | 136272.6 | 2520.0008 | 3 | 16 | 4.400187 | 0.5286388 | 2.77758 | 6.08e-10 | 11.80621 | 2.226e-09
2018-03-08 04:47 | 136392.6 | 2640.0008 | 3 | 16 | 4.400166 | 0.4824858 | 2.794423 | 6.08e-10 | 11.88032 | 2.226e-09
2018-03-08 04:49 | 136512.6 | 2760.0008 | 3 | 16 | 4.400189 | 0.4353857 | 2.809739 | 6.08e-10 | 11.94771 | 2.226e-09
2018-03-08 04:51 | 136632.6 | 2880.0017 | 3 | 16 | 4.400208 | 0.3962126 | 2.823567 | 6.08e-10 | 12.00856 | 2.226e-09
2018-03-08 04:53 | 136752.6 | 3000.0008 | 3 | 16 | 4.400152 | 0.3640184 | 2.836226 | 6.08e-10 | 12.06426 | 2.226e-09
2018-03-08 04:55 | 136872.6 | 3120.001 | 3 | 16 | 4.400176 | 0.3378296 | 2.847912 | 6.08e-10 | 12.11568 | 2.226e-09
2018-03-08 04:57 | 136992.6 | 3240 | 3 | 16 | 4.400212 | 0.3119383 | 2.858725 | 6.08e-10 | 12.16326 | 2.226e-09
2018-03-08 04:59 | 137112.6 | 3360.0001 | 3 | 16 | 4.400115 | 0.2841091 | 2.868649 | 6.08e-10 | 12.20693 | 2.226e-09
2018-03-08 05:01 | 137232.6 | 3480.0008 | 3 | 16 | 4.400154 | 0.2635975 | 2.877779 | 6.08e-10 | 12.2471 | 2.226e-09
2018-03-08 05:03 | 137352.6 | 3600.0018 | 3 | 16 | 4.400105 | 0.2449169 | 2.886251 | 6.08e-10 | 12.28438 | 2.226e-09
2018-03-08 05:05 | 137472.6 | 3720.0001 | 3 | 16 | 4.400142 | 0.2292938 | 2.894165 | 6.08e-10 | 12.3192 | 2.226e-09
2018-03-08 05:07 | 137592.6 | 3840.0017 | 3 | 16 | 4.400196 | 0.2122231 | 2.901521 | 6.08e-10 | 12.35157 | 2.226e-09
2018-03-08 05:09 | 137712.6 | 3960.0009 | 3 | 16 | 4.400156 | 0.1962223 | 2.908305 | 6.08e-10 | 12.38142 | 2.226e-09
2018-03-08 05:11 | 137832.6 | 4080.0009 | 3 | 16 | 4.400105 | 0.1821203 | 2.914613 | 6.08e-10 | 12.40918 | 2.226e-09
2018-03-08 05:13 | 137952.6 | 4200.001 | 3 | 16 | 4.400105 | 0.171524 | 2.920518 | 6.08e-10 | 12.43516 | 2.226e-09
2018-03-08 05:15 | 138072.6 | 4320.0008 | 3 | 16 | 4.400095 | 0.160615 | 2.926071 | 6.08e-10 | 12.4596 | 2.226e-09
2018-03-08 05:17 | 138192.6 | 4440.0001 | 3 | 16 | 4.400159 | 0.1484852 | 2.931224 | 6.08e-10 | 12.48227 | 2.226e-09
2018-03-08 05:19 | 138312.6 | 4560.0009 | 3 | 16 | 4.40007 | 0.1373625 | 2.935977 | 6.08e-10 | 12.50318 | 2.226e-09
2018-03-08 05:21 | 138432.6 | 4680.0009 | 3 | 16 | 4.400112 | 0.128767 | 2.940422 | 6.08e-10 | 12.52274 | 2.226e-09
2018-03-08 05:23 | 138552.6 | 4800.0009 | 3 | 16 | 4.400151 | 0.1212358 | 2.944587 | 6.08e-10 | 12.54107 | 2.226e-09
2018-03-08 05:25 | 138672.6 | 4920.0001 | 3 | 16 | 4.400115 | 0.1111431 | 2.94847 | 6.08e-10 | 12.55815 | 2.226e-09
2018-03-08 05:27 | 138792.6 | 5040.0018 | 3 | 16 | 4.400122 | 0.1029243 | 2.952038 | 6.08e-10 | 12.57385 | 2.226e-09
2018-03-08 05:29 | 138912.6 | 5160.0002 | 3 | 16 | 4.400074 | 0.09576321 | 2.955358 | 6.08e-10 | 12.58846 | 2.226e-09
2018-03-08 05:31 | 139032.6 | 5280.0018 | 3 | 16 | 4.400164 | 0.09115982 | 2.958473 | 6.08e-10 | 12.60217 | 2.226e-09
2018-03-08 05:33 | 139152.6 | 5400.0018 | 3 | 16 | 4.40014 | 0.08540058 | 2.961406 | 6.08e-10 | 12.61507 | 2.226e-09
2018-03-08 05:34 | 139192.2 | 5439.5512 | 3 | 16 | 4.400063 | 0.08149815 | 2.962325 | 6.08e-10 | 12.61912 | 2.226e-09
2018-03-08 05:36 | 139312.2 | 120.0019 | 4 | 16 | 4.392091 | 0 | 2.962325 | 6.08e-10 | 12.61912 | 2.226e-09
2018-03-08 05:38 | 139432.2 | 240.0002 | 4 | 16 | 4.391201 | 0 | 2.962325 | 6.08e-10 | 12.61912 | 2.226e-09
2018-03-08 05:39 | 139492.2 | 300.0032 | 4 | 16 | 4.390885 | 0 | 2.962325 | 6.08e-10 | 12.61912 | 2.226e-09
2018-03-08 05:41 | 139612.3 | 120.0002 | 5 | 16 | 3.81844 | -6.520027 | 2.962325 | 0.2172993 | 12.61912 | 0.8410908
2018-03-08 05:43 | 139732.3 | 240.0002 | 5 | 16 | 3.755104 | -6.520115 | 2.962325 | 0.4346206 | 12.61912 | 1.664388
2018-03-08 05:45 | 139852.3 | 360.001 | 5 | 16 | 3.682173 | -6.52008 | 2.962325 | 0.6519656 | 12.61912 | 2.472589
2018-03-08 05:47 | 139972.3 | 480.0002 | 5 | 16 | 3.611423 | -6.52008 | 2.962325 | 0.8692883 | 12.61912 | 3.26509
2018-03-08 05:49 | 140092.3 | 600.0002 | 5 | 16 | 3.545415 | -6.520109 | 2.962325 | 1.086634 | 12.61912 | 4.042681
2018-03-08 05:51 | 140212.3 | 720.0001 | 5 | 16 | 3.484945 | -6.520039 | 2.962325 | 1.303964 | 12.61912 | 4.806541
2018-03-08 05:53 | 140332.3 | 840.001 | 5 | 16 | 3.429641 | -6.520065 | 2.962325 | 1.521287 | 12.61912 | 5.557773
2018-03-08 05:55 | 140452.3 | 960.0002 | 5 | 16 | 3.384343 | -6.520045 | 2.962325 | 1.738593 | 12.61912 | 6.297969
2018-03-08 05:57 | 140572.3 | 1080.0003 | 5 | 16 | 3.345462 | -6.52 | 2.962325 | 1.955935 | 12.61912 | 7.02922
2018-03-08 05:59 | 140692.3 | 1200.0007 | 5 | 16 | 3.309712 | -6.520049 | 2.962325 | 2.173255 | 12.61912 | 7.752386
2018-03-08 06:01 | 140812.3 | 1320.0002 | 5 | 16 | 3.269557 | -6.520033 | 2.962325 | 2.390576 | 12.61912 | 8.467481
2018-03-08 06:03 | 140932.3 | 1440.0005 | 5 | 16 | 3.217373 | -6.519992 | 2.962325 | 2.607908 | 12.61912 | 9.172614
2018-03-08 06:05 | 141052.3 | 1560.0001 | 5 | 16 | 3.125594 | -6.519997 | 2.962325 | 2.825223 | 12.61912 | 9.863264
2018-03-08 06:06 | 141124.8 | 1632.48 | 5 | 16 | 2.999996 | -6.519983 | 2.962325 | 2.956501 | 12.61912 | 10.26638
2018-03-08 06:08 | 141244.8 | 120.0002 | 6 | 16 | 3.630382 | 0 | 2.962325 | 2.956501 | 12.61912 | 10.26638
2018-03-08 06:10 | 141364.8 | 240.0002 | 6 | 16 | 3.658304 | 0 | 2.962325 | 2.956501 | 12.61912 | 10.26638
2018-03-08 06:11 | 141424.8 | 300.0017 | 6 | 16 | 3.665194 | 0 | 2.962325 | 2.956501 | 12.61912 | 10.26638
2018-03-08 06:11 | 141424.9 | 0.0024 | 7 | 17 | 3.665189 | 0 | 0 | 0 | 0 | 0
2018-03-08 06:13 | 141544.9 | 120.001 | 2 | 17 | 4.079685 | 4.890014 | 0.1624022 | 2.338e-09 | 0.6546322 | 8.57e-09
2018-03-08 06:15 | 141664.9 | 240.0002 | 2 | 17 | 4.131458 | 4.889916 | 0.3253909 | 2.338e-09 | 1.324129 | 8.57e-09
2018-03-08 06:17 | 141784.9 | 360.001 | 2 | 17 | 4.160453 | 4.890164 | 0.4883818 | 2.338e-09 | 2.000076 | 8.57e-09
2018-03-08 06:19 | 141904.9 | 480.0009 | 2 | 17 | 4.183862 | 4.890117 | 0.6513755 | 2.338e-09 | 2.680047 | 8.57e-09
2018-03-08 06:21 | 142024.9 | 600.0001 | 2 | 17 | 4.200282 | 4.733644 | 0.8133243 | 2.338e-09 | 3.359447 | 8.57e-09
2018-03-08 06:23 | 142144.9 | 720.0002 | 2 | 17 | 4.200308 | 4.373139 | 0.9650701 | 2.338e-09 | 3.996823 | 8.57e-09
2018-03-08 06:25 | 142264.9 | 840.0002 | 2 | 17 | 4.200269 | 4.038411 | 1.105098 | 2.338e-09 | 4.584978 | 8.57e-09
2018-03-08 06:27 | 142384.9 | 960.0001 | 2 | 17 | 4.200275 | 3.701333 | 1.234112 | 2.338e-09 | 5.126874 | 8.57e-09
2018-03-08 06:29 | 142504.9 | 1080.0002 | 2 | 17 | 4.200303 | 3.347457 | 1.351547 | 2.338e-09 | 5.620131 | 8.57e-09
2018-03-08 06:30 | 142537.3 | 1112.3832 | 2 | 17 | 4.200274 | 3.259992 | 1.381256 | 2.338e-09 | 5.744922 | 8.57e-09
2018-03-08 06:32 | 142657.3 | 120.001 | 3 | 17 | 4.222899 | 3.259904 | 1.489551 | 2.338e-09 | 6.200901 | 8.57e-09
2018-03-08 06:34 | 142777.3 | 240.001 | 3 | 17 | 4.248855 | 3.259877 | 1.598213 | 2.338e-09 | 6.661176 | 8.57e-09
2018-03-08 06:36 | 142897.3 | 360.0002 | 3 | 17 | 4.276563 | 3.259921 | 1.706871 | 2.338e-09 | 7.124315 | 8.57e-09
2018-03-08 06:38 | 143017.3 | 480.0002 | 3 | 17 | 4.309214 | 3.25987 | 1.81553 | 2.338e-09 | 7.590722 | 8.57e-09
2018-03-08 06:40 | 143137.3 | 600.001 | 3 | 17 | 4.344462 | 3.259894 | 1.924189 | 2.338e-09 | 8.060876 | 8.57e-09
2018-03-08 06:42 | 143257.3 | 720.001 | 3 | 17 | 4.380953 | 3.259847 | 2.032849 | 2.338e-09 | 8.534908 | 8.57e-09
2018-03-08 06:44 | 143377.3 | 840.0002 | 3 | 17 | 4.400303 | 3.013402 | 2.139377 | 2.338e-09 | 9.003119 | 8.57e-09
2018-03-08 06:46 | 143497.3 | 960.0009 | 3 | 17 | 4.400294 | 2.619702 | 2.233142 | 2.338e-09 | 9.415711 | 8.57e-09
2018-03-08 06:48 | 143617.3 | 1080.0009 | 3 | 17 | 4.40028 | 2.263236 | 2.314336 | 2.338e-09 | 9.772989 | 8.57e-09
2018-03-08 06:50 | 143737.3 | 1200.0001 | 3 | 17 | 4.400278 | 1.972779 | 2.384799 | 2.338e-09 | 10.08305 | 8.57e-09
2018-03-08 06:52 | 143857.3 | 1320.0002 | 3 | 17 | 4.400234 | 1.728174 | 2.446342 | 2.338e-09 | 10.35385 | 8.57e-09
2018-03-08 06:54 | 143977.3 | 1440.0002 | 3 | 17 | 4.400227 | 1.519446 | 2.500438 | 2.338e-09 | 10.59189 | 8.57e-09
2018-03-08 06:56 | 144097.3 | 1560.002 | 3 | 17 | 4.400242 | 1.324485 | 2.547825 | 2.338e-09 | 10.8004 | 8.57e-09
2018-03-08 06:58 | 144217.3 | 1680.0011 | 3 | 17 | 4.400235 | 1.161576 | 2.589137 | 2.338e-09 | 10.98219 | 8.57e-09
2018-03-08 07:00 | 144337.3 | 1800.0012 | 3 | 17 | 4.400262 | 1.02964 | 2.625586 | 2.338e-09 | 11.14257 | 8.57e-09
2018-03-08 07:02 | 144457.3 | 1920.0009 | 3 | 17 | 4.400224 | 0.9190741 | 2.657995 | 2.338e-09 | 11.28518 | 8.57e-09
2018-03-08 07:04 | 144577.3 | 2040.0004 | 3 | 17 | 4.400186 | 0.8182163 | 2.686927 | 2.338e-09 | 11.41248 | 8.57e-09
2018-03-08 07:06 | 144697.3 | 2160.0019 | 3 | 17 | 4.400229 | 0.7243156 | 2.712585 | 2.338e-09 | 11.52538 | 8.57e-09
2018-03-08 07:08 | 144817.3 | 2280.0011 | 3 | 17 | 4.400257 | 0.6499634 | 2.735447 | 2.338e-09 | 11.62598 | 8.57e-09
2018-03-08 07:10 | 144937.3 | 2400.0019 | 3 | 17 | 4.4002 | 0.5865698 | 2.756012 | 2.338e-09 | 11.71647 | 8.57e-09
2018-03-08 07:12 | 145057.3 | 2520.001 | 3 | 17 | 4.400224 | 0.533041 | 2.774654 | 2.338e-09 | 11.7985 | 8.57e-09
2018-03-08 07:14 | 145177.3 | 2640.0002 | 3 | 17 | 4.400199 | 0.4796276 | 2.791521 | 2.338e-09 | 11.87272 | 8.57e-09
2018-03-08 07:16 | 145297.3 | 2760.001 | 3 | 17 | 4.400217 | 0.4341393 | 2.806704 | 2.338e-09 | 11.93953 | 8.57e-09
2018-03-08 07:18 | 145417.3 | 2880.0003 | 3 | 17 | 4.400156 | 0.395545 | 2.820508 | 2.338e-09 | 12.00027 | 8.57e-09
2018-03-08 07:20 | 145537.3 | 3000.001 | 3 | 17 | 4.400167 | 0.3645821 | 2.833161 | 2.338e-09 | 12.05594 | 8.57e-09
2018-03-08 07:22 | 145657.3 | 3120.001 | 3 | 17 | 4.400165 | 0.3338442 | 2.844797 | 2.338e-09 | 12.10714 | 8.57e-09
2018-03-08 07:24 | 145777.3 | 3240.0017 | 3 | 17 | 4.400156 | 0.3031225 | 2.855403 | 2.338e-09 | 12.15381 | 8.57e-09
2018-03-08 07:26 | 145897.3 | 3360.001 | 3 | 17 | 4.400191 | 0.2801037 | 2.865103 | 2.338e-09 | 12.19649 | 8.57e-09
2018-03-08 07:28 | 146017.3 | 3480.001 | 3 | 17 | 4.40014 | 0.2588186 | 2.874057 | 2.338e-09 | 12.23589 | 8.57e-09
2018-03-08 07:30 | 146137.3 | 3600.0004 | 3 | 17 | 4.400144 | 0.2409582 | 2.882391 | 2.338e-09 | 12.27256 | 8.57e-09
2018-03-08 07:32 | 146257.3 | 3720.0001 | 3 | 17 | 4.400177 | 0.2220526 | 2.890106 | 2.338e-09 | 12.30651 | 8.57e-09
2018-03-08 07:34 | 146377.3 | 3840.001 | 3 | 17 | 4.400158 | 0.2041359 | 2.897187 | 2.338e-09 | 12.33766 | 8.57e-09
2018-03-08 07:36 | 146497.3 | 3960.0018 | 3 | 17 | 4.400166 | 0.1901798 | 2.903755 | 2.338e-09 | 12.36656 | 8.57e-09
2018-03-08 07:38 | 146617.3 | 4080.0019 | 3 | 17 | 4.400099 | 0.177537 | 2.909884 | 2.338e-09 | 12.39354 | 8.57e-09
2018-03-08 07:40 | 146737.3 | 4200.0004 | 3 | 17 | 4.400116 | 0.1653757 | 2.91561 | 2.338e-09 | 12.41873 | 8.57e-09
2018-03-08 07:42 | 146857.3 | 4320.001 | 3 | 17 | 4.400113 | 0.1517439 | 2.920903 | 2.338e-09 | 12.44202 | 8.57e-09
2018-03-08 07:44 | 146977.3 | 4440.0018 | 3 | 17 | 4.400109 | 0.1416683 | 2.925794 | 2.338e-09 | 12.46354 | 8.57e-09
2018-03-08 07:46 | 147097.3 | 4560.0019 | 3 | 17 | 4.400123 | 0.1332035 | 2.930369 | 2.338e-09 | 12.48367 | 8.57e-09
2018-03-08 07:48 | 147217.3 | 4680.0026 | 3 | 17 | 4.400116 | 0.1256361 | 2.934683 | 2.338e-09 | 12.50265 | 8.57e-09
2018-03-08 07:50 | 147337.3 | 4800.0009 | 3 | 17 | 4.400139 | 0.1163034 | 2.938718 | 2.338e-09 | 12.52041 | 8.57e-09
2018-03-08 07:52 | 147457.3 | 4920.0009 | 3 | 17 | 4.400132 | 0.1083832 | 2.942448 | 2.338e-09 | 12.53682 | 8.57e-09
2018-03-08 07:54 | 147577.3 | 5040.0002 | 3 | 17 | 4.400106 | 0.1013327 | 2.94594 | 2.338e-09 | 12.55219 | 8.57e-09
2018-03-08 07:56 | 147697.3 | 5160.0009 | 3 | 17 | 4.400112 | 0.0956068 | 2.949218 | 2.338e-09 | 12.56661 | 8.57e-09
2018-03-08 07:58 | 147817.3 | 5280.001 | 3 | 17 | 4.400078 | 0.08948135 | 2.952311 | 2.338e-09 | 12.58022 | 8.57e-09
2018-03-08 08:00 | 147937.3 | 5400.0001 | 3 | 17 | 4.400045 | 0.08260536 | 2.955199 | 2.338e-09 | 12.59293 | 8.57e-09
2018-03-08 08:00 | 147967 | 5429.7008 | 3 | 17 | 4.400054 | 0.08148861 | 2.955879 | 2.338e-09 | 12.59592 | 8.57e-09
2018-03-08 08:02 | 148087.1 | 120.001 | 4 | 17 | 4.391907 | 0 | 2.955879 | 2.338e-09 | 12.59592 | 8.57e-09
2018-03-08 08:04 | 148207.1 | 240.0002 | 4 | 17 | 4.391002 | 0 | 2.955879 | 2.338e-09 | 12.59592 | 8.57e-09
2018-03-08 08:05 | 148267.1 | 300.0032 | 4 | 17 | 4.390648 | 0 | 2.955879 | 2.338e-09 | 12.59592 | 8.57e-09
2018-03-08 08:07 | 148387.2 | 120.0011 | 5 | 17 | 3.819151 | -6.520019 | 2.955879 | 0.2172848 | 12.59592 | 0.841453
2018-03-08 08:09 | 148507.2 | 240.0003 | 5 | 17 | 3.754713 | -6.51996 | 2.955879 | 0.4346325 | 12.59592 | 1.664675
2018-03-08 08:11 | 148627.2 | 360.0002 | 5 | 17 | 3.685955 | -6.519882 | 2.955879 | 0.6519608 | 12.59592 | 2.473248
2018-03-08 08:13 | 148747.2 | 480.0002 | 5 | 17 | 3.617116 | -6.520017 | 2.955879 | 0.8692831 | 12.59592 | 3.266726
2018-03-08 08:15 | 148867.2 | 600.0002 | 5 | 17 | 3.550745 | -6.519945 | 2.955879 | 1.086595 | 12.59592 | 4.04552
2018-03-08 08:17 | 148987.2 | 720.0003 | 5 | 17 | 3.487207 | -6.52006 | 2.955879 | 1.303943 | 12.59592 | 4.810297
2018-03-08 08:19 | 149107.2 | 840.001 | 5 | 17 | 3.434181 | -6.520039 | 2.955879 | 1.521262 | 12.59592 | 5.562151
2018-03-08 08:21 | 149227.2 | 960.0002 | 5 | 17 | 3.390567 | -6.520032 | 2.955879 | 1.738598 | 12.59592 | 6.303655
2018-03-08 08:23 | 149347.2 | 1080.001 | 5 | 17 | 3.352862 | -6.520095 | 2.955879 | 1.955941 | 12.59592 | 7.036439
2018-03-08 08:25 | 149467.2 | 1200.0003 | 5 | 17 | 3.314557 | -6.520059 | 2.955879 | 2.173232 | 12.59592 | 7.76089
2018-03-08 08:27 | 149587.2 | 1320.0003 | 5 | 17 | 3.271903 | -6.520097 | 2.955879 | 2.390582 | 12.59592 | 8.476707
2018-03-08 08:29 | 149707.2 | 1440.0011 | 5 | 17 | 3.223392 | -6.520117 | 2.955879 | 2.607901 | 12.59592 | 9.182743
2018-03-08 08:31 | 149827.2 | 1560.0003 | 5 | 17 | 3.132372 | -6.520072 | 2.955879 | 2.825215 | 12.59592 | 9.874723
2018-03-08 08:33 | 149903.2 | 1636.0665 | 5 | 17 | 2.999986 | -6.520139 | 2.955879 | 2.962969 | 12.59592 | 10.29835
2018-03-08 08:35 | 150023.3 | 120.0001 | 6 | 17 | 3.626274 | 0 | 2.955879 | 2.962969 | 12.59592 | 10.29835
2018-03-08 08:37 | 150143.3 | 240.0009 | 6 | 17 | 3.654698 | 0 | 2.955879 | 2.962969 | 12.59592 | 10.29835
2018-03-08 08:38 | 150203.3 | 300.0032 | 6 | 17 | 3.661521 | 0 | 2.955879 | 2.962969 | 12.59592 | 10.29835
2018-03-08 08:38 | 150203.3 | 0.0025 | 7 | 18 | 3.661439 | 0 | 0 | 0 | 0 | 0
2018-03-08 08:40 | 150323.4 | 120.0002 | 2 | 18 | 4.075302 | 4.890023 | 0.1624051 | 2.559e-09 | 0.6540471 | 9.37e-09
2018-03-08 08:42 | 150443.4 | 240.0001 | 2 | 18 | 4.125509 | 4.890079 | 0.3253765 | 2.559e-09 | 1.322579 | 9.37e-09
2018-03-08 08:44 | 150563.4 | 360.0001 | 2 | 18 | 4.158313 | 4.890048 | 0.4883619 | 2.559e-09 | 1.997816 | 9.37e-09
2018-03-08 08:46 | 150683.4 | 480.0009 | 2 | 18 | 4.183571 | 4.890119 | 0.6513634 | 2.559e-09 | 2.677768 | 9.37e-09
2018-03-08 08:48 | 150803.4 | 600.0001 | 2 | 18 | 4.200232 | 4.777503 | 0.8138395 | 2.559e-09 | 3.359219 | 9.37e-09
2018-03-08 08:50 | 150923.4 | 720.0009 | 2 | 18 | 4.200272 | 4.429273 | 0.9671504 | 2.559e-09 | 4.003168 | 9.37e-09
2018-03-08 08:52 | 151043.4 | 840.001 | 2 | 18 | 4.200293 | 4.069016 | 1.108857 | 2.559e-09 | 4.598374 | 9.37e-09
2018-03-08 08:54 | 151163.4 | 960.0001 | 2 | 18 | 4.200321 | 3.679233 | 1.237979 | 2.559e-09 | 5.140725 | 9.37e-09
2018-03-08 08:56 | 151283.4 | 1080.0002 | 2 | 18 | 4.200277 | 3.342776 | 1.354855 | 2.559e-09 | 5.631637 | 9.37e-09
2018-03-08 08:56 | 151315.5 | 1112.1032 | 2 | 18 | 4.200253 | 3.259995 | 1.384296 | 2.559e-09 | 5.755296 | 9.37e-09
2018-03-08 08:58 | 151435.5 | 120.0001 | 3 | 18 | 4.222558 | 3.259812 | 1.492565 | 2.559e-09 | 6.211158 | 9.37e-09
2018-03-08 09:00 | 151555.5 | 240 | 3 | 18 | 4.248375 | 3.260192 | 1.601234 | 2.559e-09 | 6.671387 | 9.37e-09
2018-03-08 09:02 | 151675.5 | 360.001 | 3 | 18 | 4.279175 | 3.260154 | 1.70989 | 2.559e-09 | 7.134607 | 9.37e-09
2018-03-08 09:04 | 151795.5 | 480.0001 | 3 | 18 | 4.312705 | 3.260112 | 1.818553 | 2.559e-09 | 7.601421 | 9.37e-09
2018-03-08 09:06 | 151915.5 | 600.001 | 3 | 18 | 4.347018 | 3.259847 | 1.92722 | 2.559e-09 | 8.071912 | 9.37e-09
2018-03-08 09:08 | 152035.5 | 720.0009 | 3 | 18 | 4.382677 | 3.25986 | 2.035876 | 2.559e-09 | 8.546179 | 9.37e-09
2018-03-08 09:10 | 152155.5 | 840.0018 | 3 | 18 | 4.400297 | 2.978015 | 2.141826 | 2.559e-09 | 9.011939 | 9.37e-09
2018-03-08 09:12 | 152275.5 | 960.0001 | 3 | 18 | 4.400272 | 2.566556 | 2.23399 | 2.559e-09 | 9.417491 | 9.37e-09
2018-03-08 09:14 | 152395.5 | 1080.0002 | 3 | 18 | 4.400282 | 2.237638 | 2.313873 | 2.559e-09 | 9.768996 | 9.37e-09
2018-03-08 09:16 | 152515.5 | 1200.0017 | 3 | 18 | 4.400261 | 1.962123 | 2.383729 | 2.559e-09 | 10.07638 | 9.37e-09
2018-03-08 09:18 | 152635.5 | 1320.0009 | 3 | 18 | 4.400233 | 1.729487 | 2.445222 | 2.559e-09 | 10.34697 | 9.37e-09
2018-03-08 09:20 | 152755.5 | 1440.0018 | 3 | 18 | 4.40027 | 1.511609 | 2.49922 | 2.559e-09 | 10.58457 | 9.37e-09
2018-03-08 09:22 | 152875.5 | 1560.0001 | 3 | 18 | 4.400256 | 1.325267 | 2.54635 | 2.559e-09 | 10.79195 | 9.37e-09
2018-03-08 09:24 | 152995.5 | 1680.0001 | 3 | 18 | 4.40027 | 1.172581 | 2.587904 | 2.559e-09 | 10.9748 | 9.37e-09
2018-03-08 09:26 | 153115.5 | 1800.0008 | 3 | 18 | 4.400239 | 1.045128 | 2.624789 | 2.559e-09 | 11.1371 | 9.37e-09
2018-03-08 09:28 | 153235.5 | 1920.0008 | 3 | 18 | 4.400235 | 0.9321051 | 2.657717 | 2.559e-09 | 11.282 | 9.37e-09
2018-03-08 09:30 | 153355.5 | 2040.0017 | 3 | 18 | 4.400224 | 0.8253059 | 2.68696 | 2.559e-09 | 11.41067 | 9.37e-09
2018-03-08 09:32 | 153475.5 | 2160.0009 | 3 | 18 | 4.400203 | 0.7394524 | 2.712996 | 2.559e-09 | 11.52524 | 9.37e-09
2018-03-08 09:34 | 153595.5 | 2280.0009 | 3 | 18 | 4.400186 | 0.667655 | 2.736408 | 2.559e-09 | 11.62825 | 9.37e-09
2018-03-08 09:36 | 153715.5 | 2400.0009 | 3 | 18 | 4.400203 | 0.6067801 | 2.757644 | 2.559e-09 | 11.7217 | 9.37e-09
2018-03-08 09:38 | 153835.5 | 2520.0009 | 3 | 18 | 4.400221 | 0.5469894 | 2.776879 | 2.559e-09 | 11.80633 | 9.37e-09
2018-03-08 09:40 | 153955.5 | 2640.0009 | 3 | 18 | 4.400231 | 0.4951668 | 2.794194 | 2.559e-09 | 11.88253 | 9.37e-09
2018-03-08 09:42 | 154075.5 | 2760.0001 | 3 | 18 | 4.400192 | 0.4507627 | 2.809926 | 2.559e-09 | 11.95175 | 9.37e-09
2018-03-08 09:44 | 154195.5 | 2880.0008 | 3 | 18 | 4.400137 | 0.414176 | 2.824315 | 2.559e-09 | 12.01506 | 9.37e-09
2018-03-08 09:46 | 154315.5 | 3000.0016 | 3 | 18 | 4.400137 | 0.3801842 | 2.837555 | 2.559e-09 | 12.07332 | 9.37e-09
2018-03-08 09:48 | 154435.5 | 3120.0017 | 3 | 18 | 4.400204 | 0.3460302 | 2.849643 | 2.559e-09 | 12.12651 | 9.37e-09
2018-03-08 09:50 | 154555.5 | 3240.0008 | 3 | 18 | 4.400143 | 0.3177156 | 2.86069 | 2.559e-09 | 12.17512 | 9.37e-09
2018-03-08 09:52 | 154675.5 | 3360.0001 | 3 | 18 | 4.400172 | 0.2940588 | 2.870879 | 2.559e-09 | 12.21995 | 9.37e-09
2018-03-08 09:54 | 154795.5 | 3480.0016 | 3 | 18 | 4.400121 | 0.2723646 | 2.880326 | 2.559e-09 | 12.26152 | 9.37e-09
2018-03-08 09:56 | 154915.5 | 3600.0001 | 3 | 18 | 4.400177 | 0.2509108 | 2.889055 | 2.559e-09 | 12.29992 | 9.37e-09
2018-03-08 09:58 | 155035.5 | 3720.0011 | 3 | 18 | 4.400195 | 0.2301569 | 2.897041 | 2.559e-09 | 12.33507 | 9.37e-09
2018-03-08 10:00 | 155155.5 | 3840.0021 | 3 | 18 | 4.400146 | 0.2118101 | 2.904399 | 2.559e-09 | 12.36744 | 9.37e-09
2018-03-08 10:02 | 155275.5 | 3960.0005 | 3 | 18 | 4.400188 | 0.1982937 | 2.911213 | 2.559e-09 | 12.39743 | 9.37e-09
2018-03-08 10:04 | 155395.5 | 4080.0015 | 3 | 18 | 4.400158 | 0.1838503 | 2.917573 | 2.559e-09 | 12.42541 | 9.37e-09
2018-03-08 10:06 | 155515.5 | 4200.0008 | 3 | 18 | 4.400153 | 0.1681175 | 2.923435 | 2.559e-09 | 12.4512 | 9.37e-09
2018-03-08 10:08 | 155635.5 | 4320.0011 | 3 | 18 | 4.400187 | 0.1563663 | 2.92883 | 2.559e-09 | 12.47495 | 9.37e-09
2018-03-08 10:10 | 155755.5 | 4440.0011 | 3 | 18 | 4.400142 | 0.1455603 | 2.933844 | 2.559e-09 | 12.49701 | 9.37e-09
2018-03-08 10:12 | 155875.5 | 4560.002 | 3 | 18 | 4.40016 | 0.1365795 | 2.938542 | 2.559e-09 | 12.51768 | 9.37e-09
2018-03-08 10:14 | 155995.5 | 4680.0004 | 3 | 18 | 4.400102 | 0.1258879 | 2.942924 | 2.559e-09 | 12.53696 | 9.37e-09
2018-03-08 10:16 | 156115.5 | 4800.0027 | 3 | 18 | 4.400116 | 0.1165657 | 2.946963 | 2.559e-09 | 12.55473 | 9.37e-09
2018-03-08 10:18 | 156235.5 | 4920.0011 | 3 | 18 | 4.400153 | 0.109375 | 2.950721 | 2.559e-09 | 12.57127 | 9.37e-09
2018-03-08 10:20 | 156355.5 | 5040.0027 | 3 | 18 | 4.400089 | 0.1020393 | 2.954243 | 2.559e-09 | 12.58677 | 9.37e-09
2018-03-08 10:22 | 156475.5 | 5160.0006 | 3 | 18 | 4.400156 | 0.09612846 | 2.957552 | 2.559e-09 | 12.60133 | 9.37e-09
2018-03-08 10:24 | 156595.5 | 5280.0002 | 3 | 18 | 4.400065 | 0.0877142 | 2.960618 | 2.559e-09 | 12.61481 | 9.37e-09
2018-03-08 10:26 | 156715.5 | 5400.0008 | 3 | 18 | 4.400102 | 0.08207893 | 2.963461 | 2.559e-09 | 12.62732 | 9.37e-09
2018-03-08 10:26 | 156717.9 | 5402.4688 | 3 | 18 | 4.400063 | 0.08149338 | 2.963517 | 2.559e-09 | 12.62757 | 9.37e-09
2018-03-08 10:28 | 156838 | 119.9999 | 4 | 18 | 4.391927 | 0 | 2.963517 | 2.559e-09 | 12.62757 | 9.37e-09
2018-03-08 10:30 | 156958 | 240.0009 | 4 | 18 | 4.391033 | 0 | 2.963517 | 2.559e-09 | 12.62757 | 9.37e-09
2018-03-08 10:31 | 157018 | 300.0005 | 4 | 18 | 4.390687 | 0 | 2.963517 | 2.559e-09 | 12.62757 | 9.37e-09
2018-03-08 10:33 | 157138.1 | 120.0007 | 5 | 18 | 3.811786 | -6.520047 | 2.963517 | 0.217296 | 12.62757 | 0.8403621
2018-03-08 10:35 | 157258.1 | 240.0004 | 5 | 18 | 3.751076 | -6.520075 | 2.963517 | 0.4346309 | 12.62757 | 1.662404
2018-03-08 10:37 | 157378.1 | 360.0028 | 5 | 18 | 3.682642 | -6.520092 | 2.963517 | 0.6519805 | 12.62757 | 2.470309
2018-03-08 10:39 | 157498.1 | 480.0008 | 5 | 18 | 3.613851 | -6.520055 | 2.963517 | 0.8692832 | 12.62757 | 3.263134
2018-03-08 10:41 | 157618.1 | 600.0001 | 5 | 18 | 3.544628 | -6.52008 | 2.963517 | 1.086618 | 12.62757 | 4.041048
2018-03-08 10:43 | 157738.1 | 720.0019 | 5 | 18 | 3.480418 | -6.520085 | 2.963517 | 1.303954 | 12.62757 | 4.804224
2018-03-08 10:45 | 157858.1 | 840.0004 | 5 | 18 | 3.428077 | -6.520069 | 2.963517 | 1.521279 | 12.62757 | 5.55472
2018-03-08 10:47 | 157978.1 | 960.0012 | 5 | 18 | 3.385849 | -6.520012 | 2.963517 | 1.73859 | 12.62757 | 6.294926
2018-03-08 10:49 | 158098.1 | 1080.0011 | 5 | 18 | 3.346901 | -6.520049 | 2.963517 | 1.955927 | 12.62757 | 7.026553
2018-03-08 10:51 | 158218.1 | 1200.0012 | 5 | 18 | 3.305767 | -6.520095 | 2.963517 | 2.173254 | 12.62757 | 7.749485
2018-03-08 10:53 | 158338.1 | 1320.0007 | 5 | 18 | 3.265554 | -6.519999 | 2.963517 | 2.390572 | 12.62757 | 8.463542
2018-03-08 10:55 | 158458.1 | 1440.0005 | 5 | 18 | 3.217309 | -6.519982 | 2.963517 | 2.607893 | 12.62757 | 9.168248
2018-03-08 10:57 | 158578.1 | 1560.0003 | 5 | 18 | 3.129009 | -6.520052 | 2.963517 | 2.825225 | 12.62757 | 9.859393
2018-03-08 10:58 | 158651.3 | 1633.2086 | 5 | 18 | 2.999986 | -6.519997 | 2.963517 | 2.957801 | 12.62757 | 10.2668
2018-03-08 11:00 | 158771.3 | 120.0008 | 6 | 18 | 3.629045 | 0 | 2.963517 | 2.957801 | 12.62757 | 10.2668
2018-03-08 11:02 | 158891.3 | 240 | 6 | 18 | 3.656679 | 0 | 2.963517 | 2.957801 | 12.62757 | 10.2668
2018-03-08 11:03 | 158951.3 | 300.0023 | 6 | 18 | 3.663427 | 0 | 2.963517 | 2.957801 | 12.62757 | 10.2668
2018-03-08 11:03 | 158951.3 | 0.0024 | 7 | 19 | 3.663591 | 0 | 0 | 0 | 0 | 0
2018-03-08 11:05 | 159071.4255 | 120.0018 | 2 | 19 | 4.075972 | 4.890105 | 0.1624106 | 0 | 0.6543363 | 0
2018-03-08 11:07 | 159191.4239 | 240.0002 | 2 | 19 | 4.127081 | 4.889878 | 0.3253936 | 0 | 1.323095 | 0
2018-03-08 11:09 | 159311.4239 | 360.0002 | 2 | 19 | 4.160855 | 4.889861 | 0.4883923 | 0 | 1.998794 | 0
2018-03-08 11:11 | 159431.4239 | 480.0002 | 2 | 19 | 4.182583 | 4.889777 | 0.6513684 | 0 | 2.678739 | 0
2018-03-08 11:13 | 159551.4239 | 600.0002 | 2 | 19 | 4.20029 | 4.812411 | 0.814101 | 0 | 3.361083 | 0
2018-03-08 11:15 | 159671.4247 | 720.001 | 2 | 19 | 4.200268 | 4.467729 | 0.968894 | 0 | 4.011257 | 0
2018-03-08 11:17 | 159791.4239 | 840.0002 | 2 | 19 | 4.200274 | 4.079995 | 1.111526 | 0 | 4.61035 | 0
2018-03-08 11:19 | 159911.4246 | 960.0009 | 2 | 19 | 4.200268 | 3.704865 | 1.241066 | 0 | 5.154457 | 0
2018-03-08 11:21 | 160031.4246 | 1080.0009 | 2 | 19 | 4.20027 | 3.378379 | 1.359013 | 0 | 5.649866 | 0
2018-03-08 11:22 | 160077.9781 | 1126.5544 | 2 | 19 | 4.200272 | 3.259984 | 1.40194 | 0 | 5.830172 | 0
2018-03-08 11:24 | 160198 | 120.0001 | 3 | 19 | 4.221665 | 3.260163 | 1.510233 | 0 | 6.286066 | 0
2018-03-08 11:26 | 160318 | 240.0009 | 3 | 19 | 4.249589 | 3.260142 | 1.6189 | 0 | 6.746277 | 0
2018-03-08 11:28 | 160438 | 360.001 | 3 | 19 | 4.281772 | 3.260102 | 1.727564 | 0 | 7.2098 | 0
2018-03-08 11:30 | 160558 | 480.001 | 3 | 19 | 4.314719 | 3.260209 | 1.836227 | 0 | 7.676848 | 0
2018-03-08 11:32 | 160678 | 600.0002 | 3 | 19 | 4.348983 | 3.260085 | 1.944907 | 0 | 8.147631 | 0
2018-03-08 11:34 | 160798 | 720.0019 | 3 | 19 | 4.386139 | 3.260077 | 2.053575 | 0 | 8.622202 | 0
2018-03-08 14:59 | 161034.7 | 956.741216 | 3 | 19 | 4.4003 | 2.575351 | 2.153409 | 0 | 9.059799 | 0
2018-03-08 15:01 | 161154.7 | 1076.740116 | 3 | 19 | 4.400284 | 2.122809 | 2.231025 | 0 | 9.401333 | 0
2018-03-08 15:03 | 161274.7 | 1196.742416 | 3 | 19 | 4.400261 | 1.820207 | 2.29653 | 0 | 9.689574 | 0
2018-03-08 15:05 | 161394.7 | 1316.742116 | 3 | 19 | 4.40023 | 1.595508 | 2.353249 | 0 | 9.939153 | 0
2018-03-08 15:07 | 161514.7 | 1436.742116 | 3 | 19 | 4.400195 | 1.417034 | 2.403386 | 0 | 10.15977 | 0
2018-03-08 15:09 | 161634.7 | 1556.740416 | 3 | 19 | 4.400213 | 1.268983 | 2.448079 | 0 | 10.35643 | 0
2018-03-08 15:11 | 161754.7 | 1676.741116 | 3 | 19 | 4.400159 | 1.131639 | 2.488099 | 0 | 10.53252 | 0
2018-03-08 15:13 | 161874.7 | 1796.740316 | 3 | 19 | 4.400209 | 1.001332 | 2.523616 | 0 | 10.6888 | 0
2018-03-08 15:15 | 161994.7 | 1916.740416 | 3 | 19 | 4.400187 | 0.8944941 | 2.555162 | 0 | 10.82762 | 0
2018-03-08 15:17 | 162114.7 | 2036.741116 | 3 | 19 | 4.400242 | 0.8055754 | 2.583451 | 0 | 10.9521 | 0
2018-03-08 15:19 | 162234.7 | 2156.740516 | 3 | 19 | 4.400222 | 0.7281227 | 2.608984 | 0 | 11.06444 | 0
2018-03-08 15:21 | 162354.7 | 2276.742116 | 3 | 19 | 4.400171 | 0.6521311 | 2.632004 | 0 | 11.16574 | 0
2018-03-08 15:23 | 162474.7 | 2396.741116 | 3 | 19 | 4.40019 | 0.5865049 | 2.652607 | 0 | 11.2564 | 0
2018-03-08 15:25 | 162594.7 | 2516.740416 | 3 | 19 | 4.400172 | 0.5321331 | 2.671231 | 0 | 11.33834 | 0
2018-03-08 15:27 | 162714.7 | 2636.741216 | 3 | 19 | 4.400183 | 0.4869728 | 2.688185 | 0 | 11.41295 | 0
2018-03-08 15:29 | 162834.7 | 2756.740516 | 3 | 19 | 4.400186 | 0.4446268 | 2.703703 | 0 | 11.48123 | 0
2018-03-08 15:31 | 162954.7 | 2876.741216 | 3 | 19 | 4.400174 | 0.401598 | 2.717793 | 0 | 11.54322 | 0
2018-03-08 15:33 | 163074.7 | 2996.741216 | 3 | 19 | 4.400144 | 0.3671827 | 2.730593 | 0 | 11.59955 | 0
2018-03-08 15:35 | 163194.7 | 3116.740416 | 3 | 19 | 4.400156 | 0.3385477 | 2.742344 | 0 | 11.65125 | 0
2018-03-08 15:37 | 163314.7 | 3236.740416 | 3 | 19 | 4.400198 | 0.3144674 | 2.753208 | 0 | 11.69906 | 0
2018-03-08 15:39 | 163434.7 | 3356.740416 | 3 | 19 | 4.400123 | 0.2873459 | 2.763246 | 0 | 11.74323 | 0
2018-03-08 15:41 | 163554.7 | 3476.742016 | 3 | 19 | 4.400158 | 0.2638502 | 2.772412 | 0 | 11.78356 | 0
2018-03-08 15:43 | 163674.7 | 3596.740316 | 3 | 19 | 4.400128 | 0.2445955 | 2.78088 | 0 | 11.82082 | 0
2018-03-08 15:45 | 163794.7 | 3716.740516 | 3 | 19 | 4.400149 | 0.2284937 | 2.788744 | 0 | 11.85542 | 0
2018-03-08 15:47 | 163914.7 | 3836.741116 | 3 | 19 | 4.400139 | 0.2120819 | 2.796081 | 0 | 11.88771 | 0
2018-03-08 15:49 | 164034.7 | 3956.741116 | 3 | 19 | 4.400207 | 0.1954689 | 2.802862 | 0 | 11.91754 | 0
2018-03-08 15:51 | 164154.7 | 4076.740516 | 3 | 19 | 4.400089 | 0.1793537 | 2.809101 | 0 | 11.94499 | 0
2018-03-08 15:53 | 164274.7 | 4196.740316 | 3 | 19 | 4.400158 | 0.1683426 | 2.814898 | 0 | 11.9705 | 0
2018-03-08 15:55 | 164394.7 | 4316.740416 | 3 | 19 | 4.400192 | 0.1590147 | 2.820338 | 0 | 11.99444 | 0
2018-03-08 15:57 | 164514.7 | 4436.741216 | 3 | 19 | 4.40016 | 0.1476288 | 2.825432 | 0 | 12.01685 | 0
2018-03-08 15:59 | 164634.7 | 4556.742116 | 3 | 19 | 4.400134 | 0.1364927 | 2.830152 | 0 | 12.03762 | 0
2018-03-08 16:01 | 164754.7 | 4676.741316 | 3 | 19 | 4.400059 | 0.1270733 | 2.834556 | 0 | 12.057 | 0
2018-03-08 16:03 | 164874.7 | 4796.740416 | 3 | 19 | 4.400096 | 0.120719 | 2.838696 | 0 | 12.07522 | 0
2018-03-08 16:05 | 164994.7 | 4916.741116 | 3 | 19 | 4.400099 | 0.1138048 | 2.842612 | 0 | 12.09245 | 0
2018-03-08 16:07 | 165114.7 | 5036.741216 | 3 | 19 | 4.400093 | 0.1054745 | 2.846267 | 0 | 12.10853 | 0
2018-03-08 16:09 | 165234.7 | 5156.740516 | 3 | 19 | 4.400111 | 0.09910393 | 2.849674 | 0 | 12.12352 | 0
2018-03-08 16:11 | 165354.7 | 5276.741316 | 3 | 19 | 4.400046 | 0.09268951 | 2.852881 | 0 | 12.13763 | 0
2018-03-08 16:13 | 165474.7 | 5396.741216 | 3 | 19 | 4.400118 | 0.08876228 | 2.855917 | 0 | 12.15099 | 0
2018-03-08 16:15 | 165594.7 | 5516.741316 | 3 | 19 | 4.400108 | 0.08259487 | 2.858778 | 0 | 12.16358 | 0
2018-03-08 16:16 | 165619.2 | 5541.209916 | 3 | 19 | 4.400057 | 0.08149147 | 2.859339 | 0 | 12.16605 | 0
2018-03-08 16:18 | 165739.2 | 120.0008 | 4 | 19 | 4.392103 | 0 | 2.859339 | 0 | 12.16605 | 0
2018-03-08 16:20 | 165859.2 | 240 | 4 | 19 | 4.391201 | 0 | 2.859339 | 0 | 12.16605 | 0
2018-03-08 16:21 | 165919.2 | 300.0014 | 4 | 19 | 4.390866 | 0 | 2.859339 | 0 | 12.16605 | 0
2018-03-08 16:23 | 166039.3 | 120.0002 | 5 | 19 | 3.821081 | -6.51988 | 2.859339 | 0.2172898 | 12.16605 | 0.8415815
2018-03-08 16:25 | 166159.3 | 240.0002 | 5 | 19 | 3.756342 | -6.519848 | 2.859339 | 0.4346233 | 12.16605 | 1.665363
2018-03-08 16:27 | 166279.3 | 360.0018 | 5 | 19 | 3.68468 | -6.51981 | 2.859339 | 0.6519365 | 12.16605 | 2.473828
2018-03-08 16:29 | 166399.3 | 480.0012 | 5 | 19 | 3.614309 | -6.520164 | 2.859339 | 0.8692867 | 12.16605 | 3.267014
2018-03-08 16:31 | 166519.3 | 600.0018 | 5 | 19 | 3.548402 | -6.519807 | 2.859339 | 1.086601 | 12.16605 | 4.045174
2018-03-08 16:33 | 166639.3 | 720.0003 | 5 | 19 | 3.48706 | -6.519818 | 2.859339 | 1.303909 | 12.16605 | 4.809528
2018-03-08 16:35 | 166759.3 | 840.0002 | 5 | 19 | 3.431337 | -6.519867 | 2.859339 | 1.521208 | 12.16605 | 5.561019
2018-03-08 16:37 | 166879.3 | 960.0005 | 5 | 19 | 3.386601 | -6.519814 | 2.859339 | 1.738542 | 12.16605 | 6.301759
2018-03-08 16:39 | 166999.3 | 1080.0002 | 5 | 19 | 3.347707 | -6.519828 | 2.859339 | 1.955815 | 12.16605 | 7.03324
2018-03-08 16:41 | 167119.3 | 1200.0002 | 5 | 19 | 3.311753 | -6.519844 | 2.859339 | 2.173171 | 12.16605 | 7.757003
2018-03-08 16:43 | 167239.3 | 1320.001 | 5 | 19 | 3.270246 | -6.519835 | 2.859339 | 2.390493 | 12.16605 | 8.472404
2018-03-08 16:45 | 167359.3 | 1440.001 | 5 | 19 | 3.219299 | -6.519825 | 2.859339 | 2.6078 | 12.16605 | 9.177735
2018-03-08 16:47 | 167479.3 | 1560.001 | 5 | 19 | 3.126622 | -6.519875 | 2.859339 | 2.825127 | 12.16605 | 9.868765
2018-03-08 16:48 | 167553 | 1633.7008 | 5 | 19 | 2.999996 | -6.519835 | 2.859339 | 2.958577 | 12.16605 | 10.27861
2018-03-08 16:50 | 167673.1 | 120.0008 | 6 | 19 | 3.628818 | 0 | 2.859339 | 2.958577 | 12.16605 | 10.27861
2018-03-08 16:52 | 167793.1 | 240.0008 | 6 | 19 | 3.657149 | 0 | 2.859339 | 2.958577 | 12.16605 | 10.27861
2018-03-08 16:53 | 167853.1 | 300.0014 | 6 | 19 | 3.664052 | 0 | 2.859339 | 2.958577 | 12.16605 | 10.27861
2018-03-08 16:53 | 167853.1 | 0.0024 | 7 | 20 | 3.664115 | 0 | 0 | 0 | 0 | 0
2018-03-08 16:55 | 167973.1 | 120.0018 | 2 | 20 | 4.078781 | 4.890065 | 0.1624018 | 0 | 0.6545115 | 0
2018-03-08 16:57 | 168093.1 | 240.0009 | 2 | 20 | 4.12976 | 4.890126 | 0.3253884 | 0 | 1.323809 | 0
2018-03-08 16:59 | 168213.1 | 360.0009 | 2 | 20 | 4.159442 | 4.890101 | 0.4883784 | 0 | 1.999534 | 0
2018-03-08 17:01 | 168333.1 | 480.0001 | 2 | 20 | 4.183961 | 4.890098 | 0.651374 | 0 | 2.679439 | 0
2018-03-08 17:03 | 168453.1 | 600.0001 | 2 | 20 | 4.200268 | 4.739602 | 0.8134006 | 0 | 3.35917 | 0
2018-03-08 17:05 | 168573.1 | 720.0001 | 2 | 20 | 4.200278 | 4.382903 | 0.9654292 | 0 | 3.997734 | 0
2018-03-08 17:07 | 168693.1 | 840.0009 | 2 | 20 | 4.200274 | 4.04172 | 1.105803 | 0 | 4.587342 | 0
2018-03-08 17:09 | 168813.1 | 960.001 | 2 | 20 | 4.200248 | 3.685332 | 1.234639 | 0 | 5.128489 | 0
2018-03-08 17:11 | 168933.1 | 1080.0001 | 2 | 20 | 4.200258 | 3.323337 | 1.351324 | 0 | 5.618602 | 0
2018-03-08 17:11 | 168957 | 1103.8951 | 2 | 20 | 4.200286 | 3.259995 | 1.373165 | 0 | 5.710339 | 0
2018-03-08 17:13 | 169077.1 | 120.0002 | 3 | 20 | 4.223141 | 3.2602 | 1.481443 | 0 | 6.166257 | 0
2018-03-08 17:15 | 169197.1 | 240.0003 | 3 | 20 | 4.249508 | 3.259845 | 1.590112 | 0 | 6.626617 | 0
2018-03-08 17:17 | 169317.1 | 360.001 | 3 | 20 | 4.278376 | 3.260089 | 1.69877 | 0 | 7.089894 | 0
2018-03-08 17:19 | 169437.1 | 480.0002 | 3 | 20 | 4.312679 | 3.259854 | 1.807427 | 0 | 7.556575 | 0
2018-03-08 17:21 | 169557.1 | 600.0009 | 3 | 20 | 4.348269 | 3.260043 | 1.916087 | 0 | 8.02713 | 0
2018-03-08 17:23 | 169677.1 | 720.0001 | 3 | 20 | 4.385186 | 3.259845 | 2.024741 | 0 | 8.501568 | 0
2018-03-08 17:25 | 169797.1 | 840.0002 | 3 | 20 | 4.400282 | 2.967717 | 2.130275 | 0 | 8.96562 | 0
2018-03-08 17:27 | 169917.1 | 960.0002 | 3 | 20 | 4.400279 | 2.583831 | 2.222748 | 0 | 9.372527 | 0
2018-03-08 17:29 | 170037.1 | 1080.001 | 3 | 20 | 4.400256 | 2.242646 | 2.302946 | 0 | 9.725418 | 0
2018-03-08 17:31 | 170157.1 | 1200.0019 | 3 | 20 | 4.40028 | 1.96981 | 2.373029 | 0 | 10.0338 | 0
2018-03-08 17:33 | 170277.1 | 1320.0002 | 3 | 20 | 4.400219 | 1.73895 | 2.434701 | 0 | 10.30518 | 0
2018-03-08 17:35 | 170397.1 | 1440.0009 | 3 | 20 | 4.400284 | 1.537757 | 2.489256 | 0 | 10.54523 | 0
2018-03-08 17:37 | 170517.1 | 1560.0001 | 3 | 20 | 4.400219 | 1.346695 | 2.537281 | 0 | 10.75655 | 0
2018-03-08 17:39 | 170637.1 | 1680.001 | 3 | 20 | 4.400268 | 1.191705 | 2.579483 | 0 | 10.94225 | 0
2018-03-08 17:41 | 170757.1 | 1800.0002 | 3 | 20 | 4.400208 | 1.060942 | 2.616967 | 0 | 11.10719 | 0
2018-03-08 17:43 | 170877.1 | 1920.001 | 3 | 20 | 4.400231 | 0.9505482 | 2.650462 | 0 | 11.25458 | 0
2018-03-08 17:45 | 170997.1 | 2040.0002 | 3 | 20 | 4.400242 | 0.8479767 | 2.680429 | 0 | 11.38644 | 0
2018-03-08 17:47 | 171117.1 | 2160.001 | 3 | 20 | 4.400208 | 0.7533197 | 2.707051 | 0 | 11.50358 | 0
2018-03-08 17:49 | 171237.1 | 2280.001 | 3 | 20 | 4.400213 | 0.678009 | 2.730883 | 0 | 11.60845 | 0
2018-03-08 17:51 | 171357.1 | 2400.0002 | 3 | 20 | 4.400172 | 0.6122227 | 2.752349 | 0 | 11.7029 | 0
2018-03-08 17:53 | 171477.1 | 2520.001 | 3 | 20 | 4.40021 | 0.5551071 | 2.771787 | 0 | 11.78843 | 0
2018-03-08 17:55 | 171597.1 | 2640.0019 | 3 | 20 | 4.40015 | 0.4962606 | 2.78931 | 0 | 11.86554 | 0
2018-03-08 17:57 | 171717.1 | 2760.0011 | 3 | 20 | 4.400151 | 0.4479895 | 2.805035 | 0 | 11.93473 | 0
2018-03-08 17:59 | 171837.1 | 2880.0018 | 3 | 20 | 4.400131 | 0.4080648 | 2.819302 | 0 | 11.99751 | 0
2018-03-08 18:01 | 171957.1 | 3000.0019 | 3 | 20 | 4.400147 | 0.3746767 | 2.832361 | 0 | 12.05497 | 0
2018-03-08 18:03 | 172077.1 | 3120.0011 | 3 | 20 | 4.400122 | 0.3418055 | 2.84432 | 0 | 12.10759 | 0
2018-03-08 18:05 | 172197.1 | 3240.0019 | 3 | 20 | 4.400156 | 0.3106031 | 2.855183 | 0 | 12.15539 | 0
2018-03-08 18:07 | 172317.1 | 3360.0011 | 3 | 20 | 4.400169 | 0.2857761 | 2.865113 | 0 | 12.19908 | 0
2018-03-08 18:09 | 172437.1 | 3480.0011 | 3 | 20 | 4.400107 | 0.2635641 | 2.874265 | 0 | 12.23935 | 0
2018-03-08 18:11 | 172557.1 | 3600.0011 | 3 | 20 | 4.400153 | 0.2450972 | 2.882758 | 0 | 12.27672 | 0
2018-03-08 18:13 | 172677.1 | 3720.0002 | 3 | 20 | 4.400118 | 0.224246 | 2.890596 | 0 | 12.31121 | 0
2018-03-08 18:15 | 172797.1 | 3840.0009 | 3 | 20 | 4.40015 | 0.2065792 | 2.897767 | 0 | 12.34276 | 0
2018-03-08 18:17 | 172917.1 | 3960.0009 | 3 | 20 | 4.40008 | 0.1911926 | 2.904403 | 0 | 12.37197 | 0
2018-03-08 18:19 | 173037.1 | 4080.0001 | 3 | 20 | 4.40009 | 0.1782513 | 2.910596 | 0 | 12.39922 | 0
2018-03-08 18:21 | 173157.1 | 4200.0002 | 3 | 20 | 4.400144 | 0.166502 | 2.916358 | 0 | 12.42457 | 0
2018-03-08 18:23 | 173277.1 | 4320.0011 | 3 | 20 | 4.400115 | 0.152874 | 2.921678 | 0 | 12.44798 | 0
2018-03-08 18:25 | 173397.1 | 4440.0018 | 3 | 20 | 4.400163 | 0.1431952 | 2.926605 | 0 | 12.46966 | 0
2018-03-08 18:27 | 173517.1 | 4560.0003 | 3 | 20 | 4.400128 | 0.1343393 | 2.931204 | 0 | 12.48989 | 0
2018-03-08 18:29 | 173637.1 | 4680.0019 | 3 | 20 | 4.400098 | 0.12568 | 2.935533 | 0 | 12.50894 | 0
2018-03-08 18:31 | 173757.1 | 4800.0011 | 3 | 20 | 4.400111 | 0.1160049 | 2.939574 | 0 | 12.52672 | 0
2018-03-08 18:33 | 173877.1 | 4920.002 | 3 | 20 | 4.400074 | 0.1078463 | 2.943306 | 0 | 12.54314 | 0
2018-03-08 18:35 | 173997.1 | 5040.0002 | 3 | 20 | 4.400131 | 0.1017551 | 2.946794 | 0 | 12.55849 | 0
2018-03-08 18:37 | 174117.1 | 5160.0011 | 3 | 20 | 4.400111 | 0.09595966 | 2.95008 | 0 | 12.57295 | 0
2018-03-08 18:39 | 174237.1 | 5280.0001 | 3 | 20 | 4.400144 | 0.09060097 | 2.953174 | 0 | 12.58656 | 0
2018-03-08 18:41 | 174357.1 | 5400.0003 | 3 | 20 | 4.400103 | 0.08263016 | 2.956052 | 0 | 12.59923 | 0
2018-03-08 18:42 | 174381 | 5423.8912 | 3 | 20 | 4.400096 | 0.08149052 | 2.956599 | 0 | 12.60163 | 0
2018-03-08 18:44 | 174501 | 120.0008 | 4 | 20 | 4.391909 | 0 | 2.956599 | 0 | 12.60163 | 0
2018-03-08 18:46 | 174621 | 240 | 4 | 20 | 4.390938 | 0 | 2.956599 | 0 | 12.60163 | 0
2018-03-08 18:47 | 174681 | 300.003 | 4 | 20 | 4.390643 | 0 | 2.956599 | 0 | 12.60163 | 0
2018-03-08 18:49 | 174801.1 | 120.0009 | 5 | 20 | 3.813273 | -6.520155 | 2.956599 | 0.217286 | 12.60163 | 0.8404241
2018-03-08 18:51 | 174921.1 | 240.0002 | 5 | 20 | 3.749367 | -6.520119 | 2.956599 | 0.4346302 | 12.60163 | 1.662409
2018-03-08 18:53 | 175041.1 | 360.0009 | 5 | 20 | 3.680907 | -6.520142 | 2.956599 | 0.6519643 | 12.60163 | 2.469895
2018-03-08 18:55 | 175161.1 | 480.001 | 5 | 20 | 3.612085 | -6.520123 | 2.956599 | 0.8692904 | 12.60163 | 3.262294
2018-03-08 18:57 | 175281.1 | 600.0002 | 5 | 20 | 3.5454 | -6.520092 | 2.956599 | 1.086601 | 12.60163 | 4.039939
2018-03-08 18:59 | 175401.1 | 720.0002 | 5 | 20 | 3.481182 | -6.520077 | 2.956599 | 1.303915 | 12.60163 | 4.80331
2018-03-08 19:01 | 175521.1 | 840.0002 | 5 | 20 | 3.429119 | -6.520125 | 2.956599 | 1.521257 | 12.60163 | 5.554018
2018-03-08 19:03 | 175641.1 | 960.0002 | 5 | 20 | 3.386216 | -6.52006 | 2.956599 | 1.738611 | 12.60163 | 6.294568
2018-03-08 19:05 | 175761.1 | 1080.0002 | 5 | 20 | 3.348849 | -6.520127 | 2.956599 | 1.955942 | 12.60163 | 7.026402
2018-03-08 19:07 | 175881.1 | 1200.0009 | 5 | 20 | 3.310952 | -6.520049 | 2.956599 | 2.173256 | 12.60163 | 7.750106
2018-03-08 19:09 | 176001.1 | 1320.0002 | 5 | 20 | 3.269658 | -6.520075 | 2.956599 | 2.390597 | 12.60163 | 8.465221
2018-03-08 19:11 | 176121.1 | 1440.0009 | 5 | 20 | 3.221817 | -6.520045 | 2.956599 | 2.60791 | 12.60163 | 9.170854
2018-03-08 19:13 | 176241.1 | 1560.0002 | 5 | 20 | 3.133482 | -6.520053 | 2.956599 | 2.82524 | 12.60163 | 9.862798
2018-03-08 19:14 | 176317.7 | 1636.6464 | 5 | 20 | 3 | -6.520112 | 2.956599 | 2.964074 | 12.60163 | 10.28984
2018-03-08 19:16 | 176437.8 | 119.9999 | 6 | 20 | 3.625435 | 0 | 2.956599 | 2.964095 | 12.60163 | 10.2899
2018-03-08 19:18 | 176557.8 | 240.0006 | 6 | 20 | 3.653696 | 0 | 2.956599 | 2.964095 | 12.60163 | 10.2899
2018-03-08 19:19 | 176617.8 | 300.0013 | 6 | 20 | 3.660558 | 0 | 2.956599 | 2.964095 | 12.60163 | 10.2899
2018-03-08 19:19 | 176617.8 | 0.0025 | 7 | 21 | 3.660569 | 0 | 0 | 0 | 0 | 0
2018-03-08 19:21 | 176737.9 | 120.001 | 2 | 21 | 4.071108 | 4.890002 | 0.1624133 | 0 | 0.6535404 | 0
2018-03-08 19:23 | 176857.9 | 240.001 | 2 | 21 | 4.12144 | 4.890086 | 0.3254035 | 0 | 1.321463 | 0
2018-03-08 19:25 | 176977.9 | 360.0001 | 2 | 21 | 4.154766 | 4.890065 | 0.4883825 | 0 | 1.996046 | 0
2018-03-08 19:27 | 177097.9 | 480.0011 | 2 | 21 | 4.179736 | 4.890046 | 0.6513906 | 0 | 2.675441 | 0
2018-03-08 19:29 | 177217.9 | 600.0002 | 2 | 21 | 4.200321 | 4.836226 | 0.8142754 | 0 | 3.35811 | 0
2018-03-08 19:31 | 177337.9 | 720.0019 | 2 | 21 | 4.200286 | 4.474298 | 0.9692824 | 0 | 4.009183 | 0
2018-03-08 19:33 | 177457.9 | 840.0019 | 2 | 21 | 4.200284 | 4.101962 | 1.112254 | 0 | 4.609704 | 0
2018-03-08 19:35 | 177577.9 | 960.0011 | 2 | 21 | 4.200296 | 3.700475 | 1.242216 | 0 | 5.155583 | 0
2018-03-08 19:37 | 177697.9 | 1080.0003 | 2 | 21 | 4.200274 | 3.361571 | 1.359803 | 0 | 5.649481 | 0
2018-03-08 19:38 | 177737.2 | 1119.353 | 2 | 21 | 4.200274 | 3.259995 | 1.395983 | 0 | 5.801448 | 0
2018-03-08 19:40 | 177857.2 | 120.0003 | 3 | 21 | 4.222572 | 3.260135 | 1.504261 | 0 | 6.257351 | 0
2018-03-08 19:42 | 177977.2 | 240.0001 | 3 | 21 | 4.249563 | 3.26014 | 1.612926 | 0 | 6.717629 | 0
2018-03-08 19:44 | 178097.2 | 360.0001 | 3 | 21 | 4.281579 | 3.260118 | 1.721574 | 0 | 7.18102 | 0
2018-03-08 19:46 | 178217.2 | 480.0008 | 3 | 21 | 4.315216 | 3.260089 | 1.830242 | 0 | 7.648124 | 0
2018-03-08 19:48 | 178337.2 | 600.0008 | 3 | 21 | 4.349689 | 3.260158 | 1.938916 | 0 | 8.118934 | 0
2018-03-08 19:50 | 178457.2 | 720.0001 | 3 | 21 | 4.385858 | 3.260161 | 2.047587 | 0 | 8.593556 | 0
2018-03-08 19:52 | 178577.2 | 840.0002 | 3 | 21 | 4.400297 | 2.933288 | 2.152573 | 0 | 9.055232 | 0
2018-03-08 19:54 | 178697.2 | 960.0001 | 3 | 21 | 4.400275 | 2.531547 | 2.243381 | 0 | 9.454814 | 0
2018-03-08 19:56 | 178817.2 | 1080.0001 | 3 | 21 | 4.400242 | 2.210507 | 2.322265 | 0 | 9.801925 | 0
2018-03-08 19:58 | 178937.2 | 1200.001 | 3 | 21 | 4.400264 | 1.942655 | 2.391319 | 0 | 10.10578 | 0
2018-03-08 20:00 | 179057.2 | 1320.0009 | 3 | 21 | 4.40027 | 1.708884 | 2.452111 | 0 | 10.37328 | 0
2018-03-08 20:02 | 179177.2 | 1440.0002 | 3 | 21 | 4.400273 | 1.490236 | 2.505394 | 0 | 10.60774 | 0
2018-03-08 20:04 | 179297.2 | 1560.0001 | 3 | 21 | 4.400245 | 1.31054 | 2.551943 | 0 | 10.81257 | 0
2018-03-08 20:06 | 179417.2 | 1680.0002 | 3 | 21 | 4.400228 | 1.161798 | 2.593083 | 0 | 10.99359 | 0
2018-03-08 20:08 | 179537.2 | 1800.001 | 3 | 21 | 4.400183 | 1.03686 | 2.629702 | 0 | 11.15472 | 0
2018-03-08 20:10 | 179657.2 | 1920.001 | 3 | 21 | 4.400218 | 0.9227142 | 2.662363 | 0 | 11.29844 | 0
2018-03-08 20:12 | 179777.2 | 2040.0002 | 3 | 21 | 4.400198 | 0.8170652 | 2.6913 | 0 | 11.42577 | 0
2018-03-08 20:14 | 179897.2 | 2160.0008 | 3 | 21 | 4.400198 | 0.732708 | 2.717098 | 0 | 11.53929 | 0
2018-03-08 20:16 | 180017.2 | 2280.0009 | 3 | 21 | 4.40024 | 0.6623373 | 2.740299 | 0 | 11.64138 | 0
2018-03-08 20:18 | 180137.2 | 2400 | 3 | 21 | 4.400192 | 0.5980177 | 2.761286 | 0 | 11.73372 | 0
2018-03-08 20:20 | 180257.2 | 2520.001 | 3 | 21 | 4.400164 | 0.5363131 | 2.780197 | 0 | 11.81694 | 0
2018-03-08 20:22 | 180377.2 | 2640.0001 | 3 | 21 | 4.400224 | 0.4840441 | 2.797149 | 0 | 11.89153 | 0
2018-03-08 20:24 | 180497.2 | 2760 | 3 | 21 | 4.400201 | 0.4403095 | 2.81253 | 0 | 11.9592 | 0
2018-03-08 20:26 | 180617.2 | 2880.0009 | 3 | 21 | 4.400172 | 0.4039383 | 2.826592 | 0 | 12.02108 | 0
2018-03-08 20:28 | 180737.2 | 3000.0008 | 3 | 21 | 4.400189 | 0.3688841 | 2.839475 | 0 | 12.07777 | 0
2018-03-08 20:30 | 180857.2 | 3120.0008 | 3 | 21 | 4.40015 | 0.3347092 | 2.851183 | 0 | 12.12928 | 0
2018-03-08 20:32 | 180977.2 | 3240.0001 | 3 | 21 | 4.400162 | 0.3085613 | 2.861892 | 0 | 12.17641 | 0
2018-03-08 20:34 | 181097.2 | 3360.0001 | 3 | 21 | 4.400166 | 0.2863064 | 2.87179 | 0 | 12.21996 | 0
2018-03-08 20:36 | 181217.2 | 3480.0009 | 3 | 21 | 4.400167 | 0.2665253 | 2.881001 | 0 | 12.26049 | 0
2018-03-08 20:38 | 181337.2 | 3600.0009 | 3 | 21 | 4.400144 | 0.2447071 | 2.889528 | 0 | 12.29801 | 0
2018-03-08 20:40 | 181457.2 | 3720.0008 | 3 | 21 | 4.400123 | 0.2265701 | 2.897371 | 0 | 12.33252 | 0
2018-03-08 20:42 | 181577.2 | 3840.0001 | 3 | 21 | 4.400105 | 0.2109766 | 2.904666 | 0 | 12.36462 | 0
2018-03-08 20:44 | 181697.2 | 3960.0001 | 3 | 21 | 4.400115 | 0.1978216 | 2.911484 | 0 | 12.39462 | 0
2018-03-08 20:46 | 181817.2 | 4080.0008 | 3 | 21 | 4.400128 | 0.1846027 | 2.917867 | 0 | 12.42271 | 0
2018-03-08 20:48 | 181937.2 | 4200.0009 | 3 | 21 | 4.400133 | 0.1701345 | 2.923776 | 0 | 12.44871 | 0
2018-03-08 20:50 | 182057.2 | 4320.0001 | 3 | 21 | 4.40013 | 0.1586552 | 2.929255 | 0 | 12.47281 | 0
2018-03-08 20:52 | 182177.2 | 4440.0001 | 3 | 21 | 4.400088 | 0.1489706 | 2.934373 | 0 | 12.49533 | 0
2018-03-08 20:54 | 182297.2 | 4560.0001 | 3 | 21 | 4.400104 | 0.1403446 | 2.939202 | 0 | 12.51658 | 0
2018-03-08 20:56 | 182417.2 | 4680.0009 | 3 | 21 | 4.400141 | 0.1298504 | 2.943712 | 0 | 12.53642 | 0
2018-03-08 20:58 | 182537.2 | 4800.0009 | 3 | 21 | 4.400094 | 0.1197891 | 2.94787 | 0 | 12.55472 | 0
2018-03-08 21:00 | 182657.2 | 4920.0002 | 3 | 21 | 4.400149 | 0.1130667 | 2.951756 | 0 | 12.57182 | 0
2018-03-08 21:02 | 182777.2 | 5040.0001 | 3 | 21 | 4.400136 | 0.1060076 | 2.955394 | 0 | 12.58783 | 0
2018-03-08 21:04 | 182897.2 | 5160.0018 | 3 | 21 | 4.400091 | 0.09791565 | 2.958806 | 0 | 12.60284 | 0
2018-03-08 21:06 | 183017.2 | 5280.0018 | 3 | 21 | 4.40007 | 0.08979416 | 2.961949 | 0 | 12.61667 | 0
2018-03-08 21:08 | 183137.2 | 5400.0018 | 3 | 21 | 4.400075 | 0.08440876 | 2.964858 | 0 | 12.62947 | 0
2018-03-08 21:09 | 183201 | 5463.8089 | 3 | 21 | 4.400089 | 0.08149815 | 2.96633 | 0 | 12.63595 | 0
2018-03-08 21:11 | 183321.1 | 120.0016 | 4 | 21 | 4.392044 | 0 | 2.96633 | 0 | 12.63595 | 0
2018-03-08 21:13 | 183441.1 | 240.0008 | 4 | 21 | 4.39122 | 0 | 2.96633 | 0 | 12.63595 | 0
2018-03-08 21:14 | 183501.1 | 300.0022 | 4 | 21 | 4.390927 | 0 | 2.96633 | 0 | 12.63595 | 0
2018-03-08 21:16 | 183621.2 | 120.0017 | 5 | 21 | 3.815761 | -6.519837 | 2.96633 | 0.2173201 | 12.63595 | 0.8408729
2018-03-08 21:18 | 183741.2 | 240.0009 | 5 | 21 | 3.75512 | -6.519904 | 2.96633 | 0.4346415 | 12.63595 | 1.663759
2018-03-08 21:20 | 183861.2 | 360.0016 | 5 | 21 | 3.687562 | -6.519877 | 2.96633 | 0.6519364 | 12.63595 | 2.47244
2018-03-08 21:22 | 183981.2 | 480.0001 | 5 | 21 | 3.616239 | -6.520083 | 2.96633 | 0.8692796 | 12.63595 | 3.266206
2018-03-08 21:24 | 184101.2 | 600.0008 | 5 | 21 | 3.544297 | -6.51984 | 2.96633 | 1.086593 | 12.63595 | 4.044127
2018-03-08 21:26 | 184221.2 | 720 | 5 | 21 | 3.482873 | -6.519865 | 2.96633 | 1.303913 | 12.63595 | 4.80753
2018-03-08 21:28 | 184341.2 | 840.0009 | 5 | 21 | 3.431657 | -6.519865 | 2.96633 | 1.521236 | 12.63595 | 5.558677
2018-03-08 21:30 | 184461.2 | 960.0009 | 5 | 21 | 3.388989 | -6.519795 | 2.96633 | 1.738572 | 12.63595 | 6.299805
2018-03-08 21:32 | 184581.2 | 1080.001 | 5 | 21 | 3.34689 | -6.51982 | 2.96633 | 1.955883 | 12.63595 | 7.031761
2018-03-08 21:34 | 184701.2 | 1200.0009 | 5 | 21 | 3.306674 | -6.519862 | 2.96633 | 2.173203 | 12.63595 | 7.75462
2018-03-08 21:36 | 184821.2 | 1320.0009 | 5 | 21 | 3.267978 | -6.519825 | 2.96633 | 2.390531 | 12.63595 | 8.469101
2018-03-08 21:38 | 184941.2 | 1440.0001 | 5 | 21 | 3.222403 | -6.51983 | 2.96633 | 2.607851 | 12.63595 | 9.174609
2018-03-08 21:40 | 185061.2 | 1560.0009 | 5 | 21 | 3.131714 | -6.519852 | 2.96633 | 2.825161 | 12.63595 | 9.866601
2018-03-08 21:41 | 185133.6 | 1632.4543 | 5 | 21 | 2.999995 | -6.520053 | 2.96633 | 2.956388 | 12.63595 | 10.27003
2018-03-08 21:43 | 185253.7 | 120.001 | 6 | 21 | 3.629369 | 0 | 2.96633 | 2.956388 | 12.63595 | 10.27003
2018-03-08 21:45 | 185373.7 | 240.0009 | 6 | 21 | 3.657094 | 0 | 2.96633 | 2.956388 | 12.63595 | 10.27003
2018-03-08 21:46 | 185433.7 | 300.0031 | 6 | 21 | 3.663699 | 0 | 2.96633 | 2.956388 | 12.63595 | 10.27003
2018-03-08 21:46 | 185433.7 | 0.0041 | 7 | 22 | 3.663911 | 0 | 0 | 0 | 0 | 0
2018-03-08 21:48 | 185553.8 | 120.001 | 2 | 22 | 4.076368 | 4.89013 | 0.1623773 | 0 | 0.6540694 | 0
2018-03-08 21:50 | 185673.8 | 240.001 | 2 | 22 | 4.13184 | 4.890084 | 0.3253682 | 0 | 1.323234 | 0
2018-03-08 21:52 | 185793.8 | 360.0002 | 2 | 22 | 4.164254 | 4.89009 | 0.4883791 | 0 | 1.99972 | 0
2018-03-08 21:54 | 185913.8 | 480.001 | 2 | 22 | 4.185864 | 4.890082 | 0.6513706 | 0 | 2.680235 | 0
2018-03-08 21:56 | 186033.8 | 600.001 | 2 | 22 | 4.200293 | 4.772031 | 0.8137458 | 0 | 3.361452 | 0
2018-03-08 21:58 | 186153.8 | 720.0018 | 2 | 22 | 4.20029 | 4.397538 | 0.966719 | 0 | 4.003983 | 0
2018-03-08 22:00 | 186273.8 | 840.001 | 2 | 22 | 4.200305 | 3.988654 | 1.106315 | 0 | 4.590328 | 0
2018-03-08 22:02 | 186393.8 | 960.0011 | 2 | 22 | 4.200235 | 3.644387 | 1.233372 | 0 | 5.124001 | 0
2018-03-08 22:04 | 186513.8 | 1080.001 | 2 | 22 | 4.200282 | 3.338214 | 1.349646 | 0 | 5.612384 | 0
2018-03-08 22:05 | 186546.9 | 1113.1247 | 2 | 22 | 4.200249 | 3.259999 | 1.37999 | 0 | 5.739838 | 0
2018-03-08 22:07 | 186666.9 | 120.0008 | 3 | 22 | 4.222507 | 3.259917 | 1.488296 | 0 | 6.195835 | 0
2018-03-08 22:09 | 186786.9 | 240.0009 | 3 | 22 | 4.251665 | 3.259929 | 1.596945 | 0 | 6.656147 | 0
2018-03-08 22:11 | 186906.9 | 360.0009 | 3 | 22 | 4.281808 | 3.259971 | 1.705611 | 0 | 7.119799 | 0
2018-03-08 22:13 | 187026.9 | 480.0001 | 3 | 22 | 4.312948 | 3.259946 | 1.814278 | 0 | 7.586771 | 0
2018-03-08 22:15 | 187146.9 | 600.0009 | 3 | 22 | 4.345323 | 3.2599 | 1.922935 | 0 | 8.057125 | 0
2018-03-08 22:17 | 187266.9 | 720 | 3 | 22 | 4.382463 | 3.259898 | 2.031593 | 0 | 8.53124 | 0
2018-03-08 22:19 | 187386.9 | 840.0009 | 3 | 22 | 4.400264 | 2.958789 | 2.137103 | 0 | 8.995097 | 0
2018-03-08 22:21 | 187506.9 | 960.0009 | 3 | 22 | 4.400253 | 2.580812 | 2.229281 | 0 | 9.400706 | 0
2018-03-08 22:23 | 187626.9 | 1080.0001 | 3 | 22 | 4.400248 | 2.26389 | 2.309864 | 0 | 9.755295 | 0
2018-03-08 22:25 | 187746.9 | 1200.0017 | 3 | 22 | 4.400287 | 1.986177 | 2.380633 | 0 | 10.0667 | 0
2018-03-08 22:27 | 187866.9 | 1320.0009 | 3 | 22 | 4.400231 | 1.72289 | 2.442389 | 0 | 10.33844 | 0
2018-03-08 22:29 | 187986.9 | 1440.0017 | 3 | 22 | 4.400243 | 1.509447 | 2.496139 | 0 | 10.57495 | 0
2018-03-08 22:31 | 188106.9 | 1560.0026 | 3 | 22 | 4.400231 | 1.330267 | 2.543377 | 0 | 10.78281 | 0
2018-03-08 22:33 | 188226.9 | 1680.0001 | 3 | 22 | 4.400219 | 1.180384 | 2.585189 | 0 | 10.9668 | 0
2018-03-08 22:35 | 188346.9 | 1800.0026 | 3 | 22 | 4.400229 | 1.042101 | 2.62223 | 0 | 11.12978 | 0
2018-03-08 22:37 | 188466.9 | 1920.0019 | 3 | 22 | 4.400226 | 0.9186516 | 2.654819 | 0 | 11.27318 | 0
2018-03-08 22:39 | 188586.9 | 2040.0007 | 3 | 22 | 4.400189 | 0.8188667 | 2.68374 | 0 | 11.40044 | 0
2018-03-08 22:41 | 188706.9 | 2160.0002 | 3 | 22 | 4.400212 | 0.7368603 | 2.70962 | 0 | 11.51432 | 0
2018-03-08 22:43 | 188826.9 | 2280.0001 | 3 | 22 | 4.400189 | 0.6628494 | 2.732938 | 0 | 11.61692 | 0
2018-03-08 22:45 | 188946.9 | 2400.0009 | 3 | 22 | 4.4002 | 0.5916224 | 2.753836 | 0 | 11.70888 | 0
2018-03-08 22:47 | 189066.9 | 2520.0018 | 3 | 22 | 4.400158 | 0.5325556 | 2.77255 | 0 | 11.79122 | 0
2018-03-08 22:49 | 189186.9 | 2640.0016 | 3 | 22 | 4.400193 | 0.4838114 | 2.789463 | 0 | 11.86565 | 0
2018-03-08 22:51 | 189306.9 | 2760.0009 | 3 | 22 | 4.400207 | 0.4424305 | 2.804885 | 0 | 11.9335 | 0
2018-03-08 22:53 | 189426.9 | 2880.0009 | 3 | 22 | 4.400146 | 0.4014397 | 2.818956 | 0 | 11.99542 | 0
2018-03-08 22:55 | 189546.9 | 3000.0009 | 3 | 22 | 4.400215 | 0.3654156 | 2.8317 | 0 | 12.0515 | 0
2018-03-08 22:57 | 189666.9 | 3120.0009 | 3 | 22 | 4.400138 | 0.3342695 | 2.843333 | 0 | 12.10268 | 0
2018-03-08 22:59 | 189786.9 | 3240.001 | 3 | 22 | 4.400199 | 0.3094187 | 2.854033 | 0 | 12.14976 | 0
2018-03-08 23:01 | 189906.9 | 3360.0002 | 3 | 22 | 4.400128 | 0.2849789 | 2.863939 | 0 | 12.19335 | 0
2018-03-08 23:03 | 190026.9 | 3480.0002 | 3 | 22 | 4.40018 | 0.260705 | 2.873046 | 0 | 12.23342 | 0
2018-03-08 23:05 | 190146.9 | 3600.0003 | 3 | 22 | 4.40017 | 0.240756 | 2.881386 | 0 | 12.27012 | 0
2018-03-08 23:07 | 190266.9 | 3720.001 | 3 | 22 | 4.400114 | 0.2224579 | 2.889102 | 0 | 12.30408 | 0
2018-03-08 23:09 | 190386.9 | 3840.001 | 3 | 22 | 4.400137 | 0.2083969 | 2.896286 | 0 | 12.33568 | 0
2018-03-08 23:11 | 190506.9 | 3960.001 | 3 | 22 | 4.400165 | 0.1931381 | 2.902983 | 0 | 12.36515 | 0
2018-03-08 23:13 | 190626.9 | 4080.0018 | 3 | 22 | 4.400111 | 0.1776133 | 2.909146 | 0 | 12.39227 | 0
2018-03-08 23:15 | 190746.9 | 4200.001 | 3 | 22 | 4.400106 | 0.1647434 | 2.914853 | 0 | 12.41738 | 0
2018-03-08 23:17 | 190866.9 | 4320.0018 | 3 | 22 | 4.400162 | 0.1558094 | 2.920186 | 0 | 12.44085 | 0
2018-03-08 23:19 | 190986.9 | 4440.0011 | 3 | 22 | 4.400095 | 0.145092 | 2.925202 | 0 | 12.46292 | 0
2018-03-08 23:21 | 191106.9 | 4560.0003 | 3 | 22 | 4.400161 | 0.1342325 | 2.929855 | 0 | 12.48339 | 0
2018-03-08 23:23 | 191226.9 | 4680.0027 | 3 | 22 | 4.40013 | 0.124198 | 2.934159 | 0 | 12.50233 | 0
2018-03-08 23:25 | 191346.9 | 4800.0002 | 3 | 22 | 4.400162 | 0.1167126 | 2.938162 | 0 | 12.51995 | 0
2018-03-08 23:27 | 191466.9 | 4920.0002 | 3 | 22 | 4.400105 | 0.1095695 | 2.941914 | 0 | 12.53645 | 0
2018-03-08 23:29 | 191586.9 | 5040.0009 | 3 | 22 | 4.40015 | 0.1021738 | 2.945449 | 0 | 12.55201 | 0
2018-03-08 23:31 | 191706.9 | 5160.0002 | 3 | 22 | 4.400128 | 0.09381104 | 2.948698 | 0 | 12.5663 | 0
2018-03-08 23:33 | 191826.9 | 5280.001 | 3 | 22 | 4.400108 | 0.08705902 | 2.951713 | 0 | 12.57957 | 0
2018-03-08 23:35 | 191946.9 | 5400.0002 | 3 | 22 | 4.400081 | 0.08244038 | 2.954545 | 0 | 12.59203 | 0
2018-03-08 23:35 | 191963.3 | 5416.3928 | 3 | 22 | 4.400076 | 0.08149719 | 2.954918 | 0 | 12.59367 | 0
2018-03-08 23:37 | 192083.3 | 119.9998 | 4 | 22 | 4.391895 | 0 | 2.954918 | 0 | 12.59367 | 0
2018-03-08 23:39 | 192203.3 | 240.0007 | 4 | 22 | 4.391037 | 0 | 2.954918 | 0 | 12.59367 | 0
2018-03-08 23:40 | 192263.3 | 300.0021 | 4 | 22 | 4.390699 | 0 | 2.954918 | 0 | 12.59367 | 0
2018-03-08 23:42 | 192383.4 | 120.0002 | 5 | 22 | 3.814091 | -6.520087 | 2.954918 | 0.2173104 | 12.59367 | 0.8402252
2018-03-08 23:44 | 192503.4 | 240.0001 | 5 | 22 | 3.75599 | -6.520112 | 2.954918 | 0.434654 | 12.59367 | 1.663073
2018-03-08 23:46 | 192623.4 | 360.0001 | 5 | 22 | 3.687881 | -6.520113 | 2.954918 | 0.651979 | 12.59367 | 2.472071
2018-03-08 23:48 | 192743.4 | 480.0001 | 5 | 22 | 3.614021 | -6.520122 | 2.954918 | 0.8693209 | 12.59367 | 3.265593
2018-03-08 23:50 | 192863.4 | 600.0009 | 5 | 22 | 3.545575 | -6.519807 | 2.954918 | 1.086649 | 12.59367 | 4.043441
2018-03-08 23:52 | 192983.4 | 720.0001 | 5 | 22 | 3.485367 | -6.519938 | 2.954918 | 1.303968 | 12.59367 | 4.807253
2018-03-08 23:54 | 193103.4 | 840.0002 | 5 | 22 | 3.435812 | -6.520132 | 2.954918 | 1.521316 | 12.59367 | 5.559272
2018-03-08 23:56 | 193223.4 | 960.0001 | 5 | 22 | 3.391226 | -6.520085 | 2.954918 | 1.738637 | 12.59367 | 6.301071
2018-03-08 23:58 | 193343.4 | 1080.001 | 5 | 22 | 3.349262 | -6.519862 | 2.954918 | 1.955941 | 12.59367 | 7.03334
2018-03-09 | 193463.4 | 1200.001 | 5 | 22 | 3.311489 | -6.519868 | 2.954918 | 2.173273 | 12.59367 | 7.757104
2018-03-09 00:02 | 193583.4 | 1320.0002 | 5 | 22 | 3.274614 | -6.519962 | 2.954918 | 2.390607 | 12.59367 | 8.472786
2018-03-09 00:04 | 193703.4 | 1440.001 | 5 | 22 | 3.227893 | -6.519882 | 2.954918 | 2.607888 | 12.59367 | 9.1796
2018-03-09 00:06 | 193823.4 | 1560.0011 | 5 | 22 | 3.129645 | -6.519918 | 2.954918 | 2.82525 | 12.59367 | 9.872186
2018-03-09 00:07 | 193895.1 | 1631.6833 | 5 | 22 | 2.999996 | -6.519894 | 2.954918 | 2.955072 | 12.59367 | 10.27106
2018-03-09 00:09 | 194015.1 | 120.0001 | 6 | 22 | 3.628484 | 0 | 2.954918 | 2.955072 | 12.59367 | 10.27106
2018-03-09 00:11 | 194135.1 | 240.0008 | 6 | 22 | 3.656242 | 0 | 2.954918 | 2.955072 | 12.59367 | 10.27106
2018-03-09 00:12 | 194195.1 | 300.003 | 6 | 22 | 3.663104 | 0 | 2.954918 | 2.955072 | 12.59367 | 10.27106
2018-03-09 00:12 | 194195.1 | 0.0022 | 7 | 23 | 3.663044 | 0 | 0 | 0 | 0 | 0
2018-03-09 00:14 | 194315.2 | 120.0007 | 2 | 23 | 4.075144 | 4.890044 | 0.162395 | 0 | 0.6537308 | 0
2018-03-09 00:16 | 194435.2 | 240 | 2 | 23 | 4.130052 | 4.890038 | 0.3253922 | 0 | 1.322828 | 0
2018-03-09 00:18 | 194555.2 | 360.0016 | 2 | 23 | 4.161075 | 4.89005 | 0.4883882 | 0 | 1.998807 | 0
2018-03-09 00:20 | 194675.2 | 480.0016 | 2 | 23 | 4.181426 | 4.890073 | 0.651365 | 0 | 2.678684 | 0
2018-03-09 00:22 | 194795.2 | 600.0007 | 2 | 23 | 4.200257 | 4.816669 | 0.8141537 | 0 | 3.361104 | 0
2018-03-09 00:24 | 194915.2 | 720.0008 | 2 | 23 | 4.200313 | 4.39251 | 0.9676343 | 0 | 4.005767 | 0
2018-03-09 00:26 | 195035.2 | 840.0015 | 2 | 23 | 4.20027 | 4.018003 | 1.107694 | 0 | 4.594058 | 0
2018-03-09 00:28 | 195155.2 | 960.0015 | 2 | 23 | 4.200218 | 3.669839 | 1.235758 | 0 | 5.131961 | 0
2018-03-09 00:30 | 195275.2 | 1080.0007 | 2 | 23 | 4.200273 | 3.36077 | 1.35296 | 0 | 5.624243 | 0
2018-03-09 00:31 | 195314.2 | 1118.9694 | 2 | 23 | 4.200268 | 3.259988 | 1.388785 | 0 | 5.774718 | 0
2018-03-09 00:33 | 195434.2 | 120.001 | 3 | 23 | 4.225314 | 3.259843 | 1.497066 | 0 | 6.23073 | 0
2018-03-09 00:35 | 195554.2 | 240.0011 | 3 | 23 | 4.254358 | 3.259881 | 1.60573 | 0 | 6.691448 | 0
2018-03-09 00:37 | 195674.2 | 360.0008 | 3 | 23 | 4.28442 | 3.259851 | 1.714385 | 0 | 7.155325 | 0
2018-03-09 00:39 | 195794.2 | 480.0011 | 3 | 23 | 4.315218 | 3.259879 | 1.823047 | 0 | 7.622538 | 0
2018-03-09 00:41 | 195914.2 | 600.001 | 3 | 23 | 4.350078 | 3.259851 | 1.931701 | 0 | 8.093241 | 0
2018-03-09 00:43 | 196034.2 | 720.001 | 3 | 23 | 4.390336 | 3.259868 | 2.040357 | 0 | 8.568079 | 0
2018-03-09 00:45 | 196154.2 | 840.0002 | 3 | 23 | 4.400301 | 2.891185 | 2.143934 | 0 | 9.023717 | 0
2018-03-09 00:47 | 196274.2 | 960.0019 | 3 | 23 | 4.400261 | 2.529464 | 2.234057 | 0 | 9.420281 | 0
2018-03-09 00:49 | 196394.2 | 1080.0003 | 3 | 23 | 4.400237 | 2.217004 | 2.313107 | 0 | 9.768122 | 0
2018-03-09 00:51 | 196514.2 | 1200.0002 | 3 | 23 | 4.40029 | 1.923905 | 2.382084 | 0 | 10.07164 | 0
2018-03-09 00:53 | 196634.2 | 1320.001 | 3 | 23 | 4.400228 | 1.680761 | 2.441992 | 0 | 10.33525 | 0
2018-03-09 00:55 | 196754.2 | 1440.0003 | 3 | 23 | 4.400211 | 1.480314 | 2.49459 | 0 | 10.5667 | 0
2018-03-09 00:57 | 196874.2 | 1560.001 | 3 | 23 | 4.400222 | 1.314581 | 2.541102 | 0 | 10.77136 | 0
2018-03-09 00:59 | 196994.2 | 1680.0003 | 3 | 23 | 4.40025 | 1.163651 | 2.582391 | 0 | 10.95304 | 0
2018-03-09 01:01 | 197114.2 | 1800.001 | 3 | 23 | 4.40027 | 1.024826 | 2.618759 | 0 | 11.11307 | 0
2018-03-09 01:03 | 197234.2 | 1920.001 | 3 | 23 | 4.400205 | 0.9123278 | 2.65098 | 0 | 11.25485 | 0
2018-03-09 01:05 | 197354.2 | 2040.0001 | 3 | 23 | 4.400192 | 0.818553 | 2.679775 | 0 | 11.38155 | 0
2018-03-09 01:07 | 197474.2 | 2160.0002 | 3 | 23 | 4.400252 | 0.7401371 | 2.705725 | 0 | 11.49574 | 0
2018-03-09 01:09 | 197594.2 | 2280.0001 | 3 | 23 | 4.400237 | 0.6626177 | 2.729089 | 0 | 11.59854 | 0
2018-03-09 01:11 | 197714.2 | 2400.001 | 3 | 23 | 4.400173 | 0.5956011 | 2.750015 | 0 | 11.69062 | 0
2018-03-09 01:13 | 197834.2 | 2520.0009 | 3 | 23 | 4.400175 | 0.5412664 | 2.768956 | 0 | 11.77397 | 0
2018-03-09 01:15 | 197954.2 | 2640.0009 | 3 | 23 | 4.400174 | 0.4952135 | 2.78622 | 0 | 11.84993 | 0
2018-03-09 01:17 | 198074.2 | 2760.0002 | 3 | 23 | 4.4002 | 0.4530163 | 2.802023 | 0 | 11.91947 | 0
2018-03-09 01:19 | 198194.2 | 2880.0001 | 3 | 23 | 4.400186 | 0.4103222 | 2.816372 | 0 | 11.98261 | 0
2018-03-09 01:21 | 198314.2 | 3000.0002 | 3 | 23 | 4.400164 | 0.3756332 | 2.829453 | 0 | 12.04017 | 0
2018-03-09 01:23 | 198434.2 | 3120.001 | 3 | 23 | 4.400131 | 0.3458118 | 2.841471 | 0 | 12.09305 | 0
2018-03-09 01:25 | 198554.2 | 3240.001 | 3 | 23 | 4.400177 | 0.3209076 | 2.852589 | 0 | 12.14197 | 0
2018-03-09 01:27 | 198674.2 | 3360.0002 | 3 | 23 | 4.400096 | 0.2930946 | 2.86283 | 0 | 12.18703 | 0
2018-03-09 01:29 | 198794.2 | 3480.001 | 3 | 23 | 4.400147 | 0.2703943 | 2.872213 | 0 | 12.22832 | 0
2018-03-09 01:31 | 198914.2 | 3600.0002 | 3 | 23 | 4.400148 | 0.2499771 | 2.880892 | 0 | 12.26651 | 0
2018-03-09 01:33 | 199034.2 | 3720.0002 | 3 | 23 | 4.400161 | 0.2331505 | 2.888934 | 0 | 12.30189 | 0
2018-03-09 01:35 | 199154.2 | 3840.001 | 3 | 23 | 4.400131 | 0.2155886 | 2.896418 | 0 | 12.33482 | 0
2018-03-09 01:37 | 199274.2 | 3960.001 | 3 | 23 | 4.400131 | 0.1966753 | 2.903291 | 0 | 12.36507 | 0
2018-03-09 01:39 | 199394.2 | 4080.0003 | 3 | 23 | 4.400153 | 0.1825438 | 2.90961 | 0 | 12.39287 | 0
2018-03-09 01:41 | 199514.2 | 4200.001 | 3 | 23 | 4.400094 | 0.1692762 | 2.915468 | 0 | 12.41865 | 0
2018-03-09 01:43 | 199634.2 | 4320.0003 | 3 | 23 | 4.400131 | 0.1585045 | 2.920943 | 0 | 12.44274 | 0
2018-03-09 01:45 | 199754.2 | 4440.001 | 3 | 23 | 4.400158 | 0.1465549 | 2.926032 | 0 | 12.46513 | 0
2018-03-09 01:47 | 199874.2 | 4560.0002 | 3 | 23 | 4.400065 | 0.1342754 | 2.930705 | 0 | 12.48569 | 0
2018-03-09 01:49 | 199994.2 | 4680.0011 | 3 | 23 | 4.400154 | 0.1255093 | 2.935043 | 0 | 12.50478 | 0
2018-03-09 01:51 | 200114.2 | 4800.0002 | 3 | 23 | 4.400109 | 0.1180658 | 2.939093 | 0 | 12.5226 | 0
2018-03-09 01:53 | 200234.2 | 4920.001 | 3 | 23 | 4.40016 | 0.1102667 | 2.942898 | 0 | 12.53934 | 0
2018-03-09 01:55 | 200354.2 | 5040.0018 | 3 | 23 | 4.400154 | 0.1012287 | 2.946403 | 0 | 12.55476 | 0
2018-03-09 01:57 | 200474.2 | 5160.0002 | 3 | 23 | 4.40014 | 0.09521675 | 2.949662 | 0 | 12.5691 | 0
2018-03-09 01:59 | 200594.2 | 5280.001 | 3 | 23 | 4.400053 | 0.08838272 | 2.952711 | 0 | 12.58252 | 0
2018-03-09 02:01 | 200714.2 | 5400.001 | 3 | 23 | 4.400093 | 0.08413696 | 2.955597 | 0 | 12.59522 | 0
2018-03-09 02:02 | 200762.2 | 5447.9751 | 3 | 23 | 4.400096 | 0.08149529 | 2.956702 | 0 | 12.60008 | 0
2018-03-09 02:04 | 200882.2 | 120.0002 | 4 | 23 | 4.3921 | 0 | 2.956702 | 0 | 12.60008 | 0
2018-03-09 02:06 | 201002.2 | 240.001 | 4 | 23 | 4.391237 | 0 | 2.956702 | 0 | 12.60008 | 0
2018-03-09 02:07 | 201062.2 | 300.0041 | 4 | 23 | 4.390933 | 0 | 2.956702 | 0 | 12.60008 | 0
2018-03-09 02:09 | 201182.3 | 120.0002 | 5 | 23 | 3.816723 | -6.519807 | 2.956702 | 0.2173088 | 12.60008 | 0.8405764
2018-03-09 02:11 | 201302.3 | 240.001 | 5 | 23 | 3.756253 | -6.519837 | 2.956702 | 0.434637 | 12.60008 | 1.663832
2018-03-09 02:13 | 201422.3 | 360.0002 | 5 | 23 | 3.682423 | -6.519848 | 2.956702 | 0.651955 | 12.60008 | 2.472196
2018-03-09 02:15 | 201542.3 | 480.0009 | 5 | 23 | 3.611142 | -6.519832 | 2.956702 | 0.8692828 | 12.60008 | 3.264663
2018-03-09 02:17 | 201662.3 | 600.0009 | 5 | 23 | 3.543678 | -6.519904 | 2.956702 | 1.0866 | 12.60008 | 4.041971
2018-03-09 02:19 | 201782.3 | 720.0002 | 5 | 23 | 3.484463 | -6.519904 | 2.956702 | 1.303916 | 12.60008 | 4.805526
2018-03-09 02:21 | 201902.3 | 840.0002 | 5 | 23 | 3.430699 | -6.51987 | 2.956702 | 1.521229 | 12.60008 | 5.556822
2018-03-09 02:23 | 202022.3 | 960.001 | 5 | 23 | 3.383347 | -6.519915 | 2.956702 | 1.738539 | 12.60008 | 6.297025
2018-03-09 02:25 | 202142.3 | 1080.001 | 5 | 23 | 3.343689 | -6.519907 | 2.956702 | 1.955855 | 12.60008 | 7.027899
2018-03-09 02:27 | 202262.3 | 1200.0002 | 5 | 23 | 3.308051 | -6.519857 | 2.956702 | 2.173155 | 12.60008 | 7.750546
2018-03-09 02:29 | 202382.3 | 1320.0019 | 5 | 23 | 3.269713 | -6.519964 | 2.956702 | 2.390496 | 12.60008 | 8.46545
2018-03-09 02:31 | 202502.3 | 1440.0009 | 5 | 23 | 3.216539 | -6.519834 | 2.956702 | 2.607822 | 12.60008 | 9.170646
2018-03-09 02:33 | 202622.3 | 1560.0001 | 5 | 23 | 3.122127 | -6.519905 | 2.956702 | 2.825112 | 12.60008 | 9.860747
2018-03-09 02:34 | 202692.2 | 1629.9128 | 5 | 23 | 2.999996 | -6.519832 | 2.956702 | 2.951745 | 12.60008 | 10.24933
2018-03-09 02:36 | 202812.3 | 119.9999 | 6 | 23 | 3.630822 | 0 | 2.956702 | 2.951762 | 12.60008 | 10.24938
2018-03-09 02:38 | 202932.3 | 240 | 6 | 23 | 3.658494 | 0 | 2.956702 | 2.951762 | 12.60008 | 10.24938
2018-03-09 02:39 | 202992.3 | 300.0022 | 6 | 23 | 3.665407 | 0 | 2.956702 | 2.951762 | 12.60008 | 10.24938
2018-03-09 02:39 | 202992.3 | 0.0033 | 7 | 24 | 3.665393 | 0 | 0 | 0 | 0 | 0
2018-03-09 02:41 | 203112.4 | 120.001 | 2 | 24 | 4.080583 | 4.890155 | 0.162391 | 1.856e-09 | 0.6546597 | 6.802e-09
2018-03-09 02:43 | 203232.4 | 240.0009 | 2 | 24 | 4.132003 | 4.89 | 0.3253899 | 1.856e-09 | 1.32431 | 6.802e-09
2018-03-09 02:45 | 203352.4 | 360.001 | 2 | 24 | 4.160367 | 4.890143 | 0.4883648 | 1.856e-09 | 2.000319 | 6.802e-09
2018-03-09 02:47 | 203472.4 | 480.0001 | 2 | 24 | 4.181129 | 4.889834 | 0.651374 | 1.856e-09 | 2.680164 | 6.802e-09
2018-03-09 02:49 | 203592.4 | 600.0009 | 2 | 24 | 4.200307 | 4.772916 | 0.8138409 | 1.856e-09 | 3.36137 | 6.802e-09
2018-03-09 02:51 | 203712.4 | 720.0001 | 2 | 24 | 4.200263 | 4.401292 | 0.9666319 | 1.856e-09 | 4.003136 | 6.802e-09
2018-03-09 02:53 | 203832.4 | 840.0009 | 2 | 24 | 4.200281 | 4.049293 | 1.107449 | 1.856e-09 | 4.594606 | 6.802e-09
2018-03-09 02:55 | 203952.4 | 960.0002 | 2 | 24 | 4.200288 | 3.718759 | 1.236946 | 1.856e-09 | 5.138529 | 6.802e-09
2018-03-09 02:57 | 204072.4 | 1080.0001 | 2 | 24 | 4.200282 | 3.373168 | 1.355209 | 1.856e-09 | 5.635267 | 6.802e-09
2018-03-09 02:57 | 204110.9 | 1118.5624 | 2 | 24 | 4.20025 | 3.25999 | 1.390724 | 1.856e-09 | 5.784442 | 6.802e-09
2018-03-09 02:59 | 204230.9 | 120.0001 | 3 | 24 | 4.22392 | 3.259816 | 1.499008 | 1.856e-09 | 6.24044 | 6.802e-09
2018-03-09 03:01 | 204350.9 | 240.0001 | 3 | 24 | 4.251065 | 3.260142 | 1.607677 | 1.856e-09 | 6.700908 | 6.802e-09
2018-03-09 03:03 | 204470.9 | 360.0013 | 3 | 24 | 4.279647 | 3.260163 | 1.716344 | 1.856e-09 | 7.164392 | 6.802e-09
2018-03-09 03:05 | 204590.9 | 480 | 3 | 24 | 4.312422 | 3.26011 | 1.825016 | 1.856e-09 | 7.631194 | 6.802e-09
2018-03-09 03:07 | 204710.9 | 600.0009 | 3 | 24 | 4.350303 | 3.260119 | 1.933678 | 1.856e-09 | 8.101837 | 6.802e-09
2018-03-09 03:09 | 204830.9 | 720.0001 | 3 | 24 | 4.388893 | 3.26014 | 2.042347 | 1.856e-09 | 8.576664 | 6.802e-09
2018-03-09 03:11 | 204950.9 | 840.0009 | 3 | 24 | 4.400278 | 2.910985 | 2.146428 | 1.856e-09 | 9.034472 | 6.802e-09
2018-03-09 03:13 | 205070.9 | 960.0018 | 3 | 24 | 4.400261 | 2.539498 | 2.237166 | 1.856e-09 | 9.433745 | 6.802e-09
2018-03-09 03:15 | 205190.9 | 1080.0003 | 3 | 24 | 4.400295 | 2.194638 | 2.315992 | 1.856e-09 | 9.780602 | 6.802e-09
2018-03-09 03:17 | 205310.9 | 1200.0009 | 3 | 24 | 4.400242 | 1.90976 | 2.384205 | 1.856e-09 | 10.08076 | 6.802e-09
2018-03-09 03:19 | 205430.9 | 1320.0001 | 3 | 24 | 4.400277 | 1.675327 | 2.443838 | 1.856e-09 | 10.34316 | 6.802e-09
2018-03-09 03:21 | 205550.9 | 1440.0008 | 3 | 24 | 4.400247 | 1.480633 | 2.496334 | 1.856e-09 | 10.57415 | 6.802e-09
2018-03-09 03:23 | 205670.9 | 1560.0008 | 3 | 24 | 4.400294 | 1.303118 | 2.542693 | 1.856e-09 | 10.77814 | 6.802e-09
2018-03-09 03:25 | 205790.9 | 1680 | 3 | 24 | 4.400215 | 1.143205 | 2.583341 | 1.856e-09 | 10.95701 | 6.802e-09
2018-03-09 03:27 | 205910.9 | 1800.0009 | 3 | 24 | 4.400222 | 1.01574 | 2.619269 | 1.856e-09 | 11.1151 | 6.802e-09
2018-03-09 03:29 | 206030.9 | 1920.0009 | 3 | 24 | 4.400186 | 0.9077225 | 2.651262 | 1.856e-09 | 11.25587 | 6.802e-09
2018-03-09 03:31 | 206150.9 | 2040.0016 | 3 | 24 | 4.400208 | 0.8161011 | 2.679986 | 1.856e-09 | 11.38227 | 6.802e-09
2018-03-09 03:33 | 206270.9 | 2160.0008 | 3 | 24 | 4.40015 | 0.725214 | 2.705693 | 1.856e-09 | 11.49538 | 6.802e-09
2018-03-09 03:35 | 206390.9 | 2280.0008 | 3 | 24 | 4.400198 | 0.6513281 | 2.728611 | 1.856e-09 | 11.59622 | 6.802e-09
2018-03-09 03:37 | 206510.9 | 2400.0017 | 3 | 24 | 4.400184 | 0.5887518 | 2.74926 | 1.856e-09 | 11.68709 | 6.802e-09
2018-03-09 03:39 | 206630.9 | 2520.0001 | 3 | 24 | 4.400182 | 0.5368013 | 2.767998 | 1.856e-09 | 11.76954 | 6.802e-09
2018-03-09 03:41 | 206750.9 | 2640.0008 | 3 | 24 | 4.400164 | 0.4865379 | 2.785059 | 1.856e-09 | 11.84461 | 6.802e-09
2018-03-09 03:43 | 206870.9 | 2760.001 | 3 | 24 | 4.400211 | 0.4388227 | 2.80045 | 1.856e-09 | 11.91233 | 6.802e-09
2018-03-09 03:45 | 206990.9 | 2880.0001 | 3 | 24 | 4.400179 | 0.4006329 | 2.814415 | 1.856e-09 | 11.97378 | 6.802e-09
2018-03-09 03:47 | 207110.9 | 3000.001 | 3 | 24 | 4.400214 | 0.3686714 | 2.827191 | 1.856e-09 | 12.03 | 6.802e-09
2018-03-09 03:49 | 207230.9 | 3120.0009 | 3 | 24 | 4.400156 | 0.3395052 | 2.838982 | 1.856e-09 | 12.08188 | 6.802e-09
2018-03-09 03:51 | 207350.9 | 3240.0002 | 3 | 24 | 4.400183 | 0.3091736 | 2.849802 | 1.856e-09 | 12.12949 | 6.802e-09
2018-03-09 03:53 | 207470.9 | 3360.0001 | 3 | 24 | 4.400147 | 0.2839603 | 2.859659 | 1.856e-09 | 12.17286 | 6.802e-09
2018-03-09 03:55 | 207590.9 | 3480.0007 | 3 | 24 | 4.400172 | 0.2617216 | 2.868737 | 1.856e-09 | 12.2128 | 6.802e-09
2018-03-09 03:57 | 207710.9 | 3600 | 3 | 24 | 4.400138 | 0.2435513 | 2.877144 | 1.856e-09 | 12.2498 | 6.802e-09
2018-03-09 03:59 | 207830.9 | 3720.0009 | 3 | 24 | 4.400177 | 0.2255335 | 2.884964 | 1.856e-09 | 12.2842 | 6.802e-09
2018-03-09 04:01 | 207950.9 | 3840.0001 | 3 | 24 | 4.400155 | 0.2061691 | 2.892143 | 1.856e-09 | 12.3158 | 6.802e-09
2018-03-09 04:03 | 208070.9 | 3960.0001 | 3 | 24 | 4.400125 | 0.1908646 | 2.898757 | 1.856e-09 | 12.3449 | 6.802e-09
2018-03-09 04:05 | 208190.9 | 4080.0008 | 3 | 24 | 4.400094 | 0.1779213 | 2.904904 | 1.856e-09 | 12.37194 | 6.802e-09
2018-03-09 04:07 | 208310.9 | 4200.0001 | 3 | 24 | 4.400123 | 0.166502 | 2.910645 | 1.856e-09 | 12.39721 | 6.802e-09
2018-03-09 04:09 | 208430.9 | 4320.0008 | 3 | 24 | 4.4001 | 0.1528778 | 2.915974 | 1.856e-09 | 12.42065 | 6.802e-09
2018-03-09 04:11 | 208550.9 | 4440 | 3 | 24 | 4.400119 | 0.1424713 | 2.920902 | 1.856e-09 | 12.44234 | 6.802e-09
2018-03-09 04:13 | 208670.9 | 4560.0001 | 3 | 24 | 4.400105 | 0.133522 | 2.92551 | 1.856e-09 | 12.46261 | 6.802e-09
2018-03-09 04:15 | 208790.9 | 4680.0001 | 3 | 24 | 4.400096 | 0.1263962 | 2.929845 | 1.856e-09 | 12.48169 | 6.802e-09
2018-03-09 04:17 | 208910.9 | 4800.0008 | 3 | 24 | 4.400124 | 0.1189308 | 2.933943 | 1.856e-09 | 12.49972 | 6.802e-09
2018-03-09 04:19 | 209030.9 | 4920.0001 | 3 | 24 | 4.40013 | 0.109911 | 2.937751 | 1.856e-09 | 12.51648 | 6.802e-09
2018-03-09 04:21 | 209150.9 | 5040 | 3 | 24 | 4.400042 | 0.1023636 | 2.941296 | 1.856e-09 | 12.53207 | 6.802e-09
2018-03-09 04:23 | 209270.9 | 5160 | 3 | 24 | 4.400111 | 0.09735012 | 2.944631 | 1.856e-09 | 12.54675 | 6.802e-09
2018-03-09 04:25 | 209390.9 | 5280.001 | 3 | 24 | 4.400136 | 0.09268665 | 2.947789 | 1.856e-09 | 12.56065 | 6.802e-09
2018-03-09 04:27 | 209510.9 | 5400.0017 | 3 | 24 | 4.400128 | 0.08618927 | 2.950772 | 1.856e-09 | 12.57377 | 6.802e-09
2018-03-09 04:29 | 209600.2 | 5489.2855 | 3 | 24 | 4.4001 | 0.08149719 | 2.952851 | 1.856e-09 | 12.58292 | 6.802e-09
2018-03-09 04:31 | 209720.3 | 120.001 | 4 | 24 | 4.392064 | 0 | 2.952851 | 1.856e-09 | 12.58292 | 6.802e-09
2018-03-09 04:33 | 209840.3 | 240.0001 | 4 | 24 | 4.391116 | 0 | 2.952851 | 1.856e-09 | 12.58292 | 6.802e-09
2018-03-09 04:34 | 209900.3 | 300.004 | 4 | 24 | 4.39077 | 0 | 2.952851 | 1.856e-09 | 12.58292 | 6.802e-09
2018-03-09 04:36 | 210020.4 | 120.001 | 5 | 24 | 3.822863 | -6.51999 | 2.952851 | 0.2172865 | 12.58292 | 0.8424445
2018-03-09 04:38 | 210140.4 | 240.0002 | 5 | 24 | 3.756967 | -6.520052 | 2.952851 | 0.4346305 | 12.58292 | 1.666259
2018-03-09 04:40 | 210260.4 | 360.001 | 5 | 24 | 3.686916 | -6.519958 | 2.952851 | 0.6519284 | 12.58292 | 2.475048
2018-03-09 04:42 | 210380.4 | 480.0002 | 5 | 24 | 3.617095 | -6.519945 | 2.952851 | 0.8692906 | 12.58292 | 3.268759
2018-03-09 04:44 | 210500.4 | 600.0019 | 5 | 24 | 3.549963 | -6.52003 | 2.952851 | 1.086621 | 12.58292 | 4.047544
2018-03-09 04:46 | 210620.4 | 720.0002 | 5 | 24 | 3.484855 | -6.519947 | 2.952851 | 1.303905 | 12.58292 | 4.811746
2018-03-09 04:48 | 210740.4 | 840.001 | 5 | 24 | 3.430795 | -6.519992 | 2.952851 | 1.521242 | 12.58292 | 5.563007
2018-03-09 04:50 | 210860.4 | 960.001 | 5 | 24 | 3.386679 | -6.519974 | 2.952851 | 1.738556 | 12.58292 | 6.303663
2018-03-09 04:52 | 210980.4 | 1080.0003 | 5 | 24 | 3.34877 | -6.520059 | 2.952851 | 1.955898 | 12.58292 | 7.035576
2018-03-09 04:54 | 211100.4 | 1200.0002 | 5 | 24 | 3.310222 | -6.519937 | 2.952851 | 2.173222 | 12.58292 | 7.759252
2018-03-09 04:56 | 211220.4 | 1320.0001 | 5 | 24 | 3.267776 | -6.519983 | 2.952851 | 2.390551 | 12.58292 | 8.474042
2018-03-09 04:58 | 211340.4 | 1440.0001 | 5 | 24 | 3.219265 | -6.51991 | 2.952851 | 2.607865 | 12.58292 | 9.179224
2018-03-09 05:00 | 211460.4 | 1560.0001 | 5 | 24 | 3.129322 | -6.519975 | 2.952851 | 2.825182 | 12.58292 | 9.870423
2018-03-09 05:01 | 211533.4 | 1633.0657 | 5 | 24 | 2.999999 | -6.519945 | 2.952851 | 2.957509 | 12.58292 | 10.27708
2018-03-09 05:03 | 211653.5 | 120.0001 | 6 | 24 | 3.627697 | 0 | 2.952851 | 2.957509 | 12.58292 | 10.27708
2018-03-09 05:05 | 211773.5 | 240.0001 | 6 | 24 | 3.655816 | 0 | 2.952851 | 2.957509 | 12.58292 | 10.27708
2018-03-09 05:06 | 211833.5 | 300.004 | 6 | 24 | 3.662635 | 0 | 2.952851 | 2.957509 | 12.58292 | 10.27708
2018-03-09 05:06 | 211833.5 | 0.0025 | 7 | 25 | 3.662489 | 0 | 0 | 0 | 0 | 0
2018-03-09 05:08 | 211953.6 | 120.0002 | 2 | 25 | 4.077584 | 4.890145 | 0.162395 | 6.22e-10 | 0.6543401 | 2.277e-09
2018-03-09 05:10 | 212073.6 | 240.0009 | 2 | 25 | 4.127683 | 4.890094 | 0.3253867 | 6.22e-10 | 1.323316 | 2.277e-09
2018-03-09 05:12 | 212193.6 | 360.0011 | 2 | 25 | 4.160108 | 4.890155 | 0.4883921 | 6.22e-10 | 1.998965 | 2.277e-09
2018-03-09 05:14 | 212313.6 | 480.0011 | 2 | 25 | 4.184906 | 4.890113 | 0.6513996 | 6.22e-10 | 2.679204 | 2.277e-09
2018-03-09 05:16 | 212433.6 | 600.001 | 2 | 25 | 4.200294 | 4.760995 | 0.8136573 | 6.22e-10 | 3.359879 | 2.277e-09
2018-03-09 05:18 | 212553.6 | 720.0001 | 2 | 25 | 4.20028 | 4.414432 | 0.9664868 | 6.22e-10 | 4.001805 | 2.277e-09
2018-03-09 05:20 | 212673.6 | 840.0002 | 2 | 25 | 4.200254 | 4.051812 | 1.107662 | 6.22e-10 | 4.594779 | 2.277e-09
2018-03-09 05:22 | 212793.6 | 960.0003 | 2 | 25 | 4.200298 | 3.662982 | 1.236229 | 6.22e-10 | 5.134799 | 2.277e-09
2018-03-09 05:24 | 212913.6 | 1080.0001 | 2 | 25 | 4.200274 | 3.326711 | 1.352558 | 6.22e-10 | 5.623415 | 2.277e-09
2018-03-09 05:24 | 212939.1 | 1105.5745 | 2 | 25 | 4.200271 | 3.259995 | 1.375951 | 6.22e-10 | 5.721672 | 2.277e-09
2018-03-09 05:26 | 213059.1 | 120.0002 | 3 | 25 | 4.223015 | 3.260146 | 1.484233 | 3.28e-09 | 6.177612 | 1.3042e-08
2018-03-09 05:28 | 213179.1 | 240.0017 | 3 | 25 | 4.249332 | 3.259788 | 1.592889 | 3.28e-09 | 6.637862 | 1.3042e-08
2018-03-09 05:30 | 213299.1 | 360.0016 | 3 | 25 | 4.280633 | 3.259961 | 1.701556 | 3.28e-09 | 7.101261 | 1.3042e-08
2018-03-09 05:32 | 213419.1 | 480.0009 | 3 | 25 | 4.314537 | 3.259849 | 1.810212 | 3.28e-09 | 7.568233 | 1.3042e-08
2018-03-09 05:34 | 213539.1 | 600.0009 | 3 | 25 | 4.349121 | 3.259803 | 1.91887 | 3.28e-09 | 8.038899 | 1.3042e-08
2018-03-09 05:36 | 213659.1 | 720.0008 | 3 | 25 | 4.385111 | 3.259868 | 2.027524 | 3.28e-09 | 8.5134 | 1.3042e-08
2018-03-09 05:38 | 213779.1 | 840.0009 | 3 | 25 | 4.40027 | 2.952003 | 2.132852 | 3.28e-09 | 8.97654 | 1.3042e-08
2018-03-09 05:40 | 213899.1 | 960.0009 | 3 | 25 | 4.400266 | 2.546317 | 2.224247 | 3.28e-09 | 9.378704 | 1.3042e-08
2018-03-09 05:42 | 214019.1 | 1080.0009 | 3 | 25 | 4.400298 | 2.226552 | 2.303629 | 3.28e-09 | 9.728009 | 1.3042e-08
2018-03-09 05:44 | 214139.1 | 1200.0016 | 3 | 25 | 4.400261 | 1.959214 | 2.373235 | 3.28e-09 | 10.03429 | 1.3042e-08
2018-03-09 05:46 | 214259.1 | 1320.0008 | 3 | 25 | 4.400248 | 1.731719 | 2.434716 | 3.28e-09 | 10.30483 | 1.3042e-08
2018-03-09 05:48 | 214379.1 | 1440.0009 | 3 | 25 | 4.400276 | 1.519241 | 2.488875 | 3.28e-09 | 10.54314 | 1.3042e-08
2018-03-09 05:50 | 214499.1 | 1560.0016 | 3 | 25 | 4.40025 | 1.337627 | 2.536353 | 3.28e-09 | 10.75205 | 1.3042e-08
2018-03-09 05:52 | 214619.1 | 1680.0017 | 3 | 25 | 4.400223 | 1.187594 | 2.578379 | 3.28e-09 | 10.93698 | 1.3042e-08
2018-03-09 05:54 | 214739.1 | 1800.0017 | 3 | 25 | 4.400228 | 1.063258 | 2.61582 | 3.28e-09 | 11.10173 | 1.3042e-08
2018-03-09 05:56 | 214859.1 | 1920.0016 | 3 | 25 | 4.400225 | 0.9501114 | 2.64935 | 3.28e-09 | 11.24927 | 1.3042e-08
2018-03-09 05:58 | 214979.1 | 2040.0017 | 3 | 25 | 4.400193 | 0.8425493 | 2.679176 | 3.28e-09 | 11.38051 | 1.3042e-08
2018-03-09 06:00 | 215099.1 | 2160.0001 | 3 | 25 | 4.400217 | 0.7561951 | 2.705779 | 3.28e-09 | 11.49757 | 1.3042e-08
2018-03-09 06:02 | 215219.1 | 2280.0017 | 3 | 25 | 4.40023 | 0.6825581 | 2.729715 | 3.28e-09 | 11.60289 | 1.3042e-08
2018-03-09 06:04 | 215339.1 | 2400.0009 | 3 | 25 | 4.400175 | 0.6195831 | 2.751408 | 3.28e-09 | 11.69834 | 1.3042e-08
2018-03-09 06:06 | 215459.1 | 2520.0016 | 3 | 25 | 4.400184 | 0.5577068 | 2.771051 | 3.28e-09 | 11.78478 | 1.3042e-08
2018-03-09 06:08 | 215579.1 | 2640.0009 | 3 | 25 | 4.400163 | 0.5022526 | 2.788691 | 3.28e-09 | 11.8624 | 1.3042e-08
2018-03-09 06:10 | 215699.1 | 2760.0025 | 3 | 25 | 4.40014 | 0.4552984 | 2.80465 | 3.28e-09 | 11.93262 | 1.3042e-08
2018-03-09 06:12 | 215819.1 | 2880.0002 | 3 | 25 | 4.40018 | 0.4175043 | 2.819184 | 3.28e-09 | 11.99657 | 1.3042e-08
2018-03-09 06:14 | 215939.1 | 3000.0002 | 3 | 25 | 4.400161 | 0.3811436 | 2.832494 | 3.28e-09 | 12.05514 | 1.3042e-08
2018-03-09 06:16 | 216059.1 | 3120.0009 | 3 | 25 | 4.400141 | 0.3445482 | 2.844579 | 3.28e-09 | 12.10832 | 1.3042e-08
2018-03-09 06:18 | 216179.1 | 3240.0009 | 3 | 25 | 4.400122 | 0.3147507 | 2.855566 | 3.28e-09 | 12.15666 | 1.3042e-08
2018-03-09 06:20 | 216299.1 | 3360.0018 | 3 | 25 | 4.400187 | 0.2910347 | 2.865652 | 3.28e-09 | 12.20104 | 1.3042e-08
2018-03-09 06:22 | 216419.1 | 3480.0016 | 3 | 25 | 4.400124 | 0.2687845 | 2.87497 | 3.28e-09 | 12.24204 | 1.3042e-08
2018-03-09 06:24 | 216539.1 | 3600.0016 | 3 | 25 | 4.400199 | 0.2472067 | 2.883575 | 3.28e-09 | 12.2799 | 1.3042e-08
2018-03-09 06:26 | 216659.1 | 3720.0008 | 3 | 25 | 4.400147 | 0.225523 | 2.891432 | 3.28e-09 | 12.31447 | 1.3042e-08
2018-03-09 06:28 | 216779.1 | 3840.0008 | 3 | 25 | 4.400171 | 0.2097883 | 2.898687 | 3.28e-09 | 12.3464 | 1.3042e-08
2018-03-09 06:30 | 216899.1 | 3960.0009 | 3 | 25 | 4.400144 | 0.19557 | 2.90543 | 3.28e-09 | 12.37607 | 1.3042e-08
2018-03-09 06:32 | 217019.1 | 4080.0009 | 3 | 25 | 4.400138 | 0.1821756 | 2.911729 | 3.28e-09 | 12.40378 | 1.3042e-08
2018-03-09 06:34 | 217139.1 | 4200.0009 | 3 | 25 | 4.400106 | 0.1664839 | 2.917552 | 3.28e-09 | 12.42941 | 1.3042e-08
2018-03-09 06:36 | 217259.1 | 4320.0009 | 3 | 25 | 4.400153 | 0.1557693 | 2.922923 | 3.28e-09 | 12.45304 | 1.3042e-08
2018-03-09 06:38 | 217379.1 | 4440.0016 | 3 | 25 | 4.400107 | 0.1449165 | 2.92792 | 3.28e-09 | 12.47503 | 1.3042e-08
2018-03-09 06:40 | 217499.1 | 4560.0008 | 3 | 25 | 4.400144 | 0.13671875 | 2.932618 | 3.28e-09 | 12.4957 | 1.3042e-08
2018-03-09 06:42 | 217619.1 | 4680.0017 | 3 | 25 | 4.400101 | 0.1263733 | 2.937016 | 3.28e-09 | 12.51505 | 1.3042e-08
2018-03-09 06:44 | 217739.1 | 4800.0018 | 3 | 25 | 4.400119 | 0.1170492 | 2.941073 | 3.28e-09 | 12.5329 | 1.3042e-08
2018-03-09 06:46 | 217859.1 | 4920.0017 | 3 | 25 | 4.400098 | 0.1098719 | 2.944852 | 3.28e-09 | 12.54953 | 1.3042e-08
2018-03-09 06:48 | 217979.1 | 5040.0013 | 3 | 25 | 4.400102 | 0.1037941 | 2.948401 | 3.28e-09 | 12.56515 | 1.3042e-08
2018-03-09 06:50 | 218099.1 | 5160.0016 | 3 | 25 | 4.400143 | 0.09839821 | 2.95177 | 3.28e-09 | 12.57997 | 1.3042e-08
2018-03-09 06:52 | 218219.1 | 5280.0002 | 3 | 25 | 4.400152 | 0.09050655 | 2.954916 | 3.28e-09 | 12.59381 | 1.3042e-08
2018-03-09 06:54 | 218339.1 | 5400.0009 | 3 | 25 | 4.400099 | 0.08440399 | 2.957821 | 3.28e-09 | 12.6066 | 1.3042e-08
2018-03-09 06:55 | 218384.3 | 5445.1688 | 3 | 25 | 4.400052 | 0.08149719 | 2.958867 | 3.28e-09 | 12.6112 | 1.3042e-08
2018-03-09 06:57 | 218504.4 | 120.0001 | 4 | 25 | 4.391868 | 0 | 2.958867 | 3.28e-09 | 12.6112 | 1.3042e-08
2018-03-09 06:59 | 218624.4 | 240.0009 | 4 | 25 | 4.390972 | 0 | 2.958867 | 3.28e-09 | 12.6112 | 1.3042e-08
2018-03-09 07:00 | 218684.4 | 300.0023 | 4 | 25 | 4.390667 | 0 | 2.958867 | 3.28e-09 | 12.6112 | 1.3042e-08
2018-03-09 07:02 | 218804.4 | 120.0001 | 5 | 25 | 3.810283 | -6.519934 | 2.958867 | 0.217312 | 12.6112 | 0.8398461
2018-03-09 07:04 | 218924.4 | 240.001 | 5 | 25 | 3.74993 | -6.519904 | 2.958867 | 0.4346166 | 12.6112 | 1.6615
2018-03-09 07:06 | 219044.4 | 360.0001 | 5 | 25 | 3.682041 | -6.520007 | 2.958867 | 0.6519113 | 12.6112 | 2.468999
2018-03-09 07:08 | 219164.4 | 480.001 | 5 | 25 | 3.612652 | -6.519925 | 2.958867 | 0.8692618 | 12.6112 | 3.261803
2018-03-09 07:10 | 219284.4 | 600.0009 | 5 | 25 | 3.541502 | -6.519895 | 2.958867 | 1.086583 | 12.6112 | 4.039178
2018-03-09 07:12 | 219404.4 | 720.001 | 5 | 25 | 3.479299 | -6.520129 | 2.958867 | 1.303904 | 12.6112 | 4.801838
2018-03-09 07:14 | 219524.4 | 840.0018 | 5 | 25 | 3.427996 | -6.51981 | 2.958867 | 1.521214 | 12.6112 | 5.552159
2018-03-09 07:16 | 219644.4 | 960.0001 | 5 | 25 | 3.386189 | -6.520159 | 2.958867 | 1.738522 | 12.6112 | 6.292438
2018-03-09 07:18 | 219764.4 | 1080.001 | 5 | 25 | 3.346385 | -6.519842 | 2.958867 | 1.955879 | 12.6112 | 7.024162
2018-03-09 07:20 | 219884.4 | 1200.0004 | 5 | 25 | 3.306285 | -6.520185 | 2.958867 | 2.173216 | 12.6112 | 7.747023
2018-03-09 07:22 | 220004.4 | 1320.001 | 5 | 25 | 3.267614 | -6.520159 | 2.958867 | 2.390532 | 12.6112 | 8.461384
2018-03-09 07:24 | 220124.4 | 1440.001 | 5 | 25 | 3.221797 | -6.52018 | 2.958867 | 2.607863 | 12.6112 | 9.166793
2018-03-09 07:26 | 220244.4 | 1560.0017 | 5 | 25 | 3.132765 | -6.520159 | 2.958867 | 2.825166 | 12.6112 | 9.858796
2018-03-09 07:27 | 220318 | 1633.5664 | 5 | 25 | 2.999997 | -6.52012 | 2.958867 | 2.958429 | 12.6112 | 10.26861
2018-03-09 07:29 | 220438 | 120.0009 | 6 | 25 | 3.627353 | 0 | 2.958867 | 2.958449 | 12.6112 | 10.26867
2018-03-09 07:31 | 220558 | 240.0008 | 6 | 25 | 3.655203 | 0 | 2.958867 | 2.958449 | 12.6112 | 10.26867
2018-03-09 07:32 | 220618 | 300.0031 | 6 | 25 | 3.662035 | 0 | 2.958867 | 2.958449 | 12.6112 | 10.26867
2018-03-09 07:32 | 220618.1 | 0.0025 | 7 | 26 | 3.661895 | 0 | 0 | 0 | 0 | 0
2018-03-09 07:34 | 220738.1 | 120.0002 | 2 | 26 | 4.072133 | 4.890134 | 0.1624173 | 1.657e-09 | 0.6537495 | 6.068e-09
2018-03-09 07:36 | 220858.1 | 240.0009 | 2 | 26 | 4.124497 | 4.890141 | 0.3253985 | 1.657e-09 | 1.321935 | 6.068e-09
2018-03-09 07:38 | 220978.1 | 360.0002 | 2 | 26 | 4.157696 | 4.890073 | 0.488417 | 1.657e-09 | 1.997319 | 6.068e-09
2018-03-09 07:40 | 221098.1 | 480.001 | 2 | 26 | 4.179402 | 4.890027 | 0.6513993 | 1.657e-09 | 2.67674 | 6.068e-09
2018-03-09 07:42 | 221218.1 | 600.0002 | 2 | 26 | 4.200302 | 4.860055 | 0.8143643 | 1.657e-09 | 3.359647 | 6.068e-09
2018-03-09 07:44 | 221338.1 | 720.0019 | 2 | 26 | 4.200298 | 4.477147 | 0.9699307 | 1.657e-09 | 4.013069 | 6.068e-09
2018-03-09 07:46 | 221458.1 | 840.0003 | 2 | 26 | 4.200305 | 4.058759 | 1.112221 | 1.657e-09 | 4.610732 | 6.068e-09
2018-03-09 07:48 | 221578.1 | 960.0003 | 2 | 26 | 4.200279 | 3.691094 | 1.241233 | 1.657e-09 | 5.152615 | 6.068e-09
2018-03-09 07:50 | 221698.1 | 1080.0002 | 2 | 26 | 4.200284 | 3.358695 | 1.358624 | 1.657e-09 | 5.645693 | 6.068e-09
2018-03-09 07:51 | 221737.3 | 1119.1736 | 2 | 26 | 4.200238 | 3.259995 | 1.394626 | 1.657e-09 | 5.796911 | 6.068e-09
2018-03-09 07:53 | 221857.3 | 120.0002 | 3 | 26 | 4.222933 | 3.260163 | 1.502912 | 1.657e-09 | 6.25283 | 6.068e-09
2018-03-09 07:55 | 221977.3 | 240.0001 | 3 | 26 | 4.25256 | 3.259841 | 1.61157 | 1.657e-09 | 6.713236 | 6.068e-09
2018-03-09 07:57 | 222097.3 | 360.0009 | 3 | 26 | 4.284323 | 3.259805 | 1.720224 | 1.657e-09 | 7.177029 | 6.068e-09
2018-03-09 07:59 | 222217.3 | 480.0002 | 3 | 26 | 4.316824 | 3.259812 | 1.828895 | 1.657e-09 | 7.644365 | 6.068e-09
2018-03-09 08:01 | 222337.3 | 600.0009 | 3 | 26 | 4.350441 | 3.259906 | 1.937549 | 1.657e-09 | 8.115212 | 6.068e-09
2018-03-09 08:03 | 222457.3 | 720.0002 | 3 | 26 | 4.388092 | 3.259816 | 2.046217 | 1.657e-09 | 8.589966 | 6.068e-09
2018-03-09 08:05 | 222577.3 | 840.0009 | 3 | 26 | 4.400301 | 2.883698 | 2.149965 | 1.657e-09 | 9.046293 | 6.068e-09
2018-03-09 08:07 | 222697.3 | 960.0002 | 3 | 26 | 4.400279 | 2.509696 | 2.239634 | 1.657e-09 | 9.440863 | 6.068e-09
2018-03-09 08:09 | 222817.3 | 1080.0009 | 3 | 26 | 4.400289 | 2.197829 | 2.31792 | 1.657e-09 | 9.785342 | 6.068e-09
2018-03-09 08:11 | 222937.3 | 1200.0003 | 3 | 26 | 4.400259 | 1.931352 | 2.386685 | 1.657e-09 | 10.08792 | 6.068e-09
2018-03-09 08:13 | 223057.3 | 1320.001 | 3 | 26 | 4.400198 | 1.681581 | 2.446892 | 1.657e-09 | 10.35285 | 6.068e-09
2018-03-09 08:15 | 223177.3 | 1440.0009 | 3 | 26 | 4.400215 | 1.474562 | 2.499382 | 1.657e-09 | 10.58382 | 6.068e-09
2018-03-09 08:17 | 223297.3 | 1560.0002 | 3 | 26 | 4.400248 | 1.304008 | 2.545616 | 1.657e-09 | 10.78726 | 6.068e-09
2018-03-09 08:19 | 223417.3 | 1680.0011 | 3 | 26 | 4.400248 | 1.161723 | 2.586637 | 1.657e-09 | 10.96776 | 6.068e-09
2018-03-09 08:21 | 223537.3 | 1800.0014 | 3 | 26 | 4.400232 | 1.03215 | 2.623181 | 1.657e-09 | 11.12857 | 6.068e-09
2018-03-09 08:23 | 223657.3 | 1920.0009 | 3 | 26 | 4.400205 | 0.910964 | 2.65551 | 1.657e-09 | 11.27082 | 6.068e-09
2018-03-09 08:25 | 223777.3 | 2040.0005 | 3 | 26 | 4.400228 | 0.8145351 | 2.684219 | 1.657e-09 | 11.39715 | 6.068e-09
2018-03-09 08:27 | 223897.3 | 2160.0011 | 3 | 26 | 4.400167 | 0.7319651 | 2.70996 | 1.657e-09 | 11.51041 | 6.068e-09
2018-03-09 08:29 | 224017.3 | 2280.0018 | 3 | 26 | 4.400153 | 0.6616192 | 2.733199 | 1.657e-09 | 11.61267 | 6.068e-09
2018-03-09 08:31 | 224137.3 | 2400.0001 | 3 | 26 | 4.400156 | 0.5933638 | 2.754143 | 1.657e-09 | 11.70483 | 6.068e-09
2018-03-09 08:33 | 224257.3 | 2520.0002 | 3 | 26 | 4.400184 | 0.5341692 | 2.772901 | 1.657e-09 | 11.78736 | 6.068e-09
2018-03-09 08:35 | 224377.3 | 2640.001 | 3 | 26 | 4.400179 | 0.4855232 | 2.789877 | 1.657e-09 | 11.86206 | 6.068e-09
2018-03-09 08:37 | 224497.3 | 2760.0003 | 3 | 26 | 4.400195 | 0.4450588 | 2.805358 | 1.657e-09 | 11.93018 | 6.068e-09
2018-03-09 08:39 | 224617.3 | 2880.001 | 3 | 26 | 4.400159 | 0.4056864 | 2.819538 | 1.657e-09 | 11.99258 | 6.068e-09
2018-03-09 08:41 | 224737.3 | 3000.0002 | 3 | 26 | 4.400105 | 0.3658075 | 2.832407 | 1.657e-09 | 12.0492 | 6.068e-09
2018-03-09 08:43 | 224857.3 | 3120.0009 | 3 | 26 | 4.400177 | 0.335371 | 2.844102 | 1.657e-09 | 12.10066 | 6.068e-09
2018-03-09 08:45 | 224977.3 | 3240.001 | 3 | 26 | 4.400136 | 0.3093834 | 2.854832 | 1.657e-09 | 12.14788 | 6.068e-09
2018-03-09 08:47 | 225097.3 | 3360.0001 | 3 | 26 | 4.400127 | 0.2873545 | 2.864793 | 1.657e-09 | 12.19171 | 6.068e-09
2018-03-09 08:49 | 225217.3 | 3480.0026 | 3 | 26 | 4.400094 | 0.2640371 | 2.874008 | 1.657e-09 | 12.23225 | 6.068e-09
2018-03-09 08:51 | 225337.3 | 3600.001 | 3 | 26 | 4.40018 | 0.2446098 | 2.882471 | 1.657e-09 | 12.26949 | 6.068e-09
2018-03-09 08:53 | 225457.3 | 3720.0002 | 3 | 26 | 4.400155 | 0.2271566 | 2.890318 | 1.657e-09 | 12.30402 | 6.068e-09
2018-03-09 08:55 | 225577.3 | 3840.0002 | 3 | 26 | 4.400143 | 0.212882 | 2.897634 | 1.657e-09 | 12.33621 | 6.068e-09
2018-03-09 08:57 | 225697.3 | 3960.001 | 3 | 26 | 4.4001 | 0.197772 | 2.90449 | 1.657e-09 | 12.36638 | 6.068e-09
2018-03-09 08:59 | 225817.3 | 4080.0002 | 3 | 26 | 4.400122 | 0.183136 | 2.910846 | 1.657e-09 | 12.39435 | 6.068e-09
2018-03-09 09:01 | 225937.3 | 4200.0002 | 3 | 26 | 4.400119 | 0.1701746 | 2.916738 | 1.657e-09 | 12.42027 | 6.068e-09
2018-03-09 09:03 | 226057.3 | 4320.0002 | 3 | 26 | 4.400122 | 0.1596746 | 2.922234 | 1.657e-09 | 12.44445 | 6.068e-09
2018-03-09 09:05 | 226177.3 | 4440.0011 | 3 | 26 | 4.400115 | 0.1507492 | 2.927402 | 1.657e-09 | 12.46719 | 6.068e-09
2018-03-09 09:07 | 226297.3 | 4560.0002 | 3 | 26 | 4.400111 | 0.1397076 | 2.932255 | 1.657e-09 | 12.48855 | 6.068e-09
2018-03-09 09:09 | 226417.3 | 4680.0002 | 3 | 26 | 4.400116 | 0.1298666 | 2.936744 | 1.657e-09 | 12.5083 | 6.068e-09
2018-03-09 09:11 | 226537.3 | 4800.0002 | 3 | 26 | 4.400139 | 0.122098 | 2.940948 | 1.657e-09 | 12.5268 | 6.068e-09
2018-03-09 09:13 | 226657.3 | 4920.001 | 3 | 26 | 4.400121 | 0.1152124 | 2.944884 | 1.657e-09 | 12.54412 | 6.068e-09
2018-03-09 09:15 | 226777.3 | 5040.0002 | 3 | 26 | 4.400156 | 0.1077108 | 2.948597 | 1.657e-09 | 12.56046 | 6.068e-09
2018-03-09 09:17 | 226897.3 | 5160.001 | 3 | 26 | 4.400106 | 0.09877491 | 2.95203 | 1.657e-09 | 12.57556 | 6.068e-09
2018-03-09 09:19 | 227017.3 | 5280.001 | 3 | 26 | 4.400072 | 0.0912447 | 2.955195 | 1.657e-09 | 12.58949 | 6.068e-09
2018-03-09 09:21 | 227137.3 | 5400.001 | 3 | 26 | 4.400099 | 0.0858469 | 2.958151 | 1.657e-09 | 12.6025 | 6.068e-09
2018-03-09 09:22 | 227220.9 | 5483.5673 | 3 | 26 | 4.4001 | 0.08148479 | 2.960103 | 1.657e-09 | 12.61108 | 6.068e-09
2018-03-09 09:24 | 227340.9 | 120.0002 | 4 | 26 | 4.392068 | 0 | 2.960103 | 1.657e-09 | 12.61108 | 6.068e-09
2018-03-09 09:26 | 227460.9 | 240.001 | 4 | 26 | 4.391327 | 0 | 2.960103 | 1.657e-09 | 12.61108 | 6.068e-09
2018-03-09 09:27 | 227520.9 | 300.0016 | 4 | 26 | 4.391016 | 0 | 2.960103 | 1.657e-09 | 12.61108 | 6.068e-09
2018-03-09 09:29 | 227641 | 120.0009 | 5 | 26 | 3.816174 | -6.519904 | 2.960103 | 0.2172941 | 12.61108 | 0.8407363
2018-03-09 09:31 | 227761 | 240.0001 | 5 | 26 | 3.757448 | -6.519979 | 2.960103 | 0.434641 | 12.61108 | 1.664016
2018-03-09 09:33 | 227881 | 360.0009 | 5 | 26 | 3.687275 | -6.519798 | 2.960103 | 0.6519538 | 12.61108 | 2.473104
2018-03-09 09:35 | 228001 | 480.001 | 5 | 26 | 3.612338 | -6.520165 | 2.960103 | 0.8692965 | 12.61108 | 3.266278
2018-03-09 09:37 | 228121 | 600.001 | 5 | 26 | 3.544249 | -6.520142 | 2.960103 | 1.086617 | 12.61108 | 4.043792
2018-03-09 09:39 | 228241 | 720.0002 | 5 | 26 | 3.484184 | -6.520105 | 2.960103 | 1.303956 | 12.61108 | 4.807381
2018-03-09 09:41 | 228361 | 840.0001 | 5 | 26 | 3.433426 | -6.520147 | 2.960103 | 1.521268 | 12.61108 | 5.558901
2018-03-09 09:43 | 228481 | 960.0018 | 5 | 26 | 3.386648 | -6.520167 | 2.960103 | 1.73861 | 12.61108 | 6.300018
2018-03-09 09:45 | 228601 | 1080.0002 | 5 | 26 | 3.345194 | -6.52006 | 2.960103 | 1.955952 | 12.61108 | 7.031432
2018-03-09 09:47 | 228721 | 1200.001 | 5 | 26 | 3.307672 | -6.520155 | 2.960103 | 2.17326 | 12.61108 | 7.754261
2018-03-09 09:49 | 228841 | 1320.0001 | 5 | 26 | 3.2713 | -6.52016 | 2.960103 | 2.390607 | 12.61108 | 8.469247
2018-03-09 09:51 | 228961 | 1440.001 | 5 | 26 | 3.222683 | -6.520192 | 2.960103 | 2.60793 | 12.61108 | 9.175301
2018-03-09 09:53 | 229081 | 1560.0001 | 5 | 26 | 3.124423 | -6.519854 | 2.960103 | 2.825243 | 12.61108 | 9.866438
2018-03-09 09:55 | 229151.4 | 1630.4121 | 5 | 26 | 2.999985 | -6.519855 | 2.960103 | 2.952758 | 12.61108 | 10.25788
2018-03-09 09:57 | 229271.5 | 120.001 | 6 | 26 | 3.630151 | 0 | 2.960103 | 2.952758 | 12.61108 | 10.25788
2018-03-09 09:59 | 229391.5 | 240.0001 | 6 | 26 | 3.657662 | 0 | 2.960103 | 2.952758 | 12.61108 | 10.25788
2018-03-09 10:00 | 229451.5 | 300.0017 | 6 | 26 | 3.664471 | 0 | 2.960103 | 2.952758 | 12.61108 | 10.25788
2018-03-09 10:00 | 229451.5 | 0.0048 | 7 | 27 | 3.664379 | 0 | 0 | 0 | 0 | 0
2018-03-09 10:02 | 229571.6 | 120.0015 | 2 | 27 | 4.079503 | 4.890058 | 0.162398 | 8.27e-10 | 0.6542806 | 3.029e-09
2018-03-09 10:04 | 229691.6 | 240.0016 | 2 | 27 | 4.133354 | 4.890023 | 0.3253955 | 8.27e-10 | 1.32401 | 3.029e-09
2018-03-09 10:06 | 229811.6 | 360.0009 | 2 | 27 | 4.164038 | 4.890075 | 0.4883852 | 8.27e-10 | 2.00045 | 3.029e-09
2018-03-09 10:08 | 229931.6 | 480.0008 | 2 | 27 | 4.183902 | 4.890096 | 0.6513631 | 8.27e-10 | 2.680727 | 3.029e-09
2018-03-09 10:10 | 230051.6 | 600.0017 | 2 | 27 | 4.200284 | 4.760774 | 0.8137479 | 8.27e-10 | 3.3618 | 3.029e-09
2018-03-09 10:12 | 230171.6 | 720.0007 | 2 | 27 | 4.200279 | 4.34439 | 0.9653093 | 8.27e-10 | 3.998401 | 3.029e-09
2018-03-09 10:14 | 230291.6 | 840.0015 | 2 | 27 | 4.200257 | 3.978518 | 1.103947 | 8.27e-10 | 4.580716 | 3.029e-09
2018-03-09 10:16 | 230411.6 | 960.0015 | 2 | 27 | 4.200321 | 3.643533 | 1.230828 | 8.27e-10 | 5.113655 | 3.029e-09
2018-03-09 10:18 | 230531.6 | 1080 | 2 | 27 | 4.200296 | 3.33644 | 1.347161 | 8.27e-10 | 5.602284 | 3.029e-09
2018-03-09 10:18 | 230561.3 | 1109.723 | 2 | 27 | 4.20026 | 3.259978 | 1.374392 | 8.27e-10 | 5.71666 | 3.029e-09
2018-03-09 10:20 | 230681.3 | 120.0009 | 3 | 27 | 4.225399 | 3.259894 | 1.482681 | 8.27e-10 | 6.172736 | 3.029e-09
2018-03-09 10:22 | 230801.3 | 240.0009 | 3 | 27 | 4.253193 | 3.259904 | 1.591344 | 8.27e-10 | 6.63339 | 3.029e-09
2018-03-09 10:24 | 230921.3 | 360.0001 | 3 | 27 | 4.282172 | 3.259902 | 1.699994 | 8.27e-10 | 7.097059 | 3.029e-09
2018-03-09 10:26 | 231041.3 | 480.0002 | 3 | 27 | 4.312156 | 3.259871 | 1.808667 | 8.27e-10 | 7.564011 | 3.029e-09
2018-03-09 10:28 | 231161.3 | 600.0002 | 3 | 27 | 4.346694 | 3.259852 | 1.917323 | 8.27e-10 | 8.034371 | 3.029e-09
2018-03-09 10:30 | 231281.3 | 720.0002 | 3 | 27 | 4.38533 | 3.2599 | 2.025976 | 8.27e-10 | 8.508747 | 3.029e-09
2018-03-09 10:32 | 231401.3 | 840.001 | 3 | 27 | 4.400318 | 2.949636 | 2.13115 | 8.27e-10 | 8.971234 | 3.029e-09
2018-03-09 10:34 | 231521.3 | 960.001 | 3 | 27 | 4.400264 | 2.58369 | 2.223127 | 8.27e-10 | 9.375957 | 3.029e-09
2018-03-09 10:36 | 231641.3 | 1080.001 | 3 | 27 | 4.400273 | 2.261853 | 2.30381 | 8.27e-10 | 9.730983 | 3.029e-09
2018-03-09 10:38 | 231761.3 | 1200.0002 | 3 | 27 | 4.400275 | 1.962778 | 2.374119 | 8.27e-10 | 10.04036 | 3.029e-09
2018-03-09 10:40 | 231881.3 | 1320.0001 | 3 | 27 | 4.400217 | 1.718164 | 2.435339 | 8.27e-10 | 10.30975 | 3.029e-09
2018-03-09 10:42 | 232001.3 | 1440.0002 | 3 | 27 | 4.400232 | 1.514326 | 2.489134 | 8.27e-10 | 10.54646 | 3.029e-09
2018-03-09 10:44 | 232121.3 | 1560.001 | 3 | 27 | 4.400252 | 1.341897 | 2.536699 | 8.27e-10 | 10.75576 | 3.029e-09
2018-03-09 10:46 | 232241.3 | 1680.0001 | 3 | 27 | 4.4002 | 1.180738 | 2.578734 | 8.27e-10 | 10.94072 | 3.029e-09
2018-03-09 10:48 | 232361.3 | 1800.0002 | 3 | 27 | 4.400306 | 1.039577 | 2.615618 | 8.27e-10 | 11.10302 | 3.029e-09
2018-03-09 10:50 | 232481.3 | 1920.001 | 3 | 27 | 4.400199 | 0.9230204 | 2.648257 | 8.27e-10 | 11.24664 | 3.029e-09
2018-03-09 10:52 | 232601.3 | 2040.0009 | 3 | 27 | 4.400242 | 0.8280392 | 2.677365 | 8.27e-10 | 11.37472 | 3.029e-09
2018-03-09 10:54 | 232721.3 | 2160.0002 | 3 | 27 | 4.400203 | 0.7427254 | 2.703508 | 8.27e-10 | 11.48975 | 3.029e-09
2018-03-09 10:56 | 232841.3 | 2280.0001 | 3 | 27 | 4.400189 | 0.6596594 | 2.726867 | 8.27e-10 | 11.59254 | 3.029e-09
2018-03-09 10:58 | 232961.3 | 2400.001 | 3 | 27 | 4.400217 | 0.5939722 | 2.74773 | 8.27e-10 | 11.68434 | 3.029e-09
2018-03-09 11:00 | 233081.3 | 2520.0001 | 3 | 27 | 4.400206 | 0.5385647 | 2.766571 | 8.27e-10 | 11.76724 | 3.029e-09
2018-03-09 11:02 | 233201.3 | 2640.0002 | 3 | 27 | 4.400146 | 0.4908781 | 2.783723 | 8.27e-10 | 11.84272 | 3.029e-09
2018-03-09 11:04 | 233321.3 | 2760.001 | 3 | 27 | 4.400126 | 0.4457026 | 2.799359 | 8.27e-10 | 11.91152 | 3.029e-09
2018-03-09 11:06 | 233441.3 | 2880.0009 | 3 | 27 | 4.400164 | 0.4038143 | 2.813507 | 8.27e-10 | 11.97377 | 3.029e-09
2018-03-09 11:08 | 233561.3 | 3000.0018 | 3 | 27 | 4.400153 | 0.3690281 | 2.826385 | 8.27e-10 | 12.03044 | 3.029e-09
2018-03-09 11:10 | 233681.3 | 3120.0001 | 3 | 27 | 4.40018 | 0.3410549 | 2.838204 | 8.27e-10 | 12.08244 | 3.029e-09
2018-03-09 11:12 | 233801.3 | 3240.0009 | 3 | 27 | 4.400175 | 0.314456 | 2.849118 | 8.27e-10 | 12.13046 | 3.029e-09
2018-03-09 11:14 | 233921.3 | 3360.0011 | 3 | 27 | 4.400178 | 0.2865782 | 2.859136 | 8.27e-10 | 12.17455 | 3.029e-09
2018-03-09 11:16 | 234041.3 | 3480.001 | 3 | 27 | 4.400172 | 0.2639475 | 2.868297 | 8.27e-10 | 12.21485 | 3.029e-09
2018-03-09 11:18 | 234161.3 | 3600.0003 | 3 | 27 | 4.40009 | 0.2439251 | 2.876759 | 8.27e-10 | 12.25209 | 3.029e-09
2018-03-09 11:20 | 234281.3 | 3720.0009 | 3 | 27 | 4.400153 | 0.2284956 | 2.884647 | 8.27e-10 | 12.2868 | 3.029e-09
2018-03-09 11:22 | 234401.3 | 3840.0008 | 3 | 27 | 4.40013 | 0.2116737 | 2.891988 | 8.27e-10 | 12.3191 | 3.029e-09
2018-03-09 11:24 | 234521.3 | 3960.0004 | 3 | 27 | 4.400105 | 0.1941013 | 2.898747 | 8.27e-10 | 12.34884 | 3.029e-09
2018-03-09 11:26 | 234641.3 | 4080.0002 | 3 | 27 | 4.400213 | 0.1813087 | 2.904989 | 8.27e-10 | 12.37631 | 3.029e-09
2018-03-09 11:28 | 234761.3 | 4200.001 | 3 | 27 | 4.400116 | 0.168581 | 2.910793 | 8.27e-10 | 12.40184 | 3.029e-09
2018-03-09 11:30 | 234881.3 | 4320.0018 | 3 | 27 | 4.400143 | 0.157608 | 2.916234 | 8.27e-10 | 12.42578 | 3.029e-09
2018-03-09 11:32 | 235001.3 | 4440.0003 | 3 | 27 | 4.400114 | 0.1444349 | 2.921274 | 8.27e-10 | 12.44796 | 3.029e-09
2018-03-09 11:34 | 235121.3 | 4560.0003 | 3 | 27 | 4.400114 | 0.1341791 | 2.925923 | 8.27e-10 | 12.46842 | 3.029e-09
2018-03-09 11:36 | 235241.3 | 4680.0011 | 3 | 27 | 4.400096 | 0.1248426 | 2.930244 | 8.27e-10 | 12.48743 | 3.029e-09
2018-03-09 11:38 | 235361.3 | 4800.0011 | 3 | 27 | 4.400163 | 0.1184807 | 2.934298 | 8.27e-10 | 12.50527 | 3.029e-09
2018-03-09 11:40 | 235481.3 | 4920.001 | 3 | 27 | 4.400131 | 0.1098862 | 2.938105 | 8.27e-10 | 12.52202 | 3.029e-09
2018-03-09 11:42 | 235601.3 | 5040.001 | 3 | 27 | 4.400112 | 0.1013374 | 2.941609 | 8.27e-10 | 12.53744 | 3.029e-09
2018-03-09 11:44 | 235721.3 | 5160.001 | 3 | 27 | 4.400122 | 0.09445 | 2.944874 | 8.27e-10 | 12.5518 | 3.029e-09
2018-03-09 11:46 | 235841.3 | 5280.0002 | 3 | 27 | 4.400058 | 0.08837795 | 2.947918 | 8.27e-10 | 12.5652 | 3.029e-09
2018-03-09 11:48 | 235961.3 | 5400.0001 | 3 | 27 | 4.400118 | 0.08370018 | 2.950791 | 8.27e-10 | 12.57784 | 3.029e-09
2018-03-09 11:49 | 236019.2 | 5457.9304 | 3 | 27 | 4.400141 | 0.08149815 | 2.952114 | 8.27e-10 | 12.58366 | 3.029e-09
2018-03-09 11:51 | 236139.3 | 120.0009 | 4 | 27 | 4.392074 | 0 | 2.952114 | 8.27e-10 | 12.58366 | 3.029e-09
2018-03-09 11:53 | 236259.3 | 240.0009 | 4 | 27 | 4.391192 | 0 | 2.952114 | 8.27e-10 | 12.58366 | 3.029e-09
2018-03-09 11:54 | 236319.3 | 300.0024 | 4 | 27 | 4.390866 | 0 | 2.952114 | 8.27e-10 | 12.58366 | 3.029e-09
2018-03-09 11:56 | 236439.4 | 120.001 | 5 | 27 | 3.81659 | -6.519905 | 2.952114 | 0.217283 | 12.58366 | 0.8403928
2018-03-09 11:58 | 236559.4 | 240.001 | 5 | 27 | 3.755783 | -6.519922 | 2.952114 | 0.4346263 | 12.58366 | 1.663635
2018-03-09 12:00 | 236679.4 | 360.0002 | 5 | 27 | 3.68363 | -6.519897 | 2.952114 | 0.6519488 | 12.58366 | 2.472005
2018-03-09 12:02 | 236799.4 | 480.001 | 5 | 27 | 3.613754 | -6.519872 | 2.952114 | 0.8692874 | 12.58366 | 3.26496
2018-03-09 12:04 | 236919.4 | 600.0009 | 5 | 27 | 3.547698 | -6.519902 | 2.952114 | 1.086594 | 12.58366 | 4.04294
2018-03-09 12:06 | 237039.4 | 720.001 | 5 | 27 | 3.488119 | -6.519865 | 2.952114 | 1.303924 | 12.58366 | 4.807387
2018-03-09 12:08 | 237159.4 | 840.0009 | 5 | 27 | 3.433652 | -6.519917 | 2.952114 | 1.521268 | 12.58366 | 5.559503
2018-03-09 12:10 | 237279.4 | 960.0002 | 5 | 27 | 3.388537 | -6.519974 | 2.952114 | 1.738585 | 12.58366 | 6.300625
2018-03-09 12:12 | 237399.4 | 1080.0002 | 5 | 27 | 3.349381 | -6.51995 | 2.952114 | 1.95589 | 12.58366 | 7.032662
2018-03-09 12:14 | 237519.4 | 1200.001 | 5 | 27 | 3.31421 | -6.519969 | 2.952114 | 2.173206 | 12.58366 | 7.756694
2018-03-09 12:16 | 237639.4 | 1320.0002 | 5 | 27 | 3.275411 | -6.52003 | 2.952114 | 2.390567 | 12.58366 | 8.473001
2018-03-09 12:18 | 237759.4 | 1440.0003 | 5 | 27 | 3.22274 | -6.520072 | 2.952114 | 2.607885 | 12.58366 | 9.179346
2018-03-09 12:20 | 237879.4 | 1560.001 | 5 | 27 | 3.129504 | -6.519995 | 2.952114 | 2.825209 | 12.58366 | 9.871071
2018-03-09 12:21 | 237952.7 | 1633.3143 | 5 | 27 | 2.999993 | -6.520052 | 2.952114 | 2.957986 | 12.58366 | 10.27908
2018-03-09 12:23 | 238072.7 | 120.0015 | 6 | 27 | 3.626842 | 0 | 2.952114 | 2.957986 | 12.58366 | 10.27908
2018-03-09 12:25 | 238192.7 | 239.9999 | 6 | 27 | 3.655226 | 0 | 2.952114 | 2.957986 | 12.58366 | 10.27908
2018-03-09 12:26 | 238252.7 | 300.0005 | 6 | 27 | 3.662409 | 0 | 2.952114 | 2.957986 | 12.58366 | 10.27908
2018-03-09 12:26 | 238252.7 | 0.0023 | 7 | 28 | 3.662469 | 0 | 0 | 0 | 0 | 0
2018-03-09 12:28 | 238372.8 | 120.0009 | 2 | 28 | 4.076757 | 4.890073 | 0.1623792 | 8.54e-10 | 0.6540737 | 3.126e-09
2018-03-09 12:30 | 238492.8 | 240.0001 | 2 | 28 | 4.128706 | 4.890065 | 0.3253798 | 8.54e-10 | 1.323152 | 3.126e-09
2018-03-09 12:32 | 238612.8 | 360.0009 | 2 | 28 | 4.158061 | 4.890128 | 0.4883835 | 8.54e-10 | 1.998777 | 3.126e-09
2018-03-09 12:34 | 238732.8 | 480.0001 | 2 | 28 | 4.18116 | 4.890103 | 0.6513877 | 8.54e-10 | 2.678394 | 3.126e-09
2018-03-09 12:36 | 238852.8 | 600.0002 | 2 | 28 | 4.200268 | 4.765119 | 0.8137649 | 8.54e-10 | 3.359315 | 3.126e-09
2018-03-09 12:38 | 238972.8 | 720.001 | 2 | 28 | 4.200279 | 4.396352 | 0.9664171 | 8.54e-10 | 4.000498 | 3.126e-09
2018-03-09 12:40 | 239092.8 | 840.0002 | 2 | 28 | 4.200318 | 4.048709 | 1.107024 | 8.54e-10 | 4.591085 | 3.126e-09
2018-03-09 12:42 | 239212.8 | 960.0001 | 2 | 28 | 4.200281 | 3.707103 | 1.236318 | 8.54e-10 | 5.134155 | 3.126e-09
2018-03-09 12:44 | 239332.8 | 1080.0002 | 2 | 28 | 4.200263 | 3.344424 | 1.353831 | 8.54e-10 | 5.627747 | 3.126e-09
2018-03-09 12:45 | 239363.2 | 1110.3328 | 2 | 28 | 4.200268 | 3.259995 | 1.381657 | 8.54e-10 | 5.744621 | 3.126e-09
2018-03-09 12:47 | 239483.2 | 120.0002 | 3 | 28 | 4.223778 | 3.259851 | 1.48991 | 8.54e-10 | 6.200482 | 3.126e-09
2018-03-09 12:49 | 239603.2 | 240.0003 | 3 | 28 | 4.251039 | 3.259801 | 1.598581 | 8.54e-10 | 6.660953 | 3.126e-09
2018-03-09 12:51 | 239723.2 | 360.0003 | 3 | 28 | 4.279298 | 3.259862 | 1.707236 | 8.54e-10 | 7.124347 | 3.126e-09
2018-03-09 12:53 | 239843.2 | 480.0002 | 3 | 28 | 4.312568 | 3.260036 | 1.815892 | 8.54e-10 | 7.591062 | 3.126e-09
2018-03-09 12:55 | 239963.2 | 600.0011 | 3 | 28 | 4.349253 | 3.260068 | 1.924555 | 8.54e-10 | 8.061674 | 3.126e-09
2018-03-09 12:57 | 240083.2 | 720.0003 | 3 | 28 | 4.38693 | 3.260142 | 2.033218 | 8.54e-10 | 8.536304 | 3.126e-09
2018-03-09 12:59 | 240203.2 | 840.0004 | 3 | 28 | 4.400299 | 2.943219 | 2.138069 | 8.54e-10 | 8.997436 | 3.126e-09
2018-03-09 13:01 | 240323.2 | 960.0012 | 3 | 28 | 4.400239 | 2.563903 | 2.229751 | 8.54e-10 | 9.400863 | 3.126e-09
2018-03-09 13:03 | 240443.2 | 1080.0019 | 3 | 28 | 4.40029 | 2.214149 | 2.309228 | 8.54e-10 | 9.750582 | 3.126e-09
2018-03-09 13:05 | 240563.2 | 1200.0003 | 3 | 28 | 4.400245 | 1.933227 | 2.378195 | 8.54e-10 | 10.05405 | 3.126e-09
2018-03-09 13:07 | 240683.2 | 1320.0012 | 3 | 28 | 4.400274 | 1.699203 | 2.438604 | 8.54e-10 | 10.31987 | 3.126e-09
2018-03-09 13:09 | 240803.2 | 1440.0004 | 3 | 28 | 4.400251 | 1.502596 | 2.491904 | 8.54e-10 | 10.5544 | 3.126e-09
2018-03-09 13:11 | 240923.2 | 1560.002 | 3 | 28 | 4.400258 | 1.319519 | 2.538919 | 8.54e-10 | 10.76128 | 3.126e-09
2018-03-09 13:13 | 241043.2 | 1680.001 | 3 | 28 | 4.400209 | 1.160426 | 2.580128 | 8.54e-10 | 10.94261 | 3.126e-09
2018-03-09 13:15 | 241163.2 | 1800.0003 | 3 | 28 | 4.400234 | 1.03284 | 2.616632 | 8.54e-10 | 11.10324 | 3.126e-09
2018-03-09 13:17 | 241283.2 | 1920.0002 | 3 | 28 | 4.400231 | 0.9260311 | 2.649195 | 8.54e-10 | 11.24652 | 3.126e-09
2018-03-09 13:19 | 241403.2 | 2040.0011 | 3 | 28 | 4.40017 | 0.828804 | 2.678428 | 8.54e-10 | 11.37515 | 3.126e-09
2018-03-09 13:21 | 241523.2 | 2160.0003 | 3 | 28 | 4.40024 | 0.7374306 | 2.704499 | 8.54e-10 | 11.48987 | 3.126e-09
2018-03-09 13:23 | 241643.2 | 2280.0011 | 3 | 28 | 4.400217 | 0.6640043 | 2.727797 | 8.54e-10 | 11.59239 | 3.126e-09
2018-03-09 13:25 | 241763.2 | 2400.001 | 3 | 28 | 4.400164 | 0.6016417 | 2.748861 | 8.54e-10 | 11.68507 | 3.126e-09
2018-03-09 13:27 | 241883.2 | 2520.0011 | 3 | 28 | 4.400177 | 0.5500126 | 2.768062 | 8.54e-10 | 11.76956 | 3.126e-09
2018-03-09 13:29 | 242003.2 | 2640.0011 | 3 | 28 | 4.400166 | 0.4995346 | 2.785567 | 8.54e-10 | 11.84659 | 3.126e-09
2018-03-09 13:31 | 242123.2 | 2760.0002 | 3 | 28 | 4.400164 | 0.4526844 | 2.80141 | 8.54e-10 | 11.9163 | 3.126e-09
2018-03-09 13:33 | 242243.2 | 2880.0011 | 3 | 28 | 4.400164 | 0.4146023 | 2.815862 | 8.54e-10 | 11.97989 | 3.126e-09
2018-03-09 13:35 | 242363.2 | 3000.0003 | 3 | 28 | 4.400183 | 0.3838339 | 2.829145 | 8.54e-10 | 12.03834 | 3.126e-09
2018-03-09 13:37 | 242483.2 | 3120.0007 | 3 | 28 | 4.400144 | 0.3528547 | 2.841418 | 8.54e-10 | 12.09234 | 3.126e-09
2018-03-09 13:39 | 242603.2 | 3240.0003 | 3 | 28 | 4.40018 | 0.3221626 | 2.852667 | 8.54e-10 | 12.14184 | 3.126e-09
2018-03-09 13:41 | 242723.2 | 3360.0003 | 3 | 28 | 4.400133 | 0.296937 | 2.862976 | 8.54e-10 | 12.1872 | 3.126e-09
2018-03-09 13:43 | 242843.2 | 3480.0003 | 3 | 28 | 4.400149 | 0.2761803 | 2.872511 | 8.54e-10 | 12.22916 | 3.126e-09
2018-03-09 13:45 | 242963.2 | 3600.0011 | 3 | 28 | 4.400096 | 0.2563868 | 2.881389 | 8.54e-10 | 12.26822 | 3.126e-09
2018-03-09 13:47 | 243083.2 | 3720.0003 | 3 | 28 | 4.400152 | 0.2372828 | 2.889639 | 8.54e-10 | 12.30452 | 3.126e-09
2018-03-09 13:49 | 243203.2 | 3840.0011 | 3 | 28 | 4.400186 | 0.2180758 | 2.897201 | 8.54e-10 | 12.33779 | 3.126e-09
2018-03-09 13:51 | 243323.2 | 3960.0011 | 3 | 28 | 4.400137 | 0.2015142 | 2.904182 | 8.54e-10 | 12.36851 | 3.126e-09
2018-03-09 13:53 | 243443.2 | 4080.0003 | 3 | 28 | 4.400179 | 0.1887197 | 2.910664 | 8.54e-10 | 12.39703 | 3.126e-09
2018-03-09 13:55 | 243563.2 | 4200.0014 | 3 | 28 | 4.400154 | 0.1750546 | 2.916713 | 8.54e-10 | 12.42365 | 3.126e-09
2018-03-09 13:57 | 243683.2 | 4320.001 | 3 | 28 | 4.400155 | 0.1596594 | 2.922271 | 8.54e-10 | 12.44811 | 3.126e-09
2018-03-09 13:59 | 243803.2 | 4440.0011 | 3 | 28 | 4.400144 | 0.1479034 | 2.927379 | 8.54e-10 | 12.47058 | 3.126e-09
2018-03-09 14:01 | 243923.2 | 4560.0003 | 3 | 28 | 4.400115 | 0.1377945 | 2.932126 | 8.54e-10 | 12.49147 | 3.126e-09
2018-03-09 14:03 | 244043.2 | 4680.0004 | 3 | 28 | 4.400125 | 0.1291637 | 2.936578 | 8.54e-10 | 12.51106 | 3.126e-09
2018-03-09 14:05 | 244163.2 | 4800.0011 | 3 | 28 | 4.400089 | 0.1194906 | 2.940737 | 8.54e-10 | 12.52936 | 3.126e-09
2018-03-09 14:07 | 244283.2 | 4920.0003 | 3 | 28 | 4.400108 | 0.1101551 | 2.944577 | 8.54e-10 | 12.54626 | 3.126e-09
2018-03-09 14:09 | 244403.2 | 5040.0003 | 3 | 28 | 4.400127 | 0.1037922 | 2.948148 | 8.54e-10 | 12.56197 | 3.126e-09
2018-03-09 14:11 | 244523.2 | 5160.0011 | 3 | 28 | 4.400114 | 0.09766674 | 2.951497 | 8.54e-10 | 12.57671 | 3.126e-09
2018-03-09 14:13 | 244643.2 | 5280.0011 | 3 | 28 | 4.400147 | 0.09227467 | 2.954659 | 8.54e-10 | 12.59062 | 3.126e-09
2018-03-09 14:15 | 244763.2 | 5400.0011 | 3 | 28 | 4.400101 | 0.08396721 | 2.9576 | 8.54e-10 | 12.60356 | 3.126e-09
2018-03-09 14:16 | 244819.9 | 5456.7081 | 3 | 28 | 4.400087 | 0.08149815 | 2.95891 | 8.54e-10 | 12.60932 | 3.126e-09
2018-03-09 14:18 | 244939.9 | 120.0007 | 4 | 28 | 4.39203 | 0 | 2.95891 | 8.54e-10 | 12.60932 | 3.126e-09
2018-03-09 14:20 | 245059.9 | 239.9999 | 4 | 28 | 4.391139 | 0 | 2.95891 | 8.54e-10 | 12.60932 | 3.126e-09
2018-03-09 14:21 | 245119.9 | 300.0038 | 4 | 28 | 4.390746 | 0 | 2.95891 | 8.54e-10 | 12.60932 | 3.126e-09
2018-03-09 14:23 | 245240 | 120.0011 | 5 | 28 | 3.81758 | -6.520059 | 2.95891 | 0.2173035 | 12.60932 | 0.8413604
2018-03-09 14:25 | 245360 | 240.0009 | 5 | 28 | 3.752553 | -6.520023 | 2.95891 | 0.4346351 | 12.60932 | 1.66408
2018-03-09 14:27 | 245480 | 360.0003 | 5 | 28 | 3.683408 | -6.519989 | 2.95891 | 0.6519346 | 12.60932 | 2.472063
2018-03-09 14:29 | 245600 | 480.0019 | 5 | 28 | 3.613931 | -6.520082 | 2.95891 | 0.8692716 | 12.60932 | 3.264979
2018-03-09 14:31 | 245720 | 600.0002 | 5 | 28 | 3.546731 | -6.520059 | 2.95891 | 1.086583 | 12.60932 | 4.042976
2018-03-09 14:33 | 245840 | 720.001 | 5 | 28 | 3.482055 | -6.520057 | 2.95891 | 1.303904 | 12.60932 | 4.806654
2018-03-09 14:35 | 245960 | 840.0002 | 5 | 28 | 3.428607 | -6.520052 | 2.95891 | 1.521241 | 12.60932 | 5.557391
2018-03-09 14:37 | 246080 | 960.0026 | 5 | 28 | 3.384734 | -6.520049 | 2.95891 | 1.738561 | 12.60932 | 6.297616
2018-03-09 14:39 | 246200 | 1080.0019 | 5 | 28 | 3.347246 | -6.520003 | 2.95891 | 1.95588 | 12.60932 | 7.029062
2018-03-09 14:41 | 246320 | 1200.0027 | 5 | 28 | 3.308373 | -6.520072 | 2.95891 | 2.173186 | 12.60932 | 7.752297
2018-03-09 14:43 | 246440 | 1320.001 | 5 | 28 | 3.265383 | -6.52001 | 2.95891 | 2.390495 | 12.60932 | 8.46657
2018-03-09 14:45 | 246560 | 1440.0009 | 5 | 28 | 3.21643 | -6.520012 | 2.95891 | 2.607807 | 12.60932 | 9.171137
2018-03-09 14:47 | 246680 | 1560.001 | 5 | 28 | 3.125928 | -6.520015 | 2.95891 | 2.825145 | 12.60932 | 9.861774
2018-03-09 14:48 | 246752.2 | 1632.1711 | 5 | 28 | 2.99999 | -6.519985 | 2.95891 | 2.955834 | 12.60932 | 10.26314
2018-03-09 14:50 | 246872.2 | 120.001 | 6 | 28 | 3.628656 | 0 | 2.95891 | 2.955834 | 12.60932 | 10.26314
2018-03-09 14:52 | 246992.2 | 240.0001 | 6 | 28 | 3.656606 | 0 | 2.95891 | 2.955834 | 12.60932 | 10.26314
2018-03-09 14:53 | 247052.2 | 300.0016 | 6 | 28 | 3.663346 | 0 | 2.95891 | 2.955834 | 12.60932 | 10.26314
2018-03-09 14:53 | 247052.2 | 0.0024 | 7 | 29 | 3.663148 | 0 | 0 | 0 | 0 | 0
2018-03-09 14:55 | 247172.3 | 120.001 | 2 | 29 | 4.079752 | 4.889911 | 0.1623727 | 1.779e-09 | 0.654596 | 6.517e-09
2018-03-09 14:57 | 247292.3 | 240.001 | 2 | 29 | 4.129477 | 4.889832 | 0.3253663 | 1.779e-09 | 1.323911 | 6.517e-09
2018-03-09 14:59 | 247412.3 | 360.0011 | 2 | 29 | 4.161257 | 4.889907 | 0.4883504 | 1.779e-09 | 1.999707 | 6.517e-09
2018-03-09 15:01 | 247532.3 | 480.0003 | 2 | 29 | 4.185263 | 4.88996 | 0.6513585 | 1.779e-09 | 2.680065 | 6.517e-09
2018-03-09 15:03 | 247652.3 | 600.0011 | 2 | 29 | 4.200284 | 4.768727 | 0.8136889 | 1.779e-09 | 3.361051 | 6.517e-09
2018-03-09 15:05 | 247772.3 | 720.0019 | 2 | 29 | 4.200276 | 4.429549 | 0.9669351 | 1.779e-09 | 4.004727 | 6.517e-09
2018-03-09 15:07 | 247892.3 | 840.0011 | 2 | 29 | 4.200268 | 4.076018 | 1.108742 | 1.779e-09 | 4.600358 | 6.517e-09
2018-03-09 15:09 | 248012.3 | 960.0003 | 2 | 29 | 4.200286 | 3.690009 | 1.23818 | 1.779e-09 | 5.144032 | 6.517e-09
2018-03-09 15:11 | 248132.3 | 1080.0011 | 2 | 29 | 4.200286 | 3.356912 | 1.355465 | 1.779e-09 | 5.636664 | 6.517e-09
2018-03-09 15:12 | 248170.2 | 1117.9018 | 2 | 29 | 4.200231 | 3.259995 | 1.390288 | 1.779e-09 | 5.78293 | 6.517e-09
2018-03-09 15:14 | 248290.2 | 120.0002 | 3 | 29 | 4.222258 | 3.25991 | 1.498559 | 2.334e-09 | 6.238785 | 8.767e-09
2018-03-09 15:16 | 248410.2 | 240.0001 | 3 | 29 | 4.248356 | 3.259868 | 1.607227 | 2.334e-09 | 6.698988 | 8.767e-09
2018-03-09 15:18 | 248530.2 | 360.0002 | 3 | 29 | 4.279414 | 3.259868 | 1.715882 | 2.334e-09 | 7.16222 | 8.767e-09
2018-03-09 15:20 | 248650.2 | 480.001 | 3 | 29 | 4.31319 | 3.26018 | 1.824539 | 2.334e-09 | 7.629047 | 8.767e-09
2018-03-09 15:22 | 248770.2 | 600.001 | 3 | 29 | 4.348169 | 3.259862 | 1.933224 | 2.334e-09 | 8.099704 | 8.767e-09
2018-03-09 15:24 | 248890.2 | 720.0002 | 3 | 29 | 4.384829 | 3.26011 | 2.041887 | 2.334e-09 | 8.574162 | 8.767e-09
2018-03-09 15:26 | 249010.2 | 840.0002 | 3 | 29 | 4.400309 | 2.942456 | 2.147078 | 2.334e-09 | 9.036701 | 8.767e-09
2018-03-09 15:28 | 249130.2 | 960.0009 | 3 | 29 | 4.40027 | 2.527532 | 2.237967 | 2.334e-09 | 9.43664 | 8.767e-09
2018-03-09 15:30 | 249250.2 | 1080.0002 | 3 | 29 | 4.4003 | 2.200183 | 2.316581 | 2.334e-09 | 9.782563 | 8.767e-09
2018-03-09 15:32 | 249370.2 | 1200.0001 | 3 | 29 | 4.400279 | 1.926176 | 2.385182 | 2.334e-09 | 10.08443 | 8.767e-09
2018-03-09 15:34 | 249490.2 | 1320.001 | 3 | 29 | 4.40027 | 1.694192 | 2.445458 | 2.334e-09 | 10.34966 | 8.767e-09
2018-03-09 15:36 | 249610.2 | 1440.0011 | 3 | 29 | 4.400291 | 1.479996 | 2.498328 | 2.334e-09 | 10.5823 | 8.767e-09
2018-03-09 15:38 | 249730.2 | 1560.0001 | 3 | 29 | 4.400226 | 1.29767 | 2.544481 | 2.334e-09 | 10.78538 | 8.767e-09
2018-03-09 15:40 | 249850.2 | 1680.0003 | 3 | 29 | 4.400235 | 1.15025 | 2.585217 | 2.334e-09 | 10.96463 | 8.767e-09
2018-03-09 15:42 | 249970.2 | 1800.0009 | 3 | 29 | 4.400259 | 1.028341 | 2.621459 | 2.334e-09 | 11.12411 | 8.767e-09
2018-03-09 15:44 | 250090.2 | 1920.0009 | 3 | 29 | 4.400208 | 0.9156332 | 2.653837 | 2.334e-09 | 11.26657 | 8.767e-09
2018-03-09 15:46 | 250210.2 | 2040.0001 | 3 | 29 | 4.400233 | 0.8109264 | 2.682554 | 2.334e-09 | 11.39294 | 8.767e-09
2018-03-09 15:48 | 250330.2 | 2160.0009 | 3 | 29 | 4.400237 | 0.7269621 | 2.708136 | 2.334e-09 | 11.5055 | 8.767e-09
2018-03-09 15:50 | 250450.2 | 2280.001 | 3 | 29 | 4.400226 | 0.6566515 | 2.731146 | 2.334e-09 | 11.60675 | 8.767e-09
2018-03-09 15:52 | 250570.2 | 2400.0002 | 3 | 29 | 4.400183 | 0.5957537 | 2.752012 | 2.334e-09 | 11.69857 | 8.767e-09
2018-03-09 15:54 | 250690.2 | 2520.0003 | 3 | 29 | 4.400199 | 0.5366831 | 2.770888 | 2.334e-09 | 11.78162 | 8.767e-09
2018-03-09 15:56 | 250810.2 | 2640.0002 | 3 | 29 | 4.40021 | 0.4850979 | 2.787863 | 2.334e-09 | 11.85632 | 8.767e-09
2018-03-09 15:58 | 250930.2 | 2760.0004 | 3 | 29 | 4.400156 | 0.4420204 | 2.803292 | 2.334e-09 | 11.92421 | 8.767e-09
2018-03-09 16:00 | 251050.2 | 2880.0002 | 3 | 29 | 4.400153 | 0.4058867 | 2.817424 | 2.334e-09 | 11.98639 | 8.767e-09
2018-03-09 16:02 | 251170.2 | 3000.0013 | 3 | 29 | 4.400165 | 0.3722696 | 2.830414 | 2.334e-09 | 12.04355 | 8.767e-09
2018-03-09 16:04 | 251290.2 | 3120.0003 | 3 | 29 | 4.400185 | 0.3376245 | 2.842235 | 2.334e-09 | 12.09556 | 8.767e-09
2018-03-09 16:06 | 251410.2 | 3240.0018 | 3 | 29 | 4.400169 | 0.3101072 | 2.853013 | 2.334e-09 | 12.14299 | 8.767e-09
2018-03-09 16:08 | 251530.2 | 3360.0003 | 3 | 29 | 4.400164 | 0.2868176 | 2.862939 | 2.334e-09 | 12.18667 | 8.767e-09
2018-03-09 16:10 | 251650.2 | 3480.0003 | 3 | 29 | 4.400199 | 0.2663803 | 2.872143 | 2.334e-09 | 12.22716 | 8.767e-09
2018-03-09 16:12 | 251770.2 | 3600.0019 | 3 | 29 | 4.400158 | 0.2441587 | 2.880643 | 2.334e-09 | 12.26456 | 8.767e-09
2018-03-09 16:14 | 251890.2 | 3720.0011 | 3 | 29 | 4.40015 | 0.2241316 | 2.888423 | 2.334e-09 | 12.2988 | 8.767e-09
2018-03-09 16:16 | 252010.2 | 3840.0018 | 3 | 29 | 4.400136 | 0.2082882 | 2.89562 | 2.334e-09 | 12.33047 | 8.767e-09
2018-03-09 16:18 | 252130.2 | 3960.001 | 3 | 29 | 4.400179 | 0.1951084 | 2.902321 | 2.334e-09 | 12.35995 | 8.767e-09
2018-03-09 16:20 | 252250.2 | 4080.001 | 3 | 29 | 4.400141 | 0.1808653 | 2.908574 | 2.334e-09 | 12.38747 | 8.767e-09
2018-03-09 16:22 | 252370.2 | 4200.001 | 3 | 29 | 4.400155 | 0.1660852 | 2.914343 | 2.334e-09 | 12.41285 | 8.767e-09
2018-03-09 16:24 | 252490.2 | 4320.0001 | 3 | 29 | 4.400134 | 0.1542645 | 2.919668 | 2.334e-09 | 12.43628 | 8.767e-09
2018-03-09 16:26 | 252610.2 | 4440.0002 | 3 | 29 | 4.400113 | 0.1442614 | 2.924638 | 2.334e-09 | 12.45815 | 8.767e-09
2018-03-09 16:28 | 252730.2 | 4560.0001 | 3 | 29 | 4.400076 | 0.1353626 | 2.929317 | 2.334e-09 | 12.47873 | 8.767e-09
2018-03-09 16:30 | 252850.2 | 4680.001 | 3 | 29 | 4.400157 | 0.1270514 | 2.933701 | 2.334e-09 | 12.49802 | 8.767e-09
2018-03-09 16:32 | 252970.2 | 4800.001 | 3 | 29 | 4.400106 | 0.1177673 | 2.937772 | 2.334e-09 | 12.51594 | 8.767e-09
2018-03-09 16:34 | 253090.2 | 4920.001 | 3 | 29 | 4.400167 | 0.1116066 | 2.941579 | 2.334e-09 | 12.53269 | 8.767e-09
2018-03-09 16:36 | 253210.2 | 5040.0002 | 3 | 29 | 4.400116 | 0.1053591 | 2.945171 | 2.334e-09 | 12.5485 | 8.767e-09
2018-03-09 16:38 | 253330.2 | 5160.001 | 3 | 29 | 4.400092 | 0.0984354 | 2.948571 | 2.334e-09 | 12.56346 | 8.767e-09
2018-03-09 16:40 | 253450.2 | 5280.001 | 3 | 29 | 4.400116 | 0.09193325 | 2.951751 | 2.334e-09 | 12.57745 | 8.767e-09
2018-03-09 16:42 | 253570.2 | 5400.0002 | 3 | 29 | 4.40007 | 0.08588886 | 2.954705 | 2.334e-09 | 12.59045 | 8.767e-09
2018-03-09 16:44 | 253690.2 | 5520.0001 | 3 | 29 | 4.400108 | 0.08175564 | 2.9575 | 2.334e-09 | 12.60275 | 8.767e-09
2018-03-09 16:44 | 253706.8 | 5536.5953 | 3 | 29 | 4.400089 | 0.08149719 | 2.957878 | 2.334e-09 | 12.60441 | 8.767e-09
2018-03-09 16:46 | 253826.8 | 120 | 4 | 29 | 4.392072 | 0 | 2.957878 | 2.334e-09 | 12.60441 | 8.767e-09
2018-03-09 16:48 | 253946.8 | 240.0001 | 4 | 29 | 4.391198 | 0 | 2.957878 | 2.334e-09 | 12.60441 | 8.767e-09
2018-03-09 16:49 | 254006.8 | 300.0015 | 4 | 29 | 4.390909 | 0 | 2.957878 | 2.334e-09 | 12.60441 | 8.767e-09
2018-03-09 16:51 | 254126.9 | 120.0001 | 5 | 29 | 3.821457 | -6.520013 | 2.957878 | 0.2173107 | 12.60441 | 0.841912
2018-03-09 16:53 | 254246.9 | 240.0002 | 5 | 29 | 3.760577 | -6.520025 | 2.957878 | 0.4346374 | 12.60441 | 1.665973
2018-03-09 16:55 | 254366.9 | 360.0009 | 5 | 29 | 3.691265 | -6.520075 | 2.957878 | 0.6519582 | 12.60441 | 2.47583
2018-03-09 16:57 | 254486.9 | 480.0002 | 5 | 29 | 3.616847 | -6.52011 | 2.957878 | 0.8692729 | 12.60441 | 3.269987
2018-03-09 16:59 | 254606.9 | 600.0009 | 5 | 29 | 3.545831 | -6.520089 | 2.957878 | 1.086595 | 12.60441 | 4.048122
2018-03-09 17:01 | 254726.9 | 720.001 | 5 | 29 | 3.48434 | -6.520032 | 2.957878 | 1.303917 | 12.60441 | 4.81187
2018-03-09 17:03 | 254846.9 | 840.0009 | 5 | 29 | 3.433848 | -6.52007 | 2.957878 | 1.521249 | 12.60441 | 5.563447
2018-03-09 17:05 | 254966.9 | 960.0009 | 5 | 29 | 3.389115 | -6.52006 | 2.957878 | 1.738596 | 12.60441 | 6.304852
2018-03-09 17:07 | 255086.9 | 1080.0009 | 5 | 29 | 3.345751 | -6.520027 | 2.957878 | 1.955917 | 12.60441 | 7.036596
2018-03-09 17:09 | 255206.9 | 1200.0001 | 5 | 29 | 3.307607 | -6.519999 | 2.957878 | 2.173241 | 12.60441 | 7.759527
2018-03-09 17:11 | 255326.9 | 1320.001 | 5 | 29 | 3.269978 | -6.520032 | 2.957878 | 2.390568 | 12.60441 | 8.474299
2018-03-09 17:13 | 255446.9 | 1440.0001 | 5 | 29 | 3.224145 | -6.520029 | 2.957878 | 2.607907 | 12.60441 | 9.180414
2018-03-09 17:15 | 255566.9 | 1560.0002 | 5 | 29 | 3.127905 | -6.520053 | 2.957878 | 2.825253 | 12.60441 | 9.872386
2018-03-09 17:16 | 255637.3 | 1630.3823 | 5 | 29 | 2.999985 | -6.519993 | 2.957878 | 2.952717 | 12.60441 | 10.26388
2018-03-09 17:18 | 255757.3 | 120.0001 | 6 | 29 | 3.62992 | 0 | 2.957878 | 2.952717 | 12.60441 | 10.26388
2018-03-09 17:20 | 255877.3 | 240.001 | 6 | 29 | 3.657487 | 0 | 2.957878 | 2.952717 | 12.60441 | 10.26388
2018-03-09 17:21 | 255937.3 | 300.0025 | 6 | 29 | 3.66417 | 0 | 2.957878 | 2.952717 | 12.60441 | 10.26388
2018-03-09 17:21 | 255937.4 | 0.0039 | 7 | 30 | 3.664122 | 0 | 0 | 0 | 0 | 0
2018-03-09 17:23 | 256057.4 | 120.0003 | 2 | 30 | 4.076377 | 4.890151 | 0.1623976 | 2.48e-10 | 0.6540415 | 9.09e-10
2018-03-09 17:25 | 256177.4 | 240.0003 | 2 | 30 | 4.132189 | 4.890119 | 0.3254017 | 2.48e-10 | 1.323399 | 9.09e-10
2018-03-09 17:27 | 256297.4 | 360.0004 | 2 | 30 | 4.163113 | 4.89009 | 0.4884049 | 2.48e-10 | 1.999755 | 9.09e-10
2018-03-09 17:29 | 256417.4 | 480.002 | 2 | 30 | 4.183929 | 4.890086 | 0.6513989 | 2.48e-10 | 2.680063 | 9.09e-10
2018-03-09 17:31 | 256537.4 | 600.0011 | 2 | 30 | 4.200285 | 4.792043 | 0.8139933 | 2.48e-10 | 3.36194 | 9.09e-10
2018-03-09 17:33 | 256657.4 | 720.0005 | 2 | 30 | 4.200307 | 4.378238 | 0.9669585 | 2.48e-10 | 4.004439 | 9.09e-10
2018-03-09 17:35 | 256777.4 | 840.0012 | 2 | 30 | 4.200292 | 3.990918 | 1.106225 | 2.48e-10 | 4.589398 | 9.09e-10
2018-03-09 17:37 | 256897.4 | 960.0012 | 2 | 30 | 4.20029 | 3.642524 | 1.233364 | 2.48e-10 | 5.123415 | 9.09e-10
2018-03-09 17:39 | 257017.4 | 1080.0012 | 2 | 30 | 4.200268 | 3.33475 | 1.34955 | 2.48e-10 | 5.611431 | 9.09e-10
2018-03-09 17:40 | 257046.5 | 1109.0346 | 2 | 30 | 4.200273 | 3.259982 | 1.376144 | 2.48e-10 | 5.723133 | 9.09e-10
2018-03-09 17:42 | 257166.5 | 120.0011 | 3 | 30 | 4.224292 | 3.260154 | 1.48441 | 2.48e-10 | 6.179026 | 9.09e-10
2018-03-09 17:44 | 257286.5 | 240.0012 | 3 | 30 | 4.254625 | 3.260133 | 1.593063 | 2.48e-10 | 6.639657 | 9.09e-10
2018-03-09 17:46 | 257406.5 | 360.0002 | 3 | 30 | 4.285032 | 3.259906 | 1.701711 | 2.48e-10 | 7.10355 | 9.09e-10
2018-03-09 17:48 | 257526.5 | 480.0001 | 3 | 30 | 4.316349 | 3.259883 | 1.810371 | 2.48e-10 | 7.570871 | 9.09e-10
2018-03-09 17:50 | 257646.5 | 600.0002 | 3 | 30 | 4.35004 | 3.259845 | 1.919031 | 2.48e-10 | 8.041674 | 9.09e-10
2018-03-09 17:52 | 257766.5 | 720.0001 | 3 | 30 | 4.390281 | 3.259851 | 2.027687 | 2.48e-10 | 8.516466 | 9.09e-10
2018-03-09 17:54 | 257886.5 | 840.001 | 3 | 30 | 4.400294 | 2.884839 | 2.131124 | 2.48e-10 | 8.971489 | 9.09e-10
2018-03-09 17:56 | 258006.5 | 960.0001 | 3 | 30 | 4.400276 | 2.520658 | 2.221051 | 2.48e-10 | 9.367193 | 9.09e-10
2018-03-09 17:58 | 258126.5 | 1080.001 | 3 | 30 | 4.400264 | 2.218244 | 2.299924 | 2.48e-10 | 9.714258 | 9.09e-10
2018-03-09 18:00 | 258246.5 | 1200.0001 | 3 | 30 | 4.400249 | 1.939764 | 2.369194 | 2.48e-10 | 10.01906 | 9.09e-10
2018-03-09 18:02 | 258366.5 | 1320.0002 | 3 | 30 | 4.400242 | 1.693121 | 2.429569 | 2.48e-10 | 10.28473 | 9.09e-10
2018-03-09 18:04 | 258486.5 | 1440.001 | 3 | 30 | 4.400239 | 1.495193 | 2.482624 | 2.48e-10 | 10.51819 | 9.09e-10
2018-03-09 18:06 | 258606.5 | 1560.0001 | 3 | 30 | 4.400227 | 1.330066 | 2.529613 | 2.48e-10 | 10.72495 | 9.09e-10
2018-03-09 18:08 | 258726.5 | 1680.001 | 3 | 30 | 4.400211 | 1.185644 | 2.571517 | 2.48e-10 | 10.90933 | 9.09e-10
2018-03-09 18:10 | 258846.5 | 1800.0001 | 3 | 30 | 4.400228 | 1.047459 | 2.608704 | 2.48e-10 | 11.07297 | 9.09e-10
2018-03-09 18:12 | 258966.5 | 1920.0019 | 3 | 30 | 4.400185 | 0.9331417 | 2.641652 | 2.48e-10 | 11.21795 | 9.09e-10
2018-03-09 18:14 | 259086.5 | 2040.0011 | 3 | 30 | 4.400222 | 0.83741 | 2.671113 | 2.48e-10 | 11.34758 | 9.09e-10
2018-03-09 18:16 | 259206.5 | 2160.0009 | 3 | 30 | 4.400174 | 0.7567635 | 2.697669 | 2.48e-10 | 11.46443 | 9.09e-10
2018-03-09 18:18 | 259326.5 | 2280.0002 | 3 | 30 | 4.400228 | 0.6818409 | 2.721637 | 2.48e-10 | 11.5699 | 9.09e-10
2018-03-09 18:20 | 259446.5 | 2400.0002 | 3 | 30 | 4.4002 | 0.6116104 | 2.743129 | 2.48e-10 | 11.66446 | 9.09e-10
2018-03-09 18:22 | 259566.5 | 2520.001 | 3 | 30 | 4.400217 | 0.5542097 | 2.762514 | 2.48e-10 | 11.74976 | 9.09e-10
2018-03-09 18:24 | 259686.5 | 2640.0001 | 3 | 30 | 4.400177 | 0.5044298 | 2.780114 | 2.48e-10 | 11.82721 | 9.09e-10
2018-03-09 18:26 | 259806.5 | 2760.0002 | 3 | 30 | 4.400171 | 0.4597168 | 2.796183 | 2.48e-10 | 11.89791 | 9.09e-10
2018-03-09 18:28 | 259926.5 | 2880.0009 | 3 | 30 | 4.400216 | 0.4155254 | 2.810772 | 2.48e-10 | 11.96211 | 9.09e-10
2018-03-09 18:30 | 260046.5 | 3000.001 | 3 | 30 | 4.400195 | 0.3778915 | 2.823949 | 2.48e-10 | 12.02009 | 9.09e-10
2018-03-09 18:32 | 260166.5 | 3120.0001 | 3 | 30 | 4.400183 | 0.3456535 | 2.835985 | 2.48e-10 | 12.07305 | 9.09e-10
2018-03-09 18:34 | 260286.5 | 3240.0019 | 3 | 30 | 4.400183 | 0.3195095 | 2.847052 | 2.48e-10 | 12.12174 | 9.09e-10
2018-03-09 18:36 | 260406.5 | 3360.001 | 3 | 30 | 4.400194 | 0.2933149 | 2.857261 | 2.48e-10 | 12.16667 | 9.09e-10
2018-03-09 18:38 | 260526.5 | 3480.001 | 3 | 30 | 4.400142 | 0.2674694 | 2.866587 | 2.48e-10 | 12.2077 | 9.09e-10
2018-03-09 18:40 | 260646.5 | 3600.0002 | 3 | 30 | 4.400135 | 0.2467403 | 2.87515 | 2.48e-10 | 12.24538 | 9.09e-10
2018-03-09 18:42 | 260766.5 | 3720.0001 | 3 | 30 | 4.400116 | 0.2294569 | 2.883083 | 2.48e-10 | 12.28029 | 9.09e-10
2018-03-09 18:44 | 260886.5 | 3840.0001 | 3 | 30 | 4.400083 | 0.2137289 | 2.890481 | 2.48e-10 | 12.31284 | 9.09e-10
2018-03-09 18:46 | 261006.5 | 3960.001 | 3 | 30 | 4.400127 | 0.1965532 | 2.897326 | 2.48e-10 | 12.34296 | 9.09e-10
2018-03-09 18:48 | 261126.5 | 4080.0011 | 3 | 30 | 4.400122 | 0.181529 | 2.903627 | 2.48e-10 | 12.37068 | 9.09e-10
2018-03-09 18:50 | 261246.5 | 4200.001 | 3 | 30 | 4.400116 | 0.1689425 | 2.90947 | 2.48e-10 | 12.39639 | 9.09e-10
2018-03-09 18:52 | 261366.5 | 4320.0003 | 3 | 30 | 4.400178 | 0.1596479 | 2.914933 | 2.48e-10 | 12.42043 | 9.09e-10
2018-03-09 18:54 | 261486.5 | 4440.001 | 3 | 30 | 4.400156 | 0.1485233 | 2.920055 | 2.48e-10 | 12.44297 | 9.09e-10
2018-03-09 18:56 | 261606.5 | 4560.0011 | 3 | 30 | 4.400109 | 0.1363354 | 2.924797 | 2.48e-10 | 12.46383 | 9.09e-10
2018-03-09 18:58 | 261726.5 | 4680.0012 | 3 | 30 | 4.400135 | 0.1276836 | 2.929197 | 2.48e-10 | 12.4832 | 9.09e-10
2018-03-09 19:00 | 261846.5 | 4800.0003 | 3 | 30 | 4.400141 | 0.1205854 | 2.933325 | 2.48e-10 | 12.50136 | 9.09e-10
2018-03-09 19:02 | 261966.5 | 4920.0004 | 3 | 30 | 4.400115 | 0.1126099 | 2.937219 | 2.48e-10 | 12.51849 | 9.09e-10
2018-03-09 19:04 | 262086.5 | 5040.0009 | 3 | 30 | 4.400115 | 0.1040478 | 2.94085 | 2.48e-10 | 12.53447 | 9.09e-10
2018-03-09 19:06 | 262206.5 | 5160.002 | 3 | 30 | 4.400088 | 0.09648037 | 2.94419 | 2.48e-10 | 12.54917 | 9.09e-10
2018-03-09 19:08 | 262326.5 | 5280.002 | 3 | 30 | 4.400107 | 0.09084415 | 2.947316 | 2.48e-10 | 12.56292 | 9.09e-10
2018-03-09 19:10 | 262446.5 | 5400.0012 | 3 | 30 | 4.400103 | 0.08578873 | 2.950259 | 2.48e-10 | 12.57587 | 9.09e-10
2018-03-09 19:11 | 262541.8 | 5495.349 | 3 | 30 | 4.400121 | 0.08147717 | 2.952468 | 2.48e-10 | 12.58559 | 9.09e-10
2018-03-09 19:13 | 262661.9 | 120.0003 | 4 | 30 | 4.392134 | 0 | 2.952468 | 2.48e-10 | 12.58559 | 9.09e-10
2018-03-09 19:15 | 262781.9 | 240.0009 | 4 | 30 | 4.391293 | 0 | 2.952468 | 2.48e-10 | 12.58559 | 9.09e-10
2018-03-09 19:16 | 262841.9 | 300.0016 | 4 | 30 | 4.390985 | 0 | 2.952468 | 2.48e-10 | 12.58559 | 9.09e-10
2018-03-09 19:18 | 262962 | 120.001 | 5 | 30 | 3.814106 | -6.520097 | 2.952468 | 0.2173192 | 12.58559 | 0.8400552
2018-03-09 19:20 | 263082 | 240.0005 | 5 | 30 | 3.753983 | -6.52013 | 2.952468 | 0.4346491 | 12.58559 | 1.662767
2018-03-09 19:22 | 263202 | 360.0002 | 5 | 30 | 3.680068 | -6.520085 | 2.952468 | 0.651972 | 12.58559 | 2.470641
2018-03-09 19:24 | 263322 | 480.0009 | 5 | 30 | 3.608171 | -6.520112 | 2.952468 | 0.8692892 | 12.58559 | 3.2625
2018-03-09 19:26 | 263442 | 600.0008 | 5 | 30 | 3.541125 | -6.520129 | 2.952468 | 1.086633 | 12.58559 | 4.0393
2018-03-09 19:28 | 263562 | 720.0002 | 5 | 30 | 3.482313 | -6.520057 | 2.952468 | 1.303968 | 12.58559 | 4.802423
2018-03-09 19:30 | 263682 | 840.001 | 5 | 30 | 3.428957 | -6.520067 | 2.952468 | 1.521263 | 12.58559 | 5.553247
2018-03-09 19:32 | 263802 | 960.0002 | 5 | 30 | 3.38311 | -6.520103 | 2.952468 | 1.738587 | 12.58559 | 6.293258
2018-03-09 19:34 | 263922 | 1080.001 | 5 | 30 | 3.343923 | -6.520059 | 2.952468 | 1.955908 | 12.58559 | 7.02416
2018-03-09 19:36 | 264042 | 1200.0002 | 5 | 30 | 3.308568 | -6.520055 | 2.952468 | 2.173265 | 12.58559 | 7.747073
2018-03-09 19:38 | 264162 | 1320.001 | 5 | 30 | 3.271151 | -6.52007 | 2.952468 | 2.390581 | 12.58559 | 8.462132
2018-03-09 19:40 | 264282 | 1440.001 | 5 | 30 | 3.219494 | -6.520017 | 2.952468 | 2.607911 | 12.58559 | 9.167771
2018-03-09 19:42 | 264402 | 1560.0009 | 5 | 30 | 3.12737 | -6.520107 | 2.952468 | 2.825261 | 12.58559 | 9.858925
2018-03-09 19:43 | 264474.5 | 1632.5184 | 5 | 30 | 2.99999 | -6.520125 | 2.952468 | 2.956609 | 12.58559 | 10.2624
2018-03-09 19:45 | 264594.5 | 120.001 | 6 | 30 | 3.627925 | 0 | 2.952468 | 2.956609 | 12.58559 | 10.2624
2018-03-09 19:47 | 264714.5 | 240.001 | 6 | 30 | 3.655888 | 0 | 2.952468 | 2.956609 | 12.58559 | 10.2624
2018-03-09 19:48 | 264774.5 | 300.0016 | 6 | 30 | 3.662923 | 0 | 2.952468 | 2.956609 | 12.58559 | 10.2624
2018-03-09 19:48 | 264774.5 | 0.0023 | 7 | 31 | 3.662983 | 0 | 0 | 0 | 0 | 0
2018-03-09 19:50 | 264894.6 | 120.001 | 2 | 31 | 4.075111 | 4.890141 | 0.162421 | 1.769e-09 | 0.6540269 | 6.479e-09
2018-03-09 19:52 | 265014.6 | 240.0002 | 2 | 31 | 4.126603 | 4.890155 | 0.3254067 | 1.769e-09 | 1.322725 | 6.479e-09
2018-03-09 19:54 | 265134.6 | 360.0009 | 2 | 31 | 4.155734 | 4.89014 | 0.4884034 | 1.769e-09 | 1.997982 | 6.479e-09
2018-03-09 19:56 | 265254.6 | 480.001 | 2 | 31 | 4.177801 | 4.890168 | 0.6513894 | 1.769e-09 | 2.677081 | 6.479e-09
2018-03-09 19:58 | 265374.6 | 600.0001 | 2 | 31 | 4.200312 | 4.804799 | 0.8141342 | 1.769e-09 | 3.359117 | 6.479e-09
2018-03-09 20:00 | 265494.6 | 720.001 | 2 | 31 | 4.200268 | 4.416873 | 0.9677065 | 1.769e-09 | 4.004165 | 6.479e-09
2018-03-09 20:02 | 265614.6 | 840.0002 | 2 | 31 | 4.200283 | 4.053033 | 1.108785 | 1.769e-09 | 4.596735 | 6.479e-09
2018-03-09 20:04 | 265734.6 | 960.0003 | 2 | 31 | 4.200258 | 3.712617 | 1.238252 | 1.769e-09 | 5.140531 | 6.479e-09
2018-03-09 20:06 | 265854.6 | 1080.0009 | 2 | 31 | 4.200333 | 3.35612 | 1.35614 | 1.769e-09 | 5.635698 | 6.479e-09
2018-03-09 20:07 | 265887 | 1112.3392 | 2 | 31 | 4.200268 | 3.25999 | 1.385843 | 1.769e-09 | 5.760456 | 6.479e-09
2018-03-09 20:09 | 266007 | 120.0009 | 3 | 31 | 4.224348 | 3.259803 | 1.494136 | 1.769e-09 | 6.216517 | 6.479e-09
2018-03-09 20:11 | 266127 | 240.001 | 3 | 31 | 4.252067 | 3.260182 | 1.602801 | 1.769e-09 | 6.67704 | 6.479e-09
2018-03-09 20:13 | 266247 | 360.001 | 3 | 31 | 4.280694 | 3.260186 | 1.711464 | 1.769e-09 | 7.14062 | 6.479e-09
2018-03-09 20:15 | 266367 | 480.001 | 3 | 31 | 4.313282 | 3.259831 | 1.820119 | 1.769e-09 | 7.607453 | 6.479e-09
2018-03-09 20:17 | 266487 | 600.0001 | 3 | 31 | 4.350395 | 3.260205 | 1.92879 | 1.769e-09 | 8.078191 | 6.479e-09
2018-03-09 20:19 | 266607 | 720.0003 | 3 | 31 | 4.388461 | 3.259812 | 2.037438 | 1.769e-09 | 8.552907 | 6.479e-09
2018-03-09 20:21 | 266727 | 840.0001 | 3 | 31 | 4.400273 | 2.922366 | 2.141774 | 1.769e-09 | 9.01182 | 6.479e-09
2018-03-09 20:23 | 266847 | 960.001 | 3 | 31 | 4.40024 | 2.551814 | 2.232919 | 1.769e-09 | 9.412886 | 6.479e-09
2018-03-09 20:25 | 266967 | 1080.001 | 3 | 31 | 4.400261 | 2.206277 | 2.312162 | 1.769e-09 | 9.761577 | 6.479e-09
2018-03-09 20:27 | 267087 | 1200.0018 | 3 | 31 | 4.400234 | 1.923519 | 2.38083 | 1.769e-09 | 10.06373 | 6.479e-09
2018-03-09 20:29 | 267207 | 1320.0001 | 3 | 31 | 4.400271 | 1.689 | 2.44092 | 1.769e-09 | 10.32815 | 6.479e-09
2018-03-09 20:31 | 267327 | 1440.001 | 3 | 31 | 4.40031 | 1.495624 | 2.493889 | 1.769e-09 | 10.56122 | 6.479e-09
2018-03-09 20:33 | 267447 | 1560.0012 | 3 | 31 | 4.400242 | 1.316966 | 2.540721 | 1.769e-09 | 10.76729 | 6.479e-09
2018-03-09 20:35 | 267567 | 1680.0019 | 3 | 31 | 4.400246 | 1.155444 | 2.581808 | 1.769e-09 | 10.94809 | 6.479e-09
2018-03-09 20:37 | 267687 | 1800.0018 | 3 | 31 | 4.400258 | 1.026491 | 2.618102 | 1.769e-09 | 11.10779 | 6.479e-09
2018-03-09 20:39 | 267807 | 1920.0002 | 3 | 31 | 4.40025 | 0.9184017 | 2.650432 | 1.769e-09 | 11.25005 | 6.479e-09
2018-03-09 20:41 | 267927 | 2040.0011 | 3 | 31 | 4.40022 | 0.8244324 | 2.679454 | 1.769e-09 | 11.37775 | 6.479e-09
2018-03-09 20:43 | 268047 | 2160.001 | 3 | 31 | 4.400255 | 0.7331219 | 2.705397 | 1.769e-09 | 11.49191 | 6.479e-09
2018-03-09 20:45 | 268167 | 2280.0003 | 3 | 31 | 4.400168 | 0.6564474 | 2.728499 | 1.769e-09 | 11.59356 | 6.479e-09
2018-03-09 20:47 | 268287 | 2400.0003 | 3 | 31 | 4.400183 | 0.5929289 | 2.749306 | 1.769e-09 | 11.68512 | 6.479e-09
2018-03-09 20:49 | 268407 | 2520.0002 | 3 | 31 | 4.40018 | 0.5405951 | 2.768186 | 1.769e-09 | 11.76819 | 6.479e-09
2018-03-09 20:51 | 268527 | 2640.0002 | 3 | 31 | 4.400219 | 0.4908934 | 2.785376 | 1.769e-09 | 11.84383 | 6.479e-09
2018-03-09 20:53 | 268647 | 2760.001 | 3 | 31 | 4.400157 | 0.4423904 | 2.800898 | 1.769e-09 | 11.91213 | 6.479e-09
2018-03-09 20:55 | 268767 | 2880.0001 | 3 | 31 | 4.400233 | 0.4048777 | 2.814986 | 1.769e-09 | 11.97412 | 6.479e-09
2018-03-09 20:57 | 268887 | 3000.001 | 3 | 31 | 4.400176 | 0.3711548 | 2.82788 | 1.769e-09 | 12.03086 | 6.479e-09
2018-03-09 20:59 | 269007 | 3120.0001 | 3 | 31 | 4.400204 | 0.3431549 | 2.839779 | 1.769e-09 | 12.08321 | 6.479e-09
2018-03-09 21:01 | 269127 | 3240.001 | 3 | 31 | 4.400144 | 0.3119307 | 2.8507 | 1.769e-09 | 12.13127 | 6.479e-09
2018-03-09 21:03 | 269247 | 3360.001 | 3 | 31 | 4.400125 | 0.2873249 | 2.860682 | 1.769e-09 | 12.17519 | 6.479e-09
2018-03-09 21:05 | 269367 | 3480.0001 | 3 | 31 | 4.400127 | 0.2661476 | 2.869911 | 1.769e-09 | 12.2158 | 6.479e-09
2018-03-09 21:07 | 269487 | 3600.0002 | 3 | 31 | 4.400174 | 0.2499561 | 2.878504 | 1.769e-09 | 12.25361 | 6.479e-09
2018-03-09 21:09 | 269607 | 3720.001 | 3 | 31 | 4.400123 | 0.2317343 | 2.88653 | 1.769e-09 | 12.28892 | 6.479e-09
2018-03-09 21:11 | 269727 | 3840.001 | 3 | 31 | 4.400153 | 0.2135515 | 2.893939 | 1.769e-09 | 12.32153 | 6.479e-09
2018-03-09 21:13 | 269847 | 3960.001 | 3 | 31 | 4.400139 | 0.1990919 | 2.900802 | 1.769e-09 | 12.35172 | 6.479e-09
2018-03-09 21:15 | 269967 | 4080.001 | 3 | 31 | 4.400158 | 0.1869307 | 2.907218 | 1.769e-09 | 12.37996 | 6.479e-09
2018-03-09 21:17 | 270087 | 4200.001 | 3 | 31 | 4.400173 | 0.1755066 | 2.913245 | 1.769e-09 | 12.40648 | 6.479e-09
2018-03-09 21:19 | 270207 | 4320.0001 | 3 | 31 | 4.400176 | 0.1632118 | 2.918874 | 1.769e-09 | 12.43124 | 6.479e-09
2018-03-09 21:21 | 270327 | 4440.001 | 3 | 31 | 4.400073 | 0.1509018 | 2.924085 | 1.769e-09 | 12.45417 | 6.479e-09
2018-03-09 21:23 | 270447 | 4560.0002 | 3 | 31 | 4.400122 | 0.1419582 | 2.928973 | 1.769e-09 | 12.47568 | 6.479e-09
2018-03-09 21:25 | 270567 | 4680.001 | 3 | 31 | 4.400108 | 0.1338701 | 2.933566 | 1.769e-09 | 12.49589 | 6.479e-09
2018-03-09 21:27 | 270687 | 4800.001 | 3 | 31 | 4.400166 | 0.1255732 | 2.937898 | 1.769e-09 | 12.51495 | 6.479e-09
2018-03-09 21:29 | 270807 | 4920.001 | 3 | 31 | 4.400125 | 0.1150589 | 2.941893 | 1.769e-09 | 12.53253 | 6.479e-09
2018-03-09 21:31 | 270927 | 5040.0001 | 3 | 31 | 4.400117 | 0.1062613 | 2.945593 | 1.769e-09 | 12.54881 | 6.479e-09
2018-03-09 21:33 | 271047 | 5160.0002 | 3 | 31 | 4.400086 | 0.0993557 | 2.94902 | 1.769e-09 | 12.56389 | 6.479e-09
2018-03-09 21:35 | 271167 | 5280.001 | 3 | 31 | 4.400082 | 0.09331131 | 2.952245 | 1.769e-09 | 12.57808 | 6.479e-09
2018-03-09 21:37 | 271287 | 5400.0002 | 3 | 31 | 4.400116 | 0.08688927 | 2.955252 | 1.769e-09 | 12.59131 | 6.479e-09
2018-03-09 21:38 | 271374.2 | 5487.2721 | 3 | 31 | 4.400083 | 0.08149719 | 2.957292 | 1.769e-09 | 12.60028 | 6.479e-09
2018-03-09 21:40 | 271494.3 | 120.0008 | 4 | 31 | 4.392032 | 0 | 2.957292 | 1.769e-09 | 12.60028 | 6.479e-09
2018-03-09 21:42 | 271614.3 | 240.0008 | 4 | 31 | 4.39116 | 0 | 2.957292 | 1.769e-09 | 12.60028 | 6.479e-09
2018-03-09 21:43 | 271674.3 | 300.0023 | 4 | 31 | 4.390846 | 0 | 2.957292 | 1.769e-09 | 12.60028 | 6.479e-09
2018-03-09 21:45 | 271794.4 | 120.0001 | 5 | 31 | 3.818142 | -6.520052 | 2.957292 | 0.2173157 | 12.60028 | 0.8415533
2018-03-09 21:47 | 271914.4 | 240.0001 | 5 | 31 | 3.7531 | -6.520067 | 2.957292 | 0.4346207 | 12.60028 | 1.664288
2018-03-09 21:49 | 272034.4 | 360.0001 | 5 | 31 | 3.68364 | -6.520127 | 2.957292 | 0.6519693 | 12.60028 | 2.472514
2018-03-09 21:51 | 272154.4 | 480.001 | 5 | 31 | 3.614356 | -6.520017 | 2.957292 | 0.8693033 | 12.60028 | 3.265496
2018-03-09 21:53 | 272274.4 | 600.0001 | 5 | 31 | 3.547558 | -6.52007 | 2.957292 | 1.086625 | 12.60028 | 4.043684
2018-03-09 21:55 | 272394.4 | 720.001 | 5 | 31 | 3.482982 | -6.520079 | 2.957292 | 1.303975 | 12.60028 | 4.807646
2018-03-09 21:57 | 272514.4 | 840.0002 | 5 | 31 | 3.429684 | -6.52007 | 2.957292 | 1.521302 | 12.60028 | 5.558562
2018-03-09 21:59 | 272634.4 | 960.0009 | 5 | 31 | 3.38587 | -6.520103 | 2.957292 | 1.738636 | 12.60028 | 6.299067
2018-03-09 22:01 | 272754.4 | 1080.0011 | 5 | 31 | 3.34803 | -6.52009 | 2.957292 | 1.955963 | 12.60028 | 7.030758
2018-03-09 22:03 | 272874.4 | 1200.0011 | 5 | 31 | 3.309215 | -6.52011 | 2.957292 | 2.173284 | 12.60028 | 7.754249
2018-03-09 22:05 | 272994.4 | 1320.0002 | 5 | 31 | 3.266473 | -6.520095 | 2.957292 | 2.390596 | 12.60028 | 8.468713
2018-03-09 22:07 | 273114.4 | 1440 | 5 | 31 | 3.21782 | -6.519974 | 2.957292 | 2.607924 | 12.60028 | 9.173622
2018-03-09 22:09 | 273234.4 | 1560.0013 | 5 | 31 | 3.127109 | -6.520192 | 2.957292 | 2.825258 | 12.60028 | 9.864534
2018-03-09 22:11 | 273307.1 | 1632.7185 | 5 | 31 | 2.999988 | -6.52015 | 2.957292 | 2.956941 | 12.60028 | 10.26904
2018-03-09 22:13 | 273427.1 | 120.0007 | 6 | 31 | 3.627862 | 0 | 2.957292 | 2.956941 | 12.60028 | 10.26904
2018-03-09 22:15 | 273547.1 | 240.0007 | 6 | 31 | 3.655898 | 0 | 2.957292 | 2.956941 | 12.60028 | 10.26904
2018-03-09 22:16 | 273607.1 | 300.0037 | 6 | 31 | 3.66269 | 0 | 2.957292 | 2.956941 | 12.60028 | 10.26904
2018-03-09 22:16 | 273607.2 | 0.0025 | 7 | 32 | 3.662794 | 0 | 0 | 0 | 0 | 0
2018-03-09 22:18 | 273727.2 | 120.0019 | 2 | 32 | 4.079971 | 4.890136 | 0.1623976 | 0 | 0.6546742 | 0
2018-03-09 22:20 | 273847.2 | 240.0011 | 2 | 32 | 4.13021 | 4.890201 | 0.3253804 | 0 | 1.324025 | 0
2018-03-09 22:22 | 273967.2 | 360.0003 | 2 | 32 | 4.163052 | 4.889821 | 0.4883895 | 0 | 2.000124 | 0
2018-03-09 22:24 | 274087.2 | 480.0003 | 2 | 32 | 4.187928 | 4.88981 | 0.6513728 | 0 | 2.680752 | 0
2018-03-09 22:26 | 274207.2 | 600.0002 | 2 | 32 | 4.20029 | 4.712651 | 0.8129453 | 0 | 3.358854 | 0
2018-03-09 22:28 | 274327.2 | 720.001 | 2 | 32 | 4.200284 | 4.370406 | 0.9642047 | 0 | 3.994186 | 0
2018-03-09 22:30 | 274447.2 | 840.0009 | 2 | 32 | 4.200306 | 4.015834 | 1.103998 | 0 | 4.581357 | 0
2018-03-09 22:32 | 274567.2 | 960.0001 | 2 | 32 | 4.200279 | 3.630631 | 1.231414 | 0 | 5.116541 | 0
2018-03-09 22:34 | 274687.2 | 1080.001 | 2 | 32 | 4.200242 | 3.304301 | 1.346831 | 0 | 5.601321 | 0
2018-03-09 22:34 | 274705 | 1097.828 | 2 | 32 | 4.200262 | 3.259994 | 1.363084 | 0 | 5.66959 | 0
2018-03-09 22:36 | 274825.1 | 120.0001 | 3 | 32 | 4.222327 | 3.259971 | 1.471353 | 0 | 6.125434 | 0
2018-03-09 22:38 | 274945.1 | 240.001 | 3 | 32 | 4.247562 | 3.259953 | 1.580012 | 0 | 6.585572 | 0
2018-03-09 22:40 | 275065.1 | 360.0009 | 3 | 32 | 4.277519 | 3.259936 | 1.688667 | 0 | 7.048655 | 0
2018-03-09 22:42 | 275185.1 | 480.001 | 3 | 32 | 4.310356 | 3.259959 | 1.797328 | 0 | 7.515245 | 0
2018-03-09 22:44 | 275305.1 | 600.001 | 3 | 32 | 4.343678 | 3.259925 | 1.905983 | 0 | 7.985381 | 0
2018-03-09 22:46 | 275425.1 | 720.0018 | 3 | 32 | 4.378648 | 3.259898 | 2.014637 | 0 | 8.459235 | 0
2018-03-09 22:48 | 275545.1 | 840.0009 | 3 | 32 | 4.400268 | 3.033158 | 2.121583 | 0 | 8.92914 | 0
2018-03-09 22:50 | 275665.1 | 960.0001 | 3 | 32 | 4.400285 | 2.616904 | 2.215506 | 0 | 9.342424 | 0
2018-03-09 22:52 | 275785.1 | 1080.001 | 3 | 32 | 4.400271 | 2.282521 | 2.29698 | 0 | 9.700936 | 0
2018-03-09 22:54 | 275905.1 | 1200.0009 | 3 | 32 | 4.400243 | 2.000579 | 2.368234 | 0 | 10.01447 | 0
2018-03-09 22:56 | 276025.1 | 1320.001 | 3 | 32 | 4.400248 | 1.763424 | 2.430925 | 0 | 10.29033 | 0
2018-03-09 22:58 | 276145.1 | 1440.0001 | 3 | 32 | 4.400235 | 1.544175 | 2.486037 | 0 | 10.53284 | 0
2018-03-09 23:00 | 276265.1 | 1560.0002 | 3 | 32 | 4.400258 | 1.350497 | 2.534134 | 0 | 10.74448 | 0
2018-03-09 23:02 | 276385.1 | 1680.0001 | 3 | 32 | 4.40025 | 1.192596 | 2.57643 | 0 | 10.93059 | 0
2018-03-09 23:04 | 276505.1 | 1800.0001 | 3 | 32 | 4.400189 | 1.060761 | 2.613917 | 0 | 11.09554 | 0
2018-03-09 23:06 | 276625.1 | 1920.0002 | 3 | 32 | 4.400195 | 0.944931 | 2.647335 | 0 | 11.24258 | 0
2018-03-09 23:08 | 276745.1 | 2040.0009 | 3 | 32 | 4.400194 | 0.8342581 | 2.676945 | 0 | 11.37288 | 0
2018-03-09 23:10 | 276865.1 | 2160.0002 | 3 | 32 | 4.400245 | 0.7460041 | 2.703229 | 0 | 11.48853 | 0
2018-03-09 23:12 | 276985.1 | 2280.0009 | 3 | 32 | 4.400214 | 0.6708403 | 2.726787 | 0 | 11.59219 | 0
2018-03-09 23:14 | 277105.1 | 2400.0009 | 3 | 32 | 4.400158 | 0.607275 | 2.748081 | 0 | 11.68589 | 0
2018-03-09 23:16 | 277225.1 | 2520.0009 | 3 | 32 | 4.400207 | 0.5471478 | 2.767327 | 0 | 11.77058 | 0
2018-03-09 23:18 | 277345.1 | 2640.0001 | 3 | 32 | 4.400163 | 0.4920101 | 2.784595 | 0 | 11.84656 | 0
2018-03-09 23:20 | 277465.1 | 2760.0001 | 3 | 32 | 4.400198 | 0.448679 | 2.800245 | 0 | 11.91542 | 0
2018-03-09 23:22 | 277585.1 | 2880.0001 | 3 | 32 | 4.400152 | 0.4113054 | 2.814548 | 0 | 11.97836 | 0
2018-03-09 23:24 | 277705.1 | 3000.0001 | 3 | 32 | 4.400175 | 0.3778706 | 2.827691 | 0 | 12.03619 | 0
2018-03-09 23:26 | 277825.1 | 3120.0009 | 3 | 32 | 4.400175 | 0.3428602 | 2.839683 | 0 | 12.08895 | 0
2018-03-09 23:28 | 277945.1 | 3240.0006 | 3 | 32 | 4.400126 | 0.3137741 | 2.850619 | 0 | 12.13707 | 0
2018-03-09 23:30 | 278065.1 | 3360.0017 | 3 | 32 | 4.400203 | 0.2905779 | 2.860681 | 0 | 12.18135 | 0
2018-03-09 23:32 | 278185.1 | 3480.0008 | 3 | 32 | 4.400144 | 0.2696676 | 2.87001 | 0 | 12.2224 | 0
2018-03-09 23:34 | 278305.1 | 3600 | 3 | 32 | 4.400144 | 0.2481556 | 2.878647 | 0 | 12.2604 | 0
2018-03-09 23:36 | 278425.1 | 3720 | 3 | 32 | 4.400161 | 0.2280388 | 2.886552 | 0 | 12.29519 | 0
2018-03-09 23:38 | 278545.1 | 3840.0001 | 3 | 32 | 4.400139 | 0.2112551 | 2.893855 | 0 | 12.32732 | 0
2018-03-09 23:40 | 278665.1 | 3960.0016 | 3 | 32 | 4.400136 | 0.1976471 | 2.900658 | 0 | 12.35725 | 0
2018-03-09 23:42 | 278785.1 | 4080.0001 | 3 | 32 | 4.400177 | 0.1848011 | 2.907019 | 0 | 12.38524 | 0
2018-03-09 23:44 | 278905.1 | 4200 | 3 | 32 | 4.40015 | 0.1693392 | 2.91291 | 0 | 12.41116 | 0
2018-03-09 23:46 | 279025.1 | 4320.0004 | 3 | 32 | 4.400122 | 0.1575232 | 2.918339 | 0 | 12.43505 | 0
2018-03-09 23:48 | 279145.1 | 4440.0012 | 3 | 32 | 4.400099 | 0.1467352 | 2.923394 | 0 | 12.4573 | 0
2018-03-09 23:50 | 279265.1 | 4560.0016 | 3 | 32 | 4.400089 | 0.1375608 | 2.928143 | 0 | 12.47819 | 0
2018-03-09 23:52 | 279385.1 | 4680.0005 | 3 | 32 | 4.400133 | 0.12887 | 2.932593 | 0 | 12.49777 | 0
2018-03-09 23:54 | 279505.1 | 4800 | 3 | 32 | 4.400053 | 0.1177807 | 2.936708 | 0 | 12.51588 | 0
2018-03-09 23:56 | 279625.1 | 4920.0001 | 3 | 32 | 4.400099 | 0.1112566 | 2.940535 | 0 | 12.53272 | 0
2018-03-09 23:58 | 279745.1 | 5040.0008 | 3 | 32 | 4.400111 | 0.1048288 | 2.944129 | 0 | 12.54853 | 0
2018-03-10 | 279865.1 | 5160.0004 | 3 | 32 | 4.400151 | 0.09903336 | 2.947524 | 0 | 12.56347 | 0
2018-03-10 00:02 | 279985.1 | 5280.0013 | 3 | 32 | 4.400098 | 0.09060287 | 2.95069 | 0 | 12.5774 | 0
2018-03-10 00:04 | 280105.1 | 5400 | 3 | 32 | 4.400086 | 0.08470726 | 2.953616 | 0 | 12.59027 | 0
2018-03-10 00:05 | 280190.7 | 5485.6296 | 3 | 32 | 4.400101 | 0.08149719 | 2.955597 | 0 | 12.59899 | 0
2018-03-10 00:07 | 280310.7 | 119.9999 | 4 | 32 | 4.391873 | 0 | 2.955597 | 0 | 12.59899 | 0
2018-03-10 00:09 | 280430.7 | 240.0007 | 4 | 32 | 4.390957 | 0 | 2.955597 | 0 | 12.59899 | 0
2018-03-10 00:10 | 280490.7 | 300.0015 | 4 | 32 | 4.390668 | 0 | 2.955597 | 0 | 12.59899 | 0
2018-03-10 00:12 | 280610.8031 | 120 | 5 | 32 | 3.807135 | -6.519992 | 2.955597 | 0.2171784 | 12.59899 | 0.8384452
2018-03-10 00:14 | 280730.8031 | 240 | 5 | 32 | 3.747694 | -6.519942 | 2.955597 | 0.4343497 | 12.59899 | 1.659054
2018-03-10 00:16 | 280850.8031 | 360 | 5 | 32 | 3.680652 | -6.519935 | 2.955597 | 0.6515362 | 12.59899 | 2.465749
2018-03-10 00:18 | 280970.804 | 480.0009 | 5 | 32 | 3.610215 | -6.519925 | 2.955597 | 0.8687153 | 12.59899 | 3.257512
2018-03-10 00:20 | 281090.8039 | 600.0008 | 5 | 32 | 3.538967 | -6.519937 | 2.955597 | 1.085893 | 12.59899 | 4.033741
2018-03-10 00:22 | 281210.8039 | 720.0008 | 5 | 32 | 3.477499 | -6.519947 | 2.955597 | 1.303072 | 12.59899 | 4.795456
2018-03-10 00:24 | 281330.8039 | 840.0008 | 5 | 32 | 3.426324 | -6.519932 | 2.955597 | 1.520252 | 12.59899 | 5.544962
2018-03-10 00:26 | 281450.8039 | 960.0008 | 5 | 32 | 3.383915 | -6.519928 | 2.955597 | 1.73743 | 12.59899 | 6.284419
2018-03-10 00:28 | 281570.8035 | 1080.0004 | 5 | 32 | 3.3422 | -6.51997 | 2.955597 | 1.954609 | 12.59899 | 7.014864
2018-03-10 00:30 | 281690.8044 | 1200.0013 | 5 | 32 | 3.301836 | -6.519982 | 2.955597 | 2.17179 | 12.59899 | 7.736246
2018-03-10 00:32 | 281810.8044 | 1320.0013 | 5 | 32 | 3.262474 | -6.519902 | 2.955597 | 2.38898 | 12.59899 | 8.449157
2018-03-10 00:34 | 281930.8031 | 1440 | 5 | 32 | 3.216265 | -6.519918 | 2.955597 | 2.606151 | 12.59899 | 9.152874
2018-03-10 00:36 | 282050.8031 | 1560 | 5 | 32 | 3.124832 | -6.51995 | 2.955597 | 2.823331 | 12.59899 | 9.843054
2018-03-10 00:37 | 282119.1519 | 1628.3488 | 5 | 32 | 2.999998 | -6.520032 | 2.955597 | 2.947026 | 12.59899 | 10.22282
2018-03-10 00:39 | 282239.2 | 120.0007 | 6 | 32 | 3.630718 | 0 | 2.955597 | 2.947026 | 12.59899 | 10.22282
2018-03-10 00:41 | 282359.2 | 240 | 6 | 32 | 3.658125 | 0 | 2.955597 | 2.947026 | 12.59899 | 10.22282
2018-03-10 00:42 | 282419.2 | 300.0023 | 6 | 32 | 3.664768 | 0 | 2.955597 | 2.947026 | 12.59899 | 10.22282
2018-03-10 00:42 | 282419.2 | 0.0024 | 7 | 33 | 3.664872 | 0 | 0 | 0 | 0 | 0
2018-03-10 00:44 | 282539.3 | 120.0009 | 2 | 33 | 4.080458 | 4.89013 | 0.1623013 | 3.267e-09 | 0.6543939 | 1.1975e-08
2018-03-10 00:46 | 282659.3 | 240.0009 | 2 | 33 | 4.135143 | 4.890107 | 0.3252007 | 3.267e-09 | 1.323784 | 1.1975e-08
2018-03-10 00:48 | 282779.3 | 360.0001 | 2 | 33 | 4.16785 | 4.890128 | 0.4880896 | 3.267e-09 | 2.000338 | 1.1975e-08
2018-03-10 00:50 | 282899.3 | 480 | 2 | 33 | 4.189219 | 4.890109 | 0.6509834 | 3.267e-09 | 2.681008 | 1.1975e-08
2018-03-10 00:52 | 283019.3 | 600.0008 | 2 | 33 | 4.200284 | 4.72358 | 0.8124801 | 3.267e-09 | 3.358881 | 1.1975e-08
2018-03-10 00:54 | 283139.3 | 720.0012 | 2 | 33 | 4.200273 | 4.359859 | 0.963928 | 3.267e-09 | 3.995006 | 1.1975e-08
2018-03-10 00:56 | 283259.3 | 840 | 2 | 33 | 4.200305 | 3.95741 | 1.10236 | 3.267e-09 | 4.576461 | 1.1975e-08
2018-03-10 00:58 | 283379.3 | 960.0004 | 2 | 33 | 4.200252 | 3.609672 | 1.228299 | 3.267e-09 | 5.105438 | 1.1975e-08
2018-03-10 01:00 | 283499.3 | 1080.0008 | 2 | 33 | 4.20029 | 3.297065 | 1.343223 | 3.267e-09 | 5.588151 | 1.1975e-08
2018-03-10 01:01 | 283515.5 | 1096.2112 | 2 | 33 | 4.200317 | 3.25998 | 1.357973 | 3.267e-09 | 5.650107 | 1.1975e-08
2018-03-10 01:03 | 283635.5 | 120 | 3 | 33 | 4.222282 | 3.259871 | 1.466175 | 3.267e-09 | 6.105647 | 1.1975e-08
2018-03-10 01:05 | 283755.5 | 240 | 3 | 33 | 4.251324 | 3.259864 | 1.574767 | 3.267e-09 | 6.565669 | 1.1975e-08
2018-03-10 01:07 | 283875.5 | 360 | 3 | 33 | 4.282573 | 3.259826 | 1.683351 | 3.267e-09 | 7.029 | 1.1975e-08
2018-03-10 01:09 | 283995.5 | 480.0009 | 3 | 33 | 4.314414 | 3.259877 | 1.791937 | 3.267e-09 | 7.495739 | 1.1975e-08
2018-03-10 01:11 | 284115.5 | 600.0005 | 3 | 33 | 4.347162 | 3.259849 | 1.900525 | 3.267e-09 | 7.965999 | 1.1975e-08
2018-03-10 01:13 | 284235.5 | 720.0003 | 3 | 33 | 4.383999 | 3.260177 | 2.009117 | 3.267e-09 | 8.440015 | 1.1975e-08
2018-03-10 01:15 | 284355.5 | 840 | 3 | 33 | 4.400259 | 2.933423 | 2.114054 | 3.267e-09 | 8.901421 | 1.1975e-08
2018-03-10 01:17 | 284475.5 | 960.0006 | 3 | 33 | 4.400271 | 2.55951 | 2.205343 | 3.267e-09 | 9.303119 | 1.1975e-08
2018-03-10 01:19 | 284595.5 | 1080 | 3 | 33 | 4.40025 | 2.24483 | 2.285184 | 3.267e-09 | 9.654441 | 1.1975e-08
2018-03-10 01:21 | 284715.5 | 1200.0006 | 3 | 33 | 4.400295 | 1.977373 | 2.355446 | 3.267e-09 | 9.963609 | 1.1975e-08
2018-03-10 01:23 | 284835.5 | 1320.0006 | 3 | 33 | 4.400243 | 1.721897 | 2.417024 | 3.267e-09 | 10.23457 | 1.1975e-08
2018-03-10 01:25 | 284955.5 | 1440.0016 | 3 | 33 | 4.400219 | 1.510433 | 2.470722 | 3.267e-09 | 10.47086 | 1.1975e-08
2018-03-10 01:27 | 285075.5 | 1560.0001 | 3 | 33 | 4.400236 | 1.336289 | 2.518053 | 3.267e-09 | 10.67912 | 1.1975e-08
2018-03-10 01:29 | 285195.5 | 1680.0008 | 3 | 33 | 4.400245 | 1.192128 | 2.560084 | 3.267e-09 | 10.86407 | 1.1975e-08
2018-03-10 01:31 | 285315.5 | 1800.0004 | 3 | 33 | 4.400238 | 1.060777 | 2.597585 | 3.267e-09 | 11.02908 | 1.1975e-08
2018-03-10 01:33 | 285435.5 | 1920 | 3 | 33 | 4.400185 | 0.936655 | 2.630787 | 3.267e-09 | 11.17518 | 1.1975e-08
2018-03-10 01:35 | 285555.5 | 2040.0008 | 3 | 33 | 4.400174 | 0.8382053 | 2.660315 | 3.267e-09 | 11.30511 | 1.1975e-08
2018-03-10 01:37 | 285675.5 | 2160.0003 | 3 | 33 | 4.400217 | 0.7556839 | 2.686822 | 3.267e-09 | 11.42174 | 1.1975e-08
2018-03-10 01:39 | 285795.5 | 2280.0004 | 3 | 33 | 4.400136 | 0.6836615 | 2.710801 | 3.267e-09 | 11.52726 | 1.1975e-08
2018-03-10 01:41 | 285915.5 | 2400.0008 | 3 | 33 | 4.400236 | 0.6139956 | 2.732439 | 3.267e-09 | 11.62247 | 1.1975e-08
2018-03-10 01:43 | 286035.5 | 2520 | 3 | 33 | 4.400188 | 0.5529079 | 2.751833 | 3.267e-09 | 11.70781 | 1.1975e-08
2018-03-10 01:45 | 286155.5 | 2640.0008 | 3 | 33 | 4.400189 | 0.5030317 | 2.76941 | 3.267e-09 | 11.78515 | 1.1975e-08
2018-03-10 01:47 | 286275.5 | 2760.0013 | 3 | 33 | 4.400205 | 0.4621887 | 2.785459 | 3.267e-09 | 11.85577 | 1.1975e-08
2018-03-10 01:49 | 286395.5 | 2880 | 3 | 33 | 4.400193 | 0.4223986 | 2.80019 | 3.267e-09 | 11.92059 | 1.1975e-08
2018-03-10 01:51 | 286515.5 | 3000.0009 | 3 | 33 | 4.400131 | 0.3826694 | 2.813584 | 3.267e-09 | 11.97952 | 1.1975e-08
2018-03-10 01:53 | 286635.5 | 3120.0008 | 3 | 33 | 4.400176 | 0.3517494 | 2.825806 | 3.267e-09 | 12.0333 | 1.1975e-08
2018-03-10 01:55 | 286755.5 | 3240.0008 | 3 | 33 | 4.400146 | 0.3241701 | 2.837054 | 3.267e-09 | 12.08279 | 1.1975e-08
2018-03-10 01:57 | 286875.5 | 3360.0008 | 3 | 33 | 4.40015 | 0.301569 | 2.847483 | 3.267e-09 | 12.12868 | 1.1975e-08
2018-03-10 01:59 | 286995.5 | 3480 | 3 | 33 | 4.400161 | 0.2757349 | 2.857122 | 3.267e-09 | 12.1711 | 1.1975e-08
2018-03-10 02:01 | 287115.5 | 3600 | 3 | 33 | 4.400125 | 0.253911 | 2.865941 | 3.267e-09 | 12.2099 | 1.1975e-08
2018-03-10 02:03 | 287235.5 | 3720 | 3 | 33 | 4.400183 | 0.2363358 | 2.874099 | 3.267e-09 | 12.2458 | 1.1975e-08
2018-03-10 02:05 | 287355.5 | 3840.0013 | 3 | 33 | 4.400147 | 0.220356 | 2.881684 | 3.267e-09 | 12.27917 | 1.1975e-08
2018-03-10 02:07 | 287475.5 | 3960 | 3 | 33 | 4.40017 | 0.2055607 | 2.888772 | 3.267e-09 | 12.31036 | 1.1975e-08
2018-03-10 02:09 | 287595.5 | 4080.0008 | 3 | 33 | 4.400166 | 0.188633 | 2.895318 | 3.267e-09 | 12.33916 | 1.1975e-08
2018-03-10 02:11 | 287715.5 | 4200 | 3 | 33 | 4.400153 | 0.1757879 | 2.901378 | 3.267e-09 | 12.36583 | 1.1975e-08
2018-03-10 02:13 | 287835.5 | 4320 | 3 | 33 | 4.400119 | 0.1639118 | 2.907032 | 3.267e-09 | 12.39071 | 1.1975e-08
2018-03-10 02:15 | 287955.5 | 4440 | 3 | 33 | 4.400174 | 0.1547928 | 2.912346 | 3.267e-09 | 12.41409 | 1.1975e-08
2018-03-10 02:17 | 288075.5 | 4560.0013 | 3 | 33 | 4.400112 | 0.1431084 | 2.917301 | 3.267e-09 | 12.43589 | 1.1975e-08
2018-03-10 02:19 | 288195.5 | 4680.0001 | 3 | 33 | 4.40006 | 0.1317034 | 2.921875 | 3.267e-09 | 12.45602 | 1.1975e-08
2018-03-10 02:21 | 288315.5 | 4800 | 3 | 33 | 4.400137 | 0.1242294 | 2.926144 | 3.267e-09 | 12.4748 | 1.1975e-08
2018-03-10 02:23 | 288435.5 | 4920.0001 | 3 | 33 | 4.400132 | 0.1173439 | 2.930159 | 3.267e-09 | 12.49247 | 1.1975e-08
2018-03-10 02:25 | 288555.5 | 5040.0005 | 3 | 33 | 4.400095 | 0.1098661 | 2.933935 | 3.267e-09 | 12.50909 | 1.1975e-08
2018-03-10 02:27 | 288675.5 | 5160 | 3 | 33 | 4.400111 | 0.1015768 | 2.937444 | 3.267e-09 | 12.52452 | 1.1975e-08
2018-03-10 02:29 | 288795.5 | 5280 | 3 | 33 | 4.400116 | 0.09502983 | 2.940704 | 3.267e-09 | 12.53887 | 1.1975e-08
2018-03-10 02:31 | 288915.5 | 5400 | 3 | 33 | 4.400099 | 0.08942604 | 2.94377 | 3.267e-09 | 12.55236 | 1.1975e-08
2018-03-10 02:33 | 289035.5 | 5520.0001 | 3 | 33 | 4.400087 | 0.08434391 | 2.946669 | 3.267e-09 | 12.56511 | 1.1975e-08
2018-03-10 02:34 | 289087.2 | 5571.6792 | 3 | 33 | 4.400047 | 0.08148861 | 2.947865 | 3.267e-09 | 12.57038 | 1.1975e-08
2018-03-10 02:36 | 289207.3 | 119.9999 | 4 | 33 | 4.391908 | 0 | 2.947865 | 3.267e-09 | 12.57038 | 1.1975e-08
2018-03-10 02:38 | 289327.3 | 239.9999 | 4 | 33 | 4.391058 | 0 | 2.947865 | 3.267e-09 | 12.57038 | 1.1975e-08
2018-03-10 02:39 | 289387.3 | 300.0031 | 4 | 33 | 4.390733 | 0 | 2.947865 | 3.267e-09 | 12.57038 | 1.1975e-08
2018-03-10 02:41 | 289507.3 | 120 | 5 | 33 | 3.810698 | -6.520012 | 2.947865 | 0.2171712 | 12.57038 | 0.8387275
2018-03-10 02:43 | 289627.3 | 240.0005 | 5 | 33 | 3.751312 | -6.519948 | 2.947865 | 0.4343567 | 12.57038 | 1.66024
2018-03-10 02:45 | 289747.3 | 360.0001 | 5 | 33 | 3.678074 | -6.519983 | 2.947865 | 0.6515371 | 12.57038 | 2.467091
2018-03-10 02:47 | 289867.3 | 480 | 5 | 33 | 3.606652 | -6.519947 | 2.947865 | 0.8687122 | 12.57038 | 3.258061
2018-03-10 02:49 | 289987.3 | 600.0005 | 5 | 33 | 3.539673 | -6.519892 | 2.947865 | 1.085894 | 12.57038 | 4.033972
2018-03-10 02:51 | 290107.3 | 720.0004 | 5 | 33 | 3.480922 | -6.51998 | 2.947865 | 1.303072 | 12.57038 | 4.796225
2018-03-10 02:53 | 290227.3 | 840 | 5 | 33 | 3.42777 | -6.519964 | 2.947865 | 1.520254 | 12.57038 | 5.546355
2018-03-10 02:55 | 290347.3 | 960.0009 | 5 | 33 | 3.380643 | -6.519912 | 2.947865 | 1.737425 | 12.57038 | 6.28547
2018-03-10 02:57 | 290467.3 | 1080.0008 | 5 | 33 | 3.34095 | -6.520027 | 2.947865 | 1.954607 | 12.57038 | 7.015295
2018-03-10 02:59 | 290587.3 | 1200.0001 | 5 | 33 | 3.30474 | -6.519969 | 2.947865 | 2.171786 | 12.57038 | 7.736859
2018-03-10 03:01 | 290707.3 | 1320.0008 | 5 | 33 | 3.266536 | -6.519964 | 2.947865 | 2.388969 | 12.57038 | 8.450582
2018-03-10 03:03 | 290827.3 | 1440 | 5 | 33 | 3.212835 | -6.519983 | 2.947865 | 2.606148 | 12.57038 | 9.15455
2018-03-10 03:05 | 290947.3 | 1560 | 5 | 33 | 3.118287 | -6.519908 | 2.947865 | 2.823329 | 12.57038 | 9.84349
2018-03-10 03:06 | 291014.7 | 1627.3152 | 5 | 33 | 2.999998 | -6.519989 | 2.947865 | 2.945161 | 12.57038 | 10.21703
2018-03-10 03:08 | 291134.7 | 120.0007 | 6 | 33 | 3.631358 | 0 | 2.947865 | 2.945161 | 12.57038 | 10.21703
2018-03-10 03:10 | 291254.7 | 239.9999 | 6 | 33 | 3.658822 | 0 | 2.947865 | 2.945161 | 12.57038 | 10.21703
2018-03-10 03:11 | 291314.7 | 300.0007 | 6 | 33 | 3.665732 | 0 | 2.947865 | 2.945161 | 12.57038 | 10.21703
2018-03-10 03:11 | 291314.7 | 0.0024 | 7 | 34 | 3.665398 | 0 | 0 | 0 | 0 | 0
2018-03-10 03:13 | 291434.8 | 120.0008 | 2 | 34 | 4.083994 | 4.890136 | 0.1623097 | 1.86e-09 | 0.6547946 | 6.817e-09
2018-03-10 03:15 | 291554.8 | 240.0008 | 2 | 34 | 4.136349 | 4.890115 | 0.3252049 | 1.86e-09 | 1.324659 | 6.817e-09
2018-03-10 03:17 | 291674.8 | 360.0004 | 2 | 34 | 4.165228 | 4.890103 | 0.4880917 | 1.86e-09 | 2.001064 | 6.817e-09
2018-03-10 03:19 | 291794.8 | 480.0013 | 2 | 34 | 4.186302 | 4.890138 | 0.6509879 | 1.86e-09 | 2.681244 | 6.817e-09
2018-03-10 03:21 | 291914.8 | 600.0001 | 2 | 34 | 4.200283 | 4.681895 | 0.8121864 | 1.86e-09 | 3.357694 | 6.817e-09
2018-03-10 03:23 | 292034.8 | 720.0016 | 2 | 34 | 4.200307 | 4.31486 | 0.9619622 | 1.86e-09 | 3.986795 | 6.817e-09
2018-03-10 03:25 | 292154.8 | 840.0008 | 2 | 34 | 4.200279 | 3.96226 | 1.099746 | 1.86e-09 | 4.565526 | 6.817e-09
2018-03-10 03:27 | 292274.8 | 960 | 2 | 34 | 4.200251 | 3.641816 | 1.226434 | 1.86e-09 | 5.097651 | 6.817e-09
2018-03-10 03:29 | 292394.8 | 1080.0008 | 2 | 34 | 4.200313 | 3.305558 | 1.342228 | 1.86e-09 | 5.584017 | 6.817e-09
2018-03-10 03:29 | 292409.9 | 1095.0984 | 2 | 34 | 4.200253 | 3.259986 | 1.355988 | 1.86e-09 | 5.641814 | 6.817e-09
2018-03-10 03:31 | 292529.9 | 120.0011 | 3 | 34 | 4.224982 | 3.259889 | 1.464204 | 1.86e-09 | 6.097588 | 6.817e-09
2018-03-10 03:33 | 292649.9 | 240 | 3 | 34 | 4.25252 | 3.259908 | 1.572797 | 1.86e-09 | 6.557869 | 6.817e-09
2018-03-10 03:35 | 292769.9 | 360.0005 | 3 | 34 | 4.280754 | 3.259864 | 1.681382 | 1.86e-09 | 7.021166 | 6.817e-09
2018-03-10 03:37 | 292889.9 | 480.0009 | 3 | 34 | 4.311845 | 3.259902 | 1.789971 | 1.86e-09 | 7.487658 | 6.817e-09
2018-03-10 03:39 | 293009.9 | 600.0005 | 3 | 34 | 4.348917 | 3.259864 | 1.898561 | 1.86e-09 | 7.957861 | 6.817e-09
2018-03-10 03:41 | 293129.9 | 720.0011 | 3 | 34 | 4.386718 | 3.25986 | 2.007148 | 1.86e-09 | 8.432139 | 6.817e-09
2018-03-10 03:43 | 293249.9 | 840.0013 | 3 | 34 | 4.40031 | 2.94189 | 2.111942 | 1.86e-09 | 8.893008 | 6.817e-09
2018-03-10 03:45 | 293369.9 | 960.0006 | 3 | 34 | 4.400288 | 2.582585 | 2.203845 | 1.86e-09 | 9.297404 | 6.817e-09
2018-03-10 03:47 | 293489.9 | 1080.0009 | 3 | 34 | 4.400281 | 2.243665 | 2.284216 | 1.86e-09 | 9.651061 | 6.817e-09
2018-03-10 03:49 | 293609.9 | 1200.0008 | 3 | 34 | 4.400252 | 1.954127 | 2.353928 | 1.86e-09 | 9.957811 | 6.817e-09
2018-03-10 03:51 | 293729.9 | 1320.0009 | 3 | 34 | 4.400217 | 1.716898 | 2.414966 | 1.86e-09 | 10.2264 | 6.817e-09
2018-03-10 03:53 | 293849.9 | 1440.0008 | 3 | 34 | 4.400236 | 1.521486 | 2.468784 | 1.86e-09 | 10.46321 | 6.817e-09
2018-03-10 03:55 | 293969.9 | 1560.0012 | 3 | 34 | 4.400231 | 1.34612 | 2.516522 | 1.86e-09 | 10.67327 | 6.817e-09
2018-03-10 03:57 | 294089.9 | 1680 | 3 | 34 | 4.400236 | 1.181786 | 2.558566 | 1.86e-09 | 10.85827 | 6.817e-09
2018-03-10 03:59 | 294209.9 | 1800.0008 | 3 | 34 | 4.400233 | 1.049962 | 2.59566 | 1.86e-09 | 11.02149 | 6.817e-09
2018-03-10 04:01 | 294329.9 | 1920 | 3 | 34 | 4.40021 | 0.9385624 | 2.628725 | 1.86e-09 | 11.16699 | 6.817e-09
2018-03-10 04:03 | 294449.9 | 2040 | 3 | 34 | 4.400232 | 0.8463316 | 2.65844 | 1.86e-09 | 11.29774 | 6.817e-09
2018-03-10 04:05 | 294569.9 | 2160.0014 | 3 | 34 | 4.400236 | 0.7564335 | 2.685129 | 1.86e-09 | 11.41518 | 6.817e-09
2018-03-10 04:07 | 294689.9 | 2280.0008 | 3 | 34 | 4.400182 | 0.6762371 | 2.708927 | 1.86e-09 | 11.51989 | 6.817e-09
2018-03-10 04:09 | 294809.9 | 2400.0008 | 3 | 34 | 4.400189 | 0.6115389 | 2.730356 | 1.86e-09 | 11.61418 | 6.817e-09
2018-03-10 04:11 | 294929.9 | 2520.0008 | 3 | 34 | 4.400242 | 0.5582485 | 2.749787 | 1.86e-09 | 11.69969 | 6.817e-09
2018-03-10 04:13 | 295049.9 | 2640 | 3 | 34 | 4.400216 | 0.508399 | 2.767527 | 1.86e-09 | 11.77774 | 6.817e-09
2018-03-10 04:15 | 295169.9 | 2760.0009 | 3 | 34 | 4.400186 | 0.4580631 | 2.783596 | 1.86e-09 | 11.84845 | 6.817e-09
2018-03-10 04:17 | 295289.9 | 2880.0005 | 3 | 34 | 4.400122 | 0.4174347 | 2.798159 | 1.86e-09 | 11.91253 | 6.817e-09
2018-03-10 04:19 | 295409.9 | 3000.0009 | 3 | 34 | 4.4002 | 0.3841028 | 2.811493 | 1.86e-09 | 11.9712 | 6.817e-09
2018-03-10 04:21 | 295529.9 | 3120 | 3 | 34 | 4.40017 | 0.354948 | 2.823795 | 1.86e-09 | 12.02533 | 6.817e-09
2018-03-10 04:23 | 295649.9 | 3240.0008 | 3 | 34 | 4.4002 | 0.3256063 | 2.835135 | 1.86e-09 | 12.07523 | 6.817e-09
2018-03-10 04:25 | 295769.9 | 3360 | 3 | 34 | 4.40014 | 0.2976408 | 2.845489 | 1.86e-09 | 12.12079 | 6.817e-09
2018-03-10 04:27 | 295889.9 | 3480 | 3 | 34 | 4.40012 | 0.274848 | 2.855017 | 1.86e-09 | 12.16272 | 6.817e-09
2018-03-10 04:29 | 296009.9 | 3600.0009 | 3 | 34 | 4.400182 | 0.2565498 | 2.863858 | 1.86e-09 | 12.20161 | 6.817e-09
2018-03-10 04:31 | 296129.9 | 3720.0005 | 3 | 34 | 4.400213 | 0.2392044 | 2.872104 | 1.86e-09 | 12.2379 | 6.817e-09
2018-03-10 04:33 | 296249.9 | 3840.0016 | 3 | 34 | 4.400125 | 0.2183437 | 2.879711 | 1.86e-09 | 12.27137 | 6.817e-09
2018-03-10 04:35 | 296369.9 | 3960 | 3 | 34 | 4.400161 | 0.2030373 | 2.88672 | 1.86e-09 | 12.30221 | 6.817e-09
2018-03-10 04:37 | 296489.9 | 4080.0001 | 3 | 34 | 4.400119 | 0.1886396 | 2.893241 | 1.86e-09 | 12.33091 | 6.817e-09
2018-03-10 04:39 | 296609.9 | 4200 | 3 | 34 | 4.400164 | 0.1782837 | 2.899341 | 1.86e-09 | 12.35775 | 6.817e-09
2018-03-10 04:41 | 296729.9 | 4320.0008 | 3 | 34 | 4.400143 | 0.1650324 | 2.905046 | 1.86e-09 | 12.38285 | 6.817e-09
2018-03-10 04:43 | 296849.9 | 4440.0009 | 3 | 34 | 4.400102 | 0.1521406 | 2.910316 | 1.86e-09 | 12.40604 | 6.817e-09
2018-03-10 04:45 | 296969.9 | 4560.0013 | 3 | 34 | 4.400128 | 0.1419735 | 2.915223 | 1.86e-09 | 12.42763 | 6.817e-09
2018-03-10 04:47 | 297089.9 | 4680.0001 | 3 | 34 | 4.400115 | 0.1341677 | 2.919808 | 1.86e-09 | 12.4478 | 6.817e-09
2018-03-10 04:49 | 297209.9 | 4800.0008 | 3 | 34 | 4.400097 | 0.1256418 | 2.924135 | 1.86e-09 | 12.46684 | 6.817e-09
2018-03-10 04:51 | 297329.9 | 4920.0016 | 3 | 34 | 4.40014 | 0.116334 | 2.928161 | 1.86e-09 | 12.48456 | 6.817e-09
2018-03-10 04:53 | 297449.9 | 5040 | 3 | 34 | 4.400124 | 0.1084728 | 2.931897 | 1.86e-09 | 12.501 | 6.817e-09
2018-03-10 04:55 | 297569.9 | 5160.0008 | 3 | 34 | 4.400082 | 0.1016502 | 2.935389 | 1.86e-09 | 12.51636 | 6.817e-09
2018-03-10 04:57 | 297689.9 | 5280.0012 | 3 | 34 | 4.400116 | 0.09662533 | 2.938695 | 1.86e-09 | 12.53091 | 6.817e-09
2018-03-10 04:59 | 297809.9 | 5400.0008 | 3 | 34 | 4.400108 | 0.08982086 | 2.941807 | 1.86e-09 | 12.5446 | 6.817e-09
2018-03-10 05:01 | 297929.9 | 5520.0016 | 3 | 34 | 4.400086 | 0.0829649 | 2.944689 | 1.86e-09 | 12.55728 | 6.817e-09
2018-03-10 05:01 | 297953.7 | 5543.8408 | 3 | 34 | 4.40006 | 0.08149719 | 2.945235 | 1.86e-09 | 12.55968 | 6.817e-09
2018-03-10 05:03 | 298073.8 | 120.0007 | 4 | 34 | 4.391806 | 0 | 2.945235 | 1.86e-09 | 12.55968 | 6.817e-09
2018-03-10 05:05 | 298193.8 | 240.0007 | 4 | 34 | 4.39088 | 0 | 2.945235 | 1.86e-09 | 12.55968 | 6.817e-09
2018-03-10 05:06 | 298253.8 | 300.0023 | 4 | 34 | 4.390552 | 0 | 2.945235 | 1.86e-09 | 12.55968 | 6.817e-09
2018-03-10 05:08 | 298373.8 | 120.0008 | 5 | 34 | 3.808903 | -6.520015 | 2.945235 | 0.2171831 | 12.55968 | 0.8392231
2018-03-10 05:10 | 298493.8 | 240.0013 | 5 | 34 | 3.746882 | -6.520002 | 2.945235 | 0.4343639 | 12.55968 | 1.659845
2018-03-10 05:12 | 298613.8 | 360.0005 | 5 | 34 | 3.67816 | -6.519985 | 2.945235 | 0.6515425 | 12.55968 | 2.466192
2018-03-10 05:14 | 298733.8 | 480.0008 | 5 | 34 | 3.60954 | -6.520027 | 2.945235 | 0.8687311 | 12.55968 | 3.257536
2018-03-10 05:16 | 298853.8 | 600.0006 | 5 | 34 | 3.542178 | -6.519977 | 2.945235 | 1.085915 | 12.55968 | 4.03411
2018-03-10 05:18 | 298973.8 | 720.0006 | 5 | 34 | 3.477609 | -6.51995 | 2.945235 | 1.303093 | 12.55968 | 4.796216
2018-03-10 05:20 | 299093.8 | 840.0011 | 5 | 34 | 3.425135 | -6.52002 | 2.945235 | 1.520278 | 12.55968 | 5.545601
2018-03-10 05:22 | 299213.8 | 960.0008 | 5 | 34 | 3.381423 | -6.51998 | 2.945235 | 1.737454 | 12.55968 | 6.284588
2018-03-10 05:24 | 299333.8 | 1080.0012 | 5 | 34 | 3.343554 | -6.519989 | 2.945235 | 1.954636 | 12.55968 | 7.014868
2018-03-10 05:26 | 299453.8 | 1200 | 5 | 34 | 3.303736 | -6.520072 | 2.945235 | 2.171822 | 12.55968 | 7.736835
2018-03-10 05:28 | 299573.8 | 1320.0008 | 5 | 34 | 3.26216 | -6.520057 | 2.945235 | 2.389012 | 12.55968 | 8.449839
2018-03-10 05:30 | 299693.8 | 1440.0011 | 5 | 34 | 3.213171 | -6.520039 | 2.945235 | 2.606184 | 12.55968 | 9.153282
2018-03-10 05:32 | 299813.8 | 1560.0005 | 5 | 34 | 3.123208 | -6.520037 | 2.945235 | 2.823364 | 12.55968 | 9.842732
2018-03-10 05:34 | 299884.1 | 1630.2408 | 5 | 34 | 2.999992 | -6.519935 | 2.945235 | 2.950484 | 12.55968 | 10.23292
2018-03-10 05:36 | 300004.1 | 120.0007 | 6 | 34 | 3.629039 | 0 | 2.945235 | 2.950484 | 12.55968 | 10.23292
2018-03-10 05:38 | 300124.1 | 240.0013 | 6 | 34 | 3.656733 | 0 | 2.945235 | 2.950484 | 12.55968 | 10.23292
2018-03-10 05:39 | 300184.1 | 300.0023 | 6 | 34 | 3.66343 | 0 | 2.945235 | 2.950484 | 12.55968 | 10.23292
2018-03-10 05:39 | 300184.1 | 0.0024 | 7 | 35 | 3.663409 | 0 | 0 | 0 | 0 | 0
2018-03-10 05:41 | 300304.2 | 120.0008 | 2 | 35 | 4.082073 | 4.89018 | 0.162293 | 0 | 0.6545986 | 0
2018-03-10 05:43 | 300424.2 | 240 | 2 | 35 | 4.132545 | 4.890147 | 0.3251887 | 0 | 1.323931 | 0
2018-03-10 05:45 | 300544.2 | 360.0009 | 2 | 35 | 4.165952 | 4.890145 | 0.4880822 | 0 | 1.999981 | 0
2018-03-10 05:47 | 300664.2 | 480.0013 | 2 | 35 | 4.189857 | 4.890027 | 0.6509725 | 0 | 2.680614 | 0
2018-03-10 05:49 | 300784.2 | 600.0001 | 2 | 35 | 4.20024 | 4.687873 | 0.811986 | 0 | 3.356522 | 0
2018-03-10 05:51 | 300904.2 | 720.0008 | 2 | 35 | 4.200289 | 4.355514 | 0.9625844 | 0 | 3.989077 | 0
2018-03-10 05:53 | 301024.2 | 840.0014 | 2 | 35 | 4.200286 | 3.99672 | 1.10182 | 0 | 4.573905 | 0
2018-03-10 05:55 | 301144.2 | 960 | 2 | 35 | 4.200276 | 3.614902 | 1.228474 | 0 | 5.105889 | 0
2018-03-10 05:57 | 301264.2 | 1080.0013 | 2 | 35 | 4.200279 | 3.292247 | 1.343401 | 0 | 5.588615 | 0
2018-03-10 05:57 | 301277 | 1092.7792 | 2 | 35 | 4.200263 | 3.259982 | 1.355019 | 0 | 5.637414 | 0
2018-03-10 05:59 | 301397 | 120.0006 | 3 | 35 | 4.222694 | 3.259917 | 1.463226 | 0 | 6.093026 | 0
2018-03-10 06:01 | 301517 | 240 | 3 | 35 | 4.248506 | 3.259881 | 1.571811 | 0 | 6.552909 | 0
2018-03-10 06:03 | 301637 | 360 | 3 | 35 | 4.279775 | 3.259946 | 1.680403 | 0 | 7.015902 | 0
2018-03-10 06:05 | 301757 | 480 | 3 | 35 | 4.312969 | 3.259881 | 1.788993 | 0 | 7.482448 | 0
2018-03-10 06:07 | 301877 | 600 | 3 | 35 | 4.347241 | 3.259862 | 1.897589 | 0 | 7.952659 | 0
2018-03-10 06:09 | 301997 | 720.0001 | 3 | 35 | 4.382531 | 3.259904 | 2.00618 | 0 | 8.426639 | 0
2018-03-10 06:11 | 302117 | 840 | 3 | 35 | 4.400298 | 2.98285 | 2.11214 | 0 | 8.892437 | 0
2018-03-10 06:13 | 302237 | 960.0008 | 3 | 35 | 4.400301 | 2.576423 | 2.204456 | 0 | 9.298654 | 0
2018-03-10 06:15 | 302357 | 1080 | 3 | 35 | 4.400279 | 2.25118 | 2.284698 | 0 | 9.651746 | 0
2018-03-10 06:17 | 302477 | 1200 | 3 | 35 | 4.400263 | 1.979641 | 2.355001 | 0 | 9.961096 | 0
2018-03-10 06:19 | 302597 | 1320 | 3 | 35 | 4.400213 | 1.746332 | 2.417014 | 0 | 10.23397 | 0
2018-03-10 06:21 | 302717 | 1440.0008 | 3 | 35 | 4.400238 | 1.526078 | 2.471515 | 0 | 10.47379 | 0
2018-03-10 06:23 | 302837 | 1560.0013 | 3 | 35 | 4.40024 | 1.342214 | 2.51917 | 0 | 10.68348 | 0
2018-03-10 06:25 | 302957 | 1680.0008 | 3 | 35 | 4.400226 | 1.190686 | 2.561292 | 0 | 10.86883 | 0
2018-03-10 06:27 | 303077 | 1800.0006 | 3 | 35 | 4.40018 | 1.065877 | 2.598822 | 0 | 11.03397 | 0
2018-03-10 06:29 | 303197 | 1920 | 3 | 35 | 4.400202 | 0.9512339 | 2.632416 | 0 | 11.18179 | 0
2018-03-10 06:31 | 303317 | 2040 | 3 | 35 | 4.400225 | 0.8435812 | 2.662263 | 0 | 11.31312 | 0
2018-03-10 06:33 | 303437 | 2160.0009 | 3 | 35 | 4.400204 | 0.757122 | 2.688878 | 0 | 11.43023 | 0
2018-03-10 06:35 | 303557 | 2280.0013 | 3 | 35 | 4.400177 | 0.6833467 | 2.712826 | 0 | 11.53561 | 0
2018-03-10 06:37 | 303677 | 2400.0001 | 3 | 35 | 4.400227 | 0.6220217 | 2.734561 | 0 | 11.63125 | 0
2018-03-10 06:39 | 303797 | 2520.0008 | 3 | 35 | 4.400241 | 0.5597839 | 2.754236 | 0 | 11.71782 | 0
2018-03-10 06:41 | 303917 | 2640.0005 | 3 | 35 | 4.400203 | 0.5057621 | 2.771934 | 0 | 11.7957 | 0
2018-03-10 06:43 | 304037 | 2760.0003 | 3 | 35 | 4.400184 | 0.4609985 | 2.788016 | 0 | 11.86646 | 0
2018-03-10 06:45 | 304157 | 2880 | 3 | 35 | 4.400179 | 0.4242401 | 2.802739 | 0 | 11.93124 | 0
2018-03-10 06:47 | 304277 | 3000.0017 | 3 | 35 | 4.400155 | 0.3888512 | 2.816295 | 0 | 11.99089 | 0
2018-03-10 06:49 | 304397 | 3120.0013 | 3 | 35 | 4.400184 | 0.3539429 | 2.828646 | 0 | 12.04524 | 0
2018-03-10 06:51 | 304517 | 3240.0012 | 3 | 35 | 4.400105 | 0.3249369 | 2.839946 | 0 | 12.09496 | 0
2018-03-10 06:53 | 304637 | 3360.0016 | 3 | 35 | 4.400165 | 0.3014288 | 2.850367 | 0 | 12.14082 | 0
2018-03-10 06:55 | 304757 | 3480.0001 | 3 | 35 | 4.400151 | 0.2801056 | 2.860054 | 0 | 12.18344 | 0
2018-03-10 06:57 | 304877 | 3600 | 3 | 35 | 4.400172 | 0.2577467 | 2.869019 | 0 | 12.22289 | 0
2018-03-10 06:59 | 304997 | 3720.0008 | 3 | 35 | 4.400173 | 0.2369947 | 2.877235 | 0 | 12.25904 | 0
2018-03-10 07:01 | 305117 | 3840.0009 | 3 | 35 | 4.400156 | 0.2202826 | 2.884837 | 0 | 12.29249 | 0
2018-03-10 07:03 | 305237 | 3960.0012 | 3 | 35 | 4.400113 | 0.2057142 | 2.89191 | 0 | 12.32361 | 0
2018-03-10 07:05 | 305357 | 4080.0005 | 3 | 35 | 4.400136 | 0.1919966 | 2.898544 | 0 | 12.3528 | 0
2018-03-10 07:07 | 305477 | 4200 | 3 | 35 | 4.400129 | 0.1764965 | 2.90467 | 0 | 12.37976 | 0
2018-03-10 07:09 | 305597 | 4320.0008 | 3 | 35 | 4.400166 | 0.1651001 | 2.910346 | 0 | 12.40473 | 0
2018-03-10 07:11 | 305717 | 4440.0017 | 3 | 35 | 4.400107 | 0.1535807 | 2.915642 | 0 | 12.42804 | 0
2018-03-10 07:13 | 305837 | 4560.0006 | 3 | 35 | 4.400137 | 0.1452665 | 2.920624 | 0 | 12.44996 | 0
2018-03-10 07:15 | 305957 | 4680.0009 | 3 | 35 | 4.400114 | 0.1346302 | 2.925282 | 0 | 12.47046 | 0
2018-03-10 07:17 | 306077 | 4800 | 3 | 35 | 4.400149 | 0.1252079 | 2.929595 | 0 | 12.48943 | 0
2018-03-10 07:19 | 306197 | 4920.0006 | 3 | 35 | 4.400089 | 0.1166601 | 2.933615 | 0 | 12.50712 | 0
2018-03-10 07:21 | 306317 | 5040.0013 | 3 | 35 | 4.400102 | 0.1103411 | 2.937401 | 0 | 12.52378 | 0
2018-03-10 07:23 | 306437 | 5160.0008 | 3 | 35 | 4.400128 | 0.1041241 | 2.940974 | 0 | 12.5395 | 0
2018-03-10 07:25 | 306557 | 5280.0005 | 3 | 35 | 4.40007 | 0.09547997 | 2.944301 | 0 | 12.55414 | 0
2018-03-10 07:27 | 306677 | 5400 | 3 | 35 | 4.400028 | 0.08912086 | 2.947394 | 0 | 12.56775 | 0
2018-03-10 07:29 | 306797 | 5520.0004 | 3 | 35 | 4.400072 | 0.08479404 | 2.9503 | 0 | 12.58053 | 0
2018-03-10 07:30 | 306886.2 | 5609.1664 | 3 | 35 | 4.400083 | 0.08149815 | 2.952361 | 0 | 12.5896 | 0
2018-03-10 07:32 | 307006.2 | 120.0007 | 4 | 35 | 4.391939 | 0 | 2.952361 | 0 | 12.5896 | 0
2018-03-10 07:34 | 307126.2 | 240.0007 | 4 | 35 | 4.391117 | 0 | 2.952361 | 0 | 12.5896 | 0
2018-03-10 07:35 | 307186.2 | 300.0015 | 4 | 35 | 4.390798 | 0 | 2.952361 | 0 | 12.5896 | 0
2018-03-10 07:37 | 307306.3 | 120.0017 | 5 | 35 | 3.808808 | -6.519925 | 2.952361 | 0.2171824 | 12.5896 | 0.8386427
2018-03-10 07:39 | 307426.3 | 240.0008 | 5 | 35 | 3.751866 | -6.519915 | 2.952361 | 0.4343579 | 12.5896 | 1.659927
2018-03-10 07:41 | 307546.3 | 360.0006 | 5 | 35 | 3.681459 | -6.519907 | 2.952361 | 0.6515318 | 12.5896 | 2.467264
2018-03-10 07:43 | 307666.3 | 480.0008 | 5 | 35 | 3.606828 | -6.51994 | 2.952361 | 0.8687124 | 12.5896 | 3.258588
2018-03-10 07:45 | 307786.3 | 600.0009 | 5 | 35 | 3.538966 | -6.519907 | 2.952361 | 1.085893 | 12.5896 | 4.034449
2018-03-10 07:47 | 307906.3 | 720.0009 | 5 | 35 | 3.478871 | -6.519875 | 2.952361 | 1.303069 | 12.5896 | 4.796292
2018-03-10 07:49 | 308026.3 | 840 | 5 | 35 | 3.428339 | -6.519884 | 2.952361 | 1.520241 | 12.5896 | 5.5462
2018-03-10 07:51 | 308146.3 | 960.0006 | 5 | 35 | 3.38138 | -6.519917 | 2.952361 | 1.737416 | 12.5896 | 6.28564
2018-03-10 07:53 | 308266.3 | 1080 | 5 | 35 | 3.340231 | -6.519999 | 2.952361 | 1.954599 | 12.5896 | 7.01542
2018-03-10 07:55 | 308386.3 | 1200.0009 | 5 | 35 | 3.302527 | -6.51988 | 2.952361 | 2.17178 | 12.5896 | 7.736747
2018-03-10 07:57 | 308506.3 | 1320.0006 | 5 | 35 | 3.265737 | -6.520185 | 2.952361 | 2.388959 | 12.5896 | 8.450047
2018-03-10 07:59 | 308626.3 | 1440.0009 | 5 | 35 | 3.216456 | -6.520093 | 2.952361 | 2.606132 | 12.5896 | 9.154369
2018-03-10 08:01 | 308746.3 | 1560.0016 | 5 | 35 | 3.117525 | -6.51989 | 2.952361 | 2.823314 | 12.5896 | 9.843656
2018-03-10 08:02 | 308812.9 | 1626.628 | 5 | 35 | 2.999988 | -6.519818 | 2.952361 | 2.943902 | 12.5896 | 10.21333
2018-03-10 08:04 | 308933 | 120.0007 | 6 | 35 | 3.63192 | 0 | 2.952361 | 2.943902 | 12.5896 | 10.21333
2018-03-10 08:06 | 309053 | 239.9999 | 6 | 35 | 3.659033 | 0 | 2.952361 | 2.943902 | 12.5896 | 10.21333
2018-03-10 08:07 | 309113 | 300.0015 | 6 | 35 | 3.665719 | 0 | 2.952361 | 2.943902 | 12.5896 | 10.21333
2018-03-10 08:07 | 309113 | 0.0024 | 7 | 36 | 3.665564 | 0 | 0 | 0 | 0 | 0
2018-03-10 08:09 | 309233.1 | 120.0004 | 2 | 36 | 4.083818 | 4.89014 | 0.1622916 | 0 | 0.6544871 | 0
2018-03-10 08:11 | 309353.1 | 240.0005 | 2 | 36 | 4.137402 | 4.89013 | 0.3251839 | 0 | 1.324471 | 0
2018-03-10 08:13 | 309473.1 | 360 | 2 | 36 | 4.167457 | 4.890147 | 0.4880814 | 0 | 2.00114 | 0
2018-03-10 08:15 | 309593.1 | 480.0008 | 2 | 36 | 4.186863 | 4.890161 | 0.6509746 | 0 | 2.68158 | 0
2018-03-10 08:17 | 309713.1 | 600.0001 | 2 | 36 | 4.200264 | 4.715304 | 0.8126816 | 0 | 3.360127 | 0
2018-03-10 08:19 | 309833.1 | 720.0004 | 2 | 36 | 4.200288 | 4.305305 | 0.9627465 | 0 | 3.990443 | 0
2018-03-10 08:21 | 309953.1 | 840.0012 | 2 | 36 | 4.200289 | 3.950288 | 1.100178 | 0 | 4.567696 | 0
2018-03-10 08:23 | 310073.1 | 960 | 2 | 36 | 4.200273 | 3.621243 | 1.226138 | 0 | 5.096761 | 0
2018-03-10 08:25 | 310193.1 | 1080 | 2 | 36 | 4.200268 | 3.312888 | 1.341658 | 0 | 5.581979 | 0
2018-03-10 08:26 | 310213.4 | 1100.3 | 2 | 36 | 4.200276 | 3.259995 | 1.36018 | 0 | 5.659772 | 0
2018-03-10 08:28 | 310333.4 | 120.0008 | 3 | 36 | 4.225667 | 3.259913 | 1.468389 | 0 | 6.115511 | 0
2018-03-10 08:30 | 310453.4 | 240.0006 | 3 | 36 | 4.254119 | 3.259877 | 1.576978 | 0 | 6.575917 | 0
2018-03-10 08:32 | 310573.4 | 360.0005 | 3 | 36 | 4.283781 | 3.259879 | 1.685567 | 0 | 7.03946 | 0
2018-03-10 08:34 | 310693.4 | 480.0008 | 3 | 36 | 4.3144 | 3.259889 | 1.79416 | 0 | 7.506279 | 0
2018-03-10 08:36 | 310813.4 | 600.0001 | 3 | 36 | 4.349529 | 3.259835 | 1.902748 | 0 | 7.976614 | 0
2018-03-10 08:38 | 310933.4 | 720.0005 | 3 | 36 | 4.389382 | 3.259851 | 2.011333 | 0 | 8.45107 | 0
2018-03-10 08:40 | 311053.4 | 840.0001 | 3 | 36 | 4.400287 | 2.910022 | 2.115306 | 0 | 8.908415 | 0
2018-03-10 08:42 | 311173.4 | 960.0006 | 3 | 36 | 4.400276 | 2.553329 | 2.206074 | 0 | 9.307823 | 0
2018-03-10 08:44 | 311293.4 | 1080.0008 | 3 | 36 | 4.400237 | 2.237569 | 2.28581 | 0 | 9.658683 | 0
2018-03-10 08:46 | 311413.4 | 1200.0009 | 3 | 36 | 4.400248 | 1.940712 | 2.355346 | 0 | 9.964658 | 0
2018-03-10 08:48 | 311533.4 | 1320 | 3 | 36 | 4.400266 | 1.702273 | 2.415872 | 0 | 10.23099 | 0
2018-03-10 08:50 | 311653.4 | 1440.0016 | 3 | 36 | 4.40025 | 1.501718 | 2.469143 | 0 | 10.46539 | 0
2018-03-10 08:52 | 311773.4 | 1560.0016 | 3 | 36 | 4.400255 | 1.335975 | 2.516358 | 0 | 10.67315 | 0
2018-03-10 08:54 | 311893.4 | 1680.0016 | 3 | 36 | 4.400265 | 1.181006 | 2.558255 | 0 | 10.85751 | 0
2018-03-10 08:56 | 312013.4 | 1800.0008 | 3 | 36 | 4.400241 | 1.041811 | 2.595158 | 0 | 11.01989 | 0
2018-03-10 08:58 | 312133.4 | 1920.0012 | 3 | 36 | 4.400247 | 0.930275 | 2.627937 | 0 | 11.16412 | 0
2018-03-10 09:00 | 312253.4 | 2040.0009 | 3 | 36 | 4.400218 | 0.8374538 | 2.657303 | 0 | 11.29334 | 0
2018-03-10 09:02 | 312373.4 | 2160.0004 | 3 | 36 | 4.40022 | 0.7548389 | 2.683798 | 0 | 11.40992 | 0
2018-03-10 09:04 | 312493.4 | 2280.0012 | 3 | 36 | 4.400202 | 0.673317 | 2.707573 | 0 | 11.51454 | 0
2018-03-10 09:06 | 312613.4 | 2400.0008 | 3 | 36 | 4.400189 | 0.6069202 | 2.728859 | 0 | 11.6082 | 0
2018-03-10 09:08 | 312733.4 | 2520.0008 | 3 | 36 | 4.400215 | 0.5514059 | 2.748127 | 0 | 11.69298 | 0
2018-03-10 09:10 | 312853.4 | 2640.0012 | 3 | 36 | 4.400189 | 0.5049248 | 2.765696 | 0 | 11.77029 | 0
2018-03-10 09:12 | 312973.4 | 2760.0005 | 3 | 36 | 4.400203 | 0.4589987 | 2.781743 | 0 | 11.8409 | 0
2018-03-10 09:14 | 313093.4 | 2880 | 3 | 36 | 4.400167 | 0.415329 | 2.796272 | 0 | 11.90483 | 0
2018-03-10 09:16 | 313213.4 | 3000 | 3 | 36 | 4.400145 | 0.3805704 | 2.809521 | 0 | 11.96313 | 0
2018-03-10 09:18 | 313333.4 | 3120.0016 | 3 | 36 | 4.400198 | 0.3528328 | 2.821706 | 0 | 12.01675 | 0
2018-03-10 09:20 | 313453.4 | 3240.0013 | 3 | 36 | 4.400147 | 0.3253136 | 2.832992 | 0 | 12.06641 | 0
2018-03-10 09:22 | 313573.4 | 3360.0008 | 3 | 36 | 4.400224 | 0.2979536 | 2.843371 | 0 | 12.11208 | 0
2018-03-10 09:24 | 313693.4 | 3480 | 3 | 36 | 4.400131 | 0.2736111 | 2.852868 | 0 | 12.15386 | 0
2018-03-10 09:26 | 313813.4 | 3600.0006 | 3 | 36 | 4.400156 | 0.2542448 | 2.861653 | 0 | 12.19252 | 0
2018-03-10 09:28 | 313933.4 | 3720.0009 | 3 | 36 | 4.400154 | 0.2374029 | 2.869833 | 0 | 12.22851 | 0
2018-03-10 09:30 | 314053.4 | 3840.0012 | 3 | 36 | 4.400167 | 0.2196112 | 2.87745 | 0 | 12.26203 | 0
2018-03-10 09:32 | 314173.4 | 3960.0009 | 3 | 36 | 4.400178 | 0.2023954 | 2.884455 | 0 | 12.29285 | 0
2018-03-10 09:34 | 314293.4 | 4080 | 3 | 36 | 4.400161 | 0.1880531 | 2.890941 | 0 | 12.32139 | 0
2018-03-10 09:36 | 314413.4 | 4200.0005 | 3 | 36 | 4.400156 | 0.1766415 | 2.89699 | 0 | 12.34801 | 0
2018-03-10 09:38 | 314533.4 | 4320.0012 | 3 | 36 | 4.400131 | 0.164999 | 2.902669 | 0 | 12.373 | 0
2018-03-10 09:40 | 314653.4 | 4440 | 3 | 36 | 4.400116 | 0.1518011 | 2.907958 | 0 | 12.39627 | 0
2018-03-10 09:42 | 314773.4 | 4560 | 3 | 36 | 4.400125 | 0.1412745 | 2.912842 | 0 | 12.41776 | 0
2018-03-10 09:44 | 314893.4 | 4680 | 3 | 36 | 4.400077 | 0.1322222 | 2.91741 | 0 | 12.43786 | 0
2018-03-10 09:46 | 315013.4 | 4800.0006 | 3 | 36 | 4.400086 | 0.1249294 | 2.921701 | 0 | 12.45674 | 0
2018-03-10 09:48 | 315133.4 | 4920 | 3 | 36 | 4.400121 | 0.1169243 | 2.925742 | 0 | 12.47452 | 0
2018-03-10 09:50 | 315253.4 | 5040.0001 | 3 | 36 | 4.400076 | 0.1074657 | 2.929477 | 0 | 12.49095 | 0
2018-03-10 09:52 | 315373.4 | 5160.0008 | 3 | 36 | 4.400079 | 0.1009703 | 2.932958 | 0 | 12.50627 | 0
2018-03-10 09:54 | 315493.4 | 5280 | 3 | 36 | 4.400094 | 0.09553528 | 2.936226 | 0 | 12.52065 | 0
2018-03-10 09:56 | 315613.4 | 5400.0009 | 3 | 36 | 4.400115 | 0.09061241 | 2.93933 | 0 | 12.53431 | 0
2018-03-10 09:58 | 315733.4 | 5520 | 3 | 36 | 4.400096 | 0.08331203 | 2.942233 | 0 | 12.54708 | 0
2018-03-10 09:58 | 315771.3 | 5557.9288 | 3 | 36 | 4.400092 | 0.08149338 | 2.943098 | 0 | 12.55089 | 0
2018-03-10 10:00 | 315891.4 | 120.0015 | 4 | 36 | 4.391885 | 0 | 2.943098 | 0 | 12.55089 | 0
2018-03-10 10:02 | 316011.4 | 240.0007 | 4 | 36 | 4.390987 | 0 | 2.943098 | 0 | 12.55089 | 0
2018-03-10 10:03 | 316071.4 | 300.0023 | 4 | 36 | 4.390627 | 0 | 2.943098 | 0 | 12.55089 | 0
2018-03-10 10:05 | 316191.4 | 120.0016 | 5 | 36 | 3.811825 | -6.519875 | 2.943098 | 0.2171746 | 12.55089 | 0.8393718
2018-03-10 10:07 | 316311.4 | 240.0008 | 5 | 36 | 3.746987 | -6.519868 | 2.943098 | 0.4343551 | 12.55089 | 1.660409
2018-03-10 10:09 | 316431.4 | 360.0005 | 5 | 36 | 3.677668 | -6.519885 | 2.943098 | 0.6515318 | 12.55089 | 2.466672
2018-03-10 10:11 | 316551.4 | 480 | 5 | 36 | 3.60794 | -6.519885 | 2.943098 | 0.8687084 | 12.55089 | 3.257756
2018-03-10 10:13 | 316671.4 | 600.0008 | 5 | 36 | 3.542114 | -6.519892 | 2.943098 | 1.085891 | 12.55089 | 4.034145
2018-03-10 10:15 | 316791.4 | 720.0008 | 5 | 36 | 3.478924 | -6.519845 | 2.943098 | 1.303063 | 12.55089 | 4.796511
2018-03-10 10:17 | 316911.4 | 840.0006 | 5 | 36 | 3.424836 | -6.519867 | 2.943098 | 1.520244 | 12.55089 | 5.545931
2018-03-10 10:19 | 317031.4 | 960.0009 | 5 | 36 | 3.380855 | -6.519892 | 2.943098 | 1.737424 | 12.55089 | 6.284836
2018-03-10 10:21 | 317151.4 | 1080.0005 | 5 | 36 | 3.343072 | -6.519864 | 2.943098 | 1.954597 | 12.55089 | 7.014858
2018-03-10 10:23 | 317271.4 | 1200.0001 | 5 | 36 | 3.306162 | -6.519858 | 2.943098 | 2.171773 | 12.55089 | 7.736936
2018-03-10 10:25 | 317391.4 | 1320.0008 | 5 | 36 | 3.262364 | -6.519865 | 2.943098 | 2.38895 | 12.55089 | 8.450307
2018-03-10 10:27 | 317511.4 | 1440.0012 | 5 | 36 | 3.212712 | -6.51981 | 2.943098 | 2.606132 | 12.55089 | 9.153708
2018-03-10 10:29 | 317631.4 | 1560.0017 | 5 | 36 | 3.121267 | -6.51986 | 2.943098 | 2.823312 | 12.55089 | 9.842979
2018-03-10 10:30 | 317701.6 | 1630.2 | 5 | 36 | 2.999991 | -6.519888 | 2.943098 | 2.950358 | 12.55089 | 10.23282
2018-03-10 10:32 | 317821.7 | 119.9999 | 6 | 36 | 3.628885 | 0 | 2.943098 | 2.950358 | 12.55089 | 10.23282
2018-03-10 10:34 | 317941.7 | 239.9999 | 6 | 36 | 3.656908 | 0 | 2.943098 | 2.950358 | 12.55089 | 10.23282
2018-03-10 10:35 | 318001.7 | 300.0023 | 6 | 36 | 3.663632 | 0 | 2.943098 | 2.950358 | 12.55089 | 10.23282
2018-03-10 10:35 | 318001.7 | 0.0024 | 7 | 37 | 3.663605 | 0 | 0 | 0 | 0 | 0
2018-03-10 10:37 | 318121.7 | 120.0009 | 2 | 37 | 4.082892 | 4.890147 | 0.1622973 | 2.276e-09 | 0.6546748 | 8.337e-09
2018-03-10 10:39 | 318241.7 | 240 | 2 | 37 | 4.133217 | 4.890103 | 0.3251912 | 2.276e-09 | 1.324197 | 8.337e-09
2018-03-10 10:41 | 318361.7 | 360.0001 | 2 | 37 | 4.164187 | 4.890071 | 0.4880826 | 2.276e-09 | 2.000176 | 8.337e-09
2018-03-10 10:43 | 318481.7 | 480 | 2 | 37 | 4.189822 | 4.890191 | 0.6509768 | 2.276e-09 | 2.680604 | 8.337e-09
2018-03-10 10:45 | 318601.7 | 600 | 2 | 37 | 4.200284 | 4.686744 | 0.8119412 | 2.276e-09 | 3.356318 | 8.337e-09
2018-03-10 10:47 | 318721.7 | 720.0004 | 2 | 37 | 4.200276 | 4.338675 | 0.9622257 | 2.276e-09 | 3.987556 | 8.337e-09
2018-03-10 10:49 | 318841.7 | 840.0008 | 2 | 37 | 4.200297 | 4.002 | 1.101239 | 2.276e-09 | 4.571448 | 8.337e-09
2018-03-10 10:51 | 318961.7 | 960.0009 | 2 | 37 | 4.200266 | 3.631482 | 1.228542 | 2.276e-09 | 5.106159 | 8.337e-09
2018-03-10 10:53 | 319081.7 | 1080 | 2 | 37 | 4.200271 | 3.289468 | 1.343601 | 2.276e-09 | 5.589438 | 8.337e-09
2018-03-10 10:54 | 319093.5 | 1091.7312 | 2 | 37 | 4.200275 | 3.259992 | 1.354267 | 2.276e-09 | 5.634238 | 8.337e-09
2018-03-10 10:56 | 319213.5 | 120 | 3 | 37 | 4.223111 | 3.259873 | 1.46247 | 2.276e-09 | 6.089843 | 8.337e-09
2018-03-10 10:58 | 319333.5 | 240.0009 | 3 | 37 | 4.248833 | 3.259894 | 1.571061 | 2.276e-09 | 6.549826 | 8.337e-09
2018-03-10 11:00 | 319453.5 | 360.0008 | 3 | 37 | 4.278019 | 3.259887 | 1.679648 | 2.276e-09 | 7.012733 | 8.337e-09
2018-03-10 11:02 | 319573.5 | 480.0001 | 3 | 37 | 4.312213 | 3.259818 | 1.788235 | 2.276e-09 | 7.479114 | 8.337e-09
2018-03-10 11:04 | 319693.5 | 600.0016 | 3 | 37 | 4.346867 | 3.259887 | 1.896825 | 2.276e-09 | 7.949245 | 8.337e-09
2018-03-10 11:06 | 319813.5 | 720.0004 | 3 | 37 | 4.383144 | 3.259856 | 2.005412 | 2.276e-09 | 8.423222 | 8.337e-09
2018-03-10 11:08 | 319933.5 | 840.0008 | 3 | 37 | 4.40032 | 2.990769 | 2.111393 | 2.276e-09 | 8.889132 | 8.337e-09
2018-03-10 11:10 | 320053.5 | 960 | 3 | 37 | 4.400274 | 2.586722 | 2.204207 | 2.276e-09 | 9.29754 | 8.337e-09
2018-03-10 11:12 | 320173.5 | 1080 | 3 | 37 | 4.400291 | 2.251954 | 2.284556 | 2.276e-09 | 9.651094 | 8.337e-09
2018-03-10 11:14 | 320293.5 | 1200 | 3 | 37 | 4.400299 | 1.976161 | 2.354833 | 2.276e-09 | 9.960334 | 8.337e-09
2018-03-10 11:16 | 320413.5 | 1320.0001 | 3 | 37 | 4.400259 | 1.744698 | 2.416681 | 2.276e-09 | 10.23248 | 8.337e-09
2018-03-10 11:18 | 320533.5 | 1440.0008 | 3 | 37 | 4.400234 | 1.53546 | 2.471278 | 2.276e-09 | 10.47272 | 8.337e-09
2018-03-10 11:20 | 320653.5 | 1560.0001 | 3 | 37 | 4.400236 | 1.342958 | 2.519123 | 2.276e-09 | 10.68325 | 8.337e-09
2018-03-10 11:22 | 320773.5 | 1680.0013 | 3 | 37 | 4.400183 | 1.188131 | 2.561203 | 2.276e-09 | 10.86841 | 8.337e-09
2018-03-10 11:24 | 320893.5 | 1800 | 3 | 37 | 4.400198 | 1.060164 | 2.598594 | 2.276e-09 | 11.03294 | 8.337e-09
2018-03-10 11:26 | 321013.5 | 1920 | 3 | 37 | 4.400223 | 0.9512072 | 2.632088 | 2.276e-09 | 11.18032 | 8.337e-09
2018-03-10 11:28 | 321133.5 | 2040.0008 | 3 | 37 | 4.400172 | 0.8452864 | 2.662031 | 2.276e-09 | 11.31208 | 8.337e-09
2018-03-10 11:30 | 321253.5 | 2160.0009 | 3 | 37 | 4.400161 | 0.7554188 | 2.68865 | 2.276e-09 | 11.42921 | 8.337e-09
2018-03-10 11:32 | 321373.5 | 2280 | 3 | 37 | 4.400184 | 0.6815882 | 2.712565 | 2.276e-09 | 11.53444 | 8.337e-09
2018-03-10 11:34 | 321493.5 | 2400.0008 | 3 | 37 | 4.400186 | 0.6199284 | 2.734209 | 2.276e-09 | 11.62968 | 8.337e-09
2018-03-10 11:36 | 321613.5 | 2520 | 3 | 37 | 4.400136 | 0.5615559 | 2.7539 | 2.276e-09 | 11.71632 | 8.337e-09
2018-03-10 11:38 | 321733.5 | 2640 | 3 | 37 | 4.400206 | 0.5062199 | 2.771662 | 2.276e-09 | 11.79448 | 8.337e-09
2018-03-10 11:40 | 321853.5 | 2760 | 3 | 37 | 4.400181 | 0.4606771 | 2.787735 | 2.276e-09 | 11.8652 | 8.337e-09
2018-03-10 11:42 | 321973.5 | 2880 | 3 | 37 | 4.4002 | 0.4223595 | 2.802419 | 2.276e-09 | 11.92982 | 8.337e-09
2018-03-10 11:44 | 322093.5 | 3000.0004 | 3 | 37 | 4.400135 | 0.3887901 | 2.815935 | 2.276e-09 | 11.98929 | 8.337e-09
2018-03-10 11:46 | 322213.5 | 3120 | 3 | 37 | 4.400147 | 0.3550949 | 2.828344 | 2.276e-09 | 12.04389 | 8.337e-09
2018-03-10 11:48 | 322333.5 | 3240.0008 | 3 | 37 | 4.400158 | 0.3256598 | 2.839654 | 2.276e-09 | 12.09366 | 8.337e-09
2018-03-10 11:50 | 322453.5 | 3360.0008 | 3 | 37 | 4.400144 | 0.3005209 | 2.850065 | 2.276e-09 | 12.13947 | 8.337e-09
2018-03-10 11:52 | 322573.5 | 3480 | 3 | 37 | 4.400168 | 0.2801075 | 2.859722 | 2.276e-09 | 12.18196 | 8.337e-09
2018-03-10 11:54 | 322693.5 | 3600.0004 | 3 | 37 | 4.400168 | 0.2592554 | 2.868703 | 2.276e-09 | 12.22147 | 8.337e-09
2018-03-10 11:56 | 322813.5 | 3720 | 3 | 37 | 4.400125 | 0.2366142 | 2.876962 | 2.276e-09 | 12.25782 | 8.337e-09
2018-03-10 11:58 | 322933.5 | 3840.0004 | 3 | 37 | 4.400104 | 0.2192097 | 2.884564 | 2.276e-09 | 12.29127 | 8.337e-09
2018-03-10 12:00 | 323053.5 | 3960 | 3 | 37 | 4.400139 | 0.2048397 | 2.891627 | 2.276e-09 | 12.32234 | 8.337e-09
2018-03-10 12:02 | 323173.5 | 4080.0005 | 3 | 37 | 4.400172 | 0.1924419 | 2.89824 | 2.276e-09 | 12.35144 | 8.337e-09
2018-03-10 12:04 | 323293.5 | 4200.0006 | 3 | 37 | 4.400151 | 0.1778517 | 2.904393 | 2.276e-09 | 12.37852 | 8.337e-09
2018-03-10 12:06 | 323413.5 | 4320.0008 | 3 | 37 | 4.400172 | 0.164609 | 2.910066 | 2.276e-09 | 12.40348 | 8.337e-09
2018-03-10 12:08 | 323533.5 | 4440.0009 | 3 | 37 | 4.400108 | 0.1527729 | 2.91535 | 2.276e-09 | 12.42673 | 8.337e-09
2018-03-10 12:10 | 323653.5 | 4560.0006 | 3 | 37 | 4.400113 | 0.1442471 | 2.92029 | 2.276e-09 | 12.44846 | 8.337e-09
2018-03-10 12:12 | 323773.5 | 4680.0001 | 3 | 37 | 4.400173 | 0.1356754 | 2.924944 | 2.276e-09 | 12.46894 | 8.337e-09
2018-03-10 12:14 | 323893.5 | 4800.0006 | 3 | 37 | 4.400128 | 0.1243296 | 2.92926 | 2.276e-09 | 12.48793 | 8.337e-09
2018-03-10 12:16 | 324013.5 | 4920.0008 | 3 | 37 | 4.400108 | 0.1159506 | 2.93326 | 2.276e-09 | 12.50554 | 8.337e-09
2018-03-10 12:18 | 324133.5 | 5040 | 3 | 37 | 4.400156 | 0.1094866 | 2.937011 | 2.276e-09 | 12.52204 | 8.337e-09
2018-03-10 12:20 | 324253.5 | 5160.0005 | 3 | 37 | 4.400146 | 0.1037512 | 2.940549 | 2.276e-09 | 12.53761 | 8.337e-09
2018-03-10 12:22 | 324373.5 | 5280.0009 | 3 | 37 | 4.40015 | 0.09660339 | 2.943877 | 2.276e-09 | 12.55225 | 8.337e-09
2018-03-10 12:24 | 324493.5 | 5400.0003 | 3 | 37 | 4.400133 | 0.08940411 | 2.946959 | 2.276e-09 | 12.56581 | 8.337e-09
2018-03-10 12:26 | 324613.5 | 5520.0001 | 3 | 37 | 4.400058 | 0.08332729 | 2.949836 | 2.276e-09 | 12.57847 | 8.337e-09
2018-03-10 12:27 | 324664.5 | 5571.0344 | 3 | 37 | 4.400089 | 0.08148479 | 2.951008 | 2.276e-09 | 12.58363 | 8.337e-09
2018-03-10 12:29 | 324784.6 | 120.0007 | 4 | 37 | 4.391842 | 0 | 2.951008 | 2.276e-09 | 12.58363 | 8.337e-09
2018-03-10 12:31 | 324904.6 | 239.9999 | 4 | 37 | 4.390966 | 0 | 2.951008 | 2.276e-09 | 12.58363 | 8.337e-09
2018-03-10 12:32 | 324964.6 | 300.0008 | 4 | 37 | 4.390684 | 0 | 2.951008 | 2.276e-09 | 12.58363 | 8.337e-09
2018-03-10 12:34 | 325084.6 | 120 | 5 | 37 | 3.808465 | -6.520067 | 2.951008 | 0.217186 | 12.58363 | 0.838654
2018-03-10 12:36 | 325204.6 | 240.0008 | 5 | 37 | 3.749154 | -6.520003 | 2.951008 | 0.4343762 | 12.58363 | 1.659621
2018-03-10 12:38 | 325324.6 | 360.0008 | 5 | 37 | 3.682331 | -6.520052 | 2.951008 | 0.6515692 | 12.58363 | 2.466777
2018-03-10 12:40 | 325444.6 | 480.0017 | 5 | 37 | 3.610024 | -6.519992 | 2.951008 | 0.8687577 | 12.58363 | 3.258802
2018-03-10 12:42 | 325564.6 | 600.0003 | 5 | 37 | 3.538843 | -6.520002 | 2.951008 | 1.085944 | 12.58363 | 4.034925
2018-03-10 12:44 | 325684.6 | 720.0012 | 5 | 37 | 3.478046 | -6.519985 | 2.951008 | 1.303141 | 12.58363 | 4.796777
2018-03-10 12:46 | 325804.6 | 840 | 5 | 37 | 3.427736 | -6.519995 | 2.951008 | 1.520318 | 12.58363 | 5.546435
2018-03-10 12:48 | 325924.6 | 960.0008 | 5 | 37 | 3.384304 | -6.52006 | 2.951008 | 1.737505 | 12.58363 | 6.286094
2018-03-10 12:50 | 326044.6 | 1080.0011 | 5 | 37 | 3.341022 | -6.51999 | 2.951008 | 1.954699 | 12.58363 | 7.016448
2018-03-10 12:52 | 326164.6 | 1200.0005 | 5 | 37 | 3.302118 | -6.520009 | 2.951008 | 2.171887 | 12.58363 | 7.737778
2018-03-10 12:54 | 326284.6 | 1320.0013 | 5 | 37 | 3.263671 | -6.520019 | 2.951008 | 2.389081 | 12.58363 | 8.45084
2018-03-10 12:56 | 326404.6 | 1440.0008 | 5 | 37 | 3.21781 | -6.51997 | 2.951008 | 2.606273 | 12.58363 | 9.155046
2018-03-10 12:58 | 326524.6 | 1560.0016 | 5 | 37 | 3.122923 | -6.520053 | 2.951008 | 2.823461 | 12.58363 | 9.845299
2018-03-10 12:59 | 326591.6 | 1626.9944 | 5 | 37 | 2.999993 | -6.520105 | 2.951008 | 2.944718 | 12.58363 | 10.21739
2018-03-10 13:01 | 326711.7 | 120.0015 | 6 | 37 | 3.631124 | 0 | 2.951008 | 2.944718 | 12.58363 | 10.21739
2018-03-10 13:03 | 326831.7 | 240.0004 | 6 | 37 | 3.65849 | 0 | 2.951008 | 2.944718 | 12.58363 | 10.21739
2018-03-10 13:04 | 326891.7 | 300.0015 | 6 | 37 | 3.665077 | 0 | 2.951008 | 2.944718 | 12.58363 | 10.21739
2018-03-10 13:04 | 326891.7 | 0.0024 | 7 | 38 | 3.664893 | 0 | 0 | 0 | 0 | 0
2018-03-10 13:06 | 327011.8 | 120 | 2 | 38 | 4.080737 | 4.889817 | 0.1623021 | 3.968e-09 | 0.6543823 | 1.4543e-08
2018-03-10 13:08 | 327131.8 | 240 | 2 | 38 | 4.136718 | 4.890037 | 0.3251923 | 3.968e-09 | 1.323958 | 1.4543e-08
2018-03-10 13:10 | 327251.8 | 360.0004 | 2 | 38 | 4.168261 | 4.889815 | 0.4880925 | 3.968e-09 | 2.000684 | 1.4543e-08
2018-03-10 13:12 | 327371.8 | 480 | 2 | 38 | 4.189473 | 4.89008 | 0.6509866 | 3.968e-09 | 2.681422 | 1.4543e-08
2018-03-10 13:14 | 327491.8 | 600.0001 | 2 | 38 | 4.200305 | 4.723239 | 0.8125826 | 3.968e-09 | 3.359686 | 1.4543e-08
2018-03-10 13:16 | 327611.8 | 720.0008 | 2 | 38 | 4.20029 | 4.33789 | 0.963748 | 3.968e-09 | 3.994625 | 1.4543e-08
2018-03-10 13:18 | 327731.8 | 840.0014 | 2 | 38 | 4.200299 | 3.946401 | 1.101525 | 3.968e-09 | 4.573329 | 1.4543e-08
2018-03-10 13:20 | 327851.8 | 960.0004 | 2 | 38 | 4.200232 | 3.60645 | 1.227268 | 3.968e-09 | 5.101484 | 1.4543e-08
2018-03-10 13:22 | 327971.8 | 1080.0008 | 2 | 38 | 4.200259 | 3.303723 | 1.342247 | 3.968e-09 | 5.584428 | 1.4543e-08
2018-03-10 13:22 | 327990 | 1098.2 | 2 | 38 | 4.200265 | 3.259994 | 1.358829 | 3.968e-09 | 5.654078 | 1.4543e-08
2018-03-10 13:24 | 328110 | 120.0012 | 3 | 38 | 4.222947 | 3.259851 | 1.467037 | 3.968e-09 | 6.109672 | 1.4543e-08
2018-03-10 13:26 | 328230 | 240.0008 | 3 | 38 | 4.253126 | 3.259826 | 1.57563 | 3.968e-09 | 6.569862 | 1.4543e-08
2018-03-10 13:28 | 328350 | 360 | 3 | 38 | 4.283412 | 3.259851 | 1.684221 | 3.968e-09 | 7.033355 | 1.4543e-08
2018-03-10 13:30 | 328470 | 480.0012 | 3 | 38 | 4.315033 | 3.259904 | 1.792814 | 3.968e-09 | 7.500208 | 1.4543e-08
2018-03-10 13:32 | 328590 | 600 | 3 | 38 | 4.347853 | 3.259904 | 1.901404 | 3.968e-09 | 7.97052 | 1.4543e-08
2018-03-10 13:34 | 328710 | 720.0009 | 3 | 38 | 4.386276 | 3.25983 | 2.009998 | 3.968e-09 | 8.444691 | 1.4543e-08
2018-03-10 13:36 | 328830 | 840 | 3 | 38 | 4.400319 | 2.919337 | 2.114408 | 3.968e-09 | 8.903872 | 1.4543e-08
2018-03-10 13:38 | 328950 | 960.0001 | 3 | 38 | 4.400269 | 2.547866 | 2.205276 | 3.968e-09 | 9.303718 | 1.4543e-08
2018-03-10 13:40 | 329070 | 1080.0013 | 3 | 38 | 4.400264 | 2.240748 | 2.28485 | 3.968e-09 | 9.653866 | 1.4543e-08
2018-03-10 13:42 | 329190 | 1200 | 3 | 38 | 4.40028 | 1.96639 | 2.354861 | 3.968e-09 | 9.961933 | 1.4543e-08
2018-03-10 13:44 | 329310 | 1320.0009 | 3 | 38 | 4.400214 | 1.708535 | 2.415974 | 3.968e-09 | 10.23085 | 1.4543e-08
2018-03-10 13:46 | 329430 | 1440.0008 | 3 | 38 | 4.400244 | 1.503661 | 2.469377 | 3.968e-09 | 10.46583 | 1.4543e-08
2018-03-10 13:48 | 329550 | 1560.0009 | 3 | 38 | 4.400217 | 1.331256 | 2.516512 | 3.968e-09 | 10.67324 | 1.4543e-08
2018-03-10 13:50 | 329670 | 1680 | 3 | 38 | 4.40027 | 1.188934 | 2.558451 | 3.968e-09 | 10.85778 | 1.4543e-08
2018-03-10 13:52 | 329790 | 1800.0012 | 3 | 38 | 4.400229 | 1.051229 | 2.595757 | 3.968e-09 | 11.02194 | 1.4543e-08
2018-03-10 13:54 | 329910 | 1920.0008 | 3 | 38 | 4.400204 | 0.931777 | 2.628703 | 3.968e-09 | 11.16691 | 1.4543e-08
2018-03-10 13:56 | 330030 | 2040.0008 | 3 | 38 | 4.400261 | 0.8360538 | 2.658099 | 3.968e-09 | 11.29625 | 1.4543e-08
2018-03-10 13:58 | 330150 | 2160 | 3 | 38 | 4.400214 | 0.7553673 | 2.684537 | 3.968e-09 | 11.41259 | 1.4543e-08
2018-03-10 14:00 | 330270 | 2280 | 3 | 38 | 4.400241 | 0.6825848 | 2.708472 | 3.968e-09 | 11.51791 | 1.4543e-08
2018-03-10 14:02 | 330390 | 2400.0005 | 3 | 38 | 4.400183 | 0.609849 | 2.729972 | 3.968e-09 | 11.61251 | 1.4543e-08
2018-03-10 14:04 | 330510 | 2520.0008 | 3 | 38 | 4.400201 | 0.5526581 | 2.749308 | 3.968e-09 | 11.69759 | 1.4543e-08
2018-03-10 14:06 | 330630 | 2640.0008 | 3 | 38 | 4.400209 | 0.5033798 | 2.766873 | 3.968e-09 | 11.77488 | 1.4543e-08
2018-03-10 14:08 | 330750 | 2760.0008 | 3 | 38 | 4.400177 | 0.4621439 | 2.782951 | 3.968e-09 | 11.84563 | 1.4543e-08
2018-03-10 14:10 | 330870 | 2880.0013 | 3 | 38 | 4.400198 | 0.4209642 | 2.797661 | 3.968e-09 | 11.91036 | 1.4543e-08
2018-03-10 14:12 | 330990 | 3000 | 3 | 38 | 4.400131 | 0.3819628 | 2.811002 | 3.968e-09 | 11.96906 | 1.4543e-08
2018-03-10 14:14 | 331110 | 3120 | 3 | 38 | 4.400144 | 0.3513746 | 2.82322 | 3.968e-09 | 12.02282 | 1.4543e-08
2018-03-10 14:16 | 331230 | 3240.0009 | 3 | 38 | 4.400177 | 0.3266649 | 2.834495 | 3.968e-09 | 12.07243 | 1.4543e-08
2018-03-10 14:18 | 331350 | 3360.0005 | 3 | 38 | 4.400172 | 0.3018589 | 2.844951 | 3.968e-09 | 12.11844 | 1.4543e-08
2018-03-10 14:20 | 331470 | 3480.0013 | 3 | 38 | 4.400152 | 0.2757235 | 2.85456 | 3.968e-09 | 12.16072 | 1.4543e-08
2018-03-10 14:22 | 331590 | 3600.0008 | 3 | 38 | 4.400132 | 0.2549791 | 2.863386 | 3.968e-09 | 12.19956 | 1.4543e-08
2018-03-10 14:24 | 331710 | 3720.0004 | 3 | 38 | 4.400139 | 0.2370062 | 2.871567 | 3.968e-09 | 12.23555 | 1.4543e-08
2018-03-10 14:26 | 331830 | 3840.0009 | 3 | 38 | 4.400147 | 0.2214165 | 2.8792 | 3.968e-09 | 12.26914 | 1.4543e-08
2018-03-10 14:28 | 331950 | 3960 | 3 | 38 | 4.400153 | 0.2047129 | 2.886306 | 3.968e-09 | 12.30041 | 1.4543e-08
2018-03-10 14:30 | 332070 | 4080.0001 | 3 | 38 | 4.400168 | 0.1886616 | 2.892842 | 3.968e-09 | 12.32917 | 1.4543e-08
2018-03-10 14:32 | 332190 | 4200.0008 | 3 | 38 | 4.400119 | 0.1754446 | 2.898906 | 3.968e-09 | 12.35585 | 1.4543e-08
2018-03-10 14:34 | 332310 | 4320.0001 | 3 | 38 | 4.400152 | 0.1653719 | 2.904573 | 3.968e-09 | 12.38078 | 1.4543e-08
2018-03-10 14:36 | 332430 | 4440.0013 | 3 | 38 | 4.400165 | 0.1546364 | 2.909895 | 3.968e-09 | 12.4042 | 1.4543e-08
2018-03-10 14:38 | 332550 | 4560 | 3 | 38 | 4.400158 | 0.1428165 | 2.914842 | 3.968e-09 | 12.42597 | 1.4543e-08
2018-03-10 14:40 | 332670 | 4680.0001 | 3 | 38 | 4.400138 | 0.13307 | 2.919425 | 3.968e-09 | 12.44613 | 1.4543e-08
2018-03-10 14:42 | 332790 | 4800.0014 | 3 | 38 | 4.400141 | 0.1248312 | 2.923712 | 3.968e-09 | 12.465 | 1.4543e-08
2018-03-10 14:44 | 332910 | 4920.0002 | 3 | 38 | 4.40011 | 0.1175489 | 2.927748 | 3.968e-09 | 12.48276 | 1.4543e-08
2018-03-10 14:46 | 333030 | 5040.0009 | 3 | 38 | 4.400166 | 0.1097651 | 2.931546 | 3.968e-09 | 12.49947 | 1.4543e-08
2018-03-10 14:48 | 333150 | 5160.0002 | 3 | 38 | 4.400111 | 0.1013889 | 2.935057 | 3.968e-09 | 12.51492 | 1.4543e-08
2018-03-10 14:50 | 333270 | 5280.0005 | 3 | 38 | 4.400103 | 0.0951128 | 2.938331 | 3.968e-09 | 12.52932 | 1.4543e-08
2018-03-10 14:52 | 333390 | 5400.0009 | 3 | 38 | 4.400116 | 0.09048653 | 2.941415 | 3.968e-09 | 12.54289 | 1.4543e-08
2018-03-10 14:54 | 333510 | 5520.0001 | 3 | 38 | 4.400108 | 0.08510685 | 2.94434 | 3.968e-09 | 12.55577 | 1.4543e-08
2018-03-10 14:55 | 333579.5 | 5589.5377 | 3 | 38 | 4.400153 | 0.08149719 | 2.945952 | 3.968e-09 | 12.56286 | 1.4543e-08
2018-03-10 14:57 | 333699.6 | 120 | 4 | 38 | 4.391994 | 0 | 2.945952 | 3.968e-09 | 12.56286 | 1.4543e-08
2018-03-10 14:59 | 333819.6 | 240.0008 | 4 | 38 | 4.39112 | 0 | 2.945952 | 3.968e-09 | 12.56286 | 1.4543e-08
2018-03-10 15:00 | 333879.6 | 300.0016 | 4 | 38 | 4.390788 | 0 | 2.945952 | 3.968e-09 | 12.56286 | 1.4543e-08
2018-03-10 15:02 | 333999.6 | 120.0012 | 5 | 38 | 3.812529 | -6.520059 | 2.945952 | 0.2171872 | 12.56286 | 0.8392776
2018-03-10 15:04 | 334119.6 | 240.0009 | 5 | 38 | 3.75033 | -6.520135 | 2.945952 | 0.4343762 | 12.56286 | 1.66097
2018-03-10 15:06 | 334239.6 | 360.0008 | 5 | 38 | 3.677732 | -6.520089 | 2.945952 | 0.6515679 | 12.56286 | 2.467581
2018-03-10 15:08 | 334359.6 | 480.0016 | 5 | 38 | 3.607623 | -6.52004 | 2.945952 | 0.8687658 | 12.56286 | 3.258713
2018-03-10 15:10 | 334479.6 | 600.0017 | 5 | 38 | 3.54161 | -6.52003 | 2.945952 | 1.085962 | 12.56286 | 4.034976
2018-03-10 15:12 | 334599.6 | 720.0008 | 5 | 38 | 3.481369 | -6.520072 | 2.945952 | 1.303156 | 12.56286 | 4.797566
2018-03-10 15:14 | 334719.6 | 840 | 5 | 38 | 3.425768 | -6.520093 | 2.945952 | 1.520348 | 12.56286 | 5.547521
2018-03-10 15:16 | 334839.6 | 960 | 5 | 38 | 3.380689 | -6.520063 | 2.945952 | 1.737542 | 12.56286 | 6.286507
2018-03-10 15:18 | 334959.6 | 1080.0012 | 5 | 38 | 3.341529 | -6.520059 | 2.945952 | 1.954728 | 12.56286 | 7.016448
2018-03-10 15:20 | 335079.6 | 1200.0005 | 5 | 38 | 3.305709 | -6.520187 | 2.945952 | 2.171921 | 12.56286 | 7.738345
2018-03-10 15:22 | 335199.6 | 1320.0008 | 5 | 38 | 3.265038 | -6.520019 | 2.945952 | 2.389115 | 12.56286 | 8.452096
2018-03-10 15:24 | 335319.6 | 1440.0005 | 5 | 38 | 3.212421 | -6.520015 | 2.945952 | 2.606307 | 12.56286 | 9.155731
2018-03-10 15:26 | 335439.6 | 1560 | 5 | 38 | 3.118921 | -6.520102 | 2.945952 | 2.823491 | 12.56286 | 9.844733
2018-03-10 15:27 | 335507.8 | 1628.152 | 5 | 38 | 2.999994 | -6.520033 | 2.945952 | 2.946845 | 12.56286 | 10.22302
2018-03-10 15:29 | 335627.9 | 120.0007 | 6 | 38 | 3.630398 | 0 | 2.945952 | 2.946845 | 12.56286 | 10.22302
2018-03-10 15:31 | 335747.9 | 239.9999 | 6 | 38 | 3.658144 | 0 | 2.945952 | 2.946845 | 12.56286 | 10.22302
2018-03-10 15:32 | 335807.9 | 300.0007 | 6 | 38 | 3.665018 | 0 | 2.945952 | 2.946845 | 12.56286 | 10.22302
2018-03-10 15:32 | 335807.9 | 0.0024 | 7 | 39 | 3.664971 | 0 | 0 | 0 | 0 | 0
2018-03-10 15:34 | 335927.9 | 120.0012 | 2 | 39 | 4.083684 | 4.88988 | 0.1622948 | 2.762e-09 | 0.6547676 | 1.0125e-08
2018-03-10 15:36 | 336047.9 | 240.0009 | 2 | 39 | 4.135332 | 4.88984 | 0.3251861 | 2.762e-09 | 1.32452 | 1.0125e-08
2018-03-10 15:38 | 336167.9 | 360.001 | 2 | 39 | 4.164127 | 4.889997 | 0.4880828 | 2.762e-09 | 2.000703 | 1.0125e-08
2018-03-10 15:40 | 336287.9 | 480.0005 | 2 | 39 | 4.18779 | 4.89022 | 0.6509783 | 2.762e-09 | 2.680878 | 1.0125e-08
2018-03-10 15:42 | 336407.9 | 600.0017 | 2 | 39 | 4.200276 | 4.673371 | 0.8118269 | 2.762e-09 | 3.356018 | 1.0125e-08
2018-03-10 15:44 | 336527.9 | 720.0006 | 2 | 39 | 4.200275 | 4.318511 | 0.9615746 | 2.762e-09 | 3.985 | 1.0125e-08
2018-03-10 15:46 | 336647.9 | 840.0009 | 2 | 39 | 4.200283 | 3.983277 | 1.099711 | 2.762e-09 | 4.565213 | 1.0125e-08
2018-03-10 15:48 | 336767.9 | 960.0005 | 2 | 39 | 4.200316 | 3.646237 | 1.226808 | 2.762e-09 | 5.099053 | 1.0125e-08
2018-03-10 15:50 | 336887.9 | 1080.0001 | 2 | 39 | 4.200277 | 3.286763 | 1.342219 | 2.762e-09 | 5.583815 | 1.0125e-08
2018-03-10 15:50 | 336897.8 | 1089.8289 | 2 | 39 | 4.200287 | 3.259997 | 1.35115 | 2.762e-09 | 5.621327 | 1.0125e-08
2018-03-10 15:52 | 337017.8 | 120.0008 | 3 | 39 | 4.223665 | 3.259849 | 1.459357 | 2.762e-09 | 6.076986 | 1.0125e-08
2018-03-10 15:54 | 337137.8 | 240 | 3 | 39 | 4.250493 | 3.259856 | 1.567952 | 2.762e-09 | 6.537103 | 1.0125e-08
2018-03-10 15:56 | 337257.8 | 360.0004 | 3 | 39 | 4.27845 | 3.260154 | 1.676541 | 2.762e-09 | 7.000146 | 1.0125e-08
2018-03-10 15:58 | 337377.8 | 480.0004 | 3 | 39 | 4.311301 | 3.259862 | 1.785132 | 2.762e-09 | 7.466463 | 1.0125e-08
2018-03-10 16:00 | 337497.8 | 600 | 3 | 39 | 4.347723 | 3.259831 | 1.893721 | 2.762e-09 | 7.936613 | 1.0125e-08
2018-03-10 16:02 | 337617.8 | 720.0016 | 3 | 39 | 4.384561 | 3.259854 | 2.002316 | 2.762e-09 | 8.410737 | 1.0125e-08
2018-03-10 16:04 | 337737.8 | 840 | 3 | 39 | 4.400281 | 2.977609 | 2.10789 | 2.762e-09 | 8.874942 | 1.0125e-08
2018-03-10 16:06 | 337857.8 | 960.0008 | 3 | 39 | 4.400248 | 2.600652 | 2.200708 | 2.762e-09 | 9.283368 | 1.0125e-08
2018-03-10 16:08 | 337977.8 | 1080.0008 | 3 | 39 | 4.400307 | 2.250821 | 2.281354 | 2.762e-09 | 9.638232 | 1.0125e-08
2018-03-10 16:10 | 338097.8 | 1200 | 3 | 39 | 4.40029 | 1.969187 | 2.351463 | 2.762e-09 | 9.946731 | 1.0125e-08
2018-03-10 16:12 | 338217.8 | 1320.0009 | 3 | 39 | 4.400284 | 1.733013 | 2.413 | 2.762e-09 | 10.21751 | 1.0125e-08
2018-03-10 16:14 | 338337.8 | 1440.0003 | 3 | 39 | 4.400234 | 1.534452 | 2.467374 | 2.762e-09 | 10.45677 | 1.0125e-08
2018-03-10 16:16 | 338457.8 | 1560.0016 | 3 | 39 | 4.400239 | 1.348672 | 2.515393 | 2.762e-09 | 10.66806 | 1.0125e-08
2018-03-10 16:18 | 338577.8 | 1680.0008 | 3 | 39 | 4.400219 | 1.187351 | 2.557517 | 2.762e-09 | 10.85342 | 1.0125e-08
2018-03-10 16:20 | 338697.8 | 1800.0008 | 3 | 39 | 4.400214 | 1.057097 | 2.594843 | 2.762e-09 | 11.01766 | 1.0125e-08
2018-03-10 16:22 | 338817.8 | 1920.0004 | 3 | 39 | 4.400193 | 0.9480753 | 2.62818 | 2.762e-09 | 11.16435 | 1.0125e-08
2018-03-10 16:24 | 338937.8 | 2040.0005 | 3 | 39 | 4.400237 | 0.850872 | 2.658124 | 2.762e-09 | 11.29611 | 1.0125e-08
2018-03-10 16:26 | 339057.8 | 2160.0009 | 3 | 39 | 4.400215 | 0.7561836 | 2.684855 | 2.762e-09 | 11.41374 | 1.0125e-08
2018-03-10 16:28 | 339177.8 | 2280.0012 | 3 | 39 | 4.400166 | 0.6797047 | 2.708736 | 2.762e-09 | 11.51882 | 1.0125e-08
2018-03-10 16:30 | 339297.8 | 2400.0001 | 3 | 39 | 4.400177 | 0.6163082 | 2.730302 | 2.762e-09 | 11.61371 | 1.0125e-08
2018-03-10 16:32 | 339417.8 | 2520.0008 | 3 | 39 | 4.400183 | 0.5615559 | 2.749923 | 2.762e-09 | 11.70005 | 1.0125e-08
2018-03-10 16:34 | 339537.8 | 2640.0016 | 3 | 39 | 4.400237 | 0.5088348 | 2.767759 | 2.762e-09 | 11.77853 | 1.0125e-08
2018-03-10 16:36 | 339657.8 | 2760 | 3 | 39 | 4.400173 | 0.4596748 | 2.783846 | 2.762e-09 | 11.84931 | 1.0125e-08
2018-03-10 16:38 | 339777.8 | 2880.0006 | 3 | 39 | 4.400177 | 0.420948 | 2.798496 | 2.762e-09 | 11.91378 | 1.0125e-08
2018-03-10 16:40 | 339897.8 | 3000 | 3 | 39 | 4.400164 | 0.3880062 | 2.811941 | 2.762e-09 | 11.97294 | 1.0125e-08
2018-03-10 16:42 | 340017.8 | 3120.0016 | 3 | 39 | 4.400156 | 0.3571663 | 2.824351 | 2.762e-09 | 12.02754 | 1.0125e-08
2018-03-10 16:44 | 340137.8 | 3240.0016 | 3 | 39 | 4.400183 | 0.3251934 | 2.835717 | 2.762e-09 | 12.07756 | 1.0125e-08
2018-03-10 16:46 | 340257.8 | 3360.0004 | 3 | 39 | 4.400144 | 0.2992859 | 2.846106 | 2.762e-09 | 12.12327 | 1.0125e-08
2018-03-10 16:48 | 340377.8 | 3480.0008 | 3 | 39 | 4.400159 | 0.2779322 | 2.855706 | 2.762e-09 | 12.16551 | 1.0125e-08
2018-03-10 16:50 | 340497.8 | 3600.0017 | 3 | 39 | 4.400135 | 0.2584915 | 2.864638 | 2.762e-09 | 12.20481 | 1.0125e-08
2018-03-10 16:52 | 340617.8 | 3720.0008 | 3 | 39 | 4.400174 | 0.2392111 | 2.872937 | 2.762e-09 | 12.24133 | 1.0125e-08
2018-03-10 16:54 | 340737.8 | 3840.0007 | 3 | 39 | 4.400131 | 0.2193422 | 2.880554 | 2.762e-09 | 12.27485 | 1.0125e-08
2018-03-10 16:56 | 340857.8 | 3960.0008 | 3 | 39 | 4.400108 | 0.203783 | 2.887604 | 2.762e-09 | 12.30586 | 1.0125e-08
2018-03-10 16:58 | 340977.8 | 4080.0009 | 3 | 39 | 4.400116 | 0.1907377 | 2.894179 | 2.762e-09 | 12.3348 | 1.0125e-08
2018-03-10 17:00 | 341097.8 | 4200.0005 | 3 | 39 | 4.400179 | 0.1792717 | 2.900345 | 2.762e-09 | 12.36193 | 1.0125e-08
2018-03-10 17:02 | 341217.8 | 4320.0008 | 3 | 39 | 4.400144 | 0.1642265 | 2.906064 | 2.762e-09 | 12.38709 | 1.0125e-08
2018-03-10 17:04 | 341337.8 | 4440 | 3 | 39 | 4.400127 | 0.1528177 | 2.911342 | 2.762e-09 | 12.41032 | 1.0125e-08
2018-03-10 17:06 | 341457.8 | 4560 | 3 | 39 | 4.400141 | 0.1434116 | 2.916274 | 2.762e-09 | 12.43202 | 1.0125e-08
2018-03-10 17:08 | 341577.8 | 4680.0012 | 3 | 39 | 4.400057 | 0.1345673 | 2.92091 | 2.762e-09 | 12.45242 | 1.0125e-08
2018-03-10 17:10 | 341697.8 | 4800.0006 | 3 | 39 | 4.400116 | 0.1258612 | 2.925265 | 2.762e-09 | 12.47158 | 1.0125e-08
2018-03-10 17:12 | 341817.8 | 4920.0013 | 3 | 39 | 4.400108 | 0.115942 | 2.929291 | 2.762e-09 | 12.4893 | 1.0125e-08
2018-03-10 17:14 | 341937.8 | 5040.0004 | 3 | 39 | 4.40009 | 0.1086397 | 2.93304 | 2.762e-09 | 12.50579 | 1.0125e-08
2018-03-10 17:16 | 342057.8 | 5160.0008 | 3 | 39 | 4.400056 | 0.1021605 | 2.93657 | 2.762e-09 | 12.52132 | 1.0125e-08
2018-03-10 17:18 | 342177.8 | 5280.0021 | 3 | 39 | 4.400115 | 0.09715366 | 2.939902 | 2.762e-09 | 12.53599 | 1.0125e-08
2018-03-10 17:20 | 342297.8 | 5400 | 3 | 39 | 4.400086 | 0.08904266 | 2.943018 | 2.762e-09 | 12.5497 | 1.0125e-08
2018-03-10 17:22 | 342417.8 | 5520.0011 | 3 | 39 | 4.400079 | 0.08360195 | 2.945895 | 2.762e-09 | 12.56236 | 1.0125e-08
2018-03-10 17:23 | 342477.5 | 5579.7496 | 3 | 39 | 4.40013 | 0.08149529 | 2.947266 | 2.762e-09 | 12.56839 | 1.0125e-08
2018-03-10 17:25 | 342597.6 | 120.0007 | 4 | 39 | 4.391893 | 0 | 2.947266 | 2.762e-09 | 12.56839 | 1.0125e-08
2018-03-10 17:27 | 342717.6 | 239.9999 | 4 | 39 | 4.390985 | 0 | 2.947266 | 2.762e-09 | 12.56839 | 1.0125e-08
2018-03-10 17:28 | 342777.6 | 300.0015 | 4 | 39 | 4.390662 | 0 | 2.947266 | 2.762e-09 | 12.56839 | 1.0125e-08
2018-03-10 17:30 | 342897.7 | 120.0008 | 5 | 39 | 3.808272 | -6.520123 | 2.947266 | 0.2171929 | 12.56839 | 0.8388312
2018-03-10 17:32 | 343017.7 | 240.0008 | 5 | 39 | 3.748811 | -6.520145 | 2.947266 | 0.4343889 | 12.56839 | 1.659766
2018-03-10 17:34 | 343137.7 | 360 | 5 | 39 | 3.681483 | -6.520207 | 2.947266 | 0.6515819 | 12.56839 | 2.466669
2018-03-10 17:36 | 343257.7 | 480.0013 | 5 | 39 | 3.61187 | -6.520155 | 2.947266 | 0.8687838 | 12.56839 | 3.258763
2018-03-10 17:38 | 343377.7 | 600.0006 | 5 | 39 | 3.540372 | -6.520077 | 2.947266 | 1.085971 | 12.56839 | 4.035435
2018-03-10 17:40 | 343497.7 | 720 | 5 | 39 | 3.477911 | -6.52012 | 2.947266 | 1.303166 | 12.56839 | 4.797365
2018-03-10 17:42 | 343617.7 | 840.0012 | 5 | 39 | 3.426498 | -6.520122 | 2.947266 | 1.520362 | 12.56839 | 5.547009
2018-03-10 17:44 | 343737.7 | 960.0003 | 5 | 39 | 3.38409 | -6.520154 | 2.947266 | 1.737545 | 12.56839 | 6.286489
2018-03-10 17:46 | 343857.7 | 1080.0016 | 5 | 39 | 3.343544 | -6.520105 | 2.947266 | 1.954744 | 12.56839 | 7.017162
2018-03-10 17:48 | 343977.7 | 1200.0012 | 5 | 39 | 3.302316 | -6.520155 | 2.947266 | 2.171937 | 12.56839 | 7.73879
2018-03-10 17:50 | 344097.7 | 1320.0008 | 5 | 39 | 3.262987 | -6.520127 | 2.947266 | 2.389135 | 12.56839 | 8.451807
2018-03-10 17:52 | 344217.7 | 1440.0003 | 5 | 39 | 3.216074 | -6.520145 | 2.947266 | 2.606322 | 12.56839 | 9.15563
2018-03-10 17:54 | 344337.7 | 1560.0005 | 5 | 39 | 3.124544 | -6.520115 | 2.947266 | 2.82352 | 12.56839 | 9.845762
2018-03-10 17:56 | 344406.9 | 1629.1928 | 5 | 39 | 2.999997 | -6.520115 | 2.947266 | 2.948749 | 12.56839 | 10.23026
2018-03-10 17:58 | 344526.9 | 120.0015 | 6 | 39 | 3.629269 | 0 | 2.947266 | 2.948749 | 12.56839 | 10.23026
2018-03-10 18:00 | 344646.9 | 239.9999 | 6 | 39 | 3.656799 | 0 | 2.947266 | 2.948749 | 12.56839 | 10.23026
2018-03-10 18:01 | 344706.9 | 300.0015 | 6 | 39 | 3.663569 | 0 | 2.947266 | 2.948749 | 12.56839 | 10.23026
2018-03-10 18:01 | 344706.9 | 0.0031 | 7 | 40 | 3.663743 | 0 | 0 | 0 | 0 | 0
2018-03-10 18:03 | 344827 | 120.0013 | 2 | 40 | 4.080544 | 4.89014 | 0.1622987 | 0 | 0.6544254 | 0
2018-03-10 18:05 | 344947 | 240.0014 | 2 | 40 | 4.134113 | 4.890027 | 0.3251855 | 0 | 1.323693 | 0
2018-03-10 18:07 | 345067 | 360.0017 | 2 | 40 | 4.168281 | 4.889812 | 0.4880758 | 0 | 2.000199 | 0
2018-03-10 18:09 | 345187 | 480 | 2 | 40 | 4.189756 | 4.889874 | 0.6509679 | 0 | 2.680959 | 0
2018-03-10 18:11 | 345307 | 600.0006 | 2 | 40 | 4.200301 | 4.713378 | 0.8122487 | 0 | 3.35797 | 0
2018-03-10 18:13 | 345427 | 720.0008 | 2 | 40 | 4.200329 | 4.361579 | 0.9635148 | 0 | 3.99333 | 0
2018-03-10 18:15 | 345547 | 840.0008 | 2 | 40 | 4.200298 | 3.958077 | 1.102124 | 0 | 4.575531 | 0
2018-03-10 18:17 | 345667 | 960.0006 | 2 | 40 | 4.200294 | 3.606891 | 1.227953 | 0 | 5.104048 | 0
2018-03-10 18:19 | 345787 | 1080.0016 | 2 | 40 | 4.200289 | 3.293967 | 1.34282 | 0 | 5.58652 | 0
2018-03-10 18:19 | 345801 | 1094.0288 | 2 | 40 | 4.200274 | 3.259994 | 1.355576 | 0 | 5.6401 | 0
2018-03-10 18:21 | 345921 | 120.0013 | 3 | 40 | 4.221896 | 3.259889 | 1.463786 | 0 | 6.095655 | 0
2018-03-10 18:23 | 346041 | 240 | 3 | 40 | 4.250125 | 3.259912 | 1.572377 | 0 | 6.555585 | 0
2018-03-10 18:25 | 346161 | 360 | 3 | 40 | 4.281793 | 3.260009 | 1.680965 | 0 | 7.018827 | 0
2018-03-10 18:27 | 346281 | 480.0013 | 3 | 40 | 4.313544 | 3.259868 | 1.78956 | 0 | 7.48552 | 0
2018-03-10 18:29 | 346401 | 600.0011 | 3 | 40 | 4.346426 | 3.259843 | 1.898149 | 0 | 7.955712 | 0
2018-03-10 18:31 | 346521 | 720.0001 | 3 | 40 | 4.382614 | 3.259851 | 2.006737 | 0 | 8.429601 | 0
2018-03-10 18:33 | 346641 | 840.0008 | 3 | 40 | 4.400327 | 2.947728 | 2.112087 | 0 | 8.89275 | 0
2018-03-10 18:35 | 346761 | 960.0005 | 3 | 40 | 4.400261 | 2.567395 | 2.203706 | 0 | 9.295902 | 0
2018-03-10 18:37 | 346881 | 1080.0009 | 3 | 40 | 4.400269 | 2.249684 | 2.28381 | 0 | 9.648382 | 0
2018-03-10 18:39 | 347001 | 1200.0008 | 3 | 40 | 4.400259 | 1.982846 | 2.354256 | 0 | 9.958363 | 0
2018-03-10 18:41 | 347121 | 1320.0009 | 3 | 40 | 4.400251 | 1.733393 | 2.416145 | 0 | 10.23069 | 0
2018-03-10 18:43 | 347241 | 1440.0016 | 3 | 40 | 4.400199 | 1.514509 | 2.470094 | 0 | 10.46808 | 0
2018-03-10 18:45 | 347361 | 1560.0008 | 3 | 40 | 4.400253 | 1.340382 | 2.517571 | 0 | 10.67699 | 0
2018-03-10 18:47 | 347481 | 1680 | 3 | 40 | 4.400242 | 1.194957 | 2.559699 | 0 | 10.86236 | 0
2018-03-10 18:49 | 347601 | 1800.0008 | 3 | 40 | 4.400198 | 1.064625 | 2.597306 | 0 | 11.02784 | 0
2018-03-10 18:51 | 347721 | 1920.0006 | 3 | 40 | 4.400202 | 0.9406595 | 2.630681 | 0 | 11.1747 | 0
2018-03-10 18:53 | 347841 | 2040 | 3 | 40 | 4.400154 | 0.8400574 | 2.6603 | 0 | 11.30503 | 0
2018-03-10 18:55 | 347961 | 2160.0001 | 3 | 40 | 4.400236 | 0.757472 | 2.686879 | 0 | 11.42198 | 0
2018-03-10 18:57 | 348081 | 2280.0011 | 3 | 40 | 4.400238 | 0.6868019 | 2.710908 | 0 | 11.52772 | 0
2018-03-10 18:59 | 348201 | 2400.0001 | 3 | 40 | 4.400165 | 0.6180878 | 2.732645 | 0 | 11.62336 | 0
2018-03-10 19:01 | 348321 | 2520.0008 | 3 | 40 | 4.400185 | 0.5554314 | 2.752152 | 0 | 11.7092 | 0
2018-03-10 19:03 | 348441 | 2640 | 3 | 40 | 4.400214 | 0.5060101 | 2.769809 | 0 | 11.78689 | 0
2018-03-10 19:05 | 348561 | 2760.0011 | 3 | 40 | 4.400116 | 0.4625492 | 2.785916 | 0 | 11.85777 | 0
2018-03-10 19:07 | 348681 | 2880 | 3 | 40 | 4.400177 | 0.425127 | 2.80071 | 0 | 11.92286 | 0
2018-03-10 19:09 | 348801 | 3000.0009 | 3 | 40 | 4.400171 | 0.3850374 | 2.814201 | 0 | 11.98222 | 0
2018-03-10 19:11 | 348921 | 3120.0008 | 3 | 40 | 4.400172 | 0.3531208 | 2.826478 | 0 | 12.03624 | 0
2018-03-10 19:13 | 349041 | 3240.0014 | 3 | 40 | 4.40016 | 0.3257532 | 2.837774 | 0 | 12.08595 | 0
2018-03-10 19:15 | 349161 | 3360.0008 | 3 | 40 | 4.400167 | 0.3029213 | 2.848244 | 0 | 12.13202 | 0
2018-03-10 19:17 | 349281 | 3480.0004 | 3 | 40 | 4.400164 | 0.2793007 | 2.857944 | 0 | 12.1747 | 0
2018-03-10 19:19 | 349401 | 3600.0009 | 3 | 40 | 4.400125 | 0.2556067 | 2.866837 | 0 | 12.21383 | 0
2018-03-10 19:21 | 349521 | 3720 | 3 | 40 | 4.400156 | 0.2373323 | 2.875044 | 0 | 12.24995 | 0
2018-03-10 19:23 | 349641 | 3840.0009 | 3 | 40 | 4.400115 | 0.2216291 | 2.882675 | 0 | 12.28352 | 0
2018-03-10 19:25 | 349761 | 3960 | 3 | 40 | 4.400145 | 0.2065859 | 2.889815 | 0 | 12.31494 | 0
2018-03-10 19:27 | 349881 | 4080.0008 | 3 | 40 | 4.400139 | 0.1897459 | 2.896426 | 0 | 12.34403 | 0
2018-03-10 19:29 | 350001 | 4200.0013 | 3 | 40 | 4.400113 | 0.1760502 | 2.902514 | 0 | 12.37082 | 0
2018-03-10 19:31 | 350121 | 4320.0009 | 3 | 40 | 4.400133 | 0.1649466 | 2.908192 | 0 | 12.3958 | 0
2018-03-10 19:33 | 350241 | 4440.001 | 3 | 40 | 4.400156 | 0.1553192 | 2.913527 | 0 | 12.41928 | 0
2018-03-10 19:35 | 350361 | 4560.0005 | 3 | 40 | 4.400107 | 0.1442051 | 2.918525 | 0 | 12.44127 | 0
2018-03-10 19:37 | 350481 | 4680.0007 | 3 | 40 | 4.400111 | 0.1330385 | 2.923143 | 0 | 12.46159 | 0
2018-03-10 19:39 | 350601 | 4800.0005 | 3 | 40 | 4.400093 | 0.1247864 | 2.927441 | 0 | 12.4805 | 0
2018-03-10 19:41 | 350721 | 4920.0017 | 3 | 40 | 4.400122 | 0.1181021 | 2.931478 | 0 | 12.49826 | 0
2018-03-10 19:43 | 350841 | 5040.0009 | 3 | 40 | 4.400156 | 0.1109695 | 2.935291 | 0 | 12.51504 | 0
2018-03-10 19:45 | 350961 | 5160.0013 | 3 | 40 | 4.400096 | 0.1019669 | 2.938843 | 0 | 12.53067 | 0
2018-03-10 19:47 | 351081 | 5280.0006 | 3 | 40 | 4.400109 | 0.09543037 | 2.942135 | 0 | 12.54515 | 0
2018-03-10 19:49 | 351201 | 5400.0009 | 3 | 40 | 4.400117 | 0.0897398 | 2.945235 | 0 | 12.55879 | 0
2018-03-10 19:51 | 351321 | 5520.0002 | 3 | 40 | 4.400156 | 0.08616734 | 2.948156 | 0 | 12.57164 | 0
2018-03-10 19:52 | 351408.1 | 5607.0817 | 3 | 40 | 4.400116 | 0.08149719 | 2.950177 | 0 | 12.58054 | 0
2018-03-10 19:54 | 351528.2 | 120.0008 | 4 | 40 | 4.392036 | 0 | 2.950177 | 0 | 12.58054 | 0
2018-03-10 19:56 | 351648.2 | 240.0008 | 4 | 40 | 4.391174 | 0 | 2.950177 | 0 | 12.58054 | 0
2018-03-10 19:57 | 351708.2 | 300.0016 | 4 | 40 | 4.390824 | 0 | 2.950177 | 0 | 12.58054 | 0
2018-03-10 19:59 | 351828.2 | 120.0006 | 5 | 40 | 3.812651 | -6.519977 | 2.950177 | 0.2171848 | 12.58054 | 0.8391587
2018-03-10 20:01 | 351948.2 | 240.0001 | 5 | 40 | 3.75264 | -6.519965 | 2.950177 | 0.4343758 | 12.58054 | 1.66105
2018-03-10 20:03 | 352068.2 | 360.0008 | 5 | 40 | 3.67888 | -6.520133 | 2.950177 | 0.6515609 | 12.58054 | 2.468146
2018-03-10 20:05 | 352188.2 | 480.0001 | 5 | 40 | 3.60744 | -6.520144 | 2.950177 | 0.8687513 | 12.58054 | 3.259348
2018-03-10 20:07 | 352308.2 | 600.0009 | 5 | 40 | 3.54101 | -6.52012 | 2.950177 | 1.085939 | 12.58054 | 4.035508
2018-03-10 20:09 | 352428.2 | 720.0005 | 5 | 40 | 3.481971 | -6.519824 | 2.950177 | 1.30313 | 12.58054 | 4.798094
2018-03-10 20:11 | 352548.2 | 840 | 5 | 40 | 3.427633 | -6.519775 | 2.950177 | 1.520321 | 12.58054 | 5.548372
2018-03-10 20:13 | 352668.2 | 960.0008 | 5 | 40 | 3.380533 | -6.520109 | 2.950177 | 1.73751 | 12.58054 | 6.287503
2018-03-10 20:15 | 352788.2 | 1080.0003 | 5 | 40 | 3.340817 | -6.519958 | 2.950177 | 1.95469 | 12.58054 | 7.017303
2018-03-10 20:17 | 352908.2 | 1200.0008 | 5 | 40 | 3.304591 | -6.520015 | 2.950177 | 2.171889 | 12.58054 | 7.738924
2018-03-10 20:19 | 353028.2 | 1320 | 5 | 40 | 3.266623 | -6.519842 | 2.950177 | 2.389072 | 12.58054 | 8.452619
2018-03-10 20:21 | 353148.2 | 1440.0008 | 5 | 40 | 3.213061 | -6.519835 | 2.950177 | 2.606256 | 12.58054 | 9.156623
2018-03-10 20:23 | 353268.2 | 1560.0008 | 5 | 40 | 3.118763 | -6.519802 | 2.950177 | 2.823442 | 12.58054 | 9.845639
2018-03-10 20:24 | 353336.4 | 1628.1464 | 5 | 40 | 2.999999 | -6.520009 | 2.950177 | 2.946775 | 12.58054 | 10.22385
2018-03-10 20:26 | 353456.4 | 120.0003 | 6 | 40 | 3.630255 | 0 | 2.950177 | 2.946775 | 12.58054 | 10.22385
2018-03-10 20:28 | 353576.4 | 240.0007 | 6 | 40 | 3.657862 | 0 | 2.950177 | 2.946775 | 12.58054 | 10.22385
2018-03-10 20:29 | 353636.4 | 300.0015 | 6 | 40 | 3.664814 | 0 | 2.950177 | 2.946775 | 12.58054 | 10.22385
2018-03-10 20:29 | 353636.5 | 0.0024 | 7 | 41 | 3.664896 | 0 | 0 | 0 | 0 | 0
2018-03-10 20:31 | 353756.5 | 120.0008 | 2 | 41 | 4.08386 | 4.889859 | 0.1623032 | 0 | 0.6547383 | 0
2018-03-10 20:33 | 353876.5 | 240.0001 | 2 | 41 | 4.135711 | 4.890218 | 0.3251966 | 0 | 1.324527 | 0
2018-03-10 20:35 | 353996.5 | 360 | 2 | 41 | 4.16463 | 4.889997 | 0.4880892 | 0 | 2.000844 | 0
2018-03-10 20:37 | 354116.5 | 480.0001 | 2 | 41 | 4.186258 | 4.890014 | 0.6509903 | 0 | 2.681005 | 0
2018-03-10 20:39 | 354236.5 | 600 | 2 | 41 | 4.200279 | 4.680942 | 0.8121572 | 0 | 3.357327 | 0
2018-03-10 20:41 | 354356.5 | 720.0008 | 2 | 41 | 4.200263 | 4.318974 | 0.9620209 | 0 | 3.986797 | 0
2018-03-10 20:43 | 354476.5 | 840.0009 | 2 | 41 | 4.20025 | 3.973535 | 1.100105 | 0 | 4.566788 | 0
2018-03-10 20:45 | 354596.5 | 960.0008 | 2 | 41 | 4.200282 | 3.649011 | 1.227136 | 0 | 5.100353 | 0
2018-03-10 20:47 | 354716.5 | 1080.0001 | 2 | 41 | 4.200248 | 3.304433 | 1.343053 | 0 | 5.587239 | 0
2018-03-10 20:48 | 354732 | 1095.4408 | 2 | 41 | 4.200297 | 3.259986 | 1.357123 | 0 | 5.646338 | 0
2018-03-10 20:50 | 354852 | 120.0001 | 3 | 41 | 4.224725 | 3.259845 | 1.465335 | 0 | 6.102087 | 0
2018-03-10 20:52 | 354972 | 240.0008 | 3 | 41 | 4.252006 | 3.259894 | 1.573928 | 0 | 6.562331 | 0
2018-03-10 20:54 | 355092 | 360.0008 | 3 | 41 | 4.280257 | 3.259864 | 1.682518 | 0 | 7.025585 | 0
2018-03-10 20:56 | 355212 | 480.0006 | 3 | 41 | 4.311869 | 3.259891 | 1.791106 | 0 | 7.492038 | 0
2018-03-10 20:58 | 355332 | 600.0006 | 3 | 41 | 4.348885 | 3.25987 | 1.899697 | 0 | 7.962257 | 0
2018-03-10 21:00 | 355452 | 720.0001 | 3 | 41 | 4.386466 | 3.25986 | 2.008288 | 0 | 8.436533 | 0
2018-03-10 21:02 | 355572 | 840.0008 | 3 | 41 | 4.400292 | 2.949327 | 2.113225 | 0 | 8.898016 | 0
2018-03-10 21:04 | 355692 | 960.0001 | 3 | 41 | 4.400261 | 2.582763 | 2.205287 | 0 | 9.303116 | 0
2018-03-10 21:06 | 355812 | 1080.0013 | 3 | 41 | 4.400261 | 2.242633 | 2.285629 | 0 | 9.656646 | 0
2018-03-10 21:08 | 355932 | 1200 | 3 | 41 | 4.400269 | 1.954364 | 2.355319 | 0 | 9.963302 | 0
2018-03-10 21:10 | 356052 | 1320.0009 | 3 | 41 | 4.400261 | 1.718543 | 2.416385 | 0 | 10.23201 | 0
2018-03-10 21:12 | 356172 | 1440.0006 | 3 | 41 | 4.400248 | 1.522244 | 2.470265 | 0 | 10.46909 | 0
2018-03-10 21:14 | 356292 | 1560.0009 | 3 | 41 | 4.400225 | 1.344719 | 2.517988 | 0 | 10.67909 | 0
2018-03-10 21:16 | 356412 | 1680 | 3 | 41 | 4.400269 | 1.18001 | 2.559948 | 0 | 10.86372 | 0
2018-03-10 21:18 | 356532 | 1800.0014 | 3 | 41 | 4.400248 | 1.049508 | 2.596995 | 0 | 11.02673 | 0
2018-03-10 21:20 | 356652 | 1920.0008 | 3 | 41 | 4.400236 | 0.9392509 | 2.630045 | 0 | 11.17216 | 0
2018-03-10 21:22 | 356772 | 2040.0008 | 3 | 41 | 4.400203 | 0.8445063 | 2.659746 | 0 | 11.30285 | 0
2018-03-10 21:24 | 356892 | 2160.0004 | 3 | 41 | 4.400218 | 0.7538471 | 2.686379 | 0 | 11.42004 | 0
2018-03-10 21:26 | 357012 | 2280.0016 | 3 | 41 | 4.400204 | 0.6751022 | 2.710126 | 0 | 11.52454 | 0
2018-03-10 21:28 | 357132 | 2400.0001 | 3 | 41 | 4.400204 | 0.610961 | 2.731522 | 0 | 11.61868 | 0
2018-03-10 21:30 | 357252 | 2520.0004 | 3 | 41 | 4.400225 | 0.5575323 | 2.750943 | 0 | 11.70414 | 0
2018-03-10 21:32 | 357372 | 2640.0008 | 3 | 41 | 4.400205 | 0.5072384 | 2.76866 | 0 | 11.7821 | 0
2018-03-10 21:34 | 357492 | 2760.0003 | 3 | 41 | 4.4002 | 0.4576569 | 2.784692 | 0 | 11.85264 | 0
2018-03-10 21:36 | 357612 | 2880.0015 | 3 | 41 | 4.400164 | 0.4173574 | 2.799243 | 0 | 11.91667 | 0
2018-03-10 21:38 | 357732 | 3000.0009 | 3 | 41 | 4.400136 | 0.3828974 | 2.812567 | 0 | 11.97529 | 0
2018-03-10 21:40 | 357852 | 3120.0009 | 3 | 41 | 4.400156 | 0.354578 | 2.824865 | 0 | 12.02941 | 0
2018-03-10 21:42 | 357972 | 3240.0014 | 3 | 41 | 4.400185 | 0.3246679 | 2.836187 | 0 | 12.07923 | 0
2018-03-10 21:44 | 358092 | 3360.0003 | 3 | 41 | 4.400138 | 0.2975073 | 2.84652 | 0 | 12.12469 | 0
2018-03-10 21:46 | 358212 | 3480.0002 | 3 | 41 | 4.400177 | 0.275753 | 2.856048 | 0 | 12.16662 | 0
2018-03-10 21:48 | 358332 | 3600.0001 | 3 | 41 | 4.400163 | 0.2569733 | 2.864892 | 0 | 12.20553 | 0
2018-03-10 21:50 | 358452 | 3720.0004 | 3 | 41 | 4.400177 | 0.2387466 | 2.873133 | 0 | 12.24179 | 0
2018-03-10 21:52 | 358572 | 3840.0008 | 3 | 41 | 4.400166 | 0.2188559 | 2.880728 | 0 | 12.27521 | 0
2018-03-10 21:54 | 358692 | 3960.0011 | 3 | 41 | 4.40013 | 0.2025557 | 2.887738 | 0 | 12.30606 | 0
2018-03-10 21:56 | 358812 | 4080.0015 | 3 | 41 | 4.400159 | 0.1893597 | 2.894261 | 0 | 12.33476 | 0
2018-03-10 21:58 | 358932 | 4200.0004 | 3 | 41 | 4.400141 | 0.1777401 | 2.900371 | 0 | 12.36165 | 0
2018-03-10 22:00 | 359052 | 4320.0011 | 3 | 41 | 4.400099 | 0.164197 | 2.906079 | 0 | 12.38676 | 0
2018-03-10 22:02 | 359172 | 4440 | 3 | 41 | 4.40007 | 0.1512852 | 2.911341 | 0 | 12.40991 | 0
2018-03-10 22:04 | 359292 | 4560.0012 | 3 | 41 | 4.400089 | 0.1415749 | 2.916239 | 0 | 12.43147 | 0
2018-03-10 22:06 | 359412 | 4680.0005 | 3 | 41 | 4.400114 | 0.133687 | 2.920831 | 0 | 12.45167 | 0
2018-03-10 22:08 | 359532 | 4800.0008 | 3 | 41 | 4.40018 | 0.1262016 | 2.925153 | 0 | 12.47069 | 0
2018-03-10 22:10 | 359652 | 4920.001 | 3 | 41 | 4.400092 | 0.1153555 | 2.92918 | 0 | 12.48841 | 0
2018-03-10 22:12 | 359772 | 5040.0011 | 3 | 41 | 4.400144 | 0.10851 | 2.932915 | 0 | 12.50484 | 0
2018-03-10 22:14 | 359892 | 5160.0013 | 3 | 41 | 4.40011 | 0.1018486 | 2.936408 | 0 | 12.52021 | 0
2018-03-10 22:16 | 360012 | 5280.0002 | 3 | 41 | 4.400175 | 0.09704208 | 2.939718 | 0 | 12.53478 | 0
2018-03-10 22:18 | 360132 | 5400.0003 | 3 | 41 | 4.400108 | 0.08973598 | 2.942827 | 0 | 12.54846 | 0
2018-03-10 22:20 | 360252 | 5520.001 | 3 | 41 | 4.400061 | 0.08289337 | 2.945703 | 0 | 12.56111 | 0
2018-03-10 22:20 | 360295.5 | 5563.5433 | 3 | 41 | 4.400111 | 0.08149815 | 2.946699 | 0 | 12.56549 | 0
2018-03-10 22:22 | 360415.6 | 120.0011 | 4 | 41 | 4.391906 | 0 | 2.946699 | 0 | 12.56549 | 0
2018-03-10 22:24 | 360535.6 | 240.0011 | 4 | 41 | 4.39096 | 0 | 2.946699 | 0 | 12.56549 | 0
2018-03-10 22:25 | 360595.6 | 300.0008 | 4 | 41 | 4.390614 | 0 | 2.946699 | 0 | 12.56549 | 0
2018-03-10 22:27 | 360715.6 | 120.0003 | 5 | 41 | 3.808114 | -6.519895 | 2.946699 | 0.2171992 | 12.56549 | 0.8391264
2018-03-10 22:29 | 360835.6 | 240.0005 | 5 | 41 | 3.747479 | -6.519904 | 2.946699 | 0.4343874 | 12.56549 | 1.659818
2018-03-10 22:31 | 360955.6 | 360.0002 | 5 | 41 | 3.679102 | -6.519892 | 2.946699 | 0.651567 | 12.56549 | 2.466366
2018-03-10 22:33 | 361075.6 | 480.0007 | 5 | 41 | 3.610739 | -6.519872 | 2.946699 | 0.8687426 | 12.56549 | 3.25795
2018-03-10 22:35 | 361195.6 | 600.0007 | 5 | 41 | 3.541913 | -6.519858 | 2.946699 | 1.085929 | 12.56549 | 4.034688
2018-03-10 22:37 | 361315.6 | 720 | 5 | 41 | 3.477279 | -6.519838 | 2.946699 | 1.303109 | 12.56549 | 4.796702
2018-03-10 22:39 | 361435.6 | 840.0005 | 5 | 41 | 3.42527 | -6.519918 | 2.946699 | 1.520286 | 12.56549 | 5.546068
2018-03-10 22:41 | 361555.6 | 960 | 5 | 41 | 3.382448 | -6.519932 | 2.946699 | 1.737468 | 12.56549 | 6.285167
2018-03-10 22:43 | 361675.6 | 1080.0001 | 5 | 41 | 3.343999 | -6.519918 | 2.946699 | 1.954648 | 12.56549 | 7.015574
2018-03-10 22:45 | 361795.6 | 1200.0015 | 5 | 41 | 3.302383 | -6.519938 | 2.946699 | 2.171837 | 12.56549 | 7.737393
2018-03-10 22:47 | 361915.6 | 1320.0008 | 5 | 41 | 3.261646 | -6.5199 | 2.946699 | 2.389019 | 12.56549 | 8.450199
2018-03-10 22:49 | 362035.6 | 1440.0005 | 5 | 41 | 3.212943 | -6.519857 | 2.946699 | 2.6062 | 12.56549 | 9.153573
2018-03-10 22:51 | 362155.6 | 1560.0001 | 5 | 41 | 3.123194 | -6.519838 | 2.946699 | 2.82338 | 12.56549 | 9.843079
2018-03-10 22:53 | 362225.7 | 1630.1144 | 5 | 41 | 2.999992 | -6.519945 | 2.946699 | 2.950275 | 12.56549 | 10.2326
2018-03-10 22:55 | 362345.8 | 120.0001 | 6 | 41 | 3.628609 | 0 | 2.946699 | 2.950275 | 12.56549 | 10.2326
2018-03-10 22:57 | 362465.8 | 240.0008 | 6 | 41 | 3.656189 | 0 | 2.946699 | 2.950275 | 12.56549 | 10.2326
2018-03-10 22:58 | 362525.8 | 300.0019 | 6 | 41 | 3.662961 | 0 | 2.946699 | 2.950275 | 12.56549 | 10.2326
2018-03-10 22:58 | 362525.8 | 0.0024 | 7 | 42 | 3.662872 | 0 | 0 | 0 | 0 | 0
2018-03-10 23:00 | 362645.9 | 120.0008 | 2 | 42 | 4.081879 | 4.889823 | 0.1622965 | 0 | 0.6546627 | 0
2018-03-10 23:02 | 362765.9 | 240.0009 | 2 | 42 | 4.133036 | 4.890164 | 0.3251909 | 0 | 1.324015 | 0
2018-03-10 23:04 | 362885.9 | 360.0003 | 2 | 42 | 4.167925 | 4.890151 | 0.4880879 | 0 | 2.000321 | 0
2018-03-10 23:06 | 363005.9 | 480.0016 | 2 | 42 | 4.190566 | 4.890172 | 0.6509786 | 0 | 2.681144 | 0
2018-03-10 23:08 | 363125.9 | 600.0011 | 2 | 42 | 4.200273 | 4.690295 | 0.8119649 | 0 | 3.356974 | 0
2018-03-10 23:10 | 363245.9 | 720.0017 | 2 | 42 | 4.200293 | 4.358254 | 0.9627864 | 0 | 3.990466 | 0
2018-03-10 23:12 | 363365.9 | 840.0012 | 2 | 42 | 4.2003 | 3.985063 | 1.10191 | 0 | 4.574826 | 0
2018-03-10 23:14 | 363485.9 | 960.0013 | 2 | 42 | 4.200278 | 3.608747 | 1.228166 | 0 | 5.105135 | 0
2018-03-10 23:16 | 363605.9 | 1080.0011 | 2 | 42 | 4.200271 | 3.292718 | 1.343031 | 0 | 5.587603 | 0
2018-03-10 23:16 | 363618.6 | 1092.6773 | 2 | 42 | 4.200282 | 3.259995 | 1.35456 | 0 | 5.636027 | 0
2018-03-10 23:18 | 363738.6 | 120.0011 | 3 | 42 | 4.222071 | 3.260211 | 1.462767 | 0 | 6.091608 | 0
2018-03-10 23:20 | 363858.6 | 240.0016 | 3 | 42 | 4.248541 | 3.260171 | 1.571358 | 0 | 6.551484 | 0
2018-03-10 23:22 | 363978.6 | 360.0002 | 3 | 42 | 4.280384 | 3.260056 | 1.67995 | 0 | 7.014537 | 0
2018-03-10 23:24 | 364098.6 | 480.0013 | 3 | 42 | 4.312916 | 3.260079 | 1.788546 | 0 | 7.481131 | 0
2018-03-10 23:26 | 364218.6 | 600.0013 | 3 | 42 | 4.346728 | 3.260129 | 1.897141 | 0 | 7.951308 | 0
2018-03-10 23:28 | 364338.6 | 720.0014 | 3 | 42 | 4.382002 | 3.26003 | 2.005738 | 0 | 8.425234 | 0
2018-03-10 23:30 | 364458.6 | 840.0006 | 3 | 42 | 4.40029 | 2.975152 | 2.111648 | 0 | 8.890796 | 0
2018-03-10 23:32 | 364578.6 | 960.0016 | 3 | 42 | 4.400292 | 2.575137 | 2.203783 | 0 | 9.296219 | 0
2018-03-10 23:34 | 364698.6 | 1080.0016 | 3 | 42 | 4.400276 | 2.252833 | 2.284051 | 0 | 9.64942 | 0
2018-03-10 23:36 | 364818.6 | 1200.0007 | 3 | 42 | 4.400294 | 1.983276 | 2.354433 | 0 | 9.959119 | 0
2018-03-10 23:38 | 364938.6 | 1320.001 | 3 | 42 | 4.400223 | 1.745413 | 2.416493 | 0 | 10.2322 | 0
2018-03-10 23:40 | 365058.6 | 1440.0002 | 3 | 42 | 4.400294 | 1.522645 | 2.470859 | 0 | 10.47142 | 0
2018-03-10 23:42 | 365178.6 | 1560.0005 | 3 | 42 | 4.40027 | 1.342836 | 2.518479 | 0 | 10.68096 | 0
2018-03-10 23:44 | 365298.6 | 1680 | 3 | 42 | 4.400204 | 1.191614 | 2.560623 | 0 | 10.86641 | 0
2018-03-10 23:46 | 365418.6 | 1800.0009 | 3 | 42 | 4.400245 | 1.066996 | 2.598214 | 0 | 11.03181 | 0
2018-03-10 23:48 | 365538.6 | 1920.0011 | 3 | 42 | 4.400254 | 0.9491835 | 2.631786 | 0 | 11.17954 | 0
2018-03-10 23:50 | 365658.6 | 2040.0005 | 3 | 42 | 4.40022 | 0.8426056 | 2.661539 | 0 | 11.31046 | 0
2018-03-10 23:52 | 365778.6 | 2160.0009 | 3 | 42 | 4.400228 | 0.7575693 | 2.688144 | 0 | 11.42753 | 0
2018-03-10 23:54 | 365898.6 | 2280 | 3 | 42 | 4.400242 | 0.6858768 | 2.71212 | 0 | 11.53303 | 0
2018-03-10 23:56 | 366018.6 | 2400.0024 | 3 | 42 | 4.400185 | 0.6211729 | 2.733883 | 0 | 11.62879 | 0
2018-03-10 23:58 | 366138.6 | 2520.0001 | 3 | 42 | 4.4002 | 0.5574551 | 2.753511 | 0 | 11.71515 | 0
2018-03-11 | 366258.6 | 2640 | 3 | 42 | 4.400185 | 0.5055733 | 2.771191 | 0 | 11.79295 | 0
2018-03-11 00:02 | 366378.6 | 2760.0014 | 3 | 42 | 4.400192 | 0.461997 | 2.78729 | 0 | 11.86379 | 0
2018-03-11 00:04 | 366498.6 | 2880.0013 | 3 | 42 | 4.400175 | 0.4247799 | 2.802054 | 0 | 11.92875 | 0
2018-03-11 00:06 | 366618.6 | 3000.0001 | 3 | 42 | 4.400156 | 0.3878813 | 2.815613 | 0 | 11.98842 | 0
2018-03-11 00:08 | 366738.6 | 3120.0016 | 3 | 42 | 4.400193 | 0.3541613 | 2.827948 | 0 | 12.04269 | 0
2018-03-11 00:10 | 366858.6 | 3240.0001 | 3 | 42 | 4.40012 | 0.3251581 | 2.839248 | 0 | 12.09242 | 0
2018-03-11 00:12 | 366978.6 | 3360.0019 | 3 | 42 | 4.400187 | 0.3023796 | 2.849685 | 0 | 12.13834 | 0
2018-03-11 00:14 | 367098.6 | 3480.0015 | 3 | 42 | 4.400185 | 0.2807007 | 2.859393 | 0 | 12.18106 | 0
2018-03-11 00:16 | 367218.6 | 3600.0008 | 3 | 42 | 4.400167 | 0.2570429 | 2.86835 | 0 | 12.22047 | 0
2018-03-11 00:18 | 367338.6 | 3720.001 | 3 | 42 | 4.400074 | 0.2367325 | 2.876566 | 0 | 12.25662 | 0
2018-03-11 00:20 | 367458.6 | 3840.0008 | 3 | 42 | 4.400138 | 0.2201796 | 2.884186 | 0 | 12.29015 | 0
2018-03-11 00:22 | 367578.6 | 3960.0015 | 3 | 42 | 4.400159 | 0.2068062 | 2.891295 | 0 | 12.32143 | 0
2018-03-11 00:24 | 367698.6 | 4080.0007 | 3 | 42 | 4.400164 | 0.1919298 | 2.897938 | 0 | 12.35066 | 0
2018-03-11 00:26 | 367818.6 | 4200.0011 | 3 | 42 | 4.400164 | 0.1771383 | 2.904056 | 0 | 12.37758 | 0
2018-03-11 00:28 | 367938.6 | 4320.0013 | 3 | 42 | 4.400125 | 0.1646757 | 2.909734 | 0 | 12.40257 | 0
2018-03-11 00:30 | 368058.6 | 4440.0008 | 3 | 42 | 4.400121 | 0.1546307 | 2.915038 | 0 | 12.4259 | 0
2018-03-11 00:32 | 368178.6 | 4560.0007 | 3 | 42 | 4.400108 | 0.1448479 | 2.920032 | 0 | 12.44787 | 0
2018-03-11 00:34 | 368298.6 | 4680 | 3 | 42 | 4.400147 | 0.1341953 | 2.924684 | 0 | 12.46834 | 0
2018-03-11 00:36 | 368418.6 | 4800.0015 | 3 | 42 | 4.400127 | 0.1252518 | 2.928983 | 0 | 12.48726 | 0
2018-03-11 00:38 | 368538.6 | 4920.0007 | 3 | 42 | 4.400147 | 0.1172905 | 2.933008 | 0 | 12.50497 | 0
2018-03-11 00:40 | 368658.6 | 5040.0007 | 3 | 42 | 4.400083 | 0.1101017 | 2.9368 | 0 | 12.52165 | 0
2018-03-11 00:42 | 368778.6 | 5160.0007 | 3 | 42 | 4.400083 | 0.1030807 | 2.940377 | 0 | 12.5374 | 0
2018-03-11 00:44 | 368898.6 | 5280.0008 | 3 | 42 | 4.400118 | 0.09580994 | 2.943685 | 0 | 12.55195 | 0
2018-03-11 00:46 | 369018.6 | 5400.0012 | 3 | 42 | 4.400092 | 0.08983898 | 2.946775 | 0 | 12.56555 | 0
2018-03-11 00:48 | 369138.6 | 5520.0008 | 3 | 42 | 4.400138 | 0.08510685 | 2.949681 | 0 | 12.57833 | 0
2018-03-11 00:49 | 369234.8 | 5616.2215 | 3 | 42 | 4.400098 | 0.08149815 | 2.951899 | 0 | 12.58809 | 0
2018-03-11 00:51 | 369354.8 | 120.0007 | 4 | 42 | 4.391998 | 0 | 2.951899 | 0 | 12.58809 | 0
2018-03-11 00:53 | 369474.8 | 240.0007 | 4 | 42 | 4.391122 | 0 | 2.951899 | 0 | 12.58809 | 0
2018-03-11 00:54 | 369534.8 | 300.0015 | 4 | 42 | 4.390798 | 0 | 2.951899 | 0 | 12.58809 | 0
2018-03-11 00:56 | 369654.9 | 120.0008 | 5 | 42 | 3.80861 | -6.520169 | 2.951899 | 0.217203 | 12.58809 | 0.8385321
2018-03-11 00:58 | 369774.9 | 240.0001 | 5 | 42 | 3.751215 | -6.52009 | 2.951899 | 0.4343907 | 12.58809 | 1.659845
2018-03-11 01:00 | 369894.9 | 360.0005 | 5 | 42 | 3.679658 | -6.520073 | 2.951899 | 0.6515738 | 12.58809 | 2.466969
2018-03-11 01:02 | 370014.9 | 480.0001 | 5 | 42 | 3.60591 | -6.520069 | 2.951899 | 0.8687623 | 12.58809 | 3.258049
2018-03-11 01:04 | 370134.9 | 600.0005 | 5 | 42 | 3.538337 | -6.520113 | 2.951899 | 1.085952 | 12.58809 | 4.033792
2018-03-11 01:06 | 370254.9 | 720.0006 | 5 | 42 | 3.479264 | -6.520097 | 2.951899 | 1.303146 | 12.58809 | 4.795675
2018-03-11 01:08 | 370374.9 | 840.0009 | 5 | 42 | 3.427674 | -6.520079 | 2.951899 | 1.520332 | 12.58809 | 5.545613
2018-03-11 01:10 | 370494.9 | 960.0003 | 5 | 42 | 3.379698 | -6.520103 | 2.951899 | 1.737516 | 12.58809 | 6.284743
2018-03-11 01:12 | 370614.9 | 1080.0001 | 5 | 42 | 3.339294 | -6.520047 | 2.951899 | 1.954703 | 12.58809 | 7.01427
2018-03-11 01:14 | 370734.9 | 1200.0008 | 5 | 42 | 3.301972 | -6.520033 | 2.951899 | 2.171896 | 12.58809 | 7.735473
2018-03-11 01:16 | 370854.9 | 1320.0001 | 5 | 42 | 3.264971 | -6.520073 | 2.951899 | 2.389082 | 12.58809 | 8.44871
2018-03-11 01:18 | 370974.9 | 1440.0012 | 5 | 42 | 3.213693 | -6.520029 | 2.951899 | 2.606277 | 12.58809 | 9.152747
2018-03-11 01:20 | 371094.9 | 1560.0008 | 5 | 42 | 3.115592 | -6.520055 | 2.951899 | 2.82346 | 12.58809 | 9.841438
2018-03-11 01:21 | 371160.8 | 1625.8624 | 5 | 42 | 2.999993 | -6.520089 | 2.951899 | 2.942659 | 12.58809 | 10.20673
2018-03-11 01:23 | 371280.8 | 120 | 6 | 42 | 3.631895 | 0 | 2.951899 | 2.942659 | 12.58809 | 10.20673
2018-03-11 01:25 | 371400.8 | 240 | 6 | 42 | 3.659012 | 0 | 2.951899 | 2.942659 | 12.58809 | 10.20673
2018-03-11 01:26 | 371460.8 | 300.0015 | 6 | 42 | 3.665745 | 0 | 2.951899 | 2.942659 | 12.58809 | 10.20673
2018-03-11 01:26 | 371460.8 | 0.0024 | 7 | 43 | 3.665654 | 0 | 0 | 0 | 0 | 0
2018-03-11 01:28 | 371580.9 | 120.0013 | 2 | 43 | 4.085314 | 4.890126 | 0.1623024 | 1.075e-09 | 0.6547905 | 3.94e-09
2018-03-11 01:30 | 371700.9 | 240.0001 | 2 | 43 | 4.138248 | 4.890161 | 0.3251919 | 1.075e-09 | 1.324916 | 3.94e-09
2018-03-11 01:32 | 371820.9 | 360.0009 | 2 | 43 | 4.168024 | 4.890117 | 0.4880867 | 1.075e-09 | 2.001704 | 3.94e-09
2018-03-11 01:34 | 371940.9 | 480.0002 | 2 | 43 | 4.187674 | 4.890143 | 0.6509739 | 1.075e-09 | 2.682197 | 3.94e-09
2018-03-11 01:36 | 372060.9 | 600.0009 | 2 | 43 | 4.200296 | 4.685832 | 0.8122815 | 1.075e-09 | 3.359157 | 3.94e-09
2018-03-11 01:38 | 372180.9 | 720.0002 | 2 | 43 | 4.200295 | 4.29709 | 0.9617177 | 1.075e-09 | 3.986832 | 3.94e-09
2018-03-11 01:40 | 372300.9 | 840.0001 | 2 | 43 | 4.200258 | 3.942925 | 1.098922 | 1.075e-09 | 4.563128 | 3.94e-09
2018-03-11 01:42 | 372420.9 | 960.0002 | 2 | 43 | 4.200291 | 3.622634 | 1.224804 | 1.075e-09 | 5.091866 | 3.94e-09
2018-03-11 01:44 | 372540.9 | 1080.0008 | 2 | 43 | 4.200292 | 3.306405 | 1.340233 | 1.075e-09 | 5.576703 | 3.94e-09
2018-03-11 01:45 | 372557.1 | 1096.2273 | 2 | 43 | 4.200268 | 3.259986 | 1.355025 | 1.075e-09 | 5.638833 | 3.94e-09
2018-03-11 01:47 | 372677.2 | 120 | 3 | 43 | 4.225743 | 3.259933 | 1.463228 | 1.075e-09 | 6.094576 | 3.94e-09
2018-03-11 01:49 | 372797.2 | 240.0009 | 3 | 43 | 4.25367 | 3.259864 | 1.571823 | 1.075e-09 | 6.554979 | 3.94e-09
2018-03-11 01:51 | 372917.2 | 360.0001 | 3 | 43 | 4.282896 | 3.259887 | 1.680411 | 1.075e-09 | 7.018455 | 3.94e-09
2018-03-11 01:53 | 373037.2 | 480.0001 | 3 | 43 | 4.313294 | 3.259877 | 1.788999 | 1.075e-09 | 7.485145 | 3.94e-09
2018-03-11 01:55 | 373157.2 | 600 | 3 | 43 | 4.349077 | 3.259837 | 1.897592 | 1.075e-09 | 7.955417 | 3.94e-09
2018-03-11 01:57 | 373277.2 | 720.0008 | 3 | 43 | 4.38821 | 3.260066 | 2.006185 | 1.075e-09 | 8.429827 | 3.94e-09
2018-03-11 01:59 | 373397.2 | 840.0005 | 3 | 43 | 4.400331 | 2.922582 | 2.110496 | 1.075e-09 | 8.888624 | 3.94e-09
2018-03-11 02:01 | 373517.2 | 960.0012 | 3 | 43 | 4.400309 | 2.566646 | 2.201704 | 1.075e-09 | 9.289966 | 3.94e-09
2018-03-11 02:03 | 373637.2 | 1080.0009 | 3 | 43 | 4.400277 | 2.244615 | 2.28177 | 1.075e-09 | 9.64228 | 3.94e-09
2018-03-11 02:05 | 373757.2 | 1200.0005 | 3 | 43 | 4.400261 | 1.946045 | 2.351399 | 1.075e-09 | 9.948667 | 3.94e-09
2018-03-11 02:07 | 373877.2 | 1320.0009 | 3 | 43 | 4.40028 | 1.709823 | 2.412158 | 1.075e-09 | 10.21602 | 3.94e-09
2018-03-11 02:09 | 373997.2 | 1440 | 3 | 43 | 4.400211 | 1.509525 | 2.46567 | 1.075e-09 | 10.45149 | 3.94e-09
2018-03-11 02:11 | 374117.2 | 1560.0001 | 3 | 43 | 4.40026 | 1.342015 | 2.51315 | 1.075e-09 | 10.66041 | 3.94e-09
2018-03-11 02:13 | 374237.2 | 1680.0011 | 3 | 43 | 4.400234 | 1.182107 | 2.555192 | 1.075e-09 | 10.84541 | 3.94e-09
2018-03-11 02:15 | 374357.2 | 1800 | 3 | 43 | 4.400216 | 1.046494 | 2.592214 | 1.075e-09 | 11.00831 | 3.94e-09
2018-03-11 02:17 | 374477.2 | 1920.0004 | 3 | 43 | 4.400245 | 0.9354773 | 2.625171 | 1.075e-09 | 11.15333 | 3.94e-09
2018-03-11 02:19 | 374597.2 | 2040 | 3 | 43 | 4.400223 | 0.8426628 | 2.65472 | 1.075e-09 | 11.28335 | 3.94e-09
2018-03-11 02:21 | 374717.2 | 2160.0009 | 3 | 43 | 4.4002 | 0.7573309 | 2.681361 | 1.075e-09 | 11.40058 | 3.94e-09
2018-03-11 02:23 | 374837.2 | 2280.0008 | 3 | 43 | 4.400177 | 0.6754951 | 2.705196 | 1.075e-09 | 11.50546 | 3.94e-09
2018-03-11 02:25 | 374957.2 | 2400.0001 | 3 | 43 | 4.40021 | 0.6105375 | 2.726587 | 1.075e-09 | 11.59958 | 3.94e-09
2018-03-11 02:27 | 375077.2 | 2520 | 3 | 43 | 4.400189 | 0.5547066 | 2.745961 | 1.075e-09 | 11.68483 | 3.94e-09
2018-03-11 02:29 | 375197.2 | 2640 | 3 | 43 | 4.400175 | 0.5075865 | 2.763649 | 1.075e-09 | 11.76266 | 3.94e-09
2018-03-11 02:31 | 375317.2 | 2760.0001 | 3 | 43 | 4.40018 | 0.4598951 | 2.77977 | 1.075e-09 | 11.83359 | 3.94e-09
2018-03-11 02:33 | 375437.2 | 2880.0001 | 3 | 43 | 4.400184 | 0.4180574 | 2.79436 | 1.075e-09 | 11.89779 | 3.94e-09
2018-03-11 02:35 | 375557.2 | 3000.0001 | 3 | 43 | 4.400219 | 0.3840675 | 2.807688 | 1.075e-09 | 11.95644 | 3.94e-09
2018-03-11 02:37 | 375677.2 | 3120.0008 | 3 | 43 | 4.400157 | 0.3546867 | 2.819961 | 1.075e-09 | 12.01044 | 3.94e-09
2018-03-11 02:39 | 375797.2 | 3240.0001 | 3 | 43 | 4.400153 | 0.3268967 | 2.831322 | 1.075e-09 | 12.06043 | 3.94e-09
2018-03-11 02:41 | 375917.2 | 3360.0001 | 3 | 43 | 4.400136 | 0.2979727 | 2.841731 | 1.075e-09 | 12.10623 | 3.94e-09
2018-03-11 02:43 | 376037.2 | 3480.0005 | 3 | 43 | 4.4002 | 0.2764883 | 2.851287 | 1.075e-09 | 12.14828 | 3.94e-09
2018-03-11 02:45 | 376157.2 | 3600 | 3 | 43 | 4.400168 | 0.2556591 | 2.860126 | 1.075e-09 | 12.18718 | 3.94e-09
2018-03-11 02:47 | 376277.2 | 3720.0008 | 3 | 43 | 4.400146 | 0.2389393 | 2.868366 | 1.075e-09 | 12.22343 | 3.94e-09
2018-03-11 02:49 | 376397.2 | 3840.0001 | 3 | 43 | 4.400144 | 0.2206097 | 2.876026 | 1.075e-09 | 12.25714 | 3.94e-09
2018-03-11 02:51 | 376517.2 | 3960.0001 | 3 | 43 | 4.400142 | 0.2029839 | 2.883069 | 1.075e-09 | 12.28813 | 3.94e-09
2018-03-11 02:53 | 376637.2 | 4080.0001 | 3 | 43 | 4.400102 | 0.1887312 | 2.889593 | 1.075e-09 | 12.31684 | 3.94e-09
2018-03-11 02:55 | 376757.2 | 4200 | 3 | 43 | 4.400113 | 0.1771784 | 2.895684 | 1.075e-09 | 12.34363 | 3.94e-09
2018-03-11 02:57 | 376877.2 | 4320.0004 | 3 | 43 | 4.400156 | 0.1661968 | 2.901408 | 1.075e-09 | 12.36882 | 3.94e-09
2018-03-11 02:59 | 376997.2 | 4440.0012 | 3 | 43 | 4.400119 | 0.1522694 | 2.906713 | 1.075e-09 | 12.39216 | 3.94e-09
2018-03-11 03:01 | 377117.2 | 4560 | 3 | 43 | 4.400117 | 0.1423893 | 2.911626 | 1.075e-09 | 12.41378 | 3.94e-09
2018-03-11 03:03 | 377237.2 | 4680.0009 | 3 | 43 | 4.40015 | 0.1338558 | 2.916214 | 1.075e-09 | 12.43397 | 3.94e-09
2018-03-11 03:05 | 377357.2 | 4800.0006 | 3 | 43 | 4.400115 | 0.1259212 | 2.92054 | 1.075e-09 | 12.453 | 3.94e-09
2018-03-11 03:07 | 377477.2 | 4920.0005 | 3 | 43 | 4.400118 | 0.1170168 | 2.924601 | 1.075e-09 | 12.47087 | 3.94e-09
2018-03-11 03:09 | 377597.2 | 5040.0001 | 3 | 43 | 4.400164 | 0.1094284 | 2.928357 | 1.075e-09 | 12.4874 | 3.94e-09
2018-03-11 03:11 | 377717.2 | 5160.0006 | 3 | 43 | 4.400111 | 0.1016321 | 2.931865 | 1.075e-09 | 12.50284 | 3.94e-09
2018-03-11 03:13 | 377837.2 | 5280.0013 | 3 | 43 | 4.400096 | 0.09661674 | 2.935166 | 1.075e-09 | 12.51736 | 3.94e-09
2018-03-11 03:15 | 377957.2 | 5400.0012 | 3 | 43 | 4.400059 | 0.090271 | 2.938297 | 1.075e-09 | 12.53114 | 3.94e-09
2018-03-11 03:17 | 378077.2 | 5520.0005 | 3 | 43 | 4.400129 | 0.08433247 | 2.941214 | 1.075e-09 | 12.54397 | 3.94e-09
2018-03-11 03:18 | 378129.1 | 5571.9145 | 3 | 43 | 4.400094 | 0.08149338 | 2.942412 | 1.075e-09 | 12.54924 | 3.94e-09
2018-03-11 03:20 | 378249.1 | 120.001 | 4 | 43 | 4.391874 | 0 | 2.942412 | 1.075e-09 | 12.54924 | 3.94e-09
2018-03-11 03:22 | 378369.1 | 239.9999 | 4 | 43 | 4.390926 | 0 | 2.942412 | 1.075e-09 | 12.54924 | 3.94e-09
2018-03-11 03:23 | 378429.1 | 300.0023 | 4 | 43 | 4.390571 | 0 | 2.942412 | 1.075e-09 | 12.54924 | 3.94e-09
2018-03-11 03:25 | 378549.2 | 120 | 5 | 43 | 3.808808 | -6.519944 | 2.942412 | 0.2171777 | 12.54924 | 0.8389852
2018-03-11 03:27 | 378669.2 | 240.0004 | 5 | 43 | 3.745951 | -6.519935 | 2.942412 | 0.434368 | 12.54924 | 1.659524
2018-03-11 03:29 | 378789.2 | 360.0012 | 5 | 43 | 3.677226 | -6.51997 | 2.942412 | 0.6515592 | 12.54924 | 2.465716
2018-03-11 03:31 | 378909.2 | 480 | 5 | 43 | 3.608322 | -6.520022 | 2.942412 | 0.8687441 | 12.54924 | 3.256776
2018-03-11 03:33 | 379029.2 | 600.0008 | 5 | 43 | 3.542013 | -6.519977 | 2.942412 | 1.085941 | 12.54924 | 4.033263
2018-03-11 03:35 | 379149.2 | 720.0008 | 5 | 43 | 3.477405 | -6.519924 | 2.942412 | 1.303121 | 12.54924 | 4.795386
2018-03-11 03:37 | 379269.2 | 840.0001 | 5 | 43 | 3.424178 | -6.519967 | 2.942412 | 1.52031 | 12.54924 | 5.544638
2018-03-11 03:39 | 379389.2 | 960.0008 | 5 | 43 | 3.380446 | -6.519987 | 2.942412 | 1.737493 | 12.54924 | 6.283423
2018-03-11 03:41 | 379509.2 | 1080.0012 | 5 | 43 | 3.3431 | -6.519938 | 2.942412 | 1.954678 | 12.54924 | 7.013513
2018-03-11 03:43 | 379629.2 | 1200 | 5 | 43 | 3.30365 | -6.520012 | 2.942412 | 2.171857 | 12.54924 | 7.735376
2018-03-11 03:45 | 379749.2 | 1320.0008 | 5 | 43 | 3.261046 | -6.520007 | 2.942412 | 2.389044 | 12.54924 | 8.448256
2018-03-11 03:47 | 379869.2 | 1440.0001 | 5 | 43 | 3.211567 | -6.51998 | 2.942412 | 2.60623 | 12.54924 | 9.151462
2018-03-11 03:49 | 379989.2 | 1560.0008 | 5 | 43 | 3.120263 | -6.519989 | 2.942412 | 2.823405 | 12.54924 | 9.840395
2018-03-11 03:50 | 380058.4 | 1629.2032 | 5 | 43 | 2.99999 | -6.519952 | 2.942412 | 2.948653 | 12.54924 | 10.22465
2018-03-11 03:52 | 380178.4 | 120.0007 | 6 | 43 | 3.629056 | 0 | 2.942412 | 2.948653 | 12.54924 | 10.22465
2018-03-11 03:54 | 380298.4 | 240.0007 | 6 | 43 | 3.656785 | 0 | 2.942412 | 2.948653 | 12.54924 | 10.22465
2018-03-11 03:55 | 380358.4 | 300.0023 | 6 | 43 | 3.663452 | 0 | 2.942412 | 2.948653 | 12.54924 | 10.22465
2018-03-11 03:55 | 380358.4 | 0.0024 | 7 | 44 | 3.663254 | 0 | 0 | 0 | 0 | 0
2018-03-11 03:57 | 380478.5 | 120.0006 | 2 | 44 | 4.083934 | 4.890109 | 0.1623119 | 0 | 0.6549097 | 0
2018-03-11 03:59 | 380598.5 | 240 | 2 | 44 | 4.13395 | 4.890086 | 0.3252112 | 0 | 1.324549 | 0
2018-03-11 04:01 | 380718.5 | 360.0009 | 2 | 44 | 4.166544 | 4.890147 | 0.4881116 | 0 | 2.000791 | 0
2018-03-11 04:03 | 380838.5 | 480.0016 | 2 | 44 | 4.191 | 4.890155 | 0.6510093 | 0 | 2.681587 | 0
2018-03-11 04:05 | 380958.5 | 600.0001 | 2 | 44 | 4.20026 | 4.673129 | 0.8116968 | 0 | 3.356209 | 0
2018-03-11 04:07 | 381078.5 | 720 | 2 | 44 | 4.200286 | 4.336333 | 0.9616672 | 0 | 3.986126 | 0
2018-03-11 04:09 | 381198.5 | 840.0008 | 2 | 44 | 4.200302 | 3.98795 | 1.100395 | 0 | 4.568821 | 0
2018-03-11 04:11 | 381318.5 | 960.0008 | 2 | 44 | 4.200255 | 3.607942 | 1.226889 | 0 | 5.100134 | 0
2018-03-11 04:13 | 381438.5 | 1080.0016 | 2 | 44 | 4.200257 | 3.283349 | 1.341531 | 0 | 5.581658 | 0
2018-03-11 04:13 | 381447.4 | 1088.8592 | 2 | 44 | 4.200263 | 3.259995 | 1.349575 | 0 | 5.615448 | 0
2018-03-11 04:15 | 381567.4 | 120.0001 | 3 | 44 | 4.223158 | 3.259849 | 1.457786 | 0 | 6.071089 | 0
2018-03-11 04:17 | 381687.4 | 240 | 3 | 44 | 4.248768 | 3.259938 | 1.566378 | 0 | 6.531053 | 0
2018-03-11 04:19 | 381807.4 | 360.0013 | 3 | 44 | 4.278986 | 3.260064 | 1.67497 | 0 | 6.994012 | 0
2018-03-11 04:21 | 381927.4 | 480 | 3 | 44 | 4.312677 | 3.259826 | 1.783558 | 0 | 7.460495 | 0
2018-03-11 04:23 | 382047.4 | 600 | 3 | 44 | 4.346951 | 3.259856 | 1.892145 | 0 | 7.930635 | 0
2018-03-11 04:25 | 382167.4 | 720.0001 | 3 | 44 | 4.382693 | 3.260192 | 2.000736 | 0 | 8.404622 | 0
2018-03-11 04:27 | 382287.4 | 840.0019 | 3 | 44 | 4.40026 | 2.99104 | 2.106782 | 0 | 8.870797 | 0
2018-03-11 04:29 | 382407.4 | 960.0008 | 3 | 44 | 4.400245 | 2.58335 | 2.199468 | 0 | 9.278642 | 0
2018-03-11 04:31 | 382527.4 | 1080.0017 | 3 | 44 | 4.400264 | 2.255282 | 2.279886 | 0 | 9.632502 | 0
2018-03-11 04:33 | 382647.4 | 1200 | 3 | 44 | 4.400259 | 1.978523 | 2.350284 | 0 | 9.942274 | 0
2018-03-11 04:35 | 382767.4 | 1320.0012 | 3 | 44 | 4.400285 | 1.74976 | 2.412319 | 0 | 10.21524 | 0
2018-03-11 04:37 | 382887.4 | 1440.0013 | 3 | 44 | 4.400285 | 1.534626 | 2.466982 | 0 | 10.45578 | 0
2018-03-11 04:39 | 383007.4 | 1560.0016 | 3 | 44 | 4.400261 | 1.34519 | 2.514795 | 0 | 10.66616 | 0
2018-03-11 04:41 | 383127.4 | 1680.0008 | 3 | 44 | 4.400237 | 1.192719 | 2.556987 | 0 | 10.85182 | 0
2018-03-11 04:43 | 383247.4 | 1800.0007 | 3 | 44 | 4.400221 | 1.066682 | 2.594526 | 0 | 11.017 | 0
2018-03-11 04:45 | 383367.4 | 1920.0008 | 3 | 44 | 4.400248 | 0.9553089 | 2.628166 | 0 | 11.16502 | 0
2018-03-11 04:47 | 383487.4 | 2040.0008 | 3 | 44 | 4.400218 | 0.8464499 | 2.65813 | 0 | 11.29687 | 0
2018-03-11 04:49 | 383607.4 | 2160.0013 | 3 | 44 | 4.400216 | 0.7592173 | 2.68481 | 0 | 11.41427 | 0
2018-03-11 04:51 | 383727.4 | 2280 | 3 | 44 | 4.400202 | 0.6847744 | 2.708808 | 0 | 11.51987 | 0
2018-03-11 04:53 | 383847.4 | 2400.0009 | 3 | 44 | 4.400197 | 0.6231756 | 2.730574 | 0 | 11.61564 | 0
2018-03-11 04:55 | 383967.4 | 2520.0016 | 3 | 44 | 4.400222 | 0.5634222 | 2.75034 | 0 | 11.70261 | 0
2018-03-11 04:57 | 384087.4 | 2640.0004 | 3 | 44 | 4.400181 | 0.5080938 | 2.768136 | 0 | 11.78092 | 0
2018-03-11 04:59 | 384207.4 | 2760.0008 | 3 | 44 | 4.400203 | 0.463397 | 2.784288 | 0 | 11.85199 | 0
2018-03-11 05:01 | 384327.4 | 2880 | 3 | 44 | 4.400167 | 0.4256649 | 2.799057 | 0 | 11.91698 | 0
2018-03-11 05:03 | 384447.4 | 3000 | 3 | 44 | 4.400184 | 0.3915634 | 2.812672 | 0 | 11.97689 | 0
2018-03-11 05:05 | 384567.4 | 3120.0008 | 3 | 44 | 4.400156 | 0.3556633 | 2.825124 | 0 | 12.03167 | 0
2018-03-11 05:07 | 384687.4 | 3240.0006 | 3 | 44 | 4.400186 | 0.3277407 | 2.836489 | 0 | 12.08169 | 0
2018-03-11 05:09 | 384807.4 | 3360.0008 | 3 | 44 | 4.400119 | 0.3021059 | 2.846967 | 0 | 12.12779 | 0
2018-03-11 05:11 | 384927.4 | 3480.0013 | 3 | 44 | 4.400156 | 0.2818308 | 2.856699 | 0 | 12.17061 | 0
2018-03-11 05:13 | 385047.4 | 3600.0006 | 3 | 44 | 4.400156 | 0.2603931 | 2.865735 | 0 | 12.21037 | 0
2018-03-11 05:15 | 385167.4 | 3720.0008 | 3 | 44 | 4.400143 | 0.2385092 | 2.87403 | 0 | 12.24687 | 0
2018-03-11 05:17 | 385287.4 | 3840 | 3 | 44 | 4.400108 | 0.2210131 | 2.881694 | 0 | 12.28059 | 0
2018-03-11 05:19 | 385407.4 | 3960.0019 | 3 | 44 | 4.400114 | 0.2069063 | 2.88882 | 0 | 12.31195 | 0
2018-03-11 05:21 | 385527.4 | 4080.0009 | 3 | 44 | 4.400138 | 0.1940699 | 2.895494 | 0 | 12.34132 | 0
2018-03-11 05:23 | 385647.4 | 4200 | 3 | 44 | 4.400163 | 0.1782932 | 2.901692 | 0 | 12.36859 | 0
2018-03-11 05:25 | 385767.4 | 4320.0016 | 3 | 44 | 4.400132 | 0.1653566 | 2.907403 | 0 | 12.39372 | 0
2018-03-11 05:27 | 385887.4 | 4440 | 3 | 44 | 4.400132 | 0.1547079 | 2.912732 | 0 | 12.41716 | 0
2018-03-11 05:29 | 386007.4 | 4560 | 3 | 44 | 4.400135 | 0.1460152 | 2.917735 | 0 | 12.43918 | 0
2018-03-11 05:31 | 386127.4 | 4680.0009 | 3 | 44 | 4.400145 | 0.135994 | 2.922438 | 0 | 12.45987 | 0
2018-03-11 05:33 | 386247.4 | 4800.0008 | 3 | 44 | 4.400169 | 0.1263313 | 2.926782 | 0 | 12.47898 | 0
2018-03-11 05:35 | 386367.4 | 4920.0001 | 3 | 44 | 4.400094 | 0.1173468 | 2.930824 | 0 | 12.49677 | 0
2018-03-11 05:37 | 386487.4 | 5040.0004 | 3 | 44 | 4.400112 | 0.1108217 | 2.934616 | 0 | 12.51346 | 0
2018-03-11 05:39 | 386607.4 | 5160.0012 | 3 | 44 | 4.400095 | 0.1044807 | 2.938205 | 0 | 12.52925 | 0
2018-03-11 05:41 | 386727.4 | 5280.0003 | 3 | 44 | 4.400088 | 0.09625816 | 2.941556 | 0 | 12.54399 | 0
2018-03-11 05:43 | 386847.4 | 5400.0004 | 3 | 44 | 4.400123 | 0.09054947 | 2.944669 | 0 | 12.55769 | 0
2018-03-11 05:45 | 386967.4 | 5520.0009 | 3 | 44 | 4.400057 | 0.08475208 | 2.947588 | 0 | 12.57054 | 0
2018-03-11 05:47 | 387062.8 | 5615.3536 | 3 | 44 | 4.400079 | 0.08149338 | 2.94979 | 0 | 12.58022 | 0
2018-03-11 05:49 | 387182.8 | 120.0003 | 4 | 44 | 4.391887 | 0 | 2.94979 | 0 | 12.58022 | 0
2018-03-11 05:51 | 387302.8 | 240.0002 | 4 | 44 | 4.39101 | 0 | 2.94979 | 0 | 12.58022 | 0
2018-03-11 05:52 | 387362.8 | 300.0007 | 4 | 44 | 4.39073 | 0 | 2.94979 | 0 | 12.58022 | 0
2018-03-11 05:54 | 387482.9 | 120.0008 | 5 | 44 | 3.806656 | -6.519962 | 2.94979 | 0.2171925 | 12.58022 | 0.8382052
2018-03-11 05:56 | 387602.9 | 240.002 | 5 | 44 | 3.749694 | -6.51997 | 2.94979 | 0.4343767 | 12.58022 | 1.658962
2018-03-11 05:58 | 387722.9 | 360.0012 | 5 | 44 | 3.680781 | -6.520023 | 2.94979 | 0.6515661 | 12.58022 | 2.466022
2018-03-11 06:00 | 387842.9 | 480.0003 | 5 | 44 | 3.60585 | -6.520063 | 2.94979 | 0.8687496 | 12.58022 | 3.257251
2018-03-11 06:02 | 387962.9 | 600.0008 | 5 | 44 | 3.537592 | -6.519964 | 2.94979 | 1.085936 | 12.58022 | 4.032835
2018-03-11 06:04 | 388082.9 | 720.0008 | 5 | 44 | 3.477164 | -6.519955 | 2.94979 | 1.303128 | 12.58022 | 4.794421
2018-03-11 06:06 | 388202.9 | 840.0017 | 5 | 44 | 3.427296 | -6.5199 | 2.94979 | 1.520313 | 12.58022 | 5.544075
2018-03-11 06:08 | 388322.9 | 960.0016 | 5 | 44 | 3.38132 | -6.520019 | 2.94979 | 1.737497 | 12.58022 | 6.283439
2018-03-11 06:10 | 388442.9 | 1080.0017 | 5 | 44 | 3.338865 | -6.519957 | 2.94979 | 1.954686 | 12.58022 | 7.013068
2018-03-11 06:12 | 388562.9 | 1200.0008 | 5 | 44 | 3.300753 | -6.519997 | 2.94979 | 2.171873 | 12.58022 | 7.73408
2018-03-11 06:14 | 388682.9 | 1320.0001 | 5 | 44 | 3.263328 | -6.520032 | 2.94979 | 2.389052 | 12.58022 | 8.446865
2018-03-11 06:16 | 388802.9 | 1440.0004 | 5 | 44 | 3.214939 | -6.519914 | 2.94979 | 2.606231 | 12.58022 | 9.150737
2018-03-11 06:18 | 388922.9 | 1560.0001 | 5 | 44 | 3.114265 | -6.519975 | 2.94979 | 2.823431 | 12.58022 | 9.839625
2018-03-11 06:19 | 388987.8 | 1624.8944 | 5 | 44 | 2.999993 | -6.52 | 2.94979 | 2.940882 | 12.58022 | 10.19943
2018-03-11 06:21 | 389107.8 | 120.001 | 6 | 44 | 3.632406 | 0 | 2.94979 | 2.940882 | 12.58022 | 10.19943
2018-03-11 06:23 | 389227.8 | 240.0014 | 6 | 44 | 3.659309 | 0 | 2.94979 | 2.940882 | 12.58022 | 10.19943
2018-03-11 06:24 | 389287.8 | 300.0022 | 6 | 44 | 3.665946 | 0 | 2.94979 | 2.940882 | 12.58022 | 10.19943
2018-03-11 06:24 | 389287.8 | 0.0024 | 7 | 45 | 3.66596 | 0 | 0 | 0 | 0 | 0
2018-03-11 06:26 | 389407.9 | 120.0001 | 2 | 45 | 4.084814 | 4.890151 | 0.1623059 | 1.581e-09 | 0.6547089 | 5.797e-09
2018-03-11 06:28 | 389527.9 | 240.0008 | 2 | 45 | 4.139268 | 4.890143 | 0.3252081 | 1.581e-09 | 1.324968 | 5.797e-09
2018-03-11 06:30 | 389647.9 | 360.0006 | 2 | 45 | 4.169474 | 4.890105 | 0.488111 | 1.581e-09 | 2.001976 | 5.797e-09
2018-03-11 06:32 | 389767.9 | 480.0011 | 2 | 45 | 4.189219 | 4.890101 | 0.6510105 | 1.581e-09 | 2.682842 | 5.797e-09
2018-03-11 06:34 | 389887.9 | 600 | 2 | 45 | 4.200267 | 4.695882 | 0.8123252 | 1.581e-09 | 3.359936 | 5.797e-09
2018-03-11 06:36 | 390007.9 | 720.0005 | 2 | 45 | 4.20026 | 4.288997 | 0.9619328 | 1.581e-09 | 3.988331 | 5.797e-09
2018-03-11 06:38 | 390127.9 | 840.0012 | 2 | 45 | 4.200285 | 3.92925 | 1.098746 | 1.581e-09 | 4.562985 | 5.797e-09
2018-03-11 06:40 | 390247.9 | 960.0001 | 2 | 45 | 4.20031 | 3.597007 | 1.223951 | 1.581e-09 | 5.088882 | 5.797e-09
2018-03-11 06:42 | 390367.9 | 1080.0006 | 2 | 45 | 4.200237 | 3.297395 | 1.338808 | 1.581e-09 | 5.571311 | 5.797e-09
2018-03-11 06:42 | 390382.8 | 1094.9064 | 2 | 45 | 4.200273 | 3.25998 | 1.352375 | 1.581e-09 | 5.628299 | 5.797e-09
2018-03-11 06:44 | 390502.8 | 120 | 3 | 45 | 4.22524 | 3.25987 | 1.460583 | 1.581e-09 | 6.084001 | 5.797e-09
2018-03-11 06:46 | 390622.8 | 240.0009 | 3 | 45 | 4.254272 | 3.260179 | 1.569177 | 1.581e-09 | 6.544418 | 5.797e-09
2018-03-11 06:48 | 390742.8 | 360 | 3 | 45 | 4.284045 | 3.259866 | 1.677766 | 1.581e-09 | 7.00798 | 5.797e-09
2018-03-11 06:50 | 390862.8 | 480.0019 | 3 | 45 | 4.314442 | 3.259856 | 1.786357 | 1.581e-09 | 7.474847 | 5.797e-09
2018-03-11 06:52 | 390982.8 | 600.0008 | 3 | 45 | 4.34846 | 3.259849 | 1.89495 | 1.581e-09 | 7.94516 | 5.797e-09
2018-03-11 06:54 | 391102.8 | 720.0001 | 3 | 45 | 4.388323 | 3.260131 | 2.003548 | 1.581e-09 | 8.419537 | 5.797e-09
2018-03-11 06:56 | 391222.8 | 840.002 | 3 | 45 | 4.400286 | 2.91624 | 2.107752 | 1.581e-09 | 8.877871 | 5.797e-09
2018-03-11 06:58 | 391342.8 | 960.0013 | 3 | 45 | 4.400289 | 2.554482 | 2.198662 | 1.581e-09 | 9.277901 | 5.797e-09
2018-03-11 07:00 | 391462.8 | 1080 | 3 | 45 | 4.400218 | 2.246509 | 2.278575 | 1.581e-09 | 9.629542 | 5.797e-09
2018-03-11 07:02 | 391582.8 | 1200.0008 | 3 | 45 | 4.400287 | 1.955042 | 2.348546 | 1.581e-09 | 9.937432 | 5.797e-09
2018-03-11 07:04 | 391702.8 | 1320.0009 | 3 | 45 | 4.400238 | 1.709697 | 2.409415 | 1.581e-09 | 10.20527 | 5.797e-09
2018-03-11 07:06 | 391822.8 | 1440.002 | 3 | 45 | 4.400252 | 1.507565 | 2.46291 | 1.581e-09 | 10.44066 | 5.797e-09
2018-03-11 07:08 | 391942.8 | 1560.0005 | 3 | 45 | 4.400223 | 1.341168 | 2.510263 | 1.581e-09 | 10.64903 | 5.797e-09
2018-03-11 07:10 | 392062.8 | 1680.0008 | 3 | 45 | 4.400222 | 1.190073 | 2.552399 | 1.581e-09 | 10.83444 | 5.797e-09
2018-03-11 07:12 | 392182.8 | 1800 | 3 | 45 | 4.400253 | 1.049303 | 2.589612 | 1.581e-09 | 10.99818 | 5.797e-09
2018-03-11 07:14 | 392302.8 | 1920.0009 | 3 | 45 | 4.400185 | 0.9352074 | 2.622614 | 1.581e-09 | 11.1434 | 5.797e-09
2018-03-11 07:16 | 392422.8 | 2040.0008 | 3 | 45 | 4.400206 | 0.8407707 | 2.65215 | 1.581e-09 | 11.27336 | 5.797e-09
2018-03-11 07:18 | 392542.8 | 2160.0007 | 3 | 45 | 4.400167 | 0.7593374 | 2.678804 | 1.581e-09 | 11.39064 | 5.797e-09
2018-03-11 07:20 | 392662.8 | 2280.0008 | 3 | 45 | 4.400158 | 0.679594 | 2.702797 | 1.581e-09 | 11.49622 | 5.797e-09
2018-03-11 07:22 | 392782.8 | 2400.0001 | 3 | 45 | 4.400209 | 0.6122389 | 2.724271 | 1.581e-09 | 11.59071 | 5.797e-09
2018-03-11 07:24 | 392902.8 | 2520.0009 | 3 | 45 | 4.400148 | 0.5549221 | 2.743692 | 1.581e-09 | 11.67617 | 5.797e-09
2018-03-11 07:26 | 393022.8 | 2640 | 3 | 45 | 4.400191 | 0.5086231 | 2.761386 | 1.581e-09 | 11.75402 | 5.797e-09
2018-03-11 07:28 | 393142.8 | 2760 | 3 | 45 | 4.400181 | 0.464097 | 2.777593 | 1.581e-09 | 11.82533 | 5.797e-09
2018-03-11 07:30 | 393262.8 | 2880.0011 | 3 | 45 | 4.400196 | 0.4202461 | 2.792293 | 1.581e-09 | 11.89002 | 5.797e-09
2018-03-11 07:32 | 393382.8 | 3000.0016 | 3 | 45 | 4.400181 | 0.3847761 | 2.805674 | 1.581e-09 | 11.9489 | 5.797e-09
2018-03-11 07:34 | 393502.8 | 3120.002 | 3 | 45 | 4.400136 | 0.3538847 | 2.817961 | 1.581e-09 | 12.00296 | 5.797e-09
2018-03-11 07:36 | 393622.8 | 3240.0008 | 3 | 45 | 4.400175 | 0.3287754 | 2.829341 | 1.581e-09 | 12.05304 | 5.797e-09
2018-03-11 07:38 | 393742.8 | 3360.0011 | 3 | 45 | 4.400188 | 0.3012228 | 2.839842 | 1.581e-09 | 12.09925 | 5.797e-09
2018-03-11 07:40 | 393862.8 | 3480.0012 | 3 | 45 | 4.40018 | 0.2772188 | 2.84945 | 1.581e-09 | 12.14152 | 5.797e-09
2018-03-11 07:42 | 393982.8 | 3600.0021 | 3 | 45 | 4.400162 | 0.2570944 | 2.858334 | 1.581e-09 | 12.18061 | 5.797e-09
2018-03-11 07:44 | 394102.8 | 3720.0008 | 3 | 45 | 4.400198 | 0.2405996 | 2.866595 | 1.581e-09 | 12.21696 | 5.797e-09
2018-03-11 07:46 | 394222.8 | 3840.0021 | 3 | 45 | 4.400149 | 0.2231016 | 2.87431 | 1.581e-09 | 12.25091 | 5.797e-09
2018-03-11 07:48 | 394342.8 | 3960.0008 | 3 | 45 | 4.400131 | 0.2046661 | 2.88143 | 1.581e-09 | 12.28224 | 5.797e-09
2018-03-11 07:50 | 394462.8 | 4080.0013 | 3 | 45 | 4.40014 | 0.1904278 | 2.887996 | 1.581e-09 | 12.31113 | 5.797e-09
2018-03-11 07:52 | 394582.8 | 4200.0001 | 3 | 45 | 4.400112 | 0.1775665 | 2.894119 | 1.581e-09 | 12.33807 | 5.797e-09
2018-03-11 07:54 | 394702.8 | 4320.0005 | 3 | 45 | 4.400172 | 0.1675806 | 2.899867 | 1.581e-09 | 12.36336 | 5.797e-09
2018-03-11 07:56 | 394822.8 | 4440.0012 | 3 | 45 | 4.400107 | 0.1542978 | 2.905234 | 1.581e-09 | 12.38698 | 5.797e-09
2018-03-11 07:58 | 394942.8 | 4560.0008 | 3 | 45 | 4.400101 | 0.1431732 | 2.910187 | 1.581e-09 | 12.40877 | 5.797e-09
2018-03-11 08:00 | 395062.8 | 4680.0001 | 3 | 45 | 4.400163 | 0.1342621 | 2.914805 | 1.581e-09 | 12.42909 | 5.797e-09
2018-03-11 08:02 | 395182.8 | 4800.0004 | 3 | 45 | 4.400131 | 0.1262579 | 2.919134 | 1.581e-09 | 12.44814 | 5.797e-09
2018-03-11 08:04 | 395302.8 | 4920.0008 | 3 | 45 | 4.400089 | 0.1180992 | 2.923224 | 1.581e-09 | 12.46614 | 5.797e-09
2018-03-11 08:06 | 395422.8 | 5040.0017 | 3 | 45 | 4.400112 | 0.1094713 | 2.927019 | 1.581e-09 | 12.48283 | 5.797e-09
2018-03-11 08:08 | 395542.8 | 5160.0008 | 3 | 45 | 4.400136 | 0.1027527 | 2.930544 | 1.581e-09 | 12.49834 | 5.797e-09
2018-03-11 08:10 | 395662.8 | 5280 | 3 | 45 | 4.400141 | 0.09666157 | 2.933851 | 1.581e-09 | 12.51289 | 5.797e-09
2018-03-11 08:12 | 395782.8 | 5400.0008 | 3 | 45 | 4.400134 | 0.09169292 | 2.936973 | 1.581e-09 | 12.52663 | 5.797e-09
2018-03-11 08:14 | 395902.8 | 5520.0021 | 3 | 45 | 4.400149 | 0.085536 | 2.939922 | 1.581e-09 | 12.53961 | 5.797e-09
2018-03-11 08:15 | 395949.9 | 5567.12 | 3 | 45 | 4.400078 | 0.08149719 | 2.94101 | 1.581e-09 | 12.5444 | 5.797e-09
2018-03-11 08:17 | 396070 | 120.0015 | 4 | 45 | 4.391796 | 0 | 2.94101 | 1.581e-09 | 12.5444 | 5.797e-09
2018-03-11 08:19 | 396190 | 239.9999 | 4 | 45 | 4.390909 | 0 | 2.94101 | 1.581e-09 | 12.5444 | 5.797e-09
2018-03-11 08:20 | 396250 | 300.0015 | 4 | 45 | 4.390563 | 0 | 2.94101 | 1.581e-09 | 12.5444 | 5.797e-09
2018-03-11 08:22 | 396370.1 | 120.002 | 5 | 45 | 3.810406 | -6.519964 | 2.94101 | 0.2171929 | 12.5444 | 0.838986
2018-03-11 08:24 | 396490.1 | 240 | 5 | 45 | 3.746379 | -6.519985 | 2.94101 | 0.4343722 | 12.5444 | 1.659873
2018-03-11 08:26 | 396610.1 | 360.0007 | 5 | 45 | 3.67648 | -6.519977 | 2.94101 | 0.651552 | 12.5444 | 2.465939
2018-03-11 08:28 | 396730.1 | 480.0009 | 5 | 45 | 3.606337 | -6.519969 | 2.94101 | 0.8687394 | 12.5444 | 3.256781
2018-03-11 08:30 | 396850.1 | 600 | 5 | 45 | 3.540918 | -6.519962 | 2.94101 | 1.085927 | 12.5444 | 4.032865
2018-03-11 08:32 | 396970.1 | 720.0016 | 5 | 45 | 3.478773 | -6.519965 | 2.94101 | 1.303112 | 12.5444 | 4.795118
2018-03-11 08:34 | 397090.1 | 840.0006 | 5 | 45 | 3.423375 | -6.519942 | 2.94101 | 1.520298 | 12.5444 | 5.544407
2018-03-11 08:36 | 397210.1 | 960.0008 | 5 | 45 | 3.379692 | -6.519912 | 2.94101 | 1.737478 | 12.5444 | 6.283037
2018-03-11 08:38 | 397330.1 | 1080.0013 | 5 | 45 | 3.34152 | -6.519955 | 2.94101 | 1.954666 | 12.5444 | 7.012793
2018-03-11 08:40 | 397450.1 | 1200.0008 | 5 | 45 | 3.304737 | -6.519967 | 2.94101 | 2.171852 | 12.5444 | 7.734586
2018-03-11 08:42 | 397570.1 | 1320.0006 | 5 | 45 | 3.261515 | -6.519947 | 2.94101 | 2.389034 | 12.5444 | 8.447771
2018-03-11 08:44 | 397690.1 | 1440 | 5 | 45 | 3.21114 | -6.519987 | 2.94101 | 2.606221 | 12.5444 | 9.150961
2018-03-11 08:46 | 397810.1 | 1560.0016 | 5 | 45 | 3.117039 | -6.519972 | 2.94101 | 2.82341 | 12.5444 | 9.83964
2018-03-11 08:47 | 397877.7 | 1627.66 | 5 | 45 | 2.999999 | -6.519964 | 2.94101 | 2.945863 | 12.5444 | 10.21503
2018-03-11 08:49 | 397997.7 | 120.0007 | 6 | 45 | 3.629777 | 0 | 2.94101 | 2.945863 | 12.5444 | 10.21503
2018-03-11 08:51 | 398117.7 | 240.0015 | 6 | 45 | 3.657662 | 0 | 2.94101 | 2.945863 | 12.5444 | 10.21503
2018-03-11 08:52 | 398177.7 | 300.0023 | 6 | 45 | 3.664366 | 0 | 2.94101 | 2.945863 | 12.5444 | 10.21503
2018-03-11 08:52 | 398177.8 | 0.0024 | 7 | 46 | 3.664343 | 0 | 0 | 0 | 0 | 0
2018-03-11 08:54 | 398297.8 | 120.0004 | 2 | 46 | 4.08453 | 4.890162 | 0.1622976 | 2.439e-09 | 0.6549179 | 8.938e-09
2018-03-11 08:56 | 398417.8 | 240.0012 | 2 | 46 | 4.135108 | 4.890111 | 0.3252043 | 2.439e-09 | 1.324805 | 8.938e-09
2018-03-11 08:58 | 398537.8 | 360.0004 | 2 | 46 | 4.165121 | 4.890124 | 0.488103 | 2.439e-09 | 2.001056 | 8.938e-09
2018-03-11 09:00 | 398657.8 | 480.0004 | 2 | 46 | 4.190514 | 4.890147 | 0.6509947 | 2.439e-09 | 2.681564 | 8.938e-09
2018-03-11 09:02 | 398777.8 | 600.0013 | 2 | 46 | 4.200292 | 4.668368 | 0.8115986 | 2.439e-09 | 3.355826 | 8.938e-09
2018-03-11 09:04 | 398897.8 | 720.0021 | 2 | 46 | 4.200253 | 4.315909 | 0.9612418 | 2.439e-09 | 3.98437 | 8.938e-09
2018-03-11 09:06 | 399017.8 | 840.0016 | 2 | 46 | 4.200276 | 3.985959 | 1.099585 | 2.439e-09 | 4.565451 | 8.938e-09
2018-03-11 09:08 | 399137.8 | 960.0006 | 2 | 46 | 4.200295 | 3.6261 | 1.226475 | 2.439e-09 | 5.098423 | 8.938e-09
2018-03-11 09:10 | 399257.8 | 1080.0017 | 2 | 46 | 4.200263 | 3.277406 | 1.341235 | 2.439e-09 | 5.580448 | 8.938e-09
2018-03-11 09:10 | 399264.4 | 1086.5776 | 2 | 46 | 4.20027 | 3.259986 | 1.347204 | 2.439e-09 | 5.605518 | 8.938e-09
2018-03-11 09:12 | 399384.5 | 120.0016 | 3 | 46 | 4.223041 | 3.259807 | 1.455414 | 2.439e-09 | 6.061144 | 8.938e-09
2018-03-11 09:14 | 399504.4 | 240.0004 | 3 | 46 | 4.249051 | 3.25981 | 1.564004 | 2.439e-09 | 6.521142 | 8.938e-09
2018-03-11 09:16 | 399624.4 | 360 | 3 | 46 | 4.277552 | 3.260152 | 1.672598 | 2.439e-09 | 6.984075 | 8.938e-09
2018-03-11 09:18 | 399744.4 | 480 | 3 | 46 | 4.31169 | 3.260219 | 1.781187 | 2.439e-09 | 7.45038 | 8.938e-09
2018-03-11 09:20 | 399864.4 | 600 | 3 | 46 | 4.346751 | 3.25983 | 1.889783 | 2.439e-09 | 7.920509 | 8.938e-09
2018-03-11 09:22 | 399984.4 | 720.0009 | 3 | 46 | 4.383332 | 3.259852 | 1.998373 | 2.439e-09 | 8.394491 | 8.938e-09
2018-03-11 09:24 | 400104.4 | 840.0012 | 3 | 46 | 4.400281 | 2.992536 | 2.104371 | 2.439e-09 | 8.860492 | 8.938e-09
2018-03-11 09:26 | 400224.4 | 960.0001 | 3 | 46 | 4.400278 | 2.598966 | 2.19744 | 2.439e-09 | 9.270023 | 8.938e-09
2018-03-11 09:28 | 400344.5 | 1080.0017 | 3 | 46 | 4.40028 | 2.253282 | 2.278003 | 2.439e-09 | 9.624521 | 8.938e-09
2018-03-11 09:30 | 400464.4 | 1200.0006 | 3 | 46 | 4.400286 | 1.975916 | 2.348308 | 2.439e-09 | 9.933881 | 8.938e-09
2018-03-11 09:32 | 400584.4 | 1320 | 3 | 46 | 4.40025 | 1.743884 | 2.410113 | 2.439e-09 | 10.20584 | 8.938e-09
2018-03-11 09:34 | 400704.4 | 1440.0008 | 3 | 46 | 4.400301 | 1.540915 | 2.464756 | 2.439e-09 | 10.44628 | 8.938e-09
2018-03-11 09:36 | 400824.4 | 1560.0009 | 3 | 46 | 4.400266 | 1.346527 | 2.512773 | 2.439e-09 | 10.65757 | 8.938e-09
2018-03-11 09:38 | 400944.4 | 1680.0003 | 3 | 46 | 4.400239 | 1.191337 | 2.554942 | 2.439e-09 | 10.84313 | 8.938e-09
2018-03-11 09:40 | 401064.4 | 1800.0001 | 3 | 46 | 4.40022 | 1.061478 | 2.592406 | 2.439e-09 | 11.00797 | 8.938e-09
2018-03-11 09:42 | 401184.5 | 1920.0017 | 3 | 46 | 4.400211 | 0.953392 | 2.625942 | 2.439e-09 | 11.15554 | 8.938e-09
2018-03-11 09:44 | 401304.4 | 2040 | 3 | 46 | 4.400231 | 0.8505335 | 2.655993 | 2.439e-09 | 11.28777 | 8.938e-09
2018-03-11 09:46 | 401424.4 | 2160.0013 | 3 | 46 | 4.400226 | 0.7582054 | 2.682716 | 2.439e-09 | 11.40536 | 8.938e-09
2018-03-11 09:48 | 401544.5 | 2280.0016 | 3 | 46 | 4.400219 | 0.6834316 | 2.70669 | 2.439e-09 | 11.51085 | 8.938e-09
2018-03-11 09:50 | 401664.4 | 2400.0009 | 3 | 46 | 4.400189 | 0.6208754 | 2.728371 | 2.439e-09 | 11.60625 | 8.938e-09
2018-03-11 09:52 | 401784.5 | 2520.0016 | 3 | 46 | 4.400169 | 0.5643377 | 2.748113 | 2.439e-09 | 11.69312 | 8.938e-09
2018-03-11 09:54 | 401904.4 | 2640.0014 | 3 | 46 | 4.400158 | 0.5073938 | 2.765968 | 2.439e-09 | 11.77168 | 8.938e-09
2018-03-11 09:56 | 402024.4 | 2760.0008 | 3 | 46 | 4.40016 | 0.4620008 | 2.782095 | 2.439e-09 | 11.84265 | 8.938e-09
2018-03-11 09:58 | 402144.4 | 2880.0013 | 3 | 46 | 4.400161 | 0.4227562 | 2.796828 | 2.439e-09 | 11.90747 | 8.938e-09
2018-03-11 10:00 | 402264.4 | 3000 | 3 | 46 | 4.400157 | 0.3907795 | 2.810374 | 2.439e-09 | 11.96708 | 8.938e-09
2018-03-11 10:02 | 402384.5 | 3120.0016 | 3 | 46 | 4.400172 | 0.3577471 | 2.822851 | 2.439e-09 | 12.02198 | 8.938e-09
2018-03-11 10:04 | 402504.5 | 3240.0016 | 3 | 46 | 4.400165 | 0.3266516 | 2.834218 | 2.439e-09 | 12.07199 | 8.938e-09
2018-03-11 10:06 | 402624.4 | 3360.0008 | 3 | 46 | 4.400176 | 0.301918 | 2.844666 | 2.439e-09 | 12.11797 | 8.938e-09
2018-03-11 10:08 | 402744.4 | 3480.0008 | 3 | 46 | 4.400183 | 0.2811174 | 2.854343 | 2.439e-09 | 12.16055 | 8.938e-09
2018-03-11 10:10 | 402864.4 | 3600.0008 | 3 | 46 | 4.400198 | 0.2614031 | 2.863353 | 2.439e-09 | 12.20019 | 8.938e-09
2018-03-11 10:12 | 402984.4 | 3720.0005 | 3 | 46 | 4.400153 | 0.2387276 | 2.871681 | 2.439e-09 | 12.23684 | 8.938e-09
2018-03-11 10:14 | 403104.4 | 3840.0006 | 3 | 46 | 4.400126 | 0.2209797 | 2.879338 | 2.439e-09 | 12.27053 | 8.938e-09
2018-03-11 10:16 | 403224.4 | 3960.0008 | 3 | 46 | 4.400136 | 0.2058392 | 2.886448 | 2.439e-09 | 12.30182 | 8.938e-09
2018-03-11 10:18 | 403344.4 | 4080.0004 | 3 | 46 | 4.400139 | 0.1933012 | 2.893094 | 2.439e-09 | 12.33106 | 8.938e-09
2018-03-11 10:20 | 403464.4 | 4200.0003 | 3 | 46 | 4.400147 | 0.1796551 | 2.89931 | 2.439e-09 | 12.35841 | 8.938e-09
2018-03-11 10:22 | 403584.4 | 4320.0001 | 3 | 46 | 4.400149 | 0.1656609 | 2.905039 | 2.439e-09 | 12.38362 | 8.938e-09
2018-03-11 10:24 | 403704.4 | 4440.0012 | 3 | 46 | 4.400135 | 0.1546192 | 2.910365 | 2.439e-09 | 12.40705 | 8.938e-09
2018-03-11 10:26 | 403824.4 | 4560 | 3 | 46 | 4.400092 | 0.1449852 | 2.915349 | 2.439e-09 | 12.42898 | 8.938e-09
2018-03-11 10:28 | 403944.4 | 4680 | 3 | 46 | 4.400067 | 0.1355906 | 2.920037 | 2.439e-09 | 12.44961 | 8.938e-09
2018-03-11 10:30 | 404064.4 | 4800 | 3 | 46 | 4.400135 | 0.1258879 | 2.924413 | 2.439e-09 | 12.46887 | 8.938e-09
2018-03-11 10:32 | 404184.4 | 4920.0013 | 3 | 46 | 4.400082 | 0.1170835 | 2.928458 | 2.439e-09 | 12.48666 | 8.938e-09
2018-03-11 10:34 | 404304.4 | 5040.0003 | 3 | 46 | 4.400095 | 0.1095047 | 2.93225 | 2.439e-09 | 12.50335 | 8.938e-09
2018-03-11 10:36 | 404424.5 | 5160.002 | 3 | 46 | 4.400096 | 0.1040812 | 2.935809 | 2.439e-09 | 12.51901 | 8.938e-09
2018-03-11 10:38 | 404544.4 | 5280.0008 | 3 | 46 | 4.400124 | 0.0976553 | 2.93918 | 2.439e-09 | 12.53384 | 8.938e-09
2018-03-11 10:40 | 404664.4 | 5400 | 3 | 46 | 4.40009 | 0.09015656 | 2.9423 | 2.439e-09 | 12.54757 | 8.938e-09
2018-03-11 10:42 | 404784.4 | 5520.0009 | 3 | 46 | 4.400114 | 0.08507347 | 2.945216 | 2.439e-09 | 12.5604 | 8.938e-09
2018-03-11 10:43 | 404841.6 | 5577.1728 | 3 | 46 | 4.400032 | 0.08149338 | 2.94654 | 2.439e-09 | 12.56623 | 8.938e-09
2018-03-11 10:45 | 404961.7 | 120.0015 | 4 | 46 | 4.391757 | 0 | 2.94654 | 2.439e-09 | 12.56623 | 8.938e-09
2018-03-11 10:47 | 405081.7 | 240 | 4 | 46 | 4.390863 | 0 | 2.94654 | 2.439e-09 | 12.56623 | 8.938e-09
2018-03-11 10:48 | 405141.7 | 300.0023 | 4 | 46 | 4.390537 | 0 | 2.94654 | 2.439e-09 | 12.56623 | 8.938e-09
2018-03-11 10:50 | 405261.8 | 120.0008 | 5 | 46 | 3.806666 | -6.520075 | 2.94654 | 0.2171789 | 12.56623 | 0.8382133
2018-03-11 10:52 | 405381.8 | 240.0009 | 5 | 46 | 3.74761 | -6.51999 | 2.94654 | 0.4343692 | 12.56623 | 1.658842
2018-03-11 10:54 | 405501.8 | 360.0016 | 5 | 46 | 3.681094 | -6.519993 | 2.94654 | 0.651565 | 12.56623 | 2.465657
2018-03-11 10:56 | 405621.8 | 480.0005 | 5 | 46 | 3.609528 | -6.520005 | 2.94654 | 0.8687531 | 12.56623 | 3.257449
2018-03-11 10:58 | 405741.7 | 600 | 5 | 46 | 3.53818 | -6.520019 | 2.94654 | 1.085939 | 12.56623 | 4.033482
2018-03-11 11:00 | 405861.8 | 720.0008 | 5 | 46 | 3.476975 | -6.519969 | 2.94654 | 1.303126 | 12.56623 | 4.795118
2018-03-11 11:02 | 405981.8 | 840.0004 | 5 | 46 | 3.426255 | -6.52003 | 2.94654 | 1.520315 | 12.56623 | 5.544547
2018-03-11 11:04 | 406101.7 | 960.0003 | 5 | 46 | 3.383554 | -6.520009 | 2.94654 | 1.737504 | 12.56623 | 6.283999
2018-03-11 11:06 | 406221.7 | 1080.0001 | 5 | 46 | 3.341097 | -6.520047 | 2.94654 | 1.954686 | 12.56623 | 7.014289
2018-03-11 11:08 | 406341.8 | 1200.0008 | 5 | 46 | 3.301323 | -6.519987 | 2.94654 | 2.171866 | 12.56623 | 7.735516
2018-03-11 11:10 | 406461.8 | 1320.0016 | 5 | 46 | 3.262443 | -6.51998 | 2.94654 | 2.389055 | 12.56623 | 8.448383
2018-03-11 11:12 | 406581.7 | 1440 | 5 | 46 | 3.215894 | -6.520005 | 2.94654 | 2.60624 | 12.56623 | 9.152201
2018-03-11 11:14 | 406701.8 | 1560.0008 | 5 | 46 | 3.121501 | -6.520025 | 2.94654 | 2.82343 | 12.56623 | 9.842029
2018-03-11 11:15 | 406767.8 | 1626.0296 | 5 | 46 | 2.999996 | -6.51999 | 2.94654 | 2.942935 | 12.56623 | 10.20867
2018-03-11 11:17 | 406887.8 | 120.0007 | 6 | 46 | 3.630778 | 0 | 2.94654 | 2.942935 | 12.56623 | 10.20867
2018-03-11 11:19 | 407007.8 | 239.9999 | 6 | 46 | 3.65806 | 0 | 2.94654 | 2.942935 | 12.56623 | 10.20867
2018-03-11 11:20 | 407067.8 | 300.0023 | 6 | 46 | 3.664678 | 0 | 2.94654 | 2.942935 | 12.56623 | 10.20867
2018-03-11 11:20 | 407067.8 | 0.0024 | 7 | 47 | 3.664612 | 0 | 0 | 0 | 0 | 0
2018-03-11 11:22 | 407187.9 | 120.0006 | 2 | 47 | 4.081446 | 4.890157 | 0.1623026 | 2.349e-09 | 0.6545304 | 8.607e-09
2018-03-11 11:24 | 407307.9 | 240.0008 | 2 | 47 | 4.137081 | 4.890151 | 0.3251993 | 2.349e-09 | 1.324158 | 8.607e-09
2018-03-11 11:26 | 407427.9 | 360.0012 | 2 | 47 | 4.169047 | 4.890046 | 0.4880928 | 2.349e-09 | 2.000967 | 8.607e-09
2018-03-11 11:28 | 407547.9 | 480.0008 | 2 | 47 | 4.190242 | 4.890153 | 0.6509956 | 2.349e-09 | 2.681855 | 8.607e-09
2018-03-11 11:30 | 407667.9 | 600.0014 | 2 | 47 | 4.20029 | 4.711339 | 0.8123277 | 2.349e-09 | 3.3591 | 8.607e-09
2018-03-11 11:32 | 407787.9 | 720.0016 | 2 | 47 | 4.200317 | 4.340854 | 0.9632691 | 2.349e-09 | 3.993097 | 8.607e-09
2018-03-11 11:34 | 407907.9 | 840.002 | 2 | 47 | 4.200284 | 3.9411 | 1.101025 | 2.349e-09 | 4.571713 | 8.607e-09
2018-03-11 11:36 | 408027.9 | 960 | 2 | 47 | 4.200278 | 3.602025 | 1.226538 | 2.349e-09 | 5.098902 | 8.607e-09
2018-03-11 11:38 | 408147.9 | 1080 | 2 | 47 | 4.200256 | 3.29329 | 1.341244 | 2.349e-09 | 5.580695 | 8.607e-09
2018-03-11 11:38 | 408162.5 | 1094.616 | 2 | 47 | 4.200254 | 3.259988 | 1.35454 | 2.349e-09 | 5.636541 | 8.607e-09
2018-03-11 11:40 | 408282.5 | 120.0016 | 3 | 47 | 4.222715 | 3.259883 | 1.462748 | 2.349e-09 | 6.09213 | 8.607e-09
2018-03-11 11:42 | 408402.5 | 240.0003 | 3 | 47 | 4.252384 | 3.259889 | 1.571339 | 2.349e-09 | 6.55224 | 8.607e-09
2018-03-11 11:44 | 408522.5 | 360.0011 | 3 | 47 | 4.283035 | 3.25981 | 1.679935 | 2.349e-09 | 7.015703 | 8.607e-09
2018-03-11 11:46 | 408642.5 | 480.0006 | 3 | 47 | 4.314531 | 3.260201 | 1.788529 | 2.349e-09 | 7.482511 | 8.607e-09
2018-03-11 11:48 | 408762.5 | 600 | 3 | 47 | 4.347252 | 3.260016 | 1.897115 | 2.349e-09 | 7.952756 | 8.607e-09
2018-03-11 11:50 | 408882.5 | 720.0016 | 3 | 47 | 4.384866 | 3.259837 | 2.005706 | 2.349e-09 | 8.426807 | 8.607e-09
2018-03-11 11:52 | 409002.5 | 840 | 3 | 47 | 4.400276 | 2.927918 | 2.11041 | 2.349e-09 | 8.887229 | 8.607e-09
2018-03-11 11:54 | 409122.5 | 960.0008 | 3 | 47 | 4.400264 | 2.556582 | 2.201574 | 2.349e-09 | 9.288378 | 8.607e-09
2018-03-11 11:56 | 409242.5 | 1080.0008 | 3 | 47 | 4.400264 | 2.244981 | 2.281365 | 2.349e-09 | 9.639479 | 8.607e-09
2018-03-11 11:58 | 409362.5 | 1200.0013 | 3 | 47 | 4.40024 | 1.972569 | 2.351557 | 2.349e-09 | 9.948344 | 8.607e-09
2018-03-11 12:00 | 409482.5 | 1320 | 3 | 47 | 4.40023 | 1.714946 | 2.412938 | 2.349e-09 | 10.21844 | 8.607e-09
2018-03-11 12:02 | 409602.5 | 1440.0008 | 3 | 47 | 4.400239 | 1.506777 | 2.466488 | 2.349e-09 | 10.45407 | 8.607e-09
2018-03-11 12:04 | 409722.5 | 1560.0009 | 3 | 47 | 4.400212 | 1.333304 | 2.513729 | 2.349e-09 | 10.66194 | 8.607e-09
2018-03-11 12:06 | 409842.5 | 1680.0004 | 3 | 47 | 4.400251 | 1.189063 | 2.555705 | 2.349e-09 | 10.84664 | 8.607e-09
2018-03-11 12:08 | 409962.5 | 1800.0012 | 3 | 47 | 4.400279 | 1.055776 | 2.593084 | 2.349e-09 | 11.01112 | 8.607e-09
2018-03-11 12:10 | 410082.5 | 1920.0008 | 3 | 47 | 4.400211 | 0.9333153 | 2.626127 | 2.349e-09 | 11.15652 | 8.607e-09
2018-03-11 12:12 | 410202.5 | 2040.0013 | 3 | 47 | 4.400228 | 0.8360672 | 2.655555 | 2.349e-09 | 11.28601 | 8.607e-09
2018-03-11 12:14 | 410322.5 | 2160.0008 | 3 | 47 | 4.400214 | 0.7543707 | 2.681988 | 2.349e-09 | 11.40232 | 8.607e-09
2018-03-11 12:16 | 410442.5 | 2280.0009 | 3 | 47 | 4.400183 | 0.6818857 | 2.705909 | 2.349e-09 | 11.50758 | 8.607e-09
2018-03-11 12:18 | 410562.5 | 2400.0019 | 3 | 47 | 4.400158 | 0.6102238 | 2.727454 | 2.349e-09 | 11.60238 | 8.607e-09
2018-03-11 12:20 | 410682.5 | 2520.0001 | 3 | 47 | 4.400211 | 0.5528631 | 2.746795 | 2.349e-09 | 11.68748 | 8.607e-09
2018-03-11 12:22 | 410802.5 | 2640.0008 | 3 | 47 | 4.400242 | 0.5041885 | 2.76436 | 2.349e-09 | 11.76477 | 8.607e-09
2018-03-11 12:24 | 410922.5 | 2760.0008 | 3 | 47 | 4.400198 | 0.4623556 | 2.780424 | 2.349e-09 | 11.83546 | 8.607e-09
2018-03-11 12:26 | 411042.5 | 2880.0009 | 3 | 47 | 4.400173 | 0.4216661 | 2.795151 | 2.349e-09 | 11.90026 | 8.607e-09
2018-03-11 12:28 | 411162.5 | 3000.0008 | 3 | 47 | 4.400164 | 0.3826971 | 2.808526 | 2.349e-09 | 11.95911 | 8.607e-09
2018-03-11 12:30 | 411282.5 | 3120.0001 | 3 | 47 | 4.400173 | 0.3517447 | 2.820756 | 2.349e-09 | 12.01293 | 8.607e-09
2018-03-11 12:32 | 411402.5 | 3240.0006 | 3 | 47 | 4.400163 | 0.3255987 | 2.83202 | 2.349e-09 | 12.06249 | 8.607e-09
2018-03-11 12:34 | 411522.5 | 3360.0008 | 3 | 47 | 4.400105 | 0.3015108 | 2.84248 | 2.349e-09 | 12.10852 | 8.607e-09
2018-03-11 12:36 | 411642.5 | 3480.0017 | 3 | 47 | 4.400161 | 0.2768431 | 2.852127 | 2.349e-09 | 12.15096 | 8.607e-09
2018-03-11 12:38 | 411762.5 | 3600.0008 | 3 | 47 | 4.400181 | 0.2555132 | 2.860974 | 2.349e-09 | 12.18989 | 8.607e-09
2018-03-11 12:40 | 411882.5 | 3720.0012 | 3 | 47 | 4.400146 | 0.2373781 | 2.869164 | 2.349e-09 | 12.22593 | 8.607e-09
2018-03-11 12:42 | 412002.5 | 3840 | 3 | 47 | 4.400129 | 0.2216463 | 2.876796 | 2.349e-09 | 12.25951 | 8.607e-09
2018-03-11 12:44 | 412122.5 | 3960.0001 | 3 | 47 | 4.400156 | 0.2062693 | 2.883932 | 2.349e-09 | 12.29091 | 8.607e-09
2018-03-11 12:46 | 412242.5 | 4080.0008 | 3 | 47 | 4.400118 | 0.1891146 | 2.890504 | 2.349e-09 | 12.31983 | 8.607e-09
2018-03-11 12:48 | 412362.5 | 4200.0001 | 3 | 47 | 4.400136 | 0.1765051 | 2.896588 | 2.349e-09 | 12.3466 | 8.607e-09
2018-03-11 12:50 | 412482.5 | 4320 | 3 | 47 | 4.400158 | 0.1656675 | 2.902267 | 2.349e-09 | 12.37159 | 8.607e-09
2018-03-11 12:52 | 412602.5 | 4440.0013 | 3 | 47 | 4.400132 | 0.155344 | 2.907605 | 2.349e-09 | 12.39507 | 8.607e-09
2018-03-11 12:54 | 412722.5 | 4560.0001 | 3 | 47 | 4.400152 | 0.1431284 | 2.912584 | 2.349e-09 | 12.41698 | 8.607e-09
2018-03-11 12:56 | 412842.5 | 4680 | 3 | 47 | 4.400096 | 0.1328001 | 2.917176 | 2.349e-09 | 12.43719 | 8.607e-09
2018-03-11 12:58 | 412962.5 | 4800.0028 | 3 | 47 | 4.400119 | 0.1245747 | 2.92147 | 2.349e-09 | 12.45608 | 8.607e-09
2018-03-11 13:00 | 413082.5 | 4920 | 3 | 47 | 4.400098 | 0.117856 | 2.925503 | 2.349e-09 | 12.47383 | 8.607e-09
2018-03-11 13:02 | 413202.5 | 5040.0001 | 3 | 47 | 4.400072 | 0.1097832 | 2.929304 | 2.349e-09 | 12.49055 | 8.607e-09
2018-03-11 13:04 | 413322.5 | 5160.0008 | 3 | 47 | 4.400096 | 0.1016188 | 2.932831 | 2.349e-09 | 12.50607 | 8.607e-09
2018-03-11 13:06 | 413442.5 | 5280.0008 | 3 | 47 | 4.40014 | 0.09622478 | 2.936121 | 2.349e-09 | 12.52055 | 8.607e-09
2018-03-11 13:08 | 413562.5 | 5400.0003 | 3 | 47 | 4.400137 | 0.09066486 | 2.939221 | 2.349e-09 | 12.53419 | 8.607e-09
2018-03-11 13:10 | 413682.5 | 5520.0012 | 3 | 47 | 4.400092 | 0.08546257 | 2.942146 | 2.349e-09 | 12.54706 | 8.607e-09
2018-03-11 13:12 | 413768.1 | 5605.5672 | 3 | 47 | 4.400125 | 0.08149529 | 2.944127 | 2.349e-09 | 12.55577 | 8.607e-09
2018-03-11 13:14 | 413888.1 | 119.9999 | 4 | 47 | 4.391958 | 0 | 2.944127 | 2.349e-09 | 12.55577 | 8.607e-09
2018-03-11 13:16 | 414008.1 | 240.0005 | 4 | 47 | 4.391086 | 0 | 2.944127 | 2.349e-09 | 12.55577 | 8.607e-09
2018-03-11 13:17 | 414068.1 | 300.0023 | 4 | 47 | 4.390749 | 0 | 2.944127 | 2.349e-09 | 12.55577 | 8.607e-09
2018-03-11 13:19 | 414188.2 | 120.0001 | 5 | 47 | 3.8111 | -6.520032 | 2.944127 | 0.2171933 | 12.55577 | 0.8389444
2018-03-11 13:21 | 414308.2 | 240.0002 | 5 | 47 | 3.749168 | -6.520037 | 2.944127 | 0.4343967 | 12.55577 | 1.660416
2018-03-11 13:23 | 414428.2 | 360.0012 | 5 | 47 | 3.676616 | -6.520057 | 2.944127 | 0.6515814 | 12.55577 | 2.466758
2018-03-11 13:25 | 414548.2 | 480.0002 | 5 | 47 | 3.606832 | -6.519982 | 2.944127 | 0.8687673 | 12.55577 | 3.25765
2018-03-11 13:27 | 414668.2 | 600.001 | 5 | 47 | 3.540899 | -6.519989 | 2.944127 | 1.085954 | 12.55577 | 4.033685
2018-03-11 13:29 | 414788.2 | 720.0009 | 5 | 47 | 3.480587 | -6.520025 | 2.944127 | 1.30314 | 12.55577 | 4.796065
2018-03-11 13:31 | 414908.2 | 840.0018 | 5 | 47 | 3.425216 | -6.520037 | 2.944127 | 1.520326 | 12.55577 | 5.545895
2018-03-11 13:33 | 415028.2 | 960.0001 | 5 | 47 | 3.38013 | -6.520069 | 2.944127 | 1.737518 | 12.55577 | 6.284766
2018-03-11 13:35 | 415148.2 | 1080.0017 | 5 | 47 | 3.341343 | -6.520072 | 2.944127 | 1.954714 | 12.55577 | 7.014618
2018-03-11 13:37 | 415268.2 | 1200.0001 | 5 | 47 | 3.305295 | -6.520075 | 2.944127 | 2.171898 | 12.55577 | 7.736402
2018-03-11 13:39 | 415388.2 | 1320.0008 | 5 | 47 | 3.264656 | -6.520049 | 2.944127 | 2.389084 | 12.55577 | 8.450035
2018-03-11 13:41 | 415508.2 | 1440.0001 | 5 | 47 | 3.210726 | -6.520057 | 2.944127 | 2.60628 | 12.55577 | 9.153516
2018-03-11 13:43 | 415628.2 | 1560.0009 | 5 | 47 | 3.117251 | -6.520082 | 2.944127 | 2.823464 | 12.55577 | 9.842141
2018-03-11 13:44 | 415695.2 | 1626.9705 | 5 | 47 | 2.999993 | -6.520037 | 2.944127 | 2.944669 | 12.55577 | 10.21371
2018-03-11 13:46 | 415815.2 | 119.9999 | 6 | 47 | 3.630375 | 0 | 2.944127 | 2.944669 | 12.55577 | 10.21371
2018-03-11 13:48 | 415935.2 | 240.0007 | 6 | 47 | 3.658066 | 0 | 2.944127 | 2.944669 | 12.55577 | 10.21371
2018-03-11 13:49 | 415995.2 | 300.0023 | 6 | 47 | 3.664986 | 0 | 2.944127 | 2.944669 | 12.55577 | 10.21371
2018-03-11 13:49 | 415995.3 | 0.0024 | 7 | 48 | 3.664996 | 0 | 0 | 0 | 0 | 0
2018-03-11 13:51 | 416115.3 | 120.0004 | 2 | 48 | 4.085181 | 4.890149 | 0.1622972 | 0 | 0.6549749 | 0
2018-03-11 13:53 | 416235.3 | 240.0006 | 2 | 48 | 4.136971 | 4.889895 | 0.3251952 | 0 | 1.324996 | 0
2018-03-11 13:55 | 416355.3 | 360.0012 | 2 | 48 | 4.165552 | 4.890183 | 0.4880812 | 0 | 2.001402 | 0
2018-03-11 13:57 | 416475.3 | 480.0009 | 2 | 48 | 4.188728 | 4.890103 | 0.650978 | 0 | 2.681778 | 0
2018-03-11 13:59 | 416595.3 | 600 | 2 | 48 | 4.200314 | 4.661475 | 0.8115726 | 0 | 3.355915 | 0
2018-03-11 14:01 | 416715.3 | 720.0009 | 2 | 48 | 4.200288 | 4.307267 | 0.9609655 | 0 | 3.983406 | 0
2018-03-11 14:03 | 416835.3 | 840 | 2 | 48 | 4.200284 | 3.971881 | 1.098722 | 0 | 4.56202 | 0
2018-03-11 14:05 | 416955.3 | 960.0008 | 2 | 48 | 4.200271 | 3.637429 | 1.225496 | 0 | 5.094506 | 0
2018-03-11 14:07 | 417075.3 | 1080.0013 | 2 | 48 | 4.200276 | 3.283591 | 1.340769 | 0 | 5.578685 | 0
2018-03-11 14:07 | 417083.8 | 1088.532 | 2 | 48 | 4.200283 | 3.259995 | 1.348517 | 0 | 5.611229 | 0
2018-03-11 14:09 | 417203.9 | 120.0001 | 3 | 48 | 4.22394 | 3.259873 | 1.456725 | 0 | 6.066909 | 0
2018-03-11 14:11 | 417323.9 | 240 | 3 | 48 | 4.251064 | 3.259881 | 1.565314 | 0 | 6.527039 | 0
2018-03-11 14:13 | 417443.9 | 360 | 3 | 48 | 4.278968 | 3.25987 | 1.6739 | 0 | 6.990137 | 0
2018-03-11 14:15 | 417563.9 | 480 | 3 | 48 | 4.311374 | 3.259858 | 1.78249 | 0 | 7.456491 | 0
2018-03-11 14:17 | 417683.9 | 600.0006 | 3 | 48 | 4.348091 | 3.259994 | 1.891082 | 0 | 7.926664 | 0
2018-03-11 14:19 | 417803.9 | 720.0001 | 3 | 48 | 4.385302 | 3.259824 | 1.99967 | 0 | 8.400819 | 0
2018-03-11 14:21 | 417923.9 | 840 | 3 | 48 | 4.400298 | 2.967902 | 2.104992 | 0 | 8.863953 | 0
2018-03-11 14:23 | 418043.9 | 960.0008 | 3 | 48 | 4.400298 | 2.596744 | 2.197553 | 0 | 9.271245 | 0
2018-03-11 14:25 | 418163.9 | 1080 | 3 | 48 | 4.400258 | 2.246301 | 2.278116 | 0 | 9.625747 | 0
2018-03-11 14:27 | 418283.9 | 1200.0005 | 3 | 48 | 4.40025 | 1.963385 | 2.348074 | 0 | 9.93358 | 0
2018-03-11 14:29 | 418403.9 | 1320.0004 | 3 | 48 | 4.400219 | 1.727007 | 2.409446 | 0 | 10.20363 | 0
2018-03-11 14:31 | 418523.9 | 1440.0008 | 3 | 48 | 4.400243 | 1.532044 | 2.463684 | 0 | 10.44229 | 0
2018-03-11 14:33 | 418643.9 | 1560.0009 | 3 | 48 | 4.400217 | 1.34924 | 2.511666 | 0 | 10.65343 | 0
2018-03-11 14:35 | 418763.9 | 1680.0003 | 3 | 48 | 4.40025 | 1.187532 | 2.553797 | 0 | 10.83881 | 0
2018-03-11 14:37 | 418883.9 | 1800.0013 | 3 | 48 | 4.400239 | 1.056489 | 2.591105 | 0 | 11.00298 | 0
2018-03-11 14:39 | 419003.9 | 1920.0008 | 3 | 48 | 4.400253 | 0.9479752 | 2.624407 | 0 | 11.14951 | 0
2018-03-11 14:41 | 419123.9 | 2040.0008 | 3 | 48 | 4.400235 | 0.8514271 | 2.654343 | 0 | 11.28124 | 0
2018-03-11 14:43 | 419243.9 | 2160.0003 | 3 | 48 | 4.400209 | 0.7566767 | 2.681104 | 0 | 11.39899 | 0
2018-03-11 14:45 | 419363.9 | 2280.0005 | 3 | 48 | 4.400201 | 0.6803827 | 2.704998 | 0 | 11.50413 | 0
2018-03-11 14:47 | 419483.9 | 2400.0003 | 3 | 48 | 4.400177 | 0.615818 | 2.726571 | 0 | 11.59906 | 0
2018-03-11 14:49 | 419603.9 | 2520.0008 | 3 | 48 | 4.400149 | 0.5617857 | 2.746195 | 0 | 11.68541 | 0
2018-03-11 14:51 | 419723.9 | 2640.0001 | 3 | 48 | 4.400245 | 0.5107708 | 2.764071 | 0 | 11.76406 | 0
2018-03-11 14:53 | 419843.9 | 2760.0003 | 3 | 48 | 4.400158 | 0.460494 | 2.780205 | 0 | 11.83506 | 0
2018-03-11 14:55 | 419963.9 | 2880.0008 | 3 | 48 | 4.400195 | 0.42167 | 2.794892 | 0 | 11.89968 | 0
2018-03-11 14:57 | 420083.9 | 3000.0003 | 3 | 48 | 4.400172 | 0.3887615 | 2.80836 | 0 | 11.95894 | 0
2018-03-11 14:59 | 420203.9 | 3120.0008 | 3 | 48 | 4.400142 | 0.3582134 | 2.820802 | 0 | 12.01369 | 0
2018-03-11 15:01 | 420323.9 | 3240.0001 | 3 | 48 | 4.400147 | 0.3262653 | 2.832212 | 0 | 12.0639 | 0
2018-03-11 15:03 | 420443.9 | 3360 | 3 | 48 | 4.400137 | 0.3000736 | 2.842643 | 0 | 12.1098 | 0
2018-03-11 15:05 | 420563.9 | 3480.0001 | 3 | 48 | 4.400155 | 0.2782669 | 2.852283 | 0 | 12.15221 | 0
2018-03-11 15:07 | 420683.9 | 3600.0001 | 3 | 48 | 4.400154 | 0.2599001 | 2.861247 | 0 | 12.19166 | 0
2018-03-11 15:09 | 420803.9 | 3720.0008 | 3 | 48 | 4.400139 | 0.2402201 | 2.869591 | 0 | 12.22837 | 0
2018-03-11 15:11 | 420923.9 | 3840 | 3 | 48 | 4.400128 | 0.2205591 | 2.877255 | 0 | 12.26209 | 0
2018-03-11 15:13 | 421043.9 | 3960.0004 | 3 | 48 | 4.400143 | 0.2055445 | 2.884349 | 0 | 12.29331 | 0
2018-03-11 15:15 | 421163.9 | 4080.0001 | 3 | 48 | 4.400123 | 0.1923161 | 2.890956 | 0 | 12.32238 | 0
2018-03-11 15:17 | 421283.9 | 4200.0004 | 3 | 48 | 4.400095 | 0.1792469 | 2.897155 | 0 | 12.34966 | 0
2018-03-11 15:19 | 421403.9 | 4320.0008 | 3 | 48 | 4.400133 | 0.1656704 | 2.902916 | 0 | 12.37501 | 0
2018-03-11 15:21 | 421523.9 | 4440 | 3 | 48 | 4.400106 | 0.1538439 | 2.90823 | 0 | 12.39839 | 0
2018-03-11 15:23 | 421643.9 | 4560.0008 | 3 | 48 | 4.400143 | 0.1445236 | 2.91319 | 0 | 12.42021 | 0
2018-03-11 15:25 | 421763.9 | 4680 | 3 | 48 | 4.400092 | 0.135601 | 2.917854 | 0 | 12.44073 | 0
2018-03-11 15:27 | 421883.9 | 4800.0003 | 3 | 48 | 4.400082 | 0.1261902 | 2.922237 | 0 | 12.46002 | 0
2018-03-11 15:29 | 422003.9 | 4920.0001 | 3 | 48 | 4.400177 | 0.1180725 | 2.926292 | 0 | 12.47786 | 0
2018-03-11 15:31 | 422123.9 | 5040.0004 | 3 | 48 | 4.40012 | 0.1097183 | 2.930068 | 0 | 12.49448 | 0
2018-03-11 15:33 | 422243.9 | 5160.0008 | 3 | 48 | 4.4001 | 0.1034288 | 2.933618 | 0 | 12.5101 | 0
2018-03-11 15:35 | 422363.9 | 5280.0006 | 3 | 48 | 4.400167 | 0.09848022 | 2.936976 | 0 | 12.52487 | 0
2018-03-11 15:37 | 422483.9 | 5400 | 3 | 48 | 4.400047 | 0.08971405 | 2.94012 | 0 | 12.5387 | 0
2018-03-11 15:39 | 422603.9 | 5520.0009 | 3 | 48 | 4.400102 | 0.08438396 | 2.943025 | 0 | 12.55149 | 0
2018-03-11 15:40 | 422666.7 | 5582.84 | 3 | 48 | 4.400102 | 0.08149719 | 2.944472 | 0 | 12.55786 | 0
2018-03-11 15:42 | 422786.8 | 120.0007 | 4 | 48 | 4.391787 | 0 | 2.944472 | 0 | 12.55786 | 0
2018-03-11 15:44 | 422906.8 | 240.0007 | 4 | 48 | 4.390846 | 0 | 2.944472 | 0 | 12.55786 | 0
2018-03-11 15:45 | 422966.8 | 300.0015 | 4 | 48 | 4.390514 | 0 | 2.944472 | 0 | 12.55786 | 0
2018-03-11 15:47 | 423086.9 | 120.0008 | 5 | 48 | 3.804993 | -6.520109 | 2.944472 | 0.2171838 | 12.55786 | 0.8381238
2018-03-11 15:49 | 423206.9 | 240.0008 | 5 | 48 | 3.74611 | -6.520103 | 2.944472 | 0.4343705 | 12.55786 | 1.658378
2018-03-11 15:51 | 423326.9 | 360.0008 | 5 | 48 | 3.678584 | -6.520025 | 2.944472 | 0.6515686 | 12.55786 | 2.464696
2018-03-11 15:53 | 423446.9 | 480.0009 | 5 | 48 | 3.60951 | -6.520063 | 2.944472 | 0.8687608 | 12.55786 | 3.256193
2018-03-11 15:55 | 423566.9 | 600 | 5 | 48 | 3.538787 | -6.520063 | 2.944472 | 1.085942 | 12.55786 | 4.032432
2018-03-11 15:57 | 423686.9 | 720.0009 | 5 | 48 | 3.475896 | -6.520052 | 2.944472 | 1.303135 | 12.55786 | 4.793995
2018-03-11 15:59 | 423806.9 | 840 | 5 | 48 | 3.424412 | -6.520033 | 2.944472 | 1.520324 | 12.55786 | 5.543145
2018-03-11 16:01 | 423926.9 | 960.002 | 5 | 48 | 3.382565 | -6.520033 | 2.944472 | 1.737509 | 12.55786 | 6.282196
2018-03-11 16:03 | 424046.9 | 1080 | 5 | 48 | 3.342165 | -6.52002 | 2.944472 | 1.954695 | 12.55786 | 7.012495
2018-03-11 16:05 | 424166.9 | 1200.0008 | 5 | 48 | 3.300789 | -6.520069 | 2.944472 | 2.17188 | 12.55786 | 7.733822
2018-03-11 16:07 | 424286.9 | 1320.0009 | 5 | 48 | 3.260751 | -6.52009 | 2.944472 | 2.38906 | 12.55786 | 8.446404
2018-03-11 16:09 | 424406.9 | 1440 | 5 | 48 | 3.212745 | -6.52008 | 2.944472 | 2.606249 | 12.55786 | 9.149642
2018-03-11 16:11 | 424526.9 | 1560.0009 | 5 | 48 | 3.121095 | -6.520079 | 2.944472 | 2.82344 | 12.55786 | 9.839039
2018-03-11 16:12 | 424594.2 | 1627.3024 | 5 | 48 | 3 | -6.520083 | 2.944472 | 2.945254 | 12.55786 | 10.2128
2018-03-11 16:14 | 424714.2 | 120.0007 | 6 | 48 | 3.62982 | 0 | 2.944472 | 2.945254 | 12.55786 | 10.2128
2018-03-11 16:16 | 424834.2 | 239.9999 | 6 | 48 | 3.657167 | 0 | 2.944472 | 2.945254 | 12.55786 | 10.2128
2018-03-11 16:17 | 424894.2 | 300.0015 | 6 | 48 | 3.663863 | 0 | 2.944472 | 2.945254 | 12.55786 | 10.2128
2018-03-11 16:17 | 424894.2 | 0.0024 | 7 | 49 | 3.66388 | 0 | 0 | 0 | 0 | 0
2018-03-11 16:19 | 425014.2 | 120.0001 | 2 | 49 | 4.082846 | 4.890117 | 0.1623104 | 3.044e-09 | 0.654866 | 1.1154e-08
2018-03-11 16:21 | 425134.2 | 240.0007 | 2 | 49 | 4.135791 | 4.889962 | 0.3252092 | 3.044e-09 | 1.324515 | 1.1154e-08
2018-03-11 16:23 | 425254.2 | 360.0001 | 2 | 49 | 4.169816 | 4.890113 | 0.4881099 | 3.044e-09 | 2.00132 | 1.1154e-08
2018-03-11 16:25 | 425374.2 | 480.0001 | 2 | 49 | 4.191222 | 4.890124 | 0.6510028 | 3.044e-09 | 2.682328 | 1.1154e-08
2018-03-11 16:27 | 425494.2 | 600.0004 | 2 | 49 | 4.20027 | 4.692386 | 0.8118724 | 3.044e-09 | 3.357717 | 1.1154e-08
2018-03-11 16:29 | 425614.2 | 720.0009 | 2 | 49 | 4.200287 | 4.345994 | 0.9625648 | 3.044e-09 | 3.990667 | 1.1154e-08
2018-03-11 16:31 | 425734.2 | 840.0002 | 2 | 49 | 4.200326 | 3.947162 | 1.100779 | 3.044e-09 | 4.571206 | 1.1154e-08
2018-03-11 16:33 | 425854.2 | 960.0001 | 2 | 49 | 4.200284 | 3.59493 | 1.226225 | 3.044e-09 | 5.098115 | 1.1154e-08
2018-03-11 16:35 | 425974.2 | 1080.0006 | 2 | 49 | 4.200266 | 3.280141 | 1.340666 | 3.044e-09 | 5.578799 | 1.1154e-08
2018-03-11 16:35 | 425982.7 | 1088.4233 | 2 | 49 | 4.200293 | 3.259974 | 1.348315 | 3.044e-09 | 5.610926 | 1.1154e-08
2018-03-11 16:37 | 426102.7 | 120.0016 | 3 | 49 | 4.221761 | 3.259885 | 1.456527 | 3.044e-09 | 6.06649 | 1.1154e-08
2018-03-11 16:39 | 426222.7 | 240.0004 | 3 | 49 | 4.249455 | 3.260226 | 1.565117 | 3.044e-09 | 6.526383 | 1.1154e-08
2018-03-11 16:41 | 426342.7 | 360.0001 | 3 | 49 | 4.281281 | 3.259875 | 1.673704 | 3.044e-09 | 6.989543 | 1.1154e-08
2018-03-11 16:43 | 426462.7 | 480.0013 | 3 | 49 | 4.313277 | 3.260221 | 1.782292 | 3.044e-09 | 7.456161 | 1.1154e-08
2018-03-11 16:45 | 426582.7 | 600.0001 | 3 | 49 | 4.346498 | 3.260184 | 1.89088 | 3.044e-09 | 7.926332 | 1.1154e-08
2018-03-11 16:47 | 426702.7 | 720.001 | 3 | 49 | 4.382076 | 3.259866 | 1.999465 | 3.044e-09 | 8.400181 | 1.1154e-08
2018-03-11 16:49 | 426822.7 | 840 | 3 | 49 | 4.400294 | 2.959743 | 2.105106 | 3.044e-09 | 8.864576 | 1.1154e-08
2018-03-11 16:51 | 426942.7 | 960.0009 | 3 | 49 | 4.400287 | 2.575242 | 2.197031 | 3.044e-09 | 9.269075 | 1.1154e-08
2018-03-11 16:53 | 427062.7 | 1080.0018 | 3 | 49 | 4.400245 | 2.254586 | 2.277352 | 3.044e-09 | 9.622508 | 1.1154e-08
2018-03-11 16:55 | 427182.7 | 1200.0006 | 3 | 49 | 4.400242 | 1.988746 | 2.347951 | 3.044e-09 | 9.933161 | 1.1154e-08
2018-03-11 16:57 | 427302.7 | 1320.0018 | 3 | 49 | 4.400282 | 1.743709 | 2.410092 | 3.044e-09 | 10.2066 | 1.1154e-08
2018-03-11 16:59 | 427422.7 | 1440.0001 | 3 | 49 | 4.400265 | 1.521408 | 2.46432 | 3.044e-09 | 10.44522 | 1.1154e-08
2018-03-11 17:01 | 427542.7 | 1560.001 | 3 | 49 | 4.400273 | 1.345652 | 2.511982 | 3.044e-09 | 10.65494 | 1.1154e-08
2018-03-11 17:03 | 427662.7 | 1680.0017 | 3 | 49 | 4.400239 | 1.198077 | 2.554248 | 3.044e-09 | 10.84092 | 1.1154e-08
2018-03-11 17:05 | 427782.7 | 1800.0002 | 3 | 49 | 4.400248 | 1.070084 | 2.591992 | 3.044e-09 | 11.007 | 1.1154e-08
2018-03-11 17:07 | 427902.7 | 1920.0009 | 3 | 49 | 4.400256 | 0.9462481 | 2.625548 | 3.044e-09 | 11.15466 | 1.1154e-08
2018-03-11 17:09 | 428022.7 | 2040.0009 | 3 | 49 | 4.400154 | 0.8432245 | 2.655292 | 3.044e-09 | 11.28554 | 1.1154e-08
2018-03-11 17:11 | 428142.7 | 2160.001 | 3 | 49 | 4.40019 | 0.7591095 | 2.681967 | 3.044e-09 | 11.40291 | 1.1154e-08
2018-03-11 17:13 | 428262.7 | 2280.0013 | 3 | 49 | 4.400223 | 0.6892357 | 2.70607 | 3.044e-09 | 11.50897 | 1.1154e-08
2018-03-11 17:15 | 428382.7 | 2400.0006 | 3 | 49 | 4.400214 | 0.6219635 | 2.727904 | 3.044e-09 | 11.60504 | 1.1154e-08
2018-03-11 17:17 | 428502.7 | 2520.0001 | 3 | 49 | 4.400208 | 0.55826 | 2.747511 | 3.044e-09 | 11.69132 | 1.1154e-08
2018-03-11 17:19 | 428622.7 | 2640.0009 | 3 | 49 | 4.400206 | 0.5075464 | 2.765227 | 3.044e-09 | 11.76927 | 1.1154e-08
2018-03-11 17:21 | 428742.7 | 2760.0009 | 3 | 49 | 4.4002 | 0.4642439 | 2.781376 | 3.044e-09 | 11.84033 | 1.1154e-08
2018-03-11 17:23 | 428862.7 | 2880.0012 | 3 | 49 | 4.400214 | 0.4270868 | 2.796206 | 3.044e-09 | 11.90559 | 1.1154e-08
2018-03-11 17:25 | 428982.7 | 3000.0013 | 3 | 49 | 4.400192 | 0.3876543 | 2.809768 | 3.044e-09 | 11.96526 | 1.1154e-08
2018-03-11 17:27 | 429102.7 | 3120.0009 | 3 | 49 | 4.400177 | 0.3548412 | 2.822103 | 3.044e-09 | 12.01954 | 1.1154e-08
2018-03-11 17:29 | 429222.7 | 3240.0002 | 3 | 49 | 4.40015 | 0.3266354 | 2.833444 | 3.044e-09 | 12.06944 | 1.1154e-08
2018-03-11 17:31 | 429342.7 | 3360.0006 | 3 | 49 | 4.400116 | 0.3029375 | 2.84394 | 3.044e-09 | 12.11563 | 1.1154e-08
2018-03-11 17:33 | 429462.7 | 3480.0002 | 3 | 49 | 4.400158 | 0.2806501 | 2.853688 | 3.044e-09 | 12.15852 | 1.1154e-08
2018-03-11 17:35 | 429582.7 | 3600.0009 | 3 | 49 | 4.40013 | 0.2570362 | 2.862631 | 3.044e-09 | 12.19787 | 1.1154e-08
2018-03-11 17:37 | 429702.7 | 3720.0009 | 3 | 49 | 4.400147 | 0.2388582 | 2.870886 | 3.044e-09 | 12.23419 | 1.1154e-08
2018-03-11 17:39 | 429822.7 | 3840.0014 | 3 | 49 | 4.400118 | 0.2220383 | 2.878555 | 3.044e-09 | 12.26793 | 1.1154e-08
2018-03-11 17:41 | 429942.7 | 3960.0012 | 3 | 49 | 4.40015 | 0.2082281 | 2.885737 | 3.044e-09 | 12.29954 | 1.1154e-08
2018-03-11 17:43 | 430062.7 | 4080.0017 | 3 | 49 | 4.40018 | 0.1923265 | 2.892411 | 3.044e-09 | 12.32891 | 1.1154e-08
2018-03-11 17:45 | 430182.7 | 4200.0004 | 3 | 49 | 4.400143 | 0.1777487 | 2.898554 | 3.044e-09 | 12.35593 | 1.1154e-08
2018-03-11 17:47 | 430302.7 | 4320.0009 | 3 | 49 | 4.40016 | 0.1663475 | 2.904278 | 3.044e-09 | 12.38112 | 1.1154e-08
2018-03-11 17:49 | 430422.7 | 4440.0001 | 3 | 49 | 4.400156 | 0.1567783 | 2.909644 | 3.044e-09 | 12.40473 | 1.1154e-08
2018-03-11 17:51 | 430542.7 | 4560.0005 | 3 | 49 | 4.400105 | 0.1455488 | 2.914677 | 3.044e-09 | 12.42688 | 1.1154e-08
2018-03-11 17:53 | 430662.7 | 4680.0002 | 3 | 49 | 4.400072 | 0.1338367 | 2.919335 | 3.044e-09 | 12.44737 | 1.1154e-08
2018-03-11 17:55 | 430782.7 | 4800.0013 | 3 | 49 | 4.400091 | 0.1254683 | 2.923672 | 3.044e-09 | 12.46646 | 1.1154e-08
2018-03-11 17:57 | 430902.7 | 4920.0017 | 3 | 49 | 4.40008 | 0.1180258 | 2.927731 | 3.044e-09 | 12.48432 | 1.1154e-08
2018-03-11 17:59 | 431022.7 | 5040.0017 | 3 | 49 | 4.400141 | 0.1119347 | 2.931564 | 3.044e-09 | 12.50118 | 1.1154e-08
2018-03-11 18:01 | 431142.7 | 5160.0017 | 3 | 49 | 4.400152 | 0.1037455 | 2.935161 | 3.044e-09 | 12.51701 | 1.1154e-08
2018-03-11 18:03 | 431262.7 | 5280.0006 | 3 | 49 | 4.40011 | 0.09654999 | 2.938492 | 3.044e-09 | 12.53167 | 1.1154e-08
2018-03-11 18:05 | 431382.7 | 5400.0001 | 3 | 49 | 4.400092 | 0.09052658 | 2.941608 | 3.044e-09 | 12.54538 | 1.1154e-08
2018-03-11 18:07 | 431502.7 | 5520.0013 | 3 | 49 | 4.400122 | 0.08604431 | 2.944549 | 3.044e-09 | 12.55832 | 1.1154e-08
2018-03-11 18:09 | 431606.7 | 5623.9777 | 3 | 49 | 4.400117 | 0.08149529 | 2.946969 | 3.044e-09 | 12.56896 | 1.1154e-08
2018-03-11 18:11 | 431726.7 | 120.0007 | 4 | 49 | 4.391996 | 0 | 2.946969 | 3.044e-09 | 12.56896 | 1.1154e-08
2018-03-11 18:13 | 431846.7 | 239.9999 | 4 | 49 | 4.391103 | 0 | 2.946969 | 3.044e-09 | 12.56896 | 1.1154e-08
2018-03-11 18:14 | 431906.7 | 300.0023 | 4 | 49 | 4.390759 | 0 | 2.946969 | 3.044e-09 | 12.56896 | 1.1154e-08
2018-03-11 18:16 | 432026.8167 | 120.0008 | 5 | 49 | 3.809232 | -6.520145 | 2.946969 | 0.2171884 | 12.56896 | 0.8383918
2018-03-11 18:18 | 432146.8167 | 240.0008 | 5 | 49 | 3.750044 | -6.520142 | 2.946969 | 0.4343699 | 12.56896 | 1.659622
2018-03-11 18:20 | 432266.816 | 360.0001 | 5 | 49 | 3.676521 | -6.520017 | 2.946969 | 0.6515592 | 12.56896 | 2.466157
2018-03-11 18:22 | 432386.8168 | 480.0009 | 5 | 49 | 3.60557 | -6.520157 | 2.946969 | 0.8687517 | 12.56896 | 3.256898
2018-03-11 18:24 | 432506.8174 | 600.0015 | 5 | 49 | 3.538599 | -6.520147 | 2.946969 | 1.085947 | 12.56896 | 4.032624
2018-03-11 18:26 | 432626.816 | 720.0001 | 5 | 49 | 3.479498 | -6.52018 | 2.946969 | 1.303135 | 12.56896 | 4.794649
2018-03-11 18:28 | 432746.8166 | 840.0007 | 5 | 49 | 3.425591 | -6.520093 | 2.946969 | 1.520322 | 12.56896 | 5.544444
2018-03-11 18:30 | 432866.816 | 960.0001 | 5 | 49 | 3.378945 | -6.520103 | 2.946969 | 1.737504 | 12.56896 | 6.283162
2018-03-11 18:32 | 432986.8168 | 1080.0009 | 5 | 49 | 3.33958 | -6.52007 | 2.946969 | 1.954694 | 12.56896 | 7.012681
2018-03-11 18:34 | 433106.8168 | 1200.0009 | 5 | 49 | 3.303694 | -6.520115 | 2.946969 | 2.17188 | 12.56896 | 7.734026
2018-03-11 18:36 | 433226.816 | 1320.0001 | 5 | 49 | 3.265061 | -6.520135 | 2.946969 | 2.389067 | 12.56896 | 8.447478
2018-03-11 18:38 | 433346.8169 | 1440.001 | 5 | 49 | 3.210904 | -6.520152 | 2.946969 | 2.606251 | 12.56896 | 9.151092
2018-03-11 18:40 | 433466.816 | 1560.0001 | 5 | 49 | 3.114868 | -6.520052 | 2.946969 | 2.823424 | 12.56896 | 9.8394
2018-03-11 18:41 | 433532.728 | 1625.9121 | 5 | 49 | 2.999986 | -6.520162 | 2.946969 | 2.942721 | 12.56896 | 10.20496
2018-03-11 18:43 | 433652.8 | 120.0007 | 6 | 49 | 3.631027 | 0 | 2.946969 | 2.942721 | 12.56896 | 10.20496
2018-03-11 18:45 | 433772.8 | 240.0007 | 6 | 49 | 3.658423 | 0 | 2.946969 | 2.942721 | 12.56896 | 10.20496
2018-03-11 18:46 | 433832.8 | 300.0015 | 6 | 49 | 3.66534 | 0 | 2.946969 | 2.942721 | 12.56896 | 10.20496
2018-03-11 18:46 | 433832.7574 | 0.0024 | 7 | 50 | 3.665504 | 0 | 0 | 0 | 0 | 0
2018-03-11 18:48 | 433952.9 | 120.0007 | 2 | 50 | 4.086094 | 4.889943 | 0.1623036 | 3.279e-09 | 0.6550593 | 1.2019e-08
2018-03-11 18:50 | 434072.9 | 240.0002 | 2 | 50 | 4.137983 | 4.890119 | 0.3251918 | 3.279e-09 | 1.325191 | 1.2019e-08
2018-03-11 18:52 | 434192.9 | 360.0009 | 2 | 50 | 4.166758 | 4.889831 | 0.4880855 | 3.279e-09 | 2.00188 | 1.2019e-08
2018-03-11 18:54 | 434312.9 | 480.0006 | 2 | 50 | 4.188129 | 4.89018 | 0.6509843 | 3.279e-09 | 2.682345 | 1.2019e-08
2018-03-11 18:56 | 434432.9 | 600.0011 | 2 | 50 | 4.200294 | 4.655862 | 0.8116517 | 3.279e-09 | 3.35673 | 1.2019e-08
2018-03-11 18:58 | 434552.9 | 720.0016 | 2 | 50 | 4.200263 | 4.291228 | 0.9606215 | 3.279e-09 | 3.982445 | 1.2019e-08
2018-03-11 19:00 | 434672.9 | 840.0012 | 2 | 50 | 4.200271 | 3.944863 | 1.097725 | 3.279e-09 | 4.558318 | 1.2019e-08
2018-03-11 19:02 | 434792.9 | 960.0015 | 2 | 50 | 4.20027 | 3.624919 | 1.223873 | 3.279e-09 | 5.088173 | 1.2019e-08
2018-03-11 19:04 | 434912.9 | 1080.0009 | 2 | 50 | 4.200249 | 3.288457 | 1.339131 | 3.279e-09 | 5.57229 | 1.2019e-08
2018-03-11 19:04 | 434923.1 | 1090.2232 | 2 | 50 | 4.200296 | 3.259995 | 1.348421 | 3.279e-09 | 5.611312 | 1.2019e-08
2018-03-11 19:06 | 435043.1 | 120.0008 | 3 | 50 | 4.224844 | 3.259845 | 1.456622 | 3.279e-09 | 6.067018 | 1.2019e-08
2018-03-11 19:08 | 435163.1 | 240.0003 | 3 | 50 | 4.252123 | 3.259896 | 1.56521 | 3.279e-09 | 6.527256 | 1.2019e-08
2018-03-11 19:10 | 435283.1 | 360.0013 | 3 | 50 | 4.280336 | 3.259875 | 1.673799 | 3.279e-09 | 6.990524 | 1.2019e-08
2018-03-11 19:12 | 435403.1 | 480.0015 | 3 | 50 | 4.311563 | 3.259877 | 1.78239 | 3.279e-09 | 7.456979 | 1.2019e-08
2018-03-11 19:14 | 435523.1 | 600.0007 | 3 | 50 | 4.348496 | 3.259851 | 1.890976 | 3.279e-09 | 7.927133 | 1.2019e-08
2018-03-11 19:16 | 435643.1 | 720.0015 | 3 | 50 | 4.386341 | 3.259931 | 1.999567 | 3.279e-09 | 8.401388 | 1.2019e-08
2018-03-11 19:18 | 435763.1 | 840.0008 | 3 | 50 | 4.400261 | 2.946527 | 2.104494 | 3.279e-09 | 8.862826 | 1.2019e-08
2018-03-11 19:20 | 435883.1 | 960.0012 | 3 | 50 | 4.40026 | 2.587687 | 2.196603 | 3.279e-09 | 9.268129 | 1.2019e-08
2018-03-11 19:22 | 436003.1 | 1080.0006 | 3 | 50 | 4.400289 | 2.248488 | 2.277141 | 3.279e-09 | 9.622519 | 1.2019e-08
2018-03-11 19:24 | 436123.1 | 1200.0008 | 3 | 50 | 4.400201 | 1.957973 | 2.347008 | 3.279e-09 | 9.929954 | 1.2019e-08
2018-03-11 19:26 | 436243.1 | 1320.0008 | 3 | 50 | 4.400244 | 1.722136 | 2.408219 | 3.279e-09 | 10.1993 | 1.2019e-08
2018-03-11 19:28 | 436363.1 | 1440.0013 | 3 | 50 | 4.400271 | 1.526811 | 2.462215 | 3.279e-09 | 10.43689 | 1.2019e-08
2018-03-11 19:30 | 436483.1 | 1560.0009 | 3 | 50 | 4.400237 | 1.350949 | 2.510118 | 3.279e-09 | 10.64768 | 1.2019e-08
2018-03-11 19:32 | 436603.1 | 1680.0008 | 3 | 50 | 4.400234 | 1.185921 | 2.552302 | 3.279e-09 | 10.8333 | 1.2019e-08
2018-03-11 19:34 | 436723.1 | 1800.0002 | 3 | 50 | 4.400246 | 1.054654 | 2.589552 | 3.279e-09 | 10.99721 | 1.2019e-08
2018-03-11 19:36 | 436843.1 | 1920.0017 | 3 | 50 | 4.400239 | 0.9434776 | 2.622772 | 3.279e-09 | 11.14338 | 1.2019e-08
2018-03-11 19:38 | 436963.1 | 2040.0002 | 3 | 50 | 4.400215 | 0.8499537 | 2.652624 | 3.279e-09 | 11.27474 | 1.2019e-08
2018-03-11 19:40 | 437083.1 | 2160.0001 | 3 | 50 | 4.400212 | 0.7586136 | 2.679431 | 3.279e-09 | 11.39269 | 1.2019e-08
2018-03-11 19:42 | 437203.1 | 2280 | 3 | 50 | 4.400198 | 0.6797047 | 2.703335 | 3.279e-09 | 11.49788 | 1.2019e-08
2018-03-11 19:44 | 437323.1 | 2400.0001 | 3 | 50 | 4.40016 | 0.6147623 | 2.724875 | 3.279e-09 | 11.59266 | 1.2019e-08
2018-03-11 19:46 | 437443.1 | 2520.0008 | 3 | 50 | 4.400175 | 0.5606604 | 2.744436 | 3.279e-09 | 11.67873 | 1.2019e-08
2018-03-11 19:48 | 437563.1 | 2640.0014 | 3 | 50 | 4.40017 | 0.5109272 | 2.762292 | 3.279e-09 | 11.7573 | 1.2019e-08
2018-03-11 19:50 | 437683.1 | 2760 | 3 | 50 | 4.400211 | 0.4615526 | 2.77847 | 3.279e-09 | 11.82848 | 1.2019e-08
2018-03-11 19:52 | 437803.1 | 2880.0017 | 3 | 50 | 4.400172 | 0.4211235 | 2.793145 | 3.279e-09 | 11.89306 | 1.2019e-08
2018-03-11 19:54 | 437923.1 | 3000.0001 | 3 | 50 | 4.400168 | 0.3864441 | 2.806585 | 3.279e-09 | 11.9522 | 1.2019e-08
2018-03-11 19:56 | 438043.1 | 3120.0019 | 3 | 50 | 4.400139 | 0.3574352 | 2.818995 | 3.279e-09 | 12.0068 | 1.2019e-08
2018-03-11 19:58 | 438163.1 | 3240.0014 | 3 | 50 | 4.400154 | 0.3276949 | 2.830432 | 3.279e-09 | 12.05713 | 1.2019e-08
2018-03-11 20:00 | 438283.1 | 3360.0009 | 3 | 50 | 4.40018 | 0.3007145 | 2.840875 | 3.279e-09 | 12.10308 | 1.2019e-08
2018-03-11 20:02 | 438403.1 | 3480.0013 | 3 | 50 | 4.40019 | 0.2785482 | 2.850506 | 3.279e-09 | 12.14546 | 1.2019e-08
2018-03-11 20:04 | 438523.1 | 3600.0009 | 3 | 50 | 4.400153 | 0.2594767 | 2.85944 | 3.279e-09 | 12.18477 | 1.2019e-08
2018-03-11 20:06 | 438643.1 | 3720.0001 | 3 | 50 | 4.400167 | 0.2417965 | 2.867785 | 3.279e-09 | 12.22149 | 1.2019e-08
2018-03-11 20:08 | 438763.1 | 3840.0001 | 3 | 50 | 4.400162 | 0.2216024 | 2.87549 | 3.279e-09 | 12.25539 | 1.2019e-08
2018-03-11 20:10 | 438883.1 | 3960.0011 | 3 | 50 | 4.400136 | 0.2051382 | 2.882589 | 3.279e-09 | 12.28663 | 1.2019e-08
2018-03-11 20:12 | 439003.1 | 4080.0013 | 3 | 50 | 4.400131 | 0.1915417 | 2.889189 | 3.279e-09 | 12.31567 | 1.2019e-08
2018-03-11 20:14 | 439123.1 | 4200 | 3 | 50 | 4.40012 | 0.1795216 | 2.895379 | 3.279e-09 | 12.3429 | 1.2019e-08
2018-03-11 20:16 | 439243.1 | 4320.0005 | 3 | 50 | 4.400144 | 0.1667643 | 2.90116 | 3.279e-09 | 12.36834 | 1.2019e-08
2018-03-11 20:18 | 439363.1 | 4440.0009 | 3 | 50 | 4.400119 | 0.1537876 | 2.90649 | 3.279e-09 | 12.39179 | 1.2019e-08
2018-03-11 20:20 | 439483.1 | 4560.0015 | 3 | 50 | 4.400171 | 0.1445265 | 2.911457 | 3.279e-09 | 12.41365 | 1.2019e-08
2018-03-11 20:22 | 439603.1 | 4680.0001 | 3 | 50 | 4.400122 | 0.1356106 | 2.91611 | 3.279e-09 | 12.43412 | 1.2019e-08
2018-03-11 20:24 | 439723.1 | 4800.002 | 3 | 50 | 4.400116 | 0.1273117 | 2.920499 | 3.279e-09 | 12.45343 | 1.2019e-08
2018-03-11 20:26 | 439843.1 | 4920.0005 | 3 | 50 | 4.40013 | 0.117816 | 2.924583 | 3.279e-09 | 12.47141 | 1.2019e-08
2018-03-11 20:28 | 439963.1 | 5040.0005 | 3 | 50 | 4.400116 | 0.1100798 | 2.92837 | 3.279e-09 | 12.48807 | 1.2019e-08
2018-03-11 20:30 | 440083.1 | 5160 | 3 | 50 | 4.400119 | 0.1032705 | 2.931921 | 3.279e-09 | 12.50369 | 1.2019e-08
2018-03-11 20:32 | 440203.1 | 5280.0007 | 3 | 50 | 4.40006 | 0.09692383 | 2.935275 | 3.279e-09 | 12.51845 | 1.2019e-08
2018-03-11 20:34 | 440323.1 | 5400.0002 | 3 | 50 | 4.400115 | 0.09122658 | 2.938434 | 3.279e-09 | 12.53235 | 1.2019e-08
2018-03-11 20:36 | 440443.1 | 5520.001 | 3 | 50 | 4.400093 | 0.08460426 | 2.941362 | 3.279e-09 | 12.54524 | 1.2019e-08
2018-03-11 20:37 | 440519.2 | 5596.0888 | 3 | 50 | 4.400105 | 0.08149719 | 2.943116 | 3.279e-09 | 12.55295 | 1.2019e-08
2018-03-11 20:39 | 440639.2 | 120.0008 | 4 | 50 | 4.391855 | 0 | 2.943116 | 3.279e-09 | 12.55295 | 1.2019e-08
2018-03-11 20:41 | 440759.2 | 239.9999 | 4 | 50 | 4.390907 | 0 | 2.943116 | 3.279e-09 | 12.55295 | 1.2019e-08
2018-03-11 20:42 | 440819.2 | 300.0021 | 4 | 50 | 4.390614 | 0 | 2.943116 | 3.279e-09 | 12.55295 | 1.2019e-08
2018-03-11 20:44 | 440939.3 | 120.0018 | 5 | 50 | 3.805702 | -6.519827 | 2.943116 | 0.2171944 | 12.55295 | 0.8384834
2018-03-11 20:46 | 441059.3 | 240.0008 | 5 | 50 | 3.746241 | -6.519865 | 2.943116 | 0.434372 | 12.55295 | 1.658772
2018-03-11 20:48 | 441179.3 | 360.0005 | 5 | 50 | 3.677956 | -6.519938 | 2.943116 | 0.6515466 | 12.55295 | 2.465019
2018-03-11 20:50 | 441299.3 | 480.001 | 5 | 50 | 3.609564 | -6.519838 | 2.943116 | 0.8687261 | 12.55295 | 3.256415
2018-03-11 20:52 | 441419.3 | 600.0005 | 5 | 50 | 3.53948 | -6.519842 | 2.943116 | 1.085899 | 12.55295 | 4.032728
2018-03-11 20:54 | 441539.3 | 720.0022 | 5 | 50 | 3.475732 | -6.519834 | 2.943116 | 1.303091 | 12.55295 | 4.794294
2018-03-11 20:56 | 441659.3 | 840.0001 | 5 | 50 | 3.424309 | -6.519848 | 2.943116 | 1.520272 | 12.55295 | 5.543387
2018-03-11 20:58 | 441779.3 | 960.0004 | 5 | 50 | 3.382048 | -6.520224 | 2.943116 | 1.737459 | 12.55295 | 6.282343
2018-03-11 21:00 | 441899.3 | 1080.0001 | 5 | 50 | 3.342727 | -6.519867 | 2.943116 | 1.95464 | 12.55295 | 7.012609
2018-03-11 21:02 | 442019.3 | 1200.0002 | 5 | 50 | 3.300993 | -6.519887 | 2.943116 | 2.171816 | 12.55295 | 7.734055
2018-03-11 21:04 | 442139.3 | 1320.0026 | 5 | 50 | 3.26112 | -6.519835 | 2.943116 | 2.388998 | 12.55295 | 8.446673
2018-03-11 21:06 | 442259.3 | 1440.0021 | 5 | 50 | 3.21262 | -6.519894 | 2.943116 | 2.606178 | 12.55295 | 9.149956
2018-03-11 21:08 | 442379.3 | 1560.0017 | 5 | 50 | 3.121523 | -6.519937 | 2.943116 | 2.823365 | 12.55295 | 9.839367
2018-03-11 21:10 | 442447.9 | 1628.6249 | 5 | 50 | 2.999989 | -6.519887 | 2.943116 | 2.947572 | 12.55295 | 10.2205
2018-03-11 21:12 | 442568 | 120 | 6 | 50 | 3.628833 | 0 | 2.943116 | 2.947572 | 12.55295 | 10.2205
2018-03-11 21:14 | 442688 | 240.0007 | 6 | 50 | 3.656252 | 0 | 2.943116 | 2.947572 | 12.55295 | 10.2205
2018-03-11 21:15 | 442748 | 300.0015 | 6 | 50 | 3.662999 | 0 | 2.943116 | 2.947572 | 12.55295 | 10.2205
2018-03-11 21:15 | 442748 | 0.0024 | 7 | 51 | 3.662925 | 0 | 0 | 0 | 0 | 0
2018-03-11 21:17 | 442868.1 | 120.0001 | 8 | 51 | 3.953127 | 3.259868 | 0.1085909 | 0 | 0.4256174 | 0
2018-03-11 21:19 | 442988.1 | 240 | 8 | 51 | 3.993496 | 3.259868 | 0.2171827 | 0 | 0.8571225 | 0
2018-03-11 21:21 | 443108.1 | 360.0008 | 8 | 51 | 4.029762 | 3.259885 | 0.3257667 | 0 | 1.292784 | 0
2018-03-11 21:23 | 443228.1 | 480 | 8 | 51 | 4.055829 | 3.259864 | 0.4343578 | 0 | 1.731893 | 0
2018-03-11 21:25 | 443348.1 | 600.0008 | 8 | 51 | 4.072031 | 3.259822 | 0.542949 | 0 | 2.173276 | 0
2018-03-11 21:27 | 443468.1 | 720.0009 | 8 | 51 | 4.082922 | 3.259858 | 0.6515408 | 0 | 2.616049 | 0
2018-03-11 21:29 | 443588.1 | 840 | 8 | 51 | 4.097313 | 3.259828 | 0.7601331 | 0 | 3.060143 | 0
2018-03-11 21:31 | 443708.1 | 960.0001 | 8 | 51 | 4.113791 | 3.259896 | 0.8687245 | 0 | 3.505989 | 0
2018-03-11 21:33 | 443828.1 | 1080.0009 | 8 | 51 | 4.129598 | 3.259851 | 0.977315 | 0 | 3.953561 | 0
2018-03-11 21:35 | 443948.1 | 1200.0011 | 8 | 51 | 4.145522 | 3.25981 | 1.085905 | 0 | 4.402869 | 0
2018-03-11 21:37 | 444068.1 | 1320.0011 | 8 | 51 | 4.164055 | 3.259852 | 1.1945 | 0 | 4.85402 | 0
2018-03-11 21:39 | 444188.1 | 1440.0011 | 8 | 51 | 4.187855 | 3.259881 | 1.303091 | 0 | 5.307465 | 0
2018-03-11 21:40 | 444248.7 | 1500.618 | 8 | 51 | 4.200001 | 3.259854 | 1.357944 | 0 | 5.537513 | 0

## Statistics_105
Date_Time | Test_Time(s) | Step_Time(s) | Step_Index | Cycle_Index | Voltage(V) | Current(A) | Charge_Capacity(Ah) | Discharge_Capacity(Ah) | Charge_Energy(Wh) | Discharge_Energy(Wh) | Internal Resistance(Ohm)
2018-03-06 17:32 | 9264.93326 | 300.0028 | 6 | 1 | 3.670566 | 0 | 3.157767 | 2.952759 | 13.46136 | 10.22731
2018-03-06 20:02 | 18245.29 | 300.0021 | 6 | 2 | 3.670125 | 0 | 2.955618 | 2.950913 | 12.59215 | 10.23863
2018-03-06 22:30 | 27158.65 | 300.0039 | 6 | 3 | 3.668864 | 0 | 2.951542 | 2.954009 | 12.57466 | 10.24237
2018-03-07 01:00 | 36113.83 | 300.0044 | 6 | 4 | 3.670013 | 0 | 2.955967 | 2.949173 | 12.59089 | 10.2353
2018-03-07 03:28 | 45012.91 | 300.0043 | 6 | 5 | 3.668794 | 0 | 2.948952 | 2.951717 | 12.56529 | 10.24541
2018-03-07 05:57 | 53951.42 | 300.0017 | 6 | 6 | 3.67007 | 0 | 2.953642 | 2.94651 | 12.58445 | 10.22498
2018-03-07 08:27 | 62940.51962 | 300.0026 | 6 | 7 | 3.668919 | 0 | 2.94837 | 2.951223 | 12.56192 | 10.24694
2018-03-07 10:55 | 71854.24 | 300.004 | 6 | 8 | 3.668775 | 0 | 2.950567 | 2.947335 | 12.57365 | 10.23184
2018-03-07 13:25 | 80811.26 | 300.0024 | 6 | 9 | 3.669472 | 0 | 2.949586 | 2.948031 | 12.56648 | 10.23374
2018-03-07 15:54 | 89801.9012 | 300.0005 | 6 | 10 | 3.670198 | 0 | 2.948949 | 2.943598 | 12.56686 | 10.2242
2018-03-07 18:23 | 98740.71 | 300.0039 | 6 | 11 | 3.669026 | 0 | 2.943497 | 2.94696 | 12.54572 | 10.22676
2018-03-07 20:54 | 107766.7 | 300.0015 | 6 | 12 | 3.670413 | 0 | 2.950109 | 2.943969 | 12.57131 | 10.2232
2018-03-07 23:23 | 116743.1 | 300.0026 | 6 | 13 | 3.669119 | 0 | 2.943702 | 2.945271 | 12.54695 | 10.22713
2018-03-08 01:53 | 125728.3 | 300.0019 | 6 | 14 | 3.670591 | 0 | 2.94678 | 2.942675 | 12.55964 | 10.21153
2018-03-08 04:23 | 134742.4 | 300.0026 | 6 | 15 | 3.671024 | 0 | 2.944529 | 2.939946 | 12.55002 | 10.20681
2018-03-08 06:53 | 143691.6 | 300.0026 | 6 | 16 | 3.669077 | 0 | 2.939691 | 2.945399 | 12.53184 | 10.21982
2018-03-08 09:22 | 152660.9 | 300.0016 | 6 | 17 | 3.67092 | 0 | 2.947216 | 2.939049 | 12.5621 | 10.19854
2018-03-08 15:13 | 161642.9 | 300.0025 | 6 | 18 | 3.649824 | 0 | 2.93931 | 2.727577 | 12.53023 | 9.490368
2018-03-08 17:43 | 170668 | 300.0028 | 6 | 19 | 3.669514 | 0 | 3.005422 | 2.942546 | 12.81744 | 10.20559
2018-03-08 20:13 | 179627.9 | 300.0004 | 6 | 20 | 3.670577 | 0 | 2.944587 | 2.938735 | 12.55196 | 10.19751
2018-03-08 22:41 | 188536.5 | 300.0023 | 6 | 21 | 3.669148 | 0 | 2.93874 | 2.94268 | 12.52802 | 10.2076
2018-03-09 01:10 | 197485.5 | 300.0025 | 6 | 22 | 3.671321 | 0 | 2.944321 | 2.935181 | 12.55194 | 10.18307
2018-03-09 03:39 | 206415.4 | 300.0019 | 6 | 23 | 3.66982 | 0 | 2.935478 | 2.940236 | 12.51591 | 10.19825
2018-03-09 06:08 | 215355.4 | 300.0029 | 6 | 24 | 3.670979 | 0 | 2.941577 | 2.935195 | 12.5414 | 10.1805
2018-03-09 08:37 | 224265.4 | 300.0023 | 6 | 25 | 3.66994 | 0 | 2.935651 | 2.938753 | 12.51653 | 10.19174
2018-03-09 11:05 | 233179.8 | 300.003 | 6 | 26 | 3.671208 | 0 | 2.939477 | 2.932756 | 12.53355 | 10.17399
2018-03-09 13:34 | 242099.5 | 300 | 6 | 27 | 3.671131 | 0 | 2.933899 | 2.934628 | 12.50971 | 10.17607
2018-03-09 16:02 | 250991.8 | 300.0022 | 6 | 28 | 3.670453 | 0 | 2.935146 | 2.934372 | 12.51469 | 10.17738
2018-03-09 18:31 | 259902.6 | 300.004 | 6 | 29 | 3.671227 | 0 | 2.935561 | 2.933006 | 12.51792 | 10.169
2018-03-09 20:59 | 268807.9 | 300.0018 | 6 | 30 | 3.670236 | 0 | 2.933688 | 2.935156 | 12.50999 | 10.17763
2018-03-09 23:28 | 277744.5 | 300.0028 | 6 | 31 | 3.671757 | 0 | 2.936803 | 2.930217 | 12.52348 | 10.16165
2018-03-10 01:57 | 286662.7 | 300.0033 | 6 | 32 | 3.671076 | 0 | 2.929502 | 2.931413 | 12.49456 | 10.15408
2018-03-10 04:26 | 295616.6 | 300.0014 | 6 | 33 | 3.672634 | 0 | 2.933076 | 2.926205 | 12.5112 | 10.13894
2018-03-10 06:55 | 304541.2 | 300.0018 | 6 | 34 | 3.670987 | 0 | 2.926616 | 2.931283 | 12.48456 | 10.15272
2018-03-10 09:24 | 313491.9 | 300.0026 | 6 | 35 | 3.672513 | 0 | 2.932923 | 2.925842 | 12.51138 | 10.13771
2018-03-10 11:52 | 322404.6 | 300.0026 | 6 | 36 | 3.670802 | 0 | 2.9258 | 2.930816 | 12.48108 | 10.15242
2018-03-10 14:21 | 331354 | 300.0014 | 6 | 37 | 3.672676 | 0 | 2.932403 | 2.924527 | 12.50825 | 10.13208
2018-03-10 16:50 | 340280.8 | 300.0039 | 6 | 38 | 3.671041 | 0 | 2.925086 | 2.929709 | 12.47864 | 10.14933
2018-03-10 19:19 | 349201.7 | 300.0016 | 6 | 39 | 3.672347 | 0 | 2.930611 | 2.924066 | 12.50111 | 10.1311
2018-03-10 21:47 | 358101.6 | 300.0018 | 6 | 40 | 3.671528 | 0 | 2.924967 | 2.927703 | 12.47771 | 10.14252
2018-03-11 00:16 | 367044.1 | 300.0023 | 6 | 41 | 3.672416 | 0 | 2.929472 | 2.923722 | 12.49723 | 10.1291
2018-03-11 02:45 | 375958.0901 | 300.0038 | 6 | 42 | 3.671939 | 0 | 2.923861 | 2.925335 | 12.47449 | 10.13194
2018-03-11 05:14 | 384896.2 | 300.0041 | 6 | 43 | 3.672584 | 0 | 2.926842 | 2.922124 | 12.48734 | 10.12061
2018-03-11 07:43 | 393836.2 | 300.0028 | 6 | 44 | 3.672162 | 0 | 2.922912 | 2.924623 | 12.47143 | 10.12755
2018-03-11 10:12 | 402762.1 | 300.003 | 6 | 45 | 3.672475 | 0 | 2.9255 | 2.921553 | 12.48192 | 10.11968
2018-03-11 12:40 | 411681.2 | 300.0027 | 6 | 46 | 3.672522 | 0 | 2.922718 | 2.922835 | 12.46995 | 10.12372
2018-03-11 15:09 | 420605.6 | 300.0016 | 6 | 47 | 3.672237 | 0 | 2.923679 | 2.92206 | 12.47448 | 10.11979
2018-03-11 17:38 | 429547.8 | 300.0028 | 6 | 48 | 3.673095 | 0 | 2.923241 | 2.920559 | 12.47305 | 10.11468
2018-03-11 20:07 | 438472.2 | 300.003 | 6 | 49 | 3.672066 | 0 | 2.921212 | 2.922107 | 12.46476 | 10.11923
2018-03-11 22:36 | 447406.9 | 300.0026 | 6 | 50 | 3.673424 | 0 | 2.923318 | 2.918512 | 12.47317 | 10.10382
2018-03-11 23:00 | 448877.1 | 1470.0673 | 8 | 51 | 4.200003 | 3.259947 | 1.331111 | 0 | 5.430408 | 0

## Channel_105_1
Date_Time | Test_Time(s) | Step_Time(s) | Step_Index | Cycle_Index | Voltage(V) | Current(A) | Charge_Capacity(Ah) | Discharge_Capacity(Ah) | Charge_Energy(Wh) | Discharge_Energy(Wh) | Internal Resistance(Ohm)
2018-03-06 14:58 | 10.0004 | 10.0002 | 1 | 1 | 3.42854 | 0 | 0 | 0 | 0 | 0
2018-03-06 14:58 | 10.0034 | 10.0032 | 1 | 1 | 3.42854 | 0 | 0 | 0 | 0 | 0
2018-03-06 15:00 | 130.0837 | 120.0002 | 2 | 1 | 4.110308 | 4.889841 | 0.1624642 | 0 | 0.649736 | 0
2018-03-06 15:02 | 250.0863 | 240.0028 | 2 | 1 | 4.135917 | 4.889803 | 0.325454 | 0 | 1.321508 | 0
2018-03-06 15:04 | 370.084 | 360.0005 | 2 | 1 | 4.16768 | 4.889854 | 0.4884673 | 0 | 1.99836 | 0
2018-03-06 15:06 | 490.0846 | 480.0011 | 2 | 1 | 4.194914 | 4.889919 | 0.651437 | 0 | 2.679818 | 0
2018-03-06 15:08 | 610.0847 | 600.0012 | 2 | 1 | 4.200262 | 4.61462 | 0.8105933 | 0 | 3.348226 | 0
2018-03-06 15:10 | 730.0837 | 720.0002 | 2 | 1 | 4.200223 | 4.311804 | 0.959358 | 0 | 3.973077 | 0
2018-03-06 15:12 | 850.0843 | 840.0008 | 2 | 1 | 4.20027 | 4.030907 | 1.098373 | 0 | 4.556977 | 0
2018-03-06 15:14 | 970.0856 | 960.0021 | 2 | 1 | 4.200263 | 3.750317 | 1.227981 | 0 | 5.101365 | 0
2018-03-06 15:16 | 1090.0846 | 1080.0011 | 2 | 1 | 4.200243 | 3.463633 | 1.348246 | 0 | 5.606508 | 0
2018-03-06 15:18 | 1188.3722 | 1178.2887 | 2 | 1 | 4.200235 | 3.259983 | 1.439915 | 0 | 5.991541 | 0
2018-03-06 15:20 | 1308.385012 | 120.0008 | 3 | 1 | 4.218359 | 3.260124 | 1.5482 | 0 | 6.447247 | 0
2018-03-06 15:22 | 1428.385312 | 240.0011 | 3 | 1 | 4.239378 | 3.260132 | 1.656861 | 0 | 6.90673 | 0
2018-03-06 15:24 | 1548.385112 | 360.0009 | 3 | 1 | 4.264158 | 3.260183 | 1.76553 | 0 | 7.368715 | 0
2018-03-06 15:26 | 1668.384412 | 480.0002 | 3 | 1 | 4.292864 | 3.260153 | 1.874181 | 0 | 7.833568 | 0
2018-03-06 15:28 | 1788.385312 | 600.0011 | 3 | 1 | 4.32246 | 3.259977 | 1.982865 | 0 | 8.30173 | 0
2018-03-06 15:30 | 1908.385412 | 720.0012 | 3 | 1 | 4.35377 | 3.260157 | 2.091517 | 0 | 8.773065 | 0
2018-03-06 15:32 | 2028.384712 | 840.0005 | 3 | 1 | 4.388105 | 3.260174 | 2.200209 | 0 | 9.248114 | 0
2018-03-06 15:34 | 2148.384912 | 960.0007 | 3 | 1 | 4.400263 | 2.921436 | 2.304701 | 0 | 9.707693 | 0
2018-03-06 15:36 | 2268.384712 | 1080.0005 | 3 | 1 | 4.400265 | 2.556683 | 2.395801 | 0 | 10.10856 | 0
2018-03-06 15:38 | 2388.385212 | 1200.001 | 3 | 1 | 4.400251 | 2.248453 | 2.475742 | 0 | 10.46032 | 0
2018-03-06 15:40 | 2508.386012 | 1320.0018 | 3 | 1 | 4.400283 | 1.987362 | 2.546268 | 0 | 10.77065 | 0
2018-03-06 15:42 | 2628.384812 | 1440.0006 | 3 | 1 | 4.400226 | 1.748076 | 2.608471 | 0 | 11.04436 | 0
2018-03-06 15:44 | 2748.386212 | 1560.002 | 3 | 1 | 4.400255 | 1.534286 | 2.663053 | 0 | 11.28453 | 0
2018-03-06 15:46 | 2868.384312 | 1680.0001 | 3 | 1 | 4.400215 | 1.359108 | 2.711179 | 0 | 11.4963 | 0
2018-03-06 15:48 | 2988.384212 | 1800 | 3 | 1 | 4.400259 | 1.213329 | 2.753968 | 0 | 11.68458 | 0
2018-03-06 15:50 | 3108.384612 | 1920.0004 | 3 | 1 | 4.400207 | 1.082489 | 2.792185 | 0 | 11.85274 | 0
2018-03-06 15:52 | 3228.385212 | 2040.001 | 3 | 1 | 4.40025 | 0.9606323 | 2.826217 | 0 | 12.00249 | 0
2018-03-06 15:54 | 3348.385012 | 2160.0008 | 3 | 1 | 4.400161 | 0.8569822 | 2.85645 | 0 | 12.13553 | 0
2018-03-06 15:56 | 3468.385512 | 2280.0013 | 3 | 1 | 4.400225 | 0.7719698 | 2.883569 | 0 | 12.25485 | 0
2018-03-06 15:58 | 3588.384512 | 2400.0003 | 3 | 1 | 4.400153 | 0.6980085 | 2.908054 | 0 | 12.36259 | 0
2018-03-06 16:00 | 3708.385812 | 2520.0016 | 3 | 1 | 4.400185 | 0.6301384 | 2.930197 | 0 | 12.46003 | 0
2018-03-06 16:02 | 3828.385812 | 2640.0016 | 3 | 1 | 4.400165 | 0.5660067 | 2.950099 | 0 | 12.5476 | 0
2018-03-06 16:04 | 3948.384712 | 2760.0005 | 3 | 1 | 4.400145 | 0.5146046 | 2.968101 | 0 | 12.62681 | 0
2018-03-06 16:06 | 4068.386012 | 2880.0018 | 3 | 1 | 4.400137 | 0.4708643 | 2.984512 | 0 | 12.69902 | 0
2018-03-06 16:08 | 4188.385712 | 3000.0015 | 3 | 1 | 4.400145 | 0.4325581 | 2.99957 | 0 | 12.76528 | 0
2018-03-06 16:10 | 4308.385512 | 3120.0013 | 3 | 1 | 4.40016 | 0.3938303 | 3.013338 | 0 | 12.82586 | 0
2018-03-06 16:12 | 4428.384412 | 3240.0002 | 3 | 1 | 4.400152 | 0.3607941 | 3.025894 | 0 | 12.88111 | 0
2018-03-06 16:14 | 4548.384312 | 3360.0001 | 3 | 1 | 4.400145 | 0.3337526 | 3.037456 | 0 | 12.93198 | 0
2018-03-06 16:16 | 4668.385612 | 3480.0014 | 3 | 1 | 4.400163 | 0.3103733 | 3.048177 | 0 | 12.97916 | 0
2018-03-06 16:18 | 4788.384512 | 3600.0003 | 3 | 1 | 4.400117 | 0.2866163 | 3.058132 | 0 | 13.02296 | 0
2018-03-06 16:20 | 4908.385412 | 3720.0012 | 3 | 1 | 4.400138 | 0.26402 | 3.067304 | 0 | 13.06332 | 0
2018-03-06 16:22 | 5028.385912 | 3840.0017 | 3 | 1 | 4.400136 | 0.2455826 | 3.075793 | 0 | 13.10067 | 0
2018-03-06 16:24 | 5148.384712 | 3960.0005 | 3 | 1 | 4.400176 | 0.2305174 | 3.083702 | 0 | 13.13547 | 0
2018-03-06 16:26 | 5268.385112 | 4080.0009 | 3 | 1 | 4.400037 | 0.2143364 | 3.091113 | 0 | 13.16808 | 0
2018-03-06 16:28 | 5388.386312 | 4200.0021 | 3 | 1 | 4.400095 | 0.198945 | 3.098031 | 0 | 13.19852 | 0
2018-03-06 16:30 | 5508.384512 | 4320.0003 | 3 | 1 | 4.400095 | 0.1848774 | 3.104435 | 0 | 13.2267 | 0
2018-03-06 16:32 | 5628.384312 | 4440.0001 | 3 | 1 | 4.400116 | 0.1736698 | 3.110414 | 0 | 13.253 | 0
2018-03-06 16:34 | 5748.384412 | 4560.0002 | 3 | 1 | 4.400116 | 0.1636581 | 3.116026 | 0 | 13.2777 | 0
2018-03-06 16:36 | 5868.386312 | 4680.0021 | 3 | 1 | 4.400158 | 0.1535654 | 3.121306 | 0 | 13.30093 | 0
2018-03-06 16:38 | 5988.384512 | 4800.0003 | 3 | 1 | 4.400128 | 0.1416807 | 3.126208 | 0 | 13.3225 | 0
2018-03-06 16:40 | 6108.385712 | 4920.0015 | 3 | 1 | 4.400077 | 0.1323481 | 3.130772 | 0 | 13.34258 | 0
2018-03-06 16:42 | 6228.384812 | 5040.0006 | 3 | 1 | 4.400111 | 0.1250648 | 3.135058 | 0 | 13.36145 | 0
2018-03-06 16:44 | 6348.385412 | 5160.0012 | 3 | 1 | 4.400095 | 0.1172361 | 3.139102 | 0 | 13.37924 | 0
2018-03-06 16:46 | 6468.384312 | 5280.0001 | 3 | 1 | 4.400079 | 0.1093521 | 3.142885 | 0 | 13.39588 | 0
2018-03-06 16:48 | 6588.385012 | 5400.0008 | 3 | 1 | 4.400074 | 0.1021414 | 3.146401 | 0 | 13.41135 | 0
2018-03-06 16:50 | 6708.384612 | 5520.0004 | 3 | 1 | 4.4001 | 0.09634113 | 3.149703 | 0 | 13.42588 | 0
2018-03-06 16:52 | 6828.385112 | 5640.0009 | 3 | 1 | 4.399991 | 0.09023476 | 3.152813 | 0 | 13.43957 | 0
2018-03-06 16:54 | 6948.385912 | 5760.0017 | 3 | 1 | 4.40006 | 0.08549595 | 3.155767 | 0 | 13.45256 | 0
2018-03-06 16:55 | 7034.367012 | 5845.9828 | 3 | 1 | 4.400119 | 0.08149815 | 3.157767 | 0 | 13.46136 | 0
2018-03-06 16:57 | 7154.410984 | 120.0012 | 4 | 1 | 4.391806 | 0 | 3.157767 | 0 | 13.46136 | 0
2018-03-06 16:59 | 7274.411084 | 240.0013 | 4 | 1 | 4.390884 | 0 | 3.157767 | 0 | 13.46136 | 0
2018-03-06 17:00 | 7334.411984 | 300.0022 | 4 | 1 | 4.390522 | 0 | 3.157767 | 0 | 13.46136 | 0
2018-03-06 17:02 | 7454.491636 | 120.0008 | 5 | 1 | 3.797767 | -6.519855 | 3.157767 | 0.2173097 | 13.46136 | 0.8368723
2018-03-06 17:04 | 7574.491636 | 240.0008 | 5 | 1 | 3.736559 | -6.519983 | 3.157767 | 0.4346001 | 13.46136 | 1.65574
2018-03-06 17:06 | 7694.491636 | 360.0008 | 5 | 1 | 3.668549 | -6.51982 | 3.157767 | 0.6519355 | 13.46136 | 2.460471
2018-03-06 17:08 | 7814.492236 | 480.0014 | 5 | 1 | 3.600564 | -6.520091 | 3.157767 | 0.8692539 | 13.46136 | 3.250303
2018-03-06 17:10 | 7934.491936 | 600.0011 | 5 | 1 | 3.536233 | -6.519805 | 3.157767 | 1.086619 | 13.46136 | 4.025913
2018-03-06 17:12 | 8054.492636 | 720.0018 | 5 | 1 | 3.476346 | -6.520018 | 3.157767 | 1.303962 | 13.46136 | 4.787895
2018-03-06 17:14 | 8174.493136 | 840.0023 | 5 | 1 | 3.423732 | -6.519763 | 3.157767 | 1.521287 | 13.46136 | 5.537474
2018-03-06 17:16 | 8294.491636 | 960.0008 | 5 | 1 | 3.380157 | -6.520057 | 3.157767 | 1.738565 | 13.46136 | 6.276533
2018-03-06 17:18 | 8414.491136 | 1080.0003 | 5 | 1 | 3.342272 | -6.519946 | 3.157767 | 1.955932 | 13.46136 | 7.007052
2018-03-06 17:20 | 8534.491236 | 1200.0004 | 5 | 1 | 3.305096 | -6.519956 | 3.157767 | 2.173261 | 13.46136 | 7.729388
2018-03-06 17:22 | 8654.491136 | 1320.0003 | 5 | 1 | 3.262788 | -6.519797 | 3.157767 | 2.390531 | 13.46136 | 8.443021
2018-03-06 17:24 | 8774.490936 | 1440.0001 | 5 | 1 | 3.21096 | -6.519818 | 3.157767 | 2.607902 | 13.46136 | 9.146865
2018-03-06 17:26 | 8894.491336 | 1560.0005 | 5 | 1 | 3.119368 | -6.519933 | 3.157767 | 2.825245 | 13.46136 | 9.836196
2018-03-06 17:27 | 8964.885936 | 1630.3951 | 5 | 1 | 2.999995 | -6.520126 | 3.157767 | 2.952759 | 13.46136 | 10.22731
2018-03-06 17:29 | 9084.93156 | 120.0011 | 6 | 1 | 3.63817 | 0 | 3.157767 | 2.952759 | 13.46136 | 10.22731
2018-03-06 17:31 | 9204.93026 | 239.9998 | 6 | 1 | 3.66431 | 0 | 3.157767 | 2.952759 | 13.46136 | 10.22731
2018-03-06 17:32 | 9264.93326 | 300.0028 | 6 | 1 | 3.670566 | 0 | 3.157767 | 2.952759 | 13.46136 | 10.22731
2018-03-06 17:32 | 9264.942132 | 0.0024 | 7 | 2 | 3.670493 | 0 | 0 | 0 | 0 | 0
2018-03-06 17:34 | 9385.022352 | 120.0007 | 2 | 2 | 4.072219 | 4.889776 | 0.1623965 | 4.921e-09 | 0.6535509 | 1.8063e-08
2018-03-06 17:36 | 9505.022552 | 240.0009 | 2 | 2 | 4.124096 | 4.889889 | 0.3254118 | 4.921e-09 | 1.321972 | 1.8063e-08
2018-03-06 17:38 | 9625.023352 | 360.0017 | 2 | 2 | 4.154717 | 4.889853 | 0.4883809 | 4.921e-09 | 1.996791 | 1.8063e-08
2018-03-06 17:40 | 9745.023052 | 480.0014 | 2 | 2 | 4.180143 | 4.88983 | 0.651395 | 4.921e-09 | 2.676121 | 1.8063e-08
2018-03-06 17:42 | 9865.022252 | 600.0006 | 2 | 2 | 4.200295 | 4.800591 | 0.8140783 | 4.921e-09 | 3.35812 | 1.8063e-08
2018-03-06 17:44 | 9985.021752 | 720.0001 | 2 | 2 | 4.200267 | 4.421684 | 0.9676585 | 4.921e-09 | 4.003199 | 1.8063e-08
2018-03-06 17:46 | 10105.02 | 840.0008 | 2 | 2 | 4.200284 | 4.062761 | 1.109138 | 4.921e-09 | 4.59745 | 1.8063e-08
2018-03-06 17:48 | 10225.02 | 960.0004 | 2 | 2 | 4.200313 | 3.694223 | 1.238478 | 4.921e-09 | 5.140715 | 1.8063e-08
2018-03-06 17:50 | 10345.02 | 1080.0013 | 2 | 2 | 4.200291 | 3.339153 | 1.355495 | 4.921e-09 | 5.632217 | 1.8063e-08
2018-03-06 17:51 | 10374.94 | 1109.9172 | 2 | 2 | 4.200286 | 3.259977 | 1.382941 | 4.921e-09 | 5.7475 | 1.8063e-08
2018-03-06 17:53 | 10494.95 | 120.0015 | 3 | 2 | 4.223463 | 3.260084 | 1.491232 | 4.921e-09 | 6.203489 | 1.8063e-08
2018-03-06 17:55 | 10614.95 | 240.0001 | 3 | 2 | 4.250101 | 3.260084 | 1.59989 | 4.921e-09 | 6.663833 | 1.8063e-08
2018-03-06 17:57 | 10734.95 | 360.0006 | 3 | 2 | 4.280031 | 3.260052 | 1.708535 | 4.921e-09 | 7.127172 | 1.8063e-08
2018-03-06 17:59 | 10854.95 | 480.0004 | 3 | 2 | 4.314209 | 3.259773 | 1.817223 | 4.921e-09 | 7.594197 | 1.8063e-08
2018-03-06 18:01 | 10974.95 | 600.001 | 3 | 2 | 4.349414 | 3.260151 | 1.925866 | 4.921e-09 | 8.064808 | 1.8063e-08
2018-03-06 18:03 | 11094.95 | 720.0003 | 3 | 2 | 4.386507 | 3.26013 | 2.034528 | 4.921e-09 | 8.539427 | 1.8063e-08
2018-03-06 18:05 | 11214.95 | 840.0002 | 3 | 2 | 4.400289 | 2.936995 | 2.139479 | 4.921e-09 | 9.00097 | 1.8063e-08
2018-03-06 18:07 | 11334.95 | 960.0006 | 3 | 2 | 4.400278 | 2.540127 | 2.230657 | 4.921e-09 | 9.402174 | 1.8063e-08
2018-03-06 18:09 | 11454.95 | 1080.0004 | 3 | 2 | 4.40028 | 2.204102 | 2.3095 | 4.921e-09 | 9.749105 | 1.8063e-08
2018-03-06 18:11 | 11574.95 | 1200.0011 | 3 | 2 | 4.400236 | 1.926908 | 2.378189 | 4.921e-09 | 10.05135 | 1.8063e-08
2018-03-06 18:13 | 11694.95 | 1320.0002 | 3 | 2 | 4.400278 | 1.695764 | 2.438468 | 4.921e-09 | 10.3166 | 1.8063e-08
2018-03-06 18:15 | 11814.95 | 1440.0016 | 3 | 2 | 4.400225 | 1.488833 | 2.491478 | 4.921e-09 | 10.54985 | 1.8063e-08
2018-03-06 18:17 | 11934.95 | 1560.0003 | 3 | 2 | 4.40023 | 1.301729 | 2.537902 | 4.921e-09 | 10.75413 | 1.8063e-08
2018-03-06 18:19 | 12054.95 | 1680.0012 | 3 | 2 | 4.400208 | 1.150529 | 2.578702 | 4.921e-09 | 10.93366 | 1.8063e-08
2018-03-06 18:21 | 12174.95 | 1800.0014 | 3 | 2 | 4.400198 | 1.023875 | 2.61488 | 4.921e-09 | 11.09285 | 1.8063e-08
2018-03-06 18:23 | 12294.95 | 1920.0004 | 3 | 2 | 4.400209 | 0.9151459 | 2.647167 | 4.921e-09 | 11.23492 | 1.8063e-08
2018-03-06 18:25 | 12414.95 | 2040.0006 | 3 | 2 | 4.400225 | 0.8133116 | 2.675961 | 4.921e-09 | 11.36162 | 1.8063e-08
2018-03-06 18:27 | 12534.95 | 2160.0007 | 3 | 2 | 4.400195 | 0.7254887 | 2.701532 | 4.921e-09 | 11.47414 | 1.8063e-08
2018-03-06 18:29 | 12654.95 | 2280.001 | 3 | 2 | 4.400198 | 0.6528225 | 2.724461 | 4.921e-09 | 11.57503 | 1.8063e-08
2018-03-06 18:31 | 12774.95 | 2400.0013 | 3 | 2 | 4.400179 | 0.5923824 | 2.745187 | 4.921e-09 | 11.66623 | 1.8063e-08
2018-03-06 18:33 | 12894.95 | 2520.0001 | 3 | 2 | 4.400152 | 0.5363503 | 2.763993 | 4.921e-09 | 11.74898 | 1.8063e-08
2018-03-06 18:35 | 13014.95 | 2640.0011 | 3 | 2 | 4.40022 | 0.4838648 | 2.780981 | 4.921e-09 | 11.82373 | 1.8063e-08
2018-03-06 18:37 | 13134.95 | 2760.0002 | 3 | 2 | 4.400142 | 0.439641 | 2.796345 | 4.921e-09 | 11.89133 | 1.8063e-08
2018-03-06 18:39 | 13254.95 | 2880.0005 | 3 | 2 | 4.400175 | 0.4036341 | 2.810374 | 4.921e-09 | 11.95306 | 1.8063e-08
2018-03-06 18:41 | 13374.95 | 3000.0001 | 3 | 2 | 4.400159 | 0.3712177 | 2.823283 | 4.921e-09 | 12.00987 | 1.8063e-08
2018-03-06 18:43 | 13494.95 | 3120.0013 | 3 | 2 | 4.400153 | 0.3394995 | 2.835132 | 4.921e-09 | 12.062 | 1.8063e-08
2018-03-06 18:45 | 13614.95 | 3240.0017 | 3 | 2 | 4.400136 | 0.3105164 | 2.84594 | 4.921e-09 | 12.10956 | 1.8063e-08
2018-03-06 18:47 | 13734.95 | 3360.0008 | 3 | 2 | 4.400142 | 0.2872648 | 2.855893 | 4.921e-09 | 12.15335 | 1.8063e-08
2018-03-06 18:49 | 13854.95 | 3480.0008 | 3 | 2 | 4.400082 | 0.2661428 | 2.865122 | 4.921e-09 | 12.19396 | 1.8063e-08
2018-03-06 18:51 | 13974.95 | 3600.0005 | 3 | 2 | 4.400119 | 0.2475061 | 2.873704 | 4.921e-09 | 12.23172 | 1.8063e-08
2018-03-06 18:53 | 14094.95 | 3720.0013 | 3 | 2 | 4.40018 | 0.2282429 | 2.881632 | 4.921e-09 | 12.26661 | 1.8063e-08
2018-03-06 18:55 | 14214.95 | 3840.0014 | 3 | 2 | 4.400149 | 0.2114897 | 2.888943 | 4.921e-09 | 12.29878 | 1.8063e-08
2018-03-06 18:57 | 14334.95 | 3960.0013 | 3 | 2 | 4.400102 | 0.1967611 | 2.895748 | 4.921e-09 | 12.32872 | 1.8063e-08
2018-03-06 18:59 | 14454.95 | 4080.0009 | 3 | 2 | 4.400178 | 0.1859131 | 2.90213 | 4.921e-09 | 12.3568 | 1.8063e-08
2018-03-06 19:01 | 14574.95 | 4200.001 | 3 | 2 | 4.40008 | 0.171217 | 2.908084 | 4.921e-09 | 12.383 | 1.8063e-08
2018-03-06 19:03 | 14694.95 | 4320.0003 | 3 | 2 | 4.400112 | 0.159318 | 2.913591 | 4.921e-09 | 12.40723 | 1.8063e-08
2018-03-06 19:05 | 14814.95 | 4440.0004 | 3 | 2 | 4.400101 | 0.1488752 | 2.918724 | 4.921e-09 | 12.42982 | 1.8063e-08
2018-03-06 19:07 | 14934.95 | 4560.0009 | 3 | 2 | 4.400104 | 0.1402512 | 2.923548 | 4.921e-09 | 12.45105 | 1.8063e-08
2018-03-06 19:09 | 15054.95 | 4680.001 | 3 | 2 | 4.400114 | 0.1319904 | 2.928087 | 4.921e-09 | 12.47101 | 1.8063e-08
2018-03-06 19:11 | 15174.95 | 4800.0006 | 3 | 2 | 4.400091 | 0.1223621 | 2.932318 | 4.921e-09 | 12.48963 | 1.8063e-08
2018-03-06 19:13 | 15294.95 | 4920.0004 | 3 | 2 | 4.400119 | 0.1149731 | 2.936264 | 4.921e-09 | 12.50699 | 1.8063e-08
2018-03-06 19:15 | 15414.95 | 5040.001 | 3 | 2 | 4.400116 | 0.1085968 | 2.939981 | 4.921e-09 | 12.52335 | 1.8063e-08
2018-03-06 19:17 | 15534.95 | 5160.0009 | 3 | 2 | 4.400076 | 0.1025019 | 2.943509 | 4.921e-09 | 12.53887 | 1.8063e-08
2018-03-06 19:19 | 15654.95 | 5280.0013 | 3 | 2 | 4.400066 | 0.09632683 | 2.946833 | 4.921e-09 | 12.5535 | 1.8063e-08
2018-03-06 19:21 | 15774.95 | 5400.0016 | 3 | 2 | 4.400063 | 0.08989429 | 2.949921 | 4.921e-09 | 12.56709 | 1.8063e-08
2018-03-06 19:23 | 15894.95 | 5520.0008 | 3 | 2 | 4.400056 | 0.0848217 | 2.952838 | 4.921e-09 | 12.57992 | 1.8063e-08
2018-03-06 19:25 | 16014.95 | 5640.0015 | 3 | 2 | 4.400111 | 0.08164215 | 2.955601 | 4.921e-09 | 12.59208 | 1.8063e-08
2018-03-06 19:25 | 16015.68 | 5640.7256 | 3 | 2 | 4.400111 | 0.08149338 | 2.955618 | 4.921e-09 | 12.59215 | 1.8063e-08
2018-03-06 19:27 | 16135.72 | 120.0013 | 4 | 2 | 4.391981 | 0 | 2.955618 | 4.921e-09 | 12.59215 | 1.8063e-08
2018-03-06 19:29 | 16255.72 | 240.0014 | 4 | 2 | 4.391089 | 0 | 2.955618 | 4.921e-09 | 12.59215 | 1.8063e-08
2018-03-06 19:30 | 16315.73 | 300.0043 | 4 | 2 | 4.390759 | 0 | 2.955618 | 4.921e-09 | 12.59215 | 1.8063e-08
2018-03-06 19:32 | 16435.81 | 120.0019 | 5 | 2 | 3.807041 | -6.519866 | 2.955618 | 0.2171817 | 12.59215 | 0.8384828
2018-03-06 19:34 | 16555.81 | 240.0009 | 5 | 2 | 3.748389 | -6.519854 | 2.955618 | 0.4346387 | 12.59215 | 1.660194
2018-03-06 19:36 | 16675.81 | 360.0009 | 5 | 2 | 3.679499 | -6.519946 | 2.955618 | 0.6519595 | 12.59215 | 2.467412
2018-03-06 19:38 | 16795.81 | 480.0001 | 5 | 2 | 3.606703 | -6.519824 | 2.955618 | 0.8692539 | 12.59215 | 3.259034
2018-03-06 19:40 | 16915.81 | 600.0005 | 5 | 2 | 3.53916 | -6.519889 | 2.955618 | 1.086421 | 12.59215 | 4.034829
2018-03-06 19:42 | 17035.81 | 720.0007 | 5 | 2 | 3.479674 | -6.519872 | 2.955618 | 1.30395 | 12.59215 | 4.798051
2018-03-06 19:44 | 17155.81 | 840.0008 | 5 | 2 | 3.429873 | -6.519923 | 2.955618 | 1.521261 | 12.59215 | 5.548697
2018-03-06 19:46 | 17275.81 | 960.0013 | 5 | 2 | 3.38515 | -6.519884 | 2.955618 | 1.738572 | 12.59215 | 6.289163
2018-03-06 19:48 | 17395.81 | 1080.0008 | 5 | 2 | 3.343882 | -6.520223 | 2.955618 | 1.955876 | 12.59215 | 7.020173
2018-03-06 19:50 | 17515.81 | 1200.0012 | 5 | 2 | 3.306005 | -6.519864 | 2.955618 | 2.173196 | 12.59215 | 7.742751
2018-03-06 19:52 | 17635.81 | 1320.0004 | 5 | 2 | 3.268094 | -6.519814 | 2.955618 | 2.390557 | 12.59215 | 8.457262
2018-03-06 19:54 | 17755.81 | 1440.0017 | 5 | 2 | 3.218916 | -6.519849 | 2.955618 | 2.607895 | 12.59215 | 9.162564
2018-03-06 19:56 | 17875.81 | 1560.0006 | 5 | 2 | 3.121583 | -6.519892 | 2.955618 | 2.8252 | 12.59215 | 9.852938
2018-03-06 19:57 | 17945.24 | 1629.4384 | 5 | 2 | 2.999995 | -6.519921 | 2.955618 | 2.950913 | 12.59215 | 10.23863
2018-03-06 19:59 | 18065.29 | 120.0008 | 6 | 2 | 3.63786 | 0 | 2.955618 | 2.950913 | 12.59215 | 10.23863
2018-03-06 20:01 | 18185.29 | 240.0006 | 6 | 2 | 3.663801 | 0 | 2.955618 | 2.950913 | 12.59215 | 10.23863
2018-03-06 20:02 | 18245.29 | 300.0021 | 6 | 2 | 3.670125 | 0 | 2.955618 | 2.950913 | 12.59215 | 10.23863
2018-03-06 20:02 | 18245.3 | 0.0024 | 7 | 3 | 3.670178 | 0 | 0 | 0 | 0 | 0
2018-03-06 20:04 | 18365.3766 | 120.0008 | 2 | 3 | 4.06965 | 4.88987 | 0.1624035 | 0 | 0.6530329 | 0
2018-03-06 20:06 | 18485.3789 | 240.0031 | 2 | 3 | 4.124656 | 4.889858 | 0.3253756 | 0 | 1.321138 | 0
2018-03-06 20:08 | 18605.3775 | 360.0017 | 2 | 3 | 4.155383 | 4.889872 | 0.4884115 | 0 | 1.996364 | 0
2018-03-06 20:10 | 18725.379 | 480.0032 | 2 | 3 | 4.176785 | 4.889839 | 0.6513654 | 0 | 2.675259 | 0
2018-03-06 20:12 | 18845.3786 | 600.0028 | 2 | 3 | 4.200305 | 4.861393 | 0.8143597 | 0 | 3.358006 | 0
2018-03-06 20:14 | 18965.3766 | 720.0008 | 2 | 3 | 4.20027 | 4.418587 | 0.9688827 | 0 | 4.007047 | 0
2018-03-06 20:16 | 19085.3772 | 840.0014 | 2 | 3 | 4.200253 | 4.030128 | 1.109571 | 0 | 4.597977 | 0
2018-03-06 20:18 | 19205.378 | 960.0022 | 2 | 3 | 4.200278 | 3.675692 | 1.23785 | 0 | 5.136785 | 0
2018-03-06 20:20 | 19325.3763 | 1080.0005 | 2 | 3 | 4.200245 | 3.350061 | 1.354992 | 0 | 5.628809 | 0
2018-03-06 20:20 | 19359.6893 | 1114.3135 | 2 | 3 | 4.200284 | 3.259995 | 1.386473 | 0 | 5.761041 | 0
2018-03-06 20:22 | 19479.7 | 120.0002 | 3 | 3 | 4.225436 | 3.259815 | 1.49476 | 0 | 6.217095 | 0
2018-03-06 20:24 | 19599.7 | 240.0015 | 3 | 3 | 4.25479 | 3.259821 | 1.603414 | 0 | 6.677805 | 0
2018-03-06 20:26 | 19719.7 | 360.0007 | 3 | 3 | 4.285272 | 3.259819 | 1.712079 | 0 | 7.141791 | 0
2018-03-06 20:28 | 19839.7 | 480.0026 | 3 | 3 | 4.316897 | 3.260181 | 1.82076 | 0 | 7.609215 | 0
2018-03-06 20:30 | 19959.7 | 600.0013 | 3 | 3 | 4.352491 | 3.260168 | 1.92941 | 0 | 8.08013 | 0
2018-03-06 20:32 | 20079.7 | 720.0022 | 3 | 3 | 4.392858 | 3.259895 | 2.038025 | 0 | 8.555051 | 0
2018-03-06 20:34 | 20199.7 | 840.0012 | 3 | 3 | 4.400287 | 2.860815 | 2.140759 | 0 | 9.007034 | 0
2018-03-06 20:36 | 20319.7 | 960.0017 | 3 | 3 | 4.400255 | 2.501148 | 2.229926 | 0 | 9.399393 | 0
2018-03-06 20:38 | 20439.7 | 1080.0001 | 3 | 3 | 4.400263 | 2.189266 | 2.307959 | 0 | 9.742759 | 0
2018-03-06 20:40 | 20559.7 | 1200.0008 | 3 | 3 | 4.40028 | 1.902555 | 2.376077 | 0 | 10.0425 | 0
2018-03-06 20:42 | 20679.7 | 1320.0009 | 3 | 3 | 4.400233 | 1.663924 | 2.435389 | 0 | 10.30348 | 0
2018-03-06 20:44 | 20799.7 | 1440.0001 | 3 | 3 | 4.400253 | 1.467812 | 2.487514 | 0 | 10.53285 | 0
2018-03-06 20:46 | 20919.7 | 1560.0001 | 3 | 3 | 4.400213 | 1.303637 | 2.533625 | 0 | 10.73575 | 0
2018-03-06 20:48 | 21039.7 | 1680.0018 | 3 | 3 | 4.400251 | 1.154761 | 2.574578 | 0 | 10.91595 | 0
2018-03-06 20:50 | 21159.7 | 1800.0019 | 3 | 3 | 4.400229 | 1.019034 | 2.610718 | 0 | 11.07497 | 0
2018-03-06 20:52 | 21279.7 | 1920.0005 | 3 | 3 | 4.400213 | 0.9094505 | 2.642803 | 0 | 11.21615 | 0
2018-03-06 20:54 | 21399.7 | 2040.0008 | 3 | 3 | 4.40019 | 0.81709 | 2.671538 | 0 | 11.34259 | 0
2018-03-06 20:56 | 21519.7 | 2160.0003 | 3 | 3 | 4.400173 | 0.7359362 | 2.697408 | 0 | 11.45642 | 0
2018-03-06 20:58 | 21639.7 | 2280.0001 | 3 | 3 | 4.400198 | 0.6594858 | 2.720657 | 0 | 11.55873 | 0
2018-03-06 21:00 | 21759.7 | 2400.0012 | 3 | 3 | 4.400123 | 0.5928116 | 2.741484 | 0 | 11.65037 | 0
2018-03-06 21:02 | 21879.7 | 2520.0012 | 3 | 3 | 4.400171 | 0.5392857 | 2.760362 | 0 | 11.73343 | 0
2018-03-06 21:04 | 21999.7 | 2640.0003 | 3 | 3 | 4.400099 | 0.4916697 | 2.777551 | 0 | 11.80907 | 0
2018-03-06 21:06 | 22119.7 | 2760.0002 | 3 | 3 | 4.40015 | 0.448616 | 2.793239 | 0 | 11.8781 | 0
2018-03-06 21:08 | 22239.7 | 2880.0009 | 3 | 3 | 4.400159 | 0.4068794 | 2.807484 | 0 | 11.94078 | 0
2018-03-06 21:10 | 22359.7 | 3000.0006 | 3 | 3 | 4.400185 | 0.3727655 | 2.820455 | 0 | 11.99785 | 0
2018-03-06 21:12 | 22479.7 | 3120.0011 | 3 | 3 | 4.400149 | 0.3431454 | 2.832366 | 0 | 12.05026 | 0
2018-03-06 21:14 | 22599.7 | 3240.0001 | 3 | 3 | 4.400112 | 0.3169546 | 2.843359 | 0 | 12.09864 | 0
2018-03-06 21:16 | 22719.7 | 3360.0013 | 3 | 3 | 4.400194 | 0.2910433 | 2.853503 | 0 | 12.14327 | 0
2018-03-06 21:18 | 22839.7 | 3480.0018 | 3 | 3 | 4.400173 | 0.2671919 | 2.86277 | 0 | 12.18405 | 0
2018-03-06 21:20 | 22959.7 | 3600.0001 | 3 | 3 | 4.400111 | 0.2474327 | 2.871341 | 0 | 12.22176 | 0
2018-03-06 21:22 | 23079.7 | 3720.0016 | 3 | 3 | 4.400132 | 0.2313395 | 2.879315 | 0 | 12.25685 | 0
2018-03-06 21:24 | 23199.7 | 3840.0001 | 3 | 3 | 4.400107 | 0.2143631 | 2.886742 | 0 | 12.28953 | 0
2018-03-06 21:26 | 23319.7 | 3960.0009 | 3 | 3 | 4.400069 | 0.196454 | 2.893599 | 0 | 12.3197 | 0
2018-03-06 21:28 | 23439.7 | 4080.0021 | 3 | 3 | 4.400159 | 0.1844759 | 2.899949 | 0 | 12.34764 | 0
2018-03-06 21:30 | 23559.7 | 4200.0011 | 3 | 3 | 4.400098 | 0.172246 | 2.905871 | 0 | 12.3737 | 0
2018-03-06 21:32 | 23679.7 | 4320.0015 | 3 | 3 | 4.400144 | 0.1618309 | 2.911433 | 0 | 12.39817 | 0
2018-03-06 21:34 | 23799.7 | 4440.0014 | 3 | 3 | 4.400094 | 0.1491556 | 2.916627 | 0 | 12.42103 | 0
2018-03-06 21:36 | 23919.7 | 4560.0014 | 3 | 3 | 4.400094 | 0.1388054 | 2.921424 | 0 | 12.44213 | 0
2018-03-06 21:38 | 24039.7 | 4680.0012 | 3 | 3 | 4.400063 | 0.1302128 | 2.925915 | 0 | 12.46189 | 0
2018-03-06 21:40 | 24159.7 | 4800.0021 | 3 | 3 | 4.400065 | 0.1226549 | 2.930132 | 0 | 12.48045 | 0
2018-03-06 21:42 | 24279.7 | 4920.0005 | 3 | 3 | 4.400092 | 0.1149788 | 2.934111 | 0 | 12.49796 | 0
2018-03-06 21:44 | 24399.7 | 5040.0007 | 3 | 3 | 4.400111 | 0.1071644 | 2.937804 | 0 | 12.5142 | 0
2018-03-06 21:46 | 24519.7 | 5160.0012 | 3 | 3 | 4.400035 | 0.09962177 | 2.941249 | 0 | 12.52936 | 0
2018-03-06 21:48 | 24639.7 | 5280.0013 | 3 | 3 | 4.400052 | 0.09463406 | 2.944489 | 0 | 12.54362 | 0
2018-03-06 21:50 | 24759.7 | 5400.001 | 3 | 3 | 4.400117 | 0.08977795 | 2.947569 | 0 | 12.55717 | 0
2018-03-06 21:52 | 24879.7 | 5520.0004 | 3 | 3 | 4.400095 | 0.08369541 | 2.950451 | 0 | 12.56985 | 0
2018-03-06 21:53 | 24927.32 | 5567.6218 | 3 | 3 | 4.400114 | 0.08149624 | 2.951542 | 0 | 12.57466 | 0
2018-03-06 21:55 | 25047.37 | 120.0017 | 4 | 3 | 4.391929 | 0 | 2.951542 | 0 | 12.57466 | 0
2018-03-06 21:57 | 25167.37 | 240.0014 | 4 | 3 | 4.391015 | 0 | 2.951542 | 0 | 12.57466 | 0
2018-03-06 21:58 | 25227.37 | 300.0031 | 4 | 3 | 4.39063 | 0 | 2.951542 | 0 | 12.57466 | 0
2018-03-06 22:00 | 25347.44882 | 120.0008 | 5 | 3 | 3.808675 | -6.519829 | 2.951542 | 0.2173182 | 12.57466 | 0.8395215
2018-03-06 22:02 | 25467.44952 | 240.0015 | 5 | 3 | 3.743902 | -6.520173 | 2.951542 | 0.4345801 | 12.57466 | 1.6602
2018-03-06 22:04 | 25587.44842 | 360.0004 | 5 | 3 | 3.674179 | -6.519914 | 2.951542 | 0.6519299 | 12.57466 | 2.466372
2018-03-06 22:06 | 25707.44852 | 480.0005 | 5 | 3 | 3.604509 | -6.5198 | 2.951542 | 0.8692446 | 12.57466 | 3.257204
2018-03-06 22:08 | 25827.44892 | 600.0009 | 5 | 3 | 3.538952 | -6.520189 | 2.951542 | 1.086609 | 12.57466 | 4.033519
2018-03-06 22:10 | 25947.44832 | 720.0003 | 5 | 3 | 3.477824 | -6.519845 | 2.951542 | 1.303922 | 12.57466 | 4.795874
2018-03-06 22:12 | 26067.44952 | 840.0015 | 5 | 3 | 3.424998 | -6.519788 | 2.951542 | 1.521231 | 12.57466 | 5.54568
2018-03-06 22:14 | 26187.44922 | 960.0012 | 5 | 3 | 3.381635 | -6.520171 | 2.951542 | 1.738577 | 12.57466 | 6.285255
2018-03-06 22:16 | 26307.44902 | 1080.001 | 5 | 3 | 3.344 | -6.519879 | 2.951542 | 1.955901 | 12.57466 | 7.015982
2018-03-06 22:18 | 26427.44952 | 1200.0015 | 5 | 3 | 3.30696 | -6.519991 | 2.951542 | 2.173254 | 12.57466 | 7.738811
2018-03-06 22:20 | 26547.44932 | 1320.0013 | 5 | 3 | 3.265009 | -6.519889 | 2.951542 | 2.390577 | 12.57466 | 8.453032
2018-03-06 22:22 | 26667.44882 | 1440.0008 | 5 | 3 | 3.213944 | -6.519808 | 2.951542 | 2.607865 | 12.57466 | 9.157243
2018-03-06 22:24 | 26787.44922 | 1560.0012 | 5 | 3 | 3.121732 | -6.520178 | 2.951542 | 2.82516 | 12.57466 | 9.846963
2018-03-06 22:25 | 26858.60112 | 1631.1531 | 5 | 3 | 3 | -6.519963 | 2.951542 | 2.954009 | 12.57466 | 10.24237
2018-03-06 22:27 | 26978.65 | 120.0004 | 6 | 3 | 3.635939 | 0 | 2.951542 | 2.954009 | 12.57466 | 10.24237
2018-03-06 22:29 | 27098.65 | 240.0026 | 6 | 3 | 3.66252 | 0 | 2.951542 | 2.954009 | 12.57466 | 10.24237
2018-03-06 22:30 | 27158.65 | 300.0039 | 6 | 3 | 3.668864 | 0 | 2.951542 | 2.954009 | 12.57466 | 10.24237
2018-03-06 22:30 | 27158.66 | 0.0024 | 7 | 4 | 3.668911 | 0 | 0 | 0 | 0 | 0
2018-03-06 22:32 | 27278.74 | 120.0008 | 2 | 4 | 4.069371 | 4.889849 | 0.16246 | 0 | 0.6534179 | 0
2018-03-06 22:34 | 27398.74 | 240.0013 | 2 | 4 | 4.120662 | 4.890125 | 0.3254265 | 0 | 1.321104 | 0
2018-03-06 22:36 | 27518.74 | 360.0007 | 2 | 4 | 4.151402 | 4.890211 | 0.4883091 | 0 | 1.995008 | 0
2018-03-06 22:38 | 27638.74 | 480.0001 | 2 | 4 | 4.176547 | 4.890163 | 0.6514456 | 0 | 2.674289 | 0
2018-03-06 22:40 | 27758.74 | 600.0016 | 2 | 4 | 4.200293 | 4.861534 | 0.814361 | 0 | 3.356733 | 0
2018-03-06 22:42 | 27878.74 | 720.0004 | 2 | 4 | 4.200298 | 4.466362 | 0.9695718 | 0 | 4.008662 | 0
2018-03-06 22:44 | 27998.74 | 840.0002 | 2 | 4 | 4.200259 | 4.089485 | 1.11227 | 0 | 4.608034 | 0
2018-03-06 22:46 | 28118.74 | 960.0004 | 2 | 4 | 4.200292 | 3.706877 | 1.242244 | 0 | 5.153959 | 0
2018-03-06 22:48 | 28238.74 | 1080.0013 | 2 | 4 | 4.200274 | 3.346134 | 1.359643 | 0 | 5.64707 | 0
2018-03-06 22:49 | 28270.86 | 1112.1208 | 2 | 4 | 4.200282 | 3.259996 | 1.389108 | 0 | 5.770829 | 0
2018-03-06 22:51 | 28390.87 | 120.0012 | 3 | 4 | 4.223795 | 3.260176 | 1.497392 | 0 | 6.226809 | 0
2018-03-06 22:53 | 28510.87 | 240.0007 | 3 | 4 | 4.250848 | 3.260199 | 1.606029 | 0 | 6.687109 | 0
2018-03-06 22:55 | 28630.87 | 360.0013 | 3 | 4 | 4.281565 | 3.260111 | 1.714726 | 0 | 7.150793 | 0
2018-03-06 22:57 | 28750.87 | 480.0018 | 3 | 4 | 4.3162 | 3.260086 | 1.82339 | 0 | 7.617912 | 0
2018-03-06 22:59 | 28870.87 | 600.0026 | 3 | 4 | 4.351838 | 3.260096 | 1.932017 | 0 | 8.088689 | 0
2018-03-06 23:01 | 28990.87 | 720.0013 | 3 | 4 | 4.389275 | 3.260094 | 2.040731 | 0 | 8.563817 | 0
2018-03-06 23:03 | 29110.87 | 840.0015 | 3 | 4 | 4.400272 | 2.902107 | 2.144712 | 0 | 9.021193 | 0
2018-03-06 23:05 | 29230.87 | 960.0029 | 3 | 4 | 4.400262 | 2.508631 | 2.234797 | 0 | 9.417595 | 0
2018-03-06 23:07 | 29350.87 | 1080.001 | 3 | 4 | 4.400279 | 2.181152 | 2.312736 | 0 | 9.760544 | 0
2018-03-06 23:09 | 29470.87 | 1200.0016 | 3 | 4 | 4.400218 | 1.908666 | 2.380766 | 0 | 10.0599 | 0
2018-03-06 23:11 | 29590.87 | 1320.0007 | 3 | 4 | 4.400212 | 1.680692 | 2.440532 | 0 | 10.32288 | 0
2018-03-06 23:13 | 29710.87 | 1440.0007 | 3 | 4 | 4.400233 | 1.475664 | 2.493098 | 0 | 10.55418 | 0
2018-03-06 23:15 | 29830.87 | 1560.0004 | 3 | 4 | 4.400244 | 1.292204 | 2.53913 | 0 | 10.75673 | 0
2018-03-06 23:17 | 29950.87 | 1680.0014 | 3 | 4 | 4.400187 | 1.143204 | 2.579654 | 0 | 10.93505 | 0
2018-03-06 23:19 | 30070.87 | 1800.0002 | 3 | 4 | 4.400193 | 1.018784 | 2.615622 | 0 | 11.09331 | 0
2018-03-06 23:21 | 30190.87 | 1920.0007 | 3 | 4 | 4.4002 | 0.9105482 | 2.647775 | 0 | 11.2348 | 0
2018-03-06 23:23 | 30310.87 | 2040.0003 | 3 | 4 | 4.400168 | 0.8081684 | 2.676418 | 0 | 11.36083 | 0
2018-03-06 23:25 | 30430.87 | 2160.0005 | 3 | 4 | 4.40017 | 0.7223988 | 2.701872 | 0 | 11.47283 | 0
2018-03-06 23:27 | 30550.87 | 2280.0001 | 3 | 4 | 4.400161 | 0.6510649 | 2.724755 | 0 | 11.57352 | 0
2018-03-06 23:29 | 30670.87 | 2400.0001 | 3 | 4 | 4.40022 | 0.5915728 | 2.745443 | 0 | 11.66455 | 0
2018-03-06 23:31 | 30790.87 | 2520.0008 | 3 | 4 | 4.400235 | 0.535593 | 2.764205 | 0 | 11.74711 | 0
2018-03-06 23:33 | 30910.87 | 2640.0001 | 3 | 4 | 4.400198 | 0.4822483 | 2.781132 | 0 | 11.82159 | 0
2018-03-06 23:35 | 31030.87 | 2760.001 | 3 | 4 | 4.400178 | 0.4391813 | 2.796462 | 0 | 11.88905 | 0
2018-03-06 23:37 | 31150.87 | 2880.0001 | 3 | 4 | 4.400164 | 0.4032965 | 2.810471 | 0 | 11.95069 | 0
2018-03-06 23:39 | 31270.87 | 3000.0005 | 3 | 4 | 4.400148 | 0.3705311 | 2.823368 | 0 | 12.00744 | 0
2018-03-06 23:41 | 31390.87 | 3120.0018 | 3 | 4 | 4.400196 | 0.3388119 | 2.835188 | 0 | 12.05945 | 0
2018-03-06 23:43 | 31510.87 | 3240.001 | 3 | 4 | 4.400132 | 0.31038 | 2.845982 | 0 | 12.10694 | 0
2018-03-06 23:45 | 31630.87 | 3360.0005 | 3 | 4 | 4.400115 | 0.2867327 | 2.855926 | 0 | 12.1507 | 0
2018-03-06 23:47 | 31750.87 | 3480.0012 | 3 | 4 | 4.400095 | 0.2668781 | 2.865168 | 0 | 12.19137 | 0
2018-03-06 23:49 | 31870.87 | 3600.0004 | 3 | 4 | 4.40017 | 0.248785 | 2.873758 | 0 | 12.22916 | 0
2018-03-06 23:51 | 31990.87 | 3720.0002 | 3 | 4 | 4.400108 | 0.2283936 | 2.881698 | 0 | 12.2641 | 0
2018-03-06 23:53 | 32110.87 | 3840.0015 | 3 | 4 | 4.400158 | 0.2135944 | 2.889058 | 0 | 12.29648 | 0
2018-03-06 23:55 | 32230.87 | 3960.0019 | 3 | 4 | 4.400114 | 0.1999807 | 2.895921 | 0 | 12.32668 | 0
2018-03-06 23:57 | 32350.87 | 4080.0006 | 3 | 4 | 4.400122 | 0.1872187 | 2.902374 | 0 | 12.35507 | 0
2018-03-06 23:59 | 32470.87 | 4200.0007 | 3 | 4 | 4.400116 | 0.1733122 | 2.908395 | 0 | 12.38157 | 0
2018-03-07 00:01 | 32590.87 | 4320.0001 | 3 | 4 | 4.400156 | 0.162138 | 2.91398 | 0 | 12.40614 | 0
2018-03-07 00:03 | 32710.87 | 4440.0031 | 3 | 4 | 4.400077 | 0.1513548 | 2.919203 | 0 | 12.42912 | 0
2018-03-07 00:05 | 32830.87 | 4560.0002 | 3 | 4 | 4.400108 | 0.143116 | 2.924117 | 0 | 12.45075 | 0
2018-03-07 00:07 | 32950.87 | 4680.0008 | 3 | 4 | 4.400124 | 0.1346006 | 2.928744 | 0 | 12.47111 | 0
2018-03-07 00:09 | 33070.87 | 4800.0009 | 3 | 4 | 4.4001 | 0.1247292 | 2.933057 | 0 | 12.49009 | 0
2018-03-07 00:11 | 33190.87 | 4920.0016 | 3 | 4 | 4.400087 | 0.1165056 | 2.937081 | 0 | 12.50779 | 0
2018-03-07 00:13 | 33310.87 | 5040.0005 | 3 | 4 | 4.400092 | 0.1101408 | 2.940851 | 0 | 12.52438 | 0
2018-03-07 00:15 | 33430.87 | 5160.0006 | 3 | 4 | 4.400091 | 0.1038446 | 2.944419 | 0 | 12.54008 | 0
2018-03-07 00:17 | 33550.87 | 5280.002 | 3 | 4 | 4.400077 | 0.09670258 | 2.947774 | 0 | 12.55484 | 0
2018-03-07 00:19 | 33670.87 | 5400.0001 | 3 | 4 | 4.400084 | 0.08993435 | 2.950881 | 0 | 12.56851 | 0
2018-03-07 00:21 | 33790.87 | 5520.0014 | 3 | 4 | 4.400083 | 0.08515739 | 2.95379 | 0 | 12.58131 | 0
2018-03-07 00:22 | 33885.22 | 5614.3448 | 3 | 4 | 4.400086 | 0.08149433 | 2.955967 | 0 | 12.59089 | 0
2018-03-07 00:24 | 34005.26 | 120.001 | 4 | 4 | 4.391982 | 0 | 2.955967 | 0 | 12.59089 | 0
2018-03-07 00:26 | 34125.26 | 240.0019 | 4 | 4 | 4.391125 | 0 | 2.955967 | 0 | 12.59089 | 0
2018-03-07 00:27 | 34185.26 | 300.0022 | 4 | 4 | 4.390808 | 0 | 2.955967 | 0 | 12.59089 | 0
2018-03-07 00:29 | 34305.34 | 120.0018 | 5 | 4 | 3.811868 | -6.519886 | 2.955967 | 0.2172787 | 12.59089 | 0.8400088
2018-03-07 00:31 | 34425.34 | 240.0016 | 5 | 4 | 3.750977 | -6.519909 | 2.955967 | 0.4346335 | 12.59089 | 1.662089
2018-03-07 00:33 | 34545.34 | 360.0016 | 5 | 4 | 3.68133 | -6.519924 | 2.955967 | 0.6519825 | 12.59089 | 2.469883
2018-03-07 00:35 | 34665.34 | 480.001 | 5 | 4 | 3.607899 | -6.519906 | 2.955967 | 0.8692892 | 12.59089 | 3.261876
2018-03-07 00:37 | 34785.34 | 600.0015 | 5 | 4 | 3.539529 | -6.519926 | 2.955967 | 1.086604 | 12.59089 | 4.03835
2018-03-07 00:39 | 34905.34 | 720.0013 | 5 | 4 | 3.479602 | -6.519876 | 2.955967 | 1.303878 | 12.59089 | 4.800703
2018-03-07 00:41 | 35025.34 | 840.0011 | 5 | 4 | 3.429471 | -6.519953 | 2.955967 | 1.521243 | 12.59089 | 5.551475
2018-03-07 00:43 | 35145.34 | 960.0011 | 5 | 4 | 3.385047 | -6.519896 | 2.955967 | 1.738598 | 12.59089 | 6.292017
2018-03-07 00:45 | 35265.34 | 1080.0005 | 5 | 4 | 3.343364 | -6.519857 | 2.955967 | 1.955909 | 12.59089 | 7.023003
2018-03-07 00:47 | 35385.34 | 1200.0003 | 5 | 4 | 3.305443 | -6.519818 | 2.955967 | 2.173261 | 12.59089 | 7.74553
2018-03-07 00:49 | 35505.34 | 1320.0008 | 5 | 4 | 3.267299 | -6.519871 | 2.955967 | 2.390501 | 12.59089 | 8.459482
2018-03-07 00:51 | 35625.34 | 1440.0011 | 5 | 4 | 3.218028 | -6.519844 | 2.955967 | 2.607785 | 12.59089 | 9.164438
2018-03-07 00:53 | 35745.34 | 1560.001 | 5 | 4 | 3.120762 | -6.519887 | 2.955967 | 2.825028 | 12.59089 | 9.854463
2018-03-07 00:55 | 35813.78 | 1628.4369 | 5 | 4 | 2.999984 | -6.519889 | 2.955967 | 2.949173 | 12.59089 | 10.2353
2018-03-07 00:57 | 35933.82 | 120.0005 | 6 | 4 | 3.637593 | 0 | 2.955967 | 2.949173 | 12.59089 | 10.2353
2018-03-07 00:59 | 36053.82 | 240.0011 | 6 | 4 | 3.663622 | 0 | 2.955967 | 2.949173 | 12.59089 | 10.2353
2018-03-07 01:00 | 36113.83 | 300.0044 | 6 | 4 | 3.670013 | 0 | 2.955967 | 2.949173 | 12.59089 | 10.2353
2018-03-07 01:00 | 36113.84 | 0.0024 | 7 | 5 | 3.669802 | 0 | 0 | 0 | 0 | 0
2018-03-07 01:02 | 36233.92 | 120.0003 | 2 | 5 | 4.071746 | 4.889969 | 0.1624357 | 2.09e-10 | 0.6534703 | 7.67e-10
2018-03-07 01:04 | 36353.92 | 240.0009 | 2 | 5 | 4.127161 | 4.88995 | 0.3254344 | 2.09e-10 | 1.322062 | 7.67e-10
2018-03-07 01:06 | 36473.92 | 360.0002 | 2 | 5 | 4.157639 | 4.889862 | 0.488436 | 2.09e-10 | 1.997535 | 7.67e-10
2018-03-07 01:08 | 36593.92 | 480.0012 | 2 | 5 | 4.178942 | 4.889883 | 0.6513995 | 2.09e-10 | 2.67684 | 7.67e-10
2018-03-07 01:10 | 36713.92 | 600.0001 | 2 | 5 | 4.200267 | 4.828539 | 0.8143002 | 2.09e-10 | 3.359505 | 7.67e-10
2018-03-07 01:12 | 36833.92 | 720.0014 | 2 | 5 | 4.200251 | 4.396528 | 0.9678946 | 2.09e-10 | 4.004645 | 7.67e-10
2018-03-07 01:14 | 36953.92 | 840.0009 | 2 | 5 | 4.200267 | 4.009886 | 1.107979 | 2.09e-10 | 4.593038 | 7.67e-10
2018-03-07 01:16 | 37073.92 | 960.0008 | 2 | 5 | 4.200278 | 3.656034 | 1.235632 | 2.09e-10 | 5.129214 | 7.67e-10
2018-03-07 01:18 | 37193.92 | 1080.0005 | 2 | 5 | 4.200271 | 3.33721 | 1.352172 | 2.09e-10 | 5.618714 | 7.67e-10
2018-03-07 01:18 | 37223.47 | 1109.5514 | 2 | 5 | 4.200252 | 3.259991 | 1.379254 | 2.09e-10 | 5.732465 | 7.67e-10
2018-03-07 01:20 | 37343.48 | 120.0007 | 3 | 5 | 4.224685 | 3.260057 | 1.487434 | 2.09e-10 | 6.188027 | 7.67e-10
2018-03-07 01:22 | 37463.48 | 240.001 | 3 | 5 | 4.253764 | 3.260183 | 1.596211 | 2.09e-10 | 6.64915 | 7.67e-10
2018-03-07 01:24 | 37583.48 | 360.0018 | 3 | 5 | 4.283851 | 3.260174 | 1.704839 | 2.09e-10 | 7.112845 | 7.67e-10
2018-03-07 01:26 | 37703.48 | 480.0009 | 3 | 5 | 4.314958 | 3.259947 | 1.813517 | 2.09e-10 | 7.580081 | 7.67e-10
2018-03-07 01:28 | 37823.48 | 600.0012 | 3 | 5 | 4.349619 | 3.259979 | 1.922211 | 2.09e-10 | 8.050936 | 7.67e-10
2018-03-07 01:30 | 37943.48 | 720.0006 | 3 | 5 | 4.389324 | 3.260149 | 2.030838 | 2.09e-10 | 8.52555 | 7.67e-10
2018-03-07 01:32 | 38063.48 | 840.0004 | 3 | 5 | 4.400284 | 2.898819 | 2.134614 | 2.09e-10 | 8.982033 | 7.67e-10
2018-03-07 01:34 | 38183.48 | 960 | 3 | 5 | 4.40028 | 2.532557 | 2.225019 | 2.09e-10 | 9.379839 | 7.67e-10
2018-03-07 01:36 | 38303.48 | 1080.0013 | 3 | 5 | 4.400251 | 2.217651 | 2.304085 | 2.09e-10 | 9.727748 | 7.67e-10
2018-03-07 01:38 | 38423.48 | 1200.0017 | 3 | 5 | 4.400272 | 1.931124 | 2.373178 | 2.09e-10 | 10.03178 | 7.67e-10
2018-03-07 01:40 | 38543.48 | 1320.0014 | 3 | 5 | 4.400248 | 1.68714 | 2.433352 | 2.09e-10 | 10.29656 | 7.67e-10
2018-03-07 01:42 | 38663.48 | 1440.0001 | 3 | 5 | 4.400231 | 1.485359 | 2.486118 | 2.09e-10 | 10.52874 | 7.67e-10
2018-03-07 01:44 | 38783.48 | 1560.0011 | 3 | 5 | 4.400215 | 1.315789 | 2.532733 | 2.09e-10 | 10.73386 | 7.67e-10
2018-03-07 01:46 | 38903.48 | 1680.0016 | 3 | 5 | 4.400235 | 1.163599 | 2.574025 | 2.09e-10 | 10.91555 | 7.67e-10
2018-03-07 01:48 | 39023.48 | 1800.0006 | 3 | 5 | 4.400209 | 1.024039 | 2.610417 | 2.09e-10 | 11.07568 | 7.67e-10
2018-03-07 01:50 | 39143.48 | 1920.0001 | 3 | 5 | 4.400192 | 0.9109831 | 2.64263 | 2.09e-10 | 11.21743 | 7.67e-10
2018-03-07 01:52 | 39263.48 | 2040.0005 | 3 | 5 | 4.400212 | 0.8160772 | 2.671367 | 2.09e-10 | 11.34388 | 7.67e-10
2018-03-07 01:54 | 39383.48 | 2160.0002 | 3 | 5 | 4.400184 | 0.734148 | 2.697186 | 2.09e-10 | 11.45749 | 7.67e-10
2018-03-07 01:56 | 39503.48 | 2280.0009 | 3 | 5 | 4.400192 | 0.6572552 | 2.720367 | 2.09e-10 | 11.55949 | 7.67e-10
2018-03-07 01:58 | 39623.48 | 2400.0007 | 3 | 5 | 4.400191 | 0.5893173 | 2.741075 | 2.09e-10 | 11.65061 | 7.67e-10
2018-03-07 02:00 | 39743.48 | 2520.0011 | 3 | 5 | 4.400136 | 0.5331106 | 2.759756 | 2.09e-10 | 11.73281 | 7.67e-10
2018-03-07 02:02 | 39863.48 | 2640.0019 | 3 | 5 | 4.400156 | 0.4874029 | 2.776772 | 2.09e-10 | 11.80768 | 7.67e-10
2018-03-07 02:04 | 39983.48 | 2760.0012 | 3 | 5 | 4.40021 | 0.4448586 | 2.792289 | 2.09e-10 | 11.87595 | 7.67e-10
2018-03-07 02:06 | 40103.48 | 2880.001 | 3 | 5 | 4.400116 | 0.4008827 | 2.806371 | 2.09e-10 | 11.93792 | 7.67e-10
2018-03-07 02:08 | 40223.48 | 3000.0001 | 3 | 5 | 4.400136 | 0.3668671 | 2.819167 | 2.09e-10 | 11.99422 | 7.67e-10
2018-03-07 02:10 | 40343.48 | 3120.0007 | 3 | 5 | 4.400149 | 0.3388472 | 2.830927 | 2.09e-10 | 12.04597 | 7.67e-10
2018-03-07 02:12 | 40463.48 | 3240.0015 | 3 | 5 | 4.400134 | 0.3128843 | 2.841791 | 2.09e-10 | 12.09377 | 7.67e-10
2018-03-07 02:14 | 40583.48 | 3360.0009 | 3 | 5 | 4.400134 | 0.2870913 | 2.851805 | 2.09e-10 | 12.13784 | 7.67e-10
2018-03-07 02:16 | 40703.48 | 3480.0003 | 3 | 5 | 4.400166 | 0.2643938 | 2.860985 | 2.09e-10 | 12.17823 | 7.67e-10
2018-03-07 02:18 | 40823.48 | 3600.0001 | 3 | 5 | 4.400135 | 0.2449579 | 2.869475 | 2.09e-10 | 12.21559 | 7.67e-10
2018-03-07 02:20 | 40943.48 | 3720.0003 | 3 | 5 | 4.400125 | 0.228857 | 2.877375 | 2.09e-10 | 12.25035 | 7.67e-10
2018-03-07 02:22 | 41063.48 | 3840.0009 | 3 | 5 | 4.400115 | 0.2129498 | 2.884738 | 2.09e-10 | 12.28275 | 7.67e-10
2018-03-07 02:24 | 41183.48 | 3960.0015 | 3 | 5 | 4.400109 | 0.1960192 | 2.891556 | 2.09e-10 | 12.31274 | 7.67e-10
2018-03-07 02:26 | 41303.48 | 4080.0022 | 3 | 5 | 4.40013 | 0.1826029 | 2.897856 | 2.09e-10 | 12.34047 | 7.67e-10
2018-03-07 02:28 | 41423.48 | 4200 | 3 | 5 | 4.400171 | 0.1710978 | 2.903734 | 2.09e-10 | 12.36633 | 7.67e-10
2018-03-07 02:30 | 41543.48 | 4320.0001 | 3 | 5 | 4.400115 | 0.1603069 | 2.909254 | 2.09e-10 | 12.39062 | 7.67e-10
2018-03-07 02:32 | 41663.48 | 4440.001 | 3 | 5 | 4.400135 | 0.1491575 | 2.91441 | 2.09e-10 | 12.4133 | 7.67e-10
2018-03-07 02:34 | 41783.48 | 4560.0004 | 3 | 5 | 4.400075 | 0.1380568 | 2.919184 | 2.09e-10 | 12.43431 | 7.67e-10
2018-03-07 02:36 | 41903.48 | 4680.0011 | 3 | 5 | 4.400131 | 0.1301727 | 2.923649 | 2.09e-10 | 12.45396 | 7.67e-10
2018-03-07 02:38 | 42023.48 | 4800.0004 | 3 | 5 | 4.400108 | 0.1222706 | 2.927838 | 2.09e-10 | 12.47239 | 7.67e-10
2018-03-07 02:40 | 42143.48 | 4920.0011 | 3 | 5 | 4.400142 | 0.1153231 | 2.931786 | 2.09e-10 | 12.48976 | 7.67e-10
2018-03-07 02:42 | 42263.48 | 5040.0001 | 3 | 5 | 4.400103 | 0.1060686 | 2.935468 | 2.09e-10 | 12.50597 | 7.67e-10
2018-03-07 02:44 | 42383.48 | 5160.0015 | 3 | 5 | 4.400097 | 0.09956741 | 2.9389 | 2.09e-10 | 12.52106 | 7.67e-10
2018-03-07 02:46 | 42503.48 | 5280.0007 | 3 | 5 | 4.400116 | 0.09416103 | 2.942117 | 2.09e-10 | 12.53522 | 7.67e-10
2018-03-07 02:48 | 42623.48 | 5400.002 | 3 | 5 | 4.400061 | 0.0890913 | 2.945167 | 2.09e-10 | 12.54864 | 7.67e-10
2018-03-07 02:50 | 42743.48 | 5520.0001 | 3 | 5 | 4.400074 | 0.08336449 | 2.948048 | 2.09e-10 | 12.56131 | 7.67e-10
2018-03-07 02:51 | 42782.88 | 5559.4017 | 3 | 5 | 4.400061 | 0.08149147 | 2.948952 | 2.09e-10 | 12.56529 | 7.67e-10
2018-03-07 02:53 | 42902.92 | 120.0008 | 4 | 5 | 4.391909 | 0 | 2.948952 | 2.09e-10 | 12.56529 | 7.67e-10
2018-03-07 02:55 | 43022.92 | 240.0001 | 4 | 5 | 4.390953 | 0 | 2.948952 | 2.09e-10 | 12.56529 | 7.67e-10
2018-03-07 02:56 | 43082.92 | 300.0031 | 4 | 5 | 4.390617 | 0 | 2.948952 | 2.09e-10 | 12.56529 | 7.67e-10
2018-03-07 02:58 | 43203.01 | 120.0009 | 5 | 5 | 3.813989 | -6.519971 | 2.948952 | 0.2173143 | 12.56529 | 0.840537
2018-03-07 03:00 | 43323.01 | 240.0001 | 5 | 5 | 3.749051 | -6.519934 | 2.948952 | 0.4346141 | 12.56529 | 1.662521
2018-03-07 03:02 | 43443.01 | 360.0012 | 5 | 5 | 3.678517 | -6.519904 | 2.948952 | 0.6519161 | 12.56529 | 2.469541
2018-03-07 03:04 | 43563.01 | 480.0007 | 5 | 5 | 3.608594 | -6.519941 | 2.948952 | 0.8693053 | 12.56529 | 3.261575
2018-03-07 03:06 | 43683.01 | 600 | 5 | 5 | 3.543123 | -6.519917 | 2.948952 | 1.086576 | 12.56529 | 4.038426
2018-03-07 03:08 | 43803.01 | 720.0008 | 5 | 5 | 3.482238 | -6.519917 | 2.948952 | 1.303927 | 12.56529 | 4.80182
2018-03-07 03:10 | 43923.01 | 840.0008 | 5 | 5 | 3.428922 | -6.519921 | 2.948952 | 1.521271 | 12.56529 | 5.552668
2018-03-07 03:12 | 44043.01 | 960.0008 | 5 | 5 | 3.384747 | -6.519897 | 2.948952 | 1.738591 | 12.56529 | 6.292933
2018-03-07 03:14 | 44163.01 | 1080.0008 | 5 | 5 | 3.346119 | -6.519901 | 2.948952 | 1.955915 | 12.56529 | 7.024224
2018-03-07 03:16 | 44283.01 | 1200.0001 | 5 | 5 | 3.309847 | -6.519884 | 2.948952 | 2.173226 | 12.56529 | 7.747469
2018-03-07 03:18 | 44403.01 | 1320.0009 | 5 | 5 | 3.268006 | -6.519939 | 2.948952 | 2.39054 | 12.56529 | 8.462363
2018-03-07 03:20 | 44523.01 | 1440.0012 | 5 | 5 | 3.215507 | -6.519862 | 2.948952 | 2.607856 | 12.56529 | 9.167142
2018-03-07 03:22 | 44643.01 | 1560.001 | 5 | 5 | 3.121648 | -6.519926 | 2.948952 | 2.825161 | 12.56529 | 9.857114
2018-03-07 03:23 | 44712.86 | 1629.8564 | 5 | 5 | 2.999998 | -6.519904 | 2.948952 | 2.951717 | 12.56529 | 10.24541
2018-03-07 03:25 | 44832.91 | 120.0026 | 6 | 5 | 3.635506 | 0 | 2.948952 | 2.951717 | 12.56529 | 10.24541
2018-03-07 03:27 | 44952.91 | 240.0004 | 6 | 5 | 3.662303 | 0 | 2.948952 | 2.951717 | 12.56529 | 10.24541
2018-03-07 03:28 | 45012.91 | 300.0043 | 6 | 5 | 3.668794 | 0 | 2.948952 | 2.951717 | 12.56529 | 10.24541
2018-03-07 03:28 | 45012.92 | 0.0024 | 7 | 6 | 3.668816 | 0 | 0 | 0 | 0 | 0
2018-03-07 03:30 | 45133 | 120 | 2 | 6 | 4.071434 | 4.88995 | 0.1624217 | 0 | 0.6535167 | 0
2018-03-07 03:32 | 45253 | 240.001 | 2 | 6 | 4.123358 | 4.889938 | 0.3253465 | 0 | 1.321456 | 0
2018-03-07 03:34 | 45373 | 360.0009 | 2 | 6 | 4.153572 | 4.889952 | 0.4884022 | 0 | 1.996469 | 0
2018-03-07 03:36 | 45493 | 480.0007 | 2 | 6 | 4.178682 | 4.889919 | 0.651399 | 0 | 2.675501 | 0
2018-03-07 03:38 | 45613 | 600.0012 | 2 | 6 | 4.200287 | 4.810839 | 0.8141177 | 0 | 3.357498 | 0
2018-03-07 03:40 | 45733 | 720.0015 | 2 | 6 | 4.200301 | 4.41996 | 0.9679382 | 0 | 4.003587 | 0
2018-03-07 03:42 | 45853 | 840.0002 | 2 | 6 | 4.200251 | 4.058062 | 1.109209 | 0 | 4.596961 | 0
2018-03-07 03:44 | 45973 | 960.0012 | 2 | 6 | 4.200254 | 3.685308 | 1.238252 | 0 | 5.138978 | 0
2018-03-07 03:46 | 46093 | 1080.0022 | 2 | 6 | 4.200272 | 3.326529 | 1.35491 | 0 | 5.628975 | 0
2018-03-07 03:46 | 46117.11 | 1104.1175 | 2 | 6 | 4.200234 | 3.259989 | 1.377053 | 0 | 5.721982 | 0
2018-03-07 03:48 | 46237.13 | 120.0013 | 3 | 6 | 4.223795 | 3.260176 | 1.485346 | 0 | 6.177999 | 0
2018-03-07 03:50 | 46357.13 | 240.0012 | 3 | 6 | 4.250803 | 3.259829 | 1.594005 | 0 | 6.638419 | 0
2018-03-07 03:52 | 46477.13 | 360.002 | 3 | 6 | 4.280618 | 3.259863 | 1.702648 | 0 | 7.101828 | 0
2018-03-07 03:54 | 46597.13 | 480.0007 | 3 | 6 | 4.31497 | 3.260126 | 1.811316 | 0 | 7.568828 | 0
2018-03-07 03:56 | 46717.13 | 600.0027 | 3 | 6 | 4.350788 | 3.259779 | 1.920001 | 0 | 8.039732 | 0
2018-03-07 03:58 | 46837.13 | 720.0018 | 3 | 6 | 4.388539 | 3.259806 | 2.028506 | 0 | 8.513842 | 0
2018-03-07 04:00 | 46957.13 | 840.0014 | 3 | 6 | 4.400282 | 2.920561 | 2.133079 | 0 | 8.973796 | 0
2018-03-07 04:02 | 47077.13 | 960.0018 | 3 | 6 | 4.400247 | 2.533508 | 2.223903 | 0 | 9.373449 | 0
2018-03-07 04:04 | 47197.13 | 1080.0004 | 3 | 6 | 4.40025 | 2.198471 | 2.302551 | 0 | 9.719518 | 0
2018-03-07 04:06 | 47317.13 | 1200.0025 | 3 | 6 | 4.400261 | 1.923304 | 2.371109 | 0 | 10.02119 | 0
2018-03-07 04:08 | 47437.13 | 1320.0011 | 3 | 6 | 4.400238 | 1.694046 | 2.431238 | 0 | 10.28577 | 0
2018-03-07 04:10 | 47557.13 | 1440.0006 | 3 | 6 | 4.400222 | 1.493325 | 2.484336 | 0 | 10.51942 | 0
2018-03-07 04:12 | 47677.13 | 1560.0009 | 3 | 6 | 4.400245 | 1.307376 | 2.530943 | 0 | 10.7245 | 0
2018-03-07 04:14 | 47797.13 | 1680.001 | 3 | 6 | 4.400266 | 1.156199 | 2.57191 | 0 | 10.90477 | 0
2018-03-07 04:16 | 47917.13 | 1800.001 | 3 | 6 | 4.400223 | 1.028877 | 2.608249 | 0 | 11.06467 | 0
2018-03-07 04:18 | 48037.13 | 1920.001 | 3 | 6 | 4.40021 | 0.9223776 | 2.640724 | 0 | 11.20756 | 0
2018-03-07 04:20 | 48157.13 | 2040.0016 | 3 | 6 | 4.400213 | 0.8230305 | 2.669802 | 0 | 11.33551 | 0
2018-03-07 04:22 | 48277.13 | 2160.0002 | 3 | 6 | 4.40021 | 0.7340994 | 2.695676 | 0 | 11.44936 | 0
2018-03-07 04:24 | 48397.13 | 2280.0014 | 3 | 6 | 4.400172 | 0.6607752 | 2.718893 | 0 | 11.55152 | 0
2018-03-07 04:26 | 48517.13 | 2400.0002 | 3 | 6 | 4.400143 | 0.6004782 | 2.73989 | 0 | 11.64391 | 0
2018-03-07 04:28 | 48637.13 | 2520.0002 | 3 | 6 | 4.400164 | 0.5462151 | 2.75899 | 0 | 11.72795 | 0
2018-03-07 04:30 | 48757.13 | 2640.0009 | 3 | 6 | 4.400158 | 0.4927053 | 2.776303 | 0 | 11.80413 | 0
2018-03-07 04:32 | 48877.13 | 2760.0004 | 3 | 6 | 4.400149 | 0.4484434 | 2.791983 | 0 | 11.87313 | 0
2018-03-07 04:34 | 48997.13 | 2880.0016 | 3 | 6 | 4.400162 | 0.4110518 | 2.806308 | 0 | 11.93616 | 0
2018-03-07 04:36 | 49117.13 | 3000.0011 | 3 | 6 | 4.40016 | 0.3795958 | 2.81949 | 0 | 11.99416 | 0
2018-03-07 04:38 | 49237.13 | 3120.0013 | 3 | 6 | 4.400196 | 0.3489532 | 2.831631 | 0 | 12.04759 | 0
2018-03-07 04:40 | 49357.13 | 3240.0004 | 3 | 6 | 4.400134 | 0.3183537 | 2.842727 | 0 | 12.09641 | 0
2018-03-07 04:42 | 49477.13 | 3360.0002 | 3 | 6 | 4.400098 | 0.2939253 | 2.852945 | 0 | 12.14137 | 0
2018-03-07 04:44 | 49597.13 | 3480.0011 | 3 | 6 | 4.40011 | 0.2733994 | 2.862397 | 0 | 12.18296 | 0
2018-03-07 04:46 | 49717.13 | 3600.0001 | 3 | 6 | 4.40014 | 0.254714 | 2.871201 | 0 | 12.2217 | 0
2018-03-07 04:48 | 49837.13 | 3720.0007 | 3 | 6 | 4.400125 | 0.2337217 | 2.879338 | 0 | 12.25751 | 0
2018-03-07 04:50 | 49957.13 | 3840.0012 | 3 | 6 | 4.400134 | 0.2168322 | 2.886835 | 0 | 12.29049 | 0
2018-03-07 04:52 | 50077.13 | 3960.0008 | 3 | 6 | 4.400167 | 0.2024603 | 2.893803 | 0 | 12.32115 | 0
2018-03-07 04:54 | 50197.13 | 4080.0012 | 3 | 6 | 4.400095 | 0.1887112 | 2.900318 | 0 | 12.34982 | 0
2018-03-07 04:56 | 50317.13 | 4200.0022 | 3 | 6 | 4.40019 | 0.1765251 | 2.906403 | 0 | 12.37659 | 0
2018-03-07 04:58 | 50437.13 | 4320.0026 | 3 | 6 | 4.400148 | 0.1633158 | 2.912028 | 0 | 12.40134 | 0
2018-03-07 05:00 | 50557.13 | 4440.0014 | 3 | 6 | 4.400124 | 0.1520948 | 2.917265 | 0 | 12.42439 | 0
2018-03-07 05:02 | 50677.13 | 4560.001 | 3 | 6 | 4.40007 | 0.1420317 | 2.922161 | 0 | 12.44593 | 0
2018-03-07 05:04 | 50797.13 | 4680.002 | 3 | 6 | 4.400092 | 0.1333809 | 2.926769 | 0 | 12.46621 | 0
2018-03-07 05:06 | 50917.13 | 4800.0009 | 3 | 6 | 4.400144 | 0.1242714 | 2.931067 | 0 | 12.48512 | 0
2018-03-07 05:08 | 51037.13 | 4920.0002 | 3 | 6 | 4.400095 | 0.1153831 | 2.935052 | 0 | 12.50266 | 0
2018-03-07 05:10 | 51157.13 | 5040.0014 | 3 | 6 | 4.400096 | 0.1085243 | 2.938787 | 0 | 12.51908 | 0
2018-03-07 05:12 | 51277.13 | 5160.001 | 3 | 6 | 4.400108 | 0.1030998 | 2.942313 | 0 | 12.5346 | 0
2018-03-07 05:14 | 51397.13 | 5280.0013 | 3 | 6 | 4.400063 | 0.09601212 | 2.945634 | 0 | 12.54922 | 0
2018-03-07 05:16 | 51517.13 | 5400.0002 | 3 | 6 | 4.40015 | 0.09021473 | 2.948731 | 0 | 12.56284 | 0
2018-03-07 05:18 | 51637.13 | 5520.0007 | 3 | 6 | 4.400122 | 0.08482838 | 2.951634 | 0 | 12.57562 | 0
2018-03-07 05:20 | 51724.29 | 5607.1599 | 3 | 6 | 4.400111 | 0.08149815 | 2.953642 | 0 | 12.58445 | 0
2018-03-07 05:22 | 51844.33 | 120.0009 | 4 | 6 | 4.391926 | 0 | 2.953642 | 0 | 12.58445 | 0
2018-03-07 05:24 | 51964.33 | 240.0008 | 4 | 6 | 4.391066 | 0 | 2.953642 | 0 | 12.58445 | 0
2018-03-07 05:25 | 52024.34 | 300.0041 | 4 | 6 | 4.390787 | 0 | 2.953642 | 0 | 12.58445 | 0
2018-03-07 05:27 | 52144.41 | 120.0009 | 5 | 6 | 3.812134 | -6.520018 | 2.953642 | 0.2173025 | 12.58445 | 0.8402362
2018-03-07 05:29 | 52264.41 | 240.0007 | 5 | 6 | 3.749796 | -6.519986 | 2.953642 | 0.4346303 | 12.58445 | 1.662141
2018-03-07 05:31 | 52384.42 | 360.0016 | 5 | 6 | 3.68131 | -6.519963 | 2.953642 | 0.6518168 | 12.58445 | 2.469237
2018-03-07 05:33 | 52504.41 | 480.0003 | 5 | 6 | 3.608647 | -6.520003 | 2.953642 | 0.8693042 | 12.58445 | 3.262028
2018-03-07 05:35 | 52624.41 | 600.0005 | 5 | 6 | 3.538925 | -6.519969 | 2.953642 | 1.08663 | 12.58445 | 4.038539
2018-03-07 05:37 | 52744.41 | 720.0007 | 5 | 6 | 3.478389 | -6.519906 | 2.953642 | 1.303942 | 12.58445 | 4.800845
2018-03-07 05:39 | 52864.41 | 840.0004 | 5 | 6 | 3.428493 | -6.519902 | 2.953642 | 1.521288 | 12.58445 | 5.551227
2018-03-07 05:41 | 52984.41 | 960 | 5 | 6 | 3.385005 | -6.519966 | 2.953642 | 1.73862 | 12.58445 | 6.291564
2018-03-07 05:43 | 53104.41 | 1080.0006 | 5 | 6 | 3.342839 | -6.519939 | 2.953642 | 1.955904 | 12.58445 | 7.022459
2018-03-07 05:45 | 53224.41 | 1200.0007 | 5 | 6 | 3.303774 | -6.519981 | 2.953642 | 2.173268 | 12.58445 | 7.744811
2018-03-07 05:47 | 53344.41 | 1320.0001 | 5 | 6 | 3.264222 | -6.519929 | 2.953642 | 2.39057 | 12.58445 | 8.458483
2018-03-07 05:49 | 53464.42 | 1440.0016 | 5 | 6 | 3.215636 | -6.519896 | 2.953642 | 2.607892 | 12.58445 | 9.162971
2018-03-07 05:51 | 53584.42 | 1560.0012 | 5 | 6 | 3.119935 | -6.519929 | 2.953642 | 2.825231 | 12.58445 | 9.853019
2018-03-07 05:52 | 53651.37 | 1626.9579 | 5 | 6 | 2.999992 | -6.519916 | 2.953642 | 2.94651 | 12.58445 | 10.22498
2018-03-07 05:54 | 53771.42 | 120.001 | 6 | 6 | 3.637775 | 0 | 2.953642 | 2.94651 | 12.58445 | 10.22498
2018-03-07 05:56 | 53891.42 | 240.0012 | 6 | 6 | 3.663878 | 0 | 2.953642 | 2.94651 | 12.58445 | 10.22498
2018-03-07 05:57 | 53951.42 | 300.0017 | 6 | 6 | 3.67007 | 0 | 2.953642 | 2.94651 | 12.58445 | 10.22498
2018-03-07 05:57 | 53951.42876 | 0.0025 | 7 | 7 | 3.670085 | 0 | 0 | 0 | 0 | 0
2018-03-07 05:59 | 54071.5 | 120.0004 | 2 | 7 | 4.071803 | 4.889803 | 0.1623661 | 1.46e-10 | 0.6533318 | 5.36e-10
2018-03-07 06:01 | 54191.51 | 240.0013 | 2 | 7 | 4.126956 | 4.889858 | 0.3253829 | 1.46e-10 | 1.321922 | 5.36e-10
2018-03-07 06:03 | 54311.51 | 360.0016 | 2 | 7 | 4.157541 | 4.890003 | 0.4883567 | 1.46e-10 | 1.997266 | 5.36e-10
2018-03-07 06:05 | 54431.51 | 480.0015 | 2 | 7 | 4.179439 | 4.889822 | 0.6512025 | 1.46e-10 | 2.6761 | 5.36e-10
2018-03-07 06:07 | 54551.5 | 600.0008 | 2 | 7 | 4.200276 | 4.847181 | 0.8142854 | 1.46e-10 | 3.359482 | 5.36e-10
2018-03-07 06:09 | 54671.5 | 720.0002 | 2 | 7 | 4.200298 | 4.431934 | 0.9688796 | 1.46e-10 | 4.008821 | 5.36e-10
2018-03-07 06:11 | 54791.5 | 840.0002 | 2 | 7 | 4.200285 | 4.029232 | 1.109836 | 1.46e-10 | 4.600876 | 5.36e-10
2018-03-07 06:13 | 54911.51 | 960.001 | 2 | 7 | 4.200304 | 3.670059 | 1.238058 | 1.46e-10 | 5.139445 | 5.36e-10
2018-03-07 06:15 | 55031.5 | 1080.0002 | 2 | 7 | 4.200246 | 3.34922 | 1.354879 | 1.46e-10 | 5.630124 | 5.36e-10
2018-03-07 06:15 | 55066.02 | 1114.5204 | 2 | 7 | 4.200273 | 3.259998 | 1.386576 | 1.46e-10 | 5.76326 | 5.36e-10
2018-03-07 06:17 | 55186.04 | 120.0005 | 3 | 7 | 4.223942 | 3.260126 | 1.494861 | 1.46e-10 | 6.219228 | 5.36e-10
2018-03-07 06:19 | 55306.04 | 240.0011 | 3 | 7 | 4.253733 | 3.260115 | 1.603524 | 1.46e-10 | 6.679821 | 5.36e-10
2018-03-07 06:21 | 55426.04 | 360.003 | 3 | 7 | 4.284708 | 3.260134 | 1.712189 | 1.46e-10 | 7.143723 | 5.36e-10
2018-03-07 06:23 | 55546.04 | 480.0006 | 3 | 7 | 4.31701 | 3.260139 | 1.820863 | 1.46e-10 | 7.611113 | 5.36e-10
2018-03-07 06:25 | 55666.04 | 600.0001 | 3 | 7 | 4.351565 | 3.260113 | 1.929529 | 1.46e-10 | 8.082063 | 5.36e-10
2018-03-07 06:27 | 55786.04 | 720.0019 | 3 | 7 | 4.391524 | 3.260126 | 2.038181 | 1.46e-10 | 8.556986 | 5.36e-10
2018-03-07 06:29 | 55906.04 | 840.0011 | 3 | 7 | 4.400255 | 2.860062 | 2.141024 | 1.46e-10 | 9.009428 | 5.36e-10
2018-03-07 06:31 | 56026.04 | 960.001 | 3 | 7 | 4.400248 | 2.489393 | 2.230026 | 1.46e-10 | 9.401065 | 5.36e-10
2018-03-07 06:33 | 56146.04 | 1080.0007 | 3 | 7 | 4.400288 | 2.182798 | 2.307782 | 1.46e-10 | 9.74321 | 5.36e-10
2018-03-07 06:35 | 56266.04 | 1200.0011 | 3 | 7 | 4.40022 | 1.904366 | 2.375838 | 1.46e-10 | 10.04268 | 5.36e-10
2018-03-07 06:37 | 56386.04 | 1320.0009 | 3 | 7 | 4.400262 | 1.659215 | 2.435102 | 1.46e-10 | 10.30345 | 5.36e-10
2018-03-07 06:39 | 56506.04 | 1440.0016 | 3 | 7 | 4.400245 | 1.458678 | 2.486949 | 1.46e-10 | 10.53159 | 5.36e-10
2018-03-07 06:41 | 56626.04 | 1560.003 | 3 | 7 | 4.400282 | 1.292257 | 2.53267 | 1.46e-10 | 10.73277 | 5.36e-10
2018-03-07 06:43 | 56746.04 | 1680.0031 | 3 | 7 | 4.400223 | 1.146996 | 2.573264 | 1.46e-10 | 10.9114 | 5.36e-10
2018-03-07 06:45 | 56866.04 | 1800.0007 | 3 | 7 | 4.400208 | 1.011893 | 2.609214 | 1.46e-10 | 11.06958 | 5.36e-10
2018-03-07 06:47 | 56986.04 | 1920.0008 | 3 | 7 | 4.40025 | 0.8993053 | 2.640984 | 1.46e-10 | 11.20938 | 5.36e-10
2018-03-07 06:49 | 57106.04 | 2040.001 | 3 | 7 | 4.400167 | 0.8035574 | 2.669324 | 1.46e-10 | 11.33408 | 5.36e-10
2018-03-07 06:51 | 57226.04 | 2160.0004 | 3 | 7 | 4.400168 | 0.7255993 | 2.694797 | 1.46e-10 | 11.44617 | 5.36e-10
2018-03-07 06:53 | 57346.04 | 2280.0001 | 3 | 7 | 4.400183 | 0.6524258 | 2.717761 | 1.46e-10 | 11.54721 | 5.36e-10
2018-03-07 06:55 | 57466.04 | 2400.0015 | 3 | 7 | 4.4001 | 0.5834827 | 2.738339 | 1.46e-10 | 11.63776 | 5.36e-10
2018-03-07 06:57 | 57586.04 | 2520.0024 | 3 | 7 | 4.400199 | 0.5293369 | 2.756874 | 1.46e-10 | 11.71932 | 5.36e-10
2018-03-07 06:59 | 57706.04 | 2640.0008 | 3 | 7 | 4.400134 | 0.4819641 | 2.773709 | 1.46e-10 | 11.79339 | 5.36e-10
2018-03-07 07:01 | 57826.04 | 2760.0009 | 3 | 7 | 4.400159 | 0.4413347 | 2.789099 | 1.46e-10 | 11.86111 | 5.36e-10
2018-03-07 07:03 | 57946.04 | 2880.0002 | 3 | 7 | 4.400199 | 0.4012575 | 2.803141 | 1.46e-10 | 11.9229 | 5.36e-10
2018-03-07 07:05 | 58066.04 | 3000.0005 | 3 | 7 | 4.400173 | 0.3660936 | 2.815897 | 1.46e-10 | 11.97902 | 5.36e-10
2018-03-07 07:07 | 58186.04 | 3120.0005 | 3 | 7 | 4.400176 | 0.337079 | 2.827584 | 1.46e-10 | 12.03045 | 5.36e-10
2018-03-07 07:09 | 58306.04 | 3240.0005 | 3 | 7 | 4.400202 | 0.3125601 | 2.838376 | 1.46e-10 | 12.07794 | 5.36e-10
2018-03-07 07:11 | 58426.04 | 3360.0006 | 3 | 7 | 4.4001 | 0.2873163 | 2.848371 | 1.46e-10 | 12.12192 | 5.36e-10
2018-03-07 07:13 | 58546.04 | 3480.0014 | 3 | 7 | 4.400131 | 0.2636271 | 2.857552 | 1.46e-10 | 12.16231 | 5.36e-10
2018-03-07 07:15 | 58666.04 | 3600.0017 | 3 | 7 | 4.400141 | 0.2444496 | 2.866015 | 1.46e-10 | 12.19956 | 5.36e-10
2018-03-07 07:17 | 58786.04 | 3720.0004 | 3 | 7 | 4.400145 | 0.2284508 | 2.873876 | 1.46e-10 | 12.23414 | 5.36e-10
2018-03-07 07:19 | 58906.04 | 3840.0022 | 3 | 7 | 4.400122 | 0.212903 | 2.881231 | 1.46e-10 | 12.26651 | 5.36e-10
2018-03-07 07:21 | 59026.04 | 3960.0005 | 3 | 7 | 4.400155 | 0.1973991 | 2.888075 | 1.46e-10 | 12.29662 | 5.36e-10
2018-03-07 07:23 | 59146.04 | 4080.0005 | 3 | 7 | 4.400127 | 0.1833754 | 2.894403 | 1.46e-10 | 12.32447 | 5.36e-10
2018-03-07 07:25 | 59266.04 | 4200.0003 | 3 | 7 | 4.400119 | 0.1711416 | 2.900307 | 1.46e-10 | 12.35044 | 5.36e-10
2018-03-07 07:27 | 59386.04 | 4320.0023 | 3 | 7 | 4.400076 | 0.1611118 | 2.90585 | 1.46e-10 | 12.37483 | 5.36e-10
2018-03-07 07:29 | 59506.04 | 4440.0001 | 3 | 7 | 4.400055 | 0.1502724 | 2.911067 | 1.46e-10 | 12.39779 | 5.36e-10
2018-03-07 07:31 | 59626.04 | 4560.0016 | 3 | 7 | 4.400066 | 0.1402292 | 2.915914 | 1.46e-10 | 12.41911 | 5.36e-10
2018-03-07 07:33 | 59746.04 | 4680.0015 | 3 | 7 | 4.400125 | 0.1319284 | 2.920441 | 1.46e-10 | 12.43903 | 5.36e-10
2018-03-07 07:35 | 59866.04 | 4800.0007 | 3 | 7 | 4.400089 | 0.1239929 | 2.924693 | 1.46e-10 | 12.45774 | 5.36e-10
2018-03-07 07:37 | 59986.04 | 4920.0016 | 3 | 7 | 4.400091 | 0.1175699 | 2.928721 | 1.46e-10 | 12.47547 | 5.36e-10
2018-03-07 07:39 | 60106.04 | 5040.0029 | 3 | 7 | 4.400119 | 0.1097031 | 2.932511 | 1.46e-10 | 12.49214 | 5.36e-10
2018-03-07 07:41 | 60226.04 | 5160.0015 | 3 | 7 | 4.400114 | 0.1027851 | 2.936036 | 1.46e-10 | 12.50765 | 5.36e-10
2018-03-07 07:43 | 60346.04 | 5280.0016 | 3 | 7 | 4.400107 | 0.09701633 | 2.939346 | 1.46e-10 | 12.52222 | 5.36e-10
2018-03-07 07:45 | 60466.04 | 5400.0005 | 3 | 7 | 4.400076 | 0.09167862 | 2.942492 | 1.46e-10 | 12.53606 | 5.36e-10
2018-03-07 07:47 | 60586.04 | 5520.0017 | 3 | 7 | 4.400117 | 0.08734608 | 2.945468 | 1.46e-10 | 12.54916 | 5.36e-10
2018-03-07 07:49 | 60706.04 | 5640.0013 | 3 | 7 | 4.400105 | 0.08158016 | 2.948263 | 1.46e-10 | 12.56145 | 5.36e-10
2018-03-07 07:50 | 60710.77 | 5644.7352 | 3 | 7 | 4.400108 | 0.08149433 | 2.94837 | 1.46e-10 | 12.56192 | 5.36e-10
2018-03-07 07:52 | 60830.82 | 120.0002 | 4 | 7 | 4.392096 | 0 | 2.94837 | 1.46e-10 | 12.56192 | 5.36e-10
2018-03-07 07:54 | 60950.82 | 240.0017 | 4 | 7 | 4.3912 | 0 | 2.94837 | 1.46e-10 | 12.56192 | 5.36e-10
2018-03-07 07:55 | 61010.82 | 300.0014 | 4 | 7 | 4.390844 | 0 | 2.94837 | 1.46e-10 | 12.56192 | 5.36e-10
2018-03-07 07:57 | 61130.9 | 120.001 | 5 | 7 | 3.820183 | -6.519904 | 2.94837 | 0.217292 | 12.56192 | 0.8419586
2018-03-07 07:59 | 61250.9 | 240.0009 | 5 | 7 | 3.753223 | -6.519837 | 2.94837 | 0.4346373 | 12.56192 | 1.665123
2018-03-07 08:01 | 61370.9 | 360.0016 | 5 | 7 | 3.682115 | -6.519879 | 2.94837 | 0.6519289 | 12.56192 | 2.47298
2018-03-07 08:03 | 61490.9 | 480.0002 | 5 | 7 | 3.611603 | -6.519844 | 2.94837 | 0.8691936 | 12.56192 | 3.265252
2018-03-07 08:05 | 61610.9 | 600.0018 | 5 | 7 | 3.544919 | -6.519864 | 2.94837 | 1.086604 | 12.56192 | 4.043149
2018-03-07 08:07 | 61730.9 | 720.001 | 5 | 7 | 3.482337 | -6.519847 | 2.94837 | 1.303907 | 12.56192 | 4.806573
2018-03-07 08:09 | 61850.9 | 840.001 | 5 | 7 | 3.429065 | -6.519917 | 2.94837 | 1.521266 | 12.56192 | 5.557477
2018-03-07 08:11 | 61970.9 | 960.0013 | 5 | 7 | 3.384627 | -6.519844 | 2.94837 | 1.738586 | 12.56192 | 6.297744
2018-03-07 08:13 | 62090.9 | 1080.0019 | 5 | 7 | 3.346225 | -6.519971 | 2.94837 | 1.955925 | 12.56192 | 7.029108
2018-03-07 08:15 | 62210.9 | 1200.0023 | 5 | 7 | 3.307881 | -6.519849 | 2.94837 | 2.173206 | 12.56192 | 7.752035
2018-03-07 08:17 | 62330.9 | 1320.0008 | 5 | 7 | 3.264973 | -6.519886 | 2.94837 | 2.390523 | 12.56192 | 8.466286
2018-03-07 08:19 | 62450.9 | 1440.0017 | 5 | 7 | 3.213589 | -6.519837 | 2.94837 | 2.607873 | 12.56192 | 9.17066
2018-03-07 08:21 | 62570.9 | 1560.0004 | 5 | 7 | 3.120118 | -6.520124 | 2.94837 | 2.825196 | 12.56192 | 9.860293
2018-03-07 08:22 | 62640.47 | 1629.5761 | 5 | 7 | 2.999997 | -6.519849 | 2.94837 | 2.951223 | 12.56192 | 10.24694
2018-03-07 08:24 | 62760.51692 | 119.9999 | 6 | 7 | 3.635756 | 0 | 2.94837 | 2.951223 | 12.56192 | 10.24694
2018-03-07 08:26 | 62880.51772 | 240.0007 | 6 | 7 | 3.662504 | 0 | 2.94837 | 2.951223 | 12.56192 | 10.24694
2018-03-07 08:27 | 62940.51962 | 300.0026 | 6 | 7 | 3.668919 | 0 | 2.94837 | 2.951223 | 12.56192 | 10.24694
2018-03-07 08:27 | 62940.53064 | 0.0023 | 7 | 8 | 3.66888 | 0 | 0 | 0 | 0 | 0
2018-03-07 08:29 | 63060.61166 | 120.0014 | 2 | 8 | 4.072947 | 4.889839 | 0.1623559 | 0 | 0.6534691 | 0
2018-03-07 08:31 | 63180.61096 | 240.0007 | 2 | 8 | 4.12449 | 4.889835 | 0.3254057 | 0 | 1.322094 | 0
2018-03-07 08:33 | 63300.61246 | 360.0022 | 2 | 8 | 4.155864 | 4.88982 | 0.4884021 | 0 | 1.997132 | 0
2018-03-07 08:35 | 63420.61206 | 480.0018 | 2 | 8 | 4.181375 | 4.889826 | 0.651362 | 0 | 2.676472 | 0
2018-03-07 08:37 | 63540.61236 | 600.0021 | 2 | 8 | 4.200288 | 4.782446 | 0.8139156 | 0 | 3.358059 | 0
2018-03-07 08:39 | 63660.61086 | 720.0006 | 2 | 8 | 4.200262 | 4.408207 | 0.9669653 | 0 | 4.000909 | 0
2018-03-07 08:41 | 63780.61206 | 840.0018 | 2 | 8 | 4.200291 | 4.04261 | 1.107826 | 0 | 4.592561 | 0
2018-03-07 08:43 | 63900.61166 | 960.0014 | 2 | 8 | 4.200264 | 3.658268 | 1.236225 | 0 | 5.131873 | 0
2018-03-07 08:45 | 64020.61186 | 1080.0016 | 2 | 8 | 4.200273 | 3.308844 | 1.35213 | 0 | 5.618708 | 0
2018-03-07 08:45 | 64038.70626 | 1098.096 | 2 | 8 | 4.20027 | 3.259979 | 1.368658 | 0 | 5.688128 | 0
2018-03-07 08:47 | 64158.72 | 120.001 | 3 | 8 | 4.223685 | 3.260118 | 1.476937 | 0 | 6.144078 | 0
2018-03-07 08:49 | 64278.72 | 240.001 | 3 | 8 | 4.250286 | 3.260138 | 1.585621 | 0 | 6.604547 | 0
2018-03-07 08:51 | 64398.72 | 360.0009 | 3 | 8 | 4.280566 | 3.260176 | 1.694296 | 0 | 7.068052 | 0
2018-03-07 08:53 | 64518.72 | 480.0028 | 3 | 8 | 4.314812 | 3.26016 | 1.802944 | 0 | 7.53498 | 0
2018-03-07 08:55 | 64638.72 | 600.0002 | 3 | 8 | 4.349907 | 3.260153 | 1.911618 | 0 | 8.005775 | 0
2018-03-07 08:57 | 64758.72 | 720.0012 | 3 | 8 | 4.386735 | 3.259787 | 2.020291 | 0 | 8.480489 | 0
2018-03-07 08:59 | 64878.72 | 840.0029 | 3 | 8 | 4.400282 | 2.939543 | 2.125129 | 0 | 8.941544 | 0
2018-03-07 09:01 | 64998.72 | 960.0005 | 3 | 8 | 4.400286 | 2.544455 | 2.216424 | 0 | 9.343268 | 0
2018-03-07 09:03 | 65118.72 | 1080.0012 | 3 | 8 | 4.400243 | 2.217623 | 2.295663 | 0 | 9.691937 | 0
2018-03-07 09:05 | 65238.72 | 1200.0012 | 3 | 8 | 4.400253 | 1.944002 | 2.364902 | 0 | 9.996609 | 0
2018-03-07 09:07 | 65358.72 | 1320.001 | 3 | 8 | 4.400248 | 1.71638 | 2.425835 | 0 | 10.26473 | 0
2018-03-07 09:09 | 65478.72 | 1440.0017 | 3 | 8 | 4.400224 | 1.509346 | 2.479543 | 0 | 10.50106 | 0
2018-03-07 09:11 | 65598.72 | 1560.0011 | 3 | 8 | 4.400232 | 1.323589 | 2.526648 | 0 | 10.70833 | 0
2018-03-07 09:13 | 65718.72 | 1680.0001 | 3 | 8 | 4.400254 | 1.173122 | 2.568195 | 0 | 10.89114 | 0
2018-03-07 09:15 | 65838.72 | 1800.0007 | 3 | 8 | 4.400223 | 1.046306 | 2.60509 | 0 | 11.05349 | 0
2018-03-07 09:17 | 65958.72 | 1920.0008 | 3 | 8 | 4.400193 | 0.9346523 | 2.638079 | 0 | 11.19865 | 0
2018-03-07 09:19 | 66078.72 | 2040.0008 | 3 | 8 | 4.400196 | 0.830617 | 2.667496 | 0 | 11.32809 | 0
2018-03-07 09:21 | 66198.72 | 2160.0014 | 3 | 8 | 4.400173 | 0.742137 | 2.693652 | 0 | 11.44318 | 0
2018-03-07 09:23 | 66318.72 | 2280.0004 | 3 | 8 | 4.400197 | 0.668355 | 2.717135 | 0 | 11.54651 | 0
2018-03-07 09:25 | 66438.72 | 2400.0012 | 3 | 8 | 4.400161 | 0.6056948 | 2.738354 | 0 | 11.63988 | 0
2018-03-07 09:27 | 66558.72 | 2520.0001 | 3 | 8 | 4.400147 | 0.54743 | 2.757589 | 0 | 11.72452 | 0
2018-03-07 09:29 | 66678.72 | 2640.0003 | 3 | 8 | 4.400133 | 0.4927492 | 2.774918 | 0 | 11.80077 | 0
2018-03-07 09:31 | 66798.72 | 2760.0006 | 3 | 8 | 4.400196 | 0.449523 | 2.790612 | 0 | 11.86982 | 0
2018-03-07 09:33 | 66918.72 | 2880.0032 | 3 | 8 | 4.400159 | 0.4115505 | 2.804934 | 0 | 11.93284 | 0
2018-03-07 09:35 | 67038.72 | 3000.0015 | 3 | 8 | 4.400177 | 0.3787012 | 2.818101 | 0 | 11.99078 | 0
2018-03-07 09:37 | 67158.72 | 3120.0012 | 3 | 8 | 4.400122 | 0.3442974 | 2.83015 | 0 | 12.0438 | 0
2018-03-07 09:39 | 67278.72 | 3240.0018 | 3 | 8 | 4.400124 | 0.3155985 | 2.841137 | 0 | 12.09214 | 0
2018-03-07 09:41 | 67398.72 | 3360 | 3 | 8 | 4.40012 | 0.2911301 | 2.851245 | 0 | 12.13662 | 0
2018-03-07 09:43 | 67518.72 | 3480.0003 | 3 | 8 | 4.400173 | 0.2715063 | 2.860621 | 0 | 12.17788 | 0
2018-03-07 09:45 | 67638.72 | 3600.0001 | 3 | 8 | 4.400157 | 0.2513638 | 2.869328 | 0 | 12.21619 | 0
2018-03-07 09:47 | 67758.72 | 3720.0008 | 3 | 8 | 4.400127 | 0.2302656 | 2.877347 | 0 | 12.25147 | 0
2018-03-07 09:49 | 67878.72 | 3840.0013 | 3 | 8 | 4.400094 | 0.2132616 | 2.884744 | 0 | 12.28402 | 0
2018-03-07 09:51 | 67998.72 | 3960.001 | 3 | 8 | 4.400156 | 0.1999741 | 2.891621 | 0 | 12.31428 | 0
2018-03-07 09:53 | 68118.72 | 4080.0014 | 3 | 8 | 4.400134 | 0.187273 | 2.898071 | 0 | 12.34266 | 0
2018-03-07 09:55 | 68238.72 | 4200.0029 | 3 | 8 | 4.400115 | 0.172946 | 2.90408 | 0 | 12.3691 | 0
2018-03-07 09:57 | 68358.72 | 4320.0001 | 3 | 8 | 4.400149 | 0.1613808 | 2.90963 | 0 | 12.39352 | 0
2018-03-07 09:59 | 68478.72 | 4440.0023 | 3 | 8 | 4.400096 | 0.150259 | 2.914809 | 0 | 12.41631 | 0
2018-03-07 10:01 | 68598.72 | 4560.0012 | 3 | 8 | 4.400139 | 0.1424294 | 2.919668 | 0 | 12.43769 | 0
2018-03-07 10:03 | 68718.72 | 4680.0001 | 3 | 8 | 4.400081 | 0.1323385 | 2.924242 | 0 | 12.45782 | 0
2018-03-07 10:05 | 68838.72 | 4800.0002 | 3 | 8 | 4.400115 | 0.1229267 | 2.928499 | 0 | 12.47655 | 0
2018-03-07 10:07 | 68958.72 | 4920.0006 | 3 | 8 | 4.400121 | 0.1153965 | 2.932453 | 0 | 12.49394 | 0
2018-03-07 10:09 | 69078.72 | 5040.0008 | 3 | 8 | 4.400118 | 0.108551 | 2.936173 | 0 | 12.51031 | 0
2018-03-07 10:11 | 69198.72 | 5160.0004 | 3 | 8 | 4.400078 | 0.10252 | 2.939691 | 0 | 12.52579 | 0
2018-03-07 10:13 | 69318.72 | 5280.0004 | 3 | 8 | 4.400104 | 0.09585476 | 2.943005 | 0 | 12.54038 | 0
2018-03-07 10:15 | 69438.72 | 5400.0015 | 3 | 8 | 4.400063 | 0.08949757 | 2.946092 | 0 | 12.55396 | 0
2018-03-07 10:17 | 69558.72 | 5520.0013 | 3 | 8 | 4.400065 | 0.0843544 | 2.948999 | 0 | 12.56675 | 0
2018-03-07 10:18 | 69626.63 | 5587.9194 | 3 | 8 | 4.400026 | 0.08149815 | 2.950567 | 0 | 12.57365 | 0
2018-03-07 10:20 | 69746.68 | 120.0016 | 4 | 8 | 4.391865 | 0 | 2.950567 | 0 | 12.57365 | 0
2018-03-07 10:22 | 69866.68 | 240.0012 | 4 | 8 | 4.390954 | 0 | 2.950567 | 0 | 12.57365 | 0
2018-03-07 10:23 | 69926.69 | 300.002 | 4 | 8 | 4.390627 | 0 | 2.950567 | 0 | 12.57365 | 0
2018-03-07 10:25 | 70046.76 | 120.0002 | 5 | 8 | 3.812638 | -6.520149 | 2.950567 | 0.2173024 | 12.57365 | 0.840341
2018-03-07 10:27 | 70166.76 | 240.0013 | 5 | 8 | 3.751127 | -6.520133 | 2.950567 | 0.43466 | 12.57365 | 1.66252
2018-03-07 10:29 | 70286.76 | 360.0009 | 5 | 8 | 3.682207 | -6.520091 | 2.950567 | 0.6517641 | 12.57365 | 2.469547
2018-03-07 10:31 | 70406.76 | 480.0016 | 5 | 8 | 3.609283 | -6.520158 | 2.950567 | 0.8693123 | 12.57365 | 3.262715
2018-03-07 10:33 | 70526.76 | 600.0009 | 5 | 8 | 3.540455 | -6.520049 | 2.950567 | 1.086646 | 12.57365 | 4.039503
2018-03-07 10:35 | 70646.76 | 720.0016 | 5 | 8 | 3.480133 | -6.520139 | 2.950567 | 1.303992 | 12.57365 | 4.802279
2018-03-07 10:37 | 70766.76 | 840.0008 | 5 | 8 | 3.429971 | -6.520109 | 2.950567 | 1.521313 | 12.57365 | 5.552961
2018-03-07 10:39 | 70886.76 | 960.0026 | 5 | 8 | 3.385729 | -6.520153 | 2.950567 | 1.738601 | 12.57365 | 6.293389
2018-03-07 10:41 | 71006.76 | 1080.0016 | 5 | 8 | 3.343921 | -6.520116 | 2.950567 | 1.955994 | 12.57365 | 7.02483
2018-03-07 10:43 | 71126.76 | 1200.0012 | 5 | 8 | 3.30583 | -6.520134 | 2.950567 | 2.1733 | 12.57365 | 7.747324
2018-03-07 10:45 | 71246.76 | 1320.0024 | 5 | 8 | 3.267279 | -6.520129 | 2.950567 | 2.390642 | 12.57365 | 8.461662
2018-03-07 10:47 | 71366.76 | 1440.0012 | 5 | 8 | 3.218421 | -6.520183 | 2.950567 | 2.60798 | 12.57365 | 9.166826
2018-03-07 10:49 | 71486.76 | 1560.0013 | 5 | 8 | 3.122058 | -6.520139 | 2.950567 | 2.825323 | 12.57365 | 9.857475
2018-03-07 10:50 | 71554.19 | 1627.4318 | 5 | 8 | 2.999985 | -6.520173 | 2.950567 | 2.947335 | 12.57365 | 10.23184
2018-03-07 10:52 | 71674.24 | 120.0002 | 6 | 8 | 3.636069 | 0 | 2.950567 | 2.947335 | 12.57365 | 10.23184
2018-03-07 10:54 | 71794.24 | 240.0003 | 6 | 8 | 3.662364 | 0 | 2.950567 | 2.947335 | 12.57365 | 10.23184
2018-03-07 10:55 | 71854.24 | 300.004 | 6 | 8 | 3.668775 | 0 | 2.950567 | 2.947335 | 12.57365 | 10.23184
2018-03-07 10:55 | 71854.24594 | 0.0025 | 7 | 9 | 3.668503 | 0 | 0 | 0 | 0 | 0
2018-03-07 10:57 | 71974.32606 | 120.0006 | 2 | 9 | 4.069687 | 4.890133 | 0.162439 | 0 | 0.6532559 | 0
2018-03-07 10:59 | 72094.32616 | 240.0007 | 2 | 9 | 4.124874 | 4.890152 | 0.325431 | 0 | 1.321427 | 0
2018-03-07 11:01 | 72214.32606 | 360.0006 | 2 | 9 | 4.155826 | 4.890083 | 0.4884131 | 0 | 1.996505 | 0
2018-03-07 11:03 | 72334.32616 | 480.0007 | 2 | 9 | 4.177424 | 4.890184 | 0.6514295 | 0 | 2.675769 | 0
2018-03-07 11:05 | 72454.32546 | 600 | 2 | 9 | 4.200296 | 4.865734 | 0.8144139 | 0 | 3.358516 | 0
2018-03-07 11:07 | 72574.32616 | 720.0007 | 2 | 9 | 4.200306 | 4.428791 | 0.969242 | 0 | 4.008838 | 0
2018-03-07 11:09 | 72694.32736 | 840.0019 | 2 | 9 | 4.200286 | 4.031101 | 1.110068 | 0 | 4.600348 | 0
2018-03-07 11:11 | 72814.32556 | 960.0001 | 2 | 9 | 4.200302 | 3.670967 | 1.238351 | 0 | 5.13917 | 0
2018-03-07 11:13 | 72934.32726 | 1080.0018 | 2 | 9 | 4.200298 | 3.346882 | 1.355265 | 0 | 5.630241 | 0
2018-03-07 11:14 | 72966.81826 | 1112.4928 | 2 | 9 | 4.200269 | 3.259989 | 1.385083 | 0 | 5.755484 | 0
2018-03-07 11:16 | 73086.83 | 120.0009 | 3 | 9 | 4.22464 | 3.260101 | 1.493324 | 0 | 6.211304 | 0
2018-03-07 11:18 | 73206.83 | 240.0006 | 3 | 9 | 4.254588 | 3.260128 | 1.602024 | 0 | 6.672139 | 0
2018-03-07 11:20 | 73326.83 | 360.0009 | 3 | 9 | 4.285367 | 3.260113 | 1.710693 | 0 | 7.136141 | 0
2018-03-07 11:22 | 73446.83 | 480.0012 | 3 | 9 | 4.317227 | 3.260084 | 1.819369 | 0 | 7.603584 | 0
2018-03-07 11:24 | 73566.83 | 600.0005 | 3 | 9 | 4.352168 | 3.260132 | 1.927973 | 0 | 8.074314 | 0
2018-03-07 11:26 | 73686.83 | 720.0004 | 3 | 9 | 4.392381 | 3.260111 | 2.036664 | 0 | 8.549494 | 0
2018-03-07 11:28 | 73806.83 | 840.0005 | 3 | 9 | 4.400274 | 2.857786 | 2.139358 | 0 | 9.001299 | 0
2018-03-07 11:30 | 73926.83 | 960 | 3 | 9 | 4.400259 | 2.490627 | 2.228334 | 0 | 9.392818 | 0
2018-03-07 11:32 | 74046.83 | 1080.0004 | 3 | 9 | 4.40024 | 2.183739 | 2.306173 | 0 | 9.735329 | 0
2018-03-07 11:34 | 74166.83 | 1200.0006 | 3 | 9 | 4.400266 | 1.904904 | 2.374264 | 0 | 10.03495 | 0
2018-03-07 11:36 | 74286.83 | 1320.0013 | 3 | 9 | 4.400258 | 1.660646 | 2.433548 | 0 | 10.29581 | 0
2018-03-07 11:38 | 74406.83 | 1440.0001 | 3 | 9 | 4.400232 | 1.461185 | 2.485492 | 0 | 10.52438 | 0
2018-03-07 11:40 | 74526.83 | 1560.0011 | 3 | 9 | 4.400212 | 1.296036 | 2.531345 | 0 | 10.72614 | 0
2018-03-07 11:42 | 74646.83 | 1680.0009 | 3 | 9 | 4.40024 | 1.150559 | 2.572067 | 0 | 10.90533 | 0
2018-03-07 11:44 | 74766.83 | 1800.0003 | 3 | 9 | 4.400248 | 1.014435 | 2.608113 | 0 | 11.06394 | 0
2018-03-07 11:46 | 74886.83 | 1920.0004 | 3 | 9 | 4.400226 | 0.9021235 | 2.639981 | 0 | 11.20416 | 0
2018-03-07 11:48 | 75006.83 | 2040.0018 | 3 | 9 | 4.400177 | 0.8085136 | 2.668454 | 0 | 11.32945 | 0
2018-03-07 11:50 | 75126.83 | 2160.002 | 3 | 9 | 4.400187 | 0.7292471 | 2.694073 | 0 | 11.44218 | 0
2018-03-07 11:52 | 75246.83 | 2280.0004 | 3 | 9 | 4.400173 | 0.6549425 | 2.717148 | 0 | 11.54371 | 0
2018-03-07 11:54 | 75366.83 | 2400 | 3 | 9 | 4.400203 | 0.5880632 | 2.737821 | 0 | 11.63468 | 0
2018-03-07 11:56 | 75486.83 | 2520.001 | 3 | 9 | 4.400171 | 0.5330496 | 2.756481 | 0 | 11.71679 | 0
2018-03-07 11:58 | 75606.83 | 2640.001 | 3 | 9 | 4.400171 | 0.487505 | 2.773461 | 0 | 11.7915 | 0
2018-03-07 12:00 | 75726.83 | 2760.0018 | 3 | 9 | 4.400116 | 0.4449778 | 2.789001 | 0 | 11.85988 | 0
2018-03-07 12:02 | 75846.83 | 2880.0011 | 3 | 9 | 4.400184 | 0.4048862 | 2.803167 | 0 | 11.92221 | 0
2018-03-07 12:04 | 75966.83 | 3000.0001 | 3 | 9 | 4.400145 | 0.3704138 | 2.816051 | 0 | 11.9789 | 0
2018-03-07 12:06 | 76086.83 | 3120.0002 | 3 | 9 | 4.400134 | 0.3412991 | 2.827906 | 0 | 12.03107 | 0
2018-03-07 12:08 | 76206.83 | 3240.0018 | 3 | 9 | 4.400166 | 0.317173 | 2.838886 | 0 | 12.07938 | 0
2018-03-07 12:10 | 76326.83 | 3360.0004 | 3 | 9 | 4.400131 | 0.2920437 | 2.849044 | 0 | 12.12408 | 0
2018-03-07 12:12 | 76446.83 | 3480.001 | 3 | 9 | 4.400161 | 0.2689629 | 2.858377 | 0 | 12.16515 | 0
2018-03-07 12:14 | 76566.83 | 3600.0003 | 3 | 9 | 4.400116 | 0.2488022 | 2.866997 | 0 | 12.20308 | 0
2018-03-07 12:16 | 76686.83 | 3720.0011 | 3 | 9 | 4.40011 | 0.2330036 | 2.875026 | 0 | 12.2384 | 0
2018-03-07 12:18 | 76806.83 | 3840.0018 | 3 | 9 | 4.400153 | 0.2182503 | 2.88254 | 0 | 12.27147 | 0
2018-03-07 12:20 | 76926.83 | 3960.0002 | 3 | 9 | 4.400119 | 0.2007008 | 2.889513 | 0 | 12.30215 | 0
2018-03-07 12:22 | 77046.83 | 4080.0023 | 3 | 9 | 4.400119 | 0.1865225 | 2.895965 | 0 | 12.33054 | 0
2018-03-07 12:24 | 77166.83 | 4200.0018 | 3 | 9 | 4.400111 | 0.1747437 | 2.90198 | 0 | 12.35701 | 0
2018-03-07 12:26 | 77286.83 | 4320.001 | 3 | 9 | 4.400127 | 0.1636705 | 2.907628 | 0 | 12.38186 | 0
2018-03-07 12:28 | 77406.83 | 4440.0003 | 3 | 9 | 4.400119 | 0.1528406 | 2.912924 | 0 | 12.40516 | 0
2018-03-07 12:30 | 77526.83 | 4560.0002 | 3 | 9 | 4.400093 | 0.1412868 | 2.917828 | 0 | 12.42674 | 0
2018-03-07 12:32 | 77646.83 | 4680.001 | 3 | 9 | 4.400109 | 0.1326323 | 2.922393 | 0 | 12.44683 | 0
2018-03-07 12:34 | 77766.83 | 4800.0019 | 3 | 9 | 4.400127 | 0.1254292 | 2.926675 | 0 | 12.46566 | 0
2018-03-07 12:36 | 77886.83 | 4920.0018 | 3 | 9 | 4.400087 | 0.1171122 | 2.930709 | 0 | 12.48342 | 0
2018-03-07 12:38 | 78006.83 | 5040.0027 | 3 | 9 | 4.400077 | 0.1085463 | 2.934476 | 0 | 12.49999 | 0
2018-03-07 12:40 | 78126.83 | 5160.0023 | 3 | 9 | 4.400105 | 0.1016874 | 2.937979 | 0 | 12.51541 | 0
2018-03-07 12:42 | 78246.83 | 5280.0013 | 3 | 9 | 4.400077 | 0.09551716 | 2.94128 | 0 | 12.52993 | 0
2018-03-07 12:44 | 78366.83 | 5400.0005 | 3 | 9 | 4.400082 | 0.09134769 | 2.9444 | 0 | 12.54366 | 0
2018-03-07 12:46 | 78486.83 | 5520.0006 | 3 | 9 | 4.400131 | 0.08616447 | 2.947356 | 0 | 12.55666 | 0
2018-03-07 12:47 | 78583.3 | 5616.4678 | 3 | 9 | 4.400136 | 0.08149815 | 2.949586 | 0 | 12.56648 | 0
2018-03-07 12:49 | 78703.34 | 120.0023 | 4 | 9 | 4.392069 | 0 | 2.949586 | 0 | 12.56648 | 0
2018-03-07 12:51 | 78823.34 | 240.0028 | 4 | 9 | 4.391186 | 0 | 2.949586 | 0 | 12.56648 | 0
2018-03-07 12:52 | 78883.34 | 300.0027 | 4 | 9 | 4.390813 | 0 | 2.949586 | 0 | 12.56648 | 0
2018-03-07 12:54 | 79003.42 | 120.0011 | 5 | 9 | 3.819389 | -6.519844 | 2.949586 | 0.2173108 | 12.56648 | 0.8418349
2018-03-07 12:56 | 79123.42 | 240.0011 | 5 | 9 | 3.752561 | -6.519804 | 2.949586 | 0.4346374 | 12.56648 | 1.664806
2018-03-07 12:58 | 79243.42 | 360.0011 | 5 | 9 | 3.681361 | -6.520173 | 2.949586 | 0.6519464 | 12.56648 | 2.472557
2018-03-07 13:00 | 79363.42 | 480 | 5 | 9 | 3.611212 | -6.520099 | 2.949586 | 0.8692457 | 12.56648 | 3.264843
2018-03-07 13:02 | 79483.42 | 600.0008 | 5 | 9 | 3.544201 | -6.520154 | 2.949586 | 1.086479 | 12.56648 | 4.04199
2018-03-07 13:04 | 79603.42 | 720.0009 | 5 | 9 | 3.48175 | -6.519814 | 2.949586 | 1.303897 | 12.56648 | 4.805692
2018-03-07 13:06 | 79723.42 | 840.0001 | 5 | 9 | 3.427579 | -6.519988 | 2.949586 | 1.521275 | 12.56648 | 5.556435
2018-03-07 13:08 | 79843.42 | 960.0008 | 5 | 9 | 3.383203 | -6.519991 | 2.949586 | 1.73857 | 12.56648 | 6.296278
2018-03-07 13:10 | 79963.42 | 1080 | 5 | 9 | 3.344695 | -6.520169 | 2.949586 | 1.955853 | 12.56648 | 7.027135
2018-03-07 13:12 | 80083.42 | 1200.0001 | 5 | 9 | 3.30642 | -6.520189 | 2.949586 | 2.17318 | 12.56648 | 7.749903
2018-03-07 13:14 | 80203.42 | 1320.0008 | 5 | 9 | 3.263187 | -6.519837 | 2.949586 | 2.390581 | 12.56648 | 8.46414
2018-03-07 13:16 | 80323.42 | 1440.0002 | 5 | 9 | 3.211476 | -6.519829 | 2.949586 | 2.607914 | 12.56648 | 9.168031
2018-03-07 13:18 | 80443.42 | 1560.0003 | 5 | 9 | 3.117886 | -6.520147 | 2.949586 | 2.825144 | 12.56648 | 9.856915
2018-03-07 13:20 | 80511.21 | 1627.7908 | 5 | 9 | 2.999991 | -6.519849 | 2.949586 | 2.948031 | 12.56648 | 10.23374
2018-03-07 13:22 | 80631.25 | 120.0006 | 6 | 9 | 3.636429 | 0 | 2.949586 | 2.948031 | 12.56648 | 10.23374
2018-03-07 13:24 | 80751.25 | 240.0007 | 6 | 9 | 3.663091 | 0 | 2.949586 | 2.948031 | 12.56648 | 10.23374
2018-03-07 13:25 | 80811.26 | 300.0024 | 6 | 9 | 3.669472 | 0 | 2.949586 | 2.948031 | 12.56648 | 10.23374
2018-03-07 13:25 | 80811.26 | 0.0026 | 7 | 10 | 3.669367 | 0 | 0 | 0 | 0 | 0
2018-03-07 13:27 | 80931.35 | 120.0007 | 2 | 10 | 4.074868 | 4.89011 | 0.1624552 | 0 | 0.654139 | 0
2018-03-07 13:29 | 81051.35 | 240.0007 | 2 | 10 | 4.126252 | 4.890093 | 0.3254476 | 0 | 1.322832 | 0
2018-03-07 13:31 | 81171.35 | 360.0007 | 2 | 10 | 4.156954 | 4.889862 | 0.4884797 | 0 | 1.998274 | 0
2018-03-07 13:33 | 81291.35 | 480.0019 | 2 | 10 | 4.182274 | 4.890123 | 0.6514906 | 0 | 2.677958 | 0
2018-03-07 13:35 | 81411.35 | 600.0015 | 2 | 10 | 4.2003 | 4.77047 | 0.8138927 | 0 | 3.359029 | 0
2018-03-07 13:37 | 81531.35 | 720.0019 | 2 | 10 | 4.20029 | 4.397816 | 0.9665899 | 0 | 4.0004 | 0
2018-03-07 13:39 | 81651.35 | 840.0007 | 2 | 10 | 4.200287 | 4.036873 | 1.107196 | 0 | 4.590985 | 0
2018-03-07 13:41 | 81771.35 | 960.0025 | 2 | 10 | 4.200284 | 3.663403 | 1.235589 | 0 | 5.13027 | 0
2018-03-07 13:43 | 81891.35 | 1080.0013 | 2 | 10 | 4.200275 | 3.315119 | 1.351749 | 0 | 5.618172 | 0
2018-03-07 13:43 | 81912.22 | 1100.8635 | 2 | 10 | 4.200259 | 3.259995 | 1.370794 | 0 | 5.698168 | 0
2018-03-07 13:45 | 82032.23 | 120.0012 | 3 | 10 | 4.223418 | 3.260082 | 1.479064 | 0 | 6.154068 | 0
2018-03-07 13:47 | 82152.23 | 240 | 3 | 10 | 4.249826 | 3.260105 | 1.587734 | 0 | 6.614438 | 0
2018-03-07 13:49 | 82272.23 | 360.0008 | 3 | 10 | 4.279904 | 3.260073 | 1.69641 | 0 | 7.077885 | 0
2018-03-07 13:51 | 82392.23 | 480.0012 | 3 | 10 | 4.314209 | 3.260078 | 1.805052 | 0 | 7.544709 | 0
2018-03-07 13:53 | 82512.23 | 600.0006 | 3 | 10 | 4.34937 | 3.260052 | 1.913739 | 0 | 8.015504 | 0
2018-03-07 13:55 | 82632.23 | 720.0013 | 3 | 10 | 4.386322 | 3.260042 | 2.022393 | 0 | 8.49008 | 0
2018-03-07 13:57 | 82752.23 | 840.001 | 3 | 10 | 4.400282 | 2.940395 | 2.127377 | 0 | 8.951761 | 0
2018-03-07 13:59 | 82872.23 | 960.0006 | 3 | 10 | 4.400278 | 2.543837 | 2.218642 | 0 | 9.353355 | 0
2018-03-07 14:01 | 82992.23 | 1080.0015 | 3 | 10 | 4.400215 | 2.20812 | 2.297657 | 0 | 9.701042 | 0
2018-03-07 14:03 | 83112.23 | 1200.0009 | 3 | 10 | 4.400244 | 1.934809 | 2.366606 | 0 | 10.00443 | 0
2018-03-07 14:05 | 83232.23 | 1320.001 | 3 | 10 | 4.400244 | 1.70373 | 2.427162 | 0 | 10.2709 | 0
2018-03-07 14:07 | 83352.23 | 1440.0006 | 3 | 10 | 4.400224 | 1.49728 | 2.480452 | 0 | 10.50539 | 0
2018-03-07 14:09 | 83472.23 | 1560.0021 | 3 | 10 | 4.400243 | 1.310739 | 2.527152 | 0 | 10.71088 | 0
2018-03-07 14:11 | 83592.23 | 1680.0005 | 3 | 10 | 4.400217 | 1.159207 | 2.568242 | 0 | 10.89168 | 0
2018-03-07 14:13 | 83712.23 | 1800.0003 | 3 | 10 | 4.400193 | 1.032903 | 2.604721 | 0 | 11.0522 | 0
2018-03-07 14:15 | 83832.23 | 1920.0008 | 3 | 10 | 4.400223 | 0.9227991 | 2.637306 | 0 | 11.19558 | 0
2018-03-07 14:17 | 83952.23 | 2040.0015 | 3 | 10 | 4.400229 | 0.8201685 | 2.666342 | 0 | 11.32334 | 0
2018-03-07 14:19 | 84072.23 | 2160.0014 | 3 | 10 | 4.400192 | 0.7319727 | 2.692154 | 0 | 11.43692 | 0
2018-03-07 14:21 | 84192.23 | 2280.0008 | 3 | 10 | 4.400211 | 0.6600399 | 2.715317 | 0 | 11.53885 | 0
2018-03-07 14:23 | 84312.23 | 2400.0004 | 3 | 10 | 4.400161 | 0.5978947 | 2.736241 | 0 | 11.63091 | 0
2018-03-07 14:25 | 84432.23 | 2520.0007 | 3 | 10 | 4.400144 | 0.5411787 | 2.755247 | 0 | 11.71454 | 0
2018-03-07 14:27 | 84552.23 | 2640.0012 | 3 | 10 | 4.400141 | 0.4869938 | 2.772385 | 0 | 11.78995 | 0
2018-03-07 14:29 | 84672.23 | 2760 | 3 | 10 | 4.400148 | 0.4438677 | 2.787886 | 0 | 11.85816 | 0
2018-03-07 14:31 | 84792.23 | 2880.0003 | 3 | 10 | 4.400172 | 0.4074392 | 2.802043 | 0 | 11.92045 | 0
2018-03-07 14:33 | 84912.23 | 3000.0009 | 3 | 10 | 4.40015 | 0.3742609 | 2.815068 | 0 | 11.97777 | 0
2018-03-07 14:35 | 85032.23 | 3120.0005 | 3 | 10 | 4.400136 | 0.3416748 | 2.827014 | 0 | 12.03033 | 0
2018-03-07 14:37 | 85152.23 | 3240.0017 | 3 | 10 | 4.400176 | 0.3136101 | 2.837914 | 0 | 12.07829 | 0
2018-03-07 14:39 | 85272.23 | 3360.0001 | 3 | 10 | 4.400139 | 0.2892818 | 2.847947 | 0 | 12.12244 | 0
2018-03-07 14:41 | 85392.23 | 3480.0012 | 3 | 10 | 4.400125 | 0.2687149 | 2.857246 | 0 | 12.16335 | 0
2018-03-07 14:43 | 85512.23 | 3600.0012 | 3 | 10 | 4.400203 | 0.2502823 | 2.865895 | 0 | 12.20141 | 0
2018-03-07 14:45 | 85632.23 | 3720.0006 | 3 | 10 | 4.400097 | 0.2287798 | 2.873858 | 0 | 12.23645 | 0
2018-03-07 14:47 | 85752.23 | 3840.0006 | 3 | 10 | 4.400074 | 0.2120771 | 2.881214 | 0 | 12.26882 | 0
2018-03-07 14:49 | 85872.23 | 3960.0005 | 3 | 10 | 4.40008 | 0.198432 | 2.888063 | 0 | 12.29895 | 0
2018-03-07 14:51 | 85992.23 | 4080.0011 | 3 | 10 | 4.400151 | 0.1866312 | 2.894482 | 0 | 12.3272 | 0
2018-03-07 14:53 | 86112.23 | 4200.0002 | 3 | 10 | 4.400128 | 0.1728945 | 2.900465 | 0 | 12.35352 | 0
2018-03-07 14:55 | 86232.23 | 4320.0005 | 3 | 10 | 4.400111 | 0.1600075 | 2.905997 | 0 | 12.37786 | 0
2018-03-07 14:57 | 86352.23 | 4440.0007 | 3 | 10 | 4.400106 | 0.1495485 | 2.911162 | 0 | 12.40059 | 0
2018-03-07 14:59 | 86472.23 | 4560.0011 | 3 | 10 | 4.400121 | 0.1413221 | 2.916015625 | 0 | 12.42195 | 0
2018-03-07 15:01 | 86592.23 | 4680.0002 | 3 | 10 | 4.400114 | 0.1325846 | 2.920584 | 0 | 12.44205 | 0
2018-03-07 15:03 | 86712.23 | 4800.0006 | 3 | 10 | 4.400114 | 0.1230326 | 2.924846 | 0 | 12.4608 | 0
2018-03-07 15:05 | 86832.23 | 4920.0005 | 3 | 10 | 4.400133 | 0.1160545 | 2.928819 | 0 | 12.47828 | 0
2018-03-07 15:07 | 86952.23 | 5040.0008 | 3 | 10 | 4.400116 | 0.1096525 | 2.932566 | 0 | 12.49477 | 0
2018-03-07 15:09 | 87072.23 | 5160.0016 | 3 | 10 | 4.400077 | 0.1034775 | 2.93612 | 0 | 12.51041 | 0
2018-03-07 15:11 | 87192.23 | 5280.0006 | 3 | 10 | 4.400038 | 0.09670544 | 2.939478 | 0 | 12.52518 | 0
2018-03-07 15:13 | 87312.23 | 5400.0007 | 3 | 10 | 4.400112 | 0.09169006 | 2.942621 | 0 | 12.53901 | 0
2018-03-07 15:15 | 87432.23 | 5520.0012 | 3 | 10 | 4.400077 | 0.08662224 | 2.94558 | 0 | 12.55203 | 0
2018-03-07 15:17 | 87552.23 | 5640.0018 | 3 | 10 | 4.40012 | 0.08304024 | 2.948395 | 0 | 12.56442 | 0
2018-03-07 15:17 | 87576.4 | 5664.1767 | 3 | 10 | 4.400102 | 0.08149433 | 2.948949 | 0 | 12.56686 | 0
2018-03-07 15:19 | 87696.45 | 120.0014 | 4 | 10 | 4.392066 | 0 | 2.948949 | 0 | 12.56686 | 0
2018-03-07 15:21 | 87816.45 | 240.0011 | 4 | 10 | 4.391178 | 0 | 2.948949 | 0 | 12.56686 | 0
2018-03-07 15:22 | 87876.45 | 300.0026 | 4 | 10 | 4.390858 | 0 | 2.948949 | 0 | 12.56686 | 0
2018-03-07 15:24 | 87996.54 | 120.0011 | 5 | 10 | 3.819346 | -6.519859 | 2.948949 | 0.217314 | 12.56686 | 0.8417633
2018-03-07 15:26 | 88116.54 | 240.0012 | 5 | 10 | 3.757161 | -6.520164 | 2.948949 | 0.4345875 | 12.56686 | 1.66508
2018-03-07 15:28 | 88236.54 | 360.0013 | 5 | 10 | 3.685834 | -6.519782 | 2.948949 | 0.6519667 | 12.56686 | 2.474173
2018-03-07 15:30 | 88356.54 | 480.0013 | 5 | 10 | 3.612244 | -6.519981 | 2.948949 | 0.8692446 | 12.56686 | 3.266985
2018-03-07 15:32 | 88476.53 | 600.0009 | 5 | 10 | 3.543525 | -6.519946 | 2.948949 | 1.086533 | 12.56686 | 4.04429
2018-03-07 15:34 | 88596.53 | 720.0005 | 5 | 10 | 3.482934 | -6.520144 | 2.948949 | 1.30396 | 12.56686 | 4.807959
2018-03-07 15:36 | 88716.53 | 840.0002 | 5 | 10 | 3.431343 | -6.520146 | 2.948949 | 1.52133 | 12.56686 | 5.559298
2018-03-07 15:38 | 88836.53 | 960.0001 | 5 | 10 | 3.385072 | -6.52001 | 2.948949 | 1.738637 | 12.56686 | 6.299858
2018-03-07 15:40 | 88956.53 | 1080.0001 | 5 | 10 | 3.343311 | -6.520173 | 2.948949 | 1.955917 | 12.56686 | 7.030725
2018-03-07 15:42 | 89076.53 | 1200.0005 | 5 | 10 | 3.304832 | -6.520143 | 2.948949 | 2.173263 | 12.56686 | 7.753166
2018-03-07 15:44 | 89196.54 | 1320.0013 | 5 | 10 | 3.265967 | -6.520139 | 2.948949 | 2.390607 | 12.56686 | 8.46732
2018-03-07 15:46 | 89316.53 | 1440.0005 | 5 | 10 | 3.215294 | -6.51984 | 2.948949 | 2.607898 | 12.56686 | 9.17188
2018-03-07 15:48 | 89436.53 | 1560.0009 | 5 | 10 | 3.116115 | -6.520186 | 2.948949 | 2.825285 | 12.56686 | 9.861588
2018-03-07 15:49 | 89501.86 | 1625.3251 | 5 | 10 | 3 | -6.520176 | 2.948949 | 2.943598 | 12.56686 | 10.2242
2018-03-07 15:51 | 89621.901 | 120.0003 | 6 | 10 | 3.637727 | 0 | 2.948949 | 2.943598 | 12.56686 | 10.2242
2018-03-07 15:53 | 89741.9018 | 240.0011 | 6 | 10 | 3.663822 | 0 | 2.948949 | 2.943598 | 12.56686 | 10.2242
2018-03-07 15:54 | 89801.9012 | 300.0005 | 6 | 10 | 3.670198 | 0 | 2.948949 | 2.943598 | 12.56686 | 10.2242
2018-03-07 15:54 | 89801.9 | 0.0024 | 7 | 11 | 3.670474 | 0 | 0 | 0 | 0 | 0
2018-03-07 15:56 | 89921.98 | 120.0015 | 2 | 11 | 4.074545 | 4.89011 | 0.1624118 | 0 | 0.6537195 | 0
2018-03-07 15:58 | 90041.98 | 240.0011 | 2 | 11 | 4.129082 | 4.890223 | 0.3253717 | 0 | 1.322535 | 0
2018-03-07 16:00 | 90161.98 | 360.0003 | 2 | 11 | 4.159202 | 4.889946 | 0.4884048 | 0 | 1.998411 | 0
2018-03-07 16:02 | 90281.98 | 480.0008 | 2 | 11 | 4.180176 | 4.890114 | 0.6513845 | 0 | 2.677978 | 0
2018-03-07 16:04 | 90401.98 | 600.0009 | 2 | 11 | 4.200306 | 4.799248 | 0.8141013 | 0 | 3.360054 | 0
2018-03-07 16:06 | 90521.98 | 720.0012 | 2 | 11 | 4.200309 | 4.371593 | 0.9668079 | 0 | 4.001465 | 0
2018-03-07 16:08 | 90641.98 | 840.0013 | 2 | 11 | 4.200282 | 3.992153 | 1.106126 | 0 | 4.586638 | 0
2018-03-07 16:10 | 90761.98 | 960.0009 | 2 | 11 | 4.200262 | 3.643833 | 1.233277 | 0 | 5.120708 | 0
2018-03-07 16:12 | 90881.98 | 1080.0006 | 2 | 11 | 4.200227 | 3.316757 | 1.349266 | 0 | 5.607894 | 0
2018-03-07 16:13 | 90903.7 | 1101.7156 | 2 | 11 | 4.200273 | 3.259991 | 1.369109 | 0 | 5.691239 | 0
2018-03-07 16:15 | 91023.71 | 120.0011 | 3 | 11 | 4.225517 | 3.260092 | 1.477375 | 0 | 6.147216 | 0
2018-03-07 16:17 | 91143.71 | 240.0011 | 3 | 11 | 4.254735 | 3.260151 | 1.586015 | 0 | 6.607859 | 0
2018-03-07 16:19 | 91263.71 | 360.001 | 3 | 11 | 4.284988 | 3.260057 | 1.694671 | 0 | 7.071791 | 0
2018-03-07 16:21 | 91383.71 | 480.0002 | 3 | 11 | 4.316589 | 3.26009 | 1.803363 | 0 | 7.539225 | 0
2018-03-07 16:23 | 91503.71 | 600.0021 | 3 | 11 | 4.352187 | 3.260077 | 1.912055 | 0 | 8.01029 | 0
2018-03-07 16:25 | 91623.71 | 720.0015 | 3 | 11 | 4.392145 | 3.26008 | 2.020689 | 0 | 8.485245 | 0
2018-03-07 16:27 | 91743.71 | 840.0005 | 3 | 11 | 4.400303 | 2.873135 | 2.123731 | 0 | 8.938568 | 0
2018-03-07 16:29 | 91863.71 | 960.001 | 3 | 11 | 4.400313 | 2.517155 | 2.21332 | 0 | 9.332786 | 0
2018-03-07 16:31 | 91983.71 | 1080.0005 | 3 | 11 | 4.400264 | 2.203911 | 2.291915 | 0 | 9.678624 | 0
2018-03-07 16:33 | 92103.71 | 1200.0011 | 3 | 11 | 4.400285 | 1.917139 | 2.360498 | 0 | 9.980408 | 0
2018-03-07 16:35 | 92223.71 | 1320.0008 | 3 | 11 | 4.400189 | 1.678806 | 2.420262 | 0 | 10.24338 | 0
2018-03-07 16:37 | 92343.71 | 1440.0009 | 3 | 11 | 4.40024 | 1.482307 | 2.472891 | 0 | 10.47497 | 0
2018-03-07 16:39 | 92463.71 | 1560.0011 | 3 | 11 | 4.400253 | 1.317533 | 2.519502 | 0 | 10.68006 | 0
2018-03-07 16:41 | 92583.71 | 1680.001 | 3 | 11 | 4.40024 | 1.16619 | 2.560815 | 0 | 10.86185 | 0
2018-03-07 16:43 | 92703.71 | 1800.0003 | 3 | 11 | 4.400206 | 1.030675 | 2.597401 | 0 | 11.02284 | 0
2018-03-07 16:45 | 92823.71 | 1920.0005 | 3 | 11 | 4.400198 | 0.920269 | 2.629865 | 0 | 11.16568 | 0
2018-03-07 16:47 | 92943.71 | 2040.0002 | 3 | 11 | 4.400201 | 0.828064 | 2.658948 | 0 | 11.29366 | 0
2018-03-07 16:49 | 93063.71 | 2160.0016 | 3 | 11 | 4.400179 | 0.7452555 | 2.685146 | 0 | 11.40893 | 0
2018-03-07 16:51 | 93183.71 | 2280.002 | 3 | 11 | 4.400172 | 0.6662169 | 2.70866 | 0 | 11.5124 | 0
2018-03-07 16:53 | 93303.71 | 2400.0016 | 3 | 11 | 4.400167 | 0.6002111 | 2.729755 | 0 | 11.60522 | 0
2018-03-07 16:55 | 93423.71 | 2520.001 | 3 | 11 | 4.40015 | 0.5451622 | 2.74883 | 0 | 11.68915 | 0
2018-03-07 16:57 | 93543.71 | 2640.0012 | 3 | 11 | 4.400168 | 0.498126 | 2.766214 | 0 | 11.76564 | 0
2018-03-07 16:59 | 93663.71 | 2760.0006 | 3 | 11 | 4.400201 | 0.4537191 | 2.782072 | 0 | 11.83542 | 0
2018-03-07 17:01 | 93783.71 | 2880.0005 | 3 | 11 | 4.400194 | 0.4117537 | 2.796466 | 0 | 11.89876 | 0
2018-03-07 17:03 | 93903.71 | 3000.0018 | 3 | 11 | 4.400206 | 0.3776321 | 2.809588 | 0 | 11.9565 | 0
2018-03-07 17:05 | 94023.71 | 3120.0017 | 3 | 11 | 4.400187 | 0.3485661 | 2.82166 | 0 | 12.00962 | 0
2018-03-07 17:07 | 94143.71 | 3240.0001 | 3 | 11 | 4.400111 | 0.3208027 | 2.83281 | 0 | 12.05868 | 0
2018-03-07 17:09 | 94263.71 | 3360.0012 | 3 | 11 | 4.400159 | 0.2936735 | 2.843067 | 0 | 12.10381 | 0
2018-03-07 17:11 | 94383.71 | 3480.0007 | 3 | 11 | 4.400105 | 0.2700729 | 2.852457 | 0 | 12.14513 | 0
2018-03-07 17:13 | 94503.71 | 3600.0007 | 3 | 11 | 4.400126 | 0.250679 | 2.861144 | 0 | 12.18335 | 0
2018-03-07 17:15 | 94623.71 | 3720.0007 | 3 | 11 | 4.400149 | 0.234808 | 2.869231 | 0 | 12.21894 | 0
2018-03-07 17:17 | 94743.71 | 3840 | 3 | 11 | 4.400134 | 0.2175722 | 2.876755 | 0 | 12.25204 | 0
2018-03-07 17:19 | 94863.71 | 3960.0013 | 3 | 11 | 4.400126 | 0.1998329 | 2.883697 | 0 | 12.28259 | 0
2018-03-07 17:21 | 94983.71 | 4080.0004 | 3 | 11 | 4.400157 | 0.1865339 | 2.890128 | 0 | 12.31089 | 0
2018-03-07 17:23 | 95103.71 | 4200.0012 | 3 | 11 | 4.400115 | 0.174571 | 2.896126 | 0 | 12.33728 | 0
2018-03-07 17:25 | 95223.71 | 4320.0009 | 3 | 11 | 4.400083 | 0.1629572 | 2.901753 | 0 | 12.36204 | 0
2018-03-07 17:27 | 95343.71 | 4440.0006 | 3 | 11 | 4.400127 | 0.1513414 | 2.906996 | 0 | 12.38511 | 0
2018-03-07 17:29 | 95463.71 | 4560 | 3 | 11 | 4.400102 | 0.1405802 | 2.911851 | 0 | 12.40647 | 0
2018-03-07 17:31 | 95583.71 | 4680.0012 | 3 | 11 | 4.400121 | 0.1319923 | 2.916388 | 0 | 12.42643 | 0
2018-03-07 17:33 | 95703.71 | 4800.0016 | 3 | 11 | 4.4001 | 0.1247358 | 2.920666 | 0 | 12.44526 | 0
2018-03-07 17:35 | 95823.71 | 4920.0015 | 3 | 11 | 4.400083 | 0.1167784 | 2.924694 | 0 | 12.46298 | 0
2018-03-07 17:37 | 95943.71 | 5040.0005 | 3 | 11 | 4.400103 | 0.1092501 | 2.928455 | 0 | 12.47953 | 0
2018-03-07 17:39 | 96063.71 | 5160.001 | 3 | 11 | 4.400108 | 0.1026516 | 2.931975 | 0 | 12.49502 | 0
2018-03-07 17:41 | 96183.71 | 5280.0007 | 3 | 11 | 4.40008 | 0.09738064 | 2.935291 | 0 | 12.50961 | 0
2018-03-07 17:43 | 96303.71 | 5400.0011 | 3 | 11 | 4.40009 | 0.09206772 | 2.938446 | 0 | 12.52349 | 0
2018-03-07 17:45 | 96423.71 | 5520.0018 | 3 | 11 | 4.400116 | 0.08655071 | 2.941411 | 0 | 12.53653 | 0
2018-03-07 17:46 | 96513.31 | 5609.6036 | 3 | 11 | 4.400066 | 0.08149624 | 2.943497 | 0 | 12.54572 | 0
2018-03-07 17:48 | 96633.36 | 120.0006 | 4 | 11 | 4.391966 | 0 | 2.943497 | 0 | 12.54572 | 0
2018-03-07 17:50 | 96753.36 | 240.0028 | 4 | 11 | 4.391032 | 0 | 2.943497 | 0 | 12.54572 | 0
2018-03-07 17:51 | 96813.36 | 300.0043 | 4 | 11 | 4.390709 | 0 | 2.943497 | 0 | 12.54572 | 0
2018-03-07 17:53 | 96933.44 | 120.0003 | 5 | 11 | 3.817523 | -6.519887 | 2.943497 | 0.217325 | 12.54572 | 0.841696
2018-03-07 17:55 | 97053.44 | 240.0005 | 5 | 11 | 3.751262 | -6.519812 | 2.943497 | 0.4346017 | 12.54572 | 1.664083
2018-03-07 17:57 | 97173.44 | 360.0009 | 5 | 11 | 3.680797 | -6.519859 | 2.943497 | 0.6519046 | 12.54572 | 2.471622
2018-03-07 17:59 | 97293.44 | 480.0015 | 5 | 11 | 3.610928 | -6.519859 | 2.943497 | 0.8692601 | 12.54572 | 3.264024
2018-03-07 18:01 | 97413.44 | 600.0006 | 5 | 11 | 3.542943 | -6.51986 | 2.943497 | 1.08661 | 12.54572 | 4.041414
2018-03-07 18:03 | 97533.44 | 720.0004 | 5 | 11 | 3.47861 | -6.519926 | 2.943497 | 1.303928 | 12.54572 | 4.804224
2018-03-07 18:05 | 97653.44 | 840.0009 | 5 | 11 | 3.425929 | -6.519879 | 2.943497 | 1.521263 | 12.54572 | 5.554298
2018-03-07 18:07 | 97773.44 | 960.0005 | 5 | 11 | 3.382179 | -6.519921 | 2.943497 | 1.738384 | 12.54572 | 6.293261
2018-03-07 18:09 | 97893.44 | 1080.0004 | 5 | 11 | 3.343493 | -6.519928 | 2.943497 | 1.955834 | 12.54572 | 7.024499
2018-03-07 18:11 | 98013.44 | 1200.0014 | 5 | 11 | 3.30441 | -6.519913 | 2.943497 | 2.173148 | 12.54572 | 7.746908
2018-03-07 18:13 | 98133.44 | 1320.0012 | 5 | 11 | 3.261544 | -6.519881 | 2.943497 | 2.390239 | 12.54572 | 8.459643
2018-03-07 18:15 | 98253.44 | 1440.0017 | 5 | 11 | 3.210429 | -6.519901 | 2.943497 | 2.607865 | 12.54572 | 9.164196
2018-03-07 18:17 | 98373.44 | 1560.0003 | 5 | 11 | 3.11839 | -6.519866 | 2.943497 | 2.825218 | 12.54572 | 9.85343
2018-03-07 18:18 | 98440.67 | 1627.2307 | 5 | 11 | 2.999991 | -6.51986 | 2.943497 | 2.94696 | 12.54572 | 10.22676
2018-03-07 18:20 | 98560.71 | 120.0015 | 6 | 11 | 3.636182 | 0 | 2.943497 | 2.94696 | 12.54572 | 10.22676
2018-03-07 18:22 | 98680.71 | 240.0003 | 6 | 11 | 3.662668 | 0 | 2.943497 | 2.94696 | 12.54572 | 10.22676
2018-03-07 18:23 | 98740.71 | 300.0039 | 6 | 11 | 3.669026 | 0 | 2.943497 | 2.94696 | 12.54572 | 10.22676
2018-03-07 18:23 | 98740.73 | 0.0026 | 7 | 12 | 3.668999 | 0 | 0 | 0 | 0 | 0
2018-03-07 18:25 | 98860.81 | 120.0001 | 2 | 12 | 4.073097 | 4.889803 | 0.1624241 | 0 | 0.6538325 | 0
2018-03-07 18:27 | 98980.81 | 240.0007 | 2 | 12 | 4.12458 | 4.889814 | 0.325038 | 0 | 1.320642 | 0
2018-03-07 18:29 | 99100.81 | 360.001 | 2 | 12 | 4.15636 | 4.889858 | 0.4883799 | 0 | 1.99714 | 0
2018-03-07 18:31 | 99220.81 | 480.0003 | 2 | 12 | 4.180736 | 4.889868 | 0.6513351 | 0 | 2.676466 | 0
2018-03-07 18:33 | 99340.81 | 600.0011 | 2 | 12 | 4.20028 | 4.80336 | 0.8141156 | 0 | 3.358889 | 0
2018-03-07 18:35 | 99460.81 | 720.0016 | 2 | 12 | 4.200304 | 4.432859 | 0.9679621 | 0 | 4.005087 | 0
2018-03-07 18:37 | 99580.81 | 840 | 2 | 12 | 4.200308 | 4.054707 | 1.109274 | 0 | 4.598636 | 0
2018-03-07 18:39 | 99700.81 | 960.0015 | 2 | 12 | 4.200283 | 3.661676 | 1.237792 | 0 | 5.138447 | 0
2018-03-07 18:41 | 99820.81 | 1080.0012 | 2 | 12 | 4.200277 | 3.316523 | 1.354142 | 0 | 5.627151 | 0
2018-03-07 18:42 | 99841.94 | 1101.1321 | 2 | 12 | 4.20027 | 3.259996 | 1.37346 | 0 | 5.70829 | 0
2018-03-07 18:44 | 99961.94 | 120.0003 | 3 | 12 | 4.223266 | 3.260096 | 1.481745 | 0 | 6.164255 | 0
2018-03-07 18:46 | 100081.9 | 240.0028 | 3 | 12 | 4.250547 | 3.259834 | 1.590444 | 0 | 6.624764 | 0
2018-03-07 18:48 | 100201.9 | 360 | 3 | 12 | 4.282044 | 3.260126 | 1.69905 | 0 | 7.08806 | 0
2018-03-07 18:50 | 100321.9 | 480.0002 | 3 | 12 | 4.316332 | 3.26 | 1.807754 | 0 | 7.555398 | 0
2018-03-07 18:52 | 100441.9 | 600.0003 | 3 | 12 | 4.35163 | 3.260143 | 1.916427 | 0 | 8.026369 | 0
2018-03-07 18:54 | 100561.9 | 720.0012 | 3 | 12 | 4.388402 | 3.260115 | 2.025125 | 0 | 8.501368 | 0
2018-03-07 18:56 | 100681.9 | 840.0007 | 3 | 12 | 4.400309 | 2.910082 | 2.129387 | 0 | 8.959955 | 0
2018-03-07 18:58 | 100801.9 | 960.0009 | 3 | 12 | 4.400236 | 2.512455 | 2.219551 | 0 | 9.356703 | 0
2018-03-07 19:00 | 100921.9 | 1080.0009 | 3 | 12 | 4.400252 | 2.191177 | 2.297765 | 0 | 9.700863 | 0
2018-03-07 19:02 | 101041.9 | 1200.0006 | 3 | 12 | 4.400226 | 1.923548 | 2.366234 | 0 | 10.00214 | 0
2018-03-07 19:04 | 101161.9 | 1320.0025 | 3 | 12 | 4.400235 | 1.693674 | 2.42648 | 0 | 10.26724 | 0
2018-03-07 19:06 | 101281.9 | 1440.001 | 3 | 12 | 4.40024 | 1.484194 | 2.47939 | 0 | 10.50006 | 0
2018-03-07 19:08 | 101401.9 | 1560.0008 | 3 | 12 | 4.400225 | 1.30307 | 2.525718 | 0 | 10.70391 | 0
2018-03-07 19:10 | 101521.9 | 1680.0012 | 3 | 12 | 4.400181 | 1.155098 | 2.566647 | 0 | 10.88401 | 0
2018-03-07 19:12 | 101641.9 | 1800.0007 | 3 | 12 | 4.400208 | 1.032085 | 2.603055 | 0 | 11.04421 | 0
2018-03-07 19:14 | 101761.9 | 1920.0001 | 3 | 12 | 4.400218 | 0.9214239 | 2.635587 | 0 | 11.18736 | 0
2018-03-07 19:16 | 101881.9 | 2040.0014 | 3 | 12 | 4.400197 | 0.8169451 | 2.664533 | 0 | 11.31473 | 0
2018-03-07 19:18 | 102001.9 | 2160.0003 | 3 | 12 | 4.400218 | 0.7327671 | 2.690314 | 0 | 11.42817 | 0
2018-03-07 19:20 | 102121.9 | 2280.0012 | 3 | 12 | 4.400186 | 0.6614218 | 2.713511 | 0 | 11.53024 | 0
2018-03-07 19:22 | 102241.9 | 2400.0006 | 3 | 12 | 4.400157 | 0.5993433 | 2.734521 | 0 | 11.62269 | 0
2018-03-07 19:24 | 102361.9 | 2520.0012 | 3 | 12 | 4.400181 | 0.5407677 | 2.753535 | 0 | 11.70635 | 0
2018-03-07 19:26 | 102481.9 | 2640.0003 | 3 | 12 | 4.400175 | 0.4888868 | 2.77066 | 0 | 11.78171 | 0
2018-03-07 19:28 | 102601.9 | 2760.0003 | 3 | 12 | 4.400171 | 0.446456 | 2.786212 | 0 | 11.85014 | 0
2018-03-07 19:30 | 102721.9 | 2880.0012 | 3 | 12 | 4.400178 | 0.4104557 | 2.800472 | 0 | 11.91289 | 0
2018-03-07 19:32 | 102841.9 | 3000.001 | 3 | 12 | 4.40014 | 0.3766661 | 2.813585 | 0 | 11.97058 | 0
2018-03-07 19:34 | 102961.9 | 3120.0016 | 3 | 12 | 4.400156 | 0.3428135 | 2.825561 | 0 | 12.02328 | 0
2018-03-07 19:36 | 103081.9 | 3240.0018 | 3 | 12 | 4.400146 | 0.3158255 | 2.836522 | 0 | 12.07151 | 0
2018-03-07 19:38 | 103201.9 | 3360.0003 | 3 | 12 | 4.400097 | 0.2921152 | 2.846648 | 0 | 12.11607 | 0
2018-03-07 19:40 | 103321.9 | 3480.0001 | 3 | 12 | 4.400172 | 0.2722645 | 2.856061 | 0 | 12.15749 | 0
2018-03-07 19:42 | 103441.9 | 3600.0025 | 3 | 12 | 4.400112 | 0.2506504 | 2.864784 | 0 | 12.19586 | 0
2018-03-07 19:44 | 103561.9 | 3720.0001 | 3 | 12 | 4.400133 | 0.2320366 | 2.872807 | 0 | 12.23117 | 0
2018-03-07 19:46 | 103681.9 | 3840.0009 | 3 | 12 | 4.400112 | 0.2156754 | 2.880258 | 0 | 12.26396 | 0
2018-03-07 19:48 | 103801.9 | 3960.0014 | 3 | 12 | 4.400131 | 0.2024632 | 2.887229 | 0 | 12.29463 | 0
2018-03-07 19:50 | 103921.9 | 4080.001 | 3 | 12 | 4.400128 | 0.1894627 | 2.893767 | 0 | 12.32339 | 0
2018-03-07 19:52 | 104041.9 | 4200.0015 | 3 | 12 | 4.400142 | 0.1753702 | 2.899843 | 0 | 12.35013 | 0
2018-03-07 19:54 | 104161.9 | 4320.0004 | 3 | 12 | 4.400093 | 0.1628761 | 2.905476 | 0 | 12.37492 | 0
2018-03-07 19:56 | 104281.9 | 4440.0011 | 3 | 12 | 4.400119 | 0.1531458 | 2.910751 | 0 | 12.39813 | 0
2018-03-07 19:58 | 104401.9 | 4560.0001 | 3 | 12 | 4.400088 | 0.1441803 | 2.915713 | 0 | 12.41996 | 0
2018-03-07 20:00 | 104521.9 | 4680.0005 | 3 | 12 | 4.400046 | 0.1343756 | 2.920377 | 0 | 12.44048 | 0
2018-03-07 20:02 | 104641.9 | 4800.0002 | 3 | 12 | 4.400087 | 0.1257343 | 2.924722 | 0 | 12.4596 | 0
2018-03-07 20:04 | 104761.9 | 4920.0008 | 3 | 12 | 4.400105 | 0.1186581 | 2.928795 | 0 | 12.47752 | 0
2018-03-07 20:06 | 104881.9 | 5040.0015 | 3 | 12 | 4.400126 | 0.1128111 | 2.932645 | 0 | 12.49446 | 0
2018-03-07 20:08 | 105001.9 | 5160.001 | 3 | 12 | 4.400128 | 0.1067438 | 2.936292 | 0 | 12.51051 | 0
2018-03-07 20:10 | 105121.9 | 5280.0008 | 3 | 12 | 4.400108 | 0.09883785 | 2.939711 | 0 | 12.52556 | 0
2018-03-07 20:12 | 105241.9 | 5400.0002 | 3 | 12 | 4.40009 | 0.09305477 | 2.942902 | 0 | 12.53959 | 0
2018-03-07 20:14 | 105361.9 | 5520.0024 | 3 | 12 | 4.400068 | 0.08769321 | 2.945905 | 0 | 12.55281 | 0
2018-03-07 20:16 | 105481.9 | 5640.0004 | 3 | 12 | 4.400057 | 0.08261585 | 2.948759 | 0 | 12.56537 | 0
2018-03-07 20:17 | 105541 | 5699.0208 | 3 | 12 | 4.400153 | 0.08148479 | 2.950109 | 0 | 12.57131 | 0
2018-03-07 20:19 | 105661 | 120.0015 | 4 | 12 | 4.392238 | 0 | 2.950109 | 0 | 12.57131 | 0
2018-03-07 20:21 | 105781 | 240 | 4 | 12 | 4.391404 | 0 | 2.950109 | 0 | 12.57131 | 0
2018-03-07 20:22 | 105841 | 300.0029 | 4 | 12 | 4.391085 | 0 | 2.950109 | 0 | 12.57131 | 0
2018-03-07 20:24 | 105961.1 | 120.0015 | 5 | 12 | 3.823254 | -6.519896 | 2.950109 | 0.2172609 | 12.57131 | 0.8422239
2018-03-07 20:26 | 106081.1 | 240.0008 | 5 | 12 | 3.758245 | -6.519854 | 2.950109 | 0.4346437 | 12.57131 | 1.666497
2018-03-07 20:28 | 106201.1 | 360.001 | 5 | 12 | 3.683898 | -6.519879 | 2.950109 | 0.6519558 | 12.57131 | 2.475197
2018-03-07 20:30 | 106321.1 | 480.0008 | 5 | 12 | 3.611152 | -6.519973 | 2.950109 | 0.8692691 | 12.57131 | 3.267766
2018-03-07 20:32 | 106441.1 | 600.0013 | 5 | 12 | 3.542931 | -6.519901 | 2.950109 | 1.086602 | 12.57131 | 4.045052
2018-03-07 20:34 | 106561.1 | 720.0007 | 5 | 12 | 3.48267 | -6.519886 | 2.950109 | 1.303903 | 12.57131 | 4.808274
2018-03-07 20:36 | 106681.1 | 840.0004 | 5 | 12 | 3.429267 | -6.519956 | 2.950109 | 1.521149 | 12.57131 | 5.558962
2018-03-07 20:38 | 106801.1 | 960.0002 | 5 | 12 | 3.382566 | -6.519852 | 2.950109 | 1.738544 | 12.57131 | 6.299238
2018-03-07 20:40 | 106921.1 | 1080.0003 | 5 | 12 | 3.342253 | -6.519867 | 2.950109 | 1.955907 | 12.57131 | 7.030015
2018-03-07 20:42 | 107041.1 | 1200.0014 | 5 | 12 | 3.304986 | -6.519894 | 2.950109 | 2.173203 | 12.57131 | 7.75218
2018-03-07 20:44 | 107161.1 | 1320.0011 | 5 | 12 | 3.26509 | -6.519877 | 2.950109 | 2.390465 | 12.57131 | 8.466007
2018-03-07 20:46 | 107281.1 | 1440 | 5 | 12 | 3.211274 | -6.519874 | 2.950109 | 2.607872 | 12.57131 | 9.170384
2018-03-07 20:48 | 107401.1 | 1560.0001 | 5 | 12 | 3.115153 | -6.519896 | 2.950109 | 2.825176 | 12.57131 | 9.859175
2018-03-07 20:49 | 107466.7 | 1625.6027 | 5 | 12 | 2.99999 | -6.519889 | 2.950109 | 2.943969 | 12.57131 | 10.2232
2018-03-07 20:51 | 107586.7 | 120.0001 | 6 | 12 | 3.637671 | 0 | 2.950109 | 2.943969 | 12.57131 | 10.2232
2018-03-07 20:53 | 107706.7 | 240.0013 | 6 | 12 | 3.663932 | 0 | 2.950109 | 2.943969 | 12.57131 | 10.2232
2018-03-07 20:54 | 107766.7 | 300.0015 | 6 | 12 | 3.670413 | 0 | 2.950109 | 2.943969 | 12.57131 | 10.2232
2018-03-07 20:54 | 107766.8 | 0.0024 | 7 | 13 | 3.670516 | 0 | 0 | 0 | 0 | 0
2018-03-07 20:56 | 107886.8 | 120.0007 | 2 | 13 | 4.076803 | 4.889872 | 0.1623973 | 0 | 0.6540624 | 0
2018-03-07 20:58 | 108006.8 | 240.0005 | 2 | 13 | 4.129529 | 4.8899 | 0.3254173 | 0 | 1.323321 | 0
2018-03-07 21:00 | 108126.8 | 360.0011 | 2 | 13 | 4.158537 | 4.889858 | 0.4883466 | 0 | 1.998763 | 0
2018-03-07 21:02 | 108246.8 | 480.0004 | 2 | 13 | 4.180656 | 4.889853 | 0.6513889 | 0 | 2.678565 | 0
2018-03-07 21:04 | 108366.8 | 600.0005 | 2 | 13 | 4.200287 | 4.761478 | 0.8137377 | 0 | 3.359266 | 0
2018-03-07 21:06 | 108486.8 | 720.0018 | 2 | 13 | 4.200258 | 4.3638 | 0.9657475 | 0 | 3.99775 | 0
2018-03-07 21:08 | 108606.8 | 840.0008 | 2 | 13 | 4.200298 | 3.998192 | 1.104982 | 0 | 4.582573 | 0
2018-03-07 21:10 | 108726.8 | 960.0009 | 2 | 13 | 4.200262 | 3.652641 | 1.232571 | 0 | 5.118484 | 0
2018-03-07 21:12 | 108846.8 | 1080.0007 | 2 | 13 | 4.200282 | 3.310776 | 1.34867 | 0 | 5.606131 | 0
2018-03-07 21:12 | 108864.7 | 1097.8636 | 2 | 13 | 4.20029 | 3.259979 | 1.36497 | 0 | 5.674596 | 0
2018-03-07 21:14 | 108984.7 | 120.0014 | 3 | 13 | 4.224985 | 3.260052 | 1.473261 | 0 | 6.130686 | 0
2018-03-07 21:16 | 109104.7 | 240.0006 | 3 | 13 | 4.252874 | 3.260191 | 1.581951 | 0 | 6.591406 | 0
2018-03-07 21:18 | 109224.7 | 360.0015 | 3 | 13 | 4.281925 | 3.260141 | 1.690583 | 0 | 7.054969 | 0
2018-03-07 21:20 | 109344.7 | 480.0008 | 3 | 13 | 4.314042 | 3.260094 | 1.799266 | 0 | 7.522052 | 0
2018-03-07 21:22 | 109464.7 | 600.0011 | 3 | 13 | 4.35078 | 3.260109 | 1.907957 | 0 | 7.992912 | 0
2018-03-07 21:24 | 109584.7 | 720.002 | 3 | 13 | 4.389032 | 3.260098 | 2.016593 | 0 | 8.467636 | 0
2018-03-07 21:26 | 109704.7 | 840.0011 | 3 | 13 | 4.400239 | 2.912155 | 2.12074 | 0 | 8.925737 | 0
2018-03-07 21:28 | 109824.7 | 960.0003 | 3 | 13 | 4.40025 | 2.5445 | 2.211586 | 0 | 9.325481 | 0
2018-03-07 21:30 | 109944.7 | 1080.0016 | 3 | 13 | 4.400285 | 2.215525 | 2.290851 | 0 | 9.674273 | 0
2018-03-07 21:32 | 110064.7 | 1200.0008 | 3 | 13 | 4.40031 | 1.92967 | 2.359731 | 0 | 9.97736 | 0
2018-03-07 21:34 | 110184.7 | 1320.0006 | 3 | 13 | 4.400219 | 1.695 | 2.420032 | 0 | 10.2427 | 0
2018-03-07 21:36 | 110304.7 | 1440.0003 | 3 | 13 | 4.400223 | 1.499692 | 2.47318 | 0 | 10.47656 | 0
2018-03-07 21:38 | 110424.7 | 1560.001 | 3 | 13 | 4.400259 | 1.325047 | 2.520176 | 0 | 10.68336 | 0
2018-03-07 21:40 | 110544.7 | 1680.0007 | 3 | 13 | 4.400176 | 1.163189 | 2.561632 | 0 | 10.86578 | 0
2018-03-07 21:42 | 110664.7 | 1800.0004 | 3 | 13 | 4.400196 | 1.033265 | 2.598191 | 0 | 11.02664 | 0
2018-03-07 21:44 | 110784.7 | 1920.0016 | 3 | 13 | 4.400212 | 0.9232588 | 2.630752 | 0 | 11.16992 | 0
2018-03-07 21:46 | 110904.7 | 2040.0006 | 3 | 13 | 4.400194 | 0.8281193 | 2.659927 | 0 | 11.29829 | 0
2018-03-07 21:48 | 111024.7 | 2160.0003 | 3 | 13 | 4.40016 | 0.7398386 | 2.686049 | 0 | 11.41323 | 0
2018-03-07 21:50 | 111144.7 | 2280.0009 | 3 | 13 | 4.400212 | 0.661643 | 2.709358 | 0 | 11.5158 | 0
2018-03-07 21:52 | 111264.7 | 2400.0014 | 3 | 13 | 4.40018 | 0.5975065 | 2.730315 | 0 | 11.60801 | 0
2018-03-07 21:54 | 111384.7 | 2520.0002 | 3 | 13 | 4.400111 | 0.5426397 | 2.74931 | 0 | 11.6916 | 0
2018-03-07 21:56 | 111504.7 | 2640.0011 | 3 | 13 | 4.400172 | 0.494132 | 2.766593 | 0 | 11.76764 | 0
2018-03-07 21:58 | 111624.7 | 2760.0014 | 3 | 13 | 4.400136 | 0.4456873 | 2.782254 | 0 | 11.83656 | 0
2018-03-07 22:00 | 111744.7 | 2880.0008 | 3 | 13 | 4.400198 | 0.4074516 | 2.796446 | 0 | 11.899 | 0
2018-03-07 22:02 | 111864.7 | 3000.0007 | 3 | 13 | 4.400116 | 0.3733263 | 2.809445 | 0 | 11.9562 | 0
2018-03-07 22:04 | 111984.7 | 3120.0004 | 3 | 13 | 4.400152 | 0.3445759 | 2.821417 | 0 | 12.00888 | 0
2018-03-07 22:06 | 112104.7 | 3240.0018 | 3 | 13 | 4.400164 | 0.3162384 | 2.83244 | 0 | 12.05738 | 0
2018-03-07 22:08 | 112224.7 | 3360.0017 | 3 | 13 | 4.400128 | 0.2891884 | 2.842514 | 0 | 12.10171 | 0
2018-03-07 22:10 | 112344.7 | 3480.0014 | 3 | 13 | 4.400125 | 0.2679129 | 2.851794 | 0 | 12.14254 | 0
2018-03-07 22:12 | 112464.7 | 3600.0026 | 3 | 13 | 4.400136 | 0.2495842 | 2.860416 | 0 | 12.18048 | 0
2018-03-07 22:14 | 112584.7 | 3720.0016 | 3 | 13 | 4.400106 | 0.2319775 | 2.86844 | 0 | 12.21579 | 0
2018-03-07 22:16 | 112704.7 | 3840.0013 | 3 | 13 | 4.400161 | 0.213913 | 2.875867 | 0 | 12.24847 | 0
2018-03-07 22:18 | 112824.7 | 3960.0003 | 3 | 13 | 4.400138 | 0.1985254 | 2.882725 | 0 | 12.27864 | 0
2018-03-07 22:20 | 112944.7 | 4080.0007 | 3 | 13 | 4.400154 | 0.1862183 | 2.889113 | 0 | 12.30675 | 0
2018-03-07 22:22 | 113064.7 | 4200.0011 | 3 | 13 | 4.400134 | 0.1739511 | 2.895101 | 0 | 12.3331 | 0
2018-03-07 22:24 | 113184.7 | 4320.0002 | 3 | 13 | 4.400114 | 0.1617765 | 2.900708 | 0 | 12.35777 | 0
2018-03-07 22:26 | 113304.7 | 4440.0005 | 3 | 13 | 4.400156 | 0.1509838 | 2.905912 | 0 | 12.38067 | 0
2018-03-07 22:28 | 113424.7 | 4560.0026 | 3 | 13 | 4.40009 | 0.1413403 | 2.910764 | 0 | 12.40202 | 0
2018-03-07 22:30 | 113544.7 | 4680.0018 | 3 | 13 | 4.400066 | 0.1334867 | 2.915336 | 0 | 12.42213 | 0
2018-03-07 22:32 | 113664.7 | 4800.0016 | 3 | 13 | 4.400069 | 0.1254749 | 2.919652 | 0 | 12.44112 | 0
2018-03-07 22:34 | 113784.7 | 4920.0005 | 3 | 13 | 4.400109 | 0.1172113 | 2.923707 | 0 | 12.45897 | 0
2018-03-07 22:36 | 113904.7 | 5040.0022 | 3 | 13 | 4.400062 | 0.1092863 | 2.927491 | 0 | 12.47562 | 0
2018-03-07 22:38 | 114024.7 | 5160.0008 | 3 | 13 | 4.400018 | 0.1031904 | 2.931052 | 0 | 12.49129 | 0
2018-03-07 22:40 | 114144.7 | 5280.0005 | 3 | 13 | 4.400085 | 0.09853077 | 2.934433 | 0 | 12.50616 | 0
2018-03-07 22:42 | 114264.7 | 5400.0018 | 3 | 13 | 4.400107 | 0.09300137 | 2.937628 | 0 | 12.52022 | 0
2018-03-07 22:44 | 114384.7 | 5520.0008 | 3 | 13 | 4.400116 | 0.08697319 | 2.940614 | 0 | 12.53336 | 0
2018-03-07 22:46 | 114504.7 | 5640.0005 | 3 | 13 | 4.400072 | 0.08193302 | 2.943432 | 0 | 12.54576 | 0
2018-03-07 22:46 | 114516.6 | 5651.9253 | 3 | 13 | 4.400073 | 0.08149624 | 2.943702 | 0 | 12.54695 | 0
2018-03-07 22:48 | 114636.7 | 120.0001 | 4 | 13 | 4.39204 | 0 | 2.943702 | 0 | 12.54695 | 0
2018-03-07 22:50 | 114756.7 | 240.0008 | 4 | 13 | 4.391151 | 0 | 2.943702 | 0 | 12.54695 | 0
2018-03-07 22:51 | 114816.7 | 300.0004 | 4 | 13 | 4.390817 | 0 | 2.943702 | 0 | 12.54695 | 0
2018-03-07 22:53 | 114936.8 | 120.0004 | 5 | 13 | 3.819648 | -6.519929 | 2.943702 | 0.2172857 | 12.54695 | 0.8419387
2018-03-07 22:55 | 115056.8 | 240.0003 | 5 | 13 | 3.755337 | -6.519849 | 2.943702 | 0.4346185 | 12.54695 | 1.665261
2018-03-07 22:57 | 115176.8 | 360.0011 | 5 | 13 | 3.685025 | -6.519924 | 2.943702 | 0.6519694 | 12.54695 | 2.473867
2018-03-07 22:59 | 115296.8 | 480.0017 | 5 | 13 | 3.613245 | -6.519872 | 2.943702 | 0.8692619 | 12.54695 | 3.266792
2018-03-07 23:01 | 115416.8 | 600.0015 | 5 | 13 | 3.542002 | -6.519943 | 2.943702 | 1.086626 | 12.54695 | 4.044346
2018-03-07 23:03 | 115536.8 | 720.001 | 5 | 13 | 3.479647 | -6.519966 | 2.943702 | 1.303927 | 12.54695 | 4.807049
2018-03-07 23:05 | 115656.8 | 840.0023 | 5 | 13 | 3.428016 | -6.519886 | 2.943702 | 1.521238 | 12.54695 | 5.557407
2018-03-07 23:07 | 115776.8 | 960.0024 | 5 | 13 | 3.384699 | -6.519917 | 2.943702 | 1.738308 | 12.54695 | 6.296774
2018-03-07 23:09 | 115896.8 | 1080.0007 | 5 | 13 | 3.343985 | -6.519845 | 2.943702 | 1.955909 | 12.54695 | 7.028881
2018-03-07 23:11 | 116016.8 | 1200.0013 | 5 | 13 | 3.303576 | -6.519913 | 2.943702 | 2.173233 | 12.54695 | 7.751163
2018-03-07 23:13 | 116136.8 | 1320.001 | 5 | 13 | 3.263523 | -6.519857 | 2.943702 | 2.390517 | 12.54695 | 8.464687
2018-03-07 23:15 | 116256.8 | 1440.0005 | 5 | 13 | 3.214553 | -6.519899 | 2.943702 | 2.607819 | 12.54695 | 9.168823
2018-03-07 23:17 | 116376.8 | 1560.0007 | 5 | 13 | 3.119715 | -6.519894 | 2.943702 | 2.825227 | 12.54695 | 9.858939
2018-03-07 23:18 | 116443 | 1626.2865 | 5 | 13 | 2.999995 | -6.519933 | 2.943702 | 2.945271 | 12.54695 | 10.22713
2018-03-07 23:20 | 116563.1 | 119.9999 | 6 | 13 | 3.636384 | 0 | 2.943702 | 2.945271 | 12.54695 | 10.22713
2018-03-07 23:22 | 116683.1 | 240.0004 | 6 | 13 | 3.662749 | 0 | 2.943702 | 2.945271 | 12.54695 | 10.22713
2018-03-07 23:23 | 116743.1 | 300.0026 | 6 | 13 | 3.669119 | 0 | 2.943702 | 2.945271 | 12.54695 | 10.22713
2018-03-07 23:23 | 116743.1 | 0.0024 | 7 | 14 | 3.669001 | 0 | 0 | 0 | 0 | 0
2018-03-07 23:25 | 116863.169 | 120.0013 | 2 | 14 | 4.07266 | 4.890165 | 0.1624298 | 0 | 0.6537397 | 0
2018-03-07 23:27 | 116983.1691 | 240.0014 | 2 | 14 | 4.126667 | 4.889992 | 0.3253984 | 0 | 1.322132 | 0
2018-03-07 23:29 | 117103.1688 | 360.0011 | 2 | 14 | 4.159623 | 4.890005 | 0.4884119 | 0 | 1.997801 | 0
2018-03-07 23:31 | 117223.1681 | 480.0004 | 2 | 14 | 4.182045 | 4.889996 | 0.6513475 | 0 | 2.677391 | 0
2018-03-07 23:33 | 117343.1683 | 600.0006 | 2 | 14 | 4.200284 | 4.799507 | 0.814045 | 0 | 3.359587 | 0
2018-03-07 23:35 | 117463.1692 | 720.0015 | 2 | 14 | 4.200259 | 4.406103 | 0.9675253 | 0 | 4.004247 | 0
2018-03-07 23:37 | 117583.1682 | 840.0005 | 2 | 14 | 4.200296 | 3.993296 | 1.107479 | 0 | 4.592092 | 0
2018-03-07 23:39 | 117703.1679 | 960.0002 | 2 | 14 | 4.200267 | 3.626036 | 1.234217 | 0 | 5.124425 | 0
2018-03-07 23:41 | 117823.168 | 1080.0003 | 2 | 14 | 4.200258 | 3.299816 | 1.349633 | 0 | 5.609203 | 0
2018-03-07 23:42 | 117839.5525 | 1096.3848 | 2 | 14 | 4.200284 | 3.259989 | 1.364552 | 0 | 5.671868 | 0
2018-03-07 23:44 | 117959.6 | 120 | 3 | 14 | 4.223091 | 3.260044 | 1.472857 | 0 | 6.127884 | 0
2018-03-07 23:46 | 118079.6 | 240.0002 | 3 | 14 | 4.252038 | 3.260098 | 1.581458 | 0 | 6.588042 | 0
2018-03-07 23:48 | 118199.6 | 360.001 | 3 | 14 | 4.28396 | 3.260099 | 1.690186 | 0 | 7.052092 | 0
2018-03-07 23:50 | 118319.6 | 480.0011 | 3 | 14 | 4.316548 | 3.260122 | 1.798834 | 0 | 7.519298 | 0
2018-03-07 23:52 | 118439.6 | 600.0007 | 3 | 14 | 4.35048 | 3.260143 | 1.907483 | 0 | 7.990114 | 0
2018-03-07 23:54 | 118559.6 | 720.0013 | 3 | 14 | 4.388052 | 3.260143 | 2.016197 | 0 | 8.465074 | 0
2018-03-07 23:56 | 118679.6 | 840.0016 | 3 | 14 | 4.400255 | 2.893017 | 2.120154 | 0 | 8.922313 | 0
2018-03-07 23:58 | 118799.6 | 960.0004 | 3 | 14 | 4.400271 | 2.521666 | 2.210182 | 0 | 9.318462 | 0
2018-03-08 | 118919.6 | 1080.0003 | 3 | 14 | 4.400253 | 2.209593 | 2.288888 | 0 | 9.664786 | 0
2018-03-08 00:02 | 119039.6 | 1200.0016 | 3 | 14 | 4.400277 | 1.943844 | 2.358048 | 0 | 9.969111 | 0
2018-03-08 00:04 | 119159.6 | 1320.0013 | 3 | 14 | 4.400251 | 1.699988 | 2.418717 | 0 | 10.23607 | 0
2018-03-08 00:06 | 119279.6 | 1440.0017 | 3 | 14 | 4.400191 | 1.48879 | 2.471727 | 0 | 10.46933 | 0
2018-03-08 00:08 | 119399.6 | 1560.0012 | 3 | 14 | 4.400218 | 1.317758 | 2.518427 | 0 | 10.67482 | 0
2018-03-08 00:10 | 119519.6 | 1680.0013 | 3 | 14 | 4.400215 | 1.173396 | 2.559894 | 0 | 10.85728 | 0
2018-03-08 00:12 | 119639.6 | 1800.001 | 3 | 14 | 4.400205 | 1.044844 | 2.596831 | 0 | 11.01981 | 0
2018-03-08 00:14 | 119759.6 | 1920.0022 | 3 | 14 | 4.400175 | 0.9244003 | 2.629612 | 0 | 11.16405 | 0
2018-03-08 00:16 | 119879.6 | 2040.0009 | 3 | 14 | 4.400178 | 0.8263197 | 2.658745 | 0 | 11.29225 | 0
2018-03-08 00:18 | 119999.6 | 2160.0006 | 3 | 14 | 4.400175 | 0.7438622 | 2.684889 | 0 | 11.40728 | 0
2018-03-08 00:20 | 120119.6 | 2280.001 | 3 | 14 | 4.400177 | 0.6732397 | 2.708504 | 0 | 11.51119 | 0
2018-03-08 00:22 | 120239.6 | 2400.0022 | 3 | 14 | 4.400188 | 0.6062756 | 2.729831 | 0 | 11.60504 | 0
2018-03-08 00:24 | 120359.6 | 2520.0004 | 3 | 14 | 4.40017 | 0.5461912 | 2.748991 | 0 | 11.68935 | 0
2018-03-08 00:26 | 120479.6 | 2640.0011 | 3 | 14 | 4.400177 | 0.4970684 | 2.766367 | 0 | 11.7658 | 0
2018-03-08 00:28 | 120599.6 | 2760.0002 | 3 | 14 | 4.400154 | 0.4553289 | 2.782221 | 0 | 11.83556 | 0
2018-03-08 00:30 | 120719.6 | 2880.0006 | 3 | 14 | 4.400105 | 0.4165592 | 2.796769 | 0 | 11.89958 | 0
2018-03-08 00:32 | 120839.6 | 3000.0011 | 3 | 14 | 4.400174 | 0.37955 | 2.810032 | 0 | 11.95793 | 0
2018-03-08 00:34 | 120959.6 | 3120.0003 | 3 | 14 | 4.400156 | 0.3478374 | 2.822131 | 0 | 12.01117 | 0
2018-03-08 00:36 | 121079.6 | 3240.0006 | 3 | 14 | 4.400184 | 0.321866 | 2.833272 | 0 | 12.06019 | 0
2018-03-08 00:38 | 121199.6 | 3360.0011 | 3 | 14 | 4.400137 | 0.298254 | 2.843594 | 0 | 12.10561 | 0
2018-03-08 00:40 | 121319.6 | 3480.002 | 3 | 14 | 4.400158 | 0.2751102 | 2.853154 | 0 | 12.14768 | 0
2018-03-08 00:42 | 121439.6 | 3600.0016 | 3 | 14 | 4.400181 | 0.2539768 | 2.861933 | 0 | 12.18631 | 0
2018-03-08 00:44 | 121559.6 | 3720.0008 | 3 | 14 | 4.400167 | 0.2355919 | 2.87006 | 0 | 12.22207 | 0
2018-03-08 00:46 | 121679.6 | 3840.001 | 3 | 14 | 4.400114 | 0.2194691 | 2.877634 | 0 | 12.25539 | 0
2018-03-08 00:48 | 121799.6 | 3960.0007 | 3 | 14 | 4.400119 | 0.2049961 | 2.884713 | 0 | 12.28654 | 0
2018-03-08 00:50 | 121919.6 | 4080.0016 | 3 | 14 | 4.400106 | 0.1883574 | 2.891269 | 0 | 12.31539 | 0
2018-03-08 00:52 | 122039.6 | 4200.0006 | 3 | 14 | 4.400077 | 0.1750278 | 2.897332 | 0 | 12.34207 | 0
2018-03-08 00:54 | 122159.6 | 4320.0002 | 3 | 14 | 4.400116 | 0.1647863 | 2.902989 | 0 | 12.36696 | 0
2018-03-08 00:56 | 122279.6 | 4440.0009 | 3 | 14 | 4.400089 | 0.1543999 | 2.908318 | 0 | 12.39041 | 0
2018-03-08 00:58 | 122399.6 | 4560.0013 | 3 | 14 | 4.400128 | 0.1448383 | 2.913313 | 0 | 12.41239 | 0
2018-03-08 01:00 | 122519.6 | 4680.001 | 3 | 14 | 4.400106 | 0.1344767 | 2.917952 | 0 | 12.4328 | 0
2018-03-08 01:02 | 122639.6 | 4800.0007 | 3 | 14 | 4.400139 | 0.1265993 | 2.922283 | 0 | 12.45186 | 0
2018-03-08 01:04 | 122759.6 | 4920.0014 | 3 | 14 | 4.4001 | 0.1190386 | 2.926372 | 0 | 12.46984 | 0
2018-03-08 01:06 | 122879.6 | 5040.0009 | 3 | 14 | 4.400101 | 0.1126642 | 2.930227 | 0 | 12.48681 | 0
2018-03-08 01:08 | 122999.6 | 5160.0012 | 3 | 14 | 4.400074 | 0.1042995 | 2.933845 | 0 | 12.50273 | 0
2018-03-08 01:10 | 123119.6 | 5280.0012 | 3 | 14 | 4.400095 | 0.09774685 | 2.937217 | 0 | 12.51757 | 0
2018-03-08 01:12 | 123239.6 | 5400.0002 | 3 | 14 | 4.40008 | 0.09233475 | 2.94039 | 0 | 12.53153 | 0
2018-03-08 01:14 | 123359.6 | 5520.0016 | 3 | 14 | 4.400096 | 0.08773232 | 2.943395 | 0 | 12.54475 | 0
2018-03-08 01:16 | 123479.6 | 5640.0008 | 3 | 14 | 4.400145 | 0.08339977 | 2.946238 | 0 | 12.55726 | 0
2018-03-08 01:16 | 123503.3 | 5663.7421 | 3 | 14 | 4.400114 | 0.08148289 | 2.94678 | 0 | 12.55964 | 0
2018-03-08 01:18 | 123623.4 | 120.0005 | 4 | 14 | 4.392181 | 0 | 2.94678 | 0 | 12.55964 | 0
2018-03-08 01:20 | 123743.4 | 240.0006 | 4 | 14 | 4.391281 | 0 | 2.94678 | 0 | 12.55964 | 0
2018-03-08 01:21 | 123803.4 | 300.0023 | 4 | 14 | 4.390952 | 0 | 2.94678 | 0 | 12.55964 | 0
2018-03-08 01:23 | 123923.4 | 120.0007 | 5 | 14 | 3.821055 | -6.519955 | 2.94678 | 0.2172632 | 12.55964 | 0.8419759
2018-03-08 01:25 | 124043.4 | 240.001 | 5 | 14 | 3.75351 | -6.519939 | 2.94678 | 0.4346482 | 12.55964 | 1.665554
2018-03-08 01:27 | 124163.4 | 360.0008 | 5 | 14 | 3.679883 | -6.519976 | 2.94678 | 0.6519701 | 12.55964 | 2.473249
2018-03-08 01:29 | 124283.4 | 480.0009 | 5 | 14 | 3.608024 | -6.520007 | 2.94678 | 0.8691448 | 12.55964 | 3.264592
2018-03-08 01:31 | 124403.4 | 600.0002 | 5 | 14 | 3.541398 | -6.519979 | 2.94678 | 1.086636 | 12.55964 | 4.04193
2018-03-08 01:33 | 124523.4 | 720.0009 | 5 | 14 | 3.480073 | -6.519907 | 2.94678 | 1.303942 | 12.55964 | 4.804716
2018-03-08 01:35 | 124643.4 | 840.0004 | 5 | 14 | 3.425502 | -6.519998 | 2.94678 | 1.521278 | 12.55964 | 5.554956
2018-03-08 01:37 | 124763.4 | 960.0006 | 5 | 14 | 3.380298 | -6.519933 | 2.94678 | 1.738575 | 12.55964 | 6.294258
2018-03-08 01:39 | 124883.4 | 1080 | 5 | 14 | 3.340607 | -6.519914 | 2.94678 | 1.955952 | 12.55964 | 7.024651
2018-03-08 01:41 | 125003.4 | 1200.0005 | 5 | 14 | 3.303898 | -6.519939 | 2.94678 | 2.173248 | 12.55964 | 7.746604
2018-03-08 01:43 | 125123.4 | 1320.0014 | 5 | 14 | 3.261687 | -6.519946 | 2.94678 | 2.390439 | 12.55964 | 8.459785
2018-03-08 01:45 | 125243.4 | 1440.0014 | 5 | 14 | 3.207712 | -6.519973 | 2.94678 | 2.60792 | 12.55964 | 9.163547
2018-03-08 01:47 | 125363.4 | 1560.0011 | 5 | 14 | 3.11288 | -6.519978 | 2.94678 | 2.825255 | 12.55964 | 9.851886
2018-03-08 01:48 | 125428.3 | 1624.8244 | 5 | 14 | 2.999993 | -6.519951 | 2.94678 | 2.942675 | 12.55964 | 10.21153
2018-03-08 01:50 | 125548.3 | 120.0008 | 6 | 14 | 3.637854 | 0 | 2.94678 | 2.942675 | 12.55964 | 10.21153
2018-03-08 01:52 | 125668.3 | 240.0001 | 6 | 14 | 3.66419 | 0 | 2.94678 | 2.942675 | 12.55964 | 10.21153
2018-03-08 01:53 | 125728.3 | 300.0019 | 6 | 14 | 3.670591 | 0 | 2.94678 | 2.942675 | 12.55964 | 10.21153
2018-03-08 01:53 | 125728.3 | 0.0024 | 7 | 15 | 3.670487 | 0 | 0 | 0 | 0 | 0
2018-03-08 01:55 | 125848.4 | 120.0007 | 2 | 15 | 4.076418 | 4.889944 | 0.1624264 | 0 | 0.6542143 | 0
2018-03-08 01:57 | 125968.4 | 240.0027 | 2 | 15 | 4.128414 | 4.889919 | 0.325412 | 0 | 1.323221 | 0
2018-03-08 01:59 | 126088.4 | 360.0001 | 2 | 15 | 4.157526 | 4.889933 | 0.48838 | 0 | 1.998589 | 0
2018-03-08 02:01 | 126208.4 | 480.0016 | 2 | 15 | 4.181493 | 4.889912 | 0.6513796 | 0 | 2.678152 | 0
2018-03-08 02:03 | 126328.4 | 600.0032 | 2 | 15 | 4.200276 | 4.761995 | 0.8137578 | 0 | 3.359101 | 0
2018-03-08 02:05 | 126448.4 | 720.0017 | 2 | 15 | 4.200264 | 4.378735 | 0.9660387 | 0 | 3.998722 | 0
2018-03-08 02:07 | 126568.4 | 840.0018 | 2 | 15 | 4.200289 | 4.022516 | 1.105992 | 0 | 4.586565 | 0
2018-03-08 02:09 | 126688.4 | 960.0014 | 2 | 15 | 4.20029 | 3.6614 | 1.234056 | 0 | 5.12447 | 0
2018-03-08 02:11 | 126808.4 | 1080.0003 | 2 | 15 | 4.200265 | 3.302109 | 1.349963 | 0 | 5.61131 | 0
2018-03-08 02:11 | 126823.8 | 1095.4547 | 2 | 15 | 4.2003 | 3.259998 | 1.364065 | 0 | 5.670543 | 0
2018-03-08 02:13 | 126943.9 | 120.0014 | 3 | 15 | 4.223925 | 3.259851 | 1.472343 | 0 | 6.126503 | 0
2018-03-08 02:15 | 127063.9 | 240.0001 | 3 | 15 | 4.251248 | 3.259853 | 1.581014 | 0 | 6.587001 | 0
2018-03-08 02:17 | 127183.9 | 360.0011 | 3 | 15 | 4.280406 | 3.259865 | 1.689645 | 0 | 7.050368 | 0
2018-03-08 02:19 | 127303.9 | 480.0006 | 3 | 15 | 4.314255 | 3.260153 | 1.798319 | 0 | 7.517329 | 0
2018-03-08 02:21 | 127423.9 | 600.0005 | 3 | 15 | 4.350745 | 3.260168 | 1.906984 | 0 | 7.988111 | 0
2018-03-08 02:23 | 127543.9 | 720.0003 | 3 | 15 | 4.388698 | 3.260195 | 2.015664 | 0 | 8.462989 | 0
2018-03-08 02:25 | 127663.9 | 840.0003 | 3 | 15 | 4.400291 | 2.921658 | 2.120002 | 0 | 8.921919 | 0
2018-03-08 02:27 | 127783.9 | 960.0011 | 3 | 15 | 4.400285 | 2.542656 | 2.210973 | 0 | 9.322214 | 0
2018-03-08 02:29 | 127903.9 | 1080.0012 | 3 | 15 | 4.40029 | 2.204792 | 2.289914 | 0 | 9.669579 | 0
2018-03-08 02:31 | 128023.9 | 1200 | 3 | 15 | 4.400257 | 1.927231 | 2.358648 | 0 | 9.972024 | 0
2018-03-08 02:33 | 128143.9 | 1320.0006 | 3 | 15 | 4.40022 | 1.695408 | 2.418878 | 0 | 10.23705 | 0
2018-03-08 02:35 | 128263.9 | 1440.0003 | 3 | 15 | 4.400153 | 1.49656 | 2.472078 | 0 | 10.47115 | 0
2018-03-08 02:37 | 128383.9 | 1560.0014 | 3 | 15 | 4.40024 | 1.315084 | 2.518931 | 0 | 10.67731 | 0
2018-03-08 02:39 | 128503.9 | 1680.0008 | 3 | 15 | 4.400221 | 1.159856 | 2.560072 | 0 | 10.85834 | 0
2018-03-08 02:41 | 128623.9 | 1800.0026 | 3 | 15 | 4.400229 | 1.031019 | 2.596521 | 0 | 11.01872 | 0
2018-03-08 02:43 | 128743.9 | 1920.0012 | 3 | 15 | 4.400223 | 0.9242487 | 2.629042 | 0 | 11.16182 | 0
2018-03-08 02:45 | 128863.9 | 2040.0018 | 3 | 15 | 4.400209 | 0.8262796 | 2.658202 | 0 | 11.29013 | 0
2018-03-08 02:47 | 128983.9 | 2160.0003 | 3 | 15 | 4.400183 | 0.7348499 | 2.684181 | 0 | 11.40445 | 0
2018-03-08 02:49 | 129103.9 | 2280.0004 | 3 | 15 | 4.400156 | 0.6607294 | 2.707428 | 0 | 11.50673 | 0
2018-03-08 02:51 | 129223.9 | 2400.0023 | 3 | 15 | 4.400153 | 0.5985241 | 2.728391 | 0 | 11.59898 | 0
2018-03-08 02:53 | 129343.9 | 2520.0003 | 3 | 15 | 4.400194 | 0.5449343 | 2.747448 | 0 | 11.68283 | 0
2018-03-08 02:55 | 129463.9 | 2640.0002 | 3 | 15 | 4.400161 | 0.4920225 | 2.764736 | 0 | 11.7589 | 0
2018-03-08 02:57 | 129583.9 | 2760.0013 | 3 | 15 | 4.400177 | 0.446456 | 2.780346 | 0 | 11.82759 | 0
2018-03-08 02:59 | 129703.9 | 2880.0014 | 3 | 15 | 4.400151 | 0.4075556 | 2.794576 | 0 | 11.8902 | 0
2018-03-08 03:01 | 129823.9 | 3000.0001 | 3 | 15 | 4.400102 | 0.3755322 | 2.807637 | 0 | 11.94767 | 0
2018-03-08 03:03 | 129943.9 | 3120.0004 | 3 | 15 | 4.400179 | 0.3467379 | 2.819673 | 0 | 12.00063 | 0
2018-03-08 03:05 | 130063.9 | 3240 | 3 | 15 | 4.400136 | 0.3161917 | 2.830714 | 0 | 12.04922 | 0
2018-03-08 03:07 | 130183.9 | 3360.0019 | 3 | 15 | 4.400165 | 0.2919664 | 2.840831 | 0 | 12.09373 | 0
2018-03-08 03:09 | 130303.9 | 3480.0001 | 3 | 15 | 4.400097 | 0.2703981 | 2.850199 | 0 | 12.13495 | 0
2018-03-08 03:11 | 130423.9 | 3600.0001 | 3 | 15 | 4.400095 | 0.252492 | 2.858932 | 0 | 12.17338 | 0
2018-03-08 03:13 | 130543.9 | 3720.0014 | 3 | 15 | 4.400168 | 0.233532 | 2.867041 | 0 | 12.20906 | 0
2018-03-08 03:15 | 130663.9 | 3840.0014 | 3 | 15 | 4.400136 | 0.2157078 | 2.874505 | 0 | 12.2419 | 0
2018-03-08 03:17 | 130783.9 | 3960.0008 | 3 | 15 | 4.400173 | 0.2017651 | 2.881442 | 0 | 12.27242 | 0
2018-03-08 03:19 | 130903.9 | 4080.0011 | 3 | 15 | 4.400117 | 0.1891088 | 2.887938 | 0 | 12.30101 | 0
2018-03-08 03:21 | 131023.9 | 4200.0011 | 3 | 15 | 4.400115 | 0.1772633 | 2.894043 | 0 | 12.32787 | 0
2018-03-08 03:23 | 131143.9 | 4320.0024 | 3 | 15 | 4.400091 | 0.1636448 | 2.899728 | 0 | 12.35288 | 0
2018-03-08 03:25 | 131263.9 | 4440.0017 | 3 | 15 | 4.400104 | 0.1535835 | 2.905013 | 0 | 12.37614 | 0
2018-03-08 03:27 | 131383.9 | 4560.0004 | 3 | 15 | 4.400072 | 0.1441555 | 2.909968 | 0 | 12.39794 | 0
2018-03-08 03:29 | 131503.9 | 4680.0004 | 3 | 15 | 4.400016 | 0.1355343 | 2.914661 | 0 | 12.41859 | 0
2018-03-08 03:31 | 131623.9 | 4800.0014 | 3 | 15 | 4.40011 | 0.1279421 | 2.919067 | 0 | 12.43798 | 0
2018-03-08 03:33 | 131743.9 | 4920.0016 | 3 | 15 | 4.400073 | 0.1193886 | 2.923181 | 0 | 12.45608 | 0
2018-03-08 03:35 | 131863.9 | 5040.0006 | 3 | 15 | 4.40007 | 0.1122389 | 2.927046 | 0 | 12.47309 | 0
2018-03-08 03:37 | 131983.9 | 5160.0005 | 3 | 15 | 4.40007 | 0.106391 | 2.930698 | 0 | 12.48916 | 0
2018-03-08 03:39 | 132103.9 | 5280.003 | 3 | 15 | 4.400105 | 0.1006222 | 2.934145 | 0 | 12.50432 | 0
2018-03-08 03:41 | 132223.9 | 5400.0007 | 3 | 15 | 4.400129 | 0.0937748 | 2.937389 | 0 | 12.5186 | 0
2018-03-08 03:43 | 132343.9 | 5520.0001 | 3 | 15 | 4.400136 | 0.08875084 | 2.940414 | 0 | 12.53191 | 0
2018-03-08 03:45 | 132463.9 | 5640.001 | 3 | 15 | 4.400045 | 0.0826683 | 2.943269 | 0 | 12.54447 | 0
2018-03-08 03:46 | 132518.9 | 5695.0379 | 3 | 15 | 4.400115 | 0.08148575 | 2.944529 | 0 | 12.55002 | 0
2018-03-08 03:48 | 132638.9 | 120.0008 | 4 | 15 | 4.392185 | 0 | 2.944529 | 0 | 12.55002 | 0
2018-03-08 03:50 | 132758.9 | 240.0015 | 4 | 15 | 4.391366 | 0 | 2.944529 | 0 | 12.55002 | 0
2018-03-08 03:51 | 132818.9 | 300.0017 | 4 | 15 | 4.391046 | 0 | 2.944529 | 0 | 12.55002 | 0
2018-03-08 03:53 | 132939 | 120.0012 | 5 | 15 | 3.820907 | -6.519924 | 2.944529 | 0.2173197 | 12.55002 | 0.8422801
2018-03-08 03:55 | 133059 | 240.0009 | 5 | 15 | 3.75728 | -6.519963 | 2.944529 | 0.4346243 | 12.55002 | 1.665793
2018-03-08 03:57 | 133179 | 360.0006 | 5 | 15 | 3.685697 | -6.519938 | 2.944529 | 0.6519642 | 12.55002 | 2.474726
2018-03-08 03:59 | 133299 | 480.0014 | 5 | 15 | 3.610544 | -6.519953 | 2.944529 | 0.869292 | 12.55002 | 3.267563
2018-03-08 04:01 | 133419 | 600.0011 | 5 | 15 | 3.540818 | -6.519959 | 2.944529 | 1.086605 | 12.55002 | 4.044459
2018-03-08 04:03 | 133539 | 720.0013 | 5 | 15 | 3.479151 | -6.519949 | 2.944529 | 1.303929 | 12.55002 | 4.807099
2018-03-08 04:05 | 133659 | 840.0014 | 5 | 15 | 3.428086 | -6.519979 | 2.944529 | 1.521228 | 12.55002 | 5.557433
2018-03-08 04:07 | 133779 | 960.0019 | 5 | 15 | 3.3823 | -6.519985 | 2.944529 | 1.738616 | 12.55002 | 6.297638
2018-03-08 04:09 | 133899 | 1080.0005 | 5 | 15 | 3.339777 | -6.520008 | 2.944529 | 1.955917 | 12.55002 | 7.027899
2018-03-08 04:11 | 134019 | 1200.0008 | 5 | 15 | 3.300985 | -6.519951 | 2.944529 | 2.173256 | 12.55002 | 7.749528
2018-03-08 04:13 | 134139 | 1320.0008 | 5 | 15 | 3.262038 | -6.519924 | 2.944529 | 2.390551 | 12.55002 | 8.46261
2018-03-08 04:15 | 134259 | 1440.0024 | 5 | 15 | 3.212163 | -6.519946 | 2.944529 | 2.607925 | 12.55002 | 9.166657
2018-03-08 04:17 | 134379 | 1560.0005 | 5 | 15 | 3.112786 | -6.519879 | 2.944529 | 2.825219 | 12.55002 | 9.855426
2018-03-08 04:18 | 134442.4 | 1623.3439 | 5 | 15 | 2.999993 | -6.519914 | 2.944529 | 2.939946 | 12.55002 | 10.20681
2018-03-08 04:20 | 134562.4 | 119.9999 | 6 | 15 | 3.638894 | 0 | 2.944529 | 2.939946 | 12.55002 | 10.20681
2018-03-08 04:22 | 134682.4 | 240.0012 | 6 | 15 | 3.664736 | 0 | 2.944529 | 2.939946 | 12.55002 | 10.20681
2018-03-08 04:23 | 134742.4 | 300.0026 | 6 | 15 | 3.671024 | 0 | 2.944529 | 2.939946 | 12.55002 | 10.20681
2018-03-08 04:23 | 134742.4276 | 0.0024 | 7 | 16 | 3.671115 | 0 | 0 | 0 | 0 | 0
2018-03-08 04:25 | 134862.5 | 120.0008 | 2 | 16 | 4.076542 | 4.889948 | 0.162408 | 0 | 0.6540209 | 0
2018-03-08 04:27 | 134982.5 | 240.0007 | 2 | 16 | 4.13163 | 4.889942 | 0.3254084 | 0 | 1.323371 | 0
2018-03-08 04:29 | 135102.5 | 360.0012 | 2 | 16 | 4.161673 | 4.889957 | 0.4883561 | 0 | 1.99931 | 0
2018-03-08 04:31 | 135222.5 | 480.0007 | 2 | 16 | 4.182654 | 4.889977 | 0.6513881 | 0 | 2.679545 | 0
2018-03-08 04:33 | 135342.5 | 600.0011 | 2 | 16 | 4.200285 | 4.77467 | 0.813854 | 0 | 3.360844 | 0
2018-03-08 04:35 | 135462.5 | 720.0011 | 2 | 16 | 4.200305 | 4.35096 | 0.9659992 | 0 | 3.999897 | 0
2018-03-08 04:37 | 135582.5 | 840.0006 | 2 | 16 | 4.200293 | 3.967419 | 1.10446 | 0 | 4.581471 | 0
2018-03-08 04:39 | 135702.5 | 960.0011 | 2 | 16 | 4.200278 | 3.616302 | 1.230752 | 0 | 5.111933 | 0
2018-03-08 04:41 | 135822.5 | 1080.0017 | 2 | 16 | 4.200242 | 3.300833 | 1.34596 | 0 | 5.595835 | 0
2018-03-08 04:42 | 135838.2 | 1095.7093 | 2 | 16 | 4.200264 | 3.259987 | 1.360409 | 0 | 5.656524 | 0
2018-03-08 04:44 | 135958.2 | 120.0005 | 3 | 16 | 4.224694 | 3.259821 | 1.468689 | 0 | 6.112501 | 0
2018-03-08 04:46 | 136078.2 | 240.0012 | 3 | 16 | 4.254165 | 3.259848 | 1.57737 | 0 | 6.573249 | 0
2018-03-08 04:48 | 136198.2 | 360.0012 | 3 | 16 | 4.284507 | 3.259806 | 1.686012 | 0 | 7.037063 | 0
2018-03-08 04:50 | 136318.2 | 480.0025 | 3 | 16 | 4.315695 | 3.259865 | 1.794689 | 0 | 7.504381 | 0
2018-03-08 04:52 | 136438.2 | 600.001 | 3 | 16 | 4.350153 | 3.259874 | 1.903309 | 0 | 7.974988 | 0
2018-03-08 04:54 | 136558.2 | 720.0004 | 3 | 16 | 4.389995 | 3.259922 | 2.012008 | 0 | 8.449974 | 0
2018-03-08 04:56 | 136678.2 | 840.0001 | 3 | 16 | 4.400275 | 2.889322 | 2.115542 | 0 | 8.905411 | 0
2018-03-08 04:58 | 136798.2 | 960.0002 | 3 | 16 | 4.400226 | 2.524012 | 2.205641 | 0 | 9.30187 | 0
2018-03-08 05:00 | 136918.2 | 1080.0002 | 3 | 16 | 4.400256 | 2.217163 | 2.284533 | 0 | 9.649016 | 0
2018-03-08 05:02 | 137038.2 | 1200.0006 | 3 | 16 | 4.40023 | 1.933798 | 2.35375 | 0 | 9.95359 | 0
2018-03-08 05:04 | 137158.2 | 1320.0002 | 3 | 16 | 4.400259 | 1.689714 | 2.41398 | 0 | 10.21862 | 0
2018-03-08 05:06 | 137278.2 | 1440.0016 | 3 | 16 | 4.400235 | 1.489982 | 2.466876 | 0 | 10.45137 | 0
2018-03-08 05:08 | 137398.2 | 1560.0014 | 3 | 16 | 4.400238 | 1.32397 | 2.513674 | 0 | 10.6573 | 0
2018-03-08 05:10 | 137518.2 | 1680.0015 | 3 | 16 | 4.400218 | 1.174879 | 2.555289 | 0 | 10.84041 | 0
2018-03-08 05:12 | 137638.2 | 1800.0001 | 3 | 16 | 4.400197 | 1.036675 | 2.592101 | 0 | 11.00239 | 0
2018-03-08 05:14 | 137758.2 | 1920.0003 | 3 | 16 | 4.400215 | 0.9245901 | 2.62473 | 0 | 11.14597 | 0
2018-03-08 05:16 | 137878.2 | 2040.0002 | 3 | 16 | 4.400212 | 0.8288441 | 2.6539 | 0 | 11.27432 | 0
2018-03-08 05:18 | 137998.2 | 2160.0005 | 3 | 16 | 4.400239 | 0.7488461 | 2.680166 | 0 | 11.3899 | 0
2018-03-08 05:20 | 138118.2 | 2280.0003 | 3 | 16 | 4.400203 | 0.6715479 | 2.703819 | 0 | 11.49397 | 0
2018-03-08 05:22 | 138238.2 | 2400.0003 | 3 | 16 | 4.400204 | 0.6026382 | 2.724988 | 0 | 11.58712 | 0
2018-03-08 05:24 | 138358.2 | 2520.0014 | 3 | 16 | 4.400208 | 0.5456657 | 2.744091 | 0 | 11.67118 | 0
2018-03-08 05:26 | 138478.2 | 2640.0018 | 3 | 16 | 4.400178 | 0.4978199 | 2.761456 | 0 | 11.74759 | 0
2018-03-08 05:28 | 138598.2 | 2760.0006 | 3 | 16 | 4.400178 | 0.45403 | 2.777314 | 0 | 11.81736 | 0
2018-03-08 05:30 | 138718.2 | 2880.0008 | 3 | 16 | 4.400197 | 0.4112082 | 2.791708 | 0 | 11.8807 | 0
2018-03-08 05:32 | 138838.2 | 3000.0013 | 3 | 16 | 4.40014 | 0.3755198 | 2.804816 | 0 | 11.93838 | 0
2018-03-08 05:34 | 138958.2 | 3120.0023 | 3 | 16 | 4.400136 | 0.3457403 | 2.816831 | 0 | 11.99124 | 0
2018-03-08 05:36 | 139078.2 | 3240.0023 | 3 | 16 | 4.400164 | 0.3204346 | 2.827917 | 0 | 12.04003 | 0
2018-03-08 05:38 | 139198.2 | 3360.0021 | 3 | 16 | 4.400142 | 0.2939186 | 2.838159 | 0 | 12.08509 | 0
2018-03-08 05:40 | 139318.2 | 3480.0001 | 3 | 16 | 4.400112 | 0.2698011 | 2.847523 | 0 | 12.12629 | 0
2018-03-08 05:42 | 139438.2 | 3600.0015 | 3 | 16 | 4.400118 | 0.2496681 | 2.856179 | 0 | 12.16438 | 0
2018-03-08 05:44 | 139558.2 | 3720.0008 | 3 | 16 | 4.400145 | 0.2334042 | 2.864211 | 0 | 12.19972 | 0
2018-03-08 05:46 | 139678.2 | 3840.0006 | 3 | 16 | 4.400116 | 0.2170134 | 2.87172 | 0 | 12.23277 | 0
2018-03-08 05:48 | 139798.2 | 3960.0005 | 3 | 16 | 4.400158 | 0.2007952 | 2.878693 | 0 | 12.26345 | 0
2018-03-08 05:50 | 139918.2 | 4080.0009 | 3 | 16 | 4.400121 | 0.1869955 | 2.885141 | 0 | 12.29182 | 0
2018-03-08 05:52 | 140038.2 | 4200.0016 | 3 | 16 | 4.400121 | 0.1747856 | 2.891168 | 0 | 12.31834 | 0
2018-03-08 05:54 | 140158.2 | 4320.001 | 3 | 16 | 4.400119 | 0.1646996 | 2.896824 | 0 | 12.34323 | 0
2018-03-08 05:56 | 140278.2 | 4440.0006 | 3 | 16 | 4.400116 | 0.1538172 | 2.902134 | 0 | 12.36659 | 0
2018-03-08 05:58 | 140398.2 | 4560.001 | 3 | 16 | 4.400094 | 0.1427488 | 2.907076 | 0 | 12.38834 | 0
2018-03-08 06:00 | 140518.2 | 4680.0006 | 3 | 16 | 4.400066 | 0.1337528 | 2.911692 | 0 | 12.40865 | 0
2018-03-08 06:02 | 140638.2 | 4800.0015 | 3 | 16 | 4.400086 | 0.1269169 | 2.916031 | 0 | 12.42774 | 0
2018-03-08 06:04 | 140758.2 | 4920.0012 | 3 | 16 | 4.400063 | 0.1186495 | 2.920136 | 0 | 12.4458 | 0
2018-03-08 06:06 | 140878.2 | 5040.0012 | 3 | 16 | 4.400086 | 0.110754 | 2.923989 | 0 | 12.46275 | 0
2018-03-08 06:08 | 140998.2 | 5160.0004 | 3 | 16 | 4.400145 | 0.1049557 | 2.927583 | 0 | 12.47857 | 0
2018-03-08 06:10 | 141118.2 | 5280.0005 | 3 | 16 | 4.400116 | 0.09852028 | 2.930962 | 0 | 12.49344 | 0
2018-03-08 06:12 | 141238.2 | 5400.0012 | 3 | 16 | 4.400106 | 0.09341049 | 2.93416 | 0 | 12.50751 | 0
2018-03-08 06:14 | 141358.2 | 5520 | 3 | 16 | 4.400104 | 0.0874052 | 2.937179 | 0 | 12.52079 | 0
2018-03-08 06:15 | 141465.1 | 5626.9016 | 3 | 16 | 4.400047 | 0.08149815 | 2.939691 | 0 | 12.53184 | 0
2018-03-08 06:17 | 141585.2 | 120.0008 | 4 | 16 | 4.392072 | 0 | 2.939691 | 0 | 12.53184 | 0
2018-03-08 06:19 | 141705.2 | 240 | 4 | 16 | 4.391165 | 0 | 2.939691 | 0 | 12.53184 | 0
2018-03-08 06:20 | 141765.2 | 300.0008 | 4 | 16 | 4.390841 | 0 | 2.939691 | 0 | 12.53184 | 0
2018-03-08 06:22 | 141885.2 | 120.0012 | 5 | 16 | 3.820029 | -6.520021 | 2.939691 | 0.2173053 | 12.53184 | 0.842172
2018-03-08 06:24 | 142005.2 | 240.0007 | 5 | 16 | 3.751989 | -6.519995 | 2.939691 | 0.4346496 | 12.53184 | 1.665175
2018-03-08 06:26 | 142125.2 | 360.0003 | 5 | 16 | 3.680262 | -6.519889 | 2.939691 | 0.6519675 | 12.53184 | 2.472805
2018-03-08 06:28 | 142245.2 | 480.0014 | 5 | 16 | 3.609278 | -6.519919 | 2.939691 | 0.8692985 | 12.53184 | 3.26483
2018-03-08 06:30 | 142365.2 | 600.0017 | 5 | 16 | 3.541985 | -6.520007 | 2.939691 | 1.086625 | 12.53184 | 4.041861
2018-03-08 06:32 | 142485.2 | 720 | 5 | 16 | 3.478265 | -6.52002 | 2.939691 | 1.303916 | 12.53184 | 4.804509
2018-03-08 06:34 | 142605.2 | 840.0009 | 5 | 16 | 3.424619 | -6.519963 | 2.939691 | 1.521249 | 12.53184 | 5.554409
2018-03-08 06:36 | 142725.2 | 960.0013 | 5 | 16 | 3.379966 | -6.519975 | 2.939691 | 1.738584 | 12.53184 | 6.293727
2018-03-08 06:38 | 142845.2 | 1080.0008 | 5 | 16 | 3.341795 | -6.519993 | 2.939691 | 1.955912 | 12.53184 | 7.024083
2018-03-08 06:40 | 142965.2 | 1200.0004 | 5 | 16 | 3.303483 | -6.519924 | 2.939691 | 2.173196 | 12.53184 | 7.746094
2018-03-08 06:42 | 143085.2 | 1320.0011 | 5 | 16 | 3.260367 | -6.519938 | 2.939691 | 2.390563 | 12.53184 | 8.459546
2018-03-08 06:44 | 143205.2 | 1440.0012 | 5 | 16 | 3.208866 | -6.519968 | 2.939691 | 2.607779 | 12.53184 | 9.162469
2018-03-08 06:46 | 143325.2 | 1560.0006 | 5 | 16 | 3.115741 | -6.519913 | 2.939691 | 2.82511 | 12.53184 | 9.851119
2018-03-08 06:48 | 143391.6 | 1626.342 | 5 | 16 | 2.999998 | -6.519961 | 2.939691 | 2.945399 | 12.53184 | 10.21982
2018-03-08 06:50 | 143511.6 | 119.9998 | 6 | 16 | 3.63611 | 0 | 2.939691 | 2.945399 | 12.53184 | 10.21982
2018-03-08 06:52 | 143631.6 | 240 | 6 | 16 | 3.662717 | 0 | 2.939691 | 2.945399 | 12.53184 | 10.21982
2018-03-08 06:53 | 143691.6 | 300.0026 | 6 | 16 | 3.669077 | 0 | 2.939691 | 2.945399 | 12.53184 | 10.21982
2018-03-08 06:53 | 143691.6 | 0.0025 | 7 | 17 | 3.669223 | 0 | 0 | 0 | 0 | 0
2018-03-08 06:55 | 143811.7 | 120.0019 | 2 | 17 | 4.07512 | 4.889956 | 0.162425 | 1.642e-09 | 0.6540483 | 6.023e-09
2018-03-08 06:57 | 143931.7 | 240.0001 | 2 | 17 | 4.126226 | 4.889954 | 0.3253895 | 1.642e-09 | 1.322636 | 6.023e-09
2018-03-08 06:59 | 144051.7 | 360.0004 | 2 | 17 | 4.157593 | 4.889973 | 0.4883943 | 1.642e-09 | 1.997983 | 6.023e-09
2018-03-08 07:01 | 144171.7 | 480.0018 | 2 | 17 | 4.183056 | 4.889996 | 0.6514218 | 1.642e-09 | 2.677893 | 6.023e-09
2018-03-08 07:03 | 144291.7 | 600.0011 | 2 | 17 | 4.200273 | 4.760426 | 0.813697 | 1.642e-09 | 3.35851 | 6.023e-09
2018-03-08 07:05 | 144411.7 | 720.0009 | 2 | 17 | 4.200309 | 4.392773 | 0.9661006 | 1.642e-09 | 3.998647 | 6.023e-09
2018-03-08 07:07 | 144531.7 | 840.0001 | 2 | 17 | 4.200244 | 4.023155 | 1.106414 | 1.642e-09 | 4.588001 | 6.023e-09
2018-03-08 07:09 | 144651.7 | 960.0015 | 2 | 17 | 4.200284 | 3.636425 | 1.234112 | 1.642e-09 | 5.124367 | 6.023e-09
2018-03-08 07:11 | 144771.7 | 1080.0017 | 2 | 17 | 4.200295 | 3.292862 | 1.349393 | 1.642e-09 | 5.60858 | 6.023e-09
2018-03-08 07:11 | 144784.2 | 1092.4632 | 2 | 17 | 4.200284 | 3.259989 | 1.360745 | 1.642e-09 | 5.656264 | 6.023e-09
2018-03-08 07:13 | 144904.2 | 120.0013 | 3 | 17 | 4.223619 | 3.259823 | 1.468991 | 1.642e-09 | 6.112078 | 6.023e-09
2018-03-08 07:15 | 145024.2 | 240.0008 | 3 | 17 | 4.25035 | 3.259912 | 1.57768 | 1.642e-09 | 6.572567 | 6.023e-09
2018-03-08 07:17 | 145144.2 | 360 | 3 | 17 | 4.2809 | 3.259842 | 1.686283 | 1.642e-09 | 7.035779 | 6.023e-09
2018-03-08 07:19 | 145264.2 | 480 | 3 | 17 | 4.315272 | 3.259806 | 1.794999 | 1.642e-09 | 7.503046 | 6.023e-09
2018-03-08 07:21 | 145384.2 | 600.0004 | 3 | 17 | 4.350564 | 3.259892 | 1.903623 | 1.642e-09 | 7.973685 | 6.023e-09
2018-03-08 07:23 | 145504.2 | 720.0015 | 3 | 17 | 4.387432 | 3.259872 | 2.012312 | 1.642e-09 | 8.448547 | 6.023e-09
2018-03-08 07:25 | 145624.2 | 840.0011 | 3 | 17 | 4.400238 | 2.930119 | 2.117028 | 1.642e-09 | 8.90909 | 6.023e-09
2018-03-08 07:27 | 145744.2 | 960.0003 | 3 | 17 | 4.400268 | 2.534218 | 2.207992 | 1.642e-09 | 9.309357 | 6.023e-09
2018-03-08 07:29 | 145864.2 | 1080.0004 | 3 | 17 | 4.400274 | 2.211285 | 2.286905 | 1.642e-09 | 9.656595 | 6.023e-09
2018-03-08 07:31 | 145984.2 | 1200.0016 | 3 | 17 | 4.40024 | 1.940004 | 2.355958 | 1.642e-09 | 9.960446 | 6.023e-09
2018-03-08 07:33 | 146104.2 | 1320.0012 | 3 | 17 | 4.400235 | 1.71273 | 2.416774 | 1.642e-09 | 10.22805 | 6.023e-09
2018-03-08 07:35 | 146224.2 | 1440.0001 | 3 | 17 | 4.400243 | 1.506219 | 2.470376 | 1.642e-09 | 10.46391 | 6.023e-09
2018-03-08 07:37 | 146344.2 | 1560.0002 | 3 | 17 | 4.400211 | 1.321182 | 2.517397 | 1.642e-09 | 10.67082 | 6.023e-09
2018-03-08 07:39 | 146464.2 | 1680.0004 | 3 | 17 | 4.40023 | 1.172441 | 2.558886 | 1.642e-09 | 10.85338 | 6.023e-09
2018-03-08 07:41 | 146584.2 | 1800.0017 | 3 | 17 | 4.40021 | 1.047045 | 2.595773 | 1.642e-09 | 11.01569 | 6.023e-09
2018-03-08 07:43 | 146704.2 | 1920.0004 | 3 | 17 | 4.400186 | 0.9362135 | 2.628835 | 1.642e-09 | 11.16117 | 6.023e-09
2018-03-08 07:45 | 146824.2 | 2040.001 | 3 | 17 | 4.400159 | 0.8306589 | 2.658288 | 1.642e-09 | 11.29077 | 6.023e-09
2018-03-08 07:47 | 146944.2 | 2160.0006 | 3 | 17 | 4.400223 | 0.7447653 | 2.684493 | 1.642e-09 | 11.40608 | 6.023e-09
2018-03-08 07:49 | 147064.2 | 2280.0009 | 3 | 17 | 4.400181 | 0.6712608 | 2.708066 | 1.642e-09 | 11.5098 | 6.023e-09
2018-03-08 07:51 | 147184.2 | 2400.0004 | 3 | 17 | 4.400176 | 0.6097031 | 2.729407 | 1.642e-09 | 11.60371 | 6.023e-09
2018-03-08 07:53 | 147304.2 | 2520 | 3 | 17 | 4.400193 | 0.5518732 | 2.748763 | 1.642e-09 | 11.68888 | 6.023e-09
2018-03-08 07:55 | 147424.2 | 2640.0022 | 3 | 17 | 4.400232 | 0.4974413 | 2.766203 | 1.642e-09 | 11.76561 | 6.023e-09
2018-03-08 07:57 | 147544.2 | 2760.001 | 3 | 17 | 4.400193 | 0.4537296 | 2.782025 | 1.642e-09 | 11.83523 | 6.023e-09
2018-03-08 07:59 | 147664.2 | 2880.0013 | 3 | 17 | 4.400154 | 0.4157352 | 2.796485 | 1.642e-09 | 11.89886 | 6.023e-09
2018-03-08 08:01 | 147784.2 | 3000.0016 | 3 | 17 | 4.40015 | 0.3824844 | 2.809785 | 1.642e-09 | 11.95739 | 6.023e-09
2018-03-08 08:03 | 147904.2 | 3120.0004 | 3 | 17 | 4.400128 | 0.3482113 | 2.821958 | 1.642e-09 | 12.01095 | 6.023e-09
2018-03-08 08:05 | 148024.2 | 3240.0011 | 3 | 17 | 4.400167 | 0.320262 | 2.833089 | 1.642e-09 | 12.05993 | 6.023e-09
2018-03-08 08:07 | 148144.2 | 3360.0012 | 3 | 17 | 4.40013 | 0.2955151 | 2.843347 | 1.642e-09 | 12.10506 | 6.023e-09
2018-03-08 08:09 | 148264.2 | 3480.0001 | 3 | 17 | 4.400157 | 0.2755814 | 2.852866 | 1.642e-09 | 12.14694 | 6.023e-09
2018-03-08 08:11 | 148384.2 | 3600.002 | 3 | 17 | 4.400166 | 0.2555704 | 2.861715 | 1.642e-09 | 12.18588 | 6.023e-09
2018-03-08 08:13 | 148504.2 | 3720.0003 | 3 | 17 | 4.400156 | 0.2356138 | 2.869873 | 1.642e-09 | 12.22178 | 6.023e-09
2018-03-08 08:15 | 148624.2 | 3840.0009 | 3 | 17 | 4.400145 | 0.2194424 | 2.877443 | 1.642e-09 | 12.25509 | 6.023e-09
2018-03-08 08:17 | 148744.2 | 3960.0028 | 3 | 17 | 4.400142 | 0.2057333 | 2.884505 | 1.642e-09 | 12.28616 | 6.023e-09
2018-03-08 08:19 | 148864.2 | 4080.0017 | 3 | 17 | 4.400153 | 0.1931295 | 2.891133 | 1.642e-09 | 12.31533 | 6.023e-09
2018-03-08 08:21 | 148984.2 | 4200.0002 | 3 | 17 | 4.400124 | 0.1788692 | 2.897326 | 1.642e-09 | 12.34258 | 6.023e-09
2018-03-08 08:23 | 149104.2 | 4320.0037 | 3 | 17 | 4.400115 | 0.166749 | 2.903072 | 1.642e-09 | 12.36786 | 6.023e-09
2018-03-08 08:25 | 149224.2 | 4440.0013 | 3 | 17 | 4.400105 | 0.1563501 | 2.908459 | 1.642e-09 | 12.39156 | 6.023e-09
2018-03-08 08:27 | 149344.2 | 4560.0005 | 3 | 17 | 4.400103 | 0.1474304 | 2.913518 | 1.642e-09 | 12.41382 | 6.023e-09
2018-03-08 08:29 | 149464.2 | 4680.0011 | 3 | 17 | 4.400088 | 0.1379681 | 2.918285 | 1.642e-09 | 12.4348 | 6.023e-09
2018-03-08 08:31 | 149584.2 | 4800.0008 | 3 | 17 | 4.400096 | 0.1283236 | 2.922723 | 1.642e-09 | 12.45432 | 6.023e-09
2018-03-08 08:33 | 149704.2 | 4920.0003 | 3 | 17 | 4.400095 | 0.1197491 | 2.926865 | 1.642e-09 | 12.47255 | 6.023e-09
2018-03-08 08:35 | 149824.2 | 5040.001 | 3 | 17 | 4.400116 | 0.1132126 | 2.930754 | 1.642e-09 | 12.48967 | 6.023e-09
2018-03-08 08:37 | 149944.2 | 5160.0007 | 3 | 17 | 4.400111 | 0.1071501 | 2.934428 | 1.642e-09 | 12.50583 | 6.023e-09
2018-03-08 08:39 | 150064.2 | 5280.0019 | 3 | 17 | 4.400095 | 0.09964848 | 2.937875 | 1.642e-09 | 12.52099 | 6.023e-09
2018-03-08 08:41 | 150184.2 | 5400.0011 | 3 | 17 | 4.400097 | 0.09276772 | 2.941082 | 1.642e-09 | 12.53511 | 6.023e-09
2018-03-08 08:43 | 150304.2 | 5520.0019 | 3 | 17 | 4.400138 | 0.08767509 | 2.944078 | 1.642e-09 | 12.54829 | 6.023e-09
2018-03-08 08:45 | 150424.2 | 5640.0027 | 3 | 17 | 4.400086 | 0.08232689 | 2.946904 | 1.642e-09 | 12.56073 | 6.023e-09
2018-03-08 08:45 | 150437.9 | 5653.6767 | 3 | 17 | 4.400077 | 0.08149815 | 2.947216 | 1.642e-09 | 12.5621 | 6.023e-09
2018-03-08 08:47 | 150557.9 | 120.0017 | 4 | 17 | 4.392162 | 0 | 2.947216 | 1.642e-09 | 12.5621 | 6.023e-09
2018-03-08 08:49 | 150677.9 | 240.0004 | 4 | 17 | 4.391332 | 0 | 2.947216 | 1.642e-09 | 12.5621 | 6.023e-09
2018-03-08 08:50 | 150737.9 | 300.0025 | 4 | 17 | 4.391006 | 0 | 2.947216 | 1.642e-09 | 12.5621 | 6.023e-09
2018-03-08 08:52 | 150858 | 120.0001 | 5 | 17 | 3.81766 | -6.519948 | 2.947216 | 0.2172975 | 12.5621 | 0.8414756
2018-03-08 08:54 | 150978 | 240.0018 | 5 | 17 | 3.754761 | -6.519924 | 2.947216 | 0.4345636 | 12.5621 | 1.664327
2018-03-08 08:56 | 151098 | 360.0005 | 5 | 17 | 3.682197 | -6.519961 | 2.947216 | 0.6519473 | 12.5621 | 2.47279
2018-03-08 08:58 | 151218 | 480.0015 | 5 | 17 | 3.607194 | -6.519948 | 2.947216 | 0.8692961 | 12.5621 | 3.264873
2018-03-08 09:00 | 151338 | 600.001 | 5 | 17 | 3.538296 | -6.519948 | 2.947216 | 1.086619 | 12.5621 | 4.041191
2018-03-08 09:02 | 151458 | 720.0016 | 5 | 17 | 3.477973 | -6.520018 | 2.947216 | 1.303952 | 12.5621 | 4.803413
2018-03-08 09:04 | 151578 | 840.0003 | 5 | 17 | 3.426957 | -6.519961 | 2.947216 | 1.52127 | 12.5621 | 5.553575
2018-03-08 09:06 | 151698 | 960.0008 | 5 | 17 | 3.38029 | -6.519936 | 2.947216 | 1.738618 | 12.5621 | 6.293291
2018-03-08 09:08 | 151818 | 1080 | 5 | 17 | 3.338802 | -6.519958 | 2.947216 | 1.955934 | 12.5621 | 7.023267
2018-03-08 09:10 | 151938 | 1200.0014 | 5 | 17 | 3.300189 | -6.519913 | 2.947216 | 2.173279 | 12.5621 | 7.744725
2018-03-08 09:12 | 152058 | 1320.0011 | 5 | 17 | 3.262109 | -6.519946 | 2.947216 | 2.390553 | 12.5621 | 8.457687
2018-03-08 09:14 | 152178 | 1440.0019 | 5 | 17 | 3.210738 | -6.519911 | 2.947216 | 2.607919 | 12.5621 | 9.161608
2018-03-08 09:16 | 152298 | 1560.0001 | 5 | 17 | 3.111537 | -6.519913 | 2.947216 | 2.825236 | 12.5621 | 9.850054
2018-03-08 09:17 | 152360.8 | 1622.8277 | 5 | 17 | 2.999997 | -6.519971 | 2.947216 | 2.939049 | 12.5621 | 10.19854
2018-03-08 09:19 | 152480.9 | 120.0009 | 6 | 17 | 3.638834 | 0 | 2.947216 | 2.939049 | 12.5621 | 10.19854
2018-03-08 09:21 | 152600.9 | 240.0008 | 6 | 17 | 3.664659 | 0 | 2.947216 | 2.939049 | 12.5621 | 10.19854
2018-03-08 09:22 | 152660.9 | 300.0016 | 6 | 17 | 3.67092 | 0 | 2.947216 | 2.939049 | 12.5621 | 10.19854
2018-03-08 09:22 | 152660.9 | 0.0024 | 7 | 18 | 3.670901 | 0 | 0 | 0 | 0 | 0
2018-03-08 09:24 | 152781 | 120.0002 | 2 | 18 | 4.077343 | 4.889969 | 0.1623499 | 0 | 0.6538491 | 0
2018-03-08 09:26 | 152901 | 240.0001 | 2 | 18 | 4.131393 | 4.889904 | 0.3254247 | 0 | 1.323553 | 0
2018-03-08 09:28 | 153021 | 360.0003 | 2 | 18 | 4.161601 | 4.889933 | 0.48842 | 0 | 1.999664 | 0
2018-03-08 09:30 | 153141 | 480.0006 | 2 | 18 | 4.182406 | 4.889999 | 0.6514133 | 0 | 2.679673 | 0
2018-03-08 09:32 | 153261 | 600.001 | 2 | 18 | 4.200269 | 4.761688 | 0.8138244 | 0 | 3.360755 | 0
2018-03-08 09:34 | 153381 | 720.0012 | 2 | 18 | 4.200287 | 4.339968 | 0.9652761 | 0 | 3.996895 | 0
2018-03-08 09:36 | 153501 | 840.0005 | 2 | 18 | 4.200284 | 3.963434 | 1.103674 | 0 | 4.578205 | 0
2018-03-08 09:38 | 153621 | 960.0007 | 2 | 18 | 4.200295 | 3.621727 | 1.229897 | 0 | 5.108378 | 0
2018-03-08 09:40 | 153741 | 1080 | 2 | 18 | 4.200268 | 3.304792 | 1.345386 | 0 | 5.593458 | 0
2018-03-08 09:40 | 153758 | 1097.0068 | 2 | 18 | 4.200273 | 3.259987 | 1.360867 | 0 | 5.658485 | 0
2018-03-08 09:42 | 153878 | 120.0002 | 3 | 18 | 4.225403 | 3.259844 | 1.468987 | 0 | 6.11384 | 0
2018-03-08 09:44 | 153998 | 240.001 | 3 | 18 | 4.254253 | 3.259848 | 1.577774 | 0 | 6.575068 | 0
2018-03-08 09:46 | 154118 | 360.0011 | 3 | 18 | 4.284477 | 3.259876 | 1.686458 | 0 | 7.039068 | 0
2018-03-08 09:48 | 154238 | 480.002 | 3 | 18 | 4.315382 | 3.259821 | 1.795115 | 0 | 7.506265 | 0
2018-03-08 09:50 | 154358 | 600.0011 | 3 | 18 | 4.350575 | 3.25989 | 1.903743 | 0 | 7.976898 | 0
2018-03-08 09:52 | 154478 | 720.0009 | 3 | 18 | 4.390148 | 3.259853 | 2.012419 | 0 | 8.451845 | 0
2018-03-08 09:54 | 154598 | 840.0012 | 3 | 18 | 4.400267 | 2.893694 | 2.116097 | 0 | 8.907917 | 0
2018-03-08 09:56 | 154718 | 960.0008 | 3 | 18 | 4.400288 | 2.533558 | 2.206292 | 0 | 9.3048 | 0
2018-03-08 09:58 | 154838 | 1080.0004 | 3 | 18 | 4.400249 | 2.220356 | 2.285444 | 0 | 9.65309 | 0
2018-03-08 10:00 | 154958 | 1200.0017 | 3 | 18 | 4.400232 | 1.928337 | 2.354513 | 0 | 9.957009 | 0
2018-03-08 10:02 | 155078 | 1320.0012 | 3 | 18 | 4.400239 | 1.688953 | 2.414667 | 0 | 10.2217 | 0
2018-03-08 10:04 | 155198 | 1440.0015 | 3 | 18 | 4.400259 | 1.48763 | 2.467517 | 0 | 10.45426 | 0
2018-03-08 10:06 | 155318 | 1560.0007 | 3 | 18 | 4.40024 | 1.321682 | 2.514279 | 0 | 10.66002 | 0
2018-03-08 10:08 | 155438 | 1680.001 | 3 | 18 | 4.400243 | 1.168869 | 2.555753 | 0 | 10.84251 | 0
2018-03-08 10:10 | 155558 | 1800.0002 | 3 | 18 | 4.400225 | 1.031022 | 2.592302 | 0 | 11.00334 | 0
2018-03-08 10:12 | 155678 | 1920.0011 | 3 | 18 | 4.400194 | 0.9190769 | 2.624775 | 0 | 11.14623 | 0
2018-03-08 10:14 | 155798 | 2040.0017 | 3 | 18 | 4.400216 | 0.8256388 | 2.653794 | 0 | 11.27392 | 0
2018-03-08 10:16 | 155918 | 2160.0004 | 3 | 18 | 4.400194 | 0.7428379 | 2.679905 | 0 | 11.38881 | 0
2018-03-08 10:18 | 156038 | 2280 | 3 | 18 | 4.400143 | 0.6629858 | 2.703344 | 0 | 11.49195 | 0
2018-03-08 10:20 | 156158 | 2400.0003 | 3 | 18 | 4.400207 | 0.5978613 | 2.724328 | 0 | 11.58428 | 0
2018-03-08 10:22 | 156278 | 2520.0014 | 3 | 18 | 4.400188 | 0.5416574 | 2.743291 | 0 | 11.66772 | 0
2018-03-08 10:24 | 156398 | 2640.0011 | 3 | 18 | 4.40017 | 0.4952993 | 2.760541 | 0 | 11.74362 | 0
2018-03-08 10:26 | 156518 | 2760.0006 | 3 | 18 | 4.400199 | 0.4509077 | 2.776302 | 0 | 11.81297 | 0
2018-03-08 10:28 | 156638 | 2880.0023 | 3 | 18 | 4.400167 | 0.4082737 | 2.790583 | 0 | 11.87581 | 0
2018-03-08 10:30 | 156758 | 3000.0009 | 3 | 18 | 4.400148 | 0.3740835 | 2.803614 | 0 | 11.93315 | 0
2018-03-08 10:32 | 156878 | 3120.0001 | 3 | 18 | 4.400169 | 0.3453693 | 2.815588 | 0 | 11.98584 | 0
2018-03-08 10:34 | 156998 | 3240.0008 | 3 | 18 | 4.400152 | 0.3197012 | 2.826666 | 0 | 12.03458 | 0
2018-03-08 10:36 | 157118 | 3360.0023 | 3 | 18 | 4.400161 | 0.2931566 | 2.836866 | 0 | 12.07946 | 0
2018-03-08 10:38 | 157238 | 3480.0001 | 3 | 18 | 4.400117 | 0.2701197 | 2.846242 | 0 | 12.12072 | 0
2018-03-08 10:40 | 157358 | 3600.0019 | 3 | 18 | 4.400152 | 0.2517614 | 2.854929 | 0 | 12.15895 | 0
2018-03-08 10:42 | 157478 | 3720.0013 | 3 | 18 | 4.400151 | 0.2356033 | 2.863037 | 0 | 12.19462 | 0
2018-03-08 10:44 | 157598 | 3840.001 | 3 | 18 | 4.400131 | 0.219451 | 2.87062 | 0 | 12.22799 | 0
2018-03-08 10:46 | 157718 | 3960.002 | 3 | 18 | 4.400122 | 0.2028408 | 2.87765 | 0 | 12.25892 | 0
2018-03-08 10:48 | 157838 | 4080.0011 | 3 | 18 | 4.400117 | 0.1898155 | 2.884187 | 0 | 12.28769 | 0
2018-03-08 10:50 | 157958 | 4200.0003 | 3 | 18 | 4.400127 | 0.1786966 | 2.890306 | 0 | 12.31461 | 0
2018-03-08 10:52 | 158078 | 4320.0013 | 3 | 18 | 4.400068 | 0.1667776 | 2.896062 | 0 | 12.33994 | 0
2018-03-08 10:54 | 158198 | 4440.0001 | 3 | 18 | 4.400118 | 0.1556683 | 2.901453 | 0 | 12.36366 | 0
2018-03-08 10:56 | 158318 | 4560.0003 | 3 | 18 | 4.400129 | 0.1456137 | 2.906461 | 0 | 12.38569 | 0
2018-03-08 10:58 | 158438 | 4680.0013 | 3 | 18 | 4.400084 | 0.1358852 | 2.911154 | 0 | 12.40634 | 0
2018-03-08 11:00 | 158558 | 4800.0008 | 3 | 18 | 4.400119 | 0.129055 | 2.915566 | 0 | 12.42576 | 0
2018-03-08 11:02 | 158678 | 4920.0001 | 3 | 18 | 4.400148 | 0.1216307 | 2.919729 | 0 | 12.44407 | 0
2018-03-08 11:04 | 158798 | 5040.0009 | 3 | 18 | 4.400124 | 0.1126089 | 2.923613 | 0 | 12.46116 | 0
2018-03-08 11:06 | 158918 | 5160.0015 | 3 | 18 | 4.400102 | 0.1049643 | 2.92723 | 0 | 12.47708 | 0
2018-03-08 11:08 | 159038 | 5280.0009 | 3 | 18 | 4.400069 | 0.09888268 | 2.930629 | 0 | 12.49204 | 0
2018-03-08 11:10 | 159158 | 5400.0005 | 3 | 18 | 4.400065 | 0.09320927 | 2.933841 | 0 | 12.50617 | 0
2018-03-08 11:12 | 159278 | 5520.0011 | 3 | 18 | 4.400122 | 0.08739185 | 2.936848 | 0 | 12.5194 | 0
2018-03-08 11:14 | 159383.1 | 5625.0931 | 3 | 18 | 4.400086 | 0.08149815 | 2.93931 | 0 | 12.53023 | 0
2018-03-08 11:16 | 159503.1 | 120.0005 | 4 | 18 | 4.392043 | 0 | 2.93931 | 0 | 12.53023 | 0
2018-03-08 11:18 | 159623.1 | 240.001 | 4 | 18 | 4.391146 | 0 | 2.93931 | 0 | 12.53023 | 0
2018-03-08 11:19 | 159683.1 | 300.0025 | 4 | 18 | 4.390832 | 0 | 2.93931 | 0 | 12.53023 | 0
2018-03-08 11:21 | 159803.2 | 120.0018 | 5 | 18 | 3.81886 | -6.520015 | 2.93931 | 0.2173285 | 12.53023 | 0.8421451
2018-03-08 11:23 | 159923.2 | 240.0009 | 5 | 18 | 3.752071 | -6.51999 | 2.93931 | 0.4346558 | 12.53023 | 1.664927
2018-03-08 11:25 | 160043.2 | 360.0007 | 5 | 18 | 3.680824 | -6.519961 | 2.93931 | 0.6519523 | 12.53023 | 2.472543
2018-03-08 11:27 | 160163.2 | 480.0017 | 5 | 18 | 3.610672 | -6.519904 | 2.93931 | 0.869311 | 12.53023 | 3.2649
2018-03-08 11:29 | 160283.2 | 600.0002 | 5 | 18 | 3.542615 | -6.519948 | 2.93931 | 1.086609 | 12.53023 | 4.042045
2018-03-08 11:31 | 160403.2 | 720.0004 | 5 | 18 | 3.478446 | -6.519988 | 2.93931 | 1.303954 | 12.53023 | 4.804885
2018-03-08 11:33 | 160523.2 | 840.0001 | 5 | 18 | 3.425415 | -6.519936 | 2.93931 | 1.521277 | 12.53023 | 5.554864
2018-03-08 11:35 | 160643.2 | 960.0001 | 5 | 18 | 3.381038 | -6.519971 | 2.93931 | 1.738581 | 12.53023 | 6.294256
2018-03-08 11:37 | 160763.2 | 1080.0012 | 5 | 18 | 3.342405 | -6.519901 | 2.93931 | 1.955935 | 12.53023 | 7.024952
2018-03-08 15:03 | 161036.8 | 1353.589952 | 5 | 18 | 3.238246 | -6.519961 | 2.93931 | 2.173153 | 12.53023 | 7.737495
2018-03-08 15:05 | 161156.8 | 1473.590052 | 5 | 18 | 3.193069 | -6.520021 | 2.93931 | 2.390549 | 12.53023 | 8.437117
2018-03-08 15:07 | 161276.8 | 1593.589752 | 5 | 18 | 3.11256 | -6.519981 | 2.93931 | 2.607896 | 12.53023 | 9.123546
2018-03-08 15:08 | 161342.9 | 1659.661552 | 5 | 18 | 2.999986 | -6.519928 | 2.93931 | 2.727577 | 12.53023 | 9.490368
2018-03-08 15:10 | 161462.9 | 120.001 | 6 | 18 | 3.619838 | 0 | 2.93931 | 2.727577 | 12.53023 | 9.490368
2018-03-08 15:12 | 161582.9 | 240.0001 | 6 | 18 | 3.643843 | 0 | 2.93931 | 2.727577 | 12.53023 | 9.490368
2018-03-08 15:13 | 161642.9 | 300.0025 | 6 | 18 | 3.649824 | 0 | 2.93931 | 2.727577 | 12.53023 | 9.490368
2018-03-08 15:13 | 161642.9077 | 0.0024 | 7 | 19 | 3.649704 | 0 | 0 | 0 | 0 | 0
2018-03-08 15:15 | 161763 | 120.0011 | 2 | 19 | 4.082792 | 4.889944 | 0.1623933 | 0 | 0.6552865 | 0
2018-03-08 15:17 | 161883 | 240.0006 | 2 | 19 | 4.134269 | 4.889919 | 0.3254149 | 0 | 1.325318 | 0
2018-03-08 15:19 | 162003 | 360.0014 | 2 | 19 | 4.166234 | 4.889929 | 0.4884219 | 0 | 2.002084 | 0
2018-03-08 15:21 | 162123 | 480.0005 | 2 | 19 | 4.18758 | 4.889868 | 0.6513665 | 0 | 2.682743 | 0
2018-03-08 15:23 | 162243 | 600.0006 | 2 | 19 | 4.200295 | 4.737101 | 0.8133647 | 0 | 3.362524 | 0
2018-03-08 15:25 | 162363 | 720.0008 | 2 | 19 | 4.200222 | 4.338812 | 0.964816 | 0 | 3.998661 | 0
2018-03-08 15:27 | 162483 | 840.0007 | 2 | 19 | 4.200271 | 3.960188 | 1.102881 | 0 | 4.578571 | 0
2018-03-08 15:29 | 162603 | 960.0001 | 2 | 19 | 4.200276 | 3.631447 | 1.229338 | 0 | 5.109726 | 0
2018-03-08 15:31 | 162723 | 1080.0002 | 2 | 19 | 4.200238 | 3.341814 | 1.345419 | 0 | 5.597295 | 0
2018-03-08 15:32 | 162757.7 | 1114.6791 | 2 | 19 | 4.200243 | 3.259993 | 1.377219 | 0 | 5.730864 | 0
2018-03-08 15:34 | 162877.7 | 120.0009 | 3 | 19 | 4.222526 | 3.26017 | 1.485489 | 0 | 6.186689 | 0
2018-03-08 15:36 | 162997.7 | 240.0003 | 3 | 19 | 4.250575 | 3.259821 | 1.594116 | 0 | 6.646887 | 0
2018-03-08 15:38 | 163117.7 | 360.0009 | 3 | 19 | 4.279241 | 3.260134 | 1.702824 | 0 | 7.110502 | 0
2018-03-08 15:40 | 163237.7 | 480.0016 | 3 | 19 | 4.309127 | 3.260141 | 1.811487 | 0 | 7.577125 | 0
2018-03-08 15:42 | 163357.7 | 600.0002 | 3 | 19 | 4.341131 | 3.260157 | 1.920179 | 0 | 8.047193 | 0
2018-03-08 15:44 | 163477.7 | 720.0002 | 3 | 19 | 4.378742 | 3.260059 | 2.02884 | 0 | 8.520901 | 0
2018-03-08 15:46 | 163597.7 | 840.0016 | 3 | 19 | 4.400275 | 3.020119 | 2.135535 | 0 | 8.989751 | 0
2018-03-08 15:48 | 163717.7 | 960.0016 | 3 | 19 | 4.400249 | 2.639711 | 2.229661 | 0 | 9.40393 | 0
2018-03-08 15:50 | 163837.7 | 1080.0012 | 3 | 19 | 4.400245 | 2.324766 | 2.31231 | 0 | 9.767608 | 0
2018-03-08 15:52 | 163957.7 | 1200.0008 | 3 | 19 | 4.400268 | 2.036427 | 2.384896 | 0 | 10.087 | 0
2018-03-08 15:54 | 164077.7 | 1320.0001 | 3 | 19 | 4.400259 | 1.778835 | 2.44835 | 0 | 10.36622 | 0
2018-03-08 15:56 | 164197.7 | 1440.0014 | 3 | 19 | 4.400223 | 1.568952 | 2.504032 | 0 | 10.61123 | 0
2018-03-08 15:58 | 164317.7 | 1560.0027 | 3 | 19 | 4.400223 | 1.393779 | 2.553322 | 0 | 10.82812 | 0
2018-03-08 16:00 | 164437.7 | 1680.0006 | 3 | 19 | 4.400243 | 1.241147 | 2.597184 | 0 | 11.02112 | 0
2018-03-08 16:02 | 164557.7 | 1800.0014 | 3 | 19 | 4.400219 | 1.09659 | 2.636094 | 0 | 11.19234 | 0
2018-03-08 16:04 | 164677.7 | 1920.0029 | 3 | 19 | 4.400235 | 0.9768486 | 2.670569 | 0 | 11.34403 | 0
2018-03-08 16:06 | 164797.7 | 2040.0011 | 3 | 19 | 4.400214 | 0.8753576 | 2.701411 | 0 | 11.47974 | 0
2018-03-08 16:08 | 164917.7 | 2160.0016 | 3 | 19 | 4.400235 | 0.7912083 | 2.729151 | 0 | 11.60181 | 0
2018-03-08 16:10 | 165037.7 | 2280.0002 | 3 | 19 | 4.400202 | 0.7116318 | 2.754179 | 0 | 11.71194 | 0
2018-03-08 16:12 | 165157.7 | 2400.0002 | 3 | 19 | 4.400195 | 0.6377649 | 2.776614 | 0 | 11.81065 | 0
2018-03-08 16:14 | 165277.7 | 2520.0008 | 3 | 19 | 4.400153 | 0.5773926 | 2.796845 | 0 | 11.89967 | 0
2018-03-08 16:16 | 165397.7 | 2640.0015 | 3 | 19 | 4.400186 | 0.5272017 | 2.815222 | 0 | 11.98054 | 0
2018-03-08 16:18 | 165517.7 | 2760.0004 | 3 | 19 | 4.400179 | 0.4823771 | 2.832022 | 0 | 12.05446 | 0
2018-03-08 16:20 | 165637.7 | 2880.0017 | 3 | 19 | 4.400187 | 0.4371128 | 2.84733 | 0 | 12.12182 | 0
2018-03-08 16:22 | 165757.7 | 3000.0008 | 3 | 19 | 4.400136 | 0.3982058 | 2.861242 | 0 | 12.18303 | 0
2018-03-08 16:24 | 165877.7 | 3120.0012 | 3 | 19 | 4.400178 | 0.366847 | 2.873988 | 0 | 12.23911 | 0
2018-03-08 16:26 | 165997.7 | 3240.0006 | 3 | 19 | 4.400132 | 0.3392696 | 2.885747 | 0 | 12.29085 | 0
2018-03-08 16:28 | 166117.7 | 3360.0005 | 3 | 19 | 4.400171 | 0.3135948 | 2.896623 | 0 | 12.33871 | 0
2018-03-08 16:30 | 166237.7 | 3480.0007 | 3 | 19 | 4.400153 | 0.2872982 | 2.906607 | 0 | 12.38264 | 0
2018-03-08 16:32 | 166357.7 | 3600.0027 | 3 | 19 | 4.400115 | 0.2654972 | 2.915819 | 0 | 12.42318 | 0
2018-03-08 16:34 | 166477.7 | 3720.0002 | 3 | 19 | 4.400145 | 0.2485065 | 2.924369 | 0 | 12.4608 | 0
2018-03-08 16:36 | 166597.7 | 3840.001 | 3 | 19 | 4.400163 | 0.2319641 | 2.932365 | 0 | 12.49598 | 0
2018-03-08 16:38 | 166717.7 | 3960.0012 | 3 | 19 | 4.400124 | 0.2141685 | 2.939801 | 0 | 12.5287 | 0
2018-03-08 16:40 | 166837.7 | 4080.0016 | 3 | 19 | 4.400108 | 0.1989136 | 2.946675 | 0 | 12.55895 | 0
2018-03-08 16:42 | 166957.7 | 4200.0013 | 3 | 19 | 4.400135 | 0.1861801 | 2.95308 | 0 | 12.58713 | 0
2018-03-08 16:44 | 167077.7 | 4320.0017 | 3 | 19 | 4.400139 | 0.1750145 | 2.959095 | 0 | 12.6136 | 0
2018-03-08 16:46 | 167197.7 | 4440.0004 | 3 | 19 | 4.400129 | 0.1635361 | 2.964733 | 0 | 12.6384 | 0
2018-03-08 16:48 | 167317.7 | 4560.0006 | 3 | 19 | 4.400116 | 0.1513109 | 2.969975 | 0 | 12.66147 | 0
2018-03-08 16:50 | 167437.7 | 4680.002 | 3 | 19 | 4.400063 | 0.1409225 | 2.97486 | 0 | 12.68297 | 0
2018-03-08 16:52 | 167557.7 | 4800.0001 | 3 | 19 | 4.4001 | 0.1333618 | 2.979437 | 0 | 12.7031 | 0
2018-03-08 16:54 | 167677.7 | 4920.0014 | 3 | 19 | 4.400147 | 0.1261797 | 2.98376 | 0 | 12.72213 | 0
2018-03-08 16:56 | 167797.7 | 5040.0003 | 3 | 19 | 4.400128 | 0.1168385 | 2.987808 | 0 | 12.73994 | 0
2018-03-08 16:58 | 167917.7 | 5160.0001 | 3 | 19 | 4.400107 | 0.1085215 | 2.991553 | 0 | 12.75641 | 0
2018-03-08 17:00 | 168037.7 | 5280.0002 | 3 | 19 | 4.400066 | 0.1013069 | 2.995056 | 0 | 12.77183 | 0
2018-03-08 17:02 | 168157.7 | 5400 | 3 | 19 | 4.40012 | 0.09661198 | 2.998356 | 0 | 12.78635 | 0
2018-03-08 17:04 | 168277.7 | 5520.0002 | 3 | 19 | 4.400073 | 0.09022999 | 3.001472 | 0 | 12.80006 | 0
2018-03-08 17:06 | 168397.7 | 5640.0012 | 3 | 19 | 4.400086 | 0.08332634 | 3.004374 | 0 | 12.81283 | 0
2018-03-08 17:06 | 168443.1 | 5685.3789 | 3 | 19 | 4.400074 | 0.08149433 | 3.005422 | 0 | 12.81744 | 0
2018-03-08 17:08 | 168563.1 | 120.0013 | 4 | 19 | 4.392027 | 0 | 3.005422 | 0 | 12.81744 | 0
2018-03-08 17:10 | 168683.1 | 239.9998 | 4 | 19 | 4.391093 | 0 | 3.005422 | 0 | 12.81744 | 0
2018-03-08 17:11 | 168743.1 | 300.0027 | 4 | 19 | 4.39077 | 0 | 3.005422 | 0 | 12.81744 | 0
2018-03-08 17:13 | 168863.2 | 120 | 5 | 19 | 3.81627 | -6.519815 | 3.005422 | 0.2173051 | 12.81744 | 0.8415055
2018-03-08 17:15 | 168983.2 | 240.0006 | 5 | 19 | 3.749746 | -6.519953 | 3.005422 | 0.4344458 | 12.81744 | 1.66305
2018-03-08 17:17 | 169103.2 | 360.0013 | 5 | 19 | 3.678866 | -6.520137 | 3.005422 | 0.6518759 | 12.81744 | 2.470726
2018-03-08 17:19 | 169223.2 | 480.0004 | 5 | 19 | 3.608771 | -6.51977 | 3.005422 | 0.8692552 | 12.81744 | 3.262747
2018-03-08 17:21 | 169343.2 | 600.001 | 5 | 19 | 3.540517 | -6.519857 | 3.005422 | 1.086596 | 12.81744 | 4.039608
2018-03-08 17:23 | 169463.2 | 720.0011 | 5 | 19 | 3.475973 | -6.520052 | 3.005422 | 1.303929 | 12.81744 | 4.801939
2018-03-08 17:25 | 169583.2 | 840.0005 | 5 | 19 | 3.423287 | -6.51981 | 3.005422 | 1.521278 | 12.81744 | 5.551505
2018-03-08 17:27 | 169703.2 | 960.0011 | 5 | 19 | 3.379468 | -6.519939 | 3.005422 | 1.738601 | 12.81744 | 6.290571
2018-03-08 17:29 | 169823.2 | 1080.0004 | 5 | 19 | 3.340687 | -6.519834 | 3.005422 | 1.955826 | 12.81744 | 7.020454
2018-03-08 17:31 | 169943.2 | 1200.0023 | 5 | 19 | 3.300694 | -6.520057 | 3.005422 | 2.173183 | 12.81744 | 7.742321
2018-03-08 17:33 | 170063.2 | 1320.0017 | 5 | 19 | 3.258209 | -6.519874 | 3.005422 | 2.390606 | 12.81744 | 8.455356
2018-03-08 17:35 | 170183.2 | 1440.0001 | 5 | 19 | 3.206522 | -6.520186 | 3.005422 | 2.607908 | 12.81744 | 9.158078
2018-03-08 17:37 | 170303.2 | 1560.0007 | 5 | 19 | 3.113345 | -6.520005 | 3.005422 | 2.825261 | 12.81744 | 9.846293
2018-03-08 17:38 | 170368 | 1624.7717 | 5 | 19 | 2.999988 | -6.520179 | 3.005422 | 2.942546 | 12.81744 | 10.20559
2018-03-08 17:40 | 170488 | 119.9999 | 6 | 19 | 3.636805 | 0 | 3.005422 | 2.942546 | 12.81744 | 10.20559
2018-03-08 17:42 | 170608 | 240.0001 | 6 | 19 | 3.663175 | 0 | 3.005422 | 2.942546 | 12.81744 | 10.20559
2018-03-08 17:43 | 170668 | 300.0028 | 6 | 19 | 3.669514 | 0 | 3.005422 | 2.942546 | 12.81744 | 10.20559
2018-03-08 17:43 | 170668 | 0.0025 | 7 | 20 | 3.669398 | 0 | 0 | 0 | 0 | 0
2018-03-08 17:45 | 170788.1 | 120.0024 | 2 | 20 | 4.076148 | 4.890108 | 0.1624239 | 2.782e-09 | 0.6542388 | 1.0208e-08
2018-03-08 17:47 | 170908.1 | 240 | 2 | 20 | 4.127614 | 4.889992 | 0.3254014 | 2.782e-09 | 1.323049 | 1.0208e-08
2018-03-08 17:49 | 171028.1 | 360.0005 | 2 | 20 | 4.159816 | 4.88979 | 0.4884031 | 2.782e-09 | 1.998655 | 1.0208e-08
2018-03-08 17:51 | 171148.1 | 480 | 2 | 20 | 4.184057 | 4.889826 | 0.6514018 | 2.782e-09 | 2.678732 | 1.0208e-08
2018-03-08 17:53 | 171268.1 | 600.0025 | 2 | 20 | 4.200282 | 4.752127 | 0.813609 | 2.782e-09 | 3.359147 | 1.0208e-08
2018-03-08 17:55 | 171388.1 | 720.0005 | 2 | 20 | 4.200312 | 4.390852 | 0.9659406 | 2.782e-09 | 3.998982 | 1.0208e-08
2018-03-08 17:57 | 171508.1 | 840.0002 | 2 | 20 | 4.200289 | 4.017567 | 1.106106 | 2.782e-09 | 4.587715 | 1.0208e-08
2018-03-08 17:59 | 171628.1 | 960.0014 | 2 | 20 | 4.200312 | 3.626432 | 1.233449 | 2.782e-09 | 5.122592 | 1.0208e-08
2018-03-08 18:01 | 171748.1 | 1080.0005 | 2 | 20 | 4.200248 | 3.287596 | 1.348555 | 2.782e-09 | 5.60607 | 1.0208e-08
2018-03-08 18:02 | 171759.2 | 1091.0905 | 2 | 20 | 4.20029 | 3.259985 | 1.358612 | 2.782e-09 | 5.648309 | 1.0208e-08
2018-03-08 18:04 | 171879.2 | 120.0016 | 3 | 20 | 4.223271 | 3.26013 | 1.466897 | 2.782e-09 | 6.104281 | 1.0208e-08
2018-03-08 18:06 | 171999.2 | 240.0006 | 3 | 20 | 4.250251 | 3.260151 | 1.57556 | 2.782e-09 | 6.564627 | 1.0208e-08
2018-03-08 18:08 | 172119.2 | 360.0002 | 3 | 20 | 4.281581 | 3.260141 | 1.684227 | 2.782e-09 | 7.028138 | 1.0208e-08
2018-03-08 18:10 | 172239.2 | 480.0003 | 3 | 20 | 4.315474 | 3.260128 | 1.792892 | 2.782e-09 | 7.495243 | 1.0208e-08
2018-03-08 18:12 | 172359.2 | 600.0015 | 3 | 20 | 4.350509 | 3.260134 | 1.901453 | 2.782e-09 | 7.965615 | 1.0208e-08
2018-03-08 18:14 | 172479.2 | 720 | 3 | 20 | 4.387084 | 3.26012 | 2.01024 | 2.782e-09 | 8.440873 | 1.0208e-08
2018-03-08 18:16 | 172599.2 | 840.0015 | 3 | 20 | 4.400256 | 2.929937 | 2.114977 | 2.782e-09 | 8.901499 | 1.0208e-08
2018-03-08 18:18 | 172719.2 | 960.0008 | 3 | 20 | 4.400285 | 2.531424 | 2.205808 | 2.782e-09 | 9.301179 | 1.0208e-08
2018-03-08 18:20 | 172839.2 | 1080.0002 | 3 | 20 | 4.40026 | 2.209719 | 2.284654 | 2.782e-09 | 9.648122 | 1.0208e-08
2018-03-08 18:22 | 172959.2 | 1200.0016 | 3 | 20 | 4.40025 | 1.940527 | 2.353672 | 2.782e-09 | 9.951818 | 1.0208e-08
2018-03-08 18:24 | 173079.2 | 1320 | 3 | 20 | 4.400238 | 1.711127 | 2.414484 | 2.782e-09 | 10.21941 | 1.0208e-08
2018-03-08 18:26 | 173199.2 | 1440.0015 | 3 | 20 | 4.400216 | 1.499711 | 2.467973 | 2.782e-09 | 10.45477 | 1.0208e-08
2018-03-08 18:28 | 173319.2 | 1560.0014 | 3 | 20 | 4.400237 | 1.318654 | 2.514803 | 2.782e-09 | 10.66084 | 1.0208e-08
2018-03-08 18:30 | 173439.2 | 1680.0002 | 3 | 20 | 4.400224 | 1.17013 | 2.556225 | 2.782e-09 | 10.8431 | 1.0208e-08
2018-03-08 18:32 | 173559.2 | 1800.0001 | 3 | 20 | 4.400232 | 1.046477 | 2.59309 | 2.782e-09 | 11.00531 | 1.0208e-08
2018-03-08 18:34 | 173679.2 | 1920.0009 | 3 | 20 | 4.400202 | 0.9349365 | 2.626076 | 2.782e-09 | 11.15046 | 1.0208e-08
2018-03-08 18:36 | 173799.2 | 2040 | 3 | 20 | 4.400162 | 0.8289118 | 2.655443 | 2.782e-09 | 11.27968 | 1.0208e-08
2018-03-08 18:38 | 173919.2 | 2160.0012 | 3 | 20 | 4.400148 | 0.7442045 | 2.681635 | 2.782e-09 | 11.39493 | 1.0208e-08
2018-03-08 18:40 | 174039.2 | 2280.0001 | 3 | 20 | 4.400167 | 0.6718903 | 2.705207 | 2.782e-09 | 11.49865 | 1.0208e-08
2018-03-08 18:42 | 174159.2 | 2400.0006 | 3 | 20 | 4.400169 | 0.6100922 | 2.726571 | 2.782e-09 | 11.59266 | 1.0208e-08
2018-03-08 18:44 | 174279.2 | 2520.001 | 3 | 20 | 4.400136 | 0.5496387 | 2.745909 | 2.782e-09 | 11.67775 | 1.0208e-08
2018-03-08 18:46 | 174399.2 | 2640.002 | 3 | 20 | 4.400178 | 0.497406 | 2.763335 | 2.782e-09 | 11.75443 | 1.0208e-08
2018-03-08 18:48 | 174519.2 | 2760.0003 | 3 | 20 | 4.400162 | 0.4535818 | 2.779167 | 2.782e-09 | 11.82409 | 1.0208e-08
2018-03-08 18:50 | 174639.2 | 2880.0015 | 3 | 20 | 4.400187 | 0.4172907 | 2.793658 | 2.782e-09 | 11.88785 | 1.0208e-08
2018-03-08 18:52 | 174759.2 | 3000.0005 | 3 | 20 | 4.400136 | 0.3820848 | 2.806973 | 2.782e-09 | 11.94644 | 1.0208e-08
2018-03-08 18:54 | 174879.2 | 3120.0007 | 3 | 20 | 4.400174 | 0.3486414 | 2.819143 | 2.782e-09 | 11.99999 | 1.0208e-08
2018-03-08 18:56 | 174999.2 | 3240.0016 | 3 | 20 | 4.400193 | 0.3217926 | 2.830295 | 2.782e-09 | 12.04906 | 1.0208e-08
2018-03-08 18:58 | 175119.2 | 3360.0014 | 3 | 20 | 4.400169 | 0.2978039 | 2.840593 | 2.782e-09 | 12.09437 | 1.0208e-08
2018-03-08 19:00 | 175239.2 | 3480.0019 | 3 | 20 | 4.400141 | 0.2768879 | 2.850164 | 2.782e-09 | 12.13649 | 1.0208e-08
2018-03-08 19:02 | 175359.2 | 3600.0005 | 3 | 20 | 4.400136 | 0.2556238 | 2.859049 | 2.782e-09 | 12.17558 | 1.0208e-08
2018-03-08 19:04 | 175479.2 | 3720.0031 | 3 | 20 | 4.400108 | 0.2362442 | 2.867242 | 2.782e-09 | 12.21163 | 1.0208e-08
2018-03-08 19:06 | 175599.2 | 3840.0014 | 3 | 20 | 4.400117 | 0.2204628 | 2.874852 | 2.782e-09 | 12.24512 | 1.0208e-08
2018-03-08 19:08 | 175719.2 | 3960.0003 | 3 | 20 | 4.400138 | 0.2071381 | 2.881968 | 2.782e-09 | 12.27643 | 1.0208e-08
2018-03-08 19:10 | 175839.2 | 4080.0007 | 3 | 20 | 4.40013 | 0.1937437 | 2.888645 | 2.782e-09 | 12.30581 | 1.0208e-08
2018-03-08 19:12 | 175959.2 | 4200.0001 | 3 | 20 | 4.40013 | 0.1796989 | 2.894863 | 2.782e-09 | 12.33317 | 1.0208e-08
2018-03-08 19:14 | 176079.2 | 4320.0015 | 3 | 20 | 4.400107 | 0.1671886 | 2.900646 | 2.782e-09 | 12.35862 | 1.0208e-08
2018-03-08 19:16 | 176199.2 | 4440.0007 | 3 | 20 | 4.400111 | 0.1574383 | 2.906048 | 2.782e-09 | 12.38238 | 1.0208e-08
2018-03-08 19:18 | 176319.2 | 4560.0012 | 3 | 20 | 4.400164 | 0.1488266 | 2.911137 | 2.782e-09 | 12.40478 | 1.0208e-08
2018-03-08 19:20 | 176439.2 | 4680.0009 | 3 | 20 | 4.40012 | 0.1383505 | 2.915919 | 2.782e-09 | 12.42582 | 1.0208e-08
2018-03-08 19:22 | 176559.2 | 4800.0003 | 3 | 20 | 4.400097 | 0.1279812 | 2.920349 | 2.782e-09 | 12.44531 | 1.0208e-08
2018-03-08 19:24 | 176679.2 | 4920.0001 | 3 | 20 | 4.400148 | 0.1207848 | 2.924493 | 2.782e-09 | 12.46354 | 1.0208e-08
2018-03-08 19:26 | 176799.2 | 5040.0017 | 3 | 20 | 4.400131 | 0.1138811 | 2.928387 | 2.782e-09 | 12.48068 | 1.0208e-08
2018-03-08 19:28 | 176919.2 | 5160.0007 | 3 | 20 | 4.400077 | 0.1063843 | 2.932059 | 2.782e-09 | 12.49684 | 1.0208e-08
2018-03-08 19:30 | 177039.2 | 5280.0029 | 3 | 20 | 4.400111 | 0.09882545 | 2.935484 | 2.782e-09 | 12.51191 | 1.0208e-08
2018-03-08 19:32 | 177159.2 | 5400.0003 | 3 | 20 | 4.400074 | 0.09205627 | 2.938661 | 2.782e-09 | 12.52588 | 1.0208e-08
2018-03-08 19:34 | 177279.2 | 5520.0004 | 3 | 20 | 4.400053 | 0.08664417 | 2.941632 | 2.782e-09 | 12.53896 | 1.0208e-08
2018-03-08 19:36 | 177399.2 | 5640.0005 | 3 | 20 | 4.400057 | 0.08192062 | 2.944453 | 2.782e-09 | 12.55137 | 1.0208e-08
2018-03-08 19:36 | 177405 | 5645.8516 | 3 | 20 | 4.400077 | 0.08149338 | 2.944587 | 2.782e-09 | 12.55196 | 1.0208e-08
2018-03-08 19:38 | 177525.1 | 120.0002 | 4 | 20 | 4.392142 | 0 | 2.944587 | 2.782e-09 | 12.55196 | 1.0208e-08
2018-03-08 19:40 | 177645.1 | 240.0005 | 4 | 20 | 4.391309 | 0 | 2.944587 | 2.782e-09 | 12.55196 | 1.0208e-08
2018-03-08 19:41 | 177705.1 | 300.002 | 4 | 20 | 4.390988 | 0 | 2.944587 | 2.782e-09 | 12.55196 | 1.0208e-08
2018-03-08 19:43 | 177825.2 | 120.0012 | 5 | 20 | 3.817658 | -6.51985 | 2.944587 | 0.2172774 | 12.55196 | 0.8412811
2018-03-08 19:45 | 177945.2 | 240.0016 | 5 | 20 | 3.754673 | -6.51985 | 2.944587 | 0.4345839 | 12.55196 | 1.664322
2018-03-08 19:47 | 178065.2 | 360.0019 | 5 | 20 | 3.68146 | -6.520164 | 2.944587 | 0.6518945 | 12.55196 | 2.472439
2018-03-08 19:49 | 178185.2 | 480.0004 | 5 | 20 | 3.607085 | -6.519889 | 2.944587 | 0.8692993 | 12.55196 | 3.26462
2018-03-08 19:51 | 178305.2 | 600.003 | 5 | 20 | 3.538824 | -6.519874 | 2.944587 | 1.08661 | 12.55196 | 4.040958
2018-03-08 19:53 | 178425.2 | 720.0008 | 5 | 20 | 3.478526 | -6.519845 | 2.944587 | 1.303934 | 12.55196 | 4.803293
2018-03-08 19:55 | 178545.2 | 840.0004 | 5 | 20 | 3.426711 | -6.51981 | 2.944587 | 1.52127 | 12.55196 | 5.553532
2018-03-08 19:57 | 178665.2 | 960.0015 | 5 | 20 | 3.379829 | -6.52004 | 2.944587 | 1.738603 | 12.55196 | 6.293085
2018-03-08 19:59 | 178785.2 | 1080.0012 | 5 | 20 | 3.339157 | -6.520223 | 2.944587 | 1.955927 | 12.55196 | 7.023098
2018-03-08 20:01 | 178905.2 | 1200.0002 | 5 | 20 | 3.301139 | -6.519926 | 2.944587 | 2.173254 | 12.55196 | 7.744625
2018-03-08 20:03 | 179025.2 | 1320.0008 | 5 | 20 | 3.262614 | -6.519847 | 2.944587 | 2.390558 | 12.55196 | 8.457887
2018-03-08 20:05 | 179145.2 | 1440.0009 | 5 | 20 | 3.210012 | -6.519862 | 2.944587 | 2.60786 | 12.55196 | 9.161615
2018-03-08 20:07 | 179265.2 | 1560.0007 | 5 | 20 | 3.110698 | -6.519849 | 2.944587 | 2.825198 | 12.55196 | 9.849909
2018-03-08 20:08 | 179327.9 | 1622.7036 | 5 | 20 | 2.999998 | -6.51985 | 2.944587 | 2.938735 | 12.55196 | 10.19751
2018-03-08 20:10 | 179447.9 | 120.0002 | 6 | 20 | 3.638297 | 0 | 2.944587 | 2.938735 | 12.55196 | 10.19751
2018-03-08 20:12 | 179567.9 | 240.0011 | 6 | 20 | 3.664236 | 0 | 2.944587 | 2.938735 | 12.55196 | 10.19751
2018-03-08 20:13 | 179627.9 | 300.0004 | 6 | 20 | 3.670577 | 0 | 2.944587 | 2.938735 | 12.55196 | 10.19751
2018-03-08 20:13 | 179627.9 | 0.0025 | 7 | 21 | 3.670474 | 0 | 0 | 0 | 0 | 0
2018-03-08 20:15 | 179748 | 120.0009 | 2 | 21 | 4.077925 | 4.890181 | 0.1623916 | 0 | 0.6541004 | 0
2018-03-08 20:17 | 179868 | 240.0001 | 2 | 21 | 4.130983 | 4.889837 | 0.3252858 | 0 | 1.323047 | 0
2018-03-08 20:19 | 179988 | 360.0027 | 2 | 21 | 4.160735 | 4.889927 | 0.4883682 | 0 | 1.999419 | 0
2018-03-08 20:21 | 180108 | 480.0011 | 2 | 21 | 4.181996 | 4.889784 | 0.6513837 | 0 | 2.679369 | 0
2018-03-08 20:23 | 180228 | 600.001 | 2 | 21 | 4.200276 | 4.757292 | 0.8137655 | 0 | 3.360293 | 0
2018-03-08 20:25 | 180348 | 720.0024 | 2 | 21 | 4.200315 | 4.338526 | 0.9650997 | 0 | 3.995939 | 0
2018-03-08 20:27 | 180468 | 840.0001 | 2 | 21 | 4.200299 | 3.968592 | 1.103498 | 0 | 4.577248 | 0
2018-03-08 20:29 | 180588 | 960.0002 | 2 | 21 | 4.200259 | 3.625685 | 1.229925 | 0 | 5.108278 | 0
2018-03-08 20:31 | 180708 | 1080.0004 | 2 | 21 | 4.200281 | 3.3009 | 1.345383 | 0 | 5.59323 | 0
2018-03-08 20:31 | 180723 | 1094.9621 | 2 | 21 | 4.200277 | 3.259989 | 1.358992 | 0 | 5.650392 | 0
2018-03-08 20:33 | 180843 | 120.0003 | 3 | 21 | 4.225879 | 3.259827 | 1.467273 | 0 | 6.106466 | 0
2018-03-08 20:35 | 180963 | 240.0006 | 3 | 21 | 4.254472 | 3.260105 | 1.575906 | 0 | 6.567079 | 0
2018-03-08 20:37 | 181083 | 360.0002 | 3 | 21 | 4.284428 | 3.260157 | 1.684609 | 0 | 7.031173 | 0
2018-03-08 20:39 | 181203 | 480.0008 | 3 | 21 | 4.315464 | 3.260153 | 1.793261 | 0 | 7.498337 | 0
2018-03-08 20:41 | 181323 | 600.0001 | 3 | 21 | 4.351113 | 3.260115 | 1.901935 | 0 | 7.969194 | 0
2018-03-08 20:43 | 181443 | 720.0005 | 3 | 21 | 4.390296 | 3.260153 | 2.010576 | 0 | 8.444034 | 0
2018-03-08 20:45 | 181563 | 840.0017 | 3 | 21 | 4.400271 | 2.897003 | 2.11434 | 0 | 8.900485 | 0
2018-03-08 20:47 | 181683 | 960.0003 | 3 | 21 | 4.400274 | 2.539562 | 2.204727 | 0 | 9.298212 | 0
2018-03-08 20:49 | 181803 | 1080.0012 | 3 | 21 | 4.400268 | 2.222012 | 2.284034 | 0 | 9.647186 | 0
2018-03-08 20:51 | 181923 | 1200.0017 | 3 | 21 | 4.400216 | 1.93084 | 2.353122 | 0 | 9.951192 | 0
2018-03-08 20:53 | 182043 | 1320.0012 | 3 | 21 | 4.400261 | 1.695339 | 2.413438 | 0 | 10.21659 | 0
2018-03-08 20:55 | 182163 | 1440.0001 | 3 | 21 | 4.400248 | 1.496948 | 2.466543 | 0 | 10.45027 | 0
2018-03-08 20:57 | 182283 | 1560.0016 | 3 | 21 | 4.400203 | 1.327977 | 2.513588 | 0 | 10.65728 | 0
2018-03-08 20:59 | 182403 | 1680 | 3 | 21 | 4.400205 | 1.172905 | 2.555256 | 0 | 10.84063 | 0
2018-03-08 21:01 | 182523 | 1800.0016 | 3 | 21 | 4.400242 | 1.037039 | 2.59197 | 0 | 11.00218 | 0
2018-03-08 21:03 | 182643 | 1920.001 | 3 | 21 | 4.400226 | 0.9250383 | 2.624609 | 0 | 11.1458 | 0
2018-03-08 21:05 | 182763 | 2040.0009 | 3 | 21 | 4.4002 | 0.8310366 | 2.653825 | 0 | 11.27435 | 0
2018-03-08 21:07 | 182883 | 2160.0013 | 3 | 21 | 4.400189 | 0.7460966 | 2.680058 | 0 | 11.38978 | 0
2018-03-08 21:09 | 183003 | 2280.0001 | 3 | 21 | 4.400184 | 0.6650467 | 2.703563 | 0 | 11.49321 | 0
2018-03-08 21:11 | 183123 | 2400.0004 | 3 | 21 | 4.400176 | 0.5997152 | 2.724603 | 0 | 11.58579 | 0
2018-03-08 21:13 | 183243 | 2520.0005 | 3 | 21 | 4.400197 | 0.5445395 | 2.743639 | 0 | 11.66955 | 0
2018-03-08 21:15 | 183363 | 2640.0015 | 3 | 21 | 4.400181 | 0.4967413 | 2.760963 | 0 | 11.74578 | 0
2018-03-08 21:17 | 183483 | 2760.0002 | 3 | 21 | 4.400185 | 0.4506674 | 2.776761 | 0 | 11.81529 | 0
2018-03-08 21:19 | 183603 | 2880.0004 | 3 | 21 | 4.40017 | 0.4092026 | 2.791042 | 0 | 11.87813 | 0
2018-03-08 21:21 | 183723 | 3000.0001 | 3 | 21 | 4.400174 | 0.3754902 | 2.804097 | 0 | 11.93558 | 0
2018-03-08 21:23 | 183843 | 3120.0016 | 3 | 21 | 4.40008 | 0.3459845 | 2.816115 | 0 | 11.98846 | 0
2018-03-08 21:25 | 183963 | 3240.0005 | 3 | 21 | 4.40014 | 0.3202848 | 2.827237 | 0 | 12.0374 | 0
2018-03-08 21:27 | 184083 | 3360.0008 | 3 | 21 | 4.400161 | 0.294199 | 2.837477 | 0 | 12.08246 | 0
2018-03-08 21:29 | 184203 | 3480.0015 | 3 | 21 | 4.400116 | 0.2717543 | 2.846901 | 0 | 12.12392 | 0
2018-03-08 21:31 | 184323 | 3600.0002 | 3 | 21 | 4.400089 | 0.2521057 | 2.855641 | 0 | 12.16237 | 0
2018-03-08 21:33 | 184443 | 3720.0007 | 3 | 21 | 4.400109 | 0.2363167 | 2.863797 | 0 | 12.19827 | 0
2018-03-08 21:35 | 184563 | 3840.0004 | 3 | 21 | 4.400127 | 0.2201023 | 2.871414 | 0 | 12.23178 | 0
2018-03-08 21:37 | 184683 | 3960.0005 | 3 | 21 | 4.400164 | 0.2041893 | 2.878461 | 0 | 12.26279 | 0
2018-03-08 21:39 | 184803 | 4080.003 | 3 | 21 | 4.400083 | 0.1895037 | 2.885013 | 0 | 12.29162 | 0
2018-03-08 21:41 | 184923 | 4200.0004 | 3 | 21 | 4.400089 | 0.1779814 | 2.891142 | 0 | 12.31859 | 0
2018-03-08 21:43 | 185043 | 4320.0007 | 3 | 21 | 4.400102 | 0.1671534 | 2.8969 | 0 | 12.34392 | 0
2018-03-08 21:45 | 185163 | 4440.0019 | 3 | 21 | 4.400115 | 0.1552992 | 2.902272 | 0 | 12.36756 | 0
2018-03-08 21:47 | 185283 | 4560.0008 | 3 | 21 | 4.400109 | 0.1445026 | 2.907261 | 0 | 12.38951 | 0
2018-03-08 21:49 | 185403 | 4680.0014 | 3 | 21 | 4.400102 | 0.1351366 | 2.911923 | 0 | 12.41002 | 0
2018-03-08 21:51 | 185523 | 4800.001 | 3 | 21 | 4.400104 | 0.1276417 | 2.916302 | 0 | 12.42929 | 0
2018-03-08 21:53 | 185643 | 4920.0013 | 3 | 21 | 4.400092 | 0.1186695 | 2.920413 | 0 | 12.44738 | 0
2018-03-08 21:55 | 185763 | 5040.0029 | 3 | 21 | 4.400114 | 0.1103506 | 2.924211 | 0 | 12.46409 | 0
2018-03-08 21:57 | 185883 | 5160.0009 | 3 | 21 | 4.400063 | 0.1025887 | 2.92776 | 0 | 12.47971 | 0
2018-03-08 21:59 | 186003 | 5280.0012 | 3 | 21 | 4.400042 | 0.09593678 | 2.931089 | 0 | 12.49436 | 0
2018-03-08 22:01 | 186123 | 5400.0012 | 3 | 21 | 4.400091 | 0.09136772 | 2.934223 | 0 | 12.50815 | 0
2018-03-08 22:03 | 186243 | 5520.001 | 3 | 21 | 4.400104 | 0.0847187 | 2.937165 | 0 | 12.52109 | 0
2018-03-08 22:04 | 186311.5 | 5588.5124 | 3 | 21 | 4.400095 | 0.08149338 | 2.93874 | 0 | 12.52802 | 0
2018-03-08 22:06 | 186431.5 | 120.0007 | 4 | 21 | 4.392048 | 0 | 2.93874 | 0 | 12.52802 | 0
2018-03-08 22:08 | 186551.5 | 240.0009 | 4 | 21 | 4.391153 | 0 | 2.93874 | 0 | 12.52802 | 0
2018-03-08 22:09 | 186611.5 | 300.0022 | 4 | 21 | 4.390822 | 0 | 2.93874 | 0 | 12.52802 | 0
2018-03-08 22:11 | 186731.6 | 120.0004 | 5 | 21 | 3.816146 | -6.519976 | 2.93874 | 0.2172978 | 12.52802 | 0.8413964
2018-03-08 22:13 | 186851.6 | 240.0007 | 5 | 21 | 3.74911 | -6.519971 | 2.93874 | 0.4346185 | 12.52802 | 1.663545
2018-03-08 22:15 | 186971.6 | 360.0012 | 5 | 21 | 3.678128 | -6.519849 | 2.93874 | 0.6519442 | 12.52802 | 2.470655
2018-03-08 22:17 | 187091.6 | 480.0005 | 5 | 21 | 3.608299 | -6.519854 | 2.93874 | 0.8692964 | 12.52802 | 3.262429
2018-03-08 22:19 | 187211.6 | 600.0002 | 5 | 21 | 3.540646 | -6.519869 | 2.93874 | 1.086468 | 12.52802 | 4.038646
2018-03-08 22:21 | 187331.6 | 720.0004 | 5 | 21 | 3.476938 | -6.519869 | 2.93874 | 1.303936 | 12.52802 | 4.801567
2018-03-08 22:23 | 187451.6 | 840.0015 | 5 | 21 | 3.424367 | -6.519892 | 2.93874 | 1.521 | 12.52802 | 5.550369
2018-03-08 22:25 | 187571.6 | 960.0003 | 5 | 21 | 3.380233 | -6.519818 | 2.93874 | 1.738609 | 12.52802 | 6.290617
2018-03-08 22:27 | 187691.6 | 1080.0005 | 5 | 21 | 3.341863 | -6.520072 | 2.93874 | 1.95586 | 12.52802 | 7.020772
2018-03-08 22:29 | 187811.6 | 1200.0023 | 5 | 21 | 3.302468 | -6.519894 | 2.93874 | 2.173254 | 12.52802 | 7.743091
2018-03-08 22:31 | 187931.6 | 1320.0009 | 5 | 21 | 3.259513 | -6.519844 | 2.93874 | 2.390579 | 12.52802 | 8.456167
2018-03-08 22:33 | 188051.6 | 1440.0014 | 5 | 21 | 3.208241 | -6.51983 | 2.93874 | 2.607882 | 12.52802 | 9.159234
2018-03-08 22:35 | 188171.6 | 1560.0023 | 5 | 21 | 3.11432 | -6.519847 | 2.93874 | 2.825203 | 12.52802 | 9.84765
2018-03-08 22:36 | 188236.5 | 1624.8476 | 5 | 21 | 2.999998 | -6.519852 | 2.93874 | 2.94268 | 12.52802 | 10.2076
2018-03-08 22:38 | 188356.5 | 120.0008 | 6 | 21 | 3.636342 | 0 | 2.93874 | 2.94268 | 12.52802 | 10.2076
2018-03-08 22:40 | 188476.5 | 240.0002 | 6 | 21 | 3.662798 | 0 | 2.93874 | 2.94268 | 12.52802 | 10.2076
2018-03-08 22:41 | 188536.5 | 300.0023 | 6 | 21 | 3.669148 | 0 | 2.93874 | 2.94268 | 12.52802 | 10.2076
2018-03-08 22:41 | 188536.5 | 0.0025 | 7 | 22 | 3.669318 | 0 | 0 | 0 | 0 | 0
2018-03-08 22:43 | 188656.6 | 120.0016 | 2 | 22 | 4.077047 | 4.889839 | 0.1624047 | 0 | 0.6542578 | 0
2018-03-08 22:45 | 188776.6 | 240.0005 | 2 | 22 | 4.128461 | 4.889864 | 0.3254099 | 0 | 1.323335 | 0
2018-03-08 22:47 | 188896.6 | 360.0003 | 2 | 22 | 4.160461 | 4.889885 | 0.4883708 | 0 | 1.998899 | 0
2018-03-08 22:49 | 189016.6 | 480.0018 | 2 | 22 | 4.185435 | 4.889856 | 0.6513929 | 0 | 2.679232 | 0
2018-03-08 22:51 | 189136.6 | 600.0011 | 2 | 22 | 4.200269 | 4.72732 | 0.8132974 | 0 | 3.358529 | 0
2018-03-08 22:53 | 189256.6 | 720.0013 | 2 | 22 | 4.200256 | 4.363773 | 0.9647014 | 0 | 3.994468 | 0
2018-03-08 22:55 | 189376.6 | 840.0006 | 2 | 22 | 4.200284 | 3.996695 | 1.104031 | 0 | 4.57969 | 0
2018-03-08 22:57 | 189496.6 | 960.0007 | 2 | 22 | 4.200276 | 3.611389 | 1.230809 | 0 | 5.112191 | 0
2018-03-08 22:59 | 189616.6 | 1080.0011 | 2 | 22 | 4.200266 | 3.279835 | 1.345541 | 0 | 5.594098 | 0
2018-03-08 22:59 | 189624.2 | 1087.6443 | 2 | 22 | 4.200247 | 3.259996 | 1.352496 | 0 | 5.623309 | 0
2018-03-08 23:01 | 189744.3 | 120.0007 | 3 | 22 | 4.223344 | 3.260122 | 1.460778 | 0 | 6.079261 | 0
2018-03-08 23:03 | 189864.3 | 240.0012 | 3 | 22 | 4.249766 | 3.260143 | 1.569455 | 0 | 6.539642 | 0
2018-03-08 23:05 | 189984.3 | 360.0017 | 3 | 22 | 4.280202 | 3.260002 | 1.678131 | 0 | 7.003097 | 0
2018-03-08 23:07 | 190104.3 | 480.0007 | 3 | 22 | 4.313994 | 3.260115 | 1.786789 | 0 | 7.470016 | 0
2018-03-08 23:09 | 190224.3 | 600.0013 | 3 | 22 | 4.348689 | 3.260094 | 1.895423 | 0 | 7.940526 | 0
2018-03-08 23:11 | 190344.3 | 720.0016 | 3 | 22 | 4.384999 | 3.260151 | 2.004111 | 0 | 8.415145 | 0
2018-03-08 23:13 | 190464.3 | 840.0009 | 3 | 22 | 4.40027 | 2.957129 | 2.109515 | 0 | 8.878616 | 0
2018-03-08 23:15 | 190584.3 | 960.0026 | 3 | 22 | 4.400218 | 2.555412 | 2.201236 | 0 | 9.282214 | 0
2018-03-08 23:17 | 190704.3 | 1080.0011 | 3 | 22 | 4.400278 | 2.230587 | 2.280826 | 0 | 9.632434 | 0
2018-03-08 23:19 | 190824.3 | 1200.0032 | 3 | 22 | 4.400274 | 1.955814 | 2.350455 | 0 | 9.938817 | 0
2018-03-08 23:21 | 190944.3 | 1320.0002 | 3 | 22 | 4.400246 | 1.726018 | 2.411742 | 0 | 10.2085 | 0
2018-03-08 23:23 | 191064.3 | 1440.0011 | 3 | 22 | 4.400243 | 1.514739 | 2.465731 | 0 | 10.44606 | 0
2018-03-08 23:25 | 191184.3 | 1560.0016 | 3 | 22 | 4.400257 | 1.329832 | 2.513007 | 0 | 10.65409 | 0
2018-03-08 23:27 | 191304.3 | 1680.0014 | 3 | 22 | 4.400178 | 1.17652 | 2.554716 | 0 | 10.83762 | 0
2018-03-08 23:29 | 191424.3 | 1800.0011 | 3 | 22 | 4.400238 | 1.051285 | 2.591753 | 0 | 11.00058 | 0
2018-03-08 23:31 | 191544.3 | 1920.0009 | 3 | 22 | 4.400235 | 0.9396753 | 2.62487 | 0 | 11.14631 | 0
2018-03-08 23:33 | 191664.3 | 2040.0001 | 3 | 22 | 4.400252 | 0.8333311 | 2.654402 | 0 | 11.27626 | 0
2018-03-08 23:35 | 191784.3 | 2160.0024 | 3 | 22 | 4.400174 | 0.7453394 | 2.680644 | 0 | 11.39173 | 0
2018-03-08 23:37 | 191904.3 | 2280.0011 | 3 | 22 | 4.400201 | 0.672267 | 2.70425 | 0 | 11.4956 | 0
2018-03-08 23:39 | 192024.3 | 2400.0008 | 3 | 22 | 4.40021 | 0.6111984 | 2.725609 | 0 | 11.58958 | 0
2018-03-08 23:41 | 192144.3 | 2520.0004 | 3 | 22 | 4.400227 | 0.552494 | 2.744987 | 0 | 11.67485 | 0
2018-03-08 23:43 | 192264.3 | 2640.003 | 3 | 22 | 4.400186 | 0.4981813 | 2.762451 | 0 | 11.75169 | 0
2018-03-08 23:45 | 192384.3 | 2760.0012 | 3 | 22 | 4.40012 | 0.4539127 | 2.778309 | 0 | 11.82147 | 0
2018-03-08 23:47 | 192504.3 | 2880.0006 | 3 | 22 | 4.400125 | 0.417573 | 2.792819 | 0 | 11.88532 | 0
2018-03-08 23:49 | 192624.3 | 3000.0003 | 3 | 22 | 4.400147 | 0.384902 | 2.806206 | 0 | 11.94422 | 0
2018-03-08 23:51 | 192744.3 | 3120.0007 | 3 | 22 | 4.400176 | 0.3524485 | 2.818486 | 0 | 11.99826 | 0
2018-03-08 23:53 | 192864.3 | 3240.001 | 3 | 22 | 4.400131 | 0.324049 | 2.829745 | 0 | 12.04779 | 0
2018-03-08 23:55 | 192984.3 | 3360.0007 | 3 | 22 | 4.400134 | 0.30019 | 2.840143 | 0 | 12.09355 | 0
2018-03-08 23:57 | 193104.3 | 3480.0005 | 3 | 22 | 4.400159 | 0.2804813 | 2.849815 | 0 | 12.13611 | 0
2018-03-08 23:59 | 193224.3 | 3600.001 | 3 | 22 | 4.400158 | 0.259964 | 2.85882 | 0 | 12.17573 | 0
2018-03-09 00:01 | 193344.3 | 3720.0003 | 3 | 22 | 4.40015 | 0.2402678 | 2.867137 | 0 | 12.21232 | 0
2018-03-09 00:03 | 193464.3 | 3840.0004 | 3 | 22 | 4.400151 | 0.223649 | 2.874849 | 0 | 12.24626 | 0
2018-03-09 00:05 | 193584.3 | 3960.0007 | 3 | 22 | 4.400119 | 0.2089615 | 2.882044 | 0 | 12.27792 | 0
2018-03-09 00:07 | 193704.3 | 4080.0014 | 3 | 22 | 4.400134 | 0.1958151 | 2.888782 | 0 | 12.30757 | 0
2018-03-09 00:09 | 193824.3 | 4200.0005 | 3 | 22 | 4.400101 | 0.1804695 | 2.895061 | 0 | 12.33519 | 0
2018-03-09 00:11 | 193944.3 | 4320.0007 | 3 | 22 | 4.400123 | 0.1686087 | 2.900877 | 0 | 12.36079 | 0
2018-03-09 00:13 | 194064.3 | 4440.0006 | 3 | 22 | 4.400117 | 0.157136 | 2.906301 | 0 | 12.38465 | 0
2018-03-09 00:15 | 194184.3 | 4560.0004 | 3 | 22 | 4.400175 | 0.1485147 | 2.911384 | 0 | 12.40702 | 0
2018-03-09 00:17 | 194304.3 | 4680.0009 | 3 | 22 | 4.400077 | 0.1373005 | 2.916139 | 0 | 12.42794 | 0
2018-03-09 00:19 | 194424.3 | 4800.0006 | 3 | 22 | 4.400079 | 0.1268864 | 2.920548 | 0 | 12.44734 | 0
2018-03-09 00:21 | 194544.3 | 4920.0009 | 3 | 22 | 4.400095 | 0.1186466 | 2.924646 | 0 | 12.46537 | 0
2018-03-09 00:23 | 194664.3 | 5040.0004 | 3 | 22 | 4.400085 | 0.1115007 | 2.928485 | 0 | 12.48226 | 0
2018-03-09 00:25 | 194784.3 | 5160.0007 | 3 | 22 | 4.400111 | 0.1052885 | 2.932096 | 0 | 12.49815 | 0
2018-03-09 00:27 | 194904.3 | 5280.0007 | 3 | 22 | 4.40013 | 0.09776115 | 2.935468 | 0 | 12.51299 | 0
2018-03-09 00:29 | 195024.3 | 5400.0003 | 3 | 22 | 4.400126 | 0.09100533 | 2.938602 | 0 | 12.52678 | 0
2018-03-09 00:31 | 195144.3 | 5520.0008 | 3 | 22 | 4.400119 | 0.08586216 | 2.941533 | 0 | 12.53968 | 0
2018-03-09 00:33 | 195264.3 | 5640.0005 | 3 | 22 | 4.400118 | 0.08161736 | 2.944313 | 0 | 12.55191 | 0
2018-03-09 00:33 | 195264.6 | 5640.3114 | 3 | 22 | 4.400112 | 0.08148575 | 2.944321 | 0 | 12.55194 | 0
2018-03-09 00:35 | 195384.6 | 120.0001 | 4 | 22 | 4.392142 | 0 | 2.944321 | 0 | 12.55194 | 0
2018-03-09 00:37 | 195504.6 | 240.0009 | 4 | 22 | 4.391306 | 0 | 2.944321 | 0 | 12.55194 | 0
2018-03-09 00:38 | 195564.6 | 300.0025 | 4 | 22 | 4.391007 | 0 | 2.944321 | 0 | 12.55194 | 0
2018-03-09 00:40 | 195684.7 | 120.001 | 5 | 22 | 3.815209 | -6.519944 | 2.944321 | 0.217285 | 12.55194 | 0.8408589
2018-03-09 00:42 | 195804.7 | 240.0013 | 5 | 22 | 3.753261 | -6.519859 | 2.944321 | 0.4344454 | 12.55194 | 1.662881
2018-03-09 00:44 | 195924.7 | 360.0004 | 5 | 22 | 3.680917 | -6.519882 | 2.944321 | 0.6517694 | 12.55194 | 2.47084
2018-03-09 00:46 | 196044.7 | 480.001 | 5 | 22 | 3.606205 | -6.519869 | 2.944321 | 0.8692164 | 12.55194 | 3.263045
2018-03-09 00:48 | 196164.7 | 600.0011 | 5 | 22 | 3.537906 | -6.519874 | 2.944321 | 1.086635 | 12.55194 | 4.039543
2018-03-09 00:50 | 196284.7 | 720.0007 | 5 | 22 | 3.477478 | -6.519911 | 2.944321 | 1.303934 | 12.55194 | 4.801553
2018-03-09 00:52 | 196404.7 | 840.0012 | 5 | 22 | 3.426322 | -6.519953 | 2.944321 | 1.521281 | 12.55194 | 5.551675
2018-03-09 00:54 | 196524.7 | 960.0002 | 5 | 22 | 3.379426 | -6.519896 | 2.944321 | 1.738539 | 12.55194 | 6.29093
2018-03-09 00:56 | 196644.7 | 1080.0006 | 5 | 22 | 3.33808 | -6.519906 | 2.944321 | 1.955792 | 12.55194 | 7.020538
2018-03-09 00:58 | 196764.7 | 1200.0022 | 5 | 22 | 3.29959 | -6.519864 | 2.944321 | 2.173269 | 12.55194 | 7.74229
2018-03-09 01:00 | 196884.7 | 1320.0011 | 5 | 22 | 3.26089 | -6.519867 | 2.944321 | 2.390551 | 12.55194 | 8.455103
2018-03-09 01:02 | 197004.7 | 1440.0016 | 5 | 22 | 3.209114 | -6.519879 | 2.944321 | 2.607917 | 12.55194 | 9.158719
2018-03-09 01:04 | 197124.7 | 1560.0002 | 5 | 22 | 3.108172 | -6.519902 | 2.944321 | 2.825231 | 12.55194 | 9.846639
2018-03-09 01:05 | 197185.4 | 1620.728 | 5 | 22 | 2.999994 | -6.519924 | 2.944321 | 2.935181 | 12.55194 | 10.18307
2018-03-09 01:07 | 197305.5 | 120.0002 | 6 | 22 | 3.639431 | 0 | 2.944321 | 2.935181 | 12.55194 | 10.18307
2018-03-09 01:09 | 197425.5 | 240.0017 | 6 | 22 | 3.665066 | 0 | 2.944321 | 2.935181 | 12.55194 | 10.18307
2018-03-09 01:10 | 197485.5 | 300.0025 | 6 | 22 | 3.671321 | 0 | 2.944321 | 2.935181 | 12.55194 | 10.18307
2018-03-09 01:10 | 197485.5 | 0.0025 | 7 | 23 | 3.671237 | 0 | 0 | 0 | 0 | 0
2018-03-09 01:12 | 197605.5 | 120.0008 | 2 | 23 | 4.079538 | 4.890167 | 0.1623819 | 0 | 0.6542671 | 0
2018-03-09 01:14 | 197725.5 | 240.0009 | 2 | 23 | 4.133787 | 4.890139 | 0.3253313 | 0 | 1.323825 | 0
2018-03-09 01:16 | 197845.5 | 360.0016 | 2 | 23 | 4.163704 | 4.89016 | 0.4884149 | 0 | 2.000667 | 0
2018-03-09 01:18 | 197965.5 | 480.0007 | 2 | 23 | 4.184322 | 4.890156 | 0.6513962 | 0 | 2.680956 | 0
2018-03-09 01:20 | 198085.5 | 600.0013 | 2 | 23 | 4.200275 | 4.740519 | 0.8135697 | 0 | 3.361236 | 0
2018-03-09 01:22 | 198205.5 | 720.001 | 2 | 23 | 4.200264 | 4.326855 | 0.9645267 | 0 | 3.995297 | 0
2018-03-09 01:24 | 198325.5 | 840.0001 | 2 | 23 | 4.200263 | 3.953156 | 1.102439 | 0 | 4.574566 | 0
2018-03-09 01:26 | 198445.5 | 960.0003 | 2 | 23 | 4.200282 | 3.611191 | 1.228396 | 0 | 5.10362 | 0
2018-03-09 01:28 | 198565.5 | 1080.0012 | 2 | 23 | 4.200222 | 3.29402 | 1.343479 | 0 | 5.586998 | 0
2018-03-09 01:29 | 198579.1 | 1093.5651 | 2 | 23 | 4.200288 | 3.259995 | 1.355826 | 0 | 5.638858 | 0
2018-03-09 01:31 | 198699.1 | 120.0014 | 3 | 23 | 4.225355 | 3.260109 | 1.464094 | 0 | 6.094834 | 0
2018-03-09 01:33 | 198819.1 | 240.0006 | 3 | 23 | 4.254255 | 3.260065 | 1.572783 | 0 | 6.555652 | 0
2018-03-09 01:35 | 198939.1 | 360.0015 | 3 | 23 | 4.284484 | 3.260151 | 1.681439 | 0 | 7.019526 | 0
2018-03-09 01:37 | 199059.1 | 480.0011 | 3 | 23 | 4.315391 | 3.260132 | 1.790119 | 0 | 7.486828 | 0
2018-03-09 01:39 | 199179.1 | 600.0012 | 3 | 23 | 4.350501 | 3.260094 | 1.898793 | 0 | 7.95765 | 0
2018-03-09 01:41 | 199299.1 | 720.0002 | 3 | 23 | 4.390269 | 3.260157 | 2.007449 | 0 | 8.432508 | 0
2018-03-09 01:43 | 199419.1 | 840.0007 | 3 | 23 | 4.400262 | 2.89023 | 2.111045 | 0 | 8.888221 | 0
2018-03-09 01:45 | 199539.1 | 960.0022 | 3 | 23 | 4.400263 | 2.5285 | 2.201128 | 0 | 9.284611 | 0
2018-03-09 01:47 | 199659.1 | 1080.0006 | 3 | 23 | 4.400243 | 2.215836 | 2.280119 | 0 | 9.632193 | 0
2018-03-09 01:49 | 199779.1 | 1200.0004 | 3 | 23 | 4.400274 | 1.927032 | 2.349121 | 0 | 9.935822 | 0
2018-03-09 01:51 | 199899.1 | 1320.0003 | 3 | 23 | 4.400256 | 1.687469 | 2.409204 | 0 | 10.2002 | 0
2018-03-09 01:53 | 200019.1 | 1440.0015 | 3 | 23 | 4.400198 | 1.48666 | 2.461976 | 0 | 10.43241 | 0
2018-03-09 01:55 | 200139.1 | 1560.0017 | 3 | 23 | 4.40024 | 1.321388 | 2.508757 | 0 | 10.63826 | 0
2018-03-09 01:57 | 200259.1 | 1680.0007 | 3 | 23 | 4.400212 | 1.169337 | 2.550235 | 0 | 10.82077 | 0
2018-03-09 01:59 | 200379.1 | 1800.0001 | 3 | 23 | 4.400253 | 1.033124 | 2.586857 | 0 | 10.98192 | 0
2018-03-09 02:01 | 200499.1 | 1920.0004 | 3 | 23 | 4.400251 | 0.921771 | 2.619374 | 0 | 11.125 | 0
2018-03-09 02:03 | 200619.1 | 2040.0006 | 3 | 23 | 4.400158 | 0.8263521 | 2.648451 | 0 | 11.25294 | 0
2018-03-09 02:05 | 200739.1 | 2160.0017 | 3 | 23 | 4.400156 | 0.7452154 | 2.674658 | 0 | 11.36826 | 0
2018-03-09 02:07 | 200859.1 | 2280.0018 | 3 | 23 | 4.400226 | 0.6677961 | 2.698188 | 0 | 11.4718 | 0
2018-03-09 02:09 | 200979.1 | 2400.0017 | 3 | 23 | 4.40017 | 0.6006813 | 2.719276 | 0 | 11.56458 | 0
2018-03-09 02:11 | 201099.1 | 2520.0014 | 3 | 23 | 4.400223 | 0.5452986 | 2.738357 | 0 | 11.64854 | 0
2018-03-09 02:13 | 201219.1 | 2640.0013 | 3 | 23 | 4.400187 | 0.4992533 | 2.755733 | 0 | 11.725 | 0
2018-03-09 02:15 | 201339.1 | 2760.0004 | 3 | 23 | 4.400227 | 0.455718 | 2.771632 | 0 | 11.79496 | 0
2018-03-09 02:17 | 201459.1 | 2880.0006 | 3 | 23 | 4.400175 | 0.414031 | 2.786091 | 0 | 11.85858 | 0
2018-03-09 02:19 | 201579.1 | 3000.0016 | 3 | 23 | 4.400102 | 0.3787632 | 2.799302 | 0 | 11.91671 | 0
2018-03-09 02:21 | 201699.1 | 3120.0004 | 3 | 23 | 4.400182 | 0.3510637 | 2.811456 | 0 | 11.97019 | 0
2018-03-09 02:23 | 201819.1 | 3240.0017 | 3 | 23 | 4.400125 | 0.3244295 | 2.822711 | 0 | 12.01972 | 0
2018-03-09 02:25 | 201939.1 | 3360.001 | 3 | 23 | 4.400131 | 0.2985716 | 2.833112 | 0 | 12.06548 | 0
2018-03-09 02:27 | 202059.1 | 3480.0007 | 3 | 23 | 4.400152 | 0.2755384 | 2.842661 | 0 | 12.1075 | 0
2018-03-09 02:29 | 202179.1 | 3600.0001 | 3 | 23 | 4.400099 | 0.255043 | 2.851503 | 0 | 12.14641 | 0
2018-03-09 02:31 | 202299.1 | 3720.0009 | 3 | 23 | 4.40016 | 0.2395983 | 2.859737 | 0 | 12.18264 | 0
2018-03-09 02:33 | 202419.1 | 3840.001 | 3 | 23 | 4.400123 | 0.2222252 | 2.867418 | 0 | 12.21643 | 0
2018-03-09 02:35 | 202539.1 | 3960.0023 | 3 | 23 | 4.400124 | 0.2053394 | 2.874531 | 0 | 12.24773 | 0
2018-03-09 02:37 | 202659.1 | 4080.0003 | 3 | 23 | 4.400125 | 0.1905899 | 2.881127 | 0 | 12.27676 | 0
2018-03-09 02:39 | 202779.1 | 4200.0007 | 3 | 23 | 4.400092 | 0.1782904 | 2.887279 | 0 | 12.30382 | 0
2018-03-09 02:41 | 202899.1 | 4320.0004 | 3 | 23 | 4.400131 | 0.1679239 | 2.893053 | 0 | 12.32923 | 0
2018-03-09 02:43 | 203019.1 | 4440.0005 | 3 | 23 | 4.400121 | 0.1553383 | 2.89843 | 0 | 12.35289 | 0
2018-03-09 02:45 | 203139.1 | 4560.0009 | 3 | 23 | 4.400103 | 0.1441708 | 2.903409 | 0 | 12.3748 | 0
2018-03-09 02:47 | 203259.1 | 4680.0007 | 3 | 23 | 4.400038 | 0.1336594 | 2.908054 | 0 | 12.39524 | 0
2018-03-09 02:49 | 203379.1 | 4800.0004 | 3 | 23 | 4.400146 | 0.1275597 | 2.912415 | 0 | 12.41443 | 0
2018-03-09 02:51 | 203499.1 | 4920.0012 | 3 | 23 | 4.400096 | 0.1190405 | 2.916516 | 0 | 12.43247 | 0
2018-03-09 02:53 | 203619.1 | 5040.0006 | 3 | 23 | 4.40008 | 0.110055 | 2.920328 | 0 | 12.44924 | 0
2018-03-09 02:55 | 203739.1 | 5160.0008 | 3 | 23 | 4.400138 | 0.1038027 | 2.923894 | 0 | 12.46494 | 0
2018-03-09 02:57 | 203859.1 | 5280.0012 | 3 | 23 | 4.400099 | 0.09737682 | 2.927228 | 0 | 12.47961 | 0
2018-03-09 02:59 | 203979.1 | 5400.001 | 3 | 23 | 4.400097 | 0.09203243 | 2.930378 | 0 | 12.49346 | 0
2018-03-09 03:01 | 204099.1 | 5520.0007 | 3 | 23 | 4.400037 | 0.08508682 | 2.933329 | 0 | 12.50645 | 0
2018-03-09 03:02 | 204191.7 | 5612.5604 | 3 | 23 | 4.400125 | 0.08149624 | 2.935478 | 0 | 12.51591 | 0
2018-03-09 03:04 | 204311.7 | 120.0003 | 4 | 23 | 4.392085 | 0 | 2.935478 | 0 | 12.51591 | 0
2018-03-09 03:06 | 204431.7 | 240.0007 | 4 | 23 | 4.391175 | 0 | 2.935478 | 0 | 12.51591 | 0
2018-03-09 03:07 | 204491.7 | 300.0012 | 4 | 23 | 4.390848 | 0 | 2.935478 | 0 | 12.51591 | 0
2018-03-09 03:09 | 204611.8 | 120.0001 | 5 | 23 | 3.817603 | -6.519959 | 2.935478 | 0.2172851 | 12.51591 | 0.8416622
2018-03-09 03:11 | 204731.8 | 240.0018 | 5 | 23 | 3.75013 | -6.519983 | 2.935478 | 0.4346309 | 12.51591 | 1.664175
2018-03-09 03:13 | 204851.8 | 360.0017 | 5 | 23 | 3.678895 | -6.519928 | 2.935478 | 0.6519668 | 12.51591 | 2.471511
2018-03-09 03:15 | 204971.8 | 480.0003 | 5 | 23 | 3.608388 | -6.519955 | 2.935478 | 0.8692725 | 12.51591 | 3.263208
2018-03-09 03:17 | 205091.8 | 600.0012 | 5 | 23 | 3.540863 | -6.519852 | 2.935478 | 1.086634 | 12.51591 | 4.040134
2018-03-09 03:19 | 205211.8 | 720.0002 | 5 | 23 | 3.476499 | -6.519993 | 2.935478 | 1.303939 | 12.51591 | 4.80247
2018-03-09 03:21 | 205331.8 | 840.0009 | 5 | 23 | 3.423211 | -6.519991 | 2.935478 | 1.521264 | 12.51591 | 5.552007
2018-03-09 03:23 | 205451.8 | 960.0015 | 5 | 23 | 3.378707 | -6.52001 | 2.935478 | 1.738602 | 12.51591 | 6.291029
2018-03-09 03:25 | 205571.8 | 1080.0003 | 5 | 23 | 3.340284 | -6.52001 | 2.935478 | 1.955894 | 12.51591 | 7.020982
2018-03-09 03:27 | 205691.8 | 1200.0012 | 5 | 23 | 3.300581 | -6.519906 | 2.935478 | 2.173255 | 12.51591 | 7.742806
2018-03-09 03:29 | 205811.8 | 1320.0003 | 5 | 23 | 3.257647 | -6.519968 | 2.935478 | 2.390559 | 12.51591 | 8.4554
2018-03-09 03:31 | 205931.8 | 1440.0003 | 5 | 23 | 3.205783 | -6.519926 | 2.935478 | 2.60788 | 12.51591 | 9.158067
2018-03-09 03:33 | 206051.8 | 1560.0015 | 5 | 23 | 3.111535 | -6.519917 | 2.935478 | 2.825203 | 12.51591 | 9.845963
2018-03-09 03:34 | 206115.3 | 1623.5046 | 5 | 23 | 2.999993 | -6.519986 | 2.935478 | 2.940236 | 12.51591 | 10.19825
2018-03-09 03:36 | 206235.4 | 120.0019 | 6 | 23 | 3.637148 | 0 | 2.935478 | 2.940236 | 12.51591 | 10.19825
2018-03-09 03:38 | 206355.4 | 240.0008 | 6 | 23 | 3.663504 | 0 | 2.935478 | 2.940236 | 12.51591 | 10.19825
2018-03-09 03:39 | 206415.4 | 300.0019 | 6 | 23 | 3.66982 | 0 | 2.935478 | 2.940236 | 12.51591 | 10.19825
2018-03-09 03:39 | 206415.4 | 0.0033 | 7 | 24 | 3.669774 | 0 | 0 | 0 | 0 | 0
2018-03-09 03:41 | 206535.4 | 120.0003 | 2 | 24 | 4.078194 | 4.889881 | 0.1624304 | 0 | 0.6545098 | 0
2018-03-09 03:43 | 206655.4 | 240.0006 | 2 | 24 | 4.129451 | 4.889944 | 0.3253665 | 0 | 1.323478 | 0
2018-03-09 03:45 | 206775.4 | 360.0012 | 2 | 24 | 4.161062 | 4.889906 | 0.4883926 | 0 | 1.999441 | 0
2018-03-09 03:47 | 206895.4 | 480.0033 | 2 | 24 | 4.186048 | 4.889929 | 0.6514118 | 0 | 2.679868 | 0
2018-03-09 03:49 | 207015.4 | 600.001 | 2 | 24 | 4.200273 | 4.71821 | 0.813133 | 0 | 3.358457 | 0
2018-03-09 03:51 | 207135.4 | 720.0011 | 2 | 24 | 4.200266 | 4.358915 | 0.9642637 | 0 | 3.993247 | 0
2018-03-09 03:53 | 207255.4 | 840.0011 | 2 | 24 | 4.20029 | 3.994555 | 1.103559 | 0 | 4.578326 | 0
2018-03-09 03:55 | 207375.4 | 960.0011 | 2 | 24 | 4.20026 | 3.610935 | 1.23027 | 0 | 5.110545 | 0
2018-03-09 03:57 | 207495.4 | 1080.0007 | 2 | 24 | 4.200279 | 3.274746 | 1.344921 | 0 | 5.592114 | 0
2018-03-09 03:57 | 207501.1 | 1085.6945 | 2 | 24 | 4.20027 | 3.259979 | 1.35008 | 0 | 5.613781 | 0
2018-03-09 03:59 | 207621.1 | 120.0005 | 3 | 24 | 4.223701 | 3.26018 | 1.458302 | 0 | 6.069495 | 0
2018-03-09 04:01 | 207741.1 | 240.0003 | 3 | 24 | 4.250129 | 3.260099 | 1.567029 | 0 | 6.530141 | 0
2018-03-09 04:03 | 207861.1 | 360.0001 | 3 | 24 | 4.280654 | 3.260172 | 1.67567 | 0 | 6.99348 | 0
2018-03-09 04:05 | 207981.1 | 480.001 | 3 | 24 | 4.31472 | 3.260183 | 1.784376 | 0 | 7.460662 | 0
2018-03-09 04:07 | 208101.1 | 600.0005 | 3 | 24 | 4.349658 | 3.260136 | 1.893033 | 0 | 7.931366 | 0
2018-03-09 04:09 | 208221.1 | 720.0015 | 3 | 24 | 4.386237 | 3.259809 | 2.001716 | 0 | 8.406086 | 0
2018-03-09 04:11 | 208341.1 | 840.0001 | 3 | 24 | 4.400311 | 2.945517 | 2.106782 | 0 | 8.86812 | 0
2018-03-09 04:13 | 208461.2 | 960.0033 | 3 | 24 | 4.400251 | 2.545467 | 2.198116 | 0 | 9.270015 | 0
2018-03-09 04:15 | 208581.1 | 1080.001 | 3 | 24 | 4.400203 | 2.221334 | 2.277437 | 0 | 9.619047 | 0
2018-03-09 04:17 | 208701.1 | 1200.0002 | 3 | 24 | 4.400243 | 1.949461 | 2.346847 | 0 | 9.924469 | 0
2018-03-09 04:19 | 208821.1 | 1320.0006 | 3 | 24 | 4.400224 | 1.722648 | 2.407982 | 0 | 10.19348 | 0
2018-03-09 04:21 | 208941.1 | 1440.0007 | 3 | 24 | 4.400232 | 1.515179 | 2.461922 | 0 | 10.43083 | 0
2018-03-09 04:23 | 209061.1 | 1560.0011 | 3 | 24 | 4.40024 | 1.330532 | 2.509237 | 0 | 10.63903 | 0
2018-03-09 04:25 | 209181.1 | 1680.0013 | 3 | 24 | 4.400285 | 1.181205 | 2.551007 | 0 | 10.82282 | 0
2018-03-09 04:27 | 209301.1 | 1800.0003 | 3 | 24 | 4.400238 | 1.054378 | 2.588156 | 0 | 10.98629 | 0
2018-03-09 04:29 | 209421.1 | 1920.0013 | 3 | 24 | 4.400217 | 0.9436731 | 2.621434 | 0 | 11.13272 | 0
2018-03-09 04:31 | 209541.1 | 2040.0015 | 3 | 24 | 4.400168 | 0.8377256 | 2.651099 | 0 | 11.26325 | 0
2018-03-09 04:33 | 209661.1 | 2160.0015 | 3 | 24 | 4.400157 | 0.7506771 | 2.67754 | 0 | 11.37959 | 0
2018-03-09 04:35 | 209781.1 | 2280.0008 | 3 | 24 | 4.400198 | 0.6771879 | 2.701306 | 0 | 11.48417 | 0
2018-03-09 04:37 | 209901.1 | 2400.0015 | 3 | 24 | 4.40016 | 0.6152773 | 2.722826 | 0 | 11.57886 | 0
2018-03-09 04:39 | 210021.1 | 2520.001 | 3 | 24 | 4.400161 | 0.5558586 | 2.742359 | 0 | 11.66481 | 0
2018-03-09 04:41 | 210141.1 | 2640 | 3 | 24 | 4.400185 | 0.5027285 | 2.759975 | 0 | 11.74232 | 0
2018-03-09 04:43 | 210261.1 | 2760.0016 | 3 | 24 | 4.400156 | 0.4576168 | 2.77596 | 0 | 11.81266 | 0
2018-03-09 04:45 | 210381.1 | 2880.0014 | 3 | 24 | 4.400126 | 0.4199333 | 2.790578 | 0 | 11.87698 | 0
2018-03-09 04:47 | 210501.1 | 3000.0004 | 3 | 24 | 4.400159 | 0.3866167 | 2.804031 | 0 | 11.93618 | 0
2018-03-09 04:49 | 210621.1 | 3120.0012 | 3 | 24 | 4.400154 | 0.3532352 | 2.816365 | 0 | 11.99045 | 0
2018-03-09 04:51 | 210741.1 | 3240.0006 | 3 | 24 | 4.400138 | 0.3244562 | 2.827642 | 0 | 12.04007 | 0
2018-03-09 04:53 | 210861.1 | 3360.0015 | 3 | 24 | 4.400127 | 0.3002739 | 2.838047 | 0 | 12.08585 | 0
2018-03-09 04:55 | 210981.1 | 3480.0014 | 3 | 24 | 4.400146 | 0.2799492 | 2.847709 | 0 | 12.12837 | 0
2018-03-09 04:57 | 211101.1 | 3600.0013 | 3 | 24 | 4.40019 | 0.2600336 | 2.856691 | 0 | 12.16789 | 0
2018-03-09 04:59 | 211221.1 | 3720.0009 | 3 | 24 | 4.400105 | 0.2380877 | 2.864972 | 0 | 12.20433 | 0
2018-03-09 05:01 | 211341.1 | 3840.0002 | 3 | 24 | 4.400122 | 0.2215471 | 2.872628 | 0 | 12.23801 | 0
2018-03-09 05:03 | 211461.1 | 3960.0007 | 3 | 24 | 4.400071 | 0.2071238 | 2.87976 | 0 | 12.2694 | 0
2018-03-09 05:05 | 211581.1 | 4080.0002 | 3 | 24 | 4.400125 | 0.1941366 | 2.886463 | 0 | 12.29889 | 0
2018-03-09 05:07 | 211701.1 | 4200.0015 | 3 | 24 | 4.400103 | 0.1790323 | 2.892694 | 0 | 12.32631 | 0
2018-03-09 05:09 | 211821.1 | 4320.0008 | 3 | 24 | 4.400088 | 0.1668005 | 2.89846 | 0 | 12.35168 | 0
2018-03-09 05:11 | 211941.1 | 4440.0003 | 3 | 24 | 4.400088 | 0.1555977 | 2.903839 | 0 | 12.37535 | 0
2018-03-09 05:13 | 212061.1 | 4560.0007 | 3 | 24 | 4.400113 | 0.1469822 | 2.908891 | 0 | 12.39758 | 0
2018-03-09 05:15 | 212181.1 | 4680.0008 | 3 | 24 | 4.400104 | 0.1362677 | 2.913626 | 0 | 12.41841 | 0
2018-03-09 05:17 | 212301.1 | 4800.0008 | 3 | 24 | 4.400148 | 0.1270237 | 2.918008 | 0 | 12.43769 | 0
2018-03-09 05:19 | 212421.1 | 4920.0007 | 3 | 24 | 4.400129 | 0.1186867 | 2.922091 | 0 | 12.45566 | 0
2018-03-09 05:21 | 212541.1 | 5040.0015 | 3 | 24 | 4.400033 | 0.1108007 | 2.925916 | 0 | 12.47249 | 0
2018-03-09 05:23 | 212661.1 | 5160.0005 | 3 | 24 | 4.400121 | 0.1053066 | 2.929523 | 0 | 12.48836 | 0
2018-03-09 05:25 | 212781.1 | 5280.0017 | 3 | 24 | 4.400082 | 0.09741592 | 2.932897 | 0 | 12.5032 | 0
2018-03-09 05:27 | 212901.1 | 5400.0011 | 3 | 24 | 4.400129 | 0.09128571 | 2.936023 | 0 | 12.51696 | 0
2018-03-09 05:29 | 213021.1 | 5520.0001 | 3 | 24 | 4.400069 | 0.08480453 | 2.938959 | 0 | 12.52988 | 0
2018-03-09 05:31 | 213134.4 | 5633.2663 | 3 | 24 | 4.400114 | 0.08149815 | 2.941577 | 0 | 12.5414 | 0
2018-03-09 05:33 | 213254.5 | 120.0007 | 4 | 24 | 4.392101 | 0 | 2.941577 | 0 | 12.5414 | 0
2018-03-09 05:35 | 213374.5 | 240.0008 | 4 | 24 | 4.391288 | 0 | 2.941577 | 0 | 12.5414 | 0
2018-03-09 05:36 | 213434.5 | 300.0019 | 4 | 24 | 4.390975 | 0 | 2.941577 | 0 | 12.5414 | 0
2018-03-09 05:38 | 213554.5 | 120.0018 | 5 | 24 | 3.813961 | -6.520007 | 2.941577 | 0.2172699 | 12.5414 | 0.8405534
2018-03-09 05:40 | 213674.5 | 240.001 | 5 | 24 | 3.751786 | -6.520011 | 2.941577 | 0.4345147 | 12.5414 | 1.662564
2018-03-09 05:42 | 213794.6 | 360.0026 | 5 | 24 | 3.680113 | -6.519916 | 2.941577 | 0.6519344 | 12.5414 | 2.470621
2018-03-09 05:44 | 213914.5 | 480.0019 | 5 | 24 | 3.605332 | -6.519913 | 2.941577 | 0.8692672 | 12.5414 | 3.262244
2018-03-09 05:46 | 214034.5 | 600.0009 | 5 | 24 | 3.536331 | -6.519973 | 2.941577 | 1.086644 | 12.5414 | 4.038334
2018-03-09 05:48 | 214154.5 | 720.002 | 5 | 24 | 3.475906 | -6.519941 | 2.941577 | 1.303928 | 12.5414 | 4.799971
2018-03-09 05:50 | 214274.5 | 840.001 | 5 | 24 | 3.424994 | -6.519968 | 2.941577 | 1.52129 | 12.5414 | 5.549839
2018-03-09 05:52 | 214394.5 | 960.0007 | 5 | 24 | 3.378635 | -6.519941 | 2.941577 | 1.738566 | 12.5414 | 6.288937
2018-03-09 05:54 | 214514.5 | 1080.0015 | 5 | 24 | 3.337211 | -6.519913 | 2.941577 | 1.955892 | 12.5414 | 7.018597
2018-03-09 05:56 | 214634.5 | 1200.001 | 5 | 24 | 3.298819 | -6.519916 | 2.941577 | 2.173268 | 12.5414 | 7.739863
2018-03-09 05:58 | 214754.5 | 1320.0007 | 5 | 24 | 3.26009 | -6.519953 | 2.941577 | 2.390588 | 12.5414 | 8.452609
2018-03-09 06:00 | 214874.5 | 1440.0015 | 5 | 24 | 3.208905 | -6.519953 | 2.941577 | 2.607871 | 12.5414 | 9.155827
2018-03-09 06:02 | 214994.5 | 1560.0019 | 5 | 24 | 3.108666 | -6.519971 | 2.941577 | 2.825207 | 12.5414 | 9.843894
2018-03-09 06:03 | 215055.3 | 1620.7417 | 5 | 24 | 2.999997 | -6.519941 | 2.941577 | 2.935195 | 12.5414 | 10.1805
2018-03-09 06:05 | 215175.4 | 120.0013 | 6 | 24 | 3.638991 | 0 | 2.941577 | 2.935195 | 12.5414 | 10.1805
2018-03-09 06:07 | 215295.4 | 240.0014 | 6 | 24 | 3.664738 | 0 | 2.941577 | 2.935195 | 12.5414 | 10.1805
2018-03-09 06:08 | 215355.4 | 300.0029 | 6 | 24 | 3.670979 | 0 | 2.941577 | 2.935195 | 12.5414 | 10.1805
2018-03-09 06:08 | 215355.3 | 0.0024 | 7 | 25 | 3.670841 | 0 | 0 | 0 | 0 | 0
2018-03-09 06:10 | 215475.4 | 120.0006 | 2 | 25 | 4.078131 | 4.889893 | 0.1623852 | 0 | 0.6540816 | 0
2018-03-09 06:12 | 215595.4 | 240.0002 | 2 | 25 | 4.132592 | 4.889927 | 0.3253822 | 0 | 1.323629 | 0
2018-03-09 06:14 | 215715.4 | 360.0013 | 2 | 25 | 4.162711 | 4.889872 | 0.4883704 | 0 | 1.999901 | 0
2018-03-09 06:16 | 215835.4 | 480.0004 | 2 | 25 | 4.183699 | 4.889877 | 0.651373 | 0 | 2.680167 | 0
2018-03-09 06:18 | 215955.4 | 600.0028 | 2 | 25 | 4.200271 | 4.752592 | 0.8136611 | 0 | 3.36085 | 0
2018-03-09 06:20 | 216075.4 | 720.0003 | 2 | 25 | 4.200298 | 4.329266 | 0.9649279 | 0 | 3.996213 | 0
2018-03-09 06:22 | 216195.4 | 840.0007 | 2 | 25 | 4.200265 | 3.951412 | 1.102847 | 0 | 4.575512 | 0
2018-03-09 06:24 | 216315.4 | 960.0007 | 2 | 25 | 4.200284 | 3.60429 | 1.228661 | 0 | 5.103965 | 0
2018-03-09 06:26 | 216435.4 | 1080.0007 | 2 | 25 | 4.200263 | 3.289379 | 1.343533 | 0 | 5.586457 | 0
2018-03-09 06:26 | 216446.5 | 1091.0529 | 2 | 25 | 4.200241 | 3.259998 | 1.35357 | 0 | 5.628616 | 0
2018-03-09 06:28 | 216566.5 | 120.0003 | 3 | 25 | 4.225327 | 3.260181 | 1.46187 | 0 | 6.084712 | 0
2018-03-09 06:30 | 216686.5 | 240.0013 | 3 | 25 | 4.254547 | 3.26018 | 1.570539 | 0 | 6.54546 | 0
2018-03-09 06:32 | 216806.5 | 360.0014 | 3 | 25 | 4.284921 | 3.259796 | 1.679169 | 0 | 7.009266 | 0
2018-03-09 06:34 | 216926.5 | 480.001 | 3 | 25 | 4.316041 | 3.260197 | 1.787851 | 0 | 7.476644 | 0
2018-03-09 06:36 | 217046.5 | 600.0013 | 3 | 25 | 4.350663 | 3.260132 | 1.896487 | 0 | 7.947353 | 0
2018-03-09 06:38 | 217166.5 | 720.0014 | 3 | 25 | 4.390441 | 3.260128 | 2.005162 | 0 | 8.422306 | 0
2018-03-09 06:40 | 217286.5 | 840.0015 | 3 | 25 | 4.400254 | 2.889084 | 2.108761 | 0 | 8.878039 | 0
2018-03-09 06:42 | 217406.5 | 960.0012 | 3 | 25 | 4.400282 | 2.528465 | 2.19881 | 0 | 9.274277 | 0
2018-03-09 06:44 | 217526.5 | 1080.0006 | 3 | 25 | 4.400285 | 2.221226 | 2.277909 | 0 | 9.622334 | 0
2018-03-09 06:46 | 217646.5 | 1200.0005 | 3 | 25 | 4.400257 | 1.935324 | 2.347128 | 0 | 9.926918 | 0
2018-03-09 06:48 | 217766.5 | 1320.002 | 3 | 25 | 4.400272 | 1.694162 | 2.40746 | 0 | 10.19239 | 0
2018-03-09 06:50 | 217886.5 | 1440.0007 | 3 | 25 | 4.400238 | 1.493443 | 2.460487 | 0 | 10.42572 | 0
2018-03-09 06:52 | 218006.5 | 1560.0006 | 3 | 25 | 4.40021 | 1.327905 | 2.50743 | 0 | 10.63229 | 0
2018-03-09 06:54 | 218126.5 | 1680.0007 | 3 | 25 | 4.400232 | 1.177858 | 2.549162 | 0 | 10.81592 | 0
2018-03-09 06:56 | 218246.5 | 1800.0007 | 3 | 25 | 4.400187 | 1.038376 | 2.586025 | 0 | 10.97812 | 0
2018-03-09 06:58 | 218366.5 | 1920.0005 | 3 | 25 | 4.400228 | 0.9255667 | 2.618721 | 0 | 11.12199 | 0
2018-03-09 07:00 | 218486.5 | 2040.0011 | 3 | 25 | 4.40018 | 0.8287888 | 2.647879 | 0 | 11.25029 | 0
2018-03-09 07:02 | 218606.5 | 2160.0003 | 3 | 25 | 4.400207 | 0.7480249 | 2.674188 | 0 | 11.36605 | 0
2018-03-09 07:04 | 218726.5 | 2280.0008 | 3 | 25 | 4.400165 | 0.6684694 | 2.697787 | 0 | 11.4699 | 0
2018-03-09 07:06 | 218846.5 | 2400.0002 | 3 | 25 | 4.400172 | 0.6021919 | 2.718944 | 0 | 11.56299 | 0
2018-03-09 07:08 | 218966.5 | 2520.0019 | 3 | 25 | 4.400158 | 0.5456076 | 2.738061 | 0 | 11.64711 | 0
2018-03-09 07:10 | 219086.5 | 2640.0009 | 3 | 25 | 4.400198 | 0.5002575 | 2.755458 | 0 | 11.72366 | 0
2018-03-09 07:12 | 219206.5 | 2760.0015 | 3 | 25 | 4.400178 | 0.4566431 | 2.771396 | 0 | 11.79379 | 0
2018-03-09 07:14 | 219326.5 | 2880.0014 | 3 | 25 | 4.40017 | 0.4150028 | 2.785901 | 0 | 11.85761 | 0
2018-03-09 07:16 | 219446.5 | 3000.0002 | 3 | 25 | 4.400165 | 0.3805037 | 2.799131 | 0 | 11.91583 | 0
2018-03-09 07:18 | 219566.5 | 3120.0015 | 3 | 25 | 4.400144 | 0.3509445 | 2.811306 | 0 | 11.9694 | 0
2018-03-09 07:20 | 219686.5 | 3240.0005 | 3 | 25 | 4.400097 | 0.325182 | 2.822587 | 0 | 12.01904 | 0
2018-03-09 07:22 | 219806.5 | 3360.0009 | 3 | 25 | 4.400175 | 0.3006029 | 2.833018 | 0 | 12.06493 | 0
2018-03-09 07:24 | 219926.5 | 3480.0019 | 3 | 25 | 4.400173 | 0.2770367 | 2.842607 | 0 | 12.10713 | 0
2018-03-09 07:26 | 220046.5 | 3600.0013 | 3 | 25 | 4.400138 | 0.2567635 | 2.851503 | 0 | 12.14627 | 0
2018-03-09 07:28 | 220166.5 | 3720.001 | 3 | 25 | 4.400085 | 0.239521 | 2.859786 | 0 | 12.18272 | 0
2018-03-09 07:30 | 220286.5 | 3840.0022 | 3 | 25 | 4.400145 | 0.2246895 | 2.867529 | 0 | 12.21679 | 0
2018-03-09 07:32 | 220406.5 | 3960.0015 | 3 | 25 | 4.400129 | 0.207263 | 2.874721 | 0 | 12.24843 | 0
2018-03-09 07:34 | 220526.5 | 4080.0015 | 3 | 25 | 4.400133 | 0.1927233 | 2.881387 | 0 | 12.27776 | 0
2018-03-09 07:36 | 220646.5 | 4200.0009 | 3 | 25 | 4.400113 | 0.1797438 | 2.887594 | 0 | 12.30508 | 0
2018-03-09 07:38 | 220766.5 | 4320.0001 | 3 | 25 | 4.400084 | 0.16856 | 2.893411 | 0 | 12.33067 | 0
2018-03-09 07:40 | 220886.5 | 4440.0025 | 3 | 25 | 4.40015 | 0.157053 | 2.89884 | 0 | 12.35456 | 0
2018-03-09 07:42 | 221006.5 | 4560.0016 | 3 | 25 | 4.400092 | 0.1448822 | 2.903868 | 0 | 12.37668 | 0
2018-03-09 07:44 | 221126.5 | 4680.0001 | 3 | 25 | 4.400076 | 0.1351366 | 2.908551 | 0 | 12.39729 | 0
2018-03-09 07:46 | 221246.5 | 4800.0001 | 3 | 25 | 4.400077 | 0.1272974 | 2.912941 | 0 | 12.41661 | 0
2018-03-09 07:48 | 221366.5 | 4920.0012 | 3 | 25 | 4.400114 | 0.1193533 | 2.917065 | 0 | 12.43475 | 0
2018-03-09 07:50 | 221486.5 | 5040.0008 | 3 | 25 | 4.400114 | 0.1107807 | 2.920895 | 0 | 12.4516 | 0
2018-03-09 07:52 | 221606.5 | 5160.0009 | 3 | 25 | 4.40006 | 0.1030912 | 2.924447 | 0 | 12.46723 | 0
2018-03-09 07:54 | 221726.5 | 5280 | 3 | 25 | 4.400077 | 0.0969305 | 2.927789 | 0 | 12.48194 | 0
2018-03-09 07:56 | 221846.5 | 5400.0001 | 3 | 25 | 4.400056 | 0.09132099 | 2.93093 | 0 | 12.49576 | 0
2018-03-09 07:58 | 221966.5 | 5520.0008 | 3 | 25 | 4.400108 | 0.0858469 | 2.933885 | 0 | 12.50876 | 0
2018-03-09 08:00 | 222042.6 | 5596.1006 | 3 | 25 | 4.400095 | 0.08148575 | 2.935651 | 0 | 12.51653 | 0
2018-03-09 08:02 | 222162.6 | 120.0002 | 4 | 25 | 4.392017 | 0 | 2.935651 | 0 | 12.51653 | 0
2018-03-09 08:04 | 222282.6 | 240.0017 | 4 | 25 | 4.391154 | 0 | 2.935651 | 0 | 12.51653 | 0
2018-03-09 08:05 | 222342.6 | 300.0031 | 4 | 25 | 4.39081 | 0 | 2.935651 | 0 | 12.51653 | 0
2018-03-09 08:07 | 222462.7 | 120.0014 | 5 | 25 | 3.816966 | -6.520156 | 2.935651 | 0.2173317 | 12.51653 | 0.8415505
2018-03-09 08:09 | 222582.7 | 240.0018 | 5 | 25 | 3.748989 | -6.520161 | 2.935651 | 0.4346499 | 12.51653 | 1.663815
2018-03-09 08:11 | 222702.7 | 360.0015 | 5 | 25 | 3.677531 | -6.520195 | 2.935651 | 0.6519736 | 12.51653 | 2.470822
2018-03-09 08:13 | 222822.7 | 480.0018 | 5 | 25 | 3.606671 | -6.520147 | 2.935651 | 0.8692473 | 12.51653 | 3.262078
2018-03-09 08:15 | 222942.7 | 600.0019 | 5 | 25 | 3.539694 | -6.520171 | 2.935651 | 1.086659 | 12.51653 | 4.038891
2018-03-09 08:17 | 223062.7 | 720.0022 | 5 | 25 | 3.476346 | -6.520143 | 2.935651 | 1.303981 | 12.51653 | 4.801189
2018-03-09 08:19 | 223182.7 | 840.0033 | 5 | 25 | 3.422891 | -6.520156 | 2.935651 | 1.521308 | 12.51653 | 5.55066
2018-03-09 08:21 | 223302.7 | 960.0006 | 5 | 25 | 3.378469 | -6.520166 | 2.935651 | 1.738614 | 12.51653 | 6.289534
2018-03-09 08:23 | 223422.7 | 1080.0023 | 5 | 25 | 3.339871 | -6.520159 | 2.935651 | 1.955939 | 12.51653 | 7.019482
2018-03-09 08:25 | 223542.7 | 1200.0019 | 5 | 25 | 3.301348 | -6.520179 | 2.935651 | 2.173267 | 12.51653 | 7.741193
2018-03-09 08:27 | 223662.7 | 1320.0018 | 5 | 25 | 3.257368 | -6.520131 | 2.935651 | 2.390647 | 12.51653 | 8.454146
2018-03-09 08:29 | 223782.7 | 1440.0032 | 5 | 25 | 3.205519 | -6.519896 | 2.935651 | 2.607944 | 12.51653 | 9.156626
2018-03-09 08:31 | 223902.7 | 1560.0001 | 5 | 25 | 3.109756 | -6.520147 | 2.935651 | 2.825292 | 12.51653 | 9.844392
2018-03-09 08:32 | 223965.4 | 1622.6433 | 5 | 25 | 2.999989 | -6.520075 | 2.935651 | 2.938753 | 12.51653 | 10.19174
2018-03-09 08:34 | 224085.4 | 120.0009 | 6 | 25 | 3.637155 | 0 | 2.935651 | 2.938753 | 12.51653 | 10.19174
2018-03-09 08:36 | 224205.4 | 240.0002 | 6 | 25 | 3.663603 | 0 | 2.935651 | 2.938753 | 12.51653 | 10.19174
2018-03-09 08:37 | 224265.4 | 300.0023 | 6 | 25 | 3.66994 | 0 | 2.935651 | 2.938753 | 12.51653 | 10.19174
2018-03-09 08:37 | 224265.4 | 0.0025 | 7 | 26 | 3.670095 | 0 | 0 | 0 | 0 | 0
2018-03-09 08:39 | 224385.5 | 120.001 | 2 | 26 | 4.079495 | 4.890081 | 0.1623481 | 0 | 0.6543397 | 0
2018-03-09 08:41 | 224505.5 | 240.0014 | 2 | 26 | 4.13098 | 4.890162 | 0.3254493 | 0 | 1.324259 | 0
2018-03-09 08:43 | 224625.5 | 360.0007 | 2 | 26 | 4.161642 | 4.89011 | 0.4884378 | 0 | 2.000267 | 0
2018-03-09 08:45 | 224745.5 | 480.0017 | 2 | 26 | 4.187464 | 4.890142 | 0.6514252 | 0 | 2.68067 | 0
2018-03-09 08:47 | 224865.5 | 600.0006 | 2 | 26 | 4.200267 | 4.693832 | 0.8128064 | 0 | 3.357978 | 0
2018-03-09 08:49 | 224985.5 | 720.0008 | 2 | 26 | 4.200236 | 4.329105 | 0.9631337 | 0 | 3.989393 | 0
2018-03-09 08:51 | 225105.5 | 840.0015 | 2 | 26 | 4.200251 | 3.975929 | 1.101615 | 0 | 4.571051 | 0
2018-03-09 08:53 | 225225.5 | 960.0003 | 2 | 26 | 4.200264 | 3.602993 | 1.227995 | 0 | 5.101882 | 0
2018-03-09 08:55 | 225345.5 | 1080.0003 | 2 | 26 | 4.200248 | 3.26502 | 1.342274 | 0 | 5.581884 | 0
2018-03-09 08:55 | 225347.5 | 1082.0521 | 2 | 26 | 4.200287 | 3.259989 | 1.344122 | 0 | 5.589647 | 0
2018-03-09 08:57 | 225467.6 | 120.0009 | 3 | 26 | 4.223544 | 3.260118 | 1.452386 | 0 | 6.045527 | 0
2018-03-09 08:59 | 225587.6 | 240.0006 | 3 | 26 | 4.249856 | 3.260117 | 1.561081 | 0 | 6.506032 | 0
2018-03-09 09:01 | 225707.6 | 360.0006 | 3 | 26 | 4.279181 | 3.260124 | 1.669727 | 0 | 6.969312 | 0
2018-03-09 09:03 | 225827.6 | 480.0023 | 3 | 26 | 4.313097 | 3.260096 | 1.77842 | 0 | 7.436252 | 0
2018-03-09 09:05 | 225947.6 | 600.0011 | 3 | 26 | 4.348065 | 3.260033 | 1.886819 | 0 | 7.905666 | 0
2018-03-09 09:07 | 226067.6 | 720.0011 | 3 | 26 | 4.384742 | 3.260111 | 1.995719 | 0 | 8.381155 | 0
2018-03-09 09:09 | 226187.6 | 840.0006 | 3 | 26 | 4.400299 | 2.969885 | 2.10137 | 0 | 8.845695 | 0
2018-03-09 09:11 | 226307.6 | 960.0017 | 3 | 26 | 4.400296 | 2.57703 | 2.193727 | 0 | 9.25209 | 0
2018-03-09 09:13 | 226427.6 | 1080.0006 | 3 | 26 | 4.40027 | 2.241558 | 2.273795 | 0 | 9.604411 | 0
2018-03-09 09:15 | 226547.6 | 1200.0007 | 3 | 26 | 4.400239 | 1.964853 | 2.343753 | 0 | 9.912245 | 0
2018-03-09 09:17 | 226667.6 | 1320.0019 | 3 | 26 | 4.400261 | 1.734297 | 2.405296 | 0 | 10.18305 | 0
2018-03-09 09:19 | 226787.6 | 1440.0001 | 3 | 26 | 4.400238 | 1.527825 | 2.459577 | 0 | 10.4219 | 0
2018-03-09 09:21 | 226907.6 | 1560.0012 | 3 | 26 | 4.400244 | 1.338018 | 2.507275 | 0 | 10.63178 | 0
2018-03-09 09:23 | 227027.6 | 1680.0008 | 3 | 26 | 4.400198 | 1.182958 | 2.549211 | 0 | 10.81631 | 0
2018-03-09 09:25 | 227147.6 | 1800.001 | 3 | 26 | 4.400231 | 1.053789 | 2.586421 | 0 | 10.98004 | 0
2018-03-09 09:27 | 227267.6 | 1920.0016 | 3 | 26 | 4.400241 | 0.943964 | 2.619689 | 0 | 11.12643 | 0
2018-03-09 09:29 | 227387.6 | 2040.0008 | 3 | 26 | 4.400191 | 0.8392448 | 2.649397 | 0 | 11.25715 | 0
2018-03-09 09:31 | 227507.6 | 2160.0005 | 3 | 26 | 4.400203 | 0.7497091 | 2.675825 | 0 | 11.37344 | 0
2018-03-09 09:33 | 227627.6 | 2280.0016 | 3 | 26 | 4.400171 | 0.674716 | 2.699538 | 0 | 11.47778 | 0
2018-03-09 09:35 | 227747.6 | 2400.0009 | 3 | 26 | 4.400198 | 0.6139336 | 2.720978 | 0 | 11.57212 | 0
2018-03-09 09:37 | 227867.6 | 2520.0001 | 3 | 26 | 4.40022 | 0.5583019 | 2.740496 | 0 | 11.658 | 0
2018-03-09 09:39 | 227987.6 | 2640.0001 | 3 | 26 | 4.400164 | 0.503232 | 2.758154 | 0 | 11.7357 | 0
2018-03-09 09:41 | 228107.6 | 2760.001 | 3 | 26 | 4.400176 | 0.4592772 | 2.774176 | 0 | 11.8062 | 0
2018-03-09 09:43 | 228227.6 | 2880.0009 | 3 | 26 | 4.400135 | 0.4208832 | 2.788827 | 0 | 11.87067 | 0
2018-03-09 09:45 | 228347.6 | 3000.0017 | 3 | 26 | 4.40017 | 0.3888006 | 2.802319 | 0 | 11.93004 | 0
2018-03-09 09:47 | 228467.6 | 3120.0001 | 3 | 26 | 4.400119 | 0.3557196 | 2.814739 | 0 | 11.98469 | 0
2018-03-09 09:49 | 228587.6 | 3240.0003 | 3 | 26 | 4.400186 | 0.3269024 | 2.826093 | 0 | 12.03464 | 0
2018-03-09 09:51 | 228707.6 | 3360.0016 | 3 | 26 | 4.400152 | 0.3016901 | 2.836553 | 0 | 12.08067 | 0
2018-03-09 09:53 | 228827.6 | 3480.0017 | 3 | 26 | 4.400156 | 0.2812557 | 2.846241 | 0 | 12.1233 | 0
2018-03-09 09:55 | 228947.6 | 3600.0008 | 3 | 26 | 4.400095 | 0.2604847 | 2.855269 | 0 | 12.16302 | 0
2018-03-09 09:57 | 229067.6 | 3720.0014 | 3 | 26 | 4.400147 | 0.2409515 | 2.863623 | 0 | 12.19978 | 0
2018-03-09 09:59 | 229187.6 | 3840.0013 | 3 | 26 | 4.400142 | 0.2227755 | 2.871342 | 0 | 12.23375 | 0
2018-03-09 10:01 | 229307.6 | 3960.0015 | 3 | 26 | 4.400111 | 0.20784 | 2.878514 | 0 | 12.2653 | 0
2018-03-09 10:03 | 229427.6 | 4080.0009 | 3 | 26 | 4.400136 | 0.1940708 | 2.885219 | 0 | 12.29481 | 0
2018-03-09 10:05 | 229547.6 | 4200.0008 | 3 | 26 | 4.400134 | 0.1799641 | 2.891461 | 0 | 12.32227 | 0
2018-03-09 10:07 | 229667.6 | 4320.0023 | 3 | 26 | 4.400109 | 0.165616 | 2.897217 | 0 | 12.3476 | 0
2018-03-09 10:09 | 229787.6 | 4440.0006 | 3 | 26 | 4.400137 | 0.1547222 | 2.902568 | 0 | 12.37114 | 0
2018-03-09 10:11 | 229907.6 | 4560.0012 | 3 | 26 | 4.400055 | 0.1447849 | 2.907556 | 0 | 12.39309 | 0
2018-03-09 10:13 | 230027.6 | 4680.0002 | 3 | 26 | 4.400139 | 0.1362343 | 2.912248 | 0 | 12.41374 | 0
2018-03-09 10:15 | 230147.6 | 4800.0002 | 3 | 26 | 4.400094 | 0.1254406 | 2.916607 | 0 | 12.43292 | 0
2018-03-09 10:17 | 230267.6 | 4920.001 | 3 | 26 | 4.40008 | 0.1167526 | 2.920638 | 0 | 12.45065 | 0
2018-03-09 10:19 | 230387.6 | 5040.0009 | 3 | 26 | 4.400097 | 0.1094866 | 2.924419 | 0 | 12.46729 | 0
2018-03-09 10:21 | 230507.6 | 5160.0003 | 3 | 26 | 4.400089 | 0.1034651 | 2.927972 | 0 | 12.48292 | 0
2018-03-09 10:23 | 230627.6 | 5280.0013 | 3 | 26 | 4.40011 | 0.09700966 | 2.931314 | 0 | 12.49763 | 0
2018-03-09 10:25 | 230747.6 | 5400.0018 | 3 | 26 | 4.400049 | 0.08953857 | 2.934425 | 0 | 12.51132 | 0
2018-03-09 10:27 | 230867.6 | 5520.0011 | 3 | 26 | 4.4001 | 0.0847559 | 2.937334 | 0 | 12.52412 | 0
2018-03-09 10:28 | 230960.2 | 5612.6923 | 3 | 26 | 4.400114 | 0.08148766 | 2.939477 | 0 | 12.53355 | 0
2018-03-09 10:30 | 231080.3 | 120.0003 | 4 | 26 | 4.392021 | 0 | 2.939477 | 0 | 12.53355 | 0
2018-03-09 10:32 | 231200.3 | 240.0001 | 4 | 26 | 4.391186 | 0 | 2.939477 | 0 | 12.53355 | 0
2018-03-09 10:33 | 231260.3 | 300.0022 | 4 | 26 | 4.390893 | 0 | 2.939477 | 0 | 12.53355 | 0
2018-03-09 10:35 | 231380.4 | 120.0003 | 5 | 26 | 3.813995 | -6.519924 | 2.939477 | 0.2172775 | 12.53355 | 0.8406039
2018-03-09 10:37 | 231500.4 | 240.0009 | 5 | 26 | 3.751059 | -6.519949 | 2.939477 | 0.4346322 | 12.53355 | 1.662904
2018-03-09 10:39 | 231620.4 | 360.0011 | 5 | 26 | 3.681328 | -6.51999 | 2.939477 | 0.6518298 | 12.53355 | 2.470167
2018-03-09 10:41 | 231740.4 | 480.0015 | 5 | 26 | 3.607105 | -6.519877 | 2.939477 | 0.8692831 | 12.53355 | 3.262674
2018-03-09 10:43 | 231860.4 | 600.0011 | 5 | 26 | 3.537068 | -6.519941 | 2.939477 | 1.086528 | 12.53355 | 4.03853
2018-03-09 10:45 | 231980.4 | 720.0003 | 5 | 26 | 3.475928 | -6.519924 | 2.939477 | 1.303873 | 12.53355 | 4.800498
2018-03-09 10:47 | 232100.4 | 840.0005 | 5 | 26 | 3.425393 | -6.519965 | 2.939477 | 1.521271 | 12.53355 | 5.550472
2018-03-09 10:49 | 232220.4 | 960.0018 | 5 | 26 | 3.380633 | -6.519913 | 2.939477 | 1.738598 | 12.53355 | 6.289997
2018-03-09 10:51 | 232340.4 | 1080.0008 | 5 | 26 | 3.33784 | -6.519929 | 2.939477 | 1.955922 | 12.53355 | 7.019957
2018-03-09 10:53 | 232460.4 | 1200.0003 | 5 | 26 | 3.298658 | -6.519904 | 2.939477 | 2.173216 | 12.53355 | 7.740966
2018-03-09 10:55 | 232580.4 | 1320.0006 | 5 | 26 | 3.258466 | -6.519979 | 2.939477 | 2.390565 | 12.53355 | 8.453589
2018-03-09 10:57 | 232700.4 | 1440.0013 | 5 | 26 | 3.208888 | -6.519911 | 2.939477 | 2.6079 | 12.53355 | 9.15676
2018-03-09 10:59 | 232820.4 | 1560.0003 | 5 | 26 | 3.108418 | -6.519916 | 2.939477 | 2.825244 | 12.53355 | 9.845027
2018-03-09 11:00 | 232879.7 | 1619.3596 | 5 | 26 | 2.999999 | -6.519971 | 2.939477 | 2.932756 | 12.53355 | 10.17399
2018-03-09 11:02 | 232999.8 | 119.9999 | 6 | 26 | 3.639306 | 0 | 2.939477 | 2.932756 | 12.53355 | 10.17399
2018-03-09 11:04 | 233119.8 | 240.0007 | 6 | 26 | 3.665036 | 0 | 2.939477 | 2.932756 | 12.53355 | 10.17399
2018-03-09 11:05 | 233179.8 | 300.003 | 6 | 26 | 3.671208 | 0 | 2.939477 | 2.932756 | 12.53355 | 10.17399
2018-03-09 11:05 | 233179.8 | 0.0025 | 7 | 27 | 3.67142 | 0 | 0 | 0 | 0 | 0
2018-03-09 11:07 | 233299.9 | 120.0008 | 2 | 27 | 4.07795 | 4.889858 | 0.1623921 | 0 | 0.6542291 | 0
2018-03-09 11:09 | 233419.9 | 240.0003 | 2 | 27 | 4.133661 | 4.889877 | 0.3254182 | 0 | 1.32394 | 0
2018-03-09 11:11 | 233539.9 | 360.0015 | 2 | 27 | 4.16406 | 4.889887 | 0.4884024 | 0 | 2.000398 | 0
2018-03-09 11:13 | 233659.9 | 480.0003 | 2 | 27 | 4.185806 | 4.889933 | 0.6513892 | 0 | 2.680887 | 0
2018-03-09 11:15 | 233779.9 | 600.0011 | 2 | 27 | 4.200296 | 4.742601 | 0.813467 | 0 | 3.360869 | 0
2018-03-09 11:17 | 233899.9 | 720.0012 | 2 | 27 | 4.200276 | 4.33198 | 0.9648209 | 0 | 3.996598 | 0
2018-03-09 11:19 | 234019.9 | 840.0002 | 2 | 27 | 4.200235 | 3.94433 | 1.102589 | 0 | 4.575262 | 0
2018-03-09 11:21 | 234139.9 | 960.0005 | 2 | 27 | 4.200266 | 3.594408 | 1.228177 | 0 | 5.102767 | 0
2018-03-09 11:23 | 234259.9 | 1080.0002 | 2 | 27 | 4.200218 | 3.284321 | 1.342771 | 0 | 5.58409 | 0
2018-03-09 11:23 | 234269.8 | 1089.9053 | 2 | 27 | 4.200243 | 3.259993 | 1.351717 | 0 | 5.621669 | 0
2018-03-09 11:25 | 234389.8 | 120.0004 | 3 | 27 | 4.22389 | 3.260027 | 1.460074 | 0 | 6.077939 | 0
2018-03-09 11:27 | 234509.8 | 240.0009 | 3 | 27 | 4.253853 | 3.260157 | 1.568746 | 0 | 6.538572 | 0
2018-03-09 11:29 | 234629.8 | 360.002 | 3 | 27 | 4.284612 | 3.260077 | 1.677416 | 0 | 7.002493 | 0
2018-03-09 11:31 | 234749.8 | 480.0012 | 3 | 27 | 4.316742 | 3.260103 | 1.786087 | 0 | 7.469848 | 0
2018-03-09 11:33 | 234869.8 | 600.0004 | 3 | 27 | 4.350427 | 3.260178 | 1.894753 | 0 | 7.940722 | 0
2018-03-09 11:35 | 234989.8 | 720.0017 | 3 | 27 | 4.389613 | 3.259792 | 2.003412 | 0 | 8.415503 | 0
2018-03-09 11:37 | 235109.8 | 840.0006 | 3 | 27 | 4.400333 | 2.88789 | 2.106967 | 0 | 8.871029 | 0
2018-03-09 11:39 | 235229.8 | 960.0005 | 3 | 27 | 4.400267 | 2.518284 | 2.196863 | 0 | 9.266598 | 0
2018-03-09 11:41 | 235349.8 | 1080.0016 | 3 | 27 | 4.400256 | 2.212799 | 2.275562 | 0 | 9.612892 | 0
2018-03-09 11:43 | 235469.8 | 1200.0007 | 3 | 27 | 4.400265 | 1.937981 | 2.344697 | 0 | 9.917106 | 0
2018-03-09 11:45 | 235589.8 | 1320.0004 | 3 | 27 | 4.400279 | 1.690289 | 2.405016 | 0 | 10.18252 | 0
2018-03-09 11:47 | 235709.8 | 1440.0001 | 3 | 27 | 4.400232 | 1.487877 | 2.457881 | 0 | 10.41514 | 0
2018-03-09 11:49 | 235829.8 | 1560.0015 | 3 | 27 | 4.400242 | 1.318433 | 2.504555 | 0 | 10.62052 | 0
2018-03-09 11:51 | 235949.8 | 1680.0002 | 3 | 27 | 4.400177 | 1.174125 | 2.546074 | 0 | 10.80321 | 0
2018-03-09 11:53 | 236069.8 | 1800.0003 | 3 | 27 | 4.400241 | 1.039145 | 2.582957 | 0 | 10.9655 | 0
2018-03-09 11:55 | 236189.8 | 1920.001 | 3 | 27 | 4.400187 | 0.9238043 | 2.615594 | 0 | 11.10911 | 0
2018-03-09 11:57 | 236309.8 | 2040.0012 | 3 | 27 | 4.400184 | 0.8281412 | 2.644754 | 0 | 11.23743 | 0
2018-03-09 11:59 | 236429.8 | 2160.0002 | 3 | 27 | 4.400181 | 0.7485504 | 2.670999 | 0 | 11.35291 | 0
2018-03-09 12:01 | 236549.8 | 2280.001 | 3 | 27 | 4.400217 | 0.6762114 | 2.694724 | 0 | 11.4573 | 0
2018-03-09 12:03 | 236669.8 | 2400.0005 | 3 | 27 | 4.400157 | 0.6071672 | 2.716086 | 0 | 11.5513 | 0
2018-03-09 12:05 | 236789.8 | 2520.0018 | 3 | 27 | 4.400193 | 0.5516481 | 2.735369 | 0 | 11.63615 | 0
2018-03-09 12:07 | 236909.8 | 2640.0004 | 3 | 27 | 4.400179 | 0.5035725 | 2.752913 | 0 | 11.71335 | 0
2018-03-09 12:09 | 237029.8 | 2760.0012 | 3 | 27 | 4.400179 | 0.4621658 | 2.769001 | 0 | 11.78413 | 0
2018-03-09 12:11 | 237149.8 | 2880.0003 | 3 | 27 | 4.400176 | 0.4212542 | 2.783719 | 0 | 11.8489 | 0
2018-03-09 12:13 | 237269.8 | 3000.0012 | 3 | 27 | 4.400126 | 0.3845339 | 2.797126 | 0 | 11.90789 | 0
2018-03-09 12:15 | 237389.8 | 3120.0015 | 3 | 27 | 4.400083 | 0.3535414 | 2.809447 | 0 | 11.9621 | 0
2018-03-09 12:17 | 237509.8 | 3240.0011 | 3 | 27 | 4.400157 | 0.3291397 | 2.820822 | 0 | 12.01216 | 0
2018-03-09 12:19 | 237629.8 | 3360.0007 | 3 | 27 | 4.400153 | 0.3038788 | 2.831372 | 0 | 12.05858 | 0
2018-03-09 12:21 | 237749.8 | 3480.0013 | 3 | 27 | 4.400161 | 0.2789612 | 2.841074 | 0 | 12.10127 | 0
2018-03-09 12:23 | 237869.8 | 3600.0019 | 3 | 27 | 4.400114 | 0.2578659 | 2.850011 | 0 | 12.14059 | 0
2018-03-09 12:25 | 237989.8 | 3720.0002 | 3 | 27 | 4.400152 | 0.2403002 | 2.858308 | 0 | 12.1771 | 0
2018-03-09 12:27 | 238109.8 | 3840.0001 | 3 | 27 | 4.400176 | 0.224597 | 2.866047 | 0 | 12.21115 | 0
2018-03-09 12:29 | 238229.8 | 3960.0003 | 3 | 27 | 4.400124 | 0.2067928 | 2.87324 | 0 | 12.2428 | 0
2018-03-09 12:31 | 238349.8 | 4080.0004 | 3 | 27 | 4.400141 | 0.191268 | 2.87986 | 0 | 12.27193 | 0
2018-03-09 12:33 | 238469.8 | 4200.0006 | 3 | 27 | 4.400099 | 0.1776056 | 2.886006 | 0 | 12.29897 | 0
2018-03-09 12:35 | 238589.8 | 4320.0008 | 3 | 27 | 4.400164 | 0.1674356 | 2.891737 | 0 | 12.32419 | 0
2018-03-09 12:37 | 238709.8 | 4440.0013 | 3 | 27 | 4.400076 | 0.1548643 | 2.897107 | 0 | 12.34782 | 0
2018-03-09 12:39 | 238829.8 | 4560.0007 | 3 | 27 | 4.400116 | 0.143486 | 2.90209 | 0 | 12.36975 | 0
2018-03-09 12:41 | 238949.8 | 4680.0004 | 3 | 27 | 4.40013 | 0.1341028 | 2.906713 | 0 | 12.39009 | 0
2018-03-09 12:43 | 239069.8 | 4800.0002 | 3 | 27 | 4.400108 | 0.1257296 | 2.911031 | 0 | 12.40909 | 0
2018-03-09 12:45 | 239189.8 | 4920.001 | 3 | 27 | 4.400057 | 0.1179495 | 2.915096 | 0 | 12.42697 | 0
2018-03-09 12:47 | 239309.8 | 5040.0013 | 3 | 27 | 4.400093 | 0.110055 | 2.918909 | 0 | 12.44375 | 0
2018-03-09 12:49 | 239429.8 | 5160.0003 | 3 | 27 | 4.400085 | 0.1024714 | 2.922453 | 0 | 12.45934 | 0
2018-03-09 12:51 | 239549.8 | 5280.0008 | 3 | 27 | 4.400067 | 0.09593487 | 2.92576 | 0 | 12.4739 | 0
2018-03-09 12:53 | 239669.8 | 5400.0021 | 3 | 27 | 4.400111 | 0.09131241 | 2.928884 | 0 | 12.48764 | 0
2018-03-09 12:55 | 239789.8 | 5520.0011 | 3 | 27 | 4.400033 | 0.08509159 | 2.931829 | 0 | 12.5006 | 0
2018-03-09 12:57 | 239878.9 | 5609.1097 | 3 | 27 | 4.400142 | 0.08149147 | 2.933899 | 0 | 12.50971 | 0
2018-03-09 12:59 | 239998.9 | 120.0001 | 4 | 27 | 4.39212 | 0 | 2.933899 | 0 | 12.50971 | 0
2018-03-09 13:01 | 240118.9 | 240.0006 | 4 | 27 | 4.391242 | 0 | 2.933899 | 0 | 12.50971 | 0
2018-03-09 13:02 | 240178.9 | 300.0019 | 4 | 27 | 4.390906 | 0 | 2.933899 | 0 | 12.50971 | 0
2018-03-09 13:04 | 240299 | 120.0012 | 5 | 27 | 3.817387 | -6.519907 | 2.933899 | 0.2173189 | 12.50971 | 0.8414038
2018-03-09 13:06 | 240419 | 240.0002 | 5 | 27 | 3.749595 | -6.519946 | 2.933899 | 0.4346113 | 12.50971 | 1.663813
2018-03-09 13:08 | 240539 | 360.0029 | 5 | 27 | 3.677309 | -6.519958 | 2.933899 | 0.6519558 | 12.50971 | 2.470908
2018-03-09 13:10 | 240659 | 480.001 | 5 | 27 | 3.605506 | -6.519949 | 2.933899 | 0.8692785 | 12.50971 | 3.262237
2018-03-09 13:12 | 240779 | 600.0014 | 5 | 27 | 3.538569 | -6.519933 | 2.933899 | 1.086525 | 12.50971 | 4.038165
2018-03-09 13:14 | 240899 | 720.0011 | 5 | 27 | 3.476709 | -6.519968 | 2.933899 | 1.303923 | 12.50971 | 4.800617
2018-03-09 13:16 | 241019 | 840.0001 | 5 | 27 | 3.421623 | -6.519995 | 2.933899 | 1.521228 | 12.50971 | 5.549927
2018-03-09 13:18 | 241139 | 960.0027 | 5 | 27 | 3.376924 | -6.519991 | 2.933899 | 1.738582 | 12.50971 | 6.288662
2018-03-09 13:20 | 241259 | 1080.0008 | 5 | 27 | 3.337424 | -6.519991 | 2.933899 | 1.955949 | 12.50971 | 7.018303
2018-03-09 13:22 | 241379 | 1200.0018 | 5 | 27 | 3.300197 | -6.519993 | 2.933899 | 2.173263 | 12.50971 | 7.739557
2018-03-09 13:24 | 241499 | 1320 | 5 | 27 | 3.2565 | -6.52 | 2.933899 | 2.390552 | 12.50971 | 8.452111
2018-03-09 13:26 | 241619 | 1440.0002 | 5 | 27 | 3.202808 | -6.519928 | 2.933899 | 2.60779 | 12.50971 | 9.153995
2018-03-09 13:28 | 241739 | 1560.0011 | 5 | 27 | 3.106203 | -6.519981 | 2.933899 | 2.825226 | 12.50971 | 9.841407
2018-03-09 13:29 | 241799.4 | 1620.414 | 5 | 27 | 2.999991 | -6.519859 | 2.933899 | 2.934628 | 12.50971 | 10.17607
2018-03-09 13:31 | 241919.5 | 120.0014 | 6 | 27 | 3.638633 | 0 | 2.933899 | 2.934628 | 12.50971 | 10.17607
2018-03-09 13:33 | 242039.5 | 240.0009 | 6 | 27 | 3.664838 | 0 | 2.933899 | 2.934628 | 12.50971 | 10.17607
2018-03-09 13:34 | 242099.5 | 300 | 6 | 27 | 3.671131 | 0 | 2.933899 | 2.934628 | 12.50971 | 10.17607
2018-03-09 13:34 | 242099.5 | 0.0024 | 7 | 28 | 3.671136 | 0 | 0 | 0 | 0 | 0
2018-03-09 13:36 | 242219.6 | 120.0015 | 2 | 28 | 4.080333 | 4.890171 | 0.1624742 | 0 | 0.6549461 | 0
2018-03-09 13:38 | 242339.6 | 240.0011 | 2 | 28 | 4.132218 | 4.890142 | 0.3254291 | 0 | 1.324469 | 0
2018-03-09 13:40 | 242459.6 | 360.0005 | 2 | 28 | 4.161162 | 4.889833 | 0.4884038 | 0 | 2.000486 | 0
2018-03-09 13:42 | 242579.6 | 480.0014 | 2 | 28 | 4.185986 | 4.889858 | 0.6514495 | 0 | 2.68091 | 0
2018-03-09 13:44 | 242699.6 | 600.0012 | 2 | 28 | 4.200222 | 4.703909 | 0.8129356 | 0 | 3.358555 | 0
2018-03-09 13:46 | 242819.6 | 720.0013 | 2 | 28 | 4.2003 | 4.33297 | 0.9636198 | 0 | 3.991469 | 0
2018-03-09 13:48 | 242939.6 | 840.0014 | 2 | 28 | 4.200265 | 3.98292 | 1.102173 | 0 | 4.57343 | 0
2018-03-09 13:50 | 243059.6 | 960.0003 | 2 | 28 | 4.200267 | 3.624987 | 1.22903 | 0 | 5.106265 | 0
2018-03-09 13:52 | 243179.6 | 1080.0006 | 2 | 28 | 4.200258 | 3.270115 | 1.34378 | 0 | 5.588246 | 0
2018-03-09 13:52 | 243183.6 | 1084.0336 | 2 | 28 | 4.200283 | 3.259991 | 1.347472 | 0 | 5.603753 | 0
2018-03-09 13:54 | 243303.6163 | 120.0006 | 3 | 28 | 4.223788 | 3.259844 | 1.455749 | 0 | 6.059709 | 0
2018-03-09 13:56 | 243423.6165 | 240.0008 | 3 | 28 | 4.250988 | 3.260128 | 1.564424 | 0 | 6.520204 | 0
2018-03-09 13:58 | 243543.6158 | 360.0001 | 3 | 28 | 4.280237 | 3.260187 | 1.673101 | 0 | 6.983743 | 0
2018-03-09 14:00 | 243663.6177 | 480.002 | 3 | 28 | 4.314092 | 3.26012 | 1.781768 | 0 | 7.450653 | 0
2018-03-09 14:02 | 243783.6162 | 600.0005 | 3 | 28 | 4.350025 | 3.260128 | 1.890379 | 0 | 7.921158 | 0
2018-03-09 14:04 | 243903.6165 | 720.0008 | 3 | 28 | 4.387459 | 3.25992 | 1.998999 | 0 | 8.395666 | 0
2018-03-09 14:06 | 244023.6172 | 840.0015 | 3 | 28 | 4.400219 | 2.937187 | 2.10386 | 0 | 8.856853 | 0
2018-03-09 14:08 | 244143.617 | 960.0013 | 3 | 28 | 4.400246 | 2.559523 | 2.195361 | 0 | 9.259482 | 0
2018-03-09 14:10 | 244263.6159 | 1080.0002 | 3 | 28 | 4.400265 | 2.219572 | 2.274783 | 0 | 9.608963 | 0
2018-03-09 14:12 | 244383.6164 | 1200.0007 | 3 | 28 | 4.400287 | 1.944714 | 2.344107 | 0 | 9.914005 | 0
2018-03-09 14:14 | 244503.6162 | 1320.0005 | 3 | 28 | 4.40023 | 1.714095 | 2.404956 | 0 | 10.18176 | 0
2018-03-09 14:16 | 244623.6159 | 1440.0002 | 3 | 28 | 4.400242 | 1.514915 | 2.45873 | 0 | 10.41837 | 0
2018-03-09 14:18 | 244743.6173 | 1560.0016 | 3 | 28 | 4.400271 | 1.330393 | 2.506111 | 0 | 10.62686 | 0
2018-03-09 14:20 | 244863.6165 | 1680.0008 | 3 | 28 | 4.400237 | 1.175081 | 2.547741 | 0 | 10.81004 | 0
2018-03-09 14:22 | 244983.6163 | 1800.0006 | 3 | 28 | 4.400201 | 1.045177 | 2.584688 | 0 | 10.97262 | 0
2018-03-09 14:24 | 245103.6163 | 1920.0006 | 3 | 28 | 4.400188 | 0.9373398 | 2.617702 | 0 | 11.11789 | 0
2018-03-09 14:26 | 245223.6173 | 2040.0016 | 3 | 28 | 4.400206 | 0.8386612 | 2.647281 | 0 | 11.24804 | 0
2018-03-09 14:28 | 245343.6164 | 2160.0007 | 3 | 28 | 4.400216 | 0.7478123 | 2.673671 | 0 | 11.36416 | 0
2018-03-09 14:30 | 245463.6164 | 2280.0007 | 3 | 28 | 4.400196 | 0.6735525 | 2.697317 | 0 | 11.46821 | 0
2018-03-09 14:32 | 245583.6165 | 2400.0008 | 3 | 28 | 4.400151 | 0.610116 | 2.718678 | 0 | 11.5622 | 0
2018-03-09 14:34 | 245703.6173 | 2520.0016 | 3 | 28 | 4.400119 | 0.5550537 | 2.738107 | 0 | 11.64769 | 0
2018-03-09 14:36 | 245823.6176 | 2640.0019 | 3 | 28 | 4.400203 | 0.5032701 | 2.755754 | 0 | 11.72534 | 0
2018-03-09 14:38 | 245943.6167 | 2760.001 | 3 | 28 | 4.400162 | 0.456831 | 2.771719 | 0 | 11.79559 | 0
2018-03-09 14:40 | 246063.6176 | 2880.0019 | 3 | 28 | 4.400135 | 0.4174509 | 2.78628 | 0 | 11.85966 | 0
2018-03-09 14:42 | 246183.6166 | 3000.0009 | 3 | 28 | 4.400063 | 0.3845186 | 2.799656 | 0 | 11.91852 | 0
2018-03-09 14:44 | 246303.6175 | 3120.0018 | 3 | 28 | 4.400148 | 0.3546286 | 2.811986 | 0 | 11.97277 | 0
2018-03-09 14:46 | 246423.6168 | 3240.0011 | 3 | 28 | 4.400123 | 0.3235397 | 2.823282 | 0 | 12.02248 | 0
2018-03-09 14:48 | 246543.6173 | 3360.0016 | 3 | 28 | 4.400126 | 0.2986116 | 2.833652 | 0 | 12.06811 | 0
2018-03-09 14:50 | 246663.6158 | 3480.0001 | 3 | 28 | 4.400145 | 0.2777166 | 2.843242 | 0 | 12.1103 | 0
2018-03-09 14:52 | 246783.6168 | 3600.0011 | 3 | 28 | 4.400127 | 0.2582808 | 2.852159 | 0 | 12.14954 | 0
2018-03-09 14:54 | 246903.6172 | 3720.0015 | 3 | 28 | 4.400172 | 0.238472 | 2.860445 | 0 | 12.186 | 0
2018-03-09 14:56 | 247023.617 | 3840.0013 | 3 | 28 | 4.400131 | 0.2197008 | 2.868066 | 0 | 12.21953 | 0
2018-03-09 14:58 | 247143.6166 | 3960.0009 | 3 | 28 | 4.400139 | 0.204565 | 2.875128 | 0 | 12.25061 | 0
2018-03-09 15:00 | 247263.6172 | 4080.0015 | 3 | 28 | 4.400109 | 0.191699 | 2.881716 | 0 | 12.2796 | 0
2018-03-09 15:02 | 247383.6179 | 4200.0022 | 3 | 28 | 4.400113 | 0.1782856 | 2.887886 | 0 | 12.30674 | 0
2018-03-09 15:04 | 247503.6158 | 4320.0001 | 3 | 28 | 4.40012 | 0.165 | 2.893591 | 0 | 12.33184 | 0
2018-03-09 15:06 | 247623.6163 | 4440.0006 | 3 | 28 | 4.400119 | 0.1533585 | 2.898882 | 0 | 12.35513 | 0
2018-03-09 15:08 | 247743.6164 | 4560.0007 | 3 | 28 | 4.400066 | 0.1431599 | 2.903823 | 0 | 12.37687 | 0
2018-03-09 15:10 | 247863.6169 | 4680.0012 | 3 | 28 | 4.40008 | 0.1351871 | 2.908471 | 0 | 12.39732 | 0
2018-03-09 15:12 | 247983.6163 | 4800.0006 | 3 | 28 | 4.40015 | 0.1258106 | 2.912826 | 0 | 12.41648 | 0
2018-03-09 15:14 | 248103.6163 | 4920.0006 | 3 | 28 | 4.400082 | 0.1171589 | 2.916857 | 0 | 12.43422 | 0
2018-03-09 15:16 | 248223.6159 | 5040.0002 | 3 | 28 | 4.400053 | 0.1093369 | 2.920639 | 0 | 12.45086 | 0
2018-03-09 15:18 | 248343.6177 | 5160.002 | 3 | 28 | 4.400091 | 0.1037827 | 2.924191 | 0 | 12.46649 | 0
2018-03-09 15:20 | 248463.6165 | 5280.0008 | 3 | 28 | 4.400092 | 0.0973835 | 2.927549 | 0 | 12.48127 | 0
2018-03-09 15:22 | 248583.6171 | 5400.0014 | 3 | 28 | 4.40009 | 0.09022331 | 2.930666 | 0 | 12.49498 | 0
2018-03-09 15:24 | 248703.6161 | 5520.0004 | 3 | 28 | 4.400074 | 0.08443737 | 2.93358 | 0 | 12.5078 | 0
2018-03-09 15:25 | 248771.3248 | 5587.7091 | 3 | 28 | 4.400074 | 0.08149815 | 2.935146 | 0 | 12.51469 | 0
2018-03-09 15:27 | 248891.4 | 120.0018 | 4 | 28 | 4.391975 | 0 | 2.935146 | 0 | 12.51469 | 0
2018-03-09 15:29 | 249011.4 | 240.0003 | 4 | 28 | 4.391093 | 0 | 2.935146 | 0 | 12.51469 | 0
2018-03-09 15:30 | 249071.4 | 300.0017 | 4 | 28 | 4.39079 | 0 | 2.935146 | 0 | 12.51469 | 0
2018-03-09 15:32 | 249191.4 | 120.0006 | 5 | 28 | 3.81395 | -6.519931 | 2.935146 | 0.2172955 | 12.51469 | 0.8407621
2018-03-09 15:34 | 249311.4 | 240.0003 | 5 | 28 | 3.749774 | -6.519988 | 2.935146 | 0.4346437 | 12.51469 | 1.662934
2018-03-09 15:36 | 249431.4 | 360.0012 | 5 | 28 | 3.680229 | -6.519978 | 2.935146 | 0.651886 | 12.51469 | 2.470022
2018-03-09 15:38 | 249551.4 | 480.0007 | 5 | 28 | 3.608338 | -6.519887 | 2.935146 | 0.8692935 | 12.51469 | 3.262346
2018-03-09 15:40 | 249671.4 | 600.0005 | 5 | 28 | 3.536877 | -6.519934 | 2.935146 | 1.086582 | 12.51469 | 4.038528
2018-03-09 15:42 | 249791.4 | 720.0017 | 5 | 28 | 3.475038 | -6.519997 | 2.935146 | 1.303967 | 12.51469 | 4.80048
2018-03-09 15:44 | 249911.4 | 840.0015 | 5 | 28 | 3.423309 | -6.519933 | 2.935146 | 1.52125 | 12.51469 | 5.549722
2018-03-09 15:46 | 250031.4 | 960.0001 | 5 | 28 | 3.380228 | -6.519968 | 2.935146 | 1.738614 | 12.51469 | 6.289072
2018-03-09 15:48 | 250151.4 | 1080.0008 | 5 | 28 | 3.338101 | -6.519928 | 2.935146 | 1.955905 | 12.51469 | 7.01903
2018-03-09 15:50 | 250271.4 | 1200.0016 | 5 | 28 | 3.297554 | -6.519934 | 2.935146 | 2.173242 | 12.51469 | 7.740057
2018-03-09 15:52 | 250391.4 | 1320 | 5 | 28 | 3.256745 | -6.520001 | 2.935146 | 2.390537 | 12.51469 | 8.452234
2018-03-09 15:54 | 250511.4 | 1440.0001 | 5 | 28 | 3.207473 | -6.519958 | 2.935146 | 2.607883 | 12.51469 | 9.155004
2018-03-09 15:56 | 250631.4 | 1560.0003 | 5 | 28 | 3.110495 | -6.519969 | 2.935146 | 2.825201 | 12.51469 | 9.843141
2018-03-09 15:57 | 250691.7 | 1620.2916 | 5 | 28 | 2.999989 | -6.520039 | 2.935146 | 2.934372 | 12.51469 | 10.17738
2018-03-09 15:59 | 250811.8 | 120.0016 | 6 | 28 | 3.638299 | 0 | 2.935146 | 2.934372 | 12.51469 | 10.17738
2018-03-09 16:01 | 250931.8 | 240.0012 | 6 | 28 | 3.66423 | 0 | 2.935146 | 2.934372 | 12.51469 | 10.17738
2018-03-09 16:02 | 250991.8 | 300.0022 | 6 | 28 | 3.670453 | 0 | 2.935146 | 2.934372 | 12.51469 | 10.17738
2018-03-09 16:02 | 250991.8 | 0.0025 | 7 | 29 | 3.670216 | 0 | 0 | 0 | 0 | 0
2018-03-09 16:04 | 251111.9 | 120.0016 | 2 | 29 | 4.077748 | 4.889946 | 0.162425 | 0 | 0.6544351 | 0
2018-03-09 16:06 | 251231.9 | 240.0006 | 2 | 29 | 4.132737 | 4.889935 | 0.3253815 | 0 | 1.323671 | 0
2018-03-09 16:08 | 251351.9 | 360.0009 | 2 | 29 | 4.164962 | 4.889933 | 0.4884094 | 0 | 2.000355 | 0
2018-03-09 16:10 | 251471.9 | 480.0004 | 2 | 29 | 4.187355 | 4.889914 | 0.6513937 | 0 | 2.681008 | 0
2018-03-09 16:12 | 251591.9 | 600.0002 | 2 | 29 | 4.200257 | 4.722567 | 0.8131223 | 0 | 3.359722 | 0
2018-03-09 16:14 | 251711.9 | 720.0011 | 2 | 29 | 4.200272 | 4.34111 | 0.9642771 | 0 | 3.994613 | 0
2018-03-09 16:16 | 251831.9 | 840.0007 | 2 | 29 | 4.200267 | 3.934828 | 1.102129 | 0 | 4.573628 | 0
2018-03-09 16:18 | 251951.9 | 960.0003 | 2 | 29 | 4.200235 | 3.579376 | 1.22728 | 0 | 5.099299 | 0
2018-03-09 16:20 | 252071.9 | 1080.0002 | 2 | 29 | 4.200253 | 3.262596 | 1.341206 | 0 | 5.577817 | 0
2018-03-09 16:20 | 252072.9 | 1081.0396 | 2 | 29 | 4.20024 | 3.259998 | 1.34214 | 0 | 5.581741 | 0
2018-03-09 16:22 | 252192.9 | 120.0002 | 3 | 29 | 4.222632 | 3.26017 | 1.450415 | 0 | 6.037605 | 0
2018-03-09 16:24 | 252312.9 | 240.0014 | 3 | 29 | 4.251338 | 3.260233 | 1.559086 | 0 | 6.497985 | 0
2018-03-09 16:26 | 252432.9 | 360.0013 | 3 | 29 | 4.283009 | 3.260164 | 1.667756 | 0 | 6.9617 | 0
2018-03-09 16:28 | 252552.9 | 480.0005 | 3 | 29 | 4.31521 | 3.259806 | 1.776373 | 0 | 7.428641 | 0
2018-03-09 16:30 | 252672.9 | 600.0011 | 3 | 29 | 4.34852 | 3.259865 | 1.885086 | 0 | 7.899567 | 0
2018-03-09 16:32 | 252792.9 | 720.003 | 3 | 29 | 4.385232 | 3.260147 | 1.993714 | 0 | 8.373892 | 0
2018-03-09 16:34 | 252912.9 | 840.0003 | 3 | 29 | 4.400256 | 2.924925 | 2.098528 | 0 | 8.834797 | 0
2018-03-09 16:36 | 253032.9 | 960.0001 | 3 | 29 | 4.400268 | 2.551125 | 2.189596 | 0 | 9.235525 | 0
2018-03-09 16:38 | 253152.9 | 1080.001 | 3 | 29 | 4.400205 | 2.237503 | 2.269254 | 0 | 9.586041 | 0
2018-03-09 16:40 | 253272.9 | 1200.0007 | 3 | 29 | 4.400247 | 1.971867 | 2.339386 | 0 | 9.894636 | 0
2018-03-09 16:42 | 253392.9 | 1320.0011 | 3 | 29 | 4.400268 | 1.725748 | 2.400962 | 0 | 10.16559 | 0
2018-03-09 16:44 | 253512.9 | 1440.0002 | 3 | 29 | 4.400237 | 1.512572 | 2.454799 | 0 | 10.40248 | 0
2018-03-09 16:46 | 253632.9 | 1560.0016 | 3 | 29 | 4.400249 | 1.338869 | 2.502242 | 0 | 10.61124 | 0
2018-03-09 16:48 | 253752.9 | 1680.0004 | 3 | 29 | 4.400222 | 1.192374 | 2.544348 | 0 | 10.79652 | 0
2018-03-09 16:50 | 253872.9 | 1800.0004 | 3 | 29 | 4.400204 | 1.062396 | 2.581914 | 0 | 10.96182 | 0
2018-03-09 16:52 | 253992.9 | 1920.0015 | 3 | 29 | 4.400195 | 0.939064 | 2.615238 | 0 | 11.10845 | 0
2018-03-09 16:54 | 254112.9 | 2040.0001 | 3 | 29 | 4.400177 | 0.8397303 | 2.644854 | 0 | 11.23877 | 0
2018-03-09 16:56 | 254232.9 | 2160.0018 | 3 | 29 | 4.400165 | 0.7557831 | 2.671424 | 0 | 11.35568 | 0
2018-03-09 16:58 | 254352.9 | 2280.0003 | 3 | 29 | 4.400231 | 0.6852655 | 2.695438 | 0 | 11.46135 | 0
2018-03-09 17:00 | 254472.9 | 2400.0014 | 3 | 29 | 4.400187 | 0.6169281 | 2.717114 | 0 | 11.55673 | 0
2018-03-09 17:02 | 254592.9 | 2520.0012 | 3 | 29 | 4.400177 | 0.5557489 | 2.736636 | 0 | 11.64263 | 0
2018-03-09 17:04 | 254712.9 | 2640.0007 | 3 | 29 | 4.400192 | 0.5060606 | 2.754315 | 0 | 11.72042 | 0
2018-03-09 17:06 | 254832.9 | 2760.0023 | 3 | 29 | 4.400184 | 0.4636612 | 2.770439 | 0 | 11.79137 | 0
2018-03-09 17:08 | 254952.9 | 2880.0006 | 3 | 29 | 4.40015 | 0.4248381 | 2.785248 | 0 | 11.85653 | 0
2018-03-09 17:10 | 255072.9 | 3000.0002 | 3 | 29 | 4.400111 | 0.3863115 | 2.798768 | 0 | 11.91602 | 0
2018-03-09 17:12 | 255192.9 | 3120.0005 | 3 | 29 | 4.400164 | 0.3553839 | 2.811119 | 0 | 11.97037 | 0
2018-03-09 17:14 | 255312.9 | 3240.001 | 3 | 29 | 4.400159 | 0.328084 | 2.822486 | 0 | 12.02038 | 0
2018-03-09 17:16 | 255432.9 | 3360.0002 | 3 | 29 | 4.400178 | 0.3043051 | 2.83302 | 0 | 12.06673 | 0
2018-03-09 17:18 | 255552.9 | 3480.0017 | 3 | 29 | 4.400159 | 0.2807817 | 2.842774 | 0 | 12.10965 | 0
2018-03-09 17:20 | 255672.9 | 3600.0015 | 3 | 29 | 4.400165 | 0.2584553 | 2.851745 | 0 | 12.14912 | 0
2018-03-09 17:22 | 255792.9 | 3720.0003 | 3 | 29 | 4.400138 | 0.2395468 | 2.860044 | 0 | 12.18564 | 0
2018-03-09 17:24 | 255912.9 | 3840.0009 | 3 | 29 | 4.400151 | 0.2238302 | 2.867746 | 0 | 12.21953 | 0
2018-03-09 17:26 | 256032.9 | 3960.0004 | 3 | 29 | 4.400141 | 0.2086458 | 2.874941 | 0 | 12.25119 | 0
2018-03-09 17:28 | 256152.9 | 4080.0018 | 3 | 29 | 4.400156 | 0.1920147 | 2.881604 | 0 | 12.28051 | 0
2018-03-09 17:30 | 256272.9 | 4200.0012 | 3 | 29 | 4.400135 | 0.1781197 | 2.887758 | 0 | 12.30758 | 0
2018-03-09 17:32 | 256392.9 | 4320.0016 | 3 | 29 | 4.400147 | 0.1663847 | 2.893478 | 0 | 12.33275 | 0
2018-03-09 17:34 | 256512.9 | 4440.0009 | 3 | 29 | 4.400142 | 0.1562691 | 2.898835 | 0 | 12.35633 | 0
2018-03-09 17:36 | 256632.9 | 4560.0032 | 3 | 29 | 4.400093 | 0.1442556 | 2.903845 | 0 | 12.37837 | 0
2018-03-09 17:38 | 256752.9 | 4680.0003 | 3 | 29 | 4.40009 | 0.1336813 | 2.908474 | 0 | 12.39874 | 0
2018-03-09 17:40 | 256872.9 | 4800.0002 | 3 | 29 | 4.40016 | 0.1254444 | 2.912789 | 0 | 12.41772 | 0
2018-03-09 17:42 | 256992.9 | 4920.0001 | 3 | 29 | 4.400097 | 0.1176338 | 2.916828 | 0 | 12.4355 | 0
2018-03-09 17:44 | 257112.9 | 5040.0003 | 3 | 29 | 4.400088 | 0.1104279 | 2.920629 | 0 | 12.45222 | 0
2018-03-09 17:46 | 257232.9 | 5160.0005 | 3 | 29 | 4.40014 | 0.102767 | 2.924178 | 0 | 12.46784 | 0
2018-03-09 17:48 | 257352.9 | 5280.0007 | 3 | 29 | 4.400076 | 0.09555721 | 2.927473 | 0 | 12.48234 | 0
2018-03-09 17:50 | 257472.9 | 5400.0017 | 3 | 29 | 4.400148 | 0.09051323 | 2.930566 | 0 | 12.49595 | 0
2018-03-09 17:52 | 257592.9 | 5520.0011 | 3 | 29 | 4.40003 | 0.08475971 | 2.933479 | 0 | 12.50876 | 0
2018-03-09 17:54 | 257682.9 | 5610.0093 | 3 | 29 | 4.400103 | 0.08149624 | 2.935561 | 0 | 12.51792 | 0
2018-03-09 17:56 | 257803 | 120 | 4 | 29 | 4.392097 | 0 | 2.935561 | 0 | 12.51792 | 0
2018-03-09 17:58 | 257923 | 240.0013 | 4 | 29 | 4.391259 | 0 | 2.935561 | 0 | 12.51792 | 0
2018-03-09 17:59 | 257983 | 300.0039 | 4 | 29 | 4.39095 | 0 | 2.935561 | 0 | 12.51792 | 0
2018-03-09 18:01 | 258103.1 | 120.0012 | 5 | 29 | 3.813946 | -6.519963 | 2.935561 | 0.2173234 | 12.51792 | 0.8404772
2018-03-09 18:03 | 258223.1 | 240.0006 | 5 | 29 | 3.749774 | -6.519986 | 2.935561 | 0.4345506 | 12.51792 | 1.662281
2018-03-09 18:05 | 258343.1 | 360.0008 | 5 | 29 | 3.675324 | -6.520065 | 2.935561 | 0.6519923 | 12.51792 | 2.469561
2018-03-09 18:07 | 258463.1 | 480.0014 | 5 | 29 | 3.603504 | -6.519978 | 2.935561 | 0.8693032 | 12.51792 | 3.26039
2018-03-09 18:09 | 258583.1 | 600.0012 | 5 | 29 | 3.535865 | -6.520059 | 2.935561 | 1.086619 | 12.51792 | 4.036005
2018-03-09 18:11 | 258703.1 | 720.001 | 5 | 29 | 3.476179 | -6.520001 | 2.935561 | 1.30394 | 12.51792 | 4.797832
2018-03-09 18:13 | 258823.1 | 840.0008 | 5 | 29 | 3.422438 | -6.520001 | 2.935561 | 1.521307 | 12.51792 | 5.547517
2018-03-09 18:15 | 258943.1 | 960.0007 | 5 | 29 | 3.376235 | -6.520005 | 2.935561 | 1.738621 | 12.51792 | 6.286071
2018-03-09 18:17 | 259063.1 | 1080.001 | 5 | 29 | 3.336088 | -6.52 | 2.935561 | 1.955963 | 12.51792 | 7.015455
2018-03-09 18:19 | 259183.1 | 1200.0013 | 5 | 29 | 3.299586 | -6.520042 | 2.935561 | 2.173283 | 12.51792 | 7.736443
2018-03-09 18:21 | 259303.1 | 1320.0017 | 5 | 29 | 3.259573 | -6.520072 | 2.935561 | 2.390617 | 12.51792 | 8.449375
2018-03-09 18:23 | 259423.1 | 1440.0018 | 5 | 29 | 3.204434 | -6.520003 | 2.935561 | 2.607946 | 12.51792 | 9.15214
2018-03-09 18:25 | 259543.1 | 1560.0017 | 5 | 29 | 3.106262 | -6.519993 | 2.935561 | 2.825283 | 12.51792 | 9.839471
2018-03-09 18:26 | 259602.6 | 1619.4831 | 5 | 29 | 2.999989 | -6.520043 | 2.935561 | 2.933006 | 12.51792 | 10.169
2018-03-09 18:28 | 259722.6 | 120.0009 | 6 | 29 | 3.638803 | 0 | 2.935561 | 2.933006 | 12.51792 | 10.169
2018-03-09 18:30 | 259842.6 | 240.0005 | 6 | 29 | 3.664766 | 0 | 2.935561 | 2.933006 | 12.51792 | 10.169
2018-03-09 18:31 | 259902.6 | 300.004 | 6 | 29 | 3.671227 | 0 | 2.935561 | 2.933006 | 12.51792 | 10.169
2018-03-09 18:31 | 259902.6 | 0.0024 | 7 | 30 | 3.671093 | 0 | 0 | 0 | 0 | 0
2018-03-09 18:33 | 260022.6692 | 120.0007 | 2 | 30 | 4.081028 | 4.889927 | 0.1623553 | 2.389e-09 | 0.6544893 | 8.772e-09
2018-03-09 18:35 | 260142.6702 | 240.0017 | 2 | 30 | 4.134177 | 4.889914 | 0.3252723 | 2.389e-09 | 1.324038 | 8.772e-09
2018-03-09 18:37 | 260262.6691 | 360.0006 | 2 | 30 | 4.162903 | 4.889978 | 0.4883951 | 2.389e-09 | 2.001042 | 8.772e-09
2018-03-09 18:39 | 260382.669 | 480.0005 | 2 | 30 | 4.18521 | 4.88994 | 0.6513741 | 2.389e-09 | 2.68129 | 8.772e-09
2018-03-09 18:41 | 260502.6692 | 600.0007 | 2 | 30 | 4.200279 | 4.688755 | 0.8127678 | 2.389e-09 | 3.358494 | 8.772e-09
2018-03-09 18:43 | 260622.6698 | 720.0013 | 2 | 30 | 4.200273 | 4.30657 | 0.9626744 | 2.389e-09 | 3.988143 | 8.772e-09
2018-03-09 18:45 | 260742.6698 | 840.0013 | 2 | 30 | 4.200293 | 3.943638 | 1.100061 | 2.389e-09 | 4.565206 | 8.772e-09
2018-03-09 18:47 | 260862.6686 | 960.0001 | 2 | 30 | 4.200231 | 3.610392 | 1.226007 | 2.389e-09 | 5.094211 | 8.772e-09
2018-03-09 18:49 | 260982.67 | 1080.0015 | 2 | 30 | 4.200276 | 3.27001 | 1.340719 | 2.389e-09 | 5.576033 | 8.772e-09
2018-03-09 18:49 | 260985.873 | 1083.2045 | 2 | 30 | 4.200265 | 3.259995 | 1.343645 | 2.389e-09 | 5.588324 | 8.772e-09
2018-03-09 18:51 | 261105.9 | 120.0008 | 3 | 30 | 4.224782 | 3.260015 | 1.451933 | 2.389e-09 | 6.044381 | 8.772e-09
2018-03-09 18:53 | 261225.9 | 240.0013 | 3 | 30 | 4.252672 | 3.25996 | 1.560594 | 2.389e-09 | 6.504951 | 8.772e-09
2018-03-09 18:55 | 261345.9 | 360.0003 | 3 | 30 | 4.281464 | 3.259792 | 1.669246 | 2.389e-09 | 6.968577 | 8.772e-09
2018-03-09 18:57 | 261465.9 | 480.0008 | 3 | 30 | 4.313 | 3.259863 | 1.777915 | 2.389e-09 | 7.435515 | 8.772e-09
2018-03-09 18:59 | 261585.9 | 600.0005 | 3 | 30 | 4.349685 | 3.259846 | 1.886571 | 2.389e-09 | 7.906115 | 8.772e-09
2018-03-09 19:01 | 261705.9 | 720.0019 | 3 | 30 | 4.387585 | 3.259817 | 1.995227 | 2.389e-09 | 8.380774 | 8.772e-09
2018-03-09 19:03 | 261825.9 | 840.0003 | 3 | 30 | 4.400285 | 2.927618 | 2.099756 | 2.389e-09 | 8.84051 | 8.772e-09
2018-03-09 19:05 | 261945.9 | 960.0012 | 3 | 30 | 4.400293 | 2.567247 | 2.191232 | 2.389e-09 | 9.243032 | 8.772e-09
2018-03-09 19:07 | 262065.9 | 1080.0011 | 3 | 30 | 4.400262 | 2.232395 | 2.271176 | 2.389e-09 | 9.594805 | 8.772e-09
2018-03-09 19:09 | 262185.9 | 1200.0003 | 3 | 30 | 4.400229 | 1.944874 | 2.340621 | 2.389e-09 | 9.900384 | 8.772e-09
2018-03-09 19:11 | 262305.9 | 1320.0006 | 3 | 30 | 4.400262 | 1.708378 | 2.401402 | 2.389e-09 | 10.16784 | 8.772e-09
2018-03-09 19:13 | 262425.9 | 1440.0001 | 3 | 30 | 4.400187 | 1.51163 | 2.454952 | 2.389e-09 | 10.40347 | 8.772e-09
2018-03-09 19:15 | 262545.9 | 1560.0017 | 3 | 30 | 4.40024 | 1.33733 | 2.502419 | 2.389e-09 | 10.61233 | 8.772e-09
2018-03-09 19:17 | 262665.9 | 1680.0013 | 3 | 30 | 4.400166 | 1.174904 | 2.544233 | 2.389e-09 | 10.79632 | 8.772e-09
2018-03-09 19:19 | 262785.9 | 1800.0001 | 3 | 30 | 4.400171 | 1.043197 | 2.581154 | 2.389e-09 | 10.95879 | 8.772e-09
2018-03-09 19:21 | 262905.9 | 1920 | 3 | 30 | 4.400197 | 0.9324503 | 2.614033 | 2.389e-09 | 11.10346 | 8.772e-09
2018-03-09 19:23 | 263025.9 | 2040.0004 | 3 | 30 | 4.400198 | 0.8396912 | 2.643564 | 2.389e-09 | 11.2334 | 8.772e-09
2018-03-09 19:25 | 263145.9 | 2160.0001 | 3 | 30 | 4.400189 | 0.7516994 | 2.670084 | 2.389e-09 | 11.3501 | 8.772e-09
2018-03-09 19:27 | 263265.9 | 2280.0007 | 3 | 30 | 4.400185 | 0.674511 | 2.693802 | 2.389e-09 | 11.45446 | 8.772e-09
2018-03-09 19:29 | 263385.9 | 2400.0011 | 3 | 30 | 4.400167 | 0.6094093 | 2.715176 | 2.389e-09 | 11.54851 | 8.772e-09
2018-03-09 19:31 | 263505.9 | 2520.0002 | 3 | 30 | 4.400163 | 0.5557442 | 2.734558 | 2.389e-09 | 11.63379 | 8.772e-09
2018-03-09 19:33 | 263625.9 | 2640.0019 | 3 | 30 | 4.400176 | 0.506814 | 2.752265 | 2.389e-09 | 11.71171 | 8.772e-09
2018-03-09 19:35 | 263745.9 | 2760.0012 | 3 | 30 | 4.400206 | 0.4600124 | 2.768358 | 2.389e-09 | 11.78252 | 8.772e-09
2018-03-09 19:37 | 263865.9 | 2880.0001 | 3 | 30 | 4.400151 | 0.4202671 | 2.783006 | 2.389e-09 | 11.84697 | 8.772e-09
2018-03-09 19:39 | 263985.9 | 3000.0008 | 3 | 30 | 4.400114 | 0.385994 | 2.796428 | 2.389e-09 | 11.90603 | 8.772e-09
2018-03-09 19:41 | 264105.9 | 3120.0029 | 3 | 30 | 4.400158 | 0.3577356 | 2.808832 | 2.389e-09 | 11.96061 | 8.772e-09
2018-03-09 19:43 | 264225.9 | 3240.0019 | 3 | 30 | 4.400202 | 0.3298817 | 2.820275 | 2.389e-09 | 12.01096 | 8.772e-09
2018-03-09 19:45 | 264345.9 | 3360.0011 | 3 | 30 | 4.400174 | 0.3029747 | 2.830786 | 2.389e-09 | 12.05721 | 8.772e-09
2018-03-09 19:47 | 264465.9 | 3480 | 3 | 30 | 4.400159 | 0.2805185 | 2.840494 | 2.389e-09 | 12.09993 | 8.772e-09
2018-03-09 19:49 | 264585.9 | 3600.0005 | 3 | 30 | 4.400105 | 0.2605991 | 2.849502 | 2.389e-09 | 12.13956 | 8.772e-09
2018-03-09 19:51 | 264705.9 | 3720.0014 | 3 | 30 | 4.400083 | 0.2424335 | 2.857903 | 2.389e-09 | 12.17653 | 8.772e-09
2018-03-09 19:53 | 264825.9 | 3840.0006 | 3 | 30 | 4.400131 | 0.2230883 | 2.865668 | 2.389e-09 | 12.2107 | 8.772e-09
2018-03-09 19:55 | 264945.9 | 3960.0008 | 3 | 30 | 4.400111 | 0.2068882 | 2.872834 | 2.389e-09 | 12.24223 | 8.772e-09
2018-03-09 19:57 | 265065.9 | 4080.0005 | 3 | 30 | 4.400136 | 0.19345 | 2.879494 | 2.389e-09 | 12.27153 | 8.772e-09
2018-03-09 19:59 | 265185.9 | 4200.0013 | 3 | 30 | 4.400141 | 0.1808558 | 2.885727 | 2.389e-09 | 12.29896 | 8.772e-09
2018-03-09 20:01 | 265305.9 | 4320.0007 | 3 | 30 | 4.400116 | 0.1671972 | 2.891534 | 2.389e-09 | 12.32451 | 8.772e-09
2018-03-09 20:03 | 265425.9 | 4440.001 | 3 | 30 | 4.400133 | 0.1548557 | 2.896901 | 2.389e-09 | 12.34813 | 8.772e-09
2018-03-09 20:05 | 265545.9 | 4560.001 | 3 | 30 | 4.400131 | 0.1448088 | 2.901887 | 2.389e-09 | 12.37006 | 8.772e-09
2018-03-09 20:07 | 265665.9 | 4680.0005 | 3 | 30 | 4.400079 | 0.1355009 | 2.906546 | 2.389e-09 | 12.39057 | 8.772e-09
2018-03-09 20:09 | 265785.9 | 4800.0006 | 3 | 30 | 4.400131 | 0.1275263 | 2.910931 | 2.389e-09 | 12.40986 | 8.772e-09
2018-03-09 20:11 | 265905.9 | 4920.0013 | 3 | 30 | 4.400123 | 0.1179209 | 2.915016 | 2.389e-09 | 12.42784 | 8.772e-09
2018-03-09 20:13 | 266025.9 | 5040.001 | 3 | 30 | 4.400088 | 0.1099997 | 2.918802 | 2.389e-09 | 12.4445 | 8.772e-09
2018-03-09 20:15 | 266145.9 | 5160.0013 | 3 | 30 | 4.400125 | 0.1038227 | 2.922361 | 2.389e-09 | 12.46015 | 8.772e-09
2018-03-09 20:17 | 266265.9 | 5280.0018 | 3 | 30 | 4.40011 | 0.09812737 | 2.925718 | 2.389e-09 | 12.47493 | 8.772e-09
2018-03-09 20:19 | 266385.9 | 5400.0013 | 3 | 30 | 4.400057 | 0.09092808 | 2.928871 | 2.389e-09 | 12.4888 | 8.772e-09
2018-03-09 20:21 | 266505.9 | 5520.0009 | 3 | 30 | 4.400072 | 0.08510303 | 2.931805 | 2.389e-09 | 12.50171 | 8.772e-09
2018-03-09 20:22 | 266587.1 | 5601.159 | 3 | 30 | 4.400094 | 0.08149433 | 2.933688 | 2.389e-09 | 12.50999 | 8.772e-09
2018-03-09 20:24 | 266707.1 | 120.0013 | 4 | 30 | 4.391972 | 0 | 2.933688 | 2.389e-09 | 12.50999 | 8.772e-09
2018-03-09 20:26 | 266827.1 | 240 | 4 | 30 | 4.391048 | 0 | 2.933688 | 2.389e-09 | 12.50999 | 8.772e-09
2018-03-09 20:27 | 266887.1 | 300.0039 | 4 | 30 | 4.390751 | 0 | 2.933688 | 2.389e-09 | 12.50999 | 8.772e-09
2018-03-09 20:29 | 267007.2 | 120.0014 | 5 | 30 | 3.81379 | -6.52005 | 2.933688 | 0.2173157 | 12.50999 | 0.8410423
2018-03-09 20:31 | 267127.2 | 240.0009 | 5 | 30 | 3.749073 | -6.520013 | 2.933688 | 0.4344546 | 12.50999 | 1.662339
2018-03-09 20:33 | 267247.2 | 360.0004 | 5 | 30 | 3.67826 | -6.520124 | 2.933688 | 0.6519899 | 12.50999 | 2.470197
2018-03-09 20:35 | 267367.2 | 480.0017 | 5 | 30 | 3.608199 | -6.520015 | 2.933688 | 0.8692361 | 12.50999 | 3.261689
2018-03-09 20:37 | 267487.2 | 600.0007 | 5 | 30 | 3.538198 | -6.520109 | 2.933688 | 1.086628 | 12.50999 | 4.038459
2018-03-09 20:39 | 267607.2 | 720.0008 | 5 | 30 | 3.47451 | -6.520011 | 2.933688 | 1.303991 | 12.50999 | 4.800394
2018-03-09 20:41 | 267727.2 | 840.0002 | 5 | 30 | 3.421915 | -6.520084 | 2.933688 | 1.521272 | 12.50999 | 5.549437
2018-03-09 20:43 | 267847.2 | 960.0002 | 5 | 30 | 3.378629 | -6.520063 | 2.933688 | 1.73864 | 12.50999 | 6.288397
2018-03-09 20:45 | 267967.2 | 1080.0019 | 5 | 30 | 3.338946 | -6.520082 | 2.933688 | 1.95596 | 12.50999 | 7.018323
2018-03-09 20:47 | 268087.2 | 1200.0006 | 5 | 30 | 3.296967 | -6.520119 | 2.933688 | 2.173307 | 12.50999 | 7.739465
2018-03-09 20:49 | 268207.2 | 1320.001 | 5 | 30 | 3.255287 | -6.520079 | 2.933688 | 2.390635 | 12.50999 | 8.45153
2018-03-09 20:51 | 268327.2 | 1440.0014 | 5 | 30 | 3.203865 | -6.520062 | 2.933688 | 2.607944 | 12.50999 | 9.153632
2018-03-09 20:53 | 268447.2 | 1560.0007 | 5 | 30 | 3.109175 | -6.520109 | 2.933688 | 2.825117 | 12.50999 | 9.840805
2018-03-09 20:54 | 268507.9 | 1620.6769 | 5 | 30 | 2.999995 | -6.520067 | 2.933688 | 2.935156 | 12.50999 | 10.17763
2018-03-09 20:56 | 268627.9 | 120.001 | 6 | 30 | 3.637926 | 0 | 2.933688 | 2.935156 | 12.50999 | 10.17763
2018-03-09 20:58 | 268747.9 | 240.0005 | 6 | 30 | 3.66392 | 0 | 2.933688 | 2.935156 | 12.50999 | 10.17763
2018-03-09 20:59 | 268807.9 | 300.0018 | 6 | 30 | 3.670236 | 0 | 2.933688 | 2.935156 | 12.50999 | 10.17763
2018-03-09 20:59 | 268807.9 | 0.0024 | 7 | 31 | 3.670167 | 0 | 0 | 0 | 0 | 0
2018-03-09 21:01 | 268928 | 120.0016 | 2 | 31 | 4.079597 | 4.889881 | 0.162387 | 0 | 0.6546355 | 0
2018-03-09 21:03 | 269048 | 240.0008 | 2 | 31 | 4.132288 | 4.88994 | 0.3254127 | 0 | 1.324315 | 0
2018-03-09 21:05 | 269168 | 360.0012 | 2 | 31 | 4.165794 | 4.889956 | 0.4884115 | 0 | 2.000872 | 0
2018-03-09 21:07 | 269288 | 480.0006 | 2 | 31 | 4.188759 | 4.889956 | 0.651414 | 0 | 2.681799 | 0
2018-03-09 21:09 | 269408 | 600.0002 | 2 | 31 | 4.200283 | 4.690804 | 0.8126045 | 0 | 3.358385 | 0
2018-03-09 21:11 | 269528 | 720.0005 | 2 | 31 | 4.20027 | 4.336418 | 0.9631298 | 0 | 3.990633 | 0
2018-03-09 21:13 | 269648 | 840.0002 | 2 | 31 | 4.20029 | 3.951206 | 1.101412 | 0 | 4.571455 | 0
2018-03-09 21:15 | 269768 | 960.0009 | 2 | 31 | 4.200284 | 3.582958 | 1.226761 | 0 | 5.097957 | 0
2018-03-09 21:17 | 269888 | 1080.0002 | 2 | 31 | 4.20027 | 3.261889 | 1.340752 | 0 | 5.576748 | 0
2018-03-09 21:17 | 269888.7 | 1080.7424 | 2 | 31 | 4.200276 | 3.259995 | 1.341399 | 0 | 5.579466 | 0
2018-03-09 21:19 | 270008.7 | 120.0007 | 3 | 31 | 4.222457 | 3.259928 | 1.449703 | 0 | 6.035476 | 0
2018-03-09 21:21 | 270128.7 | 240.0003 | 3 | 31 | 4.249305 | 3.260098 | 1.55837 | 0 | 6.495742 | 0
2018-03-09 21:23 | 270248.8 | 360.0017 | 3 | 31 | 4.281028 | 3.260086 | 1.667021 | 0 | 6.959129 | 0
2018-03-09 21:25 | 270368.7 | 480.0002 | 3 | 31 | 4.313583 | 3.260128 | 1.77569 | 0 | 7.426107 | 0
2018-03-09 21:27 | 270488.8 | 600.0015 | 3 | 31 | 4.347699 | 3.260149 | 1.884368 | 0 | 7.896741 | 0
2018-03-09 21:29 | 270608.7 | 720.0002 | 3 | 31 | 4.383385 | 3.259802 | 1.993023 | 0 | 8.371044 | 0
2018-03-09 21:31 | 270728.8 | 840.0028 | 3 | 31 | 4.400285 | 2.957556 | 2.098636 | 0 | 8.835367 | 0
2018-03-09 21:33 | 270848.8 | 960.0011 | 3 | 31 | 4.400236 | 2.561577 | 2.190249 | 0 | 9.238494 | 0
2018-03-09 21:35 | 270968.8 | 1080.0011 | 3 | 31 | 4.400284 | 2.239534 | 2.270195 | 0 | 9.590277 | 0
2018-03-09 21:37 | 271088.8 | 1200.0009 | 3 | 31 | 4.400277 | 1.970301 | 2.340196 | 0 | 9.898297 | 0
2018-03-09 21:39 | 271208.7 | 1320.0002 | 3 | 31 | 4.400275 | 1.733032 | 2.401838 | 0 | 10.16954 | 0
2018-03-09 21:41 | 271328.7 | 1440.0003 | 3 | 31 | 4.400252 | 1.51337 | 2.455863 | 0 | 10.40726 | 0
2018-03-09 21:43 | 271448.7 | 1560.0005 | 3 | 31 | 4.400263 | 1.335347 | 2.503244 | 0 | 10.61575 | 0
2018-03-09 21:45 | 271568.8 | 1680.0031 | 3 | 31 | 4.400223 | 1.184864 | 2.545166 | 0 | 10.80022 | 0
2018-03-09 21:47 | 271688.8 | 1800.0014 | 3 | 31 | 4.400203 | 1.059383 | 2.582542 | 0 | 10.96468 | 0
2018-03-09 21:49 | 271808.7 | 1920.0001 | 3 | 31 | 4.400173 | 0.9425936 | 2.61591 | 0 | 11.1115 | 0
2018-03-09 21:51 | 271928.8 | 2040.0014 | 3 | 31 | 4.400197 | 0.8396139 | 2.645548 | 0 | 11.24192 | 0
2018-03-09 21:53 | 272048.8 | 2160.0017 | 3 | 31 | 4.4002 | 0.7543077 | 2.672075 | 0 | 11.35864 | 0
2018-03-09 21:55 | 272168.7 | 2280.0007 | 3 | 31 | 4.400192 | 0.6829958 | 2.695973 | 0 | 11.4638 | 0
2018-03-09 21:57 | 272288.7 | 2400.0004 | 3 | 31 | 4.400184 | 0.6197815 | 2.717668 | 0 | 11.55926 | 0
2018-03-09 21:59 | 272408.8 | 2520.0018 | 3 | 31 | 4.400179 | 0.5575247 | 2.737277 | 0 | 11.64554 | 0
2018-03-09 22:01 | 272528.8 | 2640.0011 | 3 | 31 | 4.400115 | 0.5058775 | 2.754988 | 0 | 11.72347 | 0
2018-03-09 22:03 | 272648.7 | 2760.0004 | 3 | 31 | 4.400193 | 0.4632673 | 2.771127 | 0 | 11.79449 | 0
2018-03-09 22:05 | 272768.7 | 2880.0001 | 3 | 31 | 4.400154 | 0.4259291 | 2.785927 | 0 | 11.85961 | 0
2018-03-09 22:07 | 272888.8 | 3000.0016 | 3 | 31 | 4.400131 | 0.3892536 | 2.799518 | 0 | 11.91941 | 0
2018-03-09 22:09 | 273008.8 | 3120.0011 | 3 | 31 | 4.400154 | 0.3555975 | 2.811915 | 0 | 11.97396 | 0
2018-03-09 22:11 | 273128.8 | 3240.0011 | 3 | 31 | 4.400178 | 0.3279781 | 2.823286 | 0 | 12.024 | 0
2018-03-09 22:13 | 273248.7 | 3360.0008 | 3 | 31 | 4.400137 | 0.3039494 | 2.833782 | 0 | 12.07018 | 0
2018-03-09 22:15 | 273368.8 | 3480.0014 | 3 | 31 | 4.400167 | 0.2819166 | 2.843537 | 0 | 12.1131 | 0
2018-03-09 22:17 | 273488.8 | 3600.0011 | 3 | 31 | 4.400161 | 0.2584906 | 2.85254 | 0 | 12.15272 | 0
2018-03-09 22:19 | 273608.8 | 3720.0014 | 3 | 31 | 4.400116 | 0.2384672 | 2.860822 | 0 | 12.18916 | 0
2018-03-09 22:21 | 273728.8 | 3840.002 | 3 | 31 | 4.400169 | 0.2219734 | 2.868484 | 0 | 12.22287 | 0
2018-03-09 22:23 | 273848.8 | 3960.0014 | 3 | 31 | 4.400136 | 0.2074823 | 2.875624 | 0 | 12.25429 | 0
2018-03-09 22:25 | 273968.7 | 4080.0004 | 3 | 31 | 4.400146 | 0.1919861 | 2.882275 | 0 | 12.28355 | 0
2018-03-09 22:27 | 274088.7 | 4200.0004 | 3 | 31 | 4.4001 | 0.176486 | 2.888401 | 0 | 12.31051 | 0
2018-03-09 22:29 | 274208.7 | 4320.0005 | 3 | 31 | 4.400177 | 0.1653605 | 2.894083 | 0 | 12.33551 | 0
2018-03-09 22:31 | 274328.8 | 4440.0011 | 3 | 31 | 4.400103 | 0.1539192 | 2.899389 | 0 | 12.35886 | 0
2018-03-09 22:33 | 274448.7 | 4560.0008 | 3 | 31 | 4.400145 | 0.1448669 | 2.904371 | 0 | 12.38078 | 0
2018-03-09 22:35 | 274568.7 | 4680.0003 | 3 | 31 | 4.400108 | 0.1334209 | 2.90902 | 0 | 12.40124 | 0
2018-03-09 22:37 | 274688.7 | 4800.0007 | 3 | 31 | 4.400059 | 0.1243906 | 2.913317 | 0 | 12.42014 | 0
2018-03-09 22:39 | 274808.8 | 4920.0017 | 3 | 31 | 4.400072 | 0.1167765 | 2.917339 | 0 | 12.43784 | 0
2018-03-09 22:41 | 274928.8 | 5040.0026 | 3 | 31 | 4.400042 | 0.110013 | 2.92113 | 0 | 12.45452 | 0
2018-03-09 22:43 | 275048.8 | 5160.0017 | 3 | 31 | 4.400126 | 0.1038094 | 2.924704 | 0 | 12.47025 | 0
2018-03-09 22:45 | 275168.7 | 5280.0001 | 3 | 31 | 4.400087 | 0.09674931 | 2.928027 | 0 | 12.48487 | 0
2018-03-09 22:47 | 275288.8 | 5400.0012 | 3 | 31 | 4.40008 | 0.09057426 | 2.931144 | 0 | 12.49859 | 0
2018-03-09 22:49 | 275408.7 | 5520.0002 | 3 | 31 | 4.400072 | 0.08586407 | 2.934071 | 0 | 12.51146 | 0
2018-03-09 22:51 | 275526.3 | 5637.594 | 3 | 31 | 4.400122 | 0.08149147 | 2.936803 | 0 | 12.52348 | 0
2018-03-09 22:53 | 275646.4 | 120.001 | 4 | 31 | 4.392098 | 0 | 2.936803 | 0 | 12.52348 | 0
2018-03-09 22:55 | 275766.4 | 239.9999 | 4 | 31 | 4.391245 | 0 | 2.936803 | 0 | 12.52348 | 0
2018-03-09 22:56 | 275826.4 | 300.0027 | 4 | 31 | 4.390923 | 0 | 2.936803 | 0 | 12.52348 | 0
2018-03-09 22:58 | 275946.5 | 120.0008 | 5 | 31 | 3.815645 | -6.519911 | 2.936803 | 0.2173095 | 12.52348 | 0.8407962
2018-03-09 23:00 | 276066.5 | 240.0014 | 5 | 31 | 3.752248 | -6.519852 | 2.936803 | 0.4346154 | 12.52348 | 1.663347
2018-03-09 23:02 | 276186.5 | 360.0008 | 5 | 31 | 3.677647 | -6.519965 | 2.936803 | 0.6519607 | 12.52348 | 2.470888
2018-03-09 23:04 | 276306.5 | 480.0012 | 5 | 31 | 3.604355 | -6.519913 | 2.936803 | 0.8692617 | 12.52348 | 3.261993
2018-03-09 23:06 | 276426.5 | 600 | 5 | 31 | 3.536147 | -6.519914 | 2.936803 | 1.086556 | 12.52348 | 4.037689
2018-03-09 23:08 | 276546.5 | 720.0004 | 5 | 31 | 3.476322 | -6.519929 | 2.936803 | 1.303871 | 12.52348 | 4.799499
2018-03-09 23:10 | 276666.5 | 840.0002 | 5 | 31 | 3.423752 | -6.519931 | 2.936803 | 1.521086 | 12.52348 | 5.548808
2018-03-09 23:12 | 276786.5 | 960.0008 | 5 | 31 | 3.376915 | -6.519931 | 2.936803 | 1.738587 | 12.52348 | 6.288217
2018-03-09 23:14 | 276906.5 | 1080.0001 | 5 | 31 | 3.336297 | -6.519951 | 2.936803 | 1.955921 | 12.52348 | 7.017659
2018-03-09 23:16 | 277026.5 | 1200.0011 | 5 | 31 | 3.298534 | -6.519941 | 2.936803 | 2.173245 | 12.52348 | 7.738547
2018-03-09 23:18 | 277146.5 | 1320.0008 | 5 | 31 | 3.258795 | -6.519936 | 2.936803 | 2.39053 | 12.52348 | 8.451081
2018-03-09 23:20 | 277266.5 | 1440.0014 | 5 | 31 | 3.203525 | -6.519919 | 2.936803 | 2.607809 | 12.52348 | 9.153611
2018-03-09 23:22 | 277386.5 | 1560.0007 | 5 | 31 | 3.103108 | -6.519938 | 2.936803 | 2.825183 | 12.52348 | 9.840557
2018-03-09 23:23 | 277444.5 | 1617.9805 | 5 | 31 | 2.999996 | -6.519959 | 2.936803 | 2.930217 | 12.52348 | 10.16165
2018-03-09 23:25 | 277564.5 | 120.0009 | 6 | 31 | 3.639693 | 0 | 2.936803 | 2.930217 | 12.52348 | 10.16165
2018-03-09 23:27 | 277684.5 | 240 | 6 | 31 | 3.665399 | 0 | 2.936803 | 2.930217 | 12.52348 | 10.16165
2018-03-09 23:28 | 277744.5 | 300.0028 | 6 | 31 | 3.671757 | 0 | 2.936803 | 2.930217 | 12.52348 | 10.16165
2018-03-09 23:28 | 277744.5 | 0.0024 | 7 | 32 | 3.671689 | 0 | 0 | 0 | 0 | 0
2018-03-09 23:30 | 277864.6 | 120.0012 | 2 | 32 | 4.082352 | 4.889872 | 0.1624111 | 0 | 0.6548247 | 0
2018-03-09 23:32 | 277984.6 | 240.0029 | 2 | 32 | 4.135679 | 4.889795 | 0.3253696 | 0 | 1.324787 | 0
2018-03-09 23:34 | 278104.6 | 360.0006 | 2 | 32 | 4.164958 | 4.89007 | 0.4883942 | 0 | 2.001673 | 0
2018-03-09 23:36 | 278224.6 | 480.0009 | 2 | 32 | 4.186466 | 4.890144 | 0.6514035 | 0 | 2.682308 | 0
2018-03-09 23:38 | 278344.6 | 600.0015 | 2 | 32 | 4.200288 | 4.676264 | 0.8126013 | 0 | 3.358763 | 0
2018-03-09 23:40 | 278464.6 | 720.0026 | 2 | 32 | 4.200263 | 4.283865 | 0.9618202 | 0 | 3.985524 | 0
2018-03-09 23:42 | 278584.5 | 840.0003 | 2 | 32 | 4.20027 | 3.919817 | 1.098534 | 0 | 4.559757 | 0
2018-03-09 23:44 | 278704.6 | 960.0008 | 2 | 32 | 4.200286 | 3.589518 | 1.223634 | 0 | 5.085212 | 0
2018-03-09 23:46 | 278824.6 | 1080.0014 | 2 | 32 | 4.200253 | 3.261383 | 1.337802 | 0 | 5.56475 | 0
2018-03-09 23:46 | 278825.2 | 1080.6412 | 2 | 32 | 4.200252 | 3.259996 | 1.338415 | 0 | 5.567321 | 0
2018-03-09 23:48 | 278945.2 | 120.0005 | 3 | 32 | 4.22584 | 3.260014 | 1.446685 | 0 | 6.02336 | 0
2018-03-09 23:50 | 279065.2 | 240.0006 | 3 | 32 | 4.254124 | 3.260109 | 1.555367 | 0 | 6.484158 | 0
2018-03-09 23:52 | 279185.2 | 360.0011 | 3 | 32 | 4.283729 | 3.260059 | 1.66405 | 0 | 6.948117 | 0
2018-03-09 23:54 | 279305.2 | 480.0025 | 3 | 32 | 4.314753 | 3.260065 | 1.772722 | 0 | 7.415288 | 0
2018-03-09 23:56 | 279425.2 | 600.0015 | 3 | 32 | 4.350779 | 3.260101 | 1.881385 | 0 | 7.886042 | 0
2018-03-09 23:58 | 279545.2 | 720.0004 | 3 | 32 | 4.389545 | 3.260109 | 1.990047 | 0 | 8.36091 | 0
2018-03-10 | 279665.2 | 840.0011 | 3 | 32 | 4.400286 | 2.906094 | 2.09399 | 0 | 8.81813 | 0
2018-03-10 00:02 | 279785.2 | 960.0007 | 3 | 32 | 4.400259 | 2.550232 | 2.184789 | 0 | 9.217669 | 0
2018-03-10 00:04 | 279905.2 | 1080.0017 | 3 | 32 | 4.400279 | 2.23134 | 2.264423 | 0 | 9.568081 | 0
2018-03-10 00:06 | 280025.2 | 1200.0019 | 3 | 32 | 4.400273 | 1.941759 | 2.333771 | 0 | 9.873229 | 0
2018-03-10 00:08 | 280145.2 | 1320.0003 | 3 | 32 | 4.400229 | 1.705751 | 2.394465 | 0 | 10.1403 | 0
2018-03-10 00:10 | 280265.2 | 1440.0002 | 3 | 32 | 4.400259 | 1.509417 | 2.447928 | 0 | 10.37555 | 0
2018-03-10 00:12 | 280385.2 | 1560.0011 | 3 | 32 | 4.400222 | 1.339969 | 2.495384 | 0 | 10.58436 | 0
2018-03-10 00:14 | 280505.2 | 1680.0015 | 3 | 32 | 4.400236 | 1.18164 | 2.537394 | 0 | 10.76922 | 0
2018-03-10 00:16 | 280625.2 | 1800.0003 | 3 | 32 | 4.40018 | 1.047682 | 2.574478 | 0 | 10.9324 | 0
2018-03-10 00:18 | 280745.2 | 1920.0021 | 3 | 32 | 4.400198 | 0.9370899 | 2.607514 | 0 | 11.07776 | 0
2018-03-10 00:20 | 280865.2 | 2040.0013 | 3 | 32 | 4.400212 | 0.8453779 | 2.637176 | 0 | 11.20828 | 0
2018-03-10 00:22 | 280985.2 | 2160.0017 | 3 | 32 | 4.400212 | 0.7610426 | 2.66393 | 0 | 11.326 | 0
2018-03-10 00:24 | 281105.2 | 2280.0006 | 3 | 32 | 4.400179 | 0.6809616 | 2.687922 | 0 | 11.43157 | 0
2018-03-10 00:26 | 281225.2 | 2400.0016 | 3 | 32 | 4.400203 | 0.6159134 | 2.709505 | 0 | 11.52654 | 0
2018-03-10 00:28 | 281345.2 | 2520.0013 | 3 | 32 | 4.400189 | 0.5604391 | 2.72907 | 0 | 11.61263 | 0
2018-03-10 00:30 | 281465.2 | 2640.0003 | 3 | 32 | 4.400187 | 0.5128956 | 2.746929 | 0 | 11.69122 | 0
2018-03-10 00:32 | 281585.2 | 2760.0008 | 3 | 32 | 4.400184 | 0.4650364 | 2.763225 | 0 | 11.76292 | 0
2018-03-10 00:34 | 281705.2 | 2880.0008 | 3 | 32 | 4.400127 | 0.4233208 | 2.77801 | 0 | 11.82798 | 0
2018-03-10 00:36 | 281825.2 | 3000.0012 | 3 | 32 | 4.400174 | 0.3893785 | 2.791557 | 0 | 11.88759 | 0
2018-03-10 00:38 | 281945.2 | 3120.0025 | 3 | 32 | 4.400175 | 0.3599863 | 2.804018 | 0 | 11.94241 | 0
2018-03-10 00:40 | 282065.2 | 3240.0002 | 3 | 32 | 4.400118 | 0.331562 | 2.815529 | 0 | 11.99307 | 0
2018-03-10 00:42 | 282185.2 | 3360.0011 | 3 | 32 | 4.400153 | 0.3040504 | 2.826135 | 0 | 12.03973 | 0
2018-03-10 00:44 | 282305.2 | 3480.0011 | 3 | 32 | 4.400139 | 0.2801561 | 2.835873 | 0 | 12.08258 | 0
2018-03-10 00:46 | 282425.2 | 3600.0009 | 3 | 32 | 4.400131 | 0.2600431 | 2.844862 | 0 | 12.12214 | 0
2018-03-10 00:48 | 282545.2 | 3720.0003 | 3 | 32 | 4.400116 | 0.2418928 | 2.85325 | 0 | 12.15904 | 0
2018-03-10 00:50 | 282665.2 | 3840.0006 | 3 | 32 | 4.40013 | 0.2236233 | 2.861023 | 0 | 12.19325 | 0
2018-03-10 00:52 | 282785.2 | 3960.0003 | 3 | 32 | 4.400156 | 0.2067175 | 2.868179 | 0 | 12.22473 | 0
2018-03-10 00:54 | 282905.2 | 4080.0018 | 3 | 32 | 4.400128 | 0.1915865 | 2.874817 | 0 | 12.25394 | 0
2018-03-10 00:56 | 283025.2 | 4200.0001 | 3 | 32 | 4.400092 | 0.1796942 | 2.881004 | 0 | 12.28117 | 0
2018-03-10 00:58 | 283145.2 | 4320.001 | 3 | 32 | 4.400128 | 0.1682129 | 2.886808 | 0 | 12.3067 | 0
2018-03-10 01:00 | 283265.2 | 4440.0014 | 3 | 32 | 4.400117 | 0.1552353 | 2.892187 | 0 | 12.33037 | 0
2018-03-10 01:02 | 283385.2 | 4560.0004 | 3 | 32 | 4.400088 | 0.1441031 | 2.897176 | 0 | 12.35233 | 0
2018-03-10 01:04 | 283505.2 | 4680.0003 | 3 | 32 | 4.400108 | 0.1353769 | 2.901837 | 0 | 12.37284 | 0
2018-03-10 01:06 | 283625.2 | 4800 | 3 | 32 | 4.400072 | 0.1272373 | 2.906215 | 0 | 12.3921 | 0
2018-03-10 01:08 | 283745.2 | 4920.0013 | 3 | 32 | 4.400098 | 0.1186466 | 2.910327 | 0 | 12.41019 | 0
2018-03-10 01:10 | 283865.2 | 5040.0003 | 3 | 32 | 4.400072 | 0.1099882 | 2.914141 | 0 | 12.42697 | 0
2018-03-10 01:12 | 283985.2 | 5160.0018 | 3 | 32 | 4.400095 | 0.1034822 | 2.917708 | 0 | 12.44267 | 0
2018-03-10 01:14 | 284105.2 | 5280.0013 | 3 | 32 | 4.400095 | 0.09811115 | 2.921071 | 0 | 12.45747 | 0
2018-03-10 01:16 | 284225.2 | 5400.0009 | 3 | 32 | 4.400088 | 0.09238529 | 2.924248 | 0 | 12.47144 | 0
2018-03-10 01:18 | 284345.2 | 5520.0006 | 3 | 32 | 4.400099 | 0.08577156 | 2.927212 | 0 | 12.48449 | 0
2018-03-10 01:20 | 284443.9 | 5618.6566 | 3 | 32 | 4.400111 | 0.08148956 | 2.929502 | 0 | 12.49456 | 0
2018-03-10 01:22 | 284563.9 | 120.0012 | 4 | 32 | 4.391904 | 0 | 2.929502 | 0 | 12.49456 | 0
2018-03-10 01:24 | 284683.9 | 240.0003 | 4 | 32 | 4.391005 | 0 | 2.929502 | 0 | 12.49456 | 0
2018-03-10 01:25 | 284743.9 | 300.0024 | 4 | 32 | 4.390658 | 0 | 2.929502 | 0 | 12.49456 | 0
2018-03-10 01:27 | 284864 | 120.0008 | 5 | 32 | 3.808524 | -6.519934 | 2.929502 | 0.2173276 | 12.49456 | 0.8400451
2018-03-10 01:29 | 284984 | 240.0014 | 5 | 32 | 3.744025 | -6.519889 | 2.929502 | 0.4346025 | 12.49456 | 1.660722
2018-03-10 01:31 | 285104 | 360.0004 | 5 | 32 | 3.673235 | -6.519946 | 2.929502 | 0.6519504 | 12.49456 | 2.466832
2018-03-10 01:33 | 285224 | 480.0015 | 5 | 32 | 3.603379 | -6.519921 | 2.929502 | 0.8692393 | 12.49456 | 3.257403
2018-03-10 01:35 | 285344 | 600.0001 | 5 | 32 | 3.534331 | -6.519904 | 2.929502 | 1.08659 | 12.49456 | 4.033068
2018-03-10 01:37 | 285464 | 720 | 5 | 32 | 3.470399 | -6.519995 | 2.929502 | 1.303946 | 12.49456 | 4.794096
2018-03-10 01:39 | 285584 | 840.0008 | 5 | 32 | 3.418437 | -6.519924 | 2.929502 | 1.521267 | 12.49456 | 5.542456
2018-03-10 01:41 | 285704 | 960.001 | 5 | 32 | 3.37506 | -6.519941 | 2.929502 | 1.738594 | 12.49456 | 6.28049
2018-03-10 01:43 | 285824 | 1080.0016 | 5 | 32 | 3.33583 | -6.519928 | 2.929502 | 1.955934 | 12.49456 | 7.009747
2018-03-10 01:45 | 285944 | 1200.0008 | 5 | 32 | 3.293961 | -6.519956 | 2.929502 | 2.173254 | 12.49456 | 7.730217
2018-03-10 01:47 | 286064 | 1320.0006 | 5 | 32 | 3.251428 | -6.519938 | 2.929502 | 2.390552 | 12.49456 | 8.441436
2018-03-10 01:49 | 286184 | 1440.0009 | 5 | 32 | 3.199157 | -6.519928 | 2.929502 | 2.607868 | 12.49456 | 9.142642
2018-03-10 01:51 | 286304 | 1560.0025 | 5 | 32 | 3.104689 | -6.519951 | 2.929502 | 2.825173 | 12.49456 | 9.829164
2018-03-10 01:52 | 286362.7 | 1618.6698 | 5 | 32 | 2.999986 | -6.519891 | 2.929502 | 2.931413 | 12.49456 | 10.15408
2018-03-10 01:54 | 286482.7 | 120.0001 | 6 | 32 | 3.639169 | 0 | 2.929502 | 2.931413 | 12.49456 | 10.15408
2018-03-10 01:56 | 286602.7 | 240.0006 | 6 | 32 | 3.66485 | 0 | 2.929502 | 2.931413 | 12.49456 | 10.15408
2018-03-10 01:57 | 286662.7 | 300.0033 | 6 | 32 | 3.671076 | 0 | 2.929502 | 2.931413 | 12.49456 | 10.15408
2018-03-10 01:57 | 286662.7 | 0.0024 | 7 | 33 | 3.671093 | 0 | 0 | 0 | 0 | 0
2018-03-10 01:59 | 286782.8 | 120.0011 | 2 | 33 | 4.082493 | 4.889925 | 0.1623534 | 0 | 0.6548762 | 0
2018-03-10 02:01 | 286902.8 | 240.0008 | 2 | 33 | 4.13448 | 4.889839 | 0.3253919 | 0 | 1.325026 | 0
2018-03-10 02:03 | 287022.8 | 360.0011 | 2 | 33 | 4.167421 | 4.889891 | 0.4883839 | 0 | 2.001797 | 0
2018-03-10 02:05 | 287142.8 | 480.0007 | 2 | 33 | 4.190784 | 4.889845 | 0.6514049 | 0 | 2.683112 | 0
2018-03-10 02:07 | 287262.8 | 600.0001 | 2 | 33 | 4.200272 | 4.65629 | 0.8119648 | 0 | 3.357202 | 0
2018-03-10 02:09 | 287382.8 | 720.0003 | 2 | 33 | 4.200265 | 4.305988 | 0.9612711 | 0 | 3.984329 | 0
2018-03-10 02:11 | 287502.8 | 840.0017 | 2 | 33 | 4.200267 | 3.931444 | 1.098698 | 0 | 4.561559 | 0
2018-03-10 02:13 | 287622.8 | 960.0006 | 2 | 33 | 4.200247 | 3.558208 | 1.223397 | 0 | 5.085332 | 0
2018-03-10 02:14 | 287734 | 1071.184 | 2 | 33 | 4.200265 | 3.259995 | 1.328576 | 0 | 5.527111 | 0
2018-03-10 02:16 | 287854 | 120.001 | 3 | 33 | 4.222929 | 3.260172 | 1.436892 | 0 | 5.98319 | 0
2018-03-10 02:18 | 287974 | 240.0015 | 3 | 33 | 4.249361 | 3.260174 | 1.545555 | 0 | 6.443465 | 0
2018-03-10 02:20 | 288094 | 360.0012 | 3 | 33 | 4.280495 | 3.259821 | 1.654169 | 0 | 6.906644 | 0
2018-03-10 02:22 | 288214 | 480 | 3 | 33 | 4.313648 | 3.260172 | 1.762875 | 0 | 7.373762 | 0
2018-03-10 02:24 | 288334 | 600.0005 | 3 | 33 | 4.347954 | 3.260162 | 1.871544 | 0 | 7.844365 | 0
2018-03-10 02:26 | 288454 | 720.0018 | 3 | 33 | 4.383678 | 3.260183 | 1.980209 | 0 | 8.318766 | 0
2018-03-10 02:28 | 288574 | 840.0001 | 3 | 33 | 4.400246 | 2.968746 | 2.085942 | 0 | 8.783623 | 0
2018-03-10 02:30 | 288694 | 960.0004 | 3 | 33 | 4.400298 | 2.570122 | 2.177998 | 0 | 9.188696 | 0
2018-03-10 02:32 | 288814 | 1080.0006 | 3 | 33 | 4.400229 | 2.247377 | 2.258149 | 0 | 9.541383 | 0
2018-03-10 02:34 | 288934 | 1200.0003 | 3 | 33 | 4.400195 | 1.975431 | 2.328402 | 0 | 9.850514 | 0
2018-03-10 02:36 | 289054 | 1320.0004 | 3 | 33 | 4.400237 | 1.745914 | 2.390393 | 0 | 10.12329 | 0
2018-03-10 02:38 | 289174 | 1440.0009 | 3 | 33 | 4.400239 | 1.530219 | 2.444957 | 0 | 10.36339 | 0
2018-03-10 02:40 | 289294 | 1560.0005 | 3 | 33 | 4.400293 | 1.349436 | 2.492807 | 0 | 10.57394 | 0
2018-03-10 02:42 | 289414 | 1680.0004 | 3 | 33 | 4.400196 | 1.196232 | 2.535158 | 0 | 10.76029 | 0
2018-03-10 02:44 | 289534 | 1800.001 | 3 | 33 | 4.400244 | 1.071825 | 2.572881 | 0 | 10.92628 | 0
2018-03-10 02:46 | 289654 | 1920.0005 | 3 | 33 | 4.40024 | 0.9576759 | 2.60667 | 0 | 11.07496 | 0
2018-03-10 02:48 | 289774 | 2040.0008 | 3 | 33 | 4.400177 | 0.8515167 | 2.636763 | 0 | 11.20737 | 0
2018-03-10 02:50 | 289894 | 2160.0023 | 3 | 33 | 4.400203 | 0.7651196 | 2.663677 | 0 | 11.3258 | 0
2018-03-10 02:52 | 290014 | 2280.0001 | 3 | 33 | 4.400168 | 0.6909552 | 2.687909 | 0 | 11.43243 | 0
2018-03-10 02:54 | 290134 | 2400.0003 | 3 | 33 | 4.400198 | 0.6288576 | 2.709888 | 0 | 11.52914 | 0
2018-03-10 02:56 | 290254 | 2520.0012 | 3 | 33 | 4.400168 | 0.5669785 | 2.729809 | 0 | 11.61679 | 0
2018-03-10 02:58 | 290374 | 2640.0007 | 3 | 33 | 4.400183 | 0.5136957 | 2.747787 | 0 | 11.6959 | 0
2018-03-10 03:00 | 290494 | 2760.0017 | 3 | 33 | 4.400155 | 0.4684534 | 2.764139 | 0 | 11.76785 | 0
2018-03-10 03:02 | 290614 | 2880.0007 | 3 | 33 | 4.400167 | 0.4312706 | 2.779116 | 0 | 11.83375 | 0
2018-03-10 03:04 | 290734 | 3000.0019 | 3 | 33 | 4.400153 | 0.3953285 | 2.792895 | 0 | 11.89438 | 0
2018-03-10 03:06 | 290854 | 3120.0001 | 3 | 33 | 4.400148 | 0.3611832 | 2.805494 | 0 | 11.94982 | 0
2018-03-10 03:08 | 290974 | 3240.0001 | 3 | 33 | 4.400146 | 0.3320103 | 2.817038 | 0 | 12.00062 | 0
2018-03-10 03:10 | 291094 | 3360.0006 | 3 | 33 | 4.400138 | 0.3072195 | 2.82768 | 0 | 12.04744 | 0
2018-03-10 03:12 | 291214 | 3480.001 | 3 | 33 | 4.400108 | 0.2854319 | 2.837564 | 0 | 12.09093 | 0
2018-03-10 03:14 | 291334 | 3600.0009 | 3 | 33 | 4.400148 | 0.262969 | 2.846708 | 0 | 12.13117 | 0
2018-03-10 03:16 | 291454 | 3720.0014 | 3 | 33 | 4.400105 | 0.2417088 | 2.855107 | 0 | 12.16812 | 0
2018-03-10 03:18 | 291574 | 3840.0008 | 3 | 33 | 4.400164 | 0.225008 | 2.862879 | 0 | 12.20232 | 0
2018-03-10 03:20 | 291694 | 3960.0014 | 3 | 33 | 4.400075 | 0.2092571 | 2.870114 | 0 | 12.23416 | 0
2018-03-10 03:22 | 291814 | 4080 | 3 | 33 | 4.400206 | 0.1967716 | 2.876877 | 0 | 12.26391 | 0
2018-03-10 03:24 | 291934 | 4200.0007 | 3 | 33 | 4.400101 | 0.1797857 | 2.883134 | 0 | 12.29145 | 0
2018-03-10 03:26 | 292054 | 4320.001 | 3 | 33 | 4.400169 | 0.1682396 | 2.888931 | 0 | 12.31695 | 0
2018-03-10 03:28 | 292174 | 4440.0012 | 3 | 33 | 4.400143 | 0.1574459 | 2.894331 | 0 | 12.34071 | 0
2018-03-10 03:30 | 292294 | 4560.0013 | 3 | 33 | 4.400135 | 0.1474352 | 2.899399 | 0 | 12.36301 | 0
2018-03-10 03:32 | 292414 | 4680.0011 | 3 | 33 | 4.400112 | 0.1367092 | 2.904136 | 0 | 12.38386 | 0
2018-03-10 03:34 | 292534 | 4800.001 | 3 | 33 | 4.40013 | 0.1270924 | 2.908529 | 0 | 12.40319 | 0
2018-03-10 03:36 | 292654 | 4920.0004 | 3 | 33 | 4.400047 | 0.1182585 | 2.912623 | 0 | 12.4212 | 0
2018-03-10 03:38 | 292774 | 5040.0014 | 3 | 33 | 4.400097 | 0.1124125 | 2.916474 | 0 | 12.43815 | 0
2018-03-10 03:40 | 292894 | 5160.0006 | 3 | 33 | 4.400131 | 0.1063271 | 2.920113 | 0 | 12.45416 | 0
2018-03-10 03:42 | 293014 | 5280.0002 | 3 | 33 | 4.400148 | 0.09846115 | 2.923511 | 0 | 12.46911 | 0
2018-03-10 03:44 | 293134 | 5400.0012 | 3 | 33 | 4.400101 | 0.0922823 | 2.92667 | 0 | 12.48301 | 0
2018-03-10 03:46 | 293254 | 5520.0015 | 3 | 33 | 4.400063 | 0.0866127 | 2.92965 | 0 | 12.49612 | 0
2018-03-10 03:48 | 293374 | 5640 | 3 | 33 | 4.400065 | 0.08187389 | 2.932471 | 0 | 12.50853 | 0
2018-03-10 03:49 | 293400.6 | 5666.6177 | 3 | 33 | 4.400103 | 0.08149815 | 2.933076 | 0 | 12.5112 | 0
2018-03-10 03:51 | 293520.6 | 120.0005 | 4 | 33 | 4.392024 | 0 | 2.933076 | 0 | 12.5112 | 0
2018-03-10 03:53 | 293640.6 | 240.0004 | 4 | 33 | 4.391178 | 0 | 2.933076 | 0 | 12.5112 | 0
2018-03-10 03:54 | 293700.6 | 300.0034 | 4 | 33 | 4.390869 | 0 | 2.933076 | 0 | 12.5112 | 0
2018-03-10 03:56 | 293820.8 | 120.0006 | 5 | 33 | 3.810225 | -6.519958 | 2.933076 | 0.2173177 | 12.5112 | 0.8397508
2018-03-10 03:58 | 293940.8 | 240.0015 | 5 | 33 | 3.748137 | -6.52001 | 2.933076 | 0.434624 | 12.5112 | 1.661273
2018-03-10 04:00 | 294060.8 | 360.0015 | 5 | 33 | 3.674008 | -6.519961 | 2.933076 | 0.6519785 | 12.5112 | 2.468031
2018-03-10 04:02 | 294180.8 | 480.0012 | 5 | 33 | 3.600641 | -6.519946 | 2.933076 | 0.8692176 | 12.5112 | 3.258113
2018-03-10 04:04 | 294300.8 | 600.0011 | 5 | 33 | 3.532295 | -6.519979 | 2.933076 | 1.086626 | 12.5112 | 4.033394
2018-03-10 04:06 | 294420.8 | 720.0007 | 5 | 33 | 3.472795 | -6.519939 | 2.933076 | 1.303898 | 12.5112 | 4.794232
2018-03-10 04:08 | 294540.8 | 840.0016 | 5 | 33 | 3.420622 | -6.519985 | 2.933076 | 1.521286 | 12.5112 | 5.543404
2018-03-10 04:10 | 294660.8 | 960.001 | 5 | 33 | 3.373396 | -6.520007 | 2.933076 | 1.738598 | 12.5112 | 6.281471
2018-03-10 04:12 | 294780.8 | 1080.0012 | 5 | 33 | 3.333079 | -6.519959 | 2.933076 | 1.955894 | 12.5112 | 7.010038
2018-03-10 04:14 | 294900.8 | 1200.0002 | 5 | 33 | 3.294811 | -6.519906 | 2.933076 | 2.173269 | 12.5112 | 7.730351
2018-03-10 04:16 | 295020.8 | 1320.001 | 5 | 33 | 3.255589 | -6.519933 | 2.933076 | 2.390583 | 12.5112 | 8.442251
2018-03-10 04:18 | 295140.8 | 1440.0024 | 5 | 33 | 3.200758 | -6.520033 | 2.933076 | 2.607891 | 12.5112 | 9.14423
2018-03-10 04:20 | 295260.8 | 1560.0003 | 5 | 33 | 3.099905 | -6.519928 | 2.933076 | 2.825234 | 12.5112 | 9.830455
2018-03-10 04:21 | 295316.6 | 1615.8059 | 5 | 33 | 2.999987 | -6.519978 | 2.933076 | 2.926205 | 12.5112 | 10.13894
2018-03-10 04:23 | 295436.6 | 120.0005 | 6 | 33 | 3.641051 | 0 | 2.933076 | 2.926205 | 12.5112 | 10.13894
2018-03-10 04:25 | 295556.6 | 240 | 6 | 33 | 3.666365 | 0 | 2.933076 | 2.926205 | 12.5112 | 10.13894
2018-03-10 04:26 | 295616.6 | 300.0014 | 6 | 33 | 3.672634 | 0 | 2.933076 | 2.926205 | 12.5112 | 10.13894
2018-03-10 04:26 | 295616.6 | 0.0024 | 7 | 34 | 3.672759 | 0 | 0 | 0 | 0 | 0
2018-03-10 04:28 | 295736.7 | 120.0019 | 2 | 34 | 4.084603 | 4.889931 | 0.1624161 | 0 | 0.6551573 | 0
2018-03-10 04:30 | 295856.7 | 240.0008 | 2 | 34 | 4.138098 | 4.889883 | 0.3253374 | 0 | 1.325343 | 0
2018-03-10 04:32 | 295976.7 | 360.0002 | 2 | 34 | 4.167398 | 4.889893 | 0.4883908 | 0 | 2.002742 | 0
2018-03-10 04:34 | 296096.7 | 480.0018 | 2 | 34 | 4.188418 | 4.889853 | 0.651367 | 0 | 2.683591 | 0
2018-03-10 04:36 | 296216.7 | 600.0018 | 2 | 34 | 4.200269 | 4.653479 | 0.8122571 | 0 | 3.3589 | 0
2018-03-10 04:38 | 296336.7 | 720.0008 | 2 | 34 | 4.20028 | 4.262321 | 0.9606957 | 0 | 3.982382 | 0
2018-03-10 04:40 | 296456.7 | 840.0019 | 2 | 34 | 4.200243 | 3.897381 | 1.096592 | 0 | 4.553185 | 0
2018-03-10 04:42 | 296576.7 | 960.0013 | 2 | 34 | 4.200255 | 3.571682 | 1.220994 | 0 | 5.075705 | 0
2018-03-10 04:44 | 296692.7 | 1076.0522 | 2 | 34 | 4.200255 | 3.259975 | 1.331112 | 0 | 5.538229 | 0
2018-03-10 04:46 | 296812.7 | 120.0008 | 3 | 34 | 4.225566 | 3.2598 | 1.439397 | 0 | 5.994307 | 0
2018-03-10 04:48 | 296932.7 | 240.0031 | 3 | 34 | 4.253851 | 3.259811 | 1.548082 | 0 | 6.455093 | 0
2018-03-10 04:50 | 297052.7 | 360.003 | 3 | 34 | 4.283555 | 3.259811 | 1.656752 | 0 | 6.918962 | 0
2018-03-10 04:52 | 297172.7 | 480.0025 | 3 | 34 | 4.314248 | 3.260147 | 1.765419 | 0 | 7.386078 | 0
2018-03-10 04:54 | 297292.7 | 600.0006 | 3 | 34 | 4.349703 | 3.25979 | 1.87407 | 0 | 7.856693 | 0
2018-03-10 04:56 | 297412.7 | 720.0001 | 3 | 34 | 4.388566 | 3.259922 | 1.98271 | 0 | 8.331354 | 0
2018-03-10 04:58 | 297532.7 | 840.0005 | 3 | 34 | 4.400281 | 2.917797 | 2.087015 | 0 | 8.790136 | 0
2018-03-10 05:00 | 297652.7 | 960.0014 | 3 | 34 | 4.400265 | 2.561218 | 2.178142 | 0 | 9.191118 | 0
2018-03-10 05:02 | 297772.7 | 1080.0005 | 3 | 34 | 4.400284 | 2.244244 | 2.258155 | 0 | 9.543197 | 0
2018-03-10 05:04 | 297892.7 | 1200.0019 | 3 | 34 | 4.400256 | 1.95163 | 2.32793 | 0 | 9.850224 | 0
2018-03-10 05:06 | 298012.7 | 1320.0014 | 3 | 34 | 4.400252 | 1.714906 | 2.388938 | 0 | 10.11868 | 0
2018-03-10 05:08 | 298132.7 | 1440.0007 | 3 | 34 | 4.400234 | 1.515103 | 2.442658 | 0 | 10.35505 | 0
2018-03-10 05:10 | 298252.7 | 1560.0002 | 3 | 34 | 4.400209 | 1.346535 | 2.490326 | 0 | 10.56481 | 0
2018-03-10 05:12 | 298372.7 | 1680.0003 | 3 | 34 | 4.400223 | 1.189954 | 2.532597 | 0 | 10.75081 | 0
2018-03-10 05:14 | 298492.7 | 1800.0005 | 3 | 34 | 4.400181 | 1.054788 | 2.569915 | 0 | 10.91502 | 0
2018-03-10 05:16 | 298612.7 | 1920.0007 | 3 | 34 | 4.400167 | 0.9429836 | 2.603188 | 0 | 11.06142 | 0
2018-03-10 05:18 | 298732.7 | 2040.0012 | 3 | 34 | 4.400152 | 0.8494005 | 2.633022 | 0 | 11.1927 | 0
2018-03-10 05:20 | 298852.7 | 2160.001 | 3 | 34 | 4.400198 | 0.7657156 | 2.659927 | 0 | 11.31109 | 0
2018-03-10 05:22 | 298972.7 | 2280.0001 | 3 | 34 | 4.400227 | 0.6860695 | 2.684072 | 0 | 11.41733 | 0
2018-03-10 05:24 | 299092.7 | 2400.0018 | 3 | 34 | 4.400177 | 0.61868 | 2.705791 | 0 | 11.5129 | 0
2018-03-10 05:26 | 299212.7 | 2520.0009 | 3 | 34 | 4.400181 | 0.5625057 | 2.725454 | 0 | 11.59942 | 0
2018-03-10 05:28 | 299332.7 | 2640.0011 | 3 | 34 | 4.400142 | 0.5140381 | 2.743406 | 0 | 11.67841 | 0
2018-03-10 05:30 | 299452.7 | 2760.0001 | 3 | 34 | 4.400186 | 0.4676666 | 2.759771 | 0 | 11.75042 | 0
2018-03-10 05:32 | 299572.7 | 2880.0019 | 3 | 34 | 4.400145 | 0.425518 | 2.774643 | 0 | 11.81586 | 0
2018-03-10 05:34 | 299692.7 | 3000.0003 | 3 | 34 | 4.400167 | 0.3905115 | 2.788236 | 0 | 11.87567 | 0
2018-03-10 05:36 | 299812.7 | 3120.0002 | 3 | 34 | 4.40015 | 0.3608475 | 2.800733 | 0 | 11.93066 | 0
2018-03-10 05:38 | 299932.7 | 3240.0007 | 3 | 34 | 4.400131 | 0.3330002 | 2.812295 | 0 | 11.98153 | 0
2018-03-10 05:40 | 300052.7 | 3360.0007 | 3 | 34 | 4.40019 | 0.3050842 | 2.822922 | 0 | 12.02829 | 0
2018-03-10 05:42 | 300172.7 | 3480.0002 | 3 | 34 | 4.400125 | 0.2809277 | 2.832672 | 0 | 12.0712 | 0
2018-03-10 05:44 | 300292.7 | 3600.0009 | 3 | 34 | 4.400146 | 0.2603922 | 2.841676 | 0 | 12.11081 | 0
2018-03-10 05:46 | 300412.7 | 3720.0018 | 3 | 34 | 4.400097 | 0.2421026 | 2.85006 | 0 | 12.1477 | 0
2018-03-10 05:48 | 300532.7 | 3840.0017 | 3 | 34 | 4.400139 | 0.2239742 | 2.857842 | 0 | 12.18194 | 0
2018-03-10 05:50 | 300652.7 | 3960.0013 | 3 | 34 | 4.400146 | 0.2070913 | 2.865005 | 0 | 12.21346 | 0
2018-03-10 05:52 | 300772.7 | 4080 | 3 | 34 | 4.400126 | 0.1923304 | 2.871643 | 0 | 12.24267 | 0
2018-03-10 05:54 | 300892.7 | 4200.0005 | 3 | 34 | 4.400086 | 0.1793652 | 2.877833 | 0 | 12.26991 | 0
2018-03-10 05:56 | 301012.7 | 4320.0007 | 3 | 34 | 4.400121 | 0.1678715 | 2.883633 | 0 | 12.29543 | 0
2018-03-10 05:58 | 301132.7 | 4440.0002 | 3 | 34 | 4.400124 | 0.1548223 | 2.889022 | 0 | 12.31914 | 0
2018-03-10 06:00 | 301252.7 | 4560.0002 | 3 | 34 | 4.400135 | 0.1445951 | 2.894009 | 0 | 12.34108 | 0
2018-03-10 06:02 | 301372.7 | 4680.0015 | 3 | 34 | 4.400112 | 0.1354856 | 2.898668 | 0 | 12.36158 | 0
2018-03-10 06:04 | 301492.7 | 4800.0012 | 3 | 34 | 4.400071 | 0.1270294 | 2.903049 | 0 | 12.38086 | 0
2018-03-10 06:06 | 301612.7 | 4920.0008 | 3 | 34 | 4.400124 | 0.1190357 | 2.907164 | 0 | 12.39897 | 0
2018-03-10 06:08 | 301732.7 | 5040.0005 | 3 | 34 | 4.40006 | 0.1096392 | 2.91099 | 0 | 12.4158 | 0
2018-03-10 06:10 | 301852.7 | 5160.0003 | 3 | 34 | 4.400133 | 0.1042156 | 2.914561 | 0 | 12.43152 | 0
2018-03-10 06:12 | 301972.7 | 5280.0009 | 3 | 34 | 4.40007 | 0.09807587 | 2.91792 | 0 | 12.44629 | 0
2018-03-10 06:14 | 302092.7 | 5400.0007 | 3 | 34 | 4.400111 | 0.09300327 | 2.921095 | 0 | 12.46027 | 0
2018-03-10 06:16 | 302212.7 | 5520.0016 | 3 | 34 | 4.400101 | 0.08624649 | 2.924072 | 0 | 12.47336 | 0
2018-03-10 06:18 | 302322.5 | 5629.7188 | 3 | 34 | 4.400115 | 0.08148479 | 2.926616 | 0 | 12.48456 | 0
2018-03-10 06:20 | 302442.5 | 120.0013 | 4 | 34 | 4.391968 | 0 | 2.926616 | 0 | 12.48456 | 0
2018-03-10 06:22 | 302562.5 | 240.0001 | 4 | 34 | 4.391032 | 0 | 2.926616 | 0 | 12.48456 | 0
2018-03-10 06:23 | 302622.5 | 300.0015 | 4 | 34 | 4.390698 | 0 | 2.926616 | 0 | 12.48456 | 0
2018-03-10 06:25 | 302742.6 | 120.0002 | 5 | 34 | 3.808364 | -6.519963 | 2.926616 | 0.2172866 | 12.48456 | 0.8398568
2018-03-10 06:27 | 302862.6 | 240.002 | 5 | 34 | 3.743661 | -6.519966 | 2.926616 | 0.4346153 | 12.48456 | 1.66067
2018-03-10 06:29 | 302982.6 | 360.001 | 5 | 34 | 3.672946 | -6.519998 | 2.926616 | 0.6519809 | 12.48456 | 2.466781
2018-03-10 06:31 | 303102.6 | 480.002 | 5 | 34 | 3.603033 | -6.519985 | 2.926616 | 0.8692927 | 12.48456 | 3.25734
2018-03-10 06:33 | 303222.6 | 600.0004 | 5 | 34 | 3.53434 | -6.520047 | 2.926616 | 1.086628 | 12.48456 | 4.032918
2018-03-10 06:35 | 303342.6 | 720.0006 | 5 | 34 | 3.470214 | -6.520008 | 2.926616 | 1.303927 | 12.48456 | 4.793744
2018-03-10 06:37 | 303462.6 | 840.0007 | 5 | 34 | 3.41784 | -6.520043 | 2.926616 | 1.521283 | 12.48456 | 5.542136
2018-03-10 06:39 | 303582.6 | 960.0012 | 5 | 34 | 3.374204 | -6.520021 | 2.926616 | 1.738597 | 12.48456 | 6.279983
2018-03-10 06:41 | 303702.6 | 1080.0013 | 5 | 34 | 3.335385 | -6.519969 | 2.926616 | 1.95594 | 12.48456 | 7.009114
2018-03-10 06:43 | 303822.6 | 1200.0017 | 5 | 34 | 3.293827 | -6.519931 | 2.926616 | 2.173267 | 12.48456 | 7.729525
2018-03-10 06:45 | 303942.6 | 1320.0003 | 5 | 34 | 3.251288 | -6.519973 | 2.926616 | 2.390498 | 12.48456 | 8.440468
2018-03-10 06:47 | 304062.6 | 1440.0012 | 5 | 34 | 3.198643 | -6.519971 | 2.926616 | 2.607937 | 12.48456 | 9.142037
2018-03-10 06:49 | 304182.6 | 1560.0011 | 5 | 34 | 3.104405 | -6.52 | 2.926616 | 2.82519 | 12.48456 | 9.828279
2018-03-10 06:50 | 304241.2 | 1618.5651 | 5 | 34 | 2.999998 | -6.519956 | 2.926616 | 2.931283 | 12.48456 | 10.15272
2018-03-10 06:52 | 304361.2 | 120.0019 | 6 | 34 | 3.639009 | 0 | 2.926616 | 2.931283 | 12.48456 | 10.15272
2018-03-10 06:54 | 304481.2 | 240.0002 | 6 | 34 | 3.66475 | 0 | 2.926616 | 2.931283 | 12.48456 | 10.15272
2018-03-10 06:55 | 304541.2 | 300.0018 | 6 | 34 | 3.670987 | 0 | 2.926616 | 2.931283 | 12.48456 | 10.15272
2018-03-10 06:55 | 304541.2 | 0.0024 | 7 | 35 | 3.671103 | 0 | 0 | 0 | 0 | 0
2018-03-10 06:57 | 304661.3 | 120.002 | 2 | 35 | 4.083059 | 4.88987 | 0.1624534 | 2.163e-09 | 0.65535 | 7.942e-09
2018-03-10 06:59 | 304781.3 | 240.0003 | 2 | 35 | 4.134914 | 4.889872 | 0.3254431 | 2.163e-09 | 1.32537 | 7.942e-09
2018-03-10 07:01 | 304901.3 | 360.0013 | 2 | 35 | 4.167738 | 4.889881 | 0.4884498 | 2.163e-09 | 2.002253 | 7.942e-09
2018-03-10 07:03 | 305021.3 | 480.0013 | 2 | 35 | 4.191545 | 4.889914 | 0.6514453 | 2.163e-09 | 2.683543 | 7.942e-09
2018-03-10 07:05 | 305141.3 | 600.0015 | 2 | 35 | 4.200285 | 4.644115 | 0.8117266 | 2.163e-09 | 3.35651 | 7.942e-09
2018-03-10 07:07 | 305261.3 | 720.0003 | 2 | 35 | 4.20029 | 4.295986 | 0.9606167 | 2.163e-09 | 3.981889 | 7.942e-09
2018-03-10 07:09 | 305381.3 | 840.0006 | 2 | 35 | 4.200256 | 3.92482 | 1.097793 | 2.163e-09 | 4.558068 | 7.942e-09
2018-03-10 07:11 | 305501.3 | 960.0009 | 2 | 35 | 4.200294 | 3.553146 | 1.222261 | 2.163e-09 | 5.080866 | 7.942e-09
2018-03-10 07:12 | 305609.4 | 1068.1209 | 2 | 35 | 4.200248 | 3.259996 | 1.324494 | 2.163e-09 | 5.510273 | 7.942e-09
2018-03-10 07:14 | 305729.4 | 120.0012 | 3 | 35 | 4.223053 | 3.260008 | 1.432773 | 2.163e-09 | 5.966201 | 7.942e-09
2018-03-10 07:16 | 305849.4 | 240.0008 | 3 | 35 | 4.249157 | 3.260128 | 1.541438 | 2.163e-09 | 6.426487 | 7.942e-09
2018-03-10 07:18 | 305969.4 | 360.0004 | 3 | 35 | 4.279953 | 3.260157 | 1.650079 | 2.163e-09 | 6.889736 | 7.942e-09
2018-03-10 07:20 | 306089.4 | 480.0004 | 3 | 35 | 4.313027 | 3.260143 | 1.758781 | 2.163e-09 | 7.356772 | 7.942e-09
2018-03-10 07:22 | 306209.4 | 600.0004 | 3 | 35 | 4.347324 | 3.260132 | 1.867441 | 2.163e-09 | 7.827269 | 7.942e-09
2018-03-10 07:24 | 306329.4 | 720.0009 | 3 | 35 | 4.383054 | 3.260099 | 1.976101 | 2.163e-09 | 8.301586 | 7.942e-09
2018-03-10 07:26 | 306449.4 | 840.002 | 3 | 35 | 4.400266 | 2.980745 | 2.082038 | 2.163e-09 | 8.767307 | 7.942e-09
2018-03-10 07:28 | 306569.4 | 960.0014 | 3 | 35 | 4.400267 | 2.580629 | 2.174525 | 2.163e-09 | 9.174276 | 7.942e-09
2018-03-10 07:30 | 306689.4 | 1080.0012 | 3 | 35 | 4.400269 | 2.259047 | 2.255044 | 2.163e-09 | 9.52858 | 7.942e-09
2018-03-10 07:32 | 306809.4 | 1200.0019 | 3 | 35 | 4.400252 | 1.985825 | 2.325633 | 2.163e-09 | 9.839191 | 7.942e-09
2018-03-10 07:34 | 306929.4 | 1320.0005 | 3 | 35 | 4.400247 | 1.754088 | 2.387898 | 2.163e-09 | 10.11317 | 7.942e-09
2018-03-10 07:36 | 307049.4 | 1440.0006 | 3 | 35 | 4.40028 | 1.539033 | 2.442747 | 2.163e-09 | 10.35452 | 7.942e-09
2018-03-10 07:38 | 307169.4 | 1560.0007 | 3 | 35 | 4.400247 | 1.354175 | 2.490838 | 2.163e-09 | 10.56613 | 7.942e-09
2018-03-10 07:40 | 307289.4 | 1680.0013 | 3 | 35 | 4.400215 | 1.202029 | 2.533363 | 2.163e-09 | 10.75325 | 7.942e-09
2018-03-10 07:42 | 307409.4 | 1800.0011 | 3 | 35 | 4.400201 | 1.075849 | 2.571272 | 2.163e-09 | 10.92006 | 7.942e-09
2018-03-10 07:44 | 307529.4 | 1920.0009 | 3 | 35 | 4.400201 | 0.962532 | 2.605238 | 2.163e-09 | 11.06952 | 7.942e-09
2018-03-10 07:46 | 307649.4 | 2040.0011 | 3 | 35 | 4.400218 | 0.8562098 | 2.63549 | 2.163e-09 | 11.20263 | 7.942e-09
2018-03-10 07:48 | 307769.4 | 2160.0015 | 3 | 35 | 4.400225 | 0.769289 | 2.662541 | 2.163e-09 | 11.32166 | 7.942e-09
2018-03-10 07:50 | 307889.4 | 2280.0019 | 3 | 35 | 4.400176 | 0.6945877 | 2.686898 | 2.163e-09 | 11.42884 | 7.942e-09
2018-03-10 07:52 | 308009.4 | 2400.0022 | 3 | 35 | 4.400176 | 0.6315546 | 2.708998 | 2.163e-09 | 11.52608 | 7.942e-09
2018-03-10 07:54 | 308129.4 | 2520.0011 | 3 | 35 | 4.400197 | 0.5703678 | 2.729025 | 2.163e-09 | 11.61421 | 7.942e-09
2018-03-10 07:56 | 308249.4 | 2640.0012 | 3 | 35 | 4.40015 | 0.5162287 | 2.747113 | 2.163e-09 | 11.6938 | 7.942e-09
2018-03-10 07:58 | 308369.4 | 2760.0011 | 3 | 35 | 4.400145 | 0.470787 | 2.763556 | 2.163e-09 | 11.76615 | 7.942e-09
2018-03-10 08:00 | 308489.4 | 2880.0013 | 3 | 35 | 4.400161 | 0.4330902 | 2.778597 | 2.163e-09 | 11.83233 | 7.942e-09
2018-03-10 08:02 | 308609.4 | 3000.0004 | 3 | 35 | 4.400193 | 0.398139 | 2.79244 | 2.163e-09 | 11.89324 | 7.942e-09
2018-03-10 08:04 | 308729.4 | 3120.0008 | 3 | 35 | 4.400124 | 0.3626137 | 2.805097 | 2.163e-09 | 11.94894 | 7.942e-09
2018-03-10 08:06 | 308849.4 | 3240.0005 | 3 | 35 | 4.400148 | 0.3337755 | 2.816695 | 2.163e-09 | 11.99997 | 7.942e-09
2018-03-10 08:08 | 308969.4 | 3360.0012 | 3 | 35 | 4.400155 | 0.3083239 | 2.827391 | 2.163e-09 | 12.04703 | 7.942e-09
2018-03-10 08:10 | 309089.4 | 3480.0009 | 3 | 35 | 4.400111 | 0.2862778 | 2.837307 | 2.163e-09 | 12.09066 | 7.942e-09
2018-03-10 08:12 | 309209.4 | 3600.0004 | 3 | 35 | 4.400152 | 0.2639475 | 2.84648 | 2.163e-09 | 12.13103 | 7.942e-09
2018-03-10 08:14 | 309329.4 | 3720.0004 | 3 | 35 | 4.400119 | 0.2423515 | 2.854902 | 2.163e-09 | 12.16808 | 7.942e-09
2018-03-10 08:16 | 309449.4 | 3840.0004 | 3 | 35 | 4.400145 | 0.2251205 | 2.86269 | 2.163e-09 | 12.20236 | 7.942e-09
2018-03-10 08:18 | 309569.4 | 3960.0004 | 3 | 35 | 4.400136 | 0.2104635 | 2.86994 | 2.163e-09 | 12.23425 | 7.942e-09
2018-03-10 08:20 | 309689.4 | 4080.0021 | 3 | 35 | 4.400141 | 0.1960335 | 2.876702 | 2.163e-09 | 12.26401 | 7.942e-09
2018-03-10 08:22 | 309809.4 | 4200.0006 | 3 | 35 | 4.400143 | 0.1805115 | 2.882959 | 2.163e-09 | 12.29154 | 7.942e-09
2018-03-10 08:24 | 309929.4 | 4320.0013 | 3 | 35 | 4.400125 | 0.1675396 | 2.888749 | 2.163e-09 | 12.31701 | 7.942e-09
2018-03-10 08:26 | 310049.4 | 4440.0007 | 3 | 35 | 4.400086 | 0.1567106 | 2.894147 | 2.163e-09 | 12.34077 | 7.942e-09
2018-03-10 08:28 | 310169.4 | 4560.0004 | 3 | 35 | 4.400142 | 0.1479149 | 2.899209 | 2.163e-09 | 12.36304 | 7.942e-09
2018-03-10 08:30 | 310289.4 | 4680.0008 | 3 | 35 | 4.400108 | 0.136879 | 2.903955 | 2.163e-09 | 12.38392 | 7.942e-09
2018-03-10 08:32 | 310409.4 | 4800.0009 | 3 | 35 | 4.400145 | 0.1279993 | 2.908355 | 2.163e-09 | 12.40328 | 7.942e-09
2018-03-10 08:34 | 310529.4 | 4920.0017 | 3 | 35 | 4.400067 | 0.1186342 | 2.912461 | 2.163e-09 | 12.42135 | 7.942e-09
2018-03-10 08:36 | 310649.4 | 5040.0007 | 3 | 35 | 4.400099 | 0.1125031 | 2.916319 | 2.163e-09 | 12.43833 | 7.942e-09
2018-03-10 08:38 | 310769.4 | 5160.0003 | 3 | 35 | 4.40012 | 0.1060734 | 2.91996 | 2.163e-09 | 12.45435 | 7.942e-09
2018-03-10 08:40 | 310889.4 | 5280.0016 | 3 | 35 | 4.400102 | 0.09811211 | 2.923357 | 2.163e-09 | 12.4693 | 7.942e-09
2018-03-10 08:42 | 311009.4 | 5400.0016 | 3 | 35 | 4.400037 | 0.09166527 | 2.926515 | 2.163e-09 | 12.48319 | 7.942e-09
2018-03-10 08:44 | 311129.4 | 5520.0012 | 3 | 35 | 4.400146 | 0.08727551 | 2.929501 | 2.163e-09 | 12.49633 | 7.942e-09
2018-03-10 08:46 | 311249.4 | 5640.0008 | 3 | 35 | 4.400074 | 0.08222771 | 2.932316 | 2.163e-09 | 12.50872 | 7.942e-09
2018-03-10 08:47 | 311276.1 | 5666.6806 | 3 | 35 | 4.400115 | 0.08149815 | 2.932923 | 2.163e-09 | 12.51138 | 7.942e-09
2018-03-10 08:49 | 311396.1 | 120.0019 | 4 | 35 | 4.392055 | 0 | 2.932923 | 2.163e-09 | 12.51138 | 7.942e-09
2018-03-10 08:51 | 311516.1 | 240.0003 | 4 | 35 | 4.391208 | 0 | 2.932923 | 2.163e-09 | 12.51138 | 7.942e-09
2018-03-10 08:52 | 311576.1 | 300.0022 | 4 | 35 | 4.390896 | 0 | 2.932923 | 2.163e-09 | 12.51138 | 7.942e-09
2018-03-10 08:54 | 311696.3 | 120.0011 | 5 | 35 | 3.810264 | -6.520053 | 2.932923 | 0.2173188 | 12.51138 | 0.8397707
2018-03-10 08:56 | 311816.3 | 240.0019 | 5 | 35 | 3.748056 | -6.520201 | 2.932923 | 0.4346006 | 12.51138 | 1.661213
2018-03-10 08:58 | 311936.3 | 360.0012 | 5 | 35 | 3.674367 | -6.519902 | 2.932923 | 0.6519628 | 12.51138 | 2.468032
2018-03-10 09:00 | 312056.3 | 480.001 | 5 | 35 | 3.600731 | -6.519879 | 2.932923 | 0.8691506 | 12.51138 | 3.257983
2018-03-10 09:02 | 312176.3 | 600.001 | 5 | 35 | 3.532437 | -6.519924 | 2.932923 | 1.086616 | 12.51138 | 4.033479
2018-03-10 09:04 | 312296.3 | 720.0003 | 5 | 35 | 3.472931 | -6.519889 | 2.932923 | 1.303926 | 12.51138 | 4.794478
2018-03-10 09:06 | 312416.3 | 840.0012 | 5 | 35 | 3.420761 | -6.519886 | 2.932923 | 1.521216 | 12.51138 | 5.543344
2018-03-10 09:08 | 312536.3 | 960.0009 | 5 | 35 | 3.373333 | -6.519889 | 2.932923 | 1.738568 | 12.51138 | 6.281578
2018-03-10 09:10 | 312656.3 | 1080.0023 | 5 | 35 | 3.332604 | -6.519859 | 2.932923 | 1.955881 | 12.51138 | 7.01014
2018-03-10 09:12 | 312776.3 | 1200.0015 | 5 | 35 | 3.294888 | -6.519872 | 2.932923 | 2.173229 | 12.51138 | 7.730323
2018-03-10 09:14 | 312896.3 | 1320.0005 | 5 | 35 | 3.255417 | -6.519881 | 2.932923 | 2.390573 | 12.51138 | 8.442287
2018-03-10 09:16 | 313016.3 | 1440.0014 | 5 | 35 | 3.200579 | -6.519901 | 2.932923 | 2.607895 | 12.51138 | 9.144283
2018-03-10 09:18 | 313136.3 | 1560.002 | 5 | 35 | 3.09921 | -6.519866 | 2.932923 | 2.82518 | 12.51138 | 9.830217
2018-03-10 09:19 | 313191.8 | 1615.5722 | 5 | 35 | 2.999993 | -6.519897 | 2.932923 | 2.925842 | 12.51138 | 10.13771
2018-03-10 09:21 | 313311.9 | 120.0006 | 6 | 35 | 3.640986 | 0 | 2.932923 | 2.925842 | 12.51138 | 10.13771
2018-03-10 09:23 | 313431.9 | 240.0013 | 6 | 35 | 3.666296 | 0 | 2.932923 | 2.925842 | 12.51138 | 10.13771
2018-03-10 09:24 | 313491.9 | 300.0026 | 6 | 35 | 3.672513 | 0 | 2.932923 | 2.925842 | 12.51138 | 10.13771
2018-03-10 09:24 | 313491.9 | 0.0025 | 7 | 36 | 3.672441 | 0 | 0 | 0 | 0 | 0
2018-03-10 09:26 | 313611.9 | 120.0001 | 2 | 36 | 4.084702 | 4.889843 | 0.1623154 | 9.19e-10 | 0.6547278 | 3.376e-09
2018-03-10 09:28 | 313731.9 | 240.0008 | 2 | 36 | 4.138096 | 4.889828 | 0.3254083 | 9.19e-10 | 1.32564 | 3.376e-09
2018-03-10 09:30 | 313851.9 | 360.0005 | 2 | 36 | 4.167378 | 4.889828 | 0.4883853 | 9.19e-10 | 2.002711 | 3.376e-09
2018-03-10 09:32 | 313971.9 | 480.0008 | 2 | 36 | 4.188448 | 4.889885 | 0.6513854 | 9.19e-10 | 2.683664 | 3.376e-09
2018-03-10 09:34 | 314091.9 | 600.0003 | 2 | 36 | 4.200295 | 4.653711 | 0.8122925 | 9.19e-10 | 3.359039 | 3.376e-09
2018-03-10 09:36 | 314211.9 | 720.0006 | 2 | 36 | 4.20027 | 4.259544 | 0.9607067 | 9.19e-10 | 3.98242 | 3.376e-09
2018-03-10 09:38 | 314331.9 | 840.0011 | 2 | 36 | 4.200273 | 3.896067 | 1.096544 | 9.19e-10 | 4.552976 | 3.376e-09
2018-03-10 09:40 | 314452 | 960.003 | 2 | 36 | 4.200255 | 3.568966 | 1.220854 | 9.19e-10 | 5.075109 | 3.376e-09
2018-03-10 09:42 | 314567.5 | 1075.5754 | 2 | 36 | 4.200285 | 3.259989 | 1.330457 | 9.19e-10 | 5.53547 | 3.376e-09
2018-03-10 09:44 | 314687.5 | 120.0017 | 3 | 36 | 4.225634 | 3.260126 | 1.438736 | 9.19e-10 | 5.991521 | 3.376e-09
2018-03-10 09:46 | 314807.5 | 240.0013 | 3 | 36 | 4.254007 | 3.260094 | 1.547409 | 9.19e-10 | 6.452264 | 3.376e-09
2018-03-10 09:48 | 314927.5 | 360 | 3 | 36 | 4.283386 | 3.260103 | 1.656074 | 9.19e-10 | 6.916111 | 3.376e-09
2018-03-10 09:50 | 315047.5 | 480.0013 | 3 | 36 | 4.314182 | 3.260168 | 1.764724 | 9.19e-10 | 7.383142 | 3.376e-09
2018-03-10 09:52 | 315167.5 | 600.0006 | 3 | 36 | 4.349609 | 3.260126 | 1.87341 | 9.19e-10 | 7.853899 | 3.376e-09
2018-03-10 09:54 | 315287.5 | 720.0004 | 3 | 36 | 4.388626 | 3.260128 | 1.982089 | 9.19e-10 | 8.328729 | 3.376e-09
2018-03-10 09:56 | 315407.5 | 840.0003 | 3 | 36 | 4.40031 | 2.918261 | 2.086375 | 9.19e-10 | 8.787429 | 3.376e-09
2018-03-10 09:58 | 315527.5 | 960.0013 | 3 | 36 | 4.400258 | 2.560471 | 2.177442 | 9.19e-10 | 9.188147 | 3.376e-09
2018-03-10 10:00 | 315647.5 | 1080.0018 | 3 | 36 | 4.400252 | 2.243427 | 2.257432 | 9.19e-10 | 9.540125 | 3.376e-09
2018-03-10 10:02 | 315767.5 | 1200.0023 | 3 | 36 | 4.400254 | 1.951967 | 2.327219 | 9.19e-10 | 9.847204 | 3.376e-09
2018-03-10 10:04 | 315887.5 | 1320.0006 | 3 | 36 | 4.400275 | 1.715263 | 2.388233 | 9.19e-10 | 10.11568 | 3.376e-09
2018-03-10 10:06 | 316007.5 | 1440.001 | 3 | 36 | 4.400258 | 1.515925 | 2.441981 | 9.19e-10 | 10.35219 | 3.376e-09
2018-03-10 10:08 | 316127.5 | 1560.0004 | 3 | 36 | 4.400226 | 1.347219 | 2.489655 | 9.19e-10 | 10.56196 | 3.376e-09
2018-03-10 10:10 | 316247.5 | 1680.0009 | 3 | 36 | 4.400232 | 1.19214 | 2.53197 | 9.19e-10 | 10.74816 | 3.376e-09
2018-03-10 10:12 | 316367.5 | 1800.0012 | 3 | 36 | 4.400244 | 1.056402 | 2.569342 | 9.19e-10 | 10.91261 | 3.376e-09
2018-03-10 10:14 | 316487.5 | 1920.0018 | 3 | 36 | 4.400187 | 0.9435949 | 2.602636 | 9.19e-10 | 11.0591 | 3.376e-09
2018-03-10 10:16 | 316607.5 | 2040.0003 | 3 | 36 | 4.40022 | 0.8512688 | 2.632484 | 9.19e-10 | 11.19044 | 3.376e-09
2018-03-10 10:18 | 316727.5 | 2160.0018 | 3 | 36 | 4.400182 | 0.765914 | 2.659404 | 9.19e-10 | 11.3089 | 3.376e-09
2018-03-10 10:20 | 316847.5 | 2280.0005 | 3 | 36 | 4.400157 | 0.6848354 | 2.683568 | 9.19e-10 | 11.41522 | 3.376e-09
2018-03-10 10:22 | 316967.5 | 2400.001 | 3 | 36 | 4.400184 | 0.6193399 | 2.705286 | 9.19e-10 | 11.51079 | 3.376e-09
2018-03-10 10:24 | 317087.5 | 2520.0017 | 3 | 36 | 4.400187 | 0.5623798 | 2.724947 | 9.19e-10 | 11.5973 | 3.376e-09
2018-03-10 10:26 | 317207.5 | 2640.0009 | 3 | 36 | 4.400156 | 0.5139799 | 2.742877 | 9.19e-10 | 11.67619 | 3.376e-09
2018-03-10 10:28 | 317327.5 | 2760.0019 | 3 | 36 | 4.400139 | 0.4676533 | 2.759259 | 9.19e-10 | 11.74828 | 3.376e-09
2018-03-10 10:30 | 317447.5 | 2880.001 | 3 | 36 | 4.400155 | 0.4255686 | 2.774125 | 9.19e-10 | 11.81369 | 3.376e-09
2018-03-10 10:32 | 317567.5 | 3000.0005 | 3 | 36 | 4.400196 | 0.3910723 | 2.787717 | 9.19e-10 | 11.87349 | 3.376e-09
2018-03-10 10:34 | 317687.5 | 3120.0028 | 3 | 36 | 4.400034 | 0.3596506 | 2.800207 | 9.19e-10 | 11.92845 | 3.376e-09
2018-03-10 10:36 | 317807.5 | 3240.0014 | 3 | 36 | 4.400158 | 0.3327303 | 2.811766 | 9.19e-10 | 11.97931 | 3.376e-09
2018-03-10 10:38 | 317927.5 | 3360.0004 | 3 | 36 | 4.400156 | 0.3046255 | 2.822384 | 9.19e-10 | 12.02604 | 3.376e-09
2018-03-10 10:40 | 318047.5 | 3480.0016 | 3 | 36 | 4.40015 | 0.280797 | 2.83212 | 9.19e-10 | 12.06888 | 3.376e-09
2018-03-10 10:42 | 318167.5 | 3600.0012 | 3 | 36 | 4.400113 | 0.2597075 | 2.841121 | 9.19e-10 | 12.10848 | 3.376e-09
2018-03-10 10:44 | 318287.5 | 3720.0004 | 3 | 36 | 4.400107 | 0.242074 | 2.849487 | 9.19e-10 | 12.14529 | 3.376e-09
2018-03-10 10:46 | 318407.5 | 3840.0002 | 3 | 36 | 4.400125 | 0.2236204 | 2.857271 | 9.19e-10 | 12.17954 | 3.376e-09
2018-03-10 10:48 | 318527.5 | 3960.0009 | 3 | 36 | 4.400178 | 0.2071304 | 2.864428 | 9.19e-10 | 12.21103 | 3.376e-09
2018-03-10 10:50 | 318647.5 | 4080.0013 | 3 | 36 | 4.400097 | 0.1918888 | 2.871067 | 9.19e-10 | 12.24024 | 3.376e-09
2018-03-10 10:52 | 318767.5 | 4200.0009 | 3 | 36 | 4.400147 | 0.1801424 | 2.877254 | 9.19e-10 | 12.26747 | 3.376e-09
2018-03-10 10:54 | 318887.5 | 4320.0014 | 3 | 36 | 4.400108 | 0.1678314 | 2.883052 | 9.19e-10 | 12.29298 | 3.376e-09
2018-03-10 10:56 | 319007.5 | 4440.0015 | 3 | 36 | 4.400135 | 0.1556368 | 2.888438 | 9.19e-10 | 12.31668 | 3.376e-09
2018-03-10 10:58 | 319127.5 | 4560.0015 | 3 | 36 | 4.400089 | 0.1443987 | 2.893423 | 9.19e-10 | 12.33861 | 3.376e-09
2018-03-10 11:00 | 319247.5 | 4680.0003 | 3 | 36 | 4.400137 | 0.1355581 | 2.898086 | 9.19e-10 | 12.35913 | 3.376e-09
2018-03-10 11:02 | 319367.5 | 4800.0013 | 3 | 36 | 4.400064 | 0.1272554 | 2.902474 | 9.19e-10 | 12.37844 | 3.376e-09
2018-03-10 11:04 | 319487.5 | 4920.0007 | 3 | 36 | 4.400113 | 0.1193476 | 2.906595 | 9.19e-10 | 12.39657 | 3.376e-09
2018-03-10 11:06 | 319607.5 | 5040.0018 | 3 | 36 | 4.400075 | 0.1100264 | 2.910424 | 9.19e-10 | 12.41342 | 3.376e-09
2018-03-10 11:08 | 319727.5 | 5160.0014 | 3 | 36 | 4.400103 | 0.1038094 | 2.913985 | 9.19e-10 | 12.42909 | 3.376e-09
2018-03-10 11:10 | 319847.5 | 5280.0024 | 3 | 36 | 4.400088 | 0.09771919 | 2.917343 | 9.19e-10 | 12.44387 | 3.376e-09
2018-03-10 11:12 | 319967.5 | 5400.0006 | 3 | 36 | 4.400103 | 0.09303474 | 2.920524 | 9.19e-10 | 12.45786 | 3.376e-09
2018-03-10 11:14 | 320087.5 | 5520.0014 | 3 | 36 | 4.400105 | 0.08622646 | 2.923502 | 9.19e-10 | 12.47097 | 3.376e-09
2018-03-10 11:15 | 320186.1 | 5618.6005 | 3 | 36 | 4.4001 | 0.08149338 | 2.9258 | 9.19e-10 | 12.48108 | 3.376e-09
2018-03-10 11:17 | 320306.2 | 120.0014 | 4 | 36 | 4.391888 | 0 | 2.9258 | 9.19e-10 | 12.48108 | 3.376e-09
2018-03-10 11:19 | 320426.2 | 240.0009 | 4 | 36 | 4.391002 | 0 | 2.9258 | 9.19e-10 | 12.48108 | 3.376e-09
2018-03-10 11:20 | 320486.2 | 300.0021 | 4 | 36 | 4.390636 | 0 | 2.9258 | 9.19e-10 | 12.48108 | 3.376e-09
2018-03-10 11:22 | 320606.2 | 120.0019 | 5 | 36 | 3.809268 | -6.519877 | 2.9258 | 0.2172439 | 12.48108 | 0.8398836
2018-03-10 11:24 | 320726.2 | 240.0011 | 5 | 36 | 3.74368 | -6.519886 | 2.9258 | 0.4346462 | 12.48108 | 1.661033
2018-03-10 11:26 | 320846.2 | 360.0004 | 5 | 36 | 3.672921 | -6.519882 | 2.9258 | 0.6519333 | 12.48108 | 2.466842
2018-03-10 11:28 | 320966.2 | 480.0004 | 5 | 36 | 3.602901 | -6.519917 | 2.9258 | 0.8692996 | 12.48108 | 3.257563
2018-03-10 11:30 | 321086.2 | 600.0007 | 5 | 36 | 3.534673 | -6.519882 | 2.9258 | 1.086628 | 12.48108 | 4.033126
2018-03-10 11:32 | 321206.2 | 720.001 | 5 | 36 | 3.470569 | -6.519959 | 2.9258 | 1.303955 | 12.48108 | 4.794183
2018-03-10 11:34 | 321326.2 | 840.0009 | 5 | 36 | 3.418298 | -6.519845 | 2.9258 | 1.520978 | 12.48108 | 5.541511
2018-03-10 11:36 | 321446.2 | 960.0023 | 5 | 36 | 3.374508 | -6.519944 | 2.9258 | 1.738607 | 12.48108 | 6.280532
2018-03-10 11:38 | 321566.2 | 1080.0028 | 5 | 36 | 3.335598 | -6.519921 | 2.9258 | 1.955936 | 12.48108 | 7.009666
2018-03-10 11:40 | 321686.2 | 1200.0005 | 5 | 36 | 3.294876 | -6.519921 | 2.9258 | 2.173207 | 12.48108 | 7.730055
2018-03-10 11:42 | 321806.2 | 1320.0014 | 5 | 36 | 3.251336 | -6.519917 | 2.9258 | 2.39057 | 12.48108 | 8.441534
2018-03-10 11:44 | 321926.2 | 1440.0008 | 5 | 36 | 3.199805 | -6.519924 | 2.9258 | 2.607861 | 12.48108 | 9.142756
2018-03-10 11:46 | 322046.2 | 1560.0013 | 5 | 36 | 3.104589 | -6.519944 | 2.9258 | 2.825196 | 12.48108 | 9.829424
2018-03-10 11:47 | 322104.5 | 1618.2951 | 5 | 36 | 2.999992 | -6.519904 | 2.9258 | 2.930816 | 12.48108 | 10.15242
2018-03-10 11:49 | 322224.6 | 120 | 6 | 36 | 3.638785 | 0 | 2.9258 | 2.930816 | 12.48108 | 10.15242
2018-03-10 11:51 | 322344.6 | 240.0018 | 6 | 36 | 3.664567 | 0 | 2.9258 | 2.930816 | 12.48108 | 10.15242
2018-03-10 11:52 | 322404.6 | 300.0026 | 6 | 36 | 3.670802 | 0 | 2.9258 | 2.930816 | 12.48108 | 10.15242
2018-03-10 11:52 | 322404.6 | 0.0025 | 7 | 37 | 3.670906 | 0 | 0 | 0 | 0 | 0
2018-03-10 11:54 | 322524.7 | 120.0007 | 2 | 37 | 4.082177 | 4.889925 | 0.1624267 | 0 | 0.6550958 | 0
2018-03-10 11:56 | 322644.7 | 240.0002 | 2 | 37 | 4.134071 | 4.889917 | 0.3254239 | 0 | 1.325017 | 0
2018-03-10 11:58 | 322764.7 | 360.0011 | 2 | 37 | 4.166664 | 4.889917 | 0.4884054 | 0 | 2.001621 | 0
2018-03-10 12:00 | 322884.7 | 480.0004 | 2 | 37 | 4.190773 | 4.889915 | 0.6513724 | 0 | 2.682669 | 0
2018-03-10 12:02 | 323004.7 | 600.0014 | 2 | 37 | 4.200255 | 4.654873 | 0.8118505 | 0 | 3.356412 | 0
2018-03-10 12:04 | 323124.7 | 720.0019 | 2 | 37 | 4.200288 | 4.30265 | 0.9611523 | 0 | 3.983521 | 0
2018-03-10 12:06 | 323244.7 | 840.0001 | 2 | 37 | 4.200296 | 3.935349 | 1.098483 | 0 | 4.560349 | 0
2018-03-10 12:08 | 323364.7 | 960.0002 | 2 | 37 | 4.200253 | 3.556993 | 1.223225 | 0 | 5.084296 | 0
2018-03-10 12:10 | 323475.1 | 1070.4521 | 2 | 37 | 4.200285 | 3.259987 | 1.3277 | 0 | 5.523123 | 0
2018-03-10 12:12 | 323595.1 | 120.0003 | 3 | 37 | 4.223312 | 3.259821 | 1.435965 | 0 | 5.978998 | 0
2018-03-10 12:14 | 323715.1 | 240.0005 | 3 | 37 | 4.249548 | 3.259991 | 1.544638 | 0 | 6.439354 | 0
2018-03-10 12:16 | 323835.1 | 360.0014 | 3 | 37 | 4.280111 | 3.260199 | 1.653322 | 0 | 6.902816 | 0
2018-03-10 12:18 | 323955.1 | 480.0001 | 3 | 37 | 4.313887 | 3.259903 | 1.761953 | 0 | 7.369612 | 0
2018-03-10 12:20 | 324075.1 | 600.0018 | 3 | 37 | 4.34829 | 3.260189 | 1.870598 | 0 | 7.840141 | 0
2018-03-10 12:22 | 324195.1 | 720.0003 | 3 | 37 | 4.384195 | 3.259861 | 1.979276 | 0 | 8.314653 | 0
2018-03-10 12:24 | 324315.1 | 840.0004 | 3 | 37 | 4.40028 | 2.96974 | 2.084905 | 0 | 8.779074 | 0
2018-03-10 12:26 | 324435.1 | 960.0009 | 3 | 37 | 4.400284 | 2.570593 | 2.177117 | 0 | 9.184833 | 0
2018-03-10 12:28 | 324555.1 | 1080.0014 | 3 | 37 | 4.400275 | 2.248907 | 2.257262 | 0 | 9.537495 | 0
2018-03-10 12:30 | 324675.1 | 1200.0013 | 3 | 37 | 4.400289 | 1.975866 | 2.327545 | 0 | 9.846759 | 0
2018-03-10 12:32 | 324795.1 | 1320.0002 | 3 | 37 | 4.400243 | 1.745964 | 2.38952 | 0 | 10.11946 | 0
2018-03-10 12:34 | 324915.1 | 1440.0007 | 3 | 37 | 4.400253 | 1.533466 | 2.444111 | 0 | 10.35968 | 0
2018-03-10 12:36 | 325035.1 | 1560.0004 | 3 | 37 | 4.400245 | 1.349228 | 2.492066 | 0 | 10.57069 | 0
2018-03-10 12:38 | 325155.1 | 1680.0004 | 3 | 37 | 4.400191 | 1.197472 | 2.534446 | 0 | 10.75717 | 0
2018-03-10 12:40 | 325275.1 | 1800.0003 | 3 | 37 | 4.400232 | 1.072819 | 2.572211 | 0 | 10.92335 | 0
2018-03-10 12:42 | 325395.1 | 1920.0008 | 3 | 37 | 4.400239 | 0.9601917 | 2.606054 | 0 | 11.07226 | 0
2018-03-10 12:44 | 325515.1 | 2040.0016 | 3 | 37 | 4.400206 | 0.8538065 | 2.636242 | 0 | 11.20509 | 0
2018-03-10 12:46 | 325635.1 | 2160.0001 | 3 | 37 | 4.400184 | 0.7661686 | 2.66321 | 0 | 11.32376 | 0
2018-03-10 12:48 | 325755.1 | 2280.0003 | 3 | 37 | 4.40017 | 0.691823 | 2.687469 | 0 | 11.4305 | 0
2018-03-10 12:50 | 325875.1 | 2400.0017 | 3 | 37 | 4.400152 | 0.628686 | 2.709489 | 0 | 11.5274 | 0
2018-03-10 12:52 | 325995.1 | 2520.0015 | 3 | 37 | 4.400219 | 0.5697937 | 2.729465 | 0 | 11.61529 | 0
2018-03-10 12:54 | 326115.1 | 2640.0012 | 3 | 37 | 4.40017 | 0.5148773 | 2.747481 | 0 | 11.69457 | 0
2018-03-10 12:56 | 326235.1 | 2760.0004 | 3 | 37 | 4.400173 | 0.4692345 | 2.763856 | 0 | 11.76662 | 0
2018-03-10 12:58 | 326355.1 | 2880.0019 | 3 | 37 | 4.400158 | 0.4313068 | 2.778841 | 0 | 11.83255 | 0
2018-03-10 13:00 | 326475.1 | 3000.0004 | 3 | 37 | 4.400164 | 0.3960505 | 2.792626 | 0 | 11.89321 | 0
2018-03-10 13:02 | 326595.1 | 3120.0022 | 3 | 37 | 4.400181 | 0.3616419 | 2.805244 | 0 | 11.94873 | 0
2018-03-10 13:04 | 326715.1 | 3240.0001 | 3 | 37 | 4.400092 | 0.3312359 | 2.816788 | 0 | 11.99953 | 0
2018-03-10 13:06 | 326835.1 | 3360.0007 | 3 | 37 | 4.400168 | 0.3064451 | 2.827411 | 0 | 12.04627 | 0
2018-03-10 13:08 | 326955.1 | 3480.0012 | 3 | 37 | 4.400118 | 0.2841845 | 2.837254 | 0 | 12.08958 | 0
2018-03-10 13:10 | 327075.1 | 3600.003 | 3 | 37 | 4.400153 | 0.2627039 | 2.846375 | 0 | 12.12972 | 0
2018-03-10 13:12 | 327195.1 | 3720.0002 | 3 | 37 | 4.400101 | 0.2406187 | 2.854753 | 0 | 12.16658 | 0
2018-03-10 13:14 | 327315.1 | 3840.0001 | 3 | 37 | 4.400145 | 0.2234592 | 2.862487 | 0 | 12.20061 | 0
2018-03-10 13:16 | 327435.1 | 3960.0018 | 3 | 37 | 4.400122 | 0.2086592 | 2.86968 | 0 | 12.23226 | 0
2018-03-10 13:18 | 327555.1 | 4080.0007 | 3 | 37 | 4.400108 | 0.1945744 | 2.876411 | 0 | 12.26188 | 0
2018-03-10 13:20 | 327675.1 | 4200.0002 | 3 | 37 | 4.400161 | 0.1797981 | 2.882651 | 0 | 12.28934 | 0
2018-03-10 13:22 | 327795.1 | 4320.001 | 3 | 37 | 4.400117 | 0.1667318 | 2.88842 | 0 | 12.31472 | 0
2018-03-10 13:24 | 327915.1 | 4440.0005 | 3 | 37 | 4.400087 | 0.1556349 | 2.893795 | 0 | 12.33837 | 0
2018-03-10 13:26 | 328035.1 | 4560.0009 | 3 | 37 | 4.400172 | 0.1477375 | 2.898842 | 0 | 12.36058 | 0
2018-03-10 13:28 | 328155.1 | 4680.0002 | 3 | 37 | 4.400116 | 0.1369305 | 2.903578 | 0 | 12.38142 | 0
2018-03-10 13:30 | 328275.1 | 4800.0011 | 3 | 37 | 4.400063 | 0.1265087 | 2.907969 | 0 | 12.40073 | 0
2018-03-10 13:32 | 328395.1 | 4920.0002 | 3 | 37 | 4.400112 | 0.1190424 | 2.912056 | 0 | 12.41872 | 0
2018-03-10 13:34 | 328515.1 | 5040.0008 | 3 | 37 | 4.400094 | 0.112155 | 2.915898 | 0 | 12.43563 | 0
2018-03-10 13:36 | 328635.1 | 5160.0013 | 3 | 37 | 4.400039 | 0.1049309 | 2.919525 | 0 | 12.45158 | 0
2018-03-10 13:38 | 328755.1 | 5280.0005 | 3 | 37 | 4.400146 | 0.09888935 | 2.922921 | 0 | 12.46653 | 0
2018-03-10 13:40 | 328875.1 | 5400.0005 | 3 | 37 | 4.400137 | 0.09226227 | 2.926084 | 0 | 12.48044 | 0
2018-03-10 13:42 | 328995.1 | 5520.0011 | 3 | 37 | 4.400057 | 0.08583736 | 2.929049 | 0 | 12.49349 | 0
2018-03-10 13:44 | 329115.1 | 5640.0012 | 3 | 37 | 4.400114 | 0.08259773 | 2.931858 | 0 | 12.50585 | 0
2018-03-10 13:45 | 329139.1 | 5663.9158 | 3 | 37 | 4.400108 | 0.08149338 | 2.932403 | 0 | 12.50825 | 0
2018-03-10 13:47 | 329259.1 | 120.0005 | 4 | 37 | 4.392039 | 0 | 2.932403 | 0 | 12.50825 | 0
2018-03-10 13:49 | 329379.1 | 240.0013 | 4 | 37 | 4.391177 | 0 | 2.932403 | 0 | 12.50825 | 0
2018-03-10 13:50 | 329439.1 | 300.0027 | 4 | 37 | 4.390883 | 0 | 2.932403 | 0 | 12.50825 | 0
2018-03-10 13:52 | 329559.2 | 120.0003 | 5 | 37 | 3.808821 | -6.520013 | 2.932403 | 0.2173105 | 12.50825 | 0.8395298
2018-03-10 13:54 | 329679.2 | 240.0011 | 5 | 37 | 3.747389 | -6.520037 | 2.932403 | 0.4345332 | 12.50825 | 1.660503
2018-03-10 13:56 | 329799.2 | 360.0012 | 5 | 37 | 3.674194 | -6.520007 | 2.932403 | 0.6519923 | 12.50825 | 2.467614
2018-03-10 13:58 | 329919.2 | 480.0012 | 5 | 37 | 3.600117 | -6.519975 | 2.932403 | 0.8692814 | 12.50825 | 3.257811
2018-03-10 14:00 | 330039.2 | 600.002 | 5 | 37 | 3.53159 | -6.520021 | 2.932403 | 1.086651 | 12.50825 | 4.032819
2018-03-10 14:02 | 330159.2 | 720.0019 | 5 | 37 | 3.471838 | -6.52004 | 2.932403 | 1.303933 | 12.50825 | 4.793471
2018-03-10 14:04 | 330279.2 | 840.0019 | 5 | 37 | 3.420561 | -6.520043 | 2.932403 | 1.521226 | 12.50825 | 5.54219
2018-03-10 14:06 | 330399.2 | 960.001 | 5 | 37 | 3.373088 | -6.520025 | 2.932403 | 1.738617 | 12.50825 | 6.280543
2018-03-10 14:08 | 330519.2 | 1080.0006 | 5 | 37 | 3.332617 | -6.520047 | 2.932403 | 1.955961 | 12.50825 | 7.009153
2018-03-10 14:10 | 330639.2 | 1200.0004 | 5 | 37 | 3.294057 | -6.520059 | 2.932403 | 2.173271 | 12.50825 | 7.729151
2018-03-10 14:12 | 330759.2 | 1320.0003 | 5 | 37 | 3.254946 | -6.519986 | 2.932403 | 2.390574 | 12.50825 | 8.440847
2018-03-10 14:14 | 330879.2 | 1440.0005 | 5 | 37 | 3.200557 | -6.519979 | 2.932403 | 2.607943 | 12.50825 | 9.142925
2018-03-10 14:16 | 330999.2 | 1560.0012 | 5 | 37 | 3.098514 | -6.520021 | 2.932403 | 2.825247 | 12.50825 | 9.828848
2018-03-10 14:16 | 331054 | 1614.8148 | 5 | 37 | 2.999998 | -6.519997 | 2.932403 | 2.924527 | 12.50825 | 10.13208
2018-03-10 14:18 | 331174 | 120.0006 | 6 | 37 | 3.641267 | 0 | 2.932403 | 2.924527 | 12.50825 | 10.13208
2018-03-10 14:20 | 331294 | 240.0016 | 6 | 37 | 3.666487 | 0 | 2.932403 | 2.924527 | 12.50825 | 10.13208
2018-03-10 14:21 | 331354 | 300.0014 | 6 | 37 | 3.672676 | 0 | 2.932403 | 2.924527 | 12.50825 | 10.13208
2018-03-10 14:21 | 331354 | 0.0024 | 7 | 38 | 3.672598 | 0 | 0 | 0 | 0 | 0
2018-03-10 14:23 | 331474.1118 | 120.0002 | 2 | 38 | 4.085062 | 4.889961 | 0.1623279 | 0 | 0.6548277 | 0
2018-03-10 14:25 | 331594.1131 | 240.0015 | 2 | 38 | 4.138662 | 4.889954 | 0.3254135 | 0 | 1.325787 | 0
2018-03-10 14:27 | 331714.1129 | 360.0013 | 2 | 38 | 4.168169 | 4.889946 | 0.4883847 | 0 | 2.002926 | 0
2018-03-10 14:29 | 331834.1121 | 480.0005 | 2 | 38 | 4.188837 | 4.889872 | 0.6513711 | 0 | 2.683937 | 0
2018-03-10 14:31 | 331954.1132 | 600.0016 | 2 | 38 | 4.200284 | 4.659626 | 0.8123239 | 0 | 3.359526 | 0
2018-03-10 14:33 | 332074.1118 | 720.0002 | 2 | 38 | 4.200286 | 4.253809 | 0.9607245 | 0 | 3.98285 | 0
2018-03-10 14:35 | 332194.112 | 840.0004 | 2 | 38 | 4.200252 | 3.890476 | 1.096323 | 0 | 4.552402 | 0
2018-03-10 14:37 | 332314.1127 | 960.0011 | 2 | 38 | 4.200254 | 3.561062 | 1.220447 | 0 | 5.073753 | 0
2018-03-10 14:39 | 332428.7621 | 1074.6505 | 2 | 38 | 4.200263 | 3.259985 | 1.329062 | 0 | 5.529966 | 0
2018-03-10 14:41 | 332548.8 | 120.0001 | 3 | 38 | 4.225569 | 3.259863 | 1.437309 | 0 | 5.985864 | 0
2018-03-10 14:43 | 332668.8 | 240.0001 | 3 | 38 | 4.254057 | 3.259914 | 1.545982 | 0 | 6.446615 | 0
2018-03-10 14:45 | 332788.8 | 360.0014 | 3 | 38 | 4.283802 | 3.259821 | 1.654645 | 0 | 6.910473 | 0
2018-03-10 14:47 | 332908.8 | 480.0005 | 3 | 38 | 4.314507 | 3.259872 | 1.763309 | 0 | 7.377614 | 0
2018-03-10 14:49 | 333028.8 | 600.0005 | 3 | 38 | 4.349382 | 3.259863 | 1.871974 | 0 | 7.848292 | 0
2018-03-10 14:51 | 333148.8 | 720.0008 | 3 | 38 | 4.388765 | 3.259895 | 1.980656 | 0 | 8.323123 | 0
2018-03-10 14:53 | 333268.8 | 840.0005 | 3 | 38 | 4.400285 | 2.915169 | 2.084838 | 0 | 8.781374 | 0
2018-03-10 14:55 | 333388.8 | 960.0006 | 3 | 38 | 4.400281 | 2.556864 | 2.175805 | 0 | 9.18165 | 0
2018-03-10 14:57 | 333508.8 | 1080.0014 | 3 | 38 | 4.400251 | 2.244053 | 2.255739 | 0 | 9.533381 | 0
2018-03-10 14:59 | 333628.8 | 1200 | 3 | 38 | 4.400246 | 1.953701 | 2.325597 | 0 | 9.840774 | 0
2018-03-10 15:01 | 333748.8 | 1320.0008 | 3 | 38 | 4.40024 | 1.714547 | 2.386595 | 0 | 10.10918 | 0
2018-03-10 15:03 | 333868.8 | 1440.0004 | 3 | 38 | 4.400233 | 1.514834 | 2.440353 | 0 | 10.34573 | 0
2018-03-10 15:05 | 333988.8 | 1560.0008 | 3 | 38 | 4.400238 | 1.348736 | 2.488031 | 0 | 10.55552 | 0
2018-03-10 15:07 | 334108.8 | 1680.0012 | 3 | 38 | 4.400239 | 1.195859 | 2.530413 | 0 | 10.74201 | 0
2018-03-10 15:09 | 334228.8 | 1800.0005 | 3 | 38 | 4.400212 | 1.058019 | 2.567891 | 0 | 10.90693 | 0
2018-03-10 15:11 | 334348.8 | 1920.0015 | 3 | 38 | 4.400218 | 0.9458418 | 2.601241 | 0 | 11.05367 | 0
2018-03-10 15:13 | 334468.8 | 2040.0011 | 3 | 38 | 4.400171 | 0.850565 | 2.631128 | 0 | 11.18518 | 0
2018-03-10 15:15 | 334588.8 | 2160.0004 | 3 | 38 | 4.400223 | 0.7680521 | 2.658086 | 0 | 11.3038 | 0
2018-03-10 15:17 | 334708.8 | 2280.0012 | 3 | 38 | 4.400184 | 0.6882362 | 2.682343 | 0 | 11.41054 | 0
2018-03-10 15:19 | 334828.8 | 2400.0005 | 3 | 38 | 4.400211 | 0.6204929 | 2.704107 | 0 | 11.5063 | 0
2018-03-10 15:21 | 334948.8 | 2520.0003 | 3 | 38 | 4.400229 | 0.5644646 | 2.723813 | 0 | 11.59301 | 0
2018-03-10 15:23 | 335068.8 | 2640.0006 | 3 | 38 | 4.400156 | 0.5149145 | 2.741778 | 0 | 11.67206 | 0
2018-03-10 15:25 | 335188.8 | 2760 | 3 | 38 | 4.400158 | 0.4691353 | 2.758193 | 0 | 11.74429 | 0
2018-03-10 15:27 | 335308.8 | 2880.0015 | 3 | 38 | 4.400107 | 0.4257107 | 2.773103 | 0 | 11.8099 | 0
2018-03-10 15:29 | 335428.8 | 3000.0004 | 3 | 38 | 4.400184 | 0.391386 | 2.786716 | 0 | 11.8698 | 0
2018-03-10 15:31 | 335548.8 | 3120.0007 | 3 | 38 | 4.400069 | 0.3601379 | 2.799232 | 0 | 11.92487 | 0
2018-03-10 15:33 | 335668.8 | 3240.0009 | 3 | 38 | 4.400149 | 0.3331938 | 2.810805 | 0 | 11.97579 | 0
2018-03-10 15:35 | 335788.8 | 3360.0002 | 3 | 38 | 4.400179 | 0.3053532 | 2.821445 | 0 | 12.02261 | 0
2018-03-10 15:37 | 335908.8 | 3480.0009 | 3 | 38 | 4.400097 | 0.2800465 | 2.831188 | 0 | 12.06548 | 0
2018-03-10 15:39 | 336028.8 | 3600.0012 | 3 | 38 | 4.400142 | 0.2593069 | 2.840184 | 0 | 12.10507 | 0
2018-03-10 15:41 | 336148.8 | 3720.0023 | 3 | 38 | 4.40015 | 0.2421007 | 2.848531 | 0 | 12.14179 | 0
2018-03-10 15:43 | 336268.8 | 3840.0017 | 3 | 38 | 4.4001 | 0.2237196 | 2.856304 | 0 | 12.176 | 0
2018-03-10 15:45 | 336388.8 | 3960.001 | 3 | 38 | 4.400192 | 0.2069788 | 2.863464 | 0 | 12.2075 | 0
2018-03-10 15:47 | 336508.8 | 4080.0011 | 3 | 38 | 4.400095 | 0.1908646 | 2.870082 | 0 | 12.23662 | 0
2018-03-10 15:49 | 336628.8 | 4200.0005 | 3 | 38 | 4.400133 | 0.1787786 | 2.876241 | 0 | 12.26372 | 0
2018-03-10 15:51 | 336748.8 | 4320.0012 | 3 | 38 | 4.400138 | 0.1678267 | 2.882017 | 0 | 12.28913 | 0
2018-03-10 15:53 | 336868.8 | 4440.0003 | 3 | 38 | 4.400082 | 0.1547794 | 2.887407 | 0 | 12.31285 | 0
2018-03-10 15:55 | 336988.8 | 4560.0002 | 3 | 38 | 4.400077 | 0.1441031 | 2.89239 | 0 | 12.33478 | 0
2018-03-10 15:57 | 337108.8 | 4680.0003 | 3 | 38 | 4.400103 | 0.13521 | 2.897043 | 0 | 12.35525 | 0
2018-03-10 15:59 | 337228.8 | 4800.0001 | 3 | 38 | 4.400068 | 0.1265907 | 2.901412 | 0 | 12.37447 | 0
2018-03-10 16:01 | 337348.8 | 4920.0002 | 3 | 38 | 4.4001 | 0.1190863 | 2.905522 | 0 | 12.39256 | 0
2018-03-10 16:03 | 337468.8 | 5040.0001 | 3 | 38 | 4.400061 | 0.110034 | 2.90935 | 0 | 12.4094 | 0
2018-03-10 16:05 | 337588.8 | 5160.0015 | 3 | 38 | 4.400106 | 0.1039333 | 2.912919 | 0 | 12.42511 | 0
2018-03-10 16:07 | 337708.8 | 5280.0012 | 3 | 38 | 4.400102 | 0.09778214 | 2.916279 | 0 | 12.43989 | 0
2018-03-10 16:09 | 337828.8 | 5400.0008 | 3 | 38 | 4.400035 | 0.09203911 | 2.919453 | 0 | 12.45386 | 0
2018-03-10 16:11 | 337948.8 | 5520.0011 | 3 | 38 | 4.400033 | 0.08547115 | 2.922438 | 0 | 12.46699 | 0
2018-03-10 16:13 | 338063 | 5634.207 | 3 | 38 | 4.400144 | 0.08149433 | 2.925086 | 0 | 12.47864 | 0
2018-03-10 16:15 | 338183.1 | 120.0008 | 4 | 38 | 4.391974 | 0 | 2.925086 | 0 | 12.47864 | 0
2018-03-10 16:17 | 338303.1 | 240.0001 | 4 | 38 | 4.391051 | 0 | 2.925086 | 0 | 12.47864 | 0
2018-03-10 16:18 | 338363.1 | 300.0015 | 4 | 38 | 4.390719 | 0 | 2.925086 | 0 | 12.47864 | 0
2018-03-10 16:20 | 338483.1 | 120.0009 | 5 | 38 | 3.809318 | -6.519968 | 2.925086 | 0.2172403 | 12.47864 | 0.8398196
2018-03-10 16:22 | 338603.1 | 240.0009 | 5 | 38 | 3.744062 | -6.51999 | 2.925086 | 0.434604 | 12.47864 | 1.660874
2018-03-10 16:24 | 338723.1 | 360.001 | 5 | 38 | 3.673318 | -6.519961 | 2.925086 | 0.6519706 | 12.47864 | 2.467063
2018-03-10 16:26 | 338843.1 | 480.0008 | 5 | 38 | 3.603336 | -6.519913 | 2.925086 | 0.8692942 | 12.47864 | 3.257705
2018-03-10 16:28 | 338963.1 | 600.001 | 5 | 38 | 3.534812 | -6.520011 | 2.925086 | 1.086627 | 12.47864 | 4.033342
2018-03-10 16:30 | 339083.1 | 720.0001 | 5 | 38 | 3.470676 | -6.520007 | 2.925086 | 1.303904 | 12.47864 | 4.794246
2018-03-10 16:32 | 339203.1 | 840.001 | 5 | 38 | 3.418357 | -6.51999 | 2.925086 | 1.521278 | 12.47864 | 5.542808
2018-03-10 16:34 | 339323.1 | 960.0023 | 5 | 38 | 3.374541 | -6.519986 | 2.925086 | 1.738627 | 12.47864 | 6.280892
2018-03-10 16:36 | 339443.1 | 1080.0019 | 5 | 38 | 3.335803 | -6.519965 | 2.925086 | 1.955952 | 12.47864 | 7.010068
2018-03-10 16:38 | 339563.1 | 1200.0009 | 5 | 38 | 3.295088 | -6.519998 | 2.925086 | 2.173259 | 12.47864 | 7.730647
2018-03-10 16:40 | 339683.1 | 1320.0009 | 5 | 38 | 3.25164 | -6.51999 | 2.925086 | 2.390562 | 12.47864 | 8.442005
2018-03-10 16:42 | 339803.1 | 1440.0009 | 5 | 38 | 3.199535 | -6.520084 | 2.925086 | 2.60785 | 12.47864 | 9.143205
2018-03-10 16:44 | 339923.1 | 1560.0012 | 5 | 38 | 3.103834 | -6.520053 | 2.925086 | 2.825216 | 12.47864 | 9.829824
2018-03-10 16:45 | 339980.8 | 1617.6787 | 5 | 38 | 2.999989 | -6.520018 | 2.925086 | 2.929709 | 12.47864 | 10.14933
2018-03-10 16:47 | 340100.8 | 120.001 | 6 | 38 | 3.639048 | 0 | 2.925086 | 2.929709 | 12.47864 | 10.14933
2018-03-10 16:49 | 340220.8 | 240.0005 | 6 | 38 | 3.664821 | 0 | 2.925086 | 2.929709 | 12.47864 | 10.14933
2018-03-10 16:50 | 340280.8 | 300.0039 | 6 | 38 | 3.671041 | 0 | 2.925086 | 2.929709 | 12.47864 | 10.14933
2018-03-10 16:50 | 340280.8 | 0.0025 | 7 | 39 | 3.670905 | 0 | 0 | 0 | 0 | 0
2018-03-10 16:52 | 340400.9353 | 120.0012 | 2 | 39 | 4.083134 | 4.889936 | 0.1623262 | 0 | 0.6548033 | 0
2018-03-10 16:54 | 340520.9351 | 240.001 | 2 | 39 | 4.134819 | 4.889935 | 0.325398 | 0 | 1.325172 | 0
2018-03-10 16:56 | 340640.9356 | 360.0015 | 2 | 39 | 4.166947 | 4.889931 | 0.4884057 | 0 | 2.001977 | 0
2018-03-10 16:58 | 340760.9348 | 480.0007 | 2 | 39 | 4.191427 | 4.88998 | 0.6514125 | 0 | 2.683264 | 0
2018-03-10 17:00 | 340880.9352 | 600.0011 | 2 | 39 | 4.200293 | 4.649023 | 0.8117855 | 0 | 3.356606 | 0
2018-03-10 17:02 | 341000.9367 | 720.0026 | 2 | 39 | 4.200263 | 4.295223 | 0.9608102 | 0 | 3.982551 | 0
2018-03-10 17:04 | 341120.9356 | 840.0015 | 2 | 39 | 4.200278 | 3.929562 | 1.097895 | 0 | 4.558346 | 0
2018-03-10 17:06 | 341240.9356 | 960.0015 | 2 | 39 | 4.200271 | 3.551586 | 1.222484 | 0 | 5.081652 | 0
2018-03-10 17:08 | 341349.5409 | 1068.6068 | 2 | 39 | 4.200278 | 3.259998 | 1.32515 | 0 | 5.512876 | 0
2018-03-10 17:10 | 341469.6 | 120.0004 | 3 | 39 | 4.223087 | 3.259872 | 1.433433 | 0 | 5.96882 | 0
2018-03-10 17:12 | 341589.6 | 240.0006 | 3 | 39 | 4.249361 | 3.259899 | 1.542103 | 0 | 6.429137 | 0
2018-03-10 17:14 | 341709.6 | 360.0008 | 3 | 39 | 4.279701 | 3.259848 | 1.650745 | 0 | 6.892393 | 0
2018-03-10 17:16 | 341829.6 | 480.0002 | 3 | 39 | 4.313472 | 3.259846 | 1.759427 | 0 | 7.359352 | 0
2018-03-10 17:18 | 341949.6 | 600.0004 | 3 | 39 | 4.347814 | 3.259861 | 1.868059 | 0 | 7.829778 | 0
2018-03-10 17:20 | 342069.6 | 720.0004 | 3 | 39 | 4.383826 | 3.25985 | 1.976724 | 0 | 8.30419 | 0
2018-03-10 17:22 | 342189.6 | 840.0003 | 3 | 39 | 4.40026 | 2.975025 | 2.082506 | 0 | 8.769267 | 0
2018-03-10 17:24 | 342309.6 | 960.0026 | 3 | 39 | 4.40027 | 2.574776 | 2.174839 | 0 | 9.175559 | 0
2018-03-10 17:26 | 342429.6 | 1080.0004 | 3 | 39 | 4.400282 | 2.250872 | 2.255062 | 0 | 9.528562 | 0
2018-03-10 17:28 | 342549.6 | 1200.0004 | 3 | 39 | 4.400288 | 1.977785 | 2.325412 | 0 | 9.838119 | 0
2018-03-10 17:30 | 342669.6 | 1320.0011 | 3 | 39 | 4.400206 | 1.747507 | 2.38744 | 0 | 10.11106 | 0
2018-03-10 17:32 | 342789.6 | 1440.0004 | 3 | 39 | 4.400193 | 1.535734 | 2.442112 | 0 | 10.35163 | 0
2018-03-10 17:34 | 342909.6 | 1560.0028 | 3 | 39 | 4.400245 | 1.352125 | 2.490159 | 0 | 10.56305 | 0
2018-03-10 17:36 | 343029.6 | 1680.0002 | 3 | 39 | 4.40021 | 1.201007 | 2.532641 | 0 | 10.74997 | 0
2018-03-10 17:38 | 343149.6 | 1800.0007 | 3 | 39 | 4.400215 | 1.074526 | 2.570495 | 0 | 10.91654 | 0
2018-03-10 17:40 | 343269.6 | 1920.0015 | 3 | 39 | 4.40023 | 0.962863 | 2.604429 | 0 | 11.06586 | 0
2018-03-10 17:42 | 343389.6 | 2040.0007 | 3 | 39 | 4.400262 | 0.85783 | 2.63471 | 0 | 11.1991 | 0
2018-03-10 17:44 | 343509.6 | 2160.0004 | 3 | 39 | 4.400208 | 0.7688189 | 2.661754 | 0 | 11.3181 | 0
2018-03-10 17:46 | 343629.6 | 2280.0014 | 3 | 39 | 4.400215 | 0.6941671 | 2.686099 | 0 | 11.42522 | 0
2018-03-10 17:48 | 343749.6 | 2400.0037 | 3 | 39 | 4.400119 | 0.6297855 | 2.708164 | 0 | 11.52231 | 0
2018-03-10 17:50 | 343869.6 | 2520.0004 | 3 | 39 | 4.40019 | 0.5709286 | 2.728183 | 0 | 11.6104 | 0
2018-03-10 17:52 | 343989.6 | 2640.0003 | 3 | 39 | 4.400164 | 0.5154371 | 2.746259 | 0 | 11.68994 | 0
2018-03-10 17:54 | 344109.6 | 2760.0003 | 3 | 39 | 4.40009 | 0.4690189 | 2.762665 | 0 | 11.76213 | 0
2018-03-10 17:56 | 344229.6 | 2880.0006 | 3 | 39 | 4.400205 | 0.432044 | 2.777667 | 0 | 11.82814 | 0
2018-03-10 17:58 | 344349.6 | 3000.0017 | 3 | 39 | 4.400181 | 0.3971519 | 2.791476 | 0 | 11.8889 | 0
2018-03-10 18:00 | 344469.6 | 3120.0024 | 3 | 39 | 4.400118 | 0.3611717 | 2.804113 | 0 | 11.94451 | 0
2018-03-10 18:02 | 344589.6 | 3240.0006 | 3 | 39 | 4.40015 | 0.3316393 | 2.815667 | 0 | 11.99535 | 0
2018-03-10 18:04 | 344709.6 | 3360.0016 | 3 | 39 | 4.400165 | 0.306489 | 2.826301 | 0 | 12.04214 | 0
2018-03-10 18:06 | 344829.6 | 3480.0018 | 3 | 39 | 4.400165 | 0.2849045 | 2.836141 | 0 | 12.08543 | 0
2018-03-10 18:08 | 344949.6 | 3600.0013 | 3 | 39 | 4.400136 | 0.2623014 | 2.845266 | 0 | 12.12558 | 0
2018-03-10 18:10 | 345069.6 | 3720.0001 | 3 | 39 | 4.40016 | 0.2416983 | 2.853637 | 0 | 12.16242 | 0
2018-03-10 18:12 | 345189.6 | 3840.0006 | 3 | 39 | 4.400131 | 0.2233248 | 2.861369 | 0 | 12.19644 | 0
2018-03-10 18:14 | 345309.6 | 3960.0002 | 3 | 39 | 4.400133 | 0.2086153 | 2.868561 | 0 | 12.22809 | 0
2018-03-10 18:16 | 345429.6 | 4080.0011 | 3 | 39 | 4.400149 | 0.1948862 | 2.875278 | 0 | 12.25764 | 0
2018-03-10 18:18 | 345549.6 | 4200.0003 | 3 | 39 | 4.400169 | 0.1800871 | 2.881515 | 0 | 12.28508 | 0
2018-03-10 18:20 | 345669.6 | 4320.0016 | 3 | 39 | 4.400152 | 0.1671219 | 2.887275 | 0 | 12.31043 | 0
2018-03-10 18:22 | 345789.6 | 4440.0012 | 3 | 39 | 4.400114 | 0.1556654 | 2.892642 | 0 | 12.33404 | 0
2018-03-10 18:24 | 345909.6 | 4560.0015 | 3 | 39 | 4.400136 | 0.1466818 | 2.897681 | 0 | 12.35622 | 0
2018-03-10 18:26 | 346029.6 | 4680.0002 | 3 | 39 | 4.400114 | 0.1369057 | 2.902405 | 0 | 12.377 | 0
2018-03-10 18:28 | 346149.6 | 4800.0006 | 3 | 39 | 4.400115 | 0.1266079 | 2.906786 | 0 | 12.39628 | 0
2018-03-10 18:30 | 346269.6 | 4920.0004 | 3 | 39 | 4.400108 | 0.1186447 | 2.910874 | 0 | 12.41427 | 0
2018-03-10 18:32 | 346389.6 | 5040.0015 | 3 | 39 | 4.400121 | 0.1122389 | 2.914715 | 0 | 12.43117 | 0
2018-03-10 18:34 | 346509.6 | 5160 | 3 | 39 | 4.400135 | 0.1064377 | 2.918339 | 0 | 12.44712 | 0
2018-03-10 18:36 | 346629.6 | 5280.0003 | 3 | 39 | 4.400042 | 0.0970583 | 2.92174 | 0 | 12.46208 | 0
2018-03-10 18:38 | 346749.6 | 5400.0013 | 3 | 39 | 4.400063 | 0.09171867 | 2.924893 | 0 | 12.47595 | 0
2018-03-10 18:40 | 346869.6 | 5520.0012 | 3 | 39 | 4.400103 | 0.08629322 | 2.927864 | 0 | 12.48903 | 0
2018-03-10 18:42 | 346987 | 5637.3925 | 3 | 39 | 4.400044 | 0.08149338 | 2.930611 | 0 | 12.50111 | 0
2018-03-10 18:44 | 347107 | 120 | 4 | 39 | 4.391895 | 0 | 2.930611 | 0 | 12.50111 | 0
2018-03-10 18:46 | 347227 | 240.0016 | 4 | 39 | 4.391055 | 0 | 2.930611 | 0 | 12.50111 | 0
2018-03-10 18:47 | 347287 | 300.003 | 4 | 39 | 4.390732 | 0 | 2.930611 | 0 | 12.50111 | 0
2018-03-10 18:49 | 347407.1 | 120.0006 | 5 | 39 | 3.808602 | -6.519991 | 2.930611 | 0.2172926 | 12.50111 | 0.8394684
2018-03-10 18:51 | 347527.1 | 240.0009 | 5 | 39 | 3.747299 | -6.520027 | 2.930611 | 0.4346577 | 12.50111 | 1.660889
2018-03-10 18:53 | 347647.1 | 360.0018 | 5 | 39 | 3.675251 | -6.520013 | 2.930611 | 0.6519465 | 12.50111 | 2.467435
2018-03-10 18:55 | 347767.1 | 480.0012 | 5 | 39 | 3.600396 | -6.519993 | 2.930611 | 0.869284 | 12.50111 | 3.257983
2018-03-10 18:57 | 347887.1 | 600.0025 | 5 | 39 | 3.531816 | -6.519983 | 2.930611 | 1.086652 | 12.50111 | 4.032998
2018-03-10 18:59 | 348007.1 | 720.0012 | 5 | 39 | 3.471401 | -6.52003 | 2.930611 | 1.303947 | 12.50111 | 4.793658
2018-03-10 19:01 | 348127.1 | 840.0003 | 5 | 39 | 3.420534 | -6.520017 | 2.930611 | 1.521269 | 12.50111 | 5.542415
2018-03-10 19:03 | 348247.1 | 960.0009 | 5 | 39 | 3.374014 | -6.520015 | 2.930611 | 1.738613 | 12.50111 | 6.280781
2018-03-10 19:05 | 348367.1 | 1080.0005 | 5 | 39 | 3.332292 | -6.520017 | 2.930611 | 1.95593 | 12.50111 | 7.009362
2018-03-10 19:07 | 348487.1 | 1200.0006 | 5 | 39 | 3.293849 | -6.52005 | 2.930611 | 2.173265 | 12.50111 | 7.729384
2018-03-10 19:09 | 348607.1 | 1320.0004 | 5 | 39 | 3.254819 | -6.51999 | 2.930611 | 2.390584 | 12.50111 | 8.441033
2018-03-10 19:11 | 348727.1 | 1440.0016 | 5 | 39 | 3.201838 | -6.520047 | 2.930611 | 2.607933 | 12.50111 | 9.143159
2018-03-10 19:13 | 348847.1 | 1560.0012 | 5 | 39 | 3.098427 | -6.520037 | 2.930611 | 2.825179 | 12.50111 | 9.829063
2018-03-10 19:14 | 348901.6 | 1614.5522 | 5 | 39 | 2.999999 | -6.520082 | 2.930611 | 2.924066 | 12.50111 | 10.1311
2018-03-10 19:16 | 349021.7 | 120.0013 | 6 | 39 | 3.640972 | 0 | 2.930611 | 2.924066 | 12.50111 | 10.1311
2018-03-10 19:18 | 349141.7 | 240.0005 | 6 | 39 | 3.666208 | 0 | 2.930611 | 2.924066 | 12.50111 | 10.1311
2018-03-10 19:19 | 349201.7 | 300.0016 | 6 | 39 | 3.672347 | 0 | 2.930611 | 2.924066 | 12.50111 | 10.1311
2018-03-10 19:19 | 349201.7 | 0.0024 | 7 | 40 | 3.672478 | 0 | 0 | 0 | 0 | 0
2018-03-10 19:21 | 349321.8 | 120.0015 | 2 | 40 | 4.083992 | 4.890017 | 0.1624184 | 0 | 0.6550129 | 0
2018-03-10 19:23 | 349441.8 | 240 | 2 | 40 | 4.138677 | 4.890039 | 0.3253778 | 0 | 1.325407 | 0
2018-03-10 19:25 | 349561.8 | 360.0002 | 2 | 40 | 4.168248 | 4.889994 | 0.4884031 | 0 | 2.002776 | 0
2018-03-10 19:27 | 349681.8 | 480.001 | 2 | 40 | 4.189141 | 4.890011 | 0.6514004 | 0 | 2.683904 | 0
2018-03-10 19:29 | 349801.8 | 600.0002 | 2 | 40 | 4.20029 | 4.66888 | 0.81243 | 0 | 3.359838 | 0
2018-03-10 19:31 | 349921.8 | 720.0017 | 2 | 40 | 4.200265 | 4.25609 | 0.9610504 | 0 | 3.984086 | 0
2018-03-10 19:33 | 350041.8 | 840.0002 | 2 | 40 | 4.200238 | 3.889721 | 1.096756 | 0 | 4.554086 | 0
2018-03-10 19:35 | 350161.8 | 960.0005 | 2 | 40 | 4.200264 | 3.556263 | 1.220702 | 0 | 5.074693 | 0
2018-03-10 19:37 | 350276.6 | 1074.7923 | 2 | 40 | 4.200274 | 3.259989 | 1.32938 | 0 | 5.531168 | 0
2018-03-10 19:39 | 350396.6 | 120.0004 | 3 | 40 | 4.224758 | 3.259914 | 1.437703 | 0 | 5.98733 | 0
2018-03-10 19:41 | 350516.6 | 240.0012 | 3 | 40 | 4.253874 | 3.25993 | 1.546363 | 0 | 6.447981 | 0
2018-03-10 19:43 | 350636.6 | 360.0001 | 3 | 40 | 4.283741 | 3.260048 | 1.655022 | 0 | 6.911807 | 0
2018-03-10 19:45 | 350756.6 | 480.0008 | 3 | 40 | 4.314572 | 3.259863 | 1.763677 | 0 | 7.378927 | 0
2018-03-10 19:47 | 350876.6 | 600.0013 | 3 | 40 | 4.348745 | 3.259897 | 1.872328 | 0 | 7.849528 | 0
2018-03-10 19:49 | 350996.6 | 720 | 3 | 40 | 4.38837 | 3.259981 | 1.980984 | 0 | 8.324162 | 0
2018-03-10 19:51 | 351116.6 | 840.0016 | 3 | 40 | 4.400291 | 2.9154 | 2.085227 | 0 | 8.782674 | 0
2018-03-10 19:53 | 351236.6 | 960 | 3 | 40 | 4.400241 | 2.552044 | 2.176167 | 0 | 9.182831 | 0
2018-03-10 19:55 | 351356.6 | 1080.0004 | 3 | 40 | 4.400249 | 2.244438 | 2.256032 | 0 | 9.53426 | 0
2018-03-10 19:57 | 351476.6 | 1200.0005 | 3 | 40 | 4.400284 | 1.960548 | 2.326085 | 0 | 9.842511 | 0
2018-03-10 19:59 | 351596.6 | 1320.0004 | 3 | 40 | 4.400239 | 1.715072 | 2.387169 | 0 | 10.11129 | 0
2018-03-10 20:01 | 351716.6 | 1440.0002 | 3 | 40 | 4.400222 | 1.514322 | 2.440901 | 0 | 10.34773 | 0
2018-03-10 20:03 | 351836.6 | 1560.0016 | 3 | 40 | 4.400218 | 1.347254 | 2.488509 | 0 | 10.55722 | 0
2018-03-10 20:05 | 351956.6 | 1680.0012 | 3 | 40 | 4.400248 | 1.198937 | 2.530884 | 0 | 10.74368 | 0
2018-03-10 20:07 | 352076.6 | 1800.0004 | 3 | 40 | 4.400239 | 1.059615 | 2.568468 | 0 | 10.90906 | 0
2018-03-10 20:09 | 352196.6 | 1920.0008 | 3 | 40 | 4.400254 | 0.9462767 | 2.60183 | 0 | 11.05585 | 0
2018-03-10 20:11 | 352316.6 | 2040.001 | 3 | 40 | 4.40016 | 0.8488178 | 2.631709 | 0 | 11.18733 | 0
2018-03-10 20:13 | 352436.6 | 2160.0001 | 3 | 40 | 4.400176 | 0.7672262 | 2.658649 | 0 | 11.30587 | 0
2018-03-10 20:15 | 352556.6 | 2280.0012 | 3 | 40 | 4.400184 | 0.6895828 | 2.682936 | 0 | 11.41273 | 0
2018-03-10 20:17 | 352676.6 | 2400.0001 | 3 | 40 | 4.400186 | 0.6208906 | 2.704723 | 0 | 11.5086 | 0
2018-03-10 20:19 | 352796.6 | 2520.001 | 3 | 40 | 4.400158 | 0.5626011 | 2.724428 | 0 | 11.59531 | 0
2018-03-10 20:21 | 352916.6 | 2640.0006 | 3 | 40 | 4.400176 | 0.5149851 | 2.742359 | 0 | 11.67421 | 0
2018-03-10 20:23 | 353036.6 | 2760.0011 | 3 | 40 | 4.400196 | 0.4705219 | 2.758778 | 0 | 11.74646 | 0
2018-03-10 20:25 | 353156.6 | 2880.0012 | 3 | 40 | 4.400164 | 0.42698 | 2.773718 | 0 | 11.81219 | 0
2018-03-10 20:27 | 353276.6 | 3000.0004 | 3 | 40 | 4.400191 | 0.3909206 | 2.787329 | 0 | 11.87208 | 0
2018-03-10 20:29 | 353396.6 | 3120.0009 | 3 | 40 | 4.400132 | 0.3595533 | 2.799814 | 0 | 11.92702 | 0
2018-03-10 20:31 | 353516.6 | 3240.0014 | 3 | 40 | 4.400196 | 0.3334017 | 2.811359 | 0 | 11.97782 | 0
2018-03-10 20:33 | 353636.6 | 3360.0015 | 3 | 40 | 4.400158 | 0.3057795 | 2.822006 | 0 | 12.02467 | 0
2018-03-10 20:35 | 353756.6 | 3480.0016 | 3 | 40 | 4.400143 | 0.2804718 | 2.831749 | 0 | 12.06754 | 0
2018-03-10 20:37 | 353876.6 | 3600.0005 | 3 | 40 | 4.400185 | 0.259654 | 2.840728 | 0 | 12.10705 | 0
2018-03-10 20:39 | 353996.6 | 3720.0008 | 3 | 40 | 4.400118 | 0.2409344 | 2.84905 | 0 | 12.14367 | 0
2018-03-10 20:41 | 354116.6 | 3840.0007 | 3 | 40 | 4.40012 | 0.2236538 | 2.856814 | 0 | 12.17783 | 0
2018-03-10 20:43 | 354236.6 | 3960.0002 | 3 | 40 | 4.40019 | 0.2069521 | 2.863979 | 0 | 12.20936 | 0
2018-03-10 20:45 | 354356.6 | 4080.0015 | 3 | 40 | 4.40009 | 0.1909285 | 2.870595 | 0 | 12.23846 | 0
2018-03-10 20:47 | 354476.6 | 4200.001 | 3 | 40 | 4.400111 | 0.1775637 | 2.876748 | 0 | 12.26554 | 0
2018-03-10 20:49 | 354596.6 | 4320.0005 | 3 | 40 | 4.400099 | 0.1672173 | 2.882511 | 0 | 12.2909 | 0
2018-03-10 20:51 | 354716.6 | 4440.0002 | 3 | 40 | 4.400143 | 0.1556282 | 2.887896 | 0 | 12.31459 | 0
2018-03-10 20:53 | 354836.6 | 4560.0009 | 3 | 40 | 4.400172 | 0.1447039 | 2.892889 | 0 | 12.33656 | 0
2018-03-10 20:55 | 354956.6 | 4680.0014 | 3 | 40 | 4.400108 | 0.1350002 | 2.897522 | 0 | 12.35695 | 0
2018-03-10 20:57 | 355076.6 | 4800.0008 | 3 | 40 | 4.400096 | 0.1272488 | 2.901881 | 0 | 12.37613 | 0
2018-03-10 20:59 | 355196.6 | 4920.0004 | 3 | 40 | 4.400125 | 0.1198616 | 2.905994 | 0 | 12.39423 | 0
2018-03-10 21:01 | 355316.6 | 5040.0006 | 3 | 40 | 4.400136 | 0.1108446 | 2.909832 | 0 | 12.41111 | 0
2018-03-10 21:03 | 355436.6 | 5160.0015 | 3 | 40 | 4.400126 | 0.1042862 | 2.913395 | 0 | 12.42679 | 0
2018-03-10 21:05 | 355556.6 | 5280.0007 | 3 | 40 | 4.400065 | 0.09741211 | 2.916749 | 0 | 12.44155 | 0
2018-03-10 21:07 | 355676.6 | 5400.0016 | 3 | 40 | 4.400083 | 0.0922966 | 2.919915 | 0 | 12.45548 | 0
2018-03-10 21:09 | 355796.6 | 5520.0013 | 3 | 40 | 4.40012 | 0.08662605 | 2.922904 | 0 | 12.46863 | 0
2018-03-10 21:10 | 355884.8 | 5608.2322 | 3 | 40 | 4.4001 | 0.08149624 | 2.924967 | 0 | 12.47771 | 0
2018-03-10 21:12 | 356004.9 | 120.0003 | 4 | 40 | 4.391901 | 0 | 2.924967 | 0 | 12.47771 | 0
2018-03-10 21:14 | 356124.9 | 240.0006 | 4 | 40 | 4.390975 | 0 | 2.924967 | 0 | 12.47771 | 0
2018-03-10 21:15 | 356184.9 | 300.0019 | 4 | 40 | 4.390665 | 0 | 2.924967 | 0 | 12.47771 | 0
2018-03-10 21:17 | 356304.9 | 120.0014 | 5 | 40 | 3.811809 | -6.520027 | 2.924967 | 0.2172768 | 12.47771 | 0.8402355
2018-03-10 21:19 | 356424.9 | 240 | 5 | 40 | 3.744019 | -6.520063 | 2.924967 | 0.4346448 | 12.47771 | 1.661592
2018-03-10 21:21 | 356544.9 | 360.001 | 5 | 40 | 3.673004 | -6.520092 | 2.924967 | 0.6519248 | 12.47771 | 2.467407
2018-03-10 21:23 | 356664.9 | 480.0008 | 5 | 40 | 3.602395 | -6.520042 | 2.924967 | 0.8693241 | 12.47771 | 3.258163
2018-03-10 21:25 | 356784.9 | 600.0027 | 5 | 40 | 3.535371 | -6.520043 | 2.924967 | 1.086579 | 12.47771 | 4.033485
2018-03-10 21:27 | 356904.9 | 720.0007 | 5 | 40 | 3.471889 | -6.520003 | 2.924967 | 1.303915 | 12.47771 | 4.79488
2018-03-10 21:29 | 357024.9 | 840.0028 | 5 | 40 | 3.418062 | -6.520085 | 2.924967 | 1.521237 | 12.47771 | 5.543319
2018-03-10 21:31 | 357144.9 | 960.0001 | 5 | 40 | 3.373455 | -6.520057 | 2.924967 | 1.738641 | 12.47771 | 6.281461
2018-03-10 21:33 | 357264.9 | 1080.0009 | 5 | 40 | 3.334983 | -6.520032 | 2.924967 | 1.955947 | 12.47771 | 7.010267
2018-03-10 21:35 | 357384.9 | 1200.0008 | 5 | 40 | 3.29599 | -6.520117 | 2.924967 | 2.173311 | 12.47771 | 7.731011
2018-03-10 21:37 | 357504.9 | 1320.0002 | 5 | 40 | 3.251497 | -6.520063 | 2.924967 | 2.390608 | 12.47771 | 8.442464
2018-03-10 21:39 | 357624.9 | 1440.0017 | 5 | 40 | 3.198162 | -6.520069 | 2.924967 | 2.607884 | 12.47771 | 9.143487
2018-03-10 21:41 | 357744.9 | 1560.0009 | 5 | 40 | 3.09997 | -6.520005 | 2.924967 | 2.825165 | 12.47771 | 9.829223
2018-03-10 21:42 | 357801.5 | 1616.5882 | 5 | 40 | 2.999998 | -6.520053 | 2.924967 | 2.927703 | 12.47771 | 10.14252
2018-03-10 21:44 | 357921.6 | 120.0008 | 6 | 40 | 3.639437 | 0 | 2.924967 | 2.927703 | 12.47771 | 10.14252
2018-03-10 21:46 | 358041.6 | 240.0005 | 6 | 40 | 3.66534 | 0 | 2.924967 | 2.927703 | 12.47771 | 10.14252
2018-03-10 21:47 | 358101.6 | 300.0018 | 6 | 40 | 3.671528 | 0 | 2.924967 | 2.927703 | 12.47771 | 10.14252
2018-03-10 21:47 | 358101.6 | 0.0024 | 7 | 41 | 3.671619 | 0 | 0 | 0 | 0 | 0
2018-03-10 21:49 | 358221.6 | 120.0005 | 2 | 41 | 4.084582 | 4.89006 | 0.1623911 | 0 | 0.6552035 | 0
2018-03-10 21:51 | 358341.6 | 240.0023 | 2 | 41 | 4.13593 | 4.890034 | 0.325397 | 0 | 1.325586 | 0
2018-03-10 21:53 | 358461.6 | 360.0009 | 2 | 41 | 4.166067 | 4.890026 | 0.4884106 | 0 | 2.002461 | 0
2018-03-10 21:55 | 358581.6 | 480.0005 | 2 | 41 | 4.191583 | 4.890026 | 0.6514168 | 0 | 2.683643 | 0
2018-03-10 21:57 | 358701.6 | 600.0006 | 2 | 41 | 4.200278 | 4.637886 | 0.8115851 | 0 | 3.356143 | 0
2018-03-10 21:59 | 358821.6 | 720.0007 | 2 | 41 | 4.200266 | 4.274712 | 0.9600855 | 0 | 3.979885 | 0
2018-03-10 22:01 | 358941.6 | 840.0024 | 2 | 41 | 4.20027 | 3.926281 | 1.09687 | 0 | 4.554416 | 0
2018-03-10 22:03 | 359061.6 | 960.0006 | 2 | 41 | 4.200284 | 3.562616 | 1.221736 | 0 | 5.07889 | 0
2018-03-10 22:05 | 359168.5 | 1066.8539 | 2 | 41 | 4.200272 | 3.259991 | 1.322846 | 0 | 5.503579 | 0
2018-03-10 22:07 | 359288.5 | 120.0009 | 3 | 41 | 4.223653 | 3.259888 | 1.431119 | 0 | 5.959502 | 0
2018-03-10 22:09 | 359408.5 | 240.0015 | 3 | 41 | 4.25035 | 3.259892 | 1.539758 | 0 | 6.419807 | 0
2018-03-10 22:11 | 359528.5 | 360.0011 | 3 | 41 | 4.279274 | 3.259918 | 1.648443 | 0 | 6.883295 | 0
2018-03-10 22:13 | 359648.5 | 480.0011 | 3 | 41 | 4.313103 | 3.259912 | 1.757054 | 0 | 7.349871 | 0
2018-03-10 22:15 | 359768.5 | 600.0005 | 3 | 41 | 4.348296 | 3.259853 | 1.8657 | 0 | 7.820373 | 0
2018-03-10 22:17 | 359888.5 | 720.001 | 3 | 41 | 4.385262 | 3.259895 | 1.974422 | 0 | 8.295119 | 0
2018-03-10 22:19 | 360008.5 | 840.0008 | 3 | 41 | 4.400297 | 2.970665 | 2.07998 | 0 | 8.759276 | 0
2018-03-10 22:21 | 360128.5 | 960.001 | 3 | 41 | 4.400255 | 2.58567 | 2.172487 | 0 | 9.166333 | 0
2018-03-10 22:23 | 360248.5 | 1080.0002 | 3 | 41 | 4.400278 | 2.250439 | 2.252878 | 0 | 9.520078 | 0
2018-03-10 22:25 | 360368.5 | 1200.0014 | 3 | 41 | 4.400285 | 1.974228 | 2.323151 | 0 | 9.829294 | 0
2018-03-10 22:27 | 360488.5 | 1320.0007 | 3 | 41 | 4.400231 | 1.743579 | 2.384981 | 0 | 10.10136 | 0
2018-03-10 22:29 | 360608.5 | 1440.0013 | 3 | 41 | 4.400268 | 1.542321 | 2.439697 | 0 | 10.34213 | 0
2018-03-10 22:31 | 360728.5 | 1560.0015 | 3 | 41 | 4.40017 | 1.353108 | 2.487891 | 0 | 10.55419 | 0
2018-03-10 22:33 | 360848.5 | 1680.0002 | 3 | 41 | 4.400256 | 1.20159 | 2.530395 | 0 | 10.74122 | 0
2018-03-10 22:35 | 360968.5 | 1800.0005 | 3 | 41 | 4.400241 | 1.071536 | 2.568202 | 0 | 10.90758 | 0
2018-03-10 22:37 | 361088.5 | 1920.0012 | 3 | 41 | 4.400226 | 0.9632502 | 2.602062 | 0 | 11.05657 | 0
2018-03-10 22:39 | 361208.5 | 2040.0014 | 3 | 41 | 4.400209 | 0.8609238 | 2.632459 | 0 | 11.19032 | 0
2018-03-10 22:41 | 361328.5 | 2160.0007 | 3 | 41 | 4.400171 | 0.7694473 | 2.65957 | 0 | 11.30962 | 0
2018-03-10 22:43 | 361448.5 | 2280.001 | 3 | 41 | 4.400206 | 0.6940613 | 2.683943 | 0 | 11.41686 | 0
2018-03-10 22:45 | 361568.5 | 2400.0004 | 3 | 41 | 4.400209 | 0.6306248 | 2.705966 | 0 | 11.51377 | 0
2018-03-10 22:47 | 361688.5 | 2520.001 | 3 | 41 | 4.400199 | 0.5734978 | 2.726016 | 0 | 11.60199 | 0
2018-03-10 22:49 | 361808.5 | 2640.001 | 3 | 41 | 4.400226 | 0.5183439 | 2.744183 | 0 | 11.68193 | 0
2018-03-10 22:51 | 361928.5 | 2760.0019 | 3 | 41 | 4.400136 | 0.4700384 | 2.760634 | 0 | 11.75432 | 0
2018-03-10 22:53 | 362048.5 | 2880.0003 | 3 | 41 | 4.400211 | 0.4312534 | 2.775638 | 0 | 11.82034 | 0
2018-03-10 22:55 | 362168.5 | 3000.0005 | 3 | 41 | 4.400155 | 0.3975163 | 2.789418 | 0 | 11.88097 | 0
2018-03-10 22:57 | 362288.5 | 3120.0013 | 3 | 41 | 4.400186 | 0.3647432 | 2.802123 | 0 | 11.93688 | 0
2018-03-10 22:59 | 362408.5 | 3240.0004 | 3 | 41 | 4.400135 | 0.3327198 | 2.813722 | 0 | 11.98791 | 0
2018-03-10 23:01 | 362528.5 | 3360.001 | 3 | 41 | 4.400112 | 0.3057823 | 2.824373 | 0 | 12.03478 | 0
2018-03-10 23:03 | 362648.5 | 3480.0007 | 3 | 41 | 4.400136 | 0.2841139 | 2.8342 | 0 | 12.07802 | 0
2018-03-10 23:05 | 362768.5 | 3600.0001 | 3 | 41 | 4.400094 | 0.2629356 | 2.843334 | 0 | 12.11821 | 0
2018-03-10 23:07 | 362888.5 | 3720.0006 | 3 | 41 | 4.400123 | 0.2417383 | 2.851763 | 0 | 12.1553 | 0
2018-03-10 23:09 | 363008.5 | 3840.0013 | 3 | 41 | 4.400123 | 0.2233582 | 2.859511 | 0 | 12.18939 | 0
2018-03-10 23:11 | 363128.5 | 3960.0007 | 3 | 41 | 4.400118 | 0.207818 | 2.866689 | 0 | 12.22098 | 0
2018-03-10 23:13 | 363248.5 | 4080.0003 | 3 | 41 | 4.400154 | 0.1949673 | 2.873403 | 0 | 12.25052 | 0
2018-03-10 23:15 | 363368.5 | 4200.0006 | 3 | 41 | 4.400142 | 0.1813421 | 2.879671 | 0 | 12.2781 | 0
2018-03-10 23:17 | 363488.5 | 4320.0016 | 3 | 41 | 4.400115 | 0.1671047 | 2.885461 | 0 | 12.30358 | 0
2018-03-10 23:19 | 363608.5 | 4440.0011 | 3 | 41 | 4.400134 | 0.1560078 | 2.890847 | 0 | 12.32727 | 0
2018-03-10 23:21 | 363728.5 | 4560.0011 | 3 | 41 | 4.400124 | 0.1466618 | 2.895877 | 0 | 12.34941 | 0
2018-03-10 23:23 | 363848.5 | 4680.0003 | 3 | 41 | 4.40013 | 0.138092 | 2.90062 | 0 | 12.37027 | 0
2018-03-10 23:25 | 363968.5 | 4800.0011 | 3 | 41 | 4.40009 | 0.1272821 | 2.905036 | 0 | 12.3897 | 0
2018-03-10 23:27 | 364088.5 | 4920.001 | 3 | 41 | 4.400092 | 0.1190405 | 2.909139 | 0 | 12.40776 | 0
2018-03-10 23:29 | 364208.5 | 5040.0012 | 3 | 41 | 4.400148 | 0.1121607 | 2.912984 | 0 | 12.42468 | 0
2018-03-10 23:31 | 364328.5 | 5160.0015 | 3 | 41 | 4.400105 | 0.1060991 | 2.916611 | 0 | 12.44064 | 0
2018-03-10 23:33 | 364448.5 | 5280.001 | 3 | 41 | 4.400082 | 0.09876728 | 2.92003 | 0 | 12.45568 | 0
2018-03-10 23:35 | 364568.5 | 5400.0002 | 3 | 41 | 4.400149 | 0.09264183 | 2.923217 | 0 | 12.46971 | 0
2018-03-10 23:37 | 364688.5 | 5520.0002 | 3 | 41 | 4.400061 | 0.08615112 | 2.926192 | 0 | 12.48279 | 0
2018-03-10 23:39 | 364808.5 | 5640.0014 | 3 | 41 | 4.400086 | 0.08188248 | 2.928993 | 0 | 12.49512 | 0
2018-03-10 23:39 | 364829.6 | 5661.0631 | 3 | 41 | 4.400116 | 0.08148956 | 2.929472 | 0 | 12.49723 | 0
2018-03-10 23:41 | 364949.6 | 120.0003 | 4 | 41 | 4.391971 | 0 | 2.929472 | 0 | 12.49723 | 0
2018-03-10 23:43 | 365069.6 | 240.0007 | 4 | 41 | 4.391127 | 0 | 2.929472 | 0 | 12.49723 | 0
2018-03-10 23:44 | 365129.6 | 300.0022 | 4 | 41 | 4.39081 | 0 | 2.929472 | 0 | 12.49723 | 0
2018-03-10 23:46 | 365249.7 | 120.0004 | 5 | 41 | 3.808429 | -6.520133 | 2.929472 | 0.217302 | 12.49723 | 0.8394995
2018-03-10 23:48 | 365369.7 | 240.0011 | 5 | 41 | 3.746319 | -6.520082 | 2.929472 | 0.4346112 | 12.49723 | 1.66051
2018-03-10 23:50 | 365489.7 | 360.0013 | 5 | 41 | 3.675809 | -6.520089 | 2.929472 | 0.6519942 | 12.49723 | 2.467343
2018-03-10 23:52 | 365609.7 | 480.0012 | 5 | 41 | 3.600692 | -6.520085 | 2.929472 | 0.8692929 | 12.49723 | 3.257933
2018-03-10 23:54 | 365729.7 | 600.0002 | 5 | 41 | 3.531326 | -6.52007 | 2.929472 | 1.086629 | 12.49723 | 4.032806
2018-03-10 23:56 | 365849.7 | 720.0011 | 5 | 41 | 3.470167 | -6.520099 | 2.929472 | 1.303992 | 12.49723 | 4.793588
2018-03-10 23:58 | 365969.7 | 840.0013 | 5 | 41 | 3.419969 | -6.520104 | 2.929472 | 1.521299 | 12.49723 | 5.54208
2018-03-11 | 366089.7 | 960.001 | 5 | 41 | 3.374525 | -6.520105 | 2.929472 | 1.738659 | 12.49723 | 6.280517
2018-03-11 00:02 | 366209.7 | 1080.0023 | 5 | 41 | 3.33179 | -6.520171 | 2.929472 | 1.955947 | 12.49723 | 7.008991
2018-03-11 00:04 | 366329.7 | 1200.0002 | 5 | 41 | 3.292914 | -6.520116 | 2.929472 | 2.17322 | 12.49723 | 7.728681
2018-03-11 00:06 | 366449.7 | 1320.0018 | 5 | 41 | 3.252943 | -6.520074 | 2.929472 | 2.3906 | 12.49723 | 8.440186
2018-03-11 00:08 | 366569.7 | 1440.0008 | 5 | 41 | 3.201722 | -6.520136 | 2.929472 | 2.607972 | 12.49723 | 9.142097
2018-03-11 00:10 | 366689.7 | 1560.0008 | 5 | 41 | 3.098892 | -6.520079 | 2.929472 | 2.825237 | 12.49723 | 9.828297
2018-03-11 00:11 | 366744.1 | 1614.3646 | 5 | 41 | 2.999998 | -6.520084 | 2.929472 | 2.923722 | 12.49723 | 10.1291
2018-03-11 00:13 | 366864.1 | 120 | 6 | 41 | 3.641061 | 0 | 2.929472 | 2.923722 | 12.49723 | 10.1291
2018-03-11 00:15 | 366984.1 | 240 | 6 | 41 | 3.666297 | 0 | 2.929472 | 2.923722 | 12.49723 | 10.1291
2018-03-11 00:16 | 367044.1 | 300.0023 | 6 | 41 | 3.672416 | 0 | 2.929472 | 2.923722 | 12.49723 | 10.1291
2018-03-11 00:16 | 367044.1 | 0.0024 | 7 | 42 | 3.672441 | 0 | 0 | 0 | 0 | 0
2018-03-11 00:18 | 367164.1986 | 120.0004 | 2 | 42 | 4.083883 | 4.890005 | 0.1623431 | 0 | 0.6547769 | 0
2018-03-11 00:20 | 367284.1995 | 240.0013 | 2 | 42 | 4.1397 | 4.890032 | 0.3253999 | 0 | 1.325631 | 0
2018-03-11 00:22 | 367404.1992 | 360.001 | 2 | 42 | 4.169759 | 4.88999 | 0.4883562 | 0 | 2.002924 | 0
2018-03-11 00:24 | 367524.1986 | 480.0004 | 2 | 42 | 4.191135 | 4.889997 | 0.6513574 | 0 | 2.684372 | 0
2018-03-11 00:26 | 367644.1984 | 600.0002 | 2 | 42 | 4.200276 | 4.662498 | 0.8119493 | 0 | 3.358586 | 0
2018-03-11 00:28 | 367764.2005 | 720.0023 | 2 | 42 | 4.200248 | 4.253178 | 0.9607705 | 0 | 3.983676 | 0
2018-03-11 00:30 | 367884.1995 | 840.0013 | 2 | 42 | 4.200289 | 3.87874 | 1.096146 | 0 | 4.552292 | 0
2018-03-11 00:32 | 368004.2001 | 960.0019 | 2 | 42 | 4.200256 | 3.53466 | 1.219652 | 0 | 5.071048 | 0
2018-03-11 00:34 | 368113.9026 | 1069.7044 | 2 | 42 | 4.200226 | 3.259985 | 1.32314 | 0 | 5.505725 | 0
2018-03-11 00:36 | 368233.9 | 120.001 | 3 | 42 | 4.223504 | 3.259783 | 1.431388 | 0 | 5.96152 | 0
2018-03-11 00:38 | 368353.9 | 240.0003 | 3 | 42 | 4.253132 | 3.260109 | 1.540065 | 0 | 6.422113 | 0
2018-03-11 00:40 | 368473.9 | 360.0001 | 3 | 42 | 4.28355 | 3.260153 | 1.648751 | 0 | 6.886015 | 0
2018-03-11 00:42 | 368593.9 | 480.0011 | 3 | 42 | 4.31524 | 3.260193 | 1.757416 | 0 | 7.353209 | 0
2018-03-11 00:44 | 368713.9 | 600.0003 | 3 | 42 | 4.348244 | 3.260176 | 1.866055 | 0 | 7.823769 | 0
2018-03-11 00:46 | 368833.9 | 720.0017 | 3 | 42 | 4.386821 | 3.260094 | 1.974729 | 0 | 8.29834 | 0
2018-03-11 00:48 | 368953.9 | 840 | 3 | 42 | 4.400283 | 2.922842 | 2.079238 | 0 | 8.757972 | 0
2018-03-11 00:50 | 369073.9 | 960.0015 | 3 | 42 | 4.40027 | 2.554241 | 2.170349 | 0 | 9.158882 | 0
2018-03-11 00:52 | 369193.9 | 1080.0017 | 3 | 42 | 4.40024 | 2.249531 | 2.250294 | 0 | 9.510661 | 0
2018-03-11 00:54 | 369313.9 | 1200.0017 | 3 | 42 | 4.400254 | 1.973839 | 2.320601 | 0 | 9.82003 | 0
2018-03-11 00:56 | 369433.9 | 1320.0005 | 3 | 42 | 4.40024 | 1.723734 | 2.382129 | 0 | 10.09077 | 0
2018-03-11 00:58 | 369553.9 | 1440.0005 | 3 | 42 | 4.400252 | 1.520898 | 2.436098 | 0 | 10.32825 | 0
2018-03-11 01:00 | 369673.9 | 1560.0007 | 3 | 42 | 4.400207 | 1.349694 | 2.483859 | 0 | 10.53841 | 0
2018-03-11 01:02 | 369793.9 | 1680.001 | 3 | 42 | 4.400214 | 1.205605 | 2.526421 | 0 | 10.72569 | 0
2018-03-11 01:04 | 369913.9 | 1800.0017 | 3 | 42 | 4.400235 | 1.068888 | 2.564329 | 0 | 10.89249 | 0
2018-03-11 01:06 | 370033.9 | 1920.0003 | 3 | 42 | 4.400226 | 0.9521399 | 2.597935 | 0 | 11.04037 | 0
2018-03-11 01:08 | 370153.9 | 2040.0008 | 3 | 42 | 4.40021 | 0.8540697 | 2.627993 | 0 | 11.17263 | 0
2018-03-11 01:10 | 370273.9 | 2160.0002 | 3 | 42 | 4.400197 | 0.7717867 | 2.655043 | 0 | 11.29165 | 0
2018-03-11 01:12 | 370393.9 | 2280.0006 | 3 | 42 | 4.400234 | 0.6974449 | 2.679533 | 0 | 11.39941 | 0
2018-03-11 01:14 | 370513.9 | 2400.0009 | 3 | 42 | 4.400186 | 0.625576 | 2.701538 | 0 | 11.49624 | 0
2018-03-11 01:16 | 370633.9 | 2520.0019 | 3 | 42 | 4.400138 | 0.5665474 | 2.721389 | 0 | 11.58359 | 0
2018-03-11 01:18 | 370753.9 | 2640.0007 | 3 | 42 | 4.400135 | 0.5157909 | 2.739408 | 0 | 11.66288 | 0
2018-03-11 01:20 | 370873.9 | 2760.0002 | 3 | 42 | 4.400128 | 0.4731216 | 2.755911 | 0 | 11.73549 | 0
2018-03-11 01:22 | 370993.9 | 2880.0008 | 3 | 42 | 4.400142 | 0.4310551 | 2.771001 | 0 | 11.80189 | 0
2018-03-11 01:24 | 371113.9 | 3000.0015 | 3 | 42 | 4.400164 | 0.3935432 | 2.78472 | 0 | 11.86226 | 0
2018-03-11 01:26 | 371233.9 | 3120.0006 | 3 | 42 | 4.400153 | 0.3615494 | 2.797299 | 0 | 11.9176 | 0
2018-03-11 01:28 | 371353.9 | 3240.0015 | 3 | 42 | 4.40015 | 0.3348246 | 2.808887 | 0 | 11.96859 | 0
2018-03-11 01:30 | 371473.9 | 3360.0013 | 3 | 42 | 4.400172 | 0.3093624 | 2.819605 | 0 | 12.01575 | 0
2018-03-11 01:32 | 371593.9 | 3480.0011 | 3 | 42 | 4.400152 | 0.2822189 | 2.829436 | 0 | 12.05901 | 0
2018-03-11 01:34 | 371713.9 | 3600.0011 | 3 | 42 | 4.400132 | 0.2608137 | 2.838488 | 0 | 12.09884 | 0
2018-03-11 01:36 | 371833.9 | 3720.0012 | 3 | 42 | 4.400147 | 0.2420359 | 2.846852 | 0 | 12.13564 | 0
2018-03-11 01:38 | 371953.9 | 3840.0006 | 3 | 42 | 4.400109 | 0.2254686 | 2.854649 | 0 | 12.16995 | 0
2018-03-11 01:40 | 372073.9 | 3960.0013 | 3 | 42 | 4.400173 | 0.2090101 | 2.86189 | 0 | 12.20181 | 0
2018-03-11 01:42 | 372193.9 | 4080.0013 | 3 | 42 | 4.400136 | 0.1927214 | 2.868561 | 0 | 12.23116 | 0
2018-03-11 01:44 | 372313.9 | 4200.0012 | 3 | 42 | 4.400151 | 0.179677 | 2.874758 | 0 | 12.25844 | 0
2018-03-11 01:46 | 372433.9 | 4320.0015 | 3 | 42 | 4.400046 | 0.1675777 | 2.880547 | 0 | 12.28391 | 0
2018-03-11 01:48 | 372553.9 | 4440.0019 | 3 | 42 | 4.400123 | 0.1574812 | 2.885984 | 0 | 12.30783 | 0
2018-03-11 01:50 | 372673.9 | 4560.0002 | 3 | 42 | 4.4001 | 0.1456375 | 2.891031 | 0 | 12.33004 | 0
2018-03-11 01:52 | 372793.9 | 4680.0014 | 3 | 42 | 4.400055 | 0.13521 | 2.895713 | 0 | 12.35064 | 0
2018-03-11 01:54 | 372913.9 | 4800.0014 | 3 | 42 | 4.400072 | 0.1272268 | 2.900104 | 0 | 12.36996 | 0
2018-03-11 01:56 | 373033.9 | 4920.0003 | 3 | 42 | 4.4001 | 0.1205215 | 2.904237 | 0 | 12.38814 | 0
2018-03-11 01:58 | 373153.9 | 5040.0015 | 3 | 42 | 4.40007 | 0.1118317 | 2.908122 | 0 | 12.40524 | 0
2018-03-11 02:00 | 373273.9 | 5160.0004 | 3 | 42 | 4.400108 | 0.1046171 | 2.911721 | 0 | 12.42107 | 0
2018-03-11 02:02 | 373393.9 | 5280.0002 | 3 | 42 | 4.40006 | 0.09781551 | 2.915097 | 0 | 12.43593 | 0
2018-03-11 02:04 | 373513.9 | 5400.0007 | 3 | 42 | 4.400055 | 0.09300804 | 2.91828 | 0 | 12.44994 | 0
2018-03-11 02:06 | 373633.9 | 5520.0007 | 3 | 42 | 4.40014 | 0.08841896 | 2.921302 | 0 | 12.46323 | 0
2018-03-11 02:08 | 373742.5 | 5628.6114 | 3 | 42 | 4.400045 | 0.08149815 | 2.923861 | 0 | 12.47449 | 0
2018-03-11 02:10 | 373862.6 | 120.0013 | 4 | 42 | 4.391859 | 0 | 2.923861 | 0 | 12.47449 | 0
2018-03-11 02:12 | 373982.6 | 240.0011 | 4 | 42 | 4.39095 | 0 | 2.923861 | 0 | 12.47449 | 0
2018-03-11 02:13 | 374042.6 | 300.0025 | 4 | 42 | 4.390609 | 0 | 2.923861 | 0 | 12.47449 | 0
2018-03-11 02:15 | 374162.6241 | 120.0004 | 5 | 42 | 3.810861 | -6.519867 | 2.923861 | 0.2173224 | 12.47449 | 0.8400546
2018-03-11 02:17 | 374282.6239 | 240.0002 | 5 | 42 | 3.743327 | -6.519949 | 2.923861 | 0.4345948 | 12.47449 | 1.660931
2018-03-11 02:19 | 374402.6245 | 360.0008 | 5 | 42 | 3.671669 | -6.519862 | 2.923861 | 0.6519204 | 12.47449 | 2.466682
2018-03-11 02:21 | 374522.6246 | 480.0009 | 5 | 42 | 3.600557 | -6.519904 | 2.923861 | 0.8692027 | 12.47449 | 3.25672
2018-03-11 02:23 | 374642.6241 | 600.0004 | 5 | 42 | 3.533685 | -6.519939 | 2.923861 | 1.086598 | 12.47449 | 4.03211
2018-03-11 02:25 | 374762.6243 | 720.0006 | 5 | 42 | 3.471199 | -6.519924 | 2.923861 | 1.303935 | 12.47449 | 4.79324
2018-03-11 02:27 | 374882.6243 | 840.0006 | 5 | 42 | 3.416799 | -6.519917 | 2.923861 | 1.521257 | 12.47449 | 5.541456
2018-03-11 02:29 | 375002.6243 | 960.0006 | 5 | 42 | 3.372345 | -6.519934 | 2.923861 | 1.738541 | 12.47449 | 6.278924
2018-03-11 02:31 | 375122.6242 | 1080.0005 | 5 | 42 | 3.333307 | -6.519934 | 2.923861 | 1.955936 | 12.47449 | 7.007699
2018-03-11 02:33 | 375242.6264 | 1200.0027 | 5 | 42 | 3.295503 | -6.519919 | 2.923861 | 2.173237 | 12.47449 | 7.727965
2018-03-11 02:35 | 375362.6243 | 1320.0006 | 5 | 42 | 3.251219 | -6.519897 | 2.923861 | 2.390528 | 12.47449 | 8.439397
2018-03-11 02:37 | 375482.6246 | 1440.0009 | 5 | 42 | 3.197112 | -6.519901 | 2.923861 | 2.607834 | 12.47449 | 9.140327
2018-03-11 02:39 | 375602.6248 | 1560.0011 | 5 | 42 | 3.098145 | -6.519958 | 2.923861 | 2.82523 | 12.47449 | 9.826192
2018-03-11 02:40 | 375658.0277 | 1615.404 | 5 | 42 | 2.999999 | -6.519975 | 2.923861 | 2.925335 | 12.47449 | 10.13194
2018-03-11 02:42 | 375778.0863 | 120 | 6 | 42 | 3.639908 | 0 | 2.923861 | 2.925335 | 12.47449 | 10.13194
2018-03-11 02:44 | 375898.087 | 240.0007 | 6 | 42 | 3.665722 | 0 | 2.923861 | 2.925335 | 12.47449 | 10.13194
2018-03-11 02:45 | 375958.0901 | 300.0038 | 6 | 42 | 3.671939 | 0 | 2.923861 | 2.925335 | 12.47449 | 10.13194
2018-03-11 02:45 | 375958.1 | 0.0024 | 7 | 43 | 3.671856 | 0 | 0 | 0 | 0 | 0
2018-03-11 02:47 | 376078.2 | 120.0018 | 2 | 43 | 4.085511 | 4.889914 | 0.1624045 | 0 | 0.6553646 | 0
2018-03-11 02:49 | 376198.2 | 240.0005 | 2 | 43 | 4.137647 | 4.889874 | 0.3254043 | 0 | 1.325952 | 0
2018-03-11 02:51 | 376318.2 | 360.0008 | 2 | 43 | 4.166665 | 4.889879 | 0.4884078 | 0 | 2.002973 | 0
2018-03-11 02:53 | 376438.2 | 480.0009 | 2 | 43 | 4.192024 | 4.889885 | 0.651362 | 0 | 2.683977 | 0
2018-03-11 02:55 | 376558.2 | 600.0006 | 2 | 43 | 4.200261 | 4.62237 | 0.8111833 | 0 | 3.355056 | 0
2018-03-11 02:57 | 376678.2 | 720.0014 | 2 | 43 | 4.200277 | 4.251749 | 0.9590821 | 0 | 3.976271 | 0
2018-03-11 02:59 | 376798.2 | 840.001 | 2 | 43 | 4.200267 | 3.910362 | 1.095119 | 0 | 4.547665 | 0
2018-03-11 03:01 | 376918.2 | 960.0008 | 2 | 43 | 4.200295 | 3.558573 | 1.219674 | 0 | 5.070828 | 0
2018-03-11 03:03 | 377021.3 | 1063.136 | 2 | 43 | 4.200282 | 3.259985 | 1.317217 | 0 | 5.480533 | 0
2018-03-11 03:05 | 377141.3 | 120.001 | 3 | 43 | 4.223849 | 3.260164 | 1.425508 | 0 | 5.936543 | 0
2018-03-11 03:07 | 377261.3 | 240.0012 | 3 | 43 | 4.251093 | 3.260185 | 1.53418 | 0 | 6.397029 | 0
2018-03-11 03:09 | 377381.3 | 360.0017 | 3 | 43 | 4.279409 | 3.260155 | 1.642844 | 0 | 6.860471 | 0
2018-03-11 03:11 | 377501.3 | 480.0002 | 3 | 43 | 4.312637 | 3.260078 | 1.751464 | 0 | 7.327052 | 0
2018-03-11 03:13 | 377621.3 | 600.0006 | 3 | 43 | 4.347968 | 3.260168 | 1.860078 | 0 | 7.797379 | 0
2018-03-11 03:15 | 377741.3 | 720.0018 | 3 | 43 | 4.384913 | 3.260181 | 1.968821 | 0 | 8.272173 | 0
2018-03-11 03:17 | 377861.3 | 840.0017 | 3 | 43 | 4.400274 | 2.972828 | 2.074394 | 0 | 8.736389 | 0
2018-03-11 03:19 | 377981.3 | 960.0001 | 3 | 43 | 4.400228 | 2.595985 | 2.167129 | 0 | 9.144448 | 0
2018-03-11 03:21 | 378101.3 | 1080.0007 | 3 | 43 | 4.400265 | 2.256584 | 2.247838 | 0 | 9.499589 | 0
2018-03-11 03:23 | 378221.3 | 1200.002 | 3 | 43 | 4.400246 | 1.978691 | 2.318295 | 0 | 9.809618 | 0
2018-03-11 03:25 | 378341.3 | 1320 | 3 | 43 | 4.400206 | 1.743906 | 2.38021 | 0 | 10.08206 | 0
2018-03-11 03:27 | 378461.3 | 1440.0011 | 3 | 43 | 4.400269 | 1.547284 | 2.435026 | 0 | 10.32327 | 0
2018-03-11 03:29 | 378581.3 | 1560 | 3 | 43 | 4.400215 | 1.361822 | 2.483472 | 0 | 10.53644 | 0
2018-03-11 03:31 | 378701.3 | 1680.0013 | 3 | 43 | 4.400232 | 1.205485 | 2.526157 | 0 | 10.72426 | 0
2018-03-11 03:33 | 378821.3 | 1800.0033 | 3 | 43 | 4.40022 | 1.074385 | 2.564099 | 0 | 10.89121 | 0
2018-03-11 03:35 | 378941.3 | 1920.0003 | 3 | 43 | 4.400234 | 0.9663591 | 2.598038 | 0 | 11.04055 | 0
2018-03-11 03:37 | 379061.3 | 2040.0031 | 3 | 43 | 4.40019 | 0.8666611 | 2.628554 | 0 | 11.17483 | 0
2018-03-11 03:39 | 379181.3 | 2160.0026 | 3 | 43 | 4.400182 | 0.7728138 | 2.655847 | 0 | 11.29492 | 0
2018-03-11 03:41 | 379301.3 | 2280.0009 | 3 | 43 | 4.400212 | 0.6968555 | 2.680312 | 0 | 11.40257 | 0
2018-03-11 03:43 | 379421.3 | 2400.0001 | 3 | 43 | 4.400183 | 0.630888 | 2.702398 | 0 | 11.49976 | 0
2018-03-11 03:45 | 379541.3 | 2520.0001 | 3 | 43 | 4.400111 | 0.5746346 | 2.722504 | 0 | 11.58823 | 0
2018-03-11 03:47 | 379661.3 | 2640.0012 | 3 | 43 | 4.400188 | 0.5208454 | 2.740775 | 0 | 11.66862 | 0
2018-03-11 03:49 | 379781.3 | 2760.0005 | 3 | 43 | 4.40017 | 0.4729557 | 2.757315 | 0 | 11.7414 | 0
2018-03-11 03:51 | 379901.3 | 2880.0005 | 3 | 43 | 4.400139 | 0.4319401 | 2.772381 | 0 | 11.80769 | 0
2018-03-11 03:53 | 380021.3 | 3000.0007 | 3 | 43 | 4.400134 | 0.3981943 | 2.786209 | 0 | 11.86854 | 0
2018-03-11 03:55 | 380141.3 | 3120.0005 | 3 | 43 | 4.400158 | 0.3668623 | 2.798958 | 0 | 11.92464 | 0
2018-03-11 03:57 | 380261.3 | 3240.0014 | 3 | 43 | 4.400123 | 0.3340559 | 2.810627 | 0 | 11.97598 | 0
2018-03-11 03:59 | 380381.3 | 3360.0012 | 3 | 43 | 4.400119 | 0.3072348 | 2.82131 | 0 | 12.02299 | 0
2018-03-11 04:01 | 380501.3 | 3480.0014 | 3 | 43 | 4.400144 | 0.284812 | 2.831164 | 0 | 12.06635 | 0
2018-03-11 04:03 | 380621.3 | 3600.0011 | 3 | 43 | 4.400169 | 0.2650232 | 2.840317 | 0 | 12.10662 | 0
2018-03-11 04:05 | 380741.3 | 3720.0019 | 3 | 43 | 4.400142 | 0.2435427 | 2.848796 | 0 | 12.14393 | 0
2018-03-11 04:07 | 380861.3 | 3840.0009 | 3 | 43 | 4.400084 | 0.2239943 | 2.856586 | 0 | 12.17821 | 0
2018-03-11 04:09 | 380981.3 | 3960.0005 | 3 | 43 | 4.400154 | 0.2090387 | 2.863806 | 0 | 12.20998 | 0
2018-03-11 04:11 | 381101.3 | 4080.0002 | 3 | 43 | 4.400092 | 0.1949053 | 2.870533 | 0 | 12.23958 | 0
2018-03-11 04:13 | 381221.3 | 4200.0014 | 3 | 43 | 4.400119 | 0.182292 | 2.876827 | 0 | 12.26727 | 0
2018-03-11 04:15 | 381341.3 | 4320.0003 | 3 | 43 | 4.400108 | 0.1682415 | 2.882659 | 0 | 12.29293 | 0
2018-03-11 04:17 | 381461.3 | 4440.0012 | 3 | 43 | 4.40013 | 0.1567345 | 2.888072 | 0 | 12.31675 | 0
2018-03-11 04:19 | 381581.3 | 4560.0013 | 3 | 43 | 4.400112 | 0.1462822 | 2.893125 | 0 | 12.33898 | 0
2018-03-11 04:21 | 381701.3 | 4680.0017 | 3 | 43 | 4.400086 | 0.1375618 | 2.89786 | 0 | 12.35982 | 0
2018-03-11 04:23 | 381821.3 | 4800.0003 | 3 | 43 | 4.400101 | 0.1287222 | 2.902306 | 0 | 12.37938 | 0
2018-03-11 04:25 | 381941.3 | 4920.0009 | 3 | 43 | 4.40005 | 0.1186399 | 2.906426 | 0 | 12.39751 | 0
2018-03-11 04:27 | 382061.3 | 5040.0008 | 3 | 43 | 4.400054 | 0.1117992 | 2.910278 | 0 | 12.41446 | 0
2018-03-11 04:29 | 382181.3 | 5160.0011 | 3 | 43 | 4.400111 | 0.1063957 | 2.913903 | 0 | 12.43041 | 0
2018-03-11 04:31 | 382301.3 | 5280.0009 | 3 | 43 | 4.400086 | 0.09961319 | 2.917345 | 0 | 12.44555 | 0
2018-03-11 04:33 | 382421.3 | 5400.0007 | 3 | 43 | 4.400083 | 0.09232616 | 2.920549 | 0 | 12.45965 | 0
2018-03-11 04:35 | 382541.3 | 5520.0005 | 3 | 43 | 4.400123 | 0.08734226 | 2.923544 | 0 | 12.47283 | 0
2018-03-11 04:37 | 382661.3 | 5640.0001 | 3 | 43 | 4.400115 | 0.08258438 | 2.92636 | 0 | 12.48522 | 0
2018-03-11 04:37 | 382682.5 | 5661.1753 | 3 | 43 | 4.400107 | 0.08148956 | 2.926842 | 0 | 12.48734 | 0
2018-03-11 04:39 | 382802.5 | 120.0004 | 4 | 43 | 4.391899 | 0 | 2.926842 | 0 | 12.48734 | 0
2018-03-11 04:41 | 382922.5 | 240.0007 | 4 | 43 | 4.39104 | 0 | 2.926842 | 0 | 12.48734 | 0
2018-03-11 04:42 | 382982.5 | 300.0013 | 4 | 43 | 4.390738 | 0 | 2.926842 | 0 | 12.48734 | 0
2018-03-11 04:44 | 383102.6 | 120.0004 | 5 | 43 | 3.806722 | -6.519919 | 2.926842 | 0.2173273 | 12.48734 | 0.8392596
2018-03-11 04:46 | 383222.6 | 240 | 5 | 43 | 3.743725 | -6.519919 | 2.926842 | 0.4346154 | 12.48734 | 1.659734
2018-03-11 04:48 | 383342.6 | 360.0011 | 5 | 43 | 3.674427 | -6.519894 | 2.926842 | 0.651907 | 12.48734 | 2.465807
2018-03-11 04:50 | 383462.6 | 480.0004 | 5 | 43 | 3.600236 | -6.519948 | 2.926842 | 0.8692824 | 12.48734 | 3.256545
2018-03-11 04:52 | 383582.6 | 600.0003 | 5 | 43 | 3.530165 | -6.519924 | 2.926842 | 1.086632 | 12.48734 | 4.031281
2018-03-11 04:54 | 383702.6 | 720.0016 | 5 | 43 | 3.468753 | -6.519881 | 2.926842 | 1.30393 | 12.48734 | 4.791516
2018-03-11 04:56 | 383822.6 | 840.0014 | 5 | 43 | 3.418401 | -6.519953 | 2.926842 | 1.521284 | 12.48734 | 5.539795
2018-03-11 04:58 | 383942.6 | 960.0015 | 5 | 43 | 3.374136 | -6.519906 | 2.926842 | 1.738544 | 12.48734 | 6.27763
2018-03-11 05:00 | 384062.6 | 1080.0002 | 5 | 43 | 3.331179 | -6.519934 | 2.926842 | 1.955945 | 12.48734 | 7.006439
2018-03-11 05:02 | 384182.6 | 1200.0011 | 5 | 43 | 3.291524 | -6.519904 | 2.926842 | 2.173272 | 12.48734 | 7.726062
2018-03-11 05:04 | 384302.6 | 1320.0009 | 5 | 43 | 3.250946 | -6.519938 | 2.926842 | 2.390576 | 12.48734 | 8.436957
2018-03-11 05:06 | 384422.6 | 1440.0007 | 5 | 43 | 3.200495 | -6.519939 | 2.926842 | 2.607881 | 12.48734 | 9.138317
2018-03-11 05:08 | 384542.6 | 1560.0014 | 5 | 43 | 3.098439 | -6.519938 | 2.926842 | 2.825196 | 12.48734 | 9.824588
2018-03-11 05:09 | 384596.1 | 1613.4913 | 5 | 43 | 2.999985 | -6.519926 | 2.926842 | 2.922124 | 12.48734 | 10.12061
2018-03-11 05:11 | 384716.1 | 120.0007 | 6 | 43 | 3.641325 | 0 | 2.926842 | 2.922124 | 12.48734 | 10.12061
2018-03-11 05:13 | 384836.1 | 240.0019 | 6 | 43 | 3.666543 | 0 | 2.926842 | 2.922124 | 12.48734 | 10.12061
2018-03-11 05:14 | 384896.2 | 300.0041 | 6 | 43 | 3.672584 | 0 | 2.926842 | 2.922124 | 12.48734 | 10.12061
2018-03-11 05:14 | 384896.2 | 0.0024 | 7 | 44 | 3.672513 | 0 | 0 | 0 | 0 | 0
2018-03-11 05:16 | 385016.2 | 120.0009 | 2 | 44 | 4.084036 | 4.889872 | 0.162414 | 0 | 0.6551771 | 0
2018-03-11 05:18 | 385136.2 | 240.0004 | 2 | 44 | 4.140231 | 4.889858 | 0.3254205 | 0 | 1.325844 | 0
2018-03-11 05:20 | 385256.2 | 360.0013 | 2 | 44 | 4.170436 | 4.889887 | 0.4883749 | 0 | 2.003238 | 0
2018-03-11 05:22 | 385376.2 | 480.0003 | 2 | 44 | 4.192485 | 4.889971 | 0.6513957 | 0 | 2.684921 | 0
2018-03-11 05:24 | 385496.2 | 600.0009 | 2 | 44 | 4.200243 | 4.648735 | 0.8117631 | 0 | 3.358274 | 0
2018-03-11 05:26 | 385616.2 | 720.0012 | 2 | 44 | 4.200275 | 4.252617 | 0.9603276 | 0 | 3.982286 | 0
2018-03-11 05:28 | 385736.2 | 840.0001 | 2 | 44 | 4.20026 | 3.869017 | 1.095504 | 0 | 4.550065 | 0
2018-03-11 05:30 | 385856.2 | 960.0016 | 2 | 44 | 4.200275 | 3.524956 | 1.218678 | 0 | 5.067426 | 0
2018-03-11 05:32 | 385961 | 1064.7149 | 2 | 44 | 4.200266 | 3.259993 | 1.317216 | 0 | 5.481316 | 0
2018-03-11 05:34 | 386081 | 120.001 | 3 | 44 | 4.222752 | 3.259893 | 1.425491 | 0 | 5.937189 | 0
2018-03-11 05:36 | 386201 | 240.0006 | 3 | 44 | 4.252264 | 3.260151 | 1.534149 | 0 | 6.397591 | 0
2018-03-11 05:38 | 386321 | 360.001 | 3 | 44 | 4.282903 | 3.259974 | 1.642785 | 0 | 6.861195 | 0
2018-03-11 05:40 | 386441 | 480.0011 | 3 | 44 | 4.314832 | 3.260061 | 1.751469 | 0 | 7.328399 | 0
2018-03-11 05:42 | 386561 | 600.001 | 3 | 44 | 4.347644 | 3.260157 | 1.860142 | 0 | 7.799066 | 0
2018-03-11 05:44 | 386681 | 720.0001 | 3 | 44 | 4.384975 | 3.259838 | 1.968788 | 0 | 8.273387 | 0
2018-03-11 05:46 | 386801 | 840.0019 | 3 | 44 | 4.400282 | 2.937614 | 2.073741 | 0 | 8.7349 | 0
2018-03-11 05:48 | 386921 | 960.0003 | 3 | 44 | 4.400251 | 2.564999 | 2.165263 | 0 | 9.137622 | 0
2018-03-11 05:50 | 387041 | 1080.0006 | 3 | 44 | 4.400274 | 2.256525 | 2.24543 | 0 | 9.490377 | 0
2018-03-11 05:52 | 387161 | 1200.0017 | 3 | 44 | 4.400194 | 1.985815 | 2.316068 | 0 | 9.801203 | 0
2018-03-11 05:54 | 387281 | 1320.0001 | 3 | 44 | 4.400261 | 1.734359 | 2.378024 | 0 | 10.07383 | 0
2018-03-11 05:56 | 387401 | 1440.0007 | 3 | 44 | 4.400243 | 1.527452 | 2.432252 | 0 | 10.31244 | 0
2018-03-11 05:58 | 387521 | 1560.0016 | 3 | 44 | 4.400226 | 1.354005 | 2.480211 | 0 | 10.52348 | 0
2018-03-11 06:00 | 387641 | 1680.0009 | 3 | 44 | 4.400184 | 1.209732 | 2.522902 | 0 | 10.71132 | 0
2018-03-11 06:02 | 387761 | 1800.0005 | 3 | 44 | 4.400251 | 1.077551 | 2.561001 | 0 | 10.87897 | 0
2018-03-11 06:04 | 387881 | 1920.0006 | 3 | 44 | 4.400248 | 0.9576674 | 2.594846 | 0 | 11.02789 | 0
2018-03-11 06:06 | 388001 | 2040.0004 | 3 | 44 | 4.400157 | 0.8571892 | 2.625071 | 0 | 11.16089 | 0
2018-03-11 06:08 | 388121 | 2160.0004 | 3 | 44 | 4.400189 | 0.7741213 | 2.652215 | 0 | 11.28033 | 0
2018-03-11 06:10 | 388241 | 2280.001 | 3 | 44 | 4.400156 | 0.7003527 | 2.676795 | 0 | 11.38848 | 0
2018-03-11 06:12 | 388361 | 2400.0008 | 3 | 44 | 4.400162 | 0.6293192 | 2.698952 | 0 | 11.48598 | 0
2018-03-11 06:14 | 388481 | 2520.0012 | 3 | 44 | 4.400189 | 0.5698709 | 2.718925 | 0 | 11.57386 | 0
2018-03-11 06:16 | 388601 | 2640.0016 | 3 | 44 | 4.400201 | 0.519042 | 2.737036 | 0 | 11.65356 | 0
2018-03-11 06:18 | 388721 | 2760.0019 | 3 | 44 | 4.40018 | 0.4759636 | 2.753582 | 0 | 11.72636 | 0
2018-03-11 06:20 | 388841 | 2880.0018 | 3 | 44 | 4.400177 | 0.4345789 | 2.768748 | 0 | 11.79309 | 0
2018-03-11 06:22 | 388961 | 3000.0006 | 3 | 44 | 4.400118 | 0.3949089 | 2.78256 | 0 | 11.85387 | 0
2018-03-11 06:24 | 389081 | 3120.0001 | 3 | 44 | 4.400136 | 0.362874 | 2.795182 | 0 | 11.90941 | 0
2018-03-11 06:26 | 389201 | 3240.0016 | 3 | 44 | 4.40018 | 0.3355398 | 2.806816 | 0 | 11.9606 | 0
2018-03-11 06:28 | 389321 | 3360.0011 | 3 | 44 | 4.400108 | 0.3096991 | 2.817565 | 0 | 12.0079 | 0
2018-03-11 06:30 | 389441 | 3480.0007 | 3 | 44 | 4.400092 | 0.2830734 | 2.827464 | 0 | 12.05145 | 0
2018-03-11 06:32 | 389561 | 3600.0006 | 3 | 44 | 4.400154 | 0.2614803 | 2.836537 | 0 | 12.09138 | 0
2018-03-11 06:34 | 389681 | 3720.0007 | 3 | 44 | 4.400128 | 0.2421265 | 2.844922 | 0 | 12.12827 | 0
2018-03-11 06:36 | 389801 | 3840.0007 | 3 | 44 | 4.400104 | 0.2258492 | 2.852728 | 0 | 12.16262 | 0
2018-03-11 06:38 | 389921 | 3960.0011 | 3 | 44 | 4.400077 | 0.208984375 | 2.860003 | 0 | 12.19463 | 0
2018-03-11 06:40 | 390041 | 4080.0002 | 3 | 44 | 4.400092 | 0.193037 | 2.866709 | 0 | 12.22414 | 0
2018-03-11 06:42 | 390161 | 4200.0014 | 3 | 44 | 4.400117 | 0.1797848 | 2.872927 | 0 | 12.2515 | 0
2018-03-11 06:44 | 390281 | 4320 | 3 | 44 | 4.400063 | 0.167964 | 2.878725 | 0 | 12.27701 | 0
2018-03-11 06:46 | 390401 | 4440.0003 | 3 | 44 | 4.400101 | 0.1579132 | 2.884166 | 0 | 12.30095 | 0
2018-03-11 06:48 | 390521 | 4560.0009 | 3 | 44 | 4.400111 | 0.146265 | 2.889249 | 0 | 12.32332 | 0
2018-03-11 06:50 | 390641 | 4680.0002 | 3 | 44 | 4.400093 | 0.1358461 | 2.893959 | 0 | 12.34404 | 0
2018-03-11 06:52 | 390761 | 4800.0019 | 3 | 44 | 4.400115 | 0.127821 | 2.898363 | 0 | 12.36342 | 0
2018-03-11 06:54 | 390881 | 4920.0013 | 3 | 44 | 4.40008 | 0.1204605 | 2.902495 | 0 | 12.3816 | 0
2018-03-11 06:56 | 391001 | 5040.0012 | 3 | 44 | 4.400073 | 0.1125765 | 2.906389 | 0 | 12.39873 | 0
2018-03-11 06:58 | 391121 | 5160.0008 | 3 | 44 | 4.400109 | 0.1053724 | 2.91002 | 0 | 12.41471 | 0
2018-03-11 07:00 | 391241 | 5280.0018 | 3 | 44 | 4.400073 | 0.09852028 | 2.913413 | 0 | 12.42964 | 0
2018-03-11 07:02 | 391361 | 5400.0008 | 3 | 44 | 4.400034 | 0.09271908 | 2.916598 | 0 | 12.44365 | 0
2018-03-11 07:04 | 391481 | 5520.0004 | 3 | 44 | 4.400065 | 0.08808613 | 2.919621 | 0 | 12.45696 | 0
2018-03-11 07:06 | 391601 | 5640.0015 | 3 | 44 | 4.400027 | 0.08158684 | 2.922454 | 0 | 12.46942 | 0
2018-03-11 07:06 | 391621.1 | 5660.1448 | 3 | 44 | 4.400078 | 0.08149433 | 2.922911 | 0 | 12.47143 | 0
2018-03-11 07:08 | 391741.1 | 120.0009 | 4 | 44 | 4.391929 | 0 | 2.922912 | 0 | 12.47143 | 0
2018-03-11 07:10 | 391861.1 | 240.0006 | 4 | 44 | 4.391025 | 0 | 2.922912 | 0 | 12.47143 | 0
2018-03-11 07:11 | 391921.2 | 300.0029 | 4 | 44 | 4.390677 | 0 | 2.922912 | 0 | 12.47143 | 0
2018-03-11 07:13 | 392041.2 | 120.0002 | 5 | 44 | 3.809775 | -6.519953 | 2.922912 | 0.2172301 | 12.47143 | 0.8394753
2018-03-11 07:15 | 392161.2 | 240.0002 | 5 | 44 | 3.742598 | -6.519978 | 2.922912 | 0.4346282 | 12.47143 | 1.66067
2018-03-11 07:17 | 392281.2 | 360.001 | 5 | 44 | 3.670812 | -6.519985 | 2.922912 | 0.6519489 | 12.47143 | 2.466241
2018-03-11 07:19 | 392401.2 | 480.001 | 5 | 44 | 3.599234 | -6.519971 | 2.922912 | 0.8693145 | 12.47143 | 3.256337
2018-03-11 07:21 | 392521.2 | 600.0013 | 5 | 44 | 3.532938 | -6.519892 | 2.922912 | 1.086604 | 12.47143 | 4.031114
2018-03-11 07:23 | 392641.2 | 720.0003 | 5 | 44 | 3.47071 | -6.519983 | 2.922912 | 1.303899 | 12.47143 | 4.791984
2018-03-11 07:25 | 392761.2 | 840.0001 | 5 | 44 | 3.416343 | -6.519929 | 2.922912 | 1.521291 | 12.47143 | 5.540345
2018-03-11 07:27 | 392881.2 | 960 | 5 | 44 | 3.371852 | -6.519906 | 2.922912 | 1.738525 | 12.47143 | 6.27753
2018-03-11 07:29 | 393001.2 | 1080.0003 | 5 | 44 | 3.332861 | -6.519876 | 2.922912 | 1.955949 | 12.47143 | 7.00629
2018-03-11 07:31 | 393121.2 | 1200.0001 | 5 | 44 | 3.294963 | -6.519876 | 2.922912 | 2.173256 | 12.47143 | 7.726451
2018-03-11 07:33 | 393241.2 | 1320.0008 | 5 | 44 | 3.250048 | -6.519936 | 2.922912 | 2.390578 | 12.47143 | 8.4378
2018-03-11 07:35 | 393361.2 | 1440.0016 | 5 | 44 | 3.195995 | -6.519981 | 2.922912 | 2.607928 | 12.47143 | 9.138645
2018-03-11 07:37 | 393481.2 | 1560.0007 | 5 | 44 | 3.097394 | -6.519899 | 2.922912 | 2.82521 | 12.47143 | 9.823966
2018-03-11 07:38 | 393536.1 | 1614.895 | 5 | 44 | 2.999992 | -6.52 | 2.922912 | 2.924623 | 12.47143 | 10.12755
2018-03-11 07:40 | 393656.2 | 120.0012 | 6 | 44 | 3.640187 | 0 | 2.922912 | 2.924623 | 12.47143 | 10.12755
2018-03-11 07:42 | 393776.2 | 240.0014 | 6 | 44 | 3.665995 | 0 | 2.922912 | 2.924623 | 12.47143 | 10.12755
2018-03-11 07:43 | 393836.2 | 300.0028 | 6 | 44 | 3.672162 | 0 | 2.922912 | 2.924623 | 12.47143 | 10.12755
2018-03-11 07:43 | 393836.2 | 0.0024 | 7 | 45 | 3.672257 | 0 | 0 | 0 | 0 | 0
2018-03-11 07:45 | 393956.3 | 120.0015 | 2 | 45 | 4.085936 | 4.8899 | 0.1623679 | 1.561e-09 | 0.6552849 | 5.732e-09
2018-03-11 07:47 | 394076.3 | 240.0008 | 2 | 45 | 4.137919 | 4.889883 | 0.3254222 | 1.561e-09 | 1.32614 | 5.732e-09
2018-03-11 07:49 | 394196.3 | 360.0007 | 2 | 45 | 4.166878 | 4.889885 | 0.4884316 | 1.561e-09 | 2.003234 | 5.732e-09
2018-03-11 07:51 | 394316.3 | 480.0002 | 2 | 45 | 4.192093 | 4.889832 | 0.6514183 | 1.561e-09 | 2.684379 | 5.732e-09
2018-03-11 07:53 | 394436.3 | 600.0009 | 2 | 45 | 4.200308 | 4.618847 | 0.8111472 | 1.561e-09 | 3.355078 | 5.732e-09
2018-03-11 07:55 | 394556.3 | 720.0013 | 2 | 45 | 4.200292 | 4.249758 | 0.9588593 | 1.561e-09 | 3.975509 | 5.732e-09
2018-03-11 07:57 | 394676.3 | 840.0019 | 2 | 45 | 4.200247 | 3.908159 | 1.09486 | 1.561e-09 | 4.546749 | 5.732e-09
2018-03-11 07:59 | 394796.3 | 960.0018 | 2 | 45 | 4.200276 | 3.557905 | 1.219385 | 1.561e-09 | 5.069786 | 5.732e-09
2018-03-11 08:01 | 394898.5 | 1062.2481 | 2 | 45 | 4.200241 | 3.259996 | 1.316063 | 1.561e-09 | 5.475861 | 5.732e-09
2018-03-11 08:03 | 395018.5 | 120.0011 | 3 | 45 | 4.22388 | 3.260141 | 1.424325 | 1.561e-09 | 5.931755 | 5.732e-09
2018-03-11 08:05 | 395138.5 | 240.0019 | 3 | 45 | 4.251143 | 3.260109 | 1.532973 | 1.561e-09 | 6.392145 | 5.732e-09
2018-03-11 08:07 | 395258.5 | 360.002 | 3 | 45 | 4.279467 | 3.260086 | 1.641691 | 1.561e-09 | 6.855829 | 5.732e-09
2018-03-11 08:09 | 395378.5 | 480.0006 | 3 | 45 | 4.312546 | 3.260111 | 1.750345 | 1.561e-09 | 7.32255 | 5.732e-09
2018-03-11 08:11 | 395498.5 | 600.0004 | 3 | 45 | 4.348204 | 3.260065 | 1.859005 | 1.561e-09 | 7.793085 | 5.732e-09
2018-03-11 08:13 | 395618.5 | 720.0013 | 3 | 45 | 4.385235 | 3.260159 | 1.967678 | 1.561e-09 | 8.267608 | 5.732e-09
2018-03-11 08:15 | 395738.5 | 840.0015 | 3 | 45 | 4.400297 | 2.969755 | 2.073144 | 1.561e-09 | 8.731368 | 5.732e-09
2018-03-11 08:17 | 395858.5 | 960.0009 | 3 | 45 | 4.40029 | 2.596336 | 2.165778 | 1.561e-09 | 9.138985 | 5.732e-09
2018-03-11 08:19 | 395978.5 | 1080.0006 | 3 | 45 | 4.400291 | 2.254522 | 2.246433 | 1.561e-09 | 9.49389 | 5.732e-09
2018-03-11 08:21 | 396098.5 | 1200.0011 | 3 | 45 | 4.400273 | 1.977364 | 2.316818 | 1.561e-09 | 9.803599 | 5.732e-09
2018-03-11 08:23 | 396218.5 | 1320.0012 | 3 | 45 | 4.400268 | 1.744179 | 2.378663 | 1.561e-09 | 10.07574 | 5.732e-09
2018-03-11 08:25 | 396338.5 | 1440.0007 | 3 | 45 | 4.400214 | 1.545786 | 2.433503 | 1.561e-09 | 10.31705 | 5.732e-09
2018-03-11 08:27 | 396458.5 | 1560.002 | 3 | 45 | 4.400231 | 1.363497 | 2.481961 | 1.561e-09 | 10.53027 | 5.732e-09
2018-03-11 08:29 | 396578.5 | 1680.0002 | 3 | 45 | 4.400273 | 1.207587 | 2.524707 | 1.561e-09 | 10.71836 | 5.732e-09
2018-03-11 08:31 | 396698.5 | 1800.0004 | 3 | 45 | 4.400204 | 1.075948 | 2.562694 | 1.561e-09 | 10.88551 | 5.732e-09
2018-03-11 08:33 | 396818.5 | 1920.0017 | 3 | 45 | 4.400226 | 0.9674788 | 2.596681 | 1.561e-09 | 11.03506 | 5.732e-09
2018-03-11 08:35 | 396938.5 | 2040.0007 | 3 | 45 | 4.400236 | 0.8688612 | 2.627261 | 1.561e-09 | 11.16962 | 5.732e-09
2018-03-11 08:37 | 397058.5 | 2160.0009 | 3 | 45 | 4.400204 | 0.7743244 | 2.654596 | 1.561e-09 | 11.2899 | 5.732e-09
2018-03-11 08:39 | 397178.5 | 2280.0006 | 3 | 45 | 4.400198 | 0.6975393 | 2.679092 | 1.561e-09 | 11.39769 | 5.732e-09
2018-03-11 08:41 | 397298.5 | 2400.0006 | 3 | 45 | 4.400158 | 0.6315298 | 2.701202 | 1.561e-09 | 11.49498 | 5.732e-09
2018-03-11 08:43 | 397418.5 | 2520.0017 | 3 | 45 | 4.400179 | 0.5762978 | 2.721324 | 1.561e-09 | 11.58352 | 5.732e-09
2018-03-11 08:45 | 397538.5 | 2640.0004 | 3 | 45 | 4.400181 | 0.5212259 | 2.739616 | 1.561e-09 | 11.664 | 5.732e-09
2018-03-11 08:47 | 397658.5 | 2760.0017 | 3 | 45 | 4.400167 | 0.4734221 | 2.756168 | 1.561e-09 | 11.73683 | 5.732e-09
2018-03-11 08:49 | 397778.5 | 2880.0013 | 3 | 45 | 4.400181 | 0.4330845 | 2.771258 | 1.561e-09 | 11.80324 | 5.732e-09
2018-03-11 08:51 | 397898.5 | 3000.0011 | 3 | 45 | 4.400185 | 0.3996172 | 2.785108 | 1.561e-09 | 11.86418 | 5.732e-09
2018-03-11 08:53 | 398018.5 | 3120.0015 | 3 | 45 | 4.400187 | 0.3672361 | 2.79788 | 1.561e-09 | 11.92038 | 5.732e-09
2018-03-11 08:55 | 398138.5 | 3240.0003 | 3 | 45 | 4.40014 | 0.3345461 | 2.809569 | 1.561e-09 | 11.97181 | 5.732e-09
2018-03-11 08:57 | 398258.5 | 3360.0002 | 3 | 45 | 4.400144 | 0.3079309 | 2.820257 | 1.561e-09 | 12.01884 | 5.732e-09
2018-03-11 08:59 | 398378.5 | 3480.0009 | 3 | 45 | 4.400129 | 0.2844667 | 2.830119 | 1.561e-09 | 12.06223 | 5.732e-09
2018-03-11 09:01 | 398498.5 | 3600.0013 | 3 | 45 | 4.400129 | 0.2647152 | 2.839273 | 1.561e-09 | 12.10251 | 5.732e-09
2018-03-11 09:03 | 398618.5 | 3720.0009 | 3 | 45 | 4.400139 | 0.2439327 | 2.847753 | 1.561e-09 | 12.13982 | 5.732e-09
2018-03-11 09:05 | 398738.5 | 3840.0013 | 3 | 45 | 4.400081 | 0.2240534 | 2.855546 | 1.561e-09 | 12.17411 | 5.732e-09
2018-03-11 09:07 | 398858.5 | 3960.0011 | 3 | 45 | 4.400149 | 0.2089968 | 2.862755 | 1.561e-09 | 12.20584 | 5.732e-09
2018-03-11 09:09 | 398978.5 | 4080.0009 | 3 | 45 | 4.400132 | 0.1956434 | 2.869478 | 1.561e-09 | 12.23542 | 5.732e-09
2018-03-11 09:11 | 399098.5 | 4200.0004 | 3 | 45 | 4.400125 | 0.1823559 | 2.875769 | 1.561e-09 | 12.2631 | 5.732e-09
2018-03-11 09:13 | 399218.5 | 4320.0011 | 3 | 45 | 4.400096 | 0.1679039 | 2.881601 | 1.561e-09 | 12.28876 | 5.732e-09
2018-03-11 09:15 | 399338.5 | 4440.001 | 3 | 45 | 4.400146 | 0.1567297 | 2.886998 | 1.561e-09 | 12.31251 | 5.732e-09
2018-03-11 09:17 | 399458.5 | 4560.0014 | 3 | 45 | 4.400064 | 0.146327 | 2.892041 | 1.561e-09 | 12.3347 | 5.732e-09
2018-03-11 09:19 | 399578.5 | 4680.0003 | 3 | 45 | 4.400113 | 0.1385393 | 2.896783 | 1.561e-09 | 12.35556 | 5.732e-09
2018-03-11 09:21 | 399698.5 | 4800.0008 | 3 | 45 | 4.400142 | 0.1289978 | 2.901229 | 1.561e-09 | 12.37512 | 5.732e-09
2018-03-11 09:23 | 399818.5 | 4920.001 | 3 | 45 | 4.400081 | 0.1193008 | 2.905349 | 1.561e-09 | 12.39325 | 5.732e-09
2018-03-11 09:25 | 399938.5 | 5040.002 | 3 | 45 | 4.400097 | 0.112278 | 2.909203 | 1.561e-09 | 12.41021 | 5.732e-09
2018-03-11 09:27 | 400058.5 | 5160.0005 | 3 | 45 | 4.400085 | 0.1060152 | 2.912834 | 1.561e-09 | 12.42619 | 5.732e-09
2018-03-11 09:29 | 400178.5 | 5280.0015 | 3 | 45 | 4.400098 | 0.09997749 | 2.916265 | 1.561e-09 | 12.44129 | 5.732e-09
2018-03-11 09:31 | 400298.5 | 5400.0012 | 3 | 45 | 4.400045 | 0.09208107 | 2.919471 | 1.561e-09 | 12.45539 | 5.732e-09
2018-03-11 09:33 | 400418.5 | 5520.001 | 3 | 45 | 4.400054 | 0.08662128 | 2.922452 | 1.561e-09 | 12.46851 | 5.732e-09
2018-03-11 09:35 | 400538.5 | 5640.0015 | 3 | 45 | 4.400082 | 0.08182049 | 2.925268 | 1.561e-09 | 12.4809 | 5.732e-09
2018-03-11 09:35 | 400548.8 | 5650.2382 | 3 | 45 | 4.400084 | 0.08149338 | 2.9255 | 1.561e-09 | 12.48192 | 5.732e-09
2018-03-11 09:37 | 400668.8 | 120.0013 | 4 | 45 | 4.391849 | 0 | 2.9255 | 1.561e-09 | 12.48192 | 5.732e-09
2018-03-11 09:39 | 400788.8 | 240.0003 | 4 | 45 | 4.39102 | 0 | 2.9255 | 1.561e-09 | 12.48192 | 5.732e-09
2018-03-11 09:40 | 400848.8 | 300.002 | 4 | 45 | 4.390699 | 0 | 2.9255 | 1.561e-09 | 12.48192 | 5.732e-09
2018-03-11 09:42 | 400968.9 | 120.0002 | 5 | 45 | 3.807273 | -6.519998 | 2.9255 | 0.2172416 | 12.48192 | 0.8390356
2018-03-11 09:44 | 401088.9 | 240.001 | 5 | 45 | 3.744346 | -6.519911 | 2.9255 | 0.43458 | 12.48192 | 1.659875
2018-03-11 09:46 | 401208.9 | 360.0008 | 5 | 45 | 3.674625 | -6.519866 | 2.9255 | 0.6519479 | 12.48192 | 2.466321
2018-03-11 09:48 | 401328.9 | 480.0008 | 5 | 45 | 3.600886 | -6.519845 | 2.9255 | 0.8691795 | 12.48192 | 3.256631
2018-03-11 09:50 | 401448.9 | 600.0013 | 5 | 45 | 3.530421 | -6.51999 | 2.9255 | 1.086625 | 12.48192 | 4.031809
2018-03-11 09:52 | 401568.9 | 720.0005 | 5 | 45 | 3.468891 | -6.519939 | 2.9255 | 1.303938 | 12.48192 | 4.792174
2018-03-11 09:54 | 401688.9 | 840.0023 | 5 | 45 | 3.418542 | -6.519975 | 2.9255 | 1.521134 | 12.48192 | 5.53993
2018-03-11 09:56 | 401808.9 | 960.0011 | 5 | 45 | 3.374511 | -6.519991 | 2.9255 | 1.738583 | 12.48192 | 6.278442
2018-03-11 09:58 | 401928.9 | 1080.0006 | 5 | 45 | 3.331137 | -6.519979 | 2.9255 | 1.955917 | 12.48192 | 7.007079
2018-03-11 10:00 | 402048.9 | 1200.001 | 5 | 45 | 3.291805 | -6.519956 | 2.9255 | 2.173246 | 12.48192 | 7.72673
2018-03-11 10:02 | 402168.9 | 1320.0015 | 5 | 45 | 3.25084 | -6.519949 | 2.9255 | 2.390578 | 12.48192 | 8.437753
2018-03-11 10:04 | 402288.9 | 1440.0014 | 5 | 45 | 3.200581 | -6.519938 | 2.9255 | 2.607891 | 12.48192 | 9.139141
2018-03-11 10:06 | 402408.9 | 1560.0011 | 5 | 45 | 3.098639 | -6.519943 | 2.9255 | 2.825233 | 12.48192 | 9.825511
2018-03-11 10:07 | 402462.1 | 1613.1882 | 5 | 45 | 2.999991 | -6.519973 | 2.9255 | 2.921553 | 12.48192 | 10.11968
2018-03-11 10:09 | 402582.1 | 120.0006 | 6 | 45 | 3.64125 | 0 | 2.9255 | 2.921553 | 12.48192 | 10.11968
2018-03-11 10:11 | 402702.1 | 240.0001 | 6 | 45 | 3.666464 | 0 | 2.9255 | 2.921553 | 12.48192 | 10.11968
2018-03-11 10:12 | 402762.1 | 300.003 | 6 | 45 | 3.672475 | 0 | 2.9255 | 2.921553 | 12.48192 | 10.11968
2018-03-11 10:12 | 402762.1396 | 0.0024 | 7 | 46 | 3.672441 | 0 | 0 | 0 | 0 | 0
2018-03-11 10:14 | 402882.2 | 120.0007 | 2 | 46 | 4.083701 | 4.889917 | 0.1624884 | 0 | 0.6554456 | 0
2018-03-11 10:16 | 403002.2 | 240 | 2 | 46 | 4.139691 | 4.889872 | 0.3254799 | 0 | 1.325953 | 0
2018-03-11 10:18 | 403122.2 | 360.0003 | 2 | 46 | 4.170093 | 4.889902 | 0.488487 | 0 | 2.003504 | 0
2018-03-11 10:20 | 403242.2 | 480 | 2 | 46 | 4.192083 | 4.889914 | 0.6514788 | 0 | 2.684993 | 0
2018-03-11 10:22 | 403362.2 | 600.0008 | 2 | 46 | 4.200264 | 4.657545 | 0.8120055 | 0 | 3.358999 | 0
2018-03-11 10:24 | 403482.2 | 720.0012 | 2 | 46 | 4.200253 | 4.263573 | 0.9608632 | 0 | 3.984243 | 0
2018-03-11 10:26 | 403602.2 | 840.0007 | 2 | 46 | 4.200297 | 3.874489 | 1.096279 | 0 | 4.553027 | 0
2018-03-11 10:28 | 403722.2 | 960.0022 | 2 | 46 | 4.200301 | 3.532099 | 1.219608 | 0 | 5.071042 | 0
2018-03-11 10:29 | 403827.9 | 1065.69 | 2 | 46 | 4.200234 | 3.259995 | 1.319227 | 0 | 5.489466 | 0
2018-03-11 10:31 | 403948 | 120.0012 | 3 | 46 | 4.222815 | 3.260176 | 1.427517 | 0 | 5.945402 | 0
2018-03-11 10:33 | 404067.9 | 240.0005 | 3 | 46 | 4.252036 | 3.259792 | 1.536184 | 0 | 6.405824 | 0
2018-03-11 10:35 | 404188 | 360.0013 | 3 | 46 | 4.283029 | 3.260145 | 1.644854 | 0 | 6.869577 | 0
2018-03-11 10:37 | 404308 | 480.0014 | 3 | 46 | 4.315007 | 3.259962 | 1.753514 | 0 | 7.336691 | 0
2018-03-11 10:39 | 404428 | 600.0012 | 3 | 46 | 4.347992 | 3.260162 | 1.862179 | 0 | 7.807354 | 0
2018-03-11 10:41 | 404548 | 720.0013 | 3 | 46 | 4.385126 | 3.260193 | 1.9708 | 0 | 8.281606 | 0
2018-03-11 10:43 | 404668 | 840.0011 | 3 | 46 | 4.400281 | 2.93178 | 2.075687 | 0 | 8.742833 | 0
2018-03-11 10:45 | 404788 | 960.0014 | 3 | 46 | 4.400274 | 2.560581 | 2.167031 | 0 | 9.144773 | 0
2018-03-11 10:47 | 404908 | 1080.0009 | 3 | 46 | 4.400248 | 2.251158 | 2.247045 | 0 | 9.496856 | 0
2018-03-11 10:49 | 405028 | 1200.0011 | 3 | 46 | 4.400279 | 1.982132 | 2.317536 | 0 | 9.807035 | 0
2018-03-11 10:51 | 405148 | 1320.0016 | 3 | 46 | 4.400301 | 1.731812 | 2.379369 | 0 | 10.07911 | 0
2018-03-11 10:53 | 405267.9 | 1440.0006 | 3 | 46 | 4.40027 | 1.524981 | 2.433502 | 0 | 10.31731 | 0
2018-03-11 10:55 | 405387.9 | 1560.0005 | 3 | 46 | 4.400264 | 1.352323 | 2.48137 | 0 | 10.52794 | 0
2018-03-11 10:57 | 405508 | 1680.0016 | 3 | 46 | 4.400229 | 1.208606 | 2.523971 | 0 | 10.7154 | 0
2018-03-11 10:59 | 405627.9 | 1800.0002 | 3 | 46 | 4.400193 | 1.075928 | 2.562035 | 0 | 10.88289 | 0
2018-03-11 11:01 | 405748 | 1920.001 | 3 | 46 | 4.400212 | 0.9558363 | 2.595824 | 0 | 11.03157 | 0
2018-03-11 11:03 | 405867.9 | 2040.0007 | 3 | 46 | 4.400199 | 0.8571129 | 2.625998 | 0 | 11.16434 | 0
2018-03-11 11:05 | 405988 | 2160.0009 | 3 | 46 | 4.400175 | 0.7730513 | 2.653119 | 0 | 11.28368 | 0
2018-03-11 11:07 | 406108 | 2280.0012 | 3 | 46 | 4.400215 | 0.7002583 | 2.677655 | 0 | 11.39164 | 0
2018-03-11 11:09 | 406227.9 | 2400 | 3 | 46 | 4.400203 | 0.6295004 | 2.699809 | 0 | 11.48912 | 0
2018-03-11 11:11 | 406348 | 2520.0012 | 3 | 46 | 4.400161 | 0.5684118 | 2.719742 | 0 | 11.57683 | 0
2018-03-11 11:13 | 406467.9 | 2640.0005 | 3 | 46 | 4.400189 | 0.517642 | 2.73782 | 0 | 11.65637 | 0
2018-03-11 11:15 | 406588 | 2760.001 | 3 | 46 | 4.400162 | 0.4745255 | 2.754332 | 0 | 11.72903 | 0
2018-03-11 11:17 | 406708 | 2880.0016 | 3 | 46 | 4.400169 | 0.4337711 | 2.769472 | 0 | 11.79565 | 0
2018-03-11 11:19 | 406828 | 3000.0018 | 3 | 46 | 4.400176 | 0.3949881 | 2.783263 | 0 | 11.85633 | 0
2018-03-11 11:21 | 406948 | 3120.0016 | 3 | 46 | 4.400136 | 0.3621922 | 2.795865 | 0 | 11.91178 | 0
2018-03-11 11:23 | 407067.9 | 3240.0008 | 3 | 46 | 4.400113 | 0.3336554 | 2.807445 | 0 | 11.96274 | 0
2018-03-11 11:25 | 407187.9 | 3360.0003 | 3 | 46 | 4.400144 | 0.3088675 | 2.818166 | 0 | 12.00991 | 0
2018-03-11 11:27 | 407307.9 | 3480.0007 | 3 | 46 | 4.400186 | 0.2837477 | 2.828038 | 0 | 12.05335 | 0
2018-03-11 11:29 | 407428 | 3600.0009 | 3 | 46 | 4.400138 | 0.2603693 | 2.837088 | 0 | 12.09317 | 0
2018-03-11 11:31 | 407548 | 3720.0011 | 3 | 46 | 4.40014 | 0.2413893 | 2.845443 | 0 | 12.12993 | 0
2018-03-11 11:33 | 407667.9 | 3840.0006 | 3 | 46 | 4.400072 | 0.2247686 | 2.853216 | 0 | 12.16414 | 0
2018-03-11 11:35 | 407788 | 3960.0019 | 3 | 46 | 4.400181 | 0.2100725 | 2.860463 | 0 | 12.19602 | 0
2018-03-11 11:37 | 407908 | 4080.0015 | 3 | 46 | 4.400148 | 0.1930952 | 2.867158 | 0 | 12.22548 | 0
2018-03-11 11:39 | 408028 | 4200.0015 | 3 | 46 | 4.400119 | 0.1793585 | 2.87336 | 0 | 12.25277 | 0
2018-03-11 11:41 | 408147.9 | 4320 | 3 | 46 | 4.400087 | 0.1678181 | 2.879141 | 0 | 12.27821 | 0
2018-03-11 11:43 | 408267.9 | 4440.0001 | 3 | 46 | 4.400124 | 0.1578054 | 2.884568 | 0 | 12.30209 | 0
2018-03-11 11:45 | 408387.9 | 4560.0003 | 3 | 46 | 4.400153 | 0.1462784 | 2.889636 | 0 | 12.32439 | 0
2018-03-11 11:47 | 408508 | 4680.001 | 3 | 46 | 4.400144 | 0.1362343 | 2.894331 | 0 | 12.34505 | 0
2018-03-11 11:49 | 408628 | 4800.0011 | 3 | 46 | 4.400072 | 0.1272287 | 2.898713 | 0 | 12.36433 | 0
2018-03-11 11:51 | 408747.9 | 4920.0007 | 3 | 46 | 4.400092 | 0.1200895 | 2.902837 | 0 | 12.38247 | 0
2018-03-11 11:53 | 408868 | 5040.001 | 3 | 46 | 4.400097 | 0.1127968 | 2.906723 | 0 | 12.39957 | 0
2018-03-11 11:55 | 408988 | 5160.0009 | 3 | 46 | 4.400114 | 0.1049461 | 2.910343 | 0 | 12.4155 | 0
2018-03-11 11:57 | 409108 | 5280.0021 | 3 | 46 | 4.400115 | 0.09808064 | 2.913717 | 0 | 12.43035 | 0
2018-03-11 11:59 | 409228 | 5400.0009 | 3 | 46 | 4.400097 | 0.0930233 | 2.916893 | 0 | 12.44432 | 0
2018-03-11 12:01 | 409348 | 5520.001 | 3 | 46 | 4.400096 | 0.08773041 | 2.919906 | 0 | 12.45758 | 0
2018-03-11 12:03 | 409467.1 | 5639.1913 | 3 | 46 | 4.40009 | 0.08149433 | 2.922718 | 0 | 12.46995 | 0
2018-03-11 12:05 | 409587.2 | 120.0002 | 4 | 46 | 4.391948 | 0 | 2.922718 | 0 | 12.46995 | 0
2018-03-11 12:07 | 409707.2 | 240.0009 | 4 | 46 | 4.391056 | 0 | 2.922718 | 0 | 12.46995 | 0
2018-03-11 12:08 | 409767.2 | 300.0021 | 4 | 46 | 4.390707 | 0 | 2.922718 | 0 | 12.46995 | 0
2018-03-11 12:10 | 409887.2 | 120.0005 | 5 | 46 | 3.810856 | -6.519886 | 2.922718 | 0.2173095 | 12.46995 | 0.8399192
2018-03-11 12:12 | 410007.2 | 240.0006 | 5 | 46 | 3.7446 | -6.519871 | 2.922718 | 0.4345608 | 12.46995 | 1.66096
2018-03-11 12:14 | 410127.2 | 360 | 5 | 46 | 3.671608 | -6.519913 | 2.922718 | 0.6519753 | 12.46995 | 2.467105
2018-03-11 12:16 | 410247.2 | 480.0017 | 5 | 46 | 3.599747 | -6.519936 | 2.922718 | 0.8693022 | 12.46995 | 3.257215
2018-03-11 12:18 | 410367.2 | 600.0006 | 5 | 46 | 3.533182 | -6.519944 | 2.922718 | 1.086595 | 12.46995 | 4.03205
2018-03-11 12:20 | 410487.2 | 720.0004 | 5 | 46 | 3.471932 | -6.519944 | 2.922718 | 1.303818 | 12.46995 | 4.792798
2018-03-11 12:22 | 410607.2 | 840.0001 | 5 | 46 | 3.416775 | -6.519892 | 2.922718 | 1.521244 | 12.46995 | 5.541504
2018-03-11 12:24 | 410727.2 | 960.0009 | 5 | 46 | 3.371998 | -6.519979 | 2.922718 | 1.7386 | 12.46995 | 6.27914
2018-03-11 12:26 | 410847.2 | 1080.0006 | 5 | 46 | 3.332228 | -6.519928 | 2.922718 | 1.955921 | 12.46995 | 7.00758
2018-03-11 12:28 | 410967.2 | 1200.0018 | 5 | 46 | 3.294979 | -6.519913 | 2.922718 | 2.173247 | 12.46995 | 7.727752
2018-03-11 12:30 | 411087.2 | 1320.0006 | 5 | 46 | 3.251674 | -6.519936 | 2.922718 | 2.390585 | 12.46995 | 8.439373
2018-03-11 12:32 | 411207.2 | 1440.0011 | 5 | 46 | 3.196219 | -6.519944 | 2.922718 | 2.6079 | 12.46995 | 9.140265
2018-03-11 12:34 | 411327.2 | 1560.0012 | 5 | 46 | 3.09686 | -6.519943 | 2.922718 | 2.825177 | 12.46995 | 9.825541
2018-03-11 12:35 | 411381.1 | 1613.8846 | 5 | 46 | 2.999994 | -6.519855 | 2.922718 | 2.922712 | 12.46995 | 10.12335
2018-03-11 12:37 | 411501.2 | 120.0013 | 6 | 46 | 3.640607 | 0 | 2.922718 | 2.922835 | 12.46995 | 10.12372
2018-03-11 12:39 | 411621.2 | 240.001 | 6 | 46 | 3.666248 | 0 | 2.922718 | 2.922835 | 12.46995 | 10.12372
2018-03-11 12:40 | 411681.2 | 300.0027 | 6 | 46 | 3.672522 | 0 | 2.922718 | 2.922835 | 12.46995 | 10.12372
2018-03-11 12:40 | 411681.2 | 0.0024 | 7 | 47 | 3.672698 | 0 | 0 | 0 | 0 | 0
2018-03-11 12:42 | 411801.3 | 120.0002 | 2 | 47 | 4.086345 | 4.889936 | 0.1624305 | 0 | 0.6555783 | 0
2018-03-11 12:44 | 411921.3 | 240.0001 | 2 | 47 | 4.139072 | 4.889864 | 0.3254207 | 0 | 1.326287 | 0
2018-03-11 12:46 | 412041.3 | 360.0017 | 2 | 47 | 4.167386 | 4.889872 | 0.4883181 | 0 | 2.003044 | 0
2018-03-11 12:48 | 412161.3 | 480.0005 | 2 | 47 | 4.191506 | 4.889889 | 0.651346 | 0 | 2.684331 | 0
2018-03-11 12:50 | 412281.3 | 600.0002 | 2 | 47 | 4.200266 | 4.611572 | 0.8110662 | 0 | 3.354972 | 0
2018-03-11 12:52 | 412401.3 | 720.0017 | 2 | 47 | 4.200258 | 4.242785 | 0.9586407 | 0 | 3.974825 | 0
2018-03-11 12:54 | 412521.3 | 840.0008 | 2 | 47 | 4.20029 | 3.900894 | 1.094215 | 0 | 4.544273 | 0
2018-03-11 12:56 | 412641.3 | 960.0005 | 2 | 47 | 4.200222 | 3.55867 | 1.218562 | 0 | 5.066566 | 0
2018-03-11 12:58 | 412743.5 | 1062.2313 | 2 | 47 | 4.200262 | 3.259979 | 1.315369 | 0 | 5.47318 | 0
2018-03-11 13:00 | 412863.5 | 120.0007 | 3 | 47 | 4.224233 | 3.260103 | 1.423665 | 0 | 5.929243 | 0
2018-03-11 13:02 | 412983.5 | 240.0012 | 3 | 47 | 4.251689 | 3.260183 | 1.532343 | 0 | 6.389799 | 0
2018-03-11 13:04 | 413103.5 | 360.0008 | 3 | 47 | 4.28004 | 3.260181 | 1.641008 | 0 | 6.853332 | 0
2018-03-11 13:06 | 413223.5 | 480.0012 | 3 | 47 | 4.312062 | 3.259888 | 1.749653 | 0 | 7.320026 | 0
2018-03-11 13:08 | 413343.5 | 600.0004 | 3 | 47 | 4.348436 | 3.259874 | 1.858287 | 0 | 7.790431 | 0
2018-03-11 13:10 | 413463.5 | 720.0008 | 3 | 47 | 4.385783 | 3.26001 | 1.966974 | 0 | 8.265058 | 0
2018-03-11 13:12 | 413583.5 | 840.0015 | 3 | 47 | 4.400319 | 2.958685 | 2.072171 | 0 | 8.727661 | 0
2018-03-11 13:14 | 413703.5 | 960.0003 | 3 | 47 | 4.400257 | 2.593145 | 2.164537 | 0 | 9.134098 | 0
2018-03-11 13:16 | 413823.5 | 1080.0005 | 3 | 47 | 4.400285 | 2.25408 | 2.245275 | 0 | 9.489367 | 0
2018-03-11 13:18 | 413943.5 | 1200.0003 | 3 | 47 | 4.400237 | 1.974691 | 2.315587 | 0 | 9.798756 | 0
2018-03-11 13:20 | 414063.5 | 1320.0018 | 3 | 47 | 4.400268 | 1.741114 | 2.377423 | 0 | 10.07085 | 0
2018-03-11 13:22 | 414183.5 | 1440.0029 | 3 | 47 | 4.400209 | 1.544908 | 2.432129 | 0 | 10.31157 | 0
2018-03-11 13:24 | 414303.5 | 1560.0004 | 3 | 47 | 4.40026 | 1.367443 | 2.480637 | 0 | 10.52502 | 0
2018-03-11 13:26 | 414423.5 | 1680.0003 | 3 | 47 | 4.400234 | 1.206442 | 2.523427 | 0 | 10.7133 | 0
2018-03-11 13:28 | 414543.5 | 1800.0015 | 3 | 47 | 4.400234 | 1.0761 | 2.5614 | 0 | 10.88039 | 0
2018-03-11 13:30 | 414663.5 | 1920.0004 | 3 | 47 | 4.400227 | 0.966279 | 2.595373 | 0 | 11.02988 | 0
2018-03-11 13:32 | 414783.5 | 2040.001 | 3 | 47 | 4.400193 | 0.8682728 | 2.62593 | 0 | 11.16434 | 0
2018-03-11 13:34 | 414903.5 | 2160.0001 | 3 | 47 | 4.400215 | 0.7759447 | 2.653319 | 0 | 11.28485 | 0
2018-03-11 13:36 | 415023.5 | 2280.0002 | 3 | 47 | 4.400205 | 0.6975527 | 2.677829 | 0 | 11.3927 | 0
2018-03-11 13:38 | 415143.5 | 2400.0005 | 3 | 47 | 4.40015 | 0.6306553 | 2.699951 | 0 | 11.49005 | 0
2018-03-11 13:40 | 415263.5 | 2520.0012 | 3 | 47 | 4.400158 | 0.5752335 | 2.720057 | 0 | 11.57852 | 0
2018-03-11 13:42 | 415383.5 | 2640.0019 | 3 | 47 | 4.400145 | 0.5223713 | 2.738355 | 0 | 11.65903 | 0
2018-03-11 13:44 | 415503.5 | 2760.0018 | 3 | 47 | 4.400108 | 0.472271 | 2.754919 | 0 | 11.73191 | 0
2018-03-11 13:46 | 415623.5 | 2880.0005 | 3 | 47 | 4.400139 | 0.4319315 | 2.769988 | 0 | 11.79822 | 0
2018-03-11 13:48 | 415743.5 | 3000.0003 | 3 | 47 | 4.400153 | 0.3974943 | 2.783791 | 0 | 11.85895 | 0
2018-03-11 13:50 | 415863.5 | 3120.0009 | 3 | 47 | 4.400203 | 0.3669615 | 2.796515 | 0 | 11.91494 | 0
2018-03-11 13:52 | 415983.5 | 3240.0003 | 3 | 47 | 4.400161 | 0.3344755 | 2.808189 | 0 | 11.96631 | 0
2018-03-11 13:54 | 416103.5 | 3360.0007 | 3 | 47 | 4.400156 | 0.3068399 | 2.818846 | 0 | 12.0132 | 0
2018-03-11 13:56 | 416223.5 | 3480.001 | 3 | 47 | 4.400153 | 0.2830496 | 2.828664 | 0 | 12.0564 | 0
2018-03-11 13:58 | 416343.5 | 3600.0003 | 3 | 47 | 4.400145 | 0.2636442 | 2.837758 | 0 | 12.09642 | 0
2018-03-11 14:00 | 416463.5 | 3720.0015 | 3 | 47 | 4.400151 | 0.2435751 | 2.846211 | 0 | 12.13361 | 0
2018-03-11 14:02 | 416583.5 | 3840.0002 | 3 | 47 | 4.400069 | 0.2229166 | 2.853982 | 0 | 12.1678 | 0
2018-03-11 14:04 | 416703.5 | 3960.0008 | 3 | 47 | 4.400106 | 0.2075615 | 2.861166 | 0 | 12.19942 | 0
2018-03-11 14:06 | 416823.5 | 4080.0032 | 3 | 47 | 4.400089 | 0.1933794 | 2.867848 | 0 | 12.22882 | 0
2018-03-11 14:08 | 416943.5 | 4200.0012 | 3 | 47 | 4.400122 | 0.1817951 | 2.874109 | 0 | 12.25637 | 0
2018-03-11 14:10 | 417063.5 | 4320.0011 | 3 | 47 | 4.400136 | 0.1679487 | 2.879933 | 0 | 12.28199 | 0
2018-03-11 14:12 | 417183.5 | 4440.001 | 3 | 47 | 4.400059 | 0.1552963 | 2.885321 | 0 | 12.3057 | 0
2018-03-11 14:14 | 417303.5 | 4560.0011 | 3 | 47 | 4.400127 | 0.1459427 | 2.890355 | 0 | 12.32785 | 0
2018-03-11 14:16 | 417423.5 | 4680.0021 | 3 | 47 | 4.40007 | 0.1369629 | 2.895078 | 0 | 12.34863 | 0
2018-03-11 14:18 | 417543.5 | 4800 | 3 | 47 | 4.400119 | 0.1287928 | 2.899513 | 0 | 12.36815 | 0
2018-03-11 14:20 | 417663.5 | 4920.0009 | 3 | 47 | 4.400083 | 0.1190023 | 2.903637 | 0 | 12.38629 | 0
2018-03-11 14:22 | 417783.5 | 5040.0018 | 3 | 47 | 4.400105 | 0.112196 | 2.907481 | 0 | 12.40321 | 0
2018-03-11 14:24 | 417903.5 | 5160.0011 | 3 | 47 | 4.400128 | 0.1060181 | 2.911089 | 0 | 12.41908 | 0
2018-03-11 14:26 | 418023.5 | 5280.0005 | 3 | 47 | 4.400115 | 0.09994698 | 2.914508 | 0 | 12.43413 | 0
2018-03-11 14:28 | 418143.5 | 5400.0003 | 3 | 47 | 4.400099 | 0.09266758 | 2.917717 | 0 | 12.44824 | 0
2018-03-11 14:30 | 418263.5 | 5520.0003 | 3 | 47 | 4.400057 | 0.08623505 | 2.920689 | 0 | 12.46132 | 0
2018-03-11 14:32 | 418383.5 | 5640.0001 | 3 | 47 | 4.400067 | 0.08162212 | 2.923488 | 0 | 12.47364 | 0
2018-03-11 14:32 | 418392 | 5648.4527 | 3 | 47 | 4.400119 | 0.08149624 | 2.923679 | 0 | 12.47448 | 0
2018-03-11 14:34 | 418512 | 120.002 | 4 | 47 | 4.391872 | 0 | 2.923679 | 0 | 12.47448 | 0
2018-03-11 14:36 | 418632 | 240.0004 | 4 | 47 | 4.390981 | 0 | 2.923679 | 0 | 12.47448 | 0
2018-03-11 14:37 | 418692 | 300.0016 | 4 | 47 | 4.390701 | 0 | 2.923679 | 0 | 12.47448 | 0
2018-03-11 14:39 | 418812.1 | 120.0012 | 5 | 47 | 3.806633 | -6.519931 | 2.923679 | 0.2172828 | 12.47448 | 0.8391153
2018-03-11 14:41 | 418932.1 | 240.0005 | 5 | 47 | 3.743102 | -6.520017 | 2.923679 | 0.4345803 | 12.47448 | 1.659597
2018-03-11 14:43 | 419052.1 | 360.0003 | 5 | 47 | 3.674172 | -6.520043 | 2.923679 | 0.6519516 | 12.47448 | 2.46579
2018-03-11 14:45 | 419172.1 | 480.0014 | 5 | 47 | 3.601555 | -6.520007 | 2.923679 | 0.8691708 | 12.47448 | 3.256054
2018-03-11 14:47 | 419292.1 | 600.0016 | 5 | 47 | 3.530311 | -6.520027 | 2.923679 | 1.08663 | 12.47448 | 4.031345
2018-03-11 14:49 | 419412.1 | 720.0009 | 5 | 47 | 3.468532 | -6.520057 | 2.923679 | 1.303874 | 12.47448 | 4.791386
2018-03-11 14:51 | 419532.1 | 840.0007 | 5 | 47 | 3.417196 | -6.519995 | 2.923679 | 1.521247 | 12.47448 | 5.539559
2018-03-11 14:53 | 419652.1 | 960.001 | 5 | 47 | 3.37412 | -6.519971 | 2.923679 | 1.738635 | 12.47448 | 6.277663
2018-03-11 14:55 | 419772.1 | 1080.0011 | 5 | 47 | 3.331705 | -6.520003 | 2.923679 | 1.955902 | 12.47448 | 7.006183
2018-03-11 14:57 | 419892.1 | 1200.0009 | 5 | 47 | 3.291028 | -6.520028 | 2.923679 | 2.173274 | 12.47448 | 7.725919
2018-03-11 14:59 | 420012.1 | 1320.0015 | 5 | 47 | 3.249637 | -6.519929 | 2.923679 | 2.390583 | 12.47448 | 8.436687
2018-03-11 15:01 | 420132.1 | 1440.001 | 5 | 47 | 3.199376 | -6.519973 | 2.923679 | 2.607924 | 12.47448 | 9.137814
2018-03-11 15:03 | 420252.1 | 1560.0011 | 5 | 47 | 3.099787 | -6.520013 | 2.923679 | 2.825244 | 12.47448 | 9.824018
2018-03-11 15:04 | 420305.5 | 1613.468 | 5 | 47 | 2.999997 | -6.520028 | 2.923679 | 2.92206 | 12.47448 | 10.11979
2018-03-11 15:06 | 420425.6 | 120.0024 | 6 | 47 | 3.640859 | 0 | 2.923679 | 2.92206 | 12.47448 | 10.11979
2018-03-11 15:08 | 420545.6 | 240.0006 | 6 | 47 | 3.666147 | 0 | 2.923679 | 2.92206 | 12.47448 | 10.11979
2018-03-11 15:09 | 420605.6 | 300.0016 | 6 | 47 | 3.672237 | 0 | 2.923679 | 2.92206 | 12.47448 | 10.11979
2018-03-11 15:09 | 420605.6 | 0.0025 | 7 | 48 | 3.672309 | 0 | 0 | 0 | 0 | 0
2018-03-11 15:11 | 420725.7 | 120.0009 | 2 | 48 | 4.08401 | 4.889967 | 0.1623998 | 0 | 0.6552031 | 0
2018-03-11 15:13 | 420845.7 | 240.0008 | 2 | 48 | 4.139122 | 4.889923 | 0.3254164 | 0 | 1.325737 | 0
2018-03-11 15:15 | 420965.7 | 360.0018 | 2 | 48 | 4.170946 | 4.889965 | 0.488381 | 0 | 2.003173 | 0
2018-03-11 15:17 | 421085.7 | 480.0011 | 2 | 48 | 4.193258 | 4.889927 | 0.651404 | 0 | 2.684946 | 0
2018-03-11 15:19 | 421205.7 | 600.0014 | 2 | 48 | 4.200251 | 4.642237 | 0.8114481 | 0 | 3.357003 | 0
2018-03-11 15:21 | 421325.7 | 720.0007 | 2 | 48 | 4.200279 | 4.265297 | 0.95994 | 0 | 3.98071 | 0
2018-03-11 15:23 | 421445.7 | 840.0014 | 2 | 48 | 4.200282 | 3.867479 | 1.095392 | 0 | 4.549648 | 0
2018-03-11 15:25 | 421565.7 | 960.0006 | 2 | 48 | 4.200261 | 3.522394 | 1.218465 | 0 | 5.066586 | 0
2018-03-11 15:27 | 421665.9 | 1060.2075 | 2 | 48 | 4.200264 | 3.259998 | 1.312829 | 0 | 5.462941 | 0
2018-03-11 15:29 | 421785.9 | 120.0005 | 3 | 48 | 4.222116 | 3.259823 | 1.421127 | 0 | 5.91888 | 0
2018-03-11 15:31 | 421905.9 | 240.0005 | 3 | 48 | 4.250148 | 3.259806 | 1.529786 | 0 | 6.379128 | 0
2018-03-11 15:33 | 422025.9 | 360.0028 | 3 | 48 | 4.281635 | 3.25984 | 1.63841 | 0 | 6.842504 | 0
2018-03-11 15:35 | 422145.9 | 480.0006 | 3 | 48 | 4.313796 | 3.260086 | 1.747113 | 0 | 7.309667 | 0
2018-03-11 15:37 | 422265.9 | 600.001 | 3 | 48 | 4.347096 | 3.259857 | 1.855748 | 0 | 7.780104 | 0
2018-03-11 15:39 | 422385.9 | 720.0014 | 3 | 48 | 4.383157 | 3.260136 | 1.964274 | 0 | 8.253791 | 0
2018-03-11 15:41 | 422505.9 | 840.0003 | 3 | 48 | 4.400294 | 2.952169 | 2.069892 | 0 | 8.718136 | 0
2018-03-11 15:43 | 422625.9 | 960.0008 | 3 | 48 | 4.400274 | 2.574499 | 2.161749 | 0 | 9.122333 | 0
2018-03-11 15:45 | 422745.9 | 1080.0013 | 3 | 48 | 4.400281 | 2.258476 | 2.24215 | 0 | 9.476115 | 0
2018-03-11 15:47 | 422865.9 | 1200.0009 | 3 | 48 | 4.400241 | 1.993267 | 2.312936 | 0 | 9.787592 | 0
2018-03-11 15:49 | 422985.9 | 1320.0013 | 3 | 48 | 4.400238 | 1.748914 | 2.375288 | 0 | 10.06196 | 0
2018-03-11 15:51 | 423105.9 | 1440.0007 | 3 | 48 | 4.400196 | 1.53423 | 2.429859 | 0 | 10.30208 | 0
2018-03-11 15:53 | 423225.9 | 1560.0011 | 3 | 48 | 4.400202 | 1.36091 | 2.478067 | 0 | 10.51421 | 0
2018-03-11 15:55 | 423345.9 | 1680.0012 | 3 | 48 | 4.400176 | 1.214454 | 2.520904 | 0 | 10.7027 | 0
2018-03-11 15:57 | 423465.9 | 1800.0009 | 3 | 48 | 4.400218 | 1.086477 | 2.559221 | 0 | 10.8713 | 0
2018-03-11 15:59 | 423585.9 | 1920.0017 | 3 | 48 | 4.400237 | 0.9652481 | 2.593384 | 0 | 11.02163 | 0
2018-03-11 16:01 | 423705.9 | 2040.0017 | 3 | 48 | 4.400148 | 0.8627987 | 2.623793 | 0 | 11.15544 | 0
2018-03-11 16:03 | 423825.9 | 2160.0005 | 3 | 48 | 4.400198 | 0.7764568 | 2.651094 | 0 | 11.27557 | 0
2018-03-11 16:05 | 423945.9 | 2280.0006 | 3 | 48 | 4.400155 | 0.703639 | 2.675761 | 0 | 11.38411 | 0
2018-03-11 16:07 | 424065.9 | 2400.0011 | 3 | 48 | 4.400216 | 0.6369781 | 2.698106 | 0 | 11.48243 | 0
2018-03-11 16:09 | 424185.9 | 2520.0017 | 3 | 48 | 4.400218 | 0.57376 | 2.71823 | 0 | 11.57098 | 0
2018-03-11 16:11 | 424305.9 | 2640.0006 | 3 | 48 | 4.400176 | 0.5212584 | 2.736436 | 0 | 11.65109 | 0
2018-03-11 16:13 | 424425.9 | 2760.0001 | 3 | 48 | 4.400153 | 0.4760809 | 2.75304 | 0 | 11.72415 | 0
2018-03-11 16:15 | 424545.9 | 2880.0011 | 3 | 48 | 4.400161 | 0.4374065 | 2.768274 | 0 | 11.79118 | 0
2018-03-11 16:17 | 424665.9 | 3000.0013 | 3 | 48 | 4.400167 | 0.3980618 | 2.782195 | 0 | 11.85243 | 0
2018-03-11 16:19 | 424785.9 | 3120.0007 | 3 | 48 | 4.400148 | 0.3639879 | 2.79488 | 0 | 11.90825 | 0
2018-03-11 16:21 | 424905.9 | 3240.0019 | 3 | 48 | 4.400134 | 0.3350382 | 2.806517 | 0 | 11.95945 | 0
2018-03-11 16:23 | 425025.9 | 3360.0001 | 3 | 48 | 4.400157 | 0.310318 | 2.817272 | 0 | 12.00678 | 0
2018-03-11 16:25 | 425145.9 | 3480.0001 | 3 | 48 | 4.400176 | 0.2863379 | 2.827215 | 0 | 12.05053 | 0
2018-03-11 16:27 | 425265.9 | 3600.0003 | 3 | 48 | 4.400198 | 0.2630043 | 2.836335 | 0 | 12.09066 | 0
2018-03-11 16:29 | 425385.9 | 3720.0013 | 3 | 48 | 4.400103 | 0.2424469 | 2.844737 | 0 | 12.12763 | 0
2018-03-11 16:31 | 425505.9 | 3840.0014 | 3 | 48 | 4.400092 | 0.2259769 | 2.85254 | 0 | 12.16196 | 0
2018-03-11 16:33 | 425625.9 | 3960.0017 | 3 | 48 | 4.400041 | 0.2100477 | 2.859827 | 0 | 12.19403 | 0
2018-03-11 16:35 | 425745.9 | 4080.0009 | 3 | 48 | 4.400072 | 0.1938591 | 2.86659 | 0 | 12.22378 | 0
2018-03-11 16:37 | 425865.9 | 4200.0016 | 3 | 48 | 4.400058 | 0.179801 | 2.872831 | 0 | 12.25125 | 0
2018-03-11 16:39 | 425985.9 | 4320.0009 | 3 | 48 | 4.40008 | 0.1682205 | 2.878638 | 0 | 12.2768 | 0
2018-03-11 16:41 | 426105.9 | 4440.001 | 3 | 48 | 4.40013 | 0.1588526 | 2.884081 | 0 | 12.30075 | 0
2018-03-11 16:43 | 426225.9 | 4560.0003 | 3 | 48 | 4.400128 | 0.147789 | 2.889194 | 0 | 12.32325 | 0
2018-03-11 16:45 | 426345.9 | 4680.0005 | 3 | 48 | 4.400115 | 0.1372948 | 2.893934 | 0 | 12.3441 | 0
2018-03-11 16:47 | 426465.9 | 4800.001 | 3 | 48 | 4.400055 | 0.1276112 | 2.898347 | 0 | 12.36352 | 0
2018-03-11 16:49 | 426585.9 | 4920.0014 | 3 | 48 | 4.400115 | 0.1207733 | 2.902488 | 0 | 12.38174 | 0
2018-03-11 16:51 | 426705.9 | 5040.0017 | 3 | 48 | 4.400093 | 0.1139936 | 2.906407 | 0 | 12.39898 | 0
2018-03-11 16:53 | 426825.9 | 5160.0004 | 3 | 48 | 4.400109 | 0.1060991 | 2.910074 | 0 | 12.41512 | 0
2018-03-11 16:55 | 426945.9 | 5280.0014 | 3 | 48 | 4.400063 | 0.09841824 | 2.913482 | 0 | 12.43012 | 0
2018-03-11 16:57 | 427065.9 | 5400.0002 | 3 | 48 | 4.400073 | 0.09305477 | 2.916686 | 0 | 12.44421 | 0
2018-03-11 16:59 | 427185.9 | 5520.0002 | 3 | 48 | 4.40011 | 0.08879662 | 2.919707 | 0 | 12.4575 | 0
2018-03-11 17:01 | 427305.9 | 5640 | 3 | 48 | 4.400093 | 0.08297634 | 2.922573 | 0 | 12.47012 | 0
2018-03-11 17:01 | 427335 | 5669.1083 | 3 | 48 | 4.4001 | 0.08148098 | 2.923241 | 0 | 12.47305 | 0
2018-03-11 17:03 | 427455.1 | 120.0014 | 4 | 48 | 4.391961 | 0 | 2.923241 | 0 | 12.47305 | 0
2018-03-11 17:05 | 427575.1 | 240.0007 | 4 | 48 | 4.391091 | 0 | 2.923241 | 0 | 12.47305 | 0
2018-03-11 17:06 | 427635.1 | 300.0017 | 4 | 48 | 4.390723 | 0 | 2.923241 | 0 | 12.47305 | 0
2018-03-11 17:08 | 427755.1 | 120.0005 | 5 | 48 | 3.810103 | -6.52003 | 2.923241 | 0.2172048 | 12.47305 | 0.8393264
2018-03-11 17:10 | 427875.1 | 240.0011 | 5 | 48 | 3.744178 | -6.520065 | 2.923241 | 0.4346333 | 12.47305 | 1.660913
2018-03-11 17:12 | 427995.1 | 360.0018 | 5 | 48 | 3.670784 | -6.519931 | 2.923241 | 0.6519688 | 12.47305 | 2.466646
2018-03-11 17:14 | 428115.1 | 480.0006 | 5 | 48 | 3.599094 | -6.52003 | 2.923241 | 0.8692881 | 12.47305 | 3.256575
2018-03-11 17:16 | 428235.1 | 600.0008 | 5 | 48 | 3.532526 | -6.519929 | 2.923241 | 1.086595 | 12.47305 | 4.031298
2018-03-11 17:18 | 428355.1 | 720.0017 | 5 | 48 | 3.471603 | -6.52 | 2.923241 | 1.30398 | 12.47305 | 4.792484
2018-03-11 17:20 | 428475.1 | 840.0002 | 5 | 48 | 3.416511 | -6.520032 | 2.923241 | 1.521182 | 12.47305 | 5.540404
2018-03-11 17:22 | 428595.1 | 960.0005 | 5 | 48 | 3.371194 | -6.519958 | 2.923241 | 1.738634 | 12.47305 | 6.278265
2018-03-11 17:24 | 428715.1 | 1080.0008 | 5 | 48 | 3.330954 | -6.519998 | 2.923241 | 1.955935 | 12.47305 | 7.006378
2018-03-11 17:26 | 428835.1 | 1200.0012 | 5 | 48 | 3.29422 | -6.52001 | 2.923241 | 2.173274 | 12.47305 | 7.726362
2018-03-11 17:28 | 428955.1 | 1320.0014 | 5 | 48 | 3.251438 | -6.519944 | 2.923241 | 2.3906 | 12.47305 | 8.437849
2018-03-11 17:30 | 429075.1 | 1440.0007 | 5 | 48 | 3.19522 | -6.519978 | 2.923241 | 2.607939 | 12.47305 | 9.138681
2018-03-11 17:32 | 429195.1 | 1560.0009 | 5 | 48 | 3.094972 | -6.519988 | 2.923241 | 2.825252 | 12.47305 | 9.823801
2018-03-11 17:33 | 429247.7 | 1612.6252 | 5 | 48 | 2.999992 | -6.51999 | 2.923241 | 2.920559 | 12.47305 | 10.11468
2018-03-11 17:35 | 429367.8 | 119.9998 | 6 | 48 | 3.641364 | 0 | 2.923241 | 2.920559 | 12.47305 | 10.11468
2018-03-11 17:37 | 429487.8 | 240.0004 | 6 | 48 | 3.666819 | 0 | 2.923241 | 2.920559 | 12.47305 | 10.11468
2018-03-11 17:38 | 429547.8 | 300.0028 | 6 | 48 | 3.673095 | 0 | 2.923241 | 2.920559 | 12.47305 | 10.11468
2018-03-11 17:38 | 429547.8 | 0.0024 | 7 | 49 | 3.673025 | 0 | 0 | 0 | 0 | 0
2018-03-11 17:40 | 429667.9 | 120.0001 | 2 | 49 | 4.087168 | 4.889942 | 0.1623556 | 0 | 0.6553904 | 0
2018-03-11 17:42 | 429787.9 | 240.0004 | 2 | 49 | 4.14021 | 4.889956 | 0.3253898 | 0 | 1.326424 | 0
2018-03-11 17:44 | 429907.9 | 360.0009 | 2 | 49 | 4.168136 | 4.889963 | 0.488403 | 0 | 2.003839 | 0
2018-03-11 17:46 | 430027.9 | 480.0009 | 2 | 49 | 4.191746 | 4.889969 | 0.6513565 | 0 | 2.684898 | 0
2018-03-11 17:48 | 430147.9 | 600.0013 | 2 | 49 | 4.200264 | 4.604763 | 0.8109508 | 0 | 3.35502 | 0
2018-03-11 17:50 | 430267.9 | 720.0008 | 2 | 49 | 4.200251 | 4.233229 | 0.9581826 | 0 | 3.973435 | 0
2018-03-11 17:52 | 430387.9 | 840.0004 | 2 | 49 | 4.20024 | 3.88671875 | 1.093431 | 0 | 4.541515 | 0
2018-03-11 17:54 | 430507.9 | 960.0001 | 2 | 49 | 4.20028 | 3.554657 | 1.217449 | 0 | 5.062425 | 0
2018-03-11 17:56 | 430609.4 | 1061.5008 | 2 | 49 | 4.200284 | 3.259989 | 1.313531 | 0 | 5.465996 | 0
2018-03-11 17:58 | 430729.4 | 120.0003 | 3 | 49 | 4.224482 | 3.259819 | 1.421795 | 0 | 5.921937 | 0
2018-03-11 18:00 | 430849.4 | 240.0009 | 3 | 49 | 4.25208 | 3.259808 | 1.530482 | 0 | 6.382568 | 0
2018-03-11 18:02 | 430969.4 | 360.0009 | 3 | 49 | 4.280485 | 3.259829 | 1.63914 | 0 | 6.846132 | 0
2018-03-11 18:04 | 431089.4 | 480.0014 | 3 | 49 | 4.312244 | 3.259872 | 1.747806 | 0 | 7.312959 | 0
2018-03-11 18:06 | 431209.4 | 600.001 | 3 | 49 | 4.34875 | 3.25983 | 1.856462 | 0 | 7.783474 | 0
2018-03-11 18:08 | 431329.4 | 720.001 | 3 | 49 | 4.386171 | 3.259859 | 1.965123 | 0 | 8.258037 | 0
2018-03-11 18:10 | 431449.4 | 840.0001 | 3 | 49 | 4.400277 | 2.951385 | 2.070171 | 0 | 8.719995 | 0
2018-03-11 18:12 | 431569.4 | 960.0002 | 3 | 49 | 4.400274 | 2.589657 | 2.162417 | 0 | 9.125904 | 0
2018-03-11 18:14 | 431689.4 | 1080.0015 | 3 | 49 | 4.400279 | 2.253817 | 2.243098 | 0 | 9.480923 | 0
2018-03-11 18:16 | 431809.4 | 1200.0003 | 3 | 49 | 4.400262 | 1.971228 | 2.313296 | 0 | 9.789811 | 0
2018-03-11 18:18 | 431929.4 | 1320.0005 | 3 | 49 | 4.40024 | 1.735329 | 2.374968 | 0 | 10.06118 | 0
2018-03-11 18:20 | 432049.4 | 1440.0013 | 3 | 49 | 4.400209 | 1.540877 | 2.429497 | 0 | 10.30113 | 0
2018-03-11 18:22 | 432169.4 | 1560.001 | 3 | 49 | 4.400235 | 1.366448 | 2.477913 | 0 | 10.51417 | 0
2018-03-11 18:24 | 432289.4 | 1680.0003 | 3 | 49 | 4.400193 | 1.205085 | 2.520699 | 0 | 10.70243 | 0
2018-03-11 18:26 | 432409.4 | 1800 | 3 | 49 | 4.400229 | 1.074499 | 2.558637 | 0 | 10.86937 | 0
2018-03-11 18:28 | 432529.4 | 1920.0002 | 3 | 49 | 4.400249 | 0.9635124 | 2.592529 | 0 | 11.0185 | 0
2018-03-11 18:30 | 432649.4 | 2040.0014 | 3 | 49 | 4.400193 | 0.8675995 | 2.623021 | 0 | 11.15267 | 0
2018-03-11 18:32 | 432769.4 | 2160.0007 | 3 | 49 | 4.400212 | 0.7767248 | 2.65042 | 0 | 11.27324 | 0
2018-03-11 18:34 | 432889.4 | 2280.0008 | 3 | 49 | 4.400175 | 0.6975374 | 2.674929 | 0 | 11.38108 | 0
2018-03-11 18:36 | 433009.4 | 2400.0026 | 3 | 49 | 4.400196 | 0.6313 | 2.697048 | 0 | 11.47841 | 0
2018-03-11 18:38 | 433129.4 | 2520.0001 | 3 | 49 | 4.40015 | 0.5748835 | 2.717134 | 0 | 11.56679 | 0
2018-03-11 18:40 | 433249.4 | 2640.0007 | 3 | 49 | 4.400138 | 0.5230637 | 2.735434 | 0 | 11.64732 | 0
2018-03-11 18:42 | 433369.4 | 2760.0003 | 3 | 49 | 4.400215 | 0.4748268 | 2.752046 | 0 | 11.72041 | 0
2018-03-11 18:44 | 433489.4 | 2880.0009 | 3 | 49 | 4.400148 | 0.4323549 | 2.767143 | 0 | 11.78684 | 0
2018-03-11 18:46 | 433609.4 | 3000.0001 | 3 | 49 | 4.400134 | 0.3969316 | 2.780968 | 0 | 11.84767 | 0
2018-03-11 18:48 | 433729.4 | 3120.0011 | 3 | 49 | 4.400201 | 0.3675938 | 2.793702 | 0 | 11.9037 | 0
2018-03-11 18:50 | 433849.4 | 3240.0016 | 3 | 49 | 4.400181 | 0.3351355 | 2.805404 | 0 | 11.95519 | 0
2018-03-11 18:52 | 433969.4 | 3360.0002 | 3 | 49 | 4.400156 | 0.3072176 | 2.816087 | 0 | 12.0022 | 0
2018-03-11 18:54 | 434089.4 | 3480.0008 | 3 | 49 | 4.400164 | 0.2834511 | 2.825916 | 0 | 12.04545 | 0
2018-03-11 18:56 | 434209.4 | 3600.0008 | 3 | 49 | 4.400167 | 0.2636642 | 2.835018 | 0 | 12.0855 | 0
2018-03-11 18:58 | 434329.4 | 3720.0014 | 3 | 49 | 4.400156 | 0.2442465 | 2.843473 | 0 | 12.1227 | 0
2018-03-11 19:00 | 434449.4 | 3840.0013 | 3 | 49 | 4.400133 | 0.2243252 | 2.851265 | 0 | 12.15699 | 0
2018-03-11 19:02 | 434569.4 | 3960.0009 | 3 | 49 | 4.400126 | 0.2082615 | 2.858474 | 0 | 12.18871 | 0
2018-03-11 19:04 | 434689.4 | 4080.0013 | 3 | 49 | 4.400083 | 0.1934166 | 2.865172 | 0 | 12.21818 | 0
2018-03-11 19:06 | 434809.4 | 4200.0002 | 3 | 49 | 4.40013 | 0.182291 | 2.871441 | 0 | 12.24577 | 0
2018-03-11 19:08 | 434929.4 | 4320.002 | 3 | 49 | 4.400108 | 0.1681976 | 2.877293 | 0 | 12.27151 | 0
2018-03-11 19:10 | 435049.4 | 4440.0002 | 3 | 49 | 4.400123 | 0.1567345 | 2.8827 | 0 | 12.29531 | 0
2018-03-11 19:12 | 435169.4 | 4560.0014 | 3 | 49 | 4.400129 | 0.1463003 | 2.88774 | 0 | 12.31748 | 0
2018-03-11 19:14 | 435289.4 | 4680.0015 | 3 | 49 | 4.400108 | 0.1373386 | 2.892468 | 0 | 12.33829 | 0
2018-03-11 19:16 | 435409.4 | 4800.0014 | 3 | 49 | 4.400108 | 0.1294146 | 2.896921 | 0 | 12.35788 | 0
2018-03-11 19:18 | 435529.4 | 4920.0011 | 3 | 49 | 4.400157 | 0.1202478 | 2.901065 | 0 | 12.37612 | 0
2018-03-11 19:20 | 435649.4 | 5040.0021 | 3 | 49 | 4.400082 | 0.1114788 | 2.904928 | 0 | 12.39311 | 0
2018-03-11 19:22 | 435769.4 | 5160.0011 | 3 | 49 | 4.4001 | 0.1053238 | 2.90855 | 0 | 12.40905 | 0
2018-03-11 19:24 | 435889.4 | 5280.0004 | 3 | 49 | 4.400147 | 0.1003199 | 2.91197 | 0 | 12.4241 | 0
2018-03-11 19:26 | 436009.4 | 5400.0012 | 3 | 49 | 4.400095 | 0.0930872 | 2.915195 | 0 | 12.43829 | 0
2018-03-11 19:28 | 436129.4 | 5520.0007 | 3 | 49 | 4.400038 | 0.08660412 | 2.918183 | 0 | 12.45144 | 0
2018-03-11 19:30 | 436249.4 | 5640 | 3 | 49 | 4.400122 | 0.08221817 | 2.921004 | 0 | 12.46385 | 0
2018-03-11 19:30 | 436258.6 | 5649.1578 | 3 | 49 | 4.400089 | 0.08148289 | 2.921212 | 0 | 12.46476 | 0
2018-03-11 19:32 | 436378.6 | 120 | 4 | 49 | 4.391838 | 0 | 2.921212 | 0 | 12.46476 | 0
2018-03-11 19:34 | 436498.6 | 240.0009 | 4 | 49 | 4.390939 | 0 | 2.921212 | 0 | 12.46476 | 0
2018-03-11 19:35 | 436558.6 | 300.0023 | 4 | 49 | 4.390642 | 0 | 2.921212 | 0 | 12.46476 | 0
2018-03-11 19:37 | 436678.7 | 120.0006 | 5 | 49 | 3.80647 | -6.520053 | 2.921212 | 0.2173149 | 12.46476 | 0.8392385
2018-03-11 19:39 | 436798.7 | 240.001 | 5 | 49 | 3.743057 | -6.520065 | 2.921212 | 0.4346618 | 12.46476 | 1.659879
2018-03-11 19:41 | 436918.7 | 360.0006 | 5 | 49 | 3.673734 | -6.520008 | 2.921212 | 0.6519541 | 12.46476 | 2.465689
2018-03-11 19:43 | 437038.7 | 480.0016 | 5 | 49 | 3.601867 | -6.52004 | 2.921212 | 0.8692923 | 12.46476 | 3.256372
2018-03-11 19:45 | 437158.7 | 600 | 5 | 49 | 3.530076 | -6.520105 | 2.921212 | 1.086642 | 12.46476 | 4.031301
2018-03-11 19:47 | 437278.7 | 720.0003 | 5 | 49 | 3.468084 | -6.520087 | 2.921212 | 1.303937 | 12.46476 | 4.79142
2018-03-11 19:49 | 437398.7 | 840.0026 | 5 | 49 | 3.416933 | -6.520084 | 2.921212 | 1.521226 | 12.46476 | 5.539245
2018-03-11 19:51 | 437518.7 | 960.0011 | 5 | 49 | 3.37375 | -6.520063 | 2.921212 | 1.738628 | 12.46476 | 6.277336
2018-03-11 19:53 | 437638.7 | 1080.0007 | 5 | 49 | 3.331655 | -6.520095 | 2.921212 | 1.955948 | 12.46476 | 7.005998
2018-03-11 19:55 | 437758.7 | 1200.0003 | 5 | 49 | 3.290781 | -6.520079 | 2.921212 | 2.173306 | 12.46476 | 7.725664
2018-03-11 19:57 | 437878.7 | 1320.0005 | 5 | 49 | 3.249043 | -6.520084 | 2.921212 | 2.390611 | 12.46476 | 8.436327
2018-03-11 19:59 | 437998.7 | 1440.001 | 5 | 49 | 3.19852 | -6.520057 | 2.921212 | 2.607951 | 12.46476 | 9.137233
2018-03-11 20:01 | 438118.7 | 1560.0009 | 5 | 49 | 3.099891 | -6.520092 | 2.921212 | 2.825263 | 12.46476 | 9.823341
2018-03-11 20:02 | 438172.1 | 1613.4541 | 5 | 49 | 3 | -6.520095 | 2.921212 | 2.922107 | 12.46476 | 10.11923
2018-03-11 20:04 | 438292.2 | 120.0026 | 6 | 49 | 3.640584 | 0 | 2.921212 | 2.922107 | 12.46476 | 10.11923
2018-03-11 20:06 | 438412.2 | 240.0012 | 6 | 49 | 3.665967 | 0 | 2.921212 | 2.922107 | 12.46476 | 10.11923
2018-03-11 20:07 | 438472.2 | 300.003 | 6 | 49 | 3.672066 | 0 | 2.921212 | 2.922107 | 12.46476 | 10.11923
2018-03-11 20:07 | 438472.2 | 0.0025 | 7 | 50 | 3.672119 | 0 | 0 | 0 | 0 | 0
2018-03-11 20:09 | 438592.3 | 120.0003 | 2 | 50 | 4.084054 | 4.890024 | 0.1623954 | 0 | 0.6552225 | 0
2018-03-11 20:11 | 438712.3 | 240.0006 | 2 | 50 | 4.138751 | 4.890099 | 0.3254372 | 0 | 1.325832 | 0
2018-03-11 20:13 | 438832.3 | 360.001 | 2 | 50 | 4.170889 | 4.89003 | 0.4884284 | 0 | 2.003335 | 0
2018-03-11 20:15 | 438952.3 | 480.0003 | 2 | 50 | 4.193379 | 4.890093 | 0.6514096 | 0 | 2.684949 | 0
2018-03-11 20:17 | 439072.3 | 600.0016 | 2 | 50 | 4.200261 | 4.638489 | 0.8113237 | 0 | 3.356466 | 0
2018-03-11 20:19 | 439192.3 | 720.0012 | 2 | 50 | 4.20027 | 4.269373 | 0.9598428 | 0 | 3.980287 | 0
2018-03-11 20:21 | 439312.3 | 840.0012 | 2 | 50 | 4.200259 | 3.870892 | 1.095501 | 0 | 4.55009 | 0
2018-03-11 20:23 | 439432.3 | 960.0013 | 2 | 50 | 4.200241 | 3.524605 | 1.218607 | 0 | 5.06717 | 0
2018-03-11 20:24 | 439533.3 | 1061.0304 | 2 | 50 | 4.200285 | 3.259983 | 1.313784 | 0 | 5.466936 | 0
2018-03-11 20:26 | 439653.3 | 120.0009 | 3 | 50 | 4.222226 | 3.259861 | 1.422104 | 0 | 5.922981 | 0
2018-03-11 20:28 | 439773.3 | 240.0006 | 3 | 50 | 4.249893 | 3.25989 | 1.530759 | 0 | 6.383205 | 0
2018-03-11 20:30 | 439893.3 | 360.0003 | 3 | 50 | 4.281528 | 3.259895 | 1.639429 | 0 | 6.846748 | 0
2018-03-11 20:32 | 440013.3 | 480.0007 | 3 | 50 | 4.313758 | 3.259853 | 1.748089 | 0 | 7.313719 | 0
2018-03-11 20:34 | 440133.3 | 600.0001 | 3 | 50 | 4.347353 | 3.259842 | 1.856754 | 0 | 7.784295 | 0
2018-03-11 20:36 | 440253.3 | 720.0018 | 3 | 50 | 4.383104 | 3.259872 | 1.9654 | 0 | 8.258518 | 0
2018-03-11 20:38 | 440373.3 | 840.0002 | 3 | 50 | 4.400276 | 2.957008 | 2.070967 | 0 | 8.722638 | 0
2018-03-11 20:40 | 440493.3 | 960.0015 | 3 | 50 | 4.400262 | 2.575916 | 2.162913 | 0 | 9.127222 | 0
2018-03-11 20:42 | 440613.3 | 1080.0012 | 3 | 50 | 4.400241 | 2.256771 | 2.243352 | 0 | 9.481179 | 0
2018-03-11 20:44 | 440733.3 | 1200.001 | 3 | 50 | 4.400236 | 1.992701 | 2.314073 | 0 | 9.792369 | 0
2018-03-11 20:46 | 440853.3 | 1320.0004 | 3 | 50 | 4.400277 | 1.751094 | 2.376407 | 0 | 10.06665 | 0
2018-03-11 20:48 | 440973.3 | 1440.0004 | 3 | 50 | 4.400232 | 1.535292 | 2.431032 | 0 | 10.30702 | 0
2018-03-11 20:50 | 441093.3 | 1560.0001 | 3 | 50 | 4.400248 | 1.360486 | 2.479222 | 0 | 10.51906 | 0
2018-03-11 20:52 | 441213.3 | 1680 | 3 | 50 | 4.40022 | 1.213 | 2.522023 | 0 | 10.7074 | 0
2018-03-11 20:54 | 441333.3 | 1800.001 | 3 | 50 | 4.400181 | 1.085219 | 2.560311 | 0 | 10.87587 | 0
2018-03-11 20:56 | 441453.3 | 1920.0006 | 3 | 50 | 4.4002 | 0.9646435 | 2.594464 | 0 | 11.02615 | 0
2018-03-11 20:58 | 441573.3 | 2040.0003 | 3 | 50 | 4.400218 | 0.8626728 | 2.624866 | 0 | 11.15993 | 0
2018-03-11 21:00 | 441693.3 | 2160.0017 | 3 | 50 | 4.400188 | 0.7758322 | 2.652137 | 0 | 11.27993 | 0
2018-03-11 21:02 | 441813.3 | 2280.0002 | 3 | 50 | 4.400168 | 0.7031803 | 2.676774 | 0 | 11.38834 | 0
2018-03-11 21:04 | 441933.3 | 2400.0002 | 3 | 50 | 4.400142 | 0.6352606 | 2.699093 | 0 | 11.48654 | 0
2018-03-11 21:06 | 442053.3 | 2520.0007 | 3 | 50 | 4.400152 | 0.5719509 | 2.719198 | 0 | 11.57501 | 0
2018-03-11 21:08 | 442173.3 | 2640.0009 | 3 | 50 | 4.400202 | 0.5208349 | 2.737389 | 0 | 11.65505 | 0
2018-03-11 21:10 | 442293.3 | 2760.0002 | 3 | 50 | 4.40019 | 0.4759331 | 2.753961 | 0 | 11.72797 | 0
2018-03-11 21:12 | 442413.3 | 2880.0023 | 3 | 50 | 4.400183 | 0.4370966 | 2.76917 | 0 | 11.7949 | 0
2018-03-11 21:14 | 442533.3 | 3000.0024 | 3 | 50 | 4.400196 | 0.3982143 | 2.783093 | 0 | 11.85616 | 0
2018-03-11 21:16 | 442653.3 | 3120.0017 | 3 | 50 | 4.400178 | 0.3643732 | 2.795765 | 0 | 11.91192 | 0
2018-03-11 21:18 | 442773.3 | 3240.0006 | 3 | 50 | 4.400142 | 0.3341436 | 2.807387 | 0 | 11.96306 | 0
2018-03-11 21:20 | 442893.3 | 3360.0011 | 3 | 50 | 4.400176 | 0.3102865 | 2.818107 | 0 | 12.01023 | 0
2018-03-11 21:22 | 443013.3 | 3480.0027 | 3 | 50 | 4.40018 | 0.285964 | 2.82803 | 0 | 12.05389 | 0
2018-03-11 21:24 | 443133.3 | 3600.0019 | 3 | 50 | 4.400127 | 0.2614698 | 2.837131 | 0 | 12.09394 | 0
2018-03-11 21:26 | 443253.3 | 3720.0006 | 3 | 50 | 4.400143 | 0.2416096 | 2.845509 | 0 | 12.1308 | 0
2018-03-11 21:28 | 443373.3 | 3840.0006 | 3 | 50 | 4.40016 | 0.2251272 | 2.853271 | 0 | 12.16495 | 0
2018-03-11 21:30 | 443493.3 | 3960.0012 | 3 | 50 | 4.400156 | 0.2103205 | 2.860518 | 0 | 12.19684 | 0
2018-03-11 21:32 | 443613.3 | 4080.0009 | 3 | 50 | 4.400133 | 0.1938658 | 2.867246 | 0 | 12.22645 | 0
2018-03-11 21:34 | 443733.3 | 4200.0012 | 3 | 50 | 4.400115 | 0.179388 | 2.873447 | 0 | 12.25373 | 0
2018-03-11 21:36 | 443853.3 | 4320.001 | 3 | 50 | 4.400123 | 0.1671619 | 2.879216 | 0 | 12.27911 | 0
2018-03-11 21:38 | 443973.3 | 4440.0005 | 3 | 50 | 4.400145 | 0.1578522 | 2.884614 | 0 | 12.30286 | 0
2018-03-11 21:40 | 444093.3 | 4560.0019 | 3 | 50 | 4.400139 | 0.147027 | 2.88969 | 0 | 12.3252 | 0
2018-03-11 21:42 | 444213.3 | 4680.0006 | 3 | 50 | 4.400134 | 0.1362944 | 2.894401 | 0 | 12.34593 | 0
2018-03-11 21:44 | 444333.3 | 4800.0002 | 3 | 50 | 4.400131 | 0.1271849 | 2.898787 | 0 | 12.36523 | 0
2018-03-11 21:46 | 444453.3 | 4920.0009 | 3 | 50 | 4.400092 | 0.1193295 | 2.9029 | 0 | 12.38332 | 0
2018-03-11 21:48 | 444573.3 | 5040.0029 | 3 | 50 | 4.400108 | 0.113246 | 2.906776 | 0 | 12.40038 | 0
2018-03-11 21:50 | 444693.3 | 5160.0005 | 3 | 50 | 4.400101 | 0.1049156 | 2.910419 | 0 | 12.41641 | 0
2018-03-11 21:52 | 444813.3 | 5280.0004 | 3 | 50 | 4.400069 | 0.09775639 | 2.9138 | 0 | 12.43129 | 0
2018-03-11 21:54 | 444933.3 | 5400.0002 | 3 | 50 | 4.400082 | 0.09213638 | 2.916975 | 0 | 12.44526 | 0
2018-03-11 21:56 | 445053.3 | 5520.0004 | 3 | 50 | 4.400068 | 0.08768368 | 2.91997 | 0 | 12.45844 | 0
2018-03-11 21:58 | 445173.3 | 5640.0032 | 3 | 50 | 4.400097 | 0.08264923 | 2.922816 | 0 | 12.47096 | 0
2018-03-11 21:59 | 445195.3 | 5661.9626 | 3 | 50 | 4.400107 | 0.08149624 | 2.923318 | 0 | 12.47317 | 0
2018-03-11 22:01 | 445315.3 | 120.0013 | 4 | 50 | 4.391945 | 0 | 2.923318 | 0 | 12.47317 | 0
2018-03-11 22:03 | 445435.3 | 240.0012 | 4 | 50 | 4.391042 | 0 | 2.923318 | 0 | 12.47317 | 0
2018-03-11 22:04 | 445495.3 | 300.002 | 4 | 50 | 4.390734 | 0 | 2.923318 | 0 | 12.47317 | 0
2018-03-11 22:06 | 445615.4 | 120.0016 | 5 | 50 | 3.807781 | -6.520047 | 2.923318 | 0.2173213 | 12.47317 | 0.8391812
2018-03-11 22:08 | 445735.4 | 240.0018 | 5 | 50 | 3.743165 | -6.520023 | 2.923318 | 0.4346288 | 12.47317 | 1.659936
2018-03-11 22:10 | 445855.4 | 360.0007 | 5 | 50 | 3.669323 | -6.520094 | 2.923318 | 0.651977 | 12.47317 | 2.465468
2018-03-11 22:12 | 445975.4 | 480.0005 | 5 | 50 | 3.597136 | -6.52006 | 2.923318 | 0.8692523 | 12.47317 | 3.254857
2018-03-11 22:14 | 446095.4 | 600.0013 | 5 | 50 | 3.529787 | -6.520127 | 2.923318 | 1.086622 | 12.47317 | 4.029266
2018-03-11 22:16 | 446215.4 | 720.0015 | 5 | 50 | 3.469868 | -6.520087 | 2.923318 | 1.303959 | 12.47317 | 4.789811
2018-03-11 22:18 | 446335.4 | 840.0005 | 5 | 50 | 3.415132 | -6.520023 | 2.923318 | 1.521309 | 12.47317 | 5.53793
2018-03-11 22:20 | 446455.4 | 960.0019 | 5 | 50 | 3.369945 | -6.520069 | 2.923318 | 1.73864 | 12.47317 | 6.275082
2018-03-11 22:22 | 446575.4 | 1080.0006 | 5 | 50 | 3.32956 | -6.520021 | 2.923318 | 1.955931 | 12.47317 | 7.002894
2018-03-11 22:24 | 446695.4 | 1200.0014 | 5 | 50 | 3.292897 | -6.520033 | 2.923318 | 2.173258 | 12.47317 | 7.722495
2018-03-11 22:26 | 446815.4 | 1320.0001 | 5 | 50 | 3.250782 | -6.520079 | 2.923318 | 2.390591 | 12.47317 | 8.433778
2018-03-11 22:28 | 446935.4 | 1440.001 | 5 | 50 | 3.193969 | -6.520033 | 2.923318 | 2.60787 | 12.47317 | 9.134227
2018-03-11 22:30 | 447055.4 | 1560.0003 | 5 | 50 | 3.093453 | -6.520105 | 2.923318 | 2.82506 | 12.47317 | 9.818667
2018-03-11 22:31 | 447106.9 | 1611.4898 | 5 | 50 | 2.999997 | -6.520028 | 2.923318 | 2.918512 | 12.47317 | 10.10382
2018-03-11 22:33 | 447226.9 | 120.0019 | 6 | 50 | 3.641984 | 0 | 2.923318 | 2.918512 | 12.47317 | 10.10382
2018-03-11 22:35 | 447346.9 | 240.0018 | 6 | 50 | 3.6672 | 0 | 2.923318 | 2.918512 | 12.47317 | 10.10382
2018-03-11 22:36 | 447406.9 | 300.0026 | 6 | 50 | 3.673424 | 0 | 2.923318 | 2.918512 | 12.47317 | 10.10382
2018-03-11 22:36 | 447406.9 | 0.0024 | 7 | 51 | 3.6737 | 0 | 0 | 0 | 0 | 0
2018-03-11 22:38 | 447527 | 120.0016 | 8 | 51 | 3.956987 | 3.259951 | 0.1085652 | 0 | 0.425838 | 0
2018-03-11 22:40 | 447647 | 240.0002 | 8 | 51 | 3.999323 | 3.25992 | 0.2173018 | 0 | 0.8584949 | 0
2018-03-11 22:42 | 447767 | 360.0016 | 8 | 51 | 4.031389 | 3.259867 | 0.3259616 | 0 | 1.294883 | 0
2018-03-11 22:44 | 447887 | 480.0012 | 8 | 51 | 4.056278 | 3.25985 | 0.4346325 | 0 | 1.734398 | 0
2018-03-11 22:46 | 448007 | 600.0015 | 8 | 51 | 4.074296 | 3.259918 | 0.543257 | 0 | 2.176062 | 0
2018-03-11 22:48 | 448127 | 720.0005 | 8 | 51 | 4.0876 | 3.259863 | 0.6519175 | 0 | 2.619509 | 0
2018-03-11 22:50 | 448247 | 840.0007 | 8 | 51 | 4.101147 | 3.259968 | 0.7606308 | 0 | 3.064619 | 0
2018-03-11 22:52 | 448367 | 960.0001 | 8 | 51 | 4.11547 | 3.259964 | 0.8692598 | 0 | 3.510869 | 0
2018-03-11 22:54 | 448487 | 1080.0023 | 8 | 51 | 4.133671 | 3.259912 | 0.977931 | 0 | 3.959049 | 0
2018-03-11 22:56 | 448607 | 1200.0013 | 8 | 51 | 4.153126 | 3.259888 | 1.086615 | 0 | 4.409379 | 0
2018-03-11 22:58 | 448727 | 1320.0008 | 8 | 51 | 4.173323 | 3.259933 | 1.195266 | 0 | 4.8617 | 0
2018-03-11 23:00 | 448847 | 1440.0009 | 8 | 51 | 4.19429 | 3.259912 | 1.303926 | 0 | 5.31631 | 0
2018-03-11 23:00 | 448877.1 | 1470.0673 | 8 | 51 | 4.200003 | 3.259947 | 1.331111 | 0 | 5.430408 | 0

## Statistics_109
Date_Time | Test_Time(s) | Step_Time(s) | Step_Index | Cycle_Index | Voltage(V) | Current(A) | Charge_Capacity(Ah) | Discharge_Capacity(Ah) | Charge_Energy(Wh) | Discharge_Energy(Wh) | Internal Resistance(Ohm)
2018-03-06 17:34 | 9365.737292 | 300.0012 | 6 | 1 | 3.680374 | 0 | 3.153819 | 2.916892 | 13.46749 | 10.04932
2018-03-06 20:04 | 18398.15 | 300.0026 | 6 | 2 | 3.680229 | 0 | 2.919386 | 2.916731 | 12.46318 | 10.0631
2018-03-06 22:34 | 27397.68 | 300.0023 | 6 | 3 | 3.680285 | 0 | 2.917259 | 2.912454 | 12.4536 | 10.05168
2018-03-07 01:04 | 36399.15562 | 300.002 | 6 | 4 | 3.678959 | 0 | 2.91298 | 2.918689 | 12.43563 | 10.07331
2018-03-07 03:35 | 45418.47 | 300.0027 | 6 | 5 | 3.679332 | 0 | 2.919663 | 2.915114 | 12.46421 | 10.06572
2018-03-07 06:05 | 54424.04 | 300.0013 | 6 | 6 | 3.678497 | 0 | 2.915201 | 2.916399 | 12.4465 | 10.06965
2018-03-07 08:35 | 63443.43 | 300.0016 | 6 | 7 | 3.678508 | 0 | 2.917301 | 2.917013 | 12.45434 | 10.07319
2018-03-07 11:06 | 72478.22 | 300.004 | 6 | 8 | 3.678358 | 0 | 2.917793 | 2.914669 | 12.45742 | 10.06802
2018-03-07 13:36 | 81495.86 | 300.0016 | 6 | 9 | 3.677858 | 0 | 2.914732 | 2.916263 | 12.44426 | 10.07087
2018-03-07 16:06 | 90515.7 | 300.0033 | 6 | 10 | 3.678838 | 0 | 2.916227 | 2.912685 | 12.45106 | 10.05892
2018-03-07 18:37 | 99556.95 | 300.0043 | 6 | 11 | 3.679225 | 0 | 2.913548 | 2.908528 | 12.44135 | 10.04657
2018-03-07 21:07 | 108572.2344 | 300.0043 | 6 | 12 | 3.677845 | 0 | 2.908675 | 2.912884 | 12.42043 | 10.06224
2018-03-07 23:38 | 117597.4 | 300.0022 | 6 | 13 | 3.678782 | 0 | 2.913363 | 2.91012 | 12.43987 | 10.0538
2018-03-08 02:08 | 126622.5 | 300.0025 | 6 | 14 | 3.679304 | 0 | 2.910814 | 2.905531 | 12.42992 | 10.03711
2018-03-08 04:39 | 135653.4 | 300.0009 | 6 | 15 | 3.67762 | 0 | 2.906403 | 2.91247 | 12.41121 | 10.05827
2018-03-08 07:09 | 144678.3 | 300.0039 | 6 | 16 | 3.679136 | 0 | 2.912854 | 2.906878 | 12.43852 | 10.04169
2018-03-08 09:39 | 153705.1 | 300.0031 | 6 | 17 | 3.679311 | 0 | 2.907861 | 2.903635 | 12.41787 | 10.0321
2018-03-08 15:31 | 162715.4127 | 300.0017 | 6 | 18 | 3.680314 | 0 | 2.90378 | 2.71404 | 12.40094 | 9.286793
2018-03-08 18:00 | 171693.4 | 300.0025 | 6 | 19 | 3.678643 | 0 | 2.899243 | 2.905321 | 12.38324 | 10.03348
2018-03-08 20:31 | 180711.2 | 300.0029 | 6 | 20 | 3.679237 | 0 | 2.906545 | 2.901563 | 12.41244 | 10.02576
2018-03-08 23:01 | 189702.1 | 300.0026 | 6 | 21 | 3.678124 | 0 | 2.901102 | 2.905038 | 12.38941 | 10.03426
2018-03-09 01:31 | 198705.7 | 300.0006 | 6 | 22 | 3.679616 | 0 | 2.905612 | 2.899836 | 12.40894 | 10.01598
2018-03-09 04:01 | 207718.4 | 300.0021 | 6 | 23 | 3.679467 | 0 | 2.900395 | 2.898294 | 12.38787 | 10.01273
2018-03-09 06:31 | 216711.2 | 300.0025 | 6 | 24 | 3.678598 | 0 | 2.898202 | 2.901944 | 12.37883 | 10.02354
2018-03-09 09:01 | 225716.2 | 300.0027 | 6 | 25 | 3.679759 | 0 | 2.902796 | 2.896464 | 12.39818 | 10.00491
2018-03-09 11:31 | 234711.4 | 300.0032 | 6 | 26 | 3.678559 | 0 | 2.89639 | 2.900056 | 12.37122 | 10.01851
2018-03-09 14:01 | 243710.5362 | 300.0019 | 6 | 27 | 3.678789 | 0 | 2.900475 | 2.899651 | 12.38917 | 10.01698
2018-03-09 16:31 | 252701.1 | 300.0031 | 6 | 28 | 3.679776 | 0 | 2.900225 | 2.893797 | 12.38687 | 9.997539
2018-03-09 19:01 | 261701.2 | 300.0027 | 6 | 29 | 3.678492 | 0 | 2.894022 | 2.899507 | 12.36159 | 10.01426
2018-03-09 21:31 | 270722.5 | 300.0029 | 6 | 30 | 3.67941 | 0 | 2.900791 | 2.895439 | 12.39087 | 10.00372
2018-03-10 00:01 | 279734.1 | 300.002 | 6 | 31 | 3.679948 | 0 | 2.895822 | 2.892194 | 12.37037 | 9.991681
2018-03-10 02:31 | 288749.5 | 300.0021 | 6 | 32 | 3.67982 | 0 | 2.892237 | 2.893485 | 12.35599 | 9.994073
2018-03-10 05:02 | 297767.6 | 300.0036 | 6 | 33 | 3.680525 | 0 | 2.893929 | 2.888936 | 12.36309 | 9.979846
2018-03-10 07:32 | 306781.5633 | 300.0021 | 6 | 34 | 3.679792 | 0 | 2.889276 | 2.891549 | 12.34405 | 9.986584
2018-03-10 10:02 | 315791.2 | 300.0022 | 6 | 35 | 3.68034 | 0 | 2.891778 | 2.889982 | 12.35432 | 9.983768
2018-03-10 12:33 | 324837.3 | 300.0015 | 6 | 36 | 3.680665 | 0 | 2.891216 | 2.887399 | 12.35214 | 9.976789
2018-03-10 15:03 | 333851.5 | 300.0021 | 6 | 37 | 3.679874 | 0 | 2.887061 | 2.889937 | 12.33474 | 9.982564
2018-03-10 17:33 | 342868.1419 | 300.0012 | 6 | 38 | 3.680859 | 0 | 2.890681 | 2.887122 | 12.34967 | 9.975368
2018-03-10 20:04 | 351933.4114 | 300.0037 | 6 | 39 | 3.681156 | 0 | 2.88879 | 2.884655 | 12.34225 | 9.968457
2018-03-10 22:35 | 360947.3 | 300.0024 | 6 | 40 | 3.680143 | 0 | 2.884398 | 2.888308 | 12.32335 | 9.977492
2018-03-11 01:05 | 369969.5 | 300.0036 | 6 | 41 | 3.681455 | 0 | 2.889065 | 2.883784 | 12.3432 | 9.960208
2018-03-11 03:36 | 379021.1 | 300.0029 | 6 | 42 | 3.681989 | 0 | 2.884765 | 2.879975 | 12.32674 | 9.947899
2018-03-11 06:07 | 388056.3 | 300.0024 | 6 | 43 | 3.681194 | 0 | 2.879854 | 2.883219 | 12.30659 | 9.955172
2018-03-11 08:37 | 397093.2 | 300.0006 | 6 | 44 | 3.682036 | 0 | 2.883877 | 2.880573 | 12.32332 | 9.947674
2018-03-11 11:08 | 406163.6325 | 300.004 | 6 | 45 | 3.681637 | 0 | 2.882005 | 2.881303 | 12.31553 | 9.951887
2018-03-11 13:39 | 415212.6 | 300.0016 | 6 | 46 | 3.681765 | 0 | 2.881228 | 2.879228 | 12.31177 | 9.944779
2018-03-11 16:10 | 424258.4 | 300.0028 | 6 | 47 | 3.680825 | 0 | 2.879522 | 2.884446 | 12.30441 | 9.958047
2018-03-11 18:41 | 433315.2 | 300.0025 | 6 | 48 | 3.682124 | 0 | 2.885268 | 2.879382 | 12.329 | 9.94269
2018-03-11 21:12 | 442368.8 | 300.0027 | 6 | 49 | 3.681923 | 0 | 2.880147 | 2.877965 | 12.30803 | 9.939253
2018-03-11 23:42 | 451410.4 | 300.0023 | 6 | 50 | 3.681681 | 0 | 2.878117 | 2.88004 | 12.29951 | 9.939518
2018-03-12 00:05 | 452786.1 | 1375.6575 | 8 | 51 | 4.2 | 3.260005 | 1.245594 | 0 | 5.088504 | 0

## Channel_109_1
Date_Time | Test_Time(s) | Step_Time(s) | Step_Index | Cycle_Index | Voltage(V) | Current(A) | Charge_Capacity(Ah) | Discharge_Capacity(Ah) | Charge_Energy(Wh) | Discharge_Energy(Wh) | Internal Resistance(Ohm)
2018-03-06 14:58 | 10.0012 | 10.0012 | 1 | 1 | 3.441595 | 0 | 0 | 0 | 0 | 0
2018-03-06 14:58 | 10.0034 | 10.0034 | 1 | 1 | 3.441595 | 0 | 0 | 0 | 0 | 0
2018-03-06 15:00 | 130.0808 | 120.0006 | 2 | 1 | 4.124624 | 4.88996 | 0.1623899 | 0 | 0.6524156 | 0
2018-03-06 15:02 | 250.0814 | 240.0012 | 2 | 1 | 4.150865 | 4.889943 | 0.3253794 | 0 | 1.326552 | 0
2018-03-06 15:04 | 370.0811 | 360.0009 | 2 | 1 | 4.183563 | 4.889869 | 0.4883702 | 0 | 2.005812 | 0
2018-03-06 15:06 | 490.0817 | 480.0015 | 2 | 1 | 4.200274 | 4.708051 | 0.649989 | 0 | 2.683884 | 0
2018-03-06 15:08 | 610.0823 | 600.0021 | 2 | 1 | 4.200255 | 4.386418 | 0.8012673 | 0 | 3.319293 | 0
2018-03-06 15:10 | 730.0821 | 720.0019 | 2 | 1 | 4.200239 | 4.108232 | 0.9428058 | 0 | 3.913792 | 0
2018-03-06 15:12 | 850.0819 | 840.0017 | 2 | 1 | 4.200279 | 3.853307 | 1.075436 | 0 | 4.47087 | 0
2018-03-06 15:14 | 970.0809 | 960.0007 | 2 | 1 | 4.200254 | 3.599881 | 1.19964 | 0 | 4.992562 | 0
2018-03-06 15:16 | 1090.0821 | 1080.0019 | 2 | 1 | 4.200248 | 3.333587 | 1.31516 | 0 | 5.477774 | 0
2018-03-06 15:16 | 1127.6065 | 1117.5263 | 2 | 1 | 4.20021 | 3.259984 | 1.349506 | 0 | 5.622035 | 0
2018-03-06 15:18 | 1247.622276 | 120.0012 | 3 | 1 | 4.217573 | 3.260098 | 1.457808 | 0 | 6.077772 | 0
2018-03-06 15:20 | 1367.621276 | 240.0002 | 3 | 1 | 4.237385 | 3.260068 | 1.566468 | 0 | 6.537126 | 0
2018-03-06 15:22 | 1487.621876 | 360.0008 | 3 | 1 | 4.259401 | 3.260108 | 1.675137 | 0 | 6.998768 | 0
2018-03-06 15:24 | 1607.621676 | 480.0006 | 3 | 1 | 4.286439 | 3.260102 | 1.783812 | 0 | 7.463082 | 0
2018-03-06 15:26 | 1727.622276 | 600.0012 | 3 | 1 | 4.314774 | 3.260121 | 1.892475 | 0 | 7.930408 | 0
2018-03-06 15:28 | 1847.622776 | 720.0017 | 3 | 1 | 4.344247 | 3.260133 | 2.00114 | 0 | 8.400854 | 0
2018-03-06 15:30 | 1967.621576 | 840.0005 | 3 | 1 | 4.375408 | 3.260087 | 2.109799 | 0 | 8.874558 | 0
2018-03-06 15:32 | 2087.621476 | 960.0004 | 3 | 1 | 4.400297 | 3.10798 | 2.217704 | 0 | 9.348384 | 0
2018-03-06 15:34 | 2207.621076 | 1080 | 3 | 1 | 4.400296 | 2.72112 | 2.314527 | 0 | 9.774433 | 0
2018-03-06 15:36 | 2327.622476 | 1200.0014 | 3 | 1 | 4.400247 | 2.410949 | 2.399921 | 0 | 10.15019 | 0
2018-03-06 15:38 | 2447.622476 | 1320.0014 | 3 | 1 | 4.400238 | 2.144278 | 2.475699 | 0 | 10.48363 | 0
2018-03-06 15:40 | 2567.621376 | 1440.0003 | 3 | 1 | 4.40026 | 1.905365 | 2.543139 | 0 | 10.78038 | 0
2018-03-06 15:42 | 2687.621876 | 1560.0008 | 3 | 1 | 4.400204 | 1.678058 | 2.602824 | 0 | 11.04302 | 0
2018-03-06 15:44 | 2807.621576 | 1680.0005 | 3 | 1 | 4.400267 | 1.49046 | 2.655516 | 0 | 11.27487 | 0
2018-03-06 15:46 | 2927.621276 | 1800.0002 | 3 | 1 | 4.40021 | 1.331606 | 2.702476 | 0 | 11.48151 | 0
2018-03-06 15:48 | 3047.622876 | 1920.0018 | 3 | 1 | 4.400221 | 1.196245 | 2.744585 | 0 | 11.66679 | 0
2018-03-06 15:50 | 3167.621676 | 2040.0006 | 3 | 1 | 4.400227 | 1.069503 | 2.782338 | 0 | 11.83292 | 0
2018-03-06 15:52 | 3287.621476 | 2160.0004 | 3 | 1 | 4.40019 | 0.9518595 | 2.815954 | 0 | 11.98083 | 0
2018-03-06 15:54 | 3407.621876 | 2280.0008 | 3 | 1 | 4.400249 | 0.8578739 | 2.846074 | 0 | 12.11337 | 0
2018-03-06 15:56 | 3527.622376 | 2400.0013 | 3 | 1 | 4.400209 | 0.7770338 | 2.873266 | 0 | 12.23302 | 0
2018-03-06 15:58 | 3647.622376 | 2520.0013 | 3 | 1 | 4.400159 | 0.7038412 | 2.897933 | 0 | 12.34156 | 0
2018-03-06 16:00 | 3767.622276 | 2640.0012 | 3 | 1 | 4.400178 | 0.6327276 | 2.920211 | 0 | 12.43959 | 0
2018-03-06 16:02 | 3887.621276 | 2760.0002 | 3 | 1 | 4.400188 | 0.5729418 | 2.940262 | 0 | 12.52781 | 0
2018-03-06 16:04 | 4007.621776 | 2880.0007 | 3 | 1 | 4.400241 | 0.5242529 | 2.958518 | 0 | 12.60814 | 0
2018-03-06 16:06 | 4127.622276 | 3000.0012 | 3 | 1 | 4.400182 | 0.480896 | 2.975242 | 0 | 12.68173 | 0
2018-03-06 16:08 | 4247.621976 | 3120.0009 | 3 | 1 | 4.40016 | 0.4391336 | 2.990579 | 0 | 12.74922 | 0
2018-03-06 16:10 | 4367.621876 | 3240.0008 | 3 | 1 | 4.400141 | 0.3992424 | 3.00454 | 0 | 12.81065 | 0
2018-03-06 16:12 | 4487.622376 | 3360.0013 | 3 | 1 | 4.400143 | 0.3680058 | 3.017328 | 0 | 12.86692 | 0
2018-03-06 16:14 | 4607.622076 | 3480.001 | 3 | 1 | 4.400109 | 0.3411331 | 3.02914 | 0 | 12.91889 | 0
2018-03-06 16:16 | 4727.623376 | 3600.0023 | 3 | 1 | 4.400133 | 0.3168402 | 3.040117 | 0 | 12.96719 | 0
2018-03-06 16:18 | 4847.621276 | 3720.0002 | 3 | 1 | 4.400138 | 0.291111 | 3.050254 | 0 | 13.0118 | 0
2018-03-06 16:20 | 4967.622376 | 3840.0013 | 3 | 1 | 4.400139 | 0.2694502 | 3.059571 | 0 | 13.05279 | 0
2018-03-06 16:22 | 5087.621176 | 3960.0001 | 3 | 1 | 4.400167 | 0.251193 | 3.068235 | 0 | 13.09092 | 0
2018-03-06 16:24 | 5207.622476 | 4080.0014 | 3 | 1 | 4.40013 | 0.2354031 | 3.076336 | 0 | 13.12656 | 0
2018-03-06 16:26 | 5327.621276 | 4200.0002 | 3 | 1 | 4.400155 | 0.2196398 | 3.083916 | 0 | 13.15991 | 0
2018-03-06 16:28 | 5447.621776 | 4320.0007 | 3 | 1 | 4.400133 | 0.202445 | 3.090933 | 0 | 13.19079 | 0
2018-03-06 16:30 | 5567.622476 | 4440.0014 | 3 | 1 | 4.400083 | 0.1891317 | 3.097453 | 0 | 13.21948 | 0
2018-03-06 16:32 | 5687.621376 | 4560.0003 | 3 | 1 | 4.400139 | 0.1785421 | 3.103575 | 0 | 13.24642 | 0
2018-03-06 16:34 | 5807.622576 | 4680.0015 | 3 | 1 | 4.400095 | 0.1670189 | 3.109342 | 0 | 13.27179 | 0
2018-03-06 16:36 | 5927.623176 | 4800.0021 | 3 | 1 | 4.40013 | 0.1557999 | 3.114731 | 0 | 13.29551 | 0
2018-03-06 16:38 | 6047.622276 | 4920.0012 | 3 | 1 | 4.400108 | 0.1451874 | 3.119729 | 0 | 13.3175 | 0
2018-03-06 16:40 | 6167.621176 | 5040.0001 | 3 | 1 | 4.400123 | 0.1364956 | 3.124423 | 0 | 13.33815 | 0
2018-03-06 16:42 | 6287.621776 | 5160.0007 | 3 | 1 | 4.400082 | 0.1291599 | 3.128844 | 0 | 13.3576 | 0
2018-03-06 16:44 | 6407.622376 | 5280.0013 | 3 | 1 | 4.400069 | 0.1210709 | 3.133025 | 0 | 13.376 | 0
2018-03-06 16:46 | 6527.621376 | 5400.0003 | 3 | 1 | 4.400137 | 0.1130514 | 3.136913 | 0 | 13.39311 | 0
2018-03-06 16:48 | 6647.621176 | 5520.0001 | 3 | 1 | 4.400126 | 0.1062918 | 3.140562 | 0 | 13.40916 | 0
2018-03-06 16:50 | 6767.621276 | 5640.0002 | 3 | 1 | 4.400115 | 0.1006861 | 3.144001 | 0 | 13.42429 | 0
2018-03-06 16:52 | 6887.622276 | 5760.0012 | 3 | 1 | 4.400074 | 0.09476757 | 3.147264 | 0 | 13.43865 | 0
2018-03-06 16:54 | 7007.621276 | 5880.0002 | 3 | 1 | 4.400111 | 0.08902645 | 3.150334 | 0 | 13.45216 | 0
2018-03-06 16:56 | 7127.622476 | 6000.0014 | 3 | 1 | 4.400067 | 0.08326054 | 3.153189 | 0 | 13.46472 | 0
2018-03-06 16:57 | 7154.927576 | 6027.3065 | 3 | 1 | 4.400046 | 0.08149624 | 3.153819 | 0 | 13.46749 | 0
2018-03-06 16:59 | 7274.972048 | 120.0004 | 4 | 1 | 4.391429 | 0 | 3.153819 | 0 | 13.46749 | 0
2018-03-06 17:01 | 7394.972748 | 240.0011 | 4 | 1 | 4.390486 | 0 | 3.153819 | 0 | 13.46749 | 0
2018-03-06 17:02 | 7454.973448 | 300.0018 | 4 | 1 | 4.390133 | 0 | 3.153819 | 0 | 13.46749 | 0
2018-03-06 17:04 | 7575.051152 | 120.0007 | 5 | 1 | 3.771838 | -6.519891 | 3.153819 | 0.2173178 | 13.46749 | 0.8324103
2018-03-06 17:06 | 7695.051552 | 240.0011 | 5 | 1 | 3.711722 | -6.519905 | 3.153819 | 0.4346373 | 13.46749 | 1.645737
2018-03-06 17:08 | 7815.052152 | 360.0017 | 5 | 1 | 3.645045 | -6.519895 | 3.153819 | 0.6519611 | 13.46749 | 2.445198
2018-03-06 17:10 | 7935.051952 | 480.0015 | 5 | 1 | 3.578157 | -6.519901 | 3.153819 | 0.8692544 | 13.46749 | 3.230001
2018-03-06 17:12 | 8055.050852 | 600.0004 | 5 | 1 | 3.511983 | -6.519919 | 3.153819 | 1.086589 | 13.46749 | 4.000487
2018-03-06 17:14 | 8175.050552 | 720.0001 | 5 | 1 | 3.451005 | -6.519857 | 3.153819 | 1.303917 | 13.46749 | 4.756877
2018-03-06 17:16 | 8295.051052 | 840.0006 | 5 | 1 | 3.402094 | -6.519837 | 3.153819 | 1.521245 | 13.46749 | 5.501421
2018-03-06 17:18 | 8415.050852 | 960.0004 | 5 | 1 | 3.36101 | -6.519906 | 3.153819 | 1.738566 | 13.46749 | 6.236171
2018-03-06 17:20 | 8535.051452 | 1080.001 | 5 | 1 | 3.322478 | -6.519946 | 3.153819 | 1.955902 | 13.46749 | 6.962438
2018-03-06 17:22 | 8655.051852 | 1200.0014 | 5 | 1 | 3.280816 | -6.519934 | 3.153819 | 2.173201 | 13.46749 | 7.679975
2018-03-06 17:24 | 8775.051552 | 1320.0011 | 5 | 1 | 3.237611 | -6.519916 | 3.153819 | 2.390549 | 13.46749 | 8.388372
2018-03-06 17:26 | 8895.051052 | 1440.0006 | 5 | 1 | 3.1849 | -6.519944 | 3.153819 | 2.607867 | 13.46749 | 9.08655
2018-03-06 17:28 | 9015.050852 | 1560.0004 | 5 | 1 | 3.08768 | -6.519972 | 3.153819 | 2.825184 | 13.46749 | 9.769787
2018-03-06 17:29 | 9065.692352 | 1610.6419 | 5 | 1 | 2.999992 | -6.519981 | 3.153819 | 2.916892 | 13.46749 | 10.04932
2018-03-06 17:31 | 9185.737592 | 120.0015 | 6 | 1 | 3.652846 | 0 | 3.153819 | 2.916892 | 13.46749 | 10.04932
2018-03-06 17:33 | 9305.736592 | 240.0005 | 6 | 1 | 3.675033 | 0 | 3.153819 | 2.916892 | 13.46749 | 10.04932
2018-03-06 17:34 | 9365.737292 | 300.0012 | 6 | 1 | 3.680374 | 0 | 3.153819 | 2.916892 | 13.46749 | 10.04932
2018-03-06 17:34 | 9365.74684 | 0.0025 | 7 | 2 | 3.680525 | 0 | 0 | 0 | 0 | 0
2018-03-06 17:36 | 9485.823988 | 120.0007 | 2 | 2 | 4.090598 | 4.889939 | 0.1623875 | 1.636e-09 | 0.6563077 | 6.02e-09
2018-03-06 17:38 | 9605.824488 | 240.0012 | 2 | 2 | 4.142531 | 4.890002 | 0.3253975 | 1.636e-09 | 1.327698 | 6.02e-09
2018-03-06 17:40 | 9725.823388 | 360.0001 | 2 | 2 | 4.174729 | 4.889966 | 0.4883707 | 1.636e-09 | 2.005606 | 6.02e-09
2018-03-06 17:42 | 9845.823888 | 480.0006 | 2 | 2 | 4.199441 | 4.88996 | 0.6513787 | 1.636e-09 | 2.688189 | 6.02e-09
2018-03-06 17:44 | 9965.824388 | 600.0011 | 2 | 2 | 4.200247 | 4.536635 | 0.8085397 | 1.636e-09 | 3.348306 | 6.02e-09
2018-03-06 17:46 | 10085.82 | 720.0009 | 2 | 2 | 4.20031 | 4.194169 | 0.9540538 | 1.636e-09 | 3.959504 | 6.02e-09
2018-03-06 17:48 | 10205.82 | 840.0008 | 2 | 2 | 4.200285 | 3.839784 | 1.088017 | 1.636e-09 | 4.522187 | 6.02e-09
2018-03-06 17:50 | 10325.82 | 960.0003 | 2 | 2 | 4.200235 | 3.479463 | 1.209838 | 1.636e-09 | 5.033868 | 6.02e-09
2018-03-06 17:51 | 10411.75 | 1045.9257 | 2 | 2 | 4.200271 | 3.259997 | 1.290214 | 1.636e-09 | 5.371467 | 6.02e-09
2018-03-06 17:53 | 10531.76 | 120.0016 | 3 | 2 | 4.222712 | 3.260125 | 1.398489 | 1.636e-09 | 5.827352 | 6.02e-09
2018-03-06 17:55 | 10651.76 | 240.0005 | 3 | 2 | 4.248668 | 3.260104 | 1.507147 | 1.636e-09 | 6.287568 | 6.02e-09
2018-03-06 17:57 | 10771.76 | 360.0004 | 3 | 2 | 4.278792 | 3.260108 | 1.615824 | 1.636e-09 | 6.750885 | 6.02e-09
2018-03-06 17:59 | 10891.76 | 480.0009 | 3 | 2 | 4.312295 | 3.26015 | 1.724492 | 1.636e-09 | 7.217679 | 6.02e-09
2018-03-06 18:01 | 11011.76 | 600.0007 | 3 | 2 | 4.345753 | 3.260116 | 1.833141 | 1.636e-09 | 7.68801 | 6.02e-09
2018-03-06 18:03 | 11131.76 | 720.0004 | 3 | 2 | 4.381023 | 3.260175 | 1.941813 | 1.636e-09 | 8.162178 | 6.02e-09
2018-03-06 18:05 | 11251.76 | 840.0002 | 3 | 2 | 4.400298 | 3.014106 | 2.048323 | 1.636e-09 | 8.630313 | 6.02e-09
2018-03-06 18:07 | 11371.76 | 960.0009 | 3 | 2 | 4.400269 | 2.611951 | 2.141918 | 1.636e-09 | 9.042159 | 6.02e-09
2018-03-06 18:09 | 11491.76 | 1080.0014 | 3 | 2 | 4.400254 | 2.291205 | 2.223453 | 1.636e-09 | 9.400932 | 6.02e-09
2018-03-06 18:11 | 11611.76 | 1200.0011 | 3 | 2 | 4.400285 | 2.021289 | 2.295187 | 1.636e-09 | 9.71658 | 6.02e-09
2018-03-06 18:13 | 11731.76 | 1320.0002 | 3 | 2 | 4.400246 | 1.78932 | 2.358645 | 1.636e-09 | 9.995813 | 6.02e-09
2018-03-06 18:15 | 11851.76 | 1440.0006 | 3 | 2 | 4.400235 | 1.575605 | 2.414705 | 1.636e-09 | 10.24249 | 6.02e-09
2018-03-06 18:17 | 11971.76 | 1560.0012 | 3 | 2 | 4.400247 | 1.386703 | 2.463938 | 1.636e-09 | 10.45913 | 6.02e-09
2018-03-06 18:19 | 12091.76 | 1680.0002 | 3 | 2 | 4.400203 | 1.232417 | 2.507513 | 1.636e-09 | 10.65087 | 6.02e-09
2018-03-06 18:21 | 12211.76 | 1800.0007 | 3 | 2 | 4.400239 | 1.103456 | 2.546376 | 1.636e-09 | 10.82187 | 6.02e-09
2018-03-06 18:23 | 12331.76 | 1920.0011 | 3 | 2 | 4.400193 | 0.986228 | 2.581172 | 1.636e-09 | 10.97498 | 6.02e-09
2018-03-06 18:25 | 12451.76 | 2040.0018 | 3 | 2 | 4.400218 | 0.875535 | 2.612173 | 1.636e-09 | 11.11139 | 6.02e-09
2018-03-06 18:27 | 12571.76 | 2160.0017 | 3 | 2 | 4.400179 | 0.785059 | 2.639788 | 1.636e-09 | 11.2329 | 6.02e-09
2018-03-06 18:29 | 12691.76 | 2280.0003 | 3 | 2 | 4.400219 | 0.7091475 | 2.664651 | 1.636e-09 | 11.34231 | 6.02e-09
2018-03-06 18:31 | 12811.76 | 2400.0005 | 3 | 2 | 4.400185 | 0.643837 | 2.687182 | 1.636e-09 | 11.44145 | 6.02e-09
2018-03-06 18:33 | 12931.76 | 2520.0015 | 3 | 2 | 4.400236 | 0.5826912 | 2.707607 | 1.636e-09 | 11.53132 | 6.02e-09
2018-03-06 18:35 | 13051.76 | 2640.0004 | 3 | 2 | 4.400161 | 0.5240412 | 2.72599 | 1.636e-09 | 11.61221 | 6.02e-09
2018-03-06 18:37 | 13171.76 | 2760.0009 | 3 | 2 | 4.400177 | 0.4784842 | 2.74268 | 1.636e-09 | 11.68565 | 6.02e-09
2018-03-06 18:39 | 13291.76 | 2880.0022 | 3 | 2 | 4.40017 | 0.4398527 | 2.757962 | 1.636e-09 | 11.75289 | 6.02e-09
2018-03-06 18:41 | 13411.76 | 3000.0001 | 3 | 2 | 4.40017 | 0.4037075 | 2.77201 | 1.636e-09 | 11.81471 | 6.02e-09
2018-03-06 18:43 | 13531.76 | 3120.0003 | 3 | 2 | 4.400155 | 0.3678093 | 2.784859 | 1.636e-09 | 11.87124 | 6.02e-09
2018-03-06 18:45 | 13651.76 | 3240.0015 | 3 | 2 | 4.400195 | 0.3382492 | 2.796591 | 1.636e-09 | 11.92287 | 6.02e-09
2018-03-06 18:47 | 13771.76 | 3360.0009 | 3 | 2 | 4.400154 | 0.312623 | 2.807421 | 1.636e-09 | 11.97052 | 6.02e-09
2018-03-06 18:49 | 13891.76 | 3480.001 | 3 | 2 | 4.400132 | 0.2911634 | 2.81748 | 1.636e-09 | 12.01478 | 6.02e-09
2018-03-06 18:51 | 14011.76 | 3600.0012 | 3 | 2 | 4.400129 | 0.2687378 | 2.826824 | 1.636e-09 | 12.0559 | 6.02e-09
2018-03-06 18:53 | 14131.76 | 3720.0004 | 3 | 2 | 4.400159 | 0.2480412 | 2.835417 | 1.636e-09 | 12.09371 | 6.02e-09
2018-03-06 18:55 | 14251.76 | 3840.0014 | 3 | 2 | 4.400145 | 0.2308235 | 2.843375 | 1.636e-09 | 12.12872 | 6.02e-09
2018-03-06 18:57 | 14371.76 | 3960.0003 | 3 | 2 | 4.400098 | 0.2160788 | 2.850804 | 1.636e-09 | 12.16141 | 6.02e-09
2018-03-06 18:59 | 14491.76 | 4080.0003 | 3 | 2 | 4.400104 | 0.2020273 | 2.85778 | 1.636e-09 | 12.19211 | 6.02e-09
2018-03-06 19:01 | 14611.76 | 4200.0009 | 3 | 2 | 4.400197 | 0.187232 | 2.864265 | 1.636e-09 | 12.22064 | 6.02e-09
2018-03-06 19:03 | 14731.76 | 4320.0018 | 3 | 2 | 4.400085 | 0.1740084 | 2.870266 | 1.636e-09 | 12.24705 | 6.02e-09
2018-03-06 19:05 | 14851.76 | 4440.0001 | 3 | 2 | 4.400079 | 0.1628065 | 2.875881 | 1.636e-09 | 12.27175 | 6.02e-09
2018-03-06 19:07 | 14971.76 | 4560.0001 | 3 | 2 | 4.400134 | 0.1544533 | 2.881173 | 1.636e-09 | 12.29504 | 6.02e-09
2018-03-06 19:09 | 15091.76 | 4680.0009 | 3 | 2 | 4.400116 | 0.1441488 | 2.886144 | 1.636e-09 | 12.31691 | 6.02e-09
2018-03-06 19:11 | 15211.76 | 4800.0009 | 3 | 2 | 4.40011 | 0.1336374 | 2.890759 | 1.636e-09 | 12.33722 | 6.02e-09
2018-03-06 19:13 | 15331.76 | 4920.0011 | 3 | 2 | 4.400142 | 0.1259241 | 2.895076 | 1.636e-09 | 12.35621 | 6.02e-09
2018-03-06 19:15 | 15451.76 | 5040.0006 | 3 | 2 | 4.400067 | 0.1190128 | 2.899145 | 1.636e-09 | 12.37412 | 6.02e-09
2018-03-06 19:17 | 15571.76 | 5160.0002 | 3 | 2 | 4.400087 | 0.1122255 | 2.903 | 1.636e-09 | 12.39108 | 6.02e-09
2018-03-06 19:19 | 15691.76 | 5280.0001 | 3 | 2 | 4.400065 | 0.1039028 | 2.906615 | 1.636e-09 | 12.40699 | 6.02e-09
2018-03-06 19:21 | 15811.76 | 5400.0009 | 3 | 2 | 4.400095 | 0.09824276 | 2.909982 | 1.636e-09 | 12.4218 | 6.02e-09
2018-03-06 19:23 | 15931.76 | 5520.0013 | 3 | 2 | 4.400068 | 0.09274292 | 2.913161 | 1.636e-09 | 12.43579 | 6.02e-09
2018-03-06 19:25 | 16051.76 | 5640.0012 | 3 | 2 | 4.400023 | 0.08735943 | 2.916175 | 1.636e-09 | 12.44905 | 6.02e-09
2018-03-06 19:27 | 16171.76 | 5760.0007 | 3 | 2 | 4.400099 | 0.0825758 | 2.919029 | 1.636e-09 | 12.46161 | 6.02e-09
2018-03-06 19:27 | 16187.44 | 5775.6752 | 3 | 2 | 4.400077 | 0.08149624 | 2.919386 | 1.636e-09 | 12.46318 | 6.02e-09
2018-03-06 19:29 | 16307.48004 | 120.0013 | 4 | 2 | 4.391658 | 0 | 2.919386 | 1.636e-09 | 12.46318 | 6.02e-09
2018-03-06 19:31 | 16427.48024 | 240.0015 | 4 | 2 | 4.390796 | 0 | 2.919386 | 1.636e-09 | 12.46318 | 6.02e-09
2018-03-06 19:32 | 16487.48334 | 300.0046 | 4 | 2 | 4.39046 | 0 | 2.919386 | 1.636e-09 | 12.46318 | 6.02e-09
2018-03-06 19:34 | 16607.56234 | 120.0004 | 5 | 2 | 3.787113 | -6.519996 | 2.919386 | 0.2173139 | 12.46318 | 0.8351605
2018-03-06 19:36 | 16727.56354 | 240.0016 | 5 | 2 | 3.722166 | -6.519981 | 2.919386 | 0.4346464 | 12.46318 | 1.651519
2018-03-06 19:38 | 16847.56224 | 360.0003 | 5 | 2 | 3.649359 | -6.51995 | 2.919386 | 0.6519695 | 12.46318 | 2.452463
2018-03-06 19:40 | 16967.56314 | 480.0012 | 5 | 2 | 3.580726 | -6.519954 | 2.919386 | 0.8692785 | 12.46318 | 3.238
2018-03-06 19:42 | 17087.56274 | 600.0008 | 5 | 2 | 3.516431 | -6.520021 | 2.919386 | 1.086604 | 12.46318 | 4.009064
2018-03-06 19:44 | 17207.56224 | 720.0003 | 5 | 2 | 3.458288 | -6.519952 | 2.919386 | 1.303932 | 12.46318 | 4.766818
2018-03-06 19:46 | 17327.56264 | 840.0007 | 5 | 2 | 3.404833 | -6.519975 | 2.919386 | 1.52126 | 12.46318 | 5.512521
2018-03-06 19:48 | 17447.56214 | 960.0002 | 5 | 2 | 3.361305 | -6.519975 | 2.919386 | 1.738586 | 12.46318 | 6.247594
2018-03-06 19:50 | 17567.56334 | 1080.0014 | 5 | 2 | 3.322648 | -6.519878 | 2.919386 | 1.955903 | 12.46318 | 6.973799
2018-03-06 19:52 | 17687.56314 | 1200.0012 | 5 | 2 | 3.285888 | -6.519944 | 2.919386 | 2.173235 | 12.46318 | 7.691958
2018-03-06 19:54 | 17807.56354 | 1320.0016 | 5 | 2 | 3.243464 | -6.520021 | 2.919386 | 2.390554 | 12.46318 | 8.401677
2018-03-06 19:56 | 17927.56324 | 1440.0013 | 5 | 2 | 3.187253 | -6.520018 | 2.919386 | 2.60789 | 12.46318 | 9.10073
2018-03-06 19:58 | 18047.56354 | 1560.0016 | 5 | 2 | 3.087388 | -6.520034 | 2.919386 | 2.825199 | 12.46318 | 9.784139
2018-03-06 19:59 | 18098.09784 | 1610.5359 | 5 | 2 | 2.99999 | -6.52006 | 2.919386 | 2.916731 | 12.46318 | 10.0631
2018-03-06 20:01 | 18218.14 | 120.0009 | 6 | 2 | 3.652139 | 0 | 2.919386 | 2.916731 | 12.46318 | 10.0631
2018-03-06 20:03 | 18338.14 | 240.0003 | 6 | 2 | 3.674596 | 0 | 2.919386 | 2.916731 | 12.46318 | 10.0631
2018-03-06 20:04 | 18398.15 | 300.0026 | 6 | 2 | 3.680229 | 0 | 2.919386 | 2.916731 | 12.46318 | 10.0631
2018-03-06 20:04 | 18398.15 | 0.0024 | 7 | 3 | 3.680275 | 0 | 0 | 0 | 0 | 0
2018-03-06 20:06 | 18518.24 | 120.0013 | 2 | 3 | 4.091314 | 4.889937 | 0.162396 | 0 | 0.6563355 | 0
2018-03-06 20:08 | 18638.23 | 240.0006 | 2 | 3 | 4.143365 | 4.889937 | 0.325397 | 0 | 1.327836 | 0
2018-03-06 20:10 | 18758.24 | 360.0007 | 2 | 3 | 4.171327 | 4.889956 | 0.4883926 | 0 | 2.005653 | 0
2018-03-06 20:12 | 18878.24 | 480.0007 | 2 | 3 | 4.195819 | 4.889939 | 0.6513808 | 0 | 2.68746 | 0
2018-03-06 20:14 | 18998.24 | 600.0023 | 2 | 3 | 4.200275 | 4.527675 | 0.8089701 | 0 | 3.349322 | 0
2018-03-06 20:16 | 19118.24 | 720.0009 | 2 | 3 | 4.200255 | 4.169683 | 0.9538393 | 0 | 3.957812 | 0
2018-03-06 20:18 | 19238.23 | 840.0004 | 2 | 3 | 4.200303 | 3.835847 | 1.08713 | 0 | 4.517669 | 0
2018-03-06 20:20 | 19358.23 | 960.0003 | 2 | 3 | 4.200241 | 3.510833 | 1.209544 | 0 | 5.031842 | 0
2018-03-06 20:22 | 19449 | 1050.7676 | 2 | 3 | 4.200271 | 3.259997 | 1.29493 | 0 | 5.390485 | 0
2018-03-06 20:24 | 19569.01712 | 120.0011 | 3 | 3 | 4.225135 | 3.260137 | 1.403216 | 0 | 5.846572 | 0
2018-03-06 20:26 | 19689.01632 | 240.0003 | 3 | 3 | 4.252271 | 3.260127 | 1.511875 | 0 | 6.307134 | 0
2018-03-06 20:28 | 19809.01622 | 360.0002 | 3 | 3 | 4.28055 | 3.259934 | 1.620535 | 0 | 6.770716 | 0
2018-03-06 20:30 | 19929.01612 | 480.0001 | 3 | 3 | 4.311706 | 3.260198 | 1.729214 | 0 | 7.237578 | 0
2018-03-06 20:32 | 20049.01772 | 600.0017 | 3 | 3 | 4.34809 | 3.259831 | 1.837876 | 0 | 7.708038 | 0
2018-03-06 20:34 | 20169.01612 | 720.0001 | 3 | 3 | 4.385369 | 3.260213 | 1.946538 | 0 | 8.182525 | 0
2018-03-06 20:36 | 20289.01702 | 840.001 | 3 | 3 | 4.400278 | 2.969691 | 2.051975 | 0 | 8.646164 | 0
2018-03-06 20:38 | 20409.01612 | 960.0001 | 3 | 3 | 4.400272 | 2.613011 | 2.144893 | 0 | 9.055027 | 0
2018-03-06 20:40 | 20529.01782 | 1080.0018 | 3 | 3 | 4.400254 | 2.2853 | 2.226491 | 0 | 9.414081 | 0
2018-03-06 20:42 | 20649.01622 | 1200.0002 | 3 | 3 | 4.400266 | 1.998483 | 2.297659 | 0 | 9.727238 | 0
2018-03-06 20:44 | 20769.01622 | 1320.0002 | 3 | 3 | 4.400198 | 1.764071 | 2.360266 | 0 | 10.00273 | 0
2018-03-06 20:46 | 20889.01692 | 1440.0009 | 3 | 3 | 4.400281 | 1.568504 | 2.415705 | 0 | 10.24667 | 0
2018-03-06 20:48 | 21009.01702 | 1560.001 | 3 | 3 | 4.400281 | 1.390665 | 2.464952 | 0 | 10.46337 | 0
2018-03-06 20:50 | 21129.01722 | 1680.0012 | 3 | 3 | 4.400221 | 1.2237 | 2.508466 | 0 | 10.65484 | 0
2018-03-06 20:52 | 21249.01812 | 1800.0021 | 3 | 3 | 4.400221 | 1.089965 | 2.546949 | 0 | 10.82417 | 0
2018-03-06 20:54 | 21369.01722 | 1920.0012 | 3 | 3 | 4.400233 | 0.9761 | 2.581323 | 0 | 10.97543 | 0
2018-03-06 20:56 | 21489.01632 | 2040.0003 | 3 | 3 | 4.400175 | 0.8778801 | 2.612215 | 0 | 11.11136 | 0
2018-03-06 20:58 | 21609.01722 | 2160.0012 | 3 | 3 | 4.400211 | 0.7856913 | 2.639947 | 0 | 11.23338 | 0
2018-03-06 21:00 | 21729.01632 | 2280.0003 | 3 | 3 | 4.400189 | 0.703495 | 2.664696 | 0 | 11.34228 | 0
2018-03-06 21:02 | 21849.01702 | 2400.001 | 3 | 3 | 4.400157 | 0.6364079 | 2.687006 | 0 | 11.44045 | 0
2018-03-06 21:04 | 21969.01712 | 2520.0011 | 3 | 3 | 4.400176 | 0.5804567 | 2.707264 | 0 | 11.52959 | 0
2018-03-06 21:06 | 22089.01632 | 2640.0003 | 3 | 3 | 4.400155 | 0.5279636 | 2.725728 | 0 | 11.61084 | 0
2018-03-06 21:08 | 22209.01612 | 2760.0001 | 3 | 3 | 4.400157 | 0.4762154 | 2.742459 | 0 | 11.68446 | 0
2018-03-06 21:10 | 22329.01712 | 2880.0011 | 3 | 3 | 4.400169 | 0.4350967 | 2.757622 | 0 | 11.75118 | 0
2018-03-06 21:12 | 22449.01712 | 3000.0011 | 3 | 3 | 4.400166 | 0.4002075 | 2.771523 | 0 | 11.81234 | 0
2018-03-06 21:14 | 22569.01742 | 3120.0014 | 3 | 3 | 4.400135 | 0.3694487 | 2.784342 | 0 | 11.86875 | 0
2018-03-06 21:16 | 22689.01722 | 3240.0012 | 3 | 3 | 4.40012 | 0.3385458 | 2.796146 | 0 | 11.92069 | 0
2018-03-06 21:18 | 22809.01722 | 3360.0012 | 3 | 3 | 4.400146 | 0.3104372 | 2.806936 | 0 | 11.96816 | 0
2018-03-06 21:20 | 22929.01782 | 3480.0018 | 3 | 3 | 4.400142 | 0.2877407 | 2.81689 | 0 | 12.01196 | 0
2018-03-06 21:22 | 23049.01672 | 3600.0007 | 3 | 3 | 4.400137 | 0.2679911 | 2.826142 | 0 | 12.05268 | 0
2018-03-06 21:24 | 23169.01762 | 3720.0016 | 3 | 3 | 4.40008 | 0.2487555 | 2.834762 | 0 | 12.0906 | 0
2018-03-06 21:26 | 23289.01682 | 3840.0008 | 3 | 3 | 4.400122 | 0.2287636 | 2.842739 | 0 | 12.1257 | 0
2018-03-06 21:28 | 23409.01682 | 3960.0008 | 3 | 3 | 4.40009 | 0.2125969 | 2.850104 | 0 | 12.15811 | 0
2018-03-06 21:30 | 23529.01672 | 4080.0007 | 3 | 3 | 4.400139 | 0.1996326 | 2.85698 | 0 | 12.18837 | 0
2018-03-06 21:32 | 23649.01692 | 4200.0009 | 3 | 3 | 4.400101 | 0.1871843 | 2.863427 | 0 | 12.21673 | 0
2018-03-06 21:34 | 23769.01742 | 4320.0014 | 3 | 3 | 4.400098 | 0.1740036 | 2.869463 | 0 | 12.24329 | 0
2018-03-06 21:36 | 23889.01742 | 4440.0014 | 3 | 3 | 4.400106 | 0.1609964 | 2.875052 | 0 | 12.26789 | 0
2018-03-06 21:38 | 24009.01752 | 4560.0015 | 3 | 3 | 4.400076 | 0.1512012 | 2.880257 | 0 | 12.29079 | 0
2018-03-06 21:40 | 24129.01732 | 4680.0013 | 3 | 3 | 4.400095 | 0.1427832 | 2.885161 | 0 | 12.31236 | 0
2018-03-06 21:42 | 24249.01642 | 4800.0004 | 3 | 3 | 4.40007 | 0.1340475 | 2.889781 | 0 | 12.33269 | 0
2018-03-06 21:44 | 24369.01652 | 4920.0005 | 3 | 3 | 4.400062 | 0.1241827 | 2.894097 | 0 | 12.35169 | 0
2018-03-06 21:46 | 24489.01662 | 5040.0006 | 3 | 3 | 4.400104 | 0.1168051 | 2.898115 | 0 | 12.36936 | 0
2018-03-06 21:48 | 24609.01752 | 5160.0015 | 3 | 3 | 4.40012 | 0.1102066 | 2.901889 | 0 | 12.38597 | 0
2018-03-06 21:50 | 24729.01672 | 5280.0007 | 3 | 3 | 4.400103 | 0.104248 | 2.905464 | 0 | 12.4017 | 0
2018-03-06 21:52 | 24849.01762 | 5400.0016 | 3 | 3 | 4.400129 | 0.09828854 | 2.908833 | 0 | 12.41652 | 0
2018-03-06 21:54 | 24969.01732 | 5520.0013 | 3 | 3 | 4.400098 | 0.09095287 | 2.911973 | 0 | 12.43034 | 0
2018-03-06 21:56 | 25089.01662 | 5640.0006 | 3 | 3 | 4.400151 | 0.0866909 | 2.91492 | 0 | 12.44331 | 0
2018-03-06 21:58 | 25189.31922 | 5740.3032 | 3 | 3 | 4.400022 | 0.08149433 | 2.917259 | 0 | 12.4536 | 0
2018-03-06 22:00 | 25309.36 | 120.0005 | 4 | 3 | 4.391613 | 0 | 2.917259 | 0 | 12.4536 | 0
2018-03-06 22:02 | 25429.36 | 240.0011 | 4 | 3 | 4.390748 | 0 | 2.917259 | 0 | 12.4536 | 0
2018-03-06 22:03 | 25489.37 | 300.0033 | 4 | 3 | 4.390463 | 0 | 2.917259 | 0 | 12.4536 | 0
2018-03-06 22:05 | 25609.44 | 120.0003 | 5 | 3 | 3.786124 | -6.520016 | 2.917259 | 0.2172949 | 12.4536 | 0.834994
2018-03-06 22:07 | 25729.45 | 240.0012 | 5 | 3 | 3.723934 | -6.519924 | 2.917259 | 0.4346341 | 12.4536 | 1.651295
2018-03-06 22:09 | 25849.45 | 360.0014 | 5 | 3 | 3.655078 | -6.519977 | 2.917259 | 0.6519637 | 12.4536 | 2.45321
2018-03-06 22:11 | 25969.44 | 480.0003 | 5 | 3 | 3.582298 | -6.519969 | 2.917259 | 0.8692911 | 12.4536 | 3.239747
2018-03-06 22:13 | 26089.45 | 600.0006 | 5 | 3 | 3.514476 | -6.519993 | 2.917259 | 1.086604 | 12.4536 | 4.010653
2018-03-06 22:15 | 26209.45 | 720.0012 | 5 | 3 | 3.455755 | -6.520013 | 2.917259 | 1.303918 | 12.4536 | 4.767854
2018-03-06 22:17 | 26329.44 | 840.0002 | 5 | 3 | 3.407337 | -6.519926 | 2.917259 | 1.521247 | 12.4536 | 5.513456
2018-03-06 22:19 | 26449.45 | 960.0015 | 5 | 3 | 3.363798 | -6.519977 | 2.917259 | 1.738569 | 12.4536 | 6.249207
2018-03-06 22:21 | 26569.45 | 1080.0006 | 5 | 3 | 3.321033 | -6.519916 | 2.917259 | 1.955892 | 12.4536 | 6.975484
2018-03-06 22:23 | 26689.45 | 1200.0011 | 5 | 3 | 3.282351 | -6.51995 | 2.917259 | 2.173211 | 12.4536 | 7.692952
2018-03-06 22:25 | 26809.45 | 1320.0016 | 5 | 3 | 3.242608 | -6.520013 | 2.917259 | 2.390536 | 12.4536 | 8.402023
2018-03-06 22:27 | 26929.45 | 1440.0014 | 5 | 3 | 3.191491 | -6.520024 | 2.917259 | 2.607862 | 12.4536 | 9.101592
2018-03-06 22:29 | 27049.45 | 1560.0012 | 5 | 3 | 3.087773 | -6.520013 | 2.917259 | 2.825181 | 12.4536 | 9.785702
2018-03-06 22:29 | 27097.63 | 1608.1868 | 5 | 3 | 2.999996 | -6.520034 | 2.917259 | 2.912454 | 12.4536 | 10.05168
2018-03-06 22:31 | 27217.68 | 120.0016 | 6 | 3 | 3.652967 | 0 | 2.917259 | 2.912454 | 12.4536 | 10.05168
2018-03-06 22:33 | 27337.68 | 240.0005 | 6 | 3 | 3.674961 | 0 | 2.917259 | 2.912454 | 12.4536 | 10.05168
2018-03-06 22:34 | 27397.68 | 300.0023 | 6 | 3 | 3.680285 | 0 | 2.917259 | 2.912454 | 12.4536 | 10.05168
2018-03-06 22:34 | 27397.69 | 0.0023 | 7 | 4 | 3.680211 | 0 | 0 | 0 | 0 | 0
2018-03-06 22:36 | 27517.76652 | 120.0016 | 2 | 4 | 4.089386 | 4.889911 | 0.1623989 | 0 | 0.6560233 | 0
2018-03-06 22:38 | 27637.76552 | 240.0006 | 2 | 4 | 4.145388 | 4.889901 | 0.3253987 | 0 | 1.327514 | 0
2018-03-06 22:40 | 27757.76522 | 360.0003 | 2 | 4 | 4.174384 | 4.889968 | 0.4883698 | 0 | 2.005704 | 0
2018-03-06 22:42 | 27877.76492 | 480 | 2 | 4 | 4.196989 | 4.8898 | 0.6513635 | 0 | 2.687929 | 0
2018-03-06 22:44 | 27997.76552 | 600.0006 | 2 | 4 | 4.200289 | 4.569224 | 0.8097322 | 0 | 3.353082 | 0
2018-03-06 22:46 | 28117.76532 | 720.0004 | 2 | 4 | 4.20027 | 4.178243 | 0.9556717 | 0 | 3.966069 | 0
2018-03-06 22:48 | 28237.76582 | 840.0009 | 2 | 4 | 4.200252 | 3.797685 | 1.088364 | 0 | 4.523413 | 0
2018-03-06 22:50 | 28357.76702 | 960.0021 | 2 | 4 | 4.200261 | 3.474193 | 1.209504 | 0 | 5.032235 | 0
2018-03-06 22:52 | 28445.85012 | 1048.0852 | 2 | 4 | 4.200296 | 3.259986 | 1.291818 | 0 | 5.377975 | 0
2018-03-06 22:54 | 28565.86 | 120.0005 | 3 | 4 | 4.222718 | 3.260154 | 1.400103 | 0 | 5.833892 | 0
2018-03-06 22:56 | 28685.86 | 240.0011 | 3 | 4 | 4.251682 | 3.260093 | 1.508764 | 0 | 6.294259 | 0
2018-03-06 22:58 | 28805.86 | 360.0001 | 3 | 4 | 4.282393 | 3.260156 | 1.617429 | 0 | 6.757945 | 0
2018-03-06 23:00 | 28925.87 | 480.0013 | 3 | 4 | 4.313766 | 3.260116 | 1.726102 | 0 | 7.225018 | 0
2018-03-06 23:02 | 29045.86 | 600.0011 | 3 | 4 | 4.346516 | 3.259988 | 1.83476 | 0 | 7.695496 | 0
2018-03-06 23:04 | 29165.86 | 720.0009 | 3 | 4 | 4.383215 | 3.260072 | 1.943427 | 0 | 8.169765 | 0
2018-03-06 23:06 | 29285.87 | 840.0016 | 3 | 4 | 4.40029 | 2.958295 | 2.048891 | 0 | 8.633447 | 0
2018-03-06 23:08 | 29405.86 | 960.0006 | 3 | 4 | 4.400276 | 2.593186 | 2.14121 | 0 | 9.039679 | 0
2018-03-06 23:10 | 29525.87 | 1080.0018 | 3 | 4 | 4.400232 | 2.286187 | 2.222379 | 0 | 9.396843 | 0
2018-03-06 23:12 | 29645.86 | 1200.0008 | 3 | 4 | 4.400254 | 2.016916 | 2.294013 | 0 | 9.712049 | 0
2018-03-06 23:14 | 29765.86 | 1320.0012 | 3 | 4 | 4.400238 | 1.764597 | 2.357008 | 0 | 9.989244 | 0
2018-03-06 23:16 | 29885.86 | 1440.0002 | 3 | 4 | 4.400244 | 1.554415 | 2.412176 | 0 | 10.232 | 0
2018-03-06 23:18 | 30005.87 | 1560.0016 | 3 | 4 | 4.400191 | 1.379564 | 2.461015 | 0 | 10.4469 | 0
2018-03-06 23:20 | 30125.87 | 1680.002 | 3 | 4 | 4.400236 | 1.23194 | 2.504491 | 0 | 10.63821 | 0
2018-03-06 23:22 | 30245.86 | 1800.0008 | 3 | 4 | 4.400225 | 1.095559 | 2.543256 | 0 | 10.80878 | 0
2018-03-06 23:24 | 30365.86 | 1920.0005 | 3 | 4 | 4.400199 | 0.9694805 | 2.577607 | 0 | 10.95993 | 0
2018-03-06 23:26 | 30485.87 | 2040.0017 | 3 | 4 | 4.400241 | 0.8697338 | 2.608211 | 0 | 11.09459 | 0
2018-03-06 23:28 | 30605.86 | 2160.0003 | 3 | 4 | 4.4002 | 0.7840176 | 2.63572 | 0 | 11.21564 | 0
2018-03-06 23:30 | 30725.86 | 2280.0006 | 3 | 4 | 4.400218 | 0.7088623 | 2.660584 | 0 | 11.32505 | 0
2018-03-06 23:32 | 30845.86 | 2400.0001 | 3 | 4 | 4.400202 | 0.6362343 | 2.682994 | 0 | 11.42365 | 0
2018-03-06 23:34 | 30965.86 | 2520.0007 | 3 | 4 | 4.400199 | 0.5737095 | 2.703104 | 0 | 11.51214 | 0
2018-03-06 23:36 | 31085.86 | 2640.0003 | 3 | 4 | 4.40016 | 0.5220137 | 2.721354 | 0 | 11.59245 | 0
2018-03-06 23:38 | 31205.86 | 2760.0003 | 3 | 4 | 4.400196 | 0.4794073 | 2.738031 | 0 | 11.66583 | 0
2018-03-06 23:40 | 31325.86 | 2880.0011 | 3 | 4 | 4.400146 | 0.4377546 | 2.753308 | 0 | 11.73305 | 0
2018-03-06 23:42 | 31445.86 | 3000.0011 | 3 | 4 | 4.400174 | 0.3970642 | 2.767204 | 0 | 11.79419 | 0
2018-03-06 23:44 | 31565.86 | 3120.0011 | 3 | 4 | 4.400168 | 0.3653069 | 2.779892 | 0 | 11.85002 | 0
2018-03-06 23:46 | 31685.86 | 3240.0004 | 3 | 4 | 4.400157 | 0.3377609 | 2.791594 | 0 | 11.90151 | 0
2018-03-06 23:48 | 31805.87 | 3360.0015 | 3 | 4 | 4.400144 | 0.3133307 | 2.802443 | 0 | 11.94925 | 0
2018-03-06 23:50 | 31925.86 | 3480.0011 | 3 | 4 | 4.40009 | 0.2870026 | 2.812468 | 0 | 11.99336 | 0
2018-03-06 23:52 | 32045.86 | 3600.0011 | 3 | 4 | 4.400143 | 0.2657881 | 2.821667 | 0 | 12.03384 | 0
2018-03-06 23:54 | 32165.86 | 3720.0007 | 3 | 4 | 4.400118 | 0.2470264 | 2.830205 | 0 | 12.07141 | 0
2018-03-06 23:56 | 32285.86 | 3840.0012 | 3 | 4 | 4.400156 | 0.2318344 | 2.838179 | 0 | 12.10649 | 0
2018-03-06 23:58 | 32405.87 | 3960.0022 | 3 | 4 | 4.40012 | 0.2157307 | 2.845639 | 0 | 12.13932 | 0
2018-03-07 | 32525.87 | 4080.0023 | 3 | 4 | 4.400177 | 0.1994038 | 2.85254 | 0 | 12.16969 | 0
2018-03-07 00:02 | 32645.86 | 4200.0002 | 3 | 4 | 4.400107 | 0.1855793 | 2.85894 | 0 | 12.19784 | 0
2018-03-07 00:04 | 32765.86 | 4320.0004 | 3 | 4 | 4.400132 | 0.1747522 | 2.864934 | 0 | 12.22422 | 0
2018-03-07 00:06 | 32885.87 | 4440.0016 | 3 | 4 | 4.400056 | 0.1634893 | 2.870579 | 0 | 12.24906 | 0
2018-03-07 00:08 | 33005.86 | 4560.0001 | 3 | 4 | 4.400104 | 0.1522751 | 2.875861 | 0 | 12.2723 | 0
2018-03-07 00:10 | 33125.87 | 4680.0014 | 3 | 4 | 4.400132 | 0.1425228 | 2.880757 | 0 | 12.29384 | 0
2018-03-07 00:12 | 33245.86 | 4800.0004 | 3 | 4 | 4.400101 | 0.1336899 | 2.885345 | 0 | 12.31403 | 0
2018-03-07 00:14 | 33365.86 | 4920.0006 | 3 | 4 | 4.400093 | 0.1262627 | 2.889668 | 0 | 12.33305 | 0
2018-03-07 00:16 | 33485.86 | 5040.0006 | 3 | 4 | 4.400104 | 0.1186361 | 2.893755 | 0 | 12.35104 | 0
2018-03-07 00:18 | 33605.86 | 5160.0012 | 3 | 4 | 4.400194 | 0.1108665 | 2.897562 | 0 | 12.36779 | 0
2018-03-07 00:20 | 33725.86 | 5280.0005 | 3 | 4 | 4.400098 | 0.1035767 | 2.90111 | 0 | 12.3834 | 0
2018-03-07 00:22 | 33845.86 | 5400.0005 | 3 | 4 | 4.400128 | 0.09825897 | 2.904459 | 0 | 12.39814 | 0
2018-03-07 00:24 | 33965.86 | 5520.0004 | 3 | 4 | 4.400092 | 0.09236622 | 2.907625 | 0 | 12.41206 | 0
2018-03-07 00:26 | 34085.86 | 5640.0004 | 3 | 4 | 4.400089 | 0.08639336 | 2.910616 | 0 | 12.42522 | 0
2018-03-07 00:27 | 34187.37 | 5741.5047 | 3 | 4 | 4.40011 | 0.08149338 | 2.91298 | 0 | 12.43563 | 0
2018-03-07 00:29 | 34307.41 | 119.9999 | 4 | 4 | 4.391697 | 0 | 2.91298 | 0 | 12.43563 | 0
2018-03-07 00:31 | 34427.41 | 240.0013 | 4 | 4 | 4.390758 | 0 | 2.91298 | 0 | 12.43563 | 0
2018-03-07 00:32 | 34487.42 | 300.002 | 4 | 4 | 4.390454 | 0 | 2.91298 | 0 | 12.43563 | 0
2018-03-07 00:34 | 34607.49 | 120.0001 | 5 | 4 | 3.790743 | -6.520018 | 2.91298 | 0.2172964 | 12.43563 | 0.8363561
2018-03-07 00:36 | 34727.49 | 240.0014 | 5 | 4 | 3.723161 | -6.51999 | 2.91298 | 0.4346207 | 12.43563 | 1.652892
2018-03-07 00:38 | 34847.49 | 360.0005 | 5 | 4 | 3.653557 | -6.519942 | 2.91298 | 0.651973 | 12.43563 | 2.454584
2018-03-07 00:40 | 34967.49 | 480.0012 | 5 | 4 | 3.58508 | -6.519967 | 2.91298 | 0.8692977 | 12.43563 | 3.241095
2018-03-07 00:42 | 35087.49 | 600.0004 | 5 | 4 | 3.519303 | -6.519987 | 2.91298 | 1.086602 | 12.43563 | 4.012924
2018-03-07 00:44 | 35207.49 | 720.0003 | 5 | 4 | 3.456907 | -6.519964 | 2.91298 | 1.303928 | 12.43563 | 4.770894
2018-03-07 00:46 | 35327.49 | 840.0002 | 5 | 4 | 3.405531 | -6.51998 | 2.91298 | 1.521262 | 12.43563 | 5.5164
2018-03-07 00:48 | 35447.49 | 960.0004 | 5 | 4 | 3.362945 | -6.519954 | 2.91298 | 1.738574 | 12.43563 | 6.251722
2018-03-07 00:50 | 35567.49 | 1080.0004 | 5 | 4 | 3.325064 | -6.520006 | 2.91298 | 1.955898 | 12.43563 | 6.978436
2018-03-07 00:52 | 35687.49 | 1200.001 | 5 | 4 | 3.285046 | -6.520013 | 2.91298 | 2.173217 | 12.43563 | 7.696801
2018-03-07 00:54 | 35807.49 | 1320.001 | 5 | 4 | 3.240443 | -6.520134 | 2.91298 | 2.390542 | 12.43563 | 8.405915
2018-03-07 00:56 | 35927.49 | 1440.0001 | 5 | 4 | 3.187527 | -6.520022 | 2.91298 | 2.607874 | 12.43563 | 9.104752
2018-03-07 00:58 | 36047.49 | 1560.0007 | 5 | 4 | 3.088939 | -6.520098 | 2.91298 | 2.825195 | 12.43563 | 9.788262
2018-03-07 00:59 | 36099.11 | 1611.6155 | 5 | 4 | 2.999994 | -6.520067 | 2.91298 | 2.918669 | 12.43563 | 10.07326
2018-03-07 01:01 | 36219.15372 | 120.0001 | 6 | 4 | 3.650635 | 0 | 2.91298 | 2.918689 | 12.43563 | 10.07331
2018-03-07 01:03 | 36339.15432 | 240.0007 | 6 | 4 | 3.67353 | 0 | 2.91298 | 2.918689 | 12.43563 | 10.07331
2018-03-07 01:04 | 36399.15562 | 300.002 | 6 | 4 | 3.678959 | 0 | 2.91298 | 2.918689 | 12.43563 | 10.07331
2018-03-07 01:04 | 36399.16764 | 0.0026 | 7 | 5 | 3.679032 | 0 | 0 | 0 | 0 | 0
2018-03-07 01:06 | 36519.24 | 120.001 | 2 | 5 | 4.090925 | 4.890008 | 0.1624127 | 0 | 0.6563752 | 0
2018-03-07 01:08 | 36639.24 | 240.0001 | 2 | 5 | 4.142282 | 4.890012 | 0.3253923 | 0 | 1.32764 | 0
2018-03-07 01:10 | 36759.24 | 360.0001 | 2 | 5 | 4.172969 | 4.890092 | 0.4883932 | 0 | 2.005501 | 0
2018-03-07 01:12 | 36879.24 | 480.0004 | 2 | 5 | 4.199873 | 4.890048 | 0.6513805 | 0 | 2.687864 | 0
2018-03-07 01:14 | 36999.24 | 600.0012 | 2 | 5 | 4.200215 | 4.524484 | 0.8082566 | 0 | 3.346786 | 0
2018-03-07 01:16 | 37119.24 | 720.0005 | 2 | 5 | 4.200258 | 4.180366 | 0.9532572 | 0 | 3.955829 | 0
2018-03-07 01:18 | 37239.24 | 840.0004 | 2 | 5 | 4.20028 | 3.839988 | 1.086926 | 0 | 4.517275 | 0
2018-03-07 01:20 | 37359.24 | 960.0014 | 2 | 5 | 4.200302 | 3.484374 | 1.209031 | 0 | 5.030149 | 0
2018-03-07 01:22 | 37442.33 | 1043.0839 | 2 | 5 | 4.200276 | 3.259992 | 1.286779 | 0 | 5.356712 | 0
2018-03-07 01:24 | 37562.33522 | 120.0008 | 3 | 5 | 4.222791 | 3.259837 | 1.395061 | 0 | 5.812633 | 0
2018-03-07 01:26 | 37682.33452 | 240.0001 | 3 | 5 | 4.248578 | 3.26014 | 1.503718 | 0 | 6.272862 | 0
2018-03-07 01:28 | 37802.33582 | 360.0014 | 3 | 5 | 4.277107 | 3.260152 | 1.612386 | 0 | 6.736067 | 0
2018-03-07 01:30 | 37922.33442 | 480 | 3 | 5 | 4.310572 | 3.260146 | 1.721054 | 0 | 7.202629 | 0
2018-03-07 01:32 | 38042.33482 | 600.0004 | 3 | 5 | 4.344779 | 3.260106 | 1.829707 | 0 | 7.67284 | 0
2018-03-07 01:34 | 38162.33462 | 720.0002 | 3 | 5 | 4.380512 | 3.260163 | 1.938372 | 0 | 8.146891 | 0
2018-03-07 01:36 | 38282.33482 | 840.0004 | 3 | 5 | 4.400246 | 3.027532 | 2.045116 | 0 | 8.616015 | 0
2018-03-07 01:38 | 38402.33492 | 960.0005 | 3 | 5 | 4.400265 | 2.639943 | 2.139498 | 0 | 9.031319 | 0
2018-03-07 01:40 | 38522.33492 | 1080.0005 | 3 | 5 | 4.400275 | 2.303496 | 2.221655 | 0 | 9.392835 | 0
2018-03-07 01:42 | 38642.33532 | 1200.0009 | 3 | 5 | 4.400229 | 2.030047 | 2.293747 | 0 | 9.710056 | 0
2018-03-07 01:44 | 38762.33582 | 1320.0014 | 3 | 5 | 4.400262 | 1.798414 | 2.357428 | 0 | 9.99027 | 0
2018-03-07 01:46 | 38882.33562 | 1440.0012 | 3 | 5 | 4.400237 | 1.5903 | 2.413841 | 0 | 10.2385 | 0
2018-03-07 01:48 | 39002.33492 | 1560.0005 | 3 | 5 | 4.400239 | 1.396235 | 2.463565 | 0 | 10.4573 | 0
2018-03-07 01:50 | 39122.33612 | 1680.0017 | 3 | 5 | 4.400199 | 1.237942 | 2.507385 | 0 | 10.65012 | 0
2018-03-07 01:52 | 39242.33522 | 1800.0008 | 3 | 5 | 4.400212 | 1.105189 | 2.546388 | 0 | 10.82174 | 0
2018-03-07 01:54 | 39362.33592 | 1920.0015 | 3 | 5 | 4.400234 | 0.9916649 | 2.581308 | 0 | 10.97539 | 0
2018-03-07 01:56 | 39482.33522 | 2040.0008 | 3 | 5 | 4.400233 | 0.8847475 | 2.61256 | 0 | 11.11291 | 0
2018-03-07 01:58 | 39602.33582 | 2160.0014 | 3 | 5 | 4.400192 | 0.7878084 | 2.640359 | 0 | 11.23523 | 0
2018-03-07 02:00 | 39722.33592 | 2280.0015 | 3 | 5 | 4.40019 | 0.710289 | 2.665291 | 0 | 11.34494 | 0
2018-03-07 02:02 | 39842.33632 | 2400.0019 | 3 | 5 | 4.400169 | 0.6448803 | 2.687848 | 0 | 11.44419 | 0
2018-03-07 02:04 | 39962.33482 | 2520.0004 | 3 | 5 | 4.400147 | 0.5851135 | 2.708338 | 0 | 11.53435 | 0
2018-03-07 02:06 | 40082.33472 | 2640.0003 | 3 | 5 | 4.400184 | 0.5268269 | 2.726862 | 0 | 11.61586 | 0
2018-03-07 02:08 | 40202.33582 | 2760.0014 | 3 | 5 | 4.400155 | 0.4785051 | 2.743579 | 0 | 11.68942 | 0
2018-03-07 02:10 | 40322.33512 | 2880.0007 | 3 | 5 | 4.400222 | 0.439453125 | 2.758852 | 0 | 11.75662 | 0
2018-03-07 02:12 | 40442.33552 | 3000.0011 | 3 | 5 | 4.400189 | 0.4043474 | 2.772892 | 0 | 11.8184 | 0
2018-03-07 02:14 | 40562.33512 | 3120.0007 | 3 | 5 | 4.400189 | 0.3704443 | 2.785799 | 0 | 11.87519 | 0
2018-03-07 02:16 | 40682.33522 | 3240.0008 | 3 | 5 | 4.400185 | 0.3384724 | 2.797572 | 0 | 11.92699 | 0
2018-03-07 02:18 | 40802.33522 | 3360.0008 | 3 | 5 | 4.400134 | 0.3122807 | 2.808402 | 0 | 11.97465 | 0
2018-03-07 02:20 | 40922.33592 | 3480.0015 | 3 | 5 | 4.400146 | 0.2907724 | 2.818439 | 0 | 12.01881 | 0
2018-03-07 02:22 | 41042.33502 | 3600.0006 | 3 | 5 | 4.400152 | 0.2700939 | 2.82778 | 0 | 12.05992 | 0
2018-03-07 02:24 | 41162.33582 | 3720.0014 | 3 | 5 | 4.400131 | 0.2478218 | 2.836412 | 0 | 12.0979 | 0
2018-03-07 02:26 | 41282.33502 | 3840.0006 | 3 | 5 | 4.400132 | 0.2297935 | 2.844362 | 0 | 12.13288 | 0
2018-03-07 02:28 | 41402.33512 | 3960.0007 | 3 | 5 | 4.400095 | 0.2144594 | 2.851771 | 0 | 12.16548 | 0
2018-03-07 02:30 | 41522.33502 | 4080.0006 | 3 | 5 | 4.400165 | 0.202014 | 2.858706 | 0 | 12.19599 | 0
2018-03-07 02:32 | 41642.33572 | 4200.0013 | 3 | 5 | 4.400135 | 0.187664 | 2.865195 | 0 | 12.22454 | 0
2018-03-07 02:34 | 41762.33552 | 4320.0011 | 3 | 5 | 4.400053 | 0.1728764 | 2.87119 | 0 | 12.25092 | 0
2018-03-07 02:36 | 41882.33532 | 4440.0009 | 3 | 5 | 4.400083 | 0.1621294 | 2.876781 | 0 | 12.27553 | 0
2018-03-07 02:38 | 42002.33542 | 4560.001 | 3 | 5 | 4.400132 | 0.153348 | 2.882026 | 0 | 12.2986 | 0
2018-03-07 02:40 | 42122.33562 | 4680.0012 | 3 | 5 | 4.400115 | 0.14396 | 2.886966 | 0 | 12.32034 | 0
2018-03-07 02:42 | 42242.33592 | 4800.0015 | 3 | 5 | 4.400084 | 0.13305 | 2.891578 | 0 | 12.34063 | 0
2018-03-07 02:44 | 42362.33592 | 4920.0015 | 3 | 5 | 4.40011 | 0.1242666 | 2.895865 | 0 | 12.3595 | 0
2018-03-07 02:46 | 42482.33492 | 5040.0005 | 3 | 5 | 4.400123 | 0.117548 | 2.899888 | 0 | 12.3772 | 0
2018-03-07 02:48 | 42602.33532 | 5160.0009 | 3 | 5 | 4.40011 | 0.1112022 | 2.903687 | 0 | 12.39391 | 0
2018-03-07 02:50 | 42722.33552 | 5280.0011 | 3 | 5 | 4.400093 | 0.103898 | 2.907274 | 0 | 12.4097 | 0
2018-03-07 02:52 | 42842.33492 | 5400.0005 | 3 | 5 | 4.400082 | 0.09649181 | 2.910614 | 0 | 12.42439 | 0
2018-03-07 02:54 | 42962.33552 | 5520.0011 | 3 | 5 | 4.400095 | 0.09162426 | 2.913749 | 0 | 12.43818 | 0
2018-03-07 02:56 | 43082.33562 | 5640.0012 | 3 | 5 | 4.400075 | 0.08668804 | 2.916711 | 0 | 12.45122 | 0
2018-03-07 02:58 | 43202.33592 | 5760.0015 | 3 | 5 | 4.400061 | 0.08184719 | 2.91952 | 0 | 12.46358 | 0
2018-03-07 02:58 | 43208.66052 | 5766.3261 | 3 | 5 | 4.400084 | 0.08148956 | 2.919663 | 0 | 12.46421 | 0
2018-03-07 03:00 | 43328.71 | 120.001 | 4 | 5 | 4.391787 | 0 | 2.919663 | 0 | 12.46421 | 0
2018-03-07 03:02 | 43448.71 | 240.0001 | 4 | 5 | 4.39092 | 0 | 2.919663 | 0 | 12.46421 | 0
2018-03-07 03:03 | 43508.71 | 300.0024 | 4 | 5 | 4.390563 | 0 | 2.919663 | 0 | 12.46421 | 0
2018-03-07 03:05 | 43628.79 | 120.0015 | 5 | 5 | 3.793348 | -6.519972 | 2.919663 | 0.2173122 | 12.46421 | 0.8363958
2018-03-07 03:07 | 43748.79 | 240.0009 | 5 | 5 | 3.729681 | -6.519967 | 2.919663 | 0.4346416 | 12.46421 | 1.654124
2018-03-07 03:09 | 43868.79 | 360.001 | 5 | 5 | 3.655187 | -6.519985 | 2.919663 | 0.6519642 | 12.46421 | 2.456678
2018-03-07 03:11 | 43988.79 | 480.0008 | 5 | 5 | 3.583722 | -6.520073 | 2.919663 | 0.8692759 | 12.46421 | 3.243117
2018-03-07 03:13 | 44108.79 | 600.0001 | 5 | 5 | 3.517448 | -6.520021 | 2.919663 | 1.086616 | 12.46421 | 4.014679
2018-03-07 03:15 | 44228.79 | 720.0025 | 5 | 5 | 3.459782 | -6.520062 | 2.919663 | 1.303939 | 12.46421 | 4.772679
2018-03-07 03:17 | 44348.79 | 840.0009 | 5 | 5 | 3.40864 | -6.520063 | 2.919663 | 1.521266 | 12.46421 | 5.51897
2018-03-07 03:19 | 44468.79 | 960.0011 | 5 | 5 | 3.362175 | -6.520006 | 2.919663 | 1.7386 | 12.46421 | 6.254583
2018-03-07 03:21 | 44588.79 | 1080.0011 | 5 | 5 | 3.32277 | -6.520124 | 2.919663 | 1.955917 | 12.46421 | 6.980903
2018-03-07 03:23 | 44708.79 | 1200.001 | 5 | 5 | 3.285372 | -6.520113 | 2.919663 | 2.17322 | 12.46421 | 7.698854
2018-03-07 03:25 | 44828.79 | 1320.0012 | 5 | 5 | 3.245497 | -6.520028 | 2.919663 | 2.390576 | 12.46421 | 8.408746
2018-03-07 03:27 | 44948.79 | 1440.0013 | 5 | 5 | 3.188976 | -6.520042 | 2.919663 | 2.607884 | 12.46421 | 9.108377
2018-03-07 03:29 | 45068.79 | 1560.0007 | 5 | 5 | 3.086355 | -6.519804 | 2.919663 | 2.825218 | 12.46421 | 9.791798
2018-03-07 03:30 | 45118.43 | 1609.6405 | 5 | 5 | 2.999992 | -6.520098 | 2.919663 | 2.915114 | 12.46421 | 10.06572
2018-03-07 03:32 | 45238.47 | 120.0009 | 6 | 5 | 3.651249 | 0 | 2.919663 | 2.915114 | 12.46421 | 10.06572
2018-03-07 03:34 | 45358.47 | 240.0011 | 6 | 5 | 3.673723 | 0 | 2.919663 | 2.915114 | 12.46421 | 10.06572
2018-03-07 03:35 | 45418.47 | 300.0027 | 6 | 5 | 3.679332 | 0 | 2.919663 | 2.915114 | 12.46421 | 10.06572
2018-03-07 03:35 | 45418.49 | 0.0024 | 7 | 6 | 3.679414 | 0 | 0 | 0 | 0 | 0
2018-03-07 03:37 | 45538.56 | 120.0011 | 2 | 6 | 4.092907 | 4.889987 | 0.1623983 | 1.324e-09 | 0.6563707 | 4.871e-09
2018-03-07 03:39 | 45658.56 | 240.0013 | 2 | 6 | 4.145639 | 4.890018 | 0.3253745 | 1.324e-09 | 1.328099 | 4.871e-09
2018-03-07 03:41 | 45778.56 | 360.0016 | 2 | 6 | 4.174077 | 4.890018 | 0.4883733 | 1.324e-09 | 2.0064 | 4.871e-09
2018-03-07 03:43 | 45898.56 | 480.0012 | 2 | 6 | 4.196519 | 4.890069 | 0.6513943 | 1.324e-09 | 2.688633 | 4.871e-09
2018-03-07 03:45 | 46018.56 | 600.0007 | 2 | 6 | 4.200295 | 4.527631 | 0.8092019 | 1.324e-09 | 3.351424 | 4.871e-09
2018-03-07 03:47 | 46138.56 | 720.0015 | 2 | 6 | 4.200286 | 4.145709 | 0.9535283 | 1.324e-09 | 3.957635 | 4.871e-09
2018-03-07 03:49 | 46258.56 | 840.0009 | 2 | 6 | 4.200263 | 3.803018 | 1.085953 | 1.324e-09 | 4.513856 | 4.871e-09
2018-03-07 03:51 | 46378.56 | 960.0004 | 2 | 6 | 4.200277 | 3.49256 | 1.207475 | 1.324e-09 | 5.02428 | 4.871e-09
2018-03-07 03:52 | 46469.9 | 1051.3361 | 2 | 6 | 4.200272 | 3.25999 | 1.293106 | 1.324e-09 | 5.383951 | 4.871e-09
2018-03-07 03:54 | 46589.91 | 120.0011 | 3 | 6 | 4.22537 | 3.259894 | 1.401403 | 1.324e-09 | 5.840051 | 4.871e-09
2018-03-07 03:56 | 46709.91 | 240.0005 | 3 | 6 | 4.253462 | 3.259892 | 1.510049 | 1.324e-09 | 6.300645 | 4.871e-09
2018-03-07 03:58 | 46829.91 | 360.0015 | 3 | 6 | 4.282644 | 3.259847 | 1.618724 | 1.324e-09 | 6.764463 | 4.871e-09
2018-03-07 04:00 | 46949.91 | 480.0011 | 3 | 6 | 4.31289 | 3.259873 | 1.727369 | 1.324e-09 | 7.231369 | 4.871e-09
2018-03-07 04:02 | 47069.91 | 600.0014 | 3 | 6 | 4.347239 | 3.259839 | 1.83604 | 1.324e-09 | 7.701864 | 4.871e-09
2018-03-07 04:04 | 47189.91 | 720.0002 | 3 | 6 | 4.38619 | 3.259858 | 1.944691 | 1.324e-09 | 8.176314 | 4.871e-09
2018-03-07 04:06 | 47309.91 | 840.0008 | 3 | 6 | 4.400281 | 2.953963 | 2.049819 | 1.324e-09 | 8.63863 | 4.871e-09
2018-03-07 04:08 | 47429.91 | 960.0007 | 3 | 6 | 4.400268 | 2.599557 | 2.142153 | 1.324e-09 | 9.044927 | 4.871e-09
2018-03-07 04:10 | 47549.91 | 1080.0011 | 3 | 6 | 4.400261 | 2.289445 | 2.223561 | 1.324e-09 | 9.403142 | 4.871e-09
2018-03-07 04:12 | 47669.91 | 1200.002 | 3 | 6 | 4.400233 | 1.996544 | 2.294936 | 1.324e-09 | 9.717214 | 4.871e-09
2018-03-07 04:14 | 47789.91 | 1320.0022 | 3 | 6 | 4.400265 | 1.760193 | 2.357416 | 1.324e-09 | 9.992139 | 4.871e-09
2018-03-07 04:16 | 47909.91 | 1440.001 | 3 | 6 | 4.400234 | 1.558853 | 2.412638 | 1.324e-09 | 10.23513 | 4.871e-09
2018-03-07 04:18 | 48029.91 | 1560.0016 | 3 | 6 | 4.400241 | 1.389082 | 2.461728 | 1.324e-09 | 10.45114 | 4.871e-09
2018-03-07 04:20 | 48149.91 | 1680.0005 | 3 | 6 | 4.400266 | 1.231035 | 2.505378 | 1.324e-09 | 10.64321 | 4.871e-09
2018-03-07 04:22 | 48269.91 | 1800.0014 | 3 | 6 | 4.400251 | 1.08932 | 2.543935 | 1.324e-09 | 10.81287 | 4.871e-09
2018-03-07 04:24 | 48389.91 | 1920.001 | 3 | 6 | 4.400221 | 0.9737511 | 2.578262 | 1.324e-09 | 10.96391 | 4.871e-09
2018-03-07 04:26 | 48509.91 | 2040.0006 | 3 | 6 | 4.400205 | 0.8768177 | 2.609043 | 1.324e-09 | 11.09936 | 4.871e-09
2018-03-07 04:28 | 48629.91 | 2160.001 | 3 | 6 | 4.40018 | 0.7899218 | 2.63681 | 1.324e-09 | 11.22154 | 4.871e-09
2018-03-07 04:30 | 48749.91 | 2280.0011 | 3 | 6 | 4.400178 | 0.7054281 | 2.661733 | 1.324e-09 | 11.33121 | 4.871e-09
2018-03-07 04:32 | 48869.91 | 2400.0004 | 3 | 6 | 4.400181 | 0.636755 | 2.684075 | 1.324e-09 | 11.42951 | 4.871e-09
2018-03-07 04:34 | 48989.91 | 2520.0005 | 3 | 6 | 4.400185 | 0.578742 | 2.704308 | 1.324e-09 | 11.51854 | 4.871e-09
2018-03-07 04:36 | 49109.91 | 2640.0009 | 3 | 6 | 4.400165 | 0.5293407 | 2.722759 | 1.324e-09 | 11.59973 | 4.871e-09
2018-03-07 04:38 | 49229.91 | 2760.0019 | 3 | 6 | 4.40017 | 0.4812794 | 2.739609 | 1.324e-09 | 11.67387 | 4.871e-09
2018-03-07 04:40 | 49349.91 | 2880.0006 | 3 | 6 | 4.400197 | 0.4368029 | 2.75487 | 1.324e-09 | 11.74102 | 4.871e-09
2018-03-07 04:42 | 49469.91 | 3000.0006 | 3 | 6 | 4.400134 | 0.400301 | 2.768802 | 1.324e-09 | 11.80233 | 4.871e-09
2018-03-07 04:44 | 49589.91 | 3120.001 | 3 | 6 | 4.400163 | 0.3699331 | 2.781618 | 1.324e-09 | 11.85872 | 4.871e-09
2018-03-07 04:46 | 49709.91 | 3240.0019 | 3 | 6 | 4.400193 | 0.3426609 | 2.793476 | 1.324e-09 | 11.9109 | 4.871e-09
2018-03-07 04:48 | 49829.91 | 3360.0012 | 3 | 6 | 4.40011 | 0.3119154 | 2.804387 | 1.324e-09 | 11.95891 | 4.871e-09
2018-03-07 04:50 | 49949.91 | 3480.0005 | 3 | 6 | 4.400121 | 0.2880745 | 2.814389 | 1.324e-09 | 12.00292 | 4.871e-09
2018-03-07 04:52 | 50069.91 | 3600.0014 | 3 | 6 | 4.400162 | 0.2679882 | 2.823655 | 1.324e-09 | 12.04369 | 4.871e-09
2018-03-07 04:54 | 50189.91 | 3720.0015 | 3 | 6 | 4.400117 | 0.250104 | 2.83229 | 1.324e-09 | 12.08168 | 4.871e-09
2018-03-07 04:56 | 50309.91 | 3840.0011 | 3 | 6 | 4.400117 | 0.2321491 | 2.840343 | 1.324e-09 | 12.11711 | 4.871e-09
2018-03-07 04:58 | 50429.91 | 3960.0014 | 3 | 6 | 4.400159 | 0.2140894 | 2.847769 | 1.324e-09 | 12.14979 | 4.871e-09
2018-03-07 05:00 | 50549.91 | 4080.0003 | 3 | 6 | 4.400145 | 0.2003908 | 2.85466 | 1.324e-09 | 12.18011 | 4.871e-09
2018-03-07 05:02 | 50669.91 | 4200.0015 | 3 | 6 | 4.400138 | 0.1876774 | 2.861103 | 1.324e-09 | 12.20847 | 4.871e-09
2018-03-07 05:04 | 50789.91 | 4320.0017 | 3 | 6 | 4.400121 | 0.1757689 | 2.86716 | 1.324e-09 | 12.23512 | 4.871e-09
2018-03-07 05:06 | 50909.91 | 4440.0005 | 3 | 6 | 4.40009 | 0.1621704 | 2.872801 | 1.324e-09 | 12.25994 | 4.871e-09
2018-03-07 05:08 | 51029.91 | 4560.0015 | 3 | 6 | 4.400151 | 0.1523161 | 2.878031 | 1.324e-09 | 12.28295 | 4.871e-09
2018-03-07 05:10 | 51149.91 | 4680.0003 | 3 | 6 | 4.400059 | 0.1414499 | 2.882932 | 1.324e-09 | 12.30452 | 4.871e-09
2018-03-07 05:12 | 51269.91 | 4800.0006 | 3 | 6 | 4.400148 | 0.1351328 | 2.887553 | 1.324e-09 | 12.32485 | 4.871e-09
2018-03-07 05:14 | 51389.91 | 4920.001 | 3 | 6 | 4.400067 | 0.1253672 | 2.8919 | 1.324e-09 | 12.34397 | 4.871e-09
2018-03-07 05:16 | 51509.91 | 5040.0006 | 3 | 6 | 4.400124 | 0.1174517 | 2.895943 | 1.324e-09 | 12.36177 | 4.871e-09
2018-03-07 05:18 | 51629.91 | 5160.0008 | 3 | 6 | 4.40009 | 0.1100426 | 2.899721 | 1.324e-09 | 12.37839 | 4.871e-09
2018-03-07 05:20 | 51749.91 | 5280.0013 | 3 | 6 | 4.400059 | 0.1036196 | 2.903285 | 1.324e-09 | 12.39407 | 4.871e-09
2018-03-07 05:22 | 51869.91 | 5400.0015 | 3 | 6 | 4.400049 | 0.09793472 | 2.906666 | 1.324e-09 | 12.40894 | 4.871e-09
2018-03-07 05:24 | 51989.91 | 5520.0011 | 3 | 6 | 4.400084 | 0.09164047 | 2.909836 | 1.324e-09 | 12.42289 | 4.871e-09
2018-03-07 05:26 | 52109.91 | 5640.0006 | 3 | 6 | 4.400105 | 0.08602524 | 2.912787 | 1.324e-09 | 12.43588 | 4.871e-09
2018-03-07 05:28 | 52213.49 | 5743.5822 | 3 | 6 | 4.400084 | 0.08149624 | 2.915201 | 1.324e-09 | 12.4465 | 4.871e-09
2018-03-07 05:30 | 52333.54 | 120.0006 | 4 | 6 | 4.391652 | 0 | 2.915201 | 1.324e-09 | 12.4465 | 4.871e-09
2018-03-07 05:32 | 52453.54 | 240.001 | 4 | 6 | 4.390781 | 0 | 2.915201 | 1.324e-09 | 12.4465 | 4.871e-09
2018-03-07 05:33 | 52513.54 | 300.0042 | 4 | 6 | 4.39047 | 0 | 2.915201 | 1.324e-09 | 12.4465 | 4.871e-09
2018-03-07 05:35 | 52633.62 | 120.0004 | 5 | 6 | 3.790992 | -6.520029 | 2.915201 | 0.2172987 | 12.4465 | 0.8361582
2018-03-07 05:37 | 52753.62 | 240.0014 | 5 | 6 | 3.726815 | -6.519991 | 2.915201 | 0.4346417 | 12.4465 | 1.653305
2018-03-07 05:39 | 52873.62 | 360.001 | 5 | 6 | 3.657999 | -6.520014 | 2.915201 | 0.6519535 | 12.4465 | 2.455715
2018-03-07 05:41 | 52993.62 | 480.0003 | 5 | 6 | 3.587397 | -6.519952 | 2.915201 | 0.8692665 | 12.4465 | 3.242992
2018-03-07 05:43 | 53113.62 | 600.0005 | 5 | 6 | 3.516661 | -6.520034 | 2.915201 | 1.086608 | 12.4465 | 4.014888
2018-03-07 05:45 | 53233.62 | 720.0001 | 5 | 6 | 3.456965 | -6.520034 | 2.915201 | 1.30393 | 12.4465 | 4.772458
2018-03-07 05:47 | 53353.62 | 840.0011 | 5 | 6 | 3.407357 | -6.520045 | 2.915201 | 1.521254 | 12.4465 | 5.518187
2018-03-07 05:49 | 53473.62 | 960.0003 | 5 | 6 | 3.365351 | -6.520022 | 2.915201 | 1.738568 | 12.4465 | 6.254036
2018-03-07 05:51 | 53593.62 | 1080.001 | 5 | 6 | 3.323815 | -6.52007 | 2.915201 | 1.955877 | 12.4465 | 6.980896
2018-03-07 05:53 | 53713.62 | 1200.0002 | 5 | 6 | 3.283049 | -6.520034 | 2.915201 | 2.173205 | 12.4465 | 7.69878
2018-03-07 05:55 | 53833.62 | 1320.0004 | 5 | 6 | 3.241893 | -6.520052 | 2.915201 | 2.390519 | 12.4465 | 8.407834
2018-03-07 05:57 | 53953.62 | 1440.0011 | 5 | 6 | 3.190494 | -6.520047 | 2.915201 | 2.607843 | 12.4465 | 9.107105
2018-03-07 05:59 | 54073.62 | 1560.0002 | 5 | 6 | 3.091124 | -6.5201 | 2.915201 | 2.825184 | 12.4465 | 9.791444
2018-03-07 06:00 | 54123.99 | 1610.3703 | 5 | 6 | 2.999992 | -6.520077 | 2.915201 | 2.916399 | 12.4465 | 10.06965
2018-03-07 06:02 | 54244.04 | 120.0017 | 6 | 6 | 3.65028 | 0 | 2.915201 | 2.916399 | 12.4465 | 10.06965
2018-03-07 06:04 | 54364.04 | 240.0007 | 6 | 6 | 3.672976 | 0 | 2.915201 | 2.916399 | 12.4465 | 10.06965
2018-03-07 06:05 | 54424.04 | 300.0013 | 6 | 6 | 3.678497 | 0 | 2.915201 | 2.916399 | 12.4465 | 10.06965
2018-03-07 06:05 | 54424.04562 | 0.0024 | 7 | 7 | 3.678649 | 0 | 0 | 0 | 0 | 0
2018-03-07 06:07 | 54544.12 | 120.0002 | 2 | 7 | 4.089128 | 4.890012 | 0.1623883 | 4.249e-09 | 0.656039 | 1.5629e-08
2018-03-07 06:09 | 54664.12 | 240 | 2 | 7 | 4.143491 | 4.889993 | 0.3253964 | 4.249e-09 | 1.327333 | 1.5629e-08
2018-03-07 06:11 | 54784.12 | 360.0009 | 2 | 7 | 4.175523 | 4.890027 | 0.4883803 | 4.249e-09 | 2.005563 | 1.5629e-08
2018-03-07 06:13 | 54904.12 | 480.0012 | 2 | 7 | 4.198745 | 4.890004 | 0.6513796 | 4.249e-09 | 2.688047 | 1.5629e-08
2018-03-07 06:15 | 55024.12 | 600.0012 | 2 | 7 | 4.200274 | 4.553985 | 0.808884 | 4.249e-09 | 3.349601 | 1.5629e-08
2018-03-07 06:17 | 55144.12 | 720.0014 | 2 | 7 | 4.200277 | 4.193688 | 0.9547163 | 4.249e-09 | 3.962137 | 1.5629e-08
2018-03-07 06:19 | 55264.12 | 840.0014 | 2 | 7 | 4.200275 | 3.807246 | 1.088027 | 4.249e-09 | 4.522077 | 1.5629e-08
2018-03-07 06:21 | 55384.12 | 960.0001 | 2 | 7 | 4.20027 | 3.476745 | 1.209261 | 4.249e-09 | 5.031296 | 1.5629e-08
2018-03-07 06:22 | 55469.27 | 1045.149 | 2 | 7 | 4.200265 | 3.259999 | 1.288922 | 4.249e-09 | 5.365892 | 1.5629e-08
2018-03-07 06:24 | 55589.28178 | 120.0007 | 3 | 7 | 4.222034 | 3.259828 | 1.397193 | 4.249e-09 | 5.821733 | 1.5629e-08
2018-03-07 06:26 | 55709.28178 | 240.0007 | 3 | 7 | 4.248888 | 3.260098 | 1.505863 | 4.249e-09 | 6.281958 | 1.5629e-08
2018-03-07 06:28 | 55829.28238 | 360.0013 | 3 | 7 | 4.280705 | 3.259818 | 1.614514 | 4.249e-09 | 6.745312 | 1.5629e-08
2018-03-07 06:30 | 55949.28158 | 480.0005 | 3 | 7 | 4.312662 | 3.259812 | 1.723186 | 4.249e-09 | 7.212238 | 1.5629e-08
2018-03-07 06:32 | 56069.28158 | 600.0005 | 3 | 7 | 4.34596 | 3.26014 | 1.831853 | 4.249e-09 | 7.682674 | 1.5629e-08
2018-03-07 06:34 | 56189.28158 | 720.0005 | 3 | 7 | 4.38111 | 3.259824 | 1.940517 | 4.249e-09 | 8.156796 | 1.5629e-08
2018-03-07 06:36 | 56309.28228 | 840.0012 | 3 | 7 | 4.400321 | 2.990178 | 2.046729 | 4.249e-09 | 8.623632 | 1.5629e-08
2018-03-07 06:38 | 56429.28218 | 960.0011 | 3 | 7 | 4.40026 | 2.606542 | 2.139679 | 4.249e-09 | 9.03264 | 1.5629e-08
2018-03-07 06:40 | 56549.28298 | 1080.0019 | 3 | 7 | 4.400221 | 2.291677 | 2.221195 | 4.249e-09 | 9.391333 | 1.5629e-08
2018-03-07 06:42 | 56669.28138 | 1200.0003 | 3 | 7 | 4.400258 | 2.027121 | 2.293057 | 4.249e-09 | 9.707541 | 1.5629e-08
2018-03-07 06:44 | 56789.28138 | 1320.0003 | 3 | 7 | 4.400263 | 1.788051 | 2.356588 | 4.249e-09 | 9.987094 | 1.5629e-08
2018-03-07 06:46 | 56909.28128 | 1440.0002 | 3 | 7 | 4.40025 | 1.56628 | 2.412372 | 4.249e-09 | 10.23256 | 1.5629e-08
2018-03-07 06:48 | 57029.28128 | 1560.0002 | 3 | 7 | 4.400252 | 1.387914 | 2.461507 | 4.249e-09 | 10.44876 | 1.5629e-08
2018-03-07 06:50 | 57149.28178 | 1680.0007 | 3 | 7 | 4.400172 | 1.234995 | 2.505147 | 4.249e-09 | 10.64079 | 1.5629e-08
2018-03-07 06:52 | 57269.28238 | 1800.0013 | 3 | 7 | 4.400168 | 1.104739 | 2.544152 | 4.249e-09 | 10.81242 | 1.5629e-08
2018-03-07 06:54 | 57389.28298 | 1920.0019 | 3 | 7 | 4.400252 | 0.9823074 | 2.578942 | 4.249e-09 | 10.9655 | 1.5629e-08
2018-03-07 06:56 | 57509.28288 | 2040.0018 | 3 | 7 | 4.400227 | 0.8756676 | 2.609819 | 4.249e-09 | 11.10137 | 1.5629e-08
2018-03-07 06:58 | 57629.28128 | 2160.0002 | 3 | 7 | 4.4002 | 0.787118 | 2.637486 | 4.249e-09 | 11.22311 | 1.5629e-08
2018-03-07 07:00 | 57749.28158 | 2280.0005 | 3 | 7 | 4.40021 | 0.7131367 | 2.662448 | 4.249e-09 | 11.33295 | 1.5629e-08
2018-03-07 07:02 | 57869.28148 | 2400.0004 | 3 | 7 | 4.400201 | 0.6443758 | 2.685066 | 4.249e-09 | 11.43247 | 1.5629e-08
2018-03-07 07:04 | 57989.28248 | 2520.0014 | 3 | 7 | 4.400191 | 0.578207 | 2.705412 | 4.249e-09 | 11.522 | 1.5629e-08
2018-03-07 07:06 | 58109.28348 | 2640.0024 | 3 | 7 | 4.400167 | 0.5248604 | 2.723782 | 4.249e-09 | 11.60283 | 1.5629e-08
2018-03-07 07:08 | 58229.28118 | 2760.0001 | 3 | 7 | 4.400207 | 0.4809275 | 2.740511 | 4.249e-09 | 11.67644 | 1.5629e-08
2018-03-07 07:10 | 58349.28198 | 2880.0009 | 3 | 7 | 4.400138 | 0.4411163 | 2.755865 | 4.249e-09 | 11.744 | 1.5629e-08
2018-03-07 07:12 | 58469.28198 | 3000.0009 | 3 | 7 | 4.400197 | 0.4026556 | 2.769931 | 4.249e-09 | 11.80589 | 1.5629e-08
2018-03-07 07:14 | 58589.28198 | 3120.0009 | 3 | 7 | 4.400153 | 0.3671837 | 2.782722 | 4.249e-09 | 11.86217 | 1.5629e-08
2018-03-07 07:16 | 58709.28108 | 3240 | 3 | 7 | 4.400152 | 0.3389111 | 2.79448 | 4.249e-09 | 11.91391 | 1.5629e-08
2018-03-07 07:18 | 58829.28288 | 3360.0018 | 3 | 7 | 4.400164 | 0.3150778 | 2.805361 | 4.249e-09 | 11.96179 | 1.5629e-08
2018-03-07 07:20 | 58949.28188 | 3480.0008 | 3 | 7 | 4.400123 | 0.2915106 | 2.815471 | 4.249e-09 | 12.00628 | 1.5629e-08
2018-03-07 07:22 | 59069.28188 | 3600.0008 | 3 | 7 | 4.400106 | 0.2670031 | 2.824782 | 4.249e-09 | 12.04724 | 1.5629e-08
2018-03-07 07:24 | 59189.28178 | 3720.0007 | 3 | 7 | 4.400134 | 0.2483692 | 2.833372 | 4.249e-09 | 12.08504 | 1.5629e-08
2018-03-07 07:26 | 59309.28118 | 3840.0001 | 3 | 7 | 4.400117 | 0.2318573 | 2.84137 | 4.249e-09 | 12.12024 | 1.5629e-08
2018-03-07 07:28 | 59429.28228 | 3960.0012 | 3 | 7 | 4.400123 | 0.2171469 | 2.848867 | 4.249e-09 | 12.15322 | 1.5629e-08
2018-03-07 07:30 | 59549.28128 | 4080.0002 | 3 | 7 | 4.400176 | 0.2020931 | 2.855858 | 4.249e-09 | 12.18398 | 1.5629e-08
2018-03-07 07:32 | 59669.28298 | 4200.0019 | 3 | 7 | 4.400082 | 0.186265 | 2.862319 | 4.249e-09 | 12.21241 | 1.5629e-08
2018-03-07 07:34 | 59789.28298 | 4320.0019 | 3 | 7 | 4.400108 | 0.1747503 | 2.868354 | 4.249e-09 | 12.23896 | 1.5629e-08
2018-03-07 07:36 | 59909.28198 | 4440.0009 | 3 | 7 | 4.400127 | 0.1649733 | 2.874017 | 4.249e-09 | 12.26389 | 1.5629e-08
2018-03-07 07:38 | 60029.28128 | 4560.0002 | 3 | 7 | 4.400122 | 0.1544065 | 2.879349 | 4.249e-09 | 12.28734 | 1.5629e-08
2018-03-07 07:40 | 60149.28138 | 4680.0003 | 3 | 7 | 4.400104 | 0.1431026 | 2.88431 | 4.249e-09 | 12.30917 | 1.5629e-08
2018-03-07 07:42 | 60269.28128 | 4800.0002 | 3 | 7 | 4.400141 | 0.1351309 | 2.888927 | 4.249e-09 | 12.32949 | 1.5629e-08
2018-03-07 07:44 | 60389.28148 | 4920.0004 | 3 | 7 | 4.400062 | 0.1259518 | 2.893268 | 4.249e-09 | 12.34859 | 1.5629e-08
2018-03-07 07:46 | 60509.28148 | 5040.0004 | 3 | 7 | 4.400063 | 0.1190243 | 2.897372 | 4.249e-09 | 12.36665 | 1.5629e-08
2018-03-07 07:48 | 60629.28208 | 5160.001 | 3 | 7 | 4.40008 | 0.1113691 | 2.901229 | 4.249e-09 | 12.38362 | 1.5629e-08
2018-03-07 07:50 | 60749.28148 | 5280.0004 | 3 | 7 | 4.400054 | 0.1035852 | 2.904823 | 4.249e-09 | 12.39943 | 1.5629e-08
2018-03-07 07:52 | 60869.28308 | 5400.002 | 3 | 7 | 4.400115 | 0.09866524 | 2.908197 | 4.249e-09 | 12.41428 | 1.5629e-08
2018-03-07 07:54 | 60989.28218 | 5520.0011 | 3 | 7 | 4.400064 | 0.09311771 | 2.91139 | 4.249e-09 | 12.42833 | 1.5629e-08
2018-03-07 07:56 | 61109.28128 | 5640.0002 | 3 | 7 | 4.400064 | 0.08808517 | 2.914407 | 4.249e-09 | 12.4416 | 1.5629e-08
2018-03-07 07:58 | 61229.28198 | 5760.0009 | 3 | 7 | 4.400107 | 0.08201027 | 2.917226 | 4.249e-09 | 12.45401 | 1.5629e-08
2018-03-07 07:58 | 61232.56978 | 5763.2887 | 3 | 7 | 4.400082 | 0.08149624 | 2.917301 | 4.249e-09 | 12.45434 | 1.5629e-08
2018-03-07 08:00 | 61352.61 | 120.0005 | 4 | 7 | 4.391748 | 0 | 2.917301 | 4.249e-09 | 12.45434 | 1.5629e-08
2018-03-07 08:02 | 61472.61 | 240.0003 | 4 | 7 | 4.39084 | 0 | 2.917301 | 4.249e-09 | 12.45434 | 1.5629e-08
2018-03-07 08:03 | 61532.61 | 300.0025 | 4 | 7 | 4.390509 | 0 | 2.917301 | 4.249e-09 | 12.45434 | 1.5629e-08
2018-03-07 08:05 | 61652.7 | 120.0002 | 5 | 7 | 3.796694 | -6.519942 | 2.917301 | 0.2172965 | 12.45434 | 0.8373134
2018-03-07 08:07 | 61772.7 | 240.0009 | 5 | 7 | 3.726863 | -6.51994 | 2.917301 | 0.4346246 | 12.45434 | 1.655041
2018-03-07 08:09 | 61892.7 | 360.0001 | 5 | 7 | 3.655821 | -6.519938 | 2.917301 | 0.651948 | 12.45434 | 2.457237
2018-03-07 08:11 | 62012.7 | 480.0007 | 5 | 7 | 3.585934 | -6.519919 | 2.917301 | 0.8692886 | 12.45434 | 3.244147
2018-03-07 08:13 | 62132.7 | 600.0014 | 5 | 7 | 3.520615 | -6.519981 | 2.917301 | 1.086604 | 12.45434 | 4.016247
2018-03-07 08:15 | 62252.7 | 720.0015 | 5 | 7 | 3.459524 | -6.51997 | 2.917301 | 1.303937 | 12.45434 | 4.774722
2018-03-07 08:17 | 62372.7 | 840.0009 | 5 | 7 | 3.40657 | -6.519964 | 2.917301 | 1.521248 | 12.45434 | 5.520505
2018-03-07 08:19 | 62492.7 | 960.0001 | 5 | 7 | 3.363297 | -6.519991 | 2.917301 | 1.73856 | 12.45434 | 6.255992
2018-03-07 08:21 | 62612.7 | 1080.0004 | 5 | 7 | 3.325061 | -6.519964 | 2.917301 | 1.955896 | 12.45434 | 6.982721
2018-03-07 08:23 | 62732.7 | 1200.0008 | 5 | 7 | 3.286895 | -6.519969 | 2.917301 | 2.173227 | 12.45434 | 7.701253
2018-03-07 08:25 | 62852.7 | 1320.0017 | 5 | 7 | 3.241528 | -6.519983 | 2.917301 | 2.390539 | 12.45434 | 8.410759
2018-03-07 08:27 | 62972.7 | 1440.0009 | 5 | 7 | 3.188076 | -6.520014 | 2.917301 | 2.607875 | 12.45434 | 9.109716
2018-03-07 08:29 | 63092.7 | 1560.0006 | 5 | 7 | 3.088048 | -6.520075 | 2.917301 | 2.825197 | 12.45434 | 9.793313
2018-03-07 08:30 | 63143.39 | 1610.694 | 5 | 7 | 2.999986 | -6.52006 | 2.917301 | 2.917013 | 12.45434 | 10.07319
2018-03-07 08:32 | 63263.43 | 120.0004 | 6 | 7 | 3.649673 | 0 | 2.917301 | 2.917013 | 12.45434 | 10.07319
2018-03-07 08:34 | 63383.43 | 239.9999 | 6 | 7 | 3.672967 | 0 | 2.917301 | 2.917013 | 12.45434 | 10.07319
2018-03-07 08:35 | 63443.43 | 300.0016 | 6 | 7 | 3.678508 | 0 | 2.917301 | 2.917013 | 12.45434 | 10.07319
2018-03-07 08:35 | 63443.44 | 0.0024 | 7 | 8 | 3.678508 | 0 | 0 | 0 | 0 | 0
2018-03-07 08:37 | 63563.52 | 120.0004 | 2 | 8 | 4.091923 | 4.889945 | 0.1624051 | 0 | 0.6564638 | 0
2018-03-07 08:39 | 63683.52 | 240.0011 | 2 | 8 | 4.143353 | 4.890012 | 0.3253785 | 0 | 1.327923 | 0
2018-03-07 08:41 | 63803.52 | 360.0019 | 2 | 8 | 4.17249 | 4.889903 | 0.4883774 | 0 | 2.005867 | 0
2018-03-07 08:43 | 63923.52 | 480.0012 | 2 | 8 | 4.199548 | 4.890006 | 0.6513821 | 0 | 2.688152 | 0
2018-03-07 08:45 | 64043.52 | 600.0014 | 2 | 8 | 4.200298 | 4.513165 | 0.8079053 | 0 | 3.345592 | 0
2018-03-07 08:47 | 64163.52 | 720.0006 | 2 | 8 | 4.200278 | 4.157168 | 0.9523666 | 0 | 3.952369 | 0
2018-03-07 08:49 | 64283.52 | 840.0014 | 2 | 8 | 4.200281 | 3.83038 | 1.085478 | 0 | 4.511473 | 0
2018-03-07 08:51 | 64403.52 | 960.0014 | 2 | 8 | 4.200291 | 3.490207 | 1.207572 | 0 | 5.024299 | 0
2018-03-07 08:52 | 64483.85 | 1040.3292 | 2 | 8 | 4.200246 | 3.25999 | 1.282831 | 0 | 5.340407 | 0
2018-03-07 08:54 | 64603.87 | 120.0009 | 3 | 8 | 4.223274 | 3.260137 | 1.391117 | 0 | 5.796372 | 0
2018-03-07 08:56 | 64723.87 | 240.0003 | 3 | 8 | 4.249859 | 3.260152 | 1.499791 | 0 | 6.256766 | 0
2018-03-07 08:58 | 64843.87 | 360 | 3 | 8 | 4.277677 | 3.259791 | 1.608449 | 0 | 6.720026 | 0
2018-03-07 09:00 | 64963.87 | 480.0009 | 3 | 8 | 4.30994 | 3.260139 | 1.717114 | 0 | 7.186562 | 0
2018-03-07 09:02 | 65083.87 | 600.0009 | 3 | 8 | 4.34539 | 3.260127 | 1.825777 | 0 | 7.656822 | 0
2018-03-07 09:04 | 65203.87 | 720.0004 | 3 | 8 | 4.381631 | 3.260125 | 1.93444 | 0 | 8.130955 | 0
2018-03-07 09:06 | 65323.87 | 840.0007 | 3 | 8 | 4.40027 | 3.018567 | 2.040929 | 0 | 8.599031 | 0
2018-03-07 09:08 | 65443.87 | 960.001 | 3 | 8 | 4.400278 | 2.647603 | 2.135232 | 0 | 9.013992 | 0
2018-03-07 09:10 | 65563.87 | 1080.0013 | 3 | 8 | 4.400253 | 2.304566 | 2.217629 | 0 | 9.376562 | 0
2018-03-07 09:12 | 65683.87 | 1200.0004 | 3 | 8 | 4.40025 | 2.027643 | 2.289686 | 0 | 9.693633 | 0
2018-03-07 09:14 | 65803.87 | 1320.0015 | 3 | 8 | 4.400239 | 1.792064 | 2.353244 | 0 | 9.973301 | 0
2018-03-07 09:16 | 65923.87 | 1440.0004 | 3 | 8 | 4.400234 | 1.591702 | 2.409606 | 0 | 10.22131 | 0
2018-03-07 09:18 | 66043.87 | 1560.0009 | 3 | 8 | 4.40029 | 1.405873 | 2.459544 | 0 | 10.44105 | 0
2018-03-07 09:20 | 66163.87 | 1680.0017 | 3 | 8 | 4.400197 | 1.238655 | 2.503487 | 0 | 10.63441 | 0
2018-03-07 09:22 | 66283.87 | 1800.0006 | 3 | 8 | 4.400237 | 1.105771 | 2.542506 | 0 | 10.8061 | 0
2018-03-07 09:24 | 66403.87 | 1920.0019 | 3 | 8 | 4.400184 | 0.992568 | 2.577404 | 0 | 10.95966 | 0
2018-03-07 09:26 | 66523.87 | 2040.0008 | 3 | 8 | 4.400198 | 0.8903322 | 2.60877 | 0 | 11.09768 | 0
2018-03-07 09:28 | 66643.87 | 2160.0009 | 3 | 8 | 4.4002 | 0.7917833 | 2.636787 | 0 | 11.22096 | 0
2018-03-07 09:30 | 66763.87 | 2280.0002 | 3 | 8 | 4.400183 | 0.7126207 | 2.661812 | 0 | 11.33107 | 0
2018-03-07 09:32 | 66883.87 | 2400.001 | 3 | 8 | 4.400175 | 0.6452389 | 2.684408 | 0 | 11.4305 | 0
2018-03-07 09:34 | 67003.87 | 2520.0007 | 3 | 8 | 4.400202 | 0.5878925 | 2.704945 | 0 | 11.52086 | 0
2018-03-07 09:36 | 67123.87 | 2640.0013 | 3 | 8 | 4.400133 | 0.5310555 | 2.723602 | 0 | 11.60296 | 0
2018-03-07 09:38 | 67243.87 | 2760.0002 | 3 | 8 | 4.400233 | 0.4820004 | 2.740437 | 0 | 11.67703 | 0
2018-03-07 09:40 | 67363.87 | 2880.0015 | 3 | 8 | 4.400183 | 0.4401932 | 2.755763 | 0 | 11.74447 | 0
2018-03-07 09:42 | 67483.87 | 3000.0004 | 3 | 8 | 4.400103 | 0.4044914 | 2.769822 | 0 | 11.80634 | 0
2018-03-07 09:44 | 67603.87 | 3120.001 | 3 | 8 | 4.400157 | 0.3735886 | 2.782795 | 0 | 11.86342 | 0
2018-03-07 09:46 | 67723.87 | 3240.0008 | 3 | 8 | 4.400162 | 0.3406696 | 2.794692 | 0 | 11.91576 | 0
2018-03-07 09:48 | 67843.87 | 3360.0006 | 3 | 8 | 4.400144 | 0.3130589 | 2.805566 | 0 | 11.96361 | 0
2018-03-07 09:50 | 67963.87 | 3480.001 | 3 | 8 | 4.400152 | 0.2904329 | 2.815612 | 0 | 12.00782 | 0
2018-03-07 09:52 | 68083.87 | 3600.0009 | 3 | 8 | 4.400152 | 0.271163 | 2.824956 | 0 | 12.04893 | 0
2018-03-07 09:54 | 68203.87 | 3720.0014 | 3 | 8 | 4.400118 | 0.2501211 | 2.833658 | 0 | 12.08722 | 0
2018-03-07 09:56 | 68323.87 | 3840.0003 | 3 | 8 | 4.400153 | 0.2313051 | 2.841666 | 0 | 12.12246 | 0
2018-03-07 09:58 | 68443.87 | 3960.0008 | 3 | 8 | 4.400134 | 0.2154827 | 2.849089 | 0 | 12.15512 | 0
2018-03-07 10:00 | 68563.87 | 4080.0014 | 3 | 8 | 4.400149 | 0.2024841 | 2.85603 | 0 | 12.18566 | 0
2018-03-07 10:02 | 68683.87 | 4200 | 3 | 8 | 4.400155 | 0.1895018 | 2.862547 | 0 | 12.21434 | 0
2018-03-07 10:04 | 68803.87 | 4320.0007 | 3 | 8 | 4.400154 | 0.1750727 | 2.868613 | 0 | 12.24103 | 0
2018-03-07 10:06 | 68923.87 | 4440.0008 | 3 | 8 | 4.400146 | 0.1634941 | 2.874233 | 0 | 12.26576 | 0
2018-03-07 10:08 | 69043.87 | 4560.0001 | 3 | 8 | 4.400074 | 0.1522627 | 2.879486 | 0 | 12.28887 | 0
2018-03-07 10:10 | 69163.87 | 4680.0013 | 3 | 8 | 4.400046 | 0.1437407 | 2.88444 | 0 | 12.31067 | 0
2018-03-07 10:12 | 69283.87 | 4800.0005 | 3 | 8 | 4.40009 | 0.134765625 | 2.889102 | 0 | 12.33118 | 0
2018-03-07 10:14 | 69403.87 | 4920.001 | 3 | 8 | 4.40016 | 0.1256752 | 2.893431 | 0 | 12.35023 | 0
2018-03-07 10:16 | 69523.87 | 5040.0001 | 3 | 8 | 4.400123 | 0.1182375 | 2.897479 | 0 | 12.36804 | 0
2018-03-07 10:18 | 69643.87 | 5160.0007 | 3 | 8 | 4.400065 | 0.1111803 | 2.901288 | 0 | 12.3848 | 0
2018-03-07 10:20 | 69763.87 | 5280.001 | 3 | 8 | 4.400115 | 0.1053305 | 2.9049 | 0 | 12.40069 | 0
2018-03-07 10:22 | 69883.87 | 5400.0013 | 3 | 8 | 4.400078 | 0.09754944 | 2.908288 | 0 | 12.4156 | 0
2018-03-07 10:24 | 70003.87 | 5520.0009 | 3 | 8 | 4.400093 | 0.09161568 | 2.911437 | 0 | 12.42946 | 0
2018-03-07 10:26 | 70123.87 | 5640.0004 | 3 | 8 | 4.400151 | 0.08734798 | 2.914409 | 0 | 12.44253 | 0
2018-03-07 10:28 | 70243.87 | 5760.0012 | 3 | 8 | 4.400065 | 0.08219242 | 2.917229 | 0 | 12.45494 | 0
2018-03-07 10:29 | 70268.64 | 5784.7746 | 3 | 8 | 4.400084 | 0.08148003 | 2.917793 | 0 | 12.45742 | 0
2018-03-07 10:31 | 70388.68304 | 120.0009 | 4 | 8 | 4.391768 | 0 | 2.917793 | 0 | 12.45742 | 0
2018-03-07 10:33 | 70508.68294 | 240.0008 | 4 | 8 | 4.390924 | 0 | 2.917793 | 0 | 12.45742 | 0
2018-03-07 10:34 | 70568.68374 | 300.0016 | 4 | 8 | 4.390601 | 0 | 2.917793 | 0 | 12.45742 | 0
2018-03-07 10:36 | 70688.76 | 120.001 | 5 | 8 | 3.794617 | -6.519845 | 2.917793 | 0.2173027 | 12.45742 | 0.836678
2018-03-07 10:38 | 70808.76 | 240.0001 | 5 | 8 | 3.731244 | -6.519891 | 2.917793 | 0.434629 | 12.45742 | 1.654719
2018-03-07 10:40 | 70928.76 | 360.0002 | 5 | 8 | 3.658333 | -6.519872 | 2.917793 | 0.6519664 | 12.45742 | 2.457883
2018-03-07 10:42 | 71048.76 | 480.001 | 5 | 8 | 3.585063 | -6.519849 | 2.917793 | 0.8692797 | 12.45742 | 3.244762
2018-03-07 10:44 | 71168.76 | 600.0001 | 5 | 8 | 3.51877 | -6.519852 | 2.917793 | 1.086616 | 12.45742 | 4.016605
2018-03-07 10:46 | 71288.76 | 720.0002 | 5 | 8 | 3.460394 | -6.519958 | 2.917793 | 1.303916 | 12.45742 | 4.77471
2018-03-07 10:48 | 71408.76 | 840.0001 | 5 | 8 | 3.410168 | -6.519932 | 2.917793 | 1.52125 | 12.45742 | 5.521197
2018-03-07 10:50 | 71528.76 | 960.0002 | 5 | 8 | 3.363443 | -6.519944 | 2.917793 | 1.738549 | 12.45742 | 6.257094
2018-03-07 10:52 | 71648.76 | 1080.0001 | 5 | 8 | 3.323143 | -6.519857 | 2.917793 | 1.955902 | 12.45742 | 6.983662
2018-03-07 10:54 | 71768.76 | 1200.0001 | 5 | 8 | 3.285509 | -6.519946 | 2.917793 | 2.173228 | 12.45742 | 7.701762
2018-03-07 10:56 | 71888.76 | 1320.001 | 5 | 8 | 3.24598 | -6.519915 | 2.917793 | 2.390531 | 12.45742 | 8.411539
2018-03-07 10:58 | 72008.76 | 1440.001 | 5 | 8 | 3.191765 | -6.519954 | 2.917793 | 2.607879 | 12.45742 | 9.111616
2018-03-07 11:00 | 72128.76 | 1560.001 | 5 | 8 | 3.087185 | -6.51997 | 2.917793 | 2.825179 | 12.45742 | 9.795292
2018-03-07 11:01 | 72178.17 | 1609.4032 | 5 | 8 | 2.999991 | -6.519973 | 2.917793 | 2.914669 | 12.45742 | 10.06802
2018-03-07 11:03 | 72298.21 | 120.0001 | 6 | 8 | 3.650036 | 0 | 2.917793 | 2.914669 | 12.45742 | 10.06802
2018-03-07 11:05 | 72418.21 | 240.0002 | 6 | 8 | 3.672739 | 0 | 2.917793 | 2.914669 | 12.45742 | 10.06802
2018-03-07 11:06 | 72478.22 | 300.004 | 6 | 8 | 3.678358 | 0 | 2.917793 | 2.914669 | 12.45742 | 10.06802
2018-03-07 11:06 | 72478.23058 | 0.0024 | 7 | 9 | 3.678511 | 0 | 0 | 0 | 0 | 0
2018-03-07 11:08 | 72598.3 | 120.0001 | 2 | 9 | 4.092126 | 4.889911 | 0.1624006 | 1.853e-09 | 0.6561717 | 6.814e-09
2018-03-07 11:10 | 72718.3 | 240.0009 | 2 | 9 | 4.145491 | 4.889915 | 0.3253975 | 1.853e-09 | 1.327947 | 6.814e-09
2018-03-07 11:12 | 72838.3 | 360.0004 | 2 | 9 | 4.174338 | 4.889871 | 0.4883899 | 1.853e-09 | 2.006207 | 6.814e-09
2018-03-07 11:14 | 72958.3 | 480 | 2 | 9 | 4.196817 | 4.889916 | 0.6513681 | 1.853e-09 | 2.688316 | 6.814e-09
2018-03-07 11:16 | 73078.3 | 600.0006 | 2 | 9 | 4.200297 | 4.539958 | 0.8093292 | 1.853e-09 | 3.351758 | 6.814e-09
2018-03-07 11:18 | 73198.3 | 720.0004 | 2 | 9 | 4.200255 | 4.141957 | 0.9538747 | 1.853e-09 | 3.95889 | 6.814e-09
2018-03-07 11:20 | 73318.3 | 840.0009 | 2 | 9 | 4.200255 | 3.79919 | 1.086153 | 1.853e-09 | 4.514497 | 6.814e-09
2018-03-07 11:22 | 73438.3 | 960.001 | 2 | 9 | 4.200283 | 3.487798 | 1.20748 | 1.853e-09 | 5.024101 | 6.814e-09
2018-03-07 11:23 | 73528.92 | 1050.6138 | 2 | 9 | 4.200242 | 3.25998 | 1.292392 | 1.853e-09 | 5.380754 | 6.814e-09
2018-03-07 11:25 | 73648.93 | 120.0004 | 3 | 9 | 4.224432 | 3.260079 | 1.400676 | 1.853e-09 | 5.836736 | 6.814e-09
2018-03-07 11:27 | 73768.93 | 240.0015 | 3 | 9 | 4.253448 | 3.260089 | 1.509345 | 1.853e-09 | 6.297393 | 6.814e-09
2018-03-07 11:29 | 73888.93 | 360.0014 | 3 | 9 | 4.282865 | 3.260112 | 1.618016 | 1.853e-09 | 6.761201 | 6.814e-09
2018-03-07 11:31 | 74008.93 | 480.0015 | 3 | 9 | 4.313229 | 3.260139 | 1.726684 | 1.853e-09 | 7.228255 | 6.814e-09
2018-03-07 11:33 | 74128.93 | 600.0001 | 3 | 9 | 4.346806 | 3.260104 | 1.835341 | 1.853e-09 | 7.698703 | 6.814e-09
2018-03-07 11:35 | 74248.93 | 720.0017 | 3 | 9 | 4.385773 | 3.260114 | 1.944006 | 1.853e-09 | 8.173139 | 6.814e-09
2018-03-07 11:37 | 74368.93 | 840.0009 | 3 | 9 | 4.400317 | 2.954316 | 2.049165 | 1.853e-09 | 8.635574 | 6.814e-09
2018-03-07 11:39 | 74488.93 | 960.0001 | 3 | 9 | 4.400247 | 2.595218 | 2.141448 | 1.853e-09 | 9.041649 | 6.814e-09
2018-03-07 11:41 | 74608.93 | 1080 | 3 | 9 | 4.400283 | 2.290624 | 2.222814 | 1.853e-09 | 9.399679 | 6.814e-09
2018-03-07 11:43 | 74728.93 | 1200.0008 | 3 | 9 | 4.400319 | 2.005373 | 2.294341 | 1.853e-09 | 9.714415 | 6.814e-09
2018-03-07 11:45 | 74848.93 | 1320 | 3 | 9 | 4.400275 | 1.759369 | 2.356883 | 1.853e-09 | 9.989616 | 6.814e-09
2018-03-07 11:47 | 74968.93 | 1440.0012 | 3 | 9 | 4.40022 | 1.557499 | 2.412067 | 1.853e-09 | 10.23244 | 6.814e-09
2018-03-07 11:49 | 75088.93 | 1560.0011 | 3 | 9 | 4.400203 | 1.387486 | 2.461096 | 1.853e-09 | 10.44818 | 6.814e-09
2018-03-07 11:51 | 75208.93 | 1680.0012 | 3 | 9 | 4.40028 | 1.234317 | 2.504748 | 1.853e-09 | 10.64026 | 6.814e-09
2018-03-07 11:53 | 75328.93 | 1800.0003 | 3 | 9 | 4.400204 | 1.088428 | 2.543391 | 1.853e-09 | 10.8103 | 6.814e-09
2018-03-07 11:55 | 75448.93 | 1920.0019 | 3 | 9 | 4.400159 | 0.9718857 | 2.577674 | 1.853e-09 | 10.96115 | 6.814e-09
2018-03-07 11:57 | 75568.93 | 2040.0014 | 3 | 9 | 4.400197 | 0.8742065 | 2.608404 | 1.853e-09 | 11.09637 | 6.814e-09
2018-03-07 11:59 | 75688.93 | 2160.0006 | 3 | 9 | 4.400179 | 0.789196 | 2.636114 | 1.853e-09 | 11.2183 | 6.814e-09
2018-03-07 12:01 | 75808.93 | 2280.0007 | 3 | 9 | 4.400199 | 0.707716 | 2.661064 | 1.853e-09 | 11.32808 | 6.814e-09
2018-03-07 12:03 | 75928.93 | 2400.0013 | 3 | 9 | 4.400143 | 0.6349745 | 2.683395 | 1.853e-09 | 11.42634 | 6.814e-09
2018-03-07 12:05 | 76048.93 | 2520.0006 | 3 | 9 | 4.400146 | 0.5773354 | 2.703593 | 1.853e-09 | 11.51522 | 6.814e-09
2018-03-07 12:07 | 76168.93 | 2640.0005 | 3 | 9 | 4.400153 | 0.5279016 | 2.722005 | 1.853e-09 | 11.59623 | 6.814e-09
2018-03-07 12:09 | 76288.93 | 2760.0006 | 3 | 9 | 4.400198 | 0.482975 | 2.738834 | 1.853e-09 | 11.67028 | 6.814e-09
2018-03-07 12:11 | 76408.93 | 2880.0014 | 3 | 9 | 4.400139 | 0.435997 | 2.754134 | 1.853e-09 | 11.73761 | 6.814e-09
2018-03-07 12:13 | 76528.93 | 3000.0006 | 3 | 9 | 4.40013 | 0.3995209 | 2.76805 | 1.853e-09 | 11.79884 | 6.814e-09
2018-03-07 12:15 | 76648.93 | 3120.0006 | 3 | 9 | 4.400168 | 0.3693781 | 2.780849 | 1.853e-09 | 11.85516 | 6.814e-09
2018-03-07 12:17 | 76768.93 | 3240.0006 | 3 | 9 | 4.400182 | 0.3422041 | 2.792693 | 1.853e-09 | 11.90727 | 6.814e-09
2018-03-07 12:19 | 76888.93 | 3360.0022 | 3 | 9 | 4.400146 | 0.3136368 | 2.803621 | 1.853e-09 | 11.95536 | 6.814e-09
2018-03-07 12:21 | 77008.93 | 3480.0005 | 3 | 9 | 4.400162 | 0.2882595 | 2.813635 | 1.853e-09 | 11.99942 | 6.814e-09
2018-03-07 12:23 | 77128.93 | 3600.0006 | 3 | 9 | 4.400158 | 0.2677736 | 2.8229 | 1.853e-09 | 12.04018 | 6.814e-09
2018-03-07 12:25 | 77248.93 | 3720.0015 | 3 | 9 | 4.40015 | 0.250452 | 2.831534 | 1.853e-09 | 12.07818 | 6.814e-09
2018-03-07 12:27 | 77368.93 | 3840.0006 | 3 | 9 | 4.400126 | 0.2332039 | 2.83959 | 1.853e-09 | 12.11363 | 6.814e-09
2018-03-07 12:29 | 77488.93 | 3960.0014 | 3 | 9 | 4.400067 | 0.2133226 | 2.847044 | 1.853e-09 | 12.14642 | 6.814e-09
2018-03-07 12:31 | 77608.93 | 4080.0005 | 3 | 9 | 4.400095 | 0.1996984 | 2.853938 | 1.853e-09 | 12.17676 | 6.814e-09
2018-03-07 12:33 | 77728.93 | 4200.0006 | 3 | 9 | 4.400124 | 0.1873446 | 2.860385 | 1.853e-09 | 12.20513 | 6.814e-09
2018-03-07 12:35 | 77848.93 | 4320.0005 | 3 | 9 | 4.400113 | 0.175415 | 2.86643 | 1.853e-09 | 12.23172 | 6.814e-09
2018-03-07 12:37 | 77968.93 | 4440.0006 | 3 | 9 | 4.400086 | 0.1628008 | 2.872083 | 1.853e-09 | 12.2566 | 6.814e-09
2018-03-07 12:39 | 78088.93 | 4560.0016 | 3 | 9 | 4.400154 | 0.1519146 | 2.877328 | 1.853e-09 | 12.27968 | 6.814e-09
2018-03-07 12:41 | 78208.93 | 4680.0001 | 3 | 9 | 4.400123 | 0.1424589 | 2.882216 | 1.853e-09 | 12.30118 | 6.814e-09
2018-03-07 12:43 | 78328.93 | 4800.001 | 3 | 9 | 4.400074 | 0.1340389 | 2.88682 | 1.853e-09 | 12.32144 | 6.814e-09
2018-03-07 12:45 | 78448.93 | 4920.0001 | 3 | 9 | 4.40014 | 0.1266642 | 2.891169 | 1.853e-09 | 12.34058 | 6.814e-09
2018-03-07 12:47 | 78568.93 | 5040.0005 | 3 | 9 | 4.400078 | 0.1165037 | 2.895219 | 1.853e-09 | 12.3584 | 6.814e-09
2018-03-07 12:49 | 78688.93 | 5160.0013 | 3 | 9 | 4.400125 | 0.1099577 | 2.898992 | 1.853e-09 | 12.375 | 6.814e-09
2018-03-07 12:51 | 78808.93 | 5280.0022 | 3 | 9 | 4.400114 | 0.1039438 | 2.902546 | 1.853e-09 | 12.39064 | 6.814e-09
2018-03-07 12:53 | 78928.93 | 5400.0008 | 3 | 9 | 4.400071 | 0.09792328 | 2.905913 | 1.853e-09 | 12.40545 | 6.814e-09
2018-03-07 12:55 | 79048.93 | 5520.0016 | 3 | 9 | 4.400117 | 0.0919714 | 2.909086 | 1.853e-09 | 12.41941 | 6.814e-09
2018-03-07 12:57 | 79168.93 | 5640.0008 | 3 | 9 | 4.400076 | 0.0854044 | 2.912036 | 1.853e-09 | 12.4324 | 6.814e-09
2018-03-07 12:59 | 79285.37 | 5756.4488 | 3 | 9 | 4.400107 | 0.08149338 | 2.914732 | 1.853e-09 | 12.44426 | 6.814e-09
2018-03-07 13:01 | 79405.42 | 120.001 | 4 | 9 | 4.391754 | 0 | 2.914732 | 1.853e-09 | 12.44426 | 6.814e-09
2018-03-07 13:03 | 79525.42 | 240.001 | 4 | 9 | 4.390825 | 0 | 2.914732 | 1.853e-09 | 12.44426 | 6.814e-09
2018-03-07 13:04 | 79585.42 | 300.0018 | 4 | 9 | 4.390522 | 0 | 2.914732 | 1.853e-09 | 12.44426 | 6.814e-09
2018-03-07 13:06 | 79705.51 | 120.0002 | 5 | 9 | 3.793154 | -6.519834 | 2.914732 | 0.2173149 | 12.44426 | 0.8368129
2018-03-07 13:08 | 79825.51 | 240.001 | 5 | 9 | 3.728667 | -6.519831 | 2.914732 | 0.4346284 | 12.44426 | 1.654308
2018-03-07 13:10 | 79945.51 | 360.0002 | 5 | 9 | 3.659255 | -6.519867 | 2.914732 | 0.6519408 | 12.44426 | 2.457041
2018-03-07 13:12 | 80065.51 | 480.0002 | 5 | 9 | 3.589126 | -6.519917 | 2.914732 | 0.8692522 | 12.44426 | 3.244632
2018-03-07 13:14 | 80185.51 | 600.0002 | 5 | 9 | 3.518624 | -6.519957 | 2.914732 | 1.086588 | 12.44426 | 4.016956
2018-03-07 13:16 | 80305.51 | 720.0003 | 5 | 9 | 3.457653 | -6.519932 | 2.914732 | 1.303886 | 12.44426 | 4.774707
2018-03-07 13:18 | 80425.51 | 840.0003 | 5 | 9 | 3.407436 | -6.519969 | 2.914732 | 1.521231 | 12.44426 | 5.520579
2018-03-07 13:20 | 80545.51 | 960.0011 | 5 | 9 | 3.364922 | -6.519978 | 2.914732 | 1.738541 | 12.44426 | 6.256357
2018-03-07 13:22 | 80665.51 | 1080.0011 | 5 | 9 | 3.324099 | -6.519915 | 2.914732 | 1.955873 | 12.44426 | 6.983285
2018-03-07 13:24 | 80785.51 | 1200.0003 | 5 | 9 | 3.282103 | -6.519958 | 2.914732 | 2.173186 | 12.44426 | 7.70103
2018-03-07 13:26 | 80905.51 | 1320.0011 | 5 | 9 | 3.240767 | -6.519923 | 2.914732 | 2.390515 | 12.44426 | 8.409919
2018-03-07 13:28 | 81025.51 | 1440.0003 | 5 | 9 | 3.189456 | -6.520013 | 2.914732 | 2.607838 | 12.44426 | 9.108952
2018-03-07 13:30 | 81145.51 | 1560.0003 | 5 | 9 | 3.090573 | -6.519983 | 2.914732 | 2.825147 | 12.44426 | 9.792972
2018-03-07 13:31 | 81195.82 | 1610.3097 | 5 | 9 | 2.999991 | -6.51996 | 2.914732 | 2.916263 | 12.44426 | 10.07087
2018-03-07 13:33 | 81315.86 | 120.0012 | 6 | 9 | 3.64942 | 0 | 2.914732 | 2.916263 | 12.44426 | 10.07087
2018-03-07 13:35 | 81435.86 | 240.001 | 6 | 9 | 3.672283 | 0 | 2.914732 | 2.916263 | 12.44426 | 10.07087
2018-03-07 13:36 | 81495.86 | 300.0016 | 6 | 9 | 3.677858 | 0 | 2.914732 | 2.916263 | 12.44426 | 10.07087
2018-03-07 13:36 | 81495.87 | 0.0026 | 7 | 10 | 3.677841 | 0 | 0 | 0 | 0 | 0
2018-03-07 13:38 | 81615.95 | 120.001 | 2 | 10 | 4.090374 | 4.889892 | 0.1623999 | 0 | 0.656251 | 0
2018-03-07 13:40 | 81735.95 | 240.0004 | 2 | 10 | 4.144168 | 4.88985 | 0.3254039 | 0 | 1.327689 | 0
2018-03-07 13:42 | 81855.95 | 360.0004 | 2 | 10 | 4.177161 | 4.889888 | 0.4883911 | 0 | 2.00609 | 0
2018-03-07 13:44 | 81975.95 | 480.0011 | 2 | 10 | 4.200193 | 4.889716 | 0.6513841 | 0 | 2.688811 | 0
2018-03-07 13:46 | 82095.95 | 600.0013 | 2 | 10 | 4.200235 | 4.536574 | 0.8082875 | 0 | 3.347847 | 0
2018-03-07 13:48 | 82215.95 | 720.0009 | 2 | 10 | 4.200243 | 4.182096 | 0.9536402 | 0 | 3.958369 | 0
2018-03-07 13:50 | 82335.95 | 840.0003 | 2 | 10 | 4.200277 | 3.803218 | 1.086811 | 0 | 4.517724 | 0
2018-03-07 13:52 | 82455.95 | 960.0007 | 2 | 10 | 4.200263 | 3.46086 | 1.207682 | 0 | 5.025415 | 0
2018-03-07 13:53 | 82536.92 | 1040.9693 | 2 | 10 | 4.200268 | 3.259986 | 1.283222 | 0 | 5.342705 | 0
2018-03-07 13:55 | 82656.93 | 120.0009 | 3 | 10 | 4.222102 | 3.260131 | 1.391522 | 0 | 5.798673 | 0
2018-03-07 13:57 | 82776.93 | 240.0002 | 3 | 10 | 4.248395 | 3.260112 | 1.500198 | 0 | 6.258915 | 0
2018-03-07 13:59 | 82896.93 | 360.0011 | 3 | 10 | 4.27959 | 3.260089 | 1.608861 | 0 | 6.722214 | 0
2018-03-07 14:01 | 83016.93 | 480.0005 | 3 | 10 | 4.311866 | 3.260119 | 1.717534 | 0 | 7.189052 | 0
2018-03-07 14:03 | 83136.93 | 600.0014 | 3 | 10 | 4.345114 | 3.260058 | 1.826195 | 0 | 7.659379 | 0
2018-03-07 14:05 | 83256.93 | 720.0013 | 3 | 10 | 4.38016 | 3.260077 | 1.934843 | 0 | 8.133329 | 0
2018-03-07 14:07 | 83376.93 | 840.0006 | 3 | 10 | 4.40026 | 3.010871 | 2.041415 | 0 | 8.601695 | 0
2018-03-07 14:09 | 83496.93 | 960.0009 | 3 | 10 | 4.400272 | 2.617118 | 2.134921 | 0 | 9.013144 | 0
2018-03-07 14:11 | 83616.93 | 1080.0001 | 3 | 10 | 4.400283 | 2.303658 | 2.216794 | 0 | 9.373407 | 0
2018-03-07 14:13 | 83736.93 | 1200.0008 | 3 | 10 | 4.40028 | 2.036762 | 2.288987 | 0 | 9.691077 | 0
2018-03-07 14:15 | 83856.93 | 1320.0023 | 3 | 10 | 4.400236 | 1.798362 | 2.35282 | 0 | 9.971957 | 0
2018-03-07 14:17 | 83976.93 | 1440.0023 | 3 | 10 | 4.400259 | 1.57621 | 2.409007 | 0 | 10.2192 | 0
2018-03-07 14:19 | 84096.93 | 1560.0004 | 3 | 10 | 4.400225 | 1.393776 | 2.458374 | 0 | 10.43642 | 0
2018-03-07 14:21 | 84216.93 | 1680.001 | 3 | 10 | 4.400178 | 1.241105 | 2.502232 | 0 | 10.62941 | 0
2018-03-07 14:23 | 84336.93 | 1800.0015 | 3 | 10 | 4.400231 | 1.111444 | 2.541418 | 0 | 10.80184 | 0
2018-03-07 14:25 | 84456.93 | 1920.0003 | 3 | 10 | 4.400238 | 0.9905691 | 2.576429 | 0 | 10.95589 | 0
2018-03-07 14:27 | 84576.93 | 2040.0015 | 3 | 10 | 4.400217 | 0.8797588 | 2.607516 | 0 | 11.09268 | 0
2018-03-07 14:29 | 84696.93 | 2160.001 | 3 | 10 | 4.400192 | 0.7909403 | 2.635317 | 0 | 11.21501 | 0
2018-03-07 14:31 | 84816.93 | 2280.0007 | 3 | 10 | 4.400197 | 0.7163649 | 2.660395 | 0 | 11.32536 | 0
2018-03-07 14:33 | 84936.93 | 2400.0006 | 3 | 10 | 4.400159 | 0.64816 | 2.683119 | 0 | 11.42534 | 0
2018-03-07 14:35 | 85056.93 | 2520.0004 | 3 | 10 | 4.400157 | 0.5821457 | 2.703628 | 0 | 11.51559 | 0
2018-03-07 14:37 | 85176.93 | 2640.0007 | 3 | 10 | 4.400208 | 0.5281763 | 2.722096 | 0 | 11.59685 | 0
2018-03-07 14:39 | 85296.93 | 2760.0015 | 3 | 10 | 4.400174 | 0.4819889 | 2.738911 | 0 | 11.67084 | 0
2018-03-07 14:41 | 85416.93 | 2880.0015 | 3 | 10 | 4.400166 | 0.4428806 | 2.754328 | 0 | 11.73868 | 0
2018-03-07 14:43 | 85536.93 | 3000.0015 | 3 | 10 | 4.400129 | 0.4047623 | 2.768468 | 0 | 11.8009 | 0
2018-03-07 14:45 | 85656.93 | 3120.0005 | 3 | 10 | 4.400178 | 0.3688364 | 2.781343 | 0 | 11.85755 | 0
2018-03-07 14:47 | 85776.93 | 3240.0005 | 3 | 10 | 4.40012 | 0.3398542 | 2.793141 | 0 | 11.90946 | 0
2018-03-07 14:49 | 85896.93 | 3360.0017 | 3 | 10 | 4.400156 | 0.3157806 | 2.804049 | 0 | 11.95746 | 0
2018-03-07 14:51 | 86016.93 | 3480.0006 | 3 | 10 | 4.400116 | 0.2925186 | 2.814186 | 0 | 12.00206 | 0
2018-03-07 14:53 | 86136.93 | 3600.0008 | 3 | 10 | 4.400162 | 0.2690144 | 2.823549 | 0 | 12.04326 | 0
2018-03-07 14:55 | 86256.93 | 3720.0016 | 3 | 10 | 4.400153 | 0.248702 | 2.832151 | 0 | 12.08111 | 0
2018-03-07 14:57 | 86376.93 | 3840.0022 | 3 | 10 | 4.400165 | 0.2321911 | 2.840152 | 0 | 12.11632 | 0
2018-03-07 14:59 | 86496.93 | 3960.0009 | 3 | 10 | 4.400146 | 0.2178316 | 2.847632 | 0 | 12.14923 | 0
2018-03-07 15:01 | 86616.93 | 4080.0009 | 3 | 10 | 4.400162 | 0.2024632 | 2.854627 | 0 | 12.18001 | 0
2018-03-07 15:03 | 86736.93 | 4200 | 3 | 10 | 4.400169 | 0.1869535 | 2.861097 | 0 | 12.20848 | 0
2018-03-07 15:05 | 86856.93 | 4320.0008 | 3 | 10 | 4.400098 | 0.1741505 | 2.867111 | 0 | 12.23494 | 0
2018-03-07 15:07 | 86976.93 | 4440.0005 | 3 | 10 | 4.40013 | 0.1649551 | 2.872752 | 0 | 12.25976 | 0
2018-03-07 15:09 | 87096.93 | 4560.0016 | 3 | 10 | 4.400175 | 0.1551018 | 2.87807 | 0 | 12.28316 | 0
2018-03-07 15:11 | 87216.93 | 4680.002 | 3 | 10 | 4.400098 | 0.1431465 | 2.883042 | 0 | 12.30504 | 0
2018-03-07 15:13 | 87336.93 | 4800.0017 | 3 | 10 | 4.400085 | 0.1341 | 2.887656 | 0 | 12.32534 | 0
2018-03-07 15:15 | 87456.93 | 4920.0008 | 3 | 10 | 4.40012 | 0.1266613 | 2.891985 | 0 | 12.34439 | 0
2018-03-07 15:17 | 87576.93 | 5040.0005 | 3 | 10 | 4.400075 | 0.1190176 | 2.896081 | 0 | 12.36241 | 0
2018-03-07 15:19 | 87696.93 | 5160.0007 | 3 | 10 | 4.400156 | 0.1126547 | 2.899948 | 0 | 12.37943 | 0
2018-03-07 15:21 | 87816.93 | 5280.0002 | 3 | 10 | 4.400156 | 0.1048555 | 2.903559 | 0 | 12.39532 | 0
2018-03-07 15:23 | 87936.93 | 5400.001 | 3 | 10 | 4.400038 | 0.09719276 | 2.906929 | 0 | 12.41014 | 0
2018-03-07 15:25 | 88056.93 | 5520.0004 | 3 | 10 | 4.400078 | 0.09306526 | 2.910109 | 0 | 12.42414 | 0
2018-03-07 15:27 | 88176.93 | 5640.0004 | 3 | 10 | 4.400046 | 0.08776855 | 2.913135 | 0 | 12.43745 | 0
2018-03-07 15:29 | 88296.93 | 5760.0012 | 3 | 10 | 4.400167 | 0.08318806 | 2.91599 | 0 | 12.45002 | 0
2018-03-07 15:29 | 88307.22 | 5770.2842 | 3 | 10 | 4.400101 | 0.08149815 | 2.916226 | 0 | 12.45105 | 0
2018-03-07 15:31 | 88427.26214 | 120.001 | 4 | 10 | 4.391716 | 0 | 2.916227 | 0 | 12.45106 | 0
2018-03-07 15:33 | 88547.26134 | 240.0002 | 4 | 10 | 4.390819 | 0 | 2.916227 | 0 | 12.45106 | 0
2018-03-07 15:34 | 88607.26364 | 300.0025 | 4 | 10 | 4.390512 | 0 | 2.916227 | 0 | 12.45106 | 0
2018-03-07 15:36 | 88727.3351 | 120.0009 | 5 | 10 | 3.7981 | -6.51989 | 2.916227 | 0.2173124 | 12.45106 | 0.8375865
2018-03-07 15:38 | 88847.3343 | 240.0001 | 5 | 10 | 3.72874 | -6.519947 | 2.916227 | 0.4346294 | 12.45106 | 1.655698
2018-03-07 15:40 | 88967.3344 | 360.0002 | 5 | 10 | 3.656242 | -6.519909 | 2.916227 | 0.6519418 | 12.45106 | 2.458024
2018-03-07 15:42 | 89087.3343 | 480.0001 | 5 | 10 | 3.58603 | -6.519996 | 2.916227 | 0.8692824 | 12.45106 | 3.245003
2018-03-07 15:44 | 89207.3351 | 600.0009 | 5 | 10 | 3.52052 | -6.519903 | 2.916227 | 1.086606 | 12.45106 | 4.017124
2018-03-07 15:46 | 89327.3343 | 720.0001 | 5 | 10 | 3.459862 | -6.519938 | 2.916227 | 1.303924 | 12.45106 | 4.77551
2018-03-07 15:48 | 89447.3351 | 840.0009 | 5 | 10 | 3.405815 | -6.519946 | 2.916227 | 1.521258 | 12.45106 | 5.521375
2018-03-07 15:50 | 89567.3343 | 960.0001 | 5 | 10 | 3.361982 | -6.519911 | 2.916227 | 1.738568 | 12.45106 | 6.256611
2018-03-07 15:52 | 89687.3343 | 1080.0001 | 5 | 10 | 3.323522 | -6.519964 | 2.916227 | 1.955887 | 12.45106 | 6.982989
2018-03-07 15:54 | 89807.3351 | 1200.0009 | 5 | 10 | 3.285662 | -6.520013 | 2.916227 | 2.173221 | 12.45106 | 7.701221
2018-03-07 15:56 | 89927.3344 | 1320.0002 | 5 | 10 | 3.241237 | -6.519923 | 2.916227 | 2.390532 | 12.45106 | 8.410587
2018-03-07 15:58 | 90047.3352 | 1440.001 | 5 | 10 | 3.186087 | -6.52001 | 2.916227 | 2.607862 | 12.45106 | 9.109263
2018-03-07 16:00 | 90167.3344 | 1560.0002 | 5 | 10 | 3.084983 | -6.519975 | 2.916227 | 2.825191 | 12.45106 | 9.792379
2018-03-07 16:01 | 90215.6472 | 1608.313 | 5 | 10 | 2.999989 | -6.520047 | 2.916227 | 2.912685 | 12.45106 | 10.05892
2018-03-07 16:03 | 90335.69 | 120 | 6 | 10 | 3.650046 | 0 | 2.916227 | 2.912685 | 12.45106 | 10.05892
2018-03-07 16:05 | 90455.69 | 240.0002 | 6 | 10 | 3.673126 | 0 | 2.916227 | 2.912685 | 12.45106 | 10.05892
2018-03-07 16:06 | 90515.7 | 300.0033 | 6 | 10 | 3.678838 | 0 | 2.916227 | 2.912685 | 12.45106 | 10.05892
2018-03-07 16:06 | 90515.70386 | 0.0024 | 7 | 11 | 3.678606 | 0 | 0 | 0 | 0 | 0
2018-03-07 16:08 | 90635.79 | 120.0012 | 2 | 11 | 4.093283 | 4.889813 | 0.1623974 | 0 | 0.656606 | 0
2018-03-07 16:10 | 90755.79 | 240.0004 | 2 | 11 | 4.145219 | 4.889911 | 0.32539 | 0 | 1.328411 | 0
2018-03-07 16:12 | 90875.79 | 360.0009 | 2 | 11 | 4.174046 | 4.889911 | 0.4883856 | 0 | 2.006613 | 0
2018-03-07 16:14 | 90995.79 | 480.0001 | 2 | 11 | 4.200232 | 4.889377 | 0.6513692 | 0 | 2.688955 | 0
2018-03-07 16:16 | 91115.79 | 600.0009 | 2 | 11 | 4.200243 | 4.48829 | 0.8072768 | 0 | 3.343811 | 0
2018-03-07 16:18 | 91235.79 | 720.002 | 2 | 11 | 4.20028 | 4.137769 | 0.9510017 | 0 | 3.947495 | 0
2018-03-07 16:20 | 91355.79 | 840.0015 | 2 | 11 | 4.200261 | 3.809354 | 1.083422 | 0 | 4.503695 | 0
2018-03-07 16:22 | 91475.79 | 960.0013 | 2 | 11 | 4.2003 | 3.480474 | 1.204931 | 0 | 5.014069 | 0
2018-03-07 16:24 | 91553 | 1037.2068 | 2 | 11 | 4.200243 | 3.259992 | 1.27721 | 0 | 5.317661 | 0
2018-03-07 16:26 | 91673.01 | 120.0013 | 3 | 11 | 4.224277 | 3.260173 | 1.385501 | 0 | 5.773717 | 0
2018-03-07 16:28 | 91793.01 | 240.0009 | 3 | 11 | 4.250947 | 3.260186 | 1.49418 | 0 | 6.234241 | 0
2018-03-07 16:30 | 91913.01 | 360.0012 | 3 | 11 | 4.278808 | 3.260127 | 1.602844 | 0 | 6.697656 | 0
2018-03-07 16:32 | 92033.01 | 480.0008 | 3 | 11 | 4.310338 | 3.260106 | 1.711504 | 0 | 7.164253 | 0
2018-03-07 16:34 | 92153.01 | 600.0008 | 3 | 11 | 4.346344 | 3.26014 | 1.820177 | 0 | 7.634613 | 0
2018-03-07 16:36 | 92273.01 | 720.0003 | 3 | 11 | 4.382691 | 3.260161 | 1.928848 | 0 | 8.108896 | 0
2018-03-07 16:38 | 92393.01 | 840.001 | 3 | 11 | 4.400266 | 3.004302 | 2.035014 | 0 | 8.57561 | 0
2018-03-07 16:40 | 92513.01 | 960.0014 | 3 | 11 | 4.400258 | 2.641265 | 2.128981 | 0 | 8.989093 | 0
2018-03-07 16:42 | 92633.01 | 1080.0022 | 3 | 11 | 4.400275 | 2.306003 | 2.211386 | 0 | 9.351698 | 0
2018-03-07 16:44 | 92753.01 | 1200.0007 | 3 | 11 | 4.400233 | 2.023365 | 2.28334 | 0 | 9.668311 | 0
2018-03-07 16:46 | 92873.01 | 1320.0002 | 3 | 11 | 4.40025 | 1.790062 | 2.346794 | 0 | 9.947528 | 0
2018-03-07 16:48 | 92993.01 | 1440.0016 | 3 | 11 | 4.400233 | 1.590763 | 2.403079 | 0 | 10.19519 | 0
2018-03-07 16:50 | 93113.01 | 1560.0005 | 3 | 11 | 4.400252 | 1.409418 | 2.453053 | 0 | 10.41509 | 0
2018-03-07 16:52 | 93233.01 | 1680.0004 | 3 | 11 | 4.400205 | 1.241769 | 2.497146 | 0 | 10.60911 | 0
2018-03-07 16:54 | 93353.01 | 1800.0009 | 3 | 11 | 4.400185 | 1.107696 | 2.536247 | 0 | 10.78116 | 0
2018-03-07 16:56 | 93473.01 | 1920.0001 | 3 | 11 | 4.400165 | 0.9942188 | 2.571226 | 0 | 10.93508 | 0
2018-03-07 16:58 | 93593.01 | 2040.0011 | 3 | 11 | 4.400194 | 0.8937359 | 2.602674 | 0 | 11.07346 | 0
2018-03-07 17:00 | 93713.01 | 2160.0019 | 3 | 11 | 4.400178 | 0.7969322 | 2.630857 | 0 | 11.19747 | 0
2018-03-07 17:02 | 93833.01 | 2280.0002 | 3 | 11 | 4.40021 | 0.7155867 | 2.656011 | 0 | 11.30815 | 0
2018-03-07 17:04 | 93953.01 | 2400.0014 | 3 | 11 | 4.4002 | 0.6482325 | 2.678713 | 0 | 11.40804 | 0
2018-03-07 17:06 | 94073.01 | 2520.0014 | 3 | 11 | 4.400205 | 0.5906849 | 2.699341 | 0 | 11.49881 | 0
2018-03-07 17:08 | 94193.01 | 2640.0008 | 3 | 11 | 4.400224 | 0.5363216 | 2.718116 | 0 | 11.58142 | 0
2018-03-07 17:10 | 94313.01 | 2760.0002 | 3 | 11 | 4.400194 | 0.4836769 | 2.735085 | 0 | 11.65609 | 0
2018-03-07 17:12 | 94433.01 | 2880.002 | 3 | 11 | 4.400162 | 0.4421997 | 2.750494 | 0 | 11.7239 | 0
2018-03-07 17:14 | 94553.01 | 3000.0009 | 3 | 11 | 4.400193 | 0.4073677 | 2.764626 | 0 | 11.78608 | 0
2018-03-07 17:16 | 94673.01 | 3120.0013 | 3 | 11 | 4.400168 | 0.3750906 | 2.777658 | 0 | 11.84342 | 0
2018-03-07 17:18 | 94793.01 | 3240.0012 | 3 | 11 | 4.400137 | 0.3426628 | 2.789623 | 0 | 11.89607 | 0
2018-03-07 17:20 | 94913.01 | 3360.0013 | 3 | 11 | 4.400169 | 0.3146734 | 2.800554 | 0 | 11.94417 | 0
2018-03-07 17:22 | 95033.01 | 3480.0005 | 3 | 11 | 4.400154 | 0.2914686 | 2.810645 | 0 | 11.98857 | 0
2018-03-07 17:24 | 95153.01 | 3600.0019 | 3 | 11 | 4.400147 | 0.2719231 | 2.820029 | 0 | 12.02986 | 0
2018-03-07 17:26 | 95273.01 | 3720.0005 | 3 | 11 | 4.400199 | 0.2525024 | 2.828758 | 0 | 12.06827 | 0
2018-03-07 17:28 | 95393.01 | 3840.0016 | 3 | 11 | 4.400147 | 0.2318001 | 2.836809 | 0 | 12.1037 | 0
2018-03-07 17:30 | 95513.01 | 3960.0003 | 3 | 11 | 4.400137 | 0.2157173 | 2.844262 | 0 | 12.13649 | 0
2018-03-07 17:32 | 95633.01 | 4080.0007 | 3 | 11 | 4.400095 | 0.2021093 | 2.85122 | 0 | 12.1671 | 0
2018-03-07 17:34 | 95753.01 | 4200.0011 | 3 | 11 | 4.400099 | 0.1891956 | 2.857754 | 0 | 12.19586 | 0
2018-03-07 17:36 | 95873.01 | 4320.001 | 3 | 11 | 4.400148 | 0.176136 | 2.863851 | 0 | 12.22268 | 0
2018-03-07 17:38 | 95993.01 | 4440.0008 | 3 | 11 | 4.400121 | 0.1634941 | 2.869488 | 0 | 12.24748 | 0
2018-03-07 17:40 | 96113.01 | 4560.0005 | 3 | 11 | 4.400114 | 0.1534348 | 2.874769 | 0 | 12.27072 | 0
2018-03-07 17:42 | 96233.01 | 4680.0002 | 3 | 11 | 4.400105 | 0.1445665 | 2.879744 | 0 | 12.29261 | 0
2018-03-07 17:44 | 96353.01 | 4800.0023 | 3 | 11 | 4.400074 | 0.1354885 | 2.884422 | 0 | 12.3132 | 0
2018-03-07 17:46 | 96473.01 | 4920.001 | 3 | 11 | 4.400095 | 0.1257372 | 2.888781 | 0 | 12.33238 | 0
2018-03-07 17:48 | 96593.01 | 5040.0007 | 3 | 11 | 4.400045 | 0.1175385 | 2.892843 | 0 | 12.35025 | 0
2018-03-07 17:50 | 96713.01 | 5160.0004 | 3 | 11 | 4.400118 | 0.1118393 | 2.896667 | 0 | 12.36708 | 0
2018-03-07 17:52 | 96833.01 | 5280.0009 | 3 | 11 | 4.400067 | 0.104928 | 2.900302 | 0 | 12.38307 | 0
2018-03-07 17:54 | 96953.01 | 5400.0006 | 3 | 11 | 4.400067 | 0.09825706 | 2.903702 | 0 | 12.39803 | 0
2018-03-07 17:56 | 97073.01 | 5520.001 | 3 | 11 | 4.40009 | 0.09229755 | 2.90687 | 0 | 12.41197 | 0
2018-03-07 17:58 | 97193.01 | 5640.0008 | 3 | 11 | 4.400115 | 0.08737087 | 2.909857 | 0 | 12.42511 | 0
2018-03-07 18:00 | 97313.01 | 5760.0004 | 3 | 11 | 4.400087 | 0.08292294 | 2.912685 | 0 | 12.43756 | 0
2018-03-07 18:00 | 97350.78 | 5797.7697 | 3 | 11 | 4.400101 | 0.08149147 | 2.913548 | 0 | 12.44135 | 0
2018-03-07 18:02 | 97470.82014 | 120.0006 | 4 | 11 | 4.391808 | 0 | 2.913548 | 0 | 12.44135 | 0
2018-03-07 18:04 | 97590.82074 | 240.0012 | 4 | 11 | 4.390972 | 0 | 2.913548 | 0 | 12.44135 | 0
2018-03-07 18:05 | 97650.82234 | 300.0028 | 4 | 11 | 4.390636 | 0 | 2.913548 | 0 | 12.44135 | 0
2018-03-07 18:07 | 97770.9 | 120.0015 | 5 | 11 | 3.794981 | -6.520068 | 2.913548 | 0.2173158 | 12.44135 | 0.8368549
2018-03-07 18:09 | 97890.9 | 240.0001 | 5 | 11 | 3.731411 | -6.520041 | 2.913548 | 0.4346423 | 12.44135 | 1.65496
2018-03-07 18:11 | 98010.9 | 360.0014 | 5 | 11 | 3.658646 | -6.519978 | 2.913548 | 0.65196 | 12.44135 | 2.458082
2018-03-07 18:13 | 98130.9 | 480.0012 | 5 | 11 | 3.584612 | -6.51999 | 2.913548 | 0.8692791 | 12.44135 | 3.245004
2018-03-07 18:15 | 98250.9 | 600.0014 | 5 | 11 | 3.517897 | -6.520014 | 2.913548 | 1.086606 | 12.44135 | 4.016678
2018-03-07 18:17 | 98370.9 | 720.0007 | 5 | 11 | 3.45929 | -6.520016 | 2.913548 | 1.303938 | 12.44135 | 4.774663
2018-03-07 18:19 | 98490.9 | 840.0001 | 5 | 11 | 3.409046 | -6.519958 | 2.913548 | 1.521257 | 12.44135 | 5.520839
2018-03-07 18:21 | 98610.9 | 960.0004 | 5 | 11 | 3.362253 | -6.52 | 2.913548 | 1.738567 | 12.44135 | 6.256523
2018-03-07 18:23 | 98730.9 | 1080.0007 | 5 | 11 | 3.321886 | -6.520045 | 2.913548 | 1.955904 | 12.44135 | 6.982777
2018-03-07 18:25 | 98850.9 | 1200.0011 | 5 | 11 | 3.284176 | -6.520001 | 2.913548 | 2.173225 | 12.44135 | 7.700582
2018-03-07 18:27 | 98970.9 | 1320.0012 | 5 | 11 | 3.24422 | -6.520022 | 2.913548 | 2.39055 | 12.44135 | 8.410107
2018-03-07 18:29 | 99090.9 | 1440.0012 | 5 | 11 | 3.189595 | -6.52003 | 2.913548 | 2.607885 | 12.44135 | 9.109781
2018-03-07 18:31 | 99210.9 | 1560.0005 | 5 | 11 | 3.082028 | -6.520085 | 2.913548 | 2.825202 | 12.44135 | 9.792871
2018-03-07 18:32 | 99256.91 | 1606.0057 | 5 | 11 | 2.99999 | -6.520127 | 2.913548 | 2.908528 | 12.44135 | 10.04657
2018-03-07 18:34 | 99376.95 | 120.001 | 6 | 11 | 3.651234 | 0 | 2.913548 | 2.908528 | 12.44135 | 10.04657
2018-03-07 18:36 | 99496.95 | 240.0002 | 6 | 11 | 3.673696 | 0 | 2.913548 | 2.908528 | 12.44135 | 10.04657
2018-03-07 18:37 | 99556.95 | 300.0043 | 6 | 11 | 3.679225 | 0 | 2.913548 | 2.908528 | 12.44135 | 10.04657
2018-03-07 18:37 | 99556.96 | 0.0027 | 7 | 12 | 3.67915 | 0 | 0 | 0 | 0 | 0
2018-03-07 18:39 | 99677.04 | 120.0006 | 2 | 12 | 4.093211 | 4.889911 | 0.1623932 | 4.139e-09 | 0.6562895 | 1.5228e-08
2018-03-07 18:41 | 99797.04 | 240.0012 | 2 | 12 | 4.147438 | 4.889941 | 0.3253938 | 4.139e-09 | 1.328339 | 1.5228e-08
2018-03-07 18:43 | 99917.04 | 360.001 | 2 | 12 | 4.176137 | 4.88996 | 0.4883769 | 4.139e-09 | 2.00686 | 1.5228e-08
2018-03-07 18:45 | 100037 | 480.0014 | 2 | 12 | 4.198372 | 4.889964 | 0.651367 | 4.139e-09 | 2.689306 | 1.5228e-08
2018-03-07 18:47 | 100157 | 600.0018 | 2 | 12 | 4.200271 | 4.524962 | 0.8087528 | 4.139e-09 | 3.350357 | 1.5228e-08
2018-03-07 18:49 | 100277 | 720.0007 | 2 | 12 | 4.200319 | 4.119081 | 0.9526779 | 4.139e-09 | 3.954883 | 1.5228e-08
2018-03-07 18:51 | 100397 | 840.0005 | 2 | 12 | 4.200292 | 3.776517 | 1.084149 | 4.139e-09 | 4.507099 | 1.5228e-08
2018-03-07 18:53 | 100517 | 960.0002 | 2 | 12 | 4.200265 | 3.465171 | 1.204729 | 4.139e-09 | 5.013568 | 1.5228e-08
2018-03-07 18:54 | 100600.6 | 1043.512 | 2 | 12 | 4.200284 | 3.259994 | 1.282733 | 4.139e-09 | 5.341205 | 1.5228e-08
2018-03-07 18:56 | 100720.6 | 120.0008 | 3 | 12 | 4.223989 | 3.260159 | 1.391017 | 4.139e-09 | 5.797166 | 1.5228e-08
2018-03-07 18:58 | 100840.6 | 240.0006 | 3 | 12 | 4.253479 | 3.260194 | 1.499683 | 4.139e-09 | 6.257772 | 1.5228e-08
2018-03-07 19:00 | 100960.6 | 360.0004 | 3 | 12 | 4.283 | 3.260137 | 1.608346 | 4.139e-09 | 6.721563 | 1.5228e-08
2018-03-07 19:02 | 101080.6 | 480.0008 | 3 | 12 | 4.313374 | 3.260165 | 1.717016 | 4.139e-09 | 7.188645 | 1.5228e-08
2018-03-07 19:04 | 101200.6 | 600.0014 | 3 | 12 | 4.346484 | 3.260062 | 1.825689 | 4.139e-09 | 7.659153 | 1.5228e-08
2018-03-07 19:06 | 101320.6 | 720.0004 | 3 | 12 | 4.385047 | 3.260163 | 1.934353 | 4.139e-09 | 8.133507 | 1.5228e-08
2018-03-07 19:08 | 101440.6 | 840.0011 | 3 | 12 | 4.400255 | 2.957351 | 2.039583 | 4.139e-09 | 8.596241 | 1.5228e-08
2018-03-07 19:10 | 101560.6 | 960.0007 | 3 | 12 | 4.400237 | 2.599177 | 2.132011 | 4.139e-09 | 9.002948 | 1.5228e-08
2018-03-07 19:12 | 101680.6 | 1080.0013 | 3 | 12 | 4.40027 | 2.295362 | 2.213526 | 4.139e-09 | 9.361636 | 1.5228e-08
2018-03-07 19:14 | 101800.6 | 1200.0002 | 3 | 12 | 4.400236 | 2.014047 | 2.28531 | 4.139e-09 | 9.677502 | 1.5228e-08
2018-03-07 19:16 | 101920.6 | 1320.0016 | 3 | 12 | 4.400239 | 1.763915 | 2.348135 | 4.139e-09 | 9.953946 | 1.5228e-08
2018-03-07 19:18 | 102040.6 | 1440.0005 | 3 | 12 | 4.400277 | 1.5632 | 2.403493 | 4.139e-09 | 10.19754 | 1.5228e-08
2018-03-07 19:20 | 102160.6 | 1560.0004 | 3 | 12 | 4.40022 | 1.392457 | 2.452657 | 4.139e-09 | 10.41387 | 1.5228e-08
2018-03-07 19:22 | 102280.6 | 1680.0001 | 3 | 12 | 4.400201 | 1.239198 | 2.496475 | 4.139e-09 | 10.60668 | 1.5228e-08
2018-03-07 19:24 | 102400.6 | 1800.0015 | 3 | 12 | 4.400242 | 1.095116 | 2.535347 | 4.139e-09 | 10.77773 | 1.5228e-08
2018-03-07 19:26 | 102520.6 | 1920.0011 | 3 | 12 | 4.400168 | 0.9763927 | 2.569802 | 4.139e-09 | 10.92933 | 1.5228e-08
2018-03-07 19:28 | 102640.6 | 2040.0002 | 3 | 12 | 4.400201 | 0.8779364 | 2.600681 | 4.139e-09 | 11.06521 | 1.5228e-08
2018-03-07 19:30 | 102760.6 | 2160.0015 | 3 | 12 | 4.400244 | 0.7934732 | 2.628514 | 4.139e-09 | 11.18768 | 1.5228e-08
2018-03-07 19:32 | 102880.6 | 2280.0013 | 3 | 12 | 4.400136 | 0.7117319 | 2.653595 | 4.139e-09 | 11.29804 | 1.5228e-08
2018-03-07 19:34 | 103000.6 | 2400.001 | 3 | 12 | 4.400165 | 0.6383801 | 2.676057 | 4.139e-09 | 11.39688 | 1.5228e-08
2018-03-07 19:36 | 103120.6 | 2520.0015 | 3 | 12 | 4.400205 | 0.5800343 | 2.696335 | 4.139e-09 | 11.48611 | 1.5228e-08
2018-03-07 19:38 | 103240.6 | 2640.0004 | 3 | 12 | 4.400188 | 0.5301924 | 2.7148 | 4.139e-09 | 11.56736 | 1.5228e-08
2018-03-07 19:40 | 103360.6 | 2760.0003 | 3 | 12 | 4.400142 | 0.4833345 | 2.731677 | 4.139e-09 | 11.64162 | 1.5228e-08
2018-03-07 19:42 | 103480.6 | 2880.0015 | 3 | 12 | 4.400141 | 0.437808 | 2.747038 | 4.139e-09 | 11.70921 | 1.5228e-08
2018-03-07 19:44 | 103600.6 | 3000.0004 | 3 | 12 | 4.40015 | 0.4010048 | 2.760989 | 4.139e-09 | 11.77059 | 1.5228e-08
2018-03-07 19:46 | 103720.6 | 3120.0002 | 3 | 12 | 4.400123 | 0.3690605 | 2.773813 | 4.139e-09 | 11.82702 | 1.5228e-08
2018-03-07 19:48 | 103840.6 | 3240.0005 | 3 | 12 | 4.400141 | 0.342 | 2.785675 | 4.139e-09 | 11.87922 | 1.5228e-08
2018-03-07 19:50 | 103960.6 | 3360.0013 | 3 | 12 | 4.40012 | 0.3150778 | 2.796645 | 4.139e-09 | 11.92749 | 1.5228e-08
2018-03-07 19:52 | 104080.6 | 3480.0002 | 3 | 12 | 4.400147 | 0.2892542 | 2.806699 | 4.139e-09 | 11.97172 | 1.5228e-08
2018-03-07 19:54 | 104200.6 | 3600.003 | 3 | 12 | 4.400203 | 0.2694159 | 2.815981 | 4.139e-09 | 12.01257 | 1.5228e-08
2018-03-07 19:56 | 104320.6 | 3720.0003 | 3 | 12 | 4.400161 | 0.2511988 | 2.824629 | 4.139e-09 | 12.05062 | 1.5228e-08
2018-03-07 19:58 | 104440.6 | 3840.0001 | 3 | 12 | 4.400111 | 0.233695 | 2.832708 | 4.139e-09 | 12.08617 | 1.5228e-08
2018-03-07 20:00 | 104560.6 | 3960.0007 | 3 | 12 | 4.400112 | 0.2156792 | 2.840214 | 4.139e-09 | 12.1192 | 1.5228e-08
2018-03-07 20:02 | 104680.6 | 4080.0013 | 3 | 12 | 4.400085 | 0.2004843 | 2.847144 | 4.139e-09 | 12.14969 | 1.5228e-08
2018-03-07 20:04 | 104800.6 | 4200.0011 | 3 | 12 | 4.400087 | 0.1877079 | 2.853628 | 4.139e-09 | 12.17822 | 1.5228e-08
2018-03-07 20:06 | 104920.6 | 4320.0016 | 3 | 12 | 4.400137 | 0.1775494 | 2.85972 | 4.139e-09 | 12.20502 | 1.5228e-08
2018-03-07 20:08 | 105040.6 | 4440.0012 | 3 | 12 | 4.400155 | 0.1656017 | 2.865433 | 4.139e-09 | 12.23016 | 1.5228e-08
2018-03-07 20:10 | 105160.6 | 4560.001 | 3 | 12 | 4.400089 | 0.1526861 | 2.870731 | 4.139e-09 | 12.25347 | 1.5228e-08
2018-03-07 20:12 | 105280.6 | 4680.0008 | 3 | 12 | 4.400094 | 0.1438589 | 2.875669 | 4.139e-09 | 12.2752 | 1.5228e-08
2018-03-07 20:14 | 105400.6 | 4800.0006 | 3 | 12 | 4.400102 | 0.1358519 | 2.880318 | 4.139e-09 | 12.29566 | 1.5228e-08
2018-03-07 20:16 | 105520.6 | 4920.0002 | 3 | 12 | 4.40007 | 0.1269817 | 2.884704 | 4.139e-09 | 12.31496 | 1.5228e-08
2018-03-07 20:18 | 105640.6 | 5040.0015 | 3 | 12 | 4.400104 | 0.1183834 | 2.888809 | 4.139e-09 | 12.33302 | 1.5228e-08
2018-03-07 20:20 | 105760.6 | 5160.0012 | 3 | 12 | 4.400076 | 0.1108332 | 2.892617 | 4.139e-09 | 12.34978 | 1.5228e-08
2018-03-07 20:22 | 105880.6 | 5280.0002 | 3 | 12 | 4.400101 | 0.1046152 | 2.896209 | 4.139e-09 | 12.36558 | 1.5228e-08
2018-03-07 20:24 | 106000.6 | 5400.0022 | 3 | 12 | 4.400065 | 0.09901237 | 2.899603 | 4.139e-09 | 12.38052 | 1.5228e-08
2018-03-07 20:26 | 106120.6 | 5520.0003 | 3 | 12 | 4.400066 | 0.09269333 | 2.902812 | 4.139e-09 | 12.39463 | 1.5228e-08
2018-03-07 20:28 | 106240.6 | 5640.0001 | 3 | 12 | 4.400096 | 0.08668137 | 2.905803 | 4.139e-09 | 12.40779 | 1.5228e-08
2018-03-07 20:30 | 106360.6 | 5760.0016 | 3 | 12 | 4.400077 | 0.08185959 | 2.908604 | 4.139e-09 | 12.42012 | 1.5228e-08
2018-03-07 20:30 | 106363.7 | 5763.091 | 3 | 12 | 4.400065 | 0.08148956 | 2.908674 | 4.139e-09 | 12.42043 | 1.5228e-08
2018-03-07 20:32 | 106483.7004 | 120.0012 | 4 | 12 | 4.391717 | 0 | 2.908675 | 4.139e-09 | 12.42043 | 1.5228e-08
2018-03-07 20:34 | 106603.7002 | 240.001 | 4 | 12 | 4.39082 | 0 | 2.908675 | 4.139e-09 | 12.42043 | 1.5228e-08
2018-03-07 20:35 | 106663.7019 | 300.0027 | 4 | 12 | 4.390503 | 0 | 2.908675 | 4.139e-09 | 12.42043 | 1.5228e-08
2018-03-07 20:37 | 106783.8 | 120.0015 | 5 | 12 | 3.794727 | -6.520001 | 2.908675 | 0.2173037 | 12.42043 | 0.8372374
2018-03-07 20:39 | 106903.8 | 240.0013 | 5 | 12 | 3.72976 | -6.520008 | 2.908675 | 0.4346202 | 12.42043 | 1.655005
2018-03-07 20:41 | 107023.8 | 360.0002 | 5 | 12 | 3.660045 | -6.520094 | 2.908675 | 0.6519614 | 12.42043 | 2.458063
2018-03-07 20:43 | 107143.8 | 480.0017 | 5 | 12 | 3.589811 | -6.520042 | 2.908675 | 0.8693002 | 12.42043 | 3.245888
2018-03-07 20:45 | 107263.8 | 600.0006 | 5 | 12 | 3.519715 | -6.520029 | 2.908675 | 1.08662 | 12.42043 | 4.018393
2018-03-07 20:47 | 107383.8 | 720.0012 | 5 | 12 | 3.45824 | -6.519995 | 2.908675 | 1.303952 | 12.42043 | 4.776419
2018-03-07 20:49 | 107503.8 | 840.0001 | 5 | 12 | 3.407912 | -6.520026 | 2.908675 | 1.52127 | 12.42043 | 5.522326
2018-03-07 20:51 | 107623.8 | 960.0006 | 5 | 12 | 3.36552 | -6.520045 | 2.908675 | 1.738574 | 12.42043 | 6.258176
2018-03-07 20:53 | 107743.8 | 1080.0003 | 5 | 12 | 3.325089 | -6.520103 | 2.908675 | 1.955931 | 12.42043 | 6.985323
2018-03-07 20:55 | 107863.8 | 1200.0002 | 5 | 12 | 3.282693 | -6.520078 | 2.908675 | 2.173235 | 12.42043 | 7.70323
2018-03-07 20:57 | 107983.8 | 1320.0015 | 5 | 12 | 3.240842 | -6.520068 | 2.908675 | 2.390554 | 12.42043 | 8.41214
2018-03-07 20:59 | 108103.8 | 1440.0013 | 5 | 12 | 3.189031 | -6.520086 | 2.908675 | 2.607919 | 12.42043 | 9.111287
2018-03-07 21:01 | 108223.8 | 1560.0009 | 5 | 12 | 3.088457 | -6.520021 | 2.908675 | 2.825236 | 12.42043 | 9.79504
2018-03-07 21:02 | 108272.2 | 1608.4024 | 5 | 12 | 2.999998 | -6.520073 | 2.908675 | 2.912884 | 12.42043 | 10.06224
2018-03-07 21:04 | 108392.2308 | 120.0007 | 6 | 12 | 3.649433 | 0 | 2.908675 | 2.912884 | 12.42043 | 10.06224
2018-03-07 21:06 | 108512.2313 | 240.0012 | 6 | 12 | 3.672298 | 0 | 2.908675 | 2.912884 | 12.42043 | 10.06224
2018-03-07 21:07 | 108572.2344 | 300.0043 | 6 | 12 | 3.677845 | 0 | 2.908675 | 2.912884 | 12.42043 | 10.06224
2018-03-07 21:07 | 108572.2 | 0.0025 | 7 | 13 | 3.677838 | 0 | 0 | 0 | 0 | 0
2018-03-07 21:09 | 108692.3 | 120.0013 | 2 | 13 | 4.090993 | 4.889972 | 0.1623735 | 0 | 0.6562204 | 0
2018-03-07 21:11 | 108812.3 | 240.0009 | 2 | 13 | 4.144425 | 4.889966 | 0.3253808 | 0 | 1.327763 | 0
2018-03-07 21:13 | 108932.3 | 360.0003 | 2 | 13 | 4.177781 | 4.889901 | 0.4883815 | 0 | 2.006268 | 0
2018-03-07 21:15 | 109052.3 | 480.0012 | 2 | 13 | 4.200267 | 4.872334 | 0.6513588 | 0 | 2.689067 | 0
2018-03-07 21:17 | 109172.3 | 600.0015 | 2 | 13 | 4.200247 | 4.518128 | 0.807744 | 0 | 3.345927 | 0
2018-03-07 21:19 | 109292.3 | 720.0015 | 2 | 13 | 4.200285 | 4.165195 | 0.9525221 | 0 | 3.954035 | 0
2018-03-07 21:21 | 109412.3 | 840.0013 | 2 | 13 | 4.200265 | 3.79551 | 1.08526 | 0 | 4.511571 | 0
2018-03-07 21:23 | 109532.3 | 960.0017 | 2 | 13 | 4.200255 | 3.450444 | 1.205794 | 0 | 5.017846 | 0
2018-03-07 21:25 | 109609.6 | 1037.2325 | 2 | 13 | 4.200291 | 3.259999 | 1.27776 | 0 | 5.320122 | 0
2018-03-07 21:27 | 109729.5746 | 120.0005 | 3 | 13 | 4.222201 | 3.260194 | 1.386044 | 0 | 5.776031 | 0
2018-03-07 21:29 | 109849.5743 | 240.0002 | 3 | 13 | 4.248536 | 3.260186 | 1.494716 | 0 | 6.236266 | 0
2018-03-07 21:31 | 109969.5747 | 360.0006 | 3 | 13 | 4.27929 | 3.2601 | 1.603363 | 0 | 6.699473 | 0
2018-03-07 21:33 | 110089.5753 | 480.0012 | 3 | 13 | 4.31197 | 3.260139 | 1.712041 | 0 | 7.166326 | 0
2018-03-07 21:35 | 110209.5747 | 600.0006 | 3 | 13 | 4.345042 | 3.260184 | 1.820709 | 0 | 7.636678 | 0
2018-03-07 21:37 | 110329.5743 | 720.0002 | 3 | 13 | 4.379868 | 3.259824 | 1.929364 | 0 | 8.110657 | 0
2018-03-07 21:39 | 110449.5756 | 840.0015 | 3 | 13 | 4.40028 | 3.019116 | 2.036067 | 0 | 8.579575 | 0
2018-03-07 21:41 | 110569.5745 | 960.0004 | 3 | 13 | 4.400273 | 2.621448 | 2.129832 | 0 | 8.992169 | 0
2018-03-07 21:43 | 110689.5753 | 1080.0012 | 3 | 13 | 4.400289 | 2.307969 | 2.211839 | 0 | 9.353021 | 0
2018-03-07 21:45 | 110809.5742 | 1200.0001 | 3 | 13 | 4.400208 | 2.038538 | 2.284148 | 0 | 9.671197 | 0
2018-03-07 21:47 | 110929.5743 | 1320.0002 | 3 | 13 | 4.400272 | 1.803067 | 2.348109 | 0 | 9.952644 | 0
2018-03-07 21:49 | 111049.5743 | 1440.0002 | 3 | 13 | 4.400248 | 1.583143 | 2.404503 | 0 | 10.20079 | 0
2018-03-07 21:51 | 111169.5748 | 1560.0007 | 3 | 13 | 4.400218 | 1.396765 | 2.454025 | 0 | 10.4187 | 0
2018-03-07 21:53 | 111289.5747 | 1680.0006 | 3 | 13 | 4.40022 | 1.243878 | 2.497974 | 0 | 10.61208 | 0
2018-03-07 21:55 | 111409.5743 | 1800.0002 | 3 | 13 | 4.400257 | 1.11394 | 2.537222 | 0 | 10.78479 | 0
2018-03-07 21:57 | 111529.5748 | 1920.0007 | 3 | 13 | 4.400228 | 0.9936123 | 2.572314 | 0 | 10.9392 | 0
2018-03-07 21:59 | 111649.5745 | 2040.0004 | 3 | 13 | 4.400207 | 0.8814259 | 2.603509 | 0 | 11.07646 | 0
2018-03-07 22:01 | 111769.575 | 2160.0009 | 3 | 13 | 4.400199 | 0.7927122 | 2.631363 | 0 | 11.19902 | 0
2018-03-07 22:03 | 111889.5757 | 2280.0016 | 3 | 13 | 4.400201 | 0.7173033 | 2.656484 | 0 | 11.30956 | 0
2018-03-07 22:05 | 112009.5746 | 2400.0005 | 3 | 13 | 4.400217 | 0.6498461 | 2.679252 | 0 | 11.40975 | 0
2018-03-07 22:07 | 112129.5743 | 2520.0002 | 3 | 13 | 4.400171 | 0.5844603 | 2.699826 | 0 | 11.50027 | 0
2018-03-07 22:09 | 112249.5742 | 2640.0001 | 3 | 13 | 4.400148 | 0.5286369 | 2.718343 | 0 | 11.58175 | 0
2018-03-07 22:11 | 112369.5752 | 2760.0011 | 3 | 13 | 4.400202 | 0.4837151 | 2.735192 | 0 | 11.65589 | 0
2018-03-07 22:13 | 112489.5742 | 2880.0001 | 3 | 13 | 4.400197 | 0.4444885 | 2.750635 | 0 | 11.72384 | 0
2018-03-07 22:15 | 112609.5748 | 3000.0007 | 3 | 13 | 4.400141 | 0.4066076 | 2.764815 | 0 | 11.78624 | 0
2018-03-07 22:17 | 112729.5762 | 3120.0021 | 3 | 13 | 4.400171 | 0.3700447 | 2.777747 | 0 | 11.84314 | 0
2018-03-07 22:19 | 112849.575 | 3240.0009 | 3 | 13 | 4.400091 | 0.3398628 | 2.789574 | 0 | 11.89518 | 0
2018-03-07 22:21 | 112969.5755 | 3360.0014 | 3 | 13 | 4.40016 | 0.3164215 | 2.800508 | 0 | 11.94329 | 0
2018-03-07 22:23 | 113089.5744 | 3480.0003 | 3 | 13 | 4.400157 | 0.2936153 | 2.810663 | 0 | 11.98798 | 0
2018-03-07 22:25 | 113209.5742 | 3600.0001 | 3 | 13 | 4.400136 | 0.2697611 | 2.820059 | 0 | 12.02932 | 0
2018-03-07 22:27 | 113329.5747 | 3720.0006 | 3 | 13 | 4.400109 | 0.2490816 | 2.828691 | 0 | 12.0673 | 0
2018-03-07 22:29 | 113449.5745 | 3840.0004 | 3 | 13 | 4.40008 | 0.231554 | 2.836713 | 0 | 12.1026 | 0
2018-03-07 22:31 | 113569.5749 | 3960.0008 | 3 | 13 | 4.40012 | 0.2175856 | 2.844218 | 0 | 12.13562 | 0
2018-03-07 22:33 | 113689.5747 | 4080.0006 | 3 | 13 | 4.400113 | 0.2031555 | 2.851234 | 0 | 12.16649 | 0
2018-03-07 22:35 | 113809.5744 | 4200.0003 | 3 | 13 | 4.400101 | 0.1870871 | 2.85774 | 0 | 12.19512 | 0
2018-03-07 22:37 | 113929.575 | 4320.0009 | 3 | 13 | 4.400129 | 0.1756039 | 2.863783 | 0 | 12.22171 | 0
2018-03-07 22:39 | 114049.5756 | 4440.0015 | 3 | 13 | 4.400087 | 0.1645632 | 2.86945 | 0 | 12.24665 | 0
2018-03-07 22:41 | 114169.5769 | 4560.0028 | 3 | 13 | 4.400104 | 0.1550665 | 2.874786 | 0 | 12.27012 | 0
2018-03-07 22:43 | 114289.5758 | 4680.0017 | 3 | 13 | 4.400115 | 0.1442261 | 2.879782 | 0 | 12.29211 | 0
2018-03-07 22:45 | 114409.5748 | 4800.0007 | 3 | 13 | 4.400041 | 0.1337557 | 2.884422 | 0 | 12.31253 | 0
2018-03-07 22:47 | 114529.5754 | 4920.0013 | 3 | 13 | 4.400113 | 0.127039 | 2.888778 | 0 | 12.33169 | 0
2018-03-07 22:49 | 114649.575 | 5040.0009 | 3 | 13 | 4.400064 | 0.1196413 | 2.892886 | 0 | 12.34977 | 0
2018-03-07 22:51 | 114769.5756 | 5160.0015 | 3 | 13 | 4.400139 | 0.1133471 | 2.896772 | 0 | 12.36687 | 0
2018-03-07 22:53 | 114889.5745 | 5280.0004 | 3 | 13 | 4.400105 | 0.1046047 | 2.900394 | 0 | 12.3828 | 0
2018-03-07 22:55 | 115009.5743 | 5400.0002 | 3 | 13 | 4.400133 | 0.09899426 | 2.903774 | 0 | 12.39768 | 0
2018-03-07 22:57 | 115129.5748 | 5520.0007 | 3 | 13 | 4.400078 | 0.0933094 | 2.90698 | 0 | 12.41178 | 0
2018-03-07 22:59 | 115249.5746 | 5640.0005 | 3 | 13 | 4.400075 | 0.08843899 | 2.910025 | 0 | 12.42518 | 0
2018-03-07 23:01 | 115369.5752 | 5760.0011 | 3 | 13 | 4.40006 | 0.08242702 | 2.912888 | 0 | 12.43778 | 0
2018-03-07 23:01 | 115390.3675 | 5780.7934 | 3 | 13 | 4.40007 | 0.08149815 | 2.913363 | 0 | 12.43987 | 0
2018-03-07 23:03 | 115510.4 | 119.9998 | 4 | 13 | 4.391765 | 0 | 2.913363 | 0 | 12.43987 | 0
2018-03-07 23:05 | 115630.4 | 240.0012 | 4 | 13 | 4.390878 | 0 | 2.913363 | 0 | 12.43987 | 0
2018-03-07 23:06 | 115690.4 | 300.0028 | 4 | 13 | 4.39054 | 0 | 2.913363 | 0 | 12.43987 | 0
2018-03-07 23:08 | 115810.4963 | 120.0006 | 5 | 13 | 3.799739 | -6.519998 | 2.913363 | 0.2173076 | 12.43987 | 0.8379319
2018-03-07 23:10 | 115930.496 | 240.0003 | 5 | 13 | 3.730625 | -6.520003 | 2.913363 | 0.4346297 | 12.43987 | 1.656497
2018-03-07 23:12 | 116050.4966 | 360.0009 | 5 | 13 | 3.65781 | -6.519949 | 2.913363 | 0.6519519 | 12.43987 | 2.459245
2018-03-07 23:14 | 116170.4962 | 480.0005 | 5 | 13 | 3.587735 | -6.519981 | 2.913363 | 0.8692924 | 12.43987 | 3.246591
2018-03-07 23:16 | 116290.4965 | 600.0008 | 5 | 13 | 3.521691 | -6.519981 | 2.913363 | 1.086617 | 12.43987 | 4.019018
2018-03-07 23:18 | 116410.4971 | 720.0014 | 5 | 13 | 3.461039 | -6.520004 | 2.913363 | 1.303946 | 12.43987 | 4.777694
2018-03-07 23:20 | 116530.4958 | 840.0001 | 5 | 13 | 3.406587 | -6.520026 | 2.913363 | 1.521252 | 12.43987 | 5.523696
2018-03-07 23:22 | 116650.4971 | 960.0014 | 5 | 13 | 3.363171 | -6.519967 | 2.913363 | 1.738589 | 12.43987 | 6.259243
2018-03-07 23:24 | 116770.4961 | 1080.0004 | 5 | 13 | 3.324425 | -6.520013 | 2.913363 | 1.955908 | 12.43987 | 6.985858
2018-03-07 23:26 | 116890.4974 | 1200.0017 | 5 | 13 | 3.286313 | -6.519993 | 2.913363 | 2.173233 | 12.43987 | 7.704226
2018-03-07 23:28 | 117010.4962 | 1320.0005 | 5 | 13 | 3.241636 | -6.52003 | 2.913363 | 2.39056 | 12.43987 | 8.413778
2018-03-07 23:30 | 117130.4958 | 1440.0001 | 5 | 13 | 3.185508 | -6.520057 | 2.913363 | 2.607874 | 12.43987 | 9.112383
2018-03-07 23:32 | 117250.4964 | 1560.0007 | 5 | 13 | 3.082801 | -6.520085 | 2.913363 | 2.825201 | 12.43987 | 9.795215
2018-03-07 23:33 | 117297.393 | 1606.8973 | 5 | 13 | 2.999991 | -6.52009 | 2.913363 | 2.91012 | 12.43987 | 10.0538
2018-03-07 23:35 | 117417.4 | 120 | 6 | 13 | 3.649923 | 0 | 2.913363 | 2.91012 | 12.43987 | 10.0538
2018-03-07 23:37 | 117537.4 | 240.0013 | 6 | 13 | 3.673055 | 0 | 2.913363 | 2.91012 | 12.43987 | 10.0538
2018-03-07 23:38 | 117597.4 | 300.0022 | 6 | 13 | 3.678782 | 0 | 2.913363 | 2.91012 | 12.43987 | 10.0538
2018-03-07 23:38 | 117597.4 | 0.0025 | 7 | 14 | 3.678864 | 0 | 0 | 0 | 0 | 0
2018-03-07 23:40 | 117717.5 | 120.0013 | 2 | 14 | 4.093994 | 4.889926 | 0.1624053 | 0 | 0.6567277 | 0
2018-03-07 23:42 | 117837.5 | 240.0003 | 2 | 14 | 4.145964 | 4.889964 | 0.325386 | 0 | 1.328595 | 0
2018-03-07 23:44 | 117957.5 | 360.0009 | 2 | 14 | 4.174498 | 4.889964 | 0.4883848 | 0 | 2.006891 | 0
2018-03-07 23:46 | 118077.5 | 480.0005 | 2 | 14 | 4.200047 | 4.889945 | 0.6513817 | 0 | 2.689319 | 0
2018-03-07 23:48 | 118197.5 | 600.0013 | 2 | 14 | 4.200267 | 4.483457 | 0.8071977 | 0 | 3.343789 | 0
2018-03-07 23:50 | 118317.5 | 720.0008 | 2 | 14 | 4.200256 | 4.129699 | 0.9506914 | 0 | 3.946502 | 0
2018-03-07 23:52 | 118437.5 | 840.0014 | 2 | 14 | 4.200255 | 3.802894 | 1.082833 | 0 | 4.501533 | 0
2018-03-07 23:54 | 118557.5 | 960.0016 | 2 | 14 | 4.200277 | 3.47593 | 1.204137 | 0 | 5.011042 | 0
2018-03-07 23:55 | 118633.8 | 1036.2859 | 2 | 14 | 4.200274 | 3.25998 | 1.275505 | 0 | 5.310808 | 0
2018-03-07 23:57 | 118753.8 | 120.0013 | 3 | 14 | 4.224167 | 3.260118 | 1.383783 | 0 | 5.766803 | 0
2018-03-07 23:59 | 118873.8 | 240.0002 | 3 | 14 | 4.250781 | 3.259831 | 1.49244 | 0 | 6.227217 | 0
2018-03-08 00:01 | 118993.8 | 360.0016 | 3 | 14 | 4.278869 | 3.260169 | 1.601125 | 0 | 6.690726 | 0
2018-03-08 00:03 | 119113.8 | 480.001 | 3 | 14 | 4.310115 | 3.260167 | 1.70979 | 0 | 7.157346 | 0
2018-03-08 00:05 | 119233.8 | 600.0008 | 3 | 14 | 4.346093 | 3.259915 | 1.818442 | 0 | 7.627579 | 0
2018-03-08 00:07 | 119353.8 | 720.0014 | 3 | 14 | 4.382793 | 3.259858 | 1.927104 | 0 | 8.101816 | 0
2018-03-08 00:09 | 119473.8 | 840.0014 | 3 | 14 | 4.400269 | 3.000676 | 2.033242 | 0 | 8.568413 | 0
2018-03-08 00:11 | 119593.8 | 960.0009 | 3 | 14 | 4.400273 | 2.638675 | 2.127111 | 0 | 8.981462 | 0
2018-03-08 00:13 | 119713.8 | 1080.0006 | 3 | 14 | 4.400273 | 2.3047 | 2.209465 | 0 | 9.343838 | 0
2018-03-08 00:15 | 119833.8 | 1200.0001 | 3 | 14 | 4.40027 | 2.02128 | 2.281363 | 0 | 9.660213 | 0
2018-03-08 00:17 | 119953.8 | 1320.0005 | 3 | 14 | 4.400248 | 1.785968 | 2.344716 | 0 | 9.938978 | 0
2018-03-08 00:19 | 120073.8 | 1440.0009 | 3 | 14 | 4.40026 | 1.587624 | 2.400859 | 0 | 10.18602 | 0
2018-03-08 00:21 | 120193.8 | 1560.0015 | 3 | 14 | 4.400246 | 1.40753 | 2.450727 | 0 | 10.40546 | 0
2018-03-08 00:23 | 120313.8 | 1680.0016 | 3 | 14 | 4.400229 | 1.239643 | 2.494759 | 0 | 10.5992 | 0
2018-03-08 00:25 | 120433.8 | 1800.0008 | 3 | 14 | 4.400218 | 1.105453 | 2.533774 | 0 | 10.77088 | 0
2018-03-08 00:27 | 120553.8 | 1920.0012 | 3 | 14 | 4.400181 | 0.9909039 | 2.568664 | 0 | 10.9244 | 0
2018-03-08 00:29 | 120673.8 | 2040.0012 | 3 | 14 | 4.400218 | 0.8931332 | 2.600051 | 0 | 11.06251 | 0
2018-03-08 00:31 | 120793.8 | 2160.0007 | 3 | 14 | 4.400209 | 0.7970943 | 2.628212 | 0 | 11.18642 | 0
2018-03-08 00:33 | 120913.8 | 2280.0012 | 3 | 14 | 4.400161 | 0.7144747 | 2.653345 | 0 | 11.29702 | 0
2018-03-08 00:35 | 121033.8 | 2400.0014 | 3 | 14 | 4.400233 | 0.6474266 | 2.676017 | 0 | 11.39678 | 0
2018-03-08 00:37 | 121153.8 | 2520.001 | 3 | 14 | 4.400178 | 0.5900154 | 2.696613 | 0 | 11.4874 | 0
2018-03-08 00:39 | 121273.8 | 2640.0005 | 3 | 14 | 4.400177 | 0.5365124 | 2.71538 | 0 | 11.56998 | 0
2018-03-08 00:41 | 121393.8 | 2760.0006 | 3 | 14 | 4.400152 | 0.4839802 | 2.732371 | 0 | 11.64475 | 0
2018-03-08 00:43 | 121513.8 | 2880.0009 | 3 | 14 | 4.400123 | 0.4419928 | 2.747797 | 0 | 11.71262 | 0
2018-03-08 00:45 | 121633.8 | 3000.001 | 3 | 14 | 4.400175 | 0.4071894 | 2.761937 | 0 | 11.77484 | 0
2018-03-08 00:47 | 121753.8 | 3120.001 | 3 | 14 | 4.400176 | 0.3758144 | 2.77498 | 0 | 11.83223 | 0
2018-03-08 00:49 | 121873.8 | 3240.0009 | 3 | 14 | 4.400152 | 0.3434324 | 2.786973 | 0 | 11.885 | 0
2018-03-08 00:51 | 121993.8 | 3360.0014 | 3 | 14 | 4.400152 | 0.3150768 | 2.79793 | 0 | 11.93321 | 0
2018-03-08 00:53 | 122113.8 | 3480.0001 | 3 | 14 | 4.400161 | 0.2918844 | 2.808037 | 0 | 11.97769 | 0
2018-03-08 00:55 | 122233.8 | 3600.0007 | 3 | 14 | 4.400144 | 0.2722559 | 2.817426 | 0 | 12.019 | 0
2018-03-08 00:57 | 122353.8 | 3720.0014 | 3 | 14 | 4.400133 | 0.2526474 | 2.826178 | 0 | 12.05751 | 0
2018-03-08 00:59 | 122473.8 | 3840.0014 | 3 | 14 | 4.40014 | 0.2326021 | 2.834257 | 0 | 12.09306 | 0
2018-03-08 01:01 | 122593.8 | 3960.0016 | 3 | 14 | 4.400143 | 0.2161427 | 2.841726 | 0 | 12.12592 | 0
2018-03-08 01:03 | 122713.8 | 4080.0001 | 3 | 14 | 4.400111 | 0.2017241 | 2.848697 | 0 | 12.1566 | 0
2018-03-08 01:05 | 122833.8 | 4200.0007 | 3 | 14 | 4.400142 | 0.1902924 | 2.855239 | 0 | 12.18538 | 0
2018-03-08 01:07 | 122953.8 | 4320.0006 | 3 | 14 | 4.400137 | 0.1764879 | 2.861353 | 0 | 12.21229 | 0
2018-03-08 01:09 | 123073.8 | 4440.0008 | 3 | 14 | 4.400106 | 0.1635942 | 2.867008 | 0 | 12.23717 | 0
2018-03-08 01:11 | 123193.8 | 4560.0003 | 3 | 14 | 4.400115 | 0.1537542 | 2.872293 | 0 | 12.26042 | 0
2018-03-08 01:13 | 123313.8 | 4680.0005 | 3 | 14 | 4.400066 | 0.1442671 | 2.87727 | 0 | 12.28232 | 0
2018-03-08 01:15 | 123433.8 | 4800.0005 | 3 | 14 | 4.400115 | 0.1361809 | 2.881963 | 0 | 12.30297 | 0
2018-03-08 01:17 | 123553.8 | 4920.0005 | 3 | 14 | 4.400104 | 0.1263533 | 2.886327 | 0 | 12.32217 | 0
2018-03-08 01:19 | 123673.8 | 5040.0015 | 3 | 14 | 4.400119 | 0.1186409 | 2.890403 | 0 | 12.34011 | 0
2018-03-08 01:21 | 123793.8 | 5160.0014 | 3 | 14 | 4.400095 | 0.1116343 | 2.894233 | 0 | 12.35696 | 0
2018-03-08 01:23 | 123913.8 | 5280.0014 | 3 | 14 | 4.400063 | 0.1056452 | 2.897855 | 0 | 12.3729 | 0
2018-03-08 01:25 | 124033.8 | 5400.0015 | 3 | 14 | 4.400095 | 0.09895325 | 2.901271 | 0 | 12.38793 | 0
2018-03-08 01:27 | 124153.8 | 5520.0009 | 3 | 14 | 4.400134 | 0.09308529 | 2.904447 | 0 | 12.4019 | 0
2018-03-08 01:29 | 124273.8 | 5640.0008 | 3 | 14 | 4.400109 | 0.08705997 | 2.907431 | 0 | 12.41503 | 0
2018-03-08 01:31 | 124393.8 | 5760.0014 | 3 | 14 | 4.400101 | 0.08291149 | 2.910261 | 0 | 12.42748 | 0
2018-03-08 01:31 | 124418 | 5784.1471 | 3 | 14 | 4.400075 | 0.08149433 | 2.910814 | 0 | 12.42992 | 0
2018-03-08 01:33 | 124538 | 120.0009 | 4 | 14 | 4.391781 | 0 | 2.910814 | 0 | 12.42992 | 0
2018-03-08 01:35 | 124658 | 240.0016 | 4 | 14 | 4.390932 | 0 | 2.910814 | 0 | 12.42992 | 0
2018-03-08 01:36 | 124718 | 300.0031 | 4 | 14 | 4.390635 | 0 | 2.910814 | 0 | 12.42992 | 0
2018-03-08 01:38 | 124838.1 | 120.001 | 5 | 14 | 3.795459 | -6.520113 | 2.910814 | 0.2173215 | 12.42992 | 0.8370919
2018-03-08 01:40 | 124958.1 | 240.0002 | 5 | 14 | 3.731996 | -6.520073 | 2.910814 | 0.4346558 | 12.42992 | 1.655257
2018-03-08 01:42 | 125078.1 | 360.001 | 5 | 14 | 3.660201 | -6.520108 | 2.910814 | 0.6519881 | 12.42992 | 2.458668
2018-03-08 01:44 | 125198.1 | 480.0001 | 5 | 14 | 3.585045 | -6.520108 | 2.910814 | 0.8693135 | 12.42992 | 3.245882
2018-03-08 01:46 | 125318.1 | 600.0003 | 5 | 14 | 3.517678 | -6.520085 | 2.910814 | 1.086624 | 12.42992 | 4.017482
2018-03-08 01:48 | 125438.1 | 720.0005 | 5 | 14 | 3.45851 | -6.520126 | 2.910814 | 1.303965 | 12.42992 | 4.7754
2018-03-08 01:50 | 125558.1 | 840.0007 | 5 | 14 | 3.408831 | -6.520157 | 2.910814 | 1.521303 | 12.42992 | 5.521523
2018-03-08 01:52 | 125678.1 | 960.0007 | 5 | 14 | 3.362738 | -6.520116 | 2.910814 | 1.73862 | 12.42992 | 6.257303
2018-03-08 01:54 | 125798.1 | 1080.0016 | 5 | 14 | 3.321417 | -6.520086 | 2.910814 | 1.955942 | 12.42992 | 6.983486
2018-03-08 01:56 | 125918.1 | 1200.0011 | 5 | 14 | 3.282958 | -6.520065 | 2.910814 | 2.173285 | 12.42992 | 7.7012
2018-03-08 01:58 | 126038.1 | 1320.0003 | 5 | 14 | 3.243168 | -6.520091 | 2.910814 | 2.390612 | 12.42992 | 8.410421
2018-03-08 02:00 | 126158.1 | 1440.0003 | 5 | 14 | 3.189629 | -6.520188 | 2.910814 | 2.607939 | 12.42992 | 9.109871
2018-03-08 02:02 | 126278.1 | 1560.0005 | 5 | 14 | 3.079903 | -6.520072 | 2.910814 | 2.825266 | 12.42992 | 9.792832
2018-03-08 02:03 | 126322.4 | 1604.3337 | 5 | 14 | 2.999993 | -6.520124 | 2.910814 | 2.905531 | 12.42992 | 10.03711
2018-03-08 02:05 | 126442.5 | 120.0008 | 6 | 14 | 3.651357 | 0 | 2.910814 | 2.905531 | 12.42992 | 10.03711
2018-03-08 02:07 | 126562.5 | 240.0009 | 6 | 14 | 3.673778 | 0 | 2.910814 | 2.905531 | 12.42992 | 10.03711
2018-03-08 02:08 | 126622.5 | 300.0025 | 6 | 14 | 3.679304 | 0 | 2.910814 | 2.905531 | 12.42992 | 10.03711
2018-03-08 02:08 | 126622.5 | 0.0023 | 7 | 15 | 3.679419 | 0 | 0 | 0 | 0 | 0
2018-03-08 02:10 | 126742.6 | 120.0009 | 2 | 15 | 4.093273 | 4.890038 | 0.1624057 | 0 | 0.656371 | 0
2018-03-08 02:12 | 126862.6 | 240.0012 | 2 | 15 | 4.1483 | 4.89009 | 0.3254077 | 0 | 1.32853 | 0
2018-03-08 02:14 | 126982.6 | 360.0015 | 2 | 15 | 4.176983 | 4.890077 | 0.4883986 | 0 | 2.007225 | 0
2018-03-08 02:16 | 127102.6 | 480.0009 | 2 | 15 | 4.198847 | 4.890155 | 0.6513816 | 0 | 2.689792 | 0
2018-03-08 02:18 | 127222.6 | 600.0004 | 2 | 15 | 4.200315 | 4.533338 | 0.8087686 | 0 | 3.350853 | 0
2018-03-08 02:20 | 127342.6 | 720.0024 | 2 | 15 | 4.200285 | 4.127233 | 0.95303 | 0 | 3.956793 | 0
2018-03-08 02:22 | 127462.6 | 840.0002 | 2 | 15 | 4.200268 | 3.774837 | 1.084586 | 0 | 4.509365 | 0
2018-03-08 02:24 | 127582.6 | 960 | 2 | 15 | 4.200288 | 3.453303 | 1.204944 | 0 | 5.014902 | 0
2018-03-08 02:25 | 127662.5 | 1039.9732 | 2 | 15 | 4.200255 | 3.259994 | 1.279508 | 0 | 5.328087 | 0
2018-03-08 02:27 | 127782.5 | 120.0014 | 3 | 15 | 4.223336 | 3.260139 | 1.3878 | 0 | 5.784056 | 0
2018-03-08 02:29 | 127902.5 | 240.0016 | 3 | 15 | 4.25292 | 3.259881 | 1.496458 | 0 | 6.244548 | 0
2018-03-08 02:31 | 128022.5 | 360.0003 | 3 | 15 | 4.282561 | 3.259856 | 1.605113 | 0 | 6.708246 | 0
2018-03-08 02:33 | 128142.5 | 480.0013 | 3 | 15 | 4.313582 | 3.259889 | 1.713768 | 0 | 7.175253 | 0
2018-03-08 02:35 | 128262.5 | 600.0009 | 3 | 15 | 4.346206 | 3.259833 | 1.822434 | 0 | 7.645726 | 0
2018-03-08 02:37 | 128382.5 | 720.0005 | 3 | 15 | 4.384104 | 3.25986 | 1.931093 | 0 | 8.119975 | 0
2018-03-08 02:39 | 128502.5 | 840.0014 | 3 | 15 | 4.40028 | 2.960208 | 2.036448 | 0 | 8.58322 | 0
2018-03-08 02:41 | 128622.5 | 960.0008 | 3 | 15 | 4.40028 | 2.598075 | 2.128899 | 0 | 8.990032 | 0
2018-03-08 02:43 | 128742.5 | 1080.0004 | 3 | 15 | 4.400257 | 2.294673 | 2.210301 | 0 | 9.34822 | 0
2018-03-08 02:45 | 128862.5 | 1200.0016 | 3 | 15 | 4.400269 | 2.020979 | 2.28217 | 0 | 9.664465 | 0
2018-03-08 02:47 | 128982.5 | 1320.0017 | 3 | 15 | 4.400253 | 1.766814 | 2.345165 | 0 | 9.941658 | 0
2018-03-08 02:49 | 129102.5 | 1440.0003 | 3 | 15 | 4.400243 | 1.562915 | 2.400553 | 0 | 10.18538 | 0
2018-03-08 02:51 | 129222.5 | 1560.0002 | 3 | 15 | 4.400253 | 1.389877 | 2.449669 | 0 | 10.4015 | 0
2018-03-08 02:53 | 129342.5 | 1680.0006 | 3 | 15 | 4.400207 | 1.239928 | 2.493472 | 0 | 10.59424 | 0
2018-03-08 02:55 | 129462.5 | 1800.0001 | 3 | 15 | 4.400256 | 1.099568 | 2.532449 | 0 | 10.76575 | 0
2018-03-08 02:57 | 129582.5 | 1920.0002 | 3 | 15 | 4.40023 | 0.9775906 | 2.566964 | 0 | 10.91763 | 0
2018-03-08 02:59 | 129702.5 | 2040.0004 | 3 | 15 | 4.400224 | 0.8769045 | 2.597821 | 0 | 11.0534 | 0
2018-03-08 03:01 | 129822.5 | 2160.0009 | 3 | 15 | 4.400212 | 0.7924423 | 2.625592 | 0 | 11.1756 | 0
2018-03-08 03:03 | 129942.5 | 2280.001 | 3 | 15 | 4.400214 | 0.7144861 | 2.650695 | 0 | 11.28606 | 0
2018-03-08 03:05 | 130062.5 | 2400.0006 | 3 | 15 | 4.400162 | 0.6390791 | 2.673219 | 0 | 11.38517 | 0
2018-03-08 03:07 | 130182.5 | 2520 | 3 | 15 | 4.400145 | 0.5792751 | 2.693502 | 0 | 11.47442 | 0
2018-03-08 03:09 | 130302.5 | 2640.001 | 3 | 15 | 4.400156 | 0.5278864 | 2.711942 | 0 | 11.55556 | 0
2018-03-08 03:11 | 130422.5 | 2760.0021 | 3 | 15 | 4.400195 | 0.4846268 | 2.72882 | 0 | 11.62982 | 0
2018-03-08 03:13 | 130542.5 | 2880.0004 | 3 | 15 | 4.400169 | 0.4399509 | 2.744233 | 0 | 11.69764 | 0
2018-03-08 03:15 | 130662.5 | 3000.0006 | 3 | 15 | 4.400157 | 0.4008408 | 2.758221 | 0 | 11.75919 | 0
2018-03-08 03:17 | 130782.5 | 3120.0007 | 3 | 15 | 4.40017 | 0.3689289 | 2.771043 | 0 | 11.81561 | 0
2018-03-08 03:19 | 130902.5 | 3240.0008 | 3 | 15 | 4.400148 | 0.3420687 | 2.782878 | 0 | 11.86769 | 0
2018-03-08 03:21 | 131022.5 | 3360.0003 | 3 | 15 | 4.400162 | 0.3161497 | 2.793845 | 0 | 11.91595 | 0
2018-03-08 03:23 | 131142.5 | 3480.0012 | 3 | 15 | 4.400165 | 0.2892742 | 2.803928 | 0 | 11.96031 | 0
2018-03-08 03:25 | 131262.5 | 3600.0015 | 3 | 15 | 4.400182 | 0.2687607 | 2.813201 | 0 | 12.00111 | 0
2018-03-08 03:27 | 131382.5 | 3720.0009 | 3 | 15 | 4.400064 | 0.2487822 | 2.821816 | 0 | 12.03902 | 0
2018-03-08 03:29 | 131502.5 | 3840.0011 | 3 | 15 | 4.400097 | 0.2334986 | 2.829882 | 0 | 12.07451 | 0
2018-03-08 03:31 | 131622.5 | 3960.0014 | 3 | 15 | 4.400136 | 0.2164135 | 2.837404 | 0 | 12.10761 | 0
2018-03-08 03:33 | 131742.5 | 4080.0007 | 3 | 15 | 4.400119 | 0.2006941 | 2.844348 | 0 | 12.13816 | 0
2018-03-08 03:35 | 131862.5 | 4200.0005 | 3 | 15 | 4.400119 | 0.1877213 | 2.85082 | 0 | 12.16664 | 0
2018-03-08 03:37 | 131982.5 | 4320.0011 | 3 | 15 | 4.400135 | 0.1775064 | 2.856895 | 0 | 12.19337 | 0
2018-03-08 03:39 | 132102.5 | 4440.0004 | 3 | 15 | 4.40012 | 0.1656857 | 2.862611 | 0 | 12.21852 | 0
2018-03-08 03:41 | 132222.5 | 4560.0005 | 3 | 15 | 4.400091 | 0.1530333 | 2.867926 | 0 | 12.24191 | 0
2018-03-08 03:43 | 132342.5 | 4680.0012 | 3 | 15 | 4.400123 | 0.1441984 | 2.872874 | 0 | 12.26368 | 0
2018-03-08 03:45 | 132462.5 | 4800.0013 | 3 | 15 | 4.400117 | 0.1355963 | 2.877521 | 0 | 12.28413 | 0
2018-03-08 03:47 | 132582.5 | 4920.0015 | 3 | 15 | 4.400128 | 0.1284475 | 2.881914 | 0 | 12.30346 | 0
2018-03-08 03:49 | 132702.5 | 5040.0001 | 3 | 15 | 4.400138 | 0.1196728 | 2.886043 | 0 | 12.32163 | 0
2018-03-08 03:51 | 132822.5 | 5160.0008 | 3 | 15 | 4.400114 | 0.1115808 | 2.889871 | 0 | 12.33847 | 0
2018-03-08 03:53 | 132942.5 | 5280.0009 | 3 | 15 | 4.400129 | 0.105155 | 2.893467 | 0 | 12.35429 | 0
2018-03-08 03:55 | 133062.5 | 5400.0002 | 3 | 15 | 4.400096 | 0.0992794 | 2.896863 | 0 | 12.36923 | 0
2018-03-08 03:57 | 133182.5 | 5520.0002 | 3 | 15 | 4.400098 | 0.09336853 | 2.900076 | 0 | 12.38337 | 0
2018-03-08 03:59 | 133302.5 | 5640.0012 | 3 | 15 | 4.400132 | 0.0869751 | 2.903081 | 0 | 12.3966 | 0
2018-03-08 04:01 | 133422.5 | 5760.0004 | 3 | 15 | 4.400128 | 0.08219719 | 2.90589 | 0 | 12.40896 | 0
2018-03-08 04:02 | 133445.1 | 5782.5596 | 3 | 15 | 4.400151 | 0.08149433 | 2.906403 | 0 | 12.41121 | 0
2018-03-08 04:04 | 133565.1 | 120.001 | 4 | 15 | 4.391826 | 0 | 2.906403 | 0 | 12.41121 | 0
2018-03-08 04:06 | 133685.1 | 240.0004 | 4 | 15 | 4.39092 | 0 | 2.906403 | 0 | 12.41121 | 0
2018-03-08 04:07 | 133745.1 | 300.0018 | 4 | 15 | 4.390621 | 0 | 2.906403 | 0 | 12.41121 | 0
2018-03-08 04:09 | 133865.2 | 120.001 | 5 | 15 | 3.795023 | -6.520113 | 2.906403 | 0.2173226 | 12.41121 | 0.837411
2018-03-08 04:11 | 133985.2 | 240.001 | 5 | 15 | 3.729394 | -6.520041 | 2.906403 | 0.4346215 | 12.41121 | 1.655086
2018-03-08 04:13 | 134105.2 | 360.0004 | 5 | 15 | 3.658715 | -6.520119 | 2.906403 | 0.6519477 | 12.41121 | 2.457914
2018-03-08 04:15 | 134225.2 | 480.0005 | 5 | 15 | 3.589094 | -6.52009 | 2.906403 | 0.8692734 | 12.41121 | 3.245477
2018-03-08 04:17 | 134345.2 | 600 | 5 | 15 | 3.519 | -6.52008 | 2.906403 | 1.086633 | 12.41121 | 4.017987
2018-03-08 04:19 | 134465.2 | 720.0001 | 5 | 15 | 3.456685 | -6.520098 | 2.906403 | 1.303938 | 12.41121 | 4.775637
2018-03-08 04:21 | 134585.2 | 840.0011 | 5 | 15 | 3.405796 | -6.520106 | 2.906403 | 1.521291 | 12.41121 | 5.521271
2018-03-08 04:23 | 134705.2 | 960.0004 | 5 | 15 | 3.363789 | -6.520072 | 2.906403 | 1.73862 | 12.41121 | 6.256769
2018-03-08 04:25 | 134825.2 | 1080.0013 | 5 | 15 | 3.324378 | -6.520075 | 2.906403 | 1.955941 | 12.41121 | 6.983506
2018-03-08 04:27 | 134945.2 | 1200.0005 | 5 | 15 | 3.282228 | -6.520057 | 2.906403 | 2.173272 | 12.41121 | 7.701417
2018-03-08 04:29 | 135065.2 | 1320.0001 | 5 | 15 | 3.240199 | -6.520078 | 2.906403 | 2.390588 | 12.41121 | 8.410195
2018-03-08 04:31 | 135185.2 | 1440.0002 | 5 | 15 | 3.187202 | -6.520186 | 2.906403 | 2.607925 | 12.41121 | 9.108987
2018-03-08 04:33 | 135305.2 | 1560.0005 | 5 | 15 | 3.086716 | -6.520083 | 2.906403 | 2.825239 | 12.41121 | 9.792409
2018-03-08 04:34 | 135353.4 | 1608.1538 | 5 | 15 | 2.999987 | -6.520139 | 2.906403 | 2.91247 | 12.41121 | 10.05827
2018-03-08 04:36 | 135473.4 | 120.0008 | 6 | 15 | 3.648971 | 0 | 2.906403 | 2.91247 | 12.41121 | 10.05827
2018-03-08 04:38 | 135593.4 | 240.0003 | 6 | 15 | 3.672019 | 0 | 2.906403 | 2.91247 | 12.41121 | 10.05827
2018-03-08 04:39 | 135653.4 | 300.0009 | 6 | 15 | 3.67762 | 0 | 2.906403 | 2.91247 | 12.41121 | 10.05827
2018-03-08 04:39 | 135653.4 | 0.0025 | 7 | 16 | 3.677563 | 0 | 0 | 0 | 0 | 0
2018-03-08 04:41 | 135773.5 | 120.0013 | 2 | 16 | 4.091145 | 4.890111 | 0.1624071 | 7.45e-10 | 0.656428 | 2.739e-09
2018-03-08 04:43 | 135893.5 | 240.0001 | 2 | 16 | 4.144313 | 4.890105 | 0.3253855 | 7.45e-10 | 1.327853 | 2.739e-09
2018-03-08 04:45 | 136013.5 | 360.0019 | 2 | 16 | 4.177977 | 4.89008 | 0.4883957 | 7.45e-10 | 2.006389 | 2.739e-09
2018-03-08 04:47 | 136133.5 | 480.0011 | 2 | 16 | 4.200287 | 4.861529 | 0.6513503 | 7.45e-10 | 2.689158 | 2.739e-09
2018-03-08 04:49 | 136253.5 | 600.0012 | 2 | 16 | 4.200291 | 4.504945 | 0.80734 | 7.45e-10 | 3.344358 | 2.739e-09
2018-03-08 04:51 | 136373.5 | 720.0006 | 2 | 16 | 4.200274 | 4.160951 | 0.9518297 | 7.45e-10 | 3.951254 | 2.739e-09
2018-03-08 04:53 | 136493.5 | 840.0009 | 2 | 16 | 4.200281 | 3.792808 | 1.084549 | 7.45e-10 | 4.508711 | 2.739e-09
2018-03-08 04:55 | 136613.5 | 960.0013 | 2 | 16 | 4.200245 | 3.442401 | 1.204909 | 7.45e-10 | 5.014256 | 2.739e-09
2018-03-08 04:56 | 136685.6 | 1032.0902 | 2 | 16 | 4.200265 | 3.259988 | 1.272 | 7.45e-10 | 5.296057 | 2.739e-09
2018-03-08 04:58 | 136805.6 | 120.0005 | 3 | 16 | 4.222504 | 3.259858 | 1.380291 | 7.45e-10 | 5.75201 | 2.739e-09
2018-03-08 05:00 | 136925.6 | 240.0015 | 3 | 16 | 4.248108 | 3.259936 | 1.488949 | 7.45e-10 | 6.212173 | 2.739e-09
2018-03-08 05:02 | 137045.6 | 360 | 3 | 16 | 4.278429 | 3.25994 | 1.597603 | 7.45e-10 | 6.675333 | 2.739e-09
2018-03-08 05:04 | 137165.6 | 480.0004 | 3 | 16 | 4.311166 | 3.259908 | 1.706263 | 7.45e-10 | 7.142016 | 2.739e-09
2018-03-08 05:06 | 137285.6 | 600.0014 | 3 | 16 | 4.344327 | 3.259866 | 1.814925 | 7.45e-10 | 7.612259 | 2.739e-09
2018-03-08 05:08 | 137405.6 | 720.0008 | 3 | 16 | 4.378948 | 3.259942 | 1.923586 | 7.45e-10 | 8.086188 | 2.739e-09
2018-03-08 05:10 | 137525.6 | 840.0017 | 3 | 16 | 4.400334 | 3.040355 | 2.030581 | 7.45e-10 | 8.556324 | 2.739e-09
2018-03-08 05:12 | 137645.6 | 960.0003 | 3 | 16 | 4.400281 | 2.636706 | 2.124934 | 7.45e-10 | 8.971505 | 2.739e-09
2018-03-08 05:14 | 137765.6 | 1080.0015 | 3 | 16 | 4.400268 | 2.317332 | 2.207338 | 7.45e-10 | 9.334105 | 2.739e-09
2018-03-08 05:16 | 137885.6 | 1200.0016 | 3 | 16 | 4.400269 | 2.047265 | 2.27996 | 7.45e-10 | 9.653662 | 2.739e-09
2018-03-08 05:18 | 138005.6 | 1320.0003 | 3 | 16 | 4.400204 | 1.813684 | 2.344261 | 7.45e-10 | 9.936603 | 2.739e-09
2018-03-08 05:20 | 138125.6 | 1440.0005 | 3 | 16 | 4.400233 | 1.595429 | 2.401083 | 7.45e-10 | 10.18663 | 2.739e-09
2018-03-08 05:22 | 138245.6 | 1560.0007 | 3 | 16 | 4.400221 | 1.406487 | 2.450971 | 7.45e-10 | 10.40615 | 2.739e-09
2018-03-08 05:24 | 138365.6 | 1680.0016 | 3 | 16 | 4.400269 | 1.252016 | 2.495209 | 7.45e-10 | 10.60081 | 2.739e-09
2018-03-08 05:26 | 138485.6 | 1800.0004 | 3 | 16 | 4.400216 | 1.12076 | 2.534673 | 7.45e-10 | 10.77446 | 2.739e-09
2018-03-08 05:28 | 138605.6 | 1920.0008 | 3 | 16 | 4.400239 | 1.001815 | 2.570017 | 7.45e-10 | 10.92998 | 2.739e-09
2018-03-08 05:30 | 138725.6 | 2040.0012 | 3 | 16 | 4.400201 | 0.8876657 | 2.601459 | 7.45e-10 | 11.06833 | 2.739e-09
2018-03-08 05:32 | 138845.6 | 2160.0013 | 3 | 16 | 4.400252 | 0.7978544 | 2.629499 | 7.45e-10 | 11.19171 | 2.739e-09
2018-03-08 05:34 | 138965.6 | 2280.0001 | 3 | 16 | 4.400205 | 0.7200794 | 2.654743 | 7.45e-10 | 11.3028 | 2.739e-09
2018-03-08 05:36 | 139085.6 | 2400.0008 | 3 | 16 | 4.400176 | 0.6534843 | 2.677635 | 7.45e-10 | 11.40352 | 2.739e-09
2018-03-08 05:38 | 139205.6 | 2520.0013 | 3 | 16 | 4.400205 | 0.5895596 | 2.698359 | 7.45e-10 | 11.49471 | 2.739e-09
2018-03-08 05:40 | 139325.6 | 2640.0007 | 3 | 16 | 4.400184 | 0.5321741 | 2.717001 | 7.45e-10 | 11.57674 | 2.739e-09
2018-03-08 05:42 | 139445.6 | 2760.001 | 3 | 16 | 4.400174 | 0.48557 | 2.733938 | 7.45e-10 | 11.65127 | 2.739e-09
2018-03-08 05:44 | 139565.6 | 2880.0012 | 3 | 16 | 4.40019 | 0.4461575 | 2.749436 | 7.45e-10 | 11.71946 | 2.739e-09
2018-03-08 05:46 | 139685.6 | 3000.0001 | 3 | 16 | 4.40016 | 0.4094028 | 2.763687 | 7.45e-10 | 11.78217 | 2.739e-09
2018-03-08 05:48 | 139805.6 | 3120.0005 | 3 | 16 | 4.400186 | 0.3722715 | 2.776693 | 7.45e-10 | 11.8394 | 2.739e-09
2018-03-08 05:50 | 139925.6 | 3240.0023 | 3 | 16 | 4.400133 | 0.3418274 | 2.788581 | 7.45e-10 | 11.89171 | 2.739e-09
2018-03-08 05:52 | 140045.6 | 3360.0011 | 3 | 16 | 4.400141 | 0.3167028 | 2.799548 | 7.45e-10 | 11.93996 | 2.739e-09
2018-03-08 05:54 | 140165.6 | 3480.0007 | 3 | 16 | 4.400148 | 0.2950974 | 2.809742 | 7.45e-10 | 11.98481 | 2.739e-09
2018-03-08 05:56 | 140285.6 | 3600.0002 | 3 | 16 | 4.400126 | 0.2720299 | 2.819197 | 7.45e-10 | 12.02642 | 2.739e-09
2018-03-08 05:58 | 140405.6 | 3720.0009 | 3 | 16 | 4.400192 | 0.2514648 | 2.82789 | 7.45e-10 | 12.06467 | 2.739e-09
2018-03-08 06:00 | 140525.6 | 3840.0013 | 3 | 16 | 4.400105 | 0.2331295 | 2.835948 | 7.45e-10 | 12.10012 | 2.739e-09
2018-03-08 06:02 | 140645.6 | 3960.0001 | 3 | 16 | 4.400153 | 0.2186489 | 2.843474 | 7.45e-10 | 12.13324 | 2.739e-09
2018-03-08 06:04 | 140765.6 | 4080.0023 | 3 | 16 | 4.400098 | 0.204215 | 2.850522 | 7.45e-10 | 12.16425 | 2.739e-09
2018-03-08 06:06 | 140885.6 | 4200.0002 | 3 | 16 | 4.400152 | 0.1885471 | 2.857064 | 7.45e-10 | 12.19304 | 2.739e-09
2018-03-08 06:08 | 141005.6 | 4320.0007 | 3 | 16 | 4.400127 | 0.1761847 | 2.863131 | 7.45e-10 | 12.21974 | 2.739e-09
2018-03-08 06:10 | 141125.6 | 4440.0002 | 3 | 16 | 4.400139 | 0.1653051 | 2.868815 | 7.45e-10 | 12.24475 | 2.739e-09
2018-03-08 06:12 | 141245.6 | 4560.0023 | 3 | 16 | 4.400133 | 0.1558571 | 2.874167 | 7.45e-10 | 12.26829 | 2.739e-09
2018-03-08 06:14 | 141365.6 | 4680.0002 | 3 | 16 | 4.400109 | 0.1449594 | 2.879185 | 7.45e-10 | 12.29037 | 2.739e-09
2018-03-08 06:16 | 141485.6 | 4800.0007 | 3 | 16 | 4.400062 | 0.1341 | 2.883845 | 7.45e-10 | 12.31088 | 2.739e-09
2018-03-08 06:18 | 141605.6 | 4920.0001 | 3 | 16 | 4.400123 | 0.1270342 | 2.888199 | 7.45e-10 | 12.33004 | 2.739e-09
2018-03-08 06:20 | 141725.6 | 5040.0004 | 3 | 16 | 4.400091 | 0.1200542 | 2.892296 | 7.45e-10 | 12.34806 | 2.739e-09
2018-03-08 06:22 | 141845.6 | 5160.0009 | 3 | 16 | 4.400106 | 0.1129646 | 2.896175 | 7.45e-10 | 12.36513 | 2.739e-09
2018-03-08 06:24 | 141965.6 | 5280.0003 | 3 | 16 | 4.400068 | 0.1037931 | 2.8998 | 7.45e-10 | 12.38108 | 2.739e-09
2018-03-08 06:26 | 142085.6 | 5400.0008 | 3 | 16 | 4.400088 | 0.0982542 | 2.903172 | 7.45e-10 | 12.39592 | 2.739e-09
2018-03-08 06:28 | 142205.6 | 5520.0002 | 3 | 16 | 4.400128 | 0.09302807 | 2.906358 | 7.45e-10 | 12.40994 | 2.739e-09
2018-03-08 06:30 | 142325.6 | 5640.0004 | 3 | 16 | 4.400077 | 0.08845711 | 2.909372 | 7.45e-10 | 12.4232 | 2.739e-09
2018-03-08 06:32 | 142445.6 | 5760.0015 | 3 | 16 | 4.400132 | 0.08321762 | 2.912226 | 7.45e-10 | 12.43576 | 2.739e-09
2018-03-08 06:32 | 142473.1 | 5787.4674 | 3 | 16 | 4.400133 | 0.08149815 | 2.912854 | 7.45e-10 | 12.43852 | 2.739e-09
2018-03-08 06:34 | 142593.1 | 120.0028 | 4 | 16 | 4.391856 | 0 | 2.912854 | 7.45e-10 | 12.43852 | 2.739e-09
2018-03-08 06:36 | 142713.1 | 240.0015 | 4 | 16 | 4.390961 | 0 | 2.912854 | 7.45e-10 | 12.43852 | 2.739e-09
2018-03-08 06:37 | 142773.1 | 300.0023 | 4 | 16 | 4.39063 | 0 | 2.912854 | 7.45e-10 | 12.43852 | 2.739e-09
2018-03-08 06:39 | 142893.2 | 120.0014 | 5 | 16 | 3.799311 | -6.520137 | 2.912854 | 0.2173097 | 12.43852 | 0.8377898
2018-03-08 06:41 | 143013.2 | 240.0001 | 5 | 16 | 3.730645 | -6.5201 | 2.912854 | 0.434652 | 12.43852 | 1.656383
2018-03-08 06:43 | 143133.2 | 360.0004 | 5 | 16 | 3.657312 | -6.520098 | 2.912854 | 0.6519644 | 12.43852 | 2.459039
2018-03-08 06:45 | 143253.2 | 480.0008 | 5 | 16 | 3.586578 | -6.520113 | 2.912854 | 0.8693036 | 12.43852 | 3.246175
2018-03-08 06:47 | 143373.2 | 600.0004 | 5 | 16 | 3.520976 | -6.520139 | 2.912854 | 1.086627 | 12.43852 | 4.018373
2018-03-08 06:49 | 143493.2 | 720.0006 | 5 | 16 | 3.460898 | -6.520077 | 2.912854 | 1.303952 | 12.43852 | 4.776941
2018-03-08 06:51 | 143613.2 | 840.0009 | 5 | 16 | 3.406219 | -6.520119 | 2.912854 | 1.521272 | 12.43852 | 5.522957
2018-03-08 06:53 | 143733.2 | 960.0002 | 5 | 16 | 3.362348 | -6.520101 | 2.912854 | 1.738592 | 12.43852 | 6.258305
2018-03-08 06:55 | 143853.2 | 1080.0003 | 5 | 16 | 3.322938 | -6.520126 | 2.912854 | 1.955932 | 12.43852 | 6.984714
2018-03-08 06:57 | 143973.2 | 1200.0013 | 5 | 16 | 3.285521 | -6.520155 | 2.912854 | 2.173255 | 12.43852 | 7.702851
2018-03-08 06:59 | 144093.2 | 1320.0009 | 5 | 16 | 3.241112 | -6.519826 | 2.912854 | 2.390595 | 12.43852 | 8.412357
2018-03-08 07:01 | 144213.2 | 1440.0011 | 5 | 16 | 3.184046 | -6.520018 | 2.912854 | 2.607914 | 12.43852 | 9.11075
2018-03-08 07:03 | 144333.2 | 1560.0005 | 5 | 16 | 3.080553 | -6.520162 | 2.912854 | 2.825232 | 12.43852 | 9.793187
2018-03-08 07:04 | 144378.3 | 1605.0652 | 5 | 16 | 2.999997 | -6.519924 | 2.912854 | 2.90685 | 12.43852 | 10.04161
2018-03-08 07:06 | 144498.3 | 120.0023 | 6 | 16 | 3.650359 | 0 | 2.912854 | 2.906878 | 12.43852 | 10.04169
2018-03-08 07:08 | 144618.3 | 240.0007 | 6 | 16 | 3.673405 | 0 | 2.912854 | 2.906878 | 12.43852 | 10.04169
2018-03-08 07:09 | 144678.3 | 300.0039 | 6 | 16 | 3.679136 | 0 | 2.912854 | 2.906878 | 12.43852 | 10.04169
2018-03-08 07:09 | 144678.3 | 0.0024 | 7 | 17 | 3.679152 | 0 | 0 | 0 | 0 | 0
2018-03-08 07:11 | 144798.4 | 120.0011 | 2 | 17 | 4.094592 | 4.890121 | 0.1623787 | 6.32e-10 | 0.6566864 | 2.324e-09
2018-03-08 07:13 | 144918.4 | 240.0006 | 2 | 17 | 4.146983 | 4.890077 | 0.3253939 | 6.32e-10 | 1.328817 | 2.324e-09
2018-03-08 07:15 | 145038.4 | 360.0011 | 2 | 17 | 4.174867 | 4.890111 | 0.4883992 | 6.32e-10 | 2.007259 | 2.324e-09
2018-03-08 07:17 | 145158.4 | 480.0013 | 2 | 17 | 4.200018 | 4.890122 | 0.6513935 | 6.32e-10 | 2.689699 | 2.324e-09
2018-03-08 07:19 | 145278.4 | 600.001 | 2 | 17 | 4.200291 | 4.482394 | 0.8072138 | 6.32e-10 | 3.344188 | 2.324e-09
2018-03-08 07:21 | 145398.4 | 720.0005 | 2 | 17 | 4.200226 | 4.123071 | 0.9506184 | 6.32e-10 | 3.946527 | 2.324e-09
2018-03-08 07:23 | 145518.4 | 840.0009 | 2 | 17 | 4.200272 | 3.794045 | 1.082452 | 6.32e-10 | 4.500264 | 2.324e-09
2018-03-08 07:25 | 145638.4 | 960.0005 | 2 | 17 | 4.200285 | 3.472501 | 1.203546 | 6.32e-10 | 5.008893 | 2.324e-09
2018-03-08 07:26 | 145714.6 | 1036.1873 | 2 | 17 | 4.200275 | 3.259986 | 1.274786 | 6.32e-10 | 5.308117 | 2.324e-09
2018-03-08 07:28 | 145834.6 | 120.0006 | 3 | 17 | 4.224576 | 3.259902 | 1.383078 | 6.32e-10 | 5.7642 | 2.324e-09
2018-03-08 07:30 | 145954.6 | 240.0008 | 3 | 17 | 4.251667 | 3.259936 | 1.491727 | 6.32e-10 | 6.224657 | 2.324e-09
2018-03-08 07:32 | 146074.6 | 360.0013 | 3 | 17 | 4.279706 | 3.259917 | 1.600394 | 6.32e-10 | 6.68819 | 2.324e-09
2018-03-08 07:34 | 146194.6 | 480.001 | 3 | 17 | 4.310667 | 3.259828 | 1.709062 | 6.32e-10 | 7.154903 | 2.324e-09
2018-03-08 07:36 | 146314.6 | 600.0016 | 3 | 17 | 4.34682 | 3.259881 | 1.817713 | 6.32e-10 | 7.625197 | 2.324e-09
2018-03-08 07:38 | 146434.6 | 720.0005 | 3 | 17 | 4.383471 | 3.259871 | 1.926379 | 6.32e-10 | 8.09953 | 2.324e-09
2018-03-08 07:40 | 146554.6 | 840.0016 | 3 | 17 | 4.40028 | 2.991364 | 2.032316 | 6.32e-10 | 8.565276 | 2.324e-09
2018-03-08 07:42 | 146674.6 | 960.0021 | 3 | 17 | 4.400259 | 2.63243 | 2.12593 | 6.32e-10 | 8.977205 | 2.324e-09
2018-03-08 07:44 | 146794.6 | 1080.0002 | 3 | 17 | 4.40025 | 2.29968 | 2.208124 | 6.32e-10 | 9.338881 | 2.324e-09
2018-03-08 07:46 | 146914.6 | 1200.0007 | 3 | 17 | 4.400279 | 2.015394 | 2.27983 | 6.32e-10 | 9.654407 | 2.324e-09
2018-03-08 07:48 | 147034.6 | 1320.0003 | 3 | 17 | 4.400247 | 1.781009 | 2.343 | 6.32e-10 | 9.93237 | 2.324e-09
2018-03-08 07:50 | 147154.6 | 1440.0022 | 3 | 17 | 4.400236 | 1.583306 | 2.398977 | 6.32e-10 | 10.17868 | 2.324e-09
2018-03-08 07:52 | 147274.6 | 1560.0007 | 3 | 17 | 4.400256 | 1.404398 | 2.448715 | 6.32e-10 | 10.39754 | 2.324e-09
2018-03-08 07:54 | 147394.6 | 1680.0004 | 3 | 17 | 4.400233 | 1.23607 | 2.492646 | 6.32e-10 | 10.59085 | 2.324e-09
2018-03-08 07:56 | 147514.6 | 1800.0011 | 3 | 17 | 4.400213 | 1.101572 | 2.53154 | 6.32e-10 | 10.76199 | 2.324e-09
2018-03-08 07:58 | 147634.6 | 1920.0014 | 3 | 17 | 4.400227 | 0.9877596 | 2.566303 | 6.32e-10 | 10.91496 | 2.324e-09
2018-03-08 08:00 | 147754.6 | 2040.0009 | 3 | 17 | 4.400241 | 0.8892107 | 2.597559 | 6.32e-10 | 11.05249 | 2.324e-09
2018-03-08 08:02 | 147874.6 | 2160.0013 | 3 | 17 | 4.400188 | 0.7951574 | 2.625626 | 6.32e-10 | 11.17599 | 2.324e-09
2018-03-08 08:04 | 147994.6 | 2280.001 | 3 | 17 | 4.400165 | 0.7123003 | 2.650683 | 6.32e-10 | 11.28625 | 2.324e-09
2018-03-08 08:06 | 148114.6 | 2400.0014 | 3 | 17 | 4.40023 | 0.6452894 | 2.67328 | 6.32e-10 | 11.38568 | 2.324e-09
2018-03-08 08:08 | 148234.6 | 2520.0002 | 3 | 17 | 4.400196 | 0.5881739 | 2.693796 | 6.32e-10 | 11.47595 | 2.324e-09
2018-03-08 08:10 | 148354.6 | 2640.0013 | 3 | 17 | 4.400164 | 0.5346947 | 2.712511 | 6.32e-10 | 11.5583 | 2.324e-09
2018-03-08 08:12 | 148474.6 | 2760.0007 | 3 | 17 | 4.400181 | 0.4830418 | 2.729459 | 6.32e-10 | 11.63287 | 2.324e-09
2018-03-08 08:14 | 148594.6 | 2880.0003 | 3 | 17 | 4.400193 | 0.4415979 | 2.744834 | 6.32e-10 | 11.70053 | 2.324e-09
2018-03-08 08:16 | 148714.6 | 3000.0005 | 3 | 17 | 4.400129 | 0.4047403 | 2.758924 | 6.32e-10 | 11.76253 | 2.324e-09
2018-03-08 08:18 | 148834.6 | 3120.001 | 3 | 17 | 4.400133 | 0.3748102 | 2.771927 | 6.32e-10 | 11.81974 | 2.324e-09
2018-03-08 08:20 | 148954.6 | 3240.0003 | 3 | 17 | 4.400158 | 0.343503 | 2.783907 | 6.32e-10 | 11.87245 | 2.324e-09
2018-03-08 08:22 | 149074.6 | 3360.0008 | 3 | 17 | 4.400211 | 0.3161707 | 2.794865 | 6.32e-10 | 11.92067 | 2.324e-09
2018-03-08 08:24 | 149194.6 | 3480.0011 | 3 | 17 | 4.400152 | 0.2926035 | 2.804975 | 6.32e-10 | 11.96516 | 2.324e-09
2018-03-08 08:26 | 149314.6 | 3600.0015 | 3 | 17 | 4.400114 | 0.2723331 | 2.814376 | 6.32e-10 | 12.00653 | 2.324e-09
2018-03-08 08:28 | 149434.6 | 3720 | 3 | 17 | 4.400152 | 0.253685 | 2.823146 | 6.32e-10 | 12.04511 | 2.324e-09
2018-03-08 08:30 | 149554.6 | 3840.0013 | 3 | 17 | 4.400134 | 0.2330475 | 2.831251 | 6.32e-10 | 12.08078 | 2.324e-09
2018-03-08 08:32 | 149674.6 | 3960 | 3 | 17 | 4.400155 | 0.2169228 | 2.838733 | 6.32e-10 | 12.1137 | 2.324e-09
2018-03-08 08:34 | 149794.6 | 4080.0005 | 3 | 17 | 4.400124 | 0.2024841 | 2.845711 | 6.32e-10 | 12.1444 | 2.324e-09
2018-03-08 08:36 | 149914.6 | 4200.0008 | 3 | 17 | 4.400105 | 0.1902599 | 2.852255 | 6.32e-10 | 12.1732 | 2.324e-09
2018-03-08 08:38 | 150034.6 | 4320.0012 | 3 | 17 | 4.400143 | 0.1768322 | 2.858386 | 6.32e-10 | 12.20017 | 2.324e-09
2018-03-08 08:40 | 150154.6 | 4440.0007 | 3 | 17 | 4.400143 | 0.1641912 | 2.864058 | 6.32e-10 | 12.22513 | 2.324e-09
2018-03-08 08:42 | 150274.6 | 4560.0005 | 3 | 17 | 4.400123 | 0.1538048 | 2.869351 | 6.32e-10 | 12.24842 | 2.324e-09
2018-03-08 08:44 | 150394.6 | 4680.0007 | 3 | 17 | 4.400092 | 0.1449165 | 2.874323 | 6.32e-10 | 12.2703 | 2.324e-09
2018-03-08 08:46 | 150514.6 | 4800.0004 | 3 | 17 | 4.400143 | 0.1365156 | 2.879013 | 6.32e-10 | 12.29093 | 2.324e-09
2018-03-08 08:48 | 150634.6 | 4920.0015 | 3 | 17 | 4.400109 | 0.1262169 | 2.883389 | 6.32e-10 | 12.31019 | 2.324e-09
2018-03-08 08:50 | 150754.6 | 5040.0005 | 3 | 17 | 4.400089 | 0.1178284 | 2.887452 | 6.32e-10 | 12.32807 | 2.324e-09
2018-03-08 08:52 | 150874.6 | 5160.0001 | 3 | 17 | 4.400096 | 0.1112156 | 2.891267 | 6.32e-10 | 12.34485 | 2.324e-09
2018-03-08 08:54 | 150994.6 | 5280.0004 | 3 | 17 | 4.400095 | 0.1056013 | 2.894877 | 6.32e-10 | 12.36074 | 2.324e-09
2018-03-08 08:56 | 151114.6 | 5400.0016 | 3 | 17 | 4.400126 | 0.09888458 | 2.898289 | 6.32e-10 | 12.37575 | 2.324e-09
2018-03-08 08:58 | 151234.6 | 5520.0006 | 3 | 17 | 4.400123 | 0.09235764 | 2.901457 | 6.32e-10 | 12.38969 | 2.324e-09
2018-03-08 09:00 | 151354.6 | 5640.001 | 3 | 17 | 4.400106 | 0.08699417 | 2.90443 | 6.32e-10 | 12.40277 | 2.324e-09
2018-03-08 09:02 | 151474.6 | 5760.0011 | 3 | 17 | 4.400098 | 0.08259201 | 2.907243 | 6.32e-10 | 12.41515 | 2.324e-09
2018-03-08 09:03 | 151501.7 | 5787.0542 | 3 | 17 | 4.400098 | 0.08149815 | 2.907861 | 6.32e-10 | 12.41787 | 2.324e-09
2018-03-08 09:05 | 151621.7 | 120.0013 | 4 | 17 | 4.391845 | 0 | 2.907861 | 6.32e-10 | 12.41787 | 2.324e-09
2018-03-08 09:07 | 151741.7 | 240.0009 | 4 | 17 | 4.391028 | 0 | 2.907861 | 6.32e-10 | 12.41787 | 2.324e-09
2018-03-08 09:08 | 151801.7 | 300.0041 | 4 | 17 | 4.39072 | 0 | 2.907861 | 6.32e-10 | 12.41787 | 2.324e-09
2018-03-08 09:10 | 151921.8 | 120.0015 | 5 | 17 | 3.796503 | -6.520104 | 2.907861 | 0.2172994 | 12.41787 | 0.8372349
2018-03-08 09:12 | 152041.8 | 240.0003 | 5 | 17 | 3.732687 | -6.520152 | 2.907861 | 0.4346462 | 12.41787 | 1.655608
2018-03-08 09:14 | 152161.8 | 360.0016 | 5 | 17 | 3.661238 | -6.520104 | 2.907861 | 0.6519657 | 12.41787 | 2.459138
2018-03-08 09:16 | 152281.8 | 480.001 | 5 | 17 | 3.586379 | -6.520108 | 2.907861 | 0.8692899 | 12.41787 | 3.246611
2018-03-08 09:18 | 152401.8 | 600.0015 | 5 | 17 | 3.518445 | -6.520088 | 2.907861 | 1.086621 | 12.41787 | 4.01852
2018-03-08 09:20 | 152521.8 | 720.0003 | 5 | 17 | 3.458978 | -6.52016 | 2.907861 | 1.303937 | 12.41787 | 4.776491
2018-03-08 09:22 | 152641.8 | 840.0013 | 5 | 17 | 3.409155 | -6.520094 | 2.907861 | 1.521271 | 12.41787 | 5.522717
2018-03-08 09:24 | 152761.8 | 960.0003 | 5 | 17 | 3.363086 | -6.520145 | 2.907861 | 1.738606 | 12.41787 | 6.25865
2018-03-08 09:26 | 152881.8 | 1080.0005 | 5 | 17 | 3.321422 | -6.520147 | 2.907861 | 1.955937 | 12.41787 | 6.984882
2018-03-08 09:28 | 153001.8 | 1200.001 | 5 | 17 | 3.282581 | -6.52017 | 2.907861 | 2.173267 | 12.41787 | 7.702498
2018-03-08 09:30 | 153121.8 | 1320.0013 | 5 | 17 | 3.242357 | -6.520198 | 2.907861 | 2.390594 | 12.41787 | 8.411562
2018-03-08 09:32 | 153241.8 | 1440.0001 | 5 | 17 | 3.18889 | -6.519811 | 2.907861 | 2.607914 | 12.41787 | 9.110807
2018-03-08 09:34 | 153361.8 | 1560.0005 | 5 | 17 | 3.078367 | -6.519842 | 2.907861 | 2.825214 | 12.41787 | 9.793498
2018-03-08 09:34 | 153405.1 | 1603.2882 | 5 | 17 | 2.999991 | -6.519854 | 2.907861 | 2.903635 | 12.41787 | 10.0321
2018-03-08 09:36 | 153525.1 | 120.001 | 6 | 17 | 3.65136 | 0 | 2.907861 | 2.903635 | 12.41787 | 10.0321
2018-03-08 09:38 | 153645.1 | 239.9999 | 6 | 17 | 3.673821 | 0 | 2.907861 | 2.903635 | 12.41787 | 10.0321
2018-03-08 09:39 | 153705.1 | 300.0031 | 6 | 17 | 3.679311 | 0 | 2.907861 | 2.903635 | 12.41787 | 10.0321
2018-03-08 09:39 | 153705.1 | 0.0024 | 7 | 18 | 3.679245 | 0 | 0 | 0 | 0 | 0
2018-03-08 09:41 | 153825.2 | 120.0007 | 2 | 18 | 4.09368 | 4.890132 | 0.1624066 | 1.261e-09 | 0.6564608 | 4.638e-09
2018-03-08 09:43 | 153945.2 | 240.0002 | 2 | 18 | 4.149173 | 4.890111 | 0.3254009 | 1.261e-09 | 1.328658 | 4.638e-09
2018-03-08 09:45 | 154065.2 | 360.0005 | 2 | 18 | 4.178138 | 4.890115 | 0.488409 | 1.261e-09 | 2.007583 | 4.638e-09
2018-03-08 09:47 | 154185.2 | 480.0011 | 2 | 18 | 4.200235 | 4.889525 | 0.6514055 | 1.261e-09 | 2.690428 | 4.638e-09
2018-03-08 09:49 | 154305.2 | 600.0015 | 2 | 18 | 4.200248 | 4.519876 | 0.8082201 | 1.261e-09 | 3.349093 | 4.638e-09
2018-03-08 09:51 | 154425.2 | 720.0004 | 2 | 18 | 4.200244 | 4.118815 | 0.9522115 | 1.261e-09 | 3.953897 | 4.638e-09
2018-03-08 09:53 | 154545.2 | 840.0008 | 2 | 18 | 4.200296 | 3.766236 | 1.083554 | 1.261e-09 | 4.505571 | 4.638e-09
2018-03-08 09:55 | 154665.2 | 960.0015 | 2 | 18 | 4.200281 | 3.44439 | 1.203603 | 1.261e-09 | 5.009811 | 4.638e-09
2018-03-08 09:57 | 154742.5 | 1037.269 | 2 | 18 | 4.200266 | 3.259995 | 1.275528 | 1.261e-09 | 5.311914 | 4.638e-09
2018-03-08 09:59 | 154862.5 | 120.0005 | 3 | 18 | 4.222939 | 3.259879 | 1.383812 | 1.261e-09 | 5.767838 | 4.638e-09
2018-03-08 10:01 | 154982.5 | 240.0017 | 3 | 18 | 4.252576 | 3.259967 | 1.492467 | 1.261e-09 | 6.228269 | 4.638e-09
2018-03-08 10:03 | 155102.5 | 360.0014 | 3 | 18 | 4.282503 | 3.259952 | 1.601143 | 1.261e-09 | 6.692042 | 4.638e-09
2018-03-08 10:05 | 155222.5 | 480.0009 | 3 | 18 | 4.313863 | 3.259921 | 1.709803 | 1.261e-09 | 7.159076 | 4.638e-09
2018-03-08 10:07 | 155342.5 | 600.0009 | 3 | 18 | 4.34633 | 3.259921 | 1.818454 | 1.261e-09 | 7.62951 | 4.638e-09
2018-03-08 10:09 | 155462.5 | 720.001 | 3 | 18 | 4.383693 | 3.259959 | 1.927122 | 1.261e-09 | 8.103783 | 4.638e-09
2018-03-08 10:11 | 155582.5 | 840.0012 | 3 | 18 | 4.400293 | 2.96247 | 2.03252 | 1.261e-09 | 8.567205 | 4.638e-09
2018-03-08 10:13 | 155702.5 | 960.0021 | 3 | 18 | 4.400262 | 2.599193 | 2.125058 | 1.261e-09 | 8.974397 | 4.638e-09
2018-03-08 10:15 | 155822.5 | 1080.0009 | 3 | 18 | 4.400271 | 2.295594 | 2.206466 | 1.261e-09 | 9.332614 | 4.638e-09
2018-03-08 10:17 | 155942.5 | 1200.0015 | 3 | 18 | 4.400281 | 2.024518 | 2.278408 | 1.261e-09 | 9.649179 | 4.638e-09
2018-03-08 10:19 | 156062.5 | 1320.0002 | 3 | 18 | 4.400276 | 1.76949 | 2.341518 | 1.261e-09 | 9.92688 | 4.638e-09
2018-03-08 10:21 | 156182.5 | 1440.0005 | 3 | 18 | 4.400227 | 1.563627 | 2.396963 | 1.261e-09 | 10.17085 | 4.638e-09
2018-03-08 10:23 | 156302.5 | 1560.0007 | 3 | 18 | 4.400253 | 1.389344 | 2.446095 | 1.261e-09 | 10.38705 | 4.638e-09
2018-03-08 10:25 | 156422.5 | 1680.0001 | 3 | 18 | 4.400247 | 1.241927 | 2.489908 | 1.261e-09 | 10.57983 | 4.638e-09
2018-03-08 10:27 | 156542.5 | 1800.0007 | 3 | 18 | 4.40023 | 1.10159 | 2.528959 | 1.261e-09 | 10.75166 | 4.638e-09
2018-03-08 10:29 | 156662.5 | 1920.0014 | 3 | 18 | 4.400238 | 0.9793997 | 2.563537 | 1.261e-09 | 10.90382 | 4.638e-09
2018-03-08 10:31 | 156782.5 | 2040.0001 | 3 | 18 | 4.400258 | 0.8793068 | 2.59446 | 1.261e-09 | 11.03988 | 4.638e-09
2018-03-08 10:33 | 156902.5 | 2160.0003 | 3 | 18 | 4.400192 | 0.794158 | 2.622287 | 1.261e-09 | 11.16233 | 4.638e-09
2018-03-08 10:35 | 157022.5 | 2280.0006 | 3 | 18 | 4.400216 | 0.716753 | 2.647449 | 1.261e-09 | 11.27304 | 4.638e-09
2018-03-08 10:37 | 157142.5 | 2400.001 | 3 | 18 | 4.400212 | 0.6413755 | 2.670052 | 1.261e-09 | 11.3725 | 4.638e-09
2018-03-08 10:39 | 157262.5 | 2520.0012 | 3 | 18 | 4.400166 | 0.580554 | 2.690389 | 1.261e-09 | 11.46199 | 4.638e-09
2018-03-08 10:41 | 157382.5 | 2640.0013 | 3 | 18 | 4.400196 | 0.5294905 | 2.708868 | 1.261e-09 | 11.5433 | 4.638e-09
2018-03-08 10:43 | 157502.5 | 2760.0007 | 3 | 18 | 4.400211 | 0.4859123 | 2.725785 | 1.261e-09 | 11.61774 | 4.638e-09
2018-03-08 10:45 | 157622.5 | 2880.0028 | 3 | 18 | 4.400164 | 0.4421072 | 2.741254 | 1.261e-09 | 11.6858 | 4.638e-09
2018-03-08 10:47 | 157742.5 | 3000.0006 | 3 | 18 | 4.400149 | 0.4024181 | 2.755304 | 1.261e-09 | 11.74763 | 4.638e-09
2018-03-08 10:49 | 157862.5 | 3120.0008 | 3 | 18 | 4.400196 | 0.3708458 | 2.768177 | 1.261e-09 | 11.80427 | 4.638e-09
2018-03-08 10:51 | 157982.5 | 3240.0003 | 3 | 18 | 4.400143 | 0.3431082 | 2.780054 | 1.261e-09 | 11.85653 | 4.638e-09
2018-03-08 10:53 | 158102.5 | 3360.0014 | 3 | 18 | 4.400147 | 0.3177071 | 2.791072 | 1.261e-09 | 11.90501 | 4.638e-09
2018-03-08 10:55 | 158222.5 | 3480.001 | 3 | 18 | 4.40016 | 0.2908802 | 2.801209 | 1.261e-09 | 11.94962 | 4.638e-09
2018-03-08 10:57 | 158342.5 | 3600.0004 | 3 | 18 | 4.4001 | 0.2687607 | 2.810529 | 1.261e-09 | 11.99063 | 4.638e-09
2018-03-08 10:59 | 158462.5 | 3720.0007 | 3 | 18 | 4.400103 | 0.2501802 | 2.819185 | 1.261e-09 | 12.02871 | 4.638e-09
2018-03-08 11:01 | 158582.5 | 3840.0002 | 3 | 18 | 4.400168 | 0.2351246 | 2.827283 | 1.261e-09 | 12.06435 | 4.638e-09
2018-03-08 11:03 | 158702.5 | 3960.0014 | 3 | 18 | 4.400132 | 0.2176151 | 2.834833 | 1.261e-09 | 12.09757 | 4.638e-09
2018-03-08 11:05 | 158822.5 | 4080.001 | 3 | 18 | 4.400162 | 0.2021799 | 2.841804 | 1.261e-09 | 12.12824 | 4.638e-09
2018-03-08 11:07 | 158942.5 | 4200.0014 | 3 | 18 | 4.400116 | 0.188468 | 2.848296 | 1.261e-09 | 12.15681 | 4.638e-09
2018-03-08 11:09 | 159062.5 | 4320.0003 | 3 | 18 | 4.400162 | 0.1779127 | 2.854388 | 1.261e-09 | 12.18361 | 4.638e-09
2018-03-08 11:11 | 159182.5 | 4440.0008 | 3 | 18 | 4.400095 | 0.165967 | 2.860119 | 1.261e-09 | 12.20883 | 4.638e-09
2018-03-08 11:13 | 159302.5 | 4560.0004 | 3 | 18 | 4.40013 | 0.1540604 | 2.865461 | 1.261e-09 | 12.23233 | 4.638e-09
2018-03-08 11:15 | 159422.5 | 4680.0007 | 3 | 18 | 4.400114 | 0.1437855 | 2.870418 | 1.261e-09 | 12.25414 | 4.638e-09
2018-03-08 11:17 | 159542.5 | 4800.0004 | 3 | 18 | 4.400104 | 0.1354542 | 2.875071 | 1.261e-09 | 12.27462 | 4.638e-09
2018-03-08 11:19 | 159662.5 | 4920.0015 | 3 | 18 | 4.400087 | 0.1284428 | 2.879458 | 1.261e-09 | 12.29392 | 4.638e-09
2018-03-08 11:21 | 159782.5 | 5040.0027 | 3 | 18 | 4.400177 | 0.1203375 | 2.883592 | 1.261e-09 | 12.31211 | 4.638e-09
2018-03-08 11:23 | 159902.5 | 5160.0015 | 3 | 18 | 4.40009 | 0.1111364 | 2.887434 | 1.261e-09 | 12.32902 | 4.638e-09
2018-03-08 11:25 | 160022.5 | 5280.001 | 3 | 18 | 4.400116 | 0.1048889 | 2.891039 | 1.261e-09 | 12.34488 | 4.638e-09
2018-03-08 11:27 | 160142.5 | 5400.0015 | 3 | 18 | 4.400088 | 0.09966373 | 2.894439 | 1.261e-09 | 12.35984 | 4.638e-09
2018-03-08 11:29 | 160262.5 | 5520.0012 | 3 | 18 | 4.400096 | 0.09382248 | 2.89767 | 1.261e-09 | 12.37406 | 4.638e-09
2018-03-08 11:31 | 160382.5 | 5640.0015 | 3 | 18 | 4.400122 | 0.08747101 | 2.900693 | 1.261e-09 | 12.38736 | 4.638e-09
2018-03-08 11:33 | 160502.5 | 5760.0002 | 3 | 18 | 4.400078 | 0.08183098 | 2.903506 | 1.261e-09 | 12.39973 | 4.638e-09
2018-03-08 11:33 | 160514.6 | 5772.0618 | 3 | 18 | 4.400089 | 0.08149433 | 2.90378 | 1.261e-09 | 12.40094 | 4.638e-09
2018-03-08 11:35 | 160634.6 | 120.0013 | 4 | 18 | 4.39179 | 0 | 2.90378 | 1.261e-09 | 12.40094 | 4.638e-09
2018-03-08 11:37 | 160754.6 | 240 | 4 | 18 | 4.390867 | 0 | 2.90378 | 1.261e-09 | 12.40094 | 4.638e-09
2018-03-08 11:38 | 160814.6 | 300.0024 | 4 | 18 | 4.390543 | 0 | 2.90378 | 1.261e-09 | 12.40094 | 4.638e-09
2018-03-08 15:03 | 161036.8 | 222.1039 | 5 | 18 | 3.715909 | -6.520114 | 2.90378 | 0.2173116 | 12.40094 | 0.8199503
2018-03-08 15:05 | 161156.8 | 342.1047 | 5 | 18 | 3.65756 | -6.520145 | 2.90378 | 0.4346398 | 12.40094 | 1.621454
2018-03-08 15:07 | 161276.8 | 462.1049 | 5 | 18 | 3.58848 | -6.520126 | 2.90378 | 0.6519784 | 12.40094 | 2.409036
2018-03-08 15:09 | 161396.8 | 582.1054 | 5 | 18 | 3.520802 | -6.520049 | 2.90378 | 0.869298 | 12.40094 | 3.181354
2018-03-08 15:11 | 161516.8 | 702.1052 | 5 | 18 | 3.461019 | -6.520055 | 2.90378 | 1.086626 | 12.40094 | 3.939882
2018-03-08 15:13 | 161636.8 | 822.1048 | 5 | 18 | 3.410738 | -6.520094 | 2.90378 | 1.303939 | 12.40094 | 4.686358
2018-03-08 15:15 | 161756.8 | 942.1042 | 5 | 18 | 3.366932 | -6.51999 | 2.90378 | 1.521264 | 12.40094 | 5.422757
2018-03-08 15:17 | 161876.8 | 1062.1047 | 5 | 18 | 3.323524 | -6.520006 | 2.90378 | 1.738609 | 12.40094 | 6.149775
2018-03-08 15:19 | 161996.8 | 1182.1043 | 5 | 18 | 3.284184 | -6.520018 | 2.90378 | 1.955931 | 12.40094 | 6.867749
2018-03-08 15:21 | 162116.8 | 1302.1047 | 5 | 18 | 3.243842 | -6.52006 | 2.90378 | 2.173266 | 12.40094 | 7.577195
2018-03-08 15:23 | 162236.8 | 1422.1043 | 5 | 18 | 3.19429 | -6.519985 | 2.90378 | 2.390565 | 12.40094 | 8.277046
2018-03-08 15:25 | 162356.8 | 1542.1045 | 5 | 18 | 3.099333 | -6.520082 | 2.90378 | 2.607896 | 12.40094 | 8.96255
2018-03-08 15:26 | 162415.4 | 1600.6982 | 5 | 18 | 2.999998 | -6.520059 | 2.90378 | 2.714016 | 12.40094 | 9.286723
2018-03-08 15:28 | 162535.4119 | 120.0009 | 6 | 18 | 3.653286 | 0 | 2.90378 | 2.71404 | 12.40094 | 9.286793
2018-03-08 15:30 | 162655.412 | 240.001 | 6 | 18 | 3.675104 | 0 | 2.90378 | 2.71404 | 12.40094 | 9.286793
2018-03-08 15:31 | 162715.4127 | 300.0017 | 6 | 18 | 3.680314 | 0 | 2.90378 | 2.71404 | 12.40094 | 9.286793
2018-03-08 15:31 | 162715.4 | 0.0023 | 7 | 19 | 3.680342 | 0 | 0 | 0 | 0 | 0
2018-03-08 15:33 | 162835.5 | 120.0004 | 2 | 19 | 4.094392 | 4.890012 | 0.1623983 | 0 | 0.6566699 | 0
2018-03-08 15:35 | 162955.5 | 240.0002 | 2 | 19 | 4.150714 | 4.88996 | 0.325386 | 0 | 1.328978 | 0
2018-03-08 15:37 | 163075.5 | 360.0001 | 2 | 19 | 4.179873 | 4.889947 | 0.488386 | 0 | 2.008164 | 0
2018-03-08 15:39 | 163195.5 | 480.0017 | 2 | 19 | 4.200295 | 4.843963 | 0.6512745 | 0 | 2.690859 | 0
2018-03-08 15:41 | 163315.5 | 600.001 | 2 | 19 | 4.200296 | 4.499558 | 0.8070653 | 0 | 3.345222 | 0
2018-03-08 15:43 | 163435.5 | 720.0012 | 2 | 19 | 4.200283 | 4.11634 | 0.9508154 | 0 | 3.949012 | 0
2018-03-08 15:45 | 163555.5 | 840.0013 | 2 | 19 | 4.200248 | 3.746341 | 1.081681 | 0 | 4.498682 | 0
2018-03-08 15:47 | 163675.5 | 960.0014 | 2 | 19 | 4.200253 | 3.42517 | 1.201172 | 0 | 5.000579 | 0
2018-03-08 15:48 | 163742.4 | 1026.9207 | 2 | 19 | 4.200268 | 3.259997 | 1.263287 | 0 | 5.261479 | 0
2018-03-08 15:50 | 163862.4 | 120.0004 | 3 | 19 | 4.22205 | 3.260142 | 1.371571 | 0 | 5.717352 | 0
2018-03-08 15:52 | 163982.4 | 240.001 | 3 | 19 | 4.250196 | 3.260148 | 1.480245 | 0 | 6.177651 | 0
2018-03-08 15:54 | 164102.4 | 360.0014 | 3 | 19 | 4.281023 | 3.260127 | 1.588909 | 0 | 6.64118 | 0
2018-03-08 15:56 | 164222.4 | 480.0015 | 3 | 19 | 4.312443 | 3.260011 | 1.697581 | 0 | 7.108098 | 0
2018-03-08 15:58 | 164342.4 | 600.0012 | 3 | 19 | 4.344911 | 3.260165 | 1.806233 | 0 | 7.578415 | 0
2018-03-08 16:00 | 164462.4 | 720.0002 | 3 | 19 | 4.380344 | 3.260127 | 1.914916 | 0 | 8.052522 | 0
2018-03-08 16:02 | 164582.4 | 840.0016 | 3 | 19 | 4.40028 | 2.994189 | 2.021138 | 0 | 8.519389 | 0
2018-03-08 16:04 | 164702.4 | 960.0014 | 3 | 19 | 4.400265 | 2.623336 | 2.114547 | 0 | 8.930412 | 0
2018-03-08 16:06 | 164822.4 | 1080.0003 | 3 | 19 | 4.400263 | 2.31067 | 2.196624 | 0 | 9.291575 | 0
2018-03-08 16:08 | 164942.4 | 1200.0017 | 3 | 19 | 4.400273 | 2.044655 | 2.269144 | 0 | 9.610681 | 0
2018-03-08 16:10 | 165062.4 | 1320.0007 | 3 | 19 | 4.400283 | 1.798105 | 2.333141 | 0 | 9.892286 | 0
2018-03-08 16:12 | 165182.4 | 1440.0005 | 3 | 19 | 4.400255 | 1.580503 | 2.389288 | 0 | 10.13934 | 0
2018-03-08 16:14 | 165302.4 | 1560.0019 | 3 | 19 | 4.400233 | 1.40238 | 2.438921 | 0 | 10.35774 | 0
2018-03-08 16:16 | 165422.4 | 1680.0009 | 3 | 19 | 4.400184 | 1.252601 | 2.48309 | 0 | 10.5521 | 0
2018-03-08 16:18 | 165542.4 | 1800.0013 | 3 | 19 | 4.400239 | 1.118506 | 2.522578 | 0 | 10.72585 | 0
2018-03-08 16:20 | 165662.4 | 1920.0003 | 3 | 19 | 4.400236 | 0.9905119 | 2.557667 | 0 | 10.88025 | 0
2018-03-08 16:22 | 165782.4 | 2040.001 | 3 | 19 | 4.400213 | 0.8864126 | 2.588887 | 0 | 11.01763 | 0
2018-03-08 16:24 | 165902.4 | 2160.0015 | 3 | 19 | 4.400202 | 0.7986507 | 2.616922 | 0 | 11.14099 | 0
2018-03-08 16:26 | 166022.4 | 2280.0005 | 3 | 19 | 4.40021 | 0.7235231 | 2.642273 | 0 | 11.25253 | 0
2018-03-08 16:28 | 166142.4 | 2400.0003 | 3 | 19 | 4.400196 | 0.6503601 | 2.665175 | 0 | 11.35331 | 0
2018-03-08 16:30 | 166262.4 | 2520.0007 | 3 | 19 | 4.400183 | 0.585988 | 2.685724 | 0 | 11.44373 | 0
2018-03-08 16:32 | 166382.4 | 2640.0006 | 3 | 19 | 4.400167 | 0.53234 | 2.704342 | 0 | 11.52565 | 0
2018-03-08 16:34 | 166502.4 | 2760.0003 | 3 | 19 | 4.40015 | 0.4878025 | 2.721329 | 0 | 11.6004 | 0
2018-03-08 16:36 | 166622.4 | 2880.0017 | 3 | 19 | 4.400177 | 0.447113 | 2.736915 | 0 | 11.66898 | 0
2018-03-08 16:38 | 166742.4 | 3000.0012 | 3 | 19 | 4.400129 | 0.4052191 | 2.751114 | 0 | 11.73146 | 0
2018-03-08 16:40 | 166862.4 | 3120.0009 | 3 | 19 | 4.400183 | 0.3725653 | 2.764056 | 0 | 11.7884 | 0
2018-03-08 16:42 | 166982.4 | 3240.0007 | 3 | 19 | 4.400164 | 0.3438377 | 2.775967 | 0 | 11.84081 | 0
2018-03-08 16:44 | 167102.4 | 3360.0013 | 3 | 19 | 4.400159 | 0.3196278 | 2.787013 | 0 | 11.88941 | 0
2018-03-08 16:46 | 167222.4 | 3480.0003 | 3 | 19 | 4.400167 | 0.294343 | 2.79724 | 0 | 11.93441 | 0
2018-03-08 16:48 | 167342.4 | 3600.0016 | 3 | 19 | 4.400149 | 0.2702494 | 2.806625 | 0 | 11.97571 | 0
2018-03-08 16:50 | 167462.4 | 3720.0013 | 3 | 19 | 4.400123 | 0.2511845 | 2.81531 | 0 | 12.01393 | 0
2018-03-08 16:52 | 167582.4 | 3840.0003 | 3 | 19 | 4.400128 | 0.2350693 | 2.823406 | 0 | 12.04955 | 0
2018-03-08 16:54 | 167702.4 | 3960.0026 | 3 | 19 | 4.400131 | 0.2195969 | 2.830988 | 0 | 12.08291 | 0
2018-03-08 16:56 | 167822.4 | 4080.0012 | 3 | 19 | 4.400135 | 0.2024021 | 2.83802 | 0 | 12.11385 | 0
2018-03-08 16:58 | 167942.4 | 4200.0002 | 3 | 19 | 4.400077 | 0.1876459 | 2.844518 | 0 | 12.14245 | 0
2018-03-08 17:00 | 168062.4 | 4320.0008 | 3 | 19 | 4.400111 | 0.1761293 | 2.850594 | 0 | 12.16918 | 0
2018-03-08 17:02 | 168182.4 | 4440.0014 | 3 | 19 | 4.400125 | 0.1663027 | 2.856303 | 0 | 12.1943 | 0
2018-03-08 17:04 | 168302.4 | 4560.0012 | 3 | 19 | 4.400135 | 0.154994 | 2.861661 | 0 | 12.21788 | 0
2018-03-08 17:06 | 168422.4 | 4680.0001 | 3 | 19 | 4.400154 | 0.1441879 | 2.866629 | 0 | 12.23973 | 0
2018-03-08 17:08 | 168542.4 | 4800.0006 | 3 | 19 | 4.400121 | 0.1351032 | 2.871263 | 0 | 12.26013 | 0
2018-03-08 17:10 | 168662.4 | 4920.0002 | 3 | 19 | 4.400118 | 0.1275225 | 2.875629 | 0 | 12.27934 | 0
2018-03-08 17:12 | 168782.4 | 5040.0008 | 3 | 19 | 4.400118 | 0.1196594 | 2.879742 | 0 | 12.29743 | 0
2018-03-08 17:14 | 168902.4 | 5160.0015 | 3 | 19 | 4.400095 | 0.1109056 | 2.883595 | 0 | 12.31439 | 0
2018-03-08 17:16 | 169022.4 | 5280.0006 | 3 | 19 | 4.400132 | 0.1046066 | 2.887174 | 0 | 12.33013 | 0
2018-03-08 17:18 | 169142.4 | 5400.0016 | 3 | 19 | 4.400106 | 0.09855366 | 2.890548 | 0 | 12.34498 | 0
2018-03-08 17:20 | 169262.4 | 5520.0015 | 3 | 19 | 4.400091 | 0.09304619 | 2.893737 | 0 | 12.35901 | 0
2018-03-08 17:22 | 169382.4 | 5640.0004 | 3 | 19 | 4.40006 | 0.08693886 | 2.896749 | 0 | 12.37227 | 0
2018-03-08 17:24 | 169488.9 | 5746.5077 | 3 | 19 | 4.40008 | 0.08149338 | 2.899243 | 0 | 12.38324 | 0
2018-03-08 17:26 | 169609 | 120.0016 | 4 | 19 | 4.391697 | 0 | 2.899243 | 0 | 12.38324 | 0
2018-03-08 17:28 | 169729 | 240.0013 | 4 | 19 | 4.390783 | 0 | 2.899243 | 0 | 12.38324 | 0
2018-03-08 17:29 | 169789 | 300.0021 | 4 | 19 | 4.390447 | 0 | 2.899243 | 0 | 12.38324 | 0
2018-03-08 17:31 | 169909.1 | 120.0016 | 5 | 19 | 3.795938 | -6.519917 | 2.899243 | 0.2173273 | 12.38324 | 0.8373985
2018-03-08 17:33 | 170029.1 | 240.0014 | 5 | 19 | 3.727021 | -6.519975 | 2.899243 | 0.4346327 | 12.38324 | 1.654873
2018-03-08 17:35 | 170149.1 | 360.001 | 5 | 19 | 3.656561 | -6.519957 | 2.899243 | 0.6519662 | 12.38324 | 2.457262
2018-03-08 17:37 | 170269.1 | 480.0001 | 5 | 19 | 3.586653 | -6.519882 | 2.899243 | 0.8692838 | 12.38324 | 3.244221
2018-03-08 17:39 | 170389.1 | 600.0014 | 5 | 19 | 3.520636 | -6.519906 | 2.899243 | 1.086601 | 12.38324 | 4.01642
2018-03-08 17:41 | 170509.1 | 720.0013 | 5 | 19 | 3.457985 | -6.51996 | 2.899243 | 1.303911 | 12.38324 | 4.774629
2018-03-08 17:43 | 170629.1 | 840.001 | 5 | 19 | 3.405796 | -6.519906 | 2.899243 | 1.521262 | 12.38324 | 5.520308
2018-03-08 17:45 | 170749.1 | 960.0015 | 5 | 19 | 3.362425 | -6.519864 | 2.899243 | 1.738548 | 12.38324 | 6.255516
2018-03-08 17:47 | 170869.1 | 1080.0011 | 5 | 19 | 3.323811 | -6.519891 | 2.899243 | 1.955879 | 12.38324 | 6.982034
2018-03-08 17:49 | 170989.1 | 1200.0001 | 5 | 19 | 3.284551 | -6.519923 | 2.899243 | 2.173212 | 12.38324 | 7.700243
2018-03-08 17:51 | 171109.1 | 1320.0013 | 5 | 19 | 3.23888 | -6.519949 | 2.899243 | 2.390526 | 12.38324 | 8.409119
2018-03-08 17:53 | 171229.1 | 1440.0009 | 5 | 19 | 3.183936 | -6.519993 | 2.899243 | 2.60788 | 12.38324 | 9.107491
2018-03-08 17:55 | 171349.1 | 1560.0011 | 5 | 19 | 3.078986 | -6.520078 | 2.899243 | 2.825181 | 12.38324 | 9.78962
2018-03-08 17:55 | 171393.3 | 1604.237 | 5 | 19 | 2.999992 | -6.519947 | 2.899243 | 2.905321 | 12.38324 | 10.03348
2018-03-08 17:57 | 171513.4 | 120.0012 | 6 | 19 | 3.649785 | 0 | 2.899243 | 2.905321 | 12.38324 | 10.03348
2018-03-08 17:59 | 171633.4 | 240.0009 | 6 | 19 | 3.673086 | 0 | 2.899243 | 2.905321 | 12.38324 | 10.03348
2018-03-08 18:00 | 171693.4 | 300.0025 | 6 | 19 | 3.678643 | 0 | 2.899243 | 2.905321 | 12.38324 | 10.03348
2018-03-08 18:00 | 171693.4 | 0.0025 | 7 | 20 | 3.67864 | 0 | 0 | 0 | 0 | 0
2018-03-08 18:02 | 171813.4 | 120.0007 | 2 | 20 | 4.093713 | 4.889894 | 0.1623819 | 0 | 0.6565623 | 0
2018-03-08 18:04 | 171933.4 | 240.0012 | 2 | 20 | 4.145323 | 4.889876 | 0.3253711 | 0 | 1.328374 | 0
2018-03-08 18:06 | 172053.4 | 360.0002 | 2 | 20 | 4.175106 | 4.889947 | 0.4883697 | 0 | 2.006668 | 0
2018-03-08 18:08 | 172173.4 | 480.0005 | 2 | 20 | 4.200289 | 4.853587 | 0.6513175 | 0 | 2.68917 | 0
2018-03-08 18:10 | 172293.4 | 600.0003 | 2 | 20 | 4.200255 | 4.483787 | 0.8068256 | 0 | 3.342347 | 0
2018-03-08 18:12 | 172413.4 | 720.0002 | 2 | 20 | 4.200277 | 4.1296 | 0.9502869 | 0 | 3.944924 | 0
2018-03-08 18:14 | 172533.4 | 840.0013 | 2 | 20 | 4.200297 | 3.798434 | 1.082448 | 0 | 4.500036 | 0
2018-03-08 18:16 | 172653.4 | 960.0003 | 2 | 20 | 4.200271 | 3.455386 | 1.203408 | 0 | 5.008101 | 0
2018-03-08 18:18 | 172722.5 | 1029.0092 | 2 | 20 | 4.200264 | 3.259984 | 1.267741 | 0 | 5.278316 | 0
2018-03-08 18:20 | 172842.5 | 120.0016 | 3 | 20 | 4.223462 | 3.260106 | 1.376033 | 0 | 5.734319 | 0
2018-03-08 18:22 | 172962.5 | 240.0006 | 3 | 20 | 4.249994 | 3.260169 | 1.484691 | 0 | 6.19467 | 0
2018-03-08 18:24 | 173082.5 | 360.0011 | 3 | 20 | 4.278026 | 3.2601 | 1.593353 | 0 | 6.657974 | 0
2018-03-08 18:26 | 173202.5 | 480.0008 | 3 | 20 | 4.31051 | 3.260083 | 1.702024 | 0 | 7.124577 | 0
2018-03-08 18:28 | 173322.5 | 600.0004 | 3 | 20 | 4.345733 | 3.260159 | 1.810683 | 0 | 7.594877 | 0
2018-03-08 18:30 | 173442.5 | 720.001 | 3 | 20 | 4.381805 | 3.260131 | 1.919363 | 0 | 8.069113 | 0
2018-03-08 18:32 | 173562.5 | 840.0009 | 3 | 20 | 4.400289 | 3.018165 | 2.025817 | 0 | 8.537041 | 0
2018-03-08 18:34 | 173682.5 | 960.0021 | 3 | 20 | 4.400291 | 2.647557 | 2.120104 | 0 | 8.951933 | 0
2018-03-08 18:36 | 173802.5 | 1080.0002 | 3 | 20 | 4.400287 | 2.305713 | 2.202486 | 0 | 9.314433 | 0
2018-03-08 18:38 | 173922.5 | 1200.0013 | 3 | 20 | 4.400248 | 2.030501 | 2.274623 | 0 | 9.631857 | 0
2018-03-08 18:40 | 174042.5 | 1320.0002 | 3 | 20 | 4.400232 | 1.79585 | 2.33828 | 0 | 9.911962 | 0
2018-03-08 18:42 | 174162.5 | 1440.0009 | 3 | 20 | 4.400228 | 1.595362 | 2.394779 | 0 | 10.16057 | 0
2018-03-08 18:44 | 174282.5 | 1560.0022 | 3 | 20 | 4.400262 | 1.406619 | 2.444801 | 0 | 10.38068 | 0
2018-03-08 18:46 | 174402.5 | 1680.0011 | 3 | 20 | 4.400224 | 1.243655 | 2.48884 | 0 | 10.57446 | 0
2018-03-08 18:48 | 174522.5 | 1800 | 3 | 20 | 4.40021 | 1.109997 | 2.528007 | 0 | 10.7468 | 0
2018-03-08 18:50 | 174642.5 | 1920.0005 | 3 | 20 | 4.400221 | 0.9974957 | 2.563076 | 0 | 10.90112 | 0
2018-03-08 18:52 | 174762.5 | 2040.0013 | 3 | 20 | 4.400215 | 0.8941269 | 2.594576 | 0 | 11.03973 | 0
2018-03-08 18:54 | 174882.5 | 2160.0002 | 3 | 20 | 4.400205 | 0.7954931 | 2.622699 | 0 | 11.16347 | 0
2018-03-08 18:56 | 175002.5 | 2280.0014 | 3 | 20 | 4.400221 | 0.7176409 | 2.647875 | 0 | 11.27425 | 0
2018-03-08 18:58 | 175122.5 | 2400.0004 | 3 | 20 | 4.400216 | 0.6503992 | 2.670626 | 0 | 11.37436 | 0
2018-03-08 19:00 | 175242.5 | 2520.0001 | 3 | 20 | 4.400201 | 0.5925016 | 2.691324 | 0 | 11.46543 | 0
2018-03-08 19:02 | 175362.5 | 2640.0008 | 3 | 20 | 4.400215 | 0.5356598 | 2.710119 | 0 | 11.54813 | 0
2018-03-08 19:04 | 175482.5 | 2760.0005 | 3 | 20 | 4.400205 | 0.4860106 | 2.72709 | 0 | 11.62281 | 0
2018-03-08 19:06 | 175602.5 | 2880.0002 | 3 | 20 | 4.400204 | 0.4445953 | 2.742565 | 0 | 11.6909 | 0
2018-03-08 19:08 | 175722.5 | 3000.0001 | 3 | 20 | 4.400146 | 0.4098139 | 2.756778 | 0 | 11.75344 | 0
2018-03-08 19:10 | 175842.5 | 3120.0013 | 3 | 20 | 4.400167 | 0.3771505 | 2.76989 | 0 | 11.81114 | 0
2018-03-08 19:12 | 175962.5 | 3240.0011 | 3 | 20 | 4.40016 | 0.3436813 | 2.781893 | 0 | 11.86395 | 0
2018-03-08 19:14 | 176082.5 | 3360.0009 | 3 | 20 | 4.400108 | 0.3164511 | 2.792896 | 0 | 11.91237 | 0
2018-03-08 19:16 | 176202.5 | 3480.0004 | 3 | 20 | 4.400162 | 0.2947474 | 2.803077 | 0 | 11.95717 | 0
2018-03-08 19:18 | 176322.5 | 3600.0002 | 3 | 20 | 4.400105 | 0.2743559 | 2.812556 | 0 | 11.99888 | 0
2018-03-08 19:20 | 176442.5 | 3720.0015 | 3 | 20 | 4.400118 | 0.2529535 | 2.821371 | 0 | 12.03766 | 0
2018-03-08 19:22 | 176562.5 | 3840.0005 | 3 | 20 | 4.400156 | 0.2344036 | 2.829477 | 0 | 12.07333 | 0
2018-03-08 19:24 | 176682.5 | 3960.001 | 3 | 20 | 4.400102 | 0.2181997 | 2.837011 | 0 | 12.10648 | 0
2018-03-08 19:26 | 176802.5 | 4080 | 3 | 20 | 4.400153 | 0.2055483 | 2.844059 | 0 | 12.13749 | 0
2018-03-08 19:28 | 176922.5 | 4200.0005 | 3 | 20 | 4.40011 | 0.1915407 | 2.850677 | 0 | 12.16661 | 0
2018-03-08 19:30 | 177042.5 | 4320.0011 | 3 | 20 | 4.400096 | 0.1764536 | 2.856819 | 0 | 12.19364 | 0
2018-03-08 19:32 | 177162.5 | 4440.0008 | 3 | 20 | 4.40011 | 0.1652803 | 2.862513 | 0 | 12.21869 | 0
2018-03-08 19:34 | 177282.5 | 4560.0015 | 3 | 20 | 4.400131 | 0.1554461 | 2.867846 | 0 | 12.24216 | 0
2018-03-08 19:36 | 177402.5 | 4680.0004 | 3 | 20 | 4.400087 | 0.146286 | 2.872876 | 0 | 12.26429 | 0
2018-03-08 19:38 | 177522.5 | 4800.0001 | 3 | 20 | 4.400034 | 0.1350775 | 2.877589 | 0 | 12.28503 | 0
2018-03-08 19:40 | 177642.5 | 4920.0014 | 3 | 20 | 4.4001 | 0.126936 | 2.881957 | 0 | 12.30425 | 0
2018-03-08 19:42 | 177762.5 | 5040.0004 | 3 | 20 | 4.400132 | 0.1196184 | 2.886046 | 0 | 12.32224 | 0
2018-03-08 19:44 | 177882.5 | 5160.001 | 3 | 20 | 4.400113 | 0.1125975 | 2.889902 | 0 | 12.33921 | 0
2018-03-08 19:46 | 178002.5 | 5280.0009 | 3 | 20 | 4.40012 | 0.1063643 | 2.893547 | 0 | 12.35524 | 0
2018-03-08 19:48 | 178122.5 | 5400.0012 | 3 | 20 | 4.400099 | 0.09824276 | 2.896955 | 0 | 12.37024 | 0
2018-03-08 19:50 | 178242.5 | 5520.0009 | 3 | 20 | 4.400088 | 0.09228897 | 2.900116 | 0 | 12.38415 | 0
2018-03-08 19:52 | 178362.5 | 5640.0007 | 3 | 20 | 4.400093 | 0.08735943 | 2.903106 | 0 | 12.39731 | 0
2018-03-08 19:54 | 178482.5 | 5760.0014 | 3 | 20 | 4.400076 | 0.08210278 | 2.905946 | 0 | 12.4098 | 0
2018-03-08 19:54 | 178508.8 | 5786.3687 | 3 | 20 | 4.400058 | 0.08149815 | 2.906545 | 0 | 12.41244 | 0
2018-03-08 19:56 | 178628.9 | 120.0015 | 4 | 20 | 4.391867 | 0 | 2.906545 | 0 | 12.41244 | 0
2018-03-08 19:58 | 178748.9 | 240.0005 | 4 | 20 | 4.391001 | 0 | 2.906545 | 0 | 12.41244 | 0
2018-03-08 19:59 | 178808.9 | 300.0022 | 4 | 20 | 4.390699 | 0 | 2.906545 | 0 | 12.41244 | 0
2018-03-08 20:01 | 178928.9 | 120 | 5 | 20 | 3.797727 | -6.520063 | 2.906545 | 0.2173054 | 12.41244 | 0.8373597
2018-03-08 20:03 | 179048.9 | 240.0005 | 5 | 20 | 3.73352 | -6.519934 | 2.906545 | 0.4346287 | 12.41244 | 1.655966
2018-03-08 20:05 | 179168.9 | 360.0002 | 5 | 20 | 3.659527 | -6.519993 | 2.906545 | 0.6519707 | 12.41244 | 2.459543
2018-03-08 20:07 | 179288.9 | 480.0008 | 5 | 20 | 3.58624 | -6.52001 | 2.906545 | 0.8692941 | 12.41244 | 3.246733
2018-03-08 20:09 | 179408.9 | 600.0015 | 5 | 20 | 3.519148 | -6.520014 | 2.906545 | 1.086622 | 12.41244 | 4.018707
2018-03-08 20:11 | 179528.9 | 720.0004 | 5 | 20 | 3.459949 | -6.519952 | 2.906545 | 1.303931 | 12.41244 | 4.776825
2018-03-08 20:13 | 179648.9 | 840.0001 | 5 | 20 | 3.408713 | -6.520001 | 2.906545 | 1.52125 | 12.41244 | 5.523066
2018-03-08 20:15 | 179768.9 | 960.0014 | 5 | 20 | 3.362314 | -6.519973 | 2.906545 | 1.738563 | 12.41244 | 6.258645
2018-03-08 20:17 | 179888.9 | 1080.0013 | 5 | 20 | 3.322044 | -6.519983 | 2.906545 | 1.95591 | 12.41244 | 6.985012
2018-03-08 20:19 | 180008.9 | 1200.0001 | 5 | 20 | 3.283604 | -6.520039 | 2.906545 | 2.173241 | 12.41244 | 7.702782
2018-03-08 20:21 | 180128.9 | 1320.0008 | 5 | 20 | 3.243019 | -6.520011 | 2.906545 | 2.390543 | 12.41244 | 8.41205
2018-03-08 20:23 | 180248.9 | 1440.0012 | 5 | 20 | 3.186426 | -6.520117 | 2.906545 | 2.60789 | 12.41244 | 9.111284
2018-03-08 20:25 | 180368.9 | 1560.001 | 5 | 20 | 3.076892 | -6.520109 | 2.906545 | 2.825191 | 12.41244 | 9.793466
2018-03-08 20:26 | 180411.1 | 1602.164 | 5 | 20 | 2.999993 | -6.520109 | 2.906545 | 2.901563 | 12.41244 | 10.02576
2018-03-08 20:28 | 180531.2 | 120.0015 | 6 | 20 | 3.651027 | 0 | 2.906545 | 2.901563 | 12.41244 | 10.02576
2018-03-08 20:30 | 180651.2 | 240.0004 | 6 | 20 | 3.673666 | 0 | 2.906545 | 2.901563 | 12.41244 | 10.02576
2018-03-08 20:31 | 180711.2 | 300.0029 | 6 | 20 | 3.679237 | 0 | 2.906545 | 2.901563 | 12.41244 | 10.02576
2018-03-08 20:31 | 180711.2 | 0.0024 | 7 | 21 | 3.679215 | 0 | 0 | 0 | 0 | 0
2018-03-08 20:33 | 180831.2 | 120.0001 | 2 | 21 | 4.095561 | 4.890021 | 0.1624096 | 6.86e-10 | 0.656678 | 2.524e-09
2018-03-08 20:35 | 180951.2 | 240.0006 | 2 | 21 | 4.148822 | 4.890018 | 0.3254048 | 6.86e-10 | 1.328981 | 2.524e-09
2018-03-08 20:37 | 181071.2 | 360.0004 | 2 | 21 | 4.177771 | 4.889905 | 0.4883897 | 6.86e-10 | 2.007764 | 2.524e-09
2018-03-08 20:39 | 181191.2 | 480.0005 | 2 | 21 | 4.199803 | 4.889943 | 0.6513878 | 6.86e-10 | 2.690482 | 2.524e-09
2018-03-08 20:41 | 181311.2 | 600.0007 | 2 | 21 | 4.200285 | 4.499314 | 0.8080132 | 6.86e-10 | 3.348351 | 2.524e-09
2018-03-08 20:43 | 181431.2 | 720.0014 | 2 | 21 | 4.200246 | 4.110814 | 0.9513014 | 6.86e-10 | 3.950202 | 2.524e-09
2018-03-08 20:45 | 181551.2 | 840.0002 | 2 | 21 | 4.200251 | 3.767522 | 1.082537 | 6.86e-10 | 4.501427 | 2.524e-09
2018-03-08 20:47 | 181671.2 | 960.0016 | 2 | 21 | 4.200276 | 3.456986 | 1.202826 | 6.86e-10 | 5.006675 | 2.524e-09
2018-03-08 20:48 | 181749.6 | 1038.3236 | 2 | 21 | 4.200265 | 3.259995 | 1.275884 | 6.86e-10 | 5.313535 | 2.524e-09
2018-03-08 20:50 | 181869.6 | 120.0007 | 3 | 21 | 4.224363 | 3.25977 | 1.38415 | 6.86e-10 | 5.769439 | 2.524e-09
2018-03-08 20:52 | 181989.6 | 240.0002 | 3 | 21 | 4.253224 | 3.260184 | 1.492823 | 6.86e-10 | 6.230091 | 2.524e-09
2018-03-08 20:54 | 182109.6 | 360.0006 | 3 | 21 | 4.282528 | 3.260182 | 1.601475 | 6.86e-10 | 6.693788 | 2.524e-09
2018-03-08 20:56 | 182229.6 | 480.0006 | 3 | 21 | 4.312819 | 3.260167 | 1.710151 | 6.86e-10 | 7.160834 | 2.524e-09
2018-03-08 20:58 | 182349.6 | 600.0004 | 3 | 21 | 4.346045 | 3.259772 | 1.818826 | 6.86e-10 | 7.631301 | 2.524e-09
2018-03-08 21:00 | 182469.6 | 720.0006 | 3 | 21 | 4.384828 | 3.260125 | 1.927483 | 6.86e-10 | 8.105598 | 2.524e-09
2018-03-08 21:02 | 182589.6 | 840.0009 | 3 | 21 | 4.400246 | 2.965646 | 2.032913 | 6.86e-10 | 8.569191 | 2.524e-09
2018-03-08 21:04 | 182709.6 | 960.0014 | 3 | 21 | 4.400271 | 2.606683 | 2.125591 | 6.86e-10 | 8.976999 | 2.524e-09
2018-03-08 21:06 | 182829.6 | 1080.0002 | 3 | 21 | 4.400246 | 2.297584 | 2.207249 | 6.86e-10 | 9.336316 | 2.524e-09
2018-03-08 21:08 | 182949.6 | 1200.0016 | 3 | 21 | 4.400283 | 2.012345 | 2.279047 | 6.86e-10 | 9.652244 | 2.524e-09
2018-03-08 21:10 | 183069.6 | 1320.001 | 3 | 21 | 4.400258 | 1.765392 | 2.341793 | 6.86e-10 | 9.928341 | 2.524e-09
2018-03-08 21:12 | 183189.6 | 1440.0018 | 3 | 21 | 4.400241 | 1.563144 | 2.397177 | 6.86e-10 | 10.17204 | 2.524e-09
2018-03-08 21:14 | 183309.6 | 1560.0005 | 3 | 21 | 4.400195 | 1.391781 | 2.446348 | 6.86e-10 | 10.38841 | 2.524e-09
2018-03-08 21:16 | 183429.6 | 1680.0002 | 3 | 21 | 4.400239 | 1.23826 | 2.490151 | 6.86e-10 | 10.58115 | 2.524e-09
2018-03-08 21:18 | 183549.6 | 1800.0012 | 3 | 21 | 4.400226 | 1.093097 | 2.528943 | 6.86e-10 | 10.75184 | 2.524e-09
2018-03-08 21:20 | 183669.6 | 1920.0011 | 3 | 21 | 4.400221 | 0.9764271 | 2.563374 | 6.86e-10 | 10.90335 | 2.524e-09
2018-03-08 21:22 | 183789.6 | 2040.0007 | 3 | 21 | 4.400165 | 0.8764639 | 2.594213 | 6.86e-10 | 11.03905 | 2.524e-09
2018-03-08 21:24 | 183909.6 | 2160.0001 | 3 | 21 | 4.400187 | 0.7918749 | 2.622027 | 6.86e-10 | 11.16144 | 2.524e-09
2018-03-08 21:26 | 184029.6 | 2280.0004 | 3 | 21 | 4.400213 | 0.7103128 | 2.64707 | 6.86e-10 | 11.27163 | 2.524e-09
2018-03-08 21:28 | 184149.6 | 2400.0013 | 3 | 21 | 4.400198 | 0.6387482 | 2.669485 | 6.86e-10 | 11.37026 | 2.524e-09
2018-03-08 21:30 | 184269.6 | 2520.0009 | 3 | 21 | 4.400198 | 0.5792027 | 2.689751 | 6.86e-10 | 11.45943 | 2.524e-09
2018-03-08 21:32 | 184389.6 | 2640.0005 | 3 | 21 | 4.400162 | 0.52952 | 2.708199 | 6.86e-10 | 11.54061 | 2.524e-09
2018-03-08 21:34 | 184509.6 | 2760.0011 | 3 | 21 | 4.400194 | 0.4837275 | 2.725077 | 6.86e-10 | 11.61487 | 2.524e-09
2018-03-08 21:36 | 184629.6 | 2880.0007 | 3 | 21 | 4.400142 | 0.4365339 | 2.740416 | 6.86e-10 | 11.68237 | 2.524e-09
2018-03-08 21:38 | 184749.6 | 3000.0005 | 3 | 21 | 4.400119 | 0.3999767 | 2.754359 | 6.86e-10 | 11.74372 | 2.524e-09
2018-03-08 21:40 | 184869.6 | 3120.001 | 3 | 21 | 4.400133 | 0.3683281 | 2.767165 | 6.86e-10 | 11.80007 | 2.524e-09
2018-03-08 21:42 | 184989.6 | 3240.0005 | 3 | 21 | 4.400095 | 0.3413954 | 2.779015 | 6.86e-10 | 11.85221 | 2.524e-09
2018-03-08 21:44 | 185109.6 | 3360.0009 | 3 | 21 | 4.400191 | 0.315114 | 2.789962 | 6.86e-10 | 11.90038 | 2.524e-09
2018-03-08 21:46 | 185229.6 | 3480.0015 | 3 | 21 | 4.400161 | 0.2890263 | 2.799986 | 6.86e-10 | 11.94448 | 2.524e-09
2018-03-08 21:48 | 185349.6 | 3600.0004 | 3 | 21 | 4.400146 | 0.2680569 | 2.809249 | 6.86e-10 | 11.98524 | 2.524e-09
2018-03-08 21:50 | 185469.6 | 3720.0008 | 3 | 21 | 4.400078 | 0.2498426 | 2.817869 | 6.86e-10 | 12.02317 | 2.524e-09
2018-03-08 21:52 | 185589.6 | 3840.0005 | 3 | 21 | 4.400168 | 0.2336044 | 2.825931 | 6.86e-10 | 12.05865 | 2.524e-09
2018-03-08 21:54 | 185709.6 | 3960.0003 | 3 | 21 | 4.400135 | 0.2147675 | 2.833396 | 6.86e-10 | 12.0915 | 2.524e-09
2018-03-08 21:56 | 185829.6 | 4080.0008 | 3 | 21 | 4.400123 | 0.2000027 | 2.840298 | 6.86e-10 | 12.12186 | 2.524e-09
2018-03-08 21:58 | 185949.6 | 4200.0005 | 3 | 21 | 4.400113 | 0.1873083 | 2.846741 | 6.86e-10 | 12.15022 | 2.524e-09
2018-03-08 22:00 | 186069.6 | 4320.001 | 3 | 21 | 4.400136 | 0.1763372 | 2.852798 | 6.86e-10 | 12.17686 | 2.524e-09
2018-03-08 22:02 | 186189.6 | 4440.0007 | 3 | 21 | 4.400146 | 0.164175 | 2.858477 | 6.86e-10 | 12.20185 | 2.524e-09
2018-03-08 22:04 | 186309.6 | 4560.0005 | 3 | 21 | 4.400147 | 0.152503 | 2.863735 | 6.86e-10 | 12.22499 | 2.524e-09
2018-03-08 22:06 | 186429.6 | 4680.0003 | 3 | 21 | 4.400111 | 0.1427307 | 2.868643 | 6.86e-10 | 12.24658 | 2.524e-09
2018-03-08 22:08 | 186549.6 | 4800.0001 | 3 | 21 | 4.400113 | 0.135066 | 2.873268 | 6.86e-10 | 12.26694 | 2.524e-09
2018-03-08 22:10 | 186669.6 | 4920.0006 | 3 | 21 | 4.400116 | 0.1265745 | 2.877632 | 6.86e-10 | 12.28614 | 2.524e-09
2018-03-08 22:12 | 186789.6 | 5040.0012 | 3 | 21 | 4.400115 | 0.1177187 | 2.8817 | 6.86e-10 | 12.30404 | 2.524e-09
2018-03-08 22:14 | 186909.6 | 5160.001 | 3 | 21 | 4.400131 | 0.1104422 | 2.885494 | 6.86e-10 | 12.32073 | 2.524e-09
2018-03-08 22:16 | 187029.6 | 5280.0016 | 3 | 21 | 4.400087 | 0.103426 | 2.889058 | 6.86e-10 | 12.33641 | 2.524e-09
2018-03-08 22:18 | 187149.6 | 5400.0006 | 3 | 21 | 4.400123 | 0.09894657 | 2.892424 | 6.86e-10 | 12.35123 | 2.524e-09
2018-03-08 22:20 | 187269.6 | 5520.0002 | 3 | 21 | 4.400098 | 0.09228134 | 2.895614 | 6.86e-10 | 12.36526 | 2.524e-09
2018-03-08 22:22 | 187389.6 | 5640.0008 | 3 | 21 | 4.400025 | 0.08502769 | 2.898581 | 6.86e-10 | 12.37831 | 2.524e-09
2018-03-08 22:24 | 187497.9 | 5748.3009 | 3 | 21 | 4.400087 | 0.08149338 | 2.901102 | 6.86e-10 | 12.38941 | 2.524e-09
2018-03-08 22:26 | 187617.9 | 120.0015 | 4 | 21 | 4.391709 | 0 | 2.901102 | 6.86e-10 | 12.38941 | 2.524e-09
2018-03-08 22:28 | 187737.9 | 240.0005 | 4 | 21 | 4.390817 | 0 | 2.901102 | 6.86e-10 | 12.38941 | 2.524e-09
2018-03-08 22:29 | 187797.9 | 300.0023 | 4 | 21 | 4.390478 | 0 | 2.901102 | 6.86e-10 | 12.38941 | 2.524e-09
2018-03-08 22:31 | 187918 | 120.0007 | 5 | 21 | 3.795237 | -6.519998 | 2.901102 | 0.2173025 | 12.38941 | 0.8372589
2018-03-08 22:33 | 188038 | 240.0004 | 5 | 21 | 3.729854 | -6.519978 | 2.901102 | 0.4346272 | 12.38941 | 1.655137
2018-03-08 22:35 | 188158 | 360.0016 | 5 | 21 | 3.65941 | -6.51999 | 2.901102 | 0.6519653 | 12.38941 | 2.458073
2018-03-08 22:37 | 188278 | 480.0015 | 5 | 21 | 3.589224 | -6.519998 | 2.901102 | 0.869295 | 12.38941 | 3.24573
2018-03-08 22:39 | 188398 | 600.0005 | 5 | 21 | 3.519061 | -6.520073 | 2.901102 | 1.086615 | 12.38941 | 4.018091
2018-03-08 22:41 | 188518 | 720.001 | 5 | 21 | 3.457468 | -6.520003 | 2.901102 | 1.303937 | 12.38941 | 4.77596
2018-03-08 22:43 | 188638 | 840.0008 | 5 | 21 | 3.406494 | -6.519878 | 2.901102 | 1.52126 | 12.38941 | 5.521645
2018-03-08 22:45 | 188758 | 960.0013 | 5 | 21 | 3.363972 | -6.519978 | 2.901102 | 1.738578 | 12.38941 | 6.257217
2018-03-08 22:47 | 188878 | 1080.0012 | 5 | 21 | 3.323292 | -6.52001 | 2.901102 | 1.955894 | 12.38941 | 6.98388
2018-03-08 22:49 | 188998 | 1200.0009 | 5 | 21 | 3.281593 | -6.519958 | 2.901102 | 2.173232 | 12.38941 | 7.701576
2018-03-08 22:51 | 189118 | 1320.0007 | 5 | 21 | 3.238912 | -6.520037 | 2.901102 | 2.390564 | 12.38941 | 8.410232
2018-03-08 22:53 | 189238 | 1440.0012 | 5 | 21 | 3.18514 | -6.52003 | 2.901102 | 2.607872 | 12.38941 | 9.108563
2018-03-08 22:55 | 189358 | 1560.0009 | 5 | 21 | 3.080907 | -6.520014 | 2.901102 | 2.825202 | 12.38941 | 9.791234
2018-03-08 22:56 | 189402.1 | 1604.0727 | 5 | 21 | 3 | -6.520101 | 2.901102 | 2.905017 | 12.38941 | 10.0342
2018-03-08 22:58 | 189522.1 | 120.0015 | 6 | 21 | 3.649504 | 0 | 2.901102 | 2.905038 | 12.38941 | 10.03426
2018-03-08 23:00 | 189642.1 | 240.0002 | 6 | 21 | 3.672484 | 0 | 2.901102 | 2.905038 | 12.38941 | 10.03426
2018-03-08 23:01 | 189702.1 | 300.0026 | 6 | 21 | 3.678124 | 0 | 2.901102 | 2.905038 | 12.38941 | 10.03426
2018-03-08 23:01 | 189702.1 | 0.0025 | 7 | 22 | 3.678087 | 0 | 0 | 0 | 0 | 0
2018-03-08 23:03 | 189822.2 | 120.0008 | 2 | 22 | 4.092324 | 4.889964 | 0.1624165 | 0 | 0.6565901 | 0
2018-03-08 23:05 | 189942.2 | 240.0014 | 2 | 22 | 4.145599 | 4.890065 | 0.3254092 | 0 | 1.328277 | 0
2018-03-08 23:07 | 190062.2 | 360.001 | 2 | 22 | 4.178735 | 4.890002 | 0.4884062 | 0 | 2.006965 | 0
2018-03-08 23:09 | 190182.2 | 480.0023 | 2 | 22 | 4.200247 | 4.853946 | 0.6513392 | 0 | 2.689714 | 0
2018-03-08 23:11 | 190302.2 | 600.0005 | 2 | 22 | 4.20026 | 4.497432 | 0.807089 | 0 | 3.343905 | 0
2018-03-08 23:13 | 190422.2 | 720.0003 | 2 | 22 | 4.200254 | 4.150231 | 0.9512873 | 0 | 3.949578 | 0
2018-03-08 23:15 | 190542.2 | 840 | 2 | 22 | 4.20027 | 3.775481 | 1.083507 | 0 | 4.504936 | 0
2018-03-08 23:17 | 190662.2 | 960.0006 | 2 | 22 | 4.200252 | 3.432294 | 1.203428 | 0 | 5.008637 | 0
2018-03-08 23:18 | 190730.1 | 1027.8928 | 2 | 22 | 4.200261 | 3.259997 | 1.26652 | 0 | 5.273641 | 0
2018-03-08 23:20 | 190850.1 | 120.0016 | 3 | 22 | 4.222847 | 3.26006 | 1.374803 | 0 | 5.729575 | 0
2018-03-08 23:22 | 190970.1 | 240.0014 | 3 | 22 | 4.248651 | 3.26014 | 1.483479 | 0 | 6.189871 | 0
2018-03-08 23:24 | 191090.1 | 360.001 | 3 | 22 | 4.279337 | 3.260169 | 1.592137 | 0 | 6.653126 | 0
2018-03-08 23:26 | 191210.1 | 480.0001 | 3 | 22 | 4.312019 | 3.260205 | 1.700804 | 0 | 7.119935 | 0
2018-03-08 23:28 | 191330.1 | 600.0006 | 3 | 22 | 4.34555 | 3.259841 | 1.809459 | 0 | 7.590259 | 0
2018-03-08 23:30 | 191450.1 | 720.0004 | 3 | 22 | 4.38042 | 3.260051 | 1.918129 | 0 | 8.064373 | 0
2018-03-08 23:32 | 191570.1 | 840.0009 | 3 | 22 | 4.400266 | 3.020852 | 2.024807 | 0 | 8.533208 | 0
2018-03-08 23:34 | 191690.1 | 960.0013 | 3 | 22 | 4.400244 | 2.623773 | 2.118652 | 0 | 8.946151 | 0
2018-03-08 23:36 | 191810.1 | 1080.0016 | 3 | 22 | 4.400265 | 2.3063 | 2.200678 | 0 | 9.307088 | 0
2018-03-08 23:38 | 191930.1 | 1200.0004 | 3 | 22 | 4.40027 | 2.036354 | 2.272903 | 0 | 9.624896 | 0
2018-03-08 23:40 | 192050.1 | 1320 | 3 | 22 | 4.400265 | 1.805784 | 2.336888 | 0 | 9.906444 | 0
2018-03-08 23:42 | 192170.1 | 1440.0009 | 3 | 22 | 4.40023 | 1.587848 | 2.393429 | 0 | 10.15524 | 0
2018-03-08 23:44 | 192290.1 | 1560.0006 | 3 | 22 | 4.400179 | 1.401283 | 2.443112 | 0 | 10.37385 | 0
2018-03-08 23:46 | 192410.1 | 1680.0005 | 3 | 22 | 4.400214 | 1.247653 | 2.487198 | 0 | 10.56784 | 0
2018-03-08 23:48 | 192530.1 | 1800.0002 | 3 | 22 | 4.40023 | 1.119041 | 2.526555 | 0 | 10.74102 | 0
2018-03-08 23:50 | 192650.1 | 1920.0007 | 3 | 22 | 4.400228 | 1.000731 | 2.561861 | 0 | 10.89638 | 0
2018-03-08 23:52 | 192770.1 | 2040.0013 | 3 | 22 | 4.400183 | 0.8886175 | 2.593299 | 0 | 11.03471 | 0
2018-03-08 23:54 | 192890.1 | 2160.0009 | 3 | 22 | 4.400207 | 0.7991238 | 2.621394 | 0 | 11.15833 | 0
2018-03-08 23:56 | 193010.1 | 2280.0007 | 3 | 22 | 4.400183 | 0.7219582 | 2.646707 | 0 | 11.26972 | 0
2018-03-08 23:58 | 193130.1 | 2400.0013 | 3 | 22 | 4.400174 | 0.6563721 | 2.669679 | 0 | 11.3708 | 0
2018-03-09 | 193250.1 | 2520.0009 | 3 | 22 | 4.400199 | 0.5922699 | 2.690489 | 0 | 11.46237 | 0
2018-03-09 00:02 | 193370.1 | 2640.0015 | 3 | 22 | 4.400198 | 0.5357151 | 2.709231 | 0 | 11.54484 | 0
2018-03-09 00:04 | 193490.1 | 2760.0003 | 3 | 22 | 4.400126 | 0.4877014 | 2.726276 | 0 | 11.61983 | 0
2018-03-09 00:06 | 193610.1 | 2880.0005 | 3 | 22 | 4.400173 | 0.4497719 | 2.741878 | 0 | 11.68849 | 0
2018-03-09 00:08 | 193730.1 | 3000.0001 | 3 | 22 | 4.400178 | 0.4122133 | 2.756231 | 0 | 11.75164 | 0
2018-03-09 00:10 | 193850.1 | 3120.0013 | 3 | 22 | 4.400179 | 0.3747597 | 2.769327 | 0 | 11.80927 | 0
2018-03-09 00:12 | 193970.1 | 3240.0003 | 3 | 22 | 4.400168 | 0.3449736 | 2.781302 | 0 | 11.86196 | 0
2018-03-09 00:14 | 194090.1 | 3360.0014 | 3 | 22 | 4.400101 | 0.3189774 | 2.792351 | 0 | 11.91058 | 0
2018-03-09 00:16 | 194210.1 | 3480.0004 | 3 | 22 | 4.400123 | 0.2964754 | 2.80262 | 0 | 11.95576 | 0
2018-03-09 00:18 | 194330.1 | 3600.0017 | 3 | 22 | 4.400117 | 0.2728748 | 2.812134 | 0 | 11.99762 | 0
2018-03-09 00:20 | 194450.1 | 3720.0004 | 3 | 22 | 4.400125 | 0.2522573 | 2.820868 | 0 | 12.03605 | 0
2018-03-09 00:22 | 194570.1 | 3840.0001 | 3 | 22 | 4.400126 | 0.2347136 | 2.828968 | 0 | 12.0717 | 0
2018-03-09 00:24 | 194690.1 | 3960.0004 | 3 | 22 | 4.400114 | 0.2199326 | 2.836522 | 0 | 12.10494 | 0
2018-03-09 00:26 | 194810.1 | 4080.0007 | 3 | 22 | 4.400169 | 0.2060385 | 2.843607 | 0 | 12.13611 | 0
2018-03-09 00:28 | 194930.1 | 4200.0019 | 3 | 22 | 4.400098 | 0.1890459 | 2.85017 | 0 | 12.16499 | 0
2018-03-09 00:30 | 195050.1 | 4320.0013 | 3 | 22 | 4.400115 | 0.1767464 | 2.856262 | 0 | 12.19179 | 0
2018-03-09 00:32 | 195170.1 | 4440.0008 | 3 | 22 | 4.400113 | 0.1652117 | 2.861956 | 0 | 12.21685 | 0
2018-03-09 00:34 | 195290.1 | 4560.0004 | 3 | 22 | 4.40009 | 0.1560192 | 2.867313 | 0 | 12.24042 | 0
2018-03-09 00:36 | 195410.1 | 4680.0009 | 3 | 22 | 4.400159 | 0.1455965 | 2.87234 | 0 | 12.26254 | 0
2018-03-09 00:38 | 195530.1 | 4800.0013 | 3 | 22 | 4.400173 | 0.1357679 | 2.877 | 0 | 12.28304 | 0
2018-03-09 00:40 | 195650.1 | 4920.0001 | 3 | 22 | 4.400117 | 0.1263762 | 2.88135 | 0 | 12.30218 | 0
2018-03-09 00:42 | 195770.1 | 5040.0007 | 3 | 22 | 4.400093 | 0.1193371 | 2.885444 | 0 | 12.3202 | 0
2018-03-09 00:44 | 195890.1 | 5160.0002 | 3 | 22 | 4.40012 | 0.1128693 | 2.889313 | 0 | 12.33722 | 0
2018-03-09 00:46 | 196010.1 | 5280.0014 | 3 | 22 | 4.400057 | 0.1038685 | 2.892926 | 0 | 12.35312 | 0
2018-03-09 00:48 | 196130.1 | 5400.0003 | 3 | 22 | 4.400085 | 0.09791374 | 2.896284 | 0 | 12.36789 | 0
2018-03-09 00:50 | 196250.1 | 5520.0009 | 3 | 22 | 4.400083 | 0.09234524 | 2.899453 | 0 | 12.38184 | 0
2018-03-09 00:52 | 196370.1 | 5640.0003 | 3 | 22 | 4.400075 | 0.08727932 | 2.902454 | 0 | 12.39504 | 0
2018-03-09 00:54 | 196490.1 | 5760.0005 | 3 | 22 | 4.400133 | 0.08250332 | 2.905289 | 0 | 12.40752 | 0
2018-03-09 00:54 | 196504.3 | 5774.1813 | 3 | 22 | 4.400126 | 0.08148956 | 2.905612 | 0 | 12.40894 | 0
2018-03-09 00:56 | 196624.3 | 120.0012 | 4 | 22 | 4.391818 | 0 | 2.905612 | 0 | 12.40894 | 0
2018-03-09 00:58 | 196744.3 | 240.0007 | 4 | 22 | 4.390964 | 0 | 2.905612 | 0 | 12.40894 | 0
2018-03-09 00:59 | 196804.3 | 300.004 | 4 | 22 | 4.390613 | 0 | 2.905612 | 0 | 12.40894 | 0
2018-03-09 01:01 | 196924.4 | 120.0003 | 5 | 22 | 3.798056 | -6.520117 | 2.905612 | 0.2173065 | 12.40894 | 0.8375083
2018-03-09 01:03 | 197044.4 | 240.0006 | 5 | 22 | 3.729972 | -6.520003 | 2.905612 | 0.4346382 | 12.40894 | 1.655904
2018-03-09 01:05 | 197164.4 | 360.0015 | 5 | 22 | 3.656161 | -6.520086 | 2.905612 | 0.6519612 | 12.40894 | 2.458412
2018-03-09 01:07 | 197284.4 | 480.0002 | 5 | 22 | 3.585112 | -6.520045 | 2.905612 | 0.8693036 | 12.40894 | 3.245318
2018-03-09 01:09 | 197404.4 | 600.0006 | 5 | 22 | 3.519157 | -6.519995 | 2.905612 | 1.086622 | 12.40894 | 4.017114
2018-03-09 01:11 | 197524.4 | 720.0013 | 5 | 22 | 3.459484 | -6.520021 | 2.905612 | 1.303935 | 12.40894 | 4.775286
2018-03-09 01:13 | 197644.4 | 840.001 | 5 | 22 | 3.405279 | -6.519983 | 2.905612 | 1.521271 | 12.40894 | 5.521101
2018-03-09 01:15 | 197764.4 | 960.0014 | 5 | 22 | 3.360955 | -6.519868 | 2.905612 | 1.738579 | 12.40894 | 6.256155
2018-03-09 01:17 | 197884.4 | 1080.0007 | 5 | 22 | 3.321096 | -6.519939 | 2.905612 | 1.955922 | 12.40894 | 6.982228
2018-03-09 01:19 | 198004.4 | 1200.0005 | 5 | 22 | 3.283446 | -6.519885 | 2.905612 | 2.173227 | 12.40894 | 7.699868
2018-03-09 01:21 | 198124.4 | 1320.0011 | 5 | 22 | 3.23999 | -6.51999 | 2.905612 | 2.390553 | 12.40894 | 8.408968
2018-03-09 01:23 | 198244.4 | 1440.0004 | 5 | 22 | 3.182858 | -6.519906 | 2.905612 | 2.607882 | 12.40894 | 9.107175
2018-03-09 01:25 | 198364.4 | 1560.0014 | 5 | 22 | 3.075435 | -6.519977 | 2.905612 | 2.825193 | 12.40894 | 9.789002
2018-03-09 01:26 | 198405.6 | 1601.2111 | 5 | 22 | 2.999989 | -6.519977 | 2.905612 | 2.899836 | 12.40894 | 10.01598
2018-03-09 01:28 | 198525.7 | 120.0006 | 6 | 22 | 3.651046 | 0 | 2.905612 | 2.899836 | 12.40894 | 10.01598
2018-03-09 01:30 | 198645.7 | 240.0008 | 6 | 22 | 3.6739 | 0 | 2.905612 | 2.899836 | 12.40894 | 10.01598
2018-03-09 01:31 | 198705.7 | 300.0006 | 6 | 22 | 3.679616 | 0 | 2.905612 | 2.899836 | 12.40894 | 10.01598
2018-03-09 01:31 | 198705.7 | 0.0025 | 7 | 23 | 3.679544 | 0 | 0 | 0 | 0 | 0
2018-03-09 01:33 | 198825.8 | 120.0004 | 2 | 23 | 4.096186 | 4.889962 | 0.1624013 | 0 | 0.6569756 | 0
2018-03-09 01:35 | 198945.8 | 240.0006 | 2 | 23 | 4.148974 | 4.889956 | 0.3253956 | 0 | 1.329322 | 0
2018-03-09 01:37 | 199065.8 | 360.0003 | 2 | 23 | 4.176348 | 4.889949 | 0.4883718 | 0 | 2.007943 | 0
2018-03-09 01:39 | 199185.8 | 480.0006 | 2 | 23 | 4.200285 | 4.87754 | 0.6513803 | 0 | 2.690636 | 0
2018-03-09 01:41 | 199305.8 | 600.0004 | 2 | 23 | 4.200253 | 4.465823 | 0.8067427 | 0 | 3.343202 | 0
2018-03-09 01:43 | 199425.8 | 720.0001 | 2 | 23 | 4.20027 | 4.104728 | 0.9495073 | 0 | 3.942853 | 0
2018-03-09 01:45 | 199545.8 | 840.0007 | 2 | 23 | 4.200244 | 3.773067 | 1.080664 | 0 | 4.493747 | 0
2018-03-09 01:47 | 199665.8 | 960.0006 | 2 | 23 | 4.200238 | 3.45604 | 1.201163 | 0 | 4.999876 | 0
2018-03-09 01:48 | 199737.3 | 1031.5816 | 2 | 23 | 4.200285 | 3.259997 | 1.267939 | 0 | 5.280354 | 0
2018-03-09 01:50 | 199857.4 | 120.0005 | 3 | 23 | 4.22521 | 3.260173 | 1.376237 | 0 | 5.736491 | 0
2018-03-09 01:52 | 199977.4 | 240 | 3 | 23 | 4.252475 | 3.259837 | 1.484889 | 0 | 6.197037 | 0
2018-03-09 01:54 | 200097.4 | 360.0006 | 3 | 23 | 4.28088 | 3.260154 | 1.593551 | 0 | 6.660663 | 0
2018-03-09 01:56 | 200217.4 | 480.0012 | 3 | 23 | 4.311409 | 3.25983 | 1.702224 | 0 | 7.127503 | 0
2018-03-09 01:58 | 200337.4 | 600.0009 | 3 | 23 | 4.347309 | 3.26015 | 1.810879 | 0 | 7.597868 | 0
2018-03-09 02:00 | 200457.4 | 720.0005 | 3 | 23 | 4.384355 | 3.260137 | 1.919549 | 0 | 8.072292 | 0
2018-03-09 02:02 | 200577.4 | 840.0003 | 3 | 23 | 4.400261 | 2.979402 | 2.025244 | 0 | 8.537017 | 0
2018-03-09 02:04 | 200697.4 | 960.0007 | 3 | 23 | 4.400247 | 2.625484 | 2.118524 | 0 | 8.947474 | 0
2018-03-09 02:06 | 200817.4 | 1080.0005 | 3 | 23 | 4.400271 | 2.300002 | 2.200605 | 0 | 9.308654 | 0
2018-03-09 02:08 | 200937.4 | 1200.0001 | 3 | 23 | 4.400243 | 2.012115 | 2.272262 | 0 | 9.623963 | 0
2018-03-09 02:10 | 201057.4 | 1320.0006 | 3 | 23 | 4.400248 | 1.777019 | 2.335323 | 0 | 9.901444 | 0
2018-03-09 02:12 | 201177.4 | 1440.0014 | 3 | 23 | 4.400224 | 1.578794 | 2.391127 | 0 | 10.147 | 0
2018-03-09 02:14 | 201297.4 | 1560.0009 | 3 | 23 | 4.400253 | 1.404539 | 2.440804 | 0 | 10.36559 | 0
2018-03-09 02:16 | 201417.4 | 1680.0014 | 3 | 23 | 4.40019 | 1.236881 | 2.48477 | 0 | 10.55905 | 0
2018-03-09 02:18 | 201537.4 | 1800.0002 | 3 | 23 | 4.400206 | 1.101688 | 2.523678 | 0 | 10.73025 | 0
2018-03-09 02:20 | 201657.4 | 1920.0005 | 3 | 23 | 4.400182 | 0.9857216 | 2.558424 | 0 | 10.88314 | 0
2018-03-09 02:22 | 201777.4 | 2040.001 | 3 | 23 | 4.400235 | 0.8897495 | 2.589663 | 0 | 11.0206 | 0
2018-03-09 02:24 | 201897.4 | 2160.0006 | 3 | 23 | 4.400184 | 0.7968769 | 2.617776 | 0 | 11.1443 | 0
2018-03-09 02:26 | 202017.4 | 2280.0012 | 3 | 23 | 4.40021 | 0.7137966 | 2.642899 | 0 | 11.25485 | 0
2018-03-09 02:28 | 202137.4 | 2400.001 | 3 | 23 | 4.40021 | 0.6453285 | 2.665514 | 0 | 11.35436 | 0
2018-03-09 02:30 | 202257.4 | 2520.0015 | 3 | 23 | 4.400194 | 0.5879307 | 2.686027 | 0 | 11.44462 | 0
2018-03-09 02:32 | 202377.4 | 2640.0003 | 3 | 23 | 4.400155 | 0.5356665 | 2.70475 | 0 | 11.527 | 0
2018-03-09 02:34 | 202497.4 | 2760.0008 | 3 | 23 | 4.400157 | 0.4840984 | 2.72175 | 0 | 11.60181 | 0
2018-03-09 02:36 | 202617.4 | 2880.0003 | 3 | 23 | 4.400138 | 0.4416666 | 2.737158 | 0 | 11.66961 | 0
2018-03-09 02:38 | 202737.4 | 3000.0008 | 3 | 23 | 4.40017 | 0.4055691 | 2.751268 | 0 | 11.73169 | 0
2018-03-09 02:40 | 202857.4 | 3120.0004 | 3 | 23 | 4.400157 | 0.3754559 | 2.764281 | 0 | 11.78895 | 0
2018-03-09 02:42 | 202977.4 | 3240.001 | 3 | 23 | 4.400161 | 0.3448868 | 2.776294 | 0 | 11.84181 | 0
2018-03-09 02:44 | 203097.4 | 3360.0014 | 3 | 23 | 4.400132 | 0.3155413 | 2.787276 | 0 | 11.89013 | 0
2018-03-09 02:46 | 203217.4 | 3480.0002 | 3 | 23 | 4.400123 | 0.2918692 | 2.797402 | 0 | 11.93469 | 0
2018-03-09 02:48 | 203337.4 | 3600 | 3 | 23 | 4.400079 | 0.2719049 | 2.806798 | 0 | 11.97603 | 0
2018-03-09 02:50 | 203457.4 | 3720.0014 | 3 | 23 | 4.400128 | 0.2539864 | 2.815575 | 0 | 12.01465 | 0
2018-03-09 02:52 | 203577.4 | 3840.0002 | 3 | 23 | 4.40012 | 0.2335424 | 2.823707 | 0 | 12.05043 | 0
2018-03-09 02:54 | 203697.4 | 3960.0008 | 3 | 23 | 4.400134 | 0.2174578 | 2.831221 | 0 | 12.08349 | 0
2018-03-09 02:56 | 203817.4 | 4080.0012 | 3 | 23 | 4.400124 | 0.2031002 | 2.838226 | 0 | 12.11432 | 0
2018-03-09 02:58 | 203937.4 | 4200.0003 | 3 | 23 | 4.400169 | 0.1916294 | 2.844789 | 0 | 12.1432 | 0
2018-03-09 03:00 | 204057.4 | 4320.0007 | 3 | 23 | 4.400095 | 0.1770763 | 2.850948 | 0 | 12.1703 | 0
2018-03-09 03:02 | 204177.4 | 4440.0013 | 3 | 23 | 4.40006 | 0.1644945 | 2.856644 | 0 | 12.19536 | 0
2018-03-09 03:04 | 204297.4 | 4560.0002 | 3 | 23 | 4.400089 | 0.1539593 | 2.861961 | 0 | 12.21875 | 0
2018-03-09 03:06 | 204417.4 | 4680.001 | 3 | 23 | 4.400126 | 0.1455488 | 2.866947 | 0 | 12.24069 | 0
2018-03-09 03:08 | 204537.4 | 4800.0012 | 3 | 23 | 4.400182 | 0.1371574 | 2.871659 | 0 | 12.26143 | 0
2018-03-09 03:10 | 204657.4 | 4920.0003 | 3 | 23 | 4.400092 | 0.1262579 | 2.876047 | 0 | 12.28074 | 0
2018-03-09 03:12 | 204777.4 | 5040.0003 | 3 | 23 | 4.400132 | 0.1186295 | 2.880119 | 0 | 12.29865 | 0
2018-03-09 03:14 | 204897.4 | 5160.0003 | 3 | 23 | 4.400125 | 0.1115589 | 2.883944 | 0 | 12.31548 | 0
2018-03-09 03:16 | 205017.4 | 5280.0014 | 3 | 23 | 4.400075 | 0.1056023 | 2.88755 | 0 | 12.33135 | 0
2018-03-09 03:18 | 205137.4 | 5400.0013 | 3 | 23 | 4.400098 | 0.09891415 | 2.890964 | 0 | 12.34637 | 0
2018-03-09 03:20 | 205257.4 | 5520.0006 | 3 | 23 | 4.400123 | 0.09226513 | 2.894142 | 0 | 12.36035 | 0
2018-03-09 03:22 | 205377.4 | 5640.0009 | 3 | 23 | 4.400108 | 0.08668613 | 2.897125 | 0 | 12.37348 | 0
2018-03-09 03:24 | 205497.4 | 5760.0008 | 3 | 23 | 4.400069 | 0.08178806 | 2.899927 | 0 | 12.38581 | 0
2018-03-09 03:24 | 205517.9 | 5780.572 | 3 | 23 | 4.400081 | 0.08149815 | 2.900395 | 0 | 12.38787 | 0
2018-03-09 03:26 | 205638 | 120.0009 | 4 | 23 | 4.391788 | 0 | 2.900395 | 0 | 12.38787 | 0
2018-03-09 03:28 | 205758 | 240.0012 | 4 | 23 | 4.39094 | 0 | 2.900395 | 0 | 12.38787 | 0
2018-03-09 03:29 | 205818 | 300.0019 | 4 | 23 | 4.390641 | 0 | 2.900395 | 0 | 12.38787 | 0
2018-03-09 03:31 | 205938.1 | 120.0016 | 5 | 23 | 3.795637 | -6.520091 | 2.900395 | 0.2173011 | 12.38787 | 0.8370728
2018-03-09 03:33 | 206058.1 | 240.0012 | 5 | 23 | 3.731658 | -6.520134 | 2.900395 | 0.4346358 | 12.38787 | 1.655192
2018-03-09 03:35 | 206178.1 | 360.0014 | 5 | 23 | 3.661068 | -6.520101 | 2.900395 | 0.6519698 | 12.38787 | 2.458616
2018-03-09 03:37 | 206298.1 | 480.0007 | 5 | 23 | 3.586211 | -6.520068 | 2.900395 | 0.8692992 | 12.38787 | 3.246145
2018-03-09 03:39 | 206418.1 | 600.0009 | 5 | 23 | 3.517988 | -6.520113 | 2.900395 | 1.086611 | 12.38787 | 4.017914
2018-03-09 03:41 | 206538.1 | 720.0002 | 5 | 23 | 3.457759 | -6.520047 | 2.900395 | 1.30396 | 12.38787 | 4.775835
2018-03-09 03:43 | 206658.1 | 840.0004 | 5 | 23 | 3.408047 | -6.519981 | 2.900395 | 1.521274 | 12.38787 | 5.521716
2018-03-09 03:45 | 206778.1 | 960.0013 | 5 | 23 | 3.363029 | -6.520065 | 2.900395 | 1.738615 | 12.38787 | 6.257522
2018-03-09 03:47 | 206898.1 | 1080.0025 | 5 | 23 | 3.319932 | -6.520135 | 2.900395 | 1.955945 | 12.38787 | 6.983604
2018-03-09 03:49 | 207018.1 | 1200.0001 | 5 | 23 | 3.281007 | -6.520108 | 2.900395 | 2.173262 | 12.38787 | 7.700874
2018-03-09 03:51 | 207138.1 | 1320.0009 | 5 | 23 | 3.239864 | -6.520123 | 2.900395 | 2.390594 | 12.38787 | 8.409526
2018-03-09 03:53 | 207258.1 | 1440.0003 | 5 | 23 | 3.186821 | -6.520145 | 2.900395 | 2.607922 | 12.38787 | 9.108274
2018-03-09 03:55 | 207378.1 | 1560.0002 | 5 | 23 | 3.07507 | -6.519803 | 2.900395 | 2.825243 | 12.38787 | 9.790617
2018-03-09 03:56 | 207418.4 | 1600.3405 | 5 | 23 | 2.999995 | -6.519819 | 2.900395 | 2.898294 | 12.38787 | 10.01273
2018-03-09 03:58 | 207538.4 | 119.9998 | 6 | 23 | 3.65144 | 0 | 2.900395 | 2.898294 | 12.38787 | 10.01273
2018-03-09 04:00 | 207658.4 | 240.0006 | 6 | 23 | 3.674015 | 0 | 2.900395 | 2.898294 | 12.38787 | 10.01273
2018-03-09 04:01 | 207718.4 | 300.0021 | 6 | 23 | 3.679467 | 0 | 2.900395 | 2.898294 | 12.38787 | 10.01273
2018-03-09 04:01 | 207718.5 | 0.0025 | 7 | 24 | 3.679209 | 0 | 0 | 0 | 0 | 0
2018-03-09 04:03 | 207838.5 | 120.0017 | 2 | 24 | 4.094582 | 4.890067 | 0.1623978 | 4.102e-09 | 0.656591 | 1.5093e-08
2018-03-09 04:05 | 207958.5 | 240.0003 | 2 | 24 | 4.150518 | 4.889979 | 0.32539 | 4.102e-09 | 1.328966 | 1.5093e-08
2018-03-09 04:07 | 208078.5 | 360.0012 | 2 | 24 | 4.179736 | 4.890046 | 0.488401 | 4.102e-09 | 2.008162 | 1.5093e-08
2018-03-09 04:09 | 208198.5 | 480.0013 | 2 | 24 | 4.200291 | 4.853393 | 0.6513273 | 4.102e-09 | 2.690979 | 1.5093e-08
2018-03-09 04:11 | 208318.5 | 600.0016 | 2 | 24 | 4.200265 | 4.50026 | 0.8072871 | 4.102e-09 | 3.346053 | 1.5093e-08
2018-03-09 04:13 | 208438.5 | 720.0016 | 2 | 24 | 4.200282 | 4.107055 | 0.9508902 | 4.102e-09 | 3.949227 | 1.5093e-08
2018-03-09 04:15 | 208558.5 | 840.0011 | 2 | 24 | 4.200288 | 3.744311 | 1.081533 | 4.102e-09 | 4.497964 | 1.5093e-08
2018-03-09 04:17 | 208678.5 | 960.0009 | 2 | 24 | 4.200282 | 3.422498 | 1.200884 | 4.102e-09 | 4.999269 | 1.5093e-08
2018-03-09 04:18 | 208746.2 | 1027.6402 | 2 | 24 | 4.200294 | 3.259986 | 1.263625 | 4.102e-09 | 5.262796 | 1.5093e-08
2018-03-09 04:20 | 208866.2 | 120.0002 | 3 | 24 | 4.222473 | 3.260221 | 1.371897 | 4.102e-09 | 5.718641 | 1.5093e-08
2018-03-09 04:22 | 208986.2 | 240.0011 | 3 | 24 | 4.25144 | 3.260192 | 1.480545 | 4.102e-09 | 6.178923 | 1.5093e-08
2018-03-09 04:24 | 209106.2 | 360.0003 | 3 | 24 | 4.281662 | 3.26023 | 1.589215 | 4.102e-09 | 6.642572 | 1.5093e-08
2018-03-09 04:26 | 209226.2 | 480.0004 | 3 | 24 | 4.312841 | 3.259814 | 1.697881 | 4.102e-09 | 7.109521 | 1.5093e-08
2018-03-09 04:28 | 209346.2 | 600.0007 | 3 | 24 | 4.344948 | 3.259875 | 1.806523 | 4.102e-09 | 7.57981 | 1.5093e-08
2018-03-09 04:30 | 209466.2 | 720.0006 | 3 | 24 | 4.380919 | 3.259929 | 1.915197 | 4.102e-09 | 8.053894 | 1.5093e-08
2018-03-09 04:32 | 209586.2 | 840.0007 | 3 | 24 | 4.400305 | 2.987422 | 2.021224 | 4.102e-09 | 8.519939 | 1.5093e-08
2018-03-09 04:34 | 209706.2 | 960.0009 | 3 | 24 | 4.400269 | 2.618863 | 2.114471 | 4.102e-09 | 8.930254 | 1.5093e-08
2018-03-09 04:36 | 209826.2 | 1080.0015 | 3 | 24 | 4.400249 | 2.308911 | 2.196425 | 4.102e-09 | 9.290876 | 1.5093e-08
2018-03-09 04:38 | 209946.2 | 1200 | 3 | 24 | 4.400224 | 2.040632 | 2.268866 | 4.102e-09 | 9.609634 | 1.5093e-08
2018-03-09 04:40 | 210066.2 | 1320.0017 | 3 | 24 | 4.400221 | 1.787124 | 2.332657 | 4.102e-09 | 9.890327 | 1.5093e-08
2018-03-09 04:42 | 210186.2 | 1440.0008 | 3 | 24 | 4.400275 | 1.577196 | 2.388596 | 4.102e-09 | 10.13648 | 1.5093e-08
2018-03-09 04:44 | 210306.2 | 1560.0008 | 3 | 24 | 4.400234 | 1.398973 | 2.438111 | 4.102e-09 | 10.35435 | 1.5093e-08
2018-03-09 04:46 | 210426.2 | 1680.0013 | 3 | 24 | 4.400244 | 1.250813 | 2.482209 | 4.102e-09 | 10.54839 | 1.5093e-08
2018-03-09 04:48 | 210546.2 | 1800.0012 | 3 | 24 | 4.400233 | 1.113774 | 2.521601 | 4.102e-09 | 10.72173 | 1.5093e-08
2018-03-09 04:50 | 210666.2 | 1920.0014 | 3 | 24 | 4.400228 | 0.9872646 | 2.556537 | 4.102e-09 | 10.87545 | 1.5093e-08
2018-03-09 04:52 | 210786.2 | 2040.0006 | 3 | 24 | 4.400216 | 0.884779 | 2.587671 | 4.102e-09 | 11.01245 | 1.5093e-08
2018-03-09 04:54 | 210906.2 | 2160.0015 | 3 | 24 | 4.400193 | 0.7978659 | 2.61566 | 4.102e-09 | 11.13561 | 1.5093e-08
2018-03-09 04:56 | 211026.2 | 2280.0005 | 3 | 24 | 4.400211 | 0.7223215 | 2.64099 | 4.102e-09 | 11.24706 | 1.5093e-08
2018-03-09 04:58 | 211146.2 | 2400.0013 | 3 | 24 | 4.400165 | 0.6477947 | 2.663831 | 4.102e-09 | 11.34757 | 1.5093e-08
2018-03-09 05:00 | 211266.2 | 2520.0005 | 3 | 24 | 4.400184 | 0.5848312 | 2.684334 | 4.102e-09 | 11.43778 | 1.5093e-08
2018-03-09 05:02 | 211386.2 | 2640.0015 | 3 | 24 | 4.400197 | 0.5325556 | 2.702929 | 4.102e-09 | 11.51961 | 1.5093e-08
2018-03-09 05:04 | 211506.2 | 2760.001 | 3 | 24 | 4.400137 | 0.4880304 | 2.719921 | 4.102e-09 | 11.59438 | 1.5093e-08
2018-03-09 05:06 | 211626.2 | 2880.0011 | 3 | 24 | 4.400175 | 0.4465933 | 2.735504 | 4.102e-09 | 11.66294 | 1.5093e-08
2018-03-09 05:08 | 211746.2 | 3000.0005 | 3 | 24 | 4.400194 | 0.4056025 | 2.749672 | 4.102e-09 | 11.72528 | 1.5093e-08
2018-03-09 05:10 | 211866.2 | 3120.0001 | 3 | 24 | 4.400193 | 0.3730288 | 2.762621 | 4.102e-09 | 11.78226 | 1.5093e-08
2018-03-09 05:12 | 211986.2 | 3240.0012 | 3 | 24 | 4.400175 | 0.3449135 | 2.774555 | 4.102e-09 | 11.83477 | 1.5093e-08
2018-03-09 05:14 | 212106.2 | 3360.0006 | 3 | 24 | 4.400177 | 0.3202143 | 2.785632 | 4.102e-09 | 11.88351 | 1.5093e-08
2018-03-09 05:16 | 212226.2 | 3480.0006 | 3 | 24 | 4.400095 | 0.2929392 | 2.795859 | 4.102e-09 | 11.92851 | 1.5093e-08
2018-03-09 05:18 | 212346.2 | 3600.0009 | 3 | 24 | 4.400136 | 0.270813 | 2.805241 | 4.102e-09 | 11.9698 | 1.5093e-08
2018-03-09 05:20 | 212466.2 | 3720.0015 | 3 | 24 | 4.400144 | 0.2514172 | 2.813942 | 4.102e-09 | 12.00808 | 1.5093e-08
2018-03-09 05:22 | 212586.2 | 3840.0009 | 3 | 24 | 4.400198 | 0.2365055 | 2.822058 | 4.102e-09 | 12.04379 | 1.5093e-08
2018-03-09 05:24 | 212706.2 | 3960.0002 | 3 | 24 | 4.400108 | 0.2187815 | 2.829643 | 4.102e-09 | 12.07717 | 1.5093e-08
2018-03-09 05:26 | 212826.2 | 4080.0002 | 3 | 24 | 4.400123 | 0.2020664 | 2.836655 | 4.102e-09 | 12.10802 | 1.5093e-08
2018-03-09 05:28 | 212946.2 | 4200.001 | 3 | 24 | 4.400123 | 0.1883945 | 2.843156 | 4.102e-09 | 12.13663 | 1.5093e-08
2018-03-09 05:30 | 213066.2 | 4320.0009 | 3 | 24 | 4.400042 | 0.1757326 | 2.849236 | 4.102e-09 | 12.16338 | 1.5093e-08
2018-03-09 05:32 | 213186.2 | 4440.0013 | 3 | 24 | 4.40011 | 0.1663275 | 2.854954 | 4.102e-09 | 12.18854 | 1.5093e-08
2018-03-09 05:34 | 213306.2 | 4560.0021 | 3 | 24 | 4.40012 | 0.1541014 | 2.860302 | 4.102e-09 | 12.21207 | 1.5093e-08
2018-03-09 05:36 | 213426.2 | 4680.0006 | 3 | 24 | 4.400117 | 0.1437359 | 2.865253 | 4.102e-09 | 12.23386 | 1.5093e-08
2018-03-09 05:38 | 213546.2 | 4800.0013 | 3 | 24 | 4.400077 | 0.134409 | 2.869882 | 4.102e-09 | 12.25422 | 1.5093e-08
2018-03-09 05:40 | 213666.2 | 4920.0015 | 3 | 24 | 4.400113 | 0.1276693 | 2.874239 | 4.102e-09 | 12.2734 | 1.5093e-08
2018-03-09 05:42 | 213786.2 | 5040.0024 | 3 | 24 | 4.400126 | 0.1199923 | 2.878358 | 4.102e-09 | 12.29152 | 1.5093e-08
2018-03-09 05:44 | 213906.2 | 5160.0007 | 3 | 24 | 4.400111 | 0.1108122 | 2.882183 | 4.102e-09 | 12.30835 | 1.5093e-08
2018-03-09 05:46 | 214026.2 | 5280.001 | 3 | 24 | 4.400059 | 0.1034231 | 2.885761 | 4.102e-09 | 12.32409 | 1.5093e-08
2018-03-09 05:48 | 214146.2 | 5400.0001 | 3 | 24 | 4.400061 | 0.0978117 | 2.889123 | 4.102e-09 | 12.33889 | 1.5093e-08
2018-03-09 05:50 | 214266.2 | 5520.0014 | 3 | 24 | 4.400104 | 0.09342766 | 2.892325 | 4.102e-09 | 12.35298 | 1.5093e-08
2018-03-09 05:52 | 214386.2 | 5640.0016 | 3 | 24 | 4.400096 | 0.0870676 | 2.895341 | 4.102e-09 | 12.36625 | 1.5093e-08
2018-03-09 05:54 | 214506.2 | 5760.0016 | 3 | 24 | 4.400124 | 0.08216286 | 2.898145 | 4.102e-09 | 12.37858 | 1.5093e-08
2018-03-09 05:54 | 214508.7 | 5762.4838 | 3 | 24 | 4.400098 | 0.08149815 | 2.898202 | 4.102e-09 | 12.37883 | 1.5093e-08
2018-03-09 05:56 | 214628.7 | 120.0007 | 4 | 24 | 4.391739 | 0 | 2.898202 | 4.102e-09 | 12.37883 | 1.5093e-08
2018-03-09 05:58 | 214748.7 | 240 | 4 | 24 | 4.390803 | 0 | 2.898202 | 4.102e-09 | 12.37883 | 1.5093e-08
2018-03-09 05:59 | 214808.7 | 300.0013 | 4 | 24 | 4.390476 | 0 | 2.898202 | 4.102e-09 | 12.37883 | 1.5093e-08
2018-03-09 06:01 | 214928.8 | 120.0018 | 5 | 24 | 3.796212 | -6.520103 | 2.898202 | 0.2173074 | 12.37883 | 0.8376626
2018-03-09 06:03 | 215048.8 | 240.0001 | 5 | 24 | 3.728784 | -6.520026 | 2.898202 | 0.4346246 | 12.37883 | 1.655403
2018-03-09 06:05 | 215168.8 | 360.0001 | 5 | 24 | 3.657859 | -6.520052 | 2.898202 | 0.6519739 | 12.37883 | 2.458162
2018-03-09 06:07 | 215288.8 | 480.0006 | 5 | 24 | 3.58787 | -6.520109 | 2.898202 | 0.8692948 | 12.37883 | 3.245435
2018-03-09 06:09 | 215408.8 | 600.0023 | 5 | 24 | 3.520707 | -6.520021 | 2.898202 | 1.086611 | 12.37883 | 4.017782
2018-03-09 06:11 | 215528.8 | 720.0016 | 5 | 24 | 3.457399 | -6.520082 | 2.898202 | 1.303933 | 12.37883 | 4.775861
2018-03-09 06:13 | 215648.8 | 840.0006 | 5 | 24 | 3.405828 | -6.520051 | 2.898202 | 1.521251 | 12.37883 | 5.52143
2018-03-09 06:15 | 215768.8 | 960.0012 | 5 | 24 | 3.362124 | -6.520062 | 2.898202 | 1.738587 | 12.37883 | 6.256771
2018-03-09 06:17 | 215888.8 | 1080.0003 | 5 | 24 | 3.323715 | -6.520041 | 2.898202 | 1.955916 | 12.37883 | 6.983249
2018-03-09 06:19 | 216008.8 | 1200.0003 | 5 | 24 | 3.282951 | -6.520103 | 2.898202 | 2.17325 | 12.37883 | 7.701303
2018-03-09 06:21 | 216128.8 | 1320.0009 | 5 | 24 | 3.238161 | -6.520111 | 2.898202 | 2.390573 | 12.37883 | 8.409922
2018-03-09 06:23 | 216248.8 | 1440.0015 | 5 | 24 | 3.183425 | -6.520117 | 2.898202 | 2.607894 | 12.37883 | 9.108115
2018-03-09 06:25 | 216368.8 | 1560.0014 | 5 | 24 | 3.077519 | -6.519772 | 2.898202 | 2.825211 | 12.37883 | 9.790112
2018-03-09 06:26 | 216411.1 | 1602.3554 | 5 | 24 | 2.999993 | -6.520104 | 2.898202 | 2.901944 | 12.37883 | 10.02354
2018-03-09 06:28 | 216531.2 | 120.0007 | 6 | 24 | 3.649841 | 0 | 2.898202 | 2.901944 | 12.37883 | 10.02354
2018-03-09 06:30 | 216651.2 | 240.001 | 6 | 24 | 3.672982 | 0 | 2.898202 | 2.901944 | 12.37883 | 10.02354
2018-03-09 06:31 | 216711.2 | 300.0025 | 6 | 24 | 3.678598 | 0 | 2.898202 | 2.901944 | 12.37883 | 10.02354
2018-03-09 06:31 | 216711.2 | 0.0024 | 7 | 25 | 3.678654 | 0 | 0 | 0 | 0 | 0
2018-03-09 06:33 | 216831.3 | 120.0002 | 2 | 25 | 4.09515 | 4.890122 | 0.1624096 | 9.509999e-10 | 0.65688 | 3.499e-09
2018-03-09 06:35 | 216951.3 | 240.0004 | 2 | 25 | 4.146603 | 4.890065 | 0.3254123 | 9.509999e-10 | 1.328947 | 3.499e-09
2018-03-09 06:37 | 217071.3 | 360.0002 | 2 | 25 | 4.177391 | 4.890073 | 0.4883952 | 9.509999e-10 | 2.007427 | 3.499e-09
2018-03-09 06:39 | 217191.3 | 480.001 | 2 | 25 | 4.200288 | 4.833804 | 0.6512477 | 9.509999e-10 | 2.689867 | 3.499e-09
2018-03-09 06:41 | 217311.3 | 600.0018 | 2 | 25 | 4.200288 | 4.467172 | 0.8062227 | 9.509999e-10 | 3.340804 | 3.499e-09
2018-03-09 06:43 | 217431.3 | 720.0001 | 2 | 25 | 4.200289 | 4.123332 | 0.9492028 | 9.509999e-10 | 3.941359 | 3.499e-09
2018-03-09 06:45 | 217551.3 | 840.0001 | 2 | 25 | 4.200279 | 3.78564 | 1.081024 | 9.509999e-10 | 4.495043 | 3.499e-09
2018-03-09 06:47 | 217671.3 | 960.001 | 2 | 25 | 4.200267 | 3.426652 | 1.201215 | 9.509999e-10 | 4.999877 | 3.499e-09
2018-03-09 06:48 | 217734.6 | 1023.276 | 2 | 25 | 4.200251 | 3.259997 | 1.259955 | 9.509999e-10 | 5.246602 | 3.499e-09
2018-03-09 06:50 | 217854.6 | 120.0011 | 3 | 25 | 4.223252 | 3.260083 | 1.368228 | 9.509999e-10 | 5.702511 | 3.499e-09
2018-03-09 06:52 | 217974.6 | 240.0007 | 3 | 25 | 4.249333 | 3.2601 | 1.476897 | 9.509999e-10 | 6.162864 | 3.499e-09
2018-03-09 06:54 | 218094.6 | 360.0012 | 3 | 25 | 4.277453 | 3.26019 | 1.585564 | 9.509999e-10 | 6.626116 | 3.499e-09
2018-03-09 06:56 | 218214.6 | 480.0014 | 3 | 25 | 4.31074 | 3.260158 | 1.694232 | 9.509999e-10 | 7.092703 | 3.499e-09
2018-03-09 06:58 | 218334.6 | 600.0005 | 3 | 25 | 4.345087 | 3.260201 | 1.802897 | 9.509999e-10 | 7.562994 | 3.499e-09
2018-03-09 07:00 | 218454.6 | 720.001 | 3 | 25 | 4.381028 | 3.259864 | 1.911558 | 9.509999e-10 | 8.037064 | 3.499e-09
2018-03-09 07:02 | 218574.6 | 840.0016 | 3 | 25 | 4.400324 | 3.029395 | 2.018262 | 9.509999e-10 | 8.506043 | 3.499e-09
2018-03-09 07:04 | 218694.6 | 960.0004 | 3 | 25 | 4.400274 | 2.646255 | 2.112773 | 9.509999e-10 | 8.921919 | 3.499e-09
2018-03-09 07:06 | 218814.6 | 1080.0018 | 3 | 25 | 4.400258 | 2.31111 | 2.195155 | 9.509999e-10 | 9.284422 | 3.499e-09
2018-03-09 07:08 | 218934.6 | 1200.0007 | 3 | 25 | 4.400257 | 2.035 | 2.267457 | 9.509999e-10 | 9.602566 | 3.499e-09
2018-03-09 07:10 | 219054.6 | 1320.0013 | 3 | 25 | 4.400232 | 1.80405 | 2.331306 | 9.509999e-10 | 9.883521 | 3.499e-09
2018-03-09 07:12 | 219174.6 | 1440.001 | 3 | 25 | 4.400216 | 1.600873 | 2.38801 | 9.509999e-10 | 10.13303 | 3.499e-09
2018-03-09 07:14 | 219294.6 | 1560.001 | 3 | 25 | 4.400286 | 1.408912 | 2.438122 | 9.509999e-10 | 10.35353 | 3.499e-09
2018-03-09 07:16 | 219414.6 | 1680.0014 | 3 | 25 | 4.400195 | 1.24973 | 2.482343 | 9.509999e-10 | 10.54812 | 3.499e-09
2018-03-09 07:18 | 219534.6 | 1800.0002 | 3 | 25 | 4.40019 | 1.116112 | 2.521733 | 9.509999e-10 | 10.72144 | 3.499e-09
2018-03-09 07:20 | 219654.6 | 1920.0016 | 3 | 25 | 4.400177 | 1.004699 | 2.557055 | 9.509999e-10 | 10.87687 | 3.499e-09
2018-03-09 07:22 | 219774.6 | 2040.0014 | 3 | 25 | 4.400216 | 0.8985081 | 2.588767 | 9.509999e-10 | 11.01641 | 3.499e-09
2018-03-09 07:24 | 219894.6 | 2160.0011 | 3 | 25 | 4.400232 | 0.8025551 | 2.617037 | 9.509999e-10 | 11.1408 | 3.499e-09
2018-03-09 07:26 | 220014.6 | 2280.0001 | 3 | 25 | 4.400168 | 0.7227764 | 2.642421 | 9.509999e-10 | 11.2525 | 3.499e-09
2018-03-09 07:28 | 220134.6 | 2400.0015 | 3 | 25 | 4.400202 | 0.6574106 | 2.665384 | 9.509999e-10 | 11.35354 | 3.499e-09
2018-03-09 07:30 | 220254.6 | 2520.0005 | 3 | 25 | 4.400179 | 0.5981674 | 2.686287 | 9.509999e-10 | 11.44551 | 3.499e-09
2018-03-09 07:32 | 220374.6 | 2640.0012 | 3 | 25 | 4.400176 | 0.5387039 | 2.705225 | 9.509999e-10 | 11.52884 | 3.499e-09
2018-03-09 07:34 | 220494.6 | 2760.0008 | 3 | 25 | 4.400185 | 0.4903803 | 2.722343 | 9.509999e-10 | 11.60417 | 3.499e-09
2018-03-09 07:36 | 220614.6 | 2880.0002 | 3 | 25 | 4.400194 | 0.4489584 | 2.737968 | 9.509999e-10 | 11.67292 | 3.499e-09
2018-03-09 07:38 | 220734.6 | 3000.001 | 3 | 25 | 4.400177 | 0.4142218 | 2.752338 | 9.509999e-10 | 11.73615 | 3.499e-09
2018-03-09 07:40 | 220854.6 | 3120.001 | 3 | 25 | 4.400177 | 0.3798399 | 2.765575 | 9.509999e-10 | 11.79439 | 3.499e-09
2018-03-09 07:42 | 220974.6 | 3240.0001 | 3 | 25 | 4.400169 | 0.347249 | 2.777659 | 9.509999e-10 | 11.84757 | 3.499e-09
2018-03-09 07:44 | 221094.6 | 3360.001 | 3 | 25 | 4.400141 | 0.3202515 | 2.788773 | 9.509999e-10 | 11.89647 | 3.499e-09
2018-03-09 07:46 | 221214.6 | 3480.001 | 3 | 25 | 4.40015 | 0.2977428 | 2.799064 | 9.509999e-10 | 11.94175 | 3.499e-09
2018-03-09 07:48 | 221334.6 | 3600.0002 | 3 | 25 | 4.400146 | 0.2770233 | 2.808644 | 9.509999e-10 | 11.9839 | 3.499e-09
2018-03-09 07:50 | 221454.6 | 3720.0001 | 3 | 25 | 4.400177 | 0.2544775 | 2.817501 | 9.509999e-10 | 12.02288 | 3.499e-09
2018-03-09 07:52 | 221574.6 | 3840.001 | 3 | 25 | 4.400159 | 0.2360306 | 2.825653 | 9.509999e-10 | 12.05875 | 3.499e-09
2018-03-09 07:54 | 221694.6 | 3960.0001 | 3 | 25 | 4.40011 | 0.2195625 | 2.833239 | 9.509999e-10 | 12.09212 | 3.499e-09
2018-03-09 07:56 | 221814.6 | 4080.001 | 3 | 25 | 4.400116 | 0.2061901 | 2.840342 | 9.509999e-10 | 12.12338 | 3.499e-09
2018-03-09 07:58 | 221934.6 | 4200.0002 | 3 | 25 | 4.400161 | 0.1925859 | 2.846982 | 9.509999e-10 | 12.1526 | 3.499e-09
2018-03-09 08:00 | 222054.6 | 4320.0002 | 3 | 25 | 4.400108 | 0.1770563 | 2.853123 | 9.509999e-10 | 12.17962 | 3.499e-09
2018-03-09 08:02 | 222174.6 | 4440.0002 | 3 | 25 | 4.40012 | 0.1659346 | 2.858843 | 9.509999e-10 | 12.20479 | 3.499e-09
2018-03-09 08:04 | 222294.6 | 4560.0009 | 3 | 25 | 4.400136 | 0.1563568 | 2.864201 | 9.509999e-10 | 12.22836 | 3.499e-09
2018-03-09 08:06 | 222414.6 | 4680.0002 | 3 | 25 | 4.400137 | 0.1465712 | 2.86924 | 9.509999e-10 | 12.25054 | 3.499e-09
2018-03-09 08:08 | 222534.6 | 4800.001 | 3 | 25 | 4.400131 | 0.1357059 | 2.873945 | 9.509999e-10 | 12.27124 | 3.499e-09
2018-03-09 08:10 | 222654.6 | 4920.0001 | 3 | 25 | 4.400106 | 0.1264973 | 2.878305 | 9.509999e-10 | 12.29042 | 3.499e-09
2018-03-09 08:12 | 222774.6 | 5040.0001 | 3 | 25 | 4.400108 | 0.1188517 | 2.882399 | 9.509999e-10 | 12.30844 | 3.499e-09
2018-03-09 08:14 | 222894.6 | 5160.001 | 3 | 25 | 4.400138 | 0.1132431 | 2.886255 | 9.509999e-10 | 12.32541 | 3.499e-09
2018-03-09 08:16 | 223014.6 | 5280.0001 | 3 | 25 | 4.400092 | 0.1055603 | 2.889899 | 9.509999e-10 | 12.34144 | 3.499e-09
2018-03-09 08:18 | 223134.6 | 5400.0001 | 3 | 25 | 4.400053 | 0.09746265 | 2.893284 | 9.509999e-10 | 12.35633 | 3.499e-09
2018-03-09 08:20 | 223254.6 | 5520.0009 | 3 | 25 | 4.400074 | 0.09221268 | 2.896457 | 9.509999e-10 | 12.37029 | 3.499e-09
2018-03-09 08:22 | 223374.6 | 5640.0001 | 3 | 25 | 4.400043 | 0.08695793 | 2.89945 | 9.509999e-10 | 12.38346 | 3.499e-09
2018-03-09 08:24 | 223494.6 | 5760.0001 | 3 | 25 | 4.40008 | 0.08283329 | 2.902287 | 9.509999e-10 | 12.39595 | 3.499e-09
2018-03-09 08:24 | 223516.7 | 5782.132 | 3 | 25 | 4.400067 | 0.08149815 | 2.902795 | 9.509999e-10 | 12.39818 | 3.499e-09
2018-03-09 08:26 | 223636.8 | 120.0002 | 4 | 25 | 4.391795 | 0 | 2.902796 | 9.509999e-10 | 12.39818 | 3.499e-09
2018-03-09 08:28 | 223756.8 | 240.0004 | 4 | 25 | 4.390926 | 0 | 2.902796 | 9.509999e-10 | 12.39818 | 3.499e-09
2018-03-09 08:29 | 223816.8 | 300.0032 | 4 | 25 | 4.390619 | 0 | 2.902796 | 9.509999e-10 | 12.39818 | 3.499e-09
2018-03-09 08:31 | 223936.8 | 120.0002 | 5 | 25 | 3.797759 | -6.519903 | 2.902796 | 0.2173062 | 12.39818 | 0.8372765
2018-03-09 08:33 | 224056.8 | 240.0009 | 5 | 25 | 3.732779 | -6.519911 | 2.902796 | 0.4346164 | 12.39818 | 1.655752
2018-03-09 08:35 | 224176.8 | 360.001 | 5 | 25 | 3.657452 | -6.519883 | 2.902796 | 0.6519499 | 12.39818 | 2.458906
2018-03-09 08:37 | 224296.8 | 480.0001 | 5 | 25 | 3.584675 | -6.519905 | 2.902796 | 0.8692791 | 12.39818 | 3.245798
2018-03-09 08:39 | 224416.8 | 600.001 | 5 | 25 | 3.517395 | -6.519917 | 2.902796 | 1.086589 | 12.39818 | 4.017346
2018-03-09 08:41 | 224536.8 | 720.001 | 5 | 25 | 3.458683 | -6.519913 | 2.902796 | 1.303917 | 12.39818 | 4.775259
2018-03-09 08:43 | 224656.8 | 840.0009 | 5 | 25 | 3.406799 | -6.519898 | 2.902796 | 1.521224 | 12.39818 | 5.521145
2018-03-09 08:45 | 224776.8 | 960.0002 | 5 | 25 | 3.359665 | -6.519908 | 2.902796 | 1.738557 | 12.39818 | 6.256279
2018-03-09 08:47 | 224896.8 | 1080.0009 | 5 | 25 | 3.319849 | -6.519942 | 2.902796 | 1.955894 | 12.39818 | 6.982063
2018-03-09 08:49 | 225016.8 | 1200.0002 | 5 | 25 | 3.282127 | -6.520004 | 2.902796 | 2.173213 | 12.39818 | 7.69941
2018-03-09 08:51 | 225136.8 | 1320.001 | 5 | 25 | 3.241313 | -6.520003 | 2.902796 | 2.390532 | 12.39818 | 8.408385
2018-03-09 08:53 | 225256.8 | 1440.0003 | 5 | 25 | 3.182082 | -6.520052 | 2.902796 | 2.607854 | 12.39818 | 9.106842
2018-03-09 08:55 | 225376.8 | 1560.0011 | 5 | 25 | 3.072604 | -6.520106 | 2.902796 | 2.825174 | 12.39818 | 9.788245
2018-03-09 08:56 | 225416.2 | 1599.3569 | 5 | 25 | 2.999988 | -6.520123 | 2.902796 | 2.896464 | 12.39818 | 10.00491
2018-03-09 08:58 | 225536.2 | 120.0013 | 6 | 25 | 3.651621 | 0 | 2.902796 | 2.896464 | 12.39818 | 10.00491
2018-03-09 09:00 | 225656.2 | 240.0004 | 6 | 25 | 3.674128 | 0 | 2.902796 | 2.896464 | 12.39818 | 10.00491
2018-03-09 09:01 | 225716.2 | 300.0027 | 6 | 25 | 3.679759 | 0 | 2.902796 | 2.896464 | 12.39818 | 10.00491
2018-03-09 09:01 | 225716.2 | 0.0024 | 7 | 26 | 3.679675 | 0 | 0 | 0 | 0 | 0
2018-03-09 09:03 | 225836.3 | 120.0011 | 2 | 26 | 4.096935 | 4.890038 | 0.1623985 | 5.885e-09 | 0.6569115 | 2.1656e-08
2018-03-09 09:05 | 225956.3 | 240.0014 | 2 | 26 | 4.15003 | 4.889983 | 0.3253902 | 5.885e-09 | 1.329402 | 2.1656e-08
2018-03-09 09:07 | 226076.3 | 360.0002 | 2 | 26 | 4.178257 | 4.889989 | 0.4883773 | 5.885e-09 | 2.008354 | 2.1656e-08
2018-03-09 09:09 | 226196.3 | 480.0011 | 2 | 26 | 4.200286 | 4.887406 | 0.6513772 | 5.885e-09 | 2.691155 | 2.1656e-08
2018-03-09 09:11 | 226316.3 | 600.0006 | 2 | 26 | 4.200284 | 4.474751 | 0.8074579 | 5.885e-09 | 3.346739 | 2.1656e-08
2018-03-09 09:13 | 226436.3 | 720.0002 | 2 | 26 | 4.200303 | 4.094743 | 0.9500264 | 5.885e-09 | 3.945566 | 2.1656e-08
2018-03-09 09:15 | 226556.3 | 840.0011 | 2 | 26 | 4.200281 | 3.752599 | 1.08072 | 5.885e-09 | 4.494515 | 2.1656e-08
2018-03-09 09:17 | 226676.3 | 960.0011 | 2 | 26 | 4.200227 | 3.443501 | 1.200586 | 5.885e-09 | 4.997983 | 2.1656e-08
2018-03-09 09:18 | 226749.1 | 1032.7548 | 2 | 26 | 4.200257 | 3.259999 | 1.268328 | 5.885e-09 | 5.282518 | 2.1656e-08
2018-03-09 09:20 | 226869.1 | 120.0005 | 3 | 26 | 4.224906 | 3.260118 | 1.376612 | 5.885e-09 | 5.73853 | 2.1656e-08
2018-03-09 09:22 | 226989.1 | 240.0008 | 3 | 26 | 4.25349 | 3.260091 | 1.485282 | 5.885e-09 | 6.199203 | 2.1656e-08
2018-03-09 09:24 | 227109.1 | 360.0007 | 3 | 26 | 4.282927 | 3.260108 | 1.593952 | 5.885e-09 | 6.663008 | 2.1656e-08
2018-03-09 09:26 | 227229.1 | 480.0001 | 3 | 26 | 4.313069 | 3.260159 | 1.702611 | 5.885e-09 | 7.130016 | 2.1656e-08
2018-03-09 09:28 | 227349.1 | 600.0009 | 3 | 26 | 4.346823 | 3.25983 | 1.811285 | 5.885e-09 | 7.60052 | 2.1656e-08
2018-03-09 09:30 | 227469.1 | 720.0009 | 3 | 26 | 4.385581 | 3.259805 | 1.919939 | 5.885e-09 | 8.074922 | 2.1656e-08
2018-03-09 09:32 | 227589.1 | 840.001 | 3 | 26 | 4.400293 | 2.961213 | 2.025256 | 5.885e-09 | 8.538041 | 2.1656e-08
2018-03-09 09:34 | 227709.1 | 960.0007 | 3 | 26 | 4.400239 | 2.602975 | 2.117757 | 5.885e-09 | 8.945073 | 2.1656e-08
2018-03-09 09:36 | 227829.1 | 1080.0007 | 3 | 26 | 4.400283 | 2.297883 | 2.199375 | 5.885e-09 | 9.304214 | 2.1656e-08
2018-03-09 09:38 | 227949.1 | 1200.0008 | 3 | 26 | 4.400272 | 2.007836 | 2.271104 | 5.885e-09 | 9.619842 | 2.1656e-08
2018-03-09 09:40 | 228069.1 | 1320.0016 | 3 | 26 | 4.400232 | 1.767056 | 2.33387 | 5.885e-09 | 9.896025 | 2.1656e-08
2018-03-09 09:42 | 228189.1 | 1440.0015 | 3 | 26 | 4.40026 | 1.56662 | 2.389346 | 5.885e-09 | 10.14013 | 2.1656e-08
2018-03-09 09:44 | 228309.1 | 1560.0016 | 3 | 26 | 4.400214 | 1.397101 | 2.438688 | 5.885e-09 | 10.35725 | 2.1656e-08
2018-03-09 09:46 | 228429.1 | 1680.0015 | 3 | 26 | 4.400213 | 1.240997 | 2.482651 | 5.885e-09 | 10.5507 | 2.1656e-08
2018-03-09 09:48 | 228549.1 | 1800.0008 | 3 | 26 | 4.40023 | 1.097582 | 2.521542 | 5.885e-09 | 10.72183 | 2.1656e-08
2018-03-09 09:50 | 228669.1 | 1920.0002 | 3 | 26 | 4.400234 | 0.9816484 | 2.55614 | 5.885e-09 | 10.87407 | 2.1656e-08
2018-03-09 09:52 | 228789.1 | 2040.0007 | 3 | 26 | 4.400224 | 0.8830185 | 2.587149 | 5.885e-09 | 11.01051 | 2.1656e-08
2018-03-09 09:54 | 228909.1 | 2160.0015 | 3 | 26 | 4.400196 | 0.7972193 | 2.615144 | 5.885e-09 | 11.1337 | 2.1656e-08
2018-03-09 09:56 | 229029.1 | 2280.001 | 3 | 26 | 4.400207 | 0.7134762 | 2.640322 | 5.885e-09 | 11.24448 | 2.1656e-08
2018-03-09 09:58 | 229149.1 | 2400.0014 | 3 | 26 | 4.400198 | 0.642664 | 2.662876 | 5.885e-09 | 11.34373 | 2.1656e-08
2018-03-09 10:00 | 229269.1 | 2520.0012 | 3 | 26 | 4.400177 | 0.5834103 | 2.683296 | 5.885e-09 | 11.43358 | 2.1656e-08
2018-03-09 10:02 | 229389.1 | 2640.0005 | 3 | 26 | 4.400171 | 0.5339317 | 2.701901 | 5.885e-09 | 11.51544 | 2.1656e-08
2018-03-09 10:04 | 229509.1 | 2760.0013 | 3 | 26 | 4.400221 | 0.4872913 | 2.718913 | 5.885e-09 | 11.5903 | 2.1656e-08
2018-03-09 10:06 | 229629.1 | 2880.0014 | 3 | 26 | 4.400173 | 0.4410639 | 2.73434 | 5.885e-09 | 11.65818 | 2.1656e-08
2018-03-09 10:08 | 229749.1 | 3000.0001 | 3 | 26 | 4.400212 | 0.4047585 | 2.748403 | 5.885e-09 | 11.72006 | 2.1656e-08
2018-03-09 10:10 | 229869.1 | 3120.0014 | 3 | 26 | 4.400136 | 0.3722324 | 2.761322 | 5.885e-09 | 11.7769 | 2.1656e-08
2018-03-09 10:12 | 229989.1 | 3240.0001 | 3 | 26 | 4.400171 | 0.345192 | 2.773283 | 5.885e-09 | 11.82953 | 2.1656e-08
2018-03-09 10:14 | 230109.1 | 3360.0013 | 3 | 26 | 4.400197 | 0.3163815 | 2.784302 | 5.885e-09 | 11.87802 | 2.1656e-08
2018-03-09 10:16 | 230229.1 | 3480.0002 | 3 | 26 | 4.400165 | 0.2906923 | 2.794395 | 5.885e-09 | 11.92243 | 2.1656e-08
2018-03-09 10:18 | 230349.1 | 3600.0014 | 3 | 26 | 4.400238 | 0.2711983 | 2.803728 | 5.885e-09 | 11.9635 | 2.1656e-08
2018-03-09 10:20 | 230469.1 | 3720.0008 | 3 | 26 | 4.400075 | 0.2514744 | 2.812415 | 5.885e-09 | 12.00172 | 2.1656e-08
2018-03-09 10:22 | 230589.1 | 3840.0013 | 3 | 26 | 4.400109 | 0.2343054 | 2.820528 | 5.885e-09 | 12.03742 | 2.1656e-08
2018-03-09 10:24 | 230709.1 | 3960.0011 | 3 | 26 | 4.400146 | 0.2160234 | 2.828032 | 5.885e-09 | 12.07044 | 2.1656e-08
2018-03-09 10:26 | 230829.1 | 4080.0013 | 3 | 26 | 4.400152 | 0.2017164 | 2.834978 | 5.885e-09 | 12.101 | 2.1656e-08
2018-03-09 10:28 | 230949.1 | 4200.0001 | 3 | 26 | 4.400089 | 0.1884012 | 2.841471 | 5.885e-09 | 12.12957 | 2.1656e-08
2018-03-09 10:30 | 231069.1 | 4320.0006 | 3 | 26 | 4.400188 | 0.1777887 | 2.847579 | 5.885e-09 | 12.15645 | 2.1656e-08
2018-03-09 10:32 | 231189.1 | 4440.0002 | 3 | 26 | 4.400109 | 0.1641512 | 2.853282 | 5.885e-09 | 12.18154 | 2.1656e-08
2018-03-09 10:34 | 231309.1 | 4560.0011 | 3 | 26 | 4.400142 | 0.1530218 | 2.85857 | 5.885e-09 | 12.20481 | 2.1656e-08
2018-03-09 10:36 | 231429.1 | 4680.0011 | 3 | 26 | 4.400124 | 0.1437864 | 2.863504 | 5.885e-09 | 12.22652 | 2.1656e-08
2018-03-09 10:38 | 231549.1 | 4800.0007 | 3 | 26 | 4.400146 | 0.1358471 | 2.868148 | 5.885e-09 | 12.24695 | 2.1656e-08
2018-03-09 10:40 | 231669.1 | 4920.0011 | 3 | 26 | 4.400158 | 0.1279974 | 2.872539 | 5.885e-09 | 12.26627 | 2.1656e-08
2018-03-09 10:42 | 231789.1 | 5040.0016 | 3 | 26 | 4.40007 | 0.117137 | 2.876625 | 5.885e-09 | 12.28426 | 2.1656e-08
2018-03-09 10:44 | 231909.1 | 5160.0012 | 3 | 26 | 4.400113 | 0.1108284 | 2.880437 | 5.885e-09 | 12.30103 | 2.1656e-08
2018-03-09 10:46 | 232029.1 | 5280.0002 | 3 | 26 | 4.400095 | 0.1048412 | 2.884015 | 5.885e-09 | 12.31677 | 2.1656e-08
2018-03-09 10:48 | 232149.1 | 5400.0014 | 3 | 26 | 4.400067 | 0.09856701 | 2.887417 | 5.885e-09 | 12.33174 | 2.1656e-08
2018-03-09 10:50 | 232269.1 | 5520.0003 | 3 | 26 | 4.400101 | 0.09232235 | 2.890609 | 5.885e-09 | 12.34578 | 2.1656e-08
2018-03-09 10:52 | 232389.1 | 5640.0007 | 3 | 26 | 4.400062 | 0.08594131 | 2.893574 | 5.885e-09 | 12.35883 | 2.1656e-08
2018-03-09 10:54 | 232509.1 | 5760.0013 | 3 | 26 | 4.400126 | 0.08191872 | 2.896371 | 5.885e-09 | 12.37114 | 2.1656e-08
2018-03-09 10:54 | 232509.9 | 5760.846 | 3 | 26 | 4.400088 | 0.08149433 | 2.89639 | 5.885e-09 | 12.37122 | 2.1656e-08
2018-03-09 10:56 | 232630 | 120.0013 | 4 | 26 | 4.391715 | 0 | 2.89639 | 5.885e-09 | 12.37122 | 2.1656e-08
2018-03-09 10:58 | 232750 | 240.0002 | 4 | 26 | 4.390849 | 0 | 2.89639 | 5.885e-09 | 12.37122 | 2.1656e-08
2018-03-09 10:59 | 232810 | 300.0028 | 4 | 26 | 4.390533 | 0 | 2.89639 | 5.885e-09 | 12.37122 | 2.1656e-08
2018-03-09 11:01 | 232930.1 | 120.0006 | 5 | 26 | 3.79502 | -6.520028 | 2.89639 | 0.2173049 | 12.37122 | 0.8370423
2018-03-09 11:03 | 233050.1 | 240.001 | 5 | 26 | 3.729922 | -6.520001 | 2.89639 | 0.4346406 | 12.37122 | 1.654968
2018-03-09 11:05 | 233170.1 | 360.0006 | 5 | 26 | 3.660062 | -6.520086 | 2.89639 | 0.651979 | 12.37122 | 2.458041
2018-03-09 11:07 | 233290.1 | 480.0001 | 5 | 26 | 3.588976 | -6.520113 | 2.89639 | 0.8692852 | 12.37122 | 3.245705
2018-03-09 11:09 | 233410.1 | 600.0014 | 5 | 26 | 3.518526 | -6.520044 | 2.89639 | 1.08663 | 12.37122 | 4.017999
2018-03-09 11:11 | 233530.1 | 720.0001 | 5 | 26 | 3.457627 | -6.520085 | 2.89639 | 1.303938 | 12.37122 | 4.775816
2018-03-09 11:13 | 233650.1 | 840.0006 | 5 | 26 | 3.406636 | -6.520119 | 2.89639 | 1.521248 | 12.37122 | 5.521468
2018-03-09 11:15 | 233770.1 | 960.0002 | 5 | 26 | 3.36378 | -6.520008 | 2.89639 | 1.738588 | 12.37122 | 6.25715
2018-03-09 11:17 | 233890.1 | 1080.0008 | 5 | 26 | 3.322209 | -6.520113 | 2.89639 | 1.955925 | 12.37122 | 6.983768
2018-03-09 11:19 | 234010.1 | 1200.0012 | 5 | 26 | 3.281087 | -6.520055 | 2.89639 | 2.173269 | 12.37122 | 7.701305
2018-03-09 11:21 | 234130.1 | 1320.0009 | 5 | 26 | 3.238992 | -6.520101 | 2.89639 | 2.390594 | 12.37122 | 8.409919
2018-03-09 11:23 | 234250.1 | 1440.0017 | 5 | 26 | 3.185586 | -6.520104 | 2.89639 | 2.607913 | 12.37122 | 9.108319
2018-03-09 11:25 | 234370.1 | 1560.001 | 5 | 26 | 3.07816 | -6.520149 | 2.89639 | 2.825237 | 12.37122 | 9.790877
2018-03-09 11:26 | 234411.4 | 1601.3108 | 5 | 26 | 2.999991 | -6.520144 | 2.89639 | 2.900056 | 12.37122 | 10.01851
2018-03-09 11:28 | 234531.4 | 120.0006 | 6 | 26 | 3.649948 | 0 | 2.89639 | 2.900056 | 12.37122 | 10.01851
2018-03-09 11:30 | 234651.4 | 240.001 | 6 | 26 | 3.672911 | 0 | 2.89639 | 2.900056 | 12.37122 | 10.01851
2018-03-09 11:31 | 234711.4 | 300.0032 | 6 | 26 | 3.678559 | 0 | 2.89639 | 2.900056 | 12.37122 | 10.01851
2018-03-09 11:31 | 234711.4 | 0.0024 | 7 | 27 | 3.678609 | 0 | 0 | 0 | 0 | 0
2018-03-09 11:33 | 234831.5 | 120.0012 | 2 | 27 | 4.094037 | 4.88996 | 0.1624019 | 0 | 0.6567625 | 0
2018-03-09 11:35 | 234951.5 | 240.0015 | 2 | 27 | 4.148382 | 4.889964 | 0.3253996 | 0 | 1.328806 | 0
2018-03-09 11:37 | 235071.5 | 360.0004 | 2 | 27 | 4.180604 | 4.889995 | 0.4883916 | 0 | 2.007889 | 0
2018-03-09 11:39 | 235191.5 | 480.001 | 2 | 27 | 4.200294 | 4.824841 | 0.6512041 | 0 | 2.690391 | 0
2018-03-09 11:41 | 235311.5 | 600.0005 | 2 | 27 | 4.200263 | 4.477725 | 0.8061082 | 0 | 3.341031 | 0
2018-03-09 11:43 | 235431.5 | 720.001 | 2 | 27 | 4.200291 | 4.127595 | 0.9495698 | 0 | 3.943609 | 0
2018-03-09 11:45 | 235551.5 | 840.0004 | 2 | 27 | 4.200249 | 3.744267 | 1.080802 | 0 | 4.494819 | 0
2018-03-09 11:47 | 235671.5 | 960.001 | 2 | 27 | 4.200232 | 3.41398 | 1.199963 | 0 | 4.995329 | 0
2018-03-09 11:48 | 235732.7 | 1021.1676 | 2 | 27 | 4.200264 | 3.259986 | 1.256645 | 0 | 5.233411 | 0
2018-03-09 11:50 | 235852.7 | 120.0007 | 3 | 27 | 4.22247 | 3.260148 | 1.364931 | 0 | 5.689347 | 0
2018-03-09 11:52 | 235972.7 | 240.0005 | 3 | 27 | 4.248299 | 3.259974 | 1.473594 | 0 | 6.149541 | 0
2018-03-09 11:54 | 236092.7 | 360.0008 | 3 | 27 | 4.279525 | 3.259807 | 1.582265 | 0 | 6.612859 | 0
2018-03-09 11:56 | 236212.7 | 480.0011 | 3 | 27 | 4.311435 | 3.259795 | 1.690913 | 0 | 7.07956 | 0
2018-03-09 11:58 | 236332.7 | 600.0008 | 3 | 27 | 4.344594 | 3.260121 | 1.799595 | 0 | 7.549917 | 0
2018-03-09 12:00 | 236452.7 | 720.0011 | 3 | 27 | 4.37896 | 3.260154 | 1.908257 | 0 | 8.023855 | 0
2018-03-09 12:02 | 236572.7 | 840.0007 | 3 | 27 | 4.400282 | 3.031848 | 2.015168 | 0 | 8.493626 | 0
2018-03-09 12:04 | 236692.7 | 960.0002 | 3 | 27 | 4.400272 | 2.638709 | 2.109364 | 0 | 8.908115 | 0
2018-03-09 12:06 | 236812.7 | 1080.0007 | 3 | 27 | 4.400264 | 2.32343 | 2.191932 | 0 | 9.271434 | 0
2018-03-09 12:08 | 236932.7 | 1200.0012 | 3 | 27 | 4.400268 | 2.055722 | 2.264749 | 0 | 9.591848 | 0
2018-03-09 12:10 | 237052.7 | 1320.0009 | 3 | 27 | 4.400252 | 1.818954 | 2.329261 | 0 | 9.87572 | 0
2018-03-09 12:12 | 237172.7 | 1440.0011 | 3 | 27 | 4.400219 | 1.594558 | 2.386104 | 0 | 10.12584 | 0
2018-03-09 12:14 | 237292.7 | 1560.0013 | 3 | 27 | 4.400217 | 1.412125 | 2.43611 | 0 | 10.34588 | 0
2018-03-09 12:16 | 237412.7 | 1680.0003 | 3 | 27 | 4.400233 | 1.25761 | 2.480554 | 0 | 10.54144 | 0
2018-03-09 12:18 | 237532.7 | 1800 | 3 | 27 | 4.400226 | 1.128153 | 2.520273 | 0 | 10.71622 | 0
2018-03-09 12:20 | 237652.7 | 1920.0013 | 3 | 27 | 4.400257 | 1.006572 | 2.555837 | 0 | 10.87271 | 0
2018-03-09 12:22 | 237772.7 | 2040.0019 | 3 | 27 | 4.400237 | 0.894866 | 2.587426 | 0 | 11.0117 | 0
2018-03-09 12:24 | 237892.7 | 2160.0008 | 3 | 27 | 4.400186 | 0.8037701 | 2.615694 | 0 | 11.13609 | 0
2018-03-09 12:26 | 238012.7 | 2280.0004 | 3 | 27 | 4.400181 | 0.7278423 | 2.64118 | 0 | 11.24823 | 0
2018-03-09 12:28 | 238132.7 | 2400.001 | 3 | 27 | 4.400173 | 0.6594133 | 2.664294 | 0 | 11.34994 | 0
2018-03-09 12:30 | 238252.7 | 2520.0008 | 3 | 27 | 4.400165 | 0.5919018 | 2.685152 | 0 | 11.44172 | 0
2018-03-09 12:32 | 238372.7 | 2640.0006 | 3 | 27 | 4.40015 | 0.5362244 | 2.70393 | 0 | 11.52434 | 0
2018-03-09 12:34 | 238492.7 | 2760.0011 | 3 | 27 | 4.400158 | 0.4893436 | 2.721012 | 0 | 11.59951 | 0
2018-03-09 12:36 | 238612.7 | 2880.0002 | 3 | 27 | 4.400123 | 0.449749 | 2.736663 | 0 | 11.66838 | 0
2018-03-09 12:38 | 238732.7 | 3000.0006 | 3 | 27 | 4.400176 | 0.4118061 | 2.751031 | 0 | 11.7316 | 0
2018-03-09 12:40 | 238852.7 | 3120.0013 | 3 | 27 | 4.400185 | 0.3749828 | 2.764116 | 0 | 11.78917 | 0
2018-03-09 12:42 | 238972.7 | 3240.0002 | 3 | 27 | 4.400164 | 0.3451233 | 2.776097 | 0 | 11.84189 | 0
2018-03-09 12:44 | 239092.7 | 3360.0014 | 3 | 27 | 4.400132 | 0.3199148 | 2.787163 | 0 | 11.89058 | 0
2018-03-09 12:46 | 239212.7 | 3480.0003 | 3 | 27 | 4.40017 | 0.2979927 | 2.797447 | 0 | 11.93583 | 0
2018-03-09 12:48 | 239332.7 | 3600.0009 | 3 | 27 | 4.400191 | 0.2728062 | 2.806951 | 0 | 11.97765 | 0
2018-03-09 12:50 | 239452.7 | 3720.0007 | 3 | 27 | 4.400097 | 0.2514467 | 2.815686 | 0 | 12.01608 | 0
2018-03-09 12:52 | 239572.7 | 3840.0006 | 3 | 27 | 4.400112 | 0.2343283 | 2.823796 | 0 | 12.05177 | 0
2018-03-09 12:54 | 239692.7 | 3960.0019 | 3 | 27 | 4.40009 | 0.2196417 | 2.831374 | 0 | 12.08512 | 0
2018-03-09 12:56 | 239812.7 | 4080.0008 | 3 | 27 | 4.400171 | 0.2056074 | 2.838464 | 0 | 12.11631 | 0
2018-03-09 12:58 | 239932.7 | 4200.0005 | 3 | 27 | 4.400106 | 0.1888542 | 2.845021 | 0 | 12.14516 | 0
2018-03-09 13:00 | 240052.7 | 4320.001 | 3 | 27 | 4.400112 | 0.1764326 | 2.851109 | 0 | 12.17195 | 0
2018-03-09 13:02 | 240172.7 | 4440.0001 | 3 | 27 | 4.400086 | 0.1652632 | 2.856806 | 0 | 12.19702 | 0
2018-03-09 13:04 | 240292.7 | 4560.0014 | 3 | 27 | 4.400114 | 0.1557522 | 2.862166 | 0 | 12.2206 | 0
2018-03-09 13:06 | 240412.7 | 4680.0012 | 3 | 27 | 4.400136 | 0.1445169 | 2.867164 | 0 | 12.24259 | 0
2018-03-09 13:08 | 240532.7 | 4800.001 | 3 | 27 | 4.400065 | 0.1336937 | 2.871804 | 0 | 12.26301 | 0
2018-03-09 13:10 | 240652.7 | 4920.0006 | 3 | 27 | 4.400074 | 0.1259518 | 2.876145 | 0 | 12.28212 | 0
2018-03-09 13:12 | 240772.7 | 5040.0012 | 3 | 27 | 4.400138 | 0.1199999 | 2.880244 | 0 | 12.30015 | 0
2018-03-09 13:14 | 240892.7 | 5160.0003 | 3 | 27 | 4.400137 | 0.1126318 | 2.884117 | 0 | 12.31719 | 0
2018-03-09 13:16 | 241012.7 | 5280.0015 | 3 | 27 | 4.400098 | 0.1038523 | 2.887715 | 0 | 12.33302 | 0
2018-03-09 13:18 | 241132.7 | 5400.0004 | 3 | 27 | 4.400155 | 0.09861565 | 2.891077 | 0 | 12.34782 | 0
2018-03-09 13:20 | 241252.7 | 5520.001 | 3 | 27 | 4.400069 | 0.09267712 | 2.894249 | 0 | 12.36178 | 0
2018-03-09 13:22 | 241372.7 | 5640.0018 | 3 | 27 | 4.400099 | 0.08813572 | 2.897262 | 0 | 12.37503 | 0
2018-03-09 13:24 | 241492.7 | 5760.0007 | 3 | 27 | 4.400059 | 0.08178997 | 2.900099 | 0 | 12.38751 | 0
2018-03-09 13:24 | 241509.3 | 5776.5727 | 3 | 27 | 4.400117 | 0.08149815 | 2.900475 | 0 | 12.38917 | 0
2018-03-09 13:26 | 241629.3 | 120.001 | 4 | 27 | 4.391777 | 0 | 2.900475 | 0 | 12.38917 | 0
2018-03-09 13:28 | 241749.3 | 240.0002 | 4 | 27 | 4.390887 | 0 | 2.900475 | 0 | 12.38917 | 0
2018-03-09 13:29 | 241809.3 | 300.002 | 4 | 27 | 4.390541 | 0 | 2.900475 | 0 | 12.38917 | 0
2018-03-09 13:31 | 241929.4 | 120.0006 | 5 | 27 | 3.798495 | -6.520032 | 2.900475 | 0.217306 | 12.38917 | 0.8376176
2018-03-09 13:33 | 242049.4 | 240.0001 | 5 | 27 | 3.729061 | -6.520013 | 2.900475 | 0.4346258 | 12.38917 | 1.655823
2018-03-09 13:35 | 242169.4 | 360.0006 | 5 | 27 | 3.656892 | -6.520022 | 2.900475 | 0.65195 | 12.38917 | 2.458367
2018-03-09 13:37 | 242289.4 | 480.0003 | 5 | 27 | 3.585799 | -6.520001 | 2.900475 | 0.8692697 | 12.38917 | 3.245323
2018-03-09 13:39 | 242409.4 | 600.0008 | 5 | 27 | 3.520004 | -6.519987 | 2.900475 | 1.086606 | 12.38917 | 4.017403
2018-03-09 13:41 | 242529.4 | 720.0005 | 5 | 27 | 3.459441 | -6.520047 | 2.900475 | 1.303913 | 12.38917 | 4.775679
2018-03-09 13:43 | 242649.4 | 840.001 | 5 | 27 | 3.405599 | -6.52006 | 2.900475 | 1.521266 | 12.38917 | 5.521539
2018-03-09 13:45 | 242769.4 | 960.0008 | 5 | 27 | 3.361905 | -6.520034 | 2.900475 | 1.738576 | 12.38917 | 6.25672
2018-03-09 13:47 | 242889.4 | 1080.0013 | 5 | 27 | 3.322494 | -6.520082 | 2.900475 | 1.955923 | 12.38917 | 6.983062
2018-03-09 13:49 | 243009.4 | 1200.0002 | 5 | 27 | 3.285051 | -6.520065 | 2.900475 | 2.173242 | 12.38917 | 7.70105
2018-03-09 13:51 | 243129.4 | 1320.0009 | 5 | 27 | 3.239826 | -6.520104 | 2.900475 | 2.390585 | 12.38917 | 8.410336
2018-03-09 13:53 | 243249.4 | 1440.0014 | 5 | 27 | 3.18388 | -6.519897 | 2.900475 | 2.607891 | 12.38917 | 9.108629
2018-03-09 13:55 | 243369.4 | 1560.0004 | 5 | 27 | 3.075712 | -6.520121 | 2.900475 | 2.825223 | 12.38917 | 9.790656
2018-03-09 13:56 | 243410.5 | 1601.1025 | 5 | 27 | 2.999998 | -6.520157 | 2.900475 | 2.899651 | 12.38917 | 10.01698
2018-03-09 13:58 | 243530.5348 | 120.0005 | 6 | 27 | 3.64975 | 0 | 2.900475 | 2.899651 | 12.38917 | 10.01698
2018-03-09 14:00 | 243650.5354 | 240.0011 | 6 | 27 | 3.673069 | 0 | 2.900475 | 2.899651 | 12.38917 | 10.01698
2018-03-09 14:01 | 243710.5362 | 300.0019 | 6 | 27 | 3.678789 | 0 | 2.900475 | 2.899651 | 12.38917 | 10.01698
2018-03-09 14:01 | 243710.5 | 0.0025 | 7 | 28 | 3.678764 | 0 | 0 | 0 | 0 | 0
2018-03-09 14:03 | 243830.6 | 120.0005 | 2 | 28 | 4.095635 | 4.89005 | 0.162411 | 2.066e-09 | 0.6569376 | 7.599e-09
2018-03-09 14:05 | 243950.6 | 240.0011 | 2 | 28 | 4.148055 | 4.890073 | 0.3254041 | 2.066e-09 | 1.329172 | 7.599e-09
2018-03-09 14:07 | 244070.6 | 360.0017 | 2 | 28 | 4.176233 | 4.889979 | 0.4884069 | 2.066e-09 | 2.007801 | 7.599e-09
2018-03-09 14:09 | 244190.6 | 480.0022 | 2 | 28 | 4.200298 | 4.857598 | 0.6513678 | 2.066e-09 | 2.690357 | 7.599e-09
2018-03-09 14:11 | 244310.6 | 600.0002 | 2 | 28 | 4.200283 | 4.466472 | 0.8064301 | 2.066e-09 | 3.341662 | 7.599e-09
2018-03-09 14:13 | 244430.6 | 720.0009 | 2 | 28 | 4.200262 | 4.110494 | 0.9493219 | 2.066e-09 | 3.941846 | 7.599e-09
2018-03-09 14:15 | 244550.6 | 840.0014 | 2 | 28 | 4.200256 | 3.782416 | 1.080814 | 2.066e-09 | 4.494148 | 7.599e-09
2018-03-09 14:17 | 244670.6 | 960.0009 | 2 | 28 | 4.200242 | 3.452828 | 1.201423 | 2.066e-09 | 5.000737 | 7.599e-09
2018-03-09 14:18 | 244738.9 | 1028.3175 | 2 | 28 | 4.200277 | 3.259984 | 1.26511 | 2.066e-09 | 5.268243 | 7.599e-09
2018-03-09 14:20 | 244858.9 | 120.0005 | 3 | 28 | 4.224394 | 3.259837 | 1.373386 | 2.066e-09 | 5.724245 | 7.599e-09
2018-03-09 14:22 | 244978.9 | 240.001 | 3 | 28 | 4.25158 | 3.260062 | 1.482057 | 2.066e-09 | 6.184773 | 7.599e-09
2018-03-09 14:24 | 245098.9 | 360.0008 | 3 | 28 | 4.279573 | 3.25982 | 1.590696 | 2.066e-09 | 6.648173 | 7.599e-09
2018-03-09 14:26 | 245218.9 | 480.0003 | 3 | 28 | 4.310712 | 3.260137 | 1.699383 | 2.066e-09 | 7.114958 | 7.599e-09
2018-03-09 14:28 | 245339 | 600.0015 | 3 | 28 | 4.346641 | 3.259812 | 1.808041 | 2.066e-09 | 7.585281 | 7.599e-09
2018-03-09 14:30 | 245458.9 | 720.0002 | 3 | 28 | 4.383227 | 3.259822 | 1.916703 | 2.066e-09 | 8.059576 | 7.599e-09
2018-03-09 14:32 | 245579 | 840.0014 | 3 | 28 | 4.400296 | 2.996095 | 2.022717 | 2.066e-09 | 8.525648 | 7.599e-09
2018-03-09 14:34 | 245698.9 | 960.001 | 3 | 28 | 4.400277 | 2.635745 | 2.116468 | 2.066e-09 | 8.938176 | 7.599e-09
2018-03-09 14:36 | 245818.9 | 1080.0004 | 3 | 28 | 4.400292 | 2.303529 | 2.198727 | 2.066e-09 | 9.300138 | 7.599e-09
2018-03-09 14:38 | 245938.9 | 1200.0004 | 3 | 28 | 4.400244 | 2.018915 | 2.270559 | 2.066e-09 | 9.616218 | 7.599e-09
2018-03-09 14:40 | 246059 | 1320.0013 | 3 | 28 | 4.40024 | 1.784598 | 2.333868 | 2.066e-09 | 9.894792 | 7.599e-09
2018-03-09 14:42 | 246178.9 | 1440.0007 | 3 | 28 | 4.400196 | 1.587112 | 2.389976 | 2.066e-09 | 10.14168 | 7.599e-09
2018-03-09 14:44 | 246299 | 1560.0016 | 3 | 28 | 4.400228 | 1.408561 | 2.439862 | 2.066e-09 | 10.36119 | 7.599e-09
2018-03-09 14:46 | 246418.9 | 1680.0002 | 3 | 28 | 4.400278 | 1.240952 | 2.483918 | 2.066e-09 | 10.55505 | 7.599e-09
2018-03-09 14:48 | 246538.9 | 1800.001 | 3 | 28 | 4.40023 | 1.106179 | 2.522957 | 2.066e-09 | 10.72683 | 7.599e-09
2018-03-09 14:50 | 246658.9 | 1920.001 | 3 | 28 | 4.400233 | 0.9924927 | 2.557851 | 2.066e-09 | 10.88037 | 7.599e-09
2018-03-09 14:52 | 246779 | 2040.0014 | 3 | 28 | 4.400162 | 0.892746 | 2.589244 | 2.066e-09 | 11.01851 | 7.599e-09
2018-03-09 14:54 | 246899 | 2160.0016 | 3 | 28 | 4.400227 | 0.797987 | 2.617427 | 2.066e-09 | 11.14252 | 7.599e-09
2018-03-09 14:56 | 247018.9 | 2280.0003 | 3 | 28 | 4.400227 | 0.7159672 | 2.642577 | 2.066e-09 | 11.25318 | 7.599e-09
2018-03-09 14:58 | 247139 | 2400.003 | 3 | 28 | 4.400194 | 0.6479673 | 2.665272 | 2.066e-09 | 11.35304 | 7.599e-09
2018-03-09 15:00 | 247258.9 | 2520.0008 | 3 | 28 | 4.400171 | 0.5910406 | 2.685894 | 2.066e-09 | 11.44378 | 7.599e-09
2018-03-09 15:02 | 247378.9 | 2640.0007 | 3 | 28 | 4.400152 | 0.5373335 | 2.704698 | 2.066e-09 | 11.52653 | 7.599e-09
2018-03-09 15:04 | 247498.9 | 2760.0002 | 3 | 28 | 4.400111 | 0.484437 | 2.72172 | 2.066e-09 | 11.60143 | 7.599e-09
2018-03-09 15:06 | 247619 | 2880.0016 | 3 | 28 | 4.400167 | 0.4435654 | 2.737179 | 2.066e-09 | 11.66945 | 7.599e-09
2018-03-09 15:08 | 247738.9 | 3000.0005 | 3 | 28 | 4.400177 | 0.4083681 | 2.751356 | 2.066e-09 | 11.73183 | 7.599e-09
2018-03-09 15:10 | 247858.9 | 3120.0008 | 3 | 28 | 4.40012 | 0.3767433 | 2.764447 | 2.066e-09 | 11.78943 | 7.599e-09
2018-03-09 15:12 | 247978.9 | 3240.0003 | 3 | 28 | 4.400159 | 0.3455191 | 2.776503 | 2.066e-09 | 11.84248 | 7.599e-09
2018-03-09 15:14 | 248098.9 | 3360.0007 | 3 | 28 | 4.400118 | 0.3164034 | 2.78752 | 2.066e-09 | 11.89095 | 7.599e-09
2018-03-09 15:16 | 248218.9 | 3480.0002 | 3 | 28 | 4.400143 | 0.29391 | 2.797689 | 2.066e-09 | 11.9357 | 7.599e-09
2018-03-09 15:18 | 248338.9 | 3600.0006 | 3 | 28 | 4.400138 | 0.2740068 | 2.807145 | 2.066e-09 | 11.97731 | 7.599e-09
2018-03-09 15:20 | 248458.9 | 3720.0001 | 3 | 28 | 4.400137 | 0.2546759 | 2.815961 | 2.066e-09 | 12.0161 | 7.599e-09
2018-03-09 15:22 | 248579 | 3840.0015 | 3 | 28 | 4.400126 | 0.233572 | 2.824092 | 2.066e-09 | 12.05188 | 7.599e-09
2018-03-09 15:24 | 248698.9 | 3960.0009 | 3 | 28 | 4.400157 | 0.2177591 | 2.831613 | 2.066e-09 | 12.08497 | 7.599e-09
2018-03-09 15:26 | 248819 | 4080.0015 | 3 | 28 | 4.400088 | 0.2031145 | 2.838624 | 2.066e-09 | 12.11582 | 7.599e-09
2018-03-09 15:28 | 248938.9 | 4200 | 3 | 28 | 4.400137 | 0.1911917 | 2.845198 | 2.066e-09 | 12.14475 | 7.599e-09
2018-03-09 15:30 | 249058.9 | 4320.0002 | 3 | 28 | 4.400113 | 0.176796 | 2.851343 | 2.066e-09 | 12.17179 | 7.599e-09
2018-03-09 15:32 | 249178.9 | 4440 | 3 | 28 | 4.400092 | 0.163456 | 2.857011 | 2.066e-09 | 12.19672 | 7.599e-09
2018-03-09 15:34 | 249298.9 | 4560.0009 | 3 | 28 | 4.400152 | 0.1540461 | 2.8623 | 2.066e-09 | 12.22 | 7.599e-09
2018-03-09 15:36 | 249418.9 | 4680.0003 | 3 | 28 | 4.400094 | 0.1445026 | 2.867266 | 2.066e-09 | 12.24185 | 7.599e-09
2018-03-09 15:38 | 249539 | 4800.0015 | 3 | 28 | 4.400148 | 0.1368589 | 2.871947 | 2.066e-09 | 12.26245 | 7.599e-09
2018-03-09 15:40 | 249658.9 | 4920.0003 | 3 | 28 | 4.40011 | 0.1260176 | 2.876313 | 2.066e-09 | 12.28166 | 7.599e-09
2018-03-09 15:42 | 249778.9 | 5040.0007 | 3 | 28 | 4.400051 | 0.117486 | 2.880367 | 2.066e-09 | 12.2995 | 7.599e-09
2018-03-09 15:44 | 249899 | 5160.0013 | 3 | 28 | 4.400088 | 0.1111526 | 2.88419 | 2.066e-09 | 12.31632 | 7.599e-09
2018-03-09 15:46 | 250018.9 | 5280.0003 | 3 | 28 | 4.400111 | 0.1059895 | 2.8878 | 2.066e-09 | 12.3322 | 7.599e-09
2018-03-09 15:48 | 250138.9 | 5400.0001 | 3 | 28 | 4.400113 | 0.09819508 | 2.891207 | 2.066e-09 | 12.34719 | 7.599e-09
2018-03-09 15:50 | 250259 | 5520.0029 | 3 | 28 | 4.400126 | 0.09196663 | 2.894364 | 2.066e-09 | 12.36108 | 7.599e-09
2018-03-09 15:52 | 250378.9 | 5640.0009 | 3 | 28 | 4.400054 | 0.08599186 | 2.897326 | 2.066e-09 | 12.37412 | 7.599e-09
2018-03-09 15:54 | 250498.9 | 5760.0002 | 3 | 28 | 4.400119 | 0.08246613 | 2.900131 | 2.066e-09 | 12.38646 | 7.599e-09
2018-03-09 15:54 | 250503 | 5764.0913 | 3 | 28 | 4.40007 | 0.08149147 | 2.900225 | 2.066e-09 | 12.38687 | 7.599e-09
2018-03-09 15:56 | 250623.1 | 120.001 | 4 | 28 | 4.391738 | 0 | 2.900225 | 2.066e-09 | 12.38687 | 7.599e-09
2018-03-09 15:58 | 250743.1 | 240.0019 | 4 | 28 | 4.39089 | 0 | 2.900225 | 2.066e-09 | 12.38687 | 7.599e-09
2018-03-09 15:59 | 250803.1 | 300.0017 | 4 | 28 | 4.39059 | 0 | 2.900225 | 2.066e-09 | 12.38687 | 7.599e-09
2018-03-09 16:01 | 250923.2 | 120.0003 | 5 | 28 | 3.795621 | -6.520126 | 2.900225 | 0.2172949 | 12.38687 | 0.8369938
2018-03-09 16:03 | 251043.2 | 240.0001 | 5 | 28 | 3.731851 | -6.520157 | 2.900225 | 0.4346362 | 12.38687 | 1.655174
2018-03-09 16:05 | 251163.2 | 360.0011 | 5 | 28 | 3.661065 | -6.520075 | 2.900225 | 0.651955 | 12.38687 | 2.45856
2018-03-09 16:07 | 251283.2 | 480.0003 | 5 | 28 | 3.585416 | -6.520119 | 2.900225 | 0.8693029 | 12.38687 | 3.24602
2018-03-09 16:09 | 251403.2 | 600.0005 | 5 | 28 | 3.517513 | -6.520037 | 2.900225 | 1.086607 | 12.38687 | 4.017622
2018-03-09 16:11 | 251523.2 | 720.0008 | 5 | 28 | 3.457614 | -6.520075 | 2.900225 | 1.30395 | 12.38687 | 4.775446
2018-03-09 16:13 | 251643.2 | 840.001 | 5 | 28 | 3.407806 | -6.520045 | 2.900225 | 1.521276 | 12.38687 | 5.521321
2018-03-09 16:15 | 251763.2 | 960.0013 | 5 | 28 | 3.362364 | -6.520077 | 2.900225 | 1.738614 | 12.38687 | 6.257056
2018-03-09 16:17 | 251883.2 | 1080.0001 | 5 | 28 | 3.319528 | -6.520063 | 2.900225 | 1.955937 | 12.38687 | 6.982984
2018-03-09 16:19 | 252003.2 | 1200.0004 | 5 | 28 | 3.280393 | -6.520082 | 2.900225 | 2.17326 | 12.38687 | 7.700141
2018-03-09 16:21 | 252123.2 | 1320.0007 | 5 | 28 | 3.239655 | -6.520126 | 2.900225 | 2.390598 | 12.38687 | 8.408731
2018-03-09 16:23 | 252243.2 | 1440.0011 | 5 | 28 | 3.185822 | -6.520173 | 2.900225 | 2.607915 | 12.38687 | 9.107362
2018-03-09 16:25 | 252363.2 | 1560.0005 | 5 | 28 | 3.071203 | -6.52018 | 2.900225 | 2.82525 | 12.38687 | 9.78929
2018-03-09 16:26 | 252401 | 1597.8506 | 5 | 28 | 2.999996 | -6.520164 | 2.900225 | 2.893797 | 12.38687 | 9.997539
2018-03-09 16:28 | 252521.1 | 120.0006 | 6 | 28 | 3.651781 | 0 | 2.900225 | 2.893797 | 12.38687 | 9.997539
2018-03-09 16:30 | 252641.1 | 240 | 6 | 28 | 3.674285 | 0 | 2.900225 | 2.893797 | 12.38687 | 9.997539
2018-03-09 16:31 | 252701.1 | 300.0031 | 6 | 28 | 3.679776 | 0 | 2.900225 | 2.893797 | 12.38687 | 9.997539
2018-03-09 16:31 | 252701.1 | 0.0024 | 7 | 29 | 3.679725 | 0 | 0 | 0 | 0 | 0
2018-03-09 16:33 | 252821.1 | 120.0005 | 2 | 29 | 4.095578 | 4.89004 | 0.1623952 | 1.38e-10 | 0.6567308 | 5.08e-10
2018-03-09 16:35 | 252941.1 | 240.001 | 2 | 29 | 4.151679 | 4.890042 | 0.3253989 | 1.38e-10 | 1.329325 | 5.08e-10
2018-03-09 16:37 | 253061.1 | 360.0014 | 2 | 29 | 4.180439 | 4.890002 | 0.4883792 | 1.38e-10 | 2.008543 | 5.08e-10
2018-03-09 16:39 | 253181.1 | 480.0003 | 2 | 29 | 4.200289 | 4.848735 | 0.6512932 | 1.38e-10 | 2.691396 | 5.08e-10
2018-03-09 16:41 | 253301.1 | 600.0014 | 2 | 29 | 4.200276 | 4.494262 | 0.8070856 | 1.38e-10 | 3.345767 | 5.08e-10
2018-03-09 16:43 | 253421.1 | 720.0002 | 2 | 29 | 4.200258 | 4.094312 | 0.9503489 | 1.38e-10 | 3.947513 | 5.08e-10
2018-03-09 16:45 | 253541.1 | 840.0015 | 2 | 29 | 4.200275 | 3.738427 | 1.080684 | 1.38e-10 | 4.494957 | 5.08e-10
2018-03-09 16:47 | 253661.1 | 960.0005 | 2 | 29 | 4.200271 | 3.418841 | 1.199919 | 1.38e-10 | 4.995777 | 5.08e-10
2018-03-09 16:48 | 253727.4 | 1026.2054 | 2 | 29 | 4.200231 | 3.259997 | 1.261319 | 1.38e-10 | 5.253673 | 5.08e-10
2018-03-09 16:50 | 253847.4 | 120.0005 | 3 | 29 | 4.222579 | 3.259866 | 1.369597 | 1.38e-10 | 5.709548 | 5.08e-10
2018-03-09 16:52 | 253967.4 | 240.0002 | 3 | 29 | 4.251619 | 3.260077 | 1.478257 | 1.38e-10 | 6.169901 | 5.08e-10
2018-03-09 16:54 | 254087.4 | 360.0019 | 3 | 29 | 4.281962 | 3.259831 | 1.586925 | 1.38e-10 | 6.633575 | 5.08e-10
2018-03-09 16:56 | 254207.4 | 480.0028 | 3 | 29 | 4.312951 | 3.259904 | 1.695584 | 1.38e-10 | 7.100517 | 5.08e-10
2018-03-09 16:58 | 254327.4 | 600.0005 | 3 | 29 | 4.345038 | 3.259875 | 1.804231 | 1.38e-10 | 7.570827 | 5.08e-10
2018-03-09 17:00 | 254447.4 | 720.0015 | 3 | 29 | 4.381315 | 3.259894 | 1.912885 | 1.38e-10 | 8.044847 | 5.08e-10
2018-03-09 17:02 | 254567.4 | 840.0001 | 3 | 29 | 4.40027 | 2.980815 | 2.018807 | 1.38e-10 | 8.510452 | 5.08e-10
2018-03-09 17:04 | 254687.4 | 960.0017 | 3 | 29 | 4.400252 | 2.61379 | 2.111852 | 1.38e-10 | 8.919879 | 5.08e-10
2018-03-09 17:06 | 254807.4 | 1080.0003 | 3 | 29 | 4.400245 | 2.305528 | 2.193658 | 1.38e-10 | 9.279845 | 5.08e-10
2018-03-09 17:08 | 254927.4 | 1200.0017 | 3 | 29 | 4.400233 | 2.035568 | 2.265951 | 1.38e-10 | 9.597953 | 5.08e-10
2018-03-09 17:10 | 255047.4 | 1320.0015 | 3 | 29 | 4.400253 | 1.782174 | 2.329538 | 1.38e-10 | 9.87775 | 5.08e-10
2018-03-09 17:12 | 255167.4 | 1440.0011 | 3 | 29 | 4.40025 | 1.572548 | 2.385311 | 1.38e-10 | 10.12317 | 5.08e-10
2018-03-09 17:14 | 255287.4 | 1560.0012 | 3 | 29 | 4.400255 | 1.39618 | 2.434717 | 1.38e-10 | 10.34056 | 5.08e-10
2018-03-09 17:16 | 255407.4 | 1680.0007 | 3 | 29 | 4.400232 | 1.248194 | 2.478748 | 1.38e-10 | 10.53431 | 5.08e-10
2018-03-09 17:18 | 255527.4 | 1800.0001 | 3 | 29 | 4.400205 | 1.111264 | 2.518053 | 1.38e-10 | 10.70726 | 5.08e-10
2018-03-09 17:20 | 255647.4 | 1920.0012 | 3 | 29 | 4.400246 | 0.9853945 | 2.552911 | 1.38e-10 | 10.86064 | 5.08e-10
2018-03-09 17:22 | 255767.4 | 2040.0014 | 3 | 29 | 4.400182 | 0.8825254 | 2.583987 | 1.38e-10 | 10.99739 | 5.08e-10
2018-03-09 17:24 | 255887.4 | 2160.0007 | 3 | 29 | 4.400247 | 0.7969723 | 2.611912 | 1.38e-10 | 11.12026 | 5.08e-10
2018-03-09 17:26 | 256007.4 | 2280.0009 | 3 | 29 | 4.400231 | 0.7212124 | 2.637188 | 1.38e-10 | 11.23148 | 5.08e-10
2018-03-09 17:28 | 256127.4 | 2400.0012 | 3 | 29 | 4.400236 | 0.6461411 | 2.659971 | 1.38e-10 | 11.33173 | 5.08e-10
2018-03-09 17:30 | 256247.4 | 2520.0005 | 3 | 29 | 4.400133 | 0.5827684 | 2.680427 | 1.38e-10 | 11.42174 | 5.08e-10
2018-03-09 17:32 | 256367.4 | 2640.0002 | 3 | 29 | 4.40018 | 0.5315685 | 2.698986 | 1.38e-10 | 11.5034 | 5.08e-10
2018-03-09 17:34 | 256487.4 | 2760.0002 | 3 | 29 | 4.400177 | 0.4878359 | 2.71595 | 1.38e-10 | 11.57805 | 5.08e-10
2018-03-09 17:36 | 256607.4 | 2880.001 | 3 | 29 | 4.400188 | 0.4458075 | 2.731506 | 1.38e-10 | 11.6465 | 5.08e-10
2018-03-09 17:38 | 256727.4 | 3000.0009 | 3 | 29 | 4.400107 | 0.4036846 | 2.745648 | 1.38e-10 | 11.70873 | 5.08e-10
2018-03-09 17:40 | 256847.4 | 3120.0008 | 3 | 29 | 4.400177 | 0.3715563 | 2.75857 | 1.38e-10 | 11.76558 | 5.08e-10
2018-03-09 17:42 | 256967.4 | 3240.0017 | 3 | 29 | 4.400189 | 0.3444576 | 2.770474 | 1.38e-10 | 11.81796 | 5.08e-10
2018-03-09 17:44 | 257087.4 | 3360.0001 | 3 | 29 | 4.400168 | 0.3192253 | 2.781521 | 1.38e-10 | 11.86657 | 5.08e-10
2018-03-09 17:46 | 257207.4 | 3480 | 3 | 29 | 4.400168 | 0.2925282 | 2.791718 | 1.38e-10 | 11.91144 | 5.08e-10
2018-03-09 17:48 | 257327.4 | 3600.0009 | 3 | 29 | 4.400154 | 0.2697353 | 2.80107 | 1.38e-10 | 11.95259 | 5.08e-10
2018-03-09 17:50 | 257447.4 | 3720.0002 | 3 | 29 | 4.40012 | 0.2504635 | 2.80974 | 1.38e-10 | 11.99074 | 5.08e-10
2018-03-09 17:52 | 257567.4 | 3840.002 | 3 | 29 | 4.400182 | 0.2355404 | 2.817827 | 1.38e-10 | 12.02632 | 5.08e-10
2018-03-09 17:54 | 257687.4 | 3960.0004 | 3 | 29 | 4.400137 | 0.2184868 | 2.825389 | 1.38e-10 | 12.0596 | 5.08e-10
2018-03-09 17:56 | 257807.4 | 4080.0013 | 3 | 29 | 4.40012 | 0.2012815 | 2.832373 | 1.38e-10 | 12.09033 | 5.08e-10
2018-03-09 17:58 | 257927.4 | 4200.0003 | 3 | 29 | 4.400105 | 0.1876068 | 2.83885 | 1.38e-10 | 12.11883 | 5.08e-10
2018-03-09 18:00 | 258047.4 | 4320.0012 | 3 | 29 | 4.400121 | 0.175663 | 2.844902 | 1.38e-10 | 12.14546 | 5.08e-10
2018-03-09 18:02 | 258167.4 | 4440.0001 | 3 | 29 | 4.400127 | 0.1659298 | 2.850596 | 1.38e-10 | 12.17051 | 5.08e-10
2018-03-09 18:04 | 258287.4 | 4560.0017 | 3 | 29 | 4.400104 | 0.153327 | 2.85592 | 1.38e-10 | 12.19394 | 5.08e-10
2018-03-09 18:06 | 258407.4 | 4680.0007 | 3 | 29 | 4.400128 | 0.1431561 | 2.860851 | 1.38e-10 | 12.21563 | 5.08e-10
2018-03-09 18:08 | 258527.4 | 4800.0022 | 3 | 29 | 4.400149 | 0.1351252 | 2.865467 | 1.38e-10 | 12.23594 | 5.08e-10
2018-03-09 18:10 | 258647.4 | 4920.0002 | 3 | 29 | 4.400097 | 0.1270018 | 2.869823 | 1.38e-10 | 12.25511 | 5.08e-10
2018-03-09 18:12 | 258767.4 | 5040.0003 | 3 | 29 | 4.40012 | 0.1196661 | 2.87394 | 1.38e-10 | 12.27323 | 5.08e-10
2018-03-09 18:14 | 258887.4 | 5160.0008 | 3 | 29 | 4.4001 | 0.1105747 | 2.877767 | 1.38e-10 | 12.29006 | 5.08e-10
2018-03-09 18:16 | 259007.4 | 5280.0016 | 3 | 29 | 4.400057 | 0.103673 | 2.881346 | 1.38e-10 | 12.30581 | 5.08e-10
2018-03-09 18:18 | 259127.4 | 5400.0001 | 3 | 29 | 4.400067 | 0.09823608 | 2.884719 | 1.38e-10 | 12.32065 | 5.08e-10
2018-03-09 18:20 | 259247.4 | 5520.0003 | 3 | 29 | 4.400044 | 0.09271049 | 2.88792 | 1.38e-10 | 12.33474 | 5.08e-10
2018-03-09 18:22 | 259367.4 | 5640.0009 | 3 | 29 | 4.400128 | 0.08787537 | 2.890929 | 1.38e-10 | 12.34798 | 5.08e-10
2018-03-09 18:24 | 259487.4 | 5760.0001 | 3 | 29 | 4.400093 | 0.08185482 | 2.893736 | 1.38e-10 | 12.36033 | 5.08e-10
2018-03-09 18:24 | 259500 | 5772.6033 | 3 | 29 | 4.400097 | 0.08149624 | 2.894022 | 1.38e-10 | 12.36159 | 5.08e-10
2018-03-09 18:26 | 259620 | 120.0002 | 4 | 29 | 4.391748 | 0 | 2.894022 | 1.38e-10 | 12.36159 | 5.08e-10
2018-03-09 18:28 | 259740 | 240.0001 | 4 | 29 | 4.390797 | 0 | 2.894022 | 1.38e-10 | 12.36159 | 5.08e-10
2018-03-09 18:29 | 259800 | 300.0041 | 4 | 29 | 4.390497 | 0 | 2.894022 | 1.38e-10 | 12.36159 | 5.08e-10
2018-03-09 18:31 | 259920.1 | 120.0002 | 5 | 29 | 3.795616 | -6.520145 | 2.894022 | 0.217313 | 12.36159 | 0.83762
2018-03-09 18:33 | 260040.1 | 240.0014 | 5 | 29 | 3.728704 | -6.520158 | 2.894022 | 0.4346403 | 12.36159 | 1.655364
2018-03-09 18:35 | 260160.1 | 360.0007 | 5 | 29 | 3.657453 | -6.520178 | 2.894022 | 0.6519462 | 12.36159 | 2.457923
2018-03-09 18:37 | 260280.1 | 480 | 5 | 29 | 3.587521 | -6.520103 | 2.894022 | 0.8692829 | 12.36159 | 3.245167
2018-03-09 18:39 | 260400.1 | 600.0008 | 5 | 29 | 3.520083 | -6.520178 | 2.894022 | 1.08664 | 12.36159 | 4.017568
2018-03-09 18:41 | 260520.1 | 720.0002 | 5 | 29 | 3.456633 | -6.52007 | 2.894022 | 1.30397 | 12.36159 | 4.775469
2018-03-09 18:43 | 260640.1 | 840.0011 | 5 | 29 | 3.405162 | -6.520124 | 2.894022 | 1.521278 | 12.36159 | 5.520837
2018-03-09 18:45 | 260760.1 | 960.0011 | 5 | 29 | 3.361675 | -6.519852 | 2.894022 | 1.738617 | 12.36159 | 6.256055
2018-03-09 18:47 | 260880.1 | 1080.0004 | 5 | 29 | 3.322876 | -6.519813 | 2.894022 | 1.955944 | 12.36159 | 6.982387
2018-03-09 18:49 | 261000.1 | 1200.0013 | 5 | 29 | 3.28167 | -6.52016 | 2.894022 | 2.173265 | 12.36159 | 7.700121
2018-03-09 18:51 | 261120.1 | 1320.0007 | 5 | 29 | 3.238109 | -6.51988 | 2.894022 | 2.390575 | 12.36159 | 8.408587
2018-03-09 18:53 | 261240.1 | 1440.0008 | 5 | 29 | 3.182253 | -6.519847 | 2.894022 | 2.607909 | 12.36159 | 9.106677
2018-03-09 18:55 | 261360.1 | 1560.0004 | 5 | 29 | 3.07556 | -6.519901 | 2.894022 | 2.825206 | 12.36159 | 9.788315
2018-03-09 18:56 | 261401.1 | 1601.0173 | 5 | 29 | 2.999992 | -6.519849 | 2.894022 | 2.899507 | 12.36159 | 10.01426
2018-03-09 18:58 | 261521.1 | 120.0002 | 6 | 29 | 3.649875 | 0 | 2.894022 | 2.899507 | 12.36159 | 10.01426
2018-03-09 19:00 | 261641.1 | 240.0003 | 6 | 29 | 3.672923 | 0 | 2.894022 | 2.899507 | 12.36159 | 10.01426
2018-03-09 19:01 | 261701.2 | 300.0027 | 6 | 29 | 3.678492 | 0 | 2.894022 | 2.899507 | 12.36159 | 10.01426
2018-03-09 19:01 | 261701.2 | 0.0024 | 7 | 30 | 3.678648 | 0 | 0 | 0 | 0 | 0
2018-03-09 19:03 | 261821.2 | 120.0005 | 2 | 30 | 4.096328 | 4.89014 | 0.1624114 | 4.6e-10 | 0.6570615 | 1.692e-09
2018-03-09 19:05 | 261941.2 | 240.0008 | 2 | 30 | 4.147571 | 4.890141 | 0.3253987 | 4.6e-10 | 1.329226 | 1.692e-09
2018-03-09 19:07 | 262061.2 | 360.0009 | 2 | 30 | 4.178998 | 4.890111 | 0.4883896 | 4.6e-10 | 2.007936 | 1.692e-09
2018-03-09 19:09 | 262181.2 | 480.0013 | 2 | 30 | 4.200288 | 4.81589 | 0.6511502 | 4.6e-10 | 2.690207 | 1.692e-09
2018-03-09 19:11 | 262301.2 | 600.001 | 2 | 30 | 4.200243 | 4.45716 | 0.8057014 | 4.6e-10 | 3.339365 | 1.692e-09
2018-03-09 19:13 | 262421.2 | 720.0012 | 2 | 30 | 4.200269 | 4.117381 | 0.9484826 | 4.6e-10 | 3.939085 | 1.692e-09
2018-03-09 19:15 | 262541.2 | 840.0008 | 2 | 30 | 4.200288 | 3.775552 | 1.080067 | 4.6e-10 | 4.491774 | 1.692e-09
2018-03-09 19:17 | 262661.2 | 960.001 | 2 | 30 | 4.200246 | 3.418506 | 1.199869 | 4.6e-10 | 4.994977 | 1.692e-09
2018-03-09 19:18 | 262722.6 | 1021.3923 | 2 | 30 | 4.2003 | 3.259997 | 1.2568 | 4.6e-10 | 5.234101 | 1.692e-09
2018-03-09 19:20 | 262842.7 | 120.0005 | 3 | 30 | 4.223348 | 3.25991 | 1.365084 | 4.6e-10 | 5.690059 | 1.692e-09
2018-03-09 19:22 | 262962.7 | 240.001 | 3 | 30 | 4.249397 | 3.259898 | 1.473745 | 4.6e-10 | 6.150396 | 1.692e-09
2018-03-09 19:24 | 263082.7 | 360.0013 | 3 | 30 | 4.27767 | 3.259898 | 1.582392 | 4.6e-10 | 6.61358 | 1.692e-09
2018-03-09 19:26 | 263202.7 | 480.0002 | 3 | 30 | 4.311116 | 3.259921 | 1.691054 | 4.6e-10 | 7.080185 | 1.692e-09
2018-03-09 19:28 | 263322.7 | 600.0013 | 3 | 30 | 4.34527 | 3.259933 | 1.799718 | 4.6e-10 | 7.550496 | 1.692e-09
2018-03-09 19:30 | 263442.7 | 720.0009 | 3 | 30 | 4.381076 | 3.25994 | 1.908374 | 4.6e-10 | 8.024564 | 1.692e-09
2018-03-09 19:32 | 263562.7 | 840.0006 | 3 | 30 | 4.40028 | 3.03073 | 2.01512 | 4.6e-10 | 8.493718 | 1.692e-09
2018-03-09 19:34 | 263682.7 | 960.0001 | 3 | 30 | 4.400253 | 2.645185 | 2.109657 | 4.6e-10 | 8.909704 | 1.692e-09
2018-03-09 19:36 | 263802.7 | 1080.0004 | 3 | 30 | 4.400239 | 2.313544 | 2.192087 | 4.6e-10 | 9.272423 | 1.692e-09
2018-03-09 19:38 | 263922.7 | 1200.0015 | 3 | 30 | 4.400263 | 2.039178 | 2.264507 | 4.6e-10 | 9.591088 | 1.692e-09
2018-03-09 19:40 | 264042.7 | 1320.0001 | 3 | 30 | 4.400246 | 1.809325 | 2.328507 | 4.6e-10 | 9.872705 | 1.692e-09
2018-03-09 19:42 | 264162.7 | 1440.0005 | 3 | 30 | 4.400215 | 1.604694 | 2.385362 | 4.6e-10 | 10.12288 | 1.692e-09
2018-03-09 19:44 | 264282.7 | 1560.0008 | 3 | 30 | 4.400199 | 1.411133 | 2.435552 | 4.6e-10 | 10.34373 | 1.692e-09
2018-03-09 19:46 | 264402.7 | 1680.0005 | 3 | 30 | 4.400263 | 1.254628 | 2.4799 | 4.6e-10 | 10.53887 | 1.692e-09
2018-03-09 19:48 | 264522.7 | 1800.001 | 3 | 30 | 4.400204 | 1.119767 | 2.519411 | 4.6e-10 | 10.71273 | 1.692e-09
2018-03-09 19:50 | 264642.7 | 1920.0016 | 3 | 30 | 4.400182 | 1.007412 | 2.554863 | 4.6e-10 | 10.86872 | 1.692e-09
2018-03-09 19:52 | 264762.7 | 2040.001 | 3 | 30 | 4.400219 | 0.9003029 | 2.586661 | 4.6e-10 | 11.00864 | 1.692e-09
2018-03-09 19:54 | 264882.7 | 2160.0007 | 3 | 30 | 4.400187 | 0.8034382 | 2.614971 | 4.6e-10 | 11.13321 | 1.692e-09
2018-03-09 19:56 | 265002.7 | 2280.0002 | 3 | 30 | 4.400207 | 0.7253704 | 2.640419 | 4.6e-10 | 11.24519 | 1.692e-09
2018-03-09 19:58 | 265122.7 | 2400.0006 | 3 | 30 | 4.400176 | 0.6588268 | 2.663434 | 4.6e-10 | 11.34646 | 1.692e-09
2018-03-09 20:00 | 265242.7 | 2520.0012 | 3 | 30 | 4.400173 | 0.5984516 | 2.684384 | 4.6e-10 | 11.43864 | 1.692e-09
2018-03-09 20:02 | 265362.7 | 2640.0006 | 3 | 30 | 4.400148 | 0.5383291 | 2.703322 | 4.6e-10 | 11.52197 | 1.692e-09
2018-03-09 20:04 | 265482.7 | 2760.0004 | 3 | 30 | 4.400159 | 0.4903412 | 2.720447 | 4.6e-10 | 11.59733 | 1.692e-09
2018-03-09 20:06 | 265602.7 | 2880.0016 | 3 | 30 | 4.400171 | 0.4486408 | 2.736076 | 4.6e-10 | 11.6661 | 1.692e-09
2018-03-09 20:08 | 265722.7 | 3000.0011 | 3 | 30 | 4.400181 | 0.4139395 | 2.750447 | 4.6e-10 | 11.72933 | 1.692e-09
2018-03-09 20:10 | 265842.7 | 3120.0001 | 3 | 30 | 4.400181 | 0.3788147 | 2.763657 | 4.6e-10 | 11.78745 | 1.692e-09
2018-03-09 20:12 | 265962.7 | 3240.0005 | 3 | 30 | 4.400209 | 0.3465443 | 2.775706 | 4.6e-10 | 11.84048 | 1.692e-09
2018-03-09 20:14 | 266082.7 | 3360.0015 | 3 | 30 | 4.400127 | 0.3189135 | 2.786779 | 4.6e-10 | 11.8892 | 1.692e-09
2018-03-09 20:16 | 266202.7 | 3480.0003 | 3 | 30 | 4.400126 | 0.2967415 | 2.797028 | 4.6e-10 | 11.9343 | 1.692e-09
2018-03-09 20:18 | 266322.7 | 3600.0008 | 3 | 30 | 4.400171 | 0.2765055 | 2.80657 | 4.6e-10 | 11.97628 | 1.692e-09
2018-03-09 20:20 | 266442.7 | 3720.0013 | 3 | 30 | 4.400125 | 0.2526665 | 2.815384 | 4.6e-10 | 12.01507 | 1.692e-09
2018-03-09 20:22 | 266562.7 | 3840.0015 | 3 | 30 | 4.400118 | 0.2345695 | 2.823506 | 4.6e-10 | 12.0508 | 1.692e-09
2018-03-09 20:24 | 266682.7 | 3960.0012 | 3 | 30 | 4.400138 | 0.2189159 | 2.831056 | 4.6e-10 | 12.08402 | 1.692e-09
2018-03-09 20:26 | 266802.7 | 4080.0007 | 3 | 30 | 4.400122 | 0.2052269 | 2.838119 | 4.6e-10 | 12.1151 | 1.692e-09
2018-03-09 20:28 | 266922.7 | 4200.0012 | 3 | 30 | 4.40013 | 0.1904535 | 2.844731 | 4.6e-10 | 12.14419 | 1.692e-09
2018-03-09 20:30 | 267042.7 | 4320.0014 | 3 | 30 | 4.400168 | 0.1765499 | 2.850831 | 4.6e-10 | 12.17103 | 1.692e-09
2018-03-09 20:32 | 267162.7 | 4440.0018 | 3 | 30 | 4.400072 | 0.1641836 | 2.856514 | 4.6e-10 | 12.19604 | 1.692e-09
2018-03-09 20:34 | 267282.7 | 4560.0005 | 3 | 30 | 4.400079 | 0.1547222 | 2.861836 | 4.6e-10 | 12.21946 | 1.692e-09
2018-03-09 20:36 | 267402.7 | 4680.001 | 3 | 30 | 4.400162 | 0.1463022 | 2.866859 | 4.6e-10 | 12.24156 | 1.692e-09
2018-03-09 20:38 | 267522.7 | 4800.0023 | 3 | 30 | 4.400111 | 0.1347828 | 2.871548 | 4.6e-10 | 12.26219 | 1.692e-09
2018-03-09 20:40 | 267642.7 | 4920.0008 | 3 | 30 | 4.400088 | 0.1263199 | 2.875895 | 4.6e-10 | 12.28132 | 1.692e-09
2018-03-09 20:42 | 267762.7 | 5040.0012 | 3 | 30 | 4.400077 | 0.1182661 | 2.879977 | 4.6e-10 | 12.29928 | 1.692e-09
2018-03-09 20:44 | 267882.7 | 5160.0008 | 3 | 30 | 4.400097 | 0.1125364 | 2.883827 | 4.6e-10 | 12.31622 | 1.692e-09
2018-03-09 20:46 | 268002.7 | 5280.0011 | 3 | 30 | 4.400096 | 0.1052942 | 2.887467 | 4.6e-10 | 12.33224 | 1.692e-09
2018-03-09 20:48 | 268122.7 | 5400.0008 | 3 | 30 | 4.400109 | 0.09794903 | 2.890853 | 4.6e-10 | 12.34714 | 1.692e-09
2018-03-09 20:50 | 268242.7 | 5520.002 | 3 | 30 | 4.400074 | 0.09196663 | 2.894023 | 4.6e-10 | 12.36109 | 1.692e-09
2018-03-09 20:52 | 268362.7 | 5640.0007 | 3 | 30 | 4.400069 | 0.08740711 | 2.897015 | 4.6e-10 | 12.37425 | 1.692e-09
2018-03-09 20:54 | 268482.7 | 5760.0011 | 3 | 30 | 4.400052 | 0.08260155 | 2.899858 | 4.6e-10 | 12.38676 | 1.692e-09
2018-03-09 20:54 | 268523.6 | 5800.9215 | 3 | 30 | 4.40009 | 0.08149624 | 2.900791 | 4.6e-10 | 12.39087 | 1.692e-09
2018-03-09 20:56 | 268643.6 | 120.0019 | 4 | 30 | 4.39186 | 0 | 2.900791 | 4.6e-10 | 12.39087 | 1.692e-09
2018-03-09 20:58 | 268763.6 | 240.0014 | 4 | 30 | 4.390969 | 0 | 2.900791 | 4.6e-10 | 12.39087 | 1.692e-09
2018-03-09 20:59 | 268823.6 | 300.0007 | 4 | 30 | 4.390636 | 0 | 2.900791 | 4.6e-10 | 12.39087 | 1.692e-09
2018-03-09 21:01 | 268943.7 | 120.0001 | 5 | 30 | 3.798683 | -6.520157 | 2.900791 | 0.2172997 | 12.39087 | 0.837431
2018-03-09 21:03 | 269063.7 | 240.0005 | 5 | 30 | 3.732763 | -6.520117 | 2.900791 | 0.4346314 | 12.39087 | 1.656127
2018-03-09 21:05 | 269183.7 | 360.0001 | 5 | 30 | 3.657412 | -6.519818 | 2.900791 | 0.6519665 | 12.39087 | 2.459149
2018-03-09 21:07 | 269303.7 | 480.0007 | 5 | 30 | 3.585804 | -6.520191 | 2.900791 | 0.8692964 | 12.39087 | 3.246178
2018-03-09 21:09 | 269423.7 | 600.0003 | 5 | 30 | 3.518831 | -6.520176 | 2.900791 | 1.086599 | 12.39087 | 4.017956
2018-03-09 21:11 | 269543.7 | 720.0016 | 5 | 30 | 3.459839 | -6.52003 | 2.900791 | 1.303943 | 12.39087 | 4.776212
2018-03-09 21:13 | 269663.7 | 840.001 | 5 | 30 | 3.40666 | -6.519833 | 2.900791 | 1.52125 | 12.39087 | 5.522216
2018-03-09 21:15 | 269783.7 | 960.0015 | 5 | 30 | 3.361073 | -6.519854 | 2.900791 | 1.738605 | 12.39087 | 6.257537
2018-03-09 21:17 | 269903.7 | 1080.0004 | 5 | 30 | 3.321197 | -6.519862 | 2.900791 | 1.955923 | 12.39087 | 6.983571
2018-03-09 21:19 | 270023.7 | 1200.0007 | 5 | 30 | 3.283467 | -6.519928 | 2.900791 | 2.173228 | 12.39087 | 7.701172
2018-03-09 21:21 | 270143.7 | 1320.0028 | 5 | 30 | 3.242108 | -6.519942 | 2.900791 | 2.390585 | 12.39087 | 8.410547
2018-03-09 21:23 | 270263.7 | 1440.0017 | 5 | 30 | 3.181874 | -6.519834 | 2.900791 | 2.607886 | 12.39087 | 9.10894
2018-03-09 21:25 | 270383.7 | 1560.0005 | 5 | 30 | 3.07184 | -6.52018 | 2.900791 | 2.825225 | 12.39087 | 9.790356
2018-03-09 21:26 | 270422.5 | 1598.7849 | 5 | 30 | 2.99999 | -6.5201 | 2.900791 | 2.895439 | 12.39087 | 10.00372
2018-03-09 21:28 | 270542.5 | 120.0013 | 6 | 30 | 3.650857 | 0 | 2.900791 | 2.895439 | 12.39087 | 10.00372
2018-03-09 21:30 | 270662.5 | 240.0006 | 6 | 30 | 3.673661 | 0 | 2.900791 | 2.895439 | 12.39087 | 10.00372
2018-03-09 21:31 | 270722.5 | 300.0029 | 6 | 30 | 3.67941 | 0 | 2.900791 | 2.895439 | 12.39087 | 10.00372
2018-03-09 21:31 | 270722.5 | 0.0026 | 7 | 31 | 3.679252 | 0 | 0 | 0 | 0 | 0
2018-03-09 21:33 | 270842.6 | 120.0018 | 2 | 31 | 4.098082 | 4.889993 | 0.162376 | 2.747e-09 | 0.657017 | 1.0107e-08
2018-03-09 21:35 | 270962.6 | 240.0017 | 2 | 31 | 4.150801 | 4.889995 | 0.3253926 | 2.747e-09 | 1.329745 | 1.0107e-08
2018-03-09 21:37 | 271082.6 | 360.0008 | 2 | 31 | 4.178536 | 4.889972 | 0.4883788 | 2.747e-09 | 2.008793 | 1.0107e-08
2018-03-09 21:39 | 271202.6 | 480.0008 | 2 | 31 | 4.200271 | 4.869042 | 0.6513674 | 2.747e-09 | 2.691645 | 1.0107e-08
2018-03-09 21:41 | 271322.6 | 600.0009 | 2 | 31 | 4.20029 | 4.445914 | 0.8065398 | 2.747e-09 | 3.343414 | 1.0107e-08
2018-03-09 21:43 | 271442.6 | 720.0012 | 2 | 31 | 4.200229 | 4.081586 | 0.9485505 | 2.747e-09 | 3.939897 | 1.0107e-08
2018-03-09 21:45 | 271562.6 | 840.0007 | 2 | 31 | 4.200276 | 3.741279 | 1.078868 | 2.747e-09 | 4.487267 | 1.0107e-08
2018-03-09 21:47 | 271682.6 | 960.0013 | 2 | 31 | 4.200279 | 3.437034 | 1.198476 | 2.747e-09 | 4.989651 | 1.0107e-08
2018-03-09 21:48 | 271752.1 | 1029.5131 | 2 | 31 | 4.200282 | 3.259992 | 1.263124 | 2.747e-09 | 5.261188 | 1.0107e-08
2018-03-09 21:50 | 271872.1 | 120.001 | 3 | 31 | 4.225796 | 3.259858 | 1.371399 | 2.747e-09 | 5.717224 | 1.0107e-08
2018-03-09 21:52 | 271992.1 | 240.0011 | 3 | 31 | 4.253667 | 3.259938 | 1.480065 | 2.747e-09 | 6.177928 | 1.0107e-08
2018-03-09 21:54 | 272112.1 | 360.0013 | 3 | 31 | 4.282809 | 3.25987 | 1.588718 | 2.747e-09 | 6.641677 | 1.0107e-08
2018-03-09 21:56 | 272232.1 | 480.0006 | 3 | 31 | 4.312734 | 3.259921 | 1.697374 | 2.747e-09 | 7.10863 | 1.0107e-08
2018-03-09 21:58 | 272352.1 | 600.0015 | 3 | 31 | 4.347082 | 3.259927 | 1.806041 | 2.747e-09 | 7.579086 | 1.0107e-08
2018-03-09 22:00 | 272472.1 | 720.0007 | 3 | 31 | 4.385437 | 3.259946 | 1.914694 | 2.747e-09 | 8.053499 | 1.0107e-08
2018-03-09 22:02 | 272592.1 | 840.0008 | 3 | 31 | 4.400289 | 2.967782 | 2.020105 | 2.747e-09 | 8.517024 | 1.0107e-08
2018-03-09 22:04 | 272712.1 | 960.0001 | 3 | 31 | 4.400279 | 2.615323 | 2.112931 | 2.747e-09 | 8.925486 | 1.0107e-08
2018-03-09 22:06 | 272832.1 | 1080.0003 | 3 | 31 | 4.400254 | 2.305648 | 2.194875 | 2.747e-09 | 9.28606 | 1.0107e-08
2018-03-09 22:08 | 272952.1 | 1200.0006 | 3 | 31 | 4.400254 | 2.011583 | 2.266723 | 2.747e-09 | 9.602212 | 1.0107e-08
2018-03-09 22:10 | 273072.1 | 1320.0003 | 3 | 31 | 4.400229 | 1.774785 | 2.329702 | 2.747e-09 | 9.879337 | 1.0107e-08
2018-03-09 22:12 | 273192.1 | 1440.0005 | 3 | 31 | 4.400214 | 1.573721 | 2.385424 | 2.747e-09 | 10.12453 | 1.0107e-08
2018-03-09 22:14 | 273312.1 | 1560.0011 | 3 | 31 | 4.400224 | 1.404841 | 2.435039 | 2.747e-09 | 10.34284 | 1.0107e-08
2018-03-09 22:16 | 273432.1 | 1680.0006 | 3 | 31 | 4.400179 | 1.244566 | 2.479193 | 2.747e-09 | 10.53713 | 1.0107e-08
2018-03-09 22:18 | 273552.1 | 1800.0007 | 3 | 31 | 4.400236 | 1.103947 | 2.518236 | 2.747e-09 | 10.70893 | 1.0107e-08
2018-03-09 22:20 | 273672.1 | 1920.0008 | 3 | 31 | 4.400201 | 0.9869957 | 2.553027 | 2.747e-09 | 10.86202 | 1.0107e-08
2018-03-09 22:22 | 273792.1 | 2040.0002 | 3 | 31 | 4.400194 | 0.889864 | 2.584238 | 2.747e-09 | 10.99935 | 1.0107e-08
2018-03-09 22:24 | 273912.1 | 2160.0005 | 3 | 31 | 4.400195 | 0.8018522 | 2.612415 | 2.747e-09 | 11.12333 | 1.0107e-08
2018-03-09 22:26 | 274032.1 | 2280.0003 | 3 | 31 | 4.400194 | 0.7159681 | 2.637684 | 2.747e-09 | 11.23453 | 1.0107e-08
2018-03-09 22:28 | 274152.1 | 2400.0013 | 3 | 31 | 4.40019 | 0.646184 | 2.660357 | 2.747e-09 | 11.33429 | 1.0107e-08
2018-03-09 22:30 | 274272.1 | 2520.0008 | 3 | 31 | 4.40017 | 0.58671 | 2.680884 | 2.747e-09 | 11.42461 | 1.0107e-08
2018-03-09 22:32 | 274392.1 | 2640.0008 | 3 | 31 | 4.400213 | 0.5380192 | 2.699614 | 2.747e-09 | 11.50703 | 1.0107e-08
2018-03-09 22:34 | 274512.1 | 2760 | 3 | 31 | 4.400168 | 0.4886751 | 2.716714 | 2.747e-09 | 11.58227 | 1.0107e-08
2018-03-09 22:36 | 274632.1 | 2880.0013 | 3 | 31 | 4.400156 | 0.4430571 | 2.732195 | 2.747e-09 | 11.65039 | 1.0107e-08
2018-03-09 22:38 | 274752.1 | 3000.0001 | 3 | 31 | 4.400128 | 0.4058199 | 2.74634 | 2.747e-09 | 11.71263 | 1.0107e-08
2018-03-09 22:40 | 274872.1 | 3120.0006 | 3 | 31 | 4.400155 | 0.3756523 | 2.759347 | 2.747e-09 | 11.76986 | 1.0107e-08
2018-03-09 22:42 | 274992.1 | 3240.0019 | 3 | 31 | 4.400163 | 0.3472633 | 2.77139 | 2.747e-09 | 11.82285 | 1.0107e-08
2018-03-09 22:44 | 275112.1 | 3360.0015 | 3 | 31 | 4.400179 | 0.3174562 | 2.782456 | 2.747e-09 | 11.87155 | 1.0107e-08
2018-03-09 22:46 | 275232.1 | 3480.0005 | 3 | 31 | 4.400114 | 0.2928829 | 2.79261 | 2.747e-09 | 11.91622 | 1.0107e-08
2018-03-09 22:48 | 275352.1 | 3600.0011 | 3 | 31 | 4.400165 | 0.2725229 | 2.802025 | 2.747e-09 | 11.95765 | 1.0107e-08
2018-03-09 22:50 | 275472.1 | 3720.0009 | 3 | 31 | 4.400089 | 0.253974 | 2.8108 | 2.747e-09 | 11.99626 | 1.0107e-08
2018-03-09 22:52 | 275592.1 | 3840.0014 | 3 | 31 | 4.400165 | 0.2362251 | 2.818982 | 2.747e-09 | 12.03227 | 1.0107e-08
2018-03-09 22:54 | 275712.1 | 3960.0003 | 3 | 31 | 4.400097 | 0.2167501 | 2.826522 | 2.747e-09 | 12.06544 | 1.0107e-08
2018-03-09 22:56 | 275832.1 | 4080.0008 | 3 | 31 | 4.400083 | 0.2019978 | 2.833519 | 2.747e-09 | 12.09623 | 1.0107e-08
2018-03-09 22:58 | 275952.1 | 4200.0006 | 3 | 31 | 4.400136 | 0.1904812 | 2.840059 | 2.747e-09 | 12.12501 | 1.0107e-08
2018-03-09 23:00 | 276072.1 | 4320.0013 | 3 | 31 | 4.400104 | 0.1782618 | 2.84621 | 2.747e-09 | 12.15207 | 1.0107e-08
2018-03-09 23:02 | 276192.1 | 4440.0004 | 3 | 31 | 4.400123 | 0.1650763 | 2.851941 | 2.747e-09 | 12.17729 | 1.0107e-08
2018-03-09 23:04 | 276312.1 | 4560.0004 | 3 | 31 | 4.40012 | 0.1540031 | 2.857253 | 2.747e-09 | 12.20066 | 1.0107e-08
2018-03-09 23:06 | 276432.1 | 4680.0013 | 3 | 31 | 4.400093 | 0.1446419 | 2.862215 | 2.747e-09 | 12.2225 | 1.0107e-08
2018-03-09 23:08 | 276552.1 | 4800.0003 | 3 | 31 | 4.400137 | 0.1368494 | 2.866899 | 2.747e-09 | 12.2431 | 1.0107e-08
2018-03-09 23:10 | 276672.1 | 4920.0008 | 3 | 31 | 4.400149 | 0.1283426 | 2.871309 | 2.747e-09 | 12.26251 | 1.0107e-08
2018-03-09 23:12 | 276792.1 | 5040.0013 | 3 | 31 | 4.400084 | 0.1182098 | 2.875399 | 2.747e-09 | 12.28051 | 1.0107e-08
2018-03-09 23:14 | 276912.1 | 5160.0011 | 3 | 31 | 4.400084 | 0.1111565 | 2.879226 | 2.747e-09 | 12.29734 | 1.0107e-08
2018-03-09 23:16 | 277032.1 | 5280.0008 | 3 | 31 | 4.400067 | 0.1052637 | 2.882829 | 2.747e-09 | 12.3132 | 1.0107e-08
2018-03-09 23:18 | 277152.1 | 5400.0014 | 3 | 31 | 4.400093 | 0.09963417 | 2.88625 | 2.747e-09 | 12.32825 | 1.0107e-08
2018-03-09 23:20 | 277272.1 | 5520.0012 | 3 | 31 | 4.400102 | 0.09238625 | 2.889458 | 2.747e-09 | 12.34237 | 1.0107e-08
2018-03-09 23:22 | 277392.1 | 5640.0003 | 3 | 31 | 4.400129 | 0.08739376 | 2.892439 | 2.747e-09 | 12.35548 | 1.0107e-08
2018-03-09 23:24 | 277512.1 | 5760.0001 | 3 | 31 | 4.400113 | 0.08250713 | 2.895257 | 2.747e-09 | 12.36788 | 1.0107e-08
2018-03-09 23:25 | 277537 | 5784.8386 | 3 | 31 | 4.400105 | 0.08149815 | 2.895822 | 2.747e-09 | 12.37037 | 1.0107e-08
2018-03-09 23:27 | 277657 | 120.0009 | 4 | 31 | 4.391727 | 0 | 2.895822 | 2.747e-09 | 12.37037 | 1.0107e-08
2018-03-09 23:29 | 277777 | 240.0005 | 4 | 31 | 4.390877 | 0 | 2.895822 | 2.747e-09 | 12.37037 | 1.0107e-08
2018-03-09 23:30 | 277837 | 300.0007 | 4 | 31 | 4.390592 | 0 | 2.895822 | 2.747e-09 | 12.37037 | 1.0107e-08
2018-03-09 23:32 | 277957.1 | 120.0009 | 5 | 31 | 3.796131 | -6.520021 | 2.895822 | 0.2173152 | 12.37037 | 0.8372265
2018-03-09 23:34 | 278077.1 | 240.0005 | 5 | 31 | 3.731056 | -6.520042 | 2.895822 | 0.4346375 | 12.37037 | 1.65532
2018-03-09 23:36 | 278197.1 | 360.0003 | 5 | 31 | 3.660872 | -6.520019 | 2.895822 | 0.6519433 | 12.37037 | 2.458555
2018-03-09 23:38 | 278317.1 | 480.0009 | 5 | 31 | 3.587638 | -6.520032 | 2.895822 | 0.8692855 | 12.37037 | 3.246331
2018-03-09 23:40 | 278437.1 | 600.0016 | 5 | 31 | 3.517474 | -6.520034 | 2.895822 | 1.086592 | 12.37037 | 4.018118
2018-03-09 23:42 | 278557.1 | 720.0013 | 5 | 31 | 3.457098 | -6.52001 | 2.895822 | 1.303948 | 12.37037 | 4.77593
2018-03-09 23:44 | 278677.1 | 840.0003 | 5 | 31 | 3.406618 | -6.520073 | 2.895822 | 1.521262 | 12.37037 | 5.521509
2018-03-09 23:46 | 278797.1 | 960.0007 | 5 | 31 | 3.363124 | -6.520004 | 2.895822 | 1.738594 | 12.37037 | 6.257088
2018-03-09 23:48 | 278917.1 | 1080.0005 | 5 | 31 | 3.319489 | -6.520077 | 2.895822 | 1.955922 | 12.37037 | 6.983227
2018-03-09 23:50 | 279037.1 | 1200.0003 | 5 | 31 | 3.279511 | -6.52007 | 2.895822 | 2.173251 | 12.37037 | 7.700296
2018-03-09 23:52 | 279157.1 | 1320.0001 | 5 | 31 | 3.237056 | -6.520051 | 2.895822 | 2.390572 | 12.37037 | 8.408493
2018-03-09 23:54 | 279277.1 | 1440.0016 | 5 | 31 | 3.183146 | -6.520098 | 2.895822 | 2.607898 | 12.37037 | 9.106526
2018-03-09 23:56 | 279397.1 | 1560.0005 | 5 | 31 | 3.071404 | -6.5201 | 2.895822 | 2.825206 | 12.37037 | 9.788147
2018-03-09 23:56 | 279434.1 | 1596.9826 | 5 | 31 | 2.999997 | -6.520132 | 2.895822 | 2.892194 | 12.37037 | 9.991681
2018-03-09 23:58 | 279554.1 | 119.9999 | 6 | 31 | 3.651964 | 0 | 2.895822 | 2.892194 | 12.37037 | 9.991681
2018-03-10 | 279674.1 | 240.0021 | 6 | 31 | 3.674531 | 0 | 2.895822 | 2.892194 | 12.37037 | 9.991681
2018-03-10 00:01 | 279734.1 | 300.002 | 6 | 31 | 3.679948 | 0 | 2.895822 | 2.892194 | 12.37037 | 9.991681
2018-03-10 00:01 | 279734.1 | 0.0025 | 7 | 32 | 3.680031 | 0 | 0 | 0 | 0 | 0
2018-03-10 00:03 | 279854.2 | 120.0013 | 2 | 32 | 4.096202 | 4.889911 | 0.1624 | 0 | 0.6569635 | 0
2018-03-10 00:05 | 279974.2 | 240.0003 | 2 | 32 | 4.152116 | 4.88996 | 0.3253812 | 0 | 1.329437 | 0
2018-03-10 00:07 | 280094.2 | 360.0014 | 2 | 32 | 4.182089 | 4.890006 | 0.4883756 | 0 | 2.008908 | 0
2018-03-10 00:09 | 280214.2 | 480.0009 | 2 | 32 | 4.200278 | 4.806062 | 0.6510559 | 0 | 2.69104 | 0
2018-03-10 00:11 | 280334.2 | 600.0005 | 2 | 32 | 4.200249 | 4.467418 | 0.8056462 | 0 | 3.340362 | 0
2018-03-10 00:13 | 280454.2 | 720.001 | 2 | 32 | 4.200257 | 4.099359 | 0.9485392 | 0 | 3.940552 | 0
2018-03-10 00:15 | 280574.2 | 840.0022 | 2 | 32 | 4.200263 | 3.722459 | 1.078764 | 0 | 4.487532 | 0
2018-03-10 00:17 | 280694.2 | 960.0004 | 2 | 32 | 4.200269 | 3.399312 | 1.197382 | 0 | 4.985761 | 0
2018-03-10 00:18 | 280749.3 | 1015.1171 | 2 | 32 | 4.200278 | 3.259992 | 1.248348 | 0 | 5.199831 | 0
2018-03-10 00:20 | 280869.3 | 120.0014 | 3 | 32 | 4.221997 | 3.259835 | 1.356638 | 0 | 5.655757 | 0
2018-03-10 00:22 | 280989.3 | 240.0003 | 3 | 32 | 4.248875 | 3.260177 | 1.465301 | 0 | 6.115952 | 0
2018-03-10 00:24 | 281109.3 | 360.0008 | 3 | 32 | 4.280159 | 3.259858 | 1.573951 | 0 | 6.579291 | 0
2018-03-10 00:26 | 281229.3 | 480.0012 | 3 | 32 | 4.311488 | 3.259906 | 1.682604 | 0 | 7.046035 | 0
2018-03-10 00:28 | 281349.3 | 600.0002 | 3 | 32 | 4.34452 | 3.259885 | 1.791277 | 0 | 7.516366 | 0
2018-03-10 00:30 | 281469.3 | 720.0004 | 3 | 32 | 4.379212 | 3.259923 | 1.899934 | 0 | 7.990273 | 0
2018-03-10 00:32 | 281589.3 | 840.0002 | 3 | 32 | 4.400287 | 3.016089 | 2.006618 | 0 | 8.459068 | 0
2018-03-10 00:34 | 281709.3 | 960.0015 | 3 | 32 | 4.400228 | 2.63404 | 2.100513 | 0 | 8.872232 | 0
2018-03-10 00:36 | 281829.3 | 1080.0012 | 3 | 32 | 4.40026 | 2.318189 | 2.182915 | 0 | 9.234826 | 0
2018-03-10 00:38 | 281949.3 | 1200.001 | 3 | 32 | 4.400265 | 2.053617 | 2.255638 | 0 | 9.554825 | 0
2018-03-10 00:40 | 282069.3 | 1320.0008 | 3 | 32 | 4.400258 | 1.813256 | 2.320032 | 0 | 9.838174 | 0
2018-03-10 00:42 | 282189.3 | 1440.0012 | 3 | 32 | 4.400263 | 1.590203 | 2.376602 | 0 | 10.0871 | 0
2018-03-10 00:44 | 282309.3 | 1560.0001 | 3 | 32 | 4.400209 | 1.410248 | 2.42653 | 0 | 10.30679 | 0
2018-03-10 00:46 | 282429.3 | 1680.0005 | 3 | 32 | 4.400202 | 1.257361 | 2.470914 | 0 | 10.50209 | 0
2018-03-10 00:48 | 282549.3 | 1800.0011 | 3 | 32 | 4.400191 | 1.126865 | 2.510655 | 0 | 10.67696 | 0
2018-03-10 00:50 | 282669.3 | 1920.0016 | 3 | 32 | 4.400236 | 1.001633 | 2.54614 | 0 | 10.8331 | 0
2018-03-10 00:52 | 282789.3 | 2040.0005 | 3 | 32 | 4.400207 | 0.8942804 | 2.577657 | 0 | 10.97179 | 0
2018-03-10 00:54 | 282909.3 | 2160.001 | 3 | 32 | 4.400218 | 0.8049021 | 2.605934 | 0 | 11.09621 | 0
2018-03-10 00:56 | 283029.3 | 2280.0006 | 3 | 32 | 4.400195 | 0.7298403 | 2.631457 | 0 | 11.20851 | 0
2018-03-10 00:58 | 283149.3 | 2400.0011 | 3 | 32 | 4.400234 | 0.6600914 | 2.654611 | 0 | 11.3104 | 0
2018-03-10 01:00 | 283269.3 | 2520.0016 | 3 | 32 | 4.400179 | 0.5924225 | 2.675443 | 0 | 11.40206 | 0
2018-03-10 01:02 | 283389.3 | 2640.0006 | 3 | 32 | 4.400182 | 0.538311 | 2.694265 | 0 | 11.48488 | 0
2018-03-10 01:04 | 283509.3 | 2760.0012 | 3 | 32 | 4.400154 | 0.4917908 | 2.711403 | 0 | 11.56029 | 0
2018-03-10 01:06 | 283629.3 | 2880.0001 | 3 | 32 | 4.400177 | 0.4524956 | 2.727131 | 0 | 11.6295 | 0
2018-03-10 01:08 | 283749.3 | 3000.0014 | 3 | 32 | 4.400167 | 0.4118137 | 2.741532 | 0 | 11.69286 | 0
2018-03-10 01:10 | 283869.3 | 3120.0003 | 3 | 32 | 4.400161 | 0.3762417 | 2.754635 | 0 | 11.75052 | 0
2018-03-10 01:12 | 283989.3 | 3240.001 | 3 | 32 | 4.400159 | 0.3469639 | 2.766668 | 0 | 11.80347 | 0
2018-03-10 01:14 | 284109.3 | 3360.0014 | 3 | 32 | 4.400148 | 0.3223333 | 2.777797 | 0 | 11.85244 | 0
2018-03-10 01:16 | 284229.3 | 3480.0011 | 3 | 32 | 4.400156 | 0.2981815 | 2.788135 | 0 | 11.89792 | 0
2018-03-10 01:18 | 284349.3 | 3600.0006 | 3 | 32 | 4.400146 | 0.2731943 | 2.797644 | 0 | 11.93976 | 0
2018-03-10 01:20 | 284469.3 | 3720.0003 | 3 | 32 | 4.400174 | 0.2539625 | 2.806411 | 0 | 11.97834 | 0
2018-03-10 01:22 | 284589.3 | 3840 | 3 | 32 | 4.400058 | 0.2349606 | 2.814557 | 0 | 12.01418 | 0
2018-03-10 01:24 | 284709.3 | 3960.0011 | 3 | 32 | 4.400107 | 0.2210445 | 2.822171 | 0 | 12.04769 | 0
2018-03-10 01:26 | 284829.3 | 4080.001 | 3 | 32 | 4.400129 | 0.2044563 | 2.829273 | 0 | 12.07894 | 0
2018-03-10 01:28 | 284949.3 | 4200.0014 | 3 | 32 | 4.4001 | 0.1894608 | 2.835828 | 0 | 12.10778 | 0
2018-03-10 01:30 | 285069.3 | 4320.002 | 3 | 32 | 4.400085 | 0.1767778 | 2.84194 | 0 | 12.13467 | 0
2018-03-10 01:32 | 285189.3 | 4440 | 3 | 32 | 4.400121 | 0.167449 | 2.847664 | 0 | 12.15986 | 0
2018-03-10 01:34 | 285309.3 | 4560.0019 | 3 | 32 | 4.400098 | 0.1561241 | 2.853059 | 0 | 12.1836 | 0
2018-03-10 01:36 | 285429.3 | 4680.0013 | 3 | 32 | 4.400095 | 0.1446667 | 2.858074 | 0 | 12.20567 | 0
2018-03-10 01:38 | 285549.3 | 4800.0009 | 3 | 32 | 4.400098 | 0.1351261 | 2.862748 | 0 | 12.22623 | 0
2018-03-10 01:40 | 285669.3 | 4920.0015 | 3 | 32 | 4.400067 | 0.1272812 | 2.86712 | 0 | 12.24547 | 0
2018-03-10 01:42 | 285789.3 | 5040.001 | 3 | 32 | 4.400044 | 0.1200428 | 2.871259 | 0 | 12.26368 | 0
2018-03-10 01:44 | 285909.3 | 5160.0005 | 3 | 32 | 4.400126 | 0.112936 | 2.875152 | 0 | 12.28081 | 0
2018-03-10 01:46 | 286029.3 | 5280.001 | 3 | 32 | 4.400075 | 0.105031 | 2.878764 | 0 | 12.2967 | 0
2018-03-10 01:48 | 286149.3 | 5400.0006 | 3 | 32 | 4.400132 | 0.09937096 | 2.882156 | 0 | 12.31163 | 0
2018-03-10 01:50 | 286269.3 | 5520.0009 | 3 | 32 | 4.400073 | 0.09380436 | 2.885362 | 0 | 12.32573 | 0
2018-03-10 01:52 | 286389.3 | 5640.0008 | 3 | 32 | 4.400098 | 0.08907223 | 2.888409 | 0 | 12.33914 | 0
2018-03-10 01:54 | 286509.3 | 5760.0011 | 3 | 32 | 4.400098 | 0.08244133 | 2.891273 | 0 | 12.35174 | 0
2018-03-10 01:55 | 286551.6 | 5802.292 | 3 | 32 | 4.40011 | 0.08149815 | 2.892237 | 0 | 12.35598 | 0
2018-03-10 01:57 | 286671.7 | 120.0004 | 4 | 32 | 4.391759 | 0 | 2.892237 | 0 | 12.35599 | 0
2018-03-10 01:59 | 286791.7 | 240 | 4 | 32 | 4.390827 | 0 | 2.892237 | 0 | 12.35599 | 0
2018-03-10 02:00 | 286851.7 | 300.0033 | 4 | 32 | 4.390502 | 0 | 2.892237 | 0 | 12.35599 | 0
2018-03-10 02:02 | 286971.8 | 120.0006 | 5 | 32 | 3.797375 | -6.5201 | 2.892237 | 0.2173099 | 12.35599 | 0.8377663
2018-03-10 02:04 | 287091.8 | 240.0001 | 5 | 32 | 3.728675 | -6.520047 | 2.892237 | 0.4346197 | 12.35599 | 1.655573
2018-03-10 02:06 | 287211.8 | 360.0013 | 5 | 32 | 3.657147 | -6.520039 | 2.892237 | 0.6519769 | 12.35599 | 2.458282
2018-03-10 02:08 | 287331.8 | 480.0007 | 5 | 32 | 3.586769 | -6.520051 | 2.892237 | 0.8692775 | 12.35599 | 3.245255
2018-03-10 02:10 | 287451.8 | 600.0008 | 5 | 32 | 3.520264 | -6.520008 | 2.892237 | 1.086626 | 12.35599 | 4.017539
2018-03-10 02:12 | 287571.8 | 720.0009 | 5 | 32 | 3.457068 | -6.520014 | 2.892237 | 1.303946 | 12.35599 | 4.775606
2018-03-10 02:14 | 287691.8 | 840.0002 | 5 | 32 | 3.4048 | -6.520072 | 2.892237 | 1.521271 | 12.35599 | 5.52104
2018-03-10 02:16 | 287811.8 | 960.0006 | 5 | 32 | 3.36077 | -6.520096 | 2.892237 | 1.73859 | 12.35599 | 6.256052
2018-03-10 02:18 | 287931.8 | 1080.0009 | 5 | 32 | 3.321843 | -6.520131 | 2.892237 | 1.955937 | 12.35599 | 6.982237
2018-03-10 02:20 | 288051.8 | 1200.0015 | 5 | 32 | 3.281979 | -6.520145 | 2.892237 | 2.173246 | 12.35599 | 7.699881
2018-03-10 02:22 | 288171.8 | 1320.0012 | 5 | 32 | 3.23638 | -6.520057 | 2.892237 | 2.390593 | 12.35599 | 8.408302
2018-03-10 02:24 | 288291.8 | 1440.0008 | 5 | 32 | 3.180134 | -6.52009 | 2.892237 | 2.607917 | 12.35599 | 9.105956
2018-03-10 02:26 | 288411.8 | 1560.0012 | 5 | 32 | 3.069303 | -6.520147 | 2.892237 | 2.825234 | 12.35599 | 9.786782
2018-03-10 02:26 | 288449.4 | 1597.6671 | 5 | 32 | 2.999995 | -6.520165 | 2.892237 | 2.893456 | 12.35599 | 9.993987
2018-03-10 02:28 | 288569.5 | 120.0003 | 6 | 32 | 3.651313 | 0 | 2.892237 | 2.893485 | 12.35599 | 9.994073
2018-03-10 02:30 | 288689.5 | 240.0006 | 6 | 32 | 3.674322 | 0 | 2.892237 | 2.893485 | 12.35599 | 9.994073
2018-03-10 02:31 | 288749.5 | 300.0021 | 6 | 32 | 3.67982 | 0 | 2.892237 | 2.893485 | 12.35599 | 9.994073
2018-03-10 02:31 | 288749.5 | 0.0024 | 7 | 33 | 3.679811 | 0 | 0 | 0 | 0 | 0
2018-03-10 02:33 | 288869.6 | 120.0011 | 2 | 33 | 4.098522 | 4.890023 | 0.1623959 | 2.898e-09 | 0.6572639 | 1.0665e-08
2018-03-10 02:35 | 288989.6 | 240.0004 | 2 | 33 | 4.14978 | 4.890006 | 0.3253905 | 2.898e-09 | 1.329894 | 1.0665e-08
2018-03-10 02:37 | 289109.6 | 360.0013 | 2 | 33 | 4.178915 | 4.890023 | 0.4883877 | 2.898e-09 | 2.00884 | 1.0665e-08
2018-03-10 02:39 | 289229.6 | 480.0015 | 2 | 33 | 4.200264 | 4.797658 | 0.6510328 | 2.898e-09 | 2.69062 | 1.0665e-08
2018-03-10 02:41 | 289349.6 | 600.001 | 2 | 33 | 4.200274 | 4.438956 | 0.8049209 | 2.898e-09 | 3.336993 | 1.0665e-08
2018-03-10 02:43 | 289469.6 | 720.0006 | 2 | 33 | 4.200258 | 4.086867 | 0.9469345 | 2.898e-09 | 3.933489 | 1.0665e-08
2018-03-10 02:45 | 289589.6 | 840.0015 | 2 | 33 | 4.200291 | 3.759694 | 1.077755 | 2.898e-09 | 4.482968 | 1.0665e-08
2018-03-10 02:47 | 289709.6 | 960.0003 | 2 | 33 | 4.200263 | 3.41439 | 1.197389 | 2.898e-09 | 4.985464 | 1.0665e-08
2018-03-10 02:48 | 289765.8 | 1016.2962 | 2 | 33 | 4.200243 | 3.259988 | 1.249563 | 2.898e-09 | 5.204608 | 1.0665e-08
2018-03-10 02:50 | 289885.9 | 120.0013 | 3 | 33 | 4.223506 | 3.259896 | 1.357834 | 2.898e-09 | 5.660519 | 1.0665e-08
2018-03-10 02:52 | 290005.9 | 240.0006 | 3 | 33 | 4.250305 | 3.259889 | 1.466496 | 2.898e-09 | 6.120904 | 1.0665e-08
2018-03-10 02:54 | 290125.9 | 360.0003 | 3 | 33 | 4.277983 | 3.259891 | 1.575157 | 2.898e-09 | 6.584217 | 1.0665e-08
2018-03-10 02:56 | 290245.9 | 480.0002 | 3 | 33 | 4.31015 | 3.259864 | 1.683819 | 2.898e-09 | 7.050761 | 1.0665e-08
2018-03-10 02:58 | 290365.9 | 600.0005 | 3 | 33 | 4.34527 | 3.259839 | 1.792479 | 2.898e-09 | 7.521016 | 1.0665e-08
2018-03-10 03:00 | 290485.9 | 720.0007 | 3 | 33 | 4.381337 | 3.259904 | 1.901127 | 2.898e-09 | 7.995054 | 1.0665e-08
2018-03-10 03:02 | 290605.9 | 840.001 | 3 | 33 | 4.400224 | 3.023826 | 2.007691 | 2.898e-09 | 8.46345 | 1.0665e-08
2018-03-10 03:04 | 290725.9 | 960.0012 | 3 | 33 | 4.400228 | 2.655244 | 2.102249 | 2.898e-09 | 8.87953 | 1.0665e-08
2018-03-10 03:06 | 290845.9 | 1080.0006 | 3 | 33 | 4.400276 | 2.314048 | 2.184912 | 2.898e-09 | 9.243269 | 1.0665e-08
2018-03-10 03:08 | 290965.9 | 1200.0009 | 3 | 33 | 4.400246 | 2.037141 | 2.257303 | 2.898e-09 | 9.561808 | 1.0665e-08
2018-03-10 03:10 | 291085.9 | 1320.0008 | 3 | 33 | 4.40023 | 1.802021 | 2.321164 | 2.898e-09 | 9.842813 | 1.0665e-08
2018-03-10 03:12 | 291205.9 | 1440.0008 | 3 | 33 | 4.400259 | 1.604136 | 2.377886 | 2.898e-09 | 10.0924 | 1.0665e-08
2018-03-10 03:14 | 291325.9 | 1560.0016 | 3 | 33 | 4.40021 | 1.415592 | 2.428205 | 2.898e-09 | 10.31382 | 1.0665e-08
2018-03-10 03:16 | 291445.9 | 1680.0009 | 3 | 33 | 4.400175 | 1.252799 | 2.472582 | 2.898e-09 | 10.50909 | 1.0665e-08
2018-03-10 03:18 | 291565.9 | 1800.0011 | 3 | 33 | 4.400238 | 1.118744 | 2.512064 | 2.898e-09 | 10.68282 | 1.0665e-08
2018-03-10 03:20 | 291685.9 | 1920.0029 | 3 | 33 | 4.400207 | 1.005898 | 2.547393 | 2.898e-09 | 10.83827 | 1.0665e-08
2018-03-10 03:22 | 291805.9 | 2040.0007 | 3 | 33 | 4.40022 | 0.9036045 | 2.57919 | 2.898e-09 | 10.97818 | 1.0665e-08
2018-03-10 03:24 | 291925.9 | 2160.001 | 3 | 33 | 4.400199 | 0.8045397 | 2.607606 | 2.898e-09 | 11.10322 | 1.0665e-08
2018-03-10 03:26 | 292045.9 | 2280.0005 | 3 | 33 | 4.400173 | 0.724164 | 2.633039 | 2.898e-09 | 11.21513 | 1.0665e-08
2018-03-10 03:28 | 292165.9 | 2400.0009 | 3 | 33 | 4.400179 | 0.6562834 | 2.656013 | 2.898e-09 | 11.31622 | 1.0665e-08
2018-03-10 03:30 | 292285.9 | 2520.0003 | 3 | 33 | 4.400163 | 0.5981665 | 2.676914 | 2.898e-09 | 11.40819 | 1.0665e-08
2018-03-10 03:32 | 292405.9 | 2640.0015 | 3 | 33 | 4.400237 | 0.542057 | 2.695916 | 2.898e-09 | 11.4918 | 1.0665e-08
2018-03-10 03:34 | 292525.9 | 2760.0008 | 3 | 33 | 4.400154 | 0.4899559 | 2.713059 | 2.898e-09 | 11.56724 | 1.0665e-08
2018-03-10 03:36 | 292645.9 | 2880.0008 | 3 | 33 | 4.400193 | 0.4484901 | 2.728672 | 2.898e-09 | 11.63593 | 1.0665e-08
2018-03-10 03:38 | 292765.9 | 3000.0002 | 3 | 33 | 4.400132 | 0.412261 | 2.742997 | 2.898e-09 | 11.69897 | 1.0665e-08
2018-03-10 03:40 | 292885.9 | 3120.0014 | 3 | 33 | 4.400191 | 0.3806181 | 2.75622 | 2.898e-09 | 11.75715 | 1.0665e-08
2018-03-10 03:42 | 293005.9 | 3240.0012 | 3 | 33 | 4.400149 | 0.3462219 | 2.768316 | 2.898e-09 | 11.81037 | 1.0665e-08
2018-03-10 03:44 | 293125.9 | 3360.0006 | 3 | 33 | 4.400155 | 0.3192844 | 2.779398 | 2.898e-09 | 11.85914 | 1.0665e-08
2018-03-10 03:46 | 293245.9 | 3480.0014 | 3 | 33 | 4.400107 | 0.2953548 | 2.789638 | 2.898e-09 | 11.90419 | 1.0665e-08
2018-03-10 03:48 | 293365.9 | 3600.0007 | 3 | 33 | 4.400155 | 0.2763882 | 2.799167 | 2.898e-09 | 11.94612 | 1.0665e-08
2018-03-10 03:50 | 293485.9 | 3720.0013 | 3 | 33 | 4.400089 | 0.2543058 | 2.808024 | 2.898e-09 | 11.98509 | 1.0665e-08
2018-03-10 03:52 | 293605.9 | 3840.0016 | 3 | 33 | 4.400168 | 0.2357798 | 2.816175 | 2.898e-09 | 12.02096 | 1.0665e-08
2018-03-10 03:54 | 293725.9 | 3960.0003 | 3 | 33 | 4.400206 | 0.2196608 | 2.823732 | 2.898e-09 | 12.05421 | 1.0665e-08
2018-03-10 03:56 | 293845.9 | 4080.0014 | 3 | 33 | 4.400079 | 0.2044916 | 2.830782 | 2.898e-09 | 12.08523 | 1.0665e-08
2018-03-10 03:58 | 293965.9 | 4200.0007 | 3 | 33 | 4.400108 | 0.1918745 | 2.837407 | 2.898e-09 | 12.11438 | 1.0665e-08
2018-03-10 04:00 | 294085.9 | 4320.0015 | 3 | 33 | 4.400156 | 0.1776543 | 2.843563 | 2.898e-09 | 12.14147 | 1.0665e-08
2018-03-10 04:02 | 294205.9 | 4440.0009 | 3 | 33 | 4.400115 | 0.165659 | 2.849271 | 2.898e-09 | 12.16658 | 1.0665e-08
2018-03-10 04:04 | 294325.9 | 4560.0003 | 3 | 33 | 4.400098 | 0.1547594 | 2.854608 | 2.898e-09 | 12.19007 | 1.0665e-08
2018-03-10 04:06 | 294445.9 | 4680.0015 | 3 | 33 | 4.400101 | 0.146306 | 2.859638 | 2.898e-09 | 12.2122 | 1.0665e-08
2018-03-10 04:08 | 294565.9 | 4800.0007 | 3 | 33 | 4.400124 | 0.1368923 | 2.864362 | 2.898e-09 | 12.23299 | 1.0665e-08
2018-03-10 04:10 | 294685.9 | 4920.0009 | 3 | 33 | 4.400084 | 0.1267242 | 2.868744 | 2.898e-09 | 12.25227 | 1.0665e-08
2018-03-10 04:12 | 294805.9 | 5040.0002 | 3 | 33 | 4.400072 | 0.1189384 | 2.872835 | 2.898e-09 | 12.27027 | 1.0665e-08
2018-03-10 04:14 | 294925.9 | 5160.0008 | 3 | 33 | 4.400083 | 0.1122303 | 2.876702 | 2.898e-09 | 12.28729 | 1.0665e-08
2018-03-10 04:16 | 295045.9 | 5280.0011 | 3 | 33 | 4.400108 | 0.1068392 | 2.880363 | 2.898e-09 | 12.30339 | 1.0665e-08
2018-03-10 04:18 | 295165.9 | 5400.0005 | 3 | 33 | 4.40009 | 0.09863091 | 2.883791 | 2.898e-09 | 12.31848 | 1.0665e-08
2018-03-10 04:20 | 295285.9 | 5520.0014 | 3 | 33 | 4.400031 | 0.09182262 | 2.886982 | 2.898e-09 | 12.33252 | 1.0665e-08
2018-03-10 04:22 | 295405.9 | 5640.0005 | 3 | 33 | 4.400148 | 0.0884943 | 2.889992 | 2.898e-09 | 12.34576 | 1.0665e-08
2018-03-10 04:24 | 295525.9 | 5760.0005 | 3 | 33 | 4.400076 | 0.08392239 | 2.892857 | 2.898e-09 | 12.35837 | 1.0665e-08
2018-03-10 04:25 | 295572.3 | 5806.3777 | 3 | 33 | 4.400054 | 0.08149147 | 2.893929 | 2.898e-09 | 12.36309 | 1.0665e-08
2018-03-10 04:27 | 295692.2751 | 120.0002 | 4 | 33 | 4.391787 | 0 | 2.893929 | 2.898e-09 | 12.36309 | 1.0665e-08
2018-03-10 04:29 | 295812.2754 | 240.0005 | 4 | 33 | 4.390913 | 0 | 2.893929 | 2.898e-09 | 12.36309 | 1.0665e-08
2018-03-10 04:30 | 295872.2768 | 300.0019 | 4 | 33 | 4.390586 | 0 | 2.893929 | 2.898e-09 | 12.36309 | 1.0665e-08
2018-03-10 04:32 | 295992.4 | 120.0015 | 5 | 33 | 3.796924 | -6.52008 | 2.893929 | 0.217299 | 12.36309 | 0.8371522
2018-03-10 04:34 | 296112.4 | 240.0015 | 5 | 33 | 3.732661 | -6.520078 | 2.893929 | 0.4346361 | 12.36309 | 1.65565
2018-03-10 04:36 | 296232.4 | 360.0009 | 5 | 33 | 3.65772 | -6.520094 | 2.893929 | 0.6519567 | 12.36309 | 2.458802
2018-03-10 04:38 | 296352.4 | 480.0017 | 5 | 33 | 3.584815 | -6.520111 | 2.893929 | 0.8693081 | 12.36309 | 3.245789
2018-03-10 04:40 | 296472.4 | 600.0001 | 5 | 33 | 3.517194 | -6.520108 | 2.893929 | 1.086597 | 12.36309 | 4.017281
2018-03-10 04:42 | 296592.4 | 720.0003 | 5 | 33 | 3.458305 | -6.520109 | 2.893929 | 1.303933 | 12.36309 | 4.77512
2018-03-10 04:44 | 296712.4 | 840.0009 | 5 | 33 | 3.406772 | -6.520157 | 2.893929 | 1.521285 | 12.36309 | 5.521092
2018-03-10 04:46 | 296832.4 | 960.0007 | 5 | 33 | 3.36026 | -6.520137 | 2.893929 | 1.738613 | 12.36309 | 6.256269
2018-03-10 04:48 | 296952.4 | 1080.0014 | 5 | 33 | 3.319378 | -6.520127 | 2.893929 | 1.955939 | 12.36309 | 6.98204
2018-03-10 04:50 | 297072.4 | 1200.0005 | 5 | 33 | 3.280782 | -6.520123 | 2.893929 | 2.173252 | 12.36309 | 7.699144
2018-03-10 04:52 | 297192.4 | 1320.0012 | 5 | 33 | 3.239359 | -6.520114 | 2.893929 | 2.390581 | 12.36309 | 8.407804
2018-03-10 04:54 | 297312.4 | 1440.0013 | 5 | 33 | 3.18027 | -6.520191 | 2.893929 | 2.607916 | 12.36309 | 9.106002
2018-03-10 04:56 | 297432.4 | 1560.0014 | 5 | 33 | 3.065658 | -6.519839 | 2.893929 | 2.825254 | 12.36309 | 9.786566
2018-03-10 04:57 | 297467.5 | 1595.1665 | 5 | 33 | 2.999987 | -6.520149 | 2.893929 | 2.888936 | 12.36309 | 9.979846
2018-03-10 04:59 | 297587.6 | 120.0006 | 6 | 33 | 3.652738 | 0 | 2.893929 | 2.888936 | 12.36309 | 9.979846
2018-03-10 05:01 | 297707.6 | 240.0007 | 6 | 33 | 3.674984 | 0 | 2.893929 | 2.888936 | 12.36309 | 9.979846
2018-03-10 05:02 | 297767.6 | 300.0036 | 6 | 33 | 3.680525 | 0 | 2.893929 | 2.888936 | 12.36309 | 9.979846
2018-03-10 05:02 | 297767.6 | 0.0026 | 7 | 34 | 3.680632 | 0 | 0 | 0 | 0 | 0
2018-03-10 05:04 | 297887.7 | 120.0007 | 2 | 34 | 4.099756 | 4.890052 | 0.1623905 | 0 | 0.6572057 | 0
2018-03-10 05:06 | 298007.7 | 240.0007 | 2 | 34 | 4.152838 | 4.8901 | 0.3253728 | 0 | 1.330116 | 0
2018-03-10 05:08 | 298127.7 | 360.0014 | 2 | 34 | 4.181407 | 4.890025 | 0.488395 | 0 | 2.009682 | 0
2018-03-10 05:10 | 298247.7 | 480.0013 | 2 | 34 | 4.200293 | 4.83673 | 0.6512548 | 0 | 2.692354 | 0
2018-03-10 05:12 | 298367.7 | 600.0012 | 2 | 34 | 4.200246 | 4.445828 | 0.8061489 | 0 | 3.342952 | 0
2018-03-10 05:14 | 298487.7 | 720.001 | 2 | 34 | 4.200271 | 4.063035 | 0.9477127 | 0 | 3.937559 | 0
2018-03-10 05:16 | 298607.7 | 840.0001 | 2 | 34 | 4.200243 | 3.721461 | 1.077381 | 0 | 4.482201 | 0
2018-03-10 05:18 | 298727.7 | 960.0009 | 2 | 34 | 4.200252 | 3.413442 | 1.196135 | 0 | 4.980999 | 0
2018-03-10 05:19 | 298790.3 | 1022.631 | 2 | 34 | 4.200287 | 3.259997 | 1.254187 | 0 | 5.224832 | 0
2018-03-10 05:21 | 298910.3 | 120.0009 | 3 | 34 | 4.224267 | 3.259864 | 1.362481 | 0 | 5.680846 | 0
2018-03-10 05:23 | 299030.3 | 240.0016 | 3 | 34 | 4.253146 | 3.259854 | 1.471138 | 0 | 6.141423 | 0
2018-03-10 05:25 | 299150.3 | 360.0017 | 3 | 34 | 4.282582 | 3.25986 | 1.5798 | 0 | 6.605165 | 0
2018-03-10 05:27 | 299270.3 | 480.0003 | 3 | 34 | 4.312878 | 3.259921 | 1.688463 | 0 | 7.072175 | 0
2018-03-10 05:29 | 299390.3 | 600.0002 | 3 | 34 | 4.345779 | 3.25986 | 1.797111 | 0 | 7.542509 | 0
2018-03-10 05:31 | 299510.3 | 720.0003 | 3 | 34 | 4.384152 | 3.259885 | 1.905782 | 0 | 8.016821 | 0
2018-03-10 05:33 | 299630.3 | 840.0011 | 3 | 34 | 4.400264 | 2.975545 | 2.011422 | 0 | 8.481301 | 0
2018-03-10 05:35 | 299750.3 | 960.0011 | 3 | 34 | 4.400272 | 2.613786 | 2.104368 | 0 | 8.890291 | 0
2018-03-10 05:37 | 299870.3 | 1080.0004 | 3 | 34 | 4.400253 | 2.310397 | 2.186355 | 0 | 9.251056 | 0
2018-03-10 05:39 | 299990.3 | 1200.0002 | 3 | 34 | 4.400256 | 2.028002 | 2.258643 | 0 | 9.569139 | 0
2018-03-10 05:41 | 300110.3 | 1320.0003 | 3 | 34 | 4.40025 | 1.780142 | 2.321943 | 0 | 9.847675 | 0
2018-03-10 05:43 | 300230.3 | 1440.001 | 3 | 34 | 4.400212 | 1.576094 | 2.377804 | 0 | 10.09348 | 0
2018-03-10 05:45 | 300350.3 | 1560.0009 | 3 | 34 | 4.400205 | 1.4058 | 2.427407 | 0 | 10.31174 | 0
2018-03-10 05:47 | 300470.3 | 1680.0017 | 3 | 34 | 4.400224 | 1.253302 | 2.47169 | 0 | 10.5066 | 0
2018-03-10 05:49 | 300590.3 | 1800.0009 | 3 | 34 | 4.400175 | 1.106687 | 2.510987 | 0 | 10.67951 | 0
2018-03-10 05:51 | 300710.3 | 1920.0016 | 3 | 34 | 4.400224 | 0.9894571 | 2.545863 | 0 | 10.83298 | 0
2018-03-10 05:53 | 300830.3 | 2040.0007 | 3 | 34 | 4.40019 | 0.8882322 | 2.577111 | 0 | 10.97048 | 0
2018-03-10 05:55 | 300950.3 | 2160.0016 | 3 | 34 | 4.400216 | 0.8039389 | 2.6053 | 0 | 11.09451 | 0
2018-03-10 05:57 | 301070.3 | 2280.0015 | 3 | 34 | 4.400113 | 0.7205248 | 2.630724 | 0 | 11.20638 | 0
2018-03-10 05:59 | 301190.3 | 2400.0015 | 3 | 34 | 4.400213 | 0.648262 | 2.653502 | 0 | 11.30661 | 0
2018-03-10 06:01 | 301310.3 | 2520.0017 | 3 | 34 | 4.400131 | 0.5872574 | 2.674073 | 0 | 11.39712 | 0
2018-03-10 06:03 | 301430.3 | 2640.0015 | 3 | 34 | 4.400157 | 0.5370255 | 2.692785 | 0 | 11.47946 | 0
2018-03-10 06:05 | 301550.3 | 2760.0007 | 3 | 34 | 4.400184 | 0.4913874 | 2.709923 | 0 | 11.55487 | 0
2018-03-10 06:07 | 301670.3 | 2880.0012 | 3 | 34 | 4.400177 | 0.4444332 | 2.725503 | 0 | 11.62343 | 0
2018-03-10 06:09 | 301790.3 | 3000.0014 | 3 | 34 | 4.400152 | 0.4067993 | 2.739668 | 0 | 11.68576 | 0
2018-03-10 06:11 | 301910.3 | 3120.0012 | 3 | 34 | 4.400146 | 0.3740273 | 2.752668 | 0 | 11.74296 | 0
2018-03-10 06:13 | 302030.3 | 3240.0004 | 3 | 34 | 4.400177 | 0.3473043 | 2.76469 | 0 | 11.79586 | 0
2018-03-10 06:15 | 302150.3 | 3360.0016 | 3 | 34 | 4.400171 | 0.3191919 | 2.775802 | 0 | 11.84475 | 0
2018-03-10 06:17 | 302270.3 | 3480.0015 | 3 | 34 | 4.400177 | 0.2932959 | 2.785976 | 0 | 11.88952 | 0
2018-03-10 06:19 | 302390.3 | 3600.0007 | 3 | 34 | 4.40014 | 0.2716103 | 2.795372 | 0 | 11.93086 | 0
2018-03-10 06:21 | 302510.3 | 3720.0006 | 3 | 34 | 4.400135 | 0.2536669 | 2.804098 | 0 | 11.96926 | 0
2018-03-10 06:23 | 302630.3 | 3840.0017 | 3 | 34 | 4.400114 | 0.2360926 | 2.812261 | 0 | 12.00517 | 0
2018-03-10 06:25 | 302750.3 | 3960.0006 | 3 | 34 | 4.400174 | 0.2178392 | 2.819812 | 0 | 12.0384 | 0
2018-03-10 06:27 | 302870.3 | 4080.0009 | 3 | 34 | 4.400113 | 0.2020025 | 2.826788 | 0 | 12.0691 | 0
2018-03-10 06:29 | 302990.3 | 4200.001 | 3 | 34 | 4.40012 | 0.188796 | 2.833301 | 0 | 12.09775 | 0
2018-03-10 06:31 | 303110.3 | 4320.0012 | 3 | 34 | 4.400118 | 0.1778164 | 2.839415 | 0 | 12.12466 | 0
2018-03-10 06:33 | 303230.3 | 4440.0018 | 3 | 34 | 4.400157 | 0.1662483 | 2.845154 | 0 | 12.14991 | 0
2018-03-10 06:35 | 303350.3 | 4560.001 | 3 | 34 | 4.400123 | 0.1540079 | 2.850466 | 0 | 12.17328 | 0
2018-03-10 06:37 | 303470.3 | 4680.0004 | 3 | 34 | 4.400103 | 0.1438065 | 2.855422 | 0 | 12.19509 | 0
2018-03-10 06:39 | 303590.3 | 4800.0007 | 3 | 34 | 4.400106 | 0.1354771 | 2.860075 | 0 | 12.21556 | 0
2018-03-10 06:41 | 303710.3 | 4920.0014 | 3 | 34 | 4.400117 | 0.1284065 | 2.864473 | 0 | 12.23491 | 0
2018-03-10 06:43 | 303830.3 | 5040.0006 | 3 | 34 | 4.400171 | 0.1196775 | 2.868589 | 0 | 12.25302 | 0
2018-03-10 06:45 | 303950.3 | 5160.0001 | 3 | 34 | 4.400113 | 0.1112671 | 2.872422 | 0 | 12.26989 | 0
2018-03-10 06:47 | 304070.3 | 5280.0011 | 3 | 34 | 4.400155 | 0.1053171 | 2.87602 | 0 | 12.28572 | 0
2018-03-10 06:49 | 304190.3 | 5400.0019 | 3 | 34 | 4.400095 | 0.09970474 | 2.879424 | 0 | 12.3007 | 0
2018-03-10 06:51 | 304310.3 | 5520.0005 | 3 | 34 | 4.400122 | 0.09408283 | 2.882646 | 0 | 12.31488 | 0
2018-03-10 06:53 | 304430.3 | 5640.0002 | 3 | 34 | 4.400075 | 0.0871315 | 2.885659 | 0 | 12.32813 | 0
2018-03-10 06:55 | 304550.3 | 5760.0005 | 3 | 34 | 4.400072 | 0.08250713 | 2.888491 | 0 | 12.34059 | 0
2018-03-10 06:55 | 304584.8 | 5794.48 | 3 | 34 | 4.400093 | 0.08149815 | 2.889276 | 0 | 12.34405 | 0
2018-03-10 06:57 | 304704.9 | 120.0017 | 4 | 34 | 4.391703 | 0 | 2.889276 | 0 | 12.34405 | 0
2018-03-10 06:59 | 304824.9 | 240.0006 | 4 | 34 | 4.390797 | 0 | 2.889276 | 0 | 12.34405 | 0
2018-03-10 07:00 | 304884.9 | 300.0045 | 4 | 34 | 4.390503 | 0 | 2.889276 | 0 | 12.34405 | 0
2018-03-10 07:02 | 305004.9407 | 120.0002 | 5 | 34 | 3.794517 | -6.520047 | 2.889276 | 0.2173153 | 12.34405 | 0.8370064
2018-03-10 07:04 | 305124.9415 | 240.001 | 5 | 34 | 3.729058 | -6.520068 | 2.889276 | 0.4346294 | 12.34405 | 1.654672
2018-03-10 07:06 | 305244.9416 | 360.0011 | 5 | 34 | 3.659272 | -6.52009 | 2.889276 | 0.6519484 | 12.34405 | 2.457487
2018-03-10 07:08 | 305364.9418 | 480.0013 | 5 | 34 | 3.588033 | -6.520091 | 2.889276 | 0.8693078 | 12.34405 | 3.245142
2018-03-10 07:10 | 305484.9418 | 600.0013 | 5 | 34 | 3.517268 | -6.520086 | 2.889276 | 1.086625 | 12.34405 | 4.017066
2018-03-10 07:12 | 305604.941 | 720.0005 | 5 | 34 | 3.455809 | -6.520053 | 2.889276 | 1.303956 | 12.34405 | 4.774616
2018-03-10 07:14 | 305724.9418 | 840.0013 | 5 | 34 | 3.404642 | -6.520113 | 2.889276 | 1.521289 | 12.34405 | 5.51992
2018-03-10 07:16 | 305844.9419 | 960.0014 | 5 | 34 | 3.362076 | -6.520144 | 2.889276 | 1.738606 | 12.34405 | 6.255104
2018-03-10 07:18 | 305964.9418 | 1080.0013 | 5 | 34 | 3.319868 | -6.520198 | 2.889276 | 1.955939 | 12.34405 | 6.981276
2018-03-10 07:20 | 306084.9419 | 1200.0014 | 5 | 34 | 3.278904 | -6.520149 | 2.889276 | 2.173246 | 12.34405 | 7.698233
2018-03-10 07:22 | 306204.941 | 1320.0005 | 5 | 34 | 3.235678 | -6.520114 | 2.889276 | 2.390583 | 12.34405 | 8.406271
2018-03-10 07:24 | 306324.942 | 1440.0015 | 5 | 34 | 3.180837 | -6.520132 | 2.889276 | 2.607927 | 12.34405 | 9.103903
2018-03-10 07:26 | 306444.941 | 1560.0005 | 5 | 34 | 3.070499 | -6.520091 | 2.889276 | 2.825251 | 12.34405 | 9.78518
2018-03-10 07:27 | 306481.5398 | 1596.5993 | 5 | 34 | 2.999995 | -6.520145 | 2.889276 | 2.891549 | 12.34405 | 9.986584
2018-03-10 07:29 | 306601.5626 | 120.0014 | 6 | 34 | 3.651668 | 0 | 2.889276 | 2.891549 | 12.34405 | 9.986584
2018-03-10 07:31 | 306721.5624 | 240.0012 | 6 | 34 | 3.674252 | 0 | 2.889276 | 2.891549 | 12.34405 | 9.986584
2018-03-10 07:32 | 306781.5633 | 300.0021 | 6 | 34 | 3.679792 | 0 | 2.889276 | 2.891549 | 12.34405 | 9.986584
2018-03-10 07:32 | 306781.6 | 0.0024 | 7 | 35 | 3.679717 | 0 | 0 | 0 | 0 | 0
2018-03-10 07:34 | 306901.7 | 120.0007 | 2 | 35 | 4.096797 | 4.889979 | 0.1623874 | 5.5e-09 | 0.657055 | 2.0239e-08
2018-03-10 07:36 | 307021.7 | 240.0014 | 2 | 35 | 4.150914 | 4.890008 | 0.3253639 | 5.5e-09 | 1.329446 | 2.0239e-08
2018-03-10 07:38 | 307141.7 | 360.0013 | 2 | 35 | 4.182629 | 4.889939 | 0.4883897 | 5.5e-09 | 2.009023 | 2.0239e-08
2018-03-10 07:40 | 307261.7 | 480.0017 | 2 | 35 | 4.200271 | 4.793963 | 0.6509815 | 5.5e-09 | 2.690868 | 2.0239e-08
2018-03-10 07:42 | 307381.7 | 600.0006 | 2 | 35 | 4.200268 | 4.455213 | 0.8050181 | 5.5e-09 | 3.337864 | 2.0239e-08
2018-03-10 07:44 | 307501.7 | 720.0003 | 2 | 35 | 4.200281 | 4.103255 | 0.9477183 | 5.5e-09 | 3.937244 | 2.0239e-08
2018-03-10 07:46 | 307621.7 | 840.001 | 2 | 35 | 4.200268 | 3.72609 | 1.078194 | 5.5e-09 | 4.485279 | 2.0239e-08
2018-03-10 07:48 | 307741.7 | 960.0015 | 2 | 35 | 4.200283 | 3.398837 | 1.196813 | 5.5e-09 | 4.983509 | 2.0239e-08
2018-03-10 07:49 | 307796.7 | 1015.0197 | 2 | 35 | 4.200286 | 3.259994 | 1.247684 | 5.5e-09 | 5.197181 | 2.0239e-08
2018-03-10 07:51 | 307916.7 | 120.0007 | 3 | 35 | 4.222614 | 3.260177 | 1.355963 | 5.5e-09 | 5.653097 | 2.0239e-08
2018-03-10 07:53 | 308036.7 | 240.0009 | 3 | 35 | 4.248601 | 3.259847 | 1.464642 | 5.5e-09 | 6.113384 | 2.0239e-08
2018-03-10 07:55 | 308156.7 | 360.0013 | 3 | 35 | 4.27967 | 3.259936 | 1.573297 | 5.5e-09 | 6.576658 | 2.0239e-08
2018-03-10 07:57 | 308276.7 | 480.0002 | 3 | 35 | 4.311729 | 3.259868 | 1.681961 | 5.5e-09 | 7.043452 | 2.0239e-08
2018-03-10 07:59 | 308396.7 | 600.0008 | 3 | 35 | 4.345011 | 3.259986 | 1.790625 | 5.5e-09 | 7.513771 | 2.0239e-08
2018-03-10 08:01 | 308516.7 | 720.0002 | 3 | 35 | 4.379544 | 3.260161 | 1.899294 | 5.5e-09 | 7.987797 | 2.0239e-08
2018-03-10 08:03 | 308636.7 | 840.0004 | 3 | 35 | 4.400314 | 3.029513 | 2.006116 | 5.5e-09 | 8.45721 | 2.0239e-08
2018-03-10 08:05 | 308756.7 | 960.0004 | 3 | 35 | 4.400288 | 2.634368 | 2.100201 | 5.5e-09 | 8.871211 | 2.0239e-08
2018-03-10 08:07 | 308876.7 | 1080.0012 | 3 | 35 | 4.400255 | 2.317847 | 2.182588 | 5.5e-09 | 9.233734 | 2.0239e-08
2018-03-10 08:09 | 308996.7 | 1200.002 | 3 | 35 | 4.400258 | 2.049689 | 2.255225 | 5.5e-09 | 9.553357 | 2.0239e-08
2018-03-10 08:11 | 309116.7 | 1320.0004 | 3 | 35 | 4.400241 | 1.815508 | 2.319585 | 5.5e-09 | 9.836558 | 2.0239e-08
2018-03-10 08:13 | 309236.7 | 1440.0012 | 3 | 35 | 4.400239 | 1.593551 | 2.376373 | 5.5e-09 | 10.08644 | 2.0239e-08
2018-03-10 08:15 | 309356.7 | 1560.0003 | 3 | 35 | 4.400258 | 1.410702 | 2.426316 | 5.5e-09 | 10.3062 | 2.0239e-08
2018-03-10 08:17 | 309476.7 | 1680.0011 | 3 | 35 | 4.400244 | 1.256434 | 2.470689 | 5.5e-09 | 10.50145 | 2.0239e-08
2018-03-10 08:19 | 309596.7 | 1800.0011 | 3 | 35 | 4.400181 | 1.125835 | 2.510355 | 5.5e-09 | 10.67599 | 2.0239e-08
2018-03-10 08:21 | 309716.7 | 1920.0011 | 3 | 35 | 4.400263 | 1.006122 | 2.545884 | 5.5e-09 | 10.83233 | 2.0239e-08
2018-03-10 08:23 | 309836.7 | 2040.0021 | 3 | 35 | 4.400261 | 0.8939533 | 2.577461 | 5.5e-09 | 10.97127 | 2.0239e-08
2018-03-10 08:25 | 309956.7 | 2160.0013 | 3 | 35 | 4.400215 | 0.8034554 | 2.605698 | 5.5e-09 | 11.09552 | 2.0239e-08
2018-03-10 08:27 | 310076.7 | 2280.0016 | 3 | 35 | 4.40021 | 0.7267714 | 2.631155 | 5.5e-09 | 11.20754 | 2.0239e-08
2018-03-10 08:29 | 310196.7 | 2400.0017 | 3 | 35 | 4.400227 | 0.6607561 | 2.654272 | 5.5e-09 | 11.30925 | 2.0239e-08
2018-03-10 08:31 | 310316.7 | 2520.0008 | 3 | 35 | 4.400181 | 0.5931005 | 2.675168 | 5.5e-09 | 11.4012 | 2.0239e-08
2018-03-10 08:33 | 310436.7 | 2640.0009 | 3 | 35 | 4.400198 | 0.5378313 | 2.693981 | 5.5e-09 | 11.48398 | 2.0239e-08
2018-03-10 08:35 | 310556.7 | 2760.0015 | 3 | 35 | 4.40019 | 0.4906425 | 2.711098 | 5.5e-09 | 11.5593 | 2.0239e-08
2018-03-10 08:37 | 310676.7 | 2880.0015 | 3 | 35 | 4.400168 | 0.4513302 | 2.726778 | 5.5e-09 | 11.62829 | 2.0239e-08
2018-03-10 08:39 | 310796.7 | 3000.0015 | 3 | 35 | 4.400155 | 0.4130898 | 2.741194 | 5.5e-09 | 11.69173 | 2.0239e-08
2018-03-10 08:41 | 310916.7 | 3120.0008 | 3 | 35 | 4.400161 | 0.3757191 | 2.75432 | 5.5e-09 | 11.74948 | 2.0239e-08
2018-03-10 08:43 | 311036.7 | 3240.0007 | 3 | 35 | 4.400059 | 0.3448277 | 2.766337 | 5.5e-09 | 11.80236 | 2.0239e-08
2018-03-10 08:45 | 311156.7 | 3360.0007 | 3 | 35 | 4.400157 | 0.3207741 | 2.777429 | 5.5e-09 | 11.85117 | 2.0239e-08
2018-03-10 08:47 | 311276.7 | 3480.0016 | 3 | 35 | 4.400198 | 0.2982569 | 2.787746 | 5.5e-09 | 11.89656 | 2.0239e-08
2018-03-10 08:49 | 311396.7 | 3600.0015 | 3 | 35 | 4.40016 | 0.2740688 | 2.797277 | 5.5e-09 | 11.9385 | 2.0239e-08
2018-03-10 08:51 | 311516.7 | 3720.0003 | 3 | 35 | 4.400136 | 0.2525663 | 2.806031 | 5.5e-09 | 11.97702 | 2.0239e-08
2018-03-10 08:53 | 311636.7 | 3840.0012 | 3 | 35 | 4.400115 | 0.2350512 | 2.814155 | 5.5e-09 | 12.01277 | 2.0239e-08
2018-03-10 08:55 | 311756.7 | 3960.0008 | 3 | 35 | 4.40012 | 0.2201862 | 2.821742 | 5.5e-09 | 12.04615 | 2.0239e-08
2018-03-10 08:57 | 311876.7 | 4080.0007 | 3 | 35 | 4.40014 | 0.2055597 | 2.828842 | 5.5e-09 | 12.07739 | 2.0239e-08
2018-03-10 08:59 | 311996.7 | 4200.0013 | 3 | 35 | 4.400126 | 0.1894817 | 2.835414 | 5.5e-09 | 12.10631 | 2.0239e-08
2018-03-10 09:01 | 312116.7 | 4320.0011 | 3 | 35 | 4.400129 | 0.1775131 | 2.841512 | 5.5e-09 | 12.13314 | 2.0239e-08
2018-03-10 09:03 | 312236.7 | 4440.0003 | 3 | 35 | 4.400089 | 0.1657085 | 2.847224 | 5.5e-09 | 12.15828 | 2.0239e-08
2018-03-10 09:05 | 312356.7 | 4560.0014 | 3 | 35 | 4.40011 | 0.1564341 | 2.852598 | 5.5e-09 | 12.18192 | 2.0239e-08
2018-03-10 09:07 | 312476.7 | 4680.0007 | 3 | 35 | 4.400123 | 0.1452103 | 2.857638 | 5.5e-09 | 12.2041 | 2.0239e-08
2018-03-10 09:09 | 312596.7 | 4800.0014 | 3 | 35 | 4.4001 | 0.1351299 | 2.862308 | 5.5e-09 | 12.22465 | 2.0239e-08
2018-03-10 09:11 | 312716.7 | 4920.0003 | 3 | 35 | 4.400079 | 0.1269503 | 2.866684 | 5.5e-09 | 12.2439 | 2.0239e-08
2018-03-10 09:13 | 312836.7 | 5040.0008 | 3 | 35 | 4.40014 | 0.1210642 | 2.870806 | 5.5e-09 | 12.26204 | 2.0239e-08
2018-03-10 09:15 | 312956.7 | 5160.0009 | 3 | 35 | 4.400113 | 0.1129589 | 2.874714 | 5.5e-09 | 12.27923 | 2.0239e-08
2018-03-10 09:17 | 313076.7 | 5280.0008 | 3 | 35 | 4.400143 | 0.1052551 | 2.878346 | 5.5e-09 | 12.29522 | 2.0239e-08
2018-03-10 09:19 | 313196.7 | 5400.0013 | 3 | 35 | 4.400111 | 0.09933186 | 2.88174 | 5.5e-09 | 12.31015 | 2.0239e-08
2018-03-10 09:21 | 313316.7 | 5520.0014 | 3 | 35 | 4.400056 | 0.09377289 | 2.884948 | 5.5e-09 | 12.32426 | 2.0239e-08
2018-03-10 09:23 | 313436.7 | 5640.0006 | 3 | 35 | 4.400137 | 0.08951187 | 2.888005 | 5.5e-09 | 12.33772 | 2.0239e-08
2018-03-10 09:25 | 313556.7 | 5760.0006 | 3 | 35 | 4.400113 | 0.08403683 | 2.890892 | 5.5e-09 | 12.35042 | 2.0239e-08
2018-03-10 09:25 | 313595.2 | 5798.5764 | 3 | 35 | 4.400106 | 0.08149433 | 2.891778 | 5.5e-09 | 12.35432 | 2.0239e-08
2018-03-10 09:27 | 313715.3 | 120.001 | 4 | 35 | 4.391744 | 0 | 2.891778 | 5.5e-09 | 12.35432 | 2.0239e-08
2018-03-10 09:29 | 313835.3 | 240.0015 | 4 | 35 | 4.390831 | 0 | 2.891778 | 5.5e-09 | 12.35432 | 2.0239e-08
2018-03-10 09:30 | 313895.3 | 300.002 | 4 | 35 | 4.390475 | 0 | 2.891778 | 5.5e-09 | 12.35432 | 2.0239e-08
2018-03-10 09:32 | 314015.4 | 120.0016 | 5 | 35 | 3.799508 | -6.51998 | 2.891778 | 0.2173113 | 12.35432 | 0.8379275
2018-03-10 09:34 | 314135.4 | 240.0006 | 5 | 35 | 3.72921 | -6.519981 | 2.891778 | 0.4346301 | 12.35432 | 1.656186
2018-03-10 09:36 | 314255.4 | 360.0014 | 5 | 35 | 3.657215 | -6.519988 | 2.891778 | 0.6519677 | 12.35432 | 2.458876
2018-03-10 09:38 | 314375.4 | 480.0007 | 5 | 35 | 3.586209 | -6.520011 | 2.891778 | 0.8692647 | 12.35432 | 3.245824
2018-03-10 09:40 | 314495.4 | 600.0006 | 5 | 35 | 3.520239 | -6.520044 | 2.891778 | 1.086603 | 12.35432 | 4.017993
2018-03-10 09:42 | 314615.4 | 720.0004 | 5 | 35 | 3.458701 | -6.520014 | 2.891778 | 1.303932 | 12.35432 | 4.77631
2018-03-10 09:44 | 314735.4 | 840.001 | 5 | 35 | 3.404873 | -6.520003 | 2.891778 | 1.521259 | 12.35432 | 5.521888
2018-03-10 09:46 | 314855.4 | 960 | 5 | 35 | 3.360859 | -6.519962 | 2.891778 | 1.73859 | 12.35432 | 6.256961
2018-03-10 09:48 | 314975.4 | 1080.0003 | 5 | 35 | 3.321531 | -6.520013 | 2.891778 | 1.955902 | 12.35432 | 6.982965
2018-03-10 09:50 | 315095.4 | 1200.0005 | 5 | 35 | 3.282837 | -6.520068 | 2.891778 | 2.17323 | 12.35432 | 7.700665
2018-03-10 09:52 | 315215.4 | 1320.0013 | 5 | 35 | 3.236019 | -6.520114 | 2.891778 | 2.390545 | 12.35432 | 8.409157
2018-03-10 09:54 | 315335.4 | 1440.0001 | 5 | 35 | 3.178836 | -6.520018 | 2.891778 | 2.607878 | 12.35432 | 9.106604
2018-03-10 09:56 | 315455.4 | 1560.0016 | 5 | 35 | 3.06651 | -6.520075 | 2.891778 | 2.825186 | 12.35432 | 9.787075
2018-03-10 09:57 | 315491.1 | 1595.7617 | 5 | 35 | 2.999991 | -6.520001 | 2.891778 | 2.889982 | 12.35432 | 9.983768
2018-03-10 09:59 | 315611.2 | 120.0004 | 6 | 35 | 3.651817 | 0 | 2.891778 | 2.889982 | 12.35432 | 9.983768
2018-03-10 10:01 | 315731.2 | 240.0006 | 6 | 35 | 3.674768 | 0 | 2.891778 | 2.889982 | 12.35432 | 9.983768
2018-03-10 10:02 | 315791.2 | 300.0022 | 6 | 35 | 3.68034 | 0 | 2.891778 | 2.889982 | 12.35432 | 9.983768
2018-03-10 10:02 | 315791.2 | 0.0025 | 7 | 36 | 3.680512 | 0 | 0 | 0 | 0 | 0
2018-03-10 10:04 | 315911.3 | 120.0012 | 2 | 36 | 4.099219 | 4.889983 | 0.1623887 | 0 | 0.657348 | 0
2018-03-10 10:06 | 316031.3 | 240.0008 | 2 | 36 | 4.151237 | 4.890012 | 0.3253858 | 0 | 1.330163 | 0
2018-03-10 10:08 | 316151.3 | 360.0013 | 2 | 36 | 4.178892 | 4.890004 | 0.4883826 | 0 | 2.009233 | 0
2018-03-10 10:10 | 316271.3 | 480.0024 | 2 | 36 | 4.200272 | 4.802976 | 0.6511212 | 0 | 2.691285 | 0
2018-03-10 10:12 | 316391.3 | 600.0009 | 2 | 36 | 4.200228 | 4.425174 | 0.8046956 | 0 | 3.33634 | 0
2018-03-10 10:14 | 316511.3 | 720.0009 | 2 | 36 | 4.200286 | 4.071984 | 0.9462991 | 0 | 3.931114 | 0
2018-03-10 10:16 | 316631.3 | 840.0008 | 2 | 36 | 4.200277 | 3.748935 | 1.076546 | 0 | 4.478186 | 0
2018-03-10 10:18 | 316751.3 | 960.0001 | 2 | 36 | 4.200293 | 3.422627 | 1.196117 | 0 | 4.980415 | 0
2018-03-10 10:19 | 316808.2 | 1016.9152 | 2 | 36 | 4.20026 | 3.25999 | 1.248934 | 0 | 5.202263 | 0
2018-03-10 10:21 | 316928.2 | 120.001 | 3 | 36 | 4.22439 | 3.260165 | 1.357213 | 0 | 5.658271 | 0
2018-03-10 10:23 | 317048.2 | 240.0004 | 3 | 36 | 4.251417 | 3.259818 | 1.465889 | 0 | 6.118814 | 0
2018-03-10 10:25 | 317168.2 | 360.0018 | 3 | 36 | 4.279306 | 3.260177 | 1.574556 | 0 | 6.582315 | 0
2018-03-10 10:27 | 317288.2 | 480.0015 | 3 | 36 | 4.310047 | 3.260171 | 1.683221 | 0 | 7.048955 | 0
2018-03-10 10:29 | 317408.2 | 600.0006 | 3 | 36 | 4.34603 | 3.259826 | 1.791882 | 0 | 7.51922 | 0
2018-03-10 10:31 | 317528.2 | 720.0003 | 3 | 36 | 4.382305 | 3.260131 | 1.900545 | 0 | 7.993431 | 0
2018-03-10 10:33 | 317648.2 | 840.0013 | 3 | 36 | 4.400275 | 3.0069 | 2.006781 | 0 | 8.460435 | 0
2018-03-10 10:35 | 317768.2 | 960.0014 | 3 | 36 | 4.400281 | 2.64887 | 2.10093 | 0 | 8.874717 | 0
2018-03-10 10:37 | 317888.2 | 1080.0002 | 3 | 36 | 4.400262 | 2.315988 | 2.183646 | 0 | 9.238688 | 0
2018-03-10 10:39 | 318008.2 | 1200.0001 | 3 | 36 | 4.400253 | 2.031812 | 2.2559 | 0 | 9.556624 | 0
2018-03-10 10:41 | 318128.2 | 1320.0015 | 3 | 36 | 4.400269 | 1.795592 | 2.319596 | 0 | 9.836903 | 0
2018-03-10 10:43 | 318248.2 | 1440.0014 | 3 | 36 | 4.400239 | 1.597685 | 2.37605 | 0 | 10.08531 | 0
2018-03-10 10:45 | 318368.2 | 1560.0008 | 3 | 36 | 4.400233 | 1.4182 | 2.426279 | 0 | 10.30633 | 0
2018-03-10 10:47 | 318488.2 | 1680.0002 | 3 | 36 | 4.400238 | 1.249766 | 2.470659 | 0 | 10.50162 | 0
2018-03-10 10:49 | 318608.2 | 1800.0007 | 3 | 36 | 4.400198 | 1.113763 | 2.509993 | 0 | 10.6747 | 0
2018-03-10 10:51 | 318728.2 | 1920.0006 | 3 | 36 | 4.400227 | 0.9989386 | 2.545157 | 0 | 10.82942 | 0
2018-03-10 10:53 | 318848.2 | 2040.0009 | 3 | 36 | 4.400221 | 0.9003115 | 2.576797 | 0 | 10.96865 | 0
2018-03-10 10:55 | 318968.2 | 2160.0011 | 3 | 36 | 4.400247 | 0.8049154 | 2.60521 | 0 | 11.09367 | 0
2018-03-10 10:57 | 319088.2 | 2280.0005 | 3 | 36 | 4.400199 | 0.7211533 | 2.630574 | 0 | 11.20527 | 0
2018-03-10 10:59 | 319208.2 | 2400.0015 | 3 | 36 | 4.400182 | 0.65242 | 2.653443 | 0 | 11.30591 | 0
2018-03-10 11:01 | 319328.2 | 2520.0008 | 3 | 36 | 4.400239 | 0.5959082 | 2.674201 | 0 | 11.39724 | 0
2018-03-10 11:03 | 319448.2 | 2640.0003 | 3 | 36 | 4.400165 | 0.5411768 | 2.693138 | 0 | 11.48057 | 0
2018-03-10 11:05 | 319568.2 | 2760.0006 | 3 | 36 | 4.400156 | 0.4883108 | 2.710287 | 0 | 11.55603 | 0
2018-03-10 11:07 | 319688.2 | 2880.0019 | 3 | 36 | 4.400159 | 0.4462442 | 2.725854 | 0 | 11.62453 | 0
2018-03-10 11:09 | 319808.2 | 3000.0008 | 3 | 36 | 4.400166 | 0.4098721 | 2.740104 | 0 | 11.68723 | 0
2018-03-10 11:11 | 319928.2 | 3120.0002 | 3 | 36 | 4.400136 | 0.3785696 | 2.753249 | 0 | 11.74507 | 0
2018-03-10 11:13 | 320048.2 | 3240.0011 | 3 | 36 | 4.400166 | 0.3465099 | 2.765347 | 0 | 11.7983 | 0
2018-03-10 11:15 | 320168.2 | 3360.0005 | 3 | 36 | 4.400142 | 0.3183279 | 2.776397 | 0 | 11.84692 | 0
2018-03-10 11:17 | 320288.2 | 3480.0015 | 3 | 36 | 4.400142 | 0.2943296 | 2.7866 | 0 | 11.89182 | 0
2018-03-10 11:19 | 320408.2 | 3600.0001 | 3 | 36 | 4.400156 | 0.2750006 | 2.796068 | 0 | 11.93348 | 0
2018-03-10 11:21 | 320528.2 | 3720.0006 | 3 | 36 | 4.400134 | 0.2549706 | 2.804891 | 0 | 11.9723 | 0
2018-03-10 11:23 | 320648.2 | 3840.0008 | 3 | 36 | 4.400133 | 0.2339211 | 2.81304 | 0 | 12.00816 | 0
2018-03-10 11:25 | 320768.2 | 3960.0006 | 3 | 36 | 4.400155 | 0.2182083 | 2.82056 | 0 | 12.04125 | 0
2018-03-10 11:27 | 320888.2 | 4080.0015 | 3 | 36 | 4.400138 | 0.2034407 | 2.827572 | 0 | 12.0721 | 0
2018-03-10 11:29 | 321008.2 | 4200.0004 | 3 | 36 | 4.400132 | 0.1910496 | 2.834148 | 0 | 12.10104 | 0
2018-03-10 11:31 | 321128.2 | 4320.0007 | 3 | 36 | 4.400132 | 0.1778803 | 2.840298 | 0 | 12.1281 | 0
2018-03-10 11:33 | 321248.2 | 4440.0002 | 3 | 36 | 4.400125 | 0.1645422 | 2.845989 | 0 | 12.15314 | 0
2018-03-10 11:35 | 321368.2 | 4560.0014 | 3 | 36 | 4.400112 | 0.1544456 | 2.851305 | 0 | 12.17653 | 0
2018-03-10 11:37 | 321488.2 | 4680.001 | 3 | 36 | 4.400128 | 0.1462879 | 2.856297 | 0 | 12.19849 | 0
2018-03-10 11:39 | 321608.2 | 4800.0011 | 3 | 36 | 4.400107 | 0.1371737 | 2.861006 | 0 | 12.21922 | 0
2018-03-10 11:41 | 321728.2 | 4920.0007 | 3 | 36 | 4.400125 | 0.1269388 | 2.8654 | 0 | 12.23855 | 0
2018-03-10 11:43 | 321848.2 | 5040.0003 | 3 | 36 | 4.400106 | 0.1186619 | 2.869487 | 0 | 12.25653 | 0
2018-03-10 11:45 | 321968.2 | 5160.0012 | 3 | 36 | 4.400088 | 0.1116095 | 2.873329 | 0 | 12.27344 | 0
2018-03-10 11:47 | 322088.2 | 5280.0007 | 3 | 36 | 4.400103 | 0.1063004 | 2.87697 | 0 | 12.28946 | 0
2018-03-10 11:49 | 322208.2 | 5400.0001 | 3 | 36 | 4.400081 | 0.09929371 | 2.880405 | 0 | 12.30457 | 0
2018-03-10 11:51 | 322328.2 | 5520.0006 | 3 | 36 | 4.400094 | 0.09307575 | 2.883603 | 0 | 12.31864 | 0
2018-03-10 11:53 | 322448.2 | 5640.0011 | 3 | 36 | 4.400078 | 0.08807659 | 2.88663 | 0 | 12.33196 | 0
2018-03-10 11:55 | 322568.2 | 5760.0009 | 3 | 36 | 4.400095 | 0.08415413 | 2.889498 | 0 | 12.34458 | 0
2018-03-10 11:56 | 322642.9 | 5834.6181 | 3 | 36 | 4.400111 | 0.0814867 | 2.891216 | 0 | 12.35214 | 0
2018-03-10 11:58 | 322762.9 | 120.0007 | 4 | 36 | 4.39186 | 0 | 2.891216 | 0 | 12.35214 | 0
2018-03-10 12:00 | 322882.9 | 240.0006 | 4 | 36 | 4.391003 | 0 | 2.891216 | 0 | 12.35214 | 0
2018-03-10 12:01 | 322942.9 | 300.0031 | 4 | 36 | 4.39072 | 0 | 2.891216 | 0 | 12.35214 | 0
2018-03-10 12:03 | 323062.9 | 120.0015 | 5 | 36 | 3.798046 | -6.520075 | 2.891216 | 0.2173203 | 12.35214 | 0.8375257
2018-03-10 12:05 | 323182.9 | 240.0012 | 5 | 36 | 3.733999 | -6.520036 | 2.891216 | 0.4346352 | 12.35214 | 1.656192
2018-03-10 12:07 | 323302.9 | 360.0002 | 5 | 36 | 3.659616 | -6.520113 | 2.891216 | 0.6519648 | 12.35214 | 2.45978
2018-03-10 12:09 | 323422.9 | 480.0015 | 5 | 36 | 3.585571 | -6.5201 | 2.891216 | 0.8693042 | 12.35214 | 3.246953
2018-03-10 12:11 | 323542.9 | 600.0005 | 5 | 36 | 3.518335 | -6.520131 | 2.891216 | 1.086619 | 12.35214 | 4.018742
2018-03-10 12:13 | 323662.9 | 720.0011 | 5 | 36 | 3.458993 | -6.520157 | 2.891216 | 1.303952 | 12.35214 | 4.776752
2018-03-10 12:15 | 323782.9 | 840.0008 | 5 | 36 | 3.4081 | -6.519813 | 2.891216 | 1.521263 | 12.35214 | 5.522772
2018-03-10 12:17 | 323902.9 | 960.0003 | 5 | 36 | 3.360221 | -6.520155 | 2.891216 | 1.738602 | 12.35214 | 6.258172
2018-03-10 12:19 | 324022.9 | 1080.0009 | 5 | 36 | 3.31933 | -6.519872 | 2.891216 | 1.95591 | 12.35214 | 6.983875
2018-03-10 12:21 | 324142.9 | 1200.0005 | 5 | 36 | 3.280489 | -6.519839 | 2.891216 | 2.173229 | 12.35214 | 7.700995
2018-03-10 12:23 | 324262.9 | 1320.0004 | 5 | 36 | 3.239344 | -6.52018 | 2.891216 | 2.390572 | 12.35214 | 8.409644
2018-03-10 12:25 | 324382.9 | 1440.0006 | 5 | 36 | 3.180361 | -6.519808 | 2.891216 | 2.607892 | 12.35214 | 9.10781
2018-03-10 12:27 | 324502.9 | 1560.0006 | 5 | 36 | 3.06392 | -6.519823 | 2.891216 | 2.825211 | 12.35214 | 9.788097
2018-03-10 12:28 | 324537.3 | 1594.332 | 5 | 36 | 2.999998 | -6.519814 | 2.891216 | 2.887399 | 12.35214 | 9.976789
2018-03-10 12:30 | 324657.3 | 120.0028 | 6 | 36 | 3.652937 | 0 | 2.891216 | 2.887399 | 12.35214 | 9.976789
2018-03-10 12:32 | 324777.3 | 240.0008 | 6 | 36 | 3.675174 | 0 | 2.891216 | 2.887399 | 12.35214 | 9.976789
2018-03-10 12:33 | 324837.3 | 300.0015 | 6 | 36 | 3.680665 | 0 | 2.891216 | 2.887399 | 12.35214 | 9.976789
2018-03-10 12:33 | 324837.3 | 0.0024 | 7 | 37 | 3.680744 | 0 | 0 | 0 | 0 | 0
2018-03-10 12:35 | 324957.4 | 120.0004 | 2 | 37 | 4.100005 | 4.890031 | 0.1624103 | 2.382e-09 | 0.6572482 | 8.767e-09
2018-03-10 12:37 | 325077.4 | 240.0001 | 2 | 37 | 4.153449 | 4.890151 | 0.3253992 | 2.382e-09 | 1.330291 | 8.767e-09
2018-03-10 12:39 | 325197.4 | 360.001 | 2 | 37 | 4.181762 | 4.89005 | 0.4883837 | 2.382e-09 | 2.009758 | 8.767e-09
2018-03-10 12:41 | 325317.4 | 480.0003 | 2 | 37 | 4.200263 | 4.830604 | 0.6512337 | 2.382e-09 | 2.692474 | 8.767e-09
2018-03-10 12:43 | 325437.4 | 600.001 | 2 | 37 | 4.200274 | 4.452584 | 0.8061473 | 2.382e-09 | 3.343154 | 8.767e-09
2018-03-10 12:45 | 325557.4 | 720.0003 | 2 | 37 | 4.200263 | 4.057643 | 0.9477866 | 2.382e-09 | 3.938078 | 8.767e-09
2018-03-10 12:47 | 325677.4 | 840.0012 | 2 | 37 | 4.200264 | 3.719407 | 1.077337 | 2.382e-09 | 4.482225 | 8.767e-09
2018-03-10 12:49 | 325797.4 | 960.0004 | 2 | 37 | 4.200265 | 3.408992 | 1.195995 | 2.382e-09 | 4.980619 | 8.767e-09
2018-03-10 12:50 | 325858.5 | 1021.0843 | 2 | 37 | 4.200234 | 3.259995 | 1.252571 | 2.382e-09 | 5.218252 | 8.767e-09
2018-03-10 12:52 | 325978.5 | 120.001 | 3 | 37 | 4.223629 | 3.259908 | 1.360858 | 2.382e-09 | 5.674211 | 8.767e-09
2018-03-10 12:54 | 326098.5 | 240.0005 | 3 | 37 | 4.253074 | 3.259923 | 1.469503 | 2.382e-09 | 6.134693 | 8.767e-09
2018-03-10 12:56 | 326218.5 | 360.0015 | 3 | 37 | 4.282652 | 3.259877 | 1.578168 | 2.382e-09 | 6.598449 | 8.767e-09
2018-03-10 12:58 | 326338.5 | 480.0002 | 3 | 37 | 4.313234 | 3.259931 | 1.686833 | 2.382e-09 | 7.06548 | 8.767e-09
2018-03-10 13:00 | 326458.5 | 600.0004 | 3 | 37 | 4.345671 | 3.259938 | 1.795493 | 2.382e-09 | 7.535882 | 8.767e-09
2018-03-10 13:02 | 326578.5 | 720.0006 | 3 | 37 | 4.383802 | 3.259952 | 1.904149 | 2.382e-09 | 8.010076 | 8.767e-09
2018-03-10 13:04 | 326698.5 | 840.0013 | 3 | 37 | 4.400255 | 2.971936 | 2.009736 | 2.382e-09 | 8.474319 | 8.767e-09
2018-03-10 13:06 | 326818.5 | 960.0014 | 3 | 37 | 4.400276 | 2.609349 | 2.102605 | 2.382e-09 | 8.882969 | 8.767e-09
2018-03-10 13:08 | 326938.5 | 1080.0008 | 3 | 37 | 4.400261 | 2.307483 | 2.184419 | 2.382e-09 | 9.242974 | 8.767e-09
2018-03-10 13:10 | 327058.5 | 1200.0015 | 3 | 37 | 4.400271 | 2.029897 | 2.256685 | 2.382e-09 | 9.560962 | 8.767e-09
2018-03-10 13:12 | 327178.5 | 1320.0014 | 3 | 37 | 4.400258 | 1.778776 | 2.319994 | 2.382e-09 | 9.839537 | 8.767e-09
2018-03-10 13:14 | 327298.5 | 1440.0008 | 3 | 37 | 4.400239 | 1.574655 | 2.375788 | 2.382e-09 | 10.08504 | 8.767e-09
2018-03-10 13:16 | 327418.5 | 1560.0009 | 3 | 37 | 4.400211 | 1.402082 | 2.425301 | 2.382e-09 | 10.30291 | 8.767e-09
2018-03-10 13:18 | 327538.5 | 1680.0011 | 3 | 37 | 4.400213 | 1.25231 | 2.469529 | 2.382e-09 | 10.49753 | 8.767e-09
2018-03-10 13:20 | 327658.5 | 1800.001 | 3 | 37 | 4.400182 | 1.107882 | 2.508862 | 2.382e-09 | 10.6706 | 8.767e-09
2018-03-10 13:22 | 327778.5 | 1920.0001 | 3 | 37 | 4.400175 | 0.9884138 | 2.54374 | 2.382e-09 | 10.82407 | 8.767e-09
2018-03-10 13:24 | 327898.5 | 2040.0009 | 3 | 37 | 4.400208 | 0.8878412 | 2.574975 | 2.382e-09 | 10.96151 | 8.767e-09
2018-03-10 13:26 | 328018.5 | 2160.0008 | 3 | 37 | 4.400216 | 0.8032017 | 2.603122 | 2.382e-09 | 11.08536 | 8.767e-09
2018-03-10 13:28 | 328138.5 | 2280.0001 | 3 | 37 | 4.400222 | 0.7238007 | 2.628558 | 2.382e-09 | 11.19729 | 8.767e-09
2018-03-10 13:30 | 328258.5 | 2400.0004 | 3 | 37 | 4.40019 | 0.6480494 | 2.651363 | 2.382e-09 | 11.29763 | 8.767e-09
2018-03-10 13:32 | 328378.5 | 2520.0011 | 3 | 37 | 4.400175 | 0.5872002 | 2.671924 | 2.382e-09 | 11.38811 | 8.767e-09
2018-03-10 13:34 | 328498.5 | 2640.0012 | 3 | 37 | 4.400198 | 0.5360394 | 2.69061 | 2.382e-09 | 11.47033 | 8.767e-09
2018-03-10 13:36 | 328618.5 | 2760.0004 | 3 | 37 | 4.400168 | 0.490715 | 2.707714 | 2.382e-09 | 11.54559 | 8.767e-09
2018-03-10 13:38 | 328738.5 | 2880.0013 | 3 | 37 | 4.400183 | 0.4450445 | 2.723307 | 2.382e-09 | 11.6142 | 8.767e-09
2018-03-10 13:40 | 328858.5 | 3000.0005 | 3 | 37 | 4.40018 | 0.4061766 | 2.737454 | 2.382e-09 | 11.67645 | 8.767e-09
2018-03-10 13:42 | 328978.5 | 3120.0005 | 3 | 37 | 4.400123 | 0.3729267 | 2.750422 | 2.382e-09 | 11.73351 | 8.767e-09
2018-03-10 13:44 | 329098.5 | 3240.0015 | 3 | 37 | 4.400137 | 0.3458519 | 2.762397 | 2.382e-09 | 11.7862 | 8.767e-09
2018-03-10 13:46 | 329218.5 | 3360.0012 | 3 | 37 | 4.400131 | 0.3192616 | 2.77349 | 2.382e-09 | 11.83501 | 8.767e-09
2018-03-10 13:48 | 329338.5 | 3480.0011 | 3 | 37 | 4.400098 | 0.291501 | 2.783665 | 2.382e-09 | 11.87979 | 8.767e-09
2018-03-10 13:50 | 329458.5 | 3600.0011 | 3 | 37 | 4.400122 | 0.2705135 | 2.793033 | 2.382e-09 | 11.921 | 8.767e-09
2018-03-10 13:52 | 329578.5 | 3720.0002 | 3 | 37 | 4.400126 | 0.2521505 | 2.801727 | 2.382e-09 | 11.95926 | 8.767e-09
2018-03-10 13:54 | 329698.5 | 3840.0011 | 3 | 37 | 4.400141 | 0.2359858 | 2.809865 | 2.382e-09 | 11.99507 | 8.767e-09
2018-03-10 13:56 | 329818.5 | 3960.0003 | 3 | 37 | 4.400105 | 0.2171946 | 2.817428 | 2.382e-09 | 12.02835 | 8.767e-09
2018-03-10 13:58 | 329938.5 | 4080.0004 | 3 | 37 | 4.400098 | 0.2013569 | 2.824404 | 2.382e-09 | 12.05904 | 8.767e-09
2018-03-10 14:00 | 330058.5 | 4200.0012 | 3 | 37 | 4.400149 | 0.1887531 | 2.830906 | 2.382e-09 | 12.08765 | 8.767e-09
2018-03-10 14:02 | 330178.5 | 4320.0012 | 3 | 37 | 4.400083 | 0.1772738 | 2.837006 | 2.382e-09 | 12.11449 | 8.767e-09
2018-03-10 14:04 | 330298.5 | 4440.0011 | 3 | 37 | 4.400168 | 0.1670246 | 2.842746 | 2.382e-09 | 12.13975 | 8.767e-09
2018-03-10 14:06 | 330418.5 | 4560.0005 | 3 | 37 | 4.400114 | 0.1537104 | 2.848074 | 2.382e-09 | 12.16319 | 8.767e-09
2018-03-10 14:08 | 330538.5 | 4680.0005 | 3 | 37 | 4.400097 | 0.1441259 | 2.853028 | 2.382e-09 | 12.18499 | 8.767e-09
2018-03-10 14:10 | 330658.5 | 4800.0003 | 3 | 37 | 4.400079 | 0.1354723 | 2.857683 | 2.382e-09 | 12.20547 | 8.767e-09
2018-03-10 14:12 | 330778.5 | 4920.0003 | 3 | 37 | 4.400134 | 0.128788 | 2.862088 | 2.382e-09 | 12.22486 | 8.767e-09
2018-03-10 14:14 | 330898.5 | 5040.0009 | 3 | 37 | 4.400086 | 0.1190128 | 2.866222 | 2.382e-09 | 12.24304 | 8.767e-09
2018-03-10 14:16 | 331018.5 | 5160.0015 | 3 | 37 | 4.400107 | 0.1115789 | 2.870056 | 2.382e-09 | 12.25992 | 8.767e-09
2018-03-10 14:18 | 331138.5 | 5280.0007 | 3 | 37 | 4.400147 | 0.1060057 | 2.873668 | 2.382e-09 | 12.27581 | 8.767e-09
2018-03-10 14:20 | 331258.5 | 5400.0012 | 3 | 37 | 4.400111 | 0.100421 | 2.877089 | 2.382e-09 | 12.29086 | 8.767e-09
2018-03-10 14:22 | 331378.5 | 5520.0005 | 3 | 37 | 4.400133 | 0.09481621 | 2.880335 | 2.382e-09 | 12.30515 | 8.767e-09
2018-03-10 14:24 | 331498.5 | 5640.0003 | 3 | 37 | 4.400115 | 0.08814907 | 2.883371 | 2.382e-09 | 12.3185 | 8.767e-09
2018-03-10 14:26 | 331618.5 | 5760.0003 | 3 | 37 | 4.400048 | 0.08257198 | 2.886215 | 2.382e-09 | 12.33102 | 8.767e-09
2018-03-10 14:26 | 331655.6 | 5797.0783 | 3 | 37 | 4.40008 | 0.08149815 | 2.887061 | 2.382e-09 | 12.33474 | 8.767e-09
2018-03-10 14:29 | 331775.6 | 120.0001 | 4 | 37 | 4.391718 | 0 | 2.887061 | 2.382e-09 | 12.33474 | 8.767e-09
2018-03-10 14:31 | 331895.6 | 240.0001 | 4 | 37 | 4.390788 | 0 | 2.887061 | 2.382e-09 | 12.33474 | 8.767e-09
2018-03-10 14:32 | 331955.6 | 300.0014 | 4 | 37 | 4.390481 | 0 | 2.887061 | 2.382e-09 | 12.33474 | 8.767e-09
2018-03-10 14:34 | 332075.7 | 120.0003 | 5 | 37 | 3.795547 | -6.52016 | 2.887061 | 0.2173062 | 12.33474 | 0.8372649
2018-03-10 14:36 | 332195.7 | 240.0005 | 5 | 37 | 3.730352 | -6.520155 | 2.887061 | 0.4346175 | 12.33474 | 1.655182
2018-03-10 14:38 | 332315.7 | 360.0012 | 5 | 37 | 3.65982 | -6.520154 | 2.887061 | 0.6519774 | 12.33474 | 2.458357
2018-03-10 14:40 | 332435.7 | 480.0005 | 5 | 37 | 3.588645 | -6.519811 | 2.887061 | 0.8692928 | 12.33474 | 3.245965
2018-03-10 14:42 | 332555.7 | 600.0008 | 5 | 37 | 3.517588 | -6.520134 | 2.887061 | 1.086629 | 12.33474 | 4.018124
2018-03-10 14:44 | 332675.7 | 720.0016 | 5 | 37 | 3.456792 | -6.519827 | 2.887061 | 1.303934 | 12.33474 | 4.77571
2018-03-10 14:46 | 332795.7 | 840.0016 | 5 | 37 | 3.405397 | -6.520173 | 2.887061 | 1.521259 | 12.33474 | 5.521214
2018-03-10 14:48 | 332915.7 | 960.0015 | 5 | 37 | 3.362188 | -6.519796 | 2.887061 | 1.738605 | 12.33474 | 6.256599
2018-03-10 14:50 | 333035.7 | 1080.0014 | 5 | 37 | 3.320637 | -6.519874 | 2.887061 | 1.955928 | 12.33474 | 6.982835
2018-03-10 14:52 | 333155.7 | 1200.0007 | 5 | 37 | 3.278027 | -6.519818 | 2.887061 | 2.173238 | 12.33474 | 7.699747
2018-03-10 14:54 | 333275.7 | 1320.0006 | 5 | 37 | 3.23493 | -6.519915 | 2.887061 | 2.390585 | 12.33474 | 8.407633
2018-03-10 14:56 | 333395.7 | 1440.0007 | 5 | 37 | 3.179929 | -6.520108 | 2.887061 | 2.607881 | 12.33474 | 9.104968
2018-03-10 14:58 | 333515.7 | 1560.0009 | 5 | 37 | 3.068965 | -6.51981 | 2.887061 | 2.825225 | 12.33474 | 9.786023
2018-03-10 14:58 | 333551.5 | 1595.7363 | 5 | 37 | 2.999989 | -6.519793 | 2.887061 | 2.889937 | 12.33474 | 9.982564
2018-03-10 15:00 | 333671.5 | 120.0009 | 6 | 37 | 3.651882 | 0 | 2.887061 | 2.889937 | 12.33474 | 9.982564
2018-03-10 15:02 | 333791.5 | 240.0007 | 6 | 37 | 3.674381 | 0 | 2.887061 | 2.889937 | 12.33474 | 9.982564
2018-03-10 15:03 | 333851.5 | 300.0021 | 6 | 37 | 3.679874 | 0 | 2.887061 | 2.889937 | 12.33474 | 9.982564
2018-03-10 15:03 | 333851.5 | 0.0025 | 7 | 38 | 3.679974 | 0 | 0 | 0 | 0 | 0
2018-03-10 15:05 | 333971.6 | 120.0002 | 2 | 38 | 4.097229 | 4.889995 | 0.1624046 | 2.67e-10 | 0.6572217 | 9.84e-10
2018-03-10 15:07 | 334091.6 | 240.0004 | 2 | 38 | 4.150223 | 4.890046 | 0.3254077 | 2.67e-10 | 1.329736 | 9.84e-10
2018-03-10 15:09 | 334211.6 | 360.0003 | 2 | 38 | 4.182886 | 4.890103 | 0.4884043 | 2.67e-10 | 2.009143 | 9.84e-10
2018-03-10 15:11 | 334331.6 | 480.001 | 2 | 38 | 4.200284 | 4.794454 | 0.6509786 | 2.67e-10 | 2.690939 | 9.84e-10
2018-03-10 15:13 | 334451.6 | 600.001 | 2 | 38 | 4.200268 | 4.448033 | 0.8049836 | 2.67e-10 | 3.337801 | 9.84e-10
2018-03-10 15:15 | 334571.6 | 720.0003 | 2 | 38 | 4.200264 | 4.10473 | 0.9475974 | 2.67e-10 | 3.936817 | 9.84e-10
2018-03-10 15:17 | 334691.6 | 840.001 | 2 | 38 | 4.200284 | 3.732142 | 1.078329 | 2.67e-10 | 4.485925 | 9.84e-10
2018-03-10 15:19 | 334811.6 | 960.0004 | 2 | 38 | 4.200308 | 3.396363 | 1.196945 | 2.67e-10 | 4.984144 | 9.84e-10
2018-03-10 15:20 | 334865.7 | 1014.1139 | 2 | 38 | 4.200272 | 3.259997 | 1.246973 | 2.67e-10 | 5.194275 | 9.84e-10
2018-03-10 15:22 | 334985.7 | 120.001 | 3 | 38 | 4.222804 | 3.25986 | 1.355261 | 2.67e-10 | 5.650229 | 9.84e-10
2018-03-10 15:24 | 335105.7 | 240.0013 | 3 | 38 | 4.248562 | 3.259919 | 1.463909 | 2.67e-10 | 6.110395 | 9.84e-10
2018-03-10 15:26 | 335225.7 | 360.0014 | 3 | 38 | 4.278866 | 3.259919 | 1.572577 | 2.67e-10 | 6.573672 | 9.84e-10
2018-03-10 15:28 | 335345.7 | 480.0015 | 3 | 38 | 4.31172 | 3.259917 | 1.681232 | 2.67e-10 | 7.040391 | 9.84e-10
2018-03-10 15:30 | 335465.7 | 600.0007 | 3 | 38 | 4.344996 | 3.259868 | 1.789897 | 2.67e-10 | 7.510716 | 9.84e-10
2018-03-10 15:32 | 335585.7 | 720.0001 | 3 | 38 | 4.379723 | 3.259858 | 1.898548 | 2.67e-10 | 7.984685 | 9.84e-10
2018-03-10 15:34 | 335705.7 | 840.0016 | 3 | 38 | 4.400275 | 3.032029 | 2.005404 | 2.67e-10 | 8.454253 | 9.84e-10
2018-03-10 15:36 | 335825.7 | 960.0001 | 3 | 38 | 4.40029 | 2.633723 | 2.09957 | 2.67e-10 | 8.86861 | 9.84e-10
2018-03-10 15:38 | 335945.7 | 1080.0012 | 3 | 38 | 4.400266 | 2.3152 | 2.181894 | 2.67e-10 | 9.230858 | 9.84e-10
2018-03-10 15:40 | 336065.7 | 1200.0011 | 3 | 38 | 4.40025 | 2.043758 | 2.254395 | 2.67e-10 | 9.549884 | 9.84e-10
2018-03-10 15:42 | 336185.7 | 1320.0014 | 3 | 38 | 4.400239 | 1.81262 | 2.318636 | 2.67e-10 | 9.832561 | 9.84e-10
2018-03-10 15:44 | 336305.7 | 1440.0013 | 3 | 38 | 4.400235 | 1.595304 | 2.375426 | 2.67e-10 | 10.08245 | 9.84e-10
2018-03-10 15:46 | 336425.7 | 1560.0013 | 3 | 38 | 4.400239 | 1.407268 | 2.42534 | 2.67e-10 | 10.30208 | 9.84e-10
2018-03-10 15:48 | 336545.7 | 1680.0007 | 3 | 38 | 4.400229 | 1.253158 | 2.469612 | 2.67e-10 | 10.49689 | 9.84e-10
2018-03-10 15:50 | 336665.7 | 1800.0014 | 3 | 38 | 4.40023 | 1.124039 | 2.50915 | 2.67e-10 | 10.67086 | 9.84e-10
2018-03-10 15:52 | 336785.7 | 1920.0016 | 3 | 38 | 4.400206 | 1.005685 | 2.544614 | 2.67e-10 | 10.82691 | 9.84e-10
2018-03-10 15:54 | 336905.7 | 2040.0014 | 3 | 38 | 4.400199 | 0.8925171 | 2.576206 | 2.67e-10 | 10.96593 | 9.84e-10
2018-03-10 15:56 | 337025.7 | 2160.0013 | 3 | 38 | 4.400209 | 0.8026628 | 2.604416 | 2.67e-10 | 11.09006 | 9.84e-10
2018-03-10 15:58 | 337145.7 | 2280.0003 | 3 | 38 | 4.400188 | 0.7248516 | 2.629833 | 2.67e-10 | 11.2019 | 9.84e-10
2018-03-10 16:00 | 337265.7 | 2400.0005 | 3 | 38 | 4.400183 | 0.6589403 | 2.65289 | 2.67e-10 | 11.30335 | 9.84e-10
2018-03-10 16:02 | 337385.7 | 2520.0014 | 3 | 38 | 4.400205 | 0.5945635 | 2.67378 | 2.67e-10 | 11.39527 | 9.84e-10
2018-03-10 16:04 | 337505.7 | 2640.0001 | 3 | 38 | 4.400191 | 0.5373631 | 2.692583 | 2.67e-10 | 11.47801 | 9.84e-10
2018-03-10 16:06 | 337625.7 | 2760.0003 | 3 | 38 | 4.400175 | 0.4896059 | 2.709676 | 2.67e-10 | 11.55322 | 9.84e-10
2018-03-10 16:08 | 337745.7 | 2880.0005 | 3 | 38 | 4.400191 | 0.4505386 | 2.725324 | 2.67e-10 | 11.62208 | 9.84e-10
2018-03-10 16:10 | 337865.7 | 3000.0002 | 3 | 38 | 4.400158 | 0.4134731 | 2.739721 | 2.67e-10 | 11.68542 | 9.84e-10
2018-03-10 16:12 | 337985.7 | 3120.0012 | 3 | 38 | 4.400213 | 0.3764429 | 2.752864 | 2.67e-10 | 11.74325 | 9.84e-10
2018-03-10 16:14 | 338105.7 | 3240.0014 | 3 | 38 | 4.400129 | 0.3452215 | 2.764872 | 2.67e-10 | 11.79609 | 9.84e-10
2018-03-10 16:16 | 338225.7 | 3360.0011 | 3 | 38 | 4.400156 | 0.3196659 | 2.775949 | 2.67e-10 | 11.84483 | 9.84e-10
2018-03-10 16:18 | 338345.7 | 3480.0005 | 3 | 38 | 4.40015 | 0.2975397 | 2.786246 | 2.67e-10 | 11.89014 | 9.84e-10
2018-03-10 16:20 | 338465.7 | 3600.0005 | 3 | 38 | 4.400131 | 0.2741127 | 2.795777 | 2.67e-10 | 11.93208 | 9.84e-10
2018-03-10 16:22 | 338585.7 | 3720.0005 | 3 | 38 | 4.400142 | 0.252614 | 2.804536 | 2.67e-10 | 11.97062 | 9.84e-10
2018-03-10 16:24 | 338705.7 | 3840.0013 | 3 | 38 | 4.400137 | 0.2350636 | 2.812665 | 2.67e-10 | 12.00639 | 9.84e-10
2018-03-10 16:26 | 338825.7 | 3960.0012 | 3 | 38 | 4.400107 | 0.2200346 | 2.820244 | 2.67e-10 | 12.03974 | 9.84e-10
2018-03-10 16:28 | 338945.7 | 4080.0013 | 3 | 38 | 4.400118 | 0.206007 | 2.827351 | 2.67e-10 | 12.07101 | 9.84e-10
2018-03-10 16:30 | 339065.7 | 4200.0009 | 3 | 38 | 4.400146 | 0.1901798 | 2.833942 | 2.67e-10 | 12.10001 | 9.84e-10
2018-03-10 16:32 | 339185.7 | 4320.0007 | 3 | 38 | 4.400069 | 0.1764555 | 2.84005 | 2.67e-10 | 12.12689 | 9.84e-10
2018-03-10 16:34 | 339305.7 | 4440.0006 | 3 | 38 | 4.400079 | 0.165535 | 2.845769 | 2.67e-10 | 12.15205 | 9.84e-10
2018-03-10 16:36 | 339425.7 | 4560.0015 | 3 | 38 | 4.400096 | 0.1565447 | 2.851157 | 2.67e-10 | 12.17576 | 9.84e-10
2018-03-10 16:38 | 339545.7 | 4680.0001 | 3 | 38 | 4.400096 | 0.1455765 | 2.856204 | 2.67e-10 | 12.19796 | 9.84e-10
2018-03-10 16:40 | 339665.7 | 4800 | 3 | 38 | 4.400149 | 0.1361732 | 2.860884 | 2.67e-10 | 12.21856 | 9.84e-10
2018-03-10 16:42 | 339785.7 | 4920.0001 | 3 | 38 | 4.400092 | 0.1270542 | 2.865265 | 2.67e-10 | 12.23783 | 9.84e-10
2018-03-10 16:44 | 339905.7 | 5040.0004 | 3 | 38 | 4.400124 | 0.1211615 | 2.86939 | 2.67e-10 | 12.25598 | 9.84e-10
2018-03-10 16:46 | 340025.7 | 5160.0008 | 3 | 38 | 4.400147 | 0.11446 | 2.8733 | 2.67e-10 | 12.27319 | 9.84e-10
2018-03-10 16:48 | 340145.7 | 5280.0007 | 3 | 38 | 4.400088 | 0.1054211 | 2.876954 | 2.67e-10 | 12.28927 | 9.84e-10
2018-03-10 16:50 | 340265.7 | 5400.0016 | 3 | 38 | 4.400121 | 0.09975433 | 2.880369 | 2.67e-10 | 12.30429 | 9.84e-10
2018-03-10 16:52 | 340385.7 | 5520.001 | 3 | 38 | 4.400075 | 0.09414673 | 2.883596 | 2.67e-10 | 12.31849 | 9.84e-10
2018-03-10 16:54 | 340505.7 | 5640.001 | 3 | 38 | 4.400094 | 0.08992767 | 2.886666 | 2.67e-10 | 12.332 | 9.84e-10
2018-03-10 16:56 | 340625.7 | 5760.0003 | 3 | 38 | 4.400067 | 0.08396912 | 2.889571 | 2.67e-10 | 12.34478 | 9.84e-10
2018-03-10 16:57 | 340673.8 | 5808.0584 | 3 | 38 | 4.400128 | 0.08149433 | 2.890681 | 2.67e-10 | 12.34967 | 9.84e-10
2018-03-10 16:59 | 340793.8 | 119.9999 | 4 | 38 | 4.391787 | 0 | 2.890681 | 2.67e-10 | 12.34967 | 9.84e-10
2018-03-10 17:01 | 340913.8 | 240 | 4 | 38 | 4.390879 | 0 | 2.890681 | 2.67e-10 | 12.34967 | 9.84e-10
2018-03-10 17:02 | 340973.8 | 300.0024 | 4 | 38 | 4.39052 | 0 | 2.890681 | 2.67e-10 | 12.34967 | 9.84e-10
2018-03-10 17:04 | 341093.9 | 120.0009 | 5 | 38 | 3.800727 | -6.520137 | 2.890681 | 0.2173295 | 12.34967 | 0.8382108
2018-03-10 17:06 | 341213.9 | 240.0008 | 5 | 38 | 3.730451 | -6.520126 | 2.890681 | 0.4346396 | 12.34967 | 1.656782
2018-03-10 17:08 | 341333.9 | 360.0008 | 5 | 38 | 3.657986 | -6.520173 | 2.890681 | 0.6519839 | 12.34967 | 2.459674
2018-03-10 17:10 | 341453.9 | 480.0008 | 5 | 38 | 3.587011 | -6.519851 | 2.890681 | 0.8693038 | 12.34967 | 3.246893
2018-03-10 17:12 | 341573.9 | 600.0008 | 5 | 38 | 3.520536 | -6.519806 | 2.890681 | 1.086621 | 12.34967 | 4.019092
2018-03-10 17:14 | 341693.9 | 720.0002 | 5 | 38 | 3.459369 | -6.51987 | 2.890681 | 1.303934 | 12.34967 | 4.777449
2018-03-10 17:16 | 341813.9 | 840.0015 | 5 | 38 | 3.405001 | -6.519883 | 2.890681 | 1.521275 | 12.34967 | 5.523199
2018-03-10 17:18 | 341933.9 | 960.0012 | 5 | 38 | 3.360617 | -6.519841 | 2.890681 | 1.738587 | 12.34967 | 6.258223
2018-03-10 17:20 | 342053.9 | 1080.0012 | 5 | 38 | 3.320764 | -6.519915 | 2.890681 | 1.955909 | 12.34967 | 6.98415
2018-03-10 17:22 | 342173.9 | 1200.0014 | 5 | 38 | 3.281972 | -6.519868 | 2.890681 | 2.173229 | 12.34967 | 7.701649
2018-03-10 17:24 | 342293.9 | 1320.0008 | 5 | 38 | 3.235451 | -6.519834 | 2.890681 | 2.390556 | 12.34967 | 8.410096
2018-03-10 17:26 | 342413.9 | 1440.0029 | 5 | 38 | 3.177697 | -6.519872 | 2.890681 | 2.607867 | 12.34967 | 9.107263
2018-03-10 17:28 | 342533.9 | 1560.0006 | 5 | 38 | 3.064152 | -6.519841 | 2.890681 | 2.825199 | 12.34967 | 9.787478
2018-03-10 17:28 | 342568.1 | 1594.1964 | 5 | 38 | 2.999995 | -6.519868 | 2.890681 | 2.887122 | 12.34967 | 9.975368
2018-03-10 17:30 | 342688.1417 | 120.001 | 6 | 38 | 3.652499 | 0 | 2.890681 | 2.887122 | 12.34967 | 9.975368
2018-03-10 17:32 | 342808.1412 | 240.0005 | 6 | 38 | 3.675252 | 0 | 2.890681 | 2.887122 | 12.34967 | 9.975368
2018-03-10 17:33 | 342868.1419 | 300.0012 | 6 | 38 | 3.680859 | 0 | 2.890681 | 2.887122 | 12.34967 | 9.975368
2018-03-10 17:33 | 342868.2 | 0.0024 | 7 | 39 | 3.680764 | 0 | 0 | 0 | 0 | 0
2018-03-10 17:35 | 342988.2 | 120.0006 | 2 | 39 | 4.100145 | 4.889812 | 0.162411 | 7.27e-10 | 0.6575559 | 2.675e-09
2018-03-10 17:37 | 343108.2 | 240.0008 | 2 | 39 | 4.152234 | 4.890162 | 0.3254017 | 7.27e-10 | 1.330499 | 2.675e-09
2018-03-10 17:39 | 343228.2 | 360.0005 | 2 | 39 | 4.179464 | 4.89013 | 0.4884008 | 7.27e-10 | 2.009705 | 2.675e-09
2018-03-10 17:41 | 343348.2 | 480.0007 | 2 | 39 | 4.200293 | 4.810554 | 0.6511749 | 7.27e-10 | 2.691919 | 2.675e-09
2018-03-10 17:43 | 343468.2 | 600.001 | 2 | 39 | 4.200279 | 4.424209 | 0.8048517 | 7.27e-10 | 3.337404 | 2.675e-09
2018-03-10 17:45 | 343588.2 | 720.0014 | 2 | 39 | 4.200264 | 4.071622 | 0.9464165 | 7.27e-10 | 3.932015 | 2.675e-09
2018-03-10 17:47 | 343708.2 | 840.0006 | 2 | 39 | 4.200274 | 3.745402 | 1.076613 | 7.27e-10 | 4.478877 | 2.675e-09
2018-03-10 17:49 | 343828.2 | 960.0009 | 2 | 39 | 4.200268 | 3.422502 | 1.196087 | 7.27e-10 | 4.9807 | 2.675e-09
2018-03-10 17:50 | 343885.5 | 1017.2835 | 2 | 39 | 4.200301 | 3.259971 | 1.24926 | 7.27e-10 | 5.204041 | 2.675e-09
2018-03-10 17:52 | 344005.5 | 120.0004 | 3 | 39 | 4.224828 | 3.259942 | 1.357517 | 7.27e-10 | 5.659986 | 2.675e-09
2018-03-10 17:54 | 344125.5 | 240.0015 | 3 | 39 | 4.251915 | 3.259927 | 1.466179 | 7.27e-10 | 6.120526 | 2.675e-09
2018-03-10 17:56 | 344245.5 | 360.0011 | 3 | 39 | 4.280099 | 3.259948 | 1.574855 | 7.27e-10 | 6.584136 | 2.675e-09
2018-03-10 17:58 | 344365.5 | 480.0015 | 3 | 39 | 4.31076 | 3.259982 | 1.683505 | 7.27e-10 | 7.050799 | 2.675e-09
2018-03-10 18:00 | 344485.5 | 600.0009 | 3 | 39 | 4.346621 | 3.259952 | 1.792163 | 7.27e-10 | 7.521107 | 2.675e-09
2018-03-10 18:02 | 344605.5 | 720.0001 | 3 | 39 | 4.383311 | 3.259902 | 1.900823 | 7.27e-10 | 7.995395 | 2.675e-09
2018-03-10 18:04 | 344725.5 | 840.0028 | 3 | 39 | 4.400314 | 2.99459 | 2.006826 | 7.27e-10 | 8.461423 | 2.675e-09
2018-03-10 18:06 | 344845.5 | 960.0016 | 3 | 39 | 4.400276 | 2.63885 | 2.100573 | 7.27e-10 | 8.873935 | 2.675e-09
2018-03-10 18:08 | 344965.5 | 1080.0011 | 3 | 39 | 4.40028 | 2.309911 | 2.18302 | 7.27e-10 | 9.236725 | 2.675e-09
2018-03-10 18:10 | 345085.5 | 1200.0007 | 3 | 39 | 4.400258 | 2.022657 | 2.25501 | 7.27e-10 | 9.5535 | 2.675e-09
2018-03-10 18:12 | 345205.5 | 1320.0003 | 3 | 39 | 4.400207 | 1.786847 | 2.318399 | 7.27e-10 | 9.832426 | 2.675e-09
2018-03-10 18:14 | 345325.5 | 1440.0015 | 3 | 39 | 4.400235 | 1.590139 | 2.374582 | 7.27e-10 | 10.07965 | 2.675e-09
2018-03-10 18:16 | 345445.5 | 1560.0015 | 3 | 39 | 4.400218 | 1.412755 | 2.424587 | 7.27e-10 | 10.29968 | 2.675e-09
2018-03-10 18:18 | 345565.5 | 1680.0009 | 3 | 39 | 4.400252 | 1.244761 | 2.468814 | 7.27e-10 | 10.49429 | 2.675e-09
2018-03-10 18:20 | 345685.5 | 1800.0005 | 3 | 39 | 4.40023 | 1.109531 | 2.507972 | 7.27e-10 | 10.66659 | 2.675e-09
2018-03-10 18:22 | 345805.5 | 1920.0016 | 3 | 39 | 4.400227 | 0.9938402 | 2.542969 | 7.27e-10 | 10.82059 | 2.675e-09
2018-03-10 18:24 | 345925.5 | 2040.0004 | 3 | 39 | 4.400136 | 0.895113 | 2.574458 | 7.27e-10 | 10.95914 | 2.675e-09
2018-03-10 18:26 | 346045.5 | 2160.0008 | 3 | 39 | 4.400187 | 0.8020163 | 2.602779 | 7.27e-10 | 11.08377 | 2.675e-09
2018-03-10 18:28 | 346165.5 | 2280.0012 | 3 | 39 | 4.400192 | 0.719059 | 2.628072 | 7.27e-10 | 11.19506 | 2.675e-09
2018-03-10 18:30 | 346285.5 | 2400.0008 | 3 | 39 | 4.400153 | 0.6502552 | 2.650871 | 7.27e-10 | 11.29538 | 2.675e-09
2018-03-10 18:32 | 346405.5 | 2520.0013 | 3 | 39 | 4.400157 | 0.5927553 | 2.671567 | 7.27e-10 | 11.38645 | 2.675e-09
2018-03-10 18:34 | 346525.5 | 2640.0008 | 3 | 39 | 4.400227 | 0.5409002 | 2.690451 | 7.27e-10 | 11.46954 | 2.675e-09
2018-03-10 18:36 | 346645.5 | 2760.0002 | 3 | 39 | 4.400165 | 0.4870806 | 2.707562 | 7.27e-10 | 11.54483 | 2.675e-09
2018-03-10 18:38 | 346765.5 | 2880.0006 | 3 | 39 | 4.400172 | 0.4448786 | 2.723069 | 7.27e-10 | 11.61306 | 2.675e-09
2018-03-10 18:40 | 346885.5 | 3000.0007 | 3 | 39 | 4.40016 | 0.4083595 | 2.737272 | 7.27e-10 | 11.67556 | 2.675e-09
2018-03-10 18:42 | 347005.5 | 3120.0013 | 3 | 39 | 4.400188 | 0.3781223 | 2.750367 | 7.27e-10 | 11.73318 | 2.675e-09
2018-03-10 18:44 | 347125.5 | 3240.0007 | 3 | 39 | 4.400141 | 0.3463001 | 2.762441 | 7.27e-10 | 11.78631 | 2.675e-09
2018-03-10 18:46 | 347245.5 | 3360.001 | 3 | 39 | 4.400081 | 0.3157625 | 2.773468 | 7.27e-10 | 11.83483 | 2.675e-09
2018-03-10 18:48 | 347365.5 | 3480.0005 | 3 | 39 | 4.40019 | 0.293642 | 2.783631 | 7.27e-10 | 11.87954 | 2.675e-09
2018-03-10 18:50 | 347485.5 | 3600.0015 | 3 | 39 | 4.400101 | 0.2732897 | 2.793065 | 7.27e-10 | 11.92105 | 2.675e-09
2018-03-10 18:52 | 347605.5 | 3720.0008 | 3 | 39 | 4.400161 | 0.2550869 | 2.801869 | 7.27e-10 | 11.95979 | 2.675e-09
2018-03-10 18:54 | 347725.5 | 3840.0011 | 3 | 39 | 4.400139 | 0.2335806 | 2.810017 | 7.27e-10 | 11.99565 | 2.675e-09
2018-03-10 18:56 | 347845.5 | 3960 | 3 | 39 | 4.400129 | 0.2178755 | 2.817536 | 7.27e-10 | 12.02873 | 2.675e-09
2018-03-10 18:58 | 347965.5 | 4080.001 | 3 | 39 | 4.40012 | 0.203146 | 2.824551 | 7.27e-10 | 12.0596 | 2.675e-09
2018-03-10 19:00 | 348085.5 | 4200.0013 | 3 | 39 | 4.400131 | 0.1912165 | 2.831123 | 7.27e-10 | 12.08852 | 2.675e-09
2018-03-10 19:02 | 348205.5 | 4320.0001 | 3 | 39 | 4.400141 | 0.1781206 | 2.837284 | 7.27e-10 | 12.11562 | 2.675e-09
2018-03-10 19:04 | 348325.5 | 4440.0011 | 3 | 39 | 4.400162 | 0.1652517 | 2.842985 | 7.27e-10 | 12.14071 | 2.675e-09
2018-03-10 19:06 | 348445.5 | 4560.0015 | 3 | 39 | 4.400107 | 0.1545305 | 2.848302 | 7.27e-10 | 12.1641 | 2.675e-09
2018-03-10 19:08 | 348565.5 | 4680.0002 | 3 | 39 | 4.40012 | 0.1456652 | 2.853297 | 7.27e-10 | 12.18608 | 2.675e-09
2018-03-10 19:10 | 348685.5 | 4800.0014 | 3 | 39 | 4.400059 | 0.1362486 | 2.858011 | 7.27e-10 | 12.20683 | 2.675e-09
2018-03-10 19:12 | 348805.5 | 4920.0011 | 3 | 39 | 4.400115 | 0.1270504 | 2.862414 | 7.27e-10 | 12.2262 | 2.675e-09
2018-03-10 19:14 | 348925.5 | 5040.0007 | 3 | 39 | 4.400112 | 0.1201248 | 2.866511 | 7.27e-10 | 12.24423 | 2.675e-09
2018-03-10 19:16 | 349045.5 | 5160.0002 | 3 | 39 | 4.400055 | 0.111659 | 2.870368 | 7.27e-10 | 12.2612 | 2.675e-09
2018-03-10 19:18 | 349165.5 | 5280.0014 | 3 | 39 | 4.400126 | 0.1074533 | 2.874026 | 7.27e-10 | 12.27729 | 2.675e-09
2018-03-10 19:20 | 349285.5 | 5400.0001 | 3 | 39 | 4.4001 | 0.100029 | 2.877483 | 7.27e-10 | 12.29251 | 2.675e-09
2018-03-10 19:22 | 349405.5 | 5520.0014 | 3 | 39 | 4.400026 | 0.09274006 | 2.880707 | 7.27e-10 | 12.30669 | 2.675e-09
2018-03-10 19:24 | 349525.5 | 5640.0002 | 3 | 39 | 4.4001 | 0.08849907 | 2.883738 | 7.27e-10 | 12.32003 | 2.675e-09
2018-03-10 19:26 | 349645.5 | 5760.0015 | 3 | 39 | 4.400081 | 0.0840168 | 2.886615 | 7.27e-10 | 12.33268 | 2.675e-09
2018-03-10 19:28 | 349740.4 | 5854.8711 | 3 | 39 | 4.400137 | 0.08149433 | 2.88879 | 7.27e-10 | 12.34225 | 2.675e-09
2018-03-10 19:30 | 349860.4 | 120.0007 | 4 | 39 | 4.39193 | 0 | 2.88879 | 7.27e-10 | 12.34225 | 2.675e-09
2018-03-10 19:32 | 349980.4 | 240.0004 | 4 | 39 | 4.39109 | 0 | 2.88879 | 7.27e-10 | 12.34225 | 2.675e-09
2018-03-10 19:33 | 350040.4 | 300.0029 | 4 | 39 | 4.390767 | 0 | 2.88879 | 7.27e-10 | 12.34225 | 2.675e-09
2018-03-10 19:35 | 350160.5 | 120.0015 | 5 | 39 | 3.799242 | -6.520173 | 2.88879 | 0.2173271 | 12.34225 | 0.8377867
2018-03-10 19:37 | 350280.5 | 240.0003 | 5 | 39 | 3.734787 | -6.519839 | 2.88879 | 0.4346414 | 12.34225 | 1.656662
2018-03-10 19:39 | 350400.5 | 360.0009 | 5 | 39 | 3.660315 | -6.519782 | 2.88879 | 0.6519561 | 12.34225 | 2.460325
2018-03-10 19:41 | 350520.5 | 480.0012 | 5 | 39 | 3.586611 | -6.519844 | 2.88879 | 0.869266 | 12.34225 | 3.247607
2018-03-10 19:43 | 350640.5 | 600.0009 | 5 | 39 | 3.519049 | -6.519893 | 2.88879 | 1.086591 | 12.34225 | 4.019622
2018-03-10 19:45 | 350760.5 | 720.0006 | 5 | 39 | 3.459574 | -6.519955 | 2.88879 | 1.303926 | 12.34225 | 4.777804
2018-03-10 19:47 | 350880.5 | 840.0001 | 5 | 39 | 3.407906 | -6.519916 | 2.88879 | 1.521254 | 12.34225 | 5.523921
2018-03-10 19:49 | 351000.5 | 960.0006 | 5 | 39 | 3.359796 | -6.519864 | 2.88879 | 1.738559 | 12.34225 | 6.259145
2018-03-10 19:51 | 351120.5 | 1080.0001 | 5 | 39 | 3.318802 | -6.519834 | 2.88879 | 1.955882 | 12.34225 | 6.984754
2018-03-10 19:53 | 351240.5 | 1200.0011 | 5 | 39 | 3.279651 | -6.519891 | 2.88879 | 2.173204 | 12.34225 | 7.70174
2018-03-10 19:55 | 351360.5 | 1320.0016 | 5 | 39 | 3.237893 | -6.519875 | 2.88879 | 2.39051 | 12.34225 | 8.410031
2018-03-10 19:57 | 351480.5 | 1440.0004 | 5 | 39 | 3.179866 | -6.519872 | 2.88879 | 2.60784 | 12.34225 | 9.107978
2018-03-10 19:59 | 351600.5 | 1560.001 | 5 | 39 | 3.062113 | -6.51981 | 2.88879 | 2.825145 | 12.34225 | 9.787959
2018-03-10 19:59 | 351633.4 | 1592.8461 | 5 | 39 | 3 | -6.519868 | 2.88879 | 2.884655 | 12.34225 | 9.968457
2018-03-10 20:01 | 351753.4084 | 120.0007 | 6 | 39 | 3.653562 | 0 | 2.88879 | 2.884655 | 12.34225 | 9.968457
2018-03-10 20:03 | 351873.4089 | 240.0012 | 6 | 39 | 3.675662 | 0 | 2.88879 | 2.884655 | 12.34225 | 9.968457
2018-03-10 20:04 | 351933.4114 | 300.0037 | 6 | 39 | 3.681156 | 0 | 2.88879 | 2.884655 | 12.34225 | 9.968457
2018-03-10 20:04 | 351933.4 | 0.0023 | 7 | 40 | 3.681054 | 0 | 0 | 0 | 0 | 0
2018-03-10 20:06 | 352053.5 | 120.0005 | 2 | 40 | 4.100535 | 4.889892 | 0.1624065 | 0 | 0.6573105 | 0
2018-03-10 20:08 | 352173.5 | 240.0001 | 2 | 40 | 4.153553 | 4.88988 | 0.3253963 | 0 | 1.330409 | 0
2018-03-10 20:10 | 352293.5 | 360.0015 | 2 | 40 | 4.181475 | 4.889842 | 0.4883896 | 0 | 2.009904 | 0
2018-03-10 20:12 | 352413.5 | 480.0004 | 2 | 40 | 4.200289 | 4.837251 | 0.6512564 | 0 | 2.692635 | 0
2018-03-10 20:14 | 352533.5 | 600.001 | 2 | 40 | 4.200291 | 4.453172 | 0.8062287 | 0 | 3.343563 | 0
2018-03-10 20:16 | 352653.5 | 720.0015 | 2 | 40 | 4.200297 | 4.058513 | 0.9478659 | 0 | 3.938479 | 0
2018-03-10 20:18 | 352773.5 | 840.0004 | 2 | 40 | 4.200271 | 3.716414 | 1.077343 | 0 | 4.482317 | 0
2018-03-10 20:20 | 352893.5 | 960 | 2 | 40 | 4.200274 | 3.406075 | 1.195902 | 0 | 4.980298 | 0
2018-03-10 20:21 | 352953.1 | 1019.6312 | 2 | 40 | 4.200267 | 3.259997 | 1.251103 | 0 | 5.212157 | 0
2018-03-10 20:23 | 353073.1397 | 120.0007 | 3 | 40 | 4.223664 | 3.259944 | 1.359411 | 0 | 5.668207 | 0
2018-03-10 20:25 | 353193.1393 | 240.0003 | 3 | 40 | 4.25303 | 3.259957 | 1.468061 | 0 | 6.128703 | 0
2018-03-10 20:27 | 353313.1405 | 360.0015 | 3 | 40 | 4.282406 | 3.260005 | 1.57672 | 0 | 6.592421 | 0
2018-03-10 20:29 | 353433.1394 | 480.0004 | 3 | 40 | 4.312958 | 3.260003 | 1.685389 | 0 | 7.059445 | 0
2018-03-10 20:31 | 353553.1391 | 600.0001 | 3 | 40 | 4.345668 | 3.259967 | 1.794059 | 0 | 7.529872 | 0
2018-03-10 20:33 | 353673.1403 | 720.0013 | 3 | 40 | 4.383987 | 3.25995 | 1.902718 | 0 | 8.004089 | 0
2018-03-10 20:35 | 353793.1392 | 840.0002 | 3 | 40 | 4.400296 | 2.970094 | 2.008229 | 0 | 8.468011 | 0
2018-03-10 20:37 | 353913.1406 | 960.0016 | 3 | 40 | 4.400277 | 2.607881 | 2.101008 | 0 | 8.876266 | 0
2018-03-10 20:39 | 354033.1403 | 1080.0013 | 3 | 40 | 4.40025 | 2.304923 | 2.182788 | 0 | 9.236122 | 0
2018-03-10 20:41 | 354153.1399 | 1200.0009 | 3 | 40 | 4.40025 | 2.027205 | 2.254962 | 0 | 9.553705 | 0
2018-03-10 20:43 | 354273.1403 | 1320.0013 | 3 | 40 | 4.400267 | 1.776021 | 2.31817 | 0 | 9.831838 | 0
2018-03-10 20:45 | 354393.1392 | 1440.0002 | 3 | 40 | 4.400238 | 1.572577 | 2.373893 | 0 | 10.07703 | 0
2018-03-10 20:47 | 354513.1395 | 1560.0005 | 3 | 40 | 4.400218 | 1.400795 | 2.423353 | 0 | 10.29467 | 0
2018-03-10 20:49 | 354633.1398 | 1680.0008 | 3 | 40 | 4.40025 | 1.250842 | 2.467517 | 0 | 10.489 | 0
2018-03-10 20:51 | 354753.1406 | 1800.0016 | 3 | 40 | 4.400245 | 1.105422 | 2.506767 | 0 | 10.66171 | 0
2018-03-10 20:53 | 354873.1396 | 1920.0006 | 3 | 40 | 4.400228 | 0.986845 | 2.541553 | 0 | 10.81477 | 0
2018-03-10 20:55 | 354993.1398 | 2040.0008 | 3 | 40 | 4.400215 | 0.8859787 | 2.572718 | 0 | 10.95191 | 0
2018-03-10 20:57 | 355113.1393 | 2160.0003 | 3 | 40 | 4.400179 | 0.8013678 | 2.600814 | 0 | 11.07553 | 0
2018-03-10 20:59 | 355233.1397 | 2280.0007 | 3 | 40 | 4.400208 | 0.7221394 | 2.626192 | 0 | 11.1872 | 0
2018-03-10 21:01 | 355353.1403 | 2400.0013 | 3 | 40 | 4.400211 | 0.6465492 | 2.648937 | 0 | 11.28729 | 0
2018-03-10 21:03 | 355473.1391 | 2520.0001 | 3 | 40 | 4.400174 | 0.5861435 | 2.669451 | 0 | 11.37755 | 0
2018-03-10 21:05 | 355593.1405 | 2640.0015 | 3 | 40 | 4.400181 | 0.535121 | 2.688112 | 0 | 11.45967 | 0
2018-03-10 21:07 | 355713.1393 | 2760.0003 | 3 | 40 | 4.400191 | 0.4896927 | 2.705189 | 0 | 11.5348 | 0
2018-03-10 21:09 | 355833.1397 | 2880.0007 | 3 | 40 | 4.400213 | 0.4440994 | 2.720752 | 0 | 11.60328 | 0
2018-03-10 21:11 | 355953.1402 | 3000.0012 | 3 | 40 | 4.400182 | 0.4053564 | 2.73488 | 0 | 11.66545 | 0
2018-03-10 21:13 | 356073.141 | 3120.002 | 3 | 40 | 4.40018 | 0.3731842 | 2.74784 | 0 | 11.72248 | 0
2018-03-10 21:15 | 356193.1397 | 3240.0007 | 3 | 40 | 4.400201 | 0.3462858 | 2.759818 | 0 | 11.77518 | 0
2018-03-10 21:17 | 356313.1392 | 3360.0002 | 3 | 40 | 4.400151 | 0.318696 | 2.770897 | 0 | 11.82393 | 0
2018-03-10 21:19 | 356433.1391 | 3480.0001 | 3 | 40 | 4.400116 | 0.2915716 | 2.781052 | 0 | 11.86861 | 0
2018-03-10 21:21 | 356553.1397 | 3600.0007 | 3 | 40 | 4.400164 | 0.2708387 | 2.790415 | 0 | 11.90981 | 0
2018-03-10 21:23 | 356673.1393 | 3720.0003 | 3 | 40 | 4.400119 | 0.2522469 | 2.799118 | 0 | 11.94811 | 0
2018-03-10 21:25 | 356793.1396 | 3840.0006 | 3 | 40 | 4.400157 | 0.2358942 | 2.807255 | 0 | 11.98391 | 0
2018-03-10 21:27 | 356913.1394 | 3960.0004 | 3 | 40 | 4.400093 | 0.2168455 | 2.814812 | 0 | 12.01716 | 0
2018-03-10 21:29 | 357033.1391 | 4080.0001 | 3 | 40 | 4.400174 | 0.2024183 | 2.821786 | 0 | 12.04785 | 0
2018-03-10 21:31 | 357153.1396 | 4200.0006 | 3 | 40 | 4.400163 | 0.1891642 | 2.828293 | 0 | 12.07648 | 0
2018-03-10 21:33 | 357273.1398 | 4320.0008 | 3 | 40 | 4.400116 | 0.1774902 | 2.834386 | 0 | 12.10329 | 0
2018-03-10 21:35 | 357393.1404 | 4440.0014 | 3 | 40 | 4.400142 | 0.1660061 | 2.840111 | 0 | 12.12848 | 0
2018-03-10 21:37 | 357513.1401 | 4560.0011 | 3 | 40 | 4.400112 | 0.1533022 | 2.845415 | 0 | 12.15182 | 0
2018-03-10 21:39 | 357633.1402 | 4680.0012 | 3 | 40 | 4.400089 | 0.1432714 | 2.850364 | 0 | 12.1736 | 0
2018-03-10 21:41 | 357753.1392 | 4800.0002 | 3 | 40 | 4.400119 | 0.1355019 | 2.855009 | 0 | 12.19404 | 0
2018-03-10 21:43 | 357873.1419 | 4920.0029 | 3 | 40 | 4.400035 | 0.1270094 | 2.859398 | 0 | 12.21335 | 0
2018-03-10 21:45 | 357993.1399 | 5040.0009 | 3 | 40 | 4.400078 | 0.1187296 | 2.863521 | 0 | 12.23149 | 0
2018-03-10 21:47 | 358113.1394 | 5160.0004 | 3 | 40 | 4.40004 | 0.1109076 | 2.867345 | 0 | 12.24832 | 0
2018-03-10 21:49 | 358233.1397 | 5280.0007 | 3 | 40 | 4.400067 | 0.1050014 | 2.870954 | 0 | 12.26419 | 0
2018-03-10 21:51 | 358353.1398 | 5400.0008 | 3 | 40 | 4.400097 | 0.1000195 | 2.874372 | 0 | 12.27923 | 0
2018-03-10 21:53 | 358473.1414 | 5520.0024 | 3 | 40 | 4.400129 | 0.09486675 | 2.877615 | 0 | 12.2935 | 0
2018-03-10 21:55 | 358593.1405 | 5640.0015 | 3 | 40 | 4.400104 | 0.08809376 | 2.880648 | 0 | 12.30685 | 0
2018-03-10 21:57 | 358713.1402 | 5760.0012 | 3 | 40 | 4.400078 | 0.08289337 | 2.883501 | 0 | 12.3194 | 0
2018-03-10 21:58 | 358752.2854 | 5799.1464 | 3 | 40 | 4.40009 | 0.08149147 | 2.884397 | 0 | 12.32335 | 0
2018-03-10 22:00 | 358872.4 | 120.0009 | 4 | 40 | 4.391735 | 0 | 2.884398 | 0 | 12.32335 | 0
2018-03-10 22:02 | 358992.4 | 240.0012 | 4 | 40 | 4.390848 | 0 | 2.884398 | 0 | 12.32335 | 0
2018-03-10 22:03 | 359052.4 | 300.0013 | 4 | 40 | 4.39053 | 0 | 2.884398 | 0 | 12.32335 | 0
2018-03-10 22:05 | 359172.4 | 120.0007 | 5 | 40 | 3.796911 | -6.519865 | 2.884398 | 0.217311 | 12.32335 | 0.8375465
2018-03-10 22:07 | 359292.4 | 240.001 | 5 | 40 | 3.731217 | -6.519995 | 2.884398 | 0.4346138 | 12.32335 | 1.655675
2018-03-10 22:09 | 359412.4 | 360.0004 | 5 | 40 | 3.66032 | -6.519868 | 2.884398 | 0.6519296 | 12.32335 | 2.458794
2018-03-10 22:11 | 359532.4 | 480.0009 | 5 | 40 | 3.58951 | -6.519934 | 2.884398 | 0.8692536 | 12.32335 | 3.246572
2018-03-10 22:13 | 359652.4 | 600.0003 | 5 | 40 | 3.518382 | -6.519939 | 2.884398 | 1.08657 | 12.32335 | 4.018816
2018-03-10 22:15 | 359772.4 | 720.0013 | 5 | 40 | 3.45667 | -6.519936 | 2.884398 | 1.303913 | 12.32335 | 4.776611
2018-03-10 22:17 | 359892.4 | 840.0015 | 5 | 40 | 3.404962 | -6.519977 | 2.884398 | 1.521232 | 12.32335 | 5.522034
2018-03-10 22:19 | 360012.4 | 960.0013 | 5 | 40 | 3.361698 | -6.519882 | 2.884398 | 1.738565 | 12.32335 | 6.257267
2018-03-10 22:21 | 360132.4 | 1080.0016 | 5 | 40 | 3.320004 | -6.519991 | 2.884398 | 1.955873 | 12.32335 | 6.983307
2018-03-10 22:23 | 360252.4 | 1200.0003 | 5 | 40 | 3.277645 | -6.519885 | 2.884398 | 2.173212 | 12.32335 | 7.700205
2018-03-10 22:25 | 360372.4 | 1320.0003 | 5 | 40 | 3.234427 | -6.519924 | 2.884398 | 2.390513 | 12.32335 | 8.407848
2018-03-10 22:27 | 360492.4 | 1440.0007 | 5 | 40 | 3.178959 | -6.519957 | 2.884398 | 2.60785 | 12.32335 | 9.105122
2018-03-10 22:29 | 360612.4 | 1560.0002 | 5 | 40 | 3.066934 | -6.519903 | 2.884398 | 2.825181 | 12.32335 | 9.785849
2018-03-10 22:30 | 360647.3 | 1594.8605 | 5 | 40 | 2.999993 | -6.519921 | 2.884398 | 2.888308 | 12.32335 | 9.977492
2018-03-10 22:32 | 360767.3 | 120.0004 | 6 | 40 | 3.652163 | 0 | 2.884398 | 2.888308 | 12.32335 | 9.977492
2018-03-10 22:34 | 360887.3 | 240.0007 | 6 | 40 | 3.674621 | 0 | 2.884398 | 2.888308 | 12.32335 | 9.977492
2018-03-10 22:35 | 360947.3 | 300.0024 | 6 | 40 | 3.680143 | 0 | 2.884398 | 2.888308 | 12.32335 | 9.977492
2018-03-10 22:35 | 360947.3 | 0.0024 | 7 | 41 | 3.680197 | 0 | 0 | 0 | 0 | 0
2018-03-10 22:37 | 361067.4 | 120.0006 | 2 | 41 | 4.097641 | 4.889911 | 0.162393 | 2.233e-09 | 0.6572315 | 8.219e-09
2018-03-10 22:39 | 361187.4 | 240.0002 | 2 | 41 | 4.150756 | 4.889932 | 0.3253983 | 2.233e-09 | 1.329817 | 8.219e-09
2018-03-10 22:41 | 361307.4 | 360.0013 | 2 | 41 | 4.182855 | 4.889829 | 0.4883923 | 2.233e-09 | 2.00922 | 8.219e-09
2018-03-10 22:43 | 361427.4 | 480.0007 | 2 | 41 | 4.200274 | 4.790709 | 0.650942 | 2.233e-09 | 2.690912 | 8.219e-09
2018-03-10 22:45 | 361547.4 | 600.0002 | 2 | 41 | 4.200264 | 4.443788 | 0.8047814 | 2.233e-09 | 3.33708 | 8.219e-09
2018-03-10 22:47 | 361667.4 | 720.0004 | 2 | 41 | 4.200274 | 4.101512 | 0.9472915 | 2.233e-09 | 3.935661 | 8.219e-09
2018-03-10 22:49 | 361787.4 | 840.0001 | 2 | 41 | 4.200282 | 3.728581 | 1.077882 | 2.233e-09 | 4.484178 | 8.219e-09
2018-03-10 22:51 | 361907.4 | 960.0011 | 2 | 41 | 4.200289 | 3.394048 | 1.196402 | 2.233e-09 | 4.981995 | 8.219e-09
2018-03-10 22:52 | 361960 | 1012.5859 | 2 | 41 | 4.200274 | 3.259992 | 1.244981 | 2.233e-09 | 5.186039 | 8.219e-09
2018-03-10 22:54 | 362080 | 120.0014 | 3 | 41 | 4.222927 | 3.259974 | 1.353271 | 2.233e-09 | 5.642011 | 8.219e-09
2018-03-10 22:56 | 362200 | 240.0001 | 3 | 41 | 4.248617 | 3.259995 | 1.461928 | 2.233e-09 | 6.102225 | 8.219e-09
2018-03-10 22:58 | 362320 | 360.0004 | 3 | 41 | 4.279206 | 3.259978 | 1.570595 | 2.233e-09 | 6.565513 | 8.219e-09
2018-03-10 23:00 | 362440 | 480.0009 | 3 | 41 | 4.311895 | 3.260015 | 1.679256 | 2.233e-09 | 7.032282 | 8.219e-09
2018-03-10 23:02 | 362560 | 600.0014 | 3 | 41 | 4.345199 | 3.259969 | 1.787916 | 2.233e-09 | 7.502601 | 8.219e-09
2018-03-10 23:04 | 362680 | 720.0011 | 3 | 41 | 4.379977 | 3.26003 | 1.896577 | 2.233e-09 | 7.976637 | 8.219e-09
2018-03-10 23:06 | 362800 | 840.0005 | 3 | 41 | 4.400288 | 3.028298 | 2.003383 | 2.233e-09 | 8.446001 | 8.219e-09
2018-03-10 23:08 | 362920 | 960 | 3 | 41 | 4.400255 | 2.629394 | 2.09742 | 2.233e-09 | 8.85979 | 8.219e-09
2018-03-10 23:10 | 363040 | 1080.0004 | 3 | 41 | 4.400241 | 2.312778 | 2.179651 | 2.233e-09 | 9.22163 | 8.219e-09
2018-03-10 23:12 | 363160 | 1200.0015 | 3 | 41 | 4.400256 | 2.042915 | 2.252128 | 2.233e-09 | 9.540548 | 8.219e-09
2018-03-10 23:14 | 363280 | 1320.0012 | 3 | 41 | 4.400225 | 1.812167 | 2.316337 | 2.233e-09 | 9.823084 | 8.219e-09
2018-03-10 23:16 | 363400 | 1440.0014 | 3 | 41 | 4.400227 | 1.594155 | 2.373129 | 2.233e-09 | 10.07298 | 8.219e-09
2018-03-10 23:18 | 363520 | 1560.0015 | 3 | 41 | 4.400225 | 1.40827 | 2.42305 | 2.233e-09 | 10.29265 | 8.219e-09
2018-03-10 23:20 | 363640 | 1680.0002 | 3 | 41 | 4.400199 | 1.253803 | 2.467367 | 2.233e-09 | 10.48765 | 8.219e-09
2018-03-10 23:22 | 363760 | 1800.0008 | 3 | 41 | 4.400199 | 1.124544 | 2.506943 | 2.233e-09 | 10.6618 | 8.219e-09
2018-03-10 23:24 | 363880 | 1920.0012 | 3 | 41 | 4.400183 | 1.005989 | 2.542439 | 2.233e-09 | 10.81799 | 8.219e-09
2018-03-10 23:26 | 364000 | 2040.0014 | 3 | 41 | 4.400206 | 0.8940382 | 2.574058 | 2.233e-09 | 10.95712 | 8.219e-09
2018-03-10 23:28 | 364120 | 2160.0009 | 3 | 41 | 4.400187 | 0.8033657 | 2.60231 | 2.233e-09 | 11.08143 | 8.219e-09
2018-03-10 23:30 | 364240 | 2280.0012 | 3 | 41 | 4.400169 | 0.7257671 | 2.627761 | 2.233e-09 | 11.19342 | 8.219e-09
2018-03-10 23:32 | 364360 | 2400.0014 | 3 | 41 | 4.400192 | 0.6597834 | 2.650853 | 2.233e-09 | 11.29503 | 8.219e-09
2018-03-10 23:34 | 364480 | 2520.0002 | 3 | 41 | 4.400153 | 0.5939493 | 2.671768 | 2.233e-09 | 11.38706 | 8.219e-09
2018-03-10 23:36 | 364600 | 2640.0013 | 3 | 41 | 4.400224 | 0.537715 | 2.690593 | 2.233e-09 | 11.46989 | 8.219e-09
2018-03-10 23:38 | 364720 | 2760.0001 | 3 | 41 | 4.400207 | 0.4902573 | 2.707697 | 2.233e-09 | 11.54515 | 8.219e-09
2018-03-10 23:40 | 364840 | 2880.0013 | 3 | 41 | 4.400175 | 0.4507923 | 2.723341 | 2.233e-09 | 11.61399 | 8.219e-09
2018-03-10 23:42 | 364960 | 3000.0008 | 3 | 41 | 4.400143 | 0.413229 | 2.737737 | 2.233e-09 | 11.67734 | 8.219e-09
2018-03-10 23:44 | 365080 | 3120.0002 | 3 | 41 | 4.400143 | 0.3754082 | 2.750874 | 2.233e-09 | 11.73514 | 8.219e-09
2018-03-10 23:46 | 365200 | 3240.0004 | 3 | 41 | 4.400163 | 0.3451986 | 2.762882 | 2.233e-09 | 11.78798 | 8.219e-09
2018-03-10 23:48 | 365320 | 3360.0011 | 3 | 41 | 4.400139 | 0.3193712 | 2.773959 | 2.233e-09 | 11.83672 | 8.219e-09
2018-03-10 23:50 | 365440 | 3480.0012 | 3 | 41 | 4.400174 | 0.2977791 | 2.784246 | 2.233e-09 | 11.88198 | 8.219e-09
2018-03-10 23:52 | 365560 | 3600.0015 | 3 | 41 | 4.400159 | 0.2743521 | 2.793785 | 2.233e-09 | 11.92395 | 8.219e-09
2018-03-10 23:54 | 365680 | 3720.0001 | 3 | 41 | 4.400177 | 0.2533693 | 2.802548 | 2.233e-09 | 11.96251 | 8.219e-09
2018-03-10 23:56 | 365800 | 3840.0004 | 3 | 41 | 4.400152 | 0.2354116 | 2.810676 | 2.233e-09 | 11.99828 | 8.219e-09
2018-03-10 23:58 | 365920 | 3960.0004 | 3 | 41 | 4.400186 | 0.2210302 | 2.818257 | 2.233e-09 | 12.03164 | 8.219e-09
2018-03-11 | 366040 | 4080.0015 | 3 | 41 | 4.400115 | 0.2056561 | 2.82536 | 2.233e-09 | 12.06289 | 8.219e-09
2018-03-11 00:02 | 366160 | 4200.0016 | 3 | 41 | 4.40012 | 0.1896029 | 2.831955 | 2.233e-09 | 12.09191 | 8.219e-09
2018-03-11 00:04 | 366280 | 4320.001 | 3 | 41 | 4.400093 | 0.1767893 | 2.838059 | 2.233e-09 | 12.11876 | 8.219e-09
2018-03-11 00:06 | 366400 | 4440.0011 | 3 | 41 | 4.400117 | 0.1664257 | 2.843778 | 2.233e-09 | 12.14393 | 8.219e-09
2018-03-11 00:08 | 366520 | 4560.0012 | 3 | 41 | 4.400095 | 0.1565418 | 2.849173 | 2.233e-09 | 12.16767 | 8.219e-09
2018-03-11 00:10 | 366640 | 4680.0015 | 3 | 41 | 4.400136 | 0.146039 | 2.85423 | 2.233e-09 | 12.18992 | 8.219e-09
2018-03-11 00:12 | 366760 | 4800.0003 | 3 | 41 | 4.400078 | 0.1359406 | 2.858919 | 2.233e-09 | 12.21055 | 8.219e-09
2018-03-11 00:14 | 366880 | 4920.0005 | 3 | 41 | 4.400069 | 0.1273336 | 2.863314 | 2.233e-09 | 12.22989 | 8.219e-09
2018-03-11 00:16 | 367000 | 5040.0016 | 3 | 41 | 4.400083 | 0.1211338 | 2.867445 | 2.233e-09 | 12.24807 | 8.219e-09
2018-03-11 00:18 | 367120 | 5160.0005 | 3 | 41 | 4.400159 | 0.1151571 | 2.871376 | 2.233e-09 | 12.26537 | 8.219e-09
2018-03-11 00:20 | 367240 | 5280.0003 | 3 | 41 | 4.400078 | 0.1056423 | 2.875055 | 2.233e-09 | 12.28155 | 8.219e-09
2018-03-11 00:22 | 367360 | 5400.0001 | 3 | 41 | 4.400126 | 0.1008806 | 2.878495 | 2.233e-09 | 12.29669 | 8.219e-09
2018-03-11 00:24 | 367480 | 5520.0012 | 3 | 41 | 4.400096 | 0.09442806 | 2.881735 | 2.233e-09 | 12.31095 | 8.219e-09
2018-03-11 00:26 | 367600 | 5640.0009 | 3 | 41 | 4.400117 | 0.0908823 | 2.884821 | 2.233e-09 | 12.32452 | 8.219e-09
2018-03-11 00:28 | 367720 | 5760.0005 | 3 | 41 | 4.400098 | 0.08491898 | 2.887747 | 2.233e-09 | 12.3374 | 8.219e-09
2018-03-11 00:29 | 367777 | 5817.0247 | 3 | 41 | 4.400107 | 0.08149433 | 2.889065 | 2.233e-09 | 12.3432 | 8.219e-09
2018-03-11 00:31 | 367897.1 | 120.0004 | 4 | 41 | 4.391787 | 0 | 2.889065 | 2.233e-09 | 12.3432 | 8.219e-09
2018-03-11 00:33 | 368017.1 | 240.0002 | 4 | 41 | 4.390868 | 0 | 2.889065 | 2.233e-09 | 12.3432 | 8.219e-09
2018-03-11 00:34 | 368077.1 | 300.0027 | 4 | 41 | 4.390524 | 0 | 2.889065 | 2.233e-09 | 12.3432 | 8.219e-09
2018-03-11 00:36 | 368197.1 | 120.0015 | 5 | 41 | 3.800326 | -6.520173 | 2.889065 | 0.2173165 | 12.3432 | 0.8381034
2018-03-11 00:38 | 368317.1 | 240.0011 | 5 | 41 | 3.730358 | -6.520137 | 2.889065 | 0.4346168 | 12.3432 | 1.656558
2018-03-11 00:40 | 368437.1 | 360.0015 | 5 | 41 | 3.65745 | -6.519826 | 2.889065 | 0.651967 | 12.3432 | 2.459416
2018-03-11 00:42 | 368557.1 | 480.0013 | 5 | 41 | 3.585279 | -6.52018 | 2.889065 | 0.8692848 | 12.3432 | 3.246373
2018-03-11 00:44 | 368677.1 | 600.0008 | 5 | 41 | 3.518899 | -6.520178 | 2.889065 | 1.086609 | 12.3432 | 4.018231
2018-03-11 00:46 | 368797.1 | 720.0011 | 5 | 41 | 3.457256 | -6.519819 | 2.889065 | 1.303929 | 12.3432 | 4.776192
2018-03-11 00:48 | 368917.1 | 840.0006 | 5 | 41 | 3.40298 | -6.520134 | 2.889065 | 1.521273 | 12.3432 | 5.521475
2018-03-11 00:50 | 369037.1 | 960.001 | 5 | 41 | 3.358251 | -6.520129 | 2.889065 | 1.738596 | 12.3432 | 6.256038
2018-03-11 00:52 | 369157.1 | 1080.0005 | 5 | 41 | 3.318387 | -6.51979 | 2.889065 | 1.955876 | 12.3432 | 6.981294
2018-03-11 00:54 | 369277.1 | 1200.0002 | 5 | 41 | 3.279524 | -6.520166 | 2.889065 | 2.17321 | 12.3432 | 7.698303
2018-03-11 00:56 | 369397.1 | 1320.0015 | 5 | 41 | 3.233356 | -6.520204 | 2.889065 | 2.390584 | 12.3432 | 8.406395
2018-03-11 00:58 | 369517.1 | 1440.0002 | 5 | 41 | 3.175136 | -6.520164 | 2.889065 | 2.607901 | 12.3432 | 9.103105
2018-03-11 01:00 | 369637.1 | 1560.0003 | 5 | 41 | 3.060444 | -6.520104 | 2.889065 | 2.82521 | 12.3432 | 9.782598
2018-03-11 01:00 | 369669.5 | 1592.3247 | 5 | 41 | 2.999991 | -6.520121 | 2.889065 | 2.883784 | 12.3432 | 9.960208
2018-03-11 01:02 | 369789.5 | 120.001 | 6 | 41 | 3.653499 | 0 | 2.889065 | 2.883784 | 12.3432 | 9.960208
2018-03-11 01:04 | 369909.5 | 240.0006 | 6 | 41 | 3.675976 | 0 | 2.889065 | 2.883784 | 12.3432 | 9.960208
2018-03-11 01:05 | 369969.5 | 300.0036 | 6 | 41 | 3.681455 | 0 | 2.889065 | 2.883784 | 12.3432 | 9.960208
2018-03-11 01:05 | 369969.5 | 0.0026 | 7 | 42 | 3.681564 | 0 | 0 | 0 | 0 | 0
2018-03-11 01:07 | 370089.6 | 120.0002 | 2 | 42 | 4.101709 | 4.8901 | 0.1624036 | 3.765e-09 | 0.6577002 | 1.3861e-08
2018-03-11 01:09 | 370209.6 | 240.0012 | 2 | 42 | 4.153832 | 4.890103 | 0.3253937 | 3.765e-09 | 1.330903 | 1.3861e-08
2018-03-11 01:11 | 370329.6 | 360.0028 | 2 | 42 | 4.18082 | 4.890035 | 0.488405 | 3.765e-09 | 2.010387 | 1.3861e-08
2018-03-11 01:13 | 370449.6 | 480.0004 | 2 | 42 | 4.200271 | 4.785272 | 0.6510175 | 3.765e-09 | 2.692122 | 1.3861e-08
2018-03-11 01:15 | 370569.6 | 600.0028 | 2 | 42 | 4.20024 | 4.408158 | 0.8040771 | 3.765e-09 | 3.335014 | 1.3861e-08
2018-03-11 01:17 | 370689.6 | 720.0028 | 2 | 42 | 4.200278 | 4.052211 | 0.9450416 | 3.765e-09 | 3.927103 | 1.3861e-08
2018-03-11 01:19 | 370809.6 | 840.001 | 2 | 42 | 4.200265 | 3.728236 | 1.0746 | 3.765e-09 | 4.471283 | 1.3861e-08
2018-03-11 01:21 | 370929.6 | 960.0025 | 2 | 42 | 4.200285 | 3.408902 | 1.193572 | 3.765e-09 | 4.970997 | 1.3861e-08
2018-03-11 01:22 | 370982.8 | 1013.1901 | 2 | 42 | 4.200271 | 3.259997 | 1.242821 | 3.765e-09 | 5.177855 | 1.3861e-08
2018-03-11 01:24 | 371102.8 | 120.0001 | 3 | 42 | 4.224871 | 3.25982 | 1.351121 | 3.765e-09 | 5.633981 | 1.3861e-08
2018-03-11 01:26 | 371222.8 | 240.0009 | 3 | 42 | 4.252244 | 3.259824 | 1.459778 | 3.765e-09 | 6.094519 | 1.3861e-08
2018-03-11 01:28 | 371342.8 | 360.0008 | 3 | 42 | 4.280279 | 3.259929 | 1.568425 | 3.765e-09 | 6.558039 | 1.3861e-08
2018-03-11 01:30 | 371462.8 | 480.0008 | 3 | 42 | 4.310832 | 3.259839 | 1.677102 | 3.765e-09 | 7.024832 | 1.3861e-08
2018-03-11 01:32 | 371582.8 | 600.0008 | 3 | 42 | 4.346506 | 3.259858 | 1.785755 | 3.765e-09 | 7.495116 | 1.3861e-08
2018-03-11 01:34 | 371702.8 | 720.0002 | 3 | 42 | 4.383247 | 3.260148 | 1.894421 | 3.765e-09 | 7.969417 | 1.3861e-08
2018-03-11 01:36 | 371822.8 | 840.0001 | 3 | 42 | 4.400268 | 2.992637 | 2.000401 | 3.765e-09 | 8.435343 | 1.3861e-08
2018-03-11 01:38 | 371942.8 | 960.0008 | 3 | 42 | 4.400268 | 2.639592 | 2.094161 | 3.765e-09 | 8.847914 | 1.3861e-08
2018-03-11 01:40 | 372062.8 | 1080.0016 | 3 | 42 | 4.400303 | 2.311734 | 2.176646 | 3.765e-09 | 9.210874 | 1.3861e-08
2018-03-11 01:42 | 372182.8 | 1200.0015 | 3 | 42 | 4.400239 | 2.025526 | 2.248732 | 3.765e-09 | 9.528069 | 1.3861e-08
2018-03-11 01:44 | 372302.8 | 1320.0005 | 3 | 42 | 4.400221 | 1.790262 | 2.312243 | 3.765e-09 | 9.807531 | 1.3861e-08
2018-03-11 01:46 | 372422.8 | 1440.0005 | 3 | 42 | 4.400251 | 1.593389 | 2.368516 | 3.765e-09 | 10.05515 | 1.3861e-08
2018-03-11 01:48 | 372542.8 | 1560.0012 | 3 | 42 | 4.400224 | 1.416905 | 2.418641 | 3.765e-09 | 10.27571 | 1.3861e-08
2018-03-11 01:50 | 372662.8 | 1680.0009 | 3 | 42 | 4.400199 | 1.248842 | 2.463013 | 3.765e-09 | 10.47095 | 1.3861e-08
2018-03-11 01:52 | 372782.8 | 1800.0001 | 3 | 42 | 4.400255 | 1.114285 | 2.50233 | 3.765e-09 | 10.64396 | 1.3861e-08
2018-03-11 01:54 | 372902.8 | 1920.0009 | 3 | 42 | 4.400224 | 0.9977036 | 2.537473 | 3.765e-09 | 10.7986 | 1.3861e-08
2018-03-11 01:56 | 373022.8 | 2040.0008 | 3 | 42 | 4.400239 | 0.9004879 | 2.56909 | 3.765e-09 | 10.93772 | 1.3861e-08
2018-03-11 01:58 | 373142.8 | 2160.0008 | 3 | 42 | 4.400189 | 0.8058977 | 2.597526 | 3.765e-09 | 11.06284 | 1.3861e-08
2018-03-11 02:00 | 373262.8 | 2280.0002 | 3 | 42 | 4.400163 | 0.7215662 | 2.622928 | 3.765e-09 | 11.17461 | 1.3861e-08
2018-03-11 02:02 | 373382.8 | 2400.0001 | 3 | 42 | 4.400165 | 0.6527195 | 2.645809 | 3.765e-09 | 11.2753 | 1.3861e-08
2018-03-11 02:04 | 373502.8 | 2520.0017 | 3 | 42 | 4.400182 | 0.5956116 | 2.666572 | 3.765e-09 | 11.36666 | 1.3861e-08
2018-03-11 02:06 | 373622.8 | 2640.0001 | 3 | 42 | 4.400155 | 0.5419254 | 2.685527 | 3.765e-09 | 11.45006 | 1.3861e-08
2018-03-11 02:08 | 373742.8 | 2760.0007 | 3 | 42 | 4.400169 | 0.4893141 | 2.70271 | 3.765e-09 | 11.52567 | 1.3861e-08
2018-03-11 02:10 | 373862.8 | 2880.0001 | 3 | 42 | 4.400145 | 0.4464636 | 2.718292 | 3.765e-09 | 11.59423 | 1.3861e-08
2018-03-11 02:12 | 373982.8 | 3000.0001 | 3 | 42 | 4.400214 | 0.4109755 | 2.732557 | 3.765e-09 | 11.657 | 1.3861e-08
2018-03-11 02:14 | 374102.8 | 3120.001 | 3 | 42 | 4.400157 | 0.3792181 | 2.745716 | 3.765e-09 | 11.7149 | 1.3861e-08
2018-03-11 02:16 | 374222.8 | 3240.0025 | 3 | 42 | 4.400174 | 0.3483019 | 2.757848 | 3.765e-09 | 11.76828 | 1.3861e-08
2018-03-11 02:18 | 374342.8 | 3360.0001 | 3 | 42 | 4.400143 | 0.318531 | 2.768932 | 3.765e-09 | 11.81706 | 1.3861e-08
2018-03-11 02:20 | 374462.8 | 3480.0012 | 3 | 42 | 4.400165 | 0.2950602 | 2.779154 | 3.765e-09 | 11.86204 | 1.3861e-08
2018-03-11 02:22 | 374582.8 | 3600.0007 | 3 | 42 | 4.400143 | 0.2753725 | 2.788631 | 3.765e-09 | 11.90374 | 1.3861e-08
2018-03-11 02:24 | 374702.8 | 3720.0011 | 3 | 42 | 4.400136 | 0.2560768 | 2.797488 | 3.765e-09 | 11.94271 | 1.3861e-08
2018-03-11 02:26 | 374822.8 | 3840.0003 | 3 | 42 | 4.400164 | 0.2360659 | 2.805682 | 3.765e-09 | 11.97876 | 1.3861e-08
2018-03-11 02:28 | 374942.8 | 3960.0013 | 3 | 42 | 4.40016 | 0.2193022 | 2.813241 | 3.765e-09 | 12.01202 | 1.3861e-08
2018-03-11 02:30 | 375062.8 | 4080.0003 | 3 | 42 | 4.400082 | 0.2038813 | 2.82028 | 3.765e-09 | 12.04299 | 1.3861e-08
2018-03-11 02:32 | 375182.8 | 4200.0014 | 3 | 42 | 4.400102 | 0.1918831 | 2.82689 | 3.765e-09 | 12.07208 | 1.3861e-08
2018-03-11 02:34 | 375302.8 | 4320.0013 | 3 | 42 | 4.400128 | 0.1789465 | 2.833083 | 3.765e-09 | 12.09933 | 1.3861e-08
2018-03-11 02:36 | 375422.8 | 4440.0007 | 3 | 42 | 4.400077 | 0.1652431 | 2.838816 | 3.765e-09 | 12.12456 | 1.3861e-08
2018-03-11 02:38 | 375542.8 | 4560.0001 | 3 | 42 | 4.40012 | 0.155323 | 2.844157 | 3.765e-09 | 12.14806 | 1.3861e-08
2018-03-11 02:40 | 375662.8 | 4680.0009 | 3 | 42 | 4.400075 | 0.1462517 | 2.849172 | 3.765e-09 | 12.17012 | 1.3861e-08
2018-03-11 02:42 | 375782.8 | 4800.0001 | 3 | 42 | 4.400066 | 0.1375637 | 2.853916 | 3.765e-09 | 12.191 | 1.3861e-08
2018-03-11 02:44 | 375902.8 | 4920.0001 | 3 | 42 | 4.400113 | 0.1280155 | 2.858351 | 3.765e-09 | 12.21051 | 1.3861e-08
2018-03-11 02:46 | 376022.8 | 5040.0008 | 3 | 42 | 4.400078 | 0.1200609 | 2.862483 | 3.765e-09 | 12.22869 | 1.3861e-08
2018-03-11 02:48 | 376142.8 | 5160.0007 | 3 | 42 | 4.400054 | 0.1126528 | 2.866372 | 3.765e-09 | 12.2458 | 1.3861e-08
2018-03-11 02:50 | 376262.8 | 5280 | 3 | 42 | 4.400115 | 0.1077852 | 2.870055 | 3.765e-09 | 12.26201 | 1.3861e-08
2018-03-11 02:52 | 376382.8 | 5400.0005 | 3 | 42 | 4.40015 | 0.1018229 | 2.873546 | 3.765e-09 | 12.27737 | 1.3861e-08
2018-03-11 02:54 | 376502.8 | 5520.0014 | 3 | 42 | 4.40011 | 0.09444809 | 2.876796 | 3.765e-09 | 12.29167 | 1.3861e-08
2018-03-11 02:56 | 376622.8 | 5640.0005 | 3 | 42 | 4.400054 | 0.08883381 | 2.879845 | 3.765e-09 | 12.30509 | 1.3861e-08
2018-03-11 02:58 | 376742.8 | 5760.0004 | 3 | 42 | 4.400115 | 0.0849781 | 2.882729 | 3.765e-09 | 12.31778 | 1.3861e-08
2018-03-11 02:59 | 376830.8 | 5847.9543 | 3 | 42 | 4.400095 | 0.08149815 | 2.884765 | 3.765e-09 | 12.32674 | 1.3861e-08
2018-03-11 03:01 | 376950.8 | 120.0002 | 4 | 42 | 4.391837 | 0 | 2.884765 | 3.765e-09 | 12.32674 | 1.3861e-08
2018-03-11 03:03 | 377070.8 | 240.0016 | 4 | 42 | 4.390983 | 0 | 2.884765 | 3.765e-09 | 12.32674 | 1.3861e-08
2018-03-11 03:04 | 377130.8 | 300.003 | 4 | 42 | 4.390642 | 0 | 2.884765 | 3.765e-09 | 12.32674 | 1.3861e-08
2018-03-11 03:06 | 377250.9 | 120.0009 | 5 | 42 | 3.797248 | -6.520109 | 2.884765 | 0.2173033 | 12.32674 | 0.8373446
2018-03-11 03:08 | 377370.9 | 240.001 | 5 | 42 | 3.733224 | -6.52015 | 2.884765 | 0.434629 | 12.32674 | 1.655882
2018-03-11 03:10 | 377490.9 | 360.0009 | 5 | 42 | 3.658746 | -6.520098 | 2.884765 | 0.6519623 | 12.32674 | 2.459311
2018-03-11 03:12 | 377610.9 | 480.0009 | 5 | 42 | 3.58486 | -6.520168 | 2.884765 | 0.8692787 | 12.32674 | 3.24627
2018-03-11 03:14 | 377730.9 | 600.0001 | 5 | 42 | 3.516732 | -6.520129 | 2.884765 | 1.086625 | 12.32674 | 4.01792
2018-03-11 03:16 | 377850.9 | 720.0002 | 5 | 42 | 3.456754 | -6.520132 | 2.884765 | 1.303952 | 12.32674 | 4.775495
2018-03-11 03:18 | 377970.9 | 840.0008 | 5 | 42 | 3.405315 | -6.520164 | 2.884765 | 1.521291 | 12.32674 | 5.521075
2018-03-11 03:20 | 378090.9 | 960.0002 | 5 | 42 | 3.358005 | -6.520117 | 2.884765 | 1.738612 | 12.32674 | 6.255888
2018-03-11 03:22 | 378210.9 | 1080.0004 | 5 | 42 | 3.316632 | -6.520104 | 2.884765 | 1.955934 | 12.32674 | 6.98111
2018-03-11 03:24 | 378330.9 | 1200.0005 | 5 | 42 | 3.277222 | -6.520062 | 2.884765 | 2.173288 | 12.32674 | 7.697678
2018-03-11 03:26 | 378450.9 | 1320.0003 | 5 | 42 | 3.235787 | -6.520098 | 2.884765 | 2.390607 | 12.32674 | 8.405516
2018-03-11 03:28 | 378570.9 | 1440.0003 | 5 | 42 | 3.176347 | -6.520117 | 2.884765 | 2.607938 | 12.32674 | 9.102888
2018-03-11 03:30 | 378690.9 | 1560.0001 | 5 | 42 | 3.057276 | -6.520039 | 2.884765 | 2.82524 | 12.32674 | 9.782027
2018-03-11 03:31 | 378721.1 | 1590.2123 | 5 | 42 | 2.99999 | -6.52007 | 2.884765 | 2.879975 | 12.32674 | 9.947899
2018-03-11 03:33 | 378841.1 | 119.9999 | 6 | 42 | 3.654907 | 0 | 2.884765 | 2.879975 | 12.32674 | 9.947899
2018-03-11 03:35 | 378961.1 | 240.0006 | 6 | 42 | 3.676585 | 0 | 2.884765 | 2.879975 | 12.32674 | 9.947899
2018-03-11 03:36 | 379021.1 | 300.0029 | 6 | 42 | 3.681989 | 0 | 2.884765 | 2.879975 | 12.32674 | 9.947899
2018-03-11 03:36 | 379021.2 | 0.0024 | 7 | 43 | 3.68203 | 0 | 0 | 0 | 0 | 0
2018-03-11 03:38 | 379141.3 | 120.001 | 2 | 43 | 4.102401 | 4.890086 | 0.1623852 | 0 | 0.6574792 | 0
2018-03-11 03:40 | 379261.3 | 240.0002 | 2 | 43 | 4.1558 | 4.890019 | 0.3253995 | 0 | 1.331014 | 0
2018-03-11 03:42 | 379381.3 | 360.001 | 2 | 43 | 4.184018 | 4.890035 | 0.4884022 | 0 | 2.010928 | 0
2018-03-11 03:44 | 379501.3 | 480.001 | 2 | 43 | 4.200298 | 4.803422 | 0.651047 | 0 | 2.693069 | 0
2018-03-11 03:46 | 379621.3 | 600.0015 | 2 | 43 | 4.2003 | 4.431333 | 0.8051108 | 0 | 3.340179 | 0
2018-03-11 03:48 | 379741.3 | 720.0016 | 2 | 43 | 4.200277 | 4.039586 | 0.94613 | 0 | 3.932499 | 0
2018-03-11 03:50 | 379861.3 | 840.0009 | 2 | 43 | 4.200228 | 3.696534 | 1.075011 | 0 | 4.473836 | 0
2018-03-11 03:52 | 379981.3 | 960.0015 | 2 | 43 | 4.200223 | 3.384524 | 1.192914 | 0 | 4.96906 | 0
2018-03-11 03:53 | 380034.4 | 1013.1447 | 2 | 43 | 4.200303 | 3.259994 | 1.241965 | 0 | 5.175086 | 0
2018-03-11 03:55 | 380154.4 | 120.0001 | 3 | 43 | 4.223528 | 3.259845 | 1.350237 | 0 | 5.630986 | 0
2018-03-11 03:57 | 380274.4 | 240.0002 | 3 | 43 | 4.253112 | 3.259814 | 1.458899 | 0 | 6.091526 | 0
2018-03-11 03:59 | 380394.4 | 360.0001 | 3 | 43 | 4.282807 | 3.25983 | 1.567572 | 0 | 6.555326 | 0
2018-03-11 04:01 | 380514.4 | 480.0009 | 3 | 43 | 4.313757 | 3.259973 | 1.676234 | 0 | 7.022385 | 0
2018-03-11 04:03 | 380634.4 | 600.0014 | 3 | 43 | 4.3459 | 3.25987 | 1.784892 | 0 | 7.492819 | 0
2018-03-11 04:05 | 380754.4 | 720.0014 | 3 | 43 | 4.383472 | 3.260137 | 1.893559 | 0 | 7.967053 | 0
2018-03-11 04:07 | 380874.4 | 840.0013 | 3 | 43 | 4.400295 | 2.973708 | 1.999186 | 0 | 8.431462 | 0
2018-03-11 04:09 | 380994.4 | 960.0004 | 3 | 43 | 4.400256 | 2.610276 | 2.092066 | 0 | 8.840159 | 0
2018-03-11 04:11 | 381114.4 | 1080.0007 | 3 | 43 | 4.400269 | 2.309785 | 2.173904 | 0 | 9.200268 | 0
2018-03-11 04:13 | 381234.4 | 1200.0007 | 3 | 43 | 4.400239 | 2.035105 | 2.246258 | 0 | 9.518645 | 0
2018-03-11 04:15 | 381354.4 | 1320.0006 | 3 | 43 | 4.400233 | 1.782353 | 2.309714 | 0 | 9.797868 | 0
2018-03-11 04:17 | 381474.4 | 1440.0008 | 3 | 43 | 4.400226 | 1.577085 | 2.365622 | 0 | 10.04388 | 0
2018-03-11 04:19 | 381594.4 | 1560.0017 | 3 | 43 | 4.400264 | 1.403538 | 2.415195 | 0 | 10.26201 | 0
2018-03-11 04:21 | 381714.4 | 1680.0004 | 3 | 43 | 4.400202 | 1.25463 | 2.459471 | 0 | 10.45683 | 0
2018-03-11 04:23 | 381834.4 | 1800.0005 | 3 | 43 | 4.400222 | 1.112466 | 2.498922 | 0 | 10.63043 | 0
2018-03-11 04:25 | 381954.4 | 1920.0022 | 3 | 43 | 4.400255 | 0.9918356 | 2.533913 | 0 | 10.78439 | 0
2018-03-11 04:27 | 382074.4 | 2040.0014 | 3 | 43 | 4.400171 | 0.8889799 | 2.56522 | 0 | 10.92215 | 0
2018-03-11 04:29 | 382194.4 | 2160.0015 | 3 | 43 | 4.400219 | 0.8053703 | 2.593418 | 0 | 11.04623 | 0
2018-03-11 04:31 | 382314.4 | 2280.0009 | 3 | 43 | 4.400179 | 0.7264309 | 2.618925 | 0 | 11.15846 | 0
2018-03-11 04:33 | 382434.4 | 2400.0003 | 3 | 43 | 4.400177 | 0.6506319 | 2.64183 | 0 | 11.25925 | 0
2018-03-11 04:35 | 382554.4 | 2520.0003 | 3 | 43 | 4.400186 | 0.5895662 | 2.662469 | 0 | 11.35007 | 0
2018-03-11 04:37 | 382674.4 | 2640.0006 | 3 | 43 | 4.400181 | 0.5372124 | 2.681222 | 0 | 11.43258 | 0
2018-03-11 04:39 | 382794.4 | 2760.0015 | 3 | 43 | 4.400184 | 0.4932404 | 2.698386 | 0 | 11.50811 | 0
2018-03-11 04:41 | 382914.4 | 2880.0001 | 3 | 43 | 4.400167 | 0.4476519 | 2.714063 | 0 | 11.57709 | 0
2018-03-11 04:43 | 383034.4 | 3000.0002 | 3 | 43 | 4.400193 | 0.408041 | 2.728282 | 0 | 11.63966 | 0
2018-03-11 04:45 | 383154.4 | 3120.0011 | 3 | 43 | 4.400197 | 0.3754578 | 2.741309 | 0 | 11.69698 | 0
2018-03-11 04:47 | 383274.4 | 3240.0012 | 3 | 43 | 4.400156 | 0.3477125 | 2.753329 | 0 | 11.74987 | 0
2018-03-11 04:49 | 383394.4 | 3360.0019 | 3 | 43 | 4.400146 | 0.3209724 | 2.764479 | 0 | 11.79893 | 0
2018-03-11 04:51 | 383514.4 | 3480.0026 | 3 | 43 | 4.40019 | 0.2946672 | 2.774718 | 0 | 11.84398 | 0
2018-03-11 04:53 | 383634.4 | 3600.0009 | 3 | 43 | 4.400177 | 0.2726555 | 2.784142 | 0 | 11.88545 | 0
2018-03-11 04:55 | 383754.4 | 3720.0015 | 3 | 43 | 4.400173 | 0.2536211 | 2.792888 | 0 | 11.92393 | 0
2018-03-11 04:57 | 383874.4 | 3840.0005 | 3 | 43 | 4.400121 | 0.2371721 | 2.801072 | 0 | 11.95994 | 0
2018-03-11 04:59 | 383994.4 | 3960.0004 | 3 | 43 | 4.400135 | 0.2194805 | 2.808699 | 0 | 11.9935 | 0
2018-03-11 05:01 | 384114.4 | 4080.0014 | 3 | 43 | 4.4001 | 0.2031279 | 2.81573 | 0 | 12.02444 | 0
2018-03-11 05:03 | 384234.4 | 4200.0006 | 3 | 43 | 4.400117 | 0.1898279 | 2.822282 | 0 | 12.05327 | 0
2018-03-11 05:05 | 384354.4 | 4320.001 | 3 | 43 | 4.400096 | 0.1786003 | 2.82842 | 0 | 12.08028 | 0
2018-03-11 05:07 | 384474.4 | 4440.0002 | 3 | 43 | 4.400093 | 0.1678352 | 2.8342 | 0 | 12.10571 | 0
2018-03-11 05:09 | 384594.4 | 4560.0002 | 3 | 43 | 4.400149 | 0.1557245 | 2.839581 | 0 | 12.12939 | 0
2018-03-11 05:11 | 384714.4 | 4680.0002 | 3 | 43 | 4.400102 | 0.1456537 | 2.844593 | 0 | 12.15144 | 0
2018-03-11 05:13 | 384834.4 | 4800.0011 | 3 | 43 | 4.400132 | 0.1373014 | 2.849297 | 0 | 12.17214 | 0
2018-03-11 05:15 | 384954.4 | 4920.0012 | 3 | 43 | 4.400079 | 0.1295805 | 2.853752 | 0 | 12.19174 | 0
2018-03-11 05:17 | 385074.4 | 5040.0005 | 3 | 43 | 4.400088 | 0.1211367 | 2.857945 | 0 | 12.21019 | 0
2018-03-11 05:19 | 385194.4 | 5160.0014 | 3 | 43 | 4.400137 | 0.1136961 | 2.861844 | 0 | 12.22734 | 0
2018-03-11 05:21 | 385314.4 | 5280.001 | 3 | 43 | 4.400107 | 0.1070995 | 2.865516 | 0 | 12.2435 | 0
2018-03-11 05:23 | 385434.4 | 5400.0011 | 3 | 43 | 4.400125 | 0.1022024 | 2.868985 | 0 | 12.25877 | 0
2018-03-11 05:25 | 385554.4 | 5520.001 | 3 | 43 | 4.40007 | 0.09561729 | 2.872284 | 0 | 12.27328 | 0
2018-03-11 05:27 | 385674.4 | 5640.001 | 3 | 43 | 4.400112 | 0.08912849 | 2.875366 | 0 | 12.28684 | 0
2018-03-11 05:29 | 385794.4 | 5760.0002 | 3 | 43 | 4.40006 | 0.08393383 | 2.87825 | 0 | 12.29953 | 0
2018-03-11 05:30 | 385864.1 | 5829.6697 | 3 | 43 | 4.400098 | 0.08149433 | 2.879854 | 0 | 12.30659 | 0
2018-03-11 05:32 | 385984.1 | 120.0009 | 4 | 43 | 4.391744 | 0 | 2.879854 | 0 | 12.30659 | 0
2018-03-11 05:34 | 386104.1 | 240.0009 | 4 | 43 | 4.390821 | 0 | 2.879854 | 0 | 12.30659 | 0
2018-03-11 05:35 | 386164.1 | 300.0008 | 4 | 43 | 4.390545 | 0 | 2.879854 | 0 | 12.30659 | 0
2018-03-11 05:37 | 386284.2 | 120.0008 | 5 | 43 | 3.7956 | -6.520172 | 2.879854 | 0.2173197 | 12.30659 | 0.8372763
2018-03-11 05:39 | 386404.2 | 240.001 | 5 | 43 | 3.729786 | -6.520191 | 2.879854 | 0.4346249 | 12.30659 | 1.655128
2018-03-11 05:41 | 386524.2 | 360.0011 | 5 | 43 | 3.659186 | -6.520114 | 2.879854 | 0.651975 | 12.30659 | 2.45812
2018-03-11 05:43 | 386644.2 | 480.0003 | 5 | 43 | 3.587503 | -6.520147 | 2.879854 | 0.8693098 | 12.30659 | 3.245638
2018-03-11 05:45 | 386764.2 | 600.0002 | 5 | 43 | 3.515379 | -6.520094 | 2.879854 | 1.086609 | 12.30659 | 4.017216
2018-03-11 05:47 | 386884.2 | 720.0002 | 5 | 43 | 3.453783 | -6.52016 | 2.879854 | 1.303963 | 12.30659 | 4.774427
2018-03-11 05:49 | 387004.2 | 840.0008 | 5 | 43 | 3.40229 | -6.520098 | 2.879854 | 1.521295 | 12.30659 | 5.519259
2018-03-11 05:51 | 387124.2 | 960.0016 | 5 | 43 | 3.359274 | -6.520068 | 2.879854 | 1.738608 | 12.30659 | 6.25386
2018-03-11 05:53 | 387244.2 | 1080.0008 | 5 | 43 | 3.316935 | -6.520126 | 2.879854 | 1.95594 | 12.30659 | 6.979418
2018-03-11 05:55 | 387364.2 | 1200.0016 | 5 | 43 | 3.275254 | -6.520191 | 2.879854 | 2.17327 | 12.30659 | 7.695696
2018-03-11 05:57 | 387484.2 | 1320.0007 | 5 | 43 | 3.231614 | -6.520108 | 2.879854 | 2.390607 | 12.30659 | 8.402911
2018-03-11 05:59 | 387604.2 | 1440.0006 | 5 | 43 | 3.175711 | -6.520078 | 2.879854 | 2.607911 | 12.30659 | 9.099439
2018-03-11 06:01 | 387724.2 | 1560.0007 | 5 | 43 | 3.062203 | -6.520037 | 2.879854 | 2.82526 | 12.30659 | 9.779369
2018-03-11 06:02 | 387756.2 | 1592.005 | 5 | 43 | 2.999995 | -6.520106 | 2.879854 | 2.883219 | 12.30659 | 9.955172
2018-03-11 06:04 | 387876.3 | 120.0003 | 6 | 43 | 3.653662 | 0 | 2.879854 | 2.883219 | 12.30659 | 9.955172
2018-03-11 06:06 | 387996.3 | 240.0001 | 6 | 43 | 3.675765 | 0 | 2.879854 | 2.883219 | 12.30659 | 9.955172
2018-03-11 06:07 | 388056.3 | 300.0024 | 6 | 43 | 3.681194 | 0 | 2.879854 | 2.883219 | 12.30659 | 9.955172
2018-03-11 06:07 | 388056.3 | 0.0024 | 7 | 44 | 3.681239 | 0 | 0 | 0 | 0 | 0
2018-03-11 06:09 | 388176.4 | 120.0016 | 2 | 44 | 4.09964 | 4.890088 | 0.1624083 | 0 | 0.6575557 | 0
2018-03-11 06:11 | 388296.4 | 240.0006 | 2 | 44 | 4.152997 | 4.890054 | 0.3254113 | 0 | 1.33048 | 0
2018-03-11 06:13 | 388416.4 | 360.0015 | 2 | 44 | 4.184652 | 4.890073 | 0.4884104 | 0 | 2.010263 | 0
2018-03-11 06:15 | 388536.4 | 480.0015 | 2 | 44 | 4.200257 | 4.765801 | 0.6507082 | 0 | 2.691099 | 0
2018-03-11 06:17 | 388656.4 | 600.0014 | 2 | 44 | 4.200236 | 4.422065 | 0.8037567 | 0 | 3.333944 | 0
2018-03-11 06:19 | 388776.4 | 720.0014 | 2 | 44 | 4.200249 | 4.079112 | 0.945522 | 0 | 3.929397 | 0
2018-03-11 06:21 | 388896.4 | 840.0012 | 2 | 44 | 4.200265 | 3.702855 | 1.075284 | 0 | 4.474432 | 0
2018-03-11 06:23 | 389016.4 | 960.0012 | 2 | 44 | 4.20028 | 3.374843 | 1.19308 | 0 | 4.96921 | 0
2018-03-11 06:23 | 389062.2 | 1005.8713 | 2 | 44 | 4.200274 | 3.259994 | 1.235341 | 0 | 5.146715 | 0
2018-03-11 06:25 | 389182.2 | 120.0008 | 3 | 44 | 4.222866 | 3.259828 | 1.343638 | 0 | 5.602712 | 0
2018-03-11 06:27 | 389302.2 | 240.0008 | 3 | 44 | 4.248518 | 3.259818 | 1.452305 | 0 | 6.062958 | 0
2018-03-11 06:29 | 389422.2 | 360.0015 | 3 | 44 | 4.27899 | 3.259835 | 1.560967 | 0 | 6.52621 | 0
2018-03-11 06:31 | 389542.2 | 480.0015 | 3 | 44 | 4.311532 | 3.259831 | 1.669622 | 0 | 6.992915 | 0
2018-03-11 06:33 | 389662.2 | 600 | 3 | 44 | 4.34503 | 3.259793 | 1.778275 | 0 | 7.463182 | 0
2018-03-11 06:35 | 389782.2 | 720.0008 | 3 | 44 | 4.379666 | 3.259891 | 1.886937 | 0 | 7.937195 | 0
2018-03-11 06:37 | 389902.2 | 840.0008 | 3 | 44 | 4.400312 | 3.032636 | 1.993805 | 0 | 8.406814 | 0
2018-03-11 06:39 | 390022.2 | 960.0003 | 3 | 44 | 4.400278 | 2.635617 | 2.088024 | 0 | 8.821407 | 0
2018-03-11 06:41 | 390142.2 | 1080.001 | 3 | 44 | 4.40026 | 2.317634 | 2.170418 | 0 | 9.183962 | 0
2018-03-11 06:43 | 390262.2 | 1200.001 | 3 | 44 | 4.400233 | 2.046319 | 2.242998 | 0 | 9.503333 | 0
2018-03-11 06:45 | 390382.2 | 1320.0011 | 3 | 44 | 4.400273 | 1.818068 | 2.307353 | 0 | 9.786512 | 0
2018-03-11 06:47 | 390502.2 | 1440.0009 | 3 | 44 | 4.400254 | 1.599717 | 2.364285 | 0 | 10.03702 | 0
2018-03-11 06:49 | 390622.2 | 1560.0011 | 3 | 44 | 4.400258 | 1.414164 | 2.414371 | 0 | 10.25741 | 0
2018-03-11 06:51 | 390742.2 | 1680.0003 | 3 | 44 | 4.400207 | 1.258566 | 2.458852 | 0 | 10.45314 | 0
2018-03-11 06:53 | 390862.2 | 1800.0013 | 3 | 44 | 4.400246 | 1.12962 | 2.498573 | 0 | 10.62792 | 0
2018-03-11 06:55 | 390982.2 | 1920.0006 | 3 | 44 | 4.400261 | 1.011644 | 2.534232 | 0 | 10.78483 | 0
2018-03-11 06:57 | 391102.2 | 2040.0015 | 3 | 44 | 4.400174 | 0.8976631 | 2.565986 | 0 | 10.92455 | 0
2018-03-11 06:59 | 391222.2 | 2160.0002 | 3 | 44 | 4.400158 | 0.8063469 | 2.594369 | 0 | 11.04945 | 0
2018-03-11 07:01 | 391342.2 | 2280.0011 | 3 | 44 | 4.400192 | 0.7290869 | 2.61993 | 0 | 11.16192 | 0
2018-03-11 07:03 | 391462.2 | 2400.0004 | 3 | 44 | 4.400165 | 0.6625681 | 2.643136 | 0 | 11.26403 | 0
2018-03-11 07:05 | 391582.2 | 2520.0015 | 3 | 44 | 4.400207 | 0.5976782 | 2.664157 | 0 | 11.35652 | 0
2018-03-11 07:07 | 391702.2 | 2640.0002 | 3 | 44 | 4.400161 | 0.540452 | 2.683082 | 0 | 11.4398 | 0
2018-03-11 07:09 | 391822.2 | 2760.0005 | 3 | 44 | 4.400156 | 0.4924831 | 2.700288 | 0 | 11.51551 | 0
2018-03-11 07:11 | 391942.2 | 2880.0012 | 3 | 44 | 4.40014 | 0.4532375 | 2.716032 | 0 | 11.58478 | 0
2018-03-11 07:13 | 392062.2 | 3000.0006 | 3 | 44 | 4.400186 | 0.4161034 | 2.730514 | 0 | 11.64851 | 0
2018-03-11 07:15 | 392182.2 | 3120.0013 | 3 | 44 | 4.400171 | 0.3785543 | 2.743737 | 0 | 11.70669 | 0
2018-03-11 07:17 | 392302.2 | 3240.0006 | 3 | 44 | 4.400213 | 0.3491011 | 2.755835 | 0 | 11.75992 | 0
2018-03-11 07:19 | 392422.2 | 3360.0006 | 3 | 44 | 4.400179 | 0.3226509 | 2.766994 | 0 | 11.80902 | 0
2018-03-11 07:21 | 392542.2 | 3480.0016 | 3 | 44 | 4.400115 | 0.2993021 | 2.777372 | 0 | 11.85469 | 0
2018-03-11 07:23 | 392662.2 | 3600.0007 | 3 | 44 | 4.400182 | 0.2767715 | 2.786987 | 0 | 11.897 | 0
2018-03-11 07:25 | 392782.2 | 3720.0004 | 3 | 44 | 4.400139 | 0.2550182 | 2.795827 | 0 | 11.93589 | 0
2018-03-11 07:27 | 392902.2 | 3840.001 | 3 | 44 | 4.400145 | 0.2374325 | 2.804025 | 0 | 11.97197 | 0
2018-03-11 07:29 | 393022.2 | 3960.001 | 3 | 44 | 4.400099 | 0.2220964 | 2.811683 | 0 | 12.00566 | 0
2018-03-11 07:31 | 393142.2 | 4080.0012 | 3 | 44 | 4.400177 | 0.2084665 | 2.818863 | 0 | 12.03725 | 0
2018-03-11 07:33 | 393262.2 | 4200.0011 | 3 | 44 | 4.400113 | 0.1915865 | 2.825515 | 0 | 12.06652 | 0
2018-03-11 07:35 | 393382.2 | 4320.0003 | 3 | 44 | 4.400091 | 0.1785765 | 2.83169 | 0 | 12.09369 | 0
2018-03-11 07:37 | 393502.2 | 4440.0012 | 3 | 44 | 4.40011 | 0.1677637 | 2.837468 | 0 | 12.11912 | 0
2018-03-11 07:39 | 393622.2 | 4560.0012 | 3 | 44 | 4.400144 | 0.1592913 | 2.842916 | 0 | 12.14309 | 0
2018-03-11 07:41 | 393742.2 | 4680.0007 | 3 | 44 | 4.400124 | 0.1474867 | 2.848036 | 0 | 12.16562 | 0
2018-03-11 07:43 | 393862.2 | 4800.0003 | 3 | 44 | 4.400097 | 0.1376219 | 2.852782 | 0 | 12.1865 | 0
2018-03-11 07:45 | 393982.2 | 4920.0008 | 3 | 44 | 4.40011 | 0.1299448 | 2.857241 | 0 | 12.20612 | 0
2018-03-11 07:47 | 394102.2 | 5040.0004 | 3 | 44 | 4.400096 | 0.1228533 | 2.861444 | 0 | 12.22462 | 0
2018-03-11 07:49 | 394222.2 | 5160.0007 | 3 | 44 | 4.400088 | 0.1162968 | 2.865426 | 0 | 12.24214 | 0
2018-03-11 07:51 | 394342.2 | 5280.0014 | 3 | 44 | 4.40015 | 0.1081543 | 2.86916 | 0 | 12.25857 | 0
2018-03-11 07:53 | 394462.2 | 5400 | 3 | 44 | 4.400093 | 0.10149 | 2.872641 | 0 | 12.27389 | 0
2018-03-11 07:55 | 394582.2 | 5520.0014 | 3 | 44 | 4.400099 | 0.09613514 | 2.875935 | 0 | 12.28838 | 0
2018-03-11 07:57 | 394702.2 | 5640.0011 | 3 | 44 | 4.400073 | 0.091012 | 2.879066 | 0 | 12.30216 | 0
2018-03-11 07:59 | 394822.2 | 5760.001 | 3 | 44 | 4.400056 | 0.08537006 | 2.88202 | 0 | 12.31515 | 0
2018-03-11 08:01 | 394902.5 | 5840.2206 | 3 | 44 | 4.400113 | 0.0814867 | 2.883877 | 0 | 12.32332 | 0
2018-03-11 08:03 | 395022.5 | 120.0013 | 4 | 44 | 4.39176 | 0 | 2.883877 | 0 | 12.32332 | 0
2018-03-11 08:05 | 395142.5 | 240.0001 | 4 | 44 | 4.390851 | 0 | 2.883877 | 0 | 12.32332 | 0
2018-03-11 08:06 | 395202.5 | 300.0031 | 4 | 44 | 4.390528 | 0 | 2.883877 | 0 | 12.32332 | 0
2018-03-11 08:08 | 395322.5604 | 120.0006 | 5 | 44 | 3.799474 | -6.520075 | 2.883877 | 0.2173042 | 12.32332 | 0.8380836
2018-03-11 08:10 | 395442.5607 | 240.0009 | 5 | 44 | 3.729386 | -6.520075 | 2.883877 | 0.4346402 | 12.32332 | 1.656354
2018-03-11 08:12 | 395562.56 | 360.0002 | 5 | 44 | 3.657077 | -6.5201 | 2.883877 | 0.651966 | 12.32332 | 2.458986
2018-03-11 08:14 | 395682.5602 | 480.0004 | 5 | 44 | 3.58532 | -6.520075 | 2.883877 | 0.8692774 | 12.32332 | 3.245864
2018-03-11 08:16 | 395802.5607 | 600.0009 | 5 | 44 | 3.518455 | -6.520098 | 2.883877 | 1.086616 | 12.32332 | 4.017745
2018-03-11 08:18 | 395922.5612 | 720.0014 | 5 | 44 | 3.45515 | -6.520142 | 2.883877 | 1.303929 | 12.32332 | 4.775439
2018-03-11 08:20 | 396042.5602 | 840.0004 | 5 | 44 | 3.401709 | -6.520131 | 2.883877 | 1.521278 | 12.32332 | 5.520355
2018-03-11 08:22 | 396162.5614 | 960.0016 | 5 | 44 | 3.357699 | -6.520142 | 2.883877 | 1.738598 | 12.32332 | 6.254726
2018-03-11 08:24 | 396282.5611 | 1080.0013 | 5 | 44 | 3.318327 | -6.520113 | 2.883877 | 1.955933 | 12.32332 | 6.980112
2018-03-11 08:26 | 396402.5605 | 1200.0007 | 5 | 44 | 3.278864 | -6.520111 | 2.883877 | 2.173267 | 12.32332 | 7.697077
2018-03-11 08:28 | 396522.56 | 1320.0002 | 5 | 44 | 3.232111 | -6.5201 | 2.883877 | 2.390586 | 12.32332 | 8.404682
2018-03-11 08:30 | 396642.5613 | 1440.0015 | 5 | 44 | 3.173075 | -6.520093 | 2.883877 | 2.607911 | 12.32332 | 9.101107
2018-03-11 08:32 | 396762.5602 | 1560.0004 | 5 | 44 | 3.056748 | -6.520036 | 2.883877 | 2.825253 | 12.32332 | 9.780045
2018-03-11 08:32 | 396793.1174 | 1590.5576 | 5 | 44 | 2.999996 | -6.520077 | 2.883877 | 2.880573 | 12.32332 | 9.947674
2018-03-11 08:34 | 396913.2 | 120.0008 | 6 | 44 | 3.654311 | 0 | 2.883877 | 2.880573 | 12.32332 | 9.947674
2018-03-11 08:36 | 397033.2 | 240.003 | 6 | 44 | 3.676646 | 0 | 2.883877 | 2.880573 | 12.32332 | 9.947674
2018-03-11 08:37 | 397093.2 | 300.0006 | 6 | 44 | 3.682036 | 0 | 2.883877 | 2.880573 | 12.32332 | 9.947674
2018-03-11 08:37 | 397093.1 | 0.0026 | 7 | 45 | 3.681982 | 0 | 0 | 0 | 0 | 0
2018-03-11 08:39 | 397213.2 | 120.0031 | 2 | 45 | 4.102487 | 4.890014 | 0.1623933 | 0 | 0.6578005 | 0
2018-03-11 08:41 | 397333.2 | 240.0001 | 2 | 45 | 4.153699 | 4.890109 | 0.3254023 | 0 | 1.331164 | 0
2018-03-11 08:43 | 397453.2 | 360.0003 | 2 | 45 | 4.181053 | 4.890012 | 0.4883895 | 0 | 2.010558 | 0
2018-03-11 08:45 | 397573.2 | 480.0009 | 2 | 45 | 4.20026 | 4.769303 | 0.6508262 | 0 | 2.691643 | 0
2018-03-11 08:47 | 397693.2 | 600.0012 | 2 | 45 | 4.200266 | 4.408706 | 0.8037628 | 0 | 3.334019 | 0
2018-03-11 08:49 | 397813.2 | 720.0009 | 2 | 45 | 4.200239 | 4.051196 | 0.9447067 | 0 | 3.926022 | 0
2018-03-11 08:51 | 397933.2 | 840.0007 | 2 | 45 | 4.200293 | 3.730641 | 1.074389 | 0 | 4.470723 | 0
2018-03-11 08:53 | 398053.2 | 960.001 | 2 | 45 | 4.20026 | 3.399432 | 1.193281 | 0 | 4.9701 | 0
2018-03-11 08:54 | 398101.6 | 1008.3306 | 2 | 45 | 4.200261 | 3.259999 | 1.237977 | 0 | 5.157835 | 0
2018-03-11 08:56 | 398221.6 | 120.0011 | 3 | 45 | 4.224427 | 3.260171 | 1.346265 | 0 | 5.61389 | 0
2018-03-11 08:58 | 398341.6 | 240.0005 | 3 | 45 | 4.251527 | 3.260087 | 1.454937 | 0 | 6.074425 | 0
2018-03-11 09:00 | 398461.6 | 360.0005 | 3 | 45 | 4.279401 | 3.260112 | 1.563599 | 0 | 6.537911 | 0
2018-03-11 09:02 | 398581.6 | 480.0011 | 3 | 45 | 4.31052 | 3.260169 | 1.672266 | 0 | 7.004587 | 0
2018-03-11 09:04 | 398701.6 | 600.0006 | 3 | 45 | 4.346239 | 3.260095 | 1.780928 | 0 | 7.474908 | 0
2018-03-11 09:06 | 398821.6 | 720.0002 | 3 | 45 | 4.38257 | 3.26006 | 1.889601 | 0 | 7.949189 | 0
2018-03-11 09:08 | 398941.6 | 840.0007 | 3 | 45 | 4.40023 | 3.005603 | 1.995808 | 0 | 8.416074 | 0
2018-03-11 09:10 | 399061.6 | 960.0003 | 3 | 45 | 4.4003 | 2.647737 | 2.089928 | 0 | 8.830231 | 0
2018-03-11 09:12 | 399181.6 | 1080.0008 | 3 | 45 | 4.400253 | 2.310351 | 2.172513 | 0 | 9.193626 | 0
2018-03-11 09:14 | 399301.6 | 1200.0005 | 3 | 45 | 4.400262 | 2.029447 | 2.244665 | 0 | 9.511113 | 0
2018-03-11 09:16 | 399421.6 | 1320.0004 | 3 | 45 | 4.40022 | 1.793893 | 2.308283 | 0 | 9.791049 | 0
2018-03-11 09:18 | 399541.6 | 1440.0002 | 3 | 45 | 4.400242 | 1.597875 | 2.364738 | 0 | 10.03946 | 0
2018-03-11 09:20 | 399661.6 | 1560.0006 | 3 | 45 | 4.400234 | 1.417451 | 2.414961 | 0 | 10.26046 | 0
2018-03-11 09:22 | 399781.6 | 1680.0003 | 3 | 45 | 4.400208 | 1.250016 | 2.459316 | 0 | 10.45563 | 0
2018-03-11 09:24 | 399901.6 | 1800.0001 | 3 | 45 | 4.400199 | 1.115105 | 2.498671 | 0 | 10.6288 | 0
2018-03-11 09:26 | 400021.6 | 1920.0015 | 3 | 45 | 4.40021 | 1.000048 | 2.533867 | 0 | 10.78367 | 0
2018-03-11 09:28 | 400141.6 | 2040.0005 | 3 | 45 | 4.400173 | 0.900403 | 2.565545 | 0 | 10.92306 | 0
2018-03-11 09:30 | 400261.6 | 2160.0002 | 3 | 45 | 4.400202 | 0.8041735 | 2.593974 | 0 | 11.04816 | 0
2018-03-11 09:32 | 400381.6 | 2280.0015 | 3 | 45 | 4.400179 | 0.7215843 | 2.619358 | 0 | 11.15985 | 0
2018-03-11 09:34 | 400501.6 | 2400.0003 | 3 | 45 | 4.400192 | 0.6536865 | 2.642258 | 0 | 11.26061 | 0
2018-03-11 09:36 | 400621.6 | 2520 | 3 | 45 | 4.400239 | 0.5968819 | 2.663061 | 0 | 11.35215 | 0
2018-03-11 09:38 | 400741.6 | 2640.0014 | 3 | 45 | 4.400155 | 0.5415783 | 2.682026 | 0 | 11.4356 | 0
2018-03-11 09:40 | 400861.6 | 2760.0004 | 3 | 45 | 4.40019 | 0.4887104 | 2.699171 | 0 | 11.51104 | 0
2018-03-11 09:42 | 400981.6 | 2880.0016 | 3 | 45 | 4.40018 | 0.4468718 | 2.714736 | 0 | 11.57953 | 0
2018-03-11 09:44 | 401101.6 | 3000.0004 | 3 | 45 | 4.400198 | 0.4111767 | 2.729002 | 0 | 11.6423 | 0
2018-03-11 09:46 | 401221.6 | 3120.0009 | 3 | 45 | 4.400179 | 0.3795404 | 2.742179 | 0 | 11.70028 | 0
2018-03-11 09:48 | 401341.6 | 3240.0002 | 3 | 45 | 4.400193 | 0.3473206 | 2.754288 | 0 | 11.75357 | 0
2018-03-11 09:50 | 401461.6 | 3360.0003 | 3 | 45 | 4.400154 | 0.3188791 | 2.765351 | 0 | 11.80224 | 0
2018-03-11 09:52 | 401581.6 | 3480.0005 | 3 | 45 | 4.400142 | 0.295042 | 2.775569 | 0 | 11.8472 | 0
2018-03-11 09:54 | 401701.6 | 3600.001 | 3 | 45 | 4.400168 | 0.2756758 | 2.785066 | 0 | 11.88899 | 0
2018-03-11 09:56 | 401821.6 | 3720.002 | 3 | 45 | 4.40019 | 0.256424 | 2.793919 | 0 | 11.92794 | 0
2018-03-11 09:58 | 401941.6 | 3840.0014 | 3 | 45 | 4.400121 | 0.2350407 | 2.802092 | 0 | 11.96391 | 0
2018-03-11 10:00 | 402061.6 | 3960.0015 | 3 | 45 | 4.400104 | 0.2184916 | 2.809652 | 0 | 11.99717 | 0
2018-03-11 10:02 | 402181.6 | 4080.0015 | 3 | 45 | 4.400148 | 0.2049179 | 2.816708 | 0 | 12.02822 | 0
2018-03-11 10:04 | 402301.6 | 4200.0014 | 3 | 45 | 4.400131 | 0.1925116 | 2.82334 | 0 | 12.0574 | 0
2018-03-11 10:06 | 402421.6 | 4320.0007 | 3 | 45 | 4.400088 | 0.178072 | 2.829531 | 0 | 12.08464 | 0
2018-03-11 10:08 | 402541.6 | 4440.0005 | 3 | 45 | 4.400132 | 0.1663389 | 2.835264 | 0 | 12.10987 | 0
2018-03-11 10:10 | 402661.6 | 4560.0013 | 3 | 45 | 4.400143 | 0.1564684 | 2.840622 | 0 | 12.13345 | 0
2018-03-11 10:12 | 402781.6 | 4680.0003 | 3 | 45 | 4.400065 | 0.1470327 | 2.84567 | 0 | 12.15566 | 0
2018-03-11 10:14 | 402901.6 | 4800.0005 | 3 | 45 | 4.40014 | 0.1390228 | 2.850444 | 0 | 12.17666 | 0
2018-03-11 10:16 | 403021.6 | 4920.0015 | 3 | 45 | 4.40009 | 0.1284313 | 2.854888 | 0 | 12.19622 | 0
2018-03-11 10:18 | 403141.6 | 5040.0005 | 3 | 45 | 4.400052 | 0.1203623 | 2.859048 | 0 | 12.21452 | 0
2018-03-11 10:20 | 403261.6 | 5160.0007 | 3 | 45 | 4.400084 | 0.1141357 | 2.862963 | 0 | 12.23175 | 0
2018-03-11 10:22 | 403381.6 | 5280.0016 | 3 | 45 | 4.400081 | 0.1081839 | 2.866676 | 0 | 12.24809 | 0
2018-03-11 10:24 | 403501.6 | 5400.0008 | 3 | 45 | 4.400123 | 0.1014786 | 2.87018 | 0 | 12.2635 | 0
2018-03-11 10:26 | 403621.6 | 5520.0006 | 3 | 45 | 4.400028 | 0.09418774 | 2.873442 | 0 | 12.27786 | 0
2018-03-11 10:28 | 403741.6 | 5640.0008 | 3 | 45 | 4.400088 | 0.08956528 | 2.87652 | 0 | 12.2914 | 0
2018-03-11 10:30 | 403861.6 | 5760.0009 | 3 | 45 | 4.400104 | 0.08574295 | 2.879427 | 0 | 12.30419 | 0
2018-03-11 10:32 | 403972.5 | 5870.9135 | 3 | 45 | 4.400124 | 0.08149815 | 2.882004 | 0 | 12.31553 | 0
2018-03-11 10:34 | 404092.5 | 120.0003 | 4 | 45 | 4.39195 | 0 | 2.882005 | 0 | 12.31553 | 0
2018-03-11 10:36 | 404212.5 | 240.0011 | 4 | 45 | 4.391097 | 0 | 2.882005 | 0 | 12.31553 | 0
2018-03-11 10:37 | 404272.5 | 300.0043 | 4 | 45 | 4.390784 | 0 | 2.882005 | 0 | 12.31553 | 0
2018-03-11 10:39 | 404392.6 | 120.0009 | 5 | 45 | 3.800095 | -6.519793 | 2.882005 | 0.2173137 | 12.31553 | 0.8378371
2018-03-11 10:41 | 404512.6 | 240.0001 | 5 | 45 | 3.734135 | -6.5198 | 2.882005 | 0.4346229 | 12.31553 | 1.656698
2018-03-11 10:43 | 404632.6 | 360.0001 | 5 | 45 | 3.657482 | -6.520178 | 2.882005 | 0.6519666 | 12.31553 | 2.460002
2018-03-11 10:45 | 404752.6 | 480.0008 | 5 | 45 | 3.584691 | -6.520045 | 2.882005 | 0.8692864 | 12.31553 | 3.246847
2018-03-11 10:47 | 404872.6 | 600.002 | 5 | 45 | 3.516756 | -6.520117 | 2.882005 | 1.086646 | 12.31553 | 4.018515
2018-03-11 10:49 | 404992.6 | 720.0013 | 5 | 45 | 3.457017 | -6.520124 | 2.882005 | 1.303976 | 12.31553 | 4.776181
2018-03-11 10:51 | 405112.6 | 840.0005 | 5 | 45 | 3.404211 | -6.520147 | 2.882005 | 1.521273 | 12.31553 | 5.521573
2018-03-11 10:53 | 405232.6 | 960.0013 | 5 | 45 | 3.356881 | -6.520078 | 2.882005 | 1.73863 | 12.31553 | 6.256141
2018-03-11 10:55 | 405352.6 | 1080.0012 | 5 | 45 | 3.316429 | -6.520109 | 2.882005 | 1.955959 | 12.31553 | 6.981249
2018-03-11 10:57 | 405472.6 | 1200.0005 | 5 | 45 | 3.277941 | -6.520086 | 2.882005 | 2.17328 | 12.31553 | 7.697742
2018-03-11 10:59 | 405592.6 | 1320.001 | 5 | 45 | 3.235775 | -6.520132 | 2.882005 | 2.390583 | 12.31553 | 8.405622
2018-03-11 11:01 | 405712.6 | 1440.0002 | 5 | 45 | 3.174387 | -6.520041 | 2.882005 | 2.607942 | 12.31553 | 9.10279
2018-03-11 11:03 | 405832.6 | 1560.0009 | 5 | 45 | 3.058671 | -6.52006 | 2.882005 | 2.825276 | 12.31553 | 9.782061
2018-03-11 11:03 | 405863.6 | 1590.9556 | 5 | 45 | 2.999995 | -6.519998 | 2.882005 | 2.881303 | 12.31553 | 9.951887
2018-03-11 11:05 | 405983.6291 | 120.0006 | 6 | 45 | 3.654133 | 0 | 2.882005 | 2.881303 | 12.31553 | 9.951887
2018-03-11 11:07 | 406103.6301 | 240.0016 | 6 | 45 | 3.676159 | 0 | 2.882005 | 2.881303 | 12.31553 | 9.951887
2018-03-11 11:08 | 406163.6325 | 300.004 | 6 | 45 | 3.681637 | 0 | 2.882005 | 2.881303 | 12.31553 | 9.951887
2018-03-11 11:08 | 406163.7 | 0.0024 | 7 | 46 | 3.681538 | 0 | 0 | 0 | 0 | 0
2018-03-11 11:10 | 406283.7 | 120.0005 | 2 | 46 | 4.102208 | 4.890092 | 0.1623963 | 0 | 0.6575857 | 0
2018-03-11 11:12 | 406403.7 | 240.0011 | 2 | 46 | 4.154752 | 4.890067 | 0.3254075 | 0 | 1.330983 | 0
2018-03-11 11:14 | 406523.7 | 360.0014 | 2 | 46 | 4.182236 | 4.890105 | 0.4884049 | 0 | 2.010667 | 0
2018-03-11 11:16 | 406643.7 | 480.0001 | 2 | 46 | 4.200265 | 4.817945 | 0.6511872 | 0 | 2.693142 | 0
2018-03-11 11:18 | 406763.7 | 600.0003 | 2 | 46 | 4.200305 | 4.416139 | 0.8052714 | 0 | 3.340339 | 0
2018-03-11 11:20 | 406883.7 | 720.0009 | 2 | 46 | 4.200271 | 4.044034 | 0.9460617 | 0 | 3.931697 | 0
2018-03-11 11:22 | 407003.7 | 840.0014 | 2 | 46 | 4.200233 | 3.706933 | 1.075188 | 0 | 4.47406 | 0
2018-03-11 11:24 | 407123.7 | 960.0004 | 2 | 46 | 4.200269 | 3.401668 | 1.193557 | 0 | 4.971244 | 0
2018-03-11 11:25 | 407180.5 | 1016.7476 | 2 | 46 | 4.200273 | 3.259986 | 1.246074 | 0 | 5.191828 | 0
2018-03-11 11:27 | 407300.5 | 120.0005 | 3 | 46 | 4.225061 | 3.259851 | 1.354345 | 0 | 5.647779 | 0
2018-03-11 11:29 | 407420.5 | 240.0004 | 3 | 46 | 4.253726 | 3.260159 | 1.463023 | 0 | 6.108522 | 0
2018-03-11 11:31 | 407540.5 | 360.0001 | 3 | 46 | 4.283062 | 3.259799 | 1.571685 | 0 | 6.572324 | 0
2018-03-11 11:33 | 407660.5 | 480.0006 | 3 | 46 | 4.313237 | 3.260167 | 1.680351 | 0 | 7.039388 | 0
2018-03-11 11:35 | 407780.5 | 600.0011 | 3 | 46 | 4.34649 | 3.260118 | 1.789023 | 0 | 7.509885 | 0
2018-03-11 11:37 | 407900.5 | 720.0005 | 3 | 46 | 4.385345 | 3.260125 | 1.89768 | 0 | 7.984244 | 0
2018-03-11 11:39 | 408020.5 | 840.0015 | 3 | 46 | 4.400308 | 2.96548 | 2.003043 | 0 | 8.447559 | 0
2018-03-11 11:41 | 408140.5 | 960.0001 | 3 | 46 | 4.400292 | 2.610072 | 2.095745 | 0 | 8.855474 | 0
2018-03-11 11:43 | 408260.5 | 1080.0007 | 3 | 46 | 4.400288 | 2.30487 | 2.17758 | 0 | 9.215569 | 0
2018-03-11 11:45 | 408380.5 | 1200.0001 | 3 | 46 | 4.400259 | 2.019259 | 2.249603 | 0 | 9.532492 | 0
2018-03-11 11:47 | 408500.5 | 1320.0014 | 3 | 46 | 4.400214 | 1.775007 | 2.312692 | 0 | 9.8101 | 0
2018-03-11 11:49 | 408620.5 | 1440.0009 | 3 | 46 | 4.400249 | 1.574753 | 2.368454 | 0 | 10.05546 | 0
2018-03-11 11:51 | 408740.5 | 1560.0006 | 3 | 46 | 4.400221 | 1.405096 | 2.418039 | 0 | 10.27365 | 0
2018-03-11 11:53 | 408860.5 | 1680.0004 | 3 | 46 | 4.400249 | 1.250557 | 2.462261 | 0 | 10.46824 | 0
2018-03-11 11:55 | 408980.5 | 1800.0014 | 3 | 46 | 4.400198 | 1.104328 | 2.501438 | 0 | 10.64062 | 0
2018-03-11 11:57 | 409100.5 | 1920.0013 | 3 | 46 | 4.400187 | 0.9876366 | 2.536257 | 0 | 10.79383 | 0
2018-03-11 11:59 | 409220.5 | 2040.0001 | 3 | 46 | 4.400241 | 0.888423 | 2.567478 | 0 | 10.93121 | 0
2018-03-11 12:01 | 409340.5 | 2160.0014 | 3 | 46 | 4.400214 | 0.8029041 | 2.595649 | 0 | 11.05517 | 0
2018-03-11 12:03 | 409460.5 | 2280.0003 | 3 | 46 | 4.400192 | 0.7191601 | 2.621026 | 0 | 11.16684 | 0
2018-03-11 12:05 | 409580.5 | 2400.0008 | 3 | 46 | 4.400143 | 0.6464949 | 2.643748 | 0 | 11.26682 | 0
2018-03-11 12:07 | 409700.5 | 2520.0015 | 3 | 46 | 4.400202 | 0.587594 | 2.664298 | 0 | 11.35724 | 0
2018-03-11 12:09 | 409820.5 | 2640.0005 | 3 | 46 | 4.40021 | 0.5376348 | 2.683007 | 0 | 11.43956 | 0
2018-03-11 12:11 | 409940.5 | 2760.0018 | 3 | 46 | 4.400148 | 0.4901676 | 2.700124 | 0 | 11.51488 | 0
2018-03-11 12:13 | 410060.5 | 2880.0015 | 3 | 46 | 4.400179 | 0.4434967 | 2.715663 | 0 | 11.58326 | 0
2018-03-11 12:15 | 410180.5 | 3000.0013 | 3 | 46 | 4.400157 | 0.4061604 | 2.729809 | 0 | 11.6455 | 0
2018-03-11 12:17 | 410300.5 | 3120.0002 | 3 | 46 | 4.400188 | 0.3750706 | 2.742803 | 0 | 11.70268 | 0
2018-03-11 12:19 | 410420.5 | 3240.0009 | 3 | 46 | 4.400127 | 0.3465252 | 2.754827 | 0 | 11.75558 | 0
2018-03-11 12:21 | 410540.5 | 3360.0013 | 3 | 46 | 4.400131 | 0.3182526 | 2.765923 | 0 | 11.80441 | 0
2018-03-11 12:23 | 410660.5 | 3480.0011 | 3 | 46 | 4.40016 | 0.2927999 | 2.776084 | 0 | 11.84912 | 0
2018-03-11 12:25 | 410780.5 | 3600.0009 | 3 | 46 | 4.400117 | 0.2715464 | 2.785477 | 0 | 11.89045 | 0
2018-03-11 12:27 | 410900.5 | 3720.0007 | 3 | 46 | 4.400093 | 0.2533131 | 2.794225 | 0 | 11.92894 | 0
2018-03-11 12:29 | 411020.5 | 3840.0012 | 3 | 46 | 4.400137 | 0.2368183 | 2.802403 | 0 | 11.96493 | 0
2018-03-11 12:31 | 411140.5 | 3960.0016 | 3 | 46 | 4.400123 | 0.2173748 | 2.809967 | 0 | 11.99821 | 0
2018-03-11 12:33 | 411260.5 | 4080.0005 | 3 | 46 | 4.400127 | 0.2028151 | 2.816962 | 0 | 12.02899 | 0
2018-03-11 12:35 | 411380.5 | 4200.0008 | 3 | 46 | 4.400102 | 0.1894674 | 2.823494 | 0 | 12.05773 | 0
2018-03-11 12:37 | 411500.5 | 4320.0013 | 3 | 46 | 4.400113 | 0.1789742 | 2.829644 | 0 | 12.08479 | 0
2018-03-11 12:39 | 411620.5 | 4440.001 | 3 | 46 | 4.400126 | 0.166688 | 2.835411 | 0 | 12.11016 | 0
2018-03-11 12:41 | 411740.5 | 4560.0012 | 3 | 46 | 4.400104 | 0.1547823 | 2.840755 | 0 | 12.13368 | 0
2018-03-11 12:43 | 411860.5 | 4680.0008 | 3 | 46 | 4.400092 | 0.1449642 | 2.845755 | 0 | 12.15568 | 0
2018-03-11 12:45 | 411980.5 | 4800.0011 | 3 | 46 | 4.400074 | 0.1376123 | 2.850462 | 0 | 12.17639 | 0
2018-03-11 12:47 | 412100.5 | 4920.0014 | 3 | 46 | 4.400064 | 0.1295404 | 2.854915 | 0 | 12.19598 | 0
2018-03-11 12:49 | 412220.5 | 5040.001 | 3 | 46 | 4.400087 | 0.1204405 | 2.859086 | 0 | 12.21434 | 0
2018-03-11 12:51 | 412340.5 | 5160.0012 | 3 | 46 | 4.400081 | 0.1130819 | 2.862974 | 0 | 12.23144 | 0
2018-03-11 12:53 | 412460.5 | 5280.0012 | 3 | 46 | 4.400094 | 0.1067772 | 2.866639 | 0 | 12.24757 | 0
2018-03-11 12:55 | 412580.5 | 5400.0014 | 3 | 46 | 4.400104 | 0.1020966 | 2.870119 | 0 | 12.26288 | 0
2018-03-11 12:57 | 412700.5 | 5520.0006 | 3 | 46 | 4.400107 | 0.09554958 | 2.873406 | 0 | 12.27734 | 0
2018-03-11 12:59 | 412820.5 | 5640.0007 | 3 | 46 | 4.400084 | 0.08896828 | 2.876462 | 0 | 12.29079 | 0
2018-03-11 13:01 | 412940.5 | 5760.0016 | 3 | 46 | 4.400072 | 0.08357811 | 2.879346 | 0 | 12.30348 | 0
2018-03-11 13:03 | 413022.6 | 5842.1402 | 3 | 46 | 4.400136 | 0.08149338 | 2.881228 | 0 | 12.31177 | 0
2018-03-11 13:05 | 413142.7 | 120.0008 | 4 | 46 | 4.39183 | 0 | 2.881228 | 0 | 12.31177 | 0
2018-03-11 13:07 | 413262.7 | 240.0007 | 4 | 46 | 4.39097 | 0 | 2.881228 | 0 | 12.31177 | 0
2018-03-11 13:08 | 413322.7 | 300.003 | 4 | 46 | 4.390674 | 0 | 2.881228 | 0 | 12.31177 | 0
2018-03-11 13:10 | 413442.7 | 120.0011 | 5 | 46 | 3.796516 | -6.520154 | 2.881228 | 0.217324 | 12.31177 | 0.8373806
2018-03-11 13:12 | 413562.7 | 240.0001 | 5 | 46 | 3.73088 | -6.519831 | 2.881228 | 0.4346461 | 12.31177 | 1.655486
2018-03-11 13:14 | 413682.7 | 360.0009 | 5 | 46 | 3.659779 | -6.520142 | 2.881228 | 0.6519749 | 12.31177 | 2.458689
2018-03-11 13:16 | 413802.7 | 480.0016 | 5 | 46 | 3.58524 | -6.520131 | 2.881228 | 0.8692718 | 12.31177 | 3.245907
2018-03-11 13:18 | 413922.7 | 600 | 5 | 46 | 3.515332 | -6.520164 | 2.881228 | 1.086604 | 12.31177 | 4.017303
2018-03-11 13:20 | 414042.7 | 720 | 5 | 46 | 3.454777 | -6.520113 | 2.881228 | 1.30393 | 12.31177 | 4.774546
2018-03-11 13:22 | 414162.7 | 840.0013 | 5 | 46 | 3.4043 | -6.520176 | 2.881228 | 1.521264 | 12.31177 | 5.519726
2018-03-11 13:24 | 414282.7 | 960.0005 | 5 | 46 | 3.359882 | -6.520091 | 2.881228 | 1.73859 | 12.31177 | 6.254693
2018-03-11 13:26 | 414402.7 | 1080.0013 | 5 | 46 | 3.3159 | -6.520096 | 2.881228 | 1.955915 | 12.31177 | 6.980028
2018-03-11 13:28 | 414522.7 | 1200.0004 | 5 | 46 | 3.276009 | -6.520134 | 2.881228 | 2.173248 | 12.31177 | 7.696315
2018-03-11 13:30 | 414642.7 | 1320.0004 | 5 | 46 | 3.233719 | -6.520063 | 2.881228 | 2.390588 | 12.31177 | 8.403819
2018-03-11 13:32 | 414762.7 | 1440.0012 | 5 | 46 | 3.178483 | -6.520123 | 2.881228 | 2.607924 | 12.31177 | 9.101064
2018-03-11 13:34 | 414882.7 | 1560.0002 | 5 | 46 | 3.059488 | -6.52008 | 2.881228 | 2.825235 | 12.31177 | 9.781113
2018-03-11 13:34 | 414912.5 | 1589.7981 | 5 | 46 | 2.999993 | -6.520075 | 2.881228 | 2.879201 | 12.31177 | 9.944701
2018-03-11 13:36 | 415032.6 | 120.0002 | 6 | 46 | 3.65459 | 0 | 2.881228 | 2.879228 | 12.31177 | 9.944779
2018-03-11 13:38 | 415152.6 | 240.0009 | 6 | 46 | 3.676477 | 0 | 2.881228 | 2.879228 | 12.31177 | 9.944779
2018-03-11 13:39 | 415212.6 | 300.0016 | 6 | 46 | 3.681765 | 0 | 2.881228 | 2.879228 | 12.31177 | 9.944779
2018-03-11 13:39 | 415212.6 | 0.0024 | 7 | 47 | 3.681746 | 0 | 0 | 0 | 0 | 0
2018-03-11 13:41 | 415332.7 | 120.0008 | 2 | 47 | 4.099034 | 4.890077 | 0.1624071 | 2.85e-09 | 0.657348 | 1.0491e-08
2018-03-11 13:43 | 415452.7 | 240.0008 | 2 | 47 | 4.155052 | 4.890084 | 0.3253914 | 2.85e-09 | 1.330338 | 1.0491e-08
2018-03-11 13:45 | 415572.7 | 360.0009 | 2 | 47 | 4.183856 | 4.890159 | 0.4884094 | 2.85e-09 | 2.010282 | 1.0491e-08
2018-03-11 13:47 | 415692.7 | 480.0014 | 2 | 47 | 4.2003 | 4.782826 | 0.6508823 | 2.85e-09 | 2.691745 | 1.0491e-08
2018-03-11 13:49 | 415812.7 | 600.0006 | 2 | 47 | 4.200248 | 4.444888 | 0.8047436 | 2.85e-09 | 3.338005 | 1.0491e-08
2018-03-11 13:51 | 415932.7 | 720.0014 | 2 | 47 | 4.200258 | 4.073342 | 0.9468526 | 2.85e-09 | 3.934901 | 1.0491e-08
2018-03-11 13:53 | 416052.7 | 840.0006 | 2 | 47 | 4.200255 | 3.69481 | 1.076105 | 2.85e-09 | 4.477797 | 1.0491e-08
2018-03-11 13:55 | 416172.7 | 960.0012 | 2 | 47 | 4.200272 | 3.374581 | 1.193834 | 2.85e-09 | 4.972291 | 1.0491e-08
2018-03-11 13:56 | 416218.1 | 1005.4212 | 2 | 47 | 4.200264 | 3.259997 | 1.235677 | 2.85e-09 | 5.14804 | 1.0491e-08
2018-03-11 13:58 | 416338.1 | 120.0003 | 3 | 47 | 4.222168 | 3.259826 | 1.343965 | 2.85e-09 | 5.603966 | 1.0491e-08
2018-03-11 14:00 | 416458.1 | 240.0003 | 3 | 47 | 4.249225 | 3.259896 | 1.452619 | 2.85e-09 | 6.064149 | 1.0491e-08
2018-03-11 14:02 | 416578.1 | 360.0001 | 3 | 47 | 4.280823 | 3.259923 | 1.561292 | 2.85e-09 | 6.527631 | 1.0491e-08
2018-03-11 14:04 | 416698.1 | 480.0014 | 3 | 47 | 4.312407 | 3.259881 | 1.669935 | 2.85e-09 | 6.994421 | 1.0491e-08
2018-03-11 14:06 | 416818.1 | 600.0017 | 3 | 47 | 4.345345 | 3.259891 | 1.778598 | 2.85e-09 | 7.4648 | 1.0491e-08
2018-03-11 14:08 | 416938.1 | 720.0007 | 3 | 47 | 4.380089 | 3.259871 | 1.887258 | 2.85e-09 | 7.938813 | 1.0491e-08
2018-03-11 14:10 | 417058.1 | 840.0001 | 3 | 47 | 4.400279 | 3.004052 | 1.99375 | 2.85e-09 | 8.406821 | 1.0491e-08
2018-03-11 14:12 | 417178.1 | 960.0003 | 3 | 47 | 4.400278 | 2.624625 | 2.087261 | 2.85e-09 | 8.818294 | 1.0491e-08
2018-03-11 14:14 | 417298.1 | 1080.0011 | 3 | 47 | 4.400225 | 2.310136 | 2.169383 | 2.85e-09 | 9.179652 | 1.0491e-08
2018-03-11 14:16 | 417418.1 | 1200.0004 | 3 | 47 | 4.400223 | 2.046235 | 2.241869 | 2.85e-09 | 9.498611 | 1.0491e-08
2018-03-11 14:18 | 417538.1 | 1320.0006 | 3 | 47 | 4.400259 | 1.807103 | 2.306067 | 2.85e-09 | 9.781096 | 1.0491e-08
2018-03-11 14:20 | 417658.1 | 1440.0001 | 3 | 47 | 4.400224 | 1.58447 | 2.362471 | 2.85e-09 | 10.02929 | 1.0491e-08
2018-03-11 14:22 | 417778.1 | 1560.001 | 3 | 47 | 4.400223 | 1.406348 | 2.412238 | 2.85e-09 | 10.24827 | 1.0491e-08
2018-03-11 14:24 | 417898.1 | 1680.0011 | 3 | 47 | 4.400247 | 1.254931 | 2.456501 | 2.85e-09 | 10.44304 | 1.0491e-08
2018-03-11 14:26 | 418018.1 | 1800.0004 | 3 | 47 | 4.400202 | 1.124527 | 2.49614 | 2.85e-09 | 10.61746 | 1.0491e-08
2018-03-11 14:28 | 418138.1 | 1920.0002 | 3 | 47 | 4.400216 | 0.9995956 | 2.531541 | 2.85e-09 | 10.77324 | 1.0491e-08
2018-03-11 14:30 | 418258.1 | 2040.0009 | 3 | 47 | 4.400194 | 0.8920765 | 2.562993 | 2.85e-09 | 10.91163 | 1.0491e-08
2018-03-11 14:32 | 418378.1 | 2160.0009 | 3 | 47 | 4.400194 | 0.8028355 | 2.591213 | 2.85e-09 | 11.03581 | 1.0491e-08
2018-03-11 14:34 | 418498.1 | 2280.0009 | 3 | 47 | 4.400187 | 0.7288656 | 2.616699 | 2.85e-09 | 11.14795 | 1.0491e-08
2018-03-11 14:36 | 418618.1 | 2400.0008 | 3 | 47 | 4.400179 | 0.6588678 | 2.63982 | 2.85e-09 | 11.24969 | 1.0491e-08
2018-03-11 14:38 | 418738.1 | 2520.0001 | 3 | 47 | 4.400198 | 0.5918465 | 2.660636 | 2.85e-09 | 11.34128 | 1.0491e-08
2018-03-11 14:40 | 418858.1 | 2640.0009 | 3 | 47 | 4.400157 | 0.5375366 | 2.679432 | 2.85e-09 | 11.42398 | 1.0491e-08
2018-03-11 14:42 | 418978.1 | 2760.0012 | 3 | 47 | 4.400152 | 0.4913483 | 2.696564 | 2.85e-09 | 11.49937 | 1.0491e-08
2018-03-11 14:44 | 419098.1 | 2880.0004 | 3 | 47 | 4.400165 | 0.4518194 | 2.712296 | 2.85e-09 | 11.56859 | 1.0491e-08
2018-03-11 14:46 | 419218.1 | 3000.0011 | 3 | 47 | 4.40019 | 0.4118042 | 2.7267 | 2.85e-09 | 11.63197 | 1.0491e-08
2018-03-11 14:48 | 419338.1 | 3120.0005 | 3 | 47 | 4.400202 | 0.3768511 | 2.7398 | 2.85e-09 | 11.68962 | 1.0491e-08
2018-03-11 14:50 | 419458.1 | 3240.0006 | 3 | 47 | 4.400186 | 0.347373 | 2.751844 | 2.85e-09 | 11.74261 | 1.0491e-08
2018-03-11 14:52 | 419578.1 | 3360.001 | 3 | 47 | 4.400169 | 0.3228235 | 2.762984 | 2.85e-09 | 11.79163 | 1.0491e-08
2018-03-11 14:54 | 419698.1 | 3480.0006 | 3 | 47 | 4.400159 | 0.2985954 | 2.773336 | 2.85e-09 | 11.83718 | 1.0491e-08
2018-03-11 14:56 | 419818.1 | 3600.0009 | 3 | 47 | 4.400149 | 0.2740211 | 2.782857 | 2.85e-09 | 11.87907 | 1.0491e-08
2018-03-11 14:58 | 419938.1 | 3720.0011 | 3 | 47 | 4.400173 | 0.2544489 | 2.791639 | 2.85e-09 | 11.91771 | 1.0491e-08
2018-03-11 15:00 | 420058.1 | 3840.0013 | 3 | 47 | 4.40013 | 0.2367887 | 2.799805 | 2.85e-09 | 11.95364 | 1.0491e-08
2018-03-11 15:02 | 420178.1 | 3960.0007 | 3 | 47 | 4.400169 | 0.222496 | 2.807454 | 2.85e-09 | 11.9873 | 1.0491e-08
2018-03-11 15:04 | 420298.1 | 4080 | 3 | 47 | 4.400177 | 0.2060251 | 2.814587 | 2.85e-09 | 12.01869 | 1.0491e-08
2018-03-11 15:06 | 420418.1 | 4200.0002 | 3 | 47 | 4.400137 | 0.1909542 | 2.82118 | 2.85e-09 | 12.0477 | 1.0491e-08
2018-03-11 15:08 | 420538.1 | 4320.0003 | 3 | 47 | 4.400123 | 0.1786976 | 2.827335 | 2.85e-09 | 12.07478 | 1.0491e-08
2018-03-11 15:10 | 420658.1 | 4440.001 | 3 | 47 | 4.400118 | 0.1685038 | 2.833116 | 2.85e-09 | 12.10022 | 1.0491e-08
2018-03-11 15:12 | 420778.1 | 4560.0004 | 3 | 47 | 4.400145 | 0.1587 | 2.838568 | 2.85e-09 | 12.12421 | 1.0491e-08
2018-03-11 15:14 | 420898.1 | 4680.0002 | 3 | 47 | 4.400131 | 0.1467237 | 2.843644 | 2.85e-09 | 12.14654 | 1.0491e-08
2018-03-11 15:16 | 421018.1 | 4800.0011 | 3 | 47 | 4.400087 | 0.1372328 | 2.84837 | 2.85e-09 | 12.16734 | 1.0491e-08
2018-03-11 15:18 | 421138.1 | 4920.0006 | 3 | 47 | 4.400109 | 0.1295595 | 2.852816 | 2.85e-09 | 12.1869 | 1.0491e-08
2018-03-11 15:20 | 421258.1 | 5040.0005 | 3 | 47 | 4.400135 | 0.1236296 | 2.857031 | 2.85e-09 | 12.20545 | 1.0491e-08
2018-03-11 15:22 | 421378.1 | 5160.0006 | 3 | 47 | 4.400076 | 0.1145334 | 2.860999 | 2.85e-09 | 12.22291 | 1.0491e-08
2018-03-11 15:24 | 421498.1 | 5280.0006 | 3 | 47 | 4.40011 | 0.1075382 | 2.864696 | 2.85e-09 | 12.23917 | 1.0491e-08
2018-03-11 15:26 | 421618.1 | 5400.0008 | 3 | 47 | 4.400098 | 0.1014605 | 2.86817 | 2.85e-09 | 12.25446 | 1.0491e-08
2018-03-11 15:28 | 421738.1 | 5520.0007 | 3 | 47 | 4.40009 | 0.0965147 | 2.871456 | 2.85e-09 | 12.26892 | 1.0491e-08
2018-03-11 15:30 | 421858.1 | 5640.0007 | 3 | 47 | 4.400019 | 0.09025192 | 2.874585 | 2.85e-09 | 12.28269 | 1.0491e-08
2018-03-11 15:32 | 421978.1 | 5760.0001 | 3 | 47 | 4.400094 | 0.08503723 | 2.877507 | 2.85e-09 | 12.29554 | 1.0491e-08
2018-03-11 15:33 | 422065.6 | 5847.4681 | 3 | 47 | 4.400157 | 0.08149624 | 2.879522 | 2.85e-09 | 12.30441 | 1.0491e-08
2018-03-11 15:35 | 422185.6 | 120 | 4 | 47 | 4.391821 | 0 | 2.879522 | 2.85e-09 | 12.30441 | 1.0491e-08
2018-03-11 15:37 | 422305.6 | 240.0002 | 4 | 47 | 4.390913 | 0 | 2.879522 | 2.85e-09 | 12.30441 | 1.0491e-08
2018-03-11 15:38 | 422365.6 | 300.0025 | 4 | 47 | 4.390604 | 0 | 2.879522 | 2.85e-09 | 12.30441 | 1.0491e-08
2018-03-11 15:40 | 422485.7 | 120.0012 | 5 | 47 | 3.795756 | -6.519839 | 2.879522 | 0.2173225 | 12.30441 | 0.8377924
2018-03-11 15:42 | 422605.7 | 240.0012 | 5 | 47 | 3.728133 | -6.519854 | 2.879522 | 0.4346367 | 12.30441 | 1.655391
2018-03-11 15:44 | 422725.7 | 360.0013 | 5 | 47 | 3.656138 | -6.520042 | 2.879522 | 0.6519589 | 12.30441 | 2.457825
2018-03-11 15:46 | 422845.7 | 480.0014 | 5 | 47 | 3.585629 | -6.519849 | 2.879522 | 0.8692802 | 12.30441 | 3.244659
2018-03-11 15:48 | 422965.7 | 600.0005 | 5 | 47 | 3.517585 | -6.520188 | 2.879522 | 1.08661 | 12.30441 | 4.016486
2018-03-11 15:50 | 423085.7 | 720.0015 | 5 | 47 | 3.453745 | -6.520186 | 2.879522 | 1.303944 | 12.30441 | 4.773826
2018-03-11 15:52 | 423205.7 | 840.0011 | 5 | 47 | 3.401811 | -6.520108 | 2.879522 | 1.521263 | 12.30441 | 5.518561
2018-03-11 15:54 | 423325.7 | 960.0004 | 5 | 47 | 3.357543 | -6.520121 | 2.879522 | 1.738601 | 12.30441 | 6.252962
2018-03-11 15:56 | 423445.7 | 1080.0005 | 5 | 47 | 3.31826 | -6.520134 | 2.879522 | 1.955916 | 12.30441 | 6.978325
2018-03-11 15:58 | 423565.7 | 1200.0006 | 5 | 47 | 3.276592 | -6.520094 | 2.879522 | 2.173242 | 12.30441 | 7.6951
2018-03-11 16:00 | 423685.7 | 1320.0014 | 5 | 47 | 3.231514 | -6.520149 | 2.879522 | 2.390558 | 12.30441 | 8.402322
2018-03-11 16:02 | 423805.7 | 1440.0015 | 5 | 47 | 3.174605 | -6.520173 | 2.879522 | 2.607923 | 12.30441 | 9.098973
2018-03-11 16:04 | 423925.7 | 1560.0015 | 5 | 47 | 3.061471 | -6.520135 | 2.879522 | 2.825229 | 12.30441 | 9.778448
2018-03-11 16:05 | 423958.4 | 1592.6899 | 5 | 47 | 2.999993 | -6.520036 | 2.879522 | 2.884446 | 12.30441 | 9.958047
2018-03-11 16:07 | 424078.4 | 119.9999 | 6 | 47 | 3.652952 | 0 | 2.879522 | 2.884446 | 12.30441 | 9.958047
2018-03-11 16:09 | 424198.4 | 240.0014 | 6 | 47 | 3.67536 | 0 | 2.879522 | 2.884446 | 12.30441 | 9.958047
2018-03-11 16:10 | 424258.4 | 300.0028 | 6 | 47 | 3.680825 | 0 | 2.879522 | 2.884446 | 12.30441 | 9.958047
2018-03-11 16:10 | 424258.4 | 0.0026 | 7 | 48 | 3.680768 | 0 | 0 | 0 | 0 | 0
2018-03-11 16:12 | 424378.5 | 120.0005 | 2 | 48 | 4.100728 | 4.890101 | 0.1623982 | 0 | 0.6575571 | 0
2018-03-11 16:14 | 424498.5 | 240.0007 | 2 | 48 | 4.151829 | 4.890107 | 0.3254097 | 0 | 1.330546 | 0
2018-03-11 16:16 | 424618.5 | 360.0001 | 2 | 48 | 4.182253 | 4.890143 | 0.4883887 | 0 | 2.009815 | 0
2018-03-11 16:18 | 424738.5 | 480.0011 | 2 | 48 | 4.200277 | 4.759698 | 0.6506385 | 0 | 2.690346 | 0
2018-03-11 16:20 | 424858.5 | 600.0012 | 2 | 48 | 4.200266 | 4.410661 | 0.8034589 | 0 | 3.332233 | 0
2018-03-11 16:22 | 424978.5 | 720.0005 | 2 | 48 | 4.200274 | 4.069764 | 0.9446521 | 0 | 3.925283 | 0
2018-03-11 16:24 | 425098.5 | 840.0015 | 2 | 48 | 4.200294 | 3.73455 | 1.074754 | 0 | 4.471745 | 0
2018-03-11 16:26 | 425218.5 | 960.0014 | 2 | 48 | 4.200283 | 3.3789 | 1.193282 | 0 | 4.969596 | 0
2018-03-11 16:27 | 425264 | 1005.5121 | 2 | 48 | 4.200264 | 3.25999 | 1.235218 | 0 | 5.14574 | 0
2018-03-11 16:29 | 425384.1 | 120.0011 | 3 | 48 | 4.223261 | 3.259887 | 1.343503 | 0 | 5.601698 | 0
2018-03-11 16:31 | 425504.1 | 240.0012 | 3 | 48 | 4.249405 | 3.259894 | 1.452155 | 0 | 6.061985 | 0
2018-03-11 16:33 | 425624.1 | 360.0008 | 3 | 48 | 4.277349 | 3.259904 | 1.56082 | 0 | 6.52523 | 0
2018-03-11 16:35 | 425744.1 | 480.0012 | 3 | 48 | 4.310647 | 3.25991 | 1.669474 | 0 | 6.991738 | 0
2018-03-11 16:37 | 425864.1 | 600.0013 | 3 | 48 | 4.345046 | 3.259994 | 1.778134 | 0 | 7.462007 | 0
2018-03-11 16:39 | 425984.1 | 720.0015 | 3 | 48 | 4.38074 | 3.259877 | 1.886805 | 0 | 7.936108 | 0
2018-03-11 16:41 | 426104.1 | 840.0012 | 3 | 48 | 4.400268 | 3.03449 | 1.993587 | 0 | 8.405411 | 0
2018-03-11 16:43 | 426224.1 | 960.0006 | 3 | 48 | 4.400251 | 2.656655 | 2.08834 | 0 | 8.822351 | 0
2018-03-11 16:45 | 426344.1 | 1080.0003 | 3 | 48 | 4.400266 | 2.319139 | 2.171037 | 0 | 9.186243 | 0
2018-03-11 16:47 | 426464.1 | 1200.0016 | 3 | 48 | 4.40023 | 2.044119 | 2.243643 | 0 | 9.505728 | 0
2018-03-11 16:49 | 426584.1 | 1320.0004 | 3 | 48 | 4.400262 | 1.812033 | 2.307779 | 0 | 9.78794 | 0
2018-03-11 16:51 | 426704.1 | 1440.0007 | 3 | 48 | 4.400236 | 1.609951 | 2.36477 | 0 | 10.03872 | 0
2018-03-11 16:53 | 426824.1 | 1560.0002 | 3 | 48 | 4.400227 | 1.417252 | 2.415213 | 0 | 10.26068 | 0
2018-03-11 16:55 | 426944.1 | 1680.0012 | 3 | 48 | 4.400197 | 1.257709 | 2.459703 | 0 | 10.45644 | 0
2018-03-11 16:57 | 427064.1 | 1800.0008 | 3 | 48 | 4.400258 | 1.124116 | 2.499335 | 0 | 10.63083 | 0
2018-03-11 16:59 | 427184.1 | 1920.0004 | 3 | 48 | 4.400199 | 1.010183 | 2.534858 | 0 | 10.78714 | 0
2018-03-11 17:01 | 427304.1 | 2040.0015 | 3 | 48 | 4.400207 | 0.9051523 | 2.56679 | 0 | 10.92765 | 0
2018-03-11 17:03 | 427424.1 | 2160.0003 | 3 | 48 | 4.400224 | 0.8072128 | 2.595261 | 0 | 11.05293 | 0
2018-03-11 17:05 | 427544.1 | 2280.0007 | 3 | 48 | 4.4002 | 0.7278585 | 2.620799 | 0 | 11.1653 | 0
2018-03-11 17:07 | 427664.1 | 2400.0013 | 3 | 48 | 4.40017 | 0.6601915 | 2.643897 | 0 | 11.26694 | 0
2018-03-11 17:09 | 427784.1 | 2520.0015 | 3 | 48 | 4.400167 | 0.6010847 | 2.664921 | 0 | 11.35944 | 0
2018-03-11 17:11 | 427904.1 | 2640.0009 | 3 | 48 | 4.400137 | 0.5412464 | 2.683974 | 0 | 11.44328 | 0
2018-03-11 17:13 | 428024.1 | 2760.0011 | 3 | 48 | 4.400165 | 0.4923458 | 2.701178 | 0 | 11.51898 | 0
2018-03-11 17:15 | 428144.1 | 2880.0017 | 3 | 48 | 4.400182 | 0.4511089 | 2.716884 | 0 | 11.58809 | 0
2018-03-11 17:17 | 428264.1 | 3000.0003 | 3 | 48 | 4.400149 | 0.4160624 | 2.731321 | 0 | 11.65162 | 0
2018-03-11 17:19 | 428384.1 | 3120.0002 | 3 | 48 | 4.400109 | 0.3813143 | 2.744626 | 0 | 11.71016 | 0
2018-03-11 17:21 | 428504.1 | 3240.001 | 3 | 48 | 4.400149 | 0.3484068 | 2.756778 | 0 | 11.76363 | 0
2018-03-11 17:23 | 428624.1 | 3360.0014 | 3 | 48 | 4.400174 | 0.3215981 | 2.767924 | 0 | 11.81268 | 0
2018-03-11 17:25 | 428744.1 | 3480.001 | 3 | 48 | 4.400146 | 0.2982597 | 2.778225 | 0 | 11.858 | 0
2018-03-11 17:27 | 428864.1 | 3600.0006 | 3 | 48 | 4.400181 | 0.2782831 | 2.787829 | 0 | 11.90026 | 0
2018-03-11 17:29 | 428984.1 | 3720.0001 | 3 | 48 | 4.400177 | 0.2561502 | 2.796724 | 0 | 11.9394 | 0
2018-03-11 17:31 | 429104.1 | 3840.0003 | 3 | 48 | 4.40012 | 0.2365007 | 2.80491 | 0 | 11.97542 | 0
2018-03-11 17:33 | 429224.1 | 3960.0006 | 3 | 48 | 4.400108 | 0.220396 | 2.812525 | 0 | 12.00892 | 0
2018-03-11 17:35 | 429344.1 | 4080.0017 | 3 | 48 | 4.400095 | 0.2068682 | 2.81965 | 0 | 12.04027 | 0
2018-03-11 17:37 | 429464.1 | 4200.001 | 3 | 48 | 4.400137 | 0.1940794 | 2.826334 | 0 | 12.06968 | 0
2018-03-11 17:39 | 429584.1 | 4320.0013 | 3 | 48 | 4.400145 | 0.1796837 | 2.832535 | 0 | 12.09697 | 0
2018-03-11 17:41 | 429704.1 | 4440.0009 | 3 | 48 | 4.40011 | 0.1678009 | 2.838308 | 0 | 12.12237 | 0
2018-03-11 17:43 | 429824.1 | 4560.0005 | 3 | 48 | 4.400138 | 0.1583729 | 2.843727 | 0 | 12.14622 | 0
2018-03-11 17:45 | 429944.1 | 4680.0001 | 3 | 48 | 4.400077 | 0.1490822 | 2.848847 | 0 | 12.16875 | 0
2018-03-11 17:47 | 430064.1 | 4800.0005 | 3 | 48 | 4.400104 | 0.1384335 | 2.853654 | 0 | 12.1899 | 0
2018-03-11 17:49 | 430184.1 | 4920.001 | 3 | 48 | 4.400082 | 0.129571 | 2.858119 | 0 | 12.20954 | 0
2018-03-11 17:51 | 430304.1 | 5040.0013 | 3 | 48 | 4.400098 | 0.1223078 | 2.862317 | 0 | 12.22801 | 0
2018-03-11 17:53 | 430424.1 | 5160.0012 | 3 | 48 | 4.400127 | 0.1166315 | 2.866275 | 0 | 12.24543 | 0
2018-03-11 17:55 | 430544.1 | 5280.0005 | 3 | 48 | 4.40011 | 0.1091757 | 2.870044 | 0 | 12.26202 | 0
2018-03-11 17:57 | 430664.1 | 5400.0011 | 3 | 48 | 4.40012 | 0.1021748 | 2.873555 | 0 | 12.27747 | 0
2018-03-11 17:59 | 430784.1 | 5520.0007 | 3 | 48 | 4.400068 | 0.09556293 | 2.87685 | 0 | 12.29196 | 0
2018-03-11 18:01 | 430904.1 | 5640.0004 | 3 | 48 | 4.400114 | 0.09095287 | 2.879947 | 0 | 12.30559 | 0
2018-03-11 18:03 | 431024.1 | 5760.0025 | 3 | 48 | 4.400138 | 0.08667374 | 2.882906 | 0 | 12.31861 | 0
2018-03-11 18:04 | 431125.1 | 5860.9983 | 3 | 48 | 4.400111 | 0.08148861 | 2.885268 | 0 | 12.329 | 0
2018-03-11 18:06 | 431245.1 | 120.0006 | 4 | 48 | 4.391885 | 0 | 2.885268 | 0 | 12.329 | 0
2018-03-11 18:08 | 431365.1 | 240.0011 | 4 | 48 | 4.391041 | 0 | 2.885268 | 0 | 12.329 | 0
2018-03-11 18:09 | 431425.1 | 300.0044 | 4 | 48 | 4.390716 | 0 | 2.885268 | 0 | 12.329 | 0
2018-03-11 18:11 | 431545.2 | 120.0006 | 5 | 48 | 3.799287 | -6.519901 | 2.885268 | 0.2173053 | 12.329 | 0.8377774
2018-03-11 18:13 | 431665.2 | 240.0004 | 5 | 48 | 3.730867 | -6.520188 | 2.885268 | 0.4346166 | 12.329 | 1.656285
2018-03-11 18:15 | 431785.2 | 360 | 5 | 48 | 3.655845 | -6.519852 | 2.885268 | 0.6519516 | 12.329 | 2.458914
2018-03-11 18:17 | 431905.2 | 480.0006 | 5 | 48 | 3.583759 | -6.519842 | 2.885268 | 0.8692944 | 12.329 | 3.245617
2018-03-11 18:19 | 432025.2 | 600.0011 | 5 | 48 | 3.51663 | -6.519849 | 2.885268 | 1.086601 | 12.329 | 4.016939
2018-03-11 18:21 | 432145.2 | 720.0007 | 5 | 48 | 3.456635 | -6.519917 | 2.885268 | 1.303905 | 12.329 | 4.774492
2018-03-11 18:23 | 432265.2 | 840.0013 | 5 | 48 | 3.401574 | -6.520186 | 2.885268 | 1.521248 | 12.329 | 5.519621
2018-03-11 18:25 | 432385.2 | 960.0009 | 5 | 48 | 3.356616 | -6.519833 | 2.885268 | 1.738577 | 12.329 | 6.253865
2018-03-11 18:27 | 432505.2 | 1080.0015 | 5 | 48 | 3.316165 | -6.519882 | 2.885268 | 1.955899 | 12.329 | 6.978876
2018-03-11 18:29 | 432625.2 | 1200.0004 | 5 | 48 | 3.278041 | -6.519878 | 2.885268 | 2.173228 | 12.329 | 7.695459
2018-03-11 18:31 | 432745.2 | 1320.0008 | 5 | 48 | 3.233319 | -6.51989 | 2.885268 | 2.390559 | 12.329 | 8.403299
2018-03-11 18:33 | 432865.2 | 1440.0005 | 5 | 48 | 3.172613 | -6.519813 | 2.885268 | 2.607872 | 12.329 | 9.099666
2018-03-11 18:35 | 432985.2 | 1560.0002 | 5 | 48 | 3.05664 | -6.520123 | 2.885268 | 2.825199 | 12.329 | 9.778515
2018-03-11 18:36 | 433015.1 | 1589.9246 | 5 | 48 | 2.999995 | -6.519882 | 2.885268 | 2.879382 | 12.329 | 9.94269
2018-03-11 18:38 | 433135.2 | 120.0003 | 6 | 48 | 3.654534 | 0 | 2.885268 | 2.879382 | 12.329 | 9.94269
2018-03-11 18:40 | 433255.2 | 240.0008 | 6 | 48 | 3.676565 | 0 | 2.885268 | 2.879382 | 12.329 | 9.94269
2018-03-11 18:41 | 433315.2 | 300.0025 | 6 | 48 | 3.682124 | 0 | 2.885268 | 2.879382 | 12.329 | 9.94269
2018-03-11 18:41 | 433315.2 | 0.0024 | 7 | 49 | 3.682142 | 0 | 0 | 0 | 0 | 0
2018-03-11 18:43 | 433435.3 | 120.0007 | 2 | 49 | 4.102531 | 4.890222 | 0.1624183 | 0 | 0.6578388 | 0
2018-03-11 18:45 | 433555.3 | 240.0012 | 2 | 49 | 4.154917 | 4.889874 | 0.3254152 | 0 | 1.331209 | 0
2018-03-11 18:47 | 433675.3 | 360.0009 | 2 | 49 | 4.181636 | 4.890153 | 0.4884064 | 0 | 2.010841 | 0
2018-03-11 18:49 | 433795.3 | 480.0007 | 2 | 49 | 4.200268 | 4.804704 | 0.6511028 | 0 | 2.692956 | 0
2018-03-11 18:51 | 433915.3 | 600.0004 | 2 | 49 | 4.200238 | 4.396831 | 0.804338 | 0 | 3.336587 | 0
2018-03-11 18:53 | 434035.3 | 720.0016 | 2 | 49 | 4.200224 | 4.040572 | 0.9448988 | 0 | 3.926982 | 0
2018-03-11 18:55 | 434155.3 | 840.0005 | 2 | 49 | 4.20031 | 3.709367 | 1.073952 | 0 | 4.469038 | 0
2018-03-11 18:57 | 434275.3 | 960.0015 | 2 | 49 | 4.200269 | 3.399625 | 1.192428 | 0 | 4.96667 | 0
2018-03-11 18:58 | 434328.4 | 1013.1861 | 2 | 49 | 4.200262 | 3.259997 | 1.24165 | 0 | 5.173415 | 0
2018-03-11 19:00 | 434448.4 | 120.0009 | 3 | 49 | 4.225687 | 3.259933 | 1.349928 | 0 | 5.629471 | 0
2018-03-11 19:02 | 434568.4 | 240.0013 | 3 | 49 | 4.253479 | 3.259904 | 1.458579 | 0 | 6.090099 | 0
2018-03-11 19:04 | 434688.4 | 360.001 | 3 | 49 | 4.28256 | 3.26002 | 1.567254 | 0 | 6.553918 | 0
2018-03-11 19:06 | 434808.4 | 480.0013 | 3 | 49 | 4.312597 | 3.259913 | 1.67591 | 0 | 7.020845 | 0
2018-03-11 19:08 | 434928.4 | 600.0002 | 3 | 49 | 4.347291 | 3.259892 | 1.78457 | 0 | 7.491275 | 0
2018-03-11 19:10 | 435048.4 | 720.0015 | 3 | 49 | 4.385046 | 3.259925 | 1.893229 | 0 | 7.965703 | 0
2018-03-11 19:12 | 435168.4 | 840.0011 | 3 | 49 | 4.400288 | 2.973275 | 1.998761 | 0 | 8.429743 | 0
2018-03-11 19:14 | 435288.4 | 960.0007 | 3 | 49 | 4.40027 | 2.620912 | 2.091765 | 0 | 8.838988 | 0
2018-03-11 19:16 | 435408.4 | 1080.0002 | 3 | 49 | 4.400284 | 2.30836 | 2.173869 | 0 | 9.200269 | 0
2018-03-11 19:18 | 435528.4 | 1200.0007 | 3 | 49 | 4.400275 | 2.01528 | 2.245777 | 0 | 9.516681 | 0
2018-03-11 19:20 | 435648.4 | 1320.0009 | 3 | 49 | 4.400267 | 1.778888 | 2.308884 | 0 | 9.79437 | 0
2018-03-11 19:22 | 435768.4 | 1440.0011 | 3 | 49 | 4.400198 | 1.576811 | 2.364726 | 0 | 10.04008 | 0
2018-03-11 19:24 | 435888.4 | 1560 | 3 | 49 | 4.400221 | 1.407798 | 2.414462 | 0 | 10.25894 | 0
2018-03-11 19:26 | 436008.4 | 1680.001 | 3 | 49 | 4.400221 | 1.246609 | 2.458709 | 0 | 10.45363 | 0
2018-03-11 19:28 | 436128.4 | 1800.0004 | 3 | 49 | 4.400241 | 1.107442 | 2.497844 | 0 | 10.62584 | 0
2018-03-11 19:30 | 436248.4 | 1920.0015 | 3 | 49 | 4.400239 | 0.9920464 | 2.532785 | 0 | 10.77959 | 0
2018-03-11 19:32 | 436368.4 | 2040.0017 | 3 | 49 | 4.400202 | 0.894805 | 2.564161 | 0 | 10.91764 | 0
2018-03-11 19:34 | 436488.4 | 2160.0012 | 3 | 49 | 4.400192 | 0.8056097 | 2.592493 | 0 | 11.04231 | 0
2018-03-11 19:36 | 436608.4 | 2280.0012 | 3 | 49 | 4.400236 | 0.7202921 | 2.617887 | 0 | 11.15405 | 0
2018-03-11 19:38 | 436728.4 | 2400.0011 | 3 | 49 | 4.400208 | 0.6509066 | 2.640696 | 0 | 11.25441 | 0
2018-03-11 19:40 | 436848.4 | 2520.0015 | 3 | 49 | 4.400189 | 0.5918217 | 2.661366 | 0 | 11.34537 | 0
2018-03-11 19:42 | 436968.4 | 2640.0012 | 3 | 49 | 4.400179 | 0.5413294 | 2.680237 | 0 | 11.4284 | 0
2018-03-11 19:44 | 437088.4 | 2760.0007 | 3 | 49 | 4.400157 | 0.4905767 | 2.697441 | 0 | 11.5041 | 0
2018-03-11 19:46 | 437208.4 | 2880.0005 | 3 | 49 | 4.400168 | 0.445529 | 2.71302 | 0 | 11.57265 | 0
2018-03-11 19:48 | 437328.4 | 3000.0014 | 3 | 49 | 4.400178 | 0.4094543 | 2.72726 | 0 | 11.63531 | 0
2018-03-11 19:50 | 437448.4 | 3120.0016 | 3 | 49 | 4.400185 | 0.3788996 | 2.740369 | 0 | 11.693 | 0
2018-03-11 19:52 | 437568.4 | 3240.0002 | 3 | 49 | 4.400194 | 0.3494387 | 2.752495 | 0 | 11.74635 | 0
2018-03-11 19:54 | 437688.4 | 3360.0011 | 3 | 49 | 4.400162 | 0.3189335 | 2.763619 | 0 | 11.7953 | 0
2018-03-11 19:56 | 437808.4 | 3480.0003 | 3 | 49 | 4.400133 | 0.2944069 | 2.773834 | 0 | 11.84024 | 0
2018-03-11 19:58 | 437928.4 | 3600.0023 | 3 | 49 | 4.400165 | 0.2742014 | 2.783296 | 0 | 11.88188 | 0
2018-03-11 20:00 | 438048.4 | 3720.0008 | 3 | 49 | 4.400117 | 0.2557697 | 2.792127 | 0 | 11.92074 | 0
2018-03-11 20:02 | 438168.4 | 3840.0012 | 3 | 49 | 4.400157 | 0.2370129 | 2.800353 | 0 | 11.95693 | 0
2018-03-11 20:04 | 438288.4 | 3960.0009 | 3 | 49 | 4.40009 | 0.2187014 | 2.807938 | 0 | 11.99031 | 0
2018-03-11 20:06 | 438408.4 | 4080.0002 | 3 | 49 | 4.40011 | 0.2043085 | 2.814998 | 0 | 12.02137 | 0
2018-03-11 20:08 | 438528.4 | 4200.0002 | 3 | 49 | 4.400075 | 0.1923418 | 2.821607 | 0 | 12.05046 | 0
2018-03-11 20:10 | 438648.4 | 4320.0005 | 3 | 49 | 4.400113 | 0.1809473 | 2.827842 | 0 | 12.07789 | 0
2018-03-11 20:12 | 438768.4 | 4440.0002 | 3 | 49 | 4.400096 | 0.16677 | 2.833644 | 0 | 12.10342 | 0
2018-03-11 20:14 | 438888.4 | 4560.0012 | 3 | 49 | 4.400112 | 0.156352 | 2.839041 | 0 | 12.12716 | 0
2018-03-11 20:16 | 439008.4 | 4680.0007 | 3 | 49 | 4.40008 | 0.1466951 | 2.844103 | 0 | 12.14944 | 0
2018-03-11 20:18 | 439128.4 | 4800.0011 | 3 | 49 | 4.400117 | 0.1396856 | 2.848878 | 0 | 12.17045 | 0
2018-03-11 20:20 | 439248.4 | 4920.0013 | 3 | 49 | 4.400164 | 0.1309633 | 2.853389 | 0 | 12.1903 | 0
2018-03-11 20:22 | 439368.4 | 5040.001 | 3 | 49 | 4.400108 | 0.1214514 | 2.857574 | 0 | 12.20871 | 0
2018-03-11 20:24 | 439488.4 | 5160.0013 | 3 | 49 | 4.400094 | 0.1144743 | 2.861501 | 0 | 12.22599 | 0
2018-03-11 20:26 | 439608.4 | 5280.0007 | 3 | 49 | 4.400081 | 0.1085558 | 2.865216 | 0 | 12.24234 | 0
2018-03-11 20:28 | 439728.4 | 5400.0004 | 3 | 49 | 4.400103 | 0.1028786 | 2.868741 | 0 | 12.25785 | 0
2018-03-11 20:30 | 439848.4 | 5520 | 3 | 49 | 4.40009 | 0.0957613 | 2.872043 | 0 | 12.27238 | 0
2018-03-11 20:32 | 439968.4 | 5640.0012 | 3 | 49 | 4.400124 | 0.08992958 | 2.875132 | 0 | 12.28597 | 0
2018-03-11 20:34 | 440088.4 | 5760.0001 | 3 | 49 | 4.40009 | 0.08501434 | 2.878032 | 0 | 12.29873 | 0
2018-03-11 20:35 | 440179.5 | 5851.0495 | 3 | 49 | 4.400084 | 0.08148193 | 2.880147 | 0 | 12.30803 | 0
2018-03-11 20:37 | 440299.5 | 120.0009 | 4 | 49 | 4.391849 | 0 | 2.880147 | 0 | 12.30803 | 0
2018-03-11 20:39 | 440419.5 | 240.0003 | 4 | 49 | 4.391022 | 0 | 2.880147 | 0 | 12.30803 | 0
2018-03-11 20:40 | 440479.5 | 300.0027 | 4 | 49 | 4.390708 | 0 | 2.880147 | 0 | 12.30803 | 0
2018-03-11 20:42 | 440599.6 | 120.0003 | 5 | 49 | 3.796265 | -6.519909 | 2.880147 | 0.217318 | 12.30803 | 0.8373241
2018-03-11 20:44 | 440719.6 | 240.0014 | 5 | 49 | 3.731844 | -6.519867 | 2.880147 | 0.4346269 | 12.30803 | 1.655452
2018-03-11 20:46 | 440839.6 | 360.0012 | 5 | 49 | 3.659215 | -6.519908 | 2.880147 | 0.6519451 | 12.30803 | 2.45866
2018-03-11 20:48 | 440959.6 | 480.0008 | 5 | 49 | 3.583349 | -6.519919 | 2.880147 | 0.8692714 | 12.30803 | 3.245586
2018-03-11 20:50 | 441079.6 | 600.0005 | 5 | 49 | 3.51496 | -6.519862 | 2.880147 | 1.086592 | 12.30803 | 4.016768
2018-03-11 20:52 | 441199.6 | 720 | 5 | 49 | 3.454528 | -6.519849 | 2.880147 | 1.303902 | 12.30803 | 4.773861
2018-03-11 20:54 | 441319.6 | 840.0006 | 5 | 49 | 3.404228 | -6.51988 | 2.880147 | 1.521234 | 12.30803 | 5.519041
2018-03-11 20:56 | 441439.6 | 960.0002 | 5 | 49 | 3.358036 | -6.520132 | 2.880147 | 1.738556 | 12.30803 | 6.253834
2018-03-11 20:58 | 441559.6 | 1080.0008 | 5 | 49 | 3.315532 | -6.520207 | 2.880147 | 1.955904 | 12.30803 | 6.978957
2018-03-11 21:00 | 441679.6 | 1200.0005 | 5 | 49 | 3.276106 | -6.519814 | 2.880147 | 2.173199 | 12.30803 | 7.695135
2018-03-11 21:02 | 441799.6 | 1320 | 5 | 49 | 3.234025 | -6.520168 | 2.880147 | 2.39053 | 12.30803 | 8.402642
2018-03-11 21:04 | 441919.6 | 1440.0005 | 5 | 49 | 3.177682 | -6.520072 | 2.880147 | 2.607851 | 12.30803 | 9.099866
2018-03-11 21:06 | 442039.6 | 1560.0002 | 5 | 49 | 3.055786 | -6.520098 | 2.880147 | 2.825188 | 12.30803 | 9.779362
2018-03-11 21:07 | 442068.7 | 1589.1239 | 5 | 49 | 2.999998 | -6.520142 | 2.880147 | 2.87793 | 12.30803 | 9.93915
2018-03-11 21:09 | 442188.8 | 120.0012 | 6 | 49 | 3.654787 | 0 | 2.880147 | 2.877965 | 12.30803 | 9.939253
2018-03-11 21:11 | 442308.8 | 240.0009 | 6 | 49 | 3.676553 | 0 | 2.880147 | 2.877965 | 12.30803 | 9.939253
2018-03-11 21:12 | 442368.8 | 300.0027 | 6 | 49 | 3.681923 | 0 | 2.880147 | 2.877965 | 12.30803 | 9.939253
2018-03-11 21:12 | 442368.8 | 0.0025 | 7 | 50 | 3.681909 | 0 | 0 | 0 | 0 | 0
2018-03-11 21:14 | 442488.9 | 120.0007 | 2 | 50 | 4.100553 | 4.889855 | 0.1623792 | 7.99e-10 | 0.657281 | 2.942e-09
2018-03-11 21:16 | 442608.9 | 240.0002 | 2 | 50 | 4.155843 | 4.89017 | 0.3253917 | 7.99e-10 | 1.330708 | 2.942e-09
2018-03-11 21:18 | 442728.9 | 360 | 2 | 50 | 4.184023 | 4.890182 | 0.4884003 | 7.99e-10 | 2.010659 | 2.942e-09
2018-03-11 21:20 | 442848.9 | 480.0013 | 2 | 50 | 4.200281 | 4.78935 | 0.6508855 | 7.99e-10 | 2.692198 | 2.942e-09
2018-03-11 21:22 | 442968.9 | 600.0002 | 2 | 50 | 4.200241 | 4.439109 | 0.8048252 | 7.99e-10 | 3.338787 | 2.942e-09
2018-03-11 21:24 | 443088.9 | 720.0014 | 2 | 50 | 4.200263 | 4.038703 | 0.9461709 | 7.99e-10 | 3.932478 | 2.942e-09
2018-03-11 21:26 | 443208.9 | 840.0012 | 2 | 50 | 4.200275 | 3.686603 | 1.074785 | 7.99e-10 | 4.472695 | 2.942e-09
2018-03-11 21:28 | 443328.9 | 960 | 2 | 50 | 4.200257 | 3.369332 | 1.192321 | 7.99e-10 | 4.966377 | 2.942e-09
2018-03-11 21:28 | 443374.5 | 1005.5832 | 2 | 50 | 4.200254 | 3.259994 | 1.234288 | 7.99e-10 | 5.142648 | 2.942e-09
2018-03-11 21:30 | 443494.5 | 120.0006 | 3 | 50 | 4.222317 | 3.259919 | 1.342564 | 7.99e-10 | 5.598505 | 2.942e-09
2018-03-11 21:32 | 443614.5 | 240.0011 | 3 | 50 | 4.25113 | 3.25995 | 1.451234 | 7.99e-10 | 6.058852 | 2.942e-09
2018-03-11 21:34 | 443734.5 | 360.0005 | 3 | 50 | 4.281855 | 3.25998 | 1.559886 | 7.99e-10 | 6.522418 | 2.942e-09
2018-03-11 21:36 | 443854.5 | 480.0003 | 3 | 50 | 4.313284 | 3.259902 | 1.668543 | 7.99e-10 | 6.98937 | 2.942e-09
2018-03-11 21:38 | 443974.5 | 600.0009 | 3 | 50 | 4.345383 | 3.259984 | 1.777202 | 7.99e-10 | 7.459782 | 2.942e-09
2018-03-11 21:40 | 444094.5 | 720.0004 | 3 | 50 | 4.381241 | 3.259923 | 1.885872 | 7.99e-10 | 7.933895 | 2.942e-09
2018-03-11 21:42 | 444214.5 | 840.0017 | 3 | 50 | 4.400275 | 2.98492 | 1.991871 | 7.99e-10 | 8.399833 | 2.942e-09
2018-03-11 21:44 | 444334.5 | 960.0004 | 3 | 50 | 4.400278 | 2.618882 | 2.085048 | 7.99e-10 | 8.809836 | 2.942e-09
2018-03-11 21:46 | 444454.5 | 1080.0008 | 3 | 50 | 4.400258 | 2.309794 | 2.167031 | 7.99e-10 | 9.170583 | 2.942e-09
2018-03-11 21:48 | 444574.5 | 1200.0003 | 3 | 50 | 4.400227 | 2.044952 | 2.23958 | 7.99e-10 | 9.489815 | 2.942e-09
2018-03-11 21:50 | 444694.5 | 1320.0006 | 3 | 50 | 4.400232 | 1.794861 | 2.303563 | 7.99e-10 | 9.771359 | 2.942e-09
2018-03-11 21:52 | 444814.5 | 1440.0009 | 3 | 50 | 4.400267 | 1.584238 | 2.359733 | 7.99e-10 | 10.01852 | 2.942e-09
2018-03-11 21:54 | 444934.5 | 1560.0004 | 3 | 50 | 4.400219 | 1.407003 | 2.409508 | 7.99e-10 | 10.23754 | 2.942e-09
2018-03-11 21:56 | 445054.5 | 1680.0008 | 3 | 50 | 4.400245 | 1.260382 | 2.453885 | 7.99e-10 | 10.43281 | 2.942e-09
2018-03-11 21:58 | 445174.5 | 1800.0011 | 3 | 50 | 4.400239 | 1.123925 | 2.493598 | 7.99e-10 | 10.60756 | 2.942e-09
2018-03-11 22:00 | 445294.5 | 1920.0012 | 3 | 50 | 4.400221 | 0.9958563 | 2.528855 | 7.99e-10 | 10.7627 | 2.942e-09
2018-03-11 22:02 | 445414.5 | 2040.0006 | 3 | 50 | 4.400244 | 0.894084 | 2.560304 | 7.99e-10 | 10.90108 | 2.942e-09
2018-03-11 22:04 | 445534.5 | 2160.0003 | 3 | 50 | 4.400121 | 0.8047123 | 2.588578 | 7.99e-10 | 11.02549 | 2.942e-09
2018-03-11 22:06 | 445654.5 | 2280.0012 | 3 | 50 | 4.400177 | 0.7307291 | 2.614185 | 7.99e-10 | 11.13817 | 2.942e-09
2018-03-11 22:08 | 445774.5 | 2400.0023 | 3 | 50 | 4.400204 | 0.6569319 | 2.637319 | 7.99e-10 | 11.23996 | 2.942e-09
2018-03-11 22:10 | 445894.5 | 2520.0004 | 3 | 50 | 4.400216 | 0.5936852 | 2.658104 | 7.99e-10 | 11.33142 | 2.942e-09
2018-03-11 22:12 | 446014.5 | 2640.0006 | 3 | 50 | 4.400178 | 0.5399075 | 2.676966 | 7.99e-10 | 11.41442 | 2.942e-09
2018-03-11 22:14 | 446134.5 | 2760.0002 | 3 | 50 | 4.400148 | 0.4953432 | 2.694198 | 7.99e-10 | 11.49024 | 2.942e-09
2018-03-11 22:16 | 446254.5 | 2880.0003 | 3 | 50 | 4.400159 | 0.4528809 | 2.710011 | 7.99e-10 | 11.55982 | 2.942e-09
2018-03-11 22:18 | 446374.5 | 3000.0008 | 3 | 50 | 4.400175 | 0.4108772 | 2.724392 | 7.99e-10 | 11.6231 | 2.942e-09
2018-03-11 22:20 | 446494.5 | 3120.0003 | 3 | 50 | 4.400172 | 0.3778353 | 2.737523 | 7.99e-10 | 11.68087 | 2.942e-09
2018-03-11 22:22 | 446614.5 | 3240.0014 | 3 | 50 | 4.400182 | 0.349124 | 2.749617 | 7.99e-10 | 11.73409 | 2.942e-09
2018-03-11 22:24 | 446734.5 | 3360.0002 | 3 | 50 | 4.400188 | 0.3248129 | 2.760836 | 7.99e-10 | 11.78345 | 2.942e-09
2018-03-11 22:26 | 446854.5 | 3480.0012 | 3 | 50 | 4.400174 | 0.2980108 | 2.771212 | 7.99e-10 | 11.82911 | 2.942e-09
2018-03-11 22:28 | 446974.5 | 3600.0007 | 3 | 50 | 4.400116 | 0.2743959 | 2.780728 | 7.99e-10 | 11.87099 | 2.942e-09
2018-03-11 22:30 | 447094.5 | 3720.0012 | 3 | 50 | 4.40015 | 0.2554741 | 2.789554 | 7.99e-10 | 11.90982 | 2.942e-09
2018-03-11 22:32 | 447214.5 | 3840.001 | 3 | 50 | 4.400096 | 0.2386789 | 2.797786 | 7.99e-10 | 11.94604 | 2.942e-09
2018-03-11 22:34 | 447334.5 | 3960.0011 | 3 | 50 | 4.400144 | 0.2235212 | 2.805506 | 7.99e-10 | 11.98001 | 2.942e-09
2018-03-11 22:36 | 447454.5 | 4080.0014 | 3 | 50 | 4.40014 | 0.2060099 | 2.812654 | 7.99e-10 | 12.01146 | 2.942e-09
2018-03-11 22:38 | 447574.5 | 4200.0008 | 3 | 50 | 4.400093 | 0.1916704 | 2.819289 | 7.99e-10 | 12.04066 | 2.942e-09
2018-03-11 22:40 | 447694.5 | 4320.0009 | 3 | 50 | 4.400145 | 0.1807938 | 2.825495 | 7.99e-10 | 12.06797 | 2.942e-09
2018-03-11 22:42 | 447814.5 | 4440.0015 | 3 | 50 | 4.400146 | 0.1705427 | 2.831353 | 7.99e-10 | 12.09374 | 2.942e-09
2018-03-11 22:44 | 447934.5 | 4560.0001 | 3 | 50 | 4.400136 | 0.1586218 | 2.836845 | 7.99e-10 | 12.11791 | 2.942e-09
2018-03-11 22:46 | 448054.5 | 4680.0012 | 3 | 50 | 4.400119 | 0.1481714 | 2.841944 | 7.99e-10 | 12.14034 | 2.942e-09
2018-03-11 22:48 | 448174.5 | 4800.0013 | 3 | 50 | 4.40006 | 0.1383266 | 2.846722 | 7.99e-10 | 12.16137 | 2.942e-09
2018-03-11 22:50 | 448294.5 | 4920.0008 | 3 | 50 | 4.400094 | 0.1316919 | 2.851226 | 7.99e-10 | 12.18119 | 2.942e-09
2018-03-11 22:52 | 448414.5 | 5040.0003 | 3 | 50 | 4.400126 | 0.1244287 | 2.855497 | 7.99e-10 | 12.19998 | 2.942e-09
2018-03-11 22:54 | 448534.5 | 5160.0011 | 3 | 50 | 4.400143 | 0.1154537 | 2.859492 | 7.99e-10 | 12.21756 | 2.942e-09
2018-03-11 22:56 | 448654.5 | 5280.0005 | 3 | 50 | 4.400115 | 0.1085291 | 2.863224 | 7.99e-10 | 12.23398 | 2.942e-09
2018-03-11 22:58 | 448774.5 | 5400.0016 | 3 | 50 | 4.400131 | 0.1028671 | 2.866735 | 7.99e-10 | 12.24943 | 2.942e-09
2018-03-11 23:00 | 448894.5 | 5520.0012 | 3 | 50 | 4.40008 | 0.09717941 | 2.87007 | 7.99e-10 | 12.2641 | 2.942e-09
2018-03-11 23:02 | 449014.5 | 5640.0009 | 3 | 50 | 4.400081 | 0.09054375 | 2.873219 | 7.99e-10 | 12.27796 | 2.942e-09
2018-03-11 23:04 | 449134.5 | 5760.0012 | 3 | 50 | 4.40009 | 0.08461761 | 2.876144 | 7.99e-10 | 12.29083 | 2.942e-09
2018-03-11 23:06 | 449219.8 | 5845.353 | 3 | 50 | 4.400104 | 0.08148861 | 2.878117 | 7.99e-10 | 12.29951 | 2.942e-09
2018-03-11 23:08 | 449339.9 | 120.0002 | 4 | 50 | 4.391804 | 0 | 2.878117 | 7.99e-10 | 12.29951 | 2.942e-09
2018-03-11 23:10 | 449459.9 | 240.0005 | 4 | 50 | 4.390885 | 0 | 2.878117 | 7.99e-10 | 12.29951 | 2.942e-09
2018-03-11 23:11 | 449519.9 | 300.0028 | 4 | 50 | 4.390559 | 0 | 2.878117 | 7.99e-10 | 12.29951 | 2.942e-09
2018-03-11 23:13 | 449639.9 | 120.0004 | 5 | 50 | 3.793406 | -6.519924 | 2.878117 | 0.2173064 | 12.29951 | 0.83702
2018-03-11 23:15 | 449759.9 | 240.0006 | 5 | 50 | 3.727244 | -6.519862 | 2.878117 | 0.4346268 | 12.29951 | 1.65439
2018-03-11 23:17 | 449879.9 | 360.0002 | 5 | 50 | 3.655677 | -6.519916 | 2.878117 | 0.6519427 | 12.29951 | 2.456595
2018-03-11 23:19 | 449999.9 | 480.0005 | 5 | 50 | 3.585069 | -6.52008 | 2.878117 | 0.8692582 | 12.29951 | 3.243346
2018-03-11 23:21 | 450119.9 | 600.0004 | 5 | 50 | 3.514173 | -6.519837 | 2.878117 | 1.086559 | 12.29951 | 4.014688
2018-03-11 23:23 | 450239.9 | 720.0001 | 5 | 50 | 3.451936 | -6.51986 | 2.878117 | 1.303875 | 12.29951 | 4.771397
2018-03-11 23:25 | 450359.9 | 840.001 | 5 | 50 | 3.40028 | -6.51988 | 2.878117 | 1.521189 | 12.29951 | 5.515771
2018-03-11 23:27 | 450479.9 | 960.0011 | 5 | 50 | 3.357436 | -6.519859 | 2.878117 | 1.738498 | 12.29951 | 6.249886
2018-03-11 23:29 | 450599.9 | 1080.0014 | 5 | 50 | 3.316724 | -6.520232 | 2.878117 | 1.955807 | 12.29951 | 6.975085
2018-03-11 23:31 | 450719.9 | 1200.0003 | 5 | 50 | 3.273551 | -6.519841 | 2.878117 | 2.173105 | 12.29951 | 7.691102
2018-03-11 23:33 | 450839.9 | 1320.0002 | 5 | 50 | 3.229639 | -6.5199 | 2.878117 | 2.390413 | 12.29951 | 8.397803
2018-03-11 23:35 | 450959.9 | 1440.0013 | 5 | 50 | 3.172346 | -6.519831 | 2.878117 | 2.607709 | 12.29951 | 9.093757
2018-03-11 23:37 | 451079.9 | 1560.0008 | 5 | 50 | 3.058026 | -6.519829 | 2.878117 | 2.82501 | 12.29951 | 9.772722
2018-03-11 23:37 | 451110.3 | 1590.3915 | 5 | 50 | 2.999984 | -6.519841 | 2.878117 | 2.88004 | 12.29951 | 9.939518
2018-03-11 23:39 | 451230.4 | 120.0012 | 6 | 50 | 3.65443 | 0 | 2.878117 | 2.88004 | 12.29951 | 9.939518
2018-03-11 23:41 | 451350.4 | 239.9999 | 6 | 50 | 3.676334 | 0 | 2.878117 | 2.88004 | 12.29951 | 9.939518
2018-03-11 23:42 | 451410.4 | 300.0023 | 6 | 50 | 3.681681 | 0 | 2.878117 | 2.88004 | 12.29951 | 9.939518
2018-03-11 23:42 | 451410.4 | 0.0026 | 7 | 51 | 3.681719 | 0 | 0 | 0 | 0 | 0
2018-03-11 23:44 | 451530.5 | 120.0004 | 8 | 51 | 3.967547 | 3.259973 | 0.1086496 | 0 | 0.4272726 | 0
2018-03-11 23:46 | 451650.5 | 240.0007 | 8 | 51 | 4.01018 | 3.260039 | 0.2173063 | 0 | 0.860779 | 0
2018-03-11 23:48 | 451770.5 | 360.0001 | 8 | 51 | 4.046175 | 3.260055 | 0.3259631 | 0 | 1.298528 | 0
2018-03-11 23:50 | 451890.5 | 480.0002 | 8 | 51 | 4.070238 | 3.25999 | 0.434617 | 0 | 1.739581 | 0
2018-03-11 23:52 | 452010.5 | 600.0011 | 8 | 51 | 4.085355 | 3.260036 | 0.5432686 | 0 | 2.182686 | 0
2018-03-11 23:54 | 452130.5 | 720.0002 | 8 | 51 | 4.097503 | 3.260011 | 0.6519211 | 0 | 2.627216 | 0
2018-03-11 23:56 | 452250.5 | 840.001 | 8 | 51 | 4.113548 | 3.259997 | 0.7605757 | 0 | 3.073251 | 0
2018-03-11 23:58 | 452370.5 | 960.0002 | 8 | 51 | 4.13234 | 3.259967 | 0.8692257 | 0 | 3.521232 | 0
2018-03-12 | 452490.5 | 1080.0005 | 8 | 51 | 4.150074 | 3.259976 | 0.9778852 | 0 | 3.971206 | 0
2018-03-12 00:02 | 452610.5 | 1200.0012 | 8 | 51 | 4.168348 | 3.260051 | 1.086541 | 0 | 4.423135 | 0
2018-03-12 00:04 | 452730.5 | 1320.001 | 8 | 51 | 4.18876 | 3.260028 | 1.195199 | 0 | 4.877133 | 0
2018-03-12 00:05 | 452786.1 | 1375.6575 | 8 | 51 | 4.2 | 3.260005 | 1.245594 | 0 | 5.088504 | 0

## Statistics_110
Date_Time | Test_Time(s) | Step_Time(s) | Step_Index | Cycle_Index | Voltage(V) | Current(A) | Charge_Capacity(Ah) | Discharge_Capacity(Ah) | Charge_Energy(Wh) | Discharge_Energy(Wh) | Internal Resistance(Ohm)
2018-03-06 17:33 | 9313.032588 | 300.0028 | 6 | 1 | 3.669256 | 0 | 3.163163 | 2.961467 | 13.48724 | 10.25534
2018-03-06 20:03 | 18336.78 | 300.0023 | 6 | 2 | 3.669343 | 0 | 2.964336 | 2.95935 | 12.6286 | 10.26043
2018-03-06 22:33 | 27304.08862 | 300.0004 | 6 | 3 | 3.667921 | 0 | 2.959608 | 2.961091 | 12.60842 | 10.26595
2018-03-07 01:03 | 36300.99 | 300.0024 | 6 | 4 | 3.669264 | 0 | 2.962605 | 2.957624 | 12.62066 | 10.2587
2018-03-07 03:32 | 45276.07 | 300.0035 | 6 | 5 | 3.668859 | 0 | 2.958258 | 2.955886 | 12.60425 | 10.25557
2018-03-07 06:02 | 54255.46 | 300.0046 | 6 | 6 | 3.668365 | 0 | 2.95657 | 2.957432 | 12.59757 | 10.259
2018-03-07 08:32 | 63270.71776 | 300.0016 | 6 | 7 | 3.668872 | 0 | 2.959137 | 2.954623 | 12.60818 | 10.25329
2018-03-07 11:02 | 72239.85154 | 300.0013 | 6 | 8 | 3.667274 | 0 | 2.954487 | 2.95787 | 12.58949 | 10.26144
2018-03-07 13:32 | 81242.68 | 300.0014 | 6 | 9 | 3.669371 | 0 | 2.959455 | 2.952317 | 12.60946 | 10.24445
2018-03-07 16:02 | 90246.24 | 300.0007 | 6 | 10 | 3.669138 | 0 | 2.95259 | 2.950873 | 12.5826 | 10.23964
2018-03-07 18:32 | 99249.52 | 300.0024 | 6 | 11 | 3.66833 | 0 | 2.951516 | 2.953923 | 12.57897 | 10.24605
2018-03-07 21:03 | 108291.1 | 300.0022 | 6 | 12 | 3.669399 | 0 | 2.955916 | 2.950354 | 12.59696 | 10.23925
2018-03-07 23:33 | 117304.4 | 300.0017 | 6 | 13 | 3.668899 | 0 | 2.95046 | 2.949894 | 12.57497 | 10.23742
2018-03-08 02:03 | 126321.4296 | 300.0024 | 6 | 14 | 3.668705 | 0 | 2.95097 | 2.951689 | 12.57758 | 10.23856
2018-03-08 04:34 | 135362.5 | 300.0003 | 6 | 15 | 3.669497 | 0 | 2.953331 | 2.948429 | 12.5874 | 10.22813
2018-03-08 07:04 | 144354.6 | 300.003 | 6 | 16 | 3.668449 | 0 | 2.948413 | 2.950018 | 12.56776 | 10.2323
2018-03-08 09:34 | 153350.9 | 300.0001 | 6 | 17 | 3.669857 | 0 | 2.951315 | 2.946723 | 12.57994 | 10.22145
2018-03-08 15:25 | 162369.2 | 300.0023 | 6 | 18 | 3.665985 | 0 | 2.947792 | 2.738902 | 12.56577 | 9.422741
2018-03-08 17:55 | 171378.2 | 300.0017 | 6 | 19 | 3.670107 | 0 | 2.96229 | 2.94255 | 12.62890625 | 10.20357
2018-03-08 20:25 | 180356.9 | 300.0045 | 6 | 20 | 3.669094 | 0 | 2.943307 | 2.94645 | 12.54743 | 10.21817
2018-03-08 22:55 | 189352.4 | 300.0019 | 6 | 21 | 3.670247 | 0 | 2.947442 | 2.941445 | 12.56449 | 10.20209
2018-03-09 01:24 | 198306 | 300.0013 | 6 | 22 | 3.669487 | 0 | 2.941272 | 2.943353 | 12.53945 | 10.20305
2018-03-09 03:54 | 207293.8199 | 300.0026 | 6 | 23 | 3.670651 | 0 | 2.944764 | 2.939456 | 12.55464 | 10.19294
2018-03-09 06:23 | 216265.8 | 300.0025 | 6 | 24 | 3.66901 | 0 | 2.939891 | 2.943732 | 12.53493 | 10.20504
2018-03-09 08:53 | 225236.8 | 300.0016 | 6 | 25 | 3.670756 | 0 | 2.944641 | 2.938798 | 12.5545 | 10.18693
2018-03-09 11:22 | 234202.4 | 300.0017 | 6 | 26 | 3.669945 | 0 | 2.939301 | 2.939429 | 12.5322 | 10.19102
2018-03-09 13:52 | 243159.8 | 300.0027 | 6 | 27 | 3.670091 | 0 | 2.93999 | 2.939423 | 12.53582 | 10.1879
2018-03-09 16:21 | 252110.8 | 300.0013 | 6 | 28 | 3.670671 | 0 | 2.940319 | 2.935986 | 12.53571 | 10.17688
2018-03-09 18:50 | 261057 | 300.0041 | 6 | 29 | 3.670704 | 0 | 2.936357 | 2.936515 | 12.52038 | 10.17624
2018-03-09 21:19 | 269991.6 | 300.0026 | 6 | 30 | 3.670976 | 0 | 2.93743 | 2.933853 | 12.52564 | 10.16748
2018-03-09 23:48 | 278955.9 | 300.0039 | 6 | 31 | 3.671061 | 0 | 2.935524 | 2.93517 | 12.51714 | 10.17129
2018-03-10 02:17 | 287909.3 | 300.0019 | 6 | 32 | 3.671541 | 0 | 2.935299 | 2.931288 | 12.51765 | 10.15551
2018-03-10 04:46 | 296855.4 | 300.002 | 6 | 33 | 3.671538 | 0 | 2.932032 | 2.932242 | 12.50389 | 10.15652
2018-03-10 07:16 | 305795.7 | 300.0018 | 6 | 34 | 3.672093 | 0 | 2.932967 | 2.928635 | 12.50843 | 10.14443
2018-03-10 09:45 | 314746.8 | 300.0029 | 6 | 35 | 3.671353 | 0 | 2.929749 | 2.932048 | 12.49525 | 10.1559
2018-03-10 12:14 | 323712.1 | 300.0035 | 6 | 36 | 3.672412 | 0 | 2.933136 | 2.927364 | 12.50891 | 10.14266
2018-03-10 14:43 | 332650.6 | 300.0041 | 6 | 37 | 3.671684 | 0 | 2.927603 | 2.929871 | 12.48603 | 10.1477
2018-03-10 17:12 | 341603.5 | 300.0037 | 6 | 38 | 3.672663 | 0 | 2.931094 | 2.925573 | 12.50128 | 10.13547
2018-03-10 19:41 | 350519.8 | 300.0033 | 6 | 39 | 3.671941 | 0 | 2.925763 | 2.927991 | 12.47847 | 10.14112
2018-03-10 22:10 | 359460.9 | 300.0023 | 6 | 40 | 3.673038 | 0 | 2.92989 | 2.92373 | 12.496 | 10.12876
2018-03-11 00:39 | 368386.2 | 300.0028 | 6 | 41 | 3.672876 | 0 | 2.924259 | 2.924823 | 12.47344 | 10.12854
2018-03-11 03:08 | 377337 | 300.003 | 6 | 42 | 3.673583 | 0 | 2.92608 | 2.921091 | 12.48237 | 10.1164
2018-03-11 05:37 | 386274.3 | 300.0023 | 6 | 43 | 3.673268 | 0 | 2.921484 | 2.922986 | 12.4638 | 10.12013
2018-03-11 08:06 | 395221.8 | 300.0024 | 6 | 44 | 3.673782 | 0 | 2.923977 | 2.919163 | 12.47531 | 10.10969
2018-03-11 10:35 | 404151.1 | 300.0017 | 6 | 45 | 3.672975 | 0 | 2.919941 | 2.92301 | 12.45863 | 10.12188
2018-03-11 13:03 | 413074.5 | 300.0015 | 6 | 46 | 3.673731 | 0 | 2.923857 | 2.918709 | 12.47486 | 10.10837
2018-03-11 15:32 | 421994.6709 | 300.0022 | 6 | 47 | 3.673463 | 0 | 2.919438 | 2.920907 | 12.4569 | 10.11256
2018-03-11 18:01 | 430928.5 | 300.0025 | 6 | 48 | 3.673266 | 0 | 2.92192 | 2.919801 | 12.46868 | 10.10998
2018-03-11 20:30 | 439863.8 | 300.0015 | 6 | 49 | 3.673482 | 0 | 2.920818 | 2.920312 | 12.46423 | 10.11123
2018-03-11 22:59 | 448790.2 | 300.0021 | 6 | 50 | 3.673362 | 0 | 2.92088 | 2.918534 | 12.46465 | 10.10302
2018-03-11 23:23 | 450242.2 | 1451.9687 | 8 | 51 | 4.200001 | 3.260112 | 1.31478 | 0 | 5.365129 | 0

## Channel_110_1
Date_Time | Test_Time(s) | Step_Time(s) | Step_Index | Cycle_Index | Voltage(V) | Current(A) | Charge_Capacity(Ah) | Discharge_Capacity(Ah) | Charge_Energy(Wh) | Discharge_Energy(Wh) | Internal Resistance(Ohm)
2018-03-06 14:58 | 10.0003 | 10.0001 | 1 | 1 | 3.435296 | 0 | 0 | 0 | 0 | 0
2018-03-06 14:58 | 10.002 | 10.0018 | 1 | 1 | 3.435296 | 0 | 0 | 0 | 0 | 0
2018-03-06 15:00 | 130.0809 | 120.0023 | 2 | 1 | 4.112082 | 4.889977 | 0.1623883 | 0 | 0.6503026 | 0
2018-03-06 15:02 | 250.079 | 240.0004 | 2 | 1 | 4.137625 | 4.889981 | 0.3253804 | 0 | 1.322364 | 0
2018-03-06 15:04 | 370.0787 | 360.0001 | 2 | 1 | 4.168845 | 4.890004 | 0.4883735 | 0 | 1.999369 | 0
2018-03-06 15:06 | 490.0793 | 480.0007 | 2 | 1 | 4.195616 | 4.889951 | 0.6513595 | 0 | 2.681043 | 0
2018-03-06 15:08 | 610.0808 | 600.0022 | 2 | 1 | 4.20027 | 4.609014 | 0.8102414 | 0 | 3.348321 | 0
2018-03-06 15:10 | 730.0805 | 720.0019 | 2 | 1 | 4.200303 | 4.306998 | 0.9588137 | 0 | 3.972364 | 0
2018-03-06 15:12 | 850.0793 | 840.0007 | 2 | 1 | 4.200271 | 4.022923 | 1.097568 | 0 | 4.555169 | 0
2018-03-06 15:14 | 970.0793 | 960.0007 | 2 | 1 | 4.20026 | 3.745105 | 1.227044 | 0 | 5.099001 | 0
2018-03-06 15:16 | 1090.0805 | 1080.0019 | 2 | 1 | 4.200276 | 3.458781 | 1.347054 | 0 | 5.603073 | 0
2018-03-06 15:17 | 1185.5226 | 1175.444 | 2 | 1 | 4.200243 | 3.259997 | 1.436046 | 0 | 5.976863 | 0
2018-03-06 15:19 | 1305.536116 | 120.0007 | 3 | 1 | 4.218368 | 3.259988 | 1.544327 | 0 | 6.432551 | 0
2018-03-06 15:21 | 1425.536716 | 240.0013 | 3 | 1 | 4.239532 | 3.259963 | 1.652988 | 0 | 6.892055 | 0
2018-03-06 15:23 | 1545.536516 | 360.0011 | 3 | 1 | 4.264054 | 3.260026 | 1.761658 | 0 | 7.354053 | 0
2018-03-06 15:25 | 1665.536216 | 480.0008 | 3 | 1 | 4.292727 | 3.260024 | 1.87032 | 0 | 7.818934 | 0
2018-03-06 15:27 | 1785.535916 | 600.0005 | 3 | 1 | 4.322062 | 3.260043 | 1.978984 | 0 | 8.286977 | 0
2018-03-06 15:29 | 1905.536416 | 720.001 | 3 | 1 | 4.353128 | 3.260026 | 2.087639 | 0 | 8.758269 | 0
2018-03-06 15:31 | 2025.535516 | 840.0001 | 3 | 1 | 4.386988 | 3.260011 | 2.196311 | 0 | 9.233134 | 0
2018-03-06 15:33 | 2145.536916 | 960.0015 | 3 | 1 | 4.40025 | 2.939591 | 2.301259 | 0 | 9.694676 | 0
2018-03-06 15:35 | 2265.535816 | 1080.0004 | 3 | 1 | 4.400275 | 2.573531 | 2.392913 | 0 | 10.09798 | 0
2018-03-06 15:37 | 2385.536316 | 1200.0009 | 3 | 1 | 4.40027 | 2.264253 | 2.473423 | 0 | 10.45224 | 0
2018-03-06 15:39 | 2505.537016 | 1320.0016 | 3 | 1 | 4.400282 | 2.000356 | 2.544409 | 0 | 10.7646 | 0
2018-03-06 15:41 | 2625.535916 | 1440.0005 | 3 | 1 | 4.40025 | 1.761067 | 2.60705 | 0 | 11.04024 | 0
2018-03-06 15:43 | 2745.537316 | 1560.0019 | 3 | 1 | 4.400231 | 1.54465 | 2.662024 | 0 | 11.28213 | 0
2018-03-06 15:45 | 2865.536116 | 1680.0007 | 3 | 1 | 4.400216 | 1.369447 | 2.7105 | 0 | 11.49544 | 0
2018-03-06 15:47 | 2985.536716 | 1800.0013 | 3 | 1 | 4.400243 | 1.222359 | 2.753613 | 0 | 11.68515 | 0
2018-03-06 15:49 | 3105.535616 | 1920.0002 | 3 | 1 | 4.40024 | 1.092019 | 2.792141 | 0 | 11.85468 | 0
2018-03-06 15:51 | 3225.536316 | 2040.0009 | 3 | 1 | 4.400184 | 0.9690065 | 2.826472 | 0 | 12.00574 | 0
2018-03-06 15:53 | 3345.536016 | 2160.0006 | 3 | 1 | 4.400175 | 0.8664045 | 2.857002 | 0 | 12.14008 | 0
2018-03-06 15:55 | 3465.535516 | 2280.0001 | 3 | 1 | 4.400201 | 0.7798538 | 2.884401 | 0 | 12.26064 | 0
2018-03-06 15:57 | 3585.536316 | 2400.0009 | 3 | 1 | 4.400206 | 0.7067699 | 2.909148 | 0 | 12.36953 | 0
2018-03-06 15:59 | 3705.536116 | 2520.0007 | 3 | 1 | 4.400195 | 0.638011 | 2.931545 | 0 | 12.46808 | 0
2018-03-06 16:01 | 3825.536716 | 2640.0013 | 3 | 1 | 4.400173 | 0.5738506 | 2.951704 | 0 | 12.55679 | 0
2018-03-06 16:03 | 3945.536516 | 2760.0011 | 3 | 1 | 4.400178 | 0.5220222 | 2.969942 | 0 | 12.63704 | 0
2018-03-06 16:05 | 4065.536916 | 2880.0015 | 3 | 1 | 4.400184 | 0.4781456 | 2.986578 | 0 | 12.71024 | 0
2018-03-06 16:07 | 4185.535916 | 3000.0005 | 3 | 1 | 4.400166 | 0.4384251 | 3.001835 | 0 | 12.77737 | 0
2018-03-06 16:09 | 4305.536516 | 3120.0011 | 3 | 1 | 4.400142 | 0.3986654 | 3.015792 | 0 | 12.83878 | 0
2018-03-06 16:11 | 4425.535516 | 3240.0001 | 3 | 1 | 4.40013 | 0.365344 | 3.028513 | 0 | 12.89476 | 0
2018-03-06 16:13 | 4545.536216 | 3360.0008 | 3 | 1 | 4.400144 | 0.3375063 | 3.040224 | 0 | 12.94629 | 0
2018-03-06 16:15 | 4665.537416 | 3480.002 | 3 | 1 | 4.400156 | 0.3135099 | 3.051071 | 0 | 12.99402 | 0
2018-03-06 16:17 | 4785.536316 | 3600.0009 | 3 | 1 | 4.400123 | 0.29002 | 3.061134 | 0 | 13.0383 | 0
2018-03-06 16:19 | 4905.536416 | 3720.001 | 3 | 1 | 4.400093 | 0.2660351 | 3.070408 | 0 | 13.0791 | 0
2018-03-06 16:21 | 5025.536916 | 3840.0015 | 3 | 1 | 4.400119 | 0.2482748 | 3.078984 | 0 | 13.11684 | 0
2018-03-06 16:23 | 5145.535816 | 3960.0004 | 3 | 1 | 4.40015 | 0.2320862 | 3.086972 | 0 | 13.15199 | 0
2018-03-06 16:25 | 5265.536816 | 4080.0014 | 3 | 1 | 4.400126 | 0.2169724 | 3.094454 | 0 | 13.18491 | 0
2018-03-06 16:27 | 5385.535816 | 4200.0004 | 3 | 1 | 4.400108 | 0.2008629 | 3.101429 | 0 | 13.2156 | 0
2018-03-06 16:29 | 5505.536316 | 4320.0009 | 3 | 1 | 4.400105 | 0.1868229 | 3.107888 | 0 | 13.24402 | 0
2018-03-06 16:31 | 5625.537016 | 4440.0016 | 3 | 1 | 4.400145 | 0.1755486 | 3.113927 | 0 | 13.27059 | 0
2018-03-06 16:33 | 5745.536016 | 4560.0006 | 3 | 1 | 4.400124 | 0.1651564 | 3.1196 | 0 | 13.29556 | 0
2018-03-06 16:35 | 5865.535716 | 4680.0003 | 3 | 1 | 4.400122 | 0.1550713 | 3.12493 | 0 | 13.31901 | 0
2018-03-06 16:37 | 5985.537116 | 4800.0017 | 3 | 1 | 4.400057 | 0.1429501 | 3.129889 | 0 | 13.34083 | 0
2018-03-06 16:39 | 6105.536816 | 4920.0014 | 3 | 1 | 4.400077 | 0.1341629 | 3.134517 | 0 | 13.36119 | 0
2018-03-06 16:41 | 6225.535816 | 5040.0004 | 3 | 1 | 4.4001 | 0.1272182 | 3.138868 | 0 | 13.38033 | 0
2018-03-06 16:43 | 6345.536416 | 5160.001 | 3 | 1 | 4.400097 | 0.1199007 | 3.142979 | 0 | 13.39843 | 0
2018-03-06 16:45 | 6465.537716 | 5280.0023 | 3 | 1 | 4.400093 | 0.111517 | 3.146847 | 0 | 13.41544 | 0
2018-03-06 16:47 | 6585.536716 | 5400.0013 | 3 | 1 | 4.4001 | 0.1044016 | 3.150447 | 0 | 13.43128 | 0
2018-03-06 16:49 | 6705.537216 | 5520.0018 | 3 | 1 | 4.400071 | 0.09825706 | 3.15383 | 0 | 13.44617 | 0
2018-03-06 16:51 | 6825.535516 | 5640.0001 | 3 | 1 | 4.400068 | 0.09362125 | 3.157026 | 0 | 13.46023 | 0
2018-03-06 16:53 | 6945.536916 | 5760.0015 | 3 | 1 | 4.40006 | 0.08820057 | 3.160053 | 0 | 13.47355 | 0
2018-03-06 16:55 | 7065.536616 | 5880.0012 | 3 | 1 | 4.400041 | 0.08167648 | 3.162888 | 0 | 13.48602 | 0
2018-03-06 16:56 | 7077.668516 | 5892.1331 | 3 | 1 | 4.400094 | 0.08149529 | 3.163163 | 0 | 13.48724 | 0
2018-03-06 16:58 | 7197.714996 | 120.0022 | 4 | 1 | 4.391543 | 0 | 3.163163 | 0 | 13.48724 | 0
2018-03-06 17:00 | 7317.713896 | 240.0011 | 4 | 1 | 4.390594 | 0 | 3.163163 | 0 | 13.48724 | 0
2018-03-06 17:01 | 7377.714896 | 300.0021 | 4 | 1 | 4.390286 | 0 | 3.163163 | 0 | 13.48724 | 0
2018-03-06 17:03 | 7497.796972 | 120.0022 | 5 | 1 | 3.789966 | -6.520125 | 3.163163 | 0.2173107 | 13.48724 | 0.835116
2018-03-06 17:05 | 7617.795072 | 240.0003 | 5 | 1 | 3.730836 | -6.520211 | 3.163163 | 0.4346489 | 13.48724 | 1.652624
2018-03-06 17:07 | 7737.796272 | 360.0015 | 5 | 1 | 3.665697 | -6.520155 | 3.163163 | 0.6519848 | 13.48724 | 2.456438
2018-03-06 17:09 | 7857.795272 | 480.0005 | 5 | 1 | 3.599621 | -6.520185 | 3.163163 | 0.869315 | 13.48724 | 3.245879
2018-03-06 17:11 | 7977.795872 | 600.0011 | 5 | 1 | 3.535808 | -6.520159 | 3.163163 | 1.086632 | 13.48724 | 4.02115
2018-03-06 17:13 | 8097.795672 | 720.0009 | 5 | 1 | 3.475392 | -6.520127 | 3.163163 | 1.303966 | 13.48724 | 4.782948
2018-03-06 17:15 | 8217.796072 | 840.0013 | 5 | 1 | 3.424674 | -6.520144 | 3.163163 | 1.521281 | 13.48724 | 5.532466
2018-03-06 17:17 | 8337.795872 | 960.0011 | 5 | 1 | 3.382378 | -6.520108 | 3.163163 | 1.738629 | 13.48724 | 6.272109
2018-03-06 17:19 | 8457.794872 | 1080.0001 | 5 | 1 | 3.345613 | -6.520092 | 3.163163 | 1.955961 | 13.48724 | 7.00317
2018-03-06 17:21 | 8577.796272 | 1200.0015 | 5 | 1 | 3.308368 | -6.520092 | 3.163163 | 2.173288 | 13.48724 | 7.726267
2018-03-06 17:23 | 8697.795872 | 1320.0011 | 5 | 1 | 3.266652 | -6.520078 | 3.163163 | 2.390614 | 13.48724 | 8.44082
2018-03-06 17:25 | 8817.795372 | 1440.0006 | 5 | 1 | 3.217653 | -6.520076 | 3.163163 | 2.607945 | 13.48724 | 9.145717
2018-03-06 17:27 | 8937.795872 | 1560.0011 | 5 | 1 | 3.129478 | -6.520117 | 3.163163 | 2.825288 | 13.48724 | 9.836747
2018-03-06 17:28 | 9012.985072 | 1635.1903 | 5 | 1 | 3 | -6.51988 | 3.163163 | 2.961447 | 13.48724 | 10.25528
2018-03-06 17:30 | 9133.030288 | 120.0005 | 6 | 1 | 3.636533 | 0 | 3.163163 | 2.961467 | 13.48724 | 10.25534
2018-03-06 17:32 | 9253.030088 | 240.0003 | 6 | 1 | 3.662925 | 0 | 3.163163 | 2.961467 | 13.48724 | 10.25534
2018-03-06 17:33 | 9313.032588 | 300.0028 | 6 | 1 | 3.669256 | 0 | 3.163163 | 2.961467 | 13.48724 | 10.25534
2018-03-06 17:33 | 9313.042384 | 0.0024 | 7 | 2 | 3.669177 | 0 | 0 | 0 | 0 | 0
2018-03-06 17:35 | 9433.12268 | 120.0016 | 2 | 2 | 4.068852 | 4.889998 | 0.1623981 | 5.138e-09 | 0.6531259 | 1.8851e-08
2018-03-06 17:37 | 9553.12218 | 240.0011 | 2 | 2 | 4.120472 | 4.889935 | 0.3254058 | 5.138e-09 | 1.3209 | 1.8851e-08
2018-03-06 17:39 | 9673.12258 | 360.0015 | 2 | 2 | 4.152695 | 4.890006 | 0.4883803 | 5.138e-09 | 1.995244 | 1.8851e-08
2018-03-06 17:41 | 9793.12168 | 480.0006 | 2 | 2 | 4.178457 | 4.89 | 0.6513944 | 5.138e-09 | 2.674328 | 1.8851e-08
2018-03-06 17:43 | 9913.12138 | 600.0003 | 2 | 2 | 4.200294 | 4.832875 | 0.8142683 | 5.138e-09 | 3.356857 | 1.8851e-08
2018-03-06 17:45 | 10033.12198 | 720.0009 | 2 | 2 | 4.200305 | 4.452228 | 0.9688382 | 5.138e-09 | 4.006093 | 1.8851e-08
2018-03-06 17:47 | 10153.12258 | 840.0015 | 2 | 2 | 4.200282 | 4.080056 | 1.111007 | 5.138e-09 | 4.60324 | 1.8851e-08
2018-03-06 17:49 | 10273.12148 | 960.0004 | 2 | 2 | 4.200282 | 3.688804 | 1.240517 | 5.138e-09 | 5.147217 | 1.8851e-08
2018-03-06 17:51 | 10393.12118 | 1080.0001 | 2 | 2 | 4.200261 | 3.34043 | 1.357497 | 5.138e-09 | 5.638564 | 1.8851e-08
2018-03-06 17:51 | 10423.75668 | 1110.6356 | 2 | 2 | 4.200278 | 3.259994 | 1.385575 | 5.138e-09 | 5.756502 | 1.8851e-08
2018-03-06 17:53 | 10543.77 | 120.0015 | 3 | 2 | 4.22349 | 3.260068 | 1.493846 | 5.138e-09 | 6.212415 | 1.8851e-08
2018-03-06 17:55 | 10663.77 | 240.0004 | 3 | 2 | 4.25065 | 3.259986 | 1.602511 | 5.138e-09 | 6.672802 | 1.8851e-08
2018-03-06 17:57 | 10783.77 | 360.0002 | 3 | 2 | 4.281836 | 3.260018 | 1.711171 | 5.138e-09 | 7.136323 | 1.8851e-08
2018-03-06 17:59 | 10903.77 | 480.0001 | 3 | 2 | 4.315885 | 3.260055 | 1.819841 | 5.138e-09 | 7.603485 | 1.8851e-08
2018-03-06 18:01 | 11023.77 | 600.0014 | 3 | 2 | 4.350741 | 3.260026 | 1.928501 | 5.138e-09 | 8.074325 | 1.8851e-08
2018-03-06 18:03 | 11143.77 | 720.0005 | 3 | 2 | 4.387424 | 3.26002 | 2.037158 | 5.138e-09 | 8.549038 | 1.8851e-08
2018-03-06 18:05 | 11263.77 | 840.0018 | 3 | 2 | 4.40027 | 2.924298 | 2.14178 | 5.138e-09 | 9.009173 | 1.8851e-08
2018-03-06 18:07 | 11383.77 | 960.0015 | 3 | 2 | 4.400296 | 2.525348 | 2.232387 | 5.138e-09 | 9.40787 | 1.8851e-08
2018-03-06 18:09 | 11503.77 | 1080.0012 | 3 | 2 | 4.400282 | 2.201156 | 2.310968 | 5.138e-09 | 9.753647 | 1.8851e-08
2018-03-06 18:11 | 11623.77 | 1200.0002 | 3 | 2 | 4.400221 | 1.929061 | 2.379666 | 5.138e-09 | 10.05593 | 1.8851e-08
2018-03-06 18:13 | 11743.77 | 1320.0001 | 3 | 2 | 4.400235 | 1.698447 | 2.440071 | 5.138e-09 | 10.32173 | 1.8851e-08
2018-03-06 18:15 | 11863.77 | 1440.0006 | 3 | 2 | 4.400239 | 1.489156 | 2.493154 | 5.138e-09 | 10.55531 | 1.8851e-08
2018-03-06 18:17 | 11983.77 | 1560.001 | 3 | 2 | 4.400213 | 1.307186 | 2.539639 | 5.138e-09 | 10.75985 | 1.8851e-08
2018-03-06 18:19 | 12103.77 | 1680.0001 | 3 | 2 | 4.400217 | 1.158295 | 2.580666 | 5.138e-09 | 10.94038 | 1.8851e-08
2018-03-06 18:21 | 12223.77 | 1800.0005 | 3 | 2 | 4.400211 | 1.033894 | 2.617142 | 5.138e-09 | 11.10089 | 1.8851e-08
2018-03-06 18:23 | 12343.77 | 1920.0007 | 3 | 2 | 4.400187 | 0.9221849 | 2.64971 | 5.138e-09 | 11.24419 | 1.8851e-08
2018-03-06 18:25 | 12463.77 | 2040.0009 | 3 | 2 | 4.400184 | 0.8176546 | 2.678688 | 5.138e-09 | 11.3717 | 1.8851e-08
2018-03-06 18:27 | 12583.77 | 2160.0015 | 3 | 2 | 4.400212 | 0.7337465 | 2.704508 | 5.138e-09 | 11.48531 | 1.8851e-08
2018-03-06 18:29 | 12703.77 | 2280.0008 | 3 | 2 | 4.400161 | 0.6618328 | 2.727732 | 5.138e-09 | 11.58751 | 1.8851e-08
2018-03-06 18:31 | 12823.77 | 2400.0003 | 3 | 2 | 4.400156 | 0.6005659 | 2.748763 | 5.138e-09 | 11.68004 | 1.8851e-08
2018-03-06 18:33 | 12943.77 | 2520.0008 | 3 | 2 | 4.400156 | 0.5421581 | 2.767818 | 5.138e-09 | 11.76389 | 1.8851e-08
2018-03-06 18:35 | 13063.77 | 2640.002 | 3 | 2 | 4.400152 | 0.4896221 | 2.784993 | 5.138e-09 | 11.83946 | 1.8851e-08
2018-03-06 18:37 | 13183.77 | 2760.0008 | 3 | 2 | 4.400179 | 0.4474993 | 2.800598 | 5.138e-09 | 11.90813 | 1.8851e-08
2018-03-06 18:39 | 13303.77 | 2880.0012 | 3 | 2 | 4.400198 | 0.4118223 | 2.814884 | 5.138e-09 | 11.97099 | 1.8851e-08
2018-03-06 18:41 | 13423.77 | 3000.0017 | 3 | 2 | 4.400167 | 0.3777609 | 2.828025 | 5.138e-09 | 12.02881 | 1.8851e-08
2018-03-06 18:43 | 13543.77 | 3120.0004 | 3 | 2 | 4.400125 | 0.3435602 | 2.840046 | 5.138e-09 | 12.0817 | 1.8851e-08
2018-03-06 18:45 | 13663.77 | 3240.0004 | 3 | 2 | 4.400114 | 0.3162279 | 2.851043 | 5.138e-09 | 12.13009 | 1.8851e-08
2018-03-06 18:47 | 13783.77 | 3360.0007 | 3 | 2 | 4.400113 | 0.2932148 | 2.861198 | 5.138e-09 | 12.17478 | 1.8851e-08
2018-03-06 18:49 | 13903.77 | 3480.0001 | 3 | 2 | 4.400156 | 0.2734394 | 2.870636 | 5.138e-09 | 12.2163 | 1.8851e-08
2018-03-06 18:51 | 14023.77 | 3600.0004 | 3 | 2 | 4.40013 | 0.2524738 | 2.879395 | 5.138e-09 | 12.25485 | 1.8851e-08
2018-03-06 18:53 | 14143.77 | 3720.0011 | 3 | 2 | 4.400135 | 0.2327299 | 2.88747 | 5.138e-09 | 12.29038 | 1.8851e-08
2018-03-06 18:55 | 14263.77 | 3840.0013 | 3 | 2 | 4.400125 | 0.2169609 | 2.894953 | 5.138e-09 | 12.3233 | 1.8851e-08
2018-03-06 18:57 | 14383.77 | 3960.0001 | 3 | 2 | 4.400102 | 0.2029333 | 2.901943 | 5.138e-09 | 12.35406 | 1.8851e-08
2018-03-06 18:59 | 14503.77 | 4080.0009 | 3 | 2 | 4.400132 | 0.18997 | 2.908493 | 5.138e-09 | 12.38288 | 1.8851e-08
2018-03-06 19:01 | 14623.77 | 4200.0003 | 3 | 2 | 4.400042 | 0.1748753 | 2.914587 | 5.138e-09 | 12.40969 | 1.8851e-08
2018-03-06 19:03 | 14743.77 | 4320.0017 | 3 | 2 | 4.400127 | 0.1640739 | 2.920236 | 5.138e-09 | 12.43455 | 1.8851e-08
2018-03-06 19:05 | 14863.77 | 4440 | 3 | 2 | 4.400103 | 0.153635 | 2.925522 | 5.138e-09 | 12.45781 | 1.8851e-08
2018-03-06 19:07 | 14983.77 | 4560 | 3 | 2 | 4.400105 | 0.1450281 | 2.930502 | 5.138e-09 | 12.47972 | 1.8851e-08
2018-03-06 19:09 | 15103.77 | 4680.0001 | 3 | 2 | 4.40013 | 0.1356182 | 2.935178 | 5.138e-09 | 12.5003 | 1.8851e-08
2018-03-06 19:11 | 15223.77 | 4800.0017 | 3 | 2 | 4.400109 | 0.1261911 | 2.93952 | 5.138e-09 | 12.5194 | 1.8851e-08
2018-03-06 19:13 | 15343.77 | 4920.0003 | 3 | 2 | 4.400106 | 0.1185646 | 2.943587 | 5.138e-09 | 12.5373 | 1.8851e-08
2018-03-06 19:15 | 15463.77 | 5040.0014 | 3 | 2 | 4.400032 | 0.1114416 | 2.947421 | 5.138e-09 | 12.55416 | 1.8851e-08
2018-03-06 19:17 | 15583.77 | 5160.0001 | 3 | 2 | 4.40011 | 0.105794 | 2.951047 | 5.138e-09 | 12.57012 | 1.8851e-08
2018-03-06 19:19 | 15703.77 | 5280.0011 | 3 | 2 | 4.4001 | 0.09820652 | 2.954449 | 5.138e-09 | 12.58509 | 1.8851e-08
2018-03-06 19:21 | 15823.77 | 5400.0009 | 3 | 2 | 4.400053 | 0.09183693 | 2.957624 | 5.138e-09 | 12.59906 | 1.8851e-08
2018-03-06 19:23 | 15943.77 | 5520.0013 | 3 | 2 | 4.400091 | 0.08742332 | 2.960609 | 5.138e-09 | 12.6122 | 1.8851e-08
2018-03-06 19:25 | 16063.77 | 5640.001 | 3 | 2 | 4.400121 | 0.08305168 | 2.963452 | 5.138e-09 | 12.62471 | 1.8851e-08
2018-03-06 19:26 | 16102.53 | 5678.7598 | 3 | 2 | 4.40009 | 0.08149052 | 2.964336 | 5.138e-09 | 12.6286 | 1.8851e-08
2018-03-06 19:28 | 16222.57 | 120.0014 | 4 | 2 | 4.391797 | 0 | 2.964336 | 5.138e-09 | 12.6286 | 1.8851e-08
2018-03-06 19:30 | 16342.57 | 240.0008 | 4 | 2 | 4.390933 | 0 | 2.964336 | 5.138e-09 | 12.6286 | 1.8851e-08
2018-03-06 19:31 | 16402.58 | 300.0023 | 4 | 2 | 4.390612 | 0 | 2.964336 | 5.138e-09 | 12.6286 | 1.8851e-08
2018-03-06 19:33 | 16522.66 | 120.0012 | 5 | 2 | 3.799808 | -6.51988 | 2.964336 | 0.2173004 | 12.6286 | 0.8370616
2018-03-06 19:35 | 16642.66 | 240.0015 | 5 | 2 | 3.742276 | -6.52011 | 2.964336 | 0.4346251 | 12.6286 | 1.656901
2018-03-06 19:37 | 16762.66 | 360.0011 | 5 | 2 | 3.672508 | -6.520003 | 2.964336 | 0.6519547 | 12.6286 | 2.462773
2018-03-06 19:39 | 16882.66 | 480.0012 | 5 | 2 | 3.602098 | -6.520003 | 2.964336 | 0.8692743 | 12.6286 | 3.253104
2018-03-06 19:41 | 17002.65 | 600.0007 | 5 | 2 | 3.53724 | -6.52017 | 2.964336 | 1.086604 | 12.6286 | 4.028806
2018-03-06 19:43 | 17122.65 | 720.0003 | 5 | 2 | 3.479422 | -6.519831 | 2.964336 | 1.303919 | 12.6286 | 4.79107
2018-03-06 19:45 | 17242.66 | 840.0014 | 5 | 2 | 3.429609 | -6.520053 | 2.964336 | 1.52124 | 12.6286 | 5.541687
2018-03-06 19:47 | 17362.65 | 960.0001 | 5 | 2 | 3.383686 | -6.520155 | 2.964336 | 1.738576 | 12.6286 | 6.281944
2018-03-06 19:49 | 17482.65 | 1080.0005 | 5 | 2 | 3.34469 | -6.520068 | 2.964336 | 1.955902 | 12.6286 | 7.012999
2018-03-06 19:51 | 17602.65 | 1200.0009 | 5 | 2 | 3.308984 | -6.520123 | 2.964336 | 2.173232 | 12.6286 | 7.735967
2018-03-06 19:53 | 17722.66 | 1320.0014 | 5 | 2 | 3.271516 | -6.519794 | 2.964336 | 2.390542 | 12.6286 | 8.451069
2018-03-06 19:55 | 17842.65 | 1440.0003 | 5 | 2 | 3.220625 | -6.519838 | 2.964336 | 2.607864 | 12.6286 | 9.156951
2018-03-06 19:57 | 17962.65 | 1560 | 5 | 2 | 3.128502 | -6.520195 | 2.964336 | 2.82519 | 12.6286 | 9.848166
2018-03-06 19:58 | 18036.73 | 1634.0769 | 5 | 2 | 2.999995 | -6.519848 | 2.964336 | 2.95935 | 12.6286 | 10.26043
2018-03-06 20:00 | 18156.78 | 120.0012 | 6 | 2 | 3.63658 | 0 | 2.964336 | 2.95935 | 12.6286 | 10.26043
2018-03-06 20:02 | 18276.78 | 240.0009 | 6 | 2 | 3.662823 | 0 | 2.964336 | 2.95935 | 12.6286 | 10.26043
2018-03-06 20:03 | 18336.78 | 300.0023 | 6 | 2 | 3.669343 | 0 | 2.964336 | 2.95935 | 12.6286 | 10.26043
2018-03-06 20:03 | 18336.79 | 0.0024 | 7 | 3 | 3.669497 | 0 | 0 | 0 | 0 | 0
2018-03-06 20:05 | 18456.86 | 120.0003 | 2 | 3 | 4.069462 | 4.889928 | 0.1623887 | 1.25e-09 | 0.6530005 | 4.586e-09
2018-03-06 20:07 | 18576.86 | 240.0007 | 2 | 3 | 4.122371 | 4.889964 | 0.3253805 | 1.25e-09 | 1.320934 | 4.586e-09
2018-03-06 20:09 | 18696.87 | 360.0012 | 2 | 3 | 4.152517 | 4.88997 | 0.4883688 | 1.25e-09 | 1.995557 | 4.586e-09
2018-03-06 20:11 | 18816.86 | 480.0006 | 2 | 3 | 4.175246 | 4.890014 | 0.6513638 | 1.25e-09 | 2.674233 | 4.586e-09
2018-03-06 20:13 | 18936.86 | 600.0007 | 2 | 3 | 4.200311 | 4.846951 | 0.8143092 | 1.25e-09 | 3.356683 | 4.586e-09
2018-03-06 20:15 | 19056.86 | 720.0009 | 2 | 3 | 4.200291 | 4.426314 | 0.9685467 | 1.25e-09 | 4.004524 | 4.586e-09
2018-03-06 20:17 | 19176.86 | 840.0002 | 2 | 3 | 4.200294 | 4.051316 | 1.109791 | 1.25e-09 | 4.597788 | 4.586e-09
2018-03-06 20:19 | 19296.86 | 960.0002 | 2 | 3 | 4.200292 | 3.700658 | 1.238941 | 1.25e-09 | 5.140256 | 4.586e-09
2018-03-06 20:21 | 19416.86 | 1080.0002 | 2 | 3 | 4.200272 | 3.356711 | 1.356553 | 1.25e-09 | 5.634256 | 4.586e-09
2018-03-06 20:22 | 19449.36 | 1112.4933 | 2 | 3 | 4.200235 | 3.259986 | 1.386423 | 1.25e-09 | 5.759719 | 4.586e-09
2018-03-06 20:24 | 19569.37 | 120.001 | 3 | 3 | 4.225468 | 3.260026 | 1.494696 | 1.25e-09 | 6.215755 | 4.586e-09
2018-03-06 20:26 | 19689.37 | 240.0003 | 3 | 3 | 4.253658 | 3.26002 | 1.60337 | 1.25e-09 | 6.67647 | 4.586e-09
2018-03-06 20:28 | 19809.37 | 360 | 3 | 3 | 4.283129 | 3.259999 | 1.712017 | 1.25e-09 | 7.140215 | 4.586e-09
2018-03-06 20:30 | 19929.37 | 480.0008 | 3 | 3 | 4.315359 | 3.260039 | 1.820688 | 1.25e-09 | 7.607382 | 4.586e-09
2018-03-06 20:32 | 20049.37 | 600.0016 | 3 | 3 | 4.352525 | 3.260036 | 1.929351 | 1.25e-09 | 8.078279 | 4.586e-09
2018-03-06 20:34 | 20169.37 | 720.0007 | 3 | 3 | 4.39108 | 3.259997 | 2.038007 | 1.25e-09 | 8.553294 | 4.586e-09
2018-03-06 20:36 | 20289.37 | 840.0016 | 3 | 3 | 4.400274 | 2.889453 | 2.141496 | 1.25e-09 | 9.008558 | 4.586e-09
2018-03-06 20:38 | 20409.37 | 960.0008 | 3 | 3 | 4.40027 | 2.526633 | 2.231642 | 1.25e-09 | 9.405224 | 4.586e-09
2018-03-06 20:40 | 20529.37 | 1080.0001 | 3 | 3 | 4.400279 | 2.198001 | 2.310314 | 1.25e-09 | 9.751404 | 4.586e-09
2018-03-06 20:42 | 20649.37 | 1200.0009 | 3 | 3 | 4.400229 | 1.910972 | 2.378599 | 1.25e-09 | 10.05187 | 4.586e-09
2018-03-06 20:44 | 20769.37 | 1320.0008 | 3 | 3 | 4.400215 | 1.677819 | 2.438312 | 1.25e-09 | 10.31463 | 4.586e-09
2018-03-06 20:46 | 20889.37 | 1440.001 | 3 | 3 | 4.400249 | 1.483821 | 2.490902 | 1.25e-09 | 10.54604 | 4.586e-09
2018-03-06 20:48 | 21009.37 | 1560.0017 | 3 | 3 | 4.400214 | 1.310831 | 2.537432 | 1.25e-09 | 10.75078 | 4.586e-09
2018-03-06 20:50 | 21129.37 | 1680.0002 | 3 | 3 | 4.400214 | 1.152813 | 2.578444 | 1.25e-09 | 10.93124 | 4.586e-09
2018-03-06 20:52 | 21249.37 | 1800.0004 | 3 | 3 | 4.400205 | 1.023819 | 2.614645 | 1.25e-09 | 11.09053 | 4.586e-09
2018-03-06 20:54 | 21369.37 | 1920.0003 | 3 | 3 | 4.400201 | 0.914216 | 2.646901 | 1.25e-09 | 11.23247 | 4.586e-09
2018-03-06 20:56 | 21489.37 | 2040.001 | 3 | 3 | 4.400195 | 0.8219194 | 2.675831 | 1.25e-09 | 11.35976 | 4.586e-09
2018-03-06 20:58 | 21609.37 | 2160.0011 | 3 | 3 | 4.400167 | 0.7352209 | 2.701786 | 1.25e-09 | 11.47397 | 4.586e-09
2018-03-06 21:00 | 21729.37 | 2280.0002 | 3 | 3 | 4.400191 | 0.6589909 | 2.724976 | 1.25e-09 | 11.57601 | 4.586e-09
2018-03-06 21:02 | 21849.37 | 2400.0001 | 3 | 3 | 4.400208 | 0.5968704 | 2.745867 | 1.25e-09 | 11.66793 | 4.586e-09
2018-03-06 21:04 | 21969.37 | 2520.0001 | 3 | 3 | 4.400207 | 0.5428467 | 2.764824 | 1.25e-09 | 11.75135 | 4.586e-09
2018-03-06 21:06 | 22089.37 | 2640.0009 | 3 | 3 | 4.400154 | 0.4943066 | 2.782097 | 1.25e-09 | 11.82735 | 4.586e-09
2018-03-06 21:08 | 22209.37 | 2760.0008 | 3 | 3 | 4.400207 | 0.4471273 | 2.797771 | 1.25e-09 | 11.89632 | 4.586e-09
2018-03-06 21:10 | 22329.37 | 2880.001 | 3 | 3 | 4.400169 | 0.4082708 | 2.811999 | 1.25e-09 | 11.95892 | 4.586e-09
2018-03-06 21:12 | 22449.37 | 3000.0003 | 3 | 3 | 4.400141 | 0.37502 | 2.825038 | 1.25e-09 | 12.0163 | 4.586e-09
2018-03-06 21:14 | 22569.37 | 3120.0014 | 3 | 3 | 4.400155 | 0.3467617 | 2.837057 | 1.25e-09 | 12.06919 | 4.586e-09
2018-03-06 21:16 | 22689.37 | 3240.0003 | 3 | 3 | 4.400185 | 0.3190346 | 2.848143 | 1.25e-09 | 12.11797 | 4.586e-09
2018-03-06 21:18 | 22809.37 | 3360.0002 | 3 | 3 | 4.400133 | 0.2920961 | 2.85829 | 1.25e-09 | 12.16262 | 4.586e-09
2018-03-06 21:20 | 22929.37 | 3480.0001 | 3 | 3 | 4.400113 | 0.270133 | 2.867658 | 1.25e-09 | 12.20383 | 4.586e-09
2018-03-06 21:22 | 23049.37 | 3600.0017 | 3 | 3 | 4.40015 | 0.2521648 | 2.876359 | 1.25e-09 | 12.24212 | 4.586e-09
2018-03-06 21:24 | 23169.37 | 3720.0006 | 3 | 3 | 4.400127 | 0.2349405 | 2.884466 | 1.25e-09 | 12.27779 | 4.586e-09
2018-03-06 21:26 | 23289.37 | 3840.0006 | 3 | 3 | 4.40011 | 0.2158899 | 2.891984 | 1.25e-09 | 12.31087 | 4.586e-09
2018-03-06 21:28 | 23409.37 | 3960.0016 | 3 | 3 | 4.40011 | 0.2010994 | 2.898927 | 1.25e-09 | 12.34142 | 4.586e-09
2018-03-06 21:30 | 23529.37 | 4080.0014 | 3 | 3 | 4.400105 | 0.1878471 | 2.905407 | 1.25e-09 | 12.36994 | 4.586e-09
2018-03-06 21:32 | 23649.37 | 4200.0011 | 3 | 3 | 4.4001 | 0.176651 | 2.911481 | 1.25e-09 | 12.39666 | 4.586e-09
2018-03-06 21:34 | 23769.37 | 4320.0015 | 3 | 3 | 4.400096 | 0.1640234 | 2.917171 | 1.25e-09 | 12.4217 | 4.586e-09
2018-03-06 21:36 | 23889.37 | 4440.0014 | 3 | 3 | 4.400124 | 0.1522579 | 2.922447 | 1.25e-09 | 12.44491 | 4.586e-09
2018-03-06 21:38 | 24009.37 | 4560 | 3 | 3 | 4.400129 | 0.1431379 | 2.927368 | 1.25e-09 | 12.46657 | 4.586e-09
2018-03-06 21:40 | 24129.37 | 4680.0004 | 3 | 3 | 4.400061 | 0.1342049 | 2.931984 | 1.25e-09 | 12.48688 | 4.586e-09
2018-03-06 21:42 | 24249.37 | 4800.0005 | 3 | 3 | 4.400091 | 0.1266184 | 2.936337 | 1.25e-09 | 12.50603 | 4.586e-09
2018-03-06 21:44 | 24369.37 | 4920.0005 | 3 | 3 | 4.400097 | 0.1175909 | 2.940415 | 1.25e-09 | 12.52397 | 4.586e-09
2018-03-06 21:46 | 24489.37 | 5040.0011 | 3 | 3 | 4.400111 | 0.1104412 | 2.944198 | 1.25e-09 | 12.54062 | 4.586e-09
2018-03-06 21:48 | 24609.37 | 5160.0014 | 3 | 3 | 4.400047 | 0.1032686 | 2.947763 | 1.25e-09 | 12.55631 | 4.586e-09
2018-03-06 21:50 | 24729.37 | 5280.0006 | 3 | 3 | 4.400088 | 0.09823704 | 2.951137 | 1.25e-09 | 12.57115 | 4.586e-09
2018-03-06 21:52 | 24849.37 | 5400.0006 | 3 | 3 | 4.400166 | 0.09310436 | 2.954321 | 1.25e-09 | 12.58516 | 4.586e-09
2018-03-06 21:54 | 24969.37 | 5520.0013 | 3 | 3 | 4.400126 | 0.08636761 | 2.957287 | 1.25e-09 | 12.59821 | 4.586e-09
2018-03-06 21:56 | 25068.9 | 5619.5288 | 3 | 3 | 4.400075 | 0.0814991 | 2.959608 | 1.25e-09 | 12.60842 | 4.586e-09
2018-03-06 21:58 | 25188.94 | 120.0014 | 4 | 3 | 4.391698 | 0 | 2.959608 | 1.25e-09 | 12.60842 | 4.586e-09
2018-03-06 22:00 | 25308.94 | 240 | 4 | 3 | 4.390776 | 0 | 2.959608 | 1.25e-09 | 12.60842 | 4.586e-09
2018-03-06 22:01 | 25368.94 | 300.0023 | 4 | 3 | 4.390465 | 0 | 2.959608 | 1.25e-09 | 12.60842 | 4.586e-09
2018-03-06 22:03 | 25489.02 | 120.0009 | 5 | 3 | 3.799208 | -6.51987 | 2.959608 | 0.2173033 | 12.60842 | 0.8375891
2018-03-06 22:05 | 25609.02 | 240.0011 | 5 | 3 | 3.740166 | -6.520149 | 2.959608 | 0.4346385 | 12.60842 | 1.657096
2018-03-06 22:07 | 25729.02 | 360.0003 | 5 | 3 | 3.673372 | -6.520083 | 2.959608 | 0.6519656 | 12.60842 | 2.462726
2018-03-06 22:09 | 25849.02 | 480.0005 | 5 | 3 | 3.60551 | -6.520152 | 2.959608 | 0.8692915 | 12.60842 | 3.253683
2018-03-06 22:11 | 25969.02 | 600.0002 | 5 | 3 | 3.537625 | -6.520139 | 2.959608 | 1.086621 | 12.60842 | 4.029897
2018-03-06 22:13 | 26089.02 | 720.0013 | 5 | 3 | 3.476962 | -6.520132 | 2.959608 | 1.303937 | 12.60842 | 4.791864
2018-03-06 22:15 | 26209.02 | 840.0003 | 5 | 3 | 3.427007 | -6.520112 | 2.959608 | 1.521257 | 12.60842 | 5.54187
2018-03-06 22:17 | 26329.02 | 960.0009 | 5 | 3 | 3.385616 | -6.519974 | 2.959608 | 1.738587 | 12.60842 | 6.28205
2018-03-06 22:19 | 26449.02 | 1080.0006 | 5 | 3 | 3.346852 | -6.520112 | 2.959608 | 1.955925 | 12.60842 | 7.013684
2018-03-06 22:21 | 26569.02 | 1200.0012 | 5 | 3 | 3.306916 | -6.520177 | 2.959608 | 2.173232 | 12.60842 | 7.736595
2018-03-06 22:23 | 26689.02 | 1320.0002 | 5 | 3 | 3.267638 | -6.520043 | 2.959608 | 2.390569 | 12.60842 | 8.451052
2018-03-06 22:25 | 26809.02 | 1440.0007 | 5 | 3 | 3.220594 | -6.519866 | 2.959608 | 2.607886 | 12.60842 | 9.156304
2018-03-06 22:27 | 26929.02 | 1560.0005 | 5 | 3 | 3.132203 | -6.519835 | 2.959608 | 2.82522 | 12.60842 | 9.848092
2018-03-06 22:28 | 27004.04 | 1635.0209 | 5 | 3 | 2.999994 | -6.519892 | 2.959608 | 2.961067 | 12.60842 | 10.26588
2018-03-06 22:30 | 27124.08872 | 120.0005 | 6 | 3 | 3.635047 | 0 | 2.959608 | 2.961091 | 12.60842 | 10.26595
2018-03-06 22:32 | 27244.08932 | 240.0011 | 6 | 3 | 3.661456 | 0 | 2.959608 | 2.961091 | 12.60842 | 10.26595
2018-03-06 22:33 | 27304.08862 | 300.0004 | 6 | 3 | 3.667921 | 0 | 2.959608 | 2.961091 | 12.60842 | 10.26595
2018-03-06 22:33 | 27304.1 | 0.0024 | 7 | 4 | 3.667919 | 0 | 0 | 0 | 0 | 0
2018-03-06 22:35 | 27424.18 | 120.0015 | 2 | 4 | 4.067054 | 4.889937 | 0.1623942 | 0 | 0.6528757 | 0
2018-03-06 22:37 | 27544.18 | 240.0006 | 2 | 4 | 4.120276 | 4.889989 | 0.3253926 | 0 | 1.320417 | 0
2018-03-06 22:39 | 27664.18 | 360.0011 | 2 | 4 | 4.154314 | 4.889979 | 0.4883825 | 0 | 1.995016 | 0
2018-03-06 22:41 | 27784.18 | 480.0001 | 2 | 4 | 4.177442 | 4.88997 | 0.6513785 | 0 | 2.67406 | 0
2018-03-06 22:43 | 27904.18 | 600.0014 | 2 | 4 | 4.200293 | 4.865022 | 0.8143484 | 0 | 3.3568 | 0
2018-03-06 22:45 | 28024.18 | 720.0003 | 2 | 4 | 4.200276 | 4.467021 | 0.9697651 | 0 | 4.009594 | 0
2018-03-06 22:47 | 28144.18 | 840.0001 | 2 | 4 | 4.200279 | 4.058686 | 1.111927 | 0 | 4.606713 | 0
2018-03-06 22:49 | 28264.18 | 960.0006 | 2 | 4 | 4.200259 | 3.676139 | 1.240638 | 0 | 5.147338 | 0
2018-03-06 22:51 | 28384.18 | 1080.0011 | 2 | 4 | 4.200271 | 3.342645 | 1.357547 | 0 | 5.638387 | 0
2018-03-06 22:51 | 28415.95 | 1111.7774 | 2 | 4 | 4.200247 | 3.259997 | 1.386682 | 0 | 5.760759 | 0
2018-03-06 22:53 | 28535.97 | 120.0006 | 3 | 4 | 4.223017 | 3.260077 | 1.494955 | 3e-12 | 6.216639 | 1.4e-11
2018-03-06 22:55 | 28655.97 | 240.0003 | 3 | 4 | 4.25175 | 3.260079 | 1.603617 | 3e-12 | 6.677034 | 1.4e-11
2018-03-06 22:57 | 28775.97 | 360.0009 | 3 | 4 | 4.283725 | 3.260068 | 1.712282 | 3e-12 | 7.140787 | 1.4e-11
2018-03-06 22:59 | 28895.97 | 480.0014 | 3 | 4 | 4.316216 | 3.260083 | 1.820942 | 3e-12 | 7.608007 | 1.4e-11
2018-03-06 23:01 | 29015.97 | 600.0012 | 3 | 4 | 4.350375 | 3.260043 | 1.929596 | 3e-12 | 8.078822 | 1.4e-11
2018-03-06 23:03 | 29135.97 | 720.0002 | 3 | 4 | 4.38777 | 3.260076 | 2.038267 | 3e-12 | 8.553583 | 1.4e-11
2018-03-06 23:05 | 29255.97 | 840.0015 | 3 | 4 | 4.400283 | 2.897017 | 2.142372 | 3e-12 | 9.011463 | 1.4e-11
2018-03-06 23:07 | 29375.97 | 960.0012 | 3 | 4 | 4.400255 | 2.518346 | 2.232394 | 3e-12 | 9.407584 | 1.4e-11
2018-03-06 23:09 | 29495.97 | 1080.0003 | 3 | 4 | 4.400256 | 2.203046 | 2.310943 | 3e-12 | 9.753222 | 1.4e-11
2018-03-06 23:11 | 29615.97 | 1200.0016 | 3 | 4 | 4.40031 | 1.93459 | 2.379798 | 3e-12 | 10.0562 | 1.4e-11
2018-03-06 23:13 | 29735.97 | 1320.0007 | 3 | 4 | 4.400253 | 1.690502 | 2.44015 | 3e-12 | 10.32176 | 1.4e-11
2018-03-06 23:15 | 29855.97 | 1440.0004 | 3 | 4 | 4.40022 | 1.478454 | 2.492814 | 3e-12 | 10.5535 | 1.4e-11
2018-03-06 23:17 | 29975.97 | 1560.0005 | 3 | 4 | 4.400225 | 1.306241 | 2.539146 | 3e-12 | 10.75737 | 1.4e-11
2018-03-06 23:19 | 30095.97 | 1680.0012 | 3 | 4 | 4.400237 | 1.162062 | 2.580199 | 3e-12 | 10.93801 | 1.4e-11
2018-03-06 23:21 | 30215.97 | 1800.0002 | 3 | 4 | 4.40021 | 1.033237 | 2.61674 | 3e-12 | 11.0988 | 1.4e-11
2018-03-06 23:23 | 30335.97 | 1920.0014 | 3 | 4 | 4.400225 | 0.9143839 | 2.649166 | 3e-12 | 11.24148 | 1.4e-11
2018-03-06 23:25 | 30455.97 | 2040.0009 | 3 | 4 | 4.400243 | 0.8171177 | 2.677954 | 3e-12 | 11.36816 | 1.4e-11
2018-03-06 23:27 | 30575.97 | 2160.0012 | 3 | 4 | 4.40019 | 0.7345963 | 2.703763 | 3e-12 | 11.48172 | 1.4e-11
2018-03-06 23:29 | 30695.97 | 2280.0016 | 3 | 4 | 4.400229 | 0.6647463 | 2.727061 | 3e-12 | 11.58423 | 1.4e-11
2018-03-06 23:31 | 30815.97 | 2400.0002 | 3 | 4 | 4.400167 | 0.5979643 | 2.748099 | 3e-12 | 11.67681 | 1.4e-11
2018-03-06 23:33 | 30935.97 | 2520.0018 | 3 | 4 | 4.400158 | 0.5385666 | 2.767009 | 3e-12 | 11.76001 | 1.4e-11
2018-03-06 23:35 | 31055.97 | 2640.0004 | 3 | 4 | 4.400211 | 0.4903889 | 2.784132 | 3e-12 | 11.83536 | 1.4e-11
2018-03-06 23:37 | 31175.97 | 2760.0004 | 3 | 4 | 4.40017 | 0.4493322 | 2.799755 | 3e-12 | 11.9041 | 1.4e-11
2018-03-06 23:39 | 31295.97 | 2880.0013 | 3 | 4 | 4.4001 | 0.4108067 | 2.814084 | 3e-12 | 11.96715 | 1.4e-11
2018-03-06 23:41 | 31415.97 | 3000.0011 | 3 | 4 | 4.400105 | 0.3731756 | 2.827177 | 3e-12 | 12.02476 | 1.4e-11
2018-03-06 23:43 | 31535.97 | 3120.0012 | 3 | 4 | 4.400153 | 0.3431759 | 2.839115 | 3e-12 | 12.07729 | 1.4e-11
2018-03-06 23:45 | 31655.97 | 3240.0015 | 3 | 4 | 4.400181 | 0.3173094 | 2.850108 | 3e-12 | 12.12566 | 1.4e-11
2018-03-06 23:47 | 31775.96 | 3360.0001 | 3 | 4 | 4.400151 | 0.294508 | 2.860299 | 3e-12 | 12.1705 | 1.4e-11
2018-03-06 23:49 | 31895.97 | 3480.0006 | 3 | 4 | 4.400119 | 0.2716522 | 2.86974 | 3e-12 | 12.21205 | 1.4e-11
2018-03-06 23:51 | 32015.97 | 3600.0012 | 3 | 4 | 4.400072 | 0.2494116 | 2.878425 | 3e-12 | 12.25026 | 1.4e-11
2018-03-06 23:53 | 32135.97 | 3720.0017 | 3 | 4 | 4.400122 | 0.232831 | 2.88647 | 3e-12 | 12.28566 | 1.4e-11
2018-03-06 23:55 | 32255.97 | 3840.0006 | 3 | 4 | 4.40011 | 0.2177668 | 2.893972 | 3e-12 | 12.31867 | 1.4e-11
2018-03-06 23:57 | 32375.97 | 3960.0008 | 3 | 4 | 4.400083 | 0.2025557 | 2.900991 | 3e-12 | 12.34956 | 1.4e-11
2018-03-06 23:59 | 32495.97 | 4080.0007 | 3 | 4 | 4.400182 | 0.1888924 | 2.907517 | 3e-12 | 12.37827 | 1.4e-11
2018-03-07 00:01 | 32615.97 | 4200.0021 | 3 | 4 | 4.400094 | 0.1748314 | 2.913566 | 3e-12 | 12.40489 | 1.4e-11
2018-03-07 00:03 | 32735.97 | 4320.0008 | 3 | 4 | 4.400099 | 0.1640806 | 2.919218 | 3e-12 | 12.42976 | 1.4e-11
2018-03-07 00:05 | 32855.97 | 4440.0002 | 3 | 4 | 4.400142 | 0.1551094 | 2.924535 | 3e-12 | 12.45315 | 1.4e-11
2018-03-07 00:07 | 32975.97 | 4560.0003 | 3 | 4 | 4.400129 | 0.1450253 | 2.929528 | 3e-12 | 12.47512 | 1.4e-11
2018-03-07 00:09 | 33095.96 | 4680.0001 | 3 | 4 | 4.400121 | 0.1345692 | 2.934164 | 3e-12 | 12.49552 | 1.4e-11
2018-03-07 00:11 | 33215.97 | 4800.0015 | 3 | 4 | 4.400126 | 0.1262732 | 2.938494 | 3e-12 | 12.51457 | 1.4e-11
2018-03-07 00:13 | 33335.97 | 4920.0006 | 3 | 4 | 4.400105 | 0.1191635 | 2.942568 | 3e-12 | 12.5325 | 1.4e-11
2018-03-07 00:15 | 33455.97 | 5040.0025 | 3 | 4 | 4.400088 | 0.1117468 | 2.946414 | 3e-12 | 12.54942 | 1.4e-11
2018-03-07 00:17 | 33575.97 | 5160.0013 | 3 | 4 | 4.400104 | 0.1039848 | 2.950021 | 3e-12 | 12.56529 | 1.4e-11
2018-03-07 00:19 | 33695.97 | 5280.0016 | 3 | 4 | 4.40009 | 0.09752846 | 2.953375 | 3e-12 | 12.58005 | 1.4e-11
2018-03-07 00:21 | 33815.97 | 5400.0007 | 3 | 4 | 4.400117 | 0.09258938 | 2.956534 | 3e-12 | 12.59395 | 1.4e-11
2018-03-07 00:23 | 33935.97 | 5520.0014 | 3 | 4 | 4.400126 | 0.08751583 | 2.959517 | 3e-12 | 12.60708 | 1.4e-11
2018-03-07 00:25 | 34055.97 | 5640.0014 | 3 | 4 | 4.400062 | 0.08170986 | 2.96234 | 3e-12 | 12.6195 | 1.4e-11
2018-03-07 00:25 | 34067.68 | 5651.7182 | 3 | 4 | 4.40008 | 0.08149338 | 2.962605 | 3e-12 | 12.62066 | 1.4e-11
2018-03-07 00:28 | 34187.73 | 120.0001 | 4 | 4 | 4.391897 | 0 | 2.962605 | 3e-12 | 12.62066 | 1.4e-11
2018-03-07 00:30 | 34307.73 | 240.0008 | 4 | 4 | 4.390965 | 0 | 2.962605 | 3e-12 | 12.62066 | 1.4e-11
2018-03-07 00:31 | 34367.73 | 300.0022 | 4 | 4 | 4.390625 | 0 | 2.962605 | 3e-12 | 12.62066 | 1.4e-11
2018-03-07 00:33 | 34487.81 | 120.0001 | 5 | 4 | 3.80594 | -6.519821 | 2.962605 | 0.2172887 | 12.62066 | 0.8384998
2018-03-07 00:35 | 34607.81 | 240 | 5 | 4 | 3.74433 | -6.51985 | 2.962605 | 0.4346319 | 12.62066 | 1.65932
2018-03-07 00:37 | 34727.81 | 360.0015 | 5 | 4 | 3.673544 | -6.520217 | 2.962605 | 0.6519511 | 12.62066 | 2.46532
2018-03-07 00:39 | 34847.81 | 480.0013 | 5 | 4 | 3.604569 | -6.520182 | 2.962605 | 0.8692768 | 12.62066 | 3.256133
2018-03-07 00:41 | 34967.81 | 600.0012 | 5 | 4 | 3.539958 | -6.519825 | 2.962605 | 1.086617 | 12.62066 | 4.032416
2018-03-07 00:43 | 35087.81 | 720.0005 | 5 | 4 | 3.480962 | -6.520175 | 2.962605 | 1.303913 | 12.62066 | 4.795099
2018-03-07 00:45 | 35207.81 | 840.0003 | 5 | 4 | 3.428065 | -6.520034 | 2.962605 | 1.521263 | 12.62066 | 5.545832
2018-03-07 00:47 | 35327.81 | 960.0011 | 5 | 4 | 3.383945 | -6.520075 | 2.962605 | 1.738584 | 12.62066 | 6.285882
2018-03-07 00:49 | 35447.81 | 1080.0012 | 5 | 4 | 3.345673 | -6.519853 | 2.962605 | 1.955901 | 12.62066 | 7.017042
2018-03-07 00:51 | 35567.81 | 1200.0012 | 5 | 4 | 3.310235 | -6.519868 | 2.962605 | 2.173215 | 12.62066 | 7.740283
2018-03-07 00:53 | 35687.81 | 1320.0011 | 5 | 4 | 3.270178 | -6.519905 | 2.962605 | 2.390531 | 12.62066 | 8.45546
2018-03-07 00:55 | 35807.81 | 1440.001 | 5 | 4 | 3.218606 | -6.519982 | 2.962605 | 2.607847 | 12.62066 | 9.160822
2018-03-07 00:57 | 35927.81 | 1560.0001 | 5 | 4 | 3.127573 | -6.519939 | 2.962605 | 2.825174 | 12.62066 | 9.851786
2018-03-07 00:58 | 36000.94 | 1633.1312 | 5 | 4 | 3 | -6.519986 | 2.962605 | 2.957604 | 12.62066 | 10.25864
2018-03-07 01:00 | 36120.99 | 120.0005 | 6 | 4 | 3.636121 | 0 | 2.962605 | 2.957624 | 12.62066 | 10.2587
2018-03-07 01:02 | 36240.99 | 240.0011 | 6 | 4 | 3.66268 | 0 | 2.962605 | 2.957624 | 12.62066 | 10.2587
2018-03-07 01:03 | 36300.99 | 300.0024 | 6 | 4 | 3.669264 | 0 | 2.962605 | 2.957624 | 12.62066 | 10.2587
2018-03-07 01:03 | 36300.99 | 0.0025 | 7 | 5 | 3.669204 | 0 | 0 | 0 | 0 | 0
2018-03-07 01:05 | 36421.07 | 120 | 2 | 5 | 4.07081 | 4.889968 | 0.1624004 | 0 | 0.6533614 | 0
2018-03-07 01:07 | 36541.07 | 240.0008 | 2 | 5 | 4.123232 | 4.890008 | 0.3253904 | 0 | 1.321478 | 0
2018-03-07 01:09 | 36661.07 | 360.0008 | 2 | 5 | 4.153337 | 4.889989 | 0.4883759 | 0 | 1.996167 | 0
2018-03-07 01:11 | 36781.08 | 480.0015 | 2 | 5 | 4.177704 | 4.890033 | 0.6513847 | 0 | 2.675133 | 0
2018-03-07 01:13 | 36901.07 | 600.0004 | 2 | 5 | 4.20029 | 4.808263 | 0.8141333 | 0 | 3.357207 | 0
2018-03-07 01:15 | 37021.08 | 720.0012 | 2 | 5 | 4.200308 | 4.418376 | 0.9678023 | 0 | 4.002659 | 0
2018-03-07 01:17 | 37141.08 | 840.001 | 2 | 5 | 4.200241 | 4.050782 | 1.108855 | 0 | 4.59512 | 0
2018-03-07 01:19 | 37261.08 | 960.001 | 2 | 5 | 4.200275 | 3.692033 | 1.237887 | 0 | 5.137087 | 0
2018-03-07 01:21 | 37381.08 | 1080.0012 | 2 | 5 | 4.200295 | 3.32747 | 1.354832 | 0 | 5.628291 | 0
2018-03-07 01:21 | 37405.08 | 1104.0052 | 2 | 5 | 4.200265 | 3.259999 | 1.376797 | 0 | 5.720547 | 0
2018-03-07 01:23 | 37525.09 | 120.0009 | 3 | 5 | 4.22397 | 3.260062 | 1.485086 | 0 | 6.176567 | 0
2018-03-07 01:25 | 37645.09 | 240.0008 | 3 | 5 | 4.251332 | 3.260015 | 1.593749 | 0 | 6.637033 | 0
2018-03-07 01:27 | 37765.09 | 360.0014 | 3 | 5 | 4.280635 | 3.260013 | 1.702407 | 0 | 7.100535 | 0
2018-03-07 01:29 | 37885.09 | 480.0006 | 3 | 5 | 4.313926 | 3.260055 | 1.81107 | 0 | 7.56744 | 0
2018-03-07 01:31 | 38005.09 | 600.0011 | 3 | 5 | 4.350083 | 3.260043 | 1.919741 | 0 | 8.038203 | 0
2018-03-07 01:33 | 38125.09 | 720 | 3 | 5 | 4.387544 | 3.260039 | 2.028395 | 0 | 8.512874 | 0
2018-03-07 01:35 | 38245.09 | 840.0004 | 3 | 5 | 4.400274 | 2.93303 | 2.133098 | 0 | 8.97337 | 0
2018-03-07 01:37 | 38365.09 | 960.0004 | 3 | 5 | 4.400309 | 2.555097 | 2.224431 | 0 | 9.37526 | 0
2018-03-07 01:39 | 38485.09 | 1080.0014 | 3 | 5 | 4.400259 | 2.211076 | 2.303698 | 0 | 9.724054 | 0
2018-03-07 01:41 | 38605.09 | 1200 | 3 | 5 | 4.400191 | 1.933419 | 2.372648 | 0 | 10.02745 | 0
2018-03-07 01:43 | 38725.09 | 1320.0013 | 3 | 5 | 4.400214 | 1.7017 | 2.433128 | 0 | 10.29358 | 0
2018-03-07 01:45 | 38845.09 | 1440.0015 | 3 | 5 | 4.400258 | 1.50245 | 2.486464 | 0 | 10.52827 | 0
2018-03-07 01:47 | 38965.09 | 1560.0006 | 3 | 5 | 4.400174 | 1.319032 | 2.533462 | 0 | 10.73507 | 0
2018-03-07 01:49 | 39085.09 | 1680.0007 | 3 | 5 | 4.400192 | 1.16296 | 2.574744 | 0 | 10.91673 | 0
2018-03-07 01:51 | 39205.09 | 1800.0016 | 3 | 5 | 4.400257 | 1.035611 | 2.611322 | 0 | 11.07767 | 0
2018-03-07 01:53 | 39325.09 | 1920.0009 | 3 | 5 | 4.400214 | 0.9269209 | 2.643958 | 0 | 11.22128 | 0
2018-03-07 01:55 | 39445.09 | 2040.0016 | 3 | 5 | 4.400176 | 0.8285303 | 2.673187 | 0 | 11.34989 | 0
2018-03-07 01:57 | 39565.09 | 2160.0005 | 3 | 5 | 4.400232 | 0.7381544 | 2.699256 | 0 | 11.4646 | 0
2018-03-07 01:59 | 39685.09 | 2280.0017 | 3 | 5 | 4.40018 | 0.6630344 | 2.722561 | 0 | 11.56715 | 0
2018-03-07 02:01 | 39805.09 | 2400.001 | 3 | 5 | 4.400163 | 0.6000319 | 2.743598 | 0 | 11.65972 | 0
2018-03-07 02:03 | 39925.09 | 2520.001 | 3 | 5 | 4.400142 | 0.5461664 | 2.762703 | 0 | 11.74378 | 0
2018-03-07 02:05 | 40045.09 | 2640.0013 | 3 | 5 | 4.400175 | 0.494236 | 2.780055 | 0 | 11.82013 | 0
2018-03-07 02:07 | 40165.09 | 2760.0014 | 3 | 5 | 4.400137 | 0.4475698 | 2.795725 | 0 | 11.88908 | 0
2018-03-07 02:09 | 40285.09 | 2880.0007 | 3 | 5 | 4.400161 | 0.4095497 | 2.810003 | 0 | 11.95191 | 0
2018-03-07 02:11 | 40405.09 | 3000.0013 | 3 | 5 | 4.400174 | 0.377903 | 2.823114 | 0 | 12.0096 | 0
2018-03-07 02:13 | 40525.09 | 3120.0007 | 3 | 5 | 4.400162 | 0.3477201 | 2.835197 | 0 | 12.06277 | 0
2018-03-07 02:15 | 40645.09 | 3240.0009 | 3 | 5 | 4.400164 | 0.3174353 | 2.846269 | 0 | 12.11148 | 0
2018-03-07 02:17 | 40765.09 | 3360.0014 | 3 | 5 | 4.400133 | 0.2928543 | 2.856427 | 0 | 12.15618 | 0
2018-03-07 02:19 | 40885.09 | 3480.0014 | 3 | 5 | 4.400149 | 0.2719707 | 2.865825 | 0 | 12.19753 | 0
2018-03-07 02:21 | 41005.09 | 3600.0015 | 3 | 5 | 4.400114 | 0.2528687 | 2.874578 | 0 | 12.23605 | 0
2018-03-07 02:23 | 41125.09 | 3720.0022 | 3 | 5 | 4.400145 | 0.2346115 | 2.882709 | 0 | 12.27182 | 0
2018-03-07 02:25 | 41245.09 | 3840.0006 | 3 | 5 | 4.400152 | 0.2164488 | 2.890205 | 0 | 12.30481 | 0
2018-03-07 02:27 | 41365.09 | 3960.0005 | 3 | 5 | 4.400155 | 0.2018929 | 2.897159 | 0 | 12.33541 | 0
2018-03-07 02:29 | 41485.09 | 4080.0015 | 3 | 5 | 4.400136 | 0.1895628 | 2.903667 | 0 | 12.36404 | 0
2018-03-07 02:31 | 41605.09 | 4200.0012 | 3 | 5 | 4.400136 | 0.1770086 | 2.909763 | 0 | 12.39087 | 0
2018-03-07 02:33 | 41725.09 | 4320.0011 | 3 | 5 | 4.400114 | 0.1630058 | 2.915434 | 0 | 12.41582 | 0
2018-03-07 02:35 | 41845.09 | 4440.0009 | 3 | 5 | 4.400144 | 0.1529512 | 2.920698 | 0 | 12.43898 | 0
2018-03-07 02:37 | 41965.09 | 4560.0013 | 3 | 5 | 4.400085 | 0.1430998 | 2.925625 | 0 | 12.46066 | 0
2018-03-07 02:39 | 42085.09 | 4680.0001 | 3 | 5 | 4.400076 | 0.1348658 | 2.930261 | 0 | 12.48106 | 0
2018-03-07 02:41 | 42205.09 | 4800.0016 | 3 | 5 | 4.400132 | 0.1261425 | 2.934618 | 0 | 12.50023 | 0
2018-03-07 02:43 | 42325.09 | 4920.0006 | 3 | 5 | 4.400119 | 0.1169415 | 2.938666 | 0 | 12.51804 | 0
2018-03-07 02:45 | 42445.09 | 5040.0005 | 3 | 5 | 4.400117 | 0.1104097 | 2.942452 | 0 | 12.5347 | 0
2018-03-07 02:47 | 42565.09 | 5160.0008 | 3 | 5 | 4.400064 | 0.1039734 | 2.946015 | 0 | 12.55038 | 0
2018-03-07 02:49 | 42685.09 | 5280.0012 | 3 | 5 | 4.400125 | 0.09860611 | 2.949395 | 0 | 12.56525 | 0
2018-03-07 02:51 | 42805.09 | 5400.0005 | 3 | 5 | 4.400091 | 0.09153843 | 2.952548 | 0 | 12.57913 | 0
2018-03-07 02:53 | 42925.09 | 5520.0002 | 3 | 5 | 4.400085 | 0.08565426 | 2.955503 | 0 | 12.59213 | 0
2018-03-07 02:55 | 43043.72 | 5638.6265 | 3 | 5 | 4.400113 | 0.08149719 | 2.958258 | 0 | 12.60425 | 0
2018-03-07 02:57 | 43163.76 | 120.0011 | 4 | 5 | 4.391814 | 0 | 2.958258 | 0 | 12.60425 | 0
2018-03-07 02:59 | 43283.76 | 240.0013 | 4 | 5 | 4.390922 | 0 | 2.958258 | 0 | 12.60425 | 0
2018-03-07 03:00 | 43343.76 | 300.0012 | 4 | 5 | 4.390603 | 0 | 2.958258 | 0 | 12.60425 | 0
2018-03-07 03:02 | 43463.84 | 120.0008 | 5 | 5 | 3.804379 | -6.519922 | 2.958258 | 0.2173017 | 12.60425 | 0.8383443
2018-03-07 03:04 | 43583.84 | 240.0015 | 5 | 5 | 3.744823 | -6.51984 | 2.958258 | 0.4346304 | 12.60425 | 1.658917
2018-03-07 03:06 | 43703.84 | 360.0007 | 5 | 5 | 3.678001 | -6.519845 | 2.958258 | 0.6519406 | 12.60425 | 2.465548
2018-03-07 03:08 | 43823.84 | 480.0016 | 5 | 5 | 3.607222 | -6.519831 | 2.958258 | 0.8692725 | 12.60425 | 3.257271
2018-03-07 03:10 | 43943.84 | 600.0008 | 5 | 5 | 3.538631 | -6.519915 | 2.958258 | 1.086581 | 12.60425 | 4.033535
2018-03-07 03:12 | 44063.84 | 720.0008 | 5 | 5 | 3.478725 | -6.519969 | 2.958258 | 1.303906 | 12.60425 | 4.795907
2018-03-07 03:14 | 44183.84 | 840.0001 | 5 | 5 | 3.429164 | -6.519875 | 2.958258 | 1.521229 | 12.60425 | 5.54632
2018-03-07 03:16 | 44303.84 | 960.0008 | 5 | 5 | 3.387232 | -6.520162 | 2.958258 | 1.738544 | 12.60425 | 6.286898
2018-03-07 03:18 | 44423.84 | 1080 | 5 | 5 | 3.345615 | -6.519937 | 2.958258 | 1.955871 | 12.60425 | 7.018501
2018-03-07 03:20 | 44543.84 | 1200.0003 | 5 | 5 | 3.307693 | -6.519954 | 2.958258 | 2.173199 | 12.60425 | 7.741412
2018-03-07 03:22 | 44663.84 | 1320.0001 | 5 | 5 | 3.269497 | -6.519932 | 2.958258 | 2.390499 | 12.60425 | 8.456096
2018-03-07 03:24 | 44783.84 | 1440.0002 | 5 | 5 | 3.222649 | -6.519956 | 2.958258 | 2.607838 | 12.60425 | 9.161911
2018-03-07 03:26 | 44903.84 | 1560.0011 | 5 | 5 | 3.130291 | -6.519919 | 2.958258 | 2.825174 | 12.60425 | 9.853837
2018-03-07 03:27 | 44976.02 | 1632.1756 | 5 | 5 | 2.999984 | -6.519971 | 2.958258 | 2.955886 | 12.60425 | 10.25557
2018-03-07 03:29 | 45096.06 | 120 | 6 | 5 | 3.636152 | 0 | 2.958258 | 2.955886 | 12.60425 | 10.25557
2018-03-07 03:31 | 45216.06 | 240.0003 | 6 | 5 | 3.662477 | 0 | 2.958258 | 2.955886 | 12.60425 | 10.25557
2018-03-07 03:32 | 45276.07 | 300.0035 | 6 | 5 | 3.668859 | 0 | 2.958258 | 2.955886 | 12.60425 | 10.25557
2018-03-07 03:32 | 45276.08 | 0.0024 | 7 | 6 | 3.669099 | 0 | 0 | 0 | 0 | 0
2018-03-07 03:34 | 45396.15 | 120.0001 | 2 | 6 | 4.068831 | 4.889976 | 0.1623836 | 0 | 0.6529914 | 0
2018-03-07 03:36 | 45516.15 | 240.0004 | 2 | 6 | 4.12462 | 4.889991 | 0.3253998 | 0 | 1.321126 | 0
2018-03-07 03:38 | 45636.15 | 360.0005 | 2 | 6 | 4.156148 | 4.890019 | 0.4883639 | 0 | 1.996125 | 0
2018-03-07 03:40 | 45756.15 | 480.0008 | 2 | 6 | 4.178803 | 4.889998 | 0.6513823 | 0 | 2.675505 | 0
2018-03-07 03:42 | 45876.15 | 600.0011 | 2 | 6 | 4.200277 | 4.846034 | 0.8142844 | 0 | 3.358094 | 0
2018-03-07 03:44 | 45996.15 | 720.0005 | 2 | 6 | 4.200326 | 4.429139 | 0.9688951 | 0 | 4.007502 | 0
2018-03-07 03:46 | 46116.15 | 840.0015 | 2 | 6 | 4.200265 | 4.020133 | 1.109502 | 0 | 4.59809 | 0
2018-03-07 03:48 | 46236.15 | 960.0008 | 2 | 6 | 4.200251 | 3.658355 | 1.237453 | 0 | 5.13552 | 0
2018-03-07 03:50 | 46356.15 | 1080.0012 | 2 | 6 | 4.200266 | 3.334006 | 1.353866 | 0 | 5.624484 | 0
2018-03-07 03:51 | 46384.27 | 1108.1198 | 2 | 6 | 4.200256 | 3.25999 | 1.379619 | 0 | 5.732656 | 0
2018-03-07 03:53 | 46504.28 | 120.0013 | 3 | 6 | 4.223835 | 3.260091 | 1.48791 | 1.118e-09 | 6.188646 | 4.535e-09
2018-03-07 03:55 | 46624.28 | 240.0007 | 3 | 6 | 4.253694 | 3.260041 | 1.596582 | 1.118e-09 | 6.64926 | 4.535e-09
2018-03-07 03:57 | 46744.28 | 360.0009 | 3 | 6 | 4.284389 | 3.260081 | 1.705246 | 1.118e-09 | 7.113142 | 4.535e-09
2018-03-07 03:59 | 46864.28 | 480.0012 | 3 | 6 | 4.31636 | 3.260055 | 1.813902 | 1.118e-09 | 7.580395 | 4.535e-09
2018-03-07 04:01 | 46984.29 | 600.0025 | 3 | 6 | 4.350316 | 3.26006 | 1.922582 | 1.118e-09 | 8.051307 | 4.535e-09
2018-03-07 04:03 | 47104.28 | 720.0003 | 3 | 6 | 4.38938 | 3.260077 | 2.031232 | 1.118e-09 | 8.526031 | 4.535e-09
2018-03-07 04:05 | 47224.28 | 840.0015 | 3 | 6 | 4.400272 | 2.887765 | 2.13485 | 1.118e-09 | 8.981827 | 4.535e-09
2018-03-07 04:07 | 47344.29 | 960.0018 | 3 | 6 | 4.400298 | 2.517463 | 2.224749 | 1.118e-09 | 9.377407 | 4.535e-09
2018-03-07 04:09 | 47464.28 | 1080.0003 | 3 | 6 | 4.400239 | 2.207122 | 2.303349 | 1.118e-09 | 9.723268 | 4.535e-09
2018-03-07 04:11 | 47584.28 | 1200.0006 | 3 | 6 | 4.400279 | 1.932122 | 2.372258 | 1.118e-09 | 10.02649 | 4.535e-09
2018-03-07 04:13 | 47704.28 | 1320.0001 | 3 | 6 | 4.40025 | 1.682319 | 2.432353 | 1.118e-09 | 10.29092 | 4.535e-09
2018-03-07 04:15 | 47824.28 | 1440.0002 | 3 | 6 | 4.40027 | 1.481371 | 2.484968 | 1.118e-09 | 10.52244 | 4.535e-09
2018-03-07 04:17 | 47944.28 | 1560.0016 | 3 | 6 | 4.400224 | 1.311181 | 2.531404 | 1.118e-09 | 10.72676 | 4.535e-09
2018-03-07 04:19 | 48064.28 | 1680.0004 | 3 | 6 | 4.400195 | 1.165736 | 2.572658 | 1.118e-09 | 10.90829 | 4.535e-09
2018-03-07 04:21 | 48184.28 | 1800.0001 | 3 | 6 | 4.400192 | 1.031006 | 2.609259 | 1.118e-09 | 11.06935 | 4.535e-09
2018-03-07 04:23 | 48304.28 | 1920.0012 | 3 | 6 | 4.40022 | 0.9164028 | 2.641643 | 1.118e-09 | 11.21184 | 4.535e-09
2018-03-07 04:25 | 48424.28 | 2040.0007 | 3 | 6 | 4.400206 | 0.8211184 | 2.670549 | 1.118e-09 | 11.33904 | 4.535e-09
2018-03-07 04:27 | 48544.28 | 2160.001 | 3 | 6 | 4.400184 | 0.7406378 | 2.696532 | 1.118e-09 | 11.45337 | 4.535e-09
2018-03-07 04:29 | 48664.28 | 2280.0005 | 3 | 6 | 4.400195 | 0.6682224 | 2.719997 | 1.118e-09 | 11.55661 | 4.535e-09
2018-03-07 04:31 | 48784.28 | 2400.0007 | 3 | 6 | 4.400226 | 0.5992737 | 2.741074 | 1.118e-09 | 11.64936 | 4.535e-09
2018-03-07 04:33 | 48904.28 | 2520.0015 | 3 | 6 | 4.400173 | 0.5428114 | 2.760067 | 1.118e-09 | 11.73293 | 4.535e-09
2018-03-07 04:35 | 49024.28 | 2640.0002 | 3 | 6 | 4.400157 | 0.4946852 | 2.777327 | 1.118e-09 | 11.80888 | 4.535e-09
2018-03-07 04:37 | 49144.28 | 2760.0006 | 3 | 6 | 4.40017 | 0.4539108 | 2.79312 | 1.118e-09 | 11.87837 | 4.535e-09
2018-03-07 04:39 | 49264.28 | 2880.0015 | 3 | 6 | 4.40018 | 0.4126463 | 2.807556 | 1.118e-09 | 11.94189 | 4.535e-09
2018-03-07 04:41 | 49384.28 | 3000.0002 | 3 | 6 | 4.400104 | 0.3758812 | 2.820685 | 1.118e-09 | 11.99966 | 4.535e-09
2018-03-07 04:43 | 49504.28 | 3120.0002 | 3 | 6 | 4.400161 | 0.3464584 | 2.832723 | 1.118e-09 | 12.05263 | 4.535e-09
2018-03-07 04:45 | 49624.28 | 3240.0004 | 3 | 6 | 4.400172 | 0.3212128 | 2.843843 | 1.118e-09 | 12.10156 | 4.535e-09
2018-03-07 04:47 | 49744.28 | 3360.0015 | 3 | 6 | 4.400151 | 0.2972279 | 2.854148 | 1.118e-09 | 12.1469 | 4.535e-09
2018-03-07 04:49 | 49864.28 | 3480.001 | 3 | 6 | 4.400169 | 0.2726421 | 2.863629 | 1.118e-09 | 12.18862 | 4.535e-09
2018-03-07 04:51 | 49984.28 | 3600.0007 | 3 | 6 | 4.400142 | 0.2525225 | 2.872369 | 1.118e-09 | 12.22707 | 4.535e-09
2018-03-07 04:53 | 50104.28 | 3720.0011 | 3 | 6 | 4.4001 | 0.234808 | 2.880479 | 1.118e-09 | 12.26276 | 4.535e-09
2018-03-07 04:55 | 50224.29 | 3840.0021 | 3 | 6 | 4.40013 | 0.2198076 | 2.888062 | 1.118e-09 | 12.29613 | 4.535e-09
2018-03-07 04:57 | 50344.28 | 3960.0001 | 3 | 6 | 4.400135 | 0.2036371 | 2.89512 | 1.118e-09 | 12.32718 | 4.535e-09
2018-03-07 04:59 | 50464.28 | 4080.0011 | 3 | 6 | 4.400074 | 0.1881943 | 2.901649 | 1.118e-09 | 12.35591 | 4.535e-09
2018-03-07 05:01 | 50584.29 | 4200.0017 | 3 | 6 | 4.400148 | 0.1769753 | 2.907735 | 1.118e-09 | 12.38269 | 4.535e-09
2018-03-07 05:03 | 50704.28 | 4320.0004 | 3 | 6 | 4.400137 | 0.166153 | 2.913424 | 1.118e-09 | 12.40773 | 4.535e-09
2018-03-07 05:05 | 50824.28 | 4440.0006 | 3 | 6 | 4.400093 | 0.1548157 | 2.918772 | 1.118e-09 | 12.43125 | 4.535e-09
2018-03-07 05:07 | 50944.28 | 4560.0009 | 3 | 6 | 4.400052 | 0.1427288 | 2.92375 | 1.118e-09 | 12.45316 | 4.535e-09
2018-03-07 05:09 | 51064.28 | 4680.0011 | 3 | 6 | 4.400118 | 0.1345148 | 2.928376 | 1.118e-09 | 12.47352 | 4.535e-09
2018-03-07 05:11 | 51184.28 | 4800.0009 | 3 | 6 | 4.400125 | 0.1265669 | 2.932718 | 1.118e-09 | 12.49262 | 4.535e-09
2018-03-07 05:13 | 51304.28 | 4920.0012 | 3 | 6 | 4.40009 | 0.1194592 | 2.936812 | 1.118e-09 | 12.51063 | 4.535e-09
2018-03-07 05:15 | 51424.28 | 5040.0007 | 3 | 6 | 4.400064 | 0.110775 | 2.940668 | 1.118e-09 | 12.5276 | 4.535e-09
2018-03-07 05:17 | 51544.28 | 5160.001 | 3 | 6 | 4.400095 | 0.1039495 | 2.944257 | 1.118e-09 | 12.54339 | 4.535e-09
2018-03-07 05:19 | 51664.28 | 5280.0013 | 3 | 6 | 4.400137 | 0.09823322 | 2.947624 | 1.118e-09 | 12.55821 | 4.535e-09
2018-03-07 05:21 | 51784.28 | 5400.0008 | 3 | 6 | 4.400091 | 0.09284782 | 2.950798 | 1.118e-09 | 12.57217 | 4.535e-09
2018-03-07 05:23 | 51904.28 | 5520.0004 | 3 | 6 | 4.40005 | 0.0871048 | 2.953799 | 1.118e-09 | 12.58538 | 4.535e-09
2018-03-07 05:25 | 52022.24 | 5637.9559 | 3 | 6 | 4.40009 | 0.0814991 | 2.95657 | 1.118e-09 | 12.59757 | 4.535e-09
2018-03-07 05:27 | 52142.28 | 120.0003 | 4 | 6 | 4.391815 | 0 | 2.95657 | 1.118e-09 | 12.59757 | 4.535e-09
2018-03-07 05:29 | 52262.28 | 240.0009 | 4 | 6 | 4.390885 | 0 | 2.95657 | 1.118e-09 | 12.59757 | 4.535e-09
2018-03-07 05:30 | 52322.29 | 300.0017 | 4 | 6 | 4.39053 | 0 | 2.95657 | 1.118e-09 | 12.59757 | 4.535e-09
2018-03-07 05:32 | 52442.36 | 120.0015 | 5 | 6 | 3.808343 | -6.519962 | 2.95657 | 0.2173144 | 12.59757 | 0.8392526
2018-03-07 05:34 | 52562.36 | 240.0001 | 5 | 6 | 3.743847 | -6.519912 | 2.95657 | 0.4346277 | 12.59757 | 1.660069
2018-03-07 05:36 | 52682.36 | 360.0013 | 5 | 6 | 3.674937 | -6.5199 | 2.95657 | 0.6519471 | 12.59757 | 2.466215
2018-03-07 05:38 | 52802.36 | 480.0008 | 5 | 6 | 3.605977 | -6.519917 | 2.95657 | 0.8692673 | 12.59757 | 3.257313
2018-03-07 05:40 | 52922.36 | 600.001 | 5 | 6 | 3.54099 | -6.519833 | 2.95657 | 1.086585 | 12.59757 | 4.033843
2018-03-07 05:42 | 53042.36 | 720.0003 | 5 | 6 | 3.479979 | -6.519803 | 2.95657 | 1.303915 | 12.59757 | 4.796725
2018-03-07 05:44 | 53162.36 | 840.0016 | 5 | 6 | 3.427022 | -6.519862 | 2.95657 | 1.521237 | 12.59757 | 5.54701
2018-03-07 05:46 | 53282.36 | 960.001 | 5 | 6 | 3.384187 | -6.519946 | 2.95657 | 1.738564 | 12.59757 | 6.287013
2018-03-07 05:48 | 53402.36 | 1080.001 | 5 | 6 | 3.346651 | -6.51989 | 2.95657 | 1.955873 | 12.59757 | 7.018259
2018-03-07 05:50 | 53522.36 | 1200.001 | 5 | 6 | 3.309929 | -6.519966 | 2.95657 | 2.173179 | 12.59757 | 7.741549
2018-03-07 05:52 | 53642.36 | 1320.0011 | 5 | 6 | 3.268595 | -6.519898 | 2.95657 | 2.390495 | 12.59757 | 8.45647
2018-03-07 05:54 | 53762.36 | 1440.0002 | 5 | 6 | 3.218622 | -6.51993 | 2.95657 | 2.607823 | 12.59757 | 9.161682
2018-03-07 05:56 | 53882.36 | 1560.0003 | 5 | 6 | 3.127085 | -6.519912 | 2.95657 | 2.825128 | 12.59757 | 9.852569
2018-03-07 05:57 | 53955.41 | 1633.0466 | 5 | 6 | 3 | -6.519866 | 2.95657 | 2.957432 | 12.59757 | 10.259
2018-03-07 05:59 | 54075.45 | 120 | 6 | 6 | 3.635139 | 0 | 2.95657 | 2.957432 | 12.59757 | 10.259
2018-03-07 06:01 | 54195.45 | 240.0009 | 6 | 6 | 3.661897 | 0 | 2.95657 | 2.957432 | 12.59757 | 10.259
2018-03-07 06:02 | 54255.46 | 300.0046 | 6 | 6 | 3.668365 | 0 | 2.95657 | 2.957432 | 12.59757 | 10.259
2018-03-07 06:02 | 54255.47 | 0.0025 | 7 | 7 | 3.668229 | 0 | 0 | 0 | 0 | 0
2018-03-07 06:04 | 54375.55 | 120.0009 | 2 | 7 | 4.070826 | 4.890033 | 0.1624162 | 4.276e-09 | 0.6534207 | 1.5687e-08
2018-03-07 06:06 | 54495.55 | 240.0008 | 2 | 7 | 4.122422 | 4.889966 | 0.325385 | 4.276e-09 | 1.3214 | 1.5687e-08
2018-03-07 06:08 | 54615.55 | 360.0008 | 2 | 7 | 4.153333 | 4.890002 | 0.488383 | 4.276e-09 | 1.996079 | 1.5687e-08
2018-03-07 06:10 | 54735.55 | 480 | 2 | 7 | 4.178826 | 4.890056 | 0.6513801 | 4.276e-09 | 2.675132 | 1.5687e-08
2018-03-07 06:12 | 54855.55 | 600.0002 | 2 | 7 | 4.200295 | 4.816735 | 0.8141764 | 4.276e-09 | 3.357432 | 1.5687e-08
2018-03-07 06:14 | 54975.55 | 720.0005 | 2 | 7 | 4.200259 | 4.427571 | 0.9681261 | 4.276e-09 | 4.004062 | 1.5687e-08
2018-03-07 06:16 | 55095.55 | 840.0003 | 2 | 7 | 4.20028 | 4.059644 | 1.109628 | 4.276e-09 | 4.598411 | 1.5687e-08
2018-03-07 06:18 | 55215.55 | 960.0007 | 2 | 7 | 4.200259 | 3.680682 | 1.238727 | 4.276e-09 | 5.140659 | 1.5687e-08
2018-03-07 06:20 | 55335.55 | 1080 | 2 | 7 | 4.200271 | 3.32665 | 1.355326 | 4.276e-09 | 5.630409 | 1.5687e-08
2018-03-07 06:20 | 55360.36 | 1104.8122 | 2 | 7 | 4.200254 | 3.259992 | 1.37802 | 4.276e-09 | 5.725729 | 1.5687e-08
2018-03-07 06:22 | 55480.37 | 120.0002 | 3 | 7 | 4.223847 | 3.259955 | 1.486311 | 4.276e-09 | 6.181734 | 1.5687e-08
2018-03-07 06:24 | 55600.37 | 240.0015 | 3 | 7 | 4.250854 | 3.260091 | 1.594988 | 4.276e-09 | 6.642221 | 1.5687e-08
2018-03-07 06:26 | 55720.37 | 360.0015 | 3 | 7 | 4.281023 | 3.260005 | 1.703646 | 4.276e-09 | 7.105705 | 1.5687e-08
2018-03-07 06:28 | 55840.37 | 480.0005 | 3 | 7 | 4.315487 | 3.260068 | 1.812317 | 4.276e-09 | 7.572784 | 1.5687e-08
2018-03-07 06:30 | 55960.37 | 600.0013 | 3 | 7 | 4.350897 | 3.260055 | 1.920975 | 4.276e-09 | 8.043608 | 1.5687e-08
2018-03-07 06:32 | 56080.37 | 720.0012 | 3 | 7 | 4.388022 | 3.260013 | 2.029641 | 4.276e-09 | 8.518407 | 1.5687e-08
2018-03-07 06:34 | 56200.37 | 840.0013 | 3 | 7 | 4.400275 | 2.927144 | 2.134209 | 4.276e-09 | 8.978317 | 1.5687e-08
2018-03-07 06:36 | 56320.37 | 960.0012 | 3 | 7 | 4.400279 | 2.532397 | 2.225088 | 4.276e-09 | 9.378212 | 1.5687e-08
2018-03-07 06:38 | 56440.37 | 1080.0001 | 3 | 7 | 4.400258 | 2.202962 | 2.303798 | 4.276e-09 | 9.724559 | 1.5687e-08
2018-03-07 06:40 | 56560.37 | 1200.001 | 3 | 7 | 4.400259 | 1.928775 | 2.372538 | 4.276e-09 | 10.02703 | 1.5687e-08
2018-03-07 06:42 | 56680.37 | 1320.001 | 3 | 7 | 4.400219 | 1.699397 | 2.432923 | 4.276e-09 | 10.29274 | 1.5687e-08
2018-03-07 06:44 | 56800.37 | 1440.001 | 3 | 7 | 4.400249 | 1.495545 | 2.486135 | 4.276e-09 | 10.52689 | 1.5687e-08
2018-03-07 06:46 | 56920.37 | 1560.0018 | 3 | 7 | 4.400252 | 1.311067 | 2.532809 | 4.276e-09 | 10.73226 | 1.5687e-08
2018-03-07 06:48 | 57040.37 | 1680.0009 | 3 | 7 | 4.400231 | 1.16125 | 2.573925 | 4.276e-09 | 10.91318 | 1.5687e-08
2018-03-07 06:50 | 57160.37 | 1800.0015 | 3 | 7 | 4.400238 | 1.034916 | 2.610437 | 4.276e-09 | 11.07384 | 1.5687e-08
2018-03-07 06:52 | 57280.37 | 1920.0019 | 3 | 7 | 4.400231 | 0.9262781 | 2.64309 | 4.276e-09 | 11.21752 | 1.5687e-08
2018-03-07 06:54 | 57400.37 | 2040.001 | 3 | 7 | 4.400192 | 0.8236389 | 2.672237 | 4.276e-09 | 11.34577 | 1.5687e-08
2018-03-07 06:56 | 57520.37 | 2160.0013 | 3 | 7 | 4.400194 | 0.7367039 | 2.698198 | 4.276e-09 | 11.46001 | 1.5687e-08
2018-03-07 06:58 | 57640.37 | 2280.0001 | 3 | 7 | 4.400157 | 0.6633234 | 2.721508 | 4.276e-09 | 11.56258 | 1.5687e-08
2018-03-07 07:00 | 57760.37 | 2400.002 | 3 | 7 | 4.400181 | 0.6028013 | 2.74259 | 4.276e-09 | 11.65534 | 1.5687e-08
2018-03-07 07:02 | 57880.37 | 2520.0004 | 3 | 7 | 4.400153 | 0.5461626 | 2.761727 | 4.276e-09 | 11.73955 | 1.5687e-08
2018-03-07 07:04 | 58000.37 | 2640.0014 | 3 | 7 | 4.400176 | 0.4923792 | 2.779007 | 4.276e-09 | 11.81558 | 1.5687e-08
2018-03-07 07:06 | 58120.37 | 2760.0006 | 3 | 7 | 4.400113 | 0.4481058 | 2.794672 | 4.276e-09 | 11.88451 | 1.5687e-08
2018-03-07 07:08 | 58240.37 | 2880.0007 | 3 | 7 | 4.400133 | 0.4112196 | 2.808988 | 4.276e-09 | 11.9475 | 1.5687e-08
2018-03-07 07:10 | 58360.37 | 3000.0001 | 3 | 7 | 4.400131 | 0.378747 | 2.82216 | 4.276e-09 | 12.00546 | 1.5687e-08
2018-03-07 07:12 | 58480.37 | 3120.0001 | 3 | 7 | 4.400162 | 0.3466911 | 2.834257 | 4.276e-09 | 12.05869 | 1.5687e-08
2018-03-07 07:14 | 58600.37 | 3240.0001 | 3 | 7 | 4.40011 | 0.3176546 | 2.845313 | 4.276e-09 | 12.10734 | 1.5687e-08
2018-03-07 07:16 | 58720.37 | 3360.0006 | 3 | 7 | 4.400138 | 0.293952 | 2.855505 | 4.276e-09 | 12.15219 | 1.5687e-08
2018-03-07 07:18 | 58840.37 | 3480.0016 | 3 | 7 | 4.400126 | 0.273777 | 2.864958 | 4.276e-09 | 12.19378 | 1.5687e-08
2018-03-07 07:20 | 58960.37 | 3600.0023 | 3 | 7 | 4.400113 | 0.2536392 | 2.873758 | 4.276e-09 | 12.2325 | 1.5687e-08
2018-03-07 07:22 | 59080.37 | 3720.0015 | 3 | 7 | 4.400126 | 0.2338448 | 2.881876 | 4.276e-09 | 12.26822 | 1.5687e-08
2018-03-07 07:24 | 59200.37 | 3840.0006 | 3 | 7 | 4.400145 | 0.2181377 | 2.889397 | 4.276e-09 | 12.30131 | 1.5687e-08
2018-03-07 07:26 | 59320.37 | 3960.0016 | 3 | 7 | 4.400142 | 0.2037058 | 2.896411 | 4.276e-09 | 12.33218 | 1.5687e-08
2018-03-07 07:28 | 59440.37 | 4080.0018 | 3 | 7 | 4.400141 | 0.1909523 | 2.902988 | 4.276e-09 | 12.36112 | 1.5687e-08
2018-03-07 07:30 | 59560.37 | 4200.0011 | 3 | 7 | 4.400111 | 0.1768942 | 2.909126 | 4.276e-09 | 12.38813 | 1.5687e-08
2018-03-07 07:32 | 59680.37 | 4320.0002 | 3 | 7 | 4.400088 | 0.1643763 | 2.914813 | 4.276e-09 | 12.41315 | 1.5687e-08
2018-03-07 07:34 | 59800.37 | 4440.0009 | 3 | 7 | 4.400127 | 0.1547251 | 2.92013 | 4.276e-09 | 12.43654 | 1.5687e-08
2018-03-07 07:36 | 59920.37 | 4560.0009 | 3 | 7 | 4.400105 | 0.1456137 | 2.925122 | 4.276e-09 | 12.45851 | 1.5687e-08
2018-03-07 07:38 | 60040.37 | 4680.001 | 3 | 7 | 4.400133 | 0.1367426 | 2.929831 | 4.276e-09 | 12.47923 | 1.5687e-08
2018-03-07 07:40 | 60160.37 | 4800.0001 | 3 | 7 | 4.400084 | 0.1265736 | 2.93422 | 4.276e-09 | 12.49854 | 1.5687e-08
2018-03-07 07:42 | 60280.37 | 4920.0004 | 3 | 7 | 4.400062 | 0.1181631 | 2.938309 | 4.276e-09 | 12.51653 | 1.5687e-08
2018-03-07 07:44 | 60400.37 | 5040.001 | 3 | 7 | 4.400101 | 0.1122122 | 2.942157 | 4.276e-09 | 12.53347 | 1.5687e-08
2018-03-07 07:46 | 60520.37 | 5160.0003 | 3 | 7 | 4.400091 | 0.1058407 | 2.94579 | 4.276e-09 | 12.54945 | 1.5687e-08
2018-03-07 07:48 | 60640.37 | 5280.0002 | 3 | 7 | 4.400086 | 0.09863949 | 2.949217 | 4.276e-09 | 12.56453 | 1.5687e-08
2018-03-07 07:50 | 60760.37 | 5400.0004 | 3 | 7 | 4.400077 | 0.09257698 | 2.952406 | 4.276e-09 | 12.57856 | 1.5687e-08
2018-03-07 07:52 | 60880.37 | 5520.0012 | 3 | 7 | 4.400106 | 0.08792877 | 2.95541 | 4.276e-09 | 12.59178 | 1.5687e-08
2018-03-07 07:54 | 61000.37 | 5640.0003 | 3 | 7 | 4.400118 | 0.08385372 | 2.958247 | 4.276e-09 | 12.60426 | 1.5687e-08
2018-03-07 07:55 | 61039.06 | 5678.6862 | 3 | 7 | 4.400097 | 0.0814991 | 2.959137 | 4.276e-09 | 12.60818 | 1.5687e-08
2018-03-07 07:57 | 61159.1 | 120.0016 | 4 | 7 | 4.391883 | 0 | 2.959137 | 4.276e-09 | 12.60818 | 1.5687e-08
2018-03-07 07:59 | 61279.1 | 240.0015 | 4 | 7 | 4.390998 | 0 | 2.959137 | 4.276e-09 | 12.60818 | 1.5687e-08
2018-03-07 08:00 | 61339.1 | 300.0044 | 4 | 7 | 4.390676 | 0 | 2.959137 | 4.276e-09 | 12.60818 | 1.5687e-08
2018-03-07 08:02 | 61459.19 | 120.0007 | 5 | 7 | 3.808474 | -6.519813 | 2.959137 | 0.2173197 | 12.60818 | 0.8392356
2018-03-07 08:04 | 61579.19 | 240.0014 | 5 | 7 | 3.749063 | -6.520108 | 2.959137 | 0.4346379 | 12.60818 | 1.6607
2018-03-07 08:06 | 61699.19 | 360.0006 | 5 | 7 | 3.678574 | -6.52012 | 2.959137 | 0.6519667 | 12.60818 | 2.467973
2018-03-07 08:08 | 61819.19 | 480.0016 | 5 | 7 | 3.606111 | -6.520046 | 2.959137 | 0.8692968 | 12.60818 | 3.259486
2018-03-07 08:10 | 61939.19 | 600.0006 | 5 | 7 | 3.539479 | -6.520115 | 2.959137 | 1.086617 | 12.60818 | 4.035811
2018-03-07 08:12 | 62059.19 | 720.0004 | 5 | 7 | 3.480646 | -6.520145 | 2.959137 | 1.303944 | 12.60818 | 4.798466
2018-03-07 08:14 | 62179.19 | 840.002 | 5 | 7 | 3.4307 | -6.520175 | 2.959137 | 1.521268 | 12.60818 | 5.549328
2018-03-07 08:16 | 62299.19 | 960.0012 | 5 | 7 | 3.384963 | -6.519836 | 2.959137 | 1.738588 | 12.60818 | 6.289866
2018-03-07 08:18 | 62419.19 | 1080.0006 | 5 | 7 | 3.345193 | -6.519865 | 2.959137 | 1.95589 | 12.60818 | 7.021011
2018-03-07 08:20 | 62539.19 | 1200.0016 | 5 | 7 | 3.30816 | -6.51986 | 2.959137 | 2.173233 | 12.60818 | 7.74401
2018-03-07 08:22 | 62659.19 | 1320.0011 | 5 | 7 | 3.270784 | -6.519895 | 2.959137 | 2.390532 | 12.60818 | 8.458903
2018-03-07 08:24 | 62779.19 | 1440.0005 | 5 | 7 | 3.221256 | -6.51989 | 2.959137 | 2.607854 | 12.60818 | 9.164738
2018-03-07 08:26 | 62899.19 | 1560.0015 | 5 | 7 | 3.125535 | -6.519872 | 2.959137 | 2.825175 | 12.60818 | 9.855772
2018-03-07 08:27 | 62970.67 | 1631.4839 | 5 | 7 | 3 | -6.519914 | 2.959137 | 2.954623 | 12.60818 | 10.25329
2018-03-07 08:29 | 63090.71656 | 120.0004 | 6 | 7 | 3.636072 | 0 | 2.959137 | 2.954623 | 12.60818 | 10.25329
2018-03-07 08:31 | 63210.71696 | 240.0008 | 6 | 7 | 3.662382 | 0 | 2.959137 | 2.954623 | 12.60818 | 10.25329
2018-03-07 08:32 | 63270.71776 | 300.0016 | 6 | 7 | 3.668872 | 0 | 2.959137 | 2.954623 | 12.60818 | 10.25329
2018-03-07 08:32 | 63270.73 | 0.0024 | 7 | 8 | 3.669036 | 0 | 0 | 0 | 0 | 0
2018-03-07 08:34 | 63390.81 | 120.0006 | 2 | 8 | 4.071718 | 4.890016 | 0.1623929 | 0 | 0.6532643 | 0
2018-03-07 08:36 | 63510.81 | 240.0009 | 2 | 8 | 4.125265 | 4.889972 | 0.325381 | 0 | 1.32162 | 0
2018-03-07 08:38 | 63630.81 | 360.0011 | 2 | 8 | 4.155719 | 4.89005 | 0.4883856 | 0 | 1.996796 | 0
2018-03-07 08:40 | 63750.81 | 480.0002 | 2 | 8 | 4.177337 | 4.889974 | 0.6513646 | 0 | 2.675833 | 0
2018-03-07 08:42 | 63870.81 | 600.0002 | 2 | 8 | 4.200312 | 4.830667 | 0.814267 | 0 | 3.358331 | 0
2018-03-07 08:44 | 63990.81 | 720.0006 | 2 | 8 | 4.200301 | 4.399842 | 0.9678032 | 0 | 4.003226 | 0
2018-03-07 08:46 | 64110.81 | 840.0005 | 2 | 8 | 4.200273 | 4.020356 | 1.108094 | 0 | 4.592487 | 0
2018-03-07 08:48 | 64230.81 | 960.0005 | 2 | 8 | 4.200257 | 3.669169 | 1.23611 | 0 | 5.130188 | 0
2018-03-07 08:50 | 64350.81 | 1080.0007 | 2 | 8 | 4.200257 | 3.33817 | 1.352896 | 0 | 5.62072 | 0
2018-03-07 08:51 | 64378.76 | 1107.9583 | 2 | 8 | 4.200279 | 3.259986 | 1.378513 | 0 | 5.728321 | 0
2018-03-07 08:53 | 64498.77 | 120.0017 | 3 | 8 | 4.225912 | 3.259999 | 1.486788 | 0 | 6.184373 | 0
2018-03-07 08:55 | 64618.77 | 240.0015 | 3 | 8 | 4.254413 | 3.260039 | 1.595456 | 0 | 6.645131 | 0
2018-03-07 08:57 | 64738.77 | 360.0008 | 3 | 8 | 4.284295 | 3.260066 | 1.704124 | 0 | 7.109064 | 0
2018-03-07 08:59 | 64858.77 | 480.0015 | 3 | 8 | 4.315742 | 3.260039 | 1.812777 | 0 | 7.576244 | 0
2018-03-07 09:01 | 64978.77 | 600.0014 | 3 | 8 | 4.35182 | 3.260066 | 1.921445 | 0 | 8.047133 | 0
2018-03-07 09:03 | 65098.77 | 720.0002 | 3 | 8 | 4.390968 | 3.259997 | 2.030112 | 0 | 8.522154 | 0
2018-03-07 09:05 | 65218.77 | 840.0001 | 3 | 8 | 4.40029 | 2.88761 | 2.133566 | 0 | 8.977262 | 0
2018-03-07 09:07 | 65338.77 | 960.0014 | 3 | 8 | 4.400273 | 2.528255 | 2.223645 | 0 | 9.373634 | 0
2018-03-07 09:09 | 65458.77 | 1080.0016 | 3 | 8 | 4.400258 | 2.208598 | 2.302484 | 0 | 9.720547 | 0
2018-03-07 09:11 | 65578.77 | 1200.0011 | 3 | 8 | 4.400252 | 1.918712 | 2.371134 | 0 | 10.02262 | 0
2018-03-07 09:13 | 65698.77 | 1320.0002 | 3 | 8 | 4.400211 | 1.683246 | 2.431046 | 0 | 10.28625 | 0
2018-03-07 09:15 | 65818.77 | 1440.0005 | 3 | 8 | 4.400223 | 1.485382 | 2.483746 | 0 | 10.51815 | 0
2018-03-07 09:17 | 65938.77 | 1560.0002 | 3 | 8 | 4.400191 | 1.316986 | 2.530416 | 0 | 10.72351 | 0
2018-03-07 09:19 | 66058.77 | 1680.0002 | 3 | 8 | 4.40022 | 1.162196 | 2.571722 | 0 | 10.90526 | 0
2018-03-07 09:21 | 66178.77 | 1800.0013 | 3 | 8 | 4.400212 | 1.027892 | 2.608129 | 0 | 11.06546 | 0
2018-03-07 09:23 | 66298.77 | 1920.0004 | 3 | 8 | 4.400196 | 0.9173813 | 2.640511 | 0 | 11.20795 | 0
2018-03-07 09:25 | 66418.77 | 2040.0009 | 3 | 8 | 4.400222 | 0.8254471 | 2.669516 | 0 | 11.33557 | 0
2018-03-07 09:27 | 66538.77 | 2160.0016 | 3 | 8 | 4.400213 | 0.7419014 | 2.695613 | 0 | 11.45041 | 0
2018-03-07 09:29 | 66658.77 | 2280.0004 | 3 | 8 | 4.400153 | 0.6620579 | 2.718985 | 0 | 11.55325 | 0
2018-03-07 09:31 | 66778.78 | 2400.0019 | 3 | 8 | 4.400179 | 0.5974426 | 2.739959 | 0 | 11.64554 | 0
2018-03-07 09:33 | 66898.77 | 2520.0003 | 3 | 8 | 4.400163 | 0.5429792 | 2.758954 | 0 | 11.72912 | 0
2018-03-07 09:35 | 67018.77 | 2640.0014 | 3 | 8 | 4.400169 | 0.4957867 | 2.776268 | 0 | 11.8053 | 0
2018-03-07 09:37 | 67138.77 | 2760.0003 | 3 | 8 | 4.400162 | 0.4497204 | 2.792041 | 0 | 11.87471 | 0
2018-03-07 09:39 | 67258.77 | 2880.001 | 3 | 8 | 4.400178 | 0.4094687 | 2.806333 | 0 | 11.93759 | 0
2018-03-07 09:41 | 67378.78 | 3000.0023 | 3 | 8 | 4.400156 | 0.3756523 | 2.8194 | 0 | 11.99509 | 0
2018-03-07 09:43 | 67498.77 | 3120.0006 | 3 | 8 | 4.400174 | 0.3475494 | 2.831428 | 0 | 12.04802 | 0
2018-03-07 09:45 | 67618.77 | 3240.0017 | 3 | 8 | 4.400126 | 0.3202381 | 2.842548 | 0 | 12.09695 | 0
2018-03-07 09:47 | 67738.77 | 3360.0006 | 3 | 8 | 4.400161 | 0.2935991 | 2.852773 | 0 | 12.14194 | 0
2018-03-07 09:49 | 67858.77 | 3480.0004 | 3 | 8 | 4.400111 | 0.2703733 | 2.862164 | 0 | 12.18326 | 0
2018-03-07 09:51 | 67978.77 | 3600.001 | 3 | 8 | 4.400129 | 0.2515898 | 2.870857 | 0 | 12.22151 | 0
2018-03-07 09:53 | 68098.77 | 3720.0014 | 3 | 8 | 4.400156 | 0.235713 | 2.878962 | 0 | 12.25717 | 0
2018-03-07 09:55 | 68218.77 | 3840.0005 | 3 | 8 | 4.400114 | 0.2177582 | 2.886517 | 0 | 12.29042 | 0
2018-03-07 09:57 | 68338.77 | 3960.0009 | 3 | 8 | 4.400136 | 0.2015305 | 2.893493 | 0 | 12.32111 | 0
2018-03-07 09:59 | 68458.77 | 4080.0015 | 3 | 8 | 4.400121 | 0.1879644 | 2.899977 | 0 | 12.34964 | 0
2018-03-07 10:01 | 68578.77 | 4200.0012 | 3 | 8 | 4.400091 | 0.1758518 | 2.906045 | 0 | 12.37634 | 0
2018-03-07 10:03 | 68698.77 | 4320.0016 | 3 | 8 | 4.400139 | 0.1655359 | 2.911745 | 0 | 12.40142 | 0
2018-03-07 10:05 | 68818.77 | 4440.0004 | 3 | 8 | 4.400113 | 0.1530037 | 2.91705 | 0 | 12.42477 | 0
2018-03-07 10:07 | 68938.77 | 4560.0007 | 3 | 8 | 4.400102 | 0.1428232 | 2.921985 | 0 | 12.44648 | 0
2018-03-07 10:09 | 69058.77 | 4680.0017 | 3 | 8 | 4.400119 | 0.1342554 | 2.926605 | 0 | 12.46681 | 0
2018-03-07 10:11 | 69178.77 | 4800.0004 | 3 | 8 | 4.400085 | 0.1265955 | 2.93096 | 0 | 12.48597 | 0
2018-03-07 10:13 | 69298.77 | 4920.001 | 3 | 8 | 4.400126 | 0.1186771 | 2.935061 | 0 | 12.50401 | 0
2018-03-07 10:15 | 69418.77 | 5040.0009 | 3 | 8 | 4.400098 | 0.1101341 | 2.938865 | 0 | 12.52075 | 0
2018-03-07 10:17 | 69538.77 | 5160.0014 | 3 | 8 | 4.40011 | 0.1040401 | 2.942435 | 0 | 12.53646 | 0
2018-03-07 10:19 | 69658.77 | 5280.0002 | 3 | 8 | 4.400049 | 0.0975666 | 2.945795 | 0 | 12.55125 | 0
2018-03-07 10:21 | 69778.77 | 5400.0001 | 3 | 8 | 4.400124 | 0.09332561 | 2.948978 | 0 | 12.56525 | 0
2018-03-07 10:23 | 69898.77 | 5520.0001 | 3 | 8 | 4.400094 | 0.08682442 | 2.951971 | 0 | 12.57842 | 0
2018-03-07 10:24 | 70006.45 | 5627.6788 | 3 | 8 | 4.400076 | 0.08149338 | 2.954487 | 0 | 12.58949 | 0
2018-03-07 10:26 | 70126.49 | 120.0004 | 4 | 8 | 4.391771 | 0 | 2.954487 | 0 | 12.58949 | 0
2018-03-07 10:28 | 70246.49 | 240.0012 | 4 | 8 | 4.390804 | 0 | 2.954487 | 0 | 12.58949 | 0
2018-03-07 10:29 | 70306.49 | 300.0019 | 4 | 8 | 4.390455 | 0 | 2.954487 | 0 | 12.58949 | 0
2018-03-07 10:31 | 70426.58 | 120.0003 | 5 | 8 | 3.806526 | -6.520093 | 2.954487 | 0.217319 | 12.58949 | 0.8393242
2018-03-07 10:33 | 70546.58 | 240.0002 | 5 | 8 | 3.744675 | -6.520055 | 2.954487 | 0.4346237 | 12.58949 | 1.659942
2018-03-07 10:35 | 70666.58 | 360.0003 | 5 | 8 | 3.676618 | -6.520046 | 2.954487 | 0.6519477 | 12.58949 | 2.466404
2018-03-07 10:37 | 70786.58 | 480.0002 | 5 | 8 | 3.608146 | -6.520115 | 2.954487 | 0.86927 | 12.58949 | 3.257975
2018-03-07 10:39 | 70906.58 | 600.001 | 5 | 8 | 3.540826 | -6.519969 | 2.954487 | 1.086609 | 12.58949 | 4.034816
2018-03-07 10:41 | 71026.58 | 720.0002 | 5 | 8 | 3.47834 | -6.520117 | 2.954487 | 1.303952 | 12.58949 | 4.797383
2018-03-07 10:43 | 71146.58 | 840.001 | 5 | 8 | 3.427753 | -6.520086 | 2.954487 | 1.521261 | 12.58949 | 5.547565
2018-03-07 10:45 | 71266.58 | 960.0003 | 5 | 8 | 3.38557 | -6.520155 | 2.954487 | 1.738577 | 12.58949 | 6.287755
2018-03-07 10:47 | 71386.58 | 1080.001 | 5 | 8 | 3.347483 | -6.520167 | 2.954487 | 1.955903 | 12.58949 | 7.019362
2018-03-07 10:49 | 71506.58 | 1200.0011 | 5 | 8 | 3.308224 | -6.520177 | 2.954487 | 2.173255 | 12.58949 | 7.742743
2018-03-07 10:51 | 71626.58 | 1320.0002 | 5 | 8 | 3.267447 | -6.520139 | 2.954487 | 2.390571 | 12.58949 | 8.457254
2018-03-07 10:53 | 71746.58 | 1440.001 | 5 | 8 | 3.219197 | -6.520167 | 2.954487 | 2.607901 | 12.58949 | 9.162415
2018-03-07 10:55 | 71866.58 | 1560.0003 | 5 | 8 | 3.129692 | -6.520159 | 2.954487 | 2.825227 | 12.58949 | 9.853739
2018-03-07 10:57 | 71939.81 | 1633.2321 | 5 | 8 | 2.999995 | -6.520139 | 2.954487 | 2.95787 | 12.58949 | 10.26144
2018-03-07 10:59 | 72059.85104 | 120.0008 | 6 | 8 | 3.634127 | 0 | 2.954487 | 2.95787 | 12.58949 | 10.26144
2018-03-07 11:01 | 72179.85104 | 240.0008 | 6 | 8 | 3.660755 | 0 | 2.954487 | 2.95787 | 12.58949 | 10.26144
2018-03-07 11:02 | 72239.85154 | 300.0013 | 6 | 8 | 3.667274 | 0 | 2.954487 | 2.95787 | 12.58949 | 10.26144
2018-03-07 11:02 | 72239.86 | 0.0026 | 7 | 9 | 3.667243 | 0 | 0 | 0 | 0 | 0
2018-03-07 11:04 | 72359.95 | 120.0011 | 2 | 9 | 4.06874 | 4.890037 | 0.1624073 | 0 | 0.6532037 | 0
2018-03-07 11:06 | 72479.95 | 240.0003 | 2 | 9 | 4.121183 | 4.889998 | 0.3253822 | 0 | 1.320876 | 0
2018-03-07 11:08 | 72599.95 | 360.0012 | 2 | 9 | 4.155398 | 4.890012 | 0.488382 | 0 | 1.995633 | 0
2018-03-07 11:10 | 72719.95 | 480.0012 | 2 | 9 | 4.178992 | 4.890037 | 0.6513776 | 0 | 2.674917 | 0
2018-03-07 11:12 | 72839.95 | 600.0014 | 2 | 9 | 4.200274 | 4.830777 | 0.8142392 | 0 | 3.357439 | 0
2018-03-07 11:14 | 72959.95 | 720.001 | 2 | 9 | 4.200294 | 4.446652 | 0.9688301 | 0 | 4.006764 | 0
2018-03-07 11:16 | 73079.95 | 840.0009 | 2 | 9 | 4.200274 | 4.049836 | 1.110513 | 0 | 4.601873 | 0
2018-03-07 11:18 | 73199.95 | 960.0006 | 2 | 9 | 4.200291 | 3.660678 | 1.238882 | 0 | 5.14106 | 0
2018-03-07 11:20 | 73319.95 | 1080.0011 | 2 | 9 | 4.200267 | 3.323209 | 1.355161 | 0 | 5.62946 | 0
2018-03-07 11:20 | 73343.81 | 1103.8648 | 2 | 9 | 4.200243 | 3.259997 | 1.376984 | 0 | 5.721124 | 0
2018-03-07 11:22 | 73463.82 | 120.0006 | 3 | 9 | 4.222965 | 3.260102 | 1.48526 | 0 | 6.177029 | 0
2018-03-07 11:24 | 73583.82 | 240.001 | 3 | 9 | 4.250579 | 3.260081 | 1.59393 | 0 | 6.637406 | 0
2018-03-07 11:26 | 73703.82 | 360.0004 | 3 | 9 | 4.282764 | 3.26007 | 1.702594 | 0 | 7.101008 | 0
2018-03-07 11:28 | 73823.82 | 480.0024 | 3 | 9 | 4.315751 | 3.260047 | 1.811262 | 0 | 7.568192 | 0
2018-03-07 11:30 | 73943.82 | 600.0014 | 3 | 9 | 4.35032 | 3.260144 | 1.919919 | 0 | 8.038991 | 0
2018-03-07 11:32 | 74063.82 | 720.0006 | 3 | 9 | 4.386884 | 3.260085 | 2.028594 | 0 | 8.513714 | 0
2018-03-07 11:34 | 74183.82 | 840.0009 | 3 | 9 | 4.400282 | 2.916821 | 2.133186 | 0 | 8.973698 | 0
2018-03-07 11:36 | 74303.82 | 960.0006 | 3 | 9 | 4.400274 | 2.528747 | 2.223686 | 0 | 9.37192 | 0
2018-03-07 11:38 | 74423.82 | 1080.0007 | 3 | 9 | 4.400238 | 2.208348 | 2.302487 | 0 | 9.718667 | 0
2018-03-07 11:40 | 74543.82 | 1200.0009 | 3 | 9 | 4.400245 | 1.940505 | 2.37151 | 0 | 10.02239 | 0
2018-03-07 11:42 | 74663.82 | 1320.0003 | 3 | 9 | 4.40027 | 1.704988 | 2.4322 | 0 | 10.28944 | 0
2018-03-07 11:44 | 74783.82 | 1440.0006 | 3 | 9 | 4.400246 | 1.489581 | 2.485346 | 0 | 10.52329 | 0
2018-03-07 11:46 | 74903.82 | 1560.0014 | 3 | 9 | 4.400232 | 1.31376 | 2.53197 | 0 | 10.72845 | 0
2018-03-07 11:48 | 75023.82 | 1680.0003 | 3 | 9 | 4.400229 | 1.167163 | 2.573247 | 0 | 10.91008 | 0
2018-03-07 11:50 | 75143.82 | 1800.0027 | 3 | 9 | 4.400192 | 1.04102 | 2.610029 | 0 | 11.07193 | 0
2018-03-07 11:52 | 75263.82 | 1920.001 | 3 | 9 | 4.400224 | 0.9256392 | 2.6428 | 0 | 11.21613 | 0
2018-03-07 11:54 | 75383.82 | 2040.0001 | 3 | 9 | 4.400201 | 0.8230085 | 2.671875 | 0 | 11.34406 | 0
2018-03-07 11:56 | 75503.82 | 2160.0019 | 3 | 9 | 4.400178 | 0.739274 | 2.697883 | 0 | 11.4585 | 0
2018-03-07 11:58 | 75623.82 | 2280.0012 | 3 | 9 | 4.40022 | 0.6697006 | 2.721324 | 0 | 11.56165 | 0
2018-03-07 12:00 | 75743.82 | 2400.0004 | 3 | 9 | 4.400196 | 0.6055956 | 2.742558 | 0 | 11.65508 | 0
2018-03-07 12:02 | 75863.82 | 2520.0005 | 3 | 9 | 4.40018 | 0.544486 | 2.761704 | 0 | 11.73933 | 0
2018-03-07 12:04 | 75983.82 | 2640.0012 | 3 | 9 | 4.400171 | 0.4943199 | 2.778988 | 0 | 11.81538 | 0
2018-03-07 12:06 | 76103.82 | 2760.0013 | 3 | 9 | 4.400171 | 0.4522696 | 2.794747 | 0 | 11.88472 | 0
2018-03-07 12:08 | 76223.82 | 2880.0012 | 3 | 9 | 4.400145 | 0.4154854 | 2.809201 | 0 | 11.94832 | 0
2018-03-07 12:10 | 76343.82 | 3000.0012 | 3 | 9 | 4.400138 | 0.3794727 | 2.822464 | 0 | 12.00668 | 0
2018-03-07 12:12 | 76463.82 | 3120.0013 | 3 | 9 | 4.400189 | 0.3474655 | 2.834553 | 0 | 12.05988 | 0
2018-03-07 12:14 | 76583.82 | 3240.0011 | 3 | 9 | 4.400132 | 0.319828 | 2.845659 | 0 | 12.10874 | 0
2018-03-07 12:16 | 76703.82 | 3360.0005 | 3 | 9 | 4.400106 | 0.2965364 | 2.855939 | 0 | 12.15398 | 0
2018-03-07 12:18 | 76823.82 | 3480.0011 | 3 | 9 | 4.400152 | 0.2759676 | 2.865488 | 0 | 12.19599 | 0
2018-03-07 12:20 | 76943.82 | 3600.0013 | 3 | 9 | 4.400127 | 0.2532797 | 2.8743 | 0 | 12.23477 | 0
2018-03-07 12:22 | 77063.82 | 3720.0003 | 3 | 9 | 4.400109 | 0.2346601 | 2.882425 | 0 | 12.27052 | 0
2018-03-07 12:24 | 77183.82 | 3840.0011 | 3 | 9 | 4.400105 | 0.2191372 | 2.88999 | 0 | 12.3038 | 0
2018-03-07 12:26 | 77303.82 | 3960.0013 | 3 | 9 | 4.400131 | 0.2055464 | 2.897071 | 0 | 12.33496 | 0
2018-03-07 12:28 | 77423.82 | 4080.0004 | 3 | 9 | 4.400127 | 0.1910677 | 2.903683 | 0 | 12.36406 | 0
2018-03-07 12:30 | 77543.82 | 4200.0012 | 3 | 9 | 4.40013 | 0.1769886 | 2.909793 | 0 | 12.39094 | 0
2018-03-07 12:32 | 77663.82 | 4320.0011 | 3 | 9 | 4.400139 | 0.1655254 | 2.915486 | 0 | 12.41599 | 0
2018-03-07 12:34 | 77783.82 | 4440.002 | 3 | 9 | 4.400115 | 0.1555262 | 2.920826 | 0 | 12.43949 | 0
2018-03-07 12:36 | 77903.82 | 4560.0003 | 3 | 9 | 4.400106 | 0.1454849 | 2.925839 | 0 | 12.46155 | 0
2018-03-07 12:38 | 78023.82 | 4680.0004 | 3 | 9 | 4.400122 | 0.1349163 | 2.930514 | 0 | 12.48211 | 0
2018-03-07 12:40 | 78143.82 | 4800.0014 | 3 | 9 | 4.400153 | 0.126359 | 2.934864 | 0 | 12.50126 | 0
2018-03-07 12:42 | 78263.82 | 4920.0014 | 3 | 9 | 4.40009 | 0.1184101 | 2.938939 | 0 | 12.51919 | 0
2018-03-07 12:44 | 78383.82 | 5040.0008 | 3 | 9 | 4.400102 | 0.1119347 | 2.942791 | 0 | 12.53613 | 0
2018-03-07 12:46 | 78503.82 | 5160.0015 | 3 | 9 | 4.400083 | 0.1047859 | 2.94642 | 0 | 12.5521 | 0
2018-03-07 12:48 | 78623.82 | 5280.001 | 3 | 9 | 4.400086 | 0.09759235 | 2.949798 | 0 | 12.56696 | 0
2018-03-07 12:50 | 78743.82 | 5400.0003 | 3 | 9 | 4.400125 | 0.09253883 | 2.952972 | 0 | 12.58093 | 0
2018-03-07 12:52 | 78863.82 | 5520.0012 | 3 | 9 | 4.400067 | 0.08758926 | 2.955966 | 0 | 12.59411 | 0
2018-03-07 12:54 | 78983.82 | 5640.0014 | 3 | 9 | 4.400055 | 0.0828619 | 2.958803 | 0 | 12.60659 | 0
2018-03-07 12:55 | 79012.32 | 5668.5029 | 3 | 9 | 4.400118 | 0.08148861 | 2.959455 | 0 | 12.60946 | 0
2018-03-07 12:57 | 79132.36 | 120.0001 | 4 | 9 | 4.391923 | 0 | 2.959455 | 0 | 12.60946 | 0
2018-03-07 12:59 | 79252.36 | 240.0001 | 4 | 9 | 4.390988 | 0 | 2.959455 | 0 | 12.60946 | 0
2018-03-07 13:00 | 79312.37 | 300.0016 | 4 | 9 | 4.390685 | 0 | 2.959455 | 0 | 12.60946 | 0
2018-03-07 13:02 | 79432.45 | 120.0001 | 5 | 9 | 3.811589 | -6.520112 | 2.959455 | 0.2173217 | 12.60946 | 0.8397992
2018-03-07 13:04 | 79552.45 | 240.0002 | 5 | 9 | 3.749429 | -6.520058 | 2.959455 | 0.4346323 | 12.60946 | 1.661643
2018-03-07 13:06 | 79672.45 | 360.001 | 5 | 9 | 3.676582 | -6.520137 | 2.959455 | 0.6519756 | 12.60946 | 2.468663
2018-03-07 13:08 | 79792.45 | 480.0002 | 5 | 9 | 3.606406 | -6.520154 | 2.959455 | 0.869303 | 12.60946 | 3.259994
2018-03-07 13:10 | 79912.45 | 600.001 | 5 | 9 | 3.540422 | -6.520113 | 2.959455 | 1.086615 | 12.60946 | 4.036408
2018-03-07 13:12 | 80032.45 | 720.0002 | 5 | 9 | 3.481711 | -6.520112 | 2.959455 | 1.303955 | 12.60946 | 4.799366
2018-03-07 13:14 | 80152.45 | 840.0002 | 5 | 9 | 3.428973 | -6.520175 | 2.959455 | 1.521254 | 12.60946 | 5.550118
2018-03-07 13:16 | 80272.45 | 960.001 | 5 | 9 | 3.383718 | -6.519855 | 2.959455 | 1.738596 | 12.60946 | 6.290286
2018-03-07 13:18 | 80392.45 | 1080.0003 | 5 | 9 | 3.344419 | -6.519821 | 2.959455 | 1.955916 | 12.60946 | 7.02129
2018-03-07 13:20 | 80512.45 | 1200.0011 | 5 | 9 | 3.308119 | -6.519741 | 2.959455 | 2.173247 | 12.60946 | 7.744192
2018-03-07 13:22 | 80632.45 | 1320.0003 | 5 | 9 | 3.269065 | -6.51986 | 2.959455 | 2.390565 | 12.60946 | 8.45898
2018-03-07 13:24 | 80752.45 | 1440.0004 | 5 | 9 | 3.216294 | -6.519855 | 2.959455 | 2.607893 | 12.60946 | 9.164049
2018-03-07 13:26 | 80872.45 | 1560.0012 | 5 | 9 | 3.123144 | -6.519806 | 2.959455 | 2.825204 | 12.60946 | 9.854294
2018-03-07 13:27 | 80942.64 | 1630.189 | 5 | 9 | 2.999989 | -6.519853 | 2.959455 | 2.952317 | 12.60946 | 10.24445
2018-03-07 13:29 | 81062.68 | 119.9999 | 6 | 9 | 3.636435 | 0 | 2.959455 | 2.952317 | 12.60946 | 10.24445
2018-03-07 13:31 | 81182.68 | 239.9999 | 6 | 9 | 3.662801 | 0 | 2.959455 | 2.952317 | 12.60946 | 10.24445
2018-03-07 13:32 | 81242.68 | 300.0014 | 6 | 9 | 3.669371 | 0 | 2.959455 | 2.952317 | 12.60946 | 10.24445
2018-03-07 13:32 | 81242.68764 | 0.0025 | 7 | 10 | 3.669481 | 0 | 0 | 0 | 0 | 0
2018-03-07 13:34 | 81362.78 | 120.0009 | 2 | 10 | 4.072984 | 4.889998 | 0.1624169 | 0 | 0.6536738 | 0
2018-03-07 13:36 | 81482.78 | 240.001 | 2 | 10 | 4.125748 | 4.889913 | 0.3254103 | 0 | 1.322179 | 0
2018-03-07 13:38 | 81602.78 | 360.001 | 2 | 10 | 4.15536 | 4.890052 | 0.488404 | 0 | 1.99731 | 0
2018-03-07 13:40 | 81722.78 | 480.0003 | 2 | 10 | 4.17837 | 4.889998 | 0.6513904 | 0 | 2.676421 | 0
2018-03-07 13:42 | 81842.78 | 600.0004 | 2 | 10 | 4.200274 | 4.787879 | 0.8140295 | 0 | 3.358107 | 0
2018-03-07 13:44 | 81962.78 | 720.0012 | 2 | 10 | 4.200232 | 4.394851 | 0.9669831 | 0 | 4.000554 | 0
2018-03-07 13:46 | 82082.78 | 840.0013 | 2 | 10 | 4.200253 | 4.028117 | 1.107277 | 0 | 4.589826 | 0
2018-03-07 13:48 | 82202.78 | 960.0008 | 2 | 10 | 4.200246 | 3.673955 | 1.235617 | 0 | 5.128892 | 0
2018-03-07 13:50 | 82322.78 | 1080.0011 | 2 | 10 | 4.200291 | 3.319156 | 1.352201 | 0 | 5.618577 | 0
2018-03-07 13:50 | 82342.77 | 1099.9922 | 2 | 10 | 4.200245 | 3.25999 | 1.370465 | 0 | 5.69529 | 0
2018-03-07 13:52 | 82462.77 | 120.0004 | 3 | 10 | 4.224879 | 3.26003 | 1.478747 | 0 | 6.151334 | 0
2018-03-07 13:54 | 82582.77 | 240.0013 | 3 | 10 | 4.252743 | 3.26007 | 1.587411 | 0 | 6.61192 | 0
2018-03-07 13:56 | 82702.77 | 360.0005 | 3 | 10 | 4.281894 | 3.260055 | 1.696085 | 0 | 7.075644 | 0
2018-03-07 13:58 | 82822.77 | 480.0013 | 3 | 10 | 4.314333 | 3.260051 | 1.804744 | 0 | 7.542627 | 0
2018-03-07 14:00 | 82942.77 | 600.0007 | 3 | 10 | 4.351166 | 3.260066 | 1.91341 | 0 | 8.013425 | 0
2018-03-07 14:02 | 83062.77 | 720 | 3 | 10 | 4.389158 | 3.260068 | 2.022081 | 0 | 8.488321 | 0
2018-03-07 14:04 | 83182.77 | 840.0009 | 3 | 10 | 4.400294 | 2.915626 | 2.126225 | 0 | 8.946416 | 0
2018-03-07 14:06 | 83302.77 | 960.0001 | 3 | 10 | 4.400255 | 2.544894 | 2.217074 | 0 | 9.346175 | 0
2018-03-07 14:08 | 83422.77 | 1080.0002 | 3 | 10 | 4.40026 | 2.208919 | 2.296236 | 0 | 9.69451 | 0
2018-03-07 14:10 | 83542.77 | 1200.0021 | 3 | 10 | 4.400242 | 1.92748 | 2.364993 | 0 | 9.997057 | 0
2018-03-07 14:12 | 83662.77 | 1320.0014 | 3 | 10 | 4.400255 | 1.695131 | 2.425262 | 0 | 10.26226 | 0
2018-03-07 14:14 | 83782.77 | 1440.0011 | 3 | 10 | 4.400246 | 1.498737 | 2.478418 | 0 | 10.49615 | 0
2018-03-07 14:16 | 83902.77 | 1560.0004 | 3 | 10 | 4.400261 | 1.321991 | 2.525386 | 0 | 10.70283 | 0
2018-03-07 14:18 | 84022.77 | 1680.0019 | 3 | 10 | 4.400235 | 1.162851 | 2.566713 | 0 | 10.88468 | 0
2018-03-07 14:20 | 84142.77 | 1800.0009 | 3 | 10 | 4.400246 | 1.034616 | 2.603268 | 0 | 11.04552 | 0
2018-03-07 14:22 | 84262.77 | 1920.0015 | 3 | 10 | 4.400232 | 0.9262733 | 2.63587 | 0 | 11.18898 | 0
2018-03-07 14:24 | 84382.77 | 2040.0012 | 3 | 10 | 4.400189 | 0.8307905 | 2.665125 | 0 | 11.31771 | 0
2018-03-07 14:26 | 84502.77 | 2160.0001 | 3 | 10 | 4.400189 | 0.7410154 | 2.691316 | 0 | 11.43295 | 0
2018-03-07 14:28 | 84622.77 | 2280.001 | 3 | 10 | 4.400214 | 0.6655483 | 2.714707 | 0 | 11.53588 | 0
2018-03-07 14:30 | 84742.77 | 2400.0008 | 3 | 10 | 4.400196 | 0.6018496 | 2.735791 | 0 | 11.62865 | 0
2018-03-07 14:32 | 84862.77 | 2520.0011 | 3 | 10 | 4.400163 | 0.5477772 | 2.754933 | 0 | 11.71288 | 0
2018-03-07 14:34 | 84982.77 | 2640.0002 | 3 | 10 | 4.40021 | 0.4982252 | 2.772356 | 0 | 11.78954 | 0
2018-03-07 14:36 | 85102.77 | 2760.0004 | 3 | 10 | 4.400198 | 0.4507084 | 2.788136 | 0 | 11.85898 | 0
2018-03-07 14:38 | 85222.77 | 2880.0004 | 3 | 10 | 4.400156 | 0.4112949 | 2.802485 | 0 | 11.92211 | 0
2018-03-07 14:40 | 85342.77 | 3000.0016 | 3 | 10 | 4.400107 | 0.3781939 | 2.81564 | 0 | 11.98 | 0
2018-03-07 14:42 | 85462.77 | 3120.0008 | 3 | 10 | 4.400151 | 0.3493633 | 2.827772 | 0 | 12.03338 | 0
2018-03-07 14:44 | 85582.77 | 3240.0006 | 3 | 10 | 4.400115 | 0.3197308 | 2.838929 | 0 | 12.08247 | 0
2018-03-07 14:46 | 85702.77 | 3360.0014 | 3 | 10 | 4.400153 | 0.2943516 | 2.849148 | 0 | 12.12744 | 0
2018-03-07 14:48 | 85822.77 | 3480.0005 | 3 | 10 | 4.400064 | 0.2716351 | 2.858585 | 0 | 12.16896 | 0
2018-03-07 14:50 | 85942.77 | 3600.0009 | 3 | 10 | 4.400125 | 0.2540922 | 2.867363 | 0 | 12.20759 | 0
2018-03-07 14:52 | 86062.77 | 3720.002 | 3 | 10 | 4.400158 | 0.2359715 | 2.875539 | 0 | 12.24356 | 0
2018-03-07 14:54 | 86182.77 | 3840.0001 | 3 | 10 | 4.400172 | 0.2181997 | 2.883092 | 0 | 12.2768 | 0
2018-03-07 14:56 | 86302.77 | 3960.0008 | 3 | 10 | 4.400106 | 0.2022285 | 2.89008 | 0 | 12.30755 | 0
2018-03-07 14:58 | 86422.77 | 4080.0023 | 3 | 10 | 4.400105 | 0.1896296 | 2.896611 | 0 | 12.33628 | 0
2018-03-07 15:00 | 86542.77 | 4200.0001 | 3 | 10 | 4.400121 | 0.1781111 | 2.902734 | 0 | 12.36323 | 0
2018-03-07 15:02 | 86662.77 | 4320.0013 | 3 | 10 | 4.400131 | 0.1651726 | 2.908455 | 0 | 12.3884 | 0
2018-03-07 15:04 | 86782.77 | 4440.0007 | 3 | 10 | 4.40012 | 0.1536531 | 2.91376 | 0 | 12.41174 | 0
2018-03-07 15:06 | 86902.77 | 4560.0005 | 3 | 10 | 4.40013 | 0.1445646 | 2.918714 | 0 | 12.43354 | 0
2018-03-07 15:08 | 87022.77 | 4680.0008 | 3 | 10 | 4.400147 | 0.1364079 | 2.923382 | 0 | 12.45408 | 0
2018-03-07 15:10 | 87142.77 | 4800.0013 | 3 | 10 | 4.400115 | 0.1277771 | 2.927776 | 0 | 12.47341 | 0
2018-03-07 15:12 | 87262.77 | 4920.0002 | 3 | 10 | 4.40008 | 0.1185226 | 2.931881 | 0 | 12.49148 | 0
2018-03-07 15:14 | 87382.77 | 5040.0003 | 3 | 10 | 4.400093 | 0.1115427 | 2.93571 | 0 | 12.50832 | 0
2018-03-07 15:16 | 87502.77 | 5160.0006 | 3 | 10 | 4.400046 | 0.1051664 | 2.939318 | 0 | 12.5242 | 0
2018-03-07 15:18 | 87622.77 | 5280.0001 | 3 | 10 | 4.400102 | 0.1000748 | 2.942747 | 0 | 12.53928 | 0
2018-03-07 15:20 | 87742.77 | 5400.001 | 3 | 10 | 4.400085 | 0.09334469 | 2.945964 | 0 | 12.55344 | 0
2018-03-07 15:22 | 87862.77 | 5520.0005 | 3 | 10 | 4.400068 | 0.08753204 | 2.948978 | 0 | 12.5667 | 0
2018-03-07 15:24 | 87982.77 | 5640.0005 | 3 | 10 | 4.400121 | 0.08351994 | 2.951811 | 0 | 12.57917 | 0
2018-03-07 15:25 | 88016.7 | 5673.9243 | 3 | 10 | 4.400091 | 0.08149719 | 2.95259 | 0 | 12.5826 | 0
2018-03-07 15:27 | 88136.74 | 120.0009 | 4 | 10 | 4.391805 | 0 | 2.95259 | 0 | 12.5826 | 0
2018-03-07 15:29 | 88256.74 | 240.0001 | 4 | 10 | 4.39089 | 0 | 2.95259 | 0 | 12.5826 | 0
2018-03-07 15:30 | 88316.74 | 300.0015 | 4 | 10 | 4.390582 | 0 | 2.95259 | 0 | 12.5826 | 0
2018-03-07 15:32 | 88436.82 | 120.0026 | 5 | 10 | 3.809301 | -6.52016 | 2.95259 | 0.2173302 | 12.5826 | 0.8395526
2018-03-07 15:34 | 88556.82 | 240.001 | 5 | 10 | 3.748152 | -6.520118 | 2.95259 | 0.4346388 | 12.5826 | 1.660924
2018-03-07 15:36 | 88676.82 | 360.001 | 5 | 10 | 3.680255 | -6.52012 | 2.95259 | 0.6519821 | 12.5826 | 2.468274
2018-03-07 15:38 | 88796.82 | 480.0002 | 5 | 10 | 3.609126 | -6.520142 | 2.95259 | 0.8692902 | 12.5826 | 3.260339
2018-03-07 15:40 | 88916.82 | 600.0002 | 5 | 10 | 3.539133 | -6.519848 | 2.95259 | 1.086612 | 12.5826 | 4.036926
2018-03-07 15:42 | 89036.82 | 720.0002 | 5 | 10 | 3.478754 | -6.52016 | 2.95259 | 1.303931 | 12.5826 | 4.799324
2018-03-07 15:44 | 89156.82 | 840.001 | 5 | 10 | 3.428599 | -6.520033 | 2.95259 | 1.521262 | 12.5826 | 5.54971
2018-03-07 15:46 | 89276.82 | 960.001 | 5 | 10 | 3.385559 | -6.520145 | 2.95259 | 1.738591 | 12.5826 | 6.290079
2018-03-07 15:48 | 89396.82 | 1080.001 | 5 | 10 | 3.343901 | -6.519826 | 2.95259 | 1.95591 | 12.5826 | 7.021302
2018-03-07 15:50 | 89516.82 | 1200.0002 | 5 | 10 | 3.304955 | -6.520184 | 2.95259 | 2.173222 | 12.5826 | 7.743695
2018-03-07 15:52 | 89636.82 | 1320.0011 | 5 | 10 | 3.266028 | -6.519835 | 2.95259 | 2.390557 | 12.5826 | 8.457811
2018-03-07 15:54 | 89756.82 | 1440.001 | 5 | 10 | 3.218609 | -6.519897 | 2.95259 | 2.607878 | 12.5826 | 9.162766
2018-03-07 15:56 | 89876.82 | 1560.0003 | 5 | 10 | 3.125794 | -6.520191 | 2.95259 | 2.825191 | 12.5826 | 9.853697
2018-03-07 15:57 | 89946.2 | 1629.3793 | 5 | 10 | 2.999995 | -6.520205 | 2.95259 | 2.950849 | 12.5826 | 10.23957
2018-03-07 15:59 | 90066.24 | 119.9999 | 6 | 10 | 3.636555 | 0 | 2.95259 | 2.950873 | 12.5826 | 10.23964
2018-03-07 16:01 | 90186.24 | 240.0007 | 6 | 10 | 3.662793 | 0 | 2.95259 | 2.950873 | 12.5826 | 10.23964
2018-03-07 16:02 | 90246.24 | 300.0007 | 6 | 10 | 3.669138 | 0 | 2.95259 | 2.950873 | 12.5826 | 10.23964
2018-03-07 16:02 | 90246.25 | 0.0024 | 7 | 11 | 3.669113 | 0 | 0 | 0 | 0 | 0
2018-03-07 16:04 | 90366.32 | 120.0002 | 2 | 11 | 4.070899 | 4.889981 | 0.1623922 | 0 | 0.6533465 | 0
2018-03-07 16:06 | 90486.33 | 240.0013 | 2 | 11 | 4.126358 | 4.890006 | 0.3253913 | 0 | 1.321715 | 0
2018-03-07 16:08 | 90606.33 | 360.0011 | 2 | 11 | 4.15798 | 4.889979 | 0.4883723 | 0 | 1.997099 | 0
2018-03-07 16:10 | 90726.33 | 480.0011 | 2 | 11 | 4.180367 | 4.890021 | 0.6513641 | 0 | 2.676653 | 0
2018-03-07 16:12 | 90846.32 | 600.001 | 2 | 11 | 4.200299 | 4.816936 | 0.8141639 | 0 | 3.359053 | 0
2018-03-07 16:14 | 90966.32 | 720.0009 | 2 | 11 | 4.200295 | 4.406579 | 0.9679344 | 0 | 4.004932 | 0
2018-03-07 16:16 | 91086.32 | 840.0004 | 2 | 11 | 4.200259 | 3.996922 | 1.107822 | 0 | 4.5925 | 0
2018-03-07 16:18 | 91206.32 | 960.0004 | 2 | 11 | 4.200276 | 3.636689 | 1.234931 | 0 | 5.126393 | 0
2018-03-07 16:20 | 91326.32 | 1080 | 2 | 11 | 4.200261 | 3.312764 | 1.350636 | 0 | 5.612382 | 0
2018-03-07 16:20 | 91346.6 | 1100.28 | 2 | 11 | 4.20027 | 3.259999 | 1.36915 | 0 | 5.690148 | 0
2018-03-07 16:22 | 91466.63 | 120.0015 | 3 | 11 | 4.22374 | 3.2601 | 1.477426 | 0 | 6.14608 | 0
2018-03-07 16:24 | 91586.62 | 240.0004 | 3 | 11 | 4.253808 | 3.260081 | 1.5861 | 0 | 6.606688 | 0
2018-03-07 16:26 | 91706.63 | 360.001 | 3 | 11 | 4.284743 | 3.25999 | 1.694758 | 0 | 7.070573 | 0
2018-03-07 16:28 | 91826.63 | 480.0013 | 3 | 11 | 4.316681 | 3.260001 | 1.80343 | 0 | 7.537932 | 0
2018-03-07 16:30 | 91946.62 | 600.0006 | 3 | 11 | 4.350522 | 3.260045 | 1.912096 | 0 | 8.008814 | 0
2018-03-07 16:32 | 92066.62 | 720.0003 | 3 | 11 | 4.389063 | 3.260081 | 2.020758 | 0 | 8.483592 | 0
2018-03-07 16:34 | 92186.63 | 840.0012 | 3 | 11 | 4.400225 | 2.88844 | 2.124434 | 0 | 8.939631 | 0
2018-03-07 16:36 | 92306.62 | 960.0006 | 3 | 11 | 4.400266 | 2.52126 | 2.214427 | 0 | 9.335626 | 0
2018-03-07 16:38 | 92426.63 | 1080.0013 | 3 | 11 | 4.400269 | 2.212825 | 2.293169 | 0 | 9.682112 | 0
2018-03-07 16:40 | 92546.63 | 1200.0013 | 3 | 11 | 4.400229 | 1.940097 | 2.362303 | 0 | 9.986319 | 0
2018-03-07 16:42 | 92666.63 | 1320.0022 | 3 | 11 | 4.400254 | 1.692592 | 2.422758 | 0 | 10.25234 | 0
2018-03-07 16:44 | 92786.63 | 1440.0013 | 3 | 11 | 4.400266 | 1.489233 | 2.475656 | 0 | 10.4851 | 0
2018-03-07 16:46 | 92906.62 | 1560.0005 | 3 | 11 | 4.400244 | 1.319735 | 2.522371 | 0 | 10.69066 | 0
2018-03-07 16:48 | 93026.63 | 1680.0008 | 3 | 11 | 4.400234 | 1.174762 | 2.563901 | 0 | 10.8734 | 0
2018-03-07 16:50 | 93146.63 | 1800.0021 | 3 | 11 | 4.400224 | 1.041244 | 2.600811 | 0 | 11.03581 | 0
2018-03-07 16:52 | 93266.63 | 1920.0009 | 3 | 11 | 4.400201 | 0.9243937 | 2.633494 | 0 | 11.17962 | 0
2018-03-07 16:54 | 93386.62 | 2040.0002 | 3 | 11 | 4.400208 | 0.828805 | 2.66266 | 0 | 11.30796 | 0
2018-03-07 16:56 | 93506.62 | 2160.0004 | 3 | 11 | 4.400175 | 0.7471752 | 2.688887 | 0 | 11.42336 | 0
2018-03-07 16:58 | 93626.63 | 2280.0014 | 3 | 11 | 4.400205 | 0.6743813 | 2.712558 | 0 | 11.52752 | 0
2018-03-07 17:00 | 93746.62 | 2400.0006 | 3 | 11 | 4.400138 | 0.6036625 | 2.733851 | 0 | 11.62121 | 0
2018-03-07 17:02 | 93866.62 | 2520.0002 | 3 | 11 | 4.400166 | 0.5470877 | 2.753016 | 0 | 11.70554 | 0
2018-03-07 17:04 | 93986.63 | 2640.0016 | 3 | 11 | 4.400172 | 0.4992237 | 2.770427 | 0 | 11.78215 | 0
2018-03-07 17:06 | 94106.62 | 2760.0007 | 3 | 11 | 4.400182 | 0.4569149 | 2.786348 | 0 | 11.85221 | 0
2018-03-07 17:08 | 94226.62 | 2880.0003 | 3 | 11 | 4.400146 | 0.4158211 | 2.800898 | 0 | 11.91623 | 0
2018-03-07 17:10 | 94346.62 | 3000.0005 | 3 | 11 | 4.400167 | 0.3795147 | 2.814126 | 0 | 11.97443 | 0
2018-03-07 17:12 | 94466.62 | 3120.0006 | 3 | 11 | 4.40015 | 0.3490257 | 2.826238 | 0 | 12.02773 | 0
2018-03-07 17:14 | 94586.63 | 3240.001 | 3 | 11 | 4.400182 | 0.3232651 | 2.837419 | 0 | 12.07693 | 0
2018-03-07 17:16 | 94706.63 | 3360.0008 | 3 | 11 | 4.400145 | 0.2986364 | 2.847772 | 0 | 12.12248 | 0
2018-03-07 17:18 | 94826.62 | 3480.0002 | 3 | 11 | 4.400102 | 0.2731094 | 2.85731 | 0 | 12.16445 | 0
2018-03-07 17:20 | 94946.62 | 3600.0002 | 3 | 11 | 4.400136 | 0.2530651 | 2.866083 | 0 | 12.20305 | 0
2018-03-07 17:22 | 95066.62 | 3720.0001 | 3 | 11 | 4.400068 | 0.2345648 | 2.874223 | 0 | 12.23887 | 0
2018-03-07 17:24 | 95186.62 | 3840.0007 | 3 | 11 | 4.400127 | 0.2202168 | 2.881823 | 0 | 12.27231 | 0
2018-03-07 17:26 | 95306.63 | 3960.0021 | 3 | 11 | 4.400099 | 0.2040491 | 2.888901 | 0 | 12.30346 | 0
2018-03-07 17:28 | 95426.62 | 4080.0005 | 3 | 11 | 4.400142 | 0.1891708 | 2.895447 | 0 | 12.33226 | 0
2018-03-07 17:30 | 95546.63 | 4200.0008 | 3 | 11 | 4.400089 | 0.1763039 | 2.90154 | 0 | 12.35907 | 0
2018-03-07 17:32 | 95666.63 | 4320.0013 | 3 | 11 | 4.400091 | 0.166091 | 2.907252 | 0 | 12.3842 | 0
2018-03-07 17:34 | 95786.62 | 4440.0002 | 3 | 11 | 4.400122 | 0.1558781 | 2.91261 | 0 | 12.40778 | 0
2018-03-07 17:36 | 95906.62 | 4560.0001 | 3 | 11 | 4.400155 | 0.1449966 | 2.917617 | 0 | 12.42981 | 0
2018-03-07 17:38 | 96026.62 | 4680.0005 | 3 | 11 | 4.400137 | 0.1356897 | 2.922268 | 0 | 12.45027 | 0
2018-03-07 17:40 | 96146.62 | 4800.0003 | 3 | 11 | 4.400089 | 0.126667 | 2.926636 | 0 | 12.46949 | 0
2018-03-07 17:42 | 96266.63 | 4920.0016 | 3 | 11 | 4.400131 | 0.1209631 | 2.930758 | 0 | 12.48763 | 0
2018-03-07 17:44 | 96386.62 | 5040.0004 | 3 | 11 | 4.400094 | 0.1125994 | 2.93464 | 0 | 12.50471 | 0
2018-03-07 17:46 | 96506.63 | 5160.0016 | 3 | 11 | 4.400103 | 0.1047821 | 2.938262 | 0 | 12.52065 | 0
2018-03-07 17:48 | 96626.63 | 5280.0012 | 3 | 11 | 4.400098 | 0.09943008 | 2.941659 | 0 | 12.5356 | 0
2018-03-07 17:50 | 96746.63 | 5400.0017 | 3 | 11 | 4.400068 | 0.0937624 | 2.944875 | 0 | 12.54975 | 0
2018-03-07 17:52 | 96866.63 | 5520.0014 | 3 | 11 | 4.40012 | 0.08932686 | 2.947926 | 0 | 12.56317 | 0
2018-03-07 17:54 | 96986.62 | 5640.0004 | 3 | 11 | 4.400111 | 0.08283329 | 2.950795 | 0 | 12.5758 | 0
2018-03-07 17:55 | 97018.22 | 5671.5992 | 3 | 11 | 4.400112 | 0.0814991 | 2.951516 | 0 | 12.57897 | 0
2018-03-07 17:57 | 97138.2659 | 120.0003 | 4 | 11 | 4.39186 | 0 | 2.951516 | 0 | 12.57897 | 0
2018-03-07 17:59 | 97258.2656 | 240 | 4 | 11 | 4.390936 | 0 | 2.951516 | 0 | 12.57897 | 0
2018-03-07 18:00 | 97318.2673 | 300.0017 | 4 | 11 | 4.390574 | 0 | 2.951516 | 0 | 12.57897 | 0
2018-03-07 18:02 | 97438.36 | 120.0006 | 5 | 11 | 3.811378 | -6.520127 | 2.951516 | 0.217303 | 12.57897 | 0.8400211
2018-03-07 18:04 | 97558.36 | 240.0012 | 5 | 11 | 3.745484 | -6.519934 | 2.951516 | 0.4346236 | 12.57897 | 1.661348
2018-03-07 18:06 | 97678.36 | 360.0009 | 5 | 11 | 3.676105 | -6.51988 | 2.951516 | 0.6519259 | 12.57897 | 2.467738
2018-03-07 18:08 | 97798.36 | 480.0013 | 5 | 11 | 3.606912 | -6.519887 | 2.951516 | 0.8692442 | 12.57897 | 3.259065
2018-03-07 18:10 | 97918.35 | 600.0002 | 5 | 11 | 3.540862 | -6.519877 | 2.951516 | 1.08657 | 12.57897 | 4.035708
2018-03-07 18:12 | 98038.36 | 720.0014 | 5 | 11 | 3.478714 | -6.519868 | 2.951516 | 1.30388 | 12.57897 | 4.798347
2018-03-07 18:14 | 98158.36 | 840.0004 | 5 | 11 | 3.425727 | -6.519816 | 2.951516 | 1.5212 | 12.57897 | 5.548345
2018-03-07 18:16 | 98278.36 | 960.0013 | 5 | 11 | 3.382268 | -6.51981 | 2.951516 | 1.738532 | 12.57897 | 6.288026
2018-03-07 18:18 | 98398.36 | 1080.0007 | 5 | 11 | 3.344505 | -6.519846 | 2.951516 | 1.955847 | 12.57897 | 7.018873
2018-03-07 18:20 | 98518.36 | 1200.0016 | 5 | 11 | 3.306898 | -6.519952 | 2.951516 | 2.173177 | 12.57897 | 7.741688
2018-03-07 18:22 | 98638.36 | 1320.0011 | 5 | 11 | 3.264735 | -6.519855 | 2.951516 | 2.390492 | 12.57897 | 8.455832
2018-03-07 18:24 | 98758.36 | 1440.0007 | 5 | 11 | 3.215268 | -6.519838 | 2.951516 | 2.607804 | 12.57897 | 9.160217
2018-03-07 18:26 | 98878.36 | 1560.0009 | 5 | 11 | 3.12475 | -6.519905 | 2.951516 | 2.825115 | 12.57897 | 9.850511
2018-03-07 18:27 | 98949.48 | 1631.1233 | 5 | 11 | 2.99999 | -6.520065 | 2.951516 | 2.953923 | 12.57897 | 10.24605
2018-03-07 18:29 | 99069.51 | 120.0011 | 6 | 11 | 3.63517 | 0 | 2.951516 | 2.953923 | 12.57897 | 10.24605
2018-03-07 18:31 | 99189.51 | 240.001 | 6 | 11 | 3.661931 | 0 | 2.951516 | 2.953923 | 12.57897 | 10.24605
2018-03-07 18:32 | 99249.52 | 300.0024 | 6 | 11 | 3.66833 | 0 | 2.951516 | 2.953923 | 12.57897 | 10.24605
2018-03-07 18:32 | 99249.52274 | 0.0024 | 7 | 12 | 3.668468 | 0 | 0 | 0 | 0 | 0
2018-03-07 18:34 | 99369.61 | 120.0004 | 2 | 12 | 4.071981 | 4.890037 | 0.162392 | 3.041e-09 | 0.6535527 | 1.1154e-08
2018-03-07 18:36 | 99489.61 | 240.0012 | 2 | 12 | 4.123332 | 4.890052 | 0.3253956 | 3.041e-09 | 1.321804 | 1.1154e-08
2018-03-07 18:38 | 99609.61 | 360.0009 | 2 | 12 | 4.154634 | 4.890038 | 0.4883728 | 3.041e-09 | 1.996565 | 1.1154e-08
2018-03-07 18:40 | 99729.61 | 480.0016 | 2 | 12 | 4.180401 | 4.889977 | 0.6513753 | 3.041e-09 | 2.675899 | 1.1154e-08
2018-03-07 18:42 | 99849.61 | 600.0005 | 2 | 12 | 4.200262 | 4.795035 | 0.814029 | 3.041e-09 | 3.357803 | 1.1154e-08
2018-03-07 18:44 | 99969.61 | 720.0001 | 2 | 12 | 4.200264 | 4.415729 | 0.9674281 | 3.041e-09 | 4.002121 | 1.1154e-08
2018-03-07 18:46 | 100089.6 | 840.0006 | 2 | 12 | 4.200298 | 4.041881 | 1.108387 | 3.041e-09 | 4.594188 | 1.1154e-08
2018-03-07 18:48 | 100209.6 | 960.0003 | 2 | 12 | 4.200275 | 3.65488 | 1.236709 | 3.041e-09 | 5.133175 | 1.1154e-08
2018-03-07 18:50 | 100329.6 | 1080.001 | 2 | 12 | 4.200265 | 3.301564 | 1.352439 | 3.041e-09 | 5.619274 | 1.1154e-08
2018-03-07 18:50 | 100344.8 | 1095.2017 | 2 | 12 | 4.200246 | 3.259992 | 1.366293 | 3.041e-09 | 5.677462 | 1.1154e-08
2018-03-07 18:52 | 100464.8 | 120.0015 | 3 | 12 | 4.223547 | 3.260064 | 1.474586 | 3.041e-09 | 6.13347 | 1.1154e-08
2018-03-07 18:54 | 100584.8 | 240.0011 | 3 | 12 | 4.250422 | 3.260093 | 1.583244 | 3.041e-09 | 6.59383 | 1.1154e-08
2018-03-07 18:56 | 100704.8 | 360.0002 | 3 | 12 | 4.280627 | 3.26011 | 1.691908 | 3.041e-09 | 7.057298 | 1.1154e-08
2018-03-07 18:58 | 100824.8 | 480.0014 | 3 | 12 | 4.314931 | 3.260125 | 1.800578 | 3.041e-09 | 7.524325 | 1.1154e-08
2018-03-07 19:00 | 100944.8 | 600.0009 | 3 | 12 | 4.350027 | 3.260089 | 1.90924 | 3.041e-09 | 7.995085 | 1.1154e-08
2018-03-07 19:02 | 101064.8 | 720.001 | 3 | 12 | 4.386711 | 3.260056 | 2.017902 | 3.041e-09 | 8.469757 | 1.1154e-08
2018-03-07 19:04 | 101184.8 | 840.0015 | 3 | 12 | 4.400311 | 2.940347 | 2.12283 | 3.041e-09 | 8.931203 | 1.1154e-08
2018-03-07 19:06 | 101304.8 | 960.0013 | 3 | 12 | 4.400293 | 2.546315 | 2.214127 | 3.041e-09 | 9.332937 | 1.1154e-08
2018-03-07 19:08 | 101424.8 | 1080.0002 | 3 | 12 | 4.400281 | 2.217357 | 2.293301 | 3.041e-09 | 9.681322 | 1.1154e-08
2018-03-07 19:10 | 101544.8 | 1200.0017 | 3 | 12 | 4.400211 | 1.942782 | 2.36251 | 3.041e-09 | 9.985861 | 1.1154e-08
2018-03-07 19:12 | 101664.8 | 1320.0007 | 3 | 12 | 4.400267 | 1.714672 | 2.423391 | 3.041e-09 | 10.25375 | 1.1154e-08
2018-03-07 19:14 | 101784.8 | 1440.0012 | 3 | 12 | 4.400261 | 1.508405 | 2.477031 | 3.041e-09 | 10.48978 | 1.1154e-08
2018-03-07 19:16 | 101904.8 | 1560.0009 | 3 | 12 | 4.400234 | 1.32265 | 2.524111 | 3.041e-09 | 10.69694 | 1.1154e-08
2018-03-07 19:18 | 102024.8 | 1680.0014 | 3 | 12 | 4.400205 | 1.17214 | 2.565614 | 3.041e-09 | 10.87957 | 1.1154e-08
2018-03-07 19:20 | 102144.8 | 1800.0004 | 3 | 12 | 4.400247 | 1.047247 | 2.602523 | 3.041e-09 | 11.04197 | 1.1154e-08
2018-03-07 19:22 | 102264.8 | 1920.001 | 3 | 12 | 4.400188 | 0.9355726 | 2.635529 | 3.041e-09 | 11.18721 | 1.1154e-08
2018-03-07 19:24 | 102384.8 | 2040.0016 | 3 | 12 | 4.400208 | 0.8323965 | 2.664983 | 3.041e-09 | 11.31681 | 1.1154e-08
2018-03-07 19:26 | 102504.8 | 2160.0012 | 3 | 12 | 4.4002 | 0.7450571 | 2.691215 | 3.041e-09 | 11.43224 | 1.1154e-08
2018-03-07 19:28 | 102624.8 | 2280.001 | 3 | 12 | 4.400206 | 0.6719112 | 2.714796 | 3.041e-09 | 11.536 | 1.1154e-08
2018-03-07 19:30 | 102744.8 | 2400.0007 | 3 | 12 | 4.400217 | 0.6102781 | 2.73615 | 3.041e-09 | 11.62996 | 1.1154e-08
2018-03-07 19:32 | 102864.8 | 2520.0014 | 3 | 12 | 4.40018 | 0.5525475 | 2.755512 | 3.041e-09 | 11.71516 | 1.1154e-08
2018-03-07 19:34 | 102984.8 | 2640.0004 | 3 | 12 | 4.400167 | 0.4981947 | 2.772991 | 3.041e-09 | 11.79207 | 1.1154e-08
2018-03-07 19:36 | 103104.8 | 2760.0012 | 3 | 12 | 4.400136 | 0.4539709 | 2.788837 | 3.041e-09 | 11.86179 | 1.1154e-08
2018-03-07 19:38 | 103224.8 | 2880.0013 | 3 | 12 | 4.400161 | 0.4168901 | 2.803331 | 3.041e-09 | 11.92557 | 1.1154e-08
2018-03-07 19:40 | 103344.8 | 3000.0011 | 3 | 12 | 4.400142 | 0.3831215 | 2.816662 | 3.041e-09 | 11.98423 | 1.1154e-08
2018-03-07 19:42 | 103464.8 | 3120.0017 | 3 | 12 | 4.400153 | 0.3497162 | 2.828887 | 3.041e-09 | 12.03802 | 1.1154e-08
2018-03-07 19:44 | 103584.8 | 3240.0007 | 3 | 12 | 4.400162 | 0.3216238 | 2.84005 | 3.041e-09 | 12.08713 | 1.1154e-08
2018-03-07 19:46 | 103704.8 | 3360.0014 | 3 | 12 | 4.400128 | 0.2972498 | 2.850345 | 3.041e-09 | 12.13244 | 1.1154e-08
2018-03-07 19:48 | 103824.8 | 3480.0006 | 3 | 12 | 4.400192 | 0.277442 | 2.8599 | 3.041e-09 | 12.17448 | 1.1154e-08
2018-03-07 19:50 | 103944.8 | 3600.0013 | 3 | 12 | 4.400146 | 0.2568979 | 2.868792 | 3.041e-09 | 12.21361 | 1.1154e-08
2018-03-07 19:52 | 104064.8 | 3720.0011 | 3 | 12 | 4.400153 | 0.2363138 | 2.876993 | 3.041e-09 | 12.24969 | 1.1154e-08
2018-03-07 19:54 | 104184.8 | 3840.0008 | 3 | 12 | 4.400169 | 0.2202988 | 2.884579 | 3.041e-09 | 12.28307 | 1.1154e-08
2018-03-07 19:56 | 104304.8 | 3960.0022 | 3 | 12 | 4.400134 | 0.2057734 | 2.891661 | 3.041e-09 | 12.31423 | 1.1154e-08
2018-03-07 19:58 | 104424.8 | 4080.0004 | 3 | 12 | 4.400159 | 0.1931925 | 2.898296 | 3.041e-09 | 12.34343 | 1.1154e-08
2018-03-07 20:00 | 104544.8 | 4200.0001 | 3 | 12 | 4.400126 | 0.1788778 | 2.904487 | 3.041e-09 | 12.37067 | 1.1154e-08
2018-03-07 20:02 | 104664.8 | 4320.0006 | 3 | 12 | 4.400132 | 0.1666079 | 2.910219 | 3.041e-09 | 12.39589 | 1.1154e-08
2018-03-07 20:04 | 104784.8 | 4440.0005 | 3 | 12 | 4.40006 | 0.1551447 | 2.915586 | 3.041e-09 | 12.41951 | 1.1154e-08
2018-03-07 20:06 | 104904.8 | 4560.0003 | 3 | 12 | 4.400108 | 0.1471357 | 2.920634 | 3.041e-09 | 12.44172 | 1.1154e-08
2018-03-07 20:08 | 105024.8 | 4680.0006 | 3 | 12 | 4.400123 | 0.137887 | 2.925386 | 3.041e-09 | 12.46263 | 1.1154e-08
2018-03-07 20:10 | 105144.8 | 4800.0011 | 3 | 12 | 4.400091 | 0.1277866 | 2.929815 | 3.041e-09 | 12.48211 | 1.1154e-08
2018-03-07 20:12 | 105264.8 | 4920.0009 | 3 | 12 | 4.400068 | 0.1198168 | 2.933946 | 3.041e-09 | 12.50029 | 1.1154e-08
2018-03-07 20:14 | 105384.8 | 5040.0016 | 3 | 12 | 4.400093 | 0.1137657 | 2.937841 | 3.041e-09 | 12.51743 | 1.1154e-08
2018-03-07 20:16 | 105504.8 | 5160.0011 | 3 | 12 | 4.400077 | 0.1073551 | 2.941532 | 3.041e-09 | 12.53367 | 1.1154e-08
2018-03-07 20:18 | 105624.8 | 5280.0008 | 3 | 12 | 4.400031 | 0.09942818 | 2.944996 | 3.041e-09 | 12.54891 | 1.1154e-08
2018-03-07 20:20 | 105744.8 | 5400.0004 | 3 | 12 | 4.400094 | 0.09361839 | 2.948225 | 3.041e-09 | 12.56312 | 1.1154e-08
2018-03-07 20:22 | 105864.8 | 5520.001 | 3 | 12 | 4.400137 | 0.08901596 | 2.951271 | 3.041e-09 | 12.57652 | 1.1154e-08
2018-03-07 20:24 | 105984.8 | 5640.0016 | 3 | 12 | 4.400085 | 0.08419895 | 2.954146 | 3.041e-09 | 12.58917 | 1.1154e-08
2018-03-07 20:25 | 106061.8 | 5716.9716 | 3 | 12 | 4.40011 | 0.0814991 | 2.955915 | 3.041e-09 | 12.59696 | 1.1154e-08
2018-03-07 20:27 | 106181.8 | 120.0005 | 4 | 12 | 4.392015 | 0 | 2.955916 | 3.041e-09 | 12.59696 | 1.1154e-08
2018-03-07 20:29 | 106301.8 | 240.001 | 4 | 12 | 4.39115 | 0 | 2.955916 | 3.041e-09 | 12.59696 | 1.1154e-08
2018-03-07 20:30 | 106361.8 | 300.0019 | 4 | 12 | 4.390811 | 0 | 2.955916 | 3.041e-09 | 12.59696 | 1.1154e-08
2018-03-07 20:32 | 106481.9 | 120.0006 | 5 | 12 | 3.813761 | -6.519914 | 2.955916 | 0.2173004 | 12.59696 | 0.8401788
2018-03-07 20:34 | 106601.9 | 240.0012 | 5 | 12 | 3.752164 | -6.519915 | 2.955916 | 0.4346333 | 12.59696 | 1.66259
2018-03-07 20:36 | 106721.9 | 360.0009 | 5 | 12 | 3.679255 | -6.519971 | 2.955916 | 0.6519592 | 12.59696 | 2.470221
2018-03-07 20:38 | 106841.9 | 480.0015 | 5 | 12 | 3.606908 | -6.519942 | 2.955916 | 0.8692652 | 12.59696 | 3.261787
2018-03-07 20:40 | 106961.9 | 600.0013 | 5 | 12 | 3.54009 | -6.519934 | 2.955916 | 1.086603 | 12.59696 | 4.03833
2018-03-07 20:42 | 107081.9 | 720.0012 | 5 | 12 | 3.480668 | -6.519904 | 2.955916 | 1.303923 | 12.59696 | 4.801071
2018-03-07 20:44 | 107201.9 | 840 | 5 | 12 | 3.429069 | -6.519868 | 2.955916 | 1.521239 | 12.59696 | 5.551763
2018-03-07 20:46 | 107321.9 | 960.0013 | 5 | 12 | 3.382765 | -6.519944 | 2.955916 | 1.738565 | 12.59696 | 6.291806
2018-03-07 20:48 | 107441.9 | 1080.0011 | 5 | 12 | 3.34346 | -6.519946 | 2.955916 | 1.95589 | 12.59696 | 7.022618
2018-03-07 20:50 | 107561.9 | 1200.0008 | 5 | 12 | 3.306947 | -6.519894 | 2.955916 | 2.173197 | 12.59696 | 7.745171
2018-03-07 20:52 | 107681.9 | 1320.0015 | 5 | 12 | 3.268646 | -6.519888 | 2.955916 | 2.390531 | 12.59696 | 8.459819
2018-03-07 20:54 | 107801.9 | 1440.0005 | 5 | 12 | 3.216927 | -6.519884 | 2.955916 | 2.607846 | 12.59696 | 9.164957
2018-03-07 20:56 | 107921.9 | 1560.0011 | 5 | 12 | 3.121867 | -6.51994 | 2.955916 | 2.825157 | 12.59696 | 9.855082
2018-03-07 20:58 | 107991.1 | 1629.1309 | 5 | 12 | 2.999996 | -6.519888 | 2.955916 | 2.950354 | 12.59696 | 10.23925
2018-03-07 21:00 | 108111.1 | 120.0014 | 6 | 12 | 3.636583 | 0 | 2.955916 | 2.950354 | 12.59696 | 10.23925
2018-03-07 21:02 | 108231.1 | 240.0003 | 6 | 12 | 3.662894 | 0 | 2.955916 | 2.950354 | 12.59696 | 10.23925
2018-03-07 21:03 | 108291.1 | 300.0022 | 6 | 12 | 3.669399 | 0 | 2.955916 | 2.950354 | 12.59696 | 10.23925
2018-03-07 21:03 | 108291.1 | 0.0023 | 7 | 13 | 3.669534 | 0 | 0 | 0 | 0 | 0
2018-03-07 21:05 | 108411.2 | 120.0013 | 2 | 13 | 4.073761 | 4.890063 | 0.1624043 | 0 | 0.653665 | 0
2018-03-07 21:07 | 108531.2 | 240.001 | 2 | 13 | 4.126504 | 4.890006 | 0.3253842 | 0 | 1.322256 | 0
2018-03-07 21:09 | 108651.2 | 360.0005 | 2 | 13 | 4.156446 | 4.88996 | 0.4883871 | 0 | 1.997594 | 0
2018-03-07 21:11 | 108771.2 | 480.0002 | 2 | 13 | 4.178892 | 4.889974 | 0.6513773 | 0 | 2.676869 | 0
2018-03-07 21:13 | 108891.2 | 600.0004 | 2 | 13 | 4.200289 | 4.784448 | 0.8140079 | 0 | 3.358525 | 0
2018-03-07 21:15 | 109011.2 | 720.0006 | 2 | 13 | 4.200291 | 4.37856 | 0.9665136 | 0 | 3.999091 | 0
2018-03-07 21:17 | 109131.2 | 840.0004 | 2 | 13 | 4.200262 | 4.004582 | 1.106173 | 0 | 4.5857 | 0
2018-03-07 21:19 | 109251.2 | 960.0001 | 2 | 13 | 4.200333 | 3.656402 | 1.233819 | 0 | 5.121848 | 0
2018-03-07 21:21 | 109371.2 | 1080.0008 | 2 | 13 | 4.200264 | 3.311955 | 1.349926 | 0 | 5.609529 | 0
2018-03-07 21:21 | 109389.1 | 1097.9232 | 2 | 13 | 4.200276 | 3.259997 | 1.366283 | 0 | 5.678232 | 0
2018-03-07 21:23 | 109509.1 | 120.0012 | 3 | 13 | 4.22558 | 3.26007 | 1.474553 | 0 | 6.134252 | 0
2018-03-07 21:25 | 109629.1 | 240.001 | 3 | 13 | 4.253572 | 3.260055 | 1.583233 | 0 | 6.594998 | 0
2018-03-07 21:27 | 109749.1 | 360.0011 | 3 | 13 | 4.282882 | 3.260055 | 1.69189 | 0 | 7.058759 | 0
2018-03-07 21:29 | 109869.1 | 480.0008 | 3 | 13 | 4.314757 | 3.260087 | 1.800564 | 0 | 7.525905 | 0
2018-03-07 21:31 | 109989.1 | 600.0005 | 3 | 13 | 4.351309 | 3.260055 | 1.909235 | 0 | 7.996735 | 0
2018-03-07 21:33 | 110109.1 | 720.0001 | 3 | 13 | 4.389715 | 3.260097 | 2.017892 | 0 | 8.471618 | 0
2018-03-07 21:35 | 110229.1 | 840.0011 | 3 | 13 | 4.400256 | 2.906192 | 2.12185 | 0 | 8.928907 | 0
2018-03-07 21:37 | 110349.1 | 960.0007 | 3 | 13 | 4.400256 | 2.543714 | 2.212559 | 0 | 9.328049 | 0
2018-03-07 21:39 | 110469.1 | 1080.0004 | 3 | 13 | 4.400236 | 2.217605 | 2.291844 | 0 | 9.676929 | 0
2018-03-07 21:41 | 110589.1 | 1200.0012 | 3 | 13 | 4.400278 | 1.929503 | 2.360777 | 0 | 9.980248 | 0
2018-03-07 21:43 | 110709.1 | 1320.0001 | 3 | 13 | 4.400211 | 1.695629 | 2.421082 | 0 | 10.24561 | 0
2018-03-07 21:45 | 110829.1 | 1440.0012 | 3 | 13 | 4.400226 | 1.499492 | 2.474245 | 0 | 10.47954 | 0
2018-03-07 21:47 | 110949.1 | 1560.0003 | 3 | 13 | 4.400206 | 1.326833 | 2.521297 | 0 | 10.68658 | 0
2018-03-07 21:49 | 111069.1 | 1680.0008 | 3 | 13 | 4.400238 | 1.168321 | 2.562854 | 0 | 10.86944 | 0
2018-03-07 21:51 | 111189.1 | 1800.0015 | 3 | 13 | 4.400217 | 1.036325 | 2.599512 | 0 | 11.03074 | 0
2018-03-07 21:53 | 111309.1 | 1920.0004 | 3 | 13 | 4.400225 | 0.9270115 | 2.632181 | 0 | 11.17449 | 0
2018-03-07 21:55 | 111429.1 | 2040.0015 | 3 | 13 | 4.400164 | 0.8322277 | 2.661475 | 0 | 11.30339 | 0
2018-03-07 21:57 | 111549.1 | 2160.0004 | 3 | 13 | 4.400231 | 0.7468681 | 2.687775 | 0 | 11.41912 | 0
2018-03-07 21:59 | 111669.1 | 2280.001 | 3 | 13 | 4.400172 | 0.6665602 | 2.711274 | 0 | 11.52252 | 0
2018-03-07 22:01 | 111789.1 | 2400.0016 | 3 | 13 | 4.400163 | 0.6028967 | 2.732413 | 0 | 11.61553 | 0
2018-03-07 22:03 | 111909.1 | 2520.0004 | 3 | 13 | 4.400213 | 0.5493937 | 2.75158 | 0 | 11.69987 | 0
2018-03-07 22:05 | 112029.1 | 2640.0002 | 3 | 13 | 4.400164 | 0.5000763 | 2.769045 | 0 | 11.77672 | 0
2018-03-07 22:07 | 112149.1 | 2760.0006 | 3 | 13 | 4.400119 | 0.4515829 | 2.784912 | 0 | 11.84653 | 0
2018-03-07 22:09 | 112269.1 | 2880.0008 | 3 | 13 | 4.400167 | 0.4127083 | 2.799305 | 0 | 11.90987 | 0
2018-03-07 22:11 | 112389.1 | 3000.0001 | 3 | 13 | 4.400159 | 0.3791733 | 2.812485 | 0 | 11.96786 | 0
2018-03-07 22:13 | 112509.1 | 3120.0008 | 3 | 13 | 4.400167 | 0.3503923 | 2.824638 | 0 | 12.02133 | 0
2018-03-07 22:15 | 112629.1 | 3240.0012 | 3 | 13 | 4.40017 | 0.3226633 | 2.835849 | 0 | 12.07067 | 0
2018-03-07 22:17 | 112749.1 | 3360.0009 | 3 | 13 | 4.400123 | 0.2949963 | 2.846124 | 0 | 12.11588 | 0
2018-03-07 22:19 | 112869.1 | 3480.0003 | 3 | 13 | 4.400147 | 0.2734241 | 2.855588 | 0 | 12.15752 | 0
2018-03-07 22:21 | 112989.1 | 3600.0003 | 3 | 13 | 4.400145 | 0.2547064 | 2.864374 | 0 | 12.19618 | 0
2018-03-07 22:23 | 113109.1 | 3720.0002 | 3 | 13 | 4.40017 | 0.2374296 | 2.872571 | 0 | 12.23225 | 0
2018-03-07 22:25 | 113229.1 | 3840.0001 | 3 | 13 | 4.400162 | 0.2190351 | 2.880173 | 0 | 12.2657 | 0
2018-03-07 22:27 | 113349.1 | 3960.0011 | 3 | 13 | 4.400173 | 0.2036047 | 2.887199 | 0 | 12.29661 | 0
2018-03-07 22:29 | 113469.1 | 4080.0009 | 3 | 13 | 4.400101 | 0.1899786 | 2.893746 | 0 | 12.32542 | 0
2018-03-07 22:31 | 113589.1 | 4200.0015 | 3 | 13 | 4.400107 | 0.178462 | 2.899888 | 0 | 12.35245 | 0
2018-03-07 22:33 | 113709.1 | 4320.0004 | 3 | 13 | 4.400105 | 0.1663933 | 2.905644 | 0 | 12.37777 | 0
2018-03-07 22:35 | 113829.1 | 4440.0009 | 3 | 13 | 4.400068 | 0.1539717 | 2.910988 | 0 | 12.40129 | 0
2018-03-07 22:37 | 113949.1 | 4560.0014 | 3 | 13 | 4.400116 | 0.14503 | 2.91598 | 0 | 12.42325 | 0
2018-03-07 22:39 | 114069.1 | 4680.0004 | 3 | 13 | 4.400115 | 0.1368494 | 2.920674 | 0 | 12.44391 | 0
2018-03-07 22:41 | 114189.1 | 4800.0008 | 3 | 13 | 4.400099 | 0.1288223 | 2.925096 | 0 | 12.46336 | 0
2018-03-07 22:43 | 114309.1 | 4920.0015 | 3 | 13 | 4.400095 | 0.1202259 | 2.92925 | 0 | 12.48164 | 0
2018-03-07 22:45 | 114429.1 | 5040.0013 | 3 | 13 | 4.400116 | 0.1129856 | 2.933124 | 0 | 12.49869 | 0
2018-03-07 22:47 | 114549.1 | 5160.0009 | 3 | 13 | 4.400073 | 0.1062536 | 2.936773 | 0 | 12.51474 | 0
2018-03-07 22:49 | 114669.1 | 5280.0015 | 3 | 13 | 4.400078 | 0.1004858 | 2.94023 | 0 | 12.52995 | 0
2018-03-07 22:51 | 114789.1 | 5400.0012 | 3 | 13 | 4.400066 | 0.09503078 | 2.943492 | 0 | 12.54431 | 0
2018-03-07 22:53 | 114909.1 | 5520.0001 | 3 | 13 | 4.400084 | 0.08819008 | 2.946538 | 0 | 12.55771 | 0
2018-03-07 22:55 | 115029.1 | 5640.0008 | 3 | 13 | 4.400058 | 0.08315182 | 2.949399 | 0 | 12.5703 | 0
2018-03-07 22:56 | 115075.3 | 5686.2086 | 3 | 13 | 4.400058 | 0.0814991 | 2.95046 | 0 | 12.57497 | 0
2018-03-07 22:58 | 115195.4 | 120.0014 | 4 | 13 | 4.391816 | 0 | 2.95046 | 0 | 12.57497 | 0
2018-03-07 23:00 | 115315.4 | 240.0004 | 4 | 13 | 4.390945 | 0 | 2.95046 | 0 | 12.57497 | 0
2018-03-07 23:01 | 115375.4 | 300.0037 | 4 | 13 | 4.390638 | 0 | 2.95046 | 0 | 12.57497 | 0
2018-03-07 23:03 | 115495.5 | 120.0015 | 5 | 13 | 3.811363 | -6.520001 | 2.95046 | 0.2173106 | 12.57497 | 0.8400531
2018-03-07 23:05 | 115615.5 | 240.0013 | 5 | 13 | 3.749567 | -6.519946 | 2.95046 | 0.4346306 | 12.57497 | 1.661824
2018-03-07 23:07 | 115735.5 | 360.0002 | 5 | 13 | 3.680649 | -6.519912 | 2.95046 | 0.6519544 | 12.57497 | 2.469281
2018-03-07 23:09 | 115855.5 | 480.0007 | 5 | 13 | 3.609765 | -6.519858 | 2.95046 | 0.8692705 | 12.57497 | 3.261451
2018-03-07 23:11 | 115975.5 | 600.0003 | 5 | 13 | 3.539245 | -6.519905 | 2.95046 | 1.086578 | 12.57497 | 4.038148
2018-03-07 23:13 | 116095.5 | 720.0016 | 5 | 13 | 3.478558 | -6.519838 | 2.95046 | 1.303914 | 12.57497 | 4.800559
2018-03-07 23:15 | 116215.5 | 840.0004 | 5 | 13 | 3.428028 | -6.519853 | 2.95046 | 1.521228 | 12.57497 | 5.550818
2018-03-07 23:17 | 116335.5 | 960.0002 | 5 | 13 | 3.384962 | -6.519904 | 2.95046 | 1.738542 | 12.57497 | 6.291008
2018-03-07 23:19 | 116455.5 | 1080.0006 | 5 | 13 | 3.344214 | -6.519866 | 2.95046 | 1.955874 | 12.57497 | 7.022241
2018-03-07 23:21 | 116575.5 | 1200.0002 | 5 | 13 | 3.304862 | -6.519887 | 2.95046 | 2.173186 | 12.57497 | 7.744618
2018-03-07 23:23 | 116695.5 | 1320 | 5 | 13 | 3.265904 | -6.519866 | 2.95046 | 2.390505 | 12.57497 | 8.458652
2018-03-07 23:25 | 116815.5 | 1440.0005 | 5 | 13 | 3.218126 | -6.519897 | 2.95046 | 2.607839 | 12.57497 | 9.163554
2018-03-07 23:27 | 116935.5 | 1560.0002 | 5 | 13 | 3.125314 | -6.51993 | 2.95046 | 2.825156 | 12.57497 | 9.854369
2018-03-07 23:28 | 117004.3 | 1628.8899 | 5 | 13 | 2.999985 | -6.519936 | 2.95046 | 2.949894 | 12.57497 | 10.23742
2018-03-07 23:30 | 117124.4 | 120.001 | 6 | 13 | 3.636272 | 0 | 2.95046 | 2.949894 | 12.57497 | 10.23742
2018-03-07 23:32 | 117244.4 | 240 | 6 | 13 | 3.662555 | 0 | 2.95046 | 2.949894 | 12.57497 | 10.23742
2018-03-07 23:33 | 117304.4 | 300.0017 | 6 | 13 | 3.668899 | 0 | 2.95046 | 2.949894 | 12.57497 | 10.23742
2018-03-07 23:33 | 117304.4 | 0.0025 | 7 | 14 | 3.668928 | 0 | 0 | 0 | 0 | 0
2018-03-07 23:35 | 117424.5 | 120.0009 | 2 | 14 | 4.071671 | 4.89001 | 0.1623982 | 2.28e-10 | 0.6534926 | 8.37e-10
2018-03-07 23:37 | 117544.5 | 240.0013 | 2 | 14 | 4.126167 | 4.890014 | 0.3253954 | 2.28e-10 | 1.321875 | 8.37e-10
2018-03-07 23:39 | 117664.5 | 360.0011 | 2 | 14 | 4.158862 | 4.890016 | 0.4884065 | 2.28e-10 | 1.997448 | 8.37e-10
2018-03-07 23:41 | 117784.5 | 480 | 2 | 14 | 4.181434 | 4.890023 | 0.6514013 | 2.28e-10 | 2.677167 | 8.37e-10
2018-03-07 23:43 | 117904.5 | 600.0014 | 2 | 14 | 4.200295 | 4.802739 | 0.8140841 | 2.28e-10 | 3.359227 | 8.37e-10
2018-03-07 23:45 | 118024.5 | 720.002 | 2 | 14 | 4.200268 | 4.405763 | 0.9675982 | 2.28e-10 | 4.004029 | 8.37e-10
2018-03-07 23:47 | 118144.5 | 840.0008 | 2 | 14 | 4.200259 | 3.989898 | 1.107475 | 2.28e-10 | 4.591552 | 8.37e-10
2018-03-07 23:49 | 118264.5 | 960.0007 | 2 | 14 | 4.200236 | 3.626279 | 1.234312 | 2.28e-10 | 5.124299 | 8.37e-10
2018-03-07 23:51 | 118384.5 | 1080.0002 | 2 | 14 | 4.200241 | 3.298686 | 1.349589 | 2.28e-10 | 5.608493 | 8.37e-10
2018-03-07 23:51 | 118400.1 | 1095.6451 | 2 | 14 | 4.200275 | 3.259997 | 1.363838 | 2.28e-10 | 5.668345 | 8.37e-10
2018-03-07 23:53 | 118520.1 | 120.0014 | 3 | 14 | 4.223393 | 3.260049 | 1.472135 | 2.28e-10 | 6.124348 | 8.37e-10
2018-03-07 23:55 | 118640.1 | 240.0001 | 3 | 14 | 4.252684 | 3.260037 | 1.58078 | 2.28e-10 | 6.584743 | 8.37e-10
2018-03-07 23:57 | 118760.1 | 360.0006 | 3 | 14 | 4.283916 | 3.260001 | 1.689451 | 2.28e-10 | 7.048581 | 8.37e-10
2018-03-07 23:59 | 118880.1 | 480.0008 | 3 | 14 | 4.315972 | 3.260102 | 1.798115 | 2.28e-10 | 7.515815 | 8.37e-10
2018-03-08 00:01 | 119000.1 | 600.0015 | 3 | 14 | 4.349751 | 3.260064 | 1.906782 | 2.28e-10 | 7.98663 | 8.37e-10
2018-03-08 00:03 | 119120.1 | 720.0003 | 3 | 14 | 4.387327 | 3.260024 | 2.015458 | 2.28e-10 | 8.461349 | 8.37e-10
2018-03-08 00:05 | 119240.1 | 840.0018 | 3 | 14 | 4.400307 | 2.903531 | 2.119636 | 2.28e-10 | 8.919539 | 8.37e-10
2018-03-08 00:07 | 119360.1 | 960.0005 | 3 | 14 | 4.400221 | 2.529716 | 2.209983 | 2.28e-10 | 9.317087 | 8.37e-10
2018-03-08 00:09 | 119480.1 | 1080.0003 | 3 | 14 | 4.400231 | 2.217854 | 2.288966 | 2.28e-10 | 9.664636 | 8.37e-10
2018-03-08 00:11 | 119600.1 | 1200 | 3 | 14 | 4.400238 | 1.94838 | 2.358319 | 2.28e-10 | 9.969806 | 8.37e-10
2018-03-08 00:13 | 119720.1 | 1320.0012 | 3 | 14 | 4.400242 | 1.70169 | 2.419115 | 2.28e-10 | 10.23732 | 8.37e-10
2018-03-08 00:15 | 119840.1 | 1440.0001 | 3 | 14 | 4.400239 | 1.494616 | 2.47225 | 2.28e-10 | 10.47113 | 8.37e-10
2018-03-08 00:17 | 119960.1 | 1560.002 | 3 | 14 | 4.400227 | 1.322383 | 2.519126 | 2.28e-10 | 10.6774 | 8.37e-10
2018-03-08 00:19 | 120080.1 | 1680.0008 | 3 | 14 | 4.400199 | 1.177471 | 2.560737 | 2.28e-10 | 10.86049 | 8.37e-10
2018-03-08 00:21 | 120200.1 | 1800.0011 | 3 | 14 | 4.400189 | 1.047517 | 2.597804 | 2.28e-10 | 11.0236 | 8.37e-10
2018-03-08 00:23 | 120320.1 | 1920.0007 | 3 | 14 | 4.400246 | 0.9291534 | 2.63068 | 2.28e-10 | 11.16826 | 8.37e-10
2018-03-08 00:25 | 120440.1 | 2040.0006 | 3 | 14 | 4.400186 | 0.830759 | 2.659953 | 2.28e-10 | 11.29706 | 8.37e-10
2018-03-08 00:27 | 120560.1 | 2160.0009 | 3 | 14 | 4.400196 | 0.7492399 | 2.686239 | 2.28e-10 | 11.41273 | 8.37e-10
2018-03-08 00:29 | 120680.1 | 2280.0011 | 3 | 14 | 4.400122 | 0.6763229 | 2.709986 | 2.28e-10 | 11.51722 | 8.37e-10
2018-03-08 00:31 | 120800.1 | 2400.0005 | 3 | 14 | 4.400164 | 0.6081648 | 2.731411 | 2.28e-10 | 11.61149 | 8.37e-10
2018-03-08 00:33 | 120920.1 | 2520.001 | 3 | 14 | 4.40012 | 0.5483494 | 2.750672 | 2.28e-10 | 11.69625 | 8.37e-10
2018-03-08 00:35 | 121040.1 | 2640.0013 | 3 | 14 | 4.400188 | 0.5006704 | 2.768141 | 2.28e-10 | 11.77311 | 8.37e-10
2018-03-08 00:37 | 121160.1 | 2760.0001 | 3 | 14 | 4.400131 | 0.4581919 | 2.784101 | 2.28e-10 | 11.84334 | 8.37e-10
2018-03-08 00:39 | 121280.1 | 2880.0003 | 3 | 14 | 4.400153 | 0.4194984 | 2.79873 | 2.28e-10 | 11.90771 | 8.37e-10
2018-03-08 00:41 | 121400.1 | 3000.0013 | 3 | 14 | 4.400145 | 0.3813047 | 2.812063 | 2.28e-10 | 11.96637 | 8.37e-10
2018-03-08 00:43 | 121520.1 | 3120.0015 | 3 | 14 | 4.400127 | 0.3500395 | 2.824244 | 2.28e-10 | 12.01997 | 8.37e-10
2018-03-08 00:45 | 121640.1 | 3240.0009 | 3 | 14 | 4.400113 | 0.3237753 | 2.835468 | 2.28e-10 | 12.06936 | 8.37e-10
2018-03-08 00:47 | 121760.1 | 3360.0009 | 3 | 14 | 4.400193 | 0.3009825 | 2.845876 | 2.28e-10 | 12.11516 | 8.37e-10
2018-03-08 00:49 | 121880.1 | 3480.0015 | 3 | 14 | 4.400157 | 0.2766171 | 2.855496 | 2.28e-10 | 12.15749 | 8.37e-10
2018-03-08 00:51 | 122000.1 | 3600.0007 | 3 | 14 | 4.400126 | 0.2546272 | 2.864333 | 2.28e-10 | 12.19637 | 8.37e-10
2018-03-08 00:53 | 122120.1 | 3720.0015 | 3 | 14 | 4.40009 | 0.2362881 | 2.87252 | 2.28e-10 | 12.23239 | 8.37e-10
2018-03-08 00:55 | 122240.1 | 3840.0006 | 3 | 14 | 4.400119 | 0.2215643 | 2.880147 | 2.28e-10 | 12.26596 | 8.37e-10
2018-03-08 00:57 | 122360.1 | 3960.0004 | 3 | 14 | 4.400105 | 0.2061291 | 2.887282 | 2.28e-10 | 12.29735 | 8.37e-10
2018-03-08 00:59 | 122480.1 | 4080.0005 | 3 | 14 | 4.400112 | 0.1907606 | 2.8939 | 2.28e-10 | 12.32647 | 8.37e-10
2018-03-08 01:01 | 122600.1 | 4200.0008 | 3 | 14 | 4.400136 | 0.178175 | 2.90004 | 2.28e-10 | 12.35349 | 8.37e-10
2018-03-08 01:03 | 122720.1 | 4320.0007 | 3 | 14 | 4.40008 | 0.1666584 | 2.905781 | 2.28e-10 | 12.37875 | 8.37e-10
2018-03-08 01:05 | 122840.1 | 4440.0013 | 3 | 14 | 4.400106 | 0.1568871 | 2.911187 | 2.28e-10 | 12.40254 | 8.37e-10
2018-03-08 01:07 | 122960.1 | 4560.0006 | 3 | 14 | 4.400128 | 0.1464224 | 2.916254 | 2.28e-10 | 12.42483 | 8.37e-10
2018-03-08 01:09 | 123080.1 | 4680.0007 | 3 | 14 | 4.400054 | 0.1357288 | 2.920965 | 2.28e-10 | 12.44556 | 8.37e-10
2018-03-08 01:11 | 123200.1 | 4800.001 | 3 | 14 | 4.400091 | 0.1278105 | 2.925372 | 2.28e-10 | 12.46495 | 8.37e-10
2018-03-08 01:13 | 123320.1 | 4920.0003 | 3 | 14 | 4.400113 | 0.1217117 | 2.929538 | 2.28e-10 | 12.48328 | 8.37e-10
2018-03-08 01:15 | 123440.1 | 5040.0004 | 3 | 14 | 4.400125 | 0.1147833 | 2.933469 | 2.28e-10 | 12.50058 | 8.37e-10
2018-03-08 01:17 | 123560.1 | 5160.0004 | 3 | 14 | 4.400119 | 0.1062317 | 2.937153 | 2.28e-10 | 12.51679 | 8.37e-10
2018-03-08 01:19 | 123680.1 | 5280.0005 | 3 | 14 | 4.400088 | 0.1003199 | 2.940587 | 2.28e-10 | 12.5319 | 8.37e-10
2018-03-08 01:21 | 123800.1 | 5400.0014 | 3 | 14 | 4.400067 | 0.09465981 | 2.943828 | 2.28e-10 | 12.54616 | 8.37e-10
2018-03-08 01:23 | 123920.1 | 5520.0005 | 3 | 14 | 4.40008 | 0.08958149 | 2.946892 | 2.28e-10 | 12.55964 | 8.37e-10
2018-03-08 01:25 | 124040.1 | 5640.0005 | 3 | 14 | 4.400089 | 0.08341503 | 2.949793 | 2.28e-10 | 12.57241 | 8.37e-10
2018-03-08 01:26 | 124091.4 | 5691.2764 | 3 | 14 | 4.40011 | 0.08149719 | 2.95097 | 2.28e-10 | 12.57758 | 8.37e-10
2018-03-08 01:28 | 124211.5 | 120.0009 | 4 | 14 | 4.391923 | 0 | 2.95097 | 2.28e-10 | 12.57758 | 8.37e-10
2018-03-08 01:30 | 124331.5 | 240.0007 | 4 | 14 | 4.39105 | 0 | 2.95097 | 2.28e-10 | 12.57758 | 8.37e-10
2018-03-08 01:31 | 124391.5 | 300.0037 | 4 | 14 | 4.390695 | 0 | 2.95097 | 2.28e-10 | 12.57758 | 8.37e-10
2018-03-08 01:33 | 124511.5 | 120.0008 | 5 | 14 | 3.81375 | -6.520023 | 2.95097 | 0.2172992 | 12.57758 | 0.8404306
2018-03-08 01:35 | 124631.5 | 240.0016 | 5 | 14 | 3.747398 | -6.52003 | 2.95097 | 0.4346255 | 12.57758 | 1.662293
2018-03-08 01:37 | 124751.5 | 360.0009 | 5 | 14 | 3.676832 | -6.520013 | 2.95097 | 0.6519582 | 12.57758 | 2.469076
2018-03-08 01:39 | 124871.5 | 480.0009 | 5 | 14 | 3.606399 | -6.520003 | 2.95097 | 0.8692814 | 12.57758 | 3.260448
2018-03-08 01:41 | 124991.5 | 600.0009 | 5 | 14 | 3.540394 | -6.519962 | 2.95097 | 1.086602 | 12.57758 | 4.036949
2018-03-08 01:43 | 125111.5 | 720.0002 | 5 | 14 | 3.47856 | -6.519942 | 2.95097 | 1.303901 | 12.57758 | 4.799493
2018-03-08 01:45 | 125231.5 | 840.0009 | 5 | 14 | 3.42473 | -6.519939 | 2.95097 | 1.521232 | 12.57758 | 5.549419
2018-03-08 01:47 | 125351.5 | 960.0003 | 5 | 14 | 3.381041 | -6.519988 | 2.95097 | 1.738571 | 12.57758 | 6.288878
2018-03-08 01:49 | 125471.5 | 1080.0013 | 5 | 14 | 3.342969 | -6.520023 | 2.95097 | 1.955891 | 12.57758 | 7.019424
2018-03-08 01:51 | 125591.5 | 1200.0015 | 5 | 14 | 3.306376 | -6.519947 | 2.95097 | 2.173213 | 12.57758 | 7.741978
2018-03-08 01:53 | 125711.5 | 1320.0014 | 5 | 14 | 3.264188 | -6.51993 | 2.95097 | 2.39053 | 12.57758 | 8.456023
2018-03-08 01:55 | 125831.5 | 1440.0005 | 5 | 14 | 3.214514 | -6.519907 | 2.95097 | 2.60785 | 12.57758 | 9.160246
2018-03-08 01:57 | 125951.5 | 1560.0011 | 5 | 14 | 3.122177 | -6.519978 | 2.95097 | 2.825191 | 12.57758 | 9.850327
2018-03-08 01:58 | 126021.4 | 1629.8451 | 5 | 14 | 2.999988 | -6.519949 | 2.95097 | 2.951666 | 12.57758 | 10.23849
2018-03-08 02:00 | 126141.4271 | 119.9999 | 6 | 14 | 3.635566 | 0 | 2.95097 | 2.951689 | 12.57758 | 10.23856
2018-03-08 02:02 | 126261.4282 | 240.001 | 6 | 14 | 3.662311 | 0 | 2.95097 | 2.951689 | 12.57758 | 10.23856
2018-03-08 02:03 | 126321.4296 | 300.0024 | 6 | 14 | 3.668705 | 0 | 2.95097 | 2.951689 | 12.57758 | 10.23856
2018-03-08 02:03 | 126321.4 | 0.0024 | 7 | 15 | 3.66876 | 0 | 0 | 0 | 0 | 0
2018-03-08 02:05 | 126441.5 | 120.0002 | 2 | 15 | 4.073415 | 4.890084 | 0.1624049 | 0 | 0.6537835 | 0
2018-03-08 02:07 | 126561.5 | 240.0011 | 2 | 15 | 4.124948 | 4.890071 | 0.3253894 | 0 | 1.322243 | 0
2018-03-08 02:09 | 126681.5 | 360.0003 | 2 | 15 | 4.155602 | 4.890056 | 0.4883889 | 0 | 1.997313 | 0
2018-03-08 02:11 | 126801.5 | 480.0003 | 2 | 15 | 4.1814 | 4.890092 | 0.6513835 | 0 | 2.676741 | 0
2018-03-08 02:13 | 126921.5 | 600.0007 | 2 | 15 | 4.200315 | 4.777251 | 0.8138807 | 0 | 3.358121 | 0
2018-03-08 02:15 | 127041.5 | 720.0011 | 2 | 15 | 4.200302 | 4.395654 | 0.966668 | 0 | 3.99987 | 0
2018-03-08 02:17 | 127161.5 | 840.0004 | 2 | 15 | 4.200283 | 4.031974 | 1.107163 | 0 | 4.589989 | 0
2018-03-08 02:19 | 127281.5 | 960.0015 | 2 | 15 | 4.200291 | 3.653428 | 1.235292 | 0 | 5.128163 | 0
2018-03-08 02:21 | 127401.5 | 1080.0003 | 2 | 15 | 4.200237 | 3.296039 | 1.350952 | 0 | 5.613969 | 0
2018-03-08 02:21 | 127415.1 | 1093.6131 | 2 | 15 | 4.200276 | 3.259999 | 1.363345 | 0 | 5.666023 | 0
2018-03-08 02:23 | 127535.1 | 120.0007 | 3 | 15 | 4.224002 | 3.260095 | 1.471626 | 0 | 6.121999 | 0
2018-03-08 02:25 | 127655.1 | 240.0011 | 3 | 15 | 4.25108 | 3.260047 | 1.580288 | 0 | 6.58245 | 0
2018-03-08 02:27 | 127775.1 | 360.0008 | 3 | 15 | 4.280973 | 3.260112 | 1.688954 | 0 | 7.045988 | 0
2018-03-08 02:29 | 127895.1 | 480.0008 | 3 | 15 | 4.315155 | 3.260039 | 1.797621 | 0 | 7.51302 | 0
2018-03-08 02:31 | 128015.1 | 600.0013 | 3 | 15 | 4.350318 | 3.260068 | 1.906284 | 0 | 7.983809 | 0
2018-03-08 02:33 | 128135.1 | 720.0015 | 3 | 15 | 4.38742 | 3.260013 | 2.014955 | 0 | 8.458568 | 0
2018-03-08 02:35 | 128255.1 | 840.0005 | 3 | 15 | 4.400305 | 2.935765 | 2.119731 | 0 | 8.919374 | 0
2018-03-08 02:37 | 128375.1 | 960.0006 | 3 | 15 | 4.400272 | 2.546744 | 2.211014 | 0 | 9.321046 | 0
2018-03-08 02:39 | 128495.1 | 1080.0017 | 3 | 15 | 4.400301 | 2.215466 | 2.29016 | 0 | 9.669308 | 0
2018-03-08 02:41 | 128615.1 | 1200.0004 | 3 | 15 | 4.400203 | 1.939832 | 2.359289 | 0 | 9.973496 | 0
2018-03-08 02:43 | 128735.1 | 1320.0006 | 3 | 15 | 4.400223 | 1.71149 | 2.420041 | 0 | 10.24082 | 0
2018-03-08 02:45 | 128855.1 | 1440.001 | 3 | 15 | 4.40025 | 1.509712 | 2.473675 | 0 | 10.47682 | 0
2018-03-08 02:47 | 128975.1 | 1560.0001 | 3 | 15 | 4.40025 | 1.324445 | 2.520812 | 0 | 10.68424 | 0
2018-03-08 02:49 | 129095.1 | 1680.0005 | 3 | 15 | 4.400208 | 1.172847 | 2.562349 | 0 | 10.86701 | 0
2018-03-08 02:51 | 129215.1 | 1800.0009 | 3 | 15 | 4.400224 | 1.045449 | 2.599251 | 0 | 11.02939 | 0
2018-03-08 02:53 | 129335.1 | 1920.0014 | 3 | 15 | 4.400196 | 0.9360332 | 2.632252 | 0 | 11.1746 | 0
2018-03-08 02:55 | 129455.1 | 2040.0005 | 3 | 15 | 4.400204 | 0.8347931 | 2.661765 | 0 | 11.30446 | 0
2018-03-08 02:57 | 129575.1 | 2160.0004 | 3 | 15 | 4.400227 | 0.7457523 | 2.688047 | 0 | 11.42011 | 0
2018-03-08 02:59 | 129695.1 | 2280.0007 | 3 | 15 | 4.4002 | 0.6719265 | 2.711638 | 0 | 11.52391 | 0
2018-03-08 03:01 | 129815.1 | 2400.001 | 3 | 15 | 4.40022 | 0.6101274 | 2.732963 | 0 | 11.61774 | 0
2018-03-08 03:03 | 129935.1 | 2520.0012 | 3 | 15 | 4.400216 | 0.5538378 | 2.752342 | 0 | 11.70301 | 0
2018-03-08 03:05 | 130055.1 | 2640.0009 | 3 | 15 | 4.400198 | 0.4990845 | 2.769861 | 0 | 11.7801 | 0
2018-03-08 03:07 | 130175.1 | 2760.0011 | 3 | 15 | 4.400119 | 0.453495 | 2.785728 | 0 | 11.84992 | 0
2018-03-08 03:09 | 130295.1 | 2880.0003 | 3 | 15 | 4.400122 | 0.415803 | 2.800224 | 0 | 11.9137 | 0
2018-03-08 03:11 | 130415.1 | 3000.0005 | 3 | 15 | 4.400157 | 0.3837938 | 2.813555 | 0 | 11.97236 | 0
2018-03-08 03:13 | 130535.1 | 3120.0007 | 3 | 15 | 4.400184 | 0.3518744 | 2.825814 | 0 | 12.0263 | 0
2018-03-08 03:15 | 130655.1 | 3240.0016 | 3 | 15 | 4.400147 | 0.3216496 | 2.837018 | 0 | 12.0756 | 0
2018-03-08 03:17 | 130775.1 | 3360.0008 | 3 | 15 | 4.400121 | 0.2971878 | 2.847326 | 0 | 12.12096 | 0
2018-03-08 03:19 | 130895.1 | 3480.0002 | 3 | 15 | 4.400122 | 0.2766304 | 2.856882 | 0 | 12.16301 | 0
2018-03-08 03:21 | 131015.1 | 3600.0012 | 3 | 15 | 4.400093 | 0.2565756 | 2.865774 | 0 | 12.20214 | 0
2018-03-08 03:23 | 131135.1 | 3720.0022 | 3 | 15 | 4.400163 | 0.2366924 | 2.873998 | 0 | 12.23832 | 0
2018-03-08 03:25 | 131255.1 | 3840 | 3 | 15 | 4.400112 | 0.2192183 | 2.881591 | 0 | 12.27173 | 0
2018-03-08 03:27 | 131375.1 | 3960.0003 | 3 | 15 | 4.400107 | 0.2050486 | 2.888665 | 0 | 12.30286 | 0
2018-03-08 03:29 | 131495.1 | 4080.0014 | 3 | 15 | 4.400096 | 0.1928587 | 2.895302 | 0 | 12.33206 | 0
2018-03-08 03:31 | 131615.1 | 4200.0015 | 3 | 15 | 4.400112 | 0.1795311 | 2.901519 | 0 | 12.35942 | 0
2018-03-08 03:33 | 131735.1 | 4320.0016 | 3 | 15 | 4.400111 | 0.1669455 | 2.907288 | 0 | 12.3848 | 0
2018-03-08 03:35 | 131855.1 | 4440.0016 | 3 | 15 | 4.400125 | 0.1572695 | 2.912674 | 0 | 12.4085 | 0
2018-03-08 03:37 | 131975.1 | 4560.0015 | 3 | 15 | 4.400083 | 0.147542 | 2.917741 | 0 | 12.43079 | 0
2018-03-08 03:39 | 132095.1 | 4680.0006 | 3 | 15 | 4.400071 | 0.1385117 | 2.922521 | 0 | 12.45183 | 0
2018-03-08 03:41 | 132215.1 | 4800.0008 | 3 | 15 | 4.400097 | 0.1292171 | 2.926992 | 0 | 12.4715 | 0
2018-03-08 03:43 | 132335.1 | 4920.0007 | 3 | 15 | 4.400105 | 0.1213036 | 2.931158 | 0 | 12.48983 | 0
2018-03-08 03:45 | 132455.1 | 5040.0006 | 3 | 15 | 4.400084 | 0.1141005 | 2.935085 | 0 | 12.50711 | 0
2018-03-08 03:47 | 132575.1 | 5160.0016 | 3 | 15 | 4.40008 | 0.108387 | 2.938801 | 0 | 12.52346 | 0
2018-03-08 03:49 | 132695.1 | 5280.0011 | 3 | 15 | 4.400074 | 0.1011047 | 2.942305 | 0 | 12.53888 | 0
2018-03-08 03:51 | 132815.1 | 5400.0002 | 3 | 15 | 4.400122 | 0.0946703 | 2.945573 | 0 | 12.55326 | 0
2018-03-08 03:53 | 132935.1 | 5520.001 | 3 | 15 | 4.400088 | 0.08895874 | 2.948622 | 0 | 12.56668 | 0
2018-03-08 03:55 | 133055.1 | 5640.0011 | 3 | 15 | 4.400074 | 0.08452511 | 2.951504 | 0 | 12.57936 | 0
2018-03-08 03:57 | 133134.3 | 5719.1398 | 3 | 15 | 4.400087 | 0.0814991 | 2.953331 | 0 | 12.5874 | 0
2018-03-08 03:59 | 133254.3 | 120.0007 | 4 | 15 | 4.391998 | 0 | 2.953331 | 0 | 12.5874 | 0
2018-03-08 04:01 | 133374.3 | 240.0008 | 4 | 15 | 4.391151 | 0 | 2.953331 | 0 | 12.5874 | 0
2018-03-08 04:02 | 133434.3 | 300.0014 | 4 | 15 | 4.390843 | 0 | 2.953331 | 0 | 12.5874 | 0
2018-03-08 04:04 | 133554.4 | 120.0012 | 5 | 15 | 3.81226 | -6.519934 | 2.953331 | 0.217299 | 12.5874 | 0.8400174
2018-03-08 04:06 | 133674.4 | 240.0012 | 5 | 15 | 3.750743 | -6.519949 | 2.953331 | 0.4346331 | 12.5874 | 1.662163
2018-03-08 04:08 | 133794.4 | 360.0013 | 5 | 15 | 3.678063 | -6.519986 | 2.953331 | 0.6519475 | 12.5874 | 2.46952
2018-03-08 04:10 | 133914.4 | 480.0005 | 5 | 15 | 3.604934 | -6.519887 | 2.953331 | 0.8692636 | 12.5874 | 3.260766
2018-03-08 04:12 | 134034.4 | 600.0006 | 5 | 15 | 3.537768 | -6.519937 | 2.953331 | 1.086612 | 12.5874 | 4.036867
2018-03-08 04:14 | 134154.4 | 720.0009 | 5 | 15 | 3.478402 | -6.519991 | 2.953331 | 1.303944 | 12.5874 | 4.799094
2018-03-08 04:16 | 134274.4 | 840.001 | 5 | 15 | 3.427615 | -6.519969 | 2.953331 | 1.521252 | 12.5874 | 5.54935
2018-03-08 04:18 | 134394.4 | 960.0003 | 5 | 15 | 3.380803 | -6.520008 | 2.953331 | 1.738582 | 12.5874 | 6.2891
2018-03-08 04:20 | 134514.4 | 1080.0012 | 5 | 15 | 3.340875 | -6.519971 | 2.953331 | 1.955911 | 12.5874 | 7.019419
2018-03-08 04:22 | 134634.4 | 1200.0008 | 5 | 15 | 3.303816 | -6.519972 | 2.953331 | 2.173244 | 12.5874 | 7.741428
2018-03-08 04:24 | 134754.4 | 1320.0001 | 5 | 15 | 3.266165 | -6.51993 | 2.953331 | 2.390548 | 12.5874 | 8.455401
2018-03-08 04:26 | 134874.4 | 1440 | 5 | 15 | 3.215845 | -6.519974 | 2.953331 | 2.607867 | 12.5874 | 9.160177
2018-03-08 04:28 | 134994.4 | 1560.001 | 5 | 15 | 3.120236 | -6.519984 | 2.953331 | 2.825194 | 12.5874 | 9.850104
2018-03-08 04:29 | 135062.4 | 1628.0357 | 5 | 15 | 2.999993 | -6.519968 | 2.953331 | 2.948429 | 12.5874 | 10.22813
2018-03-08 04:31 | 135182.5 | 120.001 | 6 | 15 | 3.636903 | 0 | 2.953331 | 2.948429 | 12.5874 | 10.22813
2018-03-08 04:33 | 135302.5 | 240.0004 | 6 | 15 | 3.663031 | 0 | 2.953331 | 2.948429 | 12.5874 | 10.22813
2018-03-08 04:34 | 135362.5 | 300.0003 | 6 | 15 | 3.669497 | 0 | 2.953331 | 2.948429 | 12.5874 | 10.22813
2018-03-08 04:34 | 135362.5 | 0.0026 | 7 | 16 | 3.669421 | 0 | 0 | 0 | 0 | 0
2018-03-08 04:36 | 135482.6 | 120.0002 | 2 | 16 | 4.074511 | 4.890014 | 0.1624094 | 0 | 0.6537628 | 0
2018-03-08 04:38 | 135602.6 | 240.0013 | 2 | 16 | 4.12767 | 4.890094 | 0.3254002 | 0 | 1.322552 | 0
2018-03-08 04:40 | 135722.6 | 360.0015 | 2 | 16 | 4.158141 | 4.890082 | 0.4884022 | 0 | 1.998116 | 0
2018-03-08 04:42 | 135842.6 | 480.0003 | 2 | 16 | 4.179978 | 4.890059 | 0.6513958 | 0 | 2.677608 | 0
2018-03-08 04:44 | 135962.6 | 600.0014 | 2 | 16 | 4.200271 | 4.774999 | 0.8139365 | 0 | 3.358978 | 0
2018-03-08 04:46 | 136082.6 | 720.001 | 2 | 16 | 4.200323 | 4.365029 | 0.9660479 | 0 | 3.997889 | 0
2018-03-08 04:48 | 136202.6 | 840.0013 | 2 | 16 | 4.200261 | 3.986508 | 1.10517 | 0 | 4.582237 | 0
2018-03-08 04:50 | 136322.6 | 960.0001 | 2 | 16 | 4.200295 | 3.642793 | 1.232233 | 0 | 5.115939 | 0
2018-03-08 04:52 | 136442.6 | 1080.0002 | 2 | 16 | 4.200286 | 3.308753 | 1.348039 | 0 | 5.602357 | 0
2018-03-08 04:52 | 136459.9 | 1097.2804 | 2 | 16 | 4.20029 | 3.25999 | 1.363795 | 0 | 5.668536 | 0
2018-03-08 04:54 | 136579.9 | 120.0005 | 3 | 16 | 4.226043 | 3.260053 | 1.472084 | 0 | 6.124661 | 0
2018-03-08 04:56 | 136699.9 | 240.0009 | 3 | 16 | 4.254674 | 3.260089 | 1.580751 | 0 | 6.585438 | 0
2018-03-08 04:58 | 136819.9 | 360.0019 | 3 | 16 | 4.284373 | 3.26006 | 1.689412 | 0 | 7.049361 | 0
2018-03-08 05:00 | 136939.9 | 480.0005 | 3 | 16 | 4.315666 | 3.260083 | 1.798081 | 0 | 7.516609 | 0
2018-03-08 05:02 | 137059.9 | 600.0007 | 3 | 16 | 4.35179 | 3.260051 | 1.906754 | 0 | 7.987517 | 0
2018-03-08 05:04 | 137179.9 | 720.0003 | 3 | 16 | 4.390565 | 3.260081 | 2.015409 | 0 | 8.462461 | 0
2018-03-08 05:06 | 137299.9 | 840.0011 | 3 | 16 | 4.400288 | 2.89634 | 2.119087 | 0 | 8.918543 | 0
2018-03-08 05:08 | 137419.9 | 960.0006 | 3 | 16 | 4.400237 | 2.538329 | 2.209525 | 0 | 9.316496 | 0
2018-03-08 05:10 | 137539.9 | 1080.0016 | 3 | 16 | 4.400246 | 2.21906 | 2.288755 | 0 | 9.66513 | 0
2018-03-08 05:12 | 137659.9 | 1200.0018 | 3 | 16 | 4.400265 | 1.930497 | 2.357766 | 0 | 9.968798 | 0
2018-03-08 05:14 | 137779.9 | 1320.0012 | 3 | 16 | 4.400237 | 1.695496 | 2.418078 | 0 | 10.23418 | 0
2018-03-08 05:16 | 137899.9 | 1440.0014 | 3 | 16 | 4.400259 | 1.499282 | 2.471222 | 0 | 10.46803 | 0
2018-03-08 05:18 | 138019.9 | 1560.001 | 3 | 16 | 4.400211 | 1.329597 | 2.518325 | 0 | 10.67529 | 0
2018-03-08 05:20 | 138139.9 | 1680.0013 | 3 | 16 | 4.400208 | 1.172915 | 2.560026 | 0 | 10.85879 | 0
2018-03-08 05:22 | 138259.9 | 1800.0011 | 3 | 16 | 4.400256 | 1.040374 | 2.596812 | 0 | 11.02065 | 0
2018-03-08 05:24 | 138379.9 | 1920.0007 | 3 | 16 | 4.400232 | 0.9287004 | 2.629558 | 0 | 11.16474 | 0
2018-03-08 05:26 | 138499.9 | 2040.0012 | 3 | 16 | 4.400165 | 0.8340483 | 2.658896 | 0 | 11.29384 | 0
2018-03-08 05:28 | 138619.9 | 2160.0015 | 3 | 16 | 4.400203 | 0.7496643 | 2.685291 | 0 | 11.40998 | 0
2018-03-08 05:30 | 138739.9 | 2280.0008 | 3 | 16 | 4.400172 | 0.6689014 | 2.708897 | 0 | 11.51385 | 0
2018-03-08 05:32 | 138859.9 | 2400.0012 | 3 | 16 | 4.4002 | 0.6050053 | 2.7301 | 0 | 11.60715 | 0
2018-03-08 05:34 | 138979.9 | 2520.0006 | 3 | 16 | 4.4002 | 0.5495682 | 2.749305 | 0 | 11.69165 | 0
2018-03-08 05:36 | 139099.9 | 2640.0008 | 3 | 16 | 4.400166 | 0.5014982 | 2.766814 | 0 | 11.7687 | 0
2018-03-08 05:38 | 139219.9 | 2760.0011 | 3 | 16 | 4.400175 | 0.4548759 | 2.782753 | 0 | 11.83883 | 0
2018-03-08 05:40 | 139339.9 | 2880.0013 | 3 | 16 | 4.400169 | 0.4137306 | 2.797199 | 0 | 11.9024 | 0
2018-03-08 05:42 | 139459.9 | 3000.0017 | 3 | 16 | 4.400167 | 0.3798447 | 2.810415 | 0 | 11.96055 | 0
2018-03-08 05:44 | 139579.9 | 3120.0011 | 3 | 16 | 4.400161 | 0.3511019 | 2.822577 | 0 | 12.01406 | 0
2018-03-08 05:46 | 139699.9 | 3240.0015 | 3 | 16 | 4.400108 | 0.3230152 | 2.833819 | 0 | 12.06353 | 0
2018-03-08 05:48 | 139819.9 | 3360.0003 | 3 | 16 | 4.400127 | 0.2960567 | 2.844137 | 0 | 12.10893 | 0
2018-03-08 05:50 | 139939.9 | 3480.0013 | 3 | 16 | 4.400156 | 0.2742367 | 2.853628 | 0 | 12.15069 | 0
2018-03-08 05:52 | 140059.9 | 3600.0018 | 3 | 16 | 4.400152 | 0.2550421 | 2.86243 | 0 | 12.18942 | 0
2018-03-08 05:54 | 140179.9 | 3720.0013 | 3 | 16 | 4.400125 | 0.2378035 | 2.870643 | 0 | 12.22556 | 0
2018-03-08 05:56 | 140299.9 | 3840.0009 | 3 | 16 | 4.400131 | 0.2202473 | 2.878292 | 0 | 12.25921 | 0
2018-03-08 05:58 | 140419.9 | 3960.0015 | 3 | 16 | 4.400097 | 0.2040844 | 2.88535 | 0 | 12.29027 | 0
2018-03-08 06:00 | 140539.9 | 4080.0012 | 3 | 16 | 4.400112 | 0.1910744 | 2.89193 | 0 | 12.31923 | 0
2018-03-08 06:02 | 140659.9 | 4200.0008 | 3 | 16 | 4.400098 | 0.1795073 | 2.8981 | 0 | 12.34637 | 0
2018-03-08 06:04 | 140779.9 | 4320.0013 | 3 | 16 | 4.400093 | 0.168066 | 2.903888 | 0 | 12.37184 | 0
2018-03-08 06:06 | 140899.9 | 4440.0001 | 3 | 16 | 4.400085 | 0.1554689 | 2.909284 | 0 | 12.39559 | 0
2018-03-08 06:08 | 141019.9 | 4560.0005 | 3 | 16 | 4.400107 | 0.1460352 | 2.914309 | 0 | 12.4177 | 0
2018-03-08 06:10 | 141139.9 | 4680 | 3 | 16 | 4.400065 | 0.1370831 | 2.919025 | 0 | 12.43845 | 0
2018-03-08 06:12 | 141259.9 | 4800.0014 | 3 | 16 | 4.400077 | 0.1295576 | 2.923475 | 0 | 12.45802 | 0
2018-03-08 06:14 | 141379.9 | 4920.0002 | 3 | 16 | 4.400123 | 0.121604 | 2.927665 | 0 | 12.47647 | 0
2018-03-08 06:16 | 141499.9 | 5040.0012 | 3 | 16 | 4.40007 | 0.1129541 | 2.931566 | 0 | 12.49363 | 0
2018-03-08 06:18 | 141619.9 | 5160.0016 | 3 | 16 | 4.40011 | 0.1065559 | 2.93522 | 0 | 12.50971 | 0
2018-03-08 06:20 | 141739.9 | 5280.0012 | 3 | 16 | 4.400077 | 0.1003714 | 2.938678 | 0 | 12.52492 | 0
2018-03-08 06:22 | 141859.9 | 5400.0007 | 3 | 16 | 4.400101 | 0.09494209 | 2.941931 | 0 | 12.53923 | 0
2018-03-08 06:24 | 141979.9 | 5520.0009 | 3 | 16 | 4.400116 | 0.08847904 | 2.94498 | 0 | 12.55265 | 0
2018-03-08 06:26 | 142099.9 | 5640.0005 | 3 | 16 | 4.400107 | 0.0830078125 | 2.947826 | 0 | 12.56518 | 0
2018-03-08 06:26 | 142125.5 | 5665.6591 | 3 | 16 | 4.400064 | 0.08149719 | 2.948413 | 0 | 12.56776 | 0
2018-03-08 06:28 | 142245.6 | 120.001 | 4 | 16 | 4.391833 | 0 | 2.948413 | 0 | 12.56776 | 0
2018-03-08 06:30 | 142365.6 | 240.0013 | 4 | 16 | 4.390964 | 0 | 2.948413 | 0 | 12.56776 | 0
2018-03-08 06:31 | 142425.6 | 300.0028 | 4 | 16 | 4.390635 | 0 | 2.948413 | 0 | 12.56776 | 0
2018-03-08 06:33 | 142545.7 | 120.0012 | 5 | 16 | 3.809348 | -6.520061 | 2.948413 | 0.2173108 | 12.56776 | 0.8398316
2018-03-08 06:35 | 142665.7 | 240.0014 | 5 | 16 | 3.746707 | -6.519981 | 2.948413 | 0.4346481 | 12.56776 | 1.661144
2018-03-08 06:37 | 142785.7 | 360.0011 | 5 | 16 | 3.677413 | -6.519914 | 2.948413 | 0.6519751 | 12.56776 | 2.46789
2018-03-08 06:39 | 142905.7 | 480.0014 | 5 | 16 | 3.608025 | -6.520023 | 2.948413 | 0.8692783 | 12.56776 | 3.259475
2018-03-08 06:41 | 143025.7 | 600.001 | 5 | 16 | 3.53851 | -6.520018 | 2.948413 | 1.086599 | 12.56776 | 4.035986
2018-03-08 06:43 | 143145.7 | 720.0005 | 5 | 16 | 3.476383 | -6.520011 | 2.948413 | 1.303948 | 12.56776 | 4.798102
2018-03-08 06:45 | 143265.7 | 840.001 | 5 | 16 | 3.425249 | -6.519968 | 2.948413 | 1.521257 | 12.56776 | 5.547806
2018-03-08 06:47 | 143385.7 | 960.0005 | 5 | 16 | 3.383089 | -6.520023 | 2.948413 | 1.738576 | 12.56776 | 6.287487
2018-03-08 06:49 | 143505.7 | 1080.0015 | 5 | 16 | 3.343811 | -6.519961 | 2.948413 | 1.955927 | 12.56776 | 7.018531
2018-03-08 06:51 | 143625.7 | 1200.0009 | 5 | 16 | 3.303365 | -6.519969 | 2.948413 | 2.173224 | 12.56776 | 7.740711
2018-03-08 06:53 | 143745.7 | 1320.0011 | 5 | 16 | 3.263723 | -6.519937 | 2.948413 | 2.390563 | 12.56776 | 8.454416
2018-03-08 06:55 | 143865.7 | 1440.0012 | 5 | 16 | 3.215165 | -6.520036 | 2.948413 | 2.607879 | 12.56776 | 9.158671
2018-03-08 06:57 | 143985.7 | 1560.0014 | 5 | 16 | 3.124157 | -6.519949 | 2.948413 | 2.825223 | 12.56776 | 9.849136
2018-03-08 06:59 | 144054.6 | 1628.9103 | 5 | 16 | 2.999995 | -6.519978 | 2.948413 | 2.950018 | 12.56776 | 10.2323
2018-03-08 07:01 | 144174.6 | 120.001 | 6 | 16 | 3.635679 | 0 | 2.948413 | 2.950018 | 12.56776 | 10.2323
2018-03-08 07:03 | 144294.6 | 239.9999 | 6 | 16 | 3.662011 | 0 | 2.948413 | 2.950018 | 12.56776 | 10.2323
2018-03-08 07:04 | 144354.6 | 300.003 | 6 | 16 | 3.668449 | 0 | 2.948413 | 2.950018 | 12.56776 | 10.2323
2018-03-08 07:04 | 144354.6 | 0.0024 | 7 | 17 | 3.668522 | 0 | 0 | 0 | 0 | 0
2018-03-08 07:06 | 144474.7 | 120.0013 | 2 | 17 | 4.072552 | 4.890069 | 0.1623974 | 0 | 0.6536884 | 0
2018-03-08 07:08 | 144594.7 | 240.0016 | 2 | 17 | 4.125779 | 4.890088 | 0.3253935 | 0 | 1.322112 | 0
2018-03-08 07:10 | 144714.7 | 360.0003 | 2 | 17 | 4.159427 | 4.890059 | 0.4883716 | 0 | 1.997543 | 0
2018-03-08 07:12 | 144834.7 | 480.001 | 2 | 17 | 4.182397 | 4.890061 | 0.6513809 | 0 | 2.677451 | 0
2018-03-08 07:14 | 144954.7 | 600.0007 | 2 | 17 | 4.200268 | 4.783948 | 0.8139032 | 0 | 3.358993 | 0
2018-03-08 07:16 | 145074.7 | 720.001 | 2 | 17 | 4.200296 | 4.403056 | 0.9670756 | 0 | 4.00236 | 0
2018-03-08 07:18 | 145194.7 | 840.0006 | 2 | 17 | 4.200258 | 3.993316 | 1.107065 | 0 | 4.590355 | 0
2018-03-08 07:20 | 145314.7 | 960.0002 | 2 | 17 | 4.20027 | 3.621989 | 1.23381 | 0 | 5.122719 | 0
2018-03-08 07:22 | 145434.7 | 1080.0005 | 2 | 17 | 4.200226 | 3.287406 | 1.348904 | 0 | 5.606144 | 0
2018-03-08 07:22 | 145445.9 | 1091.2221 | 2 | 17 | 4.200285 | 3.25999 | 1.359098 | 0 | 5.648962 | 0
2018-03-08 07:24 | 145565.9 | 120.0015 | 3 | 17 | 4.222953 | 3.26011 | 1.46737 | 0 | 6.104842 | 0
2018-03-08 07:26 | 145685.9 | 240.0004 | 3 | 17 | 4.250957 | 3.260129 | 1.576051 | 0 | 6.565276 | 0
2018-03-08 07:28 | 145805.9 | 360.0007 | 3 | 17 | 4.282845 | 3.260003 | 1.684716 | 0 | 7.028939 | 0
2018-03-08 07:30 | 145925.9 | 480.0011 | 3 | 17 | 4.315282 | 3.260095 | 1.793368 | 0 | 7.496026 | 0
2018-03-08 07:32 | 146045.9 | 600.0008 | 3 | 17 | 4.349067 | 3.260072 | 1.902031 | 0 | 7.966763 | 0
2018-03-08 07:34 | 146165.9 | 720.0005 | 3 | 17 | 4.385592 | 3.260055 | 2.010698 | 0 | 8.441317 | 0
2018-03-08 07:36 | 146285.9 | 840 | 3 | 17 | 4.400307 | 2.925797 | 2.115553 | 0 | 8.902409 | 0
2018-03-08 07:38 | 146405.9 | 960.0015 | 3 | 17 | 4.40029 | 2.544808 | 2.206491 | 0 | 9.302558 | 0
2018-03-08 07:40 | 146525.9 | 1080.0019 | 3 | 17 | 4.400297 | 2.227143 | 2.285865 | 0 | 9.651828 | 0
2018-03-08 07:42 | 146645.9 | 1200.0015 | 3 | 17 | 4.400217 | 1.958671 | 2.355533 | 0 | 9.958383 | 0
2018-03-08 07:44 | 146765.9 | 1320.0004 | 3 | 17 | 4.400251 | 1.71809 | 2.416756 | 0 | 10.22778 | 0
2018-03-08 07:46 | 146885.9 | 1440.0009 | 3 | 17 | 4.40022 | 1.502655 | 2.470303 | 0 | 10.4634 | 0
2018-03-08 07:48 | 147005.9 | 1560.0004 | 3 | 17 | 4.400206 | 1.328759 | 2.517415 | 0 | 10.6707 | 0
2018-03-08 07:50 | 147125.9 | 1680.0015 | 3 | 17 | 4.400206 | 1.182786 | 2.559203 | 0 | 10.85458 | 0
2018-03-08 07:52 | 147245.9 | 1800.0002 | 3 | 17 | 4.40022 | 1.054594 | 2.596457 | 0 | 11.01851 | 0
2018-03-08 07:54 | 147365.9 | 1920.0015 | 3 | 17 | 4.400244 | 0.9345741 | 2.629594 | 0 | 11.16432 | 0
2018-03-08 07:56 | 147485.9 | 2040.0021 | 3 | 17 | 4.400204 | 0.8342829 | 2.659017 | 0 | 11.29378 | 0
2018-03-08 07:58 | 147605.9 | 2160 | 3 | 17 | 4.400201 | 0.7506933 | 2.685394 | 0 | 11.40985 | 0
2018-03-08 08:00 | 147725.9 | 2280.0011 | 3 | 17 | 4.400177 | 0.6791515 | 2.709198 | 0 | 11.51459 | 0
2018-03-08 08:02 | 147845.9 | 2400.0008 | 3 | 17 | 4.400169 | 0.612915 | 2.730731 | 0 | 11.60934 | 0
2018-03-08 08:04 | 147965.9 | 2520.0005 | 3 | 17 | 4.400162 | 0.551507 | 2.750113 | 0 | 11.69462 | 0
2018-03-08 08:06 | 148085.9 | 2640.0001 | 3 | 17 | 4.400169 | 0.5019627 | 2.767653 | 0 | 11.7718 | 0
2018-03-08 08:08 | 148205.9 | 2760.0019 | 3 | 17 | 4.400187 | 0.4596272 | 2.783642 | 0 | 11.84216 | 0
2018-03-08 08:10 | 148325.9 | 2880.0007 | 3 | 17 | 4.400151 | 0.4213314 | 2.798319 | 0 | 11.90674 | 0
2018-03-08 08:12 | 148445.9 | 3000.0002 | 3 | 17 | 4.400162 | 0.3835068 | 2.811743 | 0 | 11.9658 | 0
2018-03-08 08:14 | 148565.9 | 3120.0006 | 3 | 17 | 4.400142 | 0.3513174 | 2.823973 | 0 | 12.01962 | 0
2018-03-08 08:16 | 148685.9 | 3240.001 | 3 | 17 | 4.400161 | 0.3242273 | 2.835227 | 0 | 12.06914 | 0
2018-03-08 08:18 | 148805.9 | 3360.0012 | 3 | 17 | 4.400118 | 0.3010263 | 2.845651 | 0 | 12.11501 | 0
2018-03-08 08:20 | 148925.9 | 3480.0006 | 3 | 17 | 4.400167 | 0.2792349 | 2.855327 | 0 | 12.15758 | 0
2018-03-08 08:22 | 149045.9 | 3600.0003 | 3 | 17 | 4.400102 | 0.2565002 | 2.864238 | 0 | 12.19679 | 0
2018-03-08 08:24 | 149165.9 | 3720.0004 | 3 | 17 | 4.400138 | 0.2389202 | 2.872487 | 0 | 12.23309 | 0
2018-03-08 08:26 | 149285.9 | 3840.0008 | 3 | 17 | 4.400133 | 0.2231979 | 2.880178 | 0 | 12.26693 | 0
2018-03-08 08:28 | 149405.9 | 3960.0013 | 3 | 17 | 4.400119 | 0.2087183 | 2.88738 | 0 | 12.29862 | 0
2018-03-08 08:30 | 149525.9 | 4080.0015 | 3 | 17 | 4.400167 | 0.1935234 | 2.894093 | 0 | 12.32816 | 0
2018-03-08 08:32 | 149645.9 | 4200.0002 | 3 | 17 | 4.40007 | 0.179184 | 2.900309 | 0 | 12.35551 | 0
2018-03-08 08:34 | 149765.9 | 4320.0014 | 3 | 17 | 4.400122 | 0.1688166 | 2.906114 | 0 | 12.38105 | 0
2018-03-08 08:36 | 149885.9 | 4440.0002 | 3 | 17 | 4.400132 | 0.1593866 | 2.911575 | 0 | 12.40508 | 0
2018-03-08 08:38 | 150005.9 | 4560.0008 | 3 | 17 | 4.400142 | 0.1493645 | 2.916709 | 0 | 12.42767 | 0
2018-03-08 08:40 | 150125.9 | 4680.0011 | 3 | 17 | 4.400138 | 0.138567 | 2.92149 | 0 | 12.44871 | 0
2018-03-08 08:42 | 150245.9 | 4800.0005 | 3 | 17 | 4.400131 | 0.1298962 | 2.925951 | 0 | 12.46834 | 0
2018-03-08 08:44 | 150365.9 | 4920.001 | 3 | 17 | 4.400139 | 0.1222982 | 2.930141 | 0 | 12.48677 | 0
2018-03-08 08:46 | 150485.9 | 5040.0006 | 3 | 17 | 4.40011 | 0.1155281 | 2.934098 | 0 | 12.50418 | 0
2018-03-08 08:48 | 150605.9 | 5160.0011 | 3 | 17 | 4.400091 | 0.106843 | 2.937811 | 0 | 12.52052 | 0
2018-03-08 08:50 | 150725.9 | 5280 | 3 | 17 | 4.400105 | 0.1002712 | 2.941264 | 0 | 12.53571 | 0
2018-03-08 08:52 | 150845.9 | 5400.0011 | 3 | 17 | 4.400087 | 0.09409428 | 2.944494 | 0 | 12.54993 | 0
2018-03-08 08:54 | 150965.9 | 5520.0006 | 3 | 17 | 4.400064 | 0.08914852 | 2.94755 | 0 | 12.56337 | 0
2018-03-08 08:56 | 151085.9 | 5640.0002 | 3 | 17 | 4.400126 | 0.08450794 | 2.950443 | 0 | 12.57611 | 0
2018-03-08 08:56 | 151123.6 | 5677.6983 | 3 | 17 | 4.400088 | 0.08149719 | 2.951315 | 0 | 12.57994 | 0
2018-03-08 08:58 | 151243.7 | 120.0004 | 4 | 17 | 4.39194 | 0 | 2.951315 | 0 | 12.57994 | 0
2018-03-08 09:00 | 151363.7 | 240.0008 | 4 | 17 | 4.391038 | 0 | 2.951315 | 0 | 12.57994 | 0
2018-03-08 09:01 | 151423.7 | 300.0024 | 4 | 17 | 4.39074 | 0 | 2.951315 | 0 | 12.57994 | 0
2018-03-08 09:03 | 151543.7 | 120.0011 | 5 | 17 | 3.813454 | -6.520008 | 2.951315 | 0.2173136 | 12.57994 | 0.8402894
2018-03-08 09:05 | 151663.7 | 240.0014 | 5 | 17 | 3.748647 | -6.520026 | 2.951315 | 0.4346388 | 12.57994 | 1.662337
2018-03-08 09:07 | 151783.7 | 360.0011 | 5 | 17 | 3.676116 | -6.520065 | 2.951315 | 0.6519679 | 12.57994 | 2.469126
2018-03-08 09:09 | 151903.7 | 480.0015 | 5 | 17 | 3.605181 | -6.51995 | 2.951315 | 0.8692998 | 12.57994 | 3.260312
2018-03-08 09:11 | 152023.7 | 600.0004 | 5 | 17 | 3.538738 | -6.519949 | 2.951315 | 1.086597 | 12.57994 | 4.036346
2018-03-08 09:13 | 152143.7 | 720.0009 | 5 | 17 | 3.479101 | -6.519971 | 2.951315 | 1.303941 | 12.57994 | 4.798871
2018-03-08 09:15 | 152263.7 | 840.0003 | 5 | 17 | 3.425053 | -6.519954 | 2.951315 | 1.521268 | 12.57994 | 5.548939
2018-03-08 09:17 | 152383.7 | 960.0008 | 5 | 17 | 3.380385 | -6.520031 | 2.951315 | 1.738596 | 12.57994 | 6.288294
2018-03-08 09:19 | 152503.7 | 1080.0004 | 5 | 17 | 3.341573 | -6.520003 | 2.951315 | 1.955917 | 12.57994 | 7.018632
2018-03-08 09:21 | 152623.7 | 1200.0007 | 5 | 17 | 3.305622 | -6.519988 | 2.951315 | 2.173249 | 12.57994 | 7.740976
2018-03-08 09:23 | 152743.7 | 1320.0004 | 5 | 17 | 3.264938 | -6.519992 | 2.951315 | 2.390569 | 12.57994 | 8.455112
2018-03-08 09:25 | 152863.7 | 1440.0015 | 5 | 17 | 3.212719 | -6.52001 | 2.951315 | 2.607883 | 12.57994 | 9.159194
2018-03-08 09:27 | 152983.7 | 1560.0011 | 5 | 17 | 3.119302 | -6.519991 | 2.951315 | 2.825203 | 12.57994 | 9.84874
2018-03-08 09:29 | 153050.8 | 1627.0867 | 5 | 17 | 2.999998 | -6.519986 | 2.951315 | 2.946696 | 12.57994 | 10.22137
2018-03-08 09:31 | 153170.9 | 120.0012 | 6 | 17 | 3.636909 | 0 | 2.951315 | 2.946723 | 12.57994 | 10.22145
2018-03-08 09:33 | 153290.9 | 240.0011 | 6 | 17 | 3.66332 | 0 | 2.951315 | 2.946723 | 12.57994 | 10.22145
2018-03-08 09:34 | 153350.9 | 300.0001 | 6 | 17 | 3.669857 | 0 | 2.951315 | 2.946723 | 12.57994 | 10.22145
2018-03-08 09:34 | 153350.9 | 0.0024 | 7 | 18 | 3.670014 | 0 | 0 | 0 | 0 | 0
2018-03-08 09:36 | 153470.9633 | 120.0003 | 2 | 18 | 4.075622 | 4.890096 | 0.1624183 | 5.56e-10 | 0.6541042 | 2.041e-09
2018-03-08 09:38 | 153590.9645 | 240.0015 | 2 | 18 | 4.127972 | 4.890153 | 0.3254027 | 5.56e-10 | 1.322987 | 2.041e-09
2018-03-08 09:40 | 153710.9632 | 360.0002 | 2 | 18 | 4.157166 | 4.890033 | 0.4883886 | 5.56e-10 | 1.998385 | 2.041e-09
2018-03-08 09:42 | 153830.9647 | 480.0017 | 2 | 18 | 4.181294 | 4.890035 | 0.6514038 | 5.56e-10 | 2.677972 | 2.041e-09
2018-03-08 09:44 | 153950.9634 | 600.0004 | 2 | 18 | 4.200295 | 4.752631 | 0.8136493 | 5.56e-10 | 3.358365 | 2.041e-09
2018-03-08 09:46 | 154070.963 | 720 | 2 | 18 | 4.200247 | 4.362687 | 0.9655584 | 5.56e-10 | 3.996425 | 2.041e-09
2018-03-08 09:48 | 154190.9635 | 840.0005 | 2 | 18 | 4.2003 | 4.000758 | 1.104834 | 5.56e-10 | 4.581421 | 2.041e-09
2018-03-08 09:50 | 154310.964 | 960.001 | 2 | 18 | 4.200266 | 3.644498 | 1.232258 | 5.56e-10 | 5.116637 | 2.041e-09
2018-03-08 09:52 | 154430.9643 | 1080.0013 | 2 | 18 | 4.200241 | 3.284654 | 1.347691 | 5.56e-10 | 5.601487 | 2.041e-09
2018-03-08 09:52 | 154440.2514 | 1089.2884 | 2 | 18 | 4.200276 | 3.259995 | 1.356136 | 5.56e-10 | 5.636957 | 2.041e-09
2018-03-08 09:54 | 154560.3 | 120.0003 | 3 | 18 | 4.224421 | 3.260034 | 1.464407 | 5.56e-10 | 6.092917 | 2.041e-09
2018-03-08 09:56 | 154680.3 | 240.0008 | 3 | 18 | 4.252197 | 3.26011 | 1.573075 | 5.56e-10 | 6.553473 | 2.041e-09
2018-03-08 09:58 | 154800.3 | 360.0004 | 3 | 18 | 4.281044 | 3.260133 | 1.681738 | 5.56e-10 | 7.017076 | 2.041e-09
2018-03-08 10:00 | 154920.3 | 480.0014 | 3 | 18 | 4.314043 | 3.260104 | 1.790414 | 5.56e-10 | 7.48406 | 2.041e-09
2018-03-08 10:02 | 155040.3 | 600.001 | 3 | 18 | 4.350266 | 3.260133 | 1.899074 | 5.56e-10 | 7.954788 | 2.041e-09
2018-03-08 10:04 | 155160.3 | 720.0015 | 3 | 18 | 4.387871 | 3.260106 | 2.007739 | 5.56e-10 | 8.429535 | 2.041e-09
2018-03-08 10:06 | 155280.3 | 840.0001 | 3 | 18 | 4.400229 | 2.930974 | 2.112319 | 5.56e-10 | 8.889503 | 2.041e-09
2018-03-08 10:08 | 155400.3 | 960.0008 | 3 | 18 | 4.400298 | 2.559129 | 2.203708 | 5.56e-10 | 9.291643 | 2.041e-09
2018-03-08 10:10 | 155520.3 | 1080.0002 | 3 | 18 | 4.400264 | 2.21947 | 2.283201 | 5.56e-10 | 9.641432 | 2.041e-09
2018-03-08 10:12 | 155640.3 | 1200.0013 | 3 | 18 | 4.400237 | 1.941716 | 2.352419 | 5.56e-10 | 9.946009 | 2.041e-09
2018-03-08 10:14 | 155760.3 | 1320.0023 | 3 | 18 | 4.400235 | 1.708653 | 2.413158 | 5.56e-10 | 10.21328 | 2.041e-09
2018-03-08 10:16 | 155880.3 | 1440.001 | 3 | 18 | 4.40024 | 1.512849 | 2.466785 | 5.56e-10 | 10.44925 | 2.041e-09
2018-03-08 10:18 | 156000.3 | 1560.0018 | 3 | 18 | 4.400208 | 1.332103 | 2.514187 | 5.56e-10 | 10.65783 | 2.041e-09
2018-03-08 10:20 | 156120.3 | 1680.0002 | 3 | 18 | 4.400226 | 1.175561 | 2.555875 | 5.56e-10 | 10.84127 | 2.041e-09
2018-03-08 10:22 | 156240.3 | 1800.0006 | 3 | 18 | 4.400235 | 1.045778 | 2.592826 | 5.56e-10 | 11.00386 | 2.041e-09
2018-03-08 10:24 | 156360.3 | 1920.0019 | 3 | 18 | 4.400229 | 0.9370718 | 2.625794 | 5.56e-10 | 11.14892 | 2.041e-09
2018-03-08 10:26 | 156480.3 | 2040.0005 | 3 | 18 | 4.400181 | 0.8400335 | 2.655384 | 5.56e-10 | 11.27913 | 2.041e-09
2018-03-08 10:28 | 156600.3 | 2160.0013 | 3 | 18 | 4.40021 | 0.7489109 | 2.681827 | 5.56e-10 | 11.39548 | 2.041e-09
2018-03-08 10:30 | 156720.3 | 2280.0017 | 3 | 18 | 4.400227 | 0.6743727 | 2.705495 | 5.56e-10 | 11.49962 | 2.041e-09
2018-03-08 10:32 | 156840.3 | 2400.0009 | 3 | 18 | 4.400136 | 0.6090307 | 2.72685 | 5.56e-10 | 11.59359 | 2.041e-09
2018-03-08 10:34 | 156960.3 | 2520.0022 | 3 | 18 | 4.400175 | 0.5550652 | 2.746254 | 5.56e-10 | 11.67897 | 2.041e-09
2018-03-08 10:36 | 157080.3 | 2640.0015 | 3 | 18 | 4.400138 | 0.5024424 | 2.763897 | 5.56e-10 | 11.7566 | 2.041e-09
2018-03-08 10:38 | 157200.3 | 2760.001 | 3 | 18 | 4.400167 | 0.4561157 | 2.779846 | 5.56e-10 | 11.82678 | 2.041e-09
2018-03-08 10:40 | 157320.3 | 2880.0004 | 3 | 18 | 4.400121 | 0.4165916 | 2.794384 | 5.56e-10 | 11.89075 | 2.041e-09
2018-03-08 10:42 | 157440.3 | 3000.0004 | 3 | 18 | 4.400125 | 0.3838644 | 2.807723 | 5.56e-10 | 11.94945 | 2.041e-09
2018-03-08 10:44 | 157560.3 | 3120.0001 | 3 | 18 | 4.400137 | 0.3543663 | 2.820034 | 5.56e-10 | 12.00361 | 2.041e-09
2018-03-08 10:46 | 157680.3 | 3240.0021 | 3 | 18 | 4.400167 | 0.3241177 | 2.831331 | 5.56e-10 | 12.05332 | 2.041e-09
2018-03-08 10:48 | 157800.3 | 3360.0007 | 3 | 18 | 4.400153 | 0.2990189 | 2.841697 | 5.56e-10 | 12.09893 | 2.041e-09
2018-03-08 10:50 | 157920.3 | 3480.001 | 3 | 18 | 4.400146 | 0.2770243 | 2.851289 | 5.56e-10 | 12.14114 | 2.041e-09
2018-03-08 10:52 | 158040.3 | 3600.0006 | 3 | 18 | 4.400113 | 0.2582893 | 2.860219 | 5.56e-10 | 12.18044 | 2.041e-09
2018-03-08 10:54 | 158160.3 | 3720.0008 | 3 | 18 | 4.400165 | 0.2403164 | 2.86854 | 5.56e-10 | 12.21705 | 2.041e-09
2018-03-08 10:56 | 158280.3 | 3840.0002 | 3 | 18 | 4.400187 | 0.2222815 | 2.876225 | 5.56e-10 | 12.25086 | 2.041e-09
2018-03-08 10:58 | 158400.3 | 3960.0012 | 3 | 18 | 4.400106 | 0.206151 | 2.883366 | 5.56e-10 | 12.28228 | 2.041e-09
2018-03-08 11:00 | 158520.3 | 4080.0008 | 3 | 18 | 4.400125 | 0.1946154 | 2.890044 | 5.56e-10 | 12.31167 | 2.041e-09
2018-03-08 11:02 | 158640.3 | 4200.0003 | 3 | 18 | 4.400105 | 0.1821203 | 2.896322 | 5.56e-10 | 12.33929 | 2.041e-09
2018-03-08 11:04 | 158760.3 | 4320.0001 | 3 | 18 | 4.400102 | 0.1691084 | 2.902174 | 5.56e-10 | 12.36504 | 2.041e-09
2018-03-08 11:06 | 158880.3 | 4440.0012 | 3 | 18 | 4.400105 | 0.1576176 | 2.907617 | 5.56e-10 | 12.38899 | 2.041e-09
2018-03-08 11:08 | 159000.3 | 4560.0016 | 3 | 18 | 4.400104 | 0.1478834 | 2.91271 | 5.56e-10 | 12.4114 | 2.041e-09
2018-03-08 11:10 | 159120.3 | 4680.0013 | 3 | 18 | 4.400122 | 0.1402149 | 2.917512 | 5.56e-10 | 12.43253 | 2.041e-09
2018-03-08 11:12 | 159240.3 | 4800.0002 | 3 | 18 | 4.400119 | 0.1308784 | 2.922037 | 5.56e-10 | 12.45244 | 2.041e-09
2018-03-08 11:14 | 159360.3 | 4920.0007 | 3 | 18 | 4.400067 | 0.1212063 | 2.926239 | 5.56e-10 | 12.47093 | 2.041e-09
2018-03-08 11:16 | 159480.3 | 5040.0003 | 3 | 18 | 4.400073 | 0.1143198 | 2.930169 | 5.56e-10 | 12.48822 | 2.041e-09
2018-03-08 11:18 | 159600.3 | 5160.0005 | 3 | 18 | 4.400098 | 0.1083851 | 2.93387 | 5.56e-10 | 12.50451 | 2.041e-09
2018-03-08 11:20 | 159720.3 | 5280.001 | 3 | 18 | 4.400108 | 0.1016254 | 2.937376 | 5.56e-10 | 12.51993 | 2.041e-09
2018-03-08 11:22 | 159840.3 | 5400.0005 | 3 | 18 | 4.400081 | 0.09414005 | 2.940647 | 5.56e-10 | 12.53433 | 2.041e-09
2018-03-08 11:24 | 159960.3 | 5520.0008 | 3 | 18 | 4.400108 | 0.08882999 | 2.943698 | 5.56e-10 | 12.54775 | 2.041e-09
2018-03-08 11:26 | 160080.3 | 5640.0013 | 3 | 18 | 4.400147 | 0.08444786 | 2.946567 | 5.56e-10 | 12.56037 | 2.041e-09
2018-03-08 11:27 | 160133.6 | 5693.3196 | 3 | 18 | 4.400058 | 0.08149529 | 2.947792 | 5.56e-10 | 12.56577 | 2.041e-09
2018-03-08 11:29 | 160253.6 | 120.0005 | 4 | 18 | 4.391888 | 0 | 2.947792 | 5.56e-10 | 12.56577 | 2.041e-09
2018-03-08 11:31 | 160373.6 | 240.0008 | 4 | 18 | 4.391048 | 0 | 2.947792 | 5.56e-10 | 12.56577 | 2.041e-09
2018-03-08 11:32 | 160433.6 | 300.004 | 4 | 18 | 4.390742 | 0 | 2.947792 | 5.56e-10 | 12.56577 | 2.041e-09
2018-03-08 11:34 | 160553.7 | 120.0006 | 5 | 18 | 3.810349 | -6.51995 | 2.947792 | 0.2173211 | 12.56577 | 0.8397877
2018-03-08 11:36 | 160673.7 | 240.0009 | 5 | 18 | 3.748919 | -6.520001 | 2.947792 | 0.4346424 | 12.56577 | 1.661347
2018-03-08 11:38 | 160793.7 | 360.0004 | 5 | 18 | 3.679334 | -6.520058 | 2.947792 | 0.6519592 | 12.56577 | 2.468598
2018-03-08 15:03 | 161036.8 | 603.050524 | 5 | 18 | 3.496251 | -6.520066 | 2.947792 | 0.8692783 | 12.56577 | 3.240098
2018-03-08 15:05 | 161156.8 | 723.049724 | 5 | 18 | 3.450171 | -6.520028 | 2.947792 | 1.086603 | 12.56577 | 3.995018
2018-03-08 15:07 | 161276.8 | 843.050024 | 5 | 18 | 3.402062 | -6.519937 | 2.947792 | 1.303932 | 12.56577 | 4.739622
2018-03-08 15:09 | 161396.8 | 963.049624 | 5 | 18 | 3.360405 | -6.519988 | 2.947792 | 1.521242 | 12.56577 | 5.474219
2018-03-08 15:11 | 161516.8 | 1083.050124 | 5 | 18 | 3.324624 | -6.520033 | 2.947792 | 1.738572 | 12.56577 | 6.200599
2018-03-08 15:13 | 161636.8 | 1203.049824 | 5 | 18 | 3.290868 | -6.5199 | 2.947792 | 1.955883 | 12.56577 | 6.919388
2018-03-08 15:15 | 161756.8 | 1323.049324 | 5 | 18 | 3.253556 | -6.519952 | 2.947792 | 2.173207 | 12.56577 | 7.630626
2018-03-08 15:17 | 161876.8 | 1443.050624 | 5 | 18 | 3.202922 | -6.519865 | 2.947792 | 2.390551 | 12.56577 | 8.332552
2018-03-08 15:19 | 161996.8 | 1563.049424 | 5 | 18 | 3.119131 | -6.519882 | 2.947792 | 2.607867 | 12.56577 | 9.020727
2018-03-08 15:20 | 162069.1 | 1635.414424 | 5 | 18 | 2.999992 | -6.51993 | 2.947792 | 2.738902 | 12.56577 | 9.422741
2018-03-08 15:22 | 162189.2 | 120.0011 | 6 | 18 | 3.634912 | 0 | 2.947792 | 2.738902 | 12.56577 | 9.422741
2018-03-08 15:24 | 162309.2 | 240.0007 | 6 | 18 | 3.659765 | 0 | 2.947792 | 2.738902 | 12.56577 | 9.422741
2018-03-08 15:25 | 162369.2 | 300.0023 | 6 | 18 | 3.665985 | 0 | 2.947792 | 2.738902 | 12.56577 | 9.422741
2018-03-08 15:25 | 162369.2 | 0.0025 | 7 | 19 | 3.666158 | 0 | 0 | 0 | 0 | 0
2018-03-08 15:27 | 162489.3 | 120.0012 | 2 | 19 | 4.076656 | 4.89004 | 0.1624095 | 0 | 0.6542924 | 0
2018-03-08 15:29 | 162609.3 | 240.0006 | 2 | 19 | 4.128754 | 4.889987 | 0.3253884 | 0 | 1.323263 | 0
2018-03-08 15:31 | 162729.3 | 360.0006 | 2 | 19 | 4.158715 | 4.889968 | 0.4883812 | 0 | 1.998923 | 0
2018-03-08 15:33 | 162849.3 | 480 | 2 | 19 | 4.181277 | 4.889987 | 0.6513877 | 0 | 2.67863 | 0
2018-03-08 15:35 | 162969.3 | 600.0015 | 2 | 19 | 4.200245 | 4.750121 | 0.8136433 | 0 | 3.359035 | 0
2018-03-08 15:37 | 163089.3 | 720.0005 | 2 | 19 | 4.200263 | 4.362552 | 0.965461 | 0 | 3.996711 | 0
2018-03-08 15:39 | 163209.3 | 840.0005 | 2 | 19 | 4.200254 | 3.995538 | 1.104679 | 0 | 4.581468 | 0
2018-03-08 15:41 | 163329.3 | 960.0001 | 2 | 19 | 4.200257 | 3.653148 | 1.232159 | 0 | 5.116915 | 0
2018-03-08 15:43 | 163449.3 | 1080.0001 | 2 | 19 | 4.200211 | 3.304719 | 1.348198 | 0 | 5.604309 | 0
2018-03-08 15:43 | 163465.4 | 1096.157 | 2 | 19 | 4.200275 | 3.259997 | 1.362932 | 0 | 5.666196 | 0
2018-03-08 15:45 | 163585.4 | 120.0003 | 3 | 19 | 4.224736 | 3.259944 | 1.47121 | 0 | 6.122215 | 0
2018-03-08 15:47 | 163705.4 | 240.0004 | 3 | 19 | 4.252631 | 3.25999 | 1.57986 | 0 | 6.582734 | 0
2018-03-08 15:49 | 163825.4 | 360.0006 | 3 | 19 | 4.281558 | 3.259971 | 1.688533 | 0 | 7.04644 | 0
2018-03-08 15:51 | 163945.4 | 480.001 | 3 | 19 | 4.313507 | 3.259969 | 1.797189 | 0 | 7.513354 | 0
2018-03-08 15:53 | 164065.4 | 600 | 3 | 19 | 4.349862 | 3.260032 | 1.905863 | 0 | 7.984084 | 0
2018-03-08 15:55 | 164185.4 | 720.001 | 3 | 19 | 4.387349 | 3.260018 | 2.014518 | 0 | 8.458735 | 0
2018-03-08 15:57 | 164305.4 | 840.0014 | 3 | 19 | 4.400241 | 2.937545 | 2.119255 | 0 | 8.919374 | 0
2018-03-08 15:59 | 164425.4 | 960.0012 | 3 | 19 | 4.400226 | 2.572293 | 2.210982 | 0 | 9.322999 | 0
2018-03-08 16:01 | 164545.4 | 1080.001 | 3 | 19 | 4.400277 | 2.239865 | 2.291115 | 0 | 9.675603 | 0
2018-03-08 16:03 | 164665.4 | 1200.0016 | 3 | 19 | 4.400244 | 1.957755 | 2.360916 | 0 | 9.982744 | 0
2018-03-08 16:05 | 164785.4 | 1320.0015 | 3 | 19 | 4.400244 | 1.722367 | 2.422151 | 0 | 10.25219 | 0
2018-03-08 16:07 | 164905.4 | 1440.0003 | 3 | 19 | 4.400251 | 1.526175 | 2.476199 | 0 | 10.49002 | 0
2018-03-08 16:09 | 165025.4 | 1560.0015 | 3 | 19 | 4.400208 | 1.349089 | 2.524082 | 0 | 10.70072 | 0
2018-03-08 16:11 | 165145.4 | 1680.0013 | 3 | 19 | 4.400214 | 1.188498 | 2.566304 | 0 | 10.8865 | 0
2018-03-08 16:13 | 165265.4 | 1800.0004 | 3 | 19 | 4.400198 | 1.057065 | 2.603675 | 0 | 11.05094 | 0
2018-03-08 16:15 | 165385.4 | 1920.0002 | 3 | 19 | 4.400153 | 0.9457607 | 2.637013 | 0 | 11.19764 | 0
2018-03-08 16:17 | 165505.4 | 2040.0015 | 3 | 19 | 4.400206 | 0.8510447 | 2.666954 | 0 | 11.32938 | 0
2018-03-08 16:19 | 165625.4 | 2160.0005 | 3 | 19 | 4.400162 | 0.7590189 | 2.693796 | 0 | 11.44749 | 0
2018-03-08 16:21 | 165745.4 | 2280.0009 | 3 | 19 | 4.400201 | 0.6820326 | 2.717775 | 0 | 11.55301 | 0
2018-03-08 16:23 | 165865.4 | 2400.0008 | 3 | 19 | 4.400174 | 0.616622 | 2.739395 | 0 | 11.64814 | 0
2018-03-08 16:25 | 165985.4 | 2520.0013 | 3 | 19 | 4.400152 | 0.5615816 | 2.759015 | 0 | 11.73447 | 0
2018-03-08 16:27 | 166105.4 | 2640.0003 | 3 | 19 | 4.400236 | 0.5117712 | 2.776889 | 0 | 11.81312 | 0
2018-03-08 16:29 | 166225.4 | 2760.0001 | 3 | 19 | 4.400159 | 0.4615021 | 2.793072 | 0 | 11.88433 | 0
2018-03-08 16:31 | 166345.4 | 2880.0015 | 3 | 19 | 4.400141 | 0.4217043 | 2.807784 | 0 | 11.94906 | 0
2018-03-08 16:33 | 166465.4 | 3000.0004 | 3 | 19 | 4.400149 | 0.3881474 | 2.821265 | 0 | 12.00838 | 0
2018-03-08 16:35 | 166585.4 | 3120.0011 | 3 | 19 | 4.400126 | 0.3579865 | 2.833702 | 0 | 12.0631 | 0
2018-03-08 16:37 | 166705.4 | 3240.0013 | 3 | 19 | 4.400115 | 0.327857 | 2.845155 | 0 | 12.1135 | 0
2018-03-08 16:39 | 166825.4 | 3360.0012 | 3 | 19 | 4.400113 | 0.3014708 | 2.855638 | 0 | 12.15963 | 0
2018-03-08 16:41 | 166945.4 | 3480.0008 | 3 | 19 | 4.400148 | 0.2800083 | 2.865327 | 0 | 12.20226 | 0
2018-03-08 16:43 | 167065.4 | 3600.0005 | 3 | 19 | 4.400153 | 0.2615652 | 2.874337 | 0 | 12.2419 | 0
2018-03-08 16:45 | 167185.4 | 3720.0004 | 3 | 19 | 4.4001 | 0.2428408 | 2.882748 | 0 | 12.27891 | 0
2018-03-08 16:47 | 167305.4 | 3840.0002 | 3 | 19 | 4.400126 | 0.2241268 | 2.890528 | 0 | 12.31315 | 0
2018-03-08 16:49 | 167425.4 | 3960.0007 | 3 | 19 | 4.400118 | 0.2090473 | 2.897743 | 0 | 12.34489 | 0
2018-03-08 16:51 | 167545.4 | 4080.0004 | 3 | 19 | 4.400103 | 0.1952953 | 2.904474 | 0 | 12.37451 | 0
2018-03-08 16:53 | 167665.4 | 4200.0001 | 3 | 19 | 4.400147 | 0.1842794 | 2.9108 | 0 | 12.40235 | 0
2018-03-08 16:55 | 167785.4 | 4320.0015 | 3 | 19 | 4.400111 | 0.1713676 | 2.916718 | 0 | 12.42839 | 0
2018-03-08 16:57 | 167905.4 | 4440.0011 | 3 | 19 | 4.400134 | 0.1589785 | 2.922202 | 0 | 12.45251 | 0
2018-03-08 16:59 | 168025.4 | 4560.001 | 3 | 19 | 4.400091 | 0.1486168 | 2.927326 | 0 | 12.47506 | 0
2018-03-08 17:01 | 168145.4 | 4680.0008 | 3 | 19 | 4.400158 | 0.141099 | 2.932139 | 0 | 12.49624 | 0
2018-03-08 17:03 | 168265.4 | 4800.003 | 3 | 19 | 4.400071 | 0.1312227 | 2.936672 | 0 | 12.51619 | 0
2018-03-08 17:05 | 168385.4 | 4920.0002 | 3 | 19 | 4.400097 | 0.1219444 | 2.9409 | 0 | 12.53479 | 0
2018-03-08 17:07 | 168505.4 | 5040.0008 | 3 | 19 | 4.400146 | 0.1147985 | 2.944836 | 0 | 12.55211 | 0
2018-03-08 17:09 | 168625.4 | 5160.0005 | 3 | 19 | 4.400118 | 0.107585 | 2.948537 | 0 | 12.56839 | 0
2018-03-08 17:11 | 168745.4 | 5280.0002 | 3 | 19 | 4.400136 | 0.1018772 | 2.952032 | 0 | 12.58377 | 0
2018-03-08 17:13 | 168865.4 | 5400.0008 | 3 | 19 | 4.400073 | 0.09452057 | 2.9553 | 0 | 12.59815 | 0
2018-03-08 17:15 | 168985.4 | 5520.0006 | 3 | 19 | 4.400038 | 0.0877285 | 2.958342 | 0 | 12.61154 | 0
2018-03-08 17:17 | 169105.4 | 5640.0003 | 3 | 19 | 4.4001 | 0.08343601 | 2.961197 | 0 | 12.6241 | 0
2018-03-08 17:18 | 169153.2 | 5687.7601 | 3 | 19 | 4.400113 | 0.0814991 | 2.96229 | 0 | 12.62890625 | 0
2018-03-08 17:20 | 169273.2 | 120.0007 | 4 | 19 | 4.39187 | 0 | 2.96229 | 0 | 12.62890625 | 0
2018-03-08 17:22 | 169393.2 | 240.0005 | 4 | 19 | 4.391007 | 0 | 2.96229 | 0 | 12.62890625 | 0
2018-03-08 17:23 | 169453.2 | 300.0046 | 4 | 19 | 4.390698 | 0 | 2.96229 | 0 | 12.62890625 | 0
2018-03-08 17:25 | 169573.3 | 120.0007 | 5 | 19 | 3.806273 | -6.520285 | 2.96229 | 0.2173022 | 12.62890625 | 0.8388622
2018-03-08 17:27 | 169693.3 | 240.0005 | 5 | 19 | 3.745052 | -6.519872 | 2.96229 | 0.4346183 | 12.62890625 | 1.659609
2018-03-08 17:29 | 169813.3 | 360.0012 | 5 | 19 | 3.676579 | -6.519823 | 2.96229 | 0.6519399 | 12.62890625 | 2.466164
2018-03-08 17:31 | 169933.3 | 480.0001 | 5 | 19 | 3.604568 | -6.520201 | 2.96229 | 0.8692734 | 12.62890625 | 3.257457
2018-03-08 17:33 | 170053.3 | 600.0007 | 5 | 19 | 3.5351 | -6.519833 | 2.96229 | 1.086577 | 12.62890625 | 4.03301
2018-03-08 17:35 | 170173.3 | 720.0011 | 5 | 19 | 3.475088 | -6.519801 | 2.96229 | 1.303924 | 12.62890625 | 4.794672
2018-03-08 17:37 | 170293.3 | 840.0009 | 5 | 19 | 3.425093 | -6.520103 | 2.96229 | 1.521245 | 12.62890625 | 5.54425
2018-03-08 17:39 | 170413.3 | 960.0008 | 5 | 19 | 3.382131 | -6.519783 | 2.96229 | 1.738586 | 12.62890625 | 6.28391
2018-03-08 17:41 | 170533.3 | 1080.0006 | 5 | 19 | 3.340166 | -6.519877 | 2.96229 | 1.955915 | 12.62890625 | 7.014359
2018-03-08 17:43 | 170653.3 | 1200.0002 | 5 | 19 | 3.302193 | -6.519922 | 2.96229 | 2.17324 | 12.62890625 | 7.73608
2018-03-08 17:45 | 170773.3 | 1320.0001 | 5 | 19 | 3.263183 | -6.520175 | 2.96229 | 2.390557 | 12.62890625 | 8.449521
2018-03-08 17:47 | 170893.3 | 1440.0004 | 5 | 19 | 3.215095 | -6.520053 | 2.96229 | 2.607883 | 12.62890625 | 9.153811
2018-03-08 17:49 | 171013.3 | 1560.0001 | 5 | 19 | 3.119102 | -6.520118 | 2.96229 | 2.825192 | 12.62890625 | 9.843703
2018-03-08 17:50 | 171078.1 | 1624.7875 | 5 | 19 | 2.999997 | -6.52016 | 2.96229 | 2.94255 | 12.62890625 | 10.20357
2018-03-08 17:52 | 171198.2 | 120.0005 | 6 | 19 | 3.63784 | 0 | 2.96229 | 2.94255 | 12.62890625 | 10.20357
2018-03-08 17:54 | 171318.2 | 240.0001 | 6 | 19 | 3.663821 | 0 | 2.96229 | 2.94255 | 12.62890625 | 10.20357
2018-03-08 17:55 | 171378.2 | 300.0017 | 6 | 19 | 3.670107 | 0 | 2.96229 | 2.94255 | 12.62890625 | 10.20357
2018-03-08 17:55 | 171378.2 | 0.0025 | 7 | 20 | 3.670316 | 0 | 0 | 0 | 0 | 0
2018-03-08 17:57 | 171498.2 | 120 | 2 | 20 | 4.073656 | 4.889995 | 0.1623824 | 1.83e-10 | 0.6537212 | 6.72e-10
2018-03-08 17:59 | 171618.2 | 240.0004 | 2 | 20 | 4.129001 | 4.890002 | 0.3253801 | 1.83e-10 | 1.322535 | 6.72e-10
2018-03-08 18:01 | 171738.2 | 360.0001 | 2 | 20 | 4.160183 | 4.889956 | 0.4883814 | 1.83e-10 | 1.998384 | 6.72e-10
2018-03-08 18:03 | 171858.2 | 480.0005 | 2 | 20 | 4.182515 | 4.889928 | 0.6513641 | 1.83e-10 | 2.678253 | 6.72e-10
2018-03-08 18:05 | 171978.2 | 600.0004 | 2 | 20 | 4.200308 | 4.780772 | 0.8139002 | 1.83e-10 | 3.35983 | 6.72e-10
2018-03-08 18:07 | 172098.2 | 720.0007 | 2 | 20 | 4.200299 | 4.372758 | 0.966544 | 1.83e-10 | 4.000977 | 6.72e-10
2018-03-08 18:09 | 172218.2 | 840.0004 | 2 | 20 | 4.200271 | 3.967023 | 1.105352 | 1.83e-10 | 4.584008 | 6.72e-10
2018-03-08 18:11 | 172338.2 | 960.0002 | 2 | 20 | 4.200263 | 3.607686 | 1.231523 | 1.83e-10 | 5.113962 | 6.72e-10
2018-03-08 18:13 | 172458.2 | 1080.0008 | 2 | 20 | 4.200274 | 3.284686 | 1.346249 | 1.83e-10 | 5.595839 | 6.72e-10
2018-03-08 18:13 | 172468 | 1089.7975 | 2 | 20 | 4.200274 | 3.25999 | 1.355152 | 1.83e-10 | 5.633239 | 6.72e-10
2018-03-08 18:15 | 172588 | 120.0006 | 3 | 20 | 4.223712 | 3.260032 | 1.463417 | 1.83e-10 | 6.089127 | 6.72e-10
2018-03-08 18:17 | 172708 | 240.0013 | 3 | 20 | 4.253632 | 3.260018 | 1.57209 | 1.83e-10 | 6.549716 | 6.72e-10
2018-03-08 18:19 | 172828 | 360.0003 | 3 | 20 | 4.28465 | 3.260022 | 1.68075 | 1.83e-10 | 7.013598 | 6.72e-10
2018-03-08 18:21 | 172948 | 480.0001 | 3 | 20 | 4.316682 | 3.260007 | 1.789428 | 1.83e-10 | 7.480973 | 6.72e-10
2018-03-08 18:23 | 173068 | 600.0006 | 3 | 20 | 4.350327 | 3.260043 | 1.898083 | 1.83e-10 | 7.951799 | 6.72e-10
2018-03-08 18:25 | 173188 | 720.0003 | 3 | 20 | 4.388408 | 3.259971 | 2.006755 | 1.83e-10 | 8.42657 | 6.72e-10
2018-03-08 18:27 | 173308 | 840.0006 | 3 | 20 | 4.400296 | 2.897298 | 2.110632 | 1.83e-10 | 8.883477 | 6.72e-10
2018-03-08 18:29 | 173428 | 960.0012 | 3 | 20 | 4.400256 | 2.528474 | 2.200877 | 1.83e-10 | 9.280581 | 6.72e-10
2018-03-08 18:31 | 173548 | 1080.0005 | 3 | 20 | 4.400279 | 2.220681 | 2.27987 | 1.83e-10 | 9.628171 | 6.72e-10
2018-03-08 18:33 | 173668 | 1200.0015 | 3 | 20 | 4.400228 | 1.949361 | 2.349277 | 1.83e-10 | 9.933578 | 6.72e-10
2018-03-08 18:35 | 173788 | 1320.0004 | 3 | 20 | 4.40022 | 1.699688 | 2.410016 | 1.83e-10 | 10.20085 | 6.72e-10
2018-03-08 18:37 | 173908 | 1440.001 | 3 | 20 | 4.400278 | 1.498108 | 2.463203 | 1.83e-10 | 10.43488 | 6.72e-10
2018-03-08 18:39 | 174028 | 1560.0016 | 3 | 20 | 4.40022 | 1.326623 | 2.510178 | 1.83e-10 | 10.64158 | 6.72e-10
2018-03-08 18:41 | 174148 | 1680.0011 | 3 | 20 | 4.400222 | 1.182053 | 2.551942 | 1.83e-10 | 10.82535 | 6.72e-10
2018-03-08 18:43 | 174268 | 1800.0001 | 3 | 20 | 4.400164 | 1.047784 | 2.589098 | 1.83e-10 | 10.98885 | 6.72e-10
2018-03-08 18:45 | 174388 | 1920.0012 | 3 | 20 | 4.400219 | 0.930212 | 2.621987 | 1.83e-10 | 11.13357 | 6.72e-10
2018-03-08 18:47 | 174508 | 2040.0011 | 3 | 20 | 4.400199 | 0.8331938 | 2.651334 | 1.83e-10 | 11.2627 | 6.72e-10
2018-03-08 18:49 | 174628 | 2160.0016 | 3 | 20 | 4.400208 | 0.752202 | 2.677705 | 1.83e-10 | 11.37874 | 6.72e-10
2018-03-08 18:51 | 174748 | 2280.0014 | 3 | 20 | 4.400201 | 0.6784801 | 2.701528 | 1.83e-10 | 11.48356 | 6.72e-10
2018-03-08 18:53 | 174868 | 2400.0004 | 3 | 20 | 4.400214 | 0.6085415 | 2.722957 | 1.83e-10 | 11.57785 | 6.72e-10
2018-03-08 18:55 | 174988 | 2520.0009 | 3 | 20 | 4.400177 | 0.5511122 | 2.742239 | 1.83e-10 | 11.6627 | 6.72e-10
2018-03-08 18:57 | 175108 | 2640.0015 | 3 | 20 | 4.400152 | 0.5012627 | 2.75976 | 1.83e-10 | 11.73979 | 6.72e-10
2018-03-08 18:59 | 175228 | 2760.0012 | 3 | 20 | 4.400178 | 0.4604397 | 2.775784 | 1.83e-10 | 11.8103 | 6.72e-10
2018-03-08 19:01 | 175348 | 2880.0009 | 3 | 20 | 4.400178 | 0.4198875 | 2.790447 | 1.83e-10 | 11.87482 | 6.72e-10
2018-03-08 19:03 | 175468 | 3000.0007 | 3 | 20 | 4.400116 | 0.3822145 | 2.80379 | 1.83e-10 | 11.93353 | 6.72e-10
2018-03-08 19:05 | 175588 | 3120.0014 | 3 | 20 | 4.400177 | 0.3525572 | 2.816031 | 1.83e-10 | 11.9874 | 6.72e-10
2018-03-08 19:07 | 175708 | 3240.0011 | 3 | 20 | 4.400142 | 0.3263264 | 2.827329 | 1.83e-10 | 12.03711 | 6.72e-10
2018-03-08 19:09 | 175828 | 3360.0008 | 3 | 20 | 4.400171 | 0.3033409 | 2.837819 | 1.83e-10 | 12.08327 | 6.72e-10
2018-03-08 19:11 | 175948 | 3480.0014 | 3 | 20 | 4.400158 | 0.2785635 | 2.847504 | 1.83e-10 | 12.12588 | 6.72e-10
2018-03-08 19:13 | 176068 | 3600.0002 | 3 | 20 | 4.400145 | 0.258338 | 2.856426 | 1.83e-10 | 12.16514 | 6.72e-10
2018-03-08 19:15 | 176188 | 3720.0014 | 3 | 20 | 4.400105 | 0.2399769 | 2.864716 | 1.83e-10 | 12.20162 | 6.72e-10
2018-03-08 19:17 | 176308 | 3840.0012 | 3 | 20 | 4.400135 | 0.2252941 | 2.872471 | 1.83e-10 | 12.23574 | 6.72e-10
2018-03-08 19:19 | 176428 | 3960.0002 | 3 | 20 | 4.40012 | 0.2094116 | 2.879715 | 1.83e-10 | 12.26761 | 6.72e-10
2018-03-08 19:21 | 176548 | 4080.0008 | 3 | 20 | 4.400135 | 0.1940079 | 2.886425 | 1.83e-10 | 12.29714 | 6.72e-10
2018-03-08 19:23 | 176668 | 4200.0004 | 3 | 20 | 4.400094 | 0.1810551 | 2.892675 | 1.83e-10 | 12.32464 | 6.72e-10
2018-03-08 19:25 | 176788 | 4320.0001 | 3 | 20 | 4.400073 | 0.1698456 | 2.898526 | 1.83e-10 | 12.35038 | 6.72e-10
2018-03-08 19:27 | 176908 | 4440.0007 | 3 | 20 | 4.40011 | 0.1597452 | 2.904027 | 1.83e-10 | 12.37459 | 6.72e-10
2018-03-08 19:29 | 177028 | 4560.0014 | 3 | 20 | 4.400097 | 0.1478348 | 2.909165 | 1.83e-10 | 12.3972 | 6.72e-10
2018-03-08 19:31 | 177148 | 4680.0004 | 3 | 20 | 4.400086 | 0.1381474 | 2.913936 | 1.83e-10 | 12.41819 | 6.72e-10
2018-03-08 19:33 | 177268 | 4800.0008 | 3 | 20 | 4.400063 | 0.129302 | 2.918407 | 1.83e-10 | 12.43786 | 6.72e-10
2018-03-08 19:35 | 177388 | 4920.0013 | 3 | 20 | 4.400115 | 0.122757 | 2.922612 | 1.83e-10 | 12.45636 | 6.72e-10
2018-03-08 19:37 | 177508 | 5040.0003 | 3 | 20 | 4.400123 | 0.1147194 | 2.926567 | 1.83e-10 | 12.47377 | 6.72e-10
2018-03-08 19:39 | 177628 | 5160.0018 | 3 | 20 | 4.40013 | 0.1068649 | 2.930245 | 1.83e-10 | 12.48995 | 6.72e-10
2018-03-08 19:41 | 177748 | 5280.0015 | 3 | 20 | 4.400058 | 0.09893513 | 2.933675 | 1.83e-10 | 12.50504 | 6.72e-10
2018-03-08 19:43 | 177868 | 5400.0013 | 3 | 20 | 4.400105 | 0.09456825 | 2.936898 | 1.83e-10 | 12.51922 | 6.72e-10
2018-03-08 19:45 | 177988 | 5520.0009 | 3 | 20 | 4.400057 | 0.08819389 | 2.939954 | 1.83e-10 | 12.53267 | 6.72e-10
2018-03-08 19:47 | 178108 | 5640.0015 | 3 | 20 | 4.400064 | 0.08198261 | 2.942815 | 1.83e-10 | 12.54526 | 6.72e-10
2018-03-08 19:48 | 178129.7 | 5661.6728 | 3 | 20 | 4.400103 | 0.08149719 | 2.943307 | 1.83e-10 | 12.54743 | 6.72e-10
2018-03-08 19:50 | 178249.8 | 120.0016 | 4 | 20 | 4.391897 | 0 | 2.943307 | 1.83e-10 | 12.54743 | 6.72e-10
2018-03-08 19:52 | 178369.8 | 240.0006 | 4 | 20 | 4.391001 | 0 | 2.943307 | 1.83e-10 | 12.54743 | 6.72e-10
2018-03-08 19:53 | 178429.8 | 300.0015 | 4 | 20 | 4.390663 | 0 | 2.943307 | 1.83e-10 | 12.54743 | 6.72e-10
2018-03-08 19:55 | 178549.8 | 120.0015 | 5 | 20 | 3.811844 | -6.519897 | 2.943307 | 0.2173019 | 12.54743 | 0.8400508
2018-03-08 19:57 | 178669.8 | 240.0005 | 5 | 20 | 3.745989 | -6.519865 | 2.943307 | 0.4346277 | 12.54743 | 1.661541
2018-03-08 19:59 | 178789.8 | 360.0011 | 5 | 20 | 3.675484 | -6.519971 | 2.943307 | 0.651947 | 12.54743 | 2.467975
2018-03-08 20:01 | 178909.8 | 480.0001 | 5 | 20 | 3.604992 | -6.519843 | 2.943307 | 0.869272 | 12.54743 | 3.259051
2018-03-08 20:03 | 179029.8 | 600.0006 | 5 | 20 | 3.538955 | -6.519882 | 2.943307 | 1.08658 | 12.54743 | 4.035178
2018-03-08 20:05 | 179149.8 | 720.0011 | 5 | 20 | 3.477477 | -6.51987 | 2.943307 | 1.303901 | 12.54743 | 4.797532
2018-03-08 20:07 | 179269.8 | 840.0001 | 5 | 20 | 3.424123 | -6.51986 | 2.943307 | 1.521209 | 12.54743 | 5.547171
2018-03-08 20:09 | 179389.8 | 960.0006 | 5 | 20 | 3.380443 | -6.519878 | 2.943307 | 1.738559 | 12.54743 | 6.286522
2018-03-08 20:11 | 179509.8 | 1080.0004 | 5 | 20 | 3.341806 | -6.519919 | 2.943307 | 1.95587 | 12.54743 | 7.016843
2018-03-08 20:13 | 179629.8 | 1200.001 | 5 | 20 | 3.304681 | -6.519833 | 2.943307 | 2.173179 | 12.54743 | 7.739031
2018-03-08 20:15 | 179749.8 | 1320.0023 | 5 | 20 | 3.26284 | -6.51991 | 2.943307 | 2.390508 | 12.54743 | 8.45279
2018-03-08 20:17 | 179869.8 | 1440.0004 | 5 | 20 | 3.212805 | -6.519783 | 2.943307 | 2.607824 | 12.54743 | 9.156747
2018-03-08 20:19 | 179989.8 | 1560.0002 | 5 | 20 | 3.118334 | -6.519915 | 2.943307 | 2.825131 | 12.54743 | 9.846148
2018-03-08 20:20 | 180056.8 | 1626.9774 | 5 | 20 | 2.99999 | -6.520175 | 2.943307 | 2.94645 | 12.54743 | 10.21817
2018-03-08 20:22 | 180176.9 | 120.0007 | 6 | 20 | 3.636034 | 0 | 2.943307 | 2.94645 | 12.54743 | 10.21817
2018-03-08 20:24 | 180296.9 | 240.0005 | 6 | 20 | 3.662681 | 0 | 2.943307 | 2.94645 | 12.54743 | 10.21817
2018-03-08 20:25 | 180356.9 | 300.0045 | 6 | 20 | 3.669094 | 0 | 2.943307 | 2.94645 | 12.54743 | 10.21817
2018-03-08 20:25 | 180356.9 | 0.0024 | 7 | 21 | 3.669266 | 0 | 0 | 0 | 0 | 0
2018-03-08 20:27 | 180477 | 120.0017 | 2 | 21 | 4.075411 | 4.890052 | 0.1624035 | 5.419e-09 | 0.654044 | 1.9882e-08
2018-03-08 20:29 | 180597 | 240.0005 | 2 | 21 | 4.12703 | 4.890084 | 0.3253968 | 5.419e-09 | 1.322871 | 1.9882e-08
2018-03-08 20:31 | 180717 | 360.0011 | 2 | 21 | 4.157491 | 4.890031 | 0.4883999 | 5.419e-09 | 1.99829 | 1.9882e-08
2018-03-08 20:33 | 180837 | 480.0007 | 2 | 21 | 4.183112 | 4.889989 | 0.6513759 | 5.419e-09 | 2.677932 | 1.9882e-08
2018-03-08 20:35 | 180957 | 600.0005 | 2 | 21 | 4.200255 | 4.748031 | 0.8135654 | 5.419e-09 | 3.358224 | 1.9882e-08
2018-03-08 20:37 | 181077 | 720.0011 | 2 | 21 | 4.200274 | 4.362433 | 0.9653626 | 5.419e-09 | 3.995814 | 1.9882e-08
2018-03-08 20:39 | 181197 | 840.0018 | 2 | 21 | 4.200253 | 3.999677 | 1.104765 | 5.419e-09 | 4.581341 | 1.9882e-08
2018-03-08 20:41 | 181317 | 960.0008 | 2 | 21 | 4.200282 | 3.629634 | 1.231979 | 5.419e-09 | 5.115677 | 1.9882e-08
2018-03-08 20:43 | 181437 | 1080.0021 | 2 | 21 | 4.200275 | 3.278485 | 1.346926 | 5.419e-09 | 5.598487 | 1.9882e-08
2018-03-08 20:43 | 181443.8 | 1086.7787 | 2 | 21 | 4.200257 | 3.259999 | 1.353079 | 5.419e-09 | 5.624331 | 1.9882e-08
2018-03-08 20:45 | 181563.8 | 120.0015 | 3 | 21 | 4.223825 | 3.260028 | 1.46135 | 5.419e-09 | 6.080255 | 1.9882e-08
2018-03-08 20:47 | 181683.8 | 240.0006 | 3 | 21 | 4.25071 | 3.260049 | 1.570013 | 5.419e-09 | 6.540678 | 1.9882e-08
2018-03-08 20:49 | 181803.8 | 360.0011 | 3 | 21 | 4.280251 | 3.260013 | 1.678674 | 5.419e-09 | 7.004143 | 1.9882e-08
2018-03-08 20:51 | 181923.8 | 480.0007 | 3 | 21 | 4.314191 | 3.260081 | 1.787349 | 5.419e-09 | 7.471113 | 1.9882e-08
2018-03-08 20:53 | 182043.8 | 600.001 | 3 | 21 | 4.349253 | 3.260079 | 1.89601 | 5.419e-09 | 7.941793 | 1.9882e-08
2018-03-08 20:55 | 182163.8 | 720.0012 | 3 | 21 | 4.386149 | 3.260016 | 2.004679 | 5.419e-09 | 8.416413 | 1.9882e-08
2018-03-08 20:57 | 182283.8 | 840.0013 | 3 | 21 | 4.40029 | 2.95132 | 2.109862 | 5.419e-09 | 8.878957 | 1.9882e-08
2018-03-08 20:59 | 182403.8 | 960.0013 | 3 | 21 | 4.400262 | 2.564372 | 2.201708 | 5.419e-09 | 9.283108 | 1.9882e-08
2018-03-08 21:01 | 182523.8 | 1080.0008 | 3 | 21 | 4.400276 | 2.229857 | 2.281363 | 5.419e-09 | 9.63361 | 1.9882e-08
2018-03-08 21:03 | 182643.8 | 1200.0019 | 3 | 21 | 4.400243 | 1.954471 | 2.350965 | 5.419e-09 | 9.939875 | 1.9882e-08
2018-03-08 21:05 | 182763.8 | 1320.0022 | 3 | 21 | 4.400235 | 1.723 | 2.412138 | 5.419e-09 | 10.20905 | 1.9882e-08
2018-03-08 21:07 | 182883.8 | 1440.0011 | 3 | 21 | 4.400234 | 1.518742 | 2.466111 | 5.419e-09 | 10.44655 | 1.9882e-08
2018-03-08 21:09 | 183003.8 | 1560.0015 | 3 | 21 | 4.400214 | 1.331079 | 2.513538 | 5.419e-09 | 10.65524 | 1.9882e-08
2018-03-08 21:11 | 183123.8 | 1680.0018 | 3 | 21 | 4.400218 | 1.179542 | 2.555307 | 5.419e-09 | 10.83903 | 1.9882e-08
2018-03-08 21:13 | 183243.8 | 1800.0002 | 3 | 21 | 4.400175 | 1.050435 | 2.592414 | 5.419e-09 | 11.00231 | 1.9882e-08
2018-03-08 21:15 | 183363.8 | 1920.0013 | 3 | 21 | 4.400184 | 0.9410458 | 2.625596 | 5.419e-09 | 11.14832 | 1.9882e-08
2018-03-08 21:17 | 183483.8 | 2040.0003 | 3 | 21 | 4.400187 | 0.8396406 | 2.655274 | 5.419e-09 | 11.27891 | 1.9882e-08
2018-03-08 21:19 | 183603.8 | 2160.0002 | 3 | 21 | 4.400186 | 0.7495127 | 2.681703 | 5.419e-09 | 11.3952 | 1.9882e-08
2018-03-08 21:21 | 183723.8 | 2280.0012 | 3 | 21 | 4.400169 | 0.6752462 | 2.705423 | 5.419e-09 | 11.49957 | 1.9882e-08
2018-03-08 21:23 | 183843.8 | 2400.0014 | 3 | 21 | 4.400156 | 0.6125727 | 2.726861 | 5.419e-09 | 11.5939 | 1.9882e-08
2018-03-08 21:25 | 183963.8 | 2520.0016 | 3 | 21 | 4.400181 | 0.5563097 | 2.746342 | 5.419e-09 | 11.67962 | 1.9882e-08
2018-03-08 21:27 | 184083.8 | 2640.001 | 3 | 21 | 4.400172 | 0.5018826 | 2.763964 | 5.419e-09 | 11.75716 | 1.9882e-08
2018-03-08 21:29 | 184203.8 | 2760.0005 | 3 | 21 | 4.400171 | 0.4571152 | 2.779921 | 5.419e-09 | 11.82738 | 1.9882e-08
2018-03-08 21:31 | 184323.8 | 2880.0017 | 3 | 21 | 4.400172 | 0.4187365 | 2.794496 | 5.419e-09 | 11.89151 | 1.9882e-08
2018-03-08 21:33 | 184443.8 | 3000.0013 | 3 | 21 | 4.400158 | 0.3863001 | 2.807907 | 5.419e-09 | 11.95052 | 1.9882e-08
2018-03-08 21:35 | 184563.8 | 3120.001 | 3 | 21 | 4.400208 | 0.355154 | 2.820255 | 5.419e-09 | 12.00485 | 1.9882e-08
2018-03-08 21:37 | 184683.8 | 3240.0016 | 3 | 21 | 4.400113 | 0.3241768 | 2.831542 | 5.419e-09 | 12.05451 | 1.9882e-08
2018-03-08 21:39 | 184803.8 | 3360.0005 | 3 | 21 | 4.400105 | 0.2993879 | 2.841942 | 5.419e-09 | 12.10028 | 1.9882e-08
2018-03-08 21:41 | 184923.8 | 3480.0011 | 3 | 21 | 4.400132 | 0.2792482 | 2.851581 | 5.419e-09 | 12.14269 | 1.9882e-08
2018-03-08 21:43 | 185043.8 | 3600.0006 | 3 | 21 | 4.400153 | 0.2598066 | 2.860564 | 5.419e-09 | 12.18221 | 1.9882e-08
2018-03-08 21:45 | 185163.8 | 3720.0009 | 3 | 21 | 4.400134 | 0.2390509 | 2.868882 | 5.419e-09 | 12.21882 | 1.9882e-08
2018-03-08 21:47 | 185283.8 | 3840.0016 | 3 | 21 | 4.400164 | 0.2227764 | 2.876561 | 5.419e-09 | 12.25261 | 1.9882e-08
2018-03-08 21:49 | 185403.8 | 3960.0012 | 3 | 21 | 4.400146 | 0.2074165 | 2.883714 | 5.419e-09 | 12.28408 | 1.9882e-08
2018-03-08 21:51 | 185523.8 | 4080.0001 | 3 | 21 | 4.400077 | 0.1943674 | 2.890419 | 5.419e-09 | 12.31358 | 1.9882e-08
2018-03-08 21:53 | 185643.8 | 4200.0006 | 3 | 21 | 4.400131 | 0.1816235 | 2.896692 | 5.419e-09 | 12.34118 | 1.9882e-08
2018-03-08 21:55 | 185763.8 | 4320.0012 | 3 | 21 | 4.400073 | 0.1676216 | 2.902499 | 5.419e-09 | 12.36674 | 1.9882e-08
2018-03-08 21:57 | 185883.8 | 4440.0007 | 3 | 21 | 4.400105 | 0.157506 | 2.907915 | 5.419e-09 | 12.39057 | 1.9882e-08
2018-03-08 21:59 | 186003.8 | 4560.0014 | 3 | 21 | 4.400115 | 0.1480722 | 2.912997 | 5.419e-09 | 12.41293 | 1.9882e-08
2018-03-08 22:01 | 186123.8 | 4680.0011 | 3 | 21 | 4.400122 | 0.139204 | 2.917775 | 5.419e-09 | 12.43395 | 1.9882e-08
2018-03-08 22:03 | 186243.8 | 4800.0016 | 3 | 21 | 4.400056 | 0.1280251 | 2.922242 | 5.419e-09 | 12.45361 | 1.9882e-08
2018-03-08 22:05 | 186363.8 | 4920.0013 | 3 | 21 | 4.400072 | 0.1201668 | 2.926377 | 5.419e-09 | 12.4718 | 1.9882e-08
2018-03-08 22:07 | 186483.8 | 5040.0012 | 3 | 21 | 4.400105 | 0.1132488 | 2.930269 | 5.419e-09 | 12.48893 | 1.9882e-08
2018-03-08 22:09 | 186603.8 | 5160.0011 | 3 | 21 | 4.400113 | 0.1071606 | 2.933935 | 5.419e-09 | 12.50506 | 1.9882e-08
2018-03-08 22:11 | 186723.8 | 5280.0016 | 3 | 21 | 4.400094 | 0.0996027 | 2.937386 | 5.419e-09 | 12.52024 | 1.9882e-08
2018-03-08 22:13 | 186843.8 | 5400.0013 | 3 | 21 | 4.400086 | 0.09247017 | 2.940598 | 5.419e-09 | 12.53438 | 1.9882e-08
2018-03-08 22:15 | 186963.8 | 5520.0003 | 3 | 21 | 4.400074 | 0.08707619 | 2.943601 | 5.419e-09 | 12.54759 | 1.9882e-08
2018-03-08 22:17 | 187083.8 | 5640.0008 | 3 | 21 | 4.400064 | 0.08233929 | 2.946435 | 5.419e-09 | 12.56006 | 1.9882e-08
2018-03-08 22:18 | 187128 | 5684.2902 | 3 | 21 | 4.400125 | 0.08149529 | 2.947442 | 5.419e-09 | 12.56449 | 1.9882e-08
2018-03-08 22:20 | 187248.1 | 120.0004 | 4 | 21 | 4.391937 | 0 | 2.947442 | 5.419e-09 | 12.56449 | 1.9882e-08
2018-03-08 22:22 | 187368.1 | 240.0002 | 4 | 21 | 4.391104 | 0 | 2.947442 | 5.419e-09 | 12.56449 | 1.9882e-08
2018-03-08 22:23 | 187428.1 | 300.0027 | 4 | 21 | 4.390777 | 0 | 2.947442 | 5.419e-09 | 12.56449 | 1.9882e-08
2018-03-08 22:25 | 187548.2 | 120.0008 | 5 | 21 | 3.808988 | -6.51989 | 2.947442 | 0.2173029 | 12.56449 | 0.8393836
2018-03-08 22:27 | 187668.2 | 240.0006 | 5 | 21 | 3.74846 | -6.519905 | 2.947442 | 0.4346312 | 12.56449 | 1.660836
2018-03-08 22:29 | 187788.2 | 360.0004 | 5 | 21 | 3.678017 | -6.519932 | 2.947442 | 0.6519383 | 12.56449 | 2.467893
2018-03-08 22:31 | 187908.2 | 480.0003 | 5 | 21 | 3.604047 | -6.51984 | 2.947442 | 0.8692524 | 12.56449 | 3.259057
2018-03-08 22:33 | 188028.2 | 600.0007 | 5 | 21 | 3.53652 | -6.519905 | 2.947442 | 1.086573 | 12.56449 | 4.034832
2018-03-08 22:35 | 188148.2 | 720.0012 | 5 | 21 | 3.476514 | -6.519898 | 2.947442 | 1.30389 | 12.56449 | 4.796646
2018-03-08 22:37 | 188268.2 | 840.0018 | 5 | 21 | 3.426376 | -6.519887 | 2.947442 | 1.521235 | 12.56449 | 5.546649
2018-03-08 22:39 | 188388.2 | 960.0008 | 5 | 21 | 3.380834 | -6.519823 | 2.947442 | 1.738546 | 12.56449 | 6.286249
2018-03-08 22:41 | 188508.2 | 1080.0006 | 5 | 21 | 3.340016 | -6.519885 | 2.947442 | 1.955864 | 12.56449 | 7.016428
2018-03-08 22:43 | 188628.2 | 1200.0011 | 5 | 21 | 3.302438 | -6.519863 | 2.947442 | 2.173187 | 12.56449 | 7.738186
2018-03-08 22:45 | 188748.2 | 1320.0016 | 5 | 21 | 3.264366 | -6.51987 | 2.947442 | 2.390499 | 12.56449 | 8.451788
2018-03-08 22:47 | 188868.2 | 1440.0014 | 5 | 21 | 3.214823 | -6.519882 | 2.947442 | 2.607836 | 12.56449 | 9.156268
2018-03-08 22:49 | 188988.2 | 1560.0013 | 5 | 21 | 3.116125 | -6.519791 | 2.947442 | 2.825152 | 12.56449 | 9.845682
2018-03-08 22:50 | 189052.4 | 1624.2085 | 5 | 21 | 2.99999 | -6.519856 | 2.947442 | 2.941445 | 12.56449 | 10.20209
2018-03-08 22:52 | 189172.4 | 120.0005 | 6 | 21 | 3.63795 | 0 | 2.947442 | 2.941445 | 12.56449 | 10.20209
2018-03-08 22:54 | 189292.4 | 240.001 | 6 | 21 | 3.663851 | 0 | 2.947442 | 2.941445 | 12.56449 | 10.20209
2018-03-08 22:55 | 189352.4 | 300.0019 | 6 | 21 | 3.670247 | 0 | 2.947442 | 2.941445 | 12.56449 | 10.20209
2018-03-08 22:55 | 189352.4 | 0.0024 | 7 | 22 | 3.670371 | 0 | 0 | 0 | 0 | 0
2018-03-08 22:57 | 189472.5 | 120.0009 | 2 | 22 | 4.076192 | 4.890038 | 0.1623886 | 0 | 0.6539079 | 0
2018-03-08 22:59 | 189592.5 | 240.0004 | 2 | 22 | 4.129948 | 4.890075 | 0.3253797 | 0 | 1.32305 | 0
2018-03-08 23:01 | 189712.5 | 360.0017 | 2 | 22 | 4.160216 | 4.889993 | 0.4883815 | 0 | 1.99895 | 0
2018-03-08 23:03 | 189832.5 | 480.0006 | 2 | 22 | 4.181816 | 4.890058 | 0.651372 | 0 | 2.678789 | 0
2018-03-08 23:05 | 189952.5 | 600.0011 | 2 | 22 | 4.200268 | 4.770391 | 0.8138567 | 0 | 3.360108 | 0
2018-03-08 23:07 | 190072.5 | 720.0008 | 2 | 22 | 4.200273 | 4.34685 | 0.9656125 | 0 | 3.997526 | 0
2018-03-08 23:09 | 190192.5 | 840.0013 | 2 | 22 | 4.200245 | 3.967551 | 1.104126 | 0 | 4.579322 | 0
2018-03-08 23:11 | 190312.5 | 960.0003 | 2 | 22 | 4.200212 | 3.615048 | 1.230403 | 0 | 5.109718 | 0
2018-03-08 23:13 | 190432.5 | 1080.0001 | 2 | 22 | 4.200304 | 3.292018 | 1.345494 | 0 | 5.593132 | 0
2018-03-08 23:13 | 190444.2 | 1091.641 | 2 | 22 | 4.200244 | 3.25998 | 1.35609 | 0 | 5.637636 | 0
2018-03-08 23:15 | 190564.2 | 120.0008 | 3 | 22 | 4.225665 | 3.260102 | 1.464362 | 0 | 6.093641 | 0
2018-03-08 23:17 | 190684.2 | 240.0006 | 3 | 22 | 4.254801 | 3.260005 | 1.573025 | 0 | 6.554394 | 0
2018-03-08 23:19 | 190804.2 | 360.001 | 3 | 22 | 4.285222 | 3.260146 | 1.681687 | 0 | 7.018367 | 0
2018-03-08 23:21 | 190924.2 | 480.0009 | 3 | 22 | 4.316527 | 3.260139 | 1.790362 | 0 | 7.485752 | 0
2018-03-08 23:23 | 191044.2 | 600.0005 | 3 | 22 | 4.351272 | 3.260098 | 1.899032 | 0 | 7.956669 | 0
2018-03-08 23:25 | 191164.2 | 720.0011 | 3 | 22 | 4.39086 | 3.260127 | 2.007694 | 0 | 8.431623 | 0
2018-03-08 23:27 | 191284.2 | 840.0001 | 3 | 22 | 4.40027 | 2.888478 | 2.111182 | 0 | 8.886882 | 0
2018-03-08 23:29 | 191404.2 | 960.0022 | 3 | 22 | 4.400285 | 2.527347 | 2.201224 | 0 | 9.28309 | 0
2018-03-08 23:31 | 191524.2 | 1080.0011 | 3 | 22 | 4.400253 | 2.216863 | 2.280191 | 0 | 9.630566 | 0
2018-03-08 23:33 | 191644.2 | 1200.0007 | 3 | 22 | 4.400274 | 1.93175 | 2.349272 | 0 | 9.934538 | 0
2018-03-08 23:35 | 191764.2 | 1320.0012 | 3 | 22 | 4.400237 | 1.692695 | 2.409522 | 0 | 10.19966 | 0
2018-03-08 23:37 | 191884.2 | 1440.0023 | 3 | 22 | 4.400254 | 1.493768 | 2.462526 | 0 | 10.43288 | 0
2018-03-08 23:39 | 192004.2 | 1560.0011 | 3 | 22 | 4.400245 | 1.327847 | 2.509455 | 0 | 10.63939 | 0
2018-03-08 23:41 | 192124.2 | 1680.0014 | 3 | 22 | 4.400234 | 1.17781 | 2.551168 | 0 | 10.82293 | 0
2018-03-08 23:43 | 192244.2 | 1800.0009 | 3 | 22 | 4.400188 | 1.040011 | 2.588046 | 0 | 10.9852 | 0
2018-03-08 23:45 | 192364.2 | 1920.0007 | 3 | 22 | 4.400246 | 0.9289055 | 2.620809 | 0 | 11.12937 | 0
2018-03-08 23:47 | 192484.2 | 2040.0005 | 3 | 22 | 4.400208 | 0.8338718 | 2.650123 | 0 | 11.25835 | 0
2018-03-08 23:49 | 192604.2 | 2160.0001 | 3 | 22 | 4.400173 | 0.7517719 | 2.676549 | 0 | 11.37463 | 0
2018-03-08 23:51 | 192724.2 | 2280.0015 | 3 | 22 | 4.400208 | 0.6746788 | 2.700324 | 0 | 11.47925 | 0
2018-03-08 23:53 | 192844.2 | 2400.0014 | 3 | 22 | 4.400165 | 0.6076984 | 2.721656 | 0 | 11.57311 | 0
2018-03-08 23:55 | 192964.2 | 2520.0011 | 3 | 22 | 4.400189 | 0.5518227 | 2.740959 | 0 | 11.65805 | 0
2018-03-08 23:57 | 193084.2 | 2640.0008 | 3 | 22 | 4.400167 | 0.5047655 | 2.758544 | 0 | 11.73543 | 0
2018-03-08 23:59 | 193204.2 | 2760.0005 | 3 | 22 | 4.400165 | 0.4608173 | 2.774638 | 0 | 11.80624 | 0
2018-03-09 00:01 | 193324.2 | 2880.0001 | 3 | 22 | 4.400112 | 0.4180536 | 2.789276 | 0 | 11.87065 | 0
2018-03-09 00:03 | 193444.2 | 3000.0007 | 3 | 22 | 4.400173 | 0.3850498 | 2.802645 | 0 | 11.92948 | 0
2018-03-09 00:05 | 193564.2 | 3120.0001 | 3 | 22 | 4.400084 | 0.35396 | 2.814944 | 0 | 11.9836 | 0
2018-03-09 00:07 | 193684.2 | 3240.0011 | 3 | 22 | 4.400119 | 0.3284931 | 2.826333 | 0 | 12.03371 | 0
2018-03-09 00:09 | 193804.2 | 3360.0016 | 3 | 22 | 4.400162 | 0.3021708 | 2.836852 | 0 | 12.07999 | 0
2018-03-09 00:11 | 193924.2 | 3480.0006 | 3 | 22 | 4.400144 | 0.2785501 | 2.846514 | 0 | 12.12251 | 0
2018-03-09 00:13 | 194044.2 | 3600.0009 | 3 | 22 | 4.400125 | 0.258378 | 2.85546 | 0 | 12.16187 | 0
2018-03-09 00:15 | 194164.2 | 3720.0015 | 3 | 22 | 4.400125 | 0.2415648 | 2.863791 | 0 | 12.19853 | 0
2018-03-09 00:17 | 194284.2 | 3840.001 | 3 | 22 | 4.40012 | 0.2250147 | 2.871572 | 0 | 12.23277 | 0
2018-03-09 00:19 | 194404.2 | 3960.0008 | 3 | 22 | 4.400184 | 0.2082939 | 2.87877 | 0 | 12.26444 | 0
2018-03-09 00:21 | 194524.2 | 4080.0013 | 3 | 22 | 4.400132 | 0.1934862 | 2.885452 | 0 | 12.29384 | 0
2018-03-09 00:23 | 194644.2 | 4200.0015 | 3 | 22 | 4.400108 | 0.1809607 | 2.891687 | 0 | 12.32128 | 0
2018-03-09 00:25 | 194764.2 | 4320.0004 | 3 | 22 | 4.400109 | 0.1698065 | 2.897539 | 0 | 12.34702 | 0
2018-03-09 00:27 | 194884.2 | 4440.001 | 3 | 22 | 4.400129 | 0.157877 | 2.903006 | 0 | 12.37108 | 0
2018-03-09 00:29 | 195004.2 | 4560.0009 | 3 | 22 | 4.400113 | 0.1468086 | 2.90807 | 0 | 12.39336 | 0
2018-03-09 00:31 | 195124.2 | 4680.0012 | 3 | 22 | 4.400111 | 0.1374454 | 2.912793 | 0 | 12.41414 | 0
2018-03-09 00:33 | 195244.2 | 4800.0016 | 3 | 22 | 4.400161 | 0.1298456 | 2.91723 | 0 | 12.43367 | 0
2018-03-09 00:35 | 195364.2 | 4920.0015 | 3 | 22 | 4.400162 | 0.1219702 | 2.921412 | 0 | 12.45207 | 0
2018-03-09 00:37 | 195484.2 | 5040.0016 | 3 | 22 | 4.400106 | 0.1125631 | 2.9253 | 0 | 12.46918 | 0
2018-03-09 00:39 | 195604.2 | 5160.0014 | 3 | 22 | 4.4001 | 0.1047153 | 2.928929 | 0 | 12.48514 | 0
2018-03-09 00:41 | 195724.2 | 5280.0017 | 3 | 22 | 4.400081 | 0.09896183 | 2.932318 | 0 | 12.50006 | 0
2018-03-09 00:43 | 195844.2 | 5400.0006 | 3 | 22 | 4.400064 | 0.0928793 | 2.935524 | 0 | 12.51416 | 0
2018-03-09 00:45 | 195964.2 | 5520.0002 | 3 | 22 | 4.40008 | 0.08709621 | 2.938549 | 0 | 12.52747 | 0
2018-03-09 00:47 | 196080.6 | 5636.4493 | 3 | 22 | 4.400072 | 0.08149719 | 2.941272 | 0 | 12.53945 | 0
2018-03-09 00:49 | 196200.6 | 120.0003 | 4 | 22 | 4.391819 | 0 | 2.941272 | 0 | 12.53945 | 0
2018-03-09 00:51 | 196320.6 | 239.9999 | 4 | 22 | 4.390895 | 0 | 2.941272 | 0 | 12.53945 | 0
2018-03-09 00:52 | 196380.6 | 300.0016 | 4 | 22 | 4.390584 | 0 | 2.941272 | 0 | 12.53945 | 0
2018-03-09 00:54 | 196500.7 | 120.001 | 5 | 22 | 3.808189 | -6.520031 | 2.941272 | 0.2173156 | 12.53945 | 0.8396484
2018-03-09 00:56 | 196620.7 | 240.0013 | 5 | 22 | 3.744002 | -6.519974 | 2.941272 | 0.4346281 | 12.53945 | 1.660341
2018-03-09 00:58 | 196740.7 | 360.0001 | 5 | 22 | 3.674193 | -6.519962 | 2.941272 | 0.6519421 | 12.53945 | 2.46645
2018-03-09 01:00 | 196860.7 | 480.0013 | 5 | 22 | 3.604648 | -6.519873 | 2.941272 | 0.8692768 | 12.53945 | 3.257374
2018-03-09 01:02 | 196980.7 | 600.0001 | 5 | 22 | 3.537821 | -6.519919 | 2.941272 | 1.086587 | 12.53945 | 4.033357
2018-03-09 01:04 | 197100.7 | 720.0001 | 5 | 22 | 3.474488 | -6.519902 | 2.941272 | 1.303927 | 12.53945 | 4.795248
2018-03-09 01:06 | 197220.7 | 840.0011 | 5 | 22 | 3.422722 | -6.519866 | 2.941272 | 1.521238 | 12.53945 | 5.544453
2018-03-09 01:08 | 197340.7 | 960.0007 | 5 | 22 | 3.378842 | -6.519845 | 2.941272 | 1.738553 | 12.53945 | 6.283358
2018-03-09 01:10 | 197460.7 | 1080.0004 | 5 | 22 | 3.340993 | -6.519848 | 2.941272 | 1.955873 | 12.53945 | 7.013492
2018-03-09 01:12 | 197580.7 | 1200.0009 | 5 | 22 | 3.301942 | -6.519914 | 2.941272 | 2.173178 | 12.53945 | 7.735368
2018-03-09 01:14 | 197700.7 | 1320.0014 | 5 | 22 | 3.259958 | -6.520179 | 2.941272 | 2.390524 | 12.53945 | 8.448488
2018-03-09 01:16 | 197820.7 | 1440.001 | 5 | 22 | 3.20993 | -6.520191 | 2.941272 | 2.607828 | 12.53945 | 9.151775
2018-03-09 01:18 | 197940.7 | 1560.0001 | 5 | 22 | 3.116416 | -6.519818 | 2.941272 | 2.825171 | 12.53945 | 9.84077
2018-03-09 01:19 | 198006 | 1625.2511 | 5 | 22 | 2.999993 | -6.520177 | 2.941272 | 2.943353 | 12.53945 | 10.20305
2018-03-09 01:21 | 198126 | 120.0005 | 6 | 22 | 3.636914 | 0 | 2.941272 | 2.943353 | 12.53945 | 10.20305
2018-03-09 01:23 | 198246 | 240.0006 | 6 | 22 | 3.663116 | 0 | 2.941272 | 2.943353 | 12.53945 | 10.20305
2018-03-09 01:24 | 198306 | 300.0013 | 6 | 22 | 3.669487 | 0 | 2.941272 | 2.943353 | 12.53945 | 10.20305
2018-03-09 01:24 | 198306.1 | 0.0024 | 7 | 23 | 3.669522 | 0 | 0 | 0 | 0 | 0
2018-03-09 01:26 | 198426.1 | 120.0004 | 2 | 23 | 4.076269 | 4.89005 | 0.162402 | 0 | 0.6541958 | 0
2018-03-09 01:28 | 198546.1 | 240.0009 | 2 | 23 | 4.127542 | 4.889997 | 0.3253939 | 0 | 1.323079 | 0
2018-03-09 01:30 | 198666.1 | 360.0013 | 2 | 23 | 4.159686 | 4.890077 | 0.4883823 | 0 | 1.998621 | 0
2018-03-09 01:32 | 198786.1 | 480.0015 | 2 | 23 | 4.184343 | 4.890037 | 0.6513873 | 0 | 2.678732 | 0
2018-03-09 01:34 | 198906.1 | 600.0007 | 2 | 23 | 4.20029 | 4.738776 | 0.8134427 | 0 | 3.358556 | 0
2018-03-09 01:36 | 199026.1 | 720.0003 | 2 | 23 | 4.200293 | 4.370936 | 0.9651589 | 0 | 3.995806 | 0
2018-03-09 01:38 | 199146.1 | 840.0015 | 2 | 23 | 4.200297 | 3.997729 | 1.10466 | 0 | 4.581748 | 0
2018-03-09 01:40 | 199266.1 | 960.0014 | 2 | 23 | 4.200271 | 3.608254 | 1.231314 | 0 | 5.113733 | 0
2018-03-09 01:42 | 199386.1 | 1080.0004 | 2 | 23 | 4.200258 | 3.269197 | 1.345817 | 0 | 5.594675 | 0
2018-03-09 01:42 | 199389.5 | 1083.3738 | 2 | 23 | 4.200256 | 3.259984 | 1.348874 | 0 | 5.607514 | 0
2018-03-09 01:44 | 199509.5 | 120.0006 | 3 | 23 | 4.223805 | 3.260026 | 1.457143 | 0 | 6.06344 | 0
2018-03-09 01:46 | 199629.5 | 240.0013 | 3 | 23 | 4.25065 | 3.260079 | 1.565814 | 0 | 6.523871 | 0
2018-03-09 01:48 | 199749.5 | 360.0003 | 3 | 23 | 4.281281 | 3.260123 | 1.674476 | 0 | 6.98737 | 0
2018-03-09 01:50 | 199869.5 | 480.0007 | 3 | 23 | 4.315114 | 3.260058 | 1.78315 | 0 | 7.45448 | 0
2018-03-09 01:52 | 199989.5 | 600.0002 | 3 | 23 | 4.349753 | 3.260076 | 1.891817 | 0 | 7.925254 | 0
2018-03-09 01:54 | 200109.5 | 720.0014 | 3 | 23 | 4.386045 | 3.260098 | 2.000475 | 0 | 8.399855 | 0
2018-03-09 01:56 | 200229.5 | 840.0008 | 3 | 23 | 4.400296 | 2.948081 | 2.10562 | 0 | 8.86223 | 0
2018-03-09 01:58 | 200349.5 | 960.0002 | 3 | 23 | 4.400286 | 2.550263 | 2.197057 | 0 | 9.264578 | 0
2018-03-09 02:00 | 200469.5 | 1080.0006 | 3 | 23 | 4.400276 | 2.227706 | 2.276528 | 0 | 9.614271 | 0
2018-03-09 02:02 | 200589.5 | 1200.0005 | 3 | 23 | 4.400243 | 1.954877 | 2.3461 | 0 | 9.920405 | 0
2018-03-09 02:04 | 200709.5 | 1320.0007 | 3 | 23 | 4.400247 | 1.725673 | 2.40737 | 0 | 10.19001 | 0
2018-03-09 02:06 | 200829.5 | 1440.0007 | 3 | 23 | 4.400187 | 1.514282 | 2.461349 | 0 | 10.42753 | 0
2018-03-09 02:08 | 200949.5 | 1560.0003 | 3 | 23 | 4.400221 | 1.332997 | 2.508691 | 0 | 10.63585 | 0
2018-03-09 02:10 | 201069.5 | 1680.0009 | 3 | 23 | 4.400219 | 1.182506 | 2.55055 | 0 | 10.82003 | 0
2018-03-09 02:12 | 201189.5 | 1800.0013 | 3 | 23 | 4.400105 | 1.055179 | 2.587789 | 0 | 10.98389 | 0
2018-03-09 02:14 | 201309.5 | 1920.001 | 3 | 23 | 4.400221 | 0.9451008 | 2.621115 | 0 | 11.13054 | 0
2018-03-09 02:16 | 201429.5 | 2040.0016 | 3 | 23 | 4.400208 | 0.8393755 | 2.650811 | 0 | 11.2612 | 0
2018-03-09 02:18 | 201549.5 | 2160.0003 | 3 | 23 | 4.400178 | 0.7530594 | 2.677306 | 0 | 11.37779 | 0
2018-03-09 02:20 | 201669.5 | 2280.0014 | 3 | 23 | 4.400189 | 0.6796007 | 2.701142 | 0 | 11.48267 | 0
2018-03-09 02:22 | 201789.5 | 2400.001 | 3 | 23 | 4.400178 | 0.6174698 | 2.722744 | 0 | 11.57772 | 0
2018-03-09 02:24 | 201909.5 | 2520.0007 | 3 | 23 | 4.400189 | 0.5581331 | 2.742336 | 0 | 11.66393 | 0
2018-03-09 02:26 | 202029.5 | 2640.0006 | 3 | 23 | 4.400221 | 0.5054474 | 2.760015 | 0 | 11.74172 | 0
2018-03-09 02:28 | 202149.5 | 2760.0019 | 3 | 23 | 4.400152 | 0.4606323 | 2.776092 | 0 | 11.81246 | 0
2018-03-09 02:30 | 202269.5 | 2880.0007 | 3 | 23 | 4.400199 | 0.4243402 | 2.790808 | 0 | 11.87722 | 0
2018-03-09 02:32 | 202389.5 | 3000.0004 | 3 | 23 | 4.400151 | 0.3897772 | 2.804359 | 0 | 11.93684 | 0
2018-03-09 02:34 | 202509.5 | 3120.0007 | 3 | 23 | 4.400161 | 0.3554525 | 2.816773 | 0 | 11.99147 | 0
2018-03-09 02:36 | 202629.5 | 3240.0014 | 3 | 23 | 4.400136 | 0.3274832 | 2.828145 | 0 | 12.0415 | 0
2018-03-09 02:38 | 202749.5 | 3360.0002 | 3 | 23 | 4.40012 | 0.3026209 | 2.838638 | 0 | 12.08768 | 0
2018-03-09 02:40 | 202869.5 | 3480.0005 | 3 | 23 | 4.400142 | 0.2822151 | 2.848396 | 0 | 12.13061 | 0
2018-03-09 02:42 | 202989.5 | 3600.0019 | 3 | 23 | 4.400174 | 0.2616196 | 2.857461 | 0 | 12.1705 | 0
2018-03-09 02:44 | 203109.5 | 3720.0007 | 3 | 23 | 4.400116 | 0.2407141 | 2.865811 | 0 | 12.20724 | 0
2018-03-09 02:46 | 203229.5 | 3840.0012 | 3 | 23 | 4.400103 | 0.223834 | 2.873557 | 0 | 12.24132 | 0
2018-03-09 02:48 | 203349.5 | 3960.0001 | 3 | 23 | 4.400141 | 0.2104654 | 2.880782 | 0 | 12.27312 | 0
2018-03-09 02:50 | 203469.5 | 4080.0006 | 3 | 23 | 4.400148 | 0.1970358 | 2.887552 | 0 | 12.30291 | 0
2018-03-09 02:52 | 203589.5 | 4200.0003 | 3 | 23 | 4.400104 | 0.1813231 | 2.893856 | 0 | 12.33064 | 0
2018-03-09 02:54 | 203709.5 | 4320.0018 | 3 | 23 | 4.400119 | 0.1694727 | 2.899696 | 0 | 12.35634 | 0
2018-03-09 02:56 | 203829.5 | 4440.0006 | 3 | 23 | 4.400036 | 0.1575031 | 2.905152 | 0 | 12.38035 | 0
2018-03-09 02:58 | 203949.5 | 4560.0004 | 3 | 23 | 4.40013 | 0.1492424 | 2.910278 | 0 | 12.4029 | 0
2018-03-09 03:00 | 204069.5 | 4680.0001 | 3 | 23 | 4.400103 | 0.1388454 | 2.915094 | 0 | 12.42409 | 0
2018-03-09 03:02 | 204189.5 | 4800.0013 | 3 | 23 | 4.400123 | 0.1295071 | 2.919553 | 0 | 12.44371 | 0
2018-03-09 03:04 | 204309.5 | 4920.0001 | 3 | 23 | 4.40008 | 0.1208754 | 2.923713 | 0 | 12.46202 | 0
2018-03-09 03:06 | 204429.5 | 5040.0004 | 3 | 23 | 4.400081 | 0.1138668 | 2.927627 | 0 | 12.47924 | 0
2018-03-09 03:08 | 204549.5 | 5160.0011 | 3 | 23 | 4.4001 | 0.1072102 | 2.931312 | 0 | 12.49545 | 0
2018-03-09 03:10 | 204669.5 | 5280.001 | 3 | 23 | 4.4001 | 0.09962654 | 2.934758 | 0 | 12.51062 | 0
2018-03-09 03:12 | 204789.5 | 5400.0004 | 3 | 23 | 4.400096 | 0.09355736 | 2.93796 | 0 | 12.5247 | 0
2018-03-09 03:14 | 204909.5 | 5520.0004 | 3 | 23 | 4.400041 | 0.08704567 | 2.940977 | 0 | 12.53798 | 0
2018-03-09 03:16 | 205029.5 | 5640.0006 | 3 | 23 | 4.400124 | 0.0837965 | 2.943827 | 0 | 12.55052 | 0
2018-03-09 03:17 | 205070.5 | 5681.0171 | 3 | 23 | 4.400093 | 0.0814991 | 2.944764 | 0 | 12.55464 | 0
2018-03-09 03:19 | 205190.6 | 120.0002 | 4 | 23 | 4.391924 | 0 | 2.944764 | 0 | 12.55464 | 0
2018-03-09 03:21 | 205310.6 | 240.0011 | 4 | 23 | 4.391065 | 0 | 2.944764 | 0 | 12.55464 | 0
2018-03-09 03:22 | 205370.6 | 300.0027 | 4 | 23 | 4.390751 | 0 | 2.944764 | 0 | 12.55464 | 0
2018-03-09 03:24 | 205490.7 | 120.0008 | 5 | 23 | 3.809256 | -6.519998 | 2.944764 | 0.2173078 | 12.55464 | 0.839338
2018-03-09 03:26 | 205610.7 | 240.0001 | 5 | 23 | 3.74832 | -6.520021 | 2.944764 | 0.4346396 | 12.55464 | 1.660891
2018-03-09 03:28 | 205730.7 | 360.001 | 5 | 23 | 3.675308 | -6.520014 | 2.944764 | 0.6519641 | 12.55464 | 2.467699
2018-03-09 03:30 | 205850.7 | 480.0005 | 5 | 23 | 3.60358 | -6.519907 | 2.944764 | 0.869278 | 12.55464 | 3.258519
2018-03-09 03:32 | 205970.7 | 600.0004 | 5 | 23 | 3.536122 | -6.51992 | 2.944764 | 1.086605 | 12.55464 | 4.034226
2018-03-09 03:34 | 206090.7 | 720.0001 | 5 | 23 | 3.476798 | -6.519969 | 2.944764 | 1.303923 | 12.55464 | 4.796062
2018-03-09 03:36 | 206210.7 | 840.0001 | 5 | 23 | 3.425325 | -6.519904 | 2.944764 | 1.52125 | 12.55464 | 5.545963
2018-03-09 03:38 | 206330.7 | 960.001 | 5 | 23 | 3.378885 | -6.519937 | 2.944764 | 1.738581 | 12.55464 | 6.28521
2018-03-09 03:40 | 206450.7 | 1080.0005 | 5 | 23 | 3.339196 | -6.519946 | 2.944764 | 1.95589 | 12.55464 | 7.015078
2018-03-09 03:42 | 206570.7 | 1200.0007 | 5 | 23 | 3.301944 | -6.51994 | 2.944764 | 2.17321 | 12.55464 | 7.736663
2018-03-09 03:44 | 206690.7 | 1320 | 5 | 23 | 3.263472 | -6.5199 | 2.944764 | 2.390529 | 12.55464 | 8.450168
2018-03-09 03:46 | 206810.7 | 1440.0003 | 5 | 23 | 3.21129 | -6.519954 | 2.944764 | 2.607872 | 12.55464 | 9.154245
2018-03-09 03:48 | 206930.7 | 1560.0011 | 5 | 23 | 3.113344 | -6.519942 | 2.944764 | 2.825193 | 12.55464 | 9.842911
2018-03-09 03:49 | 206993.8 | 1623.1067 | 5 | 23 | 2.999996 | -6.519902 | 2.944764 | 2.939456 | 12.55464 | 10.19294
2018-03-09 03:51 | 207113.8175 | 120.0002 | 6 | 23 | 3.638319 | 0 | 2.944764 | 2.939456 | 12.55464 | 10.19294
2018-03-09 03:53 | 207233.8176 | 240.0003 | 6 | 23 | 3.664215 | 0 | 2.944764 | 2.939456 | 12.55464 | 10.19294
2018-03-09 03:54 | 207293.8199 | 300.0026 | 6 | 23 | 3.670651 | 0 | 2.944764 | 2.939456 | 12.55464 | 10.19294
2018-03-09 03:54 | 207293.8 | 0.0025 | 7 | 24 | 3.670614 | 0 | 0 | 0 | 0 | 0
2018-03-09 03:56 | 207413.9 | 120.0001 | 2 | 24 | 4.078025 | 4.890145 | 0.1624015 | 0 | 0.6542723 | 0
2018-03-09 03:58 | 207533.9 | 240.0024 | 2 | 24 | 4.130853 | 4.890052 | 0.3253897 | 0 | 1.323598 | 0
2018-03-09 04:00 | 207653.9 | 360.0015 | 2 | 24 | 4.160521 | 4.890069 | 0.4883827 | 0 | 1.99958 | 0
2018-03-09 04:02 | 207773.9 | 480.0015 | 2 | 24 | 4.182163 | 4.890054 | 0.6513769 | 0 | 2.679448 | 0
2018-03-09 04:04 | 207893.9 | 600.0016 | 2 | 24 | 4.200279 | 4.734372 | 0.8135303 | 0 | 3.359482 | 0
2018-03-09 04:06 | 208013.9 | 720.0001 | 2 | 24 | 4.200279 | 4.332866 | 0.9645066 | 0 | 3.993624 | 0
2018-03-09 04:08 | 208133.9 | 840.0002 | 2 | 24 | 4.200314 | 3.960189 | 1.102638 | 0 | 4.573814 | 0
2018-03-09 04:10 | 208253.9 | 960.0004 | 2 | 24 | 4.200268 | 3.615468 | 1.228812 | 0 | 5.10378 | 0
2018-03-09 04:12 | 208373.9 | 1080.0014 | 2 | 24 | 4.20027 | 3.281287 | 1.343755 | 0 | 5.586572 | 0
2018-03-09 04:12 | 208381.3 | 1087.4348 | 2 | 24 | 4.200259 | 3.259984 | 1.350511 | 0 | 5.614949 | 0
2018-03-09 04:14 | 208501.3 | 120.0011 | 3 | 24 | 4.225832 | 3.260068 | 1.458779 | 0 | 6.070972 | 0
2018-03-09 04:16 | 208621.3 | 240.0004 | 3 | 24 | 4.254445 | 3.260053 | 1.567449 | 0 | 6.531735 | 0
2018-03-09 04:18 | 208741.3 | 360.0005 | 3 | 24 | 4.284132 | 3.260104 | 1.676116 | 0 | 6.995657 | 0
2018-03-09 04:20 | 208861.3 | 480.0005 | 3 | 24 | 4.315391 | 3.26015 | 1.784765 | 0 | 7.46279 | 0
2018-03-09 04:22 | 208981.3 | 600.0015 | 3 | 24 | 4.351465 | 3.260123 | 1.893445 | 0 | 7.933692 | 0
2018-03-09 04:24 | 209101.3 | 720.0006 | 3 | 24 | 4.389918 | 3.260131 | 2.002105 | 0 | 8.408611 | 0
2018-03-09 04:26 | 209221.3 | 840.0015 | 3 | 24 | 4.40025 | 2.902301 | 2.105988 | 0 | 8.865576 | 0
2018-03-09 04:28 | 209341.3 | 960.0009 | 3 | 24 | 4.400252 | 2.545211 | 2.196631 | 0 | 9.26443 | 0
2018-03-09 04:30 | 209461.3 | 1080.0016 | 3 | 24 | 4.400272 | 2.227033 | 2.276105 | 0 | 9.614135 | 0
2018-03-09 04:32 | 209581.3 | 1200.0009 | 3 | 24 | 4.400281 | 1.938329 | 2.345345 | 0 | 9.918809 | 0
2018-03-09 04:34 | 209701.3 | 1320.0001 | 3 | 24 | 4.400262 | 1.702939 | 2.405915 | 0 | 10.18533 | 0
2018-03-09 04:36 | 209821.3 | 1440.0002 | 3 | 24 | 4.40022 | 1.504384 | 2.459255 | 0 | 10.42004 | 0
2018-03-09 04:38 | 209941.3 | 1560.001 | 3 | 24 | 4.400178 | 1.334868 | 2.506549 | 0 | 10.62815 | 0
2018-03-09 04:40 | 210061.3 | 1680.001 | 3 | 24 | 4.400229 | 1.178768 | 2.548442 | 0 | 10.81249 | 0
2018-03-09 04:42 | 210181.3 | 1800.0011 | 3 | 24 | 4.400212 | 1.045741 | 2.585433 | 0 | 10.97525 | 0
2018-03-09 04:44 | 210301.3 | 1920.0009 | 3 | 24 | 4.40023 | 0.9334631 | 2.618362 | 0 | 11.12015 | 0
2018-03-09 04:46 | 210421.3 | 2040.0015 | 3 | 24 | 4.400181 | 0.8396959 | 2.64787 | 0 | 11.24999 | 0
2018-03-09 04:48 | 210541.3 | 2160.0015 | 3 | 24 | 4.400163 | 0.7541199 | 2.674432 | 0 | 11.36686 | 0
2018-03-09 04:50 | 210661.3 | 2280.0009 | 3 | 24 | 4.400184 | 0.674571 | 2.698216 | 0 | 11.47152 | 0
2018-03-09 04:52 | 210781.3 | 2400 | 3 | 24 | 4.400164 | 0.609457 | 2.719595 | 0 | 11.56559 | 0
2018-03-09 04:54 | 210901.3 | 2520.0009 | 3 | 24 | 4.40016 | 0.5545006 | 2.738969 | 0 | 11.65084 | 0
2018-03-09 04:56 | 211021.3 | 2640.0009 | 3 | 24 | 4.400187 | 0.50735 | 2.75666 | 0 | 11.72869 | 0
2018-03-09 04:58 | 211141.3 | 2760.0007 | 3 | 24 | 4.400152 | 0.4601135 | 2.772781 | 0 | 11.79962 | 0
2018-03-09 05:00 | 211261.3 | 2880.0007 | 3 | 24 | 4.400105 | 0.4181156 | 2.787406 | 0 | 11.86397 | 0
2018-03-09 05:02 | 211381.3 | 3000.0009 | 3 | 24 | 4.40014 | 0.3846636 | 2.800795 | 0 | 11.92289 | 0
2018-03-09 05:04 | 211501.3 | 3120.0004 | 3 | 24 | 4.40015 | 0.3562441 | 2.813134 | 0 | 11.97718 | 0
2018-03-09 05:06 | 211621.3 | 3240.0013 | 3 | 24 | 4.400139 | 0.3284283 | 2.824546 | 0 | 12.0274 | 0
2018-03-09 05:08 | 211741.3 | 3360.0008 | 3 | 24 | 4.400172 | 0.3014975 | 2.83503 | 0 | 12.07353 | 0
2018-03-09 05:10 | 211861.3 | 3480.0012 | 3 | 24 | 4.40014 | 0.2789297 | 2.844682 | 0 | 12.116 | 0
2018-03-09 05:12 | 211981.3 | 3600.0007 | 3 | 24 | 4.400126 | 0.2590904 | 2.853642 | 0 | 12.15542 | 0
2018-03-09 05:14 | 212101.3 | 3720.0008 | 3 | 24 | 4.400164 | 0.2428389 | 2.862007 | 0 | 12.19223 | 0
2018-03-09 05:16 | 212221.3 | 3840.0009 | 3 | 24 | 4.400208 | 0.2249718 | 2.869787 | 0 | 12.22646 | 0
2018-03-09 05:18 | 212341.3 | 3960.001 | 3 | 24 | 4.400127 | 0.2075644 | 2.876966 | 0 | 12.25805 | 0
2018-03-09 05:20 | 212461.3 | 4080.0003 | 3 | 24 | 4.400128 | 0.1938133 | 2.883649 | 0 | 12.28746 | 0
2018-03-09 05:22 | 212581.3 | 4200.0009 | 3 | 24 | 4.400115 | 0.1819077 | 2.889898 | 0 | 12.31495 | 0
2018-03-09 05:24 | 212701.3 | 4320.0004 | 3 | 24 | 4.400148 | 0.1697311 | 2.895757 | 0 | 12.34073 | 0
2018-03-09 05:26 | 212821.3 | 4440.0013 | 3 | 24 | 4.400122 | 0.1564608 | 2.901194 | 0 | 12.36465 | 0
2018-03-09 05:28 | 212941.3 | 4560.0016 | 3 | 24 | 4.400117 | 0.1467314 | 2.906227 | 0 | 12.3868 | 0
2018-03-09 05:30 | 213061.3 | 4680.0019 | 3 | 24 | 4.4001 | 0.137001 | 2.910945 | 0 | 12.40756 | 0
2018-03-09 05:32 | 213181.3 | 4800.0005 | 3 | 24 | 4.400078 | 0.1288157 | 2.915391 | 0 | 12.42712 | 0
2018-03-09 05:34 | 213301.3 | 4920.0008 | 3 | 24 | 4.400077 | 0.1198301 | 2.919559 | 0 | 12.44546 | 0
2018-03-09 05:36 | 213421.3 | 5040.0001 | 3 | 24 | 4.400073 | 0.1118813 | 2.923423 | 0 | 12.46247 | 0
2018-03-09 05:38 | 213541.3 | 5160.0016 | 3 | 24 | 4.400074 | 0.1046867 | 2.927035 | 0 | 12.47836 | 0
2018-03-09 05:40 | 213661.3 | 5280 | 3 | 24 | 4.400076 | 0.0992384 | 2.93044 | 0 | 12.49334 | 0
2018-03-09 05:42 | 213781.3 | 5400.0011 | 3 | 24 | 4.400086 | 0.09355736 | 2.933659 | 0 | 12.5075 | 0
2018-03-09 05:44 | 213901.3 | 5520.0009 | 3 | 24 | 4.400108 | 0.08708382 | 2.936658 | 0 | 12.5207 | 0
2018-03-09 05:46 | 214021.3 | 5640.0011 | 3 | 24 | 4.400074 | 0.08166313 | 2.939465 | 0 | 12.53305 | 0
2018-03-09 05:46 | 214040.1 | 5658.7987 | 3 | 24 | 4.400126 | 0.08149529 | 2.939891 | 0 | 12.53492 | 0
2018-03-09 05:48 | 214160.2 | 120.0006 | 4 | 24 | 4.391864 | 0 | 2.939891 | 0 | 12.53493 | 0
2018-03-09 05:50 | 214280.2 | 240.0005 | 4 | 24 | 4.390953 | 0 | 2.939891 | 0 | 12.53493 | 0
2018-03-09 05:51 | 214340.2 | 300.002 | 4 | 24 | 4.390658 | 0 | 2.939891 | 0 | 12.53493 | 0
2018-03-09 05:53 | 214460.3 | 120.0004 | 5 | 24 | 3.807135 | -6.51989 | 2.939891 | 0.2173211 | 12.53493 | 0.83929
2018-03-09 05:55 | 214580.3 | 240.0002 | 5 | 24 | 3.745114 | -6.52001 | 2.939891 | 0.434633 | 12.53493 | 1.660099
2018-03-09 05:57 | 214700.3 | 360.001 | 5 | 24 | 3.675679 | -6.519939 | 2.939891 | 0.6519537 | 12.53493 | 2.466481
2018-03-09 05:59 | 214820.3 | 480.0009 | 5 | 24 | 3.605696 | -6.519902 | 2.939891 | 0.8692722 | 12.53493 | 3.257664
2018-03-09 06:01 | 214940.3 | 600.0003 | 5 | 24 | 3.536141 | -6.519875 | 2.939891 | 1.086587 | 12.53493 | 4.033649
2018-03-09 06:03 | 215060.3 | 720.001 | 5 | 24 | 3.473892 | -6.519917 | 2.939891 | 1.303912 | 12.53493 | 4.795169
2018-03-09 06:05 | 215180.3 | 840.0009 | 5 | 24 | 3.422911 | -6.51993 | 2.939891 | 1.521247 | 12.53493 | 5.544456
2018-03-09 06:07 | 215300.3 | 960.0008 | 5 | 24 | 3.380342 | -6.519895 | 2.939891 | 1.738563 | 12.53493 | 6.283567
2018-03-09 06:09 | 215420.3 | 1080.0008 | 5 | 24 | 3.340865 | -6.519922 | 2.939891 | 1.955882 | 12.53493 | 7.013891
2018-03-09 06:11 | 215540.3 | 1200.0015 | 5 | 24 | 3.300539 | -6.519939 | 2.939891 | 2.173195 | 12.53493 | 7.73548
2018-03-09 06:13 | 215660.3 | 1320.0006 | 5 | 24 | 3.260388 | -6.519934 | 2.939891 | 2.390529 | 12.53493 | 8.448511
2018-03-09 06:15 | 215780.3 | 1440.0006 | 5 | 24 | 3.21113 | -6.519949 | 2.939891 | 2.60784 | 12.53493 | 9.151979
2018-03-09 06:17 | 215900.3 | 1560.0011 | 5 | 24 | 3.118825 | -6.519968 | 2.939891 | 2.825168 | 12.53493 | 9.841413
2018-03-09 06:18 | 215965.7 | 1625.4547 | 5 | 24 | 3 | -6.51992 | 2.939891 | 2.943706 | 12.53493 | 10.20496
2018-03-09 06:20 | 216085.8 | 119.9998 | 6 | 24 | 3.636318 | 0 | 2.939891 | 2.943732 | 12.53493 | 10.20504
2018-03-09 06:22 | 216205.8 | 240.0005 | 6 | 24 | 3.662571 | 0 | 2.939891 | 2.943732 | 12.53493 | 10.20504
2018-03-09 06:23 | 216265.8 | 300.0025 | 6 | 24 | 3.66901 | 0 | 2.939891 | 2.943732 | 12.53493 | 10.20504
2018-03-09 06:23 | 216265.8 | 0.0025 | 7 | 25 | 3.669204 | 0 | 0 | 0 | 0 | 0
2018-03-09 06:25 | 216385.9 | 120.001 | 2 | 25 | 4.075313 | 4.890094 | 0.1623888 | 3.771e-09 | 0.6540677 | 1.3833e-08
2018-03-09 06:27 | 216505.9 | 240.0018 | 2 | 25 | 4.127852 | 4.890115 | 0.3253917 | 3.771e-09 | 1.322933 | 1.3833e-08
2018-03-09 06:29 | 216625.9 | 360.0004 | 2 | 25 | 4.161196 | 4.890134 | 0.4883833 | 3.771e-09 | 1.99872 | 1.3833e-08
2018-03-09 06:31 | 216745.9 | 480.0012 | 2 | 25 | 4.184335 | 4.890159 | 0.6513819 | 3.771e-09 | 2.67888 | 1.3833e-08
2018-03-09 06:33 | 216865.9 | 600.0005 | 2 | 25 | 4.200243 | 4.749352 | 0.8135428 | 3.771e-09 | 3.359126 | 1.3833e-08
2018-03-09 06:35 | 216985.9 | 720.0014 | 2 | 25 | 4.200244 | 4.375813 | 0.9656933 | 3.771e-09 | 3.9982 | 1.3833e-08
2018-03-09 06:37 | 217105.9 | 840.0022 | 2 | 25 | 4.200269 | 3.973529 | 1.10494 | 3.771e-09 | 4.583077 | 1.3833e-08
2018-03-09 06:39 | 217225.9 | 960.0004 | 2 | 25 | 4.200289 | 3.600619 | 1.231002 | 3.771e-09 | 5.112569 | 1.3833e-08
2018-03-09 06:41 | 217345.9 | 1080.0013 | 2 | 25 | 4.200259 | 3.264092 | 1.345314 | 3.771e-09 | 5.592713 | 1.3833e-08
2018-03-09 06:41 | 217347.4 | 1081.5602 | 2 | 25 | 4.200272 | 3.259973 | 1.34673 | 3.771e-09 | 5.598659 | 1.3833e-08
2018-03-09 06:43 | 217467.4 | 120.0011 | 3 | 25 | 4.222829 | 3.26011 | 1.455008 | 3.771e-09 | 6.054573 | 1.3833e-08
2018-03-09 06:45 | 217587.4 | 240.002 | 3 | 25 | 4.250475 | 3.260083 | 1.563683 | 3.771e-09 | 6.514953 | 1.3833e-08
2018-03-09 06:47 | 217707.4 | 360.0009 | 3 | 25 | 4.282414 | 3.2601 | 1.672348 | 3.771e-09 | 6.97855 | 1.3833e-08
2018-03-09 06:49 | 217827.4 | 480.0003 | 3 | 25 | 4.31496 | 3.260077 | 1.781008 | 3.771e-09 | 7.445635 | 1.3833e-08
2018-03-09 06:51 | 217947.4 | 600.0015 | 3 | 25 | 4.349112 | 3.260079 | 1.889676 | 3.771e-09 | 7.91638 | 1.3833e-08
2018-03-09 06:53 | 218067.4 | 720.0011 | 3 | 25 | 4.385106 | 3.260118 | 1.998344 | 3.771e-09 | 8.390909 | 1.3833e-08
2018-03-09 06:55 | 218187.4 | 840.0015 | 3 | 25 | 4.400272 | 2.937844 | 2.103467 | 3.771e-09 | 8.853152 | 1.3833e-08
2018-03-09 06:57 | 218307.4 | 960.0003 | 3 | 25 | 4.400279 | 2.551856 | 2.194694 | 3.771e-09 | 9.254577 | 1.3833e-08
2018-03-09 06:59 | 218427.4 | 1080.0009 | 3 | 25 | 4.400263 | 2.231801 | 2.274297 | 3.771e-09 | 9.604854 | 1.3833e-08
2018-03-09 07:01 | 218547.4 | 1200.0023 | 3 | 25 | 4.400246 | 1.964952 | 2.34411 | 3.771e-09 | 9.912048 | 1.3833e-08
2018-03-09 07:03 | 218667.4 | 1320.0012 | 3 | 25 | 4.400256 | 1.727961 | 2.405599 | 3.771e-09 | 10.18261 | 1.3833e-08
2018-03-09 07:05 | 218787.4 | 1440.0002 | 3 | 25 | 4.400237 | 1.511782 | 2.45947 | 3.771e-09 | 10.41966 | 1.3833e-08
2018-03-09 07:07 | 218907.4 | 1560.0014 | 3 | 25 | 4.400221 | 1.335251 | 2.506835 | 3.771e-09 | 10.62808 | 1.3833e-08
2018-03-09 07:09 | 219027.4 | 1680.0013 | 3 | 25 | 4.400211 | 1.186926 | 2.548805 | 3.771e-09 | 10.81276 | 1.3833e-08
2018-03-09 07:11 | 219147.4 | 1800.0002 | 3 | 25 | 4.400238 | 1.062514 | 2.586261 | 3.771e-09 | 10.97757 | 1.3833e-08
2018-03-09 07:13 | 219267.4 | 1920.0015 | 3 | 25 | 4.400185 | 0.9427195 | 2.619678 | 3.771e-09 | 11.12461 | 1.3833e-08
2018-03-09 07:15 | 219387.4 | 2040.0012 | 3 | 25 | 4.400256 | 0.8428078 | 2.649369 | 3.771e-09 | 11.25526 | 1.3833e-08
2018-03-09 07:17 | 219507.4 | 2160.001 | 3 | 25 | 4.400201 | 0.7573624 | 2.675985 | 3.771e-09 | 11.37237 | 1.3833e-08
2018-03-09 07:19 | 219627.4 | 2280.0007 | 3 | 25 | 4.400188 | 0.6861477 | 2.699997 | 3.771e-09 | 11.47803 | 1.3833e-08
2018-03-09 07:21 | 219747.4 | 2400.0006 | 3 | 25 | 4.40022 | 0.6218185 | 2.721777 | 3.771e-09 | 11.57387 | 1.3833e-08
2018-03-09 07:23 | 219867.4 | 2520.0009 | 3 | 25 | 4.400175 | 0.5595808 | 2.741419 | 3.771e-09 | 11.6603 | 1.3833e-08
2018-03-09 07:25 | 219987.4 | 2640.0007 | 3 | 25 | 4.400201 | 0.5091305 | 2.7592 | 3.771e-09 | 11.73853 | 1.3833e-08
2018-03-09 07:27 | 220107.4 | 2760.0005 | 3 | 25 | 4.400195 | 0.4659023 | 2.775412 | 3.771e-09 | 11.80987 | 1.3833e-08
2018-03-09 07:29 | 220227.4 | 2880.0001 | 3 | 25 | 4.400154 | 0.4281368 | 2.790309 | 3.771e-09 | 11.87542 | 1.3833e-08
2018-03-09 07:31 | 220347.4 | 3000.0012 | 3 | 25 | 4.400171 | 0.3914099 | 2.803976 | 3.771e-09 | 11.93556 | 1.3833e-08
2018-03-09 07:33 | 220467.4 | 3120.0001 | 3 | 25 | 4.400127 | 0.3580503 | 2.816443 | 3.771e-09 | 11.99042 | 1.3833e-08
2018-03-09 07:35 | 220587.4 | 3240.0014 | 3 | 25 | 4.40015 | 0.3307076 | 2.827911 | 3.771e-09 | 12.04087 | 1.3833e-08
2018-03-09 07:37 | 220707.4 | 3360.0014 | 3 | 25 | 4.400125 | 0.3069172 | 2.838516 | 3.771e-09 | 12.08754 | 1.3833e-08
2018-03-09 07:39 | 220827.4 | 3480.0006 | 3 | 25 | 4.400175 | 0.2849331 | 2.848385 | 3.771e-09 | 12.13096 | 1.3833e-08
2018-03-09 07:41 | 220947.4 | 3600.0006 | 3 | 25 | 4.400133 | 0.2616224 | 2.857483 | 3.771e-09 | 12.17099 | 1.3833e-08
2018-03-09 07:43 | 221067.4 | 3720.0014 | 3 | 25 | 4.400192 | 0.2438698 | 2.865888 | 3.771e-09 | 12.20798 | 1.3833e-08
2018-03-09 07:45 | 221187.4 | 3840.0014 | 3 | 25 | 4.400105 | 0.2258606 | 2.873702 | 3.771e-09 | 12.24236 | 1.3833e-08
2018-03-09 07:47 | 221307.4 | 3960.0014 | 3 | 25 | 4.400099 | 0.2114792 | 2.881007 | 3.771e-09 | 12.2745 | 1.3833e-08
2018-03-09 07:49 | 221427.4 | 4080.0014 | 3 | 25 | 4.400176 | 0.1968079 | 2.887808 | 3.771e-09 | 12.30443 | 1.3833e-08
2018-03-09 07:51 | 221547.4 | 4200.0006 | 3 | 25 | 4.400123 | 0.1820517 | 2.894094 | 3.771e-09 | 12.33209 | 1.3833e-08
2018-03-09 07:53 | 221667.4 | 4320.0023 | 3 | 25 | 4.400139 | 0.1697836 | 2.899944 | 3.771e-09 | 12.35783 | 1.3833e-08
2018-03-09 07:55 | 221787.4 | 4440.0005 | 3 | 25 | 4.400116 | 0.1596584 | 2.905419 | 3.771e-09 | 12.38192 | 1.3833e-08
2018-03-09 07:57 | 221907.4 | 4560.0006 | 3 | 25 | 4.400092 | 0.1489315 | 2.91056 | 3.771e-09 | 12.40454 | 1.3833e-08
2018-03-09 07:59 | 222027.4 | 4680.0014 | 3 | 25 | 4.400144 | 0.1381693 | 2.915338 | 3.771e-09 | 12.42556 | 1.3833e-08
2018-03-09 08:01 | 222147.4 | 4800.0013 | 3 | 25 | 4.400082 | 0.1287918 | 2.91978 | 3.771e-09 | 12.44511 | 1.3833e-08
2018-03-09 08:03 | 222267.4 | 4920.0014 | 3 | 25 | 4.400027 | 0.1202059 | 2.923943 | 3.771e-09 | 12.46343 | 1.3833e-08
2018-03-09 08:05 | 222387.4 | 5040.0013 | 3 | 25 | 4.400105 | 0.1139946 | 2.927864 | 3.771e-09 | 12.48068 | 1.3833e-08
2018-03-09 08:07 | 222507.4 | 5160.0006 | 3 | 25 | 4.400136 | 0.1065578 | 2.93154 | 3.771e-09 | 12.49685 | 1.3833e-08
2018-03-09 08:09 | 222627.4 | 5280.0013 | 3 | 25 | 4.400064 | 0.09857941 | 2.934959 | 3.771e-09 | 12.5119 | 1.3833e-08
2018-03-09 08:11 | 222747.4 | 5400.0022 | 3 | 25 | 4.400078 | 0.09283447 | 2.938158 | 3.771e-09 | 12.52597 | 1.3833e-08
2018-03-09 08:13 | 222867.4 | 5520.0014 | 3 | 25 | 4.400062 | 0.08814812 | 2.941167 | 3.771e-09 | 12.53922 | 1.3833e-08
2018-03-09 08:15 | 222987.4 | 5640.0006 | 3 | 25 | 4.400085 | 0.08347797 | 2.944032 | 3.771e-09 | 12.55182 | 1.3833e-08
2018-03-09 08:16 | 223014 | 5666.5172 | 3 | 25 | 4.400077 | 0.08149242 | 2.944641 | 3.771e-09 | 12.5545 | 1.3833e-08
2018-03-09 08:18 | 223134 | 120.0001 | 4 | 25 | 4.391891 | 0 | 2.944641 | 3.771e-09 | 12.5545 | 1.3833e-08
2018-03-09 08:20 | 223254 | 240.0009 | 4 | 25 | 4.391015 | 0 | 2.944641 | 3.771e-09 | 12.5545 | 1.3833e-08
2018-03-09 08:21 | 223314 | 300.0032 | 4 | 25 | 4.390672 | 0 | 2.944641 | 3.771e-09 | 12.5545 | 1.3833e-08
2018-03-09 08:23 | 223434.1 | 120.0001 | 5 | 25 | 3.80988 | -6.520175 | 2.944641 | 0.2172888 | 12.5545 | 0.8393335
2018-03-09 08:25 | 223554.1 | 240.001 | 5 | 25 | 3.747156 | -6.519801 | 2.944641 | 0.4346275 | 12.5545 | 1.660853
2018-03-09 08:27 | 223674.1 | 360.0001 | 5 | 25 | 3.673795 | -6.519878 | 2.944641 | 0.6519356 | 12.5545 | 2.46719
2018-03-09 08:29 | 223794.1 | 480.0001 | 5 | 25 | 3.602721 | -6.519872 | 2.944641 | 0.8692569 | 12.5545 | 3.257831
2018-03-09 08:31 | 223914.1 | 600.001 | 5 | 25 | 3.535681 | -6.520149 | 2.944641 | 1.086589 | 12.5545 | 4.033377
2018-03-09 08:33 | 224034.1 | 720.0001 | 5 | 25 | 3.47619 | -6.520135 | 2.944641 | 1.303924 | 12.5545 | 4.795223
2018-03-09 08:35 | 224154.1 | 840.0002 | 5 | 25 | 3.422798 | -6.52017 | 2.944641 | 1.521255 | 12.5545 | 5.544815
2018-03-09 08:37 | 224274.1 | 960.0009 | 5 | 25 | 3.377021 | -6.520125 | 2.944641 | 1.738567 | 12.5545 | 6.283519
2018-03-09 08:39 | 224394.1 | 1080.0002 | 5 | 25 | 3.337482 | -6.520008 | 2.944641 | 1.955914 | 12.5545 | 7.013121
2018-03-09 08:41 | 224514.1 | 1200.001 | 5 | 25 | 3.300825 | -6.519957 | 2.944641 | 2.173247 | 12.5545 | 7.734464
2018-03-09 08:43 | 224634.1 | 1320.0001 | 5 | 25 | 3.261175 | -6.520137 | 2.944641 | 2.390575 | 12.5545 | 8.447674
2018-03-09 08:45 | 224754.1 | 1440.001 | 5 | 25 | 3.207552 | -6.520135 | 2.944641 | 2.60788 | 12.5545 | 9.150869
2018-03-09 08:47 | 224874.1 | 1560.0001 | 5 | 25 | 3.111773 | -6.520177 | 2.944641 | 2.825205 | 12.5545 | 9.839044
2018-03-09 08:48 | 224936.8 | 1622.7033 | 5 | 25 | 2.999998 | -6.520224 | 2.944641 | 2.938772 | 12.5545 | 10.18685
2018-03-09 08:50 | 225056.8 | 120.0009 | 6 | 25 | 3.638179 | 0 | 2.944641 | 2.938798 | 12.5545 | 10.18693
2018-03-09 08:52 | 225176.8 | 240 | 6 | 25 | 3.664276 | 0 | 2.944641 | 2.938798 | 12.5545 | 10.18693
2018-03-09 08:53 | 225236.8 | 300.0016 | 6 | 25 | 3.670756 | 0 | 2.944641 | 2.938798 | 12.5545 | 10.18693
2018-03-09 08:53 | 225236.8 | 0.0025 | 7 | 26 | 3.670953 | 0 | 0 | 0 | 0 | 0
2018-03-09 08:55 | 225356.9 | 120.0002 | 2 | 26 | 4.078437 | 4.89009 | 0.162398 | 2.913e-09 | 0.6544139 | 1.0692e-08
2018-03-09 08:57 | 225476.9 | 240.0013 | 2 | 26 | 4.130741 | 4.890077 | 0.3253997 | 2.913e-09 | 1.323814 | 1.0692e-08
2018-03-09 08:59 | 225596.9 | 360.001 | 2 | 26 | 4.15955 | 4.890069 | 0.4883885 | 2.913e-09 | 1.99968 | 1.0692e-08
2018-03-09 09:01 | 225716.9 | 480.0014 | 2 | 26 | 4.182482 | 4.89001 | 0.6513963 | 2.913e-09 | 2.67954 | 1.0692e-08
2018-03-09 09:03 | 225836.9 | 600.0015 | 2 | 26 | 4.200275 | 4.731364 | 0.8134204 | 2.913e-09 | 3.359125 | 1.0692e-08
2018-03-09 09:05 | 225956.9 | 720.0011 | 2 | 26 | 4.200274 | 4.339412 | 0.9645341 | 2.913e-09 | 3.993844 | 1.0692e-08
2018-03-09 09:07 | 226076.9 | 840.0015 | 2 | 26 | 4.200257 | 3.97021 | 1.102906 | 2.913e-09 | 4.575046 | 1.0692e-08
2018-03-09 09:09 | 226196.9 | 960.0015 | 2 | 26 | 4.200268 | 3.625035 | 1.229506 | 2.913e-09 | 5.1068 | 1.0692e-08
2018-03-09 09:11 | 226316.9 | 1080.001 | 2 | 26 | 4.200271 | 3.271783 | 1.344487 | 2.913e-09 | 5.589752 | 1.0692e-08
2018-03-09 09:11 | 226321 | 1084.081 | 2 | 26 | 4.200276 | 3.259992 | 1.348194 | 2.913e-09 | 5.605322 | 1.0692e-08
2018-03-09 09:13 | 226441 | 120.0013 | 3 | 26 | 4.225114 | 3.260118 | 1.456475 | 2.913e-09 | 6.061378 | 1.0692e-08
2018-03-09 09:15 | 226561 | 240.0007 | 3 | 26 | 4.253153 | 3.259973 | 1.56514 | 2.913e-09 | 6.522007 | 1.0692e-08
2018-03-09 09:17 | 226681 | 360.0015 | 3 | 26 | 4.28221 | 3.260001 | 1.673798 | 2.913e-09 | 6.98572 | 1.0692e-08
2018-03-09 09:19 | 226801 | 480.0004 | 3 | 26 | 4.314274 | 3.260072 | 1.782465 | 2.913e-09 | 7.452758 | 1.0692e-08
2018-03-09 09:21 | 226921 | 600.0013 | 3 | 26 | 4.350719 | 3.260144 | 1.891137 | 2.913e-09 | 7.923557 | 1.0692e-08
2018-03-09 09:23 | 227041 | 720.001 | 3 | 26 | 4.388645 | 3.260047 | 1.999794 | 2.913e-09 | 8.398344 | 1.0692e-08
2018-03-09 09:25 | 227161 | 840.0003 | 3 | 26 | 4.400262 | 2.919547 | 2.104088 | 2.913e-09 | 8.857076 | 1.0692e-08
2018-03-09 09:27 | 227281 | 960.0016 | 3 | 26 | 4.400291 | 2.556268 | 2.195231 | 2.913e-09 | 9.258131 | 1.0692e-08
2018-03-09 09:29 | 227401 | 1080.0003 | 3 | 26 | 4.400259 | 2.22088 | 2.274774 | 2.913e-09 | 9.60814 | 1.0692e-08
2018-03-09 09:31 | 227521 | 1200.0006 | 3 | 26 | 4.400241 | 1.940232 | 2.343952 | 2.913e-09 | 9.912544 | 1.0692e-08
2018-03-09 09:33 | 227641 | 1320.0014 | 3 | 26 | 4.40025 | 1.705711 | 2.404607 | 2.913e-09 | 10.17944 | 1.0692e-08
2018-03-09 09:35 | 227761 | 1440.0007 | 3 | 26 | 4.400226 | 1.510317 | 2.458104 | 2.913e-09 | 10.41484 | 1.0692e-08
2018-03-09 09:37 | 227881 | 1560.0016 | 3 | 26 | 4.400204 | 1.335131 | 2.505509 | 2.913e-09 | 10.62343 | 1.0692e-08
2018-03-09 09:39 | 228001 | 1680.0015 | 3 | 26 | 4.400244 | 1.176833 | 2.547293 | 2.913e-09 | 10.80729 | 1.0692e-08
2018-03-09 09:41 | 228121 | 1800.0016 | 3 | 26 | 4.400213 | 1.046636 | 2.584287 | 2.913e-09 | 10.97007 | 1.0692e-08
2018-03-09 09:43 | 228241 | 1920.0007 | 3 | 26 | 4.400218 | 0.9376764 | 2.617297 | 2.913e-09 | 11.11532 | 1.0692e-08
2018-03-09 09:45 | 228361 | 2040.0016 | 3 | 26 | 4.400187 | 0.8428812 | 2.64695 | 2.913e-09 | 11.2458 | 1.0692e-08
2018-03-09 09:47 | 228481 | 2160.0007 | 3 | 26 | 4.400146 | 0.753006 | 2.673565 | 2.913e-09 | 11.36291 | 1.0692e-08
2018-03-09 09:49 | 228601 | 2280.0002 | 3 | 26 | 4.400164 | 0.6763487 | 2.697356 | 2.913e-09 | 11.4676 | 1.0692e-08
2018-03-09 09:51 | 228721 | 2400.0012 | 3 | 26 | 4.4002 | 0.6126947 | 2.718818 | 2.913e-09 | 11.56204 | 1.0692e-08
2018-03-09 09:53 | 228841 | 2520.0002 | 3 | 26 | 4.400156 | 0.5583172 | 2.738309 | 2.913e-09 | 11.6478 | 1.0692e-08
2018-03-09 09:55 | 228961 | 2640.0011 | 3 | 26 | 4.400156 | 0.5085421 | 2.756091 | 2.913e-09 | 11.72605 | 1.0692e-08
2018-03-09 09:57 | 229081 | 2760.0007 | 3 | 26 | 4.400145 | 0.4598703 | 2.772218 | 2.913e-09 | 11.79701 | 1.0692e-08
2018-03-09 09:59 | 229201 | 2880.0004 | 3 | 26 | 4.400165 | 0.4208279 | 2.786888 | 2.913e-09 | 11.86156 | 1.0692e-08
2018-03-09 10:01 | 229321 | 3000.0002 | 3 | 26 | 4.400163 | 0.3871174 | 2.800338 | 2.913e-09 | 11.92074 | 1.0692e-08
2018-03-09 10:03 | 229441 | 3120.0004 | 3 | 26 | 4.400163 | 0.3579903 | 2.812752 | 2.913e-09 | 11.97536 | 1.0692e-08
2018-03-09 10:05 | 229561 | 3240.0013 | 3 | 26 | 4.400157 | 0.3281412 | 2.82419 | 2.913e-09 | 12.02569 | 1.0692e-08
2018-03-09 10:07 | 229681 | 3360.0014 | 3 | 26 | 4.40017 | 0.3018265 | 2.834668 | 2.913e-09 | 12.0718 | 1.0692e-08
2018-03-09 10:09 | 229801 | 3480.0009 | 3 | 26 | 4.400147 | 0.2792301 | 2.844342 | 2.913e-09 | 12.11436 | 1.0692e-08
2018-03-09 10:11 | 229921 | 3600.0005 | 3 | 26 | 4.400195 | 0.2608185 | 2.853323 | 2.913e-09 | 12.15388 | 1.0692e-08
2018-03-09 10:13 | 230041 | 3720.0002 | 3 | 26 | 4.400039 | 0.2406416 | 2.861695 | 2.913e-09 | 12.19072 | 1.0692e-08
2018-03-09 10:15 | 230161 | 3840.0014 | 3 | 26 | 4.400152 | 0.2230749 | 2.869425 | 2.913e-09 | 12.22473 | 1.0692e-08
2018-03-09 10:17 | 230281 | 3960.0012 | 3 | 26 | 4.400133 | 0.2072134 | 2.876575 | 2.913e-09 | 12.2562 | 1.0692e-08
2018-03-09 10:19 | 230401 | 4080.0014 | 3 | 26 | 4.400062 | 0.1924067 | 2.883225 | 2.913e-09 | 12.28545 | 1.0692e-08
2018-03-09 10:21 | 230521 | 4200.0011 | 3 | 26 | 4.400105 | 0.181015 | 2.889452 | 2.913e-09 | 12.31285 | 1.0692e-08
2018-03-09 10:23 | 230641 | 4320.0006 | 3 | 26 | 4.40007 | 0.166913 | 2.895268 | 2.913e-09 | 12.33844 | 1.0692e-08
2018-03-09 10:25 | 230761 | 4440.0012 | 3 | 26 | 4.400103 | 0.1557665 | 2.900648 | 2.913e-09 | 12.36212 | 1.0692e-08
2018-03-09 10:27 | 230881 | 4560.0015 | 3 | 26 | 4.400169 | 0.1467218 | 2.905674 | 2.913e-09 | 12.38423 | 1.0692e-08
2018-03-09 10:29 | 231001 | 4680.0002 | 3 | 26 | 4.400122 | 0.1373463 | 2.910388 | 2.913e-09 | 12.40497 | 1.0692e-08
2018-03-09 10:31 | 231121 | 4800.0005 | 3 | 26 | 4.400109 | 0.129158 | 2.914832 | 2.913e-09 | 12.42453 | 1.0692e-08
2018-03-09 10:33 | 231241 | 4920.0016 | 3 | 26 | 4.400078 | 0.1194677 | 2.918975 | 2.913e-09 | 12.44276 | 1.0692e-08
2018-03-09 10:35 | 231361 | 5040.0002 | 3 | 26 | 4.400085 | 0.111495 | 2.922822 | 2.913e-09 | 12.45968 | 1.0692e-08
2018-03-09 10:37 | 231481 | 5160.0003 | 3 | 26 | 4.400101 | 0.1054564 | 2.926435 | 2.913e-09 | 12.47558 | 1.0692e-08
2018-03-09 10:39 | 231601 | 5280.0008 | 3 | 26 | 4.400077 | 0.09924507 | 2.929853 | 2.913e-09 | 12.49062 | 1.0692e-08
2018-03-09 10:41 | 231721 | 5400.0015 | 3 | 26 | 4.400103 | 0.09325409 | 2.933077 | 2.913e-09 | 12.50481 | 1.0692e-08
2018-03-09 10:43 | 231841 | 5520.0016 | 3 | 26 | 4.400113 | 0.08707428 | 2.936072 | 2.913e-09 | 12.51799 | 1.0692e-08
2018-03-09 10:45 | 231961 | 5640.0013 | 3 | 26 | 4.400091 | 0.08205414 | 2.938888 | 2.913e-09 | 12.53037 | 1.0692e-08
2018-03-09 10:45 | 231979.2 | 5658.155 | 3 | 26 | 4.400114 | 0.08149242 | 2.939301 | 2.913e-09 | 12.5322 | 1.0692e-08
2018-03-09 10:47 | 232099.2 | 120.0005 | 4 | 26 | 4.391848 | 0 | 2.939301 | 2.913e-09 | 12.5322 | 1.0692e-08
2018-03-09 10:49 | 232219.2 | 240.0003 | 4 | 26 | 4.390951 | 0 | 2.939301 | 2.913e-09 | 12.5322 | 1.0692e-08
2018-03-09 10:50 | 232279.2 | 300.0019 | 4 | 26 | 4.390653 | 0 | 2.939301 | 2.913e-09 | 12.5322 | 1.0692e-08
2018-03-09 10:52 | 232399.3 | 120.0015 | 5 | 26 | 3.807485 | -6.519974 | 2.939301 | 0.217304 | 12.5322 | 0.8391661
2018-03-09 10:54 | 232519.3 | 240.0011 | 5 | 26 | 3.745349 | -6.519981 | 2.939301 | 0.4346373 | 12.5322 | 1.660154
2018-03-09 10:56 | 232639.3 | 360.0009 | 5 | 26 | 3.676743 | -6.519976 | 2.939301 | 0.6519747 | 12.5322 | 2.466733
2018-03-09 10:58 | 232759.3 | 480.0007 | 5 | 26 | 3.605582 | -6.519981 | 2.939301 | 0.8692989 | 12.5322 | 3.258073
2018-03-09 11:00 | 232879.3 | 600.0012 | 5 | 26 | 3.534636 | -6.519932 | 2.939301 | 1.086608 | 12.5322 | 4.033761
2018-03-09 11:02 | 232999.3 | 720.0001 | 5 | 26 | 3.473597 | -6.519908 | 2.939301 | 1.303946 | 12.5322 | 4.795161
2018-03-09 11:04 | 233119.3 | 840.0011 | 5 | 26 | 3.422835 | -6.519908 | 2.939301 | 1.521258 | 12.5322 | 5.544313
2018-03-09 11:06 | 233239.3 | 960 | 5 | 26 | 3.380359 | -6.519907 | 2.939301 | 1.73858 | 12.5322 | 6.283469
2018-03-09 11:08 | 233359.3 | 1080.0011 | 5 | 26 | 3.339539 | -6.519954 | 2.939301 | 1.955896 | 12.5322 | 7.013648
2018-03-09 11:10 | 233479.3 | 1200.0014 | 5 | 26 | 3.300314 | -6.519969 | 2.939301 | 2.17325 | 12.5322 | 7.735191
2018-03-09 11:12 | 233599.3 | 1320.001 | 5 | 26 | 3.260053 | -6.519942 | 2.939301 | 2.390561 | 12.5322 | 8.448092
2018-03-09 11:14 | 233719.3 | 1440.0007 | 5 | 26 | 3.211632 | -6.520004 | 2.939301 | 2.607881 | 12.5322 | 9.151586
2018-03-09 11:16 | 233839.3 | 1560.0005 | 5 | 26 | 3.116729 | -6.519992 | 2.939301 | 2.825202 | 12.5322 | 9.840874
2018-03-09 11:17 | 233902.4 | 1623.0773 | 5 | 26 | 2.999996 | -6.519926 | 2.939301 | 2.939429 | 12.5322 | 10.19102
2018-03-09 11:19 | 234022.4 | 120.0006 | 6 | 26 | 3.637577 | 0 | 2.939301 | 2.939429 | 12.5322 | 10.19102
2018-03-09 11:21 | 234142.4 | 240.0009 | 6 | 26 | 3.663646 | 0 | 2.939301 | 2.939429 | 12.5322 | 10.19102
2018-03-09 11:22 | 234202.4 | 300.0017 | 6 | 26 | 3.669945 | 0 | 2.939301 | 2.939429 | 12.5322 | 10.19102
2018-03-09 11:22 | 234202.4 | 0.0023 | 7 | 27 | 3.670067 | 0 | 0 | 0 | 0 | 0
2018-03-09 11:24 | 234322.5 | 120.0002 | 2 | 27 | 4.075925 | 4.890172 | 0.1623922 | 3.1e-10 | 0.6540914 | 1.137e-09
2018-03-09 11:26 | 234442.5 | 240.0015 | 2 | 27 | 4.129974 | 4.890088 | 0.3253816 | 3.1e-10 | 1.323117 | 1.137e-09
2018-03-09 11:28 | 234562.5 | 360.0013 | 2 | 27 | 4.161843 | 4.890075 | 0.4884016 | 3.1e-10 | 1.999259 | 1.137e-09
2018-03-09 11:30 | 234682.5 | 480.0013 | 2 | 27 | 4.184848 | 4.890086 | 0.6513911 | 3.1e-10 | 2.679486 | 1.137e-09
2018-03-09 11:32 | 234802.5 | 600.0013 | 2 | 27 | 4.200233 | 4.748786 | 0.8135217 | 3.1e-10 | 3.359663 | 1.137e-09
2018-03-09 11:34 | 234922.5 | 720.0015 | 2 | 27 | 4.200282 | 4.362222 | 0.965479 | 3.1e-10 | 3.997926 | 1.137e-09
2018-03-09 11:36 | 235042.5 | 840.0005 | 2 | 27 | 4.200288 | 3.950448 | 1.10392 | 3.1e-10 | 4.579418 | 1.137e-09
2018-03-09 11:38 | 235162.5 | 960.0009 | 2 | 27 | 4.200253 | 3.58809 | 1.229482 | 3.1e-10 | 5.106813 | 1.137e-09
2018-03-09 11:40 | 235282.3 | 1079.8316 | 2 | 27 | 4.200244 | 3.259986 | 1.34335 | 3.1e-10 | 5.585087 | 1.137e-09
2018-03-09 11:42 | 235402.4 | 120.0016 | 3 | 27 | 4.222983 | 3.260058 | 1.451626 | 3.1e-10 | 6.04098 | 1.137e-09
2018-03-09 11:44 | 235522.4 | 240.0012 | 3 | 27 | 4.25203 | 3.26011 | 1.560294 | 3.1e-10 | 6.501409 | 1.137e-09
2018-03-09 11:46 | 235642.4 | 360.0008 | 3 | 27 | 4.283523 | 3.260068 | 1.668963 | 3.1e-10 | 6.965182 | 1.137e-09
2018-03-09 11:48 | 235762.4 | 480.0005 | 3 | 27 | 4.315812 | 3.260081 | 1.777619 | 3.1e-10 | 7.432351 | 1.137e-09
2018-03-09 11:50 | 235882.4 | 600.0003 | 3 | 27 | 4.349276 | 3.260131 | 1.886283 | 3.1e-10 | 7.903136 | 1.137e-09
2018-03-09 11:52 | 236002.4 | 720.0015 | 3 | 27 | 4.386024 | 3.26011 | 1.99496 | 3.1e-10 | 8.377756 | 1.137e-09
2018-03-09 11:54 | 236122.4 | 840.0011 | 3 | 27 | 4.400248 | 2.921233 | 2.099598 | 3.1e-10 | 8.837916 | 1.137e-09
2018-03-09 11:56 | 236242.4 | 960.0006 | 3 | 27 | 4.400234 | 2.546927 | 2.190543 | 3.1e-10 | 9.238102 | 1.137e-09
2018-03-09 11:58 | 236362.4 | 1080.0003 | 3 | 27 | 4.400275 | 2.233676 | 2.27007 | 3.1e-10 | 9.588041 | 1.137e-09
2018-03-09 12:00 | 236482.4 | 1200.0014 | 3 | 27 | 4.400249 | 1.966744 | 2.340003 | 3.1e-10 | 9.895762 | 1.137e-09
2018-03-09 12:02 | 236602.4 | 1320.001 | 3 | 27 | 4.40029 | 1.723253 | 2.401447 | 3.1e-10 | 10.16613 | 1.137e-09
2018-03-09 12:04 | 236722.4 | 1440.0013 | 3 | 27 | 4.400249 | 1.513699 | 2.455251 | 3.1e-10 | 10.40288 | 1.137e-09
2018-03-09 12:06 | 236842.4 | 1560.0009 | 3 | 27 | 4.400218 | 1.340261 | 2.502736 | 3.1e-10 | 10.61183 | 1.137e-09
2018-03-09 12:08 | 236962.4 | 1680.0016 | 3 | 27 | 4.400211 | 1.194504 | 2.544907 | 3.1e-10 | 10.79739 | 1.137e-09
2018-03-09 12:10 | 237082.4 | 1800.0003 | 3 | 27 | 4.400205 | 1.06456 | 2.582535 | 3.1e-10 | 10.96296 | 1.137e-09
2018-03-09 12:12 | 237202.4 | 1920.0014 | 3 | 27 | 4.400234 | 0.9442129 | 2.615949 | 3.1e-10 | 11.10999 | 1.137e-09
2018-03-09 12:14 | 237322.4 | 2040.0016 | 3 | 27 | 4.400223 | 0.8455801 | 2.645715 | 3.1e-10 | 11.24097 | 1.137e-09
2018-03-09 12:16 | 237442.4 | 2160.0006 | 3 | 27 | 4.400243 | 0.7617006 | 2.67244 | 3.1e-10 | 11.35856 | 1.137e-09
2018-03-09 12:18 | 237562.4 | 2280.0003 | 3 | 27 | 4.400208 | 0.6897955 | 2.696604 | 3.1e-10 | 11.46489 | 1.137e-09
2018-03-09 12:20 | 237682.4 | 2400.0009 | 3 | 27 | 4.400185 | 0.6206131 | 2.718451 | 3.1e-10 | 11.56102 | 1.137e-09
2018-03-09 12:22 | 237802.4 | 2520.0007 | 3 | 27 | 4.400138 | 0.559845 | 2.738096 | 3.1e-10 | 11.64746 | 1.137e-09
2018-03-09 12:24 | 237922.3 | 2640.0002 | 3 | 27 | 4.400139 | 0.509408 | 2.755917 | 3.1e-10 | 11.72588 | 1.137e-09
2018-03-09 12:26 | 238042.4 | 2760.0016 | 3 | 27 | 4.400169 | 0.4677315 | 2.772189 | 3.1e-10 | 11.79747 | 1.137e-09
2018-03-09 12:28 | 238162.4 | 2880.0005 | 3 | 27 | 4.400172 | 0.4281235 | 2.787113 | 3.1e-10 | 11.86314 | 1.137e-09
2018-03-09 12:30 | 238282.4 | 3000.0004 | 3 | 27 | 4.400165 | 0.3891211 | 2.800716 | 3.1e-10 | 11.923 | 1.137e-09
2018-03-09 12:32 | 238402.3 | 3120.0002 | 3 | 27 | 4.400167 | 0.3576374 | 2.813139 | 3.1e-10 | 11.97766 | 1.137e-09
2018-03-09 12:34 | 238522.4 | 3240.0007 | 3 | 27 | 4.400117 | 0.3295088 | 2.824567 | 3.1e-10 | 12.02795 | 1.137e-09
2018-03-09 12:36 | 238642.4 | 3360.0004 | 3 | 27 | 4.400142 | 0.3061266 | 2.835158 | 3.1e-10 | 12.07455 | 1.137e-09
2018-03-09 12:38 | 238762.4 | 3480.001 | 3 | 27 | 4.400152 | 0.2816496 | 2.844963 | 3.1e-10 | 12.11769 | 1.137e-09
2018-03-09 12:40 | 238882.4 | 3600.0007 | 3 | 27 | 4.400138 | 0.2593784 | 2.853967 | 3.1e-10 | 12.15731 | 1.137e-09
2018-03-09 12:42 | 239002.4 | 3720.0006 | 3 | 27 | 4.400116 | 0.2403717 | 2.862296 | 3.1e-10 | 12.19396 | 1.137e-09
2018-03-09 12:44 | 239122.4 | 3840.0018 | 3 | 27 | 4.4001 | 0.224493 | 2.870039 | 3.1e-10 | 12.22803 | 1.137e-09
2018-03-09 12:46 | 239242.4 | 3960.0008 | 3 | 27 | 4.400164 | 0.2100878 | 2.877279 | 3.1e-10 | 12.25989 | 1.137e-09
2018-03-09 12:48 | 239362.4 | 4080.0013 | 3 | 27 | 4.400099 | 0.1924543 | 2.883984 | 3.1e-10 | 12.28939 | 1.137e-09
2018-03-09 12:50 | 239482.4 | 4200.0012 | 3 | 27 | 4.400094 | 0.1795197 | 2.890189 | 3.1e-10 | 12.3167 | 1.137e-09
2018-03-09 12:52 | 239602.4 | 4320.001 | 3 | 27 | 4.400139 | 0.1683531 | 2.895975 | 3.1e-10 | 12.34215 | 1.137e-09
2018-03-09 12:54 | 239722.4 | 4440.0015 | 3 | 27 | 4.400094 | 0.1579075 | 2.90141 | 3.1e-10 | 12.36607 | 1.137e-09
2018-03-09 12:56 | 239842.4 | 4560.0003 | 3 | 27 | 4.400169 | 0.1477737 | 2.906502 | 3.1e-10 | 12.38847 | 1.137e-09
2018-03-09 12:58 | 239962.4 | 4680.0017 | 3 | 27 | 4.400132 | 0.1366873 | 2.911216 | 3.1e-10 | 12.40921 | 1.137e-09
2018-03-09 13:00 | 240082.4 | 4800.0006 | 3 | 27 | 4.400071 | 0.1273155 | 2.915619 | 3.1e-10 | 12.42859 | 1.137e-09
2018-03-09 13:02 | 240202.4 | 4920.0013 | 3 | 27 | 4.40008 | 0.119832 | 2.919744 | 3.1e-10 | 12.44674 | 1.137e-09
2018-03-09 13:04 | 240322.4 | 5040.0003 | 3 | 27 | 4.400103 | 0.1132727 | 2.923638 | 3.1e-10 | 12.46387 | 1.137e-09
2018-03-09 13:06 | 240442.4 | 5160.0007 | 3 | 27 | 4.40008 | 0.1046944 | 2.927269 | 3.1e-10 | 12.47985 | 1.137e-09
2018-03-09 13:08 | 240562.4 | 5280.0005 | 3 | 27 | 4.400055 | 0.09781742 | 2.930648 | 3.1e-10 | 12.49472 | 1.137e-09
2018-03-09 13:10 | 240682.4 | 5400.001 | 3 | 27 | 4.400034 | 0.09177685 | 2.933814 | 3.1e-10 | 12.50865 | 1.137e-09
2018-03-09 13:12 | 240802.4 | 5520.0017 | 3 | 27 | 4.400082 | 0.08784103 | 2.936827 | 3.1e-10 | 12.52191 | 1.137e-09
2018-03-09 13:14 | 240922.4 | 5640.0007 | 3 | 27 | 4.400116 | 0.0827589 | 2.939666 | 3.1e-10 | 12.5344 | 1.137e-09
2018-03-09 13:15 | 240936.5 | 5654.1765 | 3 | 27 | 4.400107 | 0.08149529 | 2.939989 | 3.1e-10 | 12.53582 | 1.137e-09
2018-03-09 13:17 | 241056.6 | 120.0015 | 4 | 27 | 4.391883 | 0 | 2.93999 | 3.1e-10 | 12.53582 | 1.137e-09
2018-03-09 13:19 | 241176.6 | 240.0005 | 4 | 27 | 4.391007 | 0 | 2.93999 | 3.1e-10 | 12.53582 | 1.137e-09
2018-03-09 13:20 | 241236.6 | 300.003 | 4 | 27 | 4.390659 | 0 | 2.93999 | 3.1e-10 | 12.53582 | 1.137e-09
2018-03-09 13:22 | 241356.6 | 120.0007 | 5 | 27 | 3.809502 | -6.520003 | 2.93999 | 0.2173091 | 12.53582 | 0.8393911
2018-03-09 13:24 | 241476.6 | 240.0009 | 5 | 27 | 3.745048 | -6.52002 | 2.93999 | 0.4346278 | 12.53582 | 1.6606
2018-03-09 13:26 | 241596.6 | 360.001 | 5 | 27 | 3.672525 | -6.520003 | 2.93999 | 0.6519559 | 12.53582 | 2.466589
2018-03-09 13:28 | 241716.6 | 480.0009 | 5 | 27 | 3.601671 | -6.519944 | 2.93999 | 0.8692737 | 12.53582 | 3.256961
2018-03-09 13:30 | 241836.6 | 600.0005 | 5 | 27 | 3.535268 | -6.519971 | 2.93999 | 1.086584 | 12.53582 | 4.03232
2018-03-09 13:32 | 241956.6 | 720.0013 | 5 | 27 | 3.475386 | -6.51983 | 2.93999 | 1.303924 | 12.53582 | 4.794047
2018-03-09 13:34 | 242076.6 | 840.0005 | 5 | 27 | 3.421354 | -6.51992 | 2.93999 | 1.521249 | 12.53582 | 5.543294
2018-03-09 13:36 | 242196.6 | 960.0002 | 5 | 27 | 3.377122 | -6.519908 | 2.93999 | 1.738541 | 12.53582 | 6.281772
2018-03-09 13:38 | 242316.6 | 1080.0008 | 5 | 27 | 3.337872 | -6.519936 | 2.93999 | 1.955872 | 12.53582 | 7.011393
2018-03-09 13:40 | 242436.6 | 1200.0011 | 5 | 27 | 3.301396 | -6.51995 | 2.93999 | 2.173206 | 12.53582 | 7.73288
2018-03-09 13:42 | 242556.6 | 1320.0001 | 5 | 27 | 3.260669 | -6.519905 | 2.93999 | 2.390509 | 12.53582 | 8.446061
2018-03-09 13:44 | 242676.6 | 1440.0007 | 5 | 27 | 3.208371 | -6.519937 | 2.93999 | 2.607858 | 12.53582 | 9.149358
2018-03-09 13:46 | 242796.6 | 1560.0012 | 5 | 27 | 3.113914 | -6.519884 | 2.93999 | 2.825175 | 12.53582 | 9.83789
2018-03-09 13:47 | 242859.7 | 1623.0893 | 5 | 27 | 2.99999 | -6.519914 | 2.93999 | 2.939423 | 12.53582 | 10.1879
2018-03-09 13:49 | 242979.8 | 120.0013 | 6 | 27 | 3.637298 | 0 | 2.93999 | 2.939423 | 12.53582 | 10.1879
2018-03-09 13:51 | 243099.8 | 240.0003 | 6 | 27 | 3.663607 | 0 | 2.93999 | 2.939423 | 12.53582 | 10.1879
2018-03-09 13:52 | 243159.8 | 300.0027 | 6 | 27 | 3.670091 | 0 | 2.93999 | 2.939423 | 12.53582 | 10.1879
2018-03-09 13:52 | 243159.8 | 0.0024 | 7 | 28 | 3.670176 | 0 | 0 | 0 | 0 | 0
2018-03-09 13:54 | 243279.8596 | 120.0007 | 2 | 28 | 4.077374 | 4.890153 | 0.1624107 | 0 | 0.6543315 | 0
2018-03-09 13:56 | 243399.8594 | 240.0005 | 2 | 28 | 4.12929 | 4.890111 | 0.3253994 | 0 | 1.323483 | 0
2018-03-09 13:58 | 243519.8599 | 360.001 | 2 | 28 | 4.158493 | 4.890153 | 0.4884002 | 0 | 1.999147 | 0
2018-03-09 14:00 | 243639.8605 | 480.0016 | 2 | 28 | 4.182593 | 4.890124 | 0.6513978 | 0 | 2.678871 | 0
2018-03-09 14:02 | 243759.8594 | 600.0005 | 2 | 28 | 4.200297 | 4.73796 | 0.8134448 | 0 | 3.358577 | 0
2018-03-09 14:04 | 243879.86 | 720.0011 | 2 | 28 | 4.200281 | 4.351275 | 0.9649096 | 0 | 3.994771 | 0
2018-03-09 14:06 | 243999.8589 | 840 | 2 | 28 | 4.200254 | 3.985259 | 1.10372 | 0 | 4.577814 | 0
2018-03-09 14:08 | 244119.8593 | 960.0004 | 2 | 28 | 4.200279 | 3.628835 | 1.23062 | 0 | 5.11083 | 0
2018-03-09 14:10 | 244239.8592 | 1080.0003 | 2 | 28 | 4.200251 | 3.266553 | 1.345445 | 0 | 5.593123 | 0
2018-03-09 14:10 | 244242.563 | 1082.7041 | 2 | 28 | 4.200284 | 3.259997 | 1.347896 | 0 | 5.603421 | 0
2018-03-09 14:12 | 244362.6 | 120.0015 | 3 | 28 | 4.224411 | 3.260036 | 1.45616 | 0 | 6.059353 | 0
2018-03-09 14:14 | 244482.6 | 240.0004 | 3 | 28 | 4.252159 | 3.260169 | 1.56484 | 0 | 6.51996 | 0
2018-03-09 14:16 | 244602.6 | 360.0002 | 3 | 28 | 4.281368 | 3.260089 | 1.673498 | 0 | 6.98355 | 0
2018-03-09 14:18 | 244722.6 | 480 | 3 | 28 | 4.314365 | 3.260097 | 1.782159 | 0 | 7.450517 | 0
2018-03-09 14:20 | 244842.6 | 600.0012 | 3 | 28 | 4.350498 | 3.260118 | 1.890838 | 0 | 7.921357 | 0
2018-03-09 14:22 | 244962.6 | 720.0008 | 3 | 28 | 4.387992 | 3.260095 | 1.999495 | 0 | 8.396087 | 0
2018-03-09 14:24 | 245082.6 | 840.0013 | 3 | 28 | 4.40029 | 2.93237 | 2.104095 | 0 | 8.856146 | 0
2018-03-09 14:26 | 245202.6 | 960 | 3 | 28 | 4.400271 | 2.5593 | 2.195481 | 0 | 9.258268 | 0
2018-03-09 14:28 | 245322.6 | 1080.0013 | 3 | 28 | 4.400256 | 2.219985 | 2.274987 | 0 | 9.608118 | 0
2018-03-09 14:30 | 245442.6 | 1200.0001 | 3 | 28 | 4.400279 | 1.94337 | 2.344201 | 0 | 9.912677 | 0
2018-03-09 14:32 | 245562.6 | 1320.0004 | 3 | 28 | 4.400256 | 1.710328 | 2.404971 | 0 | 10.18008 | 0
2018-03-09 14:34 | 245682.6 | 1440.0001 | 3 | 28 | 4.400268 | 1.51411 | 2.45865 | 0 | 10.41628 | 0
2018-03-09 14:36 | 245802.6 | 1560.0011 | 3 | 28 | 4.400256 | 1.335164 | 2.506099 | 0 | 10.62507 | 0
2018-03-09 14:38 | 245922.6 | 1680.0003 | 3 | 28 | 4.400217 | 1.177922 | 2.547873 | 0 | 10.80888 | 0
2018-03-09 14:40 | 246042.6 | 1800.0004 | 3 | 28 | 4.400231 | 1.05013 | 2.584953 | 0 | 10.97204 | 0
2018-03-09 14:42 | 246162.6 | 1920.0005 | 3 | 28 | 4.400197 | 0.9416733 | 2.618087 | 0 | 11.11784 | 0
2018-03-09 14:44 | 246282.6 | 2040.0014 | 3 | 28 | 4.400175 | 0.8454523 | 2.647853 | 0 | 11.24881 | 0
2018-03-09 14:46 | 246402.6 | 2160 | 3 | 28 | 4.40016 | 0.7537661 | 2.674487 | 0 | 11.36601 | 0
2018-03-09 14:48 | 246522.6 | 2280.0009 | 3 | 28 | 4.400166 | 0.6786833 | 2.698335 | 0 | 11.47094 | 0
2018-03-09 14:50 | 246642.6 | 2400.0001 | 3 | 28 | 4.400176 | 0.6149321 | 2.719873 | 0 | 11.56572 | 0
2018-03-09 14:52 | 246762.6 | 2520.0004 | 3 | 28 | 4.400145 | 0.5605478 | 2.739457 | 0 | 11.65189 | 0
2018-03-09 14:54 | 246882.6 | 2640.0016 | 3 | 28 | 4.400151 | 0.5077181 | 2.757274 | 0 | 11.73029 | 0
2018-03-09 14:56 | 247002.6 | 2760.0009 | 3 | 28 | 4.400146 | 0.4608679 | 2.773391 | 0 | 11.8012 | 0
2018-03-09 14:58 | 247122.6 | 2880.0012 | 3 | 28 | 4.400152 | 0.4217911 | 2.788085 | 0 | 11.86586 | 0
2018-03-09 15:00 | 247242.6 | 3000 | 3 | 28 | 4.400163 | 0.3892517 | 2.801577 | 0 | 11.92523 | 0
2018-03-09 15:02 | 247362.6 | 3120.0004 | 3 | 28 | 4.400156 | 0.358655 | 2.814029 | 0 | 11.98002 | 0
2018-03-09 15:04 | 247482.6 | 3240.0001 | 3 | 28 | 4.400134 | 0.3270254 | 2.82545 | 0 | 12.03027 | 0
2018-03-09 15:06 | 247602.6 | 3360.0006 | 3 | 28 | 4.400164 | 0.3020163 | 2.835916 | 0 | 12.07632 | 0
2018-03-09 15:08 | 247722.6 | 3480.0011 | 3 | 28 | 4.400109 | 0.2795372 | 2.845596 | 0 | 12.11892 | 0
2018-03-09 15:10 | 247842.6 | 3600.0007 | 3 | 28 | 4.400147 | 0.2611561 | 2.8546 | 0 | 12.15854 | 0
2018-03-09 15:12 | 247962.6 | 3720.0009 | 3 | 28 | 4.400102 | 0.2409678 | 2.862967 | 0 | 12.19535 | 0
2018-03-09 15:14 | 248082.6 | 3840.0005 | 3 | 28 | 4.40018 | 0.2229824 | 2.870684 | 0 | 12.22931 | 0
2018-03-09 15:16 | 248202.6 | 3960.0012 | 3 | 28 | 4.400141 | 0.2075033 | 2.877836 | 0 | 12.26078 | 0
2018-03-09 15:18 | 248322.6 | 4080.0004 | 3 | 28 | 4.400122 | 0.1938467 | 2.884511 | 0 | 12.29015 | 0
2018-03-09 15:20 | 248442.6 | 4200.0001 | 3 | 28 | 4.400098 | 0.1813736 | 2.890765 | 0 | 12.31767 | 0
2018-03-09 15:22 | 248562.6 | 4320.0014 | 3 | 28 | 4.400127 | 0.1673031 | 2.896576 | 0 | 12.34324 | 0
2018-03-09 15:24 | 248682.6 | 4440.0008 | 3 | 28 | 4.400136 | 0.1560717 | 2.901967 | 0 | 12.36696 | 0
2018-03-09 15:26 | 248802.6 | 4560.0013 | 3 | 28 | 4.400116 | 0.1467466 | 2.906997 | 0 | 12.38909 | 0
2018-03-09 15:28 | 248922.6 | 4680.0015 | 3 | 28 | 4.40012 | 0.1381083 | 2.91173 | 0 | 12.40992 | 0
2018-03-09 15:30 | 249042.6 | 4800.0017 | 3 | 28 | 4.400106 | 0.1286058 | 2.916173 | 0 | 12.42947 | 0
2018-03-09 15:32 | 249162.6 | 4920.0008 | 3 | 28 | 4.400078 | 0.1183281 | 2.920289 | 0 | 12.44757 | 0
2018-03-09 15:34 | 249282.6 | 5040.0008 | 3 | 28 | 4.400048 | 0.1114635 | 2.924125 | 0 | 12.46446 | 0
2018-03-09 15:36 | 249402.6 | 5160.0008 | 3 | 28 | 4.400123 | 0.1061602 | 2.927738 | 0 | 12.48035 | 0
2018-03-09 15:38 | 249522.6 | 5280.0003 | 3 | 28 | 4.400101 | 0.09965515 | 2.931156 | 0 | 12.49539 | 0
2018-03-09 15:40 | 249642.6 | 5400.0002 | 3 | 28 | 4.400061 | 0.09215641 | 2.934362 | 0 | 12.5095 | 0
2018-03-09 15:42 | 249762.6 | 5520.0013 | 3 | 28 | 4.400108 | 0.08687782 | 2.93735 | 0 | 12.52264 | 0
2018-03-09 15:44 | 249882.6 | 5640.0003 | 3 | 28 | 4.400071 | 0.08165359 | 2.940163 | 0 | 12.53502 | 0
2018-03-09 15:44 | 249889.4 | 5646.8594 | 3 | 28 | 4.400074 | 0.08149719 | 2.940319 | 0 | 12.53571 | 0
2018-03-09 15:46 | 250009.5 | 120.0007 | 4 | 28 | 4.391823 | 0 | 2.940319 | 0 | 12.53571 | 0
2018-03-09 15:48 | 250129.5 | 240.0005 | 4 | 28 | 4.390937 | 0 | 2.940319 | 0 | 12.53571 | 0
2018-03-09 15:49 | 250189.5 | 300.0029 | 4 | 28 | 4.390661 | 0 | 2.940319 | 0 | 12.53571 | 0
2018-03-09 15:51 | 250309.6 | 120.0013 | 5 | 28 | 3.806747 | -6.519969 | 2.940319 | 0.2173118 | 12.53571 | 0.8389791
2018-03-09 15:53 | 250429.6 | 240.0001 | 5 | 28 | 3.744971 | -6.519908 | 2.940319 | 0.4346364 | 12.53571 | 1.659784
2018-03-09 15:55 | 250549.6 | 360.0002 | 5 | 28 | 3.67627 | -6.519956 | 2.940319 | 0.6519414 | 12.53571 | 2.466216
2018-03-09 15:57 | 250669.6 | 480.0003 | 5 | 28 | 3.604012 | -6.519972 | 2.940319 | 0.8692724 | 12.53571 | 3.257403
2018-03-09 15:59 | 250789.6 | 600.0011 | 5 | 28 | 3.533599 | -6.52008 | 2.940319 | 1.086594 | 12.53571 | 4.03281
2018-03-09 16:01 | 250909.6 | 720.0012 | 5 | 28 | 3.47272 | -6.520021 | 2.940319 | 1.303916 | 12.53571 | 4.793951
2018-03-09 16:03 | 251029.6 | 840.001 | 5 | 28 | 3.42224 | -6.520023 | 2.940319 | 1.521237 | 12.53571 | 5.542954
2018-03-09 16:05 | 251149.6 | 960.0011 | 5 | 28 | 3.379288 | -6.519996 | 2.940319 | 1.738575 | 12.53571 | 6.281973
2018-03-09 16:07 | 251269.6 | 1080.0012 | 5 | 28 | 3.336915 | -6.51994 | 2.940319 | 1.955887 | 12.53571 | 7.011726
2018-03-09 16:09 | 251389.6 | 1200.0007 | 5 | 28 | 3.298271 | -6.519942 | 2.940319 | 2.173229 | 12.53571 | 7.732736
2018-03-09 16:11 | 251509.6 | 1320.0002 | 5 | 28 | 3.258452 | -6.519912 | 2.940319 | 2.390539 | 12.53571 | 8.445238
2018-03-09 16:13 | 251629.6 | 1440.0011 | 5 | 28 | 3.210454 | -6.519924 | 2.940319 | 2.607873 | 12.53571 | 9.148504
2018-03-09 16:15 | 251749.6 | 1560.0005 | 5 | 28 | 3.114018 | -6.519882 | 2.940319 | 2.825195 | 12.53571 | 9.83747
2018-03-09 16:16 | 251810.7 | 1621.1846 | 5 | 28 | 2.999999 | -6.519988 | 2.940319 | 2.935986 | 12.53571 | 10.17688
2018-03-09 16:18 | 251930.8 | 120.001 | 6 | 28 | 3.638636 | 0 | 2.940319 | 2.935986 | 12.53571 | 10.17688
2018-03-09 16:20 | 252050.8 | 240.0013 | 6 | 28 | 3.664452 | 0 | 2.940319 | 2.935986 | 12.53571 | 10.17688
2018-03-09 16:21 | 252110.8 | 300.0013 | 6 | 28 | 3.670671 | 0 | 2.940319 | 2.935986 | 12.53571 | 10.17688
2018-03-09 16:21 | 252110.8 | 0.0023 | 7 | 29 | 3.670843 | 0 | 0 | 0 | 0 | 0
2018-03-09 16:23 | 252230.9 | 120.0006 | 2 | 29 | 4.077418 | 4.890134 | 0.1624037 | 0 | 0.6543328 | 0
2018-03-09 16:25 | 252350.9 | 240 | 2 | 29 | 4.131839 | 4.89018 | 0.3253901 | 0 | 1.32364 | 0
2018-03-09 16:27 | 252470.9 | 360.0005 | 2 | 29 | 4.162399 | 4.890113 | 0.4883884 | 0 | 1.999882 | 0
2018-03-09 16:29 | 252590.9 | 480.0002 | 2 | 29 | 4.184882 | 4.890115 | 0.6513987 | 0 | 2.680219 | 0
2018-03-09 16:31 | 252710.9 | 600.001 | 2 | 29 | 4.200271 | 4.750802 | 0.8135947 | 0 | 3.360633 | 0
2018-03-09 16:33 | 252830.9 | 720.0004 | 2 | 29 | 4.200292 | 4.355 | 0.9654886 | 0 | 3.99863 | 0
2018-03-09 16:35 | 252950.9 | 840.0001 | 2 | 29 | 4.200299 | 3.946733 | 1.103666 | 0 | 4.579015 | 0
2018-03-09 16:37 | 253070.9 | 960.0006 | 2 | 29 | 4.200293 | 3.587186 | 1.229105 | 0 | 5.105893 | 0
2018-03-09 16:39 | 253190.9 | 1080.001 | 2 | 29 | 4.200269 | 3.267934 | 1.343247 | 0 | 5.58532 | 0
2018-03-09 16:39 | 253193.9 | 1082.9857 | 2 | 29 | 4.20022 | 3.259999 | 1.345953 | 0 | 5.596684 | 0
2018-03-09 16:41 | 253313.9 | 120.0016 | 3 | 29 | 4.223368 | 3.26007 | 1.454238 | 0 | 6.052635 | 0
2018-03-09 16:43 | 253433.9 | 240.001 | 3 | 29 | 4.25305 | 3.260066 | 1.562888 | 0 | 6.513076 | 0
2018-03-09 16:45 | 253553.9 | 360.0004 | 3 | 29 | 4.284123 | 3.260058 | 1.671564 | 0 | 6.976967 | 0
2018-03-09 16:47 | 253673.9 | 480.0004 | 3 | 29 | 4.316158 | 3.260097 | 1.780223 | 0 | 7.444205 | 0
2018-03-09 16:49 | 253793.9 | 600.0015 | 3 | 29 | 4.349648 | 3.260081 | 1.888898 | 0 | 7.915055 | 0
2018-03-09 16:51 | 253913.9 | 720.0012 | 3 | 29 | 4.387232 | 3.260018 | 1.997568 | 0 | 8.389727 | 0
2018-03-09 16:53 | 254033.9 | 840.0013 | 3 | 29 | 4.400261 | 2.908639 | 2.101824 | 0 | 8.848255 | 0
2018-03-09 16:55 | 254153.9 | 960.0008 | 3 | 29 | 4.400295 | 2.53976 | 2.192446 | 0 | 9.247016 | 0
2018-03-09 16:57 | 254273.9 | 1080.0007 | 3 | 29 | 4.400265 | 2.228446 | 2.271731 | 0 | 9.595892 | 0
2018-03-09 16:59 | 254393.9 | 1200.0002 | 3 | 29 | 4.400267 | 1.958358 | 2.34143 | 0 | 9.902587 | 0
2018-03-09 17:01 | 254513.9 | 1320.0003 | 3 | 29 | 4.400245 | 1.709605 | 2.402489 | 0 | 10.17126 | 0
2018-03-09 17:03 | 254633.9 | 1440.0004 | 3 | 29 | 4.4002 | 1.502858 | 2.455914 | 0 | 10.40635 | 0
2018-03-09 17:05 | 254753.9 | 1560.0012 | 3 | 29 | 4.400242 | 1.331032 | 2.50307 | 0 | 10.61384 | 0
2018-03-09 17:07 | 254873.9 | 1680.0006 | 3 | 29 | 4.400199 | 1.186522 | 2.54499 | 0 | 10.7983 | 0
2018-03-09 17:09 | 254993.9 | 1800.0011 | 3 | 29 | 4.400233 | 1.055044 | 2.582331 | 0 | 10.96261 | 0
2018-03-09 17:11 | 255113.9 | 1920.0014 | 3 | 29 | 4.400206 | 0.9365635 | 2.615439 | 0 | 11.10829 | 0
2018-03-09 17:13 | 255233.9 | 2040.0008 | 3 | 29 | 4.400206 | 0.8391771 | 2.644986 | 0 | 11.2383 | 0
2018-03-09 17:15 | 255353.9 | 2160.001 | 3 | 29 | 4.400175 | 0.7566576 | 2.671528 | 0 | 11.35509 | 0
2018-03-09 17:17 | 255473.9 | 2280.0012 | 3 | 29 | 4.400195 | 0.6842899 | 2.695522 | 0 | 11.46067 | 0
2018-03-09 17:19 | 255593.9 | 2400.0015 | 3 | 29 | 4.400177 | 0.6141615 | 2.717155 | 0 | 11.55586 | 0
2018-03-09 17:21 | 255713.9 | 2520.0001 | 3 | 29 | 4.400153 | 0.5544996 | 2.73661 | 0 | 11.64147 | 0
2018-03-09 17:23 | 255833.9 | 2640.0003 | 3 | 29 | 4.400154 | 0.5044031 | 2.754258 | 0 | 11.71912 | 0
2018-03-09 17:25 | 255953.9 | 2760.0012 | 3 | 29 | 4.400174 | 0.4631262 | 2.770384 | 0 | 11.79008 | 0
2018-03-09 17:27 | 256073.9 | 2880.0015 | 3 | 29 | 4.400162 | 0.4228334 | 2.78516 | 0 | 11.85509 | 0
2018-03-09 17:29 | 256193.9 | 3000.0003 | 3 | 29 | 4.400171 | 0.3849993 | 2.798609 | 0 | 11.91427 | 0
2018-03-09 17:31 | 256313.9 | 3120.001 | 3 | 29 | 4.400153 | 0.3539047 | 2.810906 | 0 | 11.96838 | 0
2018-03-09 17:33 | 256433.9 | 3240.0006 | 3 | 29 | 4.400159 | 0.3273687 | 2.822237 | 0 | 12.01824 | 0
2018-03-09 17:35 | 256553.9 | 3360.0007 | 3 | 29 | 4.400157 | 0.3031292 | 2.832739 | 0 | 12.06445 | 0
2018-03-09 17:37 | 256673.9 | 3480.0005 | 3 | 29 | 4.400204 | 0.2787971 | 2.842434 | 0 | 12.10711 | 0
2018-03-09 17:39 | 256793.9 | 3600.0005 | 3 | 29 | 4.400137 | 0.2568579 | 2.851332 | 0 | 12.14626 | 0
2018-03-09 17:41 | 256913.9 | 3720.0013 | 3 | 29 | 4.400135 | 0.2380924 | 2.859576 | 0 | 12.18253 | 0
2018-03-09 17:43 | 257033.9 | 3840.0005 | 3 | 29 | 4.400105 | 0.2228918 | 2.867253 | 0 | 12.21631 | 0
2018-03-09 17:45 | 257153.9 | 3960.0005 | 3 | 29 | 4.400094 | 0.2064695 | 2.874427 | 0 | 12.24788 | 0
2018-03-09 17:47 | 257273.9 | 4080.0005 | 3 | 29 | 4.4001 | 0.1906395 | 2.881051 | 0 | 12.27703 | 0
2018-03-09 17:49 | 257393.9 | 4200.0006 | 3 | 29 | 4.400065 | 0.1773443 | 2.8872 | 0 | 12.30408 | 0
2018-03-09 17:51 | 257513.9 | 4320.0008 | 3 | 29 | 4.400111 | 0.1669655 | 2.89294 | 0 | 12.32934 | 0
2018-03-09 17:53 | 257633.9 | 4440.0008 | 3 | 29 | 4.400135 | 0.1572447 | 2.898339 | 0 | 12.35309 | 0
2018-03-09 17:55 | 257753.9 | 4560.0009 | 3 | 29 | 4.400121 | 0.1456156 | 2.903371 | 0 | 12.37524 | 0
2018-03-09 17:57 | 257873.9 | 4680.0008 | 3 | 29 | 4.400092 | 0.1348925 | 2.908043 | 0 | 12.39579 | 0
2018-03-09 17:59 | 257993.9 | 4800.0001 | 3 | 29 | 4.400064 | 0.1255884 | 2.912408 | 0 | 12.415 | 0
2018-03-09 18:01 | 258113.9 | 4920.0008 | 3 | 29 | 4.400089 | 0.1193933 | 2.916498 | 0 | 12.433 | 0
2018-03-09 18:03 | 258233.9 | 5040.0003 | 3 | 29 | 4.400071 | 0.1118279 | 2.920365 | 0 | 12.45001 | 0
2018-03-09 18:05 | 258353.9 | 5160.0004 | 3 | 29 | 4.400116 | 0.1043663 | 2.923969 | 0 | 12.46587 | 0
2018-03-09 18:07 | 258473.9 | 5280.0018 | 3 | 29 | 4.400122 | 0.09817123 | 2.927334 | 0 | 12.48067 | 0
2018-03-09 18:09 | 258593.9 | 5400.0001 | 3 | 29 | 4.400036 | 0.09174156 | 2.930499 | 0 | 12.4946 | 0
2018-03-09 18:11 | 258713.9 | 5520.0016 | 3 | 29 | 4.400051 | 0.08705616 | 2.933505 | 0 | 12.50783 | 0
2018-03-09 18:13 | 258833.9 | 5640.0021 | 3 | 29 | 4.400083 | 0.0816164 | 2.936324 | 0 | 12.52023 | 0
2018-03-09 18:13 | 258835.4 | 5641.4642 | 3 | 29 | 4.400062 | 0.08149719 | 2.936357 | 0 | 12.52038 | 0
2018-03-09 18:15 | 258955.4 | 120.0009 | 4 | 29 | 4.391824 | 0 | 2.936357 | 0 | 12.52038 | 0
2018-03-09 18:17 | 259075.4 | 240.0009 | 4 | 29 | 4.390907 | 0 | 2.936357 | 0 | 12.52038 | 0
2018-03-09 18:18 | 259135.4 | 300.0031 | 4 | 29 | 4.390585 | 0 | 2.936357 | 0 | 12.52038 | 0
2018-03-09 18:20 | 259255.5 | 120.0013 | 5 | 29 | 3.809117 | -6.520082 | 2.936357 | 0.2173124 | 12.52038 | 0.8393239
2018-03-09 18:22 | 259375.5 | 240.0013 | 5 | 29 | 3.744168 | -6.520013 | 2.936357 | 0.4346578 | 12.52038 | 1.660508
2018-03-09 18:24 | 259495.5 | 360.0021 | 5 | 29 | 3.6726 | -6.519991 | 2.936357 | 0.6519561 | 12.52038 | 2.466336
2018-03-09 18:26 | 259615.5 | 480.0006 | 5 | 29 | 3.601482 | -6.520053 | 2.936357 | 0.8693019 | 12.52038 | 3.256818
2018-03-09 18:28 | 259735.5 | 600.0013 | 5 | 29 | 3.53553 | -6.520018 | 2.936357 | 1.086623 | 12.52038 | 4.032209
2018-03-09 18:30 | 259855.5 | 720.0012 | 5 | 29 | 3.474993 | -6.519946 | 2.936357 | 1.303921 | 12.52038 | 4.793794
2018-03-09 18:32 | 259975.5 | 840.0008 | 5 | 29 | 3.420514 | -6.520021 | 2.936357 | 1.52127 | 12.52038 | 5.542964
2018-03-09 18:34 | 260095.5 | 960.0004 | 5 | 29 | 3.375818 | -6.519989 | 2.936357 | 1.738581 | 12.52038 | 6.281283
2018-03-09 18:36 | 260215.5 | 1080.0004 | 5 | 29 | 3.336803 | -6.519956 | 2.936357 | 1.955905 | 12.52038 | 7.010616
2018-03-09 18:38 | 260335.5 | 1200.0012 | 5 | 29 | 3.300293 | -6.519981 | 2.936357 | 2.173215 | 12.52038 | 7.731776
2018-03-09 18:40 | 260455.5 | 1320.0013 | 5 | 29 | 3.258267 | -6.520004 | 2.936357 | 2.390551 | 12.52038 | 8.444679
2018-03-09 18:42 | 260575.5 | 1440.0008 | 5 | 29 | 3.206435 | -6.519989 | 2.936357 | 2.607894 | 12.52038 | 9.147472
2018-03-09 18:44 | 260695.5 | 1560.0015 | 5 | 29 | 3.110611 | -6.52002 | 2.936357 | 2.825194 | 12.52038 | 9.835414
2018-03-09 18:45 | 260756.9 | 1621.4631 | 5 | 29 | 2.99999 | -6.519969 | 2.936357 | 2.936515 | 12.52038 | 10.17624
2018-03-09 18:47 | 260877 | 120.0017 | 6 | 29 | 3.63813 | 0 | 2.936357 | 2.936515 | 12.52038 | 10.17624
2018-03-09 18:49 | 260997 | 240.0009 | 6 | 29 | 3.664335 | 0 | 2.936357 | 2.936515 | 12.52038 | 10.17624
2018-03-09 18:50 | 261057 | 300.0041 | 6 | 29 | 3.670704 | 0 | 2.936357 | 2.936515 | 12.52038 | 10.17624
2018-03-09 18:50 | 261057 | 0.0025 | 7 | 30 | 3.670843 | 0 | 0 | 0 | 0 | 0
2018-03-09 18:52 | 261177.1 | 120.0002 | 2 | 30 | 4.079525 | 4.889913 | 0.1623968 | 1.667e-09 | 0.6545656 | 6.119e-09
2018-03-09 18:54 | 261297.1 | 240.0012 | 2 | 30 | 4.131401 | 4.889867 | 0.3253797 | 1.667e-09 | 1.32406 | 6.119e-09
2018-03-09 18:56 | 261417.1 | 360.0014 | 2 | 30 | 4.160038 | 4.890155 | 0.4883889 | 1.667e-09 | 2.000066 | 6.119e-09
2018-03-09 18:58 | 261537.1 | 480.0008 | 2 | 30 | 4.184626 | 4.890088 | 0.6513771 | 1.667e-09 | 2.680032 | 6.119e-09
2018-03-09 19:00 | 261657.1 | 600.0016 | 2 | 30 | 4.200265 | 4.717235 | 0.8131614 | 1.667e-09 | 3.358817 | 6.119e-09
2018-03-09 19:02 | 261777.1 | 720.0002 | 2 | 30 | 4.200279 | 4.332902 | 0.9639791 | 1.667e-09 | 3.992292 | 6.119e-09
2018-03-09 19:04 | 261897.1 | 840.0006 | 2 | 30 | 4.200299 | 3.97437 | 1.102327 | 1.667e-09 | 4.573391 | 6.119e-09
2018-03-09 19:06 | 262017.1 | 960.0008 | 2 | 30 | 4.200293 | 3.616139 | 1.228865 | 1.667e-09 | 5.104887 | 6.119e-09
2018-03-09 19:08 | 262134.7 | 1077.6719 | 2 | 30 | 4.200217 | 3.259994 | 1.341117 | 1.667e-09 | 5.576373 | 6.119e-09
2018-03-09 19:10 | 262254.7 | 120.0015 | 3 | 30 | 4.224234 | 3.260129 | 1.449409 | 1.667e-09 | 6.032411 | 6.119e-09
2018-03-09 19:12 | 262374.7 | 240.0002 | 3 | 30 | 4.25211 | 3.260039 | 1.558068 | 1.667e-09 | 6.492915 | 6.119e-09
2018-03-09 19:14 | 262494.7 | 360.0013 | 3 | 30 | 4.281149 | 3.260068 | 1.66674 | 1.667e-09 | 6.95655 | 6.119e-09
2018-03-09 19:16 | 262614.7 | 480.0001 | 3 | 30 | 4.314327 | 3.260148 | 1.7754 | 1.667e-09 | 7.423488 | 6.119e-09
2018-03-09 19:18 | 262734.7 | 600.0005 | 3 | 30 | 4.350187 | 3.260076 | 1.884067 | 1.667e-09 | 7.894259 | 6.119e-09
2018-03-09 19:20 | 262854.7 | 720.0009 | 3 | 30 | 4.387615 | 3.260112 | 1.99273 | 1.667e-09 | 8.368976 | 6.119e-09
2018-03-09 19:22 | 262974.7 | 840.0013 | 3 | 30 | 4.400336 | 2.938897 | 2.097439 | 1.667e-09 | 8.8295 | 6.119e-09
2018-03-09 19:24 | 263094.7 | 960.0008 | 3 | 30 | 4.400254 | 2.565347 | 2.189058 | 1.667e-09 | 9.23265 | 6.119e-09
2018-03-09 19:26 | 263214.7 | 1080.0013 | 3 | 30 | 4.400246 | 2.226321 | 2.268762 | 1.667e-09 | 9.583366 | 6.119e-09
2018-03-09 19:28 | 263334.7 | 1200 | 3 | 30 | 4.400251 | 1.949174 | 2.33822 | 1.667e-09 | 9.889002 | 6.119e-09
2018-03-09 19:30 | 263454.7 | 1320.0004 | 3 | 30 | 4.40026 | 1.717429 | 2.399197 | 1.667e-09 | 10.15731 | 6.119e-09
2018-03-09 19:32 | 263574.7 | 1440.0007 | 3 | 30 | 4.400226 | 1.520838 | 2.453109 | 1.667e-09 | 10.39454 | 6.119e-09
2018-03-09 19:34 | 263694.7 | 1560.0003 | 3 | 30 | 4.400214 | 1.339677 | 2.500772 | 1.667e-09 | 10.60427 | 6.119e-09
2018-03-09 19:36 | 263814.7 | 1680.0023 | 3 | 30 | 4.40025 | 1.185661 | 2.542767 | 1.667e-09 | 10.78906 | 6.119e-09
2018-03-09 19:38 | 263934.7 | 1800.0009 | 3 | 30 | 4.400239 | 1.056701 | 2.580065 | 1.667e-09 | 10.95318 | 6.119e-09
2018-03-09 19:40 | 264054.7 | 1920.0012 | 3 | 30 | 4.400218 | 0.9487734 | 2.613423 | 1.667e-09 | 11.09996 | 6.119e-09
2018-03-09 19:42 | 264174.7 | 2040 | 3 | 30 | 4.400202 | 0.8519106 | 2.643418 | 1.667e-09 | 11.23194 | 6.119e-09
2018-03-09 19:44 | 264294.7 | 2160.0012 | 3 | 30 | 4.400198 | 0.7603798 | 2.670252 | 1.667e-09 | 11.35002 | 6.119e-09
2018-03-09 19:46 | 264414.7 | 2280 | 3 | 30 | 4.400217 | 0.6857557 | 2.694308 | 1.667e-09 | 11.45587 | 6.119e-09
2018-03-09 19:48 | 264534.7 | 2400.0007 | 3 | 30 | 4.400142 | 0.6201973 | 2.71604 | 1.667e-09 | 11.5515 | 6.119e-09
2018-03-09 19:50 | 264654.7 | 2520.001 | 3 | 30 | 4.400206 | 0.5666466 | 2.735809 | 1.667e-09 | 11.63848 | 6.119e-09
2018-03-09 19:52 | 264774.7 | 2640.0014 | 3 | 30 | 4.400185 | 0.5129004 | 2.753792 | 1.667e-09 | 11.71761 | 6.119e-09
2018-03-09 19:54 | 264894.7 | 2760.0011 | 3 | 30 | 4.400184 | 0.4655819 | 2.770046 | 1.667e-09 | 11.78913 | 6.119e-09
2018-03-09 19:56 | 265014.7 | 2880.0005 | 3 | 30 | 4.400151 | 0.4251499 | 2.784876 | 1.667e-09 | 11.85438 | 6.119e-09
2018-03-09 19:58 | 265134.7 | 3000.0008 | 3 | 30 | 4.400161 | 0.3924789 | 2.798488 | 1.667e-09 | 11.91428 | 6.119e-09
2018-03-09 20:00 | 265254.7 | 3120.0006 | 3 | 30 | 4.400165 | 0.3610592 | 2.811042 | 1.667e-09 | 11.96952 | 6.119e-09
2018-03-09 20:02 | 265374.7 | 3240.0002 | 3 | 30 | 4.40013 | 0.3291616 | 2.822538 | 1.667e-09 | 12.0201 | 6.119e-09
2018-03-09 20:04 | 265494.7 | 3360.0007 | 3 | 30 | 4.400168 | 0.3037682 | 2.833077 | 1.667e-09 | 12.06648 | 6.119e-09
2018-03-09 20:06 | 265614.7 | 3480.0003 | 3 | 30 | 4.400155 | 0.2809992 | 2.84281 | 1.667e-09 | 12.1093 | 6.119e-09
2018-03-09 20:08 | 265734.7 | 3600.0006 | 3 | 30 | 4.400093 | 0.2608309 | 2.851853 | 1.667e-09 | 12.14909 | 6.119e-09
2018-03-09 20:10 | 265854.7 | 3720.0002 | 3 | 30 | 4.400133 | 0.2413082 | 2.860242 | 1.667e-09 | 12.18601 | 6.119e-09
2018-03-09 20:12 | 265974.7 | 3840.0008 | 3 | 30 | 4.400112 | 0.2226181 | 2.86797 | 1.667e-09 | 12.22001 | 6.119e-09
2018-03-09 20:14 | 266094.7 | 3960.0019 | 3 | 30 | 4.400136 | 0.2074833 | 2.875132 | 1.667e-09 | 12.25153 | 6.119e-09
2018-03-09 20:16 | 266214.7 | 4080.0014 | 3 | 30 | 4.400101 | 0.1939373 | 2.881809 | 1.667e-09 | 12.2809 | 6.119e-09
2018-03-09 20:18 | 266334.7 | 4200.0002 | 3 | 30 | 4.400103 | 0.1815128 | 2.888061 | 1.667e-09 | 12.30841 | 6.119e-09
2018-03-09 20:20 | 266454.7 | 4320.0007 | 3 | 30 | 4.400115 | 0.1677742 | 2.89388 | 1.667e-09 | 12.33402 | 6.119e-09
2018-03-09 20:22 | 266574.7 | 4440.0005 | 3 | 30 | 4.40011 | 0.1557474 | 2.899276 | 1.667e-09 | 12.35776 | 6.119e-09
2018-03-09 20:24 | 266694.7 | 4560.0007 | 3 | 30 | 4.400119 | 0.1463156 | 2.904312 | 1.667e-09 | 12.37992 | 6.119e-09
2018-03-09 20:26 | 266814.7 | 4680.0002 | 3 | 30 | 4.400113 | 0.1377592 | 2.909047 | 1.667e-09 | 12.40075 | 6.119e-09
2018-03-09 20:28 | 266934.7 | 4800.0015 | 3 | 30 | 4.400113 | 0.1282969 | 2.913487 | 1.667e-09 | 12.42029 | 6.119e-09
2018-03-09 20:30 | 267054.7 | 4920.0011 | 3 | 30 | 4.400097 | 0.1191454 | 2.917607 | 1.667e-09 | 12.43842 | 6.119e-09
2018-03-09 20:32 | 267174.7 | 5040.0013 | 3 | 30 | 4.400058 | 0.1114817 | 2.921453 | 1.667e-09 | 12.45534 | 6.119e-09
2018-03-09 20:34 | 267294.7 | 5160.0008 | 3 | 30 | 4.400081 | 0.1058044 | 2.925073 | 1.667e-09 | 12.47127 | 6.119e-09
2018-03-09 20:36 | 267414.7 | 5280.0011 | 3 | 30 | 4.400056 | 0.09924698 | 2.928508 | 1.667e-09 | 12.48638 | 6.119e-09
2018-03-09 20:38 | 267534.7 | 5400.0001 | 3 | 30 | 4.400088 | 0.09245491 | 2.93171 | 1.667e-09 | 12.50047 | 6.119e-09
2018-03-09 20:40 | 267654.7 | 5520.0005 | 3 | 30 | 4.400108 | 0.08707619 | 2.934696 | 1.667e-09 | 12.51361 | 6.119e-09
2018-03-09 20:42 | 267771.4 | 5636.6813 | 3 | 30 | 4.400057 | 0.0814991 | 2.93743 | 1.667e-09 | 12.52564 | 6.119e-09
2018-03-09 20:44 | 267891.5 | 120.0004 | 4 | 30 | 4.391735 | 0 | 2.93743 | 1.667e-09 | 12.52564 | 6.119e-09
2018-03-09 20:46 | 268011.5 | 240 | 4 | 30 | 4.390877 | 0 | 2.93743 | 1.667e-09 | 12.52564 | 6.119e-09
2018-03-09 20:47 | 268071.5 | 300.004 | 4 | 30 | 4.390576 | 0 | 2.93743 | 1.667e-09 | 12.52564 | 6.119e-09
2018-03-09 20:49 | 268191.6 | 120.0015 | 5 | 30 | 3.805883 | -6.520093 | 2.93743 | 0.2173201 | 12.52564 | 0.8388556
2018-03-09 20:51 | 268311.6 | 240.0001 | 5 | 30 | 3.744247 | -6.52013 | 2.93743 | 0.4346502 | 12.52564 | 1.659505
2018-03-09 20:53 | 268431.6 | 360.0005 | 5 | 30 | 3.675568 | -6.520097 | 2.93743 | 0.6519586 | 12.52564 | 2.465806
2018-03-09 20:55 | 268551.6 | 480.0009 | 5 | 30 | 3.603664 | -6.520051 | 2.93743 | 0.8693105 | 12.52564 | 3.256932
2018-03-09 20:57 | 268671.6 | 600.0012 | 5 | 30 | 3.533261 | -6.520086 | 2.93743 | 1.086614 | 12.52564 | 4.032211
2018-03-09 20:59 | 268791.6 | 720.0008 | 5 | 30 | 3.472254 | -6.52013 | 2.93743 | 1.303964 | 12.52564 | 4.793382
2018-03-09 21:01 | 268911.6 | 840.0014 | 5 | 30 | 3.421336 | -6.520048 | 2.93743 | 1.521292 | 12.52564 | 5.542233
2018-03-09 21:03 | 269031.6 | 960.0003 | 5 | 30 | 3.378148 | -6.52002 | 2.93743 | 1.738604 | 12.52564 | 6.280967
2018-03-09 21:05 | 269151.6 | 1080.0015 | 5 | 30 | 3.335878 | -6.52004 | 2.93743 | 1.955926 | 12.52564 | 7.010515
2018-03-09 21:07 | 269271.6 | 1200.0011 | 5 | 30 | 3.297039 | -6.52001 | 2.93743 | 2.173255 | 12.52564 | 7.731246
2018-03-09 21:09 | 269391.6 | 1320.0009 | 5 | 30 | 3.256746 | -6.520026 | 2.93743 | 2.390573 | 12.52564 | 8.44346
2018-03-09 21:11 | 269511.6 | 1440.0004 | 5 | 30 | 3.208445 | -6.52001 | 2.93743 | 2.60793 | 12.52564 | 9.14641
2018-03-09 21:13 | 269631.6 | 1560.0009 | 5 | 30 | 3.111895 | -6.520043 | 2.93743 | 2.825243 | 12.52564 | 9.834876
2018-03-09 21:14 | 269691.5 | 1619.9673 | 5 | 30 | 3 | -6.520058 | 2.93743 | 2.933853 | 12.52564 | 10.16748
2018-03-09 21:16 | 269811.6 | 120.0013 | 6 | 30 | 3.639034 | 0 | 2.93743 | 2.933853 | 12.52564 | 10.16748
2018-03-09 21:18 | 269931.6 | 240.0002 | 6 | 30 | 3.664784 | 0 | 2.93743 | 2.933853 | 12.52564 | 10.16748
2018-03-09 21:19 | 269991.6 | 300.0026 | 6 | 30 | 3.670976 | 0 | 2.93743 | 2.933853 | 12.52564 | 10.16748
2018-03-09 21:19 | 269991.6 | 0.0024 | 7 | 31 | 3.671074 | 0 | 0 | 0 | 0 | 0
2018-03-09 21:21 | 270111.7 | 120.0005 | 2 | 31 | 4.077446 | 4.89013 | 0.1624135 | 0 | 0.6543972 | 0
2018-03-09 21:23 | 270231.7 | 240.0003 | 2 | 31 | 4.132018 | 4.890086 | 0.325388 | 0 | 1.323673 | 0
2018-03-09 21:25 | 270351.7 | 360.0006 | 2 | 31 | 4.162388 | 4.890052 | 0.4883939 | 0 | 1.999974 | 0
2018-03-09 21:27 | 270471.7 | 480.0002 | 2 | 31 | 4.184561 | 4.890109 | 0.6514094 | 0 | 2.680307 | 0
2018-03-09 21:29 | 270591.7 | 600 | 2 | 31 | 4.200296 | 4.759286 | 0.8136869 | 0 | 3.361026 | 0
2018-03-09 21:31 | 270711.7 | 720.0006 | 2 | 31 | 4.20026 | 4.357938 | 0.9657794 | 0 | 3.999857 | 0
2018-03-09 21:33 | 270831.7 | 840.003 | 2 | 31 | 4.200295 | 3.951171 | 1.104133 | 0 | 4.580982 | 0
2018-03-09 21:35 | 270951.7 | 960.0012 | 2 | 31 | 4.200271 | 3.59076 | 1.229732 | 0 | 5.108531 | 0
2018-03-09 21:37 | 271071.7 | 1080.0003 | 2 | 31 | 4.200271 | 3.265092 | 1.343851 | 0 | 5.587859 | 0
2018-03-09 21:37 | 271073.7 | 1082.0401 | 2 | 31 | 4.200242 | 3.259995 | 1.345694 | 0 | 5.5956 | 0
2018-03-09 21:39 | 271193.7 | 120.0002 | 3 | 31 | 4.22339 | 3.260089 | 1.45398 | 0 | 6.051555 | 0
2018-03-09 21:41 | 271313.7 | 240.0011 | 3 | 31 | 4.253255 | 3.260028 | 1.562642 | 0 | 6.512055 | 0
2018-03-09 21:43 | 271433.7 | 360.0014 | 3 | 31 | 4.284654 | 3.260028 | 1.671301 | 0 | 6.97592 | 0
2018-03-09 21:45 | 271553.7 | 480.0001 | 3 | 31 | 4.317122 | 3.260076 | 1.779973 | 0 | 7.443286 | 0
2018-03-09 21:47 | 271673.7 | 600.0016 | 3 | 31 | 4.350712 | 3.260064 | 1.888643 | 0 | 7.914227 | 0
2018-03-09 21:49 | 271793.7 | 720.0014 | 3 | 31 | 4.388122 | 3.260123 | 1.997298 | 0 | 8.388939 | 0
2018-03-09 21:51 | 271913.7 | 840.0007 | 3 | 31 | 4.400295 | 2.897962 | 2.10125 | 0 | 8.846162 | 0
2018-03-09 21:53 | 272033.7 | 960.0008 | 3 | 31 | 4.400283 | 2.52744 | 2.191485 | 0 | 9.243221 | 0
2018-03-09 21:55 | 272153.7 | 1080.001 | 3 | 31 | 4.400259 | 2.216918 | 2.270374 | 0 | 9.590353 | 0
2018-03-09 21:57 | 272273.7 | 1200.001 | 3 | 31 | 4.400238 | 1.949594 | 2.339747 | 0 | 9.895611 | 0
2018-03-09 21:59 | 272393.7 | 1320.0003 | 3 | 31 | 4.400195 | 1.70262 | 2.40057 | 0 | 10.16325 | 0
2018-03-09 22:01 | 272513.7 | 1440.0011 | 3 | 31 | 4.400227 | 1.498607 | 2.453816 | 0 | 10.39754 | 0
2018-03-09 22:03 | 272633.7 | 1560.0006 | 3 | 31 | 4.400245 | 1.328589 | 2.500853 | 0 | 10.60452 | 0
2018-03-09 22:05 | 272753.7 | 1680.0014 | 3 | 31 | 4.400227 | 1.186152 | 2.542695 | 0 | 10.78863 | 0
2018-03-09 22:07 | 272873.7 | 1800.001 | 3 | 31 | 4.400273 | 1.05669 | 2.580032 | 0 | 10.95292 | 0
2018-03-09 22:09 | 272993.7 | 1920.0004 | 3 | 31 | 4.400226 | 0.9367628 | 2.61316 | 0 | 11.09869 | 0
2018-03-09 22:11 | 273113.7 | 2040.0007 | 3 | 31 | 4.400231 | 0.8402395 | 2.642725 | 0 | 11.22878 | 0
2018-03-09 22:13 | 273233.7 | 2160.0004 | 3 | 31 | 4.400156 | 0.7569027 | 2.669294 | 0 | 11.34569 | 0
2018-03-09 22:15 | 273353.7 | 2280.0016 | 3 | 31 | 4.40021 | 0.6863565 | 2.693333 | 0 | 11.45147 | 0
2018-03-09 22:17 | 273473.7 | 2400.0004 | 3 | 31 | 4.400195 | 0.6158352 | 2.715014 | 0 | 11.54687 | 0
2018-03-09 22:19 | 273593.7 | 2520.0013 | 3 | 31 | 4.400144 | 0.556632 | 2.734526 | 0 | 11.63273 | 0
2018-03-09 22:21 | 273713.7 | 2640.0005 | 3 | 31 | 4.400127 | 0.506115 | 2.752235 | 0 | 11.71065 | 0
2018-03-09 22:23 | 273833.7 | 2760.0008 | 3 | 31 | 4.400195 | 0.4651775 | 2.768411 | 0 | 11.78182 | 0
2018-03-09 22:25 | 273953.7 | 2880.0008 | 3 | 31 | 4.400156 | 0.4246511 | 2.783236 | 0 | 11.84706 | 0
2018-03-09 22:27 | 274073.7 | 3000.0009 | 3 | 31 | 4.400081 | 0.3853083 | 2.796729 | 0 | 11.90643 | 0
2018-03-09 22:29 | 274193.7 | 3120.0002 | 3 | 31 | 4.400175 | 0.3554487 | 2.809067 | 0 | 11.96072 | 0
2018-03-09 22:31 | 274313.7 | 3240.0006 | 3 | 31 | 4.40013 | 0.3274679 | 2.82043 | 0 | 12.01072 | 0
2018-03-09 22:33 | 274433.7 | 3360.0021 | 3 | 31 | 4.400153 | 0.3042564 | 2.830958 | 0 | 12.05704 | 0
2018-03-09 22:35 | 274553.7 | 3480.0006 | 3 | 31 | 4.400126 | 0.2785263 | 2.840668 | 0 | 12.09977 | 0
2018-03-09 22:37 | 274673.7 | 3600.0004 | 3 | 31 | 4.400108 | 0.2564554 | 2.849587 | 0 | 12.13901 | 0
2018-03-09 22:39 | 274793.7 | 3720.0007 | 3 | 31 | 4.400122 | 0.2388191 | 2.857847 | 0 | 12.17536 | 0
2018-03-09 22:41 | 274913.7 | 3840.0005 | 3 | 31 | 4.400189 | 0.2241325 | 2.865542 | 0 | 12.20921 | 0
2018-03-09 22:43 | 275033.7 | 3960.0006 | 3 | 31 | 4.400153 | 0.2077703 | 2.872734 | 0 | 12.24086 | 0
2018-03-09 22:45 | 275153.7 | 4080.0013 | 3 | 31 | 4.400122 | 0.192071 | 2.879383 | 0 | 12.27012 | 0
2018-03-09 22:47 | 275273.7 | 4200.0003 | 3 | 31 | 4.400121 | 0.179101 | 2.885559 | 0 | 12.29729 | 0
2018-03-09 22:49 | 275393.7 | 4320.0001 | 3 | 31 | 4.400084 | 0.1673279 | 2.891331 | 0 | 12.32269 | 0
2018-03-09 22:51 | 275513.7 | 4440.0016 | 3 | 31 | 4.400144 | 0.157795 | 2.896758 | 0 | 12.34657 | 0
2018-03-09 22:53 | 275633.7 | 4560.0012 | 3 | 31 | 4.400107 | 0.1461105 | 2.90183 | 0 | 12.36889 | 0
2018-03-09 22:55 | 275753.7 | 4680.001 | 3 | 31 | 4.400112 | 0.136385 | 2.906529 | 0 | 12.38956 | 0
2018-03-09 22:57 | 275873.7 | 4800.0015 | 3 | 31 | 4.400155 | 0.1276979 | 2.910925 | 0 | 12.40891 | 0
2018-03-09 22:59 | 275993.7 | 4920.0005 | 3 | 31 | 4.400088 | 0.1206055 | 2.915051 | 0 | 12.42706 | 0
2018-03-09 23:01 | 276113.7 | 5040.0012 | 3 | 31 | 4.400145 | 0.1137028 | 2.918947 | 0 | 12.44421 | 0
2018-03-09 23:03 | 276233.7 | 5160.0001 | 3 | 31 | 4.400092 | 0.1051283 | 2.922582 | 0 | 12.4602 | 0
2018-03-09 23:05 | 276353.7 | 5280.0007 | 3 | 31 | 4.400087 | 0.09850311 | 2.925973 | 0 | 12.47512 | 0
2018-03-09 23:07 | 276473.7 | 5400.002 | 3 | 31 | 4.400058 | 0.09286118 | 2.929164 | 0 | 12.48916 | 0
2018-03-09 23:09 | 276593.7 | 5520.0009 | 3 | 31 | 4.400111 | 0.08888149 | 2.932191 | 0 | 12.50248 | 0
2018-03-09 23:11 | 276713.7 | 5640.0016 | 3 | 31 | 4.400093 | 0.08202744 | 2.935039 | 0 | 12.51501 | 0
2018-03-09 23:11 | 276735 | 5661.2968 | 3 | 31 | 4.400107 | 0.08149719 | 2.935524 | 0 | 12.51714 | 0
2018-03-09 23:13 | 276855.1 | 120.0013 | 4 | 31 | 4.391886 | 0 | 2.935524 | 0 | 12.51714 | 0
2018-03-09 23:15 | 276975.1 | 240.0011 | 4 | 31 | 4.391009 | 0 | 2.935524 | 0 | 12.51714 | 0
2018-03-09 23:16 | 277035.1 | 300.0044 | 4 | 31 | 4.390673 | 0 | 2.935524 | 0 | 12.51714 | 0
2018-03-09 23:18 | 277155.1 | 120.0007 | 5 | 31 | 3.810129 | -6.519952 | 2.935524 | 0.2173014 | 12.51714 | 0.8395761
2018-03-09 23:20 | 277275.1 | 240.0013 | 5 | 31 | 3.744124 | -6.519926 | 2.935524 | 0.4346371 | 12.51714 | 1.660777
2018-03-09 23:22 | 277395.1 | 360.001 | 5 | 31 | 3.673141 | -6.519919 | 2.935524 | 0.6519363 | 12.51714 | 2.466645
2018-03-09 23:24 | 277515.1 | 480 | 5 | 31 | 3.602358 | -6.519934 | 2.935524 | 0.8692631 | 12.51714 | 3.257219
2018-03-09 23:26 | 277635.1 | 600.0006 | 5 | 31 | 3.535883 | -6.519982 | 2.935524 | 1.086601 | 12.51714 | 4.032823
2018-03-09 23:28 | 277755.1 | 720.0011 | 5 | 31 | 3.474255 | -6.519929 | 2.935524 | 1.303906 | 12.51714 | 4.794409
2018-03-09 23:30 | 277875.1 | 840.0008 | 5 | 31 | 3.419908 | -6.519796 | 2.935524 | 1.521235 | 12.51714 | 5.543338
2018-03-09 23:32 | 277995.1 | 960.0014 | 5 | 31 | 3.375552 | -6.519978 | 2.935524 | 1.738556 | 12.51714 | 6.281599
2018-03-09 23:34 | 278115.1 | 1080.0004 | 5 | 31 | 3.33661 | -6.519843 | 2.935524 | 1.95586 | 12.51714 | 7.010802
2018-03-09 23:36 | 278235.1 | 1200.0011 | 5 | 31 | 3.299324 | -6.519843 | 2.935524 | 2.173203 | 12.51714 | 7.731956
2018-03-09 23:38 | 278355.1 | 1320 | 5 | 31 | 3.256594 | -6.519868 | 2.935524 | 2.390505 | 12.51714 | 8.444434
2018-03-09 23:40 | 278475.1 | 1440.0006 | 5 | 31 | 3.204979 | -6.51993 | 2.935524 | 2.607845 | 12.51714 | 9.146894
2018-03-09 23:42 | 278595.1 | 1560.0012 | 5 | 31 | 3.109214 | -6.519922 | 2.935524 | 2.825144 | 12.51714 | 9.834534
2018-03-09 23:43 | 278655.9 | 1620.7564 | 5 | 31 | 2.999986 | -6.519912 | 2.935524 | 2.93517 | 12.51714 | 10.17129
2018-03-09 23:45 | 278775.9 | 120.0007 | 6 | 31 | 3.638574 | 0 | 2.935524 | 2.93517 | 12.51714 | 10.17129
2018-03-09 23:47 | 278895.9 | 240.0012 | 6 | 31 | 3.664759 | 0 | 2.935524 | 2.93517 | 12.51714 | 10.17129
2018-03-09 23:48 | 278955.9 | 300.0039 | 6 | 31 | 3.671061 | 0 | 2.935524 | 2.93517 | 12.51714 | 10.17129
2018-03-09 23:48 | 278956 | 0.0026 | 7 | 32 | 3.670944 | 0 | 0 | 0 | 0 | 0
2018-03-09 23:50 | 279076 | 120.0006 | 2 | 32 | 4.080781 | 4.89004 | 0.1624089 | 3.565e-09 | 0.654806 | 1.3088e-08
2018-03-09 23:52 | 279196 | 240.0005 | 2 | 32 | 4.132357 | 4.89004 | 0.3254174 | 3.565e-09 | 1.324591 | 1.3088e-08
2018-03-09 23:54 | 279316 | 360.001 | 2 | 32 | 4.161165 | 4.890065 | 0.4884075 | 3.565e-09 | 2.000688 | 1.3088e-08
2018-03-09 23:56 | 279436 | 480 | 2 | 32 | 4.185336 | 4.890012 | 0.651396 | 3.565e-09 | 2.680832 | 1.3088e-08
2018-03-09 23:58 | 279556 | 600.0013 | 2 | 32 | 4.200259 | 4.711835 | 0.8130906 | 3.565e-09 | 3.359288 | 1.3088e-08
2018-03-10 | 279676 | 720.0011 | 2 | 32 | 4.200268 | 4.328771 | 0.9637283 | 3.565e-09 | 3.992008 | 1.3088e-08
2018-03-10 00:02 | 279796 | 840.0001 | 2 | 32 | 4.200229 | 3.968129 | 1.101991 | 3.565e-09 | 4.57275 | 1.3088e-08
2018-03-10 00:04 | 279916 | 960.0003 | 2 | 32 | 4.200261 | 3.605617 | 1.228272 | 3.565e-09 | 5.103164 | 1.3088e-08
2018-03-10 00:06 | 280032.1 | 1076.079 | 2 | 32 | 4.200285 | 3.25999 | 1.338791 | 3.565e-09 | 5.567373 | 1.3088e-08
2018-03-10 00:08 | 280152.1 | 120.0008 | 3 | 32 | 4.224459 | 3.26006 | 1.447077 | 3.565e-09 | 6.023402 | 1.3088e-08
2018-03-10 00:10 | 280272.1 | 240.001 | 3 | 32 | 4.252118 | 3.260081 | 1.55575 | 3.565e-09 | 6.483981 | 1.3088e-08
2018-03-10 00:12 | 280392.1 | 360.0009 | 3 | 32 | 4.281285 | 3.26002 | 1.664411 | 3.565e-09 | 6.947575 | 1.3088e-08
2018-03-10 00:14 | 280512.1 | 480.0018 | 3 | 32 | 4.314754 | 3.260064 | 1.773075 | 3.565e-09 | 7.414563 | 1.3088e-08
2018-03-10 00:16 | 280632.1 | 600.0007 | 3 | 32 | 4.350504 | 3.260018 | 1.881737 | 3.565e-09 | 7.885355 | 1.3088e-08
2018-03-10 00:18 | 280752.1 | 720.0019 | 3 | 32 | 4.387916 | 3.259973 | 1.99041 | 3.565e-09 | 8.360147 | 1.3088e-08
2018-03-10 00:20 | 280872.1 | 840.0015 | 3 | 32 | 4.400298 | 2.93661 | 2.095083 | 3.565e-09 | 8.820522 | 1.3088e-08
2018-03-10 00:22 | 280992.1 | 960.0004 | 3 | 32 | 4.400311 | 2.562295 | 2.186604 | 3.565e-09 | 9.223238 | 1.3088e-08
2018-03-10 00:24 | 281112.1 | 1080 | 3 | 32 | 4.40024 | 2.225078 | 2.266188 | 3.565e-09 | 9.573431 | 1.3088e-08
2018-03-10 00:26 | 281232.1 | 1200.0006 | 3 | 32 | 4.400218 | 1.950513 | 2.335657 | 3.565e-09 | 9.879109 | 1.3088e-08
2018-03-10 00:28 | 281352.1 | 1320.0011 | 3 | 32 | 4.400275 | 1.719688 | 2.396687 | 3.565e-09 | 10.14766 | 1.3088e-08
2018-03-10 00:30 | 281472.1 | 1440.0015 | 3 | 32 | 4.40029 | 1.523411 | 2.450673 | 3.565e-09 | 10.38521 | 1.3088e-08
2018-03-10 00:32 | 281592.1 | 1560.0003 | 3 | 32 | 4.400253 | 1.341786 | 2.498382 | 3.565e-09 | 10.59514 | 1.3088e-08
2018-03-10 00:34 | 281712.1 | 1680.0009 | 3 | 32 | 4.400225 | 1.187484 | 2.540436 | 3.565e-09 | 10.78019 | 1.3088e-08
2018-03-10 00:36 | 281832.1 | 1800.0015 | 3 | 32 | 4.400214 | 1.058534 | 2.577812 | 3.565e-09 | 10.94465 | 1.3088e-08
2018-03-10 00:38 | 281952.1 | 1920.0003 | 3 | 32 | 4.400211 | 0.9505186 | 2.611246 | 3.565e-09 | 11.09177 | 1.3088e-08
2018-03-10 00:40 | 282072.1 | 2040.0009 | 3 | 32 | 4.400198 | 0.8524876 | 2.641283 | 3.565e-09 | 11.22394 | 1.3088e-08
2018-03-10 00:42 | 282192.1 | 2160.0013 | 3 | 32 | 4.400268 | 0.7615719 | 2.668111 | 3.565e-09 | 11.34198 | 1.3088e-08
2018-03-10 00:44 | 282312.1 | 2280.001 | 3 | 32 | 4.40017 | 0.6848154 | 2.69217 | 3.565e-09 | 11.44785 | 1.3088e-08
2018-03-10 00:46 | 282432.1 | 2400.0008 | 3 | 32 | 4.400192 | 0.6205826 | 2.713896 | 3.565e-09 | 11.54345 | 1.3088e-08
2018-03-10 00:48 | 282552.1 | 2520.0005 | 3 | 32 | 4.400175 | 0.565074 | 2.733653 | 3.565e-09 | 11.63038 | 1.3088e-08
2018-03-10 00:50 | 282672.1 | 2640.0008 | 3 | 32 | 4.400172 | 0.5110826 | 2.751598 | 3.565e-09 | 11.70934 | 1.3088e-08
2018-03-10 00:52 | 282792.1 | 2760.0014 | 3 | 32 | 4.400145 | 0.4640732 | 2.767821 | 3.565e-09 | 11.78072 | 1.3088e-08
2018-03-10 00:54 | 282912.1 | 2880.0012 | 3 | 32 | 4.400172 | 0.4242535 | 2.782618 | 3.565e-09 | 11.84583 | 1.3088e-08
2018-03-10 00:56 | 283032.1 | 3000.0008 | 3 | 32 | 4.400161 | 0.3913717 | 2.796191 | 3.565e-09 | 11.90556 | 1.3088e-08
2018-03-10 00:58 | 283152.1 | 3120.0005 | 3 | 32 | 4.400156 | 0.3596964 | 2.808705 | 3.565e-09 | 11.96062 | 1.3088e-08
2018-03-10 01:00 | 283272.1 | 3240.001 | 3 | 32 | 4.400161 | 0.3282976 | 2.820146 | 3.565e-09 | 12.01097 | 1.3088e-08
2018-03-10 01:02 | 283392.1 | 3360.0016 | 3 | 32 | 4.400134 | 0.3021469 | 2.830639 | 3.565e-09 | 12.05713 | 1.3088e-08
2018-03-10 01:04 | 283512.1 | 3480.0013 | 3 | 32 | 4.400136 | 0.2798462 | 2.840327 | 3.565e-09 | 12.09976 | 1.3088e-08
2018-03-10 01:06 | 283632.1 | 3600.001 | 3 | 32 | 4.400151 | 0.2607651 | 2.84933 | 3.565e-09 | 12.13938 | 1.3088e-08
2018-03-10 01:08 | 283752.1 | 3720.0008 | 3 | 32 | 4.400141 | 0.2405596 | 2.857684 | 3.565e-09 | 12.17614 | 1.3088e-08
2018-03-10 01:10 | 283872.1 | 3840.0021 | 3 | 32 | 4.400074 | 0.2212105 | 2.865378 | 3.565e-09 | 12.20999 | 1.3088e-08
2018-03-10 01:12 | 283992.1 | 3960.001 | 3 | 32 | 4.400146 | 0.2068443 | 2.872518 | 3.565e-09 | 12.24141 | 1.3088e-08
2018-03-10 01:14 | 284112.1 | 4080.0007 | 3 | 32 | 4.400105 | 0.193574 | 2.879187 | 3.565e-09 | 12.27075 | 1.3088e-08
2018-03-10 01:16 | 284232.1 | 4200.0004 | 3 | 32 | 4.400147 | 0.1809378 | 2.885438 | 3.565e-09 | 12.29826 | 1.3088e-08
2018-03-10 01:18 | 284352.1 | 4320.0009 | 3 | 32 | 4.400094 | 0.167284 | 2.891231 | 3.565e-09 | 12.32375 | 1.3088e-08
2018-03-10 01:20 | 284472.1 | 4440.0006 | 3 | 32 | 4.40013 | 0.1561403 | 2.896618 | 3.565e-09 | 12.34745 | 1.3088e-08
2018-03-10 01:22 | 284592.1 | 4560.0001 | 3 | 32 | 4.400098 | 0.1462231 | 2.901651 | 3.565e-09 | 12.3696 | 1.3088e-08
2018-03-10 01:24 | 284712.1 | 4680.0013 | 3 | 32 | 4.400153 | 0.1384993 | 2.906388 | 3.565e-09 | 12.39044 | 1.3088e-08
2018-03-10 01:26 | 284832.1 | 4800.0002 | 3 | 32 | 4.400094 | 0.1277046 | 2.910825 | 3.565e-09 | 12.40996 | 1.3088e-08
2018-03-10 01:28 | 284952.1 | 4920.0004 | 3 | 32 | 4.400113 | 0.119566 | 2.914938 | 3.565e-09 | 12.42806 | 1.3088e-08
2018-03-10 01:30 | 285072.1 | 5040.0014 | 3 | 32 | 4.400079 | 0.1121664 | 2.918788 | 3.565e-09 | 12.445 | 1.3088e-08
2018-03-10 01:32 | 285192.1 | 5160.001 | 3 | 32 | 4.400077 | 0.1058817 | 2.92242 | 3.565e-09 | 12.46098 | 1.3088e-08
2018-03-10 01:34 | 285312.1 | 5280.0012 | 3 | 32 | 4.400076 | 0.09972382 | 2.92586 | 3.565e-09 | 12.47612 | 1.3088e-08
2018-03-10 01:36 | 285432.1 | 5400.0016 | 3 | 32 | 4.400064 | 0.09249878 | 2.929065 | 3.565e-09 | 12.49022 | 1.3088e-08
2018-03-10 01:38 | 285552.1 | 5520.0004 | 3 | 32 | 4.400031 | 0.08669281 | 2.932058 | 3.565e-09 | 12.50339 | 1.3088e-08
2018-03-10 01:40 | 285672.1 | 5640.0015 | 3 | 32 | 4.400139 | 0.08278561 | 2.934879 | 3.565e-09 | 12.5158 | 1.3088e-08
2018-03-10 01:40 | 285690.5 | 5658.3584 | 3 | 32 | 4.40005 | 0.0814867 | 2.935299 | 3.565e-09 | 12.51765 | 1.3088e-08
2018-03-10 01:42 | 285810.5 | 120.0011 | 4 | 32 | 4.391748 | 0 | 2.935299 | 3.565e-09 | 12.51765 | 1.3088e-08
2018-03-10 01:44 | 285930.5 | 240.0007 | 4 | 32 | 4.390909 | 0 | 2.935299 | 3.565e-09 | 12.51765 | 1.3088e-08
2018-03-10 01:45 | 285990.5 | 300.0023 | 4 | 32 | 4.390619 | 0 | 2.935299 | 3.565e-09 | 12.51765 | 1.3088e-08
2018-03-10 01:47 | 286110.6 | 120.0005 | 5 | 32 | 3.804737 | -6.519974 | 2.935299 | 0.2173071 | 12.51765 | 0.8385072
2018-03-10 01:49 | 286230.6 | 240.0008 | 5 | 32 | 3.743621 | -6.519998 | 2.935299 | 0.4346351 | 12.51765 | 1.658943
2018-03-10 01:51 | 286350.6 | 360.0006 | 5 | 32 | 3.674505 | -6.52001 | 2.935299 | 0.6519421 | 12.51765 | 2.465053
2018-03-10 01:53 | 286470.6 | 480.0009 | 5 | 32 | 3.600863 | -6.519919 | 2.935299 | 0.8692759 | 12.51765 | 3.25569
2018-03-10 01:55 | 286590.6 | 600.0014 | 5 | 32 | 3.531686 | -6.519984 | 2.935299 | 1.086611 | 12.51765 | 4.030593
2018-03-10 01:57 | 286710.6 | 720.0009 | 5 | 32 | 3.47122 | -6.519998 | 2.935299 | 1.303923 | 12.51765 | 4.79133
2018-03-10 01:59 | 286830.6 | 840.0014 | 5 | 32 | 3.420609 | -6.519924 | 2.935299 | 1.521254 | 12.51765 | 5.540066
2018-03-10 02:01 | 286950.6 | 960.0003 | 5 | 32 | 3.376402 | -6.519894 | 2.935299 | 1.73856 | 12.51765 | 6.278533
2018-03-10 02:03 | 287070.6 | 1080.0005 | 5 | 32 | 3.334082 | -6.520011 | 2.935299 | 1.955873 | 12.51765 | 7.007583
2018-03-10 02:05 | 287190.6 | 1200.0009 | 5 | 32 | 3.295715 | -6.519894 | 2.935299 | 2.173205 | 12.51765 | 7.727988
2018-03-10 02:07 | 287310.6 | 1320.0003 | 5 | 32 | 3.256375 | -6.519895 | 2.935299 | 2.390536 | 12.51765 | 8.440032
2018-03-10 02:09 | 287430.6 | 1440.0014 | 5 | 32 | 3.20755 | -6.51993 | 2.935299 | 2.607867 | 12.51765 | 9.142802
2018-03-10 02:11 | 287550.6 | 1560.0007 | 5 | 32 | 3.108265 | -6.519872 | 2.935299 | 2.825174 | 12.51765 | 9.830817
2018-03-10 02:12 | 287609.2 | 1618.6006 | 5 | 32 | 2.999999 | -6.519949 | 2.935299 | 2.931288 | 12.51765 | 10.15551
2018-03-10 02:14 | 287729.3 | 120.0001 | 6 | 32 | 3.639841 | 0 | 2.935299 | 2.931288 | 12.51765 | 10.15551
2018-03-10 02:16 | 287849.3 | 240.0012 | 6 | 32 | 3.665377 | 0 | 2.935299 | 2.931288 | 12.51765 | 10.15551
2018-03-10 02:17 | 287909.3 | 300.0019 | 6 | 32 | 3.671541 | 0 | 2.935299 | 2.931288 | 12.51765 | 10.15551
2018-03-10 02:17 | 287909.3 | 0.0024 | 7 | 33 | 3.671247 | 0 | 0 | 0 | 0 | 0
2018-03-10 02:19 | 288029.3 | 120.0008 | 2 | 33 | 4.079525 | 4.890073 | 0.1624041 | 3.283e-09 | 0.654555 | 1.2055e-08
2018-03-10 02:21 | 288149.3 | 240.0006 | 2 | 33 | 4.134168 | 4.8901 | 0.3254036 | 3.283e-09 | 1.324329 | 1.2055e-08
2018-03-10 02:23 | 288269.3 | 360.0002 | 2 | 33 | 4.164025 | 4.890126 | 0.4884144 | 3.283e-09 | 2.000935 | 1.2055e-08
2018-03-10 02:25 | 288389.3 | 480.0013 | 2 | 33 | 4.185956 | 4.890075 | 0.6513994 | 3.283e-09 | 2.68141 | 1.2055e-08
2018-03-10 02:27 | 288509.3 | 600.0015 | 2 | 33 | 4.200282 | 4.738999 | 0.8134332 | 3.283e-09 | 3.361235 | 1.2055e-08
2018-03-10 02:29 | 288629.3 | 720.0009 | 2 | 33 | 4.200288 | 4.330525 | 0.9647386 | 3.283e-09 | 3.99676 | 1.2055e-08
2018-03-10 02:31 | 288749.3 | 840.0005 | 2 | 33 | 4.200272 | 3.939584 | 1.102419 | 3.283e-09 | 4.575056 | 1.2055e-08
2018-03-10 02:33 | 288869.3 | 960.0014 | 2 | 33 | 4.200285 | 3.582505 | 1.227669 | 3.283e-09 | 5.101139 | 1.2055e-08
2018-03-10 02:35 | 288989.3 | 1080.0006 | 2 | 33 | 4.200274 | 3.262746 | 1.341635 | 3.283e-09 | 5.579828 | 1.2055e-08
2018-03-10 02:35 | 288990.5 | 1081.1526 | 2 | 33 | 4.200276 | 3.259999 | 1.342669 | 3.283e-09 | 5.584169 | 1.2055e-08
2018-03-10 02:37 | 289110.5 | 120.0012 | 3 | 33 | 4.223881 | 3.260039 | 1.450966 | 3.283e-09 | 6.040198 | 1.2055e-08
2018-03-10 02:39 | 289230.5 | 240.0004 | 3 | 33 | 4.254 | 3.2601 | 1.559625 | 3.283e-09 | 6.500775 | 1.2055e-08
2018-03-10 02:41 | 289350.5 | 360 | 3 | 33 | 4.284844 | 3.260091 | 1.668283 | 3.283e-09 | 6.964672 | 1.2055e-08
2018-03-10 02:43 | 289470.5 | 480.0011 | 3 | 33 | 4.317032 | 3.260043 | 1.776961 | 3.283e-09 | 7.432079 | 1.2055e-08
2018-03-10 02:45 | 289590.5 | 600.0004 | 3 | 33 | 4.350745 | 3.260064 | 1.885613 | 3.283e-09 | 7.902933 | 1.2055e-08
2018-03-10 02:47 | 289710.5 | 720 | 3 | 33 | 4.389124 | 3.260053 | 1.994291 | 3.283e-09 | 8.377791 | 1.2055e-08
2018-03-10 02:49 | 289830.5 | 840.0004 | 3 | 33 | 4.400243 | 2.897887 | 2.098118 | 3.283e-09 | 8.834494 | 1.2055e-08
2018-03-10 02:51 | 289950.5 | 960.0005 | 3 | 33 | 4.400262 | 2.528615 | 2.188389 | 3.283e-09 | 9.231712 | 1.2055e-08
2018-03-10 02:53 | 290070.5 | 1080.0016 | 3 | 33 | 4.40024 | 2.221213 | 2.2674 | 3.283e-09 | 9.579379 | 1.2055e-08
2018-03-10 02:55 | 290190.5 | 1200.0001 | 3 | 33 | 4.400243 | 1.949185 | 2.336844 | 3.283e-09 | 9.884951 | 1.2055e-08
2018-03-10 02:57 | 290310.5 | 1320.0002 | 3 | 33 | 4.400241 | 1.701933 | 2.397564 | 3.283e-09 | 10.15214 | 1.2055e-08
2018-03-10 02:59 | 290430.5 | 1440.0013 | 3 | 33 | 4.400216 | 1.500643 | 2.450834 | 3.283e-09 | 10.38654 | 1.2055e-08
2018-03-10 03:01 | 290550.5 | 1560.0008 | 3 | 33 | 4.400249 | 1.331244 | 2.49794 | 3.283e-09 | 10.59381 | 1.2055e-08
2018-03-10 03:03 | 290670.5 | 1680.0004 | 3 | 33 | 4.400229 | 1.187723 | 2.539881 | 3.283e-09 | 10.77836 | 1.2055e-08
2018-03-10 03:05 | 290790.5 | 1800.0013 | 3 | 33 | 4.400259 | 1.054032 | 2.577229 | 3.283e-09 | 10.9427 | 1.2055e-08
2018-03-10 03:07 | 290910.5 | 1920.0007 | 3 | 33 | 4.400181 | 0.9372711 | 2.610346 | 3.283e-09 | 11.08842 | 1.2055e-08
2018-03-10 03:09 | 291030.5 | 2040.0016 | 3 | 33 | 4.400142 | 0.8396273 | 2.639943 | 3.283e-09 | 11.21866 | 1.2055e-08
2018-03-10 03:11 | 291150.5 | 2160.0001 | 3 | 33 | 4.400218 | 0.7594404 | 2.666558 | 3.283e-09 | 11.33577 | 1.2055e-08
2018-03-10 03:13 | 291270.5 | 2280.0015 | 3 | 33 | 4.400193 | 0.685812 | 2.690633 | 3.283e-09 | 11.4417 | 1.2055e-08
2018-03-10 03:15 | 291390.5 | 2400.0016 | 3 | 33 | 4.400156 | 0.6149015 | 2.712283 | 3.283e-09 | 11.53697 | 1.2055e-08
2018-03-10 03:17 | 291510.5 | 2520.001 | 3 | 33 | 4.400206 | 0.5576191 | 2.731794 | 3.283e-09 | 11.62282 | 1.2055e-08
2018-03-10 03:19 | 291630.5 | 2640.0011 | 3 | 33 | 4.400213 | 0.5080051 | 2.749517 | 3.283e-09 | 11.7008 | 1.2055e-08
2018-03-10 03:21 | 291750.5 | 2760.0013 | 3 | 33 | 4.400166 | 0.4654188 | 2.765726 | 3.283e-09 | 11.77213 | 1.2055e-08
2018-03-10 03:23 | 291870.5 | 2880.0008 | 3 | 33 | 4.40013 | 0.4233856 | 2.780546 | 3.283e-09 | 11.83733 | 1.2055e-08
2018-03-10 03:25 | 291990.5 | 3000.0011 | 3 | 33 | 4.400179 | 0.3863115 | 2.794013 | 3.283e-09 | 11.89659 | 1.2055e-08
2018-03-10 03:27 | 292110.5 | 3120.0014 | 3 | 33 | 4.400155 | 0.3546152 | 2.806345 | 3.283e-09 | 11.95086 | 1.2055e-08
2018-03-10 03:29 | 292230.5 | 3240.001 | 3 | 33 | 4.400153 | 0.328475 | 2.817706 | 3.283e-09 | 12.00084 | 1.2055e-08
2018-03-10 03:31 | 292350.5 | 3360.0004 | 3 | 33 | 4.400171 | 0.3035936 | 2.828224 | 3.283e-09 | 12.04712 | 1.2055e-08
2018-03-10 03:33 | 292470.5 | 3480.0008 | 3 | 33 | 4.400165 | 0.2780781 | 2.837894 | 3.283e-09 | 12.08968 | 1.2055e-08
2018-03-10 03:35 | 292590.5 | 3600.0017 | 3 | 33 | 4.40013 | 0.2567492 | 2.846785 | 3.283e-09 | 12.1288 | 1.2055e-08
2018-03-10 03:37 | 292710.5 | 3720.0002 | 3 | 33 | 4.400124 | 0.2381697 | 2.855025 | 3.283e-09 | 12.16505 | 1.2055e-08
2018-03-10 03:39 | 292830.5 | 3840.0005 | 3 | 33 | 4.400175 | 0.2237377 | 2.862714 | 3.283e-09 | 12.19888 | 1.2055e-08
2018-03-10 03:41 | 292950.5 | 3960.0004 | 3 | 33 | 4.400127 | 0.2065001 | 2.869884 | 3.283e-09 | 12.23043 | 1.2055e-08
2018-03-10 03:43 | 293070.5 | 4080.0003 | 3 | 33 | 4.400125 | 0.1913795 | 2.876497 | 3.283e-09 | 12.25953 | 1.2055e-08
2018-03-10 03:45 | 293190.5 | 4200.0005 | 3 | 33 | 4.400135 | 0.1785898 | 2.882656 | 3.283e-09 | 12.28663 | 1.2055e-08
2018-03-10 03:47 | 293310.5 | 4320.0006 | 3 | 33 | 4.400097 | 0.167182 | 2.888405 | 3.283e-09 | 12.31193 | 1.2055e-08
2018-03-10 03:49 | 293430.5 | 4440.0006 | 3 | 33 | 4.400067 | 0.1564159 | 2.893814 | 3.283e-09 | 12.33573 | 1.2055e-08
2018-03-10 03:51 | 293550.5 | 4560.0014 | 3 | 33 | 4.400048 | 0.1445732 | 2.898842 | 3.283e-09 | 12.35785 | 1.2055e-08
2018-03-10 03:53 | 293670.5 | 4680 | 3 | 33 | 4.400074 | 0.1352758 | 2.90352 | 3.283e-09 | 12.37844 | 1.2055e-08
2018-03-10 03:55 | 293790.5 | 4800.0012 | 3 | 33 | 4.400135 | 0.1273136 | 2.907898 | 3.283e-09 | 12.3977 | 1.2055e-08
2018-03-10 03:57 | 293910.5 | 4920.0021 | 3 | 33 | 4.400065 | 0.1197624 | 2.912014 | 3.283e-09 | 12.41581 | 1.2055e-08
2018-03-10 03:59 | 294030.5 | 5040.0007 | 3 | 33 | 4.400065 | 0.1116781 | 2.915887 | 3.283e-09 | 12.43285 | 1.2055e-08
2018-03-10 04:01 | 294150.5 | 5160.0008 | 3 | 33 | 4.400114 | 0.1046848 | 2.919492 | 3.283e-09 | 12.44872 | 1.2055e-08
2018-03-10 04:03 | 294270.5 | 5280.0003 | 3 | 33 | 4.400115 | 0.09832859 | 2.922875 | 3.283e-09 | 12.4636 | 1.2055e-08
2018-03-10 04:05 | 294390.5 | 5400.0013 | 3 | 33 | 4.400043 | 0.09249496 | 2.926055 | 3.283e-09 | 12.4776 | 1.2055e-08
2018-03-10 04:07 | 294510.5 | 5520.0015 | 3 | 33 | 4.400128 | 0.08856487 | 2.929077 | 3.283e-09 | 12.49089 | 1.2055e-08
2018-03-10 04:09 | 294630.5 | 5640.0009 | 3 | 33 | 4.400103 | 0.08193207 | 2.931905 | 3.283e-09 | 12.50333 | 1.2055e-08
2018-03-10 04:10 | 294636.1 | 5645.588 | 3 | 33 | 4.400137 | 0.0814991 | 2.932032 | 3.283e-09 | 12.50389 | 1.2055e-08
2018-03-10 04:12 | 294756.1 | 120.0003 | 4 | 33 | 4.391845 | 0 | 2.932032 | 3.283e-09 | 12.50389 | 1.2055e-08
2018-03-10 04:14 | 294876.1 | 240.0011 | 4 | 33 | 4.3909 | 0 | 2.932032 | 3.283e-09 | 12.50389 | 1.2055e-08
2018-03-10 04:15 | 294936.1 | 300.0032 | 4 | 33 | 4.390558 | 0 | 2.932032 | 3.283e-09 | 12.50389 | 1.2055e-08
2018-03-10 04:17 | 295056.2 | 120.0012 | 5 | 33 | 3.807668 | -6.52008 | 2.932032 | 0.2173251 | 12.50389 | 0.8391755
2018-03-10 04:19 | 295176.2 | 240.0013 | 5 | 33 | 3.741904 | -6.520028 | 2.932032 | 0.434648 | 12.50389 | 1.65977
2018-03-10 04:21 | 295296.2 | 360.0007 | 5 | 33 | 3.670982 | -6.519988 | 2.932032 | 0.6519709 | 12.50389 | 2.465274
2018-03-10 04:23 | 295416.2 | 480.0005 | 5 | 33 | 3.600437 | -6.520013 | 2.932032 | 0.8692756 | 12.50389 | 3.255285
2018-03-10 04:25 | 295536.2 | 600.0013 | 5 | 33 | 3.534386 | -6.519968 | 2.932032 | 1.086617 | 12.50389 | 4.030568
2018-03-10 04:27 | 295656.2 | 720.0014 | 5 | 33 | 3.472119 | -6.520031 | 2.932032 | 1.303952 | 12.50389 | 4.791891
2018-03-10 04:29 | 295776.2 | 840.0014 | 5 | 33 | 3.418223 | -6.52002 | 2.932032 | 1.521274 | 12.50389 | 5.540378
2018-03-10 04:31 | 295896.2 | 960.0014 | 5 | 33 | 3.373888 | -6.519982 | 2.932032 | 1.738576 | 12.50389 | 6.278241
2018-03-10 04:33 | 296016.2 | 1080.0014 | 5 | 33 | 3.335253 | -6.51989 | 2.932032 | 1.955902 | 12.50389 | 7.007181
2018-03-10 04:35 | 296136.2 | 1200.0005 | 5 | 33 | 3.297588 | -6.519927 | 2.932032 | 2.173243 | 12.50389 | 7.727991
2018-03-10 04:37 | 296256.2 | 1320.0013 | 5 | 33 | 3.254337 | -6.519927 | 2.932032 | 2.390534 | 12.50389 | 8.439946
2018-03-10 04:39 | 296376.2 | 1440.0024 | 5 | 33 | 3.202758 | -6.519956 | 2.932032 | 2.607894 | 12.50389 | 9.141994
2018-03-10 04:41 | 296496.2 | 1560.0007 | 5 | 33 | 3.105979 | -6.519936 | 2.932032 | 2.825191 | 12.50389 | 9.829038
2018-03-10 04:41 | 296555.3 | 1619.1167 | 5 | 33 | 2.999988 | -6.519988 | 2.932032 | 2.932242 | 12.50389 | 10.15652
2018-03-10 04:43 | 296675.4 | 120.0003 | 6 | 33 | 3.63937 | 0 | 2.932032 | 2.932242 | 12.50389 | 10.15652
2018-03-10 04:45 | 296795.4 | 240.0008 | 6 | 33 | 3.66528 | 0 | 2.932032 | 2.932242 | 12.50389 | 10.15652
2018-03-10 04:46 | 296855.4 | 300.002 | 6 | 33 | 3.671538 | 0 | 2.932032 | 2.932242 | 12.50389 | 10.15652
2018-03-10 04:46 | 296855.4 | 0.0025 | 7 | 34 | 3.671371 | 0 | 0 | 0 | 0 | 0
2018-03-10 04:48 | 296975.5 | 120.0026 | 2 | 34 | 4.081939 | 4.890088 | 0.1624017 | 0 | 0.6549355 | 0
2018-03-10 04:50 | 297095.5 | 240.001 | 2 | 34 | 4.133093 | 4.89018 | 0.3254054 | 0 | 1.324867 | 0
2018-03-10 04:52 | 297215.5 | 360.0008 | 2 | 34 | 4.162157 | 4.890088 | 0.4883841 | 0 | 2.001053 | 0
2018-03-10 04:54 | 297335.5 | 480.0008 | 2 | 34 | 4.186859 | 4.890059 | 0.6513883 | 0 | 2.681486 | 0
2018-03-10 04:56 | 297455.5 | 600.0011 | 2 | 34 | 4.200285 | 4.701276 | 0.8128638 | 0 | 3.35914 | 0
2018-03-10 04:58 | 297575.5 | 720.0001 | 2 | 34 | 4.200257 | 4.324309 | 0.963276 | 0 | 3.990913 | 0
2018-03-10 05:00 | 297695.5 | 840.001 | 2 | 34 | 4.200263 | 3.96775 | 1.10147 | 0 | 4.571366 | 0
2018-03-10 05:02 | 297815.5 | 960.0007 | 2 | 34 | 4.200265 | 3.59891 | 1.227666 | 0 | 5.101424 | 0
2018-03-10 05:04 | 297931.4 | 1075.9027 | 2 | 34 | 4.200288 | 3.259992 | 1.337929 | 0 | 5.564556 | 0
2018-03-10 05:06 | 298051.4 | 120.0001 | 3 | 34 | 4.224265 | 3.2601 | 1.446218 | 0 | 6.020585 | 0
2018-03-10 05:08 | 298171.4 | 240.0015 | 3 | 34 | 4.25182 | 3.260039 | 1.554872 | 0 | 6.481068 | 0
2018-03-10 05:10 | 298291.4 | 360.0015 | 3 | 34 | 4.281281 | 3.260034 | 1.663541 | 0 | 6.944684 | 0
2018-03-10 05:12 | 298411.4 | 480.0014 | 3 | 34 | 4.315375 | 3.26011 | 1.772197 | 0 | 7.411676 | 0
2018-03-10 05:14 | 298531.4 | 600.0013 | 3 | 34 | 4.350751 | 3.260036 | 1.880861 | 0 | 7.882513 | 0
2018-03-10 05:16 | 298651.4 | 720.0011 | 3 | 34 | 4.38801 | 3.260114 | 1.989531 | 0 | 8.357313 | 0
2018-03-10 05:18 | 298771.4 | 840.0003 | 3 | 34 | 4.400273 | 2.935555 | 2.094216 | 0 | 8.817741 | 0
2018-03-10 05:20 | 298891.4 | 960.0002 | 3 | 34 | 4.400235 | 2.55613 | 2.185679 | 0 | 9.220205 | 0
2018-03-10 05:22 | 299011.4 | 1080.0001 | 3 | 34 | 4.400215 | 2.221896 | 2.265113 | 0 | 9.569735 | 0
2018-03-10 05:24 | 299131.4 | 1200.001 | 3 | 34 | 4.400249 | 1.949203 | 2.334499 | 0 | 9.875051 | 0
2018-03-10 05:26 | 299251.4 | 1320.0012 | 3 | 34 | 4.400246 | 1.719656 | 2.395489 | 0 | 10.14343 | 0
2018-03-10 05:28 | 299371.4 | 1440.0003 | 3 | 34 | 4.400208 | 1.521415 | 2.449462 | 0 | 10.38092 | 0
2018-03-10 05:30 | 299491.4 | 1560.0003 | 3 | 34 | 4.400246 | 1.338431 | 2.497086 | 0 | 10.59047 | 0
2018-03-10 05:32 | 299611.4 | 1680.0003 | 3 | 34 | 4.400202 | 1.187 | 2.539098 | 0 | 10.77534 | 0
2018-03-10 05:34 | 299731.4 | 1800.0004 | 3 | 34 | 4.400248 | 1.058766 | 2.576465 | 0 | 10.93976 | 0
2018-03-10 05:36 | 299851.4 | 1920.0003 | 3 | 34 | 4.400195 | 0.9503689 | 2.609905 | 0 | 11.0869 | 0
2018-03-10 05:38 | 299971.4 | 2040.0004 | 3 | 34 | 4.400178 | 0.8502874 | 2.639914 | 0 | 11.21895 | 0
2018-03-10 05:40 | 300091.4 | 2160.0011 | 3 | 34 | 4.400187 | 0.7593212 | 2.666699 | 0 | 11.33681 | 0
2018-03-10 05:42 | 300211.4 | 2280.0004 | 3 | 34 | 4.400212 | 0.6847601 | 2.690734 | 0 | 11.44257 | 0
2018-03-10 05:44 | 300331.4 | 2400.0009 | 3 | 34 | 4.40017 | 0.6205273 | 2.712445 | 0 | 11.5381 | 0
2018-03-10 05:46 | 300451.4 | 2520.0009 | 3 | 34 | 4.400144 | 0.5642958 | 2.732195 | 0 | 11.625 | 0
2018-03-10 05:48 | 300571.4 | 2640.0011 | 3 | 34 | 4.400182 | 0.5097504 | 2.750102 | 0 | 11.70379 | 0
2018-03-10 05:50 | 300691.4 | 2760.0009 | 3 | 34 | 4.40014 | 0.4628735 | 2.766292 | 0 | 11.77503 | 0
2018-03-10 05:52 | 300811.4 | 2880 | 3 | 34 | 4.400154 | 0.4234695 | 2.781059 | 0 | 11.84001 | 0
2018-03-10 05:54 | 300931.4 | 3000.0016 | 3 | 34 | 4.400186 | 0.3902988 | 2.794612 | 0 | 11.89965 | 0
2018-03-10 05:56 | 301051.4 | 3120 | 3 | 34 | 4.400169 | 0.3586445 | 2.807076 | 0 | 11.95449 | 0
2018-03-10 05:58 | 301171.4 | 3240.0008 | 3 | 34 | 4.400135 | 0.3266573 | 2.818468 | 0 | 12.00462 | 0
2018-03-10 06:00 | 301291.4 | 3360 | 3 | 34 | 4.400135 | 0.3009739 | 2.828921 | 0 | 12.05061 | 0
2018-03-10 06:02 | 301411.4 | 3480.0016 | 3 | 34 | 4.400177 | 0.2798948 | 2.838574 | 0 | 12.09309 | 0
2018-03-10 06:04 | 301531.4 | 3600.0008 | 3 | 34 | 4.400091 | 0.2594023 | 2.84756 | 0 | 12.13263 | 0
2018-03-10 06:06 | 301651.4 | 3720.0013 | 3 | 34 | 4.400141 | 0.2391663 | 2.855874 | 0 | 12.16921 | 0
2018-03-10 06:08 | 301771.4 | 3840.0006 | 3 | 34 | 4.400137 | 0.2212877 | 2.86354 | 0 | 12.20294 | 0
2018-03-10 06:10 | 301891.4 | 3960.0013 | 3 | 34 | 4.400057 | 0.2049675 | 2.870657 | 0 | 12.23426 | 0
2018-03-10 06:12 | 302011.4 | 4080.0005 | 3 | 34 | 4.400103 | 0.1931086 | 2.877311 | 0 | 12.26353 | 0
2018-03-10 06:14 | 302131.4 | 4200.0007 | 3 | 34 | 4.40013 | 0.1802158 | 2.883538 | 0 | 12.29093 | 0
2018-03-10 06:16 | 302251.4 | 4320.0001 | 3 | 34 | 4.400104 | 0.1664581 | 2.889307 | 0 | 12.31632 | 0
2018-03-10 06:18 | 302371.4 | 4440.0008 | 3 | 34 | 4.4001 | 0.155407 | 2.894677 | 0 | 12.33995 | 0
2018-03-10 06:20 | 302491.4 | 4560.0007 | 3 | 34 | 4.400121 | 0.1460171 | 2.899698 | 0 | 12.36204 | 0
2018-03-10 06:22 | 302611.4 | 4680.0011 | 3 | 34 | 4.400063 | 0.1366673 | 2.904415 | 0 | 12.3828 | 0
2018-03-10 06:24 | 302731.4 | 4800.0013 | 3 | 34 | 4.400115 | 0.1269121 | 2.908827 | 0 | 12.40221 | 0
2018-03-10 06:26 | 302851.4 | 4920.0008 | 3 | 34 | 4.400084 | 0.1186857 | 2.912926 | 0 | 12.42024 | 0
2018-03-10 06:28 | 302971.4 | 5040.0019 | 3 | 34 | 4.400077 | 0.1117992 | 2.916766 | 0 | 12.43714 | 0
2018-03-10 06:30 | 303091.4 | 5160.0012 | 3 | 34 | 4.400073 | 0.1054382 | 2.920394 | 0 | 12.4531 | 0
2018-03-10 06:32 | 303211.4 | 5280.0019 | 3 | 34 | 4.400115 | 0.09962845 | 2.923822 | 0 | 12.46819 | 0
2018-03-10 06:34 | 303331.4 | 5400.0002 | 3 | 34 | 4.400115 | 0.09287453 | 2.927015 | 0 | 12.48224 | 0
2018-03-10 06:36 | 303451.4 | 5520.0013 | 3 | 34 | 4.400074 | 0.08669853 | 2.929999 | 0 | 12.49537 | 0
2018-03-10 06:38 | 303571.4 | 5640.0008 | 3 | 34 | 4.400054 | 0.08196163 | 2.932807 | 0 | 12.50772 | 0
2018-03-10 06:39 | 303578.4 | 5647.0597 | 3 | 34 | 4.400058 | 0.08149529 | 2.932967 | 0 | 12.50843 | 0
2018-03-10 06:41 | 303698.5 | 119.9999 | 4 | 34 | 4.391741 | 0 | 2.932967 | 0 | 12.50843 | 0
2018-03-10 06:43 | 303818.5 | 240.0008 | 4 | 34 | 4.390877 | 0 | 2.932967 | 0 | 12.50843 | 0
2018-03-10 06:44 | 303878.5 | 300.0017 | 4 | 34 | 4.39055 | 0 | 2.932967 | 0 | 12.50843 | 0
2018-03-10 06:46 | 303998.6 | 120.0002 | 5 | 34 | 3.804122 | -6.519978 | 2.932967 | 0.2173026 | 12.50843 | 0.8383636
2018-03-10 06:48 | 304118.6 | 240.0003 | 5 | 34 | 3.743161 | -6.520038 | 2.932967 | 0.4346299 | 12.50843 | 1.658678
2018-03-10 06:50 | 304238.6 | 360.0013 | 5 | 34 | 3.674412 | -6.520024 | 2.932967 | 0.6519732 | 12.50843 | 2.464838
2018-03-10 06:52 | 304358.6 | 480.0012 | 5 | 34 | 3.600338 | -6.519996 | 2.932967 | 0.8692968 | 12.50843 | 3.25537
2018-03-10 06:54 | 304478.6 | 600.0012 | 5 | 34 | 3.531446 | -6.52002 | 2.932967 | 1.086628 | 12.50843 | 4.030201
2018-03-10 06:56 | 304598.6 | 720.0012 | 5 | 34 | 3.470557 | -6.519974 | 2.932967 | 1.30394 | 12.50843 | 4.790859
2018-03-10 06:58 | 304718.6 | 840.0015 | 5 | 34 | 3.420237 | -6.519996 | 2.932967 | 1.521276 | 12.50843 | 5.539488
2018-03-10 07:00 | 304838.6 | 960.0012 | 5 | 34 | 3.375682 | -6.519979 | 2.932967 | 1.738606 | 12.50843 | 6.277917
2018-03-10 07:02 | 304958.6 | 1080.0004 | 5 | 34 | 3.332762 | -6.519998 | 2.932967 | 1.955909 | 12.50843 | 7.006716
2018-03-10 07:04 | 305078.6 | 1200.0005 | 5 | 34 | 3.293838 | -6.519969 | 2.932967 | 2.173228 | 12.50843 | 7.726738
2018-03-10 07:06 | 305198.6 | 1320.0015 | 5 | 34 | 3.254288 | -6.519999 | 2.932967 | 2.390552 | 12.50843 | 8.438323
2018-03-10 07:08 | 305318.6 | 1440.0007 | 5 | 34 | 3.205349 | -6.520003 | 2.932967 | 2.607882 | 12.50843 | 9.140598
2018-03-10 07:10 | 305438.6 | 1560.0015 | 5 | 34 | 3.105215 | -6.51994 | 2.932967 | 2.825189 | 12.50843 | 9.828057
2018-03-10 07:11 | 305495.7 | 1617.1037 | 5 | 34 | 2.999986 | -6.520008 | 2.932967 | 2.928635 | 12.50843 | 10.14443
2018-03-10 07:13 | 305615.7 | 120.0002 | 6 | 34 | 3.640626 | 0 | 2.932967 | 2.928635 | 12.50843 | 10.14443
2018-03-10 07:15 | 305735.7 | 240.0011 | 6 | 34 | 3.665964 | 0 | 2.932967 | 2.928635 | 12.50843 | 10.14443
2018-03-10 07:16 | 305795.7 | 300.0018 | 6 | 34 | 3.672093 | 0 | 2.932967 | 2.928635 | 12.50843 | 10.14443
2018-03-10 07:16 | 305795.7 | 0.0024 | 7 | 35 | 3.672009 | 0 | 0 | 0 | 0 | 0
2018-03-10 07:18 | 305915.8 | 120.0007 | 2 | 35 | 4.081083 | 4.890092 | 0.1624235 | 0 | 0.6548494 | 0
2018-03-10 07:20 | 306035.8 | 240.0002 | 2 | 35 | 4.135509 | 4.890124 | 0.325421 | 0 | 1.324874 | 0
2018-03-10 07:22 | 306155.8 | 360.001 | 2 | 35 | 4.165297 | 4.890128 | 0.4883942 | 0 | 2.001527 | 0
2018-03-10 07:24 | 306275.8 | 480.0009 | 2 | 35 | 4.187076 | 4.890054 | 0.6514107 | 0 | 2.682326 | 0
2018-03-10 07:26 | 306395.8 | 600.0006 | 2 | 35 | 4.200267 | 4.725068 | 0.8132483 | 0 | 3.361439 | 0
2018-03-10 07:28 | 306515.8 | 720.0002 | 2 | 35 | 4.200286 | 4.320907 | 0.9641547 | 0 | 3.995287 | 0
2018-03-10 07:30 | 306635.8 | 840.0016 | 2 | 35 | 4.200256 | 3.935348 | 1.101602 | 0 | 4.572605 | 0
2018-03-10 07:32 | 306755.8 | 960.0005 | 2 | 35 | 4.200279 | 3.579755 | 1.226819 | 0 | 5.09855 | 0
2018-03-10 07:34 | 306875.8 | 1080.001 | 2 | 35 | 4.200274 | 3.261323 | 1.340703 | 0 | 5.576891 | 0
2018-03-10 07:34 | 306876.3 | 1080.4881 | 2 | 35 | 4.200253 | 3.259994 | 1.341164 | 0 | 5.578829 | 0
2018-03-10 07:36 | 306996.3 | 120.0008 | 3 | 35 | 4.224008 | 3.260045 | 1.449428 | 0 | 6.034718 | 0
2018-03-10 07:38 | 307116.3 | 240.0006 | 3 | 35 | 4.254128 | 3.260053 | 1.558099 | 0 | 6.495366 | 0
2018-03-10 07:40 | 307236.3 | 360.0003 | 3 | 35 | 4.285095 | 3.260068 | 1.666757 | 0 | 6.959286 | 0
2018-03-10 07:42 | 307356.3 | 480 | 3 | 35 | 4.317213 | 3.260045 | 1.775437 | 0 | 7.426728 | 0
2018-03-10 07:44 | 307476.3 | 600.0006 | 3 | 35 | 4.35086 | 3.259999 | 1.884098 | 0 | 7.897634 | 0
2018-03-10 07:46 | 307596.3 | 720.0004 | 3 | 35 | 4.38953 | 3.260108 | 1.992751 | 0 | 8.372409 | 0
2018-03-10 07:48 | 307716.3 | 840.0009 | 3 | 35 | 4.400279 | 2.894376 | 2.096475 | 0 | 8.828671 | 0
2018-03-10 07:50 | 307836.3 | 960.0013 | 3 | 35 | 4.400274 | 2.526387 | 2.186638 | 0 | 9.225416 | 0
2018-03-10 07:52 | 307956.3 | 1080.0002 | 3 | 35 | 4.400249 | 2.219289 | 2.265563 | 0 | 9.572707 | 0
2018-03-10 07:54 | 308076.3 | 1200.0001 | 3 | 35 | 4.400243 | 1.946664 | 2.334936 | 0 | 9.877964 | 0
2018-03-10 07:56 | 308196.3 | 1320.0004 | 3 | 35 | 4.400242 | 1.700459 | 2.395598 | 0 | 10.14489 | 0
2018-03-10 07:58 | 308316.3 | 1440.0008 | 3 | 35 | 4.400209 | 1.499872 | 2.448849 | 0 | 10.37921 | 0
2018-03-10 08:00 | 308436.3 | 1560.0004 | 3 | 35 | 4.400228 | 1.331438 | 2.495953 | 0 | 10.58648 | 0
2018-03-10 08:02 | 308556.3 | 1680.0015 | 3 | 35 | 4.400223 | 1.188096 | 2.537908 | 0 | 10.77109 | 0
2018-03-10 08:04 | 308676.3 | 1800.0009 | 3 | 35 | 4.40021 | 1.053929 | 2.57526 | 0 | 10.93545 | 0
2018-03-10 08:06 | 308796.3 | 1920.0015 | 3 | 35 | 4.400182 | 0.9378557 | 2.608391 | 0 | 11.08123 | 0
2018-03-10 08:08 | 308916.3 | 2040.0008 | 3 | 35 | 4.400226 | 0.8421364 | 2.638017 | 0 | 11.21159 | 0
2018-03-10 08:10 | 309036.3 | 2160.0008 | 3 | 35 | 4.400183 | 0.7597084 | 2.664664 | 0 | 11.32884 | 0
2018-03-10 08:12 | 309156.3 | 2280.0008 | 3 | 35 | 4.400182 | 0.685791 | 2.688749 | 0 | 11.43482 | 0
2018-03-10 08:14 | 309276.3 | 2400.0016 | 3 | 35 | 4.400187 | 0.6149788 | 2.710401 | 0 | 11.53009 | 0
2018-03-10 08:16 | 309396.3 | 2520.0008 | 3 | 35 | 4.400181 | 0.5572433 | 2.729906 | 0 | 11.61592 | 0
2018-03-10 08:18 | 309516.3 | 2640.0008 | 3 | 35 | 4.400147 | 0.5072155 | 2.747624 | 0 | 11.69388 | 0
2018-03-10 08:20 | 309636.3 | 2760.0008 | 3 | 35 | 4.400153 | 0.464407 | 2.763824 | 0 | 11.76517 | 0
2018-03-10 08:22 | 309756.3 | 2880.0009 | 3 | 35 | 4.400175 | 0.4226274 | 2.778612 | 0 | 11.83023 | 0
2018-03-10 08:24 | 309876.3 | 3000 | 3 | 35 | 4.400131 | 0.3842726 | 2.792041 | 0 | 11.88932 | 0
2018-03-10 08:26 | 309996.3 | 3120.001 | 3 | 35 | 4.400145 | 0.3532238 | 2.804327 | 0 | 11.94338 | 0
2018-03-10 08:28 | 310116.3 | 3240.0021 | 3 | 35 | 4.400113 | 0.3269882 | 2.815651 | 0 | 11.99321 | 0
2018-03-10 08:30 | 310236.3 | 3360.0012 | 3 | 35 | 4.400129 | 0.3022022 | 2.826131 | 0 | 12.03932 | 0
2018-03-10 08:32 | 310356.3 | 3480.0012 | 3 | 35 | 4.400094 | 0.2759485 | 2.835767 | 0 | 12.08172 | 0
2018-03-10 08:34 | 310476.3 | 3600.0012 | 3 | 35 | 4.400146 | 0.2560778 | 2.844632 | 0 | 12.12073 | 0
2018-03-10 08:36 | 310596.3 | 3720.0012 | 3 | 35 | 4.400129 | 0.2378759 | 2.852854 | 0 | 12.15691 | 0
2018-03-10 08:38 | 310716.3 | 3840.0011 | 3 | 35 | 4.400132 | 0.2226353 | 2.860527 | 0 | 12.19067 | 0
2018-03-10 08:40 | 310836.3 | 3960.0004 | 3 | 35 | 4.400147 | 0.206131 | 2.867673 | 0 | 12.22211 | 0
2018-03-10 08:42 | 310956.3 | 4080.0003 | 3 | 35 | 4.400111 | 0.1906919 | 2.874271 | 0 | 12.25115 | 0
2018-03-10 08:44 | 311076.3 | 4200.0003 | 3 | 35 | 4.400146 | 0.1784534 | 2.880411 | 0 | 12.27816 | 0
2018-03-10 08:46 | 311196.3 | 4320.0003 | 3 | 35 | 4.400129 | 0.1673231 | 2.886151 | 0 | 12.30342 | 0
2018-03-10 08:48 | 311316.3 | 4440.0003 | 3 | 35 | 4.40011 | 0.1565094 | 2.891545 | 0 | 12.32715 | 0
2018-03-10 08:50 | 311436.3 | 4560.0012 | 3 | 35 | 4.400088 | 0.144207 | 2.896561 | 0 | 12.34922 | 0
2018-03-10 08:52 | 311556.3 | 4680.0016 | 3 | 35 | 4.400088 | 0.1345491 | 2.901218 | 0 | 12.36972 | 0
2018-03-10 08:54 | 311676.3 | 4800.0005 | 3 | 35 | 4.400114 | 0.1269674 | 2.905572 | 0 | 12.38888 | 0
2018-03-10 08:56 | 311796.3 | 4920.0011 | 3 | 35 | 4.400109 | 0.1198721 | 2.909682 | 0 | 12.40696 | 0
2018-03-10 08:58 | 311916.3 | 5040.0015 | 3 | 35 | 4.40011 | 0.1117887 | 2.913544 | 0 | 12.42395 | 0
2018-03-10 09:00 | 312036.3 | 5160.0007 | 3 | 35 | 4.400081 | 0.1039801 | 2.917132 | 0 | 12.43974 | 0
2018-03-10 09:02 | 312156.3 | 5280.002 | 3 | 35 | 4.400078 | 0.09788799 | 2.920494 | 0 | 12.45453 | 0
2018-03-10 09:04 | 312276.3 | 5400.0009 | 3 | 35 | 4.400056 | 0.09283447 | 2.923667 | 0 | 12.4685 | 0
2018-03-10 09:06 | 312396.3 | 5520.0017 | 3 | 35 | 4.400044 | 0.08710957 | 2.926678 | 0 | 12.48174 | 0
2018-03-10 09:08 | 312516.3 | 5640.0001 | 3 | 35 | 4.400102 | 0.08167171 | 2.929493 | 0 | 12.49413 | 0
2018-03-10 09:08 | 312527.6 | 5651.2927 | 3 | 35 | 4.400129 | 0.08149242 | 2.929749 | 0 | 12.49525 | 0
2018-03-10 09:10 | 312647.6 | 120.0016 | 4 | 35 | 4.391829 | 0 | 2.929749 | 0 | 12.49525 | 0
2018-03-10 09:12 | 312767.6 | 240.0005 | 4 | 35 | 4.390952 | 0 | 2.929749 | 0 | 12.49525 | 0
2018-03-10 09:13 | 312827.6 | 300.0017 | 4 | 35 | 4.390577 | 0 | 2.929749 | 0 | 12.49525 | 0
2018-03-10 09:15 | 312947.7 | 120.0001 | 5 | 35 | 3.807631 | -6.519902 | 2.929749 | 0.2172855 | 12.49525 | 0.8390379
2018-03-10 09:17 | 313067.7 | 240.0009 | 5 | 35 | 3.741513 | -6.519979 | 2.929749 | 0.4346271 | 12.49525 | 1.659613
2018-03-10 09:19 | 313187.7 | 360.0007 | 5 | 35 | 3.670956 | -6.51989 | 2.929749 | 0.6519429 | 12.49525 | 2.46507
2018-03-10 09:21 | 313307.7 | 480.0016 | 5 | 35 | 3.600867 | -6.519907 | 2.929749 | 0.8692802 | 12.49525 | 3.255263
2018-03-10 09:23 | 313427.7 | 600.0007 | 5 | 35 | 3.534763 | -6.519905 | 2.929749 | 1.086577 | 12.49525 | 4.030459
2018-03-10 09:25 | 313547.7 | 720.0006 | 5 | 35 | 3.47218 | -6.519904 | 2.929749 | 1.303908 | 12.49525 | 4.79181
2018-03-10 09:27 | 313667.7 | 840.0004 | 5 | 35 | 3.418644 | -6.519888 | 2.929749 | 1.52124 | 12.49525 | 5.540365
2018-03-10 09:29 | 313787.7 | 960.0009 | 5 | 35 | 3.374394 | -6.51986 | 2.929749 | 1.738543 | 12.49525 | 6.278313
2018-03-10 09:31 | 313907.7 | 1080.0013 | 5 | 35 | 3.335494 | -6.520157 | 2.929749 | 1.955867 | 12.49525 | 7.007363
2018-03-10 09:33 | 314027.7 | 1200.0004 | 5 | 35 | 3.297519 | -6.519914 | 2.929749 | 2.17318 | 12.49525 | 7.72811
2018-03-10 09:35 | 314147.7 | 1320.0001 | 5 | 35 | 3.253874 | -6.52014 | 2.929749 | 2.39051 | 12.49525 | 8.440096
2018-03-10 09:37 | 314267.7 | 1440.0012 | 5 | 35 | 3.202119 | -6.519872 | 2.929749 | 2.607818 | 12.49525 | 9.141866
2018-03-10 09:39 | 314387.7 | 1560.001 | 5 | 35 | 3.105821 | -6.519813 | 2.929749 | 2.825147 | 12.49525 | 9.828897
2018-03-10 09:40 | 314446.7 | 1619.0301 | 5 | 35 | 2.999992 | -6.519908 | 2.929749 | 2.932048 | 12.49525 | 10.1559
2018-03-10 09:42 | 314566.8 | 120.0012 | 6 | 35 | 3.639121 | 0 | 2.929749 | 2.932048 | 12.49525 | 10.1559
2018-03-10 09:44 | 314686.8 | 240.0019 | 6 | 35 | 3.665091 | 0 | 2.929749 | 2.932048 | 12.49525 | 10.1559
2018-03-10 09:45 | 314746.8 | 300.0029 | 6 | 35 | 3.671353 | 0 | 2.929749 | 2.932048 | 12.49525 | 10.1559
2018-03-10 09:45 | 314746.8 | 0.0024 | 7 | 36 | 3.671259 | 0 | 0 | 0 | 0 | 0
2018-03-10 09:47 | 314866.9 | 120.0029 | 2 | 36 | 4.081793 | 4.890109 | 0.1624184 | 0 | 0.6550235 | 0
2018-03-10 09:49 | 314986.9 | 240.0001 | 2 | 36 | 4.132706 | 4.890151 | 0.325414 | 0 | 1.32486 | 0
2018-03-10 09:51 | 315106.9 | 360.0019 | 2 | 36 | 4.162209 | 4.890151 | 0.4884146 | 0 | 2.001105 | 0
2018-03-10 09:53 | 315226.9 | 480.0002 | 2 | 36 | 4.187197 | 4.89014 | 0.6514099 | 0 | 2.681548 | 0
2018-03-10 09:55 | 315346.9 | 600.0007 | 2 | 36 | 4.200251 | 4.69871 | 0.812838 | 0 | 3.359025 | 0
2018-03-10 09:57 | 315466.9 | 720.0005 | 2 | 36 | 4.200245 | 4.325814 | 0.9632084 | 0 | 3.990622 | 0
2018-03-10 09:59 | 315586.9 | 840.0004 | 2 | 36 | 4.200263 | 3.970653 | 1.101532 | 0 | 4.571619 | 0
2018-03-10 10:01 | 315706.9 | 960.0005 | 2 | 36 | 4.200304 | 3.600516 | 1.227788 | 0 | 5.101927 | 0
2018-03-10 10:03 | 315823.4 | 1076.5726 | 2 | 36 | 4.200301 | 3.259997 | 1.338672 | 0 | 5.56767 | 0
2018-03-10 10:05 | 315943.5 | 120.0005 | 3 | 36 | 4.224046 | 3.260037 | 1.446957 | 0 | 6.023668 | 0
2018-03-10 10:07 | 316063.5 | 240 | 3 | 36 | 4.251358 | 3.260076 | 1.555615 | 0 | 6.484123 | 0
2018-03-10 10:09 | 316183.5 | 360.0007 | 3 | 36 | 4.280935 | 3.260121 | 1.66429 | 0 | 6.947716 | 0
2018-03-10 10:11 | 316303.5 | 480.0009 | 3 | 36 | 4.315363 | 3.260068 | 1.77295 | 0 | 7.414719 | 0
2018-03-10 10:13 | 316423.5 | 600.0004 | 3 | 36 | 4.350821 | 3.260049 | 1.881622 | 0 | 7.885595 | 0
2018-03-10 10:15 | 316543.5 | 720.0008 | 3 | 36 | 4.388017 | 3.260123 | 1.990278 | 0 | 8.360336 | 0
2018-03-10 10:17 | 316663.5 | 840.0009 | 3 | 36 | 4.400292 | 2.935674 | 2.09499 | 0 | 8.820882 | 0
2018-03-10 10:19 | 316783.5 | 960.0001 | 3 | 36 | 4.400243 | 2.551557 | 2.186365 | 0 | 9.22296 | 0
2018-03-10 10:21 | 316903.5 | 1080.0012 | 3 | 36 | 4.40027 | 2.220641 | 2.26568 | 0 | 9.571964 | 0
2018-03-10 10:23 | 317023.5 | 1200.0013 | 3 | 36 | 4.400282 | 1.947743 | 2.335021 | 0 | 9.877083 | 0
2018-03-10 10:25 | 317143.5 | 1320.0009 | 3 | 36 | 4.400226 | 1.719726 | 2.395998 | 0 | 10.1454 | 0
2018-03-10 10:27 | 317263.5 | 1440.0016 | 3 | 36 | 4.400199 | 1.520772 | 2.449965 | 0 | 10.38287 | 0
2018-03-10 10:29 | 317383.5 | 1560.0004 | 3 | 36 | 4.40023 | 1.336432 | 2.497544 | 0 | 10.59223 | 0
2018-03-10 10:31 | 317503.5 | 1680.0011 | 3 | 36 | 4.400241 | 1.185337 | 2.53949 | 0 | 10.7768 | 0
2018-03-10 10:33 | 317623.5 | 1800.0013 | 3 | 36 | 4.400163 | 1.056053 | 2.576804 | 0 | 10.94099 | 0
2018-03-10 10:35 | 317743.5 | 1920.0013 | 3 | 36 | 4.400179 | 0.9486923 | 2.610212 | 0 | 11.08799 | 0
2018-03-10 10:37 | 317863.5 | 2040.0008 | 3 | 36 | 4.40024 | 0.8495674 | 2.640165 | 0 | 11.21979 | 0
2018-03-10 10:39 | 317983.5 | 2160.0015 | 3 | 36 | 4.400167 | 0.7577801 | 2.66689 | 0 | 11.33739 | 0
2018-03-10 10:41 | 318103.5 | 2280.0004 | 3 | 36 | 4.4002 | 0.6833401 | 2.690889 | 0 | 11.44298 | 0
2018-03-10 10:43 | 318223.5 | 2400.0013 | 3 | 36 | 4.400198 | 0.6206684 | 2.712585 | 0 | 11.53845 | 0
2018-03-10 10:45 | 318343.5 | 2520.0008 | 3 | 36 | 4.400185 | 0.5641642 | 2.732319 | 0 | 11.62528 | 0
2018-03-10 10:47 | 318463.5 | 2640.0016 | 3 | 36 | 4.400179 | 0.5085201 | 2.75019 | 0 | 11.70392 | 0
2018-03-10 10:49 | 318583.5 | 2760.0014 | 3 | 36 | 4.400141 | 0.4622183 | 2.766351 | 0 | 11.77503 | 0
2018-03-10 10:51 | 318703.5 | 2880.0006 | 3 | 36 | 4.400156 | 0.4226942 | 2.78109 | 0 | 11.83988 | 0
2018-03-10 10:53 | 318823.5 | 3000.0008 | 3 | 36 | 4.400147 | 0.3892117 | 2.794622 | 0 | 11.89943 | 0
2018-03-10 10:55 | 318943.5 | 3120.0012 | 3 | 36 | 4.400155 | 0.3568821 | 2.807058 | 0 | 11.95415 | 0
2018-03-10 10:57 | 319063.5 | 3240.0014 | 3 | 36 | 4.400151 | 0.3259573 | 2.818408 | 0 | 12.00409 | 0
2018-03-10 10:59 | 319183.5 | 3360.0007 | 3 | 36 | 4.400126 | 0.2998962 | 2.828832 | 0 | 12.04996 | 0
2018-03-10 11:01 | 319303.5 | 3480.0006 | 3 | 36 | 4.400136 | 0.2788677 | 2.838466 | 0 | 12.09235 | 0
2018-03-10 11:03 | 319423.5 | 3600 | 3 | 36 | 4.400147 | 0.2592726 | 2.847431 | 0 | 12.1318 | 0
2018-03-10 11:05 | 319543.5 | 3720.0013 | 3 | 36 | 4.400181 | 0.2385578 | 2.855721 | 0 | 12.16827 | 0
2018-03-10 11:07 | 319663.5 | 3840.0009 | 3 | 36 | 4.4001 | 0.2206049 | 2.863364 | 0 | 12.2019 | 0
2018-03-10 11:09 | 319783.5 | 3960 | 3 | 36 | 4.400125 | 0.2056007 | 2.870466 | 0 | 12.23315 | 0
2018-03-10 11:11 | 319903.5 | 4080.001 | 3 | 36 | 4.400122 | 0.1927242 | 2.877104 | 0 | 12.26236 | 0
2018-03-10 11:13 | 320023.5 | 4200.0012 | 3 | 36 | 4.400126 | 0.1794987 | 2.883309 | 0 | 12.28966 | 0
2018-03-10 11:15 | 320143.5 | 4320.0005 | 3 | 36 | 4.400157 | 0.1664505 | 2.889052 | 0 | 12.31493 | 0
2018-03-10 11:17 | 320263.5 | 4440.0006 | 3 | 36 | 4.400133 | 0.1550398 | 2.8944 | 0 | 12.33847 | 0
2018-03-10 11:19 | 320383.5 | 4560.0009 | 3 | 36 | 4.40011 | 0.1460304 | 2.89941 | 0 | 12.36051 | 0
2018-03-10 11:21 | 320503.5 | 4680.0014 | 3 | 36 | 4.400126 | 0.1370831 | 2.90413 | 0 | 12.38128 | 0
2018-03-10 11:23 | 320623.5 | 4800.0015 | 3 | 36 | 4.400094 | 0.1269875 | 2.908527 | 0 | 12.40063 | 0
2018-03-10 11:25 | 320743.5 | 4920.0005 | 3 | 36 | 4.400093 | 0.1184521 | 2.91261 | 0 | 12.41859 | 0
2018-03-10 11:27 | 320863.5 | 5040.0014 | 3 | 36 | 4.400066 | 0.1111193 | 2.91644 | 0 | 12.43544 | 0
2018-03-10 11:29 | 320983.5 | 5160.0012 | 3 | 36 | 4.400099 | 0.1050472 | 2.920054 | 0 | 12.45135 | 0
2018-03-10 11:31 | 321103.5 | 5280.0016 | 3 | 36 | 4.400126 | 0.09959984 | 2.923459 | 0 | 12.46633 | 0
2018-03-10 11:33 | 321223.5 | 5400.0012 | 3 | 36 | 4.400041 | 0.09141064 | 2.926636 | 0 | 12.48031 | 0
2018-03-10 11:35 | 321343.5 | 5520.0012 | 3 | 36 | 4.400099 | 0.08666801 | 2.929609 | 0 | 12.49339 | 0
2018-03-10 11:37 | 321463.5 | 5640.0002 | 3 | 36 | 4.400075 | 0.08232117 | 2.932408 | 0 | 12.5057 | 0
2018-03-10 11:37 | 321495.5 | 5672.0107 | 3 | 36 | 4.400119 | 0.08149529 | 2.933136 | 0 | 12.50891 | 0
2018-03-10 11:39 | 321615.5 | 120.0006 | 4 | 36 | 4.391868 | 0 | 2.933136 | 0 | 12.50891 | 0
2018-03-10 11:41 | 321735.5 | 240.0011 | 4 | 36 | 4.391024 | 0 | 2.933136 | 0 | 12.50891 | 0
2018-03-10 11:42 | 321795.5 | 300.0039 | 4 | 36 | 4.390715 | 0 | 2.933136 | 0 | 12.50891 | 0
2018-03-10 11:44 | 321915.6 | 120.0009 | 5 | 36 | 3.805023 | -6.519944 | 2.933136 | 0.2173064 | 12.50891 | 0.8385104
2018-03-10 11:46 | 322035.6 | 240.0009 | 5 | 36 | 3.744566 | -6.519894 | 2.933136 | 0.434633 | 12.50891 | 1.659073
2018-03-10 11:48 | 322155.6 | 360.0013 | 5 | 36 | 3.674788 | -6.520088 | 2.933136 | 0.6519568 | 12.50891 | 2.465369
2018-03-10 11:50 | 322275.6 | 480 | 5 | 36 | 3.600682 | -6.520018 | 2.933136 | 0.8692602 | 12.50891 | 3.255831
2018-03-10 11:52 | 322395.6 | 600.0007 | 5 | 36 | 3.532625 | -6.519984 | 2.933136 | 1.086609 | 12.50891 | 4.030917
2018-03-10 11:54 | 322515.6 | 720.0003 | 5 | 36 | 3.472067 | -6.519952 | 2.933136 | 1.303938 | 12.50891 | 4.791896
2018-03-10 11:56 | 322635.6 | 840.0001 | 5 | 36 | 3.421087 | -6.519926 | 2.933136 | 1.521253 | 12.50891 | 5.540754
2018-03-10 11:58 | 322755.6 | 960.0014 | 5 | 36 | 3.375331 | -6.519968 | 2.933136 | 1.738577 | 12.50891 | 6.279258
2018-03-10 12:00 | 322875.6 | 1080.0012 | 5 | 36 | 3.333692 | -6.519988 | 2.933136 | 1.95591 | 12.50891 | 7.008174
2018-03-10 12:02 | 322995.6 | 1200.0002 | 5 | 36 | 3.295275 | -6.519947 | 2.933136 | 2.173205 | 12.50891 | 7.728376
2018-03-10 12:04 | 323115.6 | 1320.0008 | 5 | 36 | 3.2561 | -6.519934 | 2.933136 | 2.390553 | 12.50891 | 8.440413
2018-03-10 12:06 | 323235.6 | 1440.0002 | 5 | 36 | 3.20627 | -6.51991 | 2.933136 | 2.607858 | 12.50891 | 9.142931
2018-03-10 12:08 | 323355.6 | 1560.0035 | 5 | 36 | 3.103506 | -6.520014 | 2.933136 | 2.825178 | 12.50891 | 9.830258
2018-03-10 12:09 | 323412 | 1616.4331 | 5 | 36 | 2.999988 | -6.519972 | 2.933136 | 2.927364 | 12.50891 | 10.14266
2018-03-10 12:11 | 323532.1 | 120.0013 | 6 | 36 | 3.640896 | 0 | 2.933136 | 2.927364 | 12.50891 | 10.14266
2018-03-10 12:13 | 323652.1 | 240.0003 | 6 | 36 | 3.666224 | 0 | 2.933136 | 2.927364 | 12.50891 | 10.14266
2018-03-10 12:14 | 323712.1 | 300.0035 | 6 | 36 | 3.672412 | 0 | 2.933136 | 2.927364 | 12.50891 | 10.14266
2018-03-10 12:14 | 323712.1 | 0.0024 | 7 | 37 | 3.672197 | 0 | 0 | 0 | 0 | 0
2018-03-10 12:16 | 323832.2 | 120.0015 | 2 | 37 | 4.081862 | 4.890143 | 0.1623949 | 0 | 0.6547623 | 0
2018-03-10 12:18 | 323952.2 | 240.0011 | 2 | 37 | 4.1361 | 4.889998 | 0.3253823 | 0 | 1.324889 | 0
2018-03-10 12:20 | 324072.2 | 360.0008 | 2 | 37 | 4.165579 | 4.89017 | 0.488395 | 0 | 2.001781 | 0
2018-03-10 12:22 | 324192.2 | 480.0014 | 2 | 37 | 4.186608 | 4.890153 | 0.6513987 | 0 | 2.682522 | 0
2018-03-10 12:24 | 324312.2 | 600.001 | 2 | 37 | 4.200295 | 4.719899 | 0.8132091 | 0 | 3.361495 | 0
2018-03-10 12:26 | 324432.2 | 720.0006 | 2 | 37 | 4.200286 | 4.307706 | 0.9636353 | 0 | 3.993327 | 0
2018-03-10 12:28 | 324552.2 | 840.0011 | 2 | 37 | 4.200279 | 3.933885 | 1.100886 | 0 | 4.569816 | 0
2018-03-10 12:30 | 324672.2 | 960.0007 | 2 | 37 | 4.200298 | 3.583028 | 1.226075 | 0 | 5.095644 | 0
2018-03-10 12:32 | 324792.2 | 1080.0003 | 2 | 37 | 4.200294 | 3.265845 | 1.340177 | 0 | 5.574904 | 0
2018-03-10 12:32 | 324794.2 | 1082.0139 | 2 | 37 | 4.200264 | 3.259997 | 1.342002 | 0 | 5.582569 | 0
2018-03-10 12:34 | 324914.2 | 120.001 | 3 | 37 | 4.22463 | 3.260079 | 1.450288 | 0 | 6.03857 | 0
2018-03-10 12:36 | 325034.2 | 240.0001 | 3 | 37 | 4.254479 | 3.260026 | 1.558956 | 0 | 6.499279 | 0
2018-03-10 12:38 | 325154.2 | 360.0002 | 3 | 37 | 4.285031 | 3.260083 | 1.667618 | 0 | 6.963224 | 0
2018-03-10 12:40 | 325274.2 | 480.0003 | 3 | 37 | 4.316802 | 3.260114 | 1.776279 | 0 | 7.430564 | 0
2018-03-10 12:42 | 325394.2 | 600.0011 | 3 | 37 | 4.350945 | 3.26011 | 1.884955 | 0 | 7.901521 | 0
2018-03-10 12:44 | 325514.2 | 720.001 | 3 | 37 | 4.390485 | 3.26011 | 1.993616 | 0 | 8.376408 | 0
2018-03-10 12:46 | 325634.2 | 840.0013 | 3 | 37 | 4.400288 | 2.889514 | 2.097142 | 0 | 8.831826 | 0
2018-03-10 12:48 | 325754.2 | 960.0005 | 3 | 37 | 4.400273 | 2.524789 | 2.187192 | 0 | 9.228069 | 0
2018-03-10 12:50 | 325874.2 | 1080.0004 | 3 | 37 | 4.400237 | 2.217908 | 2.266145 | 0 | 9.575483 | 0
2018-03-10 12:52 | 325994.2 | 1200.0013 | 3 | 37 | 4.400282 | 1.940476 | 2.335402 | 0 | 9.880232 | 0
2018-03-10 12:54 | 326114.2 | 1320.0007 | 3 | 37 | 4.400245 | 1.696984 | 2.395854 | 0 | 10.14624 | 0
2018-03-10 12:56 | 326234.2 | 1440.0011 | 3 | 37 | 4.400272 | 1.49765 | 2.448988 | 0 | 10.38004 | 0
2018-03-10 12:58 | 326354.2 | 1560.0005 | 3 | 37 | 4.400172 | 1.329797 | 2.496025 | 0 | 10.58701 | 0
2018-03-10 13:00 | 326474.2 | 1680.0016 | 3 | 37 | 4.400232 | 1.184646 | 2.537902 | 0 | 10.77128 | 0
2018-03-10 13:02 | 326594.2 | 1800.0009 | 3 | 37 | 4.400187 | 1.047336 | 2.575063 | 0 | 10.93479 | 0
2018-03-10 13:04 | 326714.2 | 1920.0001 | 3 | 37 | 4.400168 | 0.9336147 | 2.608032 | 0 | 11.07987 | 0
2018-03-10 13:06 | 326834.2 | 2040.0003 | 3 | 37 | 4.400197 | 0.8379736 | 2.637529 | 0 | 11.20966 | 0
2018-03-10 13:08 | 326954.2 | 2160.001 | 3 | 37 | 4.400203 | 0.7575855 | 2.664092 | 0 | 11.32654 | 0
2018-03-10 13:10 | 327074.2 | 2280.0009 | 3 | 37 | 4.400171 | 0.680747 | 2.688063 | 0 | 11.43202 | 0
2018-03-10 13:12 | 327194.2 | 2400.0009 | 3 | 37 | 4.400206 | 0.6117601 | 2.709568 | 0 | 11.52664 | 0
2018-03-10 13:14 | 327314.2 | 2520.001 | 3 | 37 | 4.400149 | 0.5539961 | 2.72898 | 0 | 11.61206 | 0
2018-03-10 13:16 | 327434.2 | 2640.0004 | 3 | 37 | 4.400187 | 0.5063982 | 2.746624 | 0 | 11.6897 | 0
2018-03-10 13:18 | 327554.2 | 2760.0014 | 3 | 37 | 4.400164 | 0.4625645 | 2.762761 | 0 | 11.7607 | 0
2018-03-10 13:20 | 327674.2 | 2880.0013 | 3 | 37 | 4.400161 | 0.4191761 | 2.777452 | 0 | 11.82535 | 0
2018-03-10 13:22 | 327794.2 | 3000.0004 | 3 | 37 | 4.400163 | 0.38344 | 2.790804 | 0 | 11.8841 | 0
2018-03-10 13:24 | 327914.2 | 3120.0005 | 3 | 37 | 4.400115 | 0.3515368 | 2.803047 | 0 | 11.93797 | 0
2018-03-10 13:26 | 328034.2 | 3240.0008 | 3 | 37 | 4.400125 | 0.3254948 | 2.814344 | 0 | 11.98767 | 0
2018-03-10 13:28 | 328154.2 | 3360.0013 | 3 | 37 | 4.4001 | 0.299571 | 2.824783 | 0 | 12.03361 | 0
2018-03-10 13:30 | 328274.2 | 3480.0006 | 3 | 37 | 4.400111 | 0.2748041 | 2.834358 | 0 | 12.07574 | 0
2018-03-10 13:32 | 328394.2 | 3600.0013 | 3 | 37 | 4.400087 | 0.2543869 | 2.843185 | 0 | 12.11458 | 0
2018-03-10 13:34 | 328514.2 | 3720.0016 | 3 | 37 | 4.400161 | 0.237772 | 2.851381 | 0 | 12.15064 | 0
2018-03-10 13:36 | 328634.2 | 3840.0007 | 3 | 37 | 4.40013 | 0.2214451 | 2.859028 | 0 | 12.18429 | 0
2018-03-10 13:38 | 328754.2 | 3960.0009 | 3 | 37 | 4.40011 | 0.2040195 | 2.866122 | 0 | 12.21551 | 0
2018-03-10 13:40 | 328874.2 | 4080.0009 | 3 | 37 | 4.400179 | 0.1902189 | 2.872673 | 0 | 12.24433 | 0
2018-03-10 13:42 | 328994.2 | 4200.001 | 3 | 37 | 4.400108 | 0.1767435 | 2.878776 | 0 | 12.27118 | 0
2018-03-10 13:44 | 329114.2 | 4320.0001 | 3 | 37 | 4.400078 | 0.1662102 | 2.884491 | 0 | 12.29633 | 0
2018-03-10 13:46 | 329234.2 | 4440.0001 | 3 | 37 | 4.400153 | 0.1557245 | 2.889855 | 0 | 12.31994 | 0
2018-03-10 13:48 | 329354.2 | 4560.0005 | 3 | 37 | 4.400122 | 0.1434689 | 2.894833 | 0 | 12.34184 | 0
2018-03-10 13:50 | 329474.2 | 4680.0004 | 3 | 37 | 4.400146 | 0.1348896 | 2.899468 | 0 | 12.36224 | 0
2018-03-10 13:52 | 329594.2 | 4800.0014 | 3 | 37 | 4.400099 | 0.126976 | 2.903811 | 0 | 12.38134 | 0
2018-03-10 13:54 | 329714.2 | 4920.0014 | 3 | 37 | 4.400087 | 0.1190491 | 2.907912 | 0 | 12.39939 | 0
2018-03-10 13:56 | 329834.2 | 5040.0014 | 3 | 37 | 4.400076 | 0.1104279 | 2.911749 | 0 | 12.41627 | 0
2018-03-10 13:58 | 329954.2 | 5160.0017 | 3 | 37 | 4.400159 | 0.1042547 | 2.915321 | 0 | 12.43199 | 0
2018-03-10 14:00 | 330074.2 | 5280.0007 | 3 | 37 | 4.400049 | 0.09698963 | 2.91867 | 0 | 12.44673 | 0
2018-03-10 14:02 | 330194.2 | 5400.0006 | 3 | 37 | 4.400108 | 0.09317017 | 2.921836 | 0 | 12.46065 | 0
2018-03-10 14:04 | 330314.2 | 5520.0014 | 3 | 37 | 4.400097 | 0.08742332 | 2.924837 | 0 | 12.47386 | 0
2018-03-10 14:06 | 330432.6 | 5638.4406 | 3 | 37 | 4.400126 | 0.0814991 | 2.927603 | 0 | 12.48603 | 0
2018-03-10 14:08 | 330552.7 | 120.0001 | 4 | 37 | 4.3918 | 0 | 2.927603 | 0 | 12.48603 | 0
2018-03-10 14:10 | 330672.7 | 240.0006 | 4 | 37 | 4.390896 | 0 | 2.927603 | 0 | 12.48603 | 0
2018-03-10 14:11 | 330732.7 | 300.0021 | 4 | 37 | 4.390557 | 0 | 2.927603 | 0 | 12.48603 | 0
2018-03-10 14:13 | 330852.8 | 120 | 5 | 37 | 3.80637 | -6.520085 | 2.927603 | 0.2173121 | 12.48603 | 0.8390452
2018-03-10 14:15 | 330972.8 | 240.0006 | 5 | 37 | 3.741065 | -6.52008 | 2.927603 | 0.4346343 | 12.48603 | 1.659306
2018-03-10 14:17 | 331092.8 | 360.0013 | 5 | 37 | 3.670999 | -6.519999 | 2.927603 | 0.6519616 | 12.48603 | 2.464777
2018-03-10 14:19 | 331212.8 | 480.0012 | 5 | 37 | 3.600887 | -6.5201 | 2.927603 | 0.8692898 | 12.48603 | 3.254917
2018-03-10 14:21 | 331332.8 | 600.0027 | 5 | 37 | 3.534167 | -6.519954 | 2.927603 | 1.086616 | 12.48603 | 4.030157
2018-03-10 14:23 | 331452.8 | 720.0001 | 5 | 37 | 3.471039 | -6.520065 | 2.927603 | 1.303954 | 12.48603 | 4.791302
2018-03-10 14:25 | 331572.8 | 840.0009 | 5 | 37 | 3.417996 | -6.520028 | 2.927603 | 1.521293 | 12.48603 | 5.539706
2018-03-10 14:27 | 331692.8 | 960.0009 | 5 | 37 | 3.374105 | -6.520021 | 2.927603 | 1.738598 | 12.48603 | 6.27758
2018-03-10 14:29 | 331812.8 | 1080.0007 | 5 | 37 | 3.335349 | -6.520033 | 2.927603 | 1.955933 | 12.48603 | 7.0066
2018-03-10 14:31 | 331932.8 | 1200.0009 | 5 | 37 | 3.297078 | -6.52005 | 2.927603 | 2.173277 | 12.48603 | 7.727445
2018-03-10 14:33 | 332052.8 | 1320.0011 | 5 | 37 | 3.252984 | -6.519994 | 2.927603 | 2.390561 | 12.48603 | 8.439089
2018-03-10 14:35 | 332172.8 | 1440.0011 | 5 | 37 | 3.201468 | -6.519998 | 2.927603 | 2.607886 | 12.48603 | 9.140721
2018-03-10 14:37 | 332292.8 | 1560.0012 | 5 | 37 | 3.104984 | -6.519989 | 2.927603 | 2.825227 | 12.48603 | 9.827663
2018-03-10 14:38 | 332350.5 | 1617.7698 | 5 | 37 | 2.999995 | -6.520001 | 2.927603 | 2.929871 | 12.48603 | 10.1477
2018-03-10 14:40 | 332470.6 | 120.0008 | 6 | 37 | 3.639701 | 0 | 2.927603 | 2.929871 | 12.48603 | 10.1477
2018-03-10 14:42 | 332590.6 | 240.0003 | 6 | 37 | 3.665506 | 0 | 2.927603 | 2.929871 | 12.48603 | 10.1477
2018-03-10 14:43 | 332650.6 | 300.0041 | 6 | 37 | 3.671684 | 0 | 2.927603 | 2.929871 | 12.48603 | 10.1477
2018-03-10 14:43 | 332650.6 | 0.0023 | 7 | 38 | 3.671755 | 0 | 0 | 0 | 0 | 0
2018-03-10 14:45 | 332770.6 | 120.0003 | 2 | 38 | 4.083229 | 4.890105 | 0.1624041 | 1.28e-10 | 0.6551471 | 4.68e-10
2018-03-10 14:47 | 332890.6 | 240.0004 | 2 | 38 | 4.134026 | 4.890088 | 0.3253896 | 1.28e-10 | 1.325151 | 4.68e-10
2018-03-10 14:49 | 333010.6 | 360.0002 | 2 | 38 | 4.163882 | 4.890141 | 0.4883893 | 1.28e-10 | 2.001625 | 4.68e-10
2018-03-10 14:51 | 333130.6 | 480.001 | 2 | 38 | 4.188723 | 4.890103 | 0.6513996 | 1.28e-10 | 2.682424 | 4.68e-10
2018-03-10 14:53 | 333250.6 | 600.0003 | 2 | 38 | 4.20028 | 4.680024 | 0.8124859 | 1.28e-10 | 3.358581 | 4.68e-10
2018-03-10 14:55 | 333370.6 | 720.0004 | 2 | 38 | 4.20025 | 4.315249 | 0.9623323 | 1.28e-10 | 3.987977 | 4.68e-10
2018-03-10 14:57 | 333490.6 | 840.0004 | 2 | 38 | 4.200274 | 3.959779 | 1.100294 | 1.28e-10 | 4.567453 | 4.68e-10
2018-03-10 14:59 | 333610.6 | 960.0001 | 2 | 38 | 4.200284 | 3.588681 | 1.226163 | 1.28e-10 | 5.096136 | 4.68e-10
2018-03-10 15:01 | 333725 | 1074.3536 | 2 | 38 | 4.200206 | 3.259999 | 1.334786 | 1.28e-10 | 5.552383 | 4.68e-10
2018-03-10 15:03 | 333845 | 120.0011 | 3 | 38 | 4.22378 | 3.260114 | 1.443081 | 1.28e-10 | 6.008407 | 4.68e-10
2018-03-10 15:05 | 333965 | 240.001 | 3 | 38 | 4.250623 | 3.260125 | 1.551746 | 1.28e-10 | 6.468831 | 4.68e-10
2018-03-10 15:07 | 334085 | 360.0002 | 3 | 38 | 4.280354 | 3.260081 | 1.660409 | 1.28e-10 | 6.932301 | 4.68e-10
2018-03-10 15:09 | 334205 | 480.001 | 3 | 38 | 4.314818 | 3.260123 | 1.769078 | 1.28e-10 | 7.399297 | 4.68e-10
2018-03-10 15:11 | 334325 | 600.0002 | 3 | 38 | 4.349874 | 3.2601 | 1.877741 | 1.28e-10 | 7.870051 | 4.68e-10
2018-03-10 15:13 | 334445 | 720.001 | 3 | 38 | 4.38671875 | 3.260076 | 1.986404 | 1.28e-10 | 8.344707 | 4.68e-10
2018-03-10 15:15 | 334565 | 840.0003 | 3 | 38 | 4.40024 | 2.947127 | 2.091474 | 1.28e-10 | 8.806778 | 4.68e-10
2018-03-10 15:17 | 334685 | 960.0011 | 3 | 38 | 4.400297 | 2.559827 | 2.183164 | 1.28e-10 | 9.210238 | 4.68e-10
2018-03-10 15:19 | 334805 | 1080.0004 | 3 | 38 | 4.400276 | 2.229259 | 2.262754 | 1.28e-10 | 9.560453 | 4.68e-10
2018-03-10 15:21 | 334925 | 1200.0004 | 3 | 38 | 4.400269 | 1.956222 | 2.332393 | 1.28e-10 | 9.866886 | 4.68e-10
2018-03-10 15:23 | 335045 | 1320.0014 | 3 | 38 | 4.400245 | 1.727609 | 2.393666 | 1.28e-10 | 10.1365 | 4.68e-10
2018-03-10 15:25 | 335165 | 1440.0009 | 3 | 38 | 4.400263 | 1.525231 | 2.447818 | 1.28e-10 | 10.37478 | 4.68e-10
2018-03-10 15:27 | 335285 | 1560.0009 | 3 | 38 | 4.40026 | 1.339893 | 2.495464 | 1.28e-10 | 10.58444 | 4.68e-10
2018-03-10 15:29 | 335405 | 1680.001 | 3 | 38 | 4.40025 | 1.188306 | 2.537519 | 1.28e-10 | 10.76949 | 4.68e-10
2018-03-10 15:31 | 335525 | 1800.0003 | 3 | 38 | 4.400203 | 1.060081 | 2.574919 | 1.28e-10 | 10.93406 | 4.68e-10
2018-03-10 15:33 | 335645 | 1920.0012 | 3 | 38 | 4.400184 | 0.9512653 | 2.608428 | 1.28e-10 | 11.0815 | 4.68e-10
2018-03-10 15:35 | 335765 | 2040.0003 | 3 | 38 | 4.400201 | 0.8489838 | 2.638419 | 1.28e-10 | 11.21347 | 4.68e-10
2018-03-10 15:37 | 335885 | 2160.0006 | 3 | 38 | 4.400188 | 0.7592487 | 2.665163 | 1.28e-10 | 11.33115 | 4.68e-10
2018-03-10 15:39 | 336005 | 2280.0006 | 3 | 38 | 4.400194 | 0.6845751 | 2.68919 | 1.28e-10 | 11.43687 | 4.68e-10
2018-03-10 15:41 | 336125 | 2400.0008 | 3 | 38 | 4.400203 | 0.6215029 | 2.710914 | 1.28e-10 | 11.53246 | 4.68e-10
2018-03-10 15:43 | 336245 | 2520.0016 | 3 | 38 | 4.400149 | 0.5633421 | 2.730649 | 1.28e-10 | 11.6193 | 4.68e-10
2018-03-10 15:45 | 336365 | 2640.0001 | 3 | 38 | 4.400146 | 0.5071468 | 2.748484 | 1.28e-10 | 11.69778 | 4.68e-10
2018-03-10 15:47 | 336485 | 2760 | 3 | 38 | 4.400133 | 0.4610624 | 2.764624 | 1.28e-10 | 11.7688 | 4.68e-10
2018-03-10 15:49 | 336605 | 2880.0001 | 3 | 38 | 4.40016 | 0.4226551 | 2.779338 | 1.28e-10 | 11.83354 | 4.68e-10
2018-03-10 15:51 | 336725 | 3000.0001 | 3 | 38 | 4.400154 | 0.3885155 | 2.792853 | 1.28e-10 | 11.89301 | 4.68e-10
2018-03-10 15:53 | 336845 | 3120.0018 | 3 | 38 | 4.400167 | 0.3552675 | 2.805258 | 1.28e-10 | 11.94759 | 4.68e-10
2018-03-10 15:55 | 336965 | 3240 | 3 | 38 | 4.400127 | 0.3248262 | 2.816572 | 1.28e-10 | 11.99737 | 4.68e-10
2018-03-10 15:57 | 337085 | 3360.0017 | 3 | 38 | 4.400102 | 0.2995825 | 2.826983 | 1.28e-10 | 12.04318 | 4.68e-10
2018-03-10 15:59 | 337205 | 3480 | 3 | 38 | 4.400151 | 0.2787933 | 2.836612 | 1.28e-10 | 12.08555 | 4.68e-10
2018-03-10 16:01 | 337325 | 3600.0009 | 3 | 38 | 4.400162 | 0.2589645 | 2.845567 | 1.28e-10 | 12.12496 | 4.68e-10
2018-03-10 16:03 | 337445 | 3720.0002 | 3 | 38 | 4.400131 | 0.23771 | 2.853833 | 1.28e-10 | 12.16133 | 4.68e-10
2018-03-10 16:05 | 337565 | 3840.0013 | 3 | 38 | 4.400135 | 0.2204666 | 2.86146 | 1.28e-10 | 12.19489 | 4.68e-10
2018-03-10 16:07 | 337685 | 3960.0013 | 3 | 38 | 4.400127 | 0.2056494 | 2.868559 | 1.28e-10 | 12.22612 | 4.68e-10
2018-03-10 16:09 | 337805 | 4080.0007 | 3 | 38 | 4.400125 | 0.1931257 | 2.8752 | 1.28e-10 | 12.25535 | 4.68e-10
2018-03-10 16:11 | 337925 | 4200.0007 | 3 | 38 | 4.400139 | 0.1791029 | 2.881402 | 1.28e-10 | 12.28263 | 4.68e-10
2018-03-10 16:13 | 338045 | 4320.0007 | 3 | 38 | 4.400134 | 0.1661863 | 2.887142 | 1.28e-10 | 12.30789 | 4.68e-10
2018-03-10 16:15 | 338165 | 4440.0014 | 3 | 38 | 4.400162 | 0.1557312 | 2.892487 | 1.28e-10 | 12.33141 | 4.68e-10
2018-03-10 16:17 | 338285 | 4560.0007 | 3 | 38 | 4.400094 | 0.1460772 | 2.897501 | 1.28e-10 | 12.35347 | 4.68e-10
2018-03-10 16:19 | 338405 | 4680.0004 | 3 | 38 | 4.400139 | 0.1374741 | 2.90222 | 1.28e-10 | 12.37424 | 4.68e-10
2018-03-10 16:21 | 338525 | 4800 | 3 | 38 | 4.400101 | 0.1265478 | 2.906616 | 1.28e-10 | 12.39358 | 4.68e-10
2018-03-10 16:23 | 338645 | 4920.0006 | 3 | 38 | 4.400132 | 0.1192713 | 2.910711 | 1.28e-10 | 12.4116 | 4.68e-10
2018-03-10 16:25 | 338765 | 5040.0007 | 3 | 38 | 4.400096 | 0.1118231 | 2.914547 | 1.28e-10 | 12.42848 | 4.68e-10
2018-03-10 16:27 | 338885 | 5160.0007 | 3 | 38 | 4.400063 | 0.1054287 | 2.918174 | 1.28e-10 | 12.44443 | 4.68e-10
2018-03-10 16:29 | 339005 | 5280.0014 | 3 | 38 | 4.400105 | 0.09895039 | 2.921589 | 1.28e-10 | 12.45946 | 4.68e-10
2018-03-10 16:31 | 339125 | 5400.0016 | 3 | 38 | 4.400046 | 0.09138775 | 2.924767 | 1.28e-10 | 12.47344 | 4.68e-10
2018-03-10 16:33 | 339245 | 5520.0001 | 3 | 38 | 4.400033 | 0.08630562 | 2.92775 | 1.28e-10 | 12.48657 | 4.68e-10
2018-03-10 16:35 | 339365 | 5640.0011 | 3 | 38 | 4.400101 | 0.08270741 | 2.930573 | 1.28e-10 | 12.49899 | 4.68e-10
2018-03-10 16:35 | 339387.9 | 5662.9067 | 3 | 38 | 4.400063 | 0.08149338 | 2.931094 | 1.28e-10 | 12.50128 | 4.68e-10
2018-03-10 16:37 | 339508 | 120.0008 | 4 | 38 | 4.391815 | 0 | 2.931094 | 1.28e-10 | 12.50128 | 4.68e-10
2018-03-10 16:39 | 339628 | 240 | 4 | 38 | 4.390943 | 0 | 2.931094 | 1.28e-10 | 12.50128 | 4.68e-10
2018-03-10 16:40 | 339688 | 300.0022 | 4 | 38 | 4.390647 | 0 | 2.931094 | 1.28e-10 | 12.50128 | 4.68e-10
2018-03-10 16:42 | 339808.1 | 120.0002 | 5 | 38 | 3.805116 | -6.520011 | 2.931094 | 0.2173062 | 12.50128 | 0.8385252
2018-03-10 16:44 | 339928.1 | 240.0004 | 5 | 38 | 3.744774 | -6.52004 | 2.931094 | 0.4346409 | 12.50128 | 1.659174
2018-03-10 16:46 | 340048.1 | 360.0002 | 5 | 38 | 3.674445 | -6.519994 | 2.931094 | 0.6519505 | 12.50128 | 2.465422
2018-03-10 16:48 | 340168.1 | 480.0015 | 5 | 38 | 3.599903 | -6.520075 | 2.931094 | 0.8692905 | 12.50128 | 3.255868
2018-03-10 16:50 | 340288.1 | 600 | 5 | 38 | 3.531799 | -6.52001 | 2.931094 | 1.086614 | 12.50128 | 4.030686
2018-03-10 16:52 | 340408.1 | 720.0004 | 5 | 38 | 3.471362 | -6.52005 | 2.931094 | 1.303911 | 12.50128 | 4.791392
2018-03-10 16:54 | 340528.1 | 840.0011 | 5 | 38 | 3.420761 | -6.52006 | 2.931094 | 1.521248 | 12.50128 | 5.5402
2018-03-10 16:56 | 340648.1 | 960.0012 | 5 | 38 | 3.374757 | -6.52002 | 2.931094 | 1.73859 | 12.50128 | 6.278665
2018-03-10 16:58 | 340768.1 | 1080.0014 | 5 | 38 | 3.332973 | -6.520044 | 2.931094 | 1.955907 | 12.50128 | 7.007415
2018-03-10 17:00 | 340888.1 | 1200.0006 | 5 | 38 | 3.294882 | -6.520055 | 2.931094 | 2.173235 | 12.50128 | 7.727604
2018-03-10 17:02 | 341008.1 | 1320.0007 | 5 | 38 | 3.25546 | -6.519969 | 2.931094 | 2.39056 | 12.50128 | 8.439466
2018-03-10 17:04 | 341128.1 | 1440.0013 | 5 | 38 | 3.204803 | -6.520041 | 2.931094 | 2.607878 | 12.50128 | 9.141818
2018-03-10 17:06 | 341248.1 | 1560.0006 | 5 | 38 | 3.101599 | -6.519989 | 2.931094 | 2.825199 | 12.50128 | 9.828711
2018-03-10 17:07 | 341303.5 | 1615.4162 | 5 | 38 | 3 | -6.520016 | 2.931094 | 2.925573 | 12.50128 | 10.13547
2018-03-10 17:09 | 341423.5 | 120.0007 | 6 | 38 | 3.641196 | 0 | 2.931094 | 2.925573 | 12.50128 | 10.13547
2018-03-10 17:11 | 341543.5 | 239.9998 | 6 | 38 | 3.666492 | 0 | 2.931094 | 2.925573 | 12.50128 | 10.13547
2018-03-10 17:12 | 341603.5 | 300.0037 | 6 | 38 | 3.672663 | 0 | 2.931094 | 2.925573 | 12.50128 | 10.13547
2018-03-10 17:12 | 341603.5 | 0.0033 | 7 | 39 | 3.672686 | 0 | 0 | 0 | 0 | 0
2018-03-10 17:14 | 341723.6 | 120.0007 | 2 | 39 | 4.082849 | 4.890182 | 0.1624005 | 0 | 0.6549088 | 0
2018-03-10 17:16 | 341843.6 | 240.0026 | 2 | 39 | 4.136732 | 4.890151 | 0.325417 | 0 | 1.325277 | 0
2018-03-10 17:18 | 341963.6 | 360.0014 | 2 | 39 | 4.165792 | 4.890117 | 0.488397 | 0 | 2.002083 | 0
2018-03-10 17:20 | 342083.6 | 480.0005 | 2 | 39 | 4.186871 | 4.889808 | 0.6513965 | 0 | 2.682842 | 0
2018-03-10 17:22 | 342203.6 | 600.0017 | 2 | 39 | 4.200272 | 4.713172 | 0.8130754 | 0 | 3.361304 | 0
2018-03-10 17:24 | 342323.6 | 720.0003 | 2 | 39 | 4.200271 | 4.296226 | 0.9631832 | 0 | 3.991799 | 0
2018-03-10 17:26 | 342443.6 | 840.0014 | 2 | 39 | 4.200212 | 3.924294 | 1.100109 | 0 | 4.566926 | 0
2018-03-10 17:28 | 342563.6 | 960.0002 | 2 | 39 | 4.200229 | 3.579045 | 1.2251 | 0 | 5.09192 | 0
2018-03-10 17:30 | 342683.6 | 1080.0005 | 2 | 39 | 4.200256 | 3.264903 | 1.339153 | 0 | 5.570974 | 0
2018-03-10 17:30 | 342685.4 | 1081.7612 | 2 | 39 | 4.200253 | 3.259971 | 1.340739 | 0 | 5.577634 | 0
2018-03-10 17:32 | 342805.4 | 120.0021 | 3 | 39 | 4.224883 | 3.260064 | 1.449031 | 8.42e-10 | 6.033678 | 3.416e-09
2018-03-10 17:34 | 342925.4 | 240.0015 | 3 | 39 | 4.254538 | 3.260066 | 1.557696 | 8.42e-10 | 6.494388 | 3.416e-09
2018-03-10 17:36 | 343045.4 | 360.0002 | 3 | 39 | 4.284944 | 3.260022 | 1.666367 | 8.42e-10 | 6.958373 | 3.416e-09
2018-03-10 17:38 | 343165.4 | 480.0014 | 3 | 39 | 4.316421 | 3.260123 | 1.775028 | 8.42e-10 | 7.425684 | 3.416e-09
2018-03-10 17:40 | 343285.4 | 600.0012 | 3 | 39 | 4.350667 | 3.260139 | 1.883696 | 8.42e-10 | 7.896566 | 3.416e-09
2018-03-10 17:42 | 343405.4 | 720.0004 | 3 | 39 | 4.390042 | 3.260097 | 1.992359 | 8.42e-10 | 8.371428 | 3.416e-09
2018-03-10 17:44 | 343525.4 | 840 | 3 | 39 | 4.400279 | 2.894404 | 2.096026 | 8.42e-10 | 8.827452 | 3.416e-09
2018-03-10 17:46 | 343645.4 | 960.0002 | 3 | 39 | 4.400288 | 2.528567 | 2.186233 | 8.42e-10 | 9.224386 | 3.416e-09
2018-03-10 17:48 | 343765.4 | 1080.0009 | 3 | 39 | 4.400227 | 2.22045 | 2.265289 | 8.42e-10 | 9.572254 | 3.416e-09
2018-03-10 17:50 | 343885.4 | 1200.0009 | 3 | 39 | 4.400232 | 1.938869 | 2.334579 | 8.42e-10 | 9.877148 | 3.416e-09
2018-03-10 17:52 | 344005.4 | 1320.0004 | 3 | 39 | 4.400241 | 1.69691 | 2.395015 | 8.42e-10 | 10.14308 | 3.416e-09
2018-03-10 17:54 | 344125.4 | 1440.0014 | 3 | 39 | 4.400243 | 1.49786 | 2.448167 | 8.42e-10 | 10.37696 | 3.416e-09
2018-03-10 17:56 | 344245.4 | 1560.0011 | 3 | 39 | 4.400254 | 1.331438 | 2.495222 | 8.42e-10 | 10.58401 | 3.416e-09
2018-03-10 17:58 | 344365.4 | 1680.0014 | 3 | 39 | 4.400244 | 1.183696 | 2.537097 | 8.42e-10 | 10.76827 | 3.416e-09
2018-03-10 18:00 | 344485.4 | 1800 | 3 | 39 | 4.400184 | 1.045966 | 2.574208 | 8.42e-10 | 10.93157 | 3.416e-09
2018-03-10 18:02 | 344605.4 | 1920.0001 | 3 | 39 | 4.400231 | 0.9342937 | 2.607141 | 8.42e-10 | 11.07649 | 3.416e-09
2018-03-10 18:04 | 344725.4 | 2040.0005 | 3 | 39 | 4.400221 | 0.8379555 | 2.63662 | 8.42e-10 | 11.2062 | 3.416e-09
2018-03-10 18:06 | 344845.4 | 2160.0015 | 3 | 39 | 4.400206 | 0.7569447 | 2.66318 | 8.42e-10 | 11.32307 | 3.416e-09
2018-03-10 18:08 | 344965.4 | 2280.001 | 3 | 39 | 4.400179 | 0.6796818 | 2.687119 | 8.42e-10 | 11.4284 | 3.416e-09
2018-03-10 18:10 | 345085.4 | 2400.0007 | 3 | 39 | 4.400215 | 0.6111546 | 2.708582 | 8.42e-10 | 11.52285 | 3.416e-09
2018-03-10 18:12 | 345205.4 | 2520.002 | 3 | 39 | 4.400153 | 0.5532475 | 2.727969 | 8.42e-10 | 11.60815 | 3.416e-09
2018-03-10 18:14 | 345325.4 | 2640.0007 | 3 | 39 | 4.400184 | 0.5057135 | 2.745593 | 8.42e-10 | 11.6857 | 3.416e-09
2018-03-10 18:16 | 345445.4 | 2760.0015 | 3 | 39 | 4.400175 | 0.4614277 | 2.761696 | 8.42e-10 | 11.75656 | 3.416e-09
2018-03-10 18:18 | 345565.4 | 2880.0001 | 3 | 39 | 4.400144 | 0.4172392 | 2.776337 | 8.42e-10 | 11.82098 | 3.416e-09
2018-03-10 18:20 | 345685.4 | 3000.0022 | 3 | 39 | 4.400108 | 0.3812971 | 2.789646 | 8.42e-10 | 11.87954 | 3.416e-09
2018-03-10 18:22 | 345805.4 | 3120.0009 | 3 | 39 | 4.40013 | 0.3508081 | 2.801853 | 8.42e-10 | 11.93325 | 3.416e-09
2018-03-10 18:24 | 345925.4 | 3240.002 | 3 | 39 | 4.400047 | 0.3238211 | 2.813118 | 8.42e-10 | 11.98282 | 3.416e-09
2018-03-10 18:26 | 346045.4 | 3360.0008 | 3 | 39 | 4.400116 | 0.2985926 | 2.823528 | 8.42e-10 | 12.02862 | 3.416e-09
2018-03-10 18:28 | 346165.4 | 3480.0011 | 3 | 39 | 4.40016 | 0.2745419 | 2.833072 | 8.42e-10 | 12.07062 | 3.416e-09
2018-03-10 18:30 | 346285.4 | 3600.0008 | 3 | 39 | 4.40011 | 0.2543449 | 2.841887 | 8.42e-10 | 12.10941 | 3.416e-09
2018-03-10 18:32 | 346405.4 | 3720.0013 | 3 | 39 | 4.400134 | 0.2374048 | 2.850075 | 8.42e-10 | 12.14544 | 3.416e-09
2018-03-10 18:34 | 346525.4 | 3840.0008 | 3 | 39 | 4.400105 | 0.2207737 | 2.857718 | 8.42e-10 | 12.17906 | 3.416e-09
2018-03-10 18:36 | 346645.4 | 3960.001 | 3 | 39 | 4.400122 | 0.2035713 | 2.864797 | 8.42e-10 | 12.21021 | 3.416e-09
2018-03-10 18:38 | 346765.4 | 4080.0013 | 3 | 39 | 4.40014 | 0.1898832 | 2.871336 | 8.42e-10 | 12.23899 | 3.416e-09
2018-03-10 18:40 | 346885.4 | 4200.0009 | 3 | 39 | 4.400132 | 0.1773243 | 2.877433 | 8.42e-10 | 12.26581 | 3.416e-09
2018-03-10 18:42 | 347005.4 | 4320.0022 | 3 | 39 | 4.400106 | 0.1662054 | 2.883151 | 8.42e-10 | 12.29097 | 3.416e-09
2018-03-10 18:44 | 347125.4 | 4440.0015 | 3 | 39 | 4.400139 | 0.1550293 | 2.888509 | 8.42e-10 | 12.31455 | 3.416e-09
2018-03-10 18:46 | 347245.4 | 4560.0009 | 3 | 39 | 4.40013 | 0.1438332 | 2.893468 | 8.42e-10 | 12.33637 | 3.416e-09
2018-03-10 18:48 | 347365.4 | 4680.0014 | 3 | 39 | 4.400138 | 0.1345434 | 2.898099 | 8.42e-10 | 12.35675 | 3.416e-09
2018-03-10 18:50 | 347485.4 | 4800.0015 | 3 | 39 | 4.400085 | 0.1266375 | 2.90244 | 8.42e-10 | 12.37585 | 3.416e-09
2018-03-10 18:52 | 347605.4 | 4920.0009 | 3 | 39 | 4.400118 | 0.1194973 | 2.906543 | 8.42e-10 | 12.3939 | 3.416e-09
2018-03-10 18:54 | 347725.4 | 5040.001 | 3 | 39 | 4.400101 | 0.1111126 | 2.910383 | 8.42e-10 | 12.4108 | 3.416e-09
2018-03-10 18:56 | 347845.4 | 5160.0016 | 3 | 39 | 4.400116 | 0.1039467 | 2.913949 | 8.42e-10 | 12.42649 | 3.416e-09
2018-03-10 18:58 | 347965.4 | 5280.0002 | 3 | 39 | 4.400164 | 0.09856892 | 2.917297 | 8.42e-10 | 12.44122 | 3.416e-09
2018-03-10 19:00 | 348085.4 | 5400.0014 | 3 | 39 | 4.400122 | 0.09318447 | 2.920481 | 8.42e-10 | 12.45523 | 3.416e-09
2018-03-10 19:02 | 348205.4 | 5520.0001 | 3 | 39 | 4.400119 | 0.08743477 | 2.923479 | 8.42e-10 | 12.46842 | 3.416e-09
2018-03-10 19:04 | 348302.9 | 5617.4759 | 3 | 39 | 4.40007 | 0.08149338 | 2.925763 | 8.42e-10 | 12.47847 | 3.416e-09
2018-03-10 19:06 | 348422.9 | 120.0004 | 4 | 39 | 4.391754 | 0 | 2.925763 | 8.42e-10 | 12.47847 | 3.416e-09
2018-03-10 19:08 | 348542.9 | 240.0015 | 4 | 39 | 4.390814 | 0 | 2.925763 | 8.42e-10 | 12.47847 | 3.416e-09
2018-03-10 19:09 | 348602.9 | 300.0038 | 4 | 39 | 4.390477 | 0 | 2.925763 | 8.42e-10 | 12.47847 | 3.416e-09
2018-03-10 19:11 | 348723 | 120.0007 | 5 | 39 | 3.806616 | -6.520048 | 2.925763 | 0.2173016 | 12.47847 | 0.8390184
2018-03-10 19:13 | 348843 | 240.0011 | 5 | 39 | 3.741246 | -6.520014 | 2.925763 | 0.4346329 | 12.47847 | 1.6594
2018-03-10 19:15 | 348963 | 360.0014 | 5 | 39 | 3.671037 | -6.520021 | 2.925763 | 0.6519613 | 12.47847 | 2.464898
2018-03-10 19:17 | 349083 | 480.0003 | 5 | 39 | 3.600892 | -6.520073 | 2.925763 | 0.8692874 | 12.47847 | 3.255048
2018-03-10 19:19 | 349203 | 600.0015 | 5 | 39 | 3.534354 | -6.520016 | 2.925763 | 1.086615 | 12.47847 | 4.030318
2018-03-10 19:21 | 349323 | 720.0003 | 5 | 39 | 3.471176 | -6.520078 | 2.925763 | 1.303945 | 12.47847 | 4.791521
2018-03-10 19:23 | 349443 | 840.0005 | 5 | 39 | 3.417508 | -6.520046 | 2.925763 | 1.52124 | 12.47847 | 5.539715
2018-03-10 19:25 | 349563 | 960.0002 | 5 | 39 | 3.373844 | -6.520058 | 2.925763 | 1.738594 | 12.47847 | 6.277673
2018-03-10 19:27 | 349683 | 1080.0009 | 5 | 39 | 3.334848 | -6.520033 | 2.925763 | 1.955917 | 12.47847 | 7.006577
2018-03-10 19:29 | 349803 | 1200.0006 | 5 | 39 | 3.296433 | -6.520048 | 2.925763 | 2.173245 | 12.47847 | 7.727206
2018-03-10 19:31 | 349923 | 1320.0004 | 5 | 39 | 3.25248 | -6.520024 | 2.925763 | 2.390565 | 12.47847 | 8.438869
2018-03-10 19:33 | 350043 | 1440.0009 | 5 | 39 | 3.200229 | -6.519996 | 2.925763 | 2.6079 | 12.47847 | 9.140379
2018-03-10 19:35 | 350163 | 1560.0013 | 5 | 39 | 3.103039 | -6.52005 | 2.925763 | 2.825213 | 12.47847 | 9.826894
2018-03-10 19:36 | 350219.7 | 1616.7573 | 5 | 39 | 2.99999 | -6.520026 | 2.925763 | 2.927991 | 12.47847 | 10.14112
2018-03-10 19:38 | 350339.8 | 120.0003 | 6 | 39 | 3.6399 | 0 | 2.925763 | 2.927991 | 12.47847 | 10.14112
2018-03-10 19:40 | 350459.8 | 240.0009 | 6 | 39 | 3.665751 | 0 | 2.925763 | 2.927991 | 12.47847 | 10.14112
2018-03-10 19:41 | 350519.8 | 300.0033 | 6 | 39 | 3.671941 | 0 | 2.925763 | 2.927991 | 12.47847 | 10.14112
2018-03-10 19:41 | 350519.8 | 0.0026 | 7 | 40 | 3.671948 | 0 | 0 | 0 | 0 | 0
2018-03-10 19:43 | 350639.9 | 120.0006 | 2 | 40 | 4.083917 | 4.890153 | 0.1624137 | 4.1e-10 | 0.6552817 | 1.507e-09
2018-03-10 19:45 | 350759.9 | 240.0012 | 2 | 40 | 4.134718 | 4.890113 | 0.3254036 | 4.1e-10 | 1.32543 | 1.507e-09
2018-03-10 19:47 | 350879.9 | 360.0006 | 2 | 40 | 4.164104 | 4.890162 | 0.4884001 | 4.1e-10 | 2.001985 | 1.507e-09
2018-03-10 19:49 | 350999.9 | 480.0002 | 2 | 40 | 4.189171 | 4.890121 | 0.6513942 | 4.1e-10 | 2.682744 | 1.507e-09
2018-03-10 19:51 | 351119.9 | 600.0013 | 2 | 40 | 4.200278 | 4.673818 | 0.8123375 | 4.1e-10 | 3.358339 | 1.507e-09
2018-03-10 19:53 | 351239.9 | 720.0008 | 2 | 40 | 4.200253 | 4.307286 | 0.9619755 | 4.1e-10 | 3.986859 | 1.507e-09
2018-03-10 19:55 | 351359.9 | 840.0006 | 2 | 40 | 4.20026 | 3.953435 | 1.099714 | 4.1e-10 | 4.565397 | 1.507e-09
2018-03-10 19:57 | 351479.9 | 960.0009 | 2 | 40 | 4.200284 | 3.588847 | 1.225474 | 4.1e-10 | 5.093626 | 1.507e-09
2018-03-10 19:59 | 351595.3 | 1075.4475 | 2 | 40 | 4.200249 | 3.259999 | 1.335128 | 4.1e-10 | 5.554201 | 1.507e-09
2018-03-10 20:01 | 351715.3 | 120.0015 | 3 | 40 | 4.22366 | 3.260152 | 1.44341 | 4.1e-10 | 6.01017 | 1.507e-09
2018-03-10 20:03 | 351835.3 | 240.0004 | 3 | 40 | 4.250508 | 3.26011 | 1.552075 | 4.1e-10 | 6.470587 | 1.507e-09
2018-03-10 20:05 | 351955.3 | 360.0001 | 3 | 40 | 4.280018 | 3.260139 | 1.660738 | 4.1e-10 | 6.934032 | 1.507e-09
2018-03-10 20:07 | 352075.3 | 480.0013 | 3 | 40 | 4.313941 | 3.260139 | 1.769403 | 4.1e-10 | 7.400935 | 1.507e-09
2018-03-10 20:09 | 352195.3 | 600.0001 | 3 | 40 | 4.349116 | 3.260085 | 1.878072 | 4.1e-10 | 7.871624 | 1.507e-09
2018-03-10 20:11 | 352315.3 | 720.0007 | 3 | 40 | 4.385971 | 3.260072 | 1.986735 | 4.1e-10 | 8.346201 | 1.507e-09
2018-03-10 20:13 | 352435.3 | 840.0005 | 3 | 40 | 4.40027 | 2.954432 | 2.091984 | 4.1e-10 | 8.809029 | 1.507e-09
2018-03-10 20:15 | 352555.3 | 960.0009 | 3 | 40 | 4.400257 | 2.564031 | 2.183871 | 4.1e-10 | 9.213357 | 1.507e-09
2018-03-10 20:17 | 352675.3 | 1080.0014 | 3 | 40 | 4.400275 | 2.230706 | 2.263567 | 4.1e-10 | 9.564042 | 1.507e-09
2018-03-10 20:19 | 352795.3 | 1200.0012 | 3 | 40 | 4.400243 | 1.954974 | 2.333197 | 4.1e-10 | 9.870433 | 1.507e-09
2018-03-10 20:21 | 352915.3 | 1320.0008 | 3 | 40 | 4.400243 | 1.724946 | 2.394397 | 4.1e-10 | 10.13972 | 1.507e-09
2018-03-10 20:23 | 353035.3 | 1440.0005 | 3 | 40 | 4.400247 | 1.523664 | 2.448471 | 4.1e-10 | 10.37767 | 1.507e-09
2018-03-10 20:25 | 353155.3 | 1560.001 | 3 | 40 | 4.40021 | 1.337143 | 2.496076 | 4.1e-10 | 10.58714 | 1.507e-09
2018-03-10 20:27 | 353275.3 | 1680.0013 | 3 | 40 | 4.400218 | 1.185324 | 2.53804 | 4.1e-10 | 10.77179 | 1.507e-09
2018-03-10 20:29 | 353395.3 | 1800.001 | 3 | 40 | 4.400232 | 1.057255 | 2.57535 | 4.1e-10 | 10.93596 | 1.507e-09
2018-03-10 20:31 | 353515.3 | 1920.0008 | 3 | 40 | 4.400195 | 0.9481449 | 2.608749 | 4.1e-10 | 11.08292 | 1.507e-09
2018-03-10 20:33 | 353635.3 | 2040.0012 | 3 | 40 | 4.40024 | 0.8469591 | 2.638651 | 4.1e-10 | 11.2145 | 1.507e-09
2018-03-10 20:35 | 353755.3 | 2160 | 3 | 40 | 4.400192 | 0.7562799 | 2.665297 | 4.1e-10 | 11.33175 | 1.507e-09
2018-03-10 20:37 | 353875.3 | 2280.0013 | 3 | 40 | 4.400164 | 0.6812906 | 2.689229 | 4.1e-10 | 11.43705 | 1.507e-09
2018-03-10 20:39 | 353995.3 | 2400.0012 | 3 | 40 | 4.40017 | 0.6185207 | 2.710866 | 4.1e-10 | 11.53226 | 1.507e-09
2018-03-10 20:41 | 354115.3 | 2520.0008 | 3 | 40 | 4.400161 | 0.5611839 | 2.730523 | 4.1e-10 | 11.61875 | 1.507e-09
2018-03-10 20:43 | 354235.3 | 2640.002 | 3 | 40 | 4.400206 | 0.5064745 | 2.748294 | 4.1e-10 | 11.69695 | 1.507e-09
2018-03-10 20:45 | 354355.3 | 2760.0007 | 3 | 40 | 4.40015 | 0.4597921 | 2.76437 | 4.1e-10 | 11.76769 | 1.507e-09
2018-03-10 20:47 | 354475.3 | 2880.0002 | 3 | 40 | 4.40018 | 0.4211788 | 2.779032 | 4.1e-10 | 11.8322 | 1.507e-09
2018-03-10 20:49 | 354595.3 | 3000.0007 | 3 | 40 | 4.4002 | 0.3877697 | 2.792497 | 4.1e-10 | 11.89145 | 1.507e-09
2018-03-10 20:51 | 354715.3 | 3120.0005 | 3 | 40 | 4.40019 | 0.3550129 | 2.804863 | 4.1e-10 | 11.94586 | 1.507e-09
2018-03-10 20:53 | 354835.3 | 3240.0003 | 3 | 40 | 4.400143 | 0.3240995 | 2.816143 | 4.1e-10 | 11.9955 | 1.507e-09
2018-03-10 20:55 | 354955.3 | 3360.0014 | 3 | 40 | 4.400161 | 0.2989502 | 2.826517 | 4.1e-10 | 12.04114 | 1.507e-09
2018-03-10 20:57 | 355075.3 | 3480.0001 | 3 | 40 | 4.400142 | 0.2776728 | 2.836114 | 4.1e-10 | 12.08337 | 1.507e-09
2018-03-10 20:59 | 355195.3 | 3600.0014 | 3 | 40 | 4.400172 | 0.2581635 | 2.845049 | 4.1e-10 | 12.12268 | 1.507e-09
2018-03-10 21:01 | 355315.3 | 3720.0011 | 3 | 40 | 4.400175 | 0.237299 | 2.853292 | 4.1e-10 | 12.15896 | 1.507e-09
2018-03-10 21:03 | 355435.3 | 3840.0008 | 3 | 40 | 4.400176 | 0.2204599 | 2.860895 | 4.1e-10 | 12.19241 | 1.507e-09
2018-03-10 21:05 | 355555.3 | 3960.0013 | 3 | 40 | 4.400136 | 0.2049847 | 2.867964 | 4.1e-10 | 12.22351 | 1.507e-09
2018-03-10 21:07 | 355675.3 | 4080.0009 | 3 | 40 | 4.400115 | 0.1920309 | 2.874568 | 4.1e-10 | 12.25257 | 1.507e-09
2018-03-10 21:09 | 355795.3 | 4200.0014 | 3 | 40 | 4.4001 | 0.1781769 | 2.880741 | 4.1e-10 | 12.27974 | 1.507e-09
2018-03-10 21:11 | 355915.3 | 4320.0003 | 3 | 40 | 4.400168 | 0.1658306 | 2.886461 | 4.1e-10 | 12.3049 | 1.507e-09
2018-03-10 21:13 | 356035.3 | 4440.0004 | 3 | 40 | 4.400104 | 0.1547041 | 2.891783 | 4.1e-10 | 12.32832 | 1.507e-09
2018-03-10 21:15 | 356155.3 | 4560.0014 | 3 | 40 | 4.40008 | 0.144948 | 2.89677 | 4.1e-10 | 12.35026 | 1.507e-09
2018-03-10 21:17 | 356275.3 | 4680.0002 | 3 | 40 | 4.400136 | 0.1364489 | 2.901458 | 4.1e-10 | 12.37089 | 1.507e-09
2018-03-10 21:19 | 356395.3 | 4800.0008 | 3 | 40 | 4.400071 | 0.1255627 | 2.905834 | 4.1e-10 | 12.39015 | 1.507e-09
2018-03-10 21:21 | 356515.3 | 4920.0021 | 3 | 40 | 4.400026 | 0.1168575 | 2.909898 | 4.1e-10 | 12.40803 | 1.507e-09
2018-03-10 21:23 | 356635.3 | 5040.001 | 3 | 40 | 4.400142 | 0.1118879 | 2.913713 | 4.1e-10 | 12.42482 | 1.507e-09
2018-03-10 21:25 | 356755.3 | 5160.0005 | 3 | 40 | 4.400111 | 0.1054602 | 2.917319 | 4.1e-10 | 12.44068 | 1.507e-09
2018-03-10 21:27 | 356875.3 | 5280.0002 | 3 | 40 | 4.40011 | 0.09858894 | 2.920718 | 4.1e-10 | 12.45564 | 1.507e-09
2018-03-10 21:29 | 356995.3 | 5400.0009 | 3 | 40 | 4.400124 | 0.09213066 | 2.923881 | 4.1e-10 | 12.46956 | 1.507e-09
2018-03-10 21:31 | 357115.3 | 5520.0015 | 3 | 40 | 4.400074 | 0.08593273 | 2.926849 | 4.1e-10 | 12.48262 | 1.507e-09
2018-03-10 21:33 | 357235.3 | 5640.0006 | 3 | 40 | 4.400061 | 0.08199883 | 2.92964 | 4.1e-10 | 12.4949 | 1.507e-09
2018-03-10 21:33 | 357246.3 | 5651.0047 | 3 | 40 | 4.400084 | 0.08149719 | 2.92989 | 4.1e-10 | 12.496 | 1.507e-09
2018-03-10 21:35 | 357366.4 | 120.0005 | 4 | 40 | 4.391826 | 0 | 2.92989 | 4.1e-10 | 12.496 | 1.507e-09
2018-03-10 21:37 | 357486.4 | 240.0012 | 4 | 40 | 4.390984 | 0 | 2.92989 | 4.1e-10 | 12.496 | 1.507e-09
2018-03-10 21:38 | 357546.4 | 300.0019 | 4 | 40 | 4.390672 | 0 | 2.92989 | 4.1e-10 | 12.496 | 1.507e-09
2018-03-10 21:40 | 357666.5 | 120.0004 | 5 | 40 | 3.804579 | -6.520078 | 2.92989 | 0.2172876 | 12.496 | 0.8383994
2018-03-10 21:42 | 357786.5 | 240.0001 | 5 | 40 | 3.744234 | -6.520097 | 2.92989 | 0.4346395 | 12.496 | 1.658965
2018-03-10 21:44 | 357906.5 | 360.0005 | 5 | 40 | 3.674598 | -6.520152 | 2.92989 | 0.6519836 | 12.496 | 2.46531
2018-03-10 21:46 | 358026.5 | 480.0008 | 5 | 40 | 3.600075 | -6.520083 | 2.92989 | 0.869307 | 12.496 | 3.255791
2018-03-10 21:48 | 358146.5 | 600.0002 | 5 | 40 | 3.531235 | -6.520145 | 2.92989 | 1.086604 | 12.496 | 4.030468
2018-03-10 21:50 | 358266.5 | 720.0006 | 5 | 40 | 3.470413 | -6.520073 | 2.92989 | 1.303933 | 12.496 | 4.791121
2018-03-10 21:52 | 358386.5 | 840.0014 | 5 | 40 | 3.420244 | -6.520181 | 2.92989 | 1.521294 | 12.496 | 5.539865
2018-03-10 21:54 | 358506.5 | 960.0014 | 5 | 40 | 3.374829 | -6.520175 | 2.92989 | 1.738628 | 12.496 | 6.278234
2018-03-10 21:56 | 358626.5 | 1080.0006 | 5 | 40 | 3.332967 | -6.520086 | 2.92989 | 1.955941 | 12.496 | 7.006984
2018-03-10 21:58 | 358746.5 | 1200.0002 | 5 | 40 | 3.294402 | -6.520011 | 2.92989 | 2.173262 | 12.496 | 7.727102
2018-03-10 22:00 | 358866.5 | 1320.0014 | 5 | 40 | 3.254501 | -6.520118 | 2.92989 | 2.39061 | 12.496 | 8.43885
2018-03-10 22:02 | 358986.5 | 1440.0008 | 5 | 40 | 3.20398 | -6.52007 | 2.92989 | 2.607938 | 12.496 | 9.141026
2018-03-10 22:04 | 359106.5 | 1560.0003 | 5 | 40 | 3.100833 | -6.520055 | 2.92989 | 2.825248 | 12.496 | 9.827848
2018-03-10 22:05 | 359160.8 | 1614.3596 | 5 | 40 | 2.999991 | -6.520051 | 2.92989 | 2.923704 | 12.496 | 10.12868
2018-03-10 22:07 | 359280.9 | 120.0013 | 6 | 40 | 3.641728 | 0 | 2.92989 | 2.92373 | 12.496 | 10.12876
2018-03-10 22:09 | 359400.9 | 240.0015 | 6 | 40 | 3.666951 | 0 | 2.92989 | 2.92373 | 12.496 | 10.12876
2018-03-10 22:10 | 359460.9 | 300.0023 | 6 | 40 | 3.673038 | 0 | 2.92989 | 2.92373 | 12.496 | 10.12876
2018-03-10 22:10 | 359460.8661 | 0.0024 | 7 | 41 | 3.673131 | 0 | 0 | 0 | 0 | 0
2018-03-10 22:12 | 359581 | 120.0006 | 2 | 41 | 4.084151 | 4.890164 | 0.1624045 | 0 | 0.6551448 | 0
2018-03-10 22:14 | 359701 | 240 | 2 | 41 | 4.13838 | 4.889836 | 0.325404 | 0 | 1.325681 | 0
2018-03-10 22:16 | 359821 | 360.0003 | 2 | 41 | 4.16769 | 4.890138 | 0.4883901 | 0 | 2.002816 | 0
2018-03-10 22:18 | 359941 | 480.0004 | 2 | 41 | 4.188981 | 4.889873 | 0.6513793 | 0 | 2.683862 | 0
2018-03-10 22:20 | 360061 | 600.001 | 2 | 41 | 4.200276 | 4.69123 | 0.8126652 | 0 | 3.360835 | 0
2018-03-10 22:22 | 360181 | 720.0014 | 2 | 41 | 4.200283 | 4.284804 | 0.9623318 | 0 | 3.989477 | 0
2018-03-10 22:24 | 360301 | 840.0006 | 2 | 41 | 4.200282 | 3.908959 | 1.098762 | 0 | 4.56252 | 0
2018-03-10 22:26 | 360421 | 960.0001 | 2 | 41 | 4.200312 | 3.562905 | 1.223236 | 0 | 5.085348 | 0
2018-03-10 22:28 | 360538.3 | 1077.3001 | 2 | 41 | 4.200244 | 3.259995 | 1.334333 | 0 | 5.551983 | 0
2018-03-10 22:30 | 360658.3 | 120.0004 | 3 | 41 | 4.223807 | 3.260201 | 1.442618 | 0 | 6.00795 | 0
2018-03-10 22:32 | 360778.3 | 240.0015 | 3 | 41 | 4.253221 | 3.260152 | 1.551294 | 0 | 6.468562 | 0
2018-03-10 22:34 | 360898.3 | 360.001 | 3 | 41 | 4.283575 | 3.260055 | 1.659954 | 0 | 6.932353 | 0
2018-03-10 22:36 | 361018.3 | 480.0009 | 3 | 41 | 4.315332 | 3.260131 | 1.768618 | 0 | 7.399546 | 0
2018-03-10 22:38 | 361138.3 | 600.0013 | 3 | 41 | 4.34889 | 3.26011 | 1.877272 | 0 | 7.87021 | 0
2018-03-10 22:40 | 361258.3 | 720.0015 | 3 | 41 | 4.387528 | 3.260175 | 1.985941 | 0 | 8.344845 | 0
2018-03-10 22:42 | 361378.3 | 840.0011 | 3 | 41 | 4.400312 | 2.915381 | 2.09027 | 0 | 8.803708 | 0
2018-03-10 22:44 | 361498.3 | 960.0012 | 3 | 41 | 4.400252 | 2.542087 | 2.181045 | 0 | 9.203142 | 0
2018-03-10 22:46 | 361618.3 | 1080.0013 | 3 | 41 | 4.400267 | 2.23331 | 2.260499 | 0 | 9.552764 | 0
2018-03-10 22:48 | 361738.3 | 1200.0001 | 3 | 41 | 4.400279 | 1.955766 | 2.330265 | 0 | 9.859752 | 0
2018-03-10 22:50 | 361858.3 | 1320.0006 | 3 | 41 | 4.400261 | 1.70768 | 2.39116 | 0 | 10.1277 | 0
2018-03-10 22:52 | 361978.3 | 1440.0002 | 3 | 41 | 4.400242 | 1.505502 | 2.4446 | 0 | 10.36285 | 0
2018-03-10 22:54 | 362098.3 | 1560.0005 | 3 | 41 | 4.400263 | 1.336015 | 2.491847 | 0 | 10.57075 | 0
2018-03-10 22:56 | 362218.3 | 1680 | 3 | 41 | 4.400229 | 1.189784 | 2.533886 | 0 | 10.75573 | 0
2018-03-10 22:58 | 362338.3 | 1800.0005 | 3 | 41 | 4.400196 | 1.051639 | 2.571223 | 0 | 10.92002 | 0
2018-03-10 23:00 | 362458.3 | 1920.0001 | 3 | 41 | 4.400214 | 0.937149 | 2.604306 | 0 | 11.0656 | 0
2018-03-10 23:02 | 362578.3 | 2040.0006 | 3 | 41 | 4.400216 | 0.8401527 | 2.633877 | 0 | 11.19571 | 0
2018-03-10 23:04 | 362698.3 | 2160.0001 | 3 | 41 | 4.400173 | 0.7585545 | 2.660483 | 0 | 11.31279 | 0
2018-03-10 23:06 | 362818.3 | 2280.0005 | 3 | 41 | 4.400214 | 0.6842737 | 2.684512 | 0 | 11.41852 | 0
2018-03-10 23:08 | 362938.3 | 2400.0009 | 3 | 41 | 4.400148 | 0.6122923 | 2.706077 | 0 | 11.51341 | 0
2018-03-10 23:10 | 363058.3 | 2520.0013 | 3 | 41 | 4.400193 | 0.5557089 | 2.725524 | 0 | 11.59898 | 0
2018-03-10 23:12 | 363178.3 | 2640.0014 | 3 | 41 | 4.400163 | 0.505702 | 2.74318 | 0 | 11.67666 | 0
2018-03-10 23:14 | 363298.3 | 2760.0003 | 3 | 41 | 4.400173 | 0.4624825 | 2.759321 | 0 | 11.74769 | 0
2018-03-10 23:16 | 363418.3 | 2880.0004 | 3 | 41 | 4.400208 | 0.4205341 | 2.774038 | 0 | 11.81245 | 0
2018-03-10 23:18 | 363538.3 | 3000.0009 | 3 | 41 | 4.400146 | 0.3830624 | 2.787402 | 0 | 11.87125 | 0
2018-03-10 23:20 | 363658.3 | 3120.0012 | 3 | 41 | 4.400138 | 0.3518486 | 2.799651 | 0 | 11.92515 | 0
2018-03-10 23:22 | 363778.3 | 3240.0002 | 3 | 41 | 4.400153 | 0.3259354 | 2.810943 | 0 | 11.97484 | 0
2018-03-10 23:24 | 363898.3 | 3360.0011 | 3 | 41 | 4.400106 | 0.3001184 | 2.821388 | 0 | 12.0208 | 0
2018-03-10 23:26 | 364018.3 | 3480.0014 | 3 | 41 | 4.400144 | 0.2759943 | 2.830981 | 0 | 12.063 | 0
2018-03-10 23:28 | 364138.3 | 3600.0002 | 3 | 41 | 4.400113 | 0.2549887 | 2.839828 | 0 | 12.10194 | 0
2018-03-10 23:30 | 364258.3 | 3720.0011 | 3 | 41 | 4.40011 | 0.2373762 | 2.848026 | 0 | 12.13801 | 0
2018-03-10 23:32 | 364378.3 | 3840.0002 | 3 | 41 | 4.400084 | 0.2212486 | 2.855686 | 0 | 12.17171 | 0
2018-03-10 23:34 | 364498.3 | 3960.0001 | 3 | 41 | 4.400133 | 0.2046585 | 2.862797 | 0 | 12.203 | 0
2018-03-10 23:36 | 364618.3 | 4080.0014 | 3 | 41 | 4.400126 | 0.1895304 | 2.869371 | 0 | 12.23193 | 0
2018-03-10 23:38 | 364738.3 | 4200.001 | 3 | 41 | 4.400164 | 0.1776733 | 2.875485 | 0 | 12.25883 | 0
2018-03-10 23:40 | 364858.3 | 4320.0013 | 3 | 41 | 4.400151 | 0.1668768 | 2.881207 | 0 | 12.284 | 0
2018-03-10 23:42 | 364978.3 | 4440.0007 | 3 | 41 | 4.400164 | 0.1561623 | 2.886578 | 0 | 12.30764 | 0
2018-03-10 23:44 | 365098.3 | 4560.0011 | 3 | 41 | 4.400125 | 0.1441669 | 2.891569 | 0 | 12.3296 | 0
2018-03-10 23:46 | 365218.3 | 4680.0004 | 3 | 41 | 4.400135 | 0.1348782 | 2.896208 | 0 | 12.35001 | 0
2018-03-10 23:48 | 365338.3 | 4800.0002 | 3 | 41 | 4.40011 | 0.1265984 | 2.900556 | 0 | 12.36914 | 0
2018-03-10 23:50 | 365458.3 | 4920.0009 | 3 | 41 | 4.400101 | 0.1190863 | 2.904656 | 0 | 12.38719 | 0
2018-03-10 23:52 | 365578.3 | 5040.0009 | 3 | 41 | 4.400167 | 0.1118431 | 2.908509 | 0 | 12.40414 | 0
2018-03-10 23:54 | 365698.3 | 5160.0011 | 3 | 41 | 4.400136 | 0.1042919 | 2.912086 | 0 | 12.41988 | 0
2018-03-10 23:56 | 365818.3 | 5280.0002 | 3 | 41 | 4.400085 | 0.09781361 | 2.915439 | 0 | 12.43463 | 0
2018-03-10 23:58 | 365938.3 | 5400.0004 | 3 | 41 | 4.400108 | 0.09286308 | 2.918607 | 0 | 12.44857 | 0
2018-03-11 | 366058.3 | 5520.0015 | 3 | 41 | 4.400088 | 0.08738995 | 2.921617 | 0 | 12.46182 | 0
2018-03-11 00:02 | 366171 | 5632.7324 | 3 | 41 | 4.40011 | 0.08148575 | 2.924259 | 0 | 12.47344 | 0
2018-03-11 00:04 | 366291.1 | 120.0027 | 4 | 41 | 4.391805 | 0 | 2.924259 | 0 | 12.47344 | 0
2018-03-11 00:06 | 366411.1 | 240.0003 | 4 | 41 | 4.390881 | 0 | 2.924259 | 0 | 12.47344 | 0
2018-03-11 00:07 | 366471.1 | 300.0027 | 4 | 41 | 4.390544 | 0 | 2.924259 | 0 | 12.47344 | 0
2018-03-11 00:09 | 366591.1 | 120.0011 | 5 | 41 | 3.807037 | -6.520139 | 2.924259 | 0.2172907 | 12.47344 | 0.8389475
2018-03-11 00:11 | 366711.1 | 240.0013 | 5 | 41 | 3.741153 | -6.520028 | 2.924259 | 0.4346438 | 12.47344 | 1.659442
2018-03-11 00:13 | 366831.1 | 360.0003 | 5 | 41 | 3.670657 | -6.52012 | 2.924259 | 0.6519719 | 12.47344 | 2.464871
2018-03-11 00:15 | 366951.1 | 480.0006 | 5 | 41 | 3.599887 | -6.520123 | 2.924259 | 0.8693036 | 12.47344 | 3.254892
2018-03-11 00:17 | 367071.1 | 600.0001 | 5 | 41 | 3.533335 | -6.520115 | 2.924259 | 1.086627 | 12.47344 | 4.029924
2018-03-11 00:19 | 367191.1 | 720.0006 | 5 | 41 | 3.470791 | -6.520098 | 2.924259 | 1.303961 | 12.47344 | 4.790997
2018-03-11 00:21 | 367311.1 | 840.001 | 5 | 41 | 3.416821 | -6.520142 | 2.924259 | 1.521287 | 12.47344 | 5.539181
2018-03-11 00:23 | 367431.1 | 960.0008 | 5 | 41 | 3.372283 | -6.520112 | 2.924259 | 1.738619 | 12.47344 | 6.27678
2018-03-11 00:25 | 367551.1 | 1080.0013 | 5 | 41 | 3.333535 | -6.520014 | 2.924259 | 1.955943 | 12.47344 | 7.005349
2018-03-11 00:27 | 367671.1 | 1200.0009 | 5 | 41 | 3.295527 | -6.520055 | 2.924259 | 2.173273 | 12.47344 | 7.72573
2018-03-11 00:29 | 367791.1 | 1320.0008 | 5 | 41 | 3.25134 | -6.520008 | 2.924259 | 2.390577 | 12.47344 | 8.437146
2018-03-11 00:31 | 367911.1 | 1440.0011 | 5 | 41 | 3.198537 | -6.519998 | 2.924259 | 2.607912 | 12.47344 | 9.138353
2018-03-11 00:33 | 368031.1 | 1560.0009 | 5 | 41 | 3.099164 | -6.519966 | 2.924259 | 2.825249 | 12.47344 | 9.824369
2018-03-11 00:34 | 368086.1 | 1614.9802 | 5 | 41 | 2.99999 | -6.520008 | 2.924259 | 2.924823 | 12.47344 | 10.12854
2018-03-11 00:36 | 368206.2 | 120.0016 | 6 | 41 | 3.641025 | 0 | 2.924259 | 2.924823 | 12.47344 | 10.12854
2018-03-11 00:38 | 368326.2 | 240.0003 | 6 | 41 | 3.666708 | 0 | 2.924259 | 2.924823 | 12.47344 | 10.12854
2018-03-11 00:39 | 368386.2 | 300.0028 | 6 | 41 | 3.672876 | 0 | 2.924259 | 2.924823 | 12.47344 | 10.12854
2018-03-11 00:39 | 368386.1 | 0.0024 | 7 | 42 | 3.672644 | 0 | 0 | 0 | 0 | 0
2018-03-11 00:41 | 368506.2 | 120.0006 | 2 | 42 | 4.086546 | 4.890138 | 0.1624104 | 0 | 0.6555977 | 0
2018-03-11 00:43 | 368626.2 | 240.0003 | 2 | 42 | 4.137765 | 4.890103 | 0.3254123 | 0 | 1.326289 | 0
2018-03-11 00:45 | 368746.2 | 360.0006 | 2 | 42 | 4.166182 | 4.890166 | 0.4884144 | 0 | 2.003282 | 0
2018-03-11 00:47 | 368866.2 | 480.0001 | 2 | 42 | 4.190923 | 4.890094 | 0.6514075 | 0 | 2.684328 | 0
2018-03-11 00:49 | 368986.2 | 600.0011 | 2 | 42 | 4.200278 | 4.646102 | 0.8117704 | 0 | 3.357606 | 0
2018-03-11 00:51 | 369106.2 | 720.0007 | 2 | 42 | 4.200288 | 4.277137 | 0.960453 | 0 | 3.982115 | 0
2018-03-11 00:53 | 369226.2 | 840.0012 | 2 | 42 | 4.200279 | 3.927844 | 1.097221 | 0 | 4.556579 | 0
2018-03-11 00:55 | 369346.2 | 960.0002 | 2 | 42 | 4.20027 | 3.572312 | 1.222297 | 0 | 5.08193 | 0
2018-03-11 00:56 | 369455.4 | 1069.1161 | 2 | 42 | 4.200257 | 3.259999 | 1.325704 | 0 | 5.516269 | 0
2018-03-11 00:58 | 369575.4 | 120.0013 | 3 | 42 | 4.22366 | 3.26014 | 1.434002 | 0 | 5.972305 | 0
2018-03-11 01:00 | 369695.4 | 240.0016 | 3 | 42 | 4.250525 | 3.260068 | 1.542667 | 0 | 6.432729 | 0
2018-03-11 01:02 | 369815.4 | 360.001 | 3 | 42 | 4.279332 | 3.260165 | 1.651338 | 0 | 6.89617 | 0
2018-03-11 01:04 | 369935.4 | 480.0013 | 3 | 42 | 4.312786 | 3.260125 | 1.759999 | 0 | 7.362939 | 0
2018-03-11 01:06 | 370055.4 | 600.0006 | 3 | 42 | 4.348068 | 3.260173 | 1.868666 | 0 | 7.833507 | 0
2018-03-11 01:08 | 370175.4 | 720.0007 | 3 | 42 | 4.385261 | 3.260034 | 1.977317 | 0 | 8.30793 | 0
2018-03-11 01:10 | 370295.4 | 840.001 | 3 | 42 | 4.400257 | 2.965793 | 2.082799 | 0 | 8.771757 | 0
2018-03-11 01:12 | 370415.4 | 960 | 3 | 42 | 4.400265 | 2.580985 | 2.175145 | 0 | 9.178103 | 0
2018-03-11 01:14 | 370535.4 | 1080.0001 | 3 | 42 | 4.400262 | 2.241658 | 2.255311 | 0 | 9.530855 | 0
2018-03-11 01:16 | 370655.4 | 1200.0015 | 3 | 42 | 4.400247 | 1.964551 | 2.325292 | 0 | 9.838789 | 0
2018-03-11 01:18 | 370775.4 | 1320.0006 | 3 | 42 | 4.400244 | 1.732049 | 2.386755 | 0 | 10.10924 | 0
2018-03-11 01:20 | 370895.4 | 1440.0006 | 3 | 42 | 4.400217 | 1.531658 | 2.441093 | 0 | 10.34834 | 0
2018-03-11 01:22 | 371015.4 | 1560.0013 | 3 | 42 | 4.400161 | 1.34569 | 2.489029 | 0 | 10.55927 | 0
2018-03-11 01:24 | 371135.4 | 1680.0011 | 3 | 42 | 4.400243 | 1.192146 | 2.531254 | 0 | 10.74507 | 0
2018-03-11 01:26 | 371255.4 | 1800.001 | 3 | 42 | 4.400239 | 1.062077 | 2.568756 | 0 | 10.91009 | 0
2018-03-11 01:28 | 371375.4 | 1920.0003 | 3 | 42 | 4.400211 | 0.9536867 | 2.602293 | 0 | 11.05766 | 0
2018-03-11 01:30 | 371495.4 | 2040.0002 | 3 | 42 | 4.40014 | 0.8520985 | 2.632383 | 0 | 11.19006 | 0
2018-03-11 01:32 | 371615.4 | 2160.0011 | 3 | 42 | 4.400145 | 0.7605429 | 2.659249 | 0 | 11.30828 | 0
2018-03-11 01:34 | 371735.4 | 2280.0003 | 3 | 42 | 4.400223 | 0.6862574 | 2.683337 | 0 | 11.41427 | 0
2018-03-11 01:36 | 371855.4 | 2400.0003 | 3 | 42 | 4.400162 | 0.6211233 | 2.705082 | 0 | 11.50995 | 0
2018-03-11 01:38 | 371975.4 | 2520.0003 | 3 | 42 | 4.400187 | 0.5653229 | 2.724843 | 0 | 11.5969 | 0
2018-03-11 01:40 | 372095.4 | 2640.0001 | 3 | 42 | 4.400169 | 0.5097132 | 2.742757 | 0 | 11.67573 | 0
2018-03-11 01:42 | 372215.4 | 2760.0008 | 3 | 42 | 4.400139 | 0.462677 | 2.758942 | 0 | 11.74695 | 0
2018-03-11 01:44 | 372335.4 | 2880.0007 | 3 | 42 | 4.400168 | 0.4233131 | 2.773692 | 0 | 11.81185 | 0
2018-03-11 01:46 | 372455.4 | 3000.0005 | 3 | 42 | 4.400136 | 0.3893175 | 2.787222 | 0 | 11.87138 | 0
2018-03-11 01:48 | 372575.4 | 3120.0013 | 3 | 42 | 4.400183 | 0.3576136 | 2.799681 | 0 | 11.9262 | 0
2018-03-11 01:50 | 372695.4 | 3240.0008 | 3 | 42 | 4.400164 | 0.3266039 | 2.81106 | 0 | 11.97627 | 0
2018-03-11 01:52 | 372815.4 | 3360.0002 | 3 | 42 | 4.400178 | 0.3018064 | 2.821512 | 0 | 12.02226 | 0
2018-03-11 01:54 | 372935.4 | 3480.0003 | 3 | 42 | 4.400145 | 0.2792044 | 2.83117 | 0 | 12.06476 | 0
2018-03-11 01:56 | 373055.4 | 3600.001 | 3 | 42 | 4.400146 | 0.2600603 | 2.840151 | 0 | 12.10427 | 0
2018-03-11 01:58 | 373175.4 | 3720.0004 | 3 | 42 | 4.40011 | 0.2387991 | 2.848472 | 0 | 12.14089 | 0
2018-03-11 02:00 | 373295.4 | 3840.0003 | 3 | 42 | 4.400126 | 0.2211666 | 2.856139 | 0 | 12.17462 | 0
2018-03-11 02:02 | 373415.4 | 3960.0012 | 3 | 42 | 4.400119 | 0.2060871 | 2.863258 | 0 | 12.20595 | 0
2018-03-11 02:04 | 373535.4 | 4080.0003 | 3 | 42 | 4.400153 | 0.1935949 | 2.86991 | 0 | 12.23522 | 0
2018-03-11 02:06 | 373655.4 | 4200.0006 | 3 | 42 | 4.400091 | 0.1798115 | 2.876132 | 0 | 12.2626 | 0
2018-03-11 02:08 | 373775.4 | 4320.0011 | 3 | 42 | 4.40016 | 0.1668863 | 2.8819 | 0 | 12.28797 | 0
2018-03-11 02:10 | 373895.4 | 4440.002 | 3 | 42 | 4.400132 | 0.1557407 | 2.887259 | 0 | 12.31156 | 0
2018-03-11 02:12 | 374015.4 | 4560.0003 | 3 | 42 | 4.400082 | 0.1453772 | 2.892274 | 0 | 12.33362 | 0
2018-03-11 02:14 | 374135.4 | 4680.0012 | 3 | 42 | 4.400085 | 0.1367035 | 2.896995 | 0 | 12.3544 | 0
2018-03-11 02:16 | 374255.4 | 4800.0013 | 3 | 42 | 4.400145 | 0.1279497 | 2.901413 | 0 | 12.37384 | 0
2018-03-11 02:18 | 374375.4 | 4920.0013 | 3 | 42 | 4.40008 | 0.119071 | 2.905514 | 0 | 12.39188 | 0
2018-03-11 02:20 | 374495.4 | 5040.0012 | 3 | 42 | 4.400087 | 0.1118431 | 2.909361 | 0 | 12.40881 | 0
2018-03-11 02:22 | 374615.4 | 5160.0014 | 3 | 42 | 4.400137 | 0.1065493 | 2.912988 | 0 | 12.42477 | 0
2018-03-11 02:24 | 374735.4 | 5280.0021 | 3 | 42 | 4.400142 | 0.1003714 | 2.916428 | 0 | 12.4399 | 0
2018-03-11 02:26 | 374855.4 | 5400.0006 | 3 | 42 | 4.400105 | 0.09285259 | 2.919626 | 0 | 12.45397 | 0
2018-03-11 02:28 | 374975.4 | 5520.0014 | 3 | 42 | 4.400088 | 0.08659744 | 2.922617 | 0 | 12.46714 | 0
2018-03-11 02:30 | 375095.4 | 5640.0008 | 3 | 42 | 4.400104 | 0.08268356 | 2.925431 | 0 | 12.47952 | 0
2018-03-11 02:31 | 375123.8 | 5668.4569 | 3 | 42 | 4.400087 | 0.08149052 | 2.92608 | 0 | 12.48237 | 0
2018-03-11 02:33 | 375243.9 | 120 | 4 | 42 | 4.391788 | 0 | 2.92608 | 0 | 12.48237 | 0
2018-03-11 02:35 | 375363.9 | 239.9999 | 4 | 42 | 4.390912 | 0 | 2.92608 | 0 | 12.48237 | 0
2018-03-11 02:36 | 375423.9 | 300.0022 | 4 | 42 | 4.390619 | 0 | 2.92608 | 0 | 12.48237 | 0
2018-03-11 02:38 | 375544 | 120.0004 | 5 | 42 | 3.803334 | -6.51995 | 2.92608 | 0.2173147 | 12.48237 | 0.8382481
2018-03-11 02:40 | 375664 | 240.0005 | 5 | 42 | 3.742674 | -6.519972 | 2.92608 | 0.4346187 | 12.48237 | 1.658338
2018-03-11 02:42 | 375784 | 360.0005 | 5 | 42 | 3.673413 | -6.519984 | 2.92608 | 0.651959 | 12.48237 | 2.464347
2018-03-11 02:44 | 375904 | 480.0012 | 5 | 42 | 3.59914 | -6.519989 | 2.92608 | 0.8692815 | 12.48237 | 3.254611
2018-03-11 02:46 | 376024 | 600.0013 | 5 | 42 | 3.530191 | -6.519974 | 2.92608 | 1.086593 | 12.48237 | 4.029122
2018-03-11 02:48 | 376144 | 720.0003 | 5 | 42 | 3.469202 | -6.519978 | 2.92608 | 1.303919 | 12.48237 | 4.78954
2018-03-11 02:50 | 376264 | 840.0002 | 5 | 42 | 3.418722 | -6.51992 | 2.92608 | 1.521231 | 12.48237 | 5.537789
2018-03-11 02:52 | 376384 | 960.0008 | 5 | 42 | 3.373673 | -6.519969 | 2.92608 | 1.738579 | 12.48237 | 6.275907
2018-03-11 02:54 | 376504 | 1080.0001 | 5 | 42 | 3.331299 | -6.520011 | 2.92608 | 1.955865 | 12.48237 | 7.004245
2018-03-11 02:56 | 376624 | 1200.0008 | 5 | 42 | 3.292651 | -6.519959 | 2.92608 | 2.173199 | 12.48237 | 7.724061
2018-03-11 02:58 | 376744 | 1320.0015 | 5 | 42 | 3.252575 | -6.519996 | 2.92608 | 2.390522 | 12.48237 | 8.435306
2018-03-11 03:00 | 376864 | 1440.0007 | 5 | 42 | 3.201938 | -6.519919 | 2.92608 | 2.607855 | 12.48237 | 9.137046
2018-03-11 03:02 | 376984 | 1560.0008 | 5 | 42 | 3.098021 | -6.519957 | 2.92608 | 2.825195 | 12.48237 | 9.823548
2018-03-11 03:03 | 377036.9 | 1612.9563 | 5 | 42 | 2.999996 | -6.519979 | 2.92608 | 2.921091 | 12.48237 | 10.1164
2018-03-11 03:05 | 377157 | 120.001 | 6 | 42 | 3.642526 | 0 | 2.92608 | 2.921091 | 12.48237 | 10.1164
2018-03-11 03:07 | 377277 | 240.0016 | 6 | 42 | 3.667542 | 0 | 2.92608 | 2.921091 | 12.48237 | 10.1164
2018-03-11 03:08 | 377337 | 300.003 | 6 | 42 | 3.673583 | 0 | 2.92608 | 2.921091 | 12.48237 | 10.1164
2018-03-11 03:08 | 377337 | 0.0025 | 7 | 43 | 3.673779 | 0 | 0 | 0 | 0 | 0
2018-03-11 03:10 | 377457.1 | 120.0002 | 2 | 43 | 4.086324 | 4.890071 | 0.1624023 | 0 | 0.6554544 | 0
2018-03-11 03:12 | 377577.1 | 240.002 | 2 | 43 | 4.14069 | 4.8901 | 0.3253888 | 0 | 1.326311 | 0
2018-03-11 03:14 | 377697.1 | 360.0002 | 2 | 43 | 4.169673 | 4.890109 | 0.488387 | 0 | 2.003847 | 0
2018-03-11 03:16 | 377817.1 | 480.0001 | 2 | 43 | 4.19106 | 4.890071 | 0.6513935 | 0 | 2.685288 | 0
2018-03-11 03:18 | 377937.1 | 600.0019 | 2 | 43 | 4.200277 | 4.666158 | 0.8121704 | 0 | 3.360277 | 0
2018-03-11 03:20 | 378057.1 | 720.0011 | 2 | 43 | 4.200292 | 4.266738 | 0.9611752 | 0 | 3.986138 | 0
2018-03-11 03:22 | 378177.1 | 840.0003 | 2 | 43 | 4.200274 | 3.892955 | 1.097077 | 0 | 4.556963 | 0
2018-03-11 03:24 | 378297.1 | 960.0014 | 2 | 43 | 4.20028 | 3.54606 | 1.220964 | 0 | 5.077322 | 0
2018-03-11 03:26 | 378408.7 | 1071.6842 | 2 | 43 | 4.200268 | 3.259995 | 1.326463 | 0 | 5.520444 | 0
2018-03-11 03:28 | 378528.8 | 120.0002 | 3 | 43 | 4.223476 | 3.260125 | 1.43474 | 0 | 5.976368 | 0
2018-03-11 03:30 | 378648.8 | 240 | 3 | 43 | 4.252831 | 3.260161 | 1.543401 | 0 | 6.436879 | 0
2018-03-11 03:32 | 378768.8 | 360.0006 | 3 | 43 | 4.282928 | 3.260192 | 1.65207 | 0 | 6.900652 | 0
2018-03-11 03:34 | 378888.8 | 480.0012 | 3 | 43 | 4.314551 | 3.259833 | 1.760737 | 0 | 7.367774 | 0
2018-03-11 03:36 | 379008.8 | 600.0014 | 3 | 43 | 4.347644 | 3.259801 | 1.869406 | 0 | 7.8384 | 0
2018-03-11 03:38 | 379128.8 | 720.0005 | 3 | 43 | 4.385781 | 3.260098 | 1.978071 | 0 | 8.312858 | 0
2018-03-11 03:40 | 379248.8 | 840.0005 | 3 | 43 | 4.400272 | 2.932559 | 2.082873 | 0 | 8.773736 | 0
2018-03-11 03:42 | 379368.8 | 960.0013 | 3 | 43 | 4.400265 | 2.557338 | 2.174183 | 0 | 9.175525 | 0
2018-03-11 03:44 | 379488.8 | 1080.0004 | 3 | 43 | 4.400285 | 2.24685 | 2.25409 | 0 | 9.527134 | 0
2018-03-11 03:46 | 379608.8 | 1200.0009 | 3 | 43 | 4.400249 | 1.968019 | 2.324273 | 0 | 9.835958 | 0
2018-03-11 03:48 | 379728.8 | 1320.0003 | 3 | 43 | 4.400238 | 1.71795 | 2.385582 | 0 | 10.10573 | 0
2018-03-11 03:50 | 379848.8 | 1440.0019 | 3 | 43 | 4.400255 | 1.513761 | 2.439343 | 0 | 10.34229 | 0
2018-03-11 03:52 | 379968.8 | 1560.0003 | 3 | 43 | 4.400222 | 1.341075 | 2.486821 | 0 | 10.55121 | 0
2018-03-11 03:54 | 380088.8 | 1680.0012 | 3 | 43 | 4.400192 | 1.194663 | 2.52907 | 0 | 10.73712 | 0
2018-03-11 03:56 | 380208.8 | 1800.0003 | 3 | 43 | 4.400176 | 1.057508 | 2.566624 | 0 | 10.90236 | 0
2018-03-11 03:58 | 380328.8 | 1920.001 | 3 | 43 | 4.400208 | 0.9416571 | 2.599883 | 0 | 11.04871 | 0
2018-03-11 04:00 | 380448.8 | 2040.0013 | 3 | 43 | 4.40022 | 0.8439255 | 2.629593 | 0 | 11.17944 | 0
2018-03-11 04:02 | 380568.8 | 2160.0018 | 3 | 43 | 4.400204 | 0.7618103 | 2.656303 | 0 | 11.29697 | 0
2018-03-11 04:04 | 380688.8 | 2280.0002 | 3 | 43 | 4.400168 | 0.6867485 | 2.680439 | 0 | 11.40317 | 0
2018-03-11 04:06 | 380808.8 | 2400 | 3 | 43 | 4.400214 | 0.6167831 | 2.702118 | 0 | 11.49856 | 0
2018-03-11 04:08 | 380928.8 | 2520.0016 | 3 | 43 | 4.400133 | 0.5568686 | 2.721654 | 0 | 11.58452 | 0
2018-03-11 04:10 | 381048.8 | 2640 | 3 | 43 | 4.400156 | 0.5068903 | 2.739377 | 0 | 11.66251 | 0
2018-03-11 04:12 | 381168.8 | 2760.0009 | 3 | 43 | 4.400142 | 0.4638243 | 2.755569 | 0 | 11.73376 | 0
2018-03-11 04:14 | 381288.8 | 2880.0009 | 3 | 43 | 4.400174 | 0.4223633 | 2.770347 | 0 | 11.79878 | 0
2018-03-11 04:16 | 381408.8 | 3000.0009 | 3 | 43 | 4.400153 | 0.3848953 | 2.783771 | 0 | 11.85785 | 0
2018-03-11 04:18 | 381528.8 | 3120.0019 | 3 | 43 | 4.400113 | 0.3528194 | 2.796063 | 0 | 11.91193 | 0
2018-03-11 04:20 | 381648.8 | 3240.0005 | 3 | 43 | 4.400133 | 0.3270016 | 2.807384 | 0 | 11.96175 | 0
2018-03-11 04:22 | 381768.8 | 3360.0007 | 3 | 43 | 4.400157 | 0.3021603 | 2.817869 | 0 | 12.00788 | 0
2018-03-11 04:24 | 381888.8 | 3480.0007 | 3 | 43 | 4.400161 | 0.2770147 | 2.827503 | 0 | 12.05027 | 0
2018-03-11 04:26 | 382008.8 | 3600.0006 | 3 | 43 | 4.400117 | 0.2557154 | 2.836374 | 0 | 12.08931 | 0
2018-03-11 04:28 | 382128.8 | 3720.0001 | 3 | 43 | 4.400071 | 0.2373323 | 2.844593 | 0 | 12.12547 | 0
2018-03-11 04:30 | 382248.8 | 3840.0004 | 3 | 43 | 4.400146 | 0.2226906 | 2.852263 | 0 | 12.15922 | 0
2018-03-11 04:32 | 382368.8 | 3960.0004 | 3 | 43 | 4.400175 | 0.206109 | 2.859406 | 0 | 12.19065 | 0
2018-03-11 04:34 | 382488.8 | 4080.0006 | 3 | 43 | 4.400085 | 0.1899195 | 2.865999 | 0 | 12.21966 | 0
2018-03-11 04:36 | 382608.8 | 4200.0015 | 3 | 43 | 4.400131 | 0.1776953 | 2.872134 | 0 | 12.24666 | 0
2018-03-11 04:38 | 382728.8 | 4320 | 3 | 43 | 4.400154 | 0.1672897 | 2.87787 | 0 | 12.2719 | 0
2018-03-11 04:40 | 382848.8 | 4440.0002 | 3 | 43 | 4.400129 | 0.1568632 | 2.883255 | 0 | 12.29559 | 0
2018-03-11 04:42 | 382968.8 | 4560.0012 | 3 | 43 | 4.400113 | 0.1449623 | 2.888263 | 0 | 12.31763 | 0
2018-03-11 04:44 | 383088.8 | 4680.0013 | 3 | 43 | 4.400083 | 0.1345491 | 2.892916 | 0 | 12.3381 | 0
2018-03-11 04:46 | 383208.8 | 4800.0016 | 3 | 43 | 4.400133 | 0.126956 | 2.897276 | 0 | 12.35728 | 0
2018-03-11 04:48 | 383328.8 | 4920.0022 | 3 | 43 | 4.400099 | 0.1197977 | 2.901387 | 0 | 12.37537 | 0
2018-03-11 04:50 | 383448.8 | 5040.0005 | 3 | 43 | 4.400107 | 0.1118574 | 2.905257 | 0 | 12.3924 | 0
2018-03-11 04:52 | 383568.8 | 5160.0012 | 3 | 43 | 4.400092 | 0.1043596 | 2.908841 | 0 | 12.40817 | 0
2018-03-11 04:54 | 383688.8 | 5280.0003 | 3 | 43 | 4.400149 | 0.09859943 | 2.912222 | 0 | 12.42305 | 0
2018-03-11 04:56 | 383808.8 | 5400.0001 | 3 | 43 | 4.400053 | 0.09251022 | 2.915394 | 0 | 12.437 | 0
2018-03-11 04:58 | 383928.8 | 5520.0006 | 3 | 43 | 4.400093 | 0.08776855 | 2.918407 | 0 | 12.45026 | 0
2018-03-11 05:00 | 384048.8 | 5640.001 | 3 | 43 | 4.400111 | 0.08196831 | 2.921224 | 0 | 12.46266 | 0
2018-03-11 05:00 | 384060.2 | 5651.4487 | 3 | 43 | 4.400118 | 0.0814991 | 2.921484 | 0 | 12.4638 | 0
2018-03-11 05:02 | 384180.3 | 120.0009 | 4 | 43 | 4.391785 | 0 | 2.921484 | 0 | 12.4638 | 0
2018-03-11 05:04 | 384300.3 | 240.0011 | 4 | 43 | 4.390861 | 0 | 2.921484 | 0 | 12.4638 | 0
2018-03-11 05:05 | 384360.3 | 300.0004 | 4 | 43 | 4.390545 | 0 | 2.921484 | 0 | 12.4638 | 0
2018-03-11 05:07 | 384480.3 | 120.001 | 5 | 43 | 3.805403 | -6.519999 | 2.921484 | 0.2172777 | 12.4638 | 0.8385333
2018-03-11 05:09 | 384600.3 | 240.001 | 5 | 43 | 3.739753 | -6.520018 | 2.921484 | 0.4346292 | 12.4638 | 1.658727
2018-03-11 05:11 | 384720.3 | 360.0002 | 5 | 43 | 3.669629 | -6.520034 | 2.921484 | 0.6519521 | 12.4638 | 2.463877
2018-03-11 05:13 | 384840.3 | 480.0011 | 5 | 43 | 3.598855 | -6.519994 | 2.921484 | 0.8692818 | 12.4638 | 3.253664
2018-03-11 05:15 | 384960.3 | 600.0004 | 5 | 43 | 3.53234 | -6.519866 | 2.921484 | 1.086582 | 12.4638 | 4.028391
2018-03-11 05:17 | 385080.3 | 720.0013 | 5 | 43 | 3.47003 | -6.5199 | 2.921484 | 1.303917 | 12.4638 | 4.789255
2018-03-11 05:19 | 385200.3 | 840.0015 | 5 | 43 | 3.416306 | -6.51995 | 2.921484 | 1.521243 | 12.4638 | 5.537314
2018-03-11 05:21 | 385320.3 | 960.0002 | 5 | 43 | 3.371677 | -6.519927 | 2.921484 | 1.738569 | 12.4638 | 6.274799
2018-03-11 05:23 | 385440.3 | 1080.0011 | 5 | 43 | 3.332897 | -6.520018 | 2.921484 | 1.955892 | 12.4638 | 7.003242
2018-03-11 05:25 | 385560.3 | 1200.0002 | 5 | 43 | 3.294752 | -6.519976 | 2.921484 | 2.173213 | 12.4638 | 7.723438
2018-03-11 05:27 | 385680.3 | 1320.0009 | 5 | 43 | 3.250174 | -6.519949 | 2.921484 | 2.390558 | 12.4638 | 8.434793
2018-03-11 05:29 | 385800.3 | 1440.0011 | 5 | 43 | 3.19762 | -6.519986 | 2.921484 | 2.607871 | 12.4638 | 9.135704
2018-03-11 05:31 | 385920.3 | 1560.0002 | 5 | 43 | 3.098137 | -6.520075 | 2.921484 | 2.825189 | 12.4638 | 9.821435
2018-03-11 05:32 | 385974.3 | 1613.992 | 5 | 43 | 2.999993 | -6.520013 | 2.921484 | 2.922986 | 12.4638 | 10.12013
2018-03-11 05:34 | 386094.3 | 119.9999 | 6 | 43 | 3.641507 | 0 | 2.921484 | 2.922986 | 12.4638 | 10.12013
2018-03-11 05:36 | 386214.3 | 240.0002 | 6 | 43 | 3.667145 | 0 | 2.921484 | 2.922986 | 12.4638 | 10.12013
2018-03-11 05:37 | 386274.3 | 300.0023 | 6 | 43 | 3.673268 | 0 | 2.921484 | 2.922986 | 12.4638 | 10.12013
2018-03-11 05:37 | 386274.4 | 0.0024 | 7 | 44 | 3.673184 | 0 | 0 | 0 | 0 | 0
2018-03-11 05:39 | 386394.4 | 120.0011 | 2 | 44 | 4.088353 | 4.890077 | 0.162428 | 3.678e-09 | 0.6559463 | 1.3512e-08
2018-03-11 05:41 | 386514.4 | 240.0012 | 2 | 44 | 4.139475 | 4.890069 | 0.325411 | 3.678e-09 | 1.326842 | 1.3512e-08
2018-03-11 05:43 | 386634.4 | 360.0004 | 2 | 44 | 4.167853 | 4.890098 | 0.4884137 | 3.678e-09 | 2.004102 | 1.3512e-08
2018-03-11 05:45 | 386754.4 | 480.001 | 2 | 44 | 4.192829 | 4.890109 | 0.6514118 | 3.678e-09 | 2.685477 | 1.3512e-08
2018-03-11 05:47 | 386874.4 | 600.0003 | 2 | 44 | 4.200279 | 4.620183 | 0.811135 | 3.678e-09 | 3.356175 | 1.3512e-08
2018-03-11 05:49 | 386994.4 | 720.0001 | 2 | 44 | 4.200282 | 4.255992 | 0.9590367 | 3.678e-09 | 3.977402 | 1.3512e-08
2018-03-11 05:51 | 387114.4 | 840.001 | 2 | 44 | 4.200288 | 3.913293 | 1.095173 | 3.678e-09 | 4.549213 | 1.3512e-08
2018-03-11 05:53 | 387234.4 | 960.0001 | 2 | 44 | 4.200272 | 3.556098 | 1.219742 | 3.678e-09 | 5.072433 | 1.3512e-08
2018-03-11 05:55 | 387338.7 | 1064.2805 | 2 | 44 | 4.200298 | 3.259997 | 1.318344 | 3.678e-09 | 5.486591 | 1.3512e-08
2018-03-11 05:57 | 387458.8 | 120.001 | 3 | 44 | 4.223714 | 3.260152 | 1.426635 | 3.678e-09 | 5.942598 | 1.3512e-08
2018-03-11 05:59 | 387578.8 | 240.001 | 3 | 44 | 4.250521 | 3.26019 | 1.535293 | 3.678e-09 | 6.402992 | 1.3512e-08
2018-03-11 06:01 | 387698.8 | 360.0001 | 3 | 44 | 4.278967 | 3.25981 | 1.64396 | 3.678e-09 | 6.866395 | 1.3512e-08
2018-03-11 06:03 | 387818.8 | 480.0008 | 3 | 44 | 4.311777 | 3.260114 | 1.752623 | 3.678e-09 | 7.333097 | 1.3512e-08
2018-03-11 06:05 | 387938.8 | 600.0001 | 3 | 44 | 4.34656 | 3.260072 | 1.86129 | 3.678e-09 | 7.803524 | 1.3512e-08
2018-03-11 06:07 | 388058.8 | 720 | 3 | 44 | 4.383329 | 3.260133 | 1.969947 | 3.678e-09 | 8.277783 | 1.3512e-08
2018-03-11 06:09 | 388178.8 | 840.0014 | 3 | 44 | 4.40027 | 2.989135 | 2.075931 | 3.678e-09 | 8.743724 | 1.3512e-08
2018-03-11 06:11 | 388298.8 | 960.0013 | 3 | 44 | 4.400282 | 2.602935 | 2.169041 | 3.678e-09 | 9.153437 | 1.3512e-08
2018-03-11 06:13 | 388418.8 | 1080.0006 | 3 | 44 | 4.400245 | 2.259658 | 2.24987 | 3.678e-09 | 9.509105 | 1.3512e-08
2018-03-11 06:15 | 388538.8 | 1200.0005 | 3 | 44 | 4.400252 | 1.979209 | 2.320399 | 3.678e-09 | 9.819451 | 1.3512e-08
2018-03-11 06:17 | 388658.8 | 1320.0004 | 3 | 44 | 4.400217 | 1.742762 | 2.382289 | 3.678e-09 | 10.09178 | 1.3512e-08
2018-03-11 06:19 | 388778.8 | 1440.0005 | 3 | 44 | 4.400234 | 1.541637 | 2.436983 | 3.678e-09 | 10.33245 | 1.3512e-08
2018-03-11 06:21 | 388898.8 | 1560.0027 | 3 | 44 | 4.400201 | 1.353615 | 2.485204 | 3.678e-09 | 10.54463 | 1.3512e-08
2018-03-11 06:23 | 389018.8 | 1680.0011 | 3 | 44 | 4.400207 | 1.198263 | 2.527659 | 3.678e-09 | 10.73145 | 1.3512e-08
2018-03-11 06:25 | 389138.8 | 1800.0009 | 3 | 44 | 4.40023 | 1.06776 | 2.565371 | 3.678e-09 | 10.89738 | 1.3512e-08
2018-03-11 06:27 | 389258.8 | 1920 | 3 | 44 | 4.400178 | 0.9572973 | 2.599074 | 3.678e-09 | 11.04568 | 1.3512e-08
2018-03-11 06:29 | 389378.8 | 2040.0016 | 3 | 44 | 4.400166 | 0.8564653 | 2.629309 | 3.678e-09 | 11.17873 | 1.3512e-08
2018-03-11 06:31 | 389498.8 | 2160.0008 | 3 | 44 | 4.400205 | 0.7648582 | 2.656281 | 3.678e-09 | 11.29741 | 1.3512e-08
2018-03-11 06:33 | 389618.8 | 2280.0015 | 3 | 44 | 4.400201 | 0.688385 | 2.680463 | 3.678e-09 | 11.40381 | 1.3512e-08
2018-03-11 06:35 | 389738.8 | 2400.0008 | 3 | 44 | 4.400195 | 0.6241255 | 2.702285 | 3.678e-09 | 11.49983 | 1.3512e-08
2018-03-11 06:37 | 389858.8 | 2520.0016 | 3 | 44 | 4.400161 | 0.5668249 | 2.722116 | 3.678e-09 | 11.58709 | 1.3512e-08
2018-03-11 06:39 | 389978.8 | 2640.0001 | 3 | 44 | 4.400176 | 0.5115128 | 2.740089 | 3.678e-09 | 11.66618 | 1.3512e-08
2018-03-11 06:41 | 390098.8 | 2760.0001 | 3 | 44 | 4.400152 | 0.464241 | 2.756326 | 3.678e-09 | 11.73762 | 1.3512e-08
2018-03-11 06:43 | 390218.8 | 2880.0011 | 3 | 44 | 4.400125 | 0.4237432 | 2.771121 | 3.678e-09 | 11.80272 | 1.3512e-08
2018-03-11 06:45 | 390338.8 | 3000.0011 | 3 | 44 | 4.400164 | 0.390811 | 2.784692 | 3.678e-09 | 11.86244 | 1.3512e-08
2018-03-11 06:47 | 390458.8 | 3120.0011 | 3 | 44 | 4.40021 | 0.359539 | 2.797184 | 3.678e-09 | 11.91741 | 1.3512e-08
2018-03-11 06:49 | 390578.8 | 3240.0004 | 3 | 44 | 4.400146 | 0.3273335 | 2.808599 | 3.678e-09 | 11.96764 | 1.3512e-08
2018-03-11 06:51 | 390698.8 | 3360.0004 | 3 | 44 | 4.400172 | 0.3022242 | 2.81908 | 3.678e-09 | 12.01375 | 1.3512e-08
2018-03-11 06:53 | 390818.8 | 3480.0005 | 3 | 44 | 4.400181 | 0.280324 | 2.828762 | 3.678e-09 | 12.05635 | 1.3512e-08
2018-03-11 06:55 | 390938.8 | 3600.0014 | 3 | 44 | 4.400081 | 0.2597733 | 2.837766 | 3.678e-09 | 12.09597 | 1.3512e-08
2018-03-11 06:57 | 391058.8 | 3720.0007 | 3 | 44 | 4.400099 | 0.2391815 | 2.846109 | 3.678e-09 | 12.13268 | 1.3512e-08
2018-03-11 06:59 | 391178.8 | 3840.001 | 3 | 44 | 4.400078 | 0.2211399 | 2.853795 | 3.678e-09 | 12.1665 | 1.3512e-08
2018-03-11 07:01 | 391298.8 | 3960.0004 | 3 | 44 | 4.40013 | 0.2067547 | 2.860929 | 3.678e-09 | 12.19789 | 1.3512e-08
2018-03-11 07:03 | 391418.8 | 4080.0012 | 3 | 44 | 4.400146 | 0.1941824 | 2.867588 | 3.678e-09 | 12.22719 | 1.3512e-08
2018-03-11 07:05 | 391538.8 | 4200.0015 | 3 | 44 | 4.400131 | 0.1806288 | 2.87383 | 3.678e-09 | 12.25466 | 1.3512e-08
2018-03-11 07:07 | 391658.8 | 4320.0001 | 3 | 44 | 4.400131 | 0.1672421 | 2.879609 | 3.678e-09 | 12.28009 | 1.3512e-08
2018-03-11 07:09 | 391778.8 | 4440.0005 | 3 | 44 | 4.400088 | 0.1553679 | 2.884988 | 3.678e-09 | 12.30375 | 1.3512e-08
2018-03-11 07:11 | 391898.8 | 4560.0013 | 3 | 44 | 4.400071 | 0.146018 | 2.890016 | 3.678e-09 | 12.32588 | 1.3512e-08
2018-03-11 07:13 | 392018.8 | 4680.0014 | 3 | 44 | 4.400102 | 0.1374369 | 2.894744 | 3.678e-09 | 12.34668 | 1.3512e-08
2018-03-11 07:15 | 392138.8 | 4800.0005 | 3 | 44 | 4.400129 | 0.1280432 | 2.899167 | 3.678e-09 | 12.36614 | 1.3512e-08
2018-03-11 07:17 | 392258.8 | 4920.0006 | 3 | 44 | 4.400127 | 0.1198177 | 2.90328 | 3.678e-09 | 12.38424 | 1.3512e-08
2018-03-11 07:19 | 392378.8 | 5040.0013 | 3 | 44 | 4.400075 | 0.111907 | 2.907136 | 3.678e-09 | 12.40121 | 1.3512e-08
2018-03-11 07:21 | 392498.8 | 5160.0009 | 3 | 44 | 4.400085 | 0.1060925 | 2.910775 | 3.678e-09 | 12.41722 | 1.3512e-08
2018-03-11 07:23 | 392618.8 | 5280.0008 | 3 | 44 | 4.400119 | 0.1004686 | 2.914218 | 3.678e-09 | 12.43237 | 1.3512e-08
2018-03-11 07:25 | 392738.8 | 5400.0006 | 3 | 44 | 4.40009 | 0.09281254 | 2.917431 | 3.678e-09 | 12.4465 | 1.3512e-08
2018-03-11 07:27 | 392858.8 | 5520.0012 | 3 | 44 | 4.400058 | 0.0868578 | 2.92043 | 3.678e-09 | 12.4597 | 1.3512e-08
2018-03-11 07:29 | 392978.8 | 5640.0002 | 3 | 44 | 4.400105 | 0.0830698 | 2.923265 | 3.678e-09 | 12.47217 | 1.3512e-08
2018-03-11 07:29 | 393009.8 | 5671.0501 | 3 | 44 | 4.400095 | 0.08149719 | 2.923977 | 3.678e-09 | 12.47531 | 1.3512e-08
2018-03-11 07:31 | 393129.9 | 120.0001 | 4 | 44 | 4.39174 | 0 | 2.923977 | 3.678e-09 | 12.47531 | 1.3512e-08
2018-03-11 07:33 | 393249.9 | 240.0009 | 4 | 44 | 4.390868 | 0 | 2.923977 | 3.678e-09 | 12.47531 | 1.3512e-08
2018-03-11 07:34 | 393309.9 | 300.0031 | 4 | 44 | 4.390542 | 0 | 2.923977 | 3.678e-09 | 12.47531 | 1.3512e-08
2018-03-11 07:36 | 393429.9 | 120.0001 | 5 | 44 | 3.802758 | -6.51989 | 2.923977 | 0.2172907 | 12.47531 | 0.8380113
2018-03-11 07:38 | 393549.9 | 240.0001 | 5 | 44 | 3.742296 | -6.519875 | 2.923977 | 0.4346201 | 12.47531 | 1.658097
2018-03-11 07:40 | 393669.9 | 360.0004 | 5 | 44 | 3.673015 | -6.5199 | 2.923977 | 0.6519718 | 12.47531 | 2.464064
2018-03-11 07:42 | 393789.9 | 480.0016 | 5 | 44 | 3.598664 | -6.519971 | 2.923977 | 0.8692933 | 12.47531 | 3.254214
2018-03-11 07:44 | 393909.9 | 600.0011 | 5 | 44 | 3.530166 | -6.519905 | 2.923977 | 1.086619 | 12.47531 | 4.02872
2018-03-11 07:46 | 394029.9 | 720.0007 | 5 | 44 | 3.469361 | -6.519878 | 2.923977 | 1.30392 | 12.47531 | 4.789042
2018-03-11 07:48 | 394149.9 | 840.0012 | 5 | 44 | 3.419003 | -6.519904 | 2.923977 | 1.521245 | 12.47531 | 5.537385
2018-03-11 07:50 | 394269.9 | 960.0008 | 5 | 44 | 3.373867 | -6.519959 | 2.923977 | 1.738595 | 12.47531 | 6.275569
2018-03-11 07:52 | 394389.9 | 1080.0013 | 5 | 44 | 3.331136 | -6.519919 | 2.923977 | 1.955904 | 12.47531 | 7.003973
2018-03-11 07:54 | 394509.9 | 1200.0009 | 5 | 44 | 3.292672 | -6.519929 | 2.923977 | 2.17323 | 12.47531 | 7.723724
2018-03-11 07:56 | 394629.9 | 1320.0014 | 5 | 44 | 3.252225 | -6.519904 | 2.923977 | 2.390532 | 12.47531 | 8.434871
2018-03-11 07:58 | 394749.9 | 1440.0013 | 5 | 44 | 3.201478 | -6.519929 | 2.923977 | 2.607857 | 12.47531 | 9.13653
2018-03-11 08:00 | 394869.9 | 1560.0011 | 5 | 44 | 3.096569 | -6.519929 | 2.923977 | 2.825197 | 12.47531 | 9.822813
2018-03-11 08:01 | 394921.8 | 1611.8897 | 5 | 44 | 2.999986 | -6.519954 | 2.923977 | 2.919163 | 12.47531 | 10.10969
2018-03-11 08:03 | 395041.8 | 120.0004 | 6 | 44 | 3.64278 | 0 | 2.923977 | 2.919163 | 12.47531 | 10.10969
2018-03-11 08:05 | 395161.8 | 240 | 6 | 44 | 3.667723 | 0 | 2.923977 | 2.919163 | 12.47531 | 10.10969
2018-03-11 08:06 | 395221.8 | 300.0024 | 6 | 44 | 3.673782 | 0 | 2.923977 | 2.919163 | 12.47531 | 10.10969
2018-03-11 08:06 | 395221.8 | 0.0026 | 7 | 45 | 3.673663 | 0 | 0 | 0 | 0 | 0
2018-03-11 08:08 | 395341.9 | 120.0006 | 2 | 45 | 4.087505 | 4.890103 | 0.1623982 | 1.328e-09 | 0.6555868 | 4.88e-09
2018-03-11 08:10 | 395461.9 | 240.0009 | 2 | 45 | 4.142129 | 4.890136 | 0.3253971 | 1.328e-09 | 1.326712 | 4.88e-09
2018-03-11 08:12 | 395581.9 | 360.0019 | 2 | 45 | 4.170978 | 4.890065 | 0.4883778 | 1.328e-09 | 2.004393 | 4.88e-09
2018-03-11 08:14 | 395701.9 | 480.0012 | 2 | 45 | 4.192251 | 4.890035 | 0.6513862 | 1.328e-09 | 2.686044 | 4.88e-09
2018-03-11 08:16 | 395821.9 | 600.001 | 2 | 45 | 4.200259 | 4.649755 | 0.8117675 | 1.328e-09 | 3.359449 | 4.88e-09
2018-03-11 08:18 | 395941.9 | 720.0014 | 2 | 45 | 4.200301 | 4.247024 | 0.9601446 | 1.328e-09 | 3.982674 | 4.88e-09
2018-03-11 08:20 | 396061.9 | 840.0012 | 2 | 45 | 4.200294 | 3.876597 | 1.095394 | 1.328e-09 | 4.550757 | 4.88e-09
2018-03-11 08:22 | 396181.9 | 960.0001 | 2 | 45 | 4.20031 | 3.537068 | 1.218855 | 1.328e-09 | 5.069328 | 4.88e-09
2018-03-11 08:24 | 396289.9 | 1067.9433 | 2 | 45 | 4.200284 | 3.259976 | 1.320679 | 1.328e-09 | 5.497016 | 4.88e-09
2018-03-11 08:26 | 396409.9 | 120.0005 | 3 | 45 | 4.223504 | 3.260013 | 1.428977 | 1.711e-09 | 5.953026 | 6.433e-09
2018-03-11 08:28 | 396529.9 | 240 | 3 | 45 | 4.252572 | 3.259866 | 1.537641 | 1.711e-09 | 6.413533 | 6.433e-09
2018-03-11 08:30 | 396649.9 | 360.0013 | 3 | 45 | 4.282569 | 3.259839 | 1.646301 | 1.711e-09 | 6.877235 | 6.433e-09
2018-03-11 08:32 | 396769.9 | 480.0002 | 3 | 45 | 4.313809 | 3.260024 | 1.754959 | 1.711e-09 | 7.344267 | 6.433e-09
2018-03-11 08:34 | 396889.9 | 600.0015 | 3 | 45 | 4.346521 | 3.260034 | 1.863629 | 1.711e-09 | 7.814789 | 6.433e-09
2018-03-11 08:36 | 397009.9 | 720.0005 | 3 | 45 | 4.384382 | 3.260133 | 1.972284 | 1.711e-09 | 8.289061 | 6.433e-09
2018-03-11 08:38 | 397129.9 | 840.001 | 3 | 45 | 4.40027 | 2.949878 | 2.077503 | 1.711e-09 | 8.751719 | 6.433e-09
2018-03-11 08:40 | 397249.9 | 960.0007 | 3 | 45 | 4.400285 | 2.574687 | 2.169394 | 1.711e-09 | 9.156064 | 6.433e-09
2018-03-11 08:42 | 397369.9 | 1080.0002 | 3 | 45 | 4.400301 | 2.262446 | 2.249821 | 1.711e-09 | 9.509962 | 6.433e-09
2018-03-11 08:44 | 397489.9 | 1200.0005 | 3 | 45 | 4.400268 | 1.982091 | 2.320475 | 1.711e-09 | 9.820859 | 6.433e-09
2018-03-11 08:46 | 397609.9 | 1320.0001 | 3 | 45 | 4.400263 | 1.728855 | 2.382178 | 1.711e-09 | 10.09237 | 6.433e-09
2018-03-11 08:48 | 397729.9 | 1440.0014 | 3 | 45 | 4.400259 | 1.522923 | 2.436268 | 1.711e-09 | 10.33038 | 6.433e-09
2018-03-11 08:50 | 397849.9 | 1560.0004 | 3 | 45 | 4.40026 | 1.348877 | 2.484023 | 1.711e-09 | 10.54051 | 6.433e-09
2018-03-11 08:52 | 397969.9 | 1680.0018 | 3 | 45 | 4.400209 | 1.200823 | 2.526486 | 1.711e-09 | 10.72736 | 6.433e-09
2018-03-11 08:54 | 398089.9 | 1800.0005 | 3 | 45 | 4.400239 | 1.064188 | 2.564232 | 1.711e-09 | 10.89345 | 6.433e-09
2018-03-11 08:56 | 398209.9 | 1920.0015 | 3 | 45 | 4.400239 | 0.9460373 | 2.597647 | 1.711e-09 | 11.04048 | 6.433e-09
2018-03-11 08:58 | 398329.9 | 2040.0008 | 3 | 45 | 4.40021 | 0.8474512 | 2.627487 | 1.711e-09 | 11.17179 | 6.433e-09
2018-03-11 09:00 | 398449.9 | 2160.0015 | 3 | 45 | 4.400167 | 0.7641029 | 2.654312 | 1.711e-09 | 11.28982 | 6.433e-09
2018-03-11 09:02 | 398569.9 | 2280.0014 | 3 | 45 | 4.400229 | 0.689723 | 2.67853 | 1.711e-09 | 11.39638 | 6.433e-09
2018-03-11 09:04 | 398689.9 | 2400.001 | 3 | 45 | 4.400179 | 0.6172276 | 2.700274 | 1.711e-09 | 11.49206 | 6.433e-09
2018-03-11 09:06 | 398809.9 | 2520.0012 | 3 | 45 | 4.400124 | 0.5579882 | 2.719852 | 1.711e-09 | 11.57821 | 6.433e-09
2018-03-11 09:08 | 398929.9 | 2640.0005 | 3 | 45 | 4.400103 | 0.5074759 | 2.737614 | 1.711e-09 | 11.65636 | 6.433e-09
2018-03-11 09:10 | 399049.9 | 2760.0013 | 3 | 45 | 4.400156 | 0.4649773 | 2.753844 | 1.711e-09 | 11.72778 | 6.433e-09
2018-03-11 09:12 | 399169.9 | 2880.0004 | 3 | 45 | 4.400182 | 0.4234095 | 2.768653 | 1.711e-09 | 11.79294 | 6.433e-09
2018-03-11 09:14 | 399289.9 | 3000.0001 | 3 | 45 | 4.400201 | 0.3863907 | 2.782104 | 1.711e-09 | 11.85213 | 6.433e-09
2018-03-11 09:16 | 399409.9 | 3120.0007 | 3 | 45 | 4.400159 | 0.3543568 | 2.794417 | 1.711e-09 | 11.90631 | 6.433e-09
2018-03-11 09:18 | 399529.9 | 3240.0005 | 3 | 45 | 4.400166 | 0.3280287 | 2.805772 | 1.711e-09 | 11.95627 | 6.433e-09
2018-03-11 09:20 | 399649.9 | 3360.0001 | 3 | 45 | 4.400143 | 0.3028946 | 2.816283 | 1.711e-09 | 12.00252 | 6.433e-09
2018-03-11 09:22 | 399769.9 | 3480.0014 | 3 | 45 | 4.40012 | 0.2774086 | 2.825947 | 1.711e-09 | 12.04504 | 6.433e-09
2018-03-11 09:24 | 399889.9 | 3600.0013 | 3 | 45 | 4.400159 | 0.2572117 | 2.834839 | 1.711e-09 | 12.08417 | 6.433e-09
2018-03-11 09:26 | 400009.9 | 3720.0002 | 3 | 45 | 4.400166 | 0.2391901 | 2.843084 | 1.711e-09 | 12.12045 | 6.433e-09
2018-03-11 09:28 | 400129.9 | 3840.0007 | 3 | 45 | 4.400091 | 0.2222757 | 2.850776 | 1.711e-09 | 12.15429 | 6.433e-09
2018-03-11 09:30 | 400249.9 | 3960.0013 | 3 | 45 | 4.40013 | 0.206109 | 2.857935 | 1.711e-09 | 12.18579 | 6.433e-09
2018-03-11 09:32 | 400369.9 | 4080.001 | 3 | 45 | 4.400111 | 0.1906128 | 2.864541 | 1.711e-09 | 12.21486 | 6.433e-09
2018-03-11 09:34 | 400489.9 | 4200.0017 | 3 | 45 | 4.400083 | 0.1778288 | 2.870678 | 1.711e-09 | 12.24186 | 6.433e-09
2018-03-11 09:36 | 400609.9 | 4320.0004 | 3 | 45 | 4.400077 | 0.1669388 | 2.876422 | 1.711e-09 | 12.26714 | 6.433e-09
2018-03-11 09:38 | 400729.9 | 4440.001 | 3 | 45 | 4.400112 | 0.1565266 | 2.881822 | 1.711e-09 | 12.2909 | 6.433e-09
2018-03-11 09:40 | 400849.9 | 4560.0006 | 3 | 45 | 4.40009 | 0.144228 | 2.886837 | 1.711e-09 | 12.31297 | 6.433e-09
2018-03-11 09:42 | 400969.9 | 4680.0011 | 3 | 45 | 4.400105 | 0.1349649 | 2.891487 | 1.711e-09 | 12.33343 | 6.433e-09
2018-03-11 09:44 | 401089.9 | 4800.0016 | 3 | 45 | 4.400112 | 0.1266451 | 2.895851 | 1.711e-09 | 12.35263 | 6.433e-09
2018-03-11 09:46 | 401209.9 | 4920.0006 | 3 | 45 | 4.400088 | 0.1198301 | 2.899964 | 1.711e-09 | 12.37072 | 6.433e-09
2018-03-11 09:48 | 401329.9 | 5040.0006 | 3 | 45 | 4.400155 | 0.1122141 | 2.903826 | 1.711e-09 | 12.38772 | 6.433e-09
2018-03-11 09:50 | 401449.9 | 5160.0015 | 3 | 45 | 4.400101 | 0.1040449 | 2.907417 | 1.711e-09 | 12.40352 | 6.433e-09
2018-03-11 09:52 | 401569.9 | 5280 | 3 | 45 | 4.400064 | 0.09783554 | 2.910777 | 1.711e-09 | 12.4183 | 6.433e-09
2018-03-11 09:54 | 401689.9 | 5400.0004 | 3 | 45 | 4.400108 | 0.09353924 | 2.913954 | 1.711e-09 | 12.43229 | 6.433e-09
2018-03-11 09:56 | 401809.9 | 5520.0001 | 3 | 45 | 4.400082 | 0.08777237 | 2.916966 | 1.711e-09 | 12.44554 | 6.433e-09
2018-03-11 09:58 | 401929.9 | 5640.0017 | 3 | 45 | 4.400127 | 0.0819788 | 2.919782 | 1.711e-09 | 12.45793 | 6.433e-09
2018-03-11 09:58 | 401936.9 | 5647.0057 | 3 | 45 | 4.400126 | 0.0814991 | 2.919941 | 1.711e-09 | 12.45863 | 6.433e-09
2018-03-11 10:00 | 402056.9 | 120.0011 | 4 | 45 | 4.391794 | 0 | 2.919941 | 1.711e-09 | 12.45863 | 6.433e-09
2018-03-11 10:02 | 402176.9 | 240.0012 | 4 | 45 | 4.390892 | 0 | 2.919941 | 1.711e-09 | 12.45863 | 6.433e-09
2018-03-11 10:03 | 402236.9 | 300.0018 | 4 | 45 | 4.390542 | 0 | 2.919941 | 1.711e-09 | 12.45863 | 6.433e-09
2018-03-11 10:05 | 402357.0311 | 120.0009 | 5 | 45 | 3.806137 | -6.519981 | 2.919941 | 0.2172847 | 12.45863 | 0.8387245
2018-03-11 10:07 | 402477.0302 | 240 | 5 | 45 | 3.740236 | -6.519982 | 2.919941 | 0.4346135 | 12.45863 | 1.658968
2018-03-11 10:09 | 402597.0318 | 360.0016 | 5 | 45 | 3.669515 | -6.519905 | 2.919941 | 0.6519424 | 12.45863 | 2.464177
2018-03-11 10:11 | 402717.0316 | 480.0014 | 5 | 45 | 3.599236 | -6.51995 | 2.919941 | 0.8692548 | 12.45863 | 3.253921
2018-03-11 10:13 | 402837.031 | 600.0008 | 5 | 45 | 3.532709 | -6.519988 | 2.919941 | 1.086585 | 12.45863 | 4.028852
2018-03-11 10:15 | 402957.0309 | 720.0007 | 5 | 45 | 3.470249 | -6.519991 | 2.919941 | 1.303925 | 12.45863 | 4.789791
2018-03-11 10:17 | 403077.0311 | 840.0009 | 5 | 45 | 3.416668 | -6.519989 | 2.919941 | 1.521219 | 12.45863 | 5.537814
2018-03-11 10:19 | 403197.0318 | 960.0016 | 5 | 45 | 3.372301 | -6.519932 | 2.919941 | 1.738555 | 12.45863 | 6.275445
2018-03-11 10:21 | 403317.0304 | 1080.0002 | 5 | 45 | 3.333545 | -6.519915 | 2.919941 | 1.955891 | 12.45863 | 7.004089
2018-03-11 10:23 | 403437.0304 | 1200.0002 | 5 | 45 | 3.295583 | -6.519885 | 2.919941 | 2.173214 | 12.45863 | 7.724473
2018-03-11 10:25 | 403557.0304 | 1320.0002 | 5 | 45 | 3.251272 | -6.519946 | 2.919941 | 2.390538 | 12.45863 | 8.436005
2018-03-11 10:27 | 403677.0304 | 1440.0002 | 5 | 45 | 3.198468 | -6.519959 | 2.919941 | 2.607877 | 12.45863 | 9.137232
2018-03-11 10:29 | 403797.0314 | 1560.0012 | 5 | 45 | 3.098587 | -6.519996 | 2.919941 | 2.825163 | 12.45863 | 9.82302
2018-03-11 10:30 | 403851.032 | 1614.0018 | 5 | 45 | 2.999991 | -6.519961 | 2.919941 | 2.922987 | 12.45863 | 10.12181
2018-03-11 10:32 | 403971.1 | 120.0008 | 6 | 45 | 3.641097 | 0 | 2.919941 | 2.92301 | 12.45863 | 10.12188
2018-03-11 10:34 | 404091.1 | 240.0003 | 6 | 45 | 3.666799 | 0 | 2.919941 | 2.92301 | 12.45863 | 10.12188
2018-03-11 10:35 | 404151.1 | 300.0017 | 6 | 45 | 3.672975 | 0 | 2.919941 | 2.92301 | 12.45863 | 10.12188
2018-03-11 10:35 | 404151.1 | 0.0024 | 7 | 46 | 3.673147 | 0 | 0 | 0 | 0 | 0
2018-03-11 10:37 | 404271.1 | 120.0004 | 2 | 46 | 4.088093 | 4.890067 | 0.1623943 | 0 | 0.6557635 | 0
2018-03-11 10:39 | 404391.1 | 240.0009 | 2 | 46 | 4.139509 | 4.8901 | 0.3253908 | 0 | 1.326699 | 0
2018-03-11 10:41 | 404511.1 | 360.0011 | 2 | 46 | 4.1682 | 4.890111 | 0.488398 | 0 | 2.004024 | 0
2018-03-11 10:43 | 404631.1 | 480.0003 | 2 | 46 | 4.193087 | 4.89017 | 0.6513818 | 0 | 2.685373 | 0
2018-03-11 10:45 | 404751.1 | 600.0002 | 2 | 46 | 4.200298 | 4.615943 | 0.8109866 | 0 | 3.355589 | 0
2018-03-11 10:47 | 404871.1 | 720.0006 | 2 | 46 | 4.20026 | 4.252204 | 0.9587719 | 0 | 3.976328 | 0
2018-03-11 10:49 | 404991.1 | 840.0014 | 2 | 46 | 4.200288 | 3.907575 | 1.094766 | 0 | 4.547542 | 0
2018-03-11 10:51 | 405111.1 | 960.0014 | 2 | 46 | 4.200293 | 3.5547 | 1.219198 | 0 | 5.070189 | 0
2018-03-11 10:52 | 405213.2 | 1062.0691 | 2 | 46 | 4.200301 | 3.259997 | 1.315636 | 0 | 5.475254 | 0
2018-03-11 10:54 | 405333.3 | 120.0015 | 3 | 46 | 4.223449 | 3.259852 | 1.423928 | 0 | 5.931256 | 0
2018-03-11 10:56 | 405453.3 | 240.0016 | 3 | 46 | 4.250198 | 3.259891 | 1.532586 | 0 | 6.391621 | 0
2018-03-11 10:58 | 405573.2 | 360.0006 | 3 | 46 | 4.278518 | 3.260171 | 1.641261 | 0 | 6.855021 | 0
2018-03-11 11:00 | 405693.3 | 480.0012 | 3 | 46 | 4.311077 | 3.259833 | 1.749909 | 0 | 7.321596 | 0
2018-03-11 11:02 | 405813.2 | 600.0004 | 3 | 46 | 4.345339 | 3.260028 | 1.858572 | 0 | 7.791905 | 0
2018-03-11 11:04 | 405933.3 | 720.0014 | 3 | 46 | 4.381479 | 3.260123 | 1.967246 | 0 | 8.266074 | 0
2018-03-11 11:06 | 406053.2 | 840.0002 | 3 | 46 | 4.400294 | 3.011224 | 2.073704 | 0 | 8.734002 | 0
2018-03-11 11:08 | 406173.3 | 960.0014 | 3 | 46 | 4.400282 | 2.622691 | 2.167464 | 0 | 9.146574 | 0
2018-03-11 11:10 | 406293.2 | 1080.0001 | 3 | 46 | 4.400229 | 2.275596 | 2.248912 | 0 | 9.504965 | 0
2018-03-11 11:12 | 406413.3 | 1200.0013 | 3 | 46 | 4.400281 | 1.993432 | 2.319914 | 0 | 9.817391 | 0
2018-03-11 11:14 | 406533.3 | 1320.001 | 3 | 46 | 4.400232 | 1.754534 | 2.382248 | 0 | 10.09168 | 0
2018-03-11 11:16 | 406653.3 | 1440.0013 | 3 | 46 | 4.40022 | 1.549821 | 2.437263 | 0 | 10.33375 | 0
2018-03-11 11:18 | 406773.2 | 1560 | 3 | 46 | 4.400255 | 1.360353 | 2.48573 | 0 | 10.54702 | 0
2018-03-11 11:20 | 406893.2 | 1680.0004 | 3 | 46 | 4.400236 | 1.202716 | 2.528343 | 0 | 10.73453 | 0
2018-03-11 11:22 | 407013.3 | 1800.0008 | 3 | 46 | 4.40026 | 1.070842 | 2.566159 | 0 | 10.90093 | 0
2018-03-11 11:24 | 407133.3 | 1920.0024 | 3 | 46 | 4.400213 | 0.9596605 | 2.599945 | 0 | 11.04959 | 0
2018-03-11 11:26 | 407253.3 | 2040.0012 | 3 | 46 | 4.400201 | 0.8581572 | 2.630225 | 0 | 11.18283 | 0
2018-03-11 11:28 | 407373.2 | 2160.0002 | 3 | 46 | 4.400208 | 0.7648458 | 2.657219 | 0 | 11.30161 | 0
2018-03-11 11:30 | 407493.3 | 2280.0015 | 3 | 46 | 4.400189 | 0.6878042 | 2.681403 | 0 | 11.40802 | 0
2018-03-11 11:32 | 407613.2 | 2400.0003 | 3 | 46 | 4.40015 | 0.6222382 | 2.703211 | 0 | 11.50398 | 0
2018-03-11 11:34 | 407733.2 | 2520 | 3 | 46 | 4.400153 | 0.5655909 | 2.72302 | 0 | 11.59115 | 0
2018-03-11 11:36 | 407853.2 | 2640.0004 | 3 | 46 | 4.40018 | 0.5110035 | 2.740971 | 0 | 11.67014 | 0
2018-03-11 11:38 | 407973.3 | 2760.0007 | 3 | 46 | 4.400102 | 0.4624968 | 2.757184 | 0 | 11.74148 | 0
2018-03-11 11:40 | 408093.3 | 2880.0008 | 3 | 46 | 4.40015 | 0.4237967 | 2.771958 | 0 | 11.80648 | 0
2018-03-11 11:42 | 408213.3 | 3000.0014 | 3 | 46 | 4.400173 | 0.3907661 | 2.785517 | 0 | 11.86614 | 0
2018-03-11 11:44 | 408333.3 | 3120.0016 | 3 | 46 | 4.40008 | 0.3572226 | 2.797994 | 0 | 11.92105 | 0
2018-03-11 11:46 | 408453.3 | 3240.0012 | 3 | 46 | 4.400182 | 0.3276997 | 2.809401 | 0 | 11.97124 | 0
2018-03-11 11:48 | 408573.3 | 3360.0016 | 3 | 46 | 4.400126 | 0.3011484 | 2.819876 | 0 | 12.01733 | 0
2018-03-11 11:50 | 408693.2 | 3480.0003 | 3 | 46 | 4.400128 | 0.2795639 | 2.829554 | 0 | 12.05991 | 0
2018-03-11 11:52 | 408813.2 | 3600.0001 | 3 | 46 | 4.400179 | 0.2604513 | 2.838553 | 0 | 12.09951 | 0
2018-03-11 11:54 | 408933.3 | 3720.0013 | 3 | 46 | 4.400153 | 0.2397747 | 2.846885 | 0 | 12.13617 | 0
2018-03-11 11:56 | 409053.2 | 3840.0002 | 3 | 46 | 4.400102 | 0.2208633 | 2.854553 | 0 | 12.16992 | 0
2018-03-11 11:58 | 409173.3 | 3960.0016 | 3 | 46 | 4.4001 | 0.2061377 | 2.861672 | 0 | 12.20124 | 0
2018-03-11 12:00 | 409293.2 | 4080.0003 | 3 | 46 | 4.400139 | 0.1932211 | 2.868315 | 0 | 12.23047 | 0
2018-03-11 12:02 | 409413.2 | 4200.0001 | 3 | 46 | 4.400168 | 0.1806335 | 2.874536 | 0 | 12.25784 | 0
2018-03-11 12:04 | 409533.3 | 4320.0015 | 3 | 46 | 4.400107 | 0.1661882 | 2.880299 | 0 | 12.2832 | 0
2018-03-11 12:06 | 409653.3 | 4440.0012 | 3 | 46 | 4.400125 | 0.1553936 | 2.885649 | 0 | 12.30674 | 0
2018-03-11 12:08 | 409773.3 | 4560.001 | 3 | 46 | 4.400127 | 0.1453638 | 2.89065 | 0 | 12.32874 | 0
2018-03-11 12:10 | 409893.3 | 4680.0007 | 3 | 46 | 4.400125 | 0.1369953 | 2.895349 | 0 | 12.34942 | 0
2018-03-11 12:12 | 410013.2 | 4800.0005 | 3 | 46 | 4.400088 | 0.1267376 | 2.89975 | 0 | 12.36879 | 0
2018-03-11 12:14 | 410133.2 | 4920.0003 | 3 | 46 | 4.400076 | 0.1180897 | 2.903837 | 0 | 12.38677 | 0
2018-03-11 12:16 | 410253.3 | 5040.001 | 3 | 46 | 4.400041 | 0.1108341 | 2.907662 | 0 | 12.4036 | 0
2018-03-11 12:18 | 410373.3 | 5160.0016 | 3 | 46 | 4.400058 | 0.1048479 | 2.911268 | 0 | 12.41947 | 0
2018-03-11 12:20 | 410493.2 | 5280.0004 | 3 | 46 | 4.40011 | 0.09965134 | 2.91467 | 0 | 12.43443 | 0
2018-03-11 12:22 | 410613.3 | 5400.0009 | 3 | 46 | 4.40011 | 0.0921917 | 2.91786 | 0 | 12.44847 | 0
2018-03-11 12:24 | 410733.3 | 5520.0016 | 3 | 46 | 4.400113 | 0.08674049 | 2.920833 | 0 | 12.46155 | 0
2018-03-11 12:26 | 410853.2 | 5640.0004 | 3 | 46 | 4.400123 | 0.08235168 | 2.923641 | 0 | 12.47391 | 0
2018-03-11 12:27 | 410862.7 | 5649.4389 | 3 | 46 | 4.400077 | 0.0814991 | 2.923857 | 0 | 12.47486 | 0
2018-03-11 12:29 | 410982.7 | 120.0016 | 4 | 46 | 4.391732 | 0 | 2.923857 | 0 | 12.47486 | 0
2018-03-11 12:31 | 411102.7 | 240.0003 | 4 | 46 | 4.390858 | 0 | 2.923857 | 0 | 12.47486 | 0
2018-03-11 12:32 | 411162.7 | 300.0021 | 4 | 46 | 4.390549 | 0 | 2.923857 | 0 | 12.47486 | 0
2018-03-11 12:34 | 411282.8 | 120.0014 | 5 | 46 | 3.802876 | -6.519937 | 2.923857 | 0.2173181 | 12.47486 | 0.8381497
2018-03-11 12:36 | 411402.8 | 240.0001 | 5 | 46 | 3.741922 | -6.519959 | 2.923857 | 0.4346383 | 12.47486 | 1.658187
2018-03-11 12:38 | 411522.8 | 360.0014 | 5 | 46 | 3.67328 | -6.520004 | 2.923857 | 0.6519654 | 12.47486 | 2.464051
2018-03-11 12:40 | 411642.8 | 480.0012 | 5 | 46 | 3.5996 | -6.519944 | 2.923857 | 0.8692757 | 12.47486 | 3.254387
2018-03-11 12:42 | 411762.8 | 600.0007 | 5 | 46 | 3.529786 | -6.519992 | 2.923857 | 1.08659 | 12.47486 | 4.028874
2018-03-11 12:44 | 411882.8 | 720.0009 | 5 | 46 | 3.468855 | -6.519959 | 2.923857 | 1.303912 | 12.47486 | 4.789188
2018-03-11 12:46 | 412002.8 | 840.0014 | 5 | 46 | 3.418446 | -6.519912 | 2.923857 | 1.52126 | 12.47486 | 5.537491
2018-03-11 12:48 | 412122.8 | 960 | 5 | 46 | 3.374302 | -6.519996 | 2.923857 | 1.738575 | 12.47486 | 6.275534
2018-03-11 12:50 | 412242.8 | 1080.0012 | 5 | 46 | 3.331152 | -6.519944 | 2.923857 | 1.955901 | 12.47486 | 7.004105
2018-03-11 12:52 | 412362.8 | 1200.0012 | 5 | 46 | 3.292089 | -6.519989 | 2.923857 | 2.173229 | 12.47486 | 7.723781
2018-03-11 12:54 | 412482.8 | 1320.0014 | 5 | 46 | 3.251806 | -6.519957 | 2.923857 | 2.390553 | 12.47486 | 8.43491
2018-03-11 12:56 | 412602.8 | 1440.0017 | 5 | 46 | 3.201473 | -6.519964 | 2.923857 | 2.607865 | 12.47486 | 9.136468
2018-03-11 12:58 | 412722.8 | 1560.0001 | 5 | 46 | 3.097437 | -6.519986 | 2.923857 | 2.825171 | 12.47486 | 9.82275
2018-03-11 12:58 | 412774.4 | 1611.6398 | 5 | 46 | 2.999998 | -6.519926 | 2.923857 | 2.918709 | 12.47486 | 10.10837
2018-03-11 13:00 | 412894.5 | 119.9999 | 6 | 46 | 3.642624 | 0 | 2.923857 | 2.918709 | 12.47486 | 10.10837
2018-03-11 13:02 | 413014.5 | 240.0009 | 6 | 46 | 3.667703 | 0 | 2.923857 | 2.918709 | 12.47486 | 10.10837
2018-03-11 13:03 | 413074.5 | 300.0015 | 6 | 46 | 3.673731 | 0 | 2.923857 | 2.918709 | 12.47486 | 10.10837
2018-03-11 13:03 | 413074.5 | 0.0024 | 7 | 47 | 3.673689 | 0 | 0 | 0 | 0 | 0
2018-03-11 13:05 | 413194.6 | 120.0002 | 2 | 47 | 4.086686 | 4.890054 | 0.1624077 | 0 | 0.6555699 | 0
2018-03-11 13:07 | 413314.6 | 240.0011 | 2 | 47 | 4.142655 | 4.890103 | 0.3253888 | 0 | 1.326552 | 0
2018-03-11 13:09 | 413434.6 | 360.0011 | 2 | 47 | 4.171958 | 4.890174 | 0.4883994 | 0 | 2.004498 | 0
2018-03-11 13:11 | 413554.6 | 480.0009 | 2 | 47 | 4.193761 | 4.890037 | 0.651379 | 0 | 2.686219 | 0
2018-03-11 13:13 | 413674.6 | 600.0009 | 2 | 47 | 4.200267 | 4.631249 | 0.8113357 | 0 | 3.357919 | 0
2018-03-11 13:15 | 413794.6 | 720.0002 | 2 | 47 | 4.200265 | 4.240376 | 0.9593293 | 0 | 3.979533 | 0
2018-03-11 13:17 | 413914.6 | 840.0016 | 2 | 47 | 4.20027 | 3.865346 | 1.094276 | 0 | 4.546346 | 0
2018-03-11 13:19 | 414034.6 | 960.001 | 2 | 47 | 4.200231 | 3.526944 | 1.217418 | 0 | 5.063575 | 0
2018-03-11 13:21 | 414139.4 | 1064.802 | 2 | 47 | 4.200259 | 3.259988 | 1.316135 | 0 | 5.478214 | 0
2018-03-11 13:23 | 414259.4 | 120.0016 | 3 | 47 | 4.222935 | 3.259849 | 1.42441 | 0 | 5.934103 | 0
2018-03-11 13:25 | 414379.4 | 240 | 3 | 47 | 4.251823 | 3.260226 | 1.53308 | 0 | 6.394545 | 0
2018-03-11 13:27 | 414499.4 | 360.0007 | 3 | 47 | 4.281814 | 3.259858 | 1.641742 | 0 | 6.858182 | 0
2018-03-11 13:29 | 414619.4 | 480.0015 | 3 | 47 | 4.312938 | 3.26002 | 1.750404 | 0 | 7.325133 | 0
2018-03-11 13:31 | 414739.4 | 600.0015 | 3 | 47 | 4.345342 | 3.259852 | 1.859055 | 0 | 7.79547 | 0
2018-03-11 13:33 | 414859.4 | 720.0005 | 3 | 47 | 4.381848 | 3.260209 | 1.967711 | 0 | 8.269553 | 0
2018-03-11 13:35 | 414979.4 | 840.0014 | 3 | 47 | 4.400312 | 2.978127 | 2.073579 | 0 | 8.73494 | 0
2018-03-11 13:37 | 415099.4 | 960.0013 | 3 | 47 | 4.40025 | 2.597545 | 2.166302 | 0 | 9.142951 | 0
2018-03-11 13:39 | 415219.4 | 1080.0014 | 3 | 47 | 4.40027 | 2.28004 | 2.247443 | 0 | 9.49999 | 0
2018-03-11 13:41 | 415339.4 | 1200.0011 | 3 | 47 | 4.400239 | 1.999803 | 2.318688 | 0 | 9.813486 | 0
2018-03-11 13:43 | 415459.4 | 1320.0003 | 3 | 47 | 4.400247 | 1.742537 | 2.380974 | 0 | 10.08756 | 0
2018-03-11 13:45 | 415579.4 | 1440.0011 | 3 | 47 | 4.400215 | 1.531676 | 2.435421 | 0 | 10.32714 | 0
2018-03-11 13:47 | 415699.4 | 1560.0009 | 3 | 47 | 4.400225 | 1.354239 | 2.483434 | 0 | 10.53841 | 0
2018-03-11 13:49 | 415819.4 | 1680.0009 | 3 | 47 | 4.400234 | 1.205687 | 2.526052 | 0 | 10.72594 | 0
2018-03-11 13:51 | 415939.4 | 1800.0002 | 3 | 47 | 4.400214 | 1.069717 | 2.563953 | 0 | 10.89271 | 0
2018-03-11 13:53 | 416059.4 | 1920.0015 | 3 | 47 | 4.400191 | 0.9479589 | 2.597509 | 0 | 11.04036 | 0
2018-03-11 13:55 | 416179.4 | 2040.001 | 3 | 47 | 4.400196 | 0.8478184 | 2.627399 | 0 | 11.17189 | 0
2018-03-11 13:57 | 416299.4 | 2160.0011 | 3 | 47 | 4.4002 | 0.7635574 | 2.654211 | 0 | 11.28986 | 0
2018-03-11 13:59 | 416419.4 | 2280.0004 | 3 | 47 | 4.400177 | 0.689537 | 2.678417 | 0 | 11.39638 | 0
2018-03-11 14:01 | 416539.4 | 2400.001 | 3 | 47 | 4.40022 | 0.6182938 | 2.700189 | 0 | 11.49218 | 0
2018-03-11 14:03 | 416659.4 | 2520 | 3 | 47 | 4.400199 | 0.5586615 | 2.719746 | 0 | 11.57823 | 0
2018-03-11 14:05 | 416779.4 | 2640.001 | 3 | 47 | 4.400202 | 0.5074978 | 2.737474 | 0 | 11.65624 | 0
2018-03-11 14:07 | 416899.4 | 2760.0001 | 3 | 47 | 4.400189 | 0.4649153 | 2.753655 | 0 | 11.72744 | 0
2018-03-11 14:09 | 417019.4 | 2880.0002 | 3 | 47 | 4.400097 | 0.4224863 | 2.768457 | 0 | 11.79257 | 0
2018-03-11 14:11 | 417139.4 | 3000.0002 | 3 | 47 | 4.400124 | 0.3849249 | 2.781911 | 0 | 11.85177 | 0
2018-03-11 14:13 | 417259.4 | 3120.0003 | 3 | 47 | 4.400108 | 0.3531561 | 2.79422 | 0 | 11.90593 | 0
2018-03-11 14:15 | 417379.4 | 3240.0013 | 3 | 47 | 4.400167 | 0.327282 | 2.805543 | 0 | 11.95575 | 0
2018-03-11 14:17 | 417499.4 | 3360.0016 | 3 | 47 | 4.400171 | 0.3032227 | 2.816035 | 0 | 12.00192 | 0
2018-03-11 14:19 | 417619.4 | 3480.0017 | 3 | 47 | 4.400137 | 0.2777243 | 2.825711 | 0 | 12.04449 | 0
2018-03-11 14:21 | 417739.4 | 3600.0002 | 3 | 47 | 4.400091 | 0.2555456 | 2.834592 | 0 | 12.08357 | 0
2018-03-11 14:23 | 417859.4 | 3720.0004 | 3 | 47 | 4.400104 | 0.2373524 | 2.842811 | 0 | 12.11974 | 0
2018-03-11 14:25 | 417979.4 | 3840.0013 | 3 | 47 | 4.400146 | 0.222311 | 2.850472 | 0 | 12.15345 | 0
2018-03-11 14:27 | 418099.4 | 3960.0013 | 3 | 47 | 4.400108 | 0.2065372 | 2.857625 | 0 | 12.18492 | 0
2018-03-11 14:29 | 418219.4 | 4080.0017 | 3 | 47 | 4.400127 | 0.1903362 | 2.864226 | 0 | 12.21397 | 0
2018-03-11 14:31 | 418339.4 | 4200.0002 | 3 | 47 | 4.400133 | 0.1775703 | 2.870354 | 0 | 12.24093 | 0
2018-03-11 14:33 | 418459.4 | 4320.0001 | 3 | 47 | 4.400142 | 0.1665459 | 2.876078 | 0 | 12.26611 | 0
2018-03-11 14:35 | 418579.4 | 4440.0002 | 3 | 47 | 4.400092 | 0.1558094 | 2.881454 | 0 | 12.28977 | 0
2018-03-11 14:37 | 418699.4 | 4560.0025 | 3 | 47 | 4.4001 | 0.1442575 | 2.886473 | 0 | 12.31185 | 0
2018-03-11 14:39 | 418819.4 | 4680.0011 | 3 | 47 | 4.400088 | 0.1346054 | 2.891118 | 0 | 12.33229 | 0
2018-03-11 14:41 | 418939.4 | 4800.0011 | 3 | 47 | 4.400131 | 0.1263599 | 2.89547 | 0 | 12.35144 | 0
2018-03-11 14:43 | 419059.4 | 4920.0004 | 3 | 47 | 4.400063 | 0.119051 | 2.899565 | 0 | 12.36946 | 0
2018-03-11 14:45 | 419179.4 | 5040.0007 | 3 | 47 | 4.400075 | 0.1118784 | 2.903426 | 0 | 12.38645 | 0
2018-03-11 14:47 | 419299.4 | 5160.0005 | 3 | 47 | 4.400076 | 0.1039753 | 2.907025 | 0 | 12.40228 | 0
2018-03-11 14:49 | 419419.4 | 5280.0008 | 3 | 47 | 4.400095 | 0.09789085 | 2.910382 | 0 | 12.41705 | 0
2018-03-11 14:51 | 419539.4 | 5400.0013 | 3 | 47 | 4.400073 | 0.09215069 | 2.913553 | 0 | 12.43101 | 0
2018-03-11 14:53 | 419659.4 | 5520.0015 | 3 | 47 | 4.400126 | 0.08780098 | 2.916562 | 0 | 12.44425 | 0
2018-03-11 14:55 | 419779.4 | 5640.0009 | 3 | 47 | 4.40011 | 0.0816164 | 2.919386 | 0 | 12.45667 | 0
2018-03-11 14:55 | 419781.7 | 5642.2768 | 3 | 47 | 4.40012 | 0.08149338 | 2.919438 | 0 | 12.4569 | 0
2018-03-11 14:57 | 419901.7 | 120.0011 | 4 | 47 | 4.391778 | 0 | 2.919438 | 0 | 12.4569 | 0
2018-03-11 14:59 | 420021.7 | 240.0014 | 4 | 47 | 4.390893 | 0 | 2.919438 | 0 | 12.4569 | 0
2018-03-11 15:00 | 420081.7 | 300.0021 | 4 | 47 | 4.390553 | 0 | 2.919438 | 0 | 12.4569 | 0
2018-03-11 15:02 | 420201.8 | 120.0004 | 5 | 47 | 3.805692 | -6.520033 | 2.919438 | 0.2172983 | 12.4569 | 0.8385571
2018-03-11 15:04 | 420321.8 | 240.0005 | 5 | 47 | 3.740441 | -6.51994 | 2.919438 | 0.4346361 | 12.4569 | 1.658934
2018-03-11 15:06 | 420441.8 | 360.0006 | 5 | 47 | 3.669043 | -6.520014 | 2.919438 | 0.6519618 | 12.4569 | 2.464073
2018-03-11 15:08 | 420561.8 | 480.0007 | 5 | 47 | 3.59802 | -6.520038 | 2.919438 | 0.869282 | 12.4569 | 3.253679
2018-03-11 15:10 | 420681.8 | 600.0007 | 5 | 47 | 3.531784 | -6.520004 | 2.919438 | 1.086596 | 12.4569 | 4.028261
2018-03-11 15:12 | 420801.8 | 720.0002 | 5 | 47 | 3.470543 | -6.519999 | 2.919438 | 1.303906 | 12.4569 | 4.789026
2018-03-11 15:14 | 420921.8 | 840.0007 | 5 | 47 | 3.415285 | -6.519979 | 2.919438 | 1.521229 | 12.4569 | 5.537046
2018-03-11 15:16 | 421041.8 | 960.0009 | 5 | 47 | 3.370665 | -6.520056 | 2.919438 | 1.738571 | 12.4569 | 6.274353
2018-03-11 15:18 | 421161.8 | 1080.001 | 5 | 47 | 3.331524 | -6.52003 | 2.919438 | 1.9559 | 12.4569 | 7.002547
2018-03-11 15:20 | 421281.8 | 1200.0002 | 5 | 47 | 3.294445 | -6.519986 | 2.919438 | 2.173248 | 12.4569 | 7.722636
2018-03-11 15:22 | 421401.8 | 1320.0002 | 5 | 47 | 3.250871 | -6.519981 | 2.919438 | 2.390548 | 12.4569 | 8.434009
2018-03-11 15:24 | 421521.8 | 1440.0012 | 5 | 47 | 3.196527 | -6.519988 | 2.919438 | 2.607888 | 12.4569 | 9.134908
2018-03-11 15:26 | 421641.8 | 1560.0012 | 5 | 47 | 3.096314 | -6.520016 | 2.919438 | 2.825201 | 12.4569 | 9.820362
2018-03-11 15:27 | 421694.6 | 1612.8377 | 5 | 47 | 2.999991 | -6.519937 | 2.919438 | 2.920907 | 12.4569 | 10.11256
2018-03-11 15:29 | 421814.6695 | 120.0008 | 6 | 47 | 3.641672 | 0 | 2.919438 | 2.920907 | 12.4569 | 10.11256
2018-03-11 15:31 | 421934.6695 | 240.0008 | 6 | 47 | 3.667276 | 0 | 2.919438 | 2.920907 | 12.4569 | 10.11256
2018-03-11 15:32 | 421994.6709 | 300.0022 | 6 | 47 | 3.673463 | 0 | 2.919438 | 2.920907 | 12.4569 | 10.11256
2018-03-11 15:32 | 421994.7 | 0.0024 | 7 | 48 | 3.673326 | 0 | 0 | 0 | 0 | 0
2018-03-11 15:34 | 422114.8 | 120.0002 | 2 | 48 | 4.089269 | 4.890111 | 0.1624107 | 4.66e-10 | 0.6559646 | 1.712e-09
2018-03-11 15:36 | 422234.8 | 240.0011 | 2 | 48 | 4.14152 | 4.890105 | 0.3253951 | 4.66e-10 | 1.3271 | 1.712e-09
2018-03-11 15:38 | 422354.8 | 360.0004 | 2 | 48 | 4.169808 | 4.890115 | 0.4883873 | 4.66e-10 | 2.004643 | 1.712e-09
2018-03-11 15:40 | 422474.8 | 480.0007 | 2 | 48 | 4.194339 | 4.889949 | 0.6513795 | 4.66e-10 | 2.686215 | 1.712e-09
2018-03-11 15:42 | 422594.8 | 600.0013 | 2 | 48 | 4.200282 | 4.582988 | 0.8101729 | 4.66e-10 | 3.353089 | 1.712e-09
2018-03-11 15:44 | 422714.8 | 720.0014 | 2 | 48 | 4.200269 | 4.220082 | 0.9568933 | 4.66e-10 | 3.969355 | 1.712e-09
2018-03-11 15:46 | 422834.8 | 840 | 2 | 48 | 4.200288 | 3.88026 | 1.091785 | 4.66e-10 | 4.535936 | 1.712e-09
2018-03-11 15:48 | 422954.8 | 960.0016 | 2 | 48 | 4.200293 | 3.542972 | 1.21549 | 4.66e-10 | 5.05553 | 1.712e-09
2018-03-11 15:50 | 423053.6 | 1058.8589 | 2 | 48 | 4.200295 | 3.259997 | 1.308801 | 4.66e-10 | 5.447462 | 1.712e-09
2018-03-11 15:52 | 423173.6 | 120.0012 | 3 | 48 | 4.223888 | 3.25986 | 1.4171 | 4.66e-10 | 5.903521 | 1.712e-09
2018-03-11 15:54 | 423293.6 | 240.0013 | 3 | 48 | 4.250988 | 3.25987 | 1.52575 | 4.66e-10 | 6.363907 | 1.712e-09
2018-03-11 15:56 | 423413.6 | 360.0009 | 3 | 48 | 4.278956 | 3.259814 | 1.634414 | 4.66e-10 | 6.827334 | 1.712e-09
2018-03-11 15:58 | 423533.6 | 480.0015 | 3 | 48 | 4.310261 | 3.26015 | 1.743066 | 4.66e-10 | 7.293911 | 1.712e-09
2018-03-11 16:00 | 423653.6 | 600.0008 | 3 | 48 | 4.345081 | 3.259883 | 1.851739 | 4.66e-10 | 7.764205 | 1.712e-09
2018-03-11 16:02 | 423773.6 | 720.0001 | 3 | 48 | 4.381307 | 3.259786 | 1.960384 | 4.66e-10 | 8.23823 | 1.712e-09
2018-03-11 16:04 | 423893.6 | 840.0002 | 3 | 48 | 4.400277 | 3.014281 | 2.066842 | 4.66e-10 | 8.706156 | 1.712e-09
2018-03-11 16:06 | 424013.6 | 960.0011 | 3 | 48 | 4.400293 | 2.639876 | 2.160927 | 4.66e-10 | 9.120152 | 1.712e-09
2018-03-11 16:08 | 424133.6 | 1080.0009 | 3 | 48 | 4.40025 | 2.293817 | 2.243042 | 4.66e-10 | 9.481483 | 1.712e-09
2018-03-11 16:10 | 424253.6 | 1200 | 3 | 48 | 4.400262 | 2.006158 | 2.314565 | 4.66e-10 | 9.796202 | 1.712e-09
2018-03-11 16:12 | 424373.6 | 1320.0009 | 3 | 48 | 4.400272 | 1.76239 | 2.377264 | 4.66e-10 | 10.07209 | 1.712e-09
2018-03-11 16:14 | 424493.6 | 1440.0004 | 3 | 48 | 4.400237 | 1.559047 | 2.432559 | 4.66e-10 | 10.31541 | 1.712e-09
2018-03-11 16:16 | 424613.6 | 1560.0006 | 3 | 48 | 4.400207 | 1.373557 | 2.481416 | 4.66e-10 | 10.53039 | 1.712e-09
2018-03-11 16:18 | 424733.6 | 1680 | 3 | 48 | 4.400207 | 1.209393 | 2.524364 | 4.66e-10 | 10.71937 | 1.712e-09
2018-03-11 16:20 | 424853.6 | 1800.0002 | 3 | 48 | 4.400222 | 1.075436 | 2.562379 | 4.66e-10 | 10.88664 | 1.712e-09
2018-03-11 16:22 | 424973.6 | 1920.0011 | 3 | 48 | 4.400228 | 0.9625454 | 2.596266 | 4.66e-10 | 11.03575 | 1.712e-09
2018-03-11 16:24 | 425093.6 | 2040.0004 | 3 | 48 | 4.400183 | 0.8628883 | 2.626671 | 4.66e-10 | 11.16954 | 1.712e-09
2018-03-11 16:26 | 425213.6 | 2160.0011 | 3 | 48 | 4.400152 | 0.7678671 | 2.653848 | 4.66e-10 | 11.28912 | 1.712e-09
2018-03-11 16:28 | 425333.6 | 2280.0011 | 3 | 48 | 4.400201 | 0.6910486 | 2.678122 | 4.66e-10 | 11.39594 | 1.712e-09
2018-03-11 16:30 | 425453.6 | 2400.0003 | 3 | 48 | 4.400169 | 0.6237431 | 2.699997 | 4.66e-10 | 11.49219 | 1.712e-09
2018-03-11 16:32 | 425573.6 | 2520.0016 | 3 | 48 | 4.400151 | 0.5672693 | 2.719842 | 4.66e-10 | 11.57951 | 1.712e-09
2018-03-11 16:34 | 425693.6 | 2640.0003 | 3 | 48 | 4.400151 | 0.5143995 | 2.737877 | 4.66e-10 | 11.65887 | 1.712e-09
2018-03-11 16:36 | 425813.6 | 2760.0014 | 3 | 48 | 4.400088 | 0.4638453 | 2.754172 | 4.66e-10 | 11.73057 | 1.712e-09
2018-03-11 16:38 | 425933.6 | 2880.0001 | 3 | 48 | 4.400139 | 0.4248991 | 2.76899 | 4.66e-10 | 11.79577 | 1.712e-09
2018-03-11 16:40 | 426053.6 | 3000.0003 | 3 | 48 | 4.400189 | 0.3914537 | 2.782563 | 4.66e-10 | 11.85549 | 1.712e-09
2018-03-11 16:42 | 426173.6 | 3120.0016 | 3 | 48 | 4.400153 | 0.3598547 | 2.795073 | 4.66e-10 | 11.91054 | 1.712e-09
2018-03-11 16:44 | 426293.6 | 3240.0011 | 3 | 48 | 4.400171 | 0.3292189 | 2.806551 | 4.66e-10 | 11.96104 | 1.712e-09
2018-03-11 16:46 | 426413.6 | 3360.0016 | 3 | 48 | 4.400138 | 0.3028069 | 2.817064 | 4.66e-10 | 12.0073 | 1.712e-09
2018-03-11 16:48 | 426533.6 | 3480.0003 | 3 | 48 | 4.400148 | 0.2799091 | 2.82677 | 4.66e-10 | 12.05001 | 1.712e-09
2018-03-11 16:50 | 426653.6 | 3600.0007 | 3 | 48 | 4.400118 | 0.2611761 | 2.835776 | 4.66e-10 | 12.08964 | 1.712e-09
2018-03-11 16:52 | 426773.6 | 3720.0002 | 3 | 48 | 4.400164 | 0.2420197 | 2.844158 | 4.66e-10 | 12.12652 | 1.712e-09
2018-03-11 16:54 | 426893.6 | 3840.0011 | 3 | 48 | 4.400133 | 0.2226334 | 2.851888 | 4.66e-10 | 12.16053 | 1.712e-09
2018-03-11 16:56 | 427013.6 | 3960.0026 | 3 | 48 | 4.40016 | 0.2071543 | 2.859039 | 4.66e-10 | 12.192 | 1.712e-09
2018-03-11 16:58 | 427133.6 | 4080.0006 | 3 | 48 | 4.400084 | 0.1931705 | 2.865703 | 4.66e-10 | 12.22132 | 1.712e-09
2018-03-11 17:00 | 427253.6 | 4200.0007 | 3 | 48 | 4.400103 | 0.1809492 | 2.871947 | 4.66e-10 | 12.24879 | 1.712e-09
2018-03-11 17:02 | 427373.6 | 4320.0001 | 3 | 48 | 4.400104 | 0.1673298 | 2.877761 | 4.66e-10 | 12.27438 | 1.712e-09
2018-03-11 17:04 | 427493.6 | 4440.0014 | 3 | 48 | 4.400105 | 0.1558285 | 2.883142 | 4.66e-10 | 12.29805 | 1.712e-09
2018-03-11 17:06 | 427613.6 | 4560.0013 | 3 | 48 | 4.400164 | 0.1467791 | 2.888175 | 4.66e-10 | 12.3202 | 1.712e-09
2018-03-11 17:08 | 427733.6 | 4680.0006 | 3 | 48 | 4.400096 | 0.137063 | 2.892893 | 4.66e-10 | 12.34096 | 1.712e-09
2018-03-11 17:10 | 427853.6 | 4800.001 | 3 | 48 | 4.40011 | 0.1283426 | 2.897328 | 4.66e-10 | 12.36047 | 1.712e-09
2018-03-11 17:12 | 427973.6 | 4920.0011 | 3 | 48 | 4.400063 | 0.1186953 | 2.90145 | 4.66e-10 | 12.37861 | 1.712e-09
2018-03-11 17:14 | 428093.6 | 5040.0017 | 3 | 48 | 4.400122 | 0.1125984 | 2.905306 | 4.66e-10 | 12.39558 | 1.712e-09
2018-03-11 17:16 | 428213.6 | 5160.0011 | 3 | 48 | 4.400103 | 0.1059237 | 2.908932 | 4.66e-10 | 12.41154 | 1.712e-09
2018-03-11 17:18 | 428333.6 | 5280 | 3 | 48 | 4.400108 | 0.1003141 | 2.912363 | 4.66e-10 | 12.42663 | 1.712e-09
2018-03-11 17:20 | 428453.6 | 5400.0011 | 3 | 48 | 4.400111 | 0.09326553 | 2.915586 | 4.66e-10 | 12.44081 | 1.712e-09
2018-03-11 17:22 | 428573.6 | 5520.0014 | 3 | 48 | 4.400073 | 0.08682442 | 2.918585 | 4.66e-10 | 12.45401 | 1.712e-09
2018-03-11 17:24 | 428693.6 | 5640.0003 | 3 | 48 | 4.400123 | 0.08234596 | 2.921407 | 4.66e-10 | 12.46642 | 1.712e-09
2018-03-11 17:24 | 428716.1 | 5662.4924 | 3 | 48 | 4.40013 | 0.08149529 | 2.92192 | 4.66e-10 | 12.46868 | 1.712e-09
2018-03-11 17:26 | 428836.2 | 120.0002 | 4 | 48 | 4.391741 | 0 | 2.92192 | 4.66e-10 | 12.46868 | 1.712e-09
2018-03-11 17:28 | 428956.2 | 239.9999 | 4 | 48 | 4.390881 | 0 | 2.92192 | 4.66e-10 | 12.46868 | 1.712e-09
2018-03-11 17:29 | 429016.2 | 300.0023 | 4 | 48 | 4.390566 | 0 | 2.92192 | 4.66e-10 | 12.46868 | 1.712e-09
2018-03-11 17:31 | 429136.3 | 120.0011 | 5 | 48 | 3.802344 | -6.519962 | 2.92192 | 0.2173089 | 12.46868 | 0.8380181
2018-03-11 17:33 | 429256.3 | 240.0006 | 5 | 48 | 3.740628 | -6.519994 | 2.92192 | 0.4346245 | 12.46868 | 1.657861
2018-03-11 17:35 | 429376.3 | 360.0011 | 5 | 48 | 3.672324 | -6.520013 | 2.92192 | 0.6519669 | 12.46868 | 2.463522
2018-03-11 17:37 | 429496.3 | 480.0003 | 5 | 48 | 3.599916 | -6.520011 | 2.92192 | 0.8692722 | 12.46868 | 3.253751
2018-03-11 17:39 | 429616.3 | 600.0015 | 5 | 48 | 3.529325 | -6.52007 | 2.92192 | 1.086619 | 12.46868 | 4.028319
2018-03-11 17:41 | 429736.3 | 720.0001 | 5 | 48 | 3.468177 | -6.519979 | 2.92192 | 1.303933 | 12.46868 | 4.788476
2018-03-11 17:43 | 429856.3 | 840.0013 | 5 | 48 | 3.417274 | -6.520031 | 2.92192 | 1.521275 | 12.46868 | 5.5365
2018-03-11 17:45 | 429976.3 | 960.0009 | 5 | 48 | 3.373887 | -6.519976 | 2.92192 | 1.738597 | 12.46868 | 6.274366
2018-03-11 17:47 | 430096.3 | 1080.0015 | 5 | 48 | 3.330728 | -6.520108 | 2.92192 | 1.955913 | 12.46868 | 7.002869
2018-03-11 17:49 | 430216.3 | 1200.0001 | 5 | 48 | 3.291115 | -6.520068 | 2.92192 | 2.173244 | 12.46868 | 7.722419
2018-03-11 17:51 | 430336.3 | 1320.0005 | 5 | 48 | 3.250447 | -6.520098 | 2.92192 | 2.390539 | 12.46868 | 8.433244
2018-03-11 17:53 | 430456.3 | 1440.0001 | 5 | 48 | 3.200647 | -6.52006 | 2.92192 | 2.607905 | 12.46868 | 9.134684
2018-03-11 17:55 | 430576.3 | 1560.0006 | 5 | 48 | 3.098948 | -6.520086 | 2.92192 | 2.825221 | 12.46868 | 9.821078
2018-03-11 17:56 | 430628.5 | 1612.2213 | 5 | 48 | 2.999992 | -6.520034 | 2.92192 | 2.919801 | 12.46868 | 10.10998
2018-03-11 17:58 | 430748.5 | 120.0004 | 6 | 48 | 3.64196 | 0 | 2.92192 | 2.919801 | 12.46868 | 10.10998
2018-03-11 18:00 | 430868.5 | 240.0009 | 6 | 48 | 3.667224 | 0 | 2.92192 | 2.919801 | 12.46868 | 10.10998
2018-03-11 18:01 | 430928.5 | 300.0025 | 6 | 48 | 3.673266 | 0 | 2.92192 | 2.919801 | 12.46868 | 10.10998
2018-03-11 18:01 | 430928.5 | 0.0024 | 7 | 49 | 3.673384 | 0 | 0 | 0 | 0 | 0
2018-03-11 18:03 | 431048.6 | 120.0007 | 2 | 49 | 4.086773 | 4.890111 | 0.1623888 | 2.11e-09 | 0.6555361 | 7.753e-09
2018-03-11 18:05 | 431168.6 | 240.0011 | 2 | 49 | 4.142181 | 4.890159 | 0.3253951 | 2.11e-09 | 1.326531 | 7.753e-09
2018-03-11 18:07 | 431288.6 | 360.0009 | 2 | 49 | 4.172606 | 4.89013 | 0.4883977 | 2.11e-09 | 2.004479 | 7.753e-09
2018-03-11 18:09 | 431408.6 | 480.0014 | 2 | 49 | 4.194867 | 4.890111 | 0.6513971 | 2.11e-09 | 2.68642 | 7.753e-09
2018-03-11 18:11 | 431528.6 | 600.0011 | 2 | 49 | 4.200271 | 4.614684 | 0.8108546 | 2.11e-09 | 3.356081 | 7.753e-09
2018-03-11 18:13 | 431648.6 | 720.0015 | 2 | 49 | 4.200253 | 4.235297 | 0.9584591 | 2.11e-09 | 3.976061 | 7.753e-09
2018-03-11 18:15 | 431768.6 | 840.0013 | 2 | 49 | 4.200301 | 3.852296 | 1.093132 | 2.11e-09 | 4.541726 | 7.753e-09
2018-03-11 18:17 | 431888.6 | 960.0002 | 2 | 49 | 4.200251 | 3.511456 | 1.215801 | 2.11e-09 | 5.056971 | 7.753e-09
2018-03-11 18:19 | 431985.1 | 1056.4769 | 2 | 49 | 4.200274 | 3.259999 | 1.306462 | 2.11e-09 | 5.437767 | 7.753e-09
2018-03-11 18:21 | 432105.1 | 120.0015 | 3 | 49 | 4.222282 | 3.259885 | 1.414742 | 2.11e-09 | 5.893648 | 7.753e-09
2018-03-11 18:23 | 432225.1 | 240.0004 | 3 | 49 | 4.250319 | 3.259908 | 1.523411 | 2.11e-09 | 6.353957 | 7.753e-09
2018-03-11 18:25 | 432345.1 | 360.001 | 3 | 49 | 4.280652 | 3.259854 | 1.632059 | 2.11e-09 | 6.817392 | 7.753e-09
2018-03-11 18:27 | 432465.1 | 480.0014 | 3 | 49 | 4.311778 | 3.259934 | 1.740719 | 2.11e-09 | 7.284204 | 7.753e-09
2018-03-11 18:29 | 432585.1 | 600.0012 | 3 | 49 | 4.344071 | 3.259858 | 1.849382 | 2.11e-09 | 7.754481 | 7.753e-09
2018-03-11 18:31 | 432705.1 | 720.0007 | 3 | 49 | 4.379503 | 3.259908 | 1.958043 | 2.11e-09 | 8.228398 | 7.753e-09
2018-03-11 18:33 | 432825.1 | 840.0013 | 3 | 49 | 4.40028 | 3.002498 | 2.064464 | 2.11e-09 | 8.696084 | 7.753e-09
2018-03-11 18:35 | 432945.1 | 960.0003 | 3 | 49 | 4.400268 | 2.621354 | 2.157986 | 2.11e-09 | 9.10761 | 7.753e-09
2018-03-11 18:37 | 433065.1 | 1080.0007 | 3 | 49 | 4.400248 | 2.300939 | 2.239869 | 2.11e-09 | 9.467916 | 7.753e-09
2018-03-11 18:39 | 433185.1 | 1200.0011 | 3 | 49 | 4.400246 | 2.025641 | 2.31191 | 2.11e-09 | 9.784914 | 7.753e-09
2018-03-11 18:41 | 433305.1 | 1320.0016 | 3 | 49 | 4.400242 | 1.772522 | 2.375166 | 2.11e-09 | 10.06326 | 7.753e-09
2018-03-11 18:43 | 433425.1 | 1440.0006 | 3 | 49 | 4.400243 | 1.554382 | 2.430476 | 2.11e-09 | 10.30663 | 7.753e-09
2018-03-11 18:45 | 433545.1 | 1560.0009 | 3 | 49 | 4.400213 | 1.372478 | 2.479183 | 2.11e-09 | 10.52095 | 7.753e-09
2018-03-11 18:47 | 433665.1 | 1680.0008 | 3 | 49 | 4.400268 | 1.222535 | 2.522343 | 2.11e-09 | 10.71087 | 7.753e-09
2018-03-11 18:49 | 433785.1 | 1800.0013 | 3 | 49 | 4.400214 | 1.086391 | 2.560788 | 2.11e-09 | 10.88004 | 7.753e-09
2018-03-11 18:51 | 433905.1 | 1920.0011 | 3 | 49 | 4.40019 | 0.960927 | 2.594883 | 2.11e-09 | 11.03006 | 7.753e-09
2018-03-11 18:53 | 434025.1 | 2040.0006 | 3 | 49 | 4.400187 | 0.8589373 | 2.625176 | 2.11e-09 | 11.16336 | 7.753e-09
2018-03-11 18:55 | 434145.1 | 2160.0001 | 3 | 49 | 4.400179 | 0.7711916 | 2.652301 | 2.11e-09 | 11.28271 | 7.753e-09
2018-03-11 18:57 | 434265.1 | 2280.0005 | 3 | 49 | 4.400207 | 0.697299 | 2.676763 | 2.11e-09 | 11.39035 | 7.753e-09
2018-03-11 18:59 | 434385.1 | 2400.0002 | 3 | 49 | 4.400133 | 0.6255789 | 2.698812 | 2.11e-09 | 11.48737 | 7.753e-09
2018-03-11 19:01 | 434505.1 | 2520.0006 | 3 | 49 | 4.400172 | 0.5636625 | 2.718608 | 2.11e-09 | 11.57448 | 7.753e-09
2018-03-11 19:03 | 434625.1 | 2640.0003 | 3 | 49 | 4.400237 | 0.5125551 | 2.736519 | 2.11e-09 | 11.65329 | 7.753e-09
2018-03-11 19:05 | 434745.1 | 2760.0007 | 3 | 49 | 4.400172 | 0.468339 | 2.752832 | 2.11e-09 | 11.72507 | 7.753e-09
2018-03-11 19:07 | 434865.1 | 2880.002 | 3 | 49 | 4.400152 | 0.4280014 | 2.767768 | 2.11e-09 | 11.79079 | 7.753e-09
2018-03-11 19:09 | 434985.1 | 3000.0015 | 3 | 49 | 4.400153 | 0.3888798 | 2.781383 | 2.11e-09 | 11.8507 | 7.753e-09
2018-03-11 19:11 | 435105.1 | 3120.0012 | 3 | 49 | 4.400149 | 0.3567886 | 2.793803 | 2.11e-09 | 11.90535 | 7.753e-09
2018-03-11 19:13 | 435225.1 | 3240.0008 | 3 | 49 | 4.400125 | 0.328433 | 2.805221 | 2.11e-09 | 11.95559 | 7.753e-09
2018-03-11 19:15 | 435345.1 | 3360.0012 | 3 | 49 | 4.400139 | 0.3053293 | 2.815796 | 2.11e-09 | 12.00212 | 7.753e-09
2018-03-11 19:17 | 435465.1 | 3480 | 3 | 49 | 4.400133 | 0.2809772 | 2.825572 | 2.11e-09 | 12.04514 | 7.753e-09
2018-03-11 19:19 | 435585.1 | 3600.0012 | 3 | 49 | 4.400092 | 0.2582169 | 2.834552 | 2.11e-09 | 12.08465 | 7.753e-09
2018-03-11 19:21 | 435705.1 | 3720.0006 | 3 | 49 | 4.40015 | 0.2401819 | 2.842855 | 2.11e-09 | 12.12118 | 7.753e-09
2018-03-11 19:23 | 435825.1 | 3840.0016 | 3 | 49 | 4.400116 | 0.2237129 | 2.850575 | 2.11e-09 | 12.15515 | 7.753e-09
2018-03-11 19:25 | 435945.1 | 3960.0013 | 3 | 49 | 4.400132 | 0.2089834 | 2.857792 | 2.11e-09 | 12.18691 | 7.753e-09
2018-03-11 19:27 | 436065.1 | 4080.0007 | 3 | 49 | 4.400053 | 0.1917257 | 2.864476 | 2.11e-09 | 12.21632 | 7.753e-09
2018-03-11 19:29 | 436185.1 | 4200.0001 | 3 | 49 | 4.400088 | 0.1788292 | 2.870675 | 2.11e-09 | 12.2436 | 7.753e-09
2018-03-11 19:31 | 436305.1 | 4320.0003 | 3 | 49 | 4.400091 | 0.1673765 | 2.87645 | 2.11e-09 | 12.269 | 7.753e-09
2018-03-11 19:33 | 436425.1 | 4440.0006 | 3 | 49 | 4.400156 | 0.1583929 | 2.881884 | 2.11e-09 | 12.29291 | 7.753e-09
2018-03-11 19:35 | 436545.1 | 4560.0011 | 3 | 49 | 4.400105 | 0.1467466 | 2.886968 | 2.11e-09 | 12.31528 | 7.753e-09
2018-03-11 19:37 | 436665.1 | 4680.0006 | 3 | 49 | 4.400112 | 0.1362705 | 2.89168 | 2.11e-09 | 12.33602 | 7.753e-09
2018-03-11 19:39 | 436785.1 | 4800.0009 | 3 | 49 | 4.400096 | 0.1273003 | 2.896076 | 2.11e-09 | 12.35536 | 7.753e-09
2018-03-11 19:41 | 436905.1 | 4920.0005 | 3 | 49 | 4.400112 | 0.1204472 | 2.900203 | 2.11e-09 | 12.37352 | 7.753e-09
2018-03-11 19:43 | 437025.1 | 5040.0009 | 3 | 49 | 4.400088 | 0.1132393 | 2.904108 | 2.11e-09 | 12.3907 | 7.753e-09
2018-03-11 19:45 | 437145.1 | 5160.0004 | 3 | 49 | 4.400135 | 0.105813 | 2.907753 | 2.11e-09 | 12.40674 | 7.753e-09
2018-03-11 19:47 | 437265.1 | 5280.0008 | 3 | 49 | 4.400083 | 0.09857273 | 2.911139 | 2.11e-09 | 12.42164 | 7.753e-09
2018-03-11 19:49 | 437385.1 | 5400.001 | 3 | 49 | 4.400116 | 0.09357071 | 2.914335 | 2.11e-09 | 12.4357 | 7.753e-09
2018-03-11 19:51 | 437505.1 | 5520.0014 | 3 | 49 | 4.40009 | 0.08809471 | 2.917368 | 2.11e-09 | 12.44905 | 7.753e-09
2018-03-11 19:53 | 437625.1 | 5640 | 3 | 49 | 4.400149 | 0.08346081 | 2.920222 | 2.11e-09 | 12.46161 | 7.753e-09
2018-03-11 19:53 | 437651.2 | 5666.1098 | 3 | 49 | 4.400108 | 0.08149338 | 2.920818 | 2.11e-09 | 12.46423 | 7.753e-09
2018-03-11 19:55 | 437771.2 | 120.0014 | 4 | 49 | 4.391808 | 0 | 2.920818 | 2.11e-09 | 12.46423 | 7.753e-09
2018-03-11 19:57 | 437891.2 | 240 | 4 | 49 | 4.390911 | 0 | 2.920818 | 2.11e-09 | 12.46423 | 7.753e-09
2018-03-11 19:58 | 437951.2 | 300.0031 | 4 | 49 | 4.390574 | 0 | 2.920818 | 2.11e-09 | 12.46423 | 7.753e-09
2018-03-11 20:00 | 438071.3 | 120.0003 | 5 | 49 | 3.805937 | -6.520073 | 2.920818 | 0.2173013 | 12.46423 | 0.8385959
2018-03-11 20:02 | 438191.3 | 240.0001 | 5 | 49 | 3.741245 | -6.520073 | 2.920818 | 0.4346344 | 12.46423 | 1.659083
2018-03-11 20:04 | 438311.3 | 360.0004 | 5 | 49 | 3.66936 | -6.5201 | 2.920818 | 0.6519679 | 12.46423 | 2.464326
2018-03-11 20:06 | 438431.3 | 480.0012 | 5 | 49 | 3.598299 | -6.520115 | 2.920818 | 0.8692939 | 12.46423 | 3.254016
2018-03-11 20:08 | 438551.3 | 600.0015 | 5 | 49 | 3.53166 | -6.520117 | 2.920818 | 1.086622 | 12.46423 | 4.028654
2018-03-11 20:10 | 438671.3 | 720.0008 | 5 | 49 | 3.47084 | -6.52006 | 2.920818 | 1.303956 | 12.46423 | 4.789508
2018-03-11 20:12 | 438791.3 | 840.0012 | 5 | 49 | 3.415911 | -6.520108 | 2.920818 | 1.521264 | 12.46423 | 5.537609
2018-03-11 20:14 | 438911.3 | 960.0016 | 5 | 49 | 3.371117 | -6.52017 | 2.920818 | 1.738616 | 12.46423 | 6.275065
2018-03-11 20:16 | 439031.3 | 1080.0003 | 5 | 49 | 3.331664 | -6.52011 | 2.920818 | 1.955937 | 12.46423 | 7.003311
2018-03-11 20:18 | 439151.3 | 1200.0013 | 5 | 49 | 3.294344 | -6.520083 | 2.920818 | 2.173245 | 12.46423 | 7.723288
2018-03-11 20:20 | 439271.3 | 1320.0009 | 5 | 49 | 3.25069 | -6.520102 | 2.920818 | 2.390592 | 12.46423 | 8.43478
2018-03-11 20:22 | 439391.3 | 1440.0007 | 5 | 49 | 3.19612 | -6.520098 | 2.920818 | 2.607903 | 12.46423 | 9.135556
2018-03-11 20:24 | 439511.3 | 1560.0008 | 5 | 49 | 3.096044 | -6.520115 | 2.920818 | 2.825261 | 12.46423 | 9.821041
2018-03-11 20:25 | 439563.8 | 1612.4887 | 5 | 49 | 3 | -6.520133 | 2.920818 | 2.920312 | 12.46423 | 10.11123
2018-03-11 20:27 | 439683.8 | 120.0009 | 6 | 49 | 3.641675 | 0 | 2.920818 | 2.920312 | 12.46423 | 10.11123
2018-03-11 20:29 | 439803.8 | 239.9999 | 6 | 49 | 3.66721 | 0 | 2.920818 | 2.920312 | 12.46423 | 10.11123
2018-03-11 20:30 | 439863.8 | 300.0015 | 6 | 49 | 3.673482 | 0 | 2.920818 | 2.920312 | 12.46423 | 10.11123
2018-03-11 20:30 | 439863.9 | 0.0024 | 7 | 50 | 3.673631 | 0 | 0 | 0 | 0 | 0
2018-03-11 20:32 | 439983.9 | 120.0007 | 2 | 50 | 4.08922 | 4.890157 | 0.1624084 | 1.532e-09 | 0.655937 | 5.628e-09
2018-03-11 20:34 | 440103.9 | 240.0011 | 2 | 50 | 4.141591 | 4.890136 | 0.3254028 | 1.532e-09 | 1.327104 | 5.628e-09
2018-03-11 20:36 | 440223.9 | 360.0014 | 2 | 50 | 4.16973 | 4.890138 | 0.4884073 | 1.532e-09 | 2.004707 | 5.628e-09
2018-03-11 20:38 | 440343.9 | 480.0007 | 2 | 50 | 4.193882 | 4.890143 | 0.6513936 | 1.532e-09 | 2.686219 | 5.628e-09
2018-03-11 20:40 | 440463.9 | 600.0001 | 2 | 50 | 4.20028 | 4.581834 | 0.8102918 | 1.532e-09 | 3.353512 | 5.628e-09
2018-03-11 20:42 | 440583.9 | 720.001 | 2 | 50 | 4.200285 | 4.21416 | 0.9568474 | 1.532e-09 | 3.969086 | 5.628e-09
2018-03-11 20:44 | 440703.9 | 840.003 | 2 | 50 | 4.200274 | 3.872014 | 1.091494 | 1.532e-09 | 4.534638 | 5.628e-09
2018-03-11 20:46 | 440823.9 | 960.0002 | 2 | 50 | 4.200279 | 3.535817 | 1.214931 | 1.532e-09 | 5.053109 | 5.628e-09
2018-03-11 20:48 | 440919.8 | 1055.8562 | 2 | 50 | 4.200294 | 3.259982 | 1.305391 | 1.532e-09 | 5.433063 | 5.628e-09
2018-03-11 20:50 | 441039.8 | 120.0006 | 3 | 50 | 4.224015 | 3.259971 | 1.413662 | 1.532e-09 | 5.889009 | 5.628e-09
2018-03-11 20:52 | 441159.8 | 240.0011 | 3 | 50 | 4.251143 | 3.260091 | 1.522326 | 1.532e-09 | 6.349461 | 5.628e-09
2018-03-11 20:54 | 441279.8 | 360.0015 | 3 | 50 | 4.279037 | 3.260192 | 1.630991 | 1.532e-09 | 6.812912 | 5.628e-09
2018-03-11 20:56 | 441399.8 | 480.0004 | 3 | 50 | 4.309946 | 3.26019 | 1.739654 | 1.532e-09 | 7.279529 | 5.628e-09
2018-03-11 20:58 | 441519.8 | 600.0009 | 3 | 50 | 4.344847 | 3.259845 | 1.848312 | 1.532e-09 | 7.749722 | 5.628e-09
2018-03-11 21:00 | 441639.8 | 720.0006 | 3 | 50 | 4.380972 | 3.259952 | 1.956971 | 1.532e-09 | 8.223776 | 5.628e-09
2018-03-11 21:02 | 441759.8 | 840.0004 | 3 | 50 | 4.400293 | 3.017877 | 2.063479 | 1.532e-09 | 8.691898 | 5.628e-09
2018-03-11 21:04 | 441879.8 | 960.0015 | 3 | 50 | 4.400226 | 2.644916 | 2.15772 | 1.532e-09 | 9.106586 | 5.628e-09
2018-03-11 21:06 | 441999.8 | 1080.0005 | 3 | 50 | 4.400255 | 2.30334 | 2.240123 | 1.532e-09 | 9.469181 | 5.628e-09
2018-03-11 21:08 | 442119.8 | 1200.0001 | 3 | 50 | 4.400223 | 2.015985 | 2.311972 | 1.532e-09 | 9.785337 | 5.628e-09
2018-03-11 21:10 | 442239.8 | 1320.0007 | 3 | 50 | 4.400269 | 1.773408 | 2.375028 | 1.532e-09 | 10.0628 | 5.628e-09
2018-03-11 21:12 | 442359.8 | 1440.0013 | 3 | 50 | 4.40025 | 1.568757 | 2.430639 | 1.532e-09 | 10.3075 | 5.628e-09
2018-03-11 21:14 | 442479.8 | 1560.0002 | 3 | 50 | 4.400248 | 1.384539 | 2.479822 | 1.532e-09 | 10.52392 | 5.628e-09
2018-03-11 21:16 | 442599.8 | 1680.0015 | 3 | 50 | 4.400234 | 1.217757 | 2.523081 | 1.532e-09 | 10.71426 | 5.628e-09
2018-03-11 21:18 | 442719.8 | 1800.0003 | 3 | 50 | 4.400228 | 1.081499 | 2.561332 | 1.532e-09 | 10.88258 | 5.628e-09
2018-03-11 21:20 | 442839.8 | 1920.0009 | 3 | 50 | 4.400226 | 0.966506 | 2.595397 | 1.532e-09 | 11.03247 | 5.628e-09
2018-03-11 21:22 | 442959.8 | 2040.0013 | 3 | 50 | 4.400288 | 0.8676176 | 2.625925 | 1.532e-09 | 11.1668 | 5.628e-09
2018-03-11 21:24 | 443079.8 | 2160.0001 | 3 | 50 | 4.400161 | 0.7710524 | 2.65322 | 1.532e-09 | 11.28691 | 5.628e-09
2018-03-11 21:26 | 443199.8 | 2280.0008 | 3 | 50 | 4.400201 | 0.6919584 | 2.67757 | 1.532e-09 | 11.39405 | 5.628e-09
2018-03-11 21:28 | 443319.8 | 2400.0013 | 3 | 50 | 4.400199 | 0.6245737 | 2.699471 | 1.532e-09 | 11.49042 | 5.628e-09
2018-03-11 21:30 | 443439.8 | 2520.001 | 3 | 50 | 4.400148 | 0.5672998 | 2.719306 | 1.532e-09 | 11.57769 | 5.628e-09
2018-03-11 21:32 | 443559.8 | 2640.0015 | 3 | 50 | 4.400169 | 0.5147562 | 2.737339 | 1.532e-09 | 11.65704 | 5.628e-09
2018-03-11 21:34 | 443679.8 | 2760.0009 | 3 | 50 | 4.400158 | 0.4644051 | 2.753639 | 1.532e-09 | 11.72877 | 5.628e-09
2018-03-11 21:36 | 443799.8 | 2880.0007 | 3 | 50 | 4.400169 | 0.4241629 | 2.768431 | 1.532e-09 | 11.79386 | 5.628e-09
2018-03-11 21:38 | 443919.8 | 3000.0003 | 3 | 50 | 4.400177 | 0.3892097 | 2.781959 | 1.532e-09 | 11.85338 | 5.628e-09
2018-03-11 21:40 | 444039.8 | 3120.0009 | 3 | 50 | 4.400135 | 0.358799 | 2.794429 | 1.532e-09 | 11.90825 | 5.628e-09
2018-03-11 21:42 | 444159.8 | 3240.0012 | 3 | 50 | 4.400168 | 0.3287868 | 2.805883 | 1.532e-09 | 11.95865 | 5.628e-09
2018-03-11 21:44 | 444279.8 | 3360.0015 | 3 | 50 | 4.400126 | 0.301548 | 2.81637 | 1.532e-09 | 12.00479 | 5.628e-09
2018-03-11 21:46 | 444399.8 | 3480.0003 | 3 | 50 | 4.400155 | 0.2792921 | 2.826041 | 1.532e-09 | 12.04735 | 5.628e-09
2018-03-11 21:48 | 444519.8 | 3600.0016 | 3 | 50 | 4.400117 | 0.2597008 | 2.835023 | 1.532e-09 | 12.08687 | 5.628e-09
2018-03-11 21:50 | 444639.8 | 3720.0011 | 3 | 50 | 4.400175 | 0.2417316 | 2.843379 | 1.532e-09 | 12.12364 | 5.628e-09
2018-03-11 21:52 | 444759.8 | 3840.0006 | 3 | 50 | 4.400124 | 0.2215729 | 2.851085 | 1.532e-09 | 12.15755 | 5.628e-09
2018-03-11 21:54 | 444879.8 | 3960.0001 | 3 | 50 | 4.400146 | 0.2062664 | 2.858219 | 1.532e-09 | 12.18894 | 5.628e-09
2018-03-11 21:56 | 444999.8 | 4080.0012 | 3 | 50 | 4.400147 | 0.193182 | 2.86486 | 1.532e-09 | 12.21815 | 5.628e-09
2018-03-11 21:58 | 445119.8 | 4200.0007 | 3 | 50 | 4.400105 | 0.1802397 | 2.871083 | 1.532e-09 | 12.24554 | 5.628e-09
2018-03-11 22:00 | 445239.8 | 4320.0009 | 3 | 50 | 4.400108 | 0.1673145 | 2.876885 | 1.532e-09 | 12.27107 | 5.628e-09
2018-03-11 22:02 | 445359.8 | 4440.0003 | 3 | 50 | 4.400119 | 0.1557827 | 2.882257 | 1.532e-09 | 12.2947 | 5.628e-09
2018-03-11 22:04 | 445479.8 | 4560.0007 | 3 | 50 | 4.400074 | 0.1450033 | 2.887268 | 1.532e-09 | 12.31676 | 5.628e-09
2018-03-11 22:06 | 445599.8 | 4680.0001 | 3 | 50 | 4.400118 | 0.1373434 | 2.891963 | 1.532e-09 | 12.33741 | 5.628e-09
2018-03-11 22:08 | 445719.8 | 4800.0011 | 3 | 50 | 4.400119 | 0.1290789 | 2.896391 | 1.532e-09 | 12.3569 | 5.628e-09
2018-03-11 22:10 | 445839.8 | 4920 | 3 | 50 | 4.40013 | 0.1197481 | 2.900519 | 1.532e-09 | 12.37506 | 5.628e-09
2018-03-11 22:12 | 445959.8 | 5040.001 | 3 | 50 | 4.400116 | 0.1121731 | 2.904367 | 1.532e-09 | 12.39199 | 5.628e-09
2018-03-11 22:14 | 446079.8 | 5160.0015 | 3 | 50 | 4.400083 | 0.1057806 | 2.907987 | 1.532e-09 | 12.40792 | 5.628e-09
2018-03-11 22:16 | 446199.8 | 5280.0008 | 3 | 50 | 4.40008 | 0.09925175 | 2.911416 | 1.532e-09 | 12.42301 | 5.628e-09
2018-03-11 22:18 | 446319.8 | 5400.0012 | 3 | 50 | 4.400126 | 0.09321213 | 2.914639 | 1.532e-09 | 12.43719 | 5.628e-09
2018-03-11 22:20 | 446439.8 | 5520.0015 | 3 | 50 | 4.40008 | 0.08704567 | 2.917635 | 1.532e-09 | 12.45037 | 5.628e-09
2018-03-11 22:22 | 446559.8 | 5640.0003 | 3 | 50 | 4.400093 | 0.08236504 | 2.920455 | 1.532e-09 | 12.46278 | 5.628e-09
2018-03-11 22:22 | 446578.5 | 5658.6493 | 3 | 50 | 4.400085 | 0.08149719 | 2.92088 | 1.532e-09 | 12.46465 | 5.628e-09
2018-03-11 22:24 | 446698.5 | 120.001 | 4 | 50 | 4.391697 | 0 | 2.92088 | 1.532e-09 | 12.46465 | 5.628e-09
2018-03-11 22:26 | 446818.5 | 240.0011 | 4 | 50 | 4.390792 | 0 | 2.92088 | 1.532e-09 | 12.46465 | 5.628e-09
2018-03-11 22:27 | 446878.5 | 300.0019 | 4 | 50 | 4.390485 | 0 | 2.92088 | 1.532e-09 | 12.46465 | 5.628e-09
2018-03-11 22:29 | 446998.6 | 120.0006 | 5 | 50 | 3.801153 | -6.520115 | 2.92088 | 0.2173065 | 12.46465 | 0.8377362
2018-03-11 22:31 | 447118.6 | 240.001 | 5 | 50 | 3.739664 | -6.52004 | 2.92088 | 0.4346287 | 12.46465 | 1.657385
2018-03-11 22:33 | 447238.6 | 360.0006 | 5 | 50 | 3.671198 | -6.520086 | 2.92088 | 0.6519621 | 12.46465 | 2.462757
2018-03-11 22:35 | 447358.6 | 480.001 | 5 | 50 | 3.599298 | -6.520034 | 2.92088 | 0.8692773 | 12.46465 | 3.252802
2018-03-11 22:37 | 447478.6 | 600.0004 | 5 | 50 | 3.528169 | -6.520075 | 2.92088 | 1.086607 | 12.46465 | 4.027161
2018-03-11 22:39 | 447598.6 | 720.0006 | 5 | 50 | 3.466802 | -6.520028 | 2.92088 | 1.303919 | 12.46465 | 4.78702
2018-03-11 22:41 | 447718.6 | 840.0006 | 5 | 50 | 3.415867 | -6.520031 | 2.92088 | 1.521232 | 12.46465 | 5.534656
2018-03-11 22:43 | 447838.6 | 960.0013 | 5 | 50 | 3.372657 | -6.520152 | 2.92088 | 1.738578 | 12.46465 | 6.272321
2018-03-11 22:45 | 447958.6 | 1080.0007 | 5 | 50 | 3.329939 | -6.520043 | 2.92088 | 1.955897 | 12.46465 | 7.000647
2018-03-11 22:47 | 448078.6 | 1200.0004 | 5 | 50 | 3.290685 | -6.520066 | 2.92088 | 2.173212 | 12.46465 | 7.719973
2018-03-11 22:49 | 448198.6 | 1320.0004 | 5 | 50 | 3.249813 | -6.52002 | 2.92088 | 2.390526 | 12.46465 | 8.430733
2018-03-11 22:51 | 448318.6 | 1440.0006 | 5 | 50 | 3.199396 | -6.520092 | 2.92088 | 2.607855 | 12.46465 | 9.131847
2018-03-11 22:53 | 448438.6 | 1560.0016 | 5 | 50 | 3.097808 | -6.520092 | 2.92088 | 2.825166 | 12.46465 | 9.817883
2018-03-11 22:54 | 448490.1 | 1611.5542 | 5 | 50 | 2.999991 | -6.520038 | 2.92088 | 2.918534 | 12.46465 | 10.10302
2018-03-11 22:56 | 448610.2 | 120.0011 | 6 | 50 | 3.642133 | 0 | 2.92088 | 2.918534 | 12.46465 | 10.10302
2018-03-11 22:58 | 448730.2 | 240.0013 | 6 | 50 | 3.667274 | 0 | 2.92088 | 2.918534 | 12.46465 | 10.10302
2018-03-11 22:59 | 448790.2 | 300.0021 | 6 | 50 | 3.673362 | 0 | 2.92088 | 2.918534 | 12.46465 | 10.10302
2018-03-11 22:59 | 448790.2 | 0.0024 | 7 | 51 | 3.673547 | 0 | 0 | 0 | 0 | 0
2018-03-11 23:01 | 448910.3 | 120.0005 | 8 | 51 | 3.957106 | 3.260125 | 0.1086607 | 0 | 0.426266 | 0
2018-03-11 23:03 | 449030.3 | 240.0009 | 8 | 51 | 4.00116 | 3.260118 | 0.2173256 | 0 | 0.8587143 | 0
2018-03-11 23:05 | 449150.3 | 360.0005 | 8 | 51 | 4.036078 | 3.260104 | 0.3259863 | 0 | 1.29547 | 0
2018-03-11 23:07 | 449270.3 | 480 | 8 | 51 | 4.060955 | 3.260137 | 0.4346472 | 0 | 1.735485 | 0
2018-03-11 23:09 | 449390.3 | 600.0011 | 8 | 51 | 4.075549 | 3.260049 | 0.5433106 | 0 | 2.177625 | 0
2018-03-11 23:11 | 449510.3 | 720.0014 | 8 | 51 | 4.088487 | 3.260053 | 0.6519685 | 0 | 2.621145 | 0
2018-03-11 23:13 | 449630.3 | 840.001 | 8 | 51 | 4.104908 | 3.260129 | 0.7606362 | 0 | 3.066323 | 0
2018-03-11 23:15 | 449750.3 | 960.0003 | 8 | 51 | 4.120835 | 3.25983 | 0.869298 | 0 | 3.513235 | 0
2018-03-11 23:17 | 449870.3 | 1080.0016 | 8 | 51 | 4.13709 | 3.260125 | 0.9779553 | 0 | 3.961879 | 0
2018-03-11 23:19 | 449990.3 | 1200.0003 | 8 | 51 | 4.153797 | 3.259929 | 1.086622 | 0 | 4.412326 | 0
2018-03-11 23:21 | 450110.3 | 1320.0005 | 8 | 51 | 4.174651 | 3.260142 | 1.195281 | 0 | 4.864752 | 0
2018-03-11 23:23 | 450230.3 | 1440.0006 | 8 | 51 | 4.197649 | 3.260118 | 1.303947 | 0 | 5.319642 | 0
2018-03-11 23:23 | 450242.2 | 1451.9687 | 8 | 51 | 4.200001 | 3.260112 | 1.31478 | 0 | 5.365129 | 0

## Statistics_111
Date_Time | Test_Time(s) | Step_Time(s) | Step_Index | Cycle_Index | Voltage(V) | Current(A) | Charge_Capacity(Ah) | Discharge_Capacity(Ah) | Charge_Energy(Wh) | Discharge_Energy(Wh) | Internal Resistance(Ohm)
2018-03-06 17:31 | 9187.646708 | 300.0007 | 6 | 1 | 3.665231 | 0 | 3.140258 | 2.952981 | 13.37661 | 10.24984
2018-03-06 19:59 | 18065.96 | 300.0019 | 6 | 2 | 3.663325 | 0 | 2.954735 | 2.955347 | 12.57323 | 10.26484
2018-03-06 22:27 | 26950.54 | 300.002 | 6 | 3 | 3.664601 | 0 | 2.956822 | 2.95008 | 12.58047 | 10.25021
2018-03-07 00:54 | 35799.29 | 300.0029 | 6 | 4 | 3.663951 | 0 | 2.950072 | 2.951053 | 12.55175 | 10.25298
2018-03-07 03:22 | 44648.1 | 300.0014 | 6 | 5 | 3.663093 | 0 | 2.95205 | 2.951512 | 12.56145 | 10.25392
2018-03-07 05:50 | 53515.84 | 300.0015 | 6 | 6 | 3.664418 | 0 | 2.952235 | 2.946424 | 12.5622 | 10.23802
2018-03-07 08:17 | 62374.22614 | 300.0015 | 6 | 7 | 3.663772 | 0 | 2.946929 | 2.947549 | 12.54032 | 10.2415
2018-03-07 10:44 | 71207.12716 | 300.0014 | 6 | 8 | 3.663632 | 0 | 2.947943 | 2.945698 | 12.54484 | 10.23307
2018-03-07 13:12 | 80058.29 | 300.0024 | 6 | 9 | 3.664686 | 0 | 2.94683 | 2.942311 | 12.53988 | 10.22471
2018-03-07 15:39 | 88883.82786 | 300.0047 | 6 | 10 | 3.664702 | 0 | 2.941816 | 2.94146 | 12.52041 | 10.21884
2018-03-07 18:06 | 97706.48608 | 300.0016 | 6 | 11 | 3.664073 | 0 | 2.941803 | 2.941668 | 12.52127 | 10.21784
2018-03-07 20:33 | 106535.8 | 300.0036 | 6 | 12 | 3.665217 | 0 | 2.942537 | 2.93714 | 12.52547 | 10.20762
2018-03-07 23:00 | 115364.5 | 300.0021 | 6 | 13 | 3.66483 | 0 | 2.937814 | 2.938372 | 12.50616 | 10.20935
2018-03-08 01:27 | 124175.8 | 300.0024 | 6 | 14 | 3.66447 | 0 | 2.938491 | 2.938605 | 12.50976 | 10.20897
2018-03-08 03:54 | 132978.1 | 300.003 | 6 | 15 | 3.664078 | 0 | 2.939139 | 2.93791 | 12.5147 | 10.20628
2018-03-08 06:21 | 141799.3 | 300.004 | 6 | 16 | 3.665423 | 0 | 2.939112 | 2.933779 | 12.51573 | 10.1946
2018-03-08 08:48 | 150608.9 | 300.0027 | 6 | 17 | 3.665485 | 0 | 2.934188 | 2.933355 | 12.49589 | 10.19445
2018-03-08 11:14 | 159385.9 | 300.002 | 6 | 18 | 3.66486 | 0 | 2.933224 | 2.933895 | 12.49222 | 10.19132
2018-03-08 17:02 | 168190.8 | 300.0036 | 6 | 19 | 3.666094 | 0 | 2.877864 | 2.930022 | 12.25104 | 10.18142
2018-03-08 19:29 | 177001.8 | 300.0023 | 6 | 20 | 3.664966 | 0 | 2.929693 | 2.932636 | 12.48032 | 10.19148
2018-03-08 21:55 | 185781.9 | 300.0027 | 6 | 21 | 3.664908 | 0 | 2.932762 | 2.932186 | 12.49153 | 10.18817
2018-03-09 00:22 | 194582.2 | 300.0051 | 6 | 22 | 3.664114 | 0 | 2.932718 | 2.933108 | 12.49274 | 10.19221
2018-03-09 02:49 | 203401.9 | 300.0004 | 6 | 23 | 3.665426 | 0 | 2.93374 | 2.928871 | 12.49702 | 10.17854
2018-03-09 05:16 | 212243.1 | 300.0035 | 6 | 24 | 3.665657 | 0 | 2.929894 | 2.928977 | 12.48136 | 10.17834
2018-03-09 07:43 | 221038.5 | 300.0022 | 6 | 25 | 3.664649 | 0 | 2.928515 | 2.929832 | 12.47611 | 10.17872
2018-03-09 10:10 | 229847.1 | 300.0023 | 6 | 26 | 3.664652 | 0 | 2.930348 | 2.929059 | 12.48321 | 10.17932
2018-03-09 12:37 | 238693.6 | 300.0028 | 6 | 27 | 3.665099 | 0 | 2.930088 | 2.927772 | 12.48258 | 10.17633
2018-03-09 15:04 | 247507.3 | 300.0026 | 6 | 28 | 3.665272 | 0 | 2.927838 | 2.927418 | 12.47304 | 10.17432
2018-03-09 17:31 | 256334.9 | 300.0018 | 6 | 29 | 3.664327 | 0 | 2.927975 | 2.928984 | 12.47385 | 10.17942
2018-03-09 19:59 | 265201.5 | 300.0011 | 6 | 30 | 3.665519 | 0 | 2.929876 | 2.925131 | 12.48307 | 10.16587
2018-03-09 22:26 | 274043.5 | 300.0019 | 6 | 31 | 3.665888 | 0 | 2.925672 | 2.92452 | 12.46451 | 10.16366
2018-03-10 00:54 | 282875.7 | 300.0015 | 6 | 32 | 3.664694 | 0 | 2.924659 | 2.926603 | 12.46091 | 10.16829
2018-03-10 03:21 | 291746.1 | 300.0027 | 6 | 33 | 3.665983 | 0 | 2.927429 | 2.922309 | 12.4731 | 10.156
2018-03-10 05:49 | 300608.7 | 300.0032 | 6 | 34 | 3.665912 | 0 | 2.922538 | 2.92281 | 12.45287 | 10.15721
2018-03-10 08:17 | 309485 | 300.004 | 6 | 35 | 3.664838 | 0 | 2.923608 | 2.924595 | 12.45744 | 10.1622
2018-03-10 10:45 | 318358.2 | 300.0017 | 6 | 36 | 3.665625 | 0 | 2.92517 | 2.921935 | 12.46358 | 10.1555
2018-03-10 13:13 | 327216.6 | 300.0042 | 6 | 37 | 3.665185 | 0 | 2.9219 | 2.923225 | 12.44971 | 10.1588
2018-03-10 15:41 | 336102.9 | 300.0025 | 6 | 38 | 3.665166 | 0 | 2.924178 | 2.922037 | 12.45957 | 10.15592
2018-03-10 18:09 | 344988.8 | 300.0036 | 6 | 39 | 3.665787 | 0 | 2.922801 | 2.921105 | 12.45371 | 10.15267
2018-03-10 20:37 | 353866.9 | 300.0027 | 6 | 40 | 3.664232 | 0 | 2.921394 | 2.924252 | 12.44826 | 10.16312
2018-03-10 23:05 | 362765.1 | 300.0016 | 6 | 41 | 3.666079 | 0 | 2.925242 | 2.918786 | 12.46362 | 10.14451
2018-03-11 01:33 | 371649.3 | 300.0015 | 6 | 42 | 3.665474 | 0 | 2.919166 | 2.920632 | 12.439 | 10.14719
2018-03-11 04:01 | 380536.6 | 300.0036 | 6 | 43 | 3.665982 | 0 | 2.921028 | 2.917651 | 12.4475 | 10.13866
2018-03-11 06:30 | 389436.5 | 300.0021 | 6 | 44 | 3.66616 | 0 | 2.918216 | 2.917801 | 12.43583 | 10.13706
2018-03-11 08:58 | 398319.8 | 300.0045 | 6 | 45 | 3.664732 | 0 | 2.918108 | 2.920454 | 12.43591 | 10.14588
2018-03-11 11:26 | 407218 | 300.0042 | 6 | 46 | 3.665603 | 0 | 2.921365 | 2.917657 | 12.44853 | 10.13959
2018-03-11 13:54 | 416107.9 | 300.0037 | 6 | 47 | 3.664925 | 0 | 2.917837 | 2.919954 | 12.43326 | 10.1459
2018-03-11 16:22 | 424990 | 300.0018 | 6 | 48 | 3.66618 | 0 | 2.920089 | 2.914519 | 12.44316 | 10.12631
2018-03-11 18:50 | 433886.3 | 300.0019 | 6 | 49 | 3.666265 | 0 | 2.915516 | 2.915689 | 12.42474 | 10.12988
2018-03-11 21:19 | 442792 | 300.0044 | 6 | 50 | 3.665065 | 0 | 2.916487 | 2.917836 | 12.42905 | 10.13702
2018-03-11 21:44 | 444291.5 | 1499.3345 | 8 | 51 | 4.200001 | 3.259931 | 1.357664 | 0 | 5.530293 | 0

## Channel_111_1
Date_Time | Test_Time(s) | Step_Time(s) | Step_Index | Cycle_Index | Voltage(V) | Current(A) | Charge_Capacity(Ah) | Discharge_Capacity(Ah) | Charge_Energy(Wh) | Discharge_Energy(Wh) | Internal Resistance(Ohm)
2018-03-06 14:58 | 10.0004 | 10.0001 | 1 | 1 | 3.439092 | 0 | 0 | 0 | 0 | 0
2018-03-06 14:58 | 10.0021 | 10.0018 | 1 | 1 | 3.439092 | 0 | 0 | 0 | 0 | 0
2018-03-06 15:00 | 130.0816 | 120.0014 | 2 | 1 | 4.105406 | 4.890168 | 0.1623955 | 2.977e-09 | 0.6495341 | 1.0237e-08
2018-03-06 15:02 | 250.0814 | 240.0012 | 2 | 1 | 4.130531 | 4.890155 | 0.3253859 | 2.977e-09 | 1.320485 | 1.0237e-08
2018-03-06 15:04 | 370.0811 | 360.0009 | 2 | 1 | 4.160821 | 4.889792 | 0.4883834 | 2.977e-09 | 1.996277 | 1.0237e-08
2018-03-06 15:06 | 490.0818 | 480.0016 | 2 | 1 | 4.186785 | 4.889794 | 0.6514013 | 2.977e-09 | 2.676718 | 1.0237e-08
2018-03-06 15:08 | 610.0815 | 600.0013 | 2 | 1 | 4.200241 | 4.732358 | 0.8131543 | 2.977e-09 | 3.355528 | 1.0237e-08
2018-03-06 15:10 | 730.0814 | 720.0012 | 2 | 1 | 4.200227 | 4.421788 | 0.965739 | 2.977e-09 | 3.996425 | 1.0237e-08
2018-03-06 15:12 | 850.081 | 840.0008 | 2 | 1 | 4.200264 | 4.126456 | 1.108161 | 2.977e-09 | 4.594634 | 1.0237e-08
2018-03-06 15:14 | 970.0816 | 960.0014 | 2 | 1 | 4.20022 | 3.831717 | 1.240829 | 2.977e-09 | 5.151877 | 1.0237e-08
2018-03-06 15:16 | 1090.0804 | 1080.0002 | 2 | 1 | 4.200272 | 3.531476 | 1.363503 | 2.977e-09 | 5.66714 | 1.0237e-08
2018-03-06 15:18 | 1210.0815 | 1200.0013 | 2 | 1 | 4.200271 | 3.266952 | 1.476718 | 2.977e-09 | 6.142673 | 1.0237e-08
2018-03-06 15:18 | 1213.3718 | 1203.2916 | 2 | 1 | 4.200268 | 3.259997 | 1.479688 | 2.977e-09 | 6.155146 | 1.0237e-08
2018-03-06 15:20 | 1333.385592 | 120.0016 | 3 | 1 | 4.21919 | 3.259765 | 1.587979 | 2.977e-09 | 6.610922 | 1.0237e-08
2018-03-06 15:22 | 1453.385292 | 240.0013 | 3 | 1 | 4.241759 | 3.259852 | 1.696646 | 2.977e-09 | 7.070606 | 1.0237e-08
2018-03-06 15:24 | 1573.384192 | 360.0002 | 3 | 1 | 4.26819 | 3.260177 | 1.805315 | 2.977e-09 | 7.532939 | 1.0237e-08
2018-03-06 15:26 | 1693.384792 | 480.0008 | 3 | 1 | 4.297977 | 3.259891 | 1.913968 | 2.977e-09 | 7.998306 | 1.0237e-08
2018-03-06 15:28 | 1813.384492 | 600.0005 | 3 | 1 | 4.329075 | 3.260194 | 2.022632 | 2.977e-09 | 8.46701 | 1.0237e-08
2018-03-06 15:30 | 1933.384192 | 720.0002 | 3 | 1 | 4.361849 | 3.259816 | 2.131302 | 2.977e-09 | 8.939215 | 1.0237e-08
2018-03-06 15:32 | 2053.384892 | 840.0009 | 3 | 1 | 4.398077 | 3.25981 | 2.239962 | 2.977e-09 | 9.415105 | 1.0237e-08
2018-03-06 15:34 | 2173.385392 | 960.0014 | 3 | 1 | 4.400312 | 2.805408 | 2.340834 | 2.977e-09 | 9.858966 | 1.0237e-08
2018-03-06 15:36 | 2293.385192 | 1080.0012 | 3 | 1 | 4.400291 | 2.446383 | 2.428163 | 2.977e-09 | 10.24324 | 1.0237e-08
2018-03-06 15:38 | 2413.384892 | 1200.0009 | 3 | 1 | 4.400252 | 2.140124 | 2.504445 | 2.977e-09 | 10.5789 | 1.0237e-08
2018-03-06 15:40 | 2533.384592 | 1320.0006 | 3 | 1 | 4.400283 | 1.880706 | 2.571376 | 2.977e-09 | 10.87341 | 1.0237e-08
2018-03-06 15:42 | 2653.384392 | 1440.0004 | 3 | 1 | 4.400227 | 1.644003 | 2.630081 | 2.977e-09 | 11.13173 | 1.0237e-08
2018-03-06 15:44 | 2773.384492 | 1560.0005 | 3 | 1 | 4.400283 | 1.440557 | 2.681352 | 2.977e-09 | 11.35734 | 1.0237e-08
2018-03-06 15:46 | 2893.383992 | 1680 | 3 | 1 | 4.40023 | 1.272424 | 2.726483 | 2.977e-09 | 11.55592 | 1.0237e-08
2018-03-06 15:48 | 3013.385192 | 1800.0012 | 3 | 1 | 4.400238 | 1.133323 | 2.76651 | 2.977e-09 | 11.73205 | 1.0237e-08
2018-03-06 15:50 | 3133.384992 | 1920.001 | 3 | 1 | 4.400241 | 1.00913 | 2.802167 | 2.977e-09 | 11.88895 | 1.0237e-08
2018-03-06 15:52 | 3253.384492 | 2040.0005 | 3 | 1 | 4.400191 | 0.8928833 | 2.833819 | 2.977e-09 | 12.02822 | 1.0237e-08
2018-03-06 15:54 | 3373.384692 | 2160.0007 | 3 | 1 | 4.400191 | 0.7978497 | 2.861955 | 2.977e-09 | 12.15203 | 1.0237e-08
2018-03-06 15:56 | 3493.385892 | 2280.0019 | 3 | 1 | 4.400164 | 0.717988 | 2.887187 | 2.977e-09 | 12.26305 | 1.0237e-08
2018-03-06 15:58 | 3613.384892 | 2400.0009 | 3 | 1 | 4.400173 | 0.6494112 | 2.90997 | 2.977e-09 | 12.3633 | 1.0237e-08
2018-03-06 16:00 | 3733.385192 | 2520.0012 | 3 | 1 | 4.400197 | 0.5853271 | 2.930542 | 2.977e-09 | 12.45382 | 1.0237e-08
2018-03-06 16:02 | 3853.384492 | 2640.0005 | 3 | 1 | 4.400188 | 0.527133 | 2.949042 | 2.977e-09 | 12.53522 | 1.0237e-08
2018-03-06 16:04 | 3973.385192 | 2760.0012 | 3 | 1 | 4.400198 | 0.4800625 | 2.965799 | 2.977e-09 | 12.60896 | 1.0237e-08
2018-03-06 16:06 | 4093.384192 | 2880.0002 | 3 | 1 | 4.400176 | 0.4396648 | 2.981099 | 2.977e-09 | 12.67628 | 1.0237e-08
2018-03-06 16:08 | 4213.385492 | 3000.0015 | 3 | 1 | 4.40017 | 0.402421 | 2.995128 | 2.977e-09 | 12.73801 | 1.0237e-08
2018-03-06 16:10 | 4333.385992 | 3120.002 | 3 | 1 | 4.400166 | 0.3666105 | 3.007939 | 2.977e-09 | 12.79438 | 1.0237e-08
2018-03-06 16:12 | 4453.384892 | 3240.0009 | 3 | 1 | 4.400143 | 0.335886 | 3.019636 | 2.977e-09 | 12.84585 | 1.0237e-08
2018-03-06 16:14 | 4573.385592 | 3360.0016 | 3 | 1 | 4.400166 | 0.3108883 | 3.030408 | 2.977e-09 | 12.89325 | 1.0237e-08
2018-03-06 16:16 | 4693.384492 | 3480.0005 | 3 | 1 | 4.400146 | 0.2889547 | 3.0404 | 2.977e-09 | 12.93722 | 1.0237e-08
2018-03-06 16:18 | 4813.384092 | 3600.0001 | 3 | 1 | 4.400101 | 0.266181 | 3.049661 | 2.977e-09 | 12.97797 | 1.0237e-08
2018-03-06 16:20 | 4933.384392 | 3720.0004 | 3 | 1 | 4.400129 | 0.245512 | 3.058177 | 2.977e-09 | 13.01544 | 1.0237e-08
2018-03-06 16:22 | 5053.384492 | 3840.0005 | 3 | 1 | 4.400155 | 0.2285414 | 3.066069 | 2.977e-09 | 13.05016 | 1.0237e-08
2018-03-06 16:24 | 5173.385192 | 3960.0012 | 3 | 1 | 4.400123 | 0.2137327 | 3.073433 | 2.977e-09 | 13.08257 | 1.0237e-08
2018-03-06 16:26 | 5293.386292 | 4080.0023 | 3 | 1 | 4.400131 | 0.1999149 | 3.080325 | 2.977e-09 | 13.11289 | 1.0237e-08
2018-03-06 16:28 | 5413.385192 | 4200.0012 | 3 | 1 | 4.400128 | 0.1843987 | 3.086736 | 2.977e-09 | 13.1411 | 1.0237e-08
2018-03-06 16:30 | 5533.384192 | 4320.0002 | 3 | 1 | 4.400114 | 0.1721745 | 3.092673 | 2.977e-09 | 13.16722 | 1.0237e-08
2018-03-06 16:32 | 5653.384692 | 4440.0007 | 3 | 1 | 4.400121 | 0.1611776 | 3.098224 | 2.977e-09 | 13.19165 | 1.0237e-08
2018-03-06 16:34 | 5773.385392 | 4560.0014 | 3 | 1 | 4.400119 | 0.1521578 | 3.103444 | 2.977e-09 | 13.21462 | 1.0237e-08
2018-03-06 16:36 | 5893.384292 | 4680.0003 | 3 | 1 | 4.400095 | 0.1417255 | 3.108341 | 2.977e-09 | 13.23617 | 1.0237e-08
2018-03-06 16:38 | 6013.385692 | 4800.0017 | 3 | 1 | 4.400101 | 0.1316538 | 3.112897 | 2.977e-09 | 13.25621 | 1.0237e-08
2018-03-06 16:40 | 6133.384692 | 4920.0007 | 3 | 1 | 4.400156 | 0.1243258 | 3.117153 | 2.977e-09 | 13.27494 | 1.0237e-08
2018-03-06 16:42 | 6253.385192 | 5040.0012 | 3 | 1 | 4.400131 | 0.1170654 | 3.121159 | 2.977e-09 | 13.29257 | 1.0237e-08
2018-03-06 16:44 | 6373.384092 | 5160.0001 | 3 | 1 | 4.400112 | 0.1104393 | 3.124946 | 2.977e-09 | 13.30923 | 1.0237e-08
2018-03-06 16:46 | 6493.385692 | 5280.0017 | 3 | 1 | 4.400083 | 0.1022339 | 3.128485 | 2.977e-09 | 13.3248 | 1.0237e-08
2018-03-06 16:48 | 6613.384592 | 5400.0006 | 3 | 1 | 4.400085 | 0.09610176 | 3.131787 | 2.977e-09 | 13.33933 | 1.0237e-08
2018-03-06 16:50 | 6733.385092 | 5520.0011 | 3 | 1 | 4.400092 | 0.0906496 | 3.134898 | 2.977e-09 | 13.35302 | 1.0237e-08
2018-03-06 16:52 | 6853.384092 | 5640.0001 | 3 | 1 | 4.400099 | 0.08643723 | 3.137849 | 2.977e-09 | 13.366 | 1.0237e-08
2018-03-06 16:54 | 6956.918492 | 5743.5345 | 3 | 1 | 4.400104 | 0.08149719 | 3.140258 | 2.977e-09 | 13.37661 | 1.0237e-08
2018-03-06 16:56 | 7076.963092 | 120.0014 | 4 | 1 | 4.391801 | 0 | 3.140258 | 2.977e-09 | 13.37661 | 1.0237e-08
2018-03-06 16:58 | 7196.962892 | 240.0012 | 4 | 1 | 4.390892 | 0 | 3.140258 | 2.977e-09 | 13.37661 | 1.0237e-08
2018-03-06 16:59 | 7256.962992 | 300.0013 | 4 | 1 | 4.390552 | 0 | 3.140258 | 2.977e-09 | 13.37661 | 1.0237e-08
2018-03-06 17:01 | 7377.042832 | 120.0007 | 5 | 1 | 3.796106 | -6.520091 | 3.140258 | 0.2173044 | 13.37661 | 0.8359014
2018-03-06 17:03 | 7497.043332 | 240.0012 | 5 | 1 | 3.741602 | -6.519989 | 3.140258 | 0.4346443 | 13.37661 | 1.655398
2018-03-06 17:05 | 7617.043132 | 360.001 | 5 | 1 | 3.673764 | -6.519996 | 3.140258 | 0.6519607 | 13.37661 | 2.461186
2018-03-06 17:07 | 7737.042632 | 480.0005 | 5 | 1 | 3.606364 | -6.519967 | 3.140258 | 0.869297 | 13.37661 | 3.252252
2018-03-06 17:09 | 7857.042432 | 600.0003 | 5 | 1 | 3.542741 | -6.519989 | 3.140258 | 1.086615 | 13.37661 | 4.028947
2018-03-06 17:11 | 7977.042132 | 720 | 5 | 1 | 3.484923 | -6.52004 | 3.140258 | 1.303934 | 13.37661 | 4.792452
2018-03-06 17:13 | 8097.043632 | 840.0015 | 5 | 1 | 3.43335 | -6.520047 | 3.140258 | 1.52124 | 13.37661 | 5.544034
2018-03-06 17:15 | 8217.043332 | 960.0012 | 5 | 1 | 3.389744 | -6.519918 | 3.140258 | 1.738558 | 13.37661 | 6.285285
2018-03-06 17:17 | 8337.043132 | 1080.001 | 5 | 1 | 3.351149 | -6.519935 | 3.140258 | 1.955917 | 13.37661 | 7.017814
2018-03-06 17:19 | 8457.044532 | 1200.0024 | 5 | 1 | 3.315555 | -6.519969 | 3.140258 | 2.173248 | 13.37661 | 7.742241
2018-03-06 17:21 | 8577.043232 | 1320.0011 | 5 | 1 | 3.276843 | -6.519991 | 3.140258 | 2.390552 | 13.37661 | 8.458639
2018-03-06 17:23 | 8697.042932 | 1440.0008 | 5 | 1 | 3.224744 | -6.519915 | 3.140258 | 2.607886 | 13.37661 | 9.165549
2018-03-06 17:25 | 8817.042632 | 1560.0005 | 5 | 1 | 3.12806 | -6.519891 | 3.140258 | 2.825194 | 13.37661 | 9.857252
2018-03-06 17:26 | 8887.602032 | 1630.5599 | 5 | 1 | 2.999995 | -6.520116 | 3.140258 | 2.952981 | 13.37661 | 10.24984
2018-03-06 17:28 | 9007.647508 | 120.0015 | 6 | 1 | 3.630862 | 0 | 3.140258 | 2.952981 | 13.37661 | 10.24984
2018-03-06 17:30 | 9127.647308 | 240.0013 | 6 | 1 | 3.658402 | 0 | 3.140258 | 2.952981 | 13.37661 | 10.24984
2018-03-06 17:31 | 9187.646708 | 300.0007 | 6 | 1 | 3.665231 | 0 | 3.140258 | 2.952981 | 13.37661 | 10.24984
2018-03-06 17:31 | 9187.655632 | 0.0023 | 7 | 2 | 3.665417 | 0 | 0 | 0 | 0 | 0
2018-03-06 17:33 | 9307.734228 | 120 | 2 | 2 | 4.06005 | 4.889878 | 0.1623856 | 3.592e-09 | 0.6517439 | 1.3165e-08
2018-03-06 17:35 | 9427.735528 | 240.0013 | 2 | 2 | 4.112459 | 4.890134 | 0.3253778 | 3.592e-09 | 1.318081 | 1.3165e-08
2018-03-06 17:37 | 9547.735228 | 360.001 | 2 | 2 | 4.143299 | 4.890012 | 0.4883527 | 3.592e-09 | 1.991053 | 1.3165e-08
2018-03-06 17:39 | 9667.735628 | 480.0014 | 2 | 2 | 4.166832 | 4.890157 | 0.6513585 | 3.592e-09 | 2.668323 | 1.3165e-08
2018-03-06 17:41 | 9787.734628 | 600.0004 | 2 | 2 | 4.193698 | 4.890164 | 0.8143663 | 3.592e-09 | 3.34972 | 1.3165e-08
2018-03-06 17:43 | 9907.734328 | 720.0001 | 2 | 2 | 4.200276 | 4.566566 | 0.9731058 | 3.592e-09 | 4.016341 | 1.3165e-08
2018-03-06 17:45 | 10027.74 | 840.0015 | 2 | 2 | 4.200305 | 4.183532 | 1.118862 | 3.592e-09 | 4.628556 | 1.3165e-08
2018-03-06 17:47 | 10147.74 | 960.0014 | 2 | 2 | 4.200257 | 3.807139 | 1.252036 | 3.592e-09 | 5.187926 | 1.3165e-08
2018-03-06 17:49 | 10267.73 | 1080.0003 | 2 | 2 | 4.200269 | 3.426394 | 1.372603 | 3.592e-09 | 5.694342 | 1.3165e-08
2018-03-06 17:50 | 10323.35 | 1135.6177 | 2 | 2 | 4.200261 | 3.259997 | 1.424235 | 3.592e-09 | 5.911209 | 1.3165e-08
2018-03-06 17:52 | 10443.36354 | 120 | 3 | 2 | 4.224824 | 3.259851 | 1.532508 | 3.592e-09 | 6.367197 | 1.3165e-08
2018-03-06 17:54 | 10563.36414 | 240.0006 | 3 | 2 | 4.253375 | 3.25987 | 1.641166 | 3.592e-09 | 6.827801 | 1.3165e-08
2018-03-06 17:56 | 10683.36384 | 360.0003 | 3 | 2 | 4.284168 | 3.259841 | 1.749824 | 3.592e-09 | 7.291613 | 1.3165e-08
2018-03-06 17:58 | 10803.36444 | 480.0009 | 3 | 2 | 4.319016 | 3.260146 | 1.85849 | 3.592e-09 | 7.759001 | 1.3165e-08
2018-03-06 18:00 | 10923.36414 | 600.0006 | 3 | 2 | 4.356398 | 3.260095 | 1.967137 | 3.592e-09 | 8.230277 | 1.3165e-08
2018-03-06 18:02 | 11043.36394 | 720.0004 | 3 | 2 | 4.395337 | 3.259778 | 2.075797 | 3.592e-09 | 8.705738 | 1.3165e-08
2018-03-06 18:04 | 11163.36384 | 840.0003 | 3 | 2 | 4.400269 | 2.834336 | 2.17768 | 3.592e-09 | 9.154021 | 1.3165e-08
2018-03-06 18:06 | 11283.36434 | 960.0008 | 3 | 2 | 4.400289 | 2.455443 | 2.265726 | 3.592e-09 | 9.541449 | 1.3165e-08
2018-03-06 18:08 | 11403.36414 | 1080.0006 | 3 | 2 | 4.400292 | 2.116054 | 2.341732 | 3.592e-09 | 9.875896 | 1.3165e-08
2018-03-06 18:10 | 11523.36474 | 1200.0012 | 3 | 2 | 4.400249 | 1.841031 | 2.407529 | 3.592e-09 | 10.16542 | 1.3165e-08
2018-03-06 18:12 | 11643.36354 | 1320 | 3 | 2 | 4.400258 | 1.612853 | 2.464958 | 3.592e-09 | 10.41812 | 1.3165e-08
2018-03-06 18:14 | 11763.36434 | 1440.0008 | 3 | 2 | 4.400251 | 1.418088 | 2.515404 | 3.592e-09 | 10.64009 | 1.3165e-08
2018-03-06 18:16 | 11883.36464 | 1560.0011 | 3 | 2 | 4.400221 | 1.241427 | 2.559685 | 3.592e-09 | 10.83494 | 1.3165e-08
2018-03-06 18:18 | 12003.36364 | 1680.0001 | 3 | 2 | 4.400258 | 1.092724 | 2.598489 | 3.592e-09 | 11.00569 | 1.3165e-08
2018-03-06 18:20 | 12123.36414 | 1800.0006 | 3 | 2 | 4.400205 | 0.9690514 | 2.63279 | 3.592e-09 | 11.15662 | 1.3165e-08
2018-03-06 18:22 | 12243.36474 | 1920.0012 | 3 | 2 | 4.400236 | 0.8667336 | 2.663344 | 3.592e-09 | 11.29106 | 1.3165e-08
2018-03-06 18:24 | 12363.36454 | 2040.001 | 3 | 2 | 4.400203 | 0.7743979 | 2.690668 | 3.592e-09 | 11.41129 | 1.3165e-08
2018-03-06 18:26 | 12483.36364 | 2160.0001 | 3 | 2 | 4.400217 | 0.6886969 | 2.715001 | 3.592e-09 | 11.51837 | 1.3165e-08
2018-03-06 18:28 | 12603.36474 | 2280.0012 | 3 | 2 | 4.400156 | 0.6185427 | 2.73676 | 3.592e-09 | 11.61411 | 1.3165e-08
2018-03-06 18:30 | 12723.36494 | 2400.0014 | 3 | 2 | 4.400164 | 0.5605803 | 2.756385 | 3.592e-09 | 11.70046 | 1.3165e-08
2018-03-06 18:32 | 12843.36364 | 2520.0001 | 3 | 2 | 4.400188 | 0.5101538 | 2.77422 | 3.592e-09 | 11.77894 | 1.3165e-08
2018-03-06 18:34 | 12963.36424 | 2640.0007 | 3 | 2 | 4.400213 | 0.4618511 | 2.790409 | 3.592e-09 | 11.85018 | 1.3165e-08
2018-03-06 18:36 | 13083.36544 | 2760.0019 | 3 | 2 | 4.400173 | 0.4186563 | 2.805048 | 3.592e-09 | 11.91459 | 1.3165e-08
2018-03-06 18:38 | 13203.36484 | 2880.0013 | 3 | 2 | 4.400168 | 0.3833351 | 2.8184 | 3.592e-09 | 11.97334 | 1.3165e-08
2018-03-06 18:40 | 13323.36454 | 3000.001 | 3 | 2 | 4.400171 | 0.3534508 | 2.830667 | 3.592e-09 | 12.02731 | 1.3165e-08
2018-03-06 18:42 | 13443.36504 | 3120.0015 | 3 | 2 | 4.400168 | 0.3253107 | 2.841972 | 3.592e-09 | 12.07706 | 1.3165e-08
2018-03-06 18:44 | 13563.36374 | 3240.0002 | 3 | 2 | 4.40018 | 0.2975073 | 2.852329 | 3.592e-09 | 12.12264 | 1.3165e-08
2018-03-06 18:46 | 13683.36464 | 3360.0011 | 3 | 2 | 4.400141 | 0.2743368 | 2.861842 | 3.592e-09 | 12.16449 | 1.3165e-08
2018-03-06 18:48 | 13803.36484 | 3480.0013 | 3 | 2 | 4.400138 | 0.2548361 | 2.870651 | 3.592e-09 | 12.20325 | 1.3165e-08
2018-03-06 18:50 | 13923.36524 | 3600.0017 | 3 | 2 | 4.40011 | 0.2367859 | 2.878857 | 3.592e-09 | 12.23936 | 1.3165e-08
2018-03-06 18:52 | 14043.36374 | 3720.0002 | 3 | 2 | 4.400128 | 0.2189846 | 2.886474 | 3.592e-09 | 12.27288 | 1.3165e-08
2018-03-06 18:54 | 14163.36444 | 3840.0009 | 3 | 2 | 4.40014 | 0.2026958 | 2.893498 | 3.592e-09 | 12.30378 | 1.3165e-08
2018-03-06 18:56 | 14283.36484 | 3960.0013 | 3 | 2 | 4.400095 | 0.189045 | 2.90002 | 3.592e-09 | 12.33248 | 1.3165e-08
2018-03-06 18:58 | 14403.36504 | 4080.0015 | 3 | 2 | 4.400101 | 0.1771431 | 2.906131 | 3.592e-09 | 12.35937 | 1.3165e-08
2018-03-06 19:00 | 14523.36424 | 4200.0007 | 3 | 2 | 4.400166 | 0.1666975 | 2.91186 | 3.592e-09 | 12.38457 | 1.3165e-08
2018-03-06 19:02 | 14643.36404 | 4320.0005 | 3 | 2 | 4.400126 | 0.154006 | 2.917179 | 3.592e-09 | 12.40798 | 1.3165e-08
2018-03-06 19:04 | 14763.36494 | 4440.0014 | 3 | 2 | 4.400156 | 0.1439199 | 2.922127 | 3.592e-09 | 12.42976 | 1.3165e-08
2018-03-06 19:06 | 14883.36494 | 4560.0014 | 3 | 2 | 4.40016 | 0.135602 | 2.926762 | 3.592e-09 | 12.45015 | 1.3165e-08
2018-03-06 19:08 | 15003.36404 | 4680.0005 | 3 | 2 | 4.400107 | 0.127224 | 2.931133 | 3.592e-09 | 12.46938 | 1.3165e-08
2018-03-06 19:10 | 15123.36484 | 4800.0013 | 3 | 2 | 4.400068 | 0.1178122 | 2.935229 | 3.592e-09 | 12.4874 | 1.3165e-08
2018-03-06 19:12 | 15243.36514 | 4920.0016 | 3 | 2 | 4.400105 | 0.1105318 | 2.939036 | 3.592e-09 | 12.50415 | 1.3165e-08
2018-03-06 19:14 | 15363.36364 | 5040.0001 | 3 | 2 | 4.400127 | 0.1043367 | 2.942614 | 3.592e-09 | 12.5199 | 1.3165e-08
2018-03-06 19:16 | 15483.36394 | 5160.0004 | 3 | 2 | 4.400102 | 0.09866238 | 2.945984 | 3.592e-09 | 12.53473 | 1.3165e-08
2018-03-06 19:18 | 15603.36484 | 5280.0013 | 3 | 2 | 4.400095 | 0.09274769 | 2.949179 | 3.592e-09 | 12.54879 | 1.3165e-08
2018-03-06 19:20 | 15723.36444 | 5400.0009 | 3 | 2 | 4.400077 | 0.08642292 | 2.95216 | 3.592e-09 | 12.5619 | 1.3165e-08
2018-03-06 19:22 | 15833.94064 | 5510.5771 | 3 | 2 | 4.400074 | 0.08149052 | 2.954735 | 3.592e-09 | 12.57323 | 1.3165e-08
2018-03-06 19:24 | 15953.9845 | 120.0007 | 4 | 2 | 4.391836 | 0 | 2.954735 | 3.592e-09 | 12.57323 | 1.3165e-08
2018-03-06 19:26 | 16073.9842 | 240.0004 | 4 | 2 | 4.390909 | 0 | 2.954735 | 3.592e-09 | 12.57323 | 1.3165e-08
2018-03-06 19:27 | 16133.9865 | 300.0027 | 4 | 2 | 4.390582 | 0 | 2.954735 | 3.592e-09 | 12.57323 | 1.3165e-08
2018-03-06 19:29 | 16254.07 | 120.0005 | 5 | 2 | 3.802128 | -6.520055 | 2.954735 | 0.217299 | 12.57323 | 0.8380464
2018-03-06 19:31 | 16374.07 | 240.0009 | 5 | 2 | 3.744914 | -6.520168 | 2.954735 | 0.4346154 | 12.57323 | 1.658327
2018-03-06 19:33 | 16494.07 | 360.0002 | 5 | 2 | 3.679288 | -6.520099 | 2.954735 | 0.6519378 | 12.57323 | 2.465103
2018-03-06 19:35 | 16614.07 | 480.0006 | 5 | 2 | 3.61222 | -6.520102 | 2.954735 | 0.8692564 | 12.57323 | 3.257416
2018-03-06 19:37 | 16734.07 | 600.0002 | 5 | 2 | 3.545732 | -6.520026 | 2.954735 | 1.086608 | 12.57323 | 4.03529
2018-03-06 19:39 | 16854.07 | 720.0003 | 5 | 2 | 3.484096 | -6.520099 | 2.954735 | 1.303918 | 12.57323 | 4.798915
2018-03-06 19:41 | 16974.07 | 840.0005 | 5 | 2 | 3.433697 | -6.520026 | 2.954735 | 1.521252 | 12.57323 | 5.550457
2018-03-06 19:43 | 17094.07 | 960.0001 | 5 | 2 | 3.391903 | -6.520113 | 2.954735 | 1.738592 | 12.57323 | 6.292058
2018-03-06 19:45 | 17214.07 | 1080.0004 | 5 | 2 | 3.353842 | -6.520087 | 2.954735 | 1.955916 | 12.57323 | 7.025028
2018-03-06 19:47 | 17334.07 | 1200 | 5 | 2 | 3.314363 | -6.520094 | 2.954735 | 2.173223 | 12.57323 | 7.74961
2018-03-06 19:49 | 17454.07 | 1320.0004 | 5 | 2 | 3.274962 | -6.520058 | 2.954735 | 2.390564 | 12.57323 | 8.465718
2018-03-06 19:51 | 17574.07 | 1440.0015 | 5 | 2 | 3.225626 | -6.520047 | 2.954735 | 2.607889 | 12.57323 | 9.172404
2018-03-06 19:53 | 17694.07 | 1560.0004 | 5 | 2 | 3.131542 | -6.520031 | 2.954735 | 2.825215 | 12.57323 | 9.864745
2018-03-06 19:54 | 17765.91 | 1631.8455 | 5 | 2 | 2.999996 | -6.52004 | 2.954735 | 2.955347 | 12.57323 | 10.26484
2018-03-06 19:56 | 17885.96 | 120.0006 | 6 | 2 | 3.628837 | 0 | 2.954735 | 2.955347 | 12.57323 | 10.26484
2018-03-06 19:58 | 18005.96 | 240.001 | 6 | 2 | 3.656529 | 0 | 2.954735 | 2.955347 | 12.57323 | 10.26484
2018-03-06 19:59 | 18065.96 | 300.0019 | 6 | 2 | 3.663325 | 0 | 2.954735 | 2.955347 | 12.57323 | 10.26484
2018-03-06 19:59 | 18065.97 | 0.0026 | 7 | 3 | 3.663433 | 0 | 0 | 0 | 0 | 0
2018-03-06 20:01 | 18186.05 | 120.0004 | 2 | 3 | 4.057297 | 4.889842 | 0.1623997 | 1.32e-10 | 0.6515303 | 4.82e-10
2018-03-06 20:03 | 18306.05 | 240.0007 | 2 | 3 | 4.109329 | 4.88996 | 0.3253853 | 1.32e-10 | 1.317326 | 4.82e-10
2018-03-06 20:05 | 18426.05 | 360.0008 | 2 | 3 | 4.143992 | 4.890103 | 0.48838 | 1.32e-10 | 1.990176 | 4.82e-10
2018-03-06 20:07 | 18546.04 | 480.0003 | 2 | 3 | 4.167409 | 4.889789 | 0.6513671875 | 1.32e-10 | 2.667538 | 4.82e-10
2018-03-06 20:09 | 18666.05 | 600.001 | 2 | 3 | 4.191183 | 4.890149 | 0.8143575 | 1.32e-10 | 3.348704 | 4.82e-10
2018-03-06 20:11 | 18786.05 | 720.0011 | 2 | 3 | 4.200267 | 4.617318 | 0.974346 | 1.32e-10 | 4.020427 | 4.82e-10
2018-03-06 20:13 | 18906.04 | 840.0003 | 2 | 3 | 4.200261 | 4.197047 | 1.121372 | 1.32e-10 | 4.637978 | 4.82e-10
2018-03-06 20:15 | 19026.05 | 960.0006 | 2 | 3 | 4.200279 | 3.787833 | 1.254292 | 1.32e-10 | 5.196282 | 4.82e-10
2018-03-06 20:17 | 19146.05 | 1080.0008 | 2 | 3 | 4.200317 | 3.426471 | 1.374418 | 1.32e-10 | 5.700845 | 4.82e-10
2018-03-06 20:18 | 19205.62 | 1139.5735 | 2 | 3 | 4.200257 | 3.259994 | 1.42971 | 1.32e-10 | 5.933085 | 4.82e-10
2018-03-06 20:20 | 19325.63 | 120.0001 | 3 | 3 | 4.223841 | 3.259904 | 1.537979 | 1.32e-10 | 6.38899 | 4.82e-10
2018-03-06 20:22 | 19445.63 | 240.0011 | 3 | 3 | 4.253479 | 3.259839 | 1.646645 | 1.32e-10 | 6.849541 | 4.82e-10
2018-03-06 20:24 | 19565.63 | 360.001 | 3 | 3 | 4.286658 | 3.259898 | 1.755295 | 1.32e-10 | 7.313474 | 4.82e-10
2018-03-06 20:26 | 19685.63 | 480.0003 | 3 | 3 | 4.320601 | 3.25986 | 1.863962 | 1.32e-10 | 7.781126 | 4.82e-10
2018-03-06 20:28 | 19805.63 | 600.0003 | 3 | 3 | 4.356196 | 3.259892 | 1.972614 | 1.32e-10 | 8.252488 | 4.82e-10
2018-03-06 20:30 | 19925.63 | 720.0008 | 3 | 3 | 4.394919 | 3.259904 | 2.081266 | 1.32e-10 | 8.727869 | 4.82e-10
2018-03-06 20:32 | 20045.63 | 840.0007 | 3 | 3 | 4.400255 | 2.805894 | 2.182759 | 1.32e-10 | 9.174426 | 4.82e-10
2018-03-06 20:34 | 20165.63 | 960.0008 | 3 | 3 | 4.400247 | 2.426848 | 2.269768 | 1.32e-10 | 9.557291 | 4.82e-10
2018-03-06 20:36 | 20285.63 | 1080.0009 | 3 | 3 | 4.400236 | 2.110429 | 2.345232 | 1.32e-10 | 9.889353 | 4.82e-10
2018-03-06 20:38 | 20405.63 | 1200.0025 | 3 | 3 | 4.40028 | 1.845648 | 2.411093 | 1.32e-10 | 10.17916 | 4.82e-10
2018-03-06 20:40 | 20525.63 | 1320.0017 | 3 | 3 | 4.400255 | 1.60698 | 2.468574 | 1.32e-10 | 10.43209 | 4.82e-10
2018-03-06 20:42 | 20645.63 | 1440.0018 | 3 | 3 | 4.400218 | 1.400397 | 2.518557 | 1.32e-10 | 10.65203 | 4.82e-10
2018-03-06 20:44 | 20765.63 | 1560.0002 | 3 | 3 | 4.400255 | 1.233821 | 2.562375 | 1.32e-10 | 10.84484 | 4.82e-10
2018-03-06 20:46 | 20885.63 | 1680.0008 | 3 | 3 | 4.400203 | 1.094617 | 2.601096 | 1.32e-10 | 11.01522 | 4.82e-10
2018-03-06 20:48 | 21005.63 | 1800.0017 | 3 | 3 | 4.400233 | 0.9724913 | 2.635503 | 1.32e-10 | 11.16662 | 4.82e-10
2018-03-06 20:50 | 21125.63 | 1920.0002 | 3 | 3 | 4.400234 | 0.8597126 | 2.66599 | 1.32e-10 | 11.30077 | 4.82e-10
2018-03-06 20:52 | 21245.63 | 2040.002 | 3 | 3 | 4.400233 | 0.7670307 | 2.693033 | 1.32e-10 | 11.41976 | 4.82e-10
2018-03-06 20:54 | 21365.63 | 2160.0004 | 3 | 3 | 4.400179 | 0.6884842 | 2.71725 | 1.32e-10 | 11.52632 | 4.82e-10
2018-03-06 20:56 | 21485.63 | 2280.0003 | 3 | 3 | 4.400202 | 0.6229153 | 2.739092 | 1.32e-10 | 11.62243 | 4.82e-10
2018-03-06 20:58 | 21605.63 | 2400.002 | 3 | 3 | 4.400221 | 0.5611219 | 2.758816 | 1.32e-10 | 11.70922 | 4.82e-10
2018-03-06 21:00 | 21725.63 | 2520.0003 | 3 | 3 | 4.400196 | 0.505414 | 2.776547 | 1.32e-10 | 11.78724 | 4.82e-10
2018-03-06 21:02 | 21845.63 | 2640.001 | 3 | 3 | 4.400159 | 0.4595499 | 2.792616 | 1.32e-10 | 11.85795 | 4.82e-10
2018-03-06 21:04 | 21965.63 | 2760.0001 | 3 | 3 | 4.400165 | 0.4215431 | 2.807283 | 1.32e-10 | 11.92248 | 4.82e-10
2018-03-06 21:06 | 22085.63 | 2880.0011 | 3 | 3 | 4.400159 | 0.3861723 | 2.820735 | 1.32e-10 | 11.98168 | 4.82e-10
2018-03-06 21:08 | 22205.63 | 3000.0017 | 3 | 3 | 4.400184 | 0.3515797 | 2.833018 | 1.32e-10 | 12.03572 | 4.82e-10
2018-03-06 21:10 | 22325.63 | 3120.0002 | 3 | 3 | 4.400168 | 0.3225203 | 2.844227 | 1.32e-10 | 12.08504 | 4.82e-10
2018-03-06 21:12 | 22445.63 | 3240.001 | 3 | 3 | 4.400156 | 0.2978935 | 2.854545 | 1.32e-10 | 12.13045 | 4.82e-10
2018-03-06 21:14 | 22565.63 | 3360.0014 | 3 | 3 | 4.400152 | 0.2761745 | 2.86411 | 1.32e-10 | 12.17253 | 4.82e-10
2018-03-06 21:16 | 22685.63 | 3480.0012 | 3 | 3 | 4.400139 | 0.2553425 | 2.872972 | 1.32e-10 | 12.21152 | 4.82e-10
2018-03-06 21:18 | 22805.63 | 3600.0013 | 3 | 3 | 4.40017 | 0.2353754 | 2.881124 | 1.32e-10 | 12.2474 | 4.82e-10
2018-03-06 21:20 | 22925.63 | 3720.0019 | 3 | 3 | 4.400092 | 0.2175732 | 2.888662 | 1.32e-10 | 12.28056 | 4.82e-10
2018-03-06 21:22 | 23045.63 | 3840.0015 | 3 | 3 | 4.400113 | 0.2038765 | 2.895689 | 1.32e-10 | 12.31149 | 4.82e-10
2018-03-06 21:24 | 23165.63 | 3960.0016 | 3 | 3 | 4.400163 | 0.1912479 | 2.90227 | 1.32e-10 | 12.34044 | 4.82e-10
2018-03-06 21:26 | 23285.63 | 4080.0007 | 3 | 3 | 4.400121 | 0.1760216 | 2.908381 | 1.32e-10 | 12.36733 | 4.82e-10
2018-03-06 21:28 | 23405.63 | 4200.0015 | 3 | 3 | 4.400111 | 0.1637707 | 2.914038 | 1.32e-10 | 12.39222 | 4.82e-10
2018-03-06 21:30 | 23525.63 | 4320.0006 | 3 | 3 | 4.40012 | 0.1535406 | 2.919327 | 1.32e-10 | 12.41549 | 4.82e-10
2018-03-06 21:32 | 23645.63 | 4440.0017 | 3 | 3 | 4.40011 | 0.1442289 | 2.924297 | 1.32e-10 | 12.43736 | 4.82e-10
2018-03-06 21:34 | 23765.63 | 4560.0007 | 3 | 3 | 4.400156 | 0.1354923 | 2.928961 | 1.32e-10 | 12.45789 | 4.82e-10
2018-03-06 21:36 | 23885.63 | 4680.001 | 3 | 3 | 4.400115 | 0.1250277 | 2.933283 | 1.32e-10 | 12.4769 | 4.82e-10
2018-03-06 21:38 | 24005.63 | 4800.0014 | 3 | 3 | 4.400084 | 0.1168175 | 2.937324 | 1.32e-10 | 12.49468 | 4.82e-10
2018-03-06 21:40 | 24125.63 | 4920.0006 | 3 | 3 | 4.400086 | 0.1105537 | 2.94111 | 1.32e-10 | 12.51134 | 4.82e-10
2018-03-06 21:42 | 24245.63 | 5040.0005 | 3 | 3 | 4.400075 | 0.103755 | 2.9447 | 1.32e-10 | 12.52714 | 4.82e-10
2018-03-06 21:44 | 24365.63 | 5160.0013 | 3 | 3 | 4.400104 | 0.09710979 | 2.948061 | 1.32e-10 | 12.54193 | 4.82e-10
2018-03-06 21:46 | 24485.63 | 5280.0006 | 3 | 3 | 4.400059 | 0.09066296 | 2.951183 | 1.32e-10 | 12.55566 | 4.82e-10
2018-03-06 21:48 | 24605.63 | 5400.0006 | 3 | 3 | 4.400076 | 0.08564854 | 2.954127 | 1.32e-10 | 12.56862 | 4.82e-10
2018-03-06 21:50 | 24721.42 | 5515.7885 | 3 | 3 | 4.400067 | 0.0814991 | 2.956822 | 1.32e-10 | 12.58047 | 4.82e-10
2018-03-06 21:52 | 24841.46 | 119.9999 | 4 | 3 | 4.391961 | 0 | 2.956822 | 1.32e-10 | 12.58047 | 4.82e-10
2018-03-06 21:54 | 24961.46 | 240.0006 | 4 | 3 | 4.39108 | 0 | 2.956822 | 1.32e-10 | 12.58047 | 4.82e-10
2018-03-06 21:55 | 25021.47 | 300.0027 | 4 | 3 | 4.390764 | 0 | 2.956822 | 1.32e-10 | 12.58047 | 4.82e-10
2018-03-06 21:57 | 25141.54 | 120.0001 | 5 | 3 | 3.805669 | -6.520099 | 2.956822 | 0.2173027 | 12.58047 | 0.8384453
2018-03-06 21:59 | 25261.54 | 240.0002 | 5 | 3 | 3.749531 | -6.520021 | 2.956822 | 0.4346288 | 12.58047 | 1.659742
2018-03-06 22:01 | 25381.54 | 360.0003 | 5 | 3 | 3.681512 | -6.520138 | 2.956822 | 0.6519522 | 12.58047 | 2.467343
2018-03-06 22:03 | 25501.55 | 480.0009 | 5 | 3 | 3.610216 | -6.520138 | 2.956822 | 0.8692676 | 12.58047 | 3.259602
2018-03-06 22:05 | 25621.54 | 600.0003 | 5 | 3 | 3.544214 | -6.520033 | 2.956822 | 1.086595 | 12.58047 | 4.036927
2018-03-06 22:07 | 25741.55 | 720.0012 | 5 | 3 | 3.485321 | -6.520021 | 2.956822 | 1.303921 | 12.58047 | 4.800604
2018-03-06 22:09 | 25861.55 | 840.0014 | 5 | 3 | 3.435515 | -6.520055 | 2.956822 | 1.52126 | 12.58047 | 5.552533
2018-03-06 22:11 | 25981.55 | 960.0011 | 5 | 3 | 3.390875 | -6.520001 | 2.956822 | 1.73857 | 12.58047 | 6.294202
2018-03-06 22:13 | 26101.54 | 1080.0006 | 5 | 3 | 3.351195 | -6.520055 | 2.956822 | 1.955895 | 12.58047 | 7.026726
2018-03-06 22:15 | 26221.54 | 1200.0004 | 5 | 3 | 3.314481 | -6.520013 | 2.956822 | 2.173221 | 12.58047 | 7.751008
2018-03-06 22:17 | 26341.55 | 1320.001 | 5 | 3 | 3.277432 | -6.520006 | 2.956822 | 2.390561 | 12.58047 | 8.467422
2018-03-06 22:19 | 26461.55 | 1440.0015 | 5 | 3 | 3.227421 | -6.520058 | 2.956822 | 2.60787 | 12.58047 | 9.174668
2018-03-06 22:21 | 26581.54 | 1560.0005 | 5 | 3 | 3.127023 | -6.520058 | 2.956822 | 2.825215 | 12.58047 | 9.866724
2018-03-06 22:22 | 26650.49 | 1628.9464 | 5 | 3 | 2.999996 | -6.519981 | 2.956822 | 2.95008 | 12.58047 | 10.25021
2018-03-06 22:24 | 26770.54 | 120.0013 | 6 | 3 | 3.630393 | 0 | 2.956822 | 2.95008 | 12.58047 | 10.25021
2018-03-06 22:26 | 26890.54 | 240.0011 | 6 | 3 | 3.657844 | 0 | 2.956822 | 2.95008 | 12.58047 | 10.25021
2018-03-06 22:27 | 26950.54 | 300.002 | 6 | 3 | 3.664601 | 0 | 2.956822 | 2.95008 | 12.58047 | 10.25021
2018-03-06 22:27 | 26950.54546 | 0.0024 | 7 | 4 | 3.664732 | 0 | 0 | 0 | 0 | 0
2018-03-06 22:29 | 27070.62 | 120.0007 | 2 | 4 | 4.058681 | 4.889907 | 0.1623925 | 0 | 0.6514683 | 0
2018-03-06 22:31 | 27190.62 | 240.0012 | 2 | 4 | 4.112279 | 4.889892 | 0.3253752 | 0 | 1.317676 | 0
2018-03-06 22:33 | 27310.62 | 360.0003 | 2 | 4 | 4.143801 | 4.889865 | 0.4883671 | 0 | 1.990752 | 0
2018-03-06 22:35 | 27430.62 | 480.0001 | 2 | 4 | 4.165382 | 4.890113 | 0.6513563 | 0 | 2.667907 | 0
2018-03-06 22:37 | 27550.62 | 600.0006 | 2 | 4 | 4.190113 | 4.889733 | 0.8143563 | 0 | 3.348805 | 0
2018-03-06 22:39 | 27670.62 | 720.0012 | 2 | 4 | 4.200286 | 4.586431 | 0.9738414 | 0 | 4.018394 | 0
2018-03-06 22:41 | 27790.62 | 840.0002 | 2 | 4 | 4.200316 | 4.182864 | 1.119932 | 0 | 4.632018 | 0
2018-03-06 22:43 | 27910.62 | 960.0008 | 2 | 4 | 4.200293 | 3.804479 | 1.252925 | 0 | 5.190624 | 0
2018-03-06 22:45 | 28030.62 | 1080.0006 | 2 | 4 | 4.200248 | 3.44238 | 1.37366 | 0 | 5.697745 | 0
2018-03-06 22:46 | 28092.23 | 1141.6031 | 2 | 4 | 4.200288 | 3.259999 | 1.431016 | 0 | 5.938653 | 0
2018-03-06 22:48 | 28212.24 | 120.0015 | 3 | 4 | 4.226412 | 3.260139 | 1.539294 | 0 | 6.394743 | 0
2018-03-06 22:50 | 28332.24 | 240.0004 | 3 | 4 | 4.256109 | 3.260184 | 1.647961 | 0 | 6.855614 | 0
2018-03-06 22:52 | 28452.24 | 360.0016 | 3 | 4 | 4.287199 | 3.259978 | 1.756625 | 0 | 7.319784 | 0
2018-03-06 22:54 | 28572.24 | 480.0012 | 3 | 4 | 4.320615 | 3.259831 | 1.865276 | 0 | 7.787379 | 0
2018-03-06 22:56 | 28692.24 | 600.0002 | 3 | 4 | 4.358548 | 3.260024 | 1.973935 | 0 | 8.258864 | 0
2018-03-06 22:58 | 28812.24 | 720.0008 | 3 | 4 | 4.398901 | 3.260123 | 2.082594 | 0 | 8.734652 | 0
2018-03-06 23:00 | 28932.24 | 840.0005 | 3 | 4 | 4.400239 | 2.788321 | 2.182955 | 0 | 9.176269 | 0
2018-03-06 23:02 | 29052.24 | 960.001 | 3 | 4 | 4.400289 | 2.42452 | 2.269696 | 0 | 9.557953 | 0
2018-03-06 23:04 | 29172.24 | 1080.0015 | 3 | 4 | 4.40029 | 2.10226 | 2.345056 | 0 | 9.889559 | 0
2018-03-06 23:06 | 29292.24 | 1200.0014 | 3 | 4 | 4.400278 | 1.818378 | 2.41022 | 0 | 10.1763 | 0
2018-03-06 23:08 | 29412.24 | 1320.0012 | 3 | 4 | 4.400288 | 1.588387 | 2.466846 | 0 | 10.42546 | 0
2018-03-06 23:10 | 29532.24 | 1440.0009 | 3 | 4 | 4.400239 | 1.39607 | 2.516465 | 0 | 10.6438 | 0
2018-03-06 23:12 | 29652.24 | 1560.0014 | 3 | 4 | 4.400243 | 1.231593 | 2.560202 | 0 | 10.83625 | 0
2018-03-06 23:14 | 29772.24 | 1680.0004 | 3 | 4 | 4.400214 | 1.081195 | 2.598719 | 0 | 11.00574 | 0
2018-03-06 23:16 | 29892.24 | 1800.0007 | 3 | 4 | 4.400232 | 0.9561005 | 2.632594 | 0 | 11.15479 | 0
2018-03-06 23:18 | 30012.24 | 1920.0015 | 3 | 4 | 4.400258 | 0.8526764 | 2.662676 | 0 | 11.28716 | 0
2018-03-06 23:20 | 30132.24 | 2040.0004 | 3 | 4 | 4.400177 | 0.764102 | 2.689586 | 0 | 11.40557 | 0
2018-03-06 23:22 | 30252.24 | 2160.0017 | 3 | 4 | 4.400179 | 0.6848068 | 2.713732 | 0 | 11.51182 | 0
2018-03-06 23:24 | 30372.24 | 2280.001 | 3 | 4 | 4.400227 | 0.6124754 | 2.735305 | 0 | 11.60674 | 0
2018-03-06 23:26 | 30492.24 | 2400.0006 | 3 | 4 | 4.400191 | 0.5527649 | 2.754675 | 0 | 11.69198 | 0
2018-03-06 23:28 | 30612.24 | 2520.0011 | 3 | 4 | 4.40021 | 0.5026264 | 2.772229 | 0 | 11.76922 | 0
2018-03-06 23:30 | 30732.24 | 2640.0021 | 3 | 4 | 4.400174 | 0.4582529 | 2.788232 | 0 | 11.83963 | 0
2018-03-06 23:32 | 30852.24 | 2760.0023 | 3 | 4 | 4.400159 | 0.4150581 | 2.802795 | 0 | 11.90371 | 0
2018-03-06 23:34 | 30972.24 | 2880.0016 | 3 | 4 | 4.400174 | 0.378212 | 2.816001 | 0 | 11.96182 | 0
2018-03-06 23:36 | 31092.24 | 3000.001 | 3 | 4 | 4.400153 | 0.3470535 | 2.82809 | 0 | 12.01501 | 0
2018-03-06 23:38 | 31212.24 | 3120.0017 | 3 | 4 | 4.400165 | 0.321847 | 2.839234 | 0 | 12.06405 | 0
2018-03-06 23:40 | 31332.24 | 3240.0009 | 3 | 4 | 4.400111 | 0.2957468 | 2.849526 | 0 | 12.10934 | 0
2018-03-06 23:42 | 31452.24 | 3360 | 3 | 4 | 4.40014 | 0.2713223 | 2.858971 | 0 | 12.1509 | 0
2018-03-06 23:44 | 31572.24 | 3480.0002 | 3 | 4 | 4.400155 | 0.2508717 | 2.867669 | 0 | 12.18917 | 0
2018-03-06 23:46 | 31692.24 | 3600.001 | 3 | 4 | 4.400126 | 0.2338591 | 2.875736 | 0 | 12.22466 | 0
2018-03-06 23:48 | 31812.24 | 3720.0013 | 3 | 4 | 4.400188 | 0.2187757 | 2.883265 | 0 | 12.2578 | 0
2018-03-06 23:50 | 31932.24 | 3840 | 3 | 4 | 4.400175 | 0.2021017 | 2.89026 | 0 | 12.28857 | 0
2018-03-06 23:52 | 32052.24 | 3960.0003 | 3 | 4 | 4.400152 | 0.1869478 | 2.896725 | 0 | 12.31702 | 0
2018-03-06 23:54 | 32172.24 | 4080.0006 | 3 | 4 | 4.400152 | 0.174962 | 2.902737 | 0 | 12.34347 | 0
2018-03-06 23:56 | 32292.24 | 4200.0003 | 3 | 4 | 4.400112 | 0.1638308 | 2.90838 | 0 | 12.3683 | 0
2018-03-06 23:58 | 32412.24 | 4320.0004 | 3 | 4 | 4.400104 | 0.1528606 | 2.913668 | 0 | 12.39157 | 0
2018-03-07 | 32532.24 | 4440.0006 | 3 | 4 | 4.400104 | 0.1417351 | 2.918583 | 0 | 12.4132 | 0
2018-03-07 00:02 | 32652.24 | 4560.0017 | 3 | 4 | 4.400158 | 0.1333408 | 2.92316 | 0 | 12.43333 | 0
2018-03-07 00:04 | 32772.24 | 4680.0006 | 3 | 4 | 4.400117 | 0.1254053 | 2.927454 | 0 | 12.45223 | 0
2018-03-07 00:06 | 32892.24 | 4800.0003 | 3 | 4 | 4.400117 | 0.1182222 | 2.93151 | 0 | 12.47007 | 0
2018-03-07 00:08 | 33012.24 | 4920.0008 | 3 | 4 | 4.400116 | 0.1098518 | 2.935313 | 0 | 12.48681 | 0
2018-03-07 00:10 | 33132.24 | 5040.0013 | 3 | 4 | 4.400095 | 0.1025791 | 2.938849 | 0 | 12.50237 | 0
2018-03-07 00:12 | 33252.24 | 5160.0012 | 3 | 4 | 4.400087 | 0.096488 | 2.942175 | 0 | 12.517 | 0
2018-03-07 00:14 | 33372.24 | 5280.0003 | 3 | 4 | 4.400078 | 0.09182453 | 2.945301 | 0 | 12.53076 | 0
2018-03-07 00:16 | 33492.24 | 5400.002 | 3 | 4 | 4.400126 | 0.08642864 | 2.948263 | 0 | 12.54379 | 0
2018-03-07 00:17 | 33569.64 | 5477.4004 | 3 | 4 | 4.400079 | 0.0814991 | 2.950072 | 0 | 12.55175 | 0
2018-03-07 00:19 | 33689.68 | 120.0003 | 4 | 4 | 4.39191 | 0 | 2.950072 | 0 | 12.55175 | 0
2018-03-07 00:21 | 33809.68 | 240.0002 | 4 | 4 | 4.390998 | 0 | 2.950072 | 0 | 12.55175 | 0
2018-03-07 00:22 | 33869.69 | 300.0033 | 4 | 4 | 4.390651 | 0 | 2.950072 | 0 | 12.55175 | 0
2018-03-07 00:24 | 33989.77 | 120.0009 | 5 | 4 | 3.810136 | -6.520158 | 2.950072 | 0.2173134 | 12.55175 | 0.839456
2018-03-07 00:26 | 34109.77 | 240.0014 | 5 | 4 | 3.748559 | -6.520126 | 2.950072 | 0.434634 | 12.55175 | 1.661082
2018-03-07 00:28 | 34229.77 | 360.0005 | 5 | 4 | 3.679844 | -6.519841 | 2.950072 | 0.6519625 | 12.55175 | 2.468295
2018-03-07 00:30 | 34349.77 | 480.0006 | 5 | 4 | 3.611112 | -6.519846 | 2.950072 | 0.8692947 | 12.55175 | 3.260547
2018-03-07 00:32 | 34469.77 | 600.0006 | 5 | 4 | 3.546199 | -6.520121 | 2.950072 | 1.086596 | 12.55175 | 4.038114
2018-03-07 00:34 | 34589.77 | 720.0012 | 5 | 4 | 3.486034 | -6.520097 | 2.950072 | 1.303936 | 12.55175 | 4.802221
2018-03-07 00:36 | 34709.77 | 840.001 | 5 | 4 | 3.433116 | -6.520058 | 2.950072 | 1.521263 | 12.55175 | 5.553884
2018-03-07 00:38 | 34829.77 | 960.0009 | 5 | 4 | 3.389809 | -6.520127 | 2.950072 | 1.738609 | 12.55175 | 6.295211
2018-03-07 00:40 | 34949.77 | 1080 | 5 | 4 | 3.352043 | -6.520075 | 2.950072 | 1.955912 | 12.55175 | 7.027643
2018-03-07 00:42 | 35069.77 | 1200.0016 | 5 | 4 | 3.315557 | -6.520105 | 2.950072 | 2.173252 | 12.55175 | 7.752211
2018-03-07 00:44 | 35189.77 | 1320.0015 | 5 | 4 | 3.27521 | -6.520158 | 2.950072 | 2.390589 | 12.55175 | 8.468555
2018-03-07 00:46 | 35309.77 | 1440.0014 | 5 | 4 | 3.223647 | -6.520101 | 2.950072 | 2.607918 | 12.55175 | 9.175049
2018-03-07 00:48 | 35429.77 | 1560 | 5 | 4 | 3.126418 | -6.520139 | 2.950072 | 2.825223 | 12.55175 | 9.866551
2018-03-07 00:49 | 35499.24 | 1629.4743 | 5 | 4 | 2.999999 | -6.520141 | 2.950072 | 2.951053 | 12.55175 | 10.25298
2018-03-07 00:51 | 35619.29 | 120.0008 | 6 | 4 | 3.629063 | 0 | 2.950072 | 2.951053 | 12.55175 | 10.25298
2018-03-07 00:53 | 35739.29 | 240.0015 | 6 | 4 | 3.657129 | 0 | 2.950072 | 2.951053 | 12.55175 | 10.25298
2018-03-07 00:54 | 35799.29 | 300.0029 | 6 | 4 | 3.663951 | 0 | 2.950072 | 2.951053 | 12.55175 | 10.25298
2018-03-07 00:54 | 35799.3 | 0.0024 | 7 | 5 | 3.663936 | 0 | 0 | 0 | 0 | 0
2018-03-07 00:56 | 35919.38 | 120.0008 | 2 | 5 | 4.060404 | 4.890046 | 0.1624011 | 0 | 0.6518922 | 0
2018-03-07 00:58 | 36039.38 | 240.0014 | 2 | 5 | 4.111681 | 4.889983 | 0.3253979 | 0 | 1.318239 | 0
2018-03-07 01:00 | 36159.38 | 360.0004 | 2 | 5 | 4.142951 | 4.890023 | 0.4883763 | 0 | 1.991121 | 0
2018-03-07 01:02 | 36279.38 | 480.0011 | 2 | 5 | 4.167838 | 4.889977 | 0.6513717 | 0 | 2.668404 | 0
2018-03-07 01:04 | 36399.38 | 600.0009 | 2 | 5 | 4.192952 | 4.889915 | 0.8143714 | 0 | 3.349805 | 0
2018-03-07 01:06 | 36519.38 | 720.0009 | 2 | 5 | 4.200298 | 4.584588 | 0.9735242 | 0 | 4.018124 | 0
2018-03-07 01:08 | 36639.38 | 840.0008 | 2 | 5 | 4.200292 | 4.199199 | 1.119952 | 0 | 4.633162 | 0
2018-03-07 01:10 | 36759.38 | 960.0008 | 2 | 5 | 4.200306 | 3.803283 | 1.253335 | 0 | 5.193407 | 0
2018-03-07 01:12 | 36879.38 | 1080.0013 | 2 | 5 | 4.200276 | 3.417218 | 1.373524 | 0 | 5.698235 | 0
2018-03-07 01:13 | 36934.19 | 1134.8066 | 2 | 5 | 4.20029 | 3.259995 | 1.424334 | 0 | 5.911652 | 0
2018-03-07 01:15 | 37054.2 | 120.0009 | 3 | 5 | 4.224623 | 3.259906 | 1.532611 | 0 | 6.367644 | 0
2018-03-07 01:17 | 37174.2 | 240.0001 | 3 | 5 | 4.25284 | 3.259831 | 1.641274 | 0 | 6.828218 | 0
2018-03-07 01:19 | 37294.2 | 360 | 3 | 5 | 4.284324 | 3.26015 | 1.749928 | 0 | 7.291983 | 0
2018-03-07 01:21 | 37414.2 | 480.0002 | 3 | 5 | 4.31989 | 3.259862 | 1.858586 | 0 | 7.759422 | 0
2018-03-07 01:23 | 37534.2 | 600.0001 | 3 | 5 | 4.356555 | 3.259957 | 1.967248 | 0 | 8.230806 | 0
2018-03-07 01:25 | 37654.2 | 720 | 3 | 5 | 4.395001 | 3.259896 | 2.07591 | 0 | 8.706276 | 0
2018-03-07 01:27 | 37774.2 | 840.0015 | 3 | 5 | 4.400265 | 2.833415 | 2.177865 | 0 | 9.15487 | 0
2018-03-07 01:29 | 37894.2 | 960.0007 | 3 | 5 | 4.40032 | 2.441974 | 2.265659 | 0 | 9.541189 | 0
2018-03-07 01:31 | 38014.2 | 1080.0004 | 3 | 5 | 4.400286 | 2.112187 | 2.341329 | 0 | 9.874157 | 0
2018-03-07 01:33 | 38134.2 | 1200 | 3 | 5 | 4.400238 | 1.839978 | 2.407074 | 0 | 10.16345 | 0
2018-03-07 01:35 | 38254.2 | 1320.0004 | 3 | 5 | 4.400253 | 1.614233 | 2.464554 | 0 | 10.41638 | 0
2018-03-07 01:37 | 38374.2 | 1440.0013 | 3 | 5 | 4.400294 | 1.415406 | 2.514972 | 0 | 10.63823 | 0
2018-03-07 01:39 | 38494.2 | 1560.0022 | 3 | 5 | 4.40017 | 1.235084 | 2.559062 | 0 | 10.83224 | 0
2018-03-07 01:41 | 38614.2 | 1680.0008 | 3 | 5 | 4.400233 | 1.091349 | 2.59778 | 0 | 11.0026 | 0
2018-03-07 01:43 | 38734.2 | 1800.0006 | 3 | 5 | 4.400183 | 0.9704227 | 2.632087 | 0 | 11.15356 | 0
2018-03-07 01:45 | 38854.2 | 1920.0014 | 3 | 5 | 4.400214 | 0.8665714 | 2.662684 | 0 | 11.2882 | 0
2018-03-07 01:47 | 38974.2 | 2040.0014 | 3 | 5 | 4.400191 | 0.7697887 | 2.689948 | 0 | 11.40816 | 0
2018-03-07 01:49 | 39094.2 | 2160.0015 | 3 | 5 | 4.400171 | 0.687253 | 2.714185 | 0 | 11.51481 | 0
2018-03-07 01:51 | 39214.2 | 2280.0009 | 3 | 5 | 4.400177 | 0.618659 | 2.735933 | 0 | 11.61051 | 0
2018-03-07 01:53 | 39334.2 | 2400.0007 | 3 | 5 | 4.400218 | 0.562252 | 2.75559 | 0 | 11.697 | 0
2018-03-07 01:55 | 39454.2 | 2520.0016 | 3 | 5 | 4.400221 | 0.5093946 | 2.773423 | 0 | 11.77547 | 0
2018-03-07 01:57 | 39574.2 | 2640.0007 | 3 | 5 | 4.400181 | 0.4588432 | 2.789527 | 0 | 11.84633 | 0
2018-03-07 01:59 | 39694.2 | 2760.0008 | 3 | 5 | 4.400129 | 0.4173288 | 2.804112 | 0 | 11.91051 | 0
2018-03-07 02:01 | 39814.2 | 2880.0001 | 3 | 5 | 4.400181 | 0.3835258 | 2.817441 | 0 | 11.96916 | 0
2018-03-07 02:03 | 39934.2 | 3000.001 | 3 | 5 | 4.400216 | 0.3533363 | 2.829706 | 0 | 12.02313 | 0
2018-03-07 02:05 | 40054.2 | 3120.0007 | 3 | 5 | 4.400149 | 0.3222246 | 2.840963 | 0 | 12.07266 | 0
2018-03-07 02:07 | 40174.2 | 3240.0014 | 3 | 5 | 4.400172 | 0.2957163 | 2.85124 | 0 | 12.11788 | 0
2018-03-07 02:09 | 40294.2 | 3360.0014 | 3 | 5 | 4.400188 | 0.2733507 | 2.860701 | 0 | 12.15951 | 0
2018-03-07 02:11 | 40414.2 | 3480.0015 | 3 | 5 | 4.400172 | 0.2545071 | 2.869478 | 0 | 12.19813 | 0
2018-03-07 02:13 | 40534.2 | 3600.0023 | 3 | 5 | 4.400136 | 0.2354412 | 2.877641 | 0 | 12.23405 | 0
2018-03-07 02:15 | 40654.2 | 3720.0007 | 3 | 5 | 4.400084 | 0.216238 | 2.885169 | 0 | 12.26717 | 0
2018-03-07 02:17 | 40774.2 | 3840.0006 | 3 | 5 | 4.400168 | 0.2020798 | 2.892133 | 0 | 12.29781 | 0
2018-03-07 02:19 | 40894.2 | 3960.0008 | 3 | 5 | 4.400114 | 0.1883411 | 2.898618 | 0 | 12.32635 | 0
2018-03-07 02:21 | 41014.2 | 4080.0015 | 3 | 5 | 4.400107 | 0.1764526 | 2.904697 | 0 | 12.3531 | 0
2018-03-07 02:23 | 41134.2 | 4200.0013 | 3 | 5 | 4.400162 | 0.1638126 | 2.910371 | 0 | 12.37806 | 0
2018-03-07 02:25 | 41254.2 | 4320.0006 | 3 | 5 | 4.40011 | 0.1513424 | 2.915617 | 0 | 12.40115 | 0
2018-03-07 02:27 | 41374.2 | 4440.0006 | 3 | 5 | 4.400127 | 0.142066 | 2.920512 | 0 | 12.42268 | 0
2018-03-07 02:29 | 41494.2 | 4560.0008 | 3 | 5 | 4.400135 | 0.1343632 | 2.92511 | 0 | 12.44292 | 0
2018-03-07 02:31 | 41614.2 | 4680.0005 | 3 | 5 | 4.400148 | 0.1258345 | 2.929437 | 0 | 12.46196 | 0
2018-03-07 02:33 | 41734.2 | 4800.0005 | 3 | 5 | 4.40008 | 0.1160984 | 2.933469 | 0 | 12.4797 | 0
2018-03-07 02:35 | 41854.2 | 4920.0004 | 3 | 5 | 4.400107 | 0.1091251 | 2.937211 | 0 | 12.49616 | 0
2018-03-07 02:37 | 41974.2 | 5040.0009 | 3 | 5 | 4.400137 | 0.1033115 | 2.940742 | 0 | 12.5117 | 0
2018-03-07 02:39 | 42094.2 | 5160.0004 | 3 | 5 | 4.400056 | 0.09645367 | 2.944071 | 0 | 12.52635 | 0
2018-03-07 02:41 | 42214.2 | 5280.0016 | 3 | 5 | 4.400078 | 0.09071827 | 2.947201 | 0 | 12.54012 | 0
2018-03-07 02:43 | 42334.2 | 5400.0013 | 3 | 5 | 4.400086 | 0.08460999 | 2.950116 | 0 | 12.55295 | 0
2018-03-07 02:45 | 42418.2 | 5484.0072 | 3 | 5 | 4.400129 | 0.08149529 | 2.95205 | 0 | 12.56145 | 0
2018-03-07 02:47 | 42538.25 | 120.001 | 4 | 5 | 4.391981 | 0 | 2.95205 | 0 | 12.56145 | 0
2018-03-07 02:49 | 42658.25 | 240.0012 | 4 | 5 | 4.391066 | 0 | 2.95205 | 0 | 12.56145 | 0
2018-03-07 02:50 | 42718.25 | 300.0013 | 4 | 5 | 4.390765 | 0 | 2.95205 | 0 | 12.56145 | 0
2018-03-07 02:52 | 42838.33 | 120.001 | 5 | 5 | 3.807385 | -6.519829 | 2.95205 | 0.2173004 | 12.56145 | 0.8391694
2018-03-07 02:54 | 42958.33 | 240.001 | 5 | 5 | 3.748759 | -6.519886 | 2.95205 | 0.4346402 | 12.56145 | 1.660544
2018-03-07 02:56 | 43078.33 | 360.0003 | 5 | 5 | 3.682037 | -6.519849 | 2.95205 | 0.6519636 | 12.56145 | 2.46801
2018-03-07 02:58 | 43198.33 | 480.0013 | 5 | 5 | 3.613668 | -6.519917 | 2.95205 | 0.8692688 | 12.56145 | 3.260755
2018-03-07 03:00 | 43318.33 | 600.0013 | 5 | 5 | 3.544796 | -6.52002 | 2.95205 | 1.086599 | 12.56145 | 4.038618
2018-03-07 03:02 | 43438.33 | 720.0013 | 5 | 5 | 3.483521 | -6.519928 | 2.95205 | 1.30392 | 12.56145 | 4.802107
2018-03-07 03:04 | 43558.33 | 840.0004 | 5 | 5 | 3.432901 | -6.519799 | 2.95205 | 1.521234 | 12.56145 | 5.553442
2018-03-07 03:06 | 43678.33 | 960.0012 | 5 | 5 | 3.390904 | -6.520117 | 2.95205 | 1.738566 | 12.56145 | 6.294848
2018-03-07 03:08 | 43798.33 | 1080.0005 | 5 | 5 | 3.351654 | -6.520149 | 2.95205 | 1.955909 | 12.56145 | 7.027577
2018-03-07 03:10 | 43918.33 | 1200.0013 | 5 | 5 | 3.312484 | -6.520095 | 2.95205 | 2.173239 | 12.56145 | 7.751709
2018-03-07 03:12 | 44038.33 | 1320.0012 | 5 | 5 | 3.273024 | -6.520073 | 2.95205 | 2.390561 | 12.56145 | 8.467376
2018-03-07 03:14 | 44158.33 | 1440.0005 | 5 | 5 | 3.224174 | -6.520085 | 2.95205 | 2.607889 | 12.56145 | 9.1737
2018-03-07 03:16 | 44278.33 | 1560.0005 | 5 | 5 | 3.129836 | -6.520116 | 2.95205 | 2.825211 | 12.56145 | 9.865721
2018-03-07 03:17 | 44348.06 | 1629.7292 | 5 | 5 | 2.999987 | -6.520151 | 2.95205 | 2.951512 | 12.56145 | 10.25392
2018-03-07 03:19 | 44468.1 | 120.0008 | 6 | 5 | 3.628386 | 0 | 2.95205 | 2.951512 | 12.56145 | 10.25392
2018-03-07 03:21 | 44588.1 | 240.0009 | 6 | 5 | 3.656247 | 0 | 2.95205 | 2.951512 | 12.56145 | 10.25392
2018-03-07 03:22 | 44648.1 | 300.0014 | 6 | 5 | 3.663093 | 0 | 2.95205 | 2.951512 | 12.56145 | 10.25392
2018-03-07 03:22 | 44648.11 | 0.0024 | 7 | 6 | 3.663207 | 0 | 0 | 0 | 0 | 0
2018-03-07 03:24 | 44768.19 | 120.0009 | 2 | 6 | 4.058904 | 4.890016 | 0.1624158 | 0 | 0.651825 | 0
2018-03-07 03:26 | 44888.19 | 240.0003 | 2 | 6 | 4.111481 | 4.890014 | 0.3254043 | 0 | 1.317927 | 0
2018-03-07 03:28 | 45008.19 | 360.0015 | 2 | 6 | 4.14534 | 4.889966 | 0.4883938 | 0 | 1.991083 | 0
2018-03-07 03:30 | 45128.19 | 480.0008 | 2 | 6 | 4.168254 | 4.889966 | 0.6513931 | 0 | 2.668674 | 0
2018-03-07 03:32 | 45248.19 | 600.0025 | 2 | 6 | 4.191622 | 4.890016 | 0.8143831 | 0 | 3.349945 | 0
2018-03-07 03:34 | 45368.19 | 720.0003 | 2 | 6 | 4.200248 | 4.609668 | 0.9742305 | 0 | 4.021099 | 0
2018-03-07 03:36 | 45488.19 | 840.0016 | 2 | 6 | 4.200302 | 4.182851 | 1.120878 | 0 | 4.637062 | 0
2018-03-07 03:38 | 45608.19 | 960.0007 | 2 | 6 | 4.200269 | 3.782548 | 1.253491 | 0 | 5.194073 | 0
2018-03-07 03:40 | 45728.19 | 1080.0002 | 2 | 6 | 4.200234 | 3.419368 | 1.373448 | 0 | 5.697925 | 0
2018-03-07 03:41 | 45786.49 | 1138.3003 | 2 | 6 | 4.200262 | 3.259999 | 1.427531 | 0 | 5.925087 | 0
2018-03-07 03:43 | 45906.51 | 120.0012 | 3 | 6 | 4.224094 | 3.259871 | 1.535808 | 0 | 6.381038 | 0
2018-03-07 03:45 | 46026.51 | 240.0006 | 3 | 6 | 4.254343 | 3.259892 | 1.644459 | 0 | 6.84159 | 0
2018-03-07 03:47 | 46146.51 | 360.0007 | 3 | 6 | 4.287138 | 3.259847 | 1.753127 | 0 | 7.30567 | 0
2018-03-07 03:49 | 46266.51 | 480.0001 | 3 | 6 | 4.321093 | 3.259875 | 1.86179 | 0 | 7.773353 | 0
2018-03-07 03:51 | 46386.51 | 600.0012 | 3 | 6 | 4.35666 | 3.259866 | 1.970433 | 0 | 8.244723 | 0
2018-03-07 03:53 | 46506.51 | 720.0015 | 3 | 6 | 4.395704 | 3.259891 | 2.079108 | 0 | 8.720264 | 0
2018-03-07 03:55 | 46626.51 | 840.0001 | 3 | 6 | 4.400302 | 2.800048 | 2.180262 | 0 | 9.165347 | 0
2018-03-07 03:57 | 46746.51 | 960.0011 | 3 | 6 | 4.40026 | 2.423995 | 2.267125 | 0 | 9.547567 | 0
2018-03-07 03:59 | 46866.51 | 1080.0006 | 3 | 6 | 4.400269 | 2.109651 | 2.34252 | 0 | 9.879329 | 0
2018-03-07 04:01 | 46986.51 | 1200.0002 | 3 | 6 | 4.400229 | 1.841748 | 2.408302 | 0 | 10.16879 | 0
2018-03-07 04:03 | 47106.51 | 1320.0005 | 3 | 6 | 4.40023 | 1.600598 | 2.465629 | 0 | 10.42104 | 0
2018-03-07 04:05 | 47226.51 | 1440.0001 | 3 | 6 | 4.400266 | 1.398656 | 2.515478 | 0 | 10.64039 | 0
2018-03-07 04:07 | 47346.51 | 1560.0004 | 3 | 6 | 4.400272 | 1.231711 | 2.559222 | 0 | 10.83287 | 0
2018-03-07 04:09 | 47466.51 | 1680.0006 | 3 | 6 | 4.400213 | 1.092597 | 2.597881 | 0 | 11.00298 | 0
2018-03-07 04:11 | 47586.51 | 1800.0017 | 3 | 6 | 4.40021 | 0.9689436 | 2.632216 | 0 | 11.15406 | 0
2018-03-07 04:13 | 47706.51 | 1920.0011 | 3 | 6 | 4.400239 | 0.8566628 | 2.662577 | 0 | 11.28765 | 0
2018-03-07 04:15 | 47826.51 | 2040.0013 | 3 | 6 | 4.400182 | 0.7643471 | 2.689541 | 0 | 11.4063 | 0
2018-03-07 04:17 | 47946.51 | 2160.0011 | 3 | 6 | 4.400205 | 0.6875334 | 2.713695 | 0 | 11.51258 | 0
2018-03-07 04:19 | 48066.51 | 2280.0023 | 3 | 6 | 4.400199 | 0.621232 | 2.735494 | 0 | 11.60851 | 0
2018-03-07 04:21 | 48186.51 | 2400.001 | 3 | 6 | 4.400189 | 0.5578527 | 2.755139 | 0 | 11.69494 | 0
2018-03-07 04:23 | 48306.51 | 2520.0023 | 3 | 6 | 4.400197 | 0.5036039 | 2.772788 | 0 | 11.7726 | 0
2018-03-07 04:25 | 48426.51 | 2640.0001 | 3 | 6 | 4.400149 | 0.457695 | 2.788796 | 0 | 11.84305 | 0
2018-03-07 04:27 | 48546.51 | 2760.0006 | 3 | 6 | 4.400164 | 0.4200554 | 2.803416 | 0 | 11.90738 | 0
2018-03-07 04:29 | 48666.51 | 2880.0007 | 3 | 6 | 4.400142 | 0.3846054 | 2.816822 | 0 | 11.96636 | 0
2018-03-07 04:31 | 48786.51 | 3000.0009 | 3 | 6 | 4.400192 | 0.3503666 | 2.829048 | 0 | 12.02016 | 0
2018-03-07 04:33 | 48906.51 | 3120.0001 | 3 | 6 | 4.400173 | 0.3217897 | 2.84022 | 0 | 12.06932 | 0
2018-03-07 04:35 | 49026.51 | 3240.0013 | 3 | 6 | 4.400132 | 0.2968197 | 2.85052 | 0 | 12.11464 | 0
2018-03-07 04:37 | 49146.51 | 3360.0007 | 3 | 6 | 4.400129 | 0.2758284 | 2.860072 | 0 | 12.15667 | 0
2018-03-07 04:39 | 49266.51 | 3480.0001 | 3 | 6 | 4.400156 | 0.2541666 | 2.868912 | 0 | 12.19557 | 0
2018-03-07 04:41 | 49386.51 | 3600.0011 | 3 | 6 | 4.400137 | 0.2342434 | 2.877034 | 0 | 12.23131 | 0
2018-03-07 04:43 | 49506.51 | 3720.0013 | 3 | 6 | 4.400165 | 0.2183657 | 2.884562 | 0 | 12.26443 | 0
2018-03-07 04:45 | 49626.51 | 3840.0015 | 3 | 6 | 4.400148 | 0.2043285 | 2.891588 | 0 | 12.29535 | 0
2018-03-07 04:47 | 49746.51 | 3960.0001 | 3 | 6 | 4.400136 | 0.189785 | 2.898158 | 0 | 12.32425 | 0
2018-03-07 04:49 | 49866.51 | 4080.0003 | 3 | 6 | 4.400135 | 0.1756687 | 2.904246 | 0 | 12.35104 | 0
2018-03-07 04:51 | 49986.51 | 4200.0011 | 3 | 6 | 4.400136 | 0.1641741 | 2.909893 | 0 | 12.37589 | 0
2018-03-07 04:53 | 50106.51 | 4320.0012 | 3 | 6 | 4.400088 | 0.1528664 | 2.915166 | 0 | 12.39909 | 0
2018-03-07 04:55 | 50226.51 | 4440.0006 | 3 | 6 | 4.400137 | 0.1446047 | 2.92013 | 0 | 12.42093 | 0
2018-03-07 04:57 | 50346.51 | 4560.001 | 3 | 6 | 4.400101 | 0.1340246 | 2.924774 | 0 | 12.44136 | 0
2018-03-07 04:59 | 50466.51 | 4680.001 | 3 | 6 | 4.400136 | 0.1250172 | 2.929084 | 0 | 12.46033 | 0
2018-03-07 05:01 | 50586.51 | 4800.0002 | 3 | 6 | 4.400137 | 0.1175194 | 2.933114 | 0 | 12.47806 | 0
2018-03-07 05:03 | 50706.51 | 4920.0013 | 3 | 6 | 4.400071 | 0.1101875 | 2.936903 | 0 | 12.49473 | 0
2018-03-07 05:05 | 50826.51 | 5040 | 3 | 6 | 4.400092 | 0.1037235 | 2.940475 | 0 | 12.51045 | 0
2018-03-07 05:07 | 50946.51 | 5160.0003 | 3 | 6 | 4.400079 | 0.09613323 | 2.943816 | 0 | 12.52516 | 0
2018-03-07 05:09 | 51066.51 | 5280.0006 | 3 | 6 | 4.400065 | 0.09026623 | 2.946927 | 0 | 12.53884 | 0
2018-03-07 05:11 | 51186.51 | 5400.0009 | 3 | 6 | 4.400066 | 0.0852356 | 2.949858 | 0 | 12.55174 | 0
2018-03-07 05:13 | 51288.73 | 5502.2257 | 3 | 6 | 4.400054 | 0.08149433 | 2.952235 | 0 | 12.5622 | 0
2018-03-07 05:15 | 51408.77 | 120.0013 | 4 | 6 | 4.391965 | 0 | 2.952235 | 0 | 12.5622 | 0
2018-03-07 05:17 | 51528.77 | 240.0009 | 4 | 6 | 4.391117 | 0 | 2.952235 | 0 | 12.5622 | 0
2018-03-07 05:18 | 51588.77 | 300.0025 | 4 | 6 | 4.390809 | 0 | 2.952235 | 0 | 12.5622 | 0
2018-03-07 05:20 | 51708.85486 | 120.0013 | 5 | 6 | 3.809549 | -6.519954 | 2.952235 | 0.2173078 | 12.5622 | 0.8393283
2018-03-07 05:22 | 51828.85356 | 240 | 5 | 6 | 3.752492 | -6.519966 | 2.952235 | 0.4346474 | 12.5622 | 1.661395
2018-03-07 05:24 | 51948.85396 | 360.0004 | 5 | 6 | 3.683258 | -6.519893 | 2.952235 | 0.6519564 | 12.5622 | 2.469499
2018-03-07 05:26 | 52068.85416 | 480.0006 | 5 | 6 | 3.610985 | -6.519988 | 2.952235 | 0.8692876 | 12.5622 | 3.262042
2018-03-07 05:28 | 52188.85386 | 600.0003 | 5 | 6 | 3.544329 | -6.519988 | 2.952235 | 1.086595 | 12.5622 | 4.039392
2018-03-07 05:30 | 52308.85516 | 720.0016 | 5 | 6 | 3.484919 | -6.51994 | 2.952235 | 1.303928 | 12.5622 | 4.803048
2018-03-07 05:32 | 52428.85486 | 840.0013 | 5 | 6 | 3.434291 | -6.519843 | 2.952235 | 1.521245 | 12.5622 | 5.554751
2018-03-07 05:34 | 52548.85516 | 960.0016 | 5 | 6 | 3.388733 | -6.520069 | 2.952235 | 1.738565 | 12.5622 | 6.296064
2018-03-07 05:36 | 52668.85386 | 1080.0003 | 5 | 6 | 3.348913 | -6.520119 | 2.952235 | 1.955891 | 12.5622 | 7.028114
2018-03-07 05:38 | 52788.85416 | 1200.0006 | 5 | 6 | 3.311985 | -6.520085 | 2.952235 | 2.173211 | 12.5622 | 7.751866
2018-03-07 05:40 | 52908.85356 | 1320 | 5 | 6 | 3.275111 | -6.520085 | 2.952235 | 2.39052 | 12.5622 | 8.467691
2018-03-07 05:42 | 53028.85376 | 1440.0002 | 5 | 6 | 3.224849 | -6.520195 | 2.952235 | 2.607872 | 12.5622 | 9.174517
2018-03-07 05:44 | 53148.85476 | 1560.0012 | 5 | 6 | 3.123833 | -6.52006 | 2.952235 | 2.825189 | 12.5622 | 9.865886
2018-03-07 05:45 | 53215.79886 | 1626.9453 | 5 | 6 | 2.999987 | -6.520153 | 2.952235 | 2.946424 | 12.5622 | 10.23802
2018-03-07 05:47 | 53335.84 | 120.0009 | 6 | 6 | 3.629981 | 0 | 2.952235 | 2.946424 | 12.5622 | 10.23802
2018-03-07 05:49 | 53455.84 | 240.0001 | 6 | 6 | 3.657592 | 0 | 2.952235 | 2.946424 | 12.5622 | 10.23802
2018-03-07 05:50 | 53515.84 | 300.0015 | 6 | 6 | 3.664418 | 0 | 2.952235 | 2.946424 | 12.5622 | 10.23802
2018-03-07 05:50 | 53515.85 | 0.0025 | 7 | 7 | 3.664363 | 0 | 0 | 0 | 0 | 0
2018-03-07 05:52 | 53635.93 | 120.0001 | 2 | 7 | 4.061635 | 4.890023 | 0.1623929 | 6.07e-10 | 0.6518894 | 2.223e-09
2018-03-07 05:54 | 53755.93 | 240.0001 | 2 | 7 | 4.114747 | 4.889958 | 0.3253864 | 6.07e-10 | 1.318563 | 2.223e-09
2018-03-07 05:56 | 53875.93 | 360.0011 | 2 | 7 | 4.146024 | 4.890042 | 0.4883812 | 6.07e-10 | 1.992045 | 2.223e-09
2018-03-07 05:58 | 53995.93 | 480.001 | 2 | 7 | 4.166983 | 4.889955 | 0.6513708 | 6.07e-10 | 2.669514 | 2.223e-09
2018-03-07 06:00 | 54115.93 | 600.0009 | 2 | 7 | 4.191722 | 4.889913 | 0.8143477 | 6.07e-10 | 3.350561 | 2.223e-09
2018-03-07 06:02 | 54235.93 | 720.001 | 2 | 7 | 4.200291 | 4.571586 | 0.9733706 | 6.07e-10 | 4.018293 | 2.223e-09
2018-03-07 06:04 | 54355.93 | 840.0001 | 2 | 7 | 4.200282 | 4.170165 | 1.119038 | 6.07e-10 | 4.630138 | 2.223e-09
2018-03-07 06:06 | 54475.93 | 960 | 2 | 7 | 4.200271 | 3.795011 | 1.251653 | 6.07e-10 | 5.187159 | 2.223e-09
2018-03-07 06:08 | 54595.93 | 1080.0008 | 2 | 7 | 4.200291 | 3.438313 | 1.372181 | 6.07e-10 | 5.693407 | 2.223e-09
2018-03-07 06:09 | 54655.67 | 1139.7359 | 2 | 7 | 4.200233 | 3.259988 | 1.427745 | 6.07e-10 | 5.926793 | 2.223e-09
2018-03-07 06:11 | 54775.68 | 120.0002 | 3 | 7 | 4.226204 | 3.259837 | 1.536028 | 6.07e-10 | 6.382898 | 2.223e-09
2018-03-07 06:13 | 54895.68 | 240.0005 | 3 | 7 | 4.255924 | 3.259795 | 1.644678 | 6.07e-10 | 6.843677 | 2.223e-09
2018-03-07 06:15 | 55015.68 | 360.0005 | 3 | 7 | 4.287051 | 3.259835 | 1.753336 | 6.07e-10 | 7.307806 | 2.223e-09
2018-03-07 06:17 | 55135.68 | 480.0015 | 3 | 7 | 4.320295 | 3.259944 | 1.862011 | 6.07e-10 | 7.775481 | 2.223e-09
2018-03-07 06:19 | 55255.68 | 600.0016 | 3 | 7 | 4.358287 | 3.259845 | 1.970661 | 6.07e-10 | 8.246902 | 2.223e-09
2018-03-07 06:21 | 55375.68 | 720.0001 | 3 | 7 | 4.39847 | 3.259824 | 2.079316 | 6.07e-10 | 8.722629 | 2.223e-09
2018-03-07 06:23 | 55495.68 | 840.0008 | 3 | 7 | 4.400265 | 2.791158 | 2.179807 | 6.07e-10 | 9.164813 | 2.223e-09
2018-03-07 06:25 | 55615.68 | 960.0014 | 3 | 7 | 4.400259 | 2.426845 | 2.266647 | 6.07e-10 | 9.546933 | 2.223e-09
2018-03-07 06:27 | 55735.68 | 1080.0006 | 3 | 7 | 4.400276 | 2.102929 | 2.342075 | 6.07e-10 | 9.878837 | 2.223e-09
2018-03-07 06:29 | 55855.68 | 1200.0004 | 3 | 7 | 4.400268 | 1.817101 | 2.407233 | 6.07e-10 | 10.16555 | 2.223e-09
2018-03-07 06:31 | 55975.68 | 1320.0013 | 3 | 7 | 4.400273 | 1.587061 | 2.463846 | 6.07e-10 | 10.41466 | 2.223e-09
2018-03-07 06:33 | 56095.68 | 1440.0004 | 3 | 7 | 4.400227 | 1.395468 | 2.513432 | 6.07e-10 | 10.63285 | 2.223e-09
2018-03-07 06:35 | 56215.68 | 1560.0006 | 3 | 7 | 4.400242 | 1.231653 | 2.557153 | 6.07e-10 | 10.82523 | 2.223e-09
2018-03-07 06:37 | 56335.68 | 1680.0011 | 3 | 7 | 4.40021 | 1.080402 | 2.595652 | 6.07e-10 | 10.99464 | 2.223e-09
2018-03-07 06:39 | 56455.68 | 1800.0011 | 3 | 7 | 4.400235 | 0.9563417 | 2.629531 | 6.07e-10 | 11.14371 | 2.223e-09
2018-03-07 06:41 | 56575.68 | 1920.0018 | 3 | 7 | 4.400199 | 0.8512039 | 2.659618 | 6.07e-10 | 11.2761 | 2.223e-09
2018-03-07 06:43 | 56695.68 | 2040.0002 | 3 | 7 | 4.400194 | 0.765069 | 2.686529 | 6.07e-10 | 11.39452 | 2.223e-09
2018-03-07 06:45 | 56815.68 | 2160.0001 | 3 | 7 | 4.400233 | 0.6858978 | 2.710676 | 6.07e-10 | 11.50077 | 2.223e-09
2018-03-07 06:47 | 56935.68 | 2280.0002 | 3 | 7 | 4.40021 | 0.6121912 | 2.732253 | 6.07e-10 | 11.59571 | 2.223e-09
2018-03-07 06:49 | 57055.68 | 2400.0008 | 3 | 7 | 4.400219 | 0.5526838 | 2.751635 | 6.07e-10 | 11.68099 | 2.223e-09
2018-03-07 06:51 | 57175.68 | 2520.0001 | 3 | 7 | 4.400126 | 0.5017595 | 2.769184 | 6.07e-10 | 11.75821 | 2.223e-09
2018-03-07 06:53 | 57295.68 | 2640.0002 | 3 | 7 | 4.400162 | 0.4580402 | 2.785187 | 6.07e-10 | 11.82863 | 2.223e-09
2018-03-07 06:55 | 57415.68 | 2760.0018 | 3 | 7 | 4.400215 | 0.4153719 | 2.799738 | 6.07e-10 | 11.89266 | 2.223e-09
2018-03-07 06:57 | 57535.68 | 2880.0001 | 3 | 7 | 4.400188 | 0.3782892 | 2.812936 | 6.07e-10 | 11.95073 | 2.223e-09
2018-03-07 06:59 | 57655.68 | 3000.0019 | 3 | 7 | 4.400126 | 0.3467417 | 2.82501 | 6.07e-10 | 12.00386 | 2.223e-09
2018-03-07 07:01 | 57775.68 | 3120.0012 | 3 | 7 | 4.40015 | 0.3208218 | 2.836133 | 6.07e-10 | 12.0528 | 2.223e-09
2018-03-07 07:03 | 57895.68 | 3240.0011 | 3 | 7 | 4.400138 | 0.29533 | 2.846405 | 6.07e-10 | 12.098 | 2.223e-09
2018-03-07 07:05 | 58015.68 | 3360.0014 | 3 | 7 | 4.400143 | 0.2703915 | 2.855818 | 6.07e-10 | 12.13942 | 2.223e-09
2018-03-07 07:07 | 58135.68 | 3480.0024 | 3 | 7 | 4.40014 | 0.2505207 | 2.864489 | 6.07e-10 | 12.17757 | 2.223e-09
2018-03-07 07:09 | 58255.68 | 3600.0015 | 3 | 7 | 4.400123 | 0.2327862 | 2.872533 | 6.07e-10 | 12.21297 | 2.223e-09
2018-03-07 07:11 | 58375.68 | 3720.0015 | 3 | 7 | 4.400138 | 0.217618 | 2.880044 | 6.07e-10 | 12.24602 | 2.223e-09
2018-03-07 07:13 | 58495.68 | 3840.0001 | 3 | 7 | 4.400163 | 0.2008467 | 2.887015 | 6.07e-10 | 12.27669 | 2.223e-09
2018-03-07 07:15 | 58615.68 | 3960.001 | 3 | 7 | 4.400133 | 0.1861124 | 2.893448 | 6.07e-10 | 12.30499 | 2.223e-09
2018-03-07 07:17 | 58735.68 | 4080.0014 | 3 | 7 | 4.400115 | 0.173933 | 2.899439 | 6.07e-10 | 12.33136 | 2.223e-09
2018-03-07 07:19 | 58855.68 | 4200.0007 | 3 | 7 | 4.400084 | 0.1630688 | 2.905057 | 6.07e-10 | 12.35608 | 2.223e-09
2018-03-07 07:21 | 58975.68 | 4320.0014 | 3 | 7 | 4.400112 | 0.1524878 | 2.91033 | 6.07e-10 | 12.37928 | 2.223e-09
2018-03-07 07:23 | 59095.68 | 4440.0008 | 3 | 7 | 4.400133 | 0.1412964 | 2.915226 | 6.07e-10 | 12.40082 | 2.223e-09
2018-03-07 07:25 | 59215.68 | 4560.0008 | 3 | 7 | 4.400145 | 0.1329918 | 2.919788 | 6.07e-10 | 12.4209 | 2.223e-09
2018-03-07 07:27 | 59335.68 | 4680.0016 | 3 | 7 | 4.400062 | 0.1243277 | 2.924064 | 6.07e-10 | 12.43971 | 2.223e-09
2018-03-07 07:29 | 59455.68 | 4800.002 | 3 | 7 | 4.400117 | 0.117794 | 2.928108 | 6.07e-10 | 12.4575 | 2.223e-09
2018-03-07 07:31 | 59575.68 | 4920.0019 | 3 | 7 | 4.40011 | 0.1094265 | 2.931896 | 6.07e-10 | 12.47417 | 2.223e-09
2018-03-07 07:33 | 59695.68 | 5040.0001 | 3 | 7 | 4.400071 | 0.1021757 | 2.935422 | 6.07e-10 | 12.48969 | 2.223e-09
2018-03-07 07:35 | 59815.68 | 5160.0009 | 3 | 7 | 4.400073 | 0.09610653 | 2.938726 | 6.07e-10 | 12.50422 | 2.223e-09
2018-03-07 07:37 | 59935.68 | 5280.001 | 3 | 7 | 4.40011 | 0.09173584 | 2.941855 | 6.07e-10 | 12.51799 | 2.223e-09
2018-03-07 07:39 | 60055.68 | 5400.0017 | 3 | 7 | 4.400066 | 0.08568096 | 2.944819 | 6.07e-10 | 12.53103 | 2.223e-09
2018-03-07 07:40 | 60146.5 | 5490.818 | 3 | 7 | 4.400137 | 0.08148384 | 2.946929 | 6.07e-10 | 12.54032 | 2.223e-09
2018-03-07 07:42 | 60266.54 | 120.0008 | 4 | 7 | 4.39198 | 0 | 2.946929 | 6.07e-10 | 12.54032 | 2.223e-09
2018-03-07 07:44 | 60386.54 | 240.0008 | 4 | 7 | 4.391098 | 0 | 2.946929 | 6.07e-10 | 12.54032 | 2.223e-09
2018-03-07 07:45 | 60446.54 | 300.003 | 4 | 7 | 4.390748 | 0 | 2.946929 | 6.07e-10 | 12.54032 | 2.223e-09
2018-03-07 07:47 | 60566.62 | 120.0002 | 5 | 7 | 3.812448 | -6.519875 | 2.946929 | 0.2173149 | 12.54032 | 0.8400285
2018-03-07 07:49 | 60686.62 | 240.0004 | 5 | 7 | 3.750324 | -6.520217 | 2.946929 | 0.4346407 | 12.54032 | 1.662092
2018-03-07 07:51 | 60806.62 | 360.001 | 5 | 7 | 3.681528 | -6.519869 | 2.946929 | 0.6519555 | 12.54032 | 2.469666
2018-03-07 07:53 | 60926.62 | 480.0002 | 5 | 7 | 3.612499 | -6.51995 | 2.946929 | 0.8692942 | 12.54032 | 3.262273
2018-03-07 07:55 | 61046.62 | 600.0002 | 5 | 7 | 3.546958 | -6.520134 | 2.946929 | 1.086611 | 12.54032 | 4.040161
2018-03-07 07:57 | 61166.62 | 720 | 5 | 7 | 3.485684 | -6.520149 | 2.946929 | 1.303923 | 12.54032 | 4.804238
2018-03-07 07:59 | 61286.62 | 840.0015 | 5 | 7 | 3.432343 | -6.520127 | 2.946929 | 1.521265 | 12.54032 | 5.555811
2018-03-07 08:01 | 61406.62 | 960.0013 | 5 | 7 | 3.388552 | -6.520075 | 2.946929 | 1.738572 | 12.54032 | 6.296796
2018-03-07 08:03 | 61526.62 | 1080.0011 | 5 | 7 | 3.350324 | -6.520136 | 2.946929 | 1.955897 | 12.54032 | 7.028955
2018-03-07 08:05 | 61646.62 | 1200.0004 | 5 | 7 | 3.31365 | -6.520063 | 2.946929 | 2.173234 | 12.54032 | 7.75315
2018-03-07 08:07 | 61766.62 | 1320.0003 | 5 | 7 | 3.272339 | -6.520055 | 2.946929 | 2.390543 | 12.54032 | 8.468869
2018-03-07 08:09 | 61886.62 | 1440.0012 | 5 | 7 | 3.221654 | -6.519991 | 2.946929 | 2.607873 | 12.54032 | 9.174868
2018-03-07 08:11 | 62006.62 | 1560.0002 | 5 | 7 | 3.123799 | -6.520031 | 2.946929 | 2.825207 | 12.54032 | 9.865959
2018-03-07 08:12 | 62074.18 | 1627.5592 | 5 | 7 | 2.99999 | -6.520102 | 2.946929 | 2.947549 | 12.54032 | 10.2415
2018-03-07 08:14 | 62194.22454 | 119.9999 | 6 | 7 | 3.628876 | 0 | 2.946929 | 2.947549 | 12.54032 | 10.2415
2018-03-07 08:16 | 62314.22544 | 240.0008 | 6 | 7 | 3.656978 | 0 | 2.946929 | 2.947549 | 12.54032 | 10.2415
2018-03-07 08:17 | 62374.22614 | 300.0015 | 6 | 7 | 3.663772 | 0 | 2.946929 | 2.947549 | 12.54032 | 10.2415
2018-03-07 08:17 | 62374.23 | 0.0024 | 7 | 8 | 3.66397 | 0 | 0 | 0 | 0 | 0
2018-03-07 08:19 | 62494.31 | 120.0009 | 2 | 8 | 4.062088 | 4.88997 | 0.1623997 | 0 | 0.6521421 | 0
2018-03-07 08:21 | 62614.31 | 240.0012 | 2 | 8 | 4.113174 | 4.889987 | 0.32539 | 0 | 1.318723 | 0
2018-03-07 08:23 | 62734.31 | 360.0009 | 2 | 8 | 4.144384 | 4.889972 | 0.4883728 | 0 | 1.991867 | 0
2018-03-07 08:25 | 62854.31 | 480 | 2 | 8 | 4.168863 | 4.889998 | 0.6513593 | 0 | 2.669342 | 0
2018-03-07 08:27 | 62974.31 | 600.001 | 2 | 8 | 4.193202 | 4.889981 | 0.8143564 | 0 | 3.35083 | 0
2018-03-07 08:29 | 63094.32 | 720.0015 | 2 | 8 | 4.200289 | 4.584956 | 0.9734828 | 0 | 4.019048 | 0
2018-03-07 08:31 | 63214.31 | 840.0002 | 2 | 8 | 4.200255 | 4.198314 | 1.11992 | 0 | 4.634126 | 0
2018-03-07 08:33 | 63334.31 | 960.0008 | 2 | 8 | 4.200292 | 3.798345 | 1.253265 | 0 | 5.194212 | 0
2018-03-07 08:35 | 63454.31 | 1080.0003 | 2 | 8 | 4.200263 | 3.414721 | 1.373289 | 0 | 5.698345 | 0
2018-03-07 08:36 | 63508.02 | 1133.7056 | 2 | 8 | 4.200284 | 3.259986 | 1.423072 | 0 | 5.907451 | 0
2018-03-07 08:38 | 63628.03 | 120.0011 | 3 | 8 | 4.224536 | 3.259915 | 1.531351 | 0 | 6.363448 | 0
2018-03-07 08:40 | 63748.03 | 240.0004 | 3 | 8 | 4.25271 | 3.260165 | 1.640009 | 0 | 6.823981 | 0
2018-03-07 08:42 | 63868.03 | 360.0003 | 3 | 8 | 4.284581 | 3.259786 | 1.748667 | 0 | 7.287757 | 0
2018-03-07 08:44 | 63988.03 | 480.0014 | 3 | 8 | 4.320188 | 3.259978 | 1.857337 | 0 | 7.755291 | 0
2018-03-07 08:46 | 64108.03 | 600.0008 | 3 | 8 | 4.356944 | 3.260007 | 1.965996 | 0 | 8.226695 | 0
2018-03-07 08:48 | 64228.03 | 720.0005 | 3 | 8 | 4.395455 | 3.259875 | 2.074653 | 0 | 8.702197 | 0
2018-03-07 08:50 | 64348.03 | 840.0013 | 3 | 8 | 4.40028 | 2.827052 | 2.176433 | 0 | 9.150023 | 0
2018-03-07 08:52 | 64468.03 | 960.0012 | 3 | 8 | 4.400265 | 2.431434 | 2.263938 | 0 | 9.535069 | 0
2018-03-07 08:54 | 64588.03 | 1080.0003 | 3 | 8 | 4.400246 | 2.10554 | 2.339383 | 0 | 9.86705 | 0
2018-03-07 08:56 | 64708.03 | 1200.0003 | 3 | 8 | 4.400259 | 1.834435 | 2.404914 | 0 | 10.1554 | 0
2018-03-07 08:58 | 64828.03 | 1320.0009 | 3 | 8 | 4.400256 | 1.609187 | 2.462218 | 0 | 10.40755 | 0
2018-03-07 09:00 | 64948.03 | 1440.001 | 3 | 8 | 4.400239 | 1.407531 | 2.512447 | 0 | 10.62858 | 0
2018-03-07 09:02 | 65068.03 | 1560.001 | 3 | 8 | 4.400246 | 1.231569 | 2.556318 | 0 | 10.82162 | 0
2018-03-07 09:04 | 65188.03 | 1680.0012 | 3 | 8 | 4.40021 | 1.08729 | 2.594884 | 0 | 10.99132 | 0
2018-03-07 09:06 | 65308.03 | 1800.0006 | 3 | 8 | 4.400239 | 0.9682684 | 2.629067 | 0 | 11.14173 | 0
2018-03-07 09:08 | 65428.03 | 1920.0003 | 3 | 8 | 4.400247 | 0.8647213 | 2.659569 | 0 | 11.27595 | 0
2018-03-07 09:10 | 65548.03 | 2040.0004 | 3 | 8 | 4.40026 | 0.7680798 | 2.686728 | 0 | 11.39545 | 0
2018-03-07 09:12 | 65668.03 | 2160.001 | 3 | 8 | 4.400192 | 0.6858931 | 2.710897 | 0 | 11.5018 | 0
2018-03-07 09:14 | 65788.03 | 2280.0008 | 3 | 8 | 4.400179 | 0.6175022 | 2.732591 | 0 | 11.59726 | 0
2018-03-07 09:16 | 65908.03 | 2400.0013 | 3 | 8 | 4.400174 | 0.5604477 | 2.752209 | 0 | 11.68358 | 0
2018-03-07 09:18 | 66028.03 | 2520.0003 | 3 | 8 | 4.400196 | 0.5072289 | 2.77 | 0 | 11.76186 | 0
2018-03-07 09:20 | 66148.03 | 2640.0015 | 3 | 8 | 4.400209 | 0.457798 | 2.786055 | 0 | 11.83251 | 0
2018-03-07 09:22 | 66268.03 | 2760.0005 | 3 | 8 | 4.400177 | 0.417057 | 2.800617 | 0 | 11.89659 | 0
2018-03-07 09:24 | 66388.03 | 2880.001 | 3 | 8 | 4.400183 | 0.3833523 | 2.813924 | 0 | 11.95514 | 0
2018-03-07 09:26 | 66508.03 | 3000 | 3 | 8 | 4.400119 | 0.3517618 | 2.82617 | 0 | 12.00902 | 0
2018-03-07 09:28 | 66628.03 | 3120.0013 | 3 | 8 | 4.400203 | 0.3222065 | 2.8374 | 0 | 12.05844 | 0
2018-03-07 09:30 | 66748.03 | 3240.0019 | 3 | 8 | 4.400171 | 0.2952862 | 2.84766 | 0 | 12.10358 | 0
2018-03-07 09:32 | 66868.03 | 3360.0009 | 3 | 8 | 4.400194 | 0.2737236 | 2.857119 | 0 | 12.1452 | 0
2018-03-07 09:34 | 66988.03 | 3480.0007 | 3 | 8 | 4.400162 | 0.2545004 | 2.865892 | 0 | 12.1838 | 0
2018-03-07 09:36 | 67108.03 | 3600.0004 | 3 | 8 | 4.400146 | 0.2349319 | 2.874044 | 0 | 12.21967 | 0
2018-03-07 09:38 | 67228.03 | 3720.0005 | 3 | 8 | 4.400136 | 0.2161407 | 2.881552 | 0 | 12.25271 | 0
2018-03-07 09:40 | 67348.03 | 3840 | 3 | 8 | 4.400137 | 0.2012882 | 2.8885 | 0 | 12.28328 | 0
2018-03-07 09:42 | 67468.03 | 3960.0011 | 3 | 8 | 4.400144 | 0.1879883 | 2.894972 | 0 | 12.31176 | 0
2018-03-07 09:44 | 67588.03 | 4080.0009 | 3 | 8 | 4.400047 | 0.1745958 | 2.901031 | 0 | 12.33842 | 0
2018-03-07 09:46 | 67708.03 | 4200.0007 | 3 | 8 | 4.400128 | 0.1626434 | 2.90668 | 0 | 12.36328 | 0
2018-03-07 09:48 | 67828.03 | 4320.0014 | 3 | 8 | 4.400116 | 0.1514645 | 2.911903 | 0 | 12.38626 | 0
2018-03-07 09:50 | 67948.03 | 4440.0012 | 3 | 8 | 4.400117 | 0.1413441 | 2.916778 | 0 | 12.40771 | 0
2018-03-07 09:52 | 68068.03 | 4560.0017 | 3 | 8 | 4.400072 | 0.1330528 | 2.921353 | 0 | 12.42784 | 0
2018-03-07 09:54 | 68188.03 | 4680.0004 | 3 | 8 | 4.400149 | 0.1253901 | 2.925663 | 0 | 12.44681 | 0
2018-03-07 09:56 | 68308.03 | 4800.001 | 3 | 8 | 4.400095 | 0.1156874 | 2.929667 | 0 | 12.46442 | 0
2018-03-07 09:58 | 68428.03 | 4920.0001 | 3 | 8 | 4.40009 | 0.1083097 | 2.933409 | 0 | 12.48089 | 0
2018-03-07 10:00 | 68548.03 | 5040.0005 | 3 | 8 | 4.400091 | 0.1022406 | 2.936921 | 0 | 12.49634 | 0
2018-03-07 10:02 | 68668.03 | 5160.0009 | 3 | 8 | 4.400104 | 0.09716892 | 2.940244 | 0 | 12.51096 | 0
2018-03-07 10:04 | 68788.03 | 5280.0014 | 3 | 8 | 4.400117 | 0.09065247 | 2.943367 | 0 | 12.52471 | 0
2018-03-07 10:06 | 68908.03 | 5400.0008 | 3 | 8 | 4.400078 | 0.08411884 | 2.946275 | 0 | 12.5375 | 0
2018-03-07 10:07 | 68980.4 | 5472.3745 | 3 | 8 | 4.400123 | 0.08149529 | 2.947943 | 0 | 12.54484 | 0
2018-03-07 10:09 | 69100.45028 | 120.001 | 4 | 8 | 4.391931 | 0 | 2.947943 | 0 | 12.54484 | 0
2018-03-07 10:11 | 69220.44958 | 240.0003 | 4 | 8 | 4.390993 | 0 | 2.947943 | 0 | 12.54484 | 0
2018-03-07 10:12 | 69280.45178 | 300.0025 | 4 | 8 | 4.39069 | 0 | 2.947943 | 0 | 12.54484 | 0
2018-03-07 10:14 | 69400.53 | 120.0009 | 5 | 8 | 3.80828 | -6.520062 | 2.947943 | 0.2172942 | 12.54484 | 0.8393373
2018-03-07 10:16 | 69520.53 | 240.0007 | 5 | 8 | 3.749408 | -6.520013 | 2.947943 | 0.4346235 | 12.54484 | 1.660844
2018-03-07 10:18 | 69640.53 | 360.0011 | 5 | 8 | 3.682531 | -6.519989 | 2.947943 | 0.6519482 | 12.54484 | 2.468439
2018-03-07 10:20 | 69760.53 | 480.0009 | 5 | 8 | 3.613507 | -6.520045 | 2.947943 | 0.869284 | 12.54484 | 3.261305
2018-03-07 10:22 | 69880.53 | 600.0003 | 5 | 8 | 3.544763 | -6.52002 | 2.947943 | 1.08661 | 12.54484 | 4.039104
2018-03-07 10:24 | 70000.53 | 720.0016 | 5 | 8 | 3.482876 | -6.519964 | 2.947943 | 1.30395 | 12.54484 | 4.802613
2018-03-07 10:26 | 70120.53 | 840.0001 | 5 | 8 | 3.431502 | -6.519966 | 2.947943 | 1.521248 | 12.54484 | 5.553646
2018-03-07 10:28 | 70240.53 | 960.0003 | 5 | 8 | 3.389266 | -6.519923 | 2.947943 | 1.73858 | 12.54484 | 6.294726
2018-03-07 10:30 | 70360.53 | 1080.0002 | 5 | 8 | 3.349822 | -6.519879 | 2.947943 | 1.955893 | 12.54484 | 7.026978
2018-03-07 10:32 | 70480.53 | 1200.0002 | 5 | 8 | 3.310261 | -6.51991 | 2.947943 | 2.173215 | 12.54484 | 7.750625
2018-03-07 10:34 | 70600.53 | 1320.0002 | 5 | 8 | 3.270982 | -6.519844 | 2.947943 | 2.390538 | 12.54484 | 8.465812
2018-03-07 10:36 | 70720.53 | 1440.001 | 5 | 8 | 3.222222 | -6.519847 | 2.947943 | 2.607863 | 12.54484 | 9.171713
2018-03-07 10:38 | 70840.53 | 1560.0011 | 5 | 8 | 3.12502 | -6.520148 | 2.947943 | 2.825183 | 12.54484 | 9.863054
2018-03-07 10:39 | 70907.09 | 1626.5553 | 5 | 8 | 2.999985 | -6.520028 | 2.947943 | 2.945698 | 12.54484 | 10.23307
2018-03-07 10:41 | 71027.12576 | 120 | 6 | 8 | 3.629056 | 0 | 2.947943 | 2.945698 | 12.54484 | 10.23307
2018-03-07 10:43 | 71147.12656 | 240.0008 | 6 | 8 | 3.656868 | 0 | 2.947943 | 2.945698 | 12.54484 | 10.23307
2018-03-07 10:44 | 71207.12716 | 300.0014 | 6 | 8 | 3.663632 | 0 | 2.947943 | 2.945698 | 12.54484 | 10.23307
2018-03-07 10:44 | 71207.14 | 0.0025 | 7 | 9 | 3.663783 | 0 | 0 | 0 | 0 | 0
2018-03-07 10:46 | 71327.22 | 120.0003 | 2 | 9 | 4.061028 | 4.88992 | 0.1623823 | 1.48e-10 | 0.6519676 | 5.42e-10
2018-03-07 10:48 | 71447.22 | 240.0011 | 2 | 9 | 4.113581 | 4.88985 | 0.3253869 | 1.48e-10 | 1.318487 | 5.42e-10
2018-03-07 10:50 | 71567.22 | 360.0002 | 2 | 9 | 4.147328 | 4.889842 | 0.4883825 | 1.48e-10 | 1.992001 | 5.42e-10
2018-03-07 10:52 | 71687.22 | 480.0003 | 2 | 9 | 4.16976 | 4.889899 | 0.6513576 | 1.48e-10 | 2.669775 | 5.42e-10
2018-03-07 10:54 | 71807.22 | 600.0002 | 2 | 9 | 4.192447 | 4.88984 | 0.8143582 | 1.48e-10 | 3.351278 | 5.42e-10
2018-03-07 10:56 | 71927.22 | 720.0003 | 2 | 9 | 4.200288 | 4.601478 | 0.9739532 | 1.48e-10 | 4.021417 | 5.42e-10
2018-03-07 10:58 | 72047.22 | 840.0002 | 2 | 9 | 4.200258 | 4.181926 | 1.120392 | 1.48e-10 | 4.636501 | 5.42e-10
2018-03-07 11:00 | 72167.22 | 960.001 | 2 | 9 | 4.200261 | 3.786323 | 1.253072 | 1.48e-10 | 5.193793 | 5.42e-10
2018-03-07 11:02 | 72287.22 | 1080.0011 | 2 | 9 | 4.200287 | 3.426032 | 1.373188 | 1.48e-10 | 5.698317 | 5.42e-10
2018-03-07 11:04 | 72347.88 | 1140.6666 | 2 | 9 | 4.200262 | 3.259976 | 1.429502 | 1.48e-10 | 5.934848 | 5.42e-10
2018-03-07 11:06 | 72467.89386 | 120.0003 | 3 | 9 | 4.224317 | 3.259868 | 1.537796 | 1.48e-10 | 6.390889 | 5.42e-10
2018-03-07 11:08 | 72587.89376 | 240.0002 | 3 | 9 | 4.255017 | 3.260119 | 1.646471 | 1.48e-10 | 6.851584 | 5.42e-10
2018-03-07 11:10 | 72707.89376 | 360.0002 | 3 | 9 | 4.287751 | 3.260116 | 1.755128 | 1.48e-10 | 7.315698 | 5.42e-10
2018-03-07 11:12 | 72827.89476 | 480.0012 | 3 | 9 | 4.32164 | 3.260175 | 1.863796 | 1.48e-10 | 7.783464 | 5.42e-10
2018-03-07 11:14 | 72947.89366 | 600.0001 | 3 | 9 | 4.357452 | 3.260118 | 1.972451 | 1.48e-10 | 8.254946 | 5.42e-10
2018-03-07 11:16 | 73067.89406 | 720.0005 | 3 | 9 | 4.396977 | 3.260198 | 2.081128 | 1.48e-10 | 8.730606 | 5.42e-10
2018-03-07 11:18 | 73187.89396 | 840.0004 | 3 | 9 | 4.400285 | 2.783893 | 2.181756 | 1.48e-10 | 9.173385 | 5.42e-10
2018-03-07 11:20 | 73307.89436 | 960.0008 | 3 | 9 | 4.400286 | 2.408912 | 2.26809 | 1.48e-10 | 9.55328 | 5.42e-10
2018-03-07 11:22 | 73427.89386 | 1080.0003 | 3 | 9 | 4.400248 | 2.096688 | 2.343012 | 1.48e-10 | 9.882959 | 5.42e-10
2018-03-07 11:24 | 73547.89486 | 1200.0013 | 3 | 9 | 4.400259 | 1.828377 | 2.408341 | 1.48e-10 | 10.17042 | 5.42e-10
2018-03-07 11:26 | 73667.89426 | 1320.0007 | 3 | 9 | 4.400251 | 1.587724 | 2.465214 | 1.48e-10 | 10.42068 | 5.42e-10
2018-03-07 11:28 | 73787.89386 | 1440.0003 | 3 | 9 | 4.400233 | 1.386703 | 2.514653 | 1.48e-10 | 10.63822 | 5.42e-10
2018-03-07 11:30 | 73907.89456 | 1560.001 | 3 | 9 | 4.400214 | 1.220823 | 2.558033 | 1.48e-10 | 10.8291 | 5.42e-10
2018-03-07 11:32 | 74027.89396 | 1680.0004 | 3 | 9 | 4.40023 | 1.083281 | 2.596389 | 1.48e-10 | 10.99788 | 5.42e-10
2018-03-07 11:34 | 74147.89396 | 1800.0004 | 3 | 9 | 4.400204 | 0.9597626 | 2.630422 | 1.48e-10 | 11.14763 | 5.42e-10
2018-03-07 11:36 | 74267.89406 | 1920.0005 | 3 | 9 | 4.40022 | 0.8496819 | 2.660524 | 1.48e-10 | 11.28009 | 5.42e-10
2018-03-07 11:38 | 74387.89416 | 2040.0006 | 3 | 9 | 4.400172 | 0.7579231 | 2.687274 | 1.48e-10 | 11.39779 | 5.42e-10
2018-03-07 11:40 | 74507.89476 | 2160.0012 | 3 | 9 | 4.400225 | 0.6828279 | 2.711234 | 1.48e-10 | 11.50322 | 5.42e-10
2018-03-07 11:42 | 74627.89376 | 2280.0002 | 3 | 9 | 4.400205 | 0.6158104 | 2.732851 | 1.48e-10 | 11.59834 | 5.42e-10
2018-03-07 11:44 | 74747.89456 | 2400.001 | 3 | 9 | 4.400136 | 0.5521564 | 2.752319 | 1.48e-10 | 11.684 | 5.42e-10
2018-03-07 11:46 | 74867.89486 | 2520.0013 | 3 | 9 | 4.40023 | 0.4997759 | 2.769815 | 1.48e-10 | 11.76099 | 5.42e-10
2018-03-07 11:48 | 74987.89426 | 2640.0007 | 3 | 9 | 4.400162 | 0.4538279 | 2.785679 | 1.48e-10 | 11.83079 | 5.42e-10
2018-03-07 11:50 | 75107.89516 | 2760.0016 | 3 | 9 | 4.400182 | 0.4162102 | 2.800168 | 1.48e-10 | 11.89455 | 5.42e-10
2018-03-07 11:52 | 75227.89526 | 2880.0017 | 3 | 9 | 4.400233 | 0.3810291 | 2.813438 | 1.48e-10 | 11.95294 | 5.42e-10
2018-03-07 11:54 | 75347.89436 | 3000.0008 | 3 | 9 | 4.400116 | 0.3450584 | 2.825528 | 1.48e-10 | 12.00613 | 5.42e-10
2018-03-07 11:56 | 75467.89366 | 3120.0001 | 3 | 9 | 4.400167 | 0.3178368 | 2.836571 | 1.48e-10 | 12.05472 | 5.42e-10
2018-03-07 11:58 | 75587.89376 | 3240.0002 | 3 | 9 | 4.400144 | 0.2939157 | 2.846745 | 1.48e-10 | 12.09949 | 5.42e-10
2018-03-07 12:00 | 75707.89376 | 3360.0002 | 3 | 9 | 4.400152 | 0.2725697 | 2.856182 | 1.48e-10 | 12.14102 | 5.42e-10
2018-03-07 12:02 | 75827.89366 | 3480.0001 | 3 | 9 | 4.400121 | 0.2505474 | 2.864906 | 1.48e-10 | 12.1794 | 5.42e-10
2018-03-07 12:04 | 75947.89536 | 3600.0018 | 3 | 9 | 4.400113 | 0.2309809 | 2.872925 | 1.48e-10 | 12.21469 | 5.42e-10
2018-03-07 12:06 | 76067.89446 | 3720.0009 | 3 | 9 | 4.400099 | 0.2147017 | 2.880361 | 1.48e-10 | 12.24741 | 5.42e-10
2018-03-07 12:08 | 76187.89456 | 3840.001 | 3 | 9 | 4.400186 | 0.2022228 | 2.8873 | 1.48e-10 | 12.27794 | 5.42e-10
2018-03-07 12:10 | 76307.89376 | 3960.0002 | 3 | 9 | 4.400102 | 0.1872358 | 2.893784 | 1.48e-10 | 12.30647 | 5.42e-10
2018-03-07 12:12 | 76427.89376 | 4080.0002 | 3 | 9 | 4.400079 | 0.1723738 | 2.899786 | 1.48e-10 | 12.33288 | 5.42e-10
2018-03-07 12:14 | 76547.89386 | 4200.0003 | 3 | 9 | 4.400092 | 0.1609478 | 2.90536 | 1.48e-10 | 12.35741 | 5.42e-10
2018-03-07 12:16 | 76667.89446 | 4320.0009 | 3 | 9 | 4.400079 | 0.1511669 | 2.910571 | 1.48e-10 | 12.38034 | 5.42e-10
2018-03-07 12:18 | 76787.89536 | 4440.0018 | 3 | 9 | 4.400071 | 0.1420507 | 2.915469 | 1.48e-10 | 12.40189 | 5.42e-10
2018-03-07 12:20 | 76907.89446 | 4560.0009 | 3 | 9 | 4.400103 | 0.1323557 | 2.920049 | 1.48e-10 | 12.42204 | 5.42e-10
2018-03-07 12:22 | 77027.89446 | 4680.0009 | 3 | 9 | 4.400121 | 0.1235943 | 2.924301 | 1.48e-10 | 12.44075 | 5.42e-10
2018-03-07 12:24 | 77147.89466 | 4800.0011 | 3 | 9 | 4.400131 | 0.1160278 | 2.928285 | 1.48e-10 | 12.45828 | 5.42e-10
2018-03-07 12:26 | 77267.89376 | 4920.0002 | 3 | 9 | 4.400112 | 0.1094675 | 2.932042 | 1.48e-10 | 12.47481 | 5.42e-10
2018-03-07 12:28 | 77387.89386 | 5040.0003 | 3 | 9 | 4.400126 | 0.1029339 | 2.935583 | 1.48e-10 | 12.49039 | 5.42e-10
2018-03-07 12:30 | 77507.89366 | 5160.0001 | 3 | 9 | 4.400078 | 0.09501362 | 2.93888 | 1.48e-10 | 12.5049 | 5.42e-10
2018-03-07 12:32 | 77627.89456 | 5280.001 | 3 | 9 | 4.400078 | 0.08927727 | 2.941953 | 1.48e-10 | 12.51842 | 5.42e-10
2018-03-07 12:34 | 77747.89366 | 5400.0001 | 3 | 9 | 4.400061 | 0.08419323 | 2.94486 | 1.48e-10 | 12.53121 | 5.42e-10
2018-03-07 12:35 | 77833.43826 | 5485.5447 | 3 | 9 | 4.400126 | 0.08149242 | 2.94683 | 1.48e-10 | 12.53988 | 5.42e-10
2018-03-07 12:37 | 77953.49 | 120 | 4 | 9 | 4.39204 | 0 | 2.94683 | 1.48e-10 | 12.53988 | 5.42e-10
2018-03-07 12:39 | 78073.49 | 240 | 4 | 9 | 4.391199 | 0 | 2.94683 | 1.48e-10 | 12.53988 | 5.42e-10
2018-03-07 12:40 | 78133.49 | 300.0038 | 4 | 9 | 4.390879 | 0 | 2.94683 | 1.48e-10 | 12.53988 | 5.42e-10
2018-03-07 12:42 | 78253.57 | 120.0011 | 5 | 9 | 3.811391 | -6.520033 | 2.94683 | 0.2173061 | 12.53988 | 0.8397405
2018-03-07 12:44 | 78373.57 | 240.0013 | 5 | 9 | 3.753457 | -6.519974 | 2.94683 | 0.4346362 | 12.53988 | 1.662067
2018-03-07 12:46 | 78493.57 | 360.0012 | 5 | 9 | 3.68414 | -6.52001 | 2.94683 | 0.6519747 | 12.53988 | 2.470442
2018-03-07 12:48 | 78613.57 | 480.0015 | 5 | 9 | 3.611572 | -6.519998 | 2.94683 | 0.8692825 | 12.53988 | 3.263111
2018-03-07 12:50 | 78733.57 | 600.0008 | 5 | 9 | 3.544631 | -6.520031 | 2.94683 | 1.086607 | 12.53988 | 4.040601
2018-03-07 12:52 | 78853.57 | 720.0003 | 5 | 9 | 3.485178 | -6.519991 | 2.94683 | 1.303925 | 12.53988 | 4.804286
2018-03-07 12:54 | 78973.57 | 840.0011 | 5 | 9 | 3.434238 | -6.519979 | 2.94683 | 1.52125 | 12.53988 | 5.556022
2018-03-07 12:56 | 79093.57 | 960.0003 | 5 | 9 | 3.388677 | -6.520011 | 2.94683 | 1.738587 | 12.53988 | 6.29741
2018-03-07 12:58 | 79213.57 | 1080.0012 | 5 | 9 | 3.348374 | -6.520031 | 2.94683 | 1.955917 | 12.53988 | 7.029396
2018-03-07 13:00 | 79333.57 | 1200.0012 | 5 | 9 | 3.311077 | -6.519917 | 2.94683 | 2.173244 | 12.53988 | 7.753011
2018-03-07 13:02 | 79453.57 | 1320.0012 | 5 | 9 | 3.272956 | -6.51992 | 2.94683 | 2.390558 | 12.53988 | 8.468506
2018-03-07 13:04 | 79573.57 | 1440.0005 | 5 | 9 | 3.222229 | -6.519898 | 2.94683 | 2.607876 | 12.53988 | 9.174746
2018-03-07 13:06 | 79693.57 | 1560.0013 | 5 | 9 | 3.120065 | -6.519851 | 2.94683 | 2.825196 | 12.53988 | 9.86551
2018-03-07 13:07 | 79758.24 | 1624.6772 | 5 | 9 | 2.999997 | -6.519876 | 2.94683 | 2.942311 | 12.53988 | 10.22471
2018-03-07 13:09 | 79878.29 | 120.0001 | 6 | 9 | 3.630317 | 0 | 2.94683 | 2.942311 | 12.53988 | 10.22471
2018-03-07 13:11 | 79998.29 | 240.0009 | 6 | 9 | 3.657942 | 0 | 2.94683 | 2.942311 | 12.53988 | 10.22471
2018-03-07 13:12 | 80058.29 | 300.0024 | 6 | 9 | 3.664686 | 0 | 2.94683 | 2.942311 | 12.53988 | 10.22471
2018-03-07 13:12 | 80058.3 | 0.0025 | 7 | 10 | 3.664589 | 0 | 0 | 0 | 0 | 0
2018-03-07 13:14 | 80178.38 | 120.0009 | 2 | 10 | 4.063771 | 4.889962 | 0.1624036 | 0 | 0.6522237 | 0
2018-03-07 13:16 | 80298.38 | 240.0003 | 2 | 10 | 4.117096 | 4.889945 | 0.3253897 | 0 | 1.319253 | 0
2018-03-07 13:18 | 80418.38 | 360.001 | 2 | 10 | 4.148054 | 4.889951 | 0.4883746 | 0 | 1.993055 | 0
2018-03-07 13:20 | 80538.38 | 480.0011 | 2 | 10 | 4.169229 | 4.889932 | 0.6513807 | 0 | 2.670937 | 0
2018-03-07 13:22 | 80658.38 | 600.0003 | 2 | 10 | 4.193396 | 4.889958 | 0.8143637 | 0 | 3.352341 | 0
2018-03-07 13:24 | 80778.38 | 720.0003 | 2 | 10 | 4.200298 | 4.550673 | 0.9728356 | 0 | 4.017831 | 0
2018-03-07 13:26 | 80898.38 | 840.001 | 2 | 10 | 4.20029 | 4.153077 | 1.117856 | 0 | 4.626956 | 0
2018-03-07 13:28 | 81018.38 | 960.0019 | 2 | 10 | 4.200276 | 3.783967 | 1.250033 | 0 | 5.18214 | 0
2018-03-07 13:30 | 81138.38 | 1080.0003 | 2 | 10 | 4.200283 | 3.428529 | 1.370192 | 0 | 5.686837 | 0
2018-03-07 13:31 | 81196.29 | 1137.9137 | 2 | 10 | 4.20029 | 3.259984 | 1.424001 | 0 | 5.91285 | 0
2018-03-07 13:33 | 81316.3 | 120.001 | 3 | 10 | 4.226397 | 3.260167 | 1.532277 | 0 | 6.368934 | 0
2018-03-07 13:35 | 81436.3 | 240.0002 | 3 | 10 | 4.256172 | 3.260179 | 1.640941 | 0 | 6.829798 | 0
2018-03-07 13:37 | 81556.3 | 360.0001 | 3 | 10 | 4.287286 | 3.260161 | 1.749603 | 0 | 7.293965 | 0
2018-03-07 13:39 | 81676.3 | 480.0001 | 3 | 10 | 4.320477 | 3.260095 | 1.858273 | 0 | 7.761639 | 0
2018-03-07 13:41 | 81796.3 | 600.0011 | 3 | 10 | 4.357995 | 3.259795 | 1.966936 | 0 | 8.233112 | 0
2018-03-07 13:43 | 81916.3 | 720.0004 | 3 | 10 | 4.398503 | 3.260179 | 2.07559 | 0 | 8.708824 | 0
2018-03-07 13:45 | 82036.3 | 840.0005 | 3 | 10 | 4.400301 | 2.790004 | 2.176033 | 0 | 9.150799 | 0
2018-03-07 13:47 | 82156.3 | 960.0014 | 3 | 10 | 4.400282 | 2.425181 | 2.262815 | 0 | 9.532666 | 0
2018-03-07 13:49 | 82276.3 | 1080.0006 | 3 | 10 | 4.40027 | 2.10274 | 2.338177 | 0 | 9.864281 | 0
2018-03-07 13:51 | 82396.3 | 1200.0013 | 3 | 10 | 4.40028 | 1.817262 | 2.40334 | 0 | 10.15101 | 0
2018-03-07 13:53 | 82516.3 | 1320.0007 | 3 | 10 | 4.40023 | 1.586289 | 2.459921 | 0 | 10.39998 | 0
2018-03-07 13:55 | 82636.3 | 1440.0015 | 3 | 10 | 4.400245 | 1.394755 | 2.509493 | 0 | 10.61811 | 0
2018-03-07 13:57 | 82756.3 | 1560.0007 | 3 | 10 | 4.400244 | 1.231043 | 2.55319 | 0 | 10.81039 | 0
2018-03-07 13:59 | 82876.3 | 1680.0007 | 3 | 10 | 4.400211 | 1.081308 | 2.5917 | 0 | 10.97984 | 0
2018-03-07 14:01 | 82996.3 | 1800.0002 | 3 | 10 | 4.400208 | 0.9554529 | 2.625565 | 0 | 11.12886 | 0
2018-03-07 14:03 | 83116.3 | 1920.0011 | 3 | 10 | 4.400251 | 0.8524532 | 2.65564 | 0 | 11.26119 | 0
2018-03-07 14:05 | 83236.3 | 2040.001 | 3 | 10 | 4.400175 | 0.7641916 | 2.68256 | 0 | 11.37965 | 0
2018-03-07 14:07 | 83356.3 | 2160.0003 | 3 | 10 | 4.400178 | 0.6855707 | 2.706716 | 0 | 11.48594 | 0
2018-03-07 14:09 | 83476.3 | 2280.0014 | 3 | 10 | 4.400182 | 0.6124315 | 2.728313 | 0 | 11.58097 | 0
2018-03-07 14:11 | 83596.3 | 2400.0015 | 3 | 10 | 4.400189 | 0.5527477 | 2.747707 | 0 | 11.66631 | 0
2018-03-07 14:13 | 83716.3 | 2520.0003 | 3 | 10 | 4.400192 | 0.5028429 | 2.765265 | 0 | 11.74356 | 0
2018-03-07 14:15 | 83836.3 | 2640.0018 | 3 | 10 | 4.400181 | 0.4584236 | 2.781265 | 0 | 11.81397 | 0
2018-03-07 14:17 | 83956.3 | 2760.0011 | 3 | 10 | 4.400162 | 0.4151192 | 2.79582 | 0 | 11.87801 | 0
2018-03-07 14:19 | 84076.3 | 2880.0024 | 3 | 10 | 4.400115 | 0.3775139 | 2.809015 | 0 | 11.93607 | 0
2018-03-07 14:21 | 84196.3 | 3000.0021 | 3 | 10 | 4.400197 | 0.3474522 | 2.821086 | 0 | 11.98919 | 0
2018-03-07 14:23 | 84316.3 | 3120.0005 | 3 | 10 | 4.400147 | 0.3203678 | 2.83221 | 0 | 12.03813 | 0
2018-03-07 14:25 | 84436.3 | 3240.0023 | 3 | 10 | 4.400087 | 0.2946634 | 2.842472 | 0 | 12.08329 | 0
2018-03-07 14:27 | 84556.3 | 3360.0012 | 3 | 10 | 4.400121 | 0.2697287 | 2.851892 | 0 | 12.12474 | 0
2018-03-07 14:29 | 84676.3 | 3480.0006 | 3 | 10 | 4.400118 | 0.2498074 | 2.860549 | 0 | 12.16283 | 0
2018-03-07 14:31 | 84796.3 | 3600.0013 | 3 | 10 | 4.40014 | 0.2328176 | 2.868583 | 0 | 12.19818 | 0
2018-03-07 14:33 | 84916.3 | 3720.001 | 3 | 10 | 4.40011 | 0.2165203 | 2.876067 | 0 | 12.23111 | 0
2018-03-07 14:35 | 85036.3 | 3840.0014 | 3 | 10 | 4.400155 | 0.200345 | 2.883028 | 0 | 12.26174 | 0
2018-03-07 14:37 | 85156.3 | 3960.001 | 3 | 10 | 4.400091 | 0.184763 | 2.889444 | 0 | 12.28997 | 0
2018-03-07 14:39 | 85276.3 | 4080.0012 | 3 | 10 | 4.400136 | 0.1731806 | 2.895412 | 0 | 12.31623 | 0
2018-03-07 14:41 | 85396.3 | 4200.0001 | 3 | 10 | 4.400129 | 0.162323 | 2.900996 | 0 | 12.3408 | 0
2018-03-07 14:43 | 85516.3 | 4320.001 | 3 | 10 | 4.400183 | 0.1524782 | 2.906238 | 0 | 12.36386 | 0
2018-03-07 14:45 | 85636.3 | 4440.0008 | 3 | 10 | 4.400139 | 0.1403017 | 2.911105 | 0 | 12.38528 | 0
2018-03-07 14:47 | 85756.3 | 4560.0006 | 3 | 10 | 4.400137 | 0.131649 | 2.915627 | 0 | 12.40518 | 0
2018-03-07 14:49 | 85876.3 | 4680.0012 | 3 | 10 | 4.400093 | 0.1229191 | 2.919868 | 0 | 12.42384 | 0
2018-03-07 14:51 | 85996.3 | 4800.0015 | 3 | 10 | 4.400121 | 0.1164951 | 2.923861 | 0 | 12.44141 | 0
2018-03-07 14:53 | 86116.3 | 4920.001 | 3 | 10 | 4.400084 | 0.1084099 | 2.927609 | 0 | 12.4579 | 0
2018-03-07 14:55 | 86236.3 | 5040.0001 | 3 | 10 | 4.400099 | 0.1012049 | 2.931088 | 0 | 12.47321 | 0
2018-03-07 14:57 | 86356.3 | 5160.0016 | 3 | 10 | 4.400085 | 0.09509087 | 2.934351 | 0 | 12.48757 | 0
2018-03-07 14:59 | 86476.3 | 5280.0013 | 3 | 10 | 4.400088 | 0.08999825 | 2.937439 | 0 | 12.50115 | 0
2018-03-07 15:01 | 86596.3 | 5400.0003 | 3 | 10 | 4.400073 | 0.08440876 | 2.940354 | 0 | 12.51398 | 0
2018-03-07 15:02 | 86659.46 | 5463.1549 | 3 | 10 | 4.400089 | 0.0814991 | 2.941816 | 0 | 12.52041 | 0
2018-03-07 15:04 | 86779.5 | 120.0003 | 4 | 10 | 4.391961 | 0 | 2.941816 | 0 | 12.52041 | 0
2018-03-07 15:06 | 86899.5 | 240.0009 | 4 | 10 | 4.391071 | 0 | 2.941816 | 0 | 12.52041 | 0
2018-03-07 15:07 | 86959.5 | 300.0017 | 4 | 10 | 4.390725 | 0 | 2.941816 | 0 | 12.52041 | 0
2018-03-07 15:09 | 87079.59 | 120.0004 | 5 | 10 | 3.811754 | -6.520089 | 2.941816 | 0.2173233 | 12.52041 | 0.8398531
2018-03-07 15:11 | 87199.59 | 240.0016 | 5 | 10 | 3.750549 | -6.519944 | 2.941816 | 0.4346457 | 12.52041 | 1.661917
2018-03-07 15:13 | 87319.59 | 360.0005 | 5 | 10 | 3.680104 | -6.520014 | 2.941816 | 0.6519797 | 12.52041 | 2.469382
2018-03-07 15:15 | 87439.59 | 480.0014 | 5 | 10 | 3.610724 | -6.519932 | 2.941816 | 0.8692949 | 12.52041 | 3.261568
2018-03-07 15:17 | 87559.59 | 600.001 | 5 | 10 | 3.545472 | -6.520008 | 2.941816 | 1.086628 | 12.52041 | 4.039124
2018-03-07 15:19 | 87679.59 | 720.0005 | 5 | 10 | 3.485164 | -6.520062 | 2.941816 | 1.303951 | 12.52041 | 4.802976
2018-03-07 15:21 | 87799.59 | 840.0013 | 5 | 10 | 3.43159 | -6.519981 | 2.941816 | 1.521276 | 12.52041 | 5.554422
2018-03-07 15:23 | 87919.59 | 960.0014 | 5 | 10 | 3.387294 | -6.519948 | 2.941816 | 1.738603 | 12.52041 | 6.295237
2018-03-07 15:25 | 88039.59 | 1080.0015 | 5 | 10 | 3.348696 | -6.519964 | 2.941816 | 1.955912 | 12.52041 | 7.027055
2018-03-07 15:27 | 88159.59 | 1200.0001 | 5 | 10 | 3.31211 | -6.520014 | 2.941816 | 2.17325 | 12.52041 | 7.750888
2018-03-07 15:29 | 88279.59 | 1320.0002 | 5 | 10 | 3.271747 | -6.520016 | 2.941816 | 2.390566 | 12.52041 | 8.466418
2018-03-07 15:31 | 88399.59 | 1440.0001 | 5 | 10 | 3.218849 | -6.519976 | 2.941816 | 2.607888 | 12.52041 | 9.17201
2018-03-07 15:33 | 88519.59 | 1560.0009 | 5 | 10 | 3.119401 | -6.51995 | 2.941816 | 2.825205 | 12.52041 | 9.862329
2018-03-07 15:34 | 88583.78 | 1624.1959 | 5 | 10 | 2.99999 | -6.519966 | 2.941816 | 2.94146 | 12.52041 | 10.21884
2018-03-07 15:36 | 88703.82406 | 120.0009 | 6 | 10 | 3.629846 | 0 | 2.941816 | 2.94146 | 12.52041 | 10.21884
2018-03-07 15:38 | 88823.82406 | 240.0009 | 6 | 10 | 3.65781 | 0 | 2.941816 | 2.94146 | 12.52041 | 10.21884
2018-03-07 15:39 | 88883.82786 | 300.0047 | 6 | 10 | 3.664702 | 0 | 2.941816 | 2.94146 | 12.52041 | 10.21884
2018-03-07 15:39 | 88883.84 | 0.0024 | 7 | 11 | 3.664822 | 0 | 0 | 0 | 0 | 0
2018-03-07 15:41 | 89003.91 | 120.0001 | 2 | 11 | 4.065436 | 4.889899 | 0.1623829 | 0 | 0.652501 | 0
2018-03-07 15:43 | 89123.92 | 240.0026 | 2 | 11 | 4.117085 | 4.889915 | 0.3253868 | 0 | 1.319724 | 0
2018-03-07 15:45 | 89243.91 | 360.0009 | 2 | 11 | 4.147323 | 4.889907 | 0.4883709 | 0 | 1.993428 | 0
2018-03-07 15:47 | 89363.91 | 480.0001 | 2 | 11 | 4.170915 | 4.88992 | 0.6513582 | 0 | 2.671274 | 0
2018-03-07 15:49 | 89483.91 | 600.0002 | 2 | 11 | 4.196331 | 4.889886 | 0.8143594 | 0 | 3.353204 | 0
2018-03-07 15:51 | 89603.91 | 720.0009 | 2 | 11 | 4.200277 | 4.54049 | 0.9722023 | 0 | 4.01614 | 0
2018-03-07 15:53 | 89723.91 | 840.0009 | 2 | 11 | 4.200252 | 4.162757 | 1.117196 | 0 | 4.625153 | 0
2018-03-07 15:55 | 89843.91 | 960.001 | 2 | 11 | 4.200282 | 3.784915 | 1.249663 | 0 | 5.181553 | 0
2018-03-07 15:57 | 89963.91 | 1080.0003 | 2 | 11 | 4.200256 | 3.408313 | 1.36949 | 0 | 5.684857 | 0
2018-03-07 15:58 | 90014.96 | 1131.0464 | 2 | 11 | 4.200271 | 3.259988 | 1.416758 | 0 | 5.883397 | 0
2018-03-07 16:00 | 90134.96566 | 120.0001 | 3 | 11 | 4.224591 | 3.259938 | 1.525033 | 0 | 6.339378 | 0
2018-03-07 16:02 | 90254.96656 | 240.001 | 3 | 11 | 4.252766 | 3.260158 | 1.633694 | 0 | 6.799946 | 0
2018-03-07 16:04 | 90374.96656 | 360.001 | 3 | 11 | 4.283783 | 3.259847 | 1.742361 | 0 | 7.263735 | 0
2018-03-07 16:06 | 90494.96686 | 480.0013 | 3 | 11 | 4.319137 | 3.259873 | 1.851023 | 0 | 7.731101 | 0
2018-03-07 16:08 | 90614.96596 | 600.0004 | 3 | 11 | 4.356244 | 3.260131 | 1.959675 | 0 | 8.202391 | 0
2018-03-07 16:10 | 90734.96676 | 720.0012 | 3 | 11 | 4.395242 | 3.26014 | 2.068348 | 0 | 8.677905 | 0
2018-03-07 16:12 | 90854.96656 | 840.001 | 3 | 11 | 4.400241 | 2.830876 | 2.170224 | 0 | 9.126155 | 0
2018-03-07 16:14 | 90974.96666 | 960.0011 | 3 | 11 | 4.400308 | 2.443172 | 2.258021 | 0 | 9.512486 | 0
2018-03-07 16:16 | 91094.96666 | 1080.0011 | 3 | 11 | 4.400264 | 2.107177 | 2.333653 | 0 | 9.845285 | 0
2018-03-07 16:18 | 91214.96606 | 1200.0005 | 3 | 11 | 4.400267 | 1.833471 | 2.399188 | 0 | 10.13366 | 0
2018-03-07 16:20 | 91334.96566 | 1320.0001 | 3 | 11 | 4.400221 | 1.605933 | 2.456391 | 0 | 10.38537 | 0
2018-03-07 16:22 | 91454.96686 | 1440.0013 | 3 | 11 | 4.400263 | 1.409792 | 2.50658 | 0 | 10.60621 | 0
2018-03-07 16:24 | 91574.96666 | 1560.0011 | 3 | 11 | 4.400237 | 1.230825 | 2.550536 | 0 | 10.79963 | 0
2018-03-07 16:26 | 91694.96566 | 1680.0001 | 3 | 11 | 4.40023 | 1.085911 | 2.589064 | 0 | 10.96916 | 0
2018-03-07 16:28 | 91814.96666 | 1800.0011 | 3 | 11 | 4.400242 | 0.9645538 | 2.623167 | 0 | 11.11922 | 0
2018-03-07 16:30 | 91934.96686 | 1920.0013 | 3 | 11 | 4.400188 | 0.8614111 | 2.653577 | 0 | 11.25303 | 0
2018-03-07 16:32 | 92054.96656 | 2040.001 | 3 | 11 | 4.400239 | 0.7688513 | 2.680743 | 0 | 11.37257 | 0
2018-03-07 16:34 | 92174.96666 | 2160.0011 | 3 | 11 | 4.400216 | 0.6855221 | 2.704913 | 0 | 11.47892 | 0
2018-03-07 16:36 | 92294.96696 | 2280.0014 | 3 | 11 | 4.400166 | 0.6160917 | 2.726566 | 0 | 11.5742 | 0
2018-03-07 16:38 | 92414.96586 | 2400.0003 | 3 | 11 | 4.400162 | 0.5586557 | 2.746127 | 0 | 11.66027 | 0
2018-03-07 16:40 | 92534.96706 | 2520.0015 | 3 | 11 | 4.400178 | 0.5079575 | 2.76389 | 0 | 11.73843 | 0
2018-03-07 16:42 | 92654.96616 | 2640.0006 | 3 | 11 | 4.400188 | 0.4584436 | 2.77998 | 0 | 11.80923 | 0
2018-03-07 16:44 | 92774.96626 | 2760.0007 | 3 | 11 | 4.400203 | 0.4172392 | 2.794543 | 0 | 11.87331 | 0
2018-03-07 16:46 | 92894.96666 | 2880.0011 | 3 | 11 | 4.400185 | 0.3825407 | 2.807837 | 0 | 11.93181 | 0
2018-03-07 16:48 | 93014.96646 | 3000.0009 | 3 | 11 | 4.400156 | 0.3517523 | 2.820061 | 0 | 11.98559 | 0
2018-03-07 16:50 | 93134.96606 | 3120.0005 | 3 | 11 | 4.400165 | 0.3227682 | 2.831306 | 0 | 12.03507 | 0
2018-03-07 16:52 | 93254.96576 | 3240.0002 | 3 | 11 | 4.400165 | 0.29533 | 2.841584 | 0 | 12.08029 | 0
2018-03-07 16:54 | 93374.96566 | 3360.0001 | 3 | 11 | 4.400152 | 0.2725773 | 2.851036 | 0 | 12.12189 | 0
2018-03-07 16:56 | 93494.96586 | 3480.0003 | 3 | 11 | 4.400156 | 0.2541628 | 2.859795 | 0 | 12.16043 | 0
2018-03-07 16:58 | 93614.96606 | 3600.0005 | 3 | 11 | 4.400152 | 0.2357397 | 2.867947 | 0 | 12.1963 | 0
2018-03-07 17:00 | 93734.96676 | 3720.0012 | 3 | 11 | 4.400096 | 0.2164917 | 2.875492 | 0 | 12.2295 | 0
2018-03-07 17:02 | 93854.96586 | 3840.0003 | 3 | 11 | 4.400155 | 0.2014017 | 2.882456 | 0 | 12.26014 | 0
2018-03-07 17:04 | 93974.96706 | 3960.0015 | 3 | 11 | 4.400158 | 0.1879816 | 2.888932 | 0 | 12.28863 | 0
2018-03-07 17:06 | 94094.96646 | 4080.0009 | 3 | 11 | 4.400123 | 0.1756773 | 2.89499 | 0 | 12.31529 | 0
2018-03-07 17:08 | 94214.96566 | 4200.0001 | 3 | 11 | 4.400178 | 0.1644573 | 2.900654 | 0 | 12.34021 | 0
2018-03-07 17:10 | 94334.96686 | 4320.0013 | 3 | 11 | 4.400072 | 0.1507959 | 2.905896 | 0 | 12.36328 | 0
2018-03-07 17:12 | 94454.96766 | 4440.0021 | 3 | 11 | 4.40011 | 0.1416912 | 2.910776 | 0 | 12.38475 | 0
2018-03-07 17:14 | 94574.96566 | 4560.0001 | 3 | 11 | 4.400123 | 0.1333761 | 2.915357 | 0 | 12.40491 | 0
2018-03-07 17:16 | 94694.96716 | 4680.0016 | 3 | 11 | 4.400123 | 0.1253672 | 2.919664 | 0 | 12.42386 | 0
2018-03-07 17:18 | 94814.96646 | 4800.0009 | 3 | 11 | 4.400127 | 0.1164598 | 2.923692 | 0 | 12.44158 | 0
2018-03-07 17:20 | 94934.96556 | 4920 | 3 | 11 | 4.400073 | 0.1081476 | 2.927426 | 0 | 12.45801 | 0
2018-03-07 17:22 | 95054.96706 | 5040.0015 | 3 | 11 | 4.40012 | 0.102541 | 2.93093 | 0 | 12.47343 | 0
2018-03-07 17:24 | 95174.96696 | 5160.0014 | 3 | 11 | 4.400067 | 0.09609318 | 2.93424 | 0 | 12.488 | 0
2018-03-07 17:26 | 95294.96586 | 5280.0003 | 3 | 11 | 4.400126 | 0.09065056 | 2.937359 | 0 | 12.50172 | 0
2018-03-07 17:28 | 95414.96666 | 5400.0011 | 3 | 11 | 4.400137 | 0.08455944 | 2.940261 | 0 | 12.51449 | 0
2018-03-07 17:29 | 95482.04436 | 5467.0788 | 3 | 11 | 4.40011 | 0.08149529 | 2.941803 | 0 | 12.52127 | 0
2018-03-07 17:31 | 95602.09 | 120.0013 | 4 | 11 | 4.391936 | 0 | 2.941803 | 0 | 12.52127 | 0
2018-03-07 17:33 | 95722.09 | 240.0002 | 4 | 11 | 4.391024 | 0 | 2.941803 | 0 | 12.52127 | 0
2018-03-07 17:34 | 95782.1 | 300.0026 | 4 | 11 | 4.390728 | 0 | 2.941803 | 0 | 12.52127 | 0
2018-03-07 17:36 | 95902.18 | 120 | 5 | 11 | 3.809305 | -6.520104 | 2.941803 | 0.2173221 | 12.52127 | 0.8397949
2018-03-07 17:38 | 96022.18 | 240.0013 | 5 | 11 | 3.74909 | -6.520166 | 2.941803 | 0.4346497 | 12.52127 | 1.66131
2018-03-07 17:40 | 96142.18 | 360.0011 | 5 | 11 | 3.681377 | -6.520113 | 2.941803 | 0.6519881 | 12.52127 | 2.468828
2018-03-07 17:42 | 96262.18 | 480.0003 | 5 | 11 | 3.61286 | -6.520139 | 2.941803 | 0.8693013 | 12.52127 | 3.261418
2018-03-07 17:44 | 96382.18 | 600.0005 | 5 | 11 | 3.545467 | -6.520123 | 2.941803 | 1.086634 | 12.52127 | 4.039251
2018-03-07 17:46 | 96502.18 | 720 | 5 | 11 | 3.483027 | -6.520124 | 2.941803 | 1.303955 | 12.52127 | 4.802804
2018-03-07 17:48 | 96622.18 | 840.0013 | 5 | 11 | 3.431342 | -6.520113 | 2.941803 | 1.521292 | 12.52127 | 5.553976
2018-03-07 17:50 | 96742.18 | 960.0009 | 5 | 11 | 3.388007 | -6.52005 | 2.941803 | 1.738612 | 12.52127 | 6.294829
2018-03-07 17:52 | 96862.18 | 1080.0015 | 5 | 11 | 3.349065 | -6.520101 | 2.941803 | 1.955952 | 12.52127 | 7.026894
2018-03-07 17:54 | 96982.18 | 1200.0013 | 5 | 11 | 3.309257 | -6.520089 | 2.941803 | 2.173273 | 12.52127 | 7.750438
2018-03-07 17:56 | 97102.18 | 1320.0008 | 5 | 11 | 3.268193 | -6.520141 | 2.941803 | 2.390624 | 12.52127 | 8.465256
2018-03-07 17:58 | 97222.18 | 1440.0012 | 5 | 11 | 3.217934 | -6.520148 | 2.941803 | 2.607928 | 12.52127 | 9.170341
2018-03-07 18:00 | 97342.18 | 1560.0001 | 5 | 11 | 3.120593 | -6.52007 | 2.941803 | 2.825258 | 12.52127 | 9.860742
2018-03-07 18:01 | 97406.45 | 1624.2674 | 5 | 11 | 2.999993 | -6.520077 | 2.941803 | 2.941668 | 12.52127 | 10.21784
2018-03-07 18:03 | 97526.48478 | 120.0003 | 6 | 11 | 3.629623 | 0 | 2.941803 | 2.941668 | 12.52127 | 10.21784
2018-03-07 18:05 | 97646.48538 | 240.0009 | 6 | 11 | 3.657292 | 0 | 2.941803 | 2.941668 | 12.52127 | 10.21784
2018-03-07 18:06 | 97706.48608 | 300.0016 | 6 | 11 | 3.664073 | 0 | 2.941803 | 2.941668 | 12.52127 | 10.21784
2018-03-07 18:06 | 97706.5 | 0.0024 | 7 | 12 | 3.66403 | 0 | 0 | 0 | 0 | 0
2018-03-07 18:08 | 97826.58 | 120.0013 | 2 | 12 | 4.065421 | 4.88993 | 0.1623932 | 2.47e-10 | 0.6526667 | 9.06e-10
2018-03-07 18:10 | 97946.58 | 240.0002 | 2 | 12 | 4.117241 | 4.890029 | 0.3253973 | 2.47e-10 | 1.319868 | 9.06e-10
2018-03-07 18:12 | 98066.58 | 360.0015 | 2 | 12 | 4.150906 | 4.889966 | 0.4883776 | 2.47e-10 | 1.993853 | 9.06e-10
2018-03-07 18:14 | 98186.58 | 480.0012 | 2 | 12 | 4.173843 | 4.889924 | 0.6513609 | 2.47e-10 | 2.67231 | 9.06e-10
2018-03-07 18:16 | 98306.58 | 600.0013 | 2 | 12 | 4.197012 | 4.88993 | 0.814363 | 2.47e-10 | 3.354511 | 9.06e-10
2018-03-07 18:18 | 98426.58 | 720.0016 | 2 | 12 | 4.20028 | 4.546639 | 0.9722866 | 2.47e-10 | 4.017799 | 9.06e-10
2018-03-07 18:20 | 98546.58 | 840.0009 | 2 | 12 | 4.200288 | 4.151555 | 1.117327 | 2.47e-10 | 4.627011 | 9.06e-10
2018-03-07 18:22 | 98666.58 | 960.0011 | 2 | 12 | 4.200289 | 3.753001 | 1.248944 | 2.47e-10 | 5.17984 | 9.06e-10
2018-03-07 18:24 | 98786.58 | 1080.0007 | 2 | 12 | 4.200284 | 3.400434 | 1.368043 | 2.47e-10 | 5.680088 | 9.06e-10
2018-03-07 18:25 | 98837.83 | 1131.2527 | 2 | 12 | 4.200243 | 3.259999 | 1.41546 | 2.47e-10 | 5.879251 | 9.06e-10
2018-03-07 18:27 | 98957.84 | 120.001 | 3 | 12 | 4.223277 | 3.259877 | 1.523736 | 2.47e-10 | 6.335161 | 9.06e-10
2018-03-07 18:29 | 99077.84 | 240.0011 | 3 | 12 | 4.252079 | 3.259969 | 1.632397 | 2.47e-10 | 6.79559 | 9.06e-10
2018-03-07 18:31 | 99197.84 | 360.0003 | 3 | 12 | 4.284916 | 3.259942 | 1.741054 | 2.47e-10 | 7.259375 | 9.06e-10
2018-03-07 18:33 | 99317.84 | 480.0011 | 3 | 12 | 4.318685 | 3.259934 | 1.84971 | 2.47e-10 | 7.726782 | 9.06e-10
2018-03-07 18:35 | 99437.84 | 600.0012 | 3 | 12 | 4.354144 | 3.259873 | 1.958372 | 2.47e-10 | 8.19797 | 9.06e-10
2018-03-07 18:37 | 99557.84 | 720.0015 | 3 | 12 | 4.392231 | 3.259851 | 2.067023 | 2.47e-10 | 8.673092 | 9.06e-10
2018-03-07 18:39 | 99677.84 | 840.0005 | 3 | 12 | 4.400306 | 2.836677 | 2.169554 | 2.47e-10 | 9.124174 | 9.06e-10
2018-03-07 18:41 | 99797.84 | 960.001 | 3 | 12 | 4.400292 | 2.44469 | 2.257314 | 2.47e-10 | 9.510342 | 9.06e-10
2018-03-07 18:43 | 99917.84 | 1080.0007 | 3 | 12 | 4.400211 | 2.120809 | 2.333261 | 2.47e-10 | 9.844526 | 9.06e-10
2018-03-07 18:45 | 100037.8 | 1200.0005 | 3 | 12 | 4.400282 | 1.851506 | 2.399374 | 2.47e-10 | 10.13544 | 9.06e-10
2018-03-07 18:47 | 100157.8 | 1320.0008 | 3 | 12 | 4.400241 | 1.613683 | 2.45706 | 2.47e-10 | 10.38928 | 9.06e-10
2018-03-07 18:49 | 100277.8 | 1440.0015 | 3 | 12 | 4.400227 | 1.403471 | 2.507241 | 2.47e-10 | 10.61008 | 9.06e-10
2018-03-07 18:51 | 100397.8 | 1560.0012 | 3 | 12 | 4.400236 | 1.233661 | 2.551103 | 2.47e-10 | 10.80309 | 9.06e-10
2018-03-07 18:53 | 100517.8 | 1680.001 | 3 | 12 | 4.400205 | 1.092349 | 2.589793 | 2.47e-10 | 10.97333 | 9.06e-10
2018-03-07 18:55 | 100637.8 | 1800.0007 | 3 | 12 | 4.400232 | 0.9711332 | 2.624158 | 2.47e-10 | 11.12455 | 9.06e-10
2018-03-07 18:57 | 100757.8 | 1920.0004 | 3 | 12 | 4.400196 | 0.8594103 | 2.654659 | 2.47e-10 | 11.25876 | 9.06e-10
2018-03-07 18:59 | 100877.8 | 2040.0009 | 3 | 12 | 4.400228 | 0.7649641 | 2.681676 | 2.47e-10 | 11.37764 | 9.06e-10
2018-03-07 19:01 | 100997.8 | 2160.0006 | 3 | 12 | 4.400167 | 0.6859541 | 2.705824 | 2.47e-10 | 11.48389 | 9.06e-10
2018-03-07 19:03 | 101117.8 | 2280.0004 | 3 | 12 | 4.400153 | 0.6193037 | 2.727575 | 2.47e-10 | 11.5796 | 9.06e-10
2018-03-07 19:05 | 101237.8 | 2400.0011 | 3 | 12 | 4.400232 | 0.5604439 | 2.747231 | 2.47e-10 | 11.66609 | 9.06e-10
2018-03-07 19:07 | 101357.8 | 2520.0008 | 3 | 12 | 4.400146 | 0.5028343 | 2.764923 | 2.47e-10 | 11.74394 | 9.06e-10
2018-03-07 19:09 | 101477.8 | 2640.0005 | 3 | 12 | 4.400146 | 0.4569302 | 2.780909 | 2.47e-10 | 11.81428 | 9.06e-10
2018-03-07 19:11 | 101597.8 | 2760.0002 | 3 | 12 | 4.400173 | 0.4179754 | 2.795479 | 2.47e-10 | 11.87839 | 9.06e-10
2018-03-07 19:13 | 101717.8 | 2880 | 3 | 12 | 4.400189 | 0.3842678 | 2.808838 | 2.47e-10 | 11.93717 | 9.06e-10
2018-03-07 19:15 | 101837.8 | 3000.0007 | 3 | 12 | 4.400159 | 0.3496685 | 2.821064 | 2.47e-10 | 11.99097 | 9.06e-10
2018-03-07 19:17 | 101957.8 | 3120.0012 | 3 | 12 | 4.400128 | 0.3192425 | 2.832205 | 2.47e-10 | 12.03999 | 9.06e-10
2018-03-07 19:19 | 102077.8 | 3240.0001 | 3 | 12 | 4.400124 | 0.2949657 | 2.84244 | 2.47e-10 | 12.08503 | 9.06e-10
2018-03-07 19:21 | 102197.8 | 3360.0006 | 3 | 12 | 4.400193 | 0.2743511 | 2.851918 | 2.47e-10 | 12.12673 | 9.06e-10
2018-03-07 19:23 | 102317.8 | 3480.0012 | 3 | 12 | 4.400135 | 0.253129 | 2.860708 | 2.47e-10 | 12.16541 | 9.06e-10
2018-03-07 19:25 | 102437.8 | 3600.001 | 3 | 12 | 4.400114 | 0.2321157 | 2.868796 | 2.47e-10 | 12.201 | 9.06e-10
2018-03-07 19:27 | 102557.8 | 3720.0023 | 3 | 12 | 4.400049 | 0.2143288 | 2.876264 | 2.47e-10 | 12.23386 | 9.06e-10
2018-03-07 19:29 | 102677.8 | 3840.0013 | 3 | 12 | 4.400142 | 0.2017155 | 2.883208 | 2.47e-10 | 12.26441 | 9.06e-10
2018-03-07 19:31 | 102797.8 | 3960.0003 | 3 | 12 | 4.400157 | 0.1883459 | 2.889709 | 2.47e-10 | 12.29302 | 9.06e-10
2018-03-07 19:33 | 102917.8 | 4080.0007 | 3 | 12 | 4.400149 | 0.1747541 | 2.895751 | 2.47e-10 | 12.3196 | 9.06e-10
2018-03-07 19:35 | 103037.8 | 4200.0004 | 3 | 12 | 4.40011 | 0.1615877 | 2.901338 | 2.47e-10 | 12.34419 | 9.06e-10
2018-03-07 19:37 | 103157.8 | 4320.0003 | 3 | 12 | 4.400136 | 0.151166 | 2.906546 | 2.47e-10 | 12.3671 | 9.06e-10
2018-03-07 19:39 | 103277.8 | 4440.0009 | 3 | 12 | 4.400077 | 0.1416759 | 2.911427 | 2.47e-10 | 12.38858 | 9.06e-10
2018-03-07 19:41 | 103397.8 | 4560.0006 | 3 | 12 | 4.400078 | 0.1327047 | 2.916011 | 2.47e-10 | 12.40875 | 9.06e-10
2018-03-07 19:43 | 103517.8 | 4680.0001 | 3 | 12 | 4.400104 | 0.1231871 | 2.92027 | 2.47e-10 | 12.42749 | 9.06e-10
2018-03-07 19:45 | 103637.8 | 4800.0017 | 3 | 12 | 4.400079 | 0.1149282 | 2.924242 | 2.47e-10 | 12.44497 | 9.06e-10
2018-03-07 19:47 | 103757.8 | 4920.0006 | 3 | 12 | 4.400087 | 0.1084013 | 2.927974 | 2.47e-10 | 12.46139 | 9.06e-10
2018-03-07 19:49 | 103877.8 | 5040.0018 | 3 | 12 | 4.400119 | 0.102623 | 2.931501 | 2.47e-10 | 12.47691 | 9.06e-10
2018-03-07 19:51 | 103997.8 | 5160.0006 | 3 | 12 | 4.400104 | 0.09544849 | 2.934813 | 2.47e-10 | 12.49148 | 9.06e-10
2018-03-07 19:53 | 104117.8 | 5280.0014 | 3 | 12 | 4.400098 | 0.08958435 | 2.937893 | 2.47e-10 | 12.50503 | 9.06e-10
2018-03-07 19:55 | 104237.8 | 5400.0002 | 3 | 12 | 4.400068 | 0.08381176 | 2.940786 | 2.47e-10 | 12.51776 | 9.06e-10
2018-03-07 19:56 | 104313.8 | 5475.9919 | 3 | 12 | 4.400073 | 0.0814991 | 2.942537 | 2.47e-10 | 12.52547 | 9.06e-10
2018-03-07 19:58 | 104433.9 | 120.0006 | 4 | 12 | 4.391971 | 0 | 2.942537 | 2.47e-10 | 12.52547 | 9.06e-10
2018-03-07 20:00 | 104553.9 | 240.0012 | 4 | 12 | 4.391096 | 0 | 2.942537 | 2.47e-10 | 12.52547 | 9.06e-10
2018-03-07 20:01 | 104613.9 | 300.0038 | 4 | 12 | 4.390792 | 0 | 2.942537 | 2.47e-10 | 12.52547 | 9.06e-10
2018-03-07 20:03 | 104734 | 120.0031 | 5 | 12 | 3.810983 | -6.520136 | 2.942537 | 0.2173182 | 12.52547 | 0.8397183
2018-03-07 20:05 | 104854 | 240.0012 | 5 | 12 | 3.752918 | -6.519988 | 2.942537 | 0.4346249 | 12.52547 | 1.661785
2018-03-07 20:07 | 104974 | 360.0009 | 5 | 12 | 3.685112 | -6.52016 | 2.942537 | 0.651969 | 12.52547 | 2.470216
2018-03-07 20:09 | 105094 | 480.0007 | 5 | 12 | 3.612956 | -6.520085 | 2.942537 | 0.8693039 | 12.52547 | 3.26329
2018-03-07 20:11 | 105214 | 600.0004 | 5 | 12 | 3.54427 | -6.520109 | 2.942537 | 1.08664 | 12.52547 | 4.040888
2018-03-07 20:13 | 105334 | 720.001 | 5 | 12 | 3.484087 | -6.520092 | 2.942537 | 1.303956 | 12.52547 | 4.804426
2018-03-07 20:15 | 105454 | 840.0007 | 5 | 12 | 3.433706 | -6.520107 | 2.942537 | 1.521272 | 12.52547 | 5.555959
2018-03-07 20:17 | 105574 | 960.0011 | 5 | 12 | 3.389611 | -6.520091 | 2.942537 | 1.738633 | 12.52547 | 6.297465
2018-03-07 20:19 | 105694 | 1080.0009 | 5 | 12 | 3.347733 | -6.5198 | 2.942537 | 1.955954 | 12.52547 | 7.029476
2018-03-07 20:21 | 105814 | 1200.0021 | 5 | 12 | 3.309895 | -6.520146 | 2.942537 | 2.173291 | 12.52547 | 7.752905
2018-03-07 20:23 | 105934 | 1320.0003 | 5 | 12 | 3.271377 | -6.520107 | 2.942537 | 2.39059 | 12.52547 | 8.467994
2018-03-07 20:25 | 106054 | 1440.0016 | 5 | 12 | 3.221494 | -6.52017 | 2.942537 | 2.607949 | 12.52547 | 9.174059
2018-03-07 20:27 | 106174 | 1560.0013 | 5 | 12 | 3.118087 | -6.520133 | 2.942537 | 2.825264 | 12.52547 | 9.864636
2018-03-07 20:28 | 106235.7 | 1621.7815 | 5 | 12 | 2.999989 | -6.520143 | 2.942537 | 2.93714 | 12.52547 | 10.20762
2018-03-07 20:30 | 106355.8 | 120.0014 | 6 | 12 | 3.630954 | 0 | 2.942537 | 2.93714 | 12.52547 | 10.20762
2018-03-07 20:32 | 106475.8 | 240.001 | 6 | 12 | 3.65849 | 0 | 2.942537 | 2.93714 | 12.52547 | 10.20762
2018-03-07 20:33 | 106535.8 | 300.0036 | 6 | 12 | 3.665217 | 0 | 2.942537 | 2.93714 | 12.52547 | 10.20762
2018-03-07 20:33 | 106535.8 | 0.0025 | 7 | 13 | 3.665286 | 0 | 0 | 0 | 0 | 0
2018-03-07 20:35 | 106655.9 | 120.0007 | 2 | 13 | 4.065551 | 4.889922 | 0.1623981 | 2.244e-09 | 0.6525284 | 8.225e-09
2018-03-07 20:37 | 106775.9 | 240.0014 | 2 | 13 | 4.120477 | 4.889974 | 0.3253852 | 2.244e-09 | 1.319954 | 8.225e-09
2018-03-07 20:39 | 106895.9 | 360.0011 | 2 | 13 | 4.151901 | 4.890031 | 0.4883839 | 2.244e-09 | 1.994416 | 8.225e-09
2018-03-07 20:41 | 107015.9 | 480.0009 | 2 | 13 | 4.173017 | 4.889989 | 0.6513721 | 2.244e-09 | 2.672879 | 8.225e-09
2018-03-07 20:43 | 107135.9 | 600.0016 | 2 | 13 | 4.196134 | 4.889955 | 0.8143575 | 2.244e-09 | 3.35484 | 8.225e-09
2018-03-07 20:45 | 107255.9 | 720.0012 | 2 | 13 | 4.200261 | 4.51715 | 0.9720099 | 2.244e-09 | 4.01697 | 8.225e-09
2018-03-07 20:47 | 107375.9 | 840.0002 | 2 | 13 | 4.200244 | 4.116069 | 1.115775 | 2.244e-09 | 4.620823 | 8.225e-09
2018-03-07 20:49 | 107495.9 | 960.0007 | 2 | 13 | 4.200251 | 3.74602 | 1.246763 | 2.244e-09 | 5.17101 | 8.225e-09
2018-03-07 20:51 | 107615.9 | 1080.0004 | 2 | 13 | 4.200265 | 3.403863 | 1.365869 | 2.244e-09 | 5.671288 | 8.225e-09
2018-03-07 20:52 | 107668 | 1132.0877 | 2 | 13 | 4.200263 | 3.259997 | 1.414061 | 2.244e-09 | 5.873708 | 8.225e-09
2018-03-07 20:54 | 107788 | 120.0007 | 3 | 13 | 4.224967 | 3.259961 | 1.522347 | 2.244e-09 | 6.329729 | 8.225e-09
2018-03-07 20:56 | 107908 | 240.0004 | 3 | 13 | 4.255019 | 3.259957 | 1.631025 | 2.244e-09 | 6.790517 | 8.225e-09
2018-03-07 20:58 | 108028 | 360.0002 | 3 | 13 | 4.286123 | 3.259919 | 1.739679 | 2.244e-09 | 7.254519 | 8.225e-09
2018-03-07 21:00 | 108148 | 480.0016 | 3 | 13 | 4.318699 | 3.26002 | 1.848346 | 2.244e-09 | 7.722032 | 8.225e-09
2018-03-07 21:02 | 108268 | 600.0005 | 3 | 13 | 4.354519 | 3.259889 | 1.956997 | 2.244e-09 | 8.193168 | 8.225e-09
2018-03-07 21:04 | 108388 | 720.0013 | 3 | 13 | 4.395198 | 3.260179 | 2.065669 | 2.244e-09 | 8.668561 | 8.225e-09
2018-03-07 21:06 | 108508 | 840.0014 | 3 | 13 | 4.400293 | 2.816379 | 2.16718 | 2.244e-09 | 9.115205 | 8.225e-09
2018-03-07 21:08 | 108628 | 960.0008 | 3 | 13 | 4.400294 | 2.443843 | 2.254632 | 2.244e-09 | 9.500016 | 8.225e-09
2018-03-07 21:10 | 108748 | 1080.0005 | 3 | 13 | 4.400258 | 2.123204 | 2.330637 | 2.244e-09 | 9.834463 | 8.225e-09
2018-03-07 21:12 | 108868 | 1200.0001 | 3 | 13 | 4.400266 | 1.839375 | 2.396598 | 2.244e-09 | 10.12471 | 8.225e-09
2018-03-07 21:14 | 108988 | 1320.0011 | 3 | 13 | 4.40027 | 1.598272 | 2.453735 | 2.244e-09 | 10.37612 | 8.225e-09
2018-03-07 21:16 | 109108 | 1440.0019 | 3 | 13 | 4.40024 | 1.401222 | 2.503619 | 2.244e-09 | 10.59563 | 8.225e-09
2018-03-07 21:18 | 109228 | 1560.0004 | 3 | 13 | 4.400241 | 1.236723 | 2.547504 | 2.244e-09 | 10.78873 | 8.225e-09
2018-03-07 21:20 | 109348 | 1680.0004 | 3 | 13 | 4.400226 | 1.092464 | 2.586266 | 2.244e-09 | 10.95929 | 8.225e-09
2018-03-07 21:22 | 109468 | 1800.0013 | 3 | 13 | 4.400176 | 0.9606724 | 2.620442 | 2.244e-09 | 11.10967 | 8.225e-09
2018-03-07 21:24 | 109588 | 1920.0001 | 3 | 13 | 4.400179 | 0.8542805 | 2.65065 | 2.244e-09 | 11.2426 | 8.225e-09
2018-03-07 21:26 | 109708 | 2040.0004 | 3 | 13 | 4.400167 | 0.7654314 | 2.67761 | 2.244e-09 | 11.36123 | 8.225e-09
2018-03-07 21:28 | 109828 | 2160.0007 | 3 | 13 | 4.400213 | 0.6885214 | 2.701822 | 2.244e-09 | 11.46776 | 8.225e-09
2018-03-07 21:30 | 109948 | 2280.0004 | 3 | 13 | 4.400181 | 0.6170874 | 2.723578 | 2.244e-09 | 11.56349 | 8.225e-09
2018-03-07 21:32 | 110068 | 2400.0002 | 3 | 13 | 4.400156 | 0.553875 | 2.743066 | 2.244e-09 | 11.64924 | 8.225e-09
2018-03-07 21:34 | 110188 | 2520.0012 | 3 | 13 | 4.400175 | 0.5024433 | 2.760658 | 2.244e-09 | 11.72665 | 8.225e-09
2018-03-07 21:36 | 110308 | 2640.0001 | 3 | 13 | 4.400162 | 0.4590445 | 2.776664 | 2.244e-09 | 11.79708 | 8.225e-09
2018-03-07 21:38 | 110428 | 2760.0006 | 3 | 13 | 4.400212 | 0.4191103 | 2.791291 | 2.244e-09 | 11.86144 | 8.225e-09
2018-03-07 21:40 | 110548 | 2880 | 3 | 13 | 4.400134 | 0.3793116 | 2.804593 | 2.244e-09 | 11.91998 | 8.225e-09
2018-03-07 21:42 | 110668 | 3000.0001 | 3 | 13 | 4.400165 | 0.3478031 | 2.816705 | 2.244e-09 | 11.97327 | 8.225e-09
2018-03-07 21:44 | 110788 | 3120.0013 | 3 | 13 | 4.400204 | 0.3214254 | 2.827838 | 2.244e-09 | 12.02225 | 8.225e-09
2018-03-07 21:46 | 110908 | 3240.0003 | 3 | 13 | 4.400164 | 0.2968264 | 2.838123 | 2.244e-09 | 12.06751 | 8.225e-09
2018-03-07 21:48 | 111028 | 3360 | 3 | 13 | 4.400151 | 0.2725983 | 2.847617 | 2.244e-09 | 12.10929 | 8.225e-09
2018-03-07 21:50 | 111148 | 3480.0015 | 3 | 13 | 4.400115 | 0.2502003 | 2.856325 | 2.244e-09 | 12.1476 | 8.225e-09
2018-03-07 21:52 | 111268 | 3600.0005 | 3 | 13 | 4.400137 | 0.2324266 | 2.864368 | 2.244e-09 | 12.18299 | 8.225e-09
2018-03-07 21:54 | 111388 | 3720.0016 | 3 | 13 | 4.400149 | 0.2171745 | 2.871855 | 2.244e-09 | 12.21594 | 8.225e-09
2018-03-07 21:56 | 111508 | 3840.0005 | 3 | 13 | 4.400169 | 0.2024021 | 2.878834 | 2.244e-09 | 12.24664 | 8.225e-09
2018-03-07 21:58 | 111628 | 3960.001 | 3 | 13 | 4.400141 | 0.1862001 | 2.885298 | 2.244e-09 | 12.27509 | 8.225e-09
2018-03-07 22:00 | 111748 | 4080.0008 | 3 | 13 | 4.400103 | 0.1727924 | 2.891265 | 2.244e-09 | 12.30134 | 8.225e-09
2018-03-07 22:02 | 111868 | 4200.0013 | 3 | 13 | 4.400078 | 0.1611795 | 2.896832 | 2.244e-09 | 12.32584 | 8.225e-09
2018-03-07 22:04 | 111988 | 4320.001 | 3 | 13 | 4.400099 | 0.1514235 | 2.90206 | 2.244e-09 | 12.34884 | 8.225e-09
2018-03-07 22:06 | 112108 | 4440.0008 | 3 | 13 | 4.40009 | 0.1405439 | 2.906944 | 2.244e-09 | 12.37033 | 8.225e-09
2018-03-07 22:08 | 112228 | 4560.0013 | 3 | 13 | 4.400144 | 0.1315918 | 2.911467 | 2.244e-09 | 12.39023 | 8.225e-09
2018-03-07 22:10 | 112348 | 4680.001 | 3 | 13 | 4.400132 | 0.1228333 | 2.915692 | 2.244e-09 | 12.40882 | 8.225e-09
2018-03-07 22:12 | 112468 | 4800.0009 | 3 | 13 | 4.400104 | 0.1156816 | 2.919667 | 2.244e-09 | 12.42631 | 8.225e-09
2018-03-07 22:14 | 112588 | 4920.0006 | 3 | 13 | 4.400145 | 0.1095343 | 2.923409 | 2.244e-09 | 12.44278 | 8.225e-09
2018-03-07 22:16 | 112708 | 5040.0011 | 3 | 13 | 4.400093 | 0.1008396 | 2.926905 | 2.244e-09 | 12.45817 | 8.225e-09
2018-03-07 22:18 | 112828 | 5160.0001 | 3 | 13 | 4.400126 | 0.09503555 | 2.930159 | 2.244e-09 | 12.47248 | 8.225e-09
2018-03-07 22:20 | 112948 | 5280.0003 | 3 | 13 | 4.400064 | 0.08885765 | 2.933217 | 2.244e-09 | 12.48594 | 8.225e-09
2018-03-07 22:22 | 113068 | 5400.001 | 3 | 13 | 4.400132 | 0.08482456 | 2.936112 | 2.244e-09 | 12.49868 | 8.225e-09
2018-03-07 22:23 | 113141.8 | 5473.8518 | 3 | 13 | 4.400098 | 0.08149052 | 2.937814 | 2.244e-09 | 12.50616 | 8.225e-09
2018-03-07 22:25 | 113261.9 | 120.0012 | 4 | 13 | 4.39204 | 0 | 2.937814 | 2.244e-09 | 12.50616 | 8.225e-09
2018-03-07 22:27 | 113381.9 | 240.0009 | 4 | 13 | 4.391176 | 0 | 2.937814 | 2.244e-09 | 12.50616 | 8.225e-09
2018-03-07 22:28 | 113441.9 | 300.002 | 4 | 13 | 4.390841 | 0 | 2.937814 | 2.244e-09 | 12.50616 | 8.225e-09
2018-03-07 22:30 | 113562 | 120.0006 | 5 | 13 | 3.812518 | -6.520175 | 2.937814 | 0.2173048 | 12.50616 | 0.8398231
2018-03-07 22:32 | 113682 | 240.0012 | 5 | 13 | 3.752871 | -6.519834 | 2.937814 | 0.4346259 | 12.50616 | 1.662174
2018-03-07 22:34 | 113802 | 360.0009 | 5 | 13 | 3.681347 | -6.520127 | 2.937814 | 0.651965 | 12.50616 | 2.470137
2018-03-07 22:36 | 113922 | 480.0007 | 5 | 13 | 3.610811 | -6.519927 | 2.937814 | 0.8692829 | 12.50616 | 3.262434
2018-03-07 22:38 | 114042 | 600.0005 | 5 | 13 | 3.544651 | -6.520109 | 2.937814 | 1.086618 | 12.50616 | 4.039893
2018-03-07 22:40 | 114162 | 720.0009 | 5 | 13 | 3.485378 | -6.519807 | 2.937814 | 1.303927 | 12.50616 | 4.803609
2018-03-07 22:42 | 114282 | 840.0015 | 5 | 13 | 3.432574 | -6.520156 | 2.937814 | 1.521265 | 12.50616 | 5.555288
2018-03-07 22:44 | 114402 | 960.0004 | 5 | 13 | 3.386843 | -6.520168 | 2.937814 | 1.738598 | 12.50616 | 6.296163
2018-03-07 22:46 | 114522 | 1080.0011 | 5 | 13 | 3.347701 | -6.520154 | 2.937814 | 1.955924 | 12.50616 | 7.027914
2018-03-07 22:48 | 114642 | 1200 | 5 | 13 | 3.311162 | -6.520121 | 2.937814 | 2.173273 | 12.50616 | 7.751537
2018-03-07 22:50 | 114762 | 1320.0005 | 5 | 13 | 3.271877 | -6.520164 | 2.937814 | 2.390589 | 12.50616 | 8.466969
2018-03-07 22:52 | 114882 | 1440.0018 | 5 | 13 | 3.218204 | -6.520133 | 2.937814 | 2.607928 | 12.50616 | 9.172659
2018-03-07 22:54 | 115002 | 1560.0008 | 5 | 13 | 3.116787 | -6.520114 | 2.937814 | 2.825249 | 12.50616 | 9.862603
2018-03-07 22:55 | 115064.4 | 1622.4729 | 5 | 13 | 3 | -6.520178 | 2.937814 | 2.938372 | 12.50616 | 10.20935
2018-03-07 22:57 | 115184.5 | 120.0012 | 6 | 13 | 3.630057 | 0 | 2.937814 | 2.938372 | 12.50616 | 10.20935
2018-03-07 22:59 | 115304.5 | 240.001 | 6 | 13 | 3.657872 | 0 | 2.937814 | 2.938372 | 12.50616 | 10.20935
2018-03-07 23:00 | 115364.5 | 300.0021 | 6 | 13 | 3.66483 | 0 | 2.937814 | 2.938372 | 12.50616 | 10.20935
2018-03-07 23:00 | 115364.5 | 0.0025 | 7 | 14 | 3.664846 | 0 | 0 | 0 | 0 | 0
2018-03-07 23:02 | 115484.6 | 120.0007 | 2 | 14 | 4.067991 | 4.889901 | 0.1624013 | 2.769e-09 | 0.6528727 | 1.015e-08
2018-03-07 23:04 | 115604.6 | 240.0013 | 2 | 14 | 4.120351 | 4.889915 | 0.3253842 | 2.769e-09 | 1.320481 | 1.015e-08
2018-03-07 23:06 | 115724.6 | 360.001 | 2 | 14 | 4.150565 | 4.889937 | 0.4883693 | 2.769e-09 | 1.99475 | 1.015e-08
2018-03-07 23:08 | 115844.6 | 480.0007 | 2 | 14 | 4.172653 | 4.889991 | 0.6513707 | 2.769e-09 | 2.673097 | 1.015e-08
2018-03-07 23:10 | 115964.6 | 600.002 | 2 | 14 | 4.198713 | 4.889916 | 0.8143628 | 2.769e-09 | 3.355259 | 1.015e-08
2018-03-07 23:12 | 116084.6 | 720.0008 | 2 | 14 | 4.200281 | 4.500903 | 0.9709358 | 2.769e-09 | 4.012903 | 1.015e-08
2018-03-07 23:14 | 116204.6 | 840.0012 | 2 | 14 | 4.200283 | 4.124162 | 1.114648 | 2.769e-09 | 4.616537 | 1.015e-08
2018-03-07 23:16 | 116324.6 | 960.0009 | 2 | 14 | 4.200308 | 3.758571 | 1.246022 | 2.769e-09 | 5.168341 | 1.015e-08
2018-03-07 23:18 | 116444.6 | 1080.0015 | 2 | 14 | 4.200259 | 3.397319 | 1.365276 | 2.769e-09 | 5.669244 | 1.015e-08
2018-03-07 23:19 | 116490.6 | 1126.014 | 2 | 14 | 4.200301 | 3.25999 | 1.407803 | 2.769e-09 | 5.847867 | 1.015e-08
2018-03-07 23:21 | 116610.6 | 120.0005 | 3 | 14 | 4.224761 | 3.259862 | 1.516093 | 2.769e-09 | 6.303929 | 1.015e-08
2018-03-07 23:23 | 116730.6 | 240.0011 | 3 | 14 | 4.252979 | 3.259927 | 1.624746 | 2.769e-09 | 6.764478 | 1.015e-08
2018-03-07 23:25 | 116850.6 | 360.0008 | 3 | 14 | 4.282992 | 3.2599 | 1.733409 | 2.769e-09 | 7.22822 | 1.015e-08
2018-03-07 23:27 | 116970.6 | 480.0003 | 3 | 14 | 4.31636 | 3.259919 | 1.842072 | 2.769e-09 | 7.6954 | 1.015e-08
2018-03-07 23:29 | 117090.6 | 600.0009 | 3 | 14 | 4.353688 | 3.259923 | 1.950735 | 2.769e-09 | 8.166436 | 1.015e-08
2018-03-07 23:31 | 117210.6 | 720.0006 | 3 | 14 | 4.392726 | 3.2599 | 2.059396 | 2.769e-09 | 8.641617 | 1.015e-08
2018-03-07 23:33 | 117330.6 | 840.0012 | 3 | 14 | 4.40028 | 2.859164 | 2.162097 | 2.769e-09 | 9.093455 | 1.015e-08
2018-03-07 23:35 | 117450.6 | 960.0002 | 3 | 14 | 4.400315 | 2.478164 | 2.250897 | 2.769e-09 | 9.484202 | 1.015e-08
2018-03-07 23:37 | 117570.6 | 1080.0014 | 3 | 14 | 4.40027 | 2.133449 | 2.327632 | 2.769e-09 | 9.821854 | 1.015e-08
2018-03-07 23:39 | 117690.6 | 1200.0003 | 3 | 14 | 4.400265 | 1.849666 | 2.393835 | 2.769e-09 | 10.11317 | 1.015e-08
2018-03-07 23:41 | 117810.6 | 1320.0001 | 3 | 14 | 4.400253 | 1.616024 | 2.451487 | 2.769e-09 | 10.36685 | 1.015e-08
2018-03-07 23:43 | 117930.6 | 1440.0015 | 3 | 14 | 4.400221 | 1.419843 | 2.502019 | 2.769e-09 | 10.5892 | 1.015e-08
2018-03-07 23:45 | 118050.6 | 1560.0028 | 3 | 14 | 4.400213 | 1.2463 | 2.546421 | 2.769e-09 | 10.78458 | 1.015e-08
2018-03-07 23:47 | 118170.6 | 1680.0009 | 3 | 14 | 4.400259 | 1.093318 | 2.58532 | 2.769e-09 | 10.95575 | 1.015e-08
2018-03-07 23:49 | 118290.6 | 1800.0015 | 3 | 14 | 4.400199 | 0.9681349 | 2.619602 | 2.769e-09 | 11.1066 | 1.015e-08
2018-03-07 23:51 | 118410.6 | 1920.0002 | 3 | 14 | 4.400169 | 0.8633223 | 2.650073 | 2.769e-09 | 11.24067 | 1.015e-08
2018-03-07 23:53 | 118530.6 | 2040.0014 | 3 | 14 | 4.400235 | 0.7736235 | 2.677338 | 2.769e-09 | 11.36065 | 1.015e-08
2018-03-07 23:55 | 118650.6 | 2160.0002 | 3 | 14 | 4.400198 | 0.6886282 | 2.701686 | 2.769e-09 | 11.46778 | 1.015e-08
2018-03-07 23:57 | 118770.6 | 2280.0015 | 3 | 14 | 4.40017 | 0.6173553 | 2.723414 | 2.769e-09 | 11.56339 | 1.015e-08
2018-03-07 23:59 | 118890.6 | 2400.0001 | 3 | 14 | 4.400193 | 0.5582209 | 2.742988 | 2.769e-09 | 11.64952 | 1.015e-08
2018-03-08 00:01 | 119010.6 | 2520.0006 | 3 | 14 | 4.400194 | 0.5082464 | 2.760749 | 2.769e-09 | 11.72767 | 1.015e-08
2018-03-08 00:03 | 119130.6 | 2640.0003 | 3 | 14 | 4.400156 | 0.4608727 | 2.776901 | 2.769e-09 | 11.79874 | 1.015e-08
2018-03-08 00:05 | 119250.6 | 2760.0001 | 3 | 14 | 4.400185 | 0.4177523 | 2.791521 | 2.769e-09 | 11.86307 | 1.015e-08
2018-03-08 00:07 | 119370.6 | 2880.0006 | 3 | 14 | 4.400194 | 0.3818169 | 2.804817 | 2.769e-09 | 11.92158 | 1.015e-08
2018-03-08 00:09 | 119490.6 | 3000.0009 | 3 | 14 | 4.40015 | 0.3510418 | 2.816999 | 2.769e-09 | 11.97518 | 1.015e-08
2018-03-08 00:11 | 119610.6 | 3120 | 3 | 14 | 4.400123 | 0.323205 | 2.828236 | 2.769e-09 | 12.02462 | 1.015e-08
2018-03-08 00:13 | 119730.6 | 3240.0006 | 3 | 14 | 4.400176 | 0.2961378 | 2.838561 | 2.769e-09 | 12.07006 | 1.015e-08
2018-03-08 00:15 | 119850.6 | 3360.0017 | 3 | 14 | 4.400123 | 0.2719555 | 2.848021 | 2.769e-09 | 12.11168 | 1.015e-08
2018-03-08 00:17 | 119970.6 | 3480.0005 | 3 | 14 | 4.400179 | 0.2525978 | 2.856753 | 2.769e-09 | 12.1501 | 1.015e-08
2018-03-08 00:19 | 120090.6 | 3600.001 | 3 | 14 | 4.400152 | 0.2353382 | 2.864866 | 2.769e-09 | 12.1858 | 1.015e-08
2018-03-08 00:21 | 120210.6 | 3720.0013 | 3 | 14 | 4.400129 | 0.2181091 | 2.872419 | 2.769e-09 | 12.21904 | 1.015e-08
2018-03-08 00:23 | 120330.6 | 3840 | 3 | 14 | 4.400066 | 0.2002039 | 2.879385 | 2.769e-09 | 12.24969 | 1.015e-08
2018-03-08 00:25 | 120450.6 | 3960.0007 | 3 | 14 | 4.400127 | 0.186862 | 2.885841 | 2.769e-09 | 12.2781 | 1.015e-08
2018-03-08 00:27 | 120570.6 | 4080.0011 | 3 | 14 | 4.400144 | 0.1752825 | 2.89186 | 2.769e-09 | 12.30458 | 1.015e-08
2018-03-08 00:29 | 120690.6 | 4200.0013 | 3 | 14 | 4.400107 | 0.1635466 | 2.897507 | 2.769e-09 | 12.32943 | 1.015e-08
2018-03-08 00:31 | 120810.6 | 4320.0022 | 3 | 14 | 4.400154 | 0.152029 | 2.902769 | 2.769e-09 | 12.35258 | 1.015e-08
2018-03-08 00:33 | 120930.6 | 4440.001 | 3 | 14 | 4.400154 | 0.1416407 | 2.907636 | 2.769e-09 | 12.374 | 1.015e-08
2018-03-08 00:35 | 121050.6 | 4560.0013 | 3 | 14 | 4.400123 | 0.1323423 | 2.91219 | 2.769e-09 | 12.39403 | 1.015e-08
2018-03-08 00:37 | 121170.6 | 4680.0002 | 3 | 14 | 4.400099 | 0.1242352 | 2.916468 | 2.769e-09 | 12.41286 | 1.015e-08
2018-03-08 00:39 | 121290.6 | 4800.0004 | 3 | 14 | 4.400157 | 0.1173534 | 2.920496 | 2.769e-09 | 12.43058 | 1.015e-08
2018-03-08 00:41 | 121410.6 | 4920.0031 | 3 | 14 | 4.400088 | 0.1080379 | 2.924236 | 2.769e-09 | 12.44704 | 1.015e-08
2018-03-08 00:43 | 121530.6 | 5040.0017 | 3 | 14 | 4.400117 | 0.1018257 | 2.927732 | 2.769e-09 | 12.46242 | 1.015e-08
2018-03-08 00:45 | 121650.6 | 5160.0001 | 3 | 14 | 4.400095 | 0.0958395 | 2.931025 | 2.769e-09 | 12.47691 | 1.015e-08
2018-03-08 00:47 | 121770.6 | 5280.0002 | 3 | 14 | 4.400106 | 0.09065247 | 2.934134 | 2.769e-09 | 12.49059 | 1.015e-08
2018-03-08 00:49 | 121890.6 | 5400.0007 | 3 | 14 | 4.400129 | 0.0849638 | 2.937054 | 2.769e-09 | 12.50344 | 1.015e-08
2018-03-08 00:50 | 121953 | 5462.4582 | 3 | 14 | 4.400122 | 0.0814991 | 2.938491 | 2.769e-09 | 12.50976 | 1.015e-08
2018-03-08 00:52 | 122073.1 | 120.0002 | 4 | 14 | 4.391995 | 0 | 2.938491 | 2.769e-09 | 12.50976 | 1.015e-08
2018-03-08 00:54 | 122193.1 | 240.001 | 4 | 14 | 4.391078 | 0 | 2.938491 | 2.769e-09 | 12.50976 | 1.015e-08
2018-03-08 00:55 | 122253.1 | 300.0023 | 4 | 14 | 4.39074 | 0 | 2.938491 | 2.769e-09 | 12.50976 | 1.015e-08
2018-03-08 00:57 | 122373.2 | 120 | 5 | 14 | 3.813008 | -6.519865 | 2.938491 | 0.2173021 | 12.50976 | 0.8402544
2018-03-08 00:59 | 122493.2 | 240.001 | 5 | 14 | 3.749943 | -6.519897 | 2.938491 | 0.4346337 | 12.50976 | 1.662283
2018-03-08 01:01 | 122613.2 | 360.0012 | 5 | 14 | 3.681509 | -6.519881 | 2.938491 | 0.6519581 | 12.50976 | 2.46986
2018-03-08 01:03 | 122733.2 | 480.001 | 5 | 14 | 3.612371 | -6.519861 | 2.938491 | 0.8692649 | 12.50976 | 3.262318
2018-03-08 01:05 | 122853.2 | 600.0009 | 5 | 14 | 3.546252 | -6.519854 | 2.938491 | 1.086607 | 12.50976 | 4.040184
2018-03-08 01:07 | 122973.2 | 720.0002 | 5 | 14 | 3.484169 | -6.51994 | 2.938491 | 1.303921 | 12.50976 | 4.804005
2018-03-08 01:09 | 123093.2 | 840.001 | 5 | 14 | 3.430991 | -6.519886 | 2.938491 | 1.521238 | 12.50976 | 5.555179
2018-03-08 01:11 | 123213.2 | 960.0014 | 5 | 14 | 3.386905 | -6.519819 | 2.938491 | 1.738564 | 12.50976 | 6.29591
2018-03-08 01:13 | 123333.2 | 1080.0007 | 5 | 14 | 3.34874 | -6.519935 | 2.938491 | 1.955892 | 12.50976 | 7.027774
2018-03-08 01:15 | 123453.2 | 1200.0008 | 5 | 14 | 3.310914 | -6.519885 | 2.938491 | 2.173203 | 12.50976 | 7.751429
2018-03-08 01:17 | 123573.2 | 1320.0008 | 5 | 14 | 3.268292 | -6.519875 | 2.938491 | 2.390525 | 12.50976 | 8.466411
2018-03-08 01:19 | 123693.2 | 1440.001 | 5 | 14 | 3.21691 | -6.519925 | 2.938491 | 2.607854 | 12.50976 | 9.171494
2018-03-08 01:21 | 123813.2 | 1560.001 | 5 | 14 | 3.116647 | -6.519859 | 2.938491 | 2.825171 | 12.50976 | 9.861267
2018-03-08 01:22 | 123875.8 | 1622.6288 | 5 | 14 | 2.999995 | -6.519908 | 2.938491 | 2.938582 | 12.50976 | 10.2089
2018-03-08 01:24 | 123995.8 | 120.0008 | 6 | 14 | 3.62971 | 0 | 2.938491 | 2.938605 | 12.50976 | 10.20897
2018-03-08 01:26 | 124115.8 | 240.0001 | 6 | 14 | 3.657675 | 0 | 2.938491 | 2.938605 | 12.50976 | 10.20897
2018-03-08 01:27 | 124175.8 | 300.0024 | 6 | 14 | 3.66447 | 0 | 2.938491 | 2.938605 | 12.50976 | 10.20897
2018-03-08 01:27 | 124175.8 | 0.0024 | 7 | 15 | 3.664378 | 0 | 0 | 0 | 0 | 0
2018-03-08 01:29 | 124295.9 | 120.0009 | 2 | 15 | 4.068817 | 4.889987 | 0.1623841 | 9.89e-10 | 0.6529938 | 3.623e-09
2018-03-08 01:31 | 124415.9 | 240.0007 | 2 | 15 | 4.120124 | 4.890019 | 0.3253735 | 9.89e-10 | 1.320665 | 3.623e-09
2018-03-08 01:33 | 124535.9 | 360.0014 | 2 | 15 | 4.15176 | 4.889997 | 0.4883684 | 9.89e-10 | 1.995015 | 3.623e-09
2018-03-08 01:35 | 124655.9 | 480.0015 | 2 | 15 | 4.176546 | 4.890016 | 0.6513571 | 9.89e-10 | 2.673751 | 3.623e-09
2018-03-08 01:37 | 124775.9 | 600.0008 | 2 | 15 | 4.200292 | 4.87873 | 0.8143399 | 9.89e-10 | 3.356403 | 3.623e-09
2018-03-08 01:39 | 124895.9 | 720.0007 | 2 | 15 | 4.200222 | 4.485759 | 0.9701911 | 9.89e-10 | 4.011022 | 3.623e-09
2018-03-08 01:41 | 125015.9 | 840 | 2 | 15 | 4.200301 | 4.117537 | 1.113641 | 9.89e-10 | 4.613552 | 3.623e-09
2018-03-08 01:43 | 125135.9 | 960.0016 | 2 | 15 | 4.200292 | 3.725646 | 1.244431 | 9.89e-10 | 5.162907 | 3.623e-09
2018-03-08 01:45 | 125255.9 | 1080.0015 | 2 | 15 | 4.20029 | 3.364863 | 1.362427 | 9.89e-10 | 5.658522 | 3.623e-09
2018-03-08 01:46 | 125294.3 | 1118.337 | 2 | 15 | 4.200256 | 3.259995 | 1.3977 | 9.89e-10 | 5.806681 | 3.623e-09
2018-03-08 01:48 | 125414.3 | 120.0014 | 3 | 15 | 4.223781 | 3.260045 | 1.505998 | 9.89e-10 | 6.26272 | 3.623e-09
2018-03-08 01:50 | 125534.3 | 240.0014 | 3 | 15 | 4.250934 | 3.260108 | 1.614655 | 9.89e-10 | 6.723106 | 3.623e-09
2018-03-08 01:52 | 125654.3 | 360.0014 | 3 | 15 | 4.28179 | 3.260095 | 1.723323 | 9.89e-10 | 7.186677 | 3.623e-09
2018-03-08 01:54 | 125774.3 | 480 | 3 | 15 | 4.31573 | 3.260036 | 1.831978 | 9.89e-10 | 7.65375 | 3.623e-09
2018-03-08 01:56 | 125894.3 | 600.001 | 3 | 15 | 4.351054 | 3.260016 | 1.94065 | 9.89e-10 | 8.124651 | 3.623e-09
2018-03-08 01:58 | 126014.3 | 720.0019 | 3 | 15 | 4.388284 | 3.259995 | 2.049311 | 9.89e-10 | 8.599457 | 3.623e-09
2018-03-08 02:00 | 126134.3 | 840.0011 | 3 | 15 | 4.400305 | 2.905406 | 2.153527 | 9.89e-10 | 9.057836 | 3.623e-09
2018-03-08 02:02 | 126254.3 | 960.0013 | 3 | 15 | 4.400299 | 2.49759 | 2.243414 | 9.89e-10 | 9.453362 | 3.623e-09
2018-03-08 02:04 | 126374.3 | 1080.0015 | 3 | 15 | 4.400258 | 2.16319 | 2.320887 | 9.89e-10 | 9.794266 | 3.623e-09
2018-03-08 02:06 | 126494.3 | 1200.0014 | 3 | 15 | 4.400239 | 1.882297 | 2.388177 | 9.89e-10 | 10.09036 | 3.623e-09
2018-03-08 02:08 | 126614.3 | 1320 | 3 | 15 | 4.400248 | 1.649791 | 2.446989 | 9.89e-10 | 10.34914 | 3.623e-09
2018-03-08 02:10 | 126734.3 | 1440.0016 | 3 | 15 | 4.400233 | 1.439512 | 2.498432 | 9.89e-10 | 10.57551 | 3.623e-09
2018-03-08 02:12 | 126854.3 | 1560.0002 | 3 | 15 | 4.400197 | 1.257486 | 2.543279 | 9.89e-10 | 10.77285 | 3.623e-09
2018-03-08 02:14 | 126974.3 | 1680.0014 | 3 | 15 | 4.400231 | 1.109205 | 2.58266 | 9.89e-10 | 10.94613 | 3.623e-09
2018-03-08 02:16 | 127094.3 | 1800.0015 | 3 | 15 | 4.400216 | 0.9863768 | 2.617515 | 9.89e-10 | 11.0995 | 3.623e-09
2018-03-08 02:18 | 127214.3 | 1920.0001 | 3 | 15 | 4.400238 | 0.8785791 | 2.648565 | 9.89e-10 | 11.23613 | 3.623e-09
2018-03-08 02:20 | 127334.3 | 2040.0014 | 3 | 15 | 4.4002 | 0.7782393 | 2.676158 | 9.89e-10 | 11.35754 | 3.623e-09
2018-03-08 02:22 | 127454.3 | 2160.0015 | 3 | 15 | 4.400224 | 0.6962986 | 2.700685 | 9.89e-10 | 11.46547 | 3.623e-09
2018-03-08 02:24 | 127574.3 | 2280.0005 | 3 | 15 | 4.40016 | 0.6253157 | 2.722679 | 9.89e-10 | 11.56225 | 3.623e-09
2018-03-08 02:26 | 127694.3 | 2400.0002 | 3 | 15 | 4.400179 | 0.5672798 | 2.742554 | 9.89e-10 | 11.6497 | 3.623e-09
2018-03-08 02:28 | 127814.3 | 2520.0005 | 3 | 15 | 4.400221 | 0.5129967 | 2.760555 | 9.89e-10 | 11.72891 | 3.623e-09
2018-03-08 02:30 | 127934.3 | 2640.0007 | 3 | 15 | 4.4002 | 0.462781 | 2.776769 | 9.89e-10 | 11.80025 | 3.623e-09
2018-03-08 02:32 | 128054.3 | 2760.0003 | 3 | 15 | 4.400149 | 0.421133 | 2.791477 | 9.89e-10 | 11.86497 | 3.623e-09
2018-03-08 02:34 | 128174.3 | 2880.0013 | 3 | 15 | 4.400181 | 0.3867836 | 2.804923 | 9.89e-10 | 11.92413 | 3.623e-09
2018-03-08 02:36 | 128294.3 | 3000.0001 | 3 | 15 | 4.400187 | 0.3557463 | 2.817285 | 9.89e-10 | 11.97853 | 3.623e-09
2018-03-08 02:38 | 128414.3 | 3120.0013 | 3 | 15 | 4.400159 | 0.3237143 | 2.828595 | 9.89e-10 | 12.02829 | 3.623e-09
2018-03-08 02:40 | 128534.3 | 3240.0014 | 3 | 15 | 4.400159 | 0.2970457 | 2.838934 | 9.89e-10 | 12.07379 | 3.623e-09
2018-03-08 02:42 | 128654.3 | 3360 | 3 | 15 | 4.400129 | 0.2746716 | 2.848457 | 9.89e-10 | 12.11569 | 3.623e-09
2018-03-08 02:44 | 128774.3 | 3480.0004 | 3 | 15 | 4.400148 | 0.2552748 | 2.857289 | 9.89e-10 | 12.15455 | 3.623e-09
2018-03-08 02:46 | 128894.3 | 3600.0009 | 3 | 15 | 4.400087 | 0.2353144 | 2.86548 | 9.89e-10 | 12.19059 | 3.623e-09
2018-03-08 02:48 | 129014.3 | 3720 | 3 | 15 | 4.400112 | 0.2168493 | 2.873022 | 9.89e-10 | 12.22378 | 3.623e-09
2018-03-08 02:50 | 129134.3 | 3840.0016 | 3 | 15 | 4.400121 | 0.2016897 | 2.879992 | 9.89e-10 | 12.25445 | 3.623e-09
2018-03-08 02:52 | 129254.3 | 3960.001 | 3 | 15 | 4.400117 | 0.1882973 | 2.886493 | 9.89e-10 | 12.28305 | 3.623e-09
2018-03-08 02:54 | 129374.3 | 4080.0006 | 3 | 15 | 4.400112 | 0.1760044 | 2.892574 | 9.89e-10 | 12.30981 | 3.623e-09
2018-03-08 02:56 | 129494.3 | 4200.0006 | 3 | 15 | 4.400143 | 0.1629839 | 2.898223 | 9.89e-10 | 12.33467 | 3.623e-09
2018-03-08 02:58 | 129614.3 | 4320.001 | 3 | 15 | 4.400108 | 0.1508007 | 2.903449 | 9.89e-10 | 12.35766 | 3.623e-09
2018-03-08 03:00 | 129734.3 | 4440.0006 | 3 | 15 | 4.400095 | 0.1413441 | 2.908327 | 9.89e-10 | 12.37913 | 3.623e-09
2018-03-08 03:02 | 129854.3 | 4560.0016 | 3 | 15 | 4.400139 | 0.1336498 | 2.912909 | 9.89e-10 | 12.39928 | 3.623e-09
2018-03-08 03:04 | 129974.3 | 4680.0011 | 3 | 15 | 4.40015 | 0.1246452 | 2.917206 | 9.89e-10 | 12.41819 | 3.623e-09
2018-03-08 03:06 | 130094.3 | 4800.0006 | 3 | 15 | 4.400096 | 0.1153259 | 2.921196 | 9.89e-10 | 12.43575 | 3.623e-09
2018-03-08 03:08 | 130214.3 | 4920.0008 | 3 | 15 | 4.400095 | 0.1084099 | 2.924923 | 9.89e-10 | 12.45215 | 3.623e-09
2018-03-08 03:10 | 130334.3 | 5040.0009 | 3 | 15 | 4.400068 | 0.1016111 | 2.928426 | 9.89e-10 | 12.46756 | 3.623e-09
2018-03-08 03:12 | 130454.3 | 5160.0005 | 3 | 15 | 4.400129 | 0.0968523 | 2.931735 | 9.89e-10 | 12.48212 | 3.623e-09
2018-03-08 03:14 | 130574.3 | 5280.0005 | 3 | 15 | 4.400098 | 0.08952713 | 2.934841 | 9.89e-10 | 12.49579 | 3.623e-09
2018-03-08 03:16 | 130694.3 | 5400.0014 | 3 | 15 | 4.400123 | 0.08420467 | 2.937728 | 9.89e-10 | 12.50849 | 3.623e-09
2018-03-08 03:17 | 130755.6 | 5461.3701 | 3 | 15 | 4.400104 | 0.08149433 | 2.939139 | 9.89e-10 | 12.5147 | 3.623e-09
2018-03-08 03:19 | 130875.7 | 120.0001 | 4 | 15 | 4.391973 | 0 | 2.939139 | 9.89e-10 | 12.5147 | 3.623e-09
2018-03-08 03:21 | 130995.7 | 240.001 | 4 | 15 | 4.391028 | 0 | 2.939139 | 9.89e-10 | 12.5147 | 3.623e-09
2018-03-08 03:22 | 131055.7 | 300.001 | 4 | 15 | 4.390733 | 0 | 2.939139 | 9.89e-10 | 12.5147 | 3.623e-09
2018-03-08 03:24 | 131175.8 | 120.0012 | 5 | 15 | 3.809773 | -6.519876 | 2.939139 | 0.2173222 | 12.5147 | 0.8397876
2018-03-08 03:26 | 131295.8 | 240.0008 | 5 | 15 | 3.74975 | -6.519922 | 2.939139 | 0.434642 | 12.5147 | 1.661442
2018-03-08 03:28 | 131415.8 | 360.0011 | 5 | 15 | 3.682411 | -6.519841 | 2.939139 | 0.6519222 | 12.5147 | 2.468889
2018-03-08 03:30 | 131535.8 | 480.0022 | 5 | 15 | 3.613536 | -6.519861 | 2.939139 | 0.8692917 | 12.5147 | 3.261878
2018-03-08 03:32 | 131655.8 | 600.0014 | 5 | 15 | 3.544179 | -6.519849 | 2.939139 | 1.086587 | 12.5147 | 4.039513
2018-03-08 03:34 | 131775.8 | 720.0014 | 5 | 15 | 3.482164 | -6.51981 | 2.939139 | 1.303939 | 12.5147 | 4.802905
2018-03-08 03:36 | 131895.8 | 840.0006 | 5 | 15 | 3.43103 | -6.519886 | 2.939139 | 1.521222 | 12.5147 | 5.553769
2018-03-08 03:38 | 132015.8 | 960.0012 | 5 | 15 | 3.388655 | -6.519901 | 2.939139 | 1.738567 | 12.5147 | 6.294788
2018-03-08 03:40 | 132135.8 | 1080.0015 | 5 | 15 | 3.348681 | -6.519898 | 2.939139 | 1.955912 | 12.5147 | 7.026941
2018-03-08 03:42 | 132255.8 | 1200.0013 | 5 | 15 | 3.308558 | -6.519908 | 2.939139 | 2.173211 | 12.5147 | 7.750216
2018-03-08 03:44 | 132375.8 | 1320.0006 | 5 | 15 | 3.26879 | -6.519861 | 2.939139 | 2.390522 | 12.5147 | 8.464944
2018-03-08 03:46 | 132495.8 | 1440.0006 | 5 | 15 | 3.218465 | -6.519871 | 2.939139 | 2.607873 | 12.5147 | 9.170283
2018-03-08 03:48 | 132615.8 | 1560.0008 | 5 | 15 | 3.119143 | -6.519912 | 2.939139 | 2.825181 | 12.5147 | 9.860559
2018-03-08 03:49 | 132678 | 1622.2384 | 5 | 15 | 2.999999 | -6.519866 | 2.939139 | 2.93791 | 12.5147 | 10.20628
2018-03-08 03:51 | 132798.1 | 120.0006 | 6 | 15 | 3.629426 | 0 | 2.939139 | 2.93791 | 12.5147 | 10.20628
2018-03-08 03:53 | 132918.1 | 240.0007 | 6 | 15 | 3.657276 | 0 | 2.939139 | 2.93791 | 12.5147 | 10.20628
2018-03-08 03:54 | 132978.1 | 300.003 | 6 | 15 | 3.664078 | 0 | 2.939139 | 2.93791 | 12.5147 | 10.20628
2018-03-08 03:54 | 132978.1 | 0.0025 | 7 | 16 | 3.664123 | 0 | 0 | 0 | 0 | 0
2018-03-08 03:56 | 133098.1 | 120 | 2 | 16 | 4.067078 | 4.889979 | 0.1623682 | 7.41e-10 | 0.6527516 | 2.715e-09
2018-03-08 03:58 | 133218.1 | 240.0003 | 2 | 16 | 4.120285 | 4.890031 | 0.3253924 | 7.41e-10 | 1.320384 | 2.715e-09
2018-03-08 04:00 | 133338.1 | 360.001 | 2 | 16 | 4.154414 | 4.890012 | 0.4883777 | 7.41e-10 | 1.994986 | 2.715e-09
2018-03-08 04:02 | 133458.1 | 480.0003 | 2 | 16 | 4.177104 | 4.890067 | 0.6513588 | 7.41e-10 | 2.673956 | 2.715e-09
2018-03-08 04:04 | 133578.1 | 600.0014 | 2 | 16 | 4.200284 | 4.886802 | 0.8143765 | 7.41e-10 | 3.356787 | 2.715e-09
2018-03-08 04:06 | 133698.1 | 720.0013 | 2 | 16 | 4.200303 | 4.493804 | 0.9706043 | 7.41e-10 | 4.012989 | 2.715e-09
2018-03-08 04:08 | 133818.1 | 840.0007 | 2 | 16 | 4.200297 | 4.081086 | 1.113556 | 7.41e-10 | 4.613428 | 2.715e-09
2018-03-08 04:10 | 133938.1 | 960.0016 | 2 | 16 | 4.20027 | 3.700046 | 1.243081 | 7.41e-10 | 5.157466 | 2.715e-09
2018-03-08 04:12 | 134058.1 | 1080.0001 | 2 | 16 | 4.200273 | 3.357856 | 1.360628 | 7.41e-10 | 5.651197 | 2.715e-09
2018-03-08 04:13 | 134095.2 | 1117.1004 | 2 | 16 | 4.200262 | 3.259997 | 1.394739 | 7.41e-10 | 5.794471 | 2.715e-09
2018-03-08 04:15 | 134215.2 | 120.0003 | 3 | 16 | 4.223058 | 3.259978 | 1.50303 | 7.41e-10 | 6.250433 | 2.715e-09
2018-03-08 04:17 | 134335.2 | 240.0005 | 3 | 16 | 4.251997 | 3.259982 | 1.611687 | 7.41e-10 | 6.710819 | 2.715e-09
2018-03-08 04:19 | 134455.3 | 360.0015 | 3 | 16 | 4.283827 | 3.260053 | 1.720359 | 7.41e-10 | 7.17462 | 2.715e-09
2018-03-08 04:21 | 134575.2 | 480 | 3 | 16 | 4.31665 | 3.260137 | 1.829012 | 7.41e-10 | 7.641841 | 2.715e-09
2018-03-08 04:23 | 134695.3 | 600.001 | 3 | 16 | 4.350776 | 3.260055 | 1.937677 | 7.41e-10 | 8.112751 | 2.715e-09
2018-03-08 04:25 | 134815.3 | 720.0011 | 3 | 16 | 4.388214 | 3.259997 | 2.04634 | 7.41e-10 | 8.587519 | 2.715e-09
2018-03-08 04:27 | 134935.2 | 840.0003 | 3 | 16 | 4.400325 | 2.888619 | 2.150237 | 7.41e-10 | 9.044501 | 2.715e-09
2018-03-08 04:29 | 135055.2 | 960.0006 | 3 | 16 | 4.400294 | 2.500539 | 2.239823 | 7.41e-10 | 9.438704 | 2.715e-09
2018-03-08 04:31 | 135175.2 | 1080 | 3 | 16 | 4.400271 | 2.175866 | 2.317584 | 7.41e-10 | 9.780871 | 2.715e-09
2018-03-08 04:33 | 135295.3 | 1200.001 | 3 | 16 | 4.400248 | 1.89989 | 2.385413 | 7.41e-10 | 10.07934 | 2.715e-09
2018-03-08 04:35 | 135415.2 | 1320.0003 | 3 | 16 | 4.400289 | 1.652806 | 2.444573 | 7.41e-10 | 10.33966 | 2.715e-09
2018-03-08 04:37 | 135535.2 | 1440.0004 | 3 | 16 | 4.400286 | 1.440144 | 2.495968 | 7.41e-10 | 10.56581 | 2.715e-09
2018-03-08 04:39 | 135655.3 | 1560.0014 | 3 | 16 | 4.400204 | 1.264422 | 2.540956 | 7.41e-10 | 10.76376 | 2.715e-09
2018-03-08 04:41 | 135775.3 | 1680.001 | 3 | 16 | 4.400199 | 1.119911 | 2.580622 | 7.41e-10 | 10.93831 | 2.715e-09
2018-03-08 04:43 | 135895.3 | 1800.0014 | 3 | 16 | 4.400204 | 0.9927597 | 2.615804 | 7.41e-10 | 11.09311 | 2.715e-09
2018-03-08 04:45 | 136015.2 | 1920 | 3 | 16 | 4.400233 | 0.875639 | 2.646896 | 7.41e-10 | 11.22993 | 2.715e-09
2018-03-08 04:47 | 136135.2 | 2040.0005 | 3 | 16 | 4.400221 | 0.7805605 | 2.674445 | 7.41e-10 | 11.35115 | 2.715e-09
2018-03-08 04:49 | 136255.2 | 2160.0002 | 3 | 16 | 4.400197 | 0.6996069 | 2.699069 | 7.41e-10 | 11.4595 | 2.715e-09
2018-03-08 04:51 | 136375.3 | 2280.0009 | 3 | 16 | 4.400144 | 0.6312675 | 2.721249 | 7.41e-10 | 11.5571 | 2.715e-09
2018-03-08 04:53 | 136495.2 | 2400.0005 | 3 | 16 | 4.400194 | 0.5680351 | 2.74124 | 7.41e-10 | 11.64506 | 2.715e-09
2018-03-08 04:55 | 136615.2 | 2520.0001 | 3 | 16 | 4.400156 | 0.5104389 | 2.759185 | 7.41e-10 | 11.72402 | 2.715e-09
2018-03-08 04:57 | 136735.2 | 2640.0004 | 3 | 16 | 4.400143 | 0.4638557 | 2.775416 | 7.41e-10 | 11.79544 | 2.715e-09
2018-03-08 04:59 | 136855.2 | 2760.0006 | 3 | 16 | 4.400197 | 0.4254751 | 2.790208 | 7.41e-10 | 11.86053 | 2.715e-09
2018-03-08 05:01 | 136975.2 | 2880 | 3 | 16 | 4.400158 | 0.388998 | 2.803766 | 7.41e-10 | 11.92019 | 2.715e-09
2018-03-08 05:03 | 137095.2 | 3000.0002 | 3 | 16 | 4.400156 | 0.3532772 | 2.816137 | 7.41e-10 | 11.97462 | 2.715e-09
2018-03-08 05:05 | 137215.2 | 3120.0006 | 3 | 16 | 4.400199 | 0.324688 | 2.82742 | 7.41e-10 | 12.02427 | 2.715e-09
2018-03-08 05:07 | 137335.2 | 3240.0007 | 3 | 16 | 4.40013 | 0.2990055 | 2.837799 | 7.41e-10 | 12.06994 | 2.715e-09
2018-03-08 05:09 | 137455.3 | 3360.0011 | 3 | 16 | 4.400149 | 0.2779808 | 2.847417 | 7.41e-10 | 12.11225 | 2.715e-09
2018-03-08 05:11 | 137575.3 | 3480.0012 | 3 | 16 | 4.400144 | 0.2559929 | 2.85632 | 7.41e-10 | 12.15143 | 2.715e-09
2018-03-08 05:13 | 137695.3 | 3600.0022 | 3 | 16 | 4.400179 | 0.2356415 | 2.864502 | 7.41e-10 | 12.18743 | 2.715e-09
2018-03-08 05:15 | 137815.3 | 3720.0015 | 3 | 16 | 4.40012 | 0.2186594 | 2.872068 | 7.41e-10 | 12.22072 | 2.715e-09
2018-03-08 05:17 | 137935.2 | 3840.0002 | 3 | 16 | 4.400126 | 0.2042494 | 2.879113 | 7.41e-10 | 12.25172 | 2.715e-09
2018-03-08 05:19 | 138055.3 | 3960.0014 | 3 | 16 | 4.400073 | 0.1897697 | 2.885699 | 7.41e-10 | 12.2807 | 2.715e-09
2018-03-08 05:21 | 138175.3 | 4080.0013 | 3 | 16 | 4.400177 | 0.1766806 | 2.89181 | 7.41e-10 | 12.30759 | 2.715e-09
2018-03-08 05:23 | 138295.3 | 4200.0014 | 3 | 16 | 4.400087 | 0.1630573 | 2.897459 | 7.41e-10 | 12.33245 | 2.715e-09
2018-03-08 05:25 | 138415.3 | 4320.001 | 3 | 16 | 4.400116 | 0.1528368 | 2.902723 | 7.41e-10 | 12.35561 | 2.715e-09
2018-03-08 05:27 | 138535.3 | 4440.0014 | 3 | 16 | 4.400108 | 0.1435604 | 2.907669 | 7.41e-10 | 12.37737 | 2.715e-09
2018-03-08 05:29 | 138655.2 | 4560.0002 | 3 | 16 | 4.400139 | 0.1339378 | 2.912299 | 7.41e-10 | 12.39775 | 2.715e-09
2018-03-08 05:31 | 138775.3 | 4680.0012 | 3 | 16 | 4.400116 | 0.1239281 | 2.91659 | 7.41e-10 | 12.41663 | 2.715e-09
2018-03-08 05:33 | 138895.2 | 4800.0007 | 3 | 16 | 4.400113 | 0.1160526 | 2.92059 | 7.41e-10 | 12.43422 | 2.715e-09
2018-03-08 05:35 | 139015.2 | 4920 | 3 | 16 | 4.40011 | 0.1098452 | 2.924346 | 7.41e-10 | 12.45075 | 2.715e-09
2018-03-08 05:37 | 139135.3 | 5040.0011 | 3 | 16 | 4.400137 | 0.1036015 | 2.92789 | 7.41e-10 | 12.46635 | 2.715e-09
2018-03-08 05:39 | 139255.3 | 5160.0014 | 3 | 16 | 4.400064 | 0.09501839 | 2.931207 | 7.41e-10 | 12.48094 | 2.715e-09
2018-03-08 05:41 | 139375.3 | 5280.0025 | 3 | 16 | 4.400058 | 0.08884621 | 2.934285 | 7.41e-10 | 12.49449 | 2.715e-09
2018-03-08 05:43 | 139495.2 | 5400.0004 | 3 | 16 | 4.400135 | 0.08492851 | 2.93718 | 7.41e-10 | 12.50722 | 2.715e-09
2018-03-08 05:44 | 139579.2 | 5483.9392 | 3 | 16 | 4.400101 | 0.0814991 | 2.939112 | 7.41e-10 | 12.51573 | 2.715e-09
2018-03-08 05:46 | 139699.2 | 120.0002 | 4 | 16 | 4.392008 | 0 | 2.939112 | 7.41e-10 | 12.51573 | 2.715e-09
2018-03-08 05:48 | 139819.2 | 240 | 4 | 16 | 4.391197 | 0 | 2.939112 | 7.41e-10 | 12.51573 | 2.715e-09
2018-03-08 05:49 | 139879.2 | 300.0022 | 4 | 16 | 4.390873 | 0 | 2.939112 | 7.41e-10 | 12.51573 | 2.715e-09
2018-03-08 05:51 | 139999.3 | 120.0012 | 5 | 16 | 3.811549 | -6.520013 | 2.939112 | 0.2173136 | 12.51573 | 0.8398707
2018-03-08 05:53 | 140119.3 | 240.0009 | 5 | 16 | 3.753372 | -6.519966 | 2.939112 | 0.4346254 | 12.51573 | 1.662069
2018-03-08 05:55 | 140239.3 | 360.0014 | 5 | 16 | 3.684777 | -6.519979 | 2.939112 | 0.6519623 | 12.51573 | 2.470468
2018-03-08 05:57 | 140359.3 | 480.0011 | 5 | 16 | 3.61182 | -6.519905 | 2.939112 | 0.8692738 | 12.51573 | 3.263284
2018-03-08 05:59 | 140479.3 | 600.0007 | 5 | 16 | 3.544046 | -6.519925 | 2.939112 | 1.0866 | 12.51573 | 4.040739
2018-03-08 06:01 | 140599.3 | 720.0004 | 5 | 16 | 3.483751 | -6.519948 | 2.939112 | 1.303935 | 12.51573 | 4.804261
2018-03-08 06:03 | 140719.3 | 840.0007 | 5 | 16 | 3.433085 | -6.519913 | 2.939112 | 1.52126 | 12.51573 | 5.555714
2018-03-08 06:05 | 140839.3 | 960.0004 | 5 | 16 | 3.387942 | -6.51992 | 2.939112 | 1.738557 | 12.51573 | 6.296776
2018-03-08 06:07 | 140959.3 | 1080.0009 | 5 | 16 | 3.346427 | -6.519938 | 2.939112 | 1.955883 | 12.51573 | 7.02844
2018-03-08 06:09 | 141079.3 | 1200.0005 | 5 | 16 | 3.308466 | -6.5199 | 2.939112 | 2.173215 | 12.51573 | 7.751583
2018-03-08 06:11 | 141199.3 | 1320.0025 | 5 | 16 | 3.269978 | -6.5199 | 2.939112 | 2.390552 | 12.51573 | 8.466497
2018-03-08 06:13 | 141319.3 | 1440.0004 | 5 | 16 | 3.219324 | -6.519923 | 2.939112 | 2.607846 | 12.51573 | 9.171988
2018-03-08 06:15 | 141439.3 | 1560.0001 | 5 | 16 | 3.114084 | -6.519893 | 2.939112 | 2.825155 | 12.51573 | 9.861837
2018-03-08 06:16 | 141499.3 | 1619.9577 | 5 | 16 | 2.999995 | -6.51997 | 2.939112 | 2.933779 | 12.51573 | 10.1946
2018-03-08 06:18 | 141619.3 | 120.0012 | 6 | 16 | 3.631142 | 0 | 2.939112 | 2.933779 | 12.51573 | 10.1946
2018-03-08 06:20 | 141739.3 | 240.0009 | 6 | 16 | 3.658638 | 0 | 2.939112 | 2.933779 | 12.51573 | 10.1946
2018-03-08 06:21 | 141799.3 | 300.004 | 6 | 16 | 3.665423 | 0 | 2.939112 | 2.933779 | 12.51573 | 10.1946
2018-03-08 06:21 | 141799.3 | 0.0025 | 7 | 17 | 3.665629 | 0 | 0 | 0 | 0 | 0
2018-03-08 06:23 | 141919.4 | 120.001 | 2 | 17 | 4.068753 | 4.890018 | 0.1623915 | 0 | 0.6528273 | 0
2018-03-08 06:25 | 142039.4 | 240.0007 | 2 | 17 | 4.123392 | 4.889943 | 0.3253863 | 0 | 1.320822 | 0
2018-03-08 06:27 | 142159.4 | 360.0011 | 2 | 17 | 4.154945 | 4.889941 | 0.4883798 | 0 | 1.995728 | 0
2018-03-08 06:29 | 142279.4 | 480.0005 | 2 | 17 | 4.176138 | 4.890021 | 0.6513785 | 0 | 2.674753 | 0
2018-03-08 06:31 | 142399.4 | 600.0001 | 2 | 17 | 4.200099 | 4.890439 | 0.8143721 | 0 | 3.35731 | 0
2018-03-08 06:33 | 142519.4 | 720.001 | 2 | 17 | 4.200282 | 4.449046 | 0.9698465 | 0 | 4.010348 | 0
2018-03-08 06:35 | 142639.4 | 840.0005 | 2 | 17 | 4.200291 | 4.059064 | 1.111554 | 0 | 4.605557 | 0
2018-03-08 06:37 | 142759.4 | 960.0016 | 2 | 17 | 4.20026 | 3.692975 | 1.240657 | 0 | 5.147826 | 0
2018-03-08 06:39 | 142879.4 | 1080.0005 | 2 | 17 | 4.200258 | 3.362235 | 1.358249 | 0 | 5.641748 | 0
2018-03-08 06:40 | 142917.4 | 1118.0337 | 2 | 17 | 4.20028 | 3.259973 | 1.393241 | 0 | 5.788723 | 0
2018-03-08 06:42 | 143037.5 | 120.0013 | 3 | 17 | 4.225354 | 3.259978 | 1.501533 | 0 | 6.244795 | 0
2018-03-08 06:44 | 143157.5 | 240 | 3 | 17 | 4.25455 | 3.260024 | 1.61019 | 0 | 6.705488 | 0
2018-03-08 06:46 | 143277.5 | 360.0012 | 3 | 17 | 4.285012 | 3.260018 | 1.71886 | 0 | 7.169473 | 0
2018-03-08 06:48 | 143397.5 | 480.0009 | 3 | 17 | 4.316508 | 3.259999 | 1.82751 | 0 | 7.636729 | 0
2018-03-08 06:50 | 143517.5 | 600.0003 | 3 | 17 | 4.351648 | 3.259973 | 1.93618 | 0 | 8.107671 | 0
2018-03-08 06:52 | 143637.5 | 720.0012 | 3 | 17 | 4.391364 | 3.260016 | 2.044835 | 0 | 8.582641 | 0
2018-03-08 06:54 | 143757.5 | 840.0014 | 3 | 17 | 4.400267 | 2.869563 | 2.147963 | 0 | 9.036326 | 0
2018-03-08 06:56 | 143877.5 | 960.0007 | 3 | 17 | 4.40027 | 2.496465 | 2.237165 | 0 | 9.428843 | 0
2018-03-08 06:58 | 143997.5 | 1080.0001 | 3 | 17 | 4.400241 | 2.174804 | 2.314918 | 0 | 9.770977 | 0
2018-03-08 07:00 | 144117.5 | 1200.0004 | 3 | 17 | 4.400243 | 1.883557 | 2.382498 | 0 | 10.06835 | 0
2018-03-08 07:02 | 144237.5 | 1320.0015 | 3 | 17 | 4.400209 | 1.638481 | 2.441057 | 0 | 10.32602 | 0
2018-03-08 07:04 | 144357.5 | 1440.0003 | 3 | 17 | 4.400244 | 1.437817 | 2.492227 | 0 | 10.55118 | 0
2018-03-08 07:06 | 144477.5 | 1560.0014 | 3 | 17 | 4.400227 | 1.269468 | 2.537298 | 0 | 10.7495 | 0
2018-03-08 07:08 | 144597.5 | 1680.0008 | 3 | 17 | 4.40021 | 1.118143 | 2.577075 | 0 | 10.92453 | 0
2018-03-08 07:10 | 144717.5 | 1800.0003 | 3 | 17 | 4.400179 | 0.9830055 | 2.612028 | 0 | 11.07833 | 0
2018-03-08 07:12 | 144837.5 | 1920.0004 | 3 | 17 | 4.400241 | 0.8743067 | 2.642934 | 0 | 11.21433 | 0
2018-03-08 07:14 | 144957.5 | 2040.0007 | 3 | 17 | 4.400195 | 0.7819738 | 2.670474 | 0 | 11.33551 | 0
2018-03-08 07:16 | 145077.5 | 2160.0003 | 3 | 17 | 4.40022 | 0.702508 | 2.695195 | 0 | 11.44429 | 0
2018-03-08 07:18 | 145197.5 | 2280.0006 | 3 | 17 | 4.400204 | 0.6272173 | 2.717339 | 0 | 11.54173 | 0
2018-03-08 07:20 | 145317.5 | 2400.001 | 3 | 17 | 4.400189 | 0.5642834 | 2.737149 | 0 | 11.62889 | 0
2018-03-08 07:22 | 145437.5 | 2520.0013 | 3 | 17 | 4.400171 | 0.5098219 | 2.755022 | 0 | 11.70754 | 0
2018-03-08 07:24 | 145557.5 | 2640.001 | 3 | 17 | 4.400185 | 0.4659739 | 2.771279 | 0 | 11.77907 | 0
2018-03-08 07:26 | 145677.5 | 2760.0005 | 3 | 17 | 4.400188 | 0.4244633 | 2.786104 | 0 | 11.8443 | 0
2018-03-08 07:28 | 145797.5 | 2880.0011 | 3 | 17 | 4.400105 | 0.3835087 | 2.799552 | 0 | 11.90348 | 0
2018-03-08 07:30 | 145917.5 | 3000.0014 | 3 | 17 | 4.400182 | 0.3524094 | 2.811818 | 0 | 11.95745 | 0
2018-03-08 07:32 | 146037.5 | 3120.0011 | 3 | 17 | 4.400152 | 0.3249273 | 2.823088 | 0 | 12.00704 | 0
2018-03-08 07:34 | 146157.5 | 3240.0001 | 3 | 17 | 4.400181 | 0.3007212 | 2.833506 | 0 | 12.05288 | 0
2018-03-08 07:36 | 146277.5 | 3360.0013 | 3 | 17 | 4.400157 | 0.2752419 | 2.843102 | 0 | 12.09511 | 0
2018-03-08 07:38 | 146397.5 | 3480.001 | 3 | 17 | 4.400164 | 0.2537766 | 2.851901 | 0 | 12.13382 | 0
2018-03-08 07:40 | 146517.5 | 3600.0026 | 3 | 17 | 4.400154 | 0.2353515625 | 2.860039 | 0 | 12.16963 | 0
2018-03-08 07:42 | 146637.5 | 3720.0011 | 3 | 17 | 4.400119 | 0.2197265625 | 2.867613 | 0 | 12.20296 | 0
2018-03-08 07:44 | 146757.5 | 3840 | 3 | 17 | 4.400154 | 0.204195 | 2.874674 | 0 | 12.23403 | 0
2018-03-08 07:46 | 146877.5 | 3960.0013 | 3 | 17 | 4.400112 | 0.1875868 | 2.881192 | 0 | 12.2627 | 0
2018-03-08 07:48 | 146997.5 | 4080.0001 | 3 | 17 | 4.400075 | 0.1741772 | 2.887228 | 0 | 12.28926 | 0
2018-03-08 07:50 | 147117.5 | 4200.0003 | 3 | 17 | 4.400117 | 0.1634369 | 2.892865 | 0 | 12.31407 | 0
2018-03-08 07:52 | 147237.5 | 4320.0008 | 3 | 17 | 4.400123 | 0.1535339 | 2.898149 | 0 | 12.33732 | 0
2018-03-08 07:54 | 147357.5 | 4440.0003 | 3 | 17 | 4.400093 | 0.141695 | 2.903081 | 0 | 12.35902 | 0
2018-03-08 07:56 | 147477.5 | 4560.0008 | 3 | 17 | 4.400162 | 0.1329746 | 2.907645 | 0 | 12.3791 | 0
2018-03-08 07:58 | 147597.5 | 4680.0011 | 3 | 17 | 4.40009 | 0.1239262 | 2.911912 | 0 | 12.39788 | 0
2018-03-08 08:00 | 147717.5 | 4800.0016 | 3 | 17 | 4.400114 | 0.1167831 | 2.915929 | 0 | 12.41555 | 0
2018-03-08 08:02 | 147837.5 | 4920.0004 | 3 | 17 | 4.400095 | 0.109889 | 2.9197 | 0 | 12.43214 | 0
2018-03-08 08:04 | 147957.5 | 5040.0008 | 3 | 17 | 4.400115 | 0.1021595 | 2.923219 | 0 | 12.44763 | 0
2018-03-08 08:06 | 148077.5 | 5160.0011 | 3 | 17 | 4.400101 | 0.0957489 | 2.926503 | 0 | 12.46208 | 0
2018-03-08 08:08 | 148197.5 | 5280.0006 | 3 | 17 | 4.400114 | 0.09027672 | 2.929595 | 0 | 12.47568 | 0
2018-03-08 08:10 | 148317.5 | 5400.0004 | 3 | 17 | 4.400095 | 0.08526421 | 2.932523 | 0 | 12.48857 | 0
2018-03-08 08:11 | 148389.1 | 5471.6005 | 3 | 17 | 4.40007 | 0.0814991 | 2.934188 | 0 | 12.49589 | 0
2018-03-08 08:13 | 148509.1 | 120.0003 | 4 | 17 | 4.392055 | 0 | 2.934188 | 0 | 12.49589 | 0
2018-03-08 08:15 | 148629.1 | 240.0005 | 4 | 17 | 4.391161 | 0 | 2.934188 | 0 | 12.49589 | 0
2018-03-08 08:16 | 148689.1 | 300.0022 | 4 | 17 | 4.390861 | 0 | 2.934188 | 0 | 12.49589 | 0
2018-03-08 08:18 | 148809.2 | 120.0013 | 5 | 17 | 3.814457 | -6.519962 | 2.934188 | 0.217301 | 12.49589 | 0.8402467
2018-03-08 08:20 | 148929.2 | 240.0007 | 5 | 17 | 3.753712 | -6.519905 | 2.934188 | 0.434632 | 12.49589 | 1.662962
2018-03-08 08:22 | 149049.2 | 360.0003 | 5 | 17 | 3.68234 | -6.519898 | 2.934188 | 0.6519635 | 12.49589 | 2.471052
2018-03-08 08:24 | 149169.2 | 480.0013 | 5 | 17 | 3.612074 | -6.519952 | 2.934188 | 0.8692878 | 12.49589 | 3.263621
2018-03-08 08:26 | 149289.2 | 600.0009 | 5 | 17 | 3.545983 | -6.519895 | 2.934188 | 1.086606 | 12.49589 | 4.041264
2018-03-08 08:28 | 149409.2 | 720.0013 | 5 | 17 | 3.486271 | -6.519905 | 2.934188 | 1.303933 | 12.49589 | 4.80529
2018-03-08 08:30 | 149529.2 | 840.0008 | 5 | 17 | 3.432485 | -6.519988 | 2.934188 | 1.521263 | 12.49589 | 5.557026
2018-03-08 08:32 | 149649.2 | 960.0002 | 5 | 17 | 3.387034 | -6.519935 | 2.934188 | 1.738572 | 12.49589 | 6.297822
2018-03-08 08:34 | 149769.2 | 1080.0007 | 5 | 17 | 3.347252 | -6.519907 | 2.934188 | 1.955883 | 12.49589 | 7.029495
2018-03-08 08:36 | 149889.2 | 1200.001 | 5 | 17 | 3.310721 | -6.519866 | 2.934188 | 2.173216 | 12.49589 | 7.75298
2018-03-08 08:38 | 150009.2 | 1320.0015 | 5 | 17 | 3.271381 | -6.519932 | 2.934188 | 2.390538 | 12.49589 | 8.468338
2018-03-08 08:40 | 150129.2 | 1440.001 | 5 | 17 | 3.216227 | -6.519952 | 2.934188 | 2.607871 | 12.49589 | 9.173685
2018-03-08 08:42 | 150249.2 | 1560.0007 | 5 | 17 | 3.113533 | -6.520016 | 2.934188 | 2.825188 | 12.49589 | 9.86312
2018-03-08 08:43 | 150308.9 | 1619.7199 | 5 | 17 | 2.999986 | -6.519996 | 2.934188 | 2.933355 | 12.49589 | 10.19445
2018-03-08 08:45 | 150428.9 | 120.0013 | 6 | 17 | 3.630702 | 0 | 2.934188 | 2.933355 | 12.49589 | 10.19445
2018-03-08 08:47 | 150548.9 | 240.001 | 6 | 17 | 3.658527 | 0 | 2.934188 | 2.933355 | 12.49589 | 10.19445
2018-03-08 08:48 | 150608.9 | 300.0027 | 6 | 17 | 3.665485 | 0 | 2.934188 | 2.933355 | 12.49589 | 10.19445
2018-03-08 08:48 | 150609 | 0.0025 | 7 | 18 | 3.665547 | 0 | 0 | 0 | 0 | 0
2018-03-08 08:50 | 150729 | 120.0013 | 2 | 18 | 4.069442 | 4.889983 | 0.1624061 | 2.667e-09 | 0.6531004 | 9.775e-09
2018-03-08 08:52 | 150849 | 240.001 | 2 | 18 | 4.122511 | 4.889987 | 0.3253872 | 2.667e-09 | 1.320991 | 9.775e-09
2018-03-08 08:54 | 150969 | 360.0013 | 2 | 18 | 4.152593 | 4.890006 | 0.4883955 | 2.667e-09 | 1.995695 | 9.775e-09
2018-03-08 08:56 | 151089 | 480.0001 | 2 | 18 | 4.175465 | 4.889966 | 0.6513809 | 2.667e-09 | 2.674343 | 9.775e-09
2018-03-08 08:58 | 151209 | 600.0014 | 2 | 18 | 4.200285 | 4.853124 | 0.8143277 | 2.667e-09 | 3.356869 | 9.775e-09
2018-03-08 09:00 | 151329 | 720.001 | 2 | 18 | 4.200287 | 4.449822 | 0.9692129 | 2.667e-09 | 4.007432 | 9.775e-09
2018-03-08 09:02 | 151449 | 840.0006 | 2 | 18 | 4.200296 | 4.07154 | 1.111123 | 2.667e-09 | 4.603495 | 9.775e-09
2018-03-08 09:04 | 151569 | 960.0008 | 2 | 18 | 4.200243 | 3.711228 | 1.240852 | 2.667e-09 | 5.148391 | 9.775e-09
2018-03-08 09:06 | 151689 | 1080.0003 | 2 | 18 | 4.200293 | 3.347024 | 1.358506 | 2.667e-09 | 5.642573 | 9.775e-09
2018-03-08 09:06 | 151719 | 1109.9727 | 2 | 18 | 4.200291 | 3.259994 | 1.386005 | 2.667e-09 | 5.758075 | 9.775e-09
2018-03-08 09:08 | 151839 | 120.0005 | 3 | 18 | 4.224865 | 3.26006 | 1.494291 | 2.667e-09 | 6.214123 | 9.775e-09
2018-03-08 09:10 | 151959 | 240.0001 | 3 | 18 | 4.253229 | 3.260039 | 1.602962 | 2.667e-09 | 6.67477 | 9.775e-09
2018-03-08 09:12 | 152079 | 360.0014 | 3 | 18 | 4.282499 | 3.260016 | 1.711614 | 2.667e-09 | 7.138463 | 9.775e-09
2018-03-08 09:14 | 152199 | 480.0003 | 3 | 18 | 4.315453 | 3.260022 | 1.820276 | 2.667e-09 | 7.605549 | 9.775e-09
2018-03-08 09:16 | 152319 | 600.0013 | 3 | 18 | 4.352083 | 3.259997 | 1.928952 | 2.667e-09 | 8.076517 | 9.775e-09
2018-03-08 09:18 | 152439 | 720.0009 | 3 | 18 | 4.390066 | 3.259994 | 2.037611 | 2.667e-09 | 8.55146 | 9.775e-09
2018-03-08 09:20 | 152559 | 840.0013 | 3 | 18 | 4.400286 | 2.898147 | 2.141366 | 2.667e-09 | 9.007871 | 9.775e-09
2018-03-08 09:22 | 152679 | 960.0009 | 3 | 18 | 4.40028 | 2.521729 | 2.231568 | 2.667e-09 | 9.404784 | 9.775e-09
2018-03-08 09:24 | 152799 | 1080.0013 | 3 | 18 | 4.40028 | 2.177926 | 2.309772 | 2.667e-09 | 9.748905 | 9.775e-09
2018-03-08 09:26 | 152919 | 1200.001 | 3 | 18 | 4.400236 | 1.893138 | 2.37747 | 2.667e-09 | 10.04679 | 9.775e-09
2018-03-08 09:28 | 153039 | 1320.0005 | 3 | 18 | 4.400236 | 1.65534 | 2.436513 | 2.667e-09 | 10.3066 | 9.775e-09
2018-03-08 09:30 | 153159 | 1440.0001 | 3 | 18 | 4.400269 | 1.45831 | 2.488351 | 2.667e-09 | 10.5347 | 9.775e-09
2018-03-08 09:32 | 153279 | 1560.0004 | 3 | 18 | 4.400219 | 1.279393 | 2.533954 | 2.667e-09 | 10.73536 | 9.775e-09
2018-03-08 09:34 | 153399 | 1680.0016 | 3 | 18 | 4.400236 | 1.122625 | 2.573898 | 2.667e-09 | 10.91112 | 9.775e-09
2018-03-08 09:36 | 153519 | 1800.0012 | 3 | 18 | 4.400181 | 0.9931059 | 2.609113 | 2.667e-09 | 11.06608 | 9.775e-09
2018-03-08 09:38 | 153639 | 1920.0006 | 3 | 18 | 4.400234 | 0.8868055 | 2.640385 | 2.667e-09 | 11.20368 | 9.775e-09
2018-03-08 09:40 | 153759 | 2040.001 | 3 | 18 | 4.400222 | 0.793354 | 2.668361 | 2.667e-09 | 11.32678 | 9.775e-09
2018-03-08 09:42 | 153879 | 2160.0015 | 3 | 18 | 4.400207 | 0.705327 | 2.693307 | 2.667e-09 | 11.43655 | 9.775e-09
2018-03-08 09:44 | 153999 | 2280.0002 | 3 | 18 | 4.400177 | 0.6315765 | 2.715549 | 2.667e-09 | 11.53442 | 9.775e-09
2018-03-08 09:46 | 154119 | 2400.0008 | 3 | 18 | 4.400165 | 0.5696516 | 2.735557 | 2.667e-09 | 11.62246 | 9.775e-09
2018-03-08 09:48 | 154239 | 2520.0011 | 3 | 18 | 4.400239 | 0.5194674 | 2.753688 | 2.667e-09 | 11.70224 | 9.775e-09
2018-03-08 09:50 | 154359 | 2640.0016 | 3 | 18 | 4.400177 | 0.4700871 | 2.770158 | 2.667e-09 | 11.77471 | 9.775e-09
2018-03-08 09:52 | 154479 | 2760.0019 | 3 | 18 | 4.400159 | 0.4249878 | 2.785044 | 2.667e-09 | 11.84021 | 9.775e-09
2018-03-08 09:54 | 154599 | 2880.0004 | 3 | 18 | 4.400214 | 0.3884363 | 2.798571 | 2.667e-09 | 11.89973 | 9.775e-09
2018-03-08 09:56 | 154719 | 3000.0009 | 3 | 18 | 4.400177 | 0.3565664 | 2.810955 | 2.667e-09 | 11.95422 | 9.775e-09
2018-03-08 09:58 | 154839 | 3120.0005 | 3 | 18 | 4.400163 | 0.3286591 | 2.822371 | 2.667e-09 | 12.00446 | 9.775e-09
2018-03-08 10:00 | 154959 | 3240.0008 | 3 | 18 | 4.400146 | 0.2997141 | 2.832849 | 2.667e-09 | 12.05056 | 9.775e-09
2018-03-08 10:02 | 155079 | 3360.0004 | 3 | 18 | 4.400151 | 0.2758083 | 2.842436 | 2.667e-09 | 12.09274 | 9.775e-09
2018-03-08 10:04 | 155199 | 3480.0001 | 3 | 18 | 4.400174 | 0.2553959 | 2.851279 | 2.667e-09 | 12.13165 | 9.775e-09
2018-03-08 10:06 | 155319 | 3600.0007 | 3 | 18 | 4.400137 | 0.237875 | 2.859494 | 2.667e-09 | 12.1678 | 9.775e-09
2018-03-08 10:08 | 155439 | 3720.001 | 3 | 18 | 4.400166 | 0.2208357 | 2.86713 | 2.667e-09 | 12.2014 | 9.775e-09
2018-03-08 10:10 | 155559 | 3840.0012 | 3 | 18 | 4.400103 | 0.2020845 | 2.874178 | 2.667e-09 | 12.23241 | 9.775e-09
2018-03-08 10:12 | 155679 | 3960.0005 | 3 | 18 | 4.400115 | 0.1883173 | 2.880696 | 2.667e-09 | 12.26109 | 9.775e-09
2018-03-08 10:14 | 155799 | 4080.0008 | 3 | 18 | 4.400176 | 0.1771536 | 2.886775 | 2.667e-09 | 12.28784 | 9.775e-09
2018-03-08 10:16 | 155919 | 4200.0011 | 3 | 18 | 4.400132 | 0.1651506 | 2.892467 | 2.667e-09 | 12.31289 | 9.775e-09
2018-03-08 10:18 | 156039 | 4320.0017 | 3 | 18 | 4.400113 | 0.1525335 | 2.897764 | 2.667e-09 | 12.33619 | 9.775e-09
2018-03-08 10:20 | 156159 | 4440.0012 | 3 | 18 | 4.400074 | 0.141325 | 2.902671 | 2.667e-09 | 12.35779 | 9.775e-09
2018-03-08 10:22 | 156279 | 4560.0015 | 3 | 18 | 4.400132 | 0.1330843 | 2.907248 | 2.667e-09 | 12.37792 | 9.775e-09
2018-03-08 10:24 | 156399 | 4680.0003 | 3 | 18 | 4.400107 | 0.1253567 | 2.911542 | 2.667e-09 | 12.39682 | 9.775e-09
2018-03-08 10:26 | 156519 | 4800.0014 | 3 | 18 | 4.400095 | 0.1163921 | 2.915579 | 2.667e-09 | 12.41458 | 9.775e-09
2018-03-08 10:28 | 156639 | 4920.0008 | 3 | 18 | 4.400095 | 0.1083813 | 2.919323 | 2.667e-09 | 12.43106 | 9.775e-09
2018-03-08 10:30 | 156759 | 5040.0001 | 3 | 18 | 4.40014 | 0.1021538 | 2.92283 | 2.667e-09 | 12.44649 | 9.775e-09
2018-03-08 10:32 | 156879 | 5160.0002 | 3 | 18 | 4.400109 | 0.09608746 | 2.926117 | 2.667e-09 | 12.46095 | 9.775e-09
2018-03-08 10:34 | 156999 | 5280.0013 | 3 | 18 | 4.400108 | 0.09056664 | 2.929229 | 2.667e-09 | 12.47464 | 9.775e-09
2018-03-08 10:36 | 157119 | 5400.0009 | 3 | 18 | 4.400076 | 0.08412743 | 2.932145 | 2.667e-09 | 12.48747 | 9.775e-09
2018-03-08 10:37 | 157165.8 | 5446.7469 | 3 | 18 | 4.400059 | 0.08149719 | 2.933224 | 2.667e-09 | 12.49222 | 9.775e-09
2018-03-08 10:39 | 157285.8 | 120.0002 | 4 | 18 | 4.39196 | 0 | 2.933224 | 2.667e-09 | 12.49222 | 9.775e-09
2018-03-08 10:41 | 157405.8 | 240.0003 | 4 | 18 | 4.391023 | 0 | 2.933224 | 2.667e-09 | 12.49222 | 9.775e-09
2018-03-08 10:42 | 157465.8 | 300.0027 | 4 | 18 | 4.390704 | 0 | 2.933224 | 2.667e-09 | 12.49222 | 9.775e-09
2018-03-08 10:44 | 157585.9 | 120.0013 | 5 | 18 | 3.813142 | -6.520072 | 2.933224 | 0.2173044 | 12.49222 | 0.8402484
2018-03-08 10:46 | 157705.9 | 240 | 5 | 18 | 3.749588 | -6.519996 | 2.933224 | 0.4346061 | 12.49222 | 1.662152
2018-03-08 10:48 | 157825.9 | 360.0012 | 5 | 18 | 3.680295 | -6.52001 | 2.933224 | 0.6519774 | 12.49222 | 2.469716
2018-03-08 10:50 | 157945.9 | 480.0014 | 5 | 18 | 3.611227 | -6.52001 | 2.933224 | 0.8693017 | 12.49222 | 3.261976
2018-03-08 10:52 | 158065.9 | 600.0002 | 5 | 18 | 3.54548 | -6.519998 | 2.933224 | 1.086605 | 12.49222 | 4.039509
2018-03-08 10:54 | 158185.9 | 720.0012 | 5 | 18 | 3.483353 | -6.519989 | 2.933224 | 1.303954 | 12.49222 | 4.803277
2018-03-08 10:56 | 158305.9 | 840.0014 | 5 | 18 | 3.429991 | -6.520026 | 2.933224 | 1.521286 | 12.49222 | 5.554309
2018-03-08 10:58 | 158425.9 | 960.0009 | 5 | 18 | 3.385546 | -6.519969 | 2.933224 | 1.738588 | 12.49222 | 6.294709
2018-03-08 11:00 | 158545.9 | 1080.0012 | 5 | 18 | 3.347126 | -6.520006 | 2.933224 | 1.955914 | 12.49222 | 7.026214
2018-03-08 11:02 | 158665.9 | 1200 | 5 | 18 | 3.309888 | -6.519981 | 2.933224 | 2.173266 | 12.49222 | 7.74971
2018-03-08 11:04 | 158785.9 | 1320.0012 | 5 | 18 | 3.267745 | -6.519974 | 2.933224 | 2.390551 | 12.49222 | 8.464396
2018-03-08 11:06 | 158905.9 | 1440 | 5 | 18 | 3.214998 | -6.519956 | 2.933224 | 2.607909 | 12.49222 | 9.169333
2018-03-08 11:08 | 159025.9 | 1560.0004 | 5 | 18 | 3.112553 | -6.519922 | 2.933224 | 2.825252 | 12.49222 | 9.858579
2018-03-08 11:09 | 159085.9 | 1619.9997 | 5 | 18 | 2.999998 | -6.519898 | 2.933224 | 2.933895 | 12.49222 | 10.19132
2018-03-08 11:11 | 159205.9 | 120.0015 | 6 | 18 | 3.630112 | 0 | 2.933224 | 2.933895 | 12.49222 | 10.19132
2018-03-08 11:13 | 159325.9 | 240.0003 | 6 | 18 | 3.658091 | 0 | 2.933224 | 2.933895 | 12.49222 | 10.19132
2018-03-08 11:14 | 159385.9 | 300.002 | 6 | 18 | 3.66486 | 0 | 2.933224 | 2.933895 | 12.49222 | 10.19132
2018-03-08 11:14 | 159385.9 | 0.0026 | 7 | 19 | 3.664972 | 0 | 0 | 0 | 0 | 0
2018-03-08 11:16 | 159506.0105 | 120.0011 | 2 | 19 | 4.069912 | 4.889932 | 0.1623993 | 0 | 0.6531932 | 0
2018-03-08 11:18 | 159626.0102 | 240.0008 | 2 | 19 | 4.121226 | 4.890021 | 0.3254001 | 0 | 1.321122 | 0
2018-03-08 11:20 | 159746.0108 | 360.0014 | 2 | 19 | 4.152886 | 4.889976 | 0.4883836 | 0 | 1.995607 | 0
2018-03-08 11:22 | 159866.011 | 480.0016 | 2 | 19 | 4.177876 | 4.890115 | 0.6513925 | 0 | 2.674609 | 0
2018-03-08 11:24 | 159986.0098 | 600.0004 | 2 | 19 | 4.200304 | 4.844783 | 0.8142957 | 0 | 3.357183 | 0
2018-03-08 11:26 | 160106.0108 | 720.0014 | 2 | 19 | 4.200273 | 4.455804 | 0.9691581 | 0 | 4.007648 | 0
2018-03-08 11:28 | 160226.0105 | 840.0011 | 2 | 19 | 4.200282 | 4.085027 | 1.111568 | 0 | 4.605809 | 0
2018-03-08 11:30 | 160346.011 | 960.0016 | 2 | 19 | 4.20029 | 3.69414 | 1.241321 | 0 | 5.150808 | 0
2018-03-08 11:32 | 160466.0103 | 1080.0009 | 2 | 19 | 4.200301 | 3.332774 | 1.358275 | 0 | 5.642047 | 0
2018-03-08 11:33 | 160492.1874 | 1106.178 | 2 | 19 | 4.200244 | 3.259988 | 1.38224 | 0 | 5.742706 | 0
2018-03-08 11:35 | 160612.2 | 120.0007 | 3 | 19 | 4.224278 | 3.259967 | 1.490516 | 0 | 6.198681 | 0
2018-03-08 11:37 | 160732.2 | 240.001 | 3 | 19 | 4.251452 | 3.259946 | 1.59918 | 0 | 6.659165 | 0
2018-03-08 11:39 | 160852.2 | 360.0013 | 3 | 19 | 4.282064 | 3.260074 | 1.707834 | 0 | 7.122729 | 0
2018-03-08 15:03 | 161036.8 | 544.55302 | 3 | 19 | 4.325192 | 3.260097 | 1.816097 | 0 | 7.586209 | 0
2018-03-08 15:05 | 161156.8 | 664.55222 | 3 | 19 | 4.36769 | 3.260034 | 1.924764 | 0 | 8.058585 | 0
2018-03-08 15:07 | 161276.8 | 784.55252 | 3 | 19 | 4.400331 | 3.121995 | 2.032907 | 0 | 8.53304 | 0
2018-03-08 15:09 | 161396.8 | 904.55212 | 3 | 19 | 4.400317 | 2.688561 | 2.129277 | 0 | 8.957097 | 0
2018-03-08 15:11 | 161516.8 | 1024.55262 | 3 | 19 | 4.400256 | 2.340892 | 2.212942 | 0 | 9.325245 | 0
2018-03-08 15:13 | 161636.8 | 1144.55232 | 3 | 19 | 4.400272 | 2.051652 | 2.285999 | 0 | 9.646717 | 0
2018-03-08 15:15 | 161756.8 | 1264.55342 | 3 | 19 | 4.400296 | 1.795186 | 2.350022 | 0 | 9.928434 | 0
2018-03-08 15:17 | 161876.8 | 1384.55222 | 3 | 19 | 4.400252 | 1.560194 | 2.405827 | 0 | 10.17399 | 0
2018-03-08 15:19 | 161996.8 | 1504.55262 | 3 | 19 | 4.40026 | 1.368564 | 2.45453 | 0 | 10.3883 | 0
2018-03-08 15:21 | 162116.8 | 1624.55222 | 3 | 19 | 4.400209 | 1.206759 | 2.49738 | 0 | 10.57684 | 0
2018-03-08 15:23 | 162236.8 | 1744.55342 | 3 | 19 | 4.400233 | 1.072089 | 2.535332 | 0 | 10.74384 | 0
2018-03-08 15:25 | 162356.8 | 1864.55362 | 3 | 19 | 4.400209 | 0.9468117 | 2.568957 | 0 | 10.8918 | 0
2018-03-08 15:27 | 162476.8 | 1984.55322 | 3 | 19 | 4.400209 | 0.837615 | 2.598632 | 0 | 11.02238 | 0
2018-03-08 15:29 | 162596.8 | 2104.55252 | 3 | 19 | 4.400218 | 0.7479534 | 2.625015 | 0 | 11.13847 | 0
2018-03-08 15:31 | 162716.8 | 2224.55262 | 3 | 19 | 4.400185 | 0.6730585 | 2.648647 | 0 | 11.24245 | 0
2018-03-08 15:33 | 162836.8 | 2344.55282 | 3 | 19 | 4.400168 | 0.60546875 | 2.669953 | 0 | 11.3362 | 0
2018-03-08 15:35 | 162956.8 | 2464.55342 | 3 | 19 | 4.400159 | 0.5419464 | 2.689072 | 0 | 11.42033 | 0
2018-03-08 15:37 | 163076.8 | 2584.55332 | 3 | 19 | 4.400152 | 0.4901514 | 2.70626 | 0 | 11.49596 | 0
2018-03-08 15:39 | 163196.8 | 2704.55342 | 3 | 19 | 4.400129 | 0.4456882 | 2.721845 | 0 | 11.56454 | 0
2018-03-08 15:41 | 163316.8 | 2824.55352 | 3 | 19 | 4.400172 | 0.4091587 | 2.736096 | 0 | 11.62725 | 0
2018-03-08 15:43 | 163436.8 | 2944.55282 | 3 | 19 | 4.400158 | 0.3726749 | 2.74913 | 0 | 11.6846 | 0
2018-03-08 15:45 | 163556.8 | 3064.55292 | 3 | 19 | 4.40015 | 0.3392229 | 2.760978 | 0 | 11.73673 | 0
2018-03-08 15:47 | 163676.8 | 3184.55302 | 3 | 19 | 4.400183 | 0.3121033 | 2.771828 | 0 | 11.78447 | 0
2018-03-08 15:49 | 163796.8 | 3304.55252 | 3 | 19 | 4.400164 | 0.2892113 | 2.781823 | 0 | 11.82845 | 0
2018-03-08 15:51 | 163916.8 | 3424.55292 | 3 | 19 | 4.400112 | 0.2664709 | 2.791085 | 0 | 11.86921 | 0
2018-03-08 15:53 | 164036.8 | 3544.55342 | 3 | 19 | 4.400107 | 0.2439671 | 2.799616 | 0 | 11.90674 | 0
2018-03-08 15:55 | 164156.8 | 3664.55372 | 3 | 19 | 4.400179 | 0.2268124 | 2.807466 | 0 | 11.94128 | 0
2018-03-08 15:57 | 164276.8 | 3784.55232 | 3 | 19 | 4.400175 | 0.2110863 | 2.814744 | 0 | 11.97331 | 0
2018-03-08 15:59 | 164396.8 | 3904.55222 | 3 | 19 | 4.400129 | 0.1969194 | 2.821541 | 0 | 12.00321 | 0
2018-03-08 16:01 | 164516.8 | 4024.55342 | 3 | 19 | 4.400173 | 0.183526 | 2.827874 | 0 | 12.03108 | 0
2018-03-08 16:03 | 164636.8 | 4144.55322 | 3 | 19 | 4.400175 | 0.1694183 | 2.833727 | 0 | 12.05683 | 0
2018-03-08 16:05 | 164756.8 | 4264.55392 | 3 | 19 | 4.400152 | 0.1579857 | 2.839169 | 0 | 12.08078 | 0
2018-03-08 16:07 | 164876.8 | 4384.55292 | 3 | 19 | 4.400137 | 0.1486216 | 2.844255 | 0 | 12.10316 | 0
2018-03-08 16:09 | 164996.8 | 4504.55422 | 3 | 19 | 4.400133 | 0.1387644 | 2.849035 | 0 | 12.12419 | 0
2018-03-08 16:11 | 165116.8 | 4624.55322 | 3 | 19 | 4.400146 | 0.1285801 | 2.853489 | 0 | 12.14379 | 0
2018-03-08 16:13 | 165236.8 | 4744.55222 | 3 | 19 | 4.400154 | 0.1202078 | 2.857615 | 0 | 12.16195 | 0
2018-03-08 16:15 | 165356.8 | 4864.55362 | 3 | 19 | 4.40009 | 0.1124516 | 2.86148 | 0 | 12.17895 | 0
2018-03-08 16:17 | 165476.8 | 4984.55332 | 3 | 19 | 4.400086 | 0.1057529 | 2.865124 | 0 | 12.19499 | 0
2018-03-08 16:19 | 165596.8 | 5104.55232 | 3 | 19 | 4.400134 | 0.09932899 | 2.868544 | 0 | 12.21004 | 0
2018-03-08 16:21 | 165716.8 | 5224.55292 | 3 | 19 | 4.400105 | 0.0924778 | 2.871727 | 0 | 12.22404 | 0
2018-03-08 16:23 | 165836.8 | 5344.55262 | 3 | 19 | 4.400074 | 0.08601379 | 2.874707 | 0 | 12.23715 | 0
2018-03-08 16:25 | 165956.8 | 5464.55322 | 3 | 19 | 4.400059 | 0.08184147 | 2.877502 | 0 | 12.24945 | 0
2018-03-08 16:25 | 165972.7 | 5480.53412 | 3 | 19 | 4.400073 | 0.08149433 | 2.877864 | 0 | 12.25104 | 0
2018-03-08 16:27 | 166092.8 | 120.0012 | 4 | 19 | 4.392003 | 0 | 2.877864 | 0 | 12.25104 | 0
2018-03-08 16:29 | 166212.8 | 240.0011 | 4 | 19 | 4.391179 | 0 | 2.877864 | 0 | 12.25104 | 0
2018-03-08 16:30 | 166272.8 | 300.0035 | 4 | 19 | 4.390893 | 0 | 2.877864 | 0 | 12.25104 | 0
2018-03-08 16:32 | 166392.9 | 120.0016 | 5 | 19 | 3.810733 | -6.520045 | 2.877864 | 0.2173069 | 12.25104 | 0.8395747
2018-03-08 16:34 | 166512.9 | 240.0005 | 5 | 19 | 3.7531 | -6.520111 | 2.877864 | 0.4346322 | 12.25104 | 1.661722
2018-03-08 16:36 | 166632.9 | 360.0002 | 5 | 19 | 3.684883 | -6.520092 | 2.877864 | 0.6519626 | 12.25104 | 2.470091
2018-03-08 16:38 | 166752.9 | 480.0014 | 5 | 19 | 3.611895 | -6.520109 | 2.877864 | 0.8692998 | 12.25104 | 3.263014
2018-03-08 16:40 | 166872.9 | 600.0011 | 5 | 19 | 3.543888 | -6.520011 | 2.877864 | 1.0866 | 12.25104 | 4.040383
2018-03-08 16:42 | 166992.9 | 720.0008 | 5 | 19 | 3.483149 | -6.520026 | 2.877864 | 1.303933 | 12.25104 | 4.803827
2018-03-08 16:44 | 167112.9 | 840.0015 | 5 | 19 | 3.432559 | -6.520043 | 2.877864 | 1.521289 | 12.25104 | 5.555264
2018-03-08 16:46 | 167232.9 | 960.0005 | 5 | 19 | 3.387408 | -6.520069 | 2.877864 | 1.738621 | 12.25104 | 6.296322
2018-03-08 16:48 | 167352.9 | 1080.0003 | 5 | 19 | 3.346241 | -6.520119 | 2.877864 | 1.955948 | 12.25104 | 7.027895
2018-03-08 16:50 | 167472.9 | 1200.0007 | 5 | 19 | 3.308249 | -6.520035 | 2.877864 | 2.173263 | 12.25104 | 7.75096
2018-03-08 16:52 | 167592.9 | 1320.0005 | 5 | 19 | 3.269736 | -6.520051 | 2.877864 | 2.390591 | 12.25104 | 8.465819
2018-03-08 16:54 | 167712.9 | 1440.0002 | 5 | 19 | 3.217768 | -6.520051 | 2.877864 | 2.607932 | 12.25104 | 9.171291
2018-03-08 16:56 | 167832.9 | 1560.0007 | 5 | 19 | 3.11059 | -6.52005 | 2.877864 | 2.825243 | 12.25104 | 9.860671
2018-03-08 16:57 | 167890.7 | 1617.8464 | 5 | 19 | 2.999994 | -6.520105 | 2.877864 | 2.930022 | 12.25104 | 10.18142
2018-03-08 16:59 | 168010.8 | 120.0004 | 6 | 19 | 3.63178 | 0 | 2.877864 | 2.930022 | 12.25104 | 10.18142
2018-03-08 17:01 | 168130.8 | 240.001 | 6 | 19 | 3.65932 | 0 | 2.877864 | 2.930022 | 12.25104 | 10.18142
2018-03-08 17:02 | 168190.8 | 300.0036 | 6 | 19 | 3.666094 | 0 | 2.877864 | 2.930022 | 12.25104 | 10.18142
2018-03-08 17:02 | 168190.8 | 0.0024 | 7 | 20 | 3.666297 | 0 | 0 | 0 | 0 | 0
2018-03-08 17:04 | 168310.9 | 120.0014 | 2 | 20 | 4.069785 | 4.890168 | 0.1624019 | 3.286e-09 | 0.6530495 | 1.2049e-08
2018-03-08 17:06 | 168430.9 | 240.0003 | 2 | 20 | 4.124846 | 4.889813 | 0.3253819 | 3.286e-09 | 1.321193 | 1.2049e-08
2018-03-08 17:08 | 168550.9 | 360.0008 | 2 | 20 | 4.156122 | 4.890143 | 0.4883798 | 3.286e-09 | 1.996335 | 1.2049e-08
2018-03-08 17:10 | 168670.9 | 480.0014 | 2 | 20 | 4.177544 | 4.88993 | 0.6513769 | 3.286e-09 | 2.675553 | 1.2049e-08
2018-03-08 17:12 | 168790.9 | 600.0005 | 2 | 20 | 4.20028 | 4.864451 | 0.8143628 | 3.286e-09 | 3.358318 | 1.2049e-08
2018-03-08 17:14 | 168910.9 | 720.0002 | 2 | 20 | 4.200295 | 4.424113 | 0.9690287 | 3.286e-09 | 4.007959 | 1.2049e-08
2018-03-08 17:16 | 169030.9 | 840.0007 | 2 | 20 | 4.200254 | 4.033481 | 1.109857 | 3.286e-09 | 4.599477 | 1.2049e-08
2018-03-08 17:18 | 169150.9 | 960.0012 | 2 | 20 | 4.200261 | 3.668763 | 1.238142 | 3.286e-09 | 5.138308 | 1.2049e-08
2018-03-08 17:20 | 169270.9 | 1080.001 | 2 | 20 | 4.200267 | 3.335843 | 1.354878 | 3.286e-09 | 5.628633 | 1.2049e-08
2018-03-08 17:21 | 169298.8 | 1107.9725 | 2 | 20 | 4.200288 | 3.259997 | 1.380502 | 3.286e-09 | 5.736261 | 1.2049e-08
2018-03-08 17:23 | 169418.8 | 120.0006 | 3 | 20 | 4.225476 | 3.259944 | 1.48878 | 3.286e-09 | 6.192276 | 1.2049e-08
2018-03-08 17:25 | 169538.8 | 240.0005 | 3 | 20 | 4.255368 | 3.259866 | 1.597438 | 3.286e-09 | 6.65303 | 1.2049e-08
2018-03-08 17:27 | 169658.8 | 360.0002 | 3 | 20 | 4.286184 | 3.260001 | 1.706095 | 3.286e-09 | 7.117065 | 1.2049e-08
2018-03-08 17:29 | 169778.8 | 480.0015 | 3 | 20 | 4.317981 | 3.260234 | 1.814754 | 3.286e-09 | 7.584515 | 1.2049e-08
2018-03-08 17:31 | 169898.8 | 600.0006 | 3 | 20 | 4.35289 | 3.259889 | 1.923407 | 3.286e-09 | 8.055535 | 1.2049e-08
2018-03-08 17:33 | 170018.8 | 720.0004 | 3 | 20 | 4.392337 | 3.259925 | 2.032065 | 3.286e-09 | 8.530632 | 1.2049e-08
2018-03-08 17:35 | 170138.8 | 840.0009 | 3 | 20 | 4.40026 | 2.86588 | 2.134983 | 3.286e-09 | 8.983418 | 1.2049e-08
2018-03-08 17:37 | 170258.8 | 960.0015 | 3 | 20 | 4.40028 | 2.497861 | 2.224174 | 3.286e-09 | 9.37588 | 1.2049e-08
2018-03-08 17:39 | 170378.8 | 1080.0005 | 3 | 20 | 4.400295 | 2.18349 | 2.302088 | 3.286e-09 | 9.718724 | 1.2049e-08
2018-03-08 17:41 | 170498.8 | 1200.0011 | 3 | 20 | 4.400288 | 1.896586 | 2.370001 | 3.286e-09 | 10.01756 | 1.2049e-08
2018-03-08 17:43 | 170618.8 | 1320.0007 | 3 | 20 | 4.400282 | 1.65423 | 2.429019 | 3.286e-09 | 10.27725 | 1.2049e-08
2018-03-08 17:45 | 170738.8 | 1440.0006 | 3 | 20 | 4.400239 | 1.454096 | 2.480709 | 3.286e-09 | 10.5047 | 1.2049e-08
2018-03-08 17:47 | 170858.8 | 1560.001 | 3 | 20 | 4.400208 | 1.286092 | 2.526313 | 3.286e-09 | 10.70537 | 1.2049e-08
2018-03-08 17:49 | 170978.8 | 1680.0015 | 3 | 20 | 4.400219 | 1.137608 | 2.566683 | 3.286e-09 | 10.88301 | 1.2049e-08
2018-03-08 17:51 | 171098.8 | 1800.0012 | 3 | 20 | 4.400219 | 1.003624 | 2.602315 | 3.286e-09 | 11.0398 | 1.2049e-08
2018-03-08 17:53 | 171218.8 | 1920.0007 | 3 | 20 | 4.400176 | 0.8918152 | 2.63386 | 3.286e-09 | 11.1786 | 1.2049e-08
2018-03-08 17:55 | 171338.8 | 2040.0001 | 3 | 20 | 4.400225 | 0.7990465 | 2.661982 | 3.286e-09 | 11.30234 | 1.2049e-08
2018-03-08 17:57 | 171458.8 | 2160.0015 | 3 | 20 | 4.4002 | 0.7172756 | 2.687225 | 3.286e-09 | 11.41342 | 1.2049e-08
2018-03-08 17:59 | 171578.8 | 2280.0004 | 3 | 20 | 4.400205 | 0.6420641 | 2.709881 | 3.286e-09 | 11.51311 | 1.2049e-08
2018-03-08 18:01 | 171698.8 | 2400.0016 | 3 | 20 | 4.400188 | 0.5759487 | 2.730129 | 3.286e-09 | 11.60221 | 1.2049e-08
2018-03-08 18:03 | 171818.8 | 2520.0006 | 3 | 20 | 4.400224 | 0.5205402 | 2.748363 | 3.286e-09 | 11.68244 | 1.2049e-08
2018-03-08 18:05 | 171938.8 | 2640.0011 | 3 | 20 | 4.400198 | 0.4747553 | 2.764919 | 3.286e-09 | 11.75529 | 1.2049e-08
2018-03-08 18:07 | 172058.8 | 2760.0009 | 3 | 20 | 4.400153 | 0.4315853 | 2.78001 | 3.286e-09 | 11.82169 | 1.2049e-08
2018-03-08 18:09 | 172178.8 | 2880.0012 | 3 | 20 | 4.400171 | 0.390975 | 2.793705 | 3.286e-09 | 11.88195 | 1.2049e-08
2018-03-08 18:11 | 172298.8 | 3000.0017 | 3 | 20 | 4.400103 | 0.3565121 | 2.806157 | 3.286e-09 | 11.93674 | 1.2049e-08
2018-03-08 18:13 | 172418.8 | 3120.0008 | 3 | 20 | 4.400165 | 0.3285646 | 2.817568 | 3.286e-09 | 11.98695 | 1.2049e-08
2018-03-08 18:15 | 172538.8 | 3240.001 | 3 | 20 | 4.400103 | 0.3029594 | 2.828102 | 3.286e-09 | 12.0333 | 1.2049e-08
2018-03-08 18:17 | 172658.8 | 3360.0009 | 3 | 20 | 4.400175 | 0.2790098 | 2.837818 | 3.286e-09 | 12.07605 | 1.2049e-08
2018-03-08 18:19 | 172778.8 | 3480.0007 | 3 | 20 | 4.400107 | 0.2555618 | 2.846709 | 3.286e-09 | 12.11518 | 1.2049e-08
2018-03-08 18:21 | 172898.8 | 3600.0004 | 3 | 20 | 4.40011 | 0.2366257 | 2.854915 | 3.286e-09 | 12.15129 | 1.2049e-08
2018-03-08 18:23 | 173018.8 | 3720.0001 | 3 | 20 | 4.400152 | 0.2210493 | 2.862541 | 3.286e-09 | 12.18484 | 1.2049e-08
2018-03-08 18:25 | 173138.8 | 3840.0008 | 3 | 20 | 4.400166 | 0.2056761 | 2.869649 | 3.286e-09 | 12.21612 | 1.2049e-08
2018-03-08 18:27 | 173258.8 | 3960.0005 | 3 | 20 | 4.400119 | 0.1890364 | 2.876218 | 3.286e-09 | 12.24502 | 1.2049e-08
2018-03-08 18:29 | 173378.8 | 4080.0001 | 3 | 20 | 4.40011 | 0.175601 | 2.882288 | 3.286e-09 | 12.27173 | 1.2049e-08
2018-03-08 18:31 | 173498.8 | 4200.0006 | 3 | 20 | 4.40011 | 0.164093 | 2.887951 | 3.286e-09 | 12.29665 | 1.2049e-08
2018-03-08 18:33 | 173618.8 | 4320.0004 | 3 | 20 | 4.400093 | 0.1534309 | 2.893255 | 3.286e-09 | 12.31998 | 1.2049e-08
2018-03-08 18:35 | 173738.8 | 4440.0003 | 3 | 20 | 4.400125 | 0.1431656 | 2.898217 | 3.286e-09 | 12.34182 | 1.2049e-08
2018-03-08 18:37 | 173858.8 | 4560.0013 | 3 | 20 | 4.40011 | 0.1330252 | 2.902807 | 3.286e-09 | 12.36202 | 1.2049e-08
2018-03-08 18:39 | 173978.8 | 4680.0009 | 3 | 20 | 4.400155 | 0.1250105 | 2.9071 | 3.286e-09 | 12.3809 | 1.2049e-08
2018-03-08 18:41 | 174098.8 | 4800.0015 | 3 | 20 | 4.400123 | 0.1177263 | 2.911128 | 3.286e-09 | 12.39863 | 1.2049e-08
2018-03-08 18:43 | 174218.8 | 4920.0014 | 3 | 20 | 4.400084 | 0.1098261 | 2.914916 | 3.286e-09 | 12.4153 | 1.2049e-08
2018-03-08 18:45 | 174338.8 | 5040.0003 | 3 | 20 | 4.400135 | 0.1021404 | 2.918451 | 3.286e-09 | 12.43085 | 1.2049e-08
2018-03-08 18:47 | 174458.8 | 5160.0008 | 3 | 20 | 4.400094 | 0.09522247 | 2.921741 | 3.286e-09 | 12.44533 | 1.2049e-08
2018-03-08 18:49 | 174578.8 | 5280.0005 | 3 | 20 | 4.400093 | 0.09026623 | 2.924831 | 3.286e-09 | 12.45892 | 1.2049e-08
2018-03-08 18:51 | 174698.8 | 5400.001 | 3 | 20 | 4.400149 | 0.08561897 | 2.927762 | 3.286e-09 | 12.47182 | 1.2049e-08
2018-03-08 18:52 | 174782.4 | 5483.5191 | 3 | 20 | 4.400101 | 0.08148384 | 2.929693 | 3.286e-09 | 12.48032 | 1.2049e-08
2018-03-08 18:54 | 174902.4 | 120.0005 | 4 | 20 | 4.392081 | 0 | 2.929693 | 3.286e-09 | 12.48032 | 1.2049e-08
2018-03-08 18:56 | 175022.4 | 240.0002 | 4 | 20 | 4.391195 | 0 | 2.929693 | 3.286e-09 | 12.48032 | 1.2049e-08
2018-03-08 18:57 | 175082.4 | 300.0044 | 4 | 20 | 4.39089 | 0 | 2.929693 | 3.286e-09 | 12.48032 | 1.2049e-08
2018-03-08 18:59 | 175202.5 | 120.0015 | 5 | 20 | 3.814233 | -6.520055 | 2.929693 | 0.2173065 | 12.48032 | 0.8402196
2018-03-08 19:01 | 175322.5 | 240.0013 | 5 | 20 | 3.753674 | -6.520082 | 2.929693 | 0.4346596 | 12.48032 | 1.662984
2018-03-08 19:03 | 175442.5 | 360.0009 | 5 | 20 | 3.682368 | -6.520026 | 2.929693 | 0.6519778 | 12.48032 | 2.471013
2018-03-08 19:05 | 175562.5 | 480.0008 | 5 | 20 | 3.61204 | -6.520123 | 2.929693 | 0.8693028 | 12.48032 | 3.263609
2018-03-08 19:07 | 175682.5 | 600.0013 | 5 | 20 | 3.545222 | -6.520126 | 2.929693 | 1.086626 | 12.48032 | 4.041206
2018-03-08 19:09 | 175802.5 | 720.0011 | 5 | 20 | 3.485472 | -6.520045 | 2.929693 | 1.303966 | 12.48032 | 4.805106
2018-03-08 19:11 | 175922.5 | 840.0016 | 5 | 20 | 3.431962 | -6.520069 | 2.929693 | 1.521281 | 12.48032 | 5.556649
2018-03-08 19:13 | 176042.5 | 960.0013 | 5 | 20 | 3.386664 | -6.520134 | 2.929693 | 1.738628 | 12.48032 | 6.297512
2018-03-08 19:15 | 176162.5 | 1080.0002 | 5 | 20 | 3.346909 | -6.520067 | 2.929693 | 1.955944 | 12.48032 | 7.029109
2018-03-08 19:17 | 176282.5 | 1200.0014 | 5 | 20 | 3.310315 | -6.520153 | 2.929693 | 2.173296 | 12.48032 | 7.752566
2018-03-08 19:19 | 176402.5 | 1320.0011 | 5 | 20 | 3.271216 | -6.520065 | 2.929693 | 2.390635 | 12.48032 | 8.467907
2018-03-08 19:21 | 176522.5 | 1440.0001 | 5 | 20 | 3.216672 | -6.520114 | 2.929693 | 2.607945 | 12.48032 | 9.173245
2018-03-08 19:23 | 176642.5 | 1560.0008 | 5 | 20 | 3.112505 | -6.520104 | 2.929693 | 2.825283 | 12.48032 | 9.862716
2018-03-08 19:24 | 176701.8 | 1619.284 | 5 | 20 | 2.999995 | -6.520104 | 2.929693 | 2.932636 | 12.48032 | 10.19148
2018-03-08 19:26 | 176821.8 | 120.0016 | 6 | 20 | 3.630128 | 0 | 2.929693 | 2.932636 | 12.48032 | 10.19148
2018-03-08 19:28 | 176941.8 | 240.0005 | 6 | 20 | 3.657978 | 0 | 2.929693 | 2.932636 | 12.48032 | 10.19148
2018-03-08 19:29 | 177001.8 | 300.0023 | 6 | 20 | 3.664966 | 0 | 2.929693 | 2.932636 | 12.48032 | 10.19148
2018-03-08 19:29 | 177001.8 | 0.0025 | 7 | 21 | 3.664955 | 0 | 0 | 0 | 0 | 0
2018-03-08 19:31 | 177121.9 | 120.0016 | 2 | 21 | 4.069275 | 4.889832 | 0.1624075 | 5.285e-09 | 0.6530787 | 1.9368e-08
2018-03-08 19:33 | 177241.9 | 240.0005 | 2 | 21 | 4.122376 | 4.890006 | 0.3254009 | 5.285e-09 | 1.320991 | 1.9368e-08
2018-03-08 19:35 | 177361.9 | 360.0002 | 2 | 21 | 4.152895 | 4.889846 | 0.4883846 | 5.285e-09 | 1.995617 | 1.9368e-08
2018-03-08 19:37 | 177481.9 | 480.0015 | 2 | 21 | 4.175617 | 4.88981 | 0.6513876 | 5.285e-09 | 2.674382 | 1.9368e-08
2018-03-08 19:39 | 177601.9 | 600.0009 | 2 | 21 | 4.200315 | 4.847114 | 0.8143259 | 5.285e-09 | 3.356901 | 1.9368e-08
2018-03-08 19:41 | 177721.9 | 720.0002 | 2 | 21 | 4.200298 | 4.442578 | 0.968992 | 5.285e-09 | 4.006542 | 1.9368e-08
2018-03-08 19:43 | 177841.9 | 840.0009 | 2 | 21 | 4.200281 | 4.066682 | 1.110735 | 5.285e-09 | 4.601903 | 1.9368e-08
2018-03-08 19:45 | 177961.9 | 960.0007 | 2 | 21 | 4.200257 | 3.704143 | 1.240251 | 5.285e-09 | 5.145904 | 1.9368e-08
2018-03-08 19:47 | 178081.9 | 1080.0003 | 2 | 21 | 4.200256 | 3.338229 | 1.357667 | 5.285e-09 | 5.639084 | 1.9368e-08
2018-03-08 19:47 | 178108 | 1106.0469 | 2 | 21 | 4.200256 | 3.259992 | 1.381536 | 5.285e-09 | 5.739342 | 1.9368e-08
2018-03-08 19:49 | 178228 | 120.0008 | 3 | 21 | 4.224978 | 3.260222 | 1.489824 | 5.285e-09 | 6.195404 | 1.9368e-08
2018-03-08 19:51 | 178348 | 240.0005 | 3 | 21 | 4.253367 | 3.259824 | 1.598472 | 5.285e-09 | 6.655965 | 1.9368e-08
2018-03-08 19:53 | 178468 | 360.0003 | 3 | 21 | 4.28335 | 3.259879 | 1.707127 | 5.285e-09 | 7.119724 | 1.9368e-08
2018-03-08 19:55 | 178588 | 480.0001 | 3 | 21 | 4.316363 | 3.259871 | 1.815797 | 5.285e-09 | 7.586951 | 1.9368e-08
2018-03-08 19:57 | 178708 | 600.0006 | 3 | 21 | 4.353019 | 3.259915 | 1.924455 | 5.285e-09 | 8.05793 | 1.9368e-08
2018-03-08 19:59 | 178828 | 720.0013 | 3 | 21 | 4.391216 | 3.259938 | 2.033116 | 5.285e-09 | 8.532993 | 1.9368e-08
2018-03-08 20:01 | 178948 | 840.0026 | 3 | 21 | 4.400292 | 2.886054 | 2.136482 | 5.285e-09 | 8.98772 | 1.9368e-08
2018-03-08 20:03 | 179068 | 960.0016 | 3 | 21 | 4.400308 | 2.513713 | 2.226341 | 5.285e-09 | 9.383125 | 1.9368e-08
2018-03-08 20:05 | 179188 | 1080.0012 | 3 | 21 | 4.400268 | 2.176322 | 2.304396 | 5.285e-09 | 9.726589 | 1.9368e-08
2018-03-08 20:07 | 179308 | 1200.001 | 3 | 21 | 4.400289 | 1.895202 | 2.372095 | 5.285e-09 | 10.02448 | 1.9368e-08
2018-03-08 20:09 | 179428 | 1320.0017 | 3 | 21 | 4.400236 | 1.659513 | 2.431233 | 5.285e-09 | 10.28471 | 1.9368e-08
2018-03-08 20:11 | 179548 | 1440.0015 | 3 | 21 | 4.400256 | 1.464425 | 2.483231 | 5.285e-09 | 10.51351 | 1.9368e-08
2018-03-08 20:13 | 179668 | 1560.0011 | 3 | 21 | 4.400255 | 1.289292 | 2.529076 | 5.285e-09 | 10.71524 | 1.9368e-08
2018-03-08 20:15 | 179788 | 1680.0009 | 3 | 21 | 4.400239 | 1.134127 | 2.569375 | 5.285e-09 | 10.89256 | 1.9368e-08
2018-03-08 20:17 | 179908 | 1800.0006 | 3 | 21 | 4.400239 | 1.005957 | 2.604963 | 5.285e-09 | 11.04916 | 1.9368e-08
2018-03-08 20:19 | 180028 | 1920.0004 | 3 | 21 | 4.400196 | 0.898428 | 2.636625 | 5.285e-09 | 11.18848 | 1.9368e-08
2018-03-08 20:21 | 180148 | 2040.0009 | 3 | 21 | 4.400171 | 0.8035164 | 2.664977 | 5.285e-09 | 11.31323 | 1.9368e-08
2018-03-08 20:23 | 180268 | 2160.0008 | 3 | 21 | 4.400194 | 0.7155571 | 2.690304 | 5.285e-09 | 11.42467 | 1.9368e-08
2018-03-08 20:25 | 180388 | 2280.0005 | 3 | 21 | 4.400224 | 0.6417332 | 2.712872 | 5.285e-09 | 11.52398 | 1.9368e-08
2018-03-08 20:27 | 180508 | 2400.0003 | 3 | 21 | 4.400171 | 0.5777779 | 2.733171 | 5.285e-09 | 11.6133 | 1.9368e-08
2018-03-08 20:29 | 180628 | 2520.0008 | 3 | 21 | 4.400185 | 0.5253725 | 2.751543 | 5.285e-09 | 11.69414 | 1.9368e-08
2018-03-08 20:31 | 180748 | 2640.0014 | 3 | 21 | 4.400183 | 0.4759235 | 2.76823 | 5.285e-09 | 11.76757 | 1.9368e-08
2018-03-08 20:33 | 180868 | 2760.0026 | 3 | 21 | 4.400155 | 0.4297857 | 2.783302 | 5.285e-09 | 11.83388 | 1.9368e-08
2018-03-08 20:35 | 180988 | 2880.0016 | 3 | 21 | 4.400172 | 0.3922138 | 2.796983 | 5.285e-09 | 11.89408 | 1.9368e-08
2018-03-08 20:37 | 181108 | 3000.0014 | 3 | 21 | 4.400153 | 0.3599911 | 2.809493 | 5.285e-09 | 11.94913 | 1.9368e-08
2018-03-08 20:39 | 181228 | 3120.0003 | 3 | 21 | 4.400183 | 0.3314428 | 2.821015 | 5.285e-09 | 11.99983 | 1.9368e-08
2018-03-08 20:41 | 181348 | 3240.0002 | 3 | 21 | 4.400154 | 0.3029499 | 2.831585 | 5.285e-09 | 12.04634 | 1.9368e-08
2018-03-08 20:43 | 181468 | 3360.0008 | 3 | 21 | 4.400153 | 0.2786236 | 2.841256 | 5.285e-09 | 12.08889 | 1.9368e-08
2018-03-08 20:45 | 181588 | 3480.0014 | 3 | 21 | 4.400105 | 0.2568855 | 2.85018 | 5.285e-09 | 12.12816 | 1.9368e-08
2018-03-08 20:47 | 181708 | 3600.0002 | 3 | 21 | 4.40012 | 0.2391958 | 2.858463 | 5.285e-09 | 12.1646 | 1.9368e-08
2018-03-08 20:49 | 181828 | 3720.0015 | 3 | 21 | 4.400158 | 0.2222672 | 2.866157 | 5.285e-09 | 12.19846 | 1.9368e-08
2018-03-08 20:51 | 181948 | 3840.002 | 3 | 21 | 4.400104 | 0.203886 | 2.873254 | 5.285e-09 | 12.22969 | 1.9368e-08
2018-03-08 20:53 | 182068 | 3960.0007 | 3 | 21 | 4.400155 | 0.1901121 | 2.879808 | 5.285e-09 | 12.25852 | 1.9368e-08
2018-03-08 20:55 | 182188 | 4080.0016 | 3 | 21 | 4.40007 | 0.1770668 | 2.885911 | 5.285e-09 | 12.28538 | 1.9368e-08
2018-03-08 20:57 | 182308 | 4200.0012 | 3 | 21 | 4.400051 | 0.16471 | 2.891638 | 5.285e-09 | 12.31058 | 1.9368e-08
2018-03-08 20:59 | 182428 | 4320.0007 | 3 | 21 | 4.40011 | 0.1531677 | 2.896971 | 5.285e-09 | 12.33405 | 1.9368e-08
2018-03-08 21:01 | 182548 | 4440.0005 | 3 | 21 | 4.40014 | 0.1430969 | 2.901908 | 5.285e-09 | 12.35577 | 1.9368e-08
2018-03-08 21:03 | 182668 | 4560.0011 | 3 | 21 | 4.4001 | 0.1336126 | 2.906505 | 5.285e-09 | 12.376 | 1.9368e-08
2018-03-08 21:05 | 182788 | 4680.002 | 3 | 21 | 4.400144 | 0.1260977 | 2.910827 | 5.285e-09 | 12.39501 | 1.9368e-08
2018-03-08 21:07 | 182908 | 4800.0008 | 3 | 21 | 4.400179 | 0.1184149 | 2.914892 | 5.285e-09 | 12.4129 | 1.9368e-08
2018-03-08 21:09 | 183028 | 4920.0013 | 3 | 21 | 4.40007 | 0.1082945 | 2.918659 | 5.285e-09 | 12.42948 | 1.9368e-08
2018-03-08 21:11 | 183148 | 5040.0021 | 3 | 21 | 4.400069 | 0.1014881 | 2.922167 | 5.285e-09 | 12.44491 | 1.9368e-08
2018-03-08 21:13 | 183268 | 5160.0007 | 3 | 21 | 4.400064 | 0.09574699 | 2.925462 | 5.285e-09 | 12.45941 | 1.9368e-08
2018-03-08 21:15 | 183388 | 5280.0012 | 3 | 21 | 4.400093 | 0.09068775 | 2.928577 | 5.285e-09 | 12.47312 | 1.9368e-08
2018-03-08 21:17 | 183508 | 5400.0012 | 3 | 21 | 4.4001 | 0.08454704 | 2.931502 | 5.285e-09 | 12.48599 | 1.9368e-08
2018-03-08 21:18 | 183562.7 | 5454.7397 | 3 | 21 | 4.400104 | 0.08149529 | 2.932762 | 5.285e-09 | 12.49153 | 1.9368e-08
2018-03-08 21:20 | 183682.7 | 120.0008 | 4 | 21 | 4.391993 | 0 | 2.932762 | 5.285e-09 | 12.49153 | 1.9368e-08
2018-03-08 21:22 | 183802.7 | 240.0001 | 4 | 21 | 4.391113 | 0 | 2.932762 | 5.285e-09 | 12.49153 | 1.9368e-08
2018-03-08 21:23 | 183862.8 | 300.0033 | 4 | 21 | 4.390767 | 0 | 2.932762 | 5.285e-09 | 12.49153 | 1.9368e-08
2018-03-08 21:25 | 183982.8 | 120.001 | 5 | 21 | 3.81524 | -6.520144 | 2.932762 | 0.2173081 | 12.49153 | 0.8407329
2018-03-08 21:27 | 184102.8 | 240.0011 | 5 | 21 | 3.751505 | -6.520185 | 2.932762 | 0.4346604 | 12.49153 | 1.663273
2018-03-08 21:29 | 184222.8 | 360.0007 | 5 | 21 | 3.682217 | -6.52008 | 2.932762 | 0.651984 | 12.49153 | 2.471103
2018-03-08 21:31 | 184342.8 | 480.0011 | 5 | 21 | 3.612265 | -6.520111 | 2.932762 | 0.8693204 | 12.49153 | 3.26376
2018-03-08 21:33 | 184462.8 | 600.0001 | 5 | 21 | 3.546091 | -6.520153 | 2.932762 | 1.086647 | 12.49153 | 4.041538
2018-03-08 21:35 | 184582.8 | 720.0005 | 5 | 21 | 3.484107 | -6.520079 | 2.932762 | 1.303954 | 12.49153 | 4.805343
2018-03-08 21:37 | 184702.8 | 840.001 | 5 | 21 | 3.430169 | -6.520067 | 2.932762 | 1.521321 | 12.49153 | 5.556571
2018-03-08 21:39 | 184822.8 | 960.0016 | 5 | 21 | 3.385982 | -6.520133 | 2.932762 | 1.738641 | 12.49153 | 6.2971
2018-03-08 21:41 | 184942.8 | 1080.0004 | 5 | 21 | 3.347318 | -6.520143 | 2.932762 | 1.955955 | 12.49153 | 7.028631
2018-03-08 21:43 | 185062.8 | 1200.0001 | 5 | 21 | 3.310078 | -6.520067 | 2.932762 | 2.173273 | 12.49153 | 7.752058
2018-03-08 21:45 | 185182.8 | 1320.0004 | 5 | 21 | 3.267273 | -6.520085 | 2.932762 | 2.390621 | 12.49153 | 8.466964
2018-03-08 21:47 | 185302.8 | 1440.0001 | 5 | 21 | 3.214504 | -6.520092 | 2.932762 | 2.607942 | 12.49153 | 9.171669
2018-03-08 21:49 | 185422.8 | 1560.0006 | 5 | 21 | 3.111742 | -6.520164 | 2.932762 | 2.825277 | 12.49153 | 9.860791
2018-03-08 21:50 | 185481.8 | 1619.0279 | 5 | 21 | 2.999992 | -6.520119 | 2.932762 | 2.932186 | 12.49153 | 10.18817
2018-03-08 21:52 | 185601.9 | 120.0012 | 6 | 21 | 3.63011 | 0 | 2.932762 | 2.932186 | 12.49153 | 10.18817
2018-03-08 21:54 | 185721.9 | 240.0002 | 6 | 21 | 3.658127 | 0 | 2.932762 | 2.932186 | 12.49153 | 10.18817
2018-03-08 21:55 | 185781.9 | 300.0027 | 6 | 21 | 3.664908 | 0 | 2.932762 | 2.932186 | 12.49153 | 10.18817
2018-03-08 21:55 | 185781.9 | 0.0023 | 7 | 22 | 3.664882 | 0 | 0 | 0 | 0 | 0
2018-03-08 21:57 | 185902 | 120.0015 | 2 | 22 | 4.070046 | 4.889867 | 0.1623879 | 8.61e-10 | 0.6531429 | 3.155e-09
2018-03-08 21:59 | 186022 | 240.0005 | 2 | 22 | 4.121981 | 4.88985 | 0.3253784 | 8.61e-10 | 1.321104 | 3.155e-09
2018-03-08 22:01 | 186142 | 360.0001 | 2 | 22 | 4.153379 | 4.889907 | 0.4883546 | 8.61e-10 | 1.995665 | 3.155e-09
2018-03-08 22:03 | 186262 | 480.0015 | 2 | 22 | 4.17864 | 4.889894 | 0.6513731 | 8.61e-10 | 2.674814 | 3.155e-09
2018-03-08 22:05 | 186382 | 600.0004 | 2 | 22 | 4.200264 | 4.831164 | 0.8142211 | 8.61e-10 | 3.35726 | 3.155e-09
2018-03-08 22:07 | 186502 | 720.0012 | 2 | 22 | 4.200279 | 4.444455 | 0.9687434 | 8.61e-10 | 4.006298 | 3.155e-09
2018-03-08 22:09 | 186622 | 840.0001 | 2 | 22 | 4.200237 | 4.069741 | 1.110693 | 8.61e-10 | 4.602524 | 3.155e-09
2018-03-08 22:11 | 186742 | 960.0013 | 2 | 22 | 4.200306 | 3.684014 | 1.239985 | 8.61e-10 | 5.145586 | 3.155e-09
2018-03-08 22:13 | 186862 | 1080.0011 | 2 | 22 | 4.200282 | 3.320056 | 1.356539 | 8.61e-10 | 5.635147 | 3.155e-09
2018-03-08 22:14 | 186883.4 | 1101.4094 | 2 | 22 | 4.200272 | 3.259999 | 1.376098 | 8.61e-10 | 5.7173 | 3.155e-09
2018-03-08 22:16 | 187003.4 | 120.0008 | 3 | 22 | 4.224384 | 3.259858 | 1.484366 | 8.61e-10 | 6.173243 | 3.155e-09
2018-03-08 22:18 | 187123.4 | 240.0005 | 3 | 22 | 4.251812 | 3.259877 | 1.593029 | 8.61e-10 | 6.63375 | 3.155e-09
2018-03-08 22:20 | 187243.4 | 360.001 | 3 | 22 | 4.282315 | 3.259908 | 1.701689 | 8.61e-10 | 7.097372 | 3.155e-09
2018-03-08 22:22 | 187363.4 | 480.0016 | 3 | 22 | 4.316757 | 3.259868 | 1.810342 | 8.61e-10 | 7.564513 | 3.155e-09
2018-03-08 22:24 | 187483.4 | 600.0005 | 3 | 22 | 4.352301 | 3.259904 | 1.919006 | 8.61e-10 | 8.035504 | 3.155e-09
2018-03-08 22:26 | 187603.4 | 720.0003 | 3 | 22 | 4.389813 | 3.259887 | 2.027653 | 8.61e-10 | 8.510396 | 3.155e-09
2018-03-08 22:28 | 187723.4 | 840.0017 | 3 | 22 | 4.400315 | 2.904155 | 2.131643 | 8.61e-10 | 8.967825 | 3.155e-09
2018-03-08 22:30 | 187843.4 | 960.0023 | 3 | 22 | 4.40025 | 2.509315 | 2.221758 | 8.61e-10 | 9.364359 | 3.155e-09
2018-03-08 22:32 | 187963.4 | 1080.0004 | 3 | 22 | 4.400258 | 2.178061 | 2.299701 | 8.61e-10 | 9.707328 | 3.155e-09
2018-03-08 22:34 | 188083.4 | 1200.001 | 3 | 22 | 4.400241 | 1.901561 | 2.367574 | 8.61e-10 | 10.00599 | 3.155e-09
2018-03-08 22:36 | 188203.4 | 1320.0014 | 3 | 22 | 4.400234 | 1.67321 | 2.427062 | 8.61e-10 | 10.26775 | 3.155e-09
2018-03-08 22:38 | 188323.4 | 1440.0005 | 3 | 22 | 4.400201 | 1.470399 | 2.479416 | 8.61e-10 | 10.49812 | 3.155e-09
2018-03-08 22:40 | 188443.4 | 1560.001 | 3 | 22 | 4.400207 | 1.288788 | 2.525326 | 8.61e-10 | 10.70013 | 3.155e-09
2018-03-08 22:42 | 188563.4 | 1680.0016 | 3 | 22 | 4.400258 | 1.140185 | 2.565737 | 8.61e-10 | 10.87796 | 3.155e-09
2018-03-08 22:44 | 188683.4 | 1800.0006 | 3 | 22 | 4.400202 | 1.013845 | 2.601562 | 8.61e-10 | 11.03559 | 3.155e-09
2018-03-08 22:46 | 188803.4 | 1920.0003 | 3 | 22 | 4.400184 | 0.9065342 | 2.633548 | 8.61e-10 | 11.17634 | 3.155e-09
2018-03-08 22:48 | 188923.4 | 2040.001 | 3 | 22 | 4.400205 | 0.8074894 | 2.662106 | 8.61e-10 | 11.302 | 3.155e-09
2018-03-08 22:50 | 189043.4 | 2160.0008 | 3 | 22 | 4.400183 | 0.7209597 | 2.687527 | 8.61e-10 | 11.41386 | 3.155e-09
2018-03-08 22:52 | 189163.4 | 2280.0012 | 3 | 22 | 4.400177 | 0.6481438 | 2.710324 | 8.61e-10 | 11.51417 | 3.155e-09
2018-03-08 22:54 | 189283.4 | 2400.0002 | 3 | 22 | 4.400177 | 0.587656 | 2.730893 | 8.61e-10 | 11.60468 | 3.155e-09
2018-03-08 22:56 | 189403.4 | 2520.0008 | 3 | 22 | 4.400178 | 0.5318098 | 2.749537 | 8.61e-10 | 11.68671 | 3.155e-09
2018-03-08 22:58 | 189523.4 | 2640.0005 | 3 | 22 | 4.400179 | 0.4789686 | 2.766363 | 8.61e-10 | 11.76075 | 3.155e-09
2018-03-08 23:00 | 189643.4 | 2760.0009 | 3 | 22 | 4.400185 | 0.4348383 | 2.781573 | 8.61e-10 | 11.82768 | 3.155e-09
2018-03-08 23:02 | 189763.4 | 2880.0013 | 3 | 22 | 4.400174 | 0.3980331 | 2.795429 | 8.61e-10 | 11.88864 | 3.155e-09
2018-03-08 23:04 | 189883.4 | 3000.0002 | 3 | 22 | 4.40014 | 0.3654671 | 2.808146 | 8.61e-10 | 11.9446 | 3.155e-09
2018-03-08 23:06 | 190003.4 | 3120.0008 | 3 | 22 | 4.400206 | 0.3339376 | 2.819799 | 8.61e-10 | 11.99588 | 3.155e-09
2018-03-08 23:08 | 190123.4 | 3240.0014 | 3 | 22 | 4.400184 | 0.3057823 | 2.830426 | 8.61e-10 | 12.04264 | 3.155e-09
2018-03-08 23:10 | 190243.4 | 3360.0004 | 3 | 22 | 4.400096 | 0.2804747 | 2.84019 | 8.61e-10 | 12.0856 | 3.155e-09
2018-03-08 23:12 | 190363.4 | 3480.0016 | 3 | 22 | 4.400101 | 0.2606239 | 2.849212 | 8.61e-10 | 12.1253 | 3.155e-09
2018-03-08 23:14 | 190483.4 | 3600.0007 | 3 | 22 | 4.400119 | 0.2414484 | 2.857594 | 8.61e-10 | 12.16218 | 3.155e-09
2018-03-08 23:16 | 190603.4 | 3720.0011 | 3 | 22 | 4.400168 | 0.2222557 | 2.865312 | 8.61e-10 | 12.19614 | 3.155e-09
2018-03-08 23:18 | 190723.4 | 3840.0001 | 3 | 22 | 4.400132 | 0.2056446 | 2.872428 | 8.61e-10 | 12.22745 | 3.155e-09
2018-03-08 23:20 | 190843.4 | 3960.0015 | 3 | 22 | 4.400144 | 0.191597 | 2.879032 | 8.61e-10 | 12.25651 | 3.155e-09
2018-03-08 23:22 | 190963.4 | 4080.0005 | 3 | 22 | 4.400108 | 0.1788769 | 2.885205 | 8.61e-10 | 12.28367 | 3.155e-09
2018-03-08 23:24 | 191083.4 | 4200.001 | 3 | 22 | 4.400123 | 0.1658154 | 2.89096 | 8.61e-10 | 12.30899 | 3.155e-09
2018-03-08 23:26 | 191203.4 | 4320.0015 | 3 | 22 | 4.400135 | 0.1534901 | 2.896276 | 8.61e-10 | 12.33239 | 3.155e-09
2018-03-08 23:28 | 191323.4 | 4440.0004 | 3 | 22 | 4.400107 | 0.1431742 | 2.901224 | 8.61e-10 | 12.35416 | 3.155e-09
2018-03-08 23:30 | 191443.4 | 4560.0012 | 3 | 22 | 4.400084 | 0.1343079 | 2.905855 | 8.61e-10 | 12.37454 | 3.155e-09
2018-03-08 23:32 | 191563.4 | 4680.0008 | 3 | 22 | 4.400117 | 0.1264181 | 2.910207 | 8.61e-10 | 12.39368 | 3.155e-09
2018-03-08 23:34 | 191683.4 | 4800.002 | 3 | 22 | 4.400117 | 0.1167698 | 2.914253 | 8.61e-10 | 12.41149 | 3.155e-09
2018-03-08 23:36 | 191803.4 | 4920.0014 | 3 | 22 | 4.400088 | 0.1087265 | 2.918015 | 8.61e-10 | 12.42804 | 3.155e-09
2018-03-08 23:38 | 191923.4 | 5040.0003 | 3 | 22 | 4.400125 | 0.1029339 | 2.92154 | 8.61e-10 | 12.44355 | 3.155e-09
2018-03-08 23:40 | 192043.4 | 5160.0008 | 3 | 22 | 4.400174 | 0.09786415 | 2.924878 | 8.61e-10 | 12.45824 | 3.155e-09
2018-03-08 23:42 | 192163.4 | 5280.0017 | 3 | 22 | 4.400115 | 0.09069347 | 2.928003 | 8.61e-10 | 12.47199 | 3.155e-09
2018-03-08 23:44 | 192283.4 | 5400.0014 | 3 | 22 | 4.400111 | 0.08454704 | 2.930905 | 8.61e-10 | 12.48476 | 3.155e-09
2018-03-08 23:45 | 192362.5 | 5479.085 | 3 | 22 | 4.40014 | 0.0814991 | 2.932718 | 8.61e-10 | 12.49274 | 3.155e-09
2018-03-08 23:47 | 192482.5 | 120.0005 | 4 | 22 | 4.39206 | 0 | 2.932718 | 8.61e-10 | 12.49274 | 3.155e-09
2018-03-08 23:49 | 192602.5 | 240.0002 | 4 | 22 | 4.39115 | 0 | 2.932718 | 8.61e-10 | 12.49274 | 3.155e-09
2018-03-08 23:50 | 192662.5 | 300.0021 | 4 | 22 | 4.390816 | 0 | 2.932718 | 8.61e-10 | 12.49274 | 3.155e-09
2018-03-08 23:52 | 192782.6 | 120.0015 | 5 | 22 | 3.811841 | -6.520119 | 2.932718 | 0.2172925 | 12.49274 | 0.8401369
2018-03-08 23:54 | 192902.6 | 240.0004 | 5 | 22 | 3.75152 | -6.520141 | 2.932718 | 0.4346234 | 12.49274 | 1.66224
2018-03-08 23:56 | 193022.6 | 360.0002 | 5 | 22 | 3.683375 | -6.520136 | 2.932718 | 0.6519853 | 12.49274 | 2.470299
2018-03-08 23:58 | 193142.6 | 480.0007 | 5 | 22 | 3.61432 | -6.520089 | 2.932718 | 0.8693074 | 12.49274 | 3.263298
2018-03-09 | 193262.6 | 600.0004 | 5 | 22 | 3.545363 | -6.520127 | 2.932718 | 1.086642 | 12.49274 | 4.041314
2018-03-09 00:02 | 193382.6 | 720.001 | 5 | 22 | 3.483088 | -6.520089 | 2.932718 | 1.303977 | 12.49274 | 4.804889
2018-03-09 00:04 | 193502.6 | 840.0013 | 5 | 22 | 3.431154 | -6.520126 | 2.932718 | 1.521292 | 12.49274 | 5.555997
2018-03-09 00:06 | 193622.6 | 960.0008 | 5 | 22 | 3.388027 | -6.520105 | 2.932718 | 1.738631 | 12.49274 | 6.296904
2018-03-09 00:08 | 193742.6 | 1080.0002 | 5 | 22 | 3.348773 | -6.520126 | 2.932718 | 1.95595 | 12.49274 | 7.028903
2018-03-09 00:10 | 193862.6 | 1200 | 5 | 22 | 3.308568 | -6.520168 | 2.932718 | 2.17329 | 12.49274 | 7.752339
2018-03-09 00:12 | 193982.6 | 1320.0004 | 5 | 22 | 3.268212 | -6.520164 | 2.932718 | 2.390615 | 12.49274 | 8.467066
2018-03-09 00:14 | 194102.6 | 1440.0001 | 5 | 22 | 3.216669 | -6.520164 | 2.932718 | 2.607932 | 12.49274 | 9.172076
2018-03-09 00:16 | 194222.6 | 1560.0007 | 5 | 22 | 3.114357 | -6.520141 | 2.932718 | 2.825256 | 12.49274 | 9.86178
2018-03-09 00:17 | 194282.2 | 1619.5382 | 5 | 22 | 3 | -6.519795 | 2.932718 | 2.933108 | 12.49274 | 10.19221
2018-03-09 00:19 | 194402.2 | 120.0013 | 6 | 22 | 3.629465 | 0 | 2.932718 | 2.933108 | 12.49274 | 10.19221
2018-03-09 00:21 | 194522.2 | 240.0011 | 6 | 22 | 3.657296 | 0 | 2.932718 | 2.933108 | 12.49274 | 10.19221
2018-03-09 00:22 | 194582.2 | 300.0051 | 6 | 22 | 3.664114 | 0 | 2.932718 | 2.933108 | 12.49274 | 10.19221
2018-03-09 00:22 | 194582.2 | 0.0025 | 7 | 23 | 3.664183 | 0 | 0 | 0 | 0 | 0
2018-03-09 00:24 | 194702.3 | 120.0005 | 2 | 23 | 4.068098 | 4.889871 | 0.1623831 | 2.244e-09 | 0.6529353 | 8.222e-09
2018-03-09 00:26 | 194822.3 | 240.0015 | 2 | 23 | 4.120941 | 4.889884 | 0.3253946 | 2.244e-09 | 1.320674 | 8.222e-09
2018-03-09 00:28 | 194942.3 | 360.0004 | 2 | 23 | 4.155341 | 4.889838 | 0.4883829 | 2.244e-09 | 1.995399 | 8.222e-09
2018-03-09 00:30 | 195062.3 | 480.0013 | 2 | 23 | 4.17862 | 4.889924 | 0.651374 | 2.244e-09 | 2.674602 | 8.222e-09
2018-03-09 00:32 | 195182.3 | 600.0016 | 2 | 23 | 4.200267 | 4.843692 | 0.8142753 | 2.244e-09 | 3.35722 | 8.222e-09
2018-03-09 00:34 | 195302.3 | 720.0013 | 2 | 23 | 4.200281 | 4.462373 | 0.969375 | 2.244e-09 | 4.008683 | 8.222e-09
2018-03-09 00:36 | 195422.3 | 840.0017 | 2 | 23 | 4.200302 | 4.054517 | 1.111405 | 2.244e-09 | 4.605248 | 8.222e-09
2018-03-09 00:38 | 195542.3 | 960.0004 | 2 | 23 | 4.200284 | 3.668443 | 1.239946 | 2.244e-09 | 5.145156 | 8.222e-09
2018-03-09 00:40 | 195662.3 | 1080.0002 | 2 | 23 | 4.20027 | 3.321591 | 1.356354 | 2.244e-09 | 5.634101 | 8.222e-09
2018-03-09 00:40 | 195684.9 | 1102.5748 | 2 | 23 | 4.200255 | 3.259999 | 1.376999 | 2.244e-09 | 5.720818 | 8.222e-09
2018-03-09 00:42 | 195804.9 | 120.0014 | 3 | 23 | 4.223315 | 3.259946 | 1.485269 | 2.244e-09 | 6.176713 | 8.222e-09
2018-03-09 00:44 | 195924.9 | 240.001 | 3 | 23 | 4.251931 | 3.259917 | 1.593939 | 2.244e-09 | 6.637173 | 8.222e-09
2018-03-09 00:46 | 196044.9 | 360.0016 | 3 | 23 | 4.284466 | 3.259871 | 1.702598 | 2.244e-09 | 7.100938 | 8.222e-09
2018-03-09 00:48 | 196164.9 | 480.0012 | 3 | 23 | 4.317691 | 3.25991 | 1.811247 | 2.244e-09 | 7.568236 | 8.222e-09
2018-03-09 00:50 | 196284.9 | 600.0015 | 3 | 23 | 4.352515 | 3.259831 | 1.919915 | 2.244e-09 | 8.039312 | 8.222e-09
2018-03-09 00:52 | 196404.9 | 720.0009 | 3 | 23 | 4.389704 | 3.259938 | 2.028573 | 2.244e-09 | 8.514233 | 8.222e-09
2018-03-09 00:54 | 196524.9 | 840.0003 | 3 | 23 | 4.400286 | 2.876456 | 2.132145 | 2.244e-09 | 8.969828 | 8.222e-09
2018-03-09 00:56 | 196644.9 | 960.0015 | 3 | 23 | 4.400282 | 2.493476 | 2.221426 | 2.244e-09 | 9.362687 | 8.222e-09
2018-03-09 00:58 | 196764.9 | 1080.0003 | 3 | 23 | 4.400263 | 2.172414 | 2.299034 | 2.244e-09 | 9.704185 | 8.222e-09
2018-03-09 01:00 | 196884.9 | 1200.0008 | 3 | 23 | 4.400227 | 1.905454 | 2.366881 | 2.244e-09 | 10.00273 | 8.222e-09
2018-03-09 01:02 | 197004.9 | 1320.0009 | 3 | 23 | 4.400234 | 1.669572 | 2.426419 | 2.244e-09 | 10.26471 | 8.222e-09
2018-03-09 01:04 | 197124.9 | 1440.0004 | 3 | 23 | 4.400264 | 1.459532 | 2.478436 | 2.244e-09 | 10.4936 | 8.222e-09
2018-03-09 01:06 | 197244.9 | 1560.0006 | 3 | 23 | 4.400218 | 1.286594 | 2.524115 | 2.244e-09 | 10.6946 | 8.222e-09
2018-03-09 01:08 | 197364.9 | 1680.0016 | 3 | 23 | 4.400179 | 1.141351 | 2.5645 | 2.244e-09 | 10.8723 | 8.222e-09
2018-03-09 01:10 | 197484.9 | 1800.0005 | 3 | 23 | 4.40024 | 1.019007 | 2.60048 | 2.244e-09 | 11.03062 | 8.222e-09
2018-03-09 01:12 | 197604.9 | 1920.0003 | 3 | 23 | 4.40021 | 0.9038115 | 2.632505 | 2.244e-09 | 11.17154 | 8.222e-09
2018-03-09 01:14 | 197724.9 | 2040.0008 | 3 | 23 | 4.400213 | 0.8061028 | 2.660943 | 2.244e-09 | 11.29667 | 8.222e-09
2018-03-09 01:16 | 197844.9 | 2160.0003 | 3 | 23 | 4.400172 | 0.7227697 | 2.686396 | 2.244e-09 | 11.40867 | 8.222e-09
2018-03-09 01:18 | 197964.9 | 2280.0002 | 3 | 23 | 4.400199 | 0.6546021 | 2.709325 | 2.244e-09 | 11.50956 | 8.222e-09
2018-03-09 01:20 | 198084.9 | 2400.0003 | 3 | 23 | 4.400185 | 0.5912971 | 2.730073 | 2.244e-09 | 11.60086 | 8.222e-09
2018-03-09 01:22 | 198204.9 | 2520.0006 | 3 | 23 | 4.40018 | 0.5311699 | 2.74875 | 2.244e-09 | 11.68304 | 8.222e-09
2018-03-09 01:24 | 198324.9 | 2640.0006 | 3 | 23 | 4.400192 | 0.4819345 | 2.76562 | 2.244e-09 | 11.75727 | 8.222e-09
2018-03-09 01:26 | 198444.9 | 2760.0002 | 3 | 23 | 4.40013 | 0.4392853 | 2.780959 | 2.244e-09 | 11.82477 | 8.222e-09
2018-03-09 01:28 | 198564.9 | 2880.0015 | 3 | 23 | 4.400142 | 0.4028215 | 2.795008 | 2.244e-09 | 11.88658 | 8.222e-09
2018-03-09 01:30 | 198684.9 | 3000.0006 | 3 | 23 | 4.40015 | 0.3662176 | 2.807837 | 2.244e-09 | 11.94303 | 8.222e-09
2018-03-09 01:32 | 198804.9 | 3120.0005 | 3 | 23 | 4.400202 | 0.3358746 | 2.81951 | 2.244e-09 | 11.99439 | 8.222e-09
2018-03-09 01:34 | 198924.9 | 3240.0014 | 3 | 23 | 4.400121 | 0.3072062 | 2.8302 | 2.244e-09 | 12.04143 | 8.222e-09
2018-03-09 01:36 | 199044.9 | 3360.0003 | 3 | 23 | 4.400125 | 0.2844725 | 2.840068 | 2.244e-09 | 12.08485 | 8.222e-09
2018-03-09 01:38 | 199164.9 | 3480.0015 | 3 | 23 | 4.400156 | 0.2637987 | 2.849208 | 2.244e-09 | 12.12507 | 8.222e-09
2018-03-09 01:40 | 199284.9 | 3600.0022 | 3 | 23 | 4.40011 | 0.2411585 | 2.857604 | 2.244e-09 | 12.16201 | 8.222e-09
2018-03-09 01:42 | 199404.9 | 3720.001 | 3 | 23 | 4.400098 | 0.22262 | 2.865343 | 2.244e-09 | 12.19607 | 8.222e-09
2018-03-09 01:44 | 199524.9 | 3840.0016 | 3 | 23 | 4.400157 | 0.2079 | 2.872512 | 2.244e-09 | 12.22761 | 8.222e-09
2018-03-09 01:46 | 199644.9 | 3960.0015 | 3 | 23 | 4.400177 | 0.1945944 | 2.879209 | 2.244e-09 | 12.25708 | 8.222e-09
2018-03-09 01:48 | 199764.9 | 4080.0004 | 3 | 23 | 4.400142 | 0.1792669 | 2.885431 | 2.244e-09 | 12.28446 | 8.222e-09
2018-03-09 01:50 | 199884.9 | 4200.0018 | 3 | 23 | 4.400082 | 0.1656246 | 2.891174 | 2.244e-09 | 12.30973 | 8.222e-09
2018-03-09 01:52 | 200004.9 | 4320.0011 | 3 | 23 | 4.40013 | 0.1551266 | 2.896517 | 2.244e-09 | 12.33324 | 8.222e-09
2018-03-09 01:54 | 200124.9 | 4440.0008 | 3 | 23 | 4.400143 | 0.1460552 | 2.901521 | 2.244e-09 | 12.35526 | 8.222e-09
2018-03-09 01:56 | 200244.9 | 4560.0015 | 3 | 23 | 4.400143 | 0.1361198 | 2.906214 | 2.244e-09 | 12.3759 | 8.222e-09
2018-03-09 01:58 | 200364.9 | 4680.0012 | 3 | 23 | 4.400115 | 0.126092 | 2.910577 | 2.244e-09 | 12.3951 | 8.222e-09
2018-03-09 02:00 | 200484.9 | 4800.0001 | 3 | 23 | 4.40009 | 0.1177397 | 2.914626 | 2.244e-09 | 12.41292 | 8.222e-09
2018-03-09 02:02 | 200604.9 | 4920.0013 | 3 | 23 | 4.40014 | 0.1112976 | 2.918433 | 2.244e-09 | 12.42967 | 8.222e-09
2018-03-09 02:04 | 200724.9 | 5040.0009 | 3 | 23 | 4.400129 | 0.1044903 | 2.922026 | 2.244e-09 | 12.44548 | 8.222e-09
2018-03-09 02:06 | 200844.9 | 5160.0017 | 3 | 23 | 4.400121 | 0.09715366 | 2.925388 | 2.244e-09 | 12.46027 | 8.222e-09
2018-03-09 02:08 | 200964.9 | 5280.0014 | 3 | 23 | 4.400099 | 0.09022903 | 2.928512 | 2.244e-09 | 12.47402 | 8.222e-09
2018-03-09 02:10 | 201084.9 | 5400.0003 | 3 | 23 | 4.400142 | 0.08565617 | 2.931434 | 2.244e-09 | 12.48687 | 8.222e-09
2018-03-09 02:12 | 201184.5 | 5499.6235 | 3 | 23 | 4.400104 | 0.08148766 | 2.93374 | 2.244e-09 | 12.49702 | 8.222e-09
2018-03-09 02:14 | 201304.6 | 120.0014 | 4 | 23 | 4.392004 | 0 | 2.93374 | 2.244e-09 | 12.49702 | 8.222e-09
2018-03-09 02:16 | 201424.6 | 240.0003 | 4 | 23 | 4.391208 | 0 | 2.93374 | 2.244e-09 | 12.49702 | 8.222e-09
2018-03-09 02:17 | 201484.6 | 300.0035 | 4 | 23 | 4.390902 | 0 | 2.93374 | 2.244e-09 | 12.49702 | 8.222e-09
2018-03-09 02:19 | 201604.6 | 120.0014 | 5 | 23 | 3.812507 | -6.520178 | 2.93374 | 0.2173031 | 12.49702 | 0.8400449
2018-03-09 02:21 | 201724.6 | 240.0016 | 5 | 23 | 3.753404 | -6.520136 | 2.93374 | 0.4346249 | 12.49702 | 1.662367
2018-03-09 02:23 | 201844.6 | 360.0005 | 5 | 23 | 3.685023 | -6.520154 | 2.93374 | 0.6519638 | 12.49702 | 2.470806
2018-03-09 02:25 | 201964.6 | 480.0003 | 5 | 23 | 3.612459 | -6.520161 | 2.93374 | 0.8692889 | 12.49702 | 3.263753
2018-03-09 02:27 | 202084.6 | 600.0017 | 5 | 23 | 3.544031 | -6.520008 | 2.93374 | 1.086633 | 12.49702 | 4.041334
2018-03-09 02:29 | 202204.6 | 720.0014 | 5 | 23 | 3.483178 | -6.519861 | 2.93374 | 1.303948 | 12.49702 | 4.804704
2018-03-09 02:31 | 202324.6 | 840.0009 | 5 | 23 | 3.432403 | -6.519831 | 2.93374 | 1.52129 | 12.49702 | 5.556085
2018-03-09 02:33 | 202444.6 | 960.0014 | 5 | 23 | 3.387958 | -6.520141 | 2.93374 | 1.738609 | 12.49702 | 6.297142
2018-03-09 02:35 | 202564.6 | 1080.0002 | 5 | 23 | 3.346463 | -6.520104 | 2.93374 | 1.955936 | 12.49702 | 7.028838
2018-03-09 02:37 | 202684.6 | 1200.0016 | 5 | 23 | 3.307811 | -6.520171 | 2.93374 | 2.173241 | 12.49702 | 7.751803
2018-03-09 02:39 | 202804.6 | 1320.0012 | 5 | 23 | 3.268437 | -6.519846 | 2.93374 | 2.390585 | 12.49702 | 8.466509
2018-03-09 02:41 | 202924.6 | 1440.0016 | 5 | 23 | 3.218008 | -6.520185 | 2.93374 | 2.607923 | 12.49702 | 9.171827
2018-03-09 02:43 | 203044.6 | 1560.0013 | 5 | 23 | 3.110794 | -6.520149 | 2.93374 | 2.825231 | 12.49702 | 9.861274
2018-03-09 02:44 | 203101.9 | 1617.2165 | 5 | 23 | 2.999987 | -6.520139 | 2.93374 | 2.928871 | 12.49702 | 10.17854
2018-03-09 02:46 | 203221.9 | 120.0005 | 6 | 23 | 3.631074 | 0 | 2.93374 | 2.928871 | 12.49702 | 10.17854
2018-03-09 02:48 | 203341.9 | 240.0012 | 6 | 23 | 3.658656 | 0 | 2.93374 | 2.928871 | 12.49702 | 10.17854
2018-03-09 02:49 | 203401.9 | 300.0004 | 6 | 23 | 3.665426 | 0 | 2.93374 | 2.928871 | 12.49702 | 10.17854
2018-03-09 02:49 | 203401.9 | 0.0025 | 7 | 24 | 3.665275 | 0 | 0 | 0 | 0 | 0
2018-03-09 02:51 | 203522 | 120.0008 | 2 | 24 | 4.069279 | 4.88989 | 0.162396 | 4.295e-09 | 0.6529651 | 1.5741e-08
2018-03-09 02:53 | 203642 | 240.0007 | 2 | 24 | 4.124392 | 4.889903 | 0.3253846 | 4.295e-09 | 1.321066 | 1.5741e-08
2018-03-09 02:55 | 203762 | 360.0002 | 2 | 24 | 4.155808 | 4.889838 | 0.4883703 | 4.295e-09 | 1.996104 | 1.5741e-08
2018-03-09 02:57 | 203882 | 480.0006 | 2 | 24 | 4.17765 | 4.88996 | 0.6513702 | 4.295e-09 | 2.675318 | 1.5741e-08
2018-03-09 02:59 | 204002 | 600.0012 | 2 | 24 | 4.200304 | 4.866857 | 0.8143453 | 4.295e-09 | 3.35804 | 1.5741e-08
2018-03-09 03:01 | 204122 | 720 | 2 | 24 | 4.200293 | 4.43122 | 0.9691995 | 4.295e-09 | 4.008472 | 1.5741e-08
2018-03-09 03:03 | 204242 | 840.0006 | 2 | 24 | 4.200267 | 4.033856 | 1.110186 | 4.295e-09 | 4.600653 | 1.5741e-08
2018-03-09 03:05 | 204362 | 960.0008 | 2 | 24 | 4.200293 | 3.667554 | 1.238441 | 4.295e-09 | 5.13936 | 1.5741e-08
2018-03-09 03:07 | 204482 | 1080.0009 | 2 | 24 | 4.200298 | 3.335732 | 1.355112 | 4.295e-09 | 5.629414 | 1.5741e-08
2018-03-09 03:07 | 204509.9 | 1107.8892 | 2 | 24 | 4.200295 | 3.259994 | 1.380655 | 4.295e-09 | 5.736697 | 1.5741e-08
2018-03-09 03:09 | 204629.9 | 120.0016 | 3 | 24 | 4.225345 | 3.259906 | 1.48893 | 4.295e-09 | 6.192695 | 1.5741e-08
2018-03-09 03:11 | 204749.9 | 240.0007 | 3 | 24 | 4.255547 | 3.259894 | 1.597595 | 4.295e-09 | 6.653483 | 1.5741e-08
2018-03-09 03:13 | 204869.9 | 360.0009 | 3 | 24 | 4.286675 | 3.259881 | 1.706244 | 4.295e-09 | 7.11752 | 1.5741e-08
2018-03-09 03:15 | 204989.9 | 480.0004 | 3 | 24 | 4.318979 | 3.259927 | 1.814904 | 4.295e-09 | 7.58506 | 1.5741e-08
2018-03-09 03:17 | 205109.9 | 600.001 | 3 | 24 | 4.353897 | 3.259858 | 1.923567 | 4.295e-09 | 8.056232 | 1.5741e-08
2018-03-09 03:19 | 205229.9 | 720.0013 | 3 | 24 | 4.393945 | 3.259883 | 2.032231 | 4.295e-09 | 8.531488 | 1.5741e-08
2018-03-09 03:21 | 205349.9 | 840.0015 | 3 | 24 | 4.400244 | 2.841073 | 2.134432 | 4.295e-09 | 8.981151 | 1.5741e-08
2018-03-09 03:23 | 205469.9 | 960.0005 | 3 | 24 | 4.400264 | 2.472512 | 2.222804 | 4.295e-09 | 9.370011 | 1.5741e-08
2018-03-09 03:25 | 205589.9 | 1080.0014 | 3 | 24 | 4.400252 | 2.162333 | 2.299975 | 4.295e-09 | 9.709584 | 1.5741e-08
2018-03-09 03:27 | 205709.9 | 1200.0007 | 3 | 24 | 4.400278 | 1.882123 | 2.367316 | 4.295e-09 | 10.0059 | 1.5741e-08
2018-03-09 03:29 | 205829.9 | 1320.001 | 3 | 24 | 4.400232 | 1.642022 | 2.425905 | 4.295e-09 | 10.26371 | 1.5741e-08
2018-03-09 03:31 | 205949.9 | 1440.0002 | 3 | 24 | 4.400224 | 1.443588 | 2.477256 | 4.295e-09 | 10.48967 | 1.5741e-08
2018-03-09 03:33 | 206069.9 | 1560.0006 | 3 | 24 | 4.400237 | 1.280234 | 2.522561 | 4.295e-09 | 10.68902 | 1.5741e-08
2018-03-09 03:35 | 206189.9 | 1680.0006 | 3 | 24 | 4.400245 | 1.135996 | 2.562788 | 4.295e-09 | 10.86603 | 1.5741e-08
2018-03-09 03:37 | 206309.9 | 1800.0008 | 3 | 24 | 4.4002 | 1.001986 | 2.598378 | 4.295e-09 | 11.02263 | 1.5741e-08
2018-03-09 03:39 | 206429.9 | 1920.0009 | 3 | 24 | 4.40026 | 0.8944654 | 2.629914 | 4.295e-09 | 11.1614 | 1.5741e-08
2018-03-09 03:41 | 206549.9 | 2040.0011 | 3 | 24 | 4.400217 | 0.8005133 | 2.658092 | 4.295e-09 | 11.28538 | 1.5741e-08
2018-03-09 03:43 | 206669.9 | 2160.0005 | 3 | 24 | 4.400172 | 0.7213955 | 2.683443 | 4.295e-09 | 11.39693 | 1.5741e-08
2018-03-09 03:45 | 206789.9 | 2280 | 3 | 24 | 4.400237 | 0.648571 | 2.706263 | 4.295e-09 | 11.49735 | 1.5741e-08
2018-03-09 03:47 | 206909.9 | 2400.0008 | 3 | 24 | 4.400215 | 0.5831423 | 2.726728 | 4.295e-09 | 11.5874 | 1.5741e-08
2018-03-09 03:49 | 207029.9 | 2520.0001 | 3 | 24 | 4.400156 | 0.5271673 | 2.745198 | 4.295e-09 | 11.66867 | 1.5741e-08
2018-03-09 03:51 | 207149.9 | 2640.0009 | 3 | 24 | 4.400174 | 0.4816093 | 2.761985 | 4.295e-09 | 11.74253 | 1.5741e-08
2018-03-09 03:53 | 207269.9 | 2760.0003 | 3 | 24 | 4.400156 | 0.4392338 | 2.777328 | 4.295e-09 | 11.81005 | 1.5741e-08
2018-03-09 03:55 | 207389.9 | 2880.0011 | 3 | 24 | 4.40014 | 0.3976526 | 2.791277 | 4.295e-09 | 11.87143 | 1.5741e-08
2018-03-09 03:57 | 207509.9 | 3000.0002 | 3 | 24 | 4.400134 | 0.363308 | 2.803962 | 4.295e-09 | 11.92724 | 1.5741e-08
2018-03-09 03:59 | 207629.9 | 3120 | 3 | 24 | 4.400137 | 0.3333063 | 2.815577 | 4.295e-09 | 11.97835 | 1.5741e-08
2018-03-09 04:01 | 207749.9 | 3240.001 | 3 | 24 | 4.400145 | 0.3090534 | 2.82629 | 4.295e-09 | 12.02549 | 1.5741e-08
2018-03-09 04:03 | 207869.9 | 3360.0001 | 3 | 24 | 4.400158 | 0.2833357 | 2.836169 | 4.295e-09 | 12.06896 | 1.5741e-08
2018-03-09 04:05 | 207989.9 | 3480.0003 | 3 | 24 | 4.400149 | 0.2602558 | 2.845214 | 4.295e-09 | 12.10875 | 1.5741e-08
2018-03-09 04:07 | 208109.9 | 3600.0016 | 3 | 24 | 4.400103 | 0.2400179 | 2.853546 | 4.295e-09 | 12.14542 | 1.5741e-08
2018-03-09 04:09 | 208229.9 | 3720.0006 | 3 | 24 | 4.40015 | 0.2242527 | 2.861271 | 4.295e-09 | 12.17941 | 1.5741e-08
2018-03-09 04:11 | 208349.9 | 3840.0015 | 3 | 24 | 4.400174 | 0.2089272 | 2.868476 | 4.295e-09 | 12.21111 | 1.5741e-08
2018-03-09 04:13 | 208469.9 | 3960 | 3 | 24 | 4.400168 | 0.1926613 | 2.875139 | 4.295e-09 | 12.24043 | 1.5741e-08
2018-03-09 04:15 | 208589.9 | 4080.0009 | 3 | 24 | 4.400112 | 0.177784 | 2.881299 | 4.295e-09 | 12.26754 | 1.5741e-08
2018-03-09 04:17 | 208709.9 | 4200.0001 | 3 | 24 | 4.400119 | 0.1658354 | 2.887026 | 4.295e-09 | 12.29274 | 1.5741e-08
2018-03-09 04:19 | 208829.9 | 4320.001 | 3 | 24 | 4.40011 | 0.1553459 | 2.892389 | 4.295e-09 | 12.31633 | 1.5741e-08
2018-03-09 04:21 | 208949.9 | 4440.0003 | 3 | 24 | 4.400115 | 0.1449032 | 2.897401 | 4.295e-09 | 12.33838 | 1.5741e-08
2018-03-09 04:23 | 209069.9 | 4560.0003 | 3 | 24 | 4.400033 | 0.1329737 | 2.902045 | 4.295e-09 | 12.35882 | 1.5741e-08
2018-03-09 04:25 | 209189.9 | 4680.0003 | 3 | 24 | 4.40011 | 0.1253748 | 2.906369 | 4.295e-09 | 12.37784 | 1.5741e-08
2018-03-09 04:27 | 209309.9 | 4800.0006 | 3 | 24 | 4.400071 | 0.1175022 | 2.910414 | 4.295e-09 | 12.39564 | 1.5741e-08
2018-03-09 04:29 | 209429.9 | 4920.0005 | 3 | 24 | 4.400135 | 0.11164 | 2.914242 | 4.295e-09 | 12.41249 | 1.5741e-08
2018-03-09 04:31 | 209549.9 | 5040.0014 | 3 | 24 | 4.400102 | 0.1032372 | 2.917817 | 4.295e-09 | 12.42822 | 1.5741e-08
2018-03-09 04:33 | 209669.9 | 5160.0005 | 3 | 24 | 4.400094 | 0.09649944 | 2.921143 | 4.295e-09 | 12.44285 | 1.5741e-08
2018-03-09 04:35 | 209789.9 | 5280.0007 | 3 | 24 | 4.40011 | 0.09103203 | 2.924266 | 4.295e-09 | 12.4566 | 1.5741e-08
2018-03-09 04:37 | 209909.9 | 5400.0006 | 3 | 24 | 4.400112 | 0.08601665 | 2.92721 | 4.295e-09 | 12.46955 | 1.5741e-08
2018-03-09 04:39 | 210025.6 | 5515.6767 | 3 | 24 | 4.400155 | 0.08149242 | 2.929894 | 4.295e-09 | 12.48136 | 1.5741e-08
2018-03-09 04:41 | 210145.6 | 120.0008 | 4 | 24 | 4.392177 | 0 | 2.929894 | 4.295e-09 | 12.48136 | 1.5741e-08
2018-03-09 04:43 | 210265.6 | 240.0009 | 4 | 24 | 4.391325 | 0 | 2.929894 | 4.295e-09 | 12.48136 | 1.5741e-08
2018-03-09 04:44 | 210325.6 | 300.0022 | 4 | 24 | 4.391002 | 0 | 2.929894 | 4.295e-09 | 12.48136 | 1.5741e-08
2018-03-09 04:46 | 210445.7 | 120.0005 | 5 | 24 | 3.815379 | -6.519893 | 2.929894 | 0.2173085 | 12.48136 | 0.8405079
2018-03-09 04:48 | 210565.7 | 240.0007 | 5 | 24 | 3.753784 | -6.519912 | 2.929894 | 0.4346386 | 12.48136 | 1.663341
2018-03-09 04:50 | 210685.7 | 360.0001 | 5 | 24 | 3.68176 | -6.519817 | 2.929894 | 0.651934 | 12.48136 | 2.471213
2018-03-09 04:52 | 210805.7 | 480.0016 | 5 | 24 | 3.611486 | -6.5202 | 2.929894 | 0.8692551 | 12.48136 | 3.26366
2018-03-09 04:54 | 210925.7 | 600.0009 | 5 | 24 | 3.544992 | -6.519834 | 2.929894 | 1.086595 | 12.48136 | 4.041217
2018-03-09 04:56 | 211045.7 | 720.0008 | 5 | 24 | 3.484874 | -6.520057 | 2.929894 | 1.303893 | 12.48136 | 4.804875
2018-03-09 04:58 | 211165.7 | 840.0014 | 5 | 24 | 3.430778 | -6.519797 | 2.929894 | 1.521246 | 12.48136 | 5.556339
2018-03-09 05:00 | 211285.7 | 960.0017 | 5 | 24 | 3.385889 | -6.519888 | 2.929894 | 1.738551 | 12.48136 | 6.29684
2018-03-09 05:02 | 211405.7 | 1080.0002 | 5 | 24 | 3.346091 | -6.519885 | 2.929894 | 1.955871 | 12.48136 | 7.028262
2018-03-09 05:04 | 211525.7 | 1200.0011 | 5 | 24 | 3.309475 | -6.519859 | 2.929894 | 2.173203 | 12.48136 | 7.751514
2018-03-09 05:06 | 211645.7 | 1320.0006 | 5 | 24 | 3.269669 | -6.519851 | 2.929894 | 2.390513 | 12.48136 | 8.466545
2018-03-09 05:08 | 211765.7 | 1440.0009 | 5 | 24 | 3.215185 | -6.519859 | 2.929894 | 2.607855 | 12.48136 | 9.171654
2018-03-09 05:10 | 211885.7 | 1560.0013 | 5 | 24 | 3.109682 | -6.519888 | 2.929894 | 2.825164 | 12.48136 | 9.860588
2018-03-09 05:11 | 211943 | 1617.3275 | 5 | 24 | 2.99999 | -6.519827 | 2.929894 | 2.928977 | 12.48136 | 10.17834
2018-03-09 05:13 | 212063.1 | 120.0004 | 6 | 24 | 3.630954 | 0 | 2.929894 | 2.928977 | 12.48136 | 10.17834
2018-03-09 05:15 | 212183.1 | 240.001 | 6 | 24 | 3.65872 | 0 | 2.929894 | 2.928977 | 12.48136 | 10.17834
2018-03-09 05:16 | 212243.1 | 300.0035 | 6 | 24 | 3.665657 | 0 | 2.929894 | 2.928977 | 12.48136 | 10.17834
2018-03-09 05:16 | 212243.1 | 0.0023 | 7 | 25 | 3.665958 | 0 | 0 | 0 | 0 | 0
2018-03-09 05:18 | 212363.2 | 120.0003 | 2 | 25 | 4.070853 | 4.889928 | 0.1623962 | 2e-11 | 0.6532711 | 7.2e-11
2018-03-09 05:20 | 212483.2 | 240.0002 | 2 | 25 | 4.123823 | 4.889928 | 0.3253711 | 2e-11 | 1.321361 | 7.2e-11
2018-03-09 05:22 | 212603.2 | 360.0011 | 2 | 25 | 4.15417 | 4.889958 | 0.4883597 | 2e-11 | 1.996211 | 7.2e-11
2018-03-09 05:24 | 212723.2 | 480.0008 | 2 | 25 | 4.177398 | 4.889905 | 0.6513765 | 2e-11 | 2.675267 | 7.2e-11
2018-03-09 05:26 | 212843.2 | 600.0013 | 2 | 25 | 4.200259 | 4.819085 | 0.8141901 | 2e-11 | 3.357521 | 7.2e-11
2018-03-09 05:28 | 212963.2 | 720.0012 | 2 | 25 | 4.200295 | 4.422042 | 0.9680988 | 2e-11 | 4.003981 | 7.2e-11
2018-03-09 05:30 | 213083.2 | 840.0004 | 2 | 25 | 4.200318 | 4.045163 | 1.109098 | 2e-11 | 4.596218 | 7.2e-11
2018-03-09 05:32 | 213203.2 | 960.0021 | 2 | 25 | 4.200285 | 3.684178 | 1.237912 | 2e-11 | 5.137273 | 7.2e-11
2018-03-09 05:34 | 213323.2 | 1080.0014 | 2 | 25 | 4.200279 | 3.314466 | 1.354561 | 2e-11 | 5.627229 | 7.2e-11
2018-03-09 05:35 | 213341.8 | 1098.6327 | 2 | 25 | 4.200259 | 3.259986 | 1.371565 | 2e-11 | 5.698653 | 7.2e-11
2018-03-09 05:37 | 213461.7985 | 120.0004 | 3 | 25 | 4.224956 | 3.259992 | 1.479841 | 2e-11 | 6.154657 | 7.2e-11
2018-03-09 05:39 | 213581.799 | 240.0009 | 3 | 25 | 4.253503 | 3.259864 | 1.588506 | 2e-11 | 6.615296 | 7.2e-11
2018-03-09 05:41 | 213701.7992 | 360.0011 | 3 | 25 | 4.28319 | 3.259919 | 1.697168 | 2e-11 | 7.079083 | 7.2e-11
2018-03-09 05:43 | 213821.7987 | 480.0006 | 3 | 25 | 4.316409 | 3.259917 | 1.805821 | 2e-11 | 7.546221 | 7.2e-11
2018-03-09 05:45 | 213941.7987 | 600.0006 | 3 | 25 | 4.353431 | 3.259892 | 1.914487 | 2e-11 | 8.017276 | 7.2e-11
2018-03-09 05:47 | 214061.7995 | 720.0014 | 3 | 25 | 4.39169 | 3.259938 | 2.02314 | 2e-11 | 8.492354 | 7.2e-11
2018-03-09 05:49 | 214181.7985 | 840.0004 | 3 | 25 | 4.400306 | 2.883008 | 2.126398 | 2e-11 | 8.946617 | 7.2e-11
2018-03-09 05:51 | 214301.8001 | 960.002 | 3 | 25 | 4.400321 | 2.510055 | 2.216138 | 2e-11 | 9.341501 | 7.2e-11
2018-03-09 05:53 | 214421.7993 | 1080.0012 | 3 | 25 | 4.400284 | 2.170825 | 2.294005 | 2e-11 | 9.684134 | 7.2e-11
2018-03-09 05:55 | 214541.7993 | 1200.0012 | 3 | 25 | 4.400281 | 1.892686 | 2.361571 | 2e-11 | 9.981445 | 7.2e-11
2018-03-09 05:57 | 214661.7992 | 1320.0011 | 3 | 25 | 4.4002 | 1.658201 | 2.420636 | 2e-11 | 10.24135 | 7.2e-11
2018-03-09 05:59 | 214781.7985 | 1440.0004 | 3 | 25 | 4.400248 | 1.46548 | 2.472645 | 2e-11 | 10.47019 | 7.2e-11
2018-03-09 06:01 | 214901.7993 | 1560.0012 | 3 | 25 | 4.400257 | 1.291272 | 2.518557 | 2e-11 | 10.67222 | 7.2e-11
2018-03-09 06:03 | 215021.7993 | 1680.0012 | 3 | 25 | 4.400224 | 1.137244 | 2.558934 | 2e-11 | 10.84989 | 7.2e-11
2018-03-09 06:05 | 215141.7993 | 1800.0012 | 3 | 25 | 4.400224 | 1.010942 | 2.594685 | 2e-11 | 11.0072 | 7.2e-11
2018-03-09 06:07 | 215261.799 | 1920.0009 | 3 | 25 | 4.400197 | 0.9050398 | 2.626546 | 2e-11 | 11.1474 | 7.2e-11
2018-03-09 06:09 | 215381.7981 | 2040 | 3 | 25 | 4.400245 | 0.8131847 | 2.655146 | 2e-11 | 11.27324 | 7.2e-11
2018-03-09 06:11 | 215501.7982 | 2160.0001 | 3 | 25 | 4.400241 | 0.7249918 | 2.680747 | 2e-11 | 11.38589 | 7.2e-11
2018-03-09 06:13 | 215621.7983 | 2280.0002 | 3 | 25 | 4.400158 | 0.6505365 | 2.703628 | 2e-11 | 11.48657 | 7.2e-11
2018-03-09 06:15 | 215741.7988 | 2400.0007 | 3 | 25 | 4.400205 | 0.5884123 | 2.724256 | 2e-11 | 11.57734 | 7.2e-11
2018-03-09 06:17 | 215861.7986 | 2520.0005 | 3 | 25 | 4.400199 | 0.5362577 | 2.742974 | 2e-11 | 11.6597 | 7.2e-11
2018-03-09 06:19 | 215981.7995 | 2640.0014 | 3 | 25 | 4.400158 | 0.4866886 | 2.760016 | 2e-11 | 11.73469 | 7.2e-11
2018-03-09 06:21 | 216101.7985 | 2760.0004 | 3 | 25 | 4.400189 | 0.4410954 | 2.775452 | 2e-11 | 11.80261 | 7.2e-11
2018-03-09 06:23 | 216221.7991 | 2880.001 | 3 | 25 | 4.400171 | 0.4020653 | 2.789478 | 2e-11 | 11.86433 | 7.2e-11
2018-03-09 06:25 | 216341.7991 | 3000.001 | 3 | 25 | 4.400146 | 0.3691683 | 2.802308 | 2e-11 | 11.92078 | 7.2e-11
2018-03-09 06:27 | 216461.7982 | 3120.0001 | 3 | 25 | 4.400169 | 0.3401155 | 2.814129 | 2e-11 | 11.9728 | 7.2e-11
2018-03-09 06:29 | 216581.799 | 3240.0009 | 3 | 25 | 4.400168 | 0.3104715 | 2.824973 | 2e-11 | 12.02051 | 7.2e-11
2018-03-09 06:31 | 216701.7985 | 3360.0004 | 3 | 25 | 4.400151 | 0.2852688 | 2.834875 | 2e-11 | 12.06408 | 7.2e-11
2018-03-09 06:33 | 216821.8001 | 3480.002 | 3 | 25 | 4.400174 | 0.2634602 | 2.843999 | 2e-11 | 12.10423 | 7.2e-11
2018-03-09 06:35 | 216941.7994 | 3600.0013 | 3 | 25 | 4.400095 | 0.2440853 | 2.852455 | 2e-11 | 12.14144 | 7.2e-11
2018-03-09 06:37 | 217061.7992 | 3720.0011 | 3 | 25 | 4.400144 | 0.2262688 | 2.860314 | 2e-11 | 12.17602 | 7.2e-11
2018-03-09 06:39 | 217181.7986 | 3840.0005 | 3 | 25 | 4.40015 | 0.207984 | 2.867543 | 2e-11 | 12.20782 | 7.2e-11
2018-03-09 06:41 | 217301.7993 | 3960.0012 | 3 | 25 | 4.400104 | 0.1926346 | 2.874225 | 2e-11 | 12.23723 | 7.2e-11
2018-03-09 06:43 | 217421.7985 | 4080.0004 | 3 | 25 | 4.4001 | 0.1799803 | 2.880442 | 2e-11 | 12.26458 | 7.2e-11
2018-03-09 06:45 | 217541.7993 | 4200.0012 | 3 | 25 | 4.400161 | 0.1691217 | 2.886261 | 2e-11 | 12.29019 | 7.2e-11
2018-03-09 06:47 | 217661.7993 | 4320.0012 | 3 | 25 | 4.400107 | 0.1557217 | 2.891678 | 2e-11 | 12.31402 | 7.2e-11
2018-03-09 06:49 | 217781.7991 | 4440.001 | 3 | 25 | 4.400122 | 0.1449156 | 2.896682 | 2e-11 | 12.33604 | 7.2e-11
2018-03-09 06:51 | 217901.7993 | 4560.0012 | 3 | 25 | 4.400132 | 0.1358566 | 2.90135 | 2e-11 | 12.35658 | 7.2e-11
2018-03-09 06:53 | 218021.7991 | 4680.001 | 3 | 25 | 4.400126 | 0.1275196 | 2.905735 | 2e-11 | 12.37588 | 7.2e-11
2018-03-09 06:55 | 218141.7994 | 4800.0013 | 3 | 25 | 4.40009 | 0.1187925 | 2.909852 | 2e-11 | 12.39399 | 7.2e-11
2018-03-09 06:57 | 218261.7992 | 4920.0011 | 3 | 25 | 4.400103 | 0.110486 | 2.91368 | 2e-11 | 12.41083 | 7.2e-11
2018-03-09 06:59 | 218381.7998 | 5040.0017 | 3 | 25 | 4.400111 | 0.1033659 | 2.917244 | 2e-11 | 12.42651 | 7.2e-11
2018-03-09 07:01 | 218501.7986 | 5160.0005 | 3 | 25 | 4.400102 | 0.0974474 | 2.920579 | 2e-11 | 12.44119 | 7.2e-11
2018-03-09 07:03 | 218621.7993 | 5280.0012 | 3 | 25 | 4.400054 | 0.09168816 | 2.923722 | 2e-11 | 12.45502 | 7.2e-11
2018-03-09 07:05 | 218741.7982 | 5400.0001 | 3 | 25 | 4.400132 | 0.085639 | 2.926688 | 2e-11 | 12.46807 | 7.2e-11
2018-03-09 07:06 | 218820.5771 | 5478.779 | 3 | 25 | 4.400087 | 0.08149719 | 2.928515 | 2e-11 | 12.47611 | 7.2e-11
2018-03-09 07:08 | 218940.6 | 120.0012 | 4 | 25 | 4.391996 | 0 | 2.928515 | 2e-11 | 12.47611 | 7.2e-11
2018-03-09 07:10 | 219060.6 | 240.0001 | 4 | 25 | 4.391098 | 0 | 2.928515 | 2e-11 | 12.47611 | 7.2e-11
2018-03-09 07:11 | 219120.6 | 300.0027 | 4 | 25 | 4.390767 | 0 | 2.928515 | 2e-11 | 12.47611 | 7.2e-11
2018-03-09 07:13 | 219240.7 | 120.0016 | 5 | 25 | 3.813694 | -6.520171 | 2.928515 | 0.217288 | 12.47611 | 0.8404607
2018-03-09 07:15 | 219360.7 | 240.0014 | 5 | 25 | 3.750589 | -6.520117 | 2.928515 | 0.4346456 | 12.47611 | 1.662692
2018-03-09 07:17 | 219480.7 | 360.001 | 5 | 25 | 3.681633 | -6.520164 | 2.928515 | 0.6519676 | 12.47611 | 2.470344
2018-03-09 07:19 | 219600.7 | 480.0015 | 5 | 25 | 3.611998 | -6.520065 | 2.928515 | 0.869303 | 12.47611 | 3.26288
2018-03-09 07:21 | 219720.7 | 600.0012 | 5 | 25 | 3.545634 | -6.520113 | 2.928515 | 1.086607 | 12.47611 | 4.040493
2018-03-09 07:23 | 219840.7 | 720.001 | 5 | 25 | 3.482879 | -6.520127 | 2.928515 | 1.303945 | 12.47611 | 4.804159
2018-03-09 07:25 | 219960.7 | 840.0016 | 5 | 25 | 3.430103 | -6.520089 | 2.928515 | 1.521277 | 12.47611 | 5.555189
2018-03-09 07:27 | 220080.7 | 960.0014 | 5 | 25 | 3.385768 | -6.520143 | 2.928515 | 1.738616 | 12.47611 | 6.29574
2018-03-09 07:29 | 220200.7 | 1080.0012 | 5 | 25 | 3.347349 | -6.520089 | 2.928515 | 1.955961 | 12.47611 | 7.027407
2018-03-09 07:31 | 220320.7 | 1200.0005 | 5 | 25 | 3.308721 | -6.52004 | 2.928515 | 2.173271 | 12.47611 | 7.750699
2018-03-09 07:33 | 220440.7 | 1320.0004 | 5 | 25 | 3.266469 | -6.520063 | 2.928515 | 2.390608 | 12.47611 | 8.465264
2018-03-09 07:35 | 220560.7 | 1440.0009 | 5 | 25 | 3.213495 | -6.519954 | 2.928515 | 2.607904 | 12.47611 | 9.169684
2018-03-09 07:37 | 220680.7 | 1560.0011 | 5 | 25 | 3.110069 | -6.520013 | 2.928515 | 2.825226 | 12.47611 | 9.858504
2018-03-09 07:38 | 220738.4 | 1617.7313 | 5 | 25 | 2.999988 | -6.520001 | 2.928515 | 2.92981 | 12.47611 | 10.17866
2018-03-09 07:40 | 220858.5 | 120 | 6 | 25 | 3.629978 | 0 | 2.928515 | 2.929832 | 12.47611 | 10.17872
2018-03-09 07:42 | 220978.5 | 240 | 6 | 25 | 3.657883 | 0 | 2.928515 | 2.929832 | 12.47611 | 10.17872
2018-03-09 07:43 | 221038.5 | 300.0022 | 6 | 25 | 3.664649 | 0 | 2.928515 | 2.929832 | 12.47611 | 10.17872
2018-03-09 07:43 | 221038.5 | 0.0025 | 7 | 26 | 3.664719 | 0 | 0 | 0 | 0 | 0
2018-03-09 07:45 | 221158.6 | 120.0002 | 2 | 26 | 4.06987 | 4.89005 | 0.1623949 | 6.29e-10 | 0.6531647 | 2.305e-09
2018-03-09 07:47 | 221278.6 | 240.0002 | 2 | 26 | 4.121496 | 4.890098 | 0.3253827 | 6.29e-10 | 1.321031 | 2.305e-09
2018-03-09 07:49 | 221398.6 | 360.001 | 2 | 26 | 4.15376 | 4.890084 | 0.4883997 | 6.29e-10 | 1.995737 | 2.305e-09
2018-03-09 07:51 | 221518.6 | 480.0009 | 2 | 26 | 4.178825 | 4.890126 | 0.6513968 | 6.29e-10 | 2.674892 | 2.305e-09
2018-03-09 07:53 | 221638.6 | 600.001 | 2 | 26 | 4.20024 | 4.829915 | 0.8142571 | 6.29e-10 | 3.357394 | 2.305e-09
2018-03-09 07:55 | 221758.6 | 720.0001 | 2 | 26 | 4.200304 | 4.444642 | 0.9686724 | 6.29e-10 | 4.005982 | 2.305e-09
2018-03-09 07:57 | 221878.6 | 840.0002 | 2 | 26 | 4.200277 | 4.065265 | 1.110544 | 6.29e-10 | 4.601881 | 2.305e-09
2018-03-09 07:59 | 221998.6 | 960.0002 | 2 | 26 | 4.200256 | 3.668082 | 1.239478 | 6.29e-10 | 5.143442 | 2.305e-09
2018-03-09 08:01 | 222118.6 | 1080.0009 | 2 | 26 | 4.200256 | 3.313928 | 1.355703 | 6.29e-10 | 5.63162 | 2.305e-09
2018-03-09 08:01 | 222138.2 | 1099.6736 | 2 | 26 | 4.20028 | 3.259988 | 1.373665 | 6.29e-10 | 5.707066 | 2.305e-09
2018-03-09 08:03 | 222258.3 | 120.001 | 3 | 26 | 4.224278 | 3.260158 | 1.481948 | 6.29e-10 | 6.16307 | 2.305e-09
2018-03-09 08:05 | 222378.3 | 240.0002 | 3 | 26 | 4.251895 | 3.260144 | 1.590612 | 6.29e-10 | 6.623571 | 2.305e-09
2018-03-09 08:07 | 222498.3 | 360.0002 | 3 | 26 | 4.283223 | 3.260091 | 1.699277 | 6.29e-10 | 7.087262 | 2.305e-09
2018-03-09 08:09 | 222618.3 | 480.0003 | 3 | 26 | 4.317844 | 3.259839 | 1.807951 | 6.29e-10 | 7.554616 | 2.305e-09
2018-03-09 08:11 | 222738.3 | 600.0002 | 3 | 26 | 4.353532 | 3.260142 | 1.916606 | 6.29e-10 | 8.02569 | 2.305e-09
2018-03-09 08:13 | 222858.3 | 720.0011 | 3 | 26 | 4.390817 | 3.260182 | 2.025277 | 6.29e-10 | 8.500818 | 2.305e-09
2018-03-09 08:15 | 222978.3 | 840.001 | 3 | 26 | 4.400249 | 2.8859 | 2.128855 | 6.29e-10 | 8.956462 | 2.305e-09
2018-03-09 08:17 | 223098.3 | 960.0002 | 3 | 26 | 4.400215 | 2.489295 | 2.218326 | 6.29e-10 | 9.350159 | 2.305e-09
2018-03-09 08:19 | 223218.3 | 1080.0002 | 3 | 26 | 4.40028 | 2.165397 | 2.295748 | 6.29e-10 | 9.690837 | 2.305e-09
2018-03-09 08:21 | 223338.3 | 1200.001 | 3 | 26 | 4.400301 | 1.891601 | 2.363221 | 6.29e-10 | 9.987739 | 2.305e-09
2018-03-09 08:23 | 223458.3 | 1320.001 | 3 | 26 | 4.40026 | 1.663188 | 2.422375 | 6.29e-10 | 10.24803 | 2.305e-09
2018-03-09 08:25 | 223578.3 | 1440.0011 | 3 | 26 | 4.400275 | 1.459462 | 2.474374 | 6.29e-10 | 10.47684 | 2.305e-09
2018-03-09 08:27 | 223698.3 | 1560.0003 | 3 | 26 | 4.400246 | 1.280289 | 2.519912 | 6.29e-10 | 10.67721 | 2.305e-09
2018-03-09 08:29 | 223818.3 | 1680.0011 | 3 | 26 | 4.40021 | 1.133538 | 2.560083 | 6.29e-10 | 10.85398 | 2.305e-09
2018-03-09 08:31 | 223938.3 | 1800.0011 | 3 | 26 | 4.400219 | 1.012332 | 2.595774 | 6.29e-10 | 11.01103 | 2.305e-09
2018-03-09 08:33 | 224058.3 | 1920.0003 | 3 | 26 | 4.400234 | 0.9059877 | 2.627707 | 6.29e-10 | 11.15154 | 2.305e-09
2018-03-09 08:35 | 224178.3 | 2040.0002 | 3 | 26 | 4.40018 | 0.8051701 | 2.656201 | 6.29e-10 | 11.27692 | 2.305e-09
2018-03-09 08:37 | 224298.3 | 2160.001 | 3 | 26 | 4.400217 | 0.7223387 | 2.681621 | 6.29e-10 | 11.38877 | 2.305e-09
2018-03-09 08:39 | 224418.3 | 2280.0003 | 3 | 26 | 4.400214 | 0.6515007 | 2.704478 | 6.29e-10 | 11.48935 | 2.305e-09
2018-03-09 08:41 | 224538.3 | 2400.0003 | 3 | 26 | 4.400169 | 0.5911331 | 2.725173 | 6.29e-10 | 11.58041 | 2.305e-09
2018-03-09 08:43 | 224658.3 | 2520.0011 | 3 | 26 | 4.400239 | 0.5362263 | 2.74395 | 6.29e-10 | 11.66303 | 2.305e-09
2018-03-09 08:45 | 224778.3 | 2640.0003 | 3 | 26 | 4.400164 | 0.4839392 | 2.760899 | 6.29e-10 | 11.73761 | 2.305e-09
2018-03-09 08:47 | 224898.3 | 2760.0003 | 3 | 26 | 4.400162 | 0.4408588 | 2.776284 | 6.29e-10 | 11.80531 | 2.305e-09
2018-03-09 08:49 | 225018.3 | 2880.0004 | 3 | 26 | 4.400202 | 0.4051762 | 2.790345 | 6.29e-10 | 11.86718 | 2.305e-09
2018-03-09 08:51 | 225138.3 | 3000.0003 | 3 | 26 | 4.400167 | 0.3714237 | 2.803275 | 6.29e-10 | 11.92407 | 2.305e-09
2018-03-09 08:53 | 225258.3 | 3120.0004 | 3 | 26 | 4.400122 | 0.3381681 | 2.815104 | 6.29e-10 | 11.97612 | 2.305e-09
2018-03-09 08:55 | 225378.3 | 3240.0005 | 3 | 26 | 4.400135 | 0.3106756 | 2.825906 | 6.29e-10 | 12.02365 | 2.305e-09
2018-03-09 08:57 | 225498.3 | 3360.0014 | 3 | 26 | 4.400143 | 0.2868357 | 2.835856 | 6.29e-10 | 12.06743 | 2.305e-09
2018-03-09 08:59 | 225618.3 | 3480.0006 | 3 | 26 | 4.400168 | 0.2667084 | 2.845071 | 6.29e-10 | 12.10798 | 2.305e-09
2018-03-09 09:01 | 225738.3 | 3600.0009 | 3 | 26 | 4.400151 | 0.2464533 | 2.853615 | 6.29e-10 | 12.14557 | 2.305e-09
2018-03-09 09:03 | 225858.3 | 3720.0012 | 3 | 26 | 4.400153 | 0.2262793 | 2.861475 | 6.29e-10 | 12.18016 | 2.305e-09
2018-03-09 09:05 | 225978.3 | 3840.0007 | 3 | 26 | 4.40011 | 0.209445 | 2.868726 | 6.29e-10 | 12.21206 | 2.305e-09
2018-03-09 09:07 | 226098.3 | 3960.0004 | 3 | 26 | 4.40009 | 0.1948814 | 2.875466 | 6.29e-10 | 12.24172 | 2.305e-09
2018-03-09 09:09 | 226218.3 | 4080.0003 | 3 | 26 | 4.400085 | 0.1817656 | 2.881765 | 6.29e-10 | 12.26944 | 2.305e-09
2018-03-09 09:11 | 226338.3 | 4200.0001 | 3 | 26 | 4.400196 | 0.1691046 | 2.887609 | 6.29e-10 | 12.29515 | 2.305e-09
2018-03-09 09:13 | 226458.3 | 4320.0013 | 3 | 26 | 4.400107 | 0.1560946 | 2.893009 | 6.29e-10 | 12.31891 | 2.305e-09
2018-03-09 09:15 | 226578.3 | 4440.0013 | 3 | 26 | 4.400107 | 0.1459122 | 2.898043 | 6.29e-10 | 12.34106 | 2.305e-09
2018-03-09 09:17 | 226698.3 | 4560.0014 | 3 | 26 | 4.400129 | 0.1375809 | 2.902766 | 6.29e-10 | 12.36185 | 2.305e-09
2018-03-09 09:19 | 226818.3 | 4680.0008 | 3 | 26 | 4.400091 | 0.1278667 | 2.907203 | 6.29e-10 | 12.38137 | 2.305e-09
2018-03-09 09:21 | 226938.3 | 4800.001 | 3 | 26 | 4.400141 | 0.1192951 | 2.911315 | 6.29e-10 | 12.39946 | 2.305e-09
2018-03-09 09:23 | 227058.3 | 4920.0016 | 3 | 26 | 4.400094 | 0.1108789 | 2.915139 | 6.29e-10 | 12.41629 | 2.305e-09
2018-03-09 09:25 | 227178.3 | 5040.0008 | 3 | 26 | 4.400081 | 0.1044197 | 2.918729 | 6.29e-10 | 12.43208 | 2.305e-09
2018-03-09 09:27 | 227298.3 | 5160.0016 | 3 | 26 | 4.400059 | 0.09787655 | 2.922107 | 6.29e-10 | 12.44695 | 2.305e-09
2018-03-09 09:29 | 227418.3 | 5280.0014 | 3 | 26 | 4.400108 | 0.09145546 | 2.925275 | 6.29e-10 | 12.46089 | 2.305e-09
2018-03-09 09:31 | 227538.3 | 5400.0011 | 3 | 26 | 4.400086 | 0.08561516 | 2.928218 | 6.29e-10 | 12.47384 | 2.305e-09
2018-03-09 09:33 | 227629.6 | 5491.3599 | 3 | 26 | 4.400072 | 0.08148575 | 2.930348 | 6.29e-10 | 12.48321 | 2.305e-09
2018-03-09 09:35 | 227749.7 | 120.0005 | 4 | 26 | 4.391967 | 0 | 2.930348 | 6.29e-10 | 12.48321 | 2.305e-09
2018-03-09 09:37 | 227869.7 | 240.0012 | 4 | 26 | 4.391092 | 0 | 2.930348 | 6.29e-10 | 12.48321 | 2.305e-09
2018-03-09 09:38 | 227929.7 | 300.0027 | 4 | 26 | 4.390769 | 0 | 2.930348 | 6.29e-10 | 12.48321 | 2.305e-09
2018-03-09 09:40 | 228049.7 | 120.001 | 5 | 26 | 3.812943 | -6.520053 | 2.930348 | 0.2172809 | 12.48321 | 0.8401927
2018-03-09 09:42 | 228169.7 | 240.001 | 5 | 26 | 3.752349 | -6.520069 | 2.930348 | 0.4346437 | 12.48321 | 1.662645
2018-03-09 09:44 | 228289.7 | 360.0011 | 5 | 26 | 3.684384 | -6.519991 | 2.930348 | 0.6519747 | 12.48321 | 2.470816
2018-03-09 09:46 | 228409.7 | 480.0001 | 5 | 26 | 3.614243 | -6.520067 | 2.930348 | 0.8692821 | 12.48321 | 3.263867
2018-03-09 09:48 | 228529.7 | 600.001 | 5 | 26 | 3.544477 | -6.520089 | 2.930348 | 1.0866 | 12.48321 | 4.041645
2018-03-09 09:50 | 228649.7 | 720.0004 | 5 | 26 | 3.483148 | -6.520013 | 2.930348 | 1.303952 | 12.48321 | 4.80521
2018-03-09 09:52 | 228769.7 | 840.0008 | 5 | 26 | 3.43124 | -6.520144 | 2.930348 | 1.521278 | 12.48321 | 5.556364
2018-03-09 09:54 | 228889.7 | 960.0014 | 5 | 26 | 3.38798 | -6.520084 | 2.930348 | 1.738614 | 12.48321 | 6.297305
2018-03-09 09:56 | 229009.7 | 1080.0011 | 5 | 26 | 3.347108 | -6.520109 | 2.930348 | 1.955919 | 12.48321 | 7.029117
2018-03-09 09:58 | 229129.7 | 1200.0014 | 5 | 26 | 3.307536 | -6.520089 | 2.930348 | 2.173276 | 12.48321 | 7.752266
2018-03-09 10:00 | 229249.7 | 1320.0004 | 5 | 26 | 3.267861 | -6.520114 | 2.930348 | 2.390602 | 12.48321 | 8.466865
2018-03-09 10:02 | 229369.7 | 1440.0012 | 5 | 26 | 3.21663 | -6.520176 | 2.930348 | 2.607902 | 12.48321 | 9.171788
2018-03-09 10:04 | 229489.7 | 1560.0013 | 5 | 26 | 3.112529 | -6.520119 | 2.930348 | 2.82527 | 12.48321 | 9.861461
2018-03-09 10:05 | 229547 | 1617.3035 | 5 | 26 | 2.999987 | -6.520121 | 2.930348 | 2.929038 | 12.48321 | 10.17926
2018-03-09 10:07 | 229667.1 | 120.0012 | 6 | 26 | 3.630105 | 0 | 2.930348 | 2.929059 | 12.48321 | 10.17932
2018-03-09 10:09 | 229787.1 | 240.0007 | 6 | 26 | 3.657869 | 0 | 2.930348 | 2.929059 | 12.48321 | 10.17932
2018-03-09 10:10 | 229847.1 | 300.0023 | 6 | 26 | 3.664652 | 0 | 2.930348 | 2.929059 | 12.48321 | 10.17932
2018-03-09 10:10 | 229847.1 | 0.0025 | 7 | 27 | 3.664813 | 0 | 0 | 0 | 0 | 0
2018-03-09 10:12 | 229967.2 | 120.0013 | 2 | 27 | 4.068843 | 4.890176 | 0.1623928 | 1.407e-09 | 0.653042 | 5.158e-09
2018-03-09 10:14 | 230087.2 | 240.0009 | 2 | 27 | 4.122869 | 4.889882 | 0.3253907 | 1.407e-09 | 1.320909 | 5.158e-09
2018-03-09 10:16 | 230207.2 | 360.0006 | 2 | 27 | 4.156548 | 4.889882 | 0.4883769 | 1.407e-09 | 1.995903 | 5.158e-09
2018-03-09 10:18 | 230327.2 | 480.0011 | 2 | 27 | 4.179501 | 4.889903 | 0.6513724 | 1.407e-09 | 2.675292 | 5.158e-09
2018-03-09 10:20 | 230447.2 | 600.0013 | 2 | 27 | 4.200284 | 4.83891 | 0.8142744 | 1.407e-09 | 3.358019 | 5.158e-09
2018-03-09 10:22 | 230567.2 | 720.0003 | 2 | 27 | 4.200301 | 4.450095 | 0.9690801 | 1.407e-09 | 4.008246 | 5.158e-09
2018-03-09 10:24 | 230687.2 | 840.0015 | 2 | 27 | 4.200305 | 4.032039 | 1.110349 | 1.407e-09 | 4.601616 | 5.158e-09
2018-03-09 10:26 | 230807.2 | 960.001 | 2 | 27 | 4.200282 | 3.657161 | 1.23838 | 1.407e-09 | 5.13938 | 5.158e-09
2018-03-09 10:28 | 230927.2 | 1080.0007 | 2 | 27 | 4.200255 | 3.314036 | 1.354463 | 1.407e-09 | 5.626961 | 5.158e-09
2018-03-09 10:28 | 230948.3 | 1101.1248 | 2 | 27 | 4.200287 | 3.259995 | 1.373743 | 1.407e-09 | 5.707944 | 5.158e-09
2018-03-09 10:30 | 231068.3 | 120.0021 | 3 | 27 | 4.223496 | 3.26011 | 1.482029 | 1.407e-09 | 6.163906 | 5.158e-09
2018-03-09 10:32 | 231188.3 | 240.0017 | 3 | 27 | 4.25281 | 3.26019 | 1.590691 | 1.407e-09 | 6.624382 | 5.158e-09
2018-03-09 10:34 | 231308.3 | 360.001 | 3 | 27 | 4.284674 | 3.259824 | 1.69935 | 1.407e-09 | 7.088208 | 5.158e-09
2018-03-09 10:36 | 231428.3 | 480.0002 | 3 | 27 | 4.317935 | 3.259862 | 1.808004 | 1.407e-09 | 7.555545 | 5.158e-09
2018-03-09 10:38 | 231548.3 | 600.0013 | 3 | 27 | 4.352528 | 3.259934 | 1.916662 | 1.407e-09 | 8.026594 | 5.158e-09
2018-03-09 10:40 | 231668.3 | 720.0011 | 3 | 27 | 4.390129 | 3.259915 | 2.025327 | 1.407e-09 | 8.501565 | 5.158e-09
2018-03-09 10:42 | 231788.3 | 840.0014 | 3 | 27 | 4.400284 | 2.866033 | 2.128564 | 1.407e-09 | 8.955697 | 5.158e-09
2018-03-09 10:44 | 231908.3 | 960.0003 | 3 | 27 | 4.400278 | 2.487531 | 2.217581 | 1.407e-09 | 9.3474 | 5.158e-09
2018-03-09 10:46 | 232028.3 | 1080.0007 | 3 | 27 | 4.400277 | 2.168853 | 2.295033 | 1.407e-09 | 9.688207 | 5.158e-09
2018-03-09 10:48 | 232148.3 | 1200.0006 | 3 | 27 | 4.400263 | 1.899968 | 2.362763 | 1.407e-09 | 9.986238 | 5.158e-09
2018-03-09 10:50 | 232268.3 | 1320.001 | 3 | 27 | 4.400281 | 1.656213 | 2.421986 | 1.407e-09 | 10.24683 | 5.158e-09
2018-03-09 10:52 | 232388.3 | 1440.0015 | 3 | 27 | 4.400238 | 1.448411 | 2.473581 | 1.407e-09 | 10.47387 | 5.158e-09
2018-03-09 10:54 | 232508.3 | 1560.0012 | 3 | 27 | 4.400213 | 1.277266 | 2.518942 | 1.407e-09 | 10.67347 | 5.158e-09
2018-03-09 10:56 | 232628.3 | 1680.001 | 3 | 27 | 4.400197 | 1.136353 | 2.5591 | 1.407e-09 | 10.85017 | 5.158e-09
2018-03-09 10:58 | 232748.3 | 1800.0006 | 3 | 27 | 4.400227 | 1.011882 | 2.594872 | 1.407e-09 | 11.00757 | 5.158e-09
2018-03-09 11:00 | 232868.3 | 1920.0012 | 3 | 27 | 4.400228 | 0.896493 | 2.626615 | 1.407e-09 | 11.14725 | 5.158e-09
2018-03-09 11:02 | 232988.3 | 2040 | 3 | 27 | 4.400202 | 0.8021927 | 2.654879 | 1.407e-09 | 11.27162 | 5.158e-09
2018-03-09 11:04 | 233108.3 | 2160.0004 | 3 | 27 | 4.40022 | 0.7223635 | 2.680237 | 1.407e-09 | 11.3832 | 5.158e-09
2018-03-09 11:06 | 233228.3 | 2280 | 3 | 27 | 4.40019 | 0.6538649 | 2.703162 | 1.407e-09 | 11.48407 | 5.158e-09
2018-03-09 11:08 | 233348.3 | 2400.0012 | 3 | 27 | 4.400219 | 0.5896654 | 2.723881 | 1.407e-09 | 11.57524 | 5.158e-09
2018-03-09 11:10 | 233468.3 | 2520.0006 | 3 | 27 | 4.400151 | 0.5315027 | 2.742525 | 1.407e-09 | 11.65728 | 5.158e-09
2018-03-09 11:12 | 233588.3 | 2640.0011 | 3 | 27 | 4.400198 | 0.4837732 | 2.759421 | 1.407e-09 | 11.73162 | 5.158e-09
2018-03-09 11:14 | 233708.3 | 2760.0007 | 3 | 27 | 4.400202 | 0.4440155 | 2.774841 | 1.407e-09 | 11.79947 | 5.158e-09
2018-03-09 11:16 | 233828.3 | 2880.0005 | 3 | 27 | 4.400191 | 0.406497 | 2.788995 | 1.407e-09 | 11.86175 | 5.158e-09
2018-03-09 11:18 | 233948.3 | 3000.0002 | 3 | 27 | 4.400147 | 0.3697977 | 2.801921 | 1.407e-09 | 11.91863 | 5.158e-09
2018-03-09 11:20 | 234068.3 | 3120.0005 | 3 | 27 | 4.400131 | 0.3388243 | 2.813729 | 1.407e-09 | 11.97059 | 5.158e-09
2018-03-09 11:22 | 234188.3 | 3240.0007 | 3 | 27 | 4.400154 | 0.313117 | 2.824588 | 1.407e-09 | 12.01837 | 5.158e-09
2018-03-09 11:24 | 234308.3 | 3360.0009 | 3 | 27 | 4.400148 | 0.2905064 | 2.834637 | 1.407e-09 | 12.06259 | 5.158e-09
2018-03-09 11:26 | 234428.3 | 3480.0006 | 3 | 27 | 4.400171 | 0.267458 | 2.843933 | 1.407e-09 | 12.10349 | 5.158e-09
2018-03-09 11:28 | 234548.3 | 3600.0014 | 3 | 27 | 4.400136 | 0.2453651 | 2.85246 | 1.407e-09 | 12.14101 | 5.158e-09
2018-03-09 11:30 | 234668.3 | 3720.001 | 3 | 27 | 4.400123 | 0.2263803 | 2.860323 | 1.407e-09 | 12.17561 | 5.158e-09
2018-03-09 11:32 | 234788.3 | 3840.0011 | 3 | 27 | 4.400145 | 0.2110882 | 2.86761 | 1.407e-09 | 12.20767 | 5.158e-09
2018-03-09 11:34 | 234908.3 | 3960.0004 | 3 | 27 | 4.400162 | 0.1970015 | 2.874404 | 1.407e-09 | 12.23757 | 5.158e-09
2018-03-09 11:36 | 235028.3 | 4080.0011 | 3 | 27 | 4.400131 | 0.1809788 | 2.880693 | 1.407e-09 | 12.26524 | 5.158e-09
2018-03-09 11:38 | 235148.3 | 4200.0014 | 3 | 27 | 4.400135 | 0.1679773 | 2.886507 | 1.407e-09 | 12.29082 | 5.158e-09
2018-03-09 11:40 | 235268.3 | 4320.0002 | 3 | 27 | 4.400151 | 0.1571589 | 2.891909 | 1.407e-09 | 12.31459 | 5.158e-09
2018-03-09 11:42 | 235388.3 | 4440.0015 | 3 | 27 | 4.400149 | 0.1473112 | 2.896977 | 1.407e-09 | 12.33689 | 5.158e-09
2018-03-09 11:44 | 235508.3 | 4560.0002 | 3 | 27 | 4.40013 | 0.1368227 | 2.901713 | 1.407e-09 | 12.35773 | 5.158e-09
2018-03-09 11:46 | 235628.3 | 4680.0008 | 3 | 27 | 4.40012 | 0.1268063 | 2.9061 | 1.407e-09 | 12.37703 | 5.158e-09
2018-03-09 11:48 | 235748.3 | 4800.0012 | 3 | 27 | 4.400083 | 0.1181145 | 2.910193 | 1.407e-09 | 12.39504 | 5.158e-09
2018-03-09 11:50 | 235868.3 | 4920.0003 | 3 | 27 | 4.400116 | 0.1119909 | 2.914024 | 1.407e-09 | 12.4119 | 5.158e-09
2018-03-09 11:52 | 235988.3 | 5040.0006 | 3 | 27 | 4.400095 | 0.1050234 | 2.917639 | 1.407e-09 | 12.42781 | 5.158e-09
2018-03-09 11:54 | 236108.3 | 5160.001 | 3 | 27 | 4.40009 | 0.09678268 | 2.921015 | 1.407e-09 | 12.44266 | 5.158e-09
2018-03-09 11:56 | 236228.3 | 5280.0007 | 3 | 27 | 4.400058 | 0.0909853 | 2.92415 | 1.407e-09 | 12.45645 | 5.158e-09
2018-03-09 11:58 | 236348.3 | 5400.0003 | 3 | 27 | 4.400133 | 0.08594608 | 2.927104 | 1.407e-09 | 12.46945 | 5.158e-09
2018-03-09 12:00 | 236468.3 | 5520.0005 | 3 | 27 | 4.400097 | 0.08157635 | 2.929894 | 1.407e-09 | 12.48173 | 5.158e-09
2018-03-09 12:00 | 236476.8 | 5528.53 | 3 | 27 | 4.400108 | 0.08149052 | 2.930087 | 1.407e-09 | 12.48258 | 5.158e-09
2018-03-09 12:02 | 236596.9 | 120.0005 | 4 | 27 | 4.392115 | 0 | 2.930088 | 1.407e-09 | 12.48258 | 5.158e-09
2018-03-09 12:04 | 236716.9 | 240.0008 | 4 | 27 | 4.391276 | 0 | 2.930088 | 1.407e-09 | 12.48258 | 5.158e-09
2018-03-09 12:05 | 236776.9 | 300.0039 | 4 | 27 | 4.390988 | 0 | 2.930088 | 1.407e-09 | 12.48258 | 5.158e-09
2018-03-09 12:07 | 236897 | 120.0008 | 5 | 27 | 3.814359 | -6.519885 | 2.930088 | 0.2172934 | 12.48258 | 0.8403153
2018-03-09 12:09 | 237017 | 240.0012 | 5 | 27 | 3.755332 | -6.52004 | 2.930088 | 0.4346238 | 12.48258 | 1.663174
2018-03-09 12:11 | 237137 | 360.0007 | 5 | 27 | 3.684595 | -6.520168 | 2.930088 | 0.6519682 | 12.48258 | 2.471855
2018-03-09 12:13 | 237257 | 480.0009 | 5 | 27 | 3.612361 | -6.520183 | 2.930088 | 0.8692809 | 12.48258 | 3.26465
2018-03-09 12:15 | 237377 | 600.0016 | 5 | 27 | 3.544616 | -6.519871 | 2.930088 | 1.086615 | 12.48258 | 4.04229
2018-03-09 12:17 | 237497 | 720.0021 | 5 | 27 | 3.484496 | -6.520008 | 2.930088 | 1.303956 | 12.48258 | 4.805963
2018-03-09 12:19 | 237617 | 840.0008 | 5 | 27 | 3.433163 | -6.519812 | 2.930088 | 1.521274 | 12.48258 | 5.557488
2018-03-09 12:21 | 237737 | 960.0015 | 5 | 27 | 3.386497 | -6.520133 | 2.930088 | 1.738606 | 12.48258 | 6.298461
2018-03-09 12:23 | 237857 | 1080.0003 | 5 | 27 | 3.34632 | -6.520031 | 2.930088 | 1.955903 | 12.48258 | 7.029899
2018-03-09 12:25 | 237977 | 1200.0017 | 5 | 27 | 3.3088 | -6.520105 | 2.930088 | 2.173254 | 12.48258 | 7.753123
2018-03-09 12:27 | 238097 | 1320.0006 | 5 | 27 | 3.269988 | -6.519797 | 2.930088 | 2.390571 | 12.48258 | 8.468061
2018-03-09 12:29 | 238217 | 1440.0004 | 5 | 27 | 3.216499 | -6.519807 | 2.930088 | 2.607908 | 12.48258 | 9.173462
2018-03-09 12:31 | 238337 | 1560.0009 | 5 | 27 | 3.109323 | -6.520154 | 2.930088 | 2.825238 | 12.48258 | 9.862524
2018-03-09 12:32 | 238393.6 | 1616.6121 | 5 | 27 | 2.999996 | -6.520195 | 2.930088 | 2.927743 | 12.48258 | 10.17625
2018-03-09 12:34 | 238513.6 | 120.0005 | 6 | 27 | 3.630622 | 0 | 2.930088 | 2.927772 | 12.48258 | 10.17633
2018-03-09 12:36 | 238633.6 | 240.0011 | 6 | 27 | 3.658265 | 0 | 2.930088 | 2.927772 | 12.48258 | 10.17633
2018-03-09 12:37 | 238693.6 | 300.0028 | 6 | 27 | 3.665099 | 0 | 2.930088 | 2.927772 | 12.48258 | 10.17633
2018-03-09 12:37 | 238693.6 | 0.0025 | 7 | 28 | 3.665121 | 0 | 0 | 0 | 0 | 0
2018-03-09 12:39 | 238813.7 | 120.0015 | 2 | 28 | 4.070735 | 4.890153 | 0.1623982 | 4.842e-09 | 0.6531009 | 1.7748e-08
2018-03-09 12:41 | 238933.7 | 240.0005 | 2 | 28 | 4.124192 | 4.88992 | 0.3253848 | 4.842e-09 | 1.321267 | 1.7748e-08
2018-03-09 12:43 | 239053.7 | 360.001 | 2 | 28 | 4.155585 | 4.889928 | 0.4883658 | 4.842e-09 | 1.996247 | 1.7748e-08
2018-03-09 12:45 | 239173.7 | 480.0016 | 2 | 28 | 4.177014 | 4.889897 | 0.6513771 | 4.842e-09 | 2.675397 | 1.7748e-08
2018-03-09 12:47 | 239293.7 | 600.0006 | 2 | 28 | 4.200282 | 4.846192 | 0.8143125 | 4.842e-09 | 3.357943 | 1.7748e-08
2018-03-09 12:49 | 239413.7 | 720.0004 | 2 | 28 | 4.20026 | 4.41966 | 0.9684663 | 4.842e-09 | 4.005434 | 1.7748e-08
2018-03-09 12:51 | 239533.7 | 840.0008 | 2 | 28 | 4.200278 | 4.032275 | 1.109313 | 4.842e-09 | 4.597031 | 1.7748e-08
2018-03-09 12:53 | 239653.7 | 960.0022 | 2 | 28 | 4.200287 | 3.674542 | 1.237609 | 4.842e-09 | 5.13591 | 1.7748e-08
2018-03-09 12:55 | 239773.7 | 1080.0021 | 2 | 28 | 4.200276 | 3.333243 | 1.354379 | 4.842e-09 | 5.626375 | 1.7748e-08
2018-03-09 12:56 | 239799 | 1105.2614 | 2 | 28 | 4.200245 | 3.259986 | 1.377508 | 4.842e-09 | 5.72352 | 1.7748e-08
2018-03-09 12:58 | 239919 | 120.0015 | 3 | 28 | 4.226122 | 3.259891 | 1.485793 | 4.842e-09 | 6.179623 | 1.7748e-08
2018-03-09 13:00 | 240039 | 240.0012 | 3 | 28 | 4.255405 | 3.259919 | 1.594445 | 4.842e-09 | 6.640377 | 1.7748e-08
2018-03-09 13:02 | 240159 | 360.0001 | 3 | 28 | 4.286124 | 3.259948 | 1.703101 | 4.842e-09 | 7.104414 | 1.7748e-08
2018-03-09 13:04 | 240279 | 480.0015 | 3 | 28 | 4.318238 | 3.259925 | 1.811769 | 4.842e-09 | 7.571896 | 1.7748e-08
2018-03-09 13:06 | 240399 | 600.0012 | 3 | 28 | 4.354766 | 3.259856 | 1.920428 | 4.842e-09 | 8.043037 | 1.7748e-08
2018-03-09 13:08 | 240519 | 720.0003 | 3 | 28 | 4.394458 | 3.259946 | 2.029077 | 4.842e-09 | 8.518332 | 1.7748e-08
2018-03-09 13:10 | 240639 | 840.0001 | 3 | 28 | 4.400289 | 2.842784 | 2.131242 | 4.842e-09 | 8.967839 | 1.7748e-08
2018-03-09 13:12 | 240759 | 960.0012 | 3 | 28 | 4.400289 | 2.480233 | 2.219759 | 4.842e-09 | 9.35734 | 1.7748e-08
2018-03-09 13:14 | 240879 | 1080.001 | 3 | 28 | 4.40028 | 2.160146 | 2.296993 | 4.842e-09 | 9.697192 | 1.7748e-08
2018-03-09 13:16 | 240999 | 1200.0008 | 3 | 28 | 4.400253 | 1.871757 | 2.364033 | 4.842e-09 | 9.992185 | 1.7748e-08
2018-03-09 13:18 | 241119 | 1320.0006 | 3 | 28 | 4.400204 | 1.636649 | 2.422396 | 4.842e-09 | 10.249 | 1.7748e-08
2018-03-09 13:20 | 241239 | 1440.0003 | 3 | 28 | 4.400215 | 1.440159 | 2.47359 | 4.842e-09 | 10.47426 | 1.7748e-08
2018-03-09 13:22 | 241359 | 1560.0008 | 3 | 28 | 4.400251 | 1.277081 | 2.518838 | 4.842e-09 | 10.67337 | 1.7748e-08
2018-03-09 13:24 | 241479 | 1680.0014 | 3 | 28 | 4.400193 | 1.126087 | 2.558865 | 4.842e-09 | 10.84949 | 1.7748e-08
2018-03-09 13:26 | 241599 | 1800.0012 | 3 | 28 | 4.400239 | 0.9970207 | 2.594176 | 4.842e-09 | 11.00487 | 1.7748e-08
2018-03-09 13:28 | 241719 | 1920.0009 | 3 | 28 | 4.400141 | 0.8884563 | 2.62557 | 4.842e-09 | 11.14301 | 1.7748e-08
2018-03-09 13:30 | 241839 | 2040.0016 | 3 | 28 | 4.400176 | 0.8006086 | 2.653701 | 4.842e-09 | 11.26679 | 1.7748e-08
2018-03-09 13:32 | 241959 | 2160.0012 | 3 | 28 | 4.400218 | 0.7217951 | 2.67906 | 4.842e-09 | 11.37838 | 1.7748e-08
2018-03-09 13:34 | 242079 | 2280.0014 | 3 | 28 | 4.400217 | 0.6462765 | 2.701818 | 4.842e-09 | 11.47852 | 1.7748e-08
2018-03-09 13:36 | 242199 | 2400.0003 | 3 | 28 | 4.400219 | 0.5847855 | 2.722292 | 4.842e-09 | 11.56861 | 1.7748e-08
2018-03-09 13:38 | 242319 | 2520.0008 | 3 | 28 | 4.400168 | 0.5305967 | 2.740848 | 4.842e-09 | 11.65025 | 1.7748e-08
2018-03-09 13:40 | 242439 | 2640.0005 | 3 | 28 | 4.40021 | 0.4863834 | 2.757787 | 4.842e-09 | 11.72479 | 1.7748e-08
2018-03-09 13:42 | 242559 | 2760.001 | 3 | 28 | 4.400132 | 0.4404774 | 2.773238 | 4.842e-09 | 11.79278 | 1.7748e-08
2018-03-09 13:44 | 242679 | 2880.0001 | 3 | 28 | 4.400126 | 0.4017344 | 2.787272 | 4.842e-09 | 11.85453 | 1.7748e-08
2018-03-09 13:46 | 242799 | 3000.0005 | 3 | 28 | 4.400182 | 0.3692589 | 2.800112 | 4.842e-09 | 11.91103 | 1.7748e-08
2018-03-09 13:48 | 242919 | 3120.0004 | 3 | 28 | 4.400155 | 0.3415184 | 2.811938 | 4.842e-09 | 11.96307 | 1.7748e-08
2018-03-09 13:50 | 243039 | 3240.0015 | 3 | 28 | 4.400194 | 0.3156757 | 2.822876 | 4.842e-09 | 12.01119 | 1.7748e-08
2018-03-09 13:52 | 243159 | 3360.0014 | 3 | 28 | 4.400165 | 0.2885275 | 2.83292 | 4.842e-09 | 12.05539 | 1.7748e-08
2018-03-09 13:54 | 243279 | 3480.0011 | 3 | 28 | 4.400126 | 0.2660427 | 2.842145 | 4.842e-09 | 12.09598 | 1.7748e-08
2018-03-09 13:56 | 243399 | 3600.0008 | 3 | 28 | 4.400152 | 0.2464857 | 2.85068 | 4.842e-09 | 12.13353 | 1.7748e-08
2018-03-09 13:58 | 243519 | 3720.0007 | 3 | 28 | 4.400135 | 0.2298489 | 2.858624 | 4.842e-09 | 12.16849 | 1.7748e-08
2018-03-09 14:00 | 243639 | 3840.0011 | 3 | 28 | 4.400152 | 0.2122011 | 2.865988 | 4.842e-09 | 12.20089 | 1.7748e-08
2018-03-09 14:02 | 243759 | 3960 | 3 | 28 | 4.400162 | 0.1958208 | 2.872773 | 4.842e-09 | 12.23075 | 1.7748e-08
2018-03-09 14:04 | 243879 | 4080.0014 | 3 | 28 | 4.40013 | 0.1817904 | 2.879052 | 4.842e-09 | 12.25837 | 1.7748e-08
2018-03-09 14:06 | 243999 | 4200.0013 | 3 | 28 | 4.400132 | 0.1703005 | 2.884911 | 4.842e-09 | 12.28415 | 1.7748e-08
2018-03-09 14:08 | 244119 | 4320 | 3 | 28 | 4.400167 | 0.159359 | 2.890394 | 4.842e-09 | 12.30828 | 1.7748e-08
2018-03-09 14:10 | 244239 | 4440.0014 | 3 | 28 | 4.400137 | 0.1462955 | 2.895481 | 4.842e-09 | 12.33066 | 1.7748e-08
2018-03-09 14:12 | 244359 | 4560.0012 | 3 | 28 | 4.400114 | 0.1365156 | 2.900185 | 4.842e-09 | 12.35136 | 1.7748e-08
2018-03-09 14:14 | 244479 | 4680.0002 | 3 | 28 | 4.400109 | 0.1279392 | 2.904583 | 4.842e-09 | 12.37071 | 1.7748e-08
2018-03-09 14:16 | 244599 | 4800.0007 | 3 | 28 | 4.400105 | 0.1200094 | 2.908724 | 4.842e-09 | 12.38893 | 1.7748e-08
2018-03-09 14:18 | 244719 | 4920.0005 | 3 | 28 | 4.400118 | 0.1119537 | 2.912594 | 4.842e-09 | 12.40596 | 1.7748e-08
2018-03-09 14:20 | 244839 | 5040.0002 | 3 | 28 | 4.400075 | 0.1037092 | 2.916184 | 4.842e-09 | 12.42176 | 1.7748e-08
2018-03-09 14:22 | 244959 | 5160.0015 | 3 | 28 | 4.400052 | 0.0967474 | 2.919546 | 4.842e-09 | 12.43655 | 1.7748e-08
2018-03-09 14:24 | 245079 | 5280.0011 | 3 | 28 | 4.400116 | 0.09242535 | 2.9227 | 4.842e-09 | 12.45043 | 1.7748e-08
2018-03-09 14:26 | 245199 | 5400.0014 | 3 | 28 | 4.4001 | 0.08710861 | 2.925686 | 4.842e-09 | 12.46357 | 1.7748e-08
2018-03-09 14:27 | 245290.7 | 5491.7291 | 3 | 28 | 4.400089 | 0.0814991 | 2.927838 | 4.842e-09 | 12.47304 | 1.7748e-08
2018-03-09 14:29 | 245410.8 | 120.0013 | 4 | 28 | 4.392076 | 0 | 2.927838 | 4.842e-09 | 12.47304 | 1.7748e-08
2018-03-09 14:31 | 245530.8 | 240.0011 | 4 | 28 | 4.391187 | 0 | 2.927838 | 4.842e-09 | 12.47304 | 1.7748e-08
2018-03-09 14:32 | 245590.8 | 300.0018 | 4 | 28 | 4.390833 | 0 | 2.927838 | 4.842e-09 | 12.47304 | 1.7748e-08
2018-03-09 14:34 | 245710.9 | 120.0007 | 5 | 28 | 3.816683 | -6.519917 | 2.927838 | 0.2173271 | 12.47304 | 0.840981
2018-03-09 14:36 | 245830.9 | 240.0008 | 5 | 28 | 3.753383 | -6.519885 | 2.927838 | 0.4346314 | 12.47304 | 1.663808
2018-03-09 14:38 | 245950.9 | 360.0015 | 5 | 28 | 3.683002 | -6.519881 | 2.927838 | 0.6519548 | 12.47304 | 2.471874
2018-03-09 14:40 | 246070.9 | 480.0008 | 5 | 28 | 3.61264 | -6.519922 | 2.927838 | 0.8692855 | 12.47304 | 3.264646
2018-03-09 14:42 | 246190.9 | 600.0011 | 5 | 28 | 3.546224 | -6.519883 | 2.927838 | 1.086595 | 12.47304 | 4.042397
2018-03-09 14:44 | 246310.9 | 720.0012 | 5 | 28 | 3.485234 | -6.519922 | 2.927838 | 1.303937 | 12.47304 | 4.80641
2018-03-09 14:46 | 246430.9 | 840.0013 | 5 | 28 | 3.430824 | -6.519856 | 2.927838 | 1.521257 | 12.47304 | 5.557704
2018-03-09 14:48 | 246550.9 | 960.0014 | 5 | 28 | 3.386052 | -6.51981 | 2.927838 | 1.738566 | 12.47304 | 6.298282
2018-03-09 14:50 | 246670.9 | 1080.0014 | 5 | 28 | 3.346592 | -6.519913 | 2.927838 | 1.955875 | 12.47304 | 7.029734
2018-03-09 14:52 | 246790.9 | 1200.0009 | 5 | 28 | 3.309641 | -6.51991 | 2.927838 | 2.173207 | 12.47304 | 7.753049
2018-03-09 14:54 | 246910.9 | 1320.0004 | 5 | 28 | 3.268038 | -6.519918 | 2.927838 | 2.390528 | 12.47304 | 8.467971
2018-03-09 14:56 | 247030.9 | 1440.0007 | 5 | 28 | 3.213986 | -6.520133 | 2.927838 | 2.607877 | 12.47304 | 9.17278
2018-03-09 14:58 | 247150.9 | 1560.001 | 5 | 28 | 3.108526 | -6.519777 | 2.927838 | 2.825192 | 12.47304 | 9.861506
2018-03-09 14:59 | 247207.3 | 1616.4434 | 5 | 28 | 2.999998 | -6.520129 | 2.927838 | 2.927418 | 12.47304 | 10.17432
2018-03-09 15:01 | 247327.3 | 120.0004 | 6 | 28 | 3.630388 | 0 | 2.927838 | 2.927418 | 12.47304 | 10.17432
2018-03-09 15:03 | 247447.3 | 240.001 | 6 | 28 | 3.658388 | 0 | 2.927838 | 2.927418 | 12.47304 | 10.17432
2018-03-09 15:04 | 247507.3 | 300.0026 | 6 | 28 | 3.665272 | 0 | 2.927838 | 2.927418 | 12.47304 | 10.17432
2018-03-09 15:04 | 247507.3 | 0.0024 | 7 | 29 | 3.665213 | 0 | 0 | 0 | 0 | 0
2018-03-09 15:06 | 247627.4 | 120.0006 | 2 | 29 | 4.071317 | 4.889897 | 0.1624088 | 3.61e-10 | 0.6534017 | 1.323e-09
2018-03-09 15:08 | 247747.4 | 240.0012 | 2 | 29 | 4.123581 | 4.889905 | 0.3253882 | 3.61e-10 | 1.321545 | 1.323e-09
2018-03-09 15:10 | 247867.4 | 360.0015 | 2 | 29 | 4.154054 | 4.889899 | 0.4883895 | 3.61e-10 | 1.996394 | 1.323e-09
2018-03-09 15:12 | 247987.4 | 480.0008 | 2 | 29 | 4.178401 | 4.889859 | 0.6513645 | 3.61e-10 | 2.675341 | 1.323e-09
2018-03-09 15:14 | 248107.4 | 600.0004 | 2 | 29 | 4.20031 | 4.816142 | 0.8141645 | 3.61e-10 | 3.357647 | 1.323e-09
2018-03-09 15:16 | 248227.4 | 720.0011 | 2 | 29 | 4.200267 | 4.425677 | 0.9681224 | 3.61e-10 | 4.004313 | 1.323e-09
2018-03-09 15:18 | 248347.4 | 840.0021 | 2 | 29 | 4.200294 | 4.056611 | 1.109446 | 3.61e-10 | 4.59791 | 1.323e-09
2018-03-09 15:20 | 248467.4 | 960.0009 | 2 | 29 | 4.200254 | 3.683492 | 1.238473 | 3.61e-10 | 5.139862 | 1.323e-09
2018-03-09 15:22 | 248587.4 | 1080.0012 | 2 | 29 | 4.200273 | 3.31026 | 1.35493 | 3.61e-10 | 5.629013 | 1.323e-09
2018-03-09 15:22 | 248605.2 | 1097.7685 | 2 | 29 | 4.20027 | 3.259986 | 1.371147 | 3.61e-10 | 5.697129 | 1.323e-09
2018-03-09 15:24 | 248725.2 | 120.0006 | 3 | 29 | 4.22456 | 3.259894 | 1.479404 | 3.61e-10 | 6.153037 | 1.323e-09
2018-03-09 15:26 | 248845.2 | 240.0012 | 3 | 29 | 4.252531 | 3.259913 | 1.588076 | 3.61e-10 | 6.613639 | 1.323e-09
2018-03-09 15:28 | 248965.2 | 360.0004 | 3 | 29 | 4.28257 | 3.259938 | 1.696736 | 3.61e-10 | 7.077326 | 1.323e-09
2018-03-09 15:30 | 249085.2 | 480.0004 | 3 | 29 | 4.316748 | 3.259894 | 1.805387 | 3.61e-10 | 7.544437 | 1.323e-09
2018-03-09 15:32 | 249205.2 | 600.0013 | 3 | 29 | 4.353369 | 3.259982 | 1.914053 | 3.61e-10 | 8.015507 | 1.323e-09
2018-03-09 15:34 | 249325.2 | 720.0029 | 3 | 29 | 4.391556 | 3.25994 | 2.022706 | 3.61e-10 | 8.490568 | 1.323e-09
2018-03-09 15:36 | 249445.2 | 840.0006 | 3 | 29 | 4.400256 | 2.884294 | 2.126083 | 3.61e-10 | 8.945353 | 1.323e-09
2018-03-09 15:38 | 249565.2 | 960.0005 | 3 | 29 | 4.400273 | 2.50435 | 2.215793 | 3.61e-10 | 9.340105 | 1.323e-09
2018-03-09 15:40 | 249685.2 | 1080.0007 | 3 | 29 | 4.400253 | 2.163796 | 2.293398 | 3.61e-10 | 9.681588 | 1.323e-09
2018-03-09 15:42 | 249805.2 | 1200.0013 | 3 | 29 | 4.400264 | 1.887111 | 2.360772 | 3.61e-10 | 9.978051 | 1.323e-09
2018-03-09 15:44 | 249925.2 | 1320.0002 | 3 | 29 | 4.400255 | 1.65614 | 2.419694 | 3.61e-10 | 10.23732 | 1.323e-09
2018-03-09 15:46 | 250045.2 | 1440.0007 | 3 | 29 | 4.400233 | 1.458997 | 2.47155 | 3.61e-10 | 10.4655 | 1.323e-09
2018-03-09 15:48 | 250165.2 | 1560.0013 | 3 | 29 | 4.40026 | 1.278519 | 2.517131 | 3.61e-10 | 10.66607 | 1.323e-09
2018-03-09 15:50 | 250285.2 | 1680.0002 | 3 | 29 | 4.400257 | 1.127877 | 2.557125 | 3.61e-10 | 10.84205 | 1.323e-09
2018-03-09 15:52 | 250405.2 | 1800.0005 | 3 | 29 | 4.400241 | 1.002893 | 2.592562 | 3.61e-10 | 10.99798 | 1.323e-09
2018-03-09 15:54 | 250525.2 | 1920.0006 | 3 | 29 | 4.400207 | 0.898798 | 2.624204 | 3.61e-10 | 11.13721 | 1.323e-09
2018-03-09 15:56 | 250645.2 | 2040 | 3 | 29 | 4.400208 | 0.804635 | 2.652574 | 3.61e-10 | 11.26204 | 1.323e-09
2018-03-09 15:58 | 250765.2 | 2160.0015 | 3 | 29 | 4.400199 | 0.718339 | 2.677906 | 3.61e-10 | 11.37351 | 1.323e-09
2018-03-09 16:00 | 250885.2 | 2280.0001 | 3 | 29 | 4.400155 | 0.6464825 | 2.700616 | 3.61e-10 | 11.47344 | 1.323e-09
2018-03-09 16:02 | 251005.2 | 2400.0007 | 3 | 29 | 4.400195 | 0.5877457 | 2.721146 | 3.61e-10 | 11.56378 | 1.323e-09
2018-03-09 16:04 | 251125.2 | 2520.0016 | 3 | 29 | 4.400194 | 0.5356579 | 2.739853 | 3.61e-10 | 11.64609 | 1.323e-09
2018-03-09 16:06 | 251245.2 | 2640.0008 | 3 | 29 | 4.400166 | 0.4845476 | 2.756847 | 3.61e-10 | 11.72087 | 1.323e-09
2018-03-09 16:08 | 251365.2 | 2760.001 | 3 | 29 | 4.400181 | 0.4404068 | 2.772239 | 3.61e-10 | 11.78859 | 1.323e-09
2018-03-09 16:10 | 251485.2 | 2880.0005 | 3 | 29 | 4.400168 | 0.4031887 | 2.786284 | 3.61e-10 | 11.8504 | 1.323e-09
2018-03-09 16:12 | 251605.2 | 3000.0008 | 3 | 29 | 4.400102 | 0.3712502 | 2.799196 | 3.61e-10 | 11.90721 | 1.323e-09
2018-03-09 16:14 | 251725.2 | 3120.001 | 3 | 29 | 4.400122 | 0.341671 | 2.811101 | 3.61e-10 | 11.95959 | 1.323e-09
2018-03-09 16:16 | 251845.2 | 3240.0014 | 3 | 29 | 4.400139 | 0.3130884 | 2.82201 | 3.61e-10 | 12.00759 | 1.323e-09
2018-03-09 16:18 | 251965.2 | 3360.0009 | 3 | 29 | 4.400168 | 0.2886763 | 2.832023 | 3.61e-10 | 12.05165 | 1.323e-09
2018-03-09 16:20 | 252085.2 | 3480.0004 | 3 | 29 | 4.400161 | 0.2682524 | 2.841282 | 3.61e-10 | 12.09239 | 1.323e-09
2018-03-09 16:22 | 252205.2 | 3600.0016 | 3 | 29 | 4.400103 | 0.2483358 | 2.849893 | 3.61e-10 | 12.13029 | 1.323e-09
2018-03-09 16:24 | 252325.2 | 3720.001 | 3 | 29 | 4.400185 | 0.2298946 | 2.857874 | 3.61e-10 | 12.1654 | 1.323e-09
2018-03-09 16:26 | 252445.2 | 3840.0007 | 3 | 29 | 4.400123 | 0.2117491 | 2.865215 | 3.61e-10 | 12.1977 | 1.323e-09
2018-03-09 16:28 | 252565.2 | 3960.0011 | 3 | 29 | 4.40006 | 0.1962204 | 2.872021 | 3.61e-10 | 12.22765 | 1.323e-09
2018-03-09 16:30 | 252685.2 | 4080.0012 | 3 | 29 | 4.40011 | 0.1838942 | 2.878362 | 3.61e-10 | 12.25555 | 1.323e-09
2018-03-09 16:32 | 252805.2 | 4200.0007 | 3 | 29 | 4.400136 | 0.1715555 | 2.884295 | 3.61e-10 | 12.28166 | 1.323e-09
2018-03-09 16:34 | 252925.2 | 4320.0028 | 3 | 29 | 4.400166 | 0.1585846 | 2.88979 | 3.61e-10 | 12.30584 | 1.323e-09
2018-03-09 16:36 | 253045.2 | 4440.0014 | 3 | 29 | 4.400149 | 0.1478233 | 2.894879 | 3.61e-10 | 12.32823 | 1.323e-09
2018-03-09 16:38 | 253165.2 | 4560.0012 | 3 | 29 | 4.40009 | 0.1375856 | 2.899631 | 3.61e-10 | 12.34914 | 1.323e-09
2018-03-09 16:40 | 253285.2 | 4680.0008 | 3 | 29 | 4.400119 | 0.1297379 | 2.904084 | 3.61e-10 | 12.36873 | 1.323e-09
2018-03-09 16:42 | 253405.2 | 4800.0003 | 3 | 29 | 4.40012 | 0.1203022 | 2.908262 | 3.61e-10 | 12.38712 | 1.323e-09
2018-03-09 16:44 | 253525.2 | 4920.0008 | 3 | 29 | 4.400145 | 0.1123991 | 2.912136 | 3.61e-10 | 12.40416 | 1.323e-09
2018-03-09 16:46 | 253645.2 | 5040.0007 | 3 | 29 | 4.40011 | 0.1047029 | 2.915756 | 3.61e-10 | 12.42009 | 1.323e-09
2018-03-09 16:48 | 253765.2 | 5160.0001 | 3 | 29 | 4.400081 | 0.09892845 | 2.919159 | 3.61e-10 | 12.43506 | 1.323e-09
2018-03-09 16:50 | 253885.2 | 5280.0013 | 3 | 29 | 4.400075 | 0.09278297 | 2.922367 | 3.61e-10 | 12.44918 | 1.323e-09
2018-03-09 16:52 | 254005.2 | 5400.0016 | 3 | 29 | 4.400084 | 0.08599186 | 2.925362 | 3.61e-10 | 12.46236 | 1.323e-09
2018-03-09 16:54 | 254117.4 | 5512.2288 | 3 | 29 | 4.400092 | 0.08149242 | 2.927975 | 3.61e-10 | 12.47385 | 1.323e-09
2018-03-09 16:56 | 254237.4792 | 120.001 | 4 | 29 | 4.392022 | 0 | 2.927975 | 3.61e-10 | 12.47385 | 1.323e-09
2018-03-09 16:58 | 254357.4786 | 240.0004 | 4 | 29 | 4.391136 | 0 | 2.927975 | 3.61e-10 | 12.47385 | 1.323e-09
2018-03-09 16:59 | 254417.4809 | 300.0027 | 4 | 29 | 4.390817 | 0 | 2.927975 | 3.61e-10 | 12.47385 | 1.323e-09
2018-03-09 17:01 | 254537.6 | 120.0004 | 5 | 29 | 3.814254 | -6.519846 | 2.927975 | 0.2172831 | 12.47385 | 0.8407177
2018-03-09 17:03 | 254657.6 | 240.0004 | 5 | 29 | 3.752907 | -6.519844 | 2.927975 | 0.4346169 | 12.47385 | 1.663217
2018-03-09 17:05 | 254777.6 | 360.0003 | 5 | 29 | 3.683975 | -6.519868 | 2.927975 | 0.6519648 | 12.47385 | 2.471457
2018-03-09 17:07 | 254897.6 | 480.0012 | 5 | 29 | 3.614741 | -6.519912 | 2.927975 | 0.8692757 | 12.47385 | 3.264533
2018-03-09 17:09 | 255017.6 | 600.0004 | 5 | 29 | 3.545965 | -6.519879 | 2.927975 | 1.086586 | 12.47385 | 4.042564
2018-03-09 17:11 | 255137.6 | 720.0005 | 5 | 29 | 3.483495 | -6.519868 | 2.927975 | 1.303907 | 12.47385 | 4.806184
2018-03-09 17:13 | 255257.6 | 840.0006 | 5 | 29 | 3.431256 | -6.519912 | 2.927975 | 1.521259 | 12.47385 | 5.557474
2018-03-09 17:15 | 255377.6 | 960.0002 | 5 | 29 | 3.387925 | -6.519861 | 2.927975 | 1.738562 | 12.47385 | 6.298236
2018-03-09 17:17 | 255497.6 | 1080.0005 | 5 | 29 | 3.348198 | -6.51992 | 2.927975 | 1.955909 | 12.47385 | 7.03024
2018-03-09 17:19 | 255617.6 | 1200.0015 | 5 | 29 | 3.307903 | -6.51991 | 2.927975 | 2.173226 | 12.47385 | 7.753489
2018-03-09 17:21 | 255737.6 | 1320.0008 | 5 | 29 | 3.267156 | -6.519891 | 2.927975 | 2.390514 | 12.47385 | 8.467886
2018-03-09 17:23 | 255857.6 | 1440.002 | 5 | 29 | 3.214008 | -6.519851 | 2.927975 | 2.607878 | 12.47385 | 9.172647
2018-03-09 17:25 | 255977.6 | 1560.0013 | 5 | 29 | 3.110837 | -6.519932 | 2.927975 | 2.825196 | 12.47385 | 9.86166
2018-03-09 17:26 | 256034.9 | 1617.3156 | 5 | 29 | 2.999993 | -6.5199 | 2.927975 | 2.928984 | 12.47385 | 10.17942
2018-03-09 17:28 | 256154.9 | 120.0008 | 6 | 29 | 3.629711 | 0 | 2.927975 | 2.928984 | 12.47385 | 10.17942
2018-03-09 17:30 | 256274.9 | 240.0001 | 6 | 29 | 3.657495 | 0 | 2.927975 | 2.928984 | 12.47385 | 10.17942
2018-03-09 17:31 | 256334.9 | 300.0018 | 6 | 29 | 3.664327 | 0 | 2.927975 | 2.928984 | 12.47385 | 10.17942
2018-03-09 17:31 | 256334.9 | 0.0025 | 7 | 30 | 3.664356 | 0 | 0 | 0 | 0 | 0
2018-03-09 17:33 | 256455 | 120.0004 | 2 | 30 | 4.069926 | 4.889859 | 0.1624021 | 2.839e-09 | 0.6532849 | 1.0404e-08
2018-03-09 17:35 | 256575 | 240.0012 | 2 | 30 | 4.122437 | 4.889968 | 0.3253808 | 2.839e-09 | 1.321163 | 1.0404e-08
2018-03-09 17:37 | 256695 | 360.0003 | 2 | 30 | 4.156702 | 4.88996 | 0.4883998 | 2.839e-09 | 1.996212 | 1.0404e-08
2018-03-09 17:39 | 256815 | 480.0012 | 2 | 30 | 4.180393 | 4.889907 | 0.6513932 | 2.839e-09 | 2.675698 | 1.0404e-08
2018-03-09 17:41 | 256935 | 600.0004 | 2 | 30 | 4.200301 | 4.81363 | 0.8141477 | 2.839e-09 | 3.357958 | 1.0404e-08
2018-03-09 17:43 | 257055 | 720.001 | 2 | 30 | 4.200318 | 4.43731 | 0.9683102 | 2.839e-09 | 4.005483 | 1.0404e-08
2018-03-09 17:45 | 257175 | 840.001 | 2 | 30 | 4.200276 | 4.039508 | 1.10968 | 2.839e-09 | 4.599276 | 1.0404e-08
2018-03-09 17:47 | 257295 | 960.0011 | 2 | 30 | 4.200247 | 3.648219 | 1.237613 | 2.839e-09 | 5.136631 | 1.0404e-08
2018-03-09 17:49 | 257415 | 1080.0021 | 2 | 30 | 4.200308 | 3.303658 | 1.353387 | 2.839e-09 | 5.622914 | 1.0404e-08
2018-03-09 17:49 | 257430.8 | 1095.7716 | 2 | 30 | 4.200297 | 3.259999 | 1.367774 | 2.839e-09 | 5.683342 | 1.0404e-08
2018-03-09 17:51 | 257550.8 | 120.0003 | 3 | 30 | 4.223547 | 3.259917 | 1.476053 | 2.839e-09 | 6.139305 | 1.0404e-08
2018-03-09 17:53 | 257670.8 | 240.0003 | 3 | 30 | 4.251484 | 3.25994 | 1.584717 | 2.839e-09 | 6.59973 | 1.0404e-08
2018-03-09 17:55 | 257790.8 | 360.0012 | 3 | 30 | 4.283981 | 3.259942 | 1.693379 | 2.839e-09 | 7.063448 | 1.0404e-08
2018-03-09 17:57 | 257910.8 | 480.0002 | 3 | 30 | 4.317542 | 3.259912 | 1.802037 | 2.839e-09 | 7.530752 | 1.0404e-08
2018-03-09 17:59 | 258030.8 | 600.001 | 3 | 30 | 4.352829 | 3.259974 | 1.910679 | 2.839e-09 | 8.001719 | 1.0404e-08
2018-03-09 18:01 | 258150.8 | 720.0002 | 3 | 30 | 4.389602 | 3.259971 | 2.019345 | 2.839e-09 | 8.476689 | 1.0404e-08
2018-03-09 18:03 | 258270.8 | 840.0006 | 3 | 30 | 4.400314 | 2.884881 | 2.123118 | 2.839e-09 | 8.933161 | 1.0404e-08
2018-03-09 18:05 | 258390.8 | 960.0007 | 3 | 30 | 4.400277 | 2.494771 | 2.212516 | 2.839e-09 | 9.326537 | 1.0404e-08
2018-03-09 18:07 | 258510.8 | 1080.0021 | 3 | 30 | 4.40026 | 2.172299 | 2.290145 | 2.839e-09 | 9.668128 | 1.0404e-08
2018-03-09 18:09 | 258630.8 | 1200.0002 | 3 | 30 | 4.400288 | 1.9047 | 2.357929 | 2.839e-09 | 9.966396 | 1.0404e-08
2018-03-09 18:11 | 258750.8 | 1320.0011 | 3 | 30 | 4.400266 | 1.670252 | 2.417442 | 2.839e-09 | 10.22827 | 1.0404e-08
2018-03-09 18:13 | 258870.8 | 1440.0008 | 3 | 30 | 4.400247 | 1.45722 | 2.469467 | 2.839e-09 | 10.45719 | 1.0404e-08
2018-03-09 18:15 | 258990.8 | 1560.0015 | 3 | 30 | 4.400224 | 1.282492 | 2.515032 | 2.839e-09 | 10.65769 | 1.0404e-08
2018-03-09 18:17 | 259110.8 | 1680.0015 | 3 | 30 | 4.40022 | 1.13691 | 2.55529 | 2.839e-09 | 10.83483 | 1.0404e-08
2018-03-09 18:19 | 259230.8 | 1800.001 | 3 | 30 | 4.400236 | 1.015608 | 2.591123 | 2.839e-09 | 10.9925 | 1.0404e-08
2018-03-09 18:21 | 259350.8 | 1920.0016 | 3 | 30 | 4.400179 | 0.9029865 | 2.62309 | 2.839e-09 | 11.13317 | 1.0404e-08
2018-03-09 18:23 | 259470.8 | 2040.0008 | 3 | 30 | 4.400196 | 0.8046989 | 2.651492 | 2.839e-09 | 11.25814 | 1.0404e-08
2018-03-09 18:25 | 259590.8 | 2160.001 | 3 | 30 | 4.400187 | 0.722497 | 2.676906 | 2.839e-09 | 11.36997 | 1.0404e-08
2018-03-09 18:27 | 259710.8 | 2280.0001 | 3 | 30 | 4.400218 | 0.6555967 | 2.699827 | 2.839e-09 | 11.47083 | 1.0404e-08
2018-03-09 18:29 | 259830.8 | 2400.0009 | 3 | 30 | 4.400167 | 0.5930128 | 2.720617 | 2.839e-09 | 11.56231 | 1.0404e-08
2018-03-09 18:31 | 259950.8 | 2520.0003 | 3 | 30 | 4.400202 | 0.5352459 | 2.739408 | 2.839e-09 | 11.64499 | 1.0404e-08
2018-03-09 18:33 | 260070.8 | 2640.0016 | 3 | 30 | 4.40014 | 0.4856319 | 2.756402 | 2.839e-09 | 11.71977 | 1.0404e-08
2018-03-09 18:35 | 260190.8 | 2760.0001 | 3 | 30 | 4.40017 | 0.4440002 | 2.77188 | 2.839e-09 | 11.78787 | 1.0404e-08
2018-03-09 18:37 | 260310.8 | 2880 | 3 | 30 | 4.40018 | 0.4089651 | 2.786089 | 2.839e-09 | 11.85039 | 1.0404e-08
2018-03-09 18:39 | 260430.8 | 3000.0008 | 3 | 30 | 4.400207 | 0.3748245 | 2.799138 | 2.839e-09 | 11.90781 | 1.0404e-08
2018-03-09 18:41 | 260550.8 | 3120.0004 | 3 | 30 | 4.400166 | 0.3420334 | 2.811046 | 2.839e-09 | 11.96021 | 1.0404e-08
2018-03-09 18:43 | 260670.8 | 3240.0004 | 3 | 30 | 4.400143 | 0.314991 | 2.82198 | 2.839e-09 | 12.00832 | 1.0404e-08
2018-03-09 18:45 | 260790.8 | 3360.0004 | 3 | 30 | 4.400179 | 0.2932005 | 2.832087 | 2.839e-09 | 12.05279 | 1.0404e-08
2018-03-09 18:47 | 260910.8 | 3480.0013 | 3 | 30 | 4.400176 | 0.2718925 | 2.841486 | 2.839e-09 | 12.09415 | 1.0404e-08
2018-03-09 18:49 | 261030.8 | 3600.0015 | 3 | 30 | 4.400132 | 0.2494612 | 2.850164 | 2.839e-09 | 12.13233 | 1.0404e-08
2018-03-09 18:51 | 261150.8 | 3720.0007 | 3 | 30 | 4.400157 | 0.2313414 | 2.858151 | 2.839e-09 | 12.16748 | 1.0404e-08
2018-03-09 18:53 | 261270.8 | 3840 | 3 | 30 | 4.400135 | 0.2143173 | 2.865561 | 2.839e-09 | 12.20008 | 1.0404e-08
2018-03-09 18:55 | 261390.8 | 3960.001 | 3 | 30 | 4.400136 | 0.2006226 | 2.872469 | 2.839e-09 | 12.23048 | 1.0404e-08
2018-03-09 18:57 | 261510.8 | 4080.0028 | 3 | 30 | 4.40013 | 0.1856604 | 2.878915 | 2.839e-09 | 12.25884 | 1.0404e-08
2018-03-09 18:59 | 261630.8 | 4200.0013 | 3 | 30 | 4.400107 | 0.1712303 | 2.884858 | 2.839e-09 | 12.28499 | 1.0404e-08
2018-03-09 19:01 | 261750.8 | 4320.0007 | 3 | 30 | 4.400174 | 0.160368 | 2.890384 | 2.839e-09 | 12.30931 | 1.0404e-08
2018-03-09 19:03 | 261870.8 | 4440.0011 | 3 | 30 | 4.400074 | 0.1491394 | 2.895537 | 2.839e-09 | 12.33198 | 1.0404e-08
2018-03-09 19:05 | 261990.8 | 4560.0005 | 3 | 30 | 4.400129 | 0.140521 | 2.900373 | 2.839e-09 | 12.35326 | 1.0404e-08
2018-03-09 19:07 | 262110.8 | 4680.0016 | 3 | 30 | 4.400092 | 0.1293917 | 2.904873 | 2.839e-09 | 12.37306 | 1.0404e-08
2018-03-09 19:09 | 262230.8 | 4800.001 | 3 | 30 | 4.400081 | 0.1202641 | 2.90905 | 2.839e-09 | 12.39144 | 1.0404e-08
2018-03-09 19:11 | 262350.8 | 4920.0015 | 3 | 30 | 4.400114 | 0.1134386 | 2.912948 | 2.839e-09 | 12.40859 | 1.0404e-08
2018-03-09 19:13 | 262470.8 | 5040.0011 | 3 | 30 | 4.400095 | 0.1068707 | 2.916616 | 2.839e-09 | 12.42473 | 1.0404e-08
2018-03-09 19:15 | 262590.8 | 5160.0014 | 3 | 30 | 4.400151 | 0.1002922 | 2.920066 | 2.839e-09 | 12.43991 | 1.0404e-08
2018-03-09 19:17 | 262710.8 | 5280.0008 | 3 | 30 | 4.400147 | 0.09321976 | 2.923268 | 2.839e-09 | 12.454 | 1.0404e-08
2018-03-09 19:19 | 262830.8 | 5400.0013 | 3 | 30 | 4.400084 | 0.0867033 | 2.926261 | 2.839e-09 | 12.46717 | 1.0404e-08
2018-03-09 19:21 | 262950.8 | 5520.0001 | 3 | 30 | 4.400054 | 0.08192635 | 2.929071 | 2.839e-09 | 12.47954 | 1.0404e-08
2018-03-09 19:22 | 262986.2 | 5555.3862 | 3 | 30 | 4.400123 | 0.08149719 | 2.929875 | 2.839e-09 | 12.48307 | 1.0404e-08
2018-03-09 19:24 | 263106.2 | 120.0011 | 4 | 30 | 4.392099 | 0 | 2.929876 | 2.839e-09 | 12.48307 | 1.0404e-08
2018-03-09 19:26 | 263226.2 | 239.9999 | 4 | 30 | 4.391271 | 0 | 2.929876 | 2.839e-09 | 12.48307 | 1.0404e-08
2018-03-09 19:27 | 263286.2 | 300.0022 | 4 | 30 | 4.39099 | 0 | 2.929876 | 2.839e-09 | 12.48307 | 1.0404e-08
2018-03-09 19:29 | 263406.3 | 120.0004 | 5 | 30 | 3.812853 | -6.520047 | 2.929876 | 0.2173035 | 12.48307 | 0.8401589
2018-03-09 19:31 | 263526.3 | 240 | 5 | 30 | 3.75402 | -6.520055 | 2.929876 | 0.4346384 | 12.48307 | 1.66266
2018-03-09 19:33 | 263646.3 | 360.0005 | 5 | 30 | 3.684935 | -6.519962 | 2.929876 | 0.651948 | 12.48307 | 2.471063
2018-03-09 19:35 | 263766.3 | 480.0008 | 5 | 30 | 3.611639 | -6.520033 | 2.929876 | 0.8692945 | 12.48307 | 3.263946
2018-03-09 19:37 | 263886.3 | 600.001 | 5 | 30 | 3.54377 | -6.520104 | 2.929876 | 1.086604 | 12.48307 | 4.041316
2018-03-09 19:39 | 264006.3 | 720.0005 | 5 | 30 | 3.483165 | -6.520067 | 2.929876 | 1.303928 | 12.48307 | 4.8047
2018-03-09 19:41 | 264126.3 | 840.0011 | 5 | 30 | 3.432312 | -6.519992 | 2.929876 | 1.521261 | 12.48307 | 5.556024
2018-03-09 19:43 | 264246.3 | 960.0012 | 5 | 30 | 3.386929 | -6.519994 | 2.929876 | 1.738609 | 12.48307 | 6.297068
2018-03-09 19:45 | 264366.3 | 1080.0009 | 5 | 30 | 3.345752 | -6.520013 | 2.929876 | 1.955933 | 12.48307 | 7.028587
2018-03-09 19:47 | 264486.3 | 1200.0014 | 5 | 30 | 3.307765 | -6.520035 | 2.929876 | 2.173241 | 12.48307 | 7.751502
2018-03-09 19:49 | 264606.3 | 1320.0003 | 5 | 30 | 3.268987 | -6.519959 | 2.929876 | 2.390572 | 12.48307 | 8.466225
2018-03-09 19:51 | 264726.3 | 1440.0008 | 5 | 30 | 3.216336 | -6.519966 | 2.929876 | 2.607885 | 12.48307 | 9.171384
2018-03-09 19:53 | 264846.3 | 1560.0004 | 5 | 30 | 3.106616 | -6.520072 | 2.929876 | 2.825221 | 12.48307 | 9.860255
2018-03-09 19:54 | 264901.5 | 1615.157 | 5 | 30 | 2.999994 | -6.520026 | 2.929876 | 2.925131 | 12.48307 | 10.16587
2018-03-09 19:56 | 265021.5 | 120.0015 | 6 | 30 | 3.631244 | 0 | 2.929876 | 2.925131 | 12.48307 | 10.16587
2018-03-09 19:58 | 265141.5 | 240.0001 | 6 | 30 | 3.658711 | 0 | 2.929876 | 2.925131 | 12.48307 | 10.16587
2018-03-09 19:59 | 265201.5 | 300.0011 | 6 | 30 | 3.665519 | 0 | 2.929876 | 2.925131 | 12.48307 | 10.16587
2018-03-09 19:59 | 265201.5 | 0.0024 | 7 | 31 | 3.665392 | 0 | 0 | 0 | 0 | 0
2018-03-09 20:01 | 265321.6 | 120.0016 | 2 | 31 | 4.070385 | 4.89004 | 0.1624135 | 1.955e-09 | 0.6531221 | 7.168e-09
2018-03-09 20:03 | 265441.6 | 240.0003 | 2 | 31 | 4.124994 | 4.89005 | 0.3254031 | 1.955e-09 | 1.321369 | 7.168e-09
2018-03-09 20:05 | 265561.6 | 360.0005 | 2 | 31 | 4.15643 | 4.890016 | 0.4883851 | 1.955e-09 | 1.996486 | 7.168e-09
2018-03-09 20:07 | 265681.6 | 480.0003 | 2 | 31 | 4.178001 | 4.889995 | 0.6513973 | 1.955e-09 | 2.675829 | 7.168e-09
2018-03-09 20:09 | 265801.6 | 600.0006 | 2 | 31 | 4.200273 | 4.845258 | 0.8143325 | 1.955e-09 | 3.358489 | 7.168e-09
2018-03-09 20:11 | 265921.6 | 720.0011 | 2 | 31 | 4.200311 | 4.410035 | 0.9684449 | 1.955e-09 | 4.005805 | 7.168e-09
2018-03-09 20:13 | 266041.6 | 840.0025 | 2 | 31 | 4.200224 | 4.019147 | 1.108893 | 1.955e-09 | 4.595728 | 7.168e-09
2018-03-09 20:15 | 266161.6 | 960.001 | 2 | 31 | 4.200259 | 3.654244 | 1.23672 | 1.955e-09 | 5.132637 | 7.168e-09
2018-03-09 20:17 | 266281.6 | 1080.0014 | 2 | 31 | 4.200258 | 3.323619 | 1.352981 | 1.955e-09 | 5.620965 | 7.168e-09
2018-03-09 20:17 | 266304.7 | 1103.1057 | 2 | 31 | 4.200292 | 3.259982 | 1.374105 | 1.955e-09 | 5.709689 | 7.168e-09
2018-03-09 20:19 | 266424.718 | 120.0014 | 3 | 31 | 4.225599 | 3.259988 | 1.482388 | 1.955e-09 | 6.165735 | 7.168e-09
2018-03-09 20:21 | 266544.7176 | 240.001 | 3 | 31 | 4.2552 | 3.259931 | 1.591052 | 1.955e-09 | 6.626505 | 7.168e-09
2018-03-09 20:23 | 266664.7171 | 360.0005 | 3 | 31 | 4.286458 | 3.259978 | 1.699706 | 1.955e-09 | 7.090532 | 7.168e-09
2018-03-09 20:25 | 266784.7167 | 480.0001 | 3 | 31 | 4.318464 | 3.259906 | 1.808372 | 1.955e-09 | 7.558053 | 7.168e-09
2018-03-09 20:27 | 266904.7172 | 600.0006 | 3 | 31 | 4.353899 | 3.259919 | 1.917034 | 1.955e-09 | 8.02919 | 7.168e-09
2018-03-09 20:29 | 267024.7176 | 720.001 | 3 | 31 | 4.394039 | 3.259965 | 2.025683 | 1.955e-09 | 8.504398 | 7.168e-09
2018-03-09 20:31 | 267144.7178 | 840.0012 | 3 | 31 | 4.400298 | 2.842439 | 2.127892 | 1.955e-09 | 8.954098 | 7.168e-09
2018-03-09 20:33 | 267264.7174 | 960.0008 | 3 | 31 | 4.400275 | 2.474694 | 2.216299 | 1.955e-09 | 9.343111 | 7.168e-09
2018-03-09 20:35 | 267384.7168 | 1080.0002 | 3 | 31 | 4.400291 | 2.16278 | 2.293494 | 1.955e-09 | 9.68279 | 7.168e-09
2018-03-09 20:37 | 267504.7176 | 1200.001 | 3 | 31 | 4.400263 | 1.876719 | 2.36075 | 1.955e-09 | 9.978735 | 7.168e-09
2018-03-09 20:39 | 267624.7185 | 1320.0019 | 3 | 31 | 4.400259 | 1.638587 | 2.419196 | 1.955e-09 | 10.23591 | 7.168e-09
2018-03-09 20:41 | 267744.7171 | 1440.0005 | 3 | 31 | 4.400234 | 1.439593 | 2.470395 | 1.955e-09 | 10.4612 | 7.168e-09
2018-03-09 20:43 | 267864.7175 | 1560.0009 | 3 | 31 | 4.400249 | 1.275973 | 2.515573 | 1.955e-09 | 10.66 | 7.168e-09
2018-03-09 20:45 | 267984.718 | 1680.0014 | 3 | 31 | 4.400239 | 1.129119 | 2.555629 | 1.955e-09 | 10.83625 | 7.168e-09
2018-03-09 20:47 | 268104.7167 | 1800.0001 | 3 | 31 | 4.40018 | 0.9954062 | 2.590971 | 1.955e-09 | 10.99176 | 7.168e-09
2018-03-09 20:49 | 268224.7171 | 1920.0005 | 3 | 31 | 4.400229 | 0.887826 | 2.622317 | 1.955e-09 | 11.12969 | 7.168e-09
2018-03-09 20:51 | 268344.7167 | 2040.0001 | 3 | 31 | 4.400166 | 0.7961578 | 2.650332 | 1.955e-09 | 11.25296 | 7.168e-09
2018-03-09 20:53 | 268464.7171 | 2160.0005 | 3 | 31 | 4.400175 | 0.7191992 | 2.675582 | 1.955e-09 | 11.36407 | 7.168e-09
2018-03-09 20:55 | 268584.7166 | 2280 | 3 | 31 | 4.400205 | 0.6456051 | 2.698323 | 1.955e-09 | 11.46413 | 7.168e-09
2018-03-09 20:57 | 268704.717 | 2400.0004 | 3 | 31 | 4.400165 | 0.5815887 | 2.718737 | 1.955e-09 | 11.55396 | 7.168e-09
2018-03-09 20:59 | 268824.7181 | 2520.0015 | 3 | 31 | 4.400211 | 0.5284605 | 2.737213 | 1.955e-09 | 11.63525 | 7.168e-09
2018-03-09 21:01 | 268944.718 | 2640.0014 | 3 | 31 | 4.400143 | 0.4830647 | 2.754043 | 1.955e-09 | 11.70931 | 7.168e-09
2018-03-09 21:03 | 269064.7177 | 2760.0011 | 3 | 31 | 4.400206 | 0.441947 | 2.76946 | 1.955e-09 | 11.77715 | 7.168e-09
2018-03-09 21:05 | 269184.7181 | 2880.0015 | 3 | 31 | 4.400154 | 0.4013671875 | 2.783491 | 1.955e-09 | 11.83889 | 7.168e-09
2018-03-09 21:07 | 269304.7177 | 3000.0011 | 3 | 31 | 4.400104 | 0.3673515 | 2.796301 | 1.955e-09 | 11.89525 | 7.168e-09
2018-03-09 21:09 | 269424.7174 | 3120.0008 | 3 | 31 | 4.400212 | 0.3405609 | 2.808084 | 1.955e-09 | 11.9471 | 7.168e-09
2018-03-09 21:11 | 269544.7179 | 3240.0013 | 3 | 31 | 4.400144 | 0.3145952 | 2.818996 | 1.955e-09 | 11.99512 | 7.168e-09
2018-03-09 21:13 | 269664.7166 | 3360 | 3 | 31 | 4.400173 | 0.289628 | 2.829072 | 1.955e-09 | 12.03945 | 7.168e-09
2018-03-09 21:15 | 269784.7178 | 3480.0012 | 3 | 31 | 4.400154 | 0.2668266 | 2.838332 | 1.955e-09 | 12.0802 | 7.168e-09
2018-03-09 21:17 | 269904.7166 | 3600 | 3 | 31 | 4.400151 | 0.2474031 | 2.846891 | 1.955e-09 | 12.11786 | 7.168e-09
2018-03-09 21:19 | 270024.717 | 3720.0004 | 3 | 31 | 4.400097 | 0.2302618 | 2.854856 | 1.955e-09 | 12.15291 | 7.168e-09
2018-03-09 21:21 | 270144.7167 | 3840.0001 | 3 | 31 | 4.400182 | 0.2154341 | 2.862283 | 1.955e-09 | 12.18558 | 7.168e-09
2018-03-09 21:23 | 270264.718 | 3960.0014 | 3 | 31 | 4.400143 | 0.1981201 | 2.869153 | 1.955e-09 | 12.21581 | 7.168e-09
2018-03-09 21:25 | 270384.7176 | 4080.001 | 3 | 31 | 4.400054 | 0.1831875 | 2.875507 | 1.955e-09 | 12.24377 | 7.168e-09
2018-03-09 21:27 | 270504.717 | 4200.0004 | 3 | 31 | 4.400116 | 0.171979 | 2.881433 | 1.955e-09 | 12.26985 | 7.168e-09
2018-03-09 21:29 | 270624.7182 | 4320.0016 | 3 | 31 | 4.400095 | 0.1603527 | 2.886987 | 1.955e-09 | 12.29428 | 7.168e-09
2018-03-09 21:31 | 270744.7185 | 4440.0019 | 3 | 31 | 4.400166 | 0.149828 | 2.89216 | 1.955e-09 | 12.31705 | 7.168e-09
2018-03-09 21:33 | 270864.7173 | 4560.0007 | 3 | 31 | 4.400123 | 0.1387224 | 2.896949 | 1.955e-09 | 12.33812 | 7.168e-09
2018-03-09 21:35 | 270984.7173 | 4680.0007 | 3 | 31 | 4.400073 | 0.1285734 | 2.901405 | 1.955e-09 | 12.35773 | 7.168e-09
2018-03-09 21:37 | 271104.718 | 4800.0014 | 3 | 31 | 4.40012 | 0.1216421 | 2.905578 | 1.955e-09 | 12.37609 | 7.168e-09
2018-03-09 21:39 | 271224.7171 | 4920.0005 | 3 | 31 | 4.400082 | 0.1138535 | 2.90951 | 1.955e-09 | 12.39339 | 7.168e-09
2018-03-09 21:41 | 271344.7167 | 5040.0001 | 3 | 31 | 4.40012 | 0.1057892 | 2.913173 | 1.955e-09 | 12.40951 | 7.168e-09
2018-03-09 21:43 | 271464.7169 | 5160.0003 | 3 | 31 | 4.400073 | 0.09791183 | 2.916567 | 1.955e-09 | 12.42444 | 7.168e-09
2018-03-09 21:45 | 271584.7169 | 5280.0003 | 3 | 31 | 4.400081 | 0.09249306 | 2.919747 | 1.955e-09 | 12.43843 | 7.168e-09
2018-03-09 21:47 | 271704.717 | 5400.0004 | 3 | 31 | 4.400106 | 0.08782673 | 2.922758 | 1.955e-09 | 12.45168 | 7.168e-09
2018-03-09 21:49 | 271824.7176 | 5520.001 | 3 | 31 | 4.400128 | 0.08196163 | 2.925586 | 1.955e-09 | 12.46412 | 7.168e-09
2018-03-09 21:49 | 271828.5262 | 5523.8096 | 3 | 31 | 4.400123 | 0.08149529 | 2.925672 | 1.955e-09 | 12.46451 | 7.168e-09
2018-03-09 21:51 | 271948.6 | 120.0009 | 4 | 31 | 4.392132 | 0 | 2.925672 | 1.955e-09 | 12.46451 | 7.168e-09
2018-03-09 21:53 | 272068.6 | 240.0004 | 4 | 31 | 4.391261 | 0 | 2.925672 | 1.955e-09 | 12.46451 | 7.168e-09
2018-03-09 21:54 | 272128.6 | 300.0033 | 4 | 31 | 4.390945 | 0 | 2.925672 | 1.955e-09 | 12.46451 | 7.168e-09
2018-03-09 21:56 | 272248.7 | 120.0011 | 5 | 31 | 3.81605 | -6.519948 | 2.925672 | 0.2173126 | 12.46451 | 0.8407402
2018-03-09 21:58 | 272368.7 | 240.0004 | 5 | 31 | 3.753404 | -6.519937 | 2.925672 | 0.4346119 | 12.46451 | 1.663497
2018-03-09 22:00 | 272488.7 | 360.0012 | 5 | 31 | 3.682343 | -6.519969 | 2.925672 | 0.6519384 | 12.46451 | 2.471498
2018-03-09 22:02 | 272608.7 | 480.0007 | 5 | 31 | 3.612016 | -6.519923 | 2.925672 | 0.8692757 | 12.46451 | 3.264137
2018-03-09 22:04 | 272728.7 | 600.0015 | 5 | 31 | 3.545592 | -6.519928 | 2.925672 | 1.086589 | 12.46451 | 4.041739
2018-03-09 22:06 | 272848.7 | 720.0001 | 5 | 31 | 3.484974 | -6.520008 | 2.925672 | 1.303931 | 12.46451 | 4.805658
2018-03-09 22:08 | 272968.7 | 840.0012 | 5 | 31 | 3.430109 | -6.519969 | 2.925672 | 1.521265 | 12.46451 | 5.556936
2018-03-09 22:10 | 273088.7 | 960 | 5 | 31 | 3.385238 | -6.519967 | 2.925672 | 1.738595 | 12.46451 | 6.297406
2018-03-09 22:12 | 273208.7 | 1080.0002 | 5 | 31 | 3.346062 | -6.519979 | 2.925672 | 1.95592 | 12.46451 | 7.028777
2018-03-09 22:14 | 273328.7 | 1200.0015 | 5 | 31 | 3.309515 | -6.519922 | 2.925672 | 2.173205 | 12.46451 | 7.751855
2018-03-09 22:16 | 273448.7 | 1320.0003 | 5 | 31 | 3.268133 | -6.519969 | 2.925672 | 2.390559 | 12.46451 | 8.466869
2018-03-09 22:18 | 273568.7 | 1440.0006 | 5 | 31 | 3.212926 | -6.519863 | 2.925672 | 2.607871 | 12.46451 | 9.171428
2018-03-09 22:20 | 273688.7 | 1560.0005 | 5 | 31 | 3.106225 | -6.519891 | 2.925672 | 2.825205 | 12.46451 | 9.859896
2018-03-09 22:21 | 273743.5 | 1614.8436 | 5 | 31 | 2.999998 | -6.519891 | 2.925672 | 2.92452 | 12.46451 | 10.16366
2018-03-09 22:23 | 273863.5 | 120.0003 | 6 | 31 | 3.631149 | 0 | 2.925672 | 2.92452 | 12.46451 | 10.16366
2018-03-09 22:25 | 273983.5 | 240.0003 | 6 | 31 | 3.659027 | 0 | 2.925672 | 2.92452 | 12.46451 | 10.16366
2018-03-09 22:26 | 274043.5 | 300.0019 | 6 | 31 | 3.665888 | 0 | 2.925672 | 2.92452 | 12.46451 | 10.16366
2018-03-09 22:26 | 274043.5 | 0.0025 | 7 | 32 | 3.66582 | 0 | 0 | 0 | 0 | 0
2018-03-09 22:28 | 274163.6 | 120.0003 | 2 | 32 | 4.071989 | 4.889852 | 0.1623996 | 8.455e-09 | 0.6534162 | 3.0996e-08
2018-03-09 22:30 | 274283.6 | 240.0014 | 2 | 32 | 4.125057 | 4.889827 | 0.3253925 | 8.455e-09 | 1.321787 | 3.0996e-08
2018-03-09 22:32 | 274403.6 | 360.0013 | 2 | 32 | 4.155193 | 4.889827 | 0.4883726 | 8.455e-09 | 1.996766 | 3.0996e-08
2018-03-09 22:34 | 274523.6 | 480.0007 | 2 | 32 | 4.17916 | 4.88993 | 0.6513817 | 8.455e-09 | 2.675996 | 3.0996e-08
2018-03-09 22:36 | 274643.6 | 600.0003 | 2 | 32 | 4.200312 | 4.798259 | 0.814052 | 8.455e-09 | 3.357875 | 3.0996e-08
2018-03-09 22:38 | 274763.6 | 720.0008 | 2 | 32 | 4.200298 | 4.406226 | 0.9673742 | 8.455e-09 | 4.001871 | 3.0996e-08
2018-03-09 22:40 | 274883.6 | 840.0012 | 2 | 32 | 4.200262 | 4.033797 | 1.107962 | 8.455e-09 | 4.592381 | 3.0996e-08
2018-03-09 22:42 | 275003.6 | 960.0001 | 2 | 32 | 4.200241 | 3.669003 | 1.236349 | 8.455e-09 | 5.13164 | 3.0996e-08
2018-03-09 22:44 | 275123.6 | 1080.0013 | 2 | 32 | 4.200284 | 3.303061 | 1.352472 | 8.455e-09 | 5.619389 | 3.0996e-08
2018-03-09 22:45 | 275138.6 | 1094.9486 | 2 | 32 | 4.200236 | 3.25998 | 1.366094 | 8.455e-09 | 5.676608 | 3.0996e-08
2018-03-09 22:47 | 275258.6 | 120.0008 | 3 | 32 | 4.224586 | 3.259852 | 1.474371 | 8.455e-09 | 6.132596 | 3.0996e-08
2018-03-09 22:49 | 275378.6 | 240.0006 | 3 | 32 | 4.252769 | 3.259828 | 1.583035 | 8.455e-09 | 6.593178 | 3.0996e-08
2018-03-09 22:51 | 275498.6 | 360.0004 | 3 | 32 | 4.28255 | 3.259788 | 1.691699 | 8.455e-09 | 7.056887 | 3.0996e-08
2018-03-09 22:53 | 275618.6 | 480.0003 | 3 | 32 | 4.316413 | 3.259933 | 1.800356 | 8.455e-09 | 7.524003 | 3.0996e-08
2018-03-09 22:55 | 275738.6 | 600.0015 | 3 | 32 | 4.353155 | 3.25999 | 1.909021 | 8.455e-09 | 7.995039 | 3.0996e-08
2018-03-09 22:57 | 275858.6 | 720.0004 | 3 | 32 | 4.391375 | 3.259852 | 2.01767 | 8.455e-09 | 8.470063 | 3.0996e-08
2018-03-09 22:59 | 275978.6 | 840.0002 | 3 | 32 | 4.400347 | 2.887961 | 2.121058 | 8.455e-09 | 8.924891 | 3.0996e-08
2018-03-09 23:01 | 276098.6 | 960.0008 | 3 | 32 | 4.40026 | 2.508788 | 2.210875 | 8.455e-09 | 9.320107 | 3.0996e-08
2018-03-09 23:03 | 276218.6 | 1080.0015 | 3 | 32 | 4.400283 | 2.168057 | 2.288668 | 8.455e-09 | 9.662421 | 3.0996e-08
2018-03-09 23:05 | 276338.6 | 1200.0013 | 3 | 32 | 4.400259 | 1.889279 | 2.356141 | 8.455e-09 | 9.959319 | 3.0996e-08
2018-03-09 23:07 | 276458.6 | 1320.0009 | 3 | 32 | 4.400238 | 1.656388 | 2.415119 | 8.455e-09 | 10.21884 | 3.0996e-08
2018-03-09 23:09 | 276578.6 | 1440.0015 | 3 | 32 | 4.400242 | 1.461583 | 2.467035 | 8.455e-09 | 10.44728 | 3.0996e-08
2018-03-09 23:11 | 276698.6 | 1560.0012 | 3 | 32 | 4.400226 | 1.283422 | 2.512765 | 8.455e-09 | 10.64851 | 3.0996e-08
2018-03-09 23:13 | 276818.6 | 1680.0002 | 3 | 32 | 4.400236 | 1.131119 | 2.552908 | 8.455e-09 | 10.82514 | 3.0996e-08
2018-03-09 23:15 | 276938.6 | 1800.0007 | 3 | 32 | 4.400188 | 1.004128 | 2.588439 | 8.455e-09 | 10.98149 | 3.0996e-08
2018-03-09 23:17 | 277058.6 | 1920.0006 | 3 | 32 | 4.400215 | 0.89956 | 2.620112 | 8.455e-09 | 11.12085 | 3.0996e-08
2018-03-09 23:19 | 277178.6 | 2040.0002 | 3 | 32 | 4.400262 | 0.8065348 | 2.648509 | 8.455e-09 | 11.24581 | 3.0996e-08
2018-03-09 23:21 | 277298.6 | 2160.0016 | 3 | 32 | 4.400191 | 0.7179909 | 2.673875 | 8.455e-09 | 11.35742 | 3.0996e-08
2018-03-09 23:23 | 277418.6 | 2280.0014 | 3 | 32 | 4.4002 | 0.6462965 | 2.696578 | 8.455e-09 | 11.45732 | 3.0996e-08
2018-03-09 23:25 | 277538.6 | 2400.0012 | 3 | 32 | 4.400214 | 0.5863457 | 2.717094 | 8.455e-09 | 11.54759 | 3.0996e-08
2018-03-09 23:27 | 277658.6 | 2520.0018 | 3 | 32 | 4.400179 | 0.5347939 | 2.735764 | 8.455e-09 | 11.62975 | 3.0996e-08
2018-03-09 23:29 | 277778.6 | 2640.0008 | 3 | 32 | 4.400149 | 0.4849024 | 2.752765 | 8.455e-09 | 11.70455 | 3.0996e-08
2018-03-09 23:31 | 277898.6 | 2760.0012 | 3 | 32 | 4.400171 | 0.4402618 | 2.76817 | 8.455e-09 | 11.77234 | 3.0996e-08
2018-03-09 23:33 | 278018.6 | 2880.001 | 3 | 32 | 4.400183 | 0.4032583 | 2.782214 | 8.455e-09 | 11.83413 | 3.0996e-08
2018-03-09 23:35 | 278138.6 | 3000.0016 | 3 | 32 | 4.400165 | 0.372036 | 2.795112 | 8.455e-09 | 11.89089 | 3.0996e-08
2018-03-09 23:37 | 278258.6 | 3120.0005 | 3 | 32 | 4.400117 | 0.3423653 | 2.807019 | 8.455e-09 | 11.94328 | 3.0996e-08
2018-03-09 23:39 | 278378.6 | 3240.0004 | 3 | 32 | 4.400123 | 0.3134985 | 2.817954 | 8.455e-09 | 11.9914 | 3.0996e-08
2018-03-09 23:41 | 278498.6 | 3360.0001 | 3 | 32 | 4.400084 | 0.2885866 | 2.827993 | 8.455e-09 | 12.03557 | 3.0996e-08
2018-03-09 23:43 | 278618.6 | 3480.0007 | 3 | 32 | 4.400162 | 0.268178 | 2.837274 | 8.455e-09 | 12.07641 | 3.0996e-08
2018-03-09 23:45 | 278738.6 | 3600.0013 | 3 | 32 | 4.40012 | 0.2498207 | 2.84591 | 8.455e-09 | 12.11441 | 3.0996e-08
2018-03-09 23:47 | 278858.6 | 3720.001 | 3 | 32 | 4.400117 | 0.2306652 | 2.853936 | 8.455e-09 | 12.14972 | 3.0996e-08
2018-03-09 23:49 | 278978.6 | 3840.0001 | 3 | 32 | 4.400118 | 0.2130671 | 2.861326 | 8.455e-09 | 12.18224 | 3.0996e-08
2018-03-09 23:51 | 279098.6 | 3960.0006 | 3 | 32 | 4.400137 | 0.1978016 | 2.868178 | 8.455e-09 | 12.21239 | 3.0996e-08
2018-03-09 23:53 | 279218.6 | 4080.0004 | 3 | 32 | 4.400084 | 0.1846581 | 2.874553 | 8.455e-09 | 12.24044 | 3.0996e-08
2018-03-09 23:55 | 279338.6 | 4200.0001 | 3 | 32 | 4.400104 | 0.1727266 | 2.880524 | 8.455e-09 | 12.26671 | 3.0996e-08
2018-03-09 23:57 | 279458.6 | 4320.0007 | 3 | 32 | 4.400101 | 0.1593256 | 2.886061 | 8.455e-09 | 12.29108 | 3.0996e-08
2018-03-09 23:59 | 279578.6 | 4440.0005 | 3 | 32 | 4.400134 | 0.1485252 | 2.891192 | 8.455e-09 | 12.31365 | 3.0996e-08
2018-03-10 00:01 | 279698.6 | 4560.0011 | 3 | 32 | 4.400083 | 0.1380272 | 2.895961 | 8.455e-09 | 12.33464 | 3.0996e-08
2018-03-10 00:03 | 279818.6 | 4680.0007 | 3 | 32 | 4.400092 | 0.1303549 | 2.900449 | 8.455e-09 | 12.35439 | 3.0996e-08
2018-03-10 00:05 | 279938.6 | 4800.0003 | 3 | 32 | 4.400115 | 0.1216488 | 2.904655 | 8.455e-09 | 12.37289 | 3.0996e-08
2018-03-10 00:07 | 280058.6 | 4920.0015 | 3 | 32 | 4.400065 | 0.1119099 | 2.908555 | 8.455e-09 | 12.39005 | 3.0996e-08
2018-03-10 00:09 | 280178.6 | 5040.0003 | 3 | 32 | 4.400132 | 0.1057005 | 2.912187 | 8.455e-09 | 12.40603 | 3.0996e-08
2018-03-10 00:11 | 280298.6 | 5160.0014 | 3 | 32 | 4.400064 | 0.09900951 | 2.915598 | 8.455e-09 | 12.42104 | 3.0996e-08
2018-03-10 00:13 | 280418.6 | 5280.0009 | 3 | 32 | 4.400089 | 0.09350872 | 2.918822 | 8.455e-09 | 12.43523 | 3.0996e-08
2018-03-10 00:15 | 280538.6 | 5400.0006 | 3 | 32 | 4.40012 | 0.08702564 | 2.921836 | 8.455e-09 | 12.44849 | 3.0996e-08
2018-03-10 00:17 | 280658.6 | 5520.0004 | 3 | 32 | 4.400115 | 0.08156109 | 2.924636 | 8.455e-09 | 12.46081 | 3.0996e-08
2018-03-10 00:17 | 280659.6 | 5520.9954 | 3 | 32 | 4.400134 | 0.08149719 | 2.924659 | 8.455e-09 | 12.46091 | 3.0996e-08
2018-03-10 00:19 | 280779.6 | 120.0011 | 4 | 32 | 4.392052 | 0 | 2.924659 | 8.455e-09 | 12.46091 | 3.0996e-08
2018-03-10 00:21 | 280899.6 | 240.0001 | 4 | 32 | 4.391113 | 0 | 2.924659 | 8.455e-09 | 12.46091 | 3.0996e-08
2018-03-10 00:22 | 280959.6 | 300.0017 | 4 | 32 | 4.390798 | 0 | 2.924659 | 8.455e-09 | 12.46091 | 3.0996e-08
2018-03-10 00:24 | 281079.7 | 120.0007 | 5 | 32 | 3.813223 | -6.519822 | 2.924659 | 0.2173139 | 12.46091 | 0.8406147
2018-03-10 00:26 | 281199.7 | 240.0004 | 5 | 32 | 3.751828 | -6.51989 | 2.924659 | 0.4346056 | 12.46091 | 1.662739
2018-03-10 00:28 | 281319.7 | 360.0008 | 5 | 32 | 3.682447 | -6.519898 | 2.924659 | 0.6519507 | 12.46091 | 2.470709
2018-03-10 00:30 | 281439.7 | 480.0005 | 5 | 32 | 3.612966 | -6.520197 | 2.924659 | 0.8692953 | 12.46091 | 3.263498
2018-03-10 00:32 | 281559.7 | 600.0002 | 5 | 32 | 3.544714 | -6.519866 | 2.924659 | 1.086571 | 12.46091 | 4.041068
2018-03-10 00:34 | 281679.7 | 720.0007 | 5 | 32 | 3.481931 | -6.519821 | 2.924659 | 1.303907 | 12.46091 | 4.804442
2018-03-10 00:36 | 281799.7 | 840.0011 | 5 | 32 | 3.429679 | -6.519863 | 2.924659 | 1.521242 | 12.46091 | 5.555336
2018-03-10 00:38 | 281919.7 | 960.0008 | 5 | 32 | 3.386476 | -6.519837 | 2.924659 | 1.738587 | 12.46091 | 6.29592
2018-03-10 00:40 | 282039.7 | 1080.0014 | 5 | 32 | 3.347387 | -6.520144 | 2.924659 | 1.955887 | 12.46091 | 7.027497
2018-03-10 00:42 | 282159.7 | 1200.0011 | 5 | 32 | 3.307111 | -6.519891 | 2.924659 | 2.173234 | 12.46091 | 7.75069
2018-03-10 00:44 | 282279.7 | 1320.0016 | 5 | 32 | 3.266062 | -6.520153 | 2.924659 | 2.390547 | 12.46091 | 8.464969
2018-03-10 00:46 | 282399.7 | 1440.0012 | 5 | 32 | 3.212736 | -6.5202 | 2.924659 | 2.60788 | 12.46091 | 9.169396
2018-03-10 00:48 | 282519.7 | 1560.0003 | 5 | 32 | 3.108263 | -6.51993 | 2.924659 | 2.825211 | 12.46091 | 9.858034
2018-03-10 00:49 | 282575.7 | 1615.9793 | 5 | 32 | 2.999995 | -6.520153 | 2.924659 | 2.926603 | 12.46091 | 10.16829
2018-03-10 00:51 | 282695.7 | 120.0016 | 6 | 32 | 3.630095 | 0 | 2.924659 | 2.926603 | 12.46091 | 10.16829
2018-03-10 00:53 | 282815.7 | 240.0014 | 6 | 32 | 3.657865 | 0 | 2.924659 | 2.926603 | 12.46091 | 10.16829
2018-03-10 00:54 | 282875.7 | 300.0015 | 6 | 32 | 3.664694 | 0 | 2.924659 | 2.926603 | 12.46091 | 10.16829
2018-03-10 00:54 | 282875.8 | 0.0024 | 7 | 33 | 3.664908 | 0 | 0 | 0 | 0 | 0
2018-03-10 00:56 | 282995.8 | 120.0011 | 2 | 33 | 4.070359 | 4.890145 | 0.1623653 | 0 | 0.6531696 | 0
2018-03-10 00:58 | 283115.8 | 240.0009 | 2 | 33 | 4.122786 | 4.889842 | 0.3253789 | 0 | 1.321256 | 0
2018-03-10 01:00 | 283235.8 | 360.0007 | 2 | 33 | 4.156804 | 4.890061 | 0.4883631 | 0 | 1.996195 | 0
2018-03-10 01:02 | 283355.8 | 480.0012 | 2 | 33 | 4.18065 | 4.889852 | 0.6513701 | 0 | 2.675768 | 0
2018-03-10 01:04 | 283475.8 | 600.001 | 2 | 33 | 4.200287 | 4.800019 | 0.8140513 | 0 | 3.357772 | 0
2018-03-10 01:06 | 283595.8 | 720.0023 | 2 | 33 | 4.200288 | 4.427165 | 0.9678224 | 0 | 4.003653 | 0
2018-03-10 01:08 | 283715.8 | 840.0012 | 2 | 33 | 4.200278 | 4.034585 | 1.108943 | 0 | 4.596401 | 0
2018-03-10 01:10 | 283835.8 | 960.0002 | 2 | 33 | 4.200294 | 3.641923 | 1.236732 | 0 | 5.133149 | 0
2018-03-10 01:12 | 283955.8 | 1080.0007 | 2 | 33 | 4.200294 | 3.297114 | 1.352287 | 0 | 5.618513 | 0
2018-03-10 01:12 | 283968.8 | 1092.9535 | 2 | 33 | 4.20026 | 3.259994 | 1.364082 | 0 | 5.668054 | 0
2018-03-10 01:14 | 284088.8 | 120.0007 | 3 | 33 | 4.223576 | 3.259934 | 1.472344 | 0 | 6.123941 | 0
2018-03-10 01:16 | 284208.8 | 240.0011 | 3 | 33 | 4.251347 | 3.259952 | 1.58099 | 0 | 6.584295 | 0
2018-03-10 01:18 | 284328.8 | 360.0016 | 3 | 33 | 4.283514 | 3.259898 | 1.689644 | 0 | 7.04793 | 0
2018-03-10 01:20 | 284448.8 | 480.0005 | 3 | 33 | 4.317132 | 3.25986 | 1.79832 | 0 | 7.515268 | 0
2018-03-10 01:22 | 284568.8 | 600 | 3 | 33 | 4.35247 | 3.259887 | 1.906973 | 0 | 7.986238 | 0
2018-03-10 01:24 | 284688.8 | 720.0011 | 3 | 33 | 4.389341 | 3.259955 | 2.015633 | 0 | 8.461158 | 0
2018-03-10 01:26 | 284808.8 | 840.001 | 3 | 33 | 4.400302 | 2.891543 | 2.119532 | 0 | 8.918176 | 0
2018-03-10 01:28 | 284928.8 | 960.0007 | 3 | 33 | 4.40027 | 2.497678 | 2.209094 | 0 | 9.312272 | 0
2018-03-10 01:30 | 285048.8 | 1080.0004 | 3 | 33 | 4.400292 | 2.173644 | 2.286795 | 0 | 9.654177 | 0
2018-03-10 01:32 | 285168.8 | 1200.001 | 3 | 33 | 4.400211 | 1.902099 | 2.354568 | 0 | 9.952396 | 0
2018-03-10 01:34 | 285288.8 | 1320.0011 | 3 | 33 | 4.400239 | 1.670794 | 2.414067 | 0 | 10.21421 | 0
2018-03-10 01:36 | 285408.8 | 1440.0014 | 3 | 33 | 4.400239 | 1.458187 | 2.466156 | 0 | 10.44341 | 0
2018-03-10 01:38 | 285528.8 | 1560.0001 | 3 | 33 | 4.400221 | 1.284336 | 2.511774 | 0 | 10.64414 | 0
2018-03-10 01:40 | 285648.8 | 1680.0015 | 3 | 33 | 4.400241 | 1.137595 | 2.552064 | 0 | 10.82143 | 0
2018-03-10 01:42 | 285768.8 | 1800.0002 | 3 | 33 | 4.400244 | 1.015939 | 2.587901 | 0 | 10.97912 | 0
2018-03-10 01:44 | 285888.8 | 1920.0005 | 3 | 33 | 4.400206 | 0.903223 | 2.619873 | 0 | 11.1198 | 0
2018-03-10 01:46 | 286008.8 | 2040.0002 | 3 | 33 | 4.400201 | 0.8027267 | 2.648253 | 0 | 11.24468 | 0
2018-03-10 01:48 | 286128.8 | 2160.0015 | 3 | 33 | 4.40018 | 0.7204523 | 2.673609 | 0 | 11.35625 | 0
2018-03-10 01:50 | 286248.8 | 2280.001 | 3 | 33 | 4.400241 | 0.6529112 | 2.696441 | 0 | 11.45672 | 0
2018-03-10 01:52 | 286368.8 | 2400.0001 | 3 | 33 | 4.400168 | 0.5921841 | 2.717172 | 0 | 11.54794 | 0
2018-03-10 01:54 | 286488.8 | 2520.0012 | 3 | 33 | 4.400217 | 0.5347519 | 2.735942 | 0 | 11.63053 | 0
2018-03-10 01:56 | 286608.8 | 2640.0008 | 3 | 33 | 4.40022 | 0.4857912 | 2.752912 | 0 | 11.7052 | 0
2018-03-10 01:58 | 286728.8 | 2760.0004 | 3 | 33 | 4.400175 | 0.4433823 | 2.768365 | 0 | 11.77319 | 0
2018-03-10 02:00 | 286848.8 | 2880.0007 | 3 | 33 | 4.400167 | 0.4085026 | 2.782557 | 0 | 11.83564 | 0
2018-03-10 02:02 | 286968.8 | 3000.0005 | 3 | 33 | 4.400179 | 0.3747549 | 2.795604 | 0 | 11.89305 | 0
2018-03-10 02:04 | 287088.8 | 3120.0008 | 3 | 33 | 4.400204 | 0.3430729 | 2.807536 | 0 | 11.94555 | 0
2018-03-10 02:06 | 287208.8 | 3240.0003 | 3 | 33 | 4.400135 | 0.3153181 | 2.818494 | 0 | 11.99377 | 0
2018-03-10 02:08 | 287328.8 | 3360.0013 | 3 | 33 | 4.400126 | 0.2924623 | 2.828614 | 0 | 12.0383 | 0
2018-03-10 02:10 | 287448.8 | 3480.0007 | 3 | 33 | 4.400127 | 0.2719793 | 2.838026 | 0 | 12.07972 | 0
2018-03-10 02:12 | 287568.8 | 3600 | 3 | 33 | 4.400161 | 0.2508783 | 2.846745 | 0 | 12.11808 | 0
2018-03-10 02:14 | 287688.8 | 3720.0002 | 3 | 33 | 4.400156 | 0.2324953 | 2.854786 | 0 | 12.15346 | 0
2018-03-10 02:16 | 287808.8 | 3840.0013 | 3 | 33 | 4.400123 | 0.2158642 | 2.862252 | 0 | 12.18631 | 0
2018-03-10 02:18 | 287928.8 | 3960 | 3 | 33 | 4.40018 | 0.2029858 | 2.869222 | 0 | 12.21698 | 0
2018-03-10 02:20 | 288048.8 | 4080.0005 | 3 | 33 | 4.400116 | 0.1875906 | 2.875727 | 0 | 12.24561 | 0
2018-03-10 02:22 | 288168.8 | 4200.002 | 3 | 33 | 4.400129 | 0.1738873 | 2.881737 | 0 | 12.27205 | 0
2018-03-10 02:24 | 288288.8 | 4320.0014 | 3 | 33 | 4.400068 | 0.1608658 | 2.887316 | 0 | 12.2966 | 0
2018-03-10 02:26 | 288408.8 | 4440.0001 | 3 | 33 | 4.400095 | 0.1510983 | 2.892517 | 0 | 12.31948 | 0
2018-03-10 02:28 | 288528.8 | 4560.0012 | 3 | 33 | 4.400095 | 0.1416578 | 2.897406 | 0 | 12.341 | 0
2018-03-10 02:30 | 288648.8 | 4680 | 3 | 33 | 4.40015 | 0.1319799 | 2.901957 | 0 | 12.36102 | 0
2018-03-10 02:32 | 288768.8 | 4800.0001 | 3 | 33 | 4.400126 | 0.1224346 | 2.906178 | 0 | 12.37959 | 0
2018-03-10 02:34 | 288888.8 | 4920.0011 | 3 | 33 | 4.400077 | 0.1142025 | 2.91012 | 0 | 12.39694 | 0
2018-03-10 02:36 | 289008.8 | 5040.0012 | 3 | 33 | 4.400098 | 0.107934 | 2.913828 | 0 | 12.41325 | 0
2018-03-10 02:38 | 289128.8 | 5160.0013 | 3 | 33 | 4.400082 | 0.1004152 | 2.917318 | 0 | 12.42861 | 0
2018-03-10 02:40 | 289248.8 | 5280.0006 | 3 | 33 | 4.400073 | 0.09389305 | 2.920555 | 0 | 12.44285 | 0
2018-03-10 02:42 | 289368.8 | 5400.0011 | 3 | 33 | 4.400093 | 0.08804321 | 2.923584 | 0 | 12.45618 | 0
2018-03-10 02:44 | 289488.8 | 5520.0006 | 3 | 33 | 4.400128 | 0.08340549 | 2.92643 | 0 | 12.4687 | 0
2018-03-10 02:44 | 289532.3 | 5563.4867 | 3 | 33 | 4.40012 | 0.0814991 | 2.927429 | 0 | 12.4731 | 0
2018-03-10 02:46 | 289652.3145 | 120.0009 | 4 | 33 | 4.392067 | 0 | 2.927429 | 0 | 12.4731 | 0
2018-03-10 02:48 | 289772.3149 | 240.0013 | 4 | 33 | 4.391249 | 0 | 2.927429 | 0 | 12.4731 | 0
2018-03-10 02:49 | 289832.3149 | 300.0013 | 4 | 33 | 4.390941 | 0 | 2.927429 | 0 | 12.4731 | 0
2018-03-10 02:51 | 289952.4 | 120.001 | 5 | 33 | 3.813607 | -6.519866 | 2.927429 | 0.217291 | 12.4731 | 0.8402736
2018-03-10 02:53 | 290072.4 | 240.0004 | 5 | 33 | 3.754389 | -6.519901 | 2.927429 | 0.4346341 | 12.4731 | 1.662922
2018-03-10 02:55 | 290192.4 | 360.0014 | 5 | 33 | 3.68498 | -6.519883 | 2.927429 | 0.651949 | 12.4731 | 2.471395
2018-03-10 02:57 | 290312.4 | 480.0008 | 5 | 33 | 3.611893 | -6.519859 | 2.927429 | 0.8692745 | 12.4731 | 3.264268
2018-03-10 02:59 | 290432.4 | 600.0002 | 5 | 33 | 3.543681 | -6.51995 | 2.927429 | 1.086583 | 12.4731 | 4.041612
2018-03-10 03:01 | 290552.4 | 720.0006 | 5 | 33 | 3.482763 | -6.519843 | 2.927429 | 1.303907 | 12.4731 | 4.804943
2018-03-10 03:03 | 290672.4 | 840.0009 | 5 | 33 | 3.431867 | -6.519945 | 2.927429 | 1.521241 | 12.4731 | 5.556182
2018-03-10 03:05 | 290792.4 | 960.001 | 5 | 33 | 3.386367 | -6.519835 | 2.927429 | 1.738545 | 12.4731 | 6.296944
2018-03-10 03:07 | 290912.4 | 1080.0012 | 5 | 33 | 3.345252 | -6.519913 | 2.927429 | 1.955894 | 12.4731 | 7.028409
2018-03-10 03:09 | 291032.4 | 1200.0013 | 5 | 33 | 3.306812 | -6.519879 | 2.927429 | 2.173221 | 12.4731 | 7.751228
2018-03-10 03:11 | 291152.4 | 1320.0013 | 5 | 33 | 3.267564 | -6.519844 | 2.927429 | 2.390529 | 12.4731 | 8.465623
2018-03-10 03:13 | 291272.4 | 1440.0005 | 5 | 33 | 3.214844 | -6.520136 | 2.927429 | 2.607838 | 12.4731 | 9.170461
2018-03-10 03:15 | 291392.4 | 1560.0013 | 5 | 33 | 3.10464 | -6.519841 | 2.927429 | 2.825182 | 12.4731 | 9.859026
2018-03-10 03:16 | 291446 | 1613.6258 | 5 | 33 | 2.999999 | -6.519915 | 2.927429 | 2.922283 | 12.4731 | 10.15592
2018-03-10 03:18 | 291566.1 | 120.0009 | 6 | 33 | 3.631817 | 0 | 2.927429 | 2.922309 | 12.4731 | 10.156
2018-03-10 03:20 | 291686.1 | 240.0012 | 6 | 33 | 3.659267 | 0 | 2.927429 | 2.922309 | 12.4731 | 10.156
2018-03-10 03:21 | 291746.1 | 300.0027 | 6 | 33 | 3.665983 | 0 | 2.927429 | 2.922309 | 12.4731 | 10.156
2018-03-10 03:21 | 291746.1 | 0.0025 | 7 | 34 | 3.665929 | 0 | 0 | 0 | 0 | 0
2018-03-10 03:23 | 291866.2 | 120.0003 | 2 | 34 | 4.071351 | 4.889861 | 0.1624009 | 1.947e-09 | 0.6532251 | 7.136e-09
2018-03-10 03:25 | 291986.2 | 240.0013 | 2 | 34 | 4.126256 | 4.889928 | 0.3253996 | 1.947e-09 | 1.321692 | 7.136e-09
2018-03-10 03:27 | 292106.2 | 360.0001 | 2 | 34 | 4.157728 | 4.889909 | 0.4883704 | 1.947e-09 | 1.996969 | 7.136e-09
2018-03-10 03:29 | 292226.2 | 480.0013 | 2 | 34 | 4.179425 | 4.889941 | 0.6513574 | 1.947e-09 | 2.676436 | 7.136e-09
2018-03-10 03:31 | 292346.2 | 600.0008 | 2 | 34 | 4.200301 | 4.829661 | 0.8142453 | 1.947e-09 | 3.359067 | 7.136e-09
2018-03-10 03:33 | 292466.2 | 720.0009 | 2 | 34 | 4.200278 | 4.396216 | 0.9679208 | 1.947e-09 | 4.004549 | 7.136e-09
2018-03-10 03:35 | 292586.2 | 840.0019 | 2 | 34 | 4.200284 | 4.003268 | 1.10784 | 1.947e-09 | 4.592249 | 7.136e-09
2018-03-10 03:37 | 292706.2 | 960.0013 | 2 | 34 | 4.200273 | 3.639392 | 1.235121 | 1.947e-09 | 5.126865 | 7.136e-09
2018-03-10 03:39 | 292826.2 | 1080.0015 | 2 | 34 | 4.200279 | 3.311078 | 1.350928 | 1.947e-09 | 5.613285 | 7.136e-09
2018-03-10 03:40 | 292845.5 | 1099.3944 | 2 | 34 | 4.200304 | 3.259997 | 1.368623 | 1.947e-09 | 5.687608 | 7.136e-09
2018-03-10 03:42 | 292965.6 | 120.0002 | 3 | 34 | 4.225684 | 3.259923 | 1.476905 | 1.947e-09 | 6.143654 | 7.136e-09
2018-03-10 03:44 | 293085.6 | 240.0001 | 3 | 34 | 4.255487 | 3.259881 | 1.585572 | 1.947e-09 | 6.604461 | 7.136e-09
2018-03-10 03:46 | 293205.6 | 360.0027 | 3 | 34 | 4.28663 | 3.259946 | 1.694227 | 1.947e-09 | 7.06852 | 7.136e-09
2018-03-10 03:48 | 293325.6 | 480.0003 | 3 | 34 | 4.318887 | 3.259917 | 1.802885 | 1.947e-09 | 7.536046 | 7.136e-09
2018-03-10 03:50 | 293445.6 | 600.0026 | 3 | 34 | 4.353934 | 3.259831 | 1.911543 | 1.947e-09 | 8.007187 | 7.136e-09
2018-03-10 03:52 | 293565.6 | 720.0002 | 3 | 34 | 4.394009 | 3.259906 | 2.02021 | 1.947e-09 | 8.482472 | 7.136e-09
2018-03-10 03:54 | 293685.6 | 840.0015 | 3 | 34 | 4.400292 | 2.843652 | 2.122417 | 1.947e-09 | 8.93216 | 7.136e-09
2018-03-10 03:56 | 293805.6 | 960.0009 | 3 | 34 | 4.400268 | 2.474355 | 2.210853 | 1.947e-09 | 9.321302 | 7.136e-09
2018-03-10 03:58 | 293925.6 | 1080.001 | 3 | 34 | 4.400269 | 2.164207 | 2.288074 | 1.947e-09 | 9.661099 | 7.136e-09
2018-03-10 04:00 | 294045.6 | 1200.0029 | 3 | 34 | 4.400265 | 1.881478 | 2.355435 | 1.947e-09 | 9.957503 | 7.136e-09
2018-03-10 04:02 | 294165.6 | 1320.0004 | 3 | 34 | 4.400239 | 1.640061 | 2.413964 | 1.947e-09 | 10.21504 | 7.136e-09
2018-03-10 04:04 | 294285.6 | 1440.0022 | 3 | 34 | 4.400245 | 1.441813 | 2.465236 | 1.947e-09 | 10.44066 | 7.136e-09
2018-03-10 04:06 | 294405.6 | 1560.0027 | 3 | 34 | 4.400274 | 1.278789 | 2.510469 | 1.947e-09 | 10.63969 | 7.136e-09
2018-03-10 04:08 | 294525.6 | 1680.0004 | 3 | 34 | 4.400227 | 1.132391 | 2.550606 | 1.947e-09 | 10.81631 | 7.136e-09
2018-03-10 04:10 | 294645.6 | 1800.0005 | 3 | 34 | 4.400219 | 0.9988194 | 2.586064 | 1.947e-09 | 10.97233 | 7.136e-09
2018-03-10 04:12 | 294765.6 | 1920.0014 | 3 | 34 | 4.400239 | 0.8898573 | 2.61748 | 1.947e-09 | 11.11056 | 7.136e-09
2018-03-10 04:14 | 294885.6 | 2040.0005 | 3 | 34 | 4.400218 | 0.797966 | 2.645546 | 1.947e-09 | 11.23406 | 7.136e-09
2018-03-10 04:16 | 295005.6 | 2160.0007 | 3 | 34 | 4.400172 | 0.7191935 | 2.670809 | 1.947e-09 | 11.34522 | 7.136e-09
2018-03-10 04:18 | 295125.6 | 2280.0001 | 3 | 34 | 4.400179 | 0.6454992 | 2.693563 | 1.947e-09 | 11.44535 | 7.136e-09
2018-03-10 04:20 | 295245.6 | 2400.0027 | 3 | 34 | 4.400227 | 0.5823565 | 2.713982 | 1.947e-09 | 11.53519 | 7.136e-09
2018-03-10 04:22 | 295365.6 | 2520.0002 | 3 | 34 | 4.400189 | 0.5285215 | 2.732455 | 1.947e-09 | 11.61648 | 7.136e-09
2018-03-10 04:24 | 295485.6 | 2640.0002 | 3 | 34 | 4.400217 | 0.4843922 | 2.749296 | 1.947e-09 | 11.69058 | 7.136e-09
2018-03-10 04:26 | 295605.6 | 2760.001 | 3 | 34 | 4.400134 | 0.4421711 | 2.764727 | 1.947e-09 | 11.75848 | 7.136e-09
2018-03-10 04:28 | 295725.6 | 2880.0003 | 3 | 34 | 4.40018 | 0.4031668 | 2.778799 | 1.947e-09 | 11.8204 | 7.136e-09
2018-03-10 04:30 | 295845.6 | 3000.0002 | 3 | 34 | 4.400191 | 0.3699188 | 2.791648 | 1.947e-09 | 11.87694 | 7.136e-09
2018-03-10 04:32 | 295965.6 | 3120.0001 | 3 | 34 | 4.400111 | 0.3395805 | 2.803457 | 1.947e-09 | 11.9289 | 7.136e-09
2018-03-10 04:34 | 296085.6 | 3240.0003 | 3 | 34 | 4.400156 | 0.316081 | 2.814395 | 1.947e-09 | 11.97703 | 7.136e-09
2018-03-10 04:36 | 296205.6 | 3360.0026 | 3 | 34 | 4.400148 | 0.2910852 | 2.824517 | 1.947e-09 | 12.02156 | 7.136e-09
2018-03-10 04:38 | 296325.6 | 3480.0026 | 3 | 34 | 4.400126 | 0.2675695 | 2.833818 | 1.947e-09 | 12.06249 | 7.136e-09
2018-03-10 04:40 | 296445.6 | 3600.0027 | 3 | 34 | 4.40011 | 0.2480459 | 2.842422 | 1.947e-09 | 12.10035 | 7.136e-09
2018-03-10 04:42 | 296565.6 | 3720.0005 | 3 | 34 | 4.400097 | 0.2320995 | 2.850425 | 1.947e-09 | 12.13556 | 7.136e-09
2018-03-10 04:44 | 296685.6 | 3840.0004 | 3 | 34 | 4.400161 | 0.2165146 | 2.857908 | 1.947e-09 | 12.16849 | 7.136e-09
2018-03-10 04:46 | 296805.6 | 3960.001 | 3 | 34 | 4.400132 | 0.199502 | 2.864841 | 1.947e-09 | 12.199 | 7.136e-09
2018-03-10 04:48 | 296925.6 | 4080.0025 | 3 | 34 | 4.400152 | 0.1857767 | 2.871254 | 1.947e-09 | 12.22722 | 7.136e-09
2018-03-10 04:50 | 297045.6 | 4200.0024 | 3 | 34 | 4.400111 | 0.1729107 | 2.877224 | 1.947e-09 | 12.25348 | 7.136e-09
2018-03-10 04:52 | 297165.6 | 4320.0007 | 3 | 34 | 4.400117 | 0.1623316 | 2.882817 | 1.947e-09 | 12.27809 | 7.136e-09
2018-03-10 04:54 | 297285.6 | 4440.0025 | 3 | 34 | 4.400149 | 0.1510706 | 2.88804 | 1.947e-09 | 12.30108 | 7.136e-09
2018-03-10 04:56 | 297405.6 | 4560.0031 | 3 | 34 | 4.400101 | 0.1394567 | 2.892866 | 1.947e-09 | 12.32231 | 7.136e-09
2018-03-10 04:58 | 297525.6 | 4680.0024 | 3 | 34 | 4.400126 | 0.1308041 | 2.897376 | 1.947e-09 | 12.34215 | 7.136e-09
2018-03-10 05:00 | 297645.6 | 4800.0025 | 3 | 34 | 4.40012 | 0.1227989 | 2.901594 | 1.947e-09 | 12.36071 | 7.136e-09
2018-03-10 05:02 | 297765.6 | 4920.0031 | 3 | 34 | 4.400141 | 0.1160107 | 2.905569 | 1.947e-09 | 12.3782 | 7.136e-09
2018-03-10 05:04 | 297885.6 | 5040.0029 | 3 | 34 | 4.400062 | 0.1061726 | 2.909281 | 1.947e-09 | 12.39454 | 7.136e-09
2018-03-10 05:06 | 298005.6 | 5160.0029 | 3 | 34 | 4.400101 | 0.1004219 | 2.912724 | 1.947e-09 | 12.40968 | 7.136e-09
2018-03-10 05:08 | 298125.6 | 5280.0002 | 3 | 34 | 4.400112 | 0.09402466 | 2.915953 | 1.947e-09 | 12.42389 | 7.136e-09
2018-03-10 05:10 | 298245.6 | 5400.0009 | 3 | 34 | 4.400125 | 0.08916473 | 2.919004 | 1.947e-09 | 12.43732 | 7.136e-09
2018-03-10 05:12 | 298365.6 | 5520.001 | 3 | 34 | 4.400117 | 0.08307171 | 2.921875 | 1.947e-09 | 12.44995 | 7.136e-09
2018-03-10 05:12 | 298394.6 | 5549.0403 | 3 | 34 | 4.400112 | 0.08149719 | 2.922538 | 1.947e-09 | 12.45287 | 7.136e-09
2018-03-10 05:14 | 298514.6 | 120.0006 | 4 | 34 | 4.39209 | 0 | 2.922538 | 1.947e-09 | 12.45287 | 7.136e-09
2018-03-10 05:16 | 298634.6 | 240.0004 | 4 | 34 | 4.391204 | 0 | 2.922538 | 1.947e-09 | 12.45287 | 7.136e-09
2018-03-10 05:17 | 298694.7 | 300.0035 | 4 | 34 | 4.390878 | 0 | 2.922538 | 1.947e-09 | 12.45287 | 7.136e-09
2018-03-10 05:19 | 298814.7 | 120 | 5 | 34 | 3.816276 | -6.519935 | 2.922538 | 0.2173019 | 12.45287 | 0.8407829
2018-03-10 05:21 | 298934.7 | 240.0008 | 5 | 34 | 3.752834 | -6.519907 | 2.922538 | 0.434628 | 12.45287 | 1.6636
2018-03-10 05:23 | 299054.7 | 360.0015 | 5 | 34 | 3.682121 | -6.519915 | 2.922538 | 0.6519709 | 12.45287 | 2.471574
2018-03-10 05:25 | 299174.7 | 480.0008 | 5 | 34 | 3.611515 | -6.519935 | 2.922538 | 0.8692799 | 12.45287 | 3.264053
2018-03-10 05:27 | 299294.7 | 600.0002 | 5 | 34 | 3.544951 | -6.519866 | 2.922538 | 1.086582 | 12.45287 | 4.04148
2018-03-10 05:29 | 299414.7 | 720.0015 | 5 | 34 | 3.484053 | -6.519907 | 2.922538 | 1.303918 | 12.45287 | 4.805202
2018-03-10 05:31 | 299534.7 | 840.0001 | 5 | 34 | 3.430027 | -6.519871 | 2.922538 | 1.521257 | 12.45287 | 5.556345
2018-03-10 05:33 | 299654.7 | 960.001 | 5 | 34 | 3.385485 | -6.519908 | 2.922538 | 1.738567 | 12.45287 | 6.296782
2018-03-10 05:35 | 299774.7 | 1080.0001 | 5 | 34 | 3.3459 | -6.520182 | 2.922538 | 1.95589 | 12.45287 | 7.028142
2018-03-10 05:37 | 299894.7 | 1200.0001 | 5 | 34 | 3.309044 | -6.519885 | 2.922538 | 2.173217 | 12.45287 | 7.751297
2018-03-10 05:39 | 300014.7 | 1320.0002 | 5 | 34 | 3.267357 | -6.519897 | 2.922538 | 2.390549 | 12.45287 | 8.466091
2018-03-10 05:41 | 300134.7 | 1440.001 | 5 | 34 | 3.212102 | -6.519954 | 2.922538 | 2.607859 | 12.45287 | 9.170515
2018-03-10 05:43 | 300254.7 | 1560.0007 | 5 | 34 | 3.10462 | -6.51981 | 2.922538 | 2.825186 | 12.45287 | 9.858728
2018-03-10 05:44 | 300308.6 | 1613.918 | 5 | 34 | 2.99999 | -6.519912 | 2.922538 | 2.92281 | 12.45287 | 10.15721
2018-03-10 05:46 | 300428.7 | 120.0001 | 6 | 34 | 3.631254 | 0 | 2.922538 | 2.92281 | 12.45287 | 10.15721
2018-03-10 05:48 | 300548.7 | 240.0008 | 6 | 34 | 3.659042 | 0 | 2.922538 | 2.92281 | 12.45287 | 10.15721
2018-03-10 05:49 | 300608.7 | 300.0032 | 6 | 34 | 3.665912 | 0 | 2.922538 | 2.92281 | 12.45287 | 10.15721
2018-03-10 05:49 | 300608.7189 | 0.0024 | 7 | 35 | 3.665986 | 0 | 0 | 0 | 0 | 0
2018-03-10 05:51 | 300728.8 | 120.0017 | 2 | 35 | 4.072275 | 4.88989 | 0.1623957 | 0 | 0.6534544 | 0
2018-03-10 05:53 | 300848.8 | 240.0008 | 2 | 35 | 4.125168 | 4.889915 | 0.3253779 | 0 | 1.321819 | 0
2018-03-10 05:55 | 300968.8 | 360.0006 | 2 | 35 | 4.155258 | 4.889865 | 0.4883646 | 0 | 1.996838 | 0
2018-03-10 05:57 | 301088.8 | 480.0006 | 2 | 35 | 4.179616 | 4.889894 | 0.6513548 | 0 | 2.676044 | 0
2018-03-10 05:59 | 301208.8 | 600.0015 | 2 | 35 | 4.200302 | 4.795516 | 0.8140208 | 0 | 3.357947 | 0
2018-03-10 06:01 | 301328.8 | 720.0008 | 2 | 35 | 4.200314 | 4.401216 | 0.9672368 | 0 | 4.001498 | 0
2018-03-10 06:03 | 301448.8 | 840.0007 | 2 | 35 | 4.200273 | 4.029477 | 1.107639 | 0 | 4.591227 | 0
2018-03-10 06:05 | 301568.8 | 960.0015 | 2 | 35 | 4.200284 | 3.662408 | 1.235866 | 0 | 5.129815 | 0
2018-03-10 06:07 | 301688.8 | 1080.0013 | 2 | 35 | 4.200263 | 3.293672 | 1.351671 | 0 | 5.616227 | 0
2018-03-10 06:07 | 301700.6 | 1091.8676 | 2 | 35 | 4.200284 | 3.259992 | 1.362471 | 0 | 5.661593 | 0
2018-03-10 06:09 | 301820.6 | 120.0013 | 3 | 35 | 4.224778 | 3.259915 | 1.470738 | 0 | 6.117551 | 0
2018-03-10 06:11 | 301940.6 | 240.0003 | 3 | 35 | 4.253163 | 3.259856 | 1.579407 | 0 | 6.578189 | 0
2018-03-10 06:13 | 302060.6 | 360.0011 | 3 | 35 | 4.282916 | 3.259917 | 1.688061 | 0 | 7.041901 | 0
2018-03-10 06:15 | 302180.6 | 480.0007 | 3 | 35 | 4.316896 | 3.259898 | 1.796723 | 0 | 7.509089 | 0
2018-03-10 06:17 | 302300.6 | 600.0006 | 3 | 35 | 4.353451 | 3.259917 | 1.905385 | 0 | 7.980146 | 0
2018-03-10 06:19 | 302420.6 | 720.0013 | 3 | 35 | 4.391731 | 3.260005 | 2.01405 | 0 | 8.455278 | 0
2018-03-10 06:21 | 302540.6 | 840.0005 | 3 | 35 | 4.400289 | 2.885346 | 2.117365 | 0 | 8.909789 | 0
2018-03-10 06:23 | 302660.6 | 960.0008 | 3 | 35 | 4.400258 | 2.505795 | 2.207112 | 0 | 9.304703 | 0
2018-03-10 06:25 | 302780.6 | 1080.0007 | 3 | 35 | 4.4003 | 2.165885 | 2.284792 | 0 | 9.646518 | 0
2018-03-10 06:27 | 302900.6 | 1200.0007 | 3 | 35 | 4.400264 | 1.888614 | 2.352211 | 0 | 9.943178 | 0
2018-03-10 06:29 | 303020.6 | 1320.0009 | 3 | 35 | 4.400244 | 1.656837 | 2.411185 | 0 | 10.20268 | 0
2018-03-10 06:31 | 303140.6 | 1440.0011 | 3 | 35 | 4.400216 | 1.461934 | 2.463121 | 0 | 10.43121 | 0
2018-03-10 06:33 | 303260.6 | 1560.0024 | 3 | 35 | 4.400233 | 1.284086 | 2.508869 | 0 | 10.63251 | 0
2018-03-10 06:35 | 303380.6 | 1680.0014 | 3 | 35 | 4.400243 | 1.131542 | 2.549035 | 0 | 10.80925 | 0
2018-03-10 06:37 | 303500.6 | 1800.0003 | 3 | 35 | 4.400218 | 1.005174 | 2.584595 | 0 | 10.96572 | 0
2018-03-10 06:39 | 303620.6 | 1920.0005 | 3 | 35 | 4.400243 | 0.9013691 | 2.616307 | 0 | 11.10527 | 0
2018-03-10 06:41 | 303740.6 | 2040.0014 | 3 | 35 | 4.400216 | 0.8065176 | 2.644745 | 0 | 11.2304 | 0
2018-03-10 06:43 | 303860.6 | 2160.0022 | 3 | 35 | 4.400207 | 0.718853 | 2.670127 | 0 | 11.34208 | 0
2018-03-10 06:45 | 303980.6 | 2280.0008 | 3 | 35 | 4.400204 | 0.6468582 | 2.692853 | 0 | 11.44208 | 0
2018-03-10 06:47 | 304100.6 | 2400.0017 | 3 | 35 | 4.400227 | 0.5865479 | 2.713364 | 0 | 11.53233 | 0
2018-03-10 06:49 | 304220.6 | 2520.0003 | 3 | 35 | 4.400171 | 0.5347738 | 2.73204 | 0 | 11.61451 | 0
2018-03-10 06:51 | 304340.6 | 2640.001 | 3 | 35 | 4.400192 | 0.4852762 | 2.749043 | 0 | 11.68933 | 0
2018-03-10 06:53 | 304460.6 | 2760.001 | 3 | 35 | 4.400158 | 0.4414864 | 2.764457 | 0 | 11.75715 | 0
2018-03-10 06:55 | 304580.6 | 2880.0003 | 3 | 35 | 4.400113 | 0.4034872 | 2.778536 | 0 | 11.8191 | 0
2018-03-10 06:57 | 304700.6 | 3000.0003 | 3 | 35 | 4.400166 | 0.3736134 | 2.791477 | 0 | 11.87605 | 0
2018-03-10 06:59 | 304820.6 | 3120.0002 | 3 | 35 | 4.400159 | 0.3445396 | 2.803439 | 0 | 11.92868 | 0
2018-03-10 07:01 | 304940.6 | 3240.0002 | 3 | 35 | 4.400146 | 0.3152742 | 2.814419 | 0 | 11.97699 | 0
2018-03-10 07:03 | 305060.6 | 3360.001 | 3 | 35 | 4.400127 | 0.2903061 | 2.8245 | 0 | 12.02135 | 0
2018-03-10 07:05 | 305180.6 | 3480.0002 | 3 | 35 | 4.40015 | 0.2697601 | 2.833818 | 0 | 12.06235 | 0
2018-03-10 07:07 | 305300.6 | 3600.0013 | 3 | 35 | 4.40011 | 0.2511835 | 2.842505 | 0 | 12.10057 | 0
2018-03-10 07:09 | 305420.6 | 3720.0014 | 3 | 35 | 4.400171 | 0.2332039 | 2.850584 | 0 | 12.13612 | 0
2018-03-10 07:11 | 305540.6 | 3840.0006 | 3 | 35 | 4.400152 | 0.2155247 | 2.858043 | 0 | 12.16895 | 0
2018-03-10 07:13 | 305660.6 | 3960.0006 | 3 | 35 | 4.400123 | 0.2002459 | 2.864974 | 0 | 12.19944 | 0
2018-03-10 07:15 | 305780.6 | 4080.0007 | 3 | 35 | 4.400086 | 0.1873207 | 2.871438 | 0 | 12.22788 | 0
2018-03-10 07:17 | 305900.6 | 4200.0006 | 3 | 35 | 4.400122 | 0.1756487 | 2.877492 | 0 | 12.25452 | 0
2018-03-10 07:19 | 306020.6 | 4320.0015 | 3 | 35 | 4.400132 | 0.1622763 | 2.88312 | 0 | 12.27929 | 0
2018-03-10 07:21 | 306140.6 | 4440.0014 | 3 | 35 | 4.400137 | 0.1514015 | 2.888339 | 0 | 12.30225 | 0
2018-03-10 07:23 | 306260.6 | 4560.0014 | 3 | 35 | 4.400096 | 0.1409321 | 2.893208 | 0 | 12.32367 | 0
2018-03-10 07:25 | 306380.6 | 4680.001 | 3 | 35 | 4.400164 | 0.1336479 | 2.897784 | 0 | 12.34381 | 0
2018-03-10 07:27 | 306500.6 | 4800.0015 | 3 | 35 | 4.400123 | 0.1242466 | 2.902065 | 0 | 12.36265 | 0
2018-03-10 07:29 | 306620.6 | 4920.0011 | 3 | 35 | 4.400084 | 0.1148825 | 2.906041 | 0 | 12.38014 | 0
2018-03-10 07:31 | 306740.6 | 5040.0017 | 3 | 35 | 4.400103 | 0.1076183 | 2.90975 | 0 | 12.39646 | 0
2018-03-10 07:33 | 306860.6 | 5160.0007 | 3 | 35 | 4.400127 | 0.1025543 | 2.913242 | 0 | 12.41183 | 0
2018-03-10 07:35 | 306980.6 | 5280.0004 | 3 | 35 | 4.400087 | 0.09575939 | 2.916534 | 0 | 12.42631 | 0
2018-03-10 07:37 | 307100.6 | 5400.0011 | 3 | 35 | 4.400091 | 0.08875465 | 2.919616 | 0 | 12.43987 | 0
2018-03-10 07:39 | 307220.6 | 5520.0009 | 3 | 35 | 4.400144 | 0.08375454 | 2.922477 | 0 | 12.45246 | 0
2018-03-10 07:40 | 307270 | 5569.3144 | 3 | 35 | 4.400131 | 0.08149719 | 2.923608 | 0 | 12.45744 | 0
2018-03-10 07:42 | 307390 | 120.0007 | 4 | 35 | 4.392055 | 0 | 2.923608 | 0 | 12.45744 | 0
2018-03-10 07:44 | 307510 | 240.0005 | 4 | 35 | 4.391159 | 0 | 2.923608 | 0 | 12.45744 | 0
2018-03-10 07:45 | 307570 | 300.0022 | 4 | 35 | 4.390856 | 0 | 2.923608 | 0 | 12.45744 | 0
2018-03-10 07:47 | 307690.1 | 120.0015 | 5 | 35 | 3.813093 | -6.52008 | 2.923608 | 0.2173071 | 12.45744 | 0.8403692
2018-03-10 07:49 | 307810.1 | 240.0004 | 5 | 35 | 3.752065 | -6.520153 | 2.923608 | 0.4346214 | 12.45744 | 1.662617
2018-03-10 07:51 | 307930.1 | 360.0015 | 5 | 35 | 3.683744 | -6.519868 | 2.923608 | 0.6519859 | 12.45744 | 2.47079
2018-03-10 07:53 | 308050.1 | 480.0007 | 5 | 35 | 3.613622 | -6.520153 | 2.923608 | 0.8692915 | 12.45744 | 3.263669
2018-03-10 07:55 | 308170.1 | 600.0012 | 5 | 35 | 3.543484 | -6.520127 | 2.923608 | 1.086637 | 12.45744 | 4.041389
2018-03-10 07:57 | 308290.1 | 720 | 5 | 35 | 3.48178 | -6.520097 | 2.923608 | 1.303959 | 12.45744 | 4.804572
2018-03-10 07:59 | 308410.1 | 840.0013 | 5 | 35 | 3.430153 | -6.520101 | 2.923608 | 1.521293 | 12.45744 | 5.555502
2018-03-10 08:01 | 308530.1 | 960 | 5 | 35 | 3.386805 | -6.520123 | 2.923608 | 1.738631 | 12.45744 | 6.296171
2018-03-10 08:03 | 308650.1 | 1080.0002 | 5 | 35 | 3.346707 | -6.520073 | 2.923608 | 1.955926 | 12.45744 | 7.027751
2018-03-10 08:05 | 308770.1 | 1200.001 | 5 | 35 | 3.306504 | -6.520109 | 2.923608 | 2.17328 | 12.45744 | 7.750751
2018-03-10 08:07 | 308890.1 | 1320.0002 | 5 | 35 | 3.266076 | -6.52006 | 2.923608 | 2.390615 | 12.45744 | 8.465066
2018-03-10 08:09 | 309010.1 | 1440.0002 | 5 | 35 | 3.213395 | -6.520006 | 2.923608 | 2.607933 | 12.45744 | 9.169523
2018-03-10 08:11 | 309130.1 | 1560.0019 | 5 | 35 | 3.108229 | -6.520004 | 2.923608 | 2.825261 | 12.45744 | 9.858228
2018-03-10 08:12 | 309184.9 | 1614.8616 | 5 | 35 | 2.999992 | -6.520047 | 2.923608 | 2.924595 | 12.45744 | 10.1622
2018-03-10 08:14 | 309305 | 120.0001 | 6 | 35 | 3.630317 | 0 | 2.923608 | 2.924595 | 12.45744 | 10.1622
2018-03-10 08:16 | 309425 | 240.001 | 6 | 35 | 3.657984 | 0 | 2.923608 | 2.924595 | 12.45744 | 10.1622
2018-03-10 08:17 | 309485 | 300.004 | 6 | 35 | 3.664838 | 0 | 2.923608 | 2.924595 | 12.45744 | 10.1622
2018-03-10 08:17 | 309485 | 0.0024 | 7 | 36 | 3.665191 | 0 | 0 | 0 | 0 | 0
2018-03-10 08:19 | 309605.1 | 120.0009 | 2 | 36 | 4.069954 | 4.890189 | 0.1624034 | 1.78e-10 | 0.6532584 | 6.52e-10
2018-03-10 08:21 | 309725.1 | 240.0011 | 2 | 36 | 4.123567 | 4.890183 | 0.3253917 | 1.78e-10 | 1.321242 | 6.52e-10
2018-03-10 08:23 | 309845.1 | 360.0011 | 2 | 36 | 4.157715 | 4.890162 | 0.4883927 | 1.78e-10 | 1.996461 | 6.52e-10
2018-03-10 08:25 | 309965.1 | 480.0012 | 2 | 36 | 4.180736 | 4.890166 | 0.6513932 | 1.78e-10 | 2.676068 | 6.52e-10
2018-03-10 08:27 | 310085.1 | 600.0006 | 2 | 36 | 4.200279 | 4.813151 | 0.8141583 | 1.78e-10 | 3.358413 | 6.52e-10
2018-03-10 08:29 | 310205.1 | 720.0007 | 2 | 36 | 4.200268 | 4.429828 | 0.9682541 | 1.78e-10 | 4.005659 | 6.52e-10
2018-03-10 08:31 | 310325.1 | 840.0005 | 2 | 36 | 4.200278 | 4.019502 | 1.109146 | 1.78e-10 | 4.597444 | 6.52e-10
2018-03-10 08:33 | 310445.1 | 960.0014 | 2 | 36 | 4.20028 | 3.640925 | 1.236669 | 1.78e-10 | 5.133075 | 6.52e-10
2018-03-10 08:35 | 310565.1 | 1080.0005 | 2 | 36 | 4.20029 | 3.296897 | 1.352227 | 1.78e-10 | 5.618453 | 6.52e-10
2018-03-10 08:35 | 310578.6 | 1093.45 | 2 | 36 | 4.200245 | 3.259992 | 1.364474 | 1.78e-10 | 5.669894 | 6.52e-10
2018-03-10 08:37 | 310698.6 | 120.0003 | 3 | 36 | 4.223357 | 3.260119 | 1.472757 | 1.78e-10 | 6.125836 | 6.52e-10
2018-03-10 08:39 | 310818.6 | 240.0011 | 3 | 36 | 4.252158 | 3.259976 | 1.581418 | 1.78e-10 | 6.586268 | 6.52e-10
2018-03-10 08:41 | 310938.6 | 360.0002 | 3 | 36 | 4.284608 | 3.260184 | 1.690071 | 1.78e-10 | 7.050037 | 6.52e-10
2018-03-10 08:43 | 311058.6 | 480.0003 | 3 | 36 | 4.317823 | 3.26015 | 1.798753 | 1.78e-10 | 7.51749 | 6.52e-10
2018-03-10 08:45 | 311178.6 | 600.001 | 3 | 36 | 4.352634 | 3.259997 | 1.907412 | 1.78e-10 | 7.988542 | 6.52e-10
2018-03-10 08:47 | 311298.6 | 720.0003 | 3 | 36 | 4.389813 | 3.259854 | 2.016076 | 1.78e-10 | 8.4635 | 6.52e-10
2018-03-10 08:49 | 311418.6 | 840.0011 | 3 | 36 | 4.400262 | 2.872994 | 2.119555 | 1.78e-10 | 8.918692 | 6.52e-10
2018-03-10 08:51 | 311538.6 | 960.0013 | 3 | 36 | 4.400288 | 2.491115 | 2.20874 | 1.78e-10 | 9.311129 | 6.52e-10
2018-03-10 08:53 | 311658.6 | 1080.0009 | 3 | 36 | 4.400292 | 2.169942 | 2.286274 | 1.78e-10 | 9.652302 | 6.52e-10
2018-03-10 08:55 | 311778.6 | 1200.0007 | 3 | 36 | 4.400244 | 1.902192 | 2.354043 | 1.78e-10 | 9.9505 | 6.52e-10
2018-03-10 08:57 | 311898.6 | 1320.002 | 3 | 36 | 4.400267 | 1.661817 | 2.41339 | 1.78e-10 | 10.21164 | 6.52e-10
2018-03-10 08:59 | 312018.6 | 1440.0003 | 3 | 36 | 4.400218 | 1.450644 | 2.465127 | 1.78e-10 | 10.4393 | 6.52e-10
2018-03-10 09:01 | 312138.6 | 1560.0011 | 3 | 36 | 4.400235 | 1.279167 | 2.51055 | 1.78e-10 | 10.63917 | 6.52e-10
2018-03-10 09:03 | 312258.6 | 1680.0014 | 3 | 36 | 4.400263 | 1.13688 | 2.550725 | 1.78e-10 | 10.81595 | 6.52e-10
2018-03-10 09:05 | 312378.6 | 1800.0012 | 3 | 36 | 4.400238 | 1.012981 | 2.586521 | 1.78e-10 | 10.97346 | 6.52e-10
2018-03-10 09:07 | 312498.6 | 1920.0014 | 3 | 36 | 4.400202 | 0.8964968 | 2.618317 | 1.78e-10 | 11.11337 | 6.52e-10
2018-03-10 09:09 | 312618.6 | 2040.0012 | 3 | 36 | 4.400196 | 0.8003855 | 2.646546 | 1.78e-10 | 11.23759 | 6.52e-10
2018-03-10 09:11 | 312738.6 | 2160.0008 | 3 | 36 | 4.400206 | 0.7189674 | 2.671831 | 1.78e-10 | 11.34885 | 6.52e-10
2018-03-10 09:13 | 312858.6 | 2280.0005 | 3 | 36 | 4.400192 | 0.651041 | 2.694644 | 1.78e-10 | 11.44923 | 6.52e-10
2018-03-10 09:15 | 312978.6 | 2400.0014 | 3 | 36 | 4.400187 | 0.5879431 | 2.71529 | 1.78e-10 | 11.54007 | 6.52e-10
2018-03-10 09:17 | 313098.6 | 2520.0005 | 3 | 36 | 4.400174 | 0.5297079 | 2.733884 | 1.78e-10 | 11.62189 | 6.52e-10
2018-03-10 09:19 | 313218.6 | 2640.0011 | 3 | 36 | 4.400187 | 0.4828005 | 2.750736 | 1.78e-10 | 11.69604 | 6.52e-10
2018-03-10 09:21 | 313338.6 | 2760.001 | 3 | 36 | 4.400185 | 0.4425898 | 2.766124 | 1.78e-10 | 11.76375 | 6.52e-10
2018-03-10 09:23 | 313458.6 | 2880.0001 | 3 | 36 | 4.400162 | 0.4068346 | 2.780274 | 1.78e-10 | 11.82601 | 6.52e-10
2018-03-10 09:25 | 313578.6 | 3000.0009 | 3 | 36 | 4.400197 | 0.3718586 | 2.793248 | 1.78e-10 | 11.8831 | 6.52e-10
2018-03-10 09:27 | 313698.6 | 3120.0016 | 3 | 36 | 4.400128 | 0.3405762 | 2.805111 | 1.78e-10 | 11.9353 | 6.52e-10
2018-03-10 09:29 | 313818.6 | 3240.0014 | 3 | 36 | 4.400111 | 0.3139677 | 2.816024 | 1.78e-10 | 11.98332 | 6.52e-10
2018-03-10 09:31 | 313938.6 | 3360.0007 | 3 | 36 | 4.400141 | 0.2928905 | 2.82614 | 1.78e-10 | 12.02783 | 6.52e-10
2018-03-10 09:33 | 314058.6 | 3480.0015 | 3 | 36 | 4.40014 | 0.2708607 | 2.835539 | 1.78e-10 | 12.06919 | 6.52e-10
2018-03-10 09:35 | 314178.6 | 3600.0013 | 3 | 36 | 4.400137 | 0.2494631 | 2.844198 | 1.78e-10 | 12.10729 | 6.52e-10
2018-03-10 09:37 | 314298.6 | 3720.0013 | 3 | 36 | 4.400152 | 0.2321224 | 2.852205 | 1.78e-10 | 12.14252 | 6.52e-10
2018-03-10 09:39 | 314418.6 | 3840.0014 | 3 | 36 | 4.400153 | 0.2169809 | 2.859658 | 1.78e-10 | 12.17532 | 6.52e-10
2018-03-10 09:41 | 314538.6 | 3960.002 | 3 | 36 | 4.400136 | 0.2028322 | 2.866643 | 1.78e-10 | 12.20605 | 6.52e-10
2018-03-10 09:43 | 314658.6 | 4080.0004 | 3 | 36 | 4.400179 | 0.1879616 | 2.873147 | 1.78e-10 | 12.23467 | 6.52e-10
2018-03-10 09:45 | 314778.6 | 4200.0002 | 3 | 36 | 4.400137 | 0.1740503 | 2.879155 | 1.78e-10 | 12.2611 | 6.52e-10
2018-03-10 09:47 | 314898.6 | 4320.0015 | 3 | 36 | 4.400108 | 0.1622744 | 2.884749 | 1.78e-10 | 12.28572 | 6.52e-10
2018-03-10 09:49 | 315018.6 | 4440.0016 | 3 | 36 | 4.400074 | 0.1521692 | 2.890004 | 1.78e-10 | 12.30884 | 6.52e-10
2018-03-10 09:51 | 315138.6 | 4560.0003 | 3 | 36 | 4.400097 | 0.1417131 | 2.894924 | 1.78e-10 | 12.33049 | 6.52e-10
2018-03-10 09:53 | 315258.6 | 4680.001 | 3 | 36 | 4.400073 | 0.1312733 | 2.899482 | 1.78e-10 | 12.35054 | 6.52e-10
2018-03-10 09:55 | 315378.6 | 4800.0007 | 3 | 36 | 4.400093 | 0.1228619 | 2.90372 | 1.78e-10 | 12.36919 | 6.52e-10
2018-03-10 09:57 | 315498.6 | 4920.0007 | 3 | 36 | 4.400063 | 0.1149578 | 2.90769 | 1.78e-10 | 12.38666 | 6.52e-10
2018-03-10 09:59 | 315618.6 | 5040.0012 | 3 | 36 | 4.400068 | 0.1080065 | 2.911437 | 1.78e-10 | 12.40315 | 6.52e-10
2018-03-10 10:01 | 315738.6 | 5160.0005 | 3 | 36 | 4.400164 | 0.1018286 | 2.914942 | 1.78e-10 | 12.41857 | 6.52e-10
2018-03-10 10:03 | 315858.6 | 5280.0002 | 3 | 36 | 4.400068 | 0.0939064 | 2.918192 | 1.78e-10 | 12.43287 | 6.52e-10
2018-03-10 10:05 | 315978.6 | 5400.0002 | 3 | 36 | 4.400095 | 0.08844471 | 2.921238 | 1.78e-10 | 12.44627 | 6.52e-10
2018-03-10 10:07 | 316098.6 | 5520.0007 | 3 | 36 | 4.400058 | 0.08377838 | 2.924107 | 1.78e-10 | 12.4589 | 6.52e-10
2018-03-10 10:08 | 316144.7 | 5566.0904 | 3 | 36 | 4.400058 | 0.0814991 | 2.92517 | 1.78e-10 | 12.46358 | 6.52e-10
2018-03-10 10:10 | 316264.7 | 120.0003 | 4 | 36 | 4.39208 | 0 | 2.92517 | 1.78e-10 | 12.46358 | 6.52e-10
2018-03-10 10:12 | 316384.7 | 240.0013 | 4 | 36 | 4.391238 | 0 | 2.92517 | 1.78e-10 | 12.46358 | 6.52e-10
2018-03-10 10:13 | 316444.7 | 300.0041 | 4 | 36 | 4.390931 | 0 | 2.92517 | 1.78e-10 | 12.46358 | 6.52e-10
2018-03-10 10:15 | 316564.8 | 120.0005 | 5 | 36 | 3.814453 | -6.520094 | 2.92517 | 0.2172903 | 12.46358 | 0.840351
2018-03-10 10:17 | 316684.8 | 240.0005 | 5 | 36 | 3.754998 | -6.520109 | 2.92517 | 0.4346308 | 12.46358 | 1.663205
2018-03-10 10:19 | 316804.8 | 360.0013 | 5 | 36 | 3.683731 | -6.520111 | 2.92517 | 0.6519629 | 12.46358 | 2.471709
2018-03-10 10:21 | 316924.8 | 480.0007 | 5 | 36 | 3.611412 | -6.520089 | 2.92517 | 0.8692805 | 12.46358 | 3.264307
2018-03-10 10:23 | 317044.8 | 600.0009 | 5 | 36 | 3.543899 | -6.520065 | 2.92517 | 1.086621 | 12.46358 | 4.041762
2018-03-10 10:25 | 317164.8 | 720.0014 | 5 | 36 | 3.484079 | -6.519809 | 2.92517 | 1.303938 | 12.46358 | 4.805246
2018-03-10 10:27 | 317284.8 | 840.0012 | 5 | 36 | 3.4324 | -6.519991 | 2.92517 | 1.521271 | 12.46358 | 5.556702
2018-03-10 10:29 | 317404.8 | 960.0011 | 5 | 36 | 3.385607 | -6.520146 | 2.92517 | 1.738615 | 12.46358 | 6.297521
2018-03-10 10:31 | 317524.8 | 1080.0008 | 5 | 36 | 3.345335 | -6.519913 | 2.92517 | 1.955928 | 12.46358 | 7.028802
2018-03-10 10:33 | 317644.8 | 1200.001 | 5 | 36 | 3.307744 | -6.520143 | 2.92517 | 2.173269 | 12.46358 | 7.751762
2018-03-10 10:35 | 317764.8 | 1320.0003 | 5 | 36 | 3.26888 | -6.520168 | 2.92517 | 2.390583 | 12.46358 | 8.46645
2018-03-10 10:37 | 317884.8 | 1440.0008 | 5 | 36 | 3.214278 | -6.520091 | 2.92517 | 2.60792 | 12.46358 | 9.171503
2018-03-10 10:39 | 318004.8 | 1560.0013 | 5 | 36 | 3.104682 | -6.520151 | 2.92517 | 2.825257 | 12.46358 | 9.859879
2018-03-10 10:40 | 318058.2 | 1613.3858 | 5 | 36 | 3 | -6.520121 | 2.92517 | 2.921935 | 12.46358 | 10.1555
2018-03-10 10:42 | 318178.2 | 120.0003 | 6 | 36 | 3.631224 | 0 | 2.92517 | 2.921935 | 12.46358 | 10.1555
2018-03-10 10:44 | 318298.2 | 240.0004 | 6 | 36 | 3.658791 | 0 | 2.92517 | 2.921935 | 12.46358 | 10.1555
2018-03-10 10:45 | 318358.2 | 300.0017 | 6 | 36 | 3.665625 | 0 | 2.92517 | 2.921935 | 12.46358 | 10.1555
2018-03-10 10:45 | 318358.2 | 0.0025 | 7 | 37 | 3.665714 | 0 | 0 | 0 | 0 | 0
2018-03-10 10:47 | 318478.3238 | 120.0009 | 2 | 37 | 4.072039 | 4.889886 | 0.1624005 | 1.352e-09 | 0.6532912 | 4.956e-09
2018-03-10 10:49 | 318598.3244 | 240.0015 | 2 | 37 | 4.125534 | 4.890128 | 0.325401 | 1.352e-09 | 1.321738 | 4.956e-09
2018-03-10 10:51 | 318718.3236 | 360.0007 | 2 | 37 | 4.156976 | 4.89005 | 0.48837 | 1.352e-09 | 1.996894 | 4.956e-09
2018-03-10 10:53 | 318838.3246 | 480.0017 | 2 | 37 | 4.178495 | 4.889789 | 0.651381 | 1.352e-09 | 2.676272 | 4.956e-09
2018-03-10 10:55 | 318958.3241 | 600.0012 | 2 | 37 | 4.200277 | 4.818871 | 0.8142045 | 1.352e-09 | 3.358574 | 4.956e-09
2018-03-10 10:57 | 319078.3234 | 720.0005 | 2 | 37 | 4.200278 | 4.398196 | 0.9675723 | 1.352e-09 | 4.002763 | 4.956e-09
2018-03-10 10:59 | 319198.3237 | 840.0008 | 2 | 37 | 4.200281 | 4.011424 | 1.107666 | 1.352e-09 | 4.591195 | 4.956e-09
2018-03-10 11:01 | 319318.3237 | 960.0008 | 2 | 37 | 4.200273 | 3.654838 | 1.235292 | 1.352e-09 | 5.12726 | 4.956e-09
2018-03-10 11:03 | 319438.3242 | 1080.0013 | 2 | 37 | 4.200286 | 3.31442 | 1.351388 | 1.352e-09 | 5.614896 | 4.956e-09
2018-03-10 11:03 | 319457.0968 | 1098.7739 | 2 | 37 | 4.200263 | 3.259982 | 1.368553 | 1.352e-09 | 5.686992 | 4.956e-09
2018-03-10 11:05 | 319577.1 | 120.0019 | 3 | 37 | 4.226014 | 3.260121 | 1.476811 | 1.352e-09 | 6.142976 | 4.956e-09
2018-03-10 11:07 | 319697.1 | 240.0017 | 3 | 37 | 4.255256 | 3.259946 | 1.585481 | 1.352e-09 | 6.603791 | 4.956e-09
2018-03-10 11:09 | 319817.1 | 360.0006 | 3 | 37 | 4.28595 | 3.259891 | 1.694143 | 1.352e-09 | 7.067831 | 4.956e-09
2018-03-10 11:11 | 319937.1 | 480.0009 | 3 | 37 | 4.318082 | 3.259866 | 1.802808 | 1.352e-09 | 7.535282 | 4.956e-09
2018-03-10 11:13 | 320057.1 | 600.0018 | 3 | 37 | 4.354701 | 3.259824 | 1.911461 | 1.352e-09 | 8.006391 | 4.956e-09
2018-03-10 11:15 | 320177.1 | 720.0003 | 3 | 37 | 4.394278 | 3.259929 | 2.020103 | 1.352e-09 | 8.481647 | 4.956e-09
2018-03-10 11:17 | 320297.1 | 840.0023 | 3 | 37 | 4.400269 | 2.846549 | 2.12239 | 1.352e-09 | 8.931688 | 4.956e-09
2018-03-10 11:19 | 320417.1 | 960.0017 | 3 | 37 | 4.400269 | 2.482848 | 2.211032 | 1.352e-09 | 9.321736 | 4.956e-09
2018-03-10 11:21 | 320537.1 | 1080.0005 | 3 | 37 | 4.40028 | 2.162784 | 2.288367 | 1.352e-09 | 9.662031 | 4.956e-09
2018-03-10 11:23 | 320657.1 | 1200.0013 | 3 | 37 | 4.400228 | 1.872209 | 2.355477 | 1.352e-09 | 9.957334 | 4.956e-09
2018-03-10 11:25 | 320777.1 | 1320.0014 | 3 | 37 | 4.400238 | 1.637632 | 2.413859 | 1.352e-09 | 10.21423 | 4.956e-09
2018-03-10 11:27 | 320897.1 | 1440.0013 | 3 | 37 | 4.400219 | 1.441544 | 2.465082 | 1.352e-09 | 10.43962 | 4.956e-09
2018-03-10 11:29 | 321017.1 | 1560.0001 | 3 | 37 | 4.400234 | 1.277527 | 2.510367 | 1.352e-09 | 10.63889 | 4.956e-09
2018-03-10 11:31 | 321137.1 | 1680.0023 | 3 | 37 | 4.400218 | 1.126944 | 2.550426 | 1.352e-09 | 10.81516 | 4.956e-09
2018-03-10 11:33 | 321257.1 | 1800.0018 | 3 | 37 | 4.400236 | 0.9973497 | 2.585739 | 1.352e-09 | 10.97054 | 4.956e-09
2018-03-10 11:35 | 321377.1 | 1920.0012 | 3 | 37 | 4.400203 | 0.8892565 | 2.617127 | 1.352e-09 | 11.10865 | 4.956e-09
2018-03-10 11:37 | 321497.1 | 2040.0001 | 3 | 37 | 4.400206 | 0.7996855 | 2.645228 | 1.352e-09 | 11.23231 | 4.956e-09
2018-03-10 11:39 | 321617.1 | 2160.0009 | 3 | 37 | 4.400185 | 0.7186995 | 2.67052 | 1.352e-09 | 11.3436 | 4.956e-09
2018-03-10 11:41 | 321737.1 | 2280.0006 | 3 | 37 | 4.400177 | 0.6424828 | 2.693184 | 1.352e-09 | 11.44332 | 4.956e-09
2018-03-10 11:43 | 321857.1 | 2400.0002 | 3 | 37 | 4.400165 | 0.5799475 | 2.71354 | 1.352e-09 | 11.53289 | 4.956e-09
2018-03-10 11:45 | 321977.1 | 2520.0012 | 3 | 37 | 4.400195 | 0.5278692 | 2.731975 | 1.352e-09 | 11.61401 | 4.956e-09
2018-03-10 11:47 | 322097.1 | 2640.0014 | 3 | 37 | 4.40021 | 0.4833822 | 2.748812 | 1.352e-09 | 11.6881 | 4.956e-09
2018-03-10 11:49 | 322217.1 | 2760.0015 | 3 | 37 | 4.400165 | 0.4392986 | 2.764197 | 1.352e-09 | 11.75579 | 4.956e-09
2018-03-10 11:51 | 322337.1 | 2880.0013 | 3 | 37 | 4.400201 | 0.4013453 | 2.778178 | 1.352e-09 | 11.81731 | 4.956e-09
2018-03-10 11:53 | 322457.1 | 3000.0011 | 3 | 37 | 4.400156 | 0.3688459 | 2.790992 | 1.352e-09 | 11.8737 | 4.956e-09
2018-03-10 11:55 | 322577.1 | 3120.0016 | 3 | 37 | 4.400156 | 0.341753 | 2.802816 | 1.352e-09 | 11.92572 | 4.956e-09
2018-03-10 11:57 | 322697.1 | 3240.0006 | 3 | 37 | 4.400163 | 0.3156176 | 2.813766 | 1.352e-09 | 11.9739 | 4.956e-09
2018-03-10 11:59 | 322817.1 | 3360.0012 | 3 | 37 | 4.400165 | 0.2895956 | 2.82384 | 1.352e-09 | 12.01823 | 4.956e-09
2018-03-10 12:01 | 322937.1 | 3480.0009 | 3 | 37 | 4.400115 | 0.2668285 | 2.833114 | 1.352e-09 | 12.05904 | 4.956e-09
2018-03-10 12:03 | 323057.1 | 3600.0006 | 3 | 37 | 4.400177 | 0.2495337 | 2.841706 | 1.352e-09 | 12.09684 | 4.956e-09
2018-03-10 12:05 | 323177.1 | 3720.0013 | 3 | 37 | 4.400189 | 0.2329578 | 2.849724 | 1.352e-09 | 12.13213 | 4.956e-09
2018-03-10 12:07 | 323297.1 | 3840.001 | 3 | 37 | 4.400171 | 0.216032 | 2.857192 | 1.352e-09 | 12.16498 | 4.956e-09
2018-03-10 12:09 | 323417.1 | 3960.0015 | 3 | 37 | 4.400134 | 0.1998596 | 2.864097 | 1.352e-09 | 12.19537 | 4.956e-09
2018-03-10 12:11 | 323537.1 | 4080.0005 | 3 | 37 | 4.400139 | 0.1861868 | 2.870521 | 1.352e-09 | 12.22364 | 4.956e-09
2018-03-10 12:13 | 323657.1 | 4200.0011 | 3 | 37 | 4.400128 | 0.1750059 | 2.876511 | 1.352e-09 | 12.24999 | 4.956e-09
2018-03-10 12:15 | 323777.1 | 4320.0016 | 3 | 37 | 4.400152 | 0.1633606 | 2.882141 | 1.352e-09 | 12.27476 | 4.956e-09
2018-03-10 12:17 | 323897.1 | 4440.0011 | 3 | 37 | 4.400075 | 0.1503019 | 2.88736 | 1.352e-09 | 12.29773 | 4.956e-09
2018-03-10 12:19 | 324017.1 | 4560.0016 | 3 | 37 | 4.400127 | 0.1405811 | 2.892202 | 1.352e-09 | 12.31903 | 4.956e-09
2018-03-10 12:21 | 324137.1 | 4680.0005 | 3 | 37 | 4.400095 | 0.1310635 | 2.896726 | 1.352e-09 | 12.33894 | 4.956e-09
2018-03-10 12:23 | 324257.1 | 4800.0011 | 3 | 37 | 4.400087 | 0.1235504 | 2.900978 | 1.352e-09 | 12.35765 | 4.956e-09
2018-03-10 12:25 | 324377.1 | 4920.0007 | 3 | 37 | 4.400123 | 0.1157494 | 2.904965 | 1.352e-09 | 12.37519 | 4.956e-09
2018-03-10 12:27 | 324497.1 | 5040.0011 | 3 | 37 | 4.400115 | 0.1076736 | 2.908665 | 1.352e-09 | 12.39147 | 4.956e-09
2018-03-10 12:29 | 324617.1 | 5160.0001 | 3 | 37 | 4.400088 | 0.1003962 | 2.912125 | 1.352e-09 | 12.4067 | 4.956e-09
2018-03-10 12:31 | 324737.1 | 5280.002 | 3 | 37 | 4.400098 | 0.0950079 | 2.915379 | 1.352e-09 | 12.42101 | 4.956e-09
2018-03-10 12:33 | 324857.1 | 5400.0008 | 3 | 37 | 4.40007 | 0.08913612 | 2.918447 | 1.352e-09 | 12.43451 | 4.956e-09
2018-03-10 12:35 | 324977.1 | 5520.0017 | 3 | 37 | 4.400119 | 0.08340836 | 2.921321 | 1.352e-09 | 12.44716 | 4.956e-09
2018-03-10 12:36 | 325002.3 | 5545.2474 | 3 | 37 | 4.400074 | 0.08149719 | 2.9219 | 1.352e-09 | 12.44971 | 4.956e-09
2018-03-10 12:38 | 325122.4 | 120.0008 | 4 | 37 | 4.392028 | 0 | 2.9219 | 1.352e-09 | 12.44971 | 4.956e-09
2018-03-10 12:40 | 325242.4 | 240.0009 | 4 | 37 | 4.391166 | 0 | 2.9219 | 1.352e-09 | 12.44971 | 4.956e-09
2018-03-10 12:41 | 325302.4 | 300.0008 | 4 | 37 | 4.390816 | 0 | 2.9219 | 1.352e-09 | 12.44971 | 4.956e-09
2018-03-10 12:43 | 325422.5 | 120.001 | 5 | 37 | 3.816261 | -6.519984 | 2.9219 | 0.2173073 | 12.44971 | 0.8410091
2018-03-10 12:45 | 325542.5 | 240.0011 | 5 | 37 | 3.751902 | -6.520041 | 2.9219 | 0.4346156 | 12.44971 | 1.663515
2018-03-10 12:47 | 325662.5 | 360.0005 | 5 | 37 | 3.682474 | -6.519915 | 2.9219 | 0.651969 | 12.44971 | 2.471491
2018-03-10 12:49 | 325782.5 | 480.0013 | 5 | 37 | 3.612437 | -6.519962 | 2.9219 | 0.8692849 | 12.44971 | 3.264096
2018-03-10 12:51 | 325902.5 | 600.0003 | 5 | 37 | 3.545658 | -6.519918 | 2.9219 | 1.086606 | 12.44971 | 4.041813
2018-03-10 12:53 | 326022.5 | 720.0015 | 5 | 37 | 3.483463 | -6.519962 | 2.9219 | 1.303941 | 12.44971 | 4.805584
2018-03-10 12:55 | 326142.5 | 840.0001 | 5 | 37 | 3.429862 | -6.519925 | 2.9219 | 1.52124 | 12.44971 | 5.556496
2018-03-10 12:57 | 326262.5 | 960.0011 | 5 | 37 | 3.385665 | -6.519969 | 2.9219 | 1.738574 | 12.44971 | 6.296984
2018-03-10 12:59 | 326382.5 | 1080.0012 | 5 | 37 | 3.346776 | -6.519957 | 2.9219 | 1.955907 | 12.44971 | 7.028491
2018-03-10 13:01 | 326502.5 | 1200.0016 | 5 | 37 | 3.309065 | -6.519994 | 2.9219 | 2.173226 | 12.44971 | 7.751745
2018-03-10 13:03 | 326622.5 | 1320.0015 | 5 | 37 | 3.266323 | -6.519878 | 2.9219 | 2.390543 | 12.44971 | 8.466306
2018-03-10 13:05 | 326742.5 | 1440.0009 | 5 | 37 | 3.212644 | -6.519869 | 2.9219 | 2.607854 | 12.44971 | 9.170693
2018-03-10 13:07 | 326862.5 | 1560.0002 | 5 | 37 | 3.105181 | -6.519913 | 2.9219 | 2.825177 | 12.44971 | 9.858953
2018-03-10 13:08 | 326916.6 | 1614.1335 | 5 | 37 | 2.999993 | -6.519964 | 2.9219 | 2.923225 | 12.44971 | 10.1588
2018-03-10 13:10 | 327036.6 | 120.0003 | 6 | 37 | 3.630412 | 0 | 2.9219 | 2.923225 | 12.44971 | 10.1588
2018-03-10 13:12 | 327156.6 | 240.0002 | 6 | 37 | 3.65837 | 0 | 2.9219 | 2.923225 | 12.44971 | 10.1588
2018-03-10 13:13 | 327216.6 | 300.0042 | 6 | 37 | 3.665185 | 0 | 2.9219 | 2.923225 | 12.44971 | 10.1588
2018-03-10 13:13 | 327216.7 | 0.0025 | 7 | 38 | 3.665169 | 0 | 0 | 0 | 0 | 0
2018-03-10 13:15 | 327336.7 | 120.001 | 2 | 38 | 4.071806 | 4.88993 | 0.1623929 | 3.66e-09 | 0.6533947 | 1.3416e-08
2018-03-10 13:17 | 327456.7 | 240.0003 | 2 | 38 | 4.12373 | 4.889903 | 0.3253957 | 3.66e-09 | 1.321689 | 1.3416e-08
2018-03-10 13:19 | 327576.7 | 360.0013 | 2 | 38 | 4.154949 | 4.89 | 0.4883942 | 3.66e-09 | 1.996608 | 1.3416e-08
2018-03-10 13:21 | 327696.7 | 480.0006 | 2 | 38 | 4.180235 | 4.889913 | 0.651364 | 3.66e-09 | 2.675811 | 1.3416e-08
2018-03-10 13:23 | 327816.7 | 600.0011 | 2 | 38 | 4.200314 | 4.799003 | 0.8140513 | 3.66e-09 | 3.35782 | 1.3416e-08
2018-03-10 13:25 | 327936.7 | 720.0012 | 2 | 38 | 4.200286 | 4.410266 | 0.9674371 | 3.66e-09 | 4.002084 | 1.3416e-08
2018-03-10 13:27 | 328056.7 | 840.0019 | 2 | 38 | 4.200259 | 4.039664 | 1.108284 | 3.66e-09 | 4.593678 | 1.3416e-08
2018-03-10 13:29 | 328176.7 | 960.0012 | 2 | 38 | 4.200295 | 3.656026 | 1.236607 | 3.66e-09 | 5.132673 | 1.3416e-08
2018-03-10 13:31 | 328296.7 | 1080.0004 | 2 | 38 | 4.200304 | 3.293746 | 1.352231 | 3.66e-09 | 5.618328 | 1.3416e-08
2018-03-10 13:31 | 328308.8 | 1092.0333 | 2 | 38 | 4.200254 | 3.259997 | 1.363187 | 3.66e-09 | 5.664344 | 1.3416e-08
2018-03-10 13:33 | 328428.8 | 120.0002 | 3 | 38 | 4.224598 | 3.259894 | 1.471459 | 3.66e-09 | 6.120314 | 1.3416e-08
2018-03-10 13:35 | 328548.8 | 240.0003 | 3 | 38 | 4.252372 | 3.259913 | 1.580118 | 3.66e-09 | 6.580853 | 1.3416e-08
2018-03-10 13:37 | 328668.8 | 360.0004 | 3 | 38 | 4.283016 | 3.260247 | 1.688781 | 3.66e-09 | 7.044558 | 1.3416e-08
2018-03-10 13:39 | 328788.8 | 480.0011 | 3 | 38 | 4.317667 | 3.259881 | 1.797436 | 3.66e-09 | 7.511795 | 1.3416e-08
2018-03-10 13:41 | 328908.8 | 600.0011 | 3 | 38 | 4.353689 | 3.259904 | 1.906095 | 3.66e-09 | 7.982887 | 1.3416e-08
2018-03-10 13:43 | 329028.8 | 720.0004 | 3 | 38 | 4.391642 | 3.259917 | 2.01475 | 3.66e-09 | 8.457986 | 1.3416e-08
2018-03-10 13:45 | 329148.8 | 840.0011 | 3 | 38 | 4.40026 | 2.885118 | 2.118176 | 3.66e-09 | 8.912982 | 1.3416e-08
2018-03-10 13:47 | 329268.8 | 960.0003 | 3 | 38 | 4.400309 | 2.497109 | 2.207788 | 3.66e-09 | 9.307301 | 1.3416e-08
2018-03-10 13:49 | 329388.8 | 1080.0015 | 3 | 38 | 4.400275 | 2.163341 | 2.285262 | 3.66e-09 | 9.648208 | 1.3416e-08
2018-03-10 13:51 | 329508.8 | 1200.0016 | 3 | 38 | 4.400273 | 1.887704 | 2.35264 | 3.66e-09 | 9.94469 | 1.3416e-08
2018-03-10 13:53 | 329628.8 | 1320 | 3 | 38 | 4.400256 | 1.661036 | 2.411652 | 3.66e-09 | 10.20436 | 1.3416e-08
2018-03-10 13:55 | 329748.8 | 1440.0009 | 3 | 38 | 4.400244 | 1.460524 | 2.463619 | 3.66e-09 | 10.43302 | 1.3416e-08
2018-03-10 13:57 | 329868.8 | 1560.0008 | 3 | 38 | 4.400278 | 1.279892 | 2.509185 | 3.66e-09 | 10.63352 | 1.3416e-08
2018-03-10 13:59 | 329988.8 | 1680.0002 | 3 | 38 | 4.40027 | 1.131462 | 2.549266 | 3.66e-09 | 10.80989 | 1.3416e-08
2018-03-10 14:01 | 330108.8 | 1800.001 | 3 | 38 | 4.400242 | 1.007699 | 2.584827 | 3.66e-09 | 10.96637 | 1.3416e-08
2018-03-10 14:03 | 330228.8 | 1920.001 | 3 | 38 | 4.400212 | 0.9023552 | 2.616627 | 3.66e-09 | 11.10629 | 1.3416e-08
2018-03-10 14:05 | 330348.8 | 2040.0019 | 3 | 38 | 4.400186 | 0.8037109375 | 2.645059 | 3.66e-09 | 11.2314 | 1.3416e-08
2018-03-10 14:07 | 330468.8 | 2160.0011 | 3 | 38 | 4.400176 | 0.7184076 | 2.670377 | 3.66e-09 | 11.3428 | 1.3416e-08
2018-03-10 14:09 | 330588.8 | 2280.001 | 3 | 38 | 4.400177 | 0.6472063 | 2.693117 | 3.66e-09 | 11.44287 | 1.3416e-08
2018-03-10 14:11 | 330708.8 | 2400.001 | 3 | 38 | 4.400216 | 0.5885792 | 2.713678 | 3.66e-09 | 11.53334 | 1.3416e-08
2018-03-10 14:13 | 330828.8 | 2520.0007 | 3 | 38 | 4.400195 | 0.5344734 | 2.732376 | 3.66e-09 | 11.61561 | 1.3416e-08
2018-03-10 14:15 | 330948.8 | 2640.0006 | 3 | 38 | 4.400151 | 0.4818316 | 2.749292 | 3.66e-09 | 11.69005 | 1.3416e-08
2018-03-10 14:17 | 331068.8 | 2760.0012 | 3 | 38 | 4.400125 | 0.4397354 | 2.764647 | 3.66e-09 | 11.75761 | 1.3416e-08
2018-03-10 14:19 | 331188.8 | 2880.0011 | 3 | 38 | 4.400155 | 0.4045305 | 2.778697 | 3.66e-09 | 11.81943 | 1.3416e-08
2018-03-10 14:21 | 331308.8 | 3000.001 | 3 | 38 | 4.400125 | 0.3724709 | 2.791648 | 3.66e-09 | 11.87642 | 1.3416e-08
2018-03-10 14:23 | 331428.8 | 3120.001 | 3 | 38 | 4.400158 | 0.3422527 | 2.803578 | 3.66e-09 | 11.92891 | 1.3416e-08
2018-03-10 14:25 | 331548.8 | 3240.0001 | 3 | 38 | 4.400166 | 0.3146267 | 2.814506 | 3.66e-09 | 11.977 | 1.3416e-08
2018-03-10 14:27 | 331668.8 | 3360.0009 | 3 | 38 | 4.400155 | 0.2909994 | 2.82458 | 3.66e-09 | 12.02133 | 1.3416e-08
2018-03-10 14:29 | 331788.8 | 3480.0007 | 3 | 38 | 4.400109 | 0.2708044 | 2.833928 | 3.66e-09 | 12.06246 | 1.3416e-08
2018-03-10 14:31 | 331908.8 | 3600.0001 | 3 | 38 | 4.400114 | 0.2516727 | 2.842648 | 3.66e-09 | 12.10083 | 1.3416e-08
2018-03-10 14:33 | 332028.8 | 3720.0018 | 3 | 38 | 4.400174 | 0.2324867 | 2.850707 | 3.66e-09 | 12.13629 | 1.3416e-08
2018-03-10 14:35 | 332148.8 | 3840.0004 | 3 | 38 | 4.400136 | 0.2152834 | 2.858155 | 3.66e-09 | 12.16906 | 1.3416e-08
2018-03-10 14:37 | 332268.8 | 3960.002 | 3 | 38 | 4.400113 | 0.2006893 | 2.865087 | 3.66e-09 | 12.19956 | 1.3416e-08
2018-03-10 14:39 | 332388.8 | 4080.0014 | 3 | 38 | 4.400143 | 0.1890516 | 2.871587 | 3.66e-09 | 12.22816 | 1.3416e-08
2018-03-10 14:41 | 332508.8 | 4200.0012 | 3 | 38 | 4.400168 | 0.1757393 | 2.877661 | 3.66e-09 | 12.25489 | 1.3416e-08
2018-03-10 14:43 | 332628.8 | 4320.0014 | 3 | 38 | 4.400137 | 0.1627684 | 2.883285 | 3.66e-09 | 12.27964 | 1.3416e-08
2018-03-10 14:45 | 332748.8 | 4440.0006 | 3 | 38 | 4.400113 | 0.1517391 | 2.888518 | 3.66e-09 | 12.30266 | 1.3416e-08
2018-03-10 14:47 | 332868.8 | 4560.003 | 3 | 38 | 4.400088 | 0.1424131 | 2.893425 | 3.66e-09 | 12.32425 | 1.3416e-08
2018-03-10 14:49 | 332988.8 | 4680.0006 | 3 | 38 | 4.400116 | 0.1340055 | 2.898031 | 3.66e-09 | 12.34452 | 1.3416e-08
2018-03-10 14:51 | 333108.8 | 4800.0013 | 3 | 38 | 4.400109 | 0.1239176 | 2.902317 | 3.66e-09 | 12.36338 | 1.3416e-08
2018-03-10 14:53 | 333228.8 | 4920.0014 | 3 | 38 | 4.400111 | 0.1152716 | 2.9063 | 3.66e-09 | 12.3809 | 1.3416e-08
2018-03-10 14:55 | 333348.8 | 5040.0005 | 3 | 38 | 4.400077 | 0.1079559 | 2.910019 | 3.66e-09 | 12.39727 | 1.3416e-08
2018-03-10 14:57 | 333468.8 | 5160.0007 | 3 | 38 | 4.400125 | 0.1028881 | 2.913532 | 3.66e-09 | 12.41273 | 1.3416e-08
2018-03-10 14:59 | 333588.8 | 5280.0005 | 3 | 38 | 4.400189 | 0.09667015 | 2.916841 | 3.66e-09 | 12.42728 | 1.3416e-08
2018-03-10 15:01 | 333708.8 | 5400.0005 | 3 | 38 | 4.400107 | 0.08907509 | 2.919918 | 3.66e-09 | 12.44082 | 1.3416e-08
2018-03-10 15:03 | 333828.8 | 5520.0014 | 3 | 38 | 4.400122 | 0.08410072 | 2.922786 | 3.66e-09 | 12.45345 | 1.3416e-08
2018-03-10 15:04 | 333889.2 | 5580.4563 | 3 | 38 | 4.400123 | 0.08149529 | 2.924178 | 3.66e-09 | 12.45957 | 1.3416e-08
2018-03-10 15:06 | 334009.3 | 120.0001 | 4 | 38 | 4.392034 | 0 | 2.924178 | 3.66e-09 | 12.45957 | 1.3416e-08
2018-03-10 15:08 | 334129.3 | 240.0002 | 4 | 38 | 4.391181 | 0 | 2.924178 | 3.66e-09 | 12.45957 | 1.3416e-08
2018-03-10 15:09 | 334189.3 | 300.0035 | 4 | 38 | 4.390932 | 0 | 2.924178 | 3.66e-09 | 12.45957 | 1.3416e-08
2018-03-10 15:11 | 334309.3 | 120.0015 | 5 | 38 | 3.813274 | -6.51997 | 2.924178 | 0.2173152 | 12.45957 | 0.8403479
2018-03-10 15:13 | 334429.3 | 240.0013 | 5 | 38 | 3.752933 | -6.519918 | 2.924178 | 0.4346225 | 12.45957 | 1.662686
2018-03-10 15:15 | 334549.3 | 360.0007 | 5 | 38 | 3.68515 | -6.519991 | 2.924178 | 0.6519562 | 12.45957 | 2.471058
2018-03-10 15:17 | 334669.3 | 480.0008 | 5 | 38 | 3.613459 | -6.519962 | 2.924178 | 0.8692747 | 12.45957 | 3.264154
2018-03-10 15:19 | 334789.3 | 600.0009 | 5 | 38 | 3.54389 | -6.519978 | 2.924178 | 1.08662 | 12.45957 | 4.041821
2018-03-10 15:21 | 334909.3 | 720.0009 | 5 | 38 | 3.482563 | -6.519908 | 2.924178 | 1.303952 | 12.45957 | 4.805194
2018-03-10 15:23 | 335029.3 | 840.0006 | 5 | 38 | 3.431277 | -6.519979 | 2.924178 | 1.521269 | 12.45957 | 5.556235
2018-03-10 15:25 | 335149.3 | 960.0013 | 5 | 38 | 3.387429 | -6.519925 | 2.924178 | 1.738593 | 12.45957 | 6.297078
2018-03-10 15:27 | 335269.3 | 1080.0006 | 5 | 38 | 3.345669 | -6.519962 | 2.924178 | 1.955914 | 12.45957 | 7.028686
2018-03-10 15:29 | 335389.3 | 1200.0014 | 5 | 38 | 3.306981 | -6.519922 | 2.924178 | 2.173233 | 12.45957 | 7.751546
2018-03-10 15:31 | 335509.3 | 1320 | 5 | 38 | 3.267074 | -6.519979 | 2.924178 | 2.390568 | 12.45957 | 8.466015
2018-03-10 15:33 | 335629.3 | 1440.0002 | 5 | 38 | 3.215219 | -6.519959 | 2.924178 | 2.607903 | 12.45957 | 9.170835
2018-03-10 15:35 | 335749.3 | 1560 | 5 | 38 | 3.10719 | -6.51991 | 2.924178 | 2.825212 | 12.45957 | 9.859725
2018-03-10 15:36 | 335802.8 | 1613.4663 | 5 | 38 | 2.999984 | -6.519908 | 2.924178 | 2.922037 | 12.45957 | 10.15592
2018-03-10 15:38 | 335922.9 | 120.0001 | 6 | 38 | 3.630789 | 0 | 2.924178 | 2.922037 | 12.45957 | 10.15592
2018-03-10 15:40 | 336042.9 | 240.0008 | 6 | 38 | 3.658448 | 0 | 2.924178 | 2.922037 | 12.45957 | 10.15592
2018-03-10 15:41 | 336102.9 | 300.0025 | 6 | 38 | 3.665166 | 0 | 2.924178 | 2.922037 | 12.45957 | 10.15592
2018-03-10 15:41 | 336102.9 | 0.0024 | 7 | 39 | 3.665221 | 0 | 0 | 0 | 0 | 0
2018-03-10 15:43 | 336223 | 120.0002 | 2 | 39 | 4.069627 | 4.889943 | 0.1624078 | 2.912e-09 | 0.6531581 | 1.0674e-08
2018-03-10 15:45 | 336343 | 240.0011 | 2 | 39 | 4.12513 | 4.889964 | 0.3253813 | 2.912e-09 | 1.321213 | 1.0674e-08
2018-03-10 15:47 | 336463 | 360.001 | 2 | 39 | 4.157769 | 4.890014 | 0.4883805 | 2.912e-09 | 1.996539 | 1.0674e-08
2018-03-10 15:49 | 336583 | 480.0005 | 2 | 39 | 4.18061 | 4.889951 | 0.6513896 | 2.912e-09 | 2.676175 | 1.0674e-08
2018-03-10 15:51 | 336703 | 600.0003 | 2 | 39 | 4.200298 | 4.824561 | 0.8142213 | 2.912e-09 | 3.358706 | 1.0674e-08
2018-03-10 15:53 | 336823 | 720.002 | 2 | 39 | 4.200294 | 4.417323 | 0.9683498 | 2.912e-09 | 4.00609 | 1.0674e-08
2018-03-10 15:55 | 336943 | 840.0003 | 2 | 39 | 4.20029 | 4.005633 | 1.108572 | 2.912e-09 | 4.595062 | 1.0674e-08
2018-03-10 15:57 | 337063 | 960.0009 | 2 | 39 | 4.200262 | 3.635123 | 1.235832 | 2.912e-09 | 5.12959 | 1.0674e-08
2018-03-10 15:59 | 337183 | 1080.0002 | 2 | 39 | 4.200277 | 3.301135 | 1.35131 | 2.912e-09 | 5.614631 | 1.0674e-08
2018-03-10 15:59 | 337198.3 | 1095.3466 | 2 | 39 | 4.20024 | 3.25999 | 1.365298 | 2.912e-09 | 5.673383 | 1.0674e-08
2018-03-10 16:01 | 337318.3 | 120.0003 | 3 | 39 | 4.22397 | 3.259934 | 1.473581 | 2.912e-09 | 6.129354 | 1.0674e-08
2018-03-10 16:03 | 337438.3 | 240.0012 | 3 | 39 | 4.254366 | 3.259933 | 1.582228 | 2.912e-09 | 6.589892 | 1.0674e-08
2018-03-10 16:05 | 337558.3 | 360.0006 | 3 | 39 | 4.285884 | 3.259934 | 1.690896 | 2.912e-09 | 7.05391 | 1.0674e-08
2018-03-10 16:07 | 337678.3 | 480.0009 | 3 | 39 | 4.318727 | 3.259883 | 1.799552 | 2.912e-09 | 7.521369 | 1.0674e-08
2018-03-10 16:09 | 337798.3 | 600.0009 | 3 | 39 | 4.352992 | 3.259904 | 1.908206 | 2.912e-09 | 7.992443 | 1.0674e-08
2018-03-10 16:11 | 337918.3 | 720.001 | 3 | 39 | 4.391692 | 3.259923 | 2.016882 | 2.912e-09 | 8.467559 | 1.0674e-08
2018-03-10 16:13 | 338038.3 | 840.0007 | 3 | 39 | 4.400328 | 2.854896 | 2.119602 | 2.912e-09 | 8.919463 | 1.0674e-08
2018-03-10 16:15 | 338158.3 | 960.0019 | 3 | 39 | 4.400275 | 2.480878 | 2.208334 | 2.912e-09 | 9.309909 | 1.0674e-08
2018-03-10 16:17 | 338278.3 | 1080.0009 | 3 | 39 | 4.40028 | 2.168609 | 2.285649 | 2.912e-09 | 9.650116 | 1.0674e-08
2018-03-10 16:19 | 338398.3 | 1200.0002 | 3 | 39 | 4.400227 | 1.895118 | 2.353296 | 2.912e-09 | 9.94778 | 1.0674e-08
2018-03-10 16:21 | 338518.3 | 1320.0019 | 3 | 39 | 4.400253 | 1.647628 | 2.412241 | 2.912e-09 | 10.20715 | 1.0674e-08
2018-03-10 16:23 | 338638.3 | 1440.0001 | 3 | 39 | 4.400273 | 1.446115 | 2.463685 | 2.912e-09 | 10.43352 | 1.0674e-08
2018-03-10 16:25 | 338758.3 | 1560.0002 | 3 | 39 | 4.400199 | 1.27598 | 2.508978 | 2.912e-09 | 10.63282 | 1.0674e-08
2018-03-10 16:27 | 338878.3 | 1680.0008 | 3 | 39 | 4.400227 | 1.135587 | 2.549145 | 2.912e-09 | 10.80956 | 1.0674e-08
2018-03-10 16:29 | 338998.3 | 1800.0009 | 3 | 39 | 4.40021 | 1.00681 | 2.584838 | 2.912e-09 | 10.96662 | 1.0674e-08
2018-03-10 16:31 | 339118.3 | 1920.0003 | 3 | 39 | 4.400207 | 0.8931866 | 2.616425 | 2.912e-09 | 11.10561 | 1.0674e-08
2018-03-10 16:33 | 339238.3 | 2040.0019 | 3 | 39 | 4.400199 | 0.79883 | 2.644578 | 2.912e-09 | 11.22949 | 1.0674e-08
2018-03-10 16:35 | 339358.3 | 2160.0004 | 3 | 39 | 4.400216 | 0.7209215 | 2.669857 | 2.912e-09 | 11.34072 | 1.0674e-08
2018-03-10 16:37 | 339478.3 | 2280.0006 | 3 | 39 | 4.400191 | 0.6500502 | 2.692687 | 2.912e-09 | 11.44118 | 1.0674e-08
2018-03-10 16:39 | 339598.3 | 2400.0012 | 3 | 39 | 4.400251 | 0.5839672 | 2.713235 | 2.912e-09 | 11.53159 | 1.0674e-08
2018-03-10 16:41 | 339718.3 | 2520.0005 | 3 | 39 | 4.400146 | 0.5275211 | 2.731717 | 2.912e-09 | 11.61292 | 1.0674e-08
2018-03-10 16:43 | 339838.3 | 2640.0015 | 3 | 39 | 4.400156 | 0.4806423 | 2.748503 | 2.912e-09 | 11.68678 | 1.0674e-08
2018-03-10 16:45 | 339958.3 | 2760.0016 | 3 | 39 | 4.400165 | 0.4413939 | 2.763872 | 2.912e-09 | 11.75441 | 1.0674e-08
2018-03-10 16:47 | 340078.3 | 2880.0005 | 3 | 39 | 4.40016 | 0.4034624 | 2.777972 | 2.912e-09 | 11.81645 | 1.0674e-08
2018-03-10 16:49 | 340198.3 | 3000.0004 | 3 | 39 | 4.400198 | 0.3689318 | 2.790821 | 2.912e-09 | 11.87299 | 1.0674e-08
2018-03-10 16:51 | 340318.3 | 3120.0014 | 3 | 39 | 4.400171 | 0.339469 | 2.802609 | 2.912e-09 | 11.92486 | 1.0674e-08
2018-03-10 16:53 | 340438.3 | 3240.0013 | 3 | 39 | 4.400152 | 0.3148632 | 2.8135 | 2.912e-09 | 11.97277 | 1.0674e-08
2018-03-10 16:55 | 340558.3 | 3360.0016 | 3 | 39 | 4.400196 | 0.2928095 | 2.82361 | 2.912e-09 | 12.01726 | 1.0674e-08
2018-03-10 16:57 | 340678.3 | 3480 | 3 | 39 | 4.400128 | 0.2678776 | 2.832952 | 2.912e-09 | 12.05837 | 1.0674e-08
2018-03-10 16:59 | 340798.3 | 3600.0001 | 3 | 39 | 4.400125 | 0.2483702 | 2.841554 | 2.912e-09 | 12.09622 | 1.0674e-08
2018-03-10 17:01 | 340918.3 | 3720.0003 | 3 | 39 | 4.400185 | 0.2315645 | 2.849542 | 2.912e-09 | 12.13137 | 1.0674e-08
2018-03-10 17:03 | 341038.3 | 3840.001 | 3 | 39 | 4.400106 | 0.2158623 | 2.857002 | 2.912e-09 | 12.16419 | 1.0674e-08
2018-03-10 17:05 | 341158.3 | 3960.0009 | 3 | 39 | 4.400099 | 0.2006292 | 2.863965 | 2.912e-09 | 12.19483 | 1.0674e-08
2018-03-10 17:07 | 341278.3 | 4080.0009 | 3 | 39 | 4.400122 | 0.1858053 | 2.870409 | 2.912e-09 | 12.22319 | 1.0674e-08
2018-03-10 17:09 | 341398.3 | 4200.0001 | 3 | 39 | 4.400095 | 0.1738958 | 2.876407 | 2.912e-09 | 12.24958 | 1.0674e-08
2018-03-10 17:11 | 341518.3 | 4320.0008 | 3 | 39 | 4.400157 | 0.1634617 | 2.88202 | 2.912e-09 | 12.27427 | 1.0674e-08
2018-03-10 17:13 | 341638.3 | 4440.0011 | 3 | 39 | 4.400146 | 0.1531496 | 2.887294 | 2.912e-09 | 12.29748 | 1.0674e-08
2018-03-10 17:15 | 341758.3 | 4560.0006 | 3 | 39 | 4.400142 | 0.1417065 | 2.892204 | 2.912e-09 | 12.31908 | 1.0674e-08
2018-03-10 17:17 | 341878.3 | 4680.0002 | 3 | 39 | 4.400123 | 0.1322699 | 2.896755 | 2.912e-09 | 12.33911 | 1.0674e-08
2018-03-10 17:19 | 341998.3 | 4800.0004 | 3 | 39 | 4.400107 | 0.1231956 | 2.901012 | 2.912e-09 | 12.35784 | 1.0674e-08
2018-03-10 17:21 | 342118.3 | 4920.0004 | 3 | 39 | 4.400131 | 0.1171045 | 2.905007 | 2.912e-09 | 12.37542 | 1.0674e-08
2018-03-10 17:23 | 342238.3 | 5040.0001 | 3 | 39 | 4.400096 | 0.1087675 | 2.908776 | 2.912e-09 | 12.392 | 1.0674e-08
2018-03-10 17:25 | 342358.3 | 5160.0017 | 3 | 39 | 4.400098 | 0.1008673 | 2.91226 | 2.912e-09 | 12.40733 | 1.0674e-08
2018-03-10 17:27 | 342478.3 | 5280.0014 | 3 | 39 | 4.400073 | 0.09430313 | 2.915509 | 2.912e-09 | 12.42163 | 1.0674e-08
2018-03-10 17:29 | 342598.3 | 5400.0001 | 3 | 39 | 4.400071 | 0.08958149 | 2.918566 | 2.912e-09 | 12.43508 | 1.0674e-08
2018-03-10 17:31 | 342718.3 | 5520.0008 | 3 | 39 | 4.400159 | 0.084795 | 2.921474 | 2.912e-09 | 12.44787 | 1.0674e-08
2018-03-10 17:32 | 342775.7 | 5577.3373 | 3 | 39 | 4.400083 | 0.0814991 | 2.922801 | 2.912e-09 | 12.45371 | 1.0674e-08
2018-03-10 17:34 | 342895.7 | 120.0011 | 4 | 39 | 4.392107 | 0 | 2.922801 | 2.912e-09 | 12.45371 | 1.0674e-08
2018-03-10 17:36 | 343015.7 | 239.9999 | 4 | 39 | 4.391262 | 0 | 2.922801 | 2.912e-09 | 12.45371 | 1.0674e-08
2018-03-10 17:37 | 343075.7 | 300.0022 | 4 | 39 | 4.390926 | 0 | 2.922801 | 2.912e-09 | 12.45371 | 1.0674e-08
2018-03-10 17:39 | 343195.8 | 120.0006 | 5 | 39 | 3.816712 | -6.519981 | 2.922801 | 0.217317 | 12.45371 | 0.8408366
2018-03-10 17:41 | 343315.8 | 240.001 | 5 | 39 | 3.755093 | -6.51997 | 2.922801 | 0.4346405 | 12.45371 | 1.66392
2018-03-10 17:43 | 343435.8 | 360.0002 | 5 | 39 | 3.683033 | -6.520026 | 2.922801 | 0.6519763 | 12.45371 | 2.472243
2018-03-10 17:45 | 343555.8 | 480.0007 | 5 | 39 | 3.612053 | -6.519947 | 2.922801 | 0.8693004 | 12.45371 | 3.264904
2018-03-10 17:47 | 343675.8 | 600.0008 | 5 | 39 | 3.545041 | -6.519976 | 2.922801 | 1.086597 | 12.45371 | 4.042386
2018-03-10 17:49 | 343795.8 | 720.0006 | 5 | 39 | 3.484595 | -6.519893 | 2.922801 | 1.303924 | 12.45371 | 4.806121
2018-03-10 17:51 | 343915.8 | 840.0016 | 5 | 39 | 3.430498 | -6.519969 | 2.922801 | 1.521252 | 12.45371 | 5.55744
2018-03-10 17:53 | 344035.8 | 960.0002 | 5 | 39 | 3.384974 | -6.51997 | 2.922801 | 1.738598 | 12.45371 | 6.297956
2018-03-10 17:55 | 344155.8 | 1080.0006 | 5 | 39 | 3.345254 | -6.519967 | 2.922801 | 1.955906 | 12.45371 | 7.029176
2018-03-10 17:57 | 344275.8 | 1200.0002 | 5 | 39 | 3.30813 | -6.51994 | 2.922801 | 2.173231 | 12.45371 | 7.752134
2018-03-10 17:59 | 344395.8 | 1320.0012 | 5 | 39 | 3.268101 | -6.519992 | 2.922801 | 2.390582 | 12.45371 | 8.466957
2018-03-10 18:01 | 344515.8 | 1440.0014 | 5 | 39 | 3.212048 | -6.519972 | 2.922801 | 2.607901 | 12.45371 | 9.171521
2018-03-10 18:03 | 344635.8 | 1560.0016 | 5 | 39 | 3.103296 | -6.519912 | 2.922801 | 2.825228 | 12.45371 | 9.85957
2018-03-10 18:04 | 344688.7 | 1612.9312 | 5 | 39 | 2.999996 | -6.519979 | 2.922801 | 2.921057 | 12.45371 | 10.15253
2018-03-10 18:06 | 344808.8 | 120.0009 | 6 | 39 | 3.631107 | 0 | 2.922801 | 2.921105 | 12.45371 | 10.15267
2018-03-10 18:08 | 344928.8 | 240.0016 | 6 | 39 | 3.658864 | 0 | 2.922801 | 2.921105 | 12.45371 | 10.15267
2018-03-10 18:09 | 344988.8 | 300.0036 | 6 | 39 | 3.665787 | 0 | 2.922801 | 2.921105 | 12.45371 | 10.15267
2018-03-10 18:09 | 344988.7 | 0.0024 | 7 | 40 | 3.665884 | 0 | 0 | 0 | 0 | 0
2018-03-10 18:11 | 345108.8 | 120.0015 | 2 | 40 | 4.0725 | 4.889894 | 0.1623734 | 2.17e-09 | 0.6533628 | 7.957e-09
2018-03-10 18:13 | 345228.8 | 240.001 | 2 | 40 | 4.125615 | 4.889983 | 0.3253963 | 2.17e-09 | 1.321939 | 7.957e-09
2018-03-10 18:15 | 345348.8 | 360.0014 | 2 | 40 | 4.155859 | 4.889935 | 0.488356 | 2.17e-09 | 1.996976 | 7.957e-09
2018-03-10 18:17 | 345468.8 | 480.0015 | 2 | 40 | 4.178833 | 4.889972 | 0.65135 | 2.17e-09 | 2.676199 | 7.957e-09
2018-03-10 18:19 | 345588.8 | 600.0017 | 2 | 40 | 4.200276 | 4.787383 | 0.8139905 | 2.17e-09 | 3.357936 | 7.957e-09
2018-03-10 18:21 | 345708.8 | 720.0005 | 2 | 40 | 4.200303 | 4.392367 | 0.9668926 | 2.17e-09 | 4.000168 | 7.957e-09
2018-03-10 18:23 | 345828.8 | 840.0007 | 2 | 40 | 4.20027 | 4.015031 | 1.106908 | 2.17e-09 | 4.588271 | 7.957e-09
2018-03-10 18:25 | 345948.8 | 960.0012 | 2 | 40 | 4.200259 | 3.657514 | 1.234796 | 2.17e-09 | 5.125435 | 7.957e-09
2018-03-10 18:27 | 346068.8 | 1080.0007 | 2 | 40 | 4.200262 | 3.295981 | 1.350744 | 2.17e-09 | 5.61245 | 7.957e-09
2018-03-10 18:27 | 346081.2 | 1092.3983 | 2 | 40 | 4.200289 | 3.259999 | 1.362042 | 2.17e-09 | 5.659906 | 7.957e-09
2018-03-10 18:29 | 346201.3 | 120.0006 | 3 | 40 | 4.225265 | 3.259933 | 1.470303 | 2.17e-09 | 6.115874 | 7.957e-09
2018-03-10 18:31 | 346321.3 | 240.0003 | 3 | 40 | 4.253898 | 3.259952 | 1.578964 | 2.17e-09 | 6.576534 | 7.957e-09
2018-03-10 18:33 | 346441.3 | 360.0013 | 3 | 40 | 4.283786 | 3.259934 | 1.687631 | 2.17e-09 | 7.040403 | 7.957e-09
2018-03-10 18:35 | 346561.3 | 480.001 | 3 | 40 | 4.316712 | 3.259919 | 1.796304 | 2.17e-09 | 7.50769 | 7.957e-09
2018-03-10 18:37 | 346681.3 | 600.0013 | 3 | 40 | 4.354072 | 3.259965 | 1.904967 | 2.17e-09 | 7.978767 | 7.957e-09
2018-03-10 18:39 | 346801.3 | 720.0015 | 3 | 40 | 4.392601 | 3.259923 | 2.013619 | 2.17e-09 | 8.453925 | 7.957e-09
2018-03-10 18:41 | 346921.3 | 840.0002 | 3 | 40 | 4.400251 | 2.869525 | 2.116518 | 2.17e-09 | 8.906628 | 7.957e-09
2018-03-10 18:43 | 347041.3 | 960.0006 | 3 | 40 | 4.400275 | 2.501637 | 2.205953 | 2.17e-09 | 9.300169 | 7.957e-09
2018-03-10 18:45 | 347161.3 | 1080.0009 | 3 | 40 | 4.400274 | 2.165067 | 2.283652 | 2.17e-09 | 9.642066 | 7.957e-09
2018-03-10 18:47 | 347281.3 | 1200.0011 | 3 | 40 | 4.400254 | 1.883538 | 2.35095 | 2.17e-09 | 9.93819 | 7.957e-09
2018-03-10 18:49 | 347401.3 | 1320.0007 | 3 | 40 | 4.400261 | 1.649651 | 2.409713 | 2.17e-09 | 10.19677 | 7.957e-09
2018-03-10 18:51 | 347521.3 | 1440.0008 | 3 | 40 | 4.400213 | 1.4568 | 2.461394 | 2.17e-09 | 10.42417 | 7.957e-09
2018-03-10 18:53 | 347641.3 | 1560.0019 | 3 | 40 | 4.400228 | 1.285029 | 2.507051 | 2.17e-09 | 10.62508 | 7.957e-09
2018-03-10 18:55 | 347761.3 | 1680.0021 | 3 | 40 | 4.400229 | 1.129802 | 2.54721 | 2.17e-09 | 10.80178 | 7.957e-09
2018-03-10 18:57 | 347881.3 | 1800.0001 | 3 | 40 | 4.400275 | 1.004157 | 2.582697 | 2.17e-09 | 10.95794 | 7.957e-09
2018-03-10 18:59 | 348001.3 | 1920.0011 | 3 | 40 | 4.400204 | 0.897151 | 2.614317 | 2.17e-09 | 11.09707 | 7.957e-09
2018-03-10 19:01 | 348121.3 | 2040.0017 | 3 | 40 | 4.400197 | 0.8055916 | 2.642691 | 2.17e-09 | 11.22192 | 7.957e-09
2018-03-10 19:03 | 348241.3 | 2160.0005 | 3 | 40 | 4.400198 | 0.7201319 | 2.668117 | 2.17e-09 | 11.3338 | 7.957e-09
2018-03-10 19:05 | 348361.3 | 2280.0014 | 3 | 40 | 4.400154 | 0.645565 | 2.690835 | 2.17e-09 | 11.43377 | 7.957e-09
2018-03-10 19:07 | 348481.3 | 2400.0001 | 3 | 40 | 4.40021 | 0.5847197 | 2.711309 | 2.17e-09 | 11.52386 | 7.957e-09
2018-03-10 19:09 | 348601.3 | 2520.001 | 3 | 40 | 4.400229 | 0.5336885 | 2.729902 | 2.17e-09 | 11.60567 | 7.957e-09
2018-03-10 19:11 | 348721.3 | 2640.0001 | 3 | 40 | 4.400165 | 0.4845295 | 2.746852 | 2.17e-09 | 11.68025 | 7.957e-09
2018-03-10 19:13 | 348841.3 | 2760.0005 | 3 | 40 | 4.400164 | 0.4393587 | 2.762226 | 2.17e-09 | 11.7479 | 7.957e-09
2018-03-10 19:15 | 348961.3 | 2880.0016 | 3 | 40 | 4.400195 | 0.4025154 | 2.77624 | 2.17e-09 | 11.80956 | 7.957e-09
2018-03-10 19:17 | 349081.3 | 3000.0012 | 3 | 40 | 4.400132 | 0.3702984 | 2.789101 | 2.17e-09 | 11.86615 | 7.957e-09
2018-03-10 19:19 | 349201.3 | 3120.0007 | 3 | 40 | 4.400136 | 0.3427448 | 2.80099 | 2.17e-09 | 11.91847 | 7.957e-09
2018-03-10 19:21 | 349321.3 | 3240.0004 | 3 | 40 | 4.400159 | 0.3152828 | 2.811967 | 2.17e-09 | 11.96677 | 7.957e-09
2018-03-10 19:23 | 349441.3 | 3360.0007 | 3 | 40 | 4.400147 | 0.2899399 | 2.822031 | 2.17e-09 | 12.01105 | 7.957e-09
2018-03-10 19:25 | 349561.3 | 3480.0004 | 3 | 40 | 4.400152 | 0.2690516 | 2.831338 | 2.17e-09 | 12.052 | 7.957e-09
2018-03-10 19:27 | 349681.3 | 3600.0009 | 3 | 40 | 4.400141 | 0.2513494 | 2.839996 | 2.17e-09 | 12.0901 | 7.957e-09
2018-03-10 19:29 | 349801.3 | 3720.0007 | 3 | 40 | 4.400142 | 0.233717 | 2.848075 | 2.17e-09 | 12.12565 | 7.957e-09
2018-03-10 19:31 | 349921.3 | 3840.0004 | 3 | 40 | 4.400092 | 0.2143726 | 2.855547 | 2.17e-09 | 12.15853 | 7.957e-09
2018-03-10 19:33 | 350041.3 | 3960.0003 | 3 | 40 | 4.400105 | 0.199811 | 2.862475 | 2.17e-09 | 12.18901 | 7.957e-09
2018-03-10 19:35 | 350161.3 | 4080.0004 | 3 | 40 | 4.400146 | 0.1875668 | 2.868932 | 2.17e-09 | 12.21742 | 7.957e-09
2018-03-10 19:37 | 350281.3 | 4200.0011 | 3 | 40 | 4.400134 | 0.176055 | 2.874994 | 2.17e-09 | 12.24409 | 7.957e-09
2018-03-10 19:39 | 350401.3 | 4320.0001 | 3 | 40 | 4.40017 | 0.1641178 | 2.880659 | 2.17e-09 | 12.26902 | 7.957e-09
2018-03-10 19:41 | 350521.3 | 4440.0004 | 3 | 40 | 4.400108 | 0.1517086 | 2.885906 | 2.17e-09 | 12.29211 | 7.957e-09
2018-03-10 19:43 | 350641.3 | 4560.001 | 3 | 40 | 4.400114 | 0.1419821 | 2.890796 | 2.17e-09 | 12.31363 | 7.957e-09
2018-03-10 19:45 | 350761.3 | 4680.0014 | 3 | 40 | 4.400107 | 0.1340246 | 2.895391 | 2.17e-09 | 12.33385 | 7.957e-09
2018-03-10 19:47 | 350881.3 | 4800.0001 | 3 | 40 | 4.400105 | 0.1249943 | 2.899715 | 2.17e-09 | 12.35287 | 7.957e-09
2018-03-10 19:49 | 351001.3 | 4920.0013 | 3 | 40 | 4.400113 | 0.1160803 | 2.903729 | 2.17e-09 | 12.37053 | 7.957e-09
2018-03-10 19:51 | 351121.3 | 5040.0002 | 3 | 40 | 4.400129 | 0.1083908 | 2.907457 | 2.17e-09 | 12.38693 | 7.957e-09
2018-03-10 19:53 | 351241.3 | 5160.0011 | 3 | 40 | 4.400081 | 0.1015348 | 2.910954 | 2.17e-09 | 12.40232 | 7.957e-09
2018-03-10 19:55 | 351361.3 | 5280.0008 | 3 | 40 | 4.400097 | 0.09610176 | 2.914257 | 2.17e-09 | 12.41686 | 7.957e-09
2018-03-10 19:57 | 351481.3 | 5400.0013 | 3 | 40 | 4.400064 | 0.08920479 | 2.917355 | 2.17e-09 | 12.43049 | 7.957e-09
2018-03-10 19:59 | 351601.3 | 5520.0001 | 3 | 40 | 4.400081 | 0.0834589 | 2.920231 | 2.17e-09 | 12.44314 | 7.957e-09
2018-03-10 20:00 | 351652.1 | 5570.8152 | 3 | 40 | 4.400076 | 0.08149529 | 2.921394 | 2.17e-09 | 12.44826 | 7.957e-09
2018-03-10 20:02 | 351772.1 | 120.0005 | 4 | 40 | 4.39202 | 0 | 2.921394 | 2.17e-09 | 12.44826 | 7.957e-09
2018-03-10 20:04 | 351892.1 | 240.001 | 4 | 40 | 4.391141 | 0 | 2.921394 | 2.17e-09 | 12.44826 | 7.957e-09
2018-03-10 20:05 | 351952.1 | 300.0027 | 4 | 40 | 4.390823 | 0 | 2.921394 | 2.17e-09 | 12.44826 | 7.957e-09
2018-03-10 20:07 | 352072.2 | 120.0013 | 5 | 40 | 3.814555 | -6.520094 | 2.921394 | 0.217331 | 12.44826 | 0.8409712
2018-03-10 20:09 | 352192.2 | 240.0011 | 5 | 40 | 3.752769 | -6.520051 | 2.921394 | 0.434655 | 12.44826 | 1.663469
2018-03-10 20:11 | 352312.2 | 360.0015 | 5 | 40 | 3.683882 | -6.520163 | 2.921394 | 0.6519806 | 12.44826 | 2.471602
2018-03-10 20:13 | 352432.2 | 480.0014 | 5 | 40 | 3.614595 | -6.520041 | 2.921394 | 0.8693156 | 12.44826 | 3.264716
2018-03-10 20:15 | 352552.2 | 600.0002 | 5 | 40 | 3.545786 | -6.520043 | 2.921394 | 1.08661 | 12.44826 | 4.042639
2018-03-10 20:17 | 352672.2 | 720.0007 | 5 | 40 | 3.482566 | -6.520004 | 2.921394 | 1.303939 | 12.44826 | 4.806167
2018-03-10 20:19 | 352792.2 | 840.0012 | 5 | 40 | 3.430064 | -6.520033 | 2.921394 | 1.521273 | 12.44826 | 5.557166
2018-03-10 20:21 | 352912.2 | 960.0008 | 5 | 40 | 3.386251 | -6.520033 | 2.921394 | 1.738618 | 12.44826 | 6.297761
2018-03-10 20:23 | 353032.2 | 1080.0004 | 5 | 40 | 3.347326 | -6.520035 | 2.921394 | 1.955933 | 12.44826 | 7.02938
2018-03-10 20:25 | 353152.2 | 1200.001 | 5 | 40 | 3.307569 | -6.52001 | 2.921394 | 2.173274 | 12.44826 | 7.752582
2018-03-10 20:27 | 353272.2 | 1320.0007 | 5 | 40 | 3.266607 | -6.520065 | 2.921394 | 2.390585 | 12.44826 | 8.466971
2018-03-10 20:29 | 353392.2 | 1440.0003 | 5 | 40 | 3.213472 | -6.520033 | 2.921394 | 2.607923 | 12.44826 | 9.17159
2018-03-10 20:31 | 353512.2 | 1560.0015 | 5 | 40 | 3.107365 | -6.519907 | 2.921394 | 2.825228 | 12.44826 | 9.860168
2018-03-10 20:32 | 353566.8 | 1614.664 | 5 | 40 | 2.999987 | -6.519927 | 2.921394 | 2.924252 | 12.44826 | 10.16312
2018-03-10 20:34 | 353686.9 | 120.0013 | 6 | 40 | 3.629606 | 0 | 2.921394 | 2.924252 | 12.44826 | 10.16312
2018-03-10 20:36 | 353806.9 | 240.0011 | 6 | 40 | 3.657396 | 0 | 2.921394 | 2.924252 | 12.44826 | 10.16312
2018-03-10 20:37 | 353866.9 | 300.0027 | 6 | 40 | 3.664232 | 0 | 2.921394 | 2.924252 | 12.44826 | 10.16312
2018-03-10 20:37 | 353866.9 | 0.0025 | 7 | 41 | 3.664188 | 0 | 0 | 0 | 0 | 0
2018-03-10 20:39 | 353987 | 120.0001 | 2 | 41 | 4.070085 | 4.890006 | 0.1623969 | 8.87e-10 | 0.6532629 | 3.251e-09
2018-03-10 20:41 | 354107 | 240.0012 | 2 | 41 | 4.122621 | 4.889979 | 0.3253997 | 8.87e-10 | 1.321276 | 3.251e-09
2018-03-10 20:43 | 354227 | 360.0007 | 2 | 41 | 4.157042 | 4.890037 | 0.4883711 | 8.87e-10 | 1.996164 | 3.251e-09
2018-03-10 20:45 | 354347 | 480.0013 | 2 | 41 | 4.180544 | 4.890021 | 0.6513869 | 8.87e-10 | 2.675783 | 3.251e-09
2018-03-10 20:47 | 354467 | 600.0008 | 2 | 41 | 4.200295 | 4.80815 | 0.8141178 | 8.87e-10 | 3.357969 | 3.251e-09
2018-03-10 20:49 | 354587 | 720.002 | 2 | 41 | 4.200228 | 4.431302 | 0.9681244 | 8.87e-10 | 4.004839 | 3.251e-09
2018-03-10 20:51 | 354707 | 840.0009 | 2 | 41 | 4.200326 | 4.03482 | 1.109306 | 8.87e-10 | 4.597843 | 3.251e-09
2018-03-10 20:53 | 354827 | 960.0014 | 2 | 41 | 4.20028 | 3.640376 | 1.237018 | 8.87e-10 | 5.134267 | 3.251e-09
2018-03-10 20:55 | 354947 | 1080.0003 | 2 | 41 | 4.200312 | 3.29655 | 1.352494 | 8.87e-10 | 5.619298 | 3.251e-09
2018-03-10 20:55 | 354959.9 | 1092.89 | 2 | 41 | 4.200252 | 3.259995 | 1.364231 | 8.87e-10 | 5.668597 | 3.251e-09
2018-03-10 20:57 | 355079.9 | 120.0005 | 3 | 41 | 4.223733 | 3.260022 | 1.472503 | 8.87e-10 | 6.124532 | 3.251e-09
2018-03-10 20:59 | 355199.9 | 240.0009 | 3 | 41 | 4.251634 | 3.259952 | 1.581181 | 8.87e-10 | 6.585043 | 3.251e-09
2018-03-10 21:01 | 355319.9 | 360.0014 | 3 | 41 | 4.284081 | 3.259976 | 1.689844 | 8.87e-10 | 7.048768 | 3.251e-09
2018-03-10 21:03 | 355439.9 | 480.0003 | 3 | 41 | 4.317708 | 3.259999 | 1.798501 | 8.87e-10 | 7.516085 | 3.251e-09
2018-03-10 21:05 | 355559.9 | 600.0008 | 3 | 41 | 4.352882 | 3.259957 | 1.907158 | 8.87e-10 | 7.987127 | 3.251e-09
2018-03-10 21:07 | 355679.9 | 720.0012 | 3 | 41 | 4.389855 | 3.259891 | 2.015822 | 8.87e-10 | 8.462108 | 3.251e-09
2018-03-10 21:09 | 355799.9 | 840.0001 | 3 | 41 | 4.400301 | 2.882808 | 2.119497 | 8.87e-10 | 8.918156 | 3.251e-09
2018-03-10 21:11 | 355919.9 | 960.0004 | 3 | 41 | 4.400268 | 2.491153 | 2.208784 | 8.87e-10 | 9.311045 | 3.251e-09
2018-03-10 21:13 | 356039.9 | 1080.0008 | 3 | 41 | 4.400291 | 2.169316 | 2.286304 | 8.87e-10 | 9.652157 | 3.251e-09
2018-03-10 21:15 | 356159.9 | 1200.0009 | 3 | 41 | 4.40025 | 1.899966 | 2.353954 | 8.87e-10 | 9.949831 | 3.251e-09
2018-03-10 21:17 | 356279.9 | 1320.0021 | 3 | 41 | 4.400251 | 1.665862 | 2.413303 | 8.87e-10 | 10.21098 | 3.251e-09
2018-03-10 21:19 | 356399.9 | 1440.0009 | 3 | 41 | 4.400226 | 1.452079 | 2.465194 | 8.87e-10 | 10.43931 | 3.251e-09
2018-03-10 21:21 | 356519.9 | 1560.0016 | 3 | 41 | 4.400233 | 1.278893 | 2.510617 | 8.87e-10 | 10.63919 | 3.251e-09
2018-03-10 21:23 | 356639.9 | 1680.0004 | 3 | 41 | 4.400215 | 1.133295 | 2.550759 | 8.87e-10 | 10.81582 | 3.251e-09
2018-03-10 21:25 | 356759.9 | 1800.0009 | 3 | 41 | 4.40023 | 1.011911 | 2.586483 | 8.87e-10 | 10.97302 | 3.251e-09
2018-03-10 21:27 | 356879.9 | 1920.0022 | 3 | 41 | 4.400212 | 0.8996668 | 2.618332 | 8.87e-10 | 11.11316 | 3.251e-09
2018-03-10 21:29 | 356999.9 | 2040.001 | 3 | 41 | 4.400194 | 0.8001575 | 2.646589 | 8.87e-10 | 11.2375 | 3.251e-09
2018-03-10 21:31 | 357119.9 | 2160.0015 | 3 | 41 | 4.40022 | 0.7183809 | 2.671852 | 8.87e-10 | 11.34866 | 3.251e-09
2018-03-10 21:33 | 357239.9 | 2280.0003 | 3 | 41 | 4.400142 | 0.6487198 | 2.694596 | 8.87e-10 | 11.44874 | 3.251e-09
2018-03-10 21:35 | 357359.9 | 2400.0007 | 3 | 41 | 4.400176 | 0.5878925 | 2.715208 | 8.87e-10 | 11.53943 | 3.251e-09
2018-03-10 21:37 | 357479.9 | 2520.0005 | 3 | 41 | 4.400206 | 0.5296183 | 2.733814 | 8.87e-10 | 11.6213 | 3.251e-09
2018-03-10 21:39 | 357599.9 | 2640.0007 | 3 | 41 | 4.400158 | 0.480094 | 2.75061 | 8.87e-10 | 11.69521 | 3.251e-09
2018-03-10 21:41 | 357719.9 | 2760.0002 | 3 | 41 | 4.400162 | 0.4386187 | 2.765899 | 8.87e-10 | 11.76248 | 3.251e-09
2018-03-10 21:43 | 357839.9 | 2880.0006 | 3 | 41 | 4.400167 | 0.4046211 | 2.77994 | 8.87e-10 | 11.82427 | 3.251e-09
2018-03-10 21:45 | 357959.9 | 3000.0012 | 3 | 41 | 4.400174 | 0.3706627 | 2.792855 | 8.87e-10 | 11.88109 | 3.251e-09
2018-03-10 21:47 | 358079.9 | 3120.0006 | 3 | 41 | 4.400177 | 0.3388367 | 2.804659 | 8.87e-10 | 11.93303 | 3.251e-09
2018-03-10 21:49 | 358199.9 | 3240.0008 | 3 | 41 | 4.400159 | 0.3130999 | 2.815513 | 8.87e-10 | 11.98079 | 3.251e-09
2018-03-10 21:51 | 358319.9 | 3360.0011 | 3 | 41 | 4.400117 | 0.2906313 | 2.825554 | 8.87e-10 | 12.02497 | 3.251e-09
2018-03-10 21:53 | 358439.9 | 3480.001 | 3 | 41 | 4.400149 | 0.2704306 | 2.834902 | 8.87e-10 | 12.06611 | 3.251e-09
2018-03-10 21:55 | 358559.9 | 3600.0002 | 3 | 41 | 4.400177 | 0.2494545 | 2.843554 | 8.87e-10 | 12.10418 | 3.251e-09
2018-03-10 21:57 | 358679.9 | 3720.0013 | 3 | 41 | 4.400126 | 0.2305994 | 2.851543 | 8.87e-10 | 12.13933 | 3.251e-09
2018-03-10 21:59 | 358799.9 | 3840.0007 | 3 | 41 | 4.400114 | 0.2146893 | 2.858966 | 8.87e-10 | 12.17199 | 3.251e-09
2018-03-10 22:01 | 358919.9 | 3960.0002 | 3 | 41 | 4.400135 | 0.2012768 | 2.865916 | 8.87e-10 | 12.20257 | 3.251e-09
2018-03-10 22:03 | 359039.9 | 4080.0007 | 3 | 41 | 4.400045 | 0.1869392 | 2.872415 | 8.87e-10 | 12.23117 | 3.251e-09
2018-03-10 22:05 | 359159.9 | 4200.0003 | 3 | 41 | 4.400078 | 0.1732407 | 2.878438 | 8.87e-10 | 12.25767 | 3.251e-09
2018-03-10 22:07 | 359279.9 | 4320.0014 | 3 | 41 | 4.400078 | 0.1619959 | 2.884039 | 8.87e-10 | 12.28232 | 3.251e-09
2018-03-10 22:09 | 359399.9 | 4440.0007 | 3 | 41 | 4.400128 | 0.1528978 | 2.889282 | 8.87e-10 | 12.30539 | 3.251e-09
2018-03-10 22:11 | 359519.9 | 4560.0029 | 3 | 41 | 4.400123 | 0.1431541 | 2.894211 | 8.87e-10 | 12.32708 | 3.251e-09
2018-03-10 22:13 | 359639.9 | 4680.0015 | 3 | 41 | 4.400131 | 0.1327438 | 2.898809 | 8.87e-10 | 12.34731 | 3.251e-09
2018-03-10 22:15 | 359759.9 | 4800.001 | 3 | 41 | 4.400074 | 0.1231785 | 2.903075 | 8.87e-10 | 12.36607 | 3.251e-09
2018-03-10 22:17 | 359879.9 | 4920.0003 | 3 | 41 | 4.400098 | 0.1157885 | 2.90706 | 8.87e-10 | 12.38361 | 3.251e-09
2018-03-10 22:19 | 359999.9 | 5040.0001 | 3 | 41 | 4.40011 | 0.1091099 | 2.91081 | 8.87e-10 | 12.40011 | 3.251e-09
2018-03-10 22:21 | 360119.9 | 5160.0003 | 3 | 41 | 4.400056 | 0.1017885 | 2.914336 | 8.87e-10 | 12.41563 | 3.251e-09
2018-03-10 22:23 | 360239.9 | 5280.0006 | 3 | 41 | 4.400095 | 0.09469795 | 2.917621 | 8.87e-10 | 12.43008 | 3.251e-09
2018-03-10 22:25 | 360359.9 | 5400.0006 | 3 | 41 | 4.400111 | 0.08922672 | 2.920685 | 8.87e-10 | 12.44356 | 3.251e-09
2018-03-10 22:27 | 360479.9 | 5520.0012 | 3 | 41 | 4.400074 | 0.08384228 | 2.923559 | 8.87e-10 | 12.45621 | 3.251e-09
2018-03-10 22:28 | 360553.3 | 5593.359 | 3 | 41 | 4.400087 | 0.08149242 | 2.925242 | 8.87e-10 | 12.46361 | 3.251e-09
2018-03-10 22:30 | 360673.3 | 120.001 | 4 | 41 | 4.39211 | 0 | 2.925242 | 8.87e-10 | 12.46362 | 3.251e-09
2018-03-10 22:32 | 360793.3 | 240.0004 | 4 | 41 | 4.391271 | 0 | 2.925242 | 8.87e-10 | 12.46362 | 3.251e-09
2018-03-10 22:33 | 360853.3 | 300.0044 | 4 | 41 | 4.390954 | 0 | 2.925242 | 8.87e-10 | 12.46362 | 3.251e-09
2018-03-10 22:35 | 360973.4 | 120.0015 | 5 | 41 | 3.814044 | -6.520107 | 2.925242 | 0.2173239 | 12.46362 | 0.8404489
2018-03-10 22:37 | 361093.4 | 240.0004 | 5 | 41 | 3.754847 | -6.520077 | 2.925242 | 0.4346477 | 12.46362 | 1.663168
2018-03-10 22:39 | 361213.4 | 360.0007 | 5 | 41 | 3.684696 | -6.520117 | 2.925242 | 0.6519824 | 12.46362 | 2.471757
2018-03-10 22:41 | 361333.4 | 480.0001 | 5 | 41 | 3.611605 | -6.520084 | 2.925242 | 0.869276 | 12.46362 | 3.264402
2018-03-10 22:43 | 361453.4 | 600.0013 | 5 | 41 | 3.543574 | -6.520058 | 2.925242 | 1.086618 | 12.46362 | 4.041864
2018-03-10 22:45 | 361573.4 | 720.0015 | 5 | 41 | 3.483245 | -6.520082 | 2.925242 | 1.303941 | 12.46362 | 4.805231
2018-03-10 22:47 | 361693.4 | 840.0009 | 5 | 41 | 3.432057 | -6.520038 | 2.925242 | 1.521287 | 12.46362 | 5.556583
2018-03-10 22:49 | 361813.4 | 960.0014 | 5 | 41 | 3.385664 | -6.520045 | 2.925242 | 1.738618 | 12.46362 | 6.297349
2018-03-10 22:51 | 361933.4 | 1080.001 | 5 | 41 | 3.344957 | -6.520079 | 2.925242 | 1.955953 | 12.46362 | 7.028656
2018-03-10 22:53 | 362053.4 | 1200.0013 | 5 | 41 | 3.306672 | -6.520117 | 2.925242 | 2.173259 | 12.46362 | 7.751358
2018-03-10 22:55 | 362173.4 | 1320 | 5 | 41 | 3.267986 | -6.520079 | 2.925242 | 2.390605 | 12.46362 | 8.465949
2018-03-10 22:57 | 362293.4 | 1440.0011 | 5 | 41 | 3.21337 | -6.520053 | 2.925242 | 2.607932 | 12.46362 | 9.170804
2018-03-10 22:59 | 362413.4 | 1560 | 5 | 41 | 3.101256 | -6.520101 | 2.925242 | 2.825248 | 12.46362 | 9.858685
2018-03-10 23:00 | 362465 | 1611.6416 | 5 | 41 | 2.999983 | -6.520021 | 2.925242 | 2.918786 | 12.46362 | 10.14451
2018-03-10 23:02 | 362585.1 | 120.0004 | 6 | 41 | 3.631914 | 0 | 2.925242 | 2.918786 | 12.46362 | 10.14451
2018-03-10 23:04 | 362705.1 | 239.9999 | 6 | 41 | 3.659315 | 0 | 2.925242 | 2.918786 | 12.46362 | 10.14451
2018-03-10 23:05 | 362765.1 | 300.0016 | 6 | 41 | 3.666079 | 0 | 2.925242 | 2.918786 | 12.46362 | 10.14451
2018-03-10 23:05 | 362765.1 | 0.0024 | 7 | 42 | 3.666074 | 0 | 0 | 0 | 0 | 0
2018-03-10 23:07 | 362885.2 | 120.0015 | 2 | 42 | 4.072515 | 4.890046 | 0.1624177 | 5.108e-09 | 0.6534113 | 1.8725e-08
2018-03-10 23:09 | 363005.2 | 240.0009 | 2 | 42 | 4.126624 | 4.890084 | 0.3254156 | 5.108e-09 | 1.321998 | 1.8725e-08
2018-03-10 23:11 | 363125.2 | 360.0005 | 2 | 42 | 4.157832 | 4.890155 | 0.4883954 | 5.108e-09 | 1.997347 | 1.8725e-08
2018-03-10 23:13 | 363245.2 | 480.0001 | 2 | 42 | 4.179263 | 4.89009 | 0.6514048 | 5.108e-09 | 2.676867 | 1.8725e-08
2018-03-10 23:15 | 363365.2 | 600.0003 | 2 | 42 | 4.200266 | 4.816609 | 0.8142163 | 5.108e-09 | 3.3592 | 1.8725e-08
2018-03-10 23:17 | 363485.2 | 720.0013 | 2 | 42 | 4.200283 | 4.388261 | 0.967448 | 5.108e-09 | 4.002817 | 1.8725e-08
2018-03-10 23:19 | 363605.2 | 840.0016 | 2 | 42 | 4.200282 | 4.000825 | 1.107206 | 5.108e-09 | 4.589839 | 1.8725e-08
2018-03-10 23:21 | 363725.2 | 960.0011 | 2 | 42 | 4.200269 | 3.641578 | 1.23444 | 5.108e-09 | 5.124257 | 1.8725e-08
2018-03-10 23:23 | 363845.2 | 1080.0001 | 2 | 42 | 4.200256 | 3.306125 | 1.350212 | 5.108e-09 | 5.610532 | 1.8725e-08
2018-03-10 23:23 | 363862.1 | 1096.9345 | 2 | 42 | 4.200285 | 3.259984 | 1.365654 | 5.108e-09 | 5.675395 | 1.8725e-08
2018-03-10 23:25 | 363982.1 | 120.0013 | 3 | 42 | 4.226164 | 3.259931 | 1.473925 | 5.108e-09 | 6.131431 | 1.8725e-08
2018-03-10 23:27 | 364102.1 | 240.001 | 3 | 42 | 4.255622 | 3.259978 | 1.582604 | 5.108e-09 | 6.592314 | 1.8725e-08
2018-03-10 23:29 | 364222.1 | 360.0003 | 3 | 42 | 4.286582 | 3.260045 | 1.691266 | 5.108e-09 | 7.056407 | 1.8725e-08
2018-03-10 23:31 | 364342.1 | 480.0013 | 3 | 42 | 4.318655 | 3.260032 | 1.799929 | 5.108e-09 | 7.523926 | 1.8725e-08
2018-03-10 23:33 | 364462.1 | 600.0002 | 3 | 42 | 4.354462 | 3.259995 | 1.908581 | 5.108e-09 | 7.995052 | 1.8725e-08
2018-03-10 23:35 | 364582.1 | 720.0005 | 3 | 42 | 4.394394 | 3.260045 | 2.017254 | 5.108e-09 | 8.470428 | 1.8725e-08
2018-03-10 23:37 | 364702.1 | 840.0001 | 3 | 42 | 4.4003 | 2.841805 | 2.119403 | 5.108e-09 | 8.919868 | 1.8725e-08
2018-03-10 23:39 | 364822.1 | 960.0012 | 3 | 42 | 4.400258 | 2.476874 | 2.207841 | 5.108e-09 | 9.309018 | 1.8725e-08
2018-03-10 23:41 | 364942.1 | 1080.0016 | 3 | 42 | 4.40028 | 2.162143 | 2.285064 | 5.108e-09 | 9.648821 | 1.8725e-08
2018-03-10 23:43 | 365062.1 | 1200.0004 | 3 | 42 | 4.400229 | 1.874112 | 2.352226 | 5.108e-09 | 9.944353 | 1.8725e-08
2018-03-10 23:45 | 365182.1 | 1320.0012 | 3 | 42 | 4.400278 | 1.637751 | 2.410625 | 5.108e-09 | 10.20132 | 1.8725e-08
2018-03-10 23:47 | 365302.1 | 1440.001 | 3 | 42 | 4.400278 | 1.439948 | 2.461811 | 5.108e-09 | 10.42656 | 1.8725e-08
2018-03-10 23:49 | 365422.1 | 1560.0013 | 3 | 42 | 4.400246 | 1.276993 | 2.507019 | 5.108e-09 | 10.62548 | 1.8725e-08
2018-03-10 23:51 | 365542.1 | 1680.0001 | 3 | 42 | 4.400202 | 1.127585 | 2.547076 | 5.108e-09 | 10.80174 | 1.8725e-08
2018-03-10 23:53 | 365662.1 | 1800.0009 | 3 | 42 | 4.400248 | 0.9966192 | 2.582406 | 5.108e-09 | 10.9572 | 1.8725e-08
2018-03-10 23:55 | 365782.1 | 1920.0002 | 3 | 42 | 4.40021 | 0.8885546 | 2.613777 | 5.108e-09 | 11.09524 | 1.8725e-08
2018-03-10 23:57 | 365902.1 | 2040.0014 | 3 | 42 | 4.400165 | 0.7975664 | 2.641833 | 5.108e-09 | 11.21869 | 1.8725e-08
2018-03-10 23:59 | 366022.1 | 2160.0023 | 3 | 42 | 4.400202 | 0.7191553 | 2.667104 | 5.108e-09 | 11.32989 | 1.8725e-08
2018-03-11 00:01 | 366142.1 | 2280.0006 | 3 | 42 | 4.400211 | 0.6437311 | 2.689795 | 5.108e-09 | 11.42973 | 1.8725e-08
2018-03-11 00:03 | 366262.1 | 2400 | 3 | 42 | 4.400235 | 0.581028 | 2.710149 | 5.108e-09 | 11.51929 | 1.8725e-08
2018-03-11 00:05 | 366382.1 | 2520.0002 | 3 | 42 | 4.400145 | 0.5261908 | 2.728569 | 5.108e-09 | 11.60035 | 1.8725e-08
2018-03-11 00:07 | 366502.1 | 2640.0005 | 3 | 42 | 4.40017 | 0.481987 | 2.74536 | 5.108e-09 | 11.67423 | 1.8725e-08
2018-03-11 00:09 | 366622.1 | 2760.0007 | 3 | 42 | 4.400222 | 0.4396782 | 2.760709 | 5.108e-09 | 11.74177 | 1.8725e-08
2018-03-11 00:11 | 366742.1 | 2880.0009 | 3 | 42 | 4.400132 | 0.3987894 | 2.77466 | 5.108e-09 | 11.80316 | 1.8725e-08
2018-03-11 00:13 | 366862.1 | 3000.0006 | 3 | 42 | 4.400174 | 0.3669987 | 2.787431 | 5.108e-09 | 11.85935 | 1.8725e-08
2018-03-11 00:15 | 366982.1 | 3120.0008 | 3 | 42 | 4.40016 | 0.3390827 | 2.799178 | 5.108e-09 | 11.91104 | 1.8725e-08
2018-03-11 00:17 | 367102.1 | 3240.0004 | 3 | 42 | 4.40011 | 0.3141432 | 2.810074 | 5.108e-09 | 11.95898 | 1.8725e-08
2018-03-11 00:19 | 367222.1 | 3360.001 | 3 | 42 | 4.400194 | 0.2896738 | 2.82014 | 5.108e-09 | 12.00328 | 1.8725e-08
2018-03-11 00:21 | 367342.1 | 3480.0015 | 3 | 42 | 4.400165 | 0.2672014 | 2.829396 | 5.108e-09 | 12.044 | 1.8725e-08
2018-03-11 00:23 | 367462.1 | 3600.0003 | 3 | 42 | 4.400132 | 0.2476158 | 2.837972 | 5.108e-09 | 12.08174 | 1.8725e-08
2018-03-11 00:25 | 367582.1 | 3720 | 3 | 42 | 4.400143 | 0.2321043 | 2.845964 | 5.108e-09 | 12.11691 | 1.8725e-08
2018-03-11 00:27 | 367702.1 | 3840.0012 | 3 | 42 | 4.400131 | 0.2162161 | 2.85344 | 5.108e-09 | 12.1498 | 1.8725e-08
2018-03-11 00:29 | 367822.1 | 3960.0011 | 3 | 42 | 4.400126 | 0.1995392 | 2.860357 | 5.108e-09 | 12.18023 | 1.8725e-08
2018-03-11 00:31 | 367942.1 | 4080.0015 | 3 | 42 | 4.400169 | 0.1865664 | 2.86678 | 5.108e-09 | 12.2085 | 1.8725e-08
2018-03-11 00:33 | 368062.1 | 4200.0014 | 3 | 42 | 4.400113 | 0.1742773 | 2.872779 | 5.108e-09 | 12.23489 | 1.8725e-08
2018-03-11 00:35 | 368182.1 | 4320.001 | 3 | 42 | 4.400149 | 0.1641006 | 2.878416 | 5.108e-09 | 12.2597 | 1.8725e-08
2018-03-11 00:37 | 368302.1 | 4440.0007 | 3 | 42 | 4.400135 | 0.1522017 | 2.88368 | 5.108e-09 | 12.28286 | 1.8725e-08
2018-03-11 00:39 | 368422.1 | 4560.0003 | 3 | 42 | 4.400101 | 0.1413183 | 2.888554 | 5.108e-09 | 12.3043 | 1.8725e-08
2018-03-11 00:41 | 368542.1 | 4680.0009 | 3 | 42 | 4.400101 | 0.1318789 | 2.893116 | 5.108e-09 | 12.32438 | 1.8725e-08
2018-03-11 00:43 | 368662.1 | 4800.0012 | 3 | 42 | 4.400097 | 0.1247377 | 2.897395 | 5.108e-09 | 12.34321 | 1.8725e-08
2018-03-11 00:45 | 368782.1 | 4920.0007 | 3 | 42 | 4.400078 | 0.1163902 | 2.901423 | 5.108e-09 | 12.36093 | 1.8725e-08
2018-03-11 00:47 | 368902.1 | 5040.0001 | 3 | 42 | 4.400098 | 0.1083775 | 2.905167 | 5.108e-09 | 12.3774 | 1.8725e-08
2018-03-11 00:49 | 369022.1 | 5160.0013 | 3 | 42 | 4.400109 | 0.1012516 | 2.908652 | 5.108e-09 | 12.39274 | 1.8725e-08
2018-03-11 00:51 | 369142.1 | 5280.0009 | 3 | 42 | 4.40009 | 0.09469604 | 2.911924 | 5.108e-09 | 12.40713 | 1.8725e-08
2018-03-11 00:53 | 369262.1 | 5400.0014 | 3 | 42 | 4.400102 | 0.09034348 | 2.915019 | 5.108e-09 | 12.42075 | 1.8725e-08
2018-03-11 00:55 | 369382.1 | 5520.001 | 3 | 42 | 4.400106 | 0.0838995 | 2.91792 | 5.108e-09 | 12.43352 | 1.8725e-08
2018-03-11 00:56 | 369436.4 | 5574.3121 | 3 | 42 | 4.400113 | 0.08149719 | 2.919166 | 5.108e-09 | 12.439 | 1.8725e-08
2018-03-11 00:58 | 369556.5 | 120.0006 | 4 | 42 | 4.392062 | 0 | 2.919166 | 5.108e-09 | 12.439 | 1.8725e-08
2018-03-11 01:00 | 369676.5 | 240.0008 | 4 | 42 | 4.391156 | 0 | 2.919166 | 5.108e-09 | 12.439 | 1.8725e-08
2018-03-11 01:01 | 369736.5 | 300.0016 | 4 | 42 | 4.39082 | 0 | 2.919166 | 5.108e-09 | 12.439 | 1.8725e-08
2018-03-11 01:03 | 369856.5 | 120.0004 | 5 | 42 | 3.815283 | -6.519962 | 2.919166 | 0.2173158 | 12.439 | 0.8407946
2018-03-11 01:05 | 369976.5 | 240.0015 | 5 | 42 | 3.751268 | -6.519912 | 2.919166 | 0.4346082 | 12.439 | 1.663084
2018-03-11 01:07 | 370096.5 | 360.0008 | 5 | 42 | 3.681424 | -6.519897 | 2.919166 | 0.6519311 | 12.439 | 2.470797
2018-03-11 01:09 | 370216.5 | 480.0009 | 5 | 42 | 3.611305 | -6.5199 | 2.919166 | 0.8692691 | 12.439 | 3.263242
2018-03-11 01:11 | 370336.5 | 600.0001 | 5 | 42 | 3.544914 | -6.519918 | 2.919166 | 1.0866 | 12.439 | 4.040821
2018-03-11 01:13 | 370456.5 | 720.0001 | 5 | 42 | 3.482302 | -6.519908 | 2.919166 | 1.303922 | 12.439 | 4.80434
2018-03-11 01:15 | 370576.5 | 840.0001 | 5 | 42 | 3.428878 | -6.519876 | 2.919166 | 1.521233 | 12.439 | 5.555069
2018-03-11 01:17 | 370696.5 | 960.0008 | 5 | 42 | 3.384216 | -6.519879 | 2.919166 | 1.738557 | 12.439 | 6.295275
2018-03-11 01:19 | 370816.5 | 1080.0007 | 5 | 42 | 3.345243 | -6.519854 | 2.919166 | 1.955888 | 12.439 | 7.026476
2018-03-11 01:21 | 370936.5 | 1200.0006 | 5 | 42 | 3.307559 | -6.519857 | 2.919166 | 2.173193 | 12.439 | 7.749369
2018-03-11 01:23 | 371056.5 | 1320.0003 | 5 | 42 | 3.264958 | -6.519843 | 2.919166 | 2.390533 | 12.439 | 8.463696
2018-03-11 01:25 | 371176.5 | 1440.0005 | 5 | 42 | 3.210304 | -6.519903 | 2.919166 | 2.607855 | 12.439 | 9.167727
2018-03-11 01:27 | 371296.5 | 1560.0003 | 5 | 42 | 3.102311 | -6.519886 | 2.919166 | 2.825187 | 12.439 | 9.855468
2018-03-11 01:28 | 371349.2 | 1612.6912 | 5 | 42 | 2.999993 | -6.519834 | 2.919166 | 2.920601 | 12.439 | 10.14709
2018-03-11 01:30 | 371469.3 | 120.0009 | 6 | 42 | 3.630839 | 0 | 2.919166 | 2.920632 | 12.439 | 10.14719
2018-03-11 01:32 | 371589.3 | 240.0001 | 6 | 42 | 3.658679 | 0 | 2.919166 | 2.920632 | 12.439 | 10.14719
2018-03-11 01:33 | 371649.3 | 300.0015 | 6 | 42 | 3.665474 | 0 | 2.919166 | 2.920632 | 12.439 | 10.14719
2018-03-11 01:33 | 371649.3 | 0.0025 | 7 | 43 | 3.665452 | 0 | 0 | 0 | 0 | 0
2018-03-11 01:35 | 371769.4 | 120.0001 | 2 | 43 | 4.072734 | 4.889934 | 0.162396 | 4.18e-10 | 0.6535327 | 1.532e-09
2018-03-11 01:37 | 371889.4 | 240.0009 | 2 | 43 | 4.124745 | 4.889926 | 0.3253943 | 4.18e-10 | 1.321978 | 1.532e-09
2018-03-11 01:39 | 372009.4 | 360.0002 | 2 | 43 | 4.156141 | 4.889905 | 0.488377 | 4.18e-10 | 1.997004 | 1.532e-09
2018-03-11 01:41 | 372129.4 | 480.0008 | 2 | 43 | 4.181561 | 4.889901 | 0.6513662 | 4.18e-10 | 2.676494 | 1.532e-09
2018-03-11 01:43 | 372249.4 | 600.0011 | 2 | 43 | 4.20028 | 4.778014 | 0.8138849 | 4.18e-10 | 3.357967 | 1.532e-09
2018-03-11 01:45 | 372369.4 | 720.0013 | 2 | 43 | 4.200272 | 4.391913 | 0.9666321 | 4.18e-10 | 3.999549 | 1.532e-09
2018-03-11 01:47 | 372489.4 | 840.0006 | 2 | 43 | 4.200313 | 4.023789 | 1.106912 | 4.18e-10 | 4.588764 | 1.532e-09
2018-03-11 01:49 | 372609.4 | 960.002 | 2 | 43 | 4.200274 | 3.641398 | 1.234733 | 4.18e-10 | 5.125648 | 1.532e-09
2018-03-11 01:51 | 372729.4 | 1080.0004 | 2 | 43 | 4.200261 | 3.282351 | 1.349958 | 4.18e-10 | 5.609626 | 1.532e-09
2018-03-11 01:51 | 372737.6 | 1088.209 | 2 | 43 | 4.200275 | 3.259999 | 1.35741 | 4.18e-10 | 5.640926 | 1.532e-09
2018-03-11 01:53 | 372857.6 | 120.0008 | 3 | 43 | 4.224616 | 3.259904 | 1.465689 | 4.18e-10 | 6.096927 | 1.532e-09
2018-03-11 01:55 | 372977.6 | 240.0009 | 3 | 43 | 4.252278 | 3.259873 | 1.574354 | 4.18e-10 | 6.557488 | 1.532e-09
2018-03-11 01:57 | 373097.6 | 360.0008 | 3 | 43 | 4.282569 | 3.259879 | 1.683015 | 4.18e-10 | 7.021163 | 1.532e-09
2018-03-11 01:59 | 373217.6 | 480.0002 | 3 | 43 | 4.317186 | 3.259875 | 1.791674 | 4.18e-10 | 7.488357 | 1.532e-09
2018-03-11 02:01 | 373337.6 | 600.0009 | 3 | 43 | 4.353154 | 3.259929 | 1.900325 | 4.18e-10 | 7.959363 | 1.532e-09
2018-03-11 02:03 | 373457.6 | 720.0001 | 3 | 43 | 4.391117 | 3.259887 | 2.008984 | 4.18e-10 | 8.434421 | 1.532e-09
2018-03-11 02:05 | 373577.6 | 840.0009 | 3 | 43 | 4.400278 | 2.891034 | 2.112582 | 4.18e-10 | 8.890162 | 1.532e-09
2018-03-11 02:07 | 373697.6 | 960.0015 | 3 | 43 | 4.400278 | 2.503139 | 2.202407 | 4.18e-10 | 9.285418 | 1.532e-09
2018-03-11 02:09 | 373817.6 | 1080.001 | 3 | 43 | 4.40028 | 2.169599 | 2.280072 | 4.18e-10 | 9.627164 | 1.532e-09
2018-03-11 02:11 | 373937.6 | 1200.0018 | 3 | 43 | 4.400283 | 1.894763 | 2.347665 | 4.18e-10 | 9.924593 | 1.532e-09
2018-03-11 02:13 | 374057.6 | 1320.0009 | 3 | 43 | 4.400231 | 1.66559 | 2.406879 | 4.18e-10 | 10.18515 | 1.532e-09
2018-03-11 02:15 | 374177.6 | 1440.0001 | 3 | 43 | 4.400229 | 1.46564 | 2.459008 | 4.18e-10 | 10.41453 | 1.532e-09
2018-03-11 02:17 | 374297.6 | 1560.0003 | 3 | 43 | 4.400224 | 1.283481 | 2.504744 | 4.18e-10 | 10.61578 | 1.532e-09
2018-03-11 02:19 | 374417.6 | 1680.001 | 3 | 43 | 4.400209 | 1.1348 | 2.544975 | 4.18e-10 | 10.7928 | 1.532e-09
2018-03-11 02:21 | 374537.6 | 1800.0011 | 3 | 43 | 4.400183 | 1.009427 | 2.580665 | 4.18e-10 | 10.94985 | 1.532e-09
2018-03-11 02:23 | 374657.6 | 1920.0012 | 3 | 43 | 4.400224 | 0.9057732 | 2.612562 | 4.18e-10 | 11.0902 | 1.532e-09
2018-03-11 02:25 | 374777.6 | 2040.002 | 3 | 43 | 4.400204 | 0.807086 | 2.641099 | 4.18e-10 | 11.21577 | 1.532e-09
2018-03-11 02:27 | 374897.6 | 2160.0005 | 3 | 43 | 4.400202 | 0.720788 | 2.666511 | 4.18e-10 | 11.32759 | 1.532e-09
2018-03-11 02:29 | 375017.6 | 2280.0004 | 3 | 43 | 4.400162 | 0.6485643 | 2.689319 | 4.18e-10 | 11.42795 | 1.532e-09
2018-03-11 02:31 | 375137.6 | 2400.0005 | 3 | 43 | 4.400139 | 0.5889807 | 2.709925 | 4.18e-10 | 11.51862 | 1.532e-09
2018-03-11 02:33 | 375257.6 | 2520.0012 | 3 | 43 | 4.400195 | 0.5354013 | 2.728673 | 4.18e-10 | 11.60111 | 1.532e-09
2018-03-11 02:35 | 375377.6 | 2640.0005 | 3 | 43 | 4.400177 | 0.4834223 | 2.745634 | 4.18e-10 | 11.67575 | 1.532e-09
2018-03-11 02:37 | 375497.6 | 2760 | 3 | 43 | 4.400188 | 0.4400358 | 2.761004 | 4.18e-10 | 11.74338 | 1.532e-09
2018-03-11 02:39 | 375617.6 | 2880.0002 | 3 | 43 | 4.400134 | 0.4028654 | 2.775043 | 4.18e-10 | 11.80515 | 1.532e-09
2018-03-11 02:41 | 375737.6 | 3000.0017 | 3 | 43 | 4.400165 | 0.3728504 | 2.787981 | 4.18e-10 | 11.86208 | 1.532e-09
2018-03-11 02:43 | 375857.6 | 3120.0009 | 3 | 43 | 4.400126 | 0.3420181 | 2.799909 | 4.18e-10 | 11.91456 | 1.532e-09
2018-03-11 02:45 | 375977.6 | 3240.0002 | 3 | 43 | 4.400149 | 0.3145809 | 2.810832 | 4.18e-10 | 11.96262 | 1.532e-09
2018-03-11 02:47 | 376097.6 | 3360.0016 | 3 | 43 | 4.400172 | 0.2910013 | 2.820906 | 4.18e-10 | 12.00695 | 1.532e-09
2018-03-11 02:49 | 376217.6 | 3480.0007 | 3 | 43 | 4.400159 | 0.2710123 | 2.830238 | 4.18e-10 | 12.04802 | 1.532e-09
2018-03-11 02:51 | 376337.6 | 3600.0015 | 3 | 43 | 4.400132 | 0.2512054 | 2.838951 | 4.18e-10 | 12.08636 | 1.532e-09
2018-03-11 02:53 | 376457.6 | 3720.0006 | 3 | 43 | 4.400125 | 0.2321444 | 2.847019 | 4.18e-10 | 12.12186 | 1.532e-09
2018-03-11 02:55 | 376577.6 | 3840.0013 | 3 | 43 | 4.400179 | 0.2162199 | 2.85448 | 4.18e-10 | 12.15469 | 1.532e-09
2018-03-11 02:57 | 376697.6 | 3960.0005 | 3 | 43 | 4.400144 | 0.2013645 | 2.861418 | 4.18e-10 | 12.18521 | 1.532e-09
2018-03-11 02:59 | 376817.6 | 4080.0013 | 3 | 43 | 4.400162 | 0.1894541 | 2.867926 | 4.18e-10 | 12.21385 | 1.532e-09
2018-03-11 03:01 | 376937.6 | 4200.0004 | 3 | 43 | 4.400143 | 0.1763115 | 2.87402 | 4.18e-10 | 12.24066 | 1.532e-09
2018-03-11 03:03 | 377057.6 | 4320.0003 | 3 | 43 | 4.400116 | 0.1637688 | 2.879669 | 4.18e-10 | 12.26552 | 1.532e-09
2018-03-11 03:05 | 377177.6 | 4440.0011 | 3 | 43 | 4.400126 | 0.152523 | 2.884934 | 4.18e-10 | 12.28869 | 1.532e-09
2018-03-11 03:07 | 377297.6 | 4560.0003 | 3 | 43 | 4.400074 | 0.1428299 | 2.889859 | 4.18e-10 | 12.31035 | 1.532e-09
2018-03-11 03:09 | 377417.6 | 4680.001 | 3 | 43 | 4.400115 | 0.1348 | 2.894496 | 4.18e-10 | 12.33076 | 1.532e-09
2018-03-11 03:11 | 377537.6 | 4800.0011 | 3 | 43 | 4.400068 | 0.1242771 | 2.898823 | 4.18e-10 | 12.3498 | 1.532e-09
2018-03-11 03:13 | 377657.6 | 4920.0013 | 3 | 43 | 4.400123 | 0.116745 | 2.902845 | 4.18e-10 | 12.3675 | 1.532e-09
2018-03-11 03:15 | 377777.6 | 5040.0002 | 3 | 43 | 4.400121 | 0.1094675 | 2.906602 | 4.18e-10 | 12.38403 | 1.532e-09
2018-03-11 03:17 | 377897.6 | 5160.0012 | 3 | 43 | 4.400064 | 0.1029501 | 2.910149 | 4.18e-10 | 12.39963 | 1.532e-09
2018-03-11 03:19 | 378017.6 | 5280.0003 | 3 | 43 | 4.400114 | 0.09690475 | 2.913484 | 4.18e-10 | 12.41431 | 1.532e-09
2018-03-11 03:21 | 378137.6 | 5400.0004 | 3 | 43 | 4.400071 | 0.08958626 | 2.916579 | 4.18e-10 | 12.42793 | 1.532e-09
2018-03-11 03:23 | 378257.6 | 5520.0005 | 3 | 43 | 4.40008 | 0.08417606 | 2.919468 | 4.18e-10 | 12.44064 | 1.532e-09
2018-03-11 03:24 | 378325.4 | 5587.83 | 3 | 43 | 4.400133 | 0.08149719 | 2.921028 | 4.18e-10 | 12.4475 | 1.532e-09
2018-03-11 03:26 | 378445.5 | 120 | 4 | 43 | 4.392002 | 0 | 2.921028 | 4.18e-10 | 12.4475 | 1.532e-09
2018-03-11 03:28 | 378565.5 | 240.0008 | 4 | 43 | 4.391152 | 0 | 2.921028 | 4.18e-10 | 12.4475 | 1.532e-09
2018-03-11 03:29 | 378625.5 | 300.0033 | 4 | 43 | 4.390861 | 0 | 2.921028 | 4.18e-10 | 12.4475 | 1.532e-09
2018-03-11 03:31 | 378745.5 | 120.0008 | 5 | 43 | 3.812387 | -6.520003 | 2.921028 | 0.2173228 | 12.4475 | 0.8401951
2018-03-11 03:33 | 378865.5 | 240.0015 | 5 | 43 | 3.751699 | -6.519928 | 2.921028 | 0.4346319 | 12.4475 | 1.662297
2018-03-11 03:35 | 378985.5 | 360.0014 | 5 | 43 | 3.68418 | -6.519839 | 2.921028 | 0.6519552 | 12.4475 | 2.470386
2018-03-11 03:37 | 379105.5 | 480.0007 | 5 | 43 | 3.612314 | -6.519937 | 2.921028 | 0.8692815 | 12.4475 | 3.263303
2018-03-11 03:39 | 379225.5 | 600.0015 | 5 | 43 | 3.542772 | -6.519804 | 2.921028 | 1.086592 | 12.4475 | 4.040607
2018-03-11 03:41 | 379345.5 | 720.0006 | 5 | 43 | 3.48112 | -6.519835 | 2.921028 | 1.303938 | 12.4475 | 4.803755
2018-03-11 03:43 | 379465.5 | 840.0012 | 5 | 43 | 3.43012 | -6.51991 | 2.921028 | 1.521256 | 12.4475 | 5.55452
2018-03-11 03:45 | 379585.5 | 960.0012 | 5 | 43 | 3.386557 | -6.519839 | 2.921028 | 1.738569 | 12.4475 | 6.295116
2018-03-11 03:47 | 379705.5 | 1080.0004 | 5 | 43 | 3.344817 | -6.519881 | 2.921028 | 1.955899 | 12.4475 | 7.026536
2018-03-11 03:49 | 379825.5 | 1200.0012 | 5 | 43 | 3.30583 | -6.519978 | 2.921028 | 2.173226 | 12.4475 | 7.749195
2018-03-11 03:51 | 379945.5 | 1320.0021 | 5 | 43 | 3.26538 | -6.520003 | 2.921028 | 2.390548 | 12.4475 | 8.463312
2018-03-11 03:53 | 380065.5 | 1440.0012 | 5 | 43 | 3.212935 | -6.519981 | 2.921028 | 2.607857 | 12.4475 | 9.167669
2018-03-11 03:55 | 380185.5 | 1560.0004 | 5 | 43 | 3.103345 | -6.519804 | 2.921028 | 2.825173 | 12.4475 | 9.855987
2018-03-11 03:56 | 380236.6 | 1611.0459 | 5 | 43 | 2.999989 | -6.519948 | 2.921028 | 2.917651 | 12.4475 | 10.13866
2018-03-11 03:58 | 380356.6 | 120.0005 | 6 | 43 | 3.631863 | 0 | 2.921028 | 2.917651 | 12.4475 | 10.13866
2018-03-11 04:00 | 380476.6 | 239.9999 | 6 | 43 | 3.659308 | 0 | 2.921028 | 2.917651 | 12.4475 | 10.13866
2018-03-11 04:01 | 380536.6 | 300.0036 | 6 | 43 | 3.665982 | 0 | 2.921028 | 2.917651 | 12.4475 | 10.13866
2018-03-11 04:01 | 380536.6 | 0.0023 | 7 | 44 | 3.666024 | 0 | 0 | 0 | 0 | 0
2018-03-11 04:03 | 380656.7 | 120.0016 | 2 | 44 | 4.071459 | 4.889922 | 0.1624089 | 2.262e-09 | 0.6534458 | 8.294e-09
2018-03-11 04:05 | 380776.7 | 240.0007 | 2 | 44 | 4.1267 | 4.889853 | 0.3253894 | 2.262e-09 | 1.321805 | 8.294e-09
2018-03-11 04:07 | 380896.7 | 360.0015 | 2 | 44 | 4.15891 | 4.889934 | 0.4883873 | 2.262e-09 | 1.997341 | 8.294e-09
2018-03-11 04:09 | 381016.7 | 480.0006 | 2 | 44 | 4.181633 | 4.889922 | 0.6513552 | 2.262e-09 | 2.676976 | 8.294e-09
2018-03-11 04:11 | 381136.7 | 600.0008 | 2 | 44 | 4.200282 | 4.806262 | 0.8140776 | 2.262e-09 | 3.3592 | 8.294e-09
2018-03-11 04:13 | 381256.7 | 720.0008 | 2 | 44 | 4.200301 | 4.403634 | 0.9676838 | 2.262e-09 | 4.00439 | 8.294e-09
2018-03-11 04:15 | 381376.7 | 840.0009 | 2 | 44 | 4.200269 | 3.995341 | 1.107533 | 2.262e-09 | 4.591797 | 8.294e-09
2018-03-11 04:17 | 381496.7 | 960.0009 | 2 | 44 | 4.200264 | 3.624017 | 1.234453 | 2.262e-09 | 5.124897 | 8.294e-09
2018-03-11 04:19 | 381616.7 | 1080.001 | 2 | 44 | 4.200275 | 3.285911 | 1.349451 | 2.262e-09 | 5.607919 | 8.294e-09
2018-03-11 04:19 | 381626.9 | 1090.2066 | 2 | 44 | 4.200274 | 3.259974 | 1.358736 | 2.262e-09 | 5.646919 | 8.294e-09
2018-03-11 04:21 | 381746.9 | 120.0004 | 3 | 44 | 4.223828 | 3.259892 | 1.467005 | 2.262e-09 | 6.10283 | 8.294e-09
2018-03-11 04:23 | 381866.9 | 240.0005 | 3 | 44 | 4.253951 | 3.259847 | 1.57568 | 2.262e-09 | 6.563454 | 8.294e-09
2018-03-11 04:25 | 381986.9 | 360.0004 | 3 | 44 | 4.285515 | 3.2599 | 1.684346 | 2.262e-09 | 7.027421 | 8.294e-09
2018-03-11 04:27 | 382106.9 | 480.0015 | 3 | 44 | 4.318706 | 3.259915 | 1.793 | 2.262e-09 | 7.494844 | 8.294e-09
2018-03-11 04:29 | 382226.9 | 600.0002 | 3 | 44 | 4.352981 | 3.25991 | 1.901657 | 2.262e-09 | 7.965946 | 8.294e-09
2018-03-11 04:31 | 382346.9 | 720 | 3 | 44 | 4.391323 | 3.259873 | 2.010313 | 2.262e-09 | 8.440954 | 8.294e-09
2018-03-11 04:33 | 382466.9 | 840.001 | 3 | 44 | 4.400276 | 2.857982 | 2.113187 | 2.262e-09 | 8.893528 | 8.294e-09
2018-03-11 04:35 | 382586.9 | 960.0004 | 3 | 44 | 4.400308 | 2.483401 | 2.202023 | 2.262e-09 | 9.284429 | 8.294e-09
2018-03-11 04:37 | 382706.9 | 1080.0004 | 3 | 44 | 4.400296 | 2.168521 | 2.279359 | 2.262e-09 | 9.624729 | 8.294e-09
2018-03-11 04:39 | 382826.9 | 1200.0006 | 3 | 44 | 4.400244 | 1.89729 | 2.347031 | 2.262e-09 | 9.922503 | 8.294e-09
2018-03-11 04:41 | 382946.9 | 1320 | 3 | 44 | 4.400295 | 1.65059 | 2.406076 | 2.262e-09 | 10.18231 | 8.294e-09
2018-03-11 04:43 | 383066.9 | 1440.0002 | 3 | 44 | 4.400275 | 1.446561 | 2.457554 | 2.262e-09 | 10.40883 | 8.294e-09
2018-03-11 04:45 | 383186.9 | 1560.0011 | 3 | 44 | 4.400266 | 1.27637 | 2.502844 | 2.262e-09 | 10.60812 | 8.294e-09
2018-03-11 04:47 | 383306.9 | 1680.0004 | 3 | 44 | 4.400216 | 1.136607 | 2.543003 | 2.262e-09 | 10.78483 | 8.294e-09
2018-03-11 04:49 | 383426.9 | 1800.0003 | 3 | 44 | 4.400197 | 1.007613 | 2.578723 | 2.262e-09 | 10.94201 | 8.294e-09
2018-03-11 04:51 | 383546.9 | 1920.001 | 3 | 44 | 4.400224 | 0.8939142 | 2.610348 | 2.262e-09 | 11.08116 | 8.294e-09
2018-03-11 04:53 | 383666.9 | 2040.0007 | 3 | 44 | 4.400199 | 0.7995453 | 2.638527 | 2.262e-09 | 11.20515 | 8.294e-09
2018-03-11 04:55 | 383786.9 | 2160.0007 | 3 | 44 | 4.400192 | 0.7204628 | 2.663804 | 2.262e-09 | 11.31638 | 8.294e-09
2018-03-11 04:57 | 383906.9 | 2280.0005 | 3 | 44 | 4.400238 | 0.6522236 | 2.686665 | 2.262e-09 | 11.41697 | 8.294e-09
2018-03-11 04:59 | 384026.9 | 2400.0012 | 3 | 44 | 4.400197 | 0.5850821 | 2.707267 | 2.262e-09 | 11.50762 | 8.294e-09
2018-03-11 05:01 | 384146.9 | 2520.0012 | 3 | 44 | 4.400207 | 0.5296297 | 2.725808 | 2.262e-09 | 11.58921 | 8.294e-09
2018-03-11 05:03 | 384266.9 | 2640.0006 | 3 | 44 | 4.400187 | 0.4818993 | 2.742638 | 2.262e-09 | 11.66326 | 8.294e-09
2018-03-11 05:05 | 384386.9 | 2760.0019 | 3 | 44 | 4.400179 | 0.4424782 | 2.758021 | 2.262e-09 | 11.73095 | 8.294e-09
2018-03-11 05:07 | 384506.9 | 2880.0009 | 3 | 44 | 4.400193 | 0.4049234 | 2.77213 | 2.262e-09 | 11.79303 | 8.294e-09
2018-03-11 05:09 | 384626.9 | 3000.0002 | 3 | 44 | 4.400145 | 0.3691578 | 2.785005 | 2.262e-09 | 11.84968 | 8.294e-09
2018-03-11 05:11 | 384746.9 | 3120.0009 | 3 | 44 | 4.400149 | 0.3398304 | 2.79681 | 2.262e-09 | 11.90163 | 8.294e-09
2018-03-11 05:13 | 384866.9 | 3240.0003 | 3 | 44 | 4.400095 | 0.3145714 | 2.807706 | 2.262e-09 | 11.94957 | 8.294e-09
2018-03-11 05:15 | 384986.9 | 3360.0003 | 3 | 44 | 4.400132 | 0.2928276 | 2.817837 | 2.262e-09 | 11.99415 | 8.294e-09
2018-03-11 05:17 | 385106.9 | 3480.0013 | 3 | 44 | 4.400179 | 0.2700338 | 2.82721 | 2.262e-09 | 12.03539 | 8.294e-09
2018-03-11 05:19 | 385226.9 | 3600.0014 | 3 | 44 | 4.400156 | 0.2495003 | 2.835852 | 2.262e-09 | 12.07342 | 8.294e-09
2018-03-11 05:21 | 385346.9 | 3720 | 3 | 44 | 4.400188 | 0.2327251 | 2.843873 | 2.262e-09 | 12.10871 | 8.294e-09
2018-03-11 05:23 | 385466.9 | 3840.0001 | 3 | 44 | 4.400148 | 0.2179861 | 2.851355 | 2.262e-09 | 12.14163 | 8.294e-09
2018-03-11 05:25 | 385586.9 | 3960.0001 | 3 | 44 | 4.400123 | 0.2024403 | 2.858361 | 2.262e-09 | 12.17246 | 8.294e-09
2018-03-11 05:27 | 385706.9 | 4080.0003 | 3 | 44 | 4.400128 | 0.1872702 | 2.864846 | 2.262e-09 | 12.201 | 8.294e-09
2018-03-11 05:29 | 385826.9 | 4200.0001 | 3 | 44 | 4.400123 | 0.1749468 | 2.870877 | 2.262e-09 | 12.22754 | 8.294e-09
2018-03-11 05:31 | 385946.9 | 4320.001 | 3 | 44 | 4.400078 | 0.1630888 | 2.876516 | 2.262e-09 | 12.25235 | 8.294e-09
2018-03-11 05:33 | 386066.9 | 4440.0001 | 3 | 44 | 4.40012 | 0.1542377 | 2.881824 | 2.262e-09 | 12.2757 | 8.294e-09
2018-03-11 05:35 | 386186.9 | 4560.0019 | 3 | 44 | 4.400115 | 0.1427898 | 2.886789 | 2.262e-09 | 12.29755 | 8.294e-09
2018-03-11 05:37 | 386306.9 | 4680.001 | 3 | 44 | 4.400117 | 0.133275 | 2.891387 | 2.262e-09 | 12.31778 | 8.294e-09
2018-03-11 05:39 | 386426.9 | 4800.0012 | 3 | 44 | 4.400116 | 0.1253176 | 2.895687 | 2.262e-09 | 12.3367 | 8.294e-09
2018-03-11 05:41 | 386546.9 | 4920.0005 | 3 | 44 | 4.400132 | 0.1184874 | 2.899721 | 2.262e-09 | 12.35445 | 8.294e-09
2018-03-11 05:43 | 386666.9 | 5040.0004 | 3 | 44 | 4.400104 | 0.1105347 | 2.903535 | 2.262e-09 | 12.37123 | 8.294e-09
2018-03-11 05:45 | 386786.9 | 5160.0004 | 3 | 44 | 4.400117 | 0.1025724 | 2.907078 | 2.262e-09 | 12.38682 | 8.294e-09
2018-03-11 05:47 | 386906.9 | 5280.001 | 3 | 44 | 4.400068 | 0.09550571 | 2.910374 | 2.262e-09 | 12.40133 | 8.294e-09
2018-03-11 05:49 | 387026.9 | 5400.0001 | 3 | 44 | 4.400094 | 0.09031391 | 2.913472 | 2.262e-09 | 12.41496 | 8.294e-09
2018-03-11 05:51 | 387146.9 | 5520.0001 | 3 | 44 | 4.400075 | 0.08530807 | 2.916399 | 2.262e-09 | 12.42783 | 8.294e-09
2018-03-11 05:53 | 387225.3 | 5598.3178 | 3 | 44 | 4.400086 | 0.08149433 | 2.918216 | 2.262e-09 | 12.43583 | 8.294e-09
2018-03-11 05:55 | 387345.3 | 120.0002 | 4 | 44 | 4.392069 | 0 | 2.918216 | 2.262e-09 | 12.43583 | 8.294e-09
2018-03-11 05:57 | 387465.3 | 240.0008 | 4 | 44 | 4.391197 | 0 | 2.918216 | 2.262e-09 | 12.43583 | 8.294e-09
2018-03-11 05:58 | 387525.3 | 300.0047 | 4 | 44 | 4.390901 | 0 | 2.918216 | 2.262e-09 | 12.43583 | 8.294e-09
2018-03-11 06:00 | 387645.4 | 120.0001 | 5 | 44 | 3.814667 | -6.520026 | 2.918216 | 0.2173148 | 12.43583 | 0.8404022
2018-03-11 06:02 | 387765.4 | 240.001 | 5 | 44 | 3.75261 | -6.519865 | 2.918216 | 0.4346343 | 12.43583 | 1.662988
2018-03-11 06:04 | 387885.4 | 360.0001 | 5 | 44 | 3.680915 | -6.519822 | 2.918216 | 0.6519457 | 12.43583 | 2.470683
2018-03-11 06:06 | 388005.4 | 480.0016 | 5 | 44 | 3.609968 | -6.519812 | 2.918216 | 0.8692868 | 12.43583 | 3.262961
2018-03-11 06:08 | 388125.4 | 600.0008 | 5 | 44 | 3.542958 | -6.519918 | 2.918216 | 1.086591 | 12.43583 | 4.039994
2018-03-11 06:10 | 388245.4 | 720.0005 | 5 | 44 | 3.483136 | -6.519923 | 2.918216 | 1.303926 | 12.43583 | 4.803379
2018-03-11 06:12 | 388365.4 | 840.0013 | 5 | 44 | 3.429079 | -6.519834 | 2.918216 | 1.521235 | 12.43583 | 5.55431
2018-03-11 06:14 | 388485.4 | 960.0005 | 5 | 44 | 3.384085 | -6.519853 | 2.918216 | 1.73857 | 12.43583 | 6.294537
2018-03-11 06:16 | 388605.4 | 1080.0005 | 5 | 44 | 3.343855 | -6.519885 | 2.918216 | 1.955873 | 12.43583 | 7.02547
2018-03-11 06:18 | 388725.4 | 1200.0012 | 5 | 44 | 3.306857 | -6.519857 | 2.918216 | 2.173203 | 12.43583 | 7.748172
2018-03-11 06:20 | 388845.4 | 1320.0012 | 5 | 44 | 3.266405 | -6.519849 | 2.918216 | 2.390522 | 12.43583 | 8.462593
2018-03-11 06:22 | 388965.4 | 1440.0012 | 5 | 44 | 3.20928 | -6.519817 | 2.918216 | 2.607836 | 12.43583 | 9.166647
2018-03-11 06:24 | 389085.4 | 1560.0001 | 5 | 44 | 3.1 | -6.520175 | 2.918216 | 2.825165 | 12.43583 | 9.854055
2018-03-11 06:25 | 389136.5 | 1611.1367 | 5 | 44 | 2.999993 | -6.519885 | 2.918216 | 2.917773 | 12.43583 | 10.13697
2018-03-11 06:27 | 389256.5 | 120.0007 | 6 | 44 | 3.631603 | 0 | 2.918216 | 2.917801 | 12.43583 | 10.13706
2018-03-11 06:29 | 389376.5 | 240.0005 | 6 | 44 | 3.659249 | 0 | 2.918216 | 2.917801 | 12.43583 | 10.13706
2018-03-11 06:30 | 389436.5 | 300.0021 | 6 | 44 | 3.66616 | 0 | 2.918216 | 2.917801 | 12.43583 | 10.13706
2018-03-11 06:30 | 389436.6 | 0.0025 | 7 | 45 | 3.666239 | 0 | 0 | 0 | 0 | 0
2018-03-11 06:32 | 389556.7 | 120 | 2 | 45 | 4.073573 | 4.889821 | 0.1624091 | 2.918e-09 | 0.6536461 | 1.0699e-08
2018-03-11 06:34 | 389676.7 | 240.0001 | 2 | 45 | 4.126926 | 4.889894 | 0.325401 | 2.918e-09 | 1.322288 | 1.0699e-08
2018-03-11 06:36 | 389796.7 | 360.0001 | 2 | 45 | 4.157095 | 4.889894 | 0.4883846 | 2.918e-09 | 1.997626 | 1.0699e-08
2018-03-11 06:38 | 389916.7 | 480.0008 | 2 | 45 | 4.180308 | 4.889939 | 0.6513888 | 2.918e-09 | 2.67709 | 1.0699e-08
2018-03-11 06:40 | 390036.7 | 600.0003 | 2 | 45 | 4.200271 | 4.770902 | 0.8138421 | 2.918e-09 | 3.358212 | 1.0699e-08
2018-03-11 06:42 | 390156.7 | 720.002 | 2 | 45 | 4.200274 | 4.376309 | 0.9662302 | 2.918e-09 | 3.998285 | 1.0699e-08
2018-03-11 06:44 | 390276.7 | 840.0001 | 2 | 45 | 4.200275 | 4.000056 | 1.105684 | 2.918e-09 | 4.584029 | 1.0699e-08
2018-03-11 06:46 | 390396.7 | 960.0002 | 2 | 45 | 4.200309 | 3.646459 | 1.233141 | 2.918e-09 | 5.119387 | 1.0699e-08
2018-03-11 06:48 | 390516.7 | 1080.0003 | 2 | 45 | 4.200267 | 3.283893 | 1.348646 | 2.918e-09 | 5.604538 | 1.0699e-08
2018-03-11 06:48 | 390524.7 | 1088.0442 | 2 | 45 | 4.200282 | 3.25999 | 1.355955 | 2.918e-09 | 5.635237 | 1.0699e-08
2018-03-11 06:50 | 390644.7 | 120.0011 | 3 | 45 | 4.22523 | 3.25987 | 1.464239 | 2.918e-09 | 6.091306 | 1.0699e-08
2018-03-11 06:52 | 390764.7 | 240.0004 | 3 | 45 | 4.254148 | 3.259902 | 1.572894 | 2.918e-09 | 6.551954 | 1.0699e-08
2018-03-11 06:54 | 390884.7 | 360.0005 | 3 | 45 | 4.28389 | 3.259875 | 1.68156 | 2.918e-09 | 7.01584 | 1.0699e-08
2018-03-11 06:56 | 391004.7 | 480.0005 | 3 | 45 | 4.316842 | 3.25991 | 1.790215 | 2.918e-09 | 7.483051 | 1.0699e-08
2018-03-11 06:58 | 391124.7 | 600.0001 | 3 | 45 | 4.353809 | 3.259891 | 1.898876 | 2.918e-09 | 7.954117 | 1.0699e-08
2018-03-11 07:00 | 391244.7 | 720.0003 | 3 | 45 | 4.392355 | 3.259904 | 2.007538 | 2.918e-09 | 8.429287 | 1.0699e-08
2018-03-11 07:02 | 391364.7 | 840.0004 | 3 | 45 | 4.400293 | 2.872666 | 2.110502 | 2.918e-09 | 8.882272 | 1.0699e-08
2018-03-11 07:04 | 391484.7 | 960.0005 | 3 | 45 | 4.4003 | 2.506209 | 2.200019 | 2.918e-09 | 9.276172 | 1.0699e-08
2018-03-11 07:06 | 391604.7 | 1080.001 | 3 | 45 | 4.400275 | 2.168891 | 2.27783 | 2.918e-09 | 9.618564 | 1.0699e-08
2018-03-11 07:08 | 391724.7 | 1200.0019 | 3 | 45 | 4.400255 | 1.888738 | 2.345296 | 2.918e-09 | 9.915431 | 1.0699e-08
2018-03-11 07:10 | 391844.7 | 1320.0003 | 3 | 45 | 4.400259 | 1.654011 | 2.404227 | 2.918e-09 | 10.17474 | 1.0699e-08
2018-03-11 07:12 | 391964.7 | 1440.0014 | 3 | 45 | 4.400205 | 1.460423 | 2.45605 | 2.918e-09 | 10.40278 | 1.0699e-08
2018-03-11 07:14 | 392084.7 | 1560.0007 | 3 | 45 | 4.400217 | 1.287858 | 2.501826 | 2.918e-09 | 10.6042 | 1.0699e-08
2018-03-11 07:16 | 392204.7 | 1680.0013 | 3 | 45 | 4.400247 | 1.133198 | 2.542081 | 2.918e-09 | 10.78133 | 1.0699e-08
2018-03-11 07:18 | 392324.7 | 1800.0013 | 3 | 45 | 4.400247 | 1.00746 | 2.577673 | 2.918e-09 | 10.93795 | 1.0699e-08
2018-03-11 07:20 | 392444.7 | 1920.0017 | 3 | 45 | 4.400258 | 0.9012051 | 2.609393 | 2.918e-09 | 11.07752 | 1.0699e-08
2018-03-11 07:22 | 392564.7 | 2040.0001 | 3 | 45 | 4.400228 | 0.8095427 | 2.637879 | 2.918e-09 | 11.20287 | 1.0699e-08
2018-03-11 07:24 | 392684.7 | 2160.0006 | 3 | 45 | 4.4002 | 0.7225084 | 2.663401 | 2.918e-09 | 11.31517 | 1.0699e-08
2018-03-11 07:26 | 392804.7 | 2280.0005 | 3 | 45 | 4.400198 | 0.6491175 | 2.686217 | 2.918e-09 | 11.41556 | 1.0699e-08
2018-03-11 07:28 | 392924.7 | 2400.0003 | 3 | 45 | 4.400218 | 0.5874691 | 2.706791 | 2.918e-09 | 11.50609 | 1.0699e-08
2018-03-11 07:30 | 393044.7 | 2520.0003 | 3 | 45 | 4.400175 | 0.5354147 | 2.725469 | 2.918e-09 | 11.58828 | 1.0699e-08
2018-03-11 07:32 | 393164.7 | 2640.0012 | 3 | 45 | 4.400223 | 0.4872093 | 2.742499 | 2.918e-09 | 11.66321 | 1.0699e-08
2018-03-11 07:34 | 393284.7 | 2760.0004 | 3 | 45 | 4.400159 | 0.4407597 | 2.75793 | 2.918e-09 | 11.73111 | 1.0699e-08
2018-03-11 07:36 | 393404.7 | 2880.0012 | 3 | 45 | 4.40019 | 0.4032278 | 2.771971 | 2.918e-09 | 11.79289 | 1.0699e-08
2018-03-11 07:38 | 393524.7 | 3000.0011 | 3 | 45 | 4.400202 | 0.3715801 | 2.784848 | 2.918e-09 | 11.84956 | 1.0699e-08
2018-03-11 07:40 | 393644.7 | 3120.0006 | 3 | 45 | 4.400161 | 0.3437796 | 2.796761 | 2.918e-09 | 11.90197 | 1.0699e-08
2018-03-11 07:42 | 393764.7 | 3240.0008 | 3 | 45 | 4.400187 | 0.3156576 | 2.807745 | 2.918e-09 | 11.95031 | 1.0699e-08
2018-03-11 07:44 | 393884.7 | 3360.0011 | 3 | 45 | 4.400204 | 0.2916136 | 2.817833 | 2.918e-09 | 11.99469 | 1.0699e-08
2018-03-11 07:46 | 394004.7 | 3480.0007 | 3 | 45 | 4.400153 | 0.2696724 | 2.827169 | 2.918e-09 | 12.03577 | 1.0699e-08
2018-03-11 07:48 | 394124.7 | 3600.0013 | 3 | 45 | 4.400121 | 0.2520714 | 2.83586 | 2.918e-09 | 12.07401 | 1.0699e-08
2018-03-11 07:50 | 394244.7 | 3720.0009 | 3 | 45 | 4.400171 | 0.234479 | 2.843968 | 2.918e-09 | 12.10969 | 1.0699e-08
2018-03-11 07:52 | 394364.7 | 3840.0013 | 3 | 45 | 4.400091 | 0.2160559 | 2.851473 | 2.918e-09 | 12.14272 | 1.0699e-08
2018-03-11 07:54 | 394484.7 | 3960.0009 | 3 | 45 | 4.400139 | 0.2016764 | 2.858434 | 2.918e-09 | 12.17334 | 1.0699e-08
2018-03-11 07:56 | 394604.7 | 4080.0006 | 3 | 45 | 4.400124 | 0.1891489 | 2.864925 | 2.918e-09 | 12.20191 | 1.0699e-08
2018-03-11 07:58 | 394724.7 | 4200.0013 | 3 | 45 | 4.40016 | 0.1779041 | 2.871028 | 2.918e-09 | 12.22876 | 1.0699e-08
2018-03-11 08:00 | 394844.7 | 4320.0003 | 3 | 45 | 4.400115 | 0.1644669 | 2.876729 | 2.918e-09 | 12.25385 | 1.0699e-08
2018-03-11 08:02 | 394964.7 | 4440.0015 | 3 | 45 | 4.40011 | 0.1531734 | 2.882019 | 2.918e-09 | 12.27712 | 1.0699e-08
2018-03-11 08:04 | 395084.7 | 4560.0003 | 3 | 45 | 4.400094 | 0.1431274 | 2.886955 | 2.918e-09 | 12.29884 | 1.0699e-08
2018-03-11 08:06 | 395204.7 | 4680.0006 | 3 | 45 | 4.400098 | 0.1346331 | 2.891591 | 2.918e-09 | 12.31924 | 1.0699e-08
2018-03-11 08:08 | 395324.7 | 4800.0001 | 3 | 45 | 4.400135 | 0.1267548 | 2.895945 | 2.918e-09 | 12.3384 | 1.0699e-08
2018-03-11 08:10 | 395444.7 | 4920.0005 | 3 | 45 | 4.400128 | 0.1175003 | 2.900002 | 2.918e-09 | 12.35625 | 1.0699e-08
2018-03-11 08:12 | 395564.7 | 5040.0014 | 3 | 45 | 4.400152 | 0.109786 | 2.903785 | 2.918e-09 | 12.37289 | 1.0699e-08
2018-03-11 08:14 | 395684.7 | 5160.0008 | 3 | 45 | 4.400104 | 0.1025629 | 2.907321 | 2.918e-09 | 12.38845 | 1.0699e-08
2018-03-11 08:16 | 395804.7 | 5280.0005 | 3 | 45 | 4.400108 | 0.09754181 | 2.910653 | 2.918e-09 | 12.40312 | 1.0699e-08
2018-03-11 08:18 | 395924.7 | 5400.0003 | 3 | 45 | 4.400084 | 0.08956814 | 2.913781 | 2.918e-09 | 12.41688 | 1.0699e-08
2018-03-11 08:20 | 396044.7 | 5520.0001 | 3 | 45 | 4.400103 | 0.08416271 | 2.916677 | 2.918e-09 | 12.42962 | 1.0699e-08
2018-03-11 08:21 | 396107 | 5582.2712 | 3 | 45 | 4.400095 | 0.08149719 | 2.918108 | 2.918e-09 | 12.43591 | 1.0699e-08
2018-03-11 08:23 | 396227 | 120.0012 | 4 | 45 | 4.392021 | 0 | 2.918108 | 2.918e-09 | 12.43591 | 1.0699e-08
2018-03-11 08:25 | 396347 | 240.0007 | 4 | 45 | 4.391131 | 0 | 2.918108 | 2.918e-09 | 12.43591 | 1.0699e-08
2018-03-11 08:26 | 396407 | 300.0025 | 4 | 45 | 4.390819 | 0 | 2.918108 | 2.918e-09 | 12.43591 | 1.0699e-08
2018-03-11 08:28 | 396527.1 | 120.0004 | 5 | 45 | 3.812068 | -6.519809 | 2.918108 | 0.2173015 | 12.43591 | 0.8402687
2018-03-11 08:30 | 396647.1 | 240.001 | 5 | 45 | 3.750676 | -6.519829 | 2.918108 | 0.4346355 | 12.43591 | 1.66232
2018-03-11 08:32 | 396767.1 | 360.0006 | 5 | 45 | 3.681776 | -6.520107 | 2.918108 | 0.6519629 | 12.43591 | 2.46999
2018-03-11 08:34 | 396887.1 | 480.0012 | 5 | 45 | 3.612618 | -6.519903 | 2.918108 | 0.8692988 | 12.43591 | 3.262661
2018-03-11 08:36 | 397007.1 | 600.001 | 5 | 45 | 3.543148 | -6.52006 | 2.918108 | 1.086613 | 12.43591 | 4.040188
2018-03-11 08:38 | 397127.1 | 720.0015 | 5 | 45 | 3.480691 | -6.519861 | 2.918108 | 1.303955 | 12.43591 | 4.80325
2018-03-11 08:40 | 397247.1 | 840.0005 | 5 | 45 | 3.428514 | -6.519861 | 2.918108 | 1.521281 | 12.43591 | 5.553861
2018-03-11 08:42 | 397367.1 | 960.0015 | 5 | 45 | 3.385574 | -6.519895 | 2.918108 | 1.738599 | 12.43591 | 6.294129
2018-03-11 08:44 | 397487.1 | 1080.0002 | 5 | 45 | 3.346172 | -6.519837 | 2.918108 | 1.955923 | 12.43591 | 7.025616
2018-03-11 08:46 | 397607.1 | 1200.0015 | 5 | 45 | 3.305822 | -6.519825 | 2.918108 | 2.173222 | 12.43591 | 7.748324
2018-03-11 08:48 | 397727.1 | 1320.0002 | 5 | 45 | 3.265101 | -6.520139 | 2.918108 | 2.390541 | 12.43591 | 8.462415
2018-03-11 08:50 | 397847.1 | 1440 | 5 | 45 | 3.210866 | -6.520173 | 2.918108 | 2.607878 | 12.43591 | 9.16656
2018-03-11 08:52 | 397967.1 | 1560.0014 | 5 | 45 | 3.104343 | -6.520079 | 2.918108 | 2.825209 | 12.43591 | 9.854646
2018-03-11 08:53 | 398019.7 | 1612.5812 | 5 | 45 | 2.999996 | -6.520124 | 2.918108 | 2.920454 | 12.43591 | 10.14588
2018-03-11 08:55 | 398139.8 | 120.0007 | 6 | 45 | 3.630295 | 0 | 2.918108 | 2.920454 | 12.43591 | 10.14588
2018-03-11 08:57 | 398259.8 | 240.0016 | 6 | 45 | 3.657902 | 0 | 2.918108 | 2.920454 | 12.43591 | 10.14588
2018-03-11 08:58 | 398319.8 | 300.0045 | 6 | 45 | 3.664732 | 0 | 2.918108 | 2.920454 | 12.43591 | 10.14588
2018-03-11 08:58 | 398319.7 | 0.0025 | 7 | 46 | 3.664689 | 0 | 0 | 0 | 0 | 0
2018-03-11 09:00 | 398439.8 | 120.001 | 2 | 46 | 4.071381 | 4.890162 | 0.1624068 | 3.162e-09 | 0.6534743 | 1.1586e-08
2018-03-11 09:02 | 398559.8 | 240.0001 | 2 | 46 | 4.123897 | 4.89014 | 0.3254018 | 3.162e-09 | 1.321665 | 1.1586e-08
2018-03-11 09:04 | 398679.8 | 360.0005 | 2 | 46 | 4.158157 | 4.889796 | 0.4883961 | 3.162e-09 | 1.996868 | 1.1586e-08
2018-03-11 09:06 | 398799.8 | 480.0014 | 2 | 46 | 4.181467 | 4.889855 | 0.6513906 | 3.162e-09 | 2.676553 | 1.1586e-08
2018-03-11 09:08 | 398919.8 | 600.0011 | 2 | 46 | 4.200291 | 4.792724 | 0.8140028 | 3.162e-09 | 3.358366 | 1.1586e-08
2018-03-11 09:10 | 399039.8 | 720.0017 | 2 | 46 | 4.200273 | 4.418672 | 0.9676054 | 3.162e-09 | 4.003541 | 1.1586e-08
2018-03-11 09:12 | 399159.8 | 840.0014 | 2 | 46 | 4.200291 | 4.017369 | 1.108276 | 3.162e-09 | 4.594397 | 1.1586e-08
2018-03-11 09:14 | 399279.8 | 960.002 | 2 | 46 | 4.200273 | 3.628215 | 1.235549 | 3.162e-09 | 5.128982 | 1.1586e-08
2018-03-11 09:16 | 399399.8 | 1080.0001 | 2 | 46 | 4.200273 | 3.283471 | 1.350638 | 3.162e-09 | 5.612383 | 1.1586e-08
2018-03-11 09:16 | 399408.4 | 1088.6137 | 2 | 46 | 4.200292 | 3.259994 | 1.358467 | 3.162e-09 | 5.645268 | 1.1586e-08
2018-03-11 09:18 | 399528.5 | 120.0015 | 3 | 46 | 4.223545 | 3.2599 | 1.466759 | 3.162e-09 | 6.101278 | 1.1586e-08
2018-03-11 09:20 | 399648.5 | 240.0004 | 3 | 46 | 4.251596 | 3.259887 | 1.575406 | 3.162e-09 | 6.561649 | 1.1586e-08
2018-03-11 09:22 | 399768.5 | 360.0001 | 3 | 46 | 4.284075 | 3.259898 | 1.684075 | 3.162e-09 | 7.025401 | 1.1586e-08
2018-03-11 09:24 | 399888.5 | 480.0014 | 3 | 46 | 4.31759 | 3.259883 | 1.792728 | 3.162e-09 | 7.492689 | 1.1586e-08
2018-03-11 09:26 | 400008.5 | 600.0013 | 3 | 46 | 4.352759 | 3.259864 | 1.901385 | 3.162e-09 | 7.963724 | 1.1586e-08
2018-03-11 09:28 | 400128.5 | 720.0003 | 3 | 46 | 4.389647 | 3.259925 | 2.010043 | 3.162e-09 | 8.43866 | 1.1586e-08
2018-03-11 09:30 | 400248.5 | 840.0008 | 3 | 46 | 4.400295 | 2.883449 | 2.113768 | 3.162e-09 | 8.894922 | 1.1586e-08
2018-03-11 09:32 | 400368.5 | 960.0006 | 3 | 46 | 4.400259 | 2.492419 | 2.20312 | 3.162e-09 | 9.288096 | 1.1586e-08
2018-03-11 09:34 | 400488.5 | 1080.0009 | 3 | 46 | 4.40021 | 2.16892 | 2.28067 | 3.162e-09 | 9.629338 | 1.1586e-08
2018-03-11 09:36 | 400608.5 | 1200.0015 | 3 | 46 | 4.400282 | 1.90212 | 2.348383 | 3.162e-09 | 9.927295 | 1.1586e-08
2018-03-11 09:38 | 400728.5 | 1320.0007 | 3 | 46 | 4.400278 | 1.667117 | 2.407788 | 3.162e-09 | 10.18869 | 1.1586e-08
2018-03-11 09:40 | 400848.5 | 1440.001 | 3 | 46 | 4.400264 | 1.453833 | 2.459704 | 3.162e-09 | 10.41714 | 1.1586e-08
2018-03-11 09:42 | 400968.5 | 1560.0015 | 3 | 46 | 4.400252 | 1.28041 | 2.505162 | 3.162e-09 | 10.61716 | 1.1586e-08
2018-03-11 09:44 | 401088.5 | 1680.0003 | 3 | 46 | 4.400229 | 1.135375 | 2.545348 | 3.162e-09 | 10.79399 | 1.1586e-08
2018-03-11 09:46 | 401208.5 | 1800.0007 | 3 | 46 | 4.400247 | 1.014116 | 2.581141 | 3.162e-09 | 10.95148 | 1.1586e-08
2018-03-11 09:48 | 401328.5 | 1920.0008 | 3 | 46 | 4.400249 | 0.9007769 | 2.613035 | 3.162e-09 | 11.09183 | 1.1586e-08
2018-03-11 09:50 | 401448.5 | 2040.0003 | 3 | 46 | 4.400233 | 0.8022966 | 2.641337 | 3.162e-09 | 11.21636 | 1.1586e-08
2018-03-11 09:52 | 401568.5 | 2160.0011 | 3 | 46 | 4.400199 | 0.7202463 | 2.666667 | 3.162e-09 | 11.32782 | 1.1586e-08
2018-03-11 09:54 | 401688.5 | 2280.0015 | 3 | 46 | 4.400213 | 0.6519327 | 2.689492 | 3.162e-09 | 11.42825 | 1.1586e-08
2018-03-11 09:56 | 401808.5 | 2400.0002 | 3 | 46 | 4.400208 | 0.5904284 | 2.71018 | 3.162e-09 | 11.51929 | 1.1586e-08
2018-03-11 09:58 | 401928.5 | 2520.002 | 3 | 46 | 4.40019 | 0.5306797 | 2.728845 | 3.162e-09 | 11.60141 | 1.1586e-08
2018-03-11 10:00 | 402048.5 | 2640.0029 | 3 | 46 | 4.400191 | 0.4825048 | 2.745708 | 3.162e-09 | 11.67561 | 1.1586e-08
2018-03-11 10:02 | 402168.5 | 2760.0014 | 3 | 46 | 4.400163 | 0.440402 | 2.761067 | 3.162e-09 | 11.7432 | 1.1586e-08
2018-03-11 10:04 | 402288.5 | 2880.0013 | 3 | 46 | 4.400126 | 0.404974 | 2.775167 | 3.162e-09 | 11.80524 | 1.1586e-08
2018-03-11 10:06 | 402408.5 | 3000.0006 | 3 | 46 | 4.400156 | 0.3710318 | 2.788111 | 3.162e-09 | 11.86219 | 1.1586e-08
2018-03-11 10:08 | 402528.5 | 3120.0011 | 3 | 46 | 4.400162 | 0.3402185 | 2.799931 | 3.162e-09 | 11.9142 | 1.1586e-08
2018-03-11 10:10 | 402648.5 | 3240.0003 | 3 | 46 | 4.400156 | 0.3138275 | 2.81081 | 3.162e-09 | 11.96207 | 1.1586e-08
2018-03-11 10:12 | 402768.5 | 3360.001 | 3 | 46 | 4.400123 | 0.2921009 | 2.820883 | 3.162e-09 | 12.00639 | 1.1586e-08
2018-03-11 10:14 | 402888.5 | 3480.0004 | 3 | 46 | 4.400117 | 0.2708015 | 2.830268 | 3.162e-09 | 12.04769 | 1.1586e-08
2018-03-11 10:16 | 403008.5 | 3600.0011 | 3 | 46 | 4.400162 | 0.2502356 | 2.838948 | 3.162e-09 | 12.08588 | 1.1586e-08
2018-03-11 10:18 | 403128.5 | 3720.0008 | 3 | 46 | 4.400167 | 0.2324734 | 2.846965 | 3.162e-09 | 12.12116 | 1.1586e-08
2018-03-11 10:20 | 403248.5 | 3840.0013 | 3 | 46 | 4.400116 | 0.2161789 | 2.854418 | 3.162e-09 | 12.15396 | 1.1586e-08
2018-03-11 10:22 | 403368.5 | 3960.0013 | 3 | 46 | 4.400159 | 0.2031708 | 2.861402 | 3.162e-09 | 12.18468 | 1.1586e-08
2018-03-11 10:24 | 403488.5 | 4080.0005 | 3 | 46 | 4.400136 | 0.1884089 | 2.867929 | 3.162e-09 | 12.2134 | 1.1586e-08
2018-03-11 10:26 | 403608.5 | 4200.0012 | 3 | 46 | 4.400122 | 0.1750154 | 2.873973 | 3.162e-09 | 12.24 | 1.1586e-08
2018-03-11 10:28 | 403728.5 | 4320.0006 | 3 | 46 | 4.40007 | 0.1631193 | 2.879605 | 3.162e-09 | 12.26478 | 1.1586e-08
2018-03-11 10:30 | 403848.5 | 4440.0007 | 3 | 46 | 4.400073 | 0.1536608 | 2.884892 | 3.162e-09 | 12.28804 | 1.1586e-08
2018-03-11 10:32 | 403968.5 | 4560.0009 | 3 | 46 | 4.400152 | 0.1450253 | 2.889871 | 3.162e-09 | 12.30995 | 1.1586e-08
2018-03-11 10:34 | 404088.5 | 4680.0004 | 3 | 46 | 4.400102 | 0.1336956 | 2.894509 | 3.162e-09 | 12.33036 | 1.1586e-08
2018-03-11 10:36 | 404208.5 | 4800.001 | 3 | 46 | 4.400076 | 0.1246109 | 2.898818 | 3.162e-09 | 12.34932 | 1.1586e-08
2018-03-11 10:38 | 404328.5 | 4920.0003 | 3 | 46 | 4.40013 | 0.1174326 | 2.902855 | 3.162e-09 | 12.36708 | 1.1586e-08
2018-03-11 10:40 | 404448.5 | 5040.0011 | 3 | 46 | 4.400127 | 0.11096 | 2.906649 | 3.162e-09 | 12.38378 | 1.1586e-08
2018-03-11 10:42 | 404568.5 | 5160.0002 | 3 | 46 | 4.400137 | 0.103713 | 2.910221 | 3.162e-09 | 12.39949 | 1.1586e-08
2018-03-11 10:44 | 404688.5 | 5280.0011 | 3 | 46 | 4.400103 | 0.09611511 | 2.913539 | 3.162e-09 | 12.41409 | 1.1586e-08
2018-03-11 10:46 | 404808.5 | 5400.0005 | 3 | 46 | 4.400119 | 0.09025955 | 2.916637 | 3.162e-09 | 12.42772 | 1.1586e-08
2018-03-11 10:48 | 404928.5 | 5520.0007 | 3 | 46 | 4.400054 | 0.08454227 | 2.919552 | 3.162e-09 | 12.44055 | 1.1586e-08
2018-03-11 10:49 | 405006.7 | 5598.2856 | 3 | 46 | 4.400057 | 0.08149529 | 2.921365 | 3.162e-09 | 12.44853 | 1.1586e-08
2018-03-11 10:51 | 405126.8 | 120.0006 | 4 | 46 | 4.392044 | 0 | 2.921365 | 3.162e-09 | 12.44853 | 1.1586e-08
2018-03-11 10:53 | 405246.8 | 240.0008 | 4 | 46 | 4.391212 | 0 | 2.921365 | 3.162e-09 | 12.44853 | 1.1586e-08
2018-03-11 10:54 | 405306.8 | 300.003 | 4 | 46 | 4.390893 | 0 | 2.921365 | 3.162e-09 | 12.44853 | 1.1586e-08
2018-03-11 10:56 | 405426.9 | 120.0001 | 5 | 46 | 3.813272 | -6.519804 | 2.921365 | 0.2172875 | 12.44853 | 0.8401046
2018-03-11 10:58 | 405546.9 | 240.0001 | 5 | 46 | 3.75411 | -6.520053 | 2.921365 | 0.4346092 | 12.44853 | 1.662684
2018-03-11 11:00 | 405666.9 | 360.0006 | 5 | 46 | 3.683002 | -6.519835 | 2.921365 | 0.6519582 | 12.44853 | 2.471079
2018-03-11 11:02 | 405786.9 | 480.0006 | 5 | 46 | 3.610837 | -6.519814 | 2.921365 | 0.8692839 | 12.44853 | 3.263545
2018-03-11 11:04 | 405906.9 | 600.0007 | 5 | 46 | 3.543145 | -6.51993 | 2.921365 | 1.086602 | 12.44853 | 4.040809
2018-03-11 11:06 | 406026.9 | 720.0003 | 5 | 46 | 3.48328 | -6.519795 | 2.921365 | 1.303906 | 12.44853 | 4.804064
2018-03-11 11:08 | 406146.9 | 840.0005 | 5 | 46 | 3.431633 | -6.519927 | 2.921365 | 1.521239 | 12.44853 | 5.55535
2018-03-11 11:10 | 406266.9 | 960.0009 | 5 | 46 | 3.385226 | -6.519876 | 2.921365 | 1.73856 | 12.44853 | 6.295984
2018-03-11 11:12 | 406386.9 | 1080.0015 | 5 | 46 | 3.344579 | -6.51991 | 2.921365 | 1.955882 | 12.44853 | 7.027178
2018-03-11 11:14 | 406506.9 | 1200.0002 | 5 | 46 | 3.306894 | -6.519901 | 2.921365 | 2.173204 | 12.44853 | 7.749906
2018-03-11 11:16 | 406626.9 | 1320.0007 | 5 | 46 | 3.268243 | -6.519903 | 2.921365 | 2.390554 | 12.44853 | 8.464565
2018-03-11 11:18 | 406746.9 | 1440.0009 | 5 | 46 | 3.21241 | -6.519873 | 2.921365 | 2.607872 | 12.44853 | 9.169308
2018-03-11 11:20 | 406866.9 | 1560.0004 | 5 | 46 | 3.100719 | -6.519829 | 2.921365 | 2.825191 | 12.44853 | 9.85707
2018-03-11 11:21 | 406917.9 | 1611.0549 | 5 | 46 | 2.99999 | -6.519807 | 2.921365 | 2.917657 | 12.44853 | 10.13959
2018-03-11 11:23 | 407038 | 120.0003 | 6 | 46 | 3.631325 | 0 | 2.921365 | 2.917657 | 12.44853 | 10.13959
2018-03-11 11:25 | 407158 | 240.0002 | 6 | 46 | 3.658789 | 0 | 2.921365 | 2.917657 | 12.44853 | 10.13959
2018-03-11 11:26 | 407218 | 300.0042 | 6 | 46 | 3.665603 | 0 | 2.921365 | 2.917657 | 12.44853 | 10.13959
2018-03-11 11:26 | 407218 | 0.0025 | 7 | 47 | 3.665774 | 0 | 0 | 0 | 0 | 0
2018-03-11 11:28 | 407338.1 | 120.0016 | 2 | 47 | 4.072559 | 4.889876 | 0.1624115 | 2.368e-09 | 0.6533748 | 8.679e-09
2018-03-11 11:30 | 407458.1 | 240.0013 | 2 | 47 | 4.126206 | 4.889884 | 0.3253977 | 2.368e-09 | 1.321856 | 8.679e-09
2018-03-11 11:32 | 407578.1 | 360.0011 | 2 | 47 | 4.157568 | 4.889838 | 0.488396 | 2.368e-09 | 1.997232 | 8.679e-09
2018-03-11 11:34 | 407698.1 | 480.0006 | 2 | 47 | 4.179157 | 4.890073 | 0.651373 | 2.368e-09 | 2.67657 | 8.679e-09
2018-03-11 11:36 | 407818.1 | 600.0003 | 2 | 47 | 4.200308 | 4.808864 | 0.8141335 | 2.368e-09 | 3.358705 | 8.679e-09
2018-03-11 11:38 | 407938.1 | 720.0006 | 2 | 47 | 4.200265 | 4.384456 | 0.9671637 | 2.368e-09 | 4.001476 | 8.679e-09
2018-03-11 11:40 | 408058.1 | 840.0015 | 2 | 47 | 4.200287 | 4.001288 | 1.106881 | 2.368e-09 | 4.588327 | 8.679e-09
2018-03-11 11:42 | 408178.1 | 960.0015 | 2 | 47 | 4.200276 | 3.643819 | 1.234182 | 2.368e-09 | 5.123027 | 8.679e-09
2018-03-11 11:44 | 408298.1 | 1080.0015 | 2 | 47 | 4.200286 | 3.302289 | 1.349897 | 2.368e-09 | 5.609062 | 8.679e-09
2018-03-11 11:44 | 408313 | 1094.9585 | 2 | 47 | 4.200284 | 3.259995 | 1.363541 | 2.368e-09 | 5.666369 | 8.679e-09
2018-03-11 11:46 | 408433.0374 | 120.0009 | 3 | 47 | 4.22609 | 3.25983 | 1.471817 | 2.368e-09 | 6.122429 | 8.679e-09
2018-03-11 11:48 | 408553.0367 | 240.0002 | 3 | 47 | 4.255349 | 3.259879 | 1.580469 | 2.368e-09 | 6.583185 | 8.679e-09
2018-03-11 11:50 | 408673.0378 | 360.0013 | 3 | 47 | 4.286093 | 3.260043 | 1.689136 | 2.368e-09 | 7.047262 | 8.679e-09
2018-03-11 11:52 | 408793.0376 | 480.0011 | 3 | 47 | 4.318166 | 3.259864 | 1.797794 | 2.368e-09 | 7.514693 | 8.679e-09
2018-03-11 11:54 | 408913.0382 | 600.0017 | 3 | 47 | 4.354352 | 3.259843 | 1.906456 | 2.368e-09 | 7.985827 | 8.679e-09
2018-03-11 11:56 | 409033.0376 | 720.0011 | 3 | 47 | 4.394104 | 3.259923 | 2.015101 | 2.368e-09 | 8.461062 | 8.679e-09
2018-03-11 11:58 | 409153.0382 | 840.0017 | 3 | 47 | 4.400292 | 2.846915 | 2.117407 | 2.368e-09 | 8.911186 | 8.679e-09
2018-03-11 12:00 | 409273.037 | 960.0005 | 3 | 47 | 4.400319 | 2.482841 | 2.20601 | 2.368e-09 | 9.301067 | 8.679e-09
2018-03-11 12:02 | 409393.0374 | 1080.0009 | 3 | 47 | 4.400277 | 2.163531 | 2.283329 | 2.368e-09 | 9.64129 | 8.679e-09
2018-03-11 12:04 | 409513.0382 | 1200.0017 | 3 | 47 | 4.400282 | 1.874557 | 2.350492 | 2.368e-09 | 9.936827 | 8.679e-09
2018-03-11 12:06 | 409633.0379 | 1320.0014 | 3 | 47 | 4.400283 | 1.639544 | 2.408916 | 2.368e-09 | 10.19391 | 8.679e-09
2018-03-11 12:08 | 409753.0368 | 1440.0003 | 3 | 47 | 4.400197 | 1.441567 | 2.460167 | 2.368e-09 | 10.41942 | 8.679e-09
2018-03-11 12:10 | 409873.0366 | 1560.0001 | 3 | 47 | 4.400225 | 1.277375 | 2.505436 | 2.368e-09 | 10.61862 | 8.679e-09
2018-03-11 12:12 | 409993.0379 | 1680.0014 | 3 | 47 | 4.400263 | 1.128395 | 2.545498 | 2.368e-09 | 10.7949 | 8.679e-09
2018-03-11 12:14 | 410113.0369 | 1800.0004 | 3 | 47 | 4.400237 | 0.9966145 | 2.580806 | 2.368e-09 | 10.95026 | 8.679e-09
2018-03-11 12:16 | 410233.0377 | 1920.0012 | 3 | 47 | 4.400199 | 0.8883152 | 2.612171 | 2.368e-09 | 11.08828 | 8.679e-09
2018-03-11 12:18 | 410353.038 | 2040.0015 | 3 | 47 | 4.400189 | 0.7987394 | 2.640247 | 2.368e-09 | 11.21181 | 8.679e-09
2018-03-11 12:20 | 410473.0378 | 2160.0013 | 3 | 47 | 4.400252 | 0.7198925 | 2.665526 | 2.368e-09 | 11.32305 | 8.679e-09
2018-03-11 12:22 | 410593.0367 | 2280.0002 | 3 | 47 | 4.400198 | 0.6431808 | 2.688193 | 2.368e-09 | 11.42278 | 8.679e-09
2018-03-11 12:24 | 410713.0374 | 2400.0009 | 3 | 47 | 4.400177 | 0.5800686 | 2.708548 | 2.368e-09 | 11.51235 | 8.679e-09
2018-03-11 12:26 | 410833.0381 | 2520.0016 | 3 | 47 | 4.400199 | 0.527503 | 2.726975 | 2.368e-09 | 11.59344 | 8.679e-09
2018-03-11 12:28 | 410953.0376 | 2640.0011 | 3 | 47 | 4.400184 | 0.4822903 | 2.743783 | 2.368e-09 | 11.66739 | 8.679e-09
2018-03-11 12:30 | 411073.038 | 2760.0015 | 3 | 47 | 4.40018 | 0.4386015 | 2.75913 | 2.368e-09 | 11.73492 | 8.679e-09
2018-03-11 12:32 | 411193.0376 | 2880.0011 | 3 | 47 | 4.400162 | 0.3985434 | 2.773059 | 2.368e-09 | 11.79621 | 8.679e-09
2018-03-11 12:34 | 411313.0381 | 3000.0016 | 3 | 47 | 4.400129 | 0.365531 | 2.785794 | 2.368e-09 | 11.85225 | 8.679e-09
2018-03-11 12:36 | 411433.0376 | 3120.0011 | 3 | 47 | 4.400171 | 0.3394136 | 2.797528 | 2.368e-09 | 11.90388 | 8.679e-09
2018-03-11 12:38 | 411553.0373 | 3240.0008 | 3 | 47 | 4.400074 | 0.3126802 | 2.808408 | 2.368e-09 | 11.95175 | 8.679e-09
2018-03-11 12:40 | 411673.038 | 3360.0015 | 3 | 47 | 4.400157 | 0.287899 | 2.818438 | 2.368e-09 | 11.99589 | 8.679e-09
2018-03-11 12:42 | 411793.0365 | 3480 | 3 | 47 | 4.400158 | 0.2668257 | 2.827677 | 2.368e-09 | 12.03654 | 8.679e-09
2018-03-11 12:44 | 411913.0368 | 3600.0003 | 3 | 47 | 4.400107 | 0.2475519 | 2.836242 | 2.368e-09 | 12.07423 | 8.679e-09
2018-03-11 12:46 | 412033.0372 | 3720.0007 | 3 | 47 | 4.400095 | 0.2313986 | 2.844237 | 2.368e-09 | 12.1094 | 8.679e-09
2018-03-11 12:48 | 412153.0367 | 3840.0002 | 3 | 47 | 4.400148 | 0.2158823 | 2.851704 | 2.368e-09 | 12.14226 | 8.679e-09
2018-03-11 12:50 | 412273.0377 | 3960.0012 | 3 | 47 | 4.400115 | 0.1993876 | 2.858609 | 2.368e-09 | 12.17264 | 8.679e-09
2018-03-11 12:52 | 412393.0369 | 4080.0004 | 3 | 47 | 4.400084 | 0.1854515 | 2.865029 | 2.368e-09 | 12.20089 | 8.679e-09
2018-03-11 12:54 | 412513.0381 | 4200.0016 | 3 | 47 | 4.400115 | 0.1748791 | 2.87104 | 2.368e-09 | 12.22734 | 8.679e-09
2018-03-11 12:56 | 412633.0373 | 4320.0008 | 3 | 47 | 4.400091 | 0.1636257 | 2.876689 | 2.368e-09 | 12.2522 | 8.679e-09
2018-03-11 12:58 | 412753.0374 | 4440.0009 | 3 | 47 | 4.400105 | 0.1521492 | 2.881957 | 2.368e-09 | 12.27538 | 8.679e-09
2018-03-11 13:00 | 412873.0367 | 4560.0002 | 3 | 47 | 4.400104 | 0.1417999 | 2.886857 | 2.368e-09 | 12.29694 | 8.679e-09
2018-03-11 13:02 | 412993.0369 | 4680.0004 | 3 | 47 | 4.400078 | 0.1323509 | 2.891442 | 2.368e-09 | 12.31711 | 8.679e-09
2018-03-11 13:04 | 413113.0376 | 4800.0011 | 3 | 47 | 4.400123 | 0.1260548 | 2.895758 | 2.368e-09 | 12.33611 | 8.679e-09
2018-03-11 13:06 | 413233.0368 | 4920.0003 | 3 | 47 | 4.40014 | 0.1175308 | 2.899814 | 2.368e-09 | 12.35395 | 8.679e-09
2018-03-11 13:08 | 413353.0369 | 5040.0004 | 3 | 47 | 4.400075 | 0.1083536 | 2.903578 | 2.368e-09 | 12.37051 | 8.679e-09
2018-03-11 13:10 | 413473.0376 | 5160.0011 | 3 | 47 | 4.40013 | 0.1025486 | 2.90709 | 2.368e-09 | 12.38597 | 8.679e-09
2018-03-11 13:12 | 413593.0376 | 5280.0011 | 3 | 47 | 4.400083 | 0.095788 | 2.910381 | 2.368e-09 | 12.40045 | 8.679e-09
2018-03-11 13:14 | 413713.0367 | 5400.0002 | 3 | 47 | 4.400082 | 0.08992577 | 2.913493 | 2.368e-09 | 12.41414 | 8.679e-09
2018-03-11 13:16 | 413833.0375 | 5520.001 | 3 | 47 | 4.40005 | 0.08351326 | 2.916407 | 2.368e-09 | 12.42696 | 8.679e-09
2018-03-11 13:17 | 413895.435 | 5582.3985 | 3 | 47 | 4.400119 | 0.08148861 | 2.917837 | 2.368e-09 | 12.43326 | 8.679e-09
2018-03-11 13:19 | 414015.5 | 120 | 4 | 47 | 4.392056 | 0 | 2.917837 | 2.368e-09 | 12.43326 | 8.679e-09
2018-03-11 13:21 | 414135.5 | 240.0014 | 4 | 47 | 4.39116 | 0 | 2.917837 | 2.368e-09 | 12.43326 | 8.679e-09
2018-03-11 13:22 | 414195.5 | 300.0027 | 4 | 47 | 4.390799 | 0 | 2.917837 | 2.368e-09 | 12.43326 | 8.679e-09
2018-03-11 13:24 | 414315.5 | 120.0002 | 5 | 47 | 3.814338 | -6.519937 | 2.917837 | 0.217289 | 12.43326 | 0.84066
2018-03-11 13:26 | 414435.5 | 240.0001 | 5 | 47 | 3.751073 | -6.519857 | 2.917837 | 0.4346174 | 12.43326 | 1.662904
2018-03-11 13:28 | 414555.5 | 360.0009 | 5 | 47 | 3.681752 | -6.519875 | 2.917837 | 0.6519535 | 12.43326 | 2.470665
2018-03-11 13:30 | 414675.5 | 480.0009 | 5 | 47 | 3.612094 | -6.519891 | 2.917837 | 0.8692772 | 12.43326 | 3.263163
2018-03-11 13:32 | 414795.5 | 600.0007 | 5 | 47 | 3.545256 | -6.520192 | 2.917837 | 1.086605 | 12.43326 | 4.040843
2018-03-11 13:34 | 414915.5 | 720.0006 | 5 | 47 | 3.481767 | -6.519908 | 2.917837 | 1.303901 | 12.43326 | 4.804224
2018-03-11 13:36 | 415035.5 | 840.0007 | 5 | 47 | 3.429091 | -6.519905 | 2.917837 | 1.521238 | 12.43326 | 5.55502
2018-03-11 13:38 | 415155.5 | 960.0015 | 5 | 47 | 3.38512 | -6.519883 | 2.917837 | 1.738553 | 12.43326 | 6.295295
2018-03-11 13:40 | 415275.5 | 1080.0013 | 5 | 47 | 3.346468 | -6.519809 | 2.917837 | 1.955849 | 12.43326 | 7.026615
2018-03-11 13:42 | 415395.5 | 1200.0012 | 5 | 47 | 3.30788 | -6.519903 | 2.917837 | 2.173172 | 12.43326 | 7.749753
2018-03-11 13:44 | 415515.5 | 1320.0005 | 5 | 47 | 3.265113 | -6.519925 | 2.917837 | 2.390529 | 12.43326 | 8.46416
2018-03-11 13:46 | 415635.5 | 1440.0011 | 5 | 47 | 3.211093 | -6.519954 | 2.917837 | 2.607825 | 12.43326 | 9.168224
2018-03-11 13:48 | 415755.5 | 1560.0011 | 5 | 47 | 3.102852 | -6.519937 | 2.917837 | 2.825162 | 12.43326 | 9.856159
2018-03-11 13:49 | 415807.9 | 1612.3281 | 5 | 47 | 2.99999 | -6.519947 | 2.917837 | 2.919919 | 12.43326 | 10.1458
2018-03-11 13:51 | 415927.9 | 119.9998 | 6 | 47 | 3.630179 | 0 | 2.917837 | 2.919954 | 12.43326 | 10.1459
2018-03-11 13:53 | 416047.9 | 240.0013 | 6 | 47 | 3.658121 | 0 | 2.917837 | 2.919954 | 12.43326 | 10.1459
2018-03-11 13:54 | 416107.9 | 300.0037 | 6 | 47 | 3.664925 | 0 | 2.917837 | 2.919954 | 12.43326 | 10.1459
2018-03-11 13:54 | 416107.9 | 0.0025 | 7 | 48 | 3.664855 | 0 | 0 | 0 | 0 | 0
2018-03-11 13:56 | 416228 | 120.0013 | 2 | 48 | 4.07224 | 4.889956 | 0.1624044 | 1.226e-09 | 0.6535007 | 4.495e-09
2018-03-11 13:58 | 416348 | 240.0006 | 2 | 48 | 4.123956 | 4.889884 | 0.3254067 | 1.226e-09 | 1.32183 | 4.495e-09
2018-03-11 14:00 | 416468 | 360.0005 | 2 | 48 | 4.156206 | 4.889894 | 0.4883926 | 1.226e-09 | 1.996804 | 4.495e-09
2018-03-11 14:02 | 416588 | 480.0002 | 2 | 48 | 4.181515 | 4.889943 | 0.6513698 | 1.226e-09 | 2.676271 | 4.495e-09
2018-03-11 14:04 | 416708 | 600.0011 | 2 | 48 | 4.200273 | 4.784183 | 0.8139398 | 1.226e-09 | 3.357933 | 4.495e-09
2018-03-11 14:06 | 416828 | 720.0001 | 2 | 48 | 4.200295 | 4.40137 | 0.966935 | 1.226e-09 | 4.000556 | 4.495e-09
2018-03-11 14:08 | 416948 | 840.0009 | 2 | 48 | 4.200291 | 4.026736 | 1.107427 | 1.226e-09 | 4.590661 | 4.495e-09
2018-03-11 14:10 | 417068 | 960.0012 | 2 | 48 | 4.20029 | 3.63638 | 1.235182 | 1.226e-09 | 5.127269 | 4.495e-09
2018-03-11 14:12 | 417188 | 1080.0005 | 2 | 48 | 4.20025 | 3.280988 | 1.350306 | 1.226e-09 | 5.610819 | 4.495e-09
2018-03-11 14:12 | 417195.9 | 1087.9604 | 2 | 48 | 4.200264 | 3.259992 | 1.357548 | 1.226e-09 | 5.641238 | 4.495e-09
2018-03-11 14:14 | 417316 | 120.0001 | 3 | 48 | 4.22454 | 3.259955 | 1.465826 | 1.226e-09 | 6.097233 | 4.495e-09
2018-03-11 14:16 | 417436 | 240.0003 | 3 | 48 | 4.252103 | 3.259923 | 1.574489 | 1.226e-09 | 6.557767 | 4.495e-09
2018-03-11 14:18 | 417556 | 360.0006 | 3 | 48 | 4.28292 | 3.259948 | 1.683159 | 1.226e-09 | 7.021475 | 4.495e-09
2018-03-11 14:20 | 417676 | 480.0008 | 3 | 48 | 4.31763 | 3.259908 | 1.791806 | 1.226e-09 | 7.48868 | 4.495e-09
2018-03-11 14:22 | 417796 | 600.0016 | 3 | 48 | 4.353448 | 3.259927 | 1.900473 | 1.226e-09 | 7.959795 | 4.495e-09
2018-03-11 14:24 | 417916 | 720.001 | 3 | 48 | 4.391012 | 3.259963 | 2.009138 | 1.226e-09 | 8.434894 | 4.495e-09
2018-03-11 14:26 | 418036 | 840.0011 | 3 | 48 | 4.400292 | 2.890172 | 2.112729 | 1.226e-09 | 8.890601 | 4.495e-09
2018-03-11 14:28 | 418156 | 960.0002 | 3 | 48 | 4.400247 | 2.496007 | 2.202405 | 1.226e-09 | 9.285203 | 4.495e-09
2018-03-11 14:30 | 418276 | 1080.0014 | 3 | 48 | 4.400255 | 2.166469 | 2.279911 | 1.226e-09 | 9.626249 | 4.495e-09
2018-03-11 14:32 | 418396 | 1200.0006 | 3 | 48 | 4.400231 | 1.892558 | 2.347433 | 1.226e-09 | 9.923365 | 4.495e-09
2018-03-11 14:34 | 418516 | 1320.0008 | 3 | 48 | 4.400195 | 1.664487 | 2.406622 | 1.226e-09 | 10.18381 | 4.495e-09
2018-03-11 14:36 | 418636 | 1440.0013 | 3 | 48 | 4.40023 | 1.462555 | 2.458702 | 1.226e-09 | 10.41297 | 4.495e-09
2018-03-11 14:38 | 418756 | 1560.0015 | 3 | 48 | 4.400218 | 1.280795 | 2.504318 | 1.226e-09 | 10.6137 | 4.495e-09
2018-03-11 14:40 | 418876 | 1680.0016 | 3 | 48 | 4.400217 | 1.133213 | 2.544488 | 1.226e-09 | 10.79045 | 4.495e-09
2018-03-11 14:42 | 418996 | 1800.0003 | 3 | 48 | 4.40021 | 1.009874 | 2.580136 | 1.226e-09 | 10.94731 | 4.495e-09
2018-03-11 14:44 | 419116 | 1920.0008 | 3 | 48 | 4.400225 | 0.9036179 | 2.612006 | 1.226e-09 | 11.08755 | 4.495e-09
2018-03-11 14:46 | 419236 | 2040.0009 | 3 | 48 | 4.400241 | 0.8048058 | 2.640462 | 1.226e-09 | 11.21276 | 4.495e-09
2018-03-11 14:48 | 419356 | 2160.0012 | 3 | 48 | 4.400217 | 0.7202177 | 2.665811 | 1.226e-09 | 11.3243 | 4.495e-09
2018-03-11 14:50 | 419476 | 2280.0005 | 3 | 48 | 4.400197 | 0.6487207 | 2.688592 | 1.226e-09 | 11.42454 | 4.495e-09
2018-03-11 14:52 | 419596 | 2400.0011 | 3 | 48 | 4.400143 | 0.5891361 | 2.709205 | 1.226e-09 | 11.51524 | 4.495e-09
2018-03-11 14:54 | 419716 | 2520.0006 | 3 | 48 | 4.400162 | 0.5341883 | 2.727937 | 1.226e-09 | 11.59766 | 4.495e-09
2018-03-11 14:56 | 419836 | 2640 | 3 | 48 | 4.400176 | 0.4825668 | 2.744857 | 1.226e-09 | 11.67212 | 4.495e-09
2018-03-11 14:58 | 419956 | 2760.001 | 3 | 48 | 4.400201 | 0.4400806 | 2.760211 | 1.226e-09 | 11.73968 | 4.495e-09
2018-03-11 15:00 | 420076 | 2880.0011 | 3 | 48 | 4.400207 | 0.4042673 | 2.774243 | 1.226e-09 | 11.80142 | 4.495e-09
2018-03-11 15:02 | 420196 | 3000.0007 | 3 | 48 | 4.400155 | 0.3716307 | 2.787163 | 1.226e-09 | 11.85827 | 4.495e-09
2018-03-11 15:04 | 420316 | 3120.0006 | 3 | 48 | 4.400188 | 0.3414192 | 2.799033 | 1.226e-09 | 11.9105 | 4.495e-09
2018-03-11 15:06 | 420436 | 3240.0016 | 3 | 48 | 4.400133 | 0.3127327 | 2.809911 | 1.226e-09 | 11.95837 | 4.495e-09
2018-03-11 15:08 | 420556 | 3360 | 3 | 48 | 4.400168 | 0.2899532 | 2.819947 | 1.226e-09 | 12.00253 | 4.495e-09
2018-03-11 15:10 | 420676 | 3480 | 3 | 48 | 4.40014 | 0.2708082 | 2.829276 | 1.226e-09 | 12.04358 | 4.495e-09
2018-03-11 15:12 | 420796 | 3600.0012 | 3 | 48 | 4.400163 | 0.2513523 | 2.837972 | 1.226e-09 | 12.08184 | 4.495e-09
2018-03-11 15:14 | 420916 | 3720.0001 | 3 | 48 | 4.400125 | 0.2317734 | 2.846009 | 1.226e-09 | 12.1172 | 4.495e-09
2018-03-11 15:16 | 421036 | 3840.001 | 3 | 48 | 4.400095 | 0.2151146 | 2.853453 | 1.226e-09 | 12.14996 | 4.495e-09
2018-03-11 15:18 | 421156 | 3960.0012 | 3 | 48 | 4.400081 | 0.2009897 | 2.860399 | 1.226e-09 | 12.18052 | 4.495e-09
2018-03-11 15:20 | 421276 | 4080.0006 | 3 | 48 | 4.40012 | 0.1895323 | 2.866915 | 1.226e-09 | 12.20919 | 4.495e-09
2018-03-11 15:22 | 421396 | 4200.0005 | 3 | 48 | 4.400155 | 0.176075 | 2.872998 | 1.226e-09 | 12.23596 | 4.495e-09
2018-03-11 15:24 | 421516 | 4320.0013 | 3 | 48 | 4.400051 | 0.1627331 | 2.878634 | 1.226e-09 | 12.26075 | 4.495e-09
2018-03-11 15:26 | 421636 | 4440.0015 | 3 | 48 | 4.400105 | 0.1529684 | 2.883898 | 1.226e-09 | 12.28392 | 4.495e-09
2018-03-11 15:28 | 421756 | 4560.0006 | 3 | 48 | 4.400098 | 0.144269 | 2.888846 | 1.226e-09 | 12.30569 | 4.495e-09
2018-03-11 15:30 | 421876 | 4680.0014 | 3 | 48 | 4.400135 | 0.1350918 | 2.893507 | 1.226e-09 | 12.3262 | 4.495e-09
2018-03-11 15:32 | 421996 | 4800.0016 | 3 | 48 | 4.400133 | 0.1257401 | 2.897847 | 1.226e-09 | 12.34529 | 4.495e-09
2018-03-11 15:34 | 422116 | 4920.0015 | 3 | 48 | 4.400135 | 0.1177387 | 2.901885 | 1.226e-09 | 12.36306 | 4.495e-09
2018-03-11 15:36 | 422236 | 5040.0008 | 3 | 48 | 4.400103 | 0.1101398 | 2.905668 | 1.226e-09 | 12.37971 | 4.495e-09
2018-03-11 15:38 | 422356 | 5160.0002 | 3 | 48 | 4.400098 | 0.1037378 | 2.909239 | 1.226e-09 | 12.39542 | 4.495e-09
2018-03-11 15:40 | 422476 | 5280.0011 | 3 | 48 | 4.400122 | 0.09681129 | 2.912586 | 1.226e-09 | 12.41015 | 4.495e-09
2018-03-11 15:42 | 422596 | 5400.0011 | 3 | 48 | 4.400117 | 0.09030533 | 2.915692 | 1.226e-09 | 12.42381 | 4.495e-09
2018-03-11 15:44 | 422716 | 5520.0013 | 3 | 48 | 4.400119 | 0.084939 | 2.918598 | 1.226e-09 | 12.4366 | 4.495e-09
2018-03-11 15:45 | 422780.6 | 5584.5381 | 3 | 48 | 4.400055 | 0.08149719 | 2.920089 | 1.226e-09 | 12.44316 | 4.495e-09
2018-03-11 15:47 | 422900.6 | 120 | 4 | 48 | 4.391929 | 0 | 2.920089 | 1.226e-09 | 12.44316 | 4.495e-09
2018-03-11 15:49 | 423020.6 | 240.0025 | 4 | 48 | 4.39109 | 0 | 2.920089 | 1.226e-09 | 12.44316 | 4.495e-09
2018-03-11 15:50 | 423080.6 | 300.0032 | 4 | 48 | 4.390786 | 0 | 2.920089 | 1.226e-09 | 12.44316 | 4.495e-09
2018-03-11 15:52 | 423200.7 | 120.0006 | 5 | 48 | 3.81103 | -6.519873 | 2.920089 | 0.2173005 | 12.44316 | 0.8397728
2018-03-11 15:54 | 423320.7 | 240.0009 | 5 | 48 | 3.750883 | -6.519832 | 2.920089 | 0.4346373 | 12.44316 | 1.661719
2018-03-11 15:56 | 423440.7 | 360.0002 | 5 | 48 | 3.683021 | -6.519903 | 2.920089 | 0.651942 | 12.44316 | 2.469535
2018-03-11 15:58 | 423560.7 | 480.001 | 5 | 48 | 3.611181 | -6.519876 | 2.920089 | 0.8692639 | 12.44316 | 3.262197
2018-03-11 16:00 | 423680.7 | 600.0003 | 5 | 48 | 3.542019 | -6.519815 | 2.920089 | 1.086574 | 12.44316 | 4.039297
2018-03-11 16:02 | 423800.7 | 720.0011 | 5 | 48 | 3.480717 | -6.519847 | 2.920089 | 1.303894 | 12.44316 | 4.802212
2018-03-11 16:04 | 423920.7 | 840.0012 | 5 | 48 | 3.429621 | -6.519859 | 2.920089 | 1.521225 | 12.44316 | 5.552936
2018-03-11 16:06 | 424040.7 | 960.0004 | 5 | 48 | 3.385911 | -6.519917 | 2.920089 | 1.738557 | 12.44316 | 6.293492
2018-03-11 16:08 | 424160.7 | 1080.0002 | 5 | 48 | 3.344078 | -6.519898 | 2.920089 | 1.955854 | 12.44316 | 7.024638
2018-03-11 16:10 | 424280.7 | 1200.0002 | 5 | 48 | 3.305201 | -6.519974 | 2.920089 | 2.173174 | 12.44316 | 7.747161
2018-03-11 16:12 | 424400.7 | 1320.0005 | 5 | 48 | 3.264951 | -6.519959 | 2.920089 | 2.390493 | 12.44316 | 8.461148
2018-03-11 16:14 | 424520.7 | 1440.0014 | 5 | 48 | 3.21214 | -6.519972 | 2.920089 | 2.607839 | 12.44316 | 9.165492
2018-03-11 16:16 | 424640.7 | 1560.0002 | 5 | 48 | 3.099638 | -6.519969 | 2.920089 | 2.825161 | 12.44316 | 9.853365
2018-03-11 16:17 | 424690 | 1609.3439 | 5 | 48 | 2.99999 | -6.519917 | 2.920089 | 2.914519 | 12.44316 | 10.12631
2018-03-11 16:19 | 424810 | 120.0003 | 6 | 48 | 3.632159 | 0 | 2.920089 | 2.914519 | 12.44316 | 10.12631
2018-03-11 16:21 | 424930 | 240.0011 | 6 | 48 | 3.659564 | 0 | 2.920089 | 2.914519 | 12.44316 | 10.12631
2018-03-11 16:22 | 424990 | 300.0018 | 6 | 48 | 3.66618 | 0 | 2.920089 | 2.914519 | 12.44316 | 10.12631
2018-03-11 16:22 | 424990 | 0.0024 | 7 | 49 | 3.665978 | 0 | 0 | 0 | 0 | 0
2018-03-11 16:24 | 425110.1 | 120.0011 | 2 | 49 | 4.071693 | 4.889958 | 0.1624061 | 2.196e-09 | 0.6534078 | 8.05e-09
2018-03-11 16:26 | 425230.1 | 240.0002 | 2 | 49 | 4.127392 | 4.889981 | 0.3253973 | 2.196e-09 | 1.321916 | 8.05e-09
2018-03-11 16:28 | 425350.1 | 360.0011 | 2 | 49 | 4.159214 | 4.889991 | 0.4883948 | 2.196e-09 | 1.997531 | 8.05e-09
2018-03-11 16:30 | 425470.1 | 480.0003 | 2 | 49 | 4.181598 | 4.889947 | 0.6513738 | 2.196e-09 | 2.677245 | 8.05e-09
2018-03-11 16:32 | 425590.1 | 600.0007 | 2 | 49 | 4.200306 | 4.805654 | 0.8140958 | 2.196e-09 | 3.35945 | 8.05e-09
2018-03-11 16:34 | 425710.1 | 720.0011 | 2 | 49 | 4.200284 | 4.391282 | 0.9675062 | 2.196e-09 | 4.003818 | 8.05e-09
2018-03-11 16:36 | 425830.1 | 840.0014 | 2 | 49 | 4.200231 | 3.981635 | 1.106879 | 2.196e-09 | 4.589225 | 8.05e-09
2018-03-11 16:38 | 425950.1 | 960 | 2 | 49 | 4.200253 | 3.615363 | 1.233425 | 2.196e-09 | 5.120753 | 8.05e-09
2018-03-11 16:40 | 426070.1 | 1080.0004 | 2 | 49 | 4.200273 | 3.284707 | 1.348304 | 2.196e-09 | 5.603273 | 8.05e-09
2018-03-11 16:40 | 426079.5 | 1089.4075 | 2 | 49 | 4.200284 | 3.259984 | 1.356858 | 2.196e-09 | 5.639203 | 8.05e-09
2018-03-11 16:42 | 426199.5 | 120.0003 | 3 | 49 | 4.224251 | 3.259934 | 1.46512 | 2.196e-09 | 6.0951 | 8.05e-09
2018-03-11 16:44 | 426319.5 | 240.0001 | 3 | 49 | 4.25451 | 3.259934 | 1.573792 | 2.196e-09 | 6.555777 | 8.05e-09
2018-03-11 16:46 | 426439.5 | 360.0012 | 3 | 49 | 4.285976 | 3.259944 | 1.682456 | 2.196e-09 | 7.019784 | 8.05e-09
2018-03-11 16:48 | 426559.5 | 480.0001 | 3 | 49 | 4.318949 | 3.259927 | 1.791106 | 2.196e-09 | 7.487238 | 8.05e-09
2018-03-11 16:50 | 426679.5 | 600.0003 | 3 | 49 | 4.353168 | 3.259891 | 1.899768 | 2.196e-09 | 7.95837 | 8.05e-09
2018-03-11 16:52 | 426799.5 | 720.0007 | 3 | 49 | 4.3919 | 3.259919 | 2.008425 | 2.196e-09 | 8.433424 | 8.05e-09
2018-03-11 16:54 | 426919.5 | 840.0018 | 3 | 49 | 4.400286 | 2.854218 | 2.111122 | 2.196e-09 | 8.885229 | 8.05e-09
2018-03-11 16:56 | 427039.5 | 960.0015 | 3 | 49 | 4.40028 | 2.480266 | 2.199855 | 2.196e-09 | 9.275681 | 8.05e-09
2018-03-11 16:58 | 427159.5 | 1080.0002 | 3 | 49 | 4.400296 | 2.169753 | 2.277179 | 2.196e-09 | 9.615927 | 8.05e-09
2018-03-11 17:00 | 427279.5 | 1200.0011 | 3 | 49 | 4.40021 | 1.895762 | 2.344862 | 2.196e-09 | 9.913753 | 8.05e-09
2018-03-11 17:02 | 427399.5 | 1320.0015 | 3 | 49 | 4.400262 | 1.6481 | 2.403824 | 2.196e-09 | 10.1732 | 8.05e-09
2018-03-11 17:04 | 427519.5 | 1440.0005 | 3 | 49 | 4.400265 | 1.447362 | 2.455303 | 2.196e-09 | 10.39972 | 8.05e-09
2018-03-11 17:06 | 427639.5 | 1560.0008 | 3 | 49 | 4.400192 | 1.277153 | 2.50063 | 2.196e-09 | 10.59917 | 8.05e-09
2018-03-11 17:08 | 427759.5 | 1680.0004 | 3 | 49 | 4.400229 | 1.137191 | 2.540838 | 2.196e-09 | 10.77609 | 8.05e-09
2018-03-11 17:10 | 427879.5 | 1800.0006 | 3 | 49 | 4.400211 | 1.006342 | 2.576545 | 2.196e-09 | 10.93321 | 8.05e-09
2018-03-11 17:12 | 427999.5 | 1920.0008 | 3 | 49 | 4.40021 | 0.8933001 | 2.608133 | 2.196e-09 | 11.07221 | 8.05e-09
2018-03-11 17:14 | 428119.5 | 2040.0013 | 3 | 49 | 4.400178 | 0.799345 | 2.636303 | 2.196e-09 | 11.19616 | 8.05e-09
2018-03-11 17:16 | 428239.5 | 2160.0007 | 3 | 49 | 4.400205 | 0.7217445 | 2.661613 | 2.196e-09 | 11.30753 | 8.05e-09
2018-03-11 17:18 | 428359.5 | 2280.0006 | 3 | 49 | 4.400198 | 0.6514254 | 2.684485 | 2.196e-09 | 11.40817 | 8.05e-09
2018-03-11 17:20 | 428479.5 | 2400.0016 | 3 | 49 | 4.400143 | 0.5835285 | 2.705055 | 2.196e-09 | 11.49868 | 8.05e-09
2018-03-11 17:22 | 428599.5 | 2520.0011 | 3 | 49 | 4.400162 | 0.5285339 | 2.723573 | 2.196e-09 | 11.58017 | 8.05e-09
2018-03-11 17:24 | 428719.5 | 2640.0015 | 3 | 49 | 4.400218 | 0.4818363 | 2.740379 | 2.196e-09 | 11.65411 | 8.05e-09
2018-03-11 17:26 | 428839.5 | 2760.001 | 3 | 49 | 4.4002 | 0.4422569 | 2.755755 | 2.196e-09 | 11.72177 | 8.05e-09
2018-03-11 17:28 | 428959.5 | 2880.0015 | 3 | 49 | 4.400131 | 0.4016991 | 2.76984 | 2.196e-09 | 11.78375 | 8.05e-09
2018-03-11 17:30 | 429079.5 | 3000.0001 | 3 | 49 | 4.400181 | 0.367341 | 2.782647 | 2.196e-09 | 11.8401 | 8.05e-09
2018-03-11 17:32 | 429199.5 | 3120.0012 | 3 | 49 | 4.40013 | 0.3377724 | 2.794388 | 2.196e-09 | 11.89176 | 8.05e-09
2018-03-11 17:34 | 429319.5 | 3240.0005 | 3 | 49 | 4.400159 | 0.31392 | 2.80524 | 2.196e-09 | 11.93951 | 8.05e-09
2018-03-11 17:36 | 429439.5 | 3360.0008 | 3 | 49 | 4.400168 | 0.2913857 | 2.815324 | 2.196e-09 | 11.98388 | 8.05e-09
2018-03-11 17:38 | 429559.5 | 3480.0012 | 3 | 49 | 4.400188 | 0.2681971 | 2.82463 | 2.196e-09 | 12.02483 | 8.05e-09
2018-03-11 17:40 | 429679.5 | 3600.0013 | 3 | 49 | 4.40012 | 0.2476025 | 2.833214 | 2.196e-09 | 12.0626 | 8.05e-09
2018-03-11 17:42 | 429799.5 | 3720.0001 | 3 | 49 | 4.400121 | 0.2310181 | 2.841197 | 2.196e-09 | 12.09773 | 8.05e-09
2018-03-11 17:44 | 429919.5 | 3840.0005 | 3 | 49 | 4.40014 | 0.2165451 | 2.848662 | 2.196e-09 | 12.13058 | 8.05e-09
2018-03-11 17:46 | 430039.5 | 3960.0005 | 3 | 49 | 4.400098 | 0.2009649 | 2.855636 | 2.196e-09 | 12.16126 | 8.05e-09
2018-03-11 17:48 | 430159.5 | 4080.0014 | 3 | 49 | 4.400132 | 0.1867876 | 2.862095 | 2.196e-09 | 12.18968 | 8.05e-09
2018-03-11 17:50 | 430279.5 | 4200.0003 | 3 | 49 | 4.400162 | 0.1753597 | 2.86811 | 2.196e-09 | 12.21615 | 8.05e-09
2018-03-11 17:52 | 430399.5 | 4320.0013 | 3 | 49 | 4.40009 | 0.1638346 | 2.873744 | 2.196e-09 | 12.24094 | 8.05e-09
2018-03-11 17:54 | 430519.5 | 4440.0011 | 3 | 49 | 4.400136 | 0.1542778 | 2.879049 | 2.196e-09 | 12.26428 | 8.05e-09
2018-03-11 17:56 | 430639.5 | 4560.0016 | 3 | 49 | 4.400117 | 0.1434641 | 2.883997 | 2.196e-09 | 12.28605 | 8.05e-09
2018-03-11 17:58 | 430759.5 | 4680.0004 | 3 | 49 | 4.400146 | 0.1340427 | 2.888608 | 2.196e-09 | 12.30634 | 8.05e-09
2018-03-11 18:00 | 430879.5 | 4800.0009 | 3 | 49 | 4.400092 | 0.1253328 | 2.892925 | 2.196e-09 | 12.32534 | 8.05e-09
2018-03-11 18:02 | 430999.5 | 4920.0013 | 3 | 49 | 4.400107 | 0.118783 | 2.896989 | 2.196e-09 | 12.34322 | 8.05e-09
2018-03-11 18:04 | 431119.5 | 5040.0002 | 3 | 49 | 4.400108 | 0.1101484 | 2.900816 | 2.196e-09 | 12.36006 | 8.05e-09
2018-03-11 18:06 | 431239.5 | 5160.0008 | 3 | 49 | 4.400132 | 0.1032419 | 2.904362 | 2.196e-09 | 12.37566 | 8.05e-09
2018-03-11 18:08 | 431359.5 | 5280.0011 | 3 | 49 | 4.400136 | 0.0968256 | 2.90768 | 2.196e-09 | 12.39026 | 8.05e-09
2018-03-11 18:10 | 431479.5 | 5400 | 3 | 49 | 4.400095 | 0.09068108 | 2.910793 | 2.196e-09 | 12.40396 | 8.05e-09
2018-03-11 18:12 | 431599.5 | 5520.0006 | 3 | 49 | 4.400116 | 0.08564091 | 2.913738 | 2.196e-09 | 12.41692 | 8.05e-09
2018-03-11 18:14 | 431676.2 | 5596.6835 | 3 | 49 | 4.400095 | 0.08149529 | 2.915516 | 2.196e-09 | 12.42474 | 8.05e-09
2018-03-11 18:16 | 431796.3 | 120.0005 | 4 | 49 | 4.392065 | 0 | 2.915516 | 2.196e-09 | 12.42474 | 8.05e-09
2018-03-11 18:18 | 431916.3 | 240.0003 | 4 | 49 | 4.391199 | 0 | 2.915516 | 2.196e-09 | 12.42474 | 8.05e-09
2018-03-11 18:19 | 431976.3 | 300.0019 | 4 | 49 | 4.390898 | 0 | 2.915516 | 2.196e-09 | 12.42474 | 8.05e-09
2018-03-11 18:21 | 432096.3 | 120.0006 | 5 | 49 | 3.814466 | -6.520051 | 2.915516 | 0.2173171 | 12.42474 | 0.8403923
2018-03-11 18:23 | 432216.3 | 240.0003 | 5 | 49 | 3.751506 | -6.52004 | 2.915516 | 0.434625 | 12.42474 | 1.662787
2018-03-11 18:25 | 432336.4 | 360.0008 | 5 | 49 | 3.680484 | -6.519996 | 2.915516 | 0.6519404 | 12.42474 | 2.470333
2018-03-11 18:27 | 432456.3 | 480.0005 | 5 | 49 | 3.60983 | -6.520041 | 2.915516 | 0.8692737 | 12.42474 | 3.262525
2018-03-11 18:29 | 432576.4 | 600.0009 | 5 | 49 | 3.543277 | -6.520014 | 2.915516 | 1.08661 | 12.42474 | 4.039707
2018-03-11 18:31 | 432696.4 | 720.0015 | 5 | 49 | 3.482764 | -6.519978 | 2.915516 | 1.303934 | 12.42474 | 4.803058
2018-03-11 18:33 | 432816.4 | 840.0012 | 5 | 49 | 3.428262 | -6.519991 | 2.915516 | 1.52128 | 12.42474 | 5.553924
2018-03-11 18:35 | 432936.3 | 960 | 5 | 49 | 3.383377 | -6.519962 | 2.915516 | 1.738604 | 12.42474 | 6.293953
2018-03-11 18:37 | 433056.4 | 1080.0014 | 5 | 49 | 3.344203 | -6.520043 | 2.915516 | 1.955927 | 12.42474 | 7.02491
2018-03-11 18:39 | 433176.4 | 1200.0019 | 5 | 49 | 3.307299 | -6.520045 | 2.915516 | 2.173254 | 12.42474 | 7.747678
2018-03-11 18:41 | 433296.4 | 1320.0007 | 5 | 49 | 3.266131 | -6.520047 | 2.915516 | 2.390568 | 12.42474 | 8.462118
2018-03-11 18:43 | 433416.4 | 1440.0013 | 5 | 49 | 3.209724 | -6.520013 | 2.915516 | 2.607902 | 12.42474 | 9.166256
2018-03-11 18:45 | 433536.4 | 1560.0008 | 5 | 49 | 3.098707 | -6.52003 | 2.915516 | 2.825217 | 12.42474 | 9.853567
2018-03-11 18:45 | 433586.3 | 1609.9368 | 5 | 49 | 2.999992 | -6.520031 | 2.915516 | 2.915646 | 12.42474 | 10.12975
2018-03-11 18:47 | 433706.3 | 120.0012 | 6 | 49 | 3.63167 | 0 | 2.915516 | 2.915689 | 12.42474 | 10.12988
2018-03-11 18:49 | 433826.3 | 240.0009 | 6 | 49 | 3.659341 | 0 | 2.915516 | 2.915689 | 12.42474 | 10.12988
2018-03-11 18:50 | 433886.3 | 300.0019 | 6 | 49 | 3.666265 | 0 | 2.915516 | 2.915689 | 12.42474 | 10.12988
2018-03-11 18:50 | 433886.3 | 0.0025 | 7 | 50 | 3.666288 | 0 | 0 | 0 | 0 | 0
2018-03-11 18:52 | 434006.4 | 120.0014 | 2 | 50 | 4.073515 | 4.890056 | 0.162398 | 4.221e-09 | 0.6536249 | 1.5476e-08
2018-03-11 18:54 | 434126.4 | 240.0008 | 2 | 50 | 4.12686 | 4.890094 | 0.3253917 | 4.221e-09 | 1.322258 | 1.5476e-08
2018-03-11 18:56 | 434246.4 | 360.0005 | 2 | 50 | 4.156828 | 4.890012 | 0.4883841 | 4.221e-09 | 1.997578 | 1.5476e-08
2018-03-11 18:58 | 434366.4 | 480.0009 | 2 | 50 | 4.180604 | 4.890121 | 0.6513621 | 4.221e-09 | 2.676938 | 1.5476e-08
2018-03-11 19:00 | 434486.4 | 600.0015 | 2 | 50 | 4.200267 | 4.769477 | 0.8138122 | 4.221e-09 | 3.358086 | 1.5476e-08
2018-03-11 19:02 | 434606.4 | 720.002 | 2 | 50 | 4.200281 | 4.373294 | 0.9661477 | 4.221e-09 | 3.997938 | 1.5476e-08
2018-03-11 19:04 | 434726.4 | 840.0007 | 2 | 50 | 4.20029 | 4.002202 | 1.105614 | 4.221e-09 | 4.583734 | 1.5476e-08
2018-03-11 19:06 | 434846.4 | 960.0003 | 2 | 50 | 4.200262 | 3.641301 | 1.232988 | 4.221e-09 | 5.118744 | 1.5476e-08
2018-03-11 19:08 | 434966.4 | 1080.0016 | 2 | 50 | 4.200247 | 3.276046 | 1.34828 | 4.221e-09 | 5.603002 | 1.5476e-08
2018-03-11 19:08 | 434972.4 | 1085.979 | 2 | 50 | 4.200312 | 3.25999 | 1.353714 | 4.221e-09 | 5.625823 | 1.5476e-08
2018-03-11 19:10 | 435092.4 | 120.0012 | 3 | 50 | 4.22504 | 3.259955 | 1.461987 | 4.221e-09 | 6.081825 | 1.5476e-08
2018-03-11 19:12 | 435212.4 | 240.0009 | 3 | 50 | 4.253647 | 3.259999 | 1.570652 | 4.221e-09 | 6.542479 | 1.5476e-08
2018-03-11 19:14 | 435332.4 | 360.0013 | 3 | 50 | 4.283282 | 3.259994 | 1.679307 | 4.221e-09 | 7.006248 | 1.5476e-08
2018-03-11 19:16 | 435452.4 | 480.001 | 3 | 50 | 4.316761 | 3.259997 | 1.787972 | 4.221e-09 | 7.473459 | 1.5476e-08
2018-03-11 19:18 | 435572.4 | 600.0005 | 3 | 50 | 4.353809 | 3.259982 | 1.896646 | 4.221e-09 | 7.944582 | 1.5476e-08
2018-03-11 19:20 | 435692.4 | 720.0017 | 3 | 50 | 4.392223 | 3.259986 | 2.0053 | 4.221e-09 | 8.419713 | 1.5476e-08
2018-03-11 19:22 | 435812.4 | 840.001 | 3 | 50 | 4.400286 | 2.877227 | 2.108363 | 4.221e-09 | 8.873132 | 1.5476e-08
2018-03-11 19:24 | 435932.4 | 960.0014 | 3 | 50 | 4.400271 | 2.506907 | 2.197976 | 4.221e-09 | 9.267454 | 1.5476e-08
2018-03-11 19:26 | 436052.4 | 1080.0015 | 3 | 50 | 4.400262 | 2.168122 | 2.275764 | 4.221e-09 | 9.609741 | 1.5476e-08
2018-03-11 19:28 | 436172.4 | 1200.0001 | 3 | 50 | 4.400284 | 1.890256 | 2.343251 | 4.221e-09 | 9.9067 | 1.5476e-08
2018-03-11 19:30 | 436292.4 | 1320.0014 | 3 | 50 | 4.40023 | 1.655732 | 2.402237 | 4.221e-09 | 10.16625 | 1.5476e-08
2018-03-11 19:32 | 436412.4 | 1440.0014 | 3 | 50 | 4.400222 | 1.462534 | 2.454147 | 4.221e-09 | 10.39467 | 1.5476e-08
2018-03-11 19:34 | 436532.4 | 1560.0003 | 3 | 50 | 4.400199 | 1.287342 | 2.499965 | 4.221e-09 | 10.59628 | 1.5476e-08
2018-03-11 19:36 | 436652.4 | 1680.0007 | 3 | 50 | 4.400188 | 1.133123 | 2.540218 | 4.221e-09 | 10.7734 | 1.5476e-08
2018-03-11 19:38 | 436772.4 | 1800.001 | 3 | 50 | 4.400232 | 1.007163 | 2.575836 | 4.221e-09 | 10.93013 | 1.5476e-08
2018-03-11 19:40 | 436892.4 | 1920.0007 | 3 | 50 | 4.400179 | 0.9010181 | 2.607574 | 4.221e-09 | 11.06979 | 1.5476e-08
2018-03-11 19:42 | 437012.4 | 2040.0009 | 3 | 50 | 4.40017 | 0.8085203 | 2.636063 | 4.221e-09 | 11.19515 | 1.5476e-08
2018-03-11 19:44 | 437132.4 | 2160.0013 | 3 | 50 | 4.400215 | 0.7213755 | 2.661546 | 4.221e-09 | 11.30728 | 1.5476e-08
2018-03-11 19:46 | 437252.4 | 2280 | 3 | 50 | 4.400208 | 0.6490908 | 2.684336 | 4.221e-09 | 11.40756 | 1.5476e-08
2018-03-11 19:48 | 437372.4 | 2400.0013 | 3 | 50 | 4.400221 | 0.5871754 | 2.704892 | 4.221e-09 | 11.49801 | 1.5476e-08
2018-03-11 19:50 | 437492.4 | 2520.0002 | 3 | 50 | 4.400161 | 0.5344057 | 2.723568 | 4.221e-09 | 11.58018 | 1.5476e-08
2018-03-11 19:52 | 437612.4 | 2640.0001 | 3 | 50 | 4.400173 | 0.4856529 | 2.740574 | 4.221e-09 | 11.65501 | 1.5476e-08
2018-03-11 19:54 | 437732.4 | 2760 | 3 | 50 | 4.400171 | 0.4400187 | 2.755967 | 4.221e-09 | 11.72274 | 1.5476e-08
2018-03-11 19:56 | 437852.4 | 2880.0001 | 3 | 50 | 4.400188 | 0.4026766 | 2.769988 | 4.221e-09 | 11.78444 | 1.5476e-08
2018-03-11 19:58 | 437972.4 | 3000.0003 | 3 | 50 | 4.400135 | 0.3698578 | 2.782845 | 4.221e-09 | 11.84101 | 1.5476e-08
2018-03-11 20:00 | 438092.4 | 3120.0006 | 3 | 50 | 4.400195 | 0.3426504 | 2.794719 | 4.221e-09 | 11.89326 | 1.5476e-08
2018-03-11 20:02 | 438212.4 | 3240.0014 | 3 | 50 | 4.400201 | 0.3145447 | 2.805651 | 4.221e-09 | 11.94136 | 1.5476e-08
2018-03-11 20:04 | 438332.4 | 3360.0017 | 3 | 50 | 4.400104 | 0.2889433 | 2.815687 | 4.221e-09 | 11.98552 | 1.5476e-08
2018-03-11 20:06 | 438452.4 | 3480.0007 | 3 | 50 | 4.40011 | 0.2678862 | 2.824972 | 4.221e-09 | 12.02638 | 1.5476e-08
2018-03-11 20:08 | 438572.4 | 3600.0015 | 3 | 50 | 4.400114 | 0.251276 | 2.833628 | 4.221e-09 | 12.06447 | 1.5476e-08
2018-03-11 20:10 | 438692.4 | 3720.0012 | 3 | 50 | 4.400152 | 0.2333918 | 2.84171 | 4.221e-09 | 12.10003 | 1.5476e-08
2018-03-11 20:12 | 438812.4 | 3840.0006 | 3 | 50 | 4.400166 | 0.2161608 | 2.849183 | 4.221e-09 | 12.13291 | 1.5476e-08
2018-03-11 20:14 | 438932.4 | 3960.0011 | 3 | 50 | 4.400115 | 0.2006521 | 2.856118 | 4.221e-09 | 12.16343 | 1.5476e-08
2018-03-11 20:16 | 439052.4 | 4080.0005 | 3 | 50 | 4.400123 | 0.1883869 | 2.862597 | 4.221e-09 | 12.19194 | 1.5476e-08
2018-03-11 20:18 | 439172.4 | 4200.0016 | 3 | 50 | 4.400119 | 0.1767883 | 2.868688 | 4.221e-09 | 12.21873 | 1.5476e-08
2018-03-11 20:20 | 439292.4 | 4320.0005 | 3 | 50 | 4.400107 | 0.1637287 | 2.874368 | 4.221e-09 | 12.24373 | 1.5476e-08
2018-03-11 20:22 | 439412.4 | 4440.001 | 3 | 50 | 4.40013 | 0.153183 | 2.879647 | 4.221e-09 | 12.26695 | 1.5476e-08
2018-03-11 20:24 | 439532.4 | 4560.001 | 3 | 50 | 4.400115 | 0.1436672 | 2.88458 | 4.221e-09 | 12.28866 | 1.5476e-08
2018-03-11 20:26 | 439652.4 | 4680.0005 | 3 | 50 | 4.400133 | 0.1355829 | 2.889225 | 4.221e-09 | 12.3091 | 1.5476e-08
2018-03-11 20:28 | 439772.4 | 4800.0002 | 3 | 50 | 4.400132 | 0.1272278 | 2.8936 | 4.221e-09 | 12.32835 | 1.5476e-08
2018-03-11 20:30 | 439892.4 | 4920.0007 | 3 | 50 | 4.400087 | 0.1173792 | 2.897665 | 4.221e-09 | 12.34624 | 1.5476e-08
2018-03-11 20:32 | 440012.4 | 5040.0011 | 3 | 50 | 4.400118 | 0.1105604 | 2.901462 | 4.221e-09 | 12.36294 | 1.5476e-08
2018-03-11 20:34 | 440132.4 | 5160.0008 | 3 | 50 | 4.400118 | 0.1041031 | 2.905021 | 4.221e-09 | 12.3786 | 1.5476e-08
2018-03-11 20:36 | 440252.4 | 5280.0002 | 3 | 50 | 4.400093 | 0.09760094 | 2.908392 | 4.221e-09 | 12.39344 | 1.5476e-08
2018-03-11 20:38 | 440372.4 | 5400.0004 | 3 | 50 | 4.4001 | 0.09076595 | 2.911533 | 4.221e-09 | 12.40726 | 1.5476e-08
2018-03-11 20:40 | 440492.4 | 5520.0015 | 3 | 50 | 4.400136 | 0.08525085 | 2.914456 | 4.221e-09 | 12.42012 | 1.5476e-08
2018-03-11 20:42 | 440580.7 | 5608.2985 | 3 | 50 | 4.400127 | 0.08149242 | 2.916487 | 4.221e-09 | 12.42905 | 1.5476e-08
2018-03-11 20:44 | 440700.7 | 120.001 | 4 | 50 | 4.392053 | 0 | 2.916487 | 4.221e-09 | 12.42905 | 1.5476e-08
2018-03-11 20:46 | 440820.7 | 240.0007 | 4 | 50 | 4.391148 | 0 | 2.916487 | 4.221e-09 | 12.42905 | 1.5476e-08
2018-03-11 20:47 | 440880.7 | 300.0008 | 4 | 50 | 4.390845 | 0 | 2.916487 | 4.221e-09 | 12.42905 | 1.5476e-08
2018-03-11 20:49 | 441000.9 | 120.0006 | 5 | 50 | 3.811604 | -6.520025 | 2.916487 | 0.2173244 | 12.42905 | 0.8401334
2018-03-11 20:51 | 441120.9 | 240.0002 | 5 | 50 | 3.750712 | -6.520047 | 2.916487 | 0.4346527 | 12.42905 | 1.662112
2018-03-11 20:53 | 441240.9 | 360.0014 | 5 | 50 | 3.682129 | -6.520051 | 2.916487 | 0.6519782 | 12.42905 | 2.469798
2018-03-11 20:55 | 441360.9 | 480.0011 | 5 | 50 | 3.612317 | -6.520043 | 2.916487 | 0.8693084 | 12.42905 | 3.262476
2018-03-11 20:57 | 441480.9 | 600 | 5 | 50 | 3.542418 | -6.520041 | 2.916487 | 1.086614 | 12.42905 | 4.039805
2018-03-11 20:59 | 441600.9 | 720.0013 | 5 | 50 | 3.48065 | -6.520006 | 2.916487 | 1.303939 | 12.42905 | 4.802768
2018-03-11 21:01 | 441720.9 | 840.0004 | 5 | 50 | 3.428531 | -6.519922 | 2.916487 | 1.521251 | 12.42905 | 5.55333
2018-03-11 21:03 | 441840.9 | 960.0006 | 5 | 50 | 3.385649 | -6.519937 | 2.916487 | 1.73857 | 12.42905 | 6.293657
2018-03-11 21:05 | 441960.9 | 1080.0012 | 5 | 50 | 3.345295 | -6.519992 | 2.916487 | 1.955909 | 12.42905 | 7.025126
2018-03-11 21:07 | 442080.9 | 1200.0009 | 5 | 50 | 3.305162 | -6.519994 | 2.916487 | 2.173227 | 12.42905 | 7.747683
2018-03-11 21:09 | 442200.9 | 1320.0015 | 5 | 50 | 3.264884 | -6.519986 | 2.916487 | 2.390548 | 12.42905 | 8.461658
2018-03-11 21:11 | 442320.9 | 1440.0012 | 5 | 50 | 3.211834 | -6.520006 | 2.916487 | 2.607905 | 12.42905 | 9.165944
2018-03-11 21:13 | 442440.9 | 1560.0009 | 5 | 50 | 3.102632 | -6.520094 | 2.916487 | 2.825227 | 12.42905 | 9.853948
2018-03-11 21:14 | 442492 | 1611.1529 | 5 | 50 | 2.999988 | -6.520026 | 2.916487 | 2.917836 | 12.42905 | 10.13702
2018-03-11 21:16 | 442612 | 120.0014 | 6 | 50 | 3.630632 | 0 | 2.916487 | 2.917836 | 12.42905 | 10.13702
2018-03-11 21:18 | 442732 | 240.0012 | 6 | 50 | 3.658277 | 0 | 2.916487 | 2.917836 | 12.42905 | 10.13702
2018-03-11 21:19 | 442792 | 300.0044 | 6 | 50 | 3.665065 | 0 | 2.916487 | 2.917836 | 12.42905 | 10.13702
2018-03-11 21:19 | 442792 | 0.0025 | 7 | 51 | 3.664871 | 0 | 0 | 0 | 0 | 0
2018-03-11 21:21 | 442912.1 | 120.0015 | 8 | 51 | 3.944688 | 3.259959 | 0.1086512 | 0 | 0.4250355 | 0
2018-03-11 21:23 | 443032.1 | 240.0001 | 8 | 51 | 3.986237 | 3.259931 | 0.2173118 | 0 | 0.8559622 | 0
2018-03-11 21:25 | 443152.1 | 360.0008 | 8 | 51 | 4.022027 | 3.259957 | 0.325979 | 0 | 1.291159 | 0
2018-03-11 21:27 | 443272.1 | 480.0005 | 8 | 51 | 4.048732 | 3.260003 | 0.4346405 | 0 | 1.729741 | 0
2018-03-11 21:29 | 443392.1 | 600.0013 | 8 | 51 | 4.065466 | 3.259965 | 0.5432891 | 0 | 2.170624 | 0
2018-03-11 21:31 | 443512.1 | 720.0007 | 8 | 51 | 4.078187 | 3.259955 | 0.6519529 | 0 | 2.613077 | 0
2018-03-11 21:33 | 443632.1 | 840.0011 | 8 | 51 | 4.093905 | 3.260024 | 0.7606153 | 0 | 3.057042 | 0
2018-03-11 21:35 | 443752.1 | 960.0007 | 8 | 51 | 4.110505 | 3.259942 | 0.8692799 | 0 | 3.502811 | 0
2018-03-11 21:37 | 443872.1 | 1080.0004 | 8 | 51 | 4.127406 | 3.259965 | 0.9779435 | 0 | 3.950387 | 0
2018-03-11 21:39 | 443992.1 | 1200.001 | 8 | 51 | 4.144227 | 3.259976 | 1.086607 | 0 | 4.399786 | 0
2018-03-11 21:41 | 444112.1 | 1320.0022 | 8 | 51 | 4.164305 | 3.25999 | 1.195276 | 0 | 4.851185 | 0
2018-03-11 21:43 | 444232.1 | 1440.0009 | 8 | 51 | 4.188 | 3.25994 | 1.303918 | 0 | 5.304883 | 0
2018-03-11 21:44 | 444291.5 | 1499.3345 | 8 | 51 | 4.200001 | 3.259931 | 1.357664 | 0 | 5.530293 | 0

## Statistics_114
Date_Time | Test_Time(s) | Step_Time(s) | Step_Index | Cycle_Index | Voltage(V) | Current(A) | Charge_Capacity(Ah) | Discharge_Capacity(Ah) | Charge_Energy(Wh) | Discharge_Energy(Wh) | Internal Resistance(Ohm)
2018-03-06 17:30 | 9249.65318 | 300.0009 | 6 | 1 | 3.665432 | 0 | 3.162634 | 2.969474 | 13.47709 | 10.30858
2018-03-06 19:59 | 18206.52786 | 300.0038 | 6 | 2 | 3.664773 | 0 | 2.971526 | 2.968736 | 12.64995 | 10.31522
2018-03-06 22:28 | 27118.55 | 300.0021 | 6 | 3 | 3.664548 | 0 | 2.969481 | 2.968672 | 12.64173 | 10.31503
2018-03-07 00:57 | 36038.67 | 300.0014 | 6 | 4 | 3.66426 | 0 | 2.969613 | 2.967606 | 12.64334 | 10.31415
2018-03-07 03:25 | 44964.9358 | 300.0016 | 6 | 5 | 3.664668 | 0 | 2.968358 | 2.966202 | 12.63991 | 10.30862
2018-03-07 05:54 | 53904.59 | 300.0032 | 6 | 6 | 3.664043 | 0 | 2.966629 | 2.966061 | 12.6324 | 10.30525
2018-03-07 08:23 | 62848.31 | 300.0014 | 6 | 7 | 3.664713 | 0 | 2.967307 | 2.96454 | 12.63563 | 10.30108
2018-03-07 10:52 | 71759.22 | 300.0021 | 6 | 8 | 3.663067 | 0 | 2.96466 | 2.966827 | 12.62569 | 10.31112
2018-03-07 13:21 | 80706.55 | 300.0019 | 6 | 9 | 3.66375 | 0 | 2.968118 | 2.965463 | 12.63899 | 10.30776
2018-03-07 15:50 | 89635.38 | 300.0039 | 6 | 10 | 3.663074 | 0 | 2.965068 | 2.965628 | 12.62581 | 10.30345
2018-03-07 18:19 | 98567.32 | 300.0024 | 6 | 11 | 3.664738 | 0 | 2.96662 | 2.961424 | 12.6334 | 10.28891
2018-03-07 20:47 | 107473.7 | 300.0022 | 6 | 12 | 3.663145 | 0 | 2.96154 | 2.964252 | 12.61408 | 10.30127
2018-03-07 23:16 | 116433.4 | 300.0014 | 6 | 13 | 3.664116 | 0 | 2.965466 | 2.96175 | 12.62979 | 10.29314
2018-03-08 01:45 | 125356.1 | 300.0025 | 6 | 14 | 3.664021 | 0 | 2.961636 | 2.961301 | 12.61327 | 10.28519
2018-03-08 04:14 | 134314.5684 | 300.0022 | 6 | 15 | 3.665752 | 0 | 2.963319 | 2.957272 | 12.6221 | 10.27364
2018-03-08 06:43 | 143232.1 | 300.0022 | 6 | 16 | 3.664016 | 0 | 2.956902 | 2.960459 | 12.59705 | 10.28383
2018-03-08 09:13 | 152203.6 | 300.0007 | 6 | 17 | 3.665212 | 0 | 2.962046 | 2.957683 | 12.61743 | 10.27604
2018-03-08 15:03 | 161138 | 300.002696 | 6 | 18 | 3.692601 | 0 | 2.95742 | 2.958016 | 12.5981 | 10.27192
2018-03-08 17:32 | 170108.4 | 300.0023 | 6 | 19 | 3.663807 | 0 | 2.957667 | 2.961571 | 12.64002 | 10.28943
2018-03-08 20:02 | 179073.7 | 300.0023 | 6 | 20 | 3.663455 | 0 | 2.963725 | 2.961915 | 12.62358 | 10.29435
2018-03-08 22:30 | 187985.1 | 300.0023 | 6 | 21 | 3.663383 | 0 | 2.961566 | 2.961199 | 12.61254 | 10.28876
2018-03-09 00:59 | 196922.4 | 300.0015 | 6 | 22 | 3.664273 | 0 | 2.962444 | 2.957981 | 12.6168 | 10.2775
2018-03-09 03:28 | 205832.4 | 300.0032 | 6 | 23 | 3.664298 | 0 | 2.957732 | 2.95779 | 12.59879 | 10.27669
2018-03-09 05:57 | 214786.3 | 300.0032 | 6 | 24 | 3.663835 | 0 | 2.9592 | 2.958243 | 12.60562 | 10.27897
2018-03-09 08:26 | 223740.5 | 300.0023 | 6 | 25 | 3.663497 | 0 | 2.958666 | 2.959115 | 12.60207 | 10.28077
2018-03-09 10:55 | 232679.7 | 300.0031 | 6 | 26 | 3.665148 | 0 | 2.959739 | 2.953758 | 12.60675 | 10.2603
2018-03-09 13:24 | 241620.3 | 300.0022 | 6 | 27 | 3.664475 | 0 | 2.954272 | 2.956148 | 12.58669 | 10.26867
2018-03-09 15:54 | 250582.5 | 300.0014 | 6 | 28 | 3.665369 | 0 | 2.957138 | 2.952458 | 12.59844 | 10.25725
2018-03-09 18:22 | 259513.5 | 300.0016 | 6 | 29 | 3.66508 | 0 | 2.952036 | 2.953298 | 12.57709 | 10.25303
2018-03-09 20:52 | 268491.5 | 300.0033 | 6 | 30 | 3.665588 | 0 | 2.954293 | 2.951146 | 12.5891 | 10.24751
2018-03-09 23:21 | 277443.8 | 300.0024 | 6 | 31 | 3.663906 | 0 | 2.951508 | 2.955362 | 12.57701 | 10.26192
2018-03-10 01:51 | 286395.5 | 300.003 | 6 | 32 | 3.665224 | 0 | 2.956104 | 2.951275 | 12.59448 | 10.2478
2018-03-10 04:19 | 295332.7 | 300.0031 | 6 | 33 | 3.664342 | 0 | 2.951312 | 2.953286 | 12.57587 | 10.25275
2018-03-10 06:49 | 304305.8 | 300.0021 | 6 | 34 | 3.665433 | 0 | 2.954711 | 2.950573 | 12.58945 | 10.24489
2018-03-10 09:18 | 313265.9 | 300.0023 | 6 | 35 | 3.664487 | 0 | 2.951042 | 2.952706 | 12.57566 | 10.24948
2018-03-10 11:48 | 322224.303 | 300.0023 | 6 | 36 | 3.665332 | 0 | 2.953037 | 2.950255 | 12.58314 | 10.24361
2018-03-10 14:17 | 331181.9 | 300.0015 | 6 | 37 | 3.665362 | 0 | 2.950455 | 2.949282 | 12.57279 | 10.23548
2018-03-10 16:46 | 340135.2 | 300.0023 | 6 | 38 | 3.665892 | 0 | 2.949732 | 2.947753 | 12.57124 | 10.23303
2018-03-10 19:15 | 349082.4 | 300.0022 | 6 | 39 | 3.665586 | 0 | 2.948259 | 2.947458 | 12.5647 | 10.2295
2018-03-10 21:45 | 358042.9 | 300.0032 | 6 | 40 | 3.666404 | 0 | 2.948637 | 2.946352 | 12.56659 | 10.22771
2018-03-11 00:14 | 367022.7 | 300.0022 | 6 | 41 | 3.665613 | 0 | 2.946951 | 2.9473 | 12.56075 | 10.22871
2018-03-11 02:44 | 375983.5 | 300.0015 | 6 | 42 | 3.665085 | 0 | 2.947449 | 2.948685 | 12.56224 | 10.23407
2018-03-11 05:13 | 384963.3 | 300.0031 | 6 | 43 | 3.665777 | 0 | 2.949755 | 2.946259 | 12.57187 | 10.22494
2018-03-11 07:43 | 393933.4 | 300.0015 | 6 | 44 | 3.664503 | 0 | 2.946187 | 2.949312 | 12.55777 | 10.23496
2018-03-11 10:13 | 402929.6 | 300.0008 | 6 | 45 | 3.666224 | 0 | 2.950823 | 2.945127 | 12.57606 | 10.22019
2018-03-11 12:42 | 411900.7 | 300.0016 | 6 | 46 | 3.665636 | 0 | 2.945385 | 2.946202 | 12.5546875 | 10.22364
2018-03-11 15:12 | 420873.3 | 300.0039 | 6 | 47 | 3.66645 | 0 | 2.946319 | 2.944045 | 12.55883 | 10.21576
2018-03-11 17:42 | 429858.4 | 300.003 | 6 | 48 | 3.666135 | 0 | 2.944588 | 2.943503 | 12.55217 | 10.21317
2018-03-11 20:11 | 438821.7 | 300.0013 | 6 | 49 | 3.666354 | 0 | 2.943549 | 2.943311 | 12.54829 | 10.20992
2018-03-11 22:41 | 447801.4 | 300.0023 | 6 | 50 | 3.666862 | 0 | 2.944338 | 2.940797 | 12.55172 | 10.20069
2018-03-11 23:05 | 449289 | 1487.5311 | 8 | 51 | 4.200003 | 3.26003 | 1.346974 | 0 | 5.489534 | 0

## Channel_114_1
Date_Time | Test_Time(s) | Step_Time(s) | Step_Index | Cycle_Index | Voltage(V) | Current(A) | Charge_Capacity(Ah) | Discharge_Capacity(Ah) | Charge_Energy(Wh) | Discharge_Energy(Wh) | Internal Resistance(Ohm)
2018-03-06 14:56 | 10.001 | 10.0008 | 1 | 1 | 3.423156 | 0 | 0 | 0 | 0 | 0
2018-03-06 14:56 | 10.0024 | 10.0022 | 1 | 1 | 3.423156 | 0 | 0 | 0 | 0 | 0
2018-03-06 14:58 | 130.0823 | 120 | 2 | 1 | 4.109424 | 4.890117 | 0.1624135 | 0 | 0.6494393 | 0
2018-03-06 15:00 | 250.083 | 240.0007 | 2 | 1 | 4.132653 | 4.890124 | 0.3254055 | 0 | 1.320856 | 0
2018-03-06 15:02 | 370.0834 | 360.0011 | 2 | 1 | 4.163279 | 4.890077 | 0.4883924 | 0 | 1.996967 | 0
2018-03-06 15:04 | 490.0841 | 480.0018 | 2 | 1 | 4.189466 | 4.89008 | 0.6513883 | 0 | 2.677744 | 0
2018-03-06 15:06 | 610.0834 | 600.0011 | 2 | 1 | 4.200133 | 4.700408 | 0.8125531 | 0 | 3.354276 | 0
2018-03-06 15:08 | 730.0833 | 720.001 | 2 | 1 | 4.200059 | 4.384339 | 0.963984 | 0 | 3.990309 | 0
2018-03-06 15:10 | 850.0834 | 840.0011 | 2 | 1 | 4.200131 | 4.088334 | 1.105179 | 0 | 4.58335 | 0
2018-03-06 15:12 | 970.0837 | 960.0014 | 2 | 1 | 4.200156 | 3.796643 | 1.236573 | 0 | 5.135224 | 0
2018-03-06 15:14 | 1090.0831 | 1080.0008 | 2 | 1 | 4.20014 | 3.503968 | 1.358203 | 0 | 5.646084 | 0
2018-03-06 15:16 | 1203.8369 | 1193.7546 | 2 | 1 | 4.20016 | 3.25999 | 1.465003 | 0 | 6.09466 | 0
2018-03-06 15:18 | 1323.851384 | 120.0017 | 3 | 1 | 4.218824 | 3.259906 | 1.573274 | 0 | 6.550325 | 0
2018-03-06 15:20 | 1443.850284 | 240.0006 | 3 | 1 | 4.240729 | 3.259894 | 1.681934 | 0 | 7.009903 | 0
2018-03-06 15:22 | 1563.850584 | 360.0009 | 3 | 1 | 4.266137 | 3.25994 | 1.790588 | 0 | 7.472015 | 0
2018-03-06 15:24 | 1683.850184 | 480.0005 | 3 | 1 | 4.295018 | 3.259906 | 1.899254 | 0 | 7.937156 | 0
2018-03-06 15:26 | 1803.851084 | 600.0014 | 3 | 1 | 4.325295 | 3.25995 | 2.00791 | 0 | 8.405464 | 0
2018-03-06 15:28 | 1923.850284 | 720.0006 | 3 | 1 | 4.357275 | 3.259898 | 2.116565 | 0 | 8.877149 | 0
2018-03-06 15:30 | 2043.851184 | 840.0015 | 3 | 1 | 4.392447 | 3.259883 | 2.225237 | 0 | 9.352538 | 0
2018-03-06 15:32 | 2163.850284 | 960.0006 | 3 | 1 | 4.400215 | 2.874568 | 2.328334 | 0 | 9.806097 | 0
2018-03-06 15:34 | 2283.850184 | 1080.0005 | 3 | 1 | 4.400173 | 2.513553 | 2.417919 | 0 | 10.20029 | 0
2018-03-06 15:36 | 2403.850284 | 1200.0006 | 3 | 1 | 4.400107 | 2.205697 | 2.496439 | 0 | 10.54579 | 0
2018-03-06 15:38 | 2523.851084 | 1320.0014 | 3 | 1 | 4.40013 | 1.944236 | 2.565545 | 0 | 10.84986 | 0
2018-03-06 15:40 | 2643.850384 | 1440.0007 | 3 | 1 | 4.400118 | 1.707378 | 2.626355 | 0 | 11.11743 | 0
2018-03-06 15:42 | 2763.849984 | 1560.0003 | 3 | 1 | 4.400122 | 1.498689 | 2.679659 | 0 | 11.35198 | 0
2018-03-06 15:44 | 2883.851084 | 1680.0014 | 3 | 1 | 4.400132 | 1.328262 | 2.726686 | 0 | 11.5589 | 0
2018-03-06 15:46 | 3003.850284 | 1800.0006 | 3 | 1 | 4.400061 | 1.183458 | 2.768464 | 0 | 11.74273 | 0
2018-03-06 15:48 | 3123.851184 | 1920.0015 | 3 | 1 | 4.400044 | 1.055886 | 2.805757 | 0 | 11.90682 | 0
2018-03-06 15:50 | 3243.850284 | 2040.0006 | 3 | 1 | 4.400069 | 0.93606 | 2.838928 | 0 | 12.05277 | 0
2018-03-06 15:52 | 3363.851184 | 2160.0015 | 3 | 1 | 4.400042 | 0.8379087 | 2.868451 | 0 | 12.18268 | 0
2018-03-06 15:54 | 3483.850684 | 2280.001 | 3 | 1 | 4.400049 | 0.7543316 | 2.89496 | 0 | 12.29932 | 0
2018-03-06 15:56 | 3603.850684 | 2400.001 | 3 | 1 | 4.400108 | 0.6840897 | 2.918911 | 0 | 12.4047 | 0
2018-03-06 15:58 | 3723.850384 | 2520.0007 | 3 | 1 | 4.400021 | 0.6162405 | 2.940565 | 0 | 12.49998 | 0
2018-03-06 16:00 | 3843.850284 | 2640.0006 | 3 | 1 | 4.400045 | 0.5549622 | 2.960051 | 0 | 12.58572 | 0
2018-03-06 16:02 | 3963.850684 | 2760.001 | 3 | 1 | 4.400044 | 0.5057478 | 2.977706 | 0 | 12.6634 | 0
2018-03-06 16:04 | 4083.849984 | 2880.0003 | 3 | 1 | 4.400023 | 0.4633789 | 2.993822 | 0 | 12.73431 | 0
2018-03-06 16:06 | 4203.851184 | 3000.0015 | 3 | 1 | 4.400078 | 0.4243383 | 3.008607 | 0 | 12.79937 | 0
2018-03-06 16:08 | 4323.849784 | 3120.0001 | 3 | 1 | 4.400043 | 0.3860636 | 3.02211 | 0 | 12.85878 | 0
2018-03-06 16:10 | 4443.849884 | 3240.0002 | 3 | 1 | 4.400069 | 0.3549261 | 3.034431 | 0 | 12.913 | 0
2018-03-06 16:12 | 4563.850284 | 3360.0006 | 3 | 1 | 4.400042 | 0.3276272 | 3.045779 | 0 | 12.96293 | 0
2018-03-06 16:14 | 4683.850284 | 3480.0006 | 3 | 1 | 4.399984 | 0.303319 | 3.056298 | 0 | 13.00921 | 0
2018-03-06 16:16 | 4803.849984 | 3600.0003 | 3 | 1 | 4.399987 | 0.2800255 | 3.066041 | 0 | 13.05208 | 0
2018-03-06 16:18 | 4923.850684 | 3720.001 | 3 | 1 | 4.400068 | 0.2591381 | 3.075007 | 0 | 13.09153 | 0
2018-03-06 16:20 | 5043.850384 | 3840.0007 | 3 | 1 | 4.399986 | 0.2393475 | 3.083304 | 0 | 13.12804 | 0
2018-03-06 16:22 | 5163.850684 | 3960.001 | 3 | 1 | 4.400034 | 0.2252798 | 3.091042 | 0 | 13.16209 | 0
2018-03-06 16:24 | 5283.850084 | 4080.0004 | 3 | 1 | 4.400101 | 0.210968 | 3.098286 | 0 | 13.19396 | 0
2018-03-06 16:26 | 5403.850284 | 4200.0006 | 3 | 1 | 4.400061 | 0.1953135 | 3.105016 | 0 | 13.22357 | 0
2018-03-06 16:28 | 5523.849984 | 4320.0003 | 3 | 1 | 4.400037 | 0.1807518 | 3.111248 | 0 | 13.25099 | 0
2018-03-06 16:30 | 5643.851584 | 4440.0019 | 3 | 1 | 4.400043 | 0.1697159 | 3.117075 | 0 | 13.27663 | 0
2018-03-06 16:32 | 5763.851484 | 4560.0018 | 3 | 1 | 4.400034 | 0.1594982 | 3.122561 | 0 | 13.30077 | 0
2018-03-06 16:34 | 5883.851584 | 4680.0019 | 3 | 1 | 4.400031 | 0.1490898 | 3.127703 | 0 | 13.32339 | 0
2018-03-06 16:36 | 6003.849884 | 4800.0002 | 3 | 1 | 4.400029 | 0.1384878 | 3.132482 | 0 | 13.34442 | 0
2018-03-06 16:38 | 6123.850284 | 4920.0006 | 3 | 1 | 4.400031 | 0.1300039 | 3.136945 | 0 | 13.36406 | 0
2018-03-06 16:40 | 6243.851584 | 5040.0019 | 3 | 1 | 4.40001 | 0.1230583 | 3.141148 | 0 | 13.38255 | 0
2018-03-06 16:42 | 6363.850784 | 5160.0011 | 3 | 1 | 4.400051 | 0.1165447 | 3.14512 | 0 | 13.40003 | 0
2018-03-06 16:44 | 6483.850284 | 5280.0006 | 3 | 1 | 4.400044 | 0.1084404 | 3.148837 | 0 | 13.41638 | 0
2018-03-06 16:46 | 6603.850584 | 5400.0009 | 3 | 1 | 4.399962 | 0.1000385 | 3.152302 | 0 | 13.43163 | 0
2018-03-06 16:48 | 6723.850784 | 5520.0011 | 3 | 1 | 4.399981 | 0.09440613 | 3.155563 | 0 | 13.44598 | 0
2018-03-06 16:50 | 6843.850684 | 5640.001 | 3 | 1 | 4.399987 | 0.08985615 | 3.158653 | 0 | 13.45957 | 0
2018-03-06 16:52 | 6963.850684 | 5760.001 | 3 | 1 | 4.399937 | 0.08353043 | 3.161567 | 0 | 13.47239 | 0
2018-03-06 16:53 | 7009.831284 | 5805.9816 | 3 | 1 | 4.399989 | 0.08149719 | 3.162634 | 0 | 13.47709 | 0
2018-03-06 16:55 | 7129.873996 | 120.0012 | 4 | 1 | 4.391545 | 0 | 3.162634 | 0 | 13.47709 | 0
2018-03-06 16:57 | 7249.874296 | 240.0015 | 4 | 1 | 4.390575 | 0 | 3.162634 | 0 | 13.47709 | 0
2018-03-06 16:58 | 7309.874196 | 300.0014 | 4 | 1 | 4.39022 | 0 | 3.162634 | 0 | 13.47709 | 0
2018-03-06 17:00 | 7429.953424 | 120.0007 | 5 | 1 | 3.798405 | -6.520116 | 3.162634 | 0.2173135 | 13.47709 | 0.8363915
2018-03-06 17:02 | 7549.953724 | 240.001 | 5 | 1 | 3.742393 | -6.520154 | 3.162634 | 0.4346378 | 13.47709 | 1.656179
2018-03-06 17:04 | 7669.954024 | 360.0013 | 5 | 1 | 3.67584 | -6.519816 | 3.162634 | 0.6519621 | 13.47709 | 2.462253
2018-03-06 17:06 | 7789.954224 | 480.0015 | 5 | 1 | 3.608967 | -6.519836 | 3.162634 | 0.8692976 | 13.47709 | 3.253873
2018-03-06 17:08 | 7909.953824 | 600.0011 | 5 | 1 | 3.545531 | -6.520032 | 3.162634 | 1.086619 | 13.47709 | 4.031208
2018-03-06 17:10 | 8029.953324 | 720.0006 | 5 | 1 | 3.48731 | -6.520089 | 3.162634 | 1.303941 | 13.47709 | 4.795299
2018-03-06 17:12 | 8149.953224 | 840.0005 | 5 | 1 | 3.435546875 | -6.52012 | 3.162634 | 1.521253 | 13.47709 | 5.547339
2018-03-06 17:14 | 8269.954124 | 960.0014 | 5 | 1 | 3.392287 | -6.52018 | 3.162634 | 1.738589 | 13.47709 | 6.289193
2018-03-06 17:16 | 8389.953624 | 1080.0009 | 5 | 1 | 3.354007 | -6.519862 | 3.162634 | 1.955917 | 13.47709 | 7.022178
2018-03-06 17:18 | 8509.954124 | 1200.0014 | 5 | 1 | 3.317839 | -6.520157 | 3.162634 | 2.17324 | 13.47709 | 7.747129
2018-03-06 17:20 | 8629.952824 | 1320.0001 | 5 | 1 | 3.278662 | -6.520162 | 3.162634 | 2.39057 | 13.47709 | 8.464075
2018-03-06 17:22 | 8749.954124 | 1440.0014 | 5 | 1 | 3.228786 | -6.52016 | 3.162634 | 2.607889 | 13.47709 | 9.171469
2018-03-06 17:24 | 8869.953224 | 1560.0005 | 5 | 1 | 3.13702 | -6.520177 | 3.162634 | 2.825217 | 13.47709 | 9.864589
2018-03-06 17:25 | 8949.608724 | 1639.656 | 5 | 1 | 2.999991 | -6.520165 | 3.162634 | 2.969474 | 13.47709 | 10.30858
2018-03-06 17:27 | 9069.65398 | 120.0017 | 6 | 1 | 3.631174 | 0 | 3.162634 | 2.969474 | 13.47709 | 10.30858
2018-03-06 17:29 | 9189.65288 | 240.0006 | 6 | 1 | 3.658703 | 0 | 3.162634 | 2.969474 | 13.47709 | 10.30858
2018-03-06 17:30 | 9249.65318 | 300.0009 | 6 | 1 | 3.665432 | 0 | 3.162634 | 2.969474 | 13.47709 | 10.30858
2018-03-06 17:30 | 9249.661904 | 0.0024 | 7 | 2 | 3.665491 | 0 | 0 | 0 | 0 | 0
2018-03-06 17:32 | 9369.739052 | 120.0006 | 2 | 2 | 4.062884 | 4.890149 | 0.162404 | 9.54e-10 | 0.6523196 | 3.496e-09
2018-03-06 17:34 | 9489.738552 | 240.0001 | 2 | 2 | 4.114276 | 4.890164 | 0.325404 | 9.54e-10 | 1.319077 | 3.496e-09
2018-03-06 17:36 | 9609.739052 | 360.0006 | 2 | 2 | 4.145859 | 4.890111 | 0.4883884 | 9.54e-10 | 1.99244 | 3.496e-09
2018-03-06 17:38 | 9729.739152 | 480.0007 | 2 | 2 | 4.170839 | 4.890141 | 0.6513935 | 9.54e-10 | 2.670255 | 3.496e-09
2018-03-06 17:40 | 9849.741052 | 600.0026 | 2 | 2 | 4.196329 | 4.890193 | 0.8144004 | 9.54e-10 | 3.352194 | 3.496e-09
2018-03-06 17:42 | 9969.739852 | 720.0014 | 2 | 2 | 4.200133 | 4.529086 | 0.9720286 | 9.54e-10 | 4.014215 | 3.496e-09
2018-03-06 17:44 | 10089.74 | 840.001 | 2 | 2 | 4.200212 | 4.153113 | 1.116759 | 9.54e-10 | 4.622107 | 3.496e-09
2018-03-06 17:46 | 10209.74 | 960.0006 | 2 | 2 | 4.200205 | 3.77069 | 1.248833 | 9.54e-10 | 5.176839 | 3.496e-09
2018-03-06 17:48 | 10329.74 | 1080.0005 | 2 | 2 | 4.200137 | 3.400332 | 1.368227 | 9.54e-10 | 5.678317 | 3.496e-09
2018-03-06 17:49 | 10380.53 | 1130.7944 | 2 | 2 | 4.200166 | 3.259997 | 1.4152 | 9.54e-10 | 5.875608 | 3.496e-09
2018-03-06 17:51 | 10500.54 | 120.0002 | 3 | 2 | 4.224155 | 3.259948 | 1.523474 | 9.54e-10 | 6.331561 | 3.496e-09
2018-03-06 17:53 | 10620.55 | 240.0007 | 3 | 2 | 4.251815 | 3.259971 | 1.632136 | 9.54e-10 | 6.792051 | 3.496e-09
2018-03-06 17:55 | 10740.55 | 360.0007 | 3 | 2 | 4.282674 | 3.259933 | 1.740805 | 9.54e-10 | 7.255729 | 3.496e-09
2018-03-06 17:57 | 10860.55 | 480.0009 | 3 | 2 | 4.317367 | 3.259883 | 1.849462 | 9.54e-10 | 7.72294 | 3.496e-09
2018-03-06 17:59 | 10980.55 | 600.0007 | 3 | 2 | 4.353311 | 3.259904 | 1.958118 | 9.54e-10 | 8.193982 | 3.496e-09
2018-03-06 18:01 | 11100.54 | 720.0002 | 3 | 2 | 4.391394 | 3.259912 | 2.066777 | 9.54e-10 | 8.669073 | 3.496e-09
2018-03-06 18:03 | 11220.54 | 840.0002 | 3 | 2 | 4.400208 | 2.878814 | 2.170066 | 9.54e-10 | 9.123459 | 3.496e-09
2018-03-06 18:05 | 11340.55 | 960.0007 | 3 | 2 | 4.400236 | 2.491128 | 2.259433 | 9.54e-10 | 9.516688 | 3.496e-09
2018-03-06 18:07 | 11460.54 | 1080.0002 | 3 | 2 | 4.400155 | 2.160829 | 2.336748 | 9.54e-10 | 9.856884 | 3.496e-09
2018-03-06 18:09 | 11580.55 | 1200.001 | 3 | 2 | 4.400172 | 1.888412 | 2.404094 | 9.54e-10 | 10.15322 | 3.496e-09
2018-03-06 18:11 | 11700.55 | 1320.0015 | 3 | 2 | 4.400043 | 1.658539 | 2.463121 | 9.54e-10 | 10.41294 | 3.496e-09
2018-03-06 18:13 | 11820.55 | 1440.0015 | 3 | 2 | 4.40013 | 1.458335 | 2.515033 | 9.54e-10 | 10.64136 | 3.496e-09
2018-03-06 18:15 | 11940.55 | 1560.0014 | 3 | 2 | 4.400114 | 1.276839 | 2.560527 | 9.54e-10 | 10.84154 | 3.496e-09
2018-03-06 18:17 | 12060.55 | 1680.0006 | 3 | 2 | 4.400066 | 1.128411 | 2.600534 | 9.54e-10 | 11.01758 | 3.496e-09
2018-03-06 18:19 | 12180.55 | 1800.0006 | 3 | 2 | 4.399991 | 1.003772 | 2.636024 | 9.54e-10 | 11.17373 | 3.496e-09
2018-03-06 18:21 | 12300.55 | 1920.0014 | 3 | 2 | 4.400084 | 0.8976479 | 2.667709 | 9.54e-10 | 11.31315 | 3.496e-09
2018-03-06 18:23 | 12420.55 | 2040.0006 | 3 | 2 | 4.400103 | 0.7996244 | 2.69597 | 9.54e-10 | 11.4375 | 3.496e-09
2018-03-06 18:25 | 12540.55 | 2160.0015 | 3 | 2 | 4.400099 | 0.7136707 | 2.721102 | 9.54e-10 | 11.54808 | 3.496e-09
2018-03-06 18:27 | 12660.55 | 2280.0006 | 3 | 2 | 4.400031 | 0.6423845 | 2.743666 | 9.54e-10 | 11.64737 | 3.496e-09
2018-03-06 18:29 | 12780.55 | 2400.0005 | 3 | 2 | 4.400042 | 0.5834465 | 2.76408 | 9.54e-10 | 11.73719 | 3.496e-09
2018-03-06 18:31 | 12900.54 | 2520.0002 | 3 | 2 | 4.400044 | 0.5290699 | 2.782611 | 9.54e-10 | 11.81873 | 3.496e-09
2018-03-06 18:33 | 13020.55 | 2640.0017 | 3 | 2 | 4.39998 | 0.4762745 | 2.79935 | 9.54e-10 | 11.89238 | 3.496e-09
2018-03-06 18:35 | 13140.55 | 2760.0007 | 3 | 2 | 4.400044 | 0.4349394 | 2.814522 | 9.54e-10 | 11.95914 | 3.496e-09
2018-03-06 18:37 | 13260.55 | 2880.0018 | 3 | 2 | 4.400007 | 0.3990726 | 2.828395 | 9.54e-10 | 12.02018 | 3.496e-09
2018-03-06 18:39 | 13380.55 | 3000.001 | 3 | 2 | 4.400109 | 0.3682623 | 2.841163 | 9.54e-10 | 12.07636 | 3.496e-09
2018-03-06 18:41 | 13500.55 | 3120.001 | 3 | 2 | 4.400038 | 0.3359346 | 2.852882 | 9.54e-10 | 12.12792 | 3.496e-09
2018-03-06 18:43 | 13620.55 | 3240.0011 | 3 | 2 | 4.400081 | 0.3089628 | 2.863592 | 9.54e-10 | 12.17504 | 3.496e-09
2018-03-06 18:45 | 13740.55 | 3360.001 | 3 | 2 | 4.400002 | 0.2846365 | 2.873467 | 9.54e-10 | 12.21849 | 3.496e-09
2018-03-06 18:47 | 13860.55 | 3480.0007 | 3 | 2 | 4.399981 | 0.264389 | 2.882625 | 9.54e-10 | 12.25879 | 3.496e-09
2018-03-06 18:49 | 13980.54 | 3600.0002 | 3 | 2 | 4.39996 | 0.2450848 | 2.891145 | 9.54e-10 | 12.29628 | 3.496e-09
2018-03-06 18:51 | 14100.55 | 3720.0006 | 3 | 2 | 4.400056 | 0.2265625 | 2.899009 | 9.54e-10 | 12.33088 | 3.496e-09
2018-03-06 18:53 | 14220.55 | 3840.0006 | 3 | 2 | 4.4 | 0.2105045 | 2.906276 | 9.54e-10 | 12.36286 | 3.496e-09
2018-03-06 18:55 | 14340.55 | 3960.0006 | 3 | 2 | 4.400015 | 0.1966 | 2.913059 | 9.54e-10 | 12.3927 | 3.496e-09
2018-03-06 18:57 | 14460.55 | 4080.0006 | 3 | 2 | 4.40004 | 0.1850624 | 2.919414 | 9.54e-10 | 12.42066 | 3.496e-09
2018-03-06 18:59 | 14580.55 | 4200.0017 | 3 | 2 | 4.40004 | 0.1712904 | 2.925348 | 9.54e-10 | 12.44677 | 3.496e-09
2018-03-06 19:01 | 14700.55 | 4320.0006 | 3 | 2 | 4.400047 | 0.1596937 | 2.930839 | 9.54e-10 | 12.47093 | 3.496e-09
2018-03-06 19:03 | 14820.54 | 4440.0002 | 3 | 2 | 4.400038 | 0.1492414 | 2.935971 | 9.54e-10 | 12.49351 | 3.496e-09
2018-03-06 19:05 | 14940.55 | 4560.0018 | 3 | 2 | 4.399999 | 0.1402979 | 2.940792 | 9.54e-10 | 12.51472 | 3.496e-09
2018-03-06 19:07 | 15060.55 | 4680.0007 | 3 | 2 | 4.39995 | 0.1304159 | 2.945329 | 9.54e-10 | 12.53469 | 3.496e-09
2018-03-06 19:09 | 15180.55 | 4800.0007 | 3 | 2 | 4.39997 | 0.121417 | 2.949555 | 9.54e-10 | 12.55328 | 3.496e-09
2018-03-06 19:11 | 15300.55 | 4920.0006 | 3 | 2 | 4.400048 | 0.1155739 | 2.953498 | 9.54e-10 | 12.57063 | 3.496e-09
2018-03-06 19:13 | 15420.55 | 5040.0017 | 3 | 2 | 4.399953 | 0.1080189 | 2.957207 | 9.54e-10 | 12.58695 | 3.496e-09
2018-03-06 19:15 | 15540.55 | 5160.0014 | 3 | 2 | 4.4 | 0.1019907 | 2.960718 | 9.54e-10 | 12.6024 | 3.496e-09
2018-03-06 19:17 | 15660.55 | 5280.0006 | 3 | 2 | 4.399981 | 0.0951395 | 2.964021 | 9.54e-10 | 12.61693 | 3.496e-09
2018-03-06 19:19 | 15780.55 | 5400.001 | 3 | 2 | 4.4 | 0.08917809 | 2.967098 | 9.54e-10 | 12.63047 | 3.496e-09
2018-03-06 19:21 | 15900.55 | 5520.0006 | 3 | 2 | 4.399992 | 0.08367538 | 2.969988 | 9.54e-10 | 12.64319 | 3.496e-09
2018-03-06 19:22 | 15967.06 | 5586.52 | 3 | 2 | 4.399989 | 0.08147717 | 2.971526 | 9.54e-10 | 12.64995 | 3.496e-09
2018-03-06 19:24 | 16087.10972 | 120.0009 | 4 | 2 | 4.391638 | 0 | 2.971526 | 9.54e-10 | 12.64995 | 3.496e-09
2018-03-06 19:26 | 16207.10942 | 240.0006 | 4 | 2 | 4.390748 | 0 | 2.971526 | 9.54e-10 | 12.64995 | 3.496e-09
2018-03-06 19:27 | 16267.11122 | 300.0024 | 4 | 2 | 4.390429 | 0 | 2.971526 | 9.54e-10 | 12.64995 | 3.496e-09
2018-03-06 19:29 | 16387.19 | 120.0009 | 5 | 2 | 3.803168 | -6.519842 | 2.971526 | 0.2173111 | 12.64995 | 0.8376384
2018-03-06 19:31 | 16507.19 | 240.001 | 5 | 2 | 3.747951 | -6.519858 | 2.971526 | 0.434621 | 12.64995 | 1.658376
2018-03-06 19:33 | 16627.19 | 360.0001 | 5 | 2 | 3.682639 | -6.519924 | 2.971526 | 0.6519398 | 12.64995 | 2.465916
2018-03-06 19:35 | 16747.19 | 480.0015 | 5 | 2 | 3.61346 | -6.520229 | 2.971526 | 0.8692524 | 12.64995 | 3.258748
2018-03-06 19:37 | 16867.19 | 600.0005 | 5 | 2 | 3.546642 | -6.51986 | 2.971526 | 1.08659 | 12.64995 | 4.036682
2018-03-06 19:39 | 16987.19 | 720.0003 | 5 | 2 | 3.487468 | -6.519788 | 2.971526 | 1.3039 | 12.64995 | 4.800822
2018-03-06 19:41 | 17107.19 | 840.0014 | 5 | 2 | 3.438138 | -6.519842 | 2.971526 | 1.521219 | 12.64995 | 5.553153
2018-03-06 19:43 | 17227.19 | 960.0009 | 5 | 2 | 3.395665 | -6.519882 | 2.971526 | 1.738536 | 12.64995 | 6.295612
2018-03-06 19:45 | 17347.19 | 1080.0002 | 5 | 2 | 3.355477 | -6.519814 | 2.971526 | 1.95586 | 12.64995 | 7.029178
2018-03-06 19:47 | 17467.19 | 1200.0006 | 5 | 2 | 3.317673 | -6.520209 | 2.971526 | 2.17317 | 12.64995 | 7.754217
2018-03-06 19:49 | 17587.19 | 1320.0006 | 5 | 2 | 3.279582 | -6.519821 | 2.971526 | 2.390504 | 12.64995 | 8.471119
2018-03-06 19:51 | 17707.19 | 1440.0005 | 5 | 2 | 3.23286 | -6.519845 | 2.971526 | 2.607822 | 12.64995 | 9.179122
2018-03-06 19:53 | 17827.19 | 1560.001 | 5 | 2 | 3.139685 | -6.519777 | 2.971526 | 2.825137 | 12.64995 | 9.873027
2018-03-06 19:54 | 17906.48 | 1639.2888 | 5 | 2 | 2.999994 | -6.51984 | 2.971526 | 2.968736 | 12.64995 | 10.31522
2018-03-06 19:56 | 18026.52406 | 120 | 6 | 2 | 3.630647 | 0 | 2.971526 | 2.968736 | 12.64995 | 10.31522
2018-03-06 19:58 | 18146.52406 | 240 | 6 | 2 | 3.658074 | 0 | 2.971526 | 2.968736 | 12.64995 | 10.31522
2018-03-06 19:59 | 18206.52786 | 300.0038 | 6 | 2 | 3.664773 | 0 | 2.971526 | 2.968736 | 12.64995 | 10.31522
2018-03-06 19:59 | 18206.54 | 0.0024 | 7 | 3 | 3.665128 | 0 | 0 | 0 | 0 | 0
2018-03-06 20:01 | 18326.62 | 120.0017 | 2 | 3 | 4.061341 | 4.890136 | 0.1623969 | 0 | 0.6520025 | 0
2018-03-06 20:03 | 18446.62 | 240.0002 | 2 | 3 | 4.116194 | 4.889829 | 0.3253864 | 0 | 1.318732 | 0
2018-03-06 20:05 | 18566.62 | 360.0003 | 2 | 3 | 4.148567 | 4.890134 | 0.4883949 | 0 | 1.992605 | 0
2018-03-06 20:07 | 18686.62 | 480.0007 | 2 | 3 | 4.170859 | 4.890143 | 0.6513849 | 0 | 2.670643 | 0
2018-03-06 20:09 | 18806.62 | 600.0009 | 2 | 3 | 4.194897 | 4.890096 | 0.8143881 | 0 | 3.3524 | 0
2018-03-06 20:11 | 18926.62 | 720.0007 | 2 | 3 | 4.200217 | 4.528129 | 0.9724053 | 0 | 4.016015 | 0
2018-03-06 20:13 | 19046.62 | 840.0015 | 2 | 3 | 4.200187 | 4.118464 | 1.116328 | 0 | 4.620513 | 0
2018-03-06 20:15 | 19166.62 | 960.0011 | 2 | 3 | 4.200123 | 3.743344 | 1.24729 | 0 | 5.170576 | 0
2018-03-06 20:17 | 19286.62 | 1080.0011 | 2 | 3 | 4.200158 | 3.406861 | 1.366386 | 0 | 5.6708 | 0
2018-03-06 20:18 | 19341.08 | 1134.4672 | 2 | 3 | 4.200186 | 3.259986 | 1.416797 | 0 | 5.882533 | 0
2018-03-06 20:20 | 19461.09 | 120.001 | 3 | 3 | 4.224873 | 3.259906 | 1.525086 | 0 | 6.338558 | 0
2018-03-06 20:22 | 19581.09 | 240.0008 | 3 | 3 | 4.254716 | 3.259873 | 1.633734 | 0 | 6.799194 | 0
2018-03-06 20:24 | 19701.09 | 360.0015 | 3 | 3 | 4.285753 | 3.259948 | 1.742398 | 0 | 7.263201 | 0
2018-03-06 20:26 | 19821.09 | 480.0002 | 3 | 3 | 4.317873 | 3.259902 | 1.851057 | 0 | 7.730615 | 0
2018-03-06 20:28 | 19941.09 | 600.0015 | 3 | 3 | 4.353232 | 3.259952 | 1.959712 | 0 | 8.201661 | 0
2018-03-06 20:30 | 20061.09 | 720.0007 | 3 | 3 | 4.393221 | 3.259936 | 2.068372 | 0 | 8.676826 | 0
2018-03-06 20:32 | 20181.09 | 840.0006 | 3 | 3 | 4.400207 | 2.850539 | 2.17082 | 0 | 9.127553 | 0
2018-03-06 20:34 | 20301.09 | 960.0002 | 3 | 3 | 4.400167 | 2.483811 | 2.259496 | 0 | 9.51774 | 0
2018-03-06 20:36 | 20421.09 | 1080.0006 | 3 | 3 | 4.400174 | 2.169938 | 2.336956 | 0 | 9.858578 | 0
2018-03-06 20:38 | 20541.09 | 1200.0011 | 3 | 3 | 4.400089 | 1.885943 | 2.404511 | 0 | 10.15583 | 0
2018-03-06 20:40 | 20661.09 | 1320.0001 | 3 | 3 | 4.400103 | 1.645173 | 2.463229 | 0 | 10.4142 | 0
2018-03-06 20:42 | 20781.09 | 1440.0006 | 3 | 3 | 4.400132 | 1.447136 | 2.514686 | 0 | 10.64061 | 0
2018-03-06 20:44 | 20901.09 | 1560.0001 | 3 | 3 | 4.400127 | 1.28189 | 2.560093 | 0 | 10.84041 | 0
2018-03-06 20:46 | 21021.09 | 1680.0011 | 3 | 3 | 4.400073 | 1.134741 | 2.60033 | 0 | 11.01745 | 0
2018-03-06 20:48 | 21141.09 | 1800.0011 | 3 | 3 | 4.400081 | 1.000125 | 2.635849 | 0 | 11.17374 | 0
2018-03-06 20:50 | 21261.09 | 1920.0002 | 3 | 3 | 4.400073 | 0.8911505 | 2.667304 | 0 | 11.31214 | 0
2018-03-06 20:52 | 21381.09 | 2040.0019 | 3 | 3 | 4.400059 | 0.7988701 | 2.695404 | 0 | 11.43579 | 0
2018-03-06 20:54 | 21501.09 | 2160.0001 | 3 | 3 | 4.400064 | 0.7196302 | 2.720688 | 0 | 11.54704 | 0
2018-03-06 20:56 | 21621.09 | 2280.0006 | 3 | 3 | 4.400015 | 0.6444616 | 2.74342 | 0 | 11.64706 | 0
2018-03-06 20:58 | 21741.09 | 2400.0002 | 3 | 3 | 4.400003 | 0.5793228 | 2.763793 | 0 | 11.7367 | 0
2018-03-06 21:00 | 21861.09 | 2520.0006 | 3 | 3 | 4.400072 | 0.5266962 | 2.782213 | 0 | 11.81775 | 0
2018-03-06 21:02 | 21981.09 | 2640.0006 | 3 | 3 | 4.400037 | 0.4810791 | 2.79898 | 0 | 11.89153 | 0
2018-03-06 21:04 | 22101.09 | 2760.0011 | 3 | 3 | 4.400011 | 0.4384308 | 2.814292 | 0 | 11.9589 | 0
2018-03-06 21:06 | 22221.09 | 2880.0003 | 3 | 3 | 4.400062 | 0.3982277 | 2.828209 | 0 | 12.02013 | 0
2018-03-06 21:08 | 22341.09 | 3000.0018 | 3 | 3 | 4.399999 | 0.3633747 | 2.840884 | 0 | 12.0759 | 0
2018-03-06 21:10 | 22461.09 | 3120.0002 | 3 | 3 | 4.399998 | 0.3351259 | 2.852535 | 0 | 12.12717 | 0
2018-03-06 21:12 | 22581.09 | 3240.0014 | 3 | 3 | 4.400018 | 0.310854 | 2.863307 | 0 | 12.17457 | 0
2018-03-06 21:14 | 22701.09 | 3360.0006 | 3 | 3 | 4.399999 | 0.2851706 | 2.873244 | 0 | 12.21829 | 0
2018-03-06 21:16 | 22821.09 | 3480.0015 | 3 | 3 | 4.399976 | 0.2619162 | 2.882351 | 0 | 12.25836 | 0
2018-03-06 21:18 | 22941.09 | 3600.0015 | 3 | 3 | 4.40004 | 0.2438679 | 2.89078 | 0 | 12.29545 | 0
2018-03-06 21:20 | 23061.09 | 3720.001 | 3 | 3 | 4.399948 | 0.2265491 | 2.898622 | 0 | 12.32995 | 0
2018-03-06 21:22 | 23181.09 | 3840.0002 | 3 | 3 | 4.399992 | 0.2107725 | 2.905939 | 0 | 12.36215 | 0
2018-03-06 21:24 | 23301.09 | 3960.0007 | 3 | 3 | 4.399984 | 0.1946154 | 2.912708 | 0 | 12.39193 | 0
2018-03-06 21:26 | 23421.09 | 4080.0005 | 3 | 3 | 4.400035 | 0.181633 | 2.918979 | 0 | 12.41952 | 0
2018-03-06 21:28 | 23541.09 | 4200.001 | 3 | 3 | 4.400023 | 0.1701574 | 2.924835 | 0 | 12.44529 | 0
2018-03-06 21:30 | 23661.09 | 4320.0014 | 3 | 3 | 4.400003 | 0.1593847 | 2.930327 | 0 | 12.46946 | 0
2018-03-06 21:32 | 23781.09 | 4440.0006 | 3 | 3 | 4.400042 | 0.1492853 | 2.935463 | 0 | 12.49205 | 0
2018-03-06 21:34 | 23901.09 | 4560.0015 | 3 | 3 | 4.400019 | 0.1377878 | 2.940222 | 0 | 12.51299 | 0
2018-03-06 21:36 | 24021.09 | 4680.0015 | 3 | 3 | 4.399971 | 0.1286688 | 2.944669 | 0 | 12.53256 | 0
2018-03-06 21:38 | 24141.09 | 4800.0015 | 3 | 3 | 4.399959 | 0.1210155 | 2.948852 | 0 | 12.55096 | 0
2018-03-06 21:40 | 24261.09 | 4920.0002 | 3 | 3 | 4.400064 | 0.1152477 | 2.952792 | 0 | 12.5683 | 0
2018-03-06 21:42 | 24381.09 | 5040.0002 | 3 | 3 | 4.40003 | 0.1065016 | 2.95647 | 0 | 12.58448 | 0
2018-03-06 21:44 | 24501.09 | 5160.0006 | 3 | 3 | 4.40001 | 0.09957314 | 2.9599 | 0 | 12.59958 | 0
2018-03-06 21:46 | 24621.09 | 5280.0002 | 3 | 3 | 4.399979 | 0.09346008 | 2.963127 | 0 | 12.61378 | 0
2018-03-06 21:48 | 24741.09 | 5400.0017 | 3 | 3 | 4.400026 | 0.08936882 | 2.966185 | 0 | 12.62723 | 0
2018-03-06 21:50 | 24861.09 | 5520.0015 | 3 | 3 | 4.400059 | 0.08436489 | 2.969065 | 0 | 12.6399 | 0
2018-03-06 21:51 | 24879.12 | 5538.0304 | 3 | 3 | 4.399961 | 0.08148384 | 2.969481 | 0 | 12.64173 | 0
2018-03-06 21:53 | 24999.17 | 120.0001 | 4 | 3 | 4.391678 | 0 | 2.969481 | 0 | 12.64173 | 0
2018-03-06 21:55 | 25119.17 | 240.001 | 4 | 3 | 4.390744 | 0 | 2.969481 | 0 | 12.64173 | 0
2018-03-06 21:56 | 25179.17 | 300.0015 | 4 | 3 | 4.390404 | 0 | 2.969481 | 0 | 12.64173 | 0
2018-03-06 21:58 | 25299.25 | 120.0005 | 5 | 3 | 3.808145 | -6.51985 | 2.969481 | 0.2173012 | 12.64173 | 0.8386776
2018-03-06 22:00 | 25419.25 | 240.0007 | 5 | 3 | 3.74902 | -6.520133 | 2.969481 | 0.4346125 | 12.64173 | 1.660161
2018-03-06 22:02 | 25539.25 | 360.0015 | 5 | 3 | 3.680774 | -6.519852 | 2.969481 | 0.6519483 | 12.64173 | 2.467556
2018-03-06 22:04 | 25659.25 | 480.0002 | 5 | 3 | 3.612076 | -6.519773 | 2.969481 | 0.8692636 | 12.64173 | 3.25998
2018-03-06 22:06 | 25779.25 | 600.0006 | 5 | 3 | 3.547641 | -6.51988 | 2.969481 | 1.086575 | 12.64173 | 4.037805
2018-03-06 22:08 | 25899.25 | 720.0002 | 5 | 3 | 3.48873 | -6.519862 | 2.969481 | 1.303891 | 12.64173 | 4.802241
2018-03-06 22:10 | 26019.25 | 840.0001 | 5 | 3 | 3.436669 | -6.519767 | 2.969481 | 1.521228 | 12.64173 | 5.554663
2018-03-06 22:12 | 26139.25 | 960.0018 | 5 | 3 | 3.393185 | -6.519855 | 2.969481 | 1.738548 | 12.64173 | 6.296673
2018-03-06 22:14 | 26259.25 | 1080.0006 | 5 | 3 | 3.35491 | -6.520022 | 2.969481 | 1.955851 | 12.64173 | 7.029786
2018-03-06 22:16 | 26379.25 | 1200.0015 | 5 | 3 | 3.318883 | -6.519823 | 2.969481 | 2.173176 | 12.64173 | 7.754993
2018-03-06 22:18 | 26499.25 | 1320.0013 | 5 | 3 | 3.280321 | -6.519865 | 2.969481 | 2.390491 | 12.64173 | 8.472168
2018-03-06 22:20 | 26619.25 | 1440.0017 | 5 | 3 | 3.229989 | -6.519821 | 2.969481 | 2.60783 | 12.64173 | 9.179969
2018-03-06 22:22 | 26739.25 | 1560.0013 | 5 | 3 | 3.137539 | -6.520223 | 2.969481 | 2.825136 | 12.64173 | 9.873206
2018-03-06 22:23 | 26818.5 | 1639.2512 | 5 | 3 | 2.999985 | -6.520179 | 2.969481 | 2.968672 | 12.64173 | 10.31503
2018-03-06 22:25 | 26938.55 | 120.0015 | 6 | 3 | 3.629868 | 0 | 2.969481 | 2.968672 | 12.64173 | 10.31503
2018-03-06 22:27 | 27058.54 | 240.0011 | 6 | 3 | 3.657707 | 0 | 2.969481 | 2.968672 | 12.64173 | 10.31503
2018-03-06 22:28 | 27118.55 | 300.0021 | 6 | 3 | 3.664548 | 0 | 2.969481 | 2.968672 | 12.64173 | 10.31503
2018-03-06 22:28 | 27118.55324 | 0.0026 | 7 | 4 | 3.664856 | 0 | 0 | 0 | 0 | 0
2018-03-06 22:30 | 27238.63 | 120.0015 | 2 | 4 | 4.06348 | 4.890107 | 0.1624026 | 0 | 0.6523749 | 0
2018-03-06 22:32 | 27358.63 | 240.0016 | 2 | 4 | 4.115459 | 4.890029 | 0.3254015 | 0 | 1.319285 | 0
2018-03-06 22:34 | 27478.63 | 360.0015 | 2 | 4 | 4.147229 | 4.890117 | 0.4883947 | 0 | 1.99289 | 0
2018-03-06 22:36 | 27598.63 | 480.0016 | 2 | 4 | 4.171879 | 4.890096 | 0.6513878 | 0 | 2.670847 | 0
2018-03-06 22:38 | 27718.63 | 600.0011 | 2 | 4 | 4.198192 | 4.890101 | 0.8143804 | 0 | 3.352978 | 0
2018-03-06 22:40 | 27838.63 | 720.0007 | 2 | 4 | 4.200169 | 4.507459 | 0.9712508 | 0 | 4.011848 | 0
2018-03-06 22:42 | 27958.63 | 840.0008 | 2 | 4 | 4.200173 | 4.129848 | 1.115186 | 0 | 4.616401 | 0
2018-03-06 22:44 | 28078.63 | 960.0007 | 2 | 4 | 4.200212 | 3.756124 | 1.246588 | 0 | 5.168313 | 0
2018-03-06 22:46 | 28198.63 | 1080.0016 | 2 | 4 | 4.200232 | 3.388543 | 1.365513 | 0 | 5.667817 | 0
2018-03-06 22:47 | 28243.44 | 1124.8105 | 2 | 4 | 4.200088 | 3.259992 | 1.406885 | 0 | 5.841585 | 0
2018-03-06 22:49 | 28363.45 | 120.0005 | 3 | 4 | 4.223762 | 3.259891 | 1.515162 | 2.3e-11 | 6.297521 | 9.1e-11
2018-03-06 22:51 | 28483.46 | 240.0014 | 3 | 4 | 4.251257 | 3.26019 | 1.623829 | 2.3e-11 | 6.757984 | 9.1e-11
2018-03-06 22:53 | 28603.46 | 360.0014 | 3 | 4 | 4.2815 | 3.25991 | 1.732485 | 2.3e-11 | 7.221519 | 9.1e-11
2018-03-06 22:55 | 28723.45 | 480.0005 | 3 | 4 | 4.315759 | 3.259826 | 1.841143 | 2.3e-11 | 7.688574 | 9.1e-11
2018-03-06 22:57 | 28843.45 | 600.0006 | 3 | 4 | 4.351579 | 3.259833 | 1.949794 | 2.3e-11 | 8.159418 | 9.1e-11
2018-03-06 22:59 | 28963.45 | 720.0005 | 3 | 4 | 4.389603 | 3.259889 | 2.058458 | 2.3e-11 | 8.634327 | 9.1e-11
2018-03-06 23:01 | 29083.45 | 840.0002 | 3 | 4 | 4.400152 | 2.900691 | 2.1624 | 2.3e-11 | 9.091531 | 9.1e-11
2018-03-06 23:03 | 29203.45 | 960.0011 | 3 | 4 | 4.40016 | 2.51411 | 2.252564 | 2.3e-11 | 9.488271 | 9.1e-11
2018-03-06 23:05 | 29323.46 | 1080.0014 | 3 | 4 | 4.400192 | 2.182471 | 2.330636 | 2.3e-11 | 9.831799 | 9.1e-11
2018-03-06 23:07 | 29443.45 | 1200.0006 | 3 | 4 | 4.400084 | 1.905972 | 2.398653 | 2.3e-11 | 10.13108 | 9.1e-11
2018-03-06 23:09 | 29563.45 | 1320.0002 | 3 | 4 | 4.4001 | 1.675726 | 2.45825 | 2.3e-11 | 10.39332 | 9.1e-11
2018-03-06 23:11 | 29683.46 | 1440.0017 | 3 | 4 | 4.400129 | 1.47326 | 2.510674 | 2.3e-11 | 10.62399 | 9.1e-11
2018-03-06 23:13 | 29803.46 | 1560.0014 | 3 | 4 | 4.400062 | 1.289316 | 2.556645 | 2.3e-11 | 10.82626 | 9.1e-11
2018-03-06 23:15 | 29923.45 | 1680.0009 | 3 | 4 | 4.400072 | 1.138684 | 2.597037 | 2.3e-11 | 11.00399 | 9.1e-11
2018-03-06 23:17 | 30043.45 | 1800.0006 | 3 | 4 | 4.400093 | 1.013952 | 2.632846 | 2.3e-11 | 11.16156 | 9.1e-11
2018-03-06 23:19 | 30163.46 | 1920.0027 | 3 | 4 | 4.400047 | 0.9055681 | 2.664809 | 2.3e-11 | 11.3022 | 9.1e-11
2018-03-06 23:21 | 30283.45 | 2040.0006 | 3 | 4 | 4.400084 | 0.8066597 | 2.693337 | 2.3e-11 | 11.42772 | 9.1e-11
2018-03-06 23:23 | 30403.45 | 2160.0005 | 3 | 4 | 4.400018 | 0.7188902 | 2.718705 | 2.3e-11 | 11.53934 | 9.1e-11
2018-03-06 23:25 | 30523.45 | 2280.0011 | 3 | 4 | 4.400014 | 0.647459 | 2.741462 | 2.3e-11 | 11.63947 | 9.1e-11
2018-03-06 23:27 | 30643.45 | 2400.0005 | 3 | 4 | 4.400074 | 0.5886555 | 2.762023 | 2.3e-11 | 11.72994 | 9.1e-11
2018-03-06 23:29 | 30763.46 | 2520.0018 | 3 | 4 | 4.39998 | 0.5319099 | 2.780685 | 2.3e-11 | 11.81205 | 9.1e-11
2018-03-06 23:31 | 30883.45 | 2640.0006 | 3 | 4 | 4.400081 | 0.4806538 | 2.797568 | 2.3e-11 | 11.88634 | 9.1e-11
2018-03-06 23:33 | 31003.45 | 2760.001 | 3 | 4 | 4.400023 | 0.4366198 | 2.812831 | 2.3e-11 | 11.9535 | 9.1e-11
2018-03-06 23:35 | 31123.46 | 2880.0018 | 3 | 4 | 4.400102 | 0.4012489 | 2.826778 | 2.3e-11 | 12.01487 | 9.1e-11
2018-03-06 23:37 | 31243.46 | 3000.0015 | 3 | 4 | 4.400024 | 0.3687935 | 2.839601 | 2.3e-11 | 12.07129 | 9.1e-11
2018-03-06 23:39 | 31363.45 | 3120.0011 | 3 | 4 | 4.399994 | 0.337636 | 2.851389 | 2.3e-11 | 12.12315 | 9.1e-11
2018-03-06 23:41 | 31483.46 | 3240.0019 | 3 | 4 | 4.400017 | 0.3092432 | 2.862158 | 2.3e-11 | 12.17054 | 9.1e-11
2018-03-06 23:43 | 31603.45 | 3360.0011 | 3 | 4 | 4.400033 | 0.2861824 | 2.872065 | 2.3e-11 | 12.21413 | 9.1e-11
2018-03-06 23:45 | 31723.45 | 3480.0002 | 3 | 4 | 4.400029 | 0.2662487 | 2.881253 | 2.3e-11 | 12.25456 | 9.1e-11
2018-03-06 23:47 | 31843.45 | 3600.0002 | 3 | 4 | 4.400003 | 0.2471313 | 2.8898 | 2.3e-11 | 12.29216 | 9.1e-11
2018-03-06 23:49 | 31963.45 | 3720.0011 | 3 | 4 | 4.400062 | 0.2275858 | 2.897706 | 2.3e-11 | 12.32695 | 9.1e-11
2018-03-06 23:51 | 32083.45 | 3840.0002 | 3 | 4 | 4.399987 | 0.2108517 | 2.904996 | 2.3e-11 | 12.35903 | 9.1e-11
2018-03-06 23:53 | 32203.45 | 3960.0011 | 3 | 4 | 4.400054 | 0.1976891 | 2.911791 | 2.3e-11 | 12.38892 | 9.1e-11
2018-03-06 23:55 | 32323.46 | 4080.0018 | 3 | 4 | 4.399986 | 0.1847973 | 2.918157 | 2.3e-11 | 12.41694 | 9.1e-11
2018-03-06 23:57 | 32443.45 | 4200.0005 | 3 | 4 | 4.400015 | 0.1718016 | 2.92411 | 2.3e-11 | 12.44313 | 9.1e-11
2018-03-06 23:59 | 32563.46 | 4320.0014 | 3 | 4 | 4.399963 | 0.1590528 | 2.92962 | 2.3e-11 | 12.46737 | 9.1e-11
2018-03-07 00:01 | 32683.45 | 4440.0001 | 3 | 4 | 4.400024 | 0.1499205 | 2.934764 | 2.3e-11 | 12.49001 | 9.1e-11
2018-03-07 00:03 | 32803.45 | 4560.001 | 3 | 4 | 4.400051 | 0.1413345 | 2.93959 | 2.3e-11 | 12.51124 | 9.1e-11
2018-03-07 00:05 | 32923.45 | 4680.0006 | 3 | 4 | 4.400011 | 0.1322889 | 2.944133 | 2.3e-11 | 12.53123 | 9.1e-11
2018-03-07 00:07 | 33043.46 | 4800.0018 | 3 | 4 | 4.400062 | 0.1227217 | 2.948375 | 2.3e-11 | 12.5499 | 9.1e-11
2018-03-07 00:09 | 33163.45 | 4920.0011 | 3 | 4 | 4.400058 | 0.1155701 | 2.952318 | 2.3e-11 | 12.56724 | 9.1e-11
2018-03-07 00:11 | 33283.45 | 5040.0002 | 3 | 4 | 4.399979 | 0.1081352 | 2.956022 | 2.3e-11 | 12.58354 | 9.1e-11
2018-03-07 00:13 | 33403.46 | 5160.0019 | 3 | 4 | 4.400018 | 0.1017542 | 2.959525 | 2.3e-11 | 12.59895 | 9.1e-11
2018-03-07 00:15 | 33523.45 | 5280.0002 | 3 | 4 | 4.399971 | 0.09464073 | 2.962821 | 2.3e-11 | 12.61346 | 9.1e-11
2018-03-07 00:17 | 33643.45 | 5400.0003 | 3 | 4 | 4.40002 | 0.08915615 | 2.965891 | 2.3e-11 | 12.62696 | 9.1e-11
2018-03-07 00:19 | 33763.45 | 5520.0006 | 3 | 4 | 4.399981 | 0.083984375 | 2.96877 | 2.3e-11 | 12.63963 | 9.1e-11
2018-03-07 00:19 | 33799.83 | 5556.38 | 3 | 4 | 4.399955 | 0.08149242 | 2.969613 | 2.3e-11 | 12.64334 | 9.1e-11
2018-03-07 00:21 | 33919.88 | 120.0007 | 4 | 4 | 4.391664 | 0 | 2.969613 | 2.3e-11 | 12.64334 | 9.1e-11
2018-03-07 00:23 | 34039.88 | 240.0009 | 4 | 4 | 4.390762 | 0 | 2.969613 | 2.3e-11 | 12.64334 | 9.1e-11
2018-03-07 00:24 | 34099.88 | 300.0013 | 4 | 4 | 4.390422 | 0 | 2.969613 | 2.3e-11 | 12.64334 | 9.1e-11
2018-03-07 00:26 | 34219.95816 | 120.0007 | 5 | 4 | 3.808473 | -6.519833 | 2.969613 | 0.2172981 | 12.64334 | 0.8389722
2018-03-07 00:28 | 34339.95886 | 240.0014 | 5 | 4 | 3.750324 | -6.519892 | 2.969613 | 0.4346277 | 12.64334 | 1.660595
2018-03-07 00:30 | 34459.95776 | 360.0003 | 5 | 4 | 3.684413 | -6.520086 | 2.969613 | 0.6519321 | 12.64334 | 2.468482
2018-03-07 00:32 | 34579.95776 | 480.0003 | 5 | 4 | 3.615503 | -6.519852 | 2.969613 | 0.8692501 | 12.64334 | 3.261707
2018-03-07 00:34 | 34699.95816 | 600.0007 | 5 | 4 | 3.54784 | -6.519929 | 2.969613 | 1.086584 | 12.64334 | 4.040016
2018-03-07 00:36 | 34819.95806 | 720.0006 | 5 | 4 | 3.487743 | -6.519804 | 2.969613 | 1.303891 | 12.64334 | 4.804302
2018-03-07 00:38 | 34939.95806 | 840.0006 | 5 | 4 | 3.437561 | -6.51984 | 2.969613 | 1.521213 | 12.64334 | 5.55662
2018-03-07 00:40 | 35059.95806 | 960.0006 | 5 | 4 | 3.394958 | -6.519884 | 2.969613 | 1.738536 | 12.64334 | 6.298966
2018-03-07 00:42 | 35179.95886 | 1080.0014 | 5 | 4 | 3.355315 | -6.519904 | 2.969613 | 1.955862 | 12.64334 | 7.032452
2018-03-07 00:44 | 35299.95776 | 1200.0003 | 5 | 4 | 3.316855 | -6.520123 | 2.969613 | 2.17317 | 12.64334 | 7.757373
2018-03-07 00:46 | 35419.95746 | 1320 | 5 | 4 | 3.278121 | -6.51982 | 2.969613 | 2.390495 | 12.64334 | 8.474049
2018-03-07 00:48 | 35539.95826 | 1440.0008 | 5 | 4 | 3.23132 | -6.519882 | 2.969613 | 2.607807 | 12.64334 | 9.181648
2018-03-07 00:50 | 35659.95776 | 1560.0003 | 5 | 4 | 3.139976 | -6.519909 | 2.969613 | 2.82514 | 12.64334 | 9.875441
2018-03-07 00:52 | 35738.62716 | 1638.6697 | 5 | 4 | 2.999992 | -6.51982 | 2.969613 | 2.967606 | 12.64334 | 10.31415
2018-03-07 00:54 | 35858.67 | 120 | 6 | 4 | 3.629881 | 0 | 2.969613 | 2.967606 | 12.64334 | 10.31415
2018-03-07 00:56 | 35978.67 | 240.0005 | 6 | 4 | 3.657577 | 0 | 2.969613 | 2.967606 | 12.64334 | 10.31415
2018-03-07 00:57 | 36038.67 | 300.0014 | 6 | 4 | 3.66426 | 0 | 2.969613 | 2.967606 | 12.64334 | 10.31415
2018-03-07 00:57 | 36038.68 | 0.0024 | 7 | 5 | 3.664424 | 0 | 0 | 0 | 0 | 0
2018-03-07 00:59 | 36158.7583 | 120.0002 | 2 | 5 | 4.063031 | 4.890143 | 0.1623985 | 0 | 0.652275 | 0
2018-03-07 01:01 | 36278.7588 | 240.0007 | 2 | 5 | 4.117874 | 4.890077 | 0.3253938 | 0 | 1.319251 | 0
2018-03-07 01:03 | 36398.7594 | 360.0013 | 2 | 5 | 4.151125 | 4.89009 | 0.4883878 | 0 | 1.993429 | 0
2018-03-07 01:05 | 36518.7598 | 480.0017 | 2 | 5 | 4.174067 | 4.890111 | 0.6513908 | 0 | 2.671959 | 0
2018-03-07 01:07 | 36638.7587 | 600.0006 | 2 | 5 | 4.197896 | 4.8901 | 0.8143765 | 0 | 3.354151 | 0
2018-03-07 01:09 | 36758.76 | 720.0019 | 2 | 5 | 4.20025 | 4.501586 | 0.9713246 | 0 | 4.013345 | 0
2018-03-07 01:11 | 36878.7599 | 840.0018 | 2 | 5 | 4.200181 | 4.090507 | 1.114357 | 0 | 4.614104 | 0
2018-03-07 01:13 | 36998.7588 | 960.0007 | 2 | 5 | 4.200172 | 3.717986 | 1.244412 | 0 | 5.16036 | 0
2018-03-07 01:15 | 37118.7586 | 1080.0005 | 2 | 5 | 4.200184 | 3.383395 | 1.362615 | 0 | 5.656828 | 0
2018-03-07 01:15 | 37166.2357 | 1127.4776 | 2 | 5 | 4.200205 | 3.259997 | 1.406419 | 0 | 5.840813 | 0
2018-03-07 01:17 | 37286.25 | 120.0007 | 3 | 5 | 4.223679 | 3.259969 | 1.5147 | 0 | 6.296756 | 0
2018-03-07 01:19 | 37406.25 | 240.0014 | 3 | 5 | 4.25376 | 3.259955 | 1.623358 | 0 | 6.757308 | 0
2018-03-07 01:21 | 37526.25 | 360.0007 | 3 | 5 | 4.284717 | 3.259938 | 1.732013 | 0 | 7.221169 | 0
2018-03-07 01:23 | 37646.25 | 480.0014 | 3 | 5 | 4.317066 | 3.259938 | 1.840674 | 0 | 7.688499 | 0
2018-03-07 01:25 | 37766.25 | 600.0019 | 3 | 5 | 4.351515 | 3.259929 | 1.949333 | 0 | 8.159422 | 0
2018-03-07 01:27 | 37886.25 | 720.0011 | 3 | 5 | 4.390635 | 3.2599 | 2.057987 | 0 | 8.634305 | 0
2018-03-07 01:29 | 38006.25 | 840.0011 | 3 | 5 | 4.400202 | 2.871406 | 2.16114 | 0 | 9.088079 | 0
2018-03-07 01:31 | 38126.25 | 960.0003 | 3 | 5 | 4.400177 | 2.499087 | 2.250453 | 0 | 9.48107 | 0
2018-03-07 01:33 | 38246.25 | 1080.0007 | 3 | 5 | 4.400139 | 2.187469 | 2.328421 | 0 | 9.824141 | 0
2018-03-07 01:35 | 38366.25 | 1200.0007 | 3 | 5 | 4.400072 | 1.91015 | 2.396642 | 0 | 10.12432 | 0
2018-03-07 01:37 | 38486.25 | 1320.0007 | 3 | 5 | 4.400115 | 1.664778 | 2.456118 | 0 | 10.38602 | 0
2018-03-07 01:39 | 38606.25 | 1440.0007 | 3 | 5 | 4.400111 | 1.462935 | 2.508133 | 0 | 10.6149 | 0
2018-03-07 01:41 | 38726.25 | 1560.0003 | 3 | 5 | 4.400037 | 1.292613 | 2.553979 | 0 | 10.81662 | 0
2018-03-07 01:43 | 38846.25 | 1680.0008 | 3 | 5 | 4.400043 | 1.147885 | 2.594635 | 0 | 10.99551 | 0
2018-03-07 01:45 | 38966.25 | 1800.0007 | 3 | 5 | 4.40005 | 1.014632 | 2.630662 | 0 | 11.15404 | 0
2018-03-07 01:47 | 39086.25 | 1920.0015 | 3 | 5 | 4.400003 | 0.8991499 | 2.662504 | 0 | 11.29414 | 0
2018-03-07 01:49 | 39206.25 | 2040.0003 | 3 | 5 | 4.400066 | 0.8062801 | 2.690909 | 0 | 11.41913 | 0
2018-03-07 01:51 | 39326.25 | 2160.0015 | 3 | 5 | 4.400064 | 0.7274628 | 2.716422 | 0 | 11.53139 | 0
2018-03-07 01:53 | 39446.25 | 2280.0007 | 3 | 5 | 4.400032 | 0.6538963 | 2.739418 | 0 | 11.63257 | 0
2018-03-07 01:55 | 39566.25 | 2400.0003 | 3 | 5 | 4.40006 | 0.5862141 | 2.760056 | 0 | 11.72338 | 0
2018-03-07 01:57 | 39686.25 | 2520.0016 | 3 | 5 | 4.399937 | 0.5290413 | 2.778632 | 0 | 11.80511 | 0
2018-03-07 01:59 | 39806.25 | 2640.0008 | 3 | 5 | 4.400036 | 0.4844723 | 2.79551 | 0 | 11.87938 | 0
2018-03-07 02:01 | 39926.25 | 2760.0019 | 3 | 5 | 4.399957 | 0.4416094 | 2.810943 | 0 | 11.94728 | 0
2018-03-07 02:03 | 40046.25 | 2880.0003 | 3 | 5 | 4.399964 | 0.4016943 | 2.825033 | 0 | 12.00928 | 0
2018-03-07 02:05 | 40166.25 | 3000.0019 | 3 | 5 | 4.400086 | 0.3685913 | 2.837838 | 0 | 12.06562 | 0
2018-03-07 02:07 | 40286.25 | 3120.0016 | 3 | 5 | 4.400044 | 0.3376236 | 2.849577 | 0 | 12.11727 | 0
2018-03-07 02:09 | 40406.25 | 3240.0011 | 3 | 5 | 4.39995 | 0.3118782 | 2.860423 | 0 | 12.16499 | 0
2018-03-07 02:11 | 40526.25 | 3360.0003 | 3 | 5 | 4.399992 | 0.2890797 | 2.870463 | 0 | 12.20917 | 0
2018-03-07 02:13 | 40646.25 | 3480.0003 | 3 | 5 | 4.40003 | 0.2658033 | 2.8797 | 0 | 12.24981 | 0
2018-03-07 02:15 | 40766.25 | 3600.0006 | 3 | 5 | 4.400069 | 0.2466612 | 2.88821 | 0 | 12.28726 | 0
2018-03-07 02:17 | 40886.25 | 3720.0003 | 3 | 5 | 4.399992 | 0.2287502 | 2.896117 | 0 | 12.32205 | 0
2018-03-07 02:19 | 41006.25 | 3840.0011 | 3 | 5 | 4.400001 | 0.2141476 | 2.903508 | 0 | 12.35457 | 0
2018-03-07 02:21 | 41126.25 | 3960.0028 | 3 | 5 | 4.399989 | 0.1983042 | 2.910387 | 0 | 12.38484 | 0
2018-03-07 02:23 | 41246.25 | 4080.0004 | 3 | 5 | 4.400062 | 0.184823 | 2.916746 | 0 | 12.41282 | 0
2018-03-07 02:25 | 41366.25 | 4200.0007 | 3 | 5 | 4.399995 | 0.1711407 | 2.922669 | 0 | 12.43888 | 0
2018-03-07 02:27 | 41486.25 | 4320.0012 | 3 | 5 | 4.399949 | 0.1605453 | 2.92821 | 0 | 12.46326 | 0
2018-03-07 02:29 | 41606.25 | 4440.0019 | 3 | 5 | 4.400043 | 0.1510773 | 2.933417 | 0 | 12.48617 | 0
2018-03-07 02:31 | 41726.25 | 4560.0022 | 3 | 5 | 4.400028 | 0.1400623 | 2.938255 | 0 | 12.50746 | 0
2018-03-07 02:33 | 41846.25 | 4680.0019 | 3 | 5 | 4.399979 | 0.1304865 | 2.942755 | 0 | 12.52726 | 0
2018-03-07 02:35 | 41966.25 | 4800.0011 | 3 | 5 | 4.399981 | 0.1222916 | 2.946979 | 0 | 12.54584 | 0
2018-03-07 02:37 | 42086.25 | 4920.0008 | 3 | 5 | 4.400062 | 0.1163149 | 2.950963 | 0 | 12.56337 | 0
2018-03-07 02:39 | 42206.25 | 5040.0007 | 3 | 5 | 4.399967 | 0.108161 | 2.954695 | 0 | 12.57979 | 0
2018-03-07 02:41 | 42326.25 | 5160.0004 | 3 | 5 | 4.400008 | 0.1002779 | 2.958173 | 0 | 12.59509 | 0
2018-03-07 02:43 | 42446.25 | 5280.0019 | 3 | 5 | 4.399963 | 0.09410763 | 2.961431 | 0 | 12.60943 | 0
2018-03-07 02:45 | 42566.25 | 5400.0019 | 3 | 5 | 4.399987 | 0.08955383 | 2.964507 | 0 | 12.62296 | 0
2018-03-07 02:47 | 42686.25 | 5520.0015 | 3 | 5 | 4.400042 | 0.08529091 | 2.967413 | 0 | 12.63575 | 0
2018-03-07 02:48 | 42726.89 | 5560.6393 | 3 | 5 | 4.399929 | 0.08149433 | 2.968358 | 0 | 12.63991 | 0
2018-03-07 02:50 | 42846.93308 | 120.0007 | 4 | 5 | 4.391767 | 0 | 2.968358 | 0 | 12.63991 | 0
2018-03-07 02:52 | 42966.93328 | 240.0009 | 4 | 5 | 4.390855 | 0 | 2.968358 | 0 | 12.63991 | 0
2018-03-07 02:53 | 43026.93298 | 300.0006 | 4 | 5 | 4.390478 | 0 | 2.968358 | 0 | 12.63991 | 0
2018-03-07 02:55 | 43147.01 | 120.0006 | 5 | 5 | 3.811172 | -6.519818 | 2.968358 | 0.2173207 | 12.63991 | 0.8394538
2018-03-07 02:57 | 43267.01 | 240.0001 | 5 | 5 | 3.751423 | -6.519886 | 2.968358 | 0.4346324 | 12.63991 | 1.661488
2018-03-07 02:59 | 43387.01 | 360.0002 | 5 | 5 | 3.682005 | -6.519892 | 2.968358 | 0.6519488 | 12.63991 | 2.469215
2018-03-07 03:01 | 43507.01 | 480.0006 | 5 | 5 | 3.613056 | -6.519855 | 2.968358 | 0.8692626 | 12.63991 | 3.261842
2018-03-07 03:03 | 43627.02 | 600.0017 | 5 | 5 | 3.547894 | -6.520118 | 2.968358 | 1.086588 | 12.63991 | 4.039839
2018-03-07 03:05 | 43747.01 | 720.0002 | 5 | 5 | 3.489074 | -6.519831 | 2.968358 | 1.303921 | 12.63991 | 4.804393
2018-03-07 03:07 | 43867.01 | 840.0003 | 5 | 5 | 3.436905 | -6.519872 | 2.968358 | 1.521242 | 12.63991 | 5.556848
2018-03-07 03:09 | 43987.01 | 960.0013 | 5 | 5 | 3.392982 | -6.519892 | 2.968358 | 1.738552 | 12.63991 | 6.298829
2018-03-07 03:11 | 44107.01 | 1080.0002 | 5 | 5 | 3.353753 | -6.520169 | 2.968358 | 1.955858 | 12.63991 | 7.031793
2018-03-07 03:13 | 44227.01 | 1200.0013 | 5 | 5 | 3.317741 | -6.51985 | 2.968358 | 2.173196 | 12.63991 | 7.756744
2018-03-07 03:15 | 44347.01 | 1320.0006 | 5 | 5 | 3.279555 | -6.520057 | 2.968358 | 2.390509 | 12.63991 | 8.473682
2018-03-07 03:17 | 44467.01 | 1440.0004 | 5 | 5 | 3.229869 | -6.51982 | 2.968358 | 2.607834 | 12.63991 | 9.181367
2018-03-07 03:19 | 44587.01 | 1560.0014 | 5 | 5 | 3.136592 | -6.520122 | 2.968358 | 2.825148 | 12.63991 | 9.874519
2018-03-07 03:20 | 44664.89 | 1637.88 | 5 | 5 | 2.99999 | -6.519853 | 2.968358 | 2.966202 | 12.63991 | 10.30862
2018-03-07 03:22 | 44784.9348 | 120.0006 | 6 | 5 | 3.630022 | 0 | 2.968358 | 2.966202 | 12.63991 | 10.30862
2018-03-07 03:24 | 44904.9343 | 240.0001 | 6 | 5 | 3.657835 | 0 | 2.968358 | 2.966202 | 12.63991 | 10.30862
2018-03-07 03:25 | 44964.9358 | 300.0016 | 6 | 5 | 3.664668 | 0 | 2.968358 | 2.966202 | 12.63991 | 10.30862
2018-03-07 03:25 | 44964.94 | 0.0024 | 7 | 6 | 3.664538 | 0 | 0 | 0 | 0 | 0
2018-03-07 03:27 | 45085.02 | 120.0013 | 2 | 6 | 4.06501 | 4.889865 | 0.1624045 | 9.44e-10 | 0.6525472 | 3.459e-09
2018-03-07 03:29 | 45205.02 | 240.001 | 2 | 6 | 4.117778 | 4.890027 | 0.3253978 | 9.44e-10 | 1.319725 | 3.459e-09
2018-03-07 03:31 | 45325.02 | 360.0002 | 2 | 6 | 4.14865 | 4.890117 | 0.4883992 | 9.44e-10 | 1.993668 | 3.459e-09
2018-03-07 03:33 | 45445.02 | 480.0005 | 2 | 6 | 4.172554 | 4.890214 | 0.6513859 | 9.44e-10 | 2.671766 | 3.459e-09
2018-03-07 03:35 | 45565.02 | 600.0009 | 2 | 6 | 4.199181 | 4.889798 | 0.8143829 | 9.44e-10 | 3.354042 | 3.459e-09
2018-03-07 03:37 | 45685.02 | 720.001 | 2 | 6 | 4.200215 | 4.484763 | 0.9706001 | 9.44e-10 | 4.010179 | 3.459e-09
2018-03-07 03:39 | 45805.02 | 840.0018 | 2 | 6 | 4.200169 | 4.109042 | 1.11367 | 9.44e-10 | 4.611098 | 3.459e-09
2018-03-07 03:41 | 45925.02 | 960.0011 | 2 | 6 | 4.200138 | 3.742345 | 1.244534 | 9.44e-10 | 5.160748 | 3.459e-09
2018-03-07 03:43 | 46045.02 | 1080.0005 | 2 | 6 | 4.200121 | 3.378453 | 1.363186 | 9.44e-10 | 5.659105 | 3.459e-09
2018-03-07 03:44 | 46087.16 | 1122.1368 | 2 | 6 | 4.200116 | 3.259997 | 1.402038 | 9.44e-10 | 5.82229 | 3.459e-09
2018-03-07 03:46 | 46207.17 | 120.0014 | 3 | 6 | 4.224057 | 3.259982 | 1.510322 | 9.44e-10 | 6.278273 | 3.459e-09
2018-03-07 03:48 | 46327.17 | 240.0009 | 3 | 6 | 4.251965 | 3.259986 | 1.618982 | 9.44e-10 | 6.738771 | 3.459e-09
2018-03-07 03:50 | 46447.17 | 360.0013 | 3 | 6 | 4.281752 | 3.259953 | 1.727646 | 9.44e-10 | 7.202396 | 3.459e-09
2018-03-07 03:52 | 46567.17 | 480.0001 | 3 | 6 | 4.31547 | 3.259931 | 1.836299 | 9.44e-10 | 7.669408 | 3.459e-09
2018-03-07 03:54 | 46687.17 | 600.001 | 3 | 6 | 4.351754 | 3.259959 | 1.944967 | 9.44e-10 | 8.140316 | 3.459e-09
2018-03-07 03:56 | 46807.17 | 720.0007 | 3 | 6 | 4.390089 | 3.259921 | 2.053625 | 9.44e-10 | 8.615232 | 3.459e-09
2018-03-07 03:58 | 46927.17 | 840.001 | 3 | 6 | 4.40018 | 2.89957 | 2.157388 | 9.44e-10 | 9.07167 | 3.459e-09
2018-03-07 04:00 | 47047.17 | 960.001 | 3 | 6 | 4.400149 | 2.518769 | 2.247595 | 9.44e-10 | 9.468595 | 3.459e-09
2018-03-07 04:02 | 47167.17 | 1080.0006 | 3 | 6 | 4.400144 | 2.181296 | 2.325752 | 9.44e-10 | 9.812501 | 3.459e-09
2018-03-07 04:04 | 47287.17 | 1200.0006 | 3 | 6 | 4.400143 | 1.904126 | 2.393722 | 9.44e-10 | 10.11158 | 3.459e-09
2018-03-07 04:06 | 47407.17 | 1320.0007 | 3 | 6 | 4.400092 | 1.671882 | 2.453204 | 9.44e-10 | 10.3733 | 3.459e-09
2018-03-07 04:08 | 47527.17 | 1440.0009 | 3 | 6 | 4.400138 | 1.475404 | 2.50561 | 9.44e-10 | 10.6039 | 3.459e-09
2018-03-07 04:10 | 47647.17 | 1560.0007 | 3 | 6 | 4.400137 | 1.293067 | 2.551709 | 9.44e-10 | 10.80674 | 3.459e-09
2018-03-07 04:12 | 47767.17 | 1680.001 | 3 | 6 | 4.400034 | 1.139255 | 2.592162 | 9.44e-10 | 10.98473 | 3.459e-09
2018-03-07 04:14 | 47887.17 | 1800.0018 | 3 | 6 | 4.400011 | 1.011938 | 2.627989 | 9.44e-10 | 11.14237 | 3.459e-09
2018-03-07 04:16 | 48007.17 | 1920.0018 | 3 | 6 | 4.400013 | 0.9063606 | 2.659937 | 9.44e-10 | 11.28295 | 3.459e-09
2018-03-07 04:18 | 48127.17 | 2040.0019 | 3 | 6 | 4.400063 | 0.8101578 | 2.688547 | 9.44e-10 | 11.40884 | 3.459e-09
2018-03-07 04:20 | 48247.17 | 2160.0006 | 3 | 6 | 4.400032 | 0.7219124 | 2.714039 | 9.44e-10 | 11.521 | 3.459e-09
2018-03-07 04:22 | 48367.17 | 2280.0015 | 3 | 6 | 4.400029 | 0.6491566 | 2.736854 | 9.44e-10 | 11.62139 | 3.459e-09
2018-03-07 04:24 | 48487.17 | 2400.0015 | 3 | 6 | 4.399995 | 0.5874538 | 2.75744 | 9.44e-10 | 11.71197 | 3.459e-09
2018-03-07 04:26 | 48607.17 | 2520.0005 | 3 | 6 | 4.400042 | 0.5351286 | 2.776154 | 9.44e-10 | 11.79431 | 3.459e-09
2018-03-07 04:28 | 48727.17 | 2640.0011 | 3 | 6 | 4.399996 | 0.4828205 | 2.793135 | 9.44e-10 | 11.86903 | 3.459e-09
2018-03-07 04:30 | 48847.17 | 2760.0002 | 3 | 6 | 4.400043 | 0.4394808 | 2.808488 | 9.44e-10 | 11.93658 | 3.459e-09
2018-03-07 04:32 | 48967.17 | 2880.001 | 3 | 6 | 4.399962 | 0.4011917 | 2.822494 | 9.44e-10 | 11.99821 | 3.459e-09
2018-03-07 04:34 | 49087.17 | 3000.0014 | 3 | 6 | 4.400044 | 0.3714666 | 2.835354 | 9.44e-10 | 12.05479 | 3.459e-09
2018-03-07 04:36 | 49207.17 | 3120.001 | 3 | 6 | 4.400017 | 0.34126 | 2.847212 | 9.44e-10 | 12.10697 | 3.459e-09
2018-03-07 04:38 | 49327.17 | 3240.0014 | 3 | 6 | 4.399978 | 0.3108187 | 2.858067 | 9.44e-10 | 12.15473 | 3.459e-09
2018-03-07 04:40 | 49447.17 | 3360.0017 | 3 | 6 | 4.399998 | 0.2870502 | 2.868038 | 9.44e-10 | 12.1986 | 3.459e-09
2018-03-07 04:42 | 49567.17 | 3480.0018 | 3 | 6 | 4.400001 | 0.2668238 | 2.877259 | 9.44e-10 | 12.23917 | 3.459e-09
2018-03-07 04:44 | 49687.17 | 3600.0018 | 3 | 6 | 4.399964 | 0.2474871 | 2.885852 | 9.44e-10 | 12.27698 | 3.459e-09
2018-03-07 04:46 | 49807.17 | 3720.0003 | 3 | 6 | 4.399983 | 0.2290192 | 2.893821 | 9.44e-10 | 12.31205 | 3.459e-09
2018-03-07 04:48 | 49927.17 | 3840.0013 | 3 | 6 | 4.399992 | 0.2120171 | 2.901166 | 9.44e-10 | 12.34437 | 3.459e-09
2018-03-07 04:50 | 50047.17 | 3960.0002 | 3 | 6 | 4.40004 | 0.1982641 | 2.907997 | 9.44e-10 | 12.37442 | 3.459e-09
2018-03-07 04:52 | 50167.17 | 4080.001 | 3 | 6 | 4.400004 | 0.1859388 | 2.914386 | 9.44e-10 | 12.40253 | 3.459e-09
2018-03-07 04:54 | 50287.17 | 4200.0005 | 3 | 6 | 4.399966 | 0.1730947 | 2.920373 | 9.44e-10 | 12.42887 | 3.459e-09
2018-03-07 04:56 | 50407.17 | 4320.0003 | 3 | 6 | 4.400054 | 0.1611195 | 2.925932 | 9.44e-10 | 12.45333 | 3.459e-09
2018-03-07 04:58 | 50527.17 | 4440.0009 | 3 | 6 | 4.40005 | 0.1500721 | 2.931099 | 9.44e-10 | 12.47607 | 3.459e-09
2018-03-07 05:00 | 50647.17 | 4560.001 | 3 | 6 | 4.399954 | 0.1398306 | 2.935933 | 9.44e-10 | 12.49734 | 3.459e-09
2018-03-07 05:02 | 50767.17 | 4680.0019 | 3 | 6 | 4.399981 | 0.1323309 | 2.940494 | 9.44e-10 | 12.51741 | 3.459e-09
2018-03-07 05:04 | 50887.17 | 4800.0002 | 3 | 6 | 4.400084 | 0.1244154 | 2.944764 | 9.44e-10 | 12.5362 | 3.459e-09
2018-03-07 05:06 | 51007.17 | 4920.0006 | 3 | 6 | 4.400009 | 0.1154251 | 2.948734 | 9.44e-10 | 12.55366 | 3.459e-09
2018-03-07 05:08 | 51127.17 | 5040.0018 | 3 | 6 | 4.399993 | 0.1082687 | 2.952448 | 9.44e-10 | 12.57001 | 3.459e-09
2018-03-07 05:10 | 51247.17 | 5160.0011 | 3 | 6 | 4.400017 | 0.1023531 | 2.955956 | 9.44e-10 | 12.58544 | 3.459e-09
2018-03-07 05:12 | 51367.17 | 5280.0006 | 3 | 6 | 4.40001 | 0.09611225 | 2.959272 | 9.44e-10 | 12.60003 | 3.459e-09
2018-03-07 05:14 | 51487.17 | 5400.001 | 3 | 6 | 4.399942 | 0.08816147 | 2.962363 | 9.44e-10 | 12.61363 | 3.459e-09
2018-03-07 05:16 | 51607.17 | 5520.0006 | 3 | 6 | 4.39996 | 0.08372974 | 2.965256 | 9.44e-10 | 12.62636 | 3.459e-09
2018-03-07 05:17 | 51666.6 | 5579.4256 | 3 | 6 | 4.400019 | 0.08149624 | 2.966629 | 9.44e-10 | 12.6324 | 3.459e-09
2018-03-07 05:19 | 51786.64 | 120.0004 | 4 | 6 | 4.39166 | 0 | 2.966629 | 9.44e-10 | 12.6324 | 3.459e-09
2018-03-07 05:21 | 51906.64 | 240.0008 | 4 | 6 | 4.39076 | 0 | 2.966629 | 9.44e-10 | 12.6324 | 3.459e-09
2018-03-07 05:22 | 51966.64 | 300.0022 | 4 | 6 | 4.390461 | 0 | 2.966629 | 9.44e-10 | 12.6324 | 3.459e-09
2018-03-07 05:24 | 52086.72 | 120.0005 | 5 | 6 | 3.807343 | -6.519882 | 2.966629 | 0.2172975 | 12.6324 | 0.8388258
2018-03-07 05:26 | 52206.72 | 240.0015 | 5 | 6 | 3.74865 | -6.519931 | 2.966629 | 0.4346206 | 12.6324 | 1.660128
2018-03-07 05:28 | 52326.72 | 360.0005 | 5 | 6 | 3.682494 | -6.519874 | 2.966629 | 0.6519289 | 12.6324 | 2.467575
2018-03-07 05:30 | 52446.72 | 480.0007 | 5 | 6 | 3.614004 | -6.51989 | 2.966629 | 0.869257 | 12.6324 | 3.260487
2018-03-07 05:32 | 52566.72 | 600.0006 | 5 | 6 | 3.546074 | -6.51988 | 2.966629 | 1.08657 | 12.6324 | 4.03839
2018-03-07 05:34 | 52686.72 | 720.0009 | 5 | 6 | 3.486171 | -6.519858 | 2.966629 | 1.303885 | 12.6324 | 4.80235
2018-03-07 05:36 | 52806.72 | 840.0002 | 5 | 6 | 3.435875 | -6.519874 | 2.966629 | 1.521207 | 12.6324 | 5.55434
2018-03-07 05:38 | 52926.72 | 960.0014 | 5 | 6 | 3.393738 | -6.519845 | 2.966629 | 1.738537 | 12.6324 | 6.29641
2018-03-07 05:40 | 53046.72 | 1080.0017 | 5 | 6 | 3.354123 | -6.519884 | 2.966629 | 1.955858 | 12.6324 | 7.029631
2018-03-07 05:42 | 53166.72 | 1200.0007 | 5 | 6 | 3.315993 | -6.519907 | 2.966629 | 2.17317 | 12.6324 | 7.754322
2018-03-07 05:44 | 53286.72 | 1320.0015 | 5 | 6 | 3.276847 | -6.519864 | 2.966629 | 2.390485 | 12.6324 | 8.47074
2018-03-07 05:46 | 53406.72 | 1440.0006 | 5 | 6 | 3.229629 | -6.519887 | 2.966629 | 2.607802 | 12.6324 | 9.177987
2018-03-07 05:48 | 53526.72 | 1560.0015 | 5 | 6 | 3.13819 | -6.519823 | 2.966629 | 2.825121 | 12.6324 | 9.871359
2018-03-07 05:49 | 53604.55 | 1637.8264 | 5 | 6 | 2.99999 | -6.51985 | 2.966629 | 2.966061 | 12.6324 | 10.30525
2018-03-07 05:51 | 53724.59 | 120.001 | 6 | 6 | 3.629665 | 0 | 2.966629 | 2.966061 | 12.6324 | 10.30525
2018-03-07 05:53 | 53844.59 | 240.0013 | 6 | 6 | 3.657322 | 0 | 2.966629 | 2.966061 | 12.6324 | 10.30525
2018-03-07 05:54 | 53904.59 | 300.0032 | 6 | 6 | 3.664043 | 0 | 2.966629 | 2.966061 | 12.6324 | 10.30525
2018-03-07 05:54 | 53904.6 | 0.0024 | 7 | 7 | 3.663754 | 0 | 0 | 0 | 0 | 0
2018-03-07 05:56 | 54024.68 | 120.0009 | 2 | 7 | 4.063385 | 4.890176 | 0.1623892 | 2.87e-09 | 0.6523247 | 1.0517e-08
2018-03-07 05:58 | 54144.68 | 240.0002 | 2 | 7 | 4.117429 | 4.889802 | 0.3253869 | 2.87e-09 | 1.319297 | 1.0517e-08
2018-03-07 06:00 | 54264.68 | 360.0001 | 2 | 7 | 4.151305 | 4.89017 | 0.4883677 | 2.87e-09 | 1.993409 | 1.0517e-08
2018-03-07 06:02 | 54384.68 | 480.0006 | 2 | 7 | 4.174605 | 4.889842 | 0.6513622 | 2.87e-09 | 2.67196 | 1.0517e-08
2018-03-07 06:04 | 54504.68 | 600.001 | 2 | 7 | 4.198174 | 4.890128 | 0.8143532 | 2.87e-09 | 3.354276 | 1.0517e-08
2018-03-07 06:06 | 54624.68 | 720.0006 | 2 | 7 | 4.20015 | 4.503131 | 0.9712554 | 2.87e-09 | 4.01328 | 1.0517e-08
2018-03-07 06:08 | 54744.68 | 840.0002 | 2 | 7 | 4.200206 | 4.091538 | 1.114476 | 2.87e-09 | 4.614831 | 1.0517e-08
2018-03-07 06:10 | 54864.68 | 960.0019 | 2 | 7 | 4.20017 | 3.715556 | 1.244483 | 2.87e-09 | 5.160882 | 1.0517e-08
2018-03-07 06:12 | 54984.68 | 1080.0007 | 2 | 7 | 4.200166 | 3.377391 | 1.362563 | 2.87e-09 | 5.656839 | 1.0517e-08
2018-03-07 06:13 | 55029.87 | 1125.1912 | 2 | 7 | 4.200089 | 3.259986 | 1.404236 | 2.87e-09 | 5.83187 | 1.0517e-08
2018-03-07 06:15 | 55149.88388 | 120.0013 | 3 | 7 | 4.223219 | 3.259982 | 1.512517 | 2.87e-09 | 6.287783 | 1.0517e-08
2018-03-07 06:17 | 55269.88368 | 240.0011 | 3 | 7 | 4.252946 | 3.259988 | 1.621172 | 2.87e-09 | 6.748244 | 1.0517e-08
2018-03-07 06:19 | 55389.88398 | 360.0014 | 3 | 7 | 4.284246 | 3.259936 | 1.729839 | 2.87e-09 | 7.212088 | 1.0517e-08
2018-03-07 06:21 | 55509.88368 | 480.0011 | 3 | 7 | 4.316911 | 3.259927 | 1.838496 | 2.87e-09 | 7.679361 | 1.0517e-08
2018-03-07 06:23 | 55629.88318 | 600.0006 | 3 | 7 | 4.351163 | 3.259923 | 1.94715 | 2.87e-09 | 8.150238 | 1.0517e-08
2018-03-07 06:25 | 55749.88278 | 720.0002 | 3 | 7 | 4.38979 | 3.259933 | 2.055811 | 2.87e-09 | 8.625093 | 1.0517e-08
2018-03-07 06:27 | 55869.88288 | 840.0003 | 3 | 7 | 4.400191 | 2.874997 | 2.159155 | 2.87e-09 | 9.079687 | 1.0517e-08
2018-03-07 06:29 | 55989.88318 | 960.0006 | 3 | 7 | 4.400194 | 2.501229 | 2.248562 | 2.87e-09 | 9.473094 | 1.0517e-08
2018-03-07 06:31 | 56109.88298 | 1080.0004 | 3 | 7 | 4.400127 | 2.189 | 2.326532 | 2.87e-09 | 9.816174 | 1.0517e-08
2018-03-07 06:33 | 56229.88448 | 1200.0019 | 3 | 7 | 4.400105 | 1.915397 | 2.394876 | 2.87e-09 | 10.1169 | 1.0517e-08
2018-03-07 06:35 | 56349.88358 | 1320.001 | 3 | 7 | 4.400101 | 1.667463 | 2.454508 | 2.87e-09 | 10.37929 | 1.0517e-08
2018-03-07 06:37 | 56469.88288 | 1440.0003 | 3 | 7 | 4.400086 | 1.464143 | 2.506608 | 2.87e-09 | 10.60853 | 1.0517e-08
2018-03-07 06:39 | 56589.88288 | 1560.0003 | 3 | 7 | 4.400133 | 1.293258 | 2.55248 | 2.87e-09 | 10.81037 | 1.0517e-08
2018-03-07 06:41 | 56709.88368 | 1680.0011 | 3 | 7 | 4.400073 | 1.149002 | 2.593146 | 2.87e-09 | 10.9893 | 1.0517e-08
2018-03-07 06:43 | 56829.88358 | 1800.001 | 3 | 7 | 4.400127 | 1.018688 | 2.629251 | 2.87e-09 | 11.14817 | 1.0517e-08
2018-03-07 06:45 | 56949.88428 | 1920.0017 | 3 | 7 | 4.400037 | 0.9008274 | 2.661167 | 2.87e-09 | 11.28861 | 1.0517e-08
2018-03-07 06:47 | 57069.88408 | 2040.0015 | 3 | 7 | 4.400101 | 0.8067255 | 2.689579 | 2.87e-09 | 11.41362 | 1.0517e-08
2018-03-07 06:49 | 57189.88278 | 2160.0002 | 3 | 7 | 4.400078 | 0.7258968 | 2.71506 | 2.87e-09 | 11.52574 | 1.0517e-08
2018-03-07 06:51 | 57309.88438 | 2280.0018 | 3 | 7 | 4.40004 | 0.6540966 | 2.738054 | 2.87e-09 | 11.62691 | 1.0517e-08
2018-03-07 06:53 | 57429.88328 | 2400.0007 | 3 | 7 | 4.400094 | 0.5870981 | 2.758723 | 2.87e-09 | 11.71786 | 1.0517e-08
2018-03-07 06:55 | 57549.88328 | 2520.0007 | 3 | 7 | 4.400036 | 0.5304203 | 2.777307 | 2.87e-09 | 11.79963 | 1.0517e-08
2018-03-07 06:57 | 57669.88448 | 2640.0019 | 3 | 7 | 4.399992 | 0.4819298 | 2.794172 | 2.87e-09 | 11.87383 | 1.0517e-08
2018-03-07 06:59 | 57789.88318 | 2760.0006 | 3 | 7 | 4.400002 | 0.4423599 | 2.80958 | 2.87e-09 | 11.94163 | 1.0517e-08
2018-03-07 07:01 | 57909.88318 | 2880.0006 | 3 | 7 | 4.399995 | 0.4027023 | 2.823675 | 2.87e-09 | 12.00365 | 1.0517e-08
2018-03-07 07:03 | 58029.88278 | 3000.0002 | 3 | 7 | 4.399978 | 0.3665209 | 2.836486 | 2.87e-09 | 12.06001 | 1.0517e-08
2018-03-07 07:05 | 58149.88288 | 3120.0003 | 3 | 7 | 4.399944 | 0.3360682 | 2.848218 | 2.87e-09 | 12.11164 | 1.0517e-08
2018-03-07 07:07 | 58269.88358 | 3240.001 | 3 | 7 | 4.400018 | 0.3126249 | 2.859031 | 2.87e-09 | 12.15921 | 1.0517e-08
2018-03-07 07:09 | 58389.88358 | 3360.001 | 3 | 7 | 4.400059 | 0.2901049 | 2.869059 | 2.87e-09 | 12.20334 | 1.0517e-08
2018-03-07 07:11 | 58509.88448 | 3480.0019 | 3 | 7 | 4.399992 | 0.2652187 | 2.878301 | 2.87e-09 | 12.244 | 1.0517e-08
2018-03-07 07:13 | 58629.88328 | 3600.0007 | 3 | 7 | 4.400006 | 0.2451153 | 2.886811 | 2.87e-09 | 12.28144 | 1.0517e-08
2018-03-07 07:15 | 58749.88398 | 3720.0014 | 3 | 7 | 4.400034 | 0.2291622 | 2.894701 | 2.87e-09 | 12.31616 | 1.0517e-08
2018-03-07 07:17 | 58869.88348 | 3840.0009 | 3 | 7 | 4.400085 | 0.2149687 | 2.902068 | 2.87e-09 | 12.34858 | 1.0517e-08
2018-03-07 07:19 | 58989.88408 | 3960.0015 | 3 | 7 | 4.399973 | 0.1976013 | 2.90894 | 2.87e-09 | 12.37881 | 1.0517e-08
2018-03-07 07:21 | 59109.88408 | 4080.0015 | 3 | 7 | 4.400015 | 0.1836042 | 2.915285 | 2.87e-09 | 12.40673 | 1.0517e-08
2018-03-07 07:23 | 59229.88448 | 4200.0019 | 3 | 7 | 4.400026 | 0.1708231 | 2.921191 | 2.87e-09 | 12.43272 | 1.0517e-08
2018-03-07 07:25 | 59349.88318 | 4320.0006 | 3 | 7 | 4.399981 | 0.1607676 | 2.926715 | 2.87e-09 | 12.45702 | 1.0517e-08
2018-03-07 07:27 | 59469.88278 | 4440.0002 | 3 | 7 | 4.399985 | 0.1504641 | 2.931911 | 2.87e-09 | 12.47989 | 1.0517e-08
2018-03-07 07:29 | 59589.88448 | 4560.0019 | 3 | 7 | 4.400001 | 0.1398983 | 2.936751 | 2.87e-09 | 12.50118 | 1.0517e-08
2018-03-07 07:31 | 59709.88288 | 4680.0003 | 3 | 7 | 4.399937 | 0.1296654 | 2.941245 | 2.87e-09 | 12.52096 | 1.0517e-08
2018-03-07 07:33 | 59829.88308 | 4800.0005 | 3 | 7 | 4.40002 | 0.1222038 | 2.945459 | 2.87e-09 | 12.5395 | 1.0517e-08
2018-03-07 07:35 | 59949.88408 | 4920.0015 | 3 | 7 | 4.400013 | 0.1163645 | 2.949429 | 2.87e-09 | 12.55697 | 1.0517e-08
2018-03-07 07:37 | 60069.88278 | 5040.0002 | 3 | 7 | 4.399995 | 0.1086483 | 2.953168 | 2.87e-09 | 12.57342 | 1.0517e-08
2018-03-07 07:39 | 60189.88278 | 5160.0002 | 3 | 7 | 4.399966 | 0.1001158 | 2.956644 | 2.87e-09 | 12.58871 | 1.0517e-08
2018-03-07 07:41 | 60309.88288 | 5280.0003 | 3 | 7 | 4.399968 | 0.09439468 | 2.9599 | 2.87e-09 | 12.60304 | 1.0517e-08
2018-03-07 07:43 | 60429.88358 | 5400.001 | 3 | 7 | 4.400015 | 0.09062767 | 2.962977 | 2.87e-09 | 12.61658 | 1.0517e-08
2018-03-07 07:45 | 60549.88288 | 5520.0003 | 3 | 7 | 4.400025 | 0.08472061 | 2.965887 | 2.87e-09 | 12.62938 | 1.0517e-08
2018-03-07 07:46 | 60611.16268 | 5581.2801 | 3 | 7 | 4.399998 | 0.08149052 | 2.967307 | 2.87e-09 | 12.63563 | 1.0517e-08
2018-03-07 07:48 | 60731.21 | 120.0004 | 4 | 7 | 4.391808 | 0 | 2.967307 | 2.87e-09 | 12.63563 | 1.0517e-08
2018-03-07 07:50 | 60851.21 | 240.0015 | 4 | 7 | 4.390923 | 0 | 2.967307 | 2.87e-09 | 12.63563 | 1.0517e-08
2018-03-07 07:51 | 60911.21 | 300.0038 | 4 | 7 | 4.390535 | 0 | 2.967307 | 2.87e-09 | 12.63563 | 1.0517e-08
2018-03-07 07:53 | 61031.28812 | 120.0001 | 5 | 7 | 3.811235 | -6.519864 | 2.967307 | 0.2173118 | 12.63563 | 0.839481
2018-03-07 07:55 | 61151.28852 | 240.0005 | 5 | 7 | 3.751244 | -6.520239 | 2.967307 | 0.4346218 | 12.63563 | 1.661503
2018-03-07 07:57 | 61271.28852 | 360.0005 | 5 | 7 | 3.681962 | -6.519823 | 2.967307 | 0.651925 | 12.63563 | 2.469165
2018-03-07 07:59 | 61391.28892 | 480.0009 | 5 | 7 | 3.612645 | -6.520164 | 2.967307 | 0.869246 | 12.63563 | 3.261786
2018-03-07 08:01 | 61511.28862 | 600.0006 | 5 | 7 | 3.547022 | -6.519872 | 2.967307 | 1.086575 | 12.63563 | 4.039644
2018-03-07 08:03 | 61631.28942 | 720.0014 | 5 | 7 | 3.488007 | -6.519796 | 2.967307 | 1.303898 | 12.63563 | 4.803959
2018-03-07 08:05 | 61751.28942 | 840.0014 | 5 | 7 | 3.436124 | -6.519808 | 2.967307 | 1.521208 | 12.63563 | 5.556171
2018-03-07 08:07 | 61871.28982 | 960.0018 | 5 | 7 | 3.391884 | -6.519828 | 2.967307 | 1.738542 | 12.63563 | 6.298017
2018-03-07 08:09 | 61991.28982 | 1080.0018 | 5 | 7 | 3.352548 | -6.520182 | 2.967307 | 1.95586 | 12.63563 | 7.030782
2018-03-07 08:11 | 62111.28862 | 1200.0006 | 5 | 7 | 3.316429 | -6.520179 | 2.967307 | 2.173174 | 12.63563 | 7.755418
2018-03-07 08:13 | 62231.28862 | 1320.0006 | 5 | 7 | 3.277769 | -6.519857 | 2.967307 | 2.390506 | 12.63563 | 8.472087
2018-03-07 08:15 | 62351.28932 | 1440.0013 | 5 | 7 | 3.228215 | -6.51989 | 2.967307 | 2.607825 | 12.63563 | 9.179349
2018-03-07 08:17 | 62471.28942 | 1560.0014 | 5 | 7 | 3.135066 | -6.520133 | 2.967307 | 2.825132 | 12.63563 | 9.87217
2018-03-07 08:18 | 62548.26162 | 1636.9736 | 5 | 7 | 2.99999 | -6.519823 | 2.967307 | 2.96454 | 12.63563 | 10.30108
2018-03-07 08:20 | 62668.31 | 120.0012 | 6 | 7 | 3.630144 | 0 | 2.967307 | 2.96454 | 12.63563 | 10.30108
2018-03-07 08:22 | 62788.31 | 240.0008 | 6 | 7 | 3.657854 | 0 | 2.967307 | 2.96454 | 12.63563 | 10.30108
2018-03-07 08:23 | 62848.31 | 300.0014 | 6 | 7 | 3.664713 | 0 | 2.967307 | 2.96454 | 12.63563 | 10.30108
2018-03-07 08:23 | 62848.32 | 0.0025 | 7 | 8 | 3.664805 | 0 | 0 | 0 | 0 | 0
2018-03-07 08:25 | 62968.39 | 120.0004 | 2 | 8 | 4.065907 | 4.890145 | 0.1624071 | 6.93e-10 | 0.6526855 | 2.539e-09
2018-03-07 08:27 | 63088.39 | 240.0008 | 2 | 8 | 4.118815 | 4.890193 | 0.3254022 | 6.93e-10 | 1.320025 | 2.539e-09
2018-03-07 08:29 | 63208.39 | 360.0017 | 2 | 8 | 4.149898 | 4.890159 | 0.4883908 | 6.93e-10 | 1.994103 | 2.539e-09
2018-03-07 08:31 | 63328.39 | 480.0014 | 2 | 8 | 4.173775 | 4.890113 | 0.6514008 | 6.93e-10 | 2.672491 | 2.539e-09
2018-03-07 08:33 | 63448.39 | 600.0002 | 2 | 8 | 4.200254 | 4.880067 | 0.8143875 | 6.93e-10 | 3.354945 | 2.539e-09
2018-03-07 08:35 | 63568.39 | 720.0014 | 2 | 8 | 4.200137 | 4.468118 | 0.9698972 | 6.93e-10 | 4.008113 | 2.539e-09
2018-03-07 08:37 | 63688.39 | 840.0002 | 2 | 8 | 4.200177 | 4.095052 | 1.112499 | 6.93e-10 | 4.607063 | 2.539e-09
2018-03-07 08:39 | 63808.39 | 960.0001 | 2 | 8 | 4.200135 | 3.730937 | 1.242936 | 6.93e-10 | 5.154922 | 2.539e-09
2018-03-07 08:41 | 63928.39 | 1080.0017 | 2 | 8 | 4.200214 | 3.367272 | 1.361183 | 6.93e-10 | 5.65158 | 2.539e-09
2018-03-07 08:42 | 63966.39 | 1117.9935 | 2 | 8 | 4.200179 | 3.259986 | 1.396147 | 6.93e-10 | 5.798435 | 2.539e-09
2018-03-07 08:44 | 64086.4 | 120.0013 | 3 | 8 | 4.224237 | 3.259936 | 1.504418 | 1.442e-09 | 6.254374 | 5.578e-09
2018-03-07 08:46 | 64206.4 | 240.0006 | 3 | 8 | 4.252002 | 3.259917 | 1.613076 | 1.442e-09 | 6.714875 | 5.578e-09
2018-03-07 08:48 | 64326.4 | 360.0005 | 3 | 8 | 4.281544 | 3.259963 | 1.721736 | 1.442e-09 | 7.178469 | 5.578e-09
2018-03-07 08:50 | 64446.4 | 480.0009 | 3 | 8 | 4.315215 | 3.259957 | 1.830402 | 1.442e-09 | 7.645511 | 5.578e-09
2018-03-07 08:52 | 64566.4 | 600.0014 | 3 | 8 | 4.351426 | 3.259849 | 1.939062 | 1.442e-09 | 8.11636 | 5.578e-09
2018-03-07 08:54 | 64686.4 | 720.0017 | 3 | 8 | 4.389503 | 3.259913 | 2.047721 | 1.442e-09 | 8.59123 | 5.578e-09
2018-03-07 08:56 | 64806.4 | 840.0006 | 3 | 8 | 4.400196 | 2.90936 | 2.151742 | 1.442e-09 | 9.048783 | 5.578e-09
2018-03-07 08:58 | 64926.4 | 960.0017 | 3 | 8 | 4.400169 | 2.531404 | 2.242285 | 1.442e-09 | 9.447185 | 5.578e-09
2018-03-07 09:00 | 65046.4 | 1080.0017 | 3 | 8 | 4.400191 | 2.194528 | 2.320868 | 1.442e-09 | 9.792965 | 5.578e-09
2018-03-07 09:02 | 65166.4 | 1200.0005 | 3 | 8 | 4.40018 | 1.916858 | 2.389225 | 1.442e-09 | 10.09374 | 5.578e-09
2018-03-07 09:04 | 65286.4 | 1320.0013 | 3 | 8 | 4.400122 | 1.684335 | 2.449089 | 1.442e-09 | 10.35715 | 5.578e-09
2018-03-07 09:06 | 65406.4 | 1440.0005 | 3 | 8 | 4.40011 | 1.485393 | 2.501848 | 1.442e-09 | 10.5893 | 5.578e-09
2018-03-07 09:08 | 65526.4 | 1560.0005 | 3 | 8 | 4.400125 | 1.304296 | 2.548286 | 1.442e-09 | 10.79363 | 5.578e-09
2018-03-07 09:10 | 65646.4 | 1680.0005 | 3 | 8 | 4.400185 | 1.151042 | 2.589075 | 1.442e-09 | 10.9731 | 5.578e-09
2018-03-07 09:12 | 65766.4 | 1800.0013 | 3 | 8 | 4.400081 | 1.02073 | 2.625181 | 1.442e-09 | 11.13198 | 5.578e-09
2018-03-07 09:14 | 65886.4 | 1920.0001 | 3 | 8 | 4.400081 | 0.9137306 | 2.657374 | 1.442e-09 | 11.27363 | 5.578e-09
2018-03-07 09:16 | 66006.4 | 2040.0005 | 3 | 8 | 4.400001 | 0.8156977 | 2.686196 | 1.442e-09 | 11.40044 | 5.578e-09
2018-03-07 09:18 | 66126.4 | 2160.0009 | 3 | 8 | 4.400059 | 0.7275438 | 2.71188 | 1.442e-09 | 11.51346 | 5.578e-09
2018-03-07 09:20 | 66246.4 | 2280.0002 | 3 | 8 | 4.400084 | 0.6545162 | 2.734855 | 1.442e-09 | 11.61455 | 5.578e-09
2018-03-07 09:22 | 66366.4 | 2400.0018 | 3 | 8 | 4.400005 | 0.590889 | 2.755574 | 1.442e-09 | 11.70571 | 5.578e-09
2018-03-07 09:24 | 66486.4 | 2520.0002 | 3 | 8 | 4.400044 | 0.5382156 | 2.774391 | 1.442e-09 | 11.78851 | 5.578e-09
2018-03-07 09:26 | 66606.4 | 2640.0009 | 3 | 8 | 4.400069 | 0.4869709 | 2.791465 | 1.442e-09 | 11.86363 | 5.578e-09
2018-03-07 09:28 | 66726.4 | 2760.0006 | 3 | 8 | 4.400034 | 0.4411039 | 2.806896 | 1.442e-09 | 11.93153 | 5.578e-09
2018-03-07 09:30 | 66846.4 | 2880.0002 | 3 | 8 | 4.400042 | 0.4039984 | 2.820964 | 1.442e-09 | 11.99343 | 5.578e-09
2018-03-07 09:32 | 66966.4 | 3000.0005 | 3 | 8 | 4.400017 | 0.3719664 | 2.833879 | 1.442e-09 | 12.05025 | 5.578e-09
2018-03-07 09:34 | 67086.4 | 3120.0005 | 3 | 8 | 4.399908 | 0.3400984 | 2.845775 | 1.442e-09 | 12.1026 | 5.578e-09
2018-03-07 09:36 | 67206.4 | 3240.0018 | 3 | 8 | 4.400009 | 0.3123398 | 2.856665 | 1.442e-09 | 12.15051 | 5.578e-09
2018-03-07 09:38 | 67326.4 | 3360.0016 | 3 | 8 | 4.400058 | 0.2885141 | 2.866654 | 1.442e-09 | 12.19447 | 5.578e-09
2018-03-07 09:40 | 67446.4 | 3480.0005 | 3 | 8 | 4.400022 | 0.2673922 | 2.875896 | 1.442e-09 | 12.23513 | 5.578e-09
2018-03-07 09:42 | 67566.4 | 3600.0005 | 3 | 8 | 4.399992 | 0.2483149 | 2.884494 | 1.442e-09 | 12.27296 | 5.578e-09
2018-03-07 09:44 | 67686.4 | 3720.0009 | 3 | 8 | 4.400021 | 0.2296505 | 2.89248 | 1.442e-09 | 12.3081 | 5.578e-09
2018-03-07 09:46 | 67806.4 | 3840.0018 | 3 | 8 | 4.399994 | 0.2117167 | 2.899833 | 1.442e-09 | 12.34045 | 5.578e-09
2018-03-07 09:48 | 67926.4 | 3960.0009 | 3 | 8 | 4.400012 | 0.1975908 | 2.906657 | 1.442e-09 | 12.37048 | 5.578e-09
2018-03-07 09:50 | 68046.4 | 4080.0001 | 3 | 8 | 4.399981 | 0.1848021 | 2.913037 | 1.442e-09 | 12.39855 | 5.578e-09
2018-03-07 09:52 | 68166.4 | 4200.0006 | 3 | 8 | 4.40002 | 0.1735086 | 2.919015 | 1.442e-09 | 12.42485 | 5.578e-09
2018-03-07 09:54 | 68286.4 | 4320.001 | 3 | 8 | 4.400025 | 0.1605167 | 2.924571 | 1.442e-09 | 12.4493 | 5.578e-09
2018-03-07 09:56 | 68406.4 | 4440.0008 | 3 | 8 | 4.400014 | 0.1497383 | 2.929735 | 1.442e-09 | 12.47202 | 5.578e-09
2018-03-07 09:58 | 68526.4 | 4560.0002 | 3 | 8 | 4.399973 | 0.1401377 | 2.934565 | 1.442e-09 | 12.49328 | 5.578e-09
2018-03-07 10:00 | 68646.4 | 4680 | 3 | 8 | 4.400009 | 0.1318874 | 2.939118 | 1.442e-09 | 12.51331 | 5.578e-09
2018-03-07 10:02 | 68766.4 | 4800.0018 | 3 | 8 | 4.400012 | 0.1235151 | 2.94339 | 1.442e-09 | 12.53211 | 5.578e-09
2018-03-07 10:04 | 68886.4 | 4920.0009 | 3 | 8 | 4.399994 | 0.1149769 | 2.947355 | 1.442e-09 | 12.54955 | 5.578e-09
2018-03-07 10:06 | 69006.4 | 5040.0016 | 3 | 8 | 4.4 | 0.1080036 | 2.951068 | 1.442e-09 | 12.56589 | 5.578e-09
2018-03-07 10:08 | 69126.4 | 5160.001 | 3 | 8 | 4.400004 | 0.1023245 | 2.95457 | 1.442e-09 | 12.5813 | 5.578e-09
2018-03-07 10:10 | 69246.4 | 5280.0008 | 3 | 8 | 4.399989 | 0.09615612 | 2.957881 | 1.442e-09 | 12.59587 | 5.578e-09
2018-03-07 10:12 | 69366.4 | 5400.0014 | 3 | 8 | 4.399998 | 0.08920002 | 2.960973 | 1.442e-09 | 12.60947 | 5.578e-09
2018-03-07 10:14 | 69486.4 | 5520.0001 | 3 | 8 | 4.400042 | 0.08406639 | 2.963863 | 1.442e-09 | 12.62219 | 5.578e-09
2018-03-07 10:15 | 69520.84 | 5554.4423 | 3 | 8 | 4.400002 | 0.08149242 | 2.96466 | 1.442e-09 | 12.62569 | 5.578e-09
2018-03-07 10:17 | 69640.89 | 120.0017 | 4 | 8 | 4.391646 | 0 | 2.96466 | 1.442e-09 | 12.62569 | 5.578e-09
2018-03-07 10:19 | 69760.89 | 240.0019 | 4 | 8 | 4.390693 | 0 | 2.96466 | 1.442e-09 | 12.62569 | 5.578e-09
2018-03-07 10:20 | 69820.89 | 300.0018 | 4 | 8 | 4.390388 | 0 | 2.96466 | 1.442e-09 | 12.62569 | 5.578e-09
2018-03-07 10:22 | 69940.97 | 120.001 | 5 | 8 | 3.809692 | -6.520132 | 2.96466 | 0.2173062 | 12.62569 | 0.839435
2018-03-07 10:24 | 70060.96 | 240.0002 | 5 | 8 | 3.750191 | -6.520197 | 2.96466 | 0.4346197 | 12.62569 | 1.661114
2018-03-07 10:26 | 70180.97 | 360.0005 | 5 | 8 | 3.683423 | -6.520174 | 2.96466 | 0.6519467 | 12.62569 | 2.468895
2018-03-07 10:28 | 70300.97 | 480.0006 | 5 | 8 | 3.615267 | -6.520136 | 2.96466 | 0.8692657 | 12.62569 | 3.261986
2018-03-07 10:30 | 70420.97 | 600.0006 | 5 | 8 | 3.547696 | -6.520157 | 2.96466 | 1.086601 | 12.62569 | 4.040321
2018-03-07 10:32 | 70540.97 | 720.0007 | 5 | 8 | 3.48707 | -6.519838 | 2.96466 | 1.303925 | 12.62569 | 4.804554
2018-03-07 10:34 | 70660.96 | 840.0002 | 5 | 8 | 3.436071 | -6.520106 | 2.96466 | 1.521242 | 12.62569 | 5.556634
2018-03-07 10:36 | 70780.97 | 960.0005 | 5 | 8 | 3.393764 | -6.520184 | 2.96466 | 1.738564 | 12.62569 | 6.298683
2018-03-07 10:38 | 70900.97 | 1080.0011 | 5 | 8 | 3.355209 | -6.520142 | 2.96466 | 1.955898 | 12.62569 | 7.032024
2018-03-07 10:40 | 71020.97 | 1200.0017 | 5 | 8 | 3.316902 | -6.520167 | 2.96466 | 2.173227 | 12.62569 | 7.757044
2018-03-07 10:42 | 71140.97 | 1320.001 | 5 | 8 | 3.278425 | -6.519752 | 2.96466 | 2.390554 | 12.62569 | 8.473777
2018-03-07 10:44 | 71260.97 | 1440.0009 | 5 | 8 | 3.230951 | -6.520162 | 2.96466 | 2.607867 | 12.62569 | 9.181357
2018-03-07 10:46 | 71380.97 | 1560.001 | 5 | 8 | 3.139421 | -6.52012 | 2.96466 | 2.825198 | 12.62569 | 9.875009
2018-03-07 10:47 | 71459.17 | 1638.2081 | 5 | 8 | 2.999992 | -6.520091 | 2.96466 | 2.966827 | 12.62569 | 10.31112
2018-03-07 10:49 | 71579.22 | 120.0003 | 6 | 8 | 3.628366 | 0 | 2.96466 | 2.966827 | 12.62569 | 10.31112
2018-03-07 10:51 | 71699.22 | 240.0004 | 6 | 8 | 3.656284 | 0 | 2.96466 | 2.966827 | 12.62569 | 10.31112
2018-03-07 10:52 | 71759.22 | 300.0021 | 6 | 8 | 3.663067 | 0 | 2.96466 | 2.966827 | 12.62569 | 10.31112
2018-03-07 10:52 | 71759.23 | 0.0024 | 7 | 9 | 3.662737 | 0 | 0 | 0 | 0 | 0
2018-03-07 10:54 | 71879.32 | 120.0012 | 2 | 9 | 4.06251 | 4.889998 | 0.1624012 | 6.09e-10 | 0.6522399 | 2.231e-09
2018-03-07 10:56 | 71999.32 | 240.0005 | 2 | 9 | 4.116425 | 4.890084 | 0.3253899 | 6.09e-10 | 1.319025 | 2.231e-09
2018-03-07 10:58 | 72119.32 | 360.0011 | 2 | 9 | 4.150894 | 4.890054 | 0.4883952 | 6.09e-10 | 1.993112 | 2.231e-09
2018-03-07 11:00 | 72239.32 | 480.0014 | 2 | 9 | 4.174468 | 4.890014 | 0.6513766 | 6.09e-10 | 2.671576 | 2.231e-09
2018-03-07 11:02 | 72359.31 | 600.0003 | 2 | 9 | 4.198631 | 4.890065 | 0.8143848 | 6.09e-10 | 3.354 | 2.231e-09
2018-03-07 11:04 | 72479.32 | 720.0004 | 2 | 9 | 4.200171 | 4.499276 | 0.9710245 | 6.09e-10 | 4.011907 | 2.231e-09
2018-03-07 11:06 | 72599.32 | 840.001 | 2 | 9 | 4.200118 | 4.084075 | 1.114129 | 6.09e-10 | 4.612973 | 2.231e-09
2018-03-07 11:08 | 72719.32 | 960.0028 | 2 | 9 | 4.200156 | 3.711787 | 1.243975 | 6.09e-10 | 5.158345 | 2.231e-09
2018-03-07 11:10 | 72839.32 | 1080.0017 | 2 | 9 | 4.200159 | 3.373111 | 1.361951 | 6.09e-10 | 5.653863 | 2.231e-09
2018-03-07 11:11 | 72883.47 | 1124.1507 | 2 | 9 | 4.200146 | 3.259992 | 1.40262 | 6.09e-10 | 5.824678 | 2.231e-09
2018-03-07 11:13 | 73003.48 | 120.0017 | 3 | 9 | 4.223396 | 3.259831 | 1.510905 | 6.09e-10 | 6.280632 | 2.231e-09
2018-03-07 11:15 | 73123.48 | 240.0005 | 3 | 9 | 4.252619 | 3.260148 | 1.619559 | 6.09e-10 | 6.741062 | 2.231e-09
2018-03-07 11:17 | 73243.48 | 360.0008 | 3 | 9 | 4.283993 | 3.260154 | 1.72822 | 6.09e-10 | 7.204852 | 2.231e-09
2018-03-07 11:19 | 73363.48 | 480.0004 | 3 | 9 | 4.3167 | 3.259841 | 1.836876 | 6.09e-10 | 7.672092 | 2.231e-09
2018-03-07 11:21 | 73483.48 | 600.0004 | 3 | 9 | 4.351105 | 3.259873 | 1.945531 | 6.09e-10 | 8.142965 | 2.231e-09
2018-03-07 11:23 | 73603.48 | 720.0018 | 3 | 9 | 4.389148 | 3.259885 | 2.054201 | 6.09e-10 | 8.617819 | 2.231e-09
2018-03-07 11:25 | 73723.48 | 840.0001 | 3 | 9 | 4.400173 | 2.881968 | 2.15779 | 6.09e-10 | 9.073469 | 2.231e-09
2018-03-07 11:27 | 73843.48 | 960.0007 | 3 | 9 | 4.400122 | 2.504315 | 2.247382 | 6.09e-10 | 9.46769 | 2.231e-09
2018-03-07 11:29 | 73963.48 | 1080.0016 | 3 | 9 | 4.40009 | 2.189048 | 2.325438 | 6.09e-10 | 9.811147 | 2.231e-09
2018-03-07 11:31 | 74083.48 | 1200.0011 | 3 | 9 | 4.400105 | 1.918509 | 2.393825 | 6.09e-10 | 10.11206 | 2.231e-09
2018-03-07 11:33 | 74203.48 | 1320.0002 | 3 | 9 | 4.400119 | 1.674259 | 2.453638 | 6.09e-10 | 10.37524 | 2.231e-09
2018-03-07 11:35 | 74323.48 | 1440.0009 | 3 | 9 | 4.400117 | 1.466344 | 2.505854 | 6.09e-10 | 10.605 | 2.231e-09
2018-03-07 11:37 | 74443.48 | 1560.0011 | 3 | 9 | 4.400103 | 1.293999 | 2.551776 | 6.09e-10 | 10.80706 | 2.231e-09
2018-03-07 11:39 | 74563.48 | 1680.0011 | 3 | 9 | 4.400093 | 1.150434 | 2.592449 | 6.09e-10 | 10.98603 | 2.231e-09
2018-03-07 11:41 | 74683.48 | 1800.0016 | 3 | 9 | 4.400064 | 1.020773 | 2.628597 | 6.09e-10 | 11.14508 | 2.231e-09
2018-03-07 11:43 | 74803.48 | 1920.0002 | 3 | 9 | 4.400036 | 0.9027662 | 2.660614 | 6.09e-10 | 11.28596 | 2.231e-09
2018-03-07 11:45 | 74923.48 | 2040.0015 | 3 | 9 | 4.400065 | 0.8071289 | 2.689082 | 6.09e-10 | 11.41122 | 2.231e-09
2018-03-07 11:47 | 75043.48 | 2160.0014 | 3 | 9 | 4.40004 | 0.7268524 | 2.714603 | 6.09e-10 | 11.52351 | 2.231e-09
2018-03-07 11:49 | 75163.48 | 2280.0002 | 3 | 9 | 4.40002 | 0.6554956 | 2.737631 | 6.09e-10 | 11.62484 | 2.231e-09
2018-03-07 11:51 | 75283.48 | 2400.0017 | 3 | 9 | 4.399995 | 0.5888023 | 2.758377 | 6.09e-10 | 11.71612 | 2.231e-09
2018-03-07 11:53 | 75403.48 | 2520.0007 | 3 | 9 | 4.400037 | 0.5314798 | 2.777025 | 6.09e-10 | 11.79817 | 2.231e-09
2018-03-07 11:55 | 75523.48 | 2640.0013 | 3 | 9 | 4.400086 | 0.4842882 | 2.793927 | 6.09e-10 | 11.87254 | 2.231e-09
2018-03-07 11:57 | 75643.48 | 2760.0013 | 3 | 9 | 4.399995 | 0.4427786 | 2.809362 | 6.09e-10 | 11.94046 | 2.231e-09
2018-03-07 11:59 | 75763.48 | 2880.0004 | 3 | 9 | 4.400089 | 0.4062262 | 2.823505 | 6.09e-10 | 12.00269 | 2.231e-09
2018-03-07 12:01 | 75883.48 | 3000.0006 | 3 | 9 | 4.400035 | 0.3689775 | 2.836391 | 6.09e-10 | 12.05939 | 2.231e-09
2018-03-07 12:03 | 76003.48 | 3120.0003 | 3 | 9 | 4.400064 | 0.3398743 | 2.848171 | 6.09e-10 | 12.11122 | 2.231e-09
2018-03-07 12:05 | 76123.48 | 3240.0006 | 3 | 9 | 4.400004 | 0.3134022 | 2.85903 | 6.09e-10 | 12.159 | 2.231e-09
2018-03-07 12:07 | 76243.48 | 3360.0009 | 3 | 9 | 4.399915 | 0.2890854 | 2.869097 | 6.09e-10 | 12.20329 | 2.231e-09
2018-03-07 12:09 | 76363.48 | 3480.0009 | 3 | 9 | 4.400042 | 0.2678499 | 2.878399 | 6.09e-10 | 12.24422 | 2.231e-09
2018-03-07 12:11 | 76483.48 | 3600.0001 | 3 | 9 | 4.399964 | 0.2461214 | 2.886952 | 6.09e-10 | 12.28185 | 2.231e-09
2018-03-07 12:13 | 76603.48 | 3720.0003 | 3 | 9 | 4.399995 | 0.2293224 | 2.894888 | 6.09e-10 | 12.31677 | 2.231e-09
2018-03-07 12:15 | 76723.48 | 3840.0002 | 3 | 9 | 4.399955 | 0.2137985 | 2.902296 | 6.09e-10 | 12.34937 | 2.231e-09
2018-03-07 12:17 | 76843.48 | 3960.0009 | 3 | 9 | 4.399936 | 0.1998386 | 2.909207 | 6.09e-10 | 12.37978 | 2.231e-09
2018-03-07 12:19 | 76963.48 | 4080.0007 | 3 | 9 | 4.399995 | 0.1843576 | 2.915618 | 6.09e-10 | 12.40798 | 2.231e-09
2018-03-07 12:21 | 77083.48 | 4200.0003 | 3 | 9 | 4.399985 | 0.1723948 | 2.921564 | 6.09e-10 | 12.43415 | 2.231e-09
2018-03-07 12:23 | 77203.48 | 4320.0018 | 3 | 9 | 4.400025 | 0.161727 | 2.927133 | 6.09e-10 | 12.45865 | 2.231e-09
2018-03-07 12:25 | 77323.48 | 4440.0002 | 3 | 9 | 4.400025 | 0.1521158 | 2.932361 | 6.09e-10 | 12.48166 | 2.231e-09
2018-03-07 12:27 | 77443.48 | 4560.0015 | 3 | 9 | 4.399976 | 0.1404953 | 2.937247 | 6.09e-10 | 12.50315 | 2.231e-09
2018-03-07 12:29 | 77563.48 | 4680.0003 | 3 | 9 | 4.400061 | 0.1320791 | 2.941784 | 6.09e-10 | 12.52312 | 2.231e-09
2018-03-07 12:31 | 77683.48 | 4800.0012 | 3 | 9 | 4.400084 | 0.1243906 | 2.946031 | 6.09e-10 | 12.5418 | 2.231e-09
2018-03-07 12:33 | 77803.48 | 4920.0015 | 3 | 9 | 4.399993 | 0.1165009 | 2.950032 | 6.09e-10 | 12.55941 | 2.231e-09
2018-03-07 12:35 | 77923.48 | 5040.0028 | 3 | 9 | 4.399974 | 0.1087933 | 2.953798 | 6.09e-10 | 12.57598 | 2.231e-09
2018-03-07 12:37 | 78043.48 | 5160.0018 | 3 | 9 | 4.400014 | 0.1016598 | 2.95731 | 6.09e-10 | 12.59143 | 2.231e-09
2018-03-07 12:39 | 78163.48 | 5280 | 3 | 9 | 4.399987 | 0.09515095 | 2.960588 | 6.09e-10 | 12.60585 | 2.231e-09
2018-03-07 12:41 | 78283.48 | 5400.0005 | 3 | 9 | 4.399968 | 0.08948803 | 2.963671 | 6.09e-10 | 12.61942 | 2.231e-09
2018-03-07 12:43 | 78403.48 | 5520.0016 | 3 | 9 | 4.400027 | 0.08556557 | 2.966593 | 6.09e-10 | 12.63228 | 2.231e-09
2018-03-07 12:44 | 78468.95 | 5585.4743 | 3 | 9 | 4.399961 | 0.08149719 | 2.968118 | 6.09e-10 | 12.63899 | 2.231e-09
2018-03-07 12:46 | 78588.99 | 120.0011 | 4 | 9 | 4.391829 | 0 | 2.968118 | 6.09e-10 | 12.63899 | 2.231e-09
2018-03-07 12:48 | 78708.99 | 240.0004 | 4 | 9 | 4.390917 | 0 | 2.968118 | 6.09e-10 | 12.63899 | 2.231e-09
2018-03-07 12:49 | 78768.99 | 300.0023 | 4 | 9 | 4.390618 | 0 | 2.968118 | 6.09e-10 | 12.63899 | 2.231e-09
2018-03-07 12:51 | 78889.07018 | 120.0004 | 5 | 9 | 3.812716 | -6.520144 | 2.968118 | 0.217317 | 12.63899 | 0.8398299
2018-03-07 12:53 | 79009.07138 | 240.0016 | 5 | 9 | 3.752853 | -6.520114 | 2.968118 | 0.4346353 | 12.63899 | 1.662166
2018-03-07 12:55 | 79129.07138 | 360.0016 | 5 | 9 | 3.683291 | -6.520165 | 2.968118 | 0.6519722 | 12.63899 | 2.470302
2018-03-07 12:57 | 79249.07008 | 480.0003 | 5 | 9 | 3.613564 | -6.520125 | 2.968118 | 0.869273 | 12.63899 | 3.263083
2018-03-07 12:59 | 79369.07078 | 600.001 | 5 | 9 | 3.547945 | -6.52014 | 2.968118 | 1.086616 | 12.63899 | 4.041218
2018-03-07 13:01 | 79489.07048 | 720.0007 | 5 | 9 | 3.489003 | -6.520147 | 2.968118 | 1.303946 | 12.63899 | 4.805765
2018-03-07 13:03 | 79609.07028 | 840.0005 | 5 | 9 | 3.437415 | -6.520136 | 2.968118 | 1.521272 | 12.63899 | 5.558285
2018-03-07 13:05 | 79729.07088 | 960.0011 | 5 | 9 | 3.3931 | -6.520179 | 2.968118 | 1.738577 | 12.63899 | 6.300313
2018-03-07 13:07 | 79849.07068 | 1080.0009 | 5 | 9 | 3.35412 | -6.519803 | 2.968118 | 1.9559 | 12.63899 | 7.033397
2018-03-07 13:09 | 79969.06978 | 1200 | 5 | 9 | 3.317387 | -6.520003 | 2.968118 | 2.173229 | 12.63899 | 7.75832
2018-03-07 13:11 | 80089.07078 | 1320.001 | 5 | 9 | 3.279103 | -6.520047 | 2.968118 | 2.390563 | 12.63899 | 8.475237
2018-03-07 13:13 | 80209.07088 | 1440.0011 | 5 | 9 | 3.22996 | -6.519838 | 2.968118 | 2.607901 | 12.63899 | 9.182916
2018-03-07 13:15 | 80329.07058 | 1560.0008 | 5 | 9 | 3.136774 | -6.52013 | 2.968118 | 2.825231 | 12.63899 | 9.876193
2018-03-07 13:16 | 80406.50808 | 1637.4383 | 5 | 9 | 2.999991 | -6.519833 | 2.968118 | 2.965463 | 12.63899 | 10.30776
2018-03-07 13:18 | 80526.55 | 120.0007 | 6 | 9 | 3.628942 | 0 | 2.968118 | 2.965463 | 12.63899 | 10.30776
2018-03-07 13:20 | 80646.55 | 240.0011 | 6 | 9 | 3.656804 | 0 | 2.968118 | 2.965463 | 12.63899 | 10.30776
2018-03-07 13:21 | 80706.55 | 300.0019 | 6 | 9 | 3.66375 | 0 | 2.968118 | 2.965463 | 12.63899 | 10.30776
2018-03-07 13:21 | 80706.5621 | 0.0024 | 7 | 10 | 3.66363 | 0 | 0 | 0 | 0 | 0
2018-03-07 13:23 | 80826.65 | 120.0002 | 2 | 10 | 4.064447 | 4.890016 | 0.1623884 | 0 | 0.6523713 | 0
2018-03-07 13:25 | 80946.65 | 240.0008 | 2 | 10 | 4.11753 | 4.890042 | 0.3253956 | 0 | 1.319537 | 0
2018-03-07 13:27 | 81066.65 | 360.0004 | 2 | 10 | 4.14899 | 4.890073 | 0.4883793 | 0 | 1.99343 | 0
2018-03-07 13:29 | 81186.65 | 480.0006 | 2 | 10 | 4.172673 | 4.890035 | 0.6513679 | 0 | 2.671591 | 0
2018-03-07 13:31 | 81306.65 | 600.0003 | 2 | 10 | 4.199721 | 4.889985 | 0.8143744 | 0 | 3.353935 | 0
2018-03-07 13:33 | 81426.65 | 720.0014 | 2 | 10 | 4.200176 | 4.475808 | 0.9703009 | 0 | 4.008852 | 0
2018-03-07 13:35 | 81546.65 | 840.0004 | 2 | 10 | 4.200135 | 4.097545 | 1.113037 | 0 | 4.608369 | 0
2018-03-07 13:37 | 81666.65 | 960.001 | 2 | 10 | 4.200176 | 3.73766 | 1.243593 | 0 | 5.156725 | 0
2018-03-07 13:39 | 81786.65 | 1080.0008 | 2 | 10 | 4.200155 | 3.380792 | 1.362156 | 0 | 5.65471 | 0
2018-03-07 13:40 | 81828.59 | 1121.9403 | 2 | 10 | 4.200169 | 3.259986 | 1.400829 | 0 | 5.81714 | 0
2018-03-07 13:42 | 81948.59 | 120.0006 | 3 | 10 | 4.224323 | 3.25987 | 1.509122 | 2.85e-10 | 6.273188 | 1.156e-09
2018-03-07 13:44 | 82068.59 | 240.0004 | 3 | 10 | 4.252237 | 3.259896 | 1.617776 | 2.85e-10 | 6.733687 | 1.156e-09
2018-03-07 13:46 | 82188.6 | 360.0017 | 3 | 10 | 4.281975 | 3.260114 | 1.726439 | 2.85e-10 | 7.197338 | 1.156e-09
2018-03-07 13:48 | 82308.59 | 480.0005 | 3 | 10 | 4.315319 | 3.260102 | 1.835109 | 2.85e-10 | 7.664427 | 1.156e-09
2018-03-07 13:50 | 82428.59 | 600.0015 | 3 | 10 | 4.351926 | 3.259839 | 1.943777 | 2.85e-10 | 8.13534 | 1.156e-09
2018-03-07 13:52 | 82548.59 | 720.0009 | 3 | 10 | 4.390148 | 3.2601 | 2.052434 | 2.85e-10 | 8.610268 | 1.156e-09
2018-03-07 13:54 | 82668.59 | 840.0004 | 3 | 10 | 4.400152 | 2.897546 | 2.156173 | 2.85e-10 | 9.066598 | 1.156e-09
2018-03-07 13:56 | 82788.59 | 960.0011 | 3 | 10 | 4.400173 | 2.523887 | 2.246392 | 2.85e-10 | 9.463579 | 1.156e-09
2018-03-07 13:58 | 82908.59 | 1080.0003 | 3 | 10 | 4.400105 | 2.182567 | 2.324707 | 2.85e-10 | 9.808175 | 1.156e-09
2018-03-07 14:00 | 83028.59 | 1200.0016 | 3 | 10 | 4.400133 | 1.906285 | 2.392715 | 2.85e-10 | 10.10742 | 1.156e-09
2018-03-07 14:02 | 83148.59 | 1320.0005 | 3 | 10 | 4.400079 | 1.673241 | 2.45226 | 2.85e-10 | 10.36942 | 1.156e-09
2018-03-07 14:04 | 83268.59 | 1440.0003 | 3 | 10 | 4.400171 | 1.477035 | 2.504691 | 2.85e-10 | 10.60013 | 1.156e-09
2018-03-07 14:06 | 83388.6 | 1560.0018 | 3 | 10 | 4.400086 | 1.297586 | 2.550884 | 2.85e-10 | 10.80338 | 1.156e-09
2018-03-07 14:08 | 83508.59 | 1680.0001 | 3 | 10 | 4.400042 | 1.141019 | 2.591443 | 2.85e-10 | 10.98185 | 1.156e-09
2018-03-07 14:10 | 83628.59 | 1800.0009 | 3 | 10 | 4.400043 | 1.013618 | 2.627315 | 2.85e-10 | 11.13968 | 1.156e-09
2018-03-07 14:12 | 83748.59 | 1920.001 | 3 | 10 | 4.400046 | 0.9072285 | 2.659283 | 2.85e-10 | 11.28034 | 1.156e-09
2018-03-07 14:14 | 83868.59 | 2040.0015 | 3 | 10 | 4.400038 | 0.8109331 | 2.687898 | 2.85e-10 | 11.40625 | 1.156e-09
2018-03-07 14:16 | 83988.59 | 2160 | 3 | 10 | 4.400066 | 0.7220545 | 2.713428 | 2.85e-10 | 11.51859 | 1.156e-09
2018-03-07 14:18 | 84108.59 | 2280.0013 | 3 | 10 | 4.400037 | 0.6490116 | 2.736243 | 2.85e-10 | 11.61898 | 1.156e-09
2018-03-07 14:20 | 84228.59 | 2400.0005 | 3 | 10 | 4.400081 | 0.5875835 | 2.756815 | 2.85e-10 | 11.70949 | 1.156e-09
2018-03-07 14:22 | 84348.59 | 2520.0001 | 3 | 10 | 4.399989 | 0.5334749 | 2.775492 | 2.85e-10 | 11.79167 | 1.156e-09
2018-03-07 14:24 | 84468.59 | 2640.001 | 3 | 10 | 4.400007 | 0.4834881 | 2.792458 | 2.85e-10 | 11.86632 | 1.156e-09
2018-03-07 14:26 | 84588.6 | 2760.0028 | 3 | 10 | 4.400062 | 0.4387455 | 2.80779 | 2.85e-10 | 11.93378 | 1.156e-09
2018-03-07 14:28 | 84708.59 | 2880.0002 | 3 | 10 | 4.400067 | 0.4020386 | 2.821761 | 2.85e-10 | 11.99525 | 1.156e-09
2018-03-07 14:30 | 84828.59 | 3000.0002 | 3 | 10 | 4.400043 | 0.3701458 | 2.834576 | 2.85e-10 | 12.05164 | 1.156e-09
2018-03-07 14:32 | 84948.59 | 3120.0004 | 3 | 10 | 4.400037 | 0.3400192 | 2.846393 | 2.85e-10 | 12.10364 | 1.156e-09
2018-03-07 14:34 | 85068.59 | 3240.0008 | 3 | 10 | 4.400009 | 0.3107061 | 2.857232 | 2.85e-10 | 12.15133 | 1.156e-09
2018-03-07 14:36 | 85188.59 | 3360.0009 | 3 | 10 | 4.400038 | 0.2868805 | 2.867167 | 2.85e-10 | 12.19504 | 1.156e-09
2018-03-07 14:38 | 85308.59 | 3480.0009 | 3 | 10 | 4.400027 | 0.2658911 | 2.876349 | 2.85e-10 | 12.23545 | 1.156e-09
2018-03-07 14:40 | 85428.59 | 3600 | 3 | 10 | 4.399989 | 0.2470808 | 2.88489 | 2.85e-10 | 12.27303 | 1.156e-09
2018-03-07 14:42 | 85548.59 | 3720.0012 | 3 | 10 | 4.400009 | 0.2287846 | 2.892828 | 2.85e-10 | 12.30795 | 1.156e-09
2018-03-07 14:44 | 85668.59 | 3840.0006 | 3 | 10 | 4.400001 | 0.2105608 | 2.900147 | 2.85e-10 | 12.34016 | 1.156e-09
2018-03-07 14:46 | 85788.59 | 3960.0011 | 3 | 10 | 4.399981 | 0.1962461 | 2.906938 | 2.85e-10 | 12.37003 | 1.156e-09
2018-03-07 14:48 | 85908.59 | 4080.0001 | 3 | 10 | 4.400012 | 0.1844368 | 2.91328 | 2.85e-10 | 12.39794 | 1.156e-09
2018-03-07 14:50 | 86028.6 | 4200.0028 | 3 | 10 | 4.399983 | 0.1721506 | 2.919227 | 2.85e-10 | 12.42411 | 1.156e-09
2018-03-07 14:52 | 86148.6 | 4320.0019 | 3 | 10 | 4.399965 | 0.1588984 | 2.924771 | 2.85e-10 | 12.4485 | 1.156e-09
2018-03-07 14:54 | 86268.59 | 4440.0008 | 3 | 10 | 4.400003 | 0.1488199 | 2.929909 | 2.85e-10 | 12.47111 | 1.156e-09
2018-03-07 14:56 | 86388.59 | 4560.0008 | 3 | 10 | 4.399982 | 0.139452 | 2.934719 | 2.85e-10 | 12.49227 | 1.156e-09
2018-03-07 14:58 | 86508.59 | 4680.001 | 3 | 10 | 4.39996 | 0.1307983 | 2.939253 | 2.85e-10 | 12.51222 | 1.156e-09
2018-03-07 15:00 | 86628.59 | 4800.0008 | 3 | 10 | 4.400063 | 0.1244946 | 2.943507 | 2.85e-10 | 12.53094 | 1.156e-09
2018-03-07 15:02 | 86748.59 | 4920.001 | 3 | 10 | 4.4 | 0.1141672 | 2.947463 | 2.85e-10 | 12.54834 | 1.156e-09
2018-03-07 15:04 | 86868.59 | 5040.0007 | 3 | 10 | 4.399935 | 0.1066608 | 2.951165 | 2.85e-10 | 12.56464 | 1.156e-09
2018-03-07 15:06 | 86988.59 | 5160.0002 | 3 | 10 | 4.40003 | 0.1020899 | 2.954655 | 2.85e-10 | 12.57999 | 1.156e-09
2018-03-07 15:08 | 87108.59 | 5280.0013 | 3 | 10 | 4.399968 | 0.09552574 | 2.957957 | 2.85e-10 | 12.59452 | 1.156e-09
2018-03-07 15:10 | 87228.59 | 5400.001 | 3 | 10 | 4.399948 | 0.08881283 | 2.96105 | 2.85e-10 | 12.60813 | 1.156e-09
2018-03-07 15:12 | 87348.59 | 5520 | 3 | 10 | 4.400038 | 0.08474636 | 2.963937 | 2.85e-10 | 12.62083 | 1.156e-09
2018-03-07 15:13 | 87397.66 | 5569.0706 | 3 | 10 | 4.399998 | 0.08149433 | 2.965068 | 2.85e-10 | 12.62581 | 1.156e-09
2018-03-07 15:15 | 87517.71 | 120.001 | 4 | 10 | 4.391659 | 0 | 2.965068 | 2.85e-10 | 12.62581 | 1.156e-09
2018-03-07 15:17 | 87637.71 | 240.0002 | 4 | 10 | 4.390709 | 0 | 2.965068 | 2.85e-10 | 12.62581 | 1.156e-09
2018-03-07 15:18 | 87697.71 | 300.0021 | 4 | 10 | 4.390367 | 0 | 2.965068 | 2.85e-10 | 12.62581 | 1.156e-09
2018-03-07 15:20 | 87817.79 | 120.0005 | 5 | 10 | 3.807899 | -6.519836 | 2.965068 | 0.2173095 | 12.62581 | 0.8392004
2018-03-07 15:22 | 87937.79 | 240.0002 | 5 | 10 | 3.748926 | -6.520174 | 2.965068 | 0.4346297 | 12.62581 | 1.660535
2018-03-07 15:24 | 88057.79 | 360.0005 | 5 | 10 | 3.681868 | -6.520177 | 2.965068 | 0.6519691 | 12.62581 | 2.468061
2018-03-07 15:26 | 88177.79 | 480.0007 | 5 | 10 | 3.6138 | -6.52015 | 2.965068 | 0.8692848 | 12.62581 | 3.260799
2018-03-07 15:28 | 88297.79 | 600.0012 | 5 | 10 | 3.547032 | -6.520091 | 2.965068 | 1.086609 | 12.62581 | 4.038859
2018-03-07 15:30 | 88417.79 | 720.0014 | 5 | 10 | 3.486215 | -6.520113 | 2.965068 | 1.303938 | 12.62581 | 4.802946
2018-03-07 15:32 | 88537.79 | 840.0014 | 5 | 10 | 3.435299 | -6.520175 | 2.965068 | 1.521253 | 12.62581 | 5.554847
2018-03-07 15:34 | 88657.79 | 960.0012 | 5 | 10 | 3.393017 | -6.520132 | 2.965068 | 1.738578 | 12.62581 | 6.296733
2018-03-07 15:36 | 88777.79 | 1080.0013 | 5 | 10 | 3.354081 | -6.519864 | 2.965068 | 1.955903 | 12.62581 | 7.029873
2018-03-07 15:38 | 88897.79 | 1200.0006 | 5 | 10 | 3.31551 | -6.520209 | 2.965068 | 2.173227 | 12.62581 | 7.754579
2018-03-07 15:40 | 89017.79 | 1320.0011 | 5 | 10 | 3.276237 | -6.519776 | 2.965068 | 2.390552 | 12.62581 | 8.470908
2018-03-07 15:42 | 89137.79 | 1440.0008 | 5 | 10 | 3.228726 | -6.519823 | 2.965068 | 2.607877 | 12.62581 | 9.178041
2018-03-07 15:44 | 89257.79 | 1560.0002 | 5 | 10 | 3.137256 | -6.519838 | 2.965068 | 2.825207 | 12.62581 | 9.871215
2018-03-07 15:45 | 89335.33 | 1637.5379 | 5 | 10 | 2.999991 | -6.520227 | 2.965068 | 2.965628 | 12.62581 | 10.30345
2018-03-07 15:47 | 89455.37 | 120.0005 | 6 | 10 | 3.6284 | 0 | 2.965068 | 2.965628 | 12.62581 | 10.30345
2018-03-07 15:49 | 89575.37 | 240.0004 | 6 | 10 | 3.656269 | 0 | 2.965068 | 2.965628 | 12.62581 | 10.30345
2018-03-07 15:50 | 89635.38 | 300.0039 | 6 | 10 | 3.663074 | 0 | 2.965068 | 2.965628 | 12.62581 | 10.30345
2018-03-07 15:50 | 89635.39154 | 0.0025 | 7 | 11 | 3.663015 | 0 | 0 | 0 | 0 | 0
2018-03-07 15:52 | 89755.47146 | 120.0003 | 2 | 11 | 4.06324 | 4.890122 | 0.1623979 | 0 | 0.6523209 | 0
2018-03-07 15:54 | 89875.47216 | 240.001 | 2 | 11 | 4.116726 | 4.890122 | 0.3253987 | 0 | 1.319246 | 0
2018-03-07 15:56 | 89995.47166 | 360.0005 | 2 | 11 | 4.151446 | 4.890092 | 0.4883859 | 0 | 1.993305 | 0
2018-03-07 15:58 | 90115.47116 | 480 | 2 | 11 | 4.175116 | 4.890056 | 0.6513813 | 0 | 2.671928 | 0
2018-03-07 16:00 | 90235.47146 | 600.0003 | 2 | 11 | 4.199284 | 4.890058 | 0.814382 | 0 | 3.354434 | 0
2018-03-07 16:02 | 90355.47246 | 720.0013 | 2 | 11 | 4.200177 | 4.494157 | 0.9708222 | 0 | 4.011507 | 0
2018-03-07 16:04 | 90475.47176 | 840.0006 | 2 | 11 | 4.200195 | 4.084043 | 1.113835 | 0 | 4.612185 | 0
2018-03-07 16:06 | 90595.47256 | 960.0014 | 2 | 11 | 4.200173 | 3.707135 | 1.243557 | 0 | 5.15704 | 0
2018-03-07 16:08 | 90715.47296 | 1080.0018 | 2 | 11 | 4.2001 | 3.366452 | 1.361371 | 0 | 5.651877 | 0
2018-03-07 16:09 | 90756.88696 | 1121.4158 | 2 | 11 | 4.200115 | 3.259997 | 1.399478 | 0 | 5.811933 | 0
2018-03-07 16:11 | 90876.9 | 120.0013 | 3 | 11 | 4.223286 | 3.260077 | 1.50776 | 0 | 6.267858 | 0
2018-03-07 16:13 | 90996.9 | 240.0008 | 3 | 11 | 4.252186 | 3.260152 | 1.616424 | 0 | 6.728305 | 0
2018-03-07 16:15 | 91116.9 | 360.0008 | 3 | 11 | 4.283849 | 3.259904 | 1.725084 | 0 | 7.192058 | 0
2018-03-07 16:17 | 91236.9 | 480.0011 | 3 | 11 | 4.316723 | 3.259885 | 1.833747 | 0 | 7.659327 | 0
2018-03-07 16:19 | 91356.9 | 600.0003 | 3 | 11 | 4.351138 | 3.259929 | 1.942401 | 0 | 8.130205 | 0
2018-03-07 16:21 | 91476.9 | 720.0004 | 3 | 11 | 4.388981 | 3.259873 | 2.051057 | 0 | 8.605002 | 0
2018-03-07 16:23 | 91596.9 | 840.0005 | 3 | 11 | 4.400158 | 2.886933 | 2.154783 | 0 | 9.061246 | 0
2018-03-07 16:25 | 91716.9 | 960.0005 | 3 | 11 | 4.400174 | 2.510371 | 2.24453 | 0 | 9.45615 | 0
2018-03-07 16:27 | 91836.9 | 1080.0004 | 3 | 11 | 4.40012 | 2.193465 | 2.322757 | 0 | 9.800361 | 0
2018-03-07 16:29 | 91956.9 | 1200.0003 | 3 | 11 | 4.400141 | 1.92487 | 2.391325 | 0 | 10.10207 | 0
2018-03-07 16:31 | 92076.9 | 1320.0008 | 3 | 11 | 4.400127 | 1.679407 | 2.451332 | 0 | 10.36611 | 0
2018-03-07 16:33 | 92196.9 | 1440.0018 | 3 | 11 | 4.400056 | 1.469367 | 2.503686 | 0 | 10.59647 | 0
2018-03-07 16:35 | 92316.9 | 1560.0003 | 3 | 11 | 4.400106 | 1.298005 | 2.549741 | 0 | 10.79912 | 0
2018-03-07 16:37 | 92436.9 | 1680.0006 | 3 | 11 | 4.400112 | 1.1544 | 2.590546 | 0 | 10.97866 | 0
2018-03-07 16:39 | 92556.9 | 1800.002 | 3 | 11 | 4.400062 | 1.025002 | 2.62683 | 0 | 11.13832 | 0
2018-03-07 16:41 | 92676.9 | 1920.0007 | 3 | 11 | 4.400024 | 0.9068327 | 2.658987 | 0 | 11.27981 | 0
2018-03-07 16:43 | 92796.9 | 2040.0016 | 3 | 11 | 4.400059 | 0.8107214 | 2.687559 | 0 | 11.40553 | 0
2018-03-07 16:45 | 92916.9 | 2160.0017 | 3 | 11 | 4.399995 | 0.7282343 | 2.713175 | 0 | 11.51824 | 0
2018-03-07 16:47 | 93036.9 | 2280.0012 | 3 | 11 | 4.400042 | 0.6579552 | 2.736282 | 0 | 11.61991 | 0
2018-03-07 16:49 | 93156.9 | 2400.0009 | 3 | 11 | 4.400042 | 0.5916109 | 2.757119 | 0 | 11.71159 | 0
2018-03-07 16:51 | 93276.9 | 2520.0022 | 3 | 11 | 4.399988 | 0.5325966 | 2.775838 | 0 | 11.79396 | 0
2018-03-07 16:53 | 93396.9 | 2640.001 | 3 | 11 | 4.400026 | 0.4848957 | 2.792801 | 0 | 11.86859 | 0
2018-03-07 16:55 | 93516.9 | 2760.0006 | 3 | 11 | 4.400056 | 0.4447622 | 2.808271 | 0 | 11.93666 | 0
2018-03-07 16:57 | 93636.9 | 2880.0012 | 3 | 11 | 4.39996 | 0.4065666 | 2.822448 | 0 | 11.99904 | 0
2018-03-07 16:59 | 93756.9 | 3000.0017 | 3 | 11 | 4.399979 | 0.368721 | 2.835377 | 0 | 12.05593 | 0
2018-03-07 17:01 | 93876.9 | 3120.0007 | 3 | 11 | 4.400034 | 0.3396654 | 2.847181 | 0 | 12.10787 | 0
2018-03-07 17:03 | 93996.9 | 3240.0017 | 3 | 11 | 4.400042 | 0.3145685 | 2.858059 | 0 | 12.15573 | 0
2018-03-07 17:05 | 94116.9 | 3360.0003 | 3 | 11 | 4.399982 | 0.2901554 | 2.868142 | 0 | 12.2001 | 0
2018-03-07 17:07 | 94236.9 | 3480.0008 | 3 | 11 | 4.40002 | 0.2677546 | 2.877458 | 0 | 12.24109 | 0
2018-03-07 17:09 | 94356.9 | 3600.0008 | 3 | 11 | 4.399999 | 0.2466202 | 2.886022 | 0 | 12.27877 | 0
2018-03-07 17:11 | 94476.9 | 3720.0001 | 3 | 11 | 4.400042 | 0.2293663 | 2.893956 | 0 | 12.31368 | 0
2018-03-07 17:13 | 94596.9 | 3840.0017 | 3 | 11 | 4.400017 | 0.2145472 | 2.901351 | 0 | 12.34622 | 0
2018-03-07 17:15 | 94716.9 | 3960.0012 | 3 | 11 | 4.400022 | 0.1999531 | 2.90826 | 0 | 12.37662 | 0
2018-03-07 17:17 | 94836.9 | 4080.0009 | 3 | 11 | 4.399948 | 0.1837645 | 2.914665 | 0 | 12.4048 | 0
2018-03-07 17:19 | 94956.9 | 4200.0018 | 3 | 11 | 4.400037 | 0.1722164 | 2.920595 | 0 | 12.43089 | 0
2018-03-07 17:21 | 95076.9 | 4320.0002 | 3 | 11 | 4.399982 | 0.1608868 | 2.926136 | 0 | 12.45527 | 0
2018-03-07 17:23 | 95196.9 | 4440.001 | 3 | 11 | 4.400042 | 0.1517315 | 2.931339 | 0 | 12.47816 | 0
2018-03-07 17:25 | 95316.9 | 4560.0013 | 3 | 11 | 4.400013 | 0.1402664 | 2.936203 | 0 | 12.49957 | 0
2018-03-07 17:27 | 95436.9 | 4680.0013 | 3 | 11 | 4.400017 | 0.1308231 | 2.940713 | 0 | 12.51941 | 0
2018-03-07 17:29 | 95556.9 | 4800.0013 | 3 | 11 | 4.399957 | 0.1216593 | 2.944931 | 0 | 12.53797 | 0
2018-03-07 17:31 | 95676.9 | 4920.0014 | 3 | 11 | 4.400086 | 0.116334 | 2.948901 | 0 | 12.55544 | 0
2018-03-07 17:33 | 95796.9 | 5040.0002 | 3 | 11 | 4.400076 | 0.1097202 | 2.952637 | 0 | 12.57188 | 0
2018-03-07 17:35 | 95916.9 | 5160.0008 | 3 | 11 | 4.400035 | 0.1008778 | 2.95613 | 0 | 12.58724 | 0
2018-03-07 17:37 | 96036.9 | 5280.0009 | 3 | 11 | 4.399922 | 0.09318256 | 2.959382 | 0 | 12.60155 | 0
2018-03-07 17:39 | 96156.9 | 5400.0002 | 3 | 11 | 4.400014 | 0.08908176 | 2.962444 | 0 | 12.61503 | 0
2018-03-07 17:41 | 96276.9 | 5520.0018 | 3 | 11 | 4.400019 | 0.08538342 | 2.965343 | 0 | 12.62778 | 0
2018-03-07 17:41 | 96331.91 | 5575.0099 | 3 | 11 | 4.399951 | 0.08149433 | 2.96662 | 0 | 12.6334 | 0
2018-03-07 17:43 | 96451.96 | 120.0006 | 4 | 11 | 4.391812 | 0 | 2.96662 | 0 | 12.6334 | 0
2018-03-07 17:45 | 96571.96 | 240.0012 | 4 | 11 | 4.3909 | 0 | 2.96662 | 0 | 12.6334 | 0
2018-03-07 17:46 | 96631.96 | 300.0016 | 4 | 11 | 4.390571 | 0 | 2.96662 | 0 | 12.6334 | 0
2018-03-07 17:48 | 96752.03 | 120.0009 | 5 | 11 | 3.810376 | -6.51984 | 2.96662 | 0.2173177 | 12.6334 | 0.8393154
2018-03-07 17:50 | 96872.03 | 240.0005 | 5 | 11 | 3.751399 | -6.519909 | 2.96662 | 0.4346294 | 12.6334 | 1.661214
2018-03-07 17:52 | 96992.03 | 360.0013 | 5 | 11 | 3.681217 | -6.519833 | 2.96662 | 0.651961 | 12.6334 | 2.468972
2018-03-07 17:54 | 97112.03 | 480.0001 | 5 | 11 | 3.611137 | -6.519845 | 2.96662 | 0.8692644 | 12.6334 | 3.261256
2018-03-07 17:56 | 97232.03 | 600.0017 | 5 | 11 | 3.545576 | -6.519853 | 2.96662 | 1.086593 | 12.6334 | 4.038822
2018-03-07 17:58 | 97352.03 | 720.0013 | 5 | 11 | 3.486877 | -6.519855 | 2.96662 | 1.303901 | 12.6334 | 4.802797
2018-03-07 18:00 | 97472.03 | 840.0017 | 5 | 11 | 3.435545 | -6.52011 | 2.96662 | 1.521239 | 12.6334 | 5.554938
2018-03-07 18:02 | 97592.03 | 960.0009 | 5 | 11 | 3.39094 | -6.520047 | 2.96662 | 1.738552 | 12.6334 | 6.296536
2018-03-07 18:04 | 97712.03 | 1080.0001 | 5 | 11 | 3.351734 | -6.520164 | 2.96662 | 1.955883 | 12.6334 | 7.029177
2018-03-07 18:06 | 97832.03 | 1200.0009 | 5 | 11 | 3.315395 | -6.51982 | 2.96662 | 2.1732 | 12.6334 | 7.753571
2018-03-07 18:08 | 97952.03 | 1320.0004 | 5 | 11 | 3.277914 | -6.520147 | 2.96662 | 2.390521 | 12.6334 | 8.470074
2018-03-07 18:10 | 98072.03 | 1440.0004 | 5 | 11 | 3.227395 | -6.5199 | 2.96662 | 2.607838 | 12.6334 | 9.177299
2018-03-07 18:12 | 98192.03 | 1560.0014 | 5 | 11 | 3.132998 | -6.519857 | 2.96662 | 2.825174 | 12.6334 | 9.869943
2018-03-07 18:14 | 98267.27 | 1635.2384 | 5 | 11 | 2.999991 | -6.519853 | 2.96662 | 2.961424 | 12.6334 | 10.28891
2018-03-07 18:16 | 98387.32 | 120.0022 | 6 | 11 | 3.630189 | 0 | 2.96662 | 2.961424 | 12.6334 | 10.28891
2018-03-07 18:18 | 98507.32 | 240.001 | 6 | 11 | 3.657893 | 0 | 2.96662 | 2.961424 | 12.6334 | 10.28891
2018-03-07 18:19 | 98567.32 | 300.0024 | 6 | 11 | 3.664738 | 0 | 2.96662 | 2.961424 | 12.6334 | 10.28891
2018-03-07 18:19 | 98567.33 | 0.0023 | 7 | 12 | 3.664702 | 0 | 0 | 0 | 0 | 0
2018-03-07 18:21 | 98687.4 | 120.001 | 2 | 12 | 4.067624 | 4.889863 | 0.1624091 | 2.112e-09 | 0.6528832 | 7.74e-09
2018-03-07 18:23 | 98807.4 | 240.0002 | 2 | 12 | 4.120557 | 4.889846 | 0.3254054 | 2.112e-09 | 1.320519 | 7.74e-09
2018-03-07 18:25 | 98927.4 | 360.0014 | 2 | 12 | 4.151498 | 4.89014 | 0.4883848 | 2.112e-09 | 1.994851 | 7.74e-09
2018-03-07 18:27 | 99047.4 | 480.0006 | 2 | 12 | 4.174654 | 4.889846 | 0.6513805 | 2.112e-09 | 2.673413 | 7.74e-09
2018-03-07 18:29 | 99167.4 | 600.0006 | 2 | 12 | 4.200193 | 4.864387 | 0.8143481 | 2.112e-09 | 3.355869 | 7.74e-09
2018-03-07 18:31 | 99287.4 | 720.0018 | 2 | 12 | 4.200204 | 4.448073 | 0.969299 | 2.112e-09 | 4.00669 | 7.74e-09
2018-03-07 18:33 | 99407.4 | 840.0009 | 2 | 12 | 4.200173 | 4.0706 | 1.111156 | 2.112e-09 | 4.602512 | 7.74e-09
2018-03-07 18:35 | 99527.4 | 960.0005 | 2 | 12 | 4.200184 | 3.715919 | 1.240891 | 2.112e-09 | 5.14742 | 7.74e-09
2018-03-07 18:37 | 99647.4 | 1080.001 | 2 | 12 | 4.200127 | 3.362617 | 1.358899 | 2.112e-09 | 5.643073 | 7.74e-09
2018-03-07 18:37 | 99682.98 | 1115.5848 | 2 | 12 | 4.200156 | 3.25999 | 1.39163 | 2.112e-09 | 5.780547 | 7.74e-09
2018-03-07 18:39 | 99803.00062 | 120.0005 | 3 | 12 | 4.224567 | 3.259957 | 1.499901 | 2.465e-09 | 6.236512 | 9.171e-09
2018-03-07 18:41 | 99923.00022 | 240.0001 | 3 | 12 | 4.252686 | 3.259887 | 1.608559 | 2.465e-09 | 6.697057 | 9.171e-09
2018-03-07 18:43 | 100043 | 360.0014 | 3 | 12 | 4.282151 | 3.259889 | 1.717229 | 2.465e-09 | 7.160775 | 9.171e-09
2018-03-07 18:45 | 100163 | 480.0008 | 3 | 12 | 4.31463 | 3.259944 | 1.825883 | 2.465e-09 | 7.627771 | 9.171e-09
2018-03-07 18:47 | 100283 | 600.0005 | 3 | 12 | 4.35137 | 3.259984 | 1.934543 | 2.465e-09 | 8.098574 | 9.171e-09
2018-03-07 18:49 | 100403 | 720.0009 | 3 | 12 | 4.389709 | 3.259965 | 2.043209 | 2.465e-09 | 8.573482 | 9.171e-09
2018-03-07 18:51 | 100523 | 840.0002 | 3 | 12 | 4.40018 | 2.903354 | 2.147058 | 2.465e-09 | 9.030288 | 9.171e-09
2018-03-07 18:53 | 100643 | 960.0001 | 3 | 12 | 4.400213 | 2.533731 | 2.23752 | 2.465e-09 | 9.42833 | 9.171e-09
2018-03-07 18:55 | 100763 | 1080.0013 | 3 | 12 | 4.400138 | 2.198886 | 2.316286 | 2.465e-09 | 9.774914 | 9.171e-09
2018-03-07 18:57 | 100883 | 1200.0012 | 3 | 12 | 4.400135 | 1.917558 | 2.384736 | 2.465e-09 | 10.07611 | 9.171e-09
2018-03-07 18:59 | 101003 | 1320.0017 | 3 | 12 | 4.400069 | 1.68112 | 2.444611 | 2.465e-09 | 10.33956 | 9.171e-09
2018-03-07 19:01 | 101123 | 1440.0014 | 3 | 12 | 4.400125 | 1.485924 | 2.497329 | 2.465e-09 | 10.57153 | 9.171e-09
2018-03-07 19:03 | 101243 | 1560.0001 | 3 | 12 | 4.400074 | 1.308526 | 2.543853 | 2.465e-09 | 10.77624 | 9.171e-09
2018-03-07 19:05 | 101363 | 1680.0001 | 3 | 12 | 4.400027 | 1.150065 | 2.584761 | 2.465e-09 | 10.95624 | 9.171e-09
2018-03-07 19:07 | 101483 | 1800.0001 | 3 | 12 | 4.400062 | 1.022043 | 2.620898 | 2.465e-09 | 11.11524 | 9.171e-09
2018-03-07 19:09 | 101603 | 1920.0001 | 3 | 12 | 4.400072 | 0.9144506 | 2.653096 | 2.465e-09 | 11.25692 | 9.171e-09
2018-03-07 19:11 | 101723 | 2040.0018 | 3 | 12 | 4.400078 | 0.819171 | 2.681956 | 2.465e-09 | 11.3839 | 9.171e-09
2018-03-07 19:13 | 101843 | 2160.0008 | 3 | 12 | 4.400107 | 0.7312813 | 2.707775 | 2.465e-09 | 11.49751 | 9.171e-09
2018-03-07 19:15 | 101963 | 2280.0009 | 3 | 12 | 4.400015 | 0.6547318 | 2.730817 | 2.465e-09 | 11.59889 | 9.171e-09
2018-03-07 19:17 | 102083 | 2400.0018 | 3 | 12 | 4.400046 | 0.592761 | 2.75159 | 2.465e-09 | 11.69029 | 9.171e-09
2018-03-07 19:19 | 102203 | 2520.0005 | 3 | 12 | 4.400056 | 0.5395355 | 2.770443 | 2.465e-09 | 11.77325 | 9.171e-09
2018-03-07 19:21 | 102323 | 2640.0018 | 3 | 12 | 4.400032 | 0.4895096 | 2.787586 | 2.465e-09 | 11.84868 | 9.171e-09
2018-03-07 19:23 | 102443 | 2760.0002 | 3 | 12 | 4.399957 | 0.4417095 | 2.803099 | 2.465e-09 | 11.91694 | 9.171e-09
2018-03-07 19:25 | 102563 | 2880.001 | 3 | 12 | 4.400009 | 0.404789 | 2.817206 | 2.465e-09 | 11.97901 | 9.171e-09
2018-03-07 19:27 | 102683 | 3000.0005 | 3 | 12 | 4.400059 | 0.3730993 | 2.830145 | 2.465e-09 | 12.03594 | 9.171e-09
2018-03-07 19:29 | 102803 | 3120.0006 | 3 | 12 | 4.400003 | 0.3428011 | 2.842074 | 2.465e-09 | 12.08843 | 9.171e-09
2018-03-07 19:31 | 102923 | 3240.0013 | 3 | 12 | 4.400001 | 0.3141708 | 2.853039 | 2.465e-09 | 12.13667 | 9.171e-09
2018-03-07 19:33 | 103043 | 3360.0009 | 3 | 12 | 4.400042 | 0.2893314 | 2.863075 | 2.465e-09 | 12.18083 | 9.171e-09
2018-03-07 19:35 | 103163 | 3480.0005 | 3 | 12 | 4.399979 | 0.2674427 | 2.87235 | 2.465e-09 | 12.22164 | 9.171e-09
2018-03-07 19:37 | 103283 | 3600.0002 | 3 | 12 | 4.400017 | 0.2495251 | 2.880968 | 2.465e-09 | 12.25956 | 9.171e-09
2018-03-07 19:39 | 103403 | 3720.0004 | 3 | 12 | 4.399995 | 0.2308846 | 2.888989 | 2.465e-09 | 12.29486 | 9.171e-09
2018-03-07 19:41 | 103523 | 3840.0006 | 3 | 12 | 4.400052 | 0.2134209 | 2.896392 | 2.465e-09 | 12.32743 | 9.171e-09
2018-03-07 19:43 | 103643 | 3960.0009 | 3 | 12 | 4.400016 | 0.1993408 | 2.903249 | 2.465e-09 | 12.3576 | 9.171e-09
2018-03-07 19:45 | 103763 | 4080.0005 | 3 | 12 | 4.400013 | 0.1861448 | 2.909649 | 2.465e-09 | 12.38576 | 9.171e-09
2018-03-07 19:47 | 103883 | 4200.0009 | 3 | 12 | 4.400053 | 0.1749687 | 2.915651 | 2.465e-09 | 12.41217 | 9.171e-09
2018-03-07 19:49 | 104003 | 4320.0002 | 3 | 12 | 4.400016 | 0.1620722 | 2.921257 | 2.465e-09 | 12.43683 | 9.171e-09
2018-03-07 19:51 | 104123 | 4440.0006 | 3 | 12 | 4.400051 | 0.1504889 | 2.926439 | 2.465e-09 | 12.45963 | 9.171e-09
2018-03-07 19:53 | 104243 | 4560.0001 | 3 | 12 | 4.399957 | 0.1405916 | 2.931291 | 2.465e-09 | 12.48098 | 9.171e-09
2018-03-07 19:55 | 104363 | 4680.001 | 3 | 12 | 4.400027 | 0.1335411 | 2.935853 | 2.465e-09 | 12.50106 | 9.171e-09
2018-03-07 19:57 | 104483 | 4800.0013 | 3 | 12 | 4.400007 | 0.1243496 | 2.940149 | 2.465e-09 | 12.51996 | 9.171e-09
2018-03-07 19:59 | 104603 | 4920.0006 | 3 | 12 | 4.400031 | 0.1153879 | 2.944152 | 2.465e-09 | 12.53757 | 9.171e-09
2018-03-07 20:01 | 104723 | 5040.0005 | 3 | 12 | 4.399979 | 0.1083145 | 2.947882 | 2.465e-09 | 12.55399 | 9.171e-09
2018-03-07 20:03 | 104843 | 5160.001 | 3 | 12 | 4.399975 | 0.1019363 | 2.951398 | 2.465e-09 | 12.56946 | 9.171e-09
2018-03-07 20:05 | 104963 | 5280.0005 | 3 | 12 | 4.400062 | 0.09760284 | 2.954724 | 2.465e-09 | 12.58409 | 9.171e-09
2018-03-07 20:07 | 105083 | 5400.0008 | 3 | 12 | 4.39999 | 0.09035873 | 2.957849 | 2.465e-09 | 12.59784 | 9.171e-09
2018-03-07 20:09 | 105203 | 5520.0005 | 3 | 12 | 4.399946 | 0.083354 | 2.960757 | 2.465e-09 | 12.61064 | 9.171e-09
2018-03-07 20:10 | 105236.7 | 5553.7367 | 3 | 12 | 4.399924 | 0.08149242 | 2.96154 | 2.465e-09 | 12.61408 | 9.171e-09
2018-03-07 20:12 | 105356.8 | 120.0001 | 4 | 12 | 4.391633 | 0 | 2.96154 | 2.465e-09 | 12.61408 | 9.171e-09
2018-03-07 20:14 | 105476.8 | 240.0009 | 4 | 12 | 4.390714 | 0 | 2.96154 | 2.465e-09 | 12.61408 | 9.171e-09
2018-03-07 20:15 | 105536.8 | 300.0039 | 4 | 12 | 4.390352 | 0 | 2.96154 | 2.465e-09 | 12.61408 | 9.171e-09
2018-03-07 20:17 | 105656.9 | 120.0017 | 5 | 12 | 3.810855 | -6.519836 | 2.96154 | 0.2173115 | 12.61408 | 0.8399274
2018-03-07 20:19 | 105776.9 | 240.0014 | 5 | 12 | 3.750422 | -6.519843 | 2.96154 | 0.4346278 | 12.61408 | 1.661713
2018-03-07 20:21 | 105896.9 | 360.001 | 5 | 12 | 3.682636 | -6.520148 | 2.96154 | 0.6519535 | 12.61408 | 2.469474
2018-03-07 20:23 | 106016.9 | 480.0006 | 5 | 12 | 3.614501 | -6.519921 | 2.96154 | 0.8692753 | 12.61408 | 3.26241
2018-03-07 20:25 | 106136.9 | 600.0007 | 5 | 12 | 3.547775 | -6.519808 | 2.96154 | 1.086607 | 12.61408 | 4.04066
2018-03-07 20:27 | 106256.9 | 720.0002 | 5 | 12 | 3.486637 | -6.519886 | 2.96154 | 1.303931 | 12.61408 | 4.80487
2018-03-07 20:29 | 106376.9 | 840.0021 | 5 | 12 | 3.435588 | -6.520199 | 2.96154 | 1.521251 | 12.61408 | 5.556867
2018-03-07 20:31 | 106496.9 | 960.0002 | 5 | 12 | 3.392889 | -6.519814 | 2.96154 | 1.738553 | 12.61408 | 6.298643
2018-03-07 20:33 | 106616.9 | 1080.0019 | 5 | 12 | 3.354496 | -6.519767 | 2.96154 | 1.955875 | 12.61408 | 7.031796
2018-03-07 20:35 | 106736.9 | 1200.0007 | 5 | 12 | 3.315807 | -6.520189 | 2.96154 | 2.173217 | 12.61408 | 7.756683
2018-03-07 20:37 | 106856.9 | 1320.0018 | 5 | 12 | 3.27651 | -6.51988 | 2.96154 | 2.390529 | 12.61408 | 8.473037
2018-03-07 20:39 | 106976.9 | 1440.0014 | 5 | 12 | 3.228461 | -6.519917 | 2.96154 | 2.607835 | 12.61408 | 9.180161
2018-03-07 20:41 | 107096.9 | 1560.0007 | 5 | 12 | 3.13632 | -6.519931 | 2.96154 | 2.825149 | 12.61408 | 9.87318
2018-03-07 20:42 | 107173.7 | 1636.8088 | 5 | 12 | 2.999998 | -6.519946 | 2.96154 | 2.964252 | 12.61408 | 10.30127
2018-03-07 20:44 | 107293.7 | 120.0008 | 6 | 12 | 3.628569 | 0 | 2.96154 | 2.964252 | 12.61408 | 10.30127
2018-03-07 20:46 | 107413.7 | 240.0012 | 6 | 12 | 3.656382 | 0 | 2.96154 | 2.964252 | 12.61408 | 10.30127
2018-03-07 20:47 | 107473.7 | 300.0022 | 6 | 12 | 3.663145 | 0 | 2.96154 | 2.964252 | 12.61408 | 10.30127
2018-03-07 20:47 | 107473.7174 | 0.0025 | 7 | 13 | 3.663185 | 0 | 0 | 0 | 0 | 0
2018-03-07 20:49 | 107593.8 | 120.0012 | 2 | 13 | 4.063901 | 4.889813 | 0.1624099 | 2.082e-09 | 0.6524732 | 7.626e-09
2018-03-07 20:51 | 107713.8 | 240.0009 | 2 | 13 | 4.116981 | 4.890157 | 0.3254017 | 2.082e-09 | 1.319463 | 7.626e-09
2018-03-07 20:53 | 107833.8 | 360.0004 | 2 | 13 | 4.151965 | 4.890073 | 0.4883876 | 2.082e-09 | 1.993555 | 7.626e-09
2018-03-07 20:55 | 107953.8 | 480.0008 | 2 | 13 | 4.176173 | 4.889857 | 0.6513779 | 2.082e-09 | 2.672294 | 7.626e-09
2018-03-07 20:57 | 108073.8 | 600.0005 | 2 | 13 | 4.200172 | 4.878821 | 0.8143756 | 2.082e-09 | 3.354975 | 7.626e-09
2018-03-07 20:59 | 108193.8 | 720.0001 | 2 | 13 | 4.200205 | 4.479276 | 0.9701654 | 2.082e-09 | 4.009318 | 7.626e-09
2018-03-07 21:01 | 108313.8 | 840.0017 | 2 | 13 | 4.200176 | 4.08215 | 1.112885 | 2.082e-09 | 4.608765 | 7.626e-09
2018-03-07 21:03 | 108433.8 | 960.0004 | 2 | 13 | 4.200189 | 3.694425 | 1.242332 | 2.082e-09 | 5.152466 | 7.626e-09
2018-03-07 21:05 | 108553.8 | 1080.0006 | 2 | 13 | 4.200176 | 3.356425 | 1.359728 | 2.082e-09 | 5.645544 | 7.626e-09
2018-03-07 21:06 | 108590.1 | 1116.2631 | 2 | 13 | 4.200193 | 3.259992 | 1.393043 | 2.082e-09 | 5.785475 | 7.626e-09
2018-03-07 21:08 | 108710.0804 | 120.0007 | 3 | 13 | 4.223123 | 3.259892 | 1.501313 | 2.082e-09 | 6.241346 | 7.626e-09
2018-03-07 21:10 | 108830.08 | 240.0003 | 3 | 13 | 4.251276 | 3.259957 | 1.609977 | 2.082e-09 | 6.701742 | 7.626e-09
2018-03-07 21:12 | 108950.081 | 360.0013 | 3 | 13 | 4.283215 | 3.259929 | 1.718627 | 2.082e-09 | 7.165362 | 7.626e-09
2018-03-07 21:14 | 109070.0807 | 480.001 | 3 | 13 | 4.316085 | 3.259967 | 1.827288 | 2.082e-09 | 7.632554 | 7.626e-09
2018-03-07 21:16 | 109190.0803 | 600.0006 | 3 | 13 | 4.35058 | 3.259929 | 1.935946 | 2.082e-09 | 8.103388 | 7.626e-09
2018-03-07 21:18 | 109310.0799 | 720.0002 | 3 | 13 | 4.387828 | 3.259925 | 2.044613 | 2.082e-09 | 8.578151 | 7.626e-09
2018-03-07 21:20 | 109430.0811 | 840.0014 | 3 | 13 | 4.400145 | 2.90051 | 2.148789 | 2.082e-09 | 9.036338 | 7.626e-09
2018-03-07 21:22 | 109550.0815 | 960.0018 | 3 | 13 | 4.400208 | 2.51847 | 2.238847 | 2.082e-09 | 9.432606 | 7.626e-09
2018-03-07 21:24 | 109670.0804 | 1080.0007 | 3 | 13 | 4.400185 | 2.20029 | 2.317331 | 2.082e-09 | 9.777948 | 7.626e-09
2018-03-07 21:26 | 109790.0807 | 1200.001 | 3 | 13 | 4.40013 | 1.930087 | 2.386074 | 2.082e-09 | 10.08043 | 7.626e-09
2018-03-07 21:28 | 109910.0803 | 1320.0006 | 3 | 13 | 4.400169 | 1.691424 | 2.446356 | 2.082e-09 | 10.34568 | 7.626e-09
2018-03-07 21:30 | 110030.0804 | 1440.0007 | 3 | 13 | 4.400062 | 1.477296 | 2.499049 | 2.082e-09 | 10.57753 | 7.626e-09
2018-03-07 21:32 | 110150.0807 | 1560.001 | 3 | 13 | 4.400094 | 1.303556 | 2.545317 | 2.082e-09 | 10.78112 | 7.626e-09
2018-03-07 21:34 | 110270.0815 | 1680.0018 | 3 | 13 | 4.400092 | 1.158478 | 2.586267 | 2.082e-09 | 10.9613 | 7.626e-09
2018-03-07 21:36 | 110390.0803 | 1800.0006 | 3 | 13 | 4.400082 | 1.031413 | 2.622715 | 2.082e-09 | 11.12167 | 7.626e-09
2018-03-07 21:38 | 110510.08 | 1920.0003 | 3 | 13 | 4.400041 | 0.9130497 | 2.655104 | 2.082e-09 | 11.26419 | 7.626e-09
2018-03-07 21:40 | 110630.0815 | 2040.0018 | 3 | 13 | 4.400084 | 0.8141603 | 2.68383 | 2.082e-09 | 11.39058 | 7.626e-09
2018-03-07 21:42 | 110750.0806 | 2160.0009 | 3 | 13 | 4.400078 | 0.7321472 | 2.70955 | 2.082e-09 | 11.50375 | 7.626e-09
2018-03-07 21:44 | 110870.08 | 2280.0003 | 3 | 13 | 4.400082 | 0.662178 | 2.732748 | 2.082e-09 | 11.60582 | 7.626e-09
2018-03-07 21:46 | 110990.0811 | 2400.0014 | 3 | 13 | 4.400103 | 0.5979795 | 2.753709 | 2.082e-09 | 11.69805 | 7.626e-09
2018-03-07 21:48 | 111110.0799 | 2520.0002 | 3 | 13 | 4.40005 | 0.5367861 | 2.772571 | 2.082e-09 | 11.78105 | 7.626e-09
2018-03-07 21:50 | 111230.0804 | 2640.0007 | 3 | 13 | 4.400034 | 0.4875088 | 2.789618 | 2.082e-09 | 11.85605 | 7.626e-09
2018-03-07 21:52 | 111350.0815 | 2760.0018 | 3 | 13 | 4.400006 | 0.4458275 | 2.805156 | 2.082e-09 | 11.92442 | 7.626e-09
2018-03-07 21:54 | 111470.08 | 2880.0003 | 3 | 13 | 4.400088 | 0.4098101 | 2.819406 | 2.082e-09 | 11.98712 | 7.626e-09
2018-03-07 21:56 | 111590.0811 | 3000.0014 | 3 | 13 | 4.400009 | 0.3718786 | 2.83244 | 2.082e-09 | 12.04447 | 7.626e-09
2018-03-07 21:58 | 111710.0803 | 3120.0006 | 3 | 13 | 4.400056 | 0.3415804 | 2.84431 | 2.082e-09 | 12.0967 | 7.626e-09
2018-03-07 22:00 | 111830.0807 | 3240.001 | 3 | 13 | 4.400052 | 0.3155966 | 2.855234 | 2.082e-09 | 12.14477 | 7.626e-09
2018-03-07 22:02 | 111950.0815 | 3360.0018 | 3 | 13 | 4.400034 | 0.2921286 | 2.865347 | 2.082e-09 | 12.18927 | 7.626e-09
2018-03-07 22:04 | 112070.0803 | 3480.0006 | 3 | 13 | 4.400064 | 0.2708645 | 2.874718 | 2.082e-09 | 12.23049 | 7.626e-09
2018-03-07 22:06 | 112190.0799 | 3600.0002 | 3 | 13 | 4.400025 | 0.2486248 | 2.883346 | 2.082e-09 | 12.26846 | 7.626e-09
2018-03-07 22:08 | 112310.0804 | 3720.0007 | 3 | 13 | 4.399974 | 0.2300997 | 2.891312 | 2.082e-09 | 12.30351 | 7.626e-09
2018-03-07 22:10 | 112430.0799 | 3840.0002 | 3 | 13 | 4.399931 | 0.2141008 | 2.89873 | 2.082e-09 | 12.33615 | 7.626e-09
2018-03-07 22:12 | 112550.0815 | 3960.0018 | 3 | 13 | 4.400007 | 0.2010269 | 2.905667 | 2.082e-09 | 12.36667 | 7.626e-09
2018-03-07 22:14 | 112670.0798 | 4080.0001 | 3 | 13 | 4.400007 | 0.1859169 | 2.912134 | 2.082e-09 | 12.39513 | 7.626e-09
2018-03-07 22:16 | 112790.0815 | 4200.0018 | 3 | 13 | 4.399994 | 0.1726866 | 2.91811 | 2.082e-09 | 12.42142 | 7.626e-09
2018-03-07 22:18 | 112910.0803 | 4320.0006 | 3 | 13 | 4.400048 | 0.1626778 | 2.923689 | 2.082e-09 | 12.44597 | 7.626e-09
2018-03-07 22:20 | 113030.0803 | 4440.0006 | 3 | 13 | 4.400001 | 0.1523447 | 2.928929 | 2.082e-09 | 12.46902 | 7.626e-09
2018-03-07 22:22 | 113150.0807 | 4560.001 | 3 | 13 | 4.399962 | 0.1420984 | 2.93385 | 2.082e-09 | 12.49068 | 7.626e-09
2018-03-07 22:24 | 113270.0804 | 4680.0007 | 3 | 13 | 4.400008 | 0.1316795 | 2.938426 | 2.082e-09 | 12.51081 | 7.626e-09
2018-03-07 22:26 | 113390.0803 | 4800.0006 | 3 | 13 | 4.400071 | 0.1247616 | 2.942689 | 2.082e-09 | 12.52957 | 7.626e-09
2018-03-07 22:28 | 113510.0807 | 4920.001 | 3 | 13 | 4.399985 | 0.1169758 | 2.946703 | 2.082e-09 | 12.54723 | 7.626e-09
2018-03-07 22:30 | 113630.0807 | 5040.001 | 3 | 13 | 4.400005 | 0.1098318 | 2.950492 | 2.082e-09 | 12.5639 | 7.626e-09
2018-03-07 22:32 | 113750.0803 | 5160.0006 | 3 | 13 | 4.400029 | 0.1032867 | 2.954049 | 2.082e-09 | 12.57955 | 7.626e-09
2018-03-07 22:34 | 113870.08 | 5280.0003 | 3 | 13 | 4.400003 | 0.09608841 | 2.957356 | 2.082e-09 | 12.5941 | 7.626e-09
2018-03-07 22:36 | 113990.0803 | 5400.0006 | 3 | 13 | 4.400024 | 0.09103966 | 2.960465 | 2.082e-09 | 12.60779 | 7.626e-09
2018-03-07 22:38 | 114110.0811 | 5520.0014 | 3 | 13 | 4.399987 | 0.0854578 | 2.96341 | 2.082e-09 | 12.62074 | 7.626e-09
2018-03-07 22:39 | 114197.8085 | 5607.7288 | 3 | 13 | 4.399968 | 0.0814991 | 2.965466 | 2.082e-09 | 12.62979 | 7.626e-09
2018-03-07 22:41 | 114317.8 | 119.9999 | 4 | 13 | 4.391769 | 0 | 2.965466 | 2.082e-09 | 12.62979 | 7.626e-09
2018-03-07 22:43 | 114437.8 | 240.0015 | 4 | 13 | 4.390892 | 0 | 2.965466 | 2.082e-09 | 12.62979 | 7.626e-09
2018-03-07 22:44 | 114497.8 | 300.0014 | 4 | 13 | 4.390554 | 0 | 2.965466 | 2.082e-09 | 12.62979 | 7.626e-09
2018-03-07 22:46 | 114617.9 | 120.0022 | 5 | 13 | 3.81232 | -6.519857 | 2.965466 | 0.2173108 | 12.62979 | 0.8397047
2018-03-07 22:48 | 114737.9 | 240.0006 | 5 | 13 | 3.752694 | -6.51986 | 2.965466 | 0.4346169 | 12.62979 | 1.661934
2018-03-07 22:50 | 114857.9 | 360.0015 | 5 | 13 | 3.682745 | -6.519875 | 2.965466 | 0.6519547 | 12.62979 | 2.470016
2018-03-07 22:52 | 114977.9 | 480.0014 | 5 | 13 | 3.612803 | -6.519914 | 2.965466 | 0.8692728 | 12.62979 | 3.262706
2018-03-07 22:54 | 115097.9 | 600.0014 | 5 | 13 | 3.546925 | -6.51982 | 2.965466 | 1.086581 | 12.62979 | 4.040564
2018-03-07 22:56 | 115217.9 | 720.001 | 5 | 13 | 3.487829 | -6.520174 | 2.965466 | 1.303902 | 12.62979 | 4.804838
2018-03-07 22:58 | 115337.9 | 840.0005 | 5 | 13 | 3.436411 | -6.520167 | 2.965466 | 1.521229 | 12.62979 | 5.557115
2018-03-07 23:00 | 115457.9 | 960.0001 | 5 | 13 | 3.391787 | -6.519855 | 2.965466 | 1.738552 | 12.62979 | 6.298939
2018-03-07 23:02 | 115577.9 | 1080.0014 | 5 | 13 | 3.35273 | -6.520103 | 2.965466 | 1.955877 | 12.62979 | 7.031758
2018-03-07 23:04 | 115697.9 | 1200.001 | 5 | 13 | 3.315988 | -6.519868 | 2.965466 | 2.173202 | 12.62979 | 7.756367
2018-03-07 23:06 | 115817.9 | 1320.0002 | 5 | 13 | 3.278036 | -6.519821 | 2.965466 | 2.39051 | 12.62979 | 8.472879
2018-03-07 23:08 | 115937.9 | 1440.0022 | 5 | 13 | 3.228361 | -6.520103 | 2.965466 | 2.607827 | 12.62979 | 9.18024
2018-03-07 23:10 | 116057.9 | 1560.0002 | 5 | 13 | 3.133734 | -6.519872 | 2.965466 | 2.82515 | 12.62979 | 9.873021
2018-03-07 23:11 | 116133.4 | 1635.424 | 5 | 13 | 2.999998 | -6.519877 | 2.965466 | 2.96175 | 12.62979 | 10.29314
2018-03-07 23:13 | 116253.4 | 120.0016 | 6 | 13 | 3.629548 | 0 | 2.965466 | 2.96175 | 12.62979 | 10.29314
2018-03-07 23:15 | 116373.4 | 240.0005 | 6 | 13 | 3.657269 | 0 | 2.965466 | 2.96175 | 12.62979 | 10.29314
2018-03-07 23:16 | 116433.4 | 300.0014 | 6 | 13 | 3.664116 | 0 | 2.965466 | 2.96175 | 12.62979 | 10.29314
2018-03-07 23:16 | 116433.4 | 0.0025 | 7 | 14 | 3.664257 | 0 | 0 | 0 | 0 | 0
2018-03-07 23:18 | 116553.5 | 120.0007 | 2 | 14 | 4.066154 | 4.890193 | 0.1624121 | 0 | 0.6526789 | 0
2018-03-07 23:20 | 116673.5 | 240.0001 | 2 | 14 | 4.119117 | 4.890189 | 0.3253957 | 0 | 1.320022 | 0
2018-03-07 23:22 | 116793.5 | 360.0018 | 2 | 14 | 4.150523 | 4.89009 | 0.4883979 | 0 | 1.994271 | 0
2018-03-07 23:24 | 116913.5 | 480.0015 | 2 | 14 | 4.173491 | 4.890176 | 0.6513963 | 0 | 2.672672 | 0
2018-03-07 23:26 | 117033.5 | 600.0026 | 2 | 14 | 4.200199 | 4.883143 | 0.814396 | 0 | 3.355075 | 0
2018-03-07 23:28 | 117153.5 | 720.0022 | 2 | 14 | 4.200207 | 4.459594 | 0.9697767 | 0 | 4.007702 | 0
2018-03-07 23:30 | 117273.5 | 840.0018 | 2 | 14 | 4.200132 | 4.074712 | 1.111914 | 0 | 4.604705 | 0
2018-03-07 23:32 | 117393.5 | 960.0002 | 2 | 14 | 4.200182 | 3.718148 | 1.241794 | 0 | 5.15022 | 0
2018-03-07 23:34 | 117513.5 | 1080.0002 | 2 | 14 | 4.200146 | 3.366155 | 1.359875 | 0 | 5.646179 | 0
2018-03-07 23:35 | 117550.5 | 1117.0128 | 2 | 14 | 4.200198 | 3.259984 | 1.393929 | 0 | 5.789213 | 0
2018-03-07 23:37 | 117670.5 | 120.0014 | 3 | 14 | 4.224745 | 3.259917 | 1.502213 | 0 | 6.245244 | 0
2018-03-07 23:39 | 117790.5 | 240.001 | 3 | 14 | 4.252896 | 3.259917 | 1.610863 | 0 | 6.705774 | 0
2018-03-07 23:41 | 117910.5 | 360.0003 | 3 | 14 | 4.282462 | 3.2599 | 1.719534 | 0 | 7.169529 | 0
2018-03-07 23:43 | 118030.5 | 480 | 3 | 14 | 4.315044 | 3.259944 | 1.82819 | 0 | 7.63658 | 0
2018-03-07 23:45 | 118150.5 | 600.0011 | 3 | 14 | 4.351784 | 3.259988 | 1.936848 | 0 | 8.10742 | 0
2018-03-07 23:47 | 118270.5 | 720.0014 | 3 | 14 | 4.390104 | 3.259942 | 2.045511 | 0 | 8.582366 | 0
2018-03-07 23:49 | 118390.5 | 840.0011 | 3 | 14 | 4.400169 | 2.895619 | 2.149164 | 0 | 9.038321 | 0
2018-03-07 23:51 | 118510.5 | 960.0007 | 3 | 14 | 4.400139 | 2.525952 | 2.239418 | 0 | 9.435452 | 0
2018-03-07 23:53 | 118630.5 | 1080.0002 | 3 | 14 | 4.4001 | 2.193168 | 2.318004 | 0 | 9.781243 | 0
2018-03-07 23:55 | 118750.5 | 1200.0006 | 3 | 14 | 4.400105 | 1.912127 | 2.386254 | 0 | 10.08155 | 0
2018-03-07 23:57 | 118870.5 | 1320.0026 | 3 | 14 | 4.40005 | 1.676875 | 2.445986 | 0 | 10.34438 | 0
2018-03-07 23:59 | 118990.5 | 1440.0003 | 3 | 14 | 4.400037 | 1.481141 | 2.498556 | 0 | 10.57569 | 0
2018-03-08 00:01 | 119110.5 | 1560.0011 | 3 | 14 | 4.400133 | 1.30792 | 2.544991 | 0 | 10.78002 | 0
2018-03-08 00:03 | 119230.5 | 1680.001 | 3 | 14 | 4.400091 | 1.147909 | 2.585836 | 0 | 10.95974 | 0
2018-03-08 00:05 | 119350.5 | 1800.0022 | 3 | 14 | 4.400056 | 1.018526 | 2.621883 | 0 | 11.11835 | 0
2018-03-08 00:07 | 119470.5 | 1920.0018 | 3 | 14 | 4.400028 | 0.9094086 | 2.653967 | 0 | 11.25952 | 0
2018-03-08 00:09 | 119590.5 | 2040.0011 | 3 | 14 | 4.40005 | 0.8163586 | 2.682722 | 0 | 11.38604 | 0
2018-03-08 00:11 | 119710.5 | 2160.0015 | 3 | 14 | 4.40013 | 0.7294483 | 2.708458 | 0 | 11.49928 | 0
2018-03-08 00:13 | 119830.5 | 2280.0018 | 3 | 14 | 4.400094 | 0.6530275 | 2.731432 | 0 | 11.60037 | 0
2018-03-08 00:15 | 119950.5 | 2400.0002 | 3 | 14 | 4.400023 | 0.5893688 | 2.752116 | 0 | 11.69138 | 0
2018-03-08 00:17 | 120070.5 | 2520.0003 | 3 | 14 | 4.4001 | 0.5379705 | 2.770873 | 0 | 11.77391 | 0
2018-03-08 00:19 | 120190.5 | 2640.0011 | 3 | 14 | 4.400049 | 0.4881172 | 2.787947 | 0 | 11.84904 | 0
2018-03-08 00:21 | 120310.5 | 2760.001 | 3 | 14 | 4.400031 | 0.4412689 | 2.803415 | 0 | 11.91709 | 0
2018-03-08 00:23 | 120430.5 | 2880.0006 | 3 | 14 | 4.400099 | 0.4045095 | 2.817466 | 0 | 11.97892 | 0
2018-03-08 00:25 | 120550.5 | 3000.001 | 3 | 14 | 4.400053 | 0.3712091 | 2.83034 | 0 | 12.03557 | 0
2018-03-08 00:27 | 120670.5 | 3120.0003 | 3 | 14 | 4.400045 | 0.3431921 | 2.842212 | 0 | 12.08781 | 0
2018-03-08 00:29 | 120790.5 | 3240.0023 | 3 | 14 | 4.40006 | 0.3141031 | 2.853148 | 0 | 12.13592 | 0
2018-03-08 00:31 | 120910.5 | 3360.0026 | 3 | 14 | 4.399992 | 0.2875767 | 2.863155 | 0 | 12.17995 | 0
2018-03-08 00:33 | 121030.5 | 3480.0019 | 3 | 14 | 4.400087 | 0.2678757 | 2.872392 | 0 | 12.2206 | 0
2018-03-08 00:35 | 121150.5 | 3600.0002 | 3 | 14 | 4.400006 | 0.247942 | 2.880974 | 0 | 12.25836 | 0
2018-03-08 00:37 | 121270.5 | 3720.0011 | 3 | 14 | 4.400027 | 0.2310448 | 2.888971 | 0 | 12.29354 | 0
2018-03-08 00:39 | 121390.5 | 3840.0002 | 3 | 14 | 4.400021 | 0.2131672 | 2.896361 | 0 | 12.32606 | 0
2018-03-08 00:41 | 121510.5 | 3960.0003 | 3 | 14 | 4.400026 | 0.1984835 | 2.903198 | 0 | 12.35614 | 0
2018-03-08 00:43 | 121630.5 | 4080.0011 | 3 | 14 | 4.400005 | 0.1852055 | 2.909575 | 0 | 12.3842 | 0
2018-03-08 00:45 | 121750.5 | 4200.0011 | 3 | 14 | 4.399953 | 0.1723909 | 2.915558 | 0 | 12.41053 | 0
2018-03-08 00:47 | 121870.5 | 4320.0022 | 3 | 14 | 4.400033 | 0.1619692 | 2.921144 | 0 | 12.43511 | 0
2018-03-08 00:49 | 121990.5 | 4440.001 | 3 | 14 | 4.39997 | 0.1489277 | 2.926318 | 0 | 12.45787 | 0
2018-03-08 00:51 | 122110.5 | 4560.0019 | 3 | 14 | 4.399968 | 0.1395311 | 2.931149 | 0 | 12.47913 | 0
2018-03-08 00:53 | 122230.5 | 4680.0001 | 3 | 14 | 4.400047 | 0.1326389 | 2.93569 | 0 | 12.49911 | 0
2018-03-08 00:55 | 122350.5 | 4800.0003 | 3 | 14 | 4.399958 | 0.12358 | 2.939968 | 0 | 12.51793 | 0
2018-03-08 00:57 | 122470.5 | 4920.0022 | 3 | 14 | 4.400069 | 0.1159983 | 2.943954 | 0 | 12.53547 | 0
2018-03-08 00:59 | 122590.5 | 5040.0022 | 3 | 14 | 4.399993 | 0.107728 | 2.94767 | 0 | 12.55182 | 0
2018-03-08 01:01 | 122710.5 | 5160.0003 | 3 | 14 | 4.399955 | 0.1008844 | 2.951163 | 0 | 12.56719 | 0
2018-03-08 01:03 | 122830.5 | 5280.0018 | 3 | 14 | 4.400062 | 0.09701061 | 2.954471 | 0 | 12.58174 | 0
2018-03-08 01:05 | 122950.5 | 5400.0003 | 3 | 14 | 4.399979 | 0.0899601 | 2.957583 | 0 | 12.59544 | 0
2018-03-08 01:07 | 123070.5 | 5520.0006 | 3 | 14 | 4.400078 | 0.08522987 | 2.960479 | 0 | 12.60818 | 0
2018-03-08 01:08 | 123120.7 | 5570.2072 | 3 | 14 | 4.399983 | 0.08149719 | 2.961636 | 0 | 12.61327 | 0
2018-03-08 01:10 | 123240.8 | 120.0001 | 4 | 14 | 4.391706 | 0 | 2.961636 | 0 | 12.61327 | 0
2018-03-08 01:12 | 123360.8 | 240.0002 | 4 | 14 | 4.39073 | 0 | 2.961636 | 0 | 12.61327 | 0
2018-03-08 01:13 | 123420.8 | 300.0015 | 4 | 14 | 4.390397 | 0 | 2.961636 | 0 | 12.61327 | 0
2018-03-08 01:15 | 123540.8 | 120.0002 | 5 | 14 | 3.808623 | -6.519909 | 2.961636 | 0.2172979 | 12.61327 | 0.8394449
2018-03-08 01:17 | 123660.8 | 240.0007 | 5 | 14 | 3.748276 | -6.519906 | 2.961636 | 0.4346238 | 12.61327 | 1.660786
2018-03-08 01:19 | 123780.8 | 360.0005 | 5 | 14 | 3.680335 | -6.519886 | 2.961636 | 0.651939 | 12.61327 | 2.468029
2018-03-08 01:21 | 123900.8 | 480.0007 | 5 | 14 | 3.612582 | -6.519846 | 2.961636 | 0.86926 | 12.61327 | 3.260496
2018-03-08 01:23 | 124020.8 | 600.0006 | 5 | 14 | 3.545706 | -6.519948 | 2.961636 | 1.086558 | 12.61327 | 4.038193
2018-03-08 01:25 | 124140.8 | 720.001 | 5 | 14 | 3.484298 | -6.519855 | 2.961636 | 1.303877 | 12.61327 | 4.801889
2018-03-08 01:27 | 124260.8 | 840.0017 | 5 | 14 | 3.432917 | -6.519882 | 2.961636 | 1.521191 | 12.61327 | 5.553307
2018-03-08 01:29 | 124380.8 | 960.0006 | 5 | 14 | 3.390302 | -6.519946 | 2.961636 | 1.738523 | 12.61327 | 6.294608
2018-03-08 01:31 | 124500.8 | 1080.0007 | 5 | 14 | 3.352018 | -6.519858 | 2.961636 | 1.955832 | 12.61327 | 7.02715
2018-03-08 01:33 | 124620.8 | 1200.0005 | 5 | 14 | 3.313596 | -6.519838 | 2.961636 | 2.173158 | 12.61327 | 7.751496
2018-03-08 01:35 | 124740.8 | 1320.0015 | 5 | 14 | 3.274105 | -6.519917 | 2.961636 | 2.390468 | 12.61327 | 8.467319
2018-03-08 01:37 | 124860.8 | 1440.0006 | 5 | 14 | 3.225455 | -6.519848 | 2.961636 | 2.607785 | 12.61327 | 9.173883
2018-03-08 01:39 | 124980.8 | 1560.0022 | 5 | 14 | 3.133485 | -6.519857 | 2.961636 | 2.825107 | 12.61327 | 9.866297
2018-03-08 01:40 | 125056 | 1635.1976 | 5 | 14 | 2.999999 | -6.519825 | 2.961636 | 2.961301 | 12.61327 | 10.28519
2018-03-08 01:42 | 125176.1 | 120.0015 | 6 | 14 | 3.629665 | 0 | 2.961636 | 2.961301 | 12.61327 | 10.28519
2018-03-08 01:44 | 125296.1 | 240.0007 | 6 | 14 | 3.657291 | 0 | 2.961636 | 2.961301 | 12.61327 | 10.28519
2018-03-08 01:45 | 125356.1 | 300.0025 | 6 | 14 | 3.664021 | 0 | 2.961636 | 2.961301 | 12.61327 | 10.28519
2018-03-08 01:45 | 125356.1 | 0.0025 | 7 | 15 | 3.664042 | 0 | 0 | 0 | 0 | 0
2018-03-08 01:47 | 125476.2 | 120.0012 | 2 | 15 | 4.066391 | 4.889859 | 0.1623908 | 0 | 0.6528162 | 0
2018-03-08 01:49 | 125596.2 | 240.0005 | 2 | 15 | 4.118981 | 4.889852 | 0.3253837 | 0 | 1.320175 | 0
2018-03-08 01:51 | 125716.2 | 360.0017 | 2 | 15 | 4.153069 | 4.889832 | 0.4883744 | 0 | 1.994556 | 0
2018-03-08 01:53 | 125836.2 | 480.0004 | 2 | 15 | 4.176941 | 4.889848 | 0.6513623 | 0 | 2.673432 | 0
2018-03-08 01:55 | 125956.2 | 600.0002 | 2 | 15 | 4.200171 | 4.858415 | 0.8143332 | 0 | 3.356151 | 0
2018-03-08 01:57 | 126076.2 | 720.0013 | 2 | 15 | 4.200088 | 4.468747 | 0.9697713 | 0 | 4.009018 | 0
2018-03-08 01:59 | 126196.2 | 840.0005 | 2 | 15 | 4.200206 | 4.074853 | 1.112257 | 0 | 4.607483 | 0
2018-03-08 02:01 | 126316.2 | 960.0005 | 2 | 15 | 4.200181 | 3.689902 | 1.24152 | 0 | 5.150407 | 0
2018-03-08 02:03 | 126436.2 | 1080.0009 | 2 | 15 | 4.200105 | 3.347348 | 1.358744 | 0 | 5.642766 | 0
2018-03-08 02:04 | 126469.5 | 1113.3111 | 2 | 15 | 4.200123 | 3.25999 | 1.389312 | 0 | 5.771159 | 0
2018-03-08 02:06 | 126589.5 | 120.0014 | 3 | 15 | 4.222659 | 3.259984 | 1.497585 | 3e-12 | 6.227023 | 1.1e-11
2018-03-08 02:08 | 126709.5 | 240.0017 | 3 | 15 | 4.250766 | 3.25998 | 1.606244 | 3e-12 | 6.687343 | 1.1e-11
2018-03-08 02:10 | 126829.5 | 360.0012 | 3 | 15 | 4.282637 | 3.260013 | 1.71491 | 3e-12 | 7.15098 | 1.1e-11
2018-03-08 02:12 | 126949.5 | 480.0004 | 3 | 15 | 4.315622 | 3.259952 | 1.823572 | 3e-12 | 7.618124 | 1.1e-11
2018-03-08 02:14 | 127069.5 | 600.0009 | 3 | 15 | 4.350107 | 3.259957 | 1.932233 | 3e-12 | 8.088929 | 1.1e-11
2018-03-08 02:16 | 127189.5 | 720.0005 | 3 | 15 | 4.386896 | 3.259929 | 2.040893 | 3e-12 | 8.563573 | 1.1e-11
2018-03-08 02:18 | 127309.5 | 840.0001 | 3 | 15 | 4.400201 | 2.909253 | 2.145331 | 3e-12 | 9.022879 | 1.1e-11
2018-03-08 02:20 | 127429.5 | 960.0013 | 3 | 15 | 4.400152 | 2.524058 | 2.235657 | 3e-12 | 9.420328 | 1.1e-11
2018-03-08 02:22 | 127549.5 | 1080.0005 | 3 | 15 | 4.400163 | 2.202016 | 2.314289 | 3e-12 | 9.766321 | 1.1e-11
2018-03-08 02:24 | 127669.5 | 1200.0006 | 3 | 15 | 4.400136 | 1.935153 | 2.383136 | 3e-12 | 10.06926 | 1.1e-11
2018-03-08 02:26 | 127789.5 | 1320.0002 | 3 | 15 | 4.40012 | 1.69534 | 2.443584 | 3e-12 | 10.33523 | 1.1e-11
2018-03-08 02:28 | 127909.5 | 1440.0014 | 3 | 15 | 4.400079 | 1.4821 | 2.496431 | 3e-12 | 10.56777 | 1.1e-11
2018-03-08 02:30 | 128029.5 | 1560.0014 | 3 | 15 | 4.400097 | 1.307252 | 2.542845 | 3e-12 | 10.77199 | 1.1e-11
2018-03-08 02:32 | 128149.5 | 1680.0018 | 3 | 15 | 4.40014 | 1.16135 | 2.583875 | 3e-12 | 10.95253 | 1.1e-11
2018-03-08 02:34 | 128269.5 | 1800.0001 | 3 | 15 | 4.400094 | 1.033513 | 2.620412 | 3e-12 | 11.1133 | 1.1e-11
2018-03-08 02:36 | 128389.5 | 1920.0005 | 3 | 15 | 4.400035 | 0.915019 | 2.652889 | 3e-12 | 11.2562 | 1.1e-11
2018-03-08 02:38 | 128509.5 | 2040.0017 | 3 | 15 | 4.400114 | 0.8167667 | 2.681692 | 3e-12 | 11.38293 | 1.1e-11
2018-03-08 02:40 | 128629.5 | 2160.0001 | 3 | 15 | 4.400042 | 0.7321606 | 2.707455 | 3e-12 | 11.49629 | 1.1e-11
2018-03-08 02:42 | 128749.5 | 2280.0009 | 3 | 15 | 4.399954 | 0.6608133 | 2.730665 | 3e-12 | 11.59842 | 1.1e-11
2018-03-08 02:44 | 128869.5 | 2400 | 3 | 15 | 4.400022 | 0.5973845 | 2.751656 | 3e-12 | 11.69078 | 1.1e-11
2018-03-08 02:46 | 128989.5 | 2520.0002 | 3 | 15 | 4.400062 | 0.5380344 | 2.77054 | 3e-12 | 11.77387 | 1.1e-11
2018-03-08 02:48 | 129109.5 | 2640.0005 | 3 | 15 | 4.400029 | 0.4876938 | 2.787603 | 3e-12 | 11.84895 | 1.1e-11
2018-03-08 02:50 | 129229.5 | 2760.0005 | 3 | 15 | 4.400026 | 0.4457331 | 2.803139 | 3e-12 | 11.9173 | 1.1e-11
2018-03-08 02:52 | 129349.5 | 2880.0005 | 3 | 15 | 4.400075 | 0.4103985 | 2.817388 | 3e-12 | 11.98 | 1.1e-11
2018-03-08 02:54 | 129469.5 | 3000.0014 | 3 | 15 | 4.400068 | 0.3735151 | 2.83042 | 3e-12 | 12.03734 | 1.1e-11
2018-03-08 02:56 | 129589.5 | 3120.0018 | 3 | 15 | 4.400044 | 0.3411713 | 2.842288 | 3e-12 | 12.08956 | 1.1e-11
2018-03-08 02:58 | 129709.5 | 3240.0009 | 3 | 15 | 4.399988 | 0.3141346 | 2.853193 | 3e-12 | 12.13754 | 1.1e-11
2018-03-08 03:00 | 129829.5 | 3360.0018 | 3 | 15 | 4.400025 | 0.2925768 | 2.863286 | 3e-12 | 12.18195 | 1.1e-11
2018-03-08 03:02 | 129949.5 | 3480.0018 | 3 | 15 | 4.400028 | 0.2704735 | 2.872655 | 3e-12 | 12.22318 | 1.1e-11
2018-03-08 03:04 | 130069.5 | 3600.0002 | 3 | 15 | 4.400031 | 0.2483301 | 2.881282 | 3e-12 | 12.26114 | 1.1e-11
2018-03-08 03:06 | 130189.5 | 3720.0002 | 3 | 15 | 4.39995 | 0.2289028 | 2.889249 | 3e-12 | 12.29619 | 1.1e-11
2018-03-08 03:08 | 130309.5 | 3840.0006 | 3 | 15 | 4.399981 | 0.2149401 | 2.896658 | 3e-12 | 12.32879 | 1.1e-11
2018-03-08 03:10 | 130429.5 | 3960.0005 | 3 | 15 | 4.400017 | 0.2015734 | 2.903597 | 3e-12 | 12.35932 | 1.1e-11
2018-03-08 03:12 | 130549.5 | 4080.0001 | 3 | 15 | 4.400042 | 0.1864729 | 2.910063 | 3e-12 | 12.38777 | 1.1e-11
2018-03-08 03:14 | 130669.5 | 4200.0017 | 3 | 15 | 4.399974 | 0.1722956 | 2.916037 | 3e-12 | 12.41406 | 1.1e-11
2018-03-08 03:16 | 130789.5 | 4320.0005 | 3 | 15 | 4.399991 | 0.1611567 | 2.92161 | 3e-12 | 12.43858 | 1.1e-11
2018-03-08 03:18 | 130909.5 | 4440.0009 | 3 | 15 | 4.399992 | 0.1516981 | 2.926836 | 3e-12 | 12.46158 | 1.1e-11
2018-03-08 03:20 | 131029.5 | 4560.0013 | 3 | 15 | 4.400018 | 0.1430035 | 2.931749 | 3e-12 | 12.48319 | 1.1e-11
2018-03-08 03:22 | 131149.5 | 4680.0009 | 3 | 15 | 4.400002 | 0.1321955 | 2.936316 | 3e-12 | 12.50329 | 1.1e-11
2018-03-08 03:24 | 131269.5 | 4800.0018 | 3 | 15 | 4.399998 | 0.1236115 | 2.940567 | 3e-12 | 12.52199 | 1.1e-11
2018-03-08 03:26 | 131389.5 | 4920.0001 | 3 | 15 | 4.39998 | 0.1160679 | 2.944557 | 3e-12 | 12.53955 | 1.1e-11
2018-03-08 03:28 | 131509.5 | 5040.0017 | 3 | 15 | 4.400084 | 0.1110201 | 2.94833 | 3e-12 | 12.55615 | 1.1e-11
2018-03-08 03:30 | 131629.5 | 5160.0001 | 3 | 15 | 4.399974 | 0.1019506 | 2.951871 | 3e-12 | 12.57173 | 1.1e-11
2018-03-08 03:32 | 131749.5 | 5280.0014 | 3 | 15 | 4.400051 | 0.09620667 | 2.955164 | 3e-12 | 12.58622 | 1.1e-11
2018-03-08 03:34 | 131869.5 | 5400.0009 | 3 | 15 | 4.400016 | 0.09033775 | 2.958258 | 3e-12 | 12.59983 | 1.1e-11
2018-03-08 03:36 | 131989.5 | 5520.0017 | 3 | 15 | 4.399969 | 0.08441448 | 2.96118 | 3e-12 | 12.61269 | 1.1e-11
2018-03-08 03:37 | 132081.4 | 5611.9503 | 3 | 15 | 4.400034 | 0.08148956 | 2.963319 | 3e-12 | 12.6221 | 1.1e-11
2018-03-08 03:39 | 132201.5 | 120.001 | 4 | 15 | 4.391881 | 0 | 2.963319 | 3e-12 | 12.6221 | 1.1e-11
2018-03-08 03:41 | 132321.5 | 240.0005 | 4 | 15 | 4.39099 | 0 | 2.963319 | 3e-12 | 12.6221 | 1.1e-11
2018-03-08 03:42 | 132381.5 | 300.0024 | 4 | 15 | 4.390691 | 0 | 2.963319 | 3e-12 | 12.6221 | 1.1e-11
2018-03-08 03:44 | 132501.6 | 120.0001 | 5 | 15 | 3.811557 | -6.519828 | 2.963319 | 0.2172921 | 12.6221 | 0.8394676
2018-03-08 03:46 | 132621.6 | 240.0002 | 5 | 15 | 3.752234 | -6.519857 | 2.963319 | 0.4346179 | 12.6221 | 1.661641
2018-03-08 03:48 | 132741.6 | 360.0023 | 5 | 15 | 3.681973 | -6.520172 | 2.963319 | 0.6519551 | 12.6221 | 2.469627
2018-03-08 03:50 | 132861.6 | 480.0011 | 5 | 15 | 3.611256 | -6.519818 | 2.963319 | 0.8692654 | 12.6221 | 3.262034
2018-03-08 03:52 | 132981.6 | 600.0013 | 5 | 15 | 3.54444 | -6.519838 | 2.963319 | 1.086579 | 12.6221 | 4.039443
2018-03-08 03:54 | 133101.6 | 720.0009 | 5 | 15 | 3.485798 | -6.520133 | 2.963319 | 1.303895 | 12.6221 | 4.803191
2018-03-08 03:56 | 133221.6 | 840.0014 | 5 | 15 | 3.434692 | -6.519751 | 2.963319 | 1.52122 | 12.6221 | 5.555052
2018-03-08 03:58 | 133341.6 | 960.001 | 5 | 15 | 3.389689 | -6.519828 | 2.963319 | 1.738559 | 12.6221 | 6.296545
2018-03-08 04:00 | 133461.6 | 1080.0011 | 5 | 15 | 3.350066 | -6.520057 | 2.963319 | 1.955878 | 12.6221 | 7.02882
2018-03-08 04:02 | 133581.6 | 1200.0021 | 5 | 15 | 3.313207 | -6.520045 | 2.963319 | 2.173181 | 12.6221 | 7.752756
2018-03-08 04:04 | 133701.6 | 1320.0006 | 5 | 15 | 3.275453 | -6.51985 | 2.963319 | 2.390519 | 12.6221 | 8.468826
2018-03-08 04:06 | 133821.6 | 1440.001 | 5 | 15 | 3.225382 | -6.51982 | 2.963319 | 2.607842 | 12.6221 | 9.175588
2018-03-08 04:08 | 133941.6 | 1560.001 | 5 | 15 | 3.12998 | -6.519843 | 2.963319 | 2.825164 | 12.6221 | 9.867631
2018-03-08 04:10 | 134014.5 | 1632.9496 | 5 | 15 | 2.999997 | -6.519884 | 2.963319 | 2.957272 | 12.6221 | 10.27364
2018-03-08 04:12 | 134134.5671 | 120.0009 | 6 | 15 | 3.631556 | 0 | 2.963319 | 2.957272 | 12.6221 | 10.27364
2018-03-08 04:14 | 134254.5667 | 240.0005 | 6 | 15 | 3.658966 | 0 | 2.963319 | 2.957272 | 12.6221 | 10.27364
2018-03-08 04:15 | 134314.5684 | 300.0022 | 6 | 15 | 3.665752 | 0 | 2.963319 | 2.957272 | 12.6221 | 10.27364
2018-03-08 04:15 | 134314.6 | 0.0025 | 7 | 16 | 3.665689 | 0 | 0 | 0 | 0 | 0
2018-03-08 04:17 | 134434.7 | 120.0013 | 2 | 16 | 4.069539 | 4.889884 | 0.1623969 | 0 | 0.6530926 | 0
2018-03-08 04:19 | 134554.7 | 240.0008 | 2 | 16 | 4.122854 | 4.89009 | 0.3253877 | 0 | 1.321056 | 0
2018-03-08 04:21 | 134674.7 | 360.0013 | 2 | 16 | 4.153697 | 4.889829 | 0.4883832 | 0 | 1.995858 | 0
2018-03-08 04:23 | 134794.7 | 480.0001 | 2 | 16 | 4.176449 | 4.890121 | 0.6513728 | 0 | 2.674713 | 0
2018-03-08 04:25 | 134914.7 | 600.0013 | 2 | 16 | 4.200192 | 4.830682 | 0.8142555 | 0 | 3.357077 | 0
2018-03-08 04:27 | 135034.7 | 720.0009 | 2 | 16 | 4.200171 | 4.419164 | 0.9681894 | 0 | 4.003627 | 0
2018-03-08 04:29 | 135154.7 | 840.0002 | 2 | 16 | 4.200132 | 4.039264 | 1.109105 | 0 | 4.595496 | 0
2018-03-08 04:31 | 135274.7 | 960.0017 | 2 | 16 | 4.200151 | 3.692157 | 1.237953 | 0 | 5.136678 | 0
2018-03-08 04:33 | 135394.7 | 1080.0004 | 2 | 16 | 4.200179 | 3.349818 | 1.355308 | 0 | 5.629589 | 0
2018-03-08 04:33 | 135425.6 | 1110.9327 | 2 | 16 | 4.200164 | 3.259999 | 1.383703 | 0 | 5.74885 | 0
2018-03-08 04:35 | 135545.6 | 120.0014 | 3 | 16 | 4.224796 | 3.259927 | 1.491991 | 0 | 6.204904 | 0
2018-03-08 04:37 | 135665.6 | 240.0003 | 3 | 16 | 4.253158 | 3.260005 | 1.600644 | 0 | 6.665461 | 0
2018-03-08 04:39 | 135785.6 | 360.0018 | 3 | 16 | 4.28256 | 3.25999 | 1.709307 | 0 | 7.129212 | 0
2018-03-08 04:41 | 135905.6 | 480 | 3 | 16 | 4.314868 | 3.259936 | 1.817969 | 0 | 7.596287 | 0
2018-03-08 04:43 | 136025.6 | 600.0014 | 3 | 16 | 4.351459 | 3.259942 | 1.92663 | 0 | 8.067107 | 0
2018-03-08 04:45 | 136145.6 | 720.0021 | 3 | 16 | 4.389936 | 3.259934 | 2.035292 | 0 | 8.542022 | 0
2018-03-08 04:47 | 136265.6 | 840.0017 | 3 | 16 | 4.400229 | 2.900172 | 2.13904 | 0 | 8.998388 | 0
2018-03-08 04:49 | 136385.6 | 960.0011 | 3 | 16 | 4.400132 | 2.533364 | 2.229488 | 0 | 9.396375 | 0
2018-03-08 04:51 | 136505.6 | 1080.0019 | 3 | 16 | 4.400191 | 2.204377 | 2.308381 | 0 | 9.743515 | 0
2018-03-08 04:53 | 136625.6 | 1200.0007 | 3 | 16 | 4.400172 | 1.920386 | 2.376932 | 0 | 10.04515 | 0
2018-03-08 04:55 | 136745.6 | 1320.0011 | 3 | 16 | 4.400138 | 1.684777 | 2.43689 | 0 | 10.30897 | 0
2018-03-08 04:57 | 136865.6 | 1440.0023 | 3 | 16 | 4.400084 | 1.48917 | 2.489679 | 0 | 10.54125 | 0
2018-03-08 04:59 | 136985.6 | 1560.0007 | 3 | 16 | 4.400034 | 1.314363 | 2.536367 | 0 | 10.74668 | 0
2018-03-08 05:01 | 137105.6 | 1680.0003 | 3 | 16 | 4.400076 | 1.156012 | 2.577471 | 0 | 10.92754 | 0
2018-03-08 05:03 | 137225.6 | 1800.0012 | 3 | 16 | 4.40012 | 1.026633 | 2.613775 | 0 | 11.08728 | 0
2018-03-08 05:05 | 137345.6 | 1920.0011 | 3 | 16 | 4.400116 | 0.9177265 | 2.646107 | 0 | 11.22954 | 0
2018-03-08 05:07 | 137465.6 | 2040.0004 | 3 | 16 | 4.400104 | 0.8247747 | 2.675104 | 0 | 11.35714 | 0
2018-03-08 05:09 | 137585.6 | 2160.0007 | 3 | 16 | 4.400128 | 0.7372198 | 2.701102 | 0 | 11.47153 | 0
2018-03-08 05:11 | 137705.6 | 2280.0023 | 3 | 16 | 4.400086 | 0.6607218 | 2.724312 | 0 | 11.57365 | 0
2018-03-08 05:13 | 137825.6 | 2400.0003 | 3 | 16 | 4.400015 | 0.595932 | 2.74522 | 0 | 11.66565 | 0
2018-03-08 05:15 | 137945.6 | 2520.0018 | 3 | 16 | 4.400061 | 0.5433826 | 2.764181 | 0 | 11.74908 | 0
2018-03-08 05:17 | 138065.6 | 2640.0004 | 3 | 16 | 4.400046 | 0.4939194 | 2.781455 | 0 | 11.82508 | 0
2018-03-08 05:19 | 138185.6 | 2760.0022 | 3 | 16 | 4.400001 | 0.4460268 | 2.79711 | 0 | 11.89397 | 0
2018-03-08 05:21 | 138305.6 | 2880.0015 | 3 | 16 | 4.400049 | 0.4082928 | 2.811326 | 0 | 11.95652 | 0
2018-03-08 05:23 | 138425.6 | 3000 | 3 | 16 | 4.40002 | 0.3749771 | 2.824341 | 0 | 12.01379 | 0
2018-03-08 05:25 | 138545.6 | 3120.0008 | 3 | 16 | 4.39997 | 0.3452473 | 2.836344 | 0 | 12.0666 | 0
2018-03-08 05:27 | 138665.6 | 3240.0023 | 3 | 16 | 4.400024 | 0.3171406 | 2.847399 | 0 | 12.11524 | 0
2018-03-08 05:29 | 138785.6 | 3360.0003 | 3 | 16 | 4.400063 | 0.2918901 | 2.857515 | 0 | 12.15975 | 0
2018-03-08 05:31 | 138905.6 | 3480.0007 | 3 | 16 | 4.399954 | 0.2683744 | 2.866844 | 0 | 12.2008 | 0
2018-03-08 05:33 | 139025.6 | 3600.0011 | 3 | 16 | 4.400012 | 0.2509413 | 2.875506 | 0 | 12.23891 | 0
2018-03-08 05:35 | 139145.6 | 3720.0025 | 3 | 16 | 4.400055 | 0.2337847 | 2.883576 | 0 | 12.27442 | 0
2018-03-08 05:37 | 139265.6 | 3840.0007 | 3 | 16 | 4.400023 | 0.2147293 | 2.891041 | 0 | 12.30727 | 0
2018-03-08 05:39 | 139385.6 | 3960.0003 | 3 | 16 | 4.400013 | 0.1993647 | 2.897938 | 0 | 12.33762 | 0
2018-03-08 05:41 | 139505.6 | 4080.0023 | 3 | 16 | 4.400046 | 0.1874657 | 2.904367 | 0 | 12.3659 | 0
2018-03-08 05:43 | 139625.6 | 4200.0003 | 3 | 16 | 4.399982 | 0.1745024 | 2.910395 | 0 | 12.39242 | 0
2018-03-08 05:45 | 139745.6 | 4320.0016 | 3 | 16 | 4.399955 | 0.1622438 | 2.916031 | 0 | 12.41722 | 0
2018-03-08 05:47 | 139865.6 | 4440.0011 | 3 | 16 | 4.400003 | 0.1511765 | 2.921253 | 0 | 12.4402 | 0
2018-03-08 05:49 | 139985.6 | 4560 | 3 | 16 | 4.399981 | 0.140996 | 2.926125 | 0 | 12.46164 | 0
2018-03-08 05:51 | 140105.6 | 4680.0003 | 3 | 16 | 4.400006 | 0.1333923 | 2.930696 | 0 | 12.48175 | 0
2018-03-08 05:53 | 140225.6 | 4800.0006 | 3 | 16 | 4.400006 | 0.1255322 | 2.935011 | 0 | 12.50074 | 0
2018-03-08 05:55 | 140345.6 | 4920.0007 | 3 | 16 | 4.399972 | 0.1161041 | 2.939036 | 0 | 12.51845 | 0
2018-03-08 05:57 | 140465.6 | 5040.0011 | 3 | 16 | 4.400002 | 0.1089296 | 2.942784 | 0 | 12.53494 | 0
2018-03-08 05:59 | 140585.6 | 5160.0008 | 3 | 16 | 4.399972 | 0.1018419 | 2.946312 | 0 | 12.55046 | 0
2018-03-08 06:01 | 140705.6 | 5280.0024 | 3 | 16 | 4.399998 | 0.09737682 | 2.949644 | 0 | 12.56512 | 0
2018-03-08 06:03 | 140825.6 | 5400.0011 | 3 | 16 | 4.399966 | 0.09012032 | 2.952783 | 0 | 12.57893 | 0
2018-03-08 06:05 | 140945.6 | 5520.0002 | 3 | 16 | 4.399993 | 0.08447647 | 2.955701 | 0 | 12.59177 | 0
2018-03-08 06:06 | 140997.2 | 5571.6121 | 3 | 16 | 4.399929 | 0.08149242 | 2.956902 | 0 | 12.59705 | 0
2018-03-08 06:08 | 141117.2 | 120.0011 | 4 | 16 | 4.391685 | 0 | 2.956902 | 0 | 12.59705 | 0
2018-03-08 06:10 | 141237.2 | 240.0012 | 4 | 16 | 4.390738 | 0 | 2.956902 | 0 | 12.59705 | 0
2018-03-08 06:11 | 141297.2 | 300.0005 | 4 | 16 | 4.390429 | 0 | 2.956902 | 0 | 12.59705 | 0
2018-03-08 06:13 | 141417.3 | 120.001 | 5 | 16 | 3.81042 | -6.51984 | 2.956902 | 0.2173059 | 12.59705 | 0.8398913
2018-03-08 06:15 | 141537.3 | 240.0018 | 5 | 16 | 3.749373 | -6.519914 | 2.956902 | 0.4346246 | 12.59705 | 1.661535
2018-03-08 06:17 | 141657.3 | 360.0009 | 5 | 16 | 3.68117 | -6.519872 | 2.956902 | 0.651956 | 12.59705 | 2.469048
2018-03-08 06:19 | 141777.3 | 480.0005 | 5 | 16 | 3.613063 | -6.519814 | 2.956902 | 0.8692739 | 12.59705 | 3.261646
2018-03-08 06:21 | 141897.3 | 600.0001 | 5 | 16 | 3.546253 | -6.519835 | 2.956902 | 1.086585 | 12.59705 | 4.039503
2018-03-08 06:23 | 142017.3 | 720.0002 | 5 | 16 | 3.484724 | -6.519838 | 2.956902 | 1.303903 | 12.59705 | 4.803321
2018-03-08 06:25 | 142137.3 | 840.0006 | 5 | 16 | 3.43316 | -6.519846 | 2.956902 | 1.521225 | 12.59705 | 5.554831
2018-03-08 06:27 | 142257.3 | 960.001 | 5 | 16 | 3.390594 | -6.51988 | 2.956902 | 1.738543 | 12.59705 | 6.296129
2018-03-08 06:29 | 142377.3 | 1080.0006 | 5 | 16 | 3.352587 | -6.519872 | 2.956902 | 1.955861 | 12.59705 | 7.02882
2018-03-08 06:31 | 142497.3 | 1200.0017 | 5 | 16 | 3.313756 | -6.519843 | 2.956902 | 2.173174 | 12.59705 | 7.753189
2018-03-08 06:33 | 142617.3 | 1320.0015 | 5 | 16 | 3.273784 | -6.519899 | 2.956902 | 2.390491 | 12.59705 | 8.469031
2018-03-08 06:35 | 142737.3 | 1440.0009 | 5 | 16 | 3.22452 | -6.51999 | 2.956902 | 2.607823 | 12.59705 | 9.175492
2018-03-08 06:37 | 142857.3 | 1560.0005 | 5 | 16 | 3.132566 | -6.51985 | 2.956902 | 2.82515 | 12.59705 | 9.867755
2018-03-08 06:38 | 142932.1 | 1634.7144 | 5 | 16 | 2.999988 | -6.519875 | 2.956902 | 2.960459 | 12.59705 | 10.28383
2018-03-08 06:40 | 143052.1 | 120.0009 | 6 | 16 | 3.629791 | 0 | 2.956902 | 2.960459 | 12.59705 | 10.28383
2018-03-08 06:42 | 143172.1 | 240.0016 | 6 | 16 | 3.657302 | 0 | 2.956902 | 2.960459 | 12.59705 | 10.28383
2018-03-08 06:43 | 143232.1 | 300.0022 | 6 | 16 | 3.664016 | 0 | 2.956902 | 2.960459 | 12.59705 | 10.28383
2018-03-08 06:43 | 143232.1 | 0.0025 | 7 | 17 | 3.66439 | 0 | 0 | 0 | 0 | 0
2018-03-08 06:45 | 143352.2 | 120.0018 | 2 | 17 | 4.065951 | 4.88984 | 0.1624054 | 2.509e-09 | 0.6527942 | 9.193e-09
2018-03-08 06:47 | 143472.2 | 240.0019 | 2 | 17 | 4.118522 | 4.889859 | 0.3253875 | 2.509e-09 | 1.320037 | 9.193e-09
2018-03-08 06:49 | 143592.2 | 360.0014 | 2 | 17 | 4.153327 | 4.889886 | 0.4883724 | 2.509e-09 | 1.994349 | 9.193e-09
2018-03-08 06:51 | 143712.2 | 480.0002 | 2 | 17 | 4.177488 | 4.889813 | 0.651367 | 2.509e-09 | 2.673326 | 9.193e-09
2018-03-08 06:53 | 143832.2 | 600.0015 | 2 | 17 | 4.200143 | 4.844527 | 0.8142783 | 2.509e-09 | 3.355876 | 9.193e-09
2018-03-08 06:55 | 143952.2 | 720.001 | 2 | 17 | 4.200195 | 4.462003 | 0.9693307 | 2.509e-09 | 4.007122 | 9.193e-09
2018-03-08 06:57 | 144072.2 | 840.0018 | 2 | 17 | 4.200181 | 4.064811 | 1.111487 | 2.509e-09 | 4.604202 | 9.193e-09
2018-03-08 06:59 | 144192.2 | 960.0007 | 2 | 17 | 4.200168 | 3.678246 | 1.240384 | 2.509e-09 | 5.145591 | 9.193e-09
2018-03-08 07:01 | 144312.2 | 1080.0006 | 2 | 17 | 4.200138 | 3.339446 | 1.357237 | 2.509e-09 | 5.636394 | 9.193e-09
2018-03-08 07:02 | 144341.9 | 1109.7352 | 2 | 17 | 4.200131 | 3.259995 | 1.384493 | 2.509e-09 | 5.750873 | 9.193e-09
2018-03-08 07:04 | 144461.9 | 120.0014 | 3 | 17 | 4.222683 | 3.260013 | 1.492777 | 2.509e-09 | 6.20679 | 9.193e-09
2018-03-08 07:06 | 144581.9 | 240.001 | 3 | 17 | 4.25068 | 3.259921 | 1.601428 | 2.509e-09 | 6.667074 | 9.193e-09
2018-03-08 07:08 | 144701.9 | 360.0011 | 3 | 17 | 4.282842 | 3.259986 | 1.710097 | 2.509e-09 | 7.130721 | 9.193e-09
2018-03-08 07:10 | 144821.9 | 480.0009 | 3 | 17 | 4.315639 | 3.260013 | 1.818757 | 2.509e-09 | 7.597864 | 9.193e-09
2018-03-08 07:12 | 144941.9 | 600.0011 | 3 | 17 | 4.350164 | 3.25994 | 1.92742 | 2.509e-09 | 8.068681 | 9.193e-09
2018-03-08 07:14 | 145061.9 | 720.0015 | 3 | 17 | 4.386865 | 3.260005 | 2.036085 | 2.509e-09 | 8.543349 | 9.193e-09
2018-03-08 07:16 | 145181.9 | 840.001 | 3 | 17 | 4.400134 | 2.910821 | 2.140565 | 2.509e-09 | 9.002832 | 9.193e-09
2018-03-08 07:18 | 145301.9 | 960.0006 | 3 | 17 | 4.400175 | 2.524966 | 2.230918 | 2.509e-09 | 9.400403 | 9.193e-09
2018-03-08 07:20 | 145421.9 | 1080.0002 | 3 | 17 | 4.400093 | 2.202342 | 2.30957 | 2.509e-09 | 9.746484 | 9.193e-09
2018-03-08 07:22 | 145541.9 | 1200.0006 | 3 | 17 | 4.400098 | 1.936242 | 2.378456 | 2.509e-09 | 10.04959 | 9.193e-09
2018-03-08 07:24 | 145661.9 | 1320.0018 | 3 | 17 | 4.400176 | 1.6998 | 2.438993 | 2.509e-09 | 10.31596 | 9.193e-09
2018-03-08 07:26 | 145781.9 | 1440.0018 | 3 | 17 | 4.4001 | 1.48518 | 2.491958 | 2.509e-09 | 10.54901 | 9.193e-09
2018-03-08 07:28 | 145901.9 | 1560.0002 | 3 | 17 | 4.400162 | 1.311539 | 2.538461 | 2.509e-09 | 10.75363 | 9.193e-09
2018-03-08 07:30 | 146021.9 | 1680.001 | 3 | 17 | 4.400084 | 1.163478 | 2.579618 | 2.509e-09 | 10.93473 | 9.193e-09
2018-03-08 07:32 | 146141.9 | 1800.0027 | 3 | 17 | 4.400133 | 1.038548 | 2.616292 | 2.509e-09 | 11.0961 | 9.193e-09
2018-03-08 07:34 | 146261.9 | 1920.0002 | 3 | 17 | 4.400072 | 0.9205465 | 2.64892 | 2.509e-09 | 11.23966 | 9.193e-09
2018-03-08 07:36 | 146381.9 | 2040.0018 | 3 | 17 | 4.400074 | 0.8197756 | 2.677857 | 2.509e-09 | 11.36699 | 9.193e-09
2018-03-08 07:38 | 146501.9 | 2160.001 | 3 | 17 | 4.400032 | 0.7363195 | 2.703754 | 2.509e-09 | 11.48094 | 9.193e-09
2018-03-08 07:40 | 146621.9 | 2280.0003 | 3 | 17 | 4.400073 | 0.6664667 | 2.727101 | 2.509e-09 | 11.58366 | 9.193e-09
2018-03-08 07:42 | 146741.9 | 2400.0002 | 3 | 17 | 4.400056 | 0.6019011 | 2.748221 | 2.509e-09 | 11.67659 | 9.193e-09
2018-03-08 07:44 | 146861.9 | 2520.0002 | 3 | 17 | 4.400004 | 0.5400953 | 2.767241 | 2.509e-09 | 11.76028 | 9.193e-09
2018-03-08 07:46 | 146981.9 | 2640.0022 | 3 | 17 | 4.400037 | 0.4914684 | 2.784421 | 2.509e-09 | 11.83587 | 9.193e-09
2018-03-08 07:48 | 147101.9 | 2760.0009 | 3 | 17 | 4.400017 | 0.4489193 | 2.800078 | 2.509e-09 | 11.90477 | 9.193e-09
2018-03-08 07:50 | 147221.9 | 2880.0002 | 3 | 17 | 4.400062 | 0.4133501 | 2.814435 | 2.509e-09 | 11.96793 | 9.193e-09
2018-03-08 07:52 | 147341.9 | 3000.0002 | 3 | 17 | 4.400015 | 0.3753347 | 2.827572 | 2.509e-09 | 12.02574 | 9.193e-09
2018-03-08 07:54 | 147461.9 | 3120.0009 | 3 | 17 | 4.400026 | 0.3440437 | 2.839539 | 2.509e-09 | 12.07839 | 9.193e-09
2018-03-08 07:56 | 147581.9 | 3240.0007 | 3 | 17 | 4.400014 | 0.3172607 | 2.85054 | 2.509e-09 | 12.1268 | 9.193e-09
2018-03-08 07:58 | 147701.9 | 3360.0014 | 3 | 17 | 4.400023 | 0.2946701 | 2.860718 | 2.509e-09 | 12.17158 | 9.193e-09
2018-03-08 08:00 | 147821.9 | 3480.0014 | 3 | 17 | 4.400068 | 0.2735548 | 2.870161 | 2.509e-09 | 12.21313 | 9.193e-09
2018-03-08 08:02 | 147941.9 | 3600.0018 | 3 | 17 | 4.400005 | 0.250124 | 2.878866 | 2.509e-09 | 12.25143 | 9.193e-09
2018-03-08 08:04 | 148061.9 | 3720.0018 | 3 | 17 | 4.400013 | 0.2325096 | 2.886905 | 2.509e-09 | 12.2868 | 9.193e-09
2018-03-08 08:06 | 148181.9 | 3840.0006 | 3 | 17 | 4.399956 | 0.2157106 | 2.894378 | 2.509e-09 | 12.31968 | 9.193e-09
2018-03-08 08:08 | 148301.9 | 3960.0006 | 3 | 17 | 4.400053 | 0.2034931 | 2.901371 | 2.509e-09 | 12.35045 | 9.193e-09
2018-03-08 08:10 | 148421.9 | 4080.0014 | 3 | 17 | 4.400066 | 0.1885319 | 2.907887 | 2.509e-09 | 12.37912 | 9.193e-09
2018-03-08 08:12 | 148541.9 | 4200.0007 | 3 | 17 | 4.399948 | 0.1736841 | 2.913915 | 2.509e-09 | 12.40565 | 9.193e-09
2018-03-08 08:14 | 148661.9 | 4320.0018 | 3 | 17 | 4.400033 | 0.1632528 | 2.919529 | 2.509e-09 | 12.43035 | 9.193e-09
2018-03-08 08:16 | 148781.9 | 4440.0014 | 3 | 17 | 4.400028 | 0.153759 | 2.924794 | 2.509e-09 | 12.45352 | 9.193e-09
2018-03-08 08:18 | 148901.9 | 4560.0018 | 3 | 17 | 4.399982 | 0.1432486 | 2.929749 | 2.509e-09 | 12.47532 | 9.193e-09
2018-03-08 08:20 | 149021.9 | 4680.0015 | 3 | 17 | 4.399992 | 0.1330233 | 2.934365 | 2.509e-09 | 12.49563 | 9.193e-09
2018-03-08 08:22 | 149141.9 | 4800.0018 | 3 | 17 | 4.400025 | 0.125104 | 2.938659 | 2.509e-09 | 12.51452 | 9.193e-09
2018-03-08 08:24 | 149261.9 | 4920.0018 | 3 | 17 | 4.400002 | 0.117753 | 2.942693 | 2.509e-09 | 12.53227 | 9.193e-09
2018-03-08 08:26 | 149381.9 | 5040.0006 | 3 | 17 | 4.399988 | 0.1107721 | 2.946505 | 2.509e-09 | 12.54905 | 9.193e-09
2018-03-08 08:28 | 149501.9 | 5160.0006 | 3 | 17 | 4.400037 | 0.1036949 | 2.950087 | 2.509e-09 | 12.5648 | 9.193e-09
2018-03-08 08:30 | 149621.9 | 5280.0014 | 3 | 17 | 4.400093 | 0.09790611 | 2.953425 | 2.509e-09 | 12.57949 | 9.193e-09
2018-03-08 08:32 | 149741.9 | 5400.0018 | 3 | 17 | 4.400034 | 0.09156513 | 2.956553 | 2.509e-09 | 12.59326 | 9.193e-09
2018-03-08 08:34 | 149861.9 | 5520.0001 | 3 | 17 | 4.39999 | 0.08613396 | 2.959512 | 2.509e-09 | 12.60627 | 9.193e-09
2018-03-08 08:35 | 149970.3 | 5628.3352 | 3 | 17 | 4.400007 | 0.08149719 | 2.962046 | 2.509e-09 | 12.61743 | 9.193e-09
2018-03-08 08:37 | 150090.3 | 120.0017 | 4 | 17 | 4.391801 | 0 | 2.962046 | 2.509e-09 | 12.61743 | 9.193e-09
2018-03-08 08:39 | 150210.3 | 240.0004 | 4 | 17 | 4.390929 | 0 | 2.962046 | 2.509e-09 | 12.61743 | 9.193e-09
2018-03-08 08:40 | 150270.3 | 300.0023 | 4 | 17 | 4.39063 | 0 | 2.962046 | 2.509e-09 | 12.61743 | 9.193e-09
2018-03-08 08:42 | 150390.4 | 120.0014 | 5 | 17 | 3.812675 | -6.520253 | 2.962046 | 0.2173171 | 12.61743 | 0.8398
2018-03-08 08:44 | 150510.4 | 240.0002 | 5 | 17 | 3.752895 | -6.519868 | 2.962046 | 0.434616 | 12.61743 | 1.662069
2018-03-08 08:46 | 150630.4 | 360.0006 | 5 | 17 | 3.68169 | -6.519806 | 2.962046 | 0.6519291 | 12.61743 | 2.469975
2018-03-08 08:48 | 150750.4 | 480.0014 | 5 | 17 | 3.611282 | -6.520012 | 2.962046 | 0.8692662 | 12.61743 | 3.262446
2018-03-08 08:50 | 150870.4 | 600.0013 | 5 | 17 | 3.544723 | -6.519897 | 2.962046 | 1.086581 | 12.61743 | 4.039893
2018-03-08 08:52 | 150990.4 | 720.0006 | 5 | 17 | 3.485949 | -6.520136 | 2.962046 | 1.303897 | 12.61743 | 4.803717
2018-03-08 08:54 | 151110.4 | 840.0014 | 5 | 17 | 3.434646 | -6.519941 | 2.962046 | 1.521219 | 12.61743 | 5.555598
2018-03-08 08:56 | 151230.4 | 960.0005 | 5 | 17 | 3.390013 | -6.51988 | 2.962046 | 1.738545 | 12.61743 | 6.297071
2018-03-08 08:58 | 151350.4 | 1080.0006 | 5 | 17 | 3.350368 | -6.51983 | 2.962046 | 1.955854 | 12.61743 | 7.029383
2018-03-08 09:00 | 151470.4 | 1200.0015 | 5 | 17 | 3.313831 | -6.519838 | 2.962046 | 2.173181 | 12.61743 | 7.753463
2018-03-08 09:02 | 151590.4 | 1320.0005 | 5 | 17 | 3.276011 | -6.51985 | 2.962046 | 2.390482 | 12.61743 | 8.469551
2018-03-08 09:04 | 151710.4 | 1440.0021 | 5 | 17 | 3.225876 | -6.51984 | 2.962046 | 2.607802 | 12.61743 | 9.176413
2018-03-08 09:06 | 151830.4 | 1560.0006 | 5 | 17 | 3.130678 | -6.519875 | 2.962046 | 2.825124 | 12.61743 | 9.868591
2018-03-08 09:08 | 151903.6 | 1633.1896 | 5 | 17 | 3 | -6.519887 | 2.962046 | 2.957683 | 12.61743 | 10.27604
2018-03-08 09:10 | 152023.6 | 120.0006 | 6 | 17 | 3.630846 | 0 | 2.962046 | 2.957683 | 12.61743 | 10.27604
2018-03-08 09:12 | 152143.6 | 240.0013 | 6 | 17 | 3.658368 | 0 | 2.962046 | 2.957683 | 12.61743 | 10.27604
2018-03-08 09:13 | 152203.6 | 300.0007 | 6 | 17 | 3.665212 | 0 | 2.962046 | 2.957683 | 12.61743 | 10.27604
2018-03-08 09:13 | 152203.6 | 0.0024 | 7 | 18 | 3.665223 | 0 | 0 | 0 | 0 | 0
2018-03-08 09:15 | 152323.7 | 120.001 | 2 | 18 | 4.068477 | 4.889897 | 0.1623984 | 4.24e-10 | 0.6529577 | 1.555e-09
2018-03-08 09:17 | 152443.7 | 240.0001 | 2 | 18 | 4.121755 | 4.889901 | 0.3253912 | 4.24e-10 | 1.320747 | 1.555e-09
2018-03-08 09:19 | 152563.7 | 360.0006 | 2 | 18 | 4.152576 | 4.889951 | 0.4883865 | 4.24e-10 | 1.995363 | 1.555e-09
2018-03-08 09:21 | 152683.7 | 480.0005 | 2 | 18 | 4.175322 | 4.889894 | 0.6513661 | 4.24e-10 | 2.673992 | 1.555e-09
2018-03-08 09:23 | 152803.7 | 600.0003 | 2 | 18 | 4.200197 | 4.843028 | 0.8142952 | 4.24e-10 | 3.356427 | 1.555e-09
2018-03-08 09:25 | 152923.7 | 720.0014 | 2 | 18 | 4.200205 | 4.431712 | 0.9686556 | 4.24e-10 | 4.004769 | 1.555e-09
2018-03-08 09:27 | 153043.7 | 840.0001 | 2 | 18 | 4.200158 | 4.049142 | 1.109911 | 4.24e-10 | 4.598067 | 1.555e-09
2018-03-08 09:29 | 153163.7 | 960.0006 | 2 | 18 | 4.200115 | 3.6977 | 1.239041 | 4.24e-10 | 5.140431 | 1.555e-09
2018-03-08 09:31 | 153283.7 | 1080.0005 | 2 | 18 | 4.200155 | 3.351554 | 1.356556 | 4.24e-10 | 5.634013 | 1.555e-09
2018-03-08 09:31 | 153314.8 | 1111.0424 | 2 | 18 | 4.200154 | 3.259995 | 1.385068 | 4.24e-10 | 5.753767 | 1.555e-09
2018-03-08 09:33 | 153434.8 | 120.0018 | 3 | 18 | 4.224662 | 3.259929 | 1.493344 | 1.407e-09 | 6.209761 | 5.539e-09
2018-03-08 09:35 | 153554.8 | 240.0005 | 3 | 18 | 4.25302 | 3.259953 | 1.602006 | 1.407e-09 | 6.670343 | 5.539e-09
2018-03-08 09:37 | 153674.8 | 360.001 | 3 | 18 | 4.282322 | 3.259969 | 1.710673 | 1.407e-09 | 7.13409 | 5.539e-09
2018-03-08 09:39 | 153794.8 | 480.0009 | 3 | 18 | 4.314619 | 3.259984 | 1.819331 | 1.407e-09 | 7.601114 | 5.539e-09
2018-03-08 09:41 | 153914.8 | 600.0005 | 3 | 18 | 4.351219 | 3.260003 | 1.927985 | 1.407e-09 | 8.071881 | 5.539e-09
2018-03-08 09:43 | 154034.8 | 720.0009 | 3 | 18 | 4.389569 | 3.259986 | 2.036652 | 1.407e-09 | 8.546782 | 5.539e-09
2018-03-08 09:45 | 154154.8 | 840.0011 | 3 | 18 | 4.400234 | 2.903016 | 2.140497 | 1.407e-09 | 9.003564 | 5.539e-09
2018-03-08 09:47 | 154274.8 | 960.001 | 3 | 18 | 4.400205 | 2.537095 | 2.231008 | 1.407e-09 | 9.401827 | 5.539e-09
2018-03-08 09:49 | 154394.8 | 1080.0006 | 3 | 18 | 4.400199 | 2.202762 | 2.309916 | 1.407e-09 | 9.749036 | 5.539e-09
2018-03-08 09:51 | 154514.8 | 1200.0018 | 3 | 18 | 4.400139 | 1.919698 | 2.378456 | 1.407e-09 | 10.05062 | 5.539e-09
2018-03-08 09:53 | 154634.8 | 1320.0006 | 3 | 18 | 4.400087 | 1.683381 | 2.438405 | 1.407e-09 | 10.3144 | 5.539e-09
2018-03-08 09:55 | 154754.8 | 1440.001 | 3 | 18 | 4.400127 | 1.488676 | 2.491179 | 1.407e-09 | 10.54662 | 5.539e-09
2018-03-08 09:57 | 154874.8 | 1560.001 | 3 | 18 | 4.4001 | 1.314501 | 2.537851 | 1.407e-09 | 10.75198 | 5.539e-09
2018-03-08 09:59 | 154994.8 | 1680.0018 | 3 | 18 | 4.400115 | 1.155351 | 2.578922 | 1.407e-09 | 10.93269 | 5.539e-09
2018-03-08 10:01 | 155114.8 | 1800.0018 | 3 | 18 | 4.400133 | 1.025529 | 2.615184 | 1.407e-09 | 11.09225 | 5.539e-09
2018-03-08 10:03 | 155234.8 | 1920.0015 | 3 | 18 | 4.40004 | 0.9148302 | 2.647446 | 1.407e-09 | 11.2342 | 5.539e-09
2018-03-08 10:05 | 155354.8 | 2040.0018 | 3 | 18 | 4.400018 | 0.8210516 | 2.676378 | 1.407e-09 | 11.36151 | 5.539e-09
2018-03-08 10:07 | 155474.8 | 2160.0003 | 3 | 18 | 4.400039 | 0.7328167 | 2.702291 | 1.407e-09 | 11.47552 | 5.539e-09
2018-03-08 10:09 | 155594.8 | 2280.0018 | 3 | 18 | 4.400038 | 0.6569319 | 2.725415 | 1.407e-09 | 11.57727 | 5.539e-09
2018-03-08 10:11 | 155714.8 | 2400.0001 | 3 | 18 | 4.400092 | 0.5944147 | 2.746235 | 1.407e-09 | 11.66888 | 5.539e-09
2018-03-08 10:13 | 155834.8 | 2520.0003 | 3 | 18 | 4.400039 | 0.540144 | 2.76511 | 1.407e-09 | 11.75193 | 5.539e-09
2018-03-08 10:15 | 155954.8 | 2640.0007 | 3 | 18 | 4.400084 | 0.4925184 | 2.782298 | 1.407e-09 | 11.82756 | 5.539e-09
2018-03-08 10:17 | 156074.8 | 2760.0018 | 3 | 18 | 4.399983 | 0.4440308 | 2.797871 | 1.407e-09 | 11.89608 | 5.539e-09
2018-03-08 10:19 | 156194.8 | 2880 | 3 | 18 | 4.400034 | 0.404789 | 2.812015 | 1.407e-09 | 11.95832 | 5.539e-09
2018-03-08 10:21 | 156314.8 | 3000.0006 | 3 | 18 | 4.400024 | 0.3728714 | 2.824963 | 1.407e-09 | 12.01529 | 5.539e-09
2018-03-08 10:23 | 156434.8 | 3120.0007 | 3 | 18 | 4.400068 | 0.3447247 | 2.8369 | 1.407e-09 | 12.06781 | 5.539e-09
2018-03-08 10:25 | 156554.8 | 3240.0005 | 3 | 18 | 4.400021 | 0.3145819 | 2.847889 | 1.407e-09 | 12.11616 | 5.539e-09
2018-03-08 10:27 | 156674.8 | 3360.0011 | 3 | 18 | 4.399995 | 0.2892704 | 2.857938 | 1.407e-09 | 12.16038 | 5.539e-09
2018-03-08 10:29 | 156794.8 | 3480.0014 | 3 | 18 | 4.399981 | 0.2670813 | 2.867221 | 1.407e-09 | 12.20122 | 5.539e-09
2018-03-08 10:31 | 156914.8 | 3600.0002 | 3 | 18 | 4.399954 | 0.2489424 | 2.875839 | 1.407e-09 | 12.23914 | 5.539e-09
2018-03-08 10:33 | 157034.8 | 3720.001 | 3 | 18 | 4.400053 | 0.2324276 | 2.883872 | 1.407e-09 | 12.27449 | 5.539e-09
2018-03-08 10:35 | 157154.8 | 3840.0014 | 3 | 18 | 4.400032 | 0.2141514 | 2.891294 | 1.407e-09 | 12.30714 | 5.539e-09
2018-03-08 10:37 | 157274.8 | 3960.0018 | 3 | 18 | 4.400008 | 0.1986856 | 2.898164 | 1.407e-09 | 12.33737 | 5.539e-09
2018-03-08 10:39 | 157394.8 | 4080.0001 | 3 | 18 | 4.399969 | 0.1855421 | 2.904569 | 1.407e-09 | 12.36556 | 5.539e-09
2018-03-08 10:41 | 157514.8 | 4200.001 | 3 | 18 | 4.400065 | 0.175333 | 2.910581 | 1.407e-09 | 12.39201 | 5.539e-09
2018-03-08 10:43 | 157634.8 | 4320.0015 | 3 | 18 | 4.399979 | 0.1614943 | 2.916199 | 1.407e-09 | 12.41673 | 5.539e-09
2018-03-08 10:45 | 157754.8 | 4440.001 | 3 | 18 | 4.400018 | 0.1514883 | 2.921404 | 1.407e-09 | 12.43963 | 5.539e-09
2018-03-08 10:47 | 157874.8 | 4560.0019 | 3 | 18 | 4.400064 | 0.1414328 | 2.926266 | 1.407e-09 | 12.46102 | 5.539e-09
2018-03-08 10:49 | 157994.8 | 4680.0015 | 3 | 18 | 4.399997 | 0.1334667 | 2.930833 | 1.407e-09 | 12.48112 | 5.539e-09
2018-03-08 10:51 | 158114.8 | 4800.0002 | 3 | 18 | 4.399951 | 0.1240463 | 2.935138 | 1.407e-09 | 12.50006 | 5.539e-09
2018-03-08 10:53 | 158234.8 | 4920.001 | 3 | 18 | 4.39995 | 0.1152229 | 2.93915 | 1.407e-09 | 12.51771 | 5.539e-09
2018-03-08 10:55 | 158354.8 | 5040.0018 | 3 | 18 | 4.400025 | 0.1087809 | 2.942893 | 1.407e-09 | 12.53418 | 5.539e-09
2018-03-08 10:57 | 158474.8 | 5160.0007 | 3 | 18 | 4.399998 | 0.1027155 | 2.946414 | 1.407e-09 | 12.54967 | 5.539e-09
2018-03-08 10:59 | 158594.8 | 5280.001 | 3 | 18 | 4.40002 | 0.09719753 | 2.949747 | 1.407e-09 | 12.56434 | 5.539e-09
2018-03-08 11:01 | 158714.8 | 5400.0018 | 3 | 18 | 4.399996 | 0.09092522 | 2.952884 | 1.407e-09 | 12.57814 | 5.539e-09
2018-03-08 11:03 | 158834.8 | 5520.0009 | 3 | 18 | 4.400012 | 0.08485413 | 2.955804 | 1.407e-09 | 12.59099 | 5.539e-09
2018-03-08 11:04 | 158904.4 | 5589.6504 | 3 | 18 | 4.399986 | 0.08149433 | 2.95742 | 1.407e-09 | 12.5981 | 5.539e-09
2018-03-08 11:06 | 159024.5 | 120.0005 | 4 | 18 | 4.391716 | 0 | 2.95742 | 1.407e-09 | 12.5981 | 5.539e-09
2018-03-08 11:08 | 159144.5 | 240.0013 | 4 | 18 | 4.390771 | 0 | 2.95742 | 1.407e-09 | 12.5981 | 5.539e-09
2018-03-08 11:09 | 159204.5 | 300.0031 | 4 | 18 | 4.390409 | 0 | 2.95742 | 1.407e-09 | 12.5981 | 5.539e-09
2018-03-08 11:11 | 159324.5 | 120.0018 | 5 | 18 | 3.80854 | -6.519909 | 2.95742 | 0.2173033 | 12.5981 | 0.8394305
2018-03-08 11:13 | 159444.5 | 240.0001 | 5 | 18 | 3.748035 | -6.519858 | 2.95742 | 0.4346378 | 12.5981 | 1.660802
2018-03-08 11:15 | 159564.5 | 360.0005 | 5 | 18 | 3.680199 | -6.519845 | 2.95742 | 0.6519405 | 12.5981 | 2.467912
2018-03-08 11:17 | 159684.5 | 480.0021 | 5 | 18 | 3.612033 | -6.519877 | 2.95742 | 0.8692663 | 12.5981 | 3.260346
2018-03-08 11:19 | 159804.5 | 600.0003 | 5 | 18 | 3.544505 | -6.51982 | 2.95742 | 1.086583 | 12.5981 | 4.037944
2018-03-08 11:21 | 159924.5 | 720.0009 | 5 | 18 | 3.483 | -6.519902 | 2.95742 | 1.303918 | 12.5981 | 4.80141
2018-03-08 11:23 | 160044.5 | 840.0017 | 5 | 18 | 3.431663 | -6.519878 | 2.95742 | 1.521226 | 12.5981 | 5.552545
2018-03-08 11:25 | 160164.5 | 960.0013 | 5 | 18 | 3.38938 | -6.519864 | 2.95742 | 1.738527 | 12.5981 | 6.293513
2018-03-08 11:27 | 160284.5 | 1080.0001 | 5 | 18 | 3.350884 | -6.519909 | 2.95742 | 1.955829 | 12.5981 | 7.025827
2018-03-08 11:29 | 160404.5 | 1200.0007 | 5 | 18 | 3.311887 | -6.519958 | 2.95742 | 2.173158 | 12.5981 | 7.749807
2018-03-08 11:31 | 160524.5 | 1320.0015 | 5 | 18 | 3.272009 | -6.52 | 2.95742 | 2.390481 | 12.5981 | 8.46527
2018-03-08 11:33 | 160644.5 | 1440.0022 | 5 | 18 | 3.223319 | -6.519968 | 2.95742 | 2.607807 | 12.5981 | 9.171374
2018-03-08 11:35 | 160764.5 | 1560.0022 | 5 | 18 | 3.131306 | -6.519978 | 2.95742 | 2.825125 | 12.5981 | 9.863398
2018-03-08 11:37 | 160837.9 | 1633.38 | 5 | 18 | 2.999996 | -6.519894 | 2.95742 | 2.958016 | 12.5981 | 10.27192
2018-03-08 15:01 | 161035.5 | 197.548496 | 6 | 18 | 3.692714 | 0 | 2.95742 | 2.958016 | 12.5981 | 10.27192
2018-03-08 15:03 | 161138 | 300.002696 | 6 | 18 | 3.692601 | 0 | 2.95742 | 2.958016 | 12.5981 | 10.27192
2018-03-08 15:03 | 161138 | 0.0025 | 7 | 19 | 3.692525 | 0 | 0 | 0 | 0 | 0
2018-03-08 15:05 | 161258.1 | 120.0001 | 2 | 19 | 4.133162 | 4.889907 | 0.1623934 | 0 | 0.6640039 | 0
2018-03-08 15:07 | 161378.1 | 240.0017 | 2 | 19 | 4.171052 | 4.889968 | 0.3253965 | 0 | 1.341102 | 0
2018-03-08 15:09 | 161498.1 | 360.0006 | 2 | 19 | 4.191817 | 4.889947 | 0.4883758 | 0 | 2.022757 | 0
2018-03-08 15:11 | 161618.1 | 480.0014 | 2 | 19 | 4.20012 | 4.777957 | 0.6504728 | 0 | 2.70323 | 0
2018-03-08 15:13 | 161738.1 | 600.0002 | 2 | 19 | 4.200195 | 4.498548 | 0.805262 | 0 | 3.353367 | 0
2018-03-08 15:15 | 161858.1 | 720.001 | 2 | 19 | 4.200133 | 4.155147 | 0.9495007 | 0 | 3.959192 | 0
2018-03-08 15:17 | 161978.1 | 840.0002 | 2 | 19 | 4.200151 | 3.83994 | 1.082674 | 0 | 4.518538 | 0
2018-03-08 15:19 | 162098.1 | 960.0005 | 2 | 19 | 4.200096 | 3.544774 | 1.205717 | 0 | 5.035341 | 0
2018-03-08 15:21 | 162218.1 | 1080.0002 | 2 | 19 | 4.200171 | 3.277736 | 1.319426 | 0 | 5.512932 | 0
2018-03-08 15:21 | 162225.2 | 1087.1663 | 2 | 19 | 4.200098 | 3.259995 | 1.325931 | 0 | 5.540255 | 0
2018-03-08 15:23 | 162345.2 | 120.0001 | 3 | 19 | 4.221458 | 3.259982 | 1.434209 | 0 | 5.996051 | 0
2018-03-08 15:25 | 162465.2 | 240.0006 | 3 | 19 | 4.248115 | 3.260015 | 1.542867 | 0 | 6.456187 | 0
2018-03-08 15:27 | 162585.2 | 360.0002 | 3 | 19 | 4.275967 | 3.259919 | 1.651526 | 0 | 6.919282 | 0
2018-03-08 15:29 | 162705.2 | 480.0002 | 3 | 19 | 4.305209 | 3.259923 | 1.760191 | 0 | 7.385518 | 0
2018-03-08 15:31 | 162825.2 | 600.0011 | 3 | 19 | 4.337072 | 3.260011 | 1.868842 | 0 | 7.854975 | 0
2018-03-08 15:33 | 162945.2 | 720.0001 | 3 | 19 | 4.373635 | 3.259967 | 1.977507 | 0 | 8.328215 | 0
2018-03-08 15:35 | 163065.2 | 840.001 | 3 | 19 | 4.400202 | 3.085311 | 2.085205 | 0 | 8.801108 | 0
2018-03-08 15:37 | 163185.2 | 960.001 | 3 | 19 | 4.400167 | 2.688596 | 2.181138 | 0 | 9.223229 | 0
2018-03-08 15:39 | 163305.2 | 1080.0003 | 3 | 19 | 4.400108 | 2.360562 | 2.265196 | 0 | 9.593097 | 0
2018-03-08 15:41 | 163425.2 | 1200.0015 | 3 | 19 | 4.400146 | 2.062041 | 2.33887 | 0 | 9.917272 | 0
2018-03-08 15:43 | 163545.2 | 1320.0006 | 3 | 19 | 4.400179 | 1.803059 | 2.40312 | 0 | 10.19998 | 0
2018-03-08 15:45 | 163665.2 | 1440.0007 | 3 | 19 | 4.400105 | 1.584989 | 2.459485 | 0 | 10.44799 | 0
2018-03-08 15:47 | 163785.2 | 1560.001 | 3 | 19 | 4.400083 | 1.404826 | 2.509207 | 0 | 10.66677 | 0
2018-03-08 15:49 | 163905.2 | 1680.001 | 3 | 19 | 4.399983 | 1.24472 | 2.553333 | 0 | 10.86093 | 0
2018-03-08 15:51 | 164025.2 | 1800.0002 | 3 | 19 | 4.400084 | 1.099237 | 2.592365 | 0 | 11.03268 | 0
2018-03-08 15:53 | 164145.2 | 1920.0007 | 3 | 19 | 4.400047 | 0.9781389 | 2.626916 | 0 | 11.18471 | 0
2018-03-08 15:55 | 164265.2 | 2040.0011 | 3 | 19 | 4.400084 | 0.8748941 | 2.657737 | 0 | 11.32032 | 0
2018-03-08 15:57 | 164385.2 | 2160.001 | 3 | 19 | 4.400041 | 0.7873602 | 2.685427 | 0 | 11.44216 | 0
2018-03-08 15:59 | 164505.2 | 2280.0018 | 3 | 19 | 4.400082 | 0.7068443 | 2.710322 | 0 | 11.5517 | 0
2018-03-08 16:01 | 164625.2 | 2400.0014 | 3 | 19 | 4.400042 | 0.6341915 | 2.732606 | 0 | 11.64975 | 0
2018-03-08 16:03 | 164745.2 | 2520.0015 | 3 | 19 | 4.400032 | 0.5731812 | 2.752699 | 0 | 11.73816 | 0
2018-03-08 16:05 | 164865.2 | 2640.0002 | 3 | 19 | 4.400032 | 0.5224142 | 2.770935 | 0 | 11.8184 | 0
2018-03-08 16:07 | 164985.2 | 2760.001 | 3 | 19 | 4.400069 | 0.477603 | 2.787583 | 0 | 11.89165 | 0
2018-03-08 16:09 | 165105.2 | 2880.0003 | 3 | 19 | 4.400073 | 0.4332514 | 2.802721 | 0 | 11.95825 | 0
2018-03-08 16:11 | 165225.2 | 3000.0006 | 3 | 19 | 4.40004 | 0.3959808 | 2.816488 | 0 | 12.01883 | 0
2018-03-08 16:13 | 165345.2 | 3120.0003 | 3 | 19 | 4.400014 | 0.3624544 | 2.829102 | 0 | 12.07433 | 0
2018-03-08 16:15 | 165465.2 | 3240.0006 | 3 | 19 | 4.400022 | 0.3356771 | 2.840738 | 0 | 12.12553 | 0
2018-03-08 16:17 | 165585.2 | 3360.0006 | 3 | 19 | 4.399991 | 0.3087645 | 2.851477 | 0 | 12.17278 | 0
2018-03-08 16:19 | 165705.2 | 3480.001 | 3 | 19 | 4.399984 | 0.282485 | 2.861327 | 0 | 12.21612 | 0
2018-03-08 16:21 | 165825.2 | 3600.001 | 3 | 19 | 4.399993 | 0.2616587 | 2.87042 | 0 | 12.25613 | 0
2018-03-08 16:23 | 165945.2 | 3720.0002 | 3 | 19 | 4.399997 | 0.2444658 | 2.878857 | 0 | 12.29325 | 0
2018-03-08 16:25 | 166065.2 | 3840.0018 | 3 | 19 | 4.399955 | 0.2272959 | 2.88673 | 0 | 12.3279 | 0
2018-03-08 16:27 | 166185.2 | 3960.0018 | 3 | 19 | 4.400014 | 0.2105455 | 2.894028 | 0 | 12.36001 | 0
2018-03-08 16:29 | 166305.2 | 4080.001 | 3 | 19 | 4.400078 | 0.1963081 | 2.900784 | 0 | 12.38974 | 0
2018-03-08 16:31 | 166425.2 | 4200.0003 | 3 | 19 | 4.399995 | 0.1820612 | 2.907081 | 0 | 12.41744 | 0
2018-03-08 16:33 | 166545.2 | 4320.0018 | 3 | 19 | 4.400047 | 0.1721115 | 2.912984 | 0 | 12.44341 | 0
2018-03-08 16:35 | 166665.2 | 4440.001 | 3 | 19 | 4.399995 | 0.1597881 | 2.918512 | 0 | 12.46774 | 0
2018-03-08 16:37 | 166785.2 | 4560.0011 | 3 | 19 | 4.400002 | 0.1481781 | 2.92364 | 0 | 12.4903 | 0
2018-03-08 16:39 | 166905.2 | 4680.0006 | 3 | 19 | 4.400027 | 0.1391268 | 2.928426 | 0 | 12.51136 | 0
2018-03-08 16:41 | 167025.2 | 4800.0015 | 3 | 19 | 4.400001 | 0.1309872 | 2.932917 | 0 | 12.53112 | 0
2018-03-08 16:43 | 167145.2 | 4920.0001 | 3 | 19 | 4.40007 | 0.1241455 | 2.937159 | 0 | 12.54978 | 0
2018-03-08 16:45 | 167265.2 | 5040.0006 | 3 | 19 | 4.399954 | 0.1139212 | 2.941119 | 0 | 12.56721 | 0
2018-03-08 16:47 | 167385.2 | 5160.0002 | 3 | 19 | 4.40004 | 0.1078424 | 2.944804 | 0 | 12.58342 | 0
2018-03-08 16:49 | 167505.2 | 5280.0007 | 3 | 19 | 4.399986 | 0.1003485 | 2.948267 | 0 | 12.59866 | 0
2018-03-08 16:51 | 167625.2 | 5400.0018 | 3 | 19 | 4.400075 | 0.09667206 | 2.951536 | 0 | 12.61305 | 0
2018-03-08 16:53 | 167745.2 | 5520.0009 | 3 | 19 | 4.399966 | 0.08927059 | 2.954621 | 0 | 12.62662 | 0
2018-03-08 16:55 | 167865.2 | 5640.0002 | 3 | 19 | 4.400013 | 0.08288193 | 2.95749 | 0 | 12.63924 | 0
2018-03-08 16:55 | 167873 | 5647.7232 | 3 | 19 | 4.399948 | 0.08149242 | 2.957667 | 0 | 12.64002 | 0
2018-03-08 16:57 | 167993 | 120.0006 | 4 | 19 | 4.3917 | 0 | 2.957667 | 0 | 12.64002 | 0
2018-03-08 16:59 | 168113 | 240.0006 | 4 | 19 | 4.390708 | 0 | 2.957667 | 0 | 12.64002 | 0
2018-03-08 17:00 | 168173 | 300.0023 | 4 | 19 | 4.390375 | 0 | 2.957667 | 0 | 12.64002 | 0
2018-03-08 17:02 | 168293.1 | 120.0019 | 5 | 19 | 3.812371 | -6.520122 | 2.957667 | 0.217321 | 12.64002 | 0.8401065
2018-03-08 17:04 | 168413.1 | 240.0001 | 5 | 19 | 3.750312 | -6.520175 | 2.957667 | 0.4346194 | 12.64002 | 1.661965
2018-03-08 17:06 | 168533.1 | 360.0003 | 5 | 19 | 3.681947 | -6.52003 | 2.957667 | 0.6519643 | 12.64002 | 2.469712
2018-03-08 17:08 | 168653.1 | 480.0002 | 5 | 19 | 3.613192 | -6.520125 | 2.957667 | 0.8692935 | 12.64002 | 3.26237
2018-03-08 17:10 | 168773.1 | 600.0017 | 5 | 19 | 3.54734 | -6.520027 | 2.957667 | 1.086635 | 12.64002 | 4.040447
2018-03-08 17:12 | 168893.1 | 720.0006 | 5 | 19 | 3.485817 | -6.520116 | 2.957667 | 1.303955 | 12.64002 | 4.804543
2018-03-08 17:14 | 169013.1 | 840.0002 | 5 | 19 | 3.433961 | -6.520167 | 2.957667 | 1.521268 | 12.64002 | 5.556237
2018-03-08 17:16 | 169133.1 | 960.001 | 5 | 19 | 3.3902 | -6.519912 | 2.957667 | 1.738588 | 12.64002 | 6.297644
2018-03-08 17:18 | 169253.1 | 1080.0007 | 5 | 19 | 3.352139 | -6.519896 | 2.957667 | 1.955905 | 12.64002 | 7.030211
2018-03-08 17:20 | 169373.1 | 1200.0006 | 5 | 19 | 3.315082 | -6.519938 | 2.957667 | 2.17323 | 12.64002 | 7.754712
2018-03-08 17:22 | 169493.1 | 1320.0014 | 5 | 19 | 3.275345 | -6.519887 | 2.957667 | 2.39055 | 12.64002 | 8.470875
2018-03-08 17:24 | 169613.1 | 1440.0007 | 5 | 19 | 3.226259 | -6.519875 | 2.957667 | 2.607857 | 12.64002 | 9.17761
2018-03-08 17:26 | 169733.1 | 1560.0002 | 5 | 19 | 3.132926 | -6.519838 | 2.957667 | 2.825194 | 12.64002 | 9.87003
2018-03-08 17:27 | 169808.4 | 1635.3048 | 5 | 19 | 2.999989 | -6.520144 | 2.957667 | 2.961571 | 12.64002 | 10.28943
2018-03-08 17:29 | 169928.4 | 120 | 6 | 19 | 3.629345 | 0 | 2.957667 | 2.961571 | 12.64002 | 10.28943
2018-03-08 17:31 | 170048.4 | 240.0017 | 6 | 19 | 3.657091 | 0 | 2.957667 | 2.961571 | 12.64002 | 10.28943
2018-03-08 17:32 | 170108.4 | 300.0023 | 6 | 19 | 3.663807 | 0 | 2.957667 | 2.961571 | 12.64002 | 10.28943
2018-03-08 17:32 | 170108.4 | 0.0024 | 7 | 20 | 3.663692 | 0 | 0 | 0 | 0 | 0
2018-03-08 17:34 | 170228.5195 | 120.0014 | 2 | 20 | 4.066611 | 4.890075 | 0.1624004 | 0 | 0.6527843 | 0
2018-03-08 17:36 | 170348.5199 | 240.0018 | 2 | 20 | 4.118523 | 4.890054 | 0.3253931 | 0 | 1.320114 | 0
2018-03-08 17:38 | 170468.5194 | 360.0013 | 2 | 20 | 4.15205 | 4.890121 | 0.4884007 | 0 | 1.994395 | 0
2018-03-08 17:40 | 170588.5187 | 480.0006 | 2 | 20 | 4.176896 | 4.89014 | 0.6514009 | 0 | 2.673251 | 0
2018-03-08 17:42 | 170708.5199 | 600.0018 | 2 | 20 | 4.200132 | 4.854964 | 0.8143457 | 0 | 3.355864 | 0
2018-03-08 17:44 | 170828.5187 | 720.0006 | 2 | 20 | 4.200165 | 4.465249 | 0.9694833 | 0 | 4.007468 | 0
2018-03-08 17:46 | 170948.5191 | 840.001 | 2 | 20 | 4.200151 | 4.085526 | 1.111988 | 0 | 4.606011 | 0
2018-03-08 17:48 | 171068.5183 | 960.0002 | 2 | 20 | 4.200204 | 3.696958 | 1.241649 | 0 | 5.150609 | 0
2018-03-08 17:50 | 171188.5191 | 1080.001 | 2 | 20 | 4.200101 | 3.34805 | 1.358961 | 0 | 5.643338 | 0
2018-03-08 17:51 | 171221.6477 | 1113.1296 | 2 | 20 | 4.200191 | 3.259988 | 1.38936 | 0 | 5.77102 | 0
2018-03-08 17:53 | 171341.7 | 120.0002 | 3 | 20 | 4.223392 | 3.259841 | 1.497648 | 0 | 6.226999 | 0
2018-03-08 17:55 | 171461.7 | 240.0003 | 3 | 20 | 4.250649 | 3.260129 | 1.606307 | 0 | 6.687364 | 0
2018-03-08 17:57 | 171581.7 | 360.0006 | 3 | 20 | 4.281712 | 3.259864 | 1.714967 | 0 | 7.150886 | 0
2018-03-08 17:59 | 171701.7 | 480.0006 | 3 | 20 | 4.315357 | 3.259875 | 1.823632 | 0 | 7.617979 | 0
2018-03-08 18:01 | 171821.7 | 600.0006 | 3 | 20 | 4.350693 | 3.259944 | 1.932281 | 0 | 8.088742 | 0
2018-03-08 18:03 | 171941.7 | 720.0007 | 3 | 20 | 4.387527 | 3.259866 | 2.040936 | 0 | 8.563443 | 0
2018-03-08 18:05 | 172061.7 | 840.0006 | 3 | 20 | 4.40014 | 2.915446 | 2.145405 | 0 | 9.022901 | 0
2018-03-08 18:07 | 172181.7 | 960.0015 | 3 | 20 | 4.400186 | 2.523145 | 2.235819 | 0 | 9.420736 | 0
2018-03-08 18:09 | 172301.7 | 1080.0003 | 3 | 20 | 4.400152 | 2.198792 | 2.314342 | 0 | 9.766252 | 0
2018-03-08 18:11 | 172421.7 | 1200.0002 | 3 | 20 | 4.400114 | 1.926505 | 2.382943 | 0 | 10.0681 | 0
2018-03-08 18:13 | 172541.7 | 1320.0006 | 3 | 20 | 4.400127 | 1.694649 | 2.443224 | 0 | 10.33335 | 0
2018-03-08 18:15 | 172661.7 | 1440.0002 | 3 | 20 | 4.400107 | 1.483309 | 2.496146 | 0 | 10.56621 | 0
2018-03-08 18:17 | 172781.7 | 1560.0005 | 3 | 20 | 4.400046 | 1.303172 | 2.542496 | 0 | 10.77015 | 0
2018-03-08 18:19 | 172901.7 | 1680.0014 | 3 | 20 | 4.400074 | 1.154497 | 2.583404 | 0 | 10.95016 | 0
2018-03-08 18:21 | 173021.7 | 1800.0007 | 3 | 20 | 4.4 | 1.029993 | 2.619781 | 0 | 11.11022 | 0
2018-03-08 18:23 | 173141.7 | 1920.0018 | 3 | 20 | 4.400072 | 0.9186096 | 2.65225 | 0 | 11.25308 | 0
2018-03-08 18:25 | 173261.7 | 2040.0019 | 3 | 20 | 4.400047 | 0.8153553 | 2.681103 | 0 | 11.38004 | 0
2018-03-08 18:27 | 173381.7 | 2160.0002 | 3 | 20 | 4.399997 | 0.7311153 | 2.70686 | 0 | 11.49337 | 0
2018-03-08 18:29 | 173501.7 | 2280.0018 | 3 | 20 | 4.400064 | 0.660471 | 2.730019 | 0 | 11.59527 | 0
2018-03-08 18:31 | 173621.7 | 2400.0018 | 3 | 20 | 4.40006 | 0.5988226 | 2.75099 | 0 | 11.68754 | 0
2018-03-08 18:33 | 173741.7 | 2520.0002 | 3 | 20 | 4.400055 | 0.540329 | 2.769965 | 0 | 11.77103 | 0
2018-03-08 18:35 | 173861.7 | 2640.0007 | 3 | 20 | 4.400037 | 0.4892378 | 2.787082 | 0 | 11.84635 | 0
2018-03-08 18:37 | 173981.7 | 2760.0018 | 3 | 20 | 4.400037 | 0.4463148 | 2.802652 | 0 | 11.91486 | 0
2018-03-08 18:39 | 174101.7 | 2880.0015 | 3 | 20 | 4.400015 | 0.4098825 | 2.816906 | 0 | 11.97757 | 0
2018-03-08 18:41 | 174221.7 | 3000.0002 | 3 | 20 | 4.400014 | 0.3758793 | 2.83 | 0 | 12.03519 | 0
2018-03-08 18:43 | 174341.7 | 3120.0006 | 3 | 20 | 4.400027 | 0.3436155 | 2.841956 | 0 | 12.0878 | 0
2018-03-08 18:45 | 174461.7 | 3240.0002 | 3 | 20 | 4.400017 | 0.3159018 | 2.852923 | 0 | 12.13605 | 0
2018-03-08 18:47 | 174581.7 | 3360.0018 | 3 | 20 | 4.400013 | 0.2923355 | 2.863048 | 0 | 12.1806 | 0
2018-03-08 18:49 | 174701.7 | 3480.0001 | 3 | 20 | 4.399993 | 0.2717686 | 2.872447 | 0 | 12.22196 | 0
2018-03-08 18:51 | 174821.7 | 3600.001 | 3 | 20 | 4.399967 | 0.2499771 | 2.881151 | 0 | 12.26026 | 0
2018-03-08 18:53 | 174941.7 | 3720.0006 | 3 | 20 | 4.400029 | 0.2312908 | 2.889168 | 0 | 12.29553 | 0
2018-03-08 18:55 | 175061.7 | 3840.0014 | 3 | 20 | 4.399979 | 0.2145777 | 2.896607 | 0 | 12.32826 | 0
2018-03-08 18:57 | 175181.7 | 3960.0014 | 3 | 20 | 4.400017 | 0.2015009 | 2.903555 | 0 | 12.35883 | 0
2018-03-08 18:59 | 175301.7 | 4080.0014 | 3 | 20 | 4.400023 | 0.1880608 | 2.910054 | 0 | 12.38743 | 0
2018-03-08 19:01 | 175421.7 | 4200.001 | 3 | 20 | 4.40004 | 0.1743517 | 2.916084 | 0 | 12.41396 | 0
2018-03-08 19:03 | 175541.7 | 4320.0001 | 3 | 20 | 4.399998 | 0.1619711 | 2.921683 | 0 | 12.4386 | 0
2018-03-08 19:05 | 175661.7 | 4440.001 | 3 | 20 | 4.399961 | 0.1514788 | 2.926918 | 0 | 12.46163 | 0
2018-03-08 19:07 | 175781.7 | 4560.0002 | 3 | 20 | 4.399983 | 0.1431694 | 2.931844 | 0 | 12.4833 | 0
2018-03-08 19:09 | 175901.7 | 4680.0006 | 3 | 20 | 4.399995 | 0.1327925 | 2.936458 | 0 | 12.50361 | 0
2018-03-08 19:11 | 176021.7 | 4800.0018 | 3 | 20 | 4.399964 | 0.1234713 | 2.940742 | 0 | 12.52246 | 0
2018-03-08 19:13 | 176141.7 | 4920.0018 | 3 | 20 | 4.400001 | 0.1165104 | 2.944757 | 0 | 12.54012 | 0
2018-03-08 19:15 | 176261.7 | 5040.0006 | 3 | 20 | 4.399953 | 0.1094923 | 2.948537 | 0 | 12.55676 | 0
2018-03-08 19:17 | 176381.7 | 5160.0015 | 3 | 20 | 4.399998 | 0.1036558 | 2.952106 | 0 | 12.57246 | 0
2018-03-08 19:19 | 176501.7 | 5280.0006 | 3 | 20 | 4.399987 | 0.09574604 | 2.955435 | 0 | 12.58711 | 0
2018-03-08 19:21 | 176621.7 | 5400.001 | 3 | 20 | 4.399967 | 0.08992672 | 2.958547 | 0 | 12.6008 | 0
2018-03-08 19:23 | 176741.7 | 5520.0014 | 3 | 20 | 4.399943 | 0.08450699 | 2.961481 | 0 | 12.61371 | 0
2018-03-08 19:25 | 176838.1 | 5616.4048 | 3 | 20 | 4.400037 | 0.08148289 | 2.963725 | 0 | 12.62358 | 0
2018-03-08 19:27 | 176958.1 | 120.0004 | 4 | 20 | 4.391819 | 0 | 2.963725 | 0 | 12.62358 | 0
2018-03-08 19:29 | 177078.1 | 240.0015 | 4 | 20 | 4.390959 | 0 | 2.963725 | 0 | 12.62358 | 0
2018-03-08 19:30 | 177138.1 | 300.003 | 4 | 20 | 4.390632 | 0 | 2.963725 | 0 | 12.62358 | 0
2018-03-08 19:32 | 177258.2 | 120.0018 | 5 | 20 | 3.812239 | -6.52014 | 2.963725 | 0.2173124 | 12.62358 | 0.8398901
2018-03-08 19:34 | 177378.2 | 240.0014 | 5 | 20 | 3.753334 | -6.520145 | 2.963725 | 0.4346334 | 12.62358 | 1.662248
2018-03-08 19:36 | 177498.2 | 360.001 | 5 | 20 | 3.684585 | -6.520104 | 2.963725 | 0.651962 | 12.62358 | 2.470623
2018-03-08 19:38 | 177618.2 | 480.0014 | 5 | 20 | 3.613588 | -6.520138 | 2.963725 | 0.8692842 | 12.62358 | 3.263605
2018-03-08 19:40 | 177738.2 | 600.0005 | 5 | 20 | 3.546533 | -6.519831 | 2.963725 | 1.086621 | 12.62358 | 4.041589
2018-03-08 19:42 | 177858.2 | 720.0006 | 5 | 20 | 3.487337 | -6.519796 | 2.963725 | 1.303934 | 12.62358 | 4.805671
2018-03-08 19:44 | 177978.2 | 840.0007 | 5 | 20 | 3.436974 | -6.519865 | 2.963725 | 1.521264 | 12.62358 | 5.557943
2018-03-08 19:46 | 178098.2 | 960.0014 | 5 | 20 | 3.392188 | -6.520174 | 2.963725 | 1.73858 | 12.62358 | 6.299911
2018-03-08 19:48 | 178218.2 | 1080.0009 | 5 | 20 | 3.35224 | -6.520144 | 2.963725 | 1.955903 | 12.62358 | 7.032687
2018-03-08 19:50 | 178338.2 | 1200.0015 | 5 | 20 | 3.314881 | -6.520059 | 2.963725 | 2.173236 | 12.62358 | 7.757146
2018-03-08 19:52 | 178458.2 | 1320.0007 | 5 | 20 | 3.277308 | -6.519977 | 2.963725 | 2.390543 | 12.62358 | 8.473477
2018-03-08 19:54 | 178578.2 | 1440.0005 | 5 | 20 | 3.229215 | -6.519843 | 2.963725 | 2.607878 | 12.62358 | 9.180897
2018-03-08 19:56 | 178698.2 | 1560.0014 | 5 | 20 | 3.134315 | -6.520195 | 2.963725 | 2.825193 | 12.62358 | 9.873787
2018-03-08 19:57 | 178773.7 | 1635.4952 | 5 | 20 | 2.999994 | -6.519788 | 2.963725 | 2.961915 | 12.62358 | 10.29435
2018-03-08 19:59 | 178893.7 | 120.0008 | 6 | 20 | 3.629075 | 0 | 2.963725 | 2.961915 | 12.62358 | 10.29435
2018-03-08 20:01 | 179013.7 | 240.0009 | 6 | 20 | 3.656652 | 0 | 2.963725 | 2.961915 | 12.62358 | 10.29435
2018-03-08 20:02 | 179073.7 | 300.0023 | 6 | 20 | 3.663455 | 0 | 2.963725 | 2.961915 | 12.62358 | 10.29435
2018-03-08 20:02 | 179073.7 | 0.0024 | 7 | 21 | 3.663459 | 0 | 0 | 0 | 0 | 0
2018-03-08 20:04 | 179193.8 | 120.0014 | 2 | 21 | 4.064972 | 4.890161 | 0.1624165 | 0 | 0.6524815 | 0
2018-03-08 20:06 | 179313.8 | 240.0001 | 2 | 21 | 4.118738 | 4.890172 | 0.3254065 | 0 | 1.319712 | 0
2018-03-08 20:08 | 179433.8 | 360.001 | 2 | 21 | 4.15128 | 4.890174 | 0.4884051 | 0 | 1.993963 | 0
2018-03-08 20:10 | 179553.8 | 480.0005 | 2 | 21 | 4.173805 | 4.889962 | 0.6513942 | 0 | 2.672406 | 0
2018-03-08 20:12 | 179673.8 | 600.0009 | 2 | 21 | 4.199414 | 4.889804 | 0.8144 | 0 | 3.354764 | 0
2018-03-08 20:14 | 179793.8 | 720.0014 | 2 | 21 | 4.200165 | 4.461036 | 0.9700739 | 0 | 4.008621 | 0
2018-03-08 20:16 | 179913.8 | 840.0015 | 2 | 21 | 4.200184 | 4.075501 | 1.112278 | 0 | 4.605902 | 0
2018-03-08 20:18 | 180033.8 | 960.0018 | 2 | 21 | 4.200169 | 3.716922 | 1.241994 | 0 | 5.150729 | 0
2018-03-08 20:20 | 180153.8 | 1080.0015 | 2 | 21 | 4.200206 | 3.376422 | 1.36012 | 0 | 5.64688 | 0
2018-03-08 20:21 | 180195.5 | 1121.6568 | 2 | 21 | 4.2002 | 3.25999 | 1.398501 | 0 | 5.808086 | 0
2018-03-08 20:23 | 180315.5 | 120.0011 | 3 | 21 | 4.225419 | 3.259931 | 1.506786 | 0 | 6.264153 | 0
2018-03-08 20:25 | 180435.5 | 240.0009 | 3 | 21 | 4.254133 | 3.259913 | 1.615442 | 0 | 6.724819 | 0
2018-03-08 20:27 | 180555.5 | 360.0017 | 3 | 21 | 4.284412 | 3.260146 | 1.724106 | 0 | 7.188726 | 0
2018-03-08 20:29 | 180675.5 | 480.0002 | 3 | 21 | 4.316433 | 3.259871 | 1.832763 | 0 | 7.655972 | 0
2018-03-08 20:31 | 180795.5 | 600.0007 | 3 | 21 | 4.352845 | 3.259894 | 1.941427 | 0 | 8.126943 | 0
2018-03-08 20:33 | 180915.5 | 720.0015 | 3 | 21 | 4.391895 | 3.259919 | 2.050082 | 0 | 8.602014 | 0
2018-03-08 20:35 | 181035.5 | 840.0001 | 3 | 21 | 4.40018 | 2.870593 | 2.153098 | 0 | 9.055209 | 0
2018-03-08 20:37 | 181155.5 | 960.0005 | 3 | 21 | 4.400174 | 2.50977 | 2.242604 | 0 | 9.449051 | 0
2018-03-08 20:39 | 181275.5 | 1080.0002 | 3 | 21 | 4.400099 | 2.186717 | 2.320786 | 0 | 9.793064 | 0
2018-03-08 20:41 | 181395.5 | 1200.001 | 3 | 21 | 4.400149 | 1.900855 | 2.388753 | 0 | 10.09213 | 0
2018-03-08 20:43 | 181515.5 | 1320.0015 | 3 | 21 | 4.400072 | 1.665696 | 2.448086 | 0 | 10.3532 | 0
2018-03-08 20:45 | 181635.5 | 1440.0006 | 3 | 21 | 4.400084 | 1.469426 | 2.500232 | 0 | 10.58265 | 0
2018-03-08 20:47 | 181755.5 | 1560.0006 | 3 | 21 | 4.400119 | 1.300837 | 2.546341 | 0 | 10.78553 | 0
2018-03-08 20:49 | 181875.5 | 1680.0007 | 3 | 21 | 4.400118 | 1.145028 | 2.587067 | 0 | 10.96473 | 0
2018-03-08 20:51 | 181995.5 | 1800.0002 | 3 | 21 | 4.400107 | 1.014195 | 2.622967 | 0 | 11.12269 | 0
2018-03-08 20:53 | 182115.5 | 1920.0006 | 3 | 21 | 4.400086 | 0.904336 | 2.654876 | 0 | 11.2631 | 0
2018-03-08 20:55 | 182235.5 | 2040.0017 | 3 | 21 | 4.400063 | 0.8125381 | 2.683449 | 0 | 11.38882 | 0
2018-03-08 20:57 | 182355.5 | 2160.0002 | 3 | 21 | 4.400002 | 0.7276764 | 2.709121 | 0 | 11.50177 | 0
2018-03-08 20:59 | 182475.5 | 2280.0009 | 3 | 21 | 4.400026 | 0.6511898 | 2.732087 | 0 | 11.60283 | 0
2018-03-08 21:01 | 182595.5 | 2400.0002 | 3 | 21 | 4.400054 | 0.5886726 | 2.752716 | 0 | 11.6936 | 0
2018-03-08 21:03 | 182715.5 | 2520.0006 | 3 | 21 | 4.399983 | 0.5345602 | 2.771405 | 0 | 11.77583 | 0
2018-03-08 21:05 | 182835.5 | 2640.0011 | 3 | 21 | 4.400002 | 0.4880972 | 2.788443 | 0 | 11.8508 | 0
2018-03-08 21:07 | 182955.5 | 2760.0007 | 3 | 21 | 4.400025 | 0.4422302 | 2.803939 | 0 | 11.91898 | 0
2018-03-08 21:09 | 183075.5 | 2880.0017 | 3 | 21 | 4.400021 | 0.4024343 | 2.818004 | 0 | 11.98087 | 0
2018-03-08 21:11 | 183195.5 | 3000.0006 | 3 | 21 | 4.400036 | 0.3695402 | 2.830862 | 0 | 12.03744 | 0
2018-03-08 21:13 | 183315.5 | 3120.0007 | 3 | 21 | 4.400013 | 0.3412094 | 2.842704 | 0 | 12.08955 | 0
2018-03-08 21:15 | 183435.5 | 3240.0003 | 3 | 21 | 4.400035 | 0.3146715 | 2.853633 | 0 | 12.13763 | 0
2018-03-08 21:17 | 183555.5 | 3360.0001 | 3 | 21 | 4.400077 | 0.2887983 | 2.863658 | 0 | 12.18174 | 0
2018-03-08 21:19 | 183675.5 | 3480.0006 | 3 | 21 | 4.400062 | 0.2667494 | 2.872887 | 0 | 12.22235 | 0
2018-03-08 21:21 | 183795.5 | 3600.0002 | 3 | 21 | 4.400007 | 0.2478008 | 2.881433 | 0 | 12.25995 | 0
2018-03-08 21:23 | 183915.5 | 3720.0002 | 3 | 21 | 4.399978 | 0.230711 | 2.889399 | 0 | 12.295 | 0
2018-03-08 21:25 | 184035.5 | 3840.0014 | 3 | 21 | 4.399961 | 0.2126474 | 2.896798 | 0 | 12.32756 | 0
2018-03-08 21:27 | 184155.5 | 3960.0002 | 3 | 21 | 4.399988 | 0.1975613 | 2.90363 | 0 | 12.35762 | 0
2018-03-08 21:29 | 184275.5 | 4080.0006 | 3 | 21 | 4.399963 | 0.1835699 | 2.909992 | 0 | 12.38561 | 0
2018-03-08 21:31 | 184395.5 | 4200.0007 | 3 | 21 | 4.399937 | 0.1718826 | 2.915942 | 0 | 12.41179 | 0
2018-03-08 21:33 | 184515.5 | 4320.0011 | 3 | 21 | 4.400009 | 0.1615934 | 2.921515 | 0 | 12.43632 | 0
2018-03-08 21:35 | 184635.5 | 4440.0006 | 3 | 21 | 4.39997 | 0.1491251 | 2.926696 | 0 | 12.45911 | 0
2018-03-08 21:37 | 184755.5 | 4560.0007 | 3 | 21 | 4.400094 | 0.1414242 | 2.931515 | 0 | 12.48031 | 0
2018-03-08 21:39 | 184875.5 | 4680.0018 | 3 | 21 | 4.39997 | 0.1310272 | 2.93603 | 0 | 12.50018 | 0
2018-03-08 21:41 | 184995.5 | 4800.0009 | 3 | 21 | 4.400008 | 0.1239939 | 2.940283 | 0 | 12.51889 | 0
2018-03-08 21:43 | 185115.5 | 4920.0015 | 3 | 21 | 4.400004 | 0.1150932 | 2.944274 | 0 | 12.53646 | 0
2018-03-08 21:45 | 185235.5 | 5040.001 | 3 | 21 | 4.39999 | 0.1076851 | 2.947987 | 0 | 12.55279 | 0
2018-03-08 21:47 | 185355.5 | 5160.001 | 3 | 21 | 4.399977 | 0.1007938 | 2.95147 | 0 | 12.56812 | 0
2018-03-08 21:49 | 185475.5 | 5280.0006 | 3 | 21 | 4.399985 | 0.09549809 | 2.95476 | 0 | 12.58259 | 0
2018-03-08 21:51 | 185595.5 | 5400.0015 | 3 | 21 | 4.399978 | 0.0902071 | 2.957868 | 0 | 12.59627 | 0
2018-03-08 21:53 | 185715.5 | 5520.0018 | 3 | 21 | 4.4 | 0.0839777 | 2.960773 | 0 | 12.60905 | 0
2018-03-08 21:53 | 185749.8 | 5554.312 | 3 | 21 | 4.399957 | 0.0814991 | 2.961566 | 0 | 12.61254 | 0
2018-03-08 21:55 | 185869.8 | 120 | 4 | 21 | 4.391677 | 0 | 2.961566 | 0 | 12.61254 | 0
2018-03-08 21:57 | 185989.8 | 240.0003 | 4 | 21 | 4.390733 | 0 | 2.961566 | 0 | 12.61254 | 0
2018-03-08 21:58 | 186049.9 | 300.003 | 4 | 21 | 4.390388 | 0 | 2.961566 | 0 | 12.61254 | 0
2018-03-08 22:00 | 186169.9 | 120.0009 | 5 | 21 | 3.81231 | -6.519777 | 2.961566 | 0.2172971 | 12.61254 | 0.84003
2018-03-08 22:02 | 186289.9 | 240.0015 | 5 | 21 | 3.750272 | -6.520191 | 2.961566 | 0.4346417 | 12.61254 | 1.662065
2018-03-08 22:04 | 186409.9 | 360.0006 | 5 | 21 | 3.681672 | -6.520116 | 2.961566 | 0.6519589 | 12.61254 | 2.469663
2018-03-08 22:06 | 186529.9 | 480.0001 | 5 | 21 | 3.613149 | -6.519796 | 2.961566 | 0.869274 | 12.61254 | 3.262231
2018-03-08 22:08 | 186649.9 | 600.0002 | 5 | 21 | 3.547543 | -6.520125 | 2.961566 | 1.086603 | 12.61254 | 4.040281
2018-03-08 22:10 | 186769.9 | 720.0017 | 5 | 21 | 3.485994 | -6.51989 | 2.961566 | 1.303928 | 12.61254 | 4.804455
2018-03-08 22:12 | 186889.9 | 840.0006 | 5 | 21 | 3.433947 | -6.519853 | 2.961566 | 1.521234 | 12.61254 | 5.556139
2018-03-08 22:14 | 187009.9 | 960.0018 | 5 | 21 | 3.390249 | -6.519899 | 2.961566 | 1.738574 | 12.61254 | 6.297623
2018-03-08 22:16 | 187129.9 | 1080.0005 | 5 | 21 | 3.352545 | -6.519867 | 2.961566 | 1.955878 | 12.61254 | 7.030199
2018-03-08 22:18 | 187249.9 | 1200.0005 | 5 | 21 | 3.315198 | -6.519875 | 2.961566 | 2.173186 | 12.61254 | 7.754716
2018-03-08 22:20 | 187369.9 | 1320.0006 | 5 | 21 | 3.275555 | -6.51982 | 2.961566 | 2.390516 | 12.61254 | 8.470961
2018-03-08 22:22 | 187489.9 | 1440.0006 | 5 | 21 | 3.226809 | -6.519857 | 2.961566 | 2.607832 | 12.61254 | 9.177845
2018-03-08 22:24 | 187609.9 | 1560.0017 | 5 | 21 | 3.133168 | -6.519911 | 2.961566 | 2.825153 | 12.61254 | 9.870357
2018-03-08 22:25 | 187685.1 | 1635.1216 | 5 | 21 | 2.999986 | -6.519894 | 2.961566 | 2.961199 | 12.61254 | 10.28876
2018-03-08 22:27 | 187805.1 | 120.0016 | 6 | 21 | 3.628735 | 0 | 2.961566 | 2.961199 | 12.61254 | 10.28876
2018-03-08 22:29 | 187925.1 | 240.0005 | 6 | 21 | 3.656635 | 0 | 2.961566 | 2.961199 | 12.61254 | 10.28876
2018-03-08 22:30 | 187985.1 | 300.0023 | 6 | 21 | 3.663383 | 0 | 2.961566 | 2.961199 | 12.61254 | 10.28876
2018-03-08 22:30 | 187985.1 | 0.0024 | 7 | 22 | 3.663622 | 0 | 0 | 0 | 0 | 0
2018-03-08 22:32 | 188105.2 | 120.0015 | 2 | 22 | 4.065747 | 4.890187 | 0.1623988 | 3.15e-10 | 0.6526419 | 1.153e-09
2018-03-08 22:34 | 188225.2 | 240.0006 | 2 | 22 | 4.117439 | 4.890159 | 0.3253889 | 3.15e-10 | 1.319806 | 1.153e-09
2018-03-08 22:36 | 188345.2 | 360.0001 | 2 | 22 | 4.150724 | 4.890105 | 0.4883957 | 3.15e-10 | 1.993888 | 1.153e-09
2018-03-08 22:38 | 188465.2 | 480.0014 | 2 | 22 | 4.176047 | 4.890109 | 0.6513832 | 3.15e-10 | 2.67252 | 1.153e-09
2018-03-08 22:40 | 188585.2 | 600.0018 | 2 | 22 | 4.200179 | 4.866706 | 0.8143648 | 3.15e-10 | 3.35516 | 1.153e-09
2018-03-08 22:42 | 188705.2 | 720.0006 | 2 | 22 | 4.200163 | 4.473516 | 0.9697819 | 3.15e-10 | 4.007938 | 1.153e-09
2018-03-08 22:44 | 188825.2 | 840.0018 | 2 | 22 | 4.200217 | 4.093703 | 1.11255 | 3.15e-10 | 4.607588 | 1.153e-09
2018-03-08 22:46 | 188945.2 | 960.0014 | 2 | 22 | 4.200207 | 3.701673 | 1.24245 | 3.15e-10 | 5.153192 | 1.153e-09
2018-03-08 22:48 | 189065.2 | 1080.0006 | 2 | 22 | 4.200204 | 3.354964 | 1.359942 | 3.15e-10 | 5.646675 | 1.153e-09
2018-03-08 22:49 | 189100.2 | 1115.04 | 2 | 22 | 4.200204 | 3.259992 | 1.392119 | 3.15e-10 | 5.781823 | 1.153e-09
2018-03-08 22:51 | 189220.2 | 120.0013 | 3 | 22 | 4.22351 | 3.259894 | 1.500394 | 3.78e-10 | 6.237758 | 1.409e-09
2018-03-08 22:53 | 189340.2 | 240.0005 | 3 | 22 | 4.250812 | 3.259955 | 1.609048 | 3.78e-10 | 6.698111 | 1.409e-09
2018-03-08 22:55 | 189460.2 | 360.0009 | 3 | 22 | 4.282132 | 3.259898 | 1.717706 | 3.78e-10 | 7.161649 | 1.409e-09
2018-03-08 22:57 | 189580.2 | 480.0005 | 3 | 22 | 4.315701 | 3.259854 | 1.826375 | 3.78e-10 | 7.628796 | 1.409e-09
2018-03-08 22:59 | 189700.2 | 600.0002 | 3 | 22 | 4.351068 | 3.259902 | 1.935027 | 3.78e-10 | 8.099608 | 1.409e-09
2018-03-08 23:01 | 189820.2 | 720.0011 | 3 | 22 | 4.387958 | 3.259913 | 2.043689 | 3.78e-10 | 8.574391 | 1.409e-09
2018-03-08 23:03 | 189940.2 | 840.0008 | 3 | 22 | 4.400169 | 2.912364 | 2.148042 | 3.78e-10 | 9.033356 | 1.409e-09
2018-03-08 23:05 | 190060.2 | 960.0006 | 3 | 22 | 4.400185 | 2.521962 | 2.238389 | 3.78e-10 | 9.430897 | 1.409e-09
2018-03-08 23:07 | 190180.2 | 1080.0009 | 3 | 22 | 4.400119 | 2.195794 | 2.316877 | 3.78e-10 | 9.776258 | 1.409e-09
2018-03-08 23:09 | 190300.2 | 1200.0004 | 3 | 22 | 4.400137 | 1.923018 | 2.385399 | 3.78e-10 | 10.07776 | 1.409e-09
2018-03-08 23:11 | 190420.2 | 1320.0005 | 3 | 22 | 4.400141 | 1.692079 | 2.445584 | 3.78e-10 | 10.34258 | 1.409e-09
2018-03-08 23:13 | 190540.2 | 1440.0009 | 3 | 22 | 4.400094 | 1.480505 | 2.498408 | 3.78e-10 | 10.57502 | 1.409e-09
2018-03-08 23:15 | 190660.2 | 1560.0005 | 3 | 22 | 4.400102 | 1.301697 | 2.544666 | 3.78e-10 | 10.77856 | 1.409e-09
2018-03-08 23:17 | 190780.2 | 1680.0001 | 3 | 22 | 4.400112 | 1.153002 | 2.58549 | 3.78e-10 | 10.95819 | 1.409e-09
2018-03-08 23:19 | 190900.2 | 1800.0005 | 3 | 22 | 4.400102 | 1.027658 | 2.621742 | 3.78e-10 | 11.1177 | 1.409e-09
2018-03-08 23:21 | 191020.2 | 1920.0013 | 3 | 22 | 4.400078 | 0.9155149 | 2.654105 | 3.78e-10 | 11.2601 | 1.409e-09
2018-03-08 23:23 | 191140.2 | 2040.0009 | 3 | 22 | 4.400122 | 0.8136864 | 2.682856 | 3.78e-10 | 11.38661 | 1.409e-09
2018-03-08 23:25 | 191260.2 | 2160.0009 | 3 | 22 | 4.40005 | 0.7279415 | 2.7085 | 3.78e-10 | 11.49944 | 1.409e-09
2018-03-08 23:27 | 191380.2 | 2280.0014 | 3 | 22 | 4.400001 | 0.6552582 | 2.731531 | 3.78e-10 | 11.60077 | 1.409e-09
2018-03-08 23:29 | 191500.2 | 2400.0005 | 3 | 22 | 4.400062 | 0.5958538 | 2.752378 | 3.78e-10 | 11.6925 | 1.409e-09
2018-03-08 23:31 | 191620.2 | 2520.0017 | 3 | 22 | 4.400031 | 0.536211 | 2.771235 | 3.78e-10 | 11.77547 | 1.409e-09
2018-03-08 23:33 | 191740.2 | 2640.001 | 3 | 22 | 4.400063 | 0.4853792 | 2.788231 | 3.78e-10 | 11.85026 | 1.409e-09
2018-03-08 23:35 | 191860.2 | 2760.0005 | 3 | 22 | 4.400057 | 0.4420748 | 2.803671 | 3.78e-10 | 11.9182 | 1.409e-09
2018-03-08 23:37 | 191980.2 | 2880.0005 | 3 | 22 | 4.400081 | 0.4072208 | 2.817789 | 3.78e-10 | 11.98031 | 1.409e-09
2018-03-08 23:39 | 192100.2 | 3000.0005 | 3 | 22 | 4.400028 | 0.3724976 | 2.830766 | 3.78e-10 | 12.03741 | 1.409e-09
2018-03-08 23:41 | 192220.2 | 3120.0009 | 3 | 22 | 4.400027 | 0.3390064 | 2.842618 | 3.78e-10 | 12.08956 | 1.409e-09
2018-03-08 23:43 | 192340.2 | 3240.0005 | 3 | 22 | 4.400025 | 0.3128071 | 2.853468 | 3.78e-10 | 12.13731 | 1.409e-09
2018-03-08 23:45 | 192460.2 | 3360.0005 | 3 | 22 | 4.400032 | 0.2892466 | 2.863473 | 3.78e-10 | 12.18133 | 1.409e-09
2018-03-08 23:47 | 192580.2 | 3480.0005 | 3 | 22 | 4.399994 | 0.2688351 | 2.872767 | 3.78e-10 | 12.22222 | 1.409e-09
2018-03-08 23:49 | 192700.2 | 3600.0009 | 3 | 22 | 4.399994 | 0.2467976 | 2.881376 | 3.78e-10 | 12.2601 | 1.409e-09
2018-03-08 23:51 | 192820.2 | 3720.0005 | 3 | 22 | 4.399967 | 0.2285233 | 2.889303 | 3.78e-10 | 12.29498 | 1.409e-09
2018-03-08 23:53 | 192940.2 | 3840.0004 | 3 | 22 | 4.400016 | 0.213315 | 2.896658 | 3.78e-10 | 12.32734 | 1.409e-09
2018-03-08 23:55 | 193060.2 | 3960.0005 | 3 | 22 | 4.399998 | 0.1990423 | 2.903521 | 3.78e-10 | 12.35754 | 1.409e-09
2018-03-08 23:57 | 193180.2 | 4080.0009 | 3 | 22 | 4.400033 | 0.1866741 | 2.909946 | 3.78e-10 | 12.38581 | 1.409e-09
2018-03-08 23:59 | 193300.2 | 4200.0009 | 3 | 22 | 4.399959 | 0.1710339 | 2.915912 | 3.78e-10 | 12.41206 | 1.409e-09
2018-03-09 00:01 | 193420.2 | 4320.0013 | 3 | 22 | 4.400012 | 0.160533 | 2.921449 | 3.78e-10 | 12.43642 | 1.409e-09
2018-03-09 00:03 | 193540.2 | 4440.0009 | 3 | 22 | 4.400012 | 0.1505814 | 2.926627 | 3.78e-10 | 12.4592 | 1.409e-09
2018-03-09 00:05 | 193660.2 | 4560.0014 | 3 | 22 | 4.400011 | 0.1415691 | 2.931499 | 3.78e-10 | 12.48064 | 1.409e-09
2018-03-09 00:07 | 193780.2 | 4680.0009 | 3 | 22 | 4.40006 | 0.1332693 | 2.936067 | 3.78e-10 | 12.50074 | 1.409e-09
2018-03-09 00:09 | 193900.2 | 4800.0005 | 3 | 22 | 4.399953 | 0.1226368 | 2.940313 | 3.78e-10 | 12.51942 | 1.409e-09
2018-03-09 00:11 | 194020.2 | 4920.0006 | 3 | 22 | 4.399993 | 0.1156359 | 2.944284 | 3.78e-10 | 12.53689 | 1.409e-09
2018-03-09 00:13 | 194140.2 | 5040.001 | 3 | 22 | 4.399989 | 0.1092615 | 2.94803 | 3.78e-10 | 12.55337 | 1.409e-09
2018-03-09 00:15 | 194260.2 | 5160.0006 | 3 | 22 | 4.399987 | 0.1023026 | 2.951564 | 3.78e-10 | 12.56893 | 1.409e-09
2018-03-09 00:17 | 194380.2 | 5280.0015 | 3 | 22 | 4.399967 | 0.09517097 | 2.954865 | 3.78e-10 | 12.58345 | 1.409e-09
2018-03-09 00:19 | 194500.2 | 5400.0015 | 3 | 22 | 4.399986 | 0.08969879 | 2.957949 | 3.78e-10 | 12.59702 | 1.409e-09
2018-03-09 00:21 | 194620.2 | 5520.0006 | 3 | 22 | 4.399969 | 0.08380699 | 2.960852 | 3.78e-10 | 12.6098 | 1.409e-09
2018-03-09 00:22 | 194688.9 | 5588.6432 | 3 | 22 | 4.399981 | 0.08149433 | 2.962444 | 3.78e-10 | 12.6168 | 1.409e-09
2018-03-09 00:24 | 194808.9 | 119.9999 | 4 | 22 | 4.39173 | 0 | 2.962444 | 3.78e-10 | 12.6168 | 1.409e-09
2018-03-09 00:26 | 194928.9 | 240.0008 | 4 | 22 | 4.390852 | 0 | 2.962444 | 3.78e-10 | 12.6168 | 1.409e-09
2018-03-09 00:27 | 194988.9 | 300.0022 | 4 | 22 | 4.390565 | 0 | 2.962444 | 3.78e-10 | 12.6168 | 1.409e-09
2018-03-09 00:29 | 195109 | 120.0018 | 5 | 22 | 3.810191 | -6.519798 | 2.962444 | 0.2172965 | 12.6168 | 0.8393937
2018-03-09 00:31 | 195229 | 240.001 | 5 | 22 | 3.751657 | -6.520128 | 2.962444 | 0.4346294 | 12.6168 | 1.661313
2018-03-09 00:33 | 195349 | 360.0014 | 5 | 22 | 3.683429 | -6.520164 | 2.962444 | 0.6519521 | 12.6168 | 2.469329
2018-03-09 00:35 | 195469 | 480.0017 | 5 | 22 | 3.612197 | -6.519764 | 2.962444 | 0.8692857 | 12.6168 | 3.262099
2018-03-09 00:37 | 195589 | 600.001 | 5 | 22 | 3.545122 | -6.51986 | 2.962444 | 1.086598 | 12.6168 | 4.039651
2018-03-09 00:39 | 195709 | 720.0009 | 5 | 22 | 3.485345 | -6.519886 | 2.962444 | 1.303919 | 12.6168 | 4.803404
2018-03-09 00:41 | 195829 | 840.0018 | 5 | 22 | 3.435122 | -6.520189 | 2.962444 | 1.521262 | 12.6168 | 5.55533
2018-03-09 00:43 | 195949 | 960.0002 | 5 | 22 | 3.391104 | -6.5199 | 2.962444 | 1.738576 | 12.6168 | 6.296975
2018-03-09 00:45 | 196069 | 1080.0018 | 5 | 22 | 3.350875 | -6.52012 | 2.962444 | 1.955905 | 12.6168 | 7.029513
2018-03-09 00:47 | 196189 | 1200.0018 | 5 | 22 | 3.31344 | -6.519831 | 2.962444 | 2.173229 | 12.6168 | 7.753655
2018-03-09 00:49 | 196309 | 1320.0017 | 5 | 22 | 3.275745 | -6.520197 | 2.962444 | 2.39054 | 12.6168 | 8.469638
2018-03-09 00:51 | 196429 | 1440.0013 | 5 | 22 | 3.227941 | -6.520116 | 2.962444 | 2.607863 | 12.6168 | 9.176704
2018-03-09 00:53 | 196549 | 1560.0009 | 5 | 22 | 3.131523 | -6.520071 | 2.962444 | 2.8252 | 12.6168 | 9.869297
2018-03-09 00:54 | 196622.3 | 1633.3192 | 5 | 22 | 2.999991 | -6.520135 | 2.962444 | 2.957981 | 12.6168 | 10.2775
2018-03-09 00:56 | 196742.4 | 120 | 6 | 22 | 3.630108 | 0 | 2.962444 | 2.957981 | 12.6168 | 10.2775
2018-03-09 00:58 | 196862.4 | 240.0005 | 6 | 22 | 3.657526 | 0 | 2.962444 | 2.957981 | 12.6168 | 10.2775
2018-03-09 00:59 | 196922.4 | 300.0015 | 6 | 22 | 3.664273 | 0 | 2.962444 | 2.957981 | 12.6168 | 10.2775
2018-03-09 00:59 | 196922.4 | 0.0025 | 7 | 23 | 3.664364 | 0 | 0 | 0 | 0 | 0
2018-03-09 01:01 | 197042.5 | 120.001 | 2 | 23 | 4.067421 | 4.889918 | 0.162394 | 3e-09 | 0.6526966 | 1.0994e-08
2018-03-09 01:03 | 197162.5 | 240.0006 | 2 | 23 | 4.121707 | 4.889935 | 0.3253831 | 3e-09 | 1.320385 | 1.0994e-08
2018-03-09 01:05 | 197282.5 | 360.0005 | 2 | 23 | 4.154211 | 4.889815 | 0.4883857 | 3e-09 | 1.995134 | 1.0994e-08
2018-03-09 01:07 | 197402.5 | 480.0017 | 2 | 23 | 4.176109 | 4.889796 | 0.6513709 | 3e-09 | 2.674027 | 1.0994e-08
2018-03-09 01:09 | 197522.5 | 600.0002 | 2 | 23 | 4.200204 | 4.878257 | 0.8143471 | 3e-09 | 3.356569 | 1.0994e-08
2018-03-09 01:11 | 197642.5 | 720.001 | 2 | 23 | 4.200226 | 4.441955 | 0.9693848 | 3e-09 | 4.007756 | 1.0994e-08
2018-03-09 01:13 | 197762.5 | 840.0002 | 2 | 23 | 4.200164 | 4.051906 | 1.110844 | 3e-09 | 4.60191 | 1.0994e-08
2018-03-09 01:15 | 197882.5 | 960.0002 | 2 | 23 | 4.20015 | 3.689088 | 1.239754 | 3e-09 | 5.14335 | 1.0994e-08
2018-03-09 01:17 | 198002.5 | 1080.001 | 2 | 23 | 4.200182 | 3.360419 | 1.35722 | 3e-09 | 5.636727 | 1.0994e-08
2018-03-09 01:18 | 198040 | 1117.5576 | 2 | 23 | 4.200177 | 3.25999 | 1.391758 | 3e-09 | 5.781791 | 1.0994e-08
2018-03-09 01:20 | 198160 | 120.0005 | 3 | 23 | 4.225043 | 3.259942 | 1.500028 | 3e-09 | 6.237761 | 1.0994e-08
2018-03-09 01:22 | 198280 | 240.0006 | 3 | 23 | 4.253887 | 3.259929 | 1.608691 | 3e-09 | 6.698416 | 1.0994e-08
2018-03-09 01:24 | 198400 | 360.0002 | 3 | 23 | 4.284545 | 3.259921 | 1.717346 | 3e-09 | 7.162275 | 1.0994e-08
2018-03-09 01:26 | 198520 | 480.0006 | 3 | 23 | 4.316234 | 3.259887 | 1.826004 | 3e-09 | 7.629526 | 1.0994e-08
2018-03-09 01:28 | 198640 | 600.0018 | 3 | 23 | 4.351737 | 3.259929 | 1.934658 | 3e-09 | 8.100384 | 1.0994e-08
2018-03-09 01:30 | 198760 | 720.0007 | 3 | 23 | 4.391294 | 3.259921 | 2.043316 | 3e-09 | 8.575377 | 1.0994e-08
2018-03-09 01:32 | 198880 | 840.0018 | 3 | 23 | 4.400136 | 2.875497 | 2.146522 | 3e-09 | 9.029392 | 1.0994e-08
2018-03-09 01:34 | 199000 | 960.0002 | 3 | 23 | 4.400206 | 2.512498 | 2.236064 | 3e-09 | 9.423392 | 1.0994e-08
2018-03-09 01:36 | 199120 | 1080.001 | 3 | 23 | 4.400188 | 2.197639 | 2.314465 | 3e-09 | 9.76837 | 1.0994e-08
2018-03-09 01:38 | 199240 | 1200.0018 | 3 | 23 | 4.4001 | 1.910125 | 2.382809 | 3e-09 | 10.06909 | 1.0994e-08
2018-03-09 01:40 | 199360 | 1320.0009 | 3 | 23 | 4.400082 | 1.670747 | 2.442384 | 3e-09 | 10.33123 | 1.0994e-08
2018-03-09 01:42 | 199480 | 1440.0014 | 3 | 23 | 4.400105 | 1.470626 | 2.494665 | 3e-09 | 10.56127 | 1.0994e-08
2018-03-09 01:44 | 199600 | 1560.0014 | 3 | 23 | 4.400084 | 1.304376 | 2.54086 | 3e-09 | 10.76454 | 1.0994e-08
2018-03-09 01:46 | 199720 | 1680.0015 | 3 | 23 | 4.400097 | 1.15166 | 2.581761 | 3e-09 | 10.9445 | 1.0994e-08
2018-03-09 01:48 | 199840 | 1800.0006 | 3 | 23 | 4.400104 | 1.017368 | 2.617811 | 3e-09 | 11.10313 | 1.0994e-08
2018-03-09 01:50 | 199960 | 1920.0011 | 3 | 23 | 4.400058 | 0.9060869 | 2.649813 | 3e-09 | 11.24394 | 1.0994e-08
2018-03-09 01:52 | 200080 | 2040.0003 | 3 | 23 | 4.400037 | 0.8129377 | 2.678414 | 3e-09 | 11.36978 | 1.0994e-08
2018-03-09 01:54 | 200200 | 2160.0011 | 3 | 23 | 4.400091 | 0.7320595 | 2.704153 | 3e-09 | 11.48304 | 1.0994e-08
2018-03-09 01:56 | 200320 | 2280.0008 | 3 | 23 | 4.400088 | 0.6546526 | 2.727237 | 3e-09 | 11.58461 | 1.0994e-08
2018-03-09 01:58 | 200440 | 2400.0019 | 3 | 23 | 4.400076 | 0.5903797 | 2.747947 | 3e-09 | 11.67573 | 1.0994e-08
2018-03-09 02:00 | 200560 | 2520.0007 | 3 | 23 | 4.400036 | 0.5352535 | 2.76667 | 3e-09 | 11.75811 | 1.0994e-08
2018-03-09 02:02 | 200680 | 2640.0003 | 3 | 23 | 4.400011 | 0.4883595 | 2.783716 | 3e-09 | 11.83312 | 1.0994e-08
2018-03-09 02:04 | 200800 | 2760.0012 | 3 | 23 | 4.400048 | 0.4447403 | 2.799272 | 3e-09 | 11.90157 | 1.0994e-08
2018-03-09 02:06 | 200920 | 2880.0003 | 3 | 23 | 4.400023 | 0.404685 | 2.813387 | 3e-09 | 11.96367 | 1.0994e-08
2018-03-09 02:08 | 201040 | 3000.0019 | 3 | 23 | 4.400046 | 0.3714237 | 2.826279 | 3e-09 | 12.02039 | 1.0994e-08
2018-03-09 02:10 | 201160 | 3120.0002 | 3 | 23 | 4.40001 | 0.3413734 | 2.83812 | 3e-09 | 12.0725 | 1.0994e-08
2018-03-09 02:12 | 201280 | 3240.0019 | 3 | 23 | 4.400028 | 0.3161821 | 2.849073 | 3e-09 | 12.12069 | 1.0994e-08
2018-03-09 02:14 | 201400 | 3360.0015 | 3 | 23 | 4.400105 | 0.2911654 | 2.859153 | 3e-09 | 12.16504 | 1.0994e-08
2018-03-09 02:16 | 201520 | 3480.0003 | 3 | 23 | 4.399994 | 0.2668085 | 2.86842 | 3e-09 | 12.20582 | 1.0994e-08
2018-03-09 02:18 | 201640 | 3600.0011 | 3 | 23 | 4.40002 | 0.2478514 | 2.876997 | 3e-09 | 12.24356 | 1.0994e-08
2018-03-09 02:20 | 201760 | 3720.0019 | 3 | 23 | 4.400039 | 0.2325459 | 2.884984 | 3e-09 | 12.2787 | 1.0994e-08
2018-03-09 02:22 | 201880 | 3840.0015 | 3 | 23 | 4.399953 | 0.2136335 | 2.892429 | 3e-09 | 12.31146 | 1.0994e-08
2018-03-09 02:24 | 202000 | 3960.0015 | 3 | 23 | 4.400033 | 0.1989622 | 2.899314 | 3e-09 | 12.34175 | 1.0994e-08
2018-03-09 02:26 | 202120 | 4080.0003 | 3 | 23 | 4.40008 | 0.1861954 | 2.905703 | 3e-09 | 12.36986 | 1.0994e-08
2018-03-09 02:28 | 202240 | 4200.0007 | 3 | 23 | 4.400009 | 0.1738987 | 2.911669 | 3e-09 | 12.39611 | 1.0994e-08
2018-03-09 02:30 | 202360 | 4320.0006 | 3 | 23 | 4.400038 | 0.1633892 | 2.917274 | 3e-09 | 12.42078 | 1.0994e-08
2018-03-09 02:32 | 202480 | 4440 | 3 | 23 | 4.400043 | 0.1515818 | 2.922503 | 3e-09 | 12.44378 | 1.0994e-08
2018-03-09 02:34 | 202600 | 4560.001 | 3 | 23 | 4.400047 | 0.1414766 | 2.927358 | 3e-09 | 12.46515 | 1.0994e-08
2018-03-09 02:36 | 202720 | 4680.0011 | 3 | 23 | 4.399969 | 0.13169 | 2.931902 | 3e-09 | 12.48514 | 1.0994e-08
2018-03-09 02:38 | 202840 | 4800.0002 | 3 | 23 | 4.40001 | 0.1245098 | 2.936178 | 3e-09 | 12.50395 | 1.0994e-08
2018-03-09 02:40 | 202960 | 4920.0003 | 3 | 23 | 4.399996 | 0.1164112 | 2.940205 | 3e-09 | 12.52167 | 1.0994e-08
2018-03-09 02:42 | 203080 | 5040.0008 | 3 | 23 | 4.400027 | 0.1088266 | 2.943952 | 3e-09 | 12.53816 | 1.0994e-08
2018-03-09 02:44 | 203200 | 5160.0018 | 3 | 23 | 4.39998 | 0.1016235 | 2.947463 | 3e-09 | 12.55361 | 1.0994e-08
2018-03-09 02:46 | 203320 | 5280.0011 | 3 | 23 | 4.400023 | 0.09640884 | 2.950765 | 3e-09 | 12.56814 | 1.0994e-08
2018-03-09 02:48 | 203440 | 5400.0019 | 3 | 23 | 4.400075 | 0.0925045 | 2.953893 | 3e-09 | 12.5819 | 1.0994e-08
2018-03-09 02:50 | 203560 | 5520.0016 | 3 | 23 | 4.400046 | 0.08588886 | 2.956825 | 3e-09 | 12.5948 | 1.0994e-08
2018-03-09 02:51 | 203599 | 5558.9729 | 3 | 23 | 4.39991 | 0.08149624 | 2.957732 | 3e-09 | 12.59879 | 1.0994e-08
2018-03-09 02:53 | 203719 | 120.0015 | 4 | 23 | 4.39165 | 0 | 2.957732 | 3e-09 | 12.59879 | 1.0994e-08
2018-03-09 02:55 | 203839 | 240.0014 | 4 | 23 | 4.390737 | 0 | 2.957732 | 3e-09 | 12.59879 | 1.0994e-08
2018-03-09 02:56 | 203899 | 300.0016 | 4 | 23 | 4.390388 | 0 | 2.957732 | 3e-09 | 12.59879 | 1.0994e-08
2018-03-09 02:58 | 204019.1 | 120.0017 | 5 | 23 | 3.813596 | -6.520138 | 2.957732 | 0.2173186 | 12.59879 | 0.8402745
2018-03-09 03:00 | 204139.1 | 240.0006 | 5 | 23 | 3.750302 | -6.520051 | 2.957732 | 0.4346428 | 12.59879 | 1.662409
2018-03-09 03:02 | 204259.1 | 360.0005 | 5 | 23 | 3.681319 | -6.520148 | 2.957732 | 0.6519769 | 12.59879 | 2.470026
2018-03-09 03:04 | 204379.1 | 480.0005 | 5 | 23 | 3.612123 | -6.520013 | 2.957732 | 0.8692934 | 12.59879 | 3.262479
2018-03-09 03:06 | 204499.1 | 600.0001 | 5 | 23 | 3.546913 | -6.520187 | 2.957732 | 1.086607 | 12.59879 | 4.040266
2018-03-09 03:08 | 204619.1 | 720.0001 | 5 | 23 | 3.486394 | -6.519939 | 2.957732 | 1.303929 | 12.59879 | 4.804436
2018-03-09 03:10 | 204739.1 | 840.0001 | 5 | 23 | 3.433984 | -6.520128 | 2.957732 | 1.521248 | 12.59879 | 5.556212
2018-03-09 03:12 | 204859.1 | 960.0012 | 5 | 23 | 3.390173 | -6.520091 | 2.957732 | 1.738582 | 12.59879 | 6.297674
2018-03-09 03:14 | 204979.1 | 1080.0006 | 5 | 23 | 3.351652 | -6.519926 | 2.957732 | 1.955907 | 12.59879 | 7.030175
2018-03-09 03:16 | 205099.1 | 1200.0014 | 5 | 23 | 3.315005 | -6.519786 | 2.957732 | 2.173223 | 12.59879 | 7.754587
2018-03-09 03:18 | 205219.1 | 1320.0006 | 5 | 23 | 3.27441 | -6.519919 | 2.957732 | 2.390543 | 12.59879 | 8.47066
2018-03-09 03:20 | 205339.1 | 1440.0004 | 5 | 23 | 3.22481 | -6.520162 | 2.957732 | 2.607869 | 12.59879 | 9.177227
2018-03-09 03:22 | 205459.1 | 1560.0009 | 5 | 23 | 3.129596 | -6.52018 | 2.957732 | 2.825197 | 12.59879 | 9.869214
2018-03-09 03:23 | 205532.3 | 1633.2167 | 5 | 23 | 2.999993 | -6.52015 | 2.957732 | 2.95779 | 12.59879 | 10.27669
2018-03-09 03:25 | 205652.4 | 120.0009 | 6 | 23 | 3.629825 | 0 | 2.957732 | 2.95779 | 12.59879 | 10.27669
2018-03-09 03:27 | 205772.4 | 240.0018 | 6 | 23 | 3.657599 | 0 | 2.957732 | 2.95779 | 12.59879 | 10.27669
2018-03-09 03:28 | 205832.4 | 300.0032 | 6 | 23 | 3.664298 | 0 | 2.957732 | 2.95779 | 12.59879 | 10.27669
2018-03-09 03:28 | 205832.4 | 0.0033 | 7 | 24 | 3.664455 | 0 | 0 | 0 | 0 | 0
2018-03-09 03:30 | 205952.5 | 120.001 | 2 | 24 | 4.067986 | 4.890136 | 0.1624016 | 1.319e-09 | 0.6529415 | 4.831e-09
2018-03-09 03:32 | 206072.5 | 240.0014 | 2 | 24 | 4.119861 | 4.890157 | 0.325378 | 1.319e-09 | 1.32048 | 4.831e-09
2018-03-09 03:34 | 206192.5 | 360.0002 | 2 | 24 | 4.152142 | 4.890143 | 0.4883815 | 1.319e-09 | 1.994874 | 4.831e-09
2018-03-09 03:36 | 206312.5 | 480.0018 | 2 | 24 | 4.177503 | 4.889859 | 0.6513752 | 1.319e-09 | 2.67373 | 4.831e-09
2018-03-09 03:38 | 206432.5 | 600.0006 | 2 | 24 | 4.200223 | 4.83719 | 0.8142641 | 1.319e-09 | 3.356217 | 4.831e-09
2018-03-09 03:40 | 206552.5 | 720.001 | 2 | 24 | 4.200204 | 4.440734 | 0.9686782 | 1.319e-09 | 4.004783 | 4.831e-09
2018-03-09 03:42 | 206672.5 | 840.0006 | 2 | 24 | 4.200149 | 4.069327 | 1.110536 | 1.319e-09 | 4.600609 | 4.831e-09
2018-03-09 03:44 | 206792.5 | 960.0018 | 2 | 24 | 4.200209 | 3.689294 | 1.239893 | 1.319e-09 | 5.143933 | 4.831e-09
2018-03-09 03:46 | 206912.5 | 1080.0007 | 2 | 24 | 4.200188 | 3.337453 | 1.356843 | 1.319e-09 | 5.635139 | 4.831e-09
2018-03-09 03:46 | 206940.9 | 1108.4496 | 2 | 24 | 4.200154 | 3.259997 | 1.382908 | 1.319e-09 | 5.744619 | 4.831e-09
2018-03-09 03:48 | 207060.9 | 120.0005 | 3 | 24 | 4.223692 | 3.260032 | 1.491189 | 1.319e-09 | 6.200574 | 4.831e-09
2018-03-09 03:50 | 207180.9 | 240.001 | 3 | 24 | 4.250724 | 3.259921 | 1.599851 | 1.319e-09 | 6.660977 | 4.831e-09
2018-03-09 03:52 | 207300.9 | 360.0007 | 3 | 24 | 4.281158 | 3.259919 | 1.708508 | 1.319e-09 | 7.124462 | 4.831e-09
2018-03-09 03:54 | 207420.9 | 480.0005 | 3 | 24 | 4.315053 | 3.259875 | 1.817167 | 1.319e-09 | 7.591482 | 4.831e-09
2018-03-09 03:56 | 207540.9 | 600.0002 | 3 | 24 | 4.350525 | 3.259999 | 1.925829 | 1.319e-09 | 8.062268 | 4.831e-09
2018-03-09 03:58 | 207660.9 | 720.0005 | 3 | 24 | 4.387815 | 3.259961 | 2.034496 | 1.319e-09 | 8.537048 | 4.831e-09
2018-03-09 04:00 | 207780.9 | 840.001 | 3 | 24 | 4.400191 | 2.925847 | 2.139055 | 1.319e-09 | 8.996907 | 4.831e-09
2018-03-09 04:02 | 207900.9 | 960.0011 | 3 | 24 | 4.400188 | 2.533095 | 2.229893 | 1.319e-09 | 9.396612 | 4.831e-09
2018-03-09 04:04 | 208020.9 | 1080.001 | 3 | 24 | 4.400164 | 2.206054 | 2.308697 | 1.319e-09 | 9.743361 | 4.831e-09
2018-03-09 04:06 | 208140.9 | 1200.0006 | 3 | 24 | 4.400033 | 1.927157 | 2.37747 | 1.319e-09 | 10.04597 | 4.831e-09
2018-03-09 04:08 | 208260.9 | 1320.0002 | 3 | 24 | 4.400114 | 1.698621 | 2.437829 | 1.319e-09 | 10.31156 | 4.831e-09
2018-03-09 04:10 | 208380.9 | 1440.0006 | 3 | 24 | 4.40013 | 1.492051 | 2.490945 | 1.319e-09 | 10.54527 | 4.831e-09
2018-03-09 04:12 | 208500.9 | 1560.0002 | 3 | 24 | 4.400057 | 1.307266 | 2.537485 | 1.319e-09 | 10.75005 | 4.831e-09
2018-03-09 04:14 | 208620.9 | 1680.001 | 3 | 24 | 4.399999 | 1.155524 | 2.578495 | 1.319e-09 | 10.9305 | 4.831e-09
2018-03-09 04:16 | 208740.9 | 1800.0011 | 3 | 24 | 4.400071 | 1.031197 | 2.614887 | 1.319e-09 | 11.09063 | 4.831e-09
2018-03-09 04:18 | 208860.9 | 1920.0001 | 3 | 24 | 4.40004 | 0.9211197 | 2.647406 | 1.319e-09 | 11.23372 | 4.831e-09
2018-03-09 04:20 | 208980.9 | 2040.0007 | 3 | 24 | 4.400021 | 0.8176603 | 2.676387 | 1.319e-09 | 11.36123 | 4.831e-09
2018-03-09 04:22 | 209100.9 | 2160.0002 | 3 | 24 | 4.400056 | 0.7324362 | 2.70219 | 1.319e-09 | 11.47477 | 4.831e-09
2018-03-09 04:24 | 209220.9 | 2280.0003 | 3 | 24 | 4.400017 | 0.659173 | 2.725363 | 1.319e-09 | 11.57673 | 4.831e-09
2018-03-09 04:26 | 209340.9 | 2400.0007 | 3 | 24 | 4.399989 | 0.5978994 | 2.746319 | 1.319e-09 | 11.66894 | 4.831e-09
2018-03-09 04:28 | 209460.9 | 2520.0002 | 3 | 24 | 4.400011 | 0.5419493 | 2.765334 | 1.319e-09 | 11.75261 | 4.831e-09
2018-03-09 04:30 | 209580.9 | 2640.0003 | 3 | 24 | 4.400044 | 0.4896364 | 2.782498 | 1.319e-09 | 11.82813 | 4.831e-09
2018-03-09 04:32 | 209700.9 | 2760.001 | 3 | 24 | 4.400005 | 0.4456224 | 2.798078 | 1.319e-09 | 11.89668 | 4.831e-09
2018-03-09 04:34 | 209820.9 | 2880.0002 | 3 | 24 | 4.400047 | 0.4094133 | 2.812309 | 1.319e-09 | 11.95929 | 4.831e-09
2018-03-09 04:36 | 209940.9 | 3000.0006 | 3 | 24 | 4.400111 | 0.3778887 | 2.825407 | 1.319e-09 | 12.01693 | 4.831e-09
2018-03-09 04:38 | 210060.9 | 3120.0006 | 3 | 24 | 4.400049 | 0.3437958 | 2.837418 | 1.319e-09 | 12.06977 | 4.831e-09
2018-03-09 04:40 | 210180.9 | 3240.0007 | 3 | 24 | 4.399981 | 0.3151531 | 2.8484 | 1.319e-09 | 12.1181 | 4.831e-09
2018-03-09 04:42 | 210300.9 | 3360.0002 | 3 | 24 | 4.399973 | 0.2911081 | 2.858516 | 1.319e-09 | 12.16261 | 4.831e-09
2018-03-09 04:44 | 210420.9 | 3480.0006 | 3 | 24 | 4.400031 | 0.2715368 | 2.867899 | 1.319e-09 | 12.20389 | 4.831e-09
2018-03-09 04:46 | 210540.9 | 3600.0001 | 3 | 24 | 4.400033 | 0.2519779 | 2.876617 | 1.319e-09 | 12.24226 | 4.831e-09
2018-03-09 04:48 | 210660.9 | 3720.0007 | 3 | 24 | 4.399976 | 0.2308578 | 2.884656 | 1.319e-09 | 12.27763 | 4.831e-09
2018-03-09 04:50 | 210780.9 | 3840.0002 | 3 | 24 | 4.400038 | 0.2159605 | 2.8921 | 1.319e-09 | 12.31038 | 4.831e-09
2018-03-09 04:52 | 210900.9 | 3960.0002 | 3 | 24 | 4.400005 | 0.2011433 | 2.899036 | 1.319e-09 | 12.3409 | 4.831e-09
2018-03-09 04:54 | 211020.9 | 4080.0014 | 3 | 24 | 4.399966 | 0.1881523 | 2.905536 | 1.319e-09 | 12.3695 | 4.831e-09
2018-03-09 04:56 | 211140.9 | 4200.0018 | 3 | 24 | 4.400031 | 0.1745539 | 2.911598 | 1.319e-09 | 12.39617 | 4.831e-09
2018-03-09 04:58 | 211260.9 | 4320.0018 | 3 | 24 | 4.40002 | 0.1620808 | 2.917208 | 1.319e-09 | 12.42085 | 4.831e-09
2018-03-09 05:00 | 211380.9 | 4440.0006 | 3 | 24 | 4.399981 | 0.1519203 | 2.922442 | 1.319e-09 | 12.44388 | 4.831e-09
2018-03-09 05:02 | 211500.9 | 4560.0014 | 3 | 24 | 4.400005 | 0.1436176 | 2.92736 | 1.319e-09 | 12.46552 | 4.831e-09
2018-03-09 05:04 | 211620.9 | 4680.0015 | 3 | 24 | 4.400035 | 0.1350317 | 2.931987 | 1.319e-09 | 12.48588 | 4.831e-09
2018-03-09 05:06 | 211740.9 | 4800.0002 | 3 | 24 | 4.399996 | 0.1243095 | 2.936289 | 1.319e-09 | 12.50481 | 4.831e-09
2018-03-09 05:08 | 211860.9 | 4920.0018 | 3 | 24 | 4.400002 | 0.1169577 | 2.940306 | 1.319e-09 | 12.52248 | 4.831e-09
2018-03-09 05:10 | 211980.9 | 5040.0006 | 3 | 24 | 4.400019 | 0.1106606 | 2.944084 | 1.319e-09 | 12.53911 | 4.831e-09
2018-03-09 05:12 | 212100.9 | 5160.0007 | 3 | 24 | 4.400003 | 0.1043272 | 2.947658 | 1.319e-09 | 12.55483 | 4.831e-09
2018-03-09 05:14 | 212220.9 | 5280.0001 | 3 | 24 | 4.400001 | 0.09689903 | 2.951012 | 1.319e-09 | 12.56959 | 4.831e-09
2018-03-09 05:16 | 212340.9 | 5400.0015 | 3 | 24 | 4.40005 | 0.0918541 | 2.954131 | 1.319e-09 | 12.58332 | 4.831e-09
2018-03-09 05:18 | 212460.9 | 5520.0014 | 3 | 24 | 4.399962 | 0.08498383 | 2.957066 | 1.319e-09 | 12.59623 | 4.831e-09
2018-03-09 05:20 | 212552.7 | 5611.7248 | 3 | 24 | 4.399976 | 0.0814991 | 2.9592 | 1.319e-09 | 12.60562 | 4.831e-09
2018-03-09 05:22 | 212672.7 | 119.9999 | 4 | 24 | 4.39176 | 0 | 2.9592 | 1.319e-09 | 12.60562 | 4.831e-09
2018-03-09 05:24 | 212792.7 | 240.0013 | 4 | 24 | 4.390891 | 0 | 2.9592 | 1.319e-09 | 12.60562 | 4.831e-09
2018-03-09 05:25 | 212852.7 | 300.0022 | 4 | 24 | 4.390599 | 0 | 2.9592 | 1.319e-09 | 12.60562 | 4.831e-09
2018-03-09 05:27 | 212972.8 | 120.0014 | 5 | 24 | 3.810402 | -6.52012 | 2.9592 | 0.2173122 | 12.60562 | 0.8395621
2018-03-09 05:29 | 213092.8 | 240.0009 | 5 | 24 | 3.751196 | -6.520185 | 2.9592 | 0.4346365 | 12.60562 | 1.661408
2018-03-09 05:31 | 213212.8 | 360.0018 | 5 | 24 | 3.683598 | -6.519784 | 2.9592 | 0.6519595 | 12.60562 | 2.469381
2018-03-09 05:33 | 213332.8 | 480.001 | 5 | 24 | 3.612329 | -6.519828 | 2.9592 | 0.8692814 | 12.60562 | 3.262162
2018-03-09 05:35 | 213452.8 | 600.0011 | 5 | 24 | 3.54514 | -6.519886 | 2.9592 | 1.086598 | 12.60562 | 4.03978
2018-03-09 05:37 | 213572.8 | 720.0001 | 5 | 24 | 3.484989 | -6.519899 | 2.9592 | 1.303913 | 12.60562 | 4.803481
2018-03-09 05:39 | 213692.8 | 840.0006 | 5 | 24 | 3.435197 | -6.519938 | 2.9592 | 1.521235 | 12.60562 | 5.555287
2018-03-09 05:41 | 213812.8 | 960.0018 | 5 | 24 | 3.391612 | -6.519949 | 2.9592 | 1.738559 | 12.60562 | 6.297048
2018-03-09 05:43 | 213932.8 | 1080.0007 | 5 | 24 | 3.351696 | -6.51984 | 2.9592 | 1.955882 | 12.60562 | 7.029736
2018-03-09 05:45 | 214052.8 | 1200.0015 | 5 | 24 | 3.313722 | -6.519864 | 2.9592 | 2.173206 | 12.60562 | 7.753988
2018-03-09 05:47 | 214172.8 | 1320.0001 | 5 | 24 | 3.275741 | -6.51989 | 2.9592 | 2.39052 | 12.60562 | 8.46999
2018-03-09 05:49 | 214292.8 | 1440.0006 | 5 | 24 | 3.228225 | -6.519826 | 2.9592 | 2.607837 | 12.60562 | 9.177076
2018-03-09 05:51 | 214412.8 | 1560.0006 | 5 | 24 | 3.132381 | -6.519833 | 2.9592 | 2.825153 | 12.60562 | 9.869752
2018-03-09 05:52 | 214486.3 | 1633.496 | 5 | 24 | 2.99999 | -6.519864 | 2.9592 | 2.958243 | 12.60562 | 10.27897
2018-03-09 05:54 | 214606.3 | 120.0006 | 6 | 24 | 3.629601 | 0 | 2.9592 | 2.958243 | 12.60562 | 10.27897
2018-03-09 05:56 | 214726.3 | 240.0006 | 6 | 24 | 3.657091 | 0 | 2.9592 | 2.958243 | 12.60562 | 10.27897
2018-03-09 05:57 | 214786.3 | 300.0032 | 6 | 24 | 3.663835 | 0 | 2.9592 | 2.958243 | 12.60562 | 10.27897
2018-03-09 05:57 | 214786.3 | 0.0024 | 7 | 25 | 3.663778 | 0 | 0 | 0 | 0 | 0
2018-03-09 05:59 | 214906.4 | 120.0004 | 2 | 25 | 4.066046 | 4.889871 | 0.1624052 | 0 | 0.6525604 | 0
2018-03-09 06:01 | 215026.4 | 240.0004 | 2 | 25 | 4.12057 | 4.889876 | 0.3253994 | 0 | 1.320085 | 0
2018-03-09 06:03 | 215146.4 | 360.0014 | 2 | 25 | 4.153176 | 4.890092 | 0.4883846 | 0 | 1.994586 | 0
2018-03-09 06:05 | 215266.4 | 480.0017 | 2 | 25 | 4.175598 | 4.890182 | 0.6513674 | 0 | 2.673353 | 0
2018-03-09 06:07 | 215386.4 | 600.0018 | 2 | 25 | 4.200053 | 4.889829 | 0.8143731 | 0 | 3.355922 | 0
2018-03-09 06:09 | 215506.4 | 720.0001 | 2 | 25 | 4.200183 | 4.449912 | 0.9698308 | 0 | 4.008873 | 0
2018-03-09 06:11 | 215626.4 | 840.0009 | 2 | 25 | 4.200195 | 4.055469 | 1.111486 | 0 | 4.60385 | 0
2018-03-09 06:13 | 215746.4 | 960.0009 | 2 | 25 | 4.200194 | 3.689151 | 1.240442 | 0 | 5.145483 | 0
2018-03-09 06:15 | 215866.4 | 1080.0014 | 2 | 25 | 4.200173 | 3.36172 | 1.357911 | 0 | 5.638875 | 0
2018-03-09 06:16 | 215905.2 | 1118.7559 | 2 | 25 | 4.200171 | 3.259999 | 1.393545 | 0 | 5.788541 | 0
2018-03-09 06:18 | 216025.2 | 120.0006 | 3 | 25 | 4.224886 | 3.259957 | 1.501826 | 0 | 6.244537 | 0
2018-03-09 06:20 | 216145.2 | 240.0009 | 3 | 25 | 4.254235 | 3.259915 | 1.610486 | 0 | 6.705193 | 0
2018-03-09 06:22 | 216265.2 | 360.0002 | 3 | 25 | 4.285263 | 3.259986 | 1.719141 | 0 | 7.169104 | 0
2018-03-09 06:24 | 216385.2 | 480.0018 | 3 | 25 | 4.31708 | 3.259967 | 1.827812 | 0 | 7.6365 | 0
2018-03-09 06:26 | 216505.2 | 600.0006 | 3 | 25 | 4.352295 | 3.259915 | 1.936462 | 0 | 8.107421 | 0
2018-03-09 06:28 | 216625.2 | 720.0005 | 3 | 25 | 4.391935 | 3.259885 | 2.045123 | 0 | 8.582479 | 0
2018-03-09 06:30 | 216745.2 | 840.0018 | 3 | 25 | 4.400164 | 2.865472 | 2.148055 | 0 | 9.035305 | 0
2018-03-09 06:32 | 216865.2 | 960.0019 | 3 | 25 | 4.400164 | 2.501618 | 2.237286 | 0 | 9.427937 | 0
2018-03-09 06:34 | 216985.2 | 1080.0009 | 3 | 25 | 4.400133 | 2.188634 | 2.315367 | 0 | 9.771505 | 0
2018-03-09 06:36 | 217105.2 | 1200.0007 | 3 | 25 | 4.40018 | 1.905383 | 2.383513 | 0 | 10.07136 | 0
2018-03-09 06:38 | 217225.2 | 1320.0006 | 3 | 25 | 4.400152 | 1.665651 | 2.442862 | 0 | 10.3325 | 0
2018-03-09 06:40 | 217345.2 | 1440.0006 | 3 | 25 | 4.4001 | 1.464253 | 2.494923 | 0 | 10.56158 | 0
2018-03-09 06:42 | 217465.2 | 1560.0002 | 3 | 25 | 4.400092 | 1.298897 | 2.540902 | 0 | 10.76389 | 0
2018-03-09 06:44 | 217585.2 | 1680.0007 | 3 | 25 | 4.400121 | 1.14991 | 2.581678 | 0 | 10.9433 | 0
2018-03-09 06:46 | 217705.2 | 1800.001 | 3 | 25 | 4.400079 | 1.015004 | 2.617673 | 0 | 11.10169 | 0
2018-03-09 06:48 | 217825.2 | 1920.0009 | 3 | 25 | 4.400081 | 0.9044485 | 2.6496 | 0 | 11.24216 | 0
2018-03-09 06:50 | 217945.2 | 2040.001 | 3 | 25 | 4.40002 | 0.8099098 | 2.678131 | 0 | 11.3677 | 0
2018-03-09 06:52 | 218065.2 | 2160.0002 | 3 | 25 | 4.400048 | 0.7307148 | 2.703809 | 0 | 11.48069 | 0
2018-03-09 06:54 | 218185.2 | 2280.0011 | 3 | 25 | 4.400004 | 0.6534576 | 2.726887 | 0 | 11.58223 | 0
2018-03-09 06:56 | 218305.2 | 2400.0005 | 3 | 25 | 4.40004 | 0.5892639 | 2.747562 | 0 | 11.67321 | 0
2018-03-09 06:58 | 218425.2 | 2520.0006 | 3 | 25 | 4.400047 | 0.5339975 | 2.766262 | 0 | 11.75549 | 0
2018-03-09 07:00 | 218545.2 | 2640.0007 | 3 | 25 | 4.400024 | 0.4878254 | 2.783266 | 0 | 11.8303 | 0
2018-03-09 07:02 | 218665.2 | 2760.0006 | 3 | 25 | 4.400006 | 0.4444065 | 2.798811 | 0 | 11.8987 | 0
2018-03-09 07:04 | 218785.2 | 2880.0018 | 3 | 25 | 4.400012 | 0.4033985 | 2.81294 | 0 | 11.96087 | 0
2018-03-09 07:06 | 218905.2 | 3000.0006 | 3 | 25 | 4.400053 | 0.3704624 | 2.825825 | 0 | 12.01757 | 0
2018-03-09 07:08 | 219025.2 | 3120.0006 | 3 | 25 | 4.399989 | 0.3405914 | 2.837652 | 0 | 12.0696 | 0
2018-03-09 07:10 | 219145.2 | 3240.0011 | 3 | 25 | 4.400056 | 0.3166399 | 2.8486 | 0 | 12.11778 | 0
2018-03-09 07:12 | 219265.2 | 3360.0007 | 3 | 25 | 4.400022 | 0.2895803 | 2.858697 | 0 | 12.1622 | 0
2018-03-09 07:14 | 219385.2 | 3480.0011 | 3 | 25 | 4.400028 | 0.2674646 | 2.867971 | 0 | 12.20301 | 0
2018-03-09 07:16 | 219505.2 | 3600.0009 | 3 | 25 | 4.399967 | 0.2471752 | 2.876555 | 0 | 12.24078 | 0
2018-03-09 07:18 | 219625.2 | 3720.0014 | 3 | 25 | 4.400039 | 0.2322912 | 2.88455 | 0 | 12.27596 | 0
2018-03-09 07:20 | 219745.2 | 3840.0007 | 3 | 25 | 4.400017 | 0.2160177 | 2.892018 | 0 | 12.30882 | 0
2018-03-09 07:22 | 219865.2 | 3960.0005 | 3 | 25 | 4.400016 | 0.1993275 | 2.898923 | 0 | 12.3392 | 0
2018-03-09 07:24 | 219985.2 | 4080.0005 | 3 | 25 | 4.40005 | 0.1866837 | 2.905334 | 0 | 12.3674 | 0
2018-03-09 07:26 | 220105.2 | 4200.001 | 3 | 25 | 4.399974 | 0.1735916 | 2.911319 | 0 | 12.39374 | 0
2018-03-09 07:28 | 220225.2 | 4320.0006 | 3 | 25 | 4.400007 | 0.1638117 | 2.916944 | 0 | 12.41849 | 0
2018-03-09 07:30 | 220345.2 | 4440.0009 | 3 | 25 | 4.400037 | 0.1522064 | 2.922201 | 0 | 12.44162 | 0
2018-03-09 07:32 | 220465.2 | 4560.0006 | 3 | 25 | 4.400002 | 0.1415405 | 2.927084 | 0 | 12.46311 | 0
2018-03-09 07:34 | 220585.2 | 4680.0007 | 3 | 25 | 4.399981 | 0.1325464 | 2.931655 | 0 | 12.48322 | 0
2018-03-09 07:36 | 220705.2 | 4800.0002 | 3 | 25 | 4.399972 | 0.125329 | 2.935953 | 0 | 12.50213 | 0
2018-03-09 07:38 | 220825.2 | 4920.0005 | 3 | 25 | 4.399989 | 0.1168833 | 2.94001 | 0 | 12.51998 | 0
2018-03-09 07:40 | 220945.2 | 5040.0005 | 3 | 25 | 4.400053 | 0.1102562 | 2.943794 | 0 | 12.53663 | 0
2018-03-09 07:42 | 221065.2 | 5160.001 | 3 | 25 | 4.4001 | 0.1042109 | 2.947333 | 0 | 12.5522 | 0
2018-03-09 07:44 | 221185.2 | 5280.0006 | 3 | 25 | 4.399961 | 0.09655857 | 2.95066 | 0 | 12.56684 | 0
2018-03-09 07:46 | 221305.2 | 5400.0007 | 3 | 25 | 4.400047 | 0.09280491 | 2.953811 | 0 | 12.58071 | 0
2018-03-09 07:48 | 221425.2 | 5520.001 | 3 | 25 | 4.400031 | 0.0860424 | 2.956773 | 0 | 12.59374 | 0
2018-03-09 07:49 | 221506.4 | 5601.1863 | 3 | 25 | 4.400004 | 0.08149719 | 2.958666 | 0 | 12.60207 | 0
2018-03-09 07:51 | 221626.4 | 120.0003 | 4 | 25 | 4.391741 | 0 | 2.958666 | 0 | 12.60207 | 0
2018-03-09 07:53 | 221746.4 | 240.0009 | 4 | 25 | 4.390816 | 0 | 2.958666 | 0 | 12.60207 | 0
2018-03-09 07:54 | 221806.4 | 300.0019 | 4 | 25 | 4.390429 | 0 | 2.958666 | 0 | 12.60207 | 0
2018-03-09 07:56 | 221926.5 | 120.0001 | 5 | 25 | 3.812454 | -6.520135 | 2.958666 | 0.2173184 | 12.60207 | 0.8401244
2018-03-09 07:58 | 222046.5 | 240.001 | 5 | 25 | 3.749908 | -6.52018 | 2.958666 | 0.4346398 | 12.60207 | 1.662017
2018-03-09 08:00 | 222166.5 | 360.0003 | 5 | 25 | 3.681037 | -6.519784 | 2.958666 | 0.6519712 | 12.60207 | 2.469563
2018-03-09 08:02 | 222286.5 | 480.0003 | 5 | 25 | 3.612325 | -6.52017 | 2.958666 | 0.8692939 | 12.60207 | 3.262
2018-03-09 08:04 | 222406.5 | 600.0004 | 5 | 25 | 3.546753 | -6.520148 | 2.958666 | 1.086611 | 12.60207 | 4.039827
2018-03-09 08:06 | 222526.5 | 720.0012 | 5 | 25 | 3.485657 | -6.519814 | 2.958666 | 1.303954 | 12.60207 | 4.803952
2018-03-09 08:08 | 222646.5 | 840.0006 | 5 | 25 | 3.433801 | -6.520167 | 2.958666 | 1.521276 | 12.60207 | 5.555634
2018-03-09 08:10 | 222766.5 | 960.0016 | 5 | 25 | 3.39014 | -6.520082 | 2.958666 | 1.738593 | 12.60207 | 6.297006
2018-03-09 08:12 | 222886.5 | 1080.001 | 5 | 25 | 3.352045 | -6.519874 | 2.958666 | 1.955911 | 12.60207 | 7.029545
2018-03-09 08:14 | 223006.5 | 1200.0003 | 5 | 25 | 3.314918 | -6.519889 | 2.958666 | 2.173244 | 12.60207 | 7.754044
2018-03-09 08:16 | 223126.5 | 1320.0004 | 5 | 25 | 3.274875 | -6.519818 | 2.958666 | 2.390561 | 12.60207 | 8.470112
2018-03-09 08:18 | 223246.5 | 1440.0006 | 5 | 25 | 3.225915 | -6.520079 | 2.958666 | 2.607881 | 12.60207 | 9.176818
2018-03-09 08:20 | 223366.5 | 1560 | 5 | 25 | 3.131508 | -6.520182 | 2.958666 | 2.825222 | 12.60207 | 9.869132
2018-03-09 08:21 | 223440.4 | 1633.9382 | 5 | 25 | 3 | -6.520132 | 2.958666 | 2.959115 | 12.60207 | 10.28077
2018-03-09 08:23 | 223560.5 | 120.0001 | 6 | 25 | 3.628891 | 0 | 2.958666 | 2.959115 | 12.60207 | 10.28077
2018-03-09 08:25 | 223680.5 | 240.0012 | 6 | 25 | 3.656746 | 0 | 2.958666 | 2.959115 | 12.60207 | 10.28077
2018-03-09 08:26 | 223740.5 | 300.0023 | 6 | 25 | 3.663497 | 0 | 2.958666 | 2.959115 | 12.60207 | 10.28077
2018-03-09 08:26 | 223740.5 | 0.0024 | 7 | 26 | 3.663674 | 0 | 0 | 0 | 0 | 0
2018-03-09 08:28 | 223860.6 | 120.001 | 2 | 26 | 4.066613 | 4.890054 | 0.1624001 | 2.279e-09 | 0.6527531 | 8.35e-09
2018-03-09 08:30 | 223980.6 | 240.0017 | 2 | 26 | 4.118294 | 4.889997 | 0.3253936 | 2.279e-09 | 1.320083 | 8.35e-09
2018-03-09 08:32 | 224100.6 | 360.0018 | 2 | 26 | 4.151617 | 4.890012 | 0.4883814 | 2.279e-09 | 1.994231 | 8.35e-09
2018-03-09 08:34 | 224220.6 | 480.0027 | 2 | 26 | 4.177006 | 4.889997 | 0.6513817 | 2.279e-09 | 2.673052 | 8.35e-09
2018-03-09 08:36 | 224340.6 | 600.0002 | 2 | 26 | 4.200207 | 4.847478 | 0.8143168 | 2.279e-09 | 3.355657 | 8.35e-09
2018-03-09 08:38 | 224460.6 | 720.0012 | 2 | 26 | 4.200164 | 4.455749 | 0.969122 | 2.279e-09 | 4.005865 | 8.35e-09
2018-03-09 08:40 | 224580.6 | 840.0014 | 2 | 26 | 4.200159 | 4.080693 | 1.111394 | 2.279e-09 | 4.603432 | 8.35e-09
2018-03-09 08:42 | 224700.6 | 960.0004 | 2 | 26 | 4.200187 | 3.694722 | 1.240968 | 2.279e-09 | 5.147663 | 8.35e-09
2018-03-09 08:44 | 224820.6 | 1080.002 | 2 | 26 | 4.200209 | 3.343352 | 1.358131 | 2.279e-09 | 5.639768 | 8.35e-09
2018-03-09 08:45 | 224851 | 1110.4004 | 2 | 26 | 4.200171 | 3.259995 | 1.386003 | 2.279e-09 | 5.756834 | 8.35e-09
2018-03-09 08:47 | 224971 | 120.0012 | 3 | 26 | 4.223536 | 3.260158 | 1.494277 | 2.279e-09 | 6.212761 | 8.35e-09
2018-03-09 08:49 | 225091 | 240.0006 | 3 | 26 | 4.250786 | 3.259841 | 1.602942 | 2.279e-09 | 6.673161 | 8.35e-09
2018-03-09 08:51 | 225211 | 360.0009 | 3 | 26 | 4.281941 | 3.260142 | 1.711608 | 2.279e-09 | 7.136724 | 8.35e-09
2018-03-09 08:53 | 225331 | 480.0003 | 3 | 26 | 4.315607 | 3.260089 | 1.820265 | 2.279e-09 | 7.603808 | 8.35e-09
2018-03-09 08:55 | 225451 | 600.0003 | 3 | 26 | 4.350882 | 3.260087 | 1.928939 | 2.279e-09 | 8.074698 | 8.35e-09
2018-03-09 08:57 | 225571 | 720.0003 | 3 | 26 | 4.387767 | 3.260108 | 2.037597 | 2.279e-09 | 8.549453 | 8.35e-09
2018-03-09 08:59 | 225691 | 840.0014 | 3 | 26 | 4.400159 | 2.920922 | 2.142109 | 2.279e-09 | 9.009109 | 8.35e-09
2018-03-09 09:01 | 225811 | 960.0015 | 3 | 26 | 4.400089 | 2.525435 | 2.232694 | 2.279e-09 | 9.407699 | 8.35e-09
2018-03-09 09:03 | 225931 | 1080.0015 | 3 | 26 | 4.400106 | 2.199071 | 2.311297 | 2.279e-09 | 9.753564 | 8.35e-09
2018-03-09 09:05 | 226051 | 1200.0003 | 3 | 26 | 4.400145 | 1.926734 | 2.379912 | 2.279e-09 | 10.05548 | 8.35e-09
2018-03-09 09:07 | 226171 | 1320.0003 | 3 | 26 | 4.400126 | 1.695224 | 2.440198 | 2.279e-09 | 10.32074 | 8.35e-09
2018-03-09 09:09 | 226291 | 1440.0011 | 3 | 26 | 4.400119 | 1.485353 | 2.493178 | 2.279e-09 | 10.55386 | 8.35e-09
2018-03-09 09:11 | 226411 | 1560.0004 | 3 | 26 | 4.400102 | 1.304674 | 2.539563 | 2.279e-09 | 10.75796 | 8.35e-09
2018-03-09 09:13 | 226531 | 1680.0003 | 3 | 26 | 4.400077 | 1.155548 | 2.580498 | 2.279e-09 | 10.93808 | 8.35e-09
2018-03-09 09:15 | 226651 | 1800.0003 | 3 | 26 | 4.400121 | 1.03135 | 2.616869 | 2.279e-09 | 11.09811 | 8.35e-09
2018-03-09 09:17 | 226771 | 1920.0012 | 3 | 26 | 4.400019 | 0.9190464 | 2.649353 | 2.279e-09 | 11.24104 | 8.35e-09
2018-03-09 09:19 | 226891 | 2040.0008 | 3 | 26 | 4.399989 | 0.8162861 | 2.678278 | 2.279e-09 | 11.36832 | 8.35e-09
2018-03-09 09:21 | 227011 | 2160.0009 | 3 | 26 | 4.400019 | 0.7310514 | 2.70406 | 2.279e-09 | 11.48176 | 8.35e-09
2018-03-09 09:23 | 227131 | 2280.0006 | 3 | 26 | 4.400044 | 0.6597071 | 2.727214 | 2.279e-09 | 11.58364 | 8.35e-09
2018-03-09 09:25 | 227251 | 2400.0014 | 3 | 26 | 4.400109 | 0.5992203 | 2.74817 | 2.279e-09 | 11.67585 | 8.35e-09
2018-03-09 09:27 | 227371 | 2520.0006 | 3 | 26 | 4.400023 | 0.5398302 | 2.767138 | 2.279e-09 | 11.75931 | 8.35e-09
2018-03-09 09:29 | 227491 | 2640.0017 | 3 | 26 | 4.400028 | 0.4887762 | 2.784249 | 2.279e-09 | 11.83459 | 8.35e-09
2018-03-09 09:31 | 227611 | 2760.0005 | 3 | 26 | 4.400056 | 0.4456034 | 2.799796 | 2.279e-09 | 11.903 | 8.35e-09
2018-03-09 09:33 | 227731 | 2880.0001 | 3 | 26 | 4.400011 | 0.4092455 | 2.81401 | 2.279e-09 | 11.96554 | 8.35e-09
2018-03-09 09:35 | 227851 | 3000.0013 | 3 | 26 | 4.400018 | 0.3753281 | 2.827078 | 2.279e-09 | 12.02304 | 8.35e-09
2018-03-09 09:37 | 227971 | 3120.0013 | 3 | 26 | 4.400017 | 0.3415537 | 2.839025 | 2.279e-09 | 12.07561 | 8.35e-09
2018-03-09 09:39 | 228091 | 3240.002 | 3 | 26 | 4.400047 | 0.3153219 | 2.849966 | 2.279e-09 | 12.12375 | 8.35e-09
2018-03-09 09:41 | 228211 | 3360.0028 | 3 | 26 | 4.400067 | 0.2925711 | 2.860055 | 2.279e-09 | 12.16814 | 8.35e-09
2018-03-09 09:43 | 228331 | 3480.0003 | 3 | 26 | 4.400081 | 0.2716751 | 2.869425 | 2.279e-09 | 12.20937 | 8.35e-09
2018-03-09 09:45 | 228451 | 3600.0003 | 3 | 26 | 4.400004 | 0.2497988 | 2.878103 | 2.279e-09 | 12.24755 | 8.35e-09
2018-03-09 09:47 | 228571 | 3720.0006 | 3 | 26 | 4.400042 | 0.2305241 | 2.886085 | 2.279e-09 | 12.28268 | 8.35e-09
2018-03-09 09:49 | 228691 | 3840.0002 | 3 | 26 | 4.399984 | 0.214345 | 2.893483 | 2.279e-09 | 12.31523 | 8.35e-09
2018-03-09 09:51 | 228811 | 3960.0005 | 3 | 26 | 4.40004 | 0.2011194 | 2.90038 | 2.279e-09 | 12.34557 | 8.35e-09
2018-03-09 09:53 | 228931 | 4080.0003 | 3 | 26 | 4.399948 | 0.1865578 | 2.906842 | 2.279e-09 | 12.37401 | 8.35e-09
2018-03-09 09:55 | 229051 | 4200.001 | 3 | 26 | 4.400053 | 0.1733408 | 2.912844 | 2.279e-09 | 12.40042 | 8.35e-09
2018-03-09 09:57 | 229171 | 4320.0021 | 3 | 26 | 4.400084 | 0.1622295 | 2.918411 | 2.279e-09 | 12.42491 | 8.35e-09
2018-03-09 09:59 | 229291 | 4440.0002 | 3 | 26 | 4.400008 | 0.1511383 | 2.923612 | 2.279e-09 | 12.44779 | 8.35e-09
2018-03-09 10:01 | 229411 | 4560.0001 | 3 | 26 | 4.399966 | 0.1420155 | 2.928501 | 2.279e-09 | 12.46931 | 8.35e-09
2018-03-09 10:03 | 229531 | 4680.0026 | 3 | 26 | 4.40002 | 0.1328449 | 2.933093 | 2.279e-09 | 12.48951 | 8.35e-09
2018-03-09 10:05 | 229651 | 4800.0018 | 3 | 26 | 4.399989 | 0.1236382 | 2.937358 | 2.279e-09 | 12.50828 | 8.35e-09
2018-03-09 10:07 | 229771 | 4920.0026 | 3 | 26 | 4.399996 | 0.1156683 | 2.941342 | 2.279e-09 | 12.5258 | 8.35e-09
2018-03-09 10:09 | 229891 | 5040.001 | 3 | 26 | 4.400028 | 0.1095095 | 2.945091 | 2.279e-09 | 12.5423 | 8.35e-09
2018-03-09 10:11 | 230011 | 5160.0018 | 3 | 26 | 4.400052 | 0.1037121 | 2.948633 | 2.279e-09 | 12.55789 | 8.35e-09
2018-03-09 10:13 | 230131 | 5280.0002 | 3 | 26 | 4.399992 | 0.09575176 | 2.951946 | 2.279e-09 | 12.57246 | 8.35e-09
2018-03-09 10:15 | 230251 | 5400.001 | 3 | 26 | 4.399945 | 0.08866119 | 2.955038 | 2.279e-09 | 12.58607 | 8.35e-09
2018-03-09 10:17 | 230371 | 5520.0014 | 3 | 26 | 4.399923 | 0.08338928 | 2.957945 | 2.279e-09 | 12.59886 | 8.35e-09
2018-03-09 10:18 | 230448.5 | 5597.4992 | 3 | 26 | 4.39997 | 0.08149719 | 2.959739 | 2.279e-09 | 12.60675 | 8.35e-09
2018-03-09 10:20 | 230568.5 | 120.0002 | 4 | 26 | 4.391739 | 0 | 2.959739 | 2.279e-09 | 12.60675 | 8.35e-09
2018-03-09 10:22 | 230688.5 | 240.0005 | 4 | 26 | 4.39086 | 0 | 2.959739 | 2.279e-09 | 12.60675 | 8.35e-09
2018-03-09 10:23 | 230748.5 | 300.0031 | 4 | 26 | 4.390553 | 0 | 2.959739 | 2.279e-09 | 12.60675 | 8.35e-09
2018-03-09 10:25 | 230868.6 | 120.0018 | 5 | 26 | 3.808982 | -6.519846 | 2.959739 | 0.2173073 | 12.60675 | 0.8392333
2018-03-09 10:27 | 230988.6 | 240.0011 | 5 | 26 | 3.750424 | -6.519907 | 2.959739 | 0.4346312 | 12.60675 | 1.660845
2018-03-09 10:29 | 231108.6 | 360.0006 | 5 | 26 | 3.682396 | -6.519892 | 2.959739 | 0.6519426 | 12.60675 | 2.468568
2018-03-09 10:31 | 231228.6 | 480.001 | 5 | 26 | 3.611227 | -6.519929 | 2.959739 | 0.8692576 | 12.60675 | 3.261069
2018-03-09 10:33 | 231348.6 | 600.0005 | 5 | 26 | 3.543963 | -6.519933 | 2.959739 | 1.086587 | 12.60675 | 4.038483
2018-03-09 10:35 | 231468.6 | 720.0023 | 5 | 26 | 3.483836 | -6.519906 | 2.959739 | 1.303916 | 12.60675 | 4.802002
2018-03-09 10:37 | 231588.6 | 840.0006 | 5 | 26 | 3.433989 | -6.519875 | 2.959739 | 1.521217 | 12.60675 | 5.553464
2018-03-09 10:39 | 231708.6 | 960.0022 | 5 | 26 | 3.390162 | -6.519878 | 2.959739 | 1.738545 | 12.60675 | 6.29494
2018-03-09 10:41 | 231828.6 | 1080.0011 | 5 | 26 | 3.349612 | -6.51984 | 2.959739 | 1.955869 | 12.60675 | 7.027233
2018-03-09 10:43 | 231948.6 | 1200.001 | 5 | 26 | 3.311977 | -6.519828 | 2.959739 | 2.17319 | 12.60675 | 7.751038
2018-03-09 10:45 | 232068.6 | 1320.0022 | 5 | 26 | 3.273954 | -6.519864 | 2.959739 | 2.390522 | 12.60675 | 8.466722
2018-03-09 10:47 | 232188.6 | 1440.0015 | 5 | 26 | 3.22565 | -6.519796 | 2.959739 | 2.607838 | 12.60675 | 9.173309
2018-03-09 10:49 | 232308.6 | 1560.0006 | 5 | 26 | 3.128044 | -6.519855 | 2.959739 | 2.825147 | 12.60675 | 9.865205
2018-03-09 10:50 | 232379.6 | 1631.0136 | 5 | 26 | 2.99999 | -6.519843 | 2.959739 | 2.953758 | 12.60675 | 10.2603
2018-03-09 10:52 | 232499.7 | 120 | 6 | 26 | 3.631262 | 0 | 2.959739 | 2.953758 | 12.60675 | 10.2603
2018-03-09 10:54 | 232619.7 | 240.0012 | 6 | 26 | 3.65847 | 0 | 2.959739 | 2.953758 | 12.60675 | 10.2603
2018-03-09 10:55 | 232679.7 | 300.0031 | 6 | 26 | 3.665148 | 0 | 2.959739 | 2.953758 | 12.60675 | 10.2603
2018-03-09 10:55 | 232679.7 | 0.0023 | 7 | 27 | 3.665378 | 0 | 0 | 0 | 0 | 0
2018-03-09 10:57 | 232799.8 | 120.0007 | 2 | 27 | 4.069103 | 4.890121 | 0.1623949 | 2.645e-09 | 0.6529527 | 9.692e-09
2018-03-09 10:59 | 232919.8 | 240.0014 | 2 | 27 | 4.123629 | 4.890094 | 0.3253908 | 2.645e-09 | 1.320983 | 9.692e-09
2018-03-09 11:01 | 233039.8 | 360.001 | 2 | 27 | 4.156002 | 4.890136 | 0.4883886 | 2.645e-09 | 1.99602 | 9.692e-09
2018-03-09 11:03 | 233159.8 | 480.0005 | 2 | 27 | 4.177958 | 4.89009 | 0.6513819 | 2.645e-09 | 2.675248 | 9.692e-09
2018-03-09 11:05 | 233279.8 | 600.001 | 2 | 27 | 4.200212 | 4.843484 | 0.81432 | 2.645e-09 | 3.357925 | 9.692e-09
2018-03-09 11:07 | 233399.8 | 720.0011 | 2 | 27 | 4.200188 | 4.412114 | 0.9684035 | 2.645e-09 | 4.005104 | 9.692e-09
2018-03-09 11:09 | 233519.8 | 840.0015 | 2 | 27 | 4.200223 | 4.024375 | 1.10891 | 2.645e-09 | 4.595256 | 9.692e-09
2018-03-09 11:11 | 233639.8 | 960.0003 | 2 | 27 | 4.200118 | 3.664651 | 1.236943 | 2.645e-09 | 5.133013 | 9.692e-09
2018-03-09 11:13 | 233759.8 | 1080.0014 | 2 | 27 | 4.200158 | 3.341361 | 1.35369 | 2.645e-09 | 5.623371 | 9.692e-09
2018-03-09 11:14 | 233790.2 | 1110.4144 | 2 | 27 | 4.200141 | 3.259986 | 1.38157 | 2.645e-09 | 5.740472 | 9.692e-09
2018-03-09 11:16 | 233910.2 | 120.0006 | 3 | 27 | 4.224919 | 3.25995 | 1.489836 | 2.645e-09 | 6.196409 | 9.692e-09
2018-03-09 11:18 | 234030.2 | 240.0018 | 3 | 27 | 4.253775 | 3.259871 | 1.598506 | 2.645e-09 | 6.65709 | 9.692e-09
2018-03-09 11:20 | 234150.2 | 360.0007 | 3 | 27 | 4.284216 | 3.259833 | 1.707162 | 2.645e-09 | 7.120927 | 9.692e-09
2018-03-09 11:22 | 234270.2 | 480.0009 | 3 | 27 | 4.315546 | 3.259854 | 1.815815 | 2.645e-09 | 7.588106 | 9.692e-09
2018-03-09 11:24 | 234390.2 | 600.0018 | 3 | 27 | 4.350606 | 3.259879 | 1.924479 | 2.645e-09 | 8.058908 | 9.692e-09
2018-03-09 11:26 | 234510.2 | 720.0003 | 3 | 27 | 4.389875 | 3.259858 | 2.033137 | 2.645e-09 | 8.533753 | 9.692e-09
2018-03-09 11:28 | 234630.2 | 840.0008 | 3 | 27 | 4.400147 | 2.888539 | 2.136775 | 2.645e-09 | 8.989634 | 9.692e-09
2018-03-09 11:30 | 234750.2 | 960.0012 | 3 | 27 | 4.400152 | 2.5216 | 2.226728 | 2.645e-09 | 9.385445 | 9.692e-09
2018-03-09 11:32 | 234870.2 | 1080.0009 | 3 | 27 | 4.400164 | 2.208676 | 2.305465 | 2.645e-09 | 9.731896 | 9.692e-09
2018-03-09 11:34 | 234990.2 | 1200.0012 | 3 | 27 | 4.400146 | 1.920236 | 2.374211 | 2.645e-09 | 10.03439 | 9.692e-09
2018-03-09 11:36 | 235110.2 | 1320.0007 | 3 | 27 | 4.400105 | 1.679907 | 2.434086 | 2.645e-09 | 10.29785 | 9.692e-09
2018-03-09 11:38 | 235230.2 | 1440.0001 | 3 | 27 | 4.400021 | 1.47776 | 2.486642 | 2.645e-09 | 10.5291 | 9.692e-09
2018-03-09 11:40 | 235350.2 | 1560.0012 | 3 | 27 | 4.400088 | 1.311746 | 2.533075 | 2.645e-09 | 10.73341 | 9.692e-09
2018-03-09 11:42 | 235470.2 | 1680.0009 | 3 | 27 | 4.400097 | 1.160812 | 2.574254 | 2.645e-09 | 10.9146 | 9.692e-09
2018-03-09 11:44 | 235590.2 | 1800.0008 | 3 | 27 | 4.400059 | 1.024688 | 2.610593 | 2.645e-09 | 11.07449 | 9.692e-09
2018-03-09 11:46 | 235710.2 | 1920.0005 | 3 | 27 | 4.400056 | 0.9123774 | 2.642837 | 2.645e-09 | 11.21637 | 9.692e-09
2018-03-09 11:48 | 235830.2 | 2040.0009 | 3 | 27 | 4.400055 | 0.8187151 | 2.671637 | 2.645e-09 | 11.34309 | 9.692e-09
2018-03-09 11:50 | 235950.2 | 2160.0017 | 3 | 27 | 4.400083 | 0.7382145 | 2.697564 | 2.645e-09 | 11.45717 | 9.692e-09
2018-03-09 11:52 | 236070.2 | 2280.0012 | 3 | 27 | 4.40001 | 0.6590395 | 2.720846 | 2.645e-09 | 11.55962 | 9.692e-09
2018-03-09 11:54 | 236190.2 | 2400.0003 | 3 | 27 | 4.400011 | 0.5936995 | 2.741711 | 2.645e-09 | 11.65142 | 9.692e-09
2018-03-09 11:56 | 236310.2 | 2520 | 3 | 27 | 4.399991 | 0.5384836 | 2.760574 | 2.645e-09 | 11.73442 | 9.692e-09
2018-03-09 11:58 | 236430.2 | 2640 | 3 | 27 | 4.400003 | 0.4923706 | 2.777752 | 2.645e-09 | 11.81001 | 9.692e-09
2018-03-09 12:00 | 236550.2 | 2760.0005 | 3 | 27 | 4.400066 | 0.4493103 | 2.793439 | 2.645e-09 | 11.87903 | 9.692e-09
2018-03-09 12:02 | 236670.2 | 2880.0017 | 3 | 27 | 4.400018 | 0.4072914 | 2.807689 | 2.645e-09 | 11.94173 | 9.692e-09
2018-03-09 12:04 | 236790.2 | 3000.0005 | 3 | 27 | 4.399972 | 0.3728056 | 2.820687 | 2.645e-09 | 11.99892 | 9.692e-09
2018-03-09 12:06 | 236910.2 | 3120.0008 | 3 | 27 | 4.400093 | 0.3459826 | 2.832639 | 2.645e-09 | 12.05151 | 9.692e-09
2018-03-09 12:08 | 237030.2 | 3240.0008 | 3 | 27 | 4.399981 | 0.3184929 | 2.843692 | 2.645e-09 | 12.10014 | 9.692e-09
2018-03-09 12:10 | 237150.2 | 3360 | 3 | 27 | 4.400042 | 0.2927217 | 2.853877 | 2.645e-09 | 12.14495 | 9.692e-09
2018-03-09 12:12 | 237270.2 | 3480 | 3 | 27 | 4.400002 | 0.2695684 | 2.863232 | 2.645e-09 | 12.18612 | 9.692e-09
2018-03-09 12:14 | 237390.2 | 3600.0005 | 3 | 27 | 4.399999 | 0.24998 | 2.871892 | 2.645e-09 | 12.22422 | 9.692e-09
2018-03-09 12:16 | 237510.2 | 3720.0009 | 3 | 27 | 4.399915 | 0.2320166 | 2.879949 | 2.645e-09 | 12.25967 | 9.692e-09
2018-03-09 12:18 | 237630.2 | 3840.002 | 3 | 27 | 4.399984 | 0.2171011 | 2.887466 | 2.645e-09 | 12.29275 | 9.692e-09
2018-03-09 12:20 | 237750.2 | 3960.0008 | 3 | 27 | 4.400039 | 0.2011547 | 2.894419 | 2.645e-09 | 12.32334 | 9.692e-09
2018-03-09 12:22 | 237870.2 | 4080.0012 | 3 | 27 | 4.399973 | 0.1862555 | 2.900871 | 2.645e-09 | 12.35173 | 9.692e-09
2018-03-09 12:24 | 237990.2 | 4200.0012 | 3 | 27 | 4.400034 | 0.176178 | 2.9069 | 2.645e-09 | 12.37826 | 9.692e-09
2018-03-09 12:26 | 238110.2 | 4320.0009 | 3 | 27 | 4.399984 | 0.1645012 | 2.91256 | 2.645e-09 | 12.40316 | 9.692e-09
2018-03-09 12:28 | 238230.2 | 4440 | 3 | 27 | 4.400055 | 0.1532516 | 2.917846 | 2.645e-09 | 12.42642 | 9.692e-09
2018-03-09 12:30 | 238350.2 | 4560 | 3 | 27 | 4.400026 | 0.1428356 | 2.922746 | 2.645e-09 | 12.44798 | 9.692e-09
2018-03-09 12:32 | 238470.2 | 4680.0011 | 3 | 27 | 4.399995 | 0.1327486 | 2.927323 | 2.645e-09 | 12.46812 | 9.692e-09
2018-03-09 12:34 | 238590.2 | 4800.0016 | 3 | 27 | 4.399981 | 0.1256428 | 2.931631 | 2.645e-09 | 12.48707 | 9.692e-09
2018-03-09 12:36 | 238710.2 | 4920.0012 | 3 | 27 | 4.399931 | 0.1167431 | 2.935694 | 2.645e-09 | 12.50495 | 9.692e-09
2018-03-09 12:38 | 238830.2 | 5040.0016 | 3 | 27 | 4.399996 | 0.1095066 | 2.939481 | 2.645e-09 | 12.52162 | 9.692e-09
2018-03-09 12:40 | 238950.2 | 5160 | 3 | 27 | 4.399949 | 0.101964 | 2.943018 | 2.645e-09 | 12.53718 | 9.692e-09
2018-03-09 12:42 | 239070.2 | 5280.0009 | 3 | 27 | 4.399963 | 0.0967207 | 2.946348 | 2.645e-09 | 12.55183 | 9.692e-09
2018-03-09 12:44 | 239190.2 | 5400.0012 | 3 | 27 | 4.399945 | 0.09109306 | 2.949498 | 2.645e-09 | 12.56569 | 9.692e-09
2018-03-09 12:46 | 239310.2 | 5520.0001 | 3 | 27 | 4.399995 | 0.08568478 | 2.952463 | 2.645e-09 | 12.57874 | 9.692e-09
2018-03-09 12:47 | 239387.8 | 5597.5978 | 3 | 27 | 4.399971 | 0.08149719 | 2.954272 | 2.645e-09 | 12.58669 | 9.692e-09
2018-03-09 12:49 | 239507.8 | 120.0008 | 4 | 27 | 4.391747 | 0 | 2.954272 | 2.645e-09 | 12.58669 | 9.692e-09
2018-03-09 12:51 | 239627.8 | 240.0014 | 4 | 27 | 4.390804 | 0 | 2.954272 | 2.645e-09 | 12.58669 | 9.692e-09
2018-03-09 12:52 | 239687.8 | 300.0015 | 4 | 27 | 4.390474 | 0 | 2.954272 | 2.645e-09 | 12.58669 | 9.692e-09
2018-03-09 12:54 | 239807.9 | 120.0009 | 5 | 27 | 3.812995 | -6.520162 | 2.954272 | 0.2173091 | 12.58669 | 0.8402817
2018-03-09 12:56 | 239927.9 | 240.001 | 5 | 27 | 3.749613 | -6.519865 | 2.954272 | 0.4346356 | 12.58669 | 1.662245
2018-03-09 12:58 | 240047.9 | 360.0002 | 5 | 27 | 3.680563 | -6.519835 | 2.954272 | 0.6519445 | 12.58669 | 2.469621
2018-03-09 13:00 | 240167.9 | 480.0026 | 5 | 27 | 3.61165 | -6.520144 | 2.954272 | 0.8692816 | 12.58669 | 3.261977
2018-03-09 13:02 | 240287.9 | 600.0014 | 5 | 27 | 3.546063 | -6.519875 | 2.954272 | 1.086604 | 12.58669 | 4.039682
2018-03-09 13:04 | 240407.9 | 720.0006 | 5 | 27 | 3.484918 | -6.519872 | 2.954272 | 1.303904 | 12.58669 | 4.803511
2018-03-09 13:06 | 240527.9 | 840.0023 | 5 | 27 | 3.432895 | -6.519858 | 2.954272 | 1.521232 | 12.58669 | 5.555032
2018-03-09 13:08 | 240647.9 | 960.001 | 5 | 27 | 3.388993 | -6.51984 | 2.954272 | 1.738559 | 12.58669 | 6.29621
2018-03-09 13:10 | 240767.9 | 1080.0015 | 5 | 27 | 3.351023 | -6.520042 | 2.954272 | 1.955887 | 12.58669 | 7.028548
2018-03-09 13:12 | 240887.9 | 1200.0007 | 5 | 27 | 3.313424 | -6.519921 | 2.954272 | 2.173213 | 12.58669 | 7.752749
2018-03-09 13:14 | 241007.9 | 1320.0011 | 5 | 27 | 3.272959 | -6.519855 | 2.954272 | 2.390529 | 12.58669 | 8.468439
2018-03-09 13:16 | 241127.9 | 1440.001 | 5 | 27 | 3.223155 | -6.519788 | 2.954272 | 2.607844 | 12.58669 | 9.174644
2018-03-09 13:18 | 241247.9 | 1560.0011 | 5 | 27 | 3.128257 | -6.519865 | 2.954272 | 2.825171 | 12.58669 | 9.866256
2018-03-09 13:19 | 241320.2 | 1632.328 | 5 | 27 | 2.999997 | -6.520128 | 2.954272 | 2.956148 | 12.58669 | 10.26867
2018-03-09 13:21 | 241440.3 | 120.0013 | 6 | 27 | 3.630106 | 0 | 2.954272 | 2.956148 | 12.58669 | 10.26867
2018-03-09 13:23 | 241560.3 | 240.0011 | 6 | 27 | 3.657751 | 0 | 2.954272 | 2.956148 | 12.58669 | 10.26867
2018-03-09 13:24 | 241620.3 | 300.0022 | 6 | 27 | 3.664475 | 0 | 2.954272 | 2.956148 | 12.58669 | 10.26867
2018-03-09 13:24 | 241620.3 | 0.0025 | 7 | 28 | 3.664405 | 0 | 0 | 0 | 0 | 0
2018-03-09 13:26 | 241740.4 | 120.0006 | 2 | 28 | 4.06916 | 4.89018 | 0.1623943 | 0 | 0.6530998 | 0
2018-03-09 13:28 | 241860.4 | 240.0006 | 2 | 28 | 4.121034 | 4.889781 | 0.3253855 | 0 | 1.320857 | 0
2018-03-09 13:30 | 241980.4 | 360.001 | 2 | 28 | 4.153832 | 4.890151 | 0.4883974 | 0 | 1.995506 | 0
2018-03-09 13:32 | 242100.4 | 480.0007 | 2 | 28 | 4.178779 | 4.890126 | 0.6513838 | 0 | 2.674589 | 0
2018-03-09 13:34 | 242220.4 | 600.0006 | 2 | 28 | 4.200233 | 4.819383 | 0.8142003 | 0 | 3.356934 | 0
2018-03-09 13:36 | 242340.4 | 720.0002 | 2 | 28 | 4.200157 | 4.43073 | 0.9681514 | 0 | 4.003554 | 0
2018-03-09 13:38 | 242460.4 | 840.0015 | 2 | 28 | 4.200151 | 4.059495 | 1.109642 | 0 | 4.597837 | 0
2018-03-09 13:40 | 242580.4 | 960.0006 | 2 | 28 | 4.200181 | 3.672597 | 1.238485 | 0 | 5.139 | 0
2018-03-09 13:42 | 242700.4 | 1080.0022 | 2 | 28 | 4.200164 | 3.325301 | 1.354979 | 0 | 5.628294 | 0
2018-03-09 13:43 | 242724.7 | 1104.3216 | 2 | 28 | 4.200153 | 3.259999 | 1.377215 | 0 | 5.721689 | 0
2018-03-09 13:45 | 242844.7 | 120.0007 | 3 | 28 | 4.223583 | 3.259961 | 1.485505 | 1.448e-09 | 6.177675 | 5.87e-09
2018-03-09 13:47 | 242964.7 | 240.001 | 3 | 28 | 4.250465 | 3.259912 | 1.594169 | 1.448e-09 | 6.638059 | 5.87e-09
2018-03-09 13:49 | 243084.7 | 360.0007 | 3 | 28 | 4.281194 | 3.259891 | 1.702817 | 1.448e-09 | 7.101489 | 5.87e-09
2018-03-09 13:51 | 243204.7 | 480.0003 | 3 | 28 | 4.314794 | 3.259849 | 1.811479 | 1.448e-09 | 7.568513 | 5.87e-09
2018-03-09 13:53 | 243324.7 | 600.0019 | 3 | 28 | 4.350003 | 3.259871 | 1.920141 | 1.448e-09 | 8.03926 | 5.87e-09
2018-03-09 13:55 | 243444.7 | 720.0009 | 3 | 28 | 4.386749 | 3.259851 | 2.028802 | 1.448e-09 | 8.513923 | 5.87e-09
2018-03-09 13:57 | 243564.7 | 840.0018 | 3 | 28 | 4.40021 | 2.931975 | 2.133611 | 1.448e-09 | 8.974846 | 5.87e-09
2018-03-09 13:59 | 243684.7 | 960.0002 | 3 | 28 | 4.400202 | 2.538362 | 2.224583 | 1.448e-09 | 9.375138 | 5.87e-09
2018-03-09 14:01 | 243804.7 | 1080.0007 | 3 | 28 | 4.400089 | 2.210099 | 2.30356 | 1.448e-09 | 9.722647 | 5.87e-09
2018-03-09 14:03 | 243924.7 | 1200.0015 | 3 | 28 | 4.400169 | 1.93698 | 2.372545 | 1.448e-09 | 10.02619 | 5.87e-09
2018-03-09 14:05 | 244044.7 | 1320.0018 | 3 | 28 | 4.400078 | 1.704618 | 2.433171 | 1.448e-09 | 10.29296 | 5.87e-09
2018-03-09 14:07 | 244164.7 | 1440.0003 | 3 | 28 | 4.400105 | 1.495501 | 2.486477 | 1.448e-09 | 10.52751 | 5.87e-09
2018-03-09 14:09 | 244284.7 | 1560.0014 | 3 | 28 | 4.400092 | 1.313196 | 2.533165 | 1.448e-09 | 10.73294 | 5.87e-09
2018-03-09 14:11 | 244404.7 | 1680.0005 | 3 | 28 | 4.400143 | 1.164024 | 2.574359 | 1.448e-09 | 10.9142 | 5.87e-09
2018-03-09 14:13 | 244524.7 | 1800.0019 | 3 | 28 | 4.400118 | 1.037768 | 2.610969 | 1.448e-09 | 11.07528 | 5.87e-09
2018-03-09 14:15 | 244644.7 | 1920.0011 | 3 | 28 | 4.400064 | 0.9265957 | 2.643669 | 1.448e-09 | 11.21916 | 5.87e-09
2018-03-09 14:17 | 244764.7 | 2040.001 | 3 | 28 | 4.40004 | 0.8216305 | 2.672762 | 1.448e-09 | 11.34718 | 5.87e-09
2018-03-09 14:19 | 244884.7 | 2160.0009 | 3 | 28 | 4.400079 | 0.7363558 | 2.698685 | 1.448e-09 | 11.46124 | 5.87e-09
2018-03-09 14:21 | 245004.7 | 2280.0006 | 3 | 28 | 4.400072 | 0.6636639 | 2.721984 | 1.448e-09 | 11.56376 | 5.87e-09
2018-03-09 14:23 | 245124.7 | 2400.001 | 3 | 28 | 4.400083 | 0.6019669 | 2.74307 | 1.448e-09 | 11.65653 | 5.87e-09
2018-03-09 14:25 | 245244.7 | 2520.0019 | 3 | 28 | 4.400042 | 0.5438862 | 2.762163 | 1.448e-09 | 11.74054 | 5.87e-09
2018-03-09 14:27 | 245364.7 | 2640.0006 | 3 | 28 | 4.400086 | 0.4920177 | 2.779384 | 1.448e-09 | 11.81632 | 5.87e-09
2018-03-09 14:29 | 245484.7 | 2760.0003 | 3 | 28 | 4.400033 | 0.4485521 | 2.795024 | 1.448e-09 | 11.88514 | 5.87e-09
2018-03-09 14:31 | 245604.7 | 2880.0019 | 3 | 28 | 4.400044 | 0.411993 | 2.809331 | 1.448e-09 | 11.94809 | 5.87e-09
2018-03-09 14:33 | 245724.7 | 3000.0003 | 3 | 28 | 4.40002 | 0.3778906 | 2.822483 | 1.448e-09 | 12.00596 | 5.87e-09
2018-03-09 14:35 | 245844.7 | 3120.0019 | 3 | 28 | 4.400047 | 0.3451529 | 2.83452 | 1.448e-09 | 12.05892 | 5.87e-09
2018-03-09 14:37 | 245964.7 | 3240.0001 | 3 | 28 | 4.400089 | 0.3181696 | 2.845535 | 1.448e-09 | 12.10738 | 5.87e-09
2018-03-09 14:39 | 246084.7 | 3360.001 | 3 | 28 | 4.400006 | 0.2935658 | 2.855693 | 1.448e-09 | 12.15208 | 5.87e-09
2018-03-09 14:41 | 246204.7 | 3480.0002 | 3 | 28 | 4.399988 | 0.2723665 | 2.865133 | 1.448e-09 | 12.19361 | 5.87e-09
2018-03-09 14:43 | 246324.7 | 3600.001 | 3 | 28 | 4.399993 | 0.2517872 | 2.873886 | 1.448e-09 | 12.23213 | 5.87e-09
2018-03-09 14:45 | 246444.7 | 3720.0019 | 3 | 28 | 4.400078 | 0.2340269 | 2.881953 | 1.448e-09 | 12.26762 | 5.87e-09
2018-03-09 14:47 | 246564.7 | 3840.0014 | 3 | 28 | 4.399992 | 0.2162399 | 2.889425 | 1.448e-09 | 12.3005 | 5.87e-09
2018-03-09 14:49 | 246684.7 | 3960.0002 | 3 | 28 | 4.400098 | 0.2042809 | 2.896395 | 1.448e-09 | 12.33117 | 5.87e-09
2018-03-09 14:51 | 246804.7 | 4080.0014 | 3 | 28 | 4.400044 | 0.1899071 | 2.902921 | 1.448e-09 | 12.35989 | 5.87e-09
2018-03-09 14:53 | 246924.7 | 4200.0011 | 3 | 28 | 4.400008 | 0.1746807 | 2.908986 | 1.448e-09 | 12.38657 | 5.87e-09
2018-03-09 14:55 | 247044.7 | 4320.0014 | 3 | 28 | 4.399998 | 0.1629486 | 2.914612 | 1.448e-09 | 12.41132 | 5.87e-09
2018-03-09 14:57 | 247164.7 | 4440.0003 | 3 | 28 | 4.399995 | 0.1526823 | 2.919875 | 1.448e-09 | 12.43448 | 5.87e-09
2018-03-09 14:59 | 247284.7 | 4560.0003 | 3 | 28 | 4.400019 | 0.1448259 | 2.924819 | 1.448e-09 | 12.45623 | 5.87e-09
2018-03-09 15:01 | 247404.7 | 4680.0018 | 3 | 28 | 4.399992 | 0.133605 | 2.929465 | 1.448e-09 | 12.47668 | 5.87e-09
2018-03-09 15:03 | 247524.7 | 4800.0019 | 3 | 28 | 4.399972 | 0.1245756 | 2.933778 | 1.448e-09 | 12.49565 | 5.87e-09
2018-03-09 15:05 | 247644.7 | 4920.001 | 3 | 28 | 4.400001 | 0.1171799 | 2.937812 | 1.448e-09 | 12.5134 | 5.87e-09
2018-03-09 15:07 | 247764.7 | 5040.0002 | 3 | 28 | 4.400004 | 0.1108427 | 2.941612 | 1.448e-09 | 12.53012 | 5.87e-09
2018-03-09 15:09 | 247884.7 | 5160.0007 | 3 | 28 | 4.399942 | 0.103982 | 2.945206 | 1.448e-09 | 12.54594 | 5.87e-09
2018-03-09 15:11 | 248004.7 | 5280.0005 | 3 | 28 | 4.400044 | 0.09739876 | 2.948568 | 1.448e-09 | 12.56073 | 5.87e-09
2018-03-09 15:13 | 248124.7 | 5400.0006 | 3 | 28 | 4.399972 | 0.09069347 | 2.951697 | 1.448e-09 | 12.5745 | 5.87e-09
2018-03-09 15:15 | 248244.7 | 5520.0005 | 3 | 28 | 4.400008 | 0.0853529 | 2.954637 | 1.448e-09 | 12.58743 | 5.87e-09
2018-03-09 15:16 | 248352 | 5627.3448 | 3 | 28 | 4.400023 | 0.08149052 | 2.957138 | 1.448e-09 | 12.59844 | 5.87e-09
2018-03-09 15:18 | 248472.1 | 120.0008 | 4 | 28 | 4.391791 | 0 | 2.957138 | 1.448e-09 | 12.59844 | 5.87e-09
2018-03-09 15:20 | 248592.1 | 240.0005 | 4 | 28 | 4.390924 | 0 | 2.957138 | 1.448e-09 | 12.59844 | 5.87e-09
2018-03-09 15:21 | 248652.1 | 300.0031 | 4 | 28 | 4.390628 | 0 | 2.957138 | 1.448e-09 | 12.59844 | 5.87e-09
2018-03-09 15:23 | 248772.2 | 120.0001 | 5 | 28 | 3.810088 | -6.519909 | 2.957138 | 0.2172952 | 12.59844 | 0.839399
2018-03-09 15:25 | 248892.2 | 240.0014 | 5 | 28 | 3.751217 | -6.519874 | 2.957138 | 0.4346147 | 12.59844 | 1.661263
2018-03-09 15:27 | 249012.2 | 360.0006 | 5 | 28 | 3.682182 | -6.519882 | 2.957138 | 0.6519438 | 12.59844 | 2.469119
2018-03-09 15:29 | 249132.2 | 480.0017 | 5 | 28 | 3.610425 | -6.519909 | 2.957138 | 0.8692572 | 12.59844 | 3.261462
2018-03-09 15:31 | 249252.2 | 600.0015 | 5 | 28 | 3.543542 | -6.519958 | 2.957138 | 1.086583 | 12.59844 | 4.038726
2018-03-09 15:33 | 249372.2 | 720.001 | 5 | 28 | 3.484326 | -6.519924 | 2.957138 | 1.303906 | 12.59844 | 4.802216
2018-03-09 15:35 | 249492.2 | 840.0015 | 5 | 28 | 3.434145 | -6.519878 | 2.957138 | 1.521238 | 12.59844 | 5.553875
2018-03-09 15:37 | 249612.2 | 960.0015 | 5 | 28 | 3.39009 | -6.519845 | 2.957138 | 1.738544 | 12.59844 | 6.295275
2018-03-09 15:39 | 249732.2 | 1080.0002 | 5 | 28 | 3.350163 | -6.519801 | 2.957138 | 1.955879 | 12.59844 | 7.027652
2018-03-09 15:41 | 249852.2 | 1200.001 | 5 | 28 | 3.312673 | -6.519857 | 2.957138 | 2.173202 | 12.59844 | 7.751656
2018-03-09 15:43 | 249972.2 | 1320.0018 | 5 | 28 | 3.275173 | -6.51984 | 2.957138 | 2.390513 | 12.59844 | 8.467515
2018-03-09 15:45 | 250092.2 | 1440.0007 | 5 | 28 | 3.225876 | -6.519814 | 2.957138 | 2.607835 | 12.59844 | 9.174331
2018-03-09 15:47 | 250212.2 | 1560.0001 | 5 | 28 | 3.127439 | -6.520037 | 2.957138 | 2.825152 | 12.59844 | 9.866211
2018-03-09 15:49 | 250282.5 | 1630.2992 | 5 | 28 | 2.999986 | -6.520128 | 2.957138 | 2.952458 | 12.59844 | 10.25725
2018-03-09 15:51 | 250402.5 | 120.0004 | 6 | 28 | 3.631598 | 0 | 2.957138 | 2.952458 | 12.59844 | 10.25725
2018-03-09 15:53 | 250522.5 | 240.0004 | 6 | 28 | 3.65871 | 0 | 2.957138 | 2.952458 | 12.59844 | 10.25725
2018-03-09 15:54 | 250582.5 | 300.0014 | 6 | 28 | 3.665369 | 0 | 2.957138 | 2.952458 | 12.59844 | 10.25725
2018-03-09 15:54 | 250582.5 | 0.0024 | 7 | 29 | 3.665268 | 0 | 0 | 0 | 0 | 0
2018-03-09 15:56 | 250702.6 | 120.0002 | 2 | 29 | 4.069503 | 4.889882 | 0.1623983 | 0 | 0.6530011 | 0
2018-03-09 15:58 | 250822.6 | 240.0015 | 2 | 29 | 4.123829 | 4.889848 | 0.3253923 | 0 | 1.321092 | 0
2018-03-09 16:00 | 250942.6 | 360.0015 | 2 | 29 | 4.155858 | 4.890092 | 0.4883763 | 0 | 1.996065 | 0
2018-03-09 16:02 | 251062.6 | 480.0015 | 2 | 29 | 4.177588 | 4.889846 | 0.6513625 | 0 | 2.675189 | 0
2018-03-09 16:04 | 251182.6 | 600.001 | 2 | 29 | 4.200175 | 4.839053 | 0.8142724 | 0 | 3.357709 | 0
2018-03-09 16:06 | 251302.6 | 720.0014 | 2 | 29 | 4.200252 | 4.407596 | 0.9680982 | 0 | 4.003806 | 0
2018-03-09 16:08 | 251422.6 | 840.0006 | 2 | 29 | 4.200134 | 4.02485 | 1.108565 | 0 | 4.593791 | 0
2018-03-09 16:10 | 251542.6 | 960.001 | 2 | 29 | 4.200171 | 3.671857 | 1.236716 | 0 | 5.132043 | 0
2018-03-09 16:12 | 251662.6 | 1080.0014 | 2 | 29 | 4.200179 | 3.343608 | 1.353611 | 0 | 5.623022 | 0
2018-03-09 16:12 | 251693.5 | 1110.8552 | 2 | 29 | 4.200137 | 3.259986 | 1.38191 | 0 | 5.741881 | 0
2018-03-09 16:14 | 251813.4 | 120.0007 | 3 | 29 | 4.225294 | 3.259965 | 1.490186 | 1.347e-09 | 6.197884 | 5.465e-09
2018-03-09 16:16 | 251933.5 | 240.0014 | 3 | 29 | 4.254133 | 3.260001 | 1.59885 | 1.347e-09 | 6.658575 | 5.465e-09
2018-03-09 16:18 | 252053.5 | 360.0019 | 3 | 29 | 4.284434 | 3.259915 | 1.707506 | 1.347e-09 | 7.122447 | 5.465e-09
2018-03-09 16:20 | 252173.4 | 480.0006 | 3 | 29 | 4.315971 | 3.259967 | 1.816173 | 1.347e-09 | 7.589705 | 5.465e-09
2018-03-09 16:22 | 252293.4 | 600.0006 | 3 | 29 | 4.351543 | 3.25987 | 1.924827 | 1.347e-09 | 8.060538 | 5.465e-09
2018-03-09 16:24 | 252413.4 | 720.001 | 3 | 29 | 4.390874 | 3.25994 | 2.033491 | 1.347e-09 | 8.535523 | 5.465e-09
2018-03-09 16:26 | 252533.5 | 840.0019 | 3 | 29 | 4.400194 | 2.882871 | 2.136862 | 1.347e-09 | 8.990253 | 5.465e-09
2018-03-09 16:28 | 252653.5 | 960.0015 | 3 | 29 | 4.400142 | 2.51892 | 2.226682 | 1.347e-09 | 9.385479 | 5.465e-09
2018-03-09 16:30 | 252773.4 | 1080.0006 | 3 | 29 | 4.400161 | 2.202353 | 2.305271 | 1.347e-09 | 9.731283 | 5.465e-09
2018-03-09 16:32 | 252893.4 | 1200.0007 | 3 | 29 | 4.4001 | 1.912665 | 2.373762 | 1.347e-09 | 10.03265 | 5.465e-09
2018-03-09 16:34 | 253013.5 | 1320.0018 | 3 | 29 | 4.400134 | 1.676194 | 2.43345 | 1.347e-09 | 10.29529 | 5.465e-09
2018-03-09 16:36 | 253133.5 | 1440.0019 | 3 | 29 | 4.400062 | 1.476124 | 2.485884 | 1.347e-09 | 10.526 | 5.465e-09
2018-03-09 16:38 | 253253.5 | 1560.0014 | 3 | 29 | 4.400081 | 1.309531 | 2.532275 | 1.347e-09 | 10.73013 | 5.465e-09
2018-03-09 16:40 | 253373.5 | 1680.0015 | 3 | 29 | 4.40014 | 1.156486 | 2.573342 | 1.347e-09 | 10.91082 | 5.465e-09
2018-03-09 16:42 | 253493.4 | 1800.0007 | 3 | 29 | 4.400053 | 1.021009 | 2.609545 | 1.347e-09 | 11.07012 | 5.465e-09
2018-03-09 16:44 | 253613.4 | 1920.0005 | 3 | 29 | 4.400091 | 0.9110336 | 2.641703 | 1.347e-09 | 11.21162 | 5.465e-09
2018-03-09 16:46 | 253733.4 | 2040.0002 | 3 | 29 | 4.400083 | 0.8194103 | 2.670477 | 1.347e-09 | 11.33823 | 5.465e-09
2018-03-09 16:48 | 253853.5 | 2160.0018 | 3 | 29 | 4.400078 | 0.7361145 | 2.696359 | 1.347e-09 | 11.45211 | 5.465e-09
2018-03-09 16:50 | 253973.5 | 2280.0011 | 3 | 29 | 4.40002 | 0.6573029 | 2.719566 | 1.347e-09 | 11.55422 | 5.465e-09
2018-03-09 16:52 | 254093.4 | 2400.0002 | 3 | 29 | 4.40005 | 0.5931234 | 2.740381 | 1.347e-09 | 11.64581 | 5.465e-09
2018-03-09 16:54 | 254213.5 | 2520.0018 | 3 | 29 | 4.400022 | 0.5384111 | 2.759218 | 1.347e-09 | 11.72869 | 5.465e-09
2018-03-09 16:56 | 254333.4 | 2640.0006 | 3 | 29 | 4.399998 | 0.4915495 | 2.776387 | 1.347e-09 | 11.80424 | 5.465e-09
2018-03-09 16:58 | 254453.4 | 2760.0003 | 3 | 29 | 4.400059 | 0.4479523 | 2.792043 | 1.347e-09 | 11.87312 | 5.465e-09
2018-03-09 17:00 | 254573.4 | 2880.0006 | 3 | 29 | 4.399993 | 0.4057322 | 2.806239 | 1.347e-09 | 11.93559 | 5.465e-09
2018-03-09 17:02 | 254693.4 | 3000.0006 | 3 | 29 | 4.400033 | 0.3727083 | 2.819206 | 1.347e-09 | 11.99264 | 5.465e-09
2018-03-09 17:04 | 254813.5 | 3120.0019 | 3 | 29 | 4.399986 | 0.3444967 | 2.831128 | 1.347e-09 | 12.0451 | 5.465e-09
2018-03-09 17:06 | 254933.4 | 3240.0002 | 3 | 29 | 4.399984 | 0.3169508 | 2.842154 | 1.347e-09 | 12.09361 | 5.465e-09
2018-03-09 17:08 | 255053.4 | 3360.0002 | 3 | 29 | 4.400001 | 0.290823 | 2.852295 | 1.347e-09 | 12.13823 | 5.465e-09
2018-03-09 17:10 | 255173.4 | 3480.0006 | 3 | 29 | 4.400017 | 0.2683649 | 2.861615 | 1.347e-09 | 12.17924 | 5.465e-09
2018-03-09 17:12 | 255293.4 | 3600.0003 | 3 | 29 | 4.400022 | 0.2489738 | 2.870238 | 1.347e-09 | 12.21718 | 5.465e-09
2018-03-09 17:14 | 255413.4 | 3720.001 | 3 | 29 | 4.399995 | 0.2328806 | 2.878275 | 1.347e-09 | 12.25254 | 5.465e-09
2018-03-09 17:16 | 255533.4 | 3840.0009 | 3 | 29 | 4.400025 | 0.216136 | 2.885758 | 1.347e-09 | 12.28547 | 5.465e-09
2018-03-09 17:18 | 255653.5 | 3960.0015 | 3 | 29 | 4.399968 | 0.1990213 | 2.892669 | 1.347e-09 | 12.31588 | 5.465e-09
2018-03-09 17:20 | 255773.4 | 4080.0002 | 3 | 29 | 4.400004 | 0.1859283 | 2.899085 | 1.347e-09 | 12.34411 | 5.465e-09
2018-03-09 17:22 | 255893.5 | 4200.0011 | 3 | 29 | 4.399965 | 0.1736612 | 2.905082 | 1.347e-09 | 12.3705 | 5.465e-09
2018-03-09 17:24 | 256013.4 | 4320.0006 | 3 | 29 | 4.400035 | 0.1633396 | 2.910718 | 1.347e-09 | 12.39529 | 5.465e-09
2018-03-09 17:26 | 256133.5 | 4440.0018 | 3 | 29 | 4.400027 | 0.1513119 | 2.91597 | 1.347e-09 | 12.4184 | 5.465e-09
2018-03-09 17:28 | 256253.5 | 4560.0018 | 3 | 29 | 4.400041 | 0.1414928 | 2.920841 | 1.347e-09 | 12.43984 | 5.465e-09
2018-03-09 17:30 | 256373.5 | 4680.0018 | 3 | 29 | 4.400004 | 0.1323261 | 2.925398 | 1.347e-09 | 12.45988 | 5.465e-09
2018-03-09 17:32 | 256493.5 | 4800.0019 | 3 | 29 | 4.399962 | 0.1247492 | 2.929694 | 1.347e-09 | 12.47879 | 5.465e-09
2018-03-09 17:34 | 256613.5 | 4920.0014 | 3 | 29 | 4.400053 | 0.1178694 | 2.933738 | 1.347e-09 | 12.49658 | 5.465e-09
2018-03-09 17:36 | 256733.4 | 5040.0002 | 3 | 29 | 4.40001 | 0.1091051 | 2.937501 | 1.347e-09 | 12.51314 | 5.465e-09
2018-03-09 17:38 | 256853.4 | 5160.001 | 3 | 29 | 4.400017 | 0.1029854 | 2.941019 | 1.347e-09 | 12.52862 | 5.465e-09
2018-03-09 17:40 | 256973.5 | 5280.0018 | 3 | 29 | 4.400015 | 0.0966835 | 2.944337 | 1.347e-09 | 12.54322 | 5.465e-09
2018-03-09 17:42 | 257093.5 | 5400.0018 | 3 | 29 | 4.399976 | 0.09132767 | 2.947484 | 1.347e-09 | 12.55706 | 5.465e-09
2018-03-09 17:44 | 257213.4 | 5520.0009 | 3 | 29 | 4.39995 | 0.08485413 | 2.950433 | 1.347e-09 | 12.57004 | 5.465e-09
2018-03-09 17:45 | 257282.5 | 5589.068 | 3 | 29 | 4.39997 | 0.08149624 | 2.952036 | 1.347e-09 | 12.57709 | 5.465e-09
2018-03-09 17:47 | 257402.6 | 120.0005 | 4 | 29 | 4.391711 | 0 | 2.952036 | 1.347e-09 | 12.57709 | 5.465e-09
2018-03-09 17:49 | 257522.6 | 240.0005 | 4 | 29 | 4.390745 | 0 | 2.952036 | 1.347e-09 | 12.57709 | 5.465e-09
2018-03-09 17:50 | 257582.6 | 300.0031 | 4 | 29 | 4.390415 | 0 | 2.952036 | 1.347e-09 | 12.57709 | 5.465e-09
2018-03-09 17:52 | 257702.7 | 120.0018 | 5 | 29 | 3.809197 | -6.519836 | 2.952036 | 0.2173066 | 12.57709 | 0.839506
2018-03-09 17:54 | 257822.7 | 240.0002 | 5 | 29 | 3.746609 | -6.519874 | 2.952036 | 0.4346199 | 12.57709 | 1.660693
2018-03-09 17:56 | 257942.7 | 360.0001 | 5 | 29 | 3.677845 | -6.51988 | 2.952036 | 0.6519448 | 12.57709 | 2.467499
2018-03-09 17:58 | 258062.7 | 480.0026 | 5 | 29 | 3.609234 | -6.519835 | 2.952036 | 0.8692823 | 12.57709 | 3.259308
2018-03-09 18:00 | 258182.7 | 600.0007 | 5 | 29 | 3.544067 | -6.519838 | 2.952036 | 1.086587 | 12.57709 | 4.036451
2018-03-09 18:02 | 258302.7 | 720.0002 | 5 | 29 | 3.482452 | -6.519904 | 2.952036 | 1.303905 | 12.57709 | 4.799845
2018-03-09 18:04 | 258422.7 | 840.0006 | 5 | 29 | 3.430679 | -6.51985 | 2.952036 | 1.521232 | 12.57709 | 5.55087
2018-03-09 18:06 | 258542.7 | 960.0014 | 5 | 29 | 3.386817 | -6.519872 | 2.952036 | 1.738545 | 12.57709 | 6.291519
2018-03-09 18:08 | 258662.7 | 1080.0011 | 5 | 29 | 3.349005 | -6.520258 | 2.952036 | 1.955878 | 12.57709 | 7.023428
2018-03-09 18:10 | 258782.7 | 1200.0015 | 5 | 29 | 3.311434 | -6.519911 | 2.952036 | 2.173193 | 12.57709 | 7.747172
2018-03-09 18:12 | 258902.7 | 1320.0006 | 5 | 29 | 3.270972 | -6.519853 | 2.952036 | 2.390512 | 12.57709 | 8.462485
2018-03-09 18:14 | 259022.7 | 1440.0021 | 5 | 29 | 3.221264 | -6.51989 | 2.952036 | 2.60784 | 12.57709 | 9.168278
2018-03-09 18:16 | 259142.7 | 1560.0009 | 5 | 29 | 3.126515 | -6.519884 | 2.952036 | 2.825147 | 12.57709 | 9.859434
2018-03-09 18:17 | 259213.4 | 1630.7648 | 5 | 29 | 2.999987 | -6.519874 | 2.952036 | 2.953298 | 12.57709 | 10.25303
2018-03-09 18:19 | 259333.5 | 120.0022 | 6 | 29 | 3.631001 | 0 | 2.952036 | 2.953298 | 12.57709 | 10.25303
2018-03-09 18:21 | 259453.5 | 240.0006 | 6 | 29 | 3.65841 | 0 | 2.952036 | 2.953298 | 12.57709 | 10.25303
2018-03-09 18:22 | 259513.5 | 300.0016 | 6 | 29 | 3.66508 | 0 | 2.952036 | 2.953298 | 12.57709 | 10.25303
2018-03-09 18:22 | 259513.5 | 0.0024 | 7 | 30 | 3.665044 | 0 | 0 | 0 | 0 | 0
2018-03-09 18:24 | 259633.5495 | 120.001 | 2 | 30 | 4.070547 | 4.889832 | 0.1623957 | 3.427e-09 | 0.6533119 | 1.2564e-08
2018-03-09 18:26 | 259753.5495 | 240.001 | 2 | 30 | 4.12233 | 4.890157 | 0.3253768 | 3.427e-09 | 1.321238 | 1.2564e-08
2018-03-09 18:28 | 259873.5487 | 360.0002 | 2 | 30 | 4.155794 | 4.890203 | 0.4883842 | 3.427e-09 | 1.996123 | 1.2564e-08
2018-03-09 18:30 | 259993.5503 | 480.0018 | 2 | 30 | 4.180825 | 4.889855 | 0.6513752 | 3.427e-09 | 2.675564 | 1.2564e-08
2018-03-09 18:32 | 260113.5495 | 600.001 | 2 | 30 | 4.200233 | 4.783822 | 0.8139251 | 3.427e-09 | 3.357085 | 1.2564e-08
2018-03-09 18:34 | 260233.5499 | 720.0014 | 2 | 30 | 4.200182 | 4.405658 | 0.9668803 | 3.427e-09 | 3.999522 | 1.2564e-08
2018-03-09 18:36 | 260353.5487 | 840.0002 | 2 | 30 | 4.200159 | 4.033153 | 1.107552 | 3.427e-09 | 4.590367 | 1.2564e-08
2018-03-09 18:38 | 260473.5495 | 960.001 | 2 | 30 | 4.200182 | 3.650373 | 1.235558 | 3.427e-09 | 5.128016 | 1.2564e-08
2018-03-09 18:40 | 260593.5495 | 1080.001 | 2 | 30 | 4.200176 | 3.307809 | 1.351401 | 3.427e-09 | 5.614574 | 1.2564e-08
2018-03-09 18:41 | 260611.3229 | 1097.7744 | 2 | 30 | 4.200163 | 3.259995 | 1.367611 | 3.427e-09 | 5.68266 | 1.2564e-08
2018-03-09 18:43 | 260731.3 | 120.0021 | 3 | 30 | 4.223619 | 3.259978 | 1.475895 | 3.427e-09 | 6.138626 | 1.2564e-08
2018-03-09 18:45 | 260851.3 | 240.0008 | 3 | 30 | 4.250409 | 3.259969 | 1.584559 | 3.427e-09 | 6.599007 | 1.2564e-08
2018-03-09 18:47 | 260971.3 | 360.0017 | 3 | 30 | 4.281056 | 3.260011 | 1.693219 | 3.427e-09 | 7.062475 | 1.2564e-08
2018-03-09 18:49 | 261091.3 | 480 | 3 | 30 | 4.314793 | 3.259812 | 1.80187 | 3.427e-09 | 7.529443 | 1.2564e-08
2018-03-09 18:51 | 261211.3 | 600.0001 | 3 | 30 | 4.349919 | 3.259915 | 1.910536 | 3.427e-09 | 8.0002 | 1.2564e-08
2018-03-09 18:53 | 261331.3 | 720.0013 | 3 | 30 | 4.386463 | 3.259992 | 2.019199 | 3.427e-09 | 8.47486 | 1.2564e-08
2018-03-09 18:55 | 261451.3 | 840.0005 | 3 | 30 | 4.400156 | 2.938685 | 2.124145 | 3.427e-09 | 8.936369 | 1.2564e-08
2018-03-09 18:57 | 261571.3 | 960.0014 | 3 | 30 | 4.400186 | 2.544913 | 2.215363 | 3.427e-09 | 9.337746 | 1.2564e-08
2018-03-09 18:59 | 261691.3 | 1080.0001 | 3 | 30 | 4.400109 | 2.219632 | 2.294621 | 3.427e-09 | 9.686491 | 1.2564e-08
2018-03-09 19:01 | 261811.3 | 1200.0005 | 3 | 30 | 4.400173 | 1.945777 | 2.363891 | 3.427e-09 | 9.991291 | 1.2564e-08
2018-03-09 19:03 | 261931.3 | 1320.0009 | 3 | 30 | 4.400173 | 1.716774 | 2.424834 | 3.427e-09 | 10.25945 | 1.2564e-08
2018-03-09 19:05 | 262051.3 | 1440.0001 | 3 | 30 | 4.40013 | 1.504839 | 2.478479 | 3.427e-09 | 10.49549 | 1.2564e-08
2018-03-09 19:07 | 262171.3 | 1560.0001 | 3 | 30 | 4.400065 | 1.321222 | 2.525477 | 3.427e-09 | 10.70229 | 1.2564e-08
2018-03-09 19:09 | 262291.3 | 1680.0009 | 3 | 30 | 4.400042 | 1.170267 | 2.566953 | 3.427e-09 | 10.88479 | 1.2564e-08
2018-03-09 19:11 | 262411.3 | 1800.0013 | 3 | 30 | 4.400069 | 1.045341 | 2.603812 | 3.427e-09 | 11.04697 | 1.2564e-08
2018-03-09 19:13 | 262531.3 | 1920.0001 | 3 | 30 | 4.400053 | 0.9334402 | 2.636783 | 3.427e-09 | 11.19204 | 1.2564e-08
2018-03-09 19:15 | 262651.3 | 2040.0006 | 3 | 30 | 4.400065 | 0.8291998 | 2.666128 | 3.427e-09 | 11.32116 | 1.2564e-08
2018-03-09 19:17 | 262771.3 | 2160.0005 | 3 | 30 | 4.400083 | 0.7437229 | 2.692294 | 3.427e-09 | 11.43629 | 1.2564e-08
2018-03-09 19:19 | 262891.3 | 2280.0009 | 3 | 30 | 4.400068 | 0.6706972 | 2.715811 | 3.427e-09 | 11.53977 | 1.2564e-08
2018-03-09 19:21 | 263011.3 | 2400.0021 | 3 | 30 | 4.399974 | 0.6079006 | 2.737106 | 3.427e-09 | 11.63347 | 1.2564e-08
2018-03-09 19:23 | 263131.3 | 2520.0001 | 3 | 30 | 4.400009 | 0.5500784 | 2.756409 | 3.427e-09 | 11.7184 | 1.2564e-08
2018-03-09 19:25 | 263251.3 | 2640.0014 | 3 | 30 | 4.399984 | 0.495985 | 2.773805 | 3.427e-09 | 11.79495 | 1.2564e-08
2018-03-09 19:27 | 263371.3 | 2760.0013 | 3 | 30 | 4.400081 | 0.4537039 | 2.789605 | 3.427e-09 | 11.86447 | 1.2564e-08
2018-03-09 19:29 | 263491.3 | 2880.0013 | 3 | 30 | 4.400046 | 0.4163761 | 2.804058 | 3.427e-09 | 11.92806 | 1.2564e-08
2018-03-09 19:31 | 263611.3 | 3000.0006 | 3 | 30 | 4.400023 | 0.3822365 | 2.817355 | 3.427e-09 | 11.98657 | 1.2564e-08
2018-03-09 19:33 | 263731.3 | 3120.0009 | 3 | 30 | 4.399992 | 0.3475657 | 2.829529 | 3.427e-09 | 12.04013 | 1.2564e-08
2018-03-09 19:35 | 263851.3 | 3240.0017 | 3 | 30 | 4.40004 | 0.3204136 | 2.840662 | 3.427e-09 | 12.08912 | 1.2564e-08
2018-03-09 19:37 | 263971.3 | 3360.0006 | 3 | 30 | 4.400022 | 0.2962513 | 2.85093 | 3.427e-09 | 12.1343 | 1.2564e-08
2018-03-09 19:39 | 264091.3 | 3480.0017 | 3 | 30 | 4.399909 | 0.274127 | 2.860472 | 3.427e-09 | 12.17629 | 1.2564e-08
2018-03-09 19:41 | 264211.3 | 3600.0022 | 3 | 30 | 4.400007 | 0.2547007 | 2.869328 | 3.427e-09 | 12.21525 | 1.2564e-08
2018-03-09 19:43 | 264331.3 | 3720.0013 | 3 | 30 | 4.399945 | 0.2349205 | 2.877489 | 3.427e-09 | 12.25116 | 1.2564e-08
2018-03-09 19:45 | 264451.3 | 3840.0002 | 3 | 30 | 4.400038 | 0.2193508 | 2.88506 | 3.427e-09 | 12.28447 | 1.2564e-08
2018-03-09 19:47 | 264571.3 | 3960.001 | 3 | 30 | 4.399993 | 0.2055264 | 2.892118 | 3.427e-09 | 12.31553 | 1.2564e-08
2018-03-09 19:49 | 264691.3 | 4080.0005 | 3 | 30 | 4.400092 | 0.1928844 | 2.89874 | 3.427e-09 | 12.34466 | 1.2564e-08
2018-03-09 19:51 | 264811.3 | 4200.0002 | 3 | 30 | 4.400019 | 0.1773405 | 2.904893 | 3.427e-09 | 12.37174 | 1.2564e-08
2018-03-09 19:53 | 264931.3 | 4320.0026 | 3 | 30 | 4.400024 | 0.1652708 | 2.910598 | 3.427e-09 | 12.39684 | 1.2564e-08
2018-03-09 19:55 | 265051.3 | 4440.0009 | 3 | 30 | 4.399938 | 0.1542015 | 2.915935 | 3.427e-09 | 12.42032 | 1.2564e-08
2018-03-09 19:57 | 265171.3 | 4560.0009 | 3 | 30 | 4.400006 | 0.1461582 | 2.920957 | 3.427e-09 | 12.44242 | 1.2564e-08
2018-03-09 19:59 | 265291.3 | 4680.0005 | 3 | 30 | 4.399989 | 0.1352367 | 2.925668 | 3.427e-09 | 12.46314 | 1.2564e-08
2018-03-09 20:01 | 265411.3 | 4800.0005 | 3 | 30 | 4.400017 | 0.126606 | 2.930042 | 3.427e-09 | 12.48239 | 1.2564e-08
2018-03-09 20:03 | 265531.3 | 4920.0025 | 3 | 30 | 4.399979 | 0.1180868 | 2.934134 | 3.427e-09 | 12.5004 | 1.2564e-08
2018-03-09 20:05 | 265651.3 | 5040.0009 | 3 | 30 | 4.40002 | 0.1124477 | 2.937986 | 3.427e-09 | 12.51735 | 1.2564e-08
2018-03-09 20:07 | 265771.3 | 5160.0013 | 3 | 30 | 4.400029 | 0.1064768 | 2.941629 | 3.427e-09 | 12.53337 | 1.2564e-08
2018-03-09 20:09 | 265891.3 | 5280.0009 | 3 | 30 | 4.399982 | 0.09784317 | 2.945043 | 3.427e-09 | 12.5484 | 1.2564e-08
2018-03-09 20:11 | 266011.3 | 5400.0014 | 3 | 30 | 4.399984 | 0.09179115 | 2.948223 | 3.427e-09 | 12.56239 | 1.2564e-08
2018-03-09 20:13 | 266131.3 | 5520.0009 | 3 | 30 | 4.399981 | 0.08684349 | 2.951216 | 3.427e-09 | 12.57556 | 1.2564e-08
2018-03-09 20:15 | 266251.3 | 5640.0014 | 3 | 30 | 4.399995 | 0.08290005 | 2.954054 | 3.427e-09 | 12.58805 | 1.2564e-08
2018-03-09 20:15 | 266261.8 | 5650.4327 | 3 | 30 | 4.399938 | 0.08149433 | 2.954293 | 3.427e-09 | 12.5891 | 1.2564e-08
2018-03-09 20:17 | 266381.8 | 120 | 4 | 30 | 4.39173 | 0 | 2.954293 | 3.427e-09 | 12.5891 | 1.2564e-08
2018-03-09 20:19 | 266501.8 | 240.0001 | 4 | 30 | 4.390847 | 0 | 2.954293 | 3.427e-09 | 12.5891 | 1.2564e-08
2018-03-09 20:20 | 266561.8 | 300.0015 | 4 | 30 | 4.390536 | 0 | 2.954293 | 3.427e-09 | 12.5891 | 1.2564e-08
2018-03-09 20:22 | 266681.9 | 120.0003 | 5 | 30 | 3.80832 | -6.519948 | 2.954293 | 0.2173083 | 12.5891 | 0.8390879
2018-03-09 20:24 | 266801.9 | 240.0014 | 5 | 30 | 3.749879 | -6.519902 | 2.954293 | 0.4346116 | 12.5891 | 1.660598
2018-03-09 20:26 | 266921.9 | 360.0003 | 5 | 30 | 3.6803 | -6.519939 | 2.954293 | 0.6519508 | 12.5891 | 2.468171
2018-03-09 20:28 | 267041.9 | 480.0002 | 5 | 30 | 3.608849 | -6.519966 | 2.954293 | 0.8692563 | 12.5891 | 3.260112
2018-03-09 20:30 | 267161.9 | 600.0002 | 5 | 30 | 3.541934 | -6.519916 | 2.954293 | 1.086595 | 12.5891 | 4.037065
2018-03-09 20:32 | 267281.9 | 720.0007 | 5 | 30 | 3.482985 | -6.519961 | 2.954293 | 1.303903 | 12.5891 | 4.800147
2018-03-09 20:34 | 267401.9 | 840.0006 | 5 | 30 | 3.432499 | -6.519906 | 2.954293 | 1.52123 | 12.5891 | 5.551473
2018-03-09 20:36 | 267521.9 | 960.0006 | 5 | 30 | 3.38794 | -6.519892 | 2.954293 | 1.738541 | 12.5891 | 6.29248
2018-03-09 20:38 | 267641.9 | 1080.0002 | 5 | 30 | 3.347642 | -6.519914 | 2.954293 | 1.95588 | 12.5891 | 7.024377
2018-03-09 20:40 | 267761.9 | 1200.0006 | 5 | 30 | 3.309845 | -6.519886 | 2.954293 | 2.173179 | 12.5891 | 7.747663
2018-03-09 20:42 | 267881.9 | 1320.0005 | 5 | 30 | 3.272438 | -6.519902 | 2.954293 | 2.39052 | 12.5891 | 8.463026
2018-03-09 20:44 | 268001.9 | 1440.0009 | 5 | 30 | 3.223059 | -6.519899 | 2.954293 | 2.607835 | 12.5891 | 9.16925
2018-03-09 20:46 | 268121.9 | 1560.0019 | 5 | 30 | 3.125804 | -6.519848 | 2.954293 | 2.825165 | 12.5891 | 9.86067
2018-03-09 20:47 | 268191.5 | 1629.564 | 5 | 30 | 2.999988 | -6.519857 | 2.954293 | 2.951146 | 12.5891 | 10.24751
2018-03-09 20:49 | 268311.5 | 120.0008 | 6 | 30 | 3.631764 | 0 | 2.954293 | 2.951146 | 12.5891 | 10.24751
2018-03-09 20:51 | 268431.5 | 240.0003 | 6 | 30 | 3.658855 | 0 | 2.954293 | 2.951146 | 12.5891 | 10.24751
2018-03-09 20:52 | 268491.5 | 300.0033 | 6 | 30 | 3.665588 | 0 | 2.954293 | 2.951146 | 12.5891 | 10.24751
2018-03-09 20:52 | 268491.5 | 0.0025 | 7 | 31 | 3.665505 | 0 | 0 | 0 | 0 | 0
2018-03-09 20:54 | 268611.6 | 120.0006 | 2 | 31 | 4.070868 | 4.890224 | 0.162392 | 0 | 0.6531794 | 0
2018-03-09 20:56 | 268731.6 | 240 | 2 | 31 | 4.124632 | 4.88988 | 0.3253766 | 0 | 1.321374 | 0
2018-03-09 20:58 | 268851.6 | 360.0009 | 2 | 31 | 4.156875 | 4.889831 | 0.4883685 | 0 | 1.996551 | 0
2018-03-09 21:00 | 268971.6 | 480.0005 | 2 | 31 | 4.178642 | 4.889853 | 0.6513596 | 0 | 2.67585 | 0
2018-03-09 21:02 | 269091.6 | 600.0016 | 2 | 31 | 4.200207 | 4.80787 | 0.8141279 | 0 | 3.35796 | 0
2018-03-09 21:04 | 269211.6 | 720.0005 | 2 | 31 | 4.2002 | 4.391505 | 0.9672303 | 0 | 4.001018 | 0
2018-03-09 21:06 | 269331.6 | 840.0009 | 2 | 31 | 4.200146 | 4.006476 | 1.107095 | 0 | 4.588472 | 0
2018-03-09 21:08 | 269451.6 | 960.0005 | 2 | 31 | 4.200156 | 3.66009 | 1.234739 | 0 | 5.124598 | 0
2018-03-09 21:10 | 269571.6 | 1080.0009 | 2 | 31 | 4.200136 | 3.32875 | 1.351187 | 0 | 5.613698 | 0
2018-03-09 21:11 | 269596 | 1104.3687 | 2 | 31 | 4.20016 | 3.259999 | 1.373493 | 0 | 5.707387 | 0
2018-03-09 21:13 | 269716 | 120.0001 | 3 | 31 | 4.225364 | 3.26003 | 1.481769 | 0 | 6.163415 | 0
2018-03-09 21:15 | 269836 | 240.0009 | 3 | 31 | 4.253899 | 3.259957 | 1.590428 | 0 | 6.624074 | 0
2018-03-09 21:17 | 269956 | 360.0004 | 3 | 31 | 4.283868 | 3.259967 | 1.699095 | 0 | 7.087959 | 0
2018-03-09 21:19 | 270076 | 480.0005 | 3 | 31 | 4.315188 | 3.259967 | 1.807752 | 0 | 7.555102 | 0
2018-03-09 21:21 | 270196 | 600.0002 | 3 | 31 | 4.350928 | 3.259997 | 1.916408 | 0 | 8.025862 | 0
2018-03-09 21:23 | 270316 | 720.0013 | 3 | 31 | 4.389743 | 3.259959 | 2.025072 | 0 | 8.500753 | 0
2018-03-09 21:25 | 270436 | 840.0005 | 3 | 31 | 4.400169 | 2.899095 | 2.128893 | 0 | 8.957433 | 0
2018-03-09 21:27 | 270556 | 960.0001 | 3 | 31 | 4.400133 | 2.536809 | 2.219309 | 0 | 9.355277 | 0
2018-03-09 21:29 | 270676 | 1080.0002 | 3 | 31 | 4.40014 | 2.217452 | 2.298468 | 0 | 9.703592 | 0
2018-03-09 21:31 | 270796 | 1200.0005 | 3 | 31 | 4.400139 | 1.928813 | 2.367424 | 0 | 10.00701 | 0
2018-03-09 21:33 | 270916 | 1320.0005 | 3 | 31 | 4.400154 | 1.690981 | 2.427645 | 0 | 10.27199 | 0
2018-03-09 21:35 | 271036 | 1440.0017 | 3 | 31 | 4.400097 | 1.489231 | 2.480547 | 0 | 10.50476 | 0
2018-03-09 21:37 | 271156 | 1560.0001 | 3 | 31 | 4.400124 | 1.321728 | 2.527366 | 0 | 10.71077 | 0
2018-03-09 21:39 | 271276 | 1680.0017 | 3 | 31 | 4.400041 | 1.165056 | 2.568789 | 0 | 10.89303 | 0
2018-03-09 21:41 | 271396 | 1800.0005 | 3 | 31 | 4.400134 | 1.032242 | 2.605312 | 0 | 11.05374 | 0
2018-03-09 21:43 | 271516 | 1920.0005 | 3 | 31 | 4.400012 | 0.9181414 | 2.637764 | 0 | 11.19653 | 0
2018-03-09 21:45 | 271636 | 2040.0018 | 3 | 31 | 4.400005 | 0.8249578 | 2.666803 | 0 | 11.32431 | 0
2018-03-09 21:47 | 271756 | 2160.0001 | 3 | 31 | 4.400049 | 0.7419977 | 2.69293 | 0 | 11.43926 | 0
2018-03-09 21:49 | 271876 | 2280.0002 | 3 | 31 | 4.400032 | 0.6630564 | 2.716307 | 0 | 11.54212 | 0
2018-03-09 21:51 | 271996 | 2400.0005 | 3 | 31 | 4.399967 | 0.5974913 | 2.737289 | 0 | 11.63445 | 0
2018-03-09 21:53 | 272116 | 2520.0016 | 3 | 31 | 4.400047 | 0.5428247 | 2.756274 | 0 | 11.71798 | 0
2018-03-09 21:55 | 272236 | 2640.0013 | 3 | 31 | 4.400027 | 0.4958353 | 2.773583 | 0 | 11.79414 | 0
2018-03-09 21:57 | 272356 | 2760.0017 | 3 | 31 | 4.400013 | 0.4498501 | 2.789355 | 0 | 11.86354 | 0
2018-03-09 21:59 | 272476 | 2880.0014 | 3 | 31 | 4.399991 | 0.4087324 | 2.803657 | 0 | 11.92647 | 0
2018-03-09 22:01 | 272596 | 3000.0005 | 3 | 31 | 4.399981 | 0.375144 | 2.816733 | 0 | 11.984 | 0
2018-03-09 22:03 | 272716 | 3120.0001 | 3 | 31 | 4.39999 | 0.3466549 | 2.828762 | 0 | 12.03693 | 0
2018-03-09 22:05 | 272836 | 3240.0009 | 3 | 31 | 4.400097 | 0.3216591 | 2.839887 | 0 | 12.08588 | 0
2018-03-09 22:07 | 272956 | 3360.0002 | 3 | 31 | 4.40005 | 0.293539 | 2.850097 | 0 | 12.1308 | 0
2018-03-09 22:09 | 273076 | 3480.0006 | 3 | 31 | 4.399979 | 0.2699947 | 2.859485 | 0 | 12.17211 | 0
2018-03-09 22:11 | 273196 | 3600.0004 | 3 | 31 | 4.400041 | 0.2521534 | 2.868178 | 0 | 12.21036 | 0
2018-03-09 22:13 | 273316 | 3720.0005 | 3 | 31 | 4.400058 | 0.2363434 | 2.876293 | 0 | 12.24607 | 0
2018-03-09 22:15 | 273436 | 3840.0001 | 3 | 31 | 4.400029 | 0.2177401 | 2.883846 | 0 | 12.2793 | 0
2018-03-09 22:17 | 273556 | 3960.0018 | 3 | 31 | 4.400003 | 0.201499 | 2.890822 | 0 | 12.31 | 0
2018-03-09 22:19 | 273676 | 4080.0001 | 3 | 31 | 4.400042 | 0.1887388 | 2.897309 | 0 | 12.33854 | 0
2018-03-09 22:21 | 273796 | 4200.0006 | 3 | 31 | 4.399938 | 0.1761627 | 2.903377 | 0 | 12.36523 | 0
2018-03-09 22:23 | 273916 | 4320.0005 | 3 | 31 | 4.400013 | 0.1654663 | 2.909071 | 0 | 12.39029 | 0
2018-03-09 22:25 | 274036 | 4440.0009 | 3 | 31 | 4.399945 | 0.152072 | 2.914375 | 0 | 12.41363 | 0
2018-03-09 22:27 | 274156 | 4560.0005 | 3 | 31 | 4.399967 | 0.1421757 | 2.919303 | 0 | 12.43531 | 0
2018-03-09 22:29 | 274276 | 4680.0009 | 3 | 31 | 4.400046 | 0.1351662 | 2.923917 | 0 | 12.45561 | 0
2018-03-09 22:31 | 274396 | 4800.0006 | 3 | 31 | 4.399986 | 0.1266613 | 2.928276 | 0 | 12.47479 | 0
2018-03-09 22:33 | 274516 | 4920.0014 | 3 | 31 | 4.400066 | 0.1191206 | 2.93237 | 0 | 12.49281 | 0
2018-03-09 22:35 | 274636 | 5040.0017 | 3 | 31 | 4.399984 | 0.1106358 | 2.936175 | 0 | 12.50955 | 0
2018-03-09 22:37 | 274756 | 5160.0017 | 3 | 31 | 4.399966 | 0.1033659 | 2.939743 | 0 | 12.52525 | 0
2018-03-09 22:39 | 274876 | 5280.0008 | 3 | 31 | 4.400015 | 0.0986042 | 2.943106 | 0 | 12.54004 | 0
2018-03-09 22:41 | 274996 | 5400.0006 | 3 | 31 | 4.399998 | 0.09277725 | 2.946289 | 0 | 12.55405 | 0
2018-03-09 22:43 | 275116 | 5520.0009 | 3 | 31 | 4.399989 | 0.08597565 | 2.94927 | 0 | 12.56717 | 0
2018-03-09 22:44 | 275211.7 | 5615.7623 | 3 | 31 | 4.399976 | 0.08149719 | 2.951508 | 0 | 12.57701 | 0
2018-03-09 22:46 | 275331.8 | 120.0014 | 4 | 31 | 4.391669 | 0 | 2.951508 | 0 | 12.57701 | 0
2018-03-09 22:48 | 275451.8 | 240.0013 | 4 | 31 | 4.390737 | 0 | 2.951508 | 0 | 12.57701 | 0
2018-03-09 22:49 | 275511.8 | 300.0022 | 4 | 31 | 4.390375 | 0 | 2.951508 | 0 | 12.57701 | 0
2018-03-09 22:51 | 275631.8 | 120.0015 | 5 | 31 | 3.808061 | -6.519868 | 2.951508 | 0.2173076 | 12.57701 | 0.8393508
2018-03-09 22:53 | 275751.8 | 240.0014 | 5 | 31 | 3.74712 | -6.519872 | 2.951508 | 0.4346256 | 12.57701 | 1.660515
2018-03-09 22:55 | 275871.8 | 360.0013 | 5 | 31 | 3.678854 | -6.519853 | 2.951508 | 0.6519462 | 12.57701 | 2.467483
2018-03-09 22:57 | 275991.8 | 480.0018 | 5 | 31 | 3.610719 | -6.519857 | 2.951508 | 0.8692616 | 12.57701 | 3.259526
2018-03-09 22:59 | 276111.8 | 600.0027 | 5 | 31 | 3.54422 | -6.519878 | 2.951508 | 1.086589 | 12.57701 | 4.036955
2018-03-09 23:01 | 276231.8 | 720.0018 | 5 | 31 | 3.482903 | -6.51986 | 2.951508 | 1.303907 | 12.57701 | 4.800337
2018-03-09 23:03 | 276351.8 | 840.0021 | 5 | 31 | 3.431482 | -6.519821 | 2.951508 | 1.521226 | 12.57701 | 5.551456
2018-03-09 23:05 | 276471.8 | 960.0003 | 5 | 31 | 3.388613 | -6.519818 | 2.951508 | 1.738536 | 12.57701 | 6.292354
2018-03-09 23:07 | 276591.8 | 1080.0018 | 5 | 31 | 3.350449 | -6.51986 | 2.951508 | 1.955883 | 12.57701 | 7.024675
2018-03-09 23:09 | 276711.8 | 1200.0017 | 5 | 31 | 3.312061 | -6.519864 | 2.951508 | 2.173188 | 12.57701 | 7.748619
2018-03-09 23:11 | 276831.8 | 1320.0005 | 5 | 31 | 3.271985 | -6.520057 | 2.951508 | 2.390507 | 12.57701 | 8.464098
2018-03-09 23:13 | 276951.8 | 1440.0002 | 5 | 31 | 3.222836 | -6.519919 | 2.951508 | 2.607828 | 12.57701 | 9.170169
2018-03-09 23:15 | 277071.8 | 1560.0014 | 5 | 31 | 3.128699 | -6.520136 | 2.951508 | 2.825144 | 12.57701 | 9.861828
2018-03-09 23:16 | 277143.7 | 1631.8976 | 5 | 31 | 2.999995 | -6.520194 | 2.951508 | 2.955362 | 12.57701 | 10.26192
2018-03-09 23:18 | 277263.8 | 120.0017 | 6 | 31 | 3.629623 | 0 | 2.951508 | 2.955362 | 12.57701 | 10.26192
2018-03-09 23:20 | 277383.8 | 240.0014 | 6 | 31 | 3.657189 | 0 | 2.951508 | 2.955362 | 12.57701 | 10.26192
2018-03-09 23:21 | 277443.8 | 300.0024 | 6 | 31 | 3.663906 | 0 | 2.951508 | 2.955362 | 12.57701 | 10.26192
2018-03-09 23:21 | 277443.8 | 0.0024 | 7 | 32 | 3.663859 | 0 | 0 | 0 | 0 | 0
2018-03-09 23:23 | 277563.9 | 120.0001 | 2 | 32 | 4.068356 | 4.890132 | 0.1624023 | 2.56e-10 | 0.6530914 | 9.39e-10
2018-03-09 23:25 | 277683.9 | 240.0008 | 2 | 32 | 4.120847 | 4.89018 | 0.3254059 | 2.56e-10 | 1.320805 | 9.39e-10
2018-03-09 23:27 | 277803.9 | 360.0018 | 2 | 32 | 4.154961 | 4.889836 | 0.488397 | 2.56e-10 | 1.995471 | 9.39e-10
2018-03-09 23:29 | 277923.9 | 480.0006 | 2 | 32 | 4.179224 | 4.890187 | 0.6513836 | 2.56e-10 | 2.674683 | 9.39e-10
2018-03-09 23:31 | 278043.9 | 600.0013 | 2 | 32 | 4.200157 | 4.808997 | 0.8141481 | 2.56e-10 | 3.356887 | 9.39e-10
2018-03-09 23:33 | 278163.9 | 720.0001 | 2 | 32 | 4.200197 | 4.432887 | 0.9681219 | 2.56e-10 | 4.003602 | 9.39e-10
2018-03-09 23:35 | 278283.9 | 840.0009 | 2 | 32 | 4.200144 | 4.044576 | 1.109437 | 2.56e-10 | 4.597148 | 9.39e-10
2018-03-09 23:37 | 278403.9 | 960.0013 | 2 | 32 | 4.200184 | 3.666606 | 1.237842 | 2.56e-10 | 5.136474 | 9.39e-10
2018-03-09 23:39 | 278523.9 | 1080.0006 | 2 | 32 | 4.200158 | 3.325484 | 1.354235 | 2.56e-10 | 5.625342 | 9.39e-10
2018-03-09 23:40 | 278547.4 | 1103.5519 | 2 | 32 | 4.200089 | 3.259988 | 1.375782 | 2.56e-10 | 5.715844 | 9.39e-10
2018-03-09 23:42 | 278667.5 | 120.002 | 3 | 32 | 4.222836 | 3.259898 | 1.484064 | 2.56e-10 | 6.171764 | 9.39e-10
2018-03-09 23:44 | 278787.5 | 240.0016 | 3 | 32 | 4.250327 | 3.259929 | 1.592721 | 2.56e-10 | 6.632064 | 9.39e-10
2018-03-09 23:46 | 278907.5 | 360.0001 | 3 | 32 | 4.282382 | 3.259856 | 1.70138 | 2.56e-10 | 7.095606 | 9.39e-10
2018-03-09 23:48 | 279027.5 | 480.0021 | 3 | 32 | 4.315416 | 3.259871 | 1.810036 | 2.56e-10 | 7.562692 | 9.39e-10
2018-03-09 23:50 | 279147.5 | 600.0025 | 3 | 32 | 4.350347 | 3.26018 | 1.918706 | 2.56e-10 | 8.033528 | 9.39e-10
2018-03-09 23:52 | 279267.5 | 720 | 3 | 32 | 4.386841 | 3.260154 | 2.027361 | 2.56e-10 | 8.50817 | 9.39e-10
2018-03-09 23:54 | 279387.5 | 840.0001 | 3 | 32 | 4.400081 | 2.921191 | 2.132035 | 2.56e-10 | 8.968508 | 9.39e-10
2018-03-09 23:56 | 279507.5 | 960.001 | 3 | 32 | 4.400131 | 2.53316 | 2.222742 | 2.56e-10 | 9.36763 | 9.39e-10
2018-03-09 23:58 | 279627.5 | 1080.0017 | 3 | 32 | 4.400104 | 2.209863 | 2.301656 | 2.56e-10 | 9.714864 | 9.39e-10
2018-03-10 | 279747.5 | 1200.0009 | 3 | 32 | 4.400086 | 1.940658 | 2.370686 | 2.56e-10 | 10.01861 | 9.39e-10
2018-03-10 00:02 | 279867.5 | 1320 | 3 | 32 | 4.400122 | 1.706015 | 2.431395 | 2.56e-10 | 10.28573 | 9.39e-10
2018-03-10 00:04 | 279987.5 | 1440.0017 | 3 | 32 | 4.400093 | 1.490664 | 2.484601 | 2.56e-10 | 10.51985 | 9.39e-10
2018-03-10 00:06 | 280107.5 | 1560.0017 | 3 | 32 | 4.400074 | 1.314182 | 2.531271 | 2.56e-10 | 10.7252 | 9.39e-10
2018-03-10 00:08 | 280227.5 | 1680.0006 | 3 | 32 | 4.40002 | 1.163439 | 2.572511 | 2.56e-10 | 10.90666 | 9.39e-10
2018-03-10 00:10 | 280347.5 | 1800.0022 | 3 | 32 | 4.400103 | 1.039782 | 2.609212 | 2.56e-10 | 11.06814 | 9.39e-10
2018-03-10 00:12 | 280467.5 | 1920.0009 | 3 | 32 | 4.400044 | 0.9242239 | 2.64193 | 2.56e-10 | 11.21211 | 9.39e-10
2018-03-10 00:14 | 280587.5 | 2040.0005 | 3 | 32 | 4.400104 | 0.822691 | 2.670967 | 2.56e-10 | 11.33987 | 9.39e-10
2018-03-10 00:16 | 280707.5 | 2160.0013 | 3 | 32 | 4.400049 | 0.7371092 | 2.696924 | 2.56e-10 | 11.45408 | 9.39e-10
2018-03-10 00:18 | 280827.5 | 2280.0002 | 3 | 32 | 4.400053 | 0.6669207 | 2.720279 | 2.56e-10 | 11.55685 | 9.39e-10
2018-03-10 00:20 | 280947.5 | 2400.0001 | 3 | 32 | 4.40002 | 0.6039162 | 2.741442 | 2.56e-10 | 11.64997 | 9.39e-10
2018-03-10 00:22 | 281067.5 | 2520.0016 | 3 | 32 | 4.400058 | 0.5432491 | 2.760543 | 2.56e-10 | 11.73401 | 9.39e-10
2018-03-10 00:24 | 281187.5 | 2640.001 | 3 | 32 | 4.400012 | 0.4925489 | 2.777786 | 2.56e-10 | 11.80988 | 9.39e-10
2018-03-10 00:26 | 281307.5 | 2760.0009 | 3 | 32 | 4.400081 | 0.4503355 | 2.793478 | 2.56e-10 | 11.87893 | 9.39e-10
2018-03-10 00:28 | 281427.5 | 2880.0005 | 3 | 32 | 4.400038 | 0.4135847 | 2.807868 | 2.56e-10 | 11.94224 | 9.39e-10
2018-03-10 00:30 | 281547.5 | 3000.0013 | 3 | 32 | 4.399989 | 0.377779 | 2.82107 | 2.56e-10 | 12.00033 | 9.39e-10
2018-03-10 00:32 | 281667.5 | 3120.0017 | 3 | 32 | 4.399964 | 0.3447552 | 2.833115 | 2.56e-10 | 12.05333 | 9.39e-10
2018-03-10 00:34 | 281787.5 | 3240.0006 | 3 | 32 | 4.400074 | 0.3193607 | 2.844175 | 2.56e-10 | 12.10199 | 9.39e-10
2018-03-10 00:36 | 281907.5 | 3360.0002 | 3 | 32 | 4.400036 | 0.295989 | 2.854387 | 2.56e-10 | 12.14693 | 9.39e-10
2018-03-10 00:38 | 282027.5 | 3480.0026 | 3 | 32 | 4.399979 | 0.273715 | 2.86388 | 2.56e-10 | 12.1887 | 9.39e-10
2018-03-10 00:40 | 282147.5 | 3600.0001 | 3 | 32 | 4.39999 | 0.2519073 | 2.872653 | 2.56e-10 | 12.2273 | 9.39e-10
2018-03-10 00:42 | 282267.5 | 3720.0005 | 3 | 32 | 4.400015 | 0.233717 | 2.880737 | 2.56e-10 | 12.26287 | 9.39e-10
2018-03-10 00:44 | 282387.5 | 3840.0013 | 3 | 32 | 4.399945 | 0.2168522 | 2.888248 | 2.56e-10 | 12.29591 | 9.39e-10
2018-03-10 00:46 | 282507.5 | 3960.0005 | 3 | 32 | 4.400056 | 0.2043362 | 2.895274 | 2.56e-10 | 12.32683 | 9.39e-10
2018-03-10 00:48 | 282627.5 | 4080.0017 | 3 | 32 | 4.400012 | 0.1903811 | 2.901837 | 2.56e-10 | 12.35571 | 9.39e-10
2018-03-10 00:50 | 282747.5 | 4200.0002 | 3 | 32 | 4.400037 | 0.1761875 | 2.907918 | 2.56e-10 | 12.38246 | 9.39e-10
2018-03-10 00:52 | 282867.5 | 4320.0021 | 3 | 32 | 4.399977 | 0.1632137 | 2.913577 | 2.56e-10 | 12.40736 | 9.39e-10
2018-03-10 00:54 | 282987.5 | 4440.0022 | 3 | 32 | 4.399992 | 0.1544676 | 2.918872 | 2.56e-10 | 12.43066 | 9.39e-10
2018-03-10 00:56 | 283107.5 | 4560.0017 | 3 | 32 | 4.399989 | 0.1446304 | 2.923857 | 2.56e-10 | 12.45259 | 9.39e-10
2018-03-10 00:58 | 283227.5 | 4680.0009 | 3 | 32 | 4.400009 | 0.1348238 | 2.928509 | 2.56e-10 | 12.47307 | 9.39e-10
2018-03-10 01:00 | 283347.5 | 4800.0006 | 3 | 32 | 4.400055 | 0.1262503 | 2.932836 | 2.56e-10 | 12.4921 | 9.39e-10
2018-03-10 01:02 | 283467.5 | 4920.0021 | 3 | 32 | 4.400015 | 0.118082 | 2.936895 | 2.56e-10 | 12.50996 | 9.39e-10
2018-03-10 01:04 | 283587.5 | 5040.0002 | 3 | 32 | 4.399989 | 0.1110859 | 2.940719 | 2.56e-10 | 12.52679 | 9.39e-10
2018-03-10 01:06 | 283707.5 | 5160.0014 | 3 | 32 | 4.400064 | 0.1051664 | 2.944327 | 2.56e-10 | 12.54267 | 9.39e-10
2018-03-10 01:08 | 283827.5 | 5280.0009 | 3 | 32 | 4.399998 | 0.09752178 | 2.947686 | 2.56e-10 | 12.55744 | 9.39e-10
2018-03-10 01:10 | 283947.5 | 5400.0001 | 3 | 32 | 4.399927 | 0.09109211 | 2.950831 | 2.56e-10 | 12.57128 | 9.39e-10
2018-03-10 01:12 | 284067.5 | 5520.0001 | 3 | 32 | 4.399947 | 0.08530617 | 2.953793 | 2.56e-10 | 12.58431 | 9.39e-10
2018-03-10 01:13 | 284165.7 | 5618.2327 | 3 | 32 | 4.39992 | 0.08149242 | 2.956104 | 2.56e-10 | 12.59448 | 9.39e-10
2018-03-10 01:15 | 284285.7351 | 120.0009 | 4 | 32 | 4.391688 | 0 | 2.956104 | 2.56e-10 | 12.59448 | 9.39e-10
2018-03-10 01:17 | 284405.7359 | 240.0017 | 4 | 32 | 4.39079 | 0 | 2.956104 | 2.56e-10 | 12.59448 | 9.39e-10
2018-03-10 01:18 | 284465.7365 | 300.0023 | 4 | 32 | 4.390477 | 0 | 2.956104 | 2.56e-10 | 12.59448 | 9.39e-10
2018-03-10 01:20 | 284585.8 | 120.0009 | 5 | 32 | 3.808011 | -6.519909 | 2.956104 | 0.2172903 | 12.59448 | 0.8388528
2018-03-10 01:22 | 284705.8 | 240.0006 | 5 | 32 | 3.749553 | -6.520144 | 2.956104 | 0.4346073 | 12.59448 | 1.660331
2018-03-10 01:24 | 284825.8 | 360.0001 | 5 | 32 | 3.679995 | -6.519864 | 2.956104 | 0.6519364 | 12.59448 | 2.4678
2018-03-10 01:26 | 284945.8 | 480.0011 | 5 | 32 | 3.609199 | -6.519865 | 2.956104 | 0.8692605 | 12.59448 | 3.25982
2018-03-10 01:28 | 285065.8 | 600.001 | 5 | 32 | 3.542348 | -6.519862 | 2.956104 | 1.086577 | 12.59448 | 4.036811
2018-03-10 01:30 | 285185.8 | 720.0007 | 5 | 32 | 3.483113 | -6.519852 | 2.956104 | 1.303906 | 12.59448 | 4.800041
2018-03-10 01:32 | 285305.8 | 840.0006 | 5 | 32 | 3.432313 | -6.520191 | 2.956104 | 1.521232 | 12.59448 | 5.551351
2018-03-10 01:34 | 285425.8 | 960.0018 | 5 | 32 | 3.38763 | -6.519862 | 2.956104 | 1.738537 | 12.59448 | 6.292269
2018-03-10 01:36 | 285545.8 | 1080.0015 | 5 | 32 | 3.348179 | -6.519836 | 2.956104 | 1.955861 | 12.59448 | 7.024139
2018-03-10 01:38 | 285665.8 | 1200.0006 | 5 | 32 | 3.310345 | -6.519818 | 2.956104 | 2.173193 | 12.59448 | 7.747638
2018-03-10 01:40 | 285785.8 | 1320.0002 | 5 | 32 | 3.27263 | -6.519884 | 2.956104 | 2.390497 | 12.59448 | 8.463006
2018-03-10 01:42 | 285905.8 | 1440.0014 | 5 | 32 | 3.222459 | -6.519862 | 2.956104 | 2.607825 | 12.59448 | 9.169201
2018-03-10 01:44 | 286025.8 | 1560.0003 | 5 | 32 | 3.125681 | -6.520142 | 2.956104 | 2.825143 | 12.59448 | 9.860493
2018-03-10 01:46 | 286095.5 | 1629.6576 | 5 | 32 | 2.999986 | -6.519845 | 2.956104 | 2.951275 | 12.59448 | 10.2478
2018-03-10 01:48 | 286215.5 | 120.0012 | 6 | 32 | 3.631206 | 0 | 2.956104 | 2.951275 | 12.59448 | 10.2478
2018-03-10 01:50 | 286335.5 | 240.0004 | 6 | 32 | 3.65845 | 0 | 2.956104 | 2.951275 | 12.59448 | 10.2478
2018-03-10 01:51 | 286395.5 | 300.003 | 6 | 32 | 3.665224 | 0 | 2.956104 | 2.951275 | 12.59448 | 10.2478
2018-03-10 01:51 | 286395.5 | 0.0024 | 7 | 33 | 3.665496 | 0 | 0 | 0 | 0 | 0
2018-03-10 01:53 | 286515.5979 | 120.0014 | 2 | 33 | 4.07083 | 4.890111 | 0.1624007 | 0 | 0.6532323 | 0
2018-03-10 01:55 | 286635.5967 | 240.0002 | 2 | 33 | 4.124594 | 4.890134 | 0.3254004 | 0 | 1.321479 | 0
2018-03-10 01:57 | 286755.5976 | 360.0011 | 2 | 33 | 4.156459 | 4.890109 | 0.4883969 | 0 | 1.996649 | 0
2018-03-10 01:59 | 286875.5987 | 480.0022 | 2 | 33 | 4.178694 | 4.890107 | 0.6513849 | 0 | 2.675897 | 0
2018-03-10 02:01 | 286995.5981 | 600.0016 | 2 | 33 | 4.200192 | 4.803676 | 0.8141268 | 0 | 3.357928 | 0
2018-03-10 02:03 | 287115.5988 | 720.0023 | 2 | 33 | 4.200207 | 4.394845 | 0.9672946 | 0 | 4.001259 | 0
2018-03-10 02:05 | 287235.5975 | 840.001 | 2 | 33 | 4.200165 | 4.011687 | 1.107326 | 0 | 4.589415 | 0
2018-03-10 02:07 | 287355.5972 | 960.0007 | 2 | 33 | 4.200144 | 3.664886 | 1.235165 | 0 | 5.126358 | 0
2018-03-10 02:09 | 287475.5979 | 1080.0014 | 2 | 33 | 4.200136 | 3.329417 | 1.351695 | 0 | 5.615806 | 0
2018-03-10 02:09 | 287500.0397 | 1104.4432 | 2 | 33 | 4.200177 | 3.259999 | 1.374064 | 0 | 5.709757 | 0
2018-03-10 02:11 | 287620.1 | 120.0003 | 3 | 33 | 4.225037 | 3.260007 | 1.482348 | 0 | 6.165798 | 0
2018-03-10 02:13 | 287740.1 | 240.0002 | 3 | 33 | 4.253468 | 3.259929 | 1.591017 | 0 | 6.626455 | 0
2018-03-10 02:15 | 287860.1 | 360.0006 | 3 | 33 | 4.283204 | 3.259906 | 1.699668 | 0 | 7.090215 | 0
2018-03-10 02:17 | 287980.1 | 480.0014 | 3 | 33 | 4.314931 | 3.259864 | 1.808332 | 0 | 7.557338 | 0
2018-03-10 02:19 | 288100.1 | 600.0015 | 3 | 33 | 4.35121 | 3.259864 | 1.916988 | 0 | 8.028111 | 0
2018-03-10 02:21 | 288220.1 | 720.0007 | 3 | 33 | 4.389864 | 3.259858 | 2.025656 | 0 | 8.503032 | 0
2018-03-10 02:23 | 288340.1 | 840.0014 | 3 | 33 | 4.400184 | 2.895789 | 2.12939 | 0 | 8.959339 | 0
2018-03-10 02:25 | 288460.1 | 960.0007 | 3 | 33 | 4.400145 | 2.534965 | 2.219751 | 0 | 9.35694 | 0
2018-03-10 02:27 | 288580.1 | 1080.0019 | 3 | 33 | 4.40018 | 2.211213 | 2.298784 | 0 | 9.704696 | 0
2018-03-10 02:29 | 288700.1 | 1200.0003 | 3 | 33 | 4.400146 | 1.924304 | 2.367512 | 0 | 10.00711 | 0
2018-03-10 02:31 | 288820.1 | 1320.0015 | 3 | 33 | 4.400146 | 1.688349 | 2.427591 | 0 | 10.27147 | 0
2018-03-10 02:33 | 288940.1 | 1440.0003 | 3 | 33 | 4.400122 | 1.489968 | 2.480422 | 0 | 10.50393 | 0
2018-03-10 02:35 | 289060.1 | 1560.0007 | 3 | 33 | 4.400064 | 1.319693 | 2.527195 | 0 | 10.70973 | 0
2018-03-10 02:37 | 289180.1 | 1680.0007 | 3 | 33 | 4.400094 | 1.162819 | 2.568521 | 0 | 10.89157 | 0
2018-03-10 02:39 | 289300.1 | 1800.0014 | 3 | 33 | 4.400078 | 1.030311 | 2.604992 | 0 | 11.05205 | 0
2018-03-10 02:41 | 289420.1 | 1920.0005 | 3 | 33 | 4.400068 | 0.9194288 | 2.637433 | 0 | 11.19479 | 0
2018-03-10 02:43 | 289540.1 | 2040.0003 | 3 | 33 | 4.400037 | 0.8259287 | 2.666487 | 0 | 11.32263 | 0
2018-03-10 02:45 | 289660.1 | 2160.0014 | 3 | 33 | 4.400072 | 0.7412357 | 2.692597 | 0 | 11.43751 | 0
2018-03-10 02:47 | 289780.1 | 2280.0007 | 3 | 33 | 4.400009 | 0.662775 | 2.715951 | 0 | 11.54028 | 0
2018-03-10 02:49 | 289900.1 | 2400.0019 | 3 | 33 | 4.400037 | 0.598546 | 2.736951 | 0 | 11.63268 | 0
2018-03-10 02:51 | 290020.1 | 2520.0015 | 3 | 33 | 4.400093 | 0.5450449 | 2.755966 | 0 | 11.71634 | 0
2018-03-10 02:53 | 290140.1 | 2640.0002 | 3 | 33 | 4.400006 | 0.4961519 | 2.773309 | 0 | 11.79265 | 0
2018-03-10 02:55 | 290260.1 | 2760.0002 | 3 | 33 | 4.400035 | 0.4503307 | 2.789088 | 0 | 11.86208 | 0
2018-03-10 02:57 | 290380.1 | 2880.0003 | 3 | 33 | 4.399981 | 0.4091072 | 2.803397 | 0 | 11.92504 | 0
2018-03-10 02:59 | 290500.1 | 3000.0014 | 3 | 33 | 4.400064 | 0.3767977 | 2.816489 | 0 | 11.98264 | 0
2018-03-10 03:01 | 290620.1 | 3120.0002 | 3 | 33 | 4.400087 | 0.3488512 | 2.82855 | 0 | 12.03571 | 0
2018-03-10 03:03 | 290740.1 | 3240.001 | 3 | 33 | 4.399966 | 0.3199682 | 2.839693 | 0 | 12.08474 | 0
2018-03-10 03:05 | 290860.1 | 3360.0015 | 3 | 33 | 4.400058 | 0.294095 | 2.849913 | 0 | 12.12971 | 0
2018-03-10 03:07 | 290980.1 | 3480.0002 | 3 | 33 | 4.40002 | 0.2717428 | 2.859331 | 0 | 12.17115 | 0
2018-03-10 03:09 | 291100.1 | 3600.0006 | 3 | 33 | 4.399969 | 0.2522154 | 2.868056 | 0 | 12.20954 | 0
2018-03-10 03:11 | 291220.1 | 3720.0005 | 3 | 33 | 4.400055 | 0.236022 | 2.8762 | 0 | 12.24537 | 0
2018-03-10 03:13 | 291340.1 | 3840.0006 | 3 | 33 | 4.400015 | 0.2176933 | 2.883764 | 0 | 12.27866 | 0
2018-03-10 03:15 | 291460.1 | 3960.0009 | 3 | 33 | 4.399981 | 0.2020836 | 2.89075 | 0 | 12.3094 | 0
2018-03-10 03:17 | 291580.1 | 4080.0006 | 3 | 33 | 4.400011 | 0.1884384 | 2.897259 | 0 | 12.33803 | 0
2018-03-10 03:19 | 291700.1 | 4200.0014 | 3 | 33 | 4.400009 | 0.177392 | 2.903354 | 0 | 12.36485 | 0
2018-03-10 03:21 | 291820.1 | 4320.0002 | 3 | 33 | 4.400008 | 0.1657209 | 2.909079 | 0 | 12.39004 | 0
2018-03-10 03:23 | 291940.1 | 4440.0018 | 3 | 33 | 4.400047 | 0.1542835 | 2.91439 | 0 | 12.41341 | 0
2018-03-10 03:25 | 292060.1 | 4560.001 | 3 | 33 | 4.399989 | 0.1435165 | 2.919343 | 0 | 12.4352 | 0
2018-03-10 03:27 | 292180.1 | 4680.0015 | 3 | 33 | 4.399971 | 0.1345339 | 2.92398 | 0 | 12.45561 | 0
2018-03-10 03:29 | 292300.1 | 4800.0014 | 3 | 33 | 4.400023 | 0.1282101 | 2.92836 | 0 | 12.47488 | 0
2018-03-10 03:31 | 292420.1 | 4920.0003 | 3 | 33 | 4.400006 | 0.1181364 | 2.932461 | 0 | 12.49292 | 0
2018-03-10 03:33 | 292540.1 | 5040.0006 | 3 | 33 | 4.399989 | 0.11059 | 2.936269 | 0 | 12.50968 | 0
2018-03-10 03:35 | 292660.1 | 5160.0002 | 3 | 33 | 4.400006 | 0.1044197 | 2.939847 | 0 | 12.52542 | 0
2018-03-10 03:37 | 292780.1 | 5280.0002 | 3 | 33 | 4.39999 | 0.09865284 | 2.943218 | 0 | 12.54026 | 0
2018-03-10 03:39 | 292900.1 | 5400.0003 | 3 | 33 | 4.400064 | 0.09353065 | 2.946411 | 0 | 12.55431 | 0
2018-03-10 03:41 | 293020.1 | 5520.0003 | 3 | 33 | 4.400037 | 0.08656502 | 2.949393 | 0 | 12.56743 | 0
2018-03-10 03:42 | 293101.7 | 5601.672 | 3 | 33 | 4.399912 | 0.08149433 | 2.951312 | 0 | 12.57587 | 0
2018-03-10 03:44 | 293221.8 | 120.0006 | 4 | 33 | 4.391594 | 0 | 2.951312 | 0 | 12.57587 | 0
2018-03-10 03:46 | 293341.8 | 240.0003 | 4 | 33 | 4.390635 | 0 | 2.951312 | 0 | 12.57587 | 0
2018-03-10 03:47 | 293401.8 | 300.0007 | 4 | 33 | 4.390313 | 0 | 2.951312 | 0 | 12.57587 | 0
2018-03-10 03:49 | 293521.9 | 120.0004 | 5 | 33 | 3.807693 | -6.519867 | 2.951312 | 0.2173156 | 12.57587 | 0.8393212
2018-03-10 03:51 | 293641.9 | 240.0015 | 5 | 33 | 3.746652 | -6.520039 | 2.951312 | 0.4346192 | 12.57587 | 1.660327
2018-03-10 03:53 | 293761.9 | 360.0019 | 5 | 33 | 3.67838 | -6.5199 | 2.951312 | 0.6519595 | 12.57587 | 2.467267
2018-03-10 03:55 | 293881.9 | 480.0015 | 5 | 33 | 3.610099 | -6.519845 | 2.951312 | 0.8692759 | 12.57587 | 3.259196
2018-03-10 03:57 | 294001.9 | 600.0004 | 5 | 33 | 3.543576 | -6.519835 | 2.951312 | 1.086589 | 12.57587 | 4.036448
2018-03-10 03:59 | 294121.9 | 720.0008 | 5 | 33 | 3.482091 | -6.520174 | 2.951312 | 1.303894 | 12.57587 | 4.799634
2018-03-10 04:01 | 294241.9 | 840.0003 | 5 | 33 | 3.430331 | -6.519852 | 2.951312 | 1.521219 | 12.57587 | 5.550565
2018-03-10 04:03 | 294361.9 | 960.0016 | 5 | 33 | 3.387454 | -6.519882 | 2.951312 | 1.738542 | 12.57587 | 6.29124
2018-03-10 04:05 | 294481.9 | 1080.0019 | 5 | 33 | 3.349374 | -6.51984 | 2.951312 | 1.955882 | 12.57587 | 7.023297
2018-03-10 04:07 | 294601.9 | 1200.0004 | 5 | 33 | 3.310532 | -6.51984 | 2.951312 | 2.173183 | 12.57587 | 7.74694
2018-03-10 04:09 | 294721.9 | 1320.0003 | 5 | 33 | 3.270652 | -6.52003 | 2.951312 | 2.390517 | 12.57587 | 8.462148
2018-03-10 04:11 | 294841.9 | 1440.0003 | 5 | 33 | 3.221015 | -6.520089 | 2.951312 | 2.607841 | 12.57587 | 9.167896
2018-03-10 04:13 | 294961.9 | 1560.0003 | 5 | 33 | 3.127025 | -6.51981 | 2.951312 | 2.825163 | 12.57587 | 9.859193
2018-03-10 04:14 | 295032.6 | 1630.7505 | 5 | 33 | 2.99999 | -6.519828 | 2.951312 | 2.953286 | 12.57587 | 10.25275
2018-03-10 04:16 | 295152.7 | 120.0009 | 6 | 33 | 3.630134 | 0 | 2.951312 | 2.953286 | 12.57587 | 10.25275
2018-03-10 04:18 | 295272.7 | 240.0013 | 6 | 33 | 3.657606 | 0 | 2.951312 | 2.953286 | 12.57587 | 10.25275
2018-03-10 04:19 | 295332.7 | 300.0031 | 6 | 33 | 3.664342 | 0 | 2.951312 | 2.953286 | 12.57587 | 10.25275
2018-03-10 04:19 | 295332.6 | 0.0025 | 7 | 34 | 3.664381 | 0 | 0 | 0 | 0 | 0
2018-03-10 04:21 | 295452.7 | 120.0005 | 2 | 34 | 4.068893 | 4.889956 | 0.1623972 | 2.98e-09 | 0.6531509 | 1.092e-08
2018-03-10 04:23 | 295572.7 | 240.0008 | 2 | 34 | 4.121209 | 4.889779 | 0.3253895 | 2.98e-09 | 1.320883 | 1.092e-08
2018-03-10 04:25 | 295692.7 | 360.0017 | 2 | 34 | 4.155658 | 4.889787 | 0.4883815 | 2.98e-09 | 1.995643 | 1.092e-08
2018-03-10 04:27 | 295812.7 | 480.0009 | 2 | 34 | 4.179955 | 4.890056 | 0.6513747 | 2.98e-09 | 2.674992 | 1.092e-08
2018-03-10 04:29 | 295932.7 | 600.0017 | 2 | 34 | 4.200168 | 4.800704 | 0.8140656 | 2.98e-09 | 3.35697 | 1.092e-08
2018-03-10 04:31 | 296052.7 | 720.0006 | 2 | 34 | 4.200168 | 4.423629 | 0.9677936 | 2.98e-09 | 4.002653 | 1.092e-08
2018-03-10 04:33 | 296172.7 | 840.0009 | 2 | 34 | 4.200176 | 4.037049 | 1.108849 | 2.98e-09 | 4.595108 | 1.092e-08
2018-03-10 04:35 | 296292.7 | 960.0005 | 2 | 34 | 4.200149 | 3.656829 | 1.23694 | 2.98e-09 | 5.133111 | 1.092e-08
2018-03-10 04:37 | 296412.7 | 1080.0006 | 2 | 34 | 4.20015 | 3.316699 | 1.353055 | 2.98e-09 | 5.620812 | 1.092e-08
2018-03-10 04:38 | 296433.9 | 1101.1935 | 2 | 34 | 4.200151 | 3.259994 | 1.37242 | 2.98e-09 | 5.702151 | 1.092e-08
2018-03-10 04:40 | 296553.9 | 120.0006 | 3 | 34 | 4.223077 | 3.259948 | 1.4807 | 3.478e-09 | 6.158078 | 1.2939e-08
2018-03-10 04:42 | 296673.9 | 240.0015 | 3 | 34 | 4.250496 | 3.259992 | 1.589365 | 3.478e-09 | 6.618433 | 1.2939e-08
2018-03-10 04:44 | 296793.9 | 360.0004 | 3 | 34 | 4.282237 | 3.259961 | 1.698026 | 3.478e-09 | 7.082002 | 1.2939e-08
2018-03-10 04:46 | 296913.9 | 480.0022 | 3 | 34 | 4.315239 | 3.259948 | 1.806682 | 3.478e-09 | 7.549071 | 1.2939e-08
2018-03-10 04:48 | 297033.9 | 600.0005 | 3 | 34 | 4.350219 | 3.25987 | 1.915341 | 3.478e-09 | 8.019844 | 1.2939e-08
2018-03-10 04:50 | 297153.9 | 720.0009 | 3 | 34 | 4.386646 | 3.259915 | 2.024003 | 3.478e-09 | 8.494494 | 1.2939e-08
2018-03-10 04:52 | 297273.9 | 840.0009 | 3 | 34 | 4.400153 | 2.920459 | 2.128671 | 3.478e-09 | 8.954799 | 1.2939e-08
2018-03-10 04:54 | 297393.9 | 960.0001 | 3 | 34 | 4.40018 | 2.53552 | 2.219348 | 3.478e-09 | 9.35379 | 1.2939e-08
2018-03-10 04:56 | 297513.9 | 1080.0021 | 3 | 34 | 4.400185 | 2.213075 | 2.298334 | 3.478e-09 | 9.701342 | 1.2939e-08
2018-03-10 04:58 | 297633.9 | 1200.0017 | 3 | 34 | 4.400127 | 1.943545 | 2.367439 | 3.478e-09 | 10.00541 | 1.2939e-08
2018-03-10 05:00 | 297753.9 | 1320.0013 | 3 | 34 | 4.400075 | 1.707222 | 2.428226 | 3.478e-09 | 10.27289 | 1.2939e-08
2018-03-10 05:02 | 297873.9 | 1440.0001 | 3 | 34 | 4.400185 | 1.493729 | 2.481488 | 3.478e-09 | 10.50724 | 1.2939e-08
2018-03-10 05:04 | 297993.9 | 1560.0013 | 3 | 34 | 4.400122 | 1.316554 | 2.528205 | 3.478e-09 | 10.7128 | 1.2939e-08
2018-03-10 05:06 | 298113.9 | 1680.0006 | 3 | 34 | 4.400068 | 1.167264 | 2.569508 | 3.478e-09 | 10.89454 | 1.2939e-08
2018-03-10 05:08 | 298233.9 | 1800.0013 | 3 | 34 | 4.400015 | 1.040762 | 2.606287 | 3.478e-09 | 11.05637 | 1.2939e-08
2018-03-10 05:10 | 298353.9 | 1920.0001 | 3 | 34 | 4.400087 | 0.926671 | 2.639075 | 3.478e-09 | 11.20064 | 1.2939e-08
2018-03-10 05:12 | 298473.9 | 2040.0005 | 3 | 34 | 4.400043 | 0.8241358 | 2.66818 | 3.478e-09 | 11.3287 | 1.2939e-08
2018-03-10 05:14 | 298593.9 | 2160.0017 | 3 | 34 | 4.400079 | 0.7402964 | 2.694211 | 3.478e-09 | 11.44324 | 1.2939e-08
2018-03-10 05:16 | 298713.9 | 2280.0005 | 3 | 34 | 4.400047 | 0.6689625 | 2.717641 | 3.478e-09 | 11.54634 | 1.2939e-08
2018-03-10 05:18 | 298833.9 | 2400.0006 | 3 | 34 | 4.399982 | 0.6041689 | 2.738865 | 3.478e-09 | 11.63972 | 1.2939e-08
2018-03-10 05:20 | 298953.9 | 2520.0016 | 3 | 34 | 4.400025 | 0.5445623 | 2.75801 | 3.478e-09 | 11.72396 | 1.2939e-08
2018-03-10 05:22 | 299073.9 | 2640.0006 | 3 | 34 | 4.400027 | 0.4942112 | 2.775299 | 3.478e-09 | 11.80003 | 1.2939e-08
2018-03-10 05:24 | 299193.9 | 2760.0021 | 3 | 34 | 4.400006 | 0.4506254 | 2.791031 | 3.478e-09 | 11.86925 | 1.2939e-08
2018-03-10 05:26 | 299313.9 | 2880.0006 | 3 | 34 | 4.400019 | 0.4146042 | 2.805456 | 3.478e-09 | 11.93272 | 1.2939e-08
2018-03-10 05:28 | 299433.9 | 3000.001 | 3 | 34 | 4.400031 | 0.3794985 | 2.818694 | 3.478e-09 | 11.99097 | 1.2939e-08
2018-03-10 05:30 | 299553.9 | 3120.0018 | 3 | 34 | 4.400047 | 0.346571 | 2.83077 | 3.478e-09 | 12.0441 | 1.2939e-08
2018-03-10 05:32 | 299673.9 | 3240.0021 | 3 | 34 | 4.400012 | 0.3188162 | 2.841858 | 3.478e-09 | 12.09289 | 1.2939e-08
2018-03-10 05:34 | 299793.9 | 3360.0005 | 3 | 34 | 4.400008 | 0.2965231 | 2.852096 | 3.478e-09 | 12.13794 | 1.2939e-08
2018-03-10 05:36 | 299913.9 | 3480.0013 | 3 | 34 | 4.400028 | 0.2755175 | 2.861614 | 3.478e-09 | 12.17982 | 1.2939e-08
2018-03-10 05:38 | 300033.9 | 3600.0021 | 3 | 34 | 4.400002 | 0.2528734 | 2.870403 | 3.478e-09 | 12.21849 | 1.2939e-08
2018-03-10 05:40 | 300153.9 | 3720.0005 | 3 | 34 | 4.400006 | 0.2340488 | 2.878515 | 3.478e-09 | 12.25418 | 1.2939e-08
2018-03-10 05:42 | 300273.9 | 3840.0006 | 3 | 34 | 4.400056 | 0.2189665 | 2.886049 | 3.478e-09 | 12.28733 | 1.2939e-08
2018-03-10 05:44 | 300393.9 | 3960.0005 | 3 | 34 | 4.400018 | 0.204834 | 2.893092 | 3.478e-09 | 12.31832 | 1.2939e-08
2018-03-10 05:46 | 300513.9 | 4080.0006 | 3 | 34 | 4.400078 | 0.1913853 | 2.899676 | 3.478e-09 | 12.34729 | 1.2939e-08
2018-03-10 05:48 | 300633.9 | 4200.0009 | 3 | 34 | 4.400061 | 0.1767864 | 2.905775 | 3.478e-09 | 12.37413 | 1.2939e-08
2018-03-10 05:50 | 300753.9 | 4320.0005 | 3 | 34 | 4.399981 | 0.1636992 | 2.911451 | 3.478e-09 | 12.3991 | 1.2939e-08
2018-03-10 05:52 | 300873.9 | 4440.0001 | 3 | 34 | 4.399998 | 0.1544504 | 2.916764 | 3.478e-09 | 12.42248 | 1.2939e-08
2018-03-10 05:54 | 300993.9 | 4560.0009 | 3 | 34 | 4.400037 | 0.1458693 | 2.921767 | 3.478e-09 | 12.44449 | 1.2939e-08
2018-03-10 05:56 | 301113.9 | 4680.0017 | 3 | 34 | 4.399928 | 0.1341028 | 2.926433 | 3.478e-09 | 12.46502 | 1.2939e-08
2018-03-10 05:58 | 301233.9 | 4800.0001 | 3 | 34 | 4.399986 | 0.1255455 | 2.930778 | 3.478e-09 | 12.48414 | 1.2939e-08
2018-03-10 06:00 | 301353.9 | 4920.0005 | 3 | 34 | 4.400026 | 0.1185656 | 2.934849 | 3.478e-09 | 12.50205 | 1.2939e-08
2018-03-10 06:02 | 301473.9 | 5040.0016 | 3 | 34 | 4.400023 | 0.1123438 | 2.938693 | 3.478e-09 | 12.51897 | 1.2939e-08
2018-03-10 06:04 | 301593.9 | 5160.0017 | 3 | 34 | 4.400036 | 0.1054993 | 2.942315 | 3.478e-09 | 12.5349 | 1.2939e-08
2018-03-10 06:06 | 301713.9 | 5280.0017 | 3 | 34 | 4.400014 | 0.09788227 | 2.945688 | 3.478e-09 | 12.54974 | 1.2939e-08
2018-03-10 06:08 | 301833.9 | 5400.0006 | 3 | 34 | 4.400009 | 0.09213352 | 2.948847 | 3.478e-09 | 12.56365 | 1.2939e-08
2018-03-10 06:10 | 301953.9 | 5520.0009 | 3 | 34 | 4.400006 | 0.08718586 | 2.951826 | 3.478e-09 | 12.57675 | 1.2939e-08
2018-03-10 06:12 | 302073.9 | 5640.001 | 3 | 34 | 4.399996 | 0.08250237 | 2.954654 | 3.478e-09 | 12.5892 | 1.2939e-08
2018-03-10 06:12 | 302076.4 | 5642.4759 | 3 | 34 | 4.399973 | 0.08149719 | 2.954711 | 3.478e-09 | 12.58945 | 1.2939e-08
2018-03-10 06:14 | 302196.5 | 120.0006 | 4 | 34 | 4.391773 | 0 | 2.954711 | 3.478e-09 | 12.58945 | 1.2939e-08
2018-03-10 06:16 | 302316.5 | 240.0005 | 4 | 34 | 4.390879 | 0 | 2.954711 | 3.478e-09 | 12.58945 | 1.2939e-08
2018-03-10 06:17 | 302376.5 | 300.0024 | 4 | 34 | 4.390535 | 0 | 2.954711 | 3.478e-09 | 12.58945 | 1.2939e-08
2018-03-10 06:19 | 302496.5 | 120.001 | 5 | 34 | 3.808553 | -6.519818 | 2.954711 | 0.217299 | 12.58945 | 0.8388928
2018-03-10 06:21 | 302616.5 | 240.0015 | 5 | 34 | 3.749221 | -6.519889 | 2.954711 | 0.4346307 | 12.58945 | 1.66045
2018-03-10 06:23 | 302736.5 | 360.0019 | 5 | 34 | 3.679074 | -6.519906 | 2.954711 | 0.6519521 | 12.58945 | 2.467706
2018-03-10 06:25 | 302856.5 | 480.0007 | 5 | 34 | 3.608492 | -6.519884 | 2.954711 | 0.8692753 | 12.58945 | 3.259553
2018-03-10 06:27 | 302976.5 | 600.0014 | 5 | 34 | 3.541771 | -6.519897 | 2.954711 | 1.086579 | 12.58945 | 4.036359
2018-03-10 06:29 | 303096.5 | 720.0009 | 5 | 34 | 3.482977 | -6.519909 | 2.954711 | 1.303918 | 12.58945 | 4.799587
2018-03-10 06:31 | 303216.5 | 840.0006 | 5 | 34 | 3.432007 | -6.51987 | 2.954711 | 1.521219 | 12.58945 | 5.550789
2018-03-10 06:33 | 303336.5 | 960.001 | 5 | 34 | 3.387421 | -6.519926 | 2.954711 | 1.738558 | 12.58945 | 6.29172
2018-03-10 06:35 | 303456.5 | 1080.0015 | 5 | 34 | 3.347795 | -6.519889 | 2.954711 | 1.955867 | 12.58945 | 7.023452
2018-03-10 06:37 | 303576.5 | 1200.0006 | 5 | 34 | 3.310877 | -6.519906 | 2.954711 | 2.173174 | 12.58945 | 7.746896
2018-03-10 06:39 | 303696.5 | 1320.0015 | 5 | 34 | 3.272762 | -6.519846 | 2.954711 | 2.390518 | 12.58945 | 8.462452
2018-03-10 06:41 | 303816.5 | 1440.0019 | 5 | 34 | 3.222407 | -6.519877 | 2.954711 | 2.60783 | 12.58945 | 9.168548
2018-03-10 06:43 | 303936.5 | 1560.0003 | 5 | 34 | 3.125203 | -6.519882 | 2.954711 | 2.825152 | 12.58945 | 9.85983
2018-03-10 06:44 | 304005.8 | 1629.2592 | 5 | 34 | 2.999991 | -6.519894 | 2.954711 | 2.950573 | 12.58945 | 10.24489
2018-03-10 06:46 | 304125.8 | 120.0011 | 6 | 34 | 3.631298 | 0 | 2.954711 | 2.950573 | 12.58945 | 10.24489
2018-03-10 06:48 | 304245.8 | 240.0004 | 6 | 34 | 3.65862 | 0 | 2.954711 | 2.950573 | 12.58945 | 10.24489
2018-03-10 06:49 | 304305.8 | 300.0021 | 6 | 34 | 3.665433 | 0 | 2.954711 | 2.950573 | 12.58945 | 10.24489
2018-03-10 06:49 | 304305.8 | 0.0023 | 7 | 35 | 3.665627 | 0 | 0 | 0 | 0 | 0
2018-03-10 06:51 | 304425.9 | 120.0003 | 2 | 35 | 4.071327 | 4.889937 | 0.1623865 | 6.76e-10 | 0.6532726 | 2.478e-09
2018-03-10 06:53 | 304545.9 | 240.0014 | 2 | 35 | 4.125072 | 4.88989 | 0.3253806 | 6.76e-10 | 1.321554 | 2.478e-09
2018-03-10 06:55 | 304665.9 | 360.0015 | 2 | 35 | 4.1562 | 4.889823 | 0.488377 | 6.76e-10 | 1.996745 | 2.478e-09
2018-03-10 06:57 | 304785.9 | 480.0015 | 2 | 35 | 4.179079 | 4.889863 | 0.6513568 | 6.76e-10 | 2.675967 | 2.478e-09
2018-03-10 06:59 | 304905.9 | 600.0002 | 2 | 35 | 4.200196 | 4.786817 | 0.8139685 | 6.76e-10 | 3.357569 | 2.478e-09
2018-03-10 07:01 | 305025.9 | 720.0014 | 2 | 35 | 4.20015 | 4.381112 | 0.9666631 | 6.76e-10 | 3.998913 | 2.478e-09
2018-03-10 07:03 | 305145.9 | 840.0006 | 2 | 35 | 4.20018 | 4.000865 | 1.10627 | 6.76e-10 | 4.585287 | 2.478e-09
2018-03-10 07:05 | 305265.9 | 960.0002 | 2 | 35 | 4.20015 | 3.658097 | 1.233866 | 6.76e-10 | 5.121211 | 2.478e-09
2018-03-10 07:07 | 305385.9 | 1080.0007 | 2 | 35 | 4.200141 | 3.317241 | 1.350152 | 6.76e-10 | 5.60963 | 2.478e-09
2018-03-10 07:07 | 305406.4 | 1100.4313 | 2 | 35 | 4.200181 | 3.259986 | 1.368805 | 6.76e-10 | 5.687974 | 2.478e-09
2018-03-10 07:09 | 305526.4 | 120.0018 | 3 | 35 | 4.224765 | 3.259971 | 1.477099 | 6.76e-10 | 6.144052 | 2.478e-09
2018-03-10 07:11 | 305646.4 | 240.0006 | 3 | 35 | 4.253078 | 3.259923 | 1.585758 | 6.76e-10 | 6.604634 | 2.478e-09
2018-03-10 07:13 | 305766.4 | 360.0018 | 3 | 35 | 4.282576 | 3.259984 | 1.694417 | 6.76e-10 | 7.068373 | 2.478e-09
2018-03-10 07:15 | 305886.4 | 480.0014 | 3 | 35 | 4.314261 | 3.259997 | 1.803078 | 6.76e-10 | 7.535411 | 2.478e-09
2018-03-10 07:17 | 306006.4 | 600.0007 | 3 | 35 | 4.350478 | 3.259952 | 1.911733 | 6.76e-10 | 8.006117 | 2.478e-09
2018-03-10 07:19 | 306126.4 | 720.0027 | 3 | 35 | 4.38865 | 3.259919 | 2.020397 | 6.76e-10 | 8.480914 | 2.478e-09
2018-03-10 07:21 | 306246.4 | 840.0018 | 3 | 35 | 4.40016 | 2.911458 | 2.124558 | 6.76e-10 | 8.939057 | 2.478e-09
2018-03-10 07:23 | 306366.4 | 960.0006 | 3 | 35 | 4.400182 | 2.549767 | 2.215439 | 6.76e-10 | 9.338949 | 2.478e-09
2018-03-10 07:25 | 306486.4 | 1080.001 | 3 | 35 | 4.400238 | 2.220315 | 2.294853 | 6.76e-10 | 9.688382 | 2.478e-09
2018-03-10 07:27 | 306606.4 | 1200.0026 | 3 | 35 | 4.400062 | 1.932733 | 2.363883 | 6.76e-10 | 9.992124 | 2.478e-09
2018-03-10 07:29 | 306726.4 | 1320.0022 | 3 | 35 | 4.400105 | 1.69706 | 2.424293 | 6.76e-10 | 10.25793 | 2.478e-09
2018-03-10 07:31 | 306846.4 | 1440.001 | 3 | 35 | 4.400069 | 1.500101 | 2.477482 | 6.76e-10 | 10.49197 | 2.478e-09
2018-03-10 07:33 | 306966.4 | 1560.0019 | 3 | 35 | 4.400064 | 1.32642 | 2.524558 | 6.76e-10 | 10.69911 | 2.478e-09
2018-03-10 07:35 | 307086.4 | 1680.0018 | 3 | 35 | 4.400087 | 1.16754 | 2.566071 | 6.76e-10 | 10.88177 | 2.478e-09
2018-03-10 07:37 | 307206.4 | 1800.0015 | 3 | 35 | 4.400059 | 1.035573 | 2.602719 | 6.76e-10 | 11.04303 | 2.478e-09
2018-03-10 07:39 | 307326.4 | 1920.0007 | 3 | 35 | 4.40005 | 0.9250584 | 2.635342 | 6.76e-10 | 11.18657 | 2.478e-09
2018-03-10 07:41 | 307446.4 | 2040.0006 | 3 | 35 | 4.400058 | 0.8315678 | 2.664596 | 6.76e-10 | 11.31529 | 2.478e-09
2018-03-10 07:43 | 307566.4 | 2160.0014 | 3 | 35 | 4.400076 | 0.7442379 | 2.690851 | 6.76e-10 | 11.43081 | 2.478e-09
2018-03-10 07:45 | 307686.4 | 2280.0017 | 3 | 35 | 4.39998 | 0.6653442 | 2.714304 | 6.76e-10 | 11.53401 | 2.478e-09
2018-03-10 07:47 | 307806.4 | 2400.0019 | 3 | 35 | 4.400053 | 0.6014223 | 2.735408 | 6.76e-10 | 11.62687 | 2.478e-09
2018-03-10 07:49 | 307926.4 | 2520.0008 | 3 | 35 | 4.40004 | 0.5478077 | 2.75453 | 6.76e-10 | 11.71101 | 2.478e-09
2018-03-10 07:51 | 308046.4 | 2640.0002 | 3 | 35 | 4.399989 | 0.4982882 | 2.771961 | 6.76e-10 | 11.7877 | 2.478e-09
2018-03-10 07:53 | 308166.4 | 2760.0011 | 3 | 35 | 4.400014 | 0.4510489 | 2.787775 | 6.76e-10 | 11.85728 | 2.478e-09
2018-03-10 07:55 | 308286.4 | 2880.0007 | 3 | 35 | 4.400002 | 0.4116697 | 2.802144 | 6.76e-10 | 11.92051 | 2.478e-09
2018-03-10 07:57 | 308406.4 | 3000.0004 | 3 | 35 | 4.400154 | 0.3800249 | 2.815292 | 6.76e-10 | 11.97836 | 2.478e-09
2018-03-10 07:59 | 308526.4 | 3120 | 3 | 35 | 4.399933 | 0.3477154 | 2.827416 | 6.76e-10 | 12.0317 | 2.478e-09
2018-03-10 08:01 | 308646.4 | 3240.0003 | 3 | 35 | 4.400002 | 0.3206291 | 2.838597 | 6.76e-10 | 12.0809 | 2.478e-09
2018-03-10 08:03 | 308766.4 | 3360.0011 | 3 | 35 | 4.399967 | 0.2942286 | 2.84884 | 6.76e-10 | 12.12597 | 2.478e-09
2018-03-10 08:05 | 308886.4 | 3480.0003 | 3 | 35 | 4.399999 | 0.2717819 | 2.858291 | 6.76e-10 | 12.16756 | 2.478e-09
2018-03-10 08:07 | 309006.4 | 3600.0007 | 3 | 35 | 4.400043 | 0.2546368 | 2.867062 | 6.76e-10 | 12.20615 | 2.478e-09
2018-03-10 08:09 | 309126.4 | 3720.0007 | 3 | 35 | 4.40002 | 0.2370329 | 2.875241 | 6.76e-10 | 12.24214 | 2.478e-09
2018-03-10 08:11 | 309246.4 | 3840.0008 | 3 | 35 | 4.400039 | 0.2187281 | 2.88282 | 6.76e-10 | 12.27548 | 2.478e-09
2018-03-10 08:13 | 309366.4 | 3960.0009 | 3 | 35 | 4.399908 | 0.2015314 | 2.889824 | 6.76e-10 | 12.3063 | 2.478e-09
2018-03-10 08:15 | 309486.4 | 4080.0011 | 3 | 35 | 4.400056 | 0.1896496 | 2.896355 | 6.76e-10 | 12.33504 | 2.478e-09
2018-03-10 08:17 | 309606.4 | 4200.0003 | 3 | 35 | 4.399977 | 0.1770525 | 2.902475 | 6.76e-10 | 12.36197 | 2.478e-09
2018-03-10 08:19 | 309726.4 | 4320.0025 | 3 | 35 | 4.400028 | 0.1656094 | 2.908195 | 6.76e-10 | 12.38714 | 2.478e-09
2018-03-10 08:21 | 309846.4 | 4440.001 | 3 | 35 | 4.400023 | 0.1537886 | 2.913507 | 6.76e-10 | 12.41051 | 2.478e-09
2018-03-10 08:23 | 309966.4 | 4560.0006 | 3 | 35 | 4.400003 | 0.1433458 | 2.918458 | 6.76e-10 | 12.43229 | 2.478e-09
2018-03-10 08:25 | 310086.4 | 4680.0013 | 3 | 35 | 4.399945 | 0.134532 | 2.923105 | 6.76e-10 | 12.45274 | 2.478e-09
2018-03-10 08:27 | 310206.4 | 4800 | 3 | 35 | 4.399994 | 0.127285 | 2.927486 | 6.76e-10 | 12.47201 | 2.478e-09
2018-03-10 08:29 | 310326.4 | 4920.0011 | 3 | 35 | 4.399938 | 0.116991 | 2.931579 | 6.76e-10 | 12.49002 | 2.478e-09
2018-03-10 08:31 | 310446.4 | 5040.0022 | 3 | 35 | 4.399962 | 0.1096811 | 2.935389 | 6.76e-10 | 12.50679 | 2.478e-09
2018-03-10 08:33 | 310566.4 | 5160.0009 | 3 | 35 | 4.399983 | 0.1040745 | 2.938965 | 6.76e-10 | 12.52252 | 2.478e-09
2018-03-10 08:35 | 310686.4 | 5280.0003 | 3 | 35 | 4.399979 | 0.09852791 | 2.942346 | 6.76e-10 | 12.5374 | 2.478e-09
2018-03-10 08:37 | 310806.4 | 5400.0009 | 3 | 35 | 4.400009 | 0.09274387 | 2.945532 | 6.76e-10 | 12.55142 | 2.478e-09
2018-03-10 08:39 | 310926.4 | 5520.0004 | 3 | 35 | 4.399955 | 0.08545971 | 2.948502 | 6.76e-10 | 12.56448 | 2.478e-09
2018-03-10 08:41 | 311035.3 | 5628.9438 | 3 | 35 | 4.399997 | 0.08149624 | 2.951042 | 6.76e-10 | 12.57566 | 2.478e-09
2018-03-10 08:43 | 311155.4 | 119.9999 | 4 | 35 | 4.391701 | 0 | 2.951042 | 6.76e-10 | 12.57566 | 2.478e-09
2018-03-10 08:45 | 311275.4 | 240.0003 | 4 | 35 | 4.390776 | 0 | 2.951042 | 6.76e-10 | 12.57566 | 2.478e-09
2018-03-10 08:46 | 311335.4 | 300.0025 | 4 | 35 | 4.390466 | 0 | 2.951042 | 6.76e-10 | 12.57566 | 2.478e-09
2018-03-10 08:48 | 311455.5 | 120.0012 | 5 | 35 | 3.806557 | -6.520154 | 2.951042 | 0.2173121 | 12.57566 | 0.8389688
2018-03-10 08:50 | 311575.5 | 240 | 5 | 35 | 3.746181 | -6.520029 | 2.951042 | 0.4346254 | 12.57566 | 1.659868
2018-03-10 08:52 | 311695.5 | 360.0012 | 5 | 35 | 3.678497 | -6.520197 | 2.951042 | 0.6519634 | 12.57566 | 2.466722
2018-03-10 08:54 | 311815.5 | 480 | 5 | 35 | 3.610191 | -6.519835 | 2.951042 | 0.8692646 | 12.57566 | 3.258657
2018-03-10 08:56 | 311935.5 | 600.0008 | 5 | 35 | 3.542298 | -6.520154 | 2.951042 | 1.086592 | 12.57566 | 4.035832
2018-03-10 08:58 | 312055.5 | 720.0016 | 5 | 35 | 3.481073 | -6.519751 | 2.951042 | 1.303938 | 12.57566 | 4.798921
2018-03-10 09:00 | 312175.5 | 840.0013 | 5 | 35 | 3.429793 | -6.519894 | 2.951042 | 1.521243 | 12.57566 | 5.549619
2018-03-10 09:02 | 312295.5 | 960.0001 | 5 | 35 | 3.387648 | -6.520187 | 2.951042 | 1.738571 | 12.57566 | 6.290318
2018-03-10 09:04 | 312415.5 | 1080.0011 | 5 | 35 | 3.348559 | -6.52014 | 2.951042 | 1.955906 | 12.57566 | 7.022322
2018-03-10 09:06 | 312535.5 | 1200.0003 | 5 | 35 | 3.309496 | -6.519858 | 2.951042 | 2.173225 | 12.57566 | 7.745751
2018-03-10 09:08 | 312655.5 | 1320.0014 | 5 | 35 | 3.269947 | -6.519833 | 2.951042 | 2.390554 | 12.57566 | 8.460781
2018-03-10 09:10 | 312775.5 | 1440.0011 | 5 | 35 | 3.221197 | -6.519862 | 2.951042 | 2.607876 | 12.57566 | 9.166359
2018-03-10 09:12 | 312895.5 | 1560.001 | 5 | 35 | 3.127419 | -6.520216 | 2.951042 | 2.825196 | 12.57566 | 9.85776
2018-03-10 09:13 | 312965.9 | 1630.415 | 5 | 35 | 2.999987 | -6.520101 | 2.951042 | 2.952706 | 12.57566 | 10.24948
2018-03-10 09:15 | 313085.9 | 120.0008 | 6 | 35 | 3.630467 | 0 | 2.951042 | 2.952706 | 12.57566 | 10.24948
2018-03-10 09:17 | 313205.9 | 240.0008 | 6 | 35 | 3.657807 | 0 | 2.951042 | 2.952706 | 12.57566 | 10.24948
2018-03-10 09:18 | 313265.9 | 300.0023 | 6 | 35 | 3.664487 | 0 | 2.951042 | 2.952706 | 12.57566 | 10.24948
2018-03-10 09:18 | 313265.9 | 0.0024 | 7 | 36 | 3.664883 | 0 | 0 | 0 | 0 | 0
2018-03-10 09:20 | 313386 | 120.0009 | 2 | 36 | 4.069224 | 4.890107 | 0.1623967 | 4.425e-09 | 0.6531841 | 1.6217e-08
2018-03-10 09:22 | 313506 | 240.0003 | 2 | 36 | 4.122787 | 4.890101 | 0.3253849 | 4.425e-09 | 1.321045 | 1.6217e-08
2018-03-10 09:24 | 313626 | 360.001 | 2 | 36 | 4.156906 | 4.890151 | 0.4883963 | 4.425e-09 | 1.996166 | 1.6217e-08
2018-03-10 09:26 | 313746 | 480.0001 | 2 | 36 | 4.180752 | 4.890082 | 0.6513949 | 4.425e-09 | 2.675694 | 1.6217e-08
2018-03-10 09:28 | 313866 | 600.0018 | 2 | 36 | 4.200146 | 4.799634 | 0.8140552 | 4.425e-09 | 3.357644 | 1.6217e-08
2018-03-10 09:30 | 313986 | 720.0016 | 2 | 36 | 4.200159 | 4.419242 | 0.9677026 | 4.425e-09 | 4.002988 | 1.6217e-08
2018-03-10 09:32 | 314106 | 840.0003 | 2 | 36 | 4.2002 | 4.016398 | 1.108365 | 4.425e-09 | 4.593794 | 1.6217e-08
2018-03-10 09:34 | 314226 | 960.0012 | 2 | 36 | 4.200226 | 3.647199 | 1.235977 | 4.425e-09 | 5.129786 | 1.6217e-08
2018-03-10 09:36 | 314346 | 1080.0027 | 2 | 36 | 4.200143 | 3.311896 | 1.351831 | 4.425e-09 | 5.616391 | 1.6217e-08
2018-03-10 09:37 | 314366 | 1099.9891 | 2 | 36 | 4.200152 | 3.259997 | 1.370073 | 4.425e-09 | 5.69301 | 1.6217e-08
2018-03-10 09:39 | 314486 | 120.0007 | 3 | 36 | 4.222721 | 3.259919 | 1.478348 | 4.425e-09 | 6.148877 | 1.6217e-08
2018-03-10 09:41 | 314606 | 240.0006 | 3 | 36 | 4.251025 | 3.259898 | 1.587011 | 4.425e-09 | 6.609228 | 1.6217e-08
2018-03-10 09:43 | 314726 | 360.0015 | 3 | 36 | 4.282496 | 3.259942 | 1.695675 | 4.425e-09 | 7.07286 | 1.6217e-08
2018-03-10 09:45 | 314846 | 480.0015 | 3 | 36 | 4.315145 | 3.259988 | 1.804334 | 4.425e-09 | 7.539956 | 1.6217e-08
2018-03-10 09:47 | 314966 | 600.0018 | 3 | 36 | 4.349154 | 3.259866 | 1.912985 | 4.425e-09 | 8.010641 | 1.6217e-08
2018-03-10 09:49 | 315086 | 720.0004 | 3 | 36 | 4.38604 | 3.2599 | 2.021646 | 4.425e-09 | 8.485192 | 1.6217e-08
2018-03-10 09:51 | 315206 | 840.0006 | 3 | 36 | 4.400191 | 2.919318 | 2.12628 | 4.425e-09 | 8.945331 | 1.6217e-08
2018-03-10 09:53 | 315326 | 960.0003 | 3 | 36 | 4.400152 | 2.539048 | 2.217067 | 4.425e-09 | 9.344811 | 1.6217e-08
2018-03-10 09:55 | 315446 | 1080.0011 | 3 | 36 | 4.400187 | 2.219382 | 2.296206 | 4.425e-09 | 9.693033 | 1.6217e-08
2018-03-10 09:57 | 315566 | 1200.0014 | 3 | 36 | 4.400117 | 1.949117 | 2.365592 | 4.425e-09 | 9.998342 | 1.6217e-08
2018-03-10 09:59 | 315686 | 1320.0007 | 3 | 36 | 4.400146 | 1.706987 | 2.426479 | 4.425e-09 | 10.26625 | 1.6217e-08
2018-03-10 10:01 | 315806 | 1440.0001 | 3 | 36 | 4.400105 | 1.494203 | 2.479695 | 4.425e-09 | 10.50041 | 1.6217e-08
2018-03-10 10:03 | 315926 | 1560.001 | 3 | 36 | 4.400164 | 1.31938 | 2.526488 | 4.425e-09 | 10.7063 | 1.6217e-08
2018-03-10 10:05 | 316046 | 1680.0008 | 3 | 36 | 4.400064 | 1.172108 | 2.567908 | 4.425e-09 | 10.88855 | 1.6217e-08
2018-03-10 10:07 | 316166 | 1800.0009 | 3 | 36 | 4.400086 | 1.043798 | 2.604811 | 4.425e-09 | 11.05093 | 1.6217e-08
2018-03-10 10:09 | 316286 | 1920.0018 | 3 | 36 | 4.400064 | 0.9241762 | 2.637574 | 4.425e-09 | 11.19509 | 1.6217e-08
2018-03-10 10:11 | 316406 | 2040.0015 | 3 | 36 | 4.400086 | 0.8249416 | 2.666672 | 4.425e-09 | 11.32312 | 1.6217e-08
2018-03-10 10:13 | 316526 | 2160.0009 | 3 | 36 | 4.400053 | 0.7410402 | 2.692734 | 4.425e-09 | 11.43779 | 1.6217e-08
2018-03-10 10:15 | 316646 | 2280.0006 | 3 | 36 | 4.400045 | 0.6709299 | 2.716244 | 4.425e-09 | 11.54124 | 1.6217e-08
2018-03-10 10:17 | 316766 | 2400.0005 | 3 | 36 | 4.400028 | 0.6043844 | 2.737494 | 4.425e-09 | 11.63474 | 1.6217e-08
2018-03-10 10:19 | 316886 | 2520.0006 | 3 | 36 | 4.40004 | 0.544508 | 2.756605 | 4.425e-09 | 11.71883 | 1.6217e-08
2018-03-10 10:21 | 317006 | 2640.0014 | 3 | 36 | 4.40005 | 0.4943056 | 2.773903 | 4.425e-09 | 11.79494 | 1.6217e-08
2018-03-10 10:23 | 317126 | 2760.0002 | 3 | 36 | 4.400026 | 0.4522285 | 2.789665 | 4.425e-09 | 11.86429 | 1.6217e-08
2018-03-10 10:25 | 317246 | 2880.0008 | 3 | 36 | 4.400049 | 0.4157543 | 2.804124 | 4.425e-09 | 11.92792 | 1.6217e-08
2018-03-10 10:27 | 317366 | 3000.0011 | 3 | 36 | 4.400042 | 0.3777027 | 2.817334 | 4.425e-09 | 11.98604 | 1.6217e-08
2018-03-10 10:29 | 317486 | 3120.0015 | 3 | 36 | 4.399985 | 0.3455486 | 2.829384 | 4.425e-09 | 12.0390625 | 1.6217e-08
2018-03-10 10:31 | 317606 | 3240.0009 | 3 | 36 | 4.399998 | 0.3191586 | 2.840472 | 4.425e-09 | 12.08785 | 1.6217e-08
2018-03-10 10:33 | 317726 | 3360.001 | 3 | 36 | 4.400038 | 0.297658 | 2.850735 | 4.425e-09 | 12.13301 | 1.6217e-08
2018-03-10 10:35 | 317846 | 3480.0014 | 3 | 36 | 4.400033 | 0.2742281 | 2.860252 | 4.425e-09 | 12.17488 | 1.6217e-08
2018-03-10 10:37 | 317966 | 3600.002 | 3 | 36 | 4.399967 | 0.2521772 | 2.86901 | 4.425e-09 | 12.21342 | 1.6217e-08
2018-03-10 10:39 | 318086 | 3720.0011 | 3 | 36 | 4.400039 | 0.2345991 | 2.877115 | 4.425e-09 | 12.24908 | 1.6217e-08
2018-03-10 10:41 | 318206 | 3840.0008 | 3 | 36 | 4.399995 | 0.2188702 | 2.884654 | 4.425e-09 | 12.28225 | 1.6217e-08
2018-03-10 10:43 | 318326 | 3960.0003 | 3 | 36 | 4.399989 | 0.2045317 | 2.891721 | 4.425e-09 | 12.31334 | 1.6217e-08
2018-03-10 10:45 | 318446 | 4080.0013 | 3 | 36 | 4.399956 | 0.1883411 | 2.898287 | 4.425e-09 | 12.34224 | 1.6217e-08
2018-03-10 10:47 | 318566 | 4200.0002 | 3 | 36 | 4.399963 | 0.175107 | 2.904365 | 4.425e-09 | 12.36898 | 1.6217e-08
2018-03-10 10:49 | 318686 | 4320.0008 | 3 | 36 | 4.400026 | 0.1652927 | 2.910042 | 4.425e-09 | 12.39396 | 1.6217e-08
2018-03-10 10:51 | 318806 | 4440.0004 | 3 | 36 | 4.399964 | 0.1547375 | 2.915378 | 4.425e-09 | 12.41743 | 1.6217e-08
2018-03-10 10:53 | 318926 | 4560.0013 | 3 | 36 | 4.40006 | 0.145566 | 2.920383 | 4.425e-09 | 12.43946 | 1.6217e-08
2018-03-10 10:55 | 319046 | 4680.0017 | 3 | 36 | 4.399948 | 0.1338987 | 2.925035 | 4.425e-09 | 12.45993 | 1.6217e-08
2018-03-10 10:57 | 319166 | 4800.001 | 3 | 36 | 4.400023 | 0.1265974 | 2.929379 | 4.425e-09 | 12.47904 | 1.6217e-08
2018-03-10 10:59 | 319286 | 4920.0003 | 3 | 36 | 4.399981 | 0.118144 | 2.933459 | 4.425e-09 | 12.49699 | 1.6217e-08
2018-03-10 11:01 | 319406 | 5040.0002 | 3 | 36 | 4.400028 | 0.1128445 | 2.937319 | 4.425e-09 | 12.51398 | 1.6217e-08
2018-03-10 11:03 | 319526 | 5160.0014 | 3 | 36 | 4.400006 | 0.1042528 | 2.940932 | 4.425e-09 | 12.52987 | 1.6217e-08
2018-03-10 11:05 | 319646 | 5280.001 | 3 | 36 | 4.400054 | 0.09831429 | 2.944299 | 4.425e-09 | 12.54469 | 1.6217e-08
2018-03-10 11:07 | 319766 | 5400.0005 | 3 | 36 | 4.399984 | 0.09117413 | 2.947459 | 4.425e-09 | 12.55859 | 1.6217e-08
2018-03-10 11:09 | 319886 | 5520.0009 | 3 | 36 | 4.399995 | 0.08771324 | 2.950452 | 4.425e-09 | 12.57176 | 1.6217e-08
2018-03-10 11:11 | 319995.1 | 5629.0875 | 3 | 36 | 4.399957 | 0.08149433 | 2.953037 | 4.425e-09 | 12.58314 | 1.6217e-08
2018-03-10 11:13 | 320115.1 | 120.0003 | 4 | 36 | 4.391693 | 0 | 2.953037 | 4.425e-09 | 12.58314 | 1.6217e-08
2018-03-10 11:15 | 320235.1 | 240.0004 | 4 | 36 | 4.390795 | 0 | 2.953037 | 4.425e-09 | 12.58314 | 1.6217e-08
2018-03-10 11:16 | 320295.1 | 300.0016 | 4 | 36 | 4.390471 | 0 | 2.953037 | 4.425e-09 | 12.58314 | 1.6217e-08
2018-03-10 11:18 | 320415.2 | 120.0021 | 5 | 36 | 3.809725 | -6.519936 | 2.953037 | 0.2173088 | 12.58314 | 0.8392091
2018-03-10 11:20 | 320535.2 | 240.0016 | 5 | 36 | 3.749207 | -6.51987 | 2.953037 | 0.4346176 | 12.58314 | 1.660812
2018-03-10 11:22 | 320655.2 | 360.0006 | 5 | 36 | 3.678441 | -6.519919 | 2.953037 | 0.65194 | 12.58314 | 2.467936
2018-03-10 11:24 | 320775.2 | 480.0002 | 5 | 36 | 3.607959 | -6.51986 | 2.953037 | 0.8692526 | 12.58314 | 3.259613
2018-03-10 11:26 | 320895.2 | 600.0003 | 5 | 36 | 3.541877 | -6.519874 | 2.953037 | 1.086592 | 12.58314 | 4.036465
2018-03-10 11:28 | 321015.2 | 720.0013 | 5 | 36 | 3.483118 | -6.519921 | 2.953037 | 1.303895 | 12.58314 | 4.799608
2018-03-10 11:30 | 321135.2 | 840.0006 | 5 | 36 | 3.431496 | -6.519858 | 2.953037 | 1.521236 | 12.58314 | 5.550909
2018-03-10 11:32 | 321255.2 | 960.0009 | 5 | 36 | 3.387123 | -6.520015 | 2.953037 | 1.738561 | 12.58314 | 6.291697
2018-03-10 11:34 | 321375.2 | 1080.0013 | 5 | 36 | 3.347872 | -6.519848 | 2.953037 | 1.955887 | 12.58314 | 7.023485
2018-03-10 11:36 | 321495.2 | 1200.0016 | 5 | 36 | 3.311148 | -6.519806 | 2.953037 | 2.173211 | 12.58314 | 7.74702
2018-03-10 11:38 | 321615.2 | 1320.0003 | 5 | 36 | 3.272613 | -6.520169 | 2.953037 | 2.390521 | 12.58314 | 8.46247
2018-03-10 11:40 | 321735.2 | 1440.0012 | 5 | 36 | 3.221711 | -6.520027 | 2.953037 | 2.607856 | 12.58314 | 9.168545
2018-03-10 11:42 | 321855.2 | 1560.0005 | 5 | 36 | 3.124323 | -6.520179 | 2.953037 | 2.825166 | 12.58314 | 9.859609
2018-03-10 11:43 | 321924.3 | 1629.0627 | 5 | 36 | 2.999986 | -6.519848 | 2.953037 | 2.950255 | 12.58314 | 10.24361
2018-03-10 11:45 | 322044.3008 | 120.0001 | 6 | 36 | 3.631103 | 0 | 2.953037 | 2.950255 | 12.58314 | 10.24361
2018-03-10 11:47 | 322164.3019 | 240.0012 | 6 | 36 | 3.658501 | 0 | 2.953037 | 2.950255 | 12.58314 | 10.24361
2018-03-10 11:48 | 322224.303 | 300.0023 | 6 | 36 | 3.665332 | 0 | 2.953037 | 2.950255 | 12.58314 | 10.24361
2018-03-10 11:48 | 322224.3 | 0.0024 | 7 | 37 | 3.665198 | 0 | 0 | 0 | 0 | 0
2018-03-10 11:50 | 322344.4 | 120.0006 | 2 | 37 | 4.070931 | 4.89013 | 0.1624117 | 4.796e-09 | 0.6533654 | 1.7577e-08
2018-03-10 11:52 | 322464.4 | 240.0014 | 2 | 37 | 4.124376 | 4.889985 | 0.3254054 | 4.796e-09 | 1.321568 | 1.7577e-08
2018-03-10 11:54 | 322584.4 | 360.0015 | 2 | 37 | 4.155352 | 4.890176 | 0.4884069 | 4.796e-09 | 1.996621 | 1.7577e-08
2018-03-10 11:56 | 322704.4 | 480.0007 | 2 | 37 | 4.178898 | 4.889853 | 0.6514024 | 4.796e-09 | 2.675823 | 1.7577e-08
2018-03-10 11:58 | 322824.4 | 600.0013 | 2 | 37 | 4.200218 | 4.787061 | 0.8139949 | 4.796e-09 | 3.357369 | 1.7577e-08
2018-03-10 12:00 | 322944.4 | 720.0006 | 2 | 37 | 4.200171 | 4.386941 | 0.9668096 | 4.796e-09 | 3.999217 | 1.7577e-08
2018-03-10 12:02 | 323064.4 | 840.0015 | 2 | 37 | 4.200123 | 4.014426 | 1.106715 | 4.796e-09 | 4.586842 | 1.7577e-08
2018-03-10 12:04 | 323184.4 | 960.0006 | 2 | 37 | 4.200148 | 3.662881 | 1.23468 | 4.796e-09 | 5.124317 | 1.7577e-08
2018-03-10 12:06 | 323304.4 | 1080.0006 | 2 | 37 | 4.200207 | 3.312785 | 1.350929 | 4.796e-09 | 5.612577 | 1.7577e-08
2018-03-10 12:06 | 323323.3 | 1098.8816 | 2 | 37 | 4.200156 | 3.259994 | 1.368172 | 4.796e-09 | 5.685002 | 1.7577e-08
2018-03-10 12:08 | 323443.3 | 120.0018 | 3 | 37 | 4.224425 | 3.260041 | 1.476446 | 4.796e-09 | 6.140974 | 1.7577e-08
2018-03-10 12:10 | 323563.3 | 240.0017 | 3 | 37 | 4.252662 | 3.25999 | 1.585108 | 4.796e-09 | 6.601526 | 1.7577e-08
2018-03-10 12:12 | 323683.3 | 360.0014 | 3 | 37 | 4.281794 | 3.259931 | 1.693772 | 4.796e-09 | 7.065202 | 1.7577e-08
2018-03-10 12:14 | 323803.3 | 480.0017 | 3 | 37 | 4.314441 | 3.259957 | 1.80243 | 4.796e-09 | 7.532184 | 1.7577e-08
2018-03-10 12:16 | 323923.3 | 600.0002 | 3 | 37 | 4.350845 | 3.259953 | 1.911091 | 4.796e-09 | 8.002968 | 1.7577e-08
2018-03-10 12:18 | 324043.3 | 720.0001 | 3 | 37 | 4.388786 | 3.259898 | 2.019746 | 4.796e-09 | 8.47775 | 1.7577e-08
2018-03-10 12:20 | 324163.3 | 840.0011 | 3 | 37 | 4.400196 | 2.916894 | 2.123921 | 4.796e-09 | 8.935963 | 1.7577e-08
2018-03-10 12:22 | 324283.3 | 960.0002 | 3 | 37 | 4.400118 | 2.548478 | 2.214892 | 4.796e-09 | 9.336249 | 1.7577e-08
2018-03-10 12:24 | 324403.3 | 1080.0011 | 3 | 37 | 4.400149 | 2.213887 | 2.294178 | 4.796e-09 | 9.685121 | 1.7577e-08
2018-03-10 12:26 | 324523.3 | 1200.0002 | 3 | 37 | 4.400148 | 1.933156 | 2.363142 | 4.796e-09 | 9.988572 | 1.7577e-08
2018-03-10 12:28 | 324643.3 | 1320.0003 | 3 | 37 | 4.400096 | 1.697253 | 2.423546 | 4.796e-09 | 10.25436 | 1.7577e-08
2018-03-10 12:30 | 324763.3 | 1440.001 | 3 | 37 | 4.400124 | 1.502173 | 2.476789 | 4.796e-09 | 10.48863 | 1.7577e-08
2018-03-10 12:32 | 324883.3 | 1560.0007 | 3 | 37 | 4.400181 | 1.325506 | 2.523856 | 4.796e-09 | 10.69573 | 1.7577e-08
2018-03-10 12:34 | 325003.3 | 1680.0007 | 3 | 37 | 4.400103 | 1.166394 | 2.565263 | 4.796e-09 | 10.87793 | 1.7577e-08
2018-03-10 12:36 | 325123.3 | 1800.0006 | 3 | 37 | 4.400098 | 1.036278 | 2.601891 | 4.796e-09 | 11.03909 | 1.7577e-08
2018-03-10 12:38 | 325243.3 | 1920.0017 | 3 | 37 | 4.40004 | 0.9265957 | 2.634525 | 4.796e-09 | 11.18268 | 1.7577e-08
2018-03-10 12:40 | 325363.3 | 2040.0002 | 3 | 37 | 4.400102 | 0.8317032 | 2.663811 | 4.796e-09 | 11.31154 | 1.7577e-08
2018-03-10 12:42 | 325483.3 | 2160.0007 | 3 | 37 | 4.400031 | 0.7412176 | 2.690019 | 4.796e-09 | 11.42686 | 1.7577e-08
2018-03-10 12:44 | 325603.3 | 2280.0002 | 3 | 37 | 4.400042 | 0.6656904 | 2.713442 | 4.796e-09 | 11.52992 | 1.7577e-08
2018-03-10 12:46 | 325723.3 | 2400.0015 | 3 | 37 | 4.399995 | 0.6013165 | 2.734552 | 4.796e-09 | 11.62281 | 1.7577e-08
2018-03-10 12:48 | 325843.3 | 2520.0018 | 3 | 37 | 4.399984 | 0.5476656 | 2.753716 | 4.796e-09 | 11.70713 | 1.7577e-08
2018-03-10 12:50 | 325963.3 | 2640.0006 | 3 | 37 | 4.399977 | 0.4974651 | 2.771166 | 4.796e-09 | 11.78391 | 1.7577e-08
2018-03-10 12:52 | 326083.3 | 2760.0003 | 3 | 37 | 4.399993 | 0.4507017 | 2.78696 | 4.796e-09 | 11.8534 | 1.7577e-08
2018-03-10 12:54 | 326203.3 | 2880.0007 | 3 | 37 | 4.399998 | 0.4119797 | 2.80133 | 4.796e-09 | 11.91663 | 1.7577e-08
2018-03-10 12:56 | 326323.3 | 3000.0006 | 3 | 37 | 4.400027 | 0.3790092 | 2.8145 | 4.796e-09 | 11.97458 | 1.7577e-08
2018-03-10 12:58 | 326443.3 | 3120.0018 | 3 | 37 | 4.400066 | 0.3504601 | 2.826657 | 4.796e-09 | 12.02807 | 1.7577e-08
2018-03-10 13:00 | 326563.3 | 3240.0014 | 3 | 37 | 4.400031 | 0.3203983 | 2.837826 | 4.796e-09 | 12.07722 | 1.7577e-08
2018-03-10 13:02 | 326683.3 | 3360.0002 | 3 | 37 | 4.400043 | 0.2949858 | 2.848053 | 4.796e-09 | 12.12221 | 1.7577e-08
2018-03-10 13:04 | 326803.3 | 3480.0002 | 3 | 37 | 4.399977 | 0.2722044 | 2.857502 | 4.796e-09 | 12.16379 | 1.7577e-08
2018-03-10 13:06 | 326923.3 | 3600.0023 | 3 | 37 | 4.40002 | 0.2550697 | 2.866288 | 4.796e-09 | 12.20245 | 1.7577e-08
2018-03-10 13:08 | 327043.3 | 3720.0014 | 3 | 37 | 4.400095 | 0.2373953 | 2.874479 | 4.796e-09 | 12.23849 | 1.7577e-08
2018-03-10 13:10 | 327163.3 | 3840.0018 | 3 | 37 | 4.39999 | 0.2174587 | 2.882038 | 4.796e-09 | 12.27175 | 1.7577e-08
2018-03-10 13:12 | 327283.3 | 3960.0006 | 3 | 37 | 4.400007 | 0.2025328 | 2.889047 | 4.796e-09 | 12.30259 | 1.7577e-08
2018-03-10 13:14 | 327403.3 | 4080.001 | 3 | 37 | 4.399977 | 0.1890545 | 2.895579 | 4.796e-09 | 12.33133 | 1.7577e-08
2018-03-10 13:16 | 327523.3 | 4200.0007 | 3 | 37 | 4.400004 | 0.1779852 | 2.901719 | 4.796e-09 | 12.35835 | 1.7577e-08
2018-03-10 13:18 | 327643.3 | 4320.0002 | 3 | 37 | 4.399999 | 0.1654358 | 2.907446 | 4.796e-09 | 12.38355 | 1.7577e-08
2018-03-10 13:20 | 327763.3 | 4440.0007 | 3 | 37 | 4.399995 | 0.1539145 | 2.912754 | 4.796e-09 | 12.4069 | 1.7577e-08
2018-03-10 13:22 | 327883.3 | 4560.0018 | 3 | 37 | 4.400001 | 0.1439457 | 2.91772 | 4.796e-09 | 12.42875 | 1.7577e-08
2018-03-10 13:24 | 328003.3 | 4680.0015 | 3 | 37 | 4.399982 | 0.1359301 | 2.922392 | 4.796e-09 | 12.44931 | 1.7577e-08
2018-03-10 13:26 | 328123.3 | 4800.0018 | 3 | 37 | 4.40001 | 0.1279345 | 2.926792 | 4.796e-09 | 12.46867 | 1.7577e-08
2018-03-10 13:28 | 328243.3 | 4920.001 | 3 | 37 | 4.399998 | 0.1189709 | 2.930892 | 4.796e-09 | 12.4867 | 1.7577e-08
2018-03-10 13:30 | 328363.3 | 5040.001 | 3 | 37 | 4.400003 | 0.1114435 | 2.934719 | 4.796e-09 | 12.50355 | 1.7577e-08
2018-03-10 13:32 | 328483.3 | 5160.0026 | 3 | 37 | 4.399961 | 0.1042376 | 2.938312 | 4.796e-09 | 12.51935 | 1.7577e-08
2018-03-10 13:34 | 328603.3 | 5280.0017 | 3 | 37 | 4.400031 | 0.09965038 | 2.941714 | 4.796e-09 | 12.53432 | 1.7577e-08
2018-03-10 13:36 | 328723.3 | 5400.001 | 3 | 37 | 4.400031 | 0.09292126 | 2.944911 | 4.796e-09 | 12.54839 | 1.7577e-08
2018-03-10 13:38 | 328843.3 | 5520.0009 | 3 | 37 | 4.399967 | 0.08589935 | 2.947886 | 4.796e-09 | 12.56148 | 1.7577e-08
2018-03-10 13:40 | 328953.2 | 5629.8808 | 3 | 37 | 4.399994 | 0.08148766 | 2.950455 | 4.796e-09 | 12.57279 | 1.7577e-08
2018-03-10 13:42 | 329073.2 | 120.0015 | 4 | 37 | 4.391647 | 0 | 2.950455 | 4.796e-09 | 12.57279 | 1.7577e-08
2018-03-10 13:44 | 329193.2 | 240.0004 | 4 | 37 | 4.390719 | 0 | 2.950455 | 4.796e-09 | 12.57279 | 1.7577e-08
2018-03-10 13:45 | 329253.2 | 300.003 | 4 | 37 | 4.390436 | 0 | 2.950455 | 4.796e-09 | 12.57279 | 1.7577e-08
2018-03-10 13:47 | 329373.3 | 120.0002 | 5 | 37 | 3.805552 | -6.519911 | 2.950455 | 0.2173111 | 12.57279 | 0.8386536
2018-03-10 13:49 | 329493.3 | 240.0018 | 5 | 37 | 3.744943 | -6.520015 | 2.950455 | 0.4346412 | 12.57279 | 1.659379
2018-03-10 13:51 | 329613.3 | 360.0014 | 5 | 37 | 3.678019 | -6.519899 | 2.950455 | 0.6519479 | 12.57279 | 2.465931
2018-03-10 13:53 | 329733.3 | 480.0014 | 5 | 37 | 3.609039 | -6.519906 | 2.950455 | 0.869273 | 12.57279 | 3.257777
2018-03-10 13:55 | 329853.3 | 600.0021 | 5 | 37 | 3.540696 | -6.519887 | 2.950455 | 1.086584 | 12.57279 | 4.034541
2018-03-10 13:57 | 329973.3 | 720.0014 | 5 | 37 | 3.480011 | -6.519916 | 2.950455 | 1.303893 | 12.57279 | 4.797213
2018-03-10 13:59 | 330093.3 | 840.0018 | 5 | 37 | 3.428885 | -6.519941 | 2.950455 | 1.521234 | 12.57279 | 5.547801
2018-03-10 14:01 | 330213.3 | 960.0009 | 5 | 37 | 3.386967 | -6.519906 | 2.950455 | 1.738551 | 12.57279 | 6.28832
2018-03-10 14:03 | 330333.3 | 1080.0014 | 5 | 37 | 3.347232 | -6.519933 | 2.950455 | 1.955861 | 12.57279 | 7.020011
2018-03-10 14:05 | 330453.3 | 1200.0007 | 5 | 37 | 3.308105 | -6.51985 | 2.950455 | 2.17319 | 12.57279 | 7.743165
2018-03-10 14:07 | 330573.3 | 1320.0015 | 5 | 37 | 3.268643 | -6.519828 | 2.950455 | 2.390498 | 12.57279 | 8.457824
2018-03-10 14:09 | 330693.3 | 1440.0006 | 5 | 37 | 3.220257 | -6.519833 | 2.950455 | 2.607819 | 12.57279 | 9.163186
2018-03-10 14:11 | 330813.3 | 1560.001 | 5 | 37 | 3.125243 | -6.519909 | 2.950455 | 2.825148 | 12.57279 | 9.854333
2018-03-10 14:12 | 330881.9 | 1628.5432 | 5 | 37 | 2.999987 | -6.519864 | 2.950455 | 2.949282 | 12.57279 | 10.23548
2018-03-10 14:14 | 331001.9 | 120.0008 | 6 | 37 | 3.631566 | 0 | 2.950455 | 2.949282 | 12.57279 | 10.23548
2018-03-10 14:16 | 331121.9 | 240.0018 | 6 | 37 | 3.658738 | 0 | 2.950455 | 2.949282 | 12.57279 | 10.23548
2018-03-10 14:17 | 331181.9 | 300.0015 | 6 | 37 | 3.665362 | 0 | 2.950455 | 2.949282 | 12.57279 | 10.23548
2018-03-10 14:17 | 331181.9 | 0.0024 | 7 | 38 | 3.665526 | 0 | 0 | 0 | 0 | 0
2018-03-10 14:19 | 331302 | 120.0018 | 2 | 38 | 4.070547 | 4.889829 | 0.1624032 | 4.81e-10 | 0.6533704 | 1.762e-09
2018-03-10 14:21 | 331422 | 240.0013 | 2 | 38 | 4.125058 | 4.890029 | 0.3253901 | 4.81e-10 | 1.321511 | 1.762e-09
2018-03-10 14:23 | 331542 | 360.0006 | 2 | 38 | 4.15872 | 4.889838 | 0.4883901 | 4.81e-10 | 1.996934 | 1.762e-09
2018-03-10 14:25 | 331662 | 480.0009 | 2 | 38 | 4.182046 | 4.890044 | 0.6513832 | 4.81e-10 | 2.67669 | 1.762e-09
2018-03-10 14:27 | 331782 | 600.0009 | 2 | 38 | 4.200171 | 4.789281 | 0.8139631 | 4.81e-10 | 3.358428 | 1.762e-09
2018-03-10 14:29 | 331902 | 720.0005 | 2 | 38 | 4.200181 | 4.399756 | 0.967187 | 4.81e-10 | 4.001996 | 1.762e-09
2018-03-10 14:31 | 332022 | 840.0005 | 2 | 38 | 4.200152 | 3.993573 | 1.10695 | 4.81e-10 | 4.589025 | 1.762e-09
2018-03-10 14:33 | 332142 | 960.0006 | 2 | 38 | 4.200212 | 3.631108 | 1.233934 | 4.81e-10 | 5.122377 | 1.762e-09
2018-03-10 14:35 | 332262 | 1080.0021 | 2 | 38 | 4.200077 | 3.298493 | 1.349307 | 4.81e-10 | 5.606963 | 1.762e-09
2018-03-10 14:35 | 332278.5 | 1096.5335 | 2 | 38 | 4.200181 | 3.259999 | 1.364369 | 4.81e-10 | 5.670226 | 1.762e-09
2018-03-10 14:37 | 332398.5 | 120.0006 | 3 | 38 | 4.223037 | 3.260016 | 1.472655 | 4.81e-10 | 6.126159 | 1.762e-09
2018-03-10 14:39 | 332518.5 | 240.0006 | 3 | 38 | 4.251956 | 3.259976 | 1.581311 | 4.81e-10 | 6.586542 | 1.762e-09
2018-03-10 14:41 | 332638.5 | 360.0001 | 3 | 38 | 4.28317 | 3.259973 | 1.689974 | 4.81e-10 | 7.050265 | 1.762e-09
2018-03-10 14:43 | 332758.5 | 480.0009 | 3 | 38 | 4.31561 | 3.260009 | 1.798637 | 4.81e-10 | 7.51744 | 1.762e-09
2018-03-10 14:45 | 332878.5 | 600.0002 | 3 | 38 | 4.349291 | 3.259959 | 1.907295 | 4.81e-10 | 7.988177 | 1.762e-09
2018-03-10 14:47 | 332998.5 | 720.0007 | 3 | 38 | 4.386801 | 3.259957 | 2.015959 | 4.81e-10 | 8.462781 | 1.762e-09
2018-03-10 14:49 | 333118.5 | 840.0006 | 3 | 38 | 4.400187 | 2.91223 | 2.120315 | 4.81e-10 | 8.921723 | 1.762e-09
2018-03-10 14:51 | 333238.5 | 960.0018 | 3 | 38 | 4.400183 | 2.536668 | 2.210924 | 4.81e-10 | 9.32042 | 1.762e-09
2018-03-10 14:53 | 333358.5 | 1080.0003 | 3 | 38 | 4.400141 | 2.222587 | 2.290057 | 4.81e-10 | 9.668615 | 1.762e-09
2018-03-10 14:55 | 333478.5 | 1200.0027 | 3 | 38 | 4.400144 | 1.95312 | 2.35957 | 4.81e-10 | 9.974482 | 1.762e-09
2018-03-10 14:57 | 333598.5 | 1320.0009 | 3 | 38 | 4.40012 | 1.706278 | 2.420497 | 4.81e-10 | 10.24257 | 1.762e-09
2018-03-10 14:59 | 333718.5 | 1440.0006 | 3 | 38 | 4.400107 | 1.497672 | 2.473773 | 4.81e-10 | 10.47699 | 1.762e-09
2018-03-10 15:01 | 333838.5 | 1560.0015 | 3 | 38 | 4.400102 | 1.324091 | 2.52071 | 4.81e-10 | 10.68352 | 1.762e-09
2018-03-10 15:03 | 333958.5 | 1680.0007 | 3 | 38 | 4.400114 | 1.179117 | 2.562349 | 4.81e-10 | 10.86673 | 1.762e-09
2018-03-10 15:05 | 334078.5 | 1800.0015 | 3 | 38 | 4.400026 | 1.047288 | 2.599434 | 4.81e-10 | 11.02991 | 1.762e-09
2018-03-10 15:07 | 334198.5 | 1920.0002 | 3 | 38 | 4.400056 | 0.9271555 | 2.632293 | 4.81e-10 | 11.17449 | 1.762e-09
2018-03-10 15:09 | 334318.5 | 2040.001 | 3 | 38 | 4.400086 | 0.829999 | 2.661523 | 4.81e-10 | 11.30311 | 1.762e-09
2018-03-10 15:11 | 334438.5 | 2160.0009 | 3 | 38 | 4.400064 | 0.7469959 | 2.687747 | 4.81e-10 | 11.41849 | 1.762e-09
2018-03-10 15:13 | 334558.5 | 2280.0014 | 3 | 38 | 4.400086 | 0.676198 | 2.711428 | 4.81e-10 | 11.52269 | 1.762e-09
2018-03-10 15:15 | 334678.5 | 2400.0002 | 3 | 38 | 4.400096 | 0.6083393 | 2.732798 | 4.81e-10 | 11.61672 | 1.762e-09
2018-03-10 15:17 | 334798.5 | 2520.0006 | 3 | 38 | 4.400075 | 0.5483522 | 2.752006 | 4.81e-10 | 11.70124 | 1.762e-09
2018-03-10 15:19 | 334918.5 | 2640.0019 | 3 | 38 | 4.400017 | 0.4979258 | 2.769421 | 4.81e-10 | 11.77786 | 1.762e-09
2018-03-10 15:21 | 335038.5 | 2760.0014 | 3 | 38 | 4.40003 | 0.4568377 | 2.785322 | 4.81e-10 | 11.84783 | 1.762e-09
2018-03-10 15:23 | 335158.5 | 2880.0002 | 3 | 38 | 4.399958 | 0.4169827 | 2.799897 | 4.81e-10 | 11.91196 | 1.762e-09
2018-03-10 15:25 | 335278.5 | 3000.001 | 3 | 38 | 4.400026 | 0.3802147 | 2.813175 | 4.81e-10 | 11.97038 | 1.762e-09
2018-03-10 15:27 | 335398.5 | 3120.0002 | 3 | 38 | 4.400002 | 0.348752 | 2.825312 | 4.81e-10 | 12.02379 | 1.762e-09
2018-03-10 15:29 | 335518.5 | 3240.0001 | 3 | 38 | 4.399963 | 0.3217516 | 2.836486 | 4.81e-10 | 12.07295 | 1.762e-09
2018-03-10 15:31 | 335638.5 | 3360.0002 | 3 | 38 | 4.400056 | 0.2999926 | 2.846847 | 4.81e-10 | 12.11854 | 1.762e-09
2018-03-10 15:33 | 335758.5 | 3480.0018 | 3 | 38 | 4.400011 | 0.2756729 | 2.856431 | 4.81e-10 | 12.16071 | 1.762e-09
2018-03-10 15:35 | 335878.5 | 3600.001 | 3 | 38 | 4.400008 | 0.253706 | 2.865239 | 4.81e-10 | 12.19947 | 1.762e-09
2018-03-10 15:37 | 335998.5 | 3720.0023 | 3 | 38 | 4.399911 | 0.2346563 | 2.8734 | 4.81e-10 | 12.23537 | 1.762e-09
2018-03-10 15:39 | 336118.5 | 3840.0009 | 3 | 38 | 4.399986 | 0.2203465 | 2.881006 | 4.81e-10 | 12.26884 | 1.762e-09
2018-03-10 15:41 | 336238.5 | 3960.001 | 3 | 38 | 4.400023 | 0.2061501 | 2.88812 | 4.81e-10 | 12.30014 | 1.762e-09
2018-03-10 15:43 | 336358.5 | 4080.0006 | 3 | 38 | 4.40004 | 0.1905365 | 2.894712 | 4.81e-10 | 12.32914 | 1.762e-09
2018-03-10 15:45 | 336478.5 | 4200.0002 | 3 | 38 | 4.400025 | 0.1780272 | 2.900825 | 4.81e-10 | 12.35604 | 1.762e-09
2018-03-10 15:47 | 336598.5 | 4320.0018 | 3 | 38 | 4.399957 | 0.1649294 | 2.906532 | 4.81e-10 | 12.38115 | 1.762e-09
2018-03-10 15:49 | 336718.5 | 4440.0017 | 3 | 38 | 4.40001 | 0.1563873 | 2.9119 | 4.81e-10 | 12.40477 | 1.762e-09
2018-03-10 15:51 | 336838.5 | 4560.0013 | 3 | 38 | 4.400047 | 0.1454191 | 2.916932 | 4.81e-10 | 12.42692 | 1.762e-09
2018-03-10 15:53 | 336958.5 | 4680.0018 | 3 | 38 | 4.399967 | 0.1346922 | 2.921598 | 4.81e-10 | 12.44744 | 1.762e-09
2018-03-10 15:55 | 337078.5 | 4800.0007 | 3 | 38 | 4.400027 | 0.1273289 | 2.925962 | 4.81e-10 | 12.46665 | 1.762e-09
2018-03-10 15:57 | 337198.5 | 4920.0019 | 3 | 38 | 4.400001 | 0.1200781 | 2.930071 | 4.81e-10 | 12.48472 | 1.762e-09
2018-03-10 15:59 | 337318.5 | 5040.0007 | 3 | 38 | 4.39998 | 0.1123791 | 2.933948 | 4.81e-10 | 12.50178 | 1.762e-09
2018-03-10 16:01 | 337438.5 | 5160.0007 | 3 | 38 | 4.399989 | 0.1045637 | 2.937568 | 4.81e-10 | 12.51771 | 1.762e-09
2018-03-10 16:03 | 337558.5 | 5280.0022 | 3 | 38 | 4.400015 | 0.09873009 | 2.940949 | 4.81e-10 | 12.53259 | 1.762e-09
2018-03-10 16:05 | 337678.5 | 5400.0014 | 3 | 38 | 4.400015 | 0.09297657 | 2.944127 | 4.81e-10 | 12.54657 | 1.762e-09
2018-03-10 16:07 | 337798.5 | 5520.0022 | 3 | 38 | 4.400022 | 0.08847046 | 2.947141 | 4.81e-10 | 12.55983 | 1.762e-09
2018-03-10 16:09 | 337907.4 | 5628.8344 | 3 | 38 | 4.399927 | 0.0814991 | 2.949732 | 4.81e-10 | 12.57124 | 1.762e-09
2018-03-10 16:11 | 338027.4 | 120 | 4 | 38 | 4.391655 | 0 | 2.949732 | 4.81e-10 | 12.57124 | 1.762e-09
2018-03-10 16:13 | 338147.4 | 240.0005 | 4 | 38 | 4.390697 | 0 | 2.949732 | 4.81e-10 | 12.57124 | 1.762e-09
2018-03-10 16:14 | 338207.4 | 300.0023 | 4 | 38 | 4.390397 | 0 | 2.949732 | 4.81e-10 | 12.57124 | 1.762e-09
2018-03-10 16:16 | 338327.5 | 120.0006 | 5 | 38 | 3.809261 | -6.519953 | 2.949732 | 0.2173092 | 12.57124 | 0.8391482
2018-03-10 16:18 | 338447.5 | 240.0006 | 5 | 38 | 3.747628 | -6.519921 | 2.949732 | 0.4346153 | 12.57124 | 1.660567
2018-03-10 16:20 | 338567.5 | 360.0006 | 5 | 38 | 3.677429 | -6.519953 | 2.949732 | 0.6519493 | 12.57124 | 2.467434
2018-03-10 16:22 | 338687.5 | 480.0007 | 5 | 38 | 3.607466 | -6.519906 | 2.949732 | 0.869258 | 12.57124 | 3.258947
2018-03-10 16:24 | 338807.5 | 600.0018 | 5 | 38 | 3.541876 | -6.519953 | 2.949732 | 1.086581 | 12.57124 | 4.035665
2018-03-10 16:26 | 338927.5 | 720.0015 | 5 | 38 | 3.482604 | -6.519949 | 2.949732 | 1.3039 | 12.57124 | 4.79882
2018-03-10 16:28 | 339047.5 | 840.0002 | 5 | 38 | 3.430128 | -6.519934 | 2.949732 | 1.521246 | 12.57124 | 5.549901
2018-03-10 16:30 | 339167.5 | 960.0001 | 5 | 38 | 3.385997 | -6.519902 | 2.949732 | 1.738558 | 12.57124 | 6.290388
2018-03-10 16:32 | 339287.5 | 1080.0007 | 5 | 38 | 3.346795 | -6.519948 | 2.949732 | 1.955877 | 12.57124 | 7.021897
2018-03-10 16:34 | 339407.5 | 1200.0001 | 5 | 38 | 3.310476 | -6.519946 | 2.949732 | 2.173185 | 12.57124 | 7.745252
2018-03-10 16:36 | 339527.5 | 1320.001 | 5 | 38 | 3.270743 | -6.519911 | 2.949732 | 2.390535 | 12.57124 | 8.460622
2018-03-10 16:38 | 339647.5 | 1440.0013 | 5 | 38 | 3.219967 | -6.519917 | 2.949732 | 2.607858 | 12.57124 | 9.166231
2018-03-10 16:40 | 339767.5 | 1560.0007 | 5 | 38 | 3.122162 | -6.519894 | 2.949732 | 2.825167 | 12.57124 | 9.856883
2018-03-10 16:41 | 339835.2 | 1627.6904 | 5 | 38 | 2.999989 | -6.519853 | 2.949732 | 2.947753 | 12.57124 | 10.23303
2018-03-10 16:43 | 339955.2 | 120.0021 | 6 | 38 | 3.631858 | 0 | 2.949732 | 2.947753 | 12.57124 | 10.23303
2018-03-10 16:45 | 340075.2 | 240.0009 | 6 | 38 | 3.659175 | 0 | 2.949732 | 2.947753 | 12.57124 | 10.23303
2018-03-10 16:46 | 340135.2 | 300.0023 | 6 | 38 | 3.665892 | 0 | 2.949732 | 2.947753 | 12.57124 | 10.23303
2018-03-10 16:46 | 340135.2 | 0.0025 | 7 | 39 | 3.666248 | 0 | 0 | 0 | 0 | 0
2018-03-10 16:48 | 340255.3 | 120.0018 | 2 | 39 | 4.07218 | 4.889846 | 0.1623946 | 9.38e-10 | 0.6534983 | 3.438e-09
2018-03-10 16:50 | 340375.3 | 240.0009 | 2 | 39 | 4.125289 | 4.889834 | 0.3253818 | 9.38e-10 | 1.321859 | 3.438e-09
2018-03-10 16:52 | 340495.3 | 360.0006 | 2 | 39 | 4.156178 | 4.889861 | 0.4883829 | 9.38e-10 | 1.997024 | 3.438e-09
2018-03-10 16:54 | 340615.3 | 480.0001 | 2 | 39 | 4.180433 | 4.889871 | 0.6513686 | 9.38e-10 | 2.676352 | 3.438e-09
2018-03-10 16:56 | 340735.3 | 600.0017 | 2 | 39 | 4.200162 | 4.766225 | 0.813792 | 9.38e-10 | 3.357375 | 3.438e-09
2018-03-10 16:58 | 340855.3 | 720.0014 | 2 | 39 | 4.200178 | 4.376933 | 0.9660818 | 9.38e-10 | 3.997017 | 3.438e-09
2018-03-10 17:00 | 340975.3 | 840.0007 | 2 | 39 | 4.200237 | 4.012818 | 1.105771 | 9.38e-10 | 4.583736 | 3.438e-09
2018-03-10 17:02 | 341095.3 | 960.0002 | 2 | 39 | 4.200141 | 3.654794 | 1.233547 | 9.38e-10 | 5.120414 | 3.438e-09
2018-03-10 17:04 | 341215.3 | 1080.0014 | 2 | 39 | 4.200134 | 3.297091 | 1.349381 | 9.38e-10 | 5.606935 | 3.438e-09
2018-03-10 17:04 | 341229.1 | 1093.8072 | 2 | 39 | 4.200183 | 3.259997 | 1.361959 | 9.38e-10 | 5.659766 | 3.438e-09
2018-03-10 17:06 | 341349.1 | 120.0007 | 3 | 39 | 4.22409 | 3.25999 | 1.470234 | 9.38e-10 | 6.115721 | 3.438e-09
2018-03-10 17:08 | 341469.1 | 240.0009 | 3 | 39 | 4.251812 | 3.259976 | 1.578895 | 9.38e-10 | 6.57621 | 3.438e-09
2018-03-10 17:10 | 341589.1 | 360.0005 | 3 | 39 | 4.28094 | 3.260007 | 1.687559 | 9.38e-10 | 7.039777 | 3.438e-09
2018-03-10 17:12 | 341709.1 | 480.0006 | 3 | 39 | 4.313746 | 3.259992 | 1.796227 | 9.38e-10 | 7.506716 | 3.438e-09
2018-03-10 17:14 | 341829.1 | 600.0005 | 3 | 39 | 4.349937 | 3.25994 | 1.904879 | 9.38e-10 | 7.97737 | 3.438e-09
2018-03-10 17:16 | 341949.1 | 720.0006 | 3 | 39 | 4.387609 | 3.259934 | 2.013541 | 9.38e-10 | 8.452072 | 3.438e-09
2018-03-10 17:18 | 342069.1 | 840.0017 | 3 | 39 | 4.400216 | 2.933187 | 2.118151 | 9.38e-10 | 8.912153 | 3.438e-09
2018-03-10 17:20 | 342189.1 | 960.0006 | 3 | 39 | 4.400186 | 2.558715 | 2.209534 | 9.38e-10 | 9.314254 | 3.438e-09
2018-03-10 17:22 | 342309.1 | 1080.0002 | 3 | 39 | 4.40009 | 2.217713 | 2.289026 | 9.38e-10 | 9.664031 | 3.438e-09
2018-03-10 17:24 | 342429.1 | 1200.0006 | 3 | 39 | 4.400114 | 1.94061 | 2.358213 | 9.38e-10 | 9.968465 | 3.438e-09
2018-03-10 17:26 | 342549.1 | 1320.0006 | 3 | 39 | 4.400154 | 1.707057 | 2.418887 | 9.38e-10 | 10.23544 | 3.438e-09
2018-03-10 17:28 | 342669.1 | 1440.0002 | 3 | 39 | 4.40011 | 1.509209 | 2.472435 | 9.38e-10 | 10.47106 | 3.438e-09
2018-03-10 17:30 | 342789.1 | 1560.0015 | 3 | 39 | 4.400077 | 1.327994 | 2.519695 | 9.38e-10 | 10.679 | 3.438e-09
2018-03-10 17:32 | 342909.1 | 1680.0018 | 3 | 39 | 4.400097 | 1.171865 | 2.561251 | 9.38e-10 | 10.86185 | 3.438e-09
2018-03-10 17:34 | 343029.1 | 1800.001 | 3 | 39 | 4.400058 | 1.041403 | 2.598075 | 9.38e-10 | 11.02388 | 3.438e-09
2018-03-10 17:36 | 343149.1 | 1920.0014 | 3 | 39 | 4.399995 | 0.9320307 | 2.63093 | 9.38e-10 | 11.16845 | 3.438e-09
2018-03-10 17:38 | 343269.1 | 2040.0002 | 3 | 39 | 4.400067 | 0.8366108 | 2.660397 | 9.38e-10 | 11.2981 | 3.438e-09
2018-03-10 17:40 | 343389.1 | 2160.0026 | 3 | 39 | 4.400026 | 0.7445869 | 2.686719 | 9.38e-10 | 11.41392 | 3.438e-09
2018-03-10 17:42 | 343509.1 | 2280.0007 | 3 | 39 | 4.400049 | 0.6693535 | 2.710262 | 9.38e-10 | 11.51751 | 3.438e-09
2018-03-10 17:44 | 343629.1 | 2400.0006 | 3 | 39 | 4.400068 | 0.6068983 | 2.731503 | 9.38e-10 | 11.61097 | 3.438e-09
2018-03-10 17:46 | 343749.1 | 2520.0017 | 3 | 39 | 4.400027 | 0.5520678 | 2.750805 | 9.38e-10 | 11.6959 | 3.438e-09
2018-03-10 17:48 | 343869.1 | 2640.0015 | 3 | 39 | 4.400055 | 0.5002918 | 2.768345 | 9.38e-10 | 11.77308 | 3.438e-09
2018-03-10 17:50 | 343989.1 | 2760.0009 | 3 | 39 | 4.400037 | 0.4533329 | 2.784196 | 9.38e-10 | 11.84282 | 3.438e-09
2018-03-10 17:52 | 344109.1 | 2880.0019 | 3 | 39 | 4.400009 | 0.4144812 | 2.79864 | 9.38e-10 | 11.90638 | 3.438e-09
2018-03-10 17:54 | 344229.1 | 3000.0014 | 3 | 39 | 4.400075 | 0.3827744 | 2.811894 | 9.38e-10 | 11.9647 | 3.438e-09
2018-03-10 17:56 | 344349.1 | 3120.0015 | 3 | 39 | 4.400012 | 0.3518419 | 2.824125 | 9.38e-10 | 12.01851 | 3.438e-09
2018-03-10 17:58 | 344469.1 | 3240.001 | 3 | 39 | 4.399948 | 0.3202753 | 2.835333 | 9.38e-10 | 12.06783 | 3.438e-09
2018-03-10 18:00 | 344589.1 | 3360.0017 | 3 | 39 | 4.400008 | 0.2956514 | 2.845606 | 9.38e-10 | 12.11303 | 3.438e-09
2018-03-10 18:02 | 344709.1 | 3480.0018 | 3 | 39 | 4.399989 | 0.2738504 | 2.855106 | 9.38e-10 | 12.15483 | 3.438e-09
2018-03-10 18:04 | 344829.1 | 3600.0018 | 3 | 39 | 4.400061 | 0.2564259 | 2.863946 | 9.38e-10 | 12.19373 | 3.438e-09
2018-03-10 18:06 | 344949.1 | 3720.0006 | 3 | 39 | 4.399988 | 0.2369738 | 2.872163 | 9.38e-10 | 12.22988 | 3.438e-09
2018-03-10 18:08 | 345069.1 | 3840.0002 | 3 | 39 | 4.399998 | 0.2182312 | 2.879741 | 9.38e-10 | 12.26322 | 3.438e-09
2018-03-10 18:10 | 345189.1 | 3960.0018 | 3 | 39 | 4.400044 | 0.2040157 | 2.886775 | 9.38e-10 | 12.29417 | 3.438e-09
2018-03-10 18:12 | 345309.1 | 4080.0006 | 3 | 39 | 4.399966 | 0.1910162 | 2.893347 | 9.38e-10 | 12.32309 | 3.438e-09
2018-03-10 18:14 | 345429.1 | 4200.0006 | 3 | 39 | 4.400025 | 0.1789188 | 2.899514 | 9.38e-10 | 12.35023 | 3.438e-09
2018-03-10 18:16 | 345549.1 | 4320.0007 | 3 | 39 | 4.399969 | 0.1647224 | 2.905254 | 9.38e-10 | 12.37548 | 3.438e-09
2018-03-10 18:18 | 345669.1 | 4440.0018 | 3 | 39 | 4.399961 | 0.1536922 | 2.910574 | 9.38e-10 | 12.39889 | 3.438e-09
2018-03-10 18:20 | 345789.1 | 4560.0015 | 3 | 39 | 4.400032 | 0.144639 | 2.915551 | 9.38e-10 | 12.42079 | 3.438e-09
2018-03-10 18:22 | 345909.1 | 4680.0006 | 3 | 39 | 4.399965 | 0.136198 | 2.920243 | 9.38e-10 | 12.44143 | 3.438e-09
2018-03-10 18:24 | 346029.1 | 4800.0006 | 3 | 39 | 4.399961 | 0.127037 | 2.924649 | 9.38e-10 | 12.46082 | 3.438e-09
2018-03-10 18:26 | 346149.1 | 4920.0014 | 3 | 39 | 4.399959 | 0.1178885 | 2.928739 | 9.38e-10 | 12.47881 | 3.438e-09
2018-03-10 18:28 | 346269.1 | 5040.0015 | 3 | 39 | 4.399954 | 0.1112766 | 2.93257 | 9.38e-10 | 12.49567 | 3.438e-09
2018-03-10 18:30 | 346389.1 | 5160.0018 | 3 | 39 | 4.400094 | 0.1063166 | 2.93618 | 9.38e-10 | 12.51155 | 3.438e-09
2018-03-10 18:32 | 346509.1 | 5280.0002 | 3 | 39 | 4.400035 | 0.09980106 | 2.9396 | 9.38e-10 | 12.5266 | 3.438e-09
2018-03-10 18:34 | 346629.1 | 5400.0006 | 3 | 39 | 4.399991 | 0.09238434 | 2.942799 | 9.38e-10 | 12.54068 | 3.438e-09
2018-03-10 18:36 | 346749.1 | 5520.001 | 3 | 39 | 4.40003 | 0.08733368 | 2.945782 | 9.38e-10 | 12.55381 | 3.438e-09
2018-03-10 18:38 | 346854.6 | 5625.54 | 3 | 39 | 4.399956 | 0.08149719 | 2.948259 | 9.38e-10 | 12.5647 | 3.438e-09
2018-03-10 18:40 | 346974.7 | 120.0015 | 4 | 39 | 4.391603 | 0 | 2.948259 | 9.38e-10 | 12.5647 | 3.438e-09
2018-03-10 18:42 | 347094.7 | 240.0012 | 4 | 39 | 4.390679 | 0 | 2.948259 | 9.38e-10 | 12.5647 | 3.438e-09
2018-03-10 18:43 | 347154.7 | 300.0022 | 4 | 39 | 4.390353 | 0 | 2.948259 | 9.38e-10 | 12.5647 | 3.438e-09
2018-03-10 18:45 | 347274.8 | 120.0018 | 5 | 39 | 3.805183 | -6.519993 | 2.948259 | 0.2173128 | 12.5647 | 0.8385364
2018-03-10 18:47 | 347394.8 | 240.0018 | 5 | 39 | 3.744925 | -6.519969 | 2.948259 | 0.4346317 | 12.5647 | 1.659163
2018-03-10 18:49 | 347514.8 | 360.0007 | 5 | 39 | 3.678373 | -6.519966 | 2.948259 | 0.6519567 | 12.5647 | 2.465873
2018-03-10 18:51 | 347634.8 | 480.0002 | 5 | 39 | 3.608672 | -6.520002 | 2.948259 | 0.8692747 | 12.5647 | 3.257703
2018-03-10 18:53 | 347754.8 | 600.0014 | 5 | 39 | 3.540077 | -6.519928 | 2.948259 | 1.08659 | 12.5647 | 4.03434
2018-03-10 18:55 | 347874.8 | 720.0006 | 5 | 39 | 3.479548 | -6.519897 | 2.948259 | 1.303914 | 12.5647 | 4.796942
2018-03-10 18:57 | 347994.8 | 840.0002 | 5 | 39 | 3.429084 | -6.51999 | 2.948259 | 1.521219 | 12.5647 | 5.547362
2018-03-10 18:59 | 348114.8 | 960.0019 | 5 | 39 | 3.38677 | -6.51998 | 2.948259 | 1.738541 | 12.5647 | 6.287904
2018-03-10 19:01 | 348234.8 | 1080.0009 | 5 | 39 | 3.346534 | -6.519953 | 2.948259 | 1.955872 | 12.5647 | 7.019582
2018-03-10 19:03 | 348354.8 | 1200.0018 | 5 | 39 | 3.307807 | -6.520022 | 2.948259 | 2.173193 | 12.5647 | 7.742611
2018-03-10 19:05 | 348474.8 | 1320.0002 | 5 | 39 | 3.268668 | -6.519936 | 2.948259 | 2.39052 | 12.5647 | 8.457302
2018-03-10 19:07 | 348594.8 | 1440.0006 | 5 | 39 | 3.221371 | -6.519955 | 2.948259 | 2.607838 | 12.5647 | 9.162841
2018-03-10 19:09 | 348714.8 | 1560.0014 | 5 | 39 | 3.124494 | -6.520003 | 2.948259 | 2.825177 | 12.5647 | 9.854115
2018-03-10 19:10 | 348782.3 | 1627.52 | 5 | 39 | 3 | -6.519907 | 2.948259 | 2.947458 | 12.5647 | 10.2295
2018-03-10 19:12 | 348902.4 | 120.0008 | 6 | 39 | 3.631961 | 0 | 2.948259 | 2.947458 | 12.5647 | 10.2295
2018-03-10 19:14 | 349022.4 | 240.0012 | 6 | 39 | 3.659018 | 0 | 2.948259 | 2.947458 | 12.5647 | 10.2295
2018-03-10 19:15 | 349082.4 | 300.0022 | 6 | 39 | 3.665586 | 0 | 2.948259 | 2.947458 | 12.5647 | 10.2295
2018-03-10 19:15 | 349082.4 | 0.0025 | 7 | 40 | 3.66549 | 0 | 0 | 0 | 0 | 0
2018-03-10 19:17 | 349202.5 | 120.0006 | 2 | 40 | 4.070252 | 4.889897 | 0.1623842 | 7.38e-10 | 0.6532364 | 2.704e-09
2018-03-10 19:19 | 349322.5 | 240.0009 | 2 | 40 | 4.125415 | 4.889865 | 0.3253859 | 7.38e-10 | 1.321444 | 2.704e-09
2018-03-10 19:21 | 349442.5 | 360.0007 | 2 | 40 | 4.158771 | 4.889806 | 0.4883789 | 7.38e-10 | 1.996852 | 2.704e-09
2018-03-10 19:23 | 349562.5 | 480.0001 | 2 | 40 | 4.18227 | 4.889867 | 0.6513625 | 7.38e-10 | 2.676593 | 2.704e-09
2018-03-10 19:25 | 349682.5 | 600.0017 | 2 | 40 | 4.200149 | 4.786254 | 0.8139389 | 7.38e-10 | 3.358317 | 2.704e-09
2018-03-10 19:27 | 349802.5 | 720.0018 | 2 | 40 | 4.200142 | 4.389281 | 0.9669117 | 7.38e-10 | 4.000829 | 2.704e-09
2018-03-10 19:29 | 349922.5 | 840.0009 | 2 | 40 | 4.200126 | 3.985995 | 1.106354 | 7.38e-10 | 4.586511 | 2.704e-09
2018-03-10 19:31 | 350042.5 | 960.0007 | 2 | 40 | 4.200158 | 3.62626 | 1.233147 | 7.38e-10 | 5.119061 | 2.704e-09
2018-03-10 19:33 | 350162.5 | 1080.0006 | 2 | 40 | 4.200171 | 3.302602 | 1.348475 | 7.38e-10 | 5.603458 | 2.704e-09
2018-03-10 19:34 | 350179.5 | 1097.0264 | 2 | 40 | 4.200127 | 3.25999 | 1.363995 | 7.38e-10 | 5.668643 | 2.704e-09
2018-03-10 19:36 | 350299.5 | 120.0001 | 3 | 40 | 4.223106 | 3.259997 | 1.472273 | 6.349e-09 | 6.124546 | 2.5468e-08
2018-03-10 19:38 | 350419.5 | 240.001 | 3 | 40 | 4.252503 | 3.259994 | 1.58093 | 6.349e-09 | 6.584977 | 2.5468e-08
2018-03-10 19:40 | 350539.5 | 360.0014 | 3 | 40 | 4.283372 | 3.260018 | 1.689595 | 6.349e-09 | 7.048747 | 2.5468e-08
2018-03-10 19:42 | 350659.5 | 480.0009 | 3 | 40 | 4.315664 | 3.259942 | 1.798255 | 6.349e-09 | 7.515916 | 2.5468e-08
2018-03-10 19:44 | 350779.5 | 600.0018 | 3 | 40 | 4.349231 | 3.25994 | 1.906919 | 6.349e-09 | 7.986672 | 2.5468e-08
2018-03-10 19:46 | 350899.5 | 720.0006 | 3 | 40 | 4.386988 | 3.259988 | 2.01558 | 6.349e-09 | 8.461274 | 2.5468e-08
2018-03-10 19:48 | 351019.5 | 840.0002 | 3 | 40 | 4.400167 | 2.909558 | 2.119864 | 6.349e-09 | 8.919913 | 2.5468e-08
2018-03-10 19:50 | 351139.5 | 960.0022 | 3 | 40 | 4.400207 | 2.536134 | 2.210414 | 6.349e-09 | 9.318347 | 2.5468e-08
2018-03-10 19:52 | 351259.5 | 1080.001 | 3 | 40 | 4.400128 | 2.223845 | 2.28954 | 6.349e-09 | 9.666512 | 2.5468e-08
2018-03-10 19:54 | 351379.5 | 1200.0018 | 3 | 40 | 4.400142 | 1.952052 | 2.359052 | 6.349e-09 | 9.972375 | 2.5468e-08
2018-03-10 19:56 | 351499.5 | 1320.0007 | 3 | 40 | 4.400159 | 1.70354 | 2.419897 | 6.349e-09 | 10.2401 | 2.5468e-08
2018-03-10 19:58 | 351619.5 | 1440.001 | 3 | 40 | 4.400142 | 1.496861 | 2.473103 | 6.349e-09 | 10.47421 | 2.5468e-08
2018-03-10 20:00 | 351739.5 | 1560.001 | 3 | 40 | 4.400117 | 1.32422 | 2.520027 | 6.349e-09 | 10.68068 | 2.5468e-08
2018-03-10 20:02 | 351859.5 | 1680.001 | 3 | 40 | 4.400094 | 1.178701 | 2.561675 | 6.349e-09 | 10.86394 | 2.5468e-08
2018-03-10 20:04 | 351979.5 | 1800.0018 | 3 | 40 | 4.400084 | 1.04585 | 2.598723 | 6.349e-09 | 11.02695 | 2.5468e-08
2018-03-10 20:06 | 352099.5 | 1920.001 | 3 | 40 | 4.400145 | 0.9279509 | 2.631526 | 6.349e-09 | 11.17129 | 2.5468e-08
2018-03-10 20:08 | 352219.5 | 2040.001 | 3 | 40 | 4.400072 | 0.8292551 | 2.660748 | 6.349e-09 | 11.29987 | 2.5468e-08
2018-03-10 20:10 | 352339.5 | 2160.0006 | 3 | 40 | 4.400002 | 0.7467756 | 2.686965 | 6.349e-09 | 11.41523 | 2.5468e-08
2018-03-10 20:12 | 352459.5 | 2280.0018 | 3 | 40 | 4.400142 | 0.6762791 | 2.710653 | 6.349e-09 | 11.51945 | 2.5468e-08
2018-03-10 20:14 | 352579.5 | 2400.001 | 3 | 40 | 4.399992 | 0.6040268 | 2.731977 | 6.349e-09 | 11.61328 | 2.5468e-08
2018-03-10 20:16 | 352699.5 | 2520.0011 | 3 | 40 | 4.399951 | 0.5453329 | 2.75114 | 6.349e-09 | 11.6976 | 2.5468e-08
2018-03-10 20:18 | 352819.5 | 2640.0005 | 3 | 40 | 4.400043 | 0.4979725 | 2.76853 | 6.349e-09 | 11.77411 | 2.5468e-08
2018-03-10 20:20 | 352939.5 | 2760.001 | 3 | 40 | 4.400064 | 0.4566069 | 2.784419 | 6.349e-09 | 11.84402 | 2.5468e-08
2018-03-10 20:22 | 353059.5 | 2880.0006 | 3 | 40 | 4.400063 | 0.4169779 | 2.798972 | 6.349e-09 | 11.90806 | 2.5468e-08
2018-03-10 20:24 | 353179.5 | 3000.0018 | 3 | 40 | 4.400011 | 0.3782291 | 2.812208 | 6.349e-09 | 11.9663 | 2.5468e-08
2018-03-10 20:26 | 353299.5 | 3120.0002 | 3 | 40 | 4.399985 | 0.3478622 | 2.824319 | 6.349e-09 | 12.01959 | 2.5468e-08
2018-03-10 20:28 | 353419.5 | 3240.001 | 3 | 40 | 4.400038 | 0.3229132 | 2.835483 | 6.349e-09 | 12.0687 | 2.5468e-08
2018-03-10 20:30 | 353539.5 | 3360.0002 | 3 | 40 | 4.399927 | 0.2978687 | 2.845835 | 6.349e-09 | 12.11425 | 2.5468e-08
2018-03-10 20:32 | 353659.5 | 3480.0002 | 3 | 40 | 4.400007 | 0.27386 | 2.855387 | 6.349e-09 | 12.15629 | 2.5468e-08
2018-03-10 20:34 | 353779.5 | 3600.0002 | 3 | 40 | 4.399981 | 0.2531958 | 2.864166 | 6.349e-09 | 12.19491 | 2.5468e-08
2018-03-10 20:36 | 353899.5 | 3720.0003 | 3 | 40 | 4.40004 | 0.236167 | 2.872308 | 6.349e-09 | 12.23074 | 2.5468e-08
2018-03-10 20:38 | 354019.5 | 3840.0006 | 3 | 40 | 4.400008 | 0.2199974 | 2.879908 | 6.349e-09 | 12.26418 | 2.5468e-08
2018-03-10 20:40 | 354139.5 | 3960.0014 | 3 | 40 | 4.400074 | 0.20543 | 2.887004 | 6.349e-09 | 12.2954 | 2.5468e-08
2018-03-10 20:42 | 354259.5 | 4080.0002 | 3 | 40 | 4.399972 | 0.1896868 | 2.893562 | 6.349e-09 | 12.32426 | 2.5468e-08
2018-03-10 20:44 | 354379.5 | 4200.0002 | 3 | 40 | 4.400007 | 0.1772175 | 2.899657 | 6.349e-09 | 12.35107 | 2.5468e-08
2018-03-10 20:46 | 354499.5 | 4320.0006 | 3 | 40 | 4.399937 | 0.1646919 | 2.90536 | 6.349e-09 | 12.37617 | 2.5468e-08
2018-03-10 20:48 | 354619.5 | 4440.0007 | 3 | 40 | 4.399987 | 0.1555967 | 2.910726 | 6.349e-09 | 12.39978 | 2.5468e-08
2018-03-10 20:50 | 354739.5 | 4560.0015 | 3 | 40 | 4.400026 | 0.1450453 | 2.915734 | 6.349e-09 | 12.42181 | 2.5468e-08
2018-03-10 20:52 | 354859.5 | 4680.0007 | 3 | 40 | 4.399989 | 0.1346607 | 2.920382 | 6.349e-09 | 12.44226 | 2.5468e-08
2018-03-10 20:54 | 354979.5 | 4800.0006 | 3 | 40 | 4.400015 | 0.1267805 | 2.924742 | 6.349e-09 | 12.46145 | 2.5468e-08
2018-03-10 20:56 | 355099.5 | 4920.0006 | 3 | 40 | 4.400021 | 0.1202412 | 2.928851 | 6.349e-09 | 12.47953 | 2.5468e-08
2018-03-10 20:58 | 355219.5 | 5040.0006 | 3 | 40 | 4.39996 | 0.1120329 | 2.932721 | 6.349e-09 | 12.49655 | 2.5468e-08
2018-03-10 21:00 | 355339.5 | 5160.0006 | 3 | 40 | 4.400041 | 0.1052666 | 2.936325 | 6.349e-09 | 12.51241 | 2.5468e-08
2018-03-10 21:02 | 355459.5 | 5280.0017 | 3 | 40 | 4.399949 | 0.09700871 | 2.939698 | 6.349e-09 | 12.52725 | 2.5468e-08
2018-03-10 21:04 | 355579.5 | 5400.0019 | 3 | 40 | 4.400002 | 0.09255028 | 2.942874 | 6.349e-09 | 12.54123 | 2.5468e-08
2018-03-10 21:06 | 355699.5 | 5520.0018 | 3 | 40 | 4.400023 | 0.08834553 | 2.945886 | 6.349e-09 | 12.55448 | 2.5468e-08
2018-03-10 21:08 | 355815.8 | 5636.3168 | 3 | 40 | 4.399973 | 0.08149624 | 2.948637 | 6.349e-09 | 12.56659 | 2.5468e-08
2018-03-10 21:10 | 355935.9 | 120.0006 | 4 | 40 | 4.391707 | 0 | 2.948637 | 6.349e-09 | 12.56659 | 2.5468e-08
2018-03-10 21:12 | 356055.9 | 240.0007 | 4 | 40 | 4.390786 | 0 | 2.948637 | 6.349e-09 | 12.56659 | 2.5468e-08
2018-03-10 21:13 | 356115.9 | 300.0016 | 4 | 40 | 4.390469 | 0 | 2.948637 | 6.349e-09 | 12.56659 | 2.5468e-08
2018-03-10 21:15 | 356235.9 | 120.0009 | 5 | 40 | 3.809531 | -6.519944 | 2.948637 | 0.2172991 | 12.56659 | 0.8392708
2018-03-10 21:17 | 356355.9 | 240.0015 | 5 | 40 | 3.746786 | -6.519958 | 2.948637 | 0.4346263 | 12.56659 | 1.660682
2018-03-10 21:19 | 356475.9 | 360.0009 | 5 | 40 | 3.676778 | -6.519897 | 2.948637 | 0.6519491 | 12.56659 | 2.467348
2018-03-10 21:21 | 356595.9 | 480.0002 | 5 | 40 | 3.607281 | -6.519973 | 2.948637 | 0.8692745 | 12.56659 | 3.258827
2018-03-10 21:23 | 356715.9 | 600.0005 | 5 | 40 | 3.542196 | -6.519951 | 2.948637 | 1.086589 | 12.56659 | 4.035553
2018-03-10 21:25 | 356835.9 | 720.0015 | 5 | 40 | 3.482594 | -6.51999 | 2.948637 | 1.303907 | 12.56659 | 4.798739
2018-03-10 21:27 | 356955.9 | 840.0005 | 5 | 40 | 3.429869 | -6.52001 | 2.948637 | 1.521231 | 12.56659 | 5.549708
2018-03-10 21:29 | 357075.9 | 960.0002 | 5 | 40 | 3.385713 | -6.519904 | 2.948637 | 1.738554 | 12.56659 | 6.290175
2018-03-10 21:31 | 357195.9 | 1080.0006 | 5 | 40 | 3.346642 | -6.519911 | 2.948637 | 1.955866 | 12.56659 | 7.0216
2018-03-10 21:33 | 357315.9 | 1200.0006 | 5 | 40 | 3.310351 | -6.519926 | 2.948637 | 2.173188 | 12.56659 | 7.744984
2018-03-10 21:35 | 357435.9 | 1320.0015 | 5 | 40 | 3.2697 | -6.51988 | 2.948637 | 2.39052 | 12.56659 | 8.46016
2018-03-10 21:37 | 357555.9 | 1440.0006 | 5 | 40 | 3.219 | -6.519896 | 2.948637 | 2.60784 | 12.56659 | 9.165528
2018-03-10 21:39 | 357675.9 | 1560.0014 | 5 | 40 | 3.120713 | -6.519953 | 2.948637 | 2.825168 | 12.56659 | 9.856008
2018-03-10 21:40 | 357742.9 | 1626.92 | 5 | 40 | 2.999986 | -6.519963 | 2.948637 | 2.946352 | 12.56659 | 10.22771
2018-03-10 21:42 | 357862.9 | 120.0001 | 6 | 40 | 3.632452 | 0 | 2.948637 | 2.946352 | 12.56659 | 10.22771
2018-03-10 21:44 | 357982.9 | 240.0006 | 6 | 40 | 3.659759 | 0 | 2.948637 | 2.946352 | 12.56659 | 10.22771
2018-03-10 21:45 | 358042.9 | 300.0032 | 6 | 40 | 3.666404 | 0 | 2.948637 | 2.946352 | 12.56659 | 10.22771
2018-03-10 21:45 | 358042.9 | 0.0024 | 7 | 41 | 3.666526 | 0 | 0 | 0 | 0 | 0
2018-03-10 21:47 | 358163 | 120.0005 | 2 | 41 | 4.073637 | 4.889878 | 0.1623965 | 2.179e-09 | 0.6537021 | 7.989e-09
2018-03-10 21:49 | 358283 | 240.001 | 2 | 41 | 4.126477 | 4.889853 | 0.3253975 | 2.179e-09 | 1.322356 | 7.989e-09
2018-03-10 21:51 | 358403 | 360.0014 | 2 | 41 | 4.157117 | 4.889918 | 0.4883793 | 2.179e-09 | 1.997607 | 7.989e-09
2018-03-10 21:53 | 358523 | 480.0006 | 2 | 41 | 4.18203 | 4.889941 | 0.651383 | 2.179e-09 | 2.67723 | 7.989e-09
2018-03-10 21:55 | 358643 | 600.0006 | 2 | 41 | 4.200179 | 4.752398 | 0.8136347 | 2.179e-09 | 3.357683 | 7.989e-09
2018-03-10 21:57 | 358763 | 720.0013 | 2 | 41 | 4.200151 | 4.364409 | 0.9655195 | 2.179e-09 | 3.995626 | 7.989e-09
2018-03-10 21:59 | 358883 | 840.0009 | 2 | 41 | 4.200191 | 4.003858 | 1.104904 | 2.179e-09 | 4.581065 | 7.989e-09
2018-03-10 22:01 | 359003 | 960.0006 | 2 | 41 | 4.200219 | 3.645219 | 1.232384 | 2.179e-09 | 5.1165 | 7.989e-09
2018-03-10 22:03 | 359123 | 1080.0006 | 2 | 41 | 4.20013 | 3.293065 | 1.347903 | 2.179e-09 | 5.601696 | 7.989e-09
2018-03-10 22:03 | 359134.9 | 1091.9704 | 2 | 41 | 4.200143 | 3.259997 | 1.358791 | 2.179e-09 | 5.64743 | 7.989e-09
2018-03-10 22:05 | 359255 | 120.0018 | 3 | 41 | 4.224068 | 3.260068 | 1.467076 | 2.179e-09 | 6.103422 | 7.989e-09
2018-03-10 22:07 | 359375 | 240.0023 | 3 | 41 | 4.251887 | 3.26002 | 1.575736 | 2.179e-09 | 6.563918 | 7.989e-09
2018-03-10 22:09 | 359495 | 360.0007 | 3 | 41 | 4.281016 | 3.259994 | 1.684407 | 2.179e-09 | 7.027529 | 7.989e-09
2018-03-10 22:11 | 359615 | 480.0022 | 3 | 41 | 4.314527 | 3.260003 | 1.793067 | 2.179e-09 | 7.494481 | 7.989e-09
2018-03-10 22:13 | 359735 | 600.0001 | 3 | 41 | 4.350385 | 3.25999 | 1.901732 | 2.179e-09 | 7.965251 | 7.989e-09
2018-03-10 22:15 | 359855 | 720.0006 | 3 | 41 | 4.388215 | 3.260028 | 2.010389 | 2.179e-09 | 8.439988 | 7.989e-09
2018-03-10 22:17 | 359975 | 840.0002 | 3 | 41 | 4.400167 | 2.929988 | 2.11491 | 2.179e-09 | 8.899698 | 7.989e-09
2018-03-10 22:19 | 360095 | 960.0015 | 3 | 41 | 4.400156 | 2.552581 | 2.206189 | 2.179e-09 | 9.301344 | 7.989e-09
2018-03-10 22:21 | 360215 | 1080.0015 | 3 | 41 | 4.400159 | 2.217082 | 2.285498 | 2.179e-09 | 9.650315 | 7.989e-09
2018-03-10 22:23 | 360335 | 1200.0018 | 3 | 41 | 4.400186 | 1.941552 | 2.35466 | 2.179e-09 | 9.954637 | 7.989e-09
2018-03-10 22:25 | 360455 | 1320.0006 | 3 | 41 | 4.400094 | 1.708342 | 2.415334 | 2.179e-09 | 10.22161 | 7.989e-09
2018-03-10 22:27 | 360575 | 1440.0001 | 3 | 41 | 4.400116 | 1.510424 | 2.468938 | 2.179e-09 | 10.45747 | 7.989e-09
2018-03-10 22:29 | 360695 | 1560.0011 | 3 | 41 | 4.400166 | 1.327374 | 2.516197 | 2.179e-09 | 10.66542 | 7.989e-09
2018-03-10 22:31 | 360815 | 1680.0002 | 3 | 41 | 4.400119 | 1.173072 | 2.557761 | 2.179e-09 | 10.8483 | 7.989e-09
2018-03-10 22:33 | 360935 | 1800.0007 | 3 | 41 | 4.400056 | 1.042477 | 2.594633 | 2.179e-09 | 11.01054 | 7.989e-09
2018-03-10 22:35 | 361055 | 1920.001 | 3 | 41 | 4.400009 | 0.9351969 | 2.627562 | 2.179e-09 | 11.15543 | 7.989e-09
2018-03-10 22:37 | 361175 | 2040.0006 | 3 | 41 | 4.400062 | 0.8377943 | 2.6571 | 2.179e-09 | 11.2854 | 7.989e-09
2018-03-10 22:39 | 361295 | 2160.0006 | 3 | 41 | 4.400103 | 0.747591 | 2.683449 | 2.179e-09 | 11.40134 | 7.989e-09
2018-03-10 22:41 | 361415 | 2280.0007 | 3 | 41 | 4.400076 | 0.6720982 | 2.707057 | 2.179e-09 | 11.50521 | 7.989e-09
2018-03-10 22:43 | 361535 | 2400.0006 | 3 | 41 | 4.400023 | 0.6081333 | 2.728357 | 2.179e-09 | 11.59894 | 7.989e-09
2018-03-10 22:45 | 361655 | 2520.0002 | 3 | 41 | 4.400111 | 0.5554171 | 2.747734 | 2.179e-09 | 11.6842 | 7.989e-09
2018-03-10 22:47 | 361775 | 2640.0011 | 3 | 41 | 4.400077 | 0.5011959 | 2.765316 | 2.179e-09 | 11.76156 | 7.989e-09
2018-03-10 22:49 | 361895 | 2760.0006 | 3 | 41 | 4.400053 | 0.4549112 | 2.781212 | 2.179e-09 | 11.8315 | 7.989e-09
2018-03-10 22:51 | 362015 | 2880.0009 | 3 | 41 | 4.400017 | 0.4160881 | 2.795715 | 2.179e-09 | 11.89532 | 7.989e-09
2018-03-10 22:53 | 362135 | 3000.0013 | 3 | 41 | 4.399962 | 0.3826294 | 2.80903 | 2.179e-09 | 11.9539 | 7.989e-09
2018-03-10 22:55 | 362255 | 3120.0001 | 3 | 41 | 4.400045 | 0.3535318 | 2.821303 | 2.179e-09 | 12.0079 | 7.989e-09
2018-03-10 22:57 | 362375 | 3240.0002 | 3 | 41 | 4.400044 | 0.3227329 | 2.832538 | 2.179e-09 | 12.05733 | 7.989e-09
2018-03-10 22:59 | 362495 | 3360.0011 | 3 | 41 | 4.400015 | 0.2975769 | 2.842861 | 2.179e-09 | 12.10276 | 7.989e-09
2018-03-10 23:01 | 362615 | 3480.0021 | 3 | 41 | 4.400075 | 0.2774954 | 2.852407 | 2.179e-09 | 12.14476 | 7.989e-09
2018-03-10 23:03 | 362735 | 3600.0018 | 3 | 41 | 4.399948 | 0.2565403 | 2.8613 | 2.179e-09 | 12.18389 | 7.989e-09
2018-03-10 23:05 | 362855 | 3720.0022 | 3 | 41 | 4.400052 | 0.2375727 | 2.869556 | 2.179e-09 | 12.22022 | 7.989e-09
2018-03-10 23:07 | 362975 | 3840.0019 | 3 | 41 | 4.400028 | 0.2197514 | 2.877166 | 2.179e-09 | 12.2537 | 7.989e-09
2018-03-10 23:09 | 363095 | 3960.0018 | 3 | 41 | 4.400072 | 0.2057257 | 2.884249 | 2.179e-09 | 12.28486 | 7.989e-09
2018-03-10 23:11 | 363215 | 4080.0022 | 3 | 41 | 4.399949 | 0.1918373 | 2.89086 | 2.179e-09 | 12.31396 | 7.989e-09
2018-03-10 23:13 | 363335 | 4200.0002 | 3 | 41 | 4.400023 | 0.1795511 | 2.897071 | 2.179e-09 | 12.34128 | 7.989e-09
2018-03-10 23:15 | 363455 | 4320.001 | 3 | 41 | 4.399954 | 0.1654406 | 2.902831 | 2.179e-09 | 12.36662 | 7.989e-09
2018-03-10 23:17 | 363575 | 4440.001 | 3 | 41 | 4.400028 | 0.1555462 | 2.90819 | 2.179e-09 | 12.3902 | 7.989e-09
2018-03-10 23:19 | 363695 | 4560.0014 | 3 | 41 | 4.40002 | 0.1460972 | 2.913209 | 2.179e-09 | 12.41229 | 7.989e-09
2018-03-10 23:21 | 363815 | 4680.0018 | 3 | 41 | 4.40002 | 0.1380777 | 2.917938 | 2.179e-09 | 12.4331 | 7.989e-09
2018-03-10 23:23 | 363935 | 4800.0014 | 3 | 41 | 4.400056 | 0.129035 | 2.922369 | 2.179e-09 | 12.45259 | 7.989e-09
2018-03-10 23:25 | 364055 | 4920.0006 | 3 | 41 | 4.400073 | 0.1206121 | 2.926488 | 2.179e-09 | 12.47072 | 7.989e-09
2018-03-10 23:27 | 364175 | 5040.001 | 3 | 41 | 4.400085 | 0.1136265 | 2.930351 | 2.179e-09 | 12.48771 | 7.989e-09
2018-03-10 23:29 | 364295 | 5160.0018 | 3 | 41 | 4.399966 | 0.1058702 | 2.933991 | 2.179e-09 | 12.50373 | 7.989e-09
2018-03-10 23:31 | 364415 | 5280.0013 | 3 | 41 | 4.400029 | 0.1006575 | 2.937437 | 2.179e-09 | 12.51889 | 7.989e-09
2018-03-10 23:33 | 364535 | 5400.0018 | 3 | 41 | 4.400032 | 0.09311104 | 2.940655 | 2.179e-09 | 12.53305 | 7.989e-09
2018-03-10 23:35 | 364655 | 5520.0018 | 3 | 41 | 4.399908 | 0.0861721 | 2.943659 | 2.179e-09 | 12.54627 | 7.989e-09
2018-03-10 23:37 | 364775 | 5640.001 | 3 | 41 | 4.400001 | 0.08275223 | 2.94649 | 2.179e-09 | 12.55873 | 7.989e-09
2018-03-10 23:37 | 364795.1 | 5660.1584 | 3 | 41 | 4.399975 | 0.08148575 | 2.946951 | 2.179e-09 | 12.56075 | 7.989e-09
2018-03-10 23:39 | 364915.2 | 120.0012 | 4 | 41 | 4.391658 | 0 | 2.946951 | 2.179e-09 | 12.56075 | 7.989e-09
2018-03-10 23:41 | 365035.2 | 240 | 4 | 41 | 4.39078 | 0 | 2.946951 | 2.179e-09 | 12.56075 | 7.989e-09
2018-03-10 23:42 | 365095.2 | 300.0022 | 4 | 41 | 4.390459 | 0 | 2.946951 | 2.179e-09 | 12.56075 | 7.989e-09
2018-03-10 23:44 | 365215.3 | 120.0006 | 5 | 41 | 3.805472 | -6.519978 | 2.946951 | 0.2173144 | 12.56075 | 0.838571
2018-03-10 23:46 | 365335.3 | 240.001 | 5 | 41 | 3.745962 | -6.519971 | 2.946951 | 0.43464 | 12.56075 | 1.659328
2018-03-10 23:48 | 365455.3 | 360.0013 | 5 | 41 | 3.678978 | -6.519993 | 2.946951 | 0.6519504 | 12.56075 | 2.466193
2018-03-10 23:50 | 365575.3 | 480.0014 | 5 | 41 | 3.607573 | -6.520044 | 2.946951 | 0.8692758 | 12.56075 | 3.258017
2018-03-10 23:52 | 365695.3 | 600.0007 | 5 | 41 | 3.539805 | -6.520013 | 2.946951 | 1.086584 | 12.56075 | 4.034475
2018-03-10 23:54 | 365815.3 | 720.0009 | 5 | 41 | 3.479645 | -6.520049 | 2.946951 | 1.303918 | 12.56075 | 4.797093
2018-03-10 23:56 | 365935.3 | 840.0002 | 5 | 41 | 3.429933 | -6.520015 | 2.946951 | 1.521256 | 12.56075 | 5.54776
2018-03-10 23:58 | 366055.3 | 960.0006 | 5 | 41 | 3.386676 | -6.520007 | 2.946951 | 1.738554 | 12.56075 | 6.288307
2018-03-11 | 366175.3 | 1080.0007 | 5 | 41 | 3.346004 | -6.519948 | 2.946951 | 1.955896 | 12.56075 | 7.019875
2018-03-11 00:02 | 366295.3 | 1200.0019 | 5 | 41 | 3.307674 | -6.519985 | 2.946951 | 2.17321 | 12.56075 | 7.742804
2018-03-11 00:04 | 366415.3 | 1320.001 | 5 | 41 | 3.268681 | -6.519946 | 2.946951 | 2.390547 | 12.56075 | 8.457464
2018-03-11 00:06 | 366535.3 | 1440.0014 | 5 | 41 | 3.22083 | -6.52001 | 2.946951 | 2.607867 | 12.56075 | 9.162999
2018-03-11 00:08 | 366655.3 | 1560.0009 | 5 | 41 | 3.123037 | -6.519991 | 2.946951 | 2.825198 | 12.56075 | 9.854004
2018-03-11 00:09 | 366722.7 | 1627.4216 | 5 | 41 | 2.999991 | -6.519949 | 2.946951 | 2.9473 | 12.56075 | 10.22871
2018-03-11 00:11 | 366842.7 | 120.0007 | 6 | 41 | 3.632035 | 0 | 2.946951 | 2.9473 | 12.56075 | 10.22871
2018-03-11 00:13 | 366962.7 | 240.0004 | 6 | 41 | 3.659017 | 0 | 2.946951 | 2.9473 | 12.56075 | 10.22871
2018-03-11 00:14 | 367022.7 | 300.0022 | 6 | 41 | 3.665613 | 0 | 2.946951 | 2.9473 | 12.56075 | 10.22871
2018-03-11 00:14 | 367022.7 | 0.0024 | 7 | 42 | 3.665841 | 0 | 0 | 0 | 0 | 0
2018-03-11 00:16 | 367142.8 | 120.0017 | 2 | 42 | 4.071397 | 4.889935 | 0.1623991 | 6.67e-10 | 0.6533648 | 2.444e-09
2018-03-11 00:18 | 367262.8 | 240.0008 | 2 | 42 | 4.126921 | 4.890004 | 0.325382 | 6.67e-10 | 1.32178 | 2.444e-09
2018-03-11 00:20 | 367382.8 | 360.0009 | 2 | 42 | 4.159294 | 4.88996 | 0.4883745 | 6.67e-10 | 1.997341 | 2.444e-09
2018-03-11 00:22 | 367502.8 | 480.0013 | 2 | 42 | 4.18208 | 4.889951 | 0.6513628 | 6.67e-10 | 2.677164 | 2.444e-09
2018-03-11 00:24 | 367622.8 | 600.0009 | 2 | 42 | 4.20013 | 4.787021 | 0.8139436 | 6.67e-10 | 3.358861 | 2.444e-09
2018-03-11 00:26 | 367742.8 | 720.0014 | 2 | 42 | 4.200226 | 4.377395 | 0.9667129 | 6.67e-10 | 4.000519 | 2.444e-09
2018-03-11 00:28 | 367862.8 | 840.0016 | 2 | 42 | 4.200162 | 3.989455 | 1.106049 | 6.67e-10 | 4.585754 | 2.444e-09
2018-03-11 00:30 | 367982.8 | 960.0013 | 2 | 42 | 4.200229 | 3.629447 | 1.23294 | 6.67e-10 | 5.118719 | 2.444e-09
2018-03-11 00:32 | 368102.8 | 1080.0013 | 2 | 42 | 4.200158 | 3.307981 | 1.348405 | 6.67e-10 | 5.60369 | 2.444e-09
2018-03-11 00:33 | 368121.5 | 1098.7015 | 2 | 42 | 4.20019 | 3.259986 | 1.365465 | 6.67e-10 | 5.675344 | 2.444e-09
2018-03-11 00:35 | 368241.5 | 120.0006 | 3 | 42 | 4.224052 | 3.260043 | 1.473755 | 2.469e-09 | 6.131334 | 9.755e-09
2018-03-11 00:37 | 368361.5 | 240.0018 | 3 | 42 | 4.253513 | 3.260093 | 1.582417 | 2.469e-09 | 6.591927 | 9.755e-09
2018-03-11 00:39 | 368481.5 | 360.0002 | 3 | 42 | 4.284283 | 3.260028 | 1.691083 | 2.469e-09 | 7.055793 | 9.755e-09
2018-03-11 00:41 | 368601.5 | 480.0002 | 3 | 42 | 4.316249 | 3.26007 | 1.799743 | 2.469e-09 | 7.523061 | 9.755e-09
2018-03-11 00:43 | 368721.5 | 600.0007 | 3 | 42 | 4.350106 | 3.259957 | 1.9084 | 2.469e-09 | 7.99385 | 9.755e-09
2018-03-11 00:45 | 368841.5 | 720.0001 | 3 | 42 | 4.389109 | 3.259963 | 2.01706 | 2.469e-09 | 8.468601 | 9.755e-09
2018-03-11 00:47 | 368961.5 | 840.0003 | 3 | 42 | 4.400209 | 2.898118 | 2.120922 | 2.469e-09 | 8.925449 | 9.755e-09
2018-03-11 00:49 | 369081.5 | 960.0006 | 3 | 42 | 4.400164 | 2.526505 | 2.21113 | 2.469e-09 | 9.32238 | 9.755e-09
2018-03-11 00:51 | 369201.5 | 1080.0002 | 3 | 42 | 4.400161 | 2.217889 | 2.29008 | 2.469e-09 | 9.669774 | 9.755e-09
2018-03-11 00:53 | 369321.5 | 1200.0019 | 3 | 42 | 4.400133 | 1.940717 | 2.359308 | 2.469e-09 | 9.974386 | 9.755e-09
2018-03-11 00:55 | 369441.5 | 1320.0002 | 3 | 42 | 4.400105 | 1.694275 | 2.419745 | 2.469e-09 | 10.24032 | 9.755e-09
2018-03-11 00:57 | 369561.5 | 1440.0011 | 3 | 42 | 4.400116 | 1.491273 | 2.472747 | 2.469e-09 | 10.47353 | 9.755e-09
2018-03-11 00:59 | 369681.5 | 1560.001 | 3 | 42 | 4.400031 | 1.319784 | 2.519506 | 2.469e-09 | 10.67927 | 9.755e-09
2018-03-11 01:01 | 369801.5 | 1680.0003 | 3 | 42 | 4.400108 | 1.175154 | 2.561066 | 2.469e-09 | 10.86215 | 9.755e-09
2018-03-11 01:03 | 369921.5 | 1800.0018 | 3 | 42 | 4.400006 | 1.036866 | 2.597927 | 2.469e-09 | 11.02434 | 9.755e-09
2018-03-11 01:05 | 370041.5 | 1920.001 | 3 | 42 | 4.400072 | 0.9237823 | 2.630569 | 2.469e-09 | 11.16796 | 9.755e-09
2018-03-11 01:07 | 370161.5 | 2040.0035 | 3 | 42 | 4.400076 | 0.8274107 | 2.659706 | 2.469e-09 | 11.29617 | 9.755e-09
2018-03-11 01:09 | 370281.5 | 2160.0009 | 3 | 42 | 4.400069 | 0.7472782 | 2.685906 | 2.469e-09 | 11.41145 | 9.755e-09
2018-03-11 01:11 | 370401.5 | 2280.0007 | 3 | 42 | 4.400008 | 0.6712818 | 2.709547 | 2.469e-09 | 11.51547 | 9.755e-09
2018-03-11 01:13 | 370521.5 | 2400.0001 | 3 | 42 | 4.40001 | 0.6030493 | 2.730757 | 2.469e-09 | 11.60879 | 9.755e-09
2018-03-11 01:15 | 370641.5 | 2520.0007 | 3 | 42 | 4.39997 | 0.5452032 | 2.749893 | 2.469e-09 | 11.693 | 9.755e-09
2018-03-11 01:17 | 370761.5 | 2640.0015 | 3 | 42 | 4.40003 | 0.4987888 | 2.767272 | 2.469e-09 | 11.76946 | 9.755e-09
2018-03-11 01:19 | 370881.5 | 2760.0026 | 3 | 42 | 4.400044 | 0.4564199 | 2.783183 | 2.469e-09 | 11.83947 | 9.755e-09
2018-03-11 01:21 | 371001.5 | 2880.0006 | 3 | 42 | 4.399944 | 0.4129019 | 2.797692 | 2.469e-09 | 11.90331 | 9.755e-09
2018-03-11 01:23 | 371121.5 | 3000.0009 | 3 | 42 | 4.400003 | 0.3788376 | 2.810897 | 2.469e-09 | 11.96141 | 9.755e-09
2018-03-11 01:25 | 371241.5 | 3120.0006 | 3 | 42 | 4.400009 | 0.3482361 | 2.823009 | 2.469e-09 | 12.01471 | 9.755e-09
2018-03-11 01:27 | 371361.5 | 3240.0018 | 3 | 42 | 4.400048 | 0.3239479 | 2.834193 | 2.469e-09 | 12.06391 | 9.755e-09
2018-03-11 01:29 | 371481.5 | 3360.0002 | 3 | 42 | 4.400037 | 0.298624 | 2.844549 | 2.469e-09 | 12.10948 | 9.755e-09
2018-03-11 01:31 | 371601.5 | 3480.0018 | 3 | 42 | 4.400053 | 0.2744284 | 2.854074 | 2.469e-09 | 12.15139 | 9.755e-09
2018-03-11 01:33 | 371721.5 | 3600.0017 | 3 | 42 | 4.400041 | 0.2543755 | 2.862852 | 2.469e-09 | 12.19001 | 9.755e-09
2018-03-11 01:35 | 371841.5 | 3720.001 | 3 | 42 | 4.400022 | 0.2368412 | 2.871009 | 2.469e-09 | 12.22591 | 9.755e-09
2018-03-11 01:37 | 371961.5 | 3840.0002 | 3 | 42 | 4.399981 | 0.2201662 | 2.878634 | 2.469e-09 | 12.25946 | 9.755e-09
2018-03-11 01:39 | 372081.5 | 3960.0014 | 3 | 42 | 4.400012 | 0.20467 | 2.885726 | 2.469e-09 | 12.29066 | 9.755e-09
2018-03-11 01:41 | 372201.5 | 4080.0001 | 3 | 42 | 4.400012 | 0.1896496 | 2.892283 | 2.469e-09 | 12.31951 | 9.755e-09
2018-03-11 01:43 | 372321.5 | 4200.0011 | 3 | 42 | 4.400017 | 0.177496 | 2.898396 | 2.469e-09 | 12.34641 | 9.755e-09
2018-03-11 01:45 | 372441.5 | 4320.0015 | 3 | 42 | 4.399976 | 0.1667366 | 2.904121 | 2.469e-09 | 12.3716 | 9.755e-09
2018-03-11 01:47 | 372561.5 | 4440.0014 | 3 | 42 | 4.399953 | 0.1551838 | 2.909504 | 2.469e-09 | 12.39529 | 9.755e-09
2018-03-11 01:49 | 372681.5 | 4560.0018 | 3 | 42 | 4.399997 | 0.1447001 | 2.914507 | 2.469e-09 | 12.4173 | 9.755e-09
2018-03-11 01:51 | 372801.5 | 4680.0006 | 3 | 42 | 4.399976 | 0.1351833 | 2.91917 | 2.469e-09 | 12.43781 | 9.755e-09
2018-03-11 01:53 | 372921.5 | 4800.001 | 3 | 42 | 4.399961 | 0.1269293 | 2.923548 | 2.469e-09 | 12.45708 | 9.755e-09
2018-03-11 01:55 | 373041.5 | 4920.0007 | 3 | 42 | 4.399896 | 0.1188488 | 2.927677 | 2.469e-09 | 12.47525 | 9.755e-09
2018-03-11 01:57 | 373161.5 | 5040.0015 | 3 | 42 | 4.400042 | 0.1127377 | 2.931552 | 2.469e-09 | 12.4923 | 9.755e-09
2018-03-11 01:59 | 373281.5 | 5160.0022 | 3 | 42 | 4.40002 | 0.1050472 | 2.935163 | 2.469e-09 | 12.50818 | 9.755e-09
2018-03-11 02:01 | 373401.5 | 5280.0023 | 3 | 42 | 4.400084 | 0.09969616 | 2.938552 | 2.469e-09 | 12.52309 | 9.755e-09
2018-03-11 02:03 | 373521.5 | 5400.0021 | 3 | 42 | 4.399987 | 0.09354115 | 2.941751 | 2.469e-09 | 12.53717 | 9.755e-09
2018-03-11 02:05 | 373641.5 | 5520.0009 | 3 | 42 | 4.400063 | 0.08908081 | 2.944773 | 2.469e-09 | 12.55047 | 9.755e-09
2018-03-11 02:07 | 373755.1 | 5633.5328 | 3 | 42 | 4.399987 | 0.08149433 | 2.947449 | 2.469e-09 | 12.56224 | 9.755e-09
2018-03-11 02:09 | 373875.0851 | 120.0005 | 4 | 42 | 4.391628 | 0 | 2.947449 | 2.469e-09 | 12.56224 | 9.755e-09
2018-03-11 02:11 | 373995.0849 | 240.0003 | 4 | 42 | 4.390697 | 0 | 2.947449 | 2.469e-09 | 12.56224 | 9.755e-09
2018-03-11 02:12 | 374055.086 | 300.0014 | 4 | 42 | 4.39033 | 0 | 2.947449 | 2.469e-09 | 12.56224 | 9.755e-09
2018-03-11 02:14 | 374175.2 | 120.0019 | 5 | 42 | 3.807495 | -6.519916 | 2.947449 | 0.2173165 | 12.56224 | 0.839038
2018-03-11 02:16 | 374295.2 | 240.0006 | 5 | 42 | 3.74504 | -6.519872 | 2.947449 | 0.4346306 | 12.56224 | 1.659864
2018-03-11 02:18 | 374415.2 | 360.001 | 5 | 42 | 3.676433 | -6.519919 | 2.947449 | 0.6519386 | 12.56224 | 2.466267
2018-03-11 02:20 | 374535.2 | 480.0021 | 5 | 42 | 3.607516 | -6.519917 | 2.947449 | 0.8692659 | 12.56224 | 3.257733
2018-03-11 02:22 | 374655.2 | 600.0022 | 5 | 42 | 3.541912 | -6.5199 | 2.947449 | 1.086578 | 12.56224 | 4.034491
2018-03-11 02:24 | 374775.2 | 720.0018 | 5 | 42 | 3.481095 | -6.519911 | 2.947449 | 1.303914 | 12.56224 | 4.797577
2018-03-11 02:26 | 374895.2 | 840.0014 | 5 | 42 | 3.429183 | -6.51988 | 2.947449 | 1.521235 | 12.56224 | 5.548246
2018-03-11 02:28 | 375015.2 | 960.0006 | 5 | 42 | 3.38555 | -6.519948 | 2.947449 | 1.738543 | 12.56224 | 6.288599
2018-03-11 02:30 | 375135.2 | 1080.001 | 5 | 42 | 3.347386 | -6.52001 | 2.947449 | 1.955873 | 12.56224 | 7.020145
2018-03-11 02:32 | 375255.2 | 1200.0006 | 5 | 42 | 3.310421 | -6.519928 | 2.947449 | 2.173183 | 12.56224 | 7.743566
2018-03-11 02:34 | 375375.2 | 1320.0018 | 5 | 42 | 3.269862 | -6.519946 | 2.947449 | 2.390498 | 12.56224 | 8.458654
2018-03-11 02:36 | 375495.2 | 1440.0006 | 5 | 42 | 3.219766 | -6.519919 | 2.947449 | 2.607824 | 12.56224 | 9.16418
2018-03-11 02:38 | 375615.2 | 1560.0027 | 5 | 42 | 3.122854 | -6.519838 | 2.947449 | 2.825155 | 12.56224 | 9.854964
2018-03-11 02:39 | 375683.4 | 1628.2192 | 5 | 42 | 2.999996 | -6.519991 | 2.947449 | 2.948685 | 12.56224 | 10.23407
2018-03-11 02:41 | 375803.5 | 120.0013 | 6 | 42 | 3.630942 | 0 | 2.947449 | 2.948685 | 12.56224 | 10.23407
2018-03-11 02:43 | 375923.5 | 240.0013 | 6 | 42 | 3.658434 | 0 | 2.947449 | 2.948685 | 12.56224 | 10.23407
2018-03-11 02:44 | 375983.5 | 300.0015 | 6 | 42 | 3.665085 | 0 | 2.947449 | 2.948685 | 12.56224 | 10.23407
2018-03-11 02:44 | 375983.4 | 0.0024 | 7 | 43 | 3.664904 | 0 | 0 | 0 | 0 | 0
2018-03-11 02:46 | 376103.5 | 120.0014 | 2 | 43 | 4.072466 | 4.890143 | 0.1624063 | 0 | 0.653564 | 0
2018-03-11 02:48 | 376223.5 | 240.0006 | 2 | 43 | 4.124478 | 4.890145 | 0.3254 | 0 | 1.321922 | 0
2018-03-11 02:50 | 376343.5 | 360.0005 | 2 | 43 | 4.156799 | 4.889934 | 0.4883916 | 0 | 1.997018 | 0
2018-03-11 02:52 | 376463.5 | 480.0017 | 2 | 43 | 4.182316 | 4.890199 | 0.6513758 | 0 | 2.676627 | 0
2018-03-11 02:54 | 376583.5 | 600.0006 | 2 | 43 | 4.200146 | 4.757823 | 0.8137001 | 0 | 3.357372 | 0
2018-03-11 02:56 | 376703.5 | 720.0018 | 2 | 43 | 4.200168 | 4.37341 | 0.9657962 | 0 | 3.996201 | 0
2018-03-11 02:58 | 376823.5 | 840.0006 | 2 | 43 | 4.200131 | 4.010085 | 1.105538 | 0 | 4.583139 | 0
2018-03-11 03:00 | 376943.5 | 960.0015 | 2 | 43 | 4.200195 | 3.639943 | 1.233075 | 0 | 5.118816 | 0
2018-03-11 03:02 | 377063.5 | 1080.0006 | 2 | 43 | 4.200171 | 3.294711 | 1.348507 | 0 | 5.603649 | 0
2018-03-11 03:02 | 377076.3 | 1092.7336 | 2 | 43 | 4.200135 | 3.259963 | 1.360104 | 0 | 5.652358 | 0
2018-03-11 03:04 | 377196.3 | 120.0017 | 3 | 43 | 4.223945 | 3.259982 | 1.468385 | 0 | 6.108324 | 0
2018-03-11 03:06 | 377316.3 | 240.0013 | 3 | 43 | 4.250875 | 3.25998 | 1.577049 | 0 | 6.568776 | 0
2018-03-11 03:08 | 377436.3 | 360.0014 | 3 | 43 | 4.280801 | 3.260016 | 1.685706 | 0 | 7.032249 | 0
2018-03-11 03:10 | 377556.3 | 480.0001 | 3 | 43 | 4.314406 | 3.259999 | 1.79436 | 0 | 7.499183 | 0
2018-03-11 03:12 | 377676.3 | 600.0009 | 3 | 43 | 4.349572 | 3.259938 | 1.903025 | 0 | 7.969898 | 0
2018-03-11 03:14 | 377796.3 | 720 | 3 | 43 | 4.386755 | 3.259887 | 2.011675 | 0 | 8.444489 | 0
2018-03-11 03:16 | 377916.3 | 840.0014 | 3 | 43 | 4.400168 | 2.942039 | 2.116635 | 0 | 8.90607 | 0
2018-03-11 03:18 | 378036.3 | 960.0017 | 3 | 43 | 4.400147 | 2.553618 | 2.208127 | 0 | 9.308653 | 0
2018-03-11 03:20 | 378156.3 | 1080.0017 | 3 | 43 | 4.400121 | 2.224214 | 2.287577 | 0 | 9.658242 | 0
2018-03-11 03:22 | 378276.3 | 1200.0017 | 3 | 43 | 4.400134 | 1.947307 | 2.356976 | 0 | 9.963607 | 0
2018-03-11 03:24 | 378396.3 | 1320.0008 | 3 | 43 | 4.400112 | 1.717319 | 2.417938 | 0 | 10.23185 | 0
2018-03-11 03:26 | 378516.3 | 1440.0001 | 3 | 43 | 4.400145 | 1.513317 | 2.471722 | 0 | 10.4685 | 0
2018-03-11 03:28 | 378636.3 | 1560.0009 | 3 | 43 | 4.400122 | 1.327765 | 2.51895 | 0 | 10.67631 | 0
2018-03-11 03:30 | 378756.3 | 1680.0005 | 3 | 43 | 4.400105 | 1.175669 | 2.560576 | 0 | 10.85947 | 0
2018-03-11 03:32 | 378876.3 | 1800.0005 | 3 | 43 | 4.400057 | 1.045717 | 2.597519 | 0 | 11.02202 | 0
2018-03-11 03:34 | 378996.3 | 1920.0014 | 3 | 43 | 4.399986 | 0.9372244 | 2.630553 | 0 | 11.16737 | 0
2018-03-11 03:36 | 379116.3 | 2040.0012 | 3 | 43 | 4.400064 | 0.8347492 | 2.660071 | 0 | 11.29726 | 0
2018-03-11 03:38 | 379236.3 | 2160.0001 | 3 | 43 | 4.400062 | 0.7470179 | 2.686383 | 0 | 11.41303 | 0
2018-03-11 03:40 | 379356.3 | 2280.0013 | 3 | 43 | 4.400051 | 0.6727705 | 2.710002 | 0 | 11.51696 | 0
2018-03-11 03:42 | 379476.3 | 2400.0017 | 3 | 43 | 4.400068 | 0.6111526 | 2.731349 | 0 | 11.61088 | 0
2018-03-11 03:44 | 379596.3 | 2520.0001 | 3 | 43 | 4.400081 | 0.5541058 | 2.750752 | 0 | 11.69626 | 0
2018-03-11 03:46 | 379716.3 | 2640.0001 | 3 | 43 | 4.400028 | 0.4996414 | 2.76828 | 0 | 11.77338 | 0
2018-03-11 03:48 | 379836.3 | 2760.0006 | 3 | 43 | 4.400072 | 0.4558048 | 2.784171 | 0 | 11.8433 | 0
2018-03-11 03:50 | 379956.3 | 2880.0005 | 3 | 43 | 4.400031 | 0.4175882 | 2.798684 | 0 | 11.90716 | 0
2018-03-11 03:52 | 380076.3 | 3000.0009 | 3 | 43 | 4.400012 | 0.3835278 | 2.812037 | 0 | 11.96591 | 0
2018-03-11 03:54 | 380196.3 | 3120.0005 | 3 | 43 | 4.400037 | 0.3513584 | 2.824302 | 0 | 12.01988 | 0
2018-03-11 03:56 | 380316.3 | 3240.0005 | 3 | 43 | 4.400009 | 0.3222437 | 2.835508 | 0 | 12.06918 | 0
2018-03-11 03:58 | 380436.3 | 3360.0001 | 3 | 43 | 4.399989 | 0.2968082 | 2.845829 | 0 | 12.1146 | 0
2018-03-11 04:00 | 380556.3 | 3480.0013 | 3 | 43 | 4.399969 | 0.2764072 | 2.855394 | 0 | 12.15668 | 0
2018-03-11 04:02 | 380676.3 | 3600.0005 | 3 | 43 | 4.400014 | 0.2572174 | 2.864302 | 0 | 12.19588 | 0
2018-03-11 04:04 | 380796.3 | 3720.0005 | 3 | 43 | 4.400039 | 0.2366018 | 2.87252 | 0 | 12.23204 | 0
2018-03-11 04:06 | 380916.3 | 3840.0026 | 3 | 43 | 4.400015 | 0.2199392 | 2.88012 | 0 | 12.26548 | 0
2018-03-11 04:08 | 381036.3 | 3960.0009 | 3 | 43 | 4.399985 | 0.2042284 | 2.887196 | 0 | 12.29661 | 0
2018-03-11 04:10 | 381156.3 | 4080.0009 | 3 | 43 | 4.400029 | 0.1928291 | 2.893826 | 0 | 12.32578 | 0
2018-03-11 04:12 | 381276.3 | 4200.0014 | 3 | 43 | 4.400023 | 0.1784515 | 2.900014 | 0 | 12.35301 | 0
2018-03-11 04:14 | 381396.3 | 4320.001 | 3 | 43 | 4.399971 | 0.1656427 | 2.905751 | 0 | 12.37825 | 0
2018-03-11 04:16 | 381516.3 | 4440.0006 | 3 | 43 | 4.399995 | 0.1546783 | 2.911103 | 0 | 12.4018 | 0
2018-03-11 04:18 | 381636.3 | 4560.0009 | 3 | 43 | 4.400009 | 0.1460857 | 2.916123 | 0 | 12.42389 | 0
2018-03-11 04:20 | 381756.3 | 4680.0006 | 3 | 43 | 4.400085 | 0.1383085 | 2.920848 | 0 | 12.44468 | 0
2018-03-11 04:22 | 381876.3 | 4800.0005 | 3 | 43 | 4.400039 | 0.1281023 | 2.92525 | 0 | 12.46405 | 0
2018-03-11 04:24 | 381996.3 | 4920.001 | 3 | 43 | 4.399997 | 0.1195688 | 2.929355 | 0 | 12.48211 | 0
2018-03-11 04:26 | 382116.3 | 5040.0005 | 3 | 43 | 4.399987 | 0.1120567 | 2.933206 | 0 | 12.49906 | 0
2018-03-11 04:28 | 382236.3 | 5160.0001 | 3 | 43 | 4.399992 | 0.1061954 | 2.936846 | 0 | 12.51507 | 0
2018-03-11 04:30 | 382356.3 | 5280.0005 | 3 | 43 | 4.400013 | 0.09902859 | 2.94028 | 0 | 12.53018 | 0
2018-03-11 04:32 | 382476.3 | 5400.0005 | 3 | 43 | 4.400003 | 0.09246731 | 2.94347 | 0 | 12.54422 | 0
2018-03-11 04:34 | 382596.3 | 5520.0001 | 3 | 43 | 4.400001 | 0.08712006 | 2.946466 | 0 | 12.5574 | 0
2018-03-11 04:36 | 382716.3 | 5640.001 | 3 | 43 | 4.399992 | 0.08262062 | 2.9493 | 0 | 12.56987 | 0
2018-03-11 04:36 | 382736.2 | 5659.9311 | 3 | 43 | 4.399984 | 0.0814991 | 2.949755 | 0 | 12.57187 | 0
2018-03-11 04:38 | 382856.2 | 120 | 4 | 43 | 4.391664 | 0 | 2.949755 | 0 | 12.57187 | 0
2018-03-11 04:40 | 382976.2 | 240.0009 | 4 | 43 | 4.390797 | 0 | 2.949755 | 0 | 12.57187 | 0
2018-03-11 04:41 | 383036.2 | 300.0007 | 4 | 43 | 4.390507 | 0 | 2.949755 | 0 | 12.57187 | 0
2018-03-11 04:43 | 383156.3 | 120.0007 | 5 | 43 | 3.804578 | -6.519922 | 2.949755 | 0.2172954 | 12.57187 | 0.8382825
2018-03-11 04:45 | 383276.3 | 240.0007 | 5 | 43 | 3.746421 | -6.51987 | 2.949755 | 0.4346295 | 12.57187 | 1.659065
2018-03-11 04:47 | 383396.3 | 360.0005 | 5 | 43 | 3.678263 | -6.5199 | 2.949755 | 0.6519346 | 12.57187 | 2.46589
2018-03-11 04:49 | 383516.3 | 480.0023 | 5 | 43 | 3.606606 | -6.519857 | 2.949755 | 0.8692681 | 12.57187 | 3.257453
2018-03-11 04:51 | 383636.3 | 600.0003 | 5 | 43 | 3.539359 | -6.519842 | 2.949755 | 1.086595 | 12.57187 | 4.033861
2018-03-11 04:53 | 383756.3 | 720.0022 | 5 | 43 | 3.479811 | -6.519887 | 2.949755 | 1.303912 | 12.57187 | 4.796371
2018-03-11 04:55 | 383876.3 | 840.0022 | 5 | 43 | 3.4301 | -6.519864 | 2.949755 | 1.521227 | 12.57187 | 5.547049
2018-03-11 04:57 | 383996.3 | 960.0019 | 5 | 43 | 3.385859 | -6.52015 | 2.949755 | 1.738543 | 12.57187 | 6.287595
2018-03-11 04:59 | 384116.3 | 1080.0009 | 5 | 43 | 3.345974 | -6.51985 | 2.949755 | 1.955861 | 12.57187 | 7.018994
2018-03-11 05:01 | 384236.3 | 1200.0003 | 5 | 43 | 3.307809 | -6.519864 | 2.949755 | 2.173199 | 12.57187 | 7.742032
2018-03-11 05:03 | 384356.3 | 1320.0006 | 5 | 43 | 3.270101 | -6.519924 | 2.949755 | 2.390517 | 12.57187 | 8.456833
2018-03-11 05:05 | 384476.3 | 1440.001 | 5 | 43 | 3.221142 | -6.519936 | 2.949755 | 2.60785 | 12.57187 | 9.162602
2018-03-11 05:07 | 384596.3 | 1560.0014 | 5 | 43 | 3.121768 | -6.519872 | 2.949755 | 2.825149 | 12.57187 | 9.853354
2018-03-11 05:08 | 384663.2 | 1626.8712 | 5 | 43 | 2.99999 | -6.519848 | 2.949755 | 2.946259 | 12.57187 | 10.22494
2018-03-11 05:10 | 384783.3 | 120.0001 | 6 | 43 | 3.632128 | 0 | 2.949755 | 2.946259 | 12.57187 | 10.22494
2018-03-11 05:12 | 384903.3 | 240.0005 | 6 | 43 | 3.659067 | 0 | 2.949755 | 2.946259 | 12.57187 | 10.22494
2018-03-11 05:13 | 384963.3 | 300.0031 | 6 | 43 | 3.665777 | 0 | 2.949755 | 2.946259 | 12.57187 | 10.22494
2018-03-11 05:13 | 384963.3 | 0.0025 | 7 | 44 | 3.665919 | 0 | 0 | 0 | 0 | 0
2018-03-11 05:15 | 385083.3 | 120.0018 | 2 | 44 | 4.073084 | 4.889878 | 0.1623941 | 0 | 0.6534792 | 0
2018-03-11 05:17 | 385203.3 | 240.0009 | 2 | 44 | 4.127602 | 4.889846 | 0.3253883 | 0 | 1.322156 | 0
2018-03-11 05:19 | 385323.3 | 360.001 | 2 | 44 | 4.159681 | 4.889834 | 0.4883752 | 0 | 1.997763 | 0
2018-03-11 05:21 | 385443.3 | 480.0007 | 2 | 44 | 4.181693 | 4.88985 | 0.6513554 | 0 | 2.67752 | 0
2018-03-11 05:23 | 385563.3 | 600.0011 | 2 | 44 | 4.200192 | 4.775746 | 0.81387 | 0 | 3.358945 | 0
2018-03-11 05:25 | 385683.3 | 720.0006 | 2 | 44 | 4.200174 | 4.360541 | 0.9660213 | 0 | 3.998007 | 0
2018-03-11 05:27 | 385803.3 | 840.0018 | 2 | 44 | 4.200143 | 3.976472 | 1.104859 | 0 | 4.581148 | 0
2018-03-11 05:29 | 385923.3 | 960.0005 | 2 | 44 | 4.200166 | 3.623332 | 1.231397 | 0 | 5.112627 | 0
2018-03-11 05:31 | 386043.3 | 1080.001 | 2 | 44 | 4.20015 | 3.303578 | 1.346839 | 0 | 5.597504 | 0
2018-03-11 05:32 | 386060.1 | 1096.7528 | 2 | 44 | 4.200146 | 3.259988 | 1.362107 | 0 | 5.661632 | 0
2018-03-11 05:34 | 386180.1 | 120.002 | 3 | 44 | 4.224797 | 3.259963 | 1.470391 | 0 | 6.117635 | 0
2018-03-11 05:36 | 386300.1 | 240.0008 | 3 | 44 | 4.253591 | 3.26003 | 1.579055 | 0 | 6.578271 | 0
2018-03-11 05:38 | 386420.1 | 360.0004 | 3 | 44 | 4.284176 | 3.259986 | 1.687715 | 0 | 7.042108 | 0
2018-03-11 05:40 | 386540.1 | 480.0009 | 3 | 44 | 4.315455 | 3.25999 | 1.796387 | 0 | 7.509363 | 0
2018-03-11 05:42 | 386660.1 | 600.0005 | 3 | 44 | 4.350214 | 3.259959 | 1.905046 | 0 | 7.980123 | 0
2018-03-11 05:44 | 386780.1 | 720.0013 | 3 | 44 | 4.389321 | 3.25994 | 2.013708 | 0 | 8.454932 | 0
2018-03-11 05:46 | 386900.1 | 840.0016 | 3 | 44 | 4.400119 | 2.898683 | 2.117584 | 0 | 8.911844 | 0
2018-03-11 05:48 | 387020.1 | 960.0006 | 3 | 44 | 4.400146 | 2.533092 | 2.20791 | 0 | 9.309292 | 0
2018-03-11 05:50 | 387140.1 | 1080.0008 | 3 | 44 | 4.400086 | 2.222116 | 2.287099 | 0 | 9.657739 | 0
2018-03-11 05:52 | 387260.1 | 1200.0005 | 3 | 44 | 4.4001 | 1.935332 | 2.356336 | 0 | 9.962388 | 0
2018-03-11 05:54 | 387380.1 | 1320.0013 | 3 | 44 | 4.400094 | 1.694703 | 2.416725 | 0 | 10.22811 | 0
2018-03-11 05:56 | 387500.1 | 1440.0021 | 3 | 44 | 4.400085 | 1.493337 | 2.469789 | 0 | 10.4616 | 0
2018-03-11 05:58 | 387620.1 | 1560.0006 | 3 | 44 | 4.400137 | 1.327753 | 2.516725 | 0 | 10.66812 | 0
2018-03-11 06:00 | 387740.1 | 1680.0025 | 3 | 44 | 4.400105 | 1.176115 | 2.558408 | 0 | 10.85153 | 0
2018-03-11 06:02 | 387860.1 | 1800.0009 | 3 | 44 | 4.400132 | 1.039644 | 2.59524 | 0 | 11.01359 | 0
2018-03-11 06:04 | 387980.1 | 1920.002 | 3 | 44 | 4.400078 | 0.9260845 | 2.62794 | 0 | 11.15747 | 0
2018-03-11 06:06 | 388100.1 | 2040.0013 | 3 | 44 | 4.400042 | 0.8311234 | 2.657174 | 0 | 11.28611 | 0
2018-03-11 06:08 | 388220.1 | 2160 | 3 | 44 | 4.400069 | 0.7497158 | 2.683514 | 0 | 11.402 | 0
2018-03-11 06:10 | 388340.1 | 2280.0005 | 3 | 44 | 4.400041 | 0.6713371 | 2.707182 | 0 | 11.50614 | 0
2018-03-11 06:12 | 388460.1 | 2400.0001 | 3 | 44 | 4.399937 | 0.6031036 | 2.728414 | 0 | 11.59956 | 0
2018-03-11 06:14 | 388580.1 | 2520.0009 | 3 | 44 | 4.400086 | 0.5492439 | 2.747605 | 0 | 11.68401 | 0
2018-03-11 06:16 | 388700.1 | 2640.0001 | 3 | 44 | 4.400064 | 0.5014811 | 2.765075 | 0 | 11.76088 | 0
2018-03-11 06:18 | 388820.1 | 2760.0006 | 3 | 44 | 4.400078 | 0.4579411 | 2.781053 | 0 | 11.83118 | 0
2018-03-11 06:20 | 388940.1 | 2880.0014 | 3 | 44 | 4.400105 | 0.4157343 | 2.795567 | 0 | 11.89504 | 0
2018-03-11 06:22 | 389060.1 | 3000.0013 | 3 | 44 | 4.400081 | 0.3816357 | 2.808803 | 0 | 11.95328 | 0
2018-03-11 06:24 | 389180.1 | 3120.0009 | 3 | 44 | 4.399974 | 0.3501444 | 2.820965 | 0 | 12.00679 | 0
2018-03-11 06:26 | 389300.1 | 3240.0017 | 3 | 44 | 4.400049 | 0.3254519 | 2.832217 | 0 | 12.0563 | 0
2018-03-11 06:28 | 389420.1 | 3360.0016 | 3 | 44 | 4.399989 | 0.2970638 | 2.842596 | 0 | 12.10197 | 0
2018-03-11 06:30 | 389540.1 | 3480.0013 | 3 | 44 | 4.400006 | 0.2747402 | 2.852119 | 0 | 12.14387 | 0
2018-03-11 06:32 | 389660.1 | 3600.0008 | 3 | 44 | 4.400003 | 0.2543755 | 2.860939 | 0 | 12.18268 | 0
2018-03-11 06:34 | 389780.1 | 3720.0017 | 3 | 44 | 4.399994 | 0.2379284 | 2.869152 | 0 | 12.21881 | 0
2018-03-11 06:36 | 389900.1 | 3840.0013 | 3 | 44 | 4.399978 | 0.2207699 | 2.876818 | 0 | 12.25254 | 0
2018-03-11 06:38 | 390020.1 | 3960 | 3 | 44 | 4.400059 | 0.2055101 | 2.883911 | 0 | 12.28375 | 0
2018-03-11 06:40 | 390140.1 | 4080.0013 | 3 | 44 | 4.400083 | 0.191205 | 2.890494 | 0 | 12.31272 | 0
2018-03-11 06:42 | 390260.1 | 4200.0016 | 3 | 44 | 4.400022 | 0.1786461 | 2.896639 | 0 | 12.33976 | 0
2018-03-11 06:44 | 390380.1 | 4320.0013 | 3 | 44 | 4.399952 | 0.1673708 | 2.902409 | 0 | 12.36514 | 0
2018-03-11 06:46 | 390500.1 | 4440.0017 | 3 | 44 | 4.399973 | 0.1555061 | 2.907804 | 0 | 12.38888 | 0
2018-03-11 06:48 | 390620.1 | 4560.0005 | 3 | 44 | 4.39992 | 0.1437187 | 2.912813 | 0 | 12.41092 | 0
2018-03-11 06:50 | 390740.1 | 4680.0005 | 3 | 44 | 4.399995 | 0.1354189 | 2.917496 | 0 | 12.43153 | 0
2018-03-11 06:52 | 390860.1 | 4800.0001 | 3 | 44 | 4.399995 | 0.1284227 | 2.921902 | 0 | 12.45091 | 0
2018-03-11 06:54 | 390980.1 | 4920.0001 | 3 | 44 | 4.400027 | 0.1207542 | 2.926059 | 0 | 12.46921 | 0
2018-03-11 06:56 | 391100.1 | 5040.0025 | 3 | 44 | 4.40001 | 0.1123705 | 2.929937 | 0 | 12.48627 | 0
2018-03-11 06:58 | 391220.1 | 5160.0017 | 3 | 44 | 4.400006 | 0.1055851 | 2.933561 | 0 | 12.50222 | 0
2018-03-11 07:00 | 391340.1 | 5280.0017 | 3 | 44 | 4.4 | 0.09916019 | 2.93697 | 0 | 12.51721 | 0
2018-03-11 07:02 | 391460.1 | 5400.0006 | 3 | 44 | 4.400025 | 0.09442806 | 2.940203 | 0 | 12.53144 | 0
2018-03-11 07:04 | 391580.1 | 5520.0005 | 3 | 44 | 4.399961 | 0.08732414 | 2.943244 | 0 | 12.54482 | 0
2018-03-11 07:06 | 391700.1 | 5640.0005 | 3 | 44 | 4.400002 | 0.08236122 | 2.946082 | 0 | 12.55731 | 0
2018-03-11 07:06 | 391704.7 | 5644.5919 | 3 | 44 | 4.399961 | 0.08149624 | 2.946187 | 0 | 12.55777 | 0
2018-03-11 07:08 | 391824.7 | 120.0012 | 4 | 44 | 4.391579 | 0 | 2.946187 | 0 | 12.55777 | 0
2018-03-11 07:10 | 391944.7 | 240.0008 | 4 | 44 | 4.390637 | 0 | 2.946187 | 0 | 12.55777 | 0
2018-03-11 07:11 | 392004.7 | 300.0022 | 4 | 44 | 4.39032 | 0 | 2.946187 | 0 | 12.55777 | 0
2018-03-11 07:13 | 392124.8 | 120.001 | 5 | 44 | 3.805522 | -6.51985 | 2.946187 | 0.217303 | 12.55777 | 0.8388033
2018-03-11 07:15 | 392244.8 | 240.0018 | 5 | 44 | 3.744335 | -6.519875 | 2.946187 | 0.4346297 | 12.55777 | 1.659397
2018-03-11 07:17 | 392364.8 | 360.0007 | 5 | 44 | 3.675683 | -6.519951 | 2.946187 | 0.6519365 | 12.55777 | 2.465658
2018-03-11 07:19 | 392484.8 | 480.0018 | 5 | 44 | 3.607585 | -6.519912 | 2.946187 | 0.8692589 | 12.55777 | 3.257014
2018-03-11 07:21 | 392604.8 | 600.0007 | 5 | 44 | 3.541654 | -6.519875 | 2.946187 | 1.086574 | 12.55777 | 4.033795
2018-03-11 07:23 | 392724.8 | 720.0005 | 5 | 44 | 3.480266 | -6.519889 | 2.946187 | 1.303874 | 12.55777 | 4.79658
2018-03-11 07:25 | 392844.8 | 840.001 | 5 | 44 | 3.428916 | -6.519934 | 2.946187 | 1.521212 | 12.55777 | 5.547231
2018-03-11 07:27 | 392964.8 | 960.0002 | 5 | 44 | 3.385351 | -6.519911 | 2.946187 | 1.738521 | 12.55777 | 6.287484
2018-03-11 07:29 | 393084.8 | 1080.0018 | 5 | 44 | 3.347365 | -6.520201 | 2.946187 | 1.955845 | 12.55777 | 7.019051
2018-03-11 07:31 | 393204.8 | 1200.0002 | 5 | 44 | 3.309367 | -6.519907 | 2.946187 | 2.173171 | 12.55777 | 7.742449
2018-03-11 07:33 | 393324.8 | 1320.0002 | 5 | 44 | 3.269524 | -6.519872 | 2.946187 | 2.390486 | 12.55777 | 8.457363
2018-03-11 07:35 | 393444.8 | 1440.0007 | 5 | 44 | 3.219888 | -6.519877 | 2.946187 | 2.607802 | 12.55777 | 9.162829
2018-03-11 07:37 | 393564.8 | 1560.0015 | 5 | 44 | 3.124253 | -6.520256 | 2.946187 | 2.82512 | 12.55777 | 9.853713
2018-03-11 07:38 | 393633.4 | 1628.5632 | 5 | 44 | 2.999997 | -6.519917 | 2.946187 | 2.949289 | 12.55777 | 10.23489
2018-03-11 07:40 | 393753.4 | 120.0005 | 6 | 44 | 3.630508 | 0 | 2.946187 | 2.949312 | 12.55777 | 10.23496
2018-03-11 07:42 | 393873.4 | 240.0009 | 6 | 44 | 3.657845 | 0 | 2.946187 | 2.949312 | 12.55777 | 10.23496
2018-03-11 07:43 | 393933.4 | 300.0015 | 6 | 44 | 3.664503 | 0 | 2.946187 | 2.949312 | 12.55777 | 10.23496
2018-03-11 07:43 | 393933.4 | 0.0024 | 7 | 45 | 3.664512 | 0 | 0 | 0 | 0 | 0
2018-03-11 07:45 | 394053.5 | 120.0006 | 2 | 45 | 4.071457 | 4.889932 | 0.162399 | 1.36e-09 | 0.6534919 | 4.984e-09
2018-03-11 07:47 | 394173.5 | 240.0001 | 2 | 45 | 4.123639 | 4.890063 | 0.3253832 | 1.36e-09 | 1.321597 | 4.984e-09
2018-03-11 07:49 | 394293.5 | 360.0014 | 2 | 45 | 4.157722 | 4.889874 | 0.4883858 | 1.36e-09 | 1.996747 | 4.984e-09
2018-03-11 07:51 | 394413.5 | 480.001 | 2 | 45 | 4.182295 | 4.889962 | 0.651372 | 1.36e-09 | 2.67645 | 4.984e-09
2018-03-11 07:53 | 394533.5 | 600.001 | 2 | 45 | 4.200195 | 4.764115 | 0.8137317 | 1.36e-09 | 3.357339 | 4.984e-09
2018-03-11 07:55 | 394653.5 | 720.0007 | 2 | 45 | 4.200167 | 4.391053 | 0.9662571 | 1.36e-09 | 3.997971 | 4.984e-09
2018-03-11 07:57 | 394773.5 | 840.0009 | 2 | 45 | 4.200168 | 4.012828 | 1.106331 | 1.36e-09 | 4.586305 | 4.984e-09
2018-03-11 07:59 | 394893.5 | 960.0014 | 2 | 45 | 4.200184 | 3.633866 | 1.233635 | 1.36e-09 | 5.121002 | 4.984e-09
2018-03-11 08:01 | 395013.5 | 1080.0001 | 2 | 45 | 4.200134 | 3.29783 | 1.34909 | 1.36e-09 | 5.605931 | 4.984e-09
2018-03-11 08:01 | 395028.2 | 1094.7032 | 2 | 45 | 4.200173 | 3.259986 | 1.362473 | 1.36e-09 | 5.662142 | 4.984e-09
2018-03-11 08:03 | 395148.2 | 120.0005 | 3 | 45 | 4.223463 | 3.259976 | 1.470753 | 1.36e-09 | 6.1181 | 4.984e-09
2018-03-11 08:05 | 395268.2 | 240.0001 | 3 | 45 | 4.250567 | 3.259999 | 1.579407 | 1.36e-09 | 6.578437 | 4.984e-09
2018-03-11 08:07 | 395388.2 | 360.003 | 3 | 45 | 4.281793 | 3.260007 | 1.688083 | 1.36e-09 | 7.04203 | 4.984e-09
2018-03-11 08:09 | 395508.2 | 480.003 | 3 | 45 | 4.31505 | 3.259887 | 1.796742 | 1.36e-09 | 7.509083 | 4.984e-09
2018-03-11 08:11 | 395628.2 | 600.0029 | 3 | 45 | 4.350085 | 3.259952 | 1.905395 | 1.36e-09 | 7.97981 | 4.984e-09
2018-03-11 08:13 | 395748.2 | 720 | 3 | 45 | 4.386523 | 3.259889 | 2.014059 | 1.36e-09 | 8.454469 | 4.984e-09
2018-03-11 08:15 | 395868.2 | 840.0009 | 3 | 45 | 4.400164 | 2.932275 | 2.118903 | 1.36e-09 | 8.915538 | 4.984e-09
2018-03-11 08:17 | 395988.2 | 960.0005 | 3 | 45 | 4.400139 | 2.539477 | 2.209868 | 1.36e-09 | 9.315801 | 4.984e-09
2018-03-11 08:19 | 396108.2 | 1080.0046 | 3 | 45 | 4.400105 | 2.217193 | 2.289007 | 1.36e-09 | 9.664021 | 4.984e-09
2018-03-11 08:21 | 396228.2 | 1200.0032 | 3 | 45 | 4.400117 | 1.946683 | 2.358267 | 1.36e-09 | 9.968775 | 4.984e-09
2018-03-11 08:23 | 396348.2 | 1320.0012 | 3 | 45 | 4.400125 | 1.71484375 | 2.419233 | 1.36e-09 | 10.23703 | 4.984e-09
2018-03-11 08:25 | 396468.2 | 1440.0005 | 3 | 45 | 4.400142 | 1.503028 | 2.472792 | 1.36e-09 | 10.4727 | 4.984e-09
2018-03-11 08:27 | 396588.2 | 1560.0001 | 3 | 45 | 4.400111 | 1.323719 | 2.519783 | 1.36e-09 | 10.67946 | 4.984e-09
2018-03-11 08:29 | 396708.2 | 1680.0016 | 3 | 45 | 4.400072 | 1.173269 | 2.561337 | 1.36e-09 | 10.86231 | 4.984e-09
2018-03-11 08:31 | 396828.2 | 1800.0001 | 3 | 45 | 4.400085 | 1.049031 | 2.598331 | 1.36e-09 | 11.02508 | 4.984e-09
2018-03-11 08:33 | 396948.2 | 1920.0012 | 3 | 45 | 4.400099 | 0.9358578 | 2.631385 | 1.36e-09 | 11.17052 | 4.984e-09
2018-03-11 08:35 | 397068.2 | 2040.0033 | 3 | 45 | 4.400062 | 0.8307724 | 2.660753 | 1.36e-09 | 11.29974 | 4.984e-09
2018-03-11 08:37 | 397188.2 | 2160.0012 | 3 | 45 | 4.400075 | 0.7455883 | 2.686983 | 1.36e-09 | 11.41516 | 4.984e-09
2018-03-11 08:39 | 397308.2 | 2280.0004 | 3 | 45 | 4.400058 | 0.6730795 | 2.710586 | 1.36e-09 | 11.51901 | 4.984e-09
2018-03-11 08:41 | 397428.2 | 2400.0045 | 3 | 45 | 4.40003 | 0.6105328 | 2.731987 | 1.36e-09 | 11.61318 | 4.984e-09
2018-03-11 08:43 | 397548.2 | 2520.0016 | 3 | 45 | 4.400018 | 0.5503874 | 2.751343 | 1.36e-09 | 11.69835 | 4.984e-09
2018-03-11 08:45 | 397668.2 | 2640.0016 | 3 | 45 | 4.400054 | 0.4996347 | 2.768806 | 1.36e-09 | 11.77518 | 4.984e-09
2018-03-11 08:47 | 397788.2 | 2760.0001 | 3 | 45 | 4.400029 | 0.4551182 | 2.784692 | 1.36e-09 | 11.84508 | 4.984e-09
2018-03-11 08:49 | 397908.2 | 2880.0005 | 3 | 45 | 4.400039 | 0.4190226 | 2.799244 | 1.36e-09 | 11.90911 | 4.984e-09
2018-03-11 08:51 | 398028.2 | 3000 | 3 | 45 | 4.400023 | 0.3842192 | 2.812631 | 1.36e-09 | 11.96802 | 4.984e-09
2018-03-11 08:53 | 398148.2 | 3120.0001 | 3 | 45 | 4.399992 | 0.3496723 | 2.824846 | 1.36e-09 | 12.02176 | 4.984e-09
2018-03-11 08:55 | 398268.2 | 3240.0005 | 3 | 45 | 4.399987 | 0.3222561 | 2.836048 | 1.36e-09 | 12.07105 | 4.984e-09
2018-03-11 08:57 | 398388.2 | 3360.0006 | 3 | 45 | 4.399978 | 0.298789 | 2.846395 | 1.36e-09 | 12.11657 | 4.984e-09
2018-03-11 08:59 | 398508.2 | 3480.0005 | 3 | 45 | 4.400081 | 0.2789497 | 2.856018 | 1.36e-09 | 12.15892 | 4.984e-09
2018-03-11 09:01 | 398628.2 | 3600.0005 | 3 | 45 | 4.400004 | 0.2553806 | 2.864918 | 1.36e-09 | 12.19808 | 4.984e-09
2018-03-11 09:03 | 398748.2 | 3720.0009 | 3 | 45 | 4.400044 | 0.2370148 | 2.873117 | 1.36e-09 | 12.23415 | 4.984e-09
2018-03-11 09:05 | 398868.2 | 3840.0029 | 3 | 45 | 4.400006 | 0.2200127 | 2.880724 | 1.36e-09 | 12.26763 | 4.984e-09
2018-03-11 09:07 | 398988.2 | 3960.0012 | 3 | 45 | 4.400006 | 0.2066574 | 2.887836 | 1.36e-09 | 12.29891 | 4.984e-09
2018-03-11 09:09 | 399108.2 | 4080.0005 | 3 | 45 | 4.400016 | 0.1927195 | 2.894487 | 1.36e-09 | 12.32818 | 4.984e-09
2018-03-11 09:11 | 399228.2 | 4200.0006 | 3 | 45 | 4.400037 | 0.1788797 | 2.900655 | 1.36e-09 | 12.35532 | 4.984e-09
2018-03-11 09:13 | 399348.2 | 4320.0005 | 3 | 45 | 4.400038 | 0.1669846 | 2.906387 | 1.36e-09 | 12.38054 | 4.984e-09
2018-03-11 09:15 | 399468.2 | 4440.0005 | 3 | 45 | 4.400014 | 0.1562042 | 2.911753 | 1.36e-09 | 12.40415 | 4.984e-09
2018-03-11 09:17 | 399588.2 | 4560.0001 | 3 | 45 | 4.399926 | 0.1460638 | 2.916801 | 1.36e-09 | 12.42636 | 4.984e-09
2018-03-11 09:19 | 399708.2 | 4680.0009 | 3 | 45 | 4.399998 | 0.1366663 | 2.921525 | 1.36e-09 | 12.44715 | 4.984e-09
2018-03-11 09:21 | 399828.2 | 4800.0012 | 3 | 45 | 4.400012 | 0.1272697 | 2.925913 | 1.36e-09 | 12.46645 | 4.984e-09
2018-03-11 09:23 | 399948.2 | 4920.001 | 3 | 45 | 4.400009 | 0.1196785 | 2.930025 | 1.36e-09 | 12.48455 | 4.984e-09
2018-03-11 09:25 | 400068.2 | 5040.0001 | 3 | 45 | 4.400019 | 0.1137171 | 2.933898 | 1.36e-09 | 12.50159 | 4.984e-09
2018-03-11 09:27 | 400188.2 | 5160.0005 | 3 | 45 | 4.399982 | 0.1063805 | 2.937561 | 1.36e-09 | 12.51771 | 4.984e-09
2018-03-11 09:29 | 400308.2 | 5280.0008 | 3 | 45 | 4.400012 | 0.09941101 | 2.940969 | 1.36e-09 | 12.5327 | 4.984e-09
2018-03-11 09:31 | 400428.2 | 5400.0009 | 3 | 45 | 4.399982 | 0.09238338 | 2.944162 | 1.36e-09 | 12.54675 | 4.984e-09
2018-03-11 09:33 | 400548.2 | 5520.0009 | 3 | 45 | 4.400011 | 0.08795071 | 2.947169 | 1.36e-09 | 12.55998 | 4.984e-09
2018-03-11 09:35 | 400668.2 | 5640.0005 | 3 | 45 | 4.400042 | 0.08378506 | 2.950022 | 1.36e-09 | 12.57254 | 4.984e-09
2018-03-11 09:36 | 400703.2 | 5674.9263 | 3 | 45 | 4.399987 | 0.08149624 | 2.950823 | 1.36e-09 | 12.57606 | 4.984e-09
2018-03-11 09:38 | 400823.2 | 120.0008 | 4 | 45 | 4.391765 | 0 | 2.950823 | 1.36e-09 | 12.57606 | 4.984e-09
2018-03-11 09:40 | 400943.2 | 240.0017 | 4 | 45 | 4.390844 | 0 | 2.950823 | 1.36e-09 | 12.57606 | 4.984e-09
2018-03-11 09:41 | 401003.2 | 300.0006 | 4 | 45 | 4.39053 | 0 | 2.950823 | 1.36e-09 | 12.57606 | 4.984e-09
2018-03-11 09:43 | 401123.3 | 120.0017 | 5 | 45 | 3.807155 | -6.519884 | 2.950823 | 0.2173127 | 12.57606 | 0.838641
2018-03-11 09:45 | 401243.3 | 240.0005 | 5 | 45 | 3.747239 | -6.519875 | 2.950823 | 0.4346351 | 12.57606 | 1.659819
2018-03-11 09:47 | 401363.3 | 360.0005 | 5 | 45 | 3.676538 | -6.519846 | 2.950823 | 0.6519417 | 12.57606 | 2.46652
2018-03-11 09:49 | 401483.3 | 480.0014 | 5 | 45 | 3.605982 | -6.519855 | 2.950823 | 0.86928 | 12.57606 | 3.257853
2018-03-11 09:51 | 401603.3 | 600.0006 | 5 | 45 | 3.539457 | -6.519889 | 2.950823 | 1.086587 | 12.57606 | 4.03411
2018-03-11 09:53 | 401723.3 | 720.0005 | 5 | 45 | 3.481087 | -6.51988 | 2.950823 | 1.30391 | 12.57606 | 4.796834
2018-03-11 09:55 | 401843.3 | 840.0009 | 5 | 45 | 3.429582 | -6.519904 | 2.950823 | 1.521237 | 12.57606 | 5.547646
2018-03-11 09:57 | 401963.3 | 960.0005 | 5 | 45 | 3.384683 | -6.519882 | 2.950823 | 1.738557 | 12.57606 | 6.287948
2018-03-11 09:59 | 402083.3 | 1080.0009 | 5 | 45 | 3.344803 | -6.520217 | 2.950823 | 1.955866 | 12.57606 | 7.019087
2018-03-11 10:01 | 402203.3 | 1200.0021 | 5 | 45 | 3.307688 | -6.520175 | 2.950823 | 2.173202 | 12.57606 | 7.741932
2018-03-11 10:03 | 402323.3 | 1320.0014 | 5 | 45 | 3.268921 | -6.519801 | 2.950823 | 2.390526 | 12.57606 | 8.456677
2018-03-11 10:05 | 402443.3 | 1440.0013 | 5 | 45 | 3.218054 | -6.519875 | 2.950823 | 2.60783 | 12.57606 | 9.161853
2018-03-11 10:07 | 402563.3 | 1560.0006 | 5 | 45 | 3.120331 | -6.520111 | 2.950823 | 2.825143 | 12.57606 | 9.852175
2018-03-11 10:08 | 402629.5 | 1626.2495 | 5 | 45 | 2.999998 | -6.520009 | 2.950823 | 2.945127 | 12.57606 | 10.22019
2018-03-11 10:10 | 402749.6 | 120.0002 | 6 | 45 | 3.632504 | 0 | 2.950823 | 2.945127 | 12.57606 | 10.22019
2018-03-11 10:12 | 402869.6 | 240.0005 | 6 | 45 | 3.659502 | 0 | 2.950823 | 2.945127 | 12.57606 | 10.22019
2018-03-11 10:13 | 402929.6 | 300.0008 | 6 | 45 | 3.666224 | 0 | 2.950823 | 2.945127 | 12.57606 | 10.22019
2018-03-11 10:13 | 402929.6 | 0.003 | 7 | 46 | 3.665706 | 0 | 0 | 0 | 0 | 0
2018-03-11 10:15 | 403049.6 | 120.0006 | 2 | 46 | 4.073928 | 4.890193 | 0.1623902 | 0 | 0.6536683 | 0
2018-03-11 10:17 | 403169.6 | 240.0014 | 2 | 46 | 4.127369 | 4.889894 | 0.3253941 | 0 | 1.322399 | 0
2018-03-11 10:19 | 403289.6 | 360.0018 | 2 | 46 | 4.158389 | 4.889827 | 0.4883836 | 0 | 1.997933 | 0
2018-03-11 10:21 | 403409.6 | 480.0017 | 2 | 46 | 4.18115 | 4.889832 | 0.6513703 | 0 | 2.677527 | 0
2018-03-11 10:23 | 403529.6 | 600.0006 | 2 | 46 | 4.200203 | 4.751668 | 0.813685 | 0 | 3.358139 | 0
2018-03-11 10:25 | 403649.6 | 720.0002 | 2 | 46 | 4.200163 | 4.355193 | 0.9653692 | 0 | 3.995239 | 0
2018-03-11 10:27 | 403769.6 | 840.0006 | 2 | 46 | 4.200115 | 3.97766 | 1.104187 | 0 | 4.578295 | 0
2018-03-11 10:29 | 403889.6 | 960.0001 | 2 | 46 | 4.200167 | 3.635001 | 1.231052 | 0 | 5.111148 | 0
2018-03-11 10:31 | 404009.6 | 1080.001 | 2 | 46 | 4.200124 | 3.297187 | 1.346616 | 0 | 5.596534 | 0
2018-03-11 10:31 | 404022.5 | 1092.84 | 2 | 46 | 4.200112 | 3.25998 | 1.358316 | 0 | 5.645677 | 0
2018-03-11 10:33 | 404142.5 | 120.0007 | 3 | 46 | 4.224925 | 3.259973 | 1.466607 | 5.552e-09 | 6.101747 | 2.2517e-08
2018-03-11 10:35 | 404262.5 | 240.0017 | 3 | 46 | 4.253258 | 3.259959 | 1.575269 | 5.552e-09 | 6.562357 | 2.2517e-08
2018-03-11 10:37 | 404382.5 | 360.0006 | 3 | 46 | 4.282643 | 3.259952 | 1.683926 | 5.552e-09 | 7.026102 | 2.2517e-08
2018-03-11 10:39 | 404502.5 | 480.0017 | 3 | 46 | 4.314222 | 3.260066 | 1.792586 | 5.552e-09 | 7.49314 | 2.2517e-08
2018-03-11 10:41 | 404622.5 | 600.0022 | 3 | 46 | 4.350633 | 3.259957 | 1.901252 | 5.552e-09 | 7.963893 | 2.2517e-08
2018-03-11 10:43 | 404742.5 | 720.0002 | 3 | 46 | 4.388758 | 3.259898 | 2.009902 | 5.552e-09 | 8.438646 | 2.2517e-08
2018-03-11 10:45 | 404862.5 | 840.0006 | 3 | 46 | 4.400142 | 2.912541 | 2.114048 | 5.552e-09 | 8.896731 | 2.2517e-08
2018-03-11 10:47 | 404982.5 | 960.0014 | 3 | 46 | 4.400126 | 2.551206 | 2.204992 | 5.552e-09 | 9.2969 | 2.2517e-08
2018-03-11 10:49 | 405102.5 | 1080.0002 | 3 | 46 | 4.400155 | 2.22281 | 2.284507 | 5.552e-09 | 9.646775 | 2.2517e-08
2018-03-11 10:51 | 405222.5 | 1200.0007 | 3 | 46 | 4.400142 | 1.937709 | 2.353667 | 5.552e-09 | 9.95109 | 2.2517e-08
2018-03-11 10:53 | 405342.5 | 1320.0015 | 3 | 46 | 4.400131 | 1.702213 | 2.414214 | 5.552e-09 | 10.21751 | 2.2517e-08
2018-03-11 10:55 | 405462.5 | 1440.0018 | 3 | 46 | 4.400092 | 1.505562 | 2.467547 | 5.552e-09 | 10.45218 | 2.2517e-08
2018-03-11 10:57 | 405582.5 | 1560.0022 | 3 | 46 | 4.400087 | 1.33231 | 2.514795 | 5.552e-09 | 10.66007 | 2.2517e-08
2018-03-11 10:59 | 405702.5 | 1680.0003 | 3 | 46 | 4.40012 | 1.173427 | 2.556496 | 5.552e-09 | 10.84356 | 2.2517e-08
2018-03-11 11:01 | 405822.5 | 1800.001 | 3 | 46 | 4.400108 | 1.042496 | 2.59335 | 5.552e-09 | 11.00572 | 2.2517e-08
2018-03-11 11:03 | 405942.5 | 1920.0017 | 3 | 46 | 4.400098 | 0.9314661 | 2.626181 | 5.552e-09 | 11.15018 | 2.2517e-08
2018-03-11 11:05 | 406062.5 | 2040.0014 | 3 | 46 | 4.40001 | 0.836339 | 2.655634 | 5.552e-09 | 11.27977 | 2.2517e-08
2018-03-11 11:07 | 406182.5 | 2160.0018 | 3 | 46 | 4.400015 | 0.7496128 | 2.68209 | 5.552e-09 | 11.39618 | 2.2517e-08
2018-03-11 11:09 | 406302.5 | 2280.0011 | 3 | 46 | 4.400019 | 0.6710186 | 2.705731 | 5.552e-09 | 11.50021 | 2.2517e-08
2018-03-11 11:11 | 406422.5 | 2400.0002 | 3 | 46 | 4.400039 | 0.6068001 | 2.727013 | 5.552e-09 | 11.59385 | 2.2517e-08
2018-03-11 11:13 | 406542.5 | 2520.0002 | 3 | 46 | 4.399989 | 0.5522957 | 2.746304 | 5.552e-09 | 11.67873 | 2.2517e-08
2018-03-11 11:15 | 406662.5 | 2640.0023 | 3 | 46 | 4.400028 | 0.5027771 | 2.7639 | 5.552e-09 | 11.75615 | 2.2517e-08
2018-03-11 11:17 | 406782.5 | 2760.0003 | 3 | 46 | 4.399985 | 0.4549007 | 2.779872 | 5.552e-09 | 11.82643 | 2.2517e-08
2018-03-11 11:19 | 406902.5 | 2880.0007 | 3 | 46 | 4.400002 | 0.4153023 | 2.794379 | 5.552e-09 | 11.89026 | 2.2517e-08
2018-03-11 11:21 | 407022.5 | 3000.0009 | 3 | 46 | 4.400082 | 0.3826513 | 2.807661 | 5.552e-09 | 11.9487 | 2.2517e-08
2018-03-11 11:23 | 407142.5 | 3120.0018 | 3 | 46 | 4.39997 | 0.3526831 | 2.819905 | 5.552e-09 | 12.00257 | 2.2517e-08
2018-03-11 11:25 | 407262.5 | 3240.0014 | 3 | 46 | 4.400017 | 0.3246965 | 2.831206 | 5.552e-09 | 12.0523 | 2.2517e-08
2018-03-11 11:27 | 407382.5 | 3360.0015 | 3 | 46 | 4.400018 | 0.2978029 | 2.841563 | 5.552e-09 | 12.09787 | 2.2517e-08
2018-03-11 11:29 | 407502.5 | 3480.0002 | 3 | 46 | 4.399942 | 0.2747908 | 2.851115 | 5.552e-09 | 12.1399 | 2.2517e-08
2018-03-11 11:31 | 407622.5 | 3600.0002 | 3 | 46 | 4.399999 | 0.2570543 | 2.859975 | 5.552e-09 | 12.17889 | 2.2517e-08
2018-03-11 11:33 | 407742.5 | 3720.0018 | 3 | 46 | 4.400012 | 0.2385187 | 2.86824 | 5.552e-09 | 12.21525 | 2.2517e-08
2018-03-11 11:35 | 407862.5 | 3840.0009 | 3 | 46 | 4.400059 | 0.2207079 | 2.875899 | 5.552e-09 | 12.24895 | 2.2517e-08
2018-03-11 11:37 | 407982.5 | 3960.0006 | 3 | 46 | 4.400025 | 0.2049465 | 2.882981 | 5.552e-09 | 12.28011 | 2.2517e-08
2018-03-11 11:39 | 408102.5 | 4080.0015 | 3 | 46 | 4.399948 | 0.1900368 | 2.889577 | 5.552e-09 | 12.30913 | 2.2517e-08
2018-03-11 11:41 | 408222.5 | 4200.0007 | 3 | 46 | 4.400023 | 0.1804361 | 2.895764 | 5.552e-09 | 12.33636 | 2.2517e-08
2018-03-11 11:43 | 408342.5 | 4320.0002 | 3 | 46 | 4.400012 | 0.1670437 | 2.90156 | 5.552e-09 | 12.36186 | 2.2517e-08
2018-03-11 11:45 | 408462.5 | 4440.0017 | 3 | 46 | 4.399998 | 0.1546564 | 2.906924 | 5.552e-09 | 12.38546 | 2.2517e-08
2018-03-11 11:47 | 408582.5 | 4560.001 | 3 | 46 | 4.400032 | 0.1465693 | 2.911926 | 5.552e-09 | 12.40747 | 2.2517e-08
2018-03-11 11:49 | 408702.5 | 4680.0018 | 3 | 46 | 4.399973 | 0.1363688 | 2.916626 | 5.552e-09 | 12.42815 | 2.2517e-08
2018-03-11 11:51 | 408822.5 | 4800.0005 | 3 | 46 | 4.399989 | 0.1286135 | 2.921053 | 5.552e-09 | 12.44763 | 2.2517e-08
2018-03-11 11:53 | 408942.5 | 4920.0022 | 3 | 46 | 4.400025 | 0.1196327 | 2.925193 | 5.552e-09 | 12.46584 | 2.2517e-08
2018-03-11 11:55 | 409062.5 | 5040.0003 | 3 | 46 | 4.399979 | 0.1114731 | 2.929045 | 5.552e-09 | 12.48279 | 2.2517e-08
2018-03-11 11:57 | 409182.5 | 5160.0018 | 3 | 46 | 4.400017 | 0.1061935 | 2.932663 | 5.552e-09 | 12.49871 | 2.2517e-08
2018-03-11 11:59 | 409302.5 | 5280.0017 | 3 | 46 | 4.399994 | 0.09918404 | 2.936079 | 5.552e-09 | 12.51374 | 2.2517e-08
2018-03-11 12:01 | 409422.5 | 5400.0002 | 3 | 46 | 4.399987 | 0.09287357 | 2.939307 | 5.552e-09 | 12.52794 | 2.2517e-08
2018-03-11 12:03 | 409542.5 | 5520.0002 | 3 | 46 | 4.399987 | 0.08628368 | 2.942314 | 5.552e-09 | 12.54118 | 2.2517e-08
2018-03-11 12:05 | 409662.5 | 5640.0002 | 3 | 46 | 4.400004 | 0.08162785 | 2.945129 | 5.552e-09 | 12.55356 | 2.2517e-08
2018-03-11 12:05 | 409673.7 | 5651.2008 | 3 | 46 | 4.399997 | 0.08149624 | 2.945385 | 5.552e-09 | 12.5546875 | 2.2517e-08
2018-03-11 12:07 | 409793.8 | 119.9999 | 4 | 46 | 4.391675 | 0 | 2.945385 | 5.552e-09 | 12.5546875 | 2.2517e-08
2018-03-11 12:09 | 409913.8 | 240.0008 | 4 | 46 | 4.390745 | 0 | 2.945385 | 5.552e-09 | 12.5546875 | 2.2517e-08
2018-03-11 12:10 | 409973.8 | 300.0022 | 4 | 46 | 4.390425 | 0 | 2.945385 | 5.552e-09 | 12.5546875 | 2.2517e-08
2018-03-11 12:12 | 410093.9 | 120.0001 | 5 | 46 | 3.805473 | -6.520013 | 2.945385 | 0.2173005 | 12.5546875 | 0.8385903
2018-03-11 12:14 | 410213.9 | 240.0009 | 5 | 46 | 3.74507 | -6.520162 | 2.945385 | 0.4346387 | 12.5546875 | 1.659376
2018-03-11 12:16 | 410333.9 | 360.0001 | 5 | 46 | 3.677736 | -6.519806 | 2.945385 | 0.651954 | 12.5546875 | 2.465934
2018-03-11 12:18 | 410453.9 | 480.0005 | 5 | 46 | 3.608829 | -6.520104 | 2.945385 | 0.8692634 | 12.5546875 | 3.257661
2018-03-11 12:20 | 410573.9 | 600.0017 | 5 | 46 | 3.539904 | -6.52027 | 2.945385 | 1.086588 | 12.5546875 | 4.034391
2018-03-11 12:22 | 410693.9 | 720.0009 | 5 | 46 | 3.479029 | -6.519874 | 2.945385 | 1.303908 | 12.5546875 | 4.796898
2018-03-11 12:24 | 410813.9 | 840.0001 | 5 | 46 | 3.428304 | -6.519882 | 2.945385 | 1.52125 | 12.5546875 | 5.547366
2018-03-11 12:26 | 410933.9 | 960.0001 | 5 | 46 | 3.385857 | -6.519848 | 2.945385 | 1.738553 | 12.5546875 | 6.287619
2018-03-11 12:28 | 411053.9 | 1080.0002 | 5 | 46 | 3.345869 | -6.519813 | 2.945385 | 1.955885 | 12.5546875 | 7.01913
2018-03-11 12:30 | 411173.9 | 1200.0009 | 5 | 46 | 3.306849 | -6.519904 | 2.945385 | 2.17321 | 12.5546875 | 7.742013
2018-03-11 12:32 | 411293.9 | 1320.0005 | 5 | 46 | 3.267296 | -6.519798 | 2.945385 | 2.390507 | 12.5546875 | 8.456338
2018-03-11 12:34 | 411413.9 | 1440.0022 | 5 | 46 | 3.218851 | -6.519848 | 2.945385 | 2.607858 | 12.5546875 | 9.161508
2018-03-11 12:36 | 411533.9 | 1560.0013 | 5 | 46 | 3.122791 | -6.519814 | 2.945385 | 2.825175 | 12.5546875 | 9.852207
2018-03-11 12:37 | 411600.7 | 1626.8264 | 5 | 46 | 2.999994 | -6.519845 | 2.945385 | 2.946202 | 12.5546875 | 10.22364
2018-03-11 12:39 | 411720.7 | 120.0005 | 6 | 46 | 3.631936 | 0 | 2.945385 | 2.946202 | 12.5546875 | 10.22364
2018-03-11 12:41 | 411840.7 | 240.0005 | 6 | 46 | 3.659023 | 0 | 2.945385 | 2.946202 | 12.5546875 | 10.22364
2018-03-11 12:42 | 411900.7 | 300.0016 | 6 | 46 | 3.665636 | 0 | 2.945385 | 2.946202 | 12.5546875 | 10.22364
2018-03-11 12:42 | 411900.7 | 0.0024 | 7 | 47 | 3.665869 | 0 | 0 | 0 | 0 | 0
2018-03-11 12:44 | 412020.8 | 120.0001 | 2 | 47 | 4.072164 | 4.889853 | 0.1623957 | 0 | 0.6535847 | 0
2018-03-11 12:46 | 412140.8 | 240.0015 | 2 | 47 | 4.126374 | 4.889865 | 0.3253918 | 0 | 1.322001 | 0
2018-03-11 12:48 | 412260.8 | 360.0014 | 2 | 47 | 4.160434 | 4.890018 | 0.4883839 | 0 | 1.997616 | 0
2018-03-11 12:50 | 412380.8 | 480.001 | 2 | 47 | 4.183888 | 4.890203 | 0.6513835 | 0 | 2.677687 | 0
2018-03-11 12:52 | 412500.8 | 600.0018 | 2 | 47 | 4.200135 | 4.761603 | 0.813659 | 0 | 3.358361 | 0
2018-03-11 12:54 | 412620.8 | 720.0018 | 2 | 47 | 4.200143 | 4.380628 | 0.9660498 | 0 | 3.998427 | 0
2018-03-11 12:56 | 412740.8 | 840.0006 | 2 | 47 | 4.200118 | 3.975905 | 1.105311 | 0 | 4.583349 | 0
2018-03-11 12:58 | 412860.8 | 960.0007 | 2 | 47 | 4.200093 | 3.612155 | 1.231707 | 0 | 5.114232 | 0
2018-03-11 13:00 | 412980.8 | 1080.0022 | 2 | 47 | 4.200184 | 3.282838 | 1.346561 | 0 | 5.596635 | 0
2018-03-11 13:00 | 412989.7 | 1088.9088 | 2 | 47 | 4.200134 | 3.25999 | 1.354652 | 0 | 5.630619 | 0
2018-03-11 13:02 | 413109.7 | 120.0005 | 3 | 47 | 4.222608 | 3.259946 | 1.462927 | 2.968e-09 | 6.086483 | 1.2035e-08
2018-03-11 13:04 | 413229.7 | 240.0015 | 3 | 47 | 4.25068 | 3.260001 | 1.571594 | 2.968e-09 | 6.546821 | 1.2035e-08
2018-03-11 13:06 | 413349.7 | 360.001 | 3 | 47 | 4.282224 | 3.259929 | 1.680255 | 2.968e-09 | 7.010413 | 1.2035e-08
2018-03-11 13:08 | 413469.7 | 480.0017 | 3 | 47 | 4.314802 | 3.259986 | 1.788916 | 2.968e-09 | 7.477478 | 1.2035e-08
2018-03-11 13:10 | 413589.7 | 600.0005 | 3 | 47 | 4.348766 | 3.259973 | 1.897582 | 2.968e-09 | 7.948196 | 1.2035e-08
2018-03-11 13:12 | 413709.7 | 720.0018 | 3 | 47 | 4.385498 | 3.259959 | 2.006235 | 2.968e-09 | 8.422661 | 1.2035e-08
2018-03-11 13:14 | 413829.7 | 840.0007 | 3 | 47 | 4.400184 | 2.925305 | 2.111023 | 2.968e-09 | 8.883451 | 1.2035e-08
2018-03-11 13:16 | 413949.7 | 960.0006 | 3 | 47 | 4.400132 | 2.548219 | 2.202038 | 2.968e-09 | 9.283934 | 1.2035e-08
2018-03-11 13:18 | 414069.7 | 1080.0014 | 3 | 47 | 4.400097 | 2.230386 | 2.28155 | 2.968e-09 | 9.633798 | 1.2035e-08
2018-03-11 13:20 | 414189.7 | 1200.0018 | 3 | 47 | 4.400107 | 1.96275 | 2.351388 | 2.968e-09 | 9.941093 | 1.2035e-08
2018-03-11 13:22 | 414309.7 | 1320.0007 | 3 | 47 | 4.400174 | 1.721491 | 2.412744 | 2.968e-09 | 10.21107 | 1.2035e-08
2018-03-11 13:24 | 414429.7 | 1440.0015 | 3 | 47 | 4.400089 | 1.507808 | 2.466418 | 2.968e-09 | 10.44724 | 1.2035e-08
2018-03-11 13:26 | 414549.7 | 1560.0013 | 3 | 47 | 4.400104 | 1.333193 | 2.513688 | 2.968e-09 | 10.65523 | 1.2035e-08
2018-03-11 13:28 | 414669.7 | 1680.0015 | 3 | 47 | 4.400035 | 1.18543 | 2.555582 | 2.968e-09 | 10.83957 | 1.2035e-08
2018-03-11 13:30 | 414789.7 | 1800.0006 | 3 | 47 | 4.400102 | 1.057125 | 2.592937 | 2.968e-09 | 11.00394 | 1.2035e-08
2018-03-11 13:32 | 414909.7 | 1920.0006 | 3 | 47 | 4.400084 | 0.9361868 | 2.626105 | 2.968e-09 | 11.14988 | 1.2035e-08
2018-03-11 13:34 | 415029.7 | 2040.0006 | 3 | 47 | 4.400085 | 0.8359499 | 2.655581 | 2.968e-09 | 11.27957 | 1.2035e-08
2018-03-11 13:36 | 415149.7 | 2160.0002 | 3 | 47 | 4.399965 | 0.7510004 | 2.682008 | 2.968e-09 | 11.39585 | 1.2035e-08
2018-03-11 13:38 | 415269.7 | 2280.0018 | 3 | 47 | 4.399981 | 0.6792679 | 2.705868 | 2.968e-09 | 11.50084 | 1.2035e-08
2018-03-11 13:40 | 415389.7 | 2400.0015 | 3 | 47 | 4.400001 | 0.6121798 | 2.727413 | 2.968e-09 | 11.59564 | 1.2035e-08
2018-03-11 13:42 | 415509.7 | 2520.0015 | 3 | 47 | 4.400064 | 0.5520983 | 2.746783 | 2.968e-09 | 11.68087 | 1.2035e-08
2018-03-11 13:44 | 415629.7 | 2640.0014 | 3 | 47 | 4.399995 | 0.5008268 | 2.764319 | 2.968e-09 | 11.75803 | 1.2035e-08
2018-03-11 13:46 | 415749.7 | 2760.0017 | 3 | 47 | 4.400016 | 0.4595976 | 2.780301 | 2.968e-09 | 11.82835 | 1.2035e-08
2018-03-11 13:48 | 415869.7 | 2880.0009 | 3 | 47 | 4.400046 | 0.4203835 | 2.794966 | 2.968e-09 | 11.89287 | 1.2035e-08
2018-03-11 13:50 | 415989.7 | 3000.0014 | 3 | 47 | 4.400031 | 0.3826799 | 2.808345 | 2.968e-09 | 11.95174 | 1.2035e-08
2018-03-11 13:52 | 416109.7 | 3120.0001 | 3 | 47 | 4.40003 | 0.3507652 | 2.820547 | 2.968e-09 | 12.00543 | 1.2035e-08
2018-03-11 13:54 | 416229.7 | 3240.0002 | 3 | 47 | 4.400043 | 0.3238792 | 2.831778 | 2.968e-09 | 12.05485 | 1.2035e-08
2018-03-11 13:56 | 416349.7 | 3360.0002 | 3 | 47 | 4.400046 | 0.3005333 | 2.842173 | 2.968e-09 | 12.10058 | 1.2035e-08
2018-03-11 13:58 | 416469.7 | 3480.0017 | 3 | 47 | 4.399956 | 0.2763824 | 2.851808 | 2.968e-09 | 12.14298 | 1.2035e-08
2018-03-11 14:00 | 416589.7 | 3600.0006 | 3 | 47 | 4.400043 | 0.255825 | 2.860671 | 2.968e-09 | 12.18198 | 1.2035e-08
2018-03-11 14:02 | 416709.7 | 3720.0009 | 3 | 47 | 4.400044 | 0.2376938 | 2.868874 | 2.968e-09 | 12.21807 | 1.2035e-08
2018-03-11 14:04 | 416829.7 | 3840.0006 | 3 | 47 | 4.399989 | 0.2212706 | 2.87651 | 2.968e-09 | 12.25167 | 1.2035e-08
2018-03-11 14:06 | 416949.7 | 3960.0006 | 3 | 47 | 4.399998 | 0.2075157 | 2.883657 | 2.968e-09 | 12.28312 | 1.2035e-08
2018-03-11 14:08 | 417069.7 | 4080.0006 | 3 | 47 | 4.400034 | 0.1919231 | 2.890303 | 2.968e-09 | 12.31236 | 1.2035e-08
2018-03-11 14:10 | 417189.7 | 4200.0014 | 3 | 47 | 4.39998 | 0.177762 | 2.896455 | 2.968e-09 | 12.33943 | 1.2035e-08
2018-03-11 14:12 | 417309.7 | 4320.0006 | 3 | 47 | 4.399983 | 0.1659584 | 2.902202 | 2.968e-09 | 12.36472 | 1.2035e-08
2018-03-11 14:14 | 417429.7 | 4440.0018 | 3 | 47 | 4.400006 | 0.156888 | 2.907602 | 2.968e-09 | 12.38847 | 1.2035e-08
2018-03-11 14:16 | 417549.7 | 4560.0002 | 3 | 47 | 4.399992 | 0.1463757 | 2.912667 | 2.968e-09 | 12.41076 | 1.2035e-08
2018-03-11 14:18 | 417669.7 | 4680.001 | 3 | 47 | 4.399996 | 0.1358337 | 2.917364 | 2.968e-09 | 12.43143 | 1.2035e-08
2018-03-11 14:20 | 417789.7 | 4800.0019 | 3 | 47 | 4.399928 | 0.1266766 | 2.921756 | 2.968e-09 | 12.45076 | 1.2035e-08
2018-03-11 14:22 | 417909.7 | 4920.0002 | 3 | 47 | 4.400058 | 0.1211786 | 2.925881 | 2.968e-09 | 12.4689 | 1.2035e-08
2018-03-11 14:24 | 418029.7 | 5040.0018 | 3 | 47 | 4.40001 | 0.1135015 | 2.929774 | 2.968e-09 | 12.48603 | 1.2035e-08
2018-03-11 14:26 | 418149.7 | 5160.0006 | 3 | 47 | 4.399954 | 0.1050253 | 2.933427 | 2.968e-09 | 12.5021 | 1.2035e-08
2018-03-11 14:28 | 418269.7 | 5280.0006 | 3 | 47 | 4.400017 | 0.09889412 | 2.936824 | 2.968e-09 | 12.51705 | 1.2035e-08
2018-03-11 14:30 | 418389.7 | 5400.0018 | 3 | 47 | 4.40002 | 0.09277058 | 2.940022 | 2.968e-09 | 12.53113 | 1.2035e-08
2018-03-11 14:32 | 418509.7 | 5520.001 | 3 | 47 | 4.399979 | 0.08761597 | 2.943048 | 2.968e-09 | 12.54444 | 1.2035e-08
2018-03-11 14:34 | 418629.7 | 5640.0001 | 3 | 47 | 4.400034 | 0.08372307 | 2.94591 | 2.968e-09 | 12.55703 | 1.2035e-08
2018-03-11 14:35 | 418647.5 | 5657.7824 | 3 | 47 | 4.399961 | 0.08149433 | 2.946319 | 2.968e-09 | 12.55883 | 1.2035e-08
2018-03-11 14:37 | 418767.5 | 120.0007 | 4 | 47 | 4.391666 | 0 | 2.946319 | 2.968e-09 | 12.55883 | 1.2035e-08
2018-03-11 14:39 | 418887.5 | 240.0008 | 4 | 47 | 4.390739 | 0 | 2.946319 | 2.968e-09 | 12.55883 | 1.2035e-08
2018-03-11 14:40 | 418947.5 | 300.0014 | 4 | 47 | 4.390414 | 0 | 2.946319 | 2.968e-09 | 12.55883 | 1.2035e-08
2018-03-11 14:42 | 419067.6 | 120.0017 | 5 | 47 | 3.807267 | -6.519894 | 2.946319 | 0.2173025 | 12.55883 | 0.8387007
2018-03-11 14:44 | 419187.6 | 240.0002 | 5 | 47 | 3.746034 | -6.519875 | 2.946319 | 0.434618 | 12.55883 | 1.659733
2018-03-11 14:46 | 419307.6 | 360.0009 | 5 | 47 | 3.675208 | -6.519911 | 2.946319 | 0.6519498 | 12.55883 | 2.466173
2018-03-11 14:48 | 419427.6 | 480.0006 | 5 | 47 | 3.605391 | -6.519916 | 2.946319 | 0.8692749 | 12.55883 | 3.257269
2018-03-11 14:50 | 419547.6 | 600.0006 | 5 | 47 | 3.540005 | -6.519958 | 2.946319 | 1.086604 | 12.55883 | 4.033579
2018-03-11 14:52 | 419667.6 | 720.0002 | 5 | 47 | 3.480884 | -6.519848 | 2.946319 | 1.303911 | 12.55883 | 4.796302
2018-03-11 14:54 | 419787.6 | 840.0014 | 5 | 47 | 3.428212 | -6.519916 | 2.946319 | 1.521237 | 12.55883 | 5.546942
2018-03-11 14:56 | 419907.6 | 960.001 | 5 | 47 | 3.383908 | -6.519931 | 2.946319 | 1.738575 | 12.55883 | 6.287098
2018-03-11 14:58 | 420027.6 | 1080.0007 | 5 | 47 | 3.344611 | -6.519911 | 2.946319 | 1.955901 | 12.55883 | 7.018172
2018-03-11 15:00 | 420147.6 | 1200.0006 | 5 | 47 | 3.308228 | -6.51987 | 2.946319 | 2.173218 | 12.55883 | 7.741068
2018-03-11 15:02 | 420267.6 | 1320.0006 | 5 | 47 | 3.268981 | -6.51988 | 2.946319 | 2.390544 | 12.55883 | 8.455908
2018-03-11 15:04 | 420387.6 | 1440.0006 | 5 | 47 | 3.217545 | -6.519931 | 2.946319 | 2.607862 | 12.55883 | 9.161048
2018-03-11 15:06 | 420507.6 | 1560.0018 | 5 | 47 | 3.119598 | -6.519868 | 2.946319 | 2.825175 | 12.55883 | 9.851204
2018-03-11 15:07 | 420573.3 | 1625.6368 | 5 | 47 | 2.99999 | -6.519934 | 2.946319 | 2.944045 | 12.55883 | 10.21576
2018-03-11 15:09 | 420693.3 | 120.0008 | 6 | 47 | 3.632537 | 0 | 2.946319 | 2.944045 | 12.55883 | 10.21576
2018-03-11 15:11 | 420813.3 | 240.0005 | 6 | 47 | 3.659705 | 0 | 2.946319 | 2.944045 | 12.55883 | 10.21576
2018-03-11 15:12 | 420873.3 | 300.0039 | 6 | 47 | 3.66645 | 0 | 2.946319 | 2.944045 | 12.55883 | 10.21576
2018-03-11 15:12 | 420873.3 | 0.0025 | 7 | 48 | 3.666807 | 0 | 0 | 0 | 0 | 0
2018-03-11 15:14 | 420993.4 | 120.0002 | 2 | 48 | 4.074824 | 4.890059 | 0.162381 | 1.23e-10 | 0.6538381 | 4.51e-10
2018-03-11 15:16 | 421113.4 | 240.001 | 2 | 48 | 4.127789 | 4.889871 | 0.3253807 | 1.23e-10 | 1.32266 | 4.51e-10
2018-03-11 15:18 | 421233.4 | 360.0006 | 2 | 48 | 4.158335 | 4.889888 | 0.4883543 | 1.23e-10 | 1.998091 | 4.51e-10
2018-03-11 15:20 | 421353.4 | 480.0006 | 2 | 48 | 4.182553 | 4.890038 | 0.6513534 | 1.23e-10 | 2.677829 | 4.51e-10
2018-03-11 15:22 | 421473.4 | 600.0001 | 2 | 48 | 4.200196 | 4.73289 | 0.8133622 | 1.23e-10 | 3.357358 | 4.51e-10
2018-03-11 15:24 | 421593.4 | 720.0018 | 2 | 48 | 4.200182 | 4.343446 | 0.9646205 | 1.23e-10 | 3.992668 | 4.51e-10
2018-03-11 15:26 | 421713.4 | 840.0002 | 2 | 48 | 4.200156 | 3.98364 | 1.103241 | 1.23e-10 | 4.574898 | 4.51e-10
2018-03-11 15:28 | 421833.4 | 960.0002 | 2 | 48 | 4.200196 | 3.633821 | 1.230175 | 1.23e-10 | 5.108042 | 4.51e-10
2018-03-11 15:30 | 421953.4 | 1080.0014 | 2 | 48 | 4.200186 | 3.284793 | 1.345386 | 1.23e-10 | 5.591947 | 4.51e-10
2018-03-11 15:30 | 421962.5 | 1089.1144 | 2 | 48 | 4.200187 | 3.259992 | 1.353675 | 1.23e-10 | 5.626762 | 4.51e-10
2018-03-11 15:32 | 422082.5476 | 120.0007 | 3 | 48 | 4.22425 | 3.259995 | 1.461953 | 1.23e-10 | 6.082735 | 4.51e-10
2018-03-11 15:34 | 422202.5475 | 240.0006 | 3 | 48 | 4.252279 | 3.260015 | 1.570616 | 1.23e-10 | 6.543262 | 4.51e-10
2018-03-11 15:36 | 422322.5472 | 360.0003 | 3 | 48 | 4.281223 | 3.259969 | 1.679278 | 1.23e-10 | 7.006874 | 4.51e-10
2018-03-11 15:38 | 422442.5476 | 480.0007 | 3 | 48 | 4.313971 | 3.259986 | 1.78794 | 1.23e-10 | 7.473814 | 4.51e-10
2018-03-11 15:40 | 422562.5471 | 600.0002 | 3 | 48 | 4.350142 | 3.259957 | 1.8966 | 1.23e-10 | 7.944527 | 4.51e-10
2018-03-11 15:42 | 422682.5487 | 720.0018 | 3 | 48 | 4.387937 | 3.259969 | 2.00526 | 1.23e-10 | 8.419244 | 4.51e-10
2018-03-11 15:44 | 422802.5475 | 840.0006 | 3 | 48 | 4.400164 | 2.930263 | 2.109761 | 1.23e-10 | 8.878859 | 4.51e-10
2018-03-11 15:46 | 422922.5487 | 960.0018 | 3 | 48 | 4.400137 | 2.560569 | 2.201144 | 1.23e-10 | 9.280962 | 4.51e-10
2018-03-11 15:48 | 423042.5474 | 1080.0005 | 3 | 48 | 4.400144 | 2.223401 | 2.280756 | 1.23e-10 | 9.631265 | 4.51e-10
2018-03-11 15:50 | 423162.5476 | 1200.0007 | 3 | 48 | 4.400146 | 1.945392 | 2.350067 | 1.23e-10 | 9.936246 | 4.51e-10
2018-03-11 15:52 | 423282.5476 | 1320.0007 | 3 | 48 | 4.400059 | 1.708881 | 2.410853 | 1.23e-10 | 10.20371 | 4.51e-10
2018-03-11 15:54 | 423402.5487 | 1440.0018 | 3 | 48 | 4.400121 | 1.513849 | 2.464523 | 1.23e-10 | 10.43986 | 4.51e-10
2018-03-11 15:56 | 423522.5472 | 1560.0003 | 3 | 48 | 4.400079 | 1.333621 | 2.511955 | 1.23e-10 | 10.64857 | 4.51e-10
2018-03-11 15:58 | 423642.547 | 1680.0001 | 3 | 48 | 4.400066 | 1.176569 | 2.553706 | 1.23e-10 | 10.83228 | 4.51e-10
2018-03-11 16:00 | 423762.5475 | 1800.0006 | 3 | 48 | 4.400038 | 1.045508 | 2.590695 | 1.23e-10 | 10.99503 | 4.51e-10
2018-03-11 16:02 | 423882.5471 | 1920.0002 | 3 | 48 | 4.400062 | 0.9375439 | 2.623682 | 1.23e-10 | 11.14018 | 4.51e-10
2018-03-11 16:04 | 424002.5475 | 2040.0006 | 3 | 48 | 4.400078 | 0.841857 | 2.653315 | 1.23e-10 | 11.27057 | 4.51e-10
2018-03-11 16:06 | 424122.5476 | 2160.0007 | 3 | 48 | 4.400025 | 0.7499733 | 2.679816 | 1.23e-10 | 11.38717 | 4.51e-10
2018-03-11 16:08 | 424242.5478 | 2280.0009 | 3 | 48 | 4.400075 | 0.6747112 | 2.70351 | 1.23e-10 | 11.49142 | 4.51e-10
2018-03-11 16:10 | 424362.5476 | 2400.0007 | 3 | 48 | 4.400044 | 0.6093779 | 2.724873 | 1.23e-10 | 11.58542 | 4.51e-10
2018-03-11 16:12 | 424482.5476 | 2520.0007 | 3 | 48 | 4.400006 | 0.5552015 | 2.744285 | 1.23e-10 | 11.67084 | 4.51e-10
2018-03-11 16:14 | 424602.5475 | 2640.0006 | 3 | 48 | 4.40005 | 0.5042391 | 2.76195 | 1.23e-10 | 11.74856 | 4.51e-10
2018-03-11 16:16 | 424722.5483 | 2760.0014 | 3 | 48 | 4.400009 | 0.4563694 | 2.777922 | 1.23e-10 | 11.81884 | 4.51e-10
2018-03-11 16:18 | 424842.5479 | 2880.001 | 3 | 48 | 4.399956 | 0.416091 | 2.792472 | 1.23e-10 | 11.88286 | 4.51e-10
2018-03-11 16:20 | 424962.5475 | 3000.0006 | 3 | 48 | 4.40004 | 0.384819 | 2.805815 | 1.23e-10 | 11.94157 | 4.51e-10
2018-03-11 16:22 | 425082.5478 | 3120.0009 | 3 | 48 | 4.400013 | 0.3548231 | 2.818129 | 1.23e-10 | 11.99575 | 4.51e-10
2018-03-11 16:24 | 425202.5488 | 3240.0019 | 3 | 48 | 4.399984 | 0.3234997 | 2.829437 | 1.23e-10 | 12.04551 | 4.51e-10
2018-03-11 16:26 | 425322.5487 | 3360.0018 | 3 | 48 | 4.399971 | 0.2976341 | 2.839798 | 1.23e-10 | 12.0911 | 4.51e-10
2018-03-11 16:28 | 425442.5479 | 3480.001 | 3 | 48 | 4.399941 | 0.2758999 | 2.849377 | 1.23e-10 | 12.13324 | 4.51e-10
2018-03-11 16:30 | 425562.5475 | 3600.0006 | 3 | 48 | 4.400042 | 0.258523 | 2.8583 | 1.23e-10 | 12.1725 | 4.51e-10
2018-03-11 16:32 | 425682.5475 | 3720.0006 | 3 | 48 | 4.400073 | 0.2399044 | 2.866599 | 1.23e-10 | 12.20902 | 4.51e-10
2018-03-11 16:34 | 425802.5483 | 3840.0014 | 3 | 48 | 4.399995 | 0.2207241 | 2.874254 | 1.23e-10 | 12.2427 | 4.51e-10
2018-03-11 16:36 | 425922.5487 | 3960.0018 | 3 | 48 | 4.400025 | 0.2058868 | 2.881359 | 1.23e-10 | 12.27396 | 4.51e-10
2018-03-11 16:38 | 426042.5479 | 4080.001 | 3 | 48 | 4.400063 | 0.1944122 | 2.88799 | 1.23e-10 | 12.30314 | 4.51e-10
2018-03-11 16:40 | 426162.5484 | 4200.0015 | 3 | 48 | 4.39997 | 0.180047 | 2.894215 | 1.23e-10 | 12.33053 | 4.51e-10
2018-03-11 16:42 | 426282.5479 | 4320.001 | 3 | 48 | 4.400044 | 0.1676912 | 2.900017 | 1.23e-10 | 12.35606 | 4.51e-10
2018-03-11 16:44 | 426402.5471 | 4440.0002 | 3 | 48 | 4.400026 | 0.1561041 | 2.905403 | 1.23e-10 | 12.37976 | 4.51e-10
2018-03-11 16:46 | 426522.5486 | 4560.0017 | 3 | 48 | 4.399988 | 0.1460161 | 2.910439 | 1.23e-10 | 12.40192 | 4.51e-10
2018-03-11 16:48 | 426642.5487 | 4680.0018 | 3 | 48 | 4.400034 | 0.1381807 | 2.915186 | 1.23e-10 | 12.4228 | 4.51e-10
2018-03-11 16:50 | 426762.5475 | 4800.0006 | 3 | 48 | 4.399961 | 0.1284075 | 2.919645 | 1.23e-10 | 12.44242 | 4.51e-10
2018-03-11 16:52 | 426882.5487 | 4920.0018 | 3 | 48 | 4.399954 | 0.1194715 | 2.92379 | 1.23e-10 | 12.46066 | 4.51e-10
2018-03-11 16:54 | 427002.5475 | 5040.0006 | 3 | 48 | 4.400033 | 0.1130123 | 2.927673 | 1.23e-10 | 12.47775 | 4.51e-10
2018-03-11 16:56 | 427122.5487 | 5160.0018 | 3 | 48 | 4.400062 | 0.1069641 | 2.931323 | 1.23e-10 | 12.49381 | 4.51e-10
2018-03-11 16:58 | 427242.5488 | 5280.0019 | 3 | 48 | 4.399998 | 0.1007347 | 2.934783 | 1.23e-10 | 12.50903 | 4.51e-10
2018-03-11 17:00 | 427362.5476 | 5400.0007 | 3 | 48 | 4.399931 | 0.09292126 | 2.938023 | 1.23e-10 | 12.52328 | 4.51e-10
2018-03-11 17:02 | 427482.5487 | 5520.0018 | 3 | 48 | 4.399937 | 0.0865097 | 2.941043 | 1.23e-10 | 12.53657 | 4.51e-10
2018-03-11 17:04 | 427602.5487 | 5640.0018 | 3 | 48 | 4.399994 | 0.08326817 | 2.943892 | 1.23e-10 | 12.54911 | 4.51e-10
2018-03-11 17:04 | 427632.9525 | 5670.4056 | 3 | 48 | 4.399973 | 0.0814991 | 2.944588 | 1.23e-10 | 12.55217 | 4.51e-10
2018-03-11 17:06 | 427753 | 120.0009 | 4 | 48 | 4.39163 | 0 | 2.944588 | 1.23e-10 | 12.55217 | 4.51e-10
2018-03-11 17:08 | 427873 | 240.001 | 4 | 48 | 4.390715 | 0 | 2.944588 | 1.23e-10 | 12.55217 | 4.51e-10
2018-03-11 17:09 | 427933 | 300.0016 | 4 | 48 | 4.390409 | 0 | 2.944588 | 1.23e-10 | 12.55217 | 4.51e-10
2018-03-11 17:11 | 428053 | 120.001 | 5 | 48 | 3.80439 | -6.519965 | 2.944588 | 0.2173066 | 12.55217 | 0.8382788
2018-03-11 17:13 | 428173 | 240.0018 | 5 | 48 | 3.744737 | -6.519924 | 2.944588 | 0.4346315 | 12.55217 | 1.658805
2018-03-11 17:15 | 428293 | 360.0006 | 5 | 48 | 3.677629 | -6.519938 | 2.944588 | 0.6519586 | 12.55217 | 2.465459
2018-03-11 17:17 | 428413 | 480.0007 | 5 | 48 | 3.606928 | -6.519985 | 2.944588 | 0.8692666 | 12.55217 | 3.257009
2018-03-11 17:19 | 428533 | 600.0022 | 5 | 48 | 3.538755 | -6.519934 | 2.944588 | 1.086586 | 12.55217 | 4.033305
2018-03-11 17:21 | 428653 | 720.0002 | 5 | 48 | 3.478168 | -6.519973 | 2.944588 | 1.303907 | 12.55217 | 4.795603
2018-03-11 17:23 | 428773 | 840.0009 | 5 | 48 | 3.42802 | -6.519919 | 2.944588 | 1.521239 | 12.55217 | 5.545867
2018-03-11 17:25 | 428893 | 960.0015 | 5 | 48 | 3.385294 | -6.519912 | 2.944588 | 1.738571 | 12.55217 | 6.286157
2018-03-11 17:27 | 429013 | 1080.0022 | 5 | 48 | 3.344928 | -6.519896 | 2.944588 | 1.955871 | 12.55217 | 7.017378
2018-03-11 17:29 | 429133 | 1200.0007 | 5 | 48 | 3.306593 | -6.519978 | 2.944588 | 2.17321 | 12.55217 | 7.740186
2018-03-11 17:31 | 429253 | 1320.0001 | 5 | 48 | 3.267077 | -6.519862 | 2.944588 | 2.390524 | 12.55217 | 8.4545
2018-03-11 17:33 | 429373 | 1440.0006 | 5 | 48 | 3.218914 | -6.519877 | 2.944588 | 2.607857 | 12.55217 | 9.159676
2018-03-11 17:35 | 429493 | 1560.0021 | 5 | 48 | 3.120427 | -6.519914 | 2.944588 | 2.825162 | 12.55217 | 9.850179
2018-03-11 17:37 | 429558.4 | 1625.3424 | 5 | 48 | 2.999994 | -6.519904 | 2.944588 | 2.943503 | 12.55217 | 10.21317
2018-03-11 17:39 | 429678.4 | 120.0005 | 6 | 48 | 3.632767 | 0 | 2.944588 | 2.943503 | 12.55217 | 10.21317
2018-03-11 17:41 | 429798.4 | 240.0003 | 6 | 48 | 3.659627 | 0 | 2.944588 | 2.943503 | 12.55217 | 10.21317
2018-03-11 17:42 | 429858.4 | 300.003 | 6 | 48 | 3.666135 | 0 | 2.944588 | 2.943503 | 12.55217 | 10.21317
2018-03-11 17:42 | 429858.4 | 0.0024 | 7 | 49 | 3.665883 | 0 | 0 | 0 | 0 | 0
2018-03-11 17:44 | 429978.5 | 120.0002 | 2 | 49 | 4.073146 | 4.889878 | 0.1623939 | 1.46e-09 | 0.6536126 | 5.354e-09
2018-03-11 17:46 | 430098.5 | 240.0015 | 2 | 49 | 4.128766 | 4.889852 | 0.3253857 | 1.46e-09 | 1.322359 | 5.354e-09
2018-03-11 17:48 | 430218.5 | 360.0018 | 2 | 49 | 4.161458 | 4.89022 | 0.4883828 | 1.46e-09 | 1.998278 | 5.354e-09
2018-03-11 17:50 | 430338.5 | 480.0001 | 2 | 49 | 4.184451 | 4.889922 | 0.6513721 | 1.46e-09 | 2.678444 | 5.354e-09
2018-03-11 17:52 | 430458.5 | 600.0011 | 2 | 49 | 4.200181 | 4.758492 | 0.8136521 | 1.46e-09 | 3.359144 | 5.354e-09
2018-03-11 17:54 | 430578.5 | 720.0006 | 2 | 49 | 4.200142 | 4.352992 | 0.9655867 | 1.46e-09 | 3.997296 | 5.354e-09
2018-03-11 17:56 | 430698.5 | 840.001 | 2 | 49 | 4.200134 | 3.959575 | 1.103998 | 1.46e-09 | 4.578647 | 5.354e-09
2018-03-11 17:58 | 430818.5 | 960.0022 | 2 | 49 | 4.200138 | 3.603982 | 1.229981 | 1.46e-09 | 5.107798 | 5.354e-09
2018-03-11 18:00 | 430938.5 | 1080.0018 | 2 | 49 | 4.200152 | 3.288198 | 1.344712 | 1.46e-09 | 5.589686 | 5.354e-09
2018-03-11 18:00 | 430949.5 | 1090.9968 | 2 | 49 | 4.200141 | 3.259997 | 1.354705 | 1.46e-09 | 5.631654 | 5.354e-09
2018-03-11 18:02 | 431069.5 | 120.0005 | 3 | 49 | 4.223543 | 3.25995 | 1.462986 | 2.083e-09 | 6.087587 | 7.878e-09
2018-03-11 18:04 | 431189.5 | 240.0007 | 3 | 49 | 4.252995 | 3.259984 | 1.57165 | 2.083e-09 | 6.548113 | 7.878e-09
2018-03-11 18:06 | 431309.5 | 360.0013 | 3 | 49 | 4.283645 | 3.259953 | 1.680316 | 2.083e-09 | 7.011921 | 7.878e-09
2018-03-11 18:08 | 431429.5 | 480.0001 | 3 | 49 | 4.315759 | 3.260016 | 1.788968 | 2.083e-09 | 7.479084 | 7.878e-09
2018-03-11 18:10 | 431549.5 | 600.0006 | 3 | 49 | 4.349371 | 3.2599 | 1.897638 | 2.083e-09 | 7.949865 | 7.878e-09
2018-03-11 18:12 | 431669.5 | 720.001 | 3 | 49 | 4.387587 | 3.259923 | 2.006297 | 2.083e-09 | 8.424497 | 7.878e-09
2018-03-11 18:14 | 431789.5 | 840.0007 | 3 | 49 | 4.400188 | 2.908866 | 2.110472 | 2.083e-09 | 8.882677 | 7.878e-09
2018-03-11 18:16 | 431909.5 | 960.0007 | 3 | 49 | 4.400159 | 2.535672 | 2.201017 | 2.083e-09 | 9.281089 | 7.878e-09
2018-03-11 18:18 | 432029.5 | 1080.0018 | 3 | 49 | 4.400117 | 2.227769 | 2.280243 | 2.083e-09 | 9.629695 | 7.878e-09
2018-03-11 18:20 | 432149.5 | 1200.0002 | 3 | 49 | 4.400166 | 1.95472 | 2.349871 | 2.083e-09 | 9.936071 | 7.878e-09
2018-03-11 18:22 | 432269.5 | 1320.0001 | 3 | 49 | 4.400167 | 1.705531 | 2.410751 | 2.083e-09 | 10.20395 | 7.878e-09
2018-03-11 18:24 | 432389.5 | 1440.0006 | 3 | 49 | 4.400146 | 1.501023 | 2.464074 | 2.083e-09 | 10.43858 | 7.878e-09
2018-03-11 18:26 | 432509.5 | 1560.0006 | 3 | 49 | 4.400123 | 1.329997 | 2.511152 | 2.083e-09 | 10.64572 | 7.878e-09
2018-03-11 18:28 | 432629.5 | 1680.0003 | 3 | 49 | 4.40004 | 1.183934 | 2.553012 | 2.083e-09 | 10.82991 | 7.878e-09
2018-03-11 18:30 | 432749.5 | 1800.0013 | 3 | 49 | 4.400089 | 1.049038 | 2.59022 | 2.083e-09 | 10.99363 | 7.878e-09
2018-03-11 18:32 | 432869.5 | 1920.0009 | 3 | 49 | 4.400094 | 0.9325686 | 2.623163 | 2.083e-09 | 11.13858 | 7.878e-09
2018-03-11 18:34 | 432989.5 | 2040.0002 | 3 | 49 | 4.400116 | 0.8353901 | 2.652568 | 2.083e-09 | 11.26797 | 7.878e-09
2018-03-11 18:36 | 433109.5 | 2160.0007 | 3 | 49 | 4.400135 | 0.7554588 | 2.678998 | 2.083e-09 | 11.38426 | 7.878e-09
2018-03-11 18:38 | 433229.5 | 2280.0005 | 3 | 49 | 4.400052 | 0.6802101 | 2.702873 | 2.083e-09 | 11.48931 | 7.878e-09
2018-03-11 18:40 | 433349.5 | 2400.001 | 3 | 49 | 4.399979 | 0.6081982 | 2.724331 | 2.083e-09 | 11.58373 | 7.878e-09
2018-03-11 18:42 | 433469.5 | 2520.001 | 3 | 49 | 4.400018 | 0.5519447 | 2.74366 | 2.083e-09 | 11.66877 | 7.878e-09
2018-03-11 18:44 | 433589.5 | 2640.0018 | 3 | 49 | 4.400081 | 0.5033188 | 2.761214 | 2.083e-09 | 11.74601 | 7.878e-09
2018-03-11 18:46 | 433709.5 | 2760.0002 | 3 | 49 | 4.400075 | 0.4618502 | 2.777273 | 2.083e-09 | 11.81667 | 7.878e-09
2018-03-11 18:48 | 433829.5 | 2880.0015 | 3 | 49 | 4.400011 | 0.4194746 | 2.791957 | 2.083e-09 | 11.88128 | 7.878e-09
2018-03-11 18:50 | 433949.5 | 3000.001 | 3 | 49 | 4.399967 | 0.381793 | 2.805308 | 2.083e-09 | 11.94003 | 7.878e-09
2018-03-11 18:52 | 434069.5 | 3120.0007 | 3 | 49 | 4.40004 | 0.3525133 | 2.817538 | 2.083e-09 | 11.99384 | 7.878e-09
2018-03-11 18:54 | 434189.5 | 3240.0002 | 3 | 49 | 4.400044 | 0.3270473 | 2.828826 | 2.083e-09 | 12.04351 | 7.878e-09
2018-03-11 18:56 | 434309.5 | 3360.001 | 3 | 49 | 4.399997 | 0.3012371 | 2.83929 | 2.083e-09 | 12.08955 | 7.878e-09
2018-03-11 18:58 | 434429.5 | 3480.0002 | 3 | 49 | 4.40004 | 0.2771139 | 2.848922 | 2.083e-09 | 12.13193 | 7.878e-09
2018-03-11 19:00 | 434549.5 | 3600.0018 | 3 | 49 | 4.400044 | 0.2566481 | 2.857793 | 2.083e-09 | 12.17096 | 7.878e-09
2018-03-11 19:02 | 434669.5 | 3720.0006 | 3 | 49 | 4.400047 | 0.2389622 | 2.866033 | 2.083e-09 | 12.20722 | 7.878e-09
2018-03-11 19:04 | 434789.5 | 3840.0019 | 3 | 49 | 4.400072 | 0.2247219 | 2.873724 | 2.083e-09 | 12.24106 | 7.878e-09
2018-03-11 19:06 | 434909.5 | 3960.0018 | 3 | 49 | 4.399929 | 0.2056732 | 2.8809 | 2.083e-09 | 12.27264 | 7.878e-09
2018-03-11 19:08 | 435029.5 | 4080.0005 | 3 | 49 | 4.400042 | 0.1922216 | 2.887534 | 2.083e-09 | 12.30182 | 7.878e-09
2018-03-11 19:10 | 435149.5 | 4200.0013 | 3 | 49 | 4.400058 | 0.1794195 | 2.893705 | 2.083e-09 | 12.32898 | 7.878e-09
2018-03-11 19:12 | 435269.5 | 4320.0006 | 3 | 49 | 4.399981 | 0.168005 | 2.899483 | 2.083e-09 | 12.3544 | 7.878e-09
2018-03-11 19:14 | 435389.5 | 4440.0027 | 3 | 49 | 4.399996 | 0.1580467 | 2.90492 | 2.083e-09 | 12.37832 | 7.878e-09
2018-03-11 19:16 | 435509.5 | 4560.0014 | 3 | 49 | 4.399976 | 0.1454821 | 2.909978 | 2.083e-09 | 12.40058 | 7.878e-09
2018-03-11 19:18 | 435629.5 | 4680.001 | 3 | 49 | 4.400046 | 0.1378298 | 2.914685 | 2.083e-09 | 12.42129 | 7.878e-09
2018-03-11 19:20 | 435749.5 | 4800.0015 | 3 | 49 | 4.400023 | 0.1288633 | 2.919094 | 2.083e-09 | 12.44069 | 7.878e-09
2018-03-11 19:22 | 435869.5 | 4920.0005 | 3 | 49 | 4.400031 | 0.1217794 | 2.923256 | 2.083e-09 | 12.459 | 7.878e-09
2018-03-11 19:24 | 435989.5 | 5040.0014 | 3 | 49 | 4.400035 | 0.1134911 | 2.927177 | 2.083e-09 | 12.47625 | 7.878e-09
2018-03-11 19:26 | 436109.5 | 5160.001 | 3 | 49 | 4.400012 | 0.1062508 | 2.930819 | 2.083e-09 | 12.49228 | 7.878e-09
2018-03-11 19:28 | 436229.5 | 5280.001 | 3 | 49 | 4.400031 | 0.09996128 | 2.934241 | 2.083e-09 | 12.50734 | 7.878e-09
2018-03-11 19:30 | 436349.5 | 5400.0019 | 3 | 49 | 4.399964 | 0.09391212 | 2.937467 | 2.083e-09 | 12.52153 | 7.878e-09
2018-03-11 19:32 | 436469.5 | 5520.0006 | 3 | 49 | 4.400001 | 0.08876324 | 2.940526 | 2.083e-09 | 12.53499 | 7.878e-09
2018-03-11 19:34 | 436589.5 | 5640.0015 | 3 | 49 | 4.399997 | 0.08278561 | 2.943393 | 2.083e-09 | 12.5476 | 7.878e-09
2018-03-11 19:34 | 436596.3 | 5646.7424 | 3 | 49 | 4.399951 | 0.08149433 | 2.943549 | 2.083e-09 | 12.54829 | 7.878e-09
2018-03-11 19:36 | 436716.3 | 120.0005 | 4 | 49 | 4.391578 | 0 | 2.943549 | 2.083e-09 | 12.54829 | 7.878e-09
2018-03-11 19:38 | 436836.3 | 240.0005 | 4 | 49 | 4.39065 | 0 | 2.943549 | 2.083e-09 | 12.54829 | 7.878e-09
2018-03-11 19:39 | 436896.3 | 300.0039 | 4 | 49 | 4.390284 | 0 | 2.943549 | 2.083e-09 | 12.54829 | 7.878e-09
2018-03-11 19:41 | 437016.4 | 120.0022 | 5 | 49 | 3.80703 | -6.519948 | 2.943549 | 0.2173016 | 12.54829 | 0.8388378
2018-03-11 19:43 | 437136.4 | 240.0007 | 5 | 49 | 3.743695 | -6.519936 | 2.943549 | 0.4346233 | 12.54829 | 1.659533
2018-03-11 19:45 | 437256.4 | 360.0007 | 5 | 49 | 3.674545 | -6.520032 | 2.943549 | 0.6519381 | 12.54829 | 2.465624
2018-03-11 19:47 | 437376.4 | 480.001 | 5 | 49 | 3.604833 | -6.51988 | 2.943549 | 0.8692759 | 12.54829 | 3.25664
2018-03-11 19:49 | 437496.4 | 600.0015 | 5 | 49 | 3.539634 | -6.519936 | 2.943549 | 1.086595 | 12.54829 | 4.032887
2018-03-11 19:51 | 437616.4 | 720.0022 | 5 | 49 | 3.478672 | -6.520025 | 2.943549 | 1.303907 | 12.54829 | 4.795395
2018-03-11 19:53 | 437736.4 | 840.0003 | 5 | 49 | 3.426417 | -6.519931 | 2.943549 | 1.521245 | 12.54829 | 5.54557
2018-03-11 19:55 | 437856.4 | 960.0003 | 5 | 49 | 3.382272 | -6.519892 | 2.943549 | 1.73856 | 12.54829 | 6.285272
2018-03-11 19:57 | 437976.4 | 1080.0003 | 5 | 49 | 3.344071 | -6.519929 | 2.943549 | 1.955888 | 12.54829 | 7.016058
2018-03-11 19:59 | 438096.4 | 1200.0015 | 5 | 49 | 3.307355 | -6.519921 | 2.943549 | 2.173199 | 12.54829 | 7.738824
2018-03-11 20:01 | 438216.4 | 1320.0008 | 5 | 49 | 3.266471 | -6.519931 | 2.943549 | 2.390507 | 12.54829 | 8.453201
2018-03-11 20:03 | 438336.4 | 1440.0015 | 5 | 49 | 3.215914 | -6.519965 | 2.943549 | 2.607839 | 12.54829 | 9.157936
2018-03-11 20:05 | 438456.4 | 1560.0002 | 5 | 49 | 3.117301 | -6.519867 | 2.943549 | 2.825167 | 12.54829 | 9.847738
2018-03-11 20:06 | 438521.6 | 1625.2369 | 5 | 49 | 2.999987 | -6.519917 | 2.943549 | 2.943311 | 12.54829 | 10.20992
2018-03-11 20:08 | 438641.7 | 120.0007 | 6 | 49 | 3.632633 | 0 | 2.943549 | 2.943311 | 12.54829 | 10.20992
2018-03-11 20:10 | 438761.7 | 240.0012 | 6 | 49 | 3.659768 | 0 | 2.943549 | 2.943311 | 12.54829 | 10.20992
2018-03-11 20:11 | 438821.7 | 300.0013 | 6 | 49 | 3.666354 | 0 | 2.943549 | 2.943311 | 12.54829 | 10.20992
2018-03-11 20:11 | 438821.6854 | 0.0025 | 7 | 50 | 3.666215 | 0 | 0 | 0 | 0 | 0
2018-03-11 20:13 | 438941.8 | 120.001 | 2 | 50 | 4.074903 | 4.889932 | 0.1623973 | 2.47e-10 | 0.6539184 | 9.07e-10
2018-03-11 20:15 | 439061.8 | 240.0002 | 2 | 50 | 4.127006 | 4.889878 | 0.3253886 | 2.47e-10 | 1.322693 | 9.07e-10
2018-03-11 20:17 | 439181.8 | 360.0005 | 2 | 50 | 4.158706 | 4.889886 | 0.4883662 | 2.47e-10 | 1.998106 | 9.07e-10
2018-03-11 20:19 | 439301.8 | 480.0009 | 2 | 50 | 4.184326 | 4.889897 | 0.6513594 | 2.47e-10 | 2.678045 | 9.07e-10
2018-03-11 20:21 | 439421.8 | 600.0006 | 2 | 50 | 4.200131 | 4.725171 | 0.813251 | 2.47e-10 | 3.357223 | 9.07e-10
2018-03-11 20:23 | 439541.8 | 720.001 | 2 | 50 | 4.200229 | 4.343598 | 0.9643008 | 2.47e-10 | 3.991658 | 9.07e-10
2018-03-11 20:25 | 439661.8 | 840.0002 | 2 | 50 | 4.200159 | 3.987679 | 1.103138 | 2.47e-10 | 4.5748 | 9.07e-10
2018-03-11 20:27 | 439781.8 | 960.0006 | 2 | 50 | 4.200146 | 3.62127 | 1.230035 | 2.47e-10 | 5.107785 | 9.07e-10
2018-03-11 20:29 | 439901.8 | 1080.0006 | 2 | 50 | 4.200121 | 3.275678 | 1.344833 | 2.47e-10 | 5.589956 | 9.07e-10
2018-03-11 20:29 | 439908 | 1086.1704 | 2 | 50 | 4.200151 | 3.25999 | 1.35044 | 2.47e-10 | 5.613506 | 9.07e-10
2018-03-11 20:31 | 440027.9426 | 120.0005 | 3 | 50 | 4.223988 | 3.260013 | 1.458723 | 2.47e-10 | 6.069488 | 9.07e-10
2018-03-11 20:33 | 440147.9431 | 240.001 | 3 | 50 | 4.251121 | 3.260056 | 1.567385 | 2.47e-10 | 6.529952 | 9.07e-10
2018-03-11 20:35 | 440267.9435 | 360.0014 | 3 | 50 | 4.2806 | 3.260028 | 1.676047 | 2.47e-10 | 6.993459 | 9.07e-10
2018-03-11 20:37 | 440387.943 | 480.0009 | 3 | 50 | 4.314269 | 3.260011 | 1.784715 | 2.47e-10 | 7.460423 | 9.07e-10
2018-03-11 20:39 | 440507.9431 | 600.001 | 3 | 50 | 4.349562 | 3.260015 | 1.893378 | 2.47e-10 | 7.931127 | 9.07e-10
2018-03-11 20:41 | 440627.9422 | 720.0001 | 3 | 50 | 4.386894 | 3.260049 | 2.002027 | 2.47e-10 | 8.40571 | 9.07e-10
2018-03-11 20:43 | 440747.9431 | 840.001 | 3 | 50 | 4.400206 | 2.946242 | 2.107026 | 2.47e-10 | 8.867473 | 9.07e-10
2018-03-11 20:45 | 440867.9439 | 960.0018 | 3 | 50 | 4.400169 | 2.561017 | 2.198691 | 2.47e-10 | 9.270811 | 9.07e-10
2018-03-11 20:47 | 440987.943 | 1080.0009 | 3 | 50 | 4.400164 | 2.229377 | 2.278322 | 2.47e-10 | 9.621202 | 9.07e-10
2018-03-11 20:49 | 441107.9428 | 1200.0007 | 3 | 50 | 4.400161 | 1.95354 | 2.347888 | 2.47e-10 | 9.927303 | 9.07e-10
2018-03-11 20:51 | 441227.9435 | 1320.0014 | 3 | 50 | 4.400081 | 1.721989 | 2.408995 | 2.47e-10 | 10.19618 | 9.07e-10
2018-03-11 20:53 | 441347.9424 | 1440.0003 | 3 | 50 | 4.400108 | 1.519976 | 2.462987 | 2.47e-10 | 10.43375 | 9.07e-10
2018-03-11 20:55 | 441467.9431 | 1560.001 | 3 | 50 | 4.400115 | 1.334294 | 2.510482 | 2.47e-10 | 10.64273 | 9.07e-10
2018-03-11 20:57 | 441587.9424 | 1680.0003 | 3 | 50 | 4.400111 | 1.181376 | 2.552305 | 2.47e-10 | 10.82676 | 9.07e-10
2018-03-11 20:59 | 441707.9427 | 1800.0006 | 3 | 50 | 4.400066 | 1.051451 | 2.589452 | 2.47e-10 | 10.99021 | 9.07e-10
2018-03-11 21:01 | 441827.9426 | 1920.0005 | 3 | 50 | 4.400011 | 0.9426174 | 2.622676 | 2.47e-10 | 11.1364 | 9.07e-10
2018-03-11 21:03 | 441947.9423 | 2040.0002 | 3 | 50 | 4.400064 | 0.8421469 | 2.652418 | 2.47e-10 | 11.26726 | 9.07e-10
2018-03-11 21:05 | 442067.9435 | 2160.0014 | 3 | 50 | 4.400098 | 0.7516699 | 2.678911 | 2.47e-10 | 11.38384 | 9.07e-10
2018-03-11 21:07 | 442187.9428 | 2280.0007 | 3 | 50 | 4.400048 | 0.6772833 | 2.702687 | 2.47e-10 | 11.48845 | 9.07e-10
2018-03-11 21:09 | 442307.9439 | 2400.0018 | 3 | 50 | 4.400009 | 0.6152191 | 2.724175 | 2.47e-10 | 11.583 | 9.07e-10
2018-03-11 21:11 | 442427.9427 | 2520.0006 | 3 | 50 | 4.400025 | 0.5586338 | 2.743728 | 2.47e-10 | 11.66903 | 9.07e-10
2018-03-11 21:13 | 442547.9439 | 2640.0018 | 3 | 50 | 4.400078 | 0.5044508 | 2.761421 | 2.47e-10 | 11.74688 | 9.07e-10
2018-03-11 21:15 | 442667.943 | 2760.0009 | 3 | 50 | 4.399984 | 0.4581432 | 2.777431 | 2.47e-10 | 11.81733 | 9.07e-10
2018-03-11 21:17 | 442787.9431 | 2880.001 | 3 | 50 | 4.400038 | 0.4196081 | 2.792048 | 2.47e-10 | 11.88164 | 9.07e-10
2018-03-11 21:19 | 442907.9428 | 3000.0007 | 3 | 50 | 4.399973 | 0.3861866 | 2.805484 | 2.47e-10 | 11.94076 | 9.07e-10
2018-03-11 21:21 | 443027.9428 | 3120.0007 | 3 | 50 | 4.400031 | 0.3545074 | 2.817843 | 2.47e-10 | 11.99514 | 9.07e-10
2018-03-11 21:23 | 443147.9436 | 3240.0015 | 3 | 50 | 4.400002 | 0.3246498 | 2.829146 | 2.47e-10 | 12.04487 | 9.07e-10
2018-03-11 21:25 | 443267.9431 | 3360.001 | 3 | 50 | 4.400002 | 0.2991695 | 2.839542 | 2.47e-10 | 12.09062 | 9.07e-10
2018-03-11 21:27 | 443387.9439 | 3480.0018 | 3 | 50 | 4.399971 | 0.2785892 | 2.849166 | 2.47e-10 | 12.13296 | 9.07e-10
2018-03-11 21:29 | 443507.9435 | 3600.0014 | 3 | 50 | 4.400072 | 0.2600622 | 2.858126 | 2.47e-10 | 12.17239 | 9.07e-10
2018-03-11 21:31 | 443627.9423 | 3720.0002 | 3 | 50 | 4.399979 | 0.2371178 | 2.866416 | 2.47e-10 | 12.20886 | 9.07e-10
2018-03-11 21:33 | 443747.9439 | 3840.0018 | 3 | 50 | 4.400012 | 0.2204905 | 2.874062 | 2.47e-10 | 12.24251 | 9.07e-10
2018-03-11 21:35 | 443867.9428 | 3960.0007 | 3 | 50 | 4.40002 | 0.2058296 | 2.881172 | 2.47e-10 | 12.27379 | 9.07e-10
2018-03-11 21:37 | 443987.9428 | 4080.0007 | 3 | 50 | 4.400028 | 0.1940174 | 2.887834 | 2.47e-10 | 12.3031 | 9.07e-10
2018-03-11 21:39 | 444107.9428 | 4200.0007 | 3 | 50 | 4.400016 | 0.180522 | 2.894066 | 2.47e-10 | 12.33052 | 9.07e-10
2018-03-11 21:41 | 444227.9431 | 4320.001 | 3 | 50 | 4.400036 | 0.1673422 | 2.899835 | 2.47e-10 | 12.35591 | 9.07e-10
2018-03-11 21:43 | 444347.9428 | 4440.0007 | 3 | 50 | 4.399999 | 0.1557808 | 2.905217 | 2.47e-10 | 12.37959 | 9.07e-10
2018-03-11 21:45 | 444467.9423 | 4560.0002 | 3 | 50 | 4.400032 | 0.1470919 | 2.910261 | 2.47e-10 | 12.40178 | 9.07e-10
2018-03-11 21:47 | 444587.9427 | 4680.0006 | 3 | 50 | 4.399974 | 0.1377201 | 2.915014 | 2.47e-10 | 12.42269 | 9.07e-10
2018-03-11 21:49 | 444707.9428 | 4800.0007 | 3 | 50 | 4.399968 | 0.127491 | 2.919451 | 2.47e-10 | 12.44222 | 9.07e-10
2018-03-11 21:51 | 444827.9428 | 4920.0007 | 3 | 50 | 4.400101 | 0.1214333 | 2.923583 | 2.47e-10 | 12.4604 | 9.07e-10
2018-03-11 21:53 | 444947.9428 | 5040.0007 | 3 | 50 | 4.40002 | 0.1134253 | 2.927457 | 2.47e-10 | 12.47744 | 9.07e-10
2018-03-11 21:55 | 445067.9427 | 5160.0006 | 3 | 50 | 4.400037 | 0.1075172 | 2.931121 | 2.47e-10 | 12.49356 | 9.07e-10
2018-03-11 21:57 | 445187.9423 | 5280.0002 | 3 | 50 | 4.399924 | 0.09954929 | 2.934573 | 2.47e-10 | 12.50875 | 9.07e-10
2018-03-11 21:59 | 445307.9436 | 5400.0015 | 3 | 50 | 4.399975 | 0.09265423 | 2.937793 | 2.47e-10 | 12.52292 | 9.07e-10
2018-03-11 22:01 | 445427.9427 | 5520.0006 | 3 | 50 | 4.400062 | 0.08884144 | 2.940809 | 2.47e-10 | 12.53619 | 9.07e-10
2018-03-11 22:03 | 445547.9428 | 5640.0007 | 3 | 50 | 4.400025 | 0.0838995 | 2.94366 | 2.47e-10 | 12.54874 | 9.07e-10
2018-03-11 22:04 | 445577.3525 | 5669.4104 | 3 | 50 | 4.399959 | 0.0814991 | 2.944338 | 2.47e-10 | 12.55172 | 9.07e-10
2018-03-11 22:06 | 445697.4 | 120.0013 | 4 | 50 | 4.391616 | 0 | 2.944338 | 2.47e-10 | 12.55172 | 9.07e-10
2018-03-11 22:08 | 445817.4 | 240.0014 | 4 | 50 | 4.390716 | 0 | 2.944338 | 2.47e-10 | 12.55172 | 9.07e-10
2018-03-11 22:09 | 445877.4 | 300.0015 | 4 | 50 | 4.390406 | 0 | 2.944338 | 2.47e-10 | 12.55172 | 9.07e-10
2018-03-11 22:11 | 445997.5 | 120.0015 | 5 | 50 | 3.803181 | -6.519975 | 2.944338 | 0.2173073 | 12.55172 | 0.8380419
2018-03-11 22:13 | 446117.5 | 240.0001 | 5 | 50 | 3.744818 | -6.519921 | 2.944338 | 0.4346214 | 12.55172 | 1.65838
2018-03-11 22:15 | 446237.5 | 360.0002 | 5 | 50 | 3.676228 | -6.519931 | 2.944338 | 0.6519462 | 12.55172 | 2.464882
2018-03-11 22:17 | 446357.5 | 480.0001 | 5 | 50 | 3.603998 | -6.519911 | 2.944338 | 0.8692707 | 12.55172 | 3.255951
2018-03-11 22:19 | 446477.5 | 600.0014 | 5 | 50 | 3.536815 | -6.519934 | 2.944338 | 1.086584 | 12.55172 | 4.031753
2018-03-11 22:21 | 446597.5 | 720.0002 | 5 | 50 | 3.477094 | -6.5199 | 2.944338 | 1.303893 | 12.55172 | 4.793647
2018-03-11 22:23 | 446717.5 | 840.0017 | 5 | 50 | 3.427638 | -6.519911 | 2.944338 | 1.521219 | 12.55172 | 5.543792
2018-03-11 22:25 | 446837.5 | 960.0002 | 5 | 50 | 3.38342 | -6.519909 | 2.944338 | 1.738526 | 12.55172 | 6.283809
2018-03-11 22:27 | 446957.5 | 1080.0009 | 5 | 50 | 3.342959 | -6.519936 | 2.944338 | 1.955842 | 12.55172 | 7.014607
2018-03-11 22:29 | 447077.5 | 1200.0011 | 5 | 50 | 3.304799 | -6.519931 | 2.944338 | 2.173158 | 12.55172 | 7.736909
2018-03-11 22:31 | 447197.5 | 1320.0001 | 5 | 50 | 3.266481 | -6.519944 | 2.944338 | 2.390481 | 12.55172 | 8.450994
2018-03-11 22:33 | 447317.5 | 1440.0017 | 5 | 50 | 3.217762 | -6.519875 | 2.944338 | 2.607805 | 12.55172 | 9.155968
2018-03-11 22:35 | 447437.5 | 1560.0001 | 5 | 50 | 3.117878 | -6.519878 | 2.944338 | 2.825109 | 12.55172 | 9.846017
2018-03-11 22:36 | 447501.4 | 1623.8808 | 5 | 50 | 2.999993 | -6.519936 | 2.944338 | 2.940797 | 12.55172 | 10.20069
2018-03-11 22:38 | 447621.4 | 120.0008 | 6 | 50 | 3.633728 | 0 | 2.944338 | 2.940797 | 12.55172 | 10.20069
2018-03-11 22:40 | 447741.4 | 240 | 6 | 50 | 3.660283 | 0 | 2.944338 | 2.940797 | 12.55172 | 10.20069
2018-03-11 22:41 | 447801.4 | 300.0023 | 6 | 50 | 3.666862 | 0 | 2.944338 | 2.940797 | 12.55172 | 10.20069
2018-03-11 22:41 | 447801.4 | 0.0025 | 7 | 51 | 3.666801 | 0 | 0 | 0 | 0 | 0
2018-03-11 22:43 | 447921.5 | 120.0013 | 8 | 51 | 3.947863 | 3.26007 | 0.1086577 | 0 | 0.4252793 | 0
2018-03-11 22:45 | 448041.5 | 240 | 8 | 51 | 3.990534 | 3.260024 | 0.2173216 | 0 | 0.8566601 | 0
2018-03-11 22:47 | 448161.5 | 360.0004 | 8 | 51 | 4.025001 | 3.260077 | 0.3259805 | 0 | 1.292199 | 0
2018-03-11 22:49 | 448281.5 | 480.0008 | 8 | 51 | 4.050466 | 3.260095 | 0.434644 | 0 | 1.73106 | 0
2018-03-11 22:51 | 448401.5 | 600.0004 | 8 | 51 | 4.067465 | 3.2601 | 0.5433044 | 0 | 2.172153 | 0
2018-03-11 22:53 | 448521.5 | 720.0005 | 8 | 51 | 4.082925 | 3.260056 | 0.6519648 | 0 | 2.614965 | 0
2018-03-11 22:55 | 448641.5 | 840.0004 | 8 | 51 | 4.097715 | 3.260018 | 0.7606243 | 0 | 3.059413 | 0
2018-03-11 22:57 | 448761.5 | 960.0013 | 8 | 51 | 4.113335 | 3.260015 | 0.8692911 | 0 | 3.505549 | 0
2018-03-11 22:59 | 448881.5 | 1080.0009 | 8 | 51 | 4.128855 | 3.260131 | 0.977954 | 0 | 3.953339 | 0
2018-03-11 23:01 | 449001.5 | 1200 | 8 | 51 | 4.147668 | 3.260037 | 1.086613 | 0 | 4.402957 | 0
2018-03-11 23:03 | 449121.5 | 1320.0008 | 8 | 51 | 4.168845 | 3.260032 | 1.195273 | 0 | 4.854796 | 0
2018-03-11 23:05 | 449241.5 | 1440.0016 | 8 | 51 | 4.190825 | 3.260013 | 1.303936 | 0 | 5.308975 | 0
2018-03-11 23:05 | 449289 | 1487.5311 | 8 | 51 | 4.200003 | 3.26003 | 1.346974 | 0 | 5.489534 | 0

## Statistics_115
Date_Time | Test_Time(s) | Step_Time(s) | Step_Index | Cycle_Index | Voltage(V) | Current(A) | Charge_Capacity(Ah) | Discharge_Capacity(Ah) | Charge_Energy(Wh) | Discharge_Energy(Wh) | Internal Resistance(Ohm)
2018-03-06 17:31 | 9290.33298 | 300.0022 | 6 | 1 | 3.667686 | 0 | 3.164442 | 2.96336 | 13.48172 | 10.27076
2018-03-06 20:01 | 18298.9533 | 300.0031 | 6 | 2 | 3.667768 | 0 | 2.965932 | 2.960956 | 12.63204 | 10.27343
2018-03-06 22:30 | 27260.56 | 300.0016 | 6 | 3 | 3.666171 | 0 | 2.96128 | 2.963947 | 12.61169 | 10.28445
2018-03-07 01:00 | 36259.25 | 300.0016 | 6 | 4 | 3.667309 | 0 | 2.965533 | 2.960556 | 12.62999 | 10.2785
2018-03-07 03:30 | 45214.99 | 300.0015 | 6 | 5 | 3.665981 | 0 | 2.960515 | 2.961756 | 12.60953 | 10.28347
2018-03-07 05:59 | 54195.0685 | 300.0032 | 6 | 6 | 3.666608 | 0 | 2.962606 | 2.960352 | 12.61862 | 10.27952
2018-03-07 08:29 | 63180.48 | 300.0014 | 6 | 7 | 3.666652 | 0 | 2.96126 | 2.957864 | 12.61354 | 10.274
2018-03-07 10:58 | 72139.8 | 300.0016 | 6 | 8 | 3.665459 | 0 | 2.957885 | 2.961492 | 12.59931 | 10.28421
2018-03-07 13:28 | 81131.42 | 300.0028 | 6 | 9 | 3.666844 | 0 | 2.962851 | 2.956468 | 12.61979 | 10.27015
2018-03-07 15:57 | 90082.75 | 300.0019 | 6 | 10 | 3.665639 | 0 | 2.955727 | 2.959151 | 12.59128 | 10.27571
2018-03-07 18:27 | 99088.7 | 300.0029 | 6 | 11 | 3.666912 | 0 | 2.960654 | 2.955864 | 12.61263 | 10.2666
2018-03-07 20:57 | 108046.1 | 300.0022 | 6 | 12 | 3.665206 | 0 | 2.955529 | 2.958798 | 12.59124 | 10.27807
2018-03-07 23:26 | 117018.7 | 300.0022 | 6 | 13 | 3.666497 | 0 | 2.959597 | 2.955885 | 12.60763 | 10.26838
2018-03-08 01:56 | 125990.7 | 300.0023 | 6 | 14 | 3.666301 | 0 | 2.95648 | 2.954623 | 12.59545 | 10.26446
2018-03-08 04:25 | 134965.4 | 300.0014 | 6 | 15 | 3.666339 | 0 | 2.95549 | 2.955928 | 12.59123 | 10.26628
2018-03-08 06:55 | 143945.7 | 300.0016 | 6 | 16 | 3.667094 | 0 | 2.956846 | 2.951888 | 12.5974 | 10.25499
2018-03-08 09:25 | 152944.7 | 300.0023 | 6 | 17 | 3.665235 | 0 | 2.953071 | 2.958297 | 12.58235 | 10.27547
2018-03-08 15:17 | 162011.5 | 300.0023 | 6 | 18 | 3.648715 | 0 | 2.959506 | 2.745233 | 12.60911 | 9.508426
2018-03-08 17:49 | 171096.3 | 300.0023 | 6 | 19 | 3.667061 | 0 | 3.007961 | 2.953604 | 12.81479 | 10.25482
2018-03-08 20:19 | 180127.3 | 300.0014 | 6 | 20 | 3.666876 | 0 | 2.954693 | 2.952275 | 12.591 | 10.25485
2018-03-08 22:49 | 189115.5 | 300.0024 | 6 | 21 | 3.665798 | 0 | 2.951875 | 2.954883 | 12.57797 | 10.25907
2018-03-09 01:19 | 198131.2 | 300.0022 | 6 | 22 | 3.667775 | 0 | 2.956128 | 2.949692 | 12.59625 | 10.24183
2018-03-09 03:49 | 207116.7 | 300.0015 | 6 | 23 | 3.666848 | 0 | 2.948699 | 2.950169 | 12.56669 | 10.24451
2018-03-09 06:19 | 216112.9 | 300.0022 | 6 | 24 | 3.666526 | 0 | 2.950904 | 2.952301 | 12.57553 | 10.2501
2018-03-09 08:49 | 225104.9 | 300.0017 | 6 | 25 | 3.667664 | 0 | 2.953049 | 2.947299 | 12.585 | 10.23317
2018-03-09 11:19 | 234083.2 | 300.003 | 6 | 26 | 3.66559 | 0 | 2.947538 | 2.953482 | 12.56198 | 10.25325
2018-03-09 13:49 | 243077 | 300.0015 | 6 | 27 | 3.667021 | 0 | 2.954249 | 2.949284 | 12.59022 | 10.2398
2018-03-09 16:18 | 252050.3 | 300.0015 | 6 | 28 | 3.666059 | 0 | 2.949602 | 2.950901 | 12.5701 | 10.24453
2018-03-09 18:48 | 261033.2 | 300.0023 | 6 | 29 | 3.667389 | 0 | 2.951465 | 2.947984 | 12.57861 | 10.23366
2018-03-09 21:17 | 269990.3 | 300.0014 | 6 | 30 | 3.666838 | 0 | 2.94813 | 2.947215 | 12.56565 | 10.23266
2018-03-09 23:46 | 278944.2 | 300.0015 | 6 | 31 | 3.666827 | 0 | 2.947914 | 2.948367 | 12.56411 | 10.2351
2018-03-10 02:16 | 287931.5 | 300.0016 | 6 | 32 | 3.667271 | 0 | 2.949548 | 2.945908 | 12.57198 | 10.22623
2018-03-10 04:46 | 296905 | 300.0021 | 6 | 33 | 3.666549 | 0 | 2.94625 | 2.948658 | 12.55814 | 10.23258
2018-03-10 07:16 | 305917.3 | 300.0022 | 6 | 34 | 3.667953 | 0 | 2.950144 | 2.944458 | 12.57514 | 10.21979
2018-03-10 09:45 | 314881.1 | 300.0016 | 6 | 35 | 3.665964 | 0 | 2.943152 | 2.948742 | 12.54581 | 10.23467
2018-03-10 12:15 | 323866.5 | 300.0014 | 6 | 36 | 3.667197 | 0 | 2.94965 | 2.946384 | 12.57221 | 10.22795
2018-03-10 14:44 | 332830.6 | 300.0021 | 6 | 37 | 3.666952 | 0 | 2.946351 | 2.94485 | 12.55861 | 10.22209
2018-03-10 17:14 | 341798.7 | 300.0022 | 6 | 38 | 3.666788 | 0 | 2.945632 | 2.946713 | 12.55601 | 10.22787
2018-03-10 19:44 | 350784.1 | 300.0022 | 6 | 39 | 3.667226 | 0 | 2.947682 | 2.943888 | 12.56461 | 10.21997
2018-03-10 22:13 | 359719.1 | 300.0014 | 6 | 40 | 3.666762 | 0 | 2.943707 | 2.945488 | 12.54729 | 10.22236
2018-03-11 00:42 | 368706.2 | 300.003 | 6 | 41 | 3.667884 | 0 | 2.947109 | 2.941404 | 12.56271 | 10.20904
2018-03-11 03:12 | 377688 | 300.0023 | 6 | 42 | 3.666615 | 0 | 2.941703 | 2.945423 | 12.54147 | 10.21881
2018-03-11 05:42 | 386688.3 | 300.0014 | 6 | 43 | 3.668405 | 0 | 2.946152 | 2.940208 | 12.55999 | 10.20159
2018-03-11 08:12 | 395672.7 | 300.0015 | 6 | 44 | 3.667776 | 0 | 2.940503 | 2.940489 | 12.53736 | 10.20283
2018-03-11 10:41 | 404653.2 | 300.0031 | 6 | 45 | 3.667491 | 0 | 2.941242 | 2.942522 | 12.54009 | 10.21061
2018-03-11 13:11 | 413625.6 | 300.0021 | 6 | 46 | 3.667853 | 0 | 2.94293 | 2.93948 | 12.54647 | 10.20086
2018-03-11 15:40 | 422578.6 | 300.0022 | 6 | 47 | 3.666992 | 0 | 2.938898 | 2.942749 | 12.52912 | 10.20861
2018-03-11 18:10 | 431572.6 | 300.0023 | 6 | 48 | 3.667933 | 0 | 2.944085 | 2.939044 | 12.5525 | 10.19833
2018-03-11 20:40 | 440548.2 | 300.0014 | 6 | 49 | 3.666262 | 0 | 2.939188 | 2.943945 | 12.53198 | 10.21332
2018-03-11 23:10 | 449545.7 | 300.0014 | 6 | 50 | 3.668306 | 0 | 2.944891 | 2.937888 | 12.5551 | 10.19267
2018-03-11 23:35 | 451060.7 | 1514.884 | 8 | 51 | 4.200001 | 3.260026 | 1.371675 | 0 | 5.593055 | 0

## Channel_115_1
Date_Time | Test_Time(s) | Step_Time(s) | Step_Index | Cycle_Index | Voltage(V) | Current(A) | Charge_Capacity(Ah) | Discharge_Capacity(Ah) | Charge_Energy(Wh) | Discharge_Energy(Wh) | Internal Resistance(Ohm)
2018-03-06 14:56 | 10.0007 | 10.0006 | 1 | 1 | 3.42364 | 0 | 0 | 0 | 0 | 0
2018-03-06 14:56 | 10.0024 | 10.0023 | 1 | 1 | 3.42364 | 0 | 0 | 0 | 0 | 0
2018-03-06 14:58 | 130.0809 | 120.0008 | 2 | 1 | 4.106211 | 4.889892 | 0.1624035 | 2.166e-09 | 0.6487561 | 7.417e-09
2018-03-06 15:00 | 250.0802 | 240.0001 | 2 | 1 | 4.13123 | 4.889966 | 0.3253864 | 2.166e-09 | 1.319791 | 7.417e-09
2018-03-06 15:02 | 370.0802 | 360.0001 | 2 | 1 | 4.162189 | 4.889945 | 0.4883663 | 2.166e-09 | 1.995679 | 7.417e-09
2018-03-06 15:04 | 490.081 | 480.0009 | 2 | 1 | 4.188443 | 4.889852 | 0.6513762 | 2.166e-09 | 2.67632 | 7.417e-09
2018-03-06 15:06 | 610.0811 | 600.001 | 2 | 1 | 4.200263 | 4.71083 | 0.8126739 | 2.166e-09 | 3.353352 | 7.417e-09
2018-03-06 15:08 | 730.0802 | 720.0001 | 2 | 1 | 4.200159 | 4.403022 | 0.9645166 | 2.166e-09 | 3.991114 | 7.417e-09
2018-03-06 15:10 | 850.0803 | 840.0002 | 2 | 1 | 4.200174 | 4.113463 | 1.106386 | 2.166e-09 | 4.586986 | 7.417e-09
2018-03-06 15:12 | 970.081 | 960.0009 | 2 | 1 | 4.200149 | 3.824594 | 1.238663 | 2.166e-09 | 5.142567 | 7.417e-09
2018-03-06 15:14 | 1090.0802 | 1080.0001 | 2 | 1 | 4.200093 | 3.524444 | 1.361128 | 2.166e-09 | 5.656939 | 7.417e-09
2018-03-06 15:16 | 1210.0803 | 1200.0002 | 2 | 1 | 4.200118 | 3.268085 | 1.474262 | 2.166e-09 | 6.132118 | 7.417e-09
2018-03-06 15:16 | 1214.3857 | 1204.3056 | 2 | 1 | 4.200134 | 3.259976 | 1.478162 | 2.166e-09 | 6.148498 | 7.417e-09
2018-03-06 15:18 | 1334.397852 | 120.0002 | 3 | 1 | 4.218607 | 3.259919 | 1.586429 | 2.608e-09 | 6.604134 | 9.206e-09
2018-03-06 15:20 | 1454.398652 | 240.001 | 3 | 1 | 4.240586 | 3.259973 | 1.695093 | 2.608e-09 | 7.063705 | 9.206e-09
2018-03-06 15:22 | 1574.397852 | 360.0002 | 3 | 1 | 4.266872 | 3.259919 | 1.803753 | 2.608e-09 | 7.525861 | 9.206e-09
2018-03-06 15:24 | 1694.398652 | 480.001 | 3 | 1 | 4.29651 | 3.259969 | 1.912408 | 2.608e-09 | 7.991093 | 9.206e-09
2018-03-06 15:26 | 1814.397752 | 600.0001 | 3 | 1 | 4.326938 | 3.259984 | 2.021074 | 2.608e-09 | 8.459608 | 9.206e-09
2018-03-06 15:28 | 1934.398752 | 720.0011 | 3 | 1 | 4.359062 | 3.259917 | 2.129729 | 2.608e-09 | 8.931479 | 9.206e-09
2018-03-06 15:30 | 2054.398652 | 840.001 | 3 | 1 | 4.394822 | 3.259921 | 2.238391 | 2.608e-09 | 9.407046 | 9.206e-09
2018-03-06 15:32 | 2174.397852 | 960.0002 | 3 | 1 | 4.400125 | 2.838573 | 2.340476 | 2.608e-09 | 9.856199 | 9.206e-09
2018-03-06 15:34 | 2294.398752 | 1080.0011 | 3 | 1 | 4.400129 | 2.4828 | 2.428969 | 2.608e-09 | 10.24558 | 9.206e-09
2018-03-06 15:36 | 2414.397852 | 1200.0002 | 3 | 1 | 4.400129 | 2.178906 | 2.506522 | 2.608e-09 | 10.58683 | 9.206e-09
2018-03-06 15:38 | 2534.398652 | 1320.001 | 3 | 1 | 4.400143 | 1.91817 | 2.574739 | 2.608e-09 | 10.88699 | 9.206e-09
2018-03-06 15:40 | 2654.398652 | 1440.001 | 3 | 1 | 4.400102 | 1.678343 | 2.634649 | 2.608e-09 | 11.1506 | 9.206e-09
2018-03-06 15:42 | 2774.398752 | 1560.0011 | 3 | 1 | 4.400079 | 1.471799 | 2.687013 | 2.608e-09 | 11.38101 | 9.206e-09
2018-03-06 15:44 | 2894.397852 | 1680.0002 | 3 | 1 | 4.400074 | 1.304082 | 2.733214 | 2.608e-09 | 11.5843 | 9.206e-09
2018-03-06 15:46 | 3014.397952 | 1800.0003 | 3 | 1 | 4.40006 | 1.162874 | 2.774284 | 2.608e-09 | 11.76501 | 9.206e-09
2018-03-06 15:48 | 3134.398752 | 1920.0011 | 3 | 1 | 4.400065 | 1.036868 | 2.810935 | 2.608e-09 | 11.92628 | 9.206e-09
2018-03-06 15:50 | 3254.400352 | 2040.0027 | 3 | 1 | 4.400084 | 0.9193888 | 2.843491 | 2.608e-09 | 12.06953 | 9.206e-09
2018-03-06 15:52 | 3374.397952 | 2160.0003 | 3 | 1 | 4.400117 | 0.8240118 | 2.872468 | 2.608e-09 | 12.19703 | 9.206e-09
2018-03-06 15:54 | 3494.397752 | 2280.0001 | 3 | 1 | 4.400034 | 0.7412081 | 2.898501 | 2.608e-09 | 12.31158 | 9.206e-09
2018-03-06 15:56 | 3614.397852 | 2400.0002 | 3 | 1 | 4.400093 | 0.6718903 | 2.922049 | 2.608e-09 | 12.41519 | 9.206e-09
2018-03-06 15:58 | 3734.397852 | 2520.0002 | 3 | 1 | 4.400083 | 0.6056519 | 2.943337 | 2.608e-09 | 12.50886 | 9.206e-09
2018-03-06 16:00 | 3854.397952 | 2640.0003 | 3 | 1 | 4.400098 | 0.5464449 | 2.96248 | 2.608e-09 | 12.59309 | 9.206e-09
2018-03-06 16:02 | 3974.398752 | 2760.0011 | 3 | 1 | 4.400023 | 0.4975147 | 2.979841 | 2.608e-09 | 12.66948 | 9.206e-09
2018-03-06 16:04 | 4094.397852 | 2880.0002 | 3 | 1 | 4.400053 | 0.4567356 | 2.995726 | 2.608e-09 | 12.73937 | 9.206e-09
2018-03-06 16:06 | 4214.397952 | 3000.0003 | 3 | 1 | 4.40004 | 0.4186563 | 3.010305 | 2.608e-09 | 12.80352 | 9.206e-09
2018-03-06 16:08 | 4334.400352 | 3120.0027 | 3 | 1 | 4.400048 | 0.3804808 | 3.023624 | 2.608e-09 | 12.86212 | 9.206e-09
2018-03-06 16:10 | 4454.398752 | 3240.0011 | 3 | 1 | 4.400007 | 0.350029 | 3.035781 | 2.608e-09 | 12.91561 | 9.206e-09
2018-03-06 16:12 | 4574.397852 | 3360.0002 | 3 | 1 | 4.399945 | 0.3224716 | 3.047 | 2.608e-09 | 12.96498 | 9.206e-09
2018-03-06 16:14 | 4694.397852 | 3480.0002 | 3 | 1 | 4.400029 | 0.3014164 | 3.057412 | 2.608e-09 | 13.01079 | 9.206e-09
2018-03-06 16:16 | 4814.397952 | 3600.0003 | 3 | 1 | 4.400065 | 0.278348 | 3.067066 | 2.608e-09 | 13.05327 | 9.206e-09
2018-03-06 16:18 | 4934.398752 | 3720.0011 | 3 | 1 | 4.400044 | 0.2568474 | 3.07595 | 2.608e-09 | 13.09236 | 9.206e-09
2018-03-06 16:20 | 5054.397952 | 3840.0003 | 3 | 1 | 4.400018 | 0.2385683 | 3.084188 | 2.608e-09 | 13.1286 | 9.206e-09
2018-03-06 16:22 | 5174.397752 | 3960.0001 | 3 | 1 | 4.400019 | 0.2240582 | 3.09188 | 2.608e-09 | 13.16245 | 9.206e-09
2018-03-06 16:24 | 5294.397952 | 4080.0003 | 3 | 1 | 4.399951 | 0.2079325 | 3.099085 | 2.608e-09 | 13.19415 | 9.206e-09
2018-03-06 16:26 | 5414.398752 | 4200.0011 | 3 | 1 | 4.400006 | 0.1931934 | 3.105786 | 2.608e-09 | 13.22364 | 9.206e-09
2018-03-06 16:28 | 5534.398752 | 4320.0011 | 3 | 1 | 4.400055 | 0.1806640625 | 3.112 | 2.608e-09 | 13.25098 | 9.206e-09
2018-03-06 16:30 | 5654.398752 | 4440.0011 | 3 | 1 | 4.400104 | 0.1704435 | 3.117815 | 2.608e-09 | 13.27657 | 9.206e-09
2018-03-06 16:32 | 5774.397852 | 4560.0002 | 3 | 1 | 4.400021 | 0.1595192 | 3.123298 | 2.608e-09 | 13.30069 | 9.206e-09
2018-03-06 16:34 | 5894.398752 | 4680.0011 | 3 | 1 | 4.400041 | 0.1490812 | 3.128449 | 2.608e-09 | 13.32335 | 9.206e-09
2018-03-06 16:36 | 6014.398652 | 4800.001 | 3 | 1 | 4.40001 | 0.1387558 | 3.133231 | 2.608e-09 | 13.34439 | 9.206e-09
2018-03-06 16:38 | 6134.397952 | 4920.0003 | 3 | 1 | 4.400062 | 0.1312981 | 3.137709 | 2.608e-09 | 13.3641 | 9.206e-09
2018-03-06 16:40 | 6254.398752 | 5040.0011 | 3 | 1 | 4.399964 | 0.1224394 | 3.141934 | 2.608e-09 | 13.38269 | 9.206e-09
2018-03-06 16:42 | 6374.397852 | 5160.0002 | 3 | 1 | 4.400021 | 0.1165724 | 3.145935 | 2.608e-09 | 13.40029 | 9.206e-09
2018-03-06 16:44 | 6494.398752 | 5280.0011 | 3 | 1 | 4.40001 | 0.1084347 | 3.149682 | 2.608e-09 | 13.41678 | 9.206e-09
2018-03-06 16:46 | 6614.397952 | 5400.0003 | 3 | 1 | 4.399983 | 0.1018372 | 3.153179 | 2.608e-09 | 13.43217 | 9.206e-09
2018-03-06 16:48 | 6734.397852 | 5520.0002 | 3 | 1 | 4.400022 | 0.09672356 | 3.156486 | 2.608e-09 | 13.44672 | 9.206e-09
2018-03-06 16:50 | 6854.398952 | 5640.0013 | 3 | 1 | 4.400073 | 0.09245491 | 3.159624 | 2.608e-09 | 13.46052 | 9.206e-09
2018-03-06 16:52 | 6974.397952 | 5760.0003 | 3 | 1 | 4.400041 | 0.08678246 | 3.16259 | 2.608e-09 | 13.47357 | 9.206e-09
2018-03-06 16:53 | 7053.879352 | 5839.4817 | 3 | 1 | 4.399988 | 0.08149147 | 3.164442 | 2.608e-09 | 13.48172 | 9.206e-09
2018-03-06 16:55 | 7173.923016 | 120.0003 | 4 | 1 | 4.391512 | 0 | 3.164442 | 2.608e-09 | 13.48172 | 9.206e-09
2018-03-06 16:57 | 7293.923716 | 240.001 | 4 | 1 | 4.390573 | 0 | 3.164442 | 2.608e-09 | 13.48172 | 9.206e-09
2018-03-06 16:58 | 7353.925016 | 300.0023 | 4 | 1 | 4.39022 | 0 | 3.164442 | 2.608e-09 | 13.48172 | 9.206e-09
2018-03-06 17:00 | 7474.005716 | 120 | 5 | 1 | 3.798425 | -6.52011 | 3.164442 | 0.2173102 | 13.48172 | 0.8365056
2018-03-06 17:02 | 7594.005816 | 240.0001 | 5 | 1 | 3.740227 | -6.520095 | 3.164442 | 0.4346299 | 13.48172 | 1.655975
2018-03-06 17:04 | 7714.005816 | 360.0001 | 5 | 1 | 3.674626 | -6.520117 | 3.164442 | 0.6519606 | 13.48172 | 2.461767
2018-03-06 17:06 | 7834.005716 | 480 | 5 | 1 | 3.607076 | -6.520113 | 3.164442 | 0.8692917 | 13.48172 | 3.253021
2018-03-06 17:08 | 7954.006716 | 600.001 | 5 | 1 | 3.542071 | -6.520122 | 3.164442 | 1.086607 | 13.48172 | 4.029799
2018-03-06 17:10 | 8074.005716 | 720 | 5 | 1 | 3.480197 | -6.520071 | 3.164442 | 1.303937 | 13.48172 | 4.792804
2018-03-06 17:12 | 8194.005916 | 840.0002 | 5 | 1 | 3.426788 | -6.520049 | 3.164442 | 1.521256 | 13.48172 | 5.543066
2018-03-06 17:14 | 8314.006616 | 960.0009 | 5 | 1 | 3.383004 | -6.520096 | 3.164442 | 1.738584 | 13.48172 | 6.282921
2018-03-06 17:16 | 8434.005816 | 1080.0001 | 5 | 1 | 3.345157 | -6.520066 | 3.164442 | 1.955898 | 13.48172 | 7.013912
2018-03-06 17:18 | 8554.006616 | 1200.0009 | 5 | 1 | 3.308367 | -6.520068 | 3.164442 | 2.173246 | 13.48172 | 7.737001
2018-03-06 17:20 | 8674.007416 | 1320.0017 | 5 | 1 | 3.266491 | -6.520056 | 3.164442 | 2.390549 | 13.48172 | 8.451523
2018-03-06 17:22 | 8794.005816 | 1440.0001 | 5 | 1 | 3.216168 | -6.520046 | 3.164442 | 2.607889 | 13.48172 | 9.156272
2018-03-06 17:24 | 8914.006616 | 1560.0009 | 5 | 1 | 3.124927 | -6.520082 | 3.164442 | 2.825208 | 13.48172 | 9.846584
2018-03-06 17:26 | 8990.286516 | 1636.2808 | 5 | 1 | 2.999997 | -6.520135 | 3.164442 | 2.96336 | 13.48172 | 10.27076
2018-03-06 17:28 | 9110.33078 | 120 | 6 | 1 | 3.633121 | 0 | 3.164442 | 2.96336 | 13.48172 | 10.27076
2018-03-06 17:30 | 9230.33168 | 240.0009 | 6 | 1 | 3.661054 | 0 | 3.164442 | 2.96336 | 13.48172 | 10.27076
2018-03-06 17:31 | 9290.33298 | 300.0022 | 6 | 1 | 3.667686 | 0 | 3.164442 | 2.96336 | 13.48172 | 10.27076
2018-03-06 17:31 | 9290.342452 | 0.0025 | 7 | 2 | 3.667841 | 0 | 0 | 0 | 0 | 0
2018-03-06 17:33 | 9410.420124 | 120.0002 | 2 | 2 | 4.070241 | 4.889935 | 0.1623965 | 3.665e-09 | 0.6534045 | 1.3442e-08
2018-03-06 17:35 | 9530.421724 | 240.0018 | 2 | 2 | 4.121008 | 4.889958 | 0.3253926 | 3.665e-09 | 1.321303 | 1.3442e-08
2018-03-06 17:37 | 9650.420224 | 360.0003 | 2 | 2 | 4.151201 | 4.889922 | 0.488382 | 3.665e-09 | 1.995656 | 1.3442e-08
2018-03-06 17:39 | 9770.420024 | 480.0001 | 2 | 2 | 4.175703 | 4.889905 | 0.6513734 | 3.665e-09 | 2.674263 | 1.3442e-08
2018-03-06 17:41 | 9890.420924 | 600.001 | 2 | 2 | 4.199707 | 4.889695 | 0.8143576 | 3.665e-09 | 3.356768 | 1.3442e-08
2018-03-06 17:43 | 10010.42 | 720.001 | 2 | 2 | 4.200212 | 4.502885 | 0.9707528 | 3.665e-09 | 4.013655 | 1.3442e-08
2018-03-06 17:45 | 10130.42 | 840.0003 | 2 | 2 | 4.200149 | 4.124276 | 1.114562 | 3.665e-09 | 4.61768 | 1.3442e-08
2018-03-06 17:47 | 10250.42 | 960.001 | 2 | 2 | 4.200132 | 3.731996 | 1.245586 | 3.665e-09 | 5.168002 | 1.3442e-08
2018-03-06 17:49 | 10370.42 | 1080.0001 | 2 | 2 | 4.200108 | 3.374417 | 1.363868 | 3.665e-09 | 5.664803 | 1.3442e-08
2018-03-06 17:49 | 10412.74 | 1122.3248 | 2 | 2 | 4.200109 | 3.259992 | 1.402862 | 3.665e-09 | 5.828587 | 1.3442e-08
2018-03-06 17:51 | 10532.76 | 120.0004 | 3 | 2 | 4.223488 | 3.259877 | 1.511135 | 3.665e-09 | 6.284496 | 1.3442e-08
2018-03-06 17:53 | 10652.76 | 240.0011 | 3 | 2 | 4.250793 | 3.259965 | 1.6198 | 3.665e-09 | 6.744892 | 1.3442e-08
2018-03-06 17:55 | 10772.76 | 360.001 | 3 | 2 | 4.282136 | 3.259929 | 1.728464 | 3.665e-09 | 7.208454 | 1.3442e-08
2018-03-06 17:57 | 10892.76 | 480.0003 | 3 | 2 | 4.316948 | 3.259969 | 1.837119 | 3.665e-09 | 7.67562 | 1.3442e-08
2018-03-06 17:59 | 11012.76 | 600.0003 | 3 | 2 | 4.352347 | 3.259953 | 1.945776 | 3.665e-09 | 8.146587 | 1.3442e-08
2018-03-06 18:01 | 11132.76 | 720.0011 | 3 | 2 | 4.389612 | 3.259936 | 2.054435 | 3.665e-09 | 8.621523 | 1.3442e-08
2018-03-06 18:03 | 11252.76 | 840.0011 | 3 | 2 | 4.400166 | 2.895551 | 2.158271 | 3.665e-09 | 9.078264 | 1.3442e-08
2018-03-06 18:05 | 11372.76 | 960.001 | 3 | 2 | 4.40019 | 2.495019 | 2.247948 | 3.665e-09 | 9.472858 | 1.3442e-08
2018-03-06 18:07 | 11492.76 | 1080.0004 | 3 | 2 | 4.400129 | 2.168109 | 2.325484 | 3.665e-09 | 9.814027 | 1.3442e-08
2018-03-06 18:09 | 11612.76 | 1200.0011 | 3 | 2 | 4.400095 | 1.896558 | 2.39311 | 3.665e-09 | 10.11159 | 1.3442e-08
2018-03-06 18:11 | 11732.76 | 1320.0011 | 3 | 2 | 4.400127 | 1.668173 | 2.452453 | 3.665e-09 | 10.37271 | 1.3442e-08
2018-03-06 18:13 | 11852.76 | 1440.0012 | 3 | 2 | 4.400162 | 1.460959 | 2.50455 | 3.665e-09 | 10.60194 | 1.3442e-08
2018-03-06 18:15 | 11972.76 | 1560.0011 | 3 | 2 | 4.400089 | 1.278587 | 2.550074 | 3.665e-09 | 10.80225 | 1.3442e-08
2018-03-06 18:17 | 12092.76 | 1680.0004 | 3 | 2 | 4.400103 | 1.132466 | 2.590174 | 3.665e-09 | 10.97869 | 1.3442e-08
2018-03-06 18:19 | 12212.76 | 1800.0003 | 3 | 2 | 4.400072 | 1.01073 | 2.625808 | 3.665e-09 | 11.13549 | 1.3442e-08
2018-03-06 18:21 | 12332.76 | 1920.0004 | 3 | 2 | 4.400099 | 0.9023533 | 2.657638 | 3.665e-09 | 11.27554 | 1.3442e-08
2018-03-06 18:23 | 12452.76 | 2040.0003 | 3 | 2 | 4.400095 | 0.7997541 | 2.685968 | 3.665e-09 | 11.40019 | 1.3442e-08
2018-03-06 18:25 | 12572.76 | 2160.0003 | 3 | 2 | 4.400024 | 0.716114 | 2.711177 | 3.665e-09 | 11.51112 | 1.3442e-08
2018-03-06 18:27 | 12692.76 | 2280.0011 | 3 | 2 | 4.400045 | 0.6468277 | 2.733861 | 3.665e-09 | 11.61093 | 1.3442e-08
2018-03-06 18:29 | 12812.76 | 2400.0003 | 3 | 2 | 4.399981 | 0.5865479 | 2.754412 | 3.665e-09 | 11.70135 | 1.3442e-08
2018-03-06 18:31 | 12932.76 | 2520.0012 | 3 | 2 | 4.400066 | 0.5313559 | 2.773052 | 3.665e-09 | 11.78337 | 1.3442e-08
2018-03-06 18:33 | 13052.76 | 2640.0003 | 3 | 2 | 4.40001 | 0.4790812 | 2.789856 | 3.665e-09 | 11.85731 | 1.3442e-08
2018-03-06 18:35 | 13172.76 | 2760.0004 | 3 | 2 | 4.400072 | 0.4385319 | 2.805122 | 3.665e-09 | 11.92448 | 1.3442e-08
2018-03-06 18:37 | 13292.76 | 2880.0011 | 3 | 2 | 4.400028 | 0.402462 | 2.819112 | 3.665e-09 | 11.98603 | 1.3442e-08
2018-03-06 18:39 | 13412.76 | 3000.0011 | 3 | 2 | 4.400013 | 0.370698 | 2.831993 | 3.665e-09 | 12.04271 | 1.3442e-08
2018-03-06 18:41 | 13532.76 | 3120.0012 | 3 | 2 | 4.399986 | 0.3374224 | 2.843794 | 3.665e-09 | 12.09464 | 1.3442e-08
2018-03-06 18:43 | 13652.76 | 3240.0002 | 3 | 2 | 4.399961 | 0.3100662 | 2.854587 | 3.665e-09 | 12.14212 | 1.3442e-08
2018-03-06 18:45 | 13772.76 | 3360.0004 | 3 | 2 | 4.399972 | 0.2871389 | 2.864558 | 3.665e-09 | 12.186 | 1.3442e-08
2018-03-06 18:47 | 13892.76 | 3480.0004 | 3 | 2 | 4.400054 | 0.2691212 | 2.873836 | 3.665e-09 | 12.22682 | 1.3442e-08
2018-03-06 18:49 | 14012.76 | 3600.0004 | 3 | 2 | 4.400052 | 0.2489786 | 2.882458 | 3.665e-09 | 12.26476 | 1.3442e-08
2018-03-06 18:51 | 14132.76 | 3720.002 | 3 | 2 | 4.400007 | 0.2290239 | 2.89041 | 3.665e-09 | 12.29975 | 1.3442e-08
2018-03-06 18:53 | 14252.76 | 3840.0011 | 3 | 2 | 4.40003 | 0.2136517 | 2.897779 | 3.665e-09 | 12.33217 | 1.3442e-08
2018-03-06 18:55 | 14372.76 | 3960.0012 | 3 | 2 | 4.400026 | 0.2008142 | 2.90467 | 3.665e-09 | 12.36249 | 1.3442e-08
2018-03-06 18:57 | 14492.76 | 4080.0003 | 3 | 2 | 4.400096 | 0.1887722 | 2.911141 | 3.665e-09 | 12.39096 | 1.3442e-08
2018-03-06 18:59 | 14612.76 | 4200.0004 | 3 | 2 | 4.399982 | 0.1735039 | 2.917169 | 3.665e-09 | 12.41748 | 1.3442e-08
2018-03-06 19:01 | 14732.76 | 4320.0003 | 3 | 2 | 4.399982 | 0.1616182 | 2.922749 | 3.665e-09 | 12.44204 | 1.3442e-08
2018-03-06 19:03 | 14852.76 | 4440.0004 | 3 | 2 | 4.400033 | 0.1521187 | 2.92798 | 3.665e-09 | 12.46505 | 1.3442e-08
2018-03-06 19:05 | 14972.76 | 4560.0003 | 3 | 2 | 4.4 | 0.1433125 | 2.932909 | 3.665e-09 | 12.48674 | 1.3442e-08
2018-03-06 19:07 | 15092.76 | 4680.0012 | 3 | 2 | 4.400005 | 0.1341276 | 2.93755 | 3.665e-09 | 12.50716 | 1.3442e-08
2018-03-06 19:09 | 15212.76 | 4800.0011 | 3 | 2 | 4.400038 | 0.1257057 | 2.941862 | 3.665e-09 | 12.52614 | 1.3442e-08
2018-03-06 19:11 | 15332.76 | 4920.0011 | 3 | 2 | 4.399949 | 0.1165428 | 2.945895 | 3.665e-09 | 12.54388 | 1.3442e-08
2018-03-06 19:13 | 15452.76 | 5040.0012 | 3 | 2 | 4.400004 | 0.1107616 | 2.949706 | 3.665e-09 | 12.56065 | 1.3442e-08
2018-03-06 19:15 | 15572.76 | 5160.0011 | 3 | 2 | 4.399967 | 0.1046715 | 2.953316 | 3.665e-09 | 12.57653 | 1.3442e-08
2018-03-06 19:17 | 15692.76 | 5280.0011 | 3 | 2 | 4.40001 | 0.09789562 | 2.956702 | 3.665e-09 | 12.59143 | 1.3442e-08
2018-03-06 19:19 | 15812.76 | 5400.0002 | 3 | 2 | 4.399976 | 0.0914669 | 2.95986 | 3.665e-09 | 12.60532 | 1.3442e-08
2018-03-06 19:21 | 15932.76 | 5520.0003 | 3 | 2 | 4.39999 | 0.08722305 | 2.962841 | 3.665e-09 | 12.61844 | 1.3442e-08
2018-03-06 19:23 | 16052.76 | 5640.0002 | 3 | 2 | 4.400065 | 0.08305836 | 2.965676 | 3.665e-09 | 12.63092 | 1.3442e-08
2018-03-06 19:24 | 16063.85 | 5651.0905 | 3 | 2 | 4.400015 | 0.08148861 | 2.965932 | 3.665e-09 | 12.63204 | 1.3442e-08
2018-03-06 19:26 | 16183.89 | 120.0002 | 4 | 2 | 4.391666 | 0 | 2.965932 | 3.665e-09 | 12.63204 | 1.3442e-08
2018-03-06 19:28 | 16303.89 | 240.0002 | 4 | 2 | 4.390874 | 0 | 2.965932 | 3.665e-09 | 12.63204 | 1.3442e-08
2018-03-06 19:29 | 16363.89 | 300.0016 | 4 | 2 | 4.390528 | 0 | 2.965932 | 3.665e-09 | 12.63204 | 1.3442e-08
2018-03-06 19:31 | 16483.97 | 120.0003 | 5 | 2 | 3.80541 | -6.520154 | 2.965932 | 0.2173149 | 12.63204 | 0.8380803
2018-03-06 19:33 | 16603.97 | 240.001 | 5 | 2 | 3.750205 | -6.520159 | 2.965932 | 0.4346468 | 12.63204 | 1.659472
2018-03-06 19:35 | 16723.97 | 360.0003 | 5 | 2 | 3.681509 | -6.520129 | 2.965932 | 0.6519741 | 12.63204 | 2.467241
2018-03-06 19:37 | 16843.97 | 480.001 | 5 | 2 | 3.609004 | -6.520093 | 2.965932 | 0.8692835 | 12.63204 | 3.259308
2018-03-06 19:39 | 16963.97 | 600.001 | 5 | 2 | 3.542247 | -6.520113 | 2.965932 | 1.086621 | 12.63204 | 4.036328
2018-03-06 19:41 | 17083.97 | 720.0002 | 5 | 2 | 3.482713 | -6.520117 | 2.965932 | 1.303949 | 12.63204 | 4.799495
2018-03-06 19:43 | 17203.97 | 840.0018 | 5 | 2 | 3.431648 | -6.520176 | 2.965932 | 1.52129 | 12.63204 | 5.550726
2018-03-06 19:45 | 17323.97 | 960.0011 | 5 | 2 | 3.384851 | -6.519783 | 2.965932 | 1.738608 | 12.63204 | 6.29136
2018-03-06 19:47 | 17443.97 | 1080.001 | 5 | 2 | 3.344338 | -6.520123 | 2.965932 | 1.955923 | 12.63204 | 7.022409
2018-03-06 19:49 | 17563.97 | 1200.0003 | 5 | 2 | 3.307589 | -6.520096 | 2.965932 | 2.17325 | 12.63204 | 7.745194
2018-03-06 19:51 | 17683.97 | 1320.001 | 5 | 2 | 3.270734 | -6.519847 | 2.965932 | 2.390592 | 12.63204 | 8.460176
2018-03-06 19:53 | 17803.97 | 1440.0009 | 5 | 2 | 3.220984 | -6.520107 | 2.965932 | 2.60791 | 12.63204 | 9.166024
2018-03-06 19:55 | 17923.97 | 1560.0011 | 5 | 2 | 3.124519 | -6.520129 | 2.965932 | 2.825232 | 12.63204 | 9.856802
2018-03-06 19:56 | 17998.91 | 1634.9352 | 5 | 2 | 2.999996 | -6.519852 | 2.965932 | 2.960942 | 12.63204 | 10.27338
2018-03-06 19:58 | 18118.951 | 120.0008 | 6 | 2 | 3.63324 | 0 | 2.965932 | 2.960956 | 12.63204 | 10.27343
2018-03-06 20:00 | 18238.9503 | 240.0001 | 6 | 2 | 3.661046 | 0 | 2.965932 | 2.960956 | 12.63204 | 10.27343
2018-03-06 20:01 | 18298.9533 | 300.0031 | 6 | 2 | 3.667768 | 0 | 2.965932 | 2.960956 | 12.63204 | 10.27343
2018-03-06 20:01 | 18298.96392 | 0.0024 | 7 | 3 | 3.667931 | 0 | 0 | 0 | 0 | 0
2018-03-06 20:03 | 18419.04 | 120.0011 | 2 | 3 | 4.070674 | 4.889913 | 0.1623935 | 2.111e-09 | 0.6531987 | 7.743e-09
2018-03-06 20:05 | 18539.04 | 240.001 | 2 | 3 | 4.123134 | 4.889924 | 0.325389 | 2.111e-09 | 1.321347 | 7.743e-09
2018-03-06 20:07 | 18659.04 | 360.0003 | 2 | 3 | 4.15218 | 4.889932 | 0.4883696 | 2.111e-09 | 1.995971 | 7.743e-09
2018-03-06 20:09 | 18779.04 | 480.0002 | 2 | 3 | 4.172682 | 4.889899 | 0.6513756 | 2.111e-09 | 2.674441 | 7.743e-09
2018-03-06 20:11 | 18899.04 | 600.0003 | 2 | 3 | 4.197845 | 4.889956 | 0.8143656 | 2.111e-09 | 3.356494 | 7.743e-09
2018-03-06 20:13 | 19019.04 | 720.0002 | 2 | 3 | 4.200215 | 4.481498 | 0.9707089 | 2.111e-09 | 4.01315 | 7.743e-09
2018-03-06 20:15 | 19139.04 | 840.0005 | 2 | 3 | 4.20013 | 4.094518 | 1.113577 | 2.111e-09 | 4.613221 | 7.743e-09
2018-03-06 20:17 | 19259.04 | 960.0011 | 2 | 3 | 4.200178 | 3.741862 | 1.244088 | 2.111e-09 | 5.161388 | 7.743e-09
2018-03-06 20:19 | 19379.04 | 1080.0001 | 2 | 3 | 4.200171 | 3.400182 | 1.363082 | 2.111e-09 | 5.661182 | 7.743e-09
2018-03-06 20:20 | 19427.14 | 1128.1008 | 2 | 3 | 4.20016 | 3.259973 | 1.407575 | 2.111e-09 | 5.848063 | 7.743e-09
2018-03-06 20:22 | 19547.15 | 120.001 | 3 | 3 | 4.225923 | 3.259913 | 1.515847 | 2.111e-09 | 6.304107 | 7.743e-09
2018-03-06 20:24 | 19667.15 | 240.0003 | 3 | 3 | 4.254334 | 3.259913 | 1.624515 | 2.111e-09 | 6.764853 | 7.743e-09
2018-03-06 20:26 | 19787.15 | 360.0002 | 3 | 3 | 4.284213 | 3.259936 | 1.733171 | 2.111e-09 | 7.228732 | 7.743e-09
2018-03-06 20:28 | 19907.15 | 480.001 | 3 | 3 | 4.316671 | 3.259961 | 1.841828 | 2.111e-09 | 7.695973 | 7.743e-09
2018-03-06 20:30 | 20027.15 | 600.0003 | 3 | 3 | 4.35416 | 3.259896 | 1.950485 | 2.111e-09 | 8.166995 | 7.743e-09
2018-03-06 20:32 | 20147.15 | 720.0002 | 3 | 3 | 4.393637 | 3.259898 | 2.059145 | 2.111e-09 | 8.642262 | 7.743e-09
2018-03-06 20:34 | 20267.15 | 840.001 | 3 | 3 | 4.400167 | 2.854257 | 2.161614 | 2.111e-09 | 9.093083 | 7.743e-09
2018-03-06 20:36 | 20387.15 | 960.0003 | 3 | 3 | 4.400208 | 2.492587 | 2.250581 | 2.111e-09 | 9.484555 | 7.743e-09
2018-03-06 20:38 | 20507.15 | 1080.0009 | 3 | 3 | 4.400114 | 2.162808 | 2.328108 | 2.111e-09 | 9.825687 | 7.743e-09
2018-03-06 20:40 | 20627.15 | 1200.0011 | 3 | 3 | 4.400157 | 1.87497 | 2.39522 | 2.111e-09 | 10.12099 | 7.743e-09
2018-03-06 20:42 | 20747.15 | 1320.0019 | 3 | 3 | 4.400173 | 1.641884 | 2.453693 | 2.111e-09 | 10.37828 | 7.743e-09
2018-03-06 20:44 | 20867.15 | 1440.0003 | 3 | 3 | 4.400054 | 1.4463 | 2.505047 | 2.111e-09 | 10.60424 | 7.743e-09
2018-03-06 20:46 | 20987.15 | 1560.0002 | 3 | 3 | 4.400021 | 1.277337 | 2.550419 | 2.111e-09 | 10.80388 | 7.743e-09
2018-03-06 20:48 | 21107.15 | 1680.001 | 3 | 3 | 4.400083 | 1.122558 | 2.590408 | 2.111e-09 | 10.97984 | 7.743e-09
2018-03-06 20:50 | 21227.15 | 1800.001 | 3 | 3 | 4.400149 | 0.9950781 | 2.625594 | 2.111e-09 | 11.13466 | 7.743e-09
2018-03-06 20:52 | 21347.15 | 1920.0003 | 3 | 3 | 4.400093 | 0.8876257 | 2.656904 | 2.111e-09 | 11.27242 | 7.743e-09
2018-03-06 20:54 | 21467.15 | 2040.0003 | 3 | 3 | 4.40012 | 0.798645 | 2.684965 | 2.111e-09 | 11.39589 | 7.743e-09
2018-03-06 20:56 | 21587.15 | 2160.001 | 3 | 3 | 4.400037 | 0.7141619 | 2.710165 | 2.111e-09 | 11.50677 | 7.743e-09
2018-03-06 20:58 | 21707.15 | 2280.0003 | 3 | 3 | 4.400105 | 0.6395807 | 2.732675 | 2.111e-09 | 11.60582 | 7.743e-09
2018-03-06 21:00 | 21827.15 | 2400.0003 | 3 | 3 | 4.400052 | 0.5781527 | 2.752923 | 2.111e-09 | 11.69491 | 7.743e-09
2018-03-06 21:02 | 21947.15 | 2520.0003 | 3 | 3 | 4.400052 | 0.5262623 | 2.771296 | 2.111e-09 | 11.77575 | 7.743e-09
2018-03-06 21:04 | 22067.15 | 2640.001 | 3 | 3 | 4.400022 | 0.4793596 | 2.788057 | 2.111e-09 | 11.8495 | 7.743e-09
2018-03-06 21:06 | 22187.15 | 2760.0009 | 3 | 3 | 4.400077 | 0.4353313 | 2.8033 | 2.111e-09 | 11.91657 | 7.743e-09
2018-03-06 21:08 | 22307.15 | 2880.001 | 3 | 3 | 4.400066 | 0.3969183 | 2.817123 | 2.111e-09 | 11.97739 | 7.743e-09
2018-03-06 21:10 | 22427.15 | 3000.001 | 3 | 3 | 4.399991 | 0.3641424 | 2.829795 | 2.111e-09 | 12.03315 | 7.743e-09
2018-03-06 21:12 | 22547.15 | 3120.0009 | 3 | 3 | 4.400052 | 0.3380375 | 2.841495 | 2.111e-09 | 12.08463 | 7.743e-09
2018-03-06 21:14 | 22667.15 | 3240.001 | 3 | 3 | 4.400003 | 0.310256 | 2.852297 | 2.111e-09 | 12.13216 | 7.743e-09
2018-03-06 21:16 | 22787.15 | 3360.001 | 3 | 3 | 4.399995 | 0.284502 | 2.862209 | 2.111e-09 | 12.17577 | 7.743e-09
2018-03-06 21:18 | 22907.15 | 3480.001 | 3 | 3 | 4.400067 | 0.2647629 | 2.871345 | 2.111e-09 | 12.21597 | 7.743e-09
2018-03-06 21:20 | 23027.15 | 3600.0003 | 3 | 3 | 4.399998 | 0.2463913 | 2.879838 | 2.111e-09 | 12.25334 | 7.743e-09
2018-03-06 21:22 | 23147.15 | 3720.0003 | 3 | 3 | 4.399977 | 0.2300053 | 2.887769 | 2.111e-09 | 12.28824 | 7.743e-09
2018-03-06 21:24 | 23267.15 | 3840.0001 | 3 | 3 | 4.400087 | 0.2130547 | 2.895142 | 2.111e-09 | 12.32068 | 7.743e-09
2018-03-06 21:26 | 23387.15 | 3960.001 | 3 | 3 | 4.400007 | 0.1966028 | 2.90195 | 2.111e-09 | 12.35063 | 7.743e-09
2018-03-06 21:28 | 23507.15 | 4080.0002 | 3 | 3 | 4.400013 | 0.1839237 | 2.908299 | 2.111e-09 | 12.37857 | 7.743e-09
2018-03-06 21:30 | 23627.15 | 4200.0017 | 3 | 3 | 4.400017 | 0.173768 | 2.91426 | 2.111e-09 | 12.4048 | 7.743e-09
2018-03-06 21:32 | 23747.15 | 4320.0003 | 3 | 3 | 4.399981 | 0.1614933 | 2.919855 | 2.111e-09 | 12.42942 | 7.743e-09
2018-03-06 21:34 | 23867.15 | 4440.0002 | 3 | 3 | 4.40003 | 0.1505747 | 2.925049 | 2.111e-09 | 12.45227 | 7.743e-09
2018-03-06 21:36 | 23987.15 | 4560.0003 | 3 | 3 | 4.400061 | 0.1418304 | 2.929886 | 2.111e-09 | 12.47355 | 7.743e-09
2018-03-06 21:38 | 24107.15 | 4680.0002 | 3 | 3 | 4.400027 | 0.1332188 | 2.934443 | 2.111e-09 | 12.4936 | 7.743e-09
2018-03-06 21:40 | 24227.15 | 4800.001 | 3 | 3 | 4.400081 | 0.1263342 | 2.938743 | 2.111e-09 | 12.51252 | 7.743e-09
2018-03-06 21:42 | 24347.15 | 4920.0002 | 3 | 3 | 4.40004 | 0.1169415 | 2.942769 | 2.111e-09 | 12.53024 | 7.743e-09
2018-03-06 21:44 | 24467.15 | 5040.001 | 3 | 3 | 4.400008 | 0.1089697 | 2.946517 | 2.111e-09 | 12.54673 | 7.743e-09
2018-03-06 21:46 | 24587.15 | 5160.001 | 3 | 3 | 4.399982 | 0.1026754 | 2.950045 | 2.111e-09 | 12.56225 | 7.743e-09
2018-03-06 21:48 | 24707.15 | 5280.001 | 3 | 3 | 4.400042 | 0.09793758 | 2.953385 | 2.111e-09 | 12.57695 | 7.743e-09
2018-03-06 21:50 | 24827.15 | 5400.0009 | 3 | 3 | 4.400043 | 0.09240246 | 2.956548 | 2.111e-09 | 12.59086 | 7.743e-09
2018-03-06 21:52 | 24947.15 | 5520.0002 | 3 | 3 | 4.399998 | 0.08540821 | 2.959496 | 2.111e-09 | 12.60384 | 7.743e-09
2018-03-06 21:53 | 25023.8 | 5596.6448 | 3 | 3 | 4.399965 | 0.08149815 | 2.96128 | 2.111e-09 | 12.61169 | 7.743e-09
2018-03-06 21:55 | 25143.84 | 119.9999 | 4 | 3 | 4.391684 | 0 | 2.96128 | 2.111e-09 | 12.61169 | 7.743e-09
2018-03-06 21:57 | 25263.84 | 240.0008 | 4 | 3 | 4.390724 | 0 | 2.96128 | 2.111e-09 | 12.61169 | 7.743e-09
2018-03-06 21:58 | 25323.84 | 300.0022 | 4 | 3 | 4.390389 | 0 | 2.96128 | 2.111e-09 | 12.61169 | 7.743e-09
2018-03-06 22:00 | 25443.92 | 120.0002 | 5 | 3 | 3.807405 | -6.520144 | 2.96128 | 0.2173047 | 12.61169 | 0.8390781
2018-03-06 22:02 | 25563.92 | 240.001 | 5 | 3 | 3.748478 | -6.520155 | 2.96128 | 0.4346485 | 12.61169 | 1.660381
2018-03-06 22:04 | 25683.92 | 360.0001 | 5 | 3 | 3.681604 | -6.520173 | 2.96128 | 0.6519755 | 12.61169 | 2.467856
2018-03-06 22:06 | 25803.92 | 480.001 | 5 | 3 | 3.613002 | -6.520133 | 2.96128 | 0.8693079 | 12.61169 | 3.26054
2018-03-06 22:08 | 25923.92 | 600.0009 | 5 | 3 | 3.545413 | -6.520112 | 2.96128 | 1.086622 | 12.61169 | 4.038333
2018-03-06 22:10 | 26043.92 | 720.0002 | 5 | 3 | 3.481437 | -6.520139 | 2.96128 | 1.303952 | 12.61169 | 4.801705
2018-03-06 22:12 | 26163.92 | 840.001 | 5 | 3 | 3.429295 | -6.520107 | 2.96128 | 1.521282 | 12.61169 | 5.552482
2018-03-06 22:14 | 26283.92 | 960.0002 | 5 | 3 | 3.386152 | -6.52011 | 2.96128 | 1.738606 | 12.61169 | 6.292913
2018-03-06 22:16 | 26403.92 | 1080.0002 | 5 | 3 | 3.347583 | -6.520098 | 2.96128 | 1.955932 | 12.61169 | 7.024595
2018-03-06 22:18 | 26523.92 | 1200.001 | 5 | 3 | 3.307572 | -6.520112 | 2.96128 | 2.173252 | 12.61169 | 7.747785
2018-03-06 22:20 | 26643.92 | 1320.001 | 5 | 3 | 3.267152 | -6.520157 | 2.96128 | 2.390577 | 12.61169 | 8.462256
2018-03-06 22:22 | 26763.92 | 1440.001 | 5 | 3 | 3.218095 | -6.520176 | 2.96128 | 2.607909 | 12.61169 | 9.167327
2018-03-06 22:24 | 26883.92 | 1560.0003 | 5 | 3 | 3.128268 | -6.519911 | 2.96128 | 2.825225 | 12.61169 | 9.85828
2018-03-06 22:25 | 26960.52 | 1636.596 | 5 | 3 | 2.999994 | -6.520108 | 2.96128 | 2.963947 | 12.61169 | 10.28445
2018-03-06 22:27 | 27080.56 | 120.0002 | 6 | 3 | 3.631353 | 0 | 2.96128 | 2.963947 | 12.61169 | 10.28445
2018-03-06 22:29 | 27200.56 | 240.001 | 6 | 3 | 3.659413 | 0 | 2.96128 | 2.963947 | 12.61169 | 10.28445
2018-03-06 22:30 | 27260.56 | 300.0016 | 6 | 3 | 3.666171 | 0 | 2.96128 | 2.963947 | 12.61169 | 10.28445
2018-03-06 22:30 | 27260.5718 | 0.0025 | 7 | 4 | 3.666132 | 0 | 0 | 0 | 0 | 0
2018-03-06 22:32 | 27380.65 | 120.001 | 2 | 4 | 4.068947 | 4.889964 | 0.1623981 | 2.29e-10 | 0.6532862 | 8.41e-10
2018-03-06 22:34 | 27500.65 | 240.0002 | 2 | 4 | 4.120337 | 4.88989 | 0.325371 | 2.29e-10 | 1.320909 | 8.41e-10
2018-03-06 22:36 | 27620.65 | 360.001 | 2 | 4 | 4.153311 | 4.889935 | 0.4883746 | 2.29e-10 | 1.995428 | 8.41e-10
2018-03-06 22:38 | 27740.65 | 480.0002 | 2 | 4 | 4.175638 | 4.88989 | 0.6513646 | 2.29e-10 | 2.674242 | 8.41e-10
2018-03-06 22:40 | 27860.65 | 600.001 | 2 | 4 | 4.1989 | 4.889932 | 0.814342 | 2.29e-10 | 3.356632 | 8.41e-10
2018-03-06 22:42 | 27980.65 | 720.0002 | 2 | 4 | 4.200152 | 4.516395 | 0.9713203 | 2.29e-10 | 4.015962 | 8.41e-10
2018-03-06 22:44 | 28100.65 | 840.0011 | 2 | 4 | 4.200233 | 4.114684 | 1.115303 | 2.29e-10 | 4.620713 | 8.41e-10
2018-03-06 22:46 | 28220.65 | 960.0001 | 2 | 4 | 4.20018 | 3.717839 | 1.245662 | 2.29e-10 | 5.168245 | 8.41e-10
2018-03-06 22:48 | 28340.65 | 1080.0002 | 2 | 4 | 4.200168 | 3.375104 | 1.363749 | 2.29e-10 | 5.664229 | 8.41e-10
2018-03-06 22:49 | 28383.57 | 1122.9264 | 2 | 4 | 4.200148 | 3.259997 | 1.403302 | 2.29e-10 | 5.830358 | 8.41e-10
2018-03-06 22:51 | 28503.59 | 120.0002 | 3 | 4 | 4.222702 | 3.259934 | 1.511582 | 2.29e-10 | 6.286246 | 8.41e-10
2018-03-06 22:53 | 28623.59 | 240.0001 | 3 | 4 | 4.250896 | 3.259912 | 1.620237 | 2.29e-10 | 6.746555 | 8.41e-10
2018-03-06 22:55 | 28743.59 | 360.0011 | 3 | 4 | 4.283519 | 3.259915 | 1.7289 | 2.29e-10 | 7.21022 | 8.41e-10
2018-03-06 22:57 | 28863.59 | 480.001 | 3 | 4 | 4.316669 | 3.259971 | 1.837556 | 2.29e-10 | 7.677441 | 8.41e-10
2018-03-06 22:59 | 28983.59 | 600.0026 | 3 | 4 | 4.351362 | 3.259919 | 1.946213 | 2.29e-10 | 8.14835 | 8.41e-10
2018-03-06 23:01 | 29103.59 | 720.0011 | 3 | 4 | 4.388781 | 3.259953 | 2.054877 | 2.29e-10 | 8.623188 | 8.41e-10
2018-03-06 23:03 | 29223.59 | 840.001 | 3 | 4 | 4.400192 | 2.884667 | 2.158687 | 2.29e-10 | 9.079792 | 8.41e-10
2018-03-06 23:05 | 29343.59 | 960.0002 | 3 | 4 | 4.400194 | 2.496161 | 2.248081 | 2.29e-10 | 9.473142 | 8.41e-10
2018-03-06 23:07 | 29463.59 | 1080.0011 | 3 | 4 | 4.400162 | 2.177001 | 2.325814 | 2.29e-10 | 9.815178 | 8.41e-10
2018-03-06 23:09 | 29583.59 | 1200.0003 | 3 | 4 | 4.400124 | 1.907453 | 2.393785 | 2.29e-10 | 10.11426 | 8.41e-10
2018-03-06 23:11 | 29703.59 | 1320.0011 | 3 | 4 | 4.400179 | 1.669044 | 2.453318 | 2.29e-10 | 10.37621 | 8.41e-10
2018-03-06 23:13 | 29823.59 | 1440.0003 | 3 | 4 | 4.400161 | 1.453635 | 2.505217 | 2.29e-10 | 10.60457 | 8.41e-10
2018-03-06 23:15 | 29943.59 | 1560.001 | 3 | 4 | 4.400063 | 1.279789 | 2.55068 | 2.29e-10 | 10.80462 | 8.41e-10
2018-03-06 23:17 | 30063.59 | 1680.0011 | 3 | 4 | 4.400106 | 1.137426 | 2.590889 | 2.29e-10 | 10.98154 | 8.41e-10
2018-03-06 23:19 | 30183.59 | 1800.0002 | 3 | 4 | 4.400142 | 1.012947 | 2.626664 | 2.29e-10 | 11.13895 | 8.41e-10
2018-03-06 23:21 | 30303.59 | 1920.0011 | 3 | 4 | 4.400073 | 0.8965549 | 2.658456 | 2.29e-10 | 11.27884 | 8.41e-10
2018-03-06 23:23 | 30423.59 | 2040.0003 | 3 | 4 | 4.400104 | 0.798234 | 2.686623 | 2.29e-10 | 11.40278 | 8.41e-10
2018-03-06 23:25 | 30543.59 | 2160.0002 | 3 | 4 | 4.400064 | 0.7174797 | 2.711847 | 2.29e-10 | 11.51376 | 8.41e-10
2018-03-06 23:27 | 30663.59 | 2280.0002 | 3 | 4 | 4.400053 | 0.6496382 | 2.734591 | 2.29e-10 | 11.61384 | 8.41e-10
2018-03-06 23:29 | 30783.59 | 2400.0011 | 3 | 4 | 4.399947 | 0.5846739 | 2.755177 | 2.29e-10 | 11.70442 | 8.41e-10
2018-03-06 23:31 | 30903.59 | 2520.0002 | 3 | 4 | 4.400043 | 0.5268793 | 2.773693 | 2.29e-10 | 11.78589 | 8.41e-10
2018-03-06 23:33 | 31023.59 | 2640.0011 | 3 | 4 | 4.400041 | 0.478611 | 2.790434 | 2.29e-10 | 11.85955 | 8.41e-10
2018-03-06 23:35 | 31143.59 | 2760.0002 | 3 | 4 | 4.400027 | 0.4381638 | 2.805702 | 2.29e-10 | 11.92673 | 8.41e-10
2018-03-06 23:37 | 31263.59 | 2880.0002 | 3 | 4 | 4.400002 | 0.4028444 | 2.819725 | 2.29e-10 | 11.98843 | 8.41e-10
2018-03-06 23:39 | 31383.59 | 3000.0002 | 3 | 4 | 4.400064 | 0.3681946 | 2.832576 | 2.29e-10 | 12.04497 | 8.41e-10
2018-03-06 23:41 | 31503.59 | 3120.0011 | 3 | 4 | 4.4 | 0.3355322 | 2.84428 | 2.29e-10 | 12.09647 | 8.41e-10
2018-03-06 23:43 | 31623.59 | 3240.0011 | 3 | 4 | 4.400023 | 0.3108511 | 2.855052 | 2.29e-10 | 12.14387 | 8.41e-10
2018-03-06 23:45 | 31743.59 | 3360.0001 | 3 | 4 | 4.39999 | 0.2888365 | 2.86504 | 2.29e-10 | 12.18782 | 8.41e-10
2018-03-06 23:47 | 31863.59 | 3480.0003 | 3 | 4 | 4.400013 | 0.2672806 | 2.874319 | 2.29e-10 | 12.22864 | 8.41e-10
2018-03-06 23:49 | 31983.59 | 3600.0011 | 3 | 4 | 4.400083 | 0.24681 | 2.882865 | 2.29e-10 | 12.26625 | 8.41e-10
2018-03-06 23:51 | 32103.59 | 3720.0003 | 3 | 4 | 4.399999 | 0.2278767 | 2.89076 | 2.29e-10 | 12.30099 | 8.41e-10
2018-03-06 23:53 | 32223.59 | 3840.0011 | 3 | 4 | 4.400013 | 0.2134104 | 2.898115 | 2.29e-10 | 12.33335 | 8.41e-10
2018-03-06 23:55 | 32343.59 | 3960.0027 | 3 | 4 | 4.400003 | 0.1999454 | 2.905007 | 2.29e-10 | 12.36367 | 8.41e-10
2018-03-06 23:57 | 32463.59 | 4080.0003 | 3 | 4 | 4.399987 | 0.1848249 | 2.911433 | 2.29e-10 | 12.39194 | 8.41e-10
2018-03-06 23:59 | 32583.59 | 4200.001 | 3 | 4 | 4.399994 | 0.1716585 | 2.917377 | 2.29e-10 | 12.4181 | 8.41e-10
2018-03-07 00:01 | 32703.59 | 4320.001 | 3 | 4 | 4.400052 | 0.1622419 | 2.92293 | 2.29e-10 | 12.44253 | 8.41e-10
2018-03-07 00:03 | 32823.59 | 4440.0002 | 3 | 4 | 4.399962 | 0.1516171 | 2.928151 | 2.29e-10 | 12.46551 | 8.41e-10
2018-03-07 00:05 | 32943.59 | 4560.0002 | 3 | 4 | 4.400044 | 0.1425438 | 2.933068 | 2.29e-10 | 12.48714 | 8.41e-10
2018-03-07 00:07 | 33063.59 | 4680.0011 | 3 | 4 | 4.399963 | 0.1314363 | 2.937643 | 2.29e-10 | 12.50727 | 8.41e-10
2018-03-07 00:09 | 33183.59 | 4800.0002 | 3 | 4 | 4.400019 | 0.1242418 | 2.941911 | 2.29e-10 | 12.52605 | 8.41e-10
2018-03-07 00:11 | 33303.59 | 4920.0003 | 3 | 4 | 4.40007 | 0.1182632 | 2.945926 | 2.29e-10 | 12.54372 | 8.41e-10
2018-03-07 00:13 | 33423.59 | 5040.0002 | 3 | 4 | 4.399981 | 0.1108027 | 2.949724 | 2.29e-10 | 12.56043 | 8.41e-10
2018-03-07 00:15 | 33543.59 | 5160.0003 | 3 | 4 | 4.399989 | 0.1029978 | 2.953298 | 2.29e-10 | 12.57615 | 8.41e-10
2018-03-07 00:17 | 33663.59 | 5280.0019 | 3 | 4 | 4.400064 | 0.09725952 | 2.956622 | 2.29e-10 | 12.59078 | 8.41e-10
2018-03-07 00:19 | 33783.59 | 5400.001 | 3 | 4 | 4.399954 | 0.09077358 | 2.959744 | 2.29e-10 | 12.60452 | 8.41e-10
2018-03-07 00:21 | 33903.59 | 5520.0002 | 3 | 4 | 4.40004 | 0.08735561 | 2.962705 | 2.29e-10 | 12.61755 | 8.41e-10
2018-03-07 00:23 | 34023.59 | 5640.0026 | 3 | 4 | 4.400025 | 0.082407 | 2.965516 | 2.29e-10 | 12.62991 | 8.41e-10
2018-03-07 00:23 | 34024.34 | 5640.7552 | 3 | 4 | 4.4 | 0.08149529 | 2.965533 | 2.29e-10 | 12.62999 | 8.41e-10
2018-03-07 00:25 | 34144.38626 | 120.0001 | 4 | 4 | 4.391899 | 0 | 2.965533 | 2.29e-10 | 12.62999 | 8.41e-10
2018-03-07 00:27 | 34264.38646 | 240.0003 | 4 | 4 | 4.390975 | 0 | 2.965533 | 2.29e-10 | 12.62999 | 8.41e-10
2018-03-07 00:28 | 34324.38936 | 300.0032 | 4 | 4 | 4.390675 | 0 | 2.965533 | 2.29e-10 | 12.62999 | 8.41e-10
2018-03-07 00:30 | 34444.46956 | 120.0001 | 5 | 4 | 3.812786 | -6.520132 | 2.965533 | 0.2172992 | 12.62999 | 0.8395296
2018-03-07 00:32 | 34564.47186 | 240.0024 | 5 | 4 | 3.754215 | -6.520113 | 2.965533 | 0.4346245 | 12.62999 | 1.662092
2018-03-07 00:34 | 34684.46956 | 360.0001 | 5 | 4 | 3.682359 | -6.520164 | 2.965533 | 0.6519471 | 12.62999 | 2.470253
2018-03-07 00:36 | 34804.46946 | 480 | 5 | 4 | 3.611991 | -6.520149 | 2.965533 | 0.8692788 | 12.62999 | 3.26286
2018-03-07 00:38 | 34924.46946 | 600 | 5 | 4 | 3.545238 | -6.520135 | 2.965533 | 1.086614 | 12.62999 | 4.040528
2018-03-07 00:40 | 35044.47026 | 720.0008 | 5 | 4 | 3.485401 | -6.520154 | 2.965533 | 1.303935 | 12.62999 | 4.80437
2018-03-07 00:42 | 35164.47036 | 840.0009 | 5 | 4 | 3.431915 | -6.520125 | 2.965533 | 1.521259 | 12.62999 | 5.555958
2018-03-07 00:44 | 35284.47026 | 960.0008 | 5 | 4 | 3.385554 | -6.52012 | 2.965533 | 1.738588 | 12.62999 | 6.2966
2018-03-07 00:46 | 35404.47186 | 1080.0024 | 5 | 4 | 3.346127 | -6.520171 | 2.965533 | 1.955924 | 12.62999 | 7.028036
2018-03-07 00:48 | 35524.46946 | 1200 | 5 | 4 | 3.310412 | -6.520161 | 2.965533 | 2.173238 | 12.62999 | 7.751279
2018-03-07 00:50 | 35644.46956 | 1320.0001 | 5 | 4 | 3.272077 | -6.520198 | 2.965533 | 2.390568 | 12.62999 | 8.466686
2018-03-07 00:52 | 35764.46946 | 1440 | 5 | 4 | 3.218687 | -6.520165 | 2.965533 | 2.607894 | 12.62999 | 9.172386
2018-03-07 00:54 | 35884.47036 | 1560.0009 | 5 | 4 | 3.124834 | -6.519788 | 2.965533 | 2.825212 | 12.62999 | 9.862988
2018-03-07 00:55 | 35959.20376 | 1634.7343 | 5 | 4 | 2.999997 | -6.520115 | 2.965533 | 2.960556 | 12.62999 | 10.2785
2018-03-07 00:57 | 36079.25 | 120.0009 | 6 | 4 | 3.63213 | 0 | 2.965533 | 2.960556 | 12.62999 | 10.2785
2018-03-07 00:59 | 36199.25 | 240.001 | 6 | 4 | 3.660346 | 0 | 2.965533 | 2.960556 | 12.62999 | 10.2785
2018-03-07 01:00 | 36259.25 | 300.0016 | 6 | 4 | 3.667309 | 0 | 2.965533 | 2.960556 | 12.62999 | 10.2785
2018-03-07 01:00 | 36259.26 | 0.0025 | 7 | 5 | 3.667249 | 0 | 0 | 0 | 0 | 0
2018-03-07 01:02 | 36379.34 | 120.0003 | 2 | 5 | 4.071665 | 4.889953 | 0.1623942 | 1.412e-09 | 0.6535048 | 5.178e-09
2018-03-07 01:04 | 36499.34 | 240.001 | 2 | 5 | 4.123349 | 4.889892 | 0.3253803 | 1.412e-09 | 1.321672 | 5.178e-09
2018-03-07 01:06 | 36619.34 | 360.0011 | 2 | 5 | 4.151817 | 4.88989 | 0.4883741 | 1.412e-09 | 1.996328 | 5.178e-09
2018-03-07 01:08 | 36739.34 | 480.0005 | 2 | 5 | 4.173566 | 4.889924 | 0.6513574 | 1.412e-09 | 2.67474 | 5.178e-09
2018-03-07 01:10 | 36859.34 | 600.0011 | 2 | 5 | 4.200207 | 4.882222 | 0.8143563 | 1.412e-09 | 3.35718 | 5.178e-09
2018-03-07 01:12 | 36979.34 | 720.0012 | 2 | 5 | 4.200172 | 4.475036 | 0.9700474 | 1.412e-09 | 4.01111 | 5.178e-09
2018-03-07 01:14 | 37099.34 | 840.0003 | 2 | 5 | 4.200189 | 4.100236 | 1.112856 | 1.412e-09 | 4.610929 | 5.178e-09
2018-03-07 01:16 | 37219.34 | 960.0011 | 2 | 5 | 4.20013 | 3.739768 | 1.243521 | 1.412e-09 | 5.159745 | 5.178e-09
2018-03-07 01:18 | 37339.34 | 1080.0011 | 2 | 5 | 4.20015 | 3.377881 | 1.362208 | 1.412e-09 | 5.65825 | 5.178e-09
2018-03-07 01:19 | 37379.02 | 1119.6857 | 2 | 5 | 4.200151 | 3.259988 | 1.398789 | 1.412e-09 | 5.811896 | 5.178e-09
2018-03-07 01:21 | 37499.03104 | 120.0002 | 3 | 5 | 4.224239 | 3.259948 | 1.507066 | 1.412e-09 | 6.267875 | 5.178e-09
2018-03-07 01:23 | 37619.03174 | 240.0009 | 3 | 5 | 4.252116 | 3.259931 | 1.615722 | 1.412e-09 | 6.728366 | 5.178e-09
2018-03-07 01:25 | 37739.03104 | 360.0002 | 3 | 5 | 4.281608 | 3.259976 | 1.724385 | 1.412e-09 | 7.191987 | 5.178e-09
2018-03-07 01:27 | 37859.03104 | 480.0002 | 3 | 5 | 4.315116 | 3.26003 | 1.833049 | 1.412e-09 | 7.659009 | 5.178e-09
2018-03-07 01:29 | 37979.03184 | 600.001 | 3 | 5 | 4.352572 | 3.259957 | 1.941705 | 1.412e-09 | 8.129901 | 5.178e-09
2018-03-07 01:31 | 38099.03184 | 720.001 | 3 | 5 | 4.390594 | 3.259955 | 2.050364 | 1.412e-09 | 8.604899 | 5.178e-09
2018-03-07 01:33 | 38219.03104 | 840.0002 | 3 | 5 | 4.4002 | 2.895488 | 2.153981 | 1.412e-09 | 9.060703 | 5.178e-09
2018-03-07 01:35 | 38339.03194 | 960.0011 | 3 | 5 | 4.400158 | 2.519004 | 2.244071 | 1.412e-09 | 9.457116 | 5.178e-09
2018-03-07 01:37 | 38459.03174 | 1080.0009 | 3 | 5 | 4.400177 | 2.173974 | 2.322166 | 1.412e-09 | 9.800747 | 5.178e-09
2018-03-07 01:39 | 38579.03134 | 1200.0005 | 3 | 5 | 4.400083 | 1.893165 | 2.389766 | 1.412e-09 | 10.09819 | 5.178e-09
2018-03-07 01:41 | 38699.03184 | 1320.001 | 3 | 5 | 4.400146 | 1.661678 | 2.448874 | 1.412e-09 | 10.35828 | 5.178e-09
2018-03-07 01:43 | 38819.03104 | 1440.0002 | 3 | 5 | 4.40009 | 1.464222 | 2.500904 | 1.412e-09 | 10.58721 | 5.178e-09
2018-03-07 01:45 | 38939.03194 | 1560.0011 | 3 | 5 | 4.40016 | 1.289029 | 2.546735 | 1.412e-09 | 10.78888 | 5.178e-09
2018-03-07 01:47 | 39059.03104 | 1680.0002 | 3 | 5 | 4.400101 | 1.131296 | 2.586932 | 1.412e-09 | 10.96575 | 5.178e-09
2018-03-07 01:49 | 39179.03194 | 1800.0011 | 3 | 5 | 4.400095 | 1.005486 | 2.622474 | 1.412e-09 | 11.12213 | 5.178e-09
2018-03-07 01:51 | 39299.03104 | 1920.0002 | 3 | 5 | 4.400084 | 0.9006767 | 2.654162 | 1.412e-09 | 11.26156 | 5.178e-09
2018-03-07 01:53 | 39419.03184 | 2040.001 | 3 | 5 | 4.400104 | 0.8064165 | 2.682564 | 1.412e-09 | 11.38653 | 5.178e-09
2018-03-07 01:55 | 39539.03094 | 2160.0001 | 3 | 5 | 4.400073 | 0.7173672 | 2.70794 | 1.412e-09 | 11.49819 | 5.178e-09
2018-03-07 01:57 | 39659.03104 | 2280.0002 | 3 | 5 | 4.400076 | 0.6447821 | 2.730588 | 1.412e-09 | 11.59785 | 5.178e-09
2018-03-07 01:59 | 39779.03194 | 2400.0011 | 3 | 5 | 4.400079 | 0.5842218 | 2.751028 | 1.412e-09 | 11.68778 | 5.178e-09
2018-03-07 02:01 | 39899.03094 | 2520.0001 | 3 | 5 | 4.400038 | 0.5307255 | 2.769605 | 1.412e-09 | 11.76952 | 5.178e-09
2018-03-07 02:03 | 40019.03104 | 2640.0002 | 3 | 5 | 4.40006 | 0.4833536 | 2.786505 | 1.412e-09 | 11.84388 | 5.178e-09
2018-03-07 02:05 | 40139.03104 | 2760.0002 | 3 | 5 | 4.399997 | 0.435812 | 2.801793 | 1.412e-09 | 11.91115 | 5.178e-09
2018-03-07 02:07 | 40259.03114 | 2880.0003 | 3 | 5 | 4.399974 | 0.3987217 | 2.815707 | 1.412e-09 | 11.97237 | 5.178e-09
2018-03-07 02:09 | 40379.03094 | 3000.0001 | 3 | 5 | 4.400066 | 0.3691759 | 2.828492 | 1.412e-09 | 12.02862 | 5.178e-09
2018-03-07 02:11 | 40499.03194 | 3120.0011 | 3 | 5 | 4.400001 | 0.3400841 | 2.840294 | 1.412e-09 | 12.08055 | 5.178e-09
2018-03-07 02:13 | 40619.03194 | 3240.0011 | 3 | 5 | 4.400053 | 0.3112288 | 2.851134 | 1.412e-09 | 12.12825 | 5.178e-09
2018-03-07 02:15 | 40739.03184 | 3360.001 | 3 | 5 | 4.400045 | 0.2866974 | 2.861065 | 1.412e-09 | 12.17194 | 5.178e-09
2018-03-07 02:17 | 40859.03104 | 3480.0002 | 3 | 5 | 4.399955 | 0.2652416 | 2.870259 | 1.412e-09 | 12.2124 | 5.178e-09
2018-03-07 02:19 | 40979.03184 | 3600.001 | 3 | 5 | 4.400009 | 0.2482395 | 2.878823 | 1.412e-09 | 12.25008 | 5.178e-09
2018-03-07 02:21 | 41099.03104 | 3720.0002 | 3 | 5 | 4.399933 | 0.2291918 | 2.886804 | 1.412e-09 | 12.2852 | 5.178e-09
2018-03-07 02:23 | 41219.03184 | 3840.001 | 3 | 5 | 4.400052 | 0.21276 | 2.89417 | 1.412e-09 | 12.31761 | 5.178e-09
2018-03-07 02:25 | 41339.03194 | 3960.0011 | 3 | 5 | 4.400039 | 0.1980152 | 2.901003 | 1.412e-09 | 12.34767 | 5.178e-09
2018-03-07 02:27 | 41459.03194 | 4080.0011 | 3 | 5 | 4.400083 | 0.1868334 | 2.907395 | 1.412e-09 | 12.3758 | 5.178e-09
2018-03-07 02:29 | 41579.03274 | 4200.0019 | 3 | 5 | 4.399977 | 0.1741428 | 2.913393 | 1.412e-09 | 12.40219 | 5.178e-09
2018-03-07 02:31 | 41699.03194 | 4320.0011 | 3 | 5 | 4.400012 | 0.1614075 | 2.918992 | 1.412e-09 | 12.42682 | 5.178e-09
2018-03-07 02:33 | 41819.03104 | 4440.0002 | 3 | 5 | 4.400014 | 0.1505489 | 2.924182 | 1.412e-09 | 12.44966 | 5.178e-09
2018-03-07 02:35 | 41939.03184 | 4560.001 | 3 | 5 | 4.400015 | 0.1417227 | 2.929041 | 1.412e-09 | 12.47104 | 5.178e-09
2018-03-07 02:37 | 42059.03124 | 4680.0004 | 3 | 5 | 4.399976 | 0.1327181 | 2.933621 | 1.412e-09 | 12.49119 | 5.178e-09
2018-03-07 02:39 | 42179.03194 | 4800.0011 | 3 | 5 | 4.400006 | 0.124815 | 2.937925 | 1.412e-09 | 12.51013 | 5.178e-09
2018-03-07 02:41 | 42299.03214 | 4920.0013 | 3 | 5 | 4.400017 | 0.1160698 | 2.941934 | 1.412e-09 | 12.52777 | 5.178e-09
2018-03-07 02:43 | 42419.03194 | 5040.0011 | 3 | 5 | 4.400051 | 0.10958 | 2.945688 | 1.412e-09 | 12.54429 | 5.178e-09
2018-03-07 02:45 | 42539.03114 | 5160.0003 | 3 | 5 | 4.399961 | 0.102746 | 2.94922 | 1.412e-09 | 12.55983 | 5.178e-09
2018-03-07 02:47 | 42659.03114 | 5280.0003 | 3 | 5 | 4.399995 | 0.0980587 | 2.952568 | 1.412e-09 | 12.57456 | 5.178e-09
2018-03-07 02:49 | 42779.03184 | 5400.001 | 3 | 5 | 4.399977 | 0.09050846 | 2.955716 | 1.412e-09 | 12.58841 | 5.178e-09
2018-03-07 02:51 | 42899.03174 | 5520.0009 | 3 | 5 | 4.400043 | 0.08547974 | 2.958645 | 1.412e-09 | 12.6013 | 5.178e-09
2018-03-07 02:52 | 42979.42844 | 5600.3976 | 3 | 5 | 4.399942 | 0.08149719 | 2.960515 | 1.412e-09 | 12.60953 | 5.178e-09
2018-03-07 02:54 | 43099.48 | 120.0008 | 4 | 5 | 4.391719 | 0 | 2.960515 | 1.412e-09 | 12.60953 | 5.178e-09
2018-03-07 02:56 | 43219.48 | 240.0008 | 4 | 5 | 4.390779 | 0 | 2.960515 | 1.412e-09 | 12.60953 | 5.178e-09
2018-03-07 02:57 | 43279.48 | 300.0014 | 4 | 5 | 4.390451 | 0 | 2.960515 | 1.412e-09 | 12.60953 | 5.178e-09
2018-03-07 02:59 | 43399.56 | 120.0002 | 5 | 5 | 3.810945 | -6.520169 | 2.960515 | 0.217318 | 12.60953 | 0.8395947
2018-03-07 03:01 | 43519.56 | 240.001 | 5 | 5 | 3.752924 | -6.520117 | 2.960515 | 0.4346341 | 12.60953 | 1.66174
2018-03-07 03:03 | 43639.56 | 360.0002 | 5 | 5 | 3.685876 | -6.520105 | 2.960515 | 0.6519744 | 12.60953 | 2.470165
2018-03-07 03:05 | 43759.56 | 480.0002 | 5 | 5 | 3.615908 | -6.520102 | 2.960515 | 0.8692998 | 12.60953 | 3.263622
2018-03-07 03:07 | 43879.56 | 600.0027 | 5 | 5 | 3.545169 | -6.520152 | 2.960515 | 1.086618 | 12.60953 | 4.041701
2018-03-07 03:09 | 43999.56 | 720.0002 | 5 | 5 | 3.4828 | -6.52011 | 2.960515 | 1.303949 | 12.60953 | 4.805204
2018-03-07 03:11 | 44119.56 | 840.001 | 5 | 5 | 3.430839 | -6.520083 | 2.960515 | 1.521266 | 12.60953 | 5.556244
2018-03-07 03:13 | 44239.56 | 960.0003 | 5 | 5 | 3.387883 | -6.520137 | 2.960515 | 1.738607 | 12.60953 | 6.297136
2018-03-07 03:15 | 44359.56 | 1080.0011 | 5 | 5 | 3.347666 | -6.520132 | 2.960515 | 1.955925 | 12.60953 | 7.029027
2018-03-07 03:17 | 44479.56 | 1200.0001 | 5 | 5 | 3.307715 | -6.520102 | 2.960515 | 2.173259 | 12.60953 | 7.752176
2018-03-07 03:19 | 44599.56 | 1320.0011 | 5 | 5 | 3.268762 | -6.520151 | 2.960515 | 2.390577 | 12.60953 | 8.466844
2018-03-07 03:21 | 44719.56 | 1440.0001 | 5 | 5 | 3.22118 | -6.520144 | 2.960515 | 2.607916 | 12.60953 | 9.172387
2018-03-07 03:23 | 44839.56 | 1560.001 | 5 | 5 | 3.129811 | -6.520165 | 2.960515 | 2.825226 | 12.60953 | 9.863867
2018-03-07 03:25 | 44914.95 | 1635.3928 | 5 | 5 | 2.99999 | -6.520127 | 2.960515 | 2.961756 | 12.60953 | 10.28347
2018-03-07 03:27 | 45034.99 | 120.0008 | 6 | 5 | 3.630871 | 0 | 2.960515 | 2.961756 | 12.60953 | 10.28347
2018-03-07 03:29 | 45154.99 | 240.0009 | 6 | 5 | 3.659173 | 0 | 2.960515 | 2.961756 | 12.60953 | 10.28347
2018-03-07 03:30 | 45214.99 | 300.0015 | 6 | 5 | 3.665981 | 0 | 2.960515 | 2.961756 | 12.60953 | 10.28347
2018-03-07 03:30 | 45215 | 0.0025 | 7 | 6 | 3.666009 | 0 | 0 | 0 | 0 | 0
2018-03-07 03:32 | 45335.08 | 120.001 | 2 | 6 | 4.069118 | 4.889968 | 0.1623853 | 0 | 0.6531762 | 0
2018-03-07 03:34 | 45455.08 | 240.0002 | 2 | 6 | 4.122535 | 4.890006 | 0.3253949 | 0 | 1.321086 | 0
2018-03-07 03:36 | 45575.08 | 360.001 | 2 | 6 | 4.154948 | 4.889997 | 0.4883725 | 0 | 1.995932 | 0
2018-03-07 03:38 | 45695.08 | 480.0003 | 2 | 6 | 4.176237 | 4.89 | 0.6513776 | 0 | 2.674944 | 0
2018-03-07 03:40 | 45815.08 | 600.0002 | 2 | 6 | 4.198916 | 4.890016 | 0.8143586 | 0 | 3.357417 | 0
2018-03-07 03:42 | 45935.08 | 720.0027 | 2 | 6 | 4.20015 | 4.503846 | 0.9711564 | 0 | 4.01599 | 0
2018-03-07 03:44 | 46055.08 | 840.0002 | 2 | 6 | 4.200134 | 4.080054 | 1.114227 | 0 | 4.616913 | 0
2018-03-07 03:46 | 46175.08 | 960.0002 | 2 | 6 | 4.200126 | 3.707784 | 1.243923 | 0 | 5.161657 | 0
2018-03-07 03:48 | 46295.08 | 1080.0002 | 2 | 6 | 4.20015 | 3.371232 | 1.361843 | 0 | 5.656937 | 0
2018-03-07 03:48 | 46339.15 | 1124.072 | 2 | 6 | 4.200135 | 3.259994 | 1.402433 | 0 | 5.827421 | 0
2018-03-07 03:50 | 46459.16 | 120.0001 | 3 | 6 | 4.223274 | 3.259961 | 1.510711 | 0 | 6.283331 | 0
2018-03-07 03:52 | 46579.16 | 240.0002 | 3 | 6 | 4.25297 | 3.259965 | 1.619364 | 0 | 6.743767 | 0
2018-03-07 03:54 | 46699.16 | 360.0002 | 3 | 6 | 4.284569 | 3.259936 | 1.728029 | 0 | 7.207637 | 0
2018-03-07 03:56 | 46819.16 | 480.0017 | 3 | 6 | 4.317414 | 3.259963 | 1.836695 | 0 | 7.674988 | 0
2018-03-07 03:58 | 46939.16 | 600.0002 | 3 | 6 | 4.351701 | 3.260024 | 1.94535 | 0 | 8.145934 | 0
2018-03-07 04:00 | 47059.16 | 720.0001 | 3 | 6 | 4.39021 | 3.260041 | 2.054009 | 0 | 8.620829 | 0
2018-03-07 04:02 | 47179.16 | 840.0003 | 3 | 6 | 4.400201 | 2.863616 | 2.157074 | 0 | 9.074204 | 0
2018-03-07 04:04 | 47299.16 | 960.001 | 3 | 6 | 4.400107 | 2.489453 | 2.246117 | 0 | 9.466008 | 0
2018-03-07 04:06 | 47419.16 | 1080.0001 | 3 | 6 | 4.40013 | 2.175078 | 2.3237 | 0 | 9.807385 | 0
2018-03-07 04:08 | 47539.16 | 1200.0009 | 3 | 6 | 4.40016 | 1.904214 | 2.391621 | 0 | 10.10625 | 0
2018-03-07 04:10 | 47659.16 | 1320 | 3 | 6 | 4.400148 | 1.65487 | 2.450879 | 0 | 10.36699 | 0
2018-03-07 04:12 | 47779.16 | 1440.0001 | 3 | 6 | 4.400129 | 1.449883 | 2.502484 | 0 | 10.59406 | 0
2018-03-07 04:14 | 47899.16 | 1560.0001 | 3 | 6 | 4.400038 | 1.278845 | 2.5479 | 0 | 10.79389 | 0
2018-03-07 04:16 | 48019.16 | 1680.0009 | 3 | 6 | 4.400127 | 1.139345 | 2.588142 | 0 | 10.97096 | 0
2018-03-07 04:18 | 48139.16 | 1800.0002 | 3 | 6 | 4.400135 | 1.010362 | 2.623917 | 0 | 11.12837 | 0
2018-03-07 04:20 | 48259.16 | 1920.0002 | 3 | 6 | 4.400132 | 0.8944893 | 2.65555 | 0 | 11.26756 | 0
2018-03-07 04:22 | 48379.16 | 2040.0009 | 3 | 6 | 4.40005 | 0.7984257 | 2.683696 | 0 | 11.3914 | 0
2018-03-07 04:24 | 48499.16 | 2160 | 3 | 6 | 4.400058 | 0.7195063 | 2.708949 | 0 | 11.50252 | 0
2018-03-07 04:26 | 48619.16 | 2280.0009 | 3 | 6 | 4.400057 | 0.6504354 | 2.731766 | 0 | 11.60291 | 0
2018-03-07 04:28 | 48739.16 | 2400.0009 | 3 | 6 | 4.400062 | 0.5834332 | 2.752326 | 0 | 11.69338 | 0
2018-03-07 04:30 | 48859.16 | 2520.0017 | 3 | 6 | 4.400012 | 0.5268288 | 2.770798 | 0 | 11.77466 | 0
2018-03-07 04:32 | 48979.16 | 2640.0002 | 3 | 6 | 4.399926 | 0.478941 | 2.787566 | 0 | 11.84844 | 0
2018-03-07 04:34 | 49099.16 | 2760.0009 | 3 | 6 | 4.4001 | 0.4416084 | 2.802905 | 0 | 11.91593 | 0
2018-03-07 04:36 | 49219.16 | 2880.0009 | 3 | 6 | 4.400095 | 0.403347 | 2.816975 | 0 | 11.97784 | 0
2018-03-07 04:38 | 49339.16 | 3000.0001 | 3 | 6 | 4.400103 | 0.3678036 | 2.829778 | 0 | 12.03417 | 0
2018-03-07 04:40 | 49459.16 | 3120.0001 | 3 | 6 | 4.40001 | 0.3374138 | 2.841496 | 0 | 12.08573 | 0
2018-03-07 04:42 | 49579.16 | 3240.0001 | 3 | 6 | 4.400023 | 0.3121653 | 2.852311 | 0 | 12.13332 | 0
2018-03-07 04:44 | 49699.16 | 3360.0001 | 3 | 6 | 4.400007 | 0.2897387 | 2.86235 | 0 | 12.17749 | 0
2018-03-07 04:46 | 49819.16 | 3480.001 | 3 | 6 | 4.400049 | 0.2669601 | 2.87163 | 0 | 12.21832 | 0
2018-03-07 04:48 | 49939.16 | 3600.0017 | 3 | 6 | 4.400034 | 0.2461882 | 2.88016 | 0 | 12.25585 | 0
2018-03-07 04:50 | 50059.16 | 3720.0002 | 3 | 6 | 4.400045 | 0.2301006 | 2.888077 | 0 | 12.29069 | 0
2018-03-07 04:52 | 50179.16 | 3840.0009 | 3 | 6 | 4.399997 | 0.2149839 | 2.895482 | 0 | 12.32327 | 0
2018-03-07 04:54 | 50299.16 | 3960.0009 | 3 | 6 | 4.40003 | 0.2012825 | 2.902402 | 0 | 12.35372 | 0
2018-03-07 04:56 | 50419.16 | 4080.0009 | 3 | 6 | 4.400036 | 0.1851931 | 2.908814 | 0 | 12.38193 | 0
2018-03-07 04:58 | 50539.16 | 4200.0001 | 3 | 6 | 4.400043 | 0.1733971 | 2.914777 | 0 | 12.40817 | 0
2018-03-07 05:00 | 50659.16 | 4320.0002 | 3 | 6 | 4.400049 | 0.1626081 | 2.920357 | 0 | 12.43272 | 0
2018-03-07 05:02 | 50779.16 | 4440.0001 | 3 | 6 | 4.39995 | 0.1515694 | 2.925611 | 0 | 12.45584 | 0
2018-03-07 05:04 | 50899.16 | 4560.0002 | 3 | 6 | 4.399951 | 0.1408072 | 2.930529 | 0 | 12.47748 | 0
2018-03-07 05:06 | 51019.16 | 4680.0002 | 3 | 6 | 4.399981 | 0.1317873 | 2.93509 | 0 | 12.49755 | 0
2018-03-07 05:08 | 51139.16 | 4800.001 | 3 | 6 | 4.399965 | 0.124033 | 2.939368 | 0 | 12.51637 | 0
2018-03-07 05:10 | 51259.16 | 4920.0018 | 3 | 6 | 4.39999 | 0.1175871 | 2.943402 | 0 | 12.53412 | 0
2018-03-07 05:12 | 51379.16 | 5040.0017 | 3 | 6 | 4.399988 | 0.1107159 | 2.947215 | 0 | 12.5509 | 0
2018-03-07 05:14 | 51499.16 | 5160.0002 | 3 | 6 | 4.400031 | 0.1036587 | 2.950768 | 0 | 12.56653 | 0
2018-03-07 05:16 | 51619.16 | 5280.0008 | 3 | 6 | 4.400028 | 0.09736061 | 2.954099 | 0 | 12.58119 | 0
2018-03-07 05:18 | 51739.16 | 5400.0001 | 3 | 6 | 4.399981 | 0.09139252 | 2.957237 | 0 | 12.59499 | 0
2018-03-07 05:20 | 51859.16 | 5520.0017 | 3 | 6 | 4.399991 | 0.08647537 | 2.960223 | 0 | 12.60813 | 0
2018-03-07 05:22 | 51960.25 | 5621.0896 | 3 | 6 | 4.399978 | 0.08148479 | 2.962606 | 0 | 12.61862 | 0
2018-03-07 05:24 | 52080.3 | 119.9999 | 4 | 6 | 4.391768 | 0 | 2.962606 | 0 | 12.61862 | 0
2018-03-07 05:26 | 52200.3 | 240 | 4 | 6 | 4.390931 | 0 | 2.962606 | 0 | 12.61862 | 0
2018-03-07 05:27 | 52260.3 | 300.0014 | 4 | 6 | 4.390539 | 0 | 2.962606 | 0 | 12.61862 | 0
2018-03-07 05:29 | 52380.38 | 120.001 | 5 | 6 | 3.815351 | -6.519891 | 2.962606 | 0.2173097 | 12.61862 | 0.8401911
2018-03-07 05:31 | 52500.38 | 240.001 | 5 | 6 | 3.754425 | -6.51983 | 2.962606 | 0.434627 | 12.61862 | 1.663079
2018-03-07 05:33 | 52620.38 | 360.0003 | 5 | 6 | 3.683747 | -6.520198 | 2.962606 | 0.6519502 | 12.61862 | 2.471309
2018-03-07 05:35 | 52740.38 | 480.0004 | 5 | 6 | 3.613531 | -6.519867 | 2.962606 | 0.8692607 | 12.61862 | 3.264181
2018-03-07 05:37 | 52860.38 | 600.0003 | 5 | 6 | 3.546894 | -6.5201 | 2.962606 | 1.086596 | 12.61862 | 4.042155
2018-03-07 05:39 | 52980.38 | 720.0011 | 5 | 6 | 3.486051 | -6.520189 | 2.962606 | 1.303929 | 12.61862 | 4.806286
2018-03-07 05:41 | 53100.38 | 840.0003 | 5 | 6 | 3.4307 | -6.520145 | 2.962606 | 1.521232 | 12.61862 | 5.557657
2018-03-07 05:43 | 53220.38 | 960.0002 | 5 | 6 | 3.385571 | -6.520191 | 2.962606 | 1.738578 | 12.61862 | 6.298244
2018-03-07 05:45 | 53340.38 | 1080.0012 | 5 | 6 | 3.346522 | -6.520169 | 2.962606 | 1.955894 | 12.61862 | 7.029679
2018-03-07 05:47 | 53460.38 | 1200.0011 | 5 | 6 | 3.31079 | -6.519906 | 2.962606 | 2.173216 | 12.61862 | 7.753072
2018-03-07 05:49 | 53580.38 | 1320.0004 | 5 | 6 | 3.270879 | -6.519852 | 2.962606 | 2.390538 | 12.61862 | 8.468404
2018-03-07 05:51 | 53700.38 | 1440.0002 | 5 | 6 | 3.218791 | -6.520186 | 2.962606 | 2.607855 | 12.61862 | 9.173878
2018-03-07 05:53 | 53820.38 | 1560.0004 | 5 | 6 | 3.125099 | -6.520167 | 2.962606 | 2.825162 | 12.61862 | 9.864517
2018-03-07 05:54 | 53895.02 | 1634.6465 | 5 | 6 | 2.999998 | -6.519802 | 2.962606 | 2.960352 | 12.61862 | 10.27952
2018-03-07 05:56 | 54015.0663 | 120.001 | 6 | 6 | 3.631142 | 0 | 2.962606 | 2.960352 | 12.61862 | 10.27952
2018-03-07 05:58 | 54135.0663 | 240.001 | 6 | 6 | 3.659673 | 0 | 2.962606 | 2.960352 | 12.61862 | 10.27952
2018-03-07 05:59 | 54195.0685 | 300.0032 | 6 | 6 | 3.666608 | 0 | 2.962606 | 2.960352 | 12.61862 | 10.27952
2018-03-07 05:59 | 54195.08 | 0.0025 | 7 | 7 | 3.666688 | 0 | 0 | 0 | 0 | 0
2018-03-07 06:01 | 54315.15 | 120.0001 | 2 | 7 | 4.071881 | 4.88996 | 0.1623931 | 2.853e-09 | 0.6535617 | 1.0462e-08
2018-03-07 06:03 | 54435.16 | 240.0009 | 2 | 7 | 4.123637 | 4.88996 | 0.3253821 | 2.853e-09 | 1.321795 | 1.0462e-08
2018-03-07 06:05 | 54555.15 | 360.0001 | 2 | 7 | 4.152111 | 4.890006 | 0.4883682 | 2.853e-09 | 1.996432 | 1.0462e-08
2018-03-07 06:07 | 54675.16 | 480.0009 | 2 | 7 | 4.174989 | 4.88992 | 0.6513706 | 2.853e-09 | 2.675038 | 1.0462e-08
2018-03-07 06:09 | 54795.16 | 600.001 | 2 | 7 | 4.200215 | 4.873549 | 0.8143536 | 2.853e-09 | 3.35761 | 1.0462e-08
2018-03-07 06:11 | 54915.15 | 720.0001 | 2 | 7 | 4.200167 | 4.469914 | 0.9698638 | 2.853e-09 | 4.01078 | 1.0462e-08
2018-03-07 06:13 | 55035.16 | 840.001 | 2 | 7 | 4.200154 | 4.100698 | 1.1126 | 2.853e-09 | 4.610297 | 1.0462e-08
2018-03-07 06:15 | 55155.15 | 960.0001 | 2 | 7 | 4.200214 | 3.73622 | 1.243213 | 2.853e-09 | 5.158894 | 1.0462e-08
2018-03-07 06:17 | 55275.15 | 1080.0002 | 2 | 7 | 4.200205 | 3.364165 | 1.361439 | 2.853e-09 | 5.655459 | 1.0462e-08
2018-03-07 06:18 | 55312.24 | 1117.0839 | 2 | 7 | 4.200151 | 3.259992 | 1.395559 | 2.853e-09 | 5.798771 | 1.0462e-08
2018-03-07 06:20 | 55432.25 | 120.0003 | 3 | 7 | 4.223764 | 3.25998 | 1.503837 | 2.853e-09 | 6.254716 | 1.0462e-08
2018-03-07 06:22 | 55552.25 | 240.0002 | 3 | 7 | 4.251259 | 3.259948 | 1.612498 | 2.853e-09 | 6.715163 | 1.0462e-08
2018-03-07 06:24 | 55672.25 | 360.001 | 3 | 7 | 4.280859 | 3.259927 | 1.721154 | 2.853e-09 | 7.17866 | 1.0462e-08
2018-03-07 06:26 | 55792.25 | 480.0011 | 3 | 7 | 4.315449 | 3.259967 | 1.829823 | 2.853e-09 | 7.645685 | 1.0462e-08
2018-03-07 06:28 | 55912.25 | 600.0018 | 3 | 7 | 4.351789 | 3.259973 | 1.938486 | 2.853e-09 | 8.116582 | 1.0462e-08
2018-03-07 06:30 | 56032.25 | 720.0003 | 3 | 7 | 4.38984 | 3.259919 | 2.047138 | 2.853e-09 | 8.59146 | 1.0462e-08
2018-03-07 06:32 | 56152.25 | 840.001 | 3 | 7 | 4.400214 | 2.90512 | 2.151086 | 2.853e-09 | 9.048699 | 1.0462e-08
2018-03-07 06:34 | 56272.25 | 960.001 | 3 | 7 | 4.400157 | 2.519063 | 2.241391 | 2.853e-09 | 9.446057 | 1.0462e-08
2018-03-07 06:36 | 56392.25 | 1080.0003 | 3 | 7 | 4.40011 | 2.176856 | 2.319448 | 2.853e-09 | 9.789521 | 1.0462e-08
2018-03-07 06:38 | 56512.25 | 1200.0003 | 3 | 7 | 4.400079 | 1.900113 | 2.387272 | 2.853e-09 | 10.08795 | 1.0462e-08
2018-03-07 06:40 | 56632.25 | 1320.0003 | 3 | 7 | 4.400107 | 1.669778 | 2.446637 | 2.853e-09 | 10.34917 | 1.0462e-08
2018-03-07 06:42 | 56752.25 | 1440.0019 | 3 | 7 | 4.400129 | 1.471536 | 2.498909 | 2.853e-09 | 10.57917 | 1.0462e-08
2018-03-07 06:44 | 56872.25 | 1560.0003 | 3 | 7 | 4.400032 | 1.286233 | 2.544824 | 2.853e-09 | 10.7812 | 1.0462e-08
2018-03-07 06:46 | 56992.25 | 1680.0003 | 3 | 7 | 4.400106 | 1.13526 | 2.585105 | 2.853e-09 | 10.95844 | 1.0462e-08
2018-03-07 06:48 | 57112.25 | 1800.0002 | 3 | 7 | 4.400136 | 1.009664 | 2.620783 | 2.853e-09 | 11.11543 | 1.0462e-08
2018-03-07 06:50 | 57232.25 | 1920.0011 | 3 | 7 | 4.40005 | 0.9041567 | 2.65263 | 2.853e-09 | 11.25556 | 1.0462e-08
2018-03-07 06:52 | 57352.25 | 2040.0003 | 3 | 7 | 4.400066 | 0.8069878 | 2.681144 | 2.853e-09 | 11.38102 | 1.0462e-08
2018-03-07 06:54 | 57472.25 | 2160.001 | 3 | 7 | 4.400044 | 0.7190161 | 2.706529 | 2.853e-09 | 11.49271 | 1.0462e-08
2018-03-07 06:56 | 57592.25 | 2280.001 | 3 | 7 | 4.400033 | 0.6469488 | 2.729278 | 2.853e-09 | 11.59281 | 1.0462e-08
2018-03-07 06:58 | 57712.25 | 2400.0011 | 3 | 7 | 4.400017 | 0.58708 | 2.74981 | 2.853e-09 | 11.68316 | 1.0462e-08
2018-03-07 07:00 | 57832.25 | 2520.0002 | 3 | 7 | 4.400028 | 0.5338392 | 2.768491 | 2.853e-09 | 11.76535 | 1.0462e-08
2018-03-07 07:02 | 57952.25 | 2640.0003 | 3 | 7 | 4.399994 | 0.4815483 | 2.785426 | 2.853e-09 | 11.83987 | 1.0462e-08
2018-03-07 07:04 | 58072.25 | 2760.0003 | 3 | 7 | 4.400034 | 0.4382095 | 2.800737 | 2.853e-09 | 11.90724 | 1.0462e-08
2018-03-07 07:06 | 58192.25 | 2880.001 | 3 | 7 | 4.400019 | 0.4014788 | 2.814716 | 2.853e-09 | 11.96874 | 1.0462e-08
2018-03-07 07:08 | 58312.25 | 3000.0003 | 3 | 7 | 4.400096 | 0.3720837 | 2.827574 | 2.853e-09 | 12.02532 | 1.0462e-08
2018-03-07 07:10 | 58432.25 | 3120.0002 | 3 | 7 | 4.400031 | 0.340848 | 2.839436 | 2.853e-09 | 12.07751 | 1.0462e-08
2018-03-07 07:12 | 58552.25 | 3240.0003 | 3 | 7 | 4.400044 | 0.3115988 | 2.850291 | 2.853e-09 | 12.12527 | 1.0462e-08
2018-03-07 07:14 | 58672.25 | 3360.0011 | 3 | 7 | 4.400078 | 0.2885141 | 2.860271 | 2.853e-09 | 12.16919 | 1.0462e-08
2018-03-07 07:16 | 58792.25 | 3480.0003 | 3 | 7 | 4.400034 | 0.2683678 | 2.869526 | 2.853e-09 | 12.20991 | 1.0462e-08
2018-03-07 07:18 | 58912.25 | 3600.0003 | 3 | 7 | 4.400021 | 0.2492056 | 2.878158 | 2.853e-09 | 12.24789 | 1.0462e-08
2018-03-07 07:20 | 59032.25 | 3720.0009 | 3 | 7 | 4.400043 | 0.2309456 | 2.886165 | 2.853e-09 | 12.28312 | 1.0462e-08
2018-03-07 07:22 | 59152.25 | 3840.0003 | 3 | 7 | 4.400027 | 0.2143517 | 2.893548 | 2.853e-09 | 12.31561 | 1.0462e-08
2018-03-07 07:24 | 59272.25 | 3960.0019 | 3 | 7 | 4.399938 | 0.1989222 | 2.900433 | 2.853e-09 | 12.3459 | 1.0462e-08
2018-03-07 07:26 | 59392.25 | 4080.0003 | 3 | 7 | 4.40005 | 0.1883945 | 2.906883 | 2.853e-09 | 12.37428 | 1.0462e-08
2018-03-07 07:28 | 59512.25 | 4200.0002 | 3 | 7 | 4.399983 | 0.1744967 | 2.912934 | 2.853e-09 | 12.40091 | 1.0462e-08
2018-03-07 07:30 | 59632.25 | 4320.0003 | 3 | 7 | 4.39999 | 0.1618443 | 2.918551 | 2.853e-09 | 12.42562 | 1.0462e-08
2018-03-07 07:32 | 59752.25 | 4440.0003 | 3 | 7 | 4.40006 | 0.1529179 | 2.92378 | 2.853e-09 | 12.44863 | 1.0462e-08
2018-03-07 07:34 | 59872.25 | 4560.001 | 3 | 7 | 4.40003 | 0.1429911 | 2.928693 | 2.853e-09 | 12.47024 | 1.0462e-08
2018-03-07 07:36 | 59992.25 | 4680.001 | 3 | 7 | 4.399929 | 0.1335068 | 2.933322 | 2.853e-09 | 12.49061 | 1.0462e-08
2018-03-07 07:38 | 60112.25 | 4800.0002 | 3 | 7 | 4.400023 | 0.1255808 | 2.937665 | 2.853e-09 | 12.50972 | 1.0462e-08
2018-03-07 07:40 | 60232.25 | 4920.0002 | 3 | 7 | 4.400002 | 0.1169214 | 2.941698 | 2.853e-09 | 12.52747 | 1.0462e-08
2018-03-07 07:42 | 60352.25 | 5040.0002 | 3 | 7 | 4.399989 | 0.1098366 | 2.94549 | 2.853e-09 | 12.54415 | 1.0462e-08
2018-03-07 07:44 | 60472.25 | 5160.001 | 3 | 7 | 4.399995 | 0.1044664 | 2.949074 | 2.853e-09 | 12.55992 | 1.0462e-08
2018-03-07 07:46 | 60592.25 | 5280.001 | 3 | 7 | 4.399991 | 0.09801674 | 2.95246 | 2.853e-09 | 12.57482 | 1.0462e-08
2018-03-07 07:48 | 60712.25 | 5400.0009 | 3 | 7 | 4.399939 | 0.09022236 | 2.955623 | 2.853e-09 | 12.58874 | 1.0462e-08
2018-03-07 07:50 | 60832.25 | 5520.0003 | 3 | 7 | 4.399963 | 0.08594799 | 2.958578 | 2.853e-09 | 12.60174 | 1.0462e-08
2018-03-07 07:52 | 60947.07 | 5634.8184 | 3 | 7 | 4.399998 | 0.08149815 | 2.96126 | 2.853e-09 | 12.61354 | 1.0462e-08
2018-03-07 07:54 | 61067.11 | 120 | 4 | 7 | 4.391775 | 0 | 2.96126 | 2.853e-09 | 12.61354 | 1.0462e-08
2018-03-07 07:56 | 61187.11 | 240.0009 | 4 | 7 | 4.390906 | 0 | 2.96126 | 2.853e-09 | 12.61354 | 1.0462e-08
2018-03-07 07:57 | 61247.11 | 300.0023 | 4 | 7 | 4.390578 | 0 | 2.96126 | 2.853e-09 | 12.61354 | 1.0462e-08
2018-03-07 07:59 | 61367.2 | 120.0009 | 5 | 7 | 3.813589 | -6.52012 | 2.96126 | 0.2173072 | 12.61354 | 0.8399462
2018-03-07 08:01 | 61487.2 | 240.0002 | 5 | 7 | 3.755285 | -6.520155 | 2.96126 | 0.4346402 | 12.61354 | 1.662663
2018-03-07 08:03 | 61607.2 | 360.0009 | 5 | 7 | 3.687925 | -6.520161 | 2.96126 | 0.651969 | 12.61354 | 2.471622
2018-03-07 08:05 | 61727.2 | 480.001 | 5 | 7 | 3.615233 | -6.520184 | 2.96126 | 0.8692853 | 12.61354 | 3.265264
2018-03-07 08:07 | 61847.2 | 600.0002 | 5 | 7 | 3.545337 | -6.52013 | 2.96126 | 1.086609 | 12.61354 | 4.043157
2018-03-07 08:09 | 61967.2 | 720.001 | 5 | 7 | 3.484001 | -6.520149 | 2.96126 | 1.303939 | 12.61354 | 4.806851
2018-03-07 08:11 | 62087.2 | 840.001 | 5 | 7 | 3.432939 | -6.51997 | 2.96126 | 1.521263 | 12.61354 | 5.558281
2018-03-07 08:13 | 62207.2 | 960.0009 | 5 | 7 | 3.388667 | -6.520167 | 2.96126 | 1.73859 | 12.61354 | 6.299462
2018-03-07 08:15 | 62327.2 | 1080.001 | 5 | 7 | 3.346095 | -6.52013 | 2.96126 | 1.95592 | 12.61354 | 7.031225
2018-03-07 08:17 | 62447.2 | 1200.001 | 5 | 7 | 3.308401 | -6.520129 | 2.96126 | 2.173248 | 12.61354 | 7.75428
2018-03-07 08:19 | 62567.2 | 1320.0002 | 5 | 7 | 3.270363 | -6.520184 | 2.96126 | 2.390573 | 12.61354 | 8.469199
2018-03-07 08:21 | 62687.2 | 1440.001 | 5 | 7 | 3.222761 | -6.520145 | 2.96126 | 2.607895 | 12.61354 | 9.175138
2018-03-07 08:23 | 62807.2 | 1560.001 | 5 | 7 | 3.127259 | -6.520129 | 2.96126 | 2.825232 | 12.61354 | 9.866719
2018-03-07 08:24 | 62880.43 | 1633.236 | 5 | 7 | 2.999988 | -6.520169 | 2.96126 | 2.957864 | 12.61354 | 10.274
2018-03-07 08:26 | 63000.48 | 119.9999 | 6 | 7 | 3.631763 | 0 | 2.96126 | 2.957864 | 12.61354 | 10.274
2018-03-07 08:28 | 63120.48 | 240 | 6 | 7 | 3.659892 | 0 | 2.96126 | 2.957864 | 12.61354 | 10.274
2018-03-07 08:29 | 63180.48 | 300.0014 | 6 | 7 | 3.666652 | 0 | 2.96126 | 2.957864 | 12.61354 | 10.274
2018-03-07 08:29 | 63180.49 | 0.0025 | 7 | 8 | 3.666757 | 0 | 0 | 0 | 0 | 0
2018-03-07 08:31 | 63300.56 | 120.0011 | 2 | 8 | 4.070403 | 4.889972 | 0.1623907 | 0 | 0.6532598 | 0
2018-03-07 08:33 | 63420.56 | 240.001 | 2 | 8 | 4.125447 | 4.889991 | 0.3253789 | 0 | 1.321537 | 0
2018-03-07 08:35 | 63540.56 | 360.001 | 2 | 8 | 4.155053 | 4.889899 | 0.4883759 | 0 | 1.99666 | 0
2018-03-07 08:37 | 63660.56 | 480.0002 | 2 | 8 | 4.175471 | 4.889907 | 0.6513603 | 0 | 2.675557 | 0
2018-03-07 08:39 | 63780.56 | 600.0011 | 2 | 8 | 4.19836 | 4.889922 | 0.8143489 | 0 | 3.357896 | 0
2018-03-07 08:41 | 63900.56 | 720.0002 | 2 | 8 | 4.200195 | 4.474912 | 0.9708222 | 0 | 4.015101 | 0
2018-03-07 08:43 | 64020.56 | 840.0002 | 2 | 8 | 4.200148 | 4.068599 | 1.113016 | 0 | 4.61234 | 0
2018-03-07 08:45 | 64140.56 | 960.0002 | 2 | 8 | 4.200158 | 3.70437 | 1.242523 | 0 | 5.156291 | 0
2018-03-07 08:47 | 64260.56 | 1080.001 | 2 | 8 | 4.200105 | 3.376233 | 1.360457 | 0 | 5.651635 | 0
2018-03-07 08:48 | 64304.96 | 1124.3952 | 2 | 8 | 4.200164 | 3.259984 | 1.401376 | 0 | 5.823498 | 0
2018-03-07 08:50 | 64424.96758 | 120.0001 | 3 | 8 | 4.224919 | 3.259915 | 1.509653 | 0 | 6.279471 | 0
2018-03-07 08:52 | 64544.96758 | 240.0001 | 3 | 8 | 4.254729 | 3.259934 | 1.618309 | 0 | 6.740161 | 0
2018-03-07 08:54 | 64664.96768 | 360.0002 | 3 | 8 | 4.285365 | 3.259904 | 1.726973 | 0 | 7.204139 | 0
2018-03-07 08:56 | 64784.96838 | 480.0009 | 3 | 8 | 4.317293 | 3.259936 | 1.835638 | 0 | 7.671536 | 0
2018-03-07 08:58 | 64904.96838 | 600.0009 | 3 | 8 | 4.352319 | 3.259961 | 1.944297 | 0 | 8.142514 | 0
2018-03-07 09:00 | 65024.96758 | 720.0001 | 3 | 8 | 4.392849 | 3.25994 | 2.052952 | 0 | 8.617579 | 0
2018-03-07 09:02 | 65144.96838 | 840.0009 | 3 | 8 | 4.400173 | 2.854659 | 2.155503 | 0 | 9.068751 | 0
2018-03-07 09:04 | 65264.96838 | 960.0009 | 3 | 8 | 4.400177 | 2.486453 | 2.244315 | 0 | 9.459541 | 0
2018-03-07 09:06 | 65384.96768 | 1080.0002 | 3 | 8 | 4.400135 | 2.174359 | 2.321908 | 0 | 9.800963 | 0
2018-03-07 09:08 | 65504.96838 | 1200.0009 | 3 | 8 | 4.400175 | 1.891355 | 2.38961 | 0 | 10.09886 | 0
2018-03-07 09:10 | 65624.96838 | 1320.0009 | 3 | 8 | 4.400119 | 1.645391 | 2.448381 | 0 | 10.35746 | 0
2018-03-07 09:12 | 65744.96848 | 1440.001 | 3 | 8 | 4.40014 | 1.446751 | 2.49982 | 0 | 10.5838 | 0
2018-03-07 09:14 | 65864.96838 | 1560.0009 | 3 | 8 | 4.400074 | 1.280636 | 2.545177 | 0 | 10.78337 | 0
2018-03-07 09:16 | 65984.96918 | 1680.0017 | 3 | 8 | 4.400071 | 1.135385 | 2.585395 | 0 | 10.96034 | 0
2018-03-07 09:18 | 66104.96768 | 1800.0002 | 3 | 8 | 4.400107 | 0.9999437 | 2.620917 | 0 | 11.11664 | 0
2018-03-07 09:20 | 66224.96768 | 1920.0002 | 3 | 8 | 4.400052 | 0.8895206 | 2.652325 | 0 | 11.25483 | 0
2018-03-07 09:22 | 66344.96768 | 2040.0002 | 3 | 8 | 4.400057 | 0.7970333 | 2.680387 | 0 | 11.37831 | 0
2018-03-07 09:24 | 66464.96838 | 2160.0009 | 3 | 8 | 4.400046 | 0.7193012 | 2.705642 | 0 | 11.48943 | 0
2018-03-07 09:26 | 66584.96768 | 2280.0002 | 3 | 8 | 4.400073 | 0.6458025 | 2.728393 | 0 | 11.58954 | 0
2018-03-07 09:28 | 66704.96758 | 2400.0001 | 3 | 8 | 4.400032 | 0.5796041 | 2.748766 | 0 | 11.67918 | 0
2018-03-07 09:30 | 66824.96768 | 2520.0002 | 3 | 8 | 4.400022 | 0.5252523 | 2.767172 | 0 | 11.76017 | 0
2018-03-07 09:32 | 66944.96768 | 2640.0002 | 3 | 8 | 4.400083 | 0.4823503 | 2.783931 | 0 | 11.83391 | 0
2018-03-07 09:34 | 67064.96828 | 2760.0008 | 3 | 8 | 4.400044 | 0.439784 | 2.799278 | 0 | 11.90143 | 0
2018-03-07 09:36 | 67184.96838 | 2880.0009 | 3 | 8 | 4.399994 | 0.3982859 | 2.813249 | 0 | 11.9629 | 0
2018-03-07 09:38 | 67304.96838 | 3000.0009 | 3 | 8 | 4.400007 | 0.3652658 | 2.82597 | 0 | 12.01888 | 0
2018-03-07 09:40 | 67424.96938 | 3120.0019 | 3 | 8 | 4.399989 | 0.3364172 | 2.837661 | 0 | 12.07032 | 0
2018-03-07 09:42 | 67544.96838 | 3240.0009 | 3 | 8 | 4.400064 | 0.3131533 | 2.848481 | 0 | 12.11793 | 0
2018-03-07 09:44 | 67664.96768 | 3360.0002 | 3 | 8 | 4.400006 | 0.2881536 | 2.858506 | 0 | 12.16204 | 0
2018-03-07 09:46 | 67784.96848 | 3480.001 | 3 | 8 | 4.400002 | 0.2644424 | 2.867703 | 0 | 12.20251 | 0
2018-03-07 09:48 | 67904.96828 | 3600.0008 | 3 | 8 | 4.399988 | 0.244648 | 2.876203 | 0 | 12.2399 | 0
2018-03-07 09:50 | 68024.96768 | 3720.0002 | 3 | 8 | 4.400028 | 0.2299223 | 2.884109 | 0 | 12.27469 | 0
2018-03-07 09:52 | 68144.96838 | 3840.0009 | 3 | 8 | 4.400032 | 0.2149229 | 2.891512 | 0 | 12.30727 | 0
2018-03-07 09:54 | 68264.96768 | 3960.0002 | 3 | 8 | 4.400067 | 0.1986589 | 2.898387 | 0 | 12.33752 | 0
2018-03-07 09:56 | 68384.96838 | 4080.0009 | 3 | 8 | 4.399969 | 0.1831188 | 2.904751 | 0 | 12.36552 | 0
2018-03-07 09:58 | 68504.96768 | 4200.0002 | 3 | 8 | 4.399983 | 0.1725454 | 2.910688 | 0 | 12.39164 | 0
2018-03-07 10:00 | 68624.96768 | 4320.0002 | 3 | 8 | 4.400033 | 0.1626806 | 2.916277 | 0 | 12.41623 | 0
2018-03-07 10:02 | 68744.96838 | 4440.0009 | 3 | 8 | 4.399972 | 0.1513491 | 2.921523 | 0 | 12.43931 | 0
2018-03-07 10:04 | 68864.96848 | 4560.001 | 3 | 8 | 4.399933 | 0.1399288 | 2.926389 | 0 | 12.46072 | 0
2018-03-07 10:06 | 68984.96758 | 4680.0001 | 3 | 8 | 4.400038 | 0.1327972 | 2.930934 | 0 | 12.48072 | 0
2018-03-07 10:08 | 69104.96768 | 4800.0002 | 3 | 8 | 4.399966 | 0.1242266 | 2.935214 | 0 | 12.49955 | 0
2018-03-07 10:10 | 69224.96758 | 4920.0001 | 3 | 8 | 4.399957 | 0.117054 | 2.939263 | 0 | 12.51737 | 0
2018-03-07 10:12 | 69344.96768 | 5040.0002 | 3 | 8 | 4.400074 | 0.1108294 | 2.943051 | 0 | 12.53404 | 0
2018-03-07 10:14 | 69464.96838 | 5160.0009 | 3 | 8 | 4.400031 | 0.1032457 | 2.946579 | 0 | 12.54956 | 0
2018-03-07 10:16 | 69584.96838 | 5280.0009 | 3 | 8 | 4.400007 | 0.09696484 | 2.949899 | 0 | 12.56417 | 0
2018-03-07 10:18 | 69704.96838 | 5400.0009 | 3 | 8 | 4.399976 | 0.09104538 | 2.953048 | 0 | 12.57803 | 0
2018-03-07 10:20 | 69824.96778 | 5520.0003 | 3 | 8 | 4.399983 | 0.08582687 | 2.956023 | 0 | 12.59111 | 0
2018-03-07 10:21 | 69904.37978 | 5599.4123 | 3 | 8 | 4.399944 | 0.08149338 | 2.957885 | 0 | 12.59931 | 0
2018-03-07 10:23 | 70024.43 | 120.001 | 4 | 8 | 4.391743 | 0 | 2.957885 | 0 | 12.59931 | 0
2018-03-07 10:25 | 70144.43 | 240.0009 | 4 | 8 | 4.390825 | 0 | 2.957885 | 0 | 12.59931 | 0
2018-03-07 10:26 | 70204.44 | 300.0021 | 4 | 8 | 4.390471 | 0 | 2.957885 | 0 | 12.59931 | 0
2018-03-07 10:28 | 70324.51 | 120.0006 | 5 | 8 | 3.816503 | -6.520049 | 2.957885 | 0.2173112 | 12.59931 | 0.840606
2018-03-07 10:30 | 70444.51 | 240.0014 | 5 | 8 | 3.75324 | -6.520012 | 2.957885 | 0.4346162 | 12.59931 | 1.663358
2018-03-07 10:32 | 70564.51 | 360.0011 | 5 | 8 | 3.684389 | -6.520019 | 2.957885 | 0.6519502 | 12.59931 | 2.471639
2018-03-07 10:34 | 70684.51 | 480.0009 | 5 | 8 | 3.614849 | -6.520048 | 2.957885 | 0.86927 | 12.59931 | 3.264743
2018-03-07 10:36 | 70804.51 | 600.0003 | 5 | 8 | 3.548262 | -6.520052 | 2.957885 | 1.086608 | 12.59931 | 4.043094
2018-03-07 10:38 | 70924.51 | 720.0004 | 5 | 8 | 3.485363 | -6.520074 | 2.957885 | 1.303925 | 12.59931 | 4.807282
2018-03-07 10:40 | 71044.51 | 840.0012 | 5 | 8 | 3.430904 | -6.520039 | 2.957885 | 1.521254 | 12.59931 | 5.558579
2018-03-07 10:42 | 71164.51 | 960.0005 | 5 | 8 | 3.386232 | -6.520007 | 2.957885 | 1.738564 | 12.59931 | 6.299168
2018-03-07 10:44 | 71284.51 | 1080.0013 | 5 | 8 | 3.347818 | -6.520029 | 2.957885 | 1.955896 | 12.59931 | 7.030833
2018-03-07 10:46 | 71404.51 | 1200.0005 | 5 | 8 | 3.311176 | -6.520058 | 2.957885 | 2.173223 | 12.59931 | 7.754436
2018-03-07 10:48 | 71524.51 | 1320.0009 | 5 | 8 | 3.269235 | -6.520102 | 2.957885 | 2.390549 | 12.59931 | 8.469612
2018-03-07 10:50 | 71644.51 | 1440.0012 | 5 | 8 | 3.218947 | -6.520007 | 2.957885 | 2.607867 | 12.59931 | 9.174906
2018-03-07 10:52 | 71764.51 | 1560 | 5 | 8 | 3.125601 | -6.520133 | 2.957885 | 2.825195 | 12.59931 | 9.865689
2018-03-07 10:53 | 71839.76 | 1635.2537 | 5 | 8 | 2.99999 | -6.520048 | 2.957885 | 2.961492 | 12.59931 | 10.28421
2018-03-07 10:55 | 71959.8 | 120.0012 | 6 | 8 | 3.629896 | 0 | 2.957885 | 2.961492 | 12.59931 | 10.28421
2018-03-07 10:57 | 72079.8 | 240.0013 | 6 | 8 | 3.658607 | 0 | 2.957885 | 2.961492 | 12.59931 | 10.28421
2018-03-07 10:58 | 72139.8 | 300.0016 | 6 | 8 | 3.665459 | 0 | 2.957885 | 2.961492 | 12.59931 | 10.28421
2018-03-07 10:58 | 72139.81 | 0.0025 | 7 | 9 | 3.665501 | 0 | 0 | 0 | 0 | 0
2018-03-07 11:00 | 72259.89 | 120.001 | 2 | 9 | 4.070954 | 4.889895 | 0.1623939 | 0 | 0.6534573 | 0
2018-03-07 11:02 | 72379.89 | 240.0027 | 2 | 9 | 4.121635 | 4.889915 | 0.3253854 | 0 | 1.321452 | 0
2018-03-07 11:04 | 72499.89 | 360.0004 | 2 | 9 | 4.151823 | 4.889981 | 0.4883808 | 0 | 1.995941 | 0
2018-03-07 11:06 | 72619.89 | 480.0002 | 2 | 9 | 4.17659 | 4.889855 | 0.6513547 | 0 | 2.674602 | 0
2018-03-07 11:08 | 72739.89 | 600.0002 | 2 | 9 | 4.200155 | 4.882325 | 0.81434 | 0 | 3.357255 | 0
2018-03-07 11:10 | 72859.89 | 720.0004 | 2 | 9 | 4.200176 | 4.489877 | 0.970326 | 0 | 4.012423 | 0
2018-03-07 11:12 | 72979.89 | 840.0012 | 2 | 9 | 4.200177 | 4.112693 | 1.113735 | 0 | 4.614766 | 0
2018-03-07 11:14 | 73099.89 | 960.0013 | 2 | 9 | 4.200126 | 3.725005 | 1.244442 | 0 | 5.163757 | 0
2018-03-07 11:16 | 73219.89 | 1080.0012 | 2 | 9 | 4.200111 | 3.360152 | 1.362329 | 0 | 5.658903 | 0
2018-03-07 11:17 | 73257.35 | 1117.464 | 2 | 9 | 4.20015 | 3.25999 | 1.396778 | 0 | 5.803593 | 0
2018-03-07 11:19 | 73377.3706 | 120.0013 | 3 | 9 | 4.223441 | 3.259948 | 1.505051 | 0 | 6.259501 | 0
2018-03-07 11:21 | 73497.3709 | 240.0016 | 3 | 9 | 4.250378 | 3.259892 | 1.613708 | 0 | 6.719844 | 0
2018-03-07 11:23 | 73617.371 | 360.0017 | 3 | 9 | 4.281093 | 3.259931 | 1.722377 | 0 | 7.183352 | 0
2018-03-07 11:25 | 73737.3705 | 480.0012 | 3 | 9 | 4.315882 | 3.259919 | 1.831028 | 0 | 7.65038 | 0
2018-03-07 11:27 | 73857.3698 | 600.0005 | 3 | 9 | 4.351323 | 3.259906 | 1.93969 | 0 | 8.121255 | 0
2018-03-07 11:29 | 73977.3708 | 720.0015 | 3 | 9 | 4.388577 | 3.259953 | 2.048347 | 0 | 8.596073 | 0
2018-03-07 11:31 | 74097.3699 | 840.0006 | 3 | 9 | 4.400217 | 2.91145 | 2.152572 | 0 | 9.054495 | 0
2018-03-07 11:33 | 74217.3715 | 960.0022 | 3 | 9 | 4.400138 | 2.51039 | 2.242785 | 0 | 9.451447 | 0
2018-03-07 11:35 | 74337.3699 | 1080.0006 | 3 | 9 | 4.400052 | 2.176681 | 2.320739 | 0 | 9.794457 | 0
2018-03-07 11:37 | 74457.3703 | 1200.001 | 3 | 9 | 4.400162 | 1.905009 | 2.388667 | 0 | 10.09335 | 0
2018-03-07 11:39 | 74577.3703 | 1320.001 | 3 | 9 | 4.400116 | 1.675478 | 2.448242 | 0 | 10.35549 | 0
2018-03-07 11:41 | 74697.3703 | 1440.001 | 3 | 9 | 4.40008 | 1.467314 | 2.500582 | 0 | 10.58579 | 0
2018-03-07 11:43 | 74817.3694 | 1560.0001 | 3 | 9 | 4.400134 | 1.284739 | 2.546342 | 0 | 10.78714 | 0
2018-03-07 11:45 | 74937.3696 | 1680.0003 | 3 | 9 | 4.400066 | 1.137536 | 2.586616 | 0 | 10.96434 | 0
2018-03-07 11:47 | 75057.3698 | 1800.0005 | 3 | 9 | 4.400043 | 1.013049 | 2.622395 | 0 | 11.12178 | 0
2018-03-07 11:49 | 75177.3706 | 1920.0013 | 3 | 9 | 4.400074 | 0.9060593 | 2.65435 | 0 | 11.26238 | 0
2018-03-07 11:51 | 75297.3709 | 2040.0016 | 3 | 9 | 4.40009 | 0.8043251 | 2.682826 | 0 | 11.38768 | 0
2018-03-07 11:53 | 75417.3704 | 2160.0011 | 3 | 9 | 4.400002 | 0.7184734 | 2.708144 | 0 | 11.49908 | 0
2018-03-07 11:55 | 75537.3706 | 2280.0013 | 3 | 9 | 4.400046 | 0.6485424 | 2.730904 | 0 | 11.59922 | 0
2018-03-07 11:57 | 75657.3705 | 2400.0012 | 3 | 9 | 4.400077 | 0.5902023 | 2.751515 | 0 | 11.68991 | 0
2018-03-07 11:59 | 75777.3706 | 2520.0013 | 3 | 9 | 4.400027 | 0.533556 | 2.770222 | 0 | 11.77223 | 0
2018-03-07 12:01 | 75897.3698 | 2640.0005 | 3 | 9 | 4.400003 | 0.4813156 | 2.787102 | 0 | 11.8465 | 0
2018-03-07 12:03 | 76017.3708 | 2760.0015 | 3 | 9 | 4.400092 | 0.4401264 | 2.802418 | 0 | 11.91389 | 0
2018-03-07 12:05 | 76137.3697 | 2880.0004 | 3 | 9 | 4.400013 | 0.403863 | 2.816447 | 0 | 11.97562 | 0
2018-03-07 12:07 | 76257.3699 | 3000.0006 | 3 | 9 | 4.400101 | 0.3725882 | 2.829365 | 0 | 12.03246 | 0
2018-03-07 12:09 | 76377.3707 | 3120.0014 | 3 | 9 | 4.399999 | 0.3386803 | 2.841211 | 0 | 12.08458 | 0
2018-03-07 12:11 | 76497.3695 | 3240.0002 | 3 | 9 | 4.400038 | 0.3109798 | 2.852035 | 0 | 12.1322 | 0
2018-03-07 12:13 | 76617.3696 | 3360.0003 | 3 | 9 | 4.399991 | 0.2880831 | 2.862029 | 0 | 12.17618 | 0
2018-03-07 12:15 | 76737.37 | 3480.0007 | 3 | 9 | 4.399997 | 0.2684555 | 2.871314 | 0 | 12.21703 | 0
2018-03-07 12:17 | 76857.3695 | 3600.0002 | 3 | 9 | 4.400036 | 0.2492819 | 2.87995 | 0 | 12.25503 | 0
2018-03-07 12:19 | 76977.3696 | 3720.0003 | 3 | 9 | 4.400038 | 0.2298565 | 2.887905 | 0 | 12.29003 | 0
2018-03-07 12:21 | 77097.37 | 3840.0007 | 3 | 9 | 4.400071 | 0.2142315 | 2.895276 | 0 | 12.32246 | 0
2018-03-07 12:23 | 77217.3702 | 3960.0009 | 3 | 9 | 4.399953 | 0.1995983 | 2.902164 | 0 | 12.35277 | 0
2018-03-07 12:25 | 77337.3705 | 4080.0012 | 3 | 9 | 4.400014 | 0.1879196 | 2.908621 | 0 | 12.38118 | 0
2018-03-07 12:27 | 77457.3708 | 4200.0015 | 3 | 9 | 4.400031 | 0.1737814 | 2.914635 | 0 | 12.40764 | 0
2018-03-07 12:29 | 77577.3709 | 4320.0016 | 3 | 9 | 4.399936 | 0.1602373 | 2.920208 | 0 | 12.43217 | 0
2018-03-07 12:31 | 77697.3706 | 4440.0013 | 3 | 9 | 4.399994 | 0.151516 | 2.925422 | 0 | 12.4551 | 0
2018-03-07 12:33 | 77817.3703 | 4560.001 | 3 | 9 | 4.400047 | 0.1436939 | 2.930336 | 0 | 12.47673 | 0
2018-03-07 12:35 | 77937.3708 | 4680.0015 | 3 | 9 | 4.400043 | 0.1346569 | 2.934952 | 0 | 12.49704 | 0
2018-03-07 12:37 | 78057.3703 | 4800.001 | 3 | 9 | 4.399993 | 0.1234751 | 2.939243 | 0 | 12.51592 | 0
2018-03-07 12:39 | 78177.3705 | 4920.0012 | 3 | 9 | 4.400009 | 0.1168184 | 2.943248 | 0 | 12.53354 | 0
2018-03-07 12:41 | 78297.3704 | 5040.0011 | 3 | 9 | 4.40001 | 0.1103029 | 2.947026 | 0 | 12.55016 | 0
2018-03-07 12:43 | 78417.3697 | 5160.0004 | 3 | 9 | 4.399972 | 0.1038389 | 2.950598 | 0 | 12.56588 | 0
2018-03-07 12:45 | 78537.3704 | 5280.0011 | 3 | 9 | 4.399981 | 0.096735 | 2.953956 | 0 | 12.58065 | 0
2018-03-07 12:47 | 78657.3695 | 5400.0002 | 3 | 9 | 4.400053 | 0.09110928 | 2.957076 | 0 | 12.59439 | 0
2018-03-07 12:49 | 78777.3695 | 5520.0002 | 3 | 9 | 4.399981 | 0.08532429 | 2.960023 | 0 | 12.60735 | 0
2018-03-07 12:51 | 78897.3708 | 5640.0015 | 3 | 9 | 4.399997 | 0.08194828 | 2.962819 | 0 | 12.61965 | 0
2018-03-07 12:51 | 78898.7741 | 5641.4048 | 3 | 9 | 4.400024 | 0.08149529 | 2.962851 | 0 | 12.61979 | 0
2018-03-07 12:53 | 79018.82 | 120.0007 | 4 | 9 | 4.391858 | 0 | 2.962851 | 0 | 12.61979 | 0
2018-03-07 12:55 | 79138.82 | 240.001 | 4 | 9 | 4.390985 | 0 | 2.962851 | 0 | 12.61979 | 0
2018-03-07 12:56 | 79198.83 | 300.0044 | 4 | 9 | 4.390649 | 0 | 2.962851 | 0 | 12.61979 | 0
2018-03-07 12:58 | 79318.9 | 120.0005 | 5 | 9 | 3.815488 | -6.519987 | 2.962851 | 0.2173017 | 12.61979 | 0.8402473
2018-03-07 13:00 | 79438.9 | 240.0002 | 5 | 9 | 3.757752 | -6.519983 | 2.962851 | 0.4346258 | 12.61979 | 1.663453
2018-03-07 13:02 | 79558.9 | 360.0004 | 5 | 9 | 3.688348 | -6.520032 | 2.962851 | 0.6519455 | 12.61979 | 2.472689
2018-03-07 13:04 | 79678.9 | 480.0014 | 5 | 9 | 3.614439 | -6.520032 | 2.962851 | 0.8692795 | 12.61979 | 3.266215
2018-03-07 13:06 | 79798.9 | 600.0014 | 5 | 9 | 3.546216 | -6.520002 | 2.962851 | 1.086606 | 12.61979 | 4.044202
2018-03-07 13:08 | 79918.9 | 720.0014 | 5 | 9 | 3.485155 | -6.520064 | 2.962851 | 1.303936 | 12.61979 | 4.808072
2018-03-07 13:10 | 80038.9 | 840.0012 | 5 | 9 | 3.433691 | -6.520031 | 2.962851 | 1.521242 | 12.61979 | 5.559679
2018-03-07 13:12 | 80158.9 | 960.0009 | 5 | 9 | 3.38722 | -6.520014 | 2.962851 | 1.738577 | 12.61979 | 6.300851
2018-03-07 13:14 | 80278.9 | 1080.0013 | 5 | 9 | 3.346055 | -6.520117 | 2.962851 | 1.955918 | 12.61979 | 7.032436
2018-03-07 13:16 | 80398.9 | 1200.001 | 5 | 9 | 3.308749 | -6.520068 | 2.962851 | 2.173239 | 12.61979 | 7.755506
2018-03-07 13:18 | 80518.9 | 1320.0013 | 5 | 9 | 3.271379 | -6.520082 | 2.962851 | 2.390568 | 12.61979 | 8.470614
2018-03-07 13:20 | 80638.9 | 1440.0017 | 5 | 9 | 3.221744 | -6.520042 | 2.962851 | 2.607895 | 12.61979 | 9.176614
2018-03-07 13:22 | 80758.9 | 1560.0005 | 5 | 9 | 3.122658 | -6.520095 | 2.962851 | 2.825205 | 12.61979 | 9.867398
2018-03-07 13:23 | 80831.37 | 1632.4723 | 5 | 9 | 2.999989 | -6.520064 | 2.962851 | 2.956468 | 12.61979 | 10.27015
2018-03-07 13:25 | 80951.42 | 120.0013 | 6 | 9 | 3.631958 | 0 | 2.962851 | 2.956468 | 12.61979 | 10.27015
2018-03-07 13:27 | 81071.41 | 240.0001 | 6 | 9 | 3.660032 | 0 | 2.962851 | 2.956468 | 12.61979 | 10.27015
2018-03-07 13:28 | 81131.42 | 300.0028 | 6 | 9 | 3.666844 | 0 | 2.962851 | 2.956468 | 12.61979 | 10.27015
2018-03-07 13:28 | 81131.43 | 0.0025 | 7 | 10 | 3.667103 | 0 | 0 | 0 | 0 | 0
2018-03-07 13:30 | 81251.51 | 120.0006 | 2 | 10 | 4.072678 | 4.889802 | 0.1623834 | 1.747e-09 | 0.6534208 | 6.407e-09
2018-03-07 13:32 | 81371.51 | 240.001 | 2 | 10 | 4.126301 | 4.889846 | 0.3253892 | 1.747e-09 | 1.322059 | 6.407e-09
2018-03-07 13:34 | 81491.51 | 360.0013 | 2 | 10 | 4.15542 | 4.88996 | 0.4883702 | 1.747e-09 | 1.997193 | 6.407e-09
2018-03-07 13:36 | 81611.51 | 480.0005 | 2 | 10 | 4.175373 | 4.889842 | 0.6513658 | 1.747e-09 | 2.676118 | 6.407e-09
2018-03-07 13:38 | 81731.51 | 600.0014 | 2 | 10 | 4.199675 | 4.88943 | 0.8143471 | 1.747e-09 | 3.35851 | 6.407e-09
2018-03-07 13:40 | 81851.51 | 720.0009 | 2 | 10 | 4.200169 | 4.447522 | 0.9697783 | 1.747e-09 | 4.011348 | 6.407e-09
2018-03-07 13:42 | 81971.51 | 840.0016 | 2 | 10 | 4.200153 | 4.065097 | 1.11156 | 1.747e-09 | 4.606854 | 6.407e-09
2018-03-07 13:44 | 82091.51 | 960.0002 | 2 | 10 | 4.200158 | 3.711688 | 1.241045 | 1.747e-09 | 5.150712 | 6.407e-09
2018-03-07 13:46 | 82211.51 | 1080.0006 | 2 | 10 | 4.200155 | 3.377639 | 1.359147 | 1.747e-09 | 5.646759 | 6.407e-09
2018-03-07 13:47 | 82253.75 | 1122.2414 | 2 | 10 | 4.200141 | 3.259986 | 1.398096 | 1.747e-09 | 5.810354 | 6.407e-09
2018-03-07 13:49 | 82373.76 | 120.0001 | 3 | 10 | 4.225956 | 3.259843 | 1.50637 | 2.31e-09 | 6.266377 | 8.691e-09
2018-03-07 13:51 | 82493.76 | 240.0007 | 3 | 10 | 4.254884 | 3.259864 | 1.615036 | 2.31e-09 | 6.727163 | 8.691e-09
2018-03-07 13:53 | 82613.76 | 360.0017 | 3 | 10 | 4.285072 | 3.259858 | 1.723691 | 2.31e-09 | 7.191104 | 8.691e-09
2018-03-07 13:55 | 82733.76 | 480.0003 | 3 | 10 | 4.316831 | 3.259847 | 1.832352 | 2.31e-09 | 7.658421 | 8.691e-09
2018-03-07 13:57 | 82853.76 | 600.0011 | 3 | 10 | 4.353228 | 3.259892 | 1.941007 | 2.31e-09 | 8.129389 | 8.691e-09
2018-03-07 13:59 | 82973.76 | 720.0013 | 3 | 10 | 4.393324 | 3.259875 | 2.049667 | 2.31e-09 | 8.604587 | 8.691e-09
2018-03-07 14:01 | 83093.76 | 840.0003 | 3 | 10 | 4.400198 | 2.858119 | 2.152228 | 2.31e-09 | 9.05581 | 8.691e-09
2018-03-07 14:03 | 83213.76 | 960.0013 | 3 | 10 | 4.400193 | 2.496209 | 2.241257 | 2.31e-09 | 9.447554 | 8.691e-09
2018-03-07 14:05 | 83333.76 | 1080.0003 | 3 | 10 | 4.400109 | 2.173585 | 2.318987 | 2.31e-09 | 9.789576 | 8.691e-09
2018-03-07 14:07 | 83453.76 | 1200.0009 | 3 | 10 | 4.400122 | 1.883393 | 2.386497 | 2.31e-09 | 10.08663 | 8.691e-09
2018-03-07 14:09 | 83573.76 | 1320.0013 | 3 | 10 | 4.400038 | 1.646969 | 2.445204 | 2.31e-09 | 10.34495 | 8.691e-09
2018-03-07 14:11 | 83693.76 | 1440.0012 | 3 | 10 | 4.400131 | 1.452733 | 2.496762 | 2.31e-09 | 10.57181 | 8.691e-09
2018-03-07 14:13 | 83813.76 | 1560.0001 | 3 | 10 | 4.40011 | 1.28584 | 2.542338 | 2.31e-09 | 10.77235 | 8.691e-09
2018-03-07 14:15 | 83933.76 | 1680.0013 | 3 | 10 | 4.400059 | 1.13305 | 2.582629 | 2.31e-09 | 10.94963 | 8.691e-09
2018-03-07 14:17 | 84053.76 | 1800.0009 | 3 | 10 | 4.40001 | 0.9991713 | 2.618087 | 2.31e-09 | 11.10565 | 8.691e-09
2018-03-07 14:19 | 84173.76 | 1920.0005 | 3 | 10 | 4.400068 | 0.8933477 | 2.649591 | 2.31e-09 | 11.24427 | 8.691e-09
2018-03-07 14:21 | 84293.76 | 2040.0017 | 3 | 10 | 4.400115 | 0.8040152 | 2.677814 | 2.31e-09 | 11.36845 | 8.691e-09
2018-03-07 14:23 | 84413.76 | 2160.0016 | 3 | 10 | 4.400041 | 0.7211914 | 2.703194 | 2.31e-09 | 11.48013 | 8.691e-09
2018-03-07 14:25 | 84533.76 | 2280.0009 | 3 | 10 | 4.400027 | 0.6436272 | 2.725937 | 2.31e-09 | 11.5802 | 8.691e-09
2018-03-07 14:27 | 84653.76 | 2400.0006 | 3 | 10 | 4.399996 | 0.5808668 | 2.746329 | 2.31e-09 | 11.66992 | 8.691e-09
2018-03-07 14:29 | 84773.76 | 2520.0013 | 3 | 10 | 4.400039 | 0.5283365 | 2.764802 | 2.31e-09 | 11.7512 | 8.691e-09
2018-03-07 14:31 | 84893.76 | 2640.0009 | 3 | 10 | 4.400028 | 0.4834299 | 2.781655 | 2.31e-09 | 11.82536 | 8.691e-09
2018-03-07 14:33 | 85013.76 | 2760.0005 | 3 | 10 | 4.400035 | 0.4397621 | 2.797035 | 2.31e-09 | 11.89303 | 8.691e-09
2018-03-07 14:35 | 85133.76 | 2880.0003 | 3 | 10 | 4.400023 | 0.3990202 | 2.810976 | 2.31e-09 | 11.95437 | 8.691e-09
2018-03-07 14:37 | 85253.76 | 3000.0009 | 3 | 10 | 4.40005 | 0.3667545 | 2.82372 | 2.31e-09 | 12.01045 | 8.691e-09
2018-03-07 14:39 | 85373.76 | 3120.0009 | 3 | 10 | 4.400054 | 0.3404589 | 2.835464 | 2.31e-09 | 12.06212 | 8.691e-09
2018-03-07 14:41 | 85493.76 | 3240.0002 | 3 | 10 | 4.399996 | 0.3133841 | 2.84633 | 2.31e-09 | 12.10993 | 8.691e-09
2018-03-07 14:43 | 85613.76 | 3360.0001 | 3 | 10 | 4.400087 | 0.2877359 | 2.856326 | 2.31e-09 | 12.15391 | 8.691e-09
2018-03-07 14:45 | 85733.76 | 3480.0001 | 3 | 10 | 4.400043 | 0.2654715 | 2.865506 | 2.31e-09 | 12.1943 | 8.691e-09
2018-03-07 14:47 | 85853.76 | 3600.0003 | 3 | 10 | 4.400081 | 0.2474909 | 2.874022 | 2.31e-09 | 12.23177 | 8.691e-09
2018-03-07 14:49 | 85973.76 | 3720.0012 | 3 | 10 | 4.400023 | 0.2309361 | 2.881977 | 2.31e-09 | 12.26678 | 8.691e-09
2018-03-07 14:51 | 86093.76 | 3840.0005 | 3 | 10 | 4.400002 | 0.2137785 | 2.889386 | 2.31e-09 | 12.29938 | 8.691e-09
2018-03-07 14:53 | 86213.76 | 3960.0016 | 3 | 10 | 4.400065 | 0.1987028 | 2.89624 | 2.31e-09 | 12.32953 | 8.691e-09
2018-03-07 14:55 | 86333.76 | 4080.0008 | 3 | 10 | 4.399972 | 0.1840258 | 2.902614 | 2.31e-09 | 12.35758 | 8.691e-09
2018-03-07 14:57 | 86453.76 | 4200.0008 | 3 | 10 | 4.400012 | 0.1739655 | 2.908587 | 2.31e-09 | 12.38386 | 8.691e-09
2018-03-07 14:59 | 86573.76 | 4320.0003 | 3 | 10 | 4.399985 | 0.1626196 | 2.914201 | 2.31e-09 | 12.40856 | 8.691e-09
2018-03-07 15:01 | 86693.76 | 4440.0007 | 3 | 10 | 4.400021 | 0.1508465 | 2.91943 | 2.31e-09 | 12.43157 | 8.691e-09
2018-03-07 15:03 | 86813.76 | 4560.0001 | 3 | 10 | 4.4 | 0.1411848 | 2.924286 | 2.31e-09 | 12.45294 | 8.691e-09
2018-03-07 15:05 | 86933.76 | 4680.0011 | 3 | 10 | 4.399985 | 0.1325216 | 2.928848 | 2.31e-09 | 12.47301 | 8.691e-09
2018-03-07 15:07 | 87053.76 | 4800.001 | 3 | 10 | 4.399964 | 0.124589 | 2.93315 | 2.31e-09 | 12.49194 | 8.691e-09
2018-03-07 15:09 | 87173.76 | 4920.0005 | 3 | 10 | 4.400005 | 0.1173573 | 2.937204 | 2.31e-09 | 12.50978 | 8.691e-09
2018-03-07 15:11 | 87293.76 | 5040.0015 | 3 | 10 | 4.400022 | 0.1101465 | 2.940966 | 2.31e-09 | 12.52633 | 8.691e-09
2018-03-07 15:13 | 87413.76 | 5160.0009 | 3 | 10 | 4.400042 | 0.1032305 | 2.944502 | 2.31e-09 | 12.54189 | 8.691e-09
2018-03-07 15:15 | 87533.76 | 5280.0008 | 3 | 10 | 4.400052 | 0.09839153 | 2.947844 | 2.31e-09 | 12.55659 | 8.691e-09
2018-03-07 15:17 | 87653.76 | 5400.0001 | 3 | 10 | 4.400062 | 0.09310722 | 2.951013 | 2.31e-09 | 12.57053 | 8.691e-09
2018-03-07 15:19 | 87773.76 | 5520.0011 | 3 | 10 | 4.400046 | 0.08635139 | 2.953978 | 2.31e-09 | 12.58358 | 8.691e-09
2018-03-07 15:20 | 87848.62 | 5594.8627 | 3 | 10 | 4.399961 | 0.08149719 | 2.955727 | 2.31e-09 | 12.59128 | 8.691e-09
2018-03-07 15:22 | 87968.67 | 120.0002 | 4 | 10 | 4.391667 | 0 | 2.955727 | 2.31e-09 | 12.59128 | 8.691e-09
2018-03-07 15:24 | 88088.67 | 240.0003 | 4 | 10 | 4.39071 | 0 | 2.955727 | 2.31e-09 | 12.59128 | 8.691e-09
2018-03-07 15:25 | 88148.67 | 300.0004 | 4 | 10 | 4.390351 | 0 | 2.955727 | 2.31e-09 | 12.59128 | 8.691e-09
2018-03-07 15:27 | 88268.74634 | 120.0004 | 5 | 10 | 3.816077 | -6.520019 | 2.955727 | 0.2173131 | 12.59128 | 0.8407745
2018-03-07 15:29 | 88388.74674 | 240.0008 | 5 | 10 | 3.753481 | -6.520041 | 2.955727 | 0.434621 | 12.59128 | 1.66337
2018-03-07 15:31 | 88508.74634 | 360.0004 | 5 | 10 | 3.68516 | -6.519995 | 2.955727 | 0.6519474 | 12.59128 | 2.471749
2018-03-07 15:33 | 88628.74754 | 480.0016 | 5 | 10 | 3.616117 | -6.520034 | 2.955727 | 0.8692862 | 12.59128 | 3.265142
2018-03-07 15:35 | 88748.74694 | 600.001 | 5 | 10 | 3.548305 | -6.520179 | 2.955727 | 1.086604 | 12.59128 | 4.043575
2018-03-07 15:37 | 88868.74604 | 720.0001 | 5 | 10 | 3.483736 | -6.520092 | 2.955727 | 1.303928 | 12.59128 | 4.807592
2018-03-07 15:39 | 88988.74704 | 840.0011 | 5 | 10 | 3.430297 | -6.52009 | 2.955727 | 1.521252 | 12.59128 | 5.558651
2018-03-07 15:41 | 89108.74714 | 960.0012 | 5 | 10 | 3.386267 | -6.520095 | 2.955727 | 1.738582 | 12.59128 | 6.299231
2018-03-07 15:43 | 89228.74724 | 1080.0013 | 5 | 10 | 3.347771 | -6.520054 | 2.955727 | 1.955897 | 12.59128 | 7.030894
2018-03-07 15:45 | 89348.74644 | 1200.0005 | 5 | 10 | 3.308971 | -6.520127 | 2.955727 | 2.173231 | 12.59128 | 7.754343
2018-03-07 15:47 | 89468.74654 | 1320.0006 | 5 | 10 | 3.267396 | -6.520063 | 2.955727 | 2.390556 | 12.59128 | 8.468971
2018-03-07 15:49 | 89588.74604 | 1440.0001 | 5 | 10 | 3.217571 | -6.520127 | 2.955727 | 2.607876 | 12.59128 | 9.173955
2018-03-07 15:51 | 89708.74644 | 1560.0005 | 5 | 10 | 3.124833 | -6.519915 | 2.955727 | 2.825211 | 12.59128 | 9.864514
2018-03-07 15:52 | 89782.70374 | 1633.9578 | 5 | 10 | 2.99999 | -6.520125 | 2.955727 | 2.959151 | 12.59128 | 10.27571
2018-03-07 15:54 | 89902.75 | 120.0013 | 6 | 10 | 3.630421 | 0 | 2.955727 | 2.959151 | 12.59128 | 10.27571
2018-03-07 15:56 | 90022.75 | 240 | 6 | 10 | 3.658824 | 0 | 2.955727 | 2.959151 | 12.59128 | 10.27571
2018-03-07 15:57 | 90082.75 | 300.0019 | 6 | 10 | 3.665639 | 0 | 2.955727 | 2.959151 | 12.59128 | 10.27571
2018-03-07 15:57 | 90082.75676 | 0.0025 | 7 | 11 | 3.665531 | 0 | 0 | 0 | 0 | 0
2018-03-07 15:59 | 90202.83738 | 120.0012 | 2 | 11 | 4.072271 | 4.889888 | 0.162397 | 0 | 0.6536952 | 0
2018-03-07 16:01 | 90322.83778 | 240.0016 | 2 | 11 | 4.123018 | 4.88989 | 0.3253989 | 0 | 1.321915 | 0
2018-03-07 16:03 | 90442.83768 | 360.0015 | 2 | 11 | 4.154507 | 4.889924 | 0.4883935 | 0 | 1.996708 | 0
2018-03-07 16:05 | 90562.83618 | 480 | 2 | 11 | 4.178091 | 4.889932 | 0.6513791 | 0 | 2.675813 | 0
2018-03-07 16:07 | 90682.83708 | 600.0009 | 2 | 11 | 4.200171 | 4.86192 | 0.8143257 | 0 | 3.358485 | 0
2018-03-07 16:09 | 90802.83748 | 720.0013 | 2 | 11 | 4.200125 | 4.479899 | 0.9699254 | 0 | 4.01203 | 0
2018-03-07 16:11 | 90922.83728 | 840.0011 | 2 | 11 | 4.200186 | 4.0955 | 1.112868 | 0 | 4.612412 | 0
2018-03-07 16:13 | 91042.83758 | 960.0014 | 2 | 11 | 4.200154 | 3.69251 | 1.242609 | 0 | 5.157345 | 0
2018-03-07 16:15 | 91162.83698 | 1080.0008 | 2 | 11 | 4.200177 | 3.349719 | 1.359826 | 0 | 5.649676 | 0
2018-03-07 16:16 | 91196.51258 | 1113.6764 | 2 | 11 | 4.20013 | 3.259988 | 1.390731 | 0 | 5.779484 | 0
2018-03-07 16:18 | 91316.52 | 120.0008 | 3 | 11 | 4.222951 | 3.259906 | 1.499011 | 0 | 6.2354 | 0
2018-03-07 16:20 | 91436.52 | 240.0016 | 3 | 11 | 4.250328 | 3.259925 | 1.607676 | 0 | 6.695743 | 0
2018-03-07 16:22 | 91556.52 | 360.0002 | 3 | 11 | 4.282262 | 3.259877 | 1.716335 | 0 | 7.159269 | 0
2018-03-07 16:24 | 91676.52 | 480.0011 | 3 | 11 | 4.316161 | 3.259919 | 1.824999 | 0 | 7.626441 | 0
2018-03-07 16:26 | 91796.52 | 600.0006 | 3 | 11 | 4.351118 | 3.259891 | 1.933646 | 0 | 8.097258 | 0
2018-03-07 16:28 | 91916.52 | 720.0015 | 3 | 11 | 4.387848 | 3.259891 | 2.042313 | 0 | 8.572047 | 0
2018-03-07 16:30 | 92036.52 | 840.0014 | 3 | 11 | 4.400173 | 2.908879 | 2.146648 | 0 | 9.03093 | 0
2018-03-07 16:32 | 92156.52 | 960.0008 | 3 | 11 | 4.400139 | 2.509046 | 2.236706 | 0 | 9.427201 | 0
2018-03-07 16:34 | 92276.52 | 1080.0009 | 3 | 11 | 4.400175 | 2.187613 | 2.314793 | 0 | 9.770793 | 0
2018-03-07 16:36 | 92396.52 | 1200.0009 | 3 | 11 | 4.400131 | 1.916694 | 2.383019 | 0 | 10.071 | 0
2018-03-07 16:38 | 92516.52 | 1320.0002 | 3 | 11 | 4.400085 | 1.681386 | 2.442913 | 0 | 10.33454 | 0
2018-03-07 16:40 | 92636.52 | 1440.0002 | 3 | 11 | 4.400051 | 1.467175 | 2.495367 | 0 | 10.56534 | 0
2018-03-07 16:42 | 92756.52 | 1560.0004 | 3 | 11 | 4.400128 | 1.290228 | 2.541197 | 0 | 10.767 | 0
2018-03-07 16:44 | 92876.52 | 1680.0013 | 3 | 11 | 4.400109 | 1.144072 | 2.581679 | 0 | 10.94512 | 0
2018-03-07 16:46 | 92996.52 | 1800.0008 | 3 | 11 | 4.400059 | 1.020252 | 2.617705 | 0 | 11.10364 | 0
2018-03-07 16:48 | 93116.52 | 1920.0004 | 3 | 11 | 4.400096 | 0.909482 | 2.649847 | 0 | 11.24507 | 0
2018-03-07 16:50 | 93236.52 | 2040.0012 | 3 | 11 | 4.400049 | 0.8066273 | 2.678383 | 0 | 11.37063 | 0
2018-03-07 16:52 | 93356.52 | 2160.0005 | 3 | 11 | 4.400137 | 0.7251949 | 2.703856 | 0 | 11.48271 | 0
2018-03-07 16:54 | 93476.52 | 2280.0005 | 3 | 11 | 4.400029 | 0.6545763 | 2.726798 | 0 | 11.58366 | 0
2018-03-07 16:56 | 93596.52 | 2400.0012 | 3 | 11 | 4.400038 | 0.5937233 | 2.747591 | 0 | 11.67515 | 0
2018-03-07 16:58 | 93716.52 | 2520.0005 | 3 | 11 | 4.39996 | 0.5337095 | 2.766387 | 0 | 11.75785 | 0
2018-03-07 17:00 | 93836.52 | 2640.0006 | 3 | 11 | 4.400023 | 0.4841394 | 2.783327 | 0 | 11.83239 | 0
2018-03-07 17:02 | 93956.52 | 2760.0009 | 3 | 11 | 4.400039 | 0.4426508 | 2.798753 | 0 | 11.90026 | 0
2018-03-07 17:04 | 94076.52 | 2880.0002 | 3 | 11 | 4.400038 | 0.4076433 | 2.812906 | 0 | 11.96254 | 0
2018-03-07 17:06 | 94196.52 | 3000.0004 | 3 | 11 | 4.399988 | 0.3729067 | 2.825917 | 0 | 12.01978 | 0
2018-03-07 17:08 | 94316.52 | 3120.0003 | 3 | 11 | 4.400035 | 0.3402138 | 2.837787 | 0 | 12.07201 | 0
2018-03-07 17:10 | 94436.52 | 3240.0012 | 3 | 11 | 4.39993 | 0.3123655 | 2.848667 | 0 | 12.11988 | 0
2018-03-07 17:12 | 94556.52 | 3360.0005 | 3 | 11 | 4.399997 | 0.2914486 | 2.858739 | 0 | 12.1642 | 0
2018-03-07 17:14 | 94676.52 | 3480.0004 | 3 | 11 | 4.400041 | 0.2706757 | 2.868105 | 0 | 12.20541 | 0
2018-03-07 17:16 | 94796.52 | 3600.0005 | 3 | 11 | 4.399985 | 0.2489109 | 2.876777 | 0 | 12.24357 | 0
2018-03-07 17:18 | 94916.52 | 3720.0004 | 3 | 11 | 4.399973 | 0.2302732 | 2.884755 | 0 | 12.27868 | 0
2018-03-07 17:20 | 95036.52 | 3840.0012 | 3 | 11 | 4.400025 | 0.2150717 | 2.892173 | 0 | 12.31131 | 0
2018-03-07 17:22 | 95156.52 | 3960.0012 | 3 | 11 | 4.399975 | 0.2010059 | 2.899113 | 0 | 12.34185 | 0
2018-03-07 17:24 | 95276.52 | 4080.0012 | 3 | 11 | 4.400033 | 0.188302 | 2.905612 | 0 | 12.37044 | 0
2018-03-07 17:26 | 95396.52 | 4200.0012 | 3 | 11 | 4.399975 | 0.1733379 | 2.911633 | 0 | 12.39694 | 0
2018-03-07 17:28 | 95516.52 | 4320.0005 | 3 | 11 | 4.399958 | 0.1619186 | 2.917228 | 0 | 12.42156 | 0
2018-03-07 17:30 | 95636.52 | 4440.0013 | 3 | 11 | 4.400028 | 0.1531878 | 2.922486 | 0 | 12.44469 | 0
2018-03-07 17:32 | 95756.52 | 4560.0004 | 3 | 11 | 4.399938 | 0.1435843 | 2.927438 | 0 | 12.46648 | 0
2018-03-07 17:34 | 95876.52 | 4680.0005 | 3 | 11 | 4.40002 | 0.1337242 | 2.932076 | 0 | 12.48689 | 0
2018-03-07 17:36 | 95996.52 | 4800.0004 | 3 | 11 | 4.399949 | 0.1240702 | 2.936382 | 0 | 12.50583 | 0
2018-03-07 17:38 | 96116.52 | 4920.0005 | 3 | 11 | 4.400017 | 0.1175699 | 2.940423 | 0 | 12.52361 | 0
2018-03-07 17:40 | 96236.52 | 5040.0009 | 3 | 11 | 4.400018 | 0.1118002 | 2.944246 | 0 | 12.54043 | 0
2018-03-07 17:42 | 96356.52 | 5160.0005 | 3 | 11 | 4.399979 | 0.104867 | 2.947855 | 0 | 12.55631 | 0
2018-03-07 17:44 | 96476.52 | 5280.0012 | 3 | 11 | 4.400006 | 0.09753799 | 2.951221 | 0 | 12.57112 | 0
2018-03-07 17:46 | 96596.52 | 5400.0004 | 3 | 11 | 4.399936 | 0.09097958 | 2.954375 | 0 | 12.585 | 0
2018-03-07 17:48 | 96716.52 | 5520.0004 | 3 | 11 | 4.400011 | 0.08794403 | 2.957358 | 0 | 12.59813 | 0
2018-03-07 17:50 | 96836.52 | 5640.0012 | 3 | 11 | 4.399985 | 0.08301067 | 2.960197 | 0 | 12.61062 | 0
2018-03-07 17:50 | 96856.39 | 5659.8658 | 3 | 11 | 4.399991 | 0.08149719 | 2.960654 | 0 | 12.61263 | 0
2018-03-07 17:52 | 96976.43254 | 120 | 4 | 11 | 4.391862 | 0 | 2.960654 | 0 | 12.61263 | 0
2018-03-07 17:54 | 97096.43354 | 240.001 | 4 | 11 | 4.390997 | 0 | 2.960654 | 0 | 12.61263 | 0
2018-03-07 17:55 | 97156.43404 | 300.0015 | 4 | 11 | 4.390619 | 0 | 2.960654 | 0 | 12.61263 | 0
2018-03-07 17:57 | 97276.51 | 120.0003 | 5 | 11 | 3.817492 | -6.520155 | 2.960654 | 0.2173032 | 12.61263 | 0.8405504
2018-03-07 17:59 | 97396.51 | 240.001 | 5 | 11 | 3.758373 | -6.520135 | 2.960654 | 0.4346324 | 12.61263 | 1.66408
2018-03-07 18:01 | 97516.51 | 360.001 | 5 | 11 | 3.685927 | -6.520056 | 2.960654 | 0.6519659 | 12.61263 | 2.473172
2018-03-07 18:03 | 97636.51 | 480.001 | 5 | 11 | 3.613929 | -6.520139 | 2.960654 | 0.8692895 | 12.61263 | 3.266281
2018-03-07 18:05 | 97756.51 | 600.0001 | 5 | 11 | 3.546247 | -6.520123 | 2.960654 | 1.086609 | 12.61263 | 4.044209
2018-03-07 18:07 | 97876.51 | 720.001 | 5 | 11 | 3.485821 | -6.520151 | 2.960654 | 1.303936 | 12.61263 | 4.808205
2018-03-07 18:09 | 97996.51 | 840.0009 | 5 | 11 | 3.432771 | -6.520071 | 2.960654 | 1.521269 | 12.61263 | 5.559911
2018-03-07 18:11 | 98116.51 | 960.0009 | 5 | 11 | 3.385393 | -6.520142 | 2.960654 | 1.73858 | 12.61263 | 6.30059
2018-03-07 18:13 | 98236.51 | 1080.0002 | 5 | 11 | 3.345468 | -6.520159 | 2.960654 | 1.955908 | 12.61263 | 7.031922
2018-03-07 18:15 | 98356.51 | 1200.0009 | 5 | 11 | 3.308971 | -6.520061 | 2.960654 | 2.173247 | 12.61263 | 7.755008
2018-03-07 18:17 | 98476.51 | 1320.0002 | 5 | 11 | 3.270798 | -6.520152 | 2.960654 | 2.390574 | 12.61263 | 8.470093
2018-03-07 18:19 | 98596.51 | 1440.001 | 5 | 11 | 3.218263 | -6.51983 | 2.960654 | 2.607904 | 12.61263 | 9.175692
2018-03-07 18:21 | 98716.51 | 1560.0002 | 5 | 11 | 3.121104 | -6.519822 | 2.960654 | 2.825229 | 12.61263 | 9.865865
2018-03-07 18:22 | 98788.65 | 1632.1336 | 5 | 11 | 2.999996 | -6.520074 | 2.960654 | 2.955864 | 12.61263 | 10.2666
2018-03-07 18:24 | 98908.7 | 120.0007 | 6 | 11 | 3.631672 | 0 | 2.960654 | 2.955864 | 12.61263 | 10.2666
2018-03-07 18:26 | 99028.7 | 240.0006 | 6 | 11 | 3.6599 | 0 | 2.960654 | 2.955864 | 12.61263 | 10.2666
2018-03-07 18:27 | 99088.7 | 300.0029 | 6 | 11 | 3.666912 | 0 | 2.960654 | 2.955864 | 12.61263 | 10.2666
2018-03-07 18:27 | 99088.71 | 0.0024 | 7 | 12 | 3.66721 | 0 | 0 | 0 | 0 | 0
2018-03-07 18:29 | 99208.78 | 120.0009 | 2 | 12 | 4.074457 | 4.889964 | 0.1624022 | 1.316e-09 | 0.6538329 | 4.826e-09
2018-03-07 18:31 | 99328.78 | 240.0002 | 2 | 12 | 4.126077 | 4.889995 | 0.3253881 | 1.316e-09 | 1.322464 | 4.826e-09
2018-03-07 18:33 | 99448.78 | 360.0002 | 2 | 12 | 4.154335 | 4.890044 | 0.4883786 | 1.316e-09 | 1.99756 | 4.826e-09
2018-03-07 18:35 | 99568.78 | 480.0002 | 2 | 12 | 4.175136 | 4.890035 | 0.651363 | 1.316e-09 | 2.676321 | 4.826e-09
2018-03-07 18:37 | 99688.78 | 600.0003 | 2 | 12 | 4.200164 | 4.855594 | 0.8143274 | 1.316e-09 | 3.35879 | 4.826e-09
2018-03-07 18:39 | 99808.78 | 720.0002 | 2 | 12 | 4.20018 | 4.443509 | 0.9690351 | 1.316e-09 | 4.008589 | 4.826e-09
2018-03-07 18:41 | 99928.78 | 840.0002 | 2 | 12 | 4.200097 | 4.06487 | 1.110802 | 1.316e-09 | 4.604037 | 4.826e-09
2018-03-07 18:43 | 100048.8 | 960.0002 | 2 | 12 | 4.200177 | 3.714835 | 1.240476 | 1.316e-09 | 5.148689 | 4.826e-09
2018-03-07 18:45 | 100168.8 | 1080.001 | 2 | 12 | 4.200164 | 3.36645 | 1.358503 | 1.316e-09 | 5.644419 | 4.826e-09
2018-03-07 18:46 | 100204.3 | 1115.4968 | 2 | 12 | 4.200117 | 3.259982 | 1.391161 | 1.316e-09 | 5.781587 | 4.826e-09
2018-03-07 18:48 | 100324.3 | 120.0003 | 3 | 12 | 4.225202 | 3.259986 | 1.499453 | 1.316e-09 | 6.237687 | 4.826e-09
2018-03-07 18:50 | 100444.3 | 240.001 | 3 | 12 | 4.253218 | 3.260009 | 1.608104 | 1.316e-09 | 6.698267 | 4.826e-09
2018-03-07 18:52 | 100564.3 | 360.0011 | 3 | 12 | 4.282549 | 3.259969 | 1.716765 | 1.316e-09 | 7.162005 | 4.826e-09
2018-03-07 18:54 | 100684.3 | 480.001 | 3 | 12 | 4.315089 | 3.260007 | 1.825429 | 1.316e-09 | 7.629097 | 4.826e-09
2018-03-07 18:56 | 100804.3 | 600.0003 | 3 | 12 | 4.352649 | 3.260018 | 1.934099 | 1.316e-09 | 8.100017 | 4.826e-09
2018-03-07 18:58 | 100924.3 | 720.0002 | 3 | 12 | 4.391307 | 3.260009 | 2.042757 | 1.316e-09 | 8.575064 | 4.826e-09
2018-03-07 19:00 | 101044.3 | 840.0002 | 3 | 12 | 4.400174 | 2.885528 | 2.146102 | 1.316e-09 | 9.029694 | 4.826e-09
2018-03-07 19:02 | 101164.3 | 960.001 | 3 | 12 | 4.400185 | 2.516091 | 2.236017 | 1.316e-09 | 9.425333 | 4.826e-09
2018-03-07 19:04 | 101284.3 | 1080.0002 | 3 | 12 | 4.400118 | 2.181127 | 2.31426 | 1.316e-09 | 9.769616 | 4.826e-09
2018-03-07 19:06 | 101404.3 | 1200.001 | 3 | 12 | 4.400142 | 1.89507 | 2.382006 | 1.316e-09 | 10.06771 | 4.826e-09
2018-03-07 19:08 | 101524.3 | 1320.001 | 3 | 12 | 4.40012 | 1.661896 | 2.441173 | 1.316e-09 | 10.32805 | 4.826e-09
2018-03-07 19:10 | 101644.3 | 1440.0009 | 3 | 12 | 4.400063 | 1.466363 | 2.493233 | 1.316e-09 | 10.55712 | 4.826e-09
2018-03-07 19:12 | 101764.3 | 1560.0003 | 3 | 12 | 4.400082 | 1.294099 | 2.539204 | 1.316e-09 | 10.7594 | 4.826e-09
2018-03-07 19:14 | 101884.3 | 1680.0001 | 3 | 12 | 4.400095 | 1.135173 | 2.579631 | 1.316e-09 | 10.93728 | 4.826e-09
2018-03-07 19:16 | 102004.3 | 1800.0002 | 3 | 12 | 4.400064 | 1.007933 | 2.615281 | 1.316e-09 | 11.09414 | 4.826e-09
2018-03-07 19:18 | 102124.3 | 1920.0002 | 3 | 12 | 4.400038 | 0.9015675 | 2.647059 | 1.316e-09 | 11.23397 | 4.826e-09
2018-03-07 19:20 | 102244.3 | 2040.0003 | 3 | 12 | 4.400093 | 0.810235 | 2.675559 | 1.316e-09 | 11.35937 | 4.826e-09
2018-03-07 19:22 | 102364.3 | 2160.001 | 3 | 12 | 4.400074 | 0.7230253 | 2.701104 | 1.316e-09 | 11.47177 | 4.826e-09
2018-03-07 19:24 | 102484.3 | 2280.001 | 3 | 12 | 4.400019 | 0.6480055 | 2.7239 | 1.316e-09 | 11.57207 | 4.826e-09
2018-03-07 19:26 | 102604.3 | 2400.0019 | 3 | 12 | 4.399994 | 0.5856657 | 2.744447 | 1.316e-09 | 11.66248 | 4.826e-09
2018-03-07 19:28 | 102724.3 | 2520.0002 | 3 | 12 | 4.40005 | 0.5348778 | 2.763114 | 1.316e-09 | 11.74461 | 4.826e-09
2018-03-07 19:30 | 102844.3 | 2640.0003 | 3 | 12 | 4.40001 | 0.4861507 | 2.780121 | 1.316e-09 | 11.81945 | 4.826e-09
2018-03-07 19:32 | 102964.3 | 2760.001 | 3 | 12 | 4.40002 | 0.4395218 | 2.795538 | 1.316e-09 | 11.88728 | 4.826e-09
2018-03-07 19:34 | 103084.3 | 2880.001 | 3 | 12 | 4.400007 | 0.4020872 | 2.809548 | 1.316e-09 | 11.94893 | 4.826e-09
2018-03-07 19:36 | 103204.3 | 3000.001 | 3 | 12 | 4.40003 | 0.3696814 | 2.822412 | 1.316e-09 | 12.00553 | 4.826e-09
2018-03-07 19:38 | 103324.3 | 3120.0009 | 3 | 12 | 4.399984 | 0.3413858 | 2.83428 | 1.316e-09 | 12.05775 | 4.826e-09
2018-03-07 19:40 | 103444.3 | 3240.0003 | 3 | 12 | 4.399994 | 0.3133383 | 2.845209 | 1.316e-09 | 12.10584 | 4.826e-09
2018-03-07 19:42 | 103564.3 | 3360.0002 | 3 | 12 | 4.399994 | 0.2878399 | 2.855219 | 1.316e-09 | 12.14988 | 4.826e-09
2018-03-07 19:44 | 103684.3 | 3480.001 | 3 | 12 | 4.400018 | 0.2670832 | 2.864463 | 1.316e-09 | 12.19055 | 4.826e-09
2018-03-07 19:46 | 103804.3 | 3600.001 | 3 | 12 | 4.399985 | 0.2488279 | 2.873065 | 1.316e-09 | 12.2284 | 4.826e-09
2018-03-07 19:48 | 103924.3 | 3720.0011 | 3 | 12 | 4.400056 | 0.2328176 | 2.88109 | 1.316e-09 | 12.26371 | 4.826e-09
2018-03-07 19:50 | 104044.3 | 3840.0003 | 3 | 12 | 4.400022 | 0.2134094 | 2.888513 | 1.316e-09 | 12.29637 | 4.826e-09
2018-03-07 19:52 | 104164.3 | 3960.0003 | 3 | 12 | 4.399987 | 0.1987238 | 2.89538 | 1.316e-09 | 12.32659 | 4.826e-09
2018-03-07 19:54 | 104284.3 | 4080.0002 | 3 | 12 | 4.400041 | 0.1872225 | 2.901802 | 1.316e-09 | 12.35485 | 4.826e-09
2018-03-07 19:56 | 104404.3 | 4200.0003 | 3 | 12 | 4.400004 | 0.1752148 | 2.907834 | 1.316e-09 | 12.38139 | 4.826e-09
2018-03-07 19:58 | 104524.3 | 4320.0002 | 3 | 12 | 4.400017 | 0.1628036 | 2.913478 | 1.316e-09 | 12.40622 | 4.826e-09
2018-03-07 20:00 | 104644.3 | 4440.001 | 3 | 12 | 4.400035 | 0.1517868 | 2.918707 | 1.316e-09 | 12.42923 | 4.826e-09
2018-03-07 20:02 | 104764.3 | 4560.001 | 3 | 12 | 4.400002 | 0.1413651 | 2.9236 | 1.316e-09 | 12.45076 | 4.826e-09
2018-03-07 20:04 | 104884.3 | 4680.001 | 3 | 12 | 4.400057 | 0.1349993 | 2.928207 | 1.316e-09 | 12.47103 | 4.826e-09
2018-03-07 20:06 | 105004.3 | 4800.0002 | 3 | 12 | 4.400019 | 0.1264896 | 2.932554 | 1.316e-09 | 12.49016 | 4.826e-09
2018-03-07 20:08 | 105124.3 | 4920.0002 | 3 | 12 | 4.399965 | 0.1162806 | 2.936608 | 1.316e-09 | 12.50799 | 4.826e-09
2018-03-07 20:10 | 105244.3 | 5040.0011 | 3 | 12 | 4.399981 | 0.1096039 | 2.940392 | 1.316e-09 | 12.52464 | 4.826e-09
2018-03-07 20:12 | 105364.3 | 5160.001 | 3 | 12 | 4.399986 | 0.10394 | 2.943948 | 1.316e-09 | 12.54029 | 4.826e-09
2018-03-07 20:14 | 105484.3 | 5280.0011 | 3 | 12 | 4.400043 | 0.0987978 | 2.947324 | 1.316e-09 | 12.55514 | 4.826e-09
2018-03-07 20:16 | 105604.3 | 5400.001 | 3 | 12 | 4.400004 | 0.09205151 | 2.950502 | 1.316e-09 | 12.56913 | 4.826e-09
2018-03-07 20:18 | 105724.3 | 5520.001 | 3 | 12 | 4.400046 | 0.08647919 | 2.953469 | 1.316e-09 | 12.58218 | 4.826e-09
2018-03-07 20:19 | 105812.1 | 5607.8232 | 3 | 12 | 4.399901 | 0.08149719 | 2.955529 | 1.316e-09 | 12.59124 | 4.826e-09
2018-03-07 20:21 | 105932.2 | 120.0009 | 4 | 12 | 4.391706 | 0 | 2.955529 | 1.316e-09 | 12.59124 | 4.826e-09
2018-03-07 20:23 | 106052.2 | 239.9999 | 4 | 12 | 4.39074 | 0 | 2.955529 | 1.316e-09 | 12.59124 | 4.826e-09
2018-03-07 20:24 | 106112.2 | 300.003 | 4 | 12 | 4.390401 | 0 | 2.955529 | 1.316e-09 | 12.59124 | 4.826e-09
2018-03-07 20:26 | 106232.2 | 120.001 | 5 | 12 | 3.815662 | -6.520098 | 2.955529 | 0.217307 | 12.59124 | 0.8407354
2018-03-07 20:28 | 106352.2 | 240.0002 | 5 | 12 | 3.756133 | -6.520118 | 2.955529 | 0.4346335 | 12.59124 | 1.663728
2018-03-07 20:30 | 106472.2 | 360.001 | 5 | 12 | 3.688165 | -6.520088 | 2.955529 | 0.6519458 | 12.59124 | 2.472662
2018-03-07 20:32 | 106592.2 | 480.0002 | 5 | 12 | 3.618236 | -6.520073 | 2.955529 | 0.8692902 | 12.59124 | 3.26669
2018-03-07 20:34 | 106712.2 | 600.0002 | 5 | 12 | 3.547939 | -6.520145 | 2.955529 | 1.086616 | 12.59124 | 4.045366
2018-03-07 20:36 | 106832.2 | 720.0002 | 5 | 12 | 3.484168 | -6.520164 | 2.955529 | 1.303936 | 12.59124 | 4.809242
2018-03-07 20:38 | 106952.2 | 840.001 | 5 | 12 | 3.431879 | -6.520145 | 2.955529 | 1.521251 | 12.59124 | 5.560519
2018-03-07 20:40 | 107072.2 | 960.0003 | 5 | 12 | 3.388384 | -6.519849 | 2.955529 | 1.738574 | 12.59124 | 6.301511
2018-03-07 20:42 | 107192.2 | 1080.0002 | 5 | 12 | 3.348309 | -6.519994 | 2.955529 | 1.955898 | 12.59124 | 7.033523
2018-03-07 20:44 | 107312.2 | 1200.0003 | 5 | 12 | 3.307476 | -6.52011 | 2.955529 | 2.173216 | 12.59124 | 7.756735
2018-03-07 20:46 | 107432.2 | 1320.0002 | 5 | 12 | 3.268381 | -6.520184 | 2.955529 | 2.390548 | 12.59124 | 8.471359
2018-03-07 20:48 | 107552.2 | 1440.0002 | 5 | 12 | 3.219929 | -6.520179 | 2.955529 | 2.607884 | 12.59124 | 9.176754
2018-03-07 20:50 | 107672.2 | 1560.0003 | 5 | 12 | 3.126381 | -6.520161 | 2.955529 | 2.825191 | 12.59124 | 9.867747
2018-03-07 20:52 | 107746 | 1633.7633 | 5 | 12 | 2.999996 | -6.520147 | 2.955529 | 2.958798 | 12.59124 | 10.27807
2018-03-07 20:54 | 107866.1 | 120.0008 | 6 | 12 | 3.62999 | 0 | 2.955529 | 2.958798 | 12.59124 | 10.27807
2018-03-07 20:56 | 107986 | 240 | 6 | 12 | 3.658319 | 0 | 2.955529 | 2.958798 | 12.59124 | 10.27807
2018-03-07 20:57 | 108046.1 | 300.0022 | 6 | 12 | 3.665206 | 0 | 2.955529 | 2.958798 | 12.59124 | 10.27807
2018-03-07 20:57 | 108046.1 | 0.0025 | 7 | 13 | 3.66516 | 0 | 0 | 0 | 0 | 0
2018-03-07 20:59 | 108166.1312 | 120.0003 | 2 | 13 | 4.070928 | 4.890019 | 0.1624009 | 0 | 0.6535145 | 0
2018-03-07 21:01 | 108286.132 | 240.0011 | 2 | 13 | 4.123509 | 4.889977 | 0.325392 | 0 | 1.321599 | 0
2018-03-07 21:03 | 108406.132 | 360.0011 | 2 | 13 | 4.156286 | 4.889976 | 0.4883831 | 0 | 1.996654 | 0
2018-03-07 21:05 | 108526.1312 | 480.0003 | 2 | 13 | 4.17736 | 4.889926 | 0.6513798 | 0 | 2.675839 | 0
2018-03-07 21:07 | 108646.1313 | 600.0004 | 2 | 13 | 4.200083 | 4.888267 | 0.8143712 | 0 | 3.358539 | 0
2018-03-07 21:09 | 108766.1313 | 720.0004 | 2 | 13 | 4.200185 | 4.487426 | 0.9704897 | 0 | 4.014264 | 0
2018-03-07 21:11 | 108886.1312 | 840.0003 | 2 | 13 | 4.200223 | 4.07227 | 1.113231 | 0 | 4.613802 | 0
2018-03-07 21:13 | 109006.1321 | 960.0012 | 2 | 13 | 4.200189 | 3.691297 | 1.242392 | 0 | 5.156301 | 0
2018-03-07 21:15 | 109126.1321 | 1080.0012 | 2 | 13 | 4.200136 | 3.356744 | 1.35979 | 0 | 5.649391 | 0
2018-03-07 21:15 | 109164.5111 | 1118.3802 | 2 | 13 | 4.200152 | 3.259994 | 1.395061 | 0 | 5.797537 | 0
2018-03-07 21:17 | 109284.5 | 120.0009 | 3 | 13 | 4.223227 | 3.259952 | 1.503348 | 0 | 6.253481 | 0
2018-03-07 21:19 | 109404.5 | 240.0009 | 3 | 13 | 4.252162 | 3.25995 | 1.612006 | 0 | 6.713892 | 0
2018-03-07 21:21 | 109524.5 | 360.001 | 3 | 13 | 4.284369 | 3.260011 | 1.720667 | 0 | 7.177688 | 0
2018-03-07 21:23 | 109644.5 | 480.0009 | 3 | 13 | 4.316914 | 3.25995 | 1.829324 | 0 | 7.644967 | 0
2018-03-07 21:25 | 109764.5 | 600.0002 | 3 | 13 | 4.351227 | 3.25998 | 1.937995 | 0 | 8.115931 | 0
2018-03-07 21:27 | 109884.5 | 720.0009 | 3 | 13 | 4.388936 | 3.26002 | 2.046655 | 0 | 8.590755 | 0
2018-03-07 21:29 | 110004.5 | 840.0002 | 3 | 13 | 4.400168 | 2.874919 | 2.150207 | 0 | 9.046237 | 0
2018-03-07 21:31 | 110124.5 | 960.0009 | 3 | 13 | 4.400157 | 2.496541 | 2.239502 | 0 | 9.439149 | 0
2018-03-07 21:33 | 110244.5 | 1080.0009 | 3 | 13 | 4.400105 | 2.180688 | 2.317321 | 0 | 9.781563 | 0
2018-03-07 21:35 | 110364.5 | 1200.001 | 3 | 13 | 4.400145 | 1.911365 | 2.38546 | 0 | 10.08139 | 0
2018-03-07 21:37 | 110484.5 | 1320.001 | 3 | 13 | 4.400139 | 1.667296 | 2.445057 | 0 | 10.34362 | 0
2018-03-07 21:39 | 110604.5 | 1440.0002 | 3 | 13 | 4.400121 | 1.456245 | 2.496956 | 0 | 10.57198 | 0
2018-03-07 21:41 | 110724.5 | 1560.0002 | 3 | 13 | 4.400107 | 1.286599 | 2.542578 | 0 | 10.77272 | 0
2018-03-07 21:43 | 110844.5 | 1680.0002 | 3 | 13 | 4.400128 | 1.144461 | 2.58301 | 0 | 10.95063 | 0
2018-03-07 21:45 | 110964.5 | 1800.0009 | 3 | 13 | 4.400058 | 1.016304 | 2.618981 | 0 | 11.1089 | 0
2018-03-07 21:47 | 111084.5 | 1920.0009 | 3 | 13 | 4.400117 | 0.8995037 | 2.650867 | 0 | 11.24921 | 0
2018-03-07 21:49 | 111204.5 | 2040.0009 | 3 | 13 | 4.400067 | 0.8039646 | 2.67917 | 0 | 11.37374 | 0
2018-03-07 21:51 | 111324.5 | 2160.0001 | 3 | 13 | 4.400047 | 0.7224483 | 2.704568 | 0 | 11.48549 | 0
2018-03-07 21:53 | 111444.5 | 2280.0001 | 3 | 13 | 4.400095 | 0.6544437 | 2.727505 | 0 | 11.58641 | 0
2018-03-07 21:55 | 111564.5 | 2400.0002 | 3 | 13 | 4.400057 | 0.5893631 | 2.748216 | 0 | 11.67755 | 0
2018-03-07 21:57 | 111684.5 | 2520.0001 | 3 | 13 | 4.400084 | 0.5304165 | 2.766822 | 0 | 11.75941 | 0
2018-03-07 21:59 | 111804.5 | 2640.0002 | 3 | 13 | 4.400041 | 0.4826679 | 2.78368 | 0 | 11.83359 | 0
2018-03-07 22:01 | 111924.5 | 2760.0001 | 3 | 13 | 4.399979 | 0.4423809 | 2.799091 | 0 | 11.9014 | 0
2018-03-07 22:03 | 112044.5 | 2880.0002 | 3 | 13 | 4.400004 | 0.4052544 | 2.813222 | 0 | 11.96357 | 0
2018-03-07 22:05 | 112164.5 | 3000.0009 | 3 | 13 | 4.400082 | 0.3695316 | 2.826123 | 0 | 12.02034 | 0
2018-03-07 22:07 | 112284.5 | 3120.0009 | 3 | 13 | 4.400061 | 0.3392534 | 2.8379 | 0 | 12.07216 | 0
2018-03-07 22:09 | 112404.5 | 3240.0009 | 3 | 13 | 4.400037 | 0.3133488 | 2.848758 | 0 | 12.11993 | 0
2018-03-07 22:11 | 112524.5 | 3360.0001 | 3 | 13 | 4.400003 | 0.2906084 | 2.85883 | 0 | 12.16425 | 0
2018-03-07 22:13 | 112644.5 | 3480.0009 | 3 | 13 | 4.400016 | 0.2684202 | 2.868166 | 0 | 12.20533 | 0
2018-03-07 22:15 | 112764.5 | 3600.0009 | 3 | 13 | 4.400014 | 0.24755 | 2.876746 | 0 | 12.24308 | 0
2018-03-07 22:17 | 112884.5 | 3720.0009 | 3 | 13 | 4.400042 | 0.2304029 | 2.884704 | 0 | 12.27809 | 0
2018-03-07 22:19 | 113004.5 | 3840.0001 | 3 | 13 | 4.399981 | 0.2155771 | 2.892125 | 0 | 12.31075 | 0
2018-03-07 22:21 | 113124.5 | 3960.0009 | 3 | 13 | 4.400019 | 0.2012386 | 2.899073 | 0 | 12.34132 | 0
2018-03-07 22:23 | 113244.5 | 4080.001 | 3 | 13 | 4.399999 | 0.1855116 | 2.905528 | 0 | 12.36972 | 0
2018-03-07 22:25 | 113364.5 | 4200.0008 | 3 | 13 | 4.399945 | 0.1721191 | 2.911505 | 0 | 12.39602 | 0
2018-03-07 22:27 | 113484.5 | 4320.0009 | 3 | 13 | 4.39996 | 0.1616821 | 2.917104 | 0 | 12.42066 | 0
2018-03-07 22:29 | 113604.5 | 4440.0001 | 3 | 13 | 4.399978 | 0.1529913 | 2.922373 | 0 | 12.44384 | 0
2018-03-07 22:31 | 113724.5 | 4560.0009 | 3 | 13 | 4.400004 | 0.1432838 | 2.927313 | 0 | 12.46557 | 0
2018-03-07 22:33 | 113844.5 | 4680.0009 | 3 | 13 | 4.399977 | 0.1324835 | 2.931898 | 0 | 12.48575 | 0
2018-03-07 22:35 | 113964.5 | 4800.0001 | 3 | 13 | 4.400013 | 0.1251316 | 2.936192 | 0 | 12.50464 | 0
2018-03-07 22:37 | 114084.5 | 4920.0009 | 3 | 13 | 4.400033 | 0.1189461 | 2.940246 | 0 | 12.52248 | 0
2018-03-07 22:39 | 114204.5 | 5040.0008 | 3 | 13 | 4.39995 | 0.110733 | 2.944077 | 0 | 12.53934 | 0
2018-03-07 22:41 | 114324.5 | 5160.0001 | 3 | 13 | 4.39998 | 0.1032085 | 2.947663 | 0 | 12.55511 | 0
2018-03-07 22:43 | 114444.5 | 5280.0001 | 3 | 13 | 4.400066 | 0.09821606 | 2.951007 | 0 | 12.56983 | 0
2018-03-07 22:45 | 114564.5 | 5400.0009 | 3 | 13 | 4.400031 | 0.09271431 | 2.954168 | 0 | 12.58374 | 0
2018-03-07 22:47 | 114684.5 | 5520.0009 | 3 | 13 | 4.399987 | 0.08800316 | 2.957172 | 0 | 12.59696 | 0
2018-03-07 22:49 | 114786.4 | 5621.8663 | 3 | 13 | 4.39993 | 0.08149338 | 2.959597 | 0 | 12.60763 | 0
2018-03-07 22:51 | 114906.4 | 120.0001 | 4 | 13 | 4.39175 | 0 | 2.959597 | 0 | 12.60763 | 0
2018-03-07 22:53 | 115026.4 | 240 | 4 | 13 | 4.390826 | 0 | 2.959597 | 0 | 12.60763 | 0
2018-03-07 22:54 | 115086.4 | 300.0014 | 4 | 13 | 4.390495 | 0 | 2.959597 | 0 | 12.60763 | 0
2018-03-07 22:56 | 115206.5 | 120.001 | 5 | 13 | 3.819746 | -6.520078 | 2.959597 | 0.2173053 | 12.60763 | 0.8411484
2018-03-07 22:58 | 115326.5 | 240.0002 | 5 | 13 | 3.75876 | -6.52008 | 2.959597 | 0.434647 | 12.60763 | 1.665038
2018-03-07 23:00 | 115446.5 | 360.001 | 5 | 13 | 3.685847 | -6.520052 | 2.959597 | 0.6519725 | 12.60763 | 2.474049
2018-03-07 23:02 | 115566.5 | 480.001 | 5 | 13 | 3.615067 | -6.520007 | 2.959597 | 0.8693028 | 12.60763 | 3.267372
2018-03-07 23:04 | 115686.5 | 600.0011 | 5 | 13 | 3.547983 | -6.520048 | 2.959597 | 1.086628 | 12.60763 | 4.04562
2018-03-07 23:06 | 115806.5 | 720.001 | 5 | 13 | 3.486707 | -6.520066 | 2.959597 | 1.303943 | 12.60763 | 4.809867
2018-03-07 23:08 | 115926.5 | 840.0003 | 5 | 13 | 3.431929 | -6.520112 | 2.959597 | 1.521274 | 12.60763 | 5.561593
2018-03-07 23:10 | 116046.5 | 960.0002 | 5 | 13 | 3.38558 | -6.520139 | 2.959597 | 1.738589 | 12.60763 | 6.302173
2018-03-07 23:12 | 116166.5 | 1080.001 | 5 | 13 | 3.346241 | -6.520115 | 2.959597 | 1.955933 | 12.60763 | 7.03367
2018-03-07 23:14 | 116286.5 | 1200.0011 | 5 | 13 | 3.309744 | -6.520056 | 2.959597 | 2.173244 | 12.60763 | 7.756864
2018-03-07 23:16 | 116406.5 | 1320.0001 | 5 | 13 | 3.270468 | -6.520174 | 2.959597 | 2.390578 | 12.60763 | 8.472012
2018-03-07 23:18 | 116526.5 | 1440.0011 | 5 | 13 | 3.216907 | -6.520187 | 2.959597 | 2.607908 | 12.60763 | 9.177337
2018-03-07 23:20 | 116646.5 | 1560.0001 | 5 | 13 | 3.121896 | -6.520133 | 2.959597 | 2.825218 | 12.60763 | 9.867487
2018-03-07 23:21 | 116718.7 | 1632.1417 | 5 | 13 | 2.999996 | -6.520161 | 2.959597 | 2.955885 | 12.60763 | 10.26838
2018-03-07 23:23 | 116838.7 | 119.9999 | 6 | 13 | 3.630995 | 0 | 2.959597 | 2.955885 | 12.60763 | 10.26838
2018-03-07 23:25 | 116958.7 | 240.0009 | 6 | 13 | 3.659443 | 0 | 2.959597 | 2.955885 | 12.60763 | 10.26838
2018-03-07 23:26 | 117018.7 | 300.0022 | 6 | 13 | 3.666497 | 0 | 2.959597 | 2.955885 | 12.60763 | 10.26838
2018-03-07 23:26 | 117018.7 | 0.0025 | 7 | 14 | 3.666488 | 0 | 0 | 0 | 0 | 0
2018-03-07 23:28 | 117138.8 | 120.0009 | 2 | 14 | 4.073965 | 4.889966 | 0.1623941 | 1.42e-09 | 0.6538305 | 5.206e-09
2018-03-07 23:30 | 117258.8 | 240.0002 | 2 | 14 | 4.125628 | 4.889998 | 0.3253934 | 1.42e-09 | 1.322425 | 5.206e-09
2018-03-07 23:32 | 117378.8 | 360.0001 | 2 | 14 | 4.154002 | 4.889939 | 0.4883832 | 1.42e-09 | 1.997407 | 5.206e-09
2018-03-07 23:34 | 117498.8 | 480.0001 | 2 | 14 | 4.175904 | 4.88997 | 0.6513683 | 1.42e-09 | 2.676183 | 5.206e-09
2018-03-07 23:36 | 117618.8 | 600.0001 | 2 | 14 | 4.200182 | 4.843266 | 0.814293 | 1.42e-09 | 3.358674 | 5.206e-09
2018-03-07 23:38 | 117738.8 | 720.0009 | 2 | 14 | 4.200157 | 4.448903 | 0.9690155 | 1.42e-09 | 4.008535 | 5.206e-09
2018-03-07 23:40 | 117858.8 | 840.001 | 2 | 14 | 4.200182 | 4.078824 | 1.111026 | 1.42e-09 | 4.605003 | 5.206e-09
2018-03-07 23:42 | 117978.8 | 960.001 | 2 | 14 | 4.200144 | 3.718062 | 1.240952 | 1.42e-09 | 5.150712 | 5.206e-09
2018-03-07 23:44 | 118098.8 | 1080.0002 | 2 | 14 | 4.200176 | 3.352483 | 1.358838 | 1.42e-09 | 5.645852 | 5.206e-09
2018-03-07 23:45 | 118130.9 | 1112.1264 | 2 | 14 | 4.200206 | 3.259982 | 1.388338 | 1.42e-09 | 5.769756 | 5.206e-09
2018-03-07 23:47 | 118250.9 | 120.0002 | 3 | 14 | 4.224385 | 3.259971 | 1.496609 | 1.42e-09 | 6.225718 | 5.206e-09
2018-03-07 23:49 | 118370.9 | 240.001 | 3 | 14 | 4.252021 | 3.259965 | 1.605281 | 1.42e-09 | 6.686277 | 5.206e-09
2018-03-07 23:51 | 118490.9 | 360.0012 | 3 | 14 | 4.281459 | 3.259974 | 1.713943 | 1.42e-09 | 7.149876 | 5.206e-09
2018-03-07 23:53 | 118610.9 | 480.0002 | 3 | 14 | 4.315031 | 3.259944 | 1.822606 | 1.42e-09 | 7.616888 | 5.206e-09
2018-03-07 23:55 | 118730.9 | 600.0003 | 3 | 14 | 4.351914 | 3.259961 | 1.931265 | 1.42e-09 | 8.087757 | 5.206e-09
2018-03-07 23:57 | 118850.9 | 720.0002 | 3 | 14 | 4.389711 | 3.260053 | 2.039923 | 1.42e-09 | 8.56266 | 5.206e-09
2018-03-07 23:59 | 118970.9 | 840.0002 | 3 | 14 | 4.400154 | 2.904868 | 2.143851 | 1.42e-09 | 9.01981 | 5.206e-09
2018-03-08 00:01 | 119090.9 | 960.0002 | 3 | 14 | 4.40018 | 2.527587 | 2.234251 | 1.42e-09 | 9.417588 | 5.206e-09
2018-03-08 00:03 | 119210.9 | 1080.0002 | 3 | 14 | 4.400139 | 2.183148 | 2.312644 | 1.42e-09 | 9.762529 | 5.206e-09
2018-03-08 00:05 | 119330.9 | 1200.0003 | 3 | 14 | 4.400135 | 1.902703 | 2.380592 | 1.42e-09 | 10.06151 | 5.206e-09
2018-03-08 00:07 | 119450.9 | 1320.0002 | 3 | 14 | 4.400106 | 1.669791 | 2.440013 | 1.42e-09 | 10.32297 | 5.206e-09
2018-03-08 00:09 | 119570.9 | 1440.0003 | 3 | 14 | 4.400102 | 1.472975 | 2.492344 | 1.42e-09 | 10.55323 | 5.206e-09
2018-03-08 00:11 | 119690.9 | 1560.0002 | 3 | 14 | 4.400026 | 1.293245 | 2.538448 | 1.42e-09 | 10.75609 | 5.206e-09
2018-03-08 00:13 | 119810.9 | 1680.0003 | 3 | 14 | 4.400064 | 1.138221 | 2.578889 | 1.42e-09 | 10.93404 | 5.206e-09
2018-03-08 00:15 | 119930.9 | 1800.0003 | 3 | 14 | 4.400025 | 1.011778 | 2.614674 | 1.42e-09 | 11.09149 | 5.206e-09
2018-03-08 00:17 | 120050.9 | 1920.0002 | 3 | 14 | 4.400043 | 0.9063807 | 2.646595 | 1.42e-09 | 11.23195 | 5.206e-09
2018-03-08 00:19 | 120170.9 | 2040.0003 | 3 | 14 | 4.400005 | 0.8119516 | 2.675217 | 1.42e-09 | 11.35789 | 5.206e-09
2018-03-08 00:21 | 120290.9 | 2160.0002 | 3 | 14 | 4.400027 | 0.7222748 | 2.700781 | 1.42e-09 | 11.47037 | 5.206e-09
2018-03-08 00:23 | 120410.9 | 2280.0011 | 3 | 14 | 4.400049 | 0.6505957 | 2.723615 | 1.42e-09 | 11.57084 | 5.206e-09
2018-03-08 00:25 | 120530.9 | 2400.0002 | 3 | 14 | 4.4 | 0.5886192 | 2.744237 | 1.42e-09 | 11.66158 | 5.206e-09
2018-03-08 00:27 | 120650.9 | 2520.0002 | 3 | 14 | 4.399981 | 0.5363703 | 2.762991 | 1.42e-09 | 11.7441 | 5.206e-09
2018-03-08 00:29 | 120770.9 | 2640.0002 | 3 | 14 | 4.400043 | 0.4869671 | 2.780053 | 1.42e-09 | 11.81917 | 5.206e-09
2018-03-08 00:31 | 120890.9 | 2760.0002 | 3 | 14 | 4.400007 | 0.4401617 | 2.795477 | 1.42e-09 | 11.88703 | 5.206e-09
2018-03-08 00:33 | 121010.9 | 2880.0011 | 3 | 14 | 4.40006 | 0.4043589 | 2.809537 | 1.42e-09 | 11.9489 | 5.206e-09
2018-03-08 00:35 | 121130.9 | 3000.0011 | 3 | 14 | 4.400036 | 0.3724613 | 2.822453 | 1.42e-09 | 12.00573 | 5.206e-09
2018-03-08 00:37 | 121250.9 | 3120.001 | 3 | 14 | 4.399978 | 0.3422508 | 2.834372 | 1.42e-09 | 12.05818 | 5.206e-09
2018-03-08 00:39 | 121370.9 | 3240.0011 | 3 | 14 | 4.400063 | 0.3147888 | 2.84532 | 1.42e-09 | 12.10635 | 5.206e-09
2018-03-08 00:41 | 121490.9 | 3360.001 | 3 | 14 | 4.400016 | 0.2899313 | 2.855353 | 1.42e-09 | 12.15049 | 5.206e-09
2018-03-08 00:43 | 121610.9 | 3480.0011 | 3 | 14 | 4.400013 | 0.2681608 | 2.864638 | 1.42e-09 | 12.19135 | 5.206e-09
2018-03-08 00:45 | 121730.9 | 3600.0002 | 3 | 14 | 4.399985 | 0.249754 | 2.873292 | 1.42e-09 | 12.22942 | 5.206e-09
2018-03-08 00:47 | 121850.9 | 3720.0003 | 3 | 14 | 4.400023 | 0.2319136 | 2.881341 | 1.42e-09 | 12.26484 | 5.206e-09
2018-03-08 00:49 | 121970.9 | 3840.0011 | 3 | 14 | 4.400052 | 0.2149973 | 2.888771 | 1.42e-09 | 12.29753 | 5.206e-09
2018-03-08 00:51 | 122090.9 | 3960.0011 | 3 | 14 | 4.400044 | 0.2001905 | 2.895673 | 1.42e-09 | 12.3279 | 5.206e-09
2018-03-08 00:53 | 122210.9 | 4080.0011 | 3 | 14 | 4.40003 | 0.1883554 | 2.902122 | 1.42e-09 | 12.35628 | 5.206e-09
2018-03-08 00:55 | 122330.9 | 4200.0002 | 3 | 14 | 4.400013 | 0.1761284 | 2.90818 | 1.42e-09 | 12.38293 | 5.206e-09
2018-03-08 00:57 | 122450.9 | 4320.001 | 3 | 14 | 4.400009 | 0.1630011 | 2.913829 | 1.42e-09 | 12.40779 | 5.206e-09
2018-03-08 00:59 | 122570.9 | 4440.0002 | 3 | 14 | 4.40001 | 0.1518373 | 2.919066 | 1.42e-09 | 12.43083 | 5.206e-09
2018-03-08 01:01 | 122690.9 | 4560.0001 | 3 | 14 | 4.400073 | 0.1438913 | 2.923977 | 1.42e-09 | 12.45244 | 5.206e-09
2018-03-08 01:03 | 122810.9 | 4680.0011 | 3 | 14 | 4.400002 | 0.1347189 | 2.928603 | 1.42e-09 | 12.47279 | 5.206e-09
2018-03-08 01:05 | 122930.9 | 4800.0002 | 3 | 14 | 4.40003 | 0.1264687 | 2.932959 | 1.42e-09 | 12.49196 | 5.206e-09
2018-03-08 01:07 | 123050.9 | 4920.0003 | 3 | 14 | 4.400039 | 0.1178446 | 2.937008 | 1.42e-09 | 12.50977 | 5.206e-09
2018-03-08 01:09 | 123170.9 | 5040.0002 | 3 | 14 | 4.400045 | 0.1109724 | 2.940795 | 1.42e-09 | 12.52644 | 5.206e-09
2018-03-08 01:11 | 123290.9 | 5160.001 | 3 | 14 | 4.399954 | 0.1044979 | 2.94437 | 1.42e-09 | 12.54217 | 5.206e-09
2018-03-08 01:13 | 123410.9 | 5280.001 | 3 | 14 | 4.400007 | 0.09924221 | 2.947767 | 1.42e-09 | 12.55711 | 5.206e-09
2018-03-08 01:15 | 123530.9 | 5400.0011 | 3 | 14 | 4.399975 | 0.09171581 | 2.950954 | 1.42e-09 | 12.57114 | 5.206e-09
2018-03-08 01:17 | 123650.9 | 5520.0001 | 3 | 14 | 4.400019 | 0.08688068 | 2.953935 | 1.42e-09 | 12.58425 | 5.206e-09
2018-03-08 01:19 | 123759.1 | 5628.128 | 3 | 14 | 4.399981 | 0.08149719 | 2.95648 | 1.42e-09 | 12.59545 | 5.206e-09
2018-03-08 01:21 | 123879.1 | 120.0007 | 4 | 14 | 4.391706 | 0 | 2.95648 | 1.42e-09 | 12.59545 | 5.206e-09
2018-03-08 01:23 | 123999.1 | 240 | 4 | 14 | 4.3908 | 0 | 2.95648 | 1.42e-09 | 12.59545 | 5.206e-09
2018-03-08 01:24 | 124059.1 | 300.003 | 4 | 14 | 4.390485 | 0 | 2.95648 | 1.42e-09 | 12.59545 | 5.206e-09
2018-03-08 01:26 | 124179.2 | 120.001 | 5 | 14 | 3.81648 | -6.520129 | 2.95648 | 0.2173223 | 12.59545 | 0.8406862
2018-03-08 01:28 | 124299.2 | 240.0002 | 5 | 14 | 3.756735 | -6.520102 | 2.95648 | 0.4346343 | 12.59545 | 1.663808
2018-03-08 01:30 | 124419.2 | 360.0002 | 5 | 14 | 3.689253 | -6.520125 | 2.95648 | 0.6519634 | 12.59545 | 2.473004
2018-03-08 01:32 | 124539.2 | 480.0002 | 5 | 14 | 3.618047 | -6.520078 | 2.95648 | 0.8693009 | 12.59545 | 3.26712
2018-03-08 01:34 | 124659.2 | 600.001 | 5 | 14 | 3.546596 | -6.52012 | 2.95648 | 1.086624 | 12.59545 | 4.045519
2018-03-08 01:36 | 124779.2 | 720.0001 | 5 | 14 | 3.48456 | -6.519926 | 2.95648 | 1.303944 | 12.59545 | 4.809351
2018-03-08 01:38 | 124899.2 | 840.001 | 5 | 14 | 3.432148 | -6.520157 | 2.95648 | 1.521273 | 12.59545 | 5.560729
2018-03-08 01:40 | 125019.2 | 960.001 | 5 | 14 | 3.388494 | -6.520171 | 2.95648 | 1.738598 | 12.59545 | 6.30179
2018-03-08 01:42 | 125139.2 | 1080.001 | 5 | 14 | 3.346424 | -6.520135 | 2.95648 | 1.955923 | 12.59545 | 7.03362
2018-03-08 01:44 | 125259.2 | 1200.001 | 5 | 14 | 3.30673 | -6.520179 | 2.95648 | 2.173251 | 12.59545 | 7.756493
2018-03-08 01:46 | 125379.2 | 1320.001 | 5 | 14 | 3.267774 | -6.519919 | 2.95648 | 2.390574 | 12.59545 | 8.470953
2018-03-08 01:48 | 125499.2 | 1440.0011 | 5 | 14 | 3.21984 | -6.519887 | 2.95648 | 2.607893 | 12.59545 | 9.176234
2018-03-08 01:50 | 125619.2 | 1560.0002 | 5 | 14 | 3.124884 | -6.519867 | 2.95648 | 2.825227 | 12.59545 | 9.867245
2018-03-08 01:51 | 125690.6 | 1631.4585 | 5 | 14 | 2.999992 | -6.519812 | 2.95648 | 2.954623 | 12.59545 | 10.26446
2018-03-08 01:53 | 125810.7 | 120.001 | 6 | 14 | 3.631303 | 0 | 2.95648 | 2.954623 | 12.59545 | 10.26446
2018-03-08 01:55 | 125930.7 | 240 | 6 | 14 | 3.659582 | 0 | 2.95648 | 2.954623 | 12.59545 | 10.26446
2018-03-08 01:56 | 125990.7 | 300.0023 | 6 | 14 | 3.666301 | 0 | 2.95648 | 2.954623 | 12.59545 | 10.26446
2018-03-08 01:56 | 125990.7 | 0.0024 | 7 | 15 | 3.666485 | 0 | 0 | 0 | 0 | 0
2018-03-08 01:58 | 126110.8 | 120.001 | 2 | 15 | 4.07163 | 4.889974 | 0.1623933 | 3.345e-09 | 0.6535382 | 1.2266e-08
2018-03-08 02:00 | 126230.8 | 240.001 | 2 | 15 | 4.126497 | 4.889941 | 0.3253969 | 3.345e-09 | 1.321955 | 1.2266e-08
2018-03-08 02:02 | 126350.8 | 360.0003 | 2 | 15 | 4.157198 | 4.889987 | 0.4883875 | 3.345e-09 | 1.997343 | 1.2266e-08
2018-03-08 02:04 | 126470.8 | 480.0002 | 2 | 15 | 4.177829 | 4.890018 | 0.6513711 | 3.345e-09 | 2.676584 | 1.2266e-08
2018-03-08 02:06 | 126590.8 | 600.0002 | 2 | 15 | 4.200106 | 4.88919 | 0.8143598 | 3.345e-09 | 3.359289 | 1.2266e-08
2018-03-08 02:08 | 126710.8 | 720.0011 | 2 | 15 | 4.200176 | 4.4735 | 0.9703637 | 3.345e-09 | 4.014533 | 1.2266e-08
2018-03-08 02:10 | 126830.8 | 840.0001 | 2 | 15 | 4.200174 | 4.053237 | 1.112273 | 3.345e-09 | 4.610579 | 1.2266e-08
2018-03-08 02:12 | 126950.8 | 960.0002 | 2 | 15 | 4.200116 | 3.687093 | 1.241189 | 3.345e-09 | 5.152044 | 1.2266e-08
2018-03-08 02:14 | 127070.8 | 1080.0002 | 2 | 15 | 4.200117 | 3.356849 | 1.358478 | 3.345e-09 | 5.64468 | 1.2266e-08
2018-03-08 02:14 | 127109 | 1118.256 | 2 | 15 | 4.200117 | 3.259994 | 1.393637 | 3.345e-09 | 5.79235 | 1.2266e-08
2018-03-08 02:16 | 127229 | 120.0009 | 3 | 15 | 4.223671 | 3.260003 | 1.501927 | 3.345e-09 | 6.248323 | 1.2266e-08
2018-03-08 02:18 | 127349 | 240.0009 | 3 | 15 | 4.25389 | 3.260003 | 1.610589 | 3.345e-09 | 6.70889 | 1.2266e-08
2018-03-08 02:20 | 127469 | 360.0009 | 3 | 15 | 4.285059 | 3.26002 | 1.719251 | 3.345e-09 | 7.172811 | 1.2266e-08
2018-03-08 02:22 | 127589 | 480.0001 | 3 | 15 | 4.317657 | 3.260009 | 1.827911 | 3.345e-09 | 7.640188 | 1.2266e-08
2018-03-08 02:24 | 127709 | 600.0009 | 3 | 15 | 4.351878 | 3.259931 | 1.93657 | 3.345e-09 | 8.111161 | 1.2266e-08
2018-03-08 02:26 | 127829 | 720.0009 | 3 | 15 | 4.390954 | 3.260026 | 2.045229 | 3.345e-09 | 8.586095 | 1.2266e-08
2018-03-08 02:28 | 127949 | 840.001 | 3 | 15 | 4.400214 | 2.864137 | 2.148175 | 3.345e-09 | 9.038973 | 1.2266e-08
2018-03-08 02:30 | 128069 | 960.001 | 3 | 15 | 4.400116 | 2.490485 | 2.237231 | 3.345e-09 | 9.430832 | 1.2266e-08
2018-03-08 02:32 | 128189 | 1080.0001 | 3 | 15 | 4.400229 | 2.181821 | 2.314917 | 3.345e-09 | 9.77266 | 1.2266e-08
2018-03-08 02:34 | 128309 | 1200.0009 | 3 | 15 | 4.400161 | 1.90525 | 2.382919 | 3.345e-09 | 10.07188 | 1.2266e-08
2018-03-08 02:36 | 128429 | 1320.0001 | 3 | 15 | 4.400064 | 1.653612 | 2.442127 | 3.345e-09 | 10.33241 | 1.2266e-08
2018-03-08 02:38 | 128549 | 1440.0009 | 3 | 15 | 4.400137 | 1.452772 | 2.49381 | 3.345e-09 | 10.55982 | 1.2266e-08
2018-03-08 02:40 | 128669 | 1560.001 | 3 | 15 | 4.400086 | 1.283106 | 2.53932 | 3.345e-09 | 10.76007 | 1.2266e-08
2018-03-08 02:42 | 128789 | 1680.0002 | 3 | 15 | 4.400169 | 1.143137 | 2.5797 | 3.345e-09 | 10.93774 | 1.2266e-08
2018-03-08 02:44 | 128909 | 1800.0002 | 3 | 15 | 4.40008 | 1.009815 | 2.615547 | 3.345e-09 | 11.09547 | 1.2266e-08
2018-03-08 02:46 | 129029 | 1920.0008 | 3 | 15 | 4.400065 | 0.8952274 | 2.647218 | 3.345e-09 | 11.23483 | 1.2266e-08
2018-03-08 02:48 | 129149 | 2040.0002 | 3 | 15 | 4.400102 | 0.802063 | 2.675461 | 3.345e-09 | 11.35909 | 1.2266e-08
2018-03-08 02:50 | 129269 | 2160.0001 | 3 | 15 | 4.400101 | 0.7239161 | 2.700829 | 3.345e-09 | 11.47072 | 1.2266e-08
2018-03-08 02:52 | 129389 | 2280.001 | 3 | 15 | 4.400027 | 0.6521301 | 2.723742 | 3.345e-09 | 11.57153 | 1.2266e-08
2018-03-08 02:54 | 129509 | 2400.0009 | 3 | 15 | 4.400005 | 0.5838127 | 2.744335 | 3.345e-09 | 11.66214 | 1.2266e-08
2018-03-08 02:56 | 129629 | 2520.0002 | 3 | 15 | 4.400004 | 0.528758 | 2.762864 | 3.345e-09 | 11.74367 | 1.2266e-08
2018-03-08 02:58 | 129749 | 2640.0002 | 3 | 15 | 4.400052 | 0.4830828 | 2.779699 | 3.345e-09 | 11.81775 | 1.2266e-08
2018-03-08 03:00 | 129869 | 2760.0008 | 3 | 15 | 4.400052 | 0.4430723 | 2.795109 | 3.345e-09 | 11.88555 | 1.2266e-08
2018-03-08 03:02 | 129989 | 2880.0002 | 3 | 15 | 4.400077 | 0.4037485 | 2.809213 | 3.345e-09 | 11.94761 | 1.2266e-08
2018-03-08 03:04 | 130109 | 3000.0009 | 3 | 15 | 4.399966 | 0.3669395 | 2.822037 | 3.345e-09 | 12.00403 | 1.2266e-08
2018-03-08 03:06 | 130229 | 3120.0001 | 3 | 15 | 4.400008 | 0.3385401 | 2.833793 | 3.345e-09 | 12.05576 | 1.2266e-08
2018-03-08 03:08 | 130349 | 3240.0001 | 3 | 15 | 4.39999 | 0.3141918 | 2.844659 | 3.345e-09 | 12.10357 | 1.2266e-08
2018-03-08 03:10 | 130469 | 3360.0003 | 3 | 15 | 4.400063 | 0.2912169 | 2.854747 | 3.345e-09 | 12.14796 | 1.2266e-08
2018-03-08 03:12 | 130589 | 3480.001 | 3 | 15 | 4.399961 | 0.2660599 | 2.864042 | 3.345e-09 | 12.18886 | 1.2266e-08
2018-03-08 03:14 | 130709 | 3600.0009 | 3 | 15 | 4.39999 | 0.2471476 | 2.872602 | 3.345e-09 | 12.22652 | 1.2266e-08
2018-03-08 03:16 | 130829 | 3720.001 | 3 | 15 | 4.40005 | 0.2308903 | 2.880555 | 3.345e-09 | 12.26152 | 1.2266e-08
2018-03-08 03:18 | 130949 | 3840.0001 | 3 | 15 | 4.399967 | 0.2146244 | 2.887991 | 3.345e-09 | 12.29423 | 1.2266e-08
2018-03-08 03:20 | 131069 | 3960.0002 | 3 | 15 | 4.400025 | 0.2006741 | 2.894938 | 3.345e-09 | 12.3248 | 1.2266e-08
2018-03-08 03:22 | 131189 | 4080.0001 | 3 | 15 | 4.400046 | 0.1862516 | 2.901354 | 3.345e-09 | 12.35303 | 1.2266e-08
2018-03-08 03:24 | 131309 | 4200.0002 | 3 | 15 | 4.399966 | 0.1725168 | 2.907328 | 3.345e-09 | 12.37932 | 1.2266e-08
2018-03-08 03:26 | 131429 | 4320.0009 | 3 | 15 | 4.399989 | 0.1630259 | 2.912926 | 3.345e-09 | 12.40395 | 1.2266e-08
2018-03-08 03:28 | 131549 | 4440.0009 | 3 | 15 | 4.399987 | 0.1528406 | 2.918204 | 3.345e-09 | 12.42717 | 1.2266e-08
2018-03-08 03:30 | 131669 | 4560.0002 | 3 | 15 | 4.399914 | 0.1401005 | 2.923126 | 3.345e-09 | 12.44883 | 1.2266e-08
2018-03-08 03:32 | 131789 | 4680.0002 | 3 | 15 | 4.39995 | 0.132556 | 2.927708 | 3.345e-09 | 12.46899 | 1.2266e-08
2018-03-08 03:34 | 131909 | 4800.0001 | 3 | 15 | 4.400011 | 0.1256971 | 2.93201 | 3.345e-09 | 12.48792 | 1.2266e-08
2018-03-08 03:36 | 132029 | 4920.0009 | 3 | 15 | 4.399973 | 0.1178064 | 2.936075 | 3.345e-09 | 12.50581 | 1.2266e-08
2018-03-08 03:38 | 132149 | 5040.0002 | 3 | 15 | 4.400002 | 0.1109791 | 2.93991 | 3.345e-09 | 12.52268 | 1.2266e-08
2018-03-08 03:40 | 132269 | 5160.0001 | 3 | 15 | 4.400058 | 0.1051741 | 2.94348 | 3.345e-09 | 12.53838 | 1.2266e-08
2018-03-08 03:42 | 132389 | 5280.0001 | 3 | 15 | 4.400007 | 0.09754848 | 2.946837 | 3.345e-09 | 12.55316 | 1.2266e-08
2018-03-08 03:44 | 132509 | 5400.0009 | 3 | 15 | 4.399962 | 0.09221554 | 2.950008 | 3.345e-09 | 12.56711 | 1.2266e-08
2018-03-08 03:46 | 132629 | 5520.0008 | 3 | 15 | 4.399961 | 0.08784294 | 2.953021 | 3.345e-09 | 12.58037 | 1.2266e-08
2018-03-08 03:48 | 132733 | 5623.9839 | 3 | 15 | 4.39993 | 0.08149815 | 2.95549 | 3.345e-09 | 12.59123 | 1.2266e-08
2018-03-08 03:50 | 132853.1 | 120.0009 | 4 | 15 | 4.391759 | 0 | 2.95549 | 3.345e-09 | 12.59123 | 1.2266e-08
2018-03-08 03:52 | 132973.1 | 240.0011 | 4 | 15 | 4.390826 | 0 | 2.95549 | 3.345e-09 | 12.59123 | 1.2266e-08
2018-03-08 03:53 | 133033.1 | 300.0024 | 4 | 15 | 4.39051 | 0 | 2.95549 | 3.345e-09 | 12.59123 | 1.2266e-08
2018-03-08 03:55 | 133153.1 | 120.0002 | 5 | 15 | 3.820319 | -6.520066 | 2.95549 | 0.2173141 | 12.59123 | 0.8413749
2018-03-08 03:57 | 133273.1 | 240.0009 | 5 | 15 | 3.756677 | -6.519965 | 2.95549 | 0.4346451 | 12.59123 | 1.665053
2018-03-08 03:59 | 133393.1 | 360.001 | 5 | 15 | 3.686174 | -6.520122 | 2.95549 | 0.6519751 | 12.59123 | 2.473833
2018-03-08 04:01 | 133513.1 | 480.0002 | 5 | 15 | 3.615358 | -6.520154 | 2.95549 | 0.8693063 | 12.59123 | 3.267224
2018-03-08 04:03 | 133633.1 | 600.001 | 5 | 15 | 3.548337 | -6.520132 | 2.95549 | 1.08663 | 12.59123 | 4.045557
2018-03-08 04:05 | 133753.1 | 720.0002 | 5 | 15 | 3.485992 | -6.519941 | 2.95549 | 1.303954 | 12.59123 | 4.809824
2018-03-08 04:07 | 133873.1 | 840.0009 | 5 | 15 | 3.430477 | -6.519871 | 2.95549 | 1.52126 | 12.59123 | 5.56111
2018-03-08 04:09 | 133993.1 | 960.0011 | 5 | 15 | 3.385011 | -6.520179 | 2.95549 | 1.738583 | 12.59123 | 6.301565
2018-03-08 04:11 | 134113.1 | 1080.0002 | 5 | 15 | 3.345366 | -6.519854 | 2.95549 | 1.955916 | 12.59123 | 7.032843
2018-03-08 04:13 | 134233.1 | 1200.0003 | 5 | 15 | 3.308789 | -6.519881 | 2.95549 | 2.173242 | 12.59123 | 7.755909
2018-03-08 04:15 | 134353.1 | 1320.0002 | 5 | 15 | 3.267251 | -6.519845 | 2.95549 | 2.390561 | 12.59123 | 8.47062
2018-03-08 04:17 | 134473.1 | 1440.0003 | 5 | 15 | 3.21564 | -6.520196 | 2.95549 | 2.607895 | 12.59123 | 9.175379
2018-03-08 04:19 | 134593.1 | 1560.0002 | 5 | 15 | 3.120934 | -6.519975 | 2.95549 | 2.825212 | 12.59123 | 9.865328
2018-03-08 04:20 | 134665.3 | 1632.1689 | 5 | 15 | 2.999999 | -6.519867 | 2.95549 | 2.955905 | 12.59123 | 10.26621
2018-03-08 04:22 | 134785.4 | 120.0008 | 6 | 15 | 3.630878 | 0 | 2.95549 | 2.955928 | 12.59123 | 10.26628
2018-03-08 04:24 | 134905.4 | 240.0001 | 6 | 15 | 3.659454 | 0 | 2.95549 | 2.955928 | 12.59123 | 10.26628
2018-03-08 04:25 | 134965.4 | 300.0014 | 6 | 15 | 3.666339 | 0 | 2.95549 | 2.955928 | 12.59123 | 10.26628
2018-03-08 04:25 | 134965.4 | 0.0025 | 7 | 16 | 3.666308 | 0 | 0 | 0 | 0 | 0
2018-03-08 04:27 | 135085.4526 | 120.0001 | 2 | 16 | 4.074011 | 4.889998 | 0.1624005 | 0 | 0.6539012 | 0
2018-03-08 04:29 | 135205.4533 | 240.0008 | 2 | 16 | 4.124997 | 4.89 | 0.3253933 | 0 | 1.322459 | 0
2018-03-08 04:31 | 135325.4534 | 360.0009 | 2 | 16 | 4.153927 | 4.889972 | 0.4883695 | 0 | 1.997319 | 0
2018-03-08 04:33 | 135445.4525 | 480 | 2 | 16 | 4.177762 | 4.890035 | 0.651362 | 0 | 2.676269 | 0
2018-03-08 04:35 | 135565.4534 | 600.0009 | 2 | 16 | 4.20018 | 4.842109 | 0.8142817 | 0 | 3.358914 | 0
2018-03-08 04:37 | 135685.4526 | 720.0001 | 2 | 16 | 4.200162 | 4.451997 | 0.9690968 | 0 | 4.009164 | 0
2018-03-08 04:39 | 135805.4534 | 840.0009 | 2 | 16 | 4.20018 | 4.086087 | 1.111376 | 0 | 4.606759 | 0
2018-03-08 04:41 | 135925.4534 | 960.0009 | 2 | 16 | 4.20024 | 3.711623 | 1.241361 | 0 | 5.152719 | 0
2018-03-08 04:43 | 136045.4526 | 1080.0001 | 2 | 16 | 4.20018 | 3.344192 | 1.358742 | 0 | 5.645741 | 0
2018-03-08 04:44 | 136076.5437 | 1111.0912 | 2 | 16 | 4.200187 | 3.259994 | 1.387259 | 0 | 5.765515 | 0
2018-03-08 04:46 | 136196.6 | 120.001 | 3 | 16 | 4.223891 | 3.260005 | 1.495543 | 0 | 6.221494 | 0
2018-03-08 04:48 | 136316.6 | 240.0011 | 3 | 16 | 4.250919 | 3.25999 | 1.604212 | 0 | 6.681963 | 0
2018-03-08 04:50 | 136436.6 | 360.001 | 3 | 16 | 4.280919 | 3.260028 | 1.712869 | 0 | 7.145454 | 0
2018-03-08 04:52 | 136556.6 | 480.0003 | 3 | 16 | 4.315961 | 3.259984 | 1.821525 | 0 | 7.612468 | 0
2018-03-08 04:54 | 136676.6 | 600.0002 | 3 | 16 | 4.351789 | 3.259952 | 1.930183 | 0 | 8.083367 | 0
2018-03-08 04:56 | 136796.6 | 720.0003 | 3 | 16 | 4.38938 | 3.259997 | 2.038849 | 0 | 8.558287 | 0
2018-03-08 04:58 | 136916.6 | 840.0003 | 3 | 16 | 4.400175 | 2.910232 | 2.142987 | 0 | 9.016348 | 0
2018-03-08 05:00 | 137036.6 | 960.0003 | 3 | 16 | 4.40012 | 2.518161 | 2.233409 | 0 | 9.414218 | 0
2018-03-08 05:02 | 137156.6 | 1080.0004 | 3 | 16 | 4.400144 | 2.18356 | 2.311537 | 0 | 9.757995 | 0
2018-03-08 05:04 | 137276.6 | 1200.001 | 3 | 16 | 4.400127 | 1.907531 | 2.379572 | 0 | 10.05736 | 0
2018-03-08 05:06 | 137396.6 | 1320.0011 | 3 | 16 | 4.400167 | 1.679642 | 2.439213 | 0 | 10.31979 | 0
2018-03-08 05:08 | 137516.6 | 1440.0011 | 3 | 16 | 4.400113 | 1.477017 | 2.491745 | 0 | 10.55093 | 0
2018-03-08 05:10 | 137636.6 | 1560.0011 | 3 | 16 | 4.400161 | 1.291862 | 2.53779 | 0 | 10.75354 | 0
2018-03-08 05:12 | 137756.6 | 1680.0011 | 3 | 16 | 4.400058 | 1.141229 | 2.578243 | 0 | 10.93153 | 0
2018-03-08 05:14 | 137876.6 | 1800.0011 | 3 | 16 | 4.400063 | 1.016103 | 2.614142 | 0 | 11.08949 | 0
2018-03-08 05:16 | 137996.6 | 1920.0012 | 3 | 16 | 4.400124 | 0.9108019 | 2.646239 | 0 | 11.23072 | 0
2018-03-08 05:18 | 138116.6 | 2040.001 | 3 | 16 | 4.399976 | 0.8098021 | 2.674937 | 0 | 11.357 | 0
2018-03-08 05:20 | 138236.6 | 2160.0011 | 3 | 16 | 4.400061 | 0.7239342 | 2.700459 | 0 | 11.46929 | 0
2018-03-08 05:22 | 138356.6 | 2280.0011 | 3 | 16 | 4.400072 | 0.6527472 | 2.723367 | 0 | 11.57009 | 0
2018-03-08 05:24 | 138476.6 | 2400.0011 | 3 | 16 | 4.399991 | 0.5922585 | 2.744076 | 0 | 11.66121 | 0
2018-03-08 05:26 | 138596.6 | 2520.0011 | 3 | 16 | 4.400077 | 0.5382195 | 2.76291 | 0 | 11.74408 | 0
2018-03-08 05:28 | 138716.6 | 2640.0003 | 3 | 16 | 4.400106 | 0.4860735 | 2.779946 | 0 | 11.81904 | 0
2018-03-08 05:30 | 138836.6 | 2760.0003 | 3 | 16 | 4.400033 | 0.441988 | 2.795371 | 0 | 11.88691 | 0
2018-03-08 05:32 | 138956.6 | 2880.0003 | 3 | 16 | 4.400058 | 0.4058123 | 2.809464 | 0 | 11.94892 | 0
2018-03-08 05:34 | 139076.6 | 3000.0012 | 3 | 16 | 4.399899 | 0.3720179 | 2.822442 | 0 | 12.00602 | 0
2018-03-08 05:36 | 139196.6 | 3120.0011 | 3 | 16 | 4.400038 | 0.3425093 | 2.834387 | 0 | 12.05858 | 0
2018-03-08 05:38 | 139316.6 | 3240.0003 | 3 | 16 | 4.40001 | 0.3134308 | 2.845294 | 0 | 12.10657 | 0
2018-03-08 05:40 | 139436.6 | 3360.0011 | 3 | 16 | 4.400064 | 0.2908278 | 2.855341 | 0 | 12.15078 | 0
2018-03-08 05:42 | 139556.6 | 3480.0003 | 3 | 16 | 4.400077 | 0.2709608 | 2.864656 | 0 | 12.19176 | 0
2018-03-08 05:44 | 139676.6 | 3600.0011 | 3 | 16 | 4.399954 | 0.2499256 | 2.873341 | 0 | 12.22998 | 0
2018-03-08 05:46 | 139796.6 | 3720.0003 | 3 | 16 | 4.400024 | 0.230792 | 2.881369 | 0 | 12.2653 | 0
2018-03-08 05:48 | 139916.6 | 3840.0011 | 3 | 16 | 4.400041 | 0.2149067 | 2.888786 | 0 | 12.29794 | 0
2018-03-08 05:50 | 140036.6 | 3960.0011 | 3 | 16 | 4.40001 | 0.2001143 | 2.895698 | 0 | 12.32835 | 0
2018-03-08 05:52 | 140156.6 | 4080.0011 | 3 | 16 | 4.399985 | 0.1883507 | 2.902178 | 0 | 12.35686 | 0
2018-03-08 05:54 | 140276.6 | 4200.0012 | 3 | 16 | 4.399965 | 0.1745081 | 2.908243 | 0 | 12.38355 | 0
2018-03-08 05:56 | 140396.6 | 4320.0012 | 3 | 16 | 4.400002 | 0.1630163 | 2.913862 | 0 | 12.40827 | 0
2018-03-08 05:58 | 140516.6 | 4440.0011 | 3 | 16 | 4.399985 | 0.1520166 | 2.919107 | 0 | 12.43135 | 0
2018-03-08 06:00 | 140636.6 | 4560.001 | 3 | 16 | 4.3999 | 0.142355 | 2.924031 | 0 | 12.45301 | 0
2018-03-08 06:02 | 140756.6 | 4680.0003 | 3 | 16 | 4.399995 | 0.1344709 | 2.928677 | 0 | 12.47346 | 0
2018-03-08 06:04 | 140876.6 | 4800.0011 | 3 | 16 | 4.399991 | 0.1251812 | 2.933013 | 0 | 12.49254 | 0
2018-03-08 06:06 | 140996.6 | 4920.002 | 3 | 16 | 4.399982 | 0.1170578 | 2.937055 | 0 | 12.51032 | 0
2018-03-08 06:08 | 141116.6 | 5040.0011 | 3 | 16 | 4.399959 | 0.1097775 | 2.940861 | 0 | 12.52707 | 0
2018-03-08 06:10 | 141236.6 | 5160.0011 | 3 | 16 | 4.400019 | 0.1052876 | 2.944465 | 0 | 12.54293 | 0
2018-03-08 06:12 | 141356.6 | 5280.0011 | 3 | 16 | 4.399997 | 0.09911156 | 2.947868 | 0 | 12.5579 | 0
2018-03-08 06:14 | 141476.6 | 5400.0003 | 3 | 16 | 4.399963 | 0.09177017 | 2.951046 | 0 | 12.57188 | 0
2018-03-08 06:16 | 141596.6 | 5520.0003 | 3 | 16 | 4.400046 | 0.08767796 | 2.954036 | 0 | 12.58504 | 0
2018-03-08 06:18 | 141715.6 | 5639.0401 | 3 | 16 | 4.399936 | 0.08149529 | 2.956846 | 0 | 12.5974 | 0
2018-03-08 06:20 | 141835.6 | 120.0001 | 4 | 16 | 4.391728 | 0 | 2.956846 | 0 | 12.5974 | 0
2018-03-08 06:22 | 141955.6 | 240 | 4 | 16 | 4.390889 | 0 | 2.956846 | 0 | 12.5974 | 0
2018-03-08 06:23 | 142015.6 | 300.0023 | 4 | 16 | 4.390562 | 0 | 2.956846 | 0 | 12.5974 | 0
2018-03-08 06:25 | 142135.7 | 120.001 | 5 | 16 | 3.817664 | -6.520196 | 2.956846 | 0.2173249 | 12.5974 | 0.8408703
2018-03-08 06:27 | 142255.7 | 240.0002 | 5 | 16 | 3.758826 | -6.520117 | 2.956846 | 0.4346372 | 12.5974 | 1.664291
2018-03-08 06:29 | 142375.7 | 360.0009 | 5 | 16 | 3.690225 | -6.519827 | 2.956846 | 0.6519536 | 12.5974 | 2.473816
2018-03-08 06:31 | 142495.7 | 480.0002 | 5 | 16 | 3.615916 | -6.519838 | 2.956846 | 0.8692619 | 12.5974 | 3.267723
2018-03-08 06:33 | 142615.7 | 600.001 | 5 | 16 | 3.54604 | -6.520216 | 2.956846 | 1.086599 | 12.5974 | 4.045868
2018-03-08 06:35 | 142735.7 | 720.0011 | 5 | 16 | 3.484152 | -6.519871 | 2.956846 | 1.303905 | 12.5974 | 4.809582
2018-03-08 06:37 | 142855.7 | 840.001 | 5 | 16 | 3.432628 | -6.519899 | 2.956846 | 1.521232 | 12.5974 | 5.561017
2018-03-08 06:39 | 142975.7 | 960.0002 | 5 | 16 | 3.38705 | -6.519881 | 2.956846 | 1.738555 | 12.5974 | 6.302006
2018-03-08 06:41 | 143095.7 | 1080.001 | 5 | 16 | 3.344257 | -6.519842 | 2.956846 | 1.955881 | 12.5974 | 7.033339
2018-03-08 06:43 | 143215.7 | 1200.0002 | 5 | 16 | 3.306337 | -6.51982 | 2.956846 | 2.173187 | 12.5974 | 7.755902
2018-03-08 06:45 | 143335.7 | 1320.0011 | 5 | 16 | 3.268467 | -6.519886 | 2.956846 | 2.390504 | 12.5974 | 8.47034
2018-03-08 06:47 | 143455.7 | 1440.0009 | 5 | 16 | 3.220249 | -6.51983 | 2.956846 | 2.607825 | 12.5974 | 9.175798
2018-03-08 06:49 | 143575.7 | 1560.0002 | 5 | 16 | 3.12029 | -6.519849 | 2.956846 | 2.825161 | 12.5974 | 9.866371
2018-03-08 06:50 | 143645.7 | 1629.9776 | 5 | 16 | 2.999993 | -6.519837 | 2.956846 | 2.951888 | 12.5974 | 10.25499
2018-03-08 06:52 | 143765.7 | 120.001 | 6 | 16 | 3.632344 | 0 | 2.956846 | 2.951888 | 12.5974 | 10.25499
2018-03-08 06:54 | 143885.7 | 240.001 | 6 | 16 | 3.66032 | 0 | 2.956846 | 2.951888 | 12.5974 | 10.25499
2018-03-08 06:55 | 143945.7 | 300.0016 | 6 | 16 | 3.667094 | 0 | 2.956846 | 2.951888 | 12.5974 | 10.25499
2018-03-08 06:55 | 143945.7 | 0.0026 | 7 | 17 | 3.66748 | 0 | 0 | 0 | 0 | 0
2018-03-08 06:57 | 144065.8 | 120.001 | 2 | 17 | 4.073761 | 4.889987 | 0.1623949 | 0 | 0.6536951 | 0
2018-03-08 06:59 | 144185.8 | 240.001 | 2 | 17 | 4.128369 | 4.889993 | 0.325385 | 0 | 1.322513 | 0
2018-03-08 07:01 | 144305.8 | 360.001 | 2 | 17 | 4.157311 | 4.889951 | 0.4883789 | 0 | 1.998042 | 0
2018-03-08 07:03 | 144425.8 | 480.0009 | 2 | 17 | 4.177203 | 4.889977 | 0.6513675 | 0 | 2.677281 | 0
2018-03-08 07:05 | 144545.8 | 600.001 | 2 | 17 | 4.200154 | 4.881337 | 0.8143727 | 0 | 3.360012 | 0
2018-03-08 07:07 | 144665.8 | 720.0009 | 2 | 17 | 4.200204 | 4.434398 | 0.9695043 | 0 | 4.011593 | 0
2018-03-08 07:09 | 144785.8 | 840.0011 | 2 | 17 | 4.200216 | 4.043542 | 1.110649 | 0 | 4.604426 | 0
2018-03-08 07:11 | 144905.8 | 960.0001 | 2 | 17 | 4.200127 | 3.682019 | 1.239334 | 0 | 5.144923 | 0
2018-03-08 07:13 | 145025.8 | 1080.0003 | 2 | 17 | 4.20017 | 3.358802 | 1.35666 | 0 | 5.637712 | 0
2018-03-08 07:14 | 145062.9 | 1117.0992 | 2 | 17 | 4.200166 | 3.259984 | 1.390751 | 0 | 5.7809 | 0
2018-03-08 07:16 | 145182.9 | 120.0009 | 3 | 17 | 4.225195 | 3.260076 | 1.499031 | 0 | 6.236899 | 0
2018-03-08 07:18 | 145302.9 | 240.0008 | 3 | 17 | 4.254827 | 3.25999 | 1.607699 | 0 | 6.697659 | 0
2018-03-08 07:20 | 145422.9 | 360.0001 | 3 | 17 | 4.285524 | 3.260009 | 1.716364 | 0 | 7.161659 | 0
2018-03-08 07:22 | 145542.9 | 480 | 3 | 17 | 4.317334 | 3.25998 | 1.825024 | 0 | 7.629048 | 0
2018-03-08 07:24 | 145662.9 | 600.0002 | 3 | 17 | 4.352451 | 3.260022 | 1.933679 | 0 | 8.100015 | 0
2018-03-08 07:26 | 145782.9 | 720.0001 | 3 | 17 | 4.392728 | 3.260016 | 2.042349 | 0 | 8.575162 | 0
2018-03-08 07:28 | 145902.9 | 840.0009 | 3 | 17 | 4.40016 | 2.860654 | 2.145022 | 0 | 9.026867 | 0
2018-03-08 07:30 | 146022.9 | 960.0001 | 3 | 17 | 4.40009 | 2.493379 | 2.234061 | 0 | 9.418654 | 0
2018-03-08 07:32 | 146142.9 | 1080.0001 | 3 | 17 | 4.400152 | 2.182042 | 2.311913 | 0 | 9.761214 | 0
2018-03-08 07:34 | 146262.9 | 1200.001 | 3 | 17 | 4.400178 | 1.893523 | 2.379767 | 0 | 10.05978 | 0
2018-03-08 07:36 | 146382.9 | 1320 | 3 | 17 | 4.400156 | 1.652335 | 2.438668 | 0 | 10.31896 | 0
2018-03-08 07:38 | 146502.9 | 1440.001 | 3 | 17 | 4.400124 | 1.453976 | 2.490333 | 0 | 10.54629 | 0
2018-03-08 07:40 | 146622.9 | 1560.001 | 3 | 17 | 4.400099 | 1.28921 | 2.535973 | 0 | 10.7471 | 0
2018-03-08 07:42 | 146742.9 | 1680.0009 | 3 | 17 | 4.400073 | 1.140438 | 2.576443 | 0 | 10.92518 | 0
2018-03-08 07:44 | 146862.9 | 1800.0001 | 3 | 17 | 4.400035 | 1.005132 | 2.612139 | 0 | 11.08224 | 0
2018-03-08 07:46 | 146982.9 | 1920.0008 | 3 | 17 | 4.400015 | 0.8950367 | 2.643782 | 0 | 11.22148 | 0
2018-03-08 07:48 | 147102.9 | 2040.0009 | 3 | 17 | 4.400076 | 0.8047962 | 2.672083 | 0 | 11.346 | 0
2018-03-08 07:50 | 147222.9 | 2160.0009 | 3 | 17 | 4.400035 | 0.7253771 | 2.697564 | 0 | 11.45812 | 0
2018-03-08 07:52 | 147342.9 | 2280.0001 | 3 | 17 | 4.400063 | 0.6496849 | 2.720482 | 0 | 11.55896 | 0
2018-03-08 07:54 | 147462.9 | 2400.0001 | 3 | 17 | 4.400124 | 0.5855713 | 2.741001 | 0 | 11.64924 | 0
2018-03-08 07:56 | 147582.9 | 2520.0009 | 3 | 17 | 4.400083 | 0.5311737 | 2.759567 | 0 | 11.73093 | 0
2018-03-08 07:58 | 147702.9 | 2640.0001 | 3 | 17 | 4.399983 | 0.4844007 | 2.776481 | 0 | 11.80536 | 0
2018-03-08 08:00 | 147822.9 | 2760.0001 | 3 | 17 | 4.399975 | 0.4428225 | 2.791958 | 0 | 11.87346 | 0
2018-03-08 08:02 | 147942.9 | 2880.0009 | 3 | 17 | 4.399963 | 0.4010201 | 2.806025 | 0 | 11.93535 | 0
2018-03-08 08:04 | 148062.9 | 3000 | 3 | 17 | 4.400046 | 0.3691416 | 2.818852 | 0 | 11.99179 | 0
2018-03-08 08:06 | 148182.9 | 3120.0009 | 3 | 17 | 4.400005 | 0.3399172 | 2.830651 | 0 | 12.04371 | 0
2018-03-08 08:08 | 148302.9 | 3240.001 | 3 | 17 | 4.4 | 0.3152456 | 2.841578 | 0 | 12.09178 | 0
2018-03-08 08:10 | 148422.9 | 3360.0009 | 3 | 17 | 4.400017 | 0.289361 | 2.851671 | 0 | 12.13619 | 0
2018-03-08 08:12 | 148542.9 | 3480.0002 | 3 | 17 | 4.400018 | 0.2669697 | 2.860924 | 0 | 12.17691 | 0
2018-03-08 08:14 | 148662.9 | 3600.0001 | 3 | 17 | 4.400009 | 0.2472496 | 2.869495 | 0 | 12.21462 | 0
2018-03-08 08:16 | 148782.9 | 3720.0001 | 3 | 17 | 4.399991 | 0.2316351 | 2.877476 | 0 | 12.24973 | 0
2018-03-08 08:18 | 148902.9 | 3840 | 3 | 17 | 4.400092 | 0.2170124 | 2.884941 | 0 | 12.28258 | 0
2018-03-08 08:20 | 149022.9 | 3960.0009 | 3 | 17 | 4.400073 | 0.2004213 | 2.891856 | 0 | 12.31301 | 0
2018-03-08 08:22 | 149142.9 | 4080.0009 | 3 | 17 | 4.400064 | 0.1865435 | 2.898268 | 0 | 12.34122 | 0
2018-03-08 08:24 | 149262.9 | 4200.0001 | 3 | 17 | 4.399979 | 0.1744776 | 2.904261 | 0 | 12.36759 | 0
2018-03-08 08:26 | 149382.9 | 4320.0002 | 3 | 17 | 4.400069 | 0.1643753 | 2.909909 | 0 | 12.39244 | 0
2018-03-08 08:28 | 149502.9 | 4440.0008 | 3 | 17 | 4.400041 | 0.1532183 | 2.915194 | 0 | 12.41569 | 0
2018-03-08 08:30 | 149622.9 | 4560.0009 | 3 | 17 | 4.400066 | 0.1432486 | 2.920092 | 0 | 12.43725 | 0
2018-03-08 08:32 | 149742.9 | 4680.0001 | 3 | 17 | 4.400024 | 0.1342859 | 2.924679 | 0 | 12.45743 | 0
2018-03-08 08:34 | 149862.9 | 4800.0009 | 3 | 17 | 4.400002 | 0.1264219 | 2.928999 | 0 | 12.47644 | 0
2018-03-08 08:36 | 149982.9 | 4920.0009 | 3 | 17 | 4.399993 | 0.118659 | 2.933083 | 0 | 12.49441 | 0
2018-03-08 08:38 | 150102.9 | 5040.0009 | 3 | 17 | 4.399983 | 0.1099443 | 2.936904 | 0 | 12.51122 | 0
2018-03-08 08:40 | 150222.9 | 5160.0009 | 3 | 17 | 4.399912 | 0.102787 | 2.940476 | 0 | 12.52694 | 0
2018-03-08 08:42 | 150342.9 | 5280.0001 | 3 | 17 | 4.400002 | 0.09858322 | 2.943842 | 0 | 12.54175 | 0
2018-03-08 08:44 | 150462.9 | 5400.0001 | 3 | 17 | 4.399992 | 0.09342194 | 2.947039 | 0 | 12.55582 | 0
2018-03-08 08:46 | 150582.9 | 5520 | 3 | 17 | 4.400061 | 0.08837605 | 2.950062 | 0 | 12.56912 | 0
2018-03-08 08:48 | 150702.9 | 5640.0009 | 3 | 17 | 4.400023 | 0.08268738 | 2.952885 | 0 | 12.58154 | 0
2018-03-08 08:48 | 150711.1 | 5648.1167 | 3 | 17 | 4.399976 | 0.08149147 | 2.95307 | 0 | 12.58235 | 0
2018-03-08 08:50 | 150831.0919 | 120.0008 | 4 | 17 | 4.39186 | 0 | 2.953071 | 0 | 12.58235 | 0
2018-03-08 08:52 | 150951.0911 | 240 | 4 | 17 | 4.390968 | 0 | 2.953071 | 0 | 12.58235 | 0
2018-03-08 08:53 | 151011.0942 | 300.0031 | 4 | 17 | 4.390605 | 0 | 2.953071 | 0 | 12.58235 | 0
2018-03-08 08:55 | 151131.2 | 120.001 | 5 | 17 | 3.819919 | -6.51986 | 2.953071 | 0.217312 | 12.58235 | 0.8416743
2018-03-08 08:57 | 151251.2 | 240.0001 | 5 | 17 | 3.757195 | -6.519803 | 2.953071 | 0.434627 | 12.58235 | 1.665134
2018-03-08 08:59 | 151371.2 | 360.001 | 5 | 17 | 3.68784 | -6.52014 | 2.953071 | 0.6519402 | 12.58235 | 2.474173
2018-03-08 09:01 | 151491.2 | 480.0002 | 5 | 17 | 3.618126 | -6.520098 | 2.953071 | 0.8692728 | 12.58235 | 3.268032
2018-03-08 09:03 | 151611.2 | 600.001 | 5 | 17 | 3.549415 | -6.519879 | 2.953071 | 1.086586 | 12.58235 | 4.046782
2018-03-08 09:05 | 151731.2 | 720.0002 | 5 | 17 | 3.484398 | -6.520122 | 2.953071 | 1.3039 | 12.58235 | 4.810927
2018-03-08 09:07 | 151851.2 | 840.001 | 5 | 17 | 3.430607 | -6.519835 | 2.953071 | 1.521217 | 12.58235 | 5.562107
2018-03-08 09:09 | 151971.2 | 960.0002 | 5 | 17 | 3.385698 | -6.519921 | 2.953071 | 1.73855 | 12.58235 | 6.30267
2018-03-08 09:11 | 152091.2 | 1080.0018 | 5 | 17 | 3.346915 | -6.519838 | 2.953071 | 1.955874 | 12.58235 | 7.034209
2018-03-08 09:13 | 152211.2 | 1200.0002 | 5 | 17 | 3.307676 | -6.519928 | 2.953071 | 2.173181 | 12.58235 | 7.757333
2018-03-08 09:15 | 152331.2 | 1320.001 | 5 | 17 | 3.266583 | -6.519931 | 2.953071 | 2.390508 | 12.58235 | 8.471732
2018-03-08 09:17 | 152451.2 | 1440.0002 | 5 | 17 | 3.216614 | -6.520226 | 2.953071 | 2.607831 | 12.58235 | 9.176529
2018-03-08 09:19 | 152571.2 | 1560.0002 | 5 | 17 | 3.123665 | -6.519854 | 2.953071 | 2.825133 | 12.58235 | 9.866743
2018-03-08 09:20 | 152644.7 | 1633.5296 | 5 | 17 | 2.999999 | -6.519929 | 2.953071 | 2.958297 | 12.58235 | 10.27547
2018-03-08 09:22 | 152764.7 | 120.0009 | 6 | 17 | 3.629989 | 0 | 2.953071 | 2.958297 | 12.58235 | 10.27547
2018-03-08 09:24 | 152884.7 | 240.0009 | 6 | 17 | 3.658415 | 0 | 2.953071 | 2.958297 | 12.58235 | 10.27547
2018-03-08 09:25 | 152944.7 | 300.0023 | 6 | 17 | 3.665235 | 0 | 2.953071 | 2.958297 | 12.58235 | 10.27547
2018-03-08 09:25 | 152944.8 | 0.0025 | 7 | 18 | 3.665535 | 0 | 0 | 0 | 0 | 0
2018-03-08 09:27 | 153064.8 | 120.001 | 2 | 18 | 4.07333 | 4.890021 | 0.1624041 | 0 | 0.6538694 | 0
2018-03-08 09:29 | 153184.8 | 240.0002 | 2 | 18 | 4.124033 | 4.889993 | 0.3253782 | 0 | 1.322132 | 0
2018-03-08 09:31 | 153304.8 | 360.0002 | 2 | 18 | 4.155812 | 4.890054 | 0.4883695 | 0 | 1.997088 | 0
2018-03-08 09:33 | 153424.8 | 480.0001 | 2 | 18 | 4.178801 | 4.889964 | 0.6513783 | 0 | 2.676445 | 0
2018-03-08 09:35 | 153544.8 | 600.001 | 2 | 18 | 4.200146 | 4.843482 | 0.8142989 | 0 | 3.359138 | 0
2018-03-08 09:37 | 153664.8 | 720.001 | 2 | 18 | 4.200139 | 4.471148 | 0.9694305 | 0 | 4.010716 | 0
2018-03-08 09:39 | 153784.8 | 840.001 | 2 | 18 | 4.200186 | 4.084729 | 1.112129 | 0 | 4.610075 | 0
2018-03-08 09:41 | 153904.8 | 960.0002 | 2 | 18 | 4.200188 | 3.687469 | 1.241556 | 0 | 5.15369 | 0
2018-03-08 09:43 | 154024.8 | 1080.0009 | 2 | 18 | 4.200184 | 3.343898 | 1.35861 | 0 | 5.645335 | 0
2018-03-08 09:44 | 154055.6 | 1110.8008 | 2 | 18 | 4.200105 | 3.259982 | 1.386859 | 0 | 5.763988 | 0
2018-03-08 09:46 | 154175.7 | 120.001 | 3 | 18 | 4.223081 | 3.260037 | 1.495138 | 0 | 6.219914 | 0
2018-03-08 09:48 | 154295.7 | 240.001 | 3 | 18 | 4.250297 | 3.260037 | 1.603802 | 0 | 6.68026 | 0
2018-03-08 09:50 | 154415.7 | 360.001 | 3 | 18 | 4.282313 | 3.260001 | 1.712465 | 0 | 7.143806 | 0
2018-03-08 09:52 | 154535.7 | 480.001 | 3 | 18 | 4.315943 | 3.25998 | 1.821138 | 0 | 7.610997 | 0
2018-03-08 09:54 | 154655.7 | 600.001 | 3 | 18 | 4.351156 | 3.260053 | 1.929804 | 0 | 8.081882 | 0
2018-03-08 09:56 | 154775.7 | 720.0003 | 3 | 18 | 4.387775 | 3.260026 | 2.038457 | 0 | 8.556618 | 0
2018-03-08 09:58 | 154895.7 | 840.0002 | 3 | 18 | 4.400209 | 2.910548 | 2.142833 | 0 | 9.015676 | 0
2018-03-08 10:00 | 155015.7 | 960.001 | 3 | 18 | 4.400171 | 2.512092 | 2.232918 | 0 | 9.412065 | 0
2018-03-08 10:02 | 155135.7 | 1080.0003 | 3 | 18 | 4.40014 | 2.187505 | 2.311093 | 0 | 9.756047 | 0
2018-03-08 10:04 | 155255.7 | 1200.001 | 3 | 18 | 4.400154 | 1.917659 | 2.379333 | 0 | 10.05631 | 0
2018-03-08 10:06 | 155375.7 | 1320.0011 | 3 | 18 | 4.400118 | 1.684119 | 2.439281 | 0 | 10.32009 | 0
2018-03-08 10:08 | 155495.7 | 1440.001 | 3 | 18 | 4.400154 | 1.470044 | 2.491795 | 0 | 10.55116 | 0
2018-03-08 10:10 | 155615.7 | 1560.0012 | 3 | 18 | 4.400071 | 1.292784 | 2.537729 | 0 | 10.75327 | 0
2018-03-08 10:12 | 155735.7 | 1680.0011 | 3 | 18 | 4.400138 | 1.146491 | 2.578304 | 0 | 10.93181 | 0
2018-03-08 10:14 | 155855.7 | 1800.0003 | 3 | 18 | 4.400125 | 1.024268 | 2.614404 | 0 | 11.09065 | 0
2018-03-08 10:16 | 155975.7 | 1920.0003 | 3 | 18 | 4.400092 | 0.9114428 | 2.646633 | 0 | 11.23246 | 0
2018-03-08 10:18 | 156095.7 | 2040.001 | 3 | 18 | 4.400043 | 0.808301 | 2.675227 | 0 | 11.35827 | 0
2018-03-08 10:20 | 156215.7 | 2160.0011 | 3 | 18 | 4.400017 | 0.7252445 | 2.700765 | 0 | 11.47064 | 0
2018-03-08 10:22 | 156335.7 | 2280.0002 | 3 | 18 | 4.400042 | 0.6559238 | 2.723748 | 0 | 11.57177 | 0
2018-03-08 10:24 | 156455.7 | 2400.001 | 3 | 18 | 4.40009 | 0.5955477 | 2.744588 | 0 | 11.66347 | 0
2018-03-08 10:26 | 156575.7 | 2520.0002 | 3 | 18 | 4.400002 | 0.5345564 | 2.763428 | 0 | 11.74636 | 0
2018-03-08 10:28 | 156695.7 | 2640.0003 | 3 | 18 | 4.400033 | 0.4863367 | 2.780414 | 0 | 11.8211 | 0
2018-03-08 10:30 | 156815.7 | 2760.0002 | 3 | 18 | 4.400112 | 0.4455748 | 2.795892 | 0 | 11.88921 | 0
2018-03-08 10:32 | 156935.7 | 2880.0009 | 3 | 18 | 4.40003 | 0.4082603 | 2.810084 | 0 | 11.95165 | 0
2018-03-08 10:34 | 157055.7 | 3000.0011 | 3 | 18 | 4.400041 | 0.3747158 | 2.823135 | 0 | 12.00908 | 0
2018-03-08 10:36 | 157175.7 | 3120.001 | 3 | 18 | 4.40001 | 0.3413286 | 2.835039 | 0 | 12.06145 | 0
2018-03-08 10:38 | 157295.7 | 3240.0011 | 3 | 18 | 4.400043 | 0.3153048 | 2.845964 | 0 | 12.10953 | 0
2018-03-08 10:40 | 157415.7 | 3360.0002 | 3 | 18 | 4.400006 | 0.2919474 | 2.856065 | 0 | 12.15397 | 0
2018-03-08 10:42 | 157535.7 | 3480.0003 | 3 | 18 | 4.400006 | 0.2715492 | 2.865464 | 0 | 12.19533 | 0
2018-03-08 10:44 | 157655.7 | 3600.0002 | 3 | 18 | 4.40005 | 0.2502718 | 2.874166 | 0 | 12.23361 | 0
2018-03-08 10:46 | 157775.7 | 3720.0002 | 3 | 18 | 4.399971 | 0.2317924 | 2.882185 | 0 | 12.2689 | 0
2018-03-08 10:48 | 157895.7 | 3840.0003 | 3 | 18 | 4.399944 | 0.2149734 | 2.889642 | 0 | 12.30171 | 0
2018-03-08 10:50 | 158015.7 | 3960.0002 | 3 | 18 | 4.40001 | 0.2026873 | 2.896619 | 0 | 12.33241 | 0
2018-03-08 10:52 | 158135.7 | 4080.0002 | 3 | 18 | 4.39996 | 0.1881351 | 2.90315 | 0 | 12.36114 | 0
2018-03-08 10:54 | 158255.7 | 4200.0011 | 3 | 18 | 4.400065 | 0.1757851 | 2.909206 | 0 | 12.38779 | 0
2018-03-08 10:56 | 158375.7 | 4320.001 | 3 | 18 | 4.400001 | 0.1635895 | 2.914843 | 0 | 12.41259 | 0
2018-03-08 10:58 | 158495.7 | 4440.001 | 3 | 18 | 4.399992 | 0.1534204 | 2.920125 | 0 | 12.43584 | 0
2018-03-08 11:00 | 158615.7 | 4560.0003 | 3 | 18 | 4.40003 | 0.1452522 | 2.92511 | 0 | 12.45777 | 0
2018-03-08 11:02 | 158735.7 | 4680.0011 | 3 | 18 | 4.399989 | 0.1343822 | 2.929781 | 0 | 12.47832 | 0
2018-03-08 11:04 | 158855.7 | 4800.001 | 3 | 18 | 4.400016 | 0.1263237 | 2.934125 | 0 | 12.49744 | 0
2018-03-08 11:06 | 158975.7 | 4920.001 | 3 | 18 | 4.400013 | 0.118885 | 2.938208 | 0 | 12.5154 | 0
2018-03-08 11:08 | 159095.7 | 5040.0001 | 3 | 18 | 4.400029 | 0.1131258 | 2.94207 | 0 | 12.53239 | 0
2018-03-08 11:10 | 159215.7 | 5160.0003 | 3 | 18 | 4.399999 | 0.1060238 | 2.945726 | 0 | 12.54848 | 0
2018-03-08 11:12 | 159335.7 | 5280.001 | 3 | 18 | 4.40001 | 0.09950066 | 2.949139 | 0 | 12.5635 | 0
2018-03-08 11:14 | 159455.7 | 5400.0002 | 3 | 18 | 4.399951 | 0.09211445 | 2.952338 | 0 | 12.57757 | 0
2018-03-08 11:16 | 159575.7 | 5520.0002 | 3 | 18 | 4.400004 | 0.08822727 | 2.955365 | 0 | 12.59089 | 0
2018-03-08 11:18 | 159695.7 | 5640.0009 | 3 | 18 | 4.400049 | 0.084589 | 2.958246 | 0 | 12.60357 | 0
2018-03-08 11:18 | 159750.4 | 5694.7656 | 3 | 18 | 4.399986 | 0.08149815 | 2.959506 | 0 | 12.60911 | 0
2018-03-08 11:20 | 159870.5 | 119.9999 | 4 | 18 | 4.391953 | 0 | 2.959506 | 0 | 12.60911 | 0
2018-03-08 11:22 | 159990.5 | 239.9999 | 4 | 18 | 4.391041 | 0 | 2.959506 | 0 | 12.60911 | 0
2018-03-08 11:23 | 160050.5 | 300.003 | 4 | 18 | 4.390713 | 0 | 2.959506 | 0 | 12.60911 | 0
2018-03-08 11:25 | 160170.5 | 120.001 | 5 | 18 | 3.821107 | -6.519882 | 2.959506 | 0.2173043 | 12.60911 | 0.8413044
2018-03-08 11:27 | 160290.5 | 240.001 | 5 | 18 | 3.760332 | -6.519832 | 2.959506 | 0.4346062 | 12.60911 | 1.665351
2018-03-08 11:29 | 160410.5 | 360.0009 | 5 | 18 | 3.68709 | -6.519869 | 2.959506 | 0.6519237 | 12.60911 | 2.474595
2018-03-08 11:31 | 160530.5 | 480.0002 | 5 | 18 | 3.615299 | -6.519896 | 2.959506 | 0.8692578 | 12.60911 | 3.268075
2018-03-08 11:33 | 160650.5 | 600.0001 | 5 | 18 | 3.546866 | -6.519876 | 2.959506 | 1.086559 | 12.60911 | 4.046126
2018-03-08 11:35 | 160770.5 | 720.001 | 5 | 18 | 3.485948 | -6.519869 | 2.959506 | 1.303877 | 12.60911 | 4.810208
2018-03-08 15:01 | 161035.5 | 984.980544 | 5 | 18 | 3.34417 | -6.519953 | 2.959506 | 1.521174 | 12.60911 | 5.546124
2018-03-08 15:03 | 161155.5 | 1104.981344 | 5 | 18 | 3.314736 | -6.520002 | 2.959506 | 1.738499 | 12.60911 | 6.269691
2018-03-08 15:05 | 161275.5 | 1224.981344 | 5 | 18 | 3.282069 | -6.519973 | 2.959506 | 1.95583 | 12.60911 | 6.986688
2018-03-08 15:07 | 161395.5 | 1344.981344 | 5 | 18 | 3.245768 | -6.519943 | 2.959506 | 2.173147 | 12.60911 | 7.696027
2018-03-08 15:09 | 161515.5 | 1464.981344 | 5 | 18 | 3.202337 | -6.519929 | 2.959506 | 2.39047 | 12.60911 | 8.396929
2018-03-08 15:11 | 161635.5 | 1584.980744 | 5 | 18 | 3.127624 | -6.519909 | 2.959506 | 2.60779 | 12.60911 | 9.08593
2018-03-08 15:12 | 161711.4 | 1660.881944 | 5 | 18 | 2.999992 | -6.519994 | 2.959506 | 2.745233 | 12.60911 | 9.508426
2018-03-08 15:14 | 161831.5 | 120.0001 | 6 | 18 | 3.61552 | 0 | 2.959506 | 2.745233 | 12.60911 | 9.508426
2018-03-08 15:16 | 161951.5 | 240.0009 | 6 | 18 | 3.642078 | 0 | 2.959506 | 2.745233 | 12.60911 | 9.508426
2018-03-08 15:17 | 162011.5 | 300.0023 | 6 | 18 | 3.648715 | 0 | 2.959506 | 2.745233 | 12.60911 | 9.508426
2018-03-08 15:17 | 162011.5 | 0.0024 | 7 | 19 | 3.648585 | 0 | 0 | 0 | 0 | 0
2018-03-08 15:19 | 162131.6 | 120.0001 | 2 | 19 | 4.073323 | 4.890067 | 0.1623953 | 1.252e-09 | 0.6539726 | 4.566e-09
2018-03-08 15:21 | 162251.6 | 240.0001 | 2 | 19 | 4.121449 | 4.890006 | 0.3253929 | 1.252e-09 | 1.322045 | 4.566e-09
2018-03-08 15:23 | 162371.6 | 360.0009 | 2 | 19 | 4.155763 | 4.890037 | 0.48838 | 1.252e-09 | 1.996741 | 4.566e-09
2018-03-08 15:25 | 162491.6 | 480.0001 | 2 | 19 | 4.178731 | 4.890037 | 0.6513857 | 1.252e-09 | 2.676116 | 4.566e-09
2018-03-08 15:27 | 162611.6 | 600.002 | 2 | 19 | 4.200205 | 4.869409 | 0.8143589 | 1.252e-09 | 3.358921 | 4.566e-09
2018-03-08 15:29 | 162731.6 | 720.0009 | 2 | 19 | 4.200203 | 4.504491 | 0.970453 | 1.252e-09 | 4.014542 | 4.566e-09
2018-03-08 15:31 | 162851.6 | 840.0009 | 2 | 19 | 4.200176 | 4.122367 | 1.114313 | 1.252e-09 | 4.618777 | 4.566e-09
2018-03-08 15:33 | 162971.6 | 960.001 | 2 | 19 | 4.200198 | 3.73569 | 1.245095 | 1.252e-09 | 5.168086 | 4.566e-09
2018-03-08 15:35 | 163091.6 | 1080.0017 | 2 | 19 | 4.20017 | 3.402028 | 1.36394 | 1.252e-09 | 5.667252 | 4.566e-09
2018-03-08 15:36 | 163146.4 | 1134.8839 | 2 | 19 | 4.200164 | 3.259997 | 1.414719 | 1.252e-09 | 5.880532 | 4.566e-09
2018-03-08 15:38 | 163266.5 | 120.0001 | 3 | 19 | 4.222151 | 3.260036 | 1.522998 | 1.252e-09 | 6.336402 | 4.566e-09
2018-03-08 15:40 | 163386.5 | 240.0001 | 3 | 19 | 4.249268 | 3.260009 | 1.631667 | 1.252e-09 | 6.796652 | 4.566e-09
2018-03-08 15:42 | 163506.5 | 360.0009 | 3 | 19 | 4.280861 | 3.259974 | 1.740331 | 1.252e-09 | 7.260089 | 4.566e-09
2018-03-08 15:44 | 163626.5 | 480.0009 | 3 | 19 | 4.313317 | 3.260013 | 1.848983 | 1.252e-09 | 7.726968 | 4.566e-09
2018-03-08 15:46 | 163746.5 | 600.0009 | 3 | 19 | 4.347388 | 3.260037 | 1.957653 | 1.252e-09 | 8.19754 | 4.566e-09
2018-03-08 15:48 | 163866.5 | 720.0001 | 3 | 19 | 4.383274 | 3.259971 | 2.066311 | 1.252e-09 | 8.671833 | 4.566e-09
2018-03-08 15:50 | 163986.5 | 840.0009 | 3 | 19 | 4.400212 | 2.95448 | 2.171853 | 1.252e-09 | 9.135839 | 4.566e-09
2018-03-08 15:52 | 164106.5 | 960.0002 | 3 | 19 | 4.400123 | 2.561303 | 2.263503 | 1.252e-09 | 9.539114 | 4.566e-09
2018-03-08 15:54 | 164226.5 | 1080.0001 | 3 | 19 | 4.400132 | 2.235154 | 2.343316 | 1.252e-09 | 9.890305 | 4.566e-09
2018-03-08 15:56 | 164346.5 | 1200.0002 | 3 | 19 | 4.400129 | 1.963752 | 2.413172 | 1.252e-09 | 10.19768 | 4.566e-09
2018-03-08 15:58 | 164466.5 | 1320 | 3 | 19 | 4.400118 | 1.722101 | 2.47453 | 1.252e-09 | 10.46766 | 4.566e-09
2018-03-08 16:00 | 164586.5 | 1440.0009 | 3 | 19 | 4.400052 | 1.501697 | 2.528164 | 1.252e-09 | 10.70366 | 4.566e-09
2018-03-08 16:02 | 164706.5 | 1560.0001 | 3 | 19 | 4.400116 | 1.325694 | 2.5752 | 1.252e-09 | 10.91062 | 4.566e-09
2018-03-08 16:04 | 164826.5 | 1680.0001 | 3 | 19 | 4.400137 | 1.177099 | 2.616816 | 1.252e-09 | 11.09373 | 4.566e-09
2018-03-08 16:06 | 164946.5 | 1800.001 | 3 | 19 | 4.400052 | 1.050014 | 2.653906 | 1.252e-09 | 11.25694 | 4.566e-09
2018-03-08 16:08 | 165066.5 | 1920.0008 | 3 | 19 | 4.400087 | 0.9323854 | 2.686941 | 1.252e-09 | 11.40229 | 4.566e-09
2018-03-08 16:10 | 165186.5 | 2040.0009 | 3 | 19 | 4.400064 | 0.8302031 | 2.716242 | 1.252e-09 | 11.53122 | 4.566e-09
2018-03-08 16:12 | 165306.5 | 2160.0009 | 3 | 19 | 4.400022 | 0.745079 | 2.742466 | 1.252e-09 | 11.6466 | 4.566e-09
2018-03-08 16:14 | 165426.5 | 2280.0009 | 3 | 19 | 4.400052 | 0.675313 | 2.766113 | 1.252e-09 | 11.75065 | 4.566e-09
2018-03-08 16:16 | 165546.5 | 2400.0009 | 3 | 19 | 4.400002 | 0.6103058 | 2.787539 | 1.252e-09 | 11.84493 | 4.566e-09
2018-03-08 16:18 | 165666.5 | 2520.0009 | 3 | 19 | 4.400016 | 0.5485821 | 2.80683 | 1.252e-09 | 11.92981 | 4.566e-09
2018-03-08 16:20 | 165786.5 | 2640.0009 | 3 | 19 | 4.4 | 0.4972601 | 2.824257 | 1.252e-09 | 12.00649 | 4.566e-09
2018-03-08 16:22 | 165906.5 | 2760.0001 | 3 | 19 | 4.400072 | 0.4562063 | 2.840133 | 1.252e-09 | 12.07635 | 4.566e-09
2018-03-08 16:24 | 166026.5 | 2880.0002 | 3 | 19 | 4.399951 | 0.4185286 | 2.854708 | 1.252e-09 | 12.14048 | 4.566e-09
2018-03-08 16:26 | 166146.5 | 3000 | 3 | 19 | 4.399978 | 0.3810692 | 2.868067 | 1.252e-09 | 12.19925 | 4.566e-09
2018-03-08 16:28 | 166266.5 | 3120.0001 | 3 | 19 | 4.400048 | 0.3501415 | 2.880238 | 1.252e-09 | 12.2528 | 4.566e-09
2018-03-08 16:30 | 166386.5 | 3240.0009 | 3 | 19 | 4.40003 | 0.3225708 | 2.891432 | 1.252e-09 | 12.30206 | 4.566e-09
2018-03-08 16:32 | 166506.5 | 3360.0001 | 3 | 19 | 4.400024 | 0.2998667 | 2.90179 | 1.252e-09 | 12.34764 | 4.566e-09
2018-03-08 16:34 | 166626.5 | 3480.001 | 3 | 19 | 4.399975 | 0.2766495 | 2.911413 | 1.252e-09 | 12.38998 | 4.566e-09
2018-03-08 16:36 | 166746.5 | 3600.0009 | 3 | 19 | 4.400071 | 0.2558622 | 2.920284 | 1.252e-09 | 12.42901 | 4.566e-09
2018-03-08 16:38 | 166866.5 | 3720.0001 | 3 | 19 | 4.40001 | 0.237113 | 2.928469 | 1.252e-09 | 12.46502 | 4.566e-09
2018-03-08 16:40 | 166986.5 | 3840 | 3 | 19 | 4.39999 | 0.220703125 | 2.936093 | 1.252e-09 | 12.49857 | 4.566e-09
2018-03-08 16:42 | 167106.5 | 3960.0001 | 3 | 19 | 4.400131 | 0.2097893 | 2.943233 | 1.252e-09 | 12.52999 | 4.566e-09
2018-03-08 16:44 | 167226.5 | 4080.0009 | 3 | 19 | 4.399972 | 0.1916218 | 2.949908 | 1.252e-09 | 12.55936 | 4.566e-09
2018-03-08 16:46 | 167346.5 | 4200.0002 | 3 | 19 | 4.399975 | 0.1779432 | 2.956082 | 1.252e-09 | 12.58652 | 4.566e-09
2018-03-08 16:48 | 167466.5 | 4320.0009 | 3 | 19 | 4.400046 | 0.1680155 | 2.961839 | 1.252e-09 | 12.61185 | 4.566e-09
2018-03-08 16:50 | 167586.5 | 4440.0001 | 3 | 19 | 4.399951 | 0.156724 | 2.967251 | 1.252e-09 | 12.63566 | 4.566e-09
2018-03-08 16:52 | 167706.5 | 4560.0001 | 3 | 19 | 4.399976 | 0.1472511 | 2.972349 | 1.252e-09 | 12.6581 | 4.566e-09
2018-03-08 16:54 | 167826.5 | 4680 | 3 | 19 | 4.399957 | 0.1368742 | 2.977104 | 1.252e-09 | 12.67902 | 4.566e-09
2018-03-08 16:56 | 167946.5 | 4800.0001 | 3 | 19 | 4.400017 | 0.1288395 | 2.981536 | 1.252e-09 | 12.69852 | 4.566e-09
2018-03-08 16:58 | 168066.5 | 4920 | 3 | 19 | 4.399984 | 0.1212006 | 2.985709 | 1.252e-09 | 12.71688 | 4.566e-09
2018-03-08 17:00 | 168186.5 | 5040.0009 | 3 | 19 | 4.399993 | 0.1146984 | 2.989657 | 1.252e-09 | 12.73425 | 4.566e-09
2018-03-08 17:02 | 168306.5 | 5160.0009 | 3 | 19 | 4.399972 | 0.1070538 | 2.993377 | 1.252e-09 | 12.75062 | 4.566e-09
2018-03-08 17:04 | 168426.5 | 5280.0009 | 3 | 19 | 4.40004 | 0.1014261 | 2.996844 | 1.252e-09 | 12.76587 | 4.566e-09
2018-03-08 17:06 | 168546.5 | 5400.0001 | 3 | 19 | 4.400065 | 0.09583664 | 3.000105 | 1.252e-09 | 12.78022 | 4.566e-09
2018-03-08 17:08 | 168666.5 | 5520 | 3 | 19 | 4.399975 | 0.09000111 | 3.003191 | 1.252e-09 | 12.7938 | 4.566e-09
2018-03-08 17:10 | 168786.5 | 5640.0009 | 3 | 19 | 4.400007 | 0.08598137 | 3.006127 | 1.252e-09 | 12.80672 | 4.566e-09
2018-03-08 17:12 | 168865.2 | 5718.748 | 3 | 19 | 4.400032 | 0.08149815 | 3.007961 | 1.252e-09 | 12.81479 | 4.566e-09
2018-03-08 17:14 | 168985.3 | 120.0007 | 4 | 19 | 4.391901 | 0 | 3.007961 | 1.252e-09 | 12.81479 | 4.566e-09
2018-03-08 17:16 | 169105.3 | 240.0008 | 4 | 19 | 4.391017 | 0 | 3.007961 | 1.252e-09 | 12.81479 | 4.566e-09
2018-03-08 17:17 | 169165.3 | 300.0022 | 4 | 19 | 4.390676 | 0 | 3.007961 | 1.252e-09 | 12.81479 | 4.566e-09
2018-03-08 17:19 | 169285.3 | 120.001 | 5 | 19 | 3.819738 | -6.520074 | 3.007961 | 0.2173126 | 12.81479 | 0.8412583
2018-03-08 17:21 | 169405.3 | 240.0002 | 5 | 19 | 3.75655 | -6.520127 | 3.007961 | 0.4346394 | 12.81479 | 1.664881
2018-03-08 17:23 | 169525.3 | 360.0002 | 5 | 19 | 3.684823 | -6.520078 | 3.007961 | 0.6519654 | 12.81479 | 2.473464
2018-03-08 17:25 | 169645.3 | 480.0001 | 5 | 19 | 3.613705 | -6.520095 | 3.007961 | 0.8692936 | 12.81479 | 3.266535
2018-03-08 17:27 | 169765.3 | 600.0011 | 5 | 19 | 3.546447 | -6.520041 | 3.007961 | 1.086603 | 12.81479 | 4.044401
2018-03-08 17:29 | 169885.3 | 720.0001 | 5 | 19 | 3.484413 | -6.520103 | 3.007961 | 1.303945 | 12.81479 | 4.808345
2018-03-08 17:31 | 170005.3 | 840.0002 | 5 | 19 | 3.428377 | -6.520056 | 3.007961 | 1.521268 | 12.81479 | 5.559324
2018-03-08 17:33 | 170125.3 | 960.0002 | 5 | 19 | 3.38317 | -6.520139 | 3.007961 | 1.738588 | 12.81479 | 6.299319
2018-03-08 17:35 | 170245.3 | 1080.001 | 5 | 19 | 3.343772 | -6.520085 | 3.007961 | 1.955922 | 12.81479 | 7.030216
2018-03-08 17:37 | 170365.3 | 1200.0002 | 5 | 19 | 3.307293 | -6.520083 | 3.007961 | 2.173254 | 12.81479 | 7.752982
2018-03-08 17:39 | 170485.3 | 1320.0009 | 5 | 19 | 3.266108 | -6.520107 | 3.007961 | 2.390563 | 12.81479 | 8.467393
2018-03-08 17:41 | 170605.3 | 1440.0002 | 5 | 19 | 3.213815 | -6.520122 | 3.007961 | 2.607899 | 12.81479 | 9.171821
2018-03-08 17:43 | 170725.3 | 1560.0002 | 5 | 19 | 3.118045 | -6.52012 | 3.007961 | 2.825217 | 12.81479 | 9.861238
2018-03-08 17:44 | 170796.2 | 1630.8824 | 5 | 19 | 2.999999 | -6.520107 | 3.007961 | 2.953604 | 12.81479 | 10.25482
2018-03-08 17:46 | 170916.3 | 120.0009 | 6 | 19 | 3.631745 | 0 | 3.007961 | 2.953604 | 12.81479 | 10.25482
2018-03-08 17:48 | 171036.3 | 240.0009 | 6 | 19 | 3.660172 | 0 | 3.007961 | 2.953604 | 12.81479 | 10.25482
2018-03-08 17:49 | 171096.3 | 300.0023 | 6 | 19 | 3.667061 | 0 | 3.007961 | 2.953604 | 12.81479 | 10.25482
2018-03-08 17:49 | 171096.3 | 0.0024 | 7 | 20 | 3.66691 | 0 | 0 | 0 | 0 | 0
2018-03-08 17:51 | 171216.4 | 120.0011 | 2 | 20 | 4.076357 | 4.889882 | 0.1623934 | 0 | 0.6542126 | 0
2018-03-08 17:53 | 171336.4 | 240.0002 | 2 | 20 | 4.127504 | 4.889958 | 0.3253935 | 0 | 1.323192 | 0
2018-03-08 17:55 | 171456.4 | 360.0002 | 2 | 20 | 4.155668 | 4.88993 | 0.488379 | 0 | 1.998428 | 0
2018-03-08 17:57 | 171576.4 | 480.0002 | 2 | 20 | 4.178942 | 4.889949 | 0.6513726 | 0 | 2.677602 | 0
2018-03-08 17:59 | 171696.4 | 600.0009 | 2 | 20 | 4.200189 | 4.814395 | 0.814146 | 0 | 3.359845 | 0
2018-03-08 18:01 | 171816.4 | 720.0003 | 2 | 20 | 4.200167 | 4.428256 | 0.9681661 | 0 | 4.006756 | 0
2018-03-08 18:03 | 171936.4 | 840.0001 | 2 | 20 | 4.200177 | 4.064027 | 1.109701 | 0 | 4.601226 | 0
2018-03-08 18:05 | 172056.4 | 960.0003 | 2 | 20 | 4.200186 | 3.694167 | 1.239012 | 0 | 5.144354 | 0
2018-03-08 18:07 | 172176.4 | 1080.0002 | 2 | 20 | 4.200179 | 3.325946 | 1.355911 | 0 | 5.635349 | 0
2018-03-08 18:07 | 172200.6 | 1104.2056 | 2 | 20 | 4.200149 | 3.259988 | 1.378035 | 0 | 5.728274 | 0
2018-03-08 18:09 | 172320.6 | 120.0011 | 3 | 20 | 4.223969 | 3.259925 | 1.486329 | 0 | 6.184294 | 0
2018-03-08 18:11 | 172440.6 | 240.001 | 3 | 20 | 4.251128 | 3.259982 | 1.594983 | 0 | 6.644719 | 0
2018-03-08 18:13 | 172560.6 | 360.0002 | 3 | 20 | 4.280646 | 3.260015 | 1.703641 | 0 | 7.108211 | 0
2018-03-08 18:15 | 172680.6 | 480.001 | 3 | 20 | 4.314825 | 3.25999 | 1.812308 | 0 | 7.575182 | 0
2018-03-08 18:17 | 172800.6 | 600.001 | 3 | 20 | 4.351006 | 3.259936 | 1.920968 | 0 | 8.046 | 0
2018-03-08 18:19 | 172920.6 | 720.001 | 3 | 20 | 4.388684 | 3.259931 | 2.029624 | 0 | 8.520795 | 0
2018-03-08 18:21 | 173040.6 | 840.0009 | 3 | 20 | 4.400198 | 2.920867 | 2.133992 | 0 | 8.979843 | 0
2018-03-08 18:23 | 173160.6 | 960.0002 | 3 | 20 | 4.400185 | 2.534818 | 2.224817 | 0 | 9.379487 | 0
2018-03-08 18:25 | 173280.6 | 1080.0001 | 3 | 20 | 4.400174 | 2.191106 | 2.303352 | 0 | 9.725058 | 0
2018-03-08 18:27 | 173400.6 | 1200.001 | 3 | 20 | 4.400117 | 1.91472 | 2.371655 | 0 | 10.0256 | 0
2018-03-08 18:29 | 173520.6 | 1320.0002 | 3 | 20 | 4.400106 | 1.683504 | 2.431503 | 0 | 10.28894 | 0
2018-03-08 18:31 | 173640.6 | 1440.0003 | 3 | 20 | 4.400129 | 1.485198 | 2.484273 | 0 | 10.52113 | 0
2018-03-08 18:33 | 173760.6 | 1560.0002 | 3 | 20 | 4.400101 | 1.300543 | 2.530671 | 0 | 10.72529 | 0
2018-03-08 18:35 | 173880.6 | 1680.001 | 3 | 20 | 4.400083 | 1.149499 | 2.571403 | 0 | 10.90451 | 0
2018-03-08 18:37 | 174000.6 | 1800.001 | 3 | 20 | 4.400108 | 1.023199 | 2.607539 | 0 | 11.06352 | 0
2018-03-08 18:39 | 174120.6 | 1920.001 | 3 | 20 | 4.40008 | 0.9166946 | 2.639827 | 0 | 11.20559 | 0
2018-03-08 18:41 | 174240.6 | 2040.001 | 3 | 20 | 4.400024 | 0.8181381 | 2.668743 | 0 | 11.33282 | 0
2018-03-08 18:43 | 174360.6 | 2160.001 | 3 | 20 | 4.400051 | 0.7288828 | 2.694479 | 0 | 11.44605 | 0
2018-03-08 18:45 | 174480.6 | 2280.001 | 3 | 20 | 4.400084 | 0.6577444 | 2.717555 | 0 | 11.54759 | 0
2018-03-08 18:47 | 174600.6 | 2400.0011 | 3 | 20 | 4.400019 | 0.5958242 | 2.738412 | 0 | 11.63937 | 0
2018-03-08 18:49 | 174720.6 | 2520.0002 | 3 | 20 | 4.400073 | 0.5428972 | 2.757388 | 0 | 11.72286 | 0
2018-03-08 18:51 | 174840.6 | 2640.001 | 3 | 20 | 4.400028 | 0.4893074 | 2.774587 | 0 | 11.79853 | 0
2018-03-08 18:53 | 174960.6 | 2760.001 | 3 | 20 | 4.399982 | 0.4444113 | 2.790138 | 0 | 11.86696 | 0
2018-03-08 18:55 | 175080.6 | 2880.001 | 3 | 20 | 4.400059 | 0.4088535 | 2.804349 | 0 | 11.92949 | 0
2018-03-08 18:57 | 175200.6 | 3000.001 | 3 | 20 | 4.400093 | 0.3780565 | 2.817426 | 0 | 11.98703 | 0
2018-03-08 18:59 | 175320.6 | 3120.0003 | 3 | 20 | 4.399977 | 0.3452959 | 2.829478 | 0 | 12.04006 | 0
2018-03-08 19:01 | 175440.6 | 3240.0011 | 3 | 20 | 4.400033 | 0.316493 | 2.840497 | 0 | 12.08854 | 0
2018-03-08 19:03 | 175560.6 | 3360.001 | 3 | 20 | 4.400009 | 0.2925053 | 2.850636 | 0 | 12.13315 | 0
2018-03-08 19:05 | 175680.6 | 3480.0002 | 3 | 20 | 4.400022 | 0.2718678 | 2.860031 | 0 | 12.17449 | 0
2018-03-08 19:07 | 175800.6 | 3600.001 | 3 | 20 | 4.39996 | 0.2522831 | 2.86879 | 0 | 12.21303 | 0
2018-03-08 19:09 | 175920.6 | 3720.001 | 3 | 20 | 4.400016 | 0.2340832 | 2.876913 | 0 | 12.24877 | 0
2018-03-08 19:11 | 176040.6 | 3840.0002 | 3 | 20 | 4.400074 | 0.217617 | 2.884407 | 0 | 12.28174 | 0
2018-03-08 19:13 | 176160.6 | 3960.0002 | 3 | 20 | 4.400072 | 0.2032423 | 2.891388 | 0 | 12.31246 | 0
2018-03-08 19:15 | 176280.6 | 4080.001 | 3 | 20 | 4.399997 | 0.1893997 | 2.897925 | 0 | 12.34123 | 0
2018-03-08 19:17 | 176400.6 | 4200.0009 | 3 | 20 | 4.400043 | 0.1785917 | 2.904054 | 0 | 12.36819 | 0
2018-03-08 19:19 | 176520.6 | 4320.001 | 3 | 20 | 4.399973 | 0.1640549 | 2.909742 | 0 | 12.39322 | 0
2018-03-08 19:21 | 176640.6 | 4440.001 | 3 | 20 | 4.400035 | 0.1542368 | 2.915048 | 0 | 12.41657 | 0
2018-03-08 19:23 | 176760.6 | 4560.0002 | 3 | 20 | 4.400019 | 0.1458168 | 2.92003 | 0 | 12.43849 | 0
2018-03-08 19:25 | 176880.6 | 4680.0001 | 3 | 20 | 4.400001 | 0.1364288 | 2.924739 | 0 | 12.45921 | 0
2018-03-08 19:27 | 177000.6 | 4800.001 | 3 | 20 | 4.400027 | 0.1280203 | 2.929157 | 0 | 12.47865 | 0
2018-03-08 19:29 | 177120.6 | 4920.0002 | 3 | 20 | 4.399966 | 0.118619 | 2.933268 | 0 | 12.49673 | 0
2018-03-08 19:31 | 177240.6 | 5040.0002 | 3 | 20 | 4.399941 | 0.1119013 | 2.937134 | 0 | 12.51375 | 0
2018-03-08 19:33 | 177360.6 | 5160.0002 | 3 | 20 | 4.399936 | 0.106019 | 2.940793 | 0 | 12.52985 | 0
2018-03-08 19:35 | 177480.6 | 5280.0002 | 3 | 20 | 4.400015 | 0.1004057 | 2.944257 | 0 | 12.54509 | 0
2018-03-08 19:37 | 177600.6 | 5400.0002 | 3 | 20 | 4.399967 | 0.0930748 | 2.947488 | 0 | 12.5593 | 0
2018-03-08 19:39 | 177720.6 | 5520.001 | 3 | 20 | 4.399991 | 0.08790684 | 2.950521 | 0 | 12.57265 | 0
2018-03-08 19:41 | 177840.6 | 5640.0003 | 3 | 20 | 4.40002 | 0.08398533 | 2.95339 | 0 | 12.58527 | 0
2018-03-08 19:42 | 177897 | 5696.4192 | 3 | 20 | 4.399983 | 0.08149338 | 2.954693 | 0 | 12.591 | 0
2018-03-08 19:44 | 178017 | 120.0001 | 4 | 20 | 4.391897 | 0 | 2.954693 | 0 | 12.591 | 0
2018-03-08 19:46 | 178137 | 240.0001 | 4 | 20 | 4.391064 | 0 | 2.954693 | 0 | 12.591 | 0
2018-03-08 19:47 | 178197 | 300.0015 | 4 | 20 | 4.390747 | 0 | 2.954693 | 0 | 12.591 | 0
2018-03-08 19:49 | 178317.1 | 120.0002 | 5 | 20 | 3.818899 | -6.520042 | 2.954693 | 0.2173183 | 12.591 | 0.8411359
2018-03-08 19:51 | 178437.1 | 240.001 | 5 | 20 | 3.75966 | -6.520071 | 2.954693 | 0.4346407 | 12.591 | 1.664899
2018-03-08 19:53 | 178557.1 | 360.0003 | 5 | 20 | 3.689518 | -6.520022 | 2.954693 | 0.6519614 | 12.591 | 2.474448
2018-03-08 19:55 | 178677.1 | 480.0001 | 5 | 20 | 3.614832 | -6.520005 | 2.954693 | 0.8692994 | 12.591 | 3.268191
2018-03-08 19:57 | 178797.1 | 600.0002 | 5 | 20 | 3.545481 | -6.520107 | 2.954693 | 1.086627 | 12.591 | 4.046144
2018-03-08 19:59 | 178917.1 | 720.0002 | 5 | 20 | 3.483842 | -6.520092 | 2.954693 | 1.303948 | 12.591 | 4.809774
2018-03-08 20:01 | 179037.1 | 840.001 | 5 | 20 | 3.432101 | -6.520036 | 2.954693 | 1.521271 | 12.591 | 5.561134
2018-03-08 20:03 | 179157.1 | 960.0011 | 5 | 20 | 3.385453 | -6.52012 | 2.954693 | 1.738595 | 12.591 | 6.30191
2018-03-08 20:05 | 179277.1 | 1080.001 | 5 | 20 | 3.343523 | -6.52011 | 2.954693 | 1.955939 | 12.591 | 7.033046
2018-03-08 20:07 | 179397.1 | 1200.001 | 5 | 20 | 3.30587 | -6.520058 | 2.954693 | 2.173256 | 12.591 | 7.755517
2018-03-08 20:09 | 179517.1 | 1320.0002 | 5 | 20 | 3.268182 | -6.520063 | 2.954693 | 2.390579 | 12.591 | 8.469899
2018-03-08 20:11 | 179637.1 | 1440.0002 | 5 | 20 | 3.21866 | -6.52008 | 2.954693 | 2.607901 | 12.591 | 9.175189
2018-03-08 20:13 | 179757.1 | 1560.0002 | 5 | 20 | 3.11907 | -6.520142 | 2.954693 | 2.825233 | 12.591 | 9.865324
2018-03-08 20:14 | 179827.2 | 1630.1376 | 5 | 20 | 2.999995 | -6.520117 | 2.954693 | 2.952275 | 12.591 | 10.25485
2018-03-08 20:16 | 179947.3 | 120.0008 | 6 | 20 | 3.632113 | 0 | 2.954693 | 2.952275 | 12.591 | 10.25485
2018-03-08 20:18 | 180067.3 | 240 | 6 | 20 | 3.660074 | 0 | 2.954693 | 2.952275 | 12.591 | 10.25485
2018-03-08 20:19 | 180127.3 | 300.0014 | 6 | 20 | 3.666876 | 0 | 2.954693 | 2.952275 | 12.591 | 10.25485
2018-03-08 20:19 | 180127.3 | 0.0025 | 7 | 21 | 3.666831 | 0 | 0 | 0 | 0 | 0
2018-03-08 20:21 | 180247.4 | 120.001 | 2 | 21 | 4.075056 | 4.889979 | 0.1623921 | 0 | 0.6537905 | 0
2018-03-08 20:23 | 180367.4 | 240.001 | 2 | 21 | 4.128482 | 4.889934 | 0.3253769 | 0 | 1.3227 | 0
2018-03-08 20:25 | 180487.4 | 360.0002 | 2 | 21 | 4.157653 | 4.889958 | 0.4883791 | 0 | 1.998286 | 0
2018-03-08 20:27 | 180607.4 | 480.0001 | 2 | 21 | 4.177503 | 4.889907 | 0.6513529 | 0 | 2.677496 | 0
2018-03-08 20:29 | 180727.4 | 600.0011 | 2 | 21 | 4.200201 | 4.862962 | 0.814334 | 0 | 3.360218 | 0
2018-03-08 20:31 | 180847.4 | 720.001 | 2 | 21 | 4.200174 | 4.42405 | 0.9688961 | 0 | 4.009408 | 0
2018-03-08 20:33 | 180967.4 | 840.0003 | 2 | 21 | 4.200174 | 4.040906 | 1.109892 | 0 | 4.601616 | 0
2018-03-08 20:35 | 181087.4 | 960.0002 | 2 | 21 | 4.200158 | 3.682979 | 1.238473 | 0 | 5.141676 | 0
2018-03-08 20:37 | 181207.4 | 1080.0013 | 2 | 21 | 4.200135 | 3.353938 | 1.355746 | 0 | 5.634242 | 0
2018-03-08 20:38 | 181242.3 | 1114.9368 | 2 | 21 | 4.200189 | 3.25999 | 1.387832 | 0 | 5.769008 | 0
2018-03-08 20:40 | 181362.3 | 120.0002 | 3 | 21 | 4.225865 | 3.259912 | 1.496105 | 0 | 6.22503 | 0
2018-03-08 20:42 | 181482.3 | 240.0002 | 3 | 21 | 4.254725 | 3.25998 | 1.604772 | 0 | 6.685802 | 0
2018-03-08 20:44 | 181602.3 | 360.0003 | 3 | 21 | 4.285038 | 3.259967 | 1.713435 | 0 | 7.149766 | 0
2018-03-08 20:46 | 181722.3 | 480.0002 | 3 | 21 | 4.316712 | 3.259906 | 1.822095 | 0 | 7.617068 | 0
2018-03-08 20:48 | 181842.3 | 600.001 | 3 | 21 | 4.352539 | 3.259994 | 1.930759 | 0 | 8.088031 | 0
2018-03-08 20:50 | 181962.3 | 720.001 | 3 | 21 | 4.392598 | 3.25998 | 2.039417 | 0 | 8.563141 | 0
2018-03-08 20:52 | 182082.3 | 840.0009 | 3 | 21 | 4.400167 | 2.865083 | 2.142224 | 0 | 9.015434 | 0
2018-03-08 20:54 | 182202.3 | 960.0003 | 3 | 21 | 4.400149 | 2.502395 | 2.231474 | 0 | 9.40815 | 0
2018-03-08 20:56 | 182322.3 | 1080.001 | 3 | 21 | 4.400152 | 2.184499 | 2.309484 | 0 | 9.751402 | 0
2018-03-08 20:58 | 182442.3 | 1200.0011 | 3 | 21 | 4.400145 | 1.892112 | 2.377335 | 0 | 10.04996 | 0
2018-03-08 21:00 | 182562.3 | 1320.0011 | 3 | 21 | 4.400136 | 1.654622 | 2.436304 | 0 | 10.30943 | 0
2018-03-08 21:02 | 182682.3 | 1440.0003 | 3 | 21 | 4.400029 | 1.457282 | 2.488094 | 0 | 10.53731 | 0
2018-03-08 21:04 | 182802.3 | 1560.001 | 3 | 21 | 4.400071 | 1.291728 | 2.533905 | 0 | 10.73888 | 0
2018-03-08 21:06 | 182922.3 | 1680.0009 | 3 | 21 | 4.400043 | 1.141088 | 2.57444 | 0 | 10.91724 | 0
2018-03-08 21:08 | 183042.3 | 1800.0003 | 3 | 21 | 4.40009 | 1.007253 | 2.610151 | 0 | 11.07437 | 0
2018-03-08 21:10 | 183162.3 | 1920.001 | 3 | 21 | 4.400067 | 0.8996067 | 2.641873 | 0 | 11.21395 | 0
2018-03-08 21:12 | 183282.3 | 2040.0002 | 3 | 21 | 4.400015 | 0.807662 | 2.670268 | 0 | 11.33889 | 0
2018-03-08 21:14 | 183402.3 | 2160.001 | 3 | 21 | 4.400009 | 0.7261763 | 2.695836 | 0 | 11.45139 | 0
2018-03-08 21:16 | 183522.3 | 2280.001 | 3 | 21 | 4.400094 | 0.6498804 | 2.718764 | 0 | 11.55227 | 0
2018-03-08 21:18 | 183642.3 | 2400.0003 | 3 | 21 | 4.400062 | 0.5857115 | 2.739315 | 0 | 11.6427 | 0
2018-03-08 21:20 | 183762.3 | 2520.001 | 3 | 21 | 4.399977 | 0.531332 | 2.757926 | 0 | 11.72459 | 0
2018-03-08 21:22 | 183882.3 | 2640.0002 | 3 | 21 | 4.399977 | 0.4865131 | 2.774901 | 0 | 11.79928 | 0
2018-03-08 21:24 | 184002.3 | 2760.0002 | 3 | 21 | 4.400049 | 0.4433365 | 2.790406 | 0 | 11.86751 | 0
2018-03-08 21:26 | 184122.3 | 2880.0011 | 3 | 21 | 4.400019 | 0.4028292 | 2.804475 | 0 | 11.92941 | 0
2018-03-08 21:28 | 184242.3 | 3000.001 | 3 | 21 | 4.40001 | 0.3696661 | 2.817331 | 0 | 11.98597 | 0
2018-03-08 21:30 | 184362.3 | 3120.0003 | 3 | 21 | 4.4 | 0.341342 | 2.829165 | 0 | 12.03805 | 0
2018-03-08 21:32 | 184482.3 | 3240.0003 | 3 | 21 | 4.400022 | 0.3158846 | 2.840127 | 0 | 12.08628 | 0
2018-03-08 21:34 | 184602.3 | 3360.0002 | 3 | 21 | 4.399997 | 0.2890377 | 2.850219 | 0 | 12.13068 | 0
2018-03-08 21:36 | 184722.3 | 3480.0002 | 3 | 21 | 4.400071 | 0.2682095 | 2.859478 | 0 | 12.17142 | 0
2018-03-08 21:38 | 184842.3 | 3600.001 | 3 | 21 | 4.399982 | 0.2478218 | 2.868065 | 0 | 12.2092 | 0
2018-03-08 21:40 | 184962.3 | 3720.0011 | 3 | 21 | 4.400002 | 0.2322102 | 2.876074 | 0 | 12.24444 | 0
2018-03-08 21:42 | 185082.3 | 3840.001 | 3 | 21 | 4.399991 | 0.2163935 | 2.883552 | 0 | 12.27735 | 0
2018-03-08 21:44 | 185202.3 | 3960.0001 | 3 | 21 | 4.399982 | 0.1991959 | 2.890465 | 0 | 12.30777 | 0
2018-03-08 21:46 | 185322.3 | 4080.001 | 3 | 21 | 4.400005 | 0.1859617 | 2.896893 | 0 | 12.33605 | 0
2018-03-08 21:48 | 185442.3 | 4200.0009 | 3 | 21 | 4.400036 | 0.1753778 | 2.90291 | 0 | 12.36252 | 0
2018-03-08 21:50 | 185562.3 | 4320.001 | 3 | 21 | 4.400037 | 0.1650515 | 2.908577 | 0 | 12.38746 | 0
2018-03-08 21:52 | 185682.3 | 4440.001 | 3 | 21 | 4.400027 | 0.1533909 | 2.913873 | 0 | 12.41076 | 0
2018-03-08 21:54 | 185802.3 | 4560.001 | 3 | 21 | 4.399972 | 0.142478 | 2.918795 | 0 | 12.43242 | 0
2018-03-08 21:56 | 185922.3 | 4680.0001 | 3 | 21 | 4.400027 | 0.1344376 | 2.923419 | 0 | 12.45276 | 0
2018-03-08 21:58 | 186042.3 | 4800.0011 | 3 | 21 | 4.400041 | 0.12782 | 2.927786 | 0 | 12.47198 | 0
2018-03-08 22:00 | 186162.3 | 4920.0002 | 3 | 21 | 4.400018 | 0.1194792 | 2.931901 | 0 | 12.49008 | 0
2018-03-08 22:02 | 186282.3 | 5040.001 | 3 | 21 | 4.400061 | 0.1125469 | 2.93574 | 0 | 12.50698 | 0
2018-03-08 22:04 | 186402.3 | 5160.0002 | 3 | 21 | 4.399967 | 0.1047087 | 2.939338 | 0 | 12.52281 | 0
2018-03-08 22:06 | 186522.3 | 5280.0002 | 3 | 21 | 4.400043 | 0.1005459 | 2.942746 | 0 | 12.5378 | 0
2018-03-08 22:08 | 186642.3 | 5400.001 | 3 | 21 | 4.400028 | 0.09454346 | 2.945976 | 0 | 12.55202 | 0
2018-03-08 22:10 | 186762.3 | 5520.0001 | 3 | 21 | 4.399962 | 0.086936 | 2.949014 | 0 | 12.56538 | 0
2018-03-08 22:12 | 186882.3 | 5640.001 | 3 | 21 | 4.400006 | 0.0825367 | 2.951842 | 0 | 12.57782 | 0
2018-03-08 22:12 | 186883.8 | 5641.4392 | 3 | 21 | 4.399985 | 0.08149815 | 2.951875 | 0 | 12.57797 | 0
2018-03-08 22:14 | 187003.8 | 120.0008 | 4 | 21 | 4.391824 | 0 | 2.951875 | 0 | 12.57797 | 0
2018-03-08 22:16 | 187123.8 | 240.0008 | 4 | 21 | 4.39087 | 0 | 2.951875 | 0 | 12.57797 | 0
2018-03-08 22:17 | 187183.8 | 300.0022 | 4 | 21 | 4.390537 | 0 | 2.951875 | 0 | 12.57797 | 0
2018-03-08 22:19 | 187303.9 | 120.001 | 5 | 21 | 3.817304 | -6.520115 | 2.951875 | 0.2173158 | 12.57797 | 0.8412465
2018-03-08 22:21 | 187423.9 | 240.001 | 5 | 21 | 3.755564 | -6.520123 | 2.951875 | 0.4346544 | 12.57797 | 1.664344
2018-03-08 22:23 | 187543.9 | 360.0002 | 5 | 21 | 3.685916 | -6.520117 | 2.951875 | 0.651974 | 12.57797 | 2.473004
2018-03-08 22:25 | 187663.9 | 480.0002 | 5 | 21 | 3.616177 | -6.520122 | 2.951875 | 0.8692926 | 12.57797 | 3.266439
2018-03-08 22:27 | 187783.9 | 600.001 | 5 | 21 | 3.546849 | -6.520125 | 2.951875 | 1.086624 | 12.57797 | 4.044801
2018-03-08 22:29 | 187903.9 | 720.0009 | 5 | 21 | 3.481754 | -6.52008 | 2.951875 | 1.303965 | 12.57797 | 4.8084
2018-03-08 22:31 | 188023.9 | 840.0011 | 5 | 21 | 3.428498 | -6.520125 | 2.951875 | 1.521276 | 12.57797 | 5.559048
2018-03-08 22:33 | 188143.9 | 960.0002 | 5 | 21 | 3.383986 | -6.5201 | 2.951875 | 1.738595 | 12.57797 | 6.299114
2018-03-08 22:35 | 188263.9 | 1080.001 | 5 | 21 | 3.345146 | -6.520108 | 2.951875 | 1.955932 | 12.57797 | 7.030309
2018-03-08 22:37 | 188383.9 | 1200.0002 | 5 | 21 | 3.305479 | -6.520149 | 2.951875 | 2.173259 | 12.57797 | 7.753058
2018-03-08 22:39 | 188503.9 | 1320.0009 | 5 | 21 | 3.264624 | -6.52012 | 2.951875 | 2.390577 | 12.57797 | 8.466986
2018-03-08 22:41 | 188623.9 | 1440.001 | 5 | 21 | 3.214687 | -6.520152 | 2.951875 | 2.607912 | 12.57797 | 9.171415
2018-03-08 22:43 | 188743.9 | 1560.0001 | 5 | 21 | 3.121451 | -6.520092 | 2.951875 | 2.825236 | 12.57797 | 9.861348
2018-03-08 22:44 | 188815.5 | 1631.5848 | 5 | 21 | 2.999985 | -6.520034 | 2.951875 | 2.954883 | 12.57797 | 10.25907
2018-03-08 22:46 | 188935.5 | 120.0001 | 6 | 21 | 3.630742 | 0 | 2.951875 | 2.954883 | 12.57797 | 10.25907
2018-03-08 22:48 | 189055.5 | 240.0001 | 6 | 21 | 3.658941 | 0 | 2.951875 | 2.954883 | 12.57797 | 10.25907
2018-03-08 22:49 | 189115.5 | 300.0024 | 6 | 21 | 3.665798 | 0 | 2.951875 | 2.954883 | 12.57797 | 10.25907
2018-03-08 22:49 | 189115.5 | 0.0024 | 7 | 22 | 3.665776 | 0 | 0 | 0 | 0 | 0
2018-03-08 22:51 | 189235.6 | 120.0002 | 2 | 22 | 4.074492 | 4.889909 | 0.1623909 | 0 | 0.6540272 | 0
2018-03-08 22:53 | 189355.6 | 240.001 | 2 | 22 | 4.125458 | 4.889953 | 0.3253891 | 0 | 1.322617 | 0
2018-03-08 22:55 | 189475.6 | 360.0001 | 2 | 22 | 4.15766 | 4.889976 | 0.4883718 | 0 | 1.997824 | 0
2018-03-08 22:57 | 189595.6 | 480.0002 | 2 | 22 | 4.179741 | 4.889962 | 0.6513626 | 0 | 2.677323 | 0
2018-03-08 22:59 | 189715.6 | 600.0002 | 2 | 22 | 4.200208 | 4.831578 | 0.8142297 | 0 | 3.359915 | 0
2018-03-08 23:01 | 189835.6 | 720.0002 | 2 | 22 | 4.200197 | 4.4598 | 0.9690595 | 0 | 4.010225 | 0
2018-03-08 23:03 | 189955.6 | 840.0002 | 2 | 22 | 4.20019 | 4.06581 | 1.111247 | 0 | 4.607439 | 0
2018-03-08 23:05 | 190075.6 | 960.0002 | 2 | 22 | 4.200119 | 3.672788 | 1.240042 | 0 | 5.148398 | 0
2018-03-08 23:07 | 190195.6 | 1080.001 | 2 | 22 | 4.200183 | 3.336329 | 1.356747 | 0 | 5.63858 | 0
2018-03-08 23:08 | 190224 | 1108.3752 | 2 | 22 | 4.20014 | 3.259999 | 1.382753 | 0 | 5.747807 | 0
2018-03-08 23:10 | 190344 | 120.0009 | 3 | 22 | 4.222884 | 3.260032 | 1.491028 | 0 | 6.203706 | 0
2018-03-08 23:12 | 190464 | 240.0001 | 3 | 22 | 4.250441 | 3.259971 | 1.599695 | 0 | 6.664061 | 0
2018-03-08 23:14 | 190584 | 360.0009 | 3 | 22 | 4.282921 | 3.259955 | 1.708352 | 0 | 7.12764 | 0
2018-03-08 23:16 | 190704 | 480 | 3 | 22 | 4.316273 | 3.25995 | 1.817012 | 0 | 7.594826 | 0
2018-03-08 23:18 | 190824 | 600.001 | 3 | 22 | 4.351178 | 3.260003 | 1.92567 | 0 | 8.065702 | 0
2018-03-08 23:20 | 190944 | 720.0001 | 3 | 22 | 4.387763 | 3.259974 | 2.03433 | 0 | 8.540458 | 0
2018-03-08 23:22 | 191064 | 840.0009 | 3 | 22 | 4.400191 | 2.904218 | 2.138636 | 0 | 8.999207 | 0
2018-03-08 23:24 | 191184 | 960.0001 | 3 | 22 | 4.400157 | 2.511456 | 2.228609 | 0 | 9.395107 | 0
2018-03-08 23:26 | 191304 | 1080.0001 | 3 | 22 | 4.400226 | 2.189811 | 2.306788 | 0 | 9.739106 | 0
2018-03-08 23:28 | 191424 | 1200.001 | 3 | 22 | 4.400078 | 1.919137 | 2.375089 | 0 | 10.03964 | 0
2018-03-08 23:30 | 191544 | 1320.0009 | 3 | 22 | 4.400098 | 1.684387 | 2.435101 | 0 | 10.3037 | 0
2018-03-08 23:32 | 191664 | 1440.0009 | 3 | 22 | 4.400137 | 1.468528 | 2.487586 | 0 | 10.53464 | 0
2018-03-08 23:34 | 191784 | 1560.0001 | 3 | 22 | 4.400071 | 1.293583 | 2.533526 | 0 | 10.73678 | 0
2018-03-08 23:36 | 191904 | 1680.0009 | 3 | 22 | 4.400077 | 1.147821 | 2.574143 | 0 | 10.9155 | 0
2018-03-08 23:38 | 192024 | 1800.001 | 3 | 22 | 4.40003 | 1.02486 | 2.610322 | 0 | 11.07469 | 0
2018-03-08 23:40 | 192144 | 1920.0012 | 3 | 22 | 4.400077 | 0.9110432 | 2.642587 | 0 | 11.21666 | 0
2018-03-08 23:42 | 192264 | 2040.0002 | 3 | 22 | 4.400083 | 0.8104649 | 2.671201 | 0 | 11.34256 | 0
2018-03-08 23:44 | 192384 | 2160.0009 | 3 | 22 | 4.400061 | 0.7275286 | 2.696782 | 0 | 11.45512 | 0
2018-03-08 23:46 | 192504 | 2280.0001 | 3 | 22 | 4.400048 | 0.6579971 | 2.719835 | 0 | 11.55655 | 0
2018-03-08 23:48 | 192624 | 2400.0001 | 3 | 22 | 4.400056 | 0.5969486 | 2.740736 | 0 | 11.64852 | 0
2018-03-08 23:50 | 192744 | 2520.0001 | 3 | 22 | 4.400093 | 0.5360756 | 2.759593 | 0 | 11.73149 | 0
2018-03-08 23:52 | 192864 | 2640.0001 | 3 | 22 | 4.399925 | 0.4853296 | 2.776619 | 0 | 11.8064 | 0
2018-03-08 23:54 | 192984 | 2760.0008 | 3 | 22 | 4.399982 | 0.4440775 | 2.792134 | 0 | 11.87467 | 0
2018-03-08 23:56 | 193104 | 2880.0009 | 3 | 22 | 4.400027 | 0.4095917 | 2.806376 | 0 | 11.93734 | 0
2018-03-08 23:58 | 193224 | 3000.0001 | 3 | 22 | 4.400096 | 0.3757257 | 2.819463 | 0 | 11.99492 | 0
2018-03-09 | 193344 | 3120.001 | 3 | 22 | 4.400068 | 0.342885 | 2.831391 | 0 | 12.0474 | 0
2018-03-09 00:02 | 193464 | 3240.001 | 3 | 22 | 4.400016 | 0.3157425 | 2.84236 | 0 | 12.09566 | 0
2018-03-09 00:04 | 193584 | 3360.0002 | 3 | 22 | 4.400038 | 0.2938929 | 2.852504 | 0 | 12.1403 | 0
2018-03-09 00:06 | 193704 | 3480.0009 | 3 | 22 | 4.399989 | 0.2729807 | 2.861951 | 0 | 12.18187 | 0
2018-03-09 00:08 | 193824 | 3600.0002 | 3 | 22 | 4.399929 | 0.2501411 | 2.87068 | 0 | 12.22027 | 0
2018-03-09 00:10 | 193944 | 3720.0001 | 3 | 22 | 4.400019 | 0.2329054 | 2.878728 | 0 | 12.25569 | 0
2018-03-09 00:12 | 194064 | 3840.0001 | 3 | 22 | 4.399993 | 0.2172318 | 2.886218 | 0 | 12.28864 | 0
2018-03-09 00:14 | 194184 | 3960.0002 | 3 | 22 | 4.40002 | 0.2040281 | 2.893234 | 0 | 12.31951 | 0
2018-03-09 00:16 | 194304 | 4080.001 | 3 | 22 | 4.400033 | 0.1898088 | 2.899799 | 0 | 12.3484 | 0
2018-03-09 00:18 | 194424 | 4200.001 | 3 | 22 | 4.400054 | 0.1765909 | 2.905886 | 0 | 12.37518 | 0
2018-03-09 00:20 | 194544 | 4320.001 | 3 | 22 | 4.399932 | 0.1641741 | 2.911563 | 0 | 12.40016 | 0
2018-03-09 00:22 | 194664 | 4440.0002 | 3 | 22 | 4.400027 | 0.1553125 | 2.916894 | 0 | 12.42362 | 0
2018-03-09 00:24 | 194784 | 4560.001 | 3 | 22 | 4.4 | 0.1459446 | 2.921928 | 0 | 12.44577 | 0
2018-03-09 00:26 | 194904 | 4680.0001 | 3 | 22 | 4.399982 | 0.1353312 | 2.926634 | 0 | 12.46647 | 0
2018-03-09 00:28 | 195024 | 4800.0002 | 3 | 22 | 4.400078 | 0.1288633 | 2.931014 | 0 | 12.48574 | 0
2018-03-09 00:30 | 195144 | 4920.0001 | 3 | 22 | 4.400096 | 0.1210051 | 2.935128 | 0 | 12.50385 | 0
2018-03-09 00:32 | 195264 | 5040.001 | 3 | 22 | 4.399925 | 0.1128731 | 2.939023 | 0 | 12.52098 | 0
2018-03-09 00:34 | 195384 | 5160.0002 | 3 | 22 | 4.399979 | 0.1058874 | 2.942694 | 0 | 12.53714 | 0
2018-03-09 00:36 | 195504 | 5280.0002 | 3 | 22 | 4.400058 | 0.09979057 | 2.946117 | 0 | 12.5522 | 0
2018-03-09 00:38 | 195624 | 5400.0002 | 3 | 22 | 4.400045 | 0.0935812 | 2.949332 | 0 | 12.56634 | 0
2018-03-09 00:40 | 195744 | 5520.001 | 3 | 22 | 4.400071 | 0.08955765 | 2.952363 | 0 | 12.57968 | 0
2018-03-09 00:42 | 195864 | 5640.001 | 3 | 22 | 4.399933 | 0.08297062 | 2.955243 | 0 | 12.59235 | 0
2018-03-09 00:42 | 195902.3 | 5678.3096 | 3 | 22 | 4.400016 | 0.08149719 | 2.956128 | 0 | 12.59625 | 0
2018-03-09 00:44 | 196022.4 | 120.0007 | 4 | 22 | 4.391945 | 0 | 2.956128 | 0 | 12.59625 | 0
2018-03-09 00:46 | 196142.4 | 240.0009 | 4 | 22 | 4.391054 | 0 | 2.956128 | 0 | 12.59625 | 0
2018-03-09 00:47 | 196202.4 | 300.0006 | 4 | 22 | 4.390703 | 0 | 2.956128 | 0 | 12.59625 | 0
2018-03-09 00:49 | 196322.4 | 120.002 | 5 | 22 | 3.818993 | -6.520098 | 2.956128 | 0.2173138 | 12.59625 | 0.8409563
2018-03-09 00:51 | 196442.4 | 240.0001 | 5 | 22 | 3.757788 | -6.520056 | 2.956128 | 0.4346432 | 12.59625 | 1.664602
2018-03-09 00:53 | 196562.4 | 360.0002 | 5 | 22 | 3.684359 | -6.520066 | 2.956128 | 0.6519559 | 12.59625 | 2.473272
2018-03-09 00:55 | 196682.4 | 480.0001 | 5 | 22 | 3.612855 | -6.520086 | 2.956128 | 0.8693048 | 12.59625 | 3.266269
2018-03-09 00:57 | 196802.4 | 600.0003 | 5 | 22 | 3.544855 | -6.520115 | 2.956128 | 1.086618 | 12.59625 | 4.043886
2018-03-09 00:59 | 196922.4 | 720.001 | 5 | 22 | 3.484113 | -6.520096 | 2.956128 | 1.303958 | 12.59625 | 4.807624
2018-03-09 01:01 | 197042.4 | 840.0009 | 5 | 22 | 3.429307 | -6.520129 | 2.956128 | 1.521277 | 12.59625 | 5.558769
2018-03-09 01:03 | 197162.4 | 960.0002 | 5 | 22 | 3.38272 | -6.520167 | 2.956128 | 1.738601 | 12.59625 | 6.298784
2018-03-09 01:05 | 197282.4 | 1080.001 | 5 | 22 | 3.342711 | -6.520122 | 2.956128 | 1.955945 | 12.59625 | 7.029602
2018-03-09 01:07 | 197402.4 | 1200.0002 | 5 | 22 | 3.306285 | -6.520103 | 2.956128 | 2.17327 | 12.59625 | 7.752022
2018-03-09 01:09 | 197522.4 | 1320.001 | 5 | 22 | 3.267258 | -6.520092 | 2.956128 | 2.390581 | 12.59625 | 8.466394
2018-03-09 01:11 | 197642.4 | 1440.001 | 5 | 22 | 3.213801 | -6.520093 | 2.956128 | 2.607918 | 12.59625 | 9.171037
2018-03-09 01:13 | 197762.4 | 1560.001 | 5 | 22 | 3.116934 | -6.520159 | 2.956128 | 2.825251 | 12.59625 | 9.860418
2018-03-09 01:14 | 197831.1 | 1628.7136 | 5 | 22 | 2.999995 | -6.520044 | 2.956128 | 2.949692 | 12.59625 | 10.24183
2018-03-09 01:16 | 197951.2 | 120.0008 | 6 | 22 | 3.632708 | 0 | 2.956128 | 2.949692 | 12.59625 | 10.24183
2018-03-09 01:18 | 198071.2 | 240 | 6 | 22 | 3.660788 | 0 | 2.956128 | 2.949692 | 12.59625 | 10.24183
2018-03-09 01:19 | 198131.2 | 300.0022 | 6 | 22 | 3.667775 | 0 | 2.956128 | 2.949692 | 12.59625 | 10.24183
2018-03-09 01:19 | 198131.2 | 0.0025 | 7 | 23 | 3.667674 | 0 | 0 | 0 | 0 | 0
2018-03-09 01:21 | 198251.3 | 120.0009 | 2 | 23 | 4.077611 | 4.889949 | 0.1624042 | 4.686e-09 | 0.6543746 | 1.7187e-08
2018-03-09 01:23 | 198371.3 | 240.0008 | 2 | 23 | 4.129556 | 4.890002 | 0.3253845 | 4.686e-09 | 1.323516 | 1.7187e-08
2018-03-09 01:25 | 198491.3 | 360.001 | 2 | 23 | 4.157324 | 4.889947 | 0.4883889 | 4.686e-09 | 1.999186 | 1.7187e-08
2018-03-09 01:27 | 198611.3 | 480.0009 | 2 | 23 | 4.178813 | 4.889987 | 0.6513673 | 4.686e-09 | 2.678445 | 1.7187e-08
2018-03-09 01:29 | 198731.3 | 600.0001 | 2 | 23 | 4.200136 | 4.796008 | 0.8140517 | 4.686e-09 | 3.360327 | 1.7187e-08
2018-03-09 01:31 | 198851.3 | 720.0002 | 2 | 23 | 4.200158 | 4.404767 | 0.9673579 | 4.686e-09 | 4.004238 | 1.7187e-08
2018-03-09 01:33 | 198971.3 | 840.0001 | 2 | 23 | 4.200179 | 4.032374 | 1.107855 | 4.686e-09 | 4.594348 | 1.7187e-08
2018-03-09 01:35 | 199091.3 | 960.0009 | 2 | 23 | 4.200141 | 3.683543 | 1.236473 | 4.686e-09 | 5.134564 | 1.7187e-08
2018-03-09 01:37 | 199211.3 | 1080.0001 | 2 | 23 | 4.200167 | 3.325641 | 1.353371 | 4.686e-09 | 5.625555 | 1.7187e-08
2018-03-09 01:38 | 199233.9 | 1102.6055 | 2 | 23 | 4.2002 | 3.259994 | 1.37404 | 4.686e-09 | 5.712368 | 1.7187e-08
2018-03-09 01:40 | 199353.9 | 120.0002 | 3 | 23 | 4.224455 | 3.259948 | 1.48233 | 4.686e-09 | 6.168409 | 1.7187e-08
2018-03-09 01:42 | 199473.9 | 240.001 | 3 | 23 | 4.252517 | 3.259965 | 1.590986 | 4.686e-09 | 6.628929 | 1.7187e-08
2018-03-09 01:44 | 199593.9 | 360.001 | 3 | 23 | 4.281542 | 3.259919 | 1.69966 | 4.686e-09 | 7.092622 | 1.7187e-08
2018-03-09 01:46 | 199713.9 | 480.0011 | 3 | 23 | 4.314479 | 3.259959 | 1.808321 | 4.686e-09 | 7.559599 | 1.7187e-08
2018-03-09 01:48 | 199833.9 | 600.0011 | 3 | 23 | 4.351559 | 3.259971 | 1.916983 | 4.686e-09 | 8.030423 | 1.7187e-08
2018-03-09 01:50 | 199953.9 | 720.0003 | 3 | 23 | 4.389572 | 3.259986 | 2.025637 | 4.686e-09 | 8.505282 | 1.7187e-08
2018-03-09 01:52 | 200073.9 | 840.0004 | 3 | 23 | 4.400167 | 2.90652 | 2.12957 | 4.686e-09 | 8.96245 | 1.7187e-08
2018-03-09 01:54 | 200193.9 | 960.0002 | 3 | 23 | 4.400135 | 2.536136 | 2.220167 | 4.686e-09 | 9.361095 | 1.7187e-08
2018-03-09 01:56 | 200313.9 | 1080.0011 | 3 | 23 | 4.400109 | 2.193721 | 2.298917 | 4.686e-09 | 9.707604 | 1.7187e-08
2018-03-09 01:58 | 200433.9 | 1200.0003 | 3 | 23 | 4.400127 | 1.912158 | 2.367185 | 4.686e-09 | 10.00799 | 1.7187e-08
2018-03-09 02:00 | 200553.9 | 1320.0003 | 3 | 23 | 4.400105 | 1.676413 | 2.426888 | 4.686e-09 | 10.27069 | 1.7187e-08
2018-03-09 02:02 | 200673.9 | 1440.0003 | 3 | 23 | 4.400053 | 1.481771 | 2.47946 | 4.686e-09 | 10.50202 | 1.7187e-08
2018-03-09 02:04 | 200793.9 | 1560.0003 | 3 | 23 | 4.400116 | 1.305426 | 2.525895 | 4.686e-09 | 10.70634 | 1.7187e-08
2018-03-09 02:06 | 200913.9 | 1680.0004 | 3 | 23 | 4.400115 | 1.147793 | 2.56666 | 4.686e-09 | 10.88571 | 1.7187e-08
2018-03-09 02:08 | 201033.9 | 1800.0011 | 3 | 23 | 4.400084 | 1.020303 | 2.602714 | 4.686e-09 | 11.04435 | 1.7187e-08
2018-03-09 02:10 | 201153.9 | 1920.0003 | 3 | 23 | 4.400009 | 0.9110651 | 2.634841 | 4.686e-09 | 11.18571 | 1.7187e-08
2018-03-09 02:12 | 201273.9 | 2040.0011 | 3 | 23 | 4.400083 | 0.819272 | 2.663681 | 4.686e-09 | 11.31261 | 1.7187e-08
2018-03-09 02:14 | 201393.9 | 2160.0003 | 3 | 23 | 4.400092 | 0.7301607 | 2.689491 | 4.686e-09 | 11.42617 | 1.7187e-08
2018-03-09 02:16 | 201513.9 | 2280.0012 | 3 | 23 | 4.400074 | 0.6558275 | 2.712541 | 4.686e-09 | 11.52759 | 1.7187e-08
2018-03-09 02:18 | 201633.9 | 2400.0011 | 3 | 23 | 4.400068 | 0.5931215 | 2.733328 | 4.686e-09 | 11.61906 | 1.7187e-08
2018-03-09 02:20 | 201753.9 | 2520.0004 | 3 | 23 | 4.400052 | 0.5414505 | 2.752215 | 4.686e-09 | 11.70216 | 1.7187e-08
2018-03-09 02:22 | 201873.9 | 2640.0011 | 3 | 23 | 4.400012 | 0.491538 | 2.769437 | 4.686e-09 | 11.77794 | 1.7187e-08
2018-03-09 02:24 | 201993.9 | 2760.0003 | 3 | 23 | 4.400039 | 0.4451733 | 2.785023 | 4.686e-09 | 11.84652 | 1.7187e-08
2018-03-09 02:26 | 202113.9 | 2880.0003 | 3 | 23 | 4.399991 | 0.4061117 | 2.799212 | 4.686e-09 | 11.90895 | 1.7187e-08
2018-03-09 02:28 | 202233.9 | 3000.0004 | 3 | 23 | 4.399992 | 0.3748055 | 2.812239 | 4.686e-09 | 11.96627 | 1.7187e-08
2018-03-09 02:30 | 202353.9 | 3120.0004 | 3 | 23 | 4.399996 | 0.3459301 | 2.824266 | 4.686e-09 | 12.01919 | 1.7187e-08
2018-03-09 02:32 | 202473.9 | 3240.0003 | 3 | 23 | 4.400019 | 0.3171778 | 2.835332 | 4.686e-09 | 12.06788 | 1.7187e-08
2018-03-09 02:34 | 202593.9 | 3360.0003 | 3 | 23 | 4.400043 | 0.2926188 | 2.845469 | 4.686e-09 | 12.11248 | 1.7187e-08
2018-03-09 02:36 | 202713.9 | 3480.0002 | 3 | 23 | 4.400001 | 0.2704363 | 2.854841 | 4.686e-09 | 12.15372 | 1.7187e-08
2018-03-09 02:38 | 202833.9 | 3600.0011 | 3 | 23 | 4.400043 | 0.2537813 | 2.863569 | 4.686e-09 | 12.19212 | 1.7187e-08
2018-03-09 02:40 | 202953.9 | 3720.0011 | 3 | 23 | 4.40004 | 0.2359934 | 2.87171 | 4.686e-09 | 12.22794 | 1.7187e-08
2018-03-09 02:42 | 203073.9 | 3840.0011 | 3 | 23 | 4.400033 | 0.2172985 | 2.879232 | 4.686e-09 | 12.26104 | 1.7187e-08
2018-03-09 02:44 | 203193.9 | 3960.0011 | 3 | 23 | 4.399988 | 0.2017698 | 2.886221 | 4.686e-09 | 12.29179 | 1.7187e-08
2018-03-09 02:46 | 203313.9 | 4080.0011 | 3 | 23 | 4.400002 | 0.1901264 | 2.892753 | 4.686e-09 | 12.32053 | 1.7187e-08
2018-03-09 02:48 | 203433.9 | 4200.0011 | 3 | 23 | 4.400068 | 0.1795969 | 2.898905 | 4.686e-09 | 12.3476 | 1.7187e-08
2018-03-09 02:50 | 203553.9 | 4320.0011 | 3 | 23 | 4.400021 | 0.1659565 | 2.904651 | 4.686e-09 | 12.37288 | 1.7187e-08
2018-03-09 02:52 | 203673.9 | 4440.0012 | 3 | 23 | 4.40005 | 0.1547308 | 2.909989 | 4.686e-09 | 12.39637 | 1.7187e-08
2018-03-09 02:54 | 203793.9 | 4560.0002 | 3 | 23 | 4.400039 | 0.1458673 | 2.914993 | 4.686e-09 | 12.41838 | 1.7187e-08
2018-03-09 02:56 | 203913.9 | 4680.0011 | 3 | 23 | 4.400071 | 0.1388884 | 2.919698 | 4.686e-09 | 12.43909 | 1.7187e-08
2018-03-09 02:58 | 204033.9 | 4800.0003 | 3 | 23 | 4.400043 | 0.129406 | 2.924145 | 4.686e-09 | 12.45866 | 1.7187e-08
2018-03-09 03:00 | 204153.9 | 4920.0003 | 3 | 23 | 4.400003 | 0.1202526 | 2.928285 | 4.686e-09 | 12.47687 | 1.7187e-08
2018-03-09 03:02 | 204273.9 | 5040.0011 | 3 | 23 | 4.40002 | 0.1126957 | 2.932159 | 4.686e-09 | 12.49392 | 1.7187e-08
2018-03-09 03:04 | 204393.9 | 5160.0002 | 3 | 23 | 4.400014 | 0.1063986 | 2.935803 | 4.686e-09 | 12.50995 | 1.7187e-08
2018-03-09 03:06 | 204513.9 | 5280.0012 | 3 | 23 | 4.400041 | 0.101553 | 2.939263 | 4.686e-09 | 12.52517 | 1.7187e-08
2018-03-09 03:08 | 204633.9 | 5400.0011 | 3 | 23 | 4.400043 | 0.09467697 | 2.942513 | 4.686e-09 | 12.53947 | 1.7187e-08
2018-03-09 03:10 | 204753.9 | 5520.0003 | 3 | 23 | 4.399981 | 0.08798695 | 2.945536 | 4.686e-09 | 12.55278 | 1.7187e-08
2018-03-09 03:12 | 204873.9 | 5640.0003 | 3 | 23 | 4.399977 | 0.08312035 | 2.948385 | 4.686e-09 | 12.56531 | 1.7187e-08
2018-03-09 03:12 | 204887.5 | 5653.6105 | 3 | 23 | 4.399977 | 0.08149815 | 2.948698 | 4.686e-09 | 12.56669 | 1.7187e-08
2018-03-09 03:14 | 205007.5 | 120.0008 | 4 | 23 | 4.391751 | 0 | 2.948699 | 4.686e-09 | 12.56669 | 1.7187e-08
2018-03-09 03:16 | 205127.5 | 240.0008 | 4 | 23 | 4.390888 | 0 | 2.948699 | 4.686e-09 | 12.56669 | 1.7187e-08
2018-03-09 03:17 | 205187.5 | 300.0014 | 4 | 23 | 4.390571 | 0 | 2.948699 | 4.686e-09 | 12.56669 | 1.7187e-08
2018-03-09 03:19 | 205307.6 | 120.0002 | 5 | 23 | 3.816345 | -6.52008 | 2.948699 | 0.2173125 | 12.56669 | 0.8406542
2018-03-09 03:21 | 205427.6 | 240.001 | 5 | 23 | 3.756145 | -6.520115 | 2.948699 | 0.4346334 | 12.56669 | 1.663738
2018-03-09 03:23 | 205547.6 | 360.0002 | 5 | 23 | 3.687989 | -6.520063 | 2.948699 | 0.6519661 | 12.56669 | 2.472732
2018-03-09 03:25 | 205667.6 | 480.0002 | 5 | 23 | 3.615788 | -6.520133 | 2.948699 | 0.8693068 | 12.56669 | 3.266497
2018-03-09 03:27 | 205787.6 | 600.001 | 5 | 23 | 3.544491 | -6.52012 | 2.948699 | 1.086639 | 12.56669 | 4.044421
2018-03-09 03:29 | 205907.6 | 720.001 | 5 | 23 | 3.481886 | -6.520122 | 2.948699 | 1.303967 | 12.56669 | 4.807785
2018-03-09 03:31 | 206027.6 | 840.0012 | 5 | 23 | 3.429745 | -6.52012 | 2.948699 | 1.521281 | 12.56669 | 5.558576
2018-03-09 03:33 | 206147.6 | 960.0002 | 5 | 23 | 3.385807 | -6.520147 | 2.948699 | 1.738619 | 12.56669 | 6.299136
2018-03-09 03:35 | 206267.6 | 1080.0003 | 5 | 23 | 3.343532 | -6.520206 | 2.948699 | 1.955921 | 12.56669 | 7.030295
2018-03-09 03:37 | 206387.6 | 1200.001 | 5 | 23 | 3.303976 | -6.52012 | 2.948699 | 2.173266 | 12.56669 | 7.75265
2018-03-09 03:39 | 206507.6 | 1320.001 | 5 | 23 | 3.264685 | -6.52012 | 2.948699 | 2.390592 | 12.56669 | 8.466499
2018-03-09 03:41 | 206627.6 | 1440.0002 | 5 | 23 | 3.216969 | -6.520151 | 2.948699 | 2.607926 | 12.56669 | 9.171175
2018-03-09 03:43 | 206747.6 | 1560.001 | 5 | 23 | 3.12067 | -6.520133 | 2.948699 | 2.825243 | 12.56669 | 9.861345
2018-03-09 03:44 | 206816.6 | 1628.9752 | 5 | 23 | 2.999995 | -6.520132 | 2.948699 | 2.950169 | 12.56669 | 10.24451
2018-03-09 03:46 | 206936.7 | 120.0009 | 6 | 23 | 3.632077 | 0 | 2.948699 | 2.950169 | 12.56669 | 10.24451
2018-03-09 03:48 | 207056.7 | 240.0009 | 6 | 23 | 3.660195 | 0 | 2.948699 | 2.950169 | 12.56669 | 10.24451
2018-03-09 03:49 | 207116.7 | 300.0015 | 6 | 23 | 3.666848 | 0 | 2.948699 | 2.950169 | 12.56669 | 10.24451
2018-03-09 03:49 | 207116.7 | 0.0024 | 7 | 24 | 3.667175 | 0 | 0 | 0 | 0 | 0
2018-03-09 03:51 | 207236.7 | 120.001 | 2 | 24 | 4.0747 | 4.889899 | 0.1623991 | 3.145e-09 | 0.6540089 | 1.1531e-08
2018-03-09 03:53 | 207356.7 | 240.0009 | 2 | 24 | 4.129174 | 4.889997 | 0.3253872 | 3.145e-09 | 1.322854 | 1.1531e-08
2018-03-09 03:55 | 207476.7 | 360.0011 | 2 | 24 | 4.159352 | 4.889979 | 0.4883958 | 3.145e-09 | 1.998692 | 1.1531e-08
2018-03-09 03:57 | 207596.7 | 480.001 | 2 | 24 | 4.180394 | 4.890004 | 0.6513849 | 3.145e-09 | 2.678333 | 1.1531e-08
2018-03-09 03:59 | 207716.7 | 600.001 | 2 | 24 | 4.200167 | 4.841348 | 0.8142895 | 3.145e-09 | 3.361083 | 1.1531e-08
2018-03-09 04:01 | 207836.7 | 720.001 | 2 | 24 | 4.2002 | 4.436213 | 0.9689816 | 3.145e-09 | 4.010817 | 1.1531e-08
2018-03-09 04:03 | 207956.7 | 840.0002 | 2 | 24 | 4.200174 | 4.020383 | 1.109719 | 3.145e-09 | 4.601941 | 1.1531e-08
2018-03-09 04:05 | 208076.7 | 960.0002 | 2 | 24 | 4.200151 | 3.657561 | 1.237613 | 3.145e-09 | 5.139115 | 1.1531e-08
2018-03-09 04:07 | 208196.7 | 1080.001 | 2 | 24 | 4.200177 | 3.33133 | 1.353946 | 3.145e-09 | 5.627733 | 1.1531e-08
2018-03-09 04:08 | 208225.1 | 1108.4192 | 2 | 24 | 4.200179 | 3.259986 | 1.379956 | 3.145e-09 | 5.736978 | 1.1531e-08
2018-03-09 04:10 | 208345.2 | 120.001 | 3 | 24 | 4.223456 | 3.259994 | 1.488239 | 3.145e-09 | 6.192915 | 1.1531e-08
2018-03-09 04:12 | 208465.2 | 240.001 | 3 | 24 | 4.253613 | 3.259963 | 1.596911 | 3.145e-09 | 6.653498 | 1.1531e-08
2018-03-09 04:14 | 208585.2 | 360.0002 | 3 | 24 | 4.284687 | 3.259988 | 1.70557 | 3.145e-09 | 7.117371 | 1.1531e-08
2018-03-09 04:16 | 208705.2 | 480.0002 | 3 | 24 | 4.317171 | 3.260005 | 1.814227 | 3.145e-09 | 7.584682 | 1.1531e-08
2018-03-09 04:18 | 208825.2 | 600.0009 | 3 | 24 | 4.351014 | 3.259997 | 1.92289 | 3.145e-09 | 8.055601 | 1.1531e-08
2018-03-09 04:20 | 208945.2 | 720.0002 | 3 | 24 | 4.389706 | 3.260001 | 2.031565 | 3.145e-09 | 8.53049 | 1.1531e-08
2018-03-09 04:22 | 209065.2 | 840.0001 | 3 | 24 | 4.400163 | 2.876895 | 2.134919 | 3.145e-09 | 8.985127 | 1.1531e-08
2018-03-09 04:24 | 209185.2 | 960.0012 | 3 | 24 | 4.400122 | 2.50447 | 2.224445 | 3.145e-09 | 9.379057 | 1.1531e-08
2018-03-09 04:26 | 209305.2 | 1080.0002 | 3 | 24 | 4.400187 | 2.193583 | 2.302561 | 3.145e-09 | 9.72278 | 1.1531e-08
2018-03-09 04:28 | 209425.2 | 1200.001 | 3 | 24 | 4.400122 | 1.919122 | 2.371028 | 3.145e-09 | 10.02404 | 1.1531e-08
2018-03-09 04:30 | 209545.2 | 1320.001 | 3 | 24 | 4.400151 | 1.668675 | 2.430729 | 3.145e-09 | 10.28674 | 1.1531e-08
2018-03-09 04:32 | 209665.2 | 1440.0009 | 3 | 24 | 4.400107 | 1.464846 | 2.482835 | 3.145e-09 | 10.51601 | 1.1531e-08
2018-03-09 04:34 | 209785.2 | 1560.0011 | 3 | 24 | 4.400115 | 1.294646 | 2.528745 | 3.145e-09 | 10.71802 | 1.1531e-08
2018-03-09 04:36 | 209905.2 | 1680.0002 | 3 | 24 | 4.400036 | 1.151984 | 2.569497 | 3.145e-09 | 10.89733 | 1.1531e-08
2018-03-09 04:38 | 210025.2 | 1800.0003 | 3 | 24 | 4.400086 | 1.020981 | 2.605714 | 3.145e-09 | 11.05669 | 1.1531e-08
2018-03-09 04:40 | 210145.2 | 1920.0002 | 3 | 24 | 4.400045 | 0.9049578 | 2.637729 | 3.145e-09 | 11.19756 | 1.1531e-08
2018-03-09 04:42 | 210265.2 | 2040.0002 | 3 | 24 | 4.400117 | 0.8109379 | 2.666272 | 3.145e-09 | 11.32315 | 1.1531e-08
2018-03-09 04:44 | 210385.2 | 2160.001 | 3 | 24 | 4.400049 | 0.7310581 | 2.6919 | 3.145e-09 | 11.43591 | 1.1531e-08
2018-03-09 04:46 | 210505.2 | 2280.0009 | 3 | 24 | 4.400097 | 0.6605854 | 2.715061 | 3.145e-09 | 11.53782 | 1.1531e-08
2018-03-09 04:48 | 210625.2 | 2400.001 | 3 | 24 | 4.400077 | 0.5911942 | 2.735901 | 3.145e-09 | 11.62952 | 1.1531e-08
2018-03-09 04:50 | 210745.2 | 2520.0001 | 3 | 24 | 4.400012 | 0.5356236 | 2.754653 | 3.145e-09 | 11.71202 | 1.1531e-08
2018-03-09 04:52 | 210865.2 | 2640.0011 | 3 | 24 | 4.400047 | 0.4879265 | 2.77169 | 3.145e-09 | 11.78699 | 1.1531e-08
2018-03-09 04:54 | 210985.2 | 2760.0002 | 3 | 24 | 4.399994 | 0.4471607 | 2.787286 | 3.145e-09 | 11.85561 | 1.1531e-08
2018-03-09 04:56 | 211105.2 | 2880.0001 | 3 | 24 | 4.40001 | 0.4080143 | 2.801571 | 3.145e-09 | 11.91847 | 1.1531e-08
2018-03-09 04:58 | 211225.2 | 3000.001 | 3 | 24 | 4.400038 | 0.3722258 | 2.814553 | 3.145e-09 | 11.97559 | 1.1531e-08
2018-03-09 05:00 | 211345.2 | 3120.0002 | 3 | 24 | 4.399982 | 0.3420334 | 2.826449 | 3.145e-09 | 12.02793 | 1.1531e-08
2018-03-09 05:02 | 211465.2 | 3240.0002 | 3 | 24 | 4.399969 | 0.3165808 | 2.83743 | 3.145e-09 | 12.07625 | 1.1531e-08
2018-03-09 05:04 | 211585.2 | 3360.001 | 3 | 24 | 4.39997 | 0.2938328 | 2.847629 | 3.145e-09 | 12.12112 | 1.1531e-08
2018-03-09 05:06 | 211705.2 | 3480.0002 | 3 | 24 | 4.400032 | 0.2704077 | 2.85704 | 3.145e-09 | 12.16253 | 1.1531e-08
2018-03-09 05:08 | 211825.2 | 3600.0002 | 3 | 24 | 4.400062 | 0.2512226 | 2.865704 | 3.145e-09 | 12.20065 | 1.1531e-08
2018-03-09 05:10 | 211945.2 | 3720.001 | 3 | 24 | 4.400011 | 0.2336197 | 2.873762 | 3.145e-09 | 12.23611 | 1.1531e-08
2018-03-09 05:12 | 212065.2 | 3840.001 | 3 | 24 | 4.400032 | 0.2195063 | 2.88131 | 3.145e-09 | 12.26932 | 1.1531e-08
2018-03-09 05:14 | 212185.2 | 3960.0002 | 3 | 24 | 4.400023 | 0.2040796 | 2.888372 | 3.145e-09 | 12.3004 | 1.1531e-08
2018-03-09 05:16 | 212305.2 | 4080.001 | 3 | 24 | 4.399968 | 0.1885939 | 2.894908 | 3.145e-09 | 12.32915 | 1.1531e-08
2018-03-09 05:18 | 212425.2 | 4200.0001 | 3 | 24 | 4.399982 | 0.1758404 | 2.901005 | 3.145e-09 | 12.35598 | 1.1531e-08
2018-03-09 05:20 | 212545.2 | 4320.001 | 3 | 24 | 4.400044 | 0.1673136 | 2.906722 | 3.145e-09 | 12.38113 | 1.1531e-08
2018-03-09 05:22 | 212665.2 | 4440.001 | 3 | 24 | 4.400007 | 0.1567764 | 2.912112 | 3.145e-09 | 12.40485 | 1.1531e-08
2018-03-09 05:24 | 212785.2 | 4560.0002 | 3 | 24 | 4.399991 | 0.1450157 | 2.91715 | 3.145e-09 | 12.42702 | 1.1531e-08
2018-03-09 05:26 | 212905.2 | 4680.001 | 3 | 24 | 4.400031 | 0.136488 | 2.921823 | 3.145e-09 | 12.44758 | 1.1531e-08
2018-03-09 05:28 | 213025.2 | 4800.0002 | 3 | 24 | 4.400036 | 0.1282263 | 2.92622 | 3.145e-09 | 12.46692 | 1.1531e-08
2018-03-09 05:30 | 213145.2 | 4920.0002 | 3 | 24 | 4.400018 | 0.1212807 | 2.930372 | 3.145e-09 | 12.48519 | 1.1531e-08
2018-03-09 05:32 | 213265.2 | 5040.0001 | 3 | 24 | 4.40001 | 0.1132669 | 2.934285 | 3.145e-09 | 12.50241 | 1.1531e-08
2018-03-09 05:34 | 213385.2 | 5160.001 | 3 | 24 | 4.399999 | 0.1057072 | 2.937931 | 3.145e-09 | 12.51845 | 1.1531e-08
2018-03-09 05:36 | 213505.2 | 5280.001 | 3 | 24 | 4.399975 | 0.09839821 | 2.94135 | 3.145e-09 | 12.5335 | 1.1531e-08
2018-03-09 05:38 | 213625.2 | 5400.001 | 3 | 24 | 4.400004 | 0.09456062 | 2.944576 | 3.145e-09 | 12.54769 | 1.1531e-08
2018-03-09 05:40 | 213745.2 | 5520.0002 | 3 | 24 | 4.400038 | 0.08959961 | 2.947641 | 3.145e-09 | 12.56118 | 1.1531e-08
2018-03-09 05:42 | 213865.2 | 5640.0009 | 3 | 24 | 4.4 | 0.08261776 | 2.950508 | 3.145e-09 | 12.57379 | 1.1531e-08
2018-03-09 05:42 | 213882.5 | 5657.3256 | 3 | 24 | 4.399962 | 0.08149147 | 2.950904 | 3.145e-09 | 12.57553 | 1.1531e-08
2018-03-09 05:44 | 214002.6 | 120.0003 | 4 | 24 | 4.39186 | 0 | 2.950904 | 3.145e-09 | 12.57553 | 1.1531e-08
2018-03-09 05:46 | 214122.6 | 240.0003 | 4 | 24 | 4.390899 | 0 | 2.950904 | 3.145e-09 | 12.57553 | 1.1531e-08
2018-03-09 05:47 | 214182.6 | 300.0017 | 4 | 24 | 4.390584 | 0 | 2.950904 | 3.145e-09 | 12.57553 | 1.1531e-08
2018-03-09 05:49 | 214302.6 | 120.0002 | 5 | 24 | 3.819393 | -6.520122 | 2.950904 | 0.2173095 | 12.57553 | 0.8412394
2018-03-09 05:51 | 214422.6 | 240.001 | 5 | 24 | 3.755062 | -6.520133 | 2.950904 | 0.4346344 | 12.57553 | 1.664557
2018-03-09 05:53 | 214542.6 | 360.0009 | 5 | 24 | 3.684902 | -6.52012 | 2.950904 | 0.6519645 | 12.57553 | 2.473087
2018-03-09 05:55 | 214662.6 | 480.0002 | 5 | 24 | 3.613763 | -6.520151 | 2.950904 | 0.8692892 | 12.57553 | 3.266149
2018-03-09 05:57 | 214782.6 | 600.0002 | 5 | 24 | 3.546721 | -6.520191 | 2.950904 | 1.086606 | 12.57553 | 4.044146
2018-03-09 05:59 | 214902.6 | 720.0003 | 5 | 24 | 3.483517 | -6.519847 | 2.950904 | 1.303936 | 12.57553 | 4.80801
2018-03-09 06:01 | 215022.6 | 840.001 | 5 | 24 | 3.428247 | -6.519879 | 2.950904 | 1.521258 | 12.57553 | 5.558822
2018-03-09 06:03 | 215142.6 | 960.0002 | 5 | 24 | 3.383281 | -6.520173 | 2.950904 | 1.738577 | 12.57553 | 6.298841
2018-03-09 06:05 | 215262.6 | 1080.0002 | 5 | 24 | 3.344476 | -6.520129 | 2.950904 | 1.955892 | 12.57553 | 7.029775
2018-03-09 06:07 | 215382.6 | 1200.0001 | 5 | 24 | 3.307077 | -6.520133 | 2.950904 | 2.173229 | 12.57553 | 7.752597
2018-03-09 06:09 | 215502.6 | 1320.0002 | 5 | 24 | 3.264778 | -6.519842 | 2.950904 | 2.390546 | 12.57553 | 8.4668
2018-03-09 06:11 | 215622.6 | 1440.0002 | 5 | 24 | 3.213589 | -6.519997 | 2.950904 | 2.607857 | 12.57553 | 9.171017
2018-03-09 06:13 | 215742.6 | 1560.0002 | 5 | 24 | 3.117607 | -6.519992 | 2.950904 | 2.825186 | 12.57553 | 9.860431
2018-03-09 06:14 | 215812.8 | 1630.1729 | 5 | 24 | 2.999996 | -6.519955 | 2.950904 | 2.952278 | 12.57553 | 10.25003
2018-03-09 06:16 | 215932.9 | 120.0007 | 6 | 24 | 3.631265 | 0 | 2.950904 | 2.952301 | 12.57553 | 10.2501
2018-03-09 06:18 | 216052.9 | 240.0008 | 6 | 24 | 3.659767 | 0 | 2.950904 | 2.952301 | 12.57553 | 10.2501
2018-03-09 06:19 | 216112.9 | 300.0022 | 6 | 24 | 3.666526 | 0 | 2.950904 | 2.952301 | 12.57553 | 10.2501
2018-03-09 06:19 | 216112.8 | 0.0024 | 7 | 25 | 3.666778 | 0 | 0 | 0 | 0 | 0
2018-03-09 06:21 | 216232.9 | 120.0002 | 2 | 25 | 4.076842 | 4.889979 | 0.1624043 | 0 | 0.6543216 | 0
2018-03-09 06:23 | 216352.9 | 240.0001 | 2 | 25 | 4.127393 | 4.890021 | 0.3254025 | 0 | 1.323337 | 0
2018-03-09 06:25 | 216472.9 | 360.0003 | 2 | 25 | 4.156532 | 4.889997 | 0.4883966 | 0 | 1.99868 | 0
2018-03-09 06:27 | 216592.9 | 480.0002 | 2 | 25 | 4.181007 | 4.889997 | 0.6513708 | 0 | 2.678077 | 0
2018-03-09 06:29 | 216712.9 | 600.0002 | 2 | 25 | 4.200155 | 4.802489 | 0.8140917 | 0 | 3.360257 | 0
2018-03-09 06:31 | 216832.9 | 720.0011 | 2 | 25 | 4.200137 | 4.420999 | 0.9677731 | 0 | 4.005744 | 0
2018-03-09 06:33 | 216952.9 | 840.0001 | 2 | 25 | 4.200211 | 4.058528 | 1.109106 | 0 | 4.599366 | 0
2018-03-09 06:35 | 217072.9 | 960.0002 | 2 | 25 | 4.200169 | 3.678166 | 1.23811 | 0 | 5.141203 | 0
2018-03-09 06:37 | 217192.9 | 1080.0011 | 2 | 25 | 4.200124 | 3.32182 | 1.354584 | 0 | 5.630415 | 0
2018-03-09 06:38 | 217215.7 | 1102.784 | 2 | 25 | 4.200152 | 3.259994 | 1.375411 | 0 | 5.717892 | 0
2018-03-09 06:40 | 217335.7 | 120.0002 | 3 | 25 | 4.224054 | 3.259986 | 1.48369 | 0 | 6.173857 | 0
2018-03-09 06:42 | 217455.7 | 240.0001 | 3 | 25 | 4.250889 | 3.260022 | 1.592357 | 0 | 6.634318 | 0
2018-03-09 06:44 | 217575.7 | 360.0002 | 3 | 25 | 4.28084 | 3.260036 | 1.701021 | 0 | 7.097826 | 0
2018-03-09 06:46 | 217695.7 | 480.0002 | 3 | 25 | 4.315572 | 3.259965 | 1.80967 | 0 | 7.564804 | 0
2018-03-09 06:48 | 217815.7 | 600.0003 | 3 | 25 | 4.35103 | 3.260056 | 1.918338 | 0 | 8.035681 | 0
2018-03-09 06:50 | 217935.7 | 720.0002 | 3 | 25 | 4.388384 | 3.259994 | 2.026997 | 0 | 8.510476 | 0
2018-03-09 06:52 | 218055.7 | 840.001 | 3 | 25 | 4.400183 | 2.923535 | 2.131484 | 0 | 8.970036 | 0
2018-03-09 06:54 | 218175.7 | 960.0011 | 3 | 25 | 4.400206 | 2.52959 | 2.222282 | 0 | 9.369564 | 0
2018-03-09 06:56 | 218295.7 | 1080.001 | 3 | 25 | 4.400226 | 2.195733 | 2.300784 | 0 | 9.714985 | 0
2018-03-09 06:58 | 218415.7 | 1200.0011 | 3 | 25 | 4.40017 | 1.918351 | 2.3692 | 0 | 10.01603 | 0
2018-03-09 07:00 | 218535.7 | 1320.0019 | 3 | 25 | 4.40011 | 1.689654 | 2.429183 | 0 | 10.27996 | 0
2018-03-09 07:02 | 218655.7 | 1440.0004 | 3 | 25 | 4.400145 | 1.486465 | 2.482063 | 0 | 10.51263 | 0
2018-03-09 07:04 | 218775.7 | 1560.0002 | 3 | 25 | 4.400095 | 1.300275 | 2.528388 | 0 | 10.71647 | 0
2018-03-09 07:06 | 218895.7 | 1680.001 | 3 | 25 | 4.400105 | 1.150882 | 2.569161 | 0 | 10.89587 | 0
2018-03-09 07:08 | 219015.7 | 1800.0003 | 3 | 25 | 4.400072 | 1.024073 | 2.605342 | 0 | 11.05508 | 0
2018-03-09 07:10 | 219135.7 | 1920.0002 | 3 | 25 | 4.40009 | 0.9187765 | 2.637704 | 0 | 11.19747 | 0
2018-03-09 07:12 | 219255.7 | 2040.0003 | 3 | 25 | 4.40009 | 0.8175459 | 2.666632 | 0 | 11.32476 | 0
2018-03-09 07:14 | 219375.7 | 2160.0014 | 3 | 25 | 4.400068 | 0.7307072 | 2.692377 | 0 | 11.43803 | 0
2018-03-09 07:16 | 219495.7 | 2280.001 | 3 | 25 | 4.400005 | 0.6583214 | 2.715512 | 0 | 11.53983 | 0
2018-03-09 07:18 | 219615.7 | 2400.0011 | 3 | 25 | 4.400043 | 0.5990343 | 2.736442 | 0 | 11.63192 | 0
2018-03-09 07:20 | 219735.7 | 2520.0002 | 3 | 25 | 4.400001 | 0.5430374 | 2.755484 | 0 | 11.71571 | 0
2018-03-09 07:22 | 219855.7 | 2640.0011 | 3 | 25 | 4.400058 | 0.4912348 | 2.772687 | 0 | 11.7914 | 0
2018-03-09 07:24 | 219975.7 | 2760.001 | 3 | 25 | 4.400036 | 0.4467659 | 2.788283 | 0 | 11.86002 | 0
2018-03-09 07:26 | 220095.7 | 2880.001 | 3 | 25 | 4.400005 | 0.4096222 | 2.802545 | 0 | 11.92278 | 0
2018-03-09 07:28 | 220215.7 | 3000.001 | 3 | 25 | 4.399948 | 0.3777914 | 2.815686 | 0 | 11.9806 | 0
2018-03-09 07:30 | 220335.7 | 3120.0002 | 3 | 25 | 4.40001 | 0.3457613 | 2.827773 | 0 | 12.03378 | 0
2018-03-09 07:32 | 220455.7 | 3240.001 | 3 | 25 | 4.400062 | 0.3185234 | 2.838816 | 0 | 12.08237 | 0
2018-03-09 07:34 | 220575.7 | 3360.0009 | 3 | 25 | 4.40003 | 0.293891 | 2.849 | 0 | 12.12718 | 0
2018-03-09 07:36 | 220695.7 | 3480.001 | 3 | 25 | 4.4 | 0.2740383 | 2.858449 | 0 | 12.16876 | 0
2018-03-09 07:38 | 220815.7 | 3600.0007 | 3 | 25 | 4.400052 | 0.2557392 | 2.867268 | 0 | 12.20756 | 0
2018-03-09 07:40 | 220935.7 | 3720.0006 | 3 | 25 | 4.4 | 0.234355 | 2.875424 | 0 | 12.24345 | 0
2018-03-09 07:42 | 221055.7 | 3840.0016 | 3 | 25 | 4.400029 | 0.2195835 | 2.882984 | 0 | 12.27671 | 0
2018-03-09 07:44 | 221175.7 | 3960.0013 | 3 | 25 | 4.399988 | 0.204628 | 2.890039 | 0 | 12.30775 | 0
2018-03-09 07:46 | 221295.7 | 4080.0001 | 3 | 25 | 4.399982 | 0.1922073 | 2.896669 | 0 | 12.33692 | 0
2018-03-09 07:48 | 221415.7 | 4200.0014 | 3 | 25 | 4.399944 | 0.1782951 | 2.902867 | 0 | 12.3642 | 0
2018-03-09 07:50 | 221535.7 | 4320.0001 | 3 | 25 | 4.400063 | 0.1674423 | 2.908612 | 0 | 12.38948 | 0
2018-03-09 07:52 | 221655.7 | 4440.001 | 3 | 25 | 4.399973 | 0.1553764 | 2.913984 | 0 | 12.41311 | 0
2018-03-09 07:54 | 221775.7 | 4560.0013 | 3 | 25 | 4.40003 | 0.1479769 | 2.919039 | 0 | 12.43536 | 0
2018-03-09 07:56 | 221895.7 | 4680.0012 | 3 | 25 | 4.399933 | 0.137373 | 2.923809 | 0 | 12.45634 | 0
2018-03-09 07:58 | 222015.7 | 4800.0007 | 3 | 25 | 4.399918 | 0.1271 | 2.928245 | 0 | 12.47586 | 0
2018-03-09 08:00 | 222135.7 | 4920.0001 | 3 | 25 | 4.400077 | 0.1215658 | 2.93239 | 0 | 12.4941 | 0
2018-03-09 08:02 | 222255.7 | 5040.0006 | 3 | 25 | 4.399929 | 0.1125555 | 2.936283 | 0 | 12.51123 | 0
2018-03-09 08:04 | 222375.7 | 5160.0006 | 3 | 25 | 4.400002 | 0.1070795 | 2.939973 | 0 | 12.52746 | 0
2018-03-09 08:06 | 222495.7 | 5280.0015 | 3 | 25 | 4.399995 | 0.1002693 | 2.943441 | 0 | 12.54272 | 0
2018-03-09 08:08 | 222615.7 | 5400.0009 | 3 | 25 | 4.399994 | 0.09324741 | 2.946666 | 0 | 12.55691 | 0
2018-03-09 08:10 | 222735.7 | 5520.0004 | 3 | 25 | 4.400004 | 0.0885191 | 2.949691 | 0 | 12.57022 | 0
2018-03-09 08:12 | 222855.7 | 5640.0016 | 3 | 25 | 4.399981 | 0.08311749 | 2.95255 | 0 | 12.5828 | 0
2018-03-09 08:12 | 222877.3 | 5661.6238 | 3 | 25 | 4.399969 | 0.08149815 | 2.953049 | 0 | 12.585 | 0
2018-03-09 08:14 | 222997.4 | 120.0004 | 4 | 25 | 4.391754 | 0 | 2.953049 | 0 | 12.585 | 0
2018-03-09 08:16 | 223117.4 | 240.0013 | 4 | 25 | 4.390939 | 0 | 2.953049 | 0 | 12.585 | 0
2018-03-09 08:17 | 223177.4 | 300.0028 | 4 | 25 | 4.390605 | 0 | 2.953049 | 0 | 12.585 | 0
2018-03-09 08:19 | 223297.5 | 120.0015 | 5 | 25 | 3.816056 | -6.520032 | 2.953049 | 0.217316 | 12.585 | 0.8405448
2018-03-09 08:21 | 223417.5 | 240.0016 | 5 | 25 | 3.757434 | -6.519933 | 2.953049 | 0.4346192 | 12.585 | 1.663657
2018-03-09 08:23 | 223537.5 | 360.0016 | 5 | 25 | 3.687182 | -6.519935 | 2.953049 | 0.6519579 | 12.585 | 2.472808
2018-03-09 08:25 | 223657.5 | 480.0008 | 5 | 25 | 3.612571 | -6.520017 | 2.953049 | 0.8692651 | 12.585 | 3.265913
2018-03-09 08:27 | 223777.5 | 600.0016 | 5 | 25 | 3.54343 | -6.520051 | 2.953049 | 1.08659 | 12.585 | 4.043385
2018-03-09 08:29 | 223897.5 | 720.0017 | 5 | 25 | 3.481914 | -6.520027 | 2.953049 | 1.303903 | 12.585 | 4.806538
2018-03-09 08:31 | 224017.5 | 840.0002 | 5 | 25 | 3.430318 | -6.520056 | 2.953049 | 1.521233 | 12.585 | 5.557535
2018-03-09 08:33 | 224137.5 | 960.0003 | 5 | 25 | 3.383554 | -6.519983 | 2.953049 | 1.738547 | 12.585 | 6.297878
2018-03-09 08:35 | 224257.5 | 1080.0003 | 5 | 25 | 3.341674 | -6.520027 | 2.953049 | 1.95589 | 12.585 | 7.028598
2018-03-09 08:37 | 224377.5 | 1200.0006 | 5 | 25 | 3.303703 | -6.520058 | 2.953049 | 2.173214 | 12.585 | 7.750672
2018-03-09 08:39 | 224497.5 | 1320.0005 | 5 | 25 | 3.266104 | -6.519987 | 2.953049 | 2.390532 | 12.585 | 8.464589
2018-03-09 08:41 | 224617.5 | 1440.0016 | 5 | 25 | 3.216528 | -6.519931 | 2.953049 | 2.607869 | 12.585 | 9.169473
2018-03-09 08:43 | 224737.5 | 1560.0007 | 5 | 25 | 3.115635 | -6.520039 | 2.953049 | 2.825187 | 12.585 | 9.859024
2018-03-09 08:44 | 224804.9 | 1627.4337 | 5 | 25 | 2.999999 | -6.520022 | 2.953049 | 2.947299 | 12.585 | 10.23317
2018-03-09 08:46 | 224924.9 | 120.0003 | 6 | 25 | 3.633061 | 0 | 2.953049 | 2.947299 | 12.585 | 10.23317
2018-03-09 08:48 | 225044.9 | 240.0003 | 6 | 25 | 3.660846 | 0 | 2.953049 | 2.947299 | 12.585 | 10.23317
2018-03-09 08:49 | 225104.9 | 300.0017 | 6 | 25 | 3.667664 | 0 | 2.953049 | 2.947299 | 12.585 | 10.23317
2018-03-09 08:49 | 225105 | 0.0026 | 7 | 26 | 3.667754 | 0 | 0 | 0 | 0 | 0
2018-03-09 08:51 | 225225.1 | 120.0004 | 2 | 26 | 4.077361 | 4.889874 | 0.162399 | 0 | 0.6541263 | 0
2018-03-09 08:53 | 225345.1 | 240.0013 | 2 | 26 | 4.130458 | 4.889861 | 0.3253875 | 0 | 1.323394 | 0
2018-03-09 08:55 | 225465.1 | 360.0006 | 2 | 26 | 4.159631 | 4.889878 | 0.4883749 | 0 | 1.999244 | 0
2018-03-09 08:57 | 225585.1 | 480.0013 | 2 | 26 | 4.179159 | 4.889935 | 0.6513692 | 0 | 2.678848 | 0
2018-03-09 08:59 | 225705.1 | 600.0014 | 2 | 26 | 4.200178 | 4.831172 | 0.8142365 | 0 | 3.361343 | 0
2018-03-09 09:01 | 225825.1 | 720.0006 | 2 | 26 | 4.200174 | 4.403195 | 0.9679264 | 0 | 4.006869 | 0
2018-03-09 09:03 | 225945.1 | 840.0006 | 2 | 26 | 4.200156 | 4.017718 | 1.108191 | 0 | 4.596004 | 0
2018-03-09 09:05 | 226065.1 | 960.0006 | 2 | 26 | 4.200131 | 3.661948 | 1.236053 | 0 | 5.133047 | 0
2018-03-09 09:07 | 226185.1 | 1080.0006 | 2 | 26 | 4.200139 | 3.338573 | 1.352726 | 0 | 5.623091 | 0
2018-03-09 09:08 | 226215.1 | 1110.01 | 2 | 26 | 4.20017 | 3.259976 | 1.380227 | 0 | 5.738597 | 0
2018-03-09 09:10 | 226335.1 | 120.0001 | 3 | 26 | 4.225858 | 3.25994 | 1.488507 | 1.588e-09 | 6.194644 | 6.445e-09
2018-03-09 09:12 | 226455.1 | 240.0017 | 3 | 26 | 4.255011 | 3.259946 | 1.597171 | 1.588e-09 | 6.655426 | 6.445e-09
2018-03-09 09:14 | 226575.1 | 360.0009 | 3 | 26 | 4.285352 | 3.259931 | 1.705832 | 1.588e-09 | 7.119414 | 6.445e-09
2018-03-09 09:16 | 226695.1 | 480.0009 | 3 | 26 | 4.316833 | 3.259976 | 1.814498 | 1.588e-09 | 7.586775 | 6.445e-09
2018-03-09 09:18 | 226815.1 | 600.0002 | 3 | 26 | 4.352383 | 3.259948 | 1.923154 | 1.588e-09 | 8.057705 | 6.445e-09
2018-03-09 09:20 | 226935.1 | 720.0003 | 3 | 26 | 4.392239 | 3.259955 | 2.03181 | 1.588e-09 | 8.532773 | 6.445e-09
2018-03-09 09:22 | 227055.1 | 840.0011 | 3 | 26 | 4.4002 | 2.869401 | 2.13475 | 1.588e-09 | 8.985642 | 6.445e-09
2018-03-09 09:24 | 227175.1 | 960.0027 | 3 | 26 | 4.400161 | 2.505712 | 2.224091 | 1.588e-09 | 9.378758 | 6.445e-09
2018-03-09 09:26 | 227295.1 | 1080.0003 | 3 | 26 | 4.400165 | 2.189349 | 2.302244 | 1.588e-09 | 9.72264 | 6.445e-09
2018-03-09 09:28 | 227415.1 | 1200.0012 | 3 | 26 | 4.400081 | 1.896831 | 2.370255 | 1.588e-09 | 10.0219 | 6.445e-09
2018-03-09 09:30 | 227535.1 | 1320.0012 | 3 | 26 | 4.400121 | 1.65992 | 2.429413 | 1.588e-09 | 10.2822 | 6.445e-09
2018-03-09 09:32 | 227655.1 | 1440.0011 | 3 | 26 | 4.400086 | 1.460898 | 2.481343 | 1.588e-09 | 10.5107 | 6.445e-09
2018-03-09 09:34 | 227775.1 | 1560.0004 | 3 | 26 | 4.400087 | 1.297112 | 2.527251 | 1.588e-09 | 10.7127 | 6.445e-09
2018-03-09 09:36 | 227895.1 | 1680.0005 | 3 | 26 | 4.40005 | 1.145422 | 2.567947 | 1.588e-09 | 10.89177 | 6.445e-09
2018-03-09 09:38 | 228015.1 | 1800.0015 | 3 | 26 | 4.400082 | 1.011328 | 2.603805 | 1.588e-09 | 11.04955 | 6.445e-09
2018-03-09 09:40 | 228135.1 | 1920.0007 | 3 | 26 | 4.400027 | 0.9023533 | 2.635649 | 1.588e-09 | 11.18966 | 6.445e-09
2018-03-09 09:42 | 228255.1 | 2040.0015 | 3 | 26 | 4.400013 | 0.810832 | 2.664161 | 1.588e-09 | 11.31511 | 6.445e-09
2018-03-09 09:44 | 228375.1 | 2160.0003 | 3 | 26 | 4.400065 | 0.7313566 | 2.68985 | 1.588e-09 | 11.42815 | 6.445e-09
2018-03-09 09:46 | 228495.1 | 2280.0005 | 3 | 26 | 4.400087 | 0.6535597 | 2.712908 | 1.588e-09 | 11.5296 | 6.445e-09
2018-03-09 09:48 | 228615.1 | 2400.0004 | 3 | 26 | 4.400044 | 0.5890532 | 2.733558 | 1.588e-09 | 11.62046 | 6.445e-09
2018-03-09 09:50 | 228735.1 | 2520.0012 | 3 | 26 | 4.400043 | 0.5349016 | 2.752255 | 1.588e-09 | 11.70273 | 6.445e-09
2018-03-09 09:52 | 228855.1 | 2640.0003 | 3 | 26 | 4.400029 | 0.4896431 | 2.769306 | 1.588e-09 | 11.77776 | 6.445e-09
2018-03-09 09:54 | 228975.1 | 2760.0013 | 3 | 26 | 4.399988 | 0.4452181 | 2.7849 | 1.588e-09 | 11.84637 | 6.445e-09
2018-03-09 09:56 | 229095.1 | 2880.0004 | 3 | 26 | 4.399981 | 0.4040184 | 2.799041 | 1.588e-09 | 11.90859 | 6.445e-09
2018-03-09 09:58 | 229215.1 | 3000.0005 | 3 | 26 | 4.399975 | 0.3708448 | 2.811969 | 1.588e-09 | 11.96547 | 6.445e-09
2018-03-09 10:00 | 229335.1 | 3120.0004 | 3 | 26 | 4.39999 | 0.3428612 | 2.823866 | 1.588e-09 | 12.01783 | 6.445e-09
2018-03-09 10:02 | 229455.1 | 3240.0004 | 3 | 26 | 4.400003 | 0.3183107 | 2.834896 | 1.588e-09 | 12.06636 | 6.445e-09
2018-03-09 10:04 | 229575.1 | 3360.0012 | 3 | 26 | 4.399988 | 0.2909355 | 2.845066 | 1.588e-09 | 12.1111 | 6.445e-09
2018-03-09 10:06 | 229695.1 | 3480.0012 | 3 | 26 | 4.400011 | 0.2695684 | 2.854411 | 1.588e-09 | 12.15222 | 6.445e-09
2018-03-09 10:08 | 229815.1 | 3600.0013 | 3 | 26 | 4.399975 | 0.2502728 | 2.863084 | 1.588e-09 | 12.19038 | 6.445e-09
2018-03-09 10:10 | 229935.1 | 3720.0004 | 3 | 26 | 4.399978 | 0.235055 | 2.871184 | 1.588e-09 | 12.22602 | 6.445e-09
2018-03-09 10:12 | 230055.1 | 3840.0013 | 3 | 26 | 4.400016 | 0.2193813 | 2.878755 | 1.588e-09 | 12.25933 | 6.445e-09
2018-03-09 10:14 | 230175.1 | 3960.0004 | 3 | 26 | 4.400007 | 0.2024736 | 2.885758 | 1.588e-09 | 12.29015 | 6.445e-09
2018-03-09 10:16 | 230295.1 | 4080.0004 | 3 | 26 | 4.39998 | 0.1884356 | 2.892269 | 1.588e-09 | 12.3188 | 6.445e-09
2018-03-09 10:18 | 230415.1 | 4200.0012 | 3 | 26 | 4.400002 | 0.1774454 | 2.898364 | 1.588e-09 | 12.34562 | 6.445e-09
2018-03-09 10:20 | 230535.1 | 4320.0004 | 3 | 26 | 4.399988 | 0.1664591 | 2.9041 | 1.588e-09 | 12.37085 | 6.445e-09
2018-03-09 10:22 | 230655.1 | 4440.0013 | 3 | 26 | 4.399993 | 0.1545172 | 2.909464 | 1.588e-09 | 12.39445 | 6.445e-09
2018-03-09 10:24 | 230775.1 | 4560.0012 | 3 | 26 | 4.400042 | 0.1446381 | 2.914443 | 1.588e-09 | 12.41636 | 6.445e-09
2018-03-09 10:26 | 230895.1 | 4680.0004 | 3 | 26 | 4.399994 | 0.1353111 | 2.919111 | 1.588e-09 | 12.4369 | 6.445e-09
2018-03-09 10:28 | 231015.1 | 4800.0004 | 3 | 26 | 4.399989 | 0.1284809 | 2.923514 | 1.588e-09 | 12.45628 | 6.445e-09
2018-03-09 10:30 | 231135.1 | 4920.0021 | 3 | 26 | 4.399991 | 0.1206255 | 2.927664 | 1.588e-09 | 12.47454 | 6.445e-09
2018-03-09 10:32 | 231255.1 | 5040.0004 | 3 | 26 | 4.399979 | 0.1114073 | 2.931531 | 1.588e-09 | 12.49155 | 6.445e-09
2018-03-09 10:34 | 231375.1 | 5160.0012 | 3 | 26 | 4.400035 | 0.1047344 | 2.935145 | 1.588e-09 | 12.50745 | 6.445e-09
2018-03-09 10:36 | 231495.1 | 5280.0012 | 3 | 26 | 4.399991 | 0.09938431 | 2.938539 | 1.588e-09 | 12.52239 | 6.445e-09
2018-03-09 10:38 | 231615.1 | 5400.0013 | 3 | 26 | 4.399997 | 0.09323692 | 2.941764 | 1.588e-09 | 12.53658 | 6.445e-09
2018-03-09 10:40 | 231735.1 | 5520.0012 | 3 | 26 | 4.399993 | 0.08673 | 2.944788 | 1.588e-09 | 12.54988 | 6.445e-09
2018-03-09 10:41 | 231852.2 | 5637.0962 | 3 | 26 | 4.39999 | 0.0814867 | 2.947538 | 1.588e-09 | 12.56198 | 6.445e-09
2018-03-09 10:43 | 231972.2 | 120.0002 | 4 | 26 | 4.391822 | 0 | 2.947538 | 1.588e-09 | 12.56198 | 6.445e-09
2018-03-09 10:45 | 232092.2 | 240.0002 | 4 | 26 | 4.39087 | 0 | 2.947538 | 1.588e-09 | 12.56198 | 6.445e-09
2018-03-09 10:46 | 232152.2 | 300.0024 | 4 | 26 | 4.39055 | 0 | 2.947538 | 1.588e-09 | 12.56198 | 6.445e-09
2018-03-09 10:48 | 232272.3 | 120.0011 | 5 | 26 | 3.816216 | -6.520078 | 2.947538 | 0.2173247 | 12.56198 | 0.841045
2018-03-09 10:50 | 232392.3 | 240.0002 | 5 | 26 | 3.75443 | -6.520093 | 2.947538 | 0.4346409 | 12.56198 | 1.663832
2018-03-09 10:52 | 232512.3 | 360.0027 | 5 | 26 | 3.684981 | -6.520088 | 2.947538 | 0.651974 | 12.56198 | 2.472337
2018-03-09 10:54 | 232632.3 | 480.0003 | 5 | 26 | 3.615165 | -6.520132 | 2.947538 | 0.8692904 | 12.56198 | 3.265523
2018-03-09 10:56 | 232752.3 | 600.0002 | 5 | 26 | 3.546466 | -6.519751 | 2.947538 | 1.086621 | 12.56198 | 4.043716
2018-03-09 10:58 | 232872.3 | 720.0011 | 5 | 26 | 3.481271 | -6.520135 | 2.947538 | 1.303946 | 12.56198 | 4.807187
2018-03-09 11:00 | 232992.3 | 840.0011 | 5 | 26 | 3.428121 | -6.520189 | 2.947538 | 1.521271 | 12.56198 | 5.557788
2018-03-09 11:02 | 233112.3 | 960.0012 | 5 | 26 | 3.383741 | -6.520179 | 2.947538 | 1.738618 | 12.56198 | 6.297905
2018-03-09 11:04 | 233232.3 | 1080.0012 | 5 | 26 | 3.344934 | -6.520193 | 2.947538 | 1.955926 | 12.56198 | 7.028973
2018-03-09 11:06 | 233352.3 | 1200.0014 | 5 | 26 | 3.305608 | -6.519901 | 2.947538 | 2.173266 | 12.56198 | 7.751754
2018-03-09 11:08 | 233472.3 | 1320.0012 | 5 | 26 | 3.264665 | -6.520174 | 2.947538 | 2.390583 | 12.56198 | 8.465684
2018-03-09 11:10 | 233592.3 | 1440.0011 | 5 | 26 | 3.21461 | -6.519806 | 2.947538 | 2.607928 | 12.56198 | 9.170153
2018-03-09 11:12 | 233712.3 | 1560.0003 | 5 | 26 | 3.120413 | -6.520174 | 2.947538 | 2.825248 | 12.56198 | 9.859923
2018-03-09 11:14 | 233783.1 | 1630.8121 | 5 | 26 | 2.99999 | -6.520183 | 2.947538 | 2.953482 | 12.56198 | 10.25325
2018-03-09 11:16 | 233903.1 | 120.0007 | 6 | 26 | 3.630553 | 0 | 2.947538 | 2.953482 | 12.56198 | 10.25325
2018-03-09 11:18 | 234023.1 | 240 | 6 | 26 | 3.658752 | 0 | 2.947538 | 2.953482 | 12.56198 | 10.25325
2018-03-09 11:19 | 234083.2 | 300.003 | 6 | 26 | 3.66559 | 0 | 2.947538 | 2.953482 | 12.56198 | 10.25325
2018-03-09 11:19 | 234083.1 | 0.0025 | 7 | 27 | 3.665316 | 0 | 0 | 0 | 0 | 0
2018-03-09 11:21 | 234203.2 | 120.0003 | 2 | 27 | 4.075575 | 4.889901 | 0.1623999 | 0 | 0.6541975 | 0
2018-03-09 11:23 | 234323.2 | 240.0009 | 2 | 27 | 4.126493 | 4.889903 | 0.3253871 | 0 | 1.3229 | 0
2018-03-09 11:25 | 234443.2 | 360.0002 | 2 | 27 | 4.158889 | 4.889945 | 0.4883721 | 0 | 1.998285 | 0
2018-03-09 11:27 | 234563.2 | 480.0004 | 2 | 27 | 4.18168 | 4.889913 | 0.6513727 | 0 | 2.678091 | 0
2018-03-09 11:29 | 234683.2 | 600.0005 | 2 | 27 | 4.20019 | 4.797637 | 0.8140174 | 0 | 3.36002 | 0
2018-03-09 11:31 | 234803.2 | 720.0013 | 2 | 27 | 4.200113 | 4.43488 | 0.9678402 | 0 | 4.0061 | 0
2018-03-09 11:33 | 234923.2 | 840.0012 | 2 | 27 | 4.200177 | 4.050324 | 1.109367 | 0 | 4.600539 | 0
2018-03-09 11:35 | 235043.2 | 960.0012 | 2 | 27 | 4.200191 | 3.658757 | 1.237676 | 0 | 5.139455 | 0
2018-03-09 11:37 | 235163.2 | 1080.0012 | 2 | 27 | 4.20016 | 3.32178 | 1.353939 | 0 | 5.62778 | 0
2018-03-09 11:37 | 235186.8 | 1103.5922 | 2 | 27 | 4.200195 | 3.259982 | 1.375499 | 0 | 5.718335 | 0
2018-03-09 11:39 | 235306.8 | 120.0002 | 3 | 27 | 4.223125 | 3.259906 | 1.483773 | 0 | 6.17425 | 0
2018-03-09 11:41 | 235426.8 | 240.001 | 3 | 27 | 4.250278 | 3.259902 | 1.592425 | 0 | 6.634541 | 0
2018-03-09 11:43 | 235546.8 | 360.0002 | 3 | 27 | 4.282384 | 3.259944 | 1.701091 | 0 | 7.098108 | 0
2018-03-09 11:45 | 235666.8 | 480.001 | 3 | 27 | 4.31575 | 3.259892 | 1.809759 | 0 | 7.565273 | 0
2018-03-09 11:47 | 235786.8 | 600.0002 | 3 | 27 | 4.350812 | 3.259917 | 1.918409 | 0 | 8.036067 | 0
2018-03-09 11:49 | 235906.8 | 720.001 | 3 | 27 | 4.387128 | 3.260041 | 2.027072 | 0 | 8.510789 | 0
2018-03-09 11:51 | 236026.8 | 840.001 | 3 | 27 | 4.400211 | 2.918527 | 2.131662 | 0 | 8.970761 | 0
2018-03-09 11:53 | 236146.8 | 960.0003 | 3 | 27 | 4.400164 | 2.524253 | 2.222083 | 0 | 9.368629 | 0
2018-03-09 11:55 | 236266.8 | 1080.001 | 3 | 27 | 4.400119 | 2.200541 | 2.300693 | 0 | 9.714526 | 0
2018-03-09 11:57 | 236386.8 | 1200.0002 | 3 | 27 | 4.400111 | 1.930318 | 2.369384 | 0 | 10.01677 | 0
2018-03-09 11:59 | 236506.8 | 1320.0011 | 3 | 27 | 4.400105 | 1.696001 | 2.429763 | 0 | 10.28245 | 0
2018-03-09 12:01 | 236626.8 | 1440.0003 | 3 | 27 | 4.400121 | 1.479518 | 2.482619 | 0 | 10.51502 | 0
2018-03-09 12:03 | 236746.8 | 1560.0002 | 3 | 27 | 4.400069 | 1.303544 | 2.528901 | 0 | 10.71867 | 0
2018-03-09 12:05 | 236866.8 | 1680.0002 | 3 | 27 | 4.400173 | 1.157248 | 2.569834 | 0 | 10.89878 | 0
2018-03-09 12:07 | 236986.8 | 1800.001 | 3 | 27 | 4.40014 | 1.033493 | 2.606273 | 0 | 11.05911 | 0
2018-03-09 12:09 | 237106.8 | 1920.001 | 3 | 27 | 4.400097 | 0.9187098 | 2.638783 | 0 | 11.20216 | 0
2018-03-09 12:11 | 237226.8 | 2040.001 | 3 | 27 | 4.400033 | 0.8166046 | 2.66762 | 0 | 11.32905 | 0
2018-03-09 12:13 | 237346.8 | 2160.0002 | 3 | 27 | 4.40004 | 0.7330675 | 2.693413 | 0 | 11.44253 | 0
2018-03-09 12:15 | 237466.8 | 2280.0011 | 3 | 27 | 4.399969 | 0.6620693 | 2.71664 | 0 | 11.54473 | 0
2018-03-09 12:17 | 237586.8 | 2400.0002 | 3 | 27 | 4.399985 | 0.6009312 | 2.737706 | 0 | 11.63743 | 0
2018-03-09 12:19 | 237706.8 | 2520.0002 | 3 | 27 | 4.400022 | 0.5404692 | 2.756733 | 0 | 11.72115 | 0
2018-03-09 12:21 | 237826.8 | 2640.001 | 3 | 27 | 4.40008 | 0.4917641 | 2.773894 | 0 | 11.79666 | 0
2018-03-09 12:23 | 237946.8 | 2760.001 | 3 | 27 | 4.40001 | 0.4485025 | 2.789528 | 0 | 11.86544 | 0
2018-03-09 12:25 | 238066.8 | 2880.001 | 3 | 27 | 4.400063 | 0.4135122 | 2.803879 | 0 | 11.92859 | 0
2018-03-09 12:27 | 238186.8 | 3000.0002 | 3 | 27 | 4.399961 | 0.3766251 | 2.817066 | 0 | 11.98661 | 0
2018-03-09 12:29 | 238306.8 | 3120.001 | 3 | 27 | 4.400005 | 0.3451052 | 2.82909 | 0 | 12.03952 | 0
2018-03-09 12:31 | 238426.8 | 3240.0002 | 3 | 27 | 4.399982 | 0.317565 | 2.840134 | 0 | 12.08811 | 0
2018-03-09 12:33 | 238546.8 | 3360.0002 | 3 | 27 | 4.400033 | 0.2961016 | 2.850346 | 0 | 12.13305 | 0
2018-03-09 12:35 | 238666.8 | 3480.001 | 3 | 27 | 4.399987 | 0.2747517 | 2.859866 | 0 | 12.17493 | 0
2018-03-09 12:37 | 238786.8 | 3600.0001 | 3 | 27 | 4.400008 | 0.2533598 | 2.868676 | 0 | 12.2137 | 0
2018-03-09 12:39 | 238906.8 | 3720.0002 | 3 | 27 | 4.40003 | 0.2352524 | 2.876799 | 0 | 12.24944 | 0
2018-03-09 12:41 | 239026.8 | 3840.0011 | 3 | 27 | 4.399985 | 0.2184744 | 2.884365 | 0 | 12.28273 | 0
2018-03-09 12:43 | 239146.8 | 3960.001 | 3 | 27 | 4.400007 | 0.205471 | 2.891451 | 0 | 12.31391 | 0
2018-03-09 12:45 | 239266.8 | 4080.001 | 3 | 27 | 4.400049 | 0.1918278 | 2.898086 | 0 | 12.3431 | 0
2018-03-09 12:47 | 239386.8 | 4200.0002 | 3 | 27 | 4.400085 | 0.1786966 | 2.904233 | 0 | 12.37015 | 0
2018-03-09 12:49 | 239506.8 | 4320.0002 | 3 | 27 | 4.400007 | 0.1667948 | 2.909967 | 0 | 12.39538 | 0
2018-03-09 12:51 | 239626.8 | 4440.0009 | 3 | 27 | 4.40004 | 0.1573696 | 2.915344 | 0 | 12.41904 | 0
2018-03-09 12:53 | 239746.8 | 4560.0001 | 3 | 27 | 4.40004 | 0.1474552 | 2.92041 | 0 | 12.44133 | 0
2018-03-09 12:55 | 239866.8 | 4680.001 | 3 | 27 | 4.399942 | 0.1358538 | 2.925151 | 0 | 12.46219 | 0
2018-03-09 12:57 | 239986.8 | 4800.001 | 3 | 27 | 4.399957 | 0.1271534 | 2.929555 | 0 | 12.48157 | 0
2018-03-09 12:59 | 240106.8 | 4920.0002 | 3 | 27 | 4.400005 | 0.1198645 | 2.933684 | 0 | 12.49973 | 0
2018-03-09 13:01 | 240226.8 | 5040.001 | 3 | 27 | 4.400015 | 0.1135893 | 2.937582 | 0 | 12.51688 | 0
2018-03-09 13:03 | 240346.8 | 5160.0002 | 3 | 27 | 4.400009 | 0.1073456 | 2.941257 | 0 | 12.53305 | 0
2018-03-09 13:05 | 240466.8 | 5280.0001 | 3 | 27 | 4.400006 | 0.09897423 | 2.944672 | 0 | 12.54808 | 0
2018-03-09 13:07 | 240586.8 | 5400.0002 | 3 | 27 | 4.399954 | 0.09301567 | 2.947869 | 0 | 12.56215 | 0
2018-03-09 13:09 | 240706.8 | 5520.001 | 3 | 27 | 4.400043 | 0.08886623 | 2.950886 | 0 | 12.57542 | 0
2018-03-09 13:11 | 240826.8 | 5640.0003 | 3 | 27 | 4.399944 | 0.08297729 | 2.953751 | 0 | 12.58803 | 0
2018-03-09 13:11 | 240848.4 | 5661.5545 | 3 | 27 | 4.399976 | 0.08148861 | 2.954249 | 0 | 12.59022 | 0
2018-03-09 13:13 | 240968.4 | 120 | 4 | 27 | 4.391832 | 0 | 2.954249 | 0 | 12.59022 | 0
2018-03-09 13:15 | 241088.4 | 240.0009 | 4 | 27 | 4.390964 | 0 | 2.954249 | 0 | 12.59022 | 0
2018-03-09 13:16 | 241148.4 | 300.0023 | 4 | 27 | 4.39065 | 0 | 2.954249 | 0 | 12.59022 | 0
2018-03-09 13:18 | 241268.5 | 120.0009 | 5 | 27 | 3.817818 | -6.520074 | 2.954249 | 0.2173118 | 12.59022 | 0.8406451
2018-03-09 13:20 | 241388.5 | 240.0002 | 5 | 27 | 3.758001 | -6.52013 | 2.954249 | 0.4346388 | 12.59022 | 1.664172
2018-03-09 13:22 | 241508.5 | 360.0002 | 5 | 27 | 3.685081 | -6.520083 | 2.954249 | 0.6519763 | 12.59022 | 2.473113
2018-03-09 13:24 | 241628.5 | 480.001 | 5 | 27 | 3.612789 | -6.52008 | 2.954249 | 0.8692966 | 12.59022 | 3.266043
2018-03-09 13:26 | 241748.5 | 600.001 | 5 | 27 | 3.543989 | -6.520115 | 2.954249 | 1.086613 | 12.59022 | 4.043576
2018-03-09 13:28 | 241868.5 | 720.001 | 5 | 27 | 3.48347 | -6.520174 | 2.954249 | 1.303945 | 12.59022 | 4.807073
2018-03-09 13:30 | 241988.5 | 840.0002 | 5 | 27 | 3.429755 | -6.52009 | 2.954249 | 1.521275 | 12.59022 | 5.558218
2018-03-09 13:32 | 242108.5 | 960.0009 | 5 | 27 | 3.382427 | -6.520095 | 2.954249 | 1.738604 | 12.59022 | 6.298299
2018-03-09 13:34 | 242228.5 | 1080.0003 | 5 | 27 | 3.342171 | -6.5201 | 2.954249 | 1.955937 | 12.59022 | 7.02897
2018-03-09 13:36 | 242348.5 | 1200.0002 | 5 | 27 | 3.305456 | -6.520209 | 2.954249 | 2.173257 | 12.59022 | 7.751224
2018-03-09 13:38 | 242468.5 | 1320.0003 | 5 | 27 | 3.267446 | -6.520103 | 2.954249 | 2.390584 | 12.59022 | 8.465533
2018-03-09 13:40 | 242588.5 | 1440.001 | 5 | 27 | 3.214393 | -6.520029 | 2.954249 | 2.607907 | 12.59022 | 9.170283
2018-03-09 13:42 | 242708.5 | 1560.0003 | 5 | 27 | 3.116369 | -6.520083 | 2.954249 | 2.825234 | 12.59022 | 9.859629
2018-03-09 13:44 | 242777 | 1628.4929 | 5 | 27 | 3 | -6.520137 | 2.954249 | 2.949284 | 12.59022 | 10.2398
2018-03-09 13:46 | 242897 | 120.0009 | 6 | 27 | 3.631916 | 0 | 2.954249 | 2.949284 | 12.59022 | 10.2398
2018-03-09 13:48 | 243017 | 240.0002 | 6 | 27 | 3.660072 | 0 | 2.954249 | 2.949284 | 12.59022 | 10.2398
2018-03-09 13:49 | 243077 | 300.0015 | 6 | 27 | 3.667021 | 0 | 2.954249 | 2.949284 | 12.59022 | 10.2398
2018-03-09 13:49 | 243077.1 | 0.0026 | 7 | 28 | 3.667155 | 0 | 0 | 0 | 0 | 0
2018-03-09 13:51 | 243197.1 | 120.0011 | 2 | 28 | 4.077543 | 4.889945 | 0.1624115 | 0 | 0.6543558 | 0
2018-03-09 13:53 | 243317.1 | 240.001 | 2 | 28 | 4.1293 | 4.889932 | 0.3254025 | 0 | 1.323518 | 0
2018-03-09 13:55 | 243437.1 | 360.001 | 2 | 28 | 4.157403 | 4.889935 | 0.4883712 | 0 | 1.999036 | 0
2018-03-09 13:57 | 243557.1 | 480.001 | 2 | 28 | 4.178113 | 4.889934 | 0.6513718 | 0 | 2.67835 | 0
2018-03-09 13:59 | 243677.1 | 600.001 | 2 | 28 | 4.200185 | 4.807244 | 0.814122 | 0 | 3.360373 | 0
2018-03-09 14:01 | 243797.1 | 720.0011 | 2 | 28 | 4.200149 | 4.409961 | 0.967617 | 0 | 4.005079 | 0
2018-03-09 14:03 | 243917.1 | 840.0001 | 2 | 28 | 4.200154 | 4.03449 | 1.108311 | 0 | 4.596016 | 0
2018-03-09 14:05 | 244037.1 | 960.0011 | 2 | 28 | 4.200158 | 3.687638 | 1.237006 | 0 | 5.136557 | 0
2018-03-09 14:07 | 244157.1 | 1080.0002 | 2 | 28 | 4.200111 | 3.33491 | 1.354149 | 0 | 5.628575 | 0
2018-03-09 14:07 | 244183.1 | 1105.9192 | 2 | 28 | 4.200146 | 3.259994 | 1.377884 | 0 | 5.728266 | 0
2018-03-09 14:09 | 244303.1 | 120.0001 | 3 | 28 | 4.225108 | 3.260001 | 1.486176 | 0 | 6.184364 | 0
2018-03-09 14:11 | 244423.1 | 240.0001 | 3 | 28 | 4.25309 | 3.259934 | 1.594831 | 0 | 6.64495 | 0
2018-03-09 14:13 | 244543.1 | 360.0001 | 3 | 28 | 4.282477 | 3.259946 | 1.703498 | 0 | 7.108702 | 0
2018-03-09 14:15 | 244663.1 | 480 | 3 | 28 | 4.314822 | 3.260022 | 1.812155 | 0 | 7.57575 | 0
2018-03-09 14:17 | 244783.1 | 600.001 | 3 | 28 | 4.352216 | 3.259959 | 1.92082 | 0 | 8.046625 | 0
2018-03-09 14:19 | 244903.1 | 720.0001 | 3 | 28 | 4.390475 | 3.260001 | 2.02948 | 0 | 8.521604 | 0
2018-03-09 14:21 | 245023.1 | 840.0001 | 3 | 28 | 4.400187 | 2.893817 | 2.13308 | 0 | 8.977333 | 0
2018-03-09 14:23 | 245143.1 | 960.001 | 3 | 28 | 4.400129 | 2.527263 | 2.223346 | 0 | 9.374518 | 0
2018-03-09 14:25 | 245263.1 | 1080.0001 | 3 | 28 | 4.400135 | 2.19114 | 2.301924 | 0 | 9.720274 | 0
2018-03-09 14:27 | 245383.1 | 1200.0001 | 3 | 28 | 4.400117 | 1.903861 | 2.369986 | 0 | 10.01976 | 0
2018-03-09 14:29 | 245503.1 | 1320.0009 | 3 | 28 | 4.400163 | 1.6711 | 2.429462 | 0 | 10.28146 | 0
2018-03-09 14:31 | 245623.1 | 1440.001 | 3 | 28 | 4.400163 | 1.476029 | 2.481795 | 0 | 10.51173 | 0
2018-03-09 14:33 | 245743.1 | 1560.0001 | 3 | 28 | 4.400141 | 1.303386 | 2.528054 | 0 | 10.71527 | 0
2018-03-09 14:35 | 245863.1 | 1680.0009 | 3 | 28 | 4.400071 | 1.143479 | 2.568749 | 0 | 10.89433 | 0
2018-03-09 14:37 | 245983.1 | 1800.0001 | 3 | 28 | 4.400048 | 1.015273 | 2.604676 | 0 | 11.05242 | 0
2018-03-09 14:39 | 246103.1 | 1920.0001 | 3 | 28 | 4.400072 | 0.9083405 | 2.636686 | 0 | 11.19326 | 0
2018-03-09 14:41 | 246223.1 | 2040.001 | 3 | 28 | 4.40009 | 0.8172874 | 2.665419 | 0 | 11.31969 | 0
2018-03-09 14:43 | 246343.1 | 2160.0001 | 3 | 28 | 4.400093 | 0.729805 | 2.691196 | 0 | 11.43311 | 0
2018-03-09 14:45 | 246463.1 | 2280.0002 | 3 | 28 | 4.400078 | 0.6544228 | 2.714203 | 0 | 11.53434 | 0
2018-03-09 14:47 | 246583.1 | 2400.0001 | 3 | 28 | 4.400035 | 0.5912619 | 2.734934 | 0 | 11.62556 | 0
2018-03-09 14:49 | 246703.1 | 2520.0009 | 3 | 28 | 4.400007 | 0.5386362 | 2.753758 | 0 | 11.70838 | 0
2018-03-09 14:51 | 246823.1 | 2640.0001 | 3 | 28 | 4.40005 | 0.4916391 | 2.770927 | 0 | 11.78393 | 0
2018-03-09 14:53 | 246943.1 | 2760.0001 | 3 | 28 | 4.400017 | 0.4436455 | 2.786494 | 0 | 11.85242 | 0
2018-03-09 14:55 | 247063.1 | 2880.0001 | 3 | 28 | 4.400019 | 0.4062824 | 2.800638 | 0 | 11.91466 | 0
2018-03-09 14:57 | 247183.1 | 3000.0001 | 3 | 28 | 4.400033 | 0.3744459 | 2.813623 | 0 | 11.97179 | 0
2018-03-09 14:59 | 247303.1 | 3120.0001 | 3 | 28 | 4.400059 | 0.3465624 | 2.825628 | 0 | 12.02462 | 0
2018-03-09 15:01 | 247423.1 | 3240.001 | 3 | 28 | 4.400012 | 0.3175335 | 2.836702 | 0 | 12.07334 | 0
2018-03-09 15:03 | 247543.1 | 3360.0009 | 3 | 28 | 4.4 | 0.2917261 | 2.846847 | 0 | 12.11798 | 0
2018-03-09 15:05 | 247663.1 | 3480.0002 | 3 | 28 | 4.399941 | 0.2707634 | 2.856235 | 0 | 12.15928 | 0
2018-03-09 15:07 | 247783.1 | 3600.0008 | 3 | 28 | 4.400022 | 0.2543383 | 2.86498 | 0 | 12.19776 | 0
2018-03-09 15:09 | 247903.1 | 3720.0009 | 3 | 28 | 4.400049 | 0.2368231 | 2.873158 | 0 | 12.23375 | 0
2018-03-09 15:11 | 248023.1 | 3840 | 3 | 28 | 4.399981 | 0.2175808 | 2.880729 | 0 | 12.26706 | 0
2018-03-09 15:13 | 248143.1 | 3960.0001 | 3 | 28 | 4.399987 | 0.2029028 | 2.88774 | 0 | 12.29791 | 0
2018-03-09 15:15 | 248263.1 | 4080.001 | 3 | 28 | 4.399991 | 0.1894617 | 2.894288 | 0 | 12.32672 | 0
2018-03-09 15:17 | 248383.1 | 4200.0009 | 3 | 28 | 4.400016 | 0.1786642 | 2.900443 | 0 | 12.3538 | 0
2018-03-09 15:19 | 248503.1 | 4320.0009 | 3 | 28 | 4.400024 | 0.1666365 | 2.906202 | 0 | 12.37914 | 0
2018-03-09 15:21 | 248623.1 | 4440.0008 | 3 | 28 | 4.400043 | 0.1552773 | 2.911535 | 0 | 12.40261 | 0
2018-03-09 15:23 | 248743.1 | 4560.0001 | 3 | 28 | 4.39995 | 0.1443882 | 2.916523 | 0 | 12.42455 | 0
2018-03-09 15:25 | 248863.1 | 4680.0009 | 3 | 28 | 4.400024 | 0.1375513 | 2.921216 | 0 | 12.4452 | 0
2018-03-09 15:27 | 248983.1 | 4800.0001 | 3 | 28 | 4.39999 | 0.128459 | 2.925641 | 0 | 12.46467 | 0
2018-03-09 15:29 | 249103.1 | 4920.0009 | 3 | 28 | 4.399916 | 0.1178007 | 2.929767 | 0 | 12.48283 | 0
2018-03-09 15:31 | 249223.1 | 5040.0001 | 3 | 28 | 4.399975 | 0.1110773 | 2.933607 | 0 | 12.49973 | 0
2018-03-09 15:33 | 249343.1 | 5160.001 | 3 | 28 | 4.399987 | 0.1049547 | 2.93722 | 0 | 12.51562 | 0
2018-03-09 15:35 | 249463.1 | 5280.0009 | 3 | 28 | 4.400019 | 0.09977531 | 2.940626 | 0 | 12.53061 | 0
2018-03-09 15:37 | 249583.1 | 5400.001 | 3 | 28 | 4.400024 | 0.09332943 | 2.943849 | 0 | 12.54479 | 0
2018-03-09 15:39 | 249703.1 | 5520.0009 | 3 | 28 | 4.399985 | 0.08648968 | 2.946842 | 0 | 12.55796 | 0
2018-03-09 15:41 | 249820.7 | 5637.6375 | 3 | 28 | 4.399951 | 0.08149815 | 2.949602 | 0 | 12.5701 | 0
2018-03-09 15:43 | 249940.8 | 120.0008 | 4 | 28 | 4.391753 | 0 | 2.949602 | 0 | 12.5701 | 0
2018-03-09 15:45 | 250060.8 | 240.0008 | 4 | 28 | 4.390818 | 0 | 2.949602 | 0 | 12.5701 | 0
2018-03-09 15:46 | 250120.8 | 300.003 | 4 | 28 | 4.390555 | 0 | 2.949602 | 0 | 12.5701 | 0
2018-03-09 15:48 | 250240.8 | 120.0009 | 5 | 28 | 3.814626 | -6.520085 | 2.949602 | 0.2173071 | 12.5701 | 0.8404076
2018-03-09 15:50 | 250360.8 | 240.0002 | 5 | 28 | 3.754631 | -6.520095 | 2.949602 | 0.4346381 | 12.5701 | 1.663164
2018-03-09 15:52 | 250480.8 | 360.0009 | 5 | 28 | 3.686595 | -6.52007 | 2.949602 | 0.651958 | 12.5701 | 2.471761
2018-03-09 15:54 | 250600.8 | 480.0008 | 5 | 28 | 3.615866 | -6.520154 | 2.949602 | 0.8692835 | 12.5701 | 3.265284
2018-03-09 15:56 | 250720.8 | 600.0017 | 5 | 28 | 3.544146 | -6.520177 | 2.949602 | 1.086622 | 12.5701 | 4.043316
2018-03-09 15:58 | 250840.8 | 720.0009 | 5 | 28 | 3.480974 | -6.520165 | 2.949602 | 1.303943 | 12.5701 | 4.806467
2018-03-09 16:00 | 250960.8 | 840.0009 | 5 | 28 | 3.428372 | -6.520208 | 2.949602 | 1.521268 | 12.5701 | 5.557076
2018-03-09 16:02 | 251080.8 | 960.0001 | 5 | 28 | 3.385041 | -6.520176 | 2.949602 | 1.738593 | 12.5701 | 6.297339
2018-03-09 16:04 | 251200.8 | 1080.0009 | 5 | 28 | 3.34395 | -6.520034 | 2.949602 | 1.955932 | 12.5701 | 7.028598
2018-03-09 16:06 | 251320.8 | 1200.0001 | 5 | 28 | 3.303618 | -6.520147 | 2.949602 | 2.17325 | 12.5701 | 7.750848
2018-03-09 16:08 | 251440.8 | 1320.0001 | 5 | 28 | 3.264017 | -6.520129 | 2.949602 | 2.390578 | 12.5701 | 8.464597
2018-03-09 16:10 | 251560.8 | 1440.0001 | 5 | 28 | 3.215573 | -6.520152 | 2.949602 | 2.607905 | 12.5701 | 9.16899
2018-03-09 16:12 | 251680.8 | 1560.0001 | 5 | 28 | 3.120994 | -6.520129 | 2.949602 | 2.825226 | 12.5701 | 9.859008
2018-03-09 16:13 | 251750.2 | 1629.3872 | 5 | 28 | 2.99999 | -6.520133 | 2.949602 | 2.950901 | 12.5701 | 10.24453
2018-03-09 16:15 | 251870.3 | 120.0009 | 6 | 28 | 3.63108 | 0 | 2.949602 | 2.950901 | 12.5701 | 10.24453
2018-03-09 16:17 | 251990.3 | 240.001 | 6 | 28 | 3.659298 | 0 | 2.949602 | 2.950901 | 12.5701 | 10.24453
2018-03-09 16:18 | 252050.3 | 300.0015 | 6 | 28 | 3.666059 | 0 | 2.949602 | 2.950901 | 12.5701 | 10.24453
2018-03-09 16:18 | 252050.3 | 0.0025 | 7 | 29 | 3.666018 | 0 | 0 | 0 | 0 | 0
2018-03-09 16:20 | 252170.3 | 120.001 | 2 | 29 | 4.075553 | 4.889977 | 0.162401 | 1.922e-09 | 0.6541816 | 7.047e-09
2018-03-09 16:22 | 252290.3 | 240.001 | 2 | 29 | 4.128617 | 4.889949 | 0.3253986 | 1.922e-09 | 1.32308 | 7.047e-09
2018-03-09 16:24 | 252410.3 | 360.001 | 2 | 29 | 4.160398 | 4.889956 | 0.4883894 | 1.922e-09 | 1.99891 | 7.047e-09
2018-03-09 16:26 | 252530.3 | 480.001 | 2 | 29 | 4.181334 | 4.889968 | 0.6513937 | 1.922e-09 | 2.678785 | 7.047e-09
2018-03-09 16:28 | 252650.3 | 600.0003 | 2 | 29 | 4.200176 | 4.821847 | 0.8141885 | 1.922e-09 | 3.361263 | 7.047e-09
2018-03-09 16:30 | 252770.3 | 720.001 | 2 | 29 | 4.200206 | 4.440417 | 0.9685662 | 1.922e-09 | 4.009675 | 7.047e-09
2018-03-09 16:32 | 252890.3 | 840.0002 | 2 | 29 | 4.200184 | 4.022836 | 1.109602 | 1.922e-09 | 4.60205 | 7.047e-09
2018-03-09 16:34 | 253010.3 | 960.0002 | 2 | 29 | 4.200164 | 3.654368 | 1.237426 | 1.922e-09 | 5.138933 | 7.047e-09
2018-03-09 16:36 | 253130.3 | 1080.001 | 2 | 29 | 4.200201 | 3.323018 | 1.353605 | 1.922e-09 | 5.626904 | 7.047e-09
2018-03-09 16:37 | 253155.5 | 1105.1432 | 2 | 29 | 4.200162 | 3.259992 | 1.376593 | 1.922e-09 | 5.723458 | 7.047e-09
2018-03-09 16:39 | 253275.5 | 120.0002 | 3 | 29 | 4.222905 | 3.260032 | 1.484869 | 1.963e-09 | 6.179336 | 7.214e-09
2018-03-09 16:41 | 253395.5 | 240.0002 | 3 | 29 | 4.251939 | 3.259974 | 1.593532 | 1.963e-09 | 6.639734 | 7.214e-09
2018-03-09 16:43 | 253515.5 | 360.0003 | 3 | 29 | 4.283728 | 3.25994 | 1.702189 | 1.963e-09 | 7.103475 | 7.214e-09
2018-03-09 16:45 | 253635.5 | 480.001 | 3 | 29 | 4.316336 | 3.259994 | 1.810856 | 1.963e-09 | 7.57073 | 7.214e-09
2018-03-09 16:47 | 253755.5 | 600.0011 | 3 | 29 | 4.350223 | 3.260005 | 1.919522 | 1.963e-09 | 8.041598 | 7.214e-09
2018-03-09 16:49 | 253875.5 | 720.001 | 3 | 29 | 4.387613 | 3.259965 | 2.028183 | 1.963e-09 | 8.516288 | 7.214e-09
2018-03-09 16:51 | 253995.5 | 840.0002 | 3 | 29 | 4.400207 | 2.891688 | 2.132148 | 1.963e-09 | 8.973544 | 7.214e-09
2018-03-09 16:53 | 254115.5 | 960.0011 | 3 | 29 | 4.400141 | 2.516568 | 2.222074 | 1.963e-09 | 9.369235 | 7.214e-09
2018-03-09 16:55 | 254235.5 | 1080.001 | 3 | 29 | 4.400105 | 2.199407 | 2.300517 | 1.963e-09 | 9.714396 | 7.214e-09
2018-03-09 16:57 | 254355.5 | 1200.0003 | 3 | 29 | 4.400144 | 1.929877 | 2.369278 | 1.963e-09 | 10.01695 | 7.214e-09
2018-03-09 16:59 | 254475.5 | 1320.0011 | 3 | 29 | 4.400108 | 1.681807 | 2.42944 | 1.963e-09 | 10.28168 | 7.214e-09
2018-03-09 17:01 | 254595.5 | 1440.001 | 3 | 29 | 4.400099 | 1.472095 | 2.481875 | 1.963e-09 | 10.51239 | 7.214e-09
2018-03-09 17:03 | 254715.5 | 1560.0002 | 3 | 29 | 4.400121 | 1.30071 | 2.528 | 1.963e-09 | 10.71535 | 7.214e-09
2018-03-09 17:05 | 254835.5 | 1680.001 | 3 | 29 | 4.400049 | 1.156623 | 2.568884 | 1.963e-09 | 10.89524 | 7.214e-09
2018-03-09 17:07 | 254955.5 | 1800.0003 | 3 | 29 | 4.400111 | 1.029037 | 2.605286 | 1.963e-09 | 11.05541 | 7.214e-09
2018-03-09 17:09 | 255075.5 | 1920.001 | 3 | 29 | 4.400058 | 0.9097528 | 2.637527 | 1.963e-09 | 11.19728 | 7.214e-09
2018-03-09 17:11 | 255195.5 | 2040.0011 | 3 | 29 | 4.400062 | 0.8133287 | 2.666191 | 1.963e-09 | 11.3234 | 7.214e-09
2018-03-09 17:13 | 255315.5 | 2160.0002 | 3 | 29 | 4.400084 | 0.7323675 | 2.691902 | 1.963e-09 | 11.43653 | 7.214e-09
2018-03-09 17:15 | 255435.5 | 2280.0003 | 3 | 29 | 4.400045 | 0.6620188 | 2.715127 | 1.963e-09 | 11.53872 | 7.214e-09
2018-03-09 17:17 | 255555.5 | 2400.001 | 3 | 29 | 4.400022 | 0.5943298 | 2.736098 | 1.963e-09 | 11.631 | 7.214e-09
2018-03-09 17:19 | 255675.5 | 2520.001 | 3 | 29 | 4.400031 | 0.5368004 | 2.754936 | 1.963e-09 | 11.71388 | 7.214e-09
2018-03-09 17:21 | 255795.5 | 2640.001 | 3 | 29 | 4.400041 | 0.4888573 | 2.772014 | 1.963e-09 | 11.78903 | 7.214e-09
2018-03-09 17:23 | 255915.5 | 2760.001 | 3 | 29 | 4.399983 | 0.4480295 | 2.787606 | 1.963e-09 | 11.85763 | 7.214e-09
2018-03-09 17:25 | 256035.5 | 2880.0011 | 3 | 29 | 4.400021 | 0.4112244 | 2.801928 | 1.963e-09 | 11.92065 | 7.214e-09
2018-03-09 17:27 | 256155.5 | 3000.0011 | 3 | 29 | 4.400021 | 0.3732948 | 2.814998 | 1.963e-09 | 11.97816 | 7.214e-09
2018-03-09 17:29 | 256275.5 | 3120.001 | 3 | 29 | 4.400025 | 0.3435879 | 2.826939 | 1.963e-09 | 12.0307 | 7.214e-09
2018-03-09 17:31 | 256395.5 | 3240.0002 | 3 | 29 | 4.400035 | 0.3181114 | 2.837958 | 1.963e-09 | 12.07918 | 7.214e-09
2018-03-09 17:33 | 256515.5 | 3360.0002 | 3 | 29 | 4.400008 | 0.2962532 | 2.848194 | 1.963e-09 | 12.12422 | 7.214e-09
2018-03-09 17:35 | 256635.5 | 3480.0011 | 3 | 29 | 4.399994 | 0.2733669 | 2.857693 | 1.963e-09 | 12.16602 | 7.214e-09
2018-03-09 17:37 | 256755.5 | 3600.001 | 3 | 29 | 4.399989 | 0.2520266 | 2.86643 | 1.963e-09 | 12.20446 | 7.214e-09
2018-03-09 17:39 | 256875.5 | 3720.0002 | 3 | 29 | 4.399988 | 0.2341576 | 2.874542 | 1.963e-09 | 12.24015 | 7.214e-09
2018-03-09 17:41 | 256995.5 | 3840.0011 | 3 | 29 | 4.399928 | 0.219101 | 2.88211 | 1.963e-09 | 12.27345 | 7.214e-09
2018-03-09 17:43 | 257115.5 | 3960.001 | 3 | 29 | 4.400028 | 0.2064877 | 2.88921 | 1.963e-09 | 12.30469 | 7.214e-09
2018-03-09 17:45 | 257235.5 | 4080.0002 | 3 | 29 | 4.39996 | 0.1892157 | 2.895807 | 1.963e-09 | 12.33372 | 7.214e-09
2018-03-09 17:47 | 257355.5 | 4200.001 | 3 | 29 | 4.400022 | 0.1773624 | 2.901921 | 1.963e-09 | 12.36062 | 7.214e-09
2018-03-09 17:49 | 257475.5 | 4320.001 | 3 | 29 | 4.399966 | 0.1657848 | 2.907646 | 1.963e-09 | 12.38581 | 7.214e-09
2018-03-09 17:51 | 257595.5 | 4440.0001 | 3 | 29 | 4.400046 | 0.1578503 | 2.913033 | 1.963e-09 | 12.40951 | 7.214e-09
2018-03-09 17:53 | 257715.5 | 4560.0002 | 3 | 29 | 4.400116 | 0.1475363 | 2.918087 | 1.963e-09 | 12.43175 | 7.214e-09
2018-03-09 17:55 | 257835.5 | 4680.0001 | 3 | 29 | 4.399967 | 0.1353884 | 2.922774 | 1.963e-09 | 12.45237 | 7.214e-09
2018-03-09 17:57 | 257955.5 | 4800.0011 | 3 | 29 | 4.400038 | 0.1280594 | 2.927154 | 1.963e-09 | 12.47164 | 7.214e-09
2018-03-09 17:59 | 258075.5 | 4920.001 | 3 | 29 | 4.400008 | 0.1206703 | 2.931276 | 1.963e-09 | 12.48978 | 7.214e-09
2018-03-09 18:01 | 258195.5 | 5040.001 | 3 | 29 | 4.400013 | 0.113842 | 2.935167 | 1.963e-09 | 12.5069 | 7.214e-09
2018-03-09 18:03 | 258315.5 | 5160.0003 | 3 | 29 | 4.4 | 0.1047764 | 2.938799 | 1.963e-09 | 12.52288 | 7.214e-09
2018-03-09 18:05 | 258435.5 | 5280.001 | 3 | 29 | 4.400009 | 0.09824657 | 2.942179 | 1.963e-09 | 12.53776 | 7.214e-09
2018-03-09 18:07 | 258555.5 | 5400.0011 | 3 | 29 | 4.39994 | 0.0920248 | 2.945369 | 1.963e-09 | 12.55179 | 7.214e-09
2018-03-09 18:09 | 258675.5 | 5520.001 | 3 | 29 | 4.399922 | 0.08713531 | 2.948392 | 1.963e-09 | 12.56509 | 7.214e-09
2018-03-09 18:11 | 258795.5 | 5640.0003 | 3 | 29 | 4.399963 | 0.08237839 | 2.951243 | 1.963e-09 | 12.57764 | 7.214e-09
2018-03-09 18:11 | 258805.2 | 5649.6825 | 3 | 29 | 4.399981 | 0.08149719 | 2.951465 | 1.963e-09 | 12.57861 | 7.214e-09
2018-03-09 18:13 | 258925.2 | 120.0001 | 4 | 29 | 4.39183 | 0 | 2.951465 | 1.963e-09 | 12.57861 | 7.214e-09
2018-03-09 18:15 | 259045.2 | 240.0009 | 4 | 29 | 4.390931 | 0 | 2.951465 | 1.963e-09 | 12.57861 | 7.214e-09
2018-03-09 18:16 | 259105.2 | 300.0015 | 4 | 29 | 4.390617 | 0 | 2.951465 | 1.963e-09 | 12.57861 | 7.214e-09
2018-03-09 18:18 | 259225.3 | 120.0001 | 5 | 29 | 3.817716 | -6.520132 | 2.951465 | 0.217303 | 12.57861 | 0.8406816
2018-03-09 18:20 | 259345.3 | 240.0008 | 5 | 29 | 3.755662 | -6.519852 | 2.951465 | 0.4346276 | 12.57861 | 1.664002
2018-03-09 18:22 | 259465.3 | 360.0002 | 5 | 29 | 3.683838 | -6.519894 | 2.951465 | 0.6519463 | 12.57861 | 2.472355
2018-03-09 18:24 | 259585.3 | 480.0001 | 5 | 29 | 3.61242 | -6.519852 | 2.951465 | 0.8692737 | 12.57861 | 3.265188
2018-03-09 18:26 | 259705.3 | 600.0002 | 5 | 29 | 3.545095 | -6.519884 | 2.951465 | 1.086591 | 12.57861 | 4.042785
2018-03-09 18:28 | 259825.3 | 720.0001 | 5 | 29 | 3.483628 | -6.520144 | 2.951465 | 1.303921 | 12.57861 | 4.806445
2018-03-09 18:30 | 259945.3 | 840.0008 | 5 | 29 | 3.427737 | -6.520129 | 2.951465 | 1.521254 | 12.57861 | 5.557341
2018-03-09 18:32 | 260065.3 | 960.0002 | 5 | 29 | 3.381756 | -6.520233 | 2.951465 | 1.738581 | 12.57861 | 6.297163
2018-03-09 18:34 | 260185.3 | 1080.0009 | 5 | 29 | 3.341908 | -6.519796 | 2.951465 | 1.955908 | 12.57861 | 7.027707
2018-03-09 18:36 | 260305.3 | 1200.0001 | 5 | 29 | 3.305693 | -6.519793 | 2.951465 | 2.173218 | 12.57861 | 7.75
2018-03-09 18:38 | 260425.3 | 1320.0001 | 5 | 29 | 3.265107 | -6.520179 | 2.951465 | 2.390529 | 12.57861 | 8.464145
2018-03-09 18:40 | 260545.3 | 1440.0002 | 5 | 29 | 3.212449 | -6.519822 | 2.951465 | 2.607859 | 12.57861 | 9.16832
2018-03-09 18:42 | 260665.3 | 1560.0009 | 5 | 29 | 3.115389 | -6.519827 | 2.951465 | 2.825193 | 12.57861 | 9.857447
2018-03-09 18:43 | 260733.1 | 1627.8071 | 5 | 29 | 2.999995 | -6.520038 | 2.951465 | 2.947984 | 12.57861 | 10.23366
2018-03-09 18:45 | 260853.2 | 120.0008 | 6 | 29 | 3.632206 | 0 | 2.951465 | 2.947984 | 12.57861 | 10.23366
2018-03-09 18:47 | 260973.2 | 240.0009 | 6 | 29 | 3.660492 | 0 | 2.951465 | 2.947984 | 12.57861 | 10.23366
2018-03-09 18:48 | 261033.2 | 300.0023 | 6 | 29 | 3.667389 | 0 | 2.951465 | 2.947984 | 12.57861 | 10.23366
2018-03-09 18:48 | 261033.1669 | 0.0025 | 7 | 30 | 3.667435 | 0 | 0 | 0 | 0 | 0
2018-03-09 18:50 | 261153.2 | 120.0009 | 2 | 30 | 4.07864 | 4.889962 | 0.1623984 | 0 | 0.6545228 | 0
2018-03-09 18:52 | 261273.2 | 240.0008 | 2 | 30 | 4.130235 | 4.890023 | 0.3254026 | 0 | 1.323916 | 0
2018-03-09 18:54 | 261393.2 | 360.0001 | 2 | 30 | 4.157866 | 4.889871 | 0.4883955 | 0 | 1.999595 | 0
2018-03-09 18:56 | 261513.2 | 480.0001 | 2 | 30 | 4.180948 | 4.88996 | 0.6513746 | 0 | 2.679035 | 0
2018-03-09 18:58 | 261633.2 | 600.0009 | 2 | 30 | 4.200172 | 4.781463 | 0.8138882 | 0 | 3.36046 | 0
2018-03-09 19:00 | 261753.2 | 720.0001 | 2 | 30 | 4.200203 | 4.397918 | 0.9668642 | 0 | 4.002985 | 0
2018-03-09 19:02 | 261873.2 | 840.0009 | 2 | 30 | 4.200164 | 4.034829 | 1.107268 | 0 | 4.592706 | 0
2018-03-09 19:04 | 261993.2 | 960.0002 | 2 | 30 | 4.200177 | 3.677121 | 1.235818 | 0 | 5.132636 | 0
2018-03-09 19:06 | 262113.2 | 1080.0008 | 2 | 30 | 4.200142 | 3.309457 | 1.352172 | 0 | 5.621339 | 0
2018-03-09 19:06 | 262131.5 | 1098.2375 | 2 | 30 | 4.200192 | 3.259974 | 1.368815 | 0 | 5.691245 | 0
2018-03-09 19:08 | 262251.5 | 120.0001 | 3 | 30 | 4.224025 | 3.260022 | 1.477101 | 0 | 6.147242 | 0
2018-03-09 19:10 | 262371.5 | 240.0001 | 3 | 30 | 4.251652 | 3.259959 | 1.585768 | 0 | 6.607749 | 0
2018-03-09 19:12 | 262491.5 | 360.0001 | 3 | 30 | 4.280718 | 3.259971 | 1.694425 | 0 | 7.071264 | 0
2018-03-09 19:14 | 262611.5 | 480.0009 | 3 | 30 | 4.314528 | 3.260058 | 1.80309 | 0 | 7.538208 | 0
2018-03-09 19:16 | 262731.5 | 600.001 | 3 | 30 | 4.350758 | 3.260066 | 1.911748 | 0 | 8.00898 | 0
2018-03-09 19:18 | 262851.5 | 720.0002 | 3 | 30 | 4.38852 | 3.25998 | 2.020411 | 0 | 8.483777 | 0
2018-03-09 19:20 | 262971.5 | 840.0001 | 3 | 30 | 4.400176 | 2.923167 | 2.124777 | 0 | 8.942818 | 0
2018-03-09 19:22 | 263091.5 | 960.0002 | 3 | 30 | 4.400131 | 2.544045 | 2.215814 | 0 | 9.343394 | 0
2018-03-09 19:24 | 263211.5 | 1080.0008 | 3 | 30 | 4.400211 | 2.202426 | 2.294721 | 0 | 9.6906 | 0
2018-03-09 19:26 | 263331.5 | 1200.0002 | 3 | 30 | 4.400123 | 1.920468 | 2.363289 | 0 | 9.992305 | 0
2018-03-09 19:28 | 263451.5 | 1320.0009 | 3 | 30 | 4.400093 | 1.687033 | 2.423289 | 0 | 10.25631 | 0
2018-03-09 19:30 | 263571.5 | 1440.0001 | 3 | 30 | 4.400133 | 1.491024 | 2.476201 | 0 | 10.48913 | 0
2018-03-09 19:32 | 263691.5 | 1560.0009 | 3 | 30 | 4.400064 | 1.306928 | 2.522818 | 0 | 10.69425 | 0
2018-03-09 19:34 | 263811.5 | 1680.0009 | 3 | 30 | 4.400077 | 1.154103 | 2.563741 | 0 | 10.87432 | 0
2018-03-09 19:36 | 263931.5 | 1800.0002 | 3 | 30 | 4.400088 | 1.026595 | 2.600007 | 0 | 11.03389 | 0
2018-03-09 19:38 | 264051.5 | 1920.0002 | 3 | 30 | 4.400102 | 0.9202623 | 2.632378 | 0 | 11.17632 | 0
2018-03-09 19:40 | 264171.5 | 2040.0009 | 3 | 30 | 4.400065 | 0.8246861 | 2.661427 | 0 | 11.30414 | 0
2018-03-09 19:42 | 264291.5 | 2160.0001 | 3 | 30 | 4.40006 | 0.7337761 | 2.687338 | 0 | 11.41815 | 0
2018-03-09 19:44 | 264411.5 | 2280.001 | 3 | 30 | 4.400009 | 0.6597261 | 2.710549 | 0 | 11.52028 | 0
2018-03-09 19:46 | 264531.5 | 2400.0001 | 3 | 30 | 4.400043 | 0.5988541 | 2.731503 | 0 | 11.61248 | 0
2018-03-09 19:48 | 264651.5 | 2520.0009 | 3 | 30 | 4.40006 | 0.5468559 | 2.750572 | 0 | 11.69638 | 0
2018-03-09 19:50 | 264771.5 | 2640.0002 | 3 | 30 | 4.400064 | 0.4940119 | 2.767898 | 0 | 11.77262 | 0
2018-03-09 19:52 | 264891.5 | 2760.0002 | 3 | 30 | 4.400038 | 0.4488888 | 2.783567 | 0 | 11.84156 | 0
2018-03-09 19:54 | 265011.5 | 2880.0001 | 3 | 30 | 4.399965 | 0.4100132 | 2.797871 | 0 | 11.9045 | 0
2018-03-09 19:56 | 265131.5 | 3000 | 3 | 30 | 4.400055 | 0.3798485 | 2.811032 | 0 | 11.96241 | 0
2018-03-09 19:58 | 265251.5 | 3120.0001 | 3 | 30 | 4.399963 | 0.3494759 | 2.823193 | 0 | 12.01592 | 0
2018-03-09 20:00 | 265371.5 | 3240.001 | 3 | 30 | 4.400008 | 0.3198519 | 2.834339 | 0 | 12.06496 | 0
2018-03-09 20:02 | 265491.5 | 3360.001 | 3 | 30 | 4.400003 | 0.295104 | 2.844594 | 0 | 12.11009 | 0
2018-03-09 20:04 | 265611.5 | 3480.0009 | 3 | 30 | 4.400058 | 0.2755871 | 2.854096 | 0 | 12.15189 | 0
2018-03-09 20:06 | 265731.5 | 3600.0001 | 3 | 30 | 4.40001 | 0.2566223 | 2.862967 | 0 | 12.19093 | 0
2018-03-09 20:08 | 265851.5 | 3720.0009 | 3 | 30 | 4.400069 | 0.2385197 | 2.871216 | 0 | 12.22722 | 0
2018-03-09 20:10 | 265971.5 | 3840.0009 | 3 | 30 | 4.400002 | 0.2200117 | 2.87883 | 0 | 12.26072 | 0
2018-03-09 20:12 | 266091.5 | 3960.0009 | 3 | 30 | 4.400006 | 0.2053194 | 2.885916 | 0 | 12.2919 | 0
2018-03-09 20:14 | 266211.5 | 4080.001 | 3 | 30 | 4.399991 | 0.1927834 | 2.892547 | 0 | 12.32108 | 0
2018-03-09 20:16 | 266331.5 | 4200.0009 | 3 | 30 | 4.399975 | 0.1799068 | 2.898777 | 0 | 12.34849 | 0
2018-03-09 20:18 | 266451.5 | 4320.0001 | 3 | 30 | 4.399996 | 0.1666517 | 2.904565 | 0 | 12.37396 | 0
2018-03-09 20:20 | 266571.5 | 4440.0008 | 3 | 30 | 4.400075 | 0.157115 | 2.909946 | 0 | 12.39764 | 0
2018-03-09 20:22 | 266691.5 | 4560.0001 | 3 | 30 | 4.400045 | 0.1472006 | 2.914984 | 0 | 12.4198 | 0
2018-03-09 20:24 | 266811.5 | 4680.0008 | 3 | 30 | 4.400035 | 0.1385746 | 2.919733 | 0 | 12.4407 | 0
2018-03-09 20:26 | 266931.5 | 4800.0009 | 3 | 30 | 4.399983 | 0.1281147 | 2.924185 | 0 | 12.46029 | 0
2018-03-09 20:28 | 267051.5 | 4920.0001 | 3 | 30 | 4.400017 | 0.1195745 | 2.928315 | 0 | 12.47846 | 0
2018-03-09 20:30 | 267171.5 | 5040.0009 | 3 | 30 | 4.400007 | 0.1125002 | 2.932183 | 0 | 12.49548 | 0
2018-03-09 20:32 | 267291.5 | 5160.0009 | 3 | 30 | 4.4001 | 0.1080418 | 2.935823 | 0 | 12.51149 | 0
2018-03-09 20:34 | 267411.5 | 5280.0002 | 3 | 30 | 4.40001 | 0.1009083 | 2.93927 | 0 | 12.52666 | 0
2018-03-09 20:36 | 267531.5 | 5400.0002 | 3 | 30 | 4.400041 | 0.09402084 | 2.94249 | 0 | 12.54083 | 0
2018-03-09 20:38 | 267651.5 | 5520.0008 | 3 | 30 | 4.400047 | 0.08807564 | 2.945497 | 0 | 12.55406 | 0
2018-03-09 20:40 | 267762.7 | 5631.2079 | 3 | 30 | 4.399953 | 0.08149147 | 2.94813 | 0 | 12.56565 | 0
2018-03-09 20:42 | 267882.7 | 120.0009 | 4 | 30 | 4.391665 | 0 | 2.94813 | 0 | 12.56565 | 0
2018-03-09 20:44 | 268002.7 | 240.0001 | 4 | 30 | 4.390741 | 0 | 2.94813 | 0 | 12.56565 | 0
2018-03-09 20:45 | 268062.7 | 300.0015 | 4 | 30 | 4.390434 | 0 | 2.94813 | 0 | 12.56565 | 0
2018-03-09 20:47 | 268182.9 | 120.0001 | 5 | 30 | 3.814838 | -6.519889 | 2.94813 | 0.2173175 | 12.56565 | 0.8403041
2018-03-09 20:49 | 268302.9 | 240.0001 | 5 | 30 | 3.754989 | -6.519808 | 2.94813 | 0.4346231 | 12.56565 | 1.66302
2018-03-09 20:51 | 268422.9 | 360.0002 | 5 | 30 | 3.687106 | -6.520118 | 2.94813 | 0.6519458 | 12.56565 | 2.471806
2018-03-09 20:53 | 268542.9 | 480 | 5 | 30 | 3.614999 | -6.519894 | 2.94813 | 0.8692682 | 12.56565 | 3.26532
2018-03-09 20:55 | 268662.9 | 600.001 | 5 | 30 | 3.543593 | -6.519862 | 2.94813 | 1.086583 | 12.56565 | 4.043004
2018-03-09 20:57 | 268782.9 | 720.0009 | 5 | 30 | 3.481215 | -6.519849 | 2.94813 | 1.303912 | 12.56565 | 4.806191
2018-03-09 20:59 | 268902.9 | 840.0001 | 5 | 30 | 3.429078 | -6.519859 | 2.94813 | 1.521213 | 12.56565 | 5.556766
2018-03-09 21:01 | 269022.9 | 960.001 | 5 | 30 | 3.384876 | -6.519887 | 2.94813 | 1.738556 | 12.56565 | 6.297182
2018-03-09 21:03 | 269142.9 | 1080 | 5 | 30 | 3.342246 | -6.519874 | 2.94813 | 1.95586 | 12.56565 | 7.028079
2018-03-09 21:05 | 269262.9 | 1200.0001 | 5 | 30 | 3.303612 | -6.519897 | 2.94813 | 2.173183 | 12.56565 | 7.750183
2018-03-09 21:07 | 269382.9 | 1320.0001 | 5 | 30 | 3.264426 | -6.519911 | 2.94813 | 2.390516 | 12.56565 | 8.463976
2018-03-09 21:09 | 269502.9 | 1440.0001 | 5 | 30 | 3.216314 | -6.519862 | 2.94813 | 2.607831 | 12.56565 | 9.168525
2018-03-09 21:11 | 269622.9 | 1560.0009 | 5 | 30 | 3.11851 | -6.519909 | 2.94813 | 2.825161 | 12.56565 | 9.858489
2018-03-09 21:12 | 269690.2 | 1627.3975 | 5 | 30 | 2.999993 | -6.519882 | 2.94813 | 2.947215 | 12.56565 | 10.23266
2018-03-09 21:14 | 269810.3 | 120 | 6 | 30 | 3.632117 | 0 | 2.94813 | 2.947215 | 12.56565 | 10.23266
2018-03-09 21:16 | 269930.3 | 240.0001 | 6 | 30 | 3.660137 | 0 | 2.94813 | 2.947215 | 12.56565 | 10.23266
2018-03-09 21:17 | 269990.3 | 300.0014 | 6 | 30 | 3.666838 | 0 | 2.94813 | 2.947215 | 12.56565 | 10.23266
2018-03-09 21:17 | 269990.3 | 0.0025 | 7 | 31 | 3.666636 | 0 | 0 | 0 | 0 | 0
2018-03-09 21:19 | 270110.4 | 120.0001 | 2 | 31 | 4.075534 | 4.889949 | 0.1624014 | 0 | 0.6541159 | 0
2018-03-09 21:21 | 270230.4 | 240.0002 | 2 | 31 | 4.130455 | 4.890044 | 0.3253879 | 0 | 1.323153 | 0
2018-03-09 21:23 | 270350.4 | 360.001 | 2 | 31 | 4.160377 | 4.889985 | 0.4883799 | 0 | 1.99911 | 0
2018-03-09 21:25 | 270470.4 | 480.0001 | 2 | 31 | 4.181304 | 4.890037 | 0.6513835 | 0 | 2.678966 | 0
2018-03-09 21:27 | 270590.4 | 600.0002 | 2 | 31 | 4.20015 | 4.825177 | 0.8142164 | 0 | 3.36153 | 0
2018-03-09 21:29 | 270710.4 | 720.0001 | 2 | 31 | 4.200212 | 4.418908 | 0.9684141 | 0 | 4.009186 | 0
2018-03-09 21:31 | 270830.4 | 840.0009 | 2 | 31 | 4.200148 | 4.007991 | 1.108664 | 0 | 4.59826 | 0
2018-03-09 21:33 | 270950.4 | 960.0002 | 2 | 31 | 4.200133 | 3.64696 | 1.236202 | 0 | 5.133942 | 0
2018-03-09 21:35 | 271070.4 | 1080.0009 | 2 | 31 | 4.200106 | 3.323005 | 1.35223 | 0 | 5.621275 | 0
2018-03-09 21:36 | 271095.9 | 1105.5455 | 2 | 31 | 4.200163 | 3.259988 | 1.375588 | 0 | 5.719382 | 0
2018-03-09 21:38 | 271215.9 | 120.001 | 3 | 31 | 4.223642 | 3.260018 | 1.483873 | 6.53e-10 | 6.175334 | 2.651e-09
2018-03-09 21:40 | 271335.9 | 240.001 | 3 | 31 | 4.253949 | 3.259973 | 1.592542 | 6.53e-10 | 6.635942 | 2.651e-09
2018-03-09 21:42 | 271455.9 | 360.0011 | 3 | 31 | 4.284855 | 3.260011 | 1.701205 | 6.53e-10 | 7.099856 | 2.651e-09
2018-03-09 21:44 | 271575.9 | 480.001 | 3 | 31 | 4.317241 | 3.260024 | 1.809865 | 6.53e-10 | 7.567204 | 2.651e-09
2018-03-09 21:46 | 271695.9 | 600.0002 | 3 | 31 | 4.35098 | 3.259957 | 1.918525 | 6.53e-10 | 8.038111 | 2.651e-09
2018-03-09 21:48 | 271815.9 | 720.001 | 3 | 31 | 4.389918 | 3.25994 | 2.027183 | 6.53e-10 | 8.512932 | 2.651e-09
2018-03-09 21:50 | 271935.9 | 840.0003 | 3 | 31 | 4.40022 | 2.878961 | 2.130527 | 6.53e-10 | 8.96753 | 2.651e-09
2018-03-09 21:52 | 272055.9 | 960.0002 | 3 | 31 | 4.400205 | 2.506417 | 2.220083 | 6.53e-10 | 9.361592 | 2.651e-09
2018-03-09 21:54 | 272175.9 | 1080.0002 | 3 | 31 | 4.400172 | 2.195783 | 2.298265 | 6.53e-10 | 9.705606 | 2.651e-09
2018-03-09 21:56 | 272295.9 | 1200.002 | 3 | 31 | 4.400158 | 1.920981 | 2.366802 | 6.53e-10 | 10.00718 | 2.651e-09
2018-03-09 21:58 | 272415.9 | 1320.0002 | 3 | 31 | 4.400107 | 1.669188 | 2.426504 | 6.53e-10 | 10.26987 | 2.651e-09
2018-03-09 22:00 | 272535.9 | 1440.0002 | 3 | 31 | 4.400097 | 1.467546 | 2.478686 | 6.53e-10 | 10.49948 | 2.651e-09
2018-03-09 22:02 | 272655.9 | 1560.0011 | 3 | 31 | 4.400118 | 1.298582 | 2.524697 | 6.53e-10 | 10.70193 | 2.651e-09
2018-03-09 22:04 | 272775.9 | 1680.0011 | 3 | 31 | 4.400062 | 1.155774 | 2.565558 | 6.53e-10 | 10.88173 | 2.651e-09
2018-03-09 22:06 | 272895.9 | 1800.0002 | 3 | 31 | 4.400094 | 1.022331 | 2.601853 | 6.53e-10 | 11.04143 | 2.651e-09
2018-03-09 22:08 | 273015.9 | 1920.0002 | 3 | 31 | 4.400064 | 0.9083052 | 2.633943 | 6.53e-10 | 11.18262 | 2.651e-09
2018-03-09 22:10 | 273135.9 | 2040.001 | 3 | 31 | 4.400098 | 0.813221 | 2.662581 | 6.53e-10 | 11.30863 | 2.651e-09
2018-03-09 22:12 | 273255.9 | 2160.0002 | 3 | 31 | 4.400082 | 0.7345142 | 2.688313 | 6.53e-10 | 11.42185 | 2.651e-09
2018-03-09 22:14 | 273375.9 | 2280.001 | 3 | 31 | 4.400043 | 0.6627083 | 2.711581 | 6.53e-10 | 11.52424 | 2.651e-09
2018-03-09 22:16 | 273495.9 | 2400.0002 | 3 | 31 | 4.400035 | 0.5935764 | 2.732491 | 6.53e-10 | 11.61624 | 2.651e-09
2018-03-09 22:18 | 273615.9 | 2520.001 | 3 | 31 | 4.400015 | 0.5377645 | 2.751327 | 6.53e-10 | 11.69912 | 2.651e-09
2018-03-09 22:20 | 273735.9 | 2640.0002 | 3 | 31 | 4.400065 | 0.4909258 | 2.768443 | 6.53e-10 | 11.77443 | 2.651e-09
2018-03-09 22:22 | 273855.9 | 2760.001 | 3 | 31 | 4.400053 | 0.4509306 | 2.784128 | 6.53e-10 | 11.84344 | 2.651e-09
2018-03-09 22:24 | 273975.9 | 2880.001 | 3 | 31 | 4.400007 | 0.4109087 | 2.79849 | 6.53e-10 | 11.90664 | 2.651e-09
2018-03-09 22:26 | 274095.9 | 3000.001 | 3 | 31 | 4.399941 | 0.3739796 | 2.811559 | 6.53e-10 | 11.96414 | 2.651e-09
2018-03-09 22:28 | 274215.9 | 3120.0002 | 3 | 31 | 4.399975 | 0.3451548 | 2.823563 | 6.53e-10 | 12.01696 | 2.651e-09
2018-03-09 22:30 | 274335.9 | 3240.0002 | 3 | 31 | 4.400022 | 0.320653 | 2.834661 | 6.53e-10 | 12.06579 | 2.651e-09
2018-03-09 22:32 | 274455.9 | 3360.0011 | 3 | 31 | 4.400011 | 0.2976189 | 2.844975 | 6.53e-10 | 12.11117 | 2.651e-09
2018-03-09 22:34 | 274575.9 | 3480.001 | 3 | 31 | 4.400058 | 0.2733755 | 2.854488 | 6.53e-10 | 12.15303 | 2.651e-09
2018-03-09 22:36 | 274695.9 | 3600.0002 | 3 | 31 | 4.400015 | 0.253686 | 2.863258 | 6.53e-10 | 12.19162 | 2.651e-09
2018-03-09 22:38 | 274815.9 | 3720.001 | 3 | 31 | 4.399961 | 0.2357159 | 2.871414 | 6.53e-10 | 12.2275 | 2.651e-09
2018-03-09 22:40 | 274935.9 | 3840.001 | 3 | 31 | 4.399999 | 0.2214613 | 2.879046 | 6.53e-10 | 12.26109 | 2.651e-09
2018-03-09 22:42 | 275055.9 | 3960.0011 | 3 | 31 | 4.399956 | 0.2049351 | 2.886175 | 6.53e-10 | 12.29245 | 2.651e-09
2018-03-09 22:44 | 275175.9 | 4080.0002 | 3 | 31 | 4.400046 | 0.1909237 | 2.892763 | 6.53e-10 | 12.32144 | 2.651e-09
2018-03-09 22:46 | 275295.9 | 4200.001 | 3 | 31 | 4.400022 | 0.1785545 | 2.898906 | 6.53e-10 | 12.34847 | 2.651e-09
2018-03-09 22:48 | 275415.9 | 4320.0002 | 3 | 31 | 4.400005 | 0.1679783 | 2.904669 | 6.53e-10 | 12.37383 | 2.651e-09
2018-03-09 22:50 | 275535.9 | 4440.001 | 3 | 31 | 4.399999 | 0.1572466 | 2.91009 | 6.53e-10 | 12.39768 | 2.651e-09
2018-03-09 22:52 | 275655.9 | 4560.0002 | 3 | 31 | 4.399987 | 0.1447916 | 2.915136 | 6.53e-10 | 12.41988 | 2.651e-09
2018-03-09 22:54 | 275775.9 | 4680.0001 | 3 | 31 | 4.400005 | 0.1360025 | 2.919822 | 6.53e-10 | 12.4405 | 2.651e-09
2018-03-09 22:56 | 275895.9 | 4800.0002 | 3 | 31 | 4.39993 | 0.1265717 | 2.924219 | 6.53e-10 | 12.45985 | 2.651e-09
2018-03-09 22:58 | 276015.9 | 4920.0001 | 3 | 31 | 4.39999 | 0.120841 | 2.928366 | 6.53e-10 | 12.4781 | 2.651e-09
2018-03-09 23:00 | 276135.9 | 5040.0002 | 3 | 31 | 4.399897 | 0.1110601 | 2.932264 | 6.53e-10 | 12.49524 | 2.651e-09
2018-03-09 23:02 | 276255.9 | 5160.0002 | 3 | 31 | 4.400015 | 0.1055536 | 2.935888 | 6.53e-10 | 12.51119 | 2.651e-09
2018-03-09 23:04 | 276375.9 | 5280.001 | 3 | 31 | 4.400023 | 0.09939957 | 2.939281 | 6.53e-10 | 12.52612 | 2.651e-09
2018-03-09 23:06 | 276495.9 | 5400.0002 | 3 | 31 | 4.40001 | 0.09366131 | 2.942487 | 6.53e-10 | 12.54023 | 2.651e-09
2018-03-09 23:08 | 276615.9 | 5520.001 | 3 | 31 | 4.399981 | 0.08809471 | 2.945528 | 6.53e-10 | 12.55361 | 2.651e-09
2018-03-09 23:09 | 276716 | 5620.0808 | 3 | 31 | 4.399916 | 0.08149719 | 2.947914 | 6.53e-10 | 12.56411 | 2.651e-09
2018-03-09 23:11 | 276836 | 120.0003 | 4 | 31 | 4.391693 | 0 | 2.947914 | 6.53e-10 | 12.56411 | 2.651e-09
2018-03-09 23:13 | 276956 | 240.001 | 4 | 31 | 4.390777 | 0 | 2.947914 | 6.53e-10 | 12.56411 | 2.651e-09
2018-03-09 23:14 | 277016 | 300.0024 | 4 | 31 | 4.390457 | 0 | 2.947914 | 6.53e-10 | 12.56411 | 2.651e-09
2018-03-09 23:16 | 277136.1 | 120.0003 | 5 | 31 | 3.81867 | -6.520135 | 2.947914 | 0.2172999 | 12.56411 | 0.8409458
2018-03-09 23:18 | 277256.1 | 240.0002 | 5 | 31 | 3.754874 | -6.520125 | 2.947914 | 0.4346354 | 12.56411 | 1.66428
2018-03-09 23:20 | 277376.1 | 360.0003 | 5 | 31 | 3.684029 | -6.520129 | 2.947914 | 0.6519611 | 12.56411 | 2.472604
2018-03-09 23:22 | 277496.1 | 480.0011 | 5 | 31 | 3.61305 | -6.51984 | 2.947914 | 0.8692859 | 12.56411 | 3.265505
2018-03-09 23:24 | 277616.1 | 600.0003 | 5 | 31 | 3.545877 | -6.520076 | 2.947914 | 1.086612 | 12.56411 | 4.043326
2018-03-09 23:26 | 277736.1 | 720.0003 | 5 | 31 | 3.483134 | -6.520103 | 2.947914 | 1.30394 | 12.56411 | 4.807025
2018-03-09 23:28 | 277856.1 | 840.0011 | 5 | 31 | 3.427423 | -6.520199 | 2.947914 | 1.521264 | 12.56411 | 5.557724
2018-03-09 23:30 | 277976.1 | 960.0003 | 5 | 31 | 3.382193 | -6.520177 | 2.947914 | 1.738591 | 12.56411 | 6.297548
2018-03-09 23:32 | 278096.1 | 1080.0003 | 5 | 31 | 3.342603 | -6.520147 | 2.947914 | 1.955925 | 12.56411 | 7.028199
2018-03-09 23:34 | 278216.1 | 1200.0003 | 5 | 31 | 3.3058 | -6.520174 | 2.947914 | 2.173256 | 12.56411 | 7.75067
2018-03-09 23:36 | 278336.1 | 1320.0011 | 5 | 31 | 3.263932 | -6.520118 | 2.947914 | 2.390576 | 12.56411 | 8.46469
2018-03-09 23:38 | 278456.1 | 1440.0002 | 5 | 31 | 3.212505 | -6.520171 | 2.947914 | 2.607912 | 12.56411 | 9.168761
2018-03-09 23:40 | 278576.1 | 1560.0003 | 5 | 31 | 3.115397 | -6.520107 | 2.947914 | 2.825233 | 12.56411 | 9.857842
2018-03-09 23:41 | 278644.1 | 1627.9841 | 5 | 31 | 2.999991 | -6.520108 | 2.947914 | 2.948367 | 12.56411 | 10.2351
2018-03-09 23:43 | 278764.2 | 120.0001 | 6 | 31 | 3.631585 | 0 | 2.947914 | 2.948367 | 12.56411 | 10.2351
2018-03-09 23:45 | 278884.2 | 240.001 | 6 | 31 | 3.660034 | 0 | 2.947914 | 2.948367 | 12.56411 | 10.2351
2018-03-09 23:46 | 278944.2 | 300.0015 | 6 | 31 | 3.666827 | 0 | 2.947914 | 2.948367 | 12.56411 | 10.2351
2018-03-09 23:46 | 278944.1558 | 0.0025 | 7 | 32 | 3.666624 | 0 | 0 | 0 | 0 | 0
2018-03-09 23:48 | 279064.3 | 120.001 | 2 | 32 | 4.078768 | 4.889941 | 0.1623926 | 5.297e-09 | 0.6545451 | 1.9424e-08
2018-03-09 23:50 | 279184.3 | 240.0002 | 2 | 32 | 4.129819 | 4.889842 | 0.3253878 | 5.297e-09 | 1.3239 | 1.9424e-08
2018-03-09 23:52 | 279304.3 | 360.0003 | 2 | 32 | 4.15813 | 4.889964 | 0.4883868 | 5.297e-09 | 1.999578 | 1.9424e-08
2018-03-09 23:54 | 279424.3 | 480.001 | 2 | 32 | 4.18166 | 4.889892 | 0.6513775 | 5.297e-09 | 2.679174 | 1.9424e-08
2018-03-09 23:56 | 279544.3 | 600.0011 | 2 | 32 | 4.200156 | 4.778848 | 0.8138701 | 5.297e-09 | 3.360555 | 1.9424e-08
2018-03-09 23:58 | 279664.3 | 720.0011 | 2 | 32 | 4.200202 | 4.398368 | 0.9667682 | 5.297e-09 | 4.002753 | 1.9424e-08
2018-03-10 | 279784.3 | 840.0002 | 2 | 32 | 4.200207 | 4.039954 | 1.107343 | 5.297e-09 | 4.593192 | 1.9424e-08
2018-03-10 00:02 | 279904.3 | 960.0002 | 2 | 32 | 4.200129 | 3.670653 | 1.235886 | 5.297e-09 | 5.13309 | 1.9424e-08
2018-03-10 00:04 | 280024.3 | 1080.0018 | 2 | 32 | 4.200159 | 3.310769 | 1.352074 | 5.297e-09 | 5.621101 | 1.9424e-08
2018-03-10 00:05 | 280042.9 | 1098.6464 | 2 | 32 | 4.200146 | 3.259995 | 1.369082 | 5.297e-09 | 5.692539 | 1.9424e-08
2018-03-10 00:07 | 280162.9 | 120.0009 | 3 | 32 | 4.223964 | 3.259973 | 1.477368 | 5.297e-09 | 6.148529 | 1.9424e-08
2018-03-10 00:09 | 280282.9 | 240.0008 | 3 | 32 | 4.251166 | 3.259925 | 1.58603 | 5.297e-09 | 6.608994 | 1.9424e-08
2018-03-10 00:11 | 280402.9 | 360.0002 | 3 | 32 | 4.280522 | 3.259988 | 1.694681 | 5.297e-09 | 7.072446 | 1.9424e-08
2018-03-10 00:13 | 280522.9 | 480.0009 | 3 | 32 | 4.314942 | 3.259999 | 1.803345 | 5.297e-09 | 7.539413 | 1.9424e-08
2018-03-10 00:15 | 280642.9 | 600.001 | 3 | 32 | 4.350733 | 3.259963 | 1.912001 | 5.297e-09 | 8.010195 | 1.9424e-08
2018-03-10 00:17 | 280762.9 | 720.0009 | 3 | 32 | 4.388457 | 3.259921 | 2.020669 | 5.297e-09 | 8.48501 | 1.9424e-08
2018-03-10 00:19 | 280882.9 | 840.0002 | 3 | 32 | 4.400166 | 2.925364 | 2.125151 | 5.297e-09 | 8.944558 | 1.9424e-08
2018-03-10 00:21 | 281002.9 | 960.0009 | 3 | 32 | 4.400144 | 2.538365 | 2.216161 | 5.297e-09 | 9.345018 | 1.9424e-08
2018-03-10 00:23 | 281122.9 | 1080.0009 | 3 | 32 | 4.400134 | 2.199952 | 2.294921 | 5.297e-09 | 9.691573 | 1.9424e-08
2018-03-10 00:25 | 281242.9 | 1200.0002 | 3 | 32 | 4.400141 | 1.924003 | 2.363536 | 5.297e-09 | 9.993488 | 1.9424e-08
2018-03-10 00:27 | 281362.9 | 1320.0001 | 3 | 32 | 4.400135 | 1.692452 | 2.423652 | 5.297e-09 | 10.25801 | 1.9424e-08
2018-03-10 00:29 | 281482.9 | 1440.0009 | 3 | 32 | 4.400111 | 1.492339 | 2.476683 | 5.297e-09 | 10.49135 | 1.9424e-08
2018-03-10 00:31 | 281602.9 | 1560.0001 | 3 | 32 | 4.400043 | 1.306105 | 2.523293 | 5.297e-09 | 10.69644 | 1.9424e-08
2018-03-10 00:33 | 281722.9 | 1680.0009 | 3 | 32 | 4.400058 | 1.155111 | 2.564248 | 5.297e-09 | 10.87665 | 1.9424e-08
2018-03-10 00:35 | 281842.9 | 1800.001 | 3 | 32 | 4.400123 | 1.028976 | 2.600575 | 5.297e-09 | 11.03648 | 1.9424e-08
2018-03-10 00:37 | 281962.9 | 1920.0009 | 3 | 32 | 4.400063 | 0.9220886 | 2.633037 | 5.297e-09 | 11.17932 | 1.9424e-08
2018-03-10 00:39 | 282082.9 | 2040.0009 | 3 | 32 | 4.400058 | 0.8232918 | 2.662125 | 5.297e-09 | 11.30731 | 1.9424e-08
2018-03-10 00:41 | 282202.9 | 2160.0009 | 3 | 32 | 4.399974 | 0.7326441 | 2.688014 | 5.297e-09 | 11.42122 | 1.9424e-08
2018-03-10 00:43 | 282322.9 | 2280.0002 | 3 | 32 | 4.400004 | 0.6598759 | 2.711231 | 5.297e-09 | 11.52338 | 1.9424e-08
2018-03-10 00:45 | 282442.9 | 2400.0001 | 3 | 32 | 4.400033 | 0.6008301 | 2.732214 | 5.297e-09 | 11.61571 | 1.9424e-08
2018-03-10 00:47 | 282562.9 | 2520.0002 | 3 | 32 | 4.400038 | 0.5461798 | 2.751311 | 5.297e-09 | 11.69973 | 1.9424e-08
2018-03-10 00:49 | 282682.9 | 2640.0002 | 3 | 32 | 4.399994 | 0.4927368 | 2.76863 | 5.297e-09 | 11.77594 | 1.9424e-08
2018-03-10 00:51 | 282802.9 | 2760.0009 | 3 | 32 | 4.399986 | 0.449275 | 2.784309 | 5.297e-09 | 11.84492 | 1.9424e-08
2018-03-10 00:53 | 282922.9 | 2880.0001 | 3 | 32 | 4.400022 | 0.4118176 | 2.798639 | 5.297e-09 | 11.90798 | 1.9424e-08
2018-03-10 00:55 | 283042.9 | 3000.0001 | 3 | 32 | 4.400064 | 0.3813457 | 2.811838 | 5.297e-09 | 11.96605 | 1.9424e-08
2018-03-10 00:57 | 283162.9 | 3120.0009 | 3 | 32 | 4.40005 | 0.3501453 | 2.824016 | 5.297e-09 | 12.01964 | 1.9424e-08
2018-03-10 00:59 | 283282.9 | 3240.0001 | 3 | 32 | 4.400068 | 0.3209743 | 2.835163 | 5.297e-09 | 12.06868 | 1.9424e-08
2018-03-10 01:01 | 283402.9 | 3360.0009 | 3 | 32 | 4.400061 | 0.2968941 | 2.845427 | 5.297e-09 | 12.11384 | 1.9424e-08
2018-03-10 01:03 | 283522.9 | 3480.0009 | 3 | 32 | 4.399992 | 0.2753029 | 2.85494 | 5.297e-09 | 12.1557 | 1.9424e-08
2018-03-10 01:05 | 283642.9 | 3600.0008 | 3 | 32 | 4.399992 | 0.2565975 | 2.86382 | 5.297e-09 | 12.19477 | 1.9424e-08
2018-03-10 01:07 | 283762.9 | 3720.0001 | 3 | 32 | 4.40005 | 0.2374372 | 2.872056 | 5.297e-09 | 12.23101 | 1.9424e-08
2018-03-10 01:09 | 283882.9 | 3840.0001 | 3 | 32 | 4.40005 | 0.2200861 | 2.879661 | 5.297e-09 | 12.26447 | 1.9424e-08
2018-03-10 01:11 | 284002.9 | 3960.001 | 3 | 32 | 4.399994 | 0.204793 | 2.886742 | 5.297e-09 | 12.29563 | 1.9424e-08
2018-03-10 01:13 | 284122.9 | 4080.0001 | 3 | 32 | 4.400046 | 0.1932373 | 2.893378 | 5.297e-09 | 12.32483 | 1.9424e-08
2018-03-10 01:15 | 284242.9 | 4200.001 | 3 | 32 | 4.399944 | 0.1791563 | 2.8996 | 5.297e-09 | 12.35221 | 1.9424e-08
2018-03-10 01:17 | 284362.9 | 4320.0001 | 3 | 32 | 4.39993 | 0.1652737 | 2.905367 | 5.297e-09 | 12.37758 | 1.9424e-08
2018-03-10 01:19 | 284482.9 | 4440.0001 | 3 | 32 | 4.400036 | 0.1559782 | 2.910736 | 5.297e-09 | 12.40121 | 1.9424e-08
2018-03-10 01:21 | 284602.9 | 4560.0009 | 3 | 32 | 4.400019 | 0.1466398 | 2.915768 | 5.297e-09 | 12.42335 | 1.9424e-08
2018-03-10 01:23 | 284722.9 | 4680.0001 | 3 | 32 | 4.399989 | 0.1377611 | 2.920505 | 5.297e-09 | 12.44419 | 1.9424e-08
2018-03-10 01:25 | 284842.9 | 4800.001 | 3 | 32 | 4.399983 | 0.127471 | 2.924936 | 5.297e-09 | 12.46368 | 1.9424e-08
2018-03-10 01:27 | 284962.9 | 4920.0001 | 3 | 32 | 4.399899 | 0.1176662 | 2.929049 | 5.297e-09 | 12.48178 | 1.9424e-08
2018-03-10 01:29 | 285082.9 | 5040.0009 | 3 | 32 | 4.399969 | 0.1123581 | 2.932904 | 5.297e-09 | 12.49874 | 1.9424e-08
2018-03-10 01:31 | 285202.9 | 5160.0001 | 3 | 32 | 4.399982 | 0.106842 | 2.936551 | 5.297e-09 | 12.51479 | 1.9424e-08
2018-03-10 01:33 | 285322.9 | 5280.0002 | 3 | 32 | 4.399991 | 0.09976578 | 2.939996 | 5.297e-09 | 12.52995 | 1.9424e-08
2018-03-10 01:35 | 285442.9 | 5400.0001 | 3 | 32 | 4.399986 | 0.09326744 | 2.943204 | 5.297e-09 | 12.54406 | 1.9424e-08
2018-03-10 01:37 | 285562.9 | 5520.0001 | 3 | 32 | 4.399976 | 0.08692455 | 2.94621 | 5.297e-09 | 12.55729 | 1.9424e-08
2018-03-10 01:39 | 285682.9 | 5640.0001 | 3 | 32 | 4.400001 | 0.08258057 | 2.949047 | 5.297e-09 | 12.56977 | 1.9424e-08
2018-03-10 01:39 | 285704.7 | 5661.768 | 3 | 32 | 4.399953 | 0.08149719 | 2.949548 | 5.297e-09 | 12.57198 | 1.9424e-08
2018-03-10 01:41 | 285824.7 | 119.9999 | 4 | 32 | 4.391759 | 0 | 2.949548 | 5.297e-09 | 12.57198 | 1.9424e-08
2018-03-10 01:43 | 285944.7 | 240.0008 | 4 | 32 | 4.390894 | 0 | 2.949548 | 5.297e-09 | 12.57198 | 1.9424e-08
2018-03-10 01:44 | 286004.7 | 300.0014 | 4 | 32 | 4.390582 | 0 | 2.949548 | 5.297e-09 | 12.57198 | 1.9424e-08
2018-03-10 01:46 | 286124.8 | 120.0004 | 5 | 32 | 3.814363 | -6.520123 | 2.949548 | 0.21731 | 12.57198 | 0.8401323
2018-03-10 01:48 | 286244.8 | 240.0011 | 5 | 32 | 3.755702 | -6.520186 | 2.949548 | 0.4346441 | 12.57198 | 1.662953
2018-03-10 01:50 | 286364.8 | 360.0004 | 5 | 32 | 3.686653 | -6.520149 | 2.949548 | 0.6519686 | 12.57198 | 2.471806
2018-03-10 01:52 | 286484.8 | 480.0004 | 5 | 32 | 3.61201 | -6.520164 | 2.949548 | 0.8693002 | 12.57198 | 3.26495
2018-03-10 01:54 | 286604.8 | 600.001 | 5 | 32 | 3.54255 | -6.519812 | 2.949548 | 1.086632 | 12.57198 | 4.04226
2018-03-10 01:56 | 286724.8 | 720.0012 | 5 | 32 | 3.480856 | -6.51994 | 2.949548 | 1.303944 | 12.57198 | 4.805236
2018-03-10 01:58 | 286844.8 | 840.0003 | 5 | 32 | 3.429525 | -6.520176 | 2.949548 | 1.521276 | 12.57198 | 5.555988
2018-03-10 02:00 | 286964.8 | 960.0004 | 5 | 32 | 3.383749 | -6.520186 | 2.949548 | 1.73861 | 12.57198 | 6.296332
2018-03-10 02:02 | 287084.8 | 1080.0004 | 5 | 32 | 3.340908 | -6.520142 | 2.949548 | 1.955936 | 12.57198 | 7.02692
2018-03-10 02:04 | 287204.8 | 1200.001 | 5 | 32 | 3.302801 | -6.520144 | 2.949548 | 2.173268 | 12.57198 | 7.748837
2018-03-10 02:06 | 287324.8 | 1320.0011 | 5 | 32 | 3.264606 | -6.51997 | 2.949548 | 2.39058 | 12.57198 | 8.462436
2018-03-10 02:08 | 287444.8 | 1440.0011 | 5 | 32 | 3.215912 | -6.520139 | 2.949548 | 2.607915 | 12.57198 | 9.167054
2018-03-10 02:10 | 287564.8 | 1560.0011 | 5 | 32 | 3.114867 | -6.519973 | 2.949548 | 2.82523 | 12.57198 | 9.856536
2018-03-10 02:11 | 287631.4 | 1626.6289 | 5 | 32 | 2.999994 | -6.520152 | 2.949548 | 2.945908 | 12.57198 | 10.22623
2018-03-10 02:13 | 287751.5 | 120.001 | 6 | 32 | 3.632739 | 0 | 2.949548 | 2.945908 | 12.57198 | 10.22623
2018-03-10 02:15 | 287871.5 | 240.001 | 6 | 32 | 3.660471 | 0 | 2.949548 | 2.945908 | 12.57198 | 10.22623
2018-03-10 02:16 | 287931.5 | 300.0016 | 6 | 32 | 3.667271 | 0 | 2.949548 | 2.945908 | 12.57198 | 10.22623
2018-03-10 02:16 | 287931.5 | 0.0025 | 7 | 33 | 3.667355 | 0 | 0 | 0 | 0 | 0
2018-03-10 02:18 | 288051.6 | 120.0001 | 2 | 33 | 4.077806 | 4.889867 | 0.1624024 | 1.334e-09 | 0.6542813 | 4.892e-09
2018-03-10 02:20 | 288171.6 | 240.0001 | 2 | 33 | 4.131917 | 4.889907 | 0.3253923 | 1.334e-09 | 1.323725 | 4.892e-09
2018-03-10 02:22 | 288291.6 | 360.0009 | 2 | 33 | 4.161055 | 4.889935 | 0.4883761 | 1.334e-09 | 1.999787 | 4.892e-09
2018-03-10 02:24 | 288411.6 | 480.0001 | 2 | 33 | 4.18104 | 4.88988 | 0.6513605 | 1.334e-09 | 2.679644 | 4.892e-09
2018-03-10 02:26 | 288531.6 | 600.0009 | 2 | 33 | 4.200143 | 4.816066 | 0.814149 | 1.334e-09 | 3.362024 | 4.892e-09
2018-03-10 02:28 | 288651.6 | 720.0001 | 2 | 33 | 4.200175 | 4.391473 | 0.9676216 | 1.334e-09 | 4.006637 | 4.892e-09
2018-03-10 02:30 | 288771.6 | 840.0009 | 2 | 33 | 4.200189 | 4.004767 | 1.107441 | 1.334e-09 | 4.593902 | 4.892e-09
2018-03-10 02:32 | 288891.6 | 960.0009 | 2 | 33 | 4.200122 | 3.643926 | 1.234838 | 1.334e-09 | 5.128989 | 4.892e-09
2018-03-10 02:34 | 289011.6 | 1080.0001 | 2 | 33 | 4.200126 | 3.327773 | 1.351013 | 1.334e-09 | 5.616942 | 4.892e-09
2018-03-10 02:35 | 289037.6 | 1106.0071 | 2 | 33 | 4.20019 | 3.259999 | 1.374815 | 1.334e-09 | 5.716916 | 4.892e-09
2018-03-10 02:37 | 289157.6 | 120.0009 | 3 | 33 | 4.225143 | 3.259955 | 1.48311 | 1.334e-09 | 6.172971 | 4.892e-09
2018-03-10 02:39 | 289277.5 | 240.0002 | 3 | 33 | 4.254591 | 3.259942 | 1.591769 | 1.334e-09 | 6.633674 | 4.892e-09
2018-03-10 02:41 | 289397.5 | 360.0001 | 3 | 33 | 4.285167 | 3.259913 | 1.700423 | 1.334e-09 | 7.0976 | 4.892e-09
2018-03-10 02:43 | 289517.5 | 480.0001 | 3 | 33 | 4.316741 | 3.259913 | 1.809087 | 1.334e-09 | 7.564954 | 4.892e-09
2018-03-10 02:45 | 289637.5 | 600.0001 | 3 | 33 | 4.351463 | 3.25995 | 1.917746 | 1.334e-09 | 8.035852 | 4.892e-09
2018-03-10 02:47 | 289757.6 | 720.0009 | 3 | 33 | 4.39152 | 3.25999 | 2.026408 | 1.334e-09 | 8.51084 | 4.892e-09
2018-03-10 02:49 | 289877.5 | 840.0001 | 3 | 33 | 4.400195 | 2.87313 | 2.129518 | 1.334e-09 | 8.964444 | 4.892e-09
2018-03-10 02:51 | 289997.6 | 960.0009 | 3 | 33 | 4.400105 | 2.505017 | 2.218967 | 1.334e-09 | 9.358036 | 4.892e-09
2018-03-10 02:53 | 290117.5 | 1080.0002 | 3 | 33 | 4.400148 | 2.195769 | 2.297251 | 1.334e-09 | 9.702494 | 4.892e-09
2018-03-10 02:55 | 290237.6 | 1200.0008 | 3 | 33 | 4.400148 | 1.909698 | 2.365637 | 1.334e-09 | 10.0034 | 4.892e-09
2018-03-10 02:57 | 290357.6 | 1320.0009 | 3 | 33 | 4.400141 | 1.666004 | 2.425067 | 1.334e-09 | 10.2649 | 4.892e-09
2018-03-10 02:59 | 290477.5 | 1440.0001 | 3 | 33 | 4.400105 | 1.466611 | 2.477174 | 1.334e-09 | 10.49418 | 4.892e-09
2018-03-10 03:01 | 290597.5 | 1560.0002 | 3 | 33 | 4.400074 | 1.300591 | 2.523194 | 1.334e-09 | 10.69667 | 4.892e-09
2018-03-10 03:03 | 290717.6 | 1680.0009 | 3 | 33 | 4.400097 | 1.153941 | 2.564074 | 1.334e-09 | 10.87655 | 4.892e-09
2018-03-10 03:05 | 290837.5 | 1800.0002 | 3 | 33 | 4.400074 | 1.017352 | 2.600202 | 1.334e-09 | 11.03551 | 4.892e-09
2018-03-10 03:07 | 290957.5 | 1920.0002 | 3 | 33 | 4.400063 | 0.906703 | 2.632215 | 1.334e-09 | 11.17637 | 4.892e-09
2018-03-10 03:09 | 291077.6 | 2040.0009 | 3 | 33 | 4.400049 | 0.8128233 | 2.660828 | 1.334e-09 | 11.30227 | 4.892e-09
2018-03-10 03:11 | 291197.6 | 2160.0009 | 3 | 33 | 4.400055 | 0.7347031 | 2.686602 | 1.334e-09 | 11.41568 | 4.892e-09
2018-03-10 03:13 | 291317.5 | 2280.0001 | 3 | 33 | 4.400075 | 0.6593552 | 2.709833 | 1.334e-09 | 11.5179 | 4.892e-09
2018-03-10 03:15 | 291437.5 | 2400.0001 | 3 | 33 | 4.400074 | 0.5934315 | 2.730648 | 1.334e-09 | 11.60949 | 4.892e-09
2018-03-10 03:17 | 291557.6 | 2520.0009 | 3 | 33 | 4.400031 | 0.5382128 | 2.749476 | 1.334e-09 | 11.69233 | 4.892e-09
2018-03-10 03:19 | 291677.6 | 2640.0009 | 3 | 33 | 4.400073 | 0.492981 | 2.76663 | 1.334e-09 | 11.76781 | 4.892e-09
2018-03-10 03:21 | 291797.6 | 2760.0009 | 3 | 33 | 4.400022 | 0.4512091 | 2.782361 | 1.334e-09 | 11.83702 | 4.892e-09
2018-03-10 03:23 | 291917.6 | 2880.0008 | 3 | 33 | 4.399982 | 0.4091625 | 2.796687 | 1.334e-09 | 11.90006 | 4.892e-09
2018-03-10 03:25 | 292037.5 | 3000.0001 | 3 | 33 | 4.400071 | 0.3762703 | 2.809752 | 1.334e-09 | 11.95755 | 4.892e-09
2018-03-10 03:27 | 292157.6 | 3120.0009 | 3 | 33 | 4.40006 | 0.3474874 | 2.821777 | 1.334e-09 | 12.01045 | 4.892e-09
2018-03-10 03:29 | 292277.6 | 3240.001 | 3 | 33 | 4.4 | 0.3216524 | 2.832917 | 1.334e-09 | 12.05947 | 4.892e-09
2018-03-10 03:31 | 292397.6 | 3360.0009 | 3 | 33 | 4.400023 | 0.2966452 | 2.843227 | 1.334e-09 | 12.10483 | 4.892e-09
2018-03-10 03:33 | 292517.5 | 3480.0002 | 3 | 33 | 4.399939 | 0.2718887 | 2.85269 | 1.334e-09 | 12.14647 | 4.892e-09
2018-03-10 03:35 | 292637.5 | 3600.0002 | 3 | 33 | 4.400082 | 0.2545452 | 2.861451 | 1.334e-09 | 12.18502 | 4.892e-09
2018-03-10 03:37 | 292757.6 | 3720.0009 | 3 | 33 | 4.40001 | 0.2372093 | 2.869615 | 1.334e-09 | 12.22094 | 4.892e-09
2018-03-10 03:39 | 292877.6 | 3840.0009 | 3 | 33 | 4.400041 | 0.2215643 | 2.877255 | 1.334e-09 | 12.25456 | 4.892e-09
2018-03-10 03:41 | 292997.5 | 3960.0003 | 3 | 33 | 4.400014 | 0.203763 | 2.884341 | 1.334e-09 | 12.28574 | 4.892e-09
2018-03-10 03:43 | 293117.6 | 4080.0009 | 3 | 33 | 4.399951 | 0.189784 | 2.890902 | 1.334e-09 | 12.31461 | 4.892e-09
2018-03-10 03:45 | 293237.5 | 4200.0001 | 3 | 33 | 4.399982 | 0.1773462 | 2.897036 | 1.334e-09 | 12.3416 | 4.892e-09
2018-03-10 03:47 | 293357.5 | 4320.0002 | 3 | 33 | 4.400016 | 0.167594 | 2.902797 | 1.334e-09 | 12.36694 | 4.892e-09
2018-03-10 03:49 | 293477.5 | 4440.0001 | 3 | 33 | 4.400007 | 0.1559696 | 2.908187 | 1.334e-09 | 12.39066 | 4.892e-09
2018-03-10 03:51 | 293597.5 | 4560.0002 | 3 | 33 | 4.40004 | 0.1448946 | 2.91318 | 1.334e-09 | 12.41263 | 4.892e-09
2018-03-10 03:53 | 293717.6 | 4680.0009 | 3 | 33 | 4.400006 | 0.1351089 | 2.917844 | 1.334e-09 | 12.43315 | 4.892e-09
2018-03-10 03:55 | 293837.6 | 4800.0009 | 3 | 33 | 4.399898 | 0.1266813 | 2.922224 | 1.334e-09 | 12.45242 | 4.892e-09
2018-03-10 03:57 | 293957.5 | 4920.0002 | 3 | 33 | 4.400002 | 0.1201696 | 2.926365 | 1.334e-09 | 12.47064 | 4.892e-09
2018-03-10 03:59 | 294077.5 | 5040.0001 | 3 | 33 | 4.399997 | 0.1114569 | 2.930231 | 1.334e-09 | 12.48765 | 4.892e-09
2018-03-10 04:01 | 294197.6 | 5160.0009 | 3 | 33 | 4.399979 | 0.1041288 | 2.933828 | 1.334e-09 | 12.50348 | 4.892e-09
2018-03-10 04:03 | 294317.6 | 5280.0009 | 3 | 33 | 4.400055 | 0.09974384 | 2.937215 | 1.334e-09 | 12.51838 | 4.892e-09
2018-03-10 04:05 | 294437.6 | 5400.0009 | 3 | 33 | 4.399997 | 0.0936718 | 2.94042 | 1.334e-09 | 12.53249 | 4.892e-09
2018-03-10 04:07 | 294557.5 | 5520.0001 | 3 | 33 | 4.39996 | 0.08682442 | 2.94345 | 1.334e-09 | 12.54582 | 4.892e-09
2018-03-10 04:09 | 294676.6 | 5639.0976 | 3 | 33 | 4.399988 | 0.08149719 | 2.94625 | 1.334e-09 | 12.55814 | 4.892e-09
2018-03-10 04:11 | 294796.7 | 119.9999 | 4 | 33 | 4.391789 | 0 | 2.94625 | 1.334e-09 | 12.55814 | 4.892e-09
2018-03-10 04:13 | 294916.7 | 240 | 4 | 33 | 4.390842 | 0 | 2.94625 | 1.334e-09 | 12.55814 | 4.892e-09
2018-03-10 04:14 | 294976.7 | 300.0006 | 4 | 33 | 4.390499 | 0 | 2.94625 | 1.334e-09 | 12.55814 | 4.892e-09
2018-03-10 04:16 | 295096.8 | 120.0009 | 5 | 33 | 3.815862 | -6.519909 | 2.94625 | 0.2173112 | 12.55814 | 0.8407433
2018-03-10 04:18 | 295216.8 | 240.0011 | 5 | 33 | 3.752766 | -6.52011 | 2.94625 | 0.4346417 | 12.55814 | 1.663367
2018-03-10 04:20 | 295336.8 | 360.0002 | 5 | 33 | 3.683182 | -6.520002 | 2.94625 | 0.6519554 | 12.55814 | 2.471416
2018-03-10 04:22 | 295456.8 | 480.0003 | 5 | 33 | 3.613218 | -6.519879 | 2.94625 | 0.8692901 | 12.55814 | 3.264222
2018-03-10 04:24 | 295576.8 | 600.001 | 5 | 33 | 3.545433 | -6.519921 | 2.94625 | 1.086629 | 12.55814 | 4.04212
2018-03-10 04:26 | 295696.8 | 720.0003 | 5 | 33 | 3.48029 | -6.519781 | 2.94625 | 1.303948 | 12.55814 | 4.80541
2018-03-10 04:28 | 295816.8 | 840.001 | 5 | 33 | 3.426325 | -6.520201 | 2.94625 | 1.521275 | 12.55814 | 5.555686
2018-03-10 04:30 | 295936.8 | 960.001 | 5 | 33 | 3.381413 | -6.520173 | 2.94625 | 1.738592 | 12.55814 | 6.29527
2018-03-10 04:32 | 296056.8 | 1080.0011 | 5 | 33 | 3.342781 | -6.520199 | 2.94625 | 1.955927 | 12.55814 | 7.025913
2018-03-10 04:34 | 296176.8 | 1200.0002 | 5 | 33 | 3.303878 | -6.520092 | 2.94625 | 2.173249 | 12.55814 | 7.7482
2018-03-10 04:36 | 296296.8 | 1320.0003 | 5 | 33 | 3.261752 | -6.519857 | 2.94625 | 2.390572 | 12.55814 | 8.461677
2018-03-10 04:38 | 296416.8 | 1440.001 | 5 | 33 | 3.211409 | -6.520132 | 2.94625 | 2.607906 | 12.55814 | 9.165429
2018-03-10 04:40 | 296536.8 | 1560.001 | 5 | 33 | 3.115622 | -6.519896 | 2.94625 | 2.825245 | 12.55814 | 9.854384
2018-03-10 04:41 | 296604.9 | 1628.1464 | 5 | 33 | 2.999994 | -6.520026 | 2.94625 | 2.948658 | 12.55814 | 10.23258
2018-03-10 04:43 | 296725 | 120.0006 | 6 | 33 | 3.631599 | 0 | 2.94625 | 2.948658 | 12.55814 | 10.23258
2018-03-10 04:45 | 296845 | 240.0007 | 6 | 33 | 3.659789 | 0 | 2.94625 | 2.948658 | 12.55814 | 10.23258
2018-03-10 04:46 | 296905 | 300.0021 | 6 | 33 | 3.666549 | 0 | 2.94625 | 2.948658 | 12.55814 | 10.23258
2018-03-10 04:46 | 296905 | 0.0025 | 7 | 34 | 3.666401 | 0 | 0 | 0 | 0 | 0
2018-03-10 04:48 | 297025 | 120.0004 | 2 | 34 | 4.079194 | 4.889922 | 0.1624008 | 2.34e-10 | 0.6546534 | 8.6e-10
2018-03-10 04:50 | 297145 | 240.0011 | 2 | 34 | 4.129219 | 4.889943 | 0.325385 | 2.34e-10 | 1.323882 | 8.6e-10
2018-03-10 04:52 | 297265 | 360.0004 | 2 | 34 | 4.159659 | 4.889892 | 0.4883897 | 2.34e-10 | 1.999643 | 8.6e-10
2018-03-10 04:54 | 297385 | 480.0003 | 2 | 34 | 4.182951 | 4.889924 | 0.6513813 | 2.34e-10 | 2.679581 | 8.6e-10
2018-03-10 04:56 | 297505 | 600.0011 | 2 | 34 | 4.200136 | 4.776547 | 0.8138549 | 2.34e-10 | 3.360954 | 8.6e-10
2018-03-10 04:58 | 297625 | 720.0011 | 2 | 34 | 4.200177 | 4.410592 | 0.9668584 | 2.34e-10 | 4.003595 | 8.6e-10
2018-03-10 05:00 | 297745 | 840.0011 | 2 | 34 | 4.200219 | 4.042403 | 1.10775 | 2.34e-10 | 4.595364 | 8.6e-10
2018-03-10 05:02 | 297865 | 960.0003 | 2 | 34 | 4.200161 | 3.648915 | 1.235878 | 2.34e-10 | 5.133523 | 8.6e-10
2018-03-10 05:04 | 297985 | 1080.0003 | 2 | 34 | 4.200173 | 3.308246 | 1.351717 | 2.34e-10 | 5.620066 | 8.6e-10
2018-03-10 05:04 | 298002.8 | 1097.7273 | 2 | 34 | 4.200113 | 3.259995 | 1.367892 | 2.34e-10 | 5.688004 | 8.6e-10
2018-03-10 05:06 | 298122.8 | 120.0002 | 3 | 34 | 4.223598 | 3.259921 | 1.476173 | 2.34e-10 | 6.143952 | 8.6e-10
2018-03-10 05:08 | 298242.8 | 240.0001 | 3 | 34 | 4.250264 | 3.259919 | 1.584837 | 2.34e-10 | 6.604323 | 8.6e-10
2018-03-10 05:10 | 298362.8 | 360.0001 | 3 | 34 | 4.281438 | 3.260013 | 1.693498 | 2.34e-10 | 7.067798 | 8.6e-10
2018-03-10 05:12 | 298482.8 | 480.0001 | 3 | 34 | 4.315395 | 3.259984 | 1.802155 | 2.34e-10 | 7.534854 | 8.6e-10
2018-03-10 05:14 | 298602.8 | 600.0009 | 3 | 34 | 4.350407 | 3.260003 | 1.910821 | 2.34e-10 | 8.005675 | 8.6e-10
2018-03-10 05:16 | 298722.8 | 720.0009 | 3 | 34 | 4.386968 | 3.260037 | 2.019476 | 2.34e-10 | 8.480354 | 8.6e-10
2018-03-10 05:18 | 298842.8 | 840.0009 | 3 | 34 | 4.400174 | 2.932347 | 2.124269 | 2.34e-10 | 8.941216 | 8.6e-10
2018-03-10 05:20 | 298962.8 | 960.0002 | 3 | 34 | 4.400121 | 2.529532 | 2.215102 | 2.34e-10 | 9.340894 | 8.6e-10
2018-03-10 05:22 | 299082.8 | 1080.0009 | 3 | 34 | 4.400143 | 2.203959 | 2.293839 | 2.34e-10 | 9.687347 | 8.6e-10
2018-03-10 05:24 | 299202.8 | 1200.0009 | 3 | 34 | 4.400156 | 1.929955 | 2.362578 | 2.34e-10 | 9.98981 | 8.6e-10
2018-03-10 05:26 | 299322.8 | 1320.0001 | 3 | 34 | 4.400144 | 1.699274 | 2.422995 | 2.34e-10 | 10.25565 | 8.6e-10
2018-03-10 05:28 | 299442.8 | 1440.001 | 3 | 34 | 4.400127 | 1.487731 | 2.47609 | 2.34e-10 | 10.48928 | 8.6e-10
2018-03-10 05:30 | 299562.8 | 1560.001 | 3 | 34 | 4.400126 | 1.307127 | 2.522533 | 2.34e-10 | 10.69363 | 8.6e-10
2018-03-10 05:32 | 299682.8 | 1680.0002 | 3 | 34 | 4.400135 | 1.158617 | 2.563541 | 2.34e-10 | 10.87407 | 8.6e-10
2018-03-10 05:34 | 299802.8 | 1800.0009 | 3 | 34 | 4.40008 | 1.034299 | 2.6 | 2.34e-10 | 11.03449 | 8.6e-10
2018-03-10 05:36 | 299922.8 | 1920.0001 | 3 | 34 | 4.400027 | 0.9238415 | 2.632618 | 2.34e-10 | 11.17801 | 8.6e-10
2018-03-10 05:38 | 300042.8 | 2040.0001 | 3 | 34 | 4.400058 | 0.8201828 | 2.661651 | 2.34e-10 | 11.30576 | 8.6e-10
2018-03-10 05:40 | 300162.8 | 2160.0001 | 3 | 34 | 4.400104 | 0.7362022 | 2.68754 | 2.34e-10 | 11.41967 | 8.6e-10
2018-03-10 05:42 | 300282.8 | 2280.0001 | 3 | 34 | 4.400041 | 0.6633301 | 2.710831 | 2.34e-10 | 11.52216 | 8.6e-10
2018-03-10 05:44 | 300402.8 | 2400.0009 | 3 | 34 | 4.400004 | 0.6030893 | 2.731947 | 2.34e-10 | 11.61507 | 8.6e-10
2018-03-10 05:46 | 300522.8 | 2520.0001 | 3 | 34 | 4.400076 | 0.5461092 | 2.751116 | 2.34e-10 | 11.69941 | 8.6e-10
2018-03-10 05:48 | 300642.8 | 2640.0009 | 3 | 34 | 4.400041 | 0.4943018 | 2.768397 | 2.34e-10 | 11.77545 | 8.6e-10
2018-03-10 05:50 | 300762.8 | 2760.0001 | 3 | 34 | 4.399993 | 0.4506826 | 2.784122 | 2.34e-10 | 11.84464 | 8.6e-10
2018-03-10 05:52 | 300882.8 | 2880.0009 | 3 | 34 | 4.399974 | 0.4146605 | 2.798529 | 2.34e-10 | 11.90803 | 8.6e-10
2018-03-10 05:54 | 301002.8 | 3000.001 | 3 | 34 | 4.4 | 0.3820353 | 2.811813 | 2.34e-10 | 11.96648 | 8.6e-10
2018-03-10 05:56 | 301122.8 | 3120.0009 | 3 | 34 | 4.400054 | 0.348773 | 2.823987 | 2.34e-10 | 12.02005 | 8.6e-10
2018-03-10 05:58 | 301242.8 | 3240.0002 | 3 | 34 | 4.400003 | 0.321104 | 2.835131 | 2.34e-10 | 12.06908 | 8.6e-10
2018-03-10 06:00 | 301362.8 | 3360.0001 | 3 | 34 | 4.400055 | 0.2980623 | 2.845431 | 2.34e-10 | 12.1144 | 8.6e-10
2018-03-10 06:02 | 301482.8 | 3480.0009 | 3 | 34 | 4.400013 | 0.2775517 | 2.855005 | 2.34e-10 | 12.15653 | 8.6e-10
2018-03-10 06:04 | 301602.8 | 3600.0009 | 3 | 34 | 4.400014 | 0.2560625 | 2.863906 | 2.34e-10 | 12.19569 | 8.6e-10
2018-03-10 06:06 | 301722.8 | 3720.001 | 3 | 34 | 4.400024 | 0.2362604 | 2.872104 | 2.34e-10 | 12.23176 | 8.6e-10
2018-03-10 06:08 | 301842.8 | 3840.0009 | 3 | 34 | 4.400023 | 0.2213602 | 2.879711 | 2.34e-10 | 12.26523 | 8.6e-10
2018-03-10 06:10 | 301962.8 | 3960.0002 | 3 | 34 | 4.39993 | 0.2051115 | 2.886811 | 2.34e-10 | 12.29647 | 8.6e-10
2018-03-10 06:12 | 302082.8 | 4080.0001 | 3 | 34 | 4.400023 | 0.193244 | 2.893477 | 2.34e-10 | 12.3258 | 8.6e-10
2018-03-10 06:14 | 302202.8 | 4200.0008 | 3 | 34 | 4.4 | 0.1785212 | 2.89967 | 2.34e-10 | 12.35305 | 8.6e-10
2018-03-10 06:16 | 302322.8 | 4320.0001 | 3 | 34 | 4.4 | 0.1662445 | 2.905406 | 2.34e-10 | 12.37829 | 8.6e-10
2018-03-10 06:18 | 302442.8 | 4440.0008 | 3 | 34 | 4.40003 | 0.156085 | 2.910767 | 2.34e-10 | 12.40188 | 8.6e-10
2018-03-10 06:20 | 302562.8 | 4560.0001 | 3 | 34 | 4.40003 | 0.1472063 | 2.915806 | 2.34e-10 | 12.42405 | 8.6e-10
2018-03-10 06:22 | 302682.8 | 4680.0009 | 3 | 34 | 4.400027 | 0.1367607 | 2.920538 | 2.34e-10 | 12.44487 | 8.6e-10
2018-03-10 06:24 | 302802.8 | 4800.0009 | 3 | 34 | 4.400025 | 0.1278715 | 2.92493 | 2.34e-10 | 12.4642 | 8.6e-10
2018-03-10 06:26 | 302922.8 | 4920.0009 | 3 | 34 | 4.399969 | 0.1188316 | 2.929036 | 2.34e-10 | 12.48226 | 8.6e-10
2018-03-10 06:28 | 303042.8 | 5040.0009 | 3 | 34 | 4.400083 | 0.1139183 | 2.932903 | 2.34e-10 | 12.49928 | 8.6e-10
2018-03-10 06:30 | 303162.8 | 5160.0009 | 3 | 34 | 4.400002 | 0.106616 | 2.936563 | 2.34e-10 | 12.51538 | 8.6e-10
2018-03-10 06:32 | 303282.8 | 5280.0008 | 3 | 34 | 4.399968 | 0.09825325 | 2.939987 | 2.34e-10 | 12.53045 | 8.6e-10
2018-03-10 06:34 | 303402.8 | 5400.0009 | 3 | 34 | 4.399981 | 0.09246445 | 2.943177 | 2.34e-10 | 12.54449 | 8.6e-10
2018-03-10 06:36 | 303522.8 | 5520.0001 | 3 | 34 | 4.400023 | 0.08771992 | 2.94618 | 2.34e-10 | 12.55769 | 8.6e-10
2018-03-10 06:38 | 303642.8 | 5640.0009 | 3 | 34 | 4.400071 | 0.08452702 | 2.94903 | 2.34e-10 | 12.57024 | 8.6e-10
2018-03-10 06:39 | 303691.3 | 5688.5296 | 3 | 34 | 4.400034 | 0.08149815 | 2.950144 | 2.34e-10 | 12.57514 | 8.6e-10
2018-03-10 06:41 | 303811.3663 | 120.0002 | 4 | 34 | 4.391903 | 0 | 2.950144 | 2.34e-10 | 12.57514 | 8.6e-10
2018-03-10 06:43 | 303931.3664 | 240.0003 | 4 | 34 | 4.391038 | 0 | 2.950144 | 2.34e-10 | 12.57514 | 8.6e-10
2018-03-10 06:44 | 303991.3685 | 300.0024 | 4 | 34 | 4.390697 | 0 | 2.950144 | 2.34e-10 | 12.57514 | 8.6e-10
2018-03-10 06:46 | 304111.5 | 120.0003 | 5 | 34 | 3.815413 | -6.520149 | 2.950144 | 0.2173115 | 12.57514 | 0.8401601
2018-03-10 06:48 | 304231.5 | 240.0001 | 5 | 34 | 3.756638 | -6.520142 | 2.950144 | 0.4346341 | 12.57514 | 1.663288
2018-03-10 06:50 | 304351.5 | 360.0011 | 5 | 34 | 3.683834 | -6.520161 | 2.950144 | 0.6519713 | 12.57514 | 2.471985
2018-03-10 06:52 | 304471.5 | 480.001 | 5 | 34 | 3.611364 | -6.519894 | 2.950144 | 0.8692943 | 12.57514 | 3.264614
2018-03-10 06:54 | 304591.5 | 600.0002 | 5 | 34 | 3.542689 | -6.519844 | 2.950144 | 1.086617 | 12.57514 | 4.041911
2018-03-10 06:56 | 304711.5 | 720.0002 | 5 | 34 | 3.481933 | -6.520048 | 2.950144 | 1.303941 | 12.57514 | 4.805064
2018-03-10 06:58 | 304831.5 | 840.0002 | 5 | 34 | 3.428671 | -6.519862 | 2.950144 | 1.521262 | 12.57514 | 5.555867
2018-03-10 07:00 | 304951.5 | 960.0011 | 5 | 34 | 3.380856 | -6.519903 | 2.950144 | 1.738577 | 12.57514 | 6.295623
2018-03-10 07:02 | 305071.5 | 1080.0002 | 5 | 34 | 3.340029 | -6.520092 | 2.950144 | 1.955917 | 12.57514 | 7.02589
2018-03-10 07:04 | 305191.5 | 1200.0011 | 5 | 34 | 3.302885 | -6.519876 | 2.950144 | 2.173234 | 12.57514 | 7.747625
2018-03-10 07:06 | 305311.5 | 1320.0002 | 5 | 34 | 3.265139 | -6.5198 | 2.950144 | 2.390558 | 12.57514 | 8.461452
2018-03-10 07:08 | 305431.5 | 1440.0002 | 5 | 34 | 3.212453 | -6.520004 | 2.950144 | 2.607898 | 12.57514 | 9.165821
2018-03-10 07:10 | 305551.5 | 1560.0002 | 5 | 34 | 3.113032 | -6.520142 | 2.950144 | 2.825219 | 12.57514 | 9.854611
2018-03-10 07:11 | 305617.3 | 1625.8344 | 5 | 34 | 2.99999 | -6.520149 | 2.950144 | 2.944458 | 12.57514 | 10.21979
2018-03-10 07:13 | 305737.3 | 120 | 6 | 34 | 3.633243 | 0 | 2.950144 | 2.944458 | 12.57514 | 10.21979
2018-03-10 07:15 | 305857.3 | 240.0009 | 6 | 34 | 3.661051 | 0 | 2.950144 | 2.944458 | 12.57514 | 10.21979
2018-03-10 07:16 | 305917.3 | 300.0022 | 6 | 34 | 3.667953 | 0 | 2.950144 | 2.944458 | 12.57514 | 10.21979
2018-03-10 07:16 | 305917.3 | 0.0026 | 7 | 35 | 3.66768 | 0 | 0 | 0 | 0 | 0
2018-03-10 07:18 | 306037.4 | 120.0011 | 2 | 35 | 4.080381 | 4.889968 | 0.1624052 | 0 | 0.6546978 | 0
2018-03-10 07:20 | 306157.4 | 240.0001 | 2 | 35 | 4.132351 | 4.889924 | 0.3253931 | 0 | 1.324346 | 0
2018-03-10 07:22 | 306277.4 | 360.0003 | 2 | 35 | 4.160663 | 4.890006 | 0.4883926 | 0 | 2.000514 | 0
2018-03-10 07:24 | 306397.4 | 480.0002 | 2 | 35 | 4.180571 | 4.889985 | 0.6513741 | 0 | 2.680202 | 0
2018-03-10 07:26 | 306517.4 | 600.0003 | 2 | 35 | 4.200144 | 4.773047 | 0.8139077 | 0 | 3.361589 | 0
2018-03-10 07:28 | 306637.4 | 720.0011 | 2 | 35 | 4.200127 | 4.377812 | 0.966278 | 0 | 4.001571 | 0
2018-03-10 07:30 | 306757.4 | 840.001 | 2 | 35 | 4.200192 | 4.004149 | 1.10592 | 0 | 4.58809 | 0
2018-03-10 07:32 | 306877.4 | 960.0011 | 2 | 35 | 4.200123 | 3.661862 | 1.233629 | 0 | 5.124491 | 0
2018-03-10 07:34 | 306997.4 | 1080.001 | 2 | 35 | 4.200239 | 3.322822 | 1.350059 | 0 | 5.613512 | 0
2018-03-10 07:34 | 307018.4 | 1100.9248 | 2 | 35 | 4.20015 | 3.259992 | 1.36918 | 0 | 5.693825 | 0
2018-03-10 07:36 | 307138.4 | 120.0001 | 3 | 35 | 4.225504 | 3.260022 | 1.47746 | 0 | 6.149887 | 0
2018-03-10 07:38 | 307258.4 | 240.0008 | 3 | 35 | 4.253802 | 3.259965 | 1.586128 | 0 | 6.610585 | 0
2018-03-10 07:40 | 307378.4 | 360.0001 | 3 | 35 | 4.283227 | 3.259995 | 1.694784 | 0 | 7.074383 | 0
2018-03-10 07:42 | 307498.4 | 480.0001 | 3 | 35 | 4.315075 | 3.259942 | 1.803445 | 0 | 7.5415 | 0
2018-03-10 07:44 | 307618.4 | 600.001 | 3 | 35 | 4.35211 | 3.260032 | 1.912108 | 0 | 8.012361 | 0
2018-03-10 07:46 | 307738.4 | 720.0002 | 3 | 35 | 4.391 | 3.259906 | 2.020765 | 0 | 8.487337 | 0
2018-03-10 07:48 | 307858.4 | 840.0002 | 3 | 35 | 4.400169 | 2.886548 | 2.124191 | 0 | 8.942315 | 0
2018-03-10 07:50 | 307978.4 | 960.001 | 3 | 35 | 4.400146 | 2.525483 | 2.214264 | 0 | 9.338653 | 0
2018-03-10 07:52 | 308098.4 | 1080.0011 | 3 | 35 | 4.400121 | 2.194461 | 2.292888 | 0 | 9.684609 | 0
2018-03-10 07:54 | 308218.4 | 1200.0011 | 3 | 35 | 4.400165 | 1.906978 | 2.361055 | 0 | 9.984553 | 0
2018-03-10 07:56 | 308338.4 | 1320.0011 | 3 | 35 | 4.400063 | 1.671076 | 2.420585 | 0 | 10.24649 | 0
2018-03-10 07:58 | 308458.4 | 1440.0002 | 3 | 35 | 4.40005 | 1.476275 | 2.47295 | 0 | 10.4769 | 0
2018-03-10 08:00 | 308578.4 | 1560.0003 | 3 | 35 | 4.400116 | 1.308161 | 2.519324 | 0 | 10.68095 | 0
2018-03-10 08:02 | 308698.4 | 1680.0002 | 3 | 35 | 4.400107 | 1.149436 | 2.560223 | 0 | 10.86091 | 0
2018-03-10 08:04 | 308818.4 | 1800.0002 | 3 | 35 | 4.400046 | 1.019637 | 2.596309 | 0 | 11.0197 | 0
2018-03-10 08:06 | 308938.4 | 1920.001 | 3 | 35 | 4.400057 | 0.9116478 | 2.628455 | 0 | 11.16114 | 0
2018-03-10 08:08 | 309058.4 | 2040.0002 | 3 | 35 | 4.400064 | 0.8206196 | 2.657303 | 0 | 11.28807 | 0
2018-03-10 08:10 | 309178.4 | 2160.0003 | 3 | 35 | 4.400038 | 0.735384 | 2.683244 | 0 | 11.40221 | 0
2018-03-10 08:12 | 309298.4 | 2280.0003 | 3 | 35 | 4.400026 | 0.657485 | 2.706417 | 0 | 11.50418 | 0
2018-03-10 08:14 | 309418.4 | 2400.0011 | 3 | 35 | 4.400039 | 0.5954485 | 2.727287 | 0 | 11.596 | 0
2018-03-10 08:16 | 309538.4 | 2520.0004 | 3 | 35 | 4.400043 | 0.543211 | 2.746231 | 0 | 11.67936 | 0
2018-03-10 08:18 | 309658.4 | 2640.0031 | 3 | 35 | 4.400048 | 0.4962807 | 2.763541 | 0 | 11.75552 | 0
2018-03-10 08:20 | 309778.4 | 2760.0004 | 3 | 35 | 4.400013 | 0.4487934 | 2.779283 | 0 | 11.82479 | 0
2018-03-10 08:22 | 309898.4 | 2880.0005 | 3 | 35 | 4.400009 | 0.4096718 | 2.793576 | 0 | 11.88768 | 0
2018-03-10 08:24 | 310018.4 | 3000.0005 | 3 | 35 | 4.399946 | 0.3760128 | 2.806683 | 0 | 11.94535 | 0
2018-03-10 08:26 | 310138.4 | 3120.0016 | 3 | 35 | 4.40003 | 0.3498144 | 2.818794 | 0 | 11.99864 | 0
2018-03-10 08:28 | 310258.4 | 3240.0007 | 3 | 35 | 4.400048 | 0.3220406 | 2.829992 | 0 | 12.04791 | 0
2018-03-10 08:30 | 310378.4 | 3360.0004 | 3 | 35 | 4.399994 | 0.2948933 | 2.840255 | 0 | 12.09307 | 0
2018-03-10 08:32 | 310498.4 | 3480.0005 | 3 | 35 | 4.400044 | 0.2739601 | 2.849725 | 0 | 12.13474 | 0
2018-03-10 08:34 | 310618.4 | 3600.0007 | 3 | 35 | 4.399923 | 0.2542973 | 2.858519 | 0 | 12.17343 | 0
2018-03-10 08:36 | 310738.4 | 3720.0015 | 3 | 35 | 4.399981 | 0.2372046 | 2.866744 | 0 | 12.20962 | 0
2018-03-10 08:38 | 310858.4 | 3840.0012 | 3 | 35 | 4.399966 | 0.219368 | 2.874372 | 0 | 12.24318 | 0
2018-03-10 08:40 | 310978.4 | 3960.0004 | 3 | 35 | 4.399946 | 0.2032099 | 2.881422 | 0 | 12.2742 | 0
2018-03-10 08:42 | 311098.4 | 4080.0009 | 3 | 35 | 4.40001 | 0.1906252 | 2.88799 | 0 | 12.3031 | 0
2018-03-10 08:44 | 311218.4 | 4200.0004 | 3 | 35 | 4.399963 | 0.178154 | 2.894153 | 0 | 12.33022 | 0
2018-03-10 08:46 | 311338.4 | 4320.0003 | 3 | 35 | 4.400015 | 0.1669245 | 2.899925 | 0 | 12.35562 | 0
2018-03-10 08:48 | 311458.4 | 4440.0004 | 3 | 35 | 4.399996 | 0.1539097 | 2.905265 | 0 | 12.37911 | 0
2018-03-10 08:50 | 311578.4 | 4560.0004 | 3 | 35 | 4.400012 | 0.1439886 | 2.910237 | 0 | 12.40099 | 0
2018-03-10 08:52 | 311698.4 | 4680.0006 | 3 | 35 | 4.400004 | 0.1367512 | 2.914898 | 0 | 12.4215 | 0
2018-03-10 08:54 | 311818.4 | 4800.0001 | 3 | 35 | 4.400013 | 0.1283121 | 2.919305 | 0 | 12.44089 | 0
2018-03-10 08:56 | 311938.4 | 4920.0009 | 3 | 35 | 4.399968 | 0.1189175 | 2.923423 | 0 | 12.45901 | 0
2018-03-10 08:58 | 312058.4 | 5040.0001 | 3 | 35 | 4.399993 | 0.1108379 | 2.927253 | 0 | 12.47586 | 0
2018-03-10 09:00 | 312178.4 | 5160.0013 | 3 | 35 | 4.399948 | 0.1037188 | 2.93085 | 0 | 12.49169 | 0
2018-03-10 09:02 | 312298.4 | 5280.001 | 3 | 35 | 4.400012 | 0.09994888 | 2.934252 | 0 | 12.50665 | 0
2018-03-10 09:04 | 312418.4 | 5400.0007 | 3 | 35 | 4.399982 | 0.09330559 | 2.93747 | 0 | 12.52081 | 0
2018-03-10 09:06 | 312538.4 | 5520.0015 | 3 | 35 | 4.400002 | 0.08714867 | 2.940469 | 0 | 12.53401 | 0
2018-03-10 09:08 | 312652.7 | 5634.3369 | 3 | 35 | 4.399965 | 0.08149815 | 2.943152 | 0 | 12.54581 | 0
2018-03-10 09:10 | 312772.8 | 120.0014 | 4 | 35 | 4.39174 | 0 | 2.943152 | 0 | 12.54581 | 0
2018-03-10 09:12 | 312892.8 | 239.9999 | 4 | 35 | 4.390772 | 0 | 2.943152 | 0 | 12.54581 | 0
2018-03-10 09:13 | 312952.8 | 300.0027 | 4 | 35 | 4.390439 | 0 | 2.943152 | 0 | 12.54581 | 0
2018-03-10 09:15 | 313072.8 | 120.0006 | 5 | 35 | 3.813726 | -6.52007 | 2.943152 | 0.2173123 | 12.54581 | 0.8403175
2018-03-10 09:17 | 313192.8 | 240.0004 | 5 | 35 | 3.753464 | -6.520048 | 2.943152 | 0.4346408 | 12.54581 | 1.662839
2018-03-10 09:19 | 313312.8 | 360.0009 | 5 | 35 | 3.684857 | -6.520107 | 2.943152 | 0.6519591 | 12.54581 | 2.47113
2018-03-10 09:21 | 313432.8 | 480.0002 | 5 | 35 | 3.614766 | -6.520122 | 2.943152 | 0.8692825 | 12.54581 | 3.264359
2018-03-10 09:23 | 313552.8 | 600.0008 | 5 | 35 | 3.544093 | -6.520098 | 2.943152 | 1.086601 | 12.54581 | 4.042233
2018-03-10 09:25 | 313672.9 | 720.0023 | 5 | 35 | 3.480424 | -6.520082 | 2.943152 | 1.303941 | 12.54581 | 4.80537
2018-03-10 09:27 | 313792.8 | 840.0003 | 5 | 35 | 3.427513 | -6.520083 | 2.943152 | 1.521262 | 12.54581 | 5.555817
2018-03-10 09:29 | 313912.8 | 960.0012 | 5 | 35 | 3.383677 | -6.52009 | 2.943152 | 1.738598 | 12.54581 | 6.295854
2018-03-10 09:31 | 314032.8 | 1080.0011 | 5 | 35 | 3.343217 | -6.520073 | 2.943152 | 1.955922 | 12.54581 | 7.026799
2018-03-10 09:33 | 314152.8 | 1200.001 | 5 | 35 | 3.302541 | -6.52013 | 2.943152 | 2.173239 | 12.54581 | 7.748854
2018-03-10 09:35 | 314272.8 | 1320.0003 | 5 | 35 | 3.262768 | -6.520102 | 2.943152 | 2.390577 | 12.54581 | 8.462355
2018-03-10 09:37 | 314392.8 | 1440.0011 | 5 | 35 | 3.213492 | -6.520112 | 2.943152 | 2.607897 | 12.54581 | 9.166373
2018-03-10 09:39 | 314512.8 | 1560.0001 | 5 | 35 | 3.118378 | -6.520096 | 2.943152 | 2.825242 | 12.54581 | 9.856013
2018-03-10 09:40 | 314581 | 1628.1906 | 5 | 35 | 2.99999 | -6.520147 | 2.943152 | 2.948742 | 12.54581 | 10.23467
2018-03-10 09:42 | 314701.1 | 120.0006 | 6 | 35 | 3.631019 | 0 | 2.943152 | 2.948742 | 12.54581 | 10.23467
2018-03-10 09:44 | 314821.1 | 239.9999 | 6 | 35 | 3.659183 | 0 | 2.943152 | 2.948742 | 12.54581 | 10.23467
2018-03-10 09:45 | 314881.1 | 300.0016 | 6 | 35 | 3.665964 | 0 | 2.943152 | 2.948742 | 12.54581 | 10.23467
2018-03-10 09:45 | 314881.1 | 0.0025 | 7 | 36 | 3.665791 | 0 | 0 | 0 | 0 | 0
2018-03-10 09:47 | 315001.1 | 120.0012 | 2 | 36 | 4.076637 | 4.889922 | 0.1623989 | 0 | 0.6543434 | 0
2018-03-10 09:49 | 315121.1 | 240.0015 | 2 | 36 | 4.128828 | 4.889905 | 0.32539 | 0 | 1.323332 | 0
2018-03-10 09:51 | 315241.1 | 360.0002 | 2 | 36 | 4.161183 | 4.889928 | 0.4883726 | 0 | 1.999184 | 0
2018-03-10 09:53 | 315361.1 | 480.0006 | 2 | 36 | 4.182581 | 4.889876 | 0.6513649 | 0 | 2.679179 | 0
2018-03-10 09:55 | 315481.1 | 600.001 | 2 | 36 | 4.200197 | 4.798814 | 0.8139893 | 0 | 3.361105 | 0
2018-03-10 09:57 | 315601.1 | 720.0018 | 2 | 36 | 4.200217 | 4.429297 | 0.9678371 | 0 | 4.007292 | 0
2018-03-10 09:59 | 315721.1 | 840.0004 | 2 | 36 | 4.200224 | 4.016757 | 1.108682 | 0 | 4.598864 | 0
2018-03-10 10:01 | 315841.1 | 960.0007 | 2 | 36 | 4.200133 | 3.644742 | 1.236174 | 0 | 5.134354 | 0
2018-03-10 10:03 | 315961.1 | 1080.0014 | 2 | 36 | 4.200111 | 3.312848 | 1.352061 | 0 | 5.621097 | 0
2018-03-10 10:04 | 315981.5 | 1100.3143 | 2 | 36 | 4.200152 | 3.259994 | 1.37061 | 0 | 5.699003 | 0
2018-03-10 10:06 | 316101.5 | 120.0007 | 3 | 36 | 4.222593 | 3.259965 | 1.47888 | 0 | 6.154853 | 0
2018-03-10 10:08 | 316221.5 | 240.0013 | 3 | 36 | 4.250946 | 3.259921 | 1.587544 | 0 | 6.615185 | 0
2018-03-10 10:10 | 316341.5 | 360.0012 | 3 | 36 | 4.283228 | 3.259917 | 1.696213 | 0 | 7.078881 | 0
2018-03-10 10:12 | 316461.5 | 480.0004 | 3 | 36 | 4.315918 | 3.259929 | 1.804866 | 0 | 7.546031 | 0
2018-03-10 10:14 | 316581.5 | 600.0007 | 3 | 36 | 4.350219 | 3.259946 | 1.913534 | 0 | 8.016894 | 0
2018-03-10 10:16 | 316701.5 | 720.0008 | 3 | 36 | 4.387033 | 3.259999 | 2.022182 | 0 | 8.491494 | 0
2018-03-10 10:18 | 316821.5 | 840.0001 | 3 | 36 | 4.400171 | 2.903045 | 2.126488 | 0 | 8.950226 | 0
2018-03-10 10:20 | 316941.5 | 960.0006 | 3 | 36 | 4.400204 | 2.522529 | 2.216684 | 0 | 9.347103 | 0
2018-03-10 10:22 | 317061.5 | 1080.0005 | 3 | 36 | 4.400162 | 2.202115 | 2.295255 | 0 | 9.69283 | 0
2018-03-10 10:24 | 317181.5 | 1200.0008 | 3 | 36 | 4.400158 | 1.93484 | 2.364076 | 0 | 9.99565 | 0
2018-03-10 10:26 | 317301.5 | 1320.001 | 3 | 36 | 4.400107 | 1.692196 | 2.424481 | 0 | 10.26144 | 0
2018-03-10 10:28 | 317421.5 | 1440.0007 | 3 | 36 | 4.400107 | 1.477441 | 2.477156 | 0 | 10.49322 | 0
2018-03-10 10:30 | 317541.5 | 1560.0015 | 3 | 36 | 4.400073 | 1.303298 | 2.523428 | 0 | 10.69682 | 0
2018-03-10 10:32 | 317661.5 | 1680.0007 | 3 | 36 | 4.400032 | 1.158937 | 2.564397 | 0 | 10.87709 | 0
2018-03-10 10:34 | 317781.5 | 1800.0001 | 3 | 36 | 4.400059 | 1.033719 | 2.600929 | 0 | 11.03783 | 0
2018-03-10 10:36 | 317901.5 | 1920.0016 | 3 | 36 | 4.400056 | 0.9151163 | 2.633404 | 0 | 11.18072 | 0
2018-03-10 10:38 | 318021.5 | 2040.0009 | 3 | 36 | 4.400102 | 0.8181849 | 2.662231 | 0 | 11.30756 | 0
2018-03-10 10:40 | 318141.5 | 2160.0001 | 3 | 36 | 4.400043 | 0.7347889 | 2.688079 | 0 | 11.42129 | 0
2018-03-10 10:42 | 318261.5 | 2280.0001 | 3 | 36 | 4.399999 | 0.6660986 | 2.711428 | 0 | 11.52403 | 0
2018-03-10 10:44 | 318381.5 | 2400.0005 | 3 | 36 | 4.400118 | 0.6039867 | 2.732584 | 0 | 11.61712 | 0
2018-03-10 10:46 | 318501.5 | 2520.0004 | 3 | 36 | 4.399994 | 0.541997 | 2.751626 | 0 | 11.70091 | 0
2018-03-10 10:48 | 318621.5 | 2640.0001 | 3 | 36 | 4.40001 | 0.4931164 | 2.768882 | 0 | 11.77683 | 0
2018-03-10 10:50 | 318741.5 | 2760.0002 | 3 | 36 | 4.399995 | 0.4527235 | 2.784627 | 0 | 11.84611 | 0
2018-03-10 10:52 | 318861.5 | 2880.0013 | 3 | 36 | 4.400005 | 0.4156179 | 2.799109 | 0 | 11.90983 | 0
2018-03-10 10:54 | 318981.5 | 3000.0002 | 3 | 36 | 4.400007 | 0.3785143 | 2.812364 | 0 | 11.96815 | 0
2018-03-10 10:56 | 319101.5 | 3120.0013 | 3 | 36 | 4.400001 | 0.3476715 | 2.824456 | 0 | 12.02136 | 0
2018-03-10 10:58 | 319221.5 | 3240.0003 | 3 | 36 | 4.400107 | 0.3219118 | 2.835595 | 0 | 12.07037 | 0
2018-03-10 11:00 | 319341.5 | 3360.0003 | 3 | 36 | 4.400064 | 0.3000441 | 2.845921 | 0 | 12.1158 | 0
2018-03-10 11:02 | 319461.5 | 3480.0011 | 3 | 36 | 4.400022 | 0.276227 | 2.855523 | 0 | 12.15805 | 0
2018-03-10 11:04 | 319581.5 | 3600.0004 | 3 | 36 | 4.400018 | 0.254446 | 2.864363 | 0 | 12.19695 | 0
2018-03-10 11:06 | 319701.5 | 3720.0001 | 3 | 36 | 4.400052 | 0.2367067 | 2.872533 | 0 | 12.2329 | 0
2018-03-10 11:08 | 319821.5 | 3840.0015 | 3 | 36 | 4.399996 | 0.2202883 | 2.880142 | 0 | 12.26638 | 0
2018-03-10 11:10 | 319941.5 | 3960.001 | 3 | 36 | 4.399978 | 0.2059669 | 2.887272 | 0 | 12.29775 | 0
2018-03-10 11:12 | 320061.5 | 4080.0012 | 3 | 36 | 4.399924 | 0.1898985 | 2.8939 | 0 | 12.32691 | 0
2018-03-10 11:14 | 320181.5 | 4200.0003 | 3 | 36 | 4.400034 | 0.1777048 | 2.900028 | 0 | 12.35388 | 0
2018-03-10 11:16 | 320301.5 | 4320.0015 | 3 | 36 | 4.400044 | 0.1665401 | 2.905746 | 0 | 12.37903 | 0
2018-03-10 11:18 | 320421.5 | 4440 | 3 | 36 | 4.400047 | 0.1569309 | 2.911113 | 0 | 12.40265 | 0
2018-03-10 11:20 | 320541.5 | 4560.0015 | 3 | 36 | 4.39996 | 0.1449547 | 2.916156 | 0 | 12.42484 | 0
2018-03-10 11:22 | 320661.5 | 4680.0001 | 3 | 36 | 4.399991 | 0.1348333 | 2.92083 | 0 | 12.44541 | 0
2018-03-10 11:24 | 320781.5 | 4800.0001 | 3 | 36 | 4.400055 | 0.1274014 | 2.92519 | 0 | 12.46459 | 0
2018-03-10 11:26 | 320901.5 | 4920.0004 | 3 | 36 | 4.400055 | 0.1196423 | 2.929283 | 0 | 12.4826 | 0
2018-03-10 11:28 | 321021.5 | 5040.0007 | 3 | 36 | 4.400029 | 0.1130409 | 2.933153 | 0 | 12.49963 | 0
2018-03-10 11:30 | 321141.5 | 5160.0004 | 3 | 36 | 4.399999 | 0.1051693 | 2.936793 | 0 | 12.51564 | 0
2018-03-10 11:32 | 321261.5 | 5280.0011 | 3 | 36 | 4.399961 | 0.0980587 | 2.940181 | 0 | 12.53055 | 0
2018-03-10 11:34 | 321381.5 | 5400.0007 | 3 | 36 | 4.400035 | 0.09298706 | 2.943367 | 0 | 12.54457 | 0
2018-03-10 11:36 | 321501.5 | 5520.0002 | 3 | 36 | 4.399969 | 0.08789349 | 2.946379 | 0 | 12.55782 | 0
2018-03-10 11:38 | 321621.5 | 5640.0008 | 3 | 36 | 4.40001 | 0.08281708 | 2.949237 | 0 | 12.57039 | 0
2018-03-10 11:38 | 321639.5 | 5657.9998 | 3 | 36 | 4.399969 | 0.08149815 | 2.94965 | 0 | 12.57221 | 0
2018-03-10 11:40 | 321759.5 | 120.0001 | 4 | 36 | 4.391836 | 0 | 2.94965 | 0 | 12.57221 | 0
2018-03-10 11:42 | 321879.5 | 240.0003 | 4 | 36 | 4.390935 | 0 | 2.94965 | 0 | 12.57221 | 0
2018-03-10 11:43 | 321939.5 | 300.0016 | 4 | 36 | 4.390557 | 0 | 2.94965 | 0 | 12.57221 | 0
2018-03-10 11:45 | 322059.6 | 120.0011 | 5 | 36 | 3.817343 | -6.52007 | 2.94965 | 0.2173191 | 12.57221 | 0.8405966
2018-03-10 11:47 | 322179.6 | 240.0009 | 5 | 36 | 3.755964 | -6.520076 | 2.94965 | 0.4346465 | 12.57221 | 1.663883
2018-03-10 11:49 | 322299.6 | 360.0003 | 5 | 36 | 3.683529 | -6.520093 | 2.94965 | 0.6519666 | 12.57221 | 2.472256
2018-03-10 11:51 | 322419.6 | 480.0002 | 5 | 36 | 3.612567 | -6.520115 | 2.94965 | 0.8693005 | 12.57221 | 3.265083
2018-03-10 11:53 | 322539.6 | 600.0002 | 5 | 36 | 3.544888 | -6.520082 | 2.94965 | 1.086625 | 12.57221 | 4.042689
2018-03-10 11:55 | 322659.6 | 720.001 | 5 | 36 | 3.483467 | -6.519825 | 2.94965 | 1.30396 | 12.57221 | 4.806306
2018-03-10 11:57 | 322779.6 | 840.0002 | 5 | 36 | 3.427497 | -6.519803 | 2.94965 | 1.521263 | 12.57221 | 5.55708
2018-03-10 11:59 | 322899.6 | 960.0002 | 5 | 36 | 3.381621 | -6.520157 | 2.94965 | 1.738598 | 12.57221 | 6.296846
2018-03-10 12:01 | 323019.6 | 1080.001 | 5 | 36 | 3.341645 | -6.520155 | 2.94965 | 1.955906 | 12.57221 | 7.027277
2018-03-10 12:03 | 323139.6 | 1200.001 | 5 | 36 | 3.305053 | -6.520147 | 2.94965 | 2.173238 | 12.57221 | 7.749535
2018-03-10 12:05 | 323259.6 | 1320.0002 | 5 | 36 | 3.265368 | -6.520142 | 2.94965 | 2.390566 | 12.57221 | 8.463695
2018-03-10 12:07 | 323379.6 | 1440.0002 | 5 | 36 | 3.21172 | -6.519963 | 2.94965 | 2.607895 | 12.57221 | 9.167847
2018-03-10 12:09 | 323499.6 | 1560.0002 | 5 | 36 | 3.114528 | -6.520151 | 2.94965 | 2.825237 | 12.57221 | 9.856824
2018-03-10 12:10 | 323566.5 | 1626.8936 | 5 | 36 | 2.999997 | -6.520122 | 2.94965 | 2.946384 | 12.57221 | 10.22795
2018-03-10 12:12 | 323686.5 | 120.0008 | 6 | 36 | 3.632016 | 0 | 2.94965 | 2.946384 | 12.57221 | 10.22795
2018-03-10 12:14 | 323806.5 | 240.0009 | 6 | 36 | 3.660252 | 0 | 2.94965 | 2.946384 | 12.57221 | 10.22795
2018-03-10 12:15 | 323866.5 | 300.0014 | 6 | 36 | 3.667197 | 0 | 2.94965 | 2.946384 | 12.57221 | 10.22795
2018-03-10 12:15 | 323866.6 | 0.0025 | 7 | 37 | 3.667377 | 0 | 0 | 0 | 0 | 0
2018-03-10 12:17 | 323986.6239 | 120.0002 | 2 | 37 | 4.079328 | 4.889964 | 0.1623979 | 4.452e-09 | 0.654627 | 1.6325e-08
2018-03-10 12:19 | 324106.6247 | 240.001 | 2 | 37 | 4.131181 | 4.889998 | 0.3253892 | 4.452e-09 | 1.324095 | 1.6325e-08
2018-03-10 12:21 | 324226.6239 | 360.0002 | 2 | 37 | 4.158731 | 4.889985 | 0.4883765 | 4.452e-09 | 1.999917 | 1.6325e-08
2018-03-10 12:23 | 324346.624 | 480.0003 | 2 | 37 | 4.180857 | 4.889935 | 0.6513734 | 4.452e-09 | 2.67952 | 1.6325e-08
2018-03-10 12:25 | 324466.6247 | 600.001 | 2 | 37 | 4.20012 | 4.771174 | 0.813801 | 4.452e-09 | 3.360583 | 1.6325e-08
2018-03-10 12:27 | 324586.6239 | 720.0002 | 2 | 37 | 4.200179 | 4.391141 | 0.9664921 | 4.452e-09 | 4.001911 | 1.6325e-08
2018-03-10 12:29 | 324706.6239 | 840.0002 | 2 | 37 | 4.200125 | 4.02613 | 1.106661 | 4.452e-09 | 4.590645 | 1.6325e-08
2018-03-10 12:31 | 324826.6239 | 960.0002 | 2 | 37 | 4.200175 | 3.676116 | 1.235054 | 4.452e-09 | 5.129916 | 1.6325e-08
2018-03-10 12:33 | 324946.6247 | 1080.001 | 2 | 37 | 4.200167 | 3.312118 | 1.351495 | 4.452e-09 | 5.618985 | 1.6325e-08
2018-03-10 12:33 | 324965.2053 | 1098.5816 | 2 | 37 | 4.200221 | 3.259965 | 1.368459 | 4.452e-09 | 5.690236 | 1.6325e-08
2018-03-10 12:35 | 325085.2 | 120.0002 | 3 | 37 | 4.224311 | 3.259984 | 1.47674 | 4.452e-09 | 6.146235 | 1.6325e-08
2018-03-10 12:37 | 325205.2 | 240.0002 | 3 | 37 | 4.252172 | 3.259986 | 1.585395 | 4.452e-09 | 6.606724 | 1.6325e-08
2018-03-10 12:39 | 325325.2 | 360.0002 | 3 | 37 | 4.281229 | 3.259986 | 1.694055 | 4.452e-09 | 7.070319 | 1.6325e-08
2018-03-10 12:41 | 325445.2 | 480.0002 | 3 | 37 | 4.314412 | 3.259955 | 1.802723 | 4.452e-09 | 7.537301 | 1.6325e-08
2018-03-10 12:43 | 325565.2 | 600.0002 | 3 | 37 | 4.351205 | 3.259976 | 1.911374 | 4.452e-09 | 8.008064 | 1.6325e-08
2018-03-10 12:45 | 325685.2 | 720.001 | 3 | 37 | 4.389003 | 3.259988 | 2.020042 | 4.452e-09 | 8.482936 | 1.6325e-08
2018-03-10 12:47 | 325805.2 | 840.0001 | 3 | 37 | 4.400148 | 2.916284 | 2.124205 | 4.452e-09 | 8.941099 | 1.6325e-08
2018-03-10 12:49 | 325925.2 | 960.0002 | 3 | 37 | 4.400095 | 2.541329 | 2.215051 | 4.452e-09 | 9.340838 | 1.6325e-08
2018-03-10 12:51 | 326045.2 | 1080.0002 | 3 | 37 | 4.400111 | 2.19539 | 2.293899 | 4.452e-09 | 9.687782 | 1.6325e-08
2018-03-10 12:53 | 326165.2 | 1200.001 | 3 | 37 | 4.400149 | 1.917743 | 2.362314 | 4.452e-09 | 9.988815 | 1.6325e-08
2018-03-10 12:55 | 326285.2 | 1320.0002 | 3 | 37 | 4.400077 | 1.682607 | 2.422203 | 4.452e-09 | 10.25233 | 1.6325e-08
2018-03-10 12:57 | 326405.2 | 1440.0002 | 3 | 37 | 4.400124 | 1.48768 | 2.474982 | 4.452e-09 | 10.48457 | 1.6325e-08
2018-03-10 12:59 | 326525.2 | 1560.0002 | 3 | 37 | 4.400074 | 1.308117 | 2.521564 | 4.452e-09 | 10.68953 | 1.6325e-08
2018-03-10 13:01 | 326645.2 | 1680.0002 | 3 | 37 | 4.400151 | 1.152307 | 2.562448 | 4.452e-09 | 10.86943 | 1.6325e-08
2018-03-10 13:03 | 326765.2 | 1800.0002 | 3 | 37 | 4.400101 | 1.024196 | 2.598652 | 4.452e-09 | 11.02873 | 1.6325e-08
2018-03-10 13:05 | 326885.2 | 1920.0002 | 3 | 37 | 4.400063 | 0.9180126 | 2.630943 | 4.452e-09 | 11.17081 | 1.6325e-08
2018-03-10 13:07 | 327005.2 | 2040.0002 | 3 | 37 | 4.4001 | 0.8237047 | 2.659945 | 4.452e-09 | 11.29842 | 1.6325e-08
2018-03-10 13:09 | 327125.2 | 2160.001 | 3 | 37 | 4.400071 | 0.7345362 | 2.685878 | 4.452e-09 | 11.41253 | 1.6325e-08
2018-03-10 13:11 | 327245.2 | 2280.0002 | 3 | 37 | 4.400091 | 0.6607456 | 2.709072 | 4.452e-09 | 11.51458 | 1.6325e-08
2018-03-10 13:13 | 327365.2 | 2400.001 | 3 | 37 | 4.400035 | 0.5982609 | 2.730015 | 4.452e-09 | 11.60673 | 1.6325e-08
2018-03-10 13:15 | 327485.2 | 2520.0002 | 3 | 37 | 4.40005 | 0.5463533 | 2.749078 | 4.452e-09 | 11.69061 | 1.6325e-08
2018-03-10 13:17 | 327605.2 | 2640.0002 | 3 | 37 | 4.400041 | 0.4964294 | 2.766454 | 4.452e-09 | 11.76707 | 1.6325e-08
2018-03-10 13:19 | 327725.2 | 2760.0002 | 3 | 37 | 4.400025 | 0.4495935 | 2.782184 | 4.452e-09 | 11.83628 | 1.6325e-08
2018-03-10 13:21 | 327845.2 | 2880.001 | 3 | 37 | 4.400087 | 0.412961 | 2.796535 | 4.452e-09 | 11.89942 | 1.6325e-08
2018-03-10 13:23 | 327965.2 | 3000.0003 | 3 | 37 | 4.399976 | 0.3791809 | 2.809713 | 4.452e-09 | 11.95741 | 1.6325e-08
2018-03-10 13:25 | 328085.2 | 3120.0002 | 3 | 37 | 4.40001 | 0.3509474 | 2.8219 | 4.452e-09 | 12.01103 | 1.6325e-08
2018-03-10 13:27 | 328205.2 | 3240.001 | 3 | 37 | 4.400008 | 0.3211346 | 2.833098 | 4.452e-09 | 12.0603 | 1.6325e-08
2018-03-10 13:29 | 328325.2 | 3360.0001 | 3 | 37 | 4.399972 | 0.2950363 | 2.843368 | 4.452e-09 | 12.10549 | 1.6325e-08
2018-03-10 13:31 | 328445.2 | 3480.0001 | 3 | 37 | 4.400033 | 0.2743635 | 2.852865 | 4.452e-09 | 12.14727 | 1.6325e-08
2018-03-10 13:33 | 328565.2 | 3600.0002 | 3 | 37 | 4.399982 | 0.255928 | 2.861707 | 4.452e-09 | 12.18618 | 1.6325e-08
2018-03-10 13:35 | 328685.2 | 3720.001 | 3 | 37 | 4.400014 | 0.2375803 | 2.869938 | 4.452e-09 | 12.2224 | 1.6325e-08
2018-03-10 13:37 | 328805.2 | 3840.001 | 3 | 37 | 4.400017 | 0.2191668 | 2.877532 | 4.452e-09 | 12.25581 | 1.6325e-08
2018-03-10 13:39 | 328925.2 | 3960.001 | 3 | 37 | 4.399977 | 0.2034054 | 2.88457 | 4.452e-09 | 12.28678 | 1.6325e-08
2018-03-10 13:41 | 329045.2 | 4080.0002 | 3 | 37 | 4.400026 | 0.1909714 | 2.891138 | 4.452e-09 | 12.31568 | 1.6325e-08
2018-03-10 13:43 | 329165.2 | 4200.0001 | 3 | 37 | 4.400054 | 0.1797247 | 2.897303 | 4.452e-09 | 12.3428 | 1.6325e-08
2018-03-10 13:45 | 329285.2 | 4320.0011 | 3 | 37 | 4.400018 | 0.1652708 | 2.90304 | 4.452e-09 | 12.36805 | 1.6325e-08
2018-03-10 13:47 | 329405.2 | 4440.0001 | 3 | 37 | 4.399969 | 0.1534748 | 2.908356 | 4.452e-09 | 12.39144 | 1.6325e-08
2018-03-10 13:49 | 329525.2 | 4560.001 | 3 | 37 | 4.400063 | 0.1447878 | 2.913326 | 4.452e-09 | 12.4133 | 1.6325e-08
2018-03-10 13:51 | 329645.2 | 4680.0011 | 3 | 37 | 4.400001 | 0.1361809 | 2.918005 | 4.452e-09 | 12.43389 | 1.6325e-08
2018-03-10 13:53 | 329765.2 | 4800.001 | 3 | 37 | 4.400038 | 0.1280813 | 2.922409 | 4.452e-09 | 12.45327 | 1.6325e-08
2018-03-10 13:55 | 329885.2 | 4920.001 | 3 | 37 | 4.399955 | 0.1178398 | 2.926496 | 4.452e-09 | 12.47125 | 1.6325e-08
2018-03-10 13:57 | 330005.2 | 5040.001 | 3 | 37 | 4.400046 | 0.1118221 | 2.930323 | 4.452e-09 | 12.48809 | 1.6325e-08
2018-03-10 13:59 | 330125.2 | 5160.001 | 3 | 37 | 4.399982 | 0.1046562 | 2.933924 | 4.452e-09 | 12.50394 | 1.6325e-08
2018-03-10 14:01 | 330245.2 | 5280.0001 | 3 | 37 | 4.400015 | 0.09986973 | 2.937339 | 4.452e-09 | 12.51896 | 1.6325e-08
2018-03-10 14:03 | 330365.2 | 5400.0002 | 3 | 37 | 4.399981 | 0.0918293 | 2.940547 | 4.452e-09 | 12.53308 | 1.6325e-08
2018-03-10 14:05 | 330485.2 | 5520.0002 | 3 | 37 | 4.400024 | 0.08712673 | 2.943545 | 4.452e-09 | 12.54627 | 1.6325e-08
2018-03-10 14:07 | 330604.3 | 5639.0968 | 3 | 37 | 4.399981 | 0.08149815 | 2.946351 | 4.452e-09 | 12.55861 | 1.6325e-08
2018-03-10 14:09 | 330724.4 | 120.001 | 4 | 37 | 4.391687 | 0 | 2.946351 | 4.452e-09 | 12.55861 | 1.6325e-08
2018-03-10 14:11 | 330844.4 | 240.0002 | 4 | 37 | 4.390802 | 0 | 2.946351 | 4.452e-09 | 12.55861 | 1.6325e-08
2018-03-10 14:12 | 330904.4 | 300.0016 | 4 | 37 | 4.390495 | 0 | 2.946351 | 4.452e-09 | 12.55861 | 1.6325e-08
2018-03-10 14:14 | 331024.4 | 120.0002 | 5 | 37 | 3.813767 | -6.519893 | 2.946351 | 0.2173022 | 12.55861 | 0.8399915
2018-03-10 14:16 | 331144.4 | 240.0001 | 5 | 37 | 3.754012 | -6.520199 | 2.946351 | 0.4346315 | 12.55861 | 1.662604
2018-03-10 14:18 | 331264.4 | 360.0002 | 5 | 37 | 3.686139 | -6.519867 | 2.946351 | 0.651949 | 12.55861 | 2.471131
2018-03-10 14:20 | 331384.4 | 480.001 | 5 | 37 | 3.614066 | -6.519862 | 2.946351 | 0.8692785 | 12.55861 | 3.264471
2018-03-10 14:22 | 331504.4 | 600.0001 | 5 | 37 | 3.542826 | -6.519866 | 2.946351 | 1.086596 | 12.55861 | 4.042002
2018-03-10 14:24 | 331624.4 | 720.0002 | 5 | 37 | 3.480478 | -6.519879 | 2.946351 | 1.303904 | 12.55861 | 4.804952
2018-03-10 14:26 | 331744.4 | 840.001 | 5 | 37 | 3.428113 | -6.519872 | 2.946351 | 1.521243 | 12.55861 | 5.55549
2018-03-10 14:28 | 331864.4 | 960.0003 | 5 | 37 | 3.384228 | -6.519877 | 2.946351 | 1.738559 | 12.55861 | 6.295614
2018-03-10 14:30 | 331984.4 | 1080.0002 | 5 | 37 | 3.341545 | -6.519887 | 2.946351 | 1.955869 | 12.55861 | 7.026433
2018-03-10 14:32 | 332104.4 | 1200.0009 | 5 | 37 | 3.301945 | -6.51994 | 2.946351 | 2.173203 | 12.55861 | 7.748315
2018-03-10 14:34 | 332224.4 | 1320.0002 | 5 | 37 | 3.262779 | -6.519901 | 2.946351 | 2.390521 | 12.55861 | 8.461707
2018-03-10 14:36 | 332344.4 | 1440.0001 | 5 | 37 | 3.214228 | -6.519889 | 2.946351 | 2.607851 | 12.55861 | 9.165881
2018-03-10 14:38 | 332464.4 | 1560.0003 | 5 | 37 | 3.116197 | -6.520205 | 2.946351 | 2.825168 | 12.55861 | 9.855333
2018-03-10 14:39 | 332530.5 | 1626.0864 | 5 | 37 | 2.999989 | -6.519999 | 2.946351 | 2.94485 | 12.55861 | 10.22209
2018-03-10 14:41 | 332650.5 | 120.0006 | 6 | 37 | 3.632227 | 0 | 2.946351 | 2.94485 | 12.55861 | 10.22209
2018-03-10 14:43 | 332770.5 | 240.0007 | 6 | 37 | 3.660256 | 0 | 2.946351 | 2.94485 | 12.55861 | 10.22209
2018-03-10 14:44 | 332830.6 | 300.0021 | 6 | 37 | 3.666952 | 0 | 2.946351 | 2.94485 | 12.55861 | 10.22209
2018-03-10 14:44 | 332830.6 | 0.0025 | 7 | 38 | 3.667139 | 0 | 0 | 0 | 0 | 0
2018-03-10 14:46 | 332950.7 | 120.0009 | 2 | 38 | 4.077323 | 4.889989 | 0.1624104 | 0 | 0.6544188 | 0
2018-03-10 14:48 | 333070.7 | 240.0009 | 2 | 38 | 4.13198 | 4.889913 | 0.3253933 | 0 | 1.323681 | 0
2018-03-10 14:50 | 333190.7 | 360.0001 | 2 | 38 | 4.162121 | 4.889953 | 0.4883851 | 0 | 1.999919 | 0
2018-03-10 14:52 | 333310.7 | 480.0001 | 2 | 38 | 4.182823 | 4.88992 | 0.6513748 | 0 | 2.679982 | 0
2018-03-10 14:54 | 333430.7 | 600.0002 | 2 | 38 | 4.200142 | 4.802394 | 0.8140537 | 0 | 3.362123 | 0
2018-03-10 14:56 | 333550.7 | 720.0001 | 2 | 38 | 4.200158 | 4.407374 | 0.9676636 | 0 | 4.007311 | 0
2018-03-10 14:58 | 333670.7 | 840.0009 | 2 | 38 | 4.200223 | 3.997422 | 1.107579 | 0 | 4.59498 | 0
2018-03-10 15:00 | 333790.7 | 960.001 | 2 | 38 | 4.200078 | 3.635381 | 1.234708 | 0 | 5.128943 | 0
2018-03-10 15:02 | 333910.7 | 1080.0009 | 2 | 38 | 4.200112 | 3.314891 | 1.350441 | 0 | 5.615038 | 0
2018-03-10 15:03 | 333933.1 | 1102.4383 | 2 | 38 | 4.200199 | 3.259992 | 1.370922 | 0 | 5.701061 | 0
2018-03-10 15:05 | 334053.1 | 120.0011 | 3 | 38 | 4.223385 | 3.259936 | 1.479204 | 0 | 6.156997 | 0
2018-03-10 15:07 | 334173.1 | 240.001 | 3 | 38 | 4.253486 | 3.260009 | 1.587871 | 0 | 6.617536 | 0
2018-03-10 15:09 | 334293.1 | 360.0003 | 3 | 38 | 4.28455 | 3.259959 | 1.69653 | 0 | 7.0814 | 0
2018-03-10 15:11 | 334413.1 | 480.001 | 3 | 38 | 4.316867 | 3.25998 | 1.8052 | 0 | 7.54874 | 0
2018-03-10 15:13 | 334533.1 | 600.001 | 3 | 38 | 4.350654 | 3.260049 | 1.91385 | 0 | 8.019579 | 0
2018-03-10 15:15 | 334653.1 | 720.0002 | 3 | 38 | 4.389008 | 3.259984 | 2.022522 | 0 | 8.494397 | 0
2018-03-10 15:17 | 334773.1 | 840.0002 | 3 | 38 | 4.40018 | 2.885272 | 2.126117 | 0 | 8.95007 | 0
2018-03-10 15:19 | 334893.1 | 960.001 | 3 | 38 | 4.400204 | 2.512948 | 2.215889 | 0 | 9.345084 | 0
2018-03-10 15:21 | 335013.1 | 1080.0001 | 3 | 38 | 4.400055 | 2.199115 | 2.29426 | 0 | 9.689928 | 0
2018-03-10 15:23 | 335133.1 | 1200.0002 | 3 | 38 | 4.40014 | 1.927215 | 2.362972 | 0 | 9.99227 | 0
2018-03-10 15:25 | 335253.1 | 1320.0002 | 3 | 38 | 4.400064 | 1.674527 | 2.422923 | 0 | 10.25606 | 0
2018-03-10 15:27 | 335373.1 | 1440.0002 | 3 | 38 | 4.400156 | 1.47201 | 2.475246 | 0 | 10.48629 | 0
2018-03-10 15:29 | 335493.1 | 1560.001 | 3 | 38 | 4.400084 | 1.300482 | 2.521358 | 0 | 10.68919 | 0
2018-03-10 15:31 | 335613.1 | 1680.0009 | 3 | 38 | 4.40012 | 1.158936 | 2.562297 | 0 | 10.86932 | 0
2018-03-10 15:33 | 335733.1 | 1800.001 | 3 | 38 | 4.400124 | 1.027794 | 2.598708 | 0 | 11.02954 | 0
2018-03-10 15:35 | 335853.1 | 1920.001 | 3 | 38 | 4.400054 | 0.9100361 | 2.630912 | 0 | 11.17123 | 0
2018-03-10 15:37 | 335973.1 | 2040.001 | 3 | 38 | 4.400132 | 0.8168011 | 2.659624 | 0 | 11.29757 | 0
2018-03-10 15:39 | 336093.1 | 2160.001 | 3 | 38 | 4.40003 | 0.7353201 | 2.68543 | 0 | 11.41112 | 0
2018-03-10 15:41 | 336213.1 | 2280.0003 | 3 | 38 | 4.399977 | 0.6644297 | 2.708769 | 0 | 11.51381 | 0
2018-03-10 15:43 | 336333.1 | 2400.001 | 3 | 38 | 4.400081 | 0.5976973 | 2.729799 | 0 | 11.60634 | 0
2018-03-10 15:45 | 336453.1 | 2520.0009 | 3 | 38 | 4.400063 | 0.5411959 | 2.748723 | 0 | 11.68961 | 0
2018-03-10 15:47 | 336573.1 | 2640.0002 | 3 | 38 | 4.400005 | 0.4923258 | 2.765919 | 0 | 11.76527 | 0
2018-03-10 15:49 | 336693.1 | 2760.001 | 3 | 38 | 4.400054 | 0.4532862 | 2.781667 | 0 | 11.83456 | 0
2018-03-10 15:51 | 336813.1 | 2880.0002 | 3 | 38 | 4.400001 | 0.4132204 | 2.796111 | 0 | 11.89812 | 0
2018-03-10 15:53 | 336933.1 | 3000.001 | 3 | 38 | 4.400016 | 0.3763199 | 2.809257 | 0 | 11.95596 | 0
2018-03-10 15:55 | 337053.1 | 3120.0003 | 3 | 38 | 4.399995 | 0.3463917 | 2.821302 | 0 | 12.00896 | 0
2018-03-10 15:57 | 337173.1 | 3240.001 | 3 | 38 | 4.400006 | 0.3214302 | 2.832417 | 0 | 12.05787 | 0
2018-03-10 15:59 | 337293.1 | 3360.001 | 3 | 38 | 4.399985 | 0.2982149 | 2.842749 | 0 | 12.10333 | 0
2018-03-10 16:01 | 337413.1 | 3480.0002 | 3 | 38 | 4.399973 | 0.2725868 | 2.852285 | 0 | 12.14528 | 0
2018-03-10 16:03 | 337533.1 | 3600.0002 | 3 | 38 | 4.400044 | 0.2536993 | 2.861054 | 0 | 12.18387 | 0
2018-03-10 16:05 | 337653.1 | 3720.001 | 3 | 38 | 4.400029 | 0.236351 | 2.8692 | 0 | 12.21971 | 0
2018-03-10 16:07 | 337773.1 | 3840.0002 | 3 | 38 | 4.400042 | 0.2209358 | 2.876808 | 0 | 12.25319 | 0
2018-03-10 16:09 | 337893.1 | 3960.001 | 3 | 38 | 4.39999 | 0.2047195 | 2.883913 | 0 | 12.28445 | 0
2018-03-10 16:11 | 338013.1 | 4080.0002 | 3 | 38 | 4.400022 | 0.1898479 | 2.890478 | 0 | 12.31333 | 0
2018-03-10 16:13 | 338133.1 | 4200.001 | 3 | 38 | 4.400024 | 0.1766615 | 2.896578 | 0 | 12.34017 | 0
2018-03-10 16:15 | 338253.1 | 4320.001 | 3 | 38 | 4.400014 | 0.1660681 | 2.902279 | 0 | 12.36526 | 0
2018-03-10 16:17 | 338373.1 | 4440.0009 | 3 | 38 | 4.399975 | 0.1557388 | 2.907646 | 0 | 12.38888 | 0
2018-03-10 16:19 | 338493.1 | 4560.0002 | 3 | 38 | 4.39999 | 0.1433802 | 2.91265 | 0 | 12.41089 | 0
2018-03-10 16:21 | 338613.1 | 4680.001 | 3 | 38 | 4.399994 | 0.1346416 | 2.917297 | 0 | 12.43134 | 0
2018-03-10 16:23 | 338733.1 | 4800.0002 | 3 | 38 | 4.400063 | 0.1272831 | 2.921654 | 0 | 12.45051 | 0
2018-03-10 16:25 | 338853.1 | 4920.0002 | 3 | 38 | 4.399969 | 0.1194754 | 2.925763 | 0 | 12.46859 | 0
2018-03-10 16:27 | 338973.1 | 5040.0009 | 3 | 38 | 4.399971 | 0.111969 | 2.929635 | 0 | 12.48563 | 0
2018-03-10 16:29 | 339093.1 | 5160.001 | 3 | 38 | 4.399997 | 0.1041393 | 2.933238 | 0 | 12.50148 | 0
2018-03-10 16:31 | 339213.1 | 5280.0001 | 3 | 38 | 4.399969 | 0.09776878 | 2.936615 | 0 | 12.51634 | 0
2018-03-10 16:33 | 339333.1 | 5400.001 | 3 | 38 | 4.399961 | 0.09303951 | 2.939802 | 0 | 12.53036 | 0
2018-03-10 16:35 | 339453.1 | 5520.001 | 3 | 38 | 4.399982 | 0.08761597 | 2.942825 | 0 | 12.54366 | 0
2018-03-10 16:37 | 339571.4 | 5638.3192 | 3 | 38 | 4.399987 | 0.08149529 | 2.945632 | 0 | 12.55601 | 0
2018-03-10 16:39 | 339691.5 | 120.0001 | 4 | 38 | 4.391768 | 0 | 2.945632 | 0 | 12.55601 | 0
2018-03-10 16:41 | 339811.5 | 240.001 | 4 | 38 | 4.390861 | 0 | 2.945632 | 0 | 12.55601 | 0
2018-03-10 16:42 | 339871.5 | 300.0024 | 4 | 38 | 4.390519 | 0 | 2.945632 | 0 | 12.55601 | 0
2018-03-10 16:44 | 339991.6 | 120.0002 | 5 | 38 | 3.817693 | -6.519784 | 2.945632 | 0.2172944 | 12.55601 | 0.8406939
2018-03-10 16:46 | 340111.6 | 240.001 | 5 | 38 | 3.754141 | -6.519828 | 2.945632 | 0.4346196 | 12.55601 | 1.663828
2018-03-10 16:48 | 340231.6 | 360.0001 | 5 | 38 | 3.683355 | -6.519901 | 2.945632 | 0.6519252 | 12.55601 | 2.471961
2018-03-10 16:50 | 340351.6 | 480.001 | 5 | 38 | 3.612297 | -6.519941 | 2.945632 | 0.8692628 | 12.55601 | 3.264763
2018-03-10 16:52 | 340471.6 | 600.001 | 5 | 38 | 3.545134 | -6.519884 | 2.945632 | 1.086575 | 12.55601 | 4.04237
2018-03-10 16:54 | 340591.6 | 720.0011 | 5 | 38 | 3.482636 | -6.519837 | 2.945632 | 1.303892 | 12.55601 | 4.805918
2018-03-10 16:56 | 340711.6 | 840.0002 | 5 | 38 | 3.426898 | -6.519893 | 2.945632 | 1.521209 | 12.55601 | 5.556489
2018-03-10 16:58 | 340831.6 | 960.0009 | 5 | 38 | 3.381597 | -6.519881 | 2.945632 | 1.738531 | 12.55601 | 6.296174
2018-03-10 17:00 | 340951.6 | 1080.0002 | 5 | 38 | 3.342158 | -6.519896 | 2.945632 | 1.955846 | 12.55601 | 7.026653
2018-03-10 17:02 | 341071.6 | 1200.001 | 5 | 38 | 3.305408 | -6.519881 | 2.945632 | 2.173166 | 12.55601 | 7.748995
2018-03-10 17:04 | 341191.6 | 1320.0011 | 5 | 38 | 3.263112 | -6.519881 | 2.945632 | 2.390487 | 12.55601 | 8.462919
2018-03-10 17:06 | 341311.6 | 1440.001 | 5 | 38 | 3.210879 | -6.51985 | 2.945632 | 2.607823 | 12.55601 | 9.166739
2018-03-10 17:08 | 341431.6 | 1560.001 | 5 | 38 | 3.113849 | -6.519901 | 2.945632 | 2.825137 | 12.55601 | 9.855486
2018-03-10 17:09 | 341498.7 | 1627.1264 | 5 | 38 | 3 | -6.519911 | 2.945632 | 2.946713 | 12.55601 | 10.22787
2018-03-10 17:11 | 341618.7 | 120.0007 | 6 | 38 | 3.63153 | 0 | 2.945632 | 2.946713 | 12.55601 | 10.22787
2018-03-10 17:13 | 341738.7 | 240.0008 | 6 | 38 | 3.659995 | 0 | 2.945632 | 2.946713 | 12.55601 | 10.22787
2018-03-10 17:14 | 341798.7 | 300.0022 | 6 | 38 | 3.666788 | 0 | 2.945632 | 2.946713 | 12.55601 | 10.22787
2018-03-10 17:14 | 341798.7 | 0.0025 | 7 | 39 | 3.666809 | 0 | 0 | 0 | 0 | 0
2018-03-10 17:16 | 341918.8 | 120.0009 | 2 | 39 | 4.07932 | 4.889943 | 0.1623952 | 0 | 0.6546413 | 0
2018-03-10 17:18 | 342038.8 | 240.0001 | 2 | 39 | 4.13035 | 4.88997 | 0.3253903 | 0 | 1.324077 | 0
2018-03-10 17:20 | 342158.8 | 360.0009 | 2 | 39 | 4.158831 | 4.889964 | 0.4883783 | 0 | 1.999815 | 0
2018-03-10 17:22 | 342278.8 | 480.0009 | 2 | 39 | 4.182718 | 4.88996 | 0.6513795 | 0 | 2.67958 | 0
2018-03-10 17:24 | 342398.8 | 600.0001 | 2 | 39 | 4.200193 | 4.767438 | 0.8137485 | 0 | 3.360556 | 0
2018-03-10 17:26 | 342518.8 | 720.0001 | 2 | 39 | 4.200209 | 4.391894 | 0.9663702 | 0 | 4.001594 | 0
2018-03-10 17:28 | 342638.8 | 840.0001 | 2 | 39 | 4.20012 | 4.033717 | 1.106753 | 0 | 4.591223 | 0
2018-03-10 17:30 | 342758.8 | 960.0013 | 2 | 39 | 4.200195 | 3.667781 | 1.235146 | 0 | 5.130497 | 0
2018-03-10 17:32 | 342878.8 | 1080.0009 | 2 | 39 | 4.200174 | 3.306062 | 1.351191 | 0 | 5.617902 | 0
2018-03-10 17:32 | 342895.7 | 1096.9223 | 2 | 39 | 4.200124 | 3.259986 | 1.366622 | 0 | 5.682716 | 0
2018-03-10 17:34 | 343015.8 | 120.0011 | 3 | 39 | 4.223804 | 3.259965 | 1.474908 | 2.79e-10 | 6.138702 | 1.132e-09
2018-03-10 17:36 | 343135.8 | 240.001 | 3 | 39 | 4.250987 | 3.260009 | 1.583559 | 2.79e-10 | 6.599098 | 1.132e-09
2018-03-10 17:38 | 343255.8 | 360.0003 | 3 | 39 | 4.280419 | 3.259963 | 1.69222 | 2.79e-10 | 7.062576 | 1.132e-09
2018-03-10 17:40 | 343375.8 | 480.0002 | 3 | 39 | 4.314708 | 3.259992 | 1.800892 | 2.79e-10 | 7.529557 | 1.132e-09
2018-03-10 17:42 | 343495.8 | 600.0003 | 3 | 39 | 4.350476 | 3.259992 | 1.909543 | 2.79e-10 | 8.000292 | 1.132e-09
2018-03-10 17:44 | 343615.8 | 720.0002 | 3 | 39 | 4.387884 | 3.259976 | 2.018209 | 2.79e-10 | 8.475049 | 1.132e-09
2018-03-10 17:46 | 343735.8 | 840.0002 | 3 | 39 | 4.400148 | 2.930707 | 2.122833 | 2.79e-10 | 8.935202 | 1.132e-09
2018-03-10 17:48 | 343855.8 | 960.0011 | 3 | 39 | 4.400173 | 2.541533 | 2.213982 | 2.79e-10 | 9.336271 | 1.132e-09
2018-03-10 17:50 | 343975.8 | 1080.001 | 3 | 39 | 4.400147 | 2.20048 | 2.292799 | 2.79e-10 | 9.683082 | 1.132e-09
2018-03-10 17:52 | 344095.8 | 1200.0011 | 3 | 39 | 4.400093 | 1.92376 | 2.3614 | 2.79e-10 | 9.984933 | 1.132e-09
2018-03-10 17:54 | 344215.8 | 1320.0011 | 3 | 39 | 4.400084 | 1.692659 | 2.421549 | 2.79e-10 | 10.2496 | 1.132e-09
2018-03-10 17:56 | 344335.8 | 1440.0002 | 3 | 39 | 4.400133 | 1.493313 | 2.474574 | 2.79e-10 | 10.48291 | 1.132e-09
2018-03-10 17:58 | 344455.8 | 1560.001 | 3 | 39 | 4.400118 | 1.30727 | 2.521193 | 2.79e-10 | 10.68804 | 1.132e-09
2018-03-10 18:00 | 344575.8 | 1680.0002 | 3 | 39 | 4.400107 | 1.155547 | 2.56214 | 2.79e-10 | 10.86821 | 1.132e-09
2018-03-10 18:02 | 344695.8 | 1800.0011 | 3 | 39 | 4.400056 | 1.028083 | 2.598469 | 2.79e-10 | 11.02806 | 1.132e-09
2018-03-10 18:04 | 344815.8 | 1920.001 | 3 | 39 | 4.400099 | 0.92278 | 2.630944 | 2.79e-10 | 11.17095 | 1.132e-09
2018-03-10 18:06 | 344935.8 | 2040.0011 | 3 | 39 | 4.400121 | 0.825882 | 2.660051 | 2.79e-10 | 11.29903 | 1.132e-09
2018-03-10 18:08 | 345055.8 | 2160.0011 | 3 | 39 | 4.400064 | 0.7352085 | 2.685984 | 2.79e-10 | 11.41313 | 1.132e-09
2018-03-10 18:10 | 345175.8 | 2280.001 | 3 | 39 | 4.400043 | 0.6631737 | 2.70926 | 2.79e-10 | 11.51555 | 1.132e-09
2018-03-10 18:12 | 345295.8 | 2400.0002 | 3 | 39 | 4.40003 | 0.6026497 | 2.730318 | 2.79e-10 | 11.60821 | 1.132e-09
2018-03-10 18:14 | 345415.8 | 2520.001 | 3 | 39 | 4.400037 | 0.5489416 | 2.749496 | 2.79e-10 | 11.69259 | 1.132e-09
2018-03-10 18:16 | 345535.8 | 2640.001 | 3 | 39 | 4.400062 | 0.4956217 | 2.766898 | 2.79e-10 | 11.76916 | 1.132e-09
2018-03-10 18:18 | 345655.8 | 2760.0002 | 3 | 39 | 4.400044 | 0.4508924 | 2.782638 | 2.79e-10 | 11.83842 | 1.132e-09
2018-03-10 18:20 | 345775.8 | 2880.0011 | 3 | 39 | 4.400036 | 0.4139729 | 2.797029 | 2.79e-10 | 11.90173 | 1.132e-09
2018-03-10 18:22 | 345895.8 | 3000.001 | 3 | 39 | 4.400031 | 0.3817015 | 2.81028 | 2.79e-10 | 11.96004 | 1.132e-09
2018-03-10 18:24 | 346015.8 | 3120.0003 | 3 | 39 | 4.400029 | 0.3505516 | 2.8225 | 2.79e-10 | 12.01381 | 1.132e-09
2018-03-10 18:26 | 346135.8 | 3240.0003 | 3 | 39 | 4.400055 | 0.3213587 | 2.833674 | 2.79e-10 | 12.06298 | 1.132e-09
2018-03-10 18:28 | 346255.8 | 3360.0002 | 3 | 39 | 4.400061 | 0.2974796 | 2.843959 | 2.79e-10 | 12.10823 | 1.132e-09
2018-03-10 18:30 | 346375.8 | 3480.001 | 3 | 39 | 4.40002 | 0.2759638 | 2.853497 | 2.79e-10 | 12.15019 | 1.132e-09
2018-03-10 18:32 | 346495.8 | 3600.001 | 3 | 39 | 4.399997 | 0.2574692 | 2.862389 | 2.79e-10 | 12.18932 | 1.132e-09
2018-03-10 18:34 | 346615.8 | 3720.0011 | 3 | 39 | 4.40002 | 0.2365179 | 2.870623 | 2.79e-10 | 12.22555 | 1.132e-09
2018-03-10 18:36 | 346735.8 | 3840.0002 | 3 | 39 | 4.400023 | 0.2191467 | 2.878207 | 2.79e-10 | 12.25892 | 1.132e-09
2018-03-10 18:38 | 346855.8 | 3960.001 | 3 | 39 | 4.399999 | 0.2038336 | 2.885262 | 2.79e-10 | 12.28996 | 1.132e-09
2018-03-10 18:40 | 346975.8 | 4080.0002 | 3 | 39 | 4.400028 | 0.192276 | 2.891859 | 2.79e-10 | 12.31899 | 1.132e-09
2018-03-10 18:42 | 347095.8 | 4200.0002 | 3 | 39 | 4.399988 | 0.178319 | 2.898039 | 2.79e-10 | 12.34618 | 1.132e-09
2018-03-10 18:44 | 347215.8 | 4320.0011 | 3 | 39 | 4.400022 | 0.1655769 | 2.903757 | 2.79e-10 | 12.37134 | 1.132e-09
2018-03-10 18:46 | 347335.8 | 4440.0001 | 3 | 39 | 4.400033 | 0.1546602 | 2.909076 | 2.79e-10 | 12.39475 | 1.132e-09
2018-03-10 18:48 | 347455.8 | 4560.0011 | 3 | 39 | 4.399981 | 0.1451216 | 2.914059 | 2.79e-10 | 12.41667 | 1.132e-09
2018-03-10 18:50 | 347575.8 | 4680.001 | 3 | 39 | 4.400084 | 0.1380577 | 2.918764 | 2.79e-10 | 12.43737 | 1.132e-09
2018-03-10 18:52 | 347695.8 | 4800.0002 | 3 | 39 | 4.400046 | 0.1275988 | 2.923165 | 2.79e-10 | 12.45674 | 1.132e-09
2018-03-10 18:54 | 347815.8 | 4920.001 | 3 | 39 | 4.400064 | 0.119566 | 2.927255 | 2.79e-10 | 12.47473 | 1.132e-09
2018-03-10 18:56 | 347935.8 | 5040.0009 | 3 | 39 | 4.400025 | 0.1123505 | 2.931094 | 2.79e-10 | 12.49162 | 1.132e-09
2018-03-10 18:58 | 348055.8 | 5160.0002 | 3 | 39 | 4.399996 | 0.1059446 | 2.93472 | 2.79e-10 | 12.50758 | 1.132e-09
2018-03-10 19:00 | 348175.8 | 5280.0002 | 3 | 39 | 4.399939 | 0.09808636 | 2.938146 | 2.79e-10 | 12.52265 | 1.132e-09
2018-03-10 19:02 | 348295.8 | 5400.0002 | 3 | 39 | 4.400005 | 0.09208679 | 2.941341 | 2.79e-10 | 12.53671 | 1.132e-09
2018-03-10 19:04 | 348415.8 | 5520.001 | 3 | 39 | 4.400006 | 0.08725452 | 2.944333 | 2.79e-10 | 12.54988 | 1.132e-09
2018-03-10 19:06 | 348535.8 | 5640.0011 | 3 | 39 | 4.400043 | 0.08279037 | 2.947163 | 2.79e-10 | 12.56233 | 1.132e-09
2018-03-10 19:07 | 348558.4 | 5662.6176 | 3 | 39 | 4.399968 | 0.08149529 | 2.947682 | 2.79e-10 | 12.56461 | 1.132e-09
2018-03-10 19:09 | 348678.4 | 120.0001 | 4 | 39 | 4.391775 | 0 | 2.947682 | 2.79e-10 | 12.56461 | 1.132e-09
2018-03-10 19:11 | 348798.4 | 240.0002 | 4 | 39 | 4.390927 | 0 | 2.947682 | 2.79e-10 | 12.56461 | 1.132e-09
2018-03-10 19:12 | 348858.4 | 300.0008 | 4 | 39 | 4.390589 | 0 | 2.947682 | 2.79e-10 | 12.56461 | 1.132e-09
2018-03-10 19:14 | 348978.5 | 120.001 | 5 | 39 | 3.814376 | -6.519897 | 2.947682 | 0.2173166 | 12.56461 | 0.8401214
2018-03-10 19:16 | 349098.5 | 240.001 | 5 | 39 | 3.755849 | -6.519915 | 2.947682 | 0.4346327 | 12.56461 | 1.662891
2018-03-10 19:18 | 349218.5 | 360.0002 | 5 | 39 | 3.687105 | -6.519962 | 2.947682 | 0.6519604 | 12.56461 | 2.471788
2018-03-10 19:20 | 349338.5 | 480.0001 | 5 | 39 | 3.612357 | -6.519979 | 2.947682 | 0.8692594 | 12.56461 | 3.264901
2018-03-10 19:22 | 349458.5 | 600.0003 | 5 | 39 | 3.542617 | -6.519994 | 2.947682 | 1.086579 | 12.56461 | 4.042222
2018-03-10 19:24 | 349578.5 | 720.0002 | 5 | 39 | 3.48076 | -6.519973 | 2.947682 | 1.303902 | 12.56461 | 4.805239
2018-03-10 19:26 | 349698.5 | 840.001 | 5 | 39 | 3.429194 | -6.519957 | 2.947682 | 1.52125 | 12.56461 | 5.55602
2018-03-10 19:28 | 349818.5 | 960.0002 | 5 | 39 | 3.383383 | -6.519911 | 2.947682 | 1.738556 | 12.56461 | 6.296205
2018-03-10 19:30 | 349938.5 | 1080.0002 | 5 | 39 | 3.340981 | -6.519904 | 2.947682 | 1.955892 | 12.56461 | 7.026807
2018-03-10 19:32 | 350058.5 | 1200.001 | 5 | 39 | 3.30302 | -6.519947 | 2.947682 | 2.173207 | 12.56461 | 7.748672
2018-03-10 19:34 | 350178.5 | 1320.0002 | 5 | 39 | 3.264791 | -6.519891 | 2.947682 | 2.390529 | 12.56461 | 8.462378
2018-03-10 19:36 | 350298.5 | 1440.0002 | 5 | 39 | 3.215551 | -6.519955 | 2.947682 | 2.607841 | 12.56461 | 9.166917
2018-03-10 19:38 | 350418.5 | 1560.001 | 5 | 39 | 3.114079 | -6.519963 | 2.947682 | 2.825167 | 12.56461 | 9.856351
2018-03-10 19:39 | 350484.1 | 1625.5505 | 5 | 39 | 2.999999 | -6.519931 | 2.947682 | 2.943888 | 12.56461 | 10.21997
2018-03-10 19:41 | 350604.1 | 119.9999 | 6 | 39 | 3.6326 | 0 | 2.947682 | 2.943888 | 12.56461 | 10.21997
2018-03-10 19:43 | 350724.1 | 240.0001 | 6 | 39 | 3.660473 | 0 | 2.947682 | 2.943888 | 12.56461 | 10.21997
2018-03-10 19:44 | 350784.1 | 300.0022 | 6 | 39 | 3.667226 | 0 | 2.947682 | 2.943888 | 12.56461 | 10.21997
2018-03-10 19:44 | 350784.1 | 0.0024 | 7 | 40 | 3.667135 | 0 | 0 | 0 | 0 | 0
2018-03-10 19:46 | 350904.2 | 120.001 | 2 | 40 | 4.078007 | 4.889987 | 0.1623951 | 0 | 0.6543185 | 0
2018-03-10 19:48 | 351024.2 | 240.001 | 2 | 40 | 4.13243 | 4.890054 | 0.325385 | 0 | 1.323824 | 0
2018-03-10 19:50 | 351144.2 | 360.0002 | 2 | 40 | 4.161378 | 4.889981 | 0.488391 | 0 | 2.000058 | 0
2018-03-10 19:52 | 351264.2 | 480.0002 | 2 | 40 | 4.181331 | 4.890006 | 0.6513861 | 0 | 2.679998 | 0
2018-03-10 19:54 | 351384.2 | 600.0002 | 2 | 40 | 4.200192 | 4.810975 | 0.8141448 | 0 | 3.362299 | 0
2018-03-10 19:56 | 351504.2 | 720.0002 | 2 | 40 | 4.200167 | 4.385901 | 0.967464 | 0 | 4.006268 | 0
2018-03-10 19:58 | 351624.2 | 840.001 | 2 | 40 | 4.200177 | 4.000831 | 1.107118 | 0 | 4.592839 | 0
2018-03-10 20:00 | 351744.2 | 960.001 | 2 | 40 | 4.200126 | 3.645967 | 1.234477 | 0 | 5.127767 | 0
2018-03-10 20:02 | 351864.2 | 1080.0001 | 2 | 40 | 4.200164 | 3.327744 | 1.350671 | 0 | 5.615801 | 0
2018-03-10 20:02 | 351889.8 | 1105.5976 | 2 | 40 | 4.200151 | 3.259999 | 1.374099 | 0 | 5.714203 | 0
2018-03-10 20:04 | 352009.8 | 120.0002 | 3 | 40 | 4.224903 | 3.260007 | 1.482378 | 0 | 6.17018 | 0
2018-03-10 20:06 | 352129.8 | 240.0002 | 3 | 40 | 4.254547 | 3.260022 | 1.591038 | 0 | 6.630872 | 0
2018-03-10 20:08 | 352249.8 | 360.001 | 3 | 40 | 4.284954 | 3.260037 | 1.699701 | 0 | 7.094816 | 0
2018-03-10 20:10 | 352369.8 | 480.0002 | 3 | 40 | 4.316507 | 3.259982 | 1.808368 | 0 | 7.562158 | 0
2018-03-10 20:12 | 352489.8 | 600.001 | 3 | 40 | 4.351357 | 3.260041 | 1.917026 | 0 | 8.033031 | 0
2018-03-10 20:14 | 352609.8 | 720.0002 | 3 | 40 | 4.391527 | 3.259994 | 2.025688 | 0 | 8.508012 | 0
2018-03-10 20:16 | 352729.8 | 840.0002 | 3 | 40 | 4.400168 | 2.873002 | 2.128762 | 0 | 8.961457 | 0
2018-03-10 20:18 | 352849.8 | 960.0002 | 3 | 40 | 4.40018 | 2.505862 | 2.218221 | 0 | 9.355091 | 0
2018-03-10 20:20 | 352969.8 | 1080.0002 | 3 | 40 | 4.400146 | 2.194423 | 2.296483 | 0 | 9.699453 | 0
2018-03-10 20:22 | 353089.8 | 1200.0009 | 3 | 40 | 4.400105 | 1.908599 | 2.364832 | 0 | 10.0002 | 0
2018-03-10 20:24 | 353209.8 | 1320.0002 | 3 | 40 | 4.400117 | 1.664841 | 2.424228 | 0 | 10.26155 | 0
2018-03-10 20:26 | 353329.8 | 1440.0001 | 3 | 40 | 4.40012 | 1.465662 | 2.4763 | 0 | 10.49068 | 0
2018-03-10 20:28 | 353449.8 | 1560.0002 | 3 | 40 | 4.400062 | 1.299315 | 2.522294 | 0 | 10.69305 | 0
2018-03-10 20:30 | 353569.8 | 1680.0002 | 3 | 40 | 4.400057 | 1.152234 | 2.563129 | 0 | 10.87273 | 0
2018-03-10 20:32 | 353689.8 | 1800.0002 | 3 | 40 | 4.400118 | 1.016506 | 2.599216 | 0 | 11.03152 | 0
2018-03-10 20:34 | 353809.8 | 1920.001 | 3 | 40 | 4.400075 | 0.9064312 | 2.631181 | 0 | 11.17216 | 0
2018-03-10 20:36 | 353929.8 | 2040.001 | 3 | 40 | 4.400046 | 0.8129358 | 2.659791 | 0 | 11.29805 | 0
2018-03-10 20:38 | 354049.8 | 2160.0002 | 3 | 40 | 4.400029 | 0.7341785 | 2.68558 | 0 | 11.41152 | 0
2018-03-10 20:40 | 354169.8 | 2280.001 | 3 | 40 | 4.400091 | 0.660532 | 2.708825 | 0 | 11.5138 | 0
2018-03-10 20:42 | 354289.8 | 2400.0011 | 3 | 40 | 4.400051 | 0.5932951 | 2.729667 | 0 | 11.60551 | 0
2018-03-10 20:44 | 354409.8 | 2520.0011 | 3 | 40 | 4.400061 | 0.5400105 | 2.748526 | 0 | 11.68849 | 0
2018-03-10 20:46 | 354529.8 | 2640.001 | 3 | 40 | 4.399997 | 0.4926529 | 2.765712 | 0 | 11.76411 | 0
2018-03-10 20:48 | 354649.8 | 2760.001 | 3 | 40 | 4.400035 | 0.4517889 | 2.781456 | 0 | 11.83338 | 0
2018-03-10 20:50 | 354769.8 | 2880.0009 | 3 | 40 | 4.400009 | 0.4088316 | 2.795789 | 0 | 11.89644 | 0
2018-03-10 20:52 | 354889.8 | 3000.0002 | 3 | 40 | 4.400029 | 0.3759203 | 2.808853 | 0 | 11.95393 | 0
2018-03-10 20:54 | 355009.8 | 3120.001 | 3 | 40 | 4.400027 | 0.3465338 | 2.82087 | 0 | 12.0068 | 0
2018-03-10 20:56 | 355129.8 | 3240.0001 | 3 | 40 | 4.400038 | 0.3216848 | 2.831996 | 0 | 12.05576 | 0
2018-03-10 20:58 | 355249.8 | 3360.0011 | 3 | 40 | 4.400045 | 0.2963314 | 2.842292 | 0 | 12.10106 | 0
2018-03-10 21:00 | 355369.8 | 3480.0003 | 3 | 40 | 4.400033 | 0.2717113 | 2.851731 | 0 | 12.14259 | 0
2018-03-10 21:02 | 355489.8 | 3600.001 | 3 | 40 | 4.399975 | 0.2516441 | 2.860465 | 0 | 12.18102 | 0
2018-03-10 21:04 | 355609.8 | 3720.001 | 3 | 40 | 4.400088 | 0.2367258 | 2.868591 | 0 | 12.21677 | 0
2018-03-10 21:06 | 355729.8 | 3840.001 | 3 | 40 | 4.399952 | 0.2188377 | 2.87618 | 0 | 12.25017 | 0
2018-03-10 21:08 | 355849.8 | 3960.0001 | 3 | 40 | 4.400009 | 0.2020044 | 2.883209 | 0 | 12.2811 | 0
2018-03-10 21:10 | 355969.8 | 4080.001 | 3 | 40 | 4.39998 | 0.1882801 | 2.889706 | 0 | 12.30968 | 0
2018-03-10 21:12 | 356089.8 | 4200.001 | 3 | 40 | 4.399991 | 0.1759176 | 2.895771 | 0 | 12.33637 | 0
2018-03-10 21:14 | 356209.8 | 4320.001 | 3 | 40 | 4.400038 | 0.1662636 | 2.901467 | 0 | 12.36143 | 0
2018-03-10 21:16 | 356329.8 | 4440.001 | 3 | 40 | 4.400071 | 0.1555252 | 2.9068 | 0 | 12.38489 | 0
2018-03-10 21:18 | 356449.8 | 4560.001 | 3 | 40 | 4.400058 | 0.1440849 | 2.911741 | 0 | 12.40664 | 0
2018-03-10 21:20 | 356569.8 | 4680.001 | 3 | 40 | 4.400058 | 0.1350718 | 2.91636 | 0 | 12.42696 | 0
2018-03-10 21:22 | 356689.8 | 4800.001 | 3 | 40 | 4.399953 | 0.1258421 | 2.920702 | 0 | 12.44607 | 0
2018-03-10 21:24 | 356809.8 | 4920.0002 | 3 | 40 | 4.399977 | 0.1190796 | 2.924802 | 0 | 12.4641 | 0
2018-03-10 21:26 | 356929.8 | 5040.0001 | 3 | 40 | 4.399997 | 0.1104126 | 2.928634 | 0 | 12.48097 | 0
2018-03-10 21:28 | 357049.8 | 5160.001 | 3 | 40 | 4.39995 | 0.1030579 | 2.932205 | 0 | 12.49668 | 0
2018-03-10 21:30 | 357169.8 | 5280.0002 | 3 | 40 | 4.400058 | 0.09863567 | 2.935564 | 0 | 12.51146 | 0
2018-03-10 21:32 | 357289.8 | 5400.0002 | 3 | 40 | 4.400015 | 0.09362793 | 2.93875 | 0 | 12.52548 | 0
2018-03-10 21:34 | 357409.8 | 5520.0011 | 3 | 40 | 4.400013 | 0.0874033 | 2.941759 | 0 | 12.53871 | 0
2018-03-10 21:35 | 357492.5 | 5602.6848 | 3 | 40 | 4.39995 | 0.08149529 | 2.943707 | 0 | 12.54729 | 0
2018-03-10 21:37 | 357612.5 | 120.0007 | 4 | 40 | 4.391685 | 0 | 2.943707 | 0 | 12.54729 | 0
2018-03-10 21:39 | 357732.5 | 240 | 4 | 40 | 4.390759 | 0 | 2.943707 | 0 | 12.54729 | 0
2018-03-10 21:40 | 357792.5 | 300.0014 | 4 | 40 | 4.390405 | 0 | 2.943707 | 0 | 12.54729 | 0
2018-03-10 21:42 | 357912.6 | 120.001 | 5 | 40 | 3.816735 | -6.519923 | 2.943707 | 0.2173107 | 12.54729 | 0.8406749
2018-03-10 21:44 | 358032.6 | 240.0001 | 5 | 40 | 3.752798 | -6.519943 | 2.943707 | 0.4346346 | 12.54729 | 1.663404
2018-03-10 21:46 | 358152.6 | 360.0002 | 5 | 40 | 3.682795 | -6.519926 | 2.943707 | 0.6519563 | 12.54729 | 2.471426
2018-03-10 21:48 | 358272.6 | 480.0011 | 5 | 40 | 3.612098 | -6.519963 | 2.943707 | 0.8692612 | 12.54729 | 3.263986
2018-03-10 21:50 | 358392.6 | 600.0002 | 5 | 40 | 3.54476 | -6.519935 | 2.943707 | 1.086599 | 12.54729 | 4.041668
2018-03-10 21:52 | 358512.6 | 720.0003 | 5 | 40 | 3.481284 | -6.519955 | 2.943707 | 1.303923 | 12.54729 | 4.805077
2018-03-10 21:54 | 358632.6 | 840.001 | 5 | 40 | 3.426485 | -6.51997 | 2.943707 | 1.52125 | 12.54729 | 5.555465
2018-03-10 21:56 | 358752.6 | 960.001 | 5 | 40 | 3.381477 | -6.519948 | 2.943707 | 1.738548 | 12.54729 | 6.295026
2018-03-10 21:58 | 358872.6 | 1080.001 | 5 | 40 | 3.342444 | -6.519936 | 2.943707 | 1.955893 | 12.54729 | 7.025625
2018-03-10 22:00 | 358992.6 | 1200.0009 | 5 | 40 | 3.305075 | -6.519979 | 2.943707 | 2.173206 | 12.54729 | 7.747947
2018-03-10 22:02 | 359112.6 | 1320.001 | 5 | 40 | 3.262181 | -6.51994 | 2.943707 | 2.39052 | 12.54729 | 8.461616
2018-03-10 22:04 | 359232.6 | 1440.0001 | 5 | 40 | 3.21076 | -6.519926 | 2.943707 | 2.607846 | 12.54729 | 9.165307
2018-03-10 22:06 | 359352.6 | 1560.0002 | 5 | 40 | 3.112445 | -6.51994 | 2.943707 | 2.825168 | 12.54729 | 9.85389
2018-03-10 22:08 | 359419 | 1626.4328 | 5 | 40 | 2.99999 | -6.519958 | 2.943707 | 2.945488 | 12.54729 | 10.22236
2018-03-10 22:10 | 359539.1 | 120.0008 | 6 | 40 | 3.631659 | 0 | 2.943707 | 2.945488 | 12.54729 | 10.22236
2018-03-10 22:12 | 359659.1 | 240.0001 | 6 | 40 | 3.659994 | 0 | 2.943707 | 2.945488 | 12.54729 | 10.22236
2018-03-10 22:13 | 359719.1 | 300.0014 | 6 | 40 | 3.666762 | 0 | 2.943707 | 2.945488 | 12.54729 | 10.22236
2018-03-10 22:13 | 359719.1 | 0.0025 | 7 | 41 | 3.66688 | 0 | 0 | 0 | 0 | 0
2018-03-10 22:15 | 359839.1 | 120 | 2 | 41 | 4.079926 | 4.890027 | 0.1623974 | 0 | 0.6547109 | 0
2018-03-10 22:17 | 359959.1 | 240.0009 | 2 | 41 | 4.130359 | 4.890056 | 0.3253882 | 0 | 1.324175 | 0
2018-03-10 22:19 | 360079.1 | 360.0001 | 2 | 41 | 4.159449 | 4.890052 | 0.4883729 | 0 | 1.99995 | 0
2018-03-10 22:21 | 360199.1 | 480.0001 | 2 | 41 | 4.183589 | 4.890077 | 0.6513671 | 0 | 2.679873 | 0
2018-03-10 22:23 | 360319.1 | 600.0009 | 2 | 41 | 4.200191 | 4.763267 | 0.8136761 | 0 | 3.360651 | 0
2018-03-10 22:25 | 360439.1 | 720 | 2 | 41 | 4.200162 | 4.388873 | 0.9661675 | 0 | 4.00114 | 0
2018-03-10 22:27 | 360559.1 | 840.0009 | 2 | 41 | 4.200164 | 4.030597 | 1.106543 | 0 | 4.590741 | 0
2018-03-10 22:29 | 360679.1 | 960.0001 | 2 | 41 | 4.200211 | 3.652593 | 1.234674 | 0 | 5.128914 | 0
2018-03-10 22:31 | 360799.1 | 1080.0001 | 2 | 41 | 4.200152 | 3.302016 | 1.350355 | 0 | 5.61479 | 0
2018-03-10 22:31 | 360814.7 | 1095.5807 | 2 | 41 | 4.200133 | 3.25998 | 1.364559 | 0 | 5.674452 | 0
2018-03-10 22:33 | 360934.7 | 120.001 | 3 | 41 | 4.223624 | 3.260022 | 1.472845 | 0 | 6.130416 | 0
2018-03-10 22:35 | 361054.7 | 240.001 | 3 | 41 | 4.250375 | 3.259999 | 1.581501 | 0 | 6.590784 | 0
2018-03-10 22:37 | 361174.7 | 360.0003 | 3 | 41 | 4.280198 | 3.260037 | 1.690162 | 0 | 7.054212 | 0
2018-03-10 22:39 | 361294.7 | 480.001 | 3 | 41 | 4.314727 | 3.260011 | 1.798831 | 0 | 7.521195 | 0
2018-03-10 22:41 | 361414.7 | 600.001 | 3 | 41 | 4.350141 | 3.260001 | 1.907493 | 0 | 7.991952 | 0
2018-03-10 22:43 | 361534.7 | 720.0011 | 3 | 41 | 4.387338 | 3.25998 | 2.016149 | 0 | 8.466629 | 0
2018-03-10 22:45 | 361654.7 | 840.0011 | 3 | 41 | 4.400166 | 2.934726 | 2.120949 | 0 | 8.927529 | 0
2018-03-10 22:47 | 361774.7 | 960.0003 | 3 | 41 | 4.400143 | 2.539018 | 2.212133 | 0 | 9.328754 | 0
2018-03-10 22:49 | 361894.7 | 1080.0011 | 3 | 41 | 4.400095 | 2.205153 | 2.291012 | 0 | 9.675835 | 0
2018-03-10 22:51 | 362014.7 | 1200.0002 | 3 | 41 | 4.400105 | 1.927587 | 2.359794 | 0 | 9.978486 | 0
2018-03-10 22:53 | 362134.7 | 1320.0002 | 3 | 41 | 4.400102 | 1.698183 | 2.420119 | 0 | 10.24393 | 0
2018-03-10 22:55 | 362254.7 | 1440.001 | 3 | 41 | 4.400114 | 1.493688 | 2.473285 | 0 | 10.47786 | 0
2018-03-10 22:57 | 362374.7 | 1560.001 | 3 | 41 | 4.400108 | 1.306715 | 2.519844 | 0 | 10.68272 | 0
2018-03-10 22:59 | 362494.7 | 1680.0002 | 3 | 41 | 4.400112 | 1.158211 | 2.560841 | 0 | 10.86312 | 0
2018-03-10 23:01 | 362614.7 | 1800.0002 | 3 | 41 | 4.400055 | 1.030868 | 2.597249 | 0 | 11.02332 | 0
2018-03-10 23:03 | 362734.7 | 1920.001 | 3 | 41 | 4.400087 | 0.9254398 | 2.629834 | 0 | 11.16669 | 0
2018-03-10 23:05 | 362854.7 | 2040.0009 | 3 | 41 | 4.400077 | 0.8233767 | 2.658975 | 0 | 11.29491 | 0
2018-03-10 23:07 | 362974.7 | 2160.001 | 3 | 41 | 4.399974 | 0.735858 | 2.684916 | 0 | 11.40906 | 0
2018-03-10 23:09 | 363094.7 | 2280.001 | 3 | 41 | 4.400066 | 0.6653824 | 2.708256 | 0 | 11.51175 | 0
2018-03-10 23:11 | 363214.7 | 2400.0002 | 3 | 41 | 4.400045 | 0.604558 | 2.729389 | 0 | 11.60474 | 0
2018-03-10 23:13 | 363334.7 | 2520.0002 | 3 | 41 | 4.400068 | 0.5496359 | 2.748624 | 0 | 11.68937 | 0
2018-03-10 23:15 | 363454.7 | 2640.0011 | 3 | 41 | 4.400063 | 0.4960899 | 2.766018 | 0 | 11.76591 | 0
2018-03-10 23:17 | 363574.7 | 2760.0003 | 3 | 41 | 4.400086 | 0.4526205 | 2.781796 | 0 | 11.83533 | 0
2018-03-10 23:19 | 363694.7 | 2880.0009 | 3 | 41 | 4.400049 | 0.4148598 | 2.796226 | 0 | 11.89882 | 0
2018-03-10 23:21 | 363814.7 | 3000.001 | 3 | 41 | 4.400042 | 0.3831196 | 2.809525 | 0 | 11.95734 | 0
2018-03-10 23:23 | 363934.7 | 3120.0002 | 3 | 41 | 4.400094 | 0.3510571 | 2.821753 | 0 | 12.01114 | 0
2018-03-10 23:25 | 364054.7 | 3240.0002 | 3 | 41 | 4.400012 | 0.3213186 | 2.832923 | 0 | 12.06029 | 0
2018-03-10 23:27 | 364174.7 | 3360.001 | 3 | 41 | 4.400011 | 0.2979231 | 2.84323 | 0 | 12.10564 | 0
2018-03-10 23:29 | 364294.7 | 3480.001 | 3 | 41 | 4.400004 | 0.2772398 | 2.852797 | 0 | 12.14774 | 0
2018-03-10 23:31 | 364414.7 | 3600.0012 | 3 | 41 | 4.400026 | 0.2570944 | 2.861705 | 0 | 12.18693 | 0
2018-03-10 23:33 | 364534.7 | 3720.0009 | 3 | 41 | 4.400004 | 0.236331 | 2.869921 | 0 | 12.22308 | 0
2018-03-10 23:35 | 364654.7 | 3840.001 | 3 | 41 | 4.399982 | 0.2184925 | 2.877505 | 0 | 12.25645 | 0
2018-03-10 23:37 | 364774.7 | 3960.001 | 3 | 41 | 4.399981 | 0.2041292 | 2.884563 | 0 | 12.28751 | 0
2018-03-10 23:39 | 364894.7 | 4080.0002 | 3 | 41 | 4.400035 | 0.1926708 | 2.891179 | 0 | 12.31662 | 0
2018-03-10 23:41 | 365014.7 | 4200.001 | 3 | 41 | 4.399936 | 0.1769342 | 2.897345 | 0 | 12.34375 | 0
2018-03-10 23:43 | 365134.7 | 4320.001 | 3 | 41 | 4.399955 | 0.1639891 | 2.903048 | 0 | 12.36884 | 0
2018-03-10 23:45 | 365254.7 | 4440.0003 | 3 | 41 | 4.399966 | 0.1542406 | 2.908372 | 0 | 12.39227 | 0
2018-03-10 23:47 | 365374.7 | 4560.0003 | 3 | 41 | 4.400026 | 0.1464825 | 2.91337 | 0 | 12.41426 | 0
2018-03-10 23:49 | 365494.7 | 4680.0002 | 3 | 41 | 4.400043 | 0.13731 | 2.91808 | 0 | 12.43498 | 0
2018-03-10 23:51 | 365614.7 | 4800.0002 | 3 | 41 | 4.399991 | 0.1269579 | 2.922465 | 0 | 12.45428 | 0
2018-03-10 23:53 | 365734.7 | 4920.001 | 3 | 41 | 4.400067 | 0.12006 | 2.926554 | 0 | 12.47227 | 0
2018-03-10 23:55 | 365854.7 | 5040.0001 | 3 | 41 | 4.39997 | 0.1117315 | 2.930398 | 0 | 12.48918 | 0
2018-03-10 23:57 | 365974.7 | 5160.001 | 3 | 41 | 4.400046 | 0.1062832 | 2.934038 | 0 | 12.5052 | 0
2018-03-10 23:59 | 366094.7 | 5280.0011 | 3 | 41 | 4.39997 | 0.09830379 | 2.937462 | 0 | 12.52027 | 0
2018-03-11 00:01 | 366214.7 | 5400.0002 | 3 | 41 | 4.400077 | 0.09321117 | 2.940649 | 0 | 12.53429 | 0
2018-03-11 00:03 | 366334.7 | 5520.0011 | 3 | 41 | 4.400002 | 0.08732224 | 2.943643 | 0 | 12.54746 | 0
2018-03-11 00:05 | 366454.7 | 5640.0003 | 3 | 41 | 4.399997 | 0.08303928 | 2.946483 | 0 | 12.55996 | 0
2018-03-11 00:05 | 366481.8 | 5667.0976 | 3 | 41 | 4.399978 | 0.08149719 | 2.947109 | 0 | 12.56271 | 0
2018-03-11 00:07 | 366601.9 | 119.9999 | 4 | 41 | 4.391817 | 0 | 2.947109 | 0 | 12.56271 | 0
2018-03-11 00:09 | 366721.9 | 240.0007 | 4 | 41 | 4.390955 | 0 | 2.947109 | 0 | 12.56271 | 0
2018-03-11 00:10 | 366781.9 | 300.0021 | 4 | 41 | 4.390607 | 0 | 2.947109 | 0 | 12.56271 | 0
2018-03-11 00:12 | 366902 | 120.0001 | 5 | 41 | 3.813927 | -6.519938 | 2.947109 | 0.2173018 | 12.56271 | 0.8399835
2018-03-11 00:14 | 367022 | 240.0008 | 5 | 41 | 3.755718 | -6.51994 | 2.947109 | 0.4346375 | 12.56271 | 1.66281
2018-03-11 00:16 | 367142 | 360.0001 | 5 | 41 | 3.685745 | -6.51996 | 2.947109 | 0.651951 | 12.56271 | 2.471537
2018-03-11 00:18 | 367262 | 480 | 5 | 41 | 3.611297 | -6.520036 | 2.947109 | 0.8692856 | 12.56271 | 3.264416
2018-03-11 00:20 | 367382 | 600.0009 | 5 | 41 | 3.542173 | -6.519955 | 2.947109 | 1.086609 | 12.56271 | 4.041629
2018-03-11 00:22 | 367502 | 720.0001 | 5 | 41 | 3.480481 | -6.519958 | 2.947109 | 1.303923 | 12.56271 | 4.804492
2018-03-11 00:24 | 367622 | 840.0009 | 5 | 41 | 3.42875 | -6.519955 | 2.947109 | 1.521248 | 12.56271 | 5.555121
2018-03-11 00:26 | 367742 | 960.0001 | 5 | 41 | 3.381514 | -6.519958 | 2.947109 | 1.738561 | 12.56271 | 6.295066
2018-03-11 00:28 | 367862 | 1080.0001 | 5 | 41 | 3.339756 | -6.51996 | 2.947109 | 1.955887 | 12.56271 | 7.02529
2018-03-11 00:30 | 367982 | 1200.0001 | 5 | 41 | 3.301525 | -6.519973 | 2.947109 | 2.173213 | 12.56271 | 7.74694
2018-03-11 00:32 | 368102 | 1320.0001 | 5 | 41 | 3.26359 | -6.519958 | 2.947109 | 2.390521 | 12.56271 | 8.460307
2018-03-11 00:34 | 368222 | 1440.0009 | 5 | 41 | 3.213248 | -6.51997 | 2.947109 | 2.607839 | 12.56271 | 9.164509
2018-03-11 00:36 | 368342 | 1560.0009 | 5 | 41 | 3.111029 | -6.519906 | 2.947109 | 2.825161 | 12.56271 | 9.8532
2018-03-11 00:37 | 368406.1 | 1624.1895 | 5 | 41 | 2.999988 | -6.520016 | 2.947109 | 2.941404 | 12.56271 | 10.20904
2018-03-11 00:39 | 368526.2 | 120.0007 | 6 | 41 | 3.633528 | 0 | 2.947109 | 2.941404 | 12.56271 | 10.20904
2018-03-11 00:41 | 368646.2 | 240 | 6 | 41 | 3.661149 | 0 | 2.947109 | 2.941404 | 12.56271 | 10.20904
2018-03-11 00:42 | 368706.2 | 300.003 | 6 | 41 | 3.667884 | 0 | 2.947109 | 2.941404 | 12.56271 | 10.20904
2018-03-11 00:42 | 368706.2 | 0.0024 | 7 | 42 | 3.667951 | 0 | 0 | 0 | 0 | 0
2018-03-11 00:44 | 368826.3 | 120.0003 | 2 | 42 | 4.081053 | 4.890054 | 0.1624095 | 0 | 0.65471 | 0
2018-03-11 00:46 | 368946.3 | 240.0002 | 2 | 42 | 4.134098 | 4.890058 | 0.3253935 | 0 | 1.324568 | 0
2018-03-11 00:48 | 369066.3 | 360.0002 | 2 | 42 | 4.163029 | 4.890037 | 0.4883913 | 0 | 2.001028 | 0
2018-03-11 00:50 | 369186.3 | 480.0002 | 2 | 42 | 4.18265 | 4.890059 | 0.6513851 | 0 | 2.681185 | 0
2018-03-11 00:52 | 369306.3 | 600.001 | 2 | 42 | 4.200157 | 4.778119 | 0.8139194 | 0 | 3.362741 | 0
2018-03-11 00:54 | 369426.3 | 720.0003 | 2 | 42 | 4.200155 | 4.356816 | 0.9660527 | 0 | 4.001728 | 0
2018-03-11 00:56 | 369546.3 | 840.001 | 2 | 42 | 4.200172 | 3.981664 | 1.104952 | 0 | 4.585131 | 0
2018-03-11 00:58 | 369666.3 | 960.0002 | 2 | 42 | 4.20017 | 3.635161 | 1.231751 | 0 | 5.117705 | 0
2018-03-11 01:00 | 369786.3 | 1080.001 | 2 | 42 | 4.200136 | 3.314649 | 1.347567 | 0 | 5.604149 | 0
2018-03-11 01:01 | 369806.9 | 1100.5928 | 2 | 42 | 4.200157 | 3.259997 | 1.366379 | 0 | 5.683166 | 0
2018-03-11 01:03 | 369926.9 | 120.001 | 3 | 42 | 4.225613 | 3.259986 | 1.474667 | 0 | 6.139224 | 0
2018-03-11 01:05 | 370046.9 | 240.0002 | 3 | 42 | 4.254577 | 3.259994 | 1.583323 | 0 | 6.59993 | 0
2018-03-11 01:07 | 370166.9 | 360.001 | 3 | 42 | 4.285056 | 3.259994 | 1.691986 | 0 | 7.063885 | 0
2018-03-11 01:09 | 370286.9 | 480.0001 | 3 | 42 | 4.31626 | 3.260036 | 1.800655 | 0 | 7.531214 | 0
2018-03-11 01:11 | 370406.9 | 600.0011 | 3 | 42 | 4.351543 | 3.25998 | 1.909317 | 0 | 8.002098 | 0
2018-03-11 01:13 | 370526.9 | 720.001 | 3 | 42 | 4.391246 | 3.259946 | 2.017981 | 0 | 8.477106 | 0
2018-03-11 01:15 | 370646.9 | 840.001 | 3 | 42 | 4.400223 | 2.880725 | 2.121259 | 0 | 8.931443 | 0
2018-03-11 01:17 | 370766.9 | 960.001 | 3 | 42 | 4.400198 | 2.516843 | 2.210982 | 0 | 9.326238 | 0
2018-03-11 01:19 | 370886.9 | 1080.0002 | 3 | 42 | 4.400146 | 2.202514 | 2.289546 | 0 | 9.671929 | 0
2018-03-11 01:21 | 371006.9 | 1200.0002 | 3 | 42 | 4.400077 | 1.909839 | 2.358021 | 0 | 9.973231 | 0
2018-03-11 01:23 | 371126.9 | 1320.001 | 3 | 42 | 4.400121 | 1.671206 | 2.417586 | 0 | 10.23532 | 0
2018-03-11 01:25 | 371246.9 | 1440.0011 | 3 | 42 | 4.40012 | 1.472074 | 2.469882 | 0 | 10.46543 | 0
2018-03-11 01:27 | 371366.9 | 1560.0011 | 3 | 42 | 4.40012 | 1.307837 | 2.51613 | 0 | 10.66893 | 0
2018-03-11 01:29 | 371486.9 | 1680.001 | 3 | 42 | 4.400059 | 1.156296 | 2.557183 | 0 | 10.84956 | 0
2018-03-11 01:31 | 371606.9 | 1800.0002 | 3 | 42 | 4.400076 | 1.021673 | 2.593412 | 0 | 11.00898 | 0
2018-03-11 01:33 | 371726.9 | 1920.0009 | 3 | 42 | 4.400054 | 0.9121609 | 2.625595 | 0 | 11.15058 | 0
2018-03-11 01:35 | 371846.9 | 2040.0002 | 3 | 42 | 4.400043 | 0.8198252 | 2.65442 | 0 | 11.27741 | 0
2018-03-11 01:37 | 371966.9 | 2160.001 | 3 | 42 | 4.400089 | 0.7407227 | 2.680425 | 0 | 11.39184 | 0
2018-03-11 01:39 | 372086.9 | 2280.001 | 3 | 42 | 4.400018 | 0.6624184 | 2.703804 | 0 | 11.49471 | 0
2018-03-11 01:41 | 372206.9 | 2400.001 | 3 | 42 | 4.400078 | 0.5990667 | 2.724784 | 0 | 11.58702 | 0
2018-03-11 01:43 | 372326.9 | 2520.0002 | 3 | 42 | 4.399997 | 0.5428867 | 2.743794 | 0 | 11.67067 | 0
2018-03-11 01:45 | 372446.9 | 2640.001 | 3 | 42 | 4.400065 | 0.4987421 | 2.76113 | 0 | 11.74694 | 0
2018-03-11 01:47 | 372566.9 | 2760.0002 | 3 | 42 | 4.400038 | 0.4544029 | 2.776998 | 0 | 11.81676 | 0
2018-03-11 01:49 | 372686.9 | 2880.0002 | 3 | 42 | 4.399999 | 0.4117317 | 2.791411 | 0 | 11.88018 | 0
2018-03-11 01:51 | 372806.9 | 3000.0002 | 3 | 42 | 4.400012 | 0.3783464 | 2.804585 | 0 | 11.93815 | 0
2018-03-11 01:53 | 372926.9 | 3120.001 | 3 | 42 | 4.400049 | 0.3505211 | 2.816704 | 0 | 11.99147 | 0
2018-03-11 01:55 | 373046.9 | 3240.0002 | 3 | 42 | 4.400093 | 0.3248253 | 2.827934 | 0 | 12.04088 | 0
2018-03-11 01:57 | 373166.9 | 3360.001 | 3 | 42 | 4.400033 | 0.2972116 | 2.838295 | 0 | 12.08647 | 0
2018-03-11 01:59 | 373286.9 | 3480.0002 | 3 | 42 | 4.400049 | 0.2746868 | 2.8478 | 0 | 12.12829 | 0
2018-03-11 02:01 | 373406.9 | 3600.0009 | 3 | 42 | 4.400002 | 0.2534819 | 2.856592 | 0 | 12.16698 | 0
2018-03-11 02:03 | 373526.9 | 3720.0002 | 3 | 42 | 4.400132 | 0.2392855 | 2.864787 | 0 | 12.20304 | 0
2018-03-11 02:05 | 373646.9 | 3840.001 | 3 | 42 | 4.400027 | 0.2209892 | 2.872429 | 0 | 12.23666 | 0
2018-03-11 02:07 | 373766.9 | 3960.0011 | 3 | 42 | 4.400023 | 0.2032976 | 2.879485 | 0 | 12.26771 | 0
2018-03-11 02:09 | 373886.9 | 4080.0001 | 3 | 42 | 4.400039 | 0.1894045 | 2.886032 | 0 | 12.29652 | 0
2018-03-11 02:11 | 374006.9 | 4200.0002 | 3 | 42 | 4.400059 | 0.1785316 | 2.892146 | 0 | 12.32342 | 0
2018-03-11 02:13 | 374126.9 | 4320.001 | 3 | 42 | 4.400022 | 0.167037 | 2.897891 | 0 | 12.34869 | 0
2018-03-11 02:15 | 374246.9 | 4440.001 | 3 | 42 | 4.400038 | 0.1552467 | 2.903258 | 0 | 12.37231 | 0
2018-03-11 02:17 | 374366.9 | 4560.0002 | 3 | 42 | 4.399994 | 0.144412 | 2.908236 | 0 | 12.39421 | 0
2018-03-11 02:19 | 374486.9 | 4680.0009 | 3 | 42 | 4.399997 | 0.1350727 | 2.912899 | 0 | 12.41473 | 0
2018-03-11 02:21 | 374606.9 | 4800.0002 | 3 | 42 | 4.400011 | 0.1283407 | 2.917288 | 0 | 12.43404 | 0
2018-03-11 02:23 | 374726.9 | 4920.001 | 3 | 42 | 4.399999 | 0.1199694 | 2.92143 | 0 | 12.45227 | 0
2018-03-11 02:25 | 374846.9 | 5040.001 | 3 | 42 | 4.400013 | 0.1116285 | 2.925287 | 0 | 12.46924 | 0
2018-03-11 02:27 | 374966.9 | 5160.0002 | 3 | 42 | 4.400027 | 0.1051283 | 2.928893 | 0 | 12.4851 | 0
2018-03-11 02:29 | 375086.9 | 5280.0009 | 3 | 42 | 4.39995 | 0.09835434 | 2.932289 | 0 | 12.50005 | 0
2018-03-11 02:31 | 375206.9 | 5400.0003 | 3 | 42 | 4.39999 | 0.09334183 | 2.93551 | 0 | 12.51422 | 0
2018-03-11 02:33 | 375326.9 | 5520.0009 | 3 | 42 | 4.399987 | 0.08738613 | 2.938541 | 0 | 12.52756 | 0
2018-03-11 02:35 | 375446.9 | 5640.0002 | 3 | 42 | 4.400038 | 0.08277321 | 2.94137 | 0 | 12.54 | 0
2018-03-11 02:35 | 375461.4 | 5654.5168 | 3 | 42 | 4.400005 | 0.08148479 | 2.941703 | 0 | 12.54147 | 0
2018-03-11 02:37 | 375581.4782 | 119.9999 | 4 | 42 | 4.391764 | 0 | 2.941703 | 0 | 12.54147 | 0
2018-03-11 02:39 | 375701.4782 | 239.9999 | 4 | 42 | 4.390787 | 0 | 2.941703 | 0 | 12.54147 | 0
2018-03-11 02:40 | 375761.4804 | 300.0021 | 4 | 42 | 4.390492 | 0 | 2.941703 | 0 | 12.54147 | 0
2018-03-11 02:42 | 375881.5 | 120.0001 | 5 | 42 | 3.813202 | -6.520147 | 2.941703 | 0.2173058 | 12.54147 | 0.840272
2018-03-11 02:44 | 376001.5 | 240.001 | 5 | 42 | 3.751974 | -6.519822 | 2.941703 | 0.434638 | 12.54147 | 1.662572
2018-03-11 02:46 | 376121.5 | 360.0002 | 5 | 42 | 3.682224 | -6.520142 | 2.941703 | 0.6519604 | 12.54147 | 2.470477
2018-03-11 02:48 | 376241.5 | 480.0002 | 5 | 42 | 3.612629 | -6.519965 | 2.941703 | 0.8692655 | 12.54147 | 3.26307
2018-03-11 02:50 | 376361.5 | 600.001 | 5 | 42 | 3.543481 | -6.519825 | 2.941703 | 1.086601 | 12.54147 | 4.040684
2018-03-11 02:52 | 376481.5 | 720.001 | 5 | 42 | 3.47883 | -6.519899 | 2.941703 | 1.303909 | 12.54147 | 4.803501
2018-03-11 02:54 | 376601.5 | 840.0003 | 5 | 42 | 3.425296 | -6.520236 | 2.941703 | 1.521228 | 12.54147 | 5.55352
2018-03-11 02:56 | 376721.5 | 960.001 | 5 | 42 | 3.380995 | -6.519886 | 2.941703 | 1.738561 | 12.54147 | 6.29296
2018-03-11 02:58 | 376841.5 | 1080.0009 | 5 | 42 | 3.341951 | -6.519859 | 2.941703 | 1.955856 | 12.54147 | 7.02336
2018-03-11 03:00 | 376961.5 | 1200.0002 | 5 | 42 | 3.301368 | -6.519844 | 2.941703 | 2.173196 | 12.54147 | 7.745371
2018-03-11 03:02 | 377081.5 | 1320.0001 | 5 | 42 | 3.260442 | -6.519849 | 2.941703 | 2.390498 | 12.54147 | 8.458365
2018-03-11 03:04 | 377201.5 | 1440.001 | 5 | 42 | 3.209406 | -6.519945 | 2.941703 | 2.607819 | 12.54147 | 9.161762
2018-03-11 03:06 | 377321.5 | 1560.0009 | 5 | 42 | 3.113968 | -6.520176 | 2.941703 | 2.825152 | 12.54147 | 9.850388
2018-03-11 03:07 | 377387.9 | 1626.408 | 5 | 42 | 2.99999 | -6.52013 | 2.941703 | 2.945423 | 12.54147 | 10.21881
2018-03-11 03:09 | 377508 | 120 | 6 | 42 | 3.63186 | 0 | 2.941703 | 2.945423 | 12.54147 | 10.21881
2018-03-11 03:11 | 377628 | 240.0009 | 6 | 42 | 3.65985 | 0 | 2.941703 | 2.945423 | 12.54147 | 10.21881
2018-03-11 03:12 | 377688 | 300.0023 | 6 | 42 | 3.666615 | 0 | 2.941703 | 2.945423 | 12.54147 | 10.21881
2018-03-11 03:12 | 377688 | 0.0025 | 7 | 43 | 3.666512 | 0 | 0 | 0 | 0 | 0
2018-03-11 03:14 | 377808.1 | 120.0002 | 2 | 43 | 4.079983 | 4.889916 | 0.1624048 | 9.16e-10 | 0.6548609 | 3.359e-09
2018-03-11 03:16 | 377928.1 | 240.0002 | 2 | 43 | 4.13074 | 4.889987 | 0.3253877 | 9.16e-10 | 1.324262 | 3.359e-09
2018-03-11 03:18 | 378048.1 | 360.001 | 2 | 43 | 4.162576 | 4.890037 | 0.4883857 | 9.16e-10 | 2.000348 | 3.359e-09
2018-03-11 03:20 | 378168.1 | 480.001 | 2 | 43 | 4.184655 | 4.889985 | 0.6513827 | 9.16e-10 | 2.680668 | 3.359e-09
2018-03-11 03:22 | 378288.1 | 600.0003 | 2 | 43 | 4.200194 | 4.757373 | 0.8135991 | 9.16e-10 | 3.361149 | 3.359e-09
2018-03-11 03:24 | 378408.1 | 720.0002 | 2 | 43 | 4.200122 | 4.398562 | 0.9661883 | 9.16e-10 | 4.002048 | 3.359e-09
2018-03-11 03:26 | 378528.1 | 840.0001 | 2 | 43 | 4.200164 | 4.012433 | 1.106482 | 9.16e-10 | 4.591307 | 3.359e-09
2018-03-11 03:28 | 378648.1 | 960.0011 | 2 | 43 | 4.200125 | 3.626069 | 1.233612 | 9.16e-10 | 5.125275 | 3.359e-09
2018-03-11 03:30 | 378768.1 | 1080.0011 | 2 | 43 | 4.200139 | 3.293662 | 1.348876 | 9.16e-10 | 5.609398 | 3.359e-09
2018-03-11 03:30 | 378781.4 | 1093.3104 | 2 | 43 | 4.200188 | 3.25998 | 1.360991 | 9.16e-10 | 5.660286 | 3.359e-09
2018-03-11 03:32 | 378901.4 | 120.0009 | 3 | 43 | 4.223012 | 3.25998 | 1.469255 | 9.16e-10 | 6.116154 | 3.359e-09
2018-03-11 03:34 | 379021.4 | 240.0009 | 3 | 43 | 4.249934 | 3.259971 | 1.57792 | 9.16e-10 | 6.576472 | 3.359e-09
2018-03-11 03:36 | 379141.4 | 360.0009 | 3 | 43 | 4.281784 | 3.26002 | 1.686571 | 9.16e-10 | 7.039922 | 3.359e-09
2018-03-11 03:38 | 379261.4 | 480.0001 | 3 | 43 | 4.31507 | 3.259961 | 1.795238 | 9.16e-10 | 7.507012 | 3.359e-09
2018-03-11 03:40 | 379381.4 | 600 | 3 | 43 | 4.349929 | 3.259995 | 1.903902 | 9.16e-10 | 7.977779 | 3.359e-09
2018-03-11 03:42 | 379501.4 | 720.001 | 3 | 43 | 4.386054 | 3.260058 | 2.012564 | 9.16e-10 | 8.452392 | 3.359e-09
2018-03-11 03:44 | 379621.4 | 840.001 | 3 | 43 | 4.400186 | 2.931848 | 2.117489 | 9.16e-10 | 8.913798 | 3.359e-09
2018-03-11 03:46 | 379741.4 | 960.0002 | 3 | 43 | 4.400152 | 2.535817 | 2.208347 | 9.16e-10 | 9.31359 | 3.359e-09
2018-03-11 03:48 | 379861.4 | 1080.0001 | 3 | 43 | 4.400161 | 2.211143 | 2.287298 | 9.16e-10 | 9.660985 | 3.359e-09
2018-03-11 03:50 | 379981.4 | 1200.0009 | 3 | 43 | 4.400083 | 1.938865 | 2.3563 | 9.16e-10 | 9.964602 | 3.359e-09
2018-03-11 03:52 | 380101.4 | 1320.0009 | 3 | 43 | 4.400171 | 1.706544 | 2.416993 | 9.16e-10 | 10.23166 | 3.359e-09
2018-03-11 03:54 | 380221.4 | 1440.0009 | 3 | 43 | 4.400146 | 1.489549 | 2.470184 | 9.16e-10 | 10.46571 | 3.359e-09
2018-03-11 03:56 | 380341.4 | 1560.0001 | 3 | 43 | 4.400096 | 1.311334 | 2.516754 | 9.16e-10 | 10.67062 | 3.359e-09
2018-03-11 03:58 | 380461.4 | 1680.0001 | 3 | 43 | 4.400059 | 1.163697 | 2.557934 | 9.16e-10 | 10.85182 | 3.359e-09
2018-03-11 04:00 | 380581.4 | 1800.0002 | 3 | 43 | 4.400077 | 1.040672 | 2.594629 | 9.16e-10 | 11.01328 | 3.359e-09
2018-03-11 04:02 | 380701.4 | 1920.0013 | 3 | 43 | 4.400049 | 0.9275465 | 2.627434 | 9.16e-10 | 11.15762 | 3.359e-09
2018-03-11 04:04 | 380821.4 | 2040.0009 | 3 | 43 | 4.400071 | 0.8253155 | 2.656585 | 9.16e-10 | 11.28589 | 3.359e-09
2018-03-11 04:06 | 380941.4 | 2160.0001 | 3 | 43 | 4.400081 | 0.7420883 | 2.682663 | 9.16e-10 | 11.40063 | 3.359e-09
2018-03-11 04:08 | 381061.4 | 2280.0009 | 3 | 43 | 4.400002 | 0.6698236 | 2.706158 | 9.16e-10 | 11.50401 | 3.359e-09
2018-03-11 04:10 | 381181.4 | 2400.0009 | 3 | 43 | 4.400073 | 0.6098976 | 2.727488 | 9.16e-10 | 11.59786 | 3.359e-09
2018-03-11 04:12 | 381301.4 | 2520.0001 | 3 | 43 | 4.400021 | 0.5479803 | 2.74678 | 9.16e-10 | 11.68275 | 3.359e-09
2018-03-11 04:14 | 381421.4 | 2640.0001 | 3 | 43 | 4.400075 | 0.4982014 | 2.76418 | 9.16e-10 | 11.75931 | 3.359e-09
2018-03-11 04:16 | 381541.4 | 2760.0009 | 3 | 43 | 4.40006 | 0.4550247 | 2.780025 | 9.16e-10 | 11.82903 | 3.359e-09
2018-03-11 04:18 | 381661.4 | 2880.0008 | 3 | 43 | 4.40002 | 0.418169 | 2.794556 | 9.16e-10 | 11.89297 | 3.359e-09
2018-03-11 04:20 | 381781.4 | 3000.0004 | 3 | 43 | 4.40006 | 0.383811 | 2.807927 | 9.16e-10 | 11.9518 | 3.359e-09
2018-03-11 04:22 | 381901.4 | 3120 | 3 | 43 | 4.400035 | 0.3496513 | 2.820133 | 9.16e-10 | 12.00551 | 3.359e-09
2018-03-11 04:24 | 382021.4 | 3240.0001 | 3 | 43 | 4.400082 | 0.3232927 | 2.831334 | 9.16e-10 | 12.05479 | 3.359e-09
2018-03-11 04:26 | 382141.4 | 3360.0001 | 3 | 43 | 4.399957 | 0.2983122 | 2.841677 | 9.16e-10 | 12.1003 | 3.359e-09
2018-03-11 04:28 | 382261.4 | 3480.0009 | 3 | 43 | 4.399994 | 0.2775755 | 2.851295 | 9.16e-10 | 12.14262 | 3.359e-09
2018-03-11 04:30 | 382381.4 | 3600.0009 | 3 | 43 | 4.399953 | 0.2544765 | 2.860195 | 9.16e-10 | 12.18178 | 3.359e-09
2018-03-11 04:32 | 382501.4 | 3720.0009 | 3 | 43 | 4.400045 | 0.2364807 | 2.868376 | 9.16e-10 | 12.21778 | 3.359e-09
2018-03-11 04:34 | 382621.4 | 3840.001 | 3 | 43 | 4.400024 | 0.2202492 | 2.875974 | 9.16e-10 | 12.25121 | 3.359e-09
2018-03-11 04:36 | 382741.4 | 3960.0008 | 3 | 43 | 4.400049 | 0.206459 | 2.883066 | 9.16e-10 | 12.28241 | 3.359e-09
2018-03-11 04:38 | 382861.4 | 4080.001 | 3 | 43 | 4.400026 | 0.1925259 | 2.889704 | 9.16e-10 | 12.31162 | 3.359e-09
2018-03-11 04:40 | 382981.4 | 4200.0009 | 3 | 43 | 4.400032 | 0.1783209 | 2.895847 | 9.16e-10 | 12.33865 | 3.359e-09
2018-03-11 04:42 | 383101.4 | 4320.001 | 3 | 43 | 4.399972 | 0.1652908 | 2.901551 | 9.16e-10 | 12.36375 | 3.359e-09
2018-03-11 04:44 | 383221.4 | 4440.0001 | 3 | 43 | 4.399985 | 0.1551065 | 2.906898 | 9.16e-10 | 12.38727 | 3.359e-09
2018-03-11 04:46 | 383341.4 | 4560.0008 | 3 | 43 | 4.399967 | 0.1458502 | 2.911929 | 9.16e-10 | 12.40941 | 3.359e-09
2018-03-11 04:48 | 383461.4 | 4680.0001 | 3 | 43 | 4.400016 | 0.1360455 | 2.916638 | 9.16e-10 | 12.43013 | 3.359e-09
2018-03-11 04:50 | 383581.4 | 4800.0008 | 3 | 43 | 4.400015 | 0.1275311 | 2.921012 | 9.16e-10 | 12.44938 | 3.359e-09
2018-03-11 04:52 | 383701.4 | 4920.0001 | 3 | 43 | 4.399989 | 0.1192532 | 2.925116 | 9.16e-10 | 12.46743 | 3.359e-09
2018-03-11 04:54 | 383821.4 | 5040.0009 | 3 | 43 | 4.400043 | 0.1134205 | 2.928988 | 9.16e-10 | 12.48447 | 3.359e-09
2018-03-11 04:56 | 383941.4 | 5160.0009 | 3 | 43 | 4.399995 | 0.106144 | 2.932651 | 9.16e-10 | 12.50059 | 3.359e-09
2018-03-11 04:58 | 384061.4 | 5280.0001 | 3 | 43 | 4.400026 | 0.09936905 | 2.936069 | 9.16e-10 | 12.51563 | 3.359e-09
2018-03-11 05:00 | 384181.4 | 5400.0001 | 3 | 43 | 4.399958 | 0.09233952 | 2.939269 | 9.16e-10 | 12.52971 | 3.359e-09
2018-03-11 05:02 | 384301.4 | 5520.0001 | 3 | 43 | 4.39995 | 0.08724308 | 2.942283 | 9.16e-10 | 12.54297 | 3.359e-09
2018-03-11 05:04 | 384421.4 | 5640.0009 | 3 | 43 | 4.400002 | 0.08357239 | 2.945157 | 9.16e-10 | 12.55561 | 3.359e-09
2018-03-11 05:05 | 384464.6 | 5683.2247 | 3 | 43 | 4.399999 | 0.08149338 | 2.946152 | 9.16e-10 | 12.55999 | 3.359e-09
2018-03-11 05:07 | 384584.7 | 120.0009 | 4 | 43 | 4.391795 | 0 | 2.946152 | 9.16e-10 | 12.55999 | 3.359e-09
2018-03-11 05:09 | 384704.7 | 240.0009 | 4 | 43 | 4.390952 | 0 | 2.946152 | 9.16e-10 | 12.55999 | 3.359e-09
2018-03-11 05:10 | 384764.7 | 300.0015 | 4 | 43 | 4.39058 | 0 | 2.946152 | 9.16e-10 | 12.55999 | 3.359e-09
2018-03-11 05:12 | 384884.7 | 120.001 | 5 | 43 | 3.814541 | -6.520186 | 2.946152 | 0.2173111 | 12.55999 | 0.8398742
2018-03-11 05:14 | 385004.7 | 240.0002 | 5 | 43 | 3.754802 | -6.51981 | 2.946152 | 0.4346148 | 12.55999 | 1.662621
2018-03-11 05:16 | 385124.7 | 360.0002 | 5 | 43 | 3.682281 | -6.519822 | 2.946152 | 0.6519418 | 12.55999 | 2.470844
2018-03-11 05:18 | 385244.7 | 480.0011 | 5 | 43 | 3.610261 | -6.51984 | 2.946152 | 0.8692711 | 12.55999 | 3.263242
2018-03-11 05:20 | 385364.7 | 600.0001 | 5 | 43 | 3.541681 | -6.519818 | 2.946152 | 1.086564 | 12.55999 | 4.040165
2018-03-11 05:22 | 385484.7 | 720.001 | 5 | 43 | 3.480789 | -6.520196 | 2.946152 | 1.303908 | 12.55999 | 4.80318
2018-03-11 05:24 | 385604.7 | 840.001 | 5 | 43 | 3.426395 | -6.520098 | 2.946152 | 1.521228 | 12.55999 | 5.553633
2018-03-11 05:26 | 385724.7 | 960.001 | 5 | 43 | 3.379418 | -6.519844 | 2.946152 | 1.738544 | 12.55999 | 6.292954
2018-03-11 05:28 | 385844.7 | 1080.0002 | 5 | 43 | 3.338819 | -6.52008 | 2.946152 | 1.955863 | 12.55999 | 7.022886
2018-03-11 05:30 | 385964.7 | 1200.001 | 5 | 43 | 3.301871 | -6.519822 | 2.946152 | 2.173206 | 12.55999 | 7.744476
2018-03-11 05:32 | 386084.7 | 1320.0002 | 5 | 43 | 3.263118 | -6.519816 | 2.946152 | 2.39052 | 12.55999 | 8.45793
2018-03-11 05:34 | 386204.7 | 1440.0002 | 5 | 43 | 3.208359 | -6.519938 | 2.946152 | 2.607853 | 12.55999 | 9.161568
2018-03-11 05:36 | 386324.7 | 1560.0011 | 5 | 43 | 3.109428 | -6.51982 | 2.946152 | 2.825166 | 12.55999 | 9.849515
2018-03-11 05:37 | 386388.3 | 1623.5209 | 5 | 43 | 2.99999 | -6.520161 | 2.946152 | 2.940208 | 12.55999 | 10.20159
2018-03-11 05:39 | 386508.3 | 119.9999 | 6 | 43 | 3.63363 | 0 | 2.946152 | 2.940208 | 12.55999 | 10.20159
2018-03-11 05:41 | 386628.3 | 240.0009 | 6 | 43 | 3.661487 | 0 | 2.946152 | 2.940208 | 12.55999 | 10.20159
2018-03-11 05:42 | 386688.3 | 300.0014 | 6 | 43 | 3.668405 | 0 | 2.946152 | 2.940208 | 12.55999 | 10.20159
2018-03-11 05:42 | 386688.4 | 0.0025 | 7 | 44 | 3.668437 | 0 | 0 | 0 | 0 | 0
2018-03-11 05:44 | 386808.4 | 120.0003 | 2 | 44 | 4.082836 | 4.890016 | 0.1624072 | 0 | 0.6551141 | 0
2018-03-11 05:46 | 386928.4 | 240.0011 | 2 | 44 | 4.134782 | 4.890025 | 0.3253944 | 0 | 1.325142 | 0
2018-03-11 05:48 | 387048.4 | 360.001 | 2 | 44 | 4.162162 | 4.890037 | 0.4883982 | 0 | 2.001653 | 0
2018-03-11 05:50 | 387168.4 | 480.0011 | 2 | 44 | 4.182764 | 4.890002 | 0.6513948 | 0 | 2.681704 | 0
2018-03-11 05:52 | 387288.4 | 600.0003 | 2 | 44 | 4.200177 | 4.733579 | 0.8134396 | 0 | 3.361362 | 0
2018-03-11 05:54 | 387408.4 | 720.0003 | 2 | 44 | 4.200158 | 4.349824 | 0.9647663 | 0 | 3.996959 | 0
2018-03-11 05:56 | 387528.4 | 840.0003 | 2 | 44 | 4.200161 | 3.98092 | 1.103536 | 0 | 4.579815 | 0
2018-03-11 05:58 | 387648.4 | 960.0011 | 2 | 44 | 4.200136 | 3.643268 | 1.230609 | 0 | 5.11354 | 0
2018-03-11 06:00 | 387768.4 | 1080.0011 | 2 | 44 | 4.200172 | 3.300244 | 1.346402 | 0 | 5.599891 | 0
2018-03-11 06:00 | 387781.8 | 1093.3586 | 2 | 44 | 4.200126 | 3.259995 | 1.358568 | 0 | 5.650991 | 0
2018-03-11 06:02 | 387901.8 | 120.0001 | 3 | 44 | 4.224845 | 3.25998 | 1.466853 | 0 | 6.107038 | 0
2018-03-11 06:04 | 388021.8 | 240.0001 | 3 | 44 | 4.252845 | 3.259953 | 1.575509 | 0 | 6.567595 | 0
2018-03-11 06:06 | 388141.8 | 360.0009 | 3 | 44 | 4.28199 | 3.259988 | 1.684165 | 0 | 7.031275 | 0
2018-03-11 06:08 | 388261.8 | 480.0009 | 3 | 44 | 4.314006 | 3.260022 | 1.792828 | 0 | 7.49827 | 0
2018-03-11 06:10 | 388381.8 | 600.0001 | 3 | 44 | 4.351042 | 3.259997 | 1.901489 | 0 | 7.969018 | 0
2018-03-11 06:12 | 388501.8 | 720.0009 | 3 | 44 | 4.389274 | 3.260045 | 2.010164 | 0 | 8.443931 | 0
2018-03-11 06:14 | 388621.8 | 840.0009 | 3 | 44 | 4.400185 | 2.907157 | 2.11414 | 0 | 8.901285 | 0
2018-03-11 06:16 | 388741.8 | 960.0009 | 3 | 44 | 4.400185 | 2.544351 | 2.204883 | 0 | 9.300568 | 0
2018-03-11 06:18 | 388861.8 | 1080.0001 | 3 | 44 | 4.400154 | 2.207248 | 2.284028 | 0 | 9.648818 | 0
2018-03-11 06:20 | 388981.8 | 1200.0009 | 3 | 44 | 4.400147 | 1.921365 | 2.352628 | 0 | 9.95067 | 0
2018-03-11 06:22 | 389101.8 | 1320.0001 | 3 | 44 | 4.400065 | 1.684912 | 2.412629 | 0 | 10.21468 | 0
2018-03-11 06:24 | 389221.8 | 1440.0001 | 3 | 44 | 4.400083 | 1.490093 | 2.465442 | 0 | 10.44706 | 0
2018-03-11 06:26 | 389341.8 | 1560.0009 | 3 | 44 | 4.400107 | 1.318592 | 2.512216 | 0 | 10.65287 | 0
2018-03-11 06:28 | 389461.8 | 1680.0009 | 3 | 44 | 4.400129 | 1.160307 | 2.553423 | 0 | 10.83419 | 0
2018-03-11 06:30 | 389581.8 | 1800.0009 | 3 | 44 | 4.400059 | 1.029811 | 2.589851 | 0 | 10.99447 | 0
2018-03-11 06:32 | 389701.8 | 1920.0009 | 3 | 44 | 4.400109 | 0.9225922 | 2.622327 | 0 | 11.13737 | 0
2018-03-11 06:34 | 389821.8 | 2040.0001 | 3 | 44 | 4.400119 | 0.831646 | 2.651516 | 0 | 11.26581 | 0
2018-03-11 06:36 | 389941.8 | 2160.0001 | 3 | 44 | 4.400047 | 0.7429028 | 2.677734 | 0 | 11.38116 | 0
2018-03-11 06:38 | 390061.8 | 2280.0001 | 3 | 44 | 4.400002 | 0.6658678 | 2.701165 | 0 | 11.48426 | 0
2018-03-11 06:40 | 390181.8 | 2400.0001 | 3 | 44 | 4.400031 | 0.6026964 | 2.722292 | 0 | 11.57722 | 0
2018-03-11 06:42 | 390301.8 | 2520.0009 | 3 | 44 | 4.400038 | 0.5494595 | 2.74147 | 0 | 11.66161 | 0
2018-03-11 06:44 | 390421.8 | 2640.0009 | 3 | 44 | 4.400008 | 0.5009918 | 2.758991 | 0 | 11.7387 | 0
2018-03-11 06:46 | 390541.8 | 2760.0001 | 3 | 44 | 4.399987 | 0.452939 | 2.774887 | 0 | 11.80864 | 0
2018-03-11 06:48 | 390661.8 | 2880.0009 | 3 | 44 | 4.400016 | 0.4141359 | 2.78934 | 0 | 11.87224 | 0
2018-03-11 06:50 | 390781.8 | 3000.0009 | 3 | 44 | 4.399982 | 0.3806934 | 2.802585 | 0 | 11.93051 | 0
2018-03-11 06:52 | 390901.8 | 3120.0009 | 3 | 44 | 4.400021 | 0.3527479 | 2.814811 | 0 | 11.98431 | 0
2018-03-11 06:54 | 391021.8 | 3240.0009 | 3 | 44 | 4.399933 | 0.3226976 | 2.826092 | 0 | 12.03395 | 0
2018-03-11 06:56 | 391141.8 | 3360.001 | 3 | 44 | 4.399984 | 0.2968435 | 2.836421 | 0 | 12.07939 | 0
2018-03-11 06:58 | 391261.8 | 3480.0009 | 3 | 44 | 4.400001 | 0.2745914 | 2.845942 | 0 | 12.12128 | 0
2018-03-11 07:00 | 391381.8 | 3600.0009 | 3 | 44 | 4.400028 | 0.2566309 | 2.854781 | 0 | 12.16018 | 0
2018-03-11 07:02 | 391501.8 | 3720.001 | 3 | 44 | 4.400004 | 0.2381029 | 2.863028 | 0 | 12.19646 | 0
2018-03-11 07:04 | 391621.8 | 3840.0009 | 3 | 44 | 4.399997 | 0.2188416 | 2.870654 | 0 | 12.23002 | 0
2018-03-11 07:06 | 391741.8 | 3960.0001 | 3 | 44 | 4.399985 | 0.2040148 | 2.877701 | 0 | 12.26103 | 0
2018-03-11 07:08 | 391861.8 | 4080.0018 | 3 | 44 | 4.400019 | 0.1904296875 | 2.884274 | 0 | 12.28995 | 0
2018-03-11 07:10 | 391981.8 | 4200.0009 | 3 | 44 | 4.40002 | 0.1790199 | 2.890434 | 0 | 12.31705 | 0
2018-03-11 07:12 | 392101.8 | 4320.0009 | 3 | 44 | 4.399994 | 0.165967 | 2.896204 | 0 | 12.34244 | 0
2018-03-11 07:14 | 392221.8 | 4440.0008 | 3 | 44 | 4.400016 | 0.1545267 | 2.901555 | 0 | 12.36598 | 0
2018-03-11 07:16 | 392341.8 | 4560.0009 | 3 | 44 | 4.399986 | 0.1448469 | 2.906549 | 0 | 12.38796 | 0
2018-03-11 07:18 | 392461.8 | 4680.0008 | 3 | 44 | 4.399986 | 0.1369257 | 2.911245 | 0 | 12.40862 | 0
2018-03-11 07:20 | 392581.8 | 4800.0009 | 3 | 44 | 4.400006 | 0.1288261 | 2.91568 | 0 | 12.42813 | 0
2018-03-11 07:22 | 392701.8 | 4920.0001 | 3 | 44 | 4.400014 | 0.1194935 | 2.919821 | 0 | 12.44635 | 0
2018-03-11 07:24 | 392821.8 | 5040.0009 | 3 | 44 | 4.40005 | 0.1128187 | 2.923683 | 0 | 12.46335 | 0
2018-03-11 07:26 | 392941.8 | 5160.001 | 3 | 44 | 4.399968 | 0.1052446 | 2.927316 | 0 | 12.47933 | 0
2018-03-11 07:28 | 393061.8 | 5280.0008 | 3 | 44 | 4.399982 | 0.1002579 | 2.930758 | 0 | 12.49448 | 0
2018-03-11 07:30 | 393181.8 | 5400.001 | 3 | 44 | 4.400037 | 0.0945282 | 2.934009 | 0 | 12.50878 | 0
2018-03-11 07:32 | 393301.8 | 5520.0009 | 3 | 44 | 4.399994 | 0.08736897 | 2.937038 | 0 | 12.52211 | 0
2018-03-11 07:34 | 393421.8 | 5640.0009 | 3 | 44 | 4.400052 | 0.08361244 | 2.939884 | 0 | 12.53463 | 0
2018-03-11 07:35 | 393448.9 | 5667.0871 | 3 | 44 | 4.399983 | 0.08149147 | 2.940503 | 0 | 12.53736 | 0
2018-03-11 07:37 | 393568.9 | 120.0007 | 4 | 44 | 4.391678 | 0 | 2.940503 | 0 | 12.53736 | 0
2018-03-11 07:39 | 393688.9 | 240.0009 | 4 | 44 | 4.390752 | 0 | 2.940503 | 0 | 12.53736 | 0
2018-03-11 07:40 | 393748.9 | 300.0014 | 4 | 44 | 4.390517 | 0 | 2.940503 | 0 | 12.53736 | 0
2018-03-11 07:42 | 393869 | 120.001 | 5 | 44 | 3.812108 | -6.519849 | 2.940503 | 0.2173192 | 12.53736 | 0.8397124
2018-03-11 07:44 | 393989 | 240.0004 | 5 | 44 | 3.752234 | -6.519857 | 2.940503 | 0.4346289 | 12.53736 | 1.661878
2018-03-11 07:46 | 394109 | 360.0002 | 5 | 44 | 3.684317 | -6.519901 | 2.940503 | 0.6519585 | 12.53736 | 2.470031
2018-03-11 07:48 | 394229 | 480.0011 | 5 | 44 | 3.612831 | -6.51981 | 2.940503 | 0.8692623 | 12.53736 | 3.262932
2018-03-11 07:50 | 394349 | 600.0003 | 5 | 44 | 3.541095 | -6.519842 | 2.940503 | 1.0866 | 12.53736 | 4.040237
2018-03-11 07:52 | 394469 | 720.001 | 5 | 44 | 3.478397 | -6.519855 | 2.940503 | 1.30393 | 12.53736 | 4.802837
2018-03-11 07:54 | 394589 | 840.0003 | 5 | 44 | 3.425728 | -6.519812 | 2.940503 | 1.521236 | 12.53736 | 5.552775
2018-03-11 07:56 | 394709 | 960.0011 | 5 | 44 | 3.381972 | -6.520046 | 2.940503 | 1.738556 | 12.53736 | 6.292425
2018-03-11 07:58 | 394829 | 1080.0011 | 5 | 44 | 3.339984 | -6.52001 | 2.940503 | 1.95588 | 12.53736 | 7.022872
2018-03-11 08:00 | 394949 | 1200.0003 | 5 | 44 | 3.300151 | -6.519838 | 2.940503 | 2.173195 | 12.53736 | 7.744305
2018-03-11 08:02 | 395069 | 1320.0003 | 5 | 44 | 3.260206 | -6.520223 | 2.940503 | 2.390536 | 12.53736 | 8.457308
2018-03-11 08:04 | 395189 | 1440.0003 | 5 | 44 | 3.211498 | -6.519876 | 2.940503 | 2.607851 | 12.53736 | 9.160808
2018-03-11 08:06 | 395309 | 1560.001 | 5 | 44 | 3.112939 | -6.519866 | 2.940503 | 2.825172 | 12.53736 | 9.849677
2018-03-11 08:07 | 395372.7 | 1623.6665 | 5 | 44 | 2.99999 | -6.520167 | 2.940503 | 2.940489 | 12.53736 | 10.20283
2018-03-11 08:09 | 395492.7 | 120.0008 | 6 | 44 | 3.633286 | 0 | 2.940503 | 2.940489 | 12.53736 | 10.20283
2018-03-11 08:11 | 395612.7 | 240.0017 | 6 | 44 | 3.661095 | 0 | 2.940503 | 2.940489 | 12.53736 | 10.20283
2018-03-11 08:12 | 395672.7 | 300.0015 | 6 | 44 | 3.667776 | 0 | 2.940503 | 2.940489 | 12.53736 | 10.20283
2018-03-11 08:12 | 395672.7 | 0.0025 | 7 | 45 | 3.667842 | 0 | 0 | 0 | 0 | 0
2018-03-11 08:14 | 395792.7809 | 120.0003 | 2 | 45 | 4.079956 | 4.88992 | 0.1624149 | 0 | 0.6548467 | 0
2018-03-11 08:16 | 395912.7808 | 240.0002 | 2 | 45 | 4.133801 | 4.889915 | 0.3253926 | 0 | 1.32444 | 0
2018-03-11 08:18 | 396032.7816 | 360.001 | 2 | 45 | 4.164197 | 4.889878 | 0.4883938 | 0 | 2.001032 | 0
2018-03-11 08:20 | 396152.7808 | 480.0002 | 2 | 45 | 4.184981 | 4.88993 | 0.6513791 | 0 | 2.681418 | 0
2018-03-11 08:22 | 396272.7815 | 600.0009 | 2 | 45 | 4.200212 | 4.76814 | 0.8137017 | 0 | 3.362354 | 0
2018-03-11 08:24 | 396392.7808 | 720.0002 | 2 | 45 | 4.200159 | 4.383084 | 0.9663435 | 0 | 4.003475 | 0
2018-03-11 08:26 | 396512.7816 | 840.001 | 2 | 45 | 4.200157 | 3.974338 | 1.105563 | 0 | 4.588223 | 0
2018-03-11 08:28 | 396632.7816 | 960.001 | 2 | 45 | 4.20018 | 3.613294 | 1.231875 | 0 | 5.118752 | 0
2018-03-11 08:30 | 396752.7808 | 1080.0002 | 2 | 45 | 4.20017 | 3.290112 | 1.346786 | 0 | 5.601394 | 0
2018-03-11 08:30 | 396764.991 | 1092.2104 | 2 | 45 | 4.20015 | 3.259988 | 1.357885 | 0 | 5.648014 | 0
2018-03-11 08:32 | 396885 | 120.0002 | 3 | 45 | 4.222667 | 3.259938 | 1.46618 | 0 | 6.103955 | 0
2018-03-11 08:34 | 397005 | 240.0009 | 3 | 45 | 4.251887 | 3.259961 | 1.574837 | 0 | 6.564309 | 0
2018-03-11 08:36 | 397125 | 360.001 | 3 | 45 | 4.283092 | 3.259938 | 1.683489 | 0 | 7.027986 | 0
2018-03-11 08:38 | 397245 | 480.001 | 3 | 45 | 4.315535 | 3.259936 | 1.792152 | 0 | 7.495142 | 0
2018-03-11 08:40 | 397365 | 600.0011 | 3 | 45 | 4.349128 | 3.259921 | 1.900813 | 0 | 7.965889 | 0
2018-03-11 08:42 | 397485 | 720.0002 | 3 | 45 | 4.386583 | 3.259933 | 2.009471 | 0 | 8.440449 | 0
2018-03-11 08:44 | 397605 | 840.001 | 3 | 45 | 4.400167 | 2.908114 | 2.113769 | 0 | 8.899136 | 0
2018-03-11 08:46 | 397725 | 960.0003 | 3 | 45 | 4.400175 | 2.531417 | 2.204252 | 0 | 9.297275 | 0
2018-03-11 08:48 | 397845 | 1080.0003 | 3 | 45 | 4.400099 | 2.212289 | 2.283155 | 0 | 9.644462 | 0
2018-03-11 08:50 | 397965 | 1200.001 | 3 | 45 | 4.400167 | 1.944034 | 2.352367 | 0 | 9.949004 | 0
2018-03-11 08:52 | 398085 | 1320.0001 | 3 | 45 | 4.400147 | 1.694145 | 2.412948 | 0 | 10.21557 | 0
2018-03-11 08:54 | 398205 | 1440.001 | 3 | 45 | 4.400098 | 1.484318 | 2.465762 | 0 | 10.44795 | 0
2018-03-11 08:56 | 398325 | 1560.001 | 3 | 45 | 4.400136 | 1.31331 | 2.512297 | 0 | 10.65271 | 0
2018-03-11 08:58 | 398445 | 1680.0002 | 3 | 45 | 4.400074 | 1.170143 | 2.553603 | 0 | 10.83446 | 0
2018-03-11 09:00 | 398565 | 1800.001 | 3 | 45 | 4.40005 | 1.040646 | 2.590432 | 0 | 10.99651 | 0
2018-03-11 09:02 | 398685 | 1920.0009 | 3 | 45 | 4.400063 | 0.9214058 | 2.623084 | 0 | 11.14019 | 0
2018-03-11 09:04 | 398805 | 2040.001 | 3 | 45 | 4.400083 | 0.8262758 | 2.652162 | 0 | 11.26813 | 0
2018-03-11 09:06 | 398925 | 2160.0002 | 3 | 45 | 4.400022 | 0.7435598 | 2.678277 | 0 | 11.38304 | 0
2018-03-11 09:08 | 399045 | 2280.001 | 3 | 45 | 4.400005 | 0.6732206 | 2.701902 | 0 | 11.48699 | 0
2018-03-11 09:10 | 399165 | 2400.001 | 3 | 45 | 4.400043 | 0.6047783 | 2.72323 | 0 | 11.58083 | 0
2018-03-11 09:12 | 399285 | 2520.0003 | 3 | 45 | 4.400024 | 0.5472889 | 2.742394 | 0 | 11.66516 | 0
2018-03-11 09:14 | 399405 | 2640.0002 | 3 | 45 | 4.400017 | 0.4978104 | 2.759795 | 0 | 11.74172 | 0
2018-03-11 09:16 | 399525 | 2760.0002 | 3 | 45 | 4.400039 | 0.4578266 | 2.775704 | 0 | 11.81172 | 0
2018-03-11 09:18 | 399645 | 2880.0002 | 3 | 45 | 4.40007 | 0.4195042 | 2.790307 | 0 | 11.87597 | 0
2018-03-11 09:20 | 399765 | 3000.001 | 3 | 45 | 4.400033 | 0.3804474 | 2.803617 | 0 | 11.93454 | 0
2018-03-11 09:22 | 399885 | 3120.001 | 3 | 45 | 4.400111 | 0.3515482 | 2.81578 | 0 | 11.98806 | 0
2018-03-11 09:24 | 400005 | 3240.001 | 3 | 45 | 4.400007 | 0.3228865 | 2.826988 | 0 | 12.03737 | 0
2018-03-11 09:26 | 400125 | 3360.0002 | 3 | 45 | 4.400007 | 0.3001127 | 2.837385 | 0 | 12.08312 | 0
2018-03-11 09:28 | 400245 | 3480.0002 | 3 | 45 | 4.399998 | 0.2752266 | 2.846989 | 0 | 12.12537 | 0
2018-03-11 09:30 | 400365 | 3600.0002 | 3 | 45 | 4.399987 | 0.2539721 | 2.855809 | 0 | 12.16419 | 0
2018-03-11 09:32 | 400485 | 3720.0002 | 3 | 45 | 4.400034 | 0.2360229 | 2.863975 | 0 | 12.20011 | 0
2018-03-11 09:34 | 400605 | 3840.0001 | 3 | 45 | 4.400003 | 0.2210503 | 2.871589 | 0 | 12.23362 | 0
2018-03-11 09:36 | 400725 | 3960.0002 | 3 | 45 | 4.400083 | 0.2071505 | 2.878707 | 0 | 12.26494 | 0
2018-03-11 09:38 | 400845 | 4080.0002 | 3 | 45 | 4.400019 | 0.1899548 | 2.885298 | 0 | 12.29394 | 0
2018-03-11 09:40 | 400965 | 4200.001 | 3 | 45 | 4.399982 | 0.1766939 | 2.891406 | 0 | 12.32081 | 0
2018-03-11 09:42 | 401085 | 4320.001 | 3 | 45 | 4.400013 | 0.1664944 | 2.897119 | 0 | 12.34595 | 0
2018-03-11 09:44 | 401205 | 4440.0009 | 3 | 45 | 4.400021 | 0.1562328 | 2.902494 | 0 | 12.3696 | 0
2018-03-11 09:46 | 401325 | 4560.001 | 3 | 45 | 4.400032 | 0.1454964 | 2.907525 | 0 | 12.39173 | 0
2018-03-11 09:48 | 401445 | 4680.0009 | 3 | 45 | 4.400003 | 0.1350069 | 2.91219 | 0 | 12.41226 | 0
2018-03-11 09:50 | 401565 | 4800.0011 | 3 | 45 | 4.399976 | 0.1267252 | 2.91656 | 0 | 12.43149 | 0
2018-03-11 09:52 | 401685 | 4920.0001 | 3 | 45 | 4.400019 | 0.1202354 | 2.920679 | 0 | 12.44961 | 0
2018-03-11 09:54 | 401805 | 5040.0011 | 3 | 45 | 4.399987 | 0.1132183 | 2.924573 | 0 | 12.46675 | 0
2018-03-11 09:56 | 401925 | 5160.0002 | 3 | 45 | 4.400005 | 0.1057119 | 2.928205 | 0 | 12.48272 | 0
2018-03-11 09:58 | 402045 | 5280.0002 | 3 | 45 | 4.399994 | 0.09851742 | 2.931601 | 0 | 12.49767 | 0
2018-03-11 10:00 | 402165 | 5400.0002 | 3 | 45 | 4.400013 | 0.09357071 | 2.9348 | 0 | 12.51174 | 0
2018-03-11 10:02 | 402285 | 5520.0009 | 3 | 45 | 4.4 | 0.08844376 | 2.937843 | 0 | 12.52513 | 0
2018-03-11 10:04 | 402405 | 5640.0002 | 3 | 45 | 4.400002 | 0.08323383 | 2.940708 | 0 | 12.53774 | 0
2018-03-11 10:04 | 402428.2 | 5663.2344 | 3 | 45 | 4.400027 | 0.08148384 | 2.941242 | 0 | 12.54009 | 0
2018-03-11 10:06 | 402548.3 | 120.0009 | 4 | 45 | 4.391798 | 0 | 2.941242 | 0 | 12.54009 | 0
2018-03-11 10:08 | 402668.3 | 240.0002 | 4 | 45 | 4.390854 | 0 | 2.941242 | 0 | 12.54009 | 0
2018-03-11 10:09 | 402728.3 | 300.0032 | 4 | 45 | 4.390506 | 0 | 2.941242 | 0 | 12.54009 | 0
2018-03-11 10:11 | 402848.4 | 120.0002 | 5 | 45 | 3.816022 | -6.520157 | 2.941242 | 0.217324 | 12.54009 | 0.8404231
2018-03-11 10:13 | 402968.4 | 240.0002 | 5 | 45 | 3.752878 | -6.520183 | 2.941242 | 0.4346486 | 12.54009 | 1.663208
2018-03-11 10:15 | 403088.4 | 360.0001 | 5 | 45 | 3.682 | -6.520137 | 2.941242 | 0.651971 | 12.54009 | 2.471121
2018-03-11 10:17 | 403208.4 | 480.001 | 5 | 45 | 3.610889 | -6.520184 | 2.941242 | 0.8693056 | 12.54009 | 3.263599
2018-03-11 10:19 | 403328.4 | 600.001 | 5 | 45 | 3.543739 | -6.520187 | 2.941242 | 1.086625 | 12.54009 | 4.040919
2018-03-11 10:21 | 403448.4 | 720.001 | 5 | 45 | 3.481415 | -6.520198 | 2.941242 | 1.30396 | 12.54009 | 4.804233
2018-03-11 10:23 | 403568.4 | 840.001 | 5 | 45 | 3.425719 | -6.520007 | 2.941242 | 1.521288 | 12.54009 | 5.554584
2018-03-11 10:25 | 403688.4 | 960.0009 | 5 | 45 | 3.380136 | -6.519935 | 2.941242 | 1.738605 | 12.54009 | 6.293977
2018-03-11 10:27 | 403808.4 | 1080.0002 | 5 | 45 | 3.340412 | -6.520149 | 2.941242 | 1.955934 | 12.54009 | 7.024166
2018-03-11 10:29 | 403928.4 | 1200.0002 | 5 | 45 | 3.303734 | -6.520041 | 2.941242 | 2.173249 | 12.54009 | 7.746143
2018-03-11 10:31 | 404048.4 | 1320.001 | 5 | 45 | 3.26178 | -6.520132 | 2.941242 | 2.390572 | 12.54009 | 8.45973
2018-03-11 10:33 | 404168.4 | 1440.001 | 5 | 45 | 3.209457 | -6.51995 | 2.941242 | 2.607901 | 12.54009 | 9.163175
2018-03-11 10:35 | 404288.4 | 1560.001 | 5 | 45 | 3.110933 | -6.520194 | 2.941242 | 2.825241 | 12.54009 | 9.851592
2018-03-11 10:36 | 404353.2 | 1624.7697 | 5 | 45 | 2.999993 | -6.519791 | 2.941242 | 2.942522 | 12.54009 | 10.21061
2018-03-11 10:38 | 404473.2 | 120.0001 | 6 | 45 | 3.632449 | 0 | 2.941242 | 2.942522 | 12.54009 | 10.21061
2018-03-11 10:40 | 404593.2 | 240.0002 | 6 | 45 | 3.660723 | 0 | 2.941242 | 2.942522 | 12.54009 | 10.21061
2018-03-11 10:41 | 404653.2 | 300.0031 | 6 | 45 | 3.667491 | 0 | 2.941242 | 2.942522 | 12.54009 | 10.21061
2018-03-11 10:41 | 404653.2 | 0.0025 | 7 | 46 | 3.667916 | 0 | 0 | 0 | 0 | 0
2018-03-11 10:43 | 404773.3 | 120.001 | 2 | 46 | 4.081606 | 4.889956 | 0.1623964 | 0 | 0.6549523 | 0
2018-03-11 10:45 | 404893.3 | 240.001 | 2 | 46 | 4.132572 | 4.889981 | 0.3253802 | 0 | 1.324713 | 0
2018-03-11 10:47 | 405013.3 | 360.0001 | 2 | 46 | 4.160757 | 4.889977 | 0.4883633 | 0 | 2.000766 | 0
2018-03-11 10:49 | 405133.3 | 480.0002 | 2 | 46 | 4.184235 | 4.890021 | 0.6513494 | 0 | 2.680753 | 0
2018-03-11 10:51 | 405253.3 | 600.001 | 2 | 46 | 4.200172 | 4.740481 | 0.8134036 | 0 | 3.360594 | 0
2018-03-11 10:53 | 405373.3 | 720.001 | 2 | 46 | 4.200202 | 4.366031 | 0.9651784 | 0 | 3.998073 | 0
2018-03-11 10:55 | 405493.3 | 840.0011 | 2 | 46 | 4.200161 | 4.010547 | 1.104719 | 0 | 4.584166 | 0
2018-03-11 10:57 | 405613.3 | 960.0002 | 2 | 46 | 4.200146 | 3.649676 | 1.232441 | 0 | 5.120619 | 0
2018-03-11 10:59 | 405733.3 | 1080.0003 | 2 | 46 | 4.200162 | 3.291945 | 1.34797 | 0 | 5.605861 | 0
2018-03-11 11:00 | 405745.3 | 1092.0304 | 2 | 46 | 4.200176 | 3.259999 | 1.358924 | 0 | 5.651871 | 0
2018-03-11 11:02 | 405865.3 | 120.001 | 3 | 46 | 4.223714 | 3.259906 | 1.467199 | 1.39e-10 | 6.107801 | 5.65e-10
2018-03-11 11:04 | 405985.3 | 240 | 3 | 46 | 4.250789 | 3.260005 | 1.575855 | 1.39e-10 | 6.568202 | 5.65e-10
2018-03-11 11:06 | 406105.3 | 360.0002 | 3 | 46 | 4.280001 | 3.260009 | 1.684521 | 1.39e-10 | 7.031673 | 5.65e-10
2018-03-11 11:08 | 406225.3 | 480.0009 | 3 | 46 | 4.314029 | 3.260026 | 1.793175 | 1.39e-10 | 7.498507 | 5.65e-10
2018-03-11 11:10 | 406345.3 | 600.0001 | 3 | 46 | 4.34991 | 3.259955 | 1.901849 | 1.39e-10 | 7.969272 | 5.65e-10
2018-03-11 11:12 | 406465.3 | 720.0009 | 3 | 46 | 4.387486 | 3.259978 | 2.010502 | 1.39e-10 | 8.443922 | 5.65e-10
2018-03-11 11:14 | 406585.3 | 840.0001 | 3 | 46 | 4.400195 | 2.937016 | 2.115257 | 1.39e-10 | 8.904635 | 5.65e-10
2018-03-11 11:16 | 406705.3 | 960.0009 | 3 | 46 | 4.40012 | 2.550887 | 2.206637 | 1.39e-10 | 9.306723 | 5.65e-10
2018-03-11 11:18 | 406825.3 | 1080 | 3 | 46 | 4.400173 | 2.207187 | 2.2857 | 1.39e-10 | 9.654611 | 5.65e-10
2018-03-11 11:20 | 406945.3 | 1200.0009 | 3 | 46 | 4.400124 | 1.929547 | 2.354504 | 1.39e-10 | 9.957359 | 5.65e-10
2018-03-11 11:22 | 407065.3 | 1320.0001 | 3 | 46 | 4.400144 | 1.697613 | 2.414808 | 1.39e-10 | 10.2227 | 5.65e-10
2018-03-11 11:24 | 407185.3 | 1440.0001 | 3 | 46 | 4.400146 | 1.499941 | 2.468021 | 1.39e-10 | 10.45685 | 5.65e-10
2018-03-11 11:26 | 407305.3 | 1560.0002 | 3 | 46 | 4.400135 | 1.314775 | 2.514875 | 1.39e-10 | 10.66301 | 5.65e-10
2018-03-11 11:28 | 407425.3 | 1680.0001 | 3 | 46 | 4.400049 | 1.16135 | 2.556039 | 1.39e-10 | 10.84414 | 5.65e-10
2018-03-11 11:30 | 407545.3 | 1800.0009 | 3 | 46 | 4.400137 | 1.035239 | 2.592592 | 1.39e-10 | 11.00497 | 5.65e-10
2018-03-11 11:32 | 407665.3 | 1920.0009 | 3 | 46 | 4.400044 | 0.9280148 | 2.625263 | 1.39e-10 | 11.14873 | 5.65e-10
2018-03-11 11:34 | 407785.3 | 2040.001 | 3 | 46 | 4.40006 | 0.8309431 | 2.654572 | 1.39e-10 | 11.27769 | 5.65e-10
2018-03-11 11:36 | 407905.3 | 2160.0001 | 3 | 46 | 4.400068 | 0.7409554 | 2.680705 | 1.39e-10 | 11.39268 | 5.65e-10
2018-03-11 11:38 | 408025.3 | 2280.0009 | 3 | 46 | 4.40008 | 0.6680698 | 2.704136 | 1.39e-10 | 11.49577 | 5.65e-10
2018-03-11 11:40 | 408145.3 | 2400.0009 | 3 | 46 | 4.400043 | 0.6064768 | 2.725328 | 1.39e-10 | 11.58902 | 5.65e-10
2018-03-11 11:42 | 408265.3 | 2520.0001 | 3 | 46 | 4.400052 | 0.5523233 | 2.744618 | 1.39e-10 | 11.67389 | 5.65e-10
2018-03-11 11:44 | 408385.3 | 2640.0001 | 3 | 46 | 4.400083 | 0.4998636 | 2.762128 | 1.39e-10 | 11.75094 | 5.65e-10
2018-03-11 11:46 | 408505.3 | 2760.0001 | 3 | 46 | 4.400005 | 0.453146 | 2.777962 | 1.39e-10 | 11.82061 | 5.65e-10
2018-03-11 11:48 | 408625.3 | 2880.001 | 3 | 46 | 4.40006 | 0.4159269 | 2.792429 | 1.39e-10 | 11.88426 | 5.65e-10
2018-03-11 11:50 | 408745.3 | 3000.0009 | 3 | 46 | 4.400049 | 0.3842373 | 2.805738 | 1.39e-10 | 11.94282 | 5.65e-10
2018-03-11 11:52 | 408865.3 | 3120.0009 | 3 | 46 | 4.399993 | 0.3519001 | 2.817997 | 1.39e-10 | 11.99676 | 5.65e-10
2018-03-11 11:54 | 408985.3 | 3240.0001 | 3 | 46 | 4.399994 | 0.3210154 | 2.829205 | 1.39e-10 | 12.04608 | 5.65e-10
2018-03-11 11:56 | 409105.3 | 3360.0008 | 3 | 46 | 4.400046 | 0.2970171 | 2.83949 | 1.39e-10 | 12.09133 | 5.65e-10
2018-03-11 11:58 | 409225.3 | 3480.0001 | 3 | 46 | 4.399963 | 0.2749081 | 2.849007 | 1.39e-10 | 12.13321 | 5.65e-10
2018-03-11 12:00 | 409345.3 | 3600.0009 | 3 | 46 | 4.399932 | 0.2547626 | 2.857867 | 1.39e-10 | 12.17219 | 5.65e-10
2018-03-11 12:02 | 409465.3 | 3720.0009 | 3 | 46 | 4.399978 | 0.2350798 | 2.866076 | 1.39e-10 | 12.20831 | 5.65e-10
2018-03-11 12:04 | 409585.3 | 3840.0009 | 3 | 46 | 4.399966 | 0.2174568 | 2.873635 | 1.39e-10 | 12.24157 | 5.65e-10
2018-03-11 12:06 | 409705.3 | 3960.0009 | 3 | 46 | 4.399981 | 0.2026339 | 2.880663 | 1.39e-10 | 12.2725 | 5.65e-10
2018-03-11 12:08 | 409825.3 | 4080.001 | 3 | 46 | 4.400002 | 0.1913757 | 2.887233 | 1.39e-10 | 12.3014 | 5.65e-10
2018-03-11 12:10 | 409945.3 | 4200.0008 | 3 | 46 | 4.399954 | 0.1774321 | 2.893392 | 1.39e-10 | 12.3285 | 5.65e-10
2018-03-11 12:12 | 410065.3 | 4320.0009 | 3 | 46 | 4.40003 | 0.1654577 | 2.899108 | 1.39e-10 | 12.35365 | 5.65e-10
2018-03-11 12:14 | 410185.3 | 4440.0001 | 3 | 46 | 4.400014 | 0.1539602 | 2.904425 | 1.39e-10 | 12.37705 | 5.65e-10
2018-03-11 12:16 | 410305.3 | 4560.0001 | 3 | 46 | 4.400025 | 0.1451454 | 2.909406 | 1.39e-10 | 12.39896 | 5.65e-10
2018-03-11 12:18 | 410425.3 | 4680.0009 | 3 | 46 | 4.400042 | 0.1372013 | 2.914104 | 1.39e-10 | 12.41963 | 5.65e-10
2018-03-11 12:20 | 410545.3 | 4800.0009 | 3 | 46 | 4.399965 | 0.1260729 | 2.918509 | 1.39e-10 | 12.43902 | 5.65e-10
2018-03-11 12:22 | 410665.3 | 4920.0009 | 3 | 46 | 4.399977 | 0.1181536 | 2.922597 | 1.39e-10 | 12.457 | 5.65e-10
2018-03-11 12:24 | 410785.3 | 5040.0001 | 3 | 46 | 4.399996 | 0.1113167 | 2.926438 | 1.39e-10 | 12.4739 | 5.65e-10
2018-03-11 12:26 | 410905.3 | 5160.0001 | 3 | 46 | 4.400007 | 0.1059799 | 2.930067 | 1.39e-10 | 12.48987 | 5.65e-10
2018-03-11 12:28 | 411025.3 | 5280.0001 | 3 | 46 | 4.400038 | 0.1003065 | 2.933501 | 1.39e-10 | 12.50498 | 5.65e-10
2018-03-11 12:30 | 411145.3 | 5400.0009 | 3 | 46 | 4.399944 | 0.091959 | 2.936706 | 1.39e-10 | 12.51908 | 5.65e-10
2018-03-11 12:32 | 411265.3 | 5520.0001 | 3 | 46 | 4.400023 | 0.08812618 | 2.939707 | 1.39e-10 | 12.53229 | 5.65e-10
2018-03-11 12:34 | 411385.3 | 5640.001 | 3 | 46 | 4.400044 | 0.08340359 | 2.94254 | 1.39e-10 | 12.54475 | 5.65e-10
2018-03-11 12:34 | 411402.3 | 5656.9919 | 3 | 46 | 4.399948 | 0.08149052 | 2.94293 | 1.39e-10 | 12.54647 | 5.65e-10
2018-03-11 12:36 | 411522.3 | 119.9998 | 4 | 46 | 4.391714 | 0 | 2.94293 | 1.39e-10 | 12.54647 | 5.65e-10
2018-03-11 12:38 | 411642.3 | 240.0007 | 4 | 46 | 4.390797 | 0 | 2.94293 | 1.39e-10 | 12.54647 | 5.65e-10
2018-03-11 12:39 | 411702.3 | 300.003 | 4 | 46 | 4.390503 | 0 | 2.94293 | 1.39e-10 | 12.54647 | 5.65e-10
2018-03-11 12:41 | 411822.4 | 120.0009 | 5 | 46 | 3.812293 | -6.520082 | 2.94293 | 0.21733 | 12.54647 | 0.8397461
2018-03-11 12:43 | 411942.4 | 240 | 5 | 46 | 3.753608 | -6.520132 | 2.94293 | 0.434655 | 12.54647 | 1.662101
2018-03-11 12:45 | 412062.4 | 360.0001 | 5 | 46 | 3.685362 | -6.520129 | 2.94293 | 0.651962 | 12.54647 | 2.470501
2018-03-11 12:47 | 412182.4 | 480.0009 | 5 | 46 | 3.611278 | -6.520042 | 2.94293 | 0.8692887 | 12.54647 | 3.263449
2018-03-11 12:49 | 412302.4 | 600.0009 | 5 | 46 | 3.541114 | -6.51979 | 2.94293 | 1.086623 | 12.54647 | 4.040521
2018-03-11 12:51 | 412422.4 | 720.0009 | 5 | 46 | 3.478945 | -6.519866 | 2.94293 | 1.303953 | 12.54647 | 4.803198
2018-03-11 12:53 | 412542.4 | 840.0008 | 5 | 46 | 3.427462 | -6.519828 | 2.94293 | 1.521271 | 12.54647 | 5.553452
2018-03-11 12:55 | 412662.4 | 960.0001 | 5 | 46 | 3.382053 | -6.520157 | 2.94293 | 1.738593 | 12.54647 | 6.293326
2018-03-11 12:57 | 412782.4 | 1080.0009 | 5 | 46 | 3.339224 | -6.519933 | 2.94293 | 1.955903 | 12.54647 | 7.023544
2018-03-11 12:59 | 412902.4 | 1200.001 | 5 | 46 | 3.300929 | -6.520189 | 2.94293 | 2.173237 | 12.54647 | 7.745075
2018-03-11 13:01 | 413022.4 | 1320.0009 | 5 | 46 | 3.261885 | -6.52012 | 2.94293 | 2.390565 | 12.54647 | 8.458264
2018-03-11 13:03 | 413142.4 | 1440.0001 | 5 | 46 | 3.212975 | -6.519906 | 2.94293 | 2.607877 | 12.54647 | 9.162189
2018-03-11 13:05 | 413262.4 | 1560.0009 | 5 | 46 | 3.110832 | -6.519822 | 2.94293 | 2.825206 | 12.54647 | 9.851078
2018-03-11 13:06 | 413325.5 | 1623.0975 | 5 | 46 | 2.999998 | -6.519834 | 2.94293 | 2.93948 | 12.54647 | 10.20086
2018-03-11 13:08 | 413445.6 | 119.9998 | 6 | 46 | 3.633476 | 0 | 2.94293 | 2.93948 | 12.54647 | 10.20086
2018-03-11 13:10 | 413565.6 | 240.0007 | 6 | 46 | 3.661195 | 0 | 2.94293 | 2.93948 | 12.54647 | 10.20086
2018-03-11 13:11 | 413625.6 | 300.0021 | 6 | 46 | 3.667853 | 0 | 2.94293 | 2.93948 | 12.54647 | 10.20086
2018-03-11 13:11 | 413625.6 | 0.0025 | 7 | 47 | 3.66815 | 0 | 0 | 0 | 0 | 0
2018-03-11 13:13 | 413745.6 | 120.0002 | 2 | 47 | 4.080472 | 4.889964 | 0.1623943 | 3.326e-09 | 0.6546845 | 1.2199e-08
2018-03-11 13:15 | 413865.6 | 240.001 | 2 | 47 | 4.134946 | 4.889966 | 0.3253795 | 3.326e-09 | 1.324564 | 1.2199e-08
2018-03-11 13:17 | 413985.6 | 360.001 | 2 | 47 | 4.163571 | 4.88996 | 0.4883827 | 3.326e-09 | 2.001169 | 1.2199e-08
2018-03-11 13:19 | 414105.6 | 480.0002 | 2 | 47 | 4.18344 | 4.890004 | 0.651379 | 3.326e-09 | 2.681449 | 1.2199e-08
2018-03-11 13:21 | 414225.6 | 600.0002 | 2 | 47 | 4.200162 | 4.783036 | 0.813915 | 3.326e-09 | 3.363063 | 1.2199e-08
2018-03-11 13:23 | 414345.6 | 720.001 | 2 | 47 | 4.200193 | 4.365384 | 0.9665365 | 3.326e-09 | 4.0041 | 1.2199e-08
2018-03-11 13:25 | 414465.6 | 840.001 | 2 | 47 | 4.20017 | 3.978665 | 1.105433 | 3.326e-09 | 4.587488 | 1.2199e-08
2018-03-11 13:27 | 414585.6 | 960.0002 | 2 | 47 | 4.200169 | 3.627629 | 1.232136 | 3.326e-09 | 5.119662 | 1.2199e-08
2018-03-11 13:29 | 414705.6 | 1080.0002 | 2 | 47 | 4.200155 | 3.310777 | 1.347715 | 3.326e-09 | 5.605111 | 1.2199e-08
2018-03-11 13:29 | 414725.1 | 1099.4344 | 2 | 47 | 4.200137 | 3.259999 | 1.365445 | 3.326e-09 | 5.679581 | 1.2199e-08
2018-03-11 13:31 | 414845.1 | 120.0009 | 3 | 47 | 4.224117 | 3.259976 | 1.473737 | 3.326e-09 | 6.135577 | 1.2199e-08
2018-03-11 13:33 | 414965.1 | 240.0001 | 3 | 47 | 4.254031 | 3.259999 | 1.582401 | 3.326e-09 | 6.596213 | 1.2199e-08
2018-03-11 13:35 | 415085.1 | 360.0001 | 3 | 47 | 4.284411 | 3.259961 | 1.691056 | 3.326e-09 | 7.060069 | 1.2199e-08
2018-03-11 13:37 | 415205.1 | 480.0001 | 3 | 47 | 4.316048 | 3.259967 | 1.799726 | 3.326e-09 | 7.527367 | 1.2199e-08
2018-03-11 13:39 | 415325.1 | 600.001 | 3 | 47 | 4.350421 | 3.260015 | 1.908389 | 3.326e-09 | 7.99819 | 1.2199e-08
2018-03-11 13:41 | 415445.1 | 720.0001 | 3 | 47 | 4.39019 | 3.259988 | 2.017048 | 3.326e-09 | 8.473013 | 1.2199e-08
2018-03-11 13:43 | 415565.1 | 840.0002 | 3 | 47 | 4.40014 | 2.884036 | 2.12049 | 3.326e-09 | 8.928049 | 1.2199e-08
2018-03-11 13:45 | 415685.1 | 960.0009 | 3 | 47 | 4.400163 | 2.512345 | 2.210256 | 3.326e-09 | 9.323035 | 1.2199e-08
2018-03-11 13:47 | 415805.1 | 1080.0001 | 3 | 47 | 4.400157 | 2.201779 | 2.288735 | 3.326e-09 | 9.668353 | 1.2199e-08
2018-03-11 13:49 | 415925.1 | 1200.0001 | 3 | 47 | 4.400177 | 1.918973 | 2.357322 | 3.326e-09 | 9.970147 | 1.2199e-08
2018-03-11 13:51 | 416045.1 | 1320.0001 | 3 | 47 | 4.400173 | 1.669916 | 2.416937 | 3.326e-09 | 10.23246 | 1.2199e-08
2018-03-11 13:53 | 416165.1 | 1440.0001 | 3 | 47 | 4.40016 | 1.470519 | 2.469146 | 3.326e-09 | 10.46218 | 1.2199e-08
2018-03-11 13:55 | 416285.1 | 1560.0002 | 3 | 47 | 4.400078 | 1.302714 | 2.515247 | 3.326e-09 | 10.66503 | 1.2199e-08
2018-03-11 13:57 | 416405.1 | 1680.0009 | 3 | 47 | 4.400065 | 1.158836 | 2.556249 | 3.326e-09 | 10.84545 | 1.2199e-08
2018-03-11 13:59 | 416525.1 | 1800.0009 | 3 | 47 | 4.400105 | 1.023049 | 2.592592 | 3.326e-09 | 11.00536 | 1.2199e-08
2018-03-11 14:01 | 416645.1 | 1920.0001 | 3 | 47 | 4.400058 | 0.9117746 | 2.624762 | 3.326e-09 | 11.14691 | 1.2199e-08
2018-03-11 14:03 | 416765.1 | 2040.0001 | 3 | 47 | 4.400063 | 0.8178444 | 2.653536 | 3.326e-09 | 11.27351 | 1.2199e-08
2018-03-11 14:05 | 416885.1 | 2160.0001 | 3 | 47 | 4.400093 | 0.7401218 | 2.679451 | 3.326e-09 | 11.38754 | 1.2199e-08
2018-03-11 14:07 | 417005.1 | 2280.0009 | 3 | 47 | 4.400101 | 0.665925 | 2.702861 | 3.326e-09 | 11.49055 | 1.2199e-08
2018-03-11 14:09 | 417125.1 | 2400.0001 | 3 | 47 | 4.400026 | 0.5966167 | 2.723848 | 3.326e-09 | 11.58289 | 1.2199e-08
2018-03-11 14:11 | 417245.1 | 2520.0001 | 3 | 47 | 4.400058 | 0.5415096 | 2.742799 | 3.326e-09 | 11.66628 | 1.2199e-08
2018-03-11 14:13 | 417365.1 | 2640.0001 | 3 | 47 | 4.400052 | 0.4953232 | 2.760044 | 3.326e-09 | 11.74215 | 1.2199e-08
2018-03-11 14:15 | 417485.1 | 2760.0009 | 3 | 47 | 4.400064 | 0.4540129 | 2.775845 | 3.326e-09 | 11.81168 | 1.2199e-08
2018-03-11 14:17 | 417605.1 | 2880 | 3 | 47 | 4.400017 | 0.4111385 | 2.790257 | 3.326e-09 | 11.87509 | 1.2199e-08
2018-03-11 14:19 | 417725.1 | 3000.0009 | 3 | 47 | 4.400061 | 0.3761644 | 2.803364 | 3.326e-09 | 11.93277 | 1.2199e-08
2018-03-11 14:21 | 417845.1 | 3120.001 | 3 | 47 | 4.399997 | 0.3461151 | 2.815393 | 3.326e-09 | 11.98569 | 1.2199e-08
2018-03-11 14:23 | 417965.1 | 3240.0009 | 3 | 47 | 4.399991 | 0.3207607 | 2.826508 | 3.326e-09 | 12.0346 | 1.2199e-08
2018-03-11 14:25 | 418085.1 | 3360.0009 | 3 | 47 | 4.400024 | 0.2964239 | 2.836798 | 3.326e-09 | 12.07988 | 1.2199e-08
2018-03-11 14:27 | 418205.1 | 3480.0009 | 3 | 47 | 4.400023 | 0.2715797 | 2.846241 | 3.326e-09 | 12.12142 | 1.2199e-08
2018-03-11 14:29 | 418325.1 | 3600.0002 | 3 | 47 | 4.400002 | 0.2514734 | 2.854947 | 3.326e-09 | 12.15973 | 1.2199e-08
2018-03-11 14:31 | 418445.1 | 3720.0009 | 3 | 47 | 4.400023 | 0.235137 | 2.863039 | 3.326e-09 | 12.19534 | 1.2199e-08
2018-03-11 14:33 | 418565.1 | 3840.0009 | 3 | 47 | 4.400007 | 0.2193336 | 2.870607 | 3.326e-09 | 12.22863 | 1.2199e-08
2018-03-11 14:35 | 418685.1 | 3960.0017 | 3 | 47 | 4.400033 | 0.2027063 | 2.877639 | 3.326e-09 | 12.25958 | 1.2199e-08
2018-03-11 14:37 | 418805.1 | 4080.0002 | 3 | 47 | 4.399997 | 0.1875734 | 2.884135 | 3.326e-09 | 12.28816 | 1.2199e-08
2018-03-11 14:39 | 418925.1 | 4200.0001 | 3 | 47 | 4.399973 | 0.1756277 | 2.890196 | 3.326e-09 | 12.31483 | 1.2199e-08
2018-03-11 14:41 | 419045.1 | 4320.0008 | 3 | 47 | 4.400024 | 0.1660681 | 2.895882 | 3.326e-09 | 12.33985 | 1.2199e-08
2018-03-11 14:43 | 419165.1 | 4440.0009 | 3 | 47 | 4.400015 | 0.1549482 | 2.901225 | 3.326e-09 | 12.36335 | 1.2199e-08
2018-03-11 14:45 | 419285.1 | 4560 | 3 | 47 | 4.399981 | 0.1426096 | 2.906186 | 3.326e-09 | 12.38518 | 1.2199e-08
2018-03-11 14:47 | 419405.1 | 4680.0009 | 3 | 47 | 4.400007 | 0.1342793 | 2.910813 | 3.326e-09 | 12.40554 | 1.2199e-08
2018-03-11 14:49 | 419525.1 | 4800 | 3 | 47 | 4.399971 | 0.1260328 | 2.915162 | 3.326e-09 | 12.42468 | 1.2199e-08
2018-03-11 14:51 | 419645.1 | 4920.0001 | 3 | 47 | 4.399975 | 0.1189728 | 2.919275 | 3.326e-09 | 12.44278 | 1.2199e-08
2018-03-11 14:53 | 419765.1 | 5040.0009 | 3 | 47 | 4.400046 | 0.1120815 | 2.923134 | 3.326e-09 | 12.45976 | 1.2199e-08
2018-03-11 14:55 | 419885.1 | 5160.0001 | 3 | 47 | 4.399913 | 0.1029673 | 2.926725 | 3.326e-09 | 12.47555 | 1.2199e-08
2018-03-11 14:57 | 420005.1 | 5280.001 | 3 | 47 | 4.399979 | 0.0981884 | 2.930106 | 3.326e-09 | 12.49043 | 1.2199e-08
2018-03-11 14:59 | 420125.1 | 5400.0008 | 3 | 47 | 4.40001 | 0.09309673 | 2.9333 | 3.326e-09 | 12.50449 | 1.2199e-08
2018-03-11 15:01 | 420245.1 | 5520.001 | 3 | 47 | 4.400041 | 0.08886147 | 2.936333 | 3.326e-09 | 12.51783 | 1.2199e-08
2018-03-11 15:03 | 420353.5 | 5628.4343 | 3 | 47 | 4.399961 | 0.08149338 | 2.938898 | 3.326e-09 | 12.52912 | 1.2199e-08
2018-03-11 15:05 | 420473.6 | 120 | 4 | 47 | 4.391667 | 0 | 2.938898 | 3.326e-09 | 12.52912 | 1.2199e-08
2018-03-11 15:07 | 420593.6 | 240.0008 | 4 | 47 | 4.390747 | 0 | 2.938898 | 3.326e-09 | 12.52912 | 1.2199e-08
2018-03-11 15:08 | 420653.6 | 300.0022 | 4 | 47 | 4.390385 | 0 | 2.938898 | 3.326e-09 | 12.52912 | 1.2199e-08
2018-03-11 15:10 | 420773.7 | 120.0009 | 5 | 47 | 3.814509 | -6.519995 | 2.938898 | 0.2173009 | 12.52912 | 0.8401613
2018-03-11 15:12 | 420893.7 | 240.0011 | 5 | 47 | 3.750499 | -6.519901 | 2.938898 | 0.4346359 | 12.52912 | 1.662452
2018-03-11 15:14 | 421013.7 | 360.0009 | 5 | 47 | 3.681015 | -6.51984 | 2.938898 | 0.6519322 | 12.52912 | 2.469941
2018-03-11 15:16 | 421133.7 | 480.0011 | 5 | 47 | 3.610355 | -6.519871 | 2.938898 | 0.8692653 | 12.52912 | 3.26223
2018-03-11 15:18 | 421253.7 | 600.001 | 5 | 47 | 3.543065 | -6.519913 | 2.938898 | 1.086577 | 12.52912 | 4.039444
2018-03-11 15:20 | 421373.7 | 720.0012 | 5 | 47 | 3.479733 | -6.520115 | 2.938898 | 1.303916 | 12.52912 | 4.802546
2018-03-11 15:22 | 421493.7 | 840.001 | 5 | 47 | 3.424602 | -6.519842 | 2.938898 | 1.521242 | 12.52912 | 5.552546
2018-03-11 15:24 | 421613.7 | 960.0002 | 5 | 47 | 3.379373 | -6.519816 | 2.938898 | 1.738536 | 12.52912 | 6.29165
2018-03-11 15:26 | 421733.7 | 1080.0002 | 5 | 47 | 3.340549 | -6.519889 | 2.938898 | 1.955882 | 12.52912 | 7.021837
2018-03-11 15:28 | 421853.7 | 1200.0001 | 5 | 47 | 3.303056 | -6.519872 | 2.938898 | 2.173198 | 12.52912 | 7.743753
2018-03-11 15:30 | 421973.7 | 1320.001 | 5 | 47 | 3.260693 | -6.519869 | 2.938898 | 2.390512 | 12.52912 | 8.457014
2018-03-11 15:32 | 422093.7 | 1440.0002 | 5 | 47 | 3.209313 | -6.51984 | 2.938898 | 2.607838 | 12.52912 | 9.16039
2018-03-11 15:34 | 422213.7 | 1560.001 | 5 | 47 | 3.110772 | -6.519872 | 2.938898 | 2.825158 | 12.52912 | 9.848614
2018-03-11 15:35 | 422278.6 | 1624.9224 | 5 | 47 | 2.999999 | -6.519816 | 2.938898 | 2.942721 | 12.52912 | 10.20852
2018-03-11 15:37 | 422398.6 | 120.0008 | 6 | 47 | 3.63199 | 0 | 2.938898 | 2.942749 | 12.52912 | 10.20861
2018-03-11 15:39 | 422518.6 | 240 | 6 | 47 | 3.660239 | 0 | 2.938898 | 2.942749 | 12.52912 | 10.20861
2018-03-11 15:40 | 422578.6 | 300.0022 | 6 | 47 | 3.666992 | 0 | 2.938898 | 2.942749 | 12.52912 | 10.20861
2018-03-11 15:40 | 422578.7 | 0.0026 | 7 | 48 | 3.666814 | 0 | 0 | 0 | 0 | 0
2018-03-11 15:42 | 422698.7 | 120.0002 | 2 | 48 | 4.082314 | 4.889977 | 0.1624018 | 0 | 0.6550873 | 0
2018-03-11 15:44 | 422818.7 | 240.0002 | 2 | 48 | 4.132647 | 4.889979 | 0.3253802 | 0 | 1.324887 | 0
2018-03-11 15:46 | 422938.7 | 360.0011 | 2 | 48 | 4.161579 | 4.889977 | 0.4883789 | 0 | 2.001081 | 0
2018-03-11 15:48 | 423058.7 | 480.001 | 2 | 48 | 4.185558 | 4.889949 | 0.651374 | 0 | 2.681363 | 0
2018-03-11 15:50 | 423178.7 | 600.001 | 2 | 48 | 4.200174 | 4.735642 | 0.8133587 | 0 | 3.360981 | 0
2018-03-11 15:52 | 423298.7 | 720.0002 | 2 | 48 | 4.200174 | 4.364699 | 0.9649643 | 0 | 3.997749 | 0
2018-03-11 15:54 | 423418.7 | 840.0003 | 2 | 48 | 4.200165 | 4.008004 | 1.104563 | 0 | 4.584085 | 0
2018-03-11 15:56 | 423538.7 | 960.0003 | 2 | 48 | 4.200208 | 3.634583 | 1.232005 | 0 | 5.119363 | 0
2018-03-11 15:58 | 423658.7 | 1080.001 | 2 | 48 | 4.20018 | 3.286643 | 1.347145 | 0 | 5.602972 | 0
2018-03-11 15:58 | 423668.7 | 1089.9712 | 2 | 48 | 4.200179 | 3.259997 | 1.356206 | 0 | 5.641027 | 0
2018-03-11 16:00 | 423788.7 | 120.0001 | 3 | 48 | 4.22364 | 3.26003 | 1.464492 | 0 | 6.097003 | 0
2018-03-11 16:02 | 423908.7 | 240.0001 | 3 | 48 | 4.25028 | 3.259994 | 1.573153 | 0 | 6.557394 | 0
2018-03-11 16:04 | 424028.7 | 360.0009 | 3 | 48 | 4.27992 | 3.260005 | 1.681807 | 0 | 7.020776 | 0
2018-03-11 16:06 | 424148.7 | 480.0001 | 3 | 48 | 4.314228 | 3.259925 | 1.790476 | 0 | 7.487712 | 0
2018-03-11 16:08 | 424268.7 | 600.001 | 3 | 48 | 4.349374 | 3.259994 | 1.899132 | 0 | 7.958372 | 0
2018-03-11 16:10 | 424388.7 | 720.0001 | 3 | 48 | 4.386571 | 3.259974 | 2.007795 | 0 | 8.432996 | 0
2018-03-11 16:12 | 424508.7 | 840.0009 | 3 | 48 | 4.400167 | 2.945498 | 2.112846 | 0 | 8.894971 | 0
2018-03-11 16:14 | 424628.7 | 960.001 | 3 | 48 | 4.400143 | 2.549258 | 2.204357 | 0 | 9.297634 | 0
2018-03-11 16:16 | 424748.7 | 1080.0009 | 3 | 48 | 4.400146 | 2.213666 | 2.283525 | 0 | 9.645987 | 0
2018-03-11 16:18 | 424868.7 | 1200.0001 | 3 | 48 | 4.400137 | 1.93691 | 2.352579 | 0 | 9.949835 | 0
2018-03-11 16:20 | 424988.7 | 1320.0009 | 3 | 48 | 4.400146 | 1.708085 | 2.413186 | 0 | 10.21651 | 0
2018-03-11 16:22 | 425108.7 | 1440.0001 | 3 | 48 | 4.400121 | 1.503943 | 2.466645 | 0 | 10.45174 | 0
2018-03-11 16:24 | 425228.7 | 1560.001 | 3 | 48 | 4.400071 | 1.316304 | 2.513544 | 0 | 10.6581 | 0
2018-03-11 16:26 | 425348.7 | 1680.0009 | 3 | 48 | 4.400055 | 1.166194 | 2.554857 | 0 | 10.83988 | 0
2018-03-11 16:28 | 425468.7 | 1800.0002 | 3 | 48 | 4.400092 | 1.041517 | 2.591592 | 0 | 11.00152 | 0
2018-03-11 16:30 | 425588.7 | 1920.0002 | 3 | 48 | 4.400071 | 0.9344273 | 2.624494 | 0 | 11.14629 | 0
2018-03-11 16:32 | 425708.7 | 2040.0009 | 3 | 48 | 4.400041 | 0.8313913 | 2.653922 | 0 | 11.27577 | 0
2018-03-11 16:34 | 425828.7 | 2160.0009 | 3 | 48 | 4.40008 | 0.7438784 | 2.680119 | 0 | 11.39104 | 0
2018-03-11 16:36 | 425948.7 | 2280.0001 | 3 | 48 | 4.400078 | 0.6707764 | 2.703668 | 0 | 11.49466 | 0
2018-03-11 16:38 | 426068.7 | 2400.0009 | 3 | 48 | 4.400039 | 0.6101809 | 2.724979 | 0 | 11.58843 | 0
2018-03-11 16:40 | 426188.7 | 2520.001 | 3 | 48 | 4.40006 | 0.5544834 | 2.744369 | 0 | 11.67374 | 0
2018-03-11 16:42 | 426308.7 | 2640.0001 | 3 | 48 | 4.400027 | 0.4989414 | 2.761891 | 0 | 11.75084 | 0
2018-03-11 16:44 | 426428.7 | 2760.0008 | 3 | 48 | 4.400033 | 0.4548645 | 2.777777 | 0 | 11.82074 | 0
2018-03-11 16:46 | 426548.7 | 2880.0001 | 3 | 48 | 4.400028 | 0.4175701 | 2.792304 | 0 | 11.88466 | 0
2018-03-11 16:48 | 426668.7 | 3000.0009 | 3 | 48 | 4.399969 | 0.3844261 | 2.805681 | 0 | 11.94352 | 0
2018-03-11 16:50 | 426788.7 | 3120.0001 | 3 | 48 | 4.400059 | 0.3526535 | 2.817978 | 0 | 11.99763 | 0
2018-03-11 16:52 | 426908.7 | 3240.001 | 3 | 48 | 4.400055 | 0.3231611 | 2.829195 | 0 | 12.04698 | 0
2018-03-11 16:54 | 427028.7 | 3360.0001 | 3 | 48 | 4.399981 | 0.2971973 | 2.839523 | 0 | 12.09242 | 0
2018-03-11 16:56 | 427148.7 | 3480.001 | 3 | 48 | 4.400019 | 0.2766533 | 2.849092 | 0 | 12.13453 | 0
2018-03-11 16:58 | 427268.7 | 3600.0001 | 3 | 48 | 4.399999 | 0.257309 | 2.858 | 0 | 12.17372 | 0
2018-03-11 17:00 | 427388.7 | 3720.0001 | 3 | 48 | 4.400049 | 0.2369299 | 2.866219 | 0 | 12.20989 | 0
2018-03-11 17:02 | 427508.7 | 3840.0001 | 3 | 48 | 4.400066 | 0.2198839 | 2.87381 | 0 | 12.24329 | 0
2018-03-11 17:04 | 427628.7 | 3960.001 | 3 | 48 | 4.400028 | 0.2060595 | 2.880878 | 0 | 12.27438 | 0
2018-03-11 17:06 | 427748.7 | 4080.0009 | 3 | 48 | 4.399982 | 0.1923265 | 2.887509 | 0 | 12.30356 | 0
2018-03-11 17:08 | 427868.7 | 4200.0001 | 3 | 48 | 4.399982 | 0.1781034 | 2.893702 | 0 | 12.33081 | 0
2018-03-11 17:10 | 427988.7 | 4320.0009 | 3 | 48 | 4.400042 | 0.1663761 | 2.899435 | 0 | 12.35604 | 0
2018-03-11 17:12 | 428108.7 | 4440.0008 | 3 | 48 | 4.400028 | 0.1554575 | 2.904787 | 0 | 12.37959 | 0
2018-03-11 17:14 | 428228.7 | 4560.0001 | 3 | 48 | 4.400046 | 0.1474152 | 2.909812 | 0 | 12.4017 | 0
2018-03-11 17:16 | 428348.7 | 4680.0008 | 3 | 48 | 4.400031 | 0.13797 | 2.914553 | 0 | 12.42255 | 0
2018-03-11 17:18 | 428468.7 | 4800.0009 | 3 | 48 | 4.400046 | 0.1285343 | 2.918971 | 0 | 12.44199 | 0
2018-03-11 17:20 | 428588.7 | 4920 | 3 | 48 | 4.4 | 0.119339 | 2.923083 | 0 | 12.46009 | 0
2018-03-11 17:22 | 428708.7 | 5040.0002 | 3 | 48 | 4.400014 | 0.1131592 | 2.926952 | 0 | 12.47711 | 0
2018-03-11 17:24 | 428828.7 | 5160.0009 | 3 | 48 | 4.400006 | 0.1063461 | 2.930613 | 0 | 12.49322 | 0
2018-03-11 17:26 | 428948.7 | 5280.0008 | 3 | 48 | 4.400042 | 0.1004486 | 2.934062 | 0 | 12.5084 | 0
2018-03-11 17:28 | 429068.7 | 5400.0002 | 3 | 48 | 4.400041 | 0.09359932 | 2.937275 | 0 | 12.52253 | 0
2018-03-11 17:30 | 429188.7 | 5520.0008 | 3 | 48 | 4.399972 | 0.08753586 | 2.940292 | 0 | 12.53581 | 0
2018-03-11 17:32 | 429308.7 | 5640.001 | 3 | 48 | 4.399966 | 0.08327198 | 2.943145 | 0 | 12.54836 | 0
2018-03-11 17:33 | 429349.5 | 5680.8087 | 3 | 48 | 4.399964 | 0.08149338 | 2.944085 | 0 | 12.5525 | 0
2018-03-11 17:35 | 429469.6 | 120 | 4 | 48 | 4.391777 | 0 | 2.944085 | 0 | 12.5525 | 0
2018-03-11 17:37 | 429589.6 | 240.0001 | 4 | 48 | 4.390871 | 0 | 2.944085 | 0 | 12.5525 | 0
2018-03-11 17:38 | 429649.6 | 300.0015 | 4 | 48 | 4.390564 | 0 | 2.944085 | 0 | 12.5525 | 0
2018-03-11 17:40 | 429769.7 | 120.0003 | 5 | 48 | 3.81199 | -6.519842 | 2.944085 | 0.2172949 | 12.5525 | 0.8395002
2018-03-11 17:42 | 429889.7 | 240.0011 | 5 | 48 | 3.754518 | -6.519838 | 2.944085 | 0.4346115 | 12.5525 | 1.661933
2018-03-11 17:44 | 430009.7 | 360.0003 | 5 | 48 | 3.684244 | -6.519862 | 2.944085 | 0.6519318 | 12.5525 | 2.470405
2018-03-11 17:46 | 430129.7 | 480.0011 | 5 | 48 | 3.60977 | -6.519867 | 2.944085 | 0.8692482 | 12.5525 | 3.262862
2018-03-11 17:48 | 430249.7 | 600.0002 | 5 | 48 | 3.540899 | -6.519867 | 2.944085 | 1.086564 | 12.5525 | 4.039721
2018-03-11 17:50 | 430369.7 | 720.0003 | 5 | 48 | 3.479479 | -6.519926 | 2.944085 | 1.303888 | 12.5525 | 4.802381
2018-03-11 17:52 | 430489.7 | 840.0003 | 5 | 48 | 3.427576 | -6.519877 | 2.944085 | 1.521213 | 12.5525 | 5.552781
2018-03-11 17:54 | 430609.7 | 960.0011 | 5 | 48 | 3.380533 | -6.519869 | 2.944085 | 1.738523 | 12.5525 | 6.292458
2018-03-11 17:56 | 430729.7 | 1080.002 | 5 | 48 | 3.339033 | -6.519921 | 2.944085 | 1.955846 | 12.5525 | 7.022488
2018-03-11 17:58 | 430849.7 | 1200.0011 | 5 | 48 | 3.301046 | -6.519925 | 2.944085 | 2.173173 | 12.5525 | 7.744007
2018-03-11 18:00 | 430969.7 | 1320.0003 | 5 | 48 | 3.263354 | -6.519923 | 2.944085 | 2.390487 | 12.5525 | 8.457343
2018-03-11 18:02 | 431089.7 | 1440.0002 | 5 | 48 | 3.212203 | -6.519891 | 2.944085 | 2.607795 | 12.5525 | 9.161396
2018-03-11 18:04 | 431209.7 | 1560.0004 | 5 | 48 | 3.108506 | -6.519901 | 2.944085 | 2.825122 | 12.5525 | 9.849749
2018-03-11 18:05 | 431272.6 | 1622.8937 | 5 | 48 | 2.999994 | -6.519882 | 2.944085 | 2.939044 | 12.5525 | 10.19833
2018-03-11 18:07 | 431392.6 | 120.0008 | 6 | 48 | 3.633544 | 0 | 2.944085 | 2.939044 | 12.5525 | 10.19833
2018-03-11 18:09 | 431512.6 | 240.0001 | 6 | 48 | 3.66117 | 0 | 2.944085 | 2.939044 | 12.5525 | 10.19833
2018-03-11 18:10 | 431572.6 | 300.0023 | 6 | 48 | 3.667933 | 0 | 2.944085 | 2.939044 | 12.5525 | 10.19833
2018-03-11 18:10 | 431572.5845 | 0.0025 | 7 | 49 | 3.66779 | 0 | 0 | 0 | 0 | 0
2018-03-11 18:12 | 431692.6 | 120.0002 | 2 | 49 | 4.082538 | 4.889983 | 0.162388 | 2.4e-11 | 0.6548313 | 8.9e-11
2018-03-11 18:14 | 431812.6 | 240.0011 | 2 | 49 | 4.135343 | 4.890006 | 0.3253801 | 2.4e-11 | 1.32494 | 8.9e-11
2018-03-11 18:16 | 431932.6 | 360.0002 | 2 | 49 | 4.164243 | 4.889983 | 0.4883666 | 2.4e-11 | 2.001557 | 8.9e-11
2018-03-11 18:18 | 432052.6 | 480.0003 | 2 | 49 | 4.183655 | 4.889989 | 0.6513613 | 2.4e-11 | 2.681878 | 8.9e-11
2018-03-11 18:20 | 432172.6 | 600.0011 | 2 | 49 | 4.200212 | 4.757529 | 0.8136926 | 2.4e-11 | 3.362703 | 8.9e-11
2018-03-11 18:22 | 432292.6 | 720.0011 | 2 | 49 | 4.200188 | 4.343167 | 0.965229 | 2.4e-11 | 3.999182 | 8.9e-11
2018-03-11 18:24 | 432412.6 | 840.0002 | 2 | 49 | 4.200196 | 3.970691 | 1.103715 | 2.4e-11 | 4.580846 | 8.9e-11
2018-03-11 18:26 | 432532.6 | 960.0002 | 2 | 49 | 4.200142 | 3.625325 | 1.23016 | 2.4e-11 | 5.111936 | 8.9e-11
2018-03-11 18:28 | 432652.6 | 1080.0011 | 2 | 49 | 4.200094 | 3.306281 | 1.345715 | 2.4e-11 | 5.597284 | 8.9e-11
2018-03-11 18:28 | 432670.1 | 1097.5016 | 2 | 49 | 4.200152 | 3.259986 | 1.361675 | 2.4e-11 | 5.664319 | 8.9e-11
2018-03-11 18:30 | 432790.2 | 120.0001 | 3 | 49 | 4.225666 | 3.259942 | 1.469941 | 7.73e-10 | 6.120297 | 3.128e-09
2018-03-11 18:32 | 432910.2 | 240.0001 | 3 | 49 | 4.254391 | 3.259994 | 1.57861 | 7.73e-10 | 6.581053 | 3.128e-09
2018-03-11 18:34 | 433030.2 | 360.001 | 3 | 49 | 4.284424 | 3.260018 | 1.687261 | 7.73e-10 | 7.044912 | 3.128e-09
2018-03-11 18:36 | 433150.2 | 480.0009 | 3 | 49 | 4.31558 | 3.259978 | 1.795926 | 7.73e-10 | 7.512151 | 3.128e-09
2018-03-11 18:38 | 433270.2 | 600.0009 | 3 | 49 | 4.350962 | 3.260009 | 1.904592 | 7.73e-10 | 7.982971 | 3.128e-09
2018-03-11 18:40 | 433390.2 | 720.0001 | 3 | 49 | 4.390608 | 3.260009 | 2.013254 | 7.73e-10 | 8.457901 | 3.128e-09
2018-03-11 18:42 | 433510.2 | 840.0001 | 3 | 49 | 4.400195 | 2.889159 | 2.116776 | 7.73e-10 | 8.91329 | 3.128e-09
2018-03-11 18:44 | 433630.2 | 960.0009 | 3 | 49 | 4.400165 | 2.524856 | 2.206769 | 7.73e-10 | 9.309278 | 3.128e-09
2018-03-11 18:46 | 433750.2 | 1080.0001 | 3 | 49 | 4.400207 | 2.209334 | 2.285575 | 7.73e-10 | 9.656036 | 3.128e-09
2018-03-11 18:48 | 433870.2 | 1200.0001 | 3 | 49 | 4.400096 | 1.914826 | 2.354232 | 7.73e-10 | 9.958135 | 3.128e-09
2018-03-11 18:50 | 433990.2 | 1320.001 | 3 | 49 | 4.400105 | 1.677016 | 2.413969 | 7.73e-10 | 10.22099 | 3.128e-09
2018-03-11 18:52 | 434110.2 | 1440.0002 | 3 | 49 | 4.400113 | 1.478473 | 2.466462 | 7.73e-10 | 10.45196 | 3.128e-09
2018-03-11 18:54 | 434230.2 | 1560.0002 | 3 | 49 | 4.400128 | 1.313923 | 2.512916 | 7.73e-10 | 10.65636 | 3.128e-09
2018-03-11 18:56 | 434350.2 | 1680.0009 | 3 | 49 | 4.40014 | 1.161695 | 2.554139 | 7.73e-10 | 10.83775 | 3.128e-09
2018-03-11 18:58 | 434470.2 | 1800.0001 | 3 | 49 | 4.400132 | 1.026856 | 2.590509 | 7.73e-10 | 10.99778 | 3.128e-09
2018-03-11 19:00 | 434590.2 | 1920.0009 | 3 | 49 | 4.400052 | 0.9160872 | 2.622846 | 7.73e-10 | 11.14007 | 3.128e-09
2018-03-11 19:02 | 434710.2 | 2040.0001 | 3 | 49 | 4.400107 | 0.8255577 | 2.651807 | 7.73e-10 | 11.2675 | 3.128e-09
2018-03-11 19:04 | 434830.2 | 2160.0001 | 3 | 49 | 4.400092 | 0.7433376 | 2.677924 | 7.73e-10 | 11.38241 | 3.128e-09
2018-03-11 19:06 | 434950.2 | 2280.0001 | 3 | 49 | 4.399989 | 0.6640148 | 2.70138 | 7.73e-10 | 11.48562 | 3.128e-09
2018-03-11 19:08 | 435070.2 | 2400.0001 | 3 | 49 | 4.400034 | 0.5997763 | 2.722428 | 7.73e-10 | 11.57823 | 3.128e-09
2018-03-11 19:10 | 435190.2 | 2520.0008 | 3 | 49 | 4.400085 | 0.5454645 | 2.741491 | 7.73e-10 | 11.66211 | 3.128e-09
2018-03-11 19:12 | 435310.2 | 2640.0001 | 3 | 49 | 4.400035 | 0.4992838 | 2.758878 | 7.73e-10 | 11.73861 | 3.128e-09
2018-03-11 19:14 | 435430.2 | 2760 | 3 | 49 | 4.40003 | 0.4544191 | 2.774774 | 7.73e-10 | 11.80855 | 3.128e-09
2018-03-11 19:16 | 435550.2 | 2880.001 | 3 | 49 | 4.400081 | 0.4132462 | 2.789191 | 7.73e-10 | 11.87199 | 3.128e-09
2018-03-11 19:18 | 435670.2 | 3000.0009 | 3 | 49 | 4.400048 | 0.378727 | 2.80236 | 7.73e-10 | 11.92993 | 3.128e-09
2018-03-11 19:20 | 435790.2 | 3120.0002 | 3 | 49 | 4.399981 | 0.3485403 | 2.814461 | 7.73e-10 | 11.98318 | 3.128e-09
2018-03-11 19:22 | 435910.2 | 3240.0009 | 3 | 49 | 4.400019 | 0.322998 | 2.825661 | 7.73e-10 | 12.03246 | 3.128e-09
2018-03-11 19:24 | 436030.2 | 3360.0008 | 3 | 49 | 4.399981 | 0.2950058 | 2.83597 | 7.73e-10 | 12.07782 | 3.128e-09
2018-03-11 19:26 | 436150.2 | 3480.0009 | 3 | 49 | 4.399975 | 0.2722626 | 2.845429 | 7.73e-10 | 12.11944 | 3.128e-09
2018-03-11 19:28 | 436270.2 | 3600.0001 | 3 | 49 | 4.399958 | 0.2522659 | 2.85419 | 7.73e-10 | 12.15799 | 3.128e-09
2018-03-11 19:30 | 436390.2 | 3720.001 | 3 | 49 | 4.40003 | 0.2371454 | 2.862349 | 7.73e-10 | 12.19389 | 3.128e-09
2018-03-11 19:32 | 436510.2 | 3840.0001 | 3 | 49 | 4.400045 | 0.220211 | 2.869967 | 7.73e-10 | 12.22741 | 3.128e-09
2018-03-11 19:34 | 436630.2 | 3960.0001 | 3 | 49 | 4.399995 | 0.2028961 | 2.877001 | 7.73e-10 | 12.25836 | 3.128e-09
2018-03-11 19:36 | 436750.2 | 4080.0009 | 3 | 49 | 4.400088 | 0.1903763 | 2.883537 | 7.73e-10 | 12.28711 | 3.128e-09
2018-03-11 19:38 | 436870.2 | 4200.0001 | 3 | 49 | 4.400011 | 0.1781149 | 2.889642 | 7.73e-10 | 12.31398 | 3.128e-09
2018-03-11 19:40 | 436990.2 | 4320.0009 | 3 | 49 | 4.399979 | 0.1664047 | 2.895389 | 7.73e-10 | 12.33926 | 3.128e-09
2018-03-11 19:42 | 437110.2 | 4440.0008 | 3 | 49 | 4.400001 | 0.1543922 | 2.900748 | 7.73e-10 | 12.36285 | 3.128e-09
2018-03-11 19:44 | 437230.2 | 4560.001 | 3 | 49 | 4.400023 | 0.144228 | 2.905726 | 7.73e-10 | 12.38475 | 3.128e-09
2018-03-11 19:46 | 437350.2 | 4680.0001 | 3 | 49 | 4.40006 | 0.1364708 | 2.910392 | 7.73e-10 | 12.40528 | 3.128e-09
2018-03-11 19:48 | 437470.2 | 4800.0009 | 3 | 49 | 4.400012 | 0.1279936 | 2.914783 | 7.73e-10 | 12.4246 | 3.128e-09
2018-03-11 19:50 | 437590.2 | 4920.001 | 3 | 49 | 4.399921 | 0.1188803 | 2.918927 | 7.73e-10 | 12.44283 | 3.128e-09
2018-03-11 19:52 | 437710.2 | 5040.0002 | 3 | 49 | 4.400001 | 0.1118793 | 2.922785 | 7.73e-10 | 12.45981 | 3.128e-09
2018-03-11 19:54 | 437830.2 | 5160.0009 | 3 | 49 | 4.399969 | 0.1044006 | 2.926395 | 7.73e-10 | 12.47569 | 3.128e-09
2018-03-11 19:56 | 437950.2 | 5280.0009 | 3 | 49 | 4.400033 | 0.1001701 | 2.929799 | 7.73e-10 | 12.49067 | 3.128e-09
2018-03-11 19:58 | 438070.2 | 5400.0001 | 3 | 49 | 4.400016 | 0.09401798 | 2.933035 | 7.73e-10 | 12.50491 | 3.128e-09
2018-03-11 20:00 | 438190.2 | 5520 | 3 | 49 | 4.400035 | 0.08832836 | 2.936071 | 7.73e-10 | 12.51827 | 3.128e-09
2018-03-11 20:02 | 438310.2 | 5640.0009 | 3 | 49 | 4.400038 | 0.08283424 | 2.938907 | 7.73e-10 | 12.53074 | 3.128e-09
2018-03-11 20:03 | 438322.5 | 5652.3095 | 3 | 49 | 4.399979 | 0.08149052 | 2.939188 | 7.73e-10 | 12.53198 | 3.128e-09
2018-03-11 20:05 | 438442.5 | 120.0001 | 4 | 49 | 4.39174 | 0 | 2.939188 | 7.73e-10 | 12.53198 | 3.128e-09
2018-03-11 20:07 | 438562.5 | 240.0001 | 4 | 49 | 4.390765 | 0 | 2.939188 | 7.73e-10 | 12.53198 | 3.128e-09
2018-03-11 20:08 | 438622.5 | 300.0015 | 4 | 49 | 4.390399 | 0 | 2.939188 | 7.73e-10 | 12.53198 | 3.128e-09
2018-03-11 20:10 | 438742.6184 | 120.001 | 5 | 49 | 3.81185 | -6.519909 | 2.939188 | 0.2173163 | 12.53198 | 0.8400397
2018-03-11 20:12 | 438862.6183 | 240.0009 | 5 | 49 | 3.7514 | -6.520005 | 2.939188 | 0.4346416 | 12.53198 | 1.662097
2018-03-11 20:14 | 438982.6176 | 360.0002 | 5 | 49 | 3.682434 | -6.519957 | 2.939188 | 0.6519403 | 12.53198 | 2.469874
2018-03-11 20:16 | 439102.6176 | 480.0002 | 5 | 49 | 3.612703 | -6.519982 | 2.939188 | 0.8692836 | 12.53198 | 3.262639
2018-03-11 20:18 | 439222.6184 | 600.001 | 5 | 49 | 3.542984 | -6.519958 | 2.939188 | 1.0866 | 12.53198 | 4.040153
2018-03-11 20:20 | 439342.6176 | 720.0002 | 5 | 49 | 3.478078 | -6.519941 | 2.939188 | 1.303931 | 12.53198 | 4.802893
2018-03-11 20:22 | 439462.6184 | 840.001 | 5 | 49 | 3.424869 | -6.519969 | 2.939188 | 1.521239 | 12.53198 | 5.552752
2018-03-11 20:24 | 439582.6184 | 960.001 | 5 | 49 | 3.380772 | -6.519933 | 2.939188 | 1.738561 | 12.53198 | 6.292102
2018-03-11 20:26 | 439702.6184 | 1080.001 | 5 | 49 | 3.341516 | -6.51996 | 2.939188 | 1.955894 | 12.53198 | 7.022554
2018-03-11 20:28 | 439822.6176 | 1200.0002 | 5 | 49 | 3.301128 | -6.519947 | 2.939188 | 2.173202 | 12.53198 | 7.744375
2018-03-11 20:30 | 439942.6176 | 1320.0002 | 5 | 49 | 3.260762 | -6.519935 | 2.939188 | 2.390538 | 12.53198 | 8.457466
2018-03-11 20:32 | 440062.6183 | 1440.0009 | 5 | 49 | 3.209931 | -6.519972 | 2.939188 | 2.607857 | 12.53198 | 9.160917
2018-03-11 20:34 | 440182.6176 | 1560.0002 | 5 | 49 | 3.113401 | -6.519896 | 2.939188 | 2.82516 | 12.53198 | 9.84949
2018-03-11 20:35 | 440248.2007 | 1625.5833 | 5 | 49 | 2.999999 | -6.519953 | 2.939188 | 2.943945 | 12.53198 | 10.21332
2018-03-11 20:37 | 440368.2 | 120.0007 | 6 | 49 | 3.631425 | 0 | 2.939188 | 2.943945 | 12.53198 | 10.21332
2018-03-11 20:39 | 440488.2 | 240 | 6 | 49 | 3.659484 | 0 | 2.939188 | 2.943945 | 12.53198 | 10.21332
2018-03-11 20:40 | 440548.2 | 300.0014 | 6 | 49 | 3.666262 | 0 | 2.939188 | 2.943945 | 12.53198 | 10.21332
2018-03-11 20:40 | 440548.3 | 0.0025 | 7 | 50 | 3.666115 | 0 | 0 | 0 | 0 | 0
2018-03-11 20:42 | 440668.3 | 120.0002 | 2 | 50 | 4.080548 | 4.89005 | 0.1623952 | 6.325e-09 | 0.6549008 | 2.3187e-08
2018-03-11 20:44 | 440788.3 | 240.0002 | 2 | 50 | 4.13145 | 4.890077 | 0.3253856 | 6.325e-09 | 1.324432 | 2.3187e-08
2018-03-11 20:46 | 440908.3 | 360.001 | 2 | 50 | 4.163346 | 4.890073 | 0.488388 | 6.325e-09 | 2.00067 | 2.3187e-08
2018-03-11 20:48 | 441028.3 | 480.001 | 2 | 50 | 4.18539 | 4.890021 | 0.6513863 | 6.325e-09 | 2.681114 | 2.3187e-08
2018-03-11 20:50 | 441148.3 | 600.0002 | 2 | 50 | 4.200139 | 4.745543 | 0.8134869 | 6.325e-09 | 3.361175 | 2.3187e-08
2018-03-11 20:52 | 441268.3 | 720.0002 | 2 | 50 | 4.200131 | 4.389834 | 0.965776 | 6.325e-09 | 4.000814 | 2.3187e-08
2018-03-11 20:54 | 441388.3 | 840.001 | 2 | 50 | 4.200177 | 4.007852 | 1.105812 | 6.325e-09 | 4.58899 | 2.3187e-08
2018-03-11 20:56 | 441508.3 | 960.0002 | 2 | 50 | 4.20019 | 3.624141 | 1.232817 | 6.325e-09 | 5.122432 | 2.3187e-08
2018-03-11 20:58 | 441628.3 | 1080.0009 | 2 | 50 | 4.20015 | 3.292241 | 1.348001 | 6.325e-09 | 5.606222 | 2.3187e-08
2018-03-11 20:58 | 441641.3 | 1092.9568 | 2 | 50 | 4.200205 | 3.259995 | 1.359797 | 6.325e-09 | 5.655769 | 2.3187e-08
2018-03-11 21:00 | 441761.3 | 120.001 | 3 | 50 | 4.223045 | 3.260009 | 1.468075 | 6.325e-09 | 6.111695 | 2.3187e-08
2018-03-11 21:02 | 441881.3 | 240.0002 | 3 | 50 | 4.249962 | 3.260037 | 1.576735 | 6.325e-09 | 6.572001 | 2.3187e-08
2018-03-11 21:04 | 442001.3 | 360.001 | 3 | 50 | 4.281882 | 3.260009 | 1.685403 | 6.325e-09 | 7.035527 | 2.3187e-08
2018-03-11 21:06 | 442121.3 | 480.0002 | 3 | 50 | 4.314932 | 3.260053 | 1.794059 | 6.325e-09 | 7.502572 | 2.3187e-08
2018-03-11 21:08 | 442241.3 | 600.001 | 3 | 50 | 4.349505 | 3.259912 | 1.902724 | 6.325e-09 | 7.97331 | 2.3187e-08
2018-03-11 21:10 | 442361.3 | 720.001 | 3 | 50 | 4.385676 | 3.260036 | 2.011377 | 6.325e-09 | 8.447836 | 2.3187e-08
2018-03-11 21:12 | 442481.3 | 840.0002 | 3 | 50 | 4.400232 | 2.935029 | 2.116382 | 6.325e-09 | 8.909578 | 2.3187e-08
2018-03-11 21:14 | 442601.3 | 960.0002 | 3 | 50 | 4.400211 | 2.537261 | 2.207276 | 6.325e-09 | 9.309529 | 2.3187e-08
2018-03-11 21:16 | 442721.3 | 1080.0009 | 3 | 50 | 4.400163 | 2.21334 | 2.286281 | 6.325e-09 | 9.657164 | 2.3187e-08
2018-03-11 21:18 | 442841.3 | 1200.0002 | 3 | 50 | 4.400187 | 1.942677 | 2.355341 | 6.325e-09 | 9.961037 | 2.3187e-08
2018-03-11 21:20 | 442961.3 | 1320.0002 | 3 | 50 | 4.400074 | 1.706004 | 2.41608 | 6.325e-09 | 10.22829 | 2.3187e-08
2018-03-11 21:22 | 443081.3 | 1440.0002 | 3 | 50 | 4.400104 | 1.489284 | 2.469303 | 6.325e-09 | 10.46248 | 2.3187e-08
2018-03-11 21:24 | 443201.3 | 1560.0002 | 3 | 50 | 4.400087 | 1.312996 | 2.515911 | 6.325e-09 | 10.66756 | 2.3187e-08
2018-03-11 21:26 | 443321.3 | 1680.001 | 3 | 50 | 4.400039 | 1.165045 | 2.557156 | 6.325e-09 | 10.84904 | 2.3187e-08
2018-03-11 21:28 | 443441.3 | 1800.0002 | 3 | 50 | 4.400083 | 1.042785 | 2.593911 | 6.325e-09 | 11.01077 | 2.3187e-08
2018-03-11 21:30 | 443561.3 | 1920.0002 | 3 | 50 | 4.40005 | 0.9282207 | 2.626748 | 6.325e-09 | 11.15526 | 2.3187e-08
2018-03-11 21:32 | 443681.3 | 2040.001 | 3 | 50 | 4.400052 | 0.825634 | 2.655907 | 6.325e-09 | 11.28356 | 2.3187e-08
2018-03-11 21:34 | 443801.3 | 2160.0002 | 3 | 50 | 4.400055 | 0.7409534 | 2.681986 | 6.325e-09 | 11.39831 | 2.3187e-08
2018-03-11 21:36 | 443921.3 | 2280.0002 | 3 | 50 | 4.400017 | 0.6700583 | 2.705474 | 6.325e-09 | 11.50166 | 2.3187e-08
2018-03-11 21:38 | 444041.3 | 2400.0011 | 3 | 50 | 4.400068 | 0.6093073 | 2.726792 | 6.325e-09 | 11.59546 | 2.3187e-08
2018-03-11 21:40 | 444161.3 | 2520.0003 | 3 | 50 | 4.400056 | 0.5489264 | 2.746061 | 6.325e-09 | 11.68024 | 2.3187e-08
2018-03-11 21:42 | 444281.3 | 2640.001 | 3 | 50 | 4.400005 | 0.4965038 | 2.763445 | 6.325e-09 | 11.75673 | 2.3187e-08
2018-03-11 21:44 | 444401.3 | 2760.0009 | 3 | 50 | 4.400061 | 0.454195 | 2.779277 | 6.325e-09 | 11.82639 | 2.3187e-08
2018-03-11 21:46 | 444521.3 | 2880.001 | 3 | 50 | 4.399965 | 0.4169598 | 2.793797 | 6.325e-09 | 11.89028 | 2.3187e-08
2018-03-11 21:48 | 444641.3 | 3000.0002 | 3 | 50 | 4.400013 | 0.3822021 | 2.807141 | 6.325e-09 | 11.94899 | 2.3187e-08
2018-03-11 21:50 | 444761.3 | 3120.0002 | 3 | 50 | 4.400016 | 0.3486347 | 2.8193 | 6.325e-09 | 12.00249 | 2.3187e-08
2018-03-11 21:52 | 444881.3 | 3240.0002 | 3 | 50 | 4.40003 | 0.321332 | 2.830448 | 6.325e-09 | 12.05154 | 2.3187e-08
2018-03-11 21:54 | 445001.3 | 3360.0003 | 3 | 50 | 4.400017 | 0.2976646 | 2.840736 | 6.325e-09 | 12.09681 | 2.3187e-08
2018-03-11 21:56 | 445121.3 | 3480.001 | 3 | 50 | 4.399986 | 0.275692 | 2.850299 | 6.325e-09 | 12.13889 | 2.3187e-08
2018-03-11 21:58 | 445241.3 | 3600.0003 | 3 | 50 | 4.400026 | 0.2540512 | 2.859132 | 6.325e-09 | 12.17775 | 2.3187e-08
2018-03-11 22:00 | 445361.3 | 3720.0002 | 3 | 50 | 4.399987 | 0.2350197 | 2.867265 | 6.325e-09 | 12.21354 | 2.3187e-08
2018-03-11 22:02 | 445481.3 | 3840.0001 | 3 | 50 | 4.400058 | 0.2195568 | 2.874819 | 6.325e-09 | 12.24678 | 2.3187e-08
2018-03-11 22:04 | 445601.3 | 3960.001 | 3 | 50 | 4.400047 | 0.2058086 | 2.881877 | 6.325e-09 | 12.27783 | 2.3187e-08
2018-03-11 22:06 | 445721.3 | 4080.0001 | 3 | 50 | 4.399976 | 0.1905375 | 2.888486 | 6.325e-09 | 12.30691 | 2.3187e-08
2018-03-11 22:08 | 445841.3 | 4200.001 | 3 | 50 | 4.400002 | 0.1771097 | 2.89461 | 6.325e-09 | 12.33386 | 2.3187e-08
2018-03-11 22:10 | 445961.3 | 4320.001 | 3 | 50 | 4.399967 | 0.16469 | 2.900307 | 6.325e-09 | 12.35892 | 2.3187e-08
2018-03-11 22:12 | 446081.3 | 4440.0002 | 3 | 50 | 4.399975 | 0.1545382 | 2.905647 | 6.325e-09 | 12.38242 | 2.3187e-08
2018-03-11 22:14 | 446201.3 | 4560.001 | 3 | 50 | 4.400028 | 0.1465673 | 2.910682 | 6.325e-09 | 12.40457 | 2.3187e-08
2018-03-11 22:16 | 446321.3 | 4680.0009 | 3 | 50 | 4.399961 | 0.1350193 | 2.915389 | 6.325e-09 | 12.42528 | 2.3187e-08
2018-03-11 22:18 | 446441.3 | 4800.0002 | 3 | 50 | 4.399985 | 0.1267509 | 2.91976 | 6.325e-09 | 12.44452 | 2.3187e-08
2018-03-11 22:20 | 446561.3 | 4920.001 | 3 | 50 | 4.400014 | 0.1192465 | 2.923867 | 6.325e-09 | 12.46259 | 2.3187e-08
2018-03-11 22:22 | 446681.3 | 5040.001 | 3 | 50 | 4.399972 | 0.1130486 | 2.92774 | 6.325e-09 | 12.47963 | 2.3187e-08
2018-03-11 22:24 | 446801.3 | 5160.001 | 3 | 50 | 4.400049 | 0.1067352 | 2.931407 | 6.325e-09 | 12.49577 | 2.3187e-08
2018-03-11 22:26 | 446921.3 | 5280.0002 | 3 | 50 | 4.399988 | 0.09906387 | 2.934818 | 6.325e-09 | 12.51077 | 2.3187e-08
2018-03-11 22:28 | 447041.3 | 5400.0002 | 3 | 50 | 4.399958 | 0.09249973 | 2.938021 | 6.325e-09 | 12.52487 | 2.3187e-08
2018-03-11 22:30 | 447161.3 | 5520.0001 | 3 | 50 | 4.400032 | 0.08822632 | 2.941047 | 6.325e-09 | 12.53818 | 2.3187e-08
2018-03-11 22:32 | 447281.3 | 5640.0002 | 3 | 50 | 4.399969 | 0.08315468 | 2.943923 | 6.325e-09 | 12.55083 | 2.3187e-08
2018-03-11 22:33 | 447323.3 | 5681.9856 | 3 | 50 | 4.399958 | 0.08149719 | 2.944891 | 6.325e-09 | 12.5551 | 2.3187e-08
2018-03-11 22:35 | 447443.3414 | 120.0007 | 4 | 50 | 4.391764 | 0 | 2.944891 | 6.325e-09 | 12.5551 | 2.3187e-08
2018-03-11 22:37 | 447563.3407 | 240 | 4 | 50 | 4.390879 | 0 | 2.944891 | 6.325e-09 | 12.5551 | 2.3187e-08
2018-03-11 22:38 | 447623.3413 | 300.0006 | 4 | 50 | 4.390531 | 0 | 2.944891 | 6.325e-09 | 12.5551 | 2.3187e-08
2018-03-11 22:40 | 447743.4 | 120.0009 | 5 | 50 | 3.812924 | -6.519911 | 2.944891 | 0.217288 | 12.5551 | 0.839412
2018-03-11 22:42 | 447863.4 | 240.0001 | 5 | 50 | 3.753378 | -6.519992 | 2.944891 | 0.4346042 | 12.5551 | 1.661895
2018-03-11 22:44 | 447983.4 | 360.0002 | 5 | 50 | 3.680528 | -6.51999 | 2.944891 | 0.6519179 | 12.5551 | 2.469718
2018-03-11 22:46 | 448103.4 | 480.0001 | 5 | 50 | 3.60927 | -6.519877 | 2.944891 | 0.8692412 | 12.5551 | 3.261823
2018-03-11 22:48 | 448223.4 | 600.0001 | 5 | 50 | 3.541 | -6.519977 | 2.944891 | 1.086559 | 12.5551 | 4.038648
2018-03-11 22:50 | 448343.4 | 720.0003 | 5 | 50 | 3.480274 | -6.519916 | 2.944891 | 1.303871 | 12.5551 | 4.801447
2018-03-11 22:52 | 448463.4 | 840.0009 | 5 | 50 | 3.426109 | -6.519947 | 2.944891 | 1.521195 | 12.5551 | 5.551803
2018-03-11 22:54 | 448583.4 | 960.0009 | 5 | 50 | 3.379348 | -6.519943 | 2.944891 | 1.738506 | 12.5551 | 6.291083
2018-03-11 22:56 | 448703.4 | 1080.0009 | 5 | 50 | 3.338861 | -6.519943 | 2.944891 | 1.95584 | 12.5551 | 7.021057
2018-03-11 22:58 | 448823.4 | 1200.0002 | 5 | 50 | 3.302008 | -6.519887 | 2.944891 | 2.173143 | 12.5551 | 7.742531
2018-03-11 23:00 | 448943.4 | 1320.0001 | 5 | 50 | 3.263316 | -6.519995 | 2.944891 | 2.390463 | 12.5551 | 8.456028
2018-03-11 23:02 | 449063.4 | 1440.001 | 5 | 50 | 3.208922 | -6.519945 | 2.944891 | 2.607777 | 12.5551 | 9.15967
2018-03-11 23:04 | 449183.4 | 1560.0002 | 5 | 50 | 3.10796 | -6.519958 | 2.944891 | 2.825104 | 12.5551 | 9.847613
2018-03-11 23:05 | 449245.7 | 1622.2824 | 5 | 50 | 2.99999 | -6.51994 | 2.944891 | 2.937888 | 12.5551 | 10.19267
2018-03-11 23:07 | 449365.7 | 120.0007 | 6 | 50 | 3.633525 | 0 | 2.944891 | 2.937888 | 12.5551 | 10.19267
2018-03-11 23:09 | 449485.7 | 240.0002 | 6 | 50 | 3.661405 | 0 | 2.944891 | 2.937888 | 12.5551 | 10.19267
2018-03-11 23:10 | 449545.7 | 300.0014 | 6 | 50 | 3.668306 | 0 | 2.944891 | 2.937888 | 12.5551 | 10.19267
2018-03-11 23:10 | 449545.8 | 0.0025 | 7 | 51 | 3.668442 | 0 | 0 | 0 | 0 | 0
2018-03-11 23:12 | 449665.8 | 120.0009 | 8 | 51 | 3.954537 | 3.260064 | 0.1086514 | 0 | 0.4259731 | 0
2018-03-11 23:14 | 449785.8 | 240.0002 | 8 | 51 | 3.995633 | 3.260037 | 0.2173104 | 0 | 0.8579767 | 0
2018-03-11 23:16 | 449905.8 | 360.0009 | 8 | 51 | 4.027324 | 3.260076 | 0.3259654 | 0 | 1.293932 | 0
2018-03-11 23:18 | 450025.8 | 480.0009 | 8 | 51 | 4.051438 | 3.260062 | 0.4346172 | 0 | 1.732892 | 0
2018-03-11 23:20 | 450145.8 | 600.0012 | 8 | 51 | 4.069221 | 3.260032 | 0.5432727 | 0 | 2.174129 | 0
2018-03-11 23:22 | 450265.8 | 720.0001 | 8 | 51 | 4.081907 | 3.260091 | 0.6519296 | 0 | 2.61698 | 0
2018-03-11 23:24 | 450385.8 | 840.0022 | 8 | 51 | 4.094946 | 3.260024 | 0.7605849 | 0 | 3.061198 | 0
2018-03-11 23:26 | 450505.8 | 960.0005 | 8 | 51 | 4.108682 | 3.260016 | 0.8692425 | 0 | 3.506865 | 0
2018-03-11 23:28 | 450625.8 | 1080.0002 | 8 | 51 | 4.12602 | 3.260003 | 0.9778991 | 0 | 3.954196 | 0
2018-03-11 23:30 | 450745.8 | 1200.0001 | 8 | 51 | 4.145374 | 3.260036 | 1.086554 | 0 | 4.403575 | 0
2018-03-11 23:32 | 450865.8 | 1320.0002 | 8 | 51 | 4.165137 | 3.260016 | 1.195212 | 0 | 4.855061 | 0
2018-03-11 23:34 | 450985.8 | 1440.0006 | 8 | 51 | 4.18591 | 3.260049 | 1.303873 | 0 | 5.308774 | 0
2018-03-11 23:35 | 451060.7 | 1514.884 | 8 | 51 | 4.200001 | 3.260026 | 1.371675 | 0 | 5.593055 | 0

## Statistics_116
Date_Time | Test_Time(s) | Step_Time(s) | Step_Index | Cycle_Index | Voltage(V) | Current(A) | Charge_Capacity(Ah) | Discharge_Capacity(Ah) | Charge_Energy(Wh) | Discharge_Energy(Wh) | Internal Resistance(Ohm)
2018-03-06 17:29 | 9214.072728 | 300.0025 | 6 | 1 | 3.665557 | 0 | 3.152278 | 2.961672 | 13.42763 | 10.28267
2018-03-06 19:58 | 18129.17 | 300.0016 | 6 | 2 | 3.664344 | 0 | 2.96346 | 2.961924 | 12.616 | 10.2924
2018-03-06 22:27 | 27055.68 | 300.0016 | 6 | 3 | 3.665083 | 0 | 2.963239 | 2.959557 | 12.61335 | 10.28681
2018-03-07 00:55 | 35932.23 | 300.0005 | 6 | 4 | 3.663299 | 0 | 2.959202 | 2.962128 | 12.5964 | 10.2934
2018-03-07 03:23 | 44815.56 | 300.0032 | 6 | 5 | 3.664675 | 0 | 2.963267 | 2.957295 | 12.61394 | 10.28045
2018-03-07 05:51 | 53692.92 | 300.0045 | 6 | 6 | 3.663678 | 0 | 2.957216 | 2.959666 | 12.58936 | 10.28718
2018-03-07 08:19 | 62579.14 | 300.0008 | 6 | 7 | 3.663718 | 0 | 2.960319 | 2.957444 | 12.60173 | 10.28012
2018-03-07 10:47 | 71482.81 | 300.0044 | 6 | 8 | 3.664603 | 0 | 2.958848 | 2.955807 | 12.59534 | 10.27308
2018-03-07 13:15 | 80346.16 | 300.0027 | 6 | 9 | 3.663035 | 0 | 2.95555 | 2.958646 | 12.5825 | 10.2839
2018-03-07 15:43 | 89245.53 | 300.0021 | 6 | 10 | 3.664969 | 0 | 2.959223 | 2.952235 | 12.59794 | 10.26225
2018-03-07 18:11 | 98114.35 | 300.0029 | 6 | 11 | 3.664951 | 0 | 2.951933 | 2.952617 | 12.56816 | 10.25916
2018-03-07 20:39 | 106983.2 | 300.0016 | 6 | 12 | 3.663776 | 0 | 2.953422 | 2.95424 | 12.5755 | 10.26829
2018-03-07 23:07 | 115873.7 | 300.0014 | 6 | 13 | 3.665217 | 0 | 2.954951 | 2.950282 | 12.58151 | 10.25674
2018-03-08 01:35 | 124723.9 | 300.0022 | 6 | 14 | 3.664346 | 0 | 2.949728 | 2.951776 | 12.55972 | 10.25776
2018-03-08 04:02 | 133568.6 | 300.0023 | 6 | 15 | 3.665479 | 0 | 2.952623 | 2.947426 | 12.57229 | 10.24397
2018-03-08 06:30 | 142444.2 | 300.003 | 6 | 16 | 3.665649 | 0 | 2.948804 | 2.947408 | 12.55873 | 10.24622
2018-03-08 08:58 | 151303.9 | 300.0014 | 6 | 17 | 3.664044 | 0 | 2.947241 | 2.950883 | 12.55192 | 10.25679
2018-03-08 11:25 | 160163.5 | 300.0015 | 6 | 18 | 3.665908 | 0 | 2.951434 | 2.944315 | 12.56881 | 10.23323
2018-03-08 17:14 | 169029.3 | 300.0032 | 6 | 19 | 3.664756 | 0 | 2.750139 | 2.948294 | 11.72676 | 10.24622
2018-03-08 19:43 | 177918.3 | 300.0031 | 6 | 20 | 3.665725 | 0 | 2.94934 | 2.944733 | 12.56452 | 10.23779
2018-03-08 22:10 | 186773.4 | 300.0022 | 6 | 21 | 3.665541 | 0 | 2.944853 | 2.945784 | 12.54416 | 10.23659
2018-03-09 00:37 | 195603.8 | 300.0014 | 6 | 22 | 3.664782 | 0 | 2.945687 | 2.946471 | 12.54961 | 10.23997
2018-03-09 03:05 | 204461.3 | 300.0016 | 6 | 23 | 3.665904 | 0 | 2.947023 | 2.942174 | 12.55688 | 10.22755
2018-03-09 05:33 | 213337.8 | 300.0023 | 6 | 24 | 3.665684 | 0 | 2.942921 | 2.943802 | 12.5392 | 10.23053
2018-03-09 08:00 | 222169.9 | 300.0005 | 6 | 25 | 3.664635 | 0 | 2.943563 | 2.944821 | 12.54229 | 10.23094
2018-03-09 10:27 | 231003.5 | 300.0015 | 6 | 26 | 3.665803 | 0 | 2.945332 | 2.940562 | 12.55128 | 10.22191
2018-03-09 12:55 | 239877.4 | 300.0031 | 6 | 27 | 3.665524 | 0 | 2.941535 | 2.942736 | 12.53517 | 10.22892
2018-03-09 15:22 | 248712.4 | 300.0018 | 6 | 28 | 3.664138 | 0 | 2.942571 | 2.945083 | 12.53929 | 10.23285
2018-03-09 17:50 | 257579.7 | 300.0021 | 6 | 29 | 3.666133 | 0 | 2.946285 | 2.939139 | 12.55561 | 10.21532
2018-03-09 20:18 | 266455.8 | 300.0032 | 6 | 30 | 3.665775 | 0 | 2.939284 | 2.940469 | 12.52767 | 10.22001
2018-03-09 22:46 | 275312.5 | 300.0022 | 6 | 31 | 3.664525 | 0 | 2.940634 | 2.942268 | 12.53216 | 10.22295
2018-03-10 01:14 | 284190.8 | 300.0022 | 6 | 32 | 3.66634 | 0 | 2.943556 | 2.937453 | 12.54446 | 10.20794
2018-03-10 03:41 | 293048.9 | 300.003 | 6 | 33 | 3.665542 | 0 | 2.93731 | 2.939806 | 12.52003 | 10.21488
2018-03-10 06:09 | 301928.1 | 300.0006 | 6 | 34 | 3.665292 | 0 | 2.940333 | 2.938904 | 12.5323 | 10.21393
2018-03-10 08:38 | 310830.4 | 300.0021 | 6 | 35 | 3.665977 | 0 | 2.94012 | 2.938133 | 12.531 | 10.20978
2018-03-10 11:06 | 319694.8 | 300.0019 | 6 | 36 | 3.66453 | 0 | 2.937953 | 2.940863 | 12.52229 | 10.21976
2018-03-10 13:34 | 328595.6 | 300.0022 | 6 | 37 | 3.66547 | 0 | 2.941788 | 2.937802 | 12.53835 | 10.21242
2018-03-10 16:02 | 337476.6 | 300.0017 | 6 | 38 | 3.665236 | 0 | 2.937656 | 2.938654 | 12.52117 | 10.213
2018-03-10 18:30 | 346346.2 | 300.0038 | 6 | 39 | 3.665197 | 0 | 2.939162 | 2.937488 | 12.52712 | 10.20785
2018-03-10 20:58 | 355259.2 | 300.0016 | 6 | 40 | 3.665692 | 0 | 2.939121 | 2.937217 | 12.52792 | 10.21045
2018-03-10 23:27 | 364156.7 | 300.0021 | 6 | 41 | 3.664042 | 0 | 2.936875 | 2.940476 | 12.5175 | 10.21895
2018-03-11 01:55 | 373062.5 | 300.0013 | 6 | 42 | 3.665996 | 0 | 2.941162 | 2.93417 | 12.53519 | 10.19531
2018-03-11 04:23 | 381949.6 | 300.003 | 6 | 43 | 3.665251 | 0 | 2.93439 | 2.936537 | 12.50878 | 10.20384
2018-03-11 06:52 | 390861.1 | 300.0016 | 6 | 44 | 3.66605 | 0 | 2.936951 | 2.932895 | 12.52034 | 10.19243
2018-03-11 09:20 | 399752.3 | 300.0038 | 6 | 45 | 3.665854 | 0 | 2.933014 | 2.933664 | 12.50341 | 10.19331
2018-03-11 11:48 | 408643.6 | 300.0024 | 6 | 46 | 3.664954 | 0 | 2.934503 | 2.935243 | 12.509 | 10.20034
2018-03-11 14:17 | 417583.4 | 300.0015 | 6 | 47 | 3.665896 | 0 | 2.936742 | 2.932238 | 12.51907 | 10.19181
2018-03-11 16:46 | 426496.1 | 300.0006 | 6 | 48 | 3.664563 | 0 | 2.933323 | 2.935835 | 12.50477 | 10.20006
2018-03-11 19:15 | 435439.6 | 300.0023 | 6 | 49 | 3.665858 | 0 | 2.937135 | 2.933141 | 12.52042 | 10.19219
2018-03-11 21:43 | 444356.6 | 300.0007 | 6 | 50 | 3.664817 | 0 | 2.9334 | 2.935227 | 12.50583 | 10.19898
2018-03-11 22:08 | 445854.6 | 1497.9552 | 8 | 51 | 4.2 | 3.259846 | 1.356376 | 0 | 5.528378 | 0

## Channel_116_1
Date_Time | Test_Time(s) | Step_Time(s) | Step_Index | Cycle_Index | Voltage(V) | Current(A) | Charge_Capacity(Ah) | Discharge_Capacity(Ah) | Charge_Energy(Wh) | Discharge_Energy(Wh) | Internal Resistance(Ohm)
2018-03-06 14:56 | 10.0005 | 10.0003 | 1 | 1 | 3.429439 | 0 | 0 | 0 | 0 | 0
2018-03-06 14:56 | 10.0026 | 10.0024 | 1 | 1 | 3.42944 | 0 | 0 | 0 | 0 | 0
2018-03-06 14:58 | 130.0802 | 120.0009 | 2 | 1 | 4.105094 | 4.889977 | 0.1623959 | 2.512e-09 | 0.6489019 | 8.614e-09
2018-03-06 15:00 | 250.0794 | 240.0001 | 2 | 1 | 4.129347 | 4.890068 | 0.3253847 | 2.512e-09 | 1.31971 | 8.614e-09
2018-03-06 15:02 | 370.0794 | 360.0001 | 2 | 1 | 4.159887 | 4.890131 | 0.488394 | 2.512e-09 | 1.99537 | 8.614e-09
2018-03-06 15:04 | 490.0802 | 480.0009 | 2 | 1 | 4.186157 | 4.890106 | 0.6513863 | 2.512e-09 | 2.675564 | 8.614e-09
2018-03-06 15:06 | 610.0802 | 600.0009 | 2 | 1 | 4.200161 | 4.736965 | 0.8132109 | 2.512e-09 | 3.35462 | 8.614e-09
2018-03-06 15:08 | 730.0793 | 720 | 2 | 1 | 4.200187 | 4.423994 | 0.9658486 | 2.512e-09 | 3.995722 | 8.614e-09
2018-03-06 15:10 | 850.0794 | 840.0001 | 2 | 1 | 4.200119 | 4.12616 | 1.108286 | 2.512e-09 | 4.59398 | 8.614e-09
2018-03-06 15:12 | 970.0802 | 960.0009 | 2 | 1 | 4.20012 | 3.833103 | 1.240953 | 2.512e-09 | 5.151203 | 8.614e-09
2018-03-06 15:14 | 1090.0794 | 1080.0001 | 2 | 1 | 4.200177 | 3.532562 | 1.36366 | 2.512e-09 | 5.666587 | 8.614e-09
2018-03-06 15:16 | 1210.0804 | 1200.0011 | 2 | 1 | 4.200189 | 3.267279 | 1.476857 | 2.512e-09 | 6.142033 | 8.614e-09
2018-03-06 15:16 | 1212.8225 | 1202.7432 | 2 | 1 | 4.200091 | 3.259991 | 1.479341 | 2.512e-09 | 6.152464 | 8.614e-09
2018-03-06 15:18 | 1332.834716 | 120.0001 | 3 | 1 | 4.219018 | 3.260164 | 1.587622 | 3.293e-09 | 6.608179 | 1.178e-08
2018-03-06 15:20 | 1452.835516 | 240.0009 | 3 | 1 | 4.241406 | 3.260197 | 1.696283 | 3.293e-09 | 7.067805 | 1.178e-08
2018-03-06 15:22 | 1572.835516 | 360.0009 | 3 | 1 | 4.267627 | 3.25993 | 1.80495 | 3.293e-09 | 7.530078 | 1.178e-08
2018-03-06 15:24 | 1692.835616 | 480.001 | 3 | 1 | 4.297303 | 3.26016 | 1.913607 | 3.293e-09 | 7.99539 | 1.178e-08
2018-03-06 15:26 | 1812.835516 | 600.0009 | 3 | 1 | 4.32795 | 3.259892 | 2.022266 | 3.293e-09 | 8.463979 | 1.178e-08
2018-03-06 15:28 | 1932.835516 | 720.0009 | 3 | 1 | 4.360392 | 3.259853 | 2.130931 | 3.293e-09 | 8.936022 | 1.178e-08
2018-03-06 15:30 | 2052.836416 | 840.0018 | 3 | 1 | 4.396235 | 3.260002 | 2.239583 | 3.293e-09 | 9.411698 | 1.178e-08
2018-03-06 15:32 | 2172.835516 | 960.0009 | 3 | 1 | 4.400138 | 2.823345 | 2.341172 | 3.293e-09 | 9.858688 | 1.178e-08
2018-03-06 15:34 | 2292.834816 | 1080.0002 | 3 | 1 | 4.400142 | 2.46578 | 2.429143 | 3.293e-09 | 10.24577 | 1.178e-08
2018-03-06 15:36 | 2412.835516 | 1200.0009 | 3 | 1 | 4.40019 | 2.161901 | 2.50611 | 3.293e-09 | 10.58444 | 1.178e-08
2018-03-06 15:38 | 2532.835516 | 1320.0009 | 3 | 1 | 4.400135 | 1.900816 | 2.573723 | 3.293e-09 | 10.88195 | 1.178e-08
2018-03-06 15:40 | 2652.834716 | 1440.0001 | 3 | 1 | 4.400119 | 1.664351 | 2.633082 | 3.293e-09 | 11.14314 | 1.178e-08
2018-03-06 15:42 | 2772.835516 | 1560.0009 | 3 | 1 | 4.400123 | 1.457416 | 2.684983 | 3.293e-09 | 11.37151 | 1.178e-08
2018-03-06 15:44 | 2892.834816 | 1680.0002 | 3 | 1 | 4.4001 | 1.289989 | 2.730697 | 3.293e-09 | 11.57265 | 1.178e-08
2018-03-06 15:46 | 3012.835416 | 1800.0008 | 3 | 1 | 4.400077 | 1.149232 | 2.771283 | 3.293e-09 | 11.75123 | 1.178e-08
2018-03-06 15:48 | 3132.834816 | 1920.0002 | 3 | 1 | 4.400064 | 1.024035 | 2.807469 | 3.293e-09 | 11.91046 | 1.178e-08
2018-03-06 15:50 | 3252.834616 | 2040 | 3 | 1 | 4.400025 | 0.9073563 | 2.839624 | 3.293e-09 | 12.05194 | 1.178e-08
2018-03-06 15:52 | 3372.834816 | 2160.0002 | 3 | 1 | 4.400096 | 0.8127651 | 2.86823 | 3.293e-09 | 12.1778 | 1.178e-08
2018-03-06 15:54 | 3492.835516 | 2280.0009 | 3 | 1 | 4.400044 | 0.7301054 | 2.893904 | 3.293e-09 | 12.29077 | 1.178e-08
2018-03-06 15:56 | 3612.835516 | 2400.0009 | 3 | 1 | 4.400058 | 0.6613607 | 2.917099 | 3.293e-09 | 12.39283 | 1.178e-08
2018-03-06 15:58 | 3732.834816 | 2520.0002 | 3 | 1 | 4.400047 | 0.5968885 | 2.938061 | 3.293e-09 | 12.48506 | 1.178e-08
2018-03-06 16:00 | 3852.835416 | 2640.0008 | 3 | 1 | 4.400063 | 0.5376329 | 2.956919 | 3.293e-09 | 12.56804 | 1.178e-08
2018-03-06 16:02 | 3972.836516 | 2760.0019 | 3 | 1 | 4.400071 | 0.4899673 | 2.974015 | 3.293e-09 | 12.64327 | 1.178e-08
2018-03-06 16:04 | 4092.835516 | 2880.0009 | 3 | 1 | 4.400026 | 0.4484186 | 2.989629 | 3.293e-09 | 12.71196 | 1.178e-08
2018-03-06 16:06 | 4212.835516 | 3000.0009 | 3 | 1 | 4.400068 | 0.4116755 | 3.003949 | 3.293e-09 | 12.77497 | 1.178e-08
2018-03-06 16:08 | 4332.835616 | 3120.001 | 3 | 1 | 4.400008 | 0.3729734 | 3.017025 | 3.293e-09 | 12.83251 | 1.178e-08
2018-03-06 16:10 | 4452.834816 | 3240.0002 | 3 | 1 | 4.399954 | 0.3420582 | 3.02896 | 3.293e-09 | 12.88502 | 1.178e-08
2018-03-06 16:12 | 4572.835616 | 3360.001 | 3 | 1 | 4.40002 | 0.3171444 | 3.039955 | 3.293e-09 | 12.9334 | 1.178e-08
2018-03-06 16:14 | 4692.834816 | 3480.0002 | 3 | 1 | 4.400023 | 0.2944784 | 3.050149 | 3.293e-09 | 12.97826 | 1.178e-08
2018-03-06 16:16 | 4812.835516 | 3600.0009 | 3 | 1 | 4.400041 | 0.2721024 | 3.059594 | 3.293e-09 | 13.01982 | 1.178e-08
2018-03-06 16:18 | 4932.835516 | 3720.0009 | 3 | 1 | 4.399977 | 0.2496891 | 3.06828 | 3.293e-09 | 13.05803 | 1.178e-08
2018-03-06 16:20 | 5052.835616 | 3840.001 | 3 | 1 | 4.400052 | 0.2333822 | 3.076328 | 3.293e-09 | 13.09344 | 1.178e-08
2018-03-06 16:22 | 5172.836416 | 3960.0018 | 3 | 1 | 4.400021 | 0.2183256 | 3.083826 | 3.293e-09 | 13.12644 | 1.178e-08
2018-03-06 16:24 | 5292.835516 | 4080.0009 | 3 | 1 | 4.399972 | 0.2030859 | 3.090839 | 3.293e-09 | 13.15729 | 1.178e-08
2018-03-06 16:26 | 5412.835516 | 4200.0009 | 3 | 1 | 4.40006 | 0.1885395 | 3.097359 | 3.293e-09 | 13.18598 | 1.178e-08
2018-03-06 16:28 | 5532.835416 | 4320.0008 | 3 | 1 | 4.400053 | 0.1750793 | 3.103398 | 3.293e-09 | 13.21255 | 1.178e-08
2018-03-06 16:30 | 5652.835616 | 4440.001 | 3 | 1 | 4.400025 | 0.1642294 | 3.109042 | 3.293e-09 | 13.23739 | 1.178e-08
2018-03-06 16:32 | 5772.835516 | 4560.0009 | 3 | 1 | 4.399968 | 0.1542377 | 3.114348 | 3.293e-09 | 13.26073 | 1.178e-08
2018-03-06 16:34 | 5892.834816 | 4680.0002 | 3 | 1 | 4.399971 | 0.1438036 | 3.119328 | 3.293e-09 | 13.28265 | 1.178e-08
2018-03-06 16:36 | 6012.836416 | 4800.0018 | 3 | 1 | 4.399954 | 0.1331797 | 3.123955 | 3.293e-09 | 13.30301 | 1.178e-08
2018-03-06 16:38 | 6132.834816 | 4920.0002 | 3 | 1 | 4.400077 | 0.1269865 | 3.128282 | 3.293e-09 | 13.32204 | 1.178e-08
2018-03-06 16:40 | 6252.835616 | 5040.001 | 3 | 1 | 4.39998 | 0.1185617 | 3.132358 | 3.293e-09 | 13.33998 | 1.178e-08
2018-03-06 16:42 | 6372.834816 | 5160.0002 | 3 | 1 | 4.399998 | 0.1118917 | 3.136204 | 3.293e-09 | 13.3569 | 1.178e-08
2018-03-06 16:44 | 6492.834816 | 5280.0002 | 3 | 1 | 4.399974 | 0.103426 | 3.139805 | 3.293e-09 | 13.37274 | 1.178e-08
2018-03-06 16:46 | 6612.835516 | 5400.0009 | 3 | 1 | 4.400026 | 0.09843254 | 3.143162 | 3.293e-09 | 13.38752 | 1.178e-08
2018-03-06 16:48 | 6732.834816 | 5520.0002 | 3 | 1 | 4.399936 | 0.09115601 | 3.146321 | 3.293e-09 | 13.40141 | 1.178e-08
2018-03-06 16:50 | 6852.834816 | 5640.0002 | 3 | 1 | 4.400036 | 0.08778095 | 3.149317 | 3.293e-09 | 13.4146 | 1.178e-08
2018-03-06 16:52 | 6972.835616 | 5760.001 | 3 | 1 | 4.400022 | 0.08281994 | 3.152147 | 3.293e-09 | 13.42705 | 1.178e-08
2018-03-06 16:52 | 6978.557816 | 5765.7232 | 3 | 1 | 4.399995 | 0.0814991 | 3.152278 | 3.293e-09 | 13.42763 | 1.178e-08
2018-03-06 16:54 | 7098.602584 | 120.0007 | 4 | 1 | 4.391621 | 0 | 3.152278 | 3.293e-09 | 13.42763 | 1.178e-08
2018-03-06 16:56 | 7218.601984 | 240.0001 | 4 | 1 | 4.390725 | 0 | 3.152278 | 3.293e-09 | 13.42763 | 1.178e-08
2018-03-06 16:57 | 7278.604084 | 300.0022 | 4 | 1 | 4.390364 | 0 | 3.152278 | 3.293e-09 | 13.42763 | 1.178e-08
2018-03-06 16:59 | 7398.683712 | 120.0018 | 5 | 1 | 3.797187 | -6.520105 | 3.152278 | 0.2173167 | 13.42763 | 0.8360357
2018-03-06 17:01 | 7518.682112 | 240.0002 | 5 | 1 | 3.743257 | -6.52008 | 3.152278 | 0.4346331 | 13.42763 | 1.6558
2018-03-06 17:03 | 7638.682812 | 360.0009 | 5 | 1 | 3.675934 | -6.520103 | 3.152278 | 0.6519511 | 13.42763 | 2.461977
2018-03-06 17:05 | 7758.682912 | 480.001 | 5 | 1 | 3.609562 | -6.520033 | 3.152278 | 0.8692877 | 13.42763 | 3.253677
2018-03-06 17:07 | 7878.682812 | 600.0009 | 5 | 1 | 3.545895 | -6.520068 | 3.152278 | 1.086601 | 13.42763 | 4.03105
2018-03-06 17:09 | 7998.682912 | 720.001 | 5 | 1 | 3.4877 | -6.520061 | 3.152278 | 1.303937 | 13.42763 | 4.795275
2018-03-06 17:11 | 8118.682912 | 840.001 | 5 | 1 | 3.435032 | -6.520073 | 3.152278 | 1.521263 | 13.42763 | 5.54737
2018-03-06 17:13 | 8238.682112 | 960.0002 | 5 | 1 | 3.391343 | -6.520066 | 3.152278 | 1.738594 | 13.42763 | 6.289005
2018-03-06 17:15 | 8358.682112 | 1080.0002 | 5 | 1 | 3.353012 | -6.520058 | 3.152278 | 1.955899 | 13.42763 | 7.021716
2018-03-06 17:17 | 8478.682012 | 1200.0001 | 5 | 1 | 3.317436 | -6.52008 | 3.152278 | 2.173231 | 13.42763 | 7.746574
2018-03-06 17:19 | 8598.682912 | 1320.001 | 5 | 1 | 3.278601 | -6.52006 | 3.152278 | 2.390559 | 13.42763 | 8.46346
2018-03-06 17:21 | 8718.682012 | 1440.0001 | 5 | 1 | 3.226783 | -6.520123 | 3.152278 | 2.607881 | 13.42763 | 9.170672
2018-03-06 17:23 | 8838.683012 | 1560.0011 | 5 | 1 | 3.13227 | -6.520065 | 3.152278 | 2.825224 | 13.42763 | 9.863167
2018-03-06 17:24 | 8914.026712 | 1635.3448 | 5 | 1 | 2.999993 | -6.520058 | 3.152278 | 2.961672 | 13.42763 | 10.28267
2018-03-06 17:26 | 9034.071228 | 120.001 | 6 | 1 | 3.630955 | 0 | 3.152278 | 2.961672 | 13.42763 | 10.28267
2018-03-06 17:28 | 9154.071928 | 240.0017 | 6 | 1 | 3.658689 | 0 | 3.152278 | 2.961672 | 13.42763 | 10.28267
2018-03-06 17:29 | 9214.072728 | 300.0025 | 6 | 1 | 3.665557 | 0 | 3.152278 | 2.961672 | 13.42763 | 10.28267
2018-03-06 17:29 | 9214.081076 | 0.0025 | 7 | 2 | 3.665626 | 0 | 0 | 0 | 0 | 0
2018-03-06 17:31 | 9334.159748 | 120.0011 | 2 | 2 | 4.064583 | 4.890091 | 0.1624061 | 0 | 0.6525062 | 0
2018-03-06 17:33 | 9454.158848 | 240.0002 | 2 | 2 | 4.116716 | 4.890064 | 0.3253917 | 0 | 1.319537 | 0
2018-03-06 17:35 | 9574.158848 | 360.0002 | 2 | 2 | 4.147234 | 4.890175 | 0.4883978 | 0 | 1.993303 | 0
2018-03-06 17:37 | 9694.159748 | 480.0011 | 2 | 2 | 4.171016 | 4.890162 | 0.6513793 | 0 | 2.671133 | 0
2018-03-06 17:39 | 9814.159548 | 600.0009 | 2 | 2 | 4.197328 | 4.890099 | 0.8143774 | 0 | 3.353142 | 0
2018-03-06 17:41 | 9934.158848 | 720.0002 | 2 | 2 | 4.200145 | 4.52425 | 0.9717273 | 0 | 4.014015 | 0
2018-03-06 17:43 | 10054.16 | 840.0011 | 2 | 2 | 4.200149 | 4.150229 | 1.116271 | 0 | 4.621125 | 0
2018-03-06 17:45 | 10174.16 | 960.0003 | 2 | 2 | 4.200162 | 3.779503 | 1.248436 | 0 | 5.176238 | 0
2018-03-06 17:47 | 10294.16 | 1080.0011 | 2 | 2 | 4.20015 | 3.400723 | 1.368031 | 0 | 5.678558 | 0
2018-03-06 17:48 | 10343.16 | 1128.9969 | 2 | 2 | 4.200115 | 3.259989 | 1.41335 | 0 | 5.868902 | 0
2018-03-06 17:50 | 10463.1687 | 120.001 | 3 | 2 | 4.224086 | 3.259865 | 1.521628 | 0 | 6.324862 | 0
2018-03-06 17:52 | 10583.1686 | 240.0009 | 3 | 2 | 4.252051 | 3.259857 | 1.630286 | 0 | 6.78535 | 0
2018-03-06 17:54 | 10703.1687 | 360.001 | 3 | 2 | 4.282532 | 3.25988 | 1.738951 | 0 | 7.249033 | 0
2018-03-06 17:56 | 10823.1678 | 480.0001 | 3 | 2 | 4.317356 | 3.259876 | 1.847607 | 0 | 7.716207 | 0
2018-03-06 17:58 | 10943.1679 | 600.0002 | 3 | 2 | 4.353835 | 3.260231 | 1.956262 | 0 | 8.187289 | 0
2018-03-06 18:00 | 11063.1679 | 720.0002 | 3 | 2 | 4.392027 | 3.25988 | 2.064925 | 0 | 8.662449 | 0
2018-03-06 18:02 | 11183.1679 | 840.0002 | 3 | 2 | 4.400186 | 2.873112 | 2.168036 | 0 | 9.116065 | 0
2018-03-06 18:04 | 11303.1687 | 960.001 | 3 | 2 | 4.400182 | 2.489058 | 2.257309 | 0 | 9.508879 | 0
2018-03-06 18:06 | 11423.1678 | 1080.0001 | 3 | 2 | 4.40017 | 2.150169 | 2.334417 | 0 | 9.848168 | 0
2018-03-06 18:08 | 11543.1679 | 1200.0002 | 3 | 2 | 4.400136 | 1.876192 | 2.40138 | 0 | 10.14281 | 0
2018-03-06 18:10 | 11663.1687 | 1320.001 | 3 | 2 | 4.400154 | 1.64732 | 2.459974 | 0 | 10.40063 | 0
2018-03-06 18:12 | 11783.1695 | 1440.0018 | 3 | 2 | 4.400093 | 1.449073 | 2.511506 | 0 | 10.62738 | 0
2018-03-06 18:14 | 11903.168 | 1560.0003 | 3 | 2 | 4.400144 | 1.269543 | 2.556759 | 0 | 10.8265 | 0
2018-03-06 18:16 | 12023.1687 | 1680.001 | 3 | 2 | 4.400131 | 1.119282 | 2.596461 | 0 | 11.00119 | 0
2018-03-06 18:18 | 12143.168 | 1800.0003 | 3 | 2 | 4.40008 | 0.9952326 | 2.631625 | 0 | 11.15592 | 0
2018-03-06 18:20 | 12263.1687 | 1920.001 | 3 | 2 | 4.400093 | 0.889926 | 2.663 | 0 | 11.29397 | 0
2018-03-06 18:22 | 12383.1687 | 2040.001 | 3 | 2 | 4.400081 | 0.794342 | 2.691056 | 0 | 11.41742 | 0
2018-03-06 18:24 | 12503.1687 | 2160.001 | 3 | 2 | 4.400083 | 0.7079983 | 2.716036 | 0 | 11.52733 | 0
2018-03-06 18:26 | 12623.1679 | 2280.0002 | 3 | 2 | 4.400055 | 0.637145 | 2.738409 | 0 | 11.62577 | 0
2018-03-06 18:28 | 12743.168 | 2400.0003 | 3 | 2 | 4.399922 | 0.5758944 | 2.758619 | 0 | 11.7147 | 0
2018-03-06 18:30 | 12863.1679 | 2520.0002 | 3 | 2 | 4.400011 | 0.5246925 | 2.776977 | 0 | 11.79547 | 0
2018-03-06 18:32 | 12983.1687 | 2640.001 | 3 | 2 | 4.399975 | 0.4730701 | 2.793622 | 0 | 11.86871 | 0
2018-03-06 18:34 | 13103.1678 | 2760.0001 | 3 | 2 | 4.400052 | 0.4311867 | 2.808676 | 0 | 11.93495 | 0
2018-03-06 18:36 | 13223.1687 | 2880.001 | 3 | 2 | 4.399966 | 0.3937263 | 2.822412 | 0 | 11.99539 | 0
2018-03-06 18:38 | 13343.1679 | 3000.0002 | 3 | 2 | 4.400083 | 0.3644762 | 2.835043 | 0 | 12.05097 | 0
2018-03-06 18:40 | 13463.1694 | 3120.0017 | 3 | 2 | 4.400071 | 0.3345728 | 2.846671 | 0 | 12.10213 | 0
2018-03-06 18:42 | 13583.1688 | 3240.0011 | 3 | 2 | 4.400052 | 0.305975 | 2.857305 | 0 | 12.14892 | 0
2018-03-06 18:44 | 13703.1687 | 3360.001 | 3 | 2 | 4.40003 | 0.2824192 | 2.867084 | 0 | 12.19194 | 0
2018-03-06 18:46 | 13823.1688 | 3480.0011 | 3 | 2 | 4.400041 | 0.2632475 | 2.876142 | 0 | 12.2318 | 0
2018-03-06 18:48 | 13943.1687 | 3600.001 | 3 | 2 | 4.4 | 0.2443018 | 2.88458 | 0 | 12.26893 | 0
2018-03-06 18:50 | 14063.1679 | 3720.0002 | 3 | 2 | 4.399972 | 0.2243137 | 2.892397 | 0 | 12.30333 | 0
2018-03-06 18:52 | 14183.1679 | 3840.0002 | 3 | 2 | 4.399918 | 0.2067127 | 2.899613 | 0 | 12.33508 | 0
2018-03-06 18:54 | 14303.1687 | 3960.001 | 3 | 2 | 4.400014 | 0.1945629 | 2.906327 | 0 | 12.36462 | 0
2018-03-06 18:56 | 14423.168 | 4080.0003 | 3 | 2 | 4.399933 | 0.181325 | 2.912616 | 0 | 12.39229 | 0
2018-03-06 18:58 | 14543.1679 | 4200.0002 | 3 | 2 | 4.399972 | 0.1702547 | 2.918501 | 0 | 12.41818 | 0
2018-03-06 19:00 | 14663.1687 | 4320.001 | 3 | 2 | 4.400083 | 0.1587067 | 2.92397 | 0 | 12.44224 | 0
2018-03-06 19:02 | 14783.1678 | 4440.0001 | 3 | 2 | 4.399949 | 0.1470623 | 2.92905 | 0 | 12.4646 | 0
2018-03-06 19:04 | 14903.1687 | 4560.001 | 3 | 2 | 4.400012 | 0.1392298 | 2.933823 | 0 | 12.4856 | 0
2018-03-06 19:06 | 15023.1687 | 4680.001 | 3 | 2 | 4.4 | 0.1308098 | 2.938317 | 0 | 12.50537 | 0
2018-03-06 19:08 | 15143.1679 | 4800.0002 | 3 | 2 | 4.399945 | 0.1207352 | 2.942523 | 0 | 12.52388 | 0
2018-03-06 19:10 | 15263.1688 | 4920.0011 | 3 | 2 | 4.40005 | 0.1136036 | 2.946441 | 0 | 12.54112 | 0
2018-03-06 19:12 | 15383.1686 | 5040.0009 | 3 | 2 | 4.39997 | 0.1064768 | 2.950113 | 0 | 12.55728 | 0
2018-03-06 19:14 | 15503.1687 | 5160.001 | 3 | 2 | 4.400001 | 0.1010666 | 2.95358 | 0 | 12.57253 | 0
2018-03-06 19:16 | 15623.1687 | 5280.001 | 3 | 2 | 4.400004 | 0.09543324 | 2.956848 | 0 | 12.58691 | 0
2018-03-06 19:18 | 15743.1688 | 5400.0011 | 3 | 2 | 4.400029 | 0.08855247 | 2.959907 | 0 | 12.60037 | 0
2018-03-06 19:20 | 15863.1679 | 5520.0002 | 3 | 2 | 4.399991 | 0.08285904 | 2.962762 | 0 | 12.61293 | 0
2018-03-06 19:21 | 15893.5349 | 5550.3672 | 3 | 2 | 4.399988 | 0.08149719 | 2.96346 | 0 | 12.616 | 0
2018-03-06 19:23 | 16013.58 | 120.0001 | 4 | 2 | 4.391677 | 0 | 2.96346 | 0 | 12.616 | 0
2018-03-06 19:25 | 16133.58 | 240.001 | 4 | 2 | 4.390759 | 0 | 2.96346 | 0 | 12.616 | 0
2018-03-06 19:26 | 16193.58 | 300.0007 | 4 | 2 | 4.390409 | 0 | 2.96346 | 0 | 12.616 | 0
2018-03-06 19:28 | 16313.66 | 120.0011 | 5 | 2 | 3.802958 | -6.520113 | 2.96346 | 0.217317 | 12.616 | 0.8379218
2018-03-06 19:30 | 16433.66 | 240.001 | 5 | 2 | 3.748057 | -6.520133 | 2.96346 | 0.4346501 | 12.616 | 1.658743
2018-03-06 19:32 | 16553.66 | 360.0011 | 5 | 2 | 3.683424 | -6.520137 | 2.96346 | 0.6519778 | 12.616 | 2.466346
2018-03-06 19:34 | 16673.66 | 480.001 | 5 | 2 | 3.615702 | -6.520157 | 2.96346 | 0.8692839 | 12.616 | 3.259456
2018-03-06 19:36 | 16793.66 | 600.0003 | 5 | 2 | 3.546923 | -6.520159 | 2.96346 | 1.08662 | 12.616 | 4.037757
2018-03-06 19:38 | 16913.66 | 720.001 | 5 | 2 | 3.486673 | -6.520119 | 2.96346 | 1.303937 | 12.616 | 4.801814
2018-03-06 19:40 | 17033.66 | 840.001 | 5 | 2 | 3.43646 | -6.520113 | 2.96346 | 1.521251 | 12.616 | 5.553888
2018-03-06 19:42 | 17153.66 | 960.0011 | 5 | 2 | 3.394614 | -6.520072 | 2.96346 | 1.738591 | 12.616 | 6.296135
2018-03-06 19:44 | 17273.66 | 1080.001 | 5 | 2 | 3.355226 | -6.520127 | 2.96346 | 1.955926 | 12.616 | 7.029666
2018-03-06 19:46 | 17393.66 | 1200.0011 | 5 | 2 | 3.315457 | -6.520181 | 2.96346 | 2.173243 | 12.616 | 7.754425
2018-03-06 19:48 | 17513.66 | 1320.001 | 5 | 2 | 3.276943 | -6.520176 | 2.96346 | 2.390581 | 12.616 | 8.470885
2018-03-06 19:50 | 17633.66 | 1440.0003 | 5 | 2 | 3.230002 | -6.520053 | 2.96346 | 2.607893 | 12.616 | 9.178228
2018-03-06 19:52 | 17753.66 | 1560.001 | 5 | 2 | 3.137577 | -6.52013 | 2.96346 | 2.825222 | 12.616 | 9.871633
2018-03-06 19:53 | 17829.13 | 1635.4737 | 5 | 2 | 2.999995 | -6.520147 | 2.96346 | 2.961924 | 12.616 | 10.2924
2018-03-06 19:55 | 17949.17 | 120.0001 | 6 | 2 | 3.629888 | 0 | 2.96346 | 2.961924 | 12.616 | 10.2924
2018-03-06 19:57 | 18069.17 | 240.0009 | 6 | 2 | 3.657598 | 0 | 2.96346 | 2.961924 | 12.616 | 10.2924
2018-03-06 19:58 | 18129.17 | 300.0016 | 6 | 2 | 3.664344 | 0 | 2.96346 | 2.961924 | 12.616 | 10.2924
2018-03-06 19:58 | 18129.18 | 0.0025 | 7 | 3 | 3.664486 | 0 | 0 | 0 | 0 | 0
2018-03-06 20:00 | 18249.26 | 120.0001 | 2 | 3 | 4.061583 | 4.890106 | 0.1623942 | 2.723e-09 | 0.6520755 | 9.977e-09
2018-03-06 20:02 | 18369.26 | 240.0003 | 2 | 3 | 4.115153 | 4.890085 | 0.325384 | 2.723e-09 | 1.318686 | 9.977e-09
2018-03-06 20:04 | 18489.26 | 360.0002 | 2 | 3 | 4.148685 | 4.890142 | 0.4883912 | 2.723e-09 | 1.992528 | 9.977e-09
2018-03-06 20:06 | 18609.26 | 480.0009 | 2 | 3 | 4.170849 | 4.890036 | 0.651384 | 2.723e-09 | 2.670563 | 9.977e-09
2018-03-06 20:08 | 18729.26 | 600.001 | 2 | 3 | 4.193826 | 4.890114 | 0.8143753 | 2.723e-09 | 3.352208 | 9.977e-09
2018-03-06 20:10 | 18849.26 | 720.0003 | 2 | 3 | 4.200149 | 4.567839 | 0.9732295 | 2.723e-09 | 4.019295 | 9.977e-09
2018-03-06 20:12 | 18969.26 | 840.001 | 2 | 3 | 4.200153 | 4.144064 | 1.118454 | 2.723e-09 | 4.629265 | 9.977e-09
2018-03-06 20:14 | 19089.26 | 960.0019 | 2 | 3 | 4.20014 | 3.758951 | 1.250049 | 2.723e-09 | 5.181988 | 9.977e-09
2018-03-06 20:16 | 19209.26 | 1080.0003 | 2 | 3 | 4.200137 | 3.410555 | 1.369449 | 2.723e-09 | 5.683485 | 9.977e-09
2018-03-06 20:17 | 19265.94 | 1136.6776 | 2 | 3 | 4.20016 | 3.259985 | 1.421948 | 2.723e-09 | 5.903988 | 9.977e-09
2018-03-06 20:19 | 19385.95 | 120.0001 | 3 | 3 | 4.223937 | 3.260107 | 1.530218 | 2.723e-09 | 6.359904 | 9.977e-09
2018-03-06 20:21 | 19505.95 | 240.0002 | 3 | 3 | 4.25451 | 3.259859 | 1.638883 | 2.723e-09 | 6.820519 | 9.977e-09
2018-03-06 20:23 | 19625.95 | 360.0002 | 3 | 3 | 4.286439 | 3.259838 | 1.74755 | 2.723e-09 | 7.284574 | 9.977e-09
2018-03-06 20:25 | 19745.95 | 480.0017 | 3 | 3 | 4.319521 | 3.260202 | 1.856213 | 2.723e-09 | 7.752135 | 9.977e-09
2018-03-06 20:27 | 19865.95 | 600.0003 | 3 | 3 | 4.354519 | 3.260012 | 1.964874 | 2.723e-09 | 8.223365 | 9.977e-09
2018-03-06 20:29 | 19985.95 | 720.0001 | 3 | 3 | 4.393824 | 3.260164 | 2.07354 | 2.723e-09 | 8.698635 | 9.977e-09
2018-03-06 20:31 | 20105.95 | 840.0009 | 3 | 3 | 4.40018 | 2.82506 | 2.175388 | 2.723e-09 | 9.146735 | 9.977e-09
2018-03-06 20:33 | 20225.95 | 960.001 | 3 | 3 | 4.400148 | 2.453604 | 2.263192 | 2.723e-09 | 9.53309 | 9.977e-09
2018-03-06 20:35 | 20345.95 | 1080.0009 | 3 | 3 | 4.400105 | 2.141903 | 2.33963 | 2.723e-09 | 9.869427 | 9.977e-09
2018-03-06 20:37 | 20465.95 | 1200.0002 | 3 | 3 | 4.400137 | 1.869984 | 2.406418 | 2.723e-09 | 10.1633 | 9.977e-09
2018-03-06 20:39 | 20585.95 | 1320.0009 | 3 | 3 | 4.400172 | 1.62491 | 2.464566 | 2.723e-09 | 10.41916 | 9.977e-09
2018-03-06 20:41 | 20705.95 | 1440.0002 | 3 | 3 | 4.400153 | 1.424091 | 2.515253 | 2.723e-09 | 10.64219 | 9.977e-09
2018-03-06 20:43 | 20825.95 | 1560.0002 | 3 | 3 | 4.400126 | 1.257502 | 2.55984 | 2.723e-09 | 10.83838 | 9.977e-09
2018-03-06 20:45 | 20945.95 | 1680.0009 | 3 | 3 | 4.400077 | 1.115453 | 2.599347 | 2.723e-09 | 11.01221 | 9.977e-09
2018-03-06 20:47 | 21065.95 | 1800.0002 | 3 | 3 | 4.400074 | 0.9874477 | 2.634391 | 2.723e-09 | 11.16641 | 9.977e-09
2018-03-06 20:49 | 21185.95 | 1920.0009 | 3 | 3 | 4.400037 | 0.8745317 | 2.665361 | 2.723e-09 | 11.30268 | 9.977e-09
2018-03-06 20:51 | 21305.95 | 2040.001 | 3 | 3 | 4.400086 | 0.783 | 2.692941 | 2.723e-09 | 11.42403 | 9.977e-09
2018-03-06 20:53 | 21425.95 | 2160.001 | 3 | 3 | 4.399981 | 0.7039852 | 2.717692 | 2.723e-09 | 11.53294 | 9.977e-09
2018-03-06 20:55 | 21545.95 | 2280.0017 | 3 | 3 | 4.400036 | 0.6352654 | 2.740019 | 2.723e-09 | 11.63118 | 9.977e-09
2018-03-06 20:57 | 21665.95 | 2400.0009 | 3 | 3 | 4.400064 | 0.570343 | 2.7601 | 2.723e-09 | 11.71953 | 9.977e-09
2018-03-06 20:59 | 21785.95 | 2520.0002 | 3 | 3 | 4.400052 | 0.5161762 | 2.77817 | 2.723e-09 | 11.79904 | 9.977e-09
2018-03-06 21:01 | 21905.95 | 2640.0009 | 3 | 3 | 4.399966 | 0.4692888 | 2.79458 | 2.723e-09 | 11.87125 | 9.977e-09
2018-03-06 21:03 | 22025.95 | 2760.0009 | 3 | 3 | 4.400064 | 0.431283 | 2.80958 | 2.723e-09 | 11.93725 | 9.977e-09
2018-03-06 21:05 | 22145.95 | 2880.0002 | 3 | 3 | 4.399995 | 0.3920755 | 2.823307 | 2.723e-09 | 11.99765 | 9.977e-09
2018-03-06 21:07 | 22265.95 | 3000.0001 | 3 | 3 | 4.400088 | 0.3587685 | 2.835788 | 2.723e-09 | 12.05256 | 9.977e-09
2018-03-06 21:09 | 22385.95 | 3120.0009 | 3 | 3 | 4.400027 | 0.3290281 | 2.84722 | 2.723e-09 | 12.10287 | 9.977e-09
2018-03-06 21:11 | 22505.95 | 3240.0002 | 3 | 3 | 4.400033 | 0.3049784 | 2.857771 | 2.723e-09 | 12.14929 | 9.977e-09
2018-03-06 21:13 | 22625.95 | 3360.0008 | 3 | 3 | 4.400059 | 0.2826786 | 2.867549 | 2.723e-09 | 12.19231 | 9.977e-09
2018-03-06 21:15 | 22745.95 | 3480.0009 | 3 | 3 | 4.400021 | 0.2589931 | 2.87657 | 2.723e-09 | 12.23201 | 9.977e-09
2018-03-06 21:17 | 22865.95 | 3600.0002 | 3 | 3 | 4.399931 | 0.2387924 | 2.884869 | 2.723e-09 | 12.26852 | 9.977e-09
2018-03-06 21:19 | 22985.95 | 3720.001 | 3 | 3 | 4.400022 | 0.2237978 | 2.892579 | 2.723e-09 | 12.30244 | 9.977e-09
2018-03-06 21:21 | 23105.95 | 3840.0009 | 3 | 3 | 4.399991 | 0.2084742 | 2.899779 | 2.723e-09 | 12.33413 | 9.977e-09
2018-03-06 21:23 | 23225.95 | 3960.0017 | 3 | 3 | 4.400028 | 0.1941633 | 2.906496 | 2.723e-09 | 12.36368 | 9.977e-09
2018-03-06 21:25 | 23345.95 | 4080.001 | 3 | 3 | 4.400046 | 0.1802998 | 2.912714 | 2.723e-09 | 12.39104 | 9.977e-09
2018-03-06 21:27 | 23465.95 | 4200.0008 | 3 | 3 | 4.400041 | 0.1679811 | 2.918495 | 2.723e-09 | 12.41648 | 9.977e-09
2018-03-06 21:29 | 23585.95 | 4320.0002 | 3 | 3 | 4.399999 | 0.1576033 | 2.923915 | 2.723e-09 | 12.44033 | 9.977e-09
2018-03-06 21:31 | 23705.95 | 4440.0009 | 3 | 3 | 4.399989 | 0.1480398 | 2.929006 | 2.723e-09 | 12.46272 | 9.977e-09
2018-03-06 21:33 | 23825.95 | 4560.0009 | 3 | 3 | 4.400027 | 0.1371794 | 2.933762 | 2.723e-09 | 12.48365 | 9.977e-09
2018-03-06 21:35 | 23945.95 | 4680.001 | 3 | 3 | 4.400001 | 0.1284981 | 2.938171 | 2.723e-09 | 12.50305 | 9.977e-09
2018-03-06 21:37 | 24065.95 | 4800.0009 | 3 | 3 | 4.399974 | 0.1200781 | 2.942318 | 2.723e-09 | 12.5213 | 9.977e-09
2018-03-06 21:39 | 24185.95 | 4920.001 | 3 | 3 | 4.39994 | 0.1120138 | 2.946225 | 2.723e-09 | 12.53849 | 9.977e-09
2018-03-06 21:41 | 24305.95 | 5040.0001 | 3 | 3 | 4.39998 | 0.1062021 | 2.949898 | 2.723e-09 | 12.55465 | 9.977e-09
2018-03-06 21:43 | 24425.95 | 5160.0009 | 3 | 3 | 4.400019 | 0.0991993 | 2.953321 | 2.723e-09 | 12.56971 | 9.977e-09
2018-03-06 21:45 | 24545.95 | 5280.0001 | 3 | 3 | 4.400002 | 0.09321499 | 2.956524 | 2.723e-09 | 12.5838 | 9.977e-09
2018-03-06 21:47 | 24665.95 | 5400.0001 | 3 | 3 | 4.39992 | 0.0871439 | 2.959552 | 2.723e-09 | 12.59713 | 9.977e-09
2018-03-06 21:49 | 24785.95 | 5520.0001 | 3 | 3 | 4.400005 | 0.08347702 | 2.962424 | 2.723e-09 | 12.60976 | 9.977e-09
2018-03-06 21:50 | 24821.33 | 5555.3847 | 3 | 3 | 4.4 | 0.08149052 | 2.963239 | 2.723e-09 | 12.61335 | 9.977e-09
2018-03-06 21:52 | 24941.38 | 120.001 | 4 | 3 | 4.391828 | 0 | 2.963239 | 2.723e-09 | 12.61335 | 9.977e-09
2018-03-06 21:54 | 25061.38 | 240.0009 | 4 | 3 | 4.390935 | 0 | 2.963239 | 2.723e-09 | 12.61335 | 9.977e-09
2018-03-06 21:55 | 25121.38 | 300.0031 | 4 | 3 | 4.390578 | 0 | 2.963239 | 2.723e-09 | 12.61335 | 9.977e-09
2018-03-06 21:57 | 25241.46 | 120.001 | 5 | 3 | 3.808772 | -6.520159 | 2.963239 | 0.2173 | 12.61335 | 0.8387907
2018-03-06 21:59 | 25361.46 | 240.0002 | 5 | 3 | 3.75185 | -6.520129 | 2.963239 | 0.4346222 | 12.61335 | 1.660672
2018-03-06 22:01 | 25481.46 | 360.001 | 5 | 3 | 3.682268 | -6.520127 | 2.963239 | 0.6519502 | 12.61335 | 2.468586
2018-03-06 22:03 | 25601.46 | 480.0009 | 5 | 3 | 3.613742 | -6.520154 | 2.963239 | 0.8692837 | 12.61335 | 3.261379
2018-03-06 22:05 | 25721.46 | 600.001 | 5 | 3 | 3.548385 | -6.520107 | 2.963239 | 1.086618 | 12.61335 | 4.039578
2018-03-06 22:07 | 25841.46 | 720.0001 | 5 | 3 | 3.489433 | -6.520157 | 2.963239 | 1.303921 | 12.61335 | 4.804115
2018-03-06 22:09 | 25961.46 | 840.0002 | 5 | 3 | 3.437614 | -6.520157 | 2.963239 | 1.521261 | 12.61335 | 5.556805
2018-03-06 22:11 | 26081.46 | 960.0002 | 5 | 3 | 3.392721 | -6.52011 | 2.963239 | 1.738588 | 12.61335 | 6.298842
2018-03-06 22:13 | 26201.46 | 1080.0002 | 5 | 3 | 3.35382 | -6.520045 | 2.963239 | 1.955922 | 12.61335 | 7.031881
2018-03-06 22:15 | 26321.46 | 1200.001 | 5 | 3 | 3.317986 | -6.520109 | 2.963239 | 2.173249 | 12.61335 | 7.756845
2018-03-06 22:17 | 26441.46 | 1320.0009 | 5 | 3 | 3.279865 | -6.520041 | 2.963239 | 2.390574 | 12.61335 | 8.473923
2018-03-06 22:19 | 26561.46 | 1440.0011 | 5 | 3 | 3.22781 | -6.520129 | 2.963239 | 2.607888 | 12.61335 | 9.181353
2018-03-06 22:21 | 26681.46 | 1560.0002 | 5 | 3 | 3.131627 | -6.520068 | 2.963239 | 2.82522 | 12.61335 | 9.873815
2018-03-06 22:22 | 26755.64 | 1634.1761 | 5 | 3 | 3 | -6.520061 | 2.963239 | 2.959557 | 12.61335 | 10.28681
2018-03-06 22:24 | 26875.68 | 120.001 | 6 | 3 | 3.630288 | 0 | 2.963239 | 2.959557 | 12.61335 | 10.28681
2018-03-06 22:26 | 26995.68 | 240.001 | 6 | 3 | 3.65813 | 0 | 2.963239 | 2.959557 | 12.61335 | 10.28681
2018-03-06 22:27 | 27055.68 | 300.0016 | 6 | 3 | 3.665083 | 0 | 2.963239 | 2.959557 | 12.61335 | 10.28681
2018-03-06 22:27 | 27055.68988 | 0.0025 | 7 | 4 | 3.664742 | 0 | 0 | 0 | 0 | 0
2018-03-06 22:29 | 27175.77 | 120.0009 | 2 | 4 | 4.064191 | 4.890141 | 0.1624086 | 4.19e-09 | 0.65241 | 1.5358e-08
2018-03-06 22:31 | 27295.77 | 240.0008 | 2 | 4 | 4.116364 | 4.890095 | 0.3253987 | 4.19e-09 | 1.319399 | 1.5358e-08
2018-03-06 22:33 | 27415.77 | 360.0009 | 2 | 4 | 4.146556 | 4.890053 | 0.488387 | 4.19e-09 | 1.99302 | 1.5358e-08
2018-03-06 22:35 | 27535.77 | 480.0001 | 2 | 4 | 4.168743 | 4.890055 | 0.6513907 | 4.19e-09 | 2.67071 | 1.5358e-08
2018-03-06 22:37 | 27655.77 | 600.0009 | 2 | 4 | 4.195693 | 4.890007 | 0.8143861 | 4.19e-09 | 3.352342 | 1.5358e-08
2018-03-06 22:39 | 27775.77 | 720.0009 | 2 | 4 | 4.200137 | 4.535625 | 0.9722491 | 4.19e-09 | 4.015335 | 1.5358e-08
2018-03-06 22:41 | 27895.77 | 840.0001 | 2 | 4 | 4.200186 | 4.154457 | 1.116985 | 4.19e-09 | 4.62325 | 1.5358e-08
2018-03-06 22:43 | 28015.77 | 960.0009 | 2 | 4 | 4.200173 | 3.784189 | 1.249277 | 4.19e-09 | 5.178901 | 1.5358e-08
2018-03-06 22:45 | 28135.77 | 1080 | 2 | 4 | 4.200162 | 3.409979 | 1.369206 | 4.19e-09 | 5.68262 | 1.5358e-08
2018-03-06 22:46 | 28185.53 | 1129.7655 | 2 | 4 | 4.20013 | 3.259995 | 1.41529 | 4.19e-09 | 5.876182 | 1.5358e-08
2018-03-06 22:48 | 28305.55 | 120.0009 | 3 | 4 | 4.224783 | 3.259855 | 1.523576 | 4.19e-09 | 6.332219 | 1.5358e-08
2018-03-06 22:50 | 28425.55 | 240.0001 | 3 | 4 | 4.25304 | 3.259819 | 1.632237 | 4.19e-09 | 6.792809 | 1.5358e-08
2018-03-06 22:52 | 28545.55 | 360.0001 | 3 | 4 | 4.283164 | 3.260092 | 1.740893 | 4.19e-09 | 7.256536 | 1.5358e-08
2018-03-06 22:54 | 28665.55 | 480.0001 | 3 | 4 | 4.317222 | 3.259821 | 1.849557 | 4.19e-09 | 7.723762 | 1.5358e-08
2018-03-06 22:56 | 28785.55 | 600.001 | 3 | 4 | 4.354583 | 3.259861 | 1.958217 | 4.19e-09 | 8.194899 | 1.5358e-08
2018-03-06 22:58 | 28905.55 | 720.0009 | 3 | 4 | 4.393137 | 3.259794 | 2.066879 | 4.19e-09 | 8.670158 | 1.5358e-08
2018-03-06 23:00 | 29025.55 | 840.0009 | 3 | 4 | 4.400182 | 2.861668 | 2.169549 | 4.19e-09 | 9.121856 | 1.5358e-08
2018-03-06 23:02 | 29145.55 | 960.0001 | 3 | 4 | 4.400112 | 2.483486 | 2.258507 | 4.19e-09 | 9.513287 | 1.5358e-08
2018-03-06 23:04 | 29265.55 | 1080.0026 | 3 | 4 | 4.400128 | 2.144083 | 2.335511 | 4.19e-09 | 9.852118 | 1.5358e-08
2018-03-06 23:06 | 29385.55 | 1200.001 | 3 | 4 | 4.400196 | 1.867988 | 2.40221 | 4.19e-09 | 10.1456 | 1.5358e-08
2018-03-06 23:08 | 29505.55 | 1320.0001 | 3 | 4 | 4.400085 | 1.636268 | 2.460481 | 4.19e-09 | 10.402 | 1.5358e-08
2018-03-06 23:10 | 29625.55 | 1440.001 | 3 | 4 | 4.400116 | 1.440856 | 2.51171 | 4.19e-09 | 10.62742 | 1.5358e-08
2018-03-06 23:12 | 29745.55 | 1560.0001 | 3 | 4 | 4.400051 | 1.264565 | 2.556773 | 4.19e-09 | 10.8257 | 1.5358e-08
2018-03-06 23:14 | 29865.55 | 1680.0009 | 3 | 4 | 4.400151 | 1.113466 | 2.596298 | 4.19e-09 | 10.99961 | 1.5358e-08
2018-03-06 23:16 | 29985.55 | 1800.0002 | 3 | 4 | 4.400024 | 0.9870768 | 2.631233 | 4.19e-09 | 11.15333 | 1.5358e-08
2018-03-06 23:18 | 30105.55 | 1920.0026 | 3 | 4 | 4.400068 | 0.8835917 | 2.662364 | 4.19e-09 | 11.2903 | 1.5358e-08
2018-03-06 23:20 | 30225.55 | 2040.0025 | 3 | 4 | 4.400041 | 0.7900057 | 2.690233 | 4.19e-09 | 11.41293 | 1.5358e-08
2018-03-06 23:22 | 30345.55 | 2160.001 | 3 | 4 | 4.400069 | 0.7036924 | 2.715095 | 4.19e-09 | 11.52233 | 1.5358e-08
2018-03-06 23:24 | 30465.55 | 2280.001 | 3 | 4 | 4.400003 | 0.6310472 | 2.737311 | 4.19e-09 | 11.62008 | 1.5358e-08
2018-03-06 23:26 | 30585.55 | 2400.0001 | 3 | 4 | 4.400028 | 0.5719614 | 2.757347 | 4.19e-09 | 11.70824 | 1.5358e-08
2018-03-06 23:28 | 30705.55 | 2520.0009 | 3 | 4 | 4.400017 | 0.5205126 | 2.775546 | 4.19e-09 | 11.78831 | 1.5358e-08
2018-03-06 23:30 | 30825.55 | 2640.001 | 3 | 4 | 4.400036 | 0.471549 | 2.792081 | 4.19e-09 | 11.86107 | 1.5358e-08
2018-03-06 23:32 | 30945.55 | 2760.0001 | 3 | 4 | 4.400075 | 0.4275503 | 2.807031 | 4.19e-09 | 11.92685 | 1.5358e-08
2018-03-06 23:34 | 31065.55 | 2880.0011 | 3 | 4 | 4.400023 | 0.3905039 | 2.820648 | 4.19e-09 | 11.98676 | 1.5358e-08
2018-03-06 23:36 | 31185.55 | 3000.0001 | 3 | 4 | 4.400009 | 0.3601084 | 2.833151 | 4.19e-09 | 12.04178 | 1.5358e-08
2018-03-06 23:38 | 31305.55 | 3120.0001 | 3 | 4 | 4.399986 | 0.3307676 | 2.844677 | 4.19e-09 | 12.09249 | 1.5358e-08
2018-03-06 23:40 | 31425.55 | 3240.0002 | 3 | 4 | 4.399955 | 0.3021297 | 2.85525 | 4.19e-09 | 12.13901 | 1.5358e-08
2018-03-06 23:42 | 31545.55 | 3360.0002 | 3 | 4 | 4.399928 | 0.2786217 | 2.864939 | 4.19e-09 | 12.18164 | 1.5358e-08
2018-03-06 23:44 | 31665.55 | 3480.0002 | 3 | 4 | 4.400021 | 0.2585382 | 2.873906 | 4.19e-09 | 12.2211 | 1.5358e-08
2018-03-06 23:46 | 31785.55 | 3600.0026 | 3 | 4 | 4.400013 | 0.2419186 | 2.882248 | 4.19e-09 | 12.2578 | 1.5358e-08
2018-03-06 23:48 | 31905.55 | 3720.001 | 3 | 4 | 4.400017 | 0.2235641 | 2.889993 | 4.19e-09 | 12.29188 | 1.5358e-08
2018-03-06 23:50 | 32025.55 | 3840.001 | 3 | 4 | 4.400025 | 0.2063427 | 2.897141 | 4.19e-09 | 12.32333 | 1.5358e-08
2018-03-06 23:52 | 32145.55 | 3960.0002 | 3 | 4 | 4.400012 | 0.1922741 | 2.903769 | 4.19e-09 | 12.3525 | 1.5358e-08
2018-03-06 23:54 | 32265.55 | 4080.0001 | 3 | 4 | 4.400053 | 0.1809673 | 2.909968 | 4.19e-09 | 12.37977 | 1.5358e-08
2018-03-06 23:56 | 32385.55 | 4200.0001 | 3 | 4 | 4.400028 | 0.1682796 | 2.915778 | 4.19e-09 | 12.40534 | 1.5358e-08
2018-03-06 23:58 | 32505.55 | 4320.0002 | 3 | 4 | 4.400001 | 0.1561136 | 2.921181 | 4.19e-09 | 12.42911 | 1.5358e-08
2018-03-07 | 32625.55 | 4440 | 3 | 4 | 4.39994 | 0.144558 | 2.926193 | 4.19e-09 | 12.45116 | 1.5358e-08
2018-03-07 00:02 | 32745.55 | 4560.001 | 3 | 4 | 4.400085 | 0.1374836 | 2.930891 | 4.19e-09 | 12.47183 | 1.5358e-08
2018-03-07 00:04 | 32865.55 | 4680.001 | 3 | 4 | 4.399981 | 0.128355 | 2.935315 | 4.19e-09 | 12.4913 | 1.5358e-08
2018-03-07 00:06 | 32985.55 | 4800.001 | 3 | 4 | 4.400083 | 0.1213131 | 2.939471 | 4.19e-09 | 12.50958 | 1.5358e-08
2018-03-07 00:08 | 33105.55 | 4920.001 | 3 | 4 | 4.399992 | 0.111475 | 2.943332 | 4.19e-09 | 12.52657 | 1.5358e-08
2018-03-07 00:10 | 33225.55 | 5040.001 | 3 | 4 | 4.40003 | 0.1058245 | 2.946944 | 4.19e-09 | 12.54247 | 1.5358e-08
2018-03-07 00:12 | 33345.55 | 5160.0002 | 3 | 4 | 4.400002 | 0.09946156 | 2.950354 | 4.19e-09 | 12.55747 | 1.5358e-08
2018-03-07 00:14 | 33465.55 | 5280.0001 | 3 | 4 | 4.400002 | 0.09339809 | 2.953576 | 4.19e-09 | 12.57165 | 1.5358e-08
2018-03-07 00:16 | 33585.55 | 5400.001 | 3 | 4 | 4.400051 | 0.08744812 | 2.956592 | 4.19e-09 | 12.58492 | 1.5358e-08
2018-03-07 00:18 | 33696.47 | 5510.9256 | 3 | 4 | 4.399953 | 0.08149242 | 2.959202 | 4.19e-09 | 12.5964 | 1.5358e-08
2018-03-07 00:20 | 33816.52 | 120.0018 | 4 | 4 | 4.391718 | 0 | 2.959202 | 4.19e-09 | 12.5964 | 1.5358e-08
2018-03-07 00:22 | 33936.52 | 240.0011 | 4 | 4 | 4.390776 | 0 | 2.959202 | 4.19e-09 | 12.5964 | 1.5358e-08
2018-03-07 00:23 | 33996.52 | 300.0016 | 4 | 4 | 4.390404 | 0 | 2.959202 | 4.19e-09 | 12.5964 | 1.5358e-08
2018-03-07 00:25 | 34116.59 | 120.001 | 5 | 4 | 3.807204 | -6.520151 | 2.959202 | 0.2173183 | 12.5964 | 0.8391483
2018-03-07 00:27 | 34236.59 | 240.0002 | 5 | 4 | 3.749426 | -6.520164 | 2.959202 | 0.4346422 | 12.5964 | 1.660437
2018-03-07 00:29 | 34356.59 | 360.0003 | 5 | 4 | 3.683374 | -6.520167 | 2.959202 | 0.6519739 | 12.5964 | 2.468238
2018-03-07 00:31 | 34476.59 | 480.0002 | 5 | 4 | 3.615735 | -6.520125 | 2.959202 | 0.8692776 | 12.5964 | 3.261314
2018-03-07 00:33 | 34596.6 | 600.0026 | 5 | 4 | 3.5489 | -6.519729 | 2.959202 | 1.086614 | 12.5964 | 4.039834
2018-03-07 00:35 | 34716.59 | 720.0002 | 5 | 4 | 3.486175 | -6.520113 | 2.959202 | 1.303945 | 12.5964 | 4.804121
2018-03-07 00:37 | 34836.59 | 840.0003 | 5 | 4 | 3.435269 | -6.520112 | 2.959202 | 1.521267 | 12.5964 | 5.556006
2018-03-07 00:39 | 34956.59 | 960.001 | 5 | 4 | 3.393017 | -6.520159 | 2.959202 | 1.738605 | 12.5964 | 6.297892
2018-03-07 00:41 | 35076.59 | 1080.0001 | 5 | 4 | 3.355132 | -6.520159 | 2.959202 | 1.955926 | 12.5964 | 7.031105
2018-03-07 00:43 | 35196.59 | 1200.0002 | 5 | 4 | 3.31587 | -6.51992 | 2.959202 | 2.173252 | 12.5964 | 7.756061
2018-03-07 00:45 | 35316.59 | 1320.0002 | 5 | 4 | 3.275867 | -6.520107 | 2.959202 | 2.39056 | 12.5964 | 8.472295
2018-03-07 00:47 | 35436.59 | 1440.001 | 5 | 4 | 3.227315 | -6.520152 | 2.959202 | 2.607904 | 12.5964 | 9.179317
2018-03-07 00:49 | 35556.59 | 1560.001 | 5 | 4 | 3.135706 | -6.520171 | 2.959202 | 2.825224 | 12.5964 | 9.872171
2018-03-07 00:50 | 35632.19 | 1635.596 | 5 | 4 | 2.99999 | -6.520176 | 2.959202 | 2.962128 | 12.5964 | 10.2934
2018-03-07 00:52 | 35752.23 | 119.9998 | 6 | 4 | 3.628549 | 0 | 2.959202 | 2.962128 | 12.5964 | 10.2934
2018-03-07 00:54 | 35872.24 | 240.0007 | 6 | 4 | 3.656474 | 0 | 2.959202 | 2.962128 | 12.5964 | 10.2934
2018-03-07 00:55 | 35932.23 | 300.0005 | 6 | 4 | 3.663299 | 0 | 2.959202 | 2.962128 | 12.5964 | 10.2934
2018-03-07 00:55 | 35932.24402 | 0.0024 | 7 | 5 | 3.663339 | 0 | 0 | 0 | 0 | 0
2018-03-07 00:57 | 36052.32 | 120.0011 | 2 | 5 | 4.063173 | 4.890055 | 0.1623934 | 3.503e-09 | 0.6523433 | 1.2834e-08
2018-03-07 00:59 | 36172.32 | 240.001 | 2 | 5 | 4.114805 | 4.890131 | 0.3253803 | 3.503e-09 | 1.319077 | 1.2834e-08
2018-03-07 01:01 | 36292.32 | 360.0003 | 2 | 5 | 4.148899 | 4.890102 | 0.4883706 | 3.503e-09 | 1.992743 | 1.2834e-08
2018-03-07 01:03 | 36412.32 | 480.001 | 2 | 5 | 4.171595 | 4.890024 | 0.6513596 | 3.503e-09 | 2.670869 | 1.2834e-08
2018-03-07 01:05 | 36532.32 | 600.0003 | 2 | 5 | 4.195078 | 4.890022 | 0.81436 | 3.503e-09 | 3.352714 | 1.2834e-08
2018-03-07 01:07 | 36652.32 | 720.0003 | 2 | 5 | 4.200167 | 4.567318 | 0.9729829 | 3.503e-09 | 4.018872 | 1.2834e-08
2018-03-07 01:09 | 36772.32 | 840.0012 | 2 | 5 | 4.200191 | 4.161734 | 1.118559 | 3.503e-09 | 4.630319 | 1.2834e-08
2018-03-07 01:11 | 36892.32 | 960.0003 | 2 | 5 | 4.20013 | 3.755512 | 1.250356 | 3.503e-09 | 5.18389 | 1.2834e-08
2018-03-07 01:13 | 37012.32 | 1080.001 | 2 | 5 | 4.200166 | 3.404325 | 1.369616 | 3.503e-09 | 5.684801 | 1.2834e-08
2018-03-07 01:14 | 37064.7 | 1132.3841 | 2 | 5 | 4.200154 | 3.259998 | 1.418104 | 3.503e-09 | 5.888457 | 1.2834e-08
2018-03-07 01:16 | 37184.72 | 120.0001 | 3 | 5 | 4.223319 | 3.259844 | 1.526388 | 3.503e-09 | 6.344398 | 1.2834e-08
2018-03-07 01:18 | 37304.72 | 240.0009 | 3 | 5 | 4.252048 | 3.259848 | 1.635045 | 3.503e-09 | 6.804809 | 1.2834e-08
2018-03-07 01:20 | 37424.72 | 360 | 3 | 5 | 4.284984 | 3.259863 | 1.7437 | 3.503e-09 | 7.268592 | 1.2834e-08
2018-03-07 01:22 | 37544.72 | 480.0001 | 3 | 5 | 4.318315 | 3.260199 | 1.852362 | 3.503e-09 | 7.736005 | 1.2834e-08
2018-03-07 01:24 | 37664.72 | 600.0001 | 3 | 5 | 4.353379 | 3.260052 | 1.961018 | 3.503e-09 | 8.207108 | 1.2834e-08
2018-03-07 01:26 | 37784.72 | 720.0009 | 3 | 5 | 4.391148 | 3.259829 | 2.069683 | 3.503e-09 | 8.682186 | 1.2834e-08
2018-03-07 01:28 | 37904.72 | 840.0009 | 3 | 5 | 4.40017 | 2.851748 | 2.172602 | 3.503e-09 | 9.134941 | 1.2834e-08
2018-03-07 01:30 | 38024.72 | 960.0008 | 3 | 5 | 4.400145 | 2.467726 | 2.260992 | 3.503e-09 | 9.523872 | 1.2834e-08
2018-03-07 01:32 | 38144.72 | 1080.0009 | 3 | 5 | 4.400163 | 2.14983 | 2.337796 | 3.503e-09 | 9.861819 | 1.2834e-08
2018-03-07 01:34 | 38264.72 | 1200.0009 | 3 | 5 | 4.400107 | 1.881726 | 2.404896 | 3.503e-09 | 10.15707 | 1.2834e-08
2018-03-07 01:36 | 38384.72 | 1320.0009 | 3 | 5 | 4.400129 | 1.644506 | 2.463603 | 3.503e-09 | 10.41539 | 1.2834e-08
2018-03-07 01:38 | 38504.72 | 1440.0001 | 3 | 5 | 4.400042 | 1.431252 | 2.514759 | 3.503e-09 | 10.64048 | 1.2834e-08
2018-03-07 01:40 | 38624.72 | 1560.0009 | 3 | 5 | 4.400061 | 1.261461 | 2.559575 | 3.503e-09 | 10.83767 | 1.2834e-08
2018-03-07 01:42 | 38744.72 | 1680.001 | 3 | 5 | 4.400078 | 1.119957 | 2.5992 | 3.503e-09 | 11.01203 | 1.2834e-08
2018-03-07 01:44 | 38864.72 | 1800.0008 | 3 | 5 | 4.400063 | 0.9962931 | 2.634439 | 3.503e-09 | 11.16708 | 1.2834e-08
2018-03-07 01:46 | 38984.72 | 1920.0002 | 3 | 5 | 4.400049 | 0.8817873 | 2.665741 | 3.503e-09 | 11.30481 | 1.2834e-08
2018-03-07 01:48 | 39104.72 | 2040.0018 | 3 | 5 | 4.400003 | 0.7856302 | 2.69349 | 3.503e-09 | 11.42691 | 1.2834e-08
2018-03-07 01:50 | 39224.72 | 2160.0009 | 3 | 5 | 4.400056 | 0.7064686 | 2.718336 | 3.503e-09 | 11.53624 | 1.2834e-08
2018-03-07 01:52 | 39344.72 | 2280.001 | 3 | 5 | 4.400069 | 0.6390114 | 2.740732 | 3.503e-09 | 11.63478 | 1.2834e-08
2018-03-07 01:54 | 39464.72 | 2400.0009 | 3 | 5 | 4.400084 | 0.5769882 | 2.760976 | 3.503e-09 | 11.72386 | 1.2834e-08
2018-03-07 01:56 | 39584.72 | 2520.001 | 3 | 5 | 4.400078 | 0.518837 | 2.779191 | 3.503e-09 | 11.804 | 1.2834e-08
2018-03-07 01:58 | 39704.72 | 2640.0001 | 3 | 5 | 4.400028 | 0.4708652 | 2.795653 | 3.503e-09 | 11.87644 | 1.2834e-08
2018-03-07 02:00 | 39824.72 | 2760.0009 | 3 | 5 | 4.400045 | 0.4314814 | 2.810659 | 3.503e-09 | 11.94246 | 1.2834e-08
2018-03-07 02:02 | 39944.72 | 2880.0009 | 3 | 5 | 4.40003 | 0.3954601 | 2.824419 | 3.503e-09 | 12.00301 | 1.2834e-08
2018-03-07 02:04 | 40064.72 | 3000.0002 | 3 | 5 | 4.4 | 0.3600998 | 2.837013 | 3.503e-09 | 12.05842 | 1.2834e-08
2018-03-07 02:06 | 40184.72 | 3120.0001 | 3 | 5 | 4.39996 | 0.3285475 | 2.848482 | 3.503e-09 | 12.10888 | 1.2834e-08
2018-03-07 02:08 | 40304.72 | 3240.0009 | 3 | 5 | 4.399986 | 0.3032074 | 2.859025 | 3.503e-09 | 12.15527 | 1.2834e-08
2018-03-07 02:10 | 40424.72 | 3360.001 | 3 | 5 | 4.399965 | 0.2818232 | 2.868785 | 3.503e-09 | 12.19822 | 1.2834e-08
2018-03-07 02:12 | 40544.72 | 3480.0002 | 3 | 5 | 4.399999 | 0.260499 | 2.87783 | 3.503e-09 | 12.23801 | 1.2834e-08
2018-03-07 02:14 | 40664.72 | 3600.0002 | 3 | 5 | 4.399928 | 0.2387667 | 2.886155 | 3.503e-09 | 12.27464 | 1.2834e-08
2018-03-07 02:16 | 40784.72 | 3720 | 3 | 5 | 4.400039 | 0.2229662 | 2.893846 | 3.503e-09 | 12.30848 | 1.2834e-08
2018-03-07 02:18 | 40904.72 | 3840.0009 | 3 | 5 | 4.399959 | 0.2072582 | 2.901004 | 3.503e-09 | 12.33998 | 1.2834e-08
2018-03-07 02:20 | 41024.72 | 3960.001 | 3 | 5 | 4.400022 | 0.1943378 | 2.9077 | 3.503e-09 | 12.36944 | 1.2834e-08
2018-03-07 02:22 | 41144.72 | 4080.0009 | 3 | 5 | 4.399961 | 0.1787834 | 2.91394 | 3.503e-09 | 12.3969 | 1.2834e-08
2018-03-07 02:24 | 41264.72 | 4200.0002 | 3 | 5 | 4.39997 | 0.166502 | 2.91971 | 3.503e-09 | 12.42229 | 1.2834e-08
2018-03-07 02:26 | 41384.72 | 4320.0008 | 3 | 5 | 4.400008 | 0.1563301 | 2.92509 | 3.503e-09 | 12.44596 | 1.2834e-08
2018-03-07 02:28 | 41504.72 | 4440.0002 | 3 | 5 | 4.40002 | 0.1472874 | 2.930141 | 3.503e-09 | 12.46818 | 1.2834e-08
2018-03-07 02:30 | 41624.72 | 4560.0018 | 3 | 5 | 4.400012 | 0.1376467 | 2.934876 | 3.503e-09 | 12.48902 | 1.2834e-08
2018-03-07 02:32 | 41744.72 | 4680.0002 | 3 | 5 | 4.399991 | 0.1273603 | 2.93929 | 3.503e-09 | 12.50844 | 1.2834e-08
2018-03-07 02:34 | 41864.72 | 4800.0009 | 3 | 5 | 4.399977 | 0.1188993 | 2.9434 | 3.503e-09 | 12.52652 | 1.2834e-08
2018-03-07 02:36 | 41984.72 | 4920.0002 | 3 | 5 | 4.400065 | 0.1138296 | 2.947263 | 3.503e-09 | 12.54352 | 1.2834e-08
2018-03-07 02:38 | 42104.72 | 5040.001 | 3 | 5 | 4.400042 | 0.1069288 | 2.950907 | 3.503e-09 | 12.55956 | 1.2834e-08
2018-03-07 02:40 | 42224.72 | 5160.0002 | 3 | 5 | 4.400043 | 0.09947968 | 2.954324 | 3.503e-09 | 12.57459 | 1.2834e-08
2018-03-07 02:42 | 42344.72 | 5280.0002 | 3 | 5 | 4.400002 | 0.09225845 | 2.957506 | 3.503e-09 | 12.58859 | 1.2834e-08
2018-03-07 02:44 | 42464.72 | 5400.0018 | 3 | 5 | 4.399967 | 0.08673382 | 2.96049 | 3.503e-09 | 12.60172 | 1.2834e-08
2018-03-07 02:46 | 42582.46 | 5517.7407 | 3 | 5 | 4.399934 | 0.08149529 | 2.963266 | 3.503e-09 | 12.61393 | 1.2834e-08
2018-03-07 02:48 | 42702.5 | 120.0011 | 4 | 5 | 4.39175 | 0 | 2.963267 | 3.503e-09 | 12.61394 | 1.2834e-08
2018-03-07 02:50 | 42822.5 | 240.0001 | 4 | 5 | 4.390902 | 0 | 2.963267 | 3.503e-09 | 12.61394 | 1.2834e-08
2018-03-07 02:51 | 42882.5 | 300.0016 | 4 | 5 | 4.39057 | 0 | 2.963267 | 3.503e-09 | 12.61394 | 1.2834e-08
2018-03-07 02:53 | 43002.58028 | 120 | 5 | 5 | 3.809853 | -6.520075 | 2.963267 | 0.2173047 | 12.61394 | 0.8392266
2018-03-07 02:55 | 43122.58188 | 240.0016 | 5 | 5 | 3.75397 | -6.520139 | 2.963267 | 0.4346445 | 12.61394 | 1.661459
2018-03-07 02:57 | 43242.58118 | 360.0009 | 5 | 5 | 3.686707 | -6.520151 | 2.963267 | 0.6519598 | 12.61394 | 2.470085
2018-03-07 02:59 | 43362.58118 | 480.0009 | 5 | 5 | 3.613796 | -6.520123 | 2.963267 | 0.8692765 | 12.61394 | 3.263304
2018-03-07 03:01 | 43482.58048 | 600.0002 | 5 | 5 | 3.547533 | -6.520103 | 2.963267 | 1.086608 | 12.61394 | 4.041385
2018-03-07 03:03 | 43602.58038 | 720.0001 | 5 | 5 | 3.488053 | -6.520055 | 2.963267 | 1.303922 | 12.61394 | 4.805707
2018-03-07 03:05 | 43722.58038 | 840.0001 | 5 | 5 | 3.437874 | -6.520093 | 2.963267 | 1.521253 | 12.61394 | 5.558168
2018-03-07 03:07 | 43842.58118 | 960.0009 | 5 | 5 | 3.393109 | -6.520098 | 2.963267 | 1.738593 | 12.61394 | 6.300447
2018-03-07 03:09 | 43962.58198 | 1080.0017 | 5 | 5 | 3.352192 | -6.520098 | 2.963267 | 1.955908 | 12.61394 | 7.033262
2018-03-07 03:11 | 44082.58128 | 1200.001 | 5 | 5 | 3.314646 | -6.520075 | 2.963267 | 2.173231 | 12.61394 | 7.757678
2018-03-07 03:13 | 44202.58038 | 1320.0001 | 5 | 5 | 3.277732 | -6.520161 | 2.963267 | 2.390572 | 12.61394 | 8.474112
2018-03-07 03:15 | 44322.58128 | 1440.001 | 5 | 5 | 3.230138 | -6.520077 | 2.963267 | 2.6079 | 12.61394 | 9.181682
2018-03-07 03:17 | 44442.58038 | 1560.0001 | 5 | 5 | 3.131483 | -6.520028 | 2.963267 | 2.825206 | 12.61394 | 9.874425
2018-03-07 03:18 | 44515.51148 | 1632.9312 | 5 | 5 | 2.999988 | -6.520181 | 2.963267 | 2.957295 | 12.61394 | 10.28045
2018-03-07 03:20 | 44635.56 | 120.0017 | 6 | 5 | 3.630207 | 0 | 2.963267 | 2.957295 | 12.61394 | 10.28045
2018-03-07 03:22 | 44755.56 | 240.001 | 6 | 5 | 3.657872 | 0 | 2.963267 | 2.957295 | 12.61394 | 10.28045
2018-03-07 03:23 | 44815.56 | 300.0032 | 6 | 5 | 3.664675 | 0 | 2.963267 | 2.957295 | 12.61394 | 10.28045
2018-03-07 03:23 | 44815.5668 | 0.0024 | 7 | 6 | 3.664958 | 0 | 0 | 0 | 0 | 0
2018-03-07 03:25 | 44935.64742 | 120.001 | 2 | 6 | 4.064358 | 4.890146 | 0.1623946 | 0 | 0.6522353 | 0
2018-03-07 03:27 | 45055.64752 | 240.0011 | 2 | 6 | 4.118071 | 4.890162 | 0.325377 | 0 | 1.319384 | 0
2018-03-07 03:29 | 45175.64662 | 360.0002 | 2 | 6 | 4.149303 | 4.890102 | 0.4883824 | 0 | 1.993459 | 0
2018-03-07 03:31 | 45295.64902 | 480.0026 | 2 | 6 | 4.17023 | 4.890097 | 0.6513763 | 0 | 2.6715 | 0
2018-03-07 03:33 | 45415.64752 | 600.0011 | 2 | 6 | 4.194196 | 4.890074 | 0.8143681 | 0 | 3.353096 | 0
2018-03-07 03:35 | 45535.64662 | 720.0002 | 2 | 6 | 4.200207 | 4.523663 | 0.9722658 | 0 | 4.016192 | 0
2018-03-07 03:37 | 45655.64662 | 840.0002 | 2 | 6 | 4.200179 | 4.128677 | 1.116381 | 0 | 4.621501 | 0
2018-03-07 03:39 | 45775.64662 | 960.0002 | 2 | 6 | 4.200157 | 3.755548 | 1.247657 | 0 | 5.172884 | 0
2018-03-07 03:41 | 45895.64662 | 1080.0002 | 2 | 6 | 4.200157 | 3.411764 | 1.367095 | 0 | 5.674542 | 0
2018-03-07 03:42 | 45949.21202 | 1133.5656 | 2 | 6 | 4.200171 | 3.259989 | 1.416723 | 0 | 5.882988 | 0
2018-03-07 03:44 | 46069.23 | 120.0019 | 3 | 6 | 4.226158 | 3.259815 | 1.525001 | 0 | 6.339047 | 0
2018-03-07 03:46 | 46189.23 | 240.0002 | 3 | 6 | 4.255562 | 3.260168 | 1.633667 | 0 | 6.799875 | 0
2018-03-07 03:48 | 46309.23 | 360.0002 | 3 | 6 | 4.286492 | 3.259815 | 1.742322 | 0 | 7.263933 | 0
2018-03-07 03:50 | 46429.23 | 480.0011 | 3 | 6 | 4.31882 | 3.259836 | 1.850979 | 0 | 7.731417 | 0
2018-03-07 03:52 | 46549.23 | 600.001 | 3 | 6 | 4.355399 | 3.26013 | 1.959634 | 0 | 8.20261 | 0
2018-03-07 03:54 | 46669.23 | 720.0003 | 3 | 6 | 4.395613 | 3.259857 | 2.06829 | 0 | 8.678027 | 0
2018-03-07 03:56 | 46789.23 | 840.0011 | 3 | 6 | 4.40017 | 2.826624 | 2.169925 | 0 | 9.125211 | 0
2018-03-07 03:58 | 46909.23 | 960.0003 | 3 | 6 | 4.400161 | 2.463551 | 2.257889 | 0 | 9.512267 | 0
2018-03-07 04:00 | 47029.23 | 1080.0011 | 3 | 6 | 4.400141 | 2.144156 | 2.334575 | 0 | 9.849698 | 0
2018-03-07 04:02 | 47149.23 | 1200.001 | 3 | 6 | 4.400133 | 1.856192 | 2.401101 | 0 | 10.14242 | 0
2018-03-07 04:04 | 47269.23 | 1320.001 | 3 | 6 | 4.400071 | 1.621229 | 2.458948 | 0 | 10.39695 | 0
2018-03-07 04:06 | 47389.23 | 1440.0003 | 3 | 6 | 4.400084 | 1.426666 | 2.509668 | 0 | 10.62013 | 0
2018-03-07 04:08 | 47509.23 | 1560.0002 | 3 | 6 | 4.400071 | 1.262392 | 2.554448 | 0 | 10.81717 | 0
2018-03-07 04:10 | 47629.23 | 1680.001 | 3 | 6 | 4.400102 | 1.113461 | 2.594042 | 0 | 10.99138 | 0
2018-03-07 04:12 | 47749.23 | 1800.0019 | 3 | 6 | 4.400083 | 0.9841537 | 2.628909 | 0 | 11.1448 | 0
2018-03-07 04:14 | 47869.23 | 1920.0019 | 3 | 6 | 4.400065 | 0.8768101 | 2.659875 | 0 | 11.28105 | 0
2018-03-07 04:16 | 47989.23 | 2040.001 | 3 | 6 | 4.400022 | 0.7870216 | 2.687567 | 0 | 11.4029 | 0
2018-03-07 04:18 | 48109.23 | 2160.001 | 3 | 6 | 4.400024 | 0.7076254 | 2.712473 | 0 | 11.51249 | 0
2018-03-07 04:20 | 48229.23 | 2280.001 | 3 | 6 | 4.400096 | 0.6329098 | 2.734784 | 0 | 11.61065 | 0
2018-03-07 04:22 | 48349.23 | 2400.0003 | 3 | 6 | 4.399937 | 0.5695648 | 2.754797 | 0 | 11.69872 | 0
2018-03-07 04:24 | 48469.23 | 2520.001 | 3 | 6 | 4.399976 | 0.5172701 | 2.772917 | 0 | 11.77844 | 0
2018-03-07 04:26 | 48589.23 | 2640.001 | 3 | 6 | 4.400017 | 0.4732332 | 2.789438 | 0 | 11.85113 | 0
2018-03-07 04:28 | 48709.23 | 2760.001 | 3 | 6 | 4.399981 | 0.4293804 | 2.804505 | 0 | 11.91743 | 0
2018-03-07 04:30 | 48829.23 | 2880.0011 | 3 | 6 | 4.400049 | 0.3915062 | 2.818171 | 0 | 11.97756 | 0
2018-03-07 04:32 | 48949.23 | 3000.0002 | 3 | 6 | 4.399911 | 0.3575554 | 2.830663 | 0 | 12.03253 | 0
2018-03-07 04:34 | 49069.23 | 3120.0003 | 3 | 6 | 4.400061 | 0.3323174 | 2.842161 | 0 | 12.08312 | 0
2018-03-07 04:36 | 49189.23 | 3240.0009 | 3 | 6 | 4.400046 | 0.3062105 | 2.852797 | 0 | 12.12992 | 0
2018-03-07 04:38 | 49309.23 | 3360.001 | 3 | 6 | 4.400002 | 0.2810345 | 2.862576 | 0 | 12.17295 | 0
2018-03-07 04:40 | 49429.23 | 3480.001 | 3 | 6 | 4.400011 | 0.2595062 | 2.871565 | 0 | 12.2125 | 0
2018-03-07 04:42 | 49549.23 | 3600.0018 | 3 | 6 | 4.400049 | 0.2415352 | 2.879892 | 0 | 12.24914 | 0
2018-03-07 04:44 | 49669.23 | 3720.0011 | 3 | 6 | 4.400056 | 0.2256327 | 2.887659 | 0 | 12.28331 | 0
2018-03-07 04:46 | 49789.23 | 3840.0001 | 3 | 6 | 4.400029 | 0.2085781 | 2.894894 | 0 | 12.31515 | 0
2018-03-07 04:48 | 49909.23 | 3960.0003 | 3 | 6 | 4.399956 | 0.1923666 | 2.901571 | 0 | 12.34452 | 0
2018-03-07 04:50 | 50029.23 | 4080.0002 | 3 | 6 | 4.40001 | 0.1799955 | 2.907775 | 0 | 12.37182 | 0
2018-03-07 04:52 | 50149.23 | 4200.001 | 3 | 6 | 4.400032 | 0.1693668 | 2.913582 | 0 | 12.39737 | 0
2018-03-07 04:54 | 50269.23 | 4320.0002 | 3 | 6 | 4.399986 | 0.1575594 | 2.919035 | 0 | 12.42137 | 0
2018-03-07 04:56 | 50389.23 | 4440.001 | 3 | 6 | 4.400002 | 0.1462622 | 2.924116 | 0 | 12.44372 | 0
2018-03-07 04:58 | 50509.23 | 4560.001 | 3 | 6 | 4.400021 | 0.1370792 | 2.928833 | 0 | 12.46448 | 0
2018-03-07 05:00 | 50629.23 | 4680.0018 | 3 | 6 | 4.399997 | 0.1284475 | 2.933245 | 0 | 12.48389 | 0
2018-03-07 05:02 | 50749.23 | 4800.0011 | 3 | 6 | 4.400001 | 0.1207228 | 2.937408 | 0 | 12.50221 | 0
2018-03-07 05:04 | 50869.23 | 4920.001 | 3 | 6 | 4.399986 | 0.1128311 | 2.94132 | 0 | 12.51942 | 0
2018-03-07 05:06 | 50989.23 | 5040.0003 | 3 | 6 | 4.400008 | 0.1060514 | 2.944953 | 0 | 12.53541 | 0
2018-03-07 05:08 | 51109.23 | 5160.001 | 3 | 6 | 4.399986 | 0.09892178 | 2.948361 | 0 | 12.5504 | 0
2018-03-07 05:10 | 51229.23 | 5280.0005 | 3 | 6 | 4.400052 | 0.09383965 | 2.951574 | 0 | 12.56454 | 0
2018-03-07 05:12 | 51349.23 | 5400.0002 | 3 | 6 | 4.399982 | 0.08855724 | 2.954613 | 0 | 12.57791 | 0
2018-03-07 05:14 | 51458.51 | 5509.2824 | 3 | 6 | 4.399954 | 0.08148384 | 2.957216 | 0 | 12.58936 | 0
2018-03-07 05:16 | 51578.55 | 120 | 4 | 6 | 4.391727 | 0 | 2.957216 | 0 | 12.58936 | 0
2018-03-07 05:18 | 51698.55 | 240 | 4 | 6 | 4.390804 | 0 | 2.957216 | 0 | 12.58936 | 0
2018-03-07 05:19 | 51758.55 | 300.0022 | 4 | 6 | 4.390459 | 0 | 2.957216 | 0 | 12.58936 | 0
2018-03-07 05:21 | 51878.63356 | 120.0009 | 5 | 6 | 3.813199 | -6.520113 | 2.957216 | 0.2173127 | 12.58936 | 0.8399279
2018-03-07 05:23 | 51998.63286 | 240.0002 | 5 | 6 | 3.751686 | -6.520098 | 2.957216 | 0.434642 | 12.58936 | 1.662305
2018-03-07 05:25 | 52118.63356 | 360.0009 | 5 | 6 | 3.683564 | -6.520139 | 2.957216 | 0.6519584 | 12.58936 | 2.470233
2018-03-07 05:27 | 52238.63366 | 480.001 | 5 | 6 | 3.61465 | -6.520135 | 2.957216 | 0.869293 | 12.58936 | 3.263308
2018-03-07 05:29 | 52358.63366 | 600.001 | 5 | 6 | 3.54933 | -6.520155 | 2.957216 | 1.086609 | 12.58936 | 4.041639
2018-03-07 05:31 | 52478.63366 | 720.001 | 5 | 6 | 3.488828 | -6.52012 | 2.957216 | 1.303943 | 12.58936 | 4.806377
2018-03-07 05:33 | 52598.63366 | 840.001 | 5 | 6 | 3.435319 | -6.520077 | 2.957216 | 1.521257 | 12.58936 | 5.558511
2018-03-07 05:35 | 52718.63366 | 960.001 | 5 | 6 | 3.391848 | -6.520167 | 2.957216 | 1.738584 | 12.58936 | 6.30026
2018-03-07 05:37 | 52838.63286 | 1080.0002 | 5 | 6 | 3.353496 | -6.520014 | 2.957216 | 1.955902 | 12.58936 | 7.033103
2018-03-07 05:39 | 52958.63276 | 1200.0001 | 5 | 6 | 3.317344 | -6.520161 | 2.957216 | 2.173234 | 12.58936 | 7.758
2018-03-07 05:41 | 53078.63366 | 1320.001 | 5 | 6 | 3.276105 | -6.520113 | 2.957216 | 2.390564 | 12.58936 | 8.47462
2018-03-07 05:43 | 53198.63286 | 1440.0002 | 5 | 6 | 3.22601 | -6.520132 | 2.957216 | 2.607883 | 12.58936 | 9.181379
2018-03-07 05:45 | 53318.63286 | 1560.0002 | 5 | 6 | 3.132387 | -6.52014 | 2.957216 | 2.82522 | 12.58936 | 9.873824
2018-03-07 05:46 | 53392.87186 | 1634.2392 | 5 | 6 | 2.999999 | -6.520147 | 2.957216 | 2.959666 | 12.58936 | 10.28718
2018-03-07 05:48 | 53512.91 | 120.0007 | 6 | 6 | 3.628494 | 0 | 2.957216 | 2.959666 | 12.58936 | 10.28718
2018-03-07 05:50 | 53632.91 | 240 | 6 | 6 | 3.656819 | 0 | 2.957216 | 2.959666 | 12.58936 | 10.28718
2018-03-07 05:51 | 53692.92 | 300.0045 | 6 | 6 | 3.663678 | 0 | 2.957216 | 2.959666 | 12.58936 | 10.28718
2018-03-07 05:51 | 53692.93 | 0.0024 | 7 | 7 | 3.663889 | 0 | 0 | 0 | 0 | 0
2018-03-07 05:53 | 53813.01 | 120.0018 | 2 | 7 | 4.064577 | 4.88987 | 0.1623992 | 0 | 0.6524982 | 0
2018-03-07 05:55 | 53933.01 | 240.0002 | 2 | 7 | 4.11591 | 4.890131 | 0.3253952 | 0 | 1.319525 | 0
2018-03-07 05:57 | 54053.01 | 360.001 | 2 | 7 | 4.146692 | 4.890154 | 0.4883941 | 0 | 1.993146 | 0
2018-03-07 05:59 | 54173.01 | 480.0004 | 2 | 7 | 4.1712 | 4.889843 | 0.6513786 | 0 | 2.670963 | 0
2018-03-07 06:01 | 54293.01 | 600.001 | 2 | 7 | 4.195914 | 4.890125 | 0.8143822 | 0 | 3.352883 | 0
2018-03-07 06:03 | 54413.01 | 720.0009 | 2 | 7 | 4.200146 | 4.540216 | 0.9723149 | 0 | 4.016171 | 0
2018-03-07 06:05 | 54533.01 | 840.001 | 2 | 7 | 4.200158 | 4.168079 | 1.117483 | 0 | 4.625903 | 0
2018-03-07 06:07 | 54653.01 | 960.001 | 2 | 7 | 4.200137 | 3.782501 | 1.250058 | 0 | 5.182739 | 0
2018-03-07 06:09 | 54773.01 | 1080.0003 | 2 | 7 | 4.200164 | 3.400053 | 1.369611 | 0 | 5.684881 | 0
2018-03-07 06:10 | 54822.01 | 1129.0065 | 2 | 7 | 4.200146 | 3.259983 | 1.414932 | 0 | 5.875235 | 0
2018-03-07 06:12 | 54942.02 | 120.0009 | 3 | 7 | 4.224314 | 3.259941 | 1.523203 | 0 | 6.331181 | 0
2018-03-07 06:14 | 55062.03 | 240.0026 | 3 | 7 | 4.25206 | 3.259941 | 1.631866 | 0 | 6.791697 | 0
2018-03-07 06:16 | 55182.02 | 360.001 | 3 | 7 | 4.282985 | 3.259884 | 1.740522 | 0 | 7.255351 | 0
2018-03-07 06:18 | 55302.02 | 480.0001 | 3 | 7 | 4.318025 | 3.25989 | 1.849189 | 0 | 7.722659 | 0
2018-03-07 06:20 | 55422.02 | 600.001 | 3 | 7 | 4.35399 | 3.259871 | 1.957849 | 0 | 8.193791 | 0
2018-03-07 06:22 | 55542.02 | 720.0009 | 3 | 7 | 4.392177 | 3.259819 | 2.066503 | 0 | 8.668937 | 0
2018-03-07 06:24 | 55662.02 | 840.0001 | 3 | 7 | 4.400204 | 2.870287 | 2.169542 | 0 | 9.122239 | 0
2018-03-07 06:26 | 55782.02 | 960.001 | 3 | 7 | 4.400154 | 2.474617 | 2.258524 | 0 | 9.513774 | 0
2018-03-07 06:28 | 55902.02 | 1080.0001 | 3 | 7 | 4.40017 | 2.143942 | 2.335299 | 0 | 9.851595 | 0
2018-03-07 06:30 | 56022.02 | 1200.001 | 3 | 7 | 4.400138 | 1.870406 | 2.402063 | 0 | 10.14537 | 0
2018-03-07 06:32 | 56142.02 | 1320.0001 | 3 | 7 | 4.400121 | 1.642772 | 2.460506 | 0 | 10.40252 | 0
2018-03-07 06:34 | 56262.02 | 1440.001 | 3 | 7 | 4.400102 | 1.44103 | 2.511857 | 0 | 10.62848 | 0
2018-03-07 06:36 | 56382.02 | 1560.0002 | 3 | 7 | 4.400132 | 1.260853 | 2.556787 | 0 | 10.82617 | 0
2018-03-07 06:38 | 56502.02 | 1680.0017 | 3 | 7 | 4.400061 | 1.113653 | 2.59629 | 0 | 10.99999 | 0
2018-03-07 06:40 | 56622.02 | 1800.0001 | 3 | 7 | 4.400058 | 0.9910793 | 2.631309 | 0 | 11.15407 | 0
2018-03-07 06:42 | 56742.03 | 1920.0026 | 3 | 7 | 4.400064 | 0.8870659 | 2.662573 | 0 | 11.29164 | 0
2018-03-07 06:44 | 56862.02 | 2040.001 | 3 | 7 | 4.400039 | 0.7875071 | 2.690465 | 0 | 11.41436 | 0
2018-03-07 06:46 | 56982.02 | 2160.0001 | 3 | 7 | 4.400102 | 0.7046366 | 2.715285 | 0 | 11.52357 | 0
2018-03-07 06:48 | 57102.02 | 2280.001 | 3 | 7 | 4.400083 | 0.6347094 | 2.737558 | 0 | 11.62158 | 0
2018-03-07 06:50 | 57222.02 | 2400.0001 | 3 | 7 | 4.400061 | 0.5755816 | 2.75768 | 0 | 11.71011 | 0
2018-03-07 06:52 | 57342.02 | 2520.0001 | 3 | 7 | 4.400043 | 0.5214453 | 2.775946 | 0 | 11.79049 | 0
2018-03-07 06:54 | 57462.02 | 2640.0002 | 3 | 7 | 4.399993 | 0.4699764 | 2.792444 | 0 | 11.86308 | 0
2018-03-07 06:56 | 57582.02 | 2760.0001 | 3 | 7 | 4.400072 | 0.4288893 | 2.807397 | 0 | 11.92887 | 0
2018-03-07 06:58 | 57702.03 | 2880.0026 | 3 | 7 | 4.399983 | 0.3917112 | 2.821059 | 0 | 11.98899 | 0
2018-03-07 07:00 | 57822.02 | 3000.0001 | 3 | 7 | 4.399987 | 0.3609667 | 2.833621 | 0 | 12.04426 | 0
2018-03-07 07:02 | 57942.02 | 3120.001 | 3 | 7 | 4.400112 | 0.3313179 | 2.845149 | 0 | 12.09498 | 0
2018-03-07 07:04 | 58062.02 | 3240.001 | 3 | 7 | 4.399984 | 0.3024359 | 2.855681 | 0 | 12.14132 | 0
2018-03-07 07:06 | 58182.03 | 3360.0026 | 3 | 7 | 4.400118 | 0.2818079 | 2.865379 | 0 | 12.18399 | 0
2018-03-07 07:08 | 58302.02 | 3480.0002 | 3 | 7 | 4.399908 | 0.259429 | 2.874378 | 0 | 12.22359 | 0
2018-03-07 07:10 | 58422.02 | 3600.0001 | 3 | 7 | 4.399923 | 0.2403717 | 2.882751 | 0 | 12.26043 | 0
2018-03-07 07:12 | 58542.03 | 3720.0025 | 3 | 7 | 4.400017 | 0.2227221 | 2.890482 | 0 | 12.29445 | 0
2018-03-07 07:14 | 58662.02 | 3840.001 | 3 | 7 | 4.400009 | 0.2071142 | 2.897632 | 0 | 12.32591 | 0
2018-03-07 07:16 | 58782.02 | 3960.0002 | 3 | 7 | 4.400025 | 0.193676 | 2.904302 | 0 | 12.35525 | 0
2018-03-07 07:18 | 58902.02 | 4080.0001 | 3 | 7 | 4.39997 | 0.1809883 | 2.910547 | 0 | 12.38273 | 0
2018-03-07 07:20 | 59022.02 | 4200.0001 | 3 | 7 | 4.400084 | 0.1692038 | 2.916376 | 0 | 12.40838 | 0
2018-03-07 07:22 | 59142.02 | 4320.0002 | 3 | 7 | 4.39994 | 0.1551943 | 2.921776 | 0 | 12.43214 | 0
2018-03-07 07:24 | 59262.02 | 4440.0009 | 3 | 7 | 4.399983 | 0.1459627 | 2.926821 | 0 | 12.45434 | 0
2018-03-07 07:26 | 59382.02 | 4560.001 | 3 | 7 | 4.400045 | 0.1387701 | 2.931561 | 0 | 12.4752 | 0
2018-03-07 07:28 | 59502.02 | 4680.0001 | 3 | 7 | 4.400033 | 0.1298037 | 2.936019 | 0 | 12.49481 | 0
2018-03-07 07:30 | 59622.02 | 4800.0002 | 3 | 7 | 4.40003 | 0.1205902 | 2.940174 | 0 | 12.51309 | 0
2018-03-07 07:32 | 59742.02 | 4920.001 | 3 | 7 | 4.399991 | 0.1123018 | 2.94405 | 0 | 12.53015 | 0
2018-03-07 07:34 | 59862.02 | 5040.0001 | 3 | 7 | 4.400068 | 0.1074896 | 2.947691 | 0 | 12.54617 | 0
2018-03-07 07:36 | 59982.02 | 5160.0002 | 3 | 7 | 4.399934 | 0.09954929 | 2.951138 | 0 | 12.56133 | 0
2018-03-07 07:38 | 60102.02 | 5280.0001 | 3 | 7 | 4.399985 | 0.09364605 | 2.954375 | 0 | 12.57558 | 0
2018-03-07 07:40 | 60222.02 | 5400.0001 | 3 | 7 | 4.400049 | 0.08786011 | 2.95739 | 0 | 12.58884 | 0
2018-03-07 07:42 | 60342.02 | 5520.001 | 3 | 7 | 4.399995 | 0.08303642 | 2.960229 | 0 | 12.60133 | 0
2018-03-07 07:42 | 60345.95 | 5523.9239 | 3 | 7 | 4.399979 | 0.08149052 | 2.960319 | 0 | 12.60173 | 0
2018-03-07 07:44 | 60465.99 | 120.0007 | 4 | 7 | 4.391707 | 0 | 2.960319 | 0 | 12.60173 | 0
2018-03-07 07:46 | 60585.99 | 239.9999 | 4 | 7 | 4.390774 | 0 | 2.960319 | 0 | 12.60173 | 0
2018-03-07 07:47 | 60645.99 | 300.0021 | 4 | 7 | 4.390442 | 0 | 2.960319 | 0 | 12.60173 | 0
2018-03-07 07:49 | 60766.07212 | 120.0001 | 5 | 7 | 3.809632 | -6.520144 | 2.960319 | 0.2173196 | 12.60173 | 0.8394139
2018-03-07 07:51 | 60886.07302 | 240.001 | 5 | 7 | 3.752271 | -6.520135 | 2.960319 | 0.4346433 | 12.60173 | 1.661364
2018-03-07 07:53 | 61006.07292 | 360.0009 | 5 | 7 | 3.68655 | -6.52001 | 2.960319 | 0.6519781 | 12.60173 | 2.469813
2018-03-07 07:55 | 61126.07222 | 480.0002 | 5 | 7 | 3.616764 | -6.520041 | 2.960319 | 0.8692896 | 12.60173 | 3.263397
2018-03-07 07:57 | 61246.07302 | 600.001 | 5 | 7 | 3.547122 | -6.520061 | 2.960319 | 1.086605 | 12.60173 | 4.041698
2018-03-07 07:59 | 61366.07292 | 720.0009 | 5 | 7 | 3.486481 | -6.520083 | 2.960319 | 1.303925 | 12.60173 | 4.805811
2018-03-07 08:01 | 61486.07302 | 840.001 | 5 | 7 | 3.435399 | -6.520048 | 2.960319 | 1.52124 | 12.60173 | 5.557723
2018-03-07 08:03 | 61606.07212 | 960.0001 | 5 | 7 | 3.393188 | -6.520046 | 2.960319 | 1.738569 | 12.60173 | 6.299673
2018-03-07 08:05 | 61726.07222 | 1080.0002 | 5 | 7 | 3.352848 | -6.520164 | 2.960319 | 1.955903 | 12.60173 | 7.032775
2018-03-07 08:07 | 61846.07222 | 1200.0002 | 5 | 7 | 3.313825 | -6.520061 | 2.960319 | 2.173228 | 12.60173 | 7.757094
2018-03-07 08:09 | 61966.07302 | 1320.001 | 5 | 7 | 3.27561 | -6.5201 | 2.960319 | 2.390549 | 12.60173 | 8.473183
2018-03-07 08:11 | 62086.07302 | 1440.001 | 5 | 7 | 3.228651 | -6.520097 | 2.960319 | 2.607874 | 12.60173 | 9.180277
2018-03-07 08:13 | 62206.07222 | 1560.0002 | 5 | 7 | 3.134803 | -6.520036 | 2.960319 | 2.825205 | 12.60173 | 9.873343
2018-03-07 08:14 | 62279.09122 | 1633.0192 | 5 | 7 | 2.999996 | -6.520038 | 2.960319 | 2.957444 | 12.60173 | 10.28012
2018-03-07 08:16 | 62399.14 | 120.0002 | 6 | 7 | 3.629031 | 0 | 2.960319 | 2.957444 | 12.60173 | 10.28012
2018-03-07 08:18 | 62519.14 | 240.001 | 6 | 7 | 3.656919 | 0 | 2.960319 | 2.957444 | 12.60173 | 10.28012
2018-03-07 08:19 | 62579.14 | 300.0008 | 6 | 7 | 3.663718 | 0 | 2.960319 | 2.957444 | 12.60173 | 10.28012
2018-03-07 08:19 | 62579.14 | 0.0026 | 7 | 8 | 3.663557 | 0 | 0 | 0 | 0 | 0
2018-03-07 08:21 | 62699.22 | 120.0002 | 2 | 8 | 4.063086 | 4.889948 | 0.1624038 | 3.058e-09 | 0.6523086 | 1.1205e-08
2018-03-07 08:23 | 62819.23 | 240.001 | 2 | 8 | 4.116763 | 4.890163 | 0.3253929 | 3.058e-09 | 1.319178 | 1.1205e-08
2018-03-07 08:25 | 62939.23 | 360.0009 | 2 | 8 | 4.149559 | 4.890104 | 0.488397 | 3.058e-09 | 1.993194 | 1.1205e-08
2018-03-07 08:27 | 63059.22 | 480.0002 | 2 | 8 | 4.17145 | 4.890104 | 0.6513849 | 3.058e-09 | 2.671314 | 1.1205e-08
2018-03-07 08:29 | 63179.23 | 600.0009 | 2 | 8 | 4.194068 | 4.890133 | 0.8143865 | 3.058e-09 | 3.353066 | 1.1205e-08
2018-03-07 08:31 | 63299.22 | 720.0002 | 2 | 8 | 4.200212 | 4.565983 | 0.9731685 | 3.058e-09 | 4.019857 | 1.1205e-08
2018-03-07 08:33 | 63419.23 | 840.001 | 2 | 8 | 4.200175 | 4.137335 | 1.118069 | 3.058e-09 | 4.628466 | 1.1205e-08
2018-03-07 08:35 | 63539.23 | 960.0011 | 2 | 8 | 4.200172 | 3.757013 | 1.249532 | 3.058e-09 | 5.180633 | 1.1205e-08
2018-03-07 08:37 | 63659.23 | 1080.001 | 2 | 8 | 4.200174 | 3.410225 | 1.368847 | 3.058e-09 | 5.681776 | 1.1205e-08
2018-03-07 08:38 | 63714.98 | 1135.7584 | 2 | 8 | 4.200176 | 3.259995 | 1.420504 | 3.058e-09 | 5.898741 | 1.1205e-08
2018-03-07 08:40 | 63835 | 120.0008 | 3 | 8 | 4.224161 | 3.259893 | 1.528783 | 7.165e-09 | 6.354694 | 2.7862e-08
2018-03-07 08:42 | 63955 | 240.0001 | 3 | 8 | 4.254896 | 3.259846 | 1.637441 | 7.165e-09 | 6.815325 | 2.7862e-08
2018-03-07 08:44 | 64075 | 360.0001 | 3 | 8 | 4.28668 | 3.260029 | 1.746095 | 7.165e-09 | 7.279356 | 2.7862e-08
2018-03-07 08:46 | 64195 | 480.0001 | 3 | 8 | 4.319877 | 3.260178 | 1.854761 | 7.165e-09 | 7.746964 | 2.7862e-08
2018-03-07 08:48 | 64315 | 600.0001 | 3 | 8 | 4.354848 | 3.260082 | 1.963409 | 7.165e-09 | 8.218174 | 2.7862e-08
2018-03-07 08:50 | 64435 | 720.0009 | 3 | 8 | 4.394435 | 3.260178 | 2.072067 | 7.165e-09 | 8.69346 | 2.7862e-08
2018-03-07 08:52 | 64555 | 840.0009 | 3 | 8 | 4.400157 | 2.823381 | 2.173759 | 7.165e-09 | 9.14088 | 2.7862e-08
2018-03-07 08:54 | 64675 | 960.0002 | 3 | 8 | 4.40016 | 2.450352 | 2.261487 | 7.165e-09 | 9.526896 | 2.7862e-08
2018-03-07 08:56 | 64795 | 1080.0001 | 3 | 8 | 4.400126 | 2.139681 | 2.337839 | 7.165e-09 | 9.862858 | 2.7862e-08
2018-03-07 08:58 | 64915 | 1200.0009 | 3 | 8 | 4.40009 | 1.866211 | 2.404532 | 7.165e-09 | 10.15632 | 2.7862e-08
2018-03-07 09:00 | 65035 | 1320.0001 | 3 | 8 | 4.400086 | 1.620821 | 2.462555 | 7.165e-09 | 10.41163 | 2.7862e-08
2018-03-07 09:02 | 65155 | 1440.001 | 3 | 8 | 4.400099 | 1.421798 | 2.513162 | 7.165e-09 | 10.6343 | 2.7862e-08
2018-03-07 09:04 | 65275 | 1560.0002 | 3 | 8 | 4.400041 | 1.2547 | 2.557681 | 7.165e-09 | 10.83019 | 2.7862e-08
2018-03-07 09:06 | 65395 | 1680.0002 | 3 | 8 | 4.400065 | 1.114115 | 2.597134 | 7.165e-09 | 11.00379 | 2.7862e-08
2018-03-07 09:08 | 65515 | 1800.0002 | 3 | 8 | 4.400071 | 0.9849787 | 2.632115 | 7.165e-09 | 11.1577 | 2.7862e-08
2018-03-07 09:10 | 65635 | 1920.0002 | 3 | 8 | 4.400051 | 0.87358 | 2.663029 | 7.165e-09 | 11.29373 | 2.7862e-08
2018-03-07 09:12 | 65755 | 2040.0018 | 3 | 8 | 4.400085 | 0.7810097 | 2.690557 | 7.165e-09 | 11.41486 | 2.7862e-08
2018-03-07 09:14 | 65875 | 2160.0001 | 3 | 8 | 4.400047 | 0.7031851 | 2.715254 | 7.165e-09 | 11.52352 | 2.7862e-08
2018-03-07 09:16 | 65995 | 2280.0001 | 3 | 8 | 4.399983 | 0.6336927 | 2.737525 | 7.165e-09 | 11.62151 | 2.7862e-08
2018-03-07 09:18 | 66115 | 2400.0002 | 3 | 8 | 4.400019 | 0.5678473 | 2.757531 | 7.165e-09 | 11.70955 | 2.7862e-08
2018-03-07 09:20 | 66235 | 2520.001 | 3 | 8 | 4.400043 | 0.5137949 | 2.775529 | 7.165e-09 | 11.78873 | 2.7862e-08
2018-03-07 09:22 | 66355 | 2640.0008 | 3 | 8 | 4.400052 | 0.4683237 | 2.791861 | 7.165e-09 | 11.8606 | 2.7862e-08
2018-03-07 09:24 | 66475 | 2760.0002 | 3 | 8 | 4.400039 | 0.4292145 | 2.806797 | 7.165e-09 | 11.92631 | 2.7862e-08
2018-03-07 09:26 | 66595 | 2880.0009 | 3 | 8 | 4.400033 | 0.3907509 | 2.820462 | 7.165e-09 | 11.98644 | 2.7862e-08
2018-03-07 09:28 | 66715 | 3000.0002 | 3 | 8 | 4.400005 | 0.3555555 | 2.832882 | 7.165e-09 | 12.04109 | 2.7862e-08
2018-03-07 09:30 | 66835 | 3120.0018 | 3 | 8 | 4.400046 | 0.3279982 | 2.844264 | 7.165e-09 | 12.09117 | 2.7862e-08
2018-03-07 09:32 | 66955 | 3240.0002 | 3 | 8 | 4.400019 | 0.3035269 | 2.854768 | 7.165e-09 | 12.13739 | 2.7862e-08
2018-03-07 09:34 | 67075 | 3360.0002 | 3 | 8 | 4.400039 | 0.2811394 | 2.8645 | 7.165e-09 | 12.18021 | 2.7862e-08
2018-03-07 09:36 | 67195 | 3480.0002 | 3 | 8 | 4.400006 | 0.2572308 | 2.873465 | 7.165e-09 | 12.21965 | 2.7862e-08
2018-03-07 09:38 | 67315 | 3600.0009 | 3 | 8 | 4.399997 | 0.2381096 | 2.881712 | 7.165e-09 | 12.25594 | 2.7862e-08
2018-03-07 09:40 | 67435 | 3720.0018 | 3 | 8 | 4.400007 | 0.2217779 | 2.88937 | 7.165e-09 | 12.28964 | 2.7862e-08
2018-03-07 09:42 | 67555 | 3840.001 | 3 | 8 | 4.400022 | 0.2073765 | 2.89652 | 7.165e-09 | 12.3211 | 2.7862e-08
2018-03-07 09:44 | 67675 | 3960.001 | 3 | 8 | 4.400014 | 0.1928291 | 2.903185 | 7.165e-09 | 12.35042 | 2.7862e-08
2018-03-07 09:46 | 67795 | 4080.001 | 3 | 8 | 4.399951 | 0.1774845 | 2.909347 | 7.165e-09 | 12.37754 | 2.7862e-08
2018-03-07 09:48 | 67915 | 4200.001 | 3 | 8 | 4.400045 | 0.1665049 | 2.915078 | 7.165e-09 | 12.40275 | 2.7862e-08
2018-03-07 09:50 | 68035 | 4320.0008 | 3 | 8 | 4.399947 | 0.1551943 | 2.920438 | 7.165e-09 | 12.42634 | 2.7862e-08
2018-03-07 09:52 | 68155 | 4440.001 | 3 | 8 | 4.399914 | 0.1449041 | 2.925478 | 7.165e-09 | 12.44852 | 2.7862e-08
2018-03-07 09:54 | 68275 | 4560.0009 | 3 | 8 | 4.399975 | 0.134963 | 2.930174 | 7.165e-09 | 12.46917 | 2.7862e-08
2018-03-07 09:56 | 68395 | 4680.0002 | 3 | 8 | 4.400027 | 0.1273584 | 2.934536 | 7.165e-09 | 12.48837 | 2.7862e-08
2018-03-07 09:58 | 68515 | 4800.0001 | 3 | 8 | 4.400092 | 0.1202221 | 2.938635 | 7.165e-09 | 12.50641 | 2.7862e-08
2018-03-07 10:00 | 68635 | 4920.0009 | 3 | 8 | 4.400068 | 0.1131401 | 2.942493 | 7.165e-09 | 12.52338 | 2.7862e-08
2018-03-07 10:02 | 68755 | 5040.001 | 3 | 8 | 4.399981 | 0.1047049 | 2.946126 | 7.165e-09 | 12.53937 | 2.7862e-08
2018-03-07 10:04 | 68875 | 5160.0018 | 3 | 8 | 4.399981 | 0.09768295 | 2.949504 | 7.165e-09 | 12.55423 | 2.7862e-08
2018-03-07 10:06 | 68995 | 5280.001 | 3 | 8 | 4.400043 | 0.09245968 | 2.952669 | 7.165e-09 | 12.56816 | 2.7862e-08
2018-03-07 10:08 | 69115 | 5400.0009 | 3 | 8 | 4.399985 | 0.08695602 | 2.955658 | 7.165e-09 | 12.58131 | 2.7862e-08
2018-03-07 10:10 | 69235 | 5520.0002 | 3 | 8 | 4.400063 | 0.08292961 | 2.958493 | 7.165e-09 | 12.59378 | 2.7862e-08
2018-03-07 10:10 | 69250.53 | 5535.5296 | 3 | 8 | 4.400011 | 0.08149242 | 2.958848 | 7.165e-09 | 12.59534 | 2.7862e-08
2018-03-07 10:12 | 69370.57 | 120.0002 | 4 | 8 | 4.391883 | 0 | 2.958848 | 7.165e-09 | 12.59534 | 2.7862e-08
2018-03-07 10:14 | 69490.57 | 240.0002 | 4 | 8 | 4.391008 | 0 | 2.958848 | 7.165e-09 | 12.59534 | 2.7862e-08
2018-03-07 10:15 | 69550.57 | 300.0024 | 4 | 8 | 4.390704 | 0 | 2.958848 | 7.165e-09 | 12.59534 | 2.7862e-08
2018-03-07 10:17 | 69670.65 | 120.001 | 5 | 8 | 3.812196 | -6.520147 | 2.958848 | 0.2173177 | 12.59534 | 0.839597
2018-03-07 10:19 | 69790.65 | 240.0004 | 5 | 8 | 3.754379 | -6.520088 | 2.958848 | 0.4346271 | 12.59534 | 1.662056
2018-03-07 10:21 | 69910.65 | 360.0014 | 5 | 8 | 3.683862 | -6.520155 | 2.958848 | 0.6519694 | 12.59534 | 2.470492
2018-03-07 10:23 | 70030.65 | 480.0012 | 5 | 8 | 3.613663 | -6.5201 | 2.958848 | 0.8692778 | 12.59534 | 3.263337
2018-03-07 10:25 | 70150.65 | 600.0011 | 5 | 8 | 3.547219 | -6.520113 | 2.958848 | 1.086615 | 12.59534 | 4.041386
2018-03-07 10:27 | 70270.65 | 720.0004 | 5 | 8 | 3.488205 | -6.520092 | 2.958848 | 1.303923 | 12.59534 | 4.805708
2018-03-07 10:29 | 70390.65 | 840.0006 | 5 | 8 | 3.435817 | -6.520051 | 2.958848 | 1.521261 | 12.59534 | 5.55804
2018-03-07 10:31 | 70510.65 | 960.0001 | 5 | 8 | 3.390414 | -6.520098 | 2.958848 | 1.738576 | 12.59534 | 6.299564
2018-03-07 10:33 | 70630.65 | 1080.001 | 5 | 8 | 3.351133 | -6.520041 | 2.958848 | 1.955915 | 12.59534 | 7.032097
2018-03-07 10:35 | 70750.65 | 1200.0004 | 5 | 8 | 3.314922 | -6.520152 | 2.958848 | 2.173231 | 12.59534 | 7.756391
2018-03-07 10:37 | 70870.65 | 1320.0007 | 5 | 8 | 3.276701 | -6.520087 | 2.958848 | 2.390573 | 12.59534 | 8.472838
2018-03-07 10:39 | 70990.65 | 1440.0014 | 5 | 8 | 3.225234 | -6.52008 | 2.958848 | 2.607885 | 12.59534 | 9.179715
2018-03-07 10:41 | 71110.65 | 1560.0007 | 5 | 8 | 3.129413 | -6.520061 | 2.958848 | 2.825207 | 12.59534 | 9.871749
2018-03-07 10:42 | 71182.75 | 1632.1084 | 5 | 8 | 2.999999 | -6.52012 | 2.958848 | 2.955807 | 12.59534 | 10.27308
2018-03-07 10:44 | 71302.8 | 119.9999 | 6 | 8 | 3.629736 | 0 | 2.958848 | 2.955807 | 12.59534 | 10.27308
2018-03-07 10:46 | 71422.8 | 240.0007 | 6 | 8 | 3.65773 | 0 | 2.958848 | 2.955807 | 12.59534 | 10.27308
2018-03-07 10:47 | 71482.81 | 300.0044 | 6 | 8 | 3.664603 | 0 | 2.958848 | 2.955807 | 12.59534 | 10.27308
2018-03-07 10:47 | 71482.81 | 0.0024 | 7 | 9 | 3.664916 | 0 | 0 | 0 | 0 | 0
2018-03-07 10:49 | 71602.89 | 120.0006 | 2 | 9 | 4.066564 | 4.890123 | 0.1624041 | 0 | 0.6527084 | 0
2018-03-07 10:51 | 71722.89 | 240.0011 | 2 | 9 | 4.118604 | 4.890121 | 0.3254023 | 0 | 1.320119 | 0
2018-03-07 10:53 | 71842.89 | 360.0007 | 2 | 9 | 4.148259 | 4.890173 | 0.4883852 | 0 | 1.994048 | 0
2018-03-07 10:55 | 71962.89 | 480.0001 | 2 | 9 | 4.169966 | 4.890051 | 0.65138 | 0 | 2.671938 | 0
2018-03-07 10:57 | 72082.89 | 600.0003 | 2 | 9 | 4.196109 | 4.890116 | 0.8143866 | 0 | 3.35376 | 0
2018-03-07 10:59 | 72202.89 | 720.0014 | 2 | 9 | 4.200193 | 4.535446 | 0.9721581 | 0 | 4.016379 | 0
2018-03-07 11:01 | 72322.89 | 840.0015 | 2 | 9 | 4.200141 | 4.150671 | 1.116826 | 0 | 4.624011 | 0
2018-03-07 11:03 | 72442.89 | 960.0007 | 2 | 9 | 4.200146 | 3.781122 | 1.249033 | 0 | 5.1793 | 0
2018-03-07 11:05 | 72562.89 | 1080.0015 | 2 | 9 | 4.200211 | 3.405096 | 1.368863 | 0 | 5.682605 | 0
2018-03-07 11:06 | 72610.17 | 1127.2765 | 2 | 9 | 4.200182 | 3.259975 | 1.412602 | 0 | 5.866317 | 0
2018-03-07 11:08 | 72730.18 | 120.0001 | 3 | 9 | 4.224751 | 3.260197 | 1.520882 | 0 | 6.322332 | 0
2018-03-07 11:10 | 72850.18 | 240.0005 | 3 | 9 | 4.253242 | 3.260027 | 1.629542 | 0 | 6.782927 | 0
2018-03-07 11:12 | 72970.18 | 360.0005 | 3 | 9 | 4.283639 | 3.259865 | 1.738201 | 0 | 7.246706 | 0
2018-03-07 11:14 | 73090.18 | 480.0012 | 3 | 9 | 4.31749 | 3.26021 | 1.846859 | 0 | 7.713947 | 0
2018-03-07 11:16 | 73210.18 | 600.0005 | 3 | 9 | 4.355099 | 3.259863 | 1.955521 | 0 | 8.185124 | 0
2018-03-07 11:18 | 73330.18 | 720.0009 | 3 | 9 | 4.393804 | 3.259884 | 2.064177 | 0 | 8.660416 | 0
2018-03-07 11:20 | 73450.18 | 840.0002 | 3 | 9 | 4.400134 | 2.85375 | 2.1666 | 0 | 9.111043 | 0
2018-03-07 11:22 | 73570.18 | 960.0002 | 3 | 9 | 4.400166 | 2.481125 | 2.255389 | 0 | 9.501728 | 0
2018-03-07 11:24 | 73690.18 | 1080.0012 | 3 | 9 | 4.400131 | 2.141882 | 2.332325 | 0 | 9.840259 | 0
2018-03-07 11:26 | 73810.18 | 1200.0014 | 3 | 9 | 4.40016 | 1.864292 | 2.398933 | 0 | 10.13335 | 0
2018-03-07 11:28 | 73930.18 | 1320.0015 | 3 | 9 | 4.400117 | 1.631804 | 2.457085 | 0 | 10.38922 | 0
2018-03-07 11:30 | 74050.18 | 1440.0004 | 3 | 9 | 4.400127 | 1.43939 | 2.508203 | 0 | 10.61415 | 0
2018-03-07 11:32 | 74170.18 | 1560.0005 | 3 | 9 | 4.400109 | 1.265073 | 2.553233 | 0 | 10.81228 | 0
2018-03-07 11:34 | 74290.18 | 1680.0003 | 3 | 9 | 4.400093 | 1.112423 | 2.592764 | 0 | 10.98622 | 0
2018-03-07 11:36 | 74410.18 | 1800.0003 | 3 | 9 | 4.400085 | 0.9877892 | 2.627695 | 0 | 11.13992 | 0
2018-03-07 11:38 | 74530.18 | 1920.0017 | 3 | 9 | 4.400107 | 0.8836794 | 2.658813 | 0 | 11.27684 | 0
2018-03-07 11:40 | 74650.18 | 2040.001 | 3 | 9 | 4.400069 | 0.7914429 | 2.686686 | 0 | 11.39949 | 0
2018-03-07 11:42 | 74770.18 | 2160.0011 | 3 | 9 | 4.40008 | 0.7058268 | 2.711592 | 0 | 11.50907 | 0
2018-03-07 11:44 | 74890.18 | 2280.0001 | 3 | 9 | 4.399998 | 0.6320629 | 2.733838 | 0 | 11.60696 | 0
2018-03-07 11:46 | 75010.18 | 2400.0002 | 3 | 9 | 4.400113 | 0.5735617 | 2.753897 | 0 | 11.69522 | 0
2018-03-07 11:48 | 75130.18 | 2520.0012 | 3 | 9 | 4.399959 | 0.5198135 | 2.772106 | 0 | 11.77534 | 0
2018-03-07 11:50 | 75250.18 | 2640.0015 | 3 | 9 | 4.400027 | 0.4720249 | 2.788661 | 0 | 11.84818 | 0
2018-03-07 11:52 | 75370.18 | 2760.0001 | 3 | 9 | 4.399979 | 0.4269438 | 2.803632 | 0 | 11.91405 | 0
2018-03-07 11:54 | 75490.18 | 2880.0003 | 3 | 9 | 4.400011 | 0.3912792 | 2.817252 | 0 | 11.97398 | 0
2018-03-07 11:56 | 75610.18 | 3000.0013 | 3 | 9 | 4.399975 | 0.3598442 | 2.82975 | 0 | 12.02897 | 0
2018-03-07 11:58 | 75730.18 | 3120.0004 | 3 | 9 | 4.400056 | 0.3323574 | 2.841273 | 0 | 12.07967 | 0
2018-03-07 12:00 | 75850.18 | 3240.0004 | 3 | 9 | 4.40002 | 0.3033266 | 2.851851 | 0 | 12.12622 | 0
2018-03-07 12:02 | 75970.18 | 3360.0012 | 3 | 9 | 4.400017 | 0.278966 | 2.861549 | 0 | 12.16889 | 0
2018-03-07 12:04 | 76090.18 | 3480.0016 | 3 | 9 | 4.400056 | 0.2596321 | 2.870511 | 0 | 12.20832 | 0
2018-03-07 12:06 | 76210.18 | 3600.0009 | 3 | 9 | 4.400028 | 0.2419214 | 2.87885 | 0 | 12.24501 | 0
2018-03-07 12:08 | 76330.18 | 3720.0004 | 3 | 9 | 4.400019 | 0.2236376 | 2.886601 | 0 | 12.27912 | 0
2018-03-07 12:10 | 76450.18 | 3840.0006 | 3 | 9 | 4.399975 | 0.2059431 | 2.893753 | 0 | 12.31059 | 0
2018-03-07 12:12 | 76570.18 | 3960.0001 | 3 | 9 | 4.399999 | 0.1915112 | 2.900388 | 0 | 12.33978 | 0
2018-03-07 12:14 | 76690.18 | 4080.0013 | 3 | 9 | 4.400043 | 0.1806021 | 2.906586 | 0 | 12.36705 | 0
2018-03-07 12:16 | 76810.18 | 4200 | 3 | 9 | 4.399978 | 0.1682415 | 2.912393 | 0 | 12.3926 | 0
2018-03-07 12:18 | 76930.18 | 4320.0011 | 3 | 9 | 4.399977 | 0.1549931 | 2.9178 | 0 | 12.4164 | 0
2018-03-07 12:20 | 77050.18 | 4440.0006 | 3 | 9 | 4.400061 | 0.1462431 | 2.922811 | 0 | 12.43844 | 0
2018-03-07 12:22 | 77170.18 | 4560.0014 | 3 | 9 | 4.400027 | 0.1371679 | 2.927502 | 0 | 12.45908 | 0
2018-03-07 12:24 | 77290.18 | 4680.001 | 3 | 9 | 4.399988 | 0.1281147 | 2.931918 | 0 | 12.47851 | 0
2018-03-07 12:26 | 77410.18 | 4800.0005 | 3 | 9 | 4.400005 | 0.120224 | 2.936066 | 0 | 12.49676 | 0
2018-03-07 12:28 | 77530.18 | 4920.0006 | 3 | 9 | 4.399936 | 0.1100378 | 2.93993 | 0 | 12.51377 | 0
2018-03-07 12:30 | 77650.18 | 5040.001 | 3 | 9 | 4.400076 | 0.1057758 | 2.943536 | 0 | 12.52963 | 0
2018-03-07 12:32 | 77770.18 | 5160.0005 | 3 | 9 | 4.399997 | 0.09884262 | 2.946933 | 0 | 12.54458 | 0
2018-03-07 12:34 | 77890.18 | 5280.0016 | 3 | 9 | 4.399965 | 0.09313583 | 2.950147 | 0 | 12.55872 | 0
2018-03-07 12:36 | 78010.18 | 5400.0001 | 3 | 9 | 4.399961 | 0.08575439 | 2.953155 | 0 | 12.57196 | 0
2018-03-07 12:38 | 78112.31 | 5502.1325 | 3 | 9 | 4.39999 | 0.08149719 | 2.95555 | 0 | 12.58249 | 0
2018-03-07 12:40 | 78232.35 | 120.0011 | 4 | 9 | 4.391768 | 0 | 2.95555 | 0 | 12.5825 | 0
2018-03-07 12:42 | 78352.35 | 240.001 | 4 | 9 | 4.390882 | 0 | 2.95555 | 0 | 12.5825 | 0
2018-03-07 12:43 | 78412.35 | 300.0029 | 4 | 9 | 4.390491 | 0 | 2.95555 | 0 | 12.5825 | 0
2018-03-07 12:45 | 78532.44 | 120.0009 | 5 | 9 | 3.812616 | -6.520045 | 2.95555 | 0.217304 | 12.5825 | 0.840171
2018-03-07 12:47 | 78652.44 | 240.0016 | 5 | 9 | 3.752057 | -6.52006 | 2.95555 | 0.4346302 | 12.5825 | 1.66232
2018-03-07 12:49 | 78772.44 | 360.0007 | 5 | 9 | 3.685247 | -6.520105 | 2.95555 | 0.6519429 | 12.5825 | 2.470504
2018-03-07 12:51 | 78892.44 | 480.0006 | 5 | 9 | 3.617371 | -6.520034 | 2.95555 | 0.869275 | 12.5825 | 3.264062
2018-03-07 12:53 | 79012.44 | 600.0005 | 5 | 9 | 3.550508 | -6.520051 | 2.95555 | 1.086608 | 12.5825 | 4.042928
2018-03-07 12:55 | 79132.44 | 720.0013 | 5 | 9 | 3.487217 | -6.520051 | 2.95555 | 1.30393 | 12.5825 | 4.807503
2018-03-07 12:57 | 79252.44 | 840.0011 | 5 | 9 | 3.435147 | -6.520078 | 2.95555 | 1.521263 | 12.5825 | 5.559521
2018-03-07 12:59 | 79372.44 | 960.0004 | 5 | 9 | 3.391891 | -6.520024 | 2.95555 | 1.738578 | 12.5825 | 6.30119
2018-03-07 13:01 | 79492.44 | 1080.0001 | 5 | 9 | 3.353119 | -6.520068 | 2.95555 | 1.955915 | 12.5825 | 7.03413
2018-03-07 13:03 | 79612.44 | 1200.0011 | 5 | 9 | 3.314525 | -6.520167 | 2.95555 | 2.173239 | 12.5825 | 7.75874
2018-03-07 13:05 | 79732.44 | 1320.0005 | 5 | 9 | 3.27418 | -6.520105 | 2.95555 | 2.390548 | 12.5825 | 8.474658
2018-03-07 13:07 | 79852.44 | 1440.0026 | 5 | 9 | 3.225546 | -6.520147 | 2.95555 | 2.607883 | 12.5825 | 9.181318
2018-03-07 13:09 | 79972.44 | 1560.001 | 5 | 9 | 3.132013 | -6.52008 | 2.95555 | 2.825217 | 12.5825 | 9.873652
2018-03-07 13:10 | 80046.12 | 1633.6758 | 5 | 9 | 2.999999 | -6.520066 | 2.95555 | 2.958646 | 12.5825 | 10.2839
2018-03-07 13:12 | 80166.15 | 120.0013 | 6 | 9 | 3.628089 | 0 | 2.95555 | 2.958646 | 12.5825 | 10.2839
2018-03-07 13:14 | 80286.15 | 240.0012 | 6 | 9 | 3.656228 | 0 | 2.95555 | 2.958646 | 12.5825 | 10.2839
2018-03-07 13:15 | 80346.16 | 300.0027 | 6 | 9 | 3.663035 | 0 | 2.95555 | 2.958646 | 12.5825 | 10.2839
2018-03-07 13:15 | 80346.16 | 0.0024 | 7 | 10 | 3.662992 | 0 | 0 | 0 | 0 | 0
2018-03-07 13:17 | 80466.24 | 120.0011 | 2 | 10 | 4.065021 | 4.890104 | 0.162405 | 2.4e-11 | 0.6526292 | 8.6e-11
2018-03-07 13:19 | 80586.24 | 240.0014 | 2 | 10 | 4.116247 | 4.890104 | 0.3254116 | 2.4e-11 | 1.319724 | 8.6e-11
2018-03-07 13:21 | 80706.24 | 360.0011 | 2 | 10 | 4.149416 | 4.890154 | 0.4883959 | 2.4e-11 | 1.993506 | 8.6e-11
2018-03-07 13:23 | 80826.24 | 480.0006 | 2 | 10 | 4.172477 | 4.890106 | 0.6513955 | 2.4e-11 | 2.671801 | 8.6e-11
2018-03-07 13:25 | 80946.24 | 600.001 | 2 | 10 | 4.19596 | 4.890116 | 0.8143908 | 2.4e-11 | 3.353768 | 8.6e-11
2018-03-07 13:27 | 81066.24 | 720.0013 | 2 | 10 | 4.200167 | 4.560024 | 0.972671 | 2.4e-11 | 4.018514 | 8.6e-11
2018-03-07 13:29 | 81186.24 | 840 | 2 | 10 | 4.200135 | 4.16564 | 1.118152 | 2.4e-11 | 4.629559 | 8.6e-11
2018-03-07 13:31 | 81306.24 | 960.001 | 2 | 10 | 4.200165 | 3.755983 | 1.250081 | 2.4e-11 | 5.183682 | 8.6e-11
2018-03-07 13:33 | 81426.24 | 1080.0013 | 2 | 10 | 4.200134 | 3.396555 | 1.369173 | 2.4e-11 | 5.683889 | 8.6e-11
2018-03-07 13:34 | 81475.71 | 1129.4655 | 2 | 10 | 4.200148 | 3.259989 | 1.414908 | 2.4e-11 | 5.875984 | 8.6e-11
2018-03-07 13:36 | 81595.72 | 120.001 | 3 | 10 | 4.223569 | 3.259884 | 1.523188 | 1.268e-09 | 6.331935 | 5.141e-09
2018-03-07 13:38 | 81715.72 | 240.0005 | 3 | 10 | 4.252015 | 3.259962 | 1.631851 | 1.268e-09 | 6.792396 | 5.141e-09
2018-03-07 13:40 | 81835.72 | 360.0015 | 3 | 10 | 4.284842 | 3.260088 | 1.7405 | 1.268e-09 | 7.256128 | 5.141e-09
2018-03-07 13:42 | 81955.72 | 480.0006 | 3 | 10 | 4.318773 | 3.259846 | 1.849168 | 1.268e-09 | 7.723594 | 5.141e-09
2018-03-07 13:44 | 82075.71 | 600.0001 | 3 | 10 | 4.354166 | 3.260162 | 1.957828 | 1.268e-09 | 8.194778 | 5.141e-09
2018-03-07 13:46 | 82195.72 | 720.0012 | 3 | 10 | 4.39185 | 3.260178 | 2.066488 | 1.268e-09 | 8.669917 | 5.141e-09
2018-03-07 13:48 | 82315.72 | 840.0016 | 3 | 10 | 4.400127 | 2.850061 | 2.169338 | 1.268e-09 | 9.122381 | 5.141e-09
2018-03-07 13:50 | 82435.72 | 960.0012 | 3 | 10 | 4.400105 | 2.458584 | 2.25758 | 1.268e-09 | 9.510662 | 5.141e-09
2018-03-07 13:52 | 82555.72 | 1080.0003 | 3 | 10 | 4.400169 | 2.141417 | 2.334101 | 1.268e-09 | 9.847365 | 5.141e-09
2018-03-07 13:54 | 82675.72 | 1200.0004 | 3 | 10 | 4.400154 | 1.874498 | 2.40089 | 1.268e-09 | 10.14125 | 5.141e-09
2018-03-07 13:56 | 82795.72 | 1320.0005 | 3 | 10 | 4.400084 | 1.640358 | 2.459399 | 1.268e-09 | 10.39869 | 5.141e-09
2018-03-07 13:58 | 82915.72 | 1440.0012 | 3 | 10 | 4.400101 | 1.429493 | 2.510479 | 1.268e-09 | 10.62345 | 5.141e-09
2018-03-07 14:00 | 83035.72 | 1560.0012 | 3 | 10 | 4.400059 | 1.258225 | 2.555167 | 1.268e-09 | 10.82009 | 5.141e-09
2018-03-07 14:02 | 83155.72 | 1680.0008 | 3 | 10 | 4.400041 | 1.115623 | 2.594667 | 1.268e-09 | 10.99389 | 5.141e-09
2018-03-07 14:04 | 83275.72 | 1800.0007 | 3 | 10 | 4.400092 | 0.9952326 | 2.629812 | 1.268e-09 | 11.14853 | 5.141e-09
2018-03-07 14:06 | 83395.72 | 1920.0015 | 3 | 10 | 4.400037 | 0.8826408 | 2.661106 | 1.268e-09 | 11.28622 | 5.141e-09
2018-03-07 14:08 | 83515.72 | 2040.0009 | 3 | 10 | 4.399997 | 0.7853222 | 2.688863 | 1.268e-09 | 11.40836 | 5.141e-09
2018-03-07 14:10 | 83635.71 | 2160.0001 | 3 | 10 | 4.400061 | 0.7060232 | 2.713687 | 1.268e-09 | 11.51758 | 5.141e-09
2018-03-07 14:12 | 83755.72 | 2280.0006 | 3 | 10 | 4.400036 | 0.6380911 | 2.736051 | 1.268e-09 | 11.61599 | 5.141e-09
2018-03-07 14:14 | 83875.72 | 2400.0011 | 3 | 10 | 4.400036 | 0.5770979 | 2.75628 | 1.268e-09 | 11.70499 | 5.141e-09
2018-03-07 14:16 | 83995.72 | 2520.0007 | 3 | 10 | 4.400039 | 0.5187559 | 2.774522 | 1.268e-09 | 11.78526 | 5.141e-09
2018-03-07 14:18 | 84115.72 | 2640.0012 | 3 | 10 | 4.400002 | 0.4703722 | 2.790985 | 1.268e-09 | 11.8577 | 5.141e-09
2018-03-07 14:20 | 84235.72 | 2760.0006 | 3 | 10 | 4.399988 | 0.4299297 | 2.805985 | 1.268e-09 | 11.9237 | 5.141e-09
2018-03-07 14:22 | 84355.72 | 2880.0014 | 3 | 10 | 4.400021 | 0.3946152 | 2.819736 | 1.268e-09 | 11.9842 | 5.141e-09
2018-03-07 14:24 | 84475.71 | 3000.0001 | 3 | 10 | 4.400009 | 0.3608341 | 2.832336 | 1.268e-09 | 12.03964 | 5.141e-09
2018-03-07 14:26 | 84595.72 | 3120.0011 | 3 | 10 | 4.400083 | 0.3300943 | 2.843821 | 1.268e-09 | 12.09017 | 5.141e-09
2018-03-07 14:28 | 84715.72 | 3240.0002 | 3 | 10 | 4.40002 | 0.3039703 | 2.854365 | 1.268e-09 | 12.13657 | 5.141e-09
2018-03-07 14:30 | 84835.72 | 3360.0012 | 3 | 10 | 4.400042 | 0.2824898 | 2.864116 | 1.268e-09 | 12.17947 | 5.141e-09
2018-03-07 14:32 | 84955.72 | 3480.0011 | 3 | 10 | 4.4 | 0.2612438 | 2.873163 | 1.268e-09 | 12.21928 | 5.141e-09
2018-03-07 14:34 | 85075.72 | 3600.0009 | 3 | 10 | 4.399963 | 0.2391977 | 2.881516 | 1.268e-09 | 12.25604 | 5.141e-09
2018-03-07 14:36 | 85195.72 | 3720.0012 | 3 | 10 | 4.399969 | 0.2217712 | 2.889216 | 1.268e-09 | 12.28992 | 5.141e-09
2018-03-07 14:38 | 85315.72 | 3840.0007 | 3 | 10 | 4.400064 | 0.2077665 | 2.896369 | 1.268e-09 | 12.32139 | 5.141e-09
2018-03-07 14:40 | 85435.72 | 3960.0007 | 3 | 10 | 4.399972 | 0.1930923 | 2.903057 | 1.268e-09 | 12.35081 | 5.141e-09
2018-03-07 14:42 | 85555.71 | 4080 | 3 | 10 | 4.400025 | 0.1798592 | 2.909297 | 1.268e-09 | 12.37827 | 5.141e-09
2018-03-07 14:44 | 85675.72 | 4200.0009 | 3 | 10 | 4.400035 | 0.1672745 | 2.915076 | 1.268e-09 | 12.4037 | 5.141e-09
2018-03-07 14:46 | 85795.72 | 4320.001 | 3 | 10 | 4.400043 | 0.1566343 | 2.920448 | 1.268e-09 | 12.42734 | 5.141e-09
2018-03-07 14:48 | 85915.72 | 4440.0002 | 3 | 10 | 4.400013 | 0.1467562 | 2.925489 | 1.268e-09 | 12.44952 | 5.141e-09
2018-03-07 14:50 | 86035.72 | 4560.0003 | 3 | 10 | 4.399984 | 0.1376638 | 2.93023 | 1.268e-09 | 12.47038 | 5.141e-09
2018-03-07 14:52 | 86155.72 | 4680.0007 | 3 | 10 | 4.400002 | 0.1274557 | 2.934659 | 1.268e-09 | 12.48987 | 5.141e-09
2018-03-07 14:54 | 86275.72 | 4800.0015 | 3 | 10 | 4.399981 | 0.1189852 | 2.938777 | 1.268e-09 | 12.50799 | 5.141e-09
2018-03-07 14:56 | 86395.72 | 4920.0007 | 3 | 10 | 4.400027 | 0.1130342 | 2.942648 | 1.268e-09 | 12.52501 | 5.141e-09
2018-03-07 14:58 | 86515.72 | 5040.0016 | 3 | 10 | 4.400052 | 0.1075487 | 2.946301 | 1.268e-09 | 12.54109 | 5.141e-09
2018-03-07 15:00 | 86635.72 | 5160.0004 | 3 | 10 | 4.400043 | 0.09986782 | 2.949738 | 1.268e-09 | 12.55621 | 5.141e-09
2018-03-07 15:02 | 86755.72 | 5280.001 | 3 | 10 | 4.399975 | 0.09265804 | 2.952938 | 1.268e-09 | 12.57029 | 5.141e-09
2018-03-07 15:04 | 86875.72 | 5400.0012 | 3 | 10 | 4.399984 | 0.08734608 | 2.95594 | 1.268e-09 | 12.5835 | 5.141e-09
2018-03-07 15:06 | 86995.72 | 5520.001 | 3 | 10 | 4.399984 | 0.08282375 | 2.958775 | 1.268e-09 | 12.59597 | 5.141e-09
2018-03-07 15:06 | 87015.23 | 5539.5172 | 3 | 10 | 4.399986 | 0.08149529 | 2.959223 | 1.268e-09 | 12.59794 | 5.141e-09
2018-03-07 15:08 | 87135.29 | 120.0011 | 4 | 10 | 4.391793 | 0 | 2.959223 | 1.268e-09 | 12.59794 | 5.141e-09
2018-03-07 15:10 | 87255.29 | 240.0005 | 4 | 10 | 4.390907 | 0 | 2.959223 | 1.268e-09 | 12.59794 | 5.141e-09
2018-03-07 15:11 | 87315.29 | 300.0023 | 4 | 10 | 4.390597 | 0 | 2.959223 | 1.268e-09 | 12.59794 | 5.141e-09
2018-03-07 15:13 | 87435.37 | 120.0011 | 5 | 10 | 3.811185 | -6.520137 | 2.959223 | 0.2173124 | 12.59794 | 0.8395652
2018-03-07 15:15 | 87555.37 | 240.0005 | 5 | 10 | 3.754723 | -6.520103 | 2.959223 | 0.434632 | 12.59794 | 1.661966
2018-03-07 15:17 | 87675.37 | 360.0006 | 5 | 10 | 3.68677 | -6.52005 | 2.959223 | 0.6519592 | 12.59794 | 2.470726
2018-03-07 15:19 | 87795.37 | 480.0011 | 5 | 10 | 3.614319 | -6.520105 | 2.959223 | 0.869287 | 12.59794 | 3.26409
2018-03-07 15:21 | 87915.37 | 600.0004 | 5 | 10 | 3.546792 | -6.520078 | 2.959223 | 1.086609 | 12.59794 | 4.042087
2018-03-07 15:23 | 88035.37 | 720.0012 | 5 | 10 | 3.486981 | -6.52013 | 2.959223 | 1.303943 | 12.59794 | 4.806279
2018-03-07 15:25 | 88155.37 | 840.0022 | 5 | 10 | 3.436434 | -6.520083 | 2.959223 | 1.52126 | 12.59794 | 5.558422
2018-03-07 15:27 | 88275.37 | 960.0008 | 5 | 10 | 3.391814 | -6.520075 | 2.959223 | 1.738599 | 12.59794 | 6.300392
2018-03-07 15:29 | 88395.37 | 1080.0012 | 5 | 10 | 3.350223 | -6.520046 | 2.959223 | 1.955918 | 12.59794 | 7.032855
2018-03-07 15:31 | 88515.37 | 1200.0016 | 5 | 10 | 3.312929 | -6.52009 | 2.959223 | 2.173229 | 12.59794 | 7.756804
2018-03-07 15:33 | 88635.37 | 1320.0012 | 5 | 10 | 3.275437 | -6.520088 | 2.959223 | 2.390558 | 12.59794 | 8.472762
2018-03-07 15:35 | 88755.37 | 1440.0014 | 5 | 10 | 3.227544 | -6.520088 | 2.959223 | 2.607888 | 12.59794 | 9.179793
2018-03-07 15:37 | 88875.37 | 1560.0005 | 5 | 10 | 3.128155 | -6.5201 | 2.959223 | 2.825214 | 12.59794 | 9.872074
2018-03-07 15:38 | 88945.49 | 1630.1274 | 5 | 10 | 2.999992 | -6.520117 | 2.959223 | 2.952218 | 12.59794 | 10.2622
2018-03-07 15:40 | 89065.53 | 120.0009 | 6 | 10 | 3.630518 | 0 | 2.959223 | 2.952235 | 12.59794 | 10.26225
2018-03-07 15:42 | 89185.53 | 240.001 | 6 | 10 | 3.658207 | 0 | 2.959223 | 2.952235 | 12.59794 | 10.26225
2018-03-07 15:43 | 89245.53 | 300.0021 | 6 | 10 | 3.664969 | 0 | 2.959223 | 2.952235 | 12.59794 | 10.26225
2018-03-07 15:43 | 89245.55 | 0.0023 | 7 | 11 | 3.664782 | 0 | 0 | 0 | 0 | 0
2018-03-07 15:45 | 89365.62 | 120.0002 | 2 | 11 | 4.066784 | 4.890163 | 0.1623987 | 1.351e-09 | 0.6526186 | 4.953e-09
2018-03-07 15:47 | 89485.62 | 240.0003 | 2 | 11 | 4.120624 | 4.890114 | 0.325398 | 1.351e-09 | 1.320246 | 4.953e-09
2018-03-07 15:49 | 89605.62 | 360.0007 | 2 | 11 | 4.151328 | 4.890175 | 0.4883893 | 1.351e-09 | 1.994634 | 4.953e-09
2018-03-07 15:51 | 89725.62 | 480.0017 | 2 | 11 | 4.171863 | 4.890057 | 0.6513892 | 1.351e-09 | 2.673001 | 4.953e-09
2018-03-07 15:53 | 89845.62 | 600.0011 | 2 | 11 | 4.195298 | 4.890137 | 0.8143885 | 1.351e-09 | 3.354843 | 4.953e-09
2018-03-07 15:55 | 89965.62 | 720.0007 | 2 | 11 | 4.200175 | 4.519003 | 0.9721054 | 1.351e-09 | 4.01721 | 4.953e-09
2018-03-07 15:57 | 90085.62 | 840.0001 | 2 | 11 | 4.200189 | 4.126703 | 1.116125 | 1.351e-09 | 4.622115 | 4.953e-09
2018-03-07 15:59 | 90205.62 | 960.0011 | 2 | 11 | 4.200125 | 3.754671 | 1.247395 | 1.351e-09 | 5.173474 | 4.953e-09
2018-03-07 16:01 | 90325.62 | 1080.0013 | 2 | 11 | 4.200143 | 3.411209 | 1.366837 | 1.351e-09 | 5.675148 | 4.953e-09
2018-03-07 16:02 | 90379.51 | 1133.8856 | 2 | 11 | 4.200198 | 3.259995 | 1.416754 | 1.351e-09 | 5.884806 | 4.953e-09
2018-03-07 16:04 | 90499.52 | 120.0011 | 3 | 11 | 4.226153 | 3.25988 | 1.525036 | 1.351e-09 | 6.340884 | 4.953e-09
2018-03-07 16:06 | 90619.52 | 240.0004 | 3 | 11 | 4.255884 | 3.259888 | 1.633687 | 1.351e-09 | 6.801667 | 4.953e-09
2018-03-07 16:08 | 90739.52 | 360.0002 | 3 | 11 | 4.286876 | 3.259871 | 1.742341 | 1.351e-09 | 7.265756 | 4.953e-09
2018-03-07 16:10 | 90859.52 | 480.0015 | 3 | 11 | 4.319653 | 3.259857 | 1.851006 | 1.351e-09 | 7.733342 | 4.953e-09
2018-03-07 16:12 | 90979.52 | 600.0004 | 3 | 11 | 4.356319 | 3.260132 | 1.959669 | 1.351e-09 | 8.204671 | 4.953e-09
2018-03-07 16:14 | 91099.52 | 720.0006 | 3 | 11 | 4.396935 | 3.259869 | 2.068318 | 1.351e-09 | 8.68018 | 4.953e-09
2018-03-07 16:16 | 91219.52 | 840.0008 | 3 | 11 | 4.400182 | 2.810875 | 2.169396 | 1.351e-09 | 9.124928 | 4.953e-09
2018-03-07 16:18 | 91339.52 | 960.0003 | 3 | 11 | 4.400178 | 2.449221 | 2.25688 | 1.351e-09 | 9.509873 | 4.953e-09
2018-03-07 16:20 | 91459.52 | 1080.0014 | 3 | 11 | 4.400173 | 2.133173 | 2.333129 | 1.351e-09 | 9.845382 | 4.953e-09
2018-03-07 16:22 | 91579.52 | 1200.0015 | 3 | 11 | 4.400145 | 1.84698 | 2.399339 | 1.351e-09 | 10.13671 | 4.953e-09
2018-03-07 16:24 | 91699.52 | 1320.0001 | 3 | 11 | 4.400097 | 1.612875 | 2.456878 | 1.351e-09 | 10.38989 | 4.953e-09
2018-03-07 16:26 | 91819.52 | 1440.0002 | 3 | 11 | 4.40008 | 1.419436 | 2.507328 | 1.351e-09 | 10.61188 | 4.953e-09
2018-03-07 16:28 | 91939.52 | 1560.0003 | 3 | 11 | 4.400129 | 1.256598 | 2.551884 | 1.351e-09 | 10.80793 | 4.953e-09
2018-03-07 16:30 | 92059.52 | 1680.0004 | 3 | 11 | 4.400068 | 1.108171 | 2.591277 | 1.351e-09 | 10.98126 | 4.953e-09
2018-03-07 16:32 | 92179.52 | 1800.0022 | 3 | 11 | 4.400087 | 0.978673 | 2.625987 | 1.351e-09 | 11.13399 | 4.953e-09
2018-03-07 16:34 | 92299.52 | 1920.0014 | 3 | 11 | 4.400085 | 0.872345 | 2.656776 | 1.351e-09 | 11.26947 | 4.953e-09
2018-03-07 16:36 | 92419.52 | 2040.0013 | 3 | 11 | 4.400073 | 0.7833757 | 2.684324 | 1.351e-09 | 11.39067 | 4.953e-09
2018-03-07 16:38 | 92539.52 | 2160.0015 | 3 | 11 | 4.400046 | 0.7043962 | 2.7091 | 1.351e-09 | 11.49969 | 4.953e-09
2018-03-07 16:40 | 92659.52 | 2280.0015 | 3 | 11 | 4.400074 | 0.630394 | 2.731316 | 1.351e-09 | 11.59744 | 4.953e-09
2018-03-07 16:42 | 92779.52 | 2400.0003 | 3 | 11 | 4.400048 | 0.5675936 | 2.751236 | 1.351e-09 | 11.68509 | 4.953e-09
2018-03-07 16:44 | 92899.52 | 2520.0003 | 3 | 11 | 4.400033 | 0.5153818 | 2.769255 | 1.351e-09 | 11.76438 | 4.953e-09
2018-03-07 16:46 | 93019.52 | 2640.0008 | 3 | 11 | 4.399975 | 0.4699593 | 2.785685 | 1.351e-09 | 11.83667 | 4.953e-09
2018-03-07 16:48 | 93139.52 | 2760.0008 | 3 | 11 | 4.400018 | 0.4280405 | 2.800665 | 1.351e-09 | 11.90258 | 4.953e-09
2018-03-07 16:50 | 93259.52 | 2880.0009 | 3 | 11 | 4.400061 | 0.3896656 | 2.814255 | 1.351e-09 | 11.96238 | 4.953e-09
2018-03-07 16:52 | 93379.52 | 3000.0009 | 3 | 11 | 4.400116 | 0.3581991 | 2.82667 | 1.351e-09 | 12.017 | 4.953e-09
2018-03-07 16:54 | 93499.52 | 3120 | 3 | 11 | 4.400022 | 0.3293104 | 2.838089 | 1.351e-09 | 12.06725 | 4.953e-09
2018-03-07 16:56 | 93619.52 | 3240 | 3 | 11 | 4.400063 | 0.3050089 | 2.848643 | 1.351e-09 | 12.11368 | 4.953e-09
2018-03-07 16:58 | 93739.52 | 3360.0008 | 3 | 11 | 4.400074 | 0.279191 | 2.858351 | 1.351e-09 | 12.1564 | 4.953e-09
2018-03-07 17:00 | 93859.52 | 3480.0012 | 3 | 11 | 4.400028 | 0.2574053 | 2.867265 | 1.351e-09 | 12.19562 | 4.953e-09
2018-03-07 17:02 | 93979.52 | 3600.0004 | 3 | 11 | 4.400011 | 0.2392225 | 2.875522 | 1.351e-09 | 12.23195 | 4.953e-09
2018-03-07 17:04 | 94099.52 | 3720.0009 | 3 | 11 | 4.399959 | 0.2221622 | 2.883217 | 1.351e-09 | 12.26581 | 4.953e-09
2018-03-07 17:06 | 94219.52 | 3840.0016 | 3 | 11 | 4.400023 | 0.2068567 | 2.890385 | 1.351e-09 | 12.29735 | 4.953e-09
2018-03-07 17:08 | 94339.52 | 3960.0007 | 3 | 11 | 4.399978 | 0.1903114 | 2.897006 | 1.351e-09 | 12.32648 | 4.953e-09
2018-03-07 17:10 | 94459.52 | 4080.0009 | 3 | 11 | 4.400013 | 0.1781197 | 2.90315 | 1.351e-09 | 12.35352 | 4.953e-09
2018-03-07 17:12 | 94579.52 | 4200.0008 | 3 | 11 | 4.39999 | 0.1665154 | 2.9089 | 1.351e-09 | 12.37881 | 4.953e-09
2018-03-07 17:14 | 94699.52 | 4320.0009 | 3 | 11 | 4.400038 | 0.1568193 | 2.914292 | 1.351e-09 | 12.40254 | 4.953e-09
2018-03-07 17:16 | 94819.52 | 4440.0016 | 3 | 11 | 4.40004 | 0.1456699 | 2.919321 | 1.351e-09 | 12.42467 | 4.953e-09
2018-03-07 17:18 | 94939.52 | 4560.0009 | 3 | 11 | 4.399958 | 0.1345062 | 2.923983 | 1.351e-09 | 12.44518 | 4.953e-09
2018-03-07 17:20 | 95059.52 | 4680.0009 | 3 | 11 | 4.399976 | 0.1265669 | 2.928348 | 1.351e-09 | 12.46439 | 4.953e-09
2018-03-07 17:22 | 95179.52 | 4800.0009 | 3 | 11 | 4.399963 | 0.1190882 | 2.932461 | 1.351e-09 | 12.48249 | 4.953e-09
2018-03-07 17:24 | 95299.52 | 4920 | 3 | 11 | 4.399909 | 0.110527 | 2.936325 | 1.351e-09 | 12.49949 | 4.953e-09
2018-03-07 17:26 | 95419.52 | 5040.0008 | 3 | 11 | 4.399986 | 0.1036043 | 2.939918 | 1.351e-09 | 12.5153 | 4.953e-09
2018-03-07 17:28 | 95539.52 | 5160.0001 | 3 | 11 | 4.399994 | 0.09753227 | 2.943284 | 1.351e-09 | 12.5301 | 4.953e-09
2018-03-07 17:30 | 95659.52 | 5280 | 3 | 11 | 4.400041 | 0.09326839 | 2.94646 | 1.351e-09 | 12.54408 | 4.953e-09
2018-03-07 17:32 | 95779.52 | 5400.0001 | 3 | 11 | 4.399988 | 0.08747387 | 2.949466 | 1.351e-09 | 12.55731 | 4.953e-09
2018-03-07 17:34 | 95883.85 | 5504.3295 | 3 | 11 | 4.399978 | 0.08149052 | 2.951933 | 1.351e-09 | 12.56816 | 4.953e-09
2018-03-07 17:36 | 96003.89 | 120.001 | 4 | 11 | 4.391755 | 0 | 2.951933 | 1.351e-09 | 12.56816 | 4.953e-09
2018-03-07 17:38 | 96123.89 | 240.0002 | 4 | 11 | 4.390821 | 0 | 2.951933 | 1.351e-09 | 12.56816 | 4.953e-09
2018-03-07 17:39 | 96183.89 | 300.0024 | 4 | 11 | 4.390505 | 0 | 2.951933 | 1.351e-09 | 12.56816 | 4.953e-09
2018-03-07 17:41 | 96303.98 | 120.0011 | 5 | 11 | 3.813123 | -6.520154 | 2.951933 | 0.217306 | 12.56816 | 0.8399094
2018-03-07 17:43 | 96423.98 | 240.0003 | 5 | 11 | 3.752322 | -6.520167 | 2.951933 | 0.4346302 | 12.56816 | 1.662339
2018-03-07 17:45 | 96543.98 | 360.001 | 5 | 11 | 3.683059 | -6.520155 | 2.951933 | 0.651952 | 12.56816 | 2.470286
2018-03-07 17:47 | 96663.98 | 480.0018 | 5 | 11 | 3.614091 | -6.519892 | 2.951933 | 0.8692973 | 12.56816 | 3.263296
2018-03-07 17:49 | 96783.98 | 600.0002 | 5 | 11 | 3.547845 | -6.520151 | 2.951933 | 1.0866 | 12.56816 | 4.041364
2018-03-07 17:51 | 96903.98 | 720.0002 | 5 | 11 | 3.487145 | -6.520112 | 2.951933 | 1.30394 | 12.56816 | 4.805769
2018-03-07 17:53 | 97023.98 | 840.0011 | 5 | 11 | 3.432743 | -6.520225 | 2.951933 | 1.521256 | 12.56816 | 5.557513
2018-03-07 17:55 | 97143.98 | 960.0001 | 5 | 11 | 3.388641 | -6.520107 | 2.951933 | 1.738589 | 12.56816 | 6.298604
2018-03-07 17:57 | 97263.98 | 1080.0003 | 5 | 11 | 3.35008 | -6.520127 | 2.951933 | 1.955919 | 12.56816 | 7.030794
2018-03-07 17:59 | 97383.98 | 1200.001 | 5 | 11 | 3.313844 | -6.520105 | 2.951933 | 2.173242 | 12.56816 | 7.754911
2018-03-07 18:01 | 97503.98 | 1320.0002 | 5 | 11 | 3.272536 | -6.52011 | 2.951933 | 2.390577 | 12.56816 | 8.470789
2018-03-07 18:03 | 97623.98 | 1440.001 | 5 | 11 | 3.221229 | -6.520098 | 2.951933 | 2.607904 | 12.56816 | 9.176654
2018-03-07 18:05 | 97743.98 | 1560.0001 | 5 | 11 | 3.126251 | -6.520056 | 2.951933 | 2.82522 | 12.56816 | 9.867927
2018-03-07 18:06 | 97814.31 | 1630.3353 | 5 | 11 | 2.99999 | -6.520082 | 2.951933 | 2.952594 | 12.56816 | 10.25909
2018-03-07 18:08 | 97934.35 | 120.0007 | 6 | 11 | 3.630016 | 0 | 2.951933 | 2.952617 | 12.56816 | 10.25916
2018-03-07 18:10 | 98054.35 | 240 | 6 | 11 | 3.658129 | 0 | 2.951933 | 2.952617 | 12.56816 | 10.25916
2018-03-07 18:11 | 98114.35 | 300.0029 | 6 | 11 | 3.664951 | 0 | 2.951933 | 2.952617 | 12.56816 | 10.25916
2018-03-07 18:11 | 98114.37 | 0.0023 | 7 | 12 | 3.664935 | 0 | 0 | 0 | 0 | 0
2018-03-07 18:13 | 98234.45 | 120.001 | 2 | 12 | 4.068965 | 4.890205 | 0.1623984 | 4.58e-10 | 0.6531065 | 1.678e-09
2018-03-07 18:15 | 98354.45 | 240.001 | 2 | 12 | 4.119948 | 4.890194 | 0.3253961 | 4.58e-10 | 1.320832 | 1.678e-09
2018-03-07 18:17 | 98474.45 | 360.0002 | 2 | 12 | 4.150029 | 4.88982 | 0.4883827 | 4.58e-10 | 1.995006 | 1.678e-09
2018-03-07 18:19 | 98594.45 | 480.001 | 2 | 12 | 4.173818 | 4.890038 | 0.6513793 | 4.58e-10 | 2.673361 | 1.678e-09
2018-03-07 18:21 | 98714.45 | 600.001 | 2 | 12 | 4.19878 | 4.890152 | 0.8143796 | 4.58e-10 | 3.355727 | 1.678e-09
2018-03-07 18:23 | 98834.45 | 720.0002 | 2 | 12 | 4.200164 | 4.51652 | 0.971261 | 4.58e-10 | 4.01465 | 1.678e-09
2018-03-07 18:25 | 98954.45 | 840.001 | 2 | 12 | 4.200134 | 4.144997 | 1.115647 | 4.58e-10 | 4.621094 | 1.678e-09
2018-03-07 18:27 | 99074.45 | 960.0002 | 2 | 12 | 4.200132 | 3.766033 | 1.247536 | 4.58e-10 | 5.175054 | 1.678e-09
2018-03-07 18:29 | 99194.45 | 1080.0002 | 2 | 12 | 4.200201 | 3.386759 | 1.366608 | 4.58e-10 | 5.675174 | 1.678e-09
2018-03-07 18:30 | 99239.58 | 1125.1328 | 2 | 12 | 4.200222 | 3.259995 | 1.408256 | 4.58e-10 | 5.850105 | 1.678e-09
2018-03-07 18:32 | 99359.58 | 120.0009 | 3 | 12 | 4.22405 | 3.259872 | 1.516536 | 4.58e-10 | 6.306077 | 1.678e-09
2018-03-07 18:34 | 99479.58 | 240.0009 | 3 | 12 | 4.251722 | 3.25988 | 1.625192 | 4.58e-10 | 6.766531 | 1.678e-09
2018-03-07 18:36 | 99599.58 | 360.0009 | 3 | 12 | 4.282438 | 3.259882 | 1.733852 | 4.58e-10 | 7.23016 | 1.678e-09
2018-03-07 18:38 | 99719.58 | 480.0009 | 3 | 12 | 4.317755 | 3.259836 | 1.842507 | 4.58e-10 | 7.697354 | 1.678e-09
2018-03-07 18:40 | 99839.58 | 600.0009 | 3 | 12 | 4.354243 | 3.25988 | 1.951162 | 4.58e-10 | 8.168469 | 1.678e-09
2018-03-07 18:42 | 99959.58 | 720.0009 | 3 | 12 | 4.392333 | 3.259922 | 2.05982 | 4.58e-10 | 8.643647 | 1.678e-09
2018-03-07 18:44 | 100079.6 | 840.0001 | 3 | 12 | 4.400188 | 2.866816 | 2.16278 | 4.58e-10 | 9.096604 | 1.678e-09
2018-03-07 18:46 | 100199.6 | 960.0009 | 3 | 12 | 4.400182 | 2.477457 | 2.251759 | 4.58e-10 | 9.488128 | 1.678e-09
2018-03-07 18:48 | 100319.6 | 1080.0009 | 3 | 12 | 4.400099 | 2.140194 | 2.328515 | 4.58e-10 | 9.825865 | 1.678e-09
2018-03-07 18:50 | 100439.6 | 1200.0002 | 3 | 12 | 4.400123 | 1.86828 | 2.39521 | 4.58e-10 | 10.11933 | 1.678e-09
2018-03-07 18:52 | 100559.6 | 1320.0001 | 3 | 12 | 4.400113 | 1.641027 | 2.453617 | 4.58e-10 | 10.37633 | 1.678e-09
2018-03-07 18:54 | 100679.6 | 1440.0002 | 3 | 12 | 4.400132 | 1.442825 | 2.504961 | 4.58e-10 | 10.60225 | 1.678e-09
2018-03-07 18:56 | 100799.6 | 1560.0009 | 3 | 12 | 4.400094 | 1.261264 | 2.549958 | 4.58e-10 | 10.80024 | 1.678e-09
2018-03-07 18:58 | 100919.6 | 1680.0017 | 3 | 12 | 4.400043 | 1.113455 | 2.589466 | 4.58e-10 | 10.97408 | 1.678e-09
2018-03-07 19:00 | 101039.6 | 1800.0009 | 3 | 12 | 4.400041 | 0.9914312 | 2.624497 | 4.58e-10 | 11.12822 | 1.678e-09
2018-03-07 19:02 | 101159.6 | 1920.0009 | 3 | 12 | 4.400113 | 0.8879061 | 2.655786 | 4.58e-10 | 11.26589 | 1.678e-09
2018-03-07 19:04 | 101279.6 | 2040.0001 | 3 | 12 | 4.399957 | 0.7885056 | 2.683728 | 4.58e-10 | 11.38884 | 1.678e-09
2018-03-07 19:06 | 101399.6 | 2160.0009 | 3 | 12 | 4.400052 | 0.7054586 | 2.708602 | 4.58e-10 | 11.49829 | 1.678e-09
2018-03-07 19:08 | 101519.6 | 2280.0009 | 3 | 12 | 4.400043 | 0.6356792 | 2.730912 | 4.58e-10 | 11.59645 | 1.678e-09
2018-03-07 19:10 | 101639.6 | 2400.0002 | 3 | 12 | 4.400049 | 0.5767279 | 2.75108 | 4.58e-10 | 11.68519 | 1.678e-09
2018-03-07 19:12 | 101759.6 | 2520.0001 | 3 | 12 | 4.399959 | 0.5213528 | 2.76939 | 4.58e-10 | 11.76576 | 1.678e-09
2018-03-07 19:14 | 101879.6 | 2640.0002 | 3 | 12 | 4.399992 | 0.4709692 | 2.785944 | 4.58e-10 | 11.83859 | 1.678e-09
2018-03-07 19:16 | 101999.6 | 2760.0009 | 3 | 12 | 4.399989 | 0.4283905 | 2.800933 | 4.58e-10 | 11.90455 | 1.678e-09
2018-03-07 19:18 | 102119.6 | 2880.0009 | 3 | 12 | 4.39998 | 0.3926468 | 2.814633 | 4.58e-10 | 11.96483 | 1.678e-09
2018-03-07 19:20 | 102239.6 | 3000.0001 | 3 | 12 | 4.399959 | 0.3613672 | 2.827224 | 4.58e-10 | 12.02023 | 1.678e-09
2018-03-07 19:22 | 102359.6 | 3120.0002 | 3 | 12 | 4.400021 | 0.3319979 | 2.838793 | 4.58e-10 | 12.07113 | 1.678e-09
2018-03-07 19:24 | 102479.6 | 3240.001 | 3 | 12 | 4.399987 | 0.3032188 | 2.849361 | 4.58e-10 | 12.11763 | 1.678e-09
2018-03-07 19:26 | 102599.6 | 3360.0002 | 3 | 12 | 4.400022 | 0.2807341 | 2.85909 | 4.58e-10 | 12.16044 | 1.678e-09
2018-03-07 19:28 | 102719.6 | 3480.0002 | 3 | 12 | 4.399995 | 0.2605324 | 2.868111 | 4.58e-10 | 12.20013 | 1.678e-09
2018-03-07 19:30 | 102839.6 | 3600.0001 | 3 | 12 | 4.40004 | 0.2427101 | 2.8765 | 4.58e-10 | 12.23704 | 1.678e-09
2018-03-07 19:32 | 102959.6 | 3720.0009 | 3 | 12 | 4.400012 | 0.222683 | 2.884245 | 4.58e-10 | 12.27112 | 1.678e-09
2018-03-07 19:34 | 103079.6 | 3840.0001 | 3 | 12 | 4.399969 | 0.2064791 | 2.891392 | 4.58e-10 | 12.30257 | 1.678e-09
2018-03-07 19:36 | 103199.6 | 3960.0002 | 3 | 12 | 4.400019 | 0.1934023 | 2.898048 | 4.58e-10 | 12.33185 | 1.678e-09
2018-03-07 19:38 | 103319.6 | 4080.0002 | 3 | 12 | 4.399999 | 0.1799936 | 2.904275 | 4.58e-10 | 12.35925 | 1.678e-09
2018-03-07 19:40 | 103439.6 | 4200.0002 | 3 | 12 | 4.40004 | 0.1679068 | 2.91008 | 4.58e-10 | 12.38479 | 1.678e-09
2018-03-07 19:42 | 103559.6 | 4320.0002 | 3 | 12 | 4.400008 | 0.1554232 | 2.915454 | 4.58e-10 | 12.40844 | 1.678e-09
2018-03-07 19:44 | 103679.6 | 4440 | 3 | 12 | 4.399996 | 0.1456566 | 2.920468 | 4.58e-10 | 12.4305 | 1.678e-09
2018-03-07 19:46 | 103799.6 | 4560.0001 | 3 | 12 | 4.400009 | 0.1372757 | 2.925166 | 4.58e-10 | 12.45117 | 1.678e-09
2018-03-07 19:48 | 103919.6 | 4680.0009 | 3 | 12 | 4.399961 | 0.1275282 | 2.92959 | 4.58e-10 | 12.47064 | 1.678e-09
2018-03-07 19:50 | 104039.6 | 4800.0002 | 3 | 12 | 4.40001 | 0.1192627 | 2.933715 | 4.58e-10 | 12.48879 | 1.678e-09
2018-03-07 19:52 | 104159.6 | 4920.0008 | 3 | 12 | 4.400064 | 0.112525 | 2.937552 | 4.58e-10 | 12.50567 | 1.678e-09
2018-03-07 19:54 | 104279.6 | 5040.0002 | 3 | 12 | 4.39997 | 0.1042109 | 2.941167 | 4.58e-10 | 12.52158 | 1.678e-09
2018-03-07 19:56 | 104399.6 | 5160.0009 | 3 | 12 | 4.400088 | 0.1007404 | 2.944582 | 4.58e-10 | 12.5366 | 1.678e-09
2018-03-07 19:58 | 104519.6 | 5280.0009 | 3 | 12 | 4.400007 | 0.09281635 | 2.947795 | 4.58e-10 | 12.55074 | 1.678e-09
2018-03-07 20:00 | 104639.6 | 5400.0009 | 3 | 12 | 4.400032 | 0.08699799 | 2.950788 | 4.58e-10 | 12.56391 | 1.678e-09
2018-03-07 20:02 | 104751.8 | 5512.1783 | 3 | 12 | 4.400015 | 0.0814991 | 2.953422 | 4.58e-10 | 12.5755 | 1.678e-09
2018-03-07 20:04 | 104871.8 | 120 | 4 | 12 | 4.391743 | 0 | 2.953422 | 4.58e-10 | 12.5755 | 1.678e-09
2018-03-07 20:06 | 104991.8 | 240.0001 | 4 | 12 | 4.390826 | 0 | 2.953422 | 4.58e-10 | 12.5755 | 1.678e-09
2018-03-07 20:07 | 105051.8 | 300.0022 | 4 | 12 | 4.390491 | 0 | 2.953422 | 4.58e-10 | 12.5755 | 1.678e-09
2018-03-07 20:09 | 105171.9 | 120.0001 | 5 | 12 | 3.811357 | -6.520135 | 2.953422 | 0.2173104 | 12.5755 | 0.8398657
2018-03-07 20:11 | 105291.9 | 240.0011 | 5 | 12 | 3.753482 | -6.520155 | 2.953422 | 0.4346503 | 12.5755 | 1.662189
2018-03-07 20:13 | 105411.9 | 360.0002 | 5 | 12 | 3.686814 | -6.520144 | 2.953422 | 0.6519575 | 12.5755 | 2.470665
2018-03-07 20:15 | 105531.9 | 480.0003 | 5 | 12 | 3.617474 | -6.519808 | 2.953422 | 0.8692923 | 12.5755 | 3.264411
2018-03-07 20:17 | 105651.9 | 600.001 | 5 | 12 | 3.547846 | -6.520065 | 2.953422 | 1.086628 | 12.5755 | 4.043009
2018-03-07 20:19 | 105771.9 | 720.001 | 5 | 12 | 3.486321 | -6.520125 | 2.953422 | 1.303943 | 12.5755 | 4.807127
2018-03-07 20:21 | 105891.9 | 840.0002 | 5 | 12 | 3.434969 | -6.520161 | 2.953422 | 1.521272 | 12.5755 | 5.559049
2018-03-07 20:23 | 106011.9 | 960.0001 | 5 | 12 | 3.392135 | -6.52008 | 2.953422 | 1.738602 | 12.5755 | 6.300821
2018-03-07 20:25 | 106131.9 | 1080.0011 | 5 | 12 | 3.351597 | -6.520092 | 2.953422 | 1.955934 | 12.5755 | 7.033658
2018-03-07 20:27 | 106251.9 | 1200.0001 | 5 | 12 | 3.3115 | -6.520056 | 2.953422 | 2.173247 | 12.5755 | 7.757612
2018-03-07 20:29 | 106371.9 | 1320.0003 | 5 | 12 | 3.272881 | -6.52009 | 2.953422 | 2.390584 | 12.5755 | 8.473164
2018-03-07 20:31 | 106491.9 | 1440.001 | 5 | 12 | 3.225005 | -6.520115 | 2.953422 | 2.607892 | 12.5755 | 9.179502
2018-03-07 20:33 | 106611.9 | 1560.0003 | 5 | 12 | 3.130816 | -6.5201 | 2.953422 | 2.82522 | 12.5755 | 9.871722
2018-03-07 20:34 | 106683.1 | 1631.232 | 5 | 12 | 2.99999 | -6.520036 | 2.953422 | 2.95424 | 12.5755 | 10.26829
2018-03-07 20:36 | 106803.2 | 120.001 | 6 | 12 | 3.629056 | 0 | 2.953422 | 2.95424 | 12.5755 | 10.26829
2018-03-07 20:38 | 106923.2 | 240.001 | 6 | 12 | 3.657023 | 0 | 2.953422 | 2.95424 | 12.5755 | 10.26829
2018-03-07 20:39 | 106983.2 | 300.0016 | 6 | 12 | 3.663776 | 0 | 2.953422 | 2.95424 | 12.5755 | 10.26829
2018-03-07 20:39 | 106983.2 | 0.0025 | 7 | 13 | 3.663536 | 0 | 0 | 0 | 0 | 0
2018-03-07 20:41 | 107103.3 | 120.0001 | 2 | 13 | 4.066641 | 4.889837 | 0.1623949 | 0 | 0.6527945 | 0
2018-03-07 20:43 | 107223.3 | 240.0001 | 2 | 13 | 4.119513 | 4.889944 | 0.3253777 | 0 | 1.320156 | 0
2018-03-07 20:45 | 107343.3 | 360.0001 | 2 | 13 | 4.152643 | 4.889795 | 0.4883678 | 0 | 1.994594 | 0
2018-03-07 20:47 | 107463.3 | 480.0001 | 2 | 13 | 4.174064 | 4.88986 | 0.6513687 | 0 | 2.673252 | 0
2018-03-07 20:49 | 107583.3 | 600.0001 | 2 | 13 | 4.196539 | 4.890099 | 0.8143468 | 0 | 3.355328 | 0
2018-03-07 20:51 | 107703.3 | 720.0001 | 2 | 13 | 4.200186 | 4.544628 | 0.9722677 | 0 | 4.018579 | 0
2018-03-07 20:53 | 107823.3 | 840.001 | 2 | 13 | 4.20018 | 4.124973 | 1.116813 | 0 | 4.625696 | 0
2018-03-07 20:55 | 107943.3 | 960.0009 | 2 | 13 | 4.20017 | 3.742456 | 1.247805 | 0 | 5.175883 | 0
2018-03-07 20:57 | 108063.3 | 1080.0009 | 2 | 13 | 4.200083 | 3.396494 | 1.366718 | 0 | 5.675339 | 0
2018-03-07 20:58 | 108115.1 | 1131.8552 | 2 | 13 | 4.200214 | 3.259985 | 1.41466 | 0 | 5.8767 | 0
2018-03-07 21:00 | 108235.1 | 120.0001 | 3 | 13 | 4.223849 | 3.259813 | 1.522937 | 0 | 6.332642 | 0
2018-03-07 21:02 | 108355.1 | 240.0008 | 3 | 13 | 4.254111 | 3.259874 | 1.631583 | 0 | 6.793139 | 0
2018-03-07 21:04 | 108475.1 | 360.0002 | 3 | 13 | 4.286119 | 3.259855 | 1.740249 | 0 | 7.257157 | 0
2018-03-07 21:06 | 108595.1 | 480.0009 | 3 | 13 | 4.319237 | 3.259886 | 1.848903 | 0 | 7.724648 | 0
2018-03-07 21:08 | 108715.1 | 600.0009 | 3 | 13 | 4.354445 | 3.259899 | 1.957558 | 0 | 8.195834 | 0
2018-03-07 21:10 | 108835.1 | 720.0001 | 3 | 13 | 4.393345 | 3.259897 | 2.066226 | 0 | 8.671087 | 0
2018-03-07 21:12 | 108955.1 | 840.0009 | 3 | 13 | 4.400146 | 2.82571 | 2.16819 | 0 | 9.119688 | 0
2018-03-07 21:14 | 109075.1 | 960.0001 | 3 | 13 | 4.400083 | 2.451591 | 2.255959 | 0 | 9.505886 | 0
2018-03-07 21:16 | 109195.1 | 1080.0002 | 3 | 13 | 4.400095 | 2.138617 | 2.332319 | 0 | 9.841884 | 0
2018-03-07 21:18 | 109315.1 | 1200.0009 | 3 | 13 | 4.400079 | 1.867463 | 2.399008 | 0 | 10.13532 | 0
2018-03-07 21:20 | 109435.1 | 1320.0001 | 3 | 13 | 4.400128 | 1.624792 | 2.457157 | 0 | 10.39119 | 0
2018-03-07 21:22 | 109555.1 | 1440.0002 | 3 | 13 | 4.400126 | 1.423513 | 2.507828 | 0 | 10.61414 | 0
2018-03-07 21:24 | 109675.1 | 1560.0009 | 3 | 13 | 4.400077 | 1.256362 | 2.55241 | 0 | 10.81031 | 0
2018-03-07 21:26 | 109795.1 | 1680.0009 | 3 | 13 | 4.400111 | 1.116231 | 2.591902 | 0 | 10.98408 | 0
2018-03-07 21:28 | 109915.1 | 1800.0009 | 3 | 13 | 4.400037 | 0.9889727 | 2.626968 | 0 | 11.13837 | 0
2018-03-07 21:30 | 110035.1 | 1920.0009 | 3 | 13 | 4.400119 | 0.8760376 | 2.657995 | 0 | 11.27489 | 0
2018-03-07 21:32 | 110155.1 | 2040.0009 | 3 | 13 | 4.400013 | 0.7823858 | 2.685587 | 0 | 11.3963 | 0
2018-03-07 21:34 | 110275.1 | 2160 | 3 | 13 | 4.400013 | 0.7044458 | 2.710349 | 0 | 11.50525 | 0
2018-03-07 21:36 | 110395.1 | 2280.0001 | 3 | 13 | 4.400034 | 0.6362619 | 2.732691 | 0 | 11.60356 | 0
2018-03-07 21:38 | 110515.1 | 2400.0009 | 3 | 13 | 4.400076 | 0.5721025 | 2.752822 | 0 | 11.69214 | 0
2018-03-07 21:40 | 110635.1 | 2520.0009 | 3 | 13 | 4.400084 | 0.5167618 | 2.770913 | 0 | 11.77174 | 0
2018-03-07 21:42 | 110755.1 | 2640.0002 | 3 | 13 | 4.400018 | 0.4700279 | 2.78733 | 0 | 11.84397 | 0
2018-03-07 21:44 | 110875.1 | 2760.0008 | 3 | 13 | 4.399943 | 0.4293203 | 2.802335 | 0 | 11.91 | 0
2018-03-07 21:46 | 110995.1 | 2880.0002 | 3 | 13 | 4.399968 | 0.3926001 | 2.816068 | 0 | 11.97042 | 0
2018-03-07 21:48 | 111115.1 | 3000.0009 | 3 | 13 | 4.399995 | 0.3575859 | 2.828578 | 0 | 12.02547 | 0
2018-03-07 21:50 | 111235.1 | 3120.0009 | 3 | 13 | 4.399991 | 0.3289547 | 2.840016 | 0 | 12.0758 | 0
2018-03-07 21:52 | 111355.1 | 3240.0009 | 3 | 13 | 4.400041 | 0.3051262 | 2.850567 | 0 | 12.12222 | 0
2018-03-07 21:54 | 111475.1 | 3360.0001 | 3 | 13 | 4.400019 | 0.2816648 | 2.860338 | 0 | 12.16521 | 0
2018-03-07 21:56 | 111595.1 | 3480.0002 | 3 | 13 | 4.400046 | 0.2589617 | 2.869363 | 0 | 12.20492 | 0
2018-03-07 21:58 | 111715.1 | 3600.0001 | 3 | 13 | 4.400002 | 0.239233 | 2.877653 | 0 | 12.2414 | 0
2018-03-07 22:00 | 111835.1 | 3720.0002 | 3 | 13 | 4.399978 | 0.221838 | 2.885347 | 0 | 12.27525 | 0
2018-03-07 22:02 | 111955.1 | 3840 | 3 | 13 | 4.40003 | 0.2085695 | 2.892515 | 0 | 12.30679 | 0
2018-03-07 22:04 | 112075.1 | 3960.0002 | 3 | 13 | 4.400008 | 0.1933584 | 2.899211 | 0 | 12.33625 | 0
2018-03-07 22:06 | 112195.1 | 4080.0001 | 3 | 13 | 4.400038 | 0.1792641 | 2.90541 | 0 | 12.36353 | 0
2018-03-07 22:08 | 112315.1 | 4200.0009 | 3 | 13 | 4.399986 | 0.1665573 | 2.911163 | 0 | 12.38884 | 0
2018-03-07 22:10 | 112435.1 | 4320.0009 | 3 | 13 | 4.400043 | 0.1570549 | 2.916541 | 0 | 12.41251 | 0
2018-03-07 22:12 | 112555.1 | 4440.0001 | 3 | 13 | 4.39999 | 0.1463308 | 2.921599 | 0 | 12.43476 | 0
2018-03-07 22:14 | 112675.1 | 4560.0002 | 3 | 13 | 4.400084 | 0.138176 | 2.926327 | 0 | 12.45556 | 0
2018-03-07 22:16 | 112795.1 | 4680.0009 | 3 | 13 | 4.400013 | 0.1267519 | 2.930714 | 0 | 12.47487 | 0
2018-03-07 22:18 | 112915.1 | 4800.0001 | 3 | 13 | 4.400008 | 0.1198206 | 2.934819 | 0 | 12.49293 | 0
2018-03-07 22:20 | 113035.1 | 4920.0001 | 3 | 13 | 4.400025 | 0.1127806 | 2.938688 | 0 | 12.50995 | 0
2018-03-07 22:22 | 113155.1 | 5040.0002 | 3 | 13 | 4.399981 | 0.1060495 | 2.942336 | 0 | 12.526 | 0
2018-03-07 22:24 | 113275.1 | 5160.001 | 3 | 13 | 4.399997 | 0.09821606 | 2.945729 | 0 | 12.54093 | 0
2018-03-07 22:26 | 113395.1 | 5280.0002 | 3 | 13 | 4.399948 | 0.09169579 | 2.948903 | 0 | 12.5549 | 0
2018-03-07 22:28 | 113515.1 | 5400.0002 | 3 | 13 | 4.400005 | 0.08750248 | 2.951901 | 0 | 12.56809 | 0
2018-03-07 22:30 | 113635.1 | 5520 | 3 | 13 | 4.40004 | 0.08301449 | 2.954737 | 0 | 12.58057 | 0
2018-03-07 22:30 | 113644.4 | 5529.3176 | 3 | 13 | 4.399954 | 0.08148861 | 2.954951 | 0 | 12.58151 | 0
2018-03-07 22:32 | 113764.5 | 120 | 4 | 13 | 4.391829 | 0 | 2.954951 | 0 | 12.58151 | 0
2018-03-07 22:34 | 113884.5 | 239.9999 | 4 | 13 | 4.39099 | 0 | 2.954951 | 0 | 12.58151 | 0
2018-03-07 22:35 | 113944.5 | 300.0023 | 4 | 13 | 4.390625 | 0 | 2.954951 | 0 | 12.58151 | 0
2018-03-07 22:37 | 114064.6 | 120.0001 | 5 | 13 | 3.813853 | -6.520191 | 2.954951 | 0.2173144 | 12.58151 | 0.8399797
2018-03-07 22:39 | 114184.6 | 240.0001 | 5 | 13 | 3.756347 | -6.520109 | 2.954951 | 0.4346444 | 12.58151 | 1.662889
2018-03-07 22:41 | 114304.6 | 360.0002 | 5 | 13 | 3.685661 | -6.520147 | 2.954951 | 0.6519797 | 12.58151 | 2.471764
2018-03-07 22:43 | 114424.6 | 480.0009 | 5 | 13 | 3.614398 | -6.520181 | 2.954951 | 0.8693054 | 12.58151 | 3.264915
2018-03-07 22:45 | 114544.6 | 600.0001 | 5 | 13 | 3.548102 | -6.520129 | 2.954951 | 1.086621 | 12.58151 | 4.043106
2018-03-07 22:47 | 114664.6 | 720.0009 | 5 | 13 | 3.488686 | -6.520159 | 2.954951 | 1.303946 | 12.58151 | 4.807604
2018-03-07 22:49 | 114784.6 | 840.0008 | 5 | 13 | 3.436819 | -6.520149 | 2.954951 | 1.521265 | 12.58151 | 5.559996
2018-03-07 22:51 | 114904.6 | 960.0001 | 5 | 13 | 3.390497 | -6.520066 | 2.954951 | 1.738606 | 12.58151 | 6.301799
2018-03-07 22:53 | 115024.6 | 1080.0008 | 5 | 13 | 3.350618 | -6.520092 | 2.954951 | 1.955924 | 12.58151 | 7.034212
2018-03-07 22:55 | 115144.6 | 1200.001 | 5 | 13 | 3.313983 | -6.520082 | 2.954951 | 2.173243 | 12.58151 | 7.758358
2018-03-07 22:57 | 115264.6 | 1320.0001 | 5 | 13 | 3.275849 | -6.520063 | 2.954951 | 2.390562 | 12.58151 | 8.474481
2018-03-07 22:59 | 115384.6 | 1440.0002 | 5 | 13 | 3.224352 | -6.520063 | 2.954951 | 2.6079 | 12.58151 | 9.181284
2018-03-07 23:01 | 115504.6 | 1560.0001 | 5 | 13 | 3.125511 | -6.520095 | 2.954951 | 2.825218 | 12.58151 | 9.872746
2018-03-07 23:02 | 115573.6 | 1629.0552 | 5 | 13 | 2.999993 | -6.520063 | 2.954951 | 2.950282 | 12.58151 | 10.25674
2018-03-07 23:04 | 115693.7 | 120 | 6 | 13 | 3.630487 | 0 | 2.954951 | 2.950282 | 12.58151 | 10.25674
2018-03-07 23:06 | 115813.7 | 240.0008 | 6 | 13 | 3.658298 | 0 | 2.954951 | 2.950282 | 12.58151 | 10.25674
2018-03-07 23:07 | 115873.7 | 300.0014 | 6 | 13 | 3.665217 | 0 | 2.954951 | 2.950282 | 12.58151 | 10.25674
2018-03-07 23:07 | 115873.7 | 0.0025 | 7 | 14 | 3.665015 | 0 | 0 | 0 | 0 | 0
2018-03-07 23:09 | 115993.8 | 120.0009 | 2 | 14 | 4.069732 | 4.889828 | 0.1624053 | 5.46e-10 | 0.6530851 | 2e-09
2018-03-07 23:11 | 116113.8 | 240.0001 | 2 | 14 | 4.121578 | 4.889811 | 0.3253871 | 5.46e-10 | 1.320938 | 2e-09
2018-03-07 23:13 | 116233.8 | 360.0001 | 2 | 14 | 4.151216 | 4.889858 | 0.4883797 | 5.46e-10 | 1.995411 | 2e-09
2018-03-07 23:15 | 116353.8 | 480.0001 | 2 | 14 | 4.172482 | 4.890154 | 0.6513698 | 5.46e-10 | 2.673742 | 2e-09
2018-03-07 23:17 | 116473.8 | 600.001 | 2 | 14 | 4.197904 | 4.890114 | 0.8143615 | 5.46e-10 | 3.355793 | 2e-09
2018-03-07 23:19 | 116593.8 | 720.0001 | 2 | 14 | 4.200187 | 4.505293 | 0.9711488 | 5.46e-10 | 4.014313 | 2e-09
2018-03-07 23:21 | 116713.8 | 840.0002 | 2 | 14 | 4.200172 | 4.125425 | 1.114949 | 5.46e-10 | 4.618298 | 2e-09
2018-03-07 23:23 | 116833.8 | 960.0009 | 2 | 14 | 4.200199 | 3.764311 | 1.246419 | 5.46e-10 | 5.170495 | 2e-09
2018-03-07 23:25 | 116953.8 | 1080.0002 | 2 | 14 | 4.200152 | 3.407091 | 1.365942 | 5.46e-10 | 5.672508 | 2e-09
2018-03-07 23:26 | 117003.2 | 1129.408 | 2 | 14 | 4.200176 | 3.259989 | 1.411688 | 5.46e-10 | 5.86465 | 2e-09
2018-03-07 23:28 | 117123.2 | 120.0009 | 3 | 14 | 4.22545 | 3.259838 | 1.519959 | 5.46e-10 | 6.320667 | 2e-09
2018-03-07 23:30 | 117243.2 | 240 | 3 | 14 | 4.254325 | 3.259893 | 1.62862 | 5.46e-10 | 6.781359 | 2e-09
2018-03-07 23:32 | 117363.2 | 360.0001 | 3 | 14 | 4.284575 | 3.260031 | 1.73728 | 5.46e-10 | 7.245255 | 2e-09
2018-03-07 23:34 | 117483.2 | 480.0018 | 3 | 14 | 4.317719 | 3.259857 | 1.845944 | 5.46e-10 | 7.712602 | 2e-09
2018-03-07 23:36 | 117603.2 | 600.0002 | 3 | 14 | 4.355713 | 3.259815 | 1.9546 | 5.46e-10 | 8.183784 | 2e-09
2018-03-07 23:38 | 117723.2 | 720.0001 | 3 | 14 | 4.395011 | 3.259888 | 2.063261 | 5.46e-10 | 8.65921 | 2e-09
2018-03-07 23:40 | 117843.2 | 840.0002 | 3 | 14 | 4.400152 | 2.835539 | 2.16513 | 5.46e-10 | 9.107416 | 2e-09
2018-03-07 23:42 | 117963.2 | 960.0001 | 3 | 14 | 4.400158 | 2.467083 | 2.253383 | 5.46e-10 | 9.495746 | 2e-09
2018-03-07 23:44 | 118083.2 | 1080.0009 | 3 | 14 | 4.400145 | 2.136507 | 2.330028 | 5.46e-10 | 9.832994 | 2e-09
2018-03-07 23:46 | 118203.2 | 1200.0011 | 3 | 14 | 4.400207 | 1.85402 | 2.396312 | 5.46e-10 | 10.12465 | 2e-09
2018-03-07 23:48 | 118323.2 | 1320.0001 | 3 | 14 | 4.400124 | 1.621162 | 2.454078 | 5.46e-10 | 10.37883 | 2e-09
2018-03-07 23:50 | 118443.2 | 1440.0002 | 3 | 14 | 4.400097 | 1.428454 | 2.504821 | 5.46e-10 | 10.6021 | 2e-09
2018-03-07 23:52 | 118563.2 | 1560.001 | 3 | 14 | 4.400126 | 1.25937 | 2.549561 | 5.46e-10 | 10.79896 | 2e-09
2018-03-07 23:54 | 118683.2 | 1680.0001 | 3 | 14 | 4.400159 | 1.10787 | 2.588917 | 5.46e-10 | 10.97214 | 2e-09
2018-03-07 23:56 | 118803.2 | 1800.0018 | 3 | 14 | 4.400119 | 0.9825182 | 2.623647 | 5.46e-10 | 11.12495 | 2e-09
2018-03-07 23:58 | 118923.2 | 1920.0009 | 3 | 14 | 4.400015 | 0.8761349 | 2.654555 | 5.46e-10 | 11.26095 | 2e-09
2018-03-08 | 119043.2 | 2040.0002 | 3 | 14 | 4.400065 | 0.786747 | 2.682257 | 5.46e-10 | 11.38284 | 2e-09
2018-03-08 00:02 | 119163.2 | 2160.0001 | 3 | 14 | 4.400046 | 0.7031946 | 2.707078 | 5.46e-10 | 11.49205 | 2e-09
2018-03-08 00:04 | 119283.2 | 2280.0001 | 3 | 14 | 4.400023 | 0.6293697 | 2.729244 | 5.46e-10 | 11.58958 | 2e-09
2018-03-08 00:06 | 119403.2 | 2400.0001 | 3 | 14 | 4.400055 | 0.5693731 | 2.749192 | 5.46e-10 | 11.67736 | 2e-09
2018-03-08 00:08 | 119523.2 | 2520.0009 | 3 | 14 | 4.399928 | 0.5165396 | 2.767277 | 5.46e-10 | 11.75693 | 2e-09
2018-03-08 00:10 | 119643.2 | 2640.0002 | 3 | 14 | 4.399997 | 0.4710379 | 2.783751 | 5.46e-10 | 11.82941 | 2e-09
2018-03-08 00:12 | 119763.2 | 2760.0009 | 3 | 14 | 4.40003 | 0.4262381 | 2.798693 | 5.46e-10 | 11.89516 | 2e-09
2018-03-08 00:14 | 119883.2 | 2880.001 | 3 | 14 | 4.400053 | 0.3899832 | 2.812257 | 5.46e-10 | 11.95484 | 2e-09
2018-03-08 00:16 | 120003.2 | 3000.0001 | 3 | 14 | 4.400025 | 0.3576813 | 2.824687 | 5.46e-10 | 12.00953 | 2e-09
2018-03-08 00:18 | 120123.2 | 3120.001 | 3 | 14 | 4.400069 | 0.3311644 | 2.83615 | 5.46e-10 | 12.05997 | 2e-09
2018-03-08 00:20 | 120243.2 | 3240.0001 | 3 | 14 | 4.400002 | 0.3025589 | 2.846706 | 5.46e-10 | 12.10642 | 2e-09
2018-03-08 00:22 | 120363.2 | 3360.0009 | 3 | 14 | 4.400005 | 0.278161 | 2.856375 | 5.46e-10 | 12.14896 | 2e-09
2018-03-08 00:24 | 120483.2 | 3480.001 | 3 | 14 | 4.400024 | 0.2580938 | 2.86529 | 5.46e-10 | 12.18819 | 2e-09
2018-03-08 00:26 | 120603.2 | 3600 | 3 | 14 | 4.400052 | 0.2407637 | 2.873574 | 5.46e-10 | 12.22464 | 2e-09
2018-03-08 00:28 | 120723.2 | 3720.0002 | 3 | 14 | 4.399984 | 0.2231779 | 2.881297 | 5.46e-10 | 12.25862 | 2e-09
2018-03-08 00:30 | 120843.2 | 3840.001 | 3 | 14 | 4.399997 | 0.2053089 | 2.888445 | 5.46e-10 | 12.29007 | 2e-09
2018-03-08 00:32 | 120963.2 | 3960.001 | 3 | 14 | 4.400019 | 0.1912136 | 2.895045 | 5.46e-10 | 12.31911 | 2e-09
2018-03-08 00:34 | 121083.2 | 4080.001 | 3 | 14 | 4.400002 | 0.1785097 | 2.901204 | 5.46e-10 | 12.34621 | 2e-09
2018-03-08 00:36 | 121203.2 | 4200.0001 | 3 | 14 | 4.399997 | 0.167285 | 2.906977 | 5.46e-10 | 12.37161 | 2e-09
2018-03-08 00:38 | 121323.2 | 4320.0001 | 3 | 14 | 4.399967 | 0.1552534 | 2.912372 | 5.46e-10 | 12.39535 | 2e-09
2018-03-08 00:40 | 121443.2 | 4440.0001 | 3 | 14 | 4.39999 | 0.1444502 | 2.917374 | 5.46e-10 | 12.41736 | 2e-09
2018-03-08 00:42 | 121563.2 | 4560.0002 | 3 | 14 | 4.400026 | 0.1362 | 2.922039 | 5.46e-10 | 12.43789 | 2e-09
2018-03-08 00:44 | 121683.2 | 4680.0001 | 3 | 14 | 4.400061 | 0.1285143 | 2.926425 | 5.46e-10 | 12.45718 | 2e-09
2018-03-08 00:46 | 121803.2 | 4800.0001 | 3 | 14 | 4.399981 | 0.1199751 | 2.930557 | 5.46e-10 | 12.47536 | 2e-09
2018-03-08 00:48 | 121923.2 | 4920.001 | 3 | 14 | 4.399969 | 0.1108465 | 2.934417 | 5.46e-10 | 12.49235 | 2e-09
2018-03-08 00:50 | 122043.2 | 5040.0001 | 3 | 14 | 4.400031 | 0.1053457 | 2.938008 | 5.46e-10 | 12.50815 | 2e-09
2018-03-08 00:52 | 122163.2 | 5160.0003 | 3 | 14 | 4.400036 | 0.09880924 | 2.941386 | 5.46e-10 | 12.52301 | 2e-09
2018-03-08 00:54 | 122283.2 | 5280.0009 | 3 | 14 | 4.399944 | 0.09269333 | 2.944582 | 5.46e-10 | 12.53708 | 2e-09
2018-03-08 00:56 | 122403.2 | 5400.001 | 3 | 14 | 4.399987 | 0.08745384 | 2.947591 | 5.46e-10 | 12.55032 | 2e-09
2018-03-08 00:57 | 122493.9 | 5490.6999 | 3 | 14 | 4.399919 | 0.08149529 | 2.949728 | 5.46e-10 | 12.55972 | 2e-09
2018-03-08 00:59 | 122613.9 | 120.0007 | 4 | 14 | 4.391726 | 0 | 2.949728 | 5.46e-10 | 12.55972 | 2e-09
2018-03-08 01:01 | 122733.9 | 239.9998 | 4 | 14 | 4.390789 | 0 | 2.949728 | 5.46e-10 | 12.55972 | 2e-09
2018-03-08 01:02 | 122793.9 | 300.0022 | 4 | 14 | 4.390426 | 0 | 2.949728 | 5.46e-10 | 12.55972 | 2e-09
2018-03-08 01:04 | 122914 | 120.001 | 5 | 14 | 3.813251 | -6.520117 | 2.949728 | 0.2173265 | 12.55972 | 0.840215
2018-03-08 01:06 | 123034 | 240.001 | 5 | 14 | 3.751449 | -6.520172 | 2.949728 | 0.434655 | 12.55972 | 1.662444
2018-03-08 01:08 | 123154 | 360.0002 | 5 | 14 | 3.68364 | -6.520065 | 2.949728 | 0.6519762 | 12.55972 | 2.470414
2018-03-08 01:10 | 123274 | 480.001 | 5 | 14 | 3.615027 | -6.520162 | 2.949728 | 0.8693043 | 12.55972 | 3.263502
2018-03-08 01:12 | 123394 | 600.0003 | 5 | 14 | 3.549253 | -6.520184 | 2.949728 | 1.086629 | 12.55972 | 4.04192
2018-03-08 01:14 | 123514 | 720.0002 | 5 | 14 | 3.486598 | -6.520159 | 2.949728 | 1.303955 | 12.55972 | 4.806394
2018-03-08 01:16 | 123634 | 840.001 | 5 | 14 | 3.433251 | -6.520161 | 2.949728 | 1.521281 | 12.55972 | 5.55806
2018-03-08 01:18 | 123754 | 960.001 | 5 | 14 | 3.389973 | -6.520161 | 2.949728 | 1.738608 | 12.55972 | 6.299398
2018-03-08 01:20 | 123874 | 1080.0001 | 5 | 14 | 3.351954 | -6.520162 | 2.949728 | 1.955929 | 12.55972 | 7.031902
2018-03-08 01:22 | 123994 | 1200.0002 | 5 | 14 | 3.313953 | -6.5201 | 2.949728 | 2.173242 | 12.55972 | 7.756267
2018-03-08 01:24 | 124114 | 1320.0001 | 5 | 14 | 3.271368 | -6.520092 | 2.949728 | 2.390568 | 12.55972 | 8.471923
2018-03-08 01:26 | 124234 | 1440.001 | 5 | 14 | 3.221579 | -6.520085 | 2.949728 | 2.607892 | 12.55972 | 9.177783
2018-03-08 01:28 | 124354 | 1560.0002 | 5 | 14 | 3.126168 | -6.520087 | 2.949728 | 2.825225 | 12.55972 | 9.869118
2018-03-08 01:30 | 124423.9 | 1629.8801 | 5 | 14 | 2.999992 | -6.520077 | 2.949728 | 2.951776 | 12.55972 | 10.25776
2018-03-08 01:32 | 124543.9 | 120 | 6 | 14 | 3.629383 | 0 | 2.949728 | 2.951776 | 12.55972 | 10.25776
2018-03-08 01:34 | 124663.9 | 240 | 6 | 14 | 3.657564 | 0 | 2.949728 | 2.951776 | 12.55972 | 10.25776
2018-03-08 01:35 | 124723.9 | 300.0022 | 6 | 14 | 3.664346 | 0 | 2.949728 | 2.951776 | 12.55972 | 10.25776
2018-03-08 01:35 | 124723.9 | 0.0025 | 7 | 15 | 3.664269 | 0 | 0 | 0 | 0 | 0
2018-03-08 01:37 | 124844 | 120.0002 | 2 | 15 | 4.069332 | 4.890184 | 0.1624087 | 7.34e-10 | 0.6531727 | 2.691e-09
2018-03-08 01:39 | 124964 | 240.001 | 2 | 15 | 4.120083 | 4.889965 | 0.3254004 | 7.34e-10 | 1.3209 | 2.691e-09
2018-03-08 01:41 | 125084 | 360.001 | 2 | 15 | 4.151271 | 4.89012 | 0.4883985 | 7.34e-10 | 1.995207 | 2.691e-09
2018-03-08 01:43 | 125204 | 480.001 | 2 | 15 | 4.17544 | 4.890152 | 0.6513873 | 7.34e-10 | 2.673808 | 2.691e-09
2018-03-08 01:45 | 125324 | 600.0002 | 2 | 15 | 4.199333 | 4.889799 | 0.8143837 | 7.34e-10 | 3.356309 | 2.691e-09
2018-03-08 01:47 | 125444 | 720.0002 | 2 | 15 | 4.200135 | 4.51008 | 0.970988 | 7.34e-10 | 4.014072 | 2.691e-09
2018-03-08 01:49 | 125564 | 840.001 | 2 | 15 | 4.200131 | 4.139444 | 1.115191 | 7.34e-10 | 4.619748 | 2.691e-09
2018-03-08 01:51 | 125684 | 960.0011 | 2 | 15 | 4.200149 | 3.748182 | 1.246723 | 7.34e-10 | 5.172206 | 2.691e-09
2018-03-08 01:53 | 125804 | 1080.001 | 2 | 15 | 4.200114 | 3.389284 | 1.365538 | 7.34e-10 | 5.67125 | 2.691e-09
2018-03-08 01:53 | 125850.9 | 1126.8768 | 2 | 15 | 4.20014 | 3.259998 | 1.40883 | 7.34e-10 | 5.853083 | 2.691e-09
2018-03-08 01:55 | 125970.9 | 120.0003 | 3 | 15 | 4.223791 | 3.25989 | 1.517096 | 7.34e-10 | 6.308984 | 2.691e-09
2018-03-08 01:57 | 126090.9 | 240.001 | 3 | 15 | 4.251352 | 3.259871 | 1.625753 | 7.34e-10 | 6.769394 | 2.691e-09
2018-03-08 01:59 | 126210.9 | 360.0009 | 3 | 15 | 4.283127 | 3.259857 | 1.734415 | 7.34e-10 | 7.233017 | 2.691e-09
2018-03-08 02:01 | 126330.9 | 480.0002 | 3 | 15 | 4.31792 | 3.259869 | 1.843071 | 7.34e-10 | 7.700294 | 2.691e-09
2018-03-08 02:03 | 126450.9 | 600.001 | 3 | 15 | 4.353632 | 3.259914 | 1.951728 | 7.34e-10 | 8.171392 | 2.691e-09
2018-03-08 02:05 | 126570.9 | 720.001 | 3 | 15 | 4.391111 | 3.259819 | 2.060383 | 7.34e-10 | 8.64646 | 2.691e-09
2018-03-08 02:07 | 126690.9 | 840.0002 | 3 | 15 | 4.400142 | 2.87183 | 2.163659 | 7.34e-10 | 9.100777 | 2.691e-09
2018-03-08 02:09 | 126810.9 | 960.0002 | 3 | 15 | 4.400201 | 2.471613 | 2.252506 | 7.34e-10 | 9.491719 | 2.691e-09
2018-03-08 02:11 | 126930.9 | 1080.0002 | 3 | 15 | 4.400123 | 2.144415 | 2.329268 | 7.34e-10 | 9.829485 | 2.691e-09
2018-03-08 02:13 | 127050.9 | 1200.0018 | 3 | 15 | 4.400177 | 1.873034 | 2.396088 | 7.34e-10 | 10.1235 | 2.691e-09
2018-03-08 02:15 | 127170.9 | 1320.0002 | 3 | 15 | 4.40011 | 1.643488 | 2.454624 | 7.34e-10 | 10.38107 | 2.691e-09
2018-03-08 02:17 | 127290.9 | 1440.0002 | 3 | 15 | 4.400144 | 1.437081 | 2.505928 | 7.34e-10 | 10.60681 | 2.691e-09
2018-03-08 02:19 | 127410.9 | 1560.0002 | 3 | 15 | 4.400119 | 1.259784 | 2.550756 | 7.34e-10 | 10.80406 | 2.691e-09
2018-03-08 02:21 | 127530.9 | 1680.0002 | 3 | 15 | 4.400116 | 1.115076 | 2.590249 | 7.34e-10 | 10.97783 | 2.691e-09
2018-03-08 02:23 | 127650.9 | 1800.0003 | 3 | 15 | 4.400056 | 0.9930763 | 2.625302 | 7.34e-10 | 11.13207 | 2.691e-09
2018-03-08 02:25 | 127770.9 | 1920.0002 | 3 | 15 | 4.400079 | 0.885335 | 2.656585 | 7.34e-10 | 11.26972 | 2.691e-09
2018-03-08 02:27 | 127890.9 | 2040.0009 | 3 | 15 | 4.40001 | 0.7849913 | 2.684399 | 7.34e-10 | 11.3921 | 2.691e-09
2018-03-08 02:29 | 128010.9 | 2160.001 | 3 | 15 | 4.400073 | 0.7039566 | 2.709187 | 7.34e-10 | 11.50117 | 2.691e-09
2018-03-08 02:31 | 128130.9 | 2280.0002 | 3 | 15 | 4.400092 | 0.6352758 | 2.731452 | 7.34e-10 | 11.59914 | 2.691e-09
2018-03-08 02:33 | 128250.9 | 2400.0002 | 3 | 15 | 4.399995 | 0.5749359 | 2.751616 | 7.34e-10 | 11.68786 | 2.691e-09
2018-03-08 02:35 | 128370.9 | 2520.0002 | 3 | 15 | 4.400075 | 0.5201244 | 2.769866 | 7.34e-10 | 11.76816 | 2.691e-09
2018-03-08 02:37 | 128490.9 | 2640.001 | 3 | 15 | 4.400039 | 0.46945 | 2.786328 | 7.34e-10 | 11.84059 | 2.691e-09
2018-03-08 02:39 | 128610.9 | 2760.0003 | 3 | 15 | 4.400105 | 0.4290037 | 2.801272 | 7.34e-10 | 11.90635 | 2.691e-09
2018-03-08 02:41 | 128730.9 | 2880.0002 | 3 | 15 | 4.400011 | 0.3931379 | 2.814939 | 7.34e-10 | 11.96648 | 2.691e-09
2018-03-08 02:43 | 128850.9 | 3000.001 | 3 | 15 | 4.400022 | 0.3605623 | 2.827503 | 7.34e-10 | 12.02176 | 2.691e-09
2018-03-08 02:45 | 128970.9 | 3120.0002 | 3 | 15 | 4.399997 | 0.3286705 | 2.838995 | 7.34e-10 | 12.07233 | 2.691e-09
2018-03-08 02:47 | 129090.9 | 3240.0011 | 3 | 15 | 4.39996 | 0.3012667 | 2.849509 | 7.34e-10 | 12.11859 | 2.691e-09
2018-03-08 02:49 | 129210.9 | 3360.0002 | 3 | 15 | 4.400024 | 0.2798452 | 2.859207 | 7.34e-10 | 12.16126 | 2.691e-09
2018-03-08 02:51 | 129330.9 | 3480.0003 | 3 | 15 | 4.400004 | 0.2600975 | 2.868213 | 7.34e-10 | 12.20089 | 2.691e-09
2018-03-08 02:53 | 129450.9 | 3600.0003 | 3 | 15 | 4.399933 | 0.2391872 | 2.876556 | 7.34e-10 | 12.2376 | 2.691e-09
2018-03-08 02:55 | 129570.9 | 3720.0003 | 3 | 15 | 4.399941 | 0.2203369 | 2.884238 | 7.34e-10 | 12.2714 | 2.691e-09
2018-03-08 02:57 | 129690.9 | 3840.001 | 3 | 15 | 4.400024 | 0.206358 | 2.891358 | 7.34e-10 | 12.30273 | 2.691e-09
2018-03-08 02:59 | 129810.9 | 3960.001 | 3 | 15 | 4.400019 | 0.1925611 | 2.897992 | 7.34e-10 | 12.33192 | 2.691e-09
2018-03-08 03:01 | 129930.9 | 4080.0002 | 3 | 15 | 4.399982 | 0.1798124 | 2.904203 | 7.34e-10 | 12.35925 | 2.691e-09
2018-03-08 03:03 | 130050.9 | 4200.0002 | 3 | 15 | 4.399998 | 0.1661587 | 2.909971 | 7.34e-10 | 12.38462 | 2.691e-09
2018-03-08 03:05 | 130170.9 | 4320.0003 | 3 | 15 | 4.39999 | 0.1549072 | 2.915318 | 7.34e-10 | 12.40815 | 2.691e-09
2018-03-08 03:07 | 130290.9 | 4440.0003 | 3 | 15 | 4.400013 | 0.1452169 | 2.920318 | 7.34e-10 | 12.43015 | 2.691e-09
2018-03-08 03:09 | 130410.9 | 4560.0009 | 3 | 15 | 4.400035 | 0.1373062 | 2.925022 | 7.34e-10 | 12.45085 | 2.691e-09
2018-03-08 03:11 | 130530.9 | 4680.0003 | 3 | 15 | 4.400019 | 0.1276827 | 2.929436 | 7.34e-10 | 12.47027 | 2.691e-09
2018-03-08 03:13 | 130650.9 | 4800.0001 | 3 | 15 | 4.399977 | 0.1183062 | 2.933527 | 7.34e-10 | 12.48827 | 2.691e-09
2018-03-08 03:15 | 130770.9 | 4920.0011 | 3 | 15 | 4.40003 | 0.1121216 | 2.937355 | 7.34e-10 | 12.50511 | 2.691e-09
2018-03-08 03:17 | 130890.9 | 5040.0002 | 3 | 15 | 4.400096 | 0.1062946 | 2.94096 | 7.34e-10 | 12.52097 | 2.691e-09
2018-03-08 03:19 | 131010.9 | 5160.0003 | 3 | 15 | 4.399928 | 0.09832191 | 2.94436 | 7.34e-10 | 12.53593 | 2.691e-09
2018-03-08 03:21 | 131130.9 | 5280.0011 | 3 | 15 | 4.399987 | 0.09144497 | 2.947546 | 7.34e-10 | 12.54995 | 2.691e-09
2018-03-08 03:23 | 131250.9 | 5400.0009 | 3 | 15 | 4.399978 | 0.08636761 | 2.950509 | 7.34e-10 | 12.56299 | 2.691e-09
2018-03-08 03:25 | 131341 | 5490.0609 | 3 | 15 | 4.399966 | 0.08148575 | 2.952623 | 7.34e-10 | 12.57229 | 2.691e-09
2018-03-08 03:27 | 131461 | 120.0011 | 4 | 15 | 4.391696 | 0 | 2.952623 | 7.34e-10 | 12.57229 | 2.691e-09
2018-03-08 03:29 | 131581 | 240.0011 | 4 | 15 | 4.390815 | 0 | 2.952623 | 7.34e-10 | 12.57229 | 2.691e-09
2018-03-08 03:30 | 131641 | 300.0016 | 4 | 15 | 4.390471 | 0 | 2.952623 | 7.34e-10 | 12.57229 | 2.691e-09
2018-03-08 03:32 | 131761.1 | 120.0011 | 5 | 15 | 3.810833 | -6.520164 | 2.952623 | 0.217323 | 12.57229 | 0.8396888
2018-03-08 03:34 | 131881.1 | 240.0002 | 5 | 15 | 3.752865 | -6.520097 | 2.952623 | 0.4346388 | 12.57229 | 1.661808
2018-03-08 03:36 | 132001.1 | 360.0003 | 5 | 15 | 3.686852 | -6.520142 | 2.952623 | 0.6519797 | 12.57229 | 2.470358
2018-03-08 03:38 | 132121.1 | 480.001 | 5 | 15 | 3.616813 | -6.520102 | 2.952623 | 0.8692904 | 12.57229 | 3.263983
2018-03-08 03:40 | 132241.1 | 600.001 | 5 | 15 | 3.54648 | -6.520139 | 2.952623 | 1.086622 | 12.57229 | 4.042273
2018-03-08 03:42 | 132361.1 | 720.0002 | 5 | 15 | 3.485564 | -6.520169 | 2.952623 | 1.303952 | 12.57229 | 4.806245
2018-03-08 03:44 | 132481.1 | 840.001 | 5 | 15 | 3.434227 | -6.520135 | 2.952623 | 1.521271 | 12.57229 | 5.55795
2018-03-08 03:46 | 132601.1 | 960.0002 | 5 | 15 | 3.39122 | -6.520088 | 2.952623 | 1.738588 | 12.57229 | 6.2995
2018-03-08 03:48 | 132721.1 | 1080.001 | 5 | 15 | 3.349911 | -6.520137 | 2.952623 | 1.955932 | 12.57229 | 7.032114
2018-03-08 03:50 | 132841.1 | 1200.001 | 5 | 15 | 3.310222 | -6.520125 | 2.952623 | 2.173256 | 12.57229 | 7.755745
2018-03-08 03:52 | 132961.1 | 1320.001 | 5 | 15 | 3.271276 | -6.520161 | 2.952623 | 2.390592 | 12.57229 | 8.470996
2018-03-08 03:54 | 133081.1 | 1440.001 | 5 | 15 | 3.223435 | -6.520092 | 2.952623 | 2.607919 | 12.57229 | 9.177014
2018-03-08 03:56 | 133201.1 | 1560.0002 | 5 | 15 | 3.126792 | -6.520046 | 2.952623 | 2.82524 | 12.57229 | 9.868725
2018-03-08 03:57 | 133268.5 | 1627.4664 | 5 | 15 | 2.999985 | -6.52012 | 2.952623 | 2.947426 | 12.57229 | 10.24397
2018-03-08 03:59 | 133388.6 | 120.0001 | 6 | 15 | 3.631068 | 0 | 2.952623 | 2.947426 | 12.57229 | 10.24397
2018-03-08 04:01 | 133508.6 | 240.001 | 6 | 15 | 3.658699 | 0 | 2.952623 | 2.947426 | 12.57229 | 10.24397
2018-03-08 04:02 | 133568.6 | 300.0023 | 6 | 15 | 3.665479 | 0 | 2.952623 | 2.947426 | 12.57229 | 10.24397
2018-03-08 04:02 | 133568.6 | 0.0025 | 7 | 16 | 3.665543 | 0 | 0 | 0 | 0 | 0
2018-03-08 04:04 | 133688.7 | 120.0001 | 2 | 16 | 4.069979 | 4.889803 | 0.1623953 | 5.084e-09 | 0.6532453 | 1.8636e-08
2018-03-08 04:06 | 133808.7 | 240.0009 | 2 | 16 | 4.123975 | 4.890102 | 0.3253841 | 5.084e-09 | 1.321267 | 1.8636e-08
2018-03-08 04:08 | 133928.7 | 360.0017 | 2 | 16 | 4.155949 | 4.890125 | 0.4883904 | 5.084e-09 | 1.996401 | 1.8636e-08
2018-03-08 04:10 | 134048.7 | 480 | 2 | 16 | 4.177345 | 4.890169 | 0.6513696 | 5.084e-09 | 2.675487 | 1.8636e-08
2018-03-08 04:12 | 134168.7 | 600.001 | 2 | 16 | 4.19963 | 4.890137 | 0.814372 | 5.084e-09 | 3.35819 | 1.8636e-08
2018-03-08 04:14 | 134288.7 | 720 | 2 | 16 | 4.200165 | 4.493618 | 0.9708108 | 5.084e-09 | 4.01526 | 1.8636e-08
2018-03-08 04:16 | 134408.7 | 840.0002 | 2 | 16 | 4.200226 | 4.084087 | 1.113693 | 5.084e-09 | 4.615389 | 1.8636e-08
2018-03-08 04:18 | 134528.7 | 960.0009 | 2 | 16 | 4.200192 | 3.713362 | 1.24352 | 5.084e-09 | 5.160685 | 1.8636e-08
2018-03-08 04:20 | 134648.7 | 1080.0011 | 2 | 16 | 4.200187 | 3.377052 | 1.361539 | 5.084e-09 | 5.656384 | 1.8636e-08
2018-03-08 04:21 | 134693 | 1124.3519 | 2 | 16 | 4.200132 | 3.259998 | 1.402424 | 5.084e-09 | 5.828109 | 1.8636e-08
2018-03-08 04:23 | 134813 | 120.0002 | 3 | 16 | 4.223347 | 3.259842 | 1.510703 | 5.084e-09 | 6.284021 | 1.8636e-08
2018-03-08 04:25 | 134933 | 240.001 | 3 | 16 | 4.253304 | 3.259851 | 1.619366 | 5.084e-09 | 6.744533 | 1.8636e-08
2018-03-08 04:27 | 135053 | 360.001 | 3 | 16 | 4.284562 | 3.259893 | 1.728019 | 5.084e-09 | 7.208357 | 1.8636e-08
2018-03-08 04:29 | 135173 | 480.0003 | 3 | 16 | 4.317264 | 3.259829 | 1.836672 | 5.084e-09 | 7.675653 | 1.8636e-08
2018-03-08 04:31 | 135293 | 600.0009 | 3 | 16 | 4.351953 | 3.259811 | 1.945329 | 5.084e-09 | 8.146603 | 1.8636e-08
2018-03-08 04:33 | 135413 | 720.0002 | 3 | 16 | 4.391042 | 3.259829 | 2.05399 | 5.084e-09 | 8.62156 | 1.8636e-08
2018-03-08 04:35 | 135533 | 840.0009 | 3 | 16 | 4.400166 | 2.855038 | 2.156817 | 5.084e-09 | 9.073913 | 1.8636e-08
2018-03-08 04:37 | 135653 | 960.0011 | 3 | 16 | 4.400181 | 2.476433 | 2.245492 | 5.084e-09 | 9.464098 | 1.8636e-08
2018-03-08 04:39 | 135773 | 1080.001 | 3 | 16 | 4.400145 | 2.159502 | 2.322578 | 5.084e-09 | 9.803287 | 1.8636e-08
2018-03-08 04:41 | 135893 | 1200.0003 | 3 | 16 | 4.400121 | 1.88507 | 2.389884 | 5.084e-09 | 10.09944 | 1.8636e-08
2018-03-08 04:43 | 136013 | 1320.001 | 3 | 16 | 4.400118 | 1.6358 | 2.448449 | 5.084e-09 | 10.35714 | 1.8636e-08
2018-03-08 04:45 | 136133 | 1440.0003 | 3 | 16 | 4.400138 | 1.435163 | 2.499512 | 5.084e-09 | 10.58182 | 1.8636e-08
2018-03-08 04:47 | 136253 | 1560.0002 | 3 | 16 | 4.400116 | 1.265874 | 2.544415 | 5.084e-09 | 10.7794 | 1.8636e-08
2018-03-08 04:49 | 136373 | 1680.0002 | 3 | 16 | 4.400095 | 1.124572 | 2.584208 | 5.084e-09 | 10.95449 | 1.8636e-08
2018-03-08 04:51 | 136493 | 1800.0011 | 3 | 16 | 4.400132 | 0.9954691 | 2.619505 | 5.084e-09 | 11.1098 | 1.8636e-08
2018-03-08 04:53 | 136613 | 1920.0011 | 3 | 16 | 4.400089 | 0.881691 | 2.650693 | 5.084e-09 | 11.24703 | 1.8636e-08
2018-03-08 04:55 | 136733 | 2040.0003 | 3 | 16 | 4.400022 | 0.7870598 | 2.678464 | 5.084e-09 | 11.36922 | 1.8636e-08
2018-03-08 04:57 | 136853 | 2160.0004 | 3 | 16 | 4.400042 | 0.7098255 | 2.703385 | 5.084e-09 | 11.47888 | 1.8636e-08
2018-03-08 04:59 | 136973 | 2280.0003 | 3 | 16 | 4.400109 | 0.6412659 | 2.725874 | 5.084e-09 | 11.57783 | 1.8636e-08
2018-03-08 05:01 | 137093 | 2400.0004 | 3 | 16 | 4.400086 | 0.5747795 | 2.746097 | 5.084e-09 | 11.66681 | 1.8636e-08
2018-03-08 05:03 | 137213 | 2520.0002 | 3 | 16 | 4.400066 | 0.5198421 | 2.764297 | 5.084e-09 | 11.74689 | 1.8636e-08
2018-03-08 05:05 | 137333 | 2640.0003 | 3 | 16 | 4.399999 | 0.4719086 | 2.780815 | 5.084e-09 | 11.81957 | 1.8636e-08
2018-03-08 05:07 | 137453 | 2760.0011 | 3 | 16 | 4.400087 | 0.4342194 | 2.795915 | 5.084e-09 | 11.88601 | 1.8636e-08
2018-03-08 05:09 | 137573 | 2880.0003 | 3 | 16 | 4.400058 | 0.3952789 | 2.809719 | 5.084e-09 | 11.94675 | 1.8636e-08
2018-03-08 05:11 | 137693 | 3000.0012 | 3 | 16 | 4.39995 | 0.3587675 | 2.822265 | 5.084e-09 | 12.00196 | 1.8636e-08
2018-03-08 05:13 | 137813 | 3120.0011 | 3 | 16 | 4.399981 | 0.3304119 | 2.833759 | 5.084e-09 | 12.05253 | 1.8636e-08
2018-03-08 05:15 | 137933 | 3240.0011 | 3 | 16 | 4.400033 | 0.3061018 | 2.84436 | 5.084e-09 | 12.09917 | 1.8636e-08
2018-03-08 05:17 | 138053 | 3360.0002 | 3 | 16 | 4.399985 | 0.2827253 | 2.854175 | 5.084e-09 | 12.14236 | 1.8636e-08
2018-03-08 05:19 | 138173 | 3480.0011 | 3 | 16 | 4.400035 | 0.2598219 | 2.863224 | 5.084e-09 | 12.18218 | 1.8636e-08
2018-03-08 05:21 | 138293 | 3600.0012 | 3 | 16 | 4.400041 | 0.2406931 | 2.871543 | 5.084e-09 | 12.21878 | 1.8636e-08
2018-03-08 05:23 | 138413 | 3720.0011 | 3 | 16 | 4.400008 | 0.2236214 | 2.879257 | 5.084e-09 | 12.25272 | 1.8636e-08
2018-03-08 05:25 | 138533 | 3840.0004 | 3 | 16 | 4.400023 | 0.2082825 | 2.886452 | 5.084e-09 | 12.28438 | 1.8636e-08
2018-03-08 05:27 | 138653 | 3960.0003 | 3 | 16 | 4.400017 | 0.1940403 | 2.893166 | 5.084e-09 | 12.31392 | 1.8636e-08
2018-03-08 05:29 | 138773 | 4080.0004 | 3 | 16 | 4.400023 | 0.179327 | 2.899371 | 5.084e-09 | 12.34122 | 1.8636e-08
2018-03-08 05:31 | 138893 | 4200.0011 | 3 | 16 | 4.400024 | 0.1673403 | 2.905138 | 5.084e-09 | 12.3666 | 1.8636e-08
2018-03-08 05:33 | 139013 | 4320.0003 | 3 | 16 | 4.400003 | 0.1566582 | 2.910534 | 5.084e-09 | 12.39034 | 1.8636e-08
2018-03-08 05:35 | 139133 | 4440.0011 | 3 | 16 | 4.40004 | 0.1475782 | 2.915597 | 5.084e-09 | 12.41262 | 1.8636e-08
2018-03-08 05:37 | 139253 | 4560.0003 | 3 | 16 | 4.40007 | 0.137269 | 2.920323 | 5.084e-09 | 12.43341 | 1.8636e-08
2018-03-08 05:39 | 139373 | 4680.0011 | 3 | 16 | 4.400025 | 0.1279058 | 2.924707 | 5.084e-09 | 12.4527 | 1.8636e-08
2018-03-08 05:41 | 139493 | 4800.0011 | 3 | 16 | 4.400023 | 0.1195765 | 2.928813 | 5.084e-09 | 12.47077 | 1.8636e-08
2018-03-08 05:43 | 139613 | 4920.0011 | 3 | 16 | 4.399984 | 0.1123304 | 2.932686 | 5.084e-09 | 12.48781 | 1.8636e-08
2018-03-08 05:45 | 139733 | 5040.0003 | 3 | 16 | 4.400008 | 0.105073 | 2.936327 | 5.084e-09 | 12.50383 | 1.8636e-08
2018-03-08 05:47 | 139853 | 5160.0011 | 3 | 16 | 4.399951 | 0.0975914 | 2.939717 | 5.084e-09 | 12.51874 | 1.8636e-08
2018-03-08 05:49 | 139973 | 5280.0012 | 3 | 16 | 4.400056 | 0.09346008 | 2.94289 | 5.084e-09 | 12.53271 | 1.8636e-08
2018-03-08 05:51 | 140093 | 5400.0003 | 3 | 16 | 4.399981 | 0.08715439 | 2.945884 | 5.084e-09 | 12.54588 | 1.8636e-08
2018-03-08 05:53 | 140213 | 5520.0012 | 3 | 16 | 4.400023 | 0.08311749 | 2.948723 | 5.084e-09 | 12.55837 | 1.8636e-08
2018-03-08 05:53 | 140216.6 | 5523.5425 | 3 | 16 | 4.399971 | 0.08148766 | 2.948804 | 5.084e-09 | 12.55873 | 1.8636e-08
2018-03-08 05:55 | 140336.6 | 120.0009 | 4 | 16 | 4.391845 | 0 | 2.948804 | 5.084e-09 | 12.55873 | 1.8636e-08
2018-03-08 05:57 | 140456.6 | 240.0008 | 4 | 16 | 4.390931 | 0 | 2.948804 | 5.084e-09 | 12.55873 | 1.8636e-08
2018-03-08 05:58 | 140516.6 | 300.0022 | 4 | 16 | 4.390626 | 0 | 2.948804 | 5.084e-09 | 12.55873 | 1.8636e-08
2018-03-08 06:00 | 140636.7 | 120.0001 | 5 | 16 | 3.814858 | -6.519873 | 2.948804 | 0.21731 | 12.55873 | 0.8401562
2018-03-08 06:02 | 140756.7 | 240.0002 | 5 | 16 | 3.756563 | -6.520127 | 2.948804 | 0.4346484 | 12.55873 | 1.663243
2018-03-08 06:04 | 140876.7 | 360.0011 | 5 | 16 | 3.685217 | -6.52013 | 2.948804 | 0.6519588 | 12.55873 | 2.471952
2018-03-08 06:06 | 140996.7 | 480.0003 | 5 | 16 | 3.614256 | -6.520164 | 2.948804 | 0.8692997 | 12.55873 | 3.265129
2018-03-08 06:08 | 141116.7 | 600.001 | 5 | 16 | 3.547665 | -6.520164 | 2.948804 | 1.086629 | 12.55873 | 4.04328
2018-03-08 06:10 | 141236.7 | 720.001 | 5 | 16 | 3.487988 | -6.520092 | 2.948804 | 1.303948 | 12.55873 | 4.807642
2018-03-08 06:12 | 141356.7 | 840.001 | 5 | 16 | 3.435813 | -6.520167 | 2.948804 | 1.521261 | 12.55873 | 5.55985
2018-03-08 06:14 | 141476.7 | 960.001 | 5 | 16 | 3.389773 | -6.520107 | 2.948804 | 1.738595 | 12.55873 | 6.301418
2018-03-08 06:16 | 141596.7 | 1080.0002 | 5 | 16 | 3.350208 | -6.51973 | 2.948804 | 1.955903 | 12.55873 | 7.033666
2018-03-08 06:18 | 141716.7 | 1200.0009 | 5 | 16 | 3.313366 | -6.51996 | 2.948804 | 2.173255 | 12.55873 | 7.757771
2018-03-08 06:20 | 141836.7 | 1320.0002 | 5 | 16 | 3.274876 | -6.52003 | 2.948804 | 2.390566 | 12.55873 | 8.473735
2018-03-08 06:22 | 141956.7 | 1440.001 | 5 | 16 | 3.222366 | -6.520161 | 2.948804 | 2.607905 | 12.55873 | 9.1802
2018-03-08 06:24 | 142076.7 | 1560.0005 | 5 | 16 | 3.123144 | -6.520115 | 2.948804 | 2.825226 | 12.55873 | 9.871255
2018-03-08 06:25 | 142144.2 | 1627.4625 | 5 | 16 | 2.999986 | -6.519937 | 2.948804 | 2.947408 | 12.55873 | 10.24622
2018-03-08 06:27 | 142264.2 | 120.0008 | 6 | 16 | 3.630955 | 0 | 2.948804 | 2.947408 | 12.55873 | 10.24622
2018-03-08 06:29 | 142384.2 | 240 | 6 | 16 | 3.65878 | 0 | 2.948804 | 2.947408 | 12.55873 | 10.24622
2018-03-08 06:30 | 142444.2 | 300.003 | 6 | 16 | 3.665649 | 0 | 2.948804 | 2.947408 | 12.55873 | 10.24622
2018-03-08 06:30 | 142444.2 | 0.0023 | 7 | 17 | 3.665629 | 0 | 0 | 0 | 0 | 0
2018-03-08 06:32 | 142564.3 | 120.0004 | 2 | 17 | 4.07174 | 4.890173 | 0.1624013 | 0 | 0.6533744 | 0
2018-03-08 06:34 | 142684.3 | 240.0003 | 2 | 17 | 4.124287 | 4.890038 | 0.325404 | 0 | 1.321701 | 0
2018-03-08 06:36 | 142804.3 | 360.0011 | 2 | 17 | 4.154019 | 4.890202 | 0.4883882 | 0 | 1.996596 | 0
2018-03-08 06:38 | 142924.3 | 480.0011 | 2 | 17 | 4.174839 | 4.890036 | 0.6513862 | 0 | 2.675374 | 0
2018-03-08 06:40 | 143044.3 | 600.0002 | 2 | 17 | 4.200184 | 4.879253 | 0.8143829 | 0 | 3.357883 | 0
2018-03-08 06:42 | 143164.3 | 720.0004 | 2 | 17 | 4.200179 | 4.46924 | 0.9698487 | 0 | 4.010866 | 0
2018-03-08 06:44 | 143284.3 | 840.0003 | 2 | 17 | 4.200147 | 4.091286 | 1.11249 | 0 | 4.609982 | 0
2018-03-08 06:46 | 143404.3 | 960.002 | 2 | 17 | 4.200201 | 3.741518 | 1.242997 | 0 | 5.158135 | 0
2018-03-08 06:48 | 143524.3 | 1080.0003 | 2 | 17 | 4.200197 | 3.386335 | 1.361786 | 0 | 5.657064 | 0
2018-03-08 06:49 | 143566.2 | 1121.8817 | 2 | 17 | 4.200149 | 3.259987 | 1.40044 | 0 | 5.81942 | 0
2018-03-08 06:51 | 143686.2 | 120.001 | 3 | 17 | 4.224709 | 3.259829 | 1.508729 | 0 | 6.275469 | 0
2018-03-08 06:53 | 143806.2 | 240.0011 | 3 | 17 | 4.25311 | 3.259825 | 1.61739 | 0 | 6.736051 | 0
2018-03-08 06:55 | 143926.2 | 360.0002 | 3 | 17 | 4.282845 | 3.259871 | 1.726047 | 0 | 7.199785 | 0
2018-03-08 06:57 | 144046.2 | 480.0002 | 3 | 17 | 4.315598 | 3.259844 | 1.834706 | 0 | 7.666896 | 0
2018-03-08 06:59 | 144166.2 | 600.001 | 3 | 17 | 4.353222 | 3.259827 | 1.94336 | 0 | 8.137822 | 0
2018-03-08 07:01 | 144286.2 | 720.0002 | 3 | 17 | 4.392082 | 3.259857 | 2.052021 | 0 | 8.612947 | 0
2018-03-08 07:03 | 144406.2 | 840.001 | 3 | 17 | 4.400183 | 2.868923 | 2.154972 | 0 | 9.065862 | 0
2018-03-08 07:05 | 144526.2 | 960.0002 | 3 | 17 | 4.400141 | 2.495745 | 2.244264 | 0 | 9.458761 | 0
2018-03-08 07:07 | 144646.2 | 1080.0003 | 3 | 17 | 4.40016 | 2.155823 | 2.321718 | 0 | 9.79957 | 0
2018-03-08 07:09 | 144766.2 | 1200.0012 | 3 | 17 | 4.400128 | 1.870934 | 2.388641 | 0 | 10.09404 | 0
2018-03-08 07:11 | 144886.2 | 1320.0011 | 3 | 17 | 4.40011 | 1.636219 | 2.446993 | 0 | 10.3508 | 0
2018-03-08 07:13 | 145006.2 | 1440.0001 | 3 | 17 | 4.400167 | 1.443447 | 2.498219 | 0 | 10.5762 | 0
2018-03-08 07:15 | 145126.2 | 1560.001 | 3 | 17 | 4.400096 | 1.270637 | 2.543385 | 0 | 10.77493 | 0
2018-03-08 07:17 | 145246.2 | 1680.0002 | 3 | 17 | 4.400069 | 1.115325 | 2.583069 | 0 | 10.94955 | 0
2018-03-08 07:19 | 145366.2 | 1800.0009 | 3 | 17 | 4.400044 | 0.9889622 | 2.618085 | 0 | 11.10362 | 0
2018-03-08 07:21 | 145486.2 | 1920.0011 | 3 | 17 | 4.400018 | 0.8826475 | 2.649231 | 0 | 11.24067 | 0
2018-03-08 07:23 | 145606.2 | 2040.0001 | 3 | 17 | 4.400087 | 0.7932329 | 2.677147 | 0 | 11.36349 | 0
2018-03-08 07:25 | 145726.2 | 2160.001 | 3 | 17 | 4.400035 | 0.7077007 | 2.702153 | 0 | 11.47352 | 0
2018-03-08 07:27 | 145846.2 | 2280.0002 | 3 | 17 | 4.40008 | 0.6356707 | 2.724482 | 0 | 11.57177 | 0
2018-03-08 07:29 | 145966.2 | 2400.0003 | 3 | 17 | 4.400002 | 0.5736837 | 2.744602 | 0 | 11.6603 | 0
2018-03-08 07:31 | 146086.2 | 2520.0011 | 3 | 17 | 4.400002 | 0.5225649 | 2.762861 | 0 | 11.74064 | 0
2018-03-08 07:33 | 146206.2 | 2640.001 | 3 | 17 | 4.400008 | 0.4752703 | 2.779491 | 0 | 11.81381 | 0
2018-03-08 07:35 | 146326.2 | 2760.0003 | 3 | 17 | 4.400039 | 0.4306526 | 2.794554 | 0 | 11.88009 | 0
2018-03-08 07:37 | 146446.2 | 2880.0002 | 3 | 17 | 4.400024 | 0.393425 | 2.808253 | 0 | 11.94037 | 0
2018-03-08 07:39 | 146566.2 | 3000.001 | 3 | 17 | 4.400068 | 0.3620443 | 2.820808 | 0 | 11.99561 | 0
2018-03-08 07:41 | 146686.2 | 3120.0002 | 3 | 17 | 4.400044 | 0.3338957 | 2.832386 | 0 | 12.04655 | 0
2018-03-08 07:43 | 146806.2 | 3240.0003 | 3 | 17 | 4.400041 | 0.3057604 | 2.843043 | 0 | 12.09344 | 0
2018-03-08 07:45 | 146926.2 | 3360.0011 | 3 | 17 | 4.400052 | 0.280983 | 2.852796 | 0 | 12.13636 | 0
2018-03-08 07:47 | 147046.2 | 3480.0002 | 3 | 17 | 4.399991 | 0.2594004 | 2.861798 | 0 | 12.17597 | 0
2018-03-08 07:49 | 147166.2 | 3600.0011 | 3 | 17 | 4.399975 | 0.2416763 | 2.870159 | 0 | 12.21276 | 0
2018-03-08 07:51 | 147286.2 | 3720.001 | 3 | 17 | 4.400001 | 0.2256241 | 2.877947 | 0 | 12.24702 | 0
2018-03-08 07:53 | 147406.2 | 3840.001 | 3 | 17 | 4.400016 | 0.2074871 | 2.885139 | 0 | 12.27867 | 0
2018-03-08 07:55 | 147526.2 | 3960.001 | 3 | 17 | 4.400027 | 0.1930256 | 2.891798 | 0 | 12.30797 | 0
2018-03-08 07:57 | 147646.2 | 4080.001 | 3 | 17 | 4.399969 | 0.1798763 | 2.898001 | 0 | 12.33526 | 0
2018-03-08 07:59 | 147766.2 | 4200.0002 | 3 | 17 | 4.39997 | 0.1684685 | 2.90382 | 0 | 12.36086 | 0
2018-03-08 08:01 | 147886.2 | 4320.001 | 3 | 17 | 4.400095 | 0.1581173 | 2.909256 | 0 | 12.38478 | 0
2018-03-08 08:03 | 148006.2 | 4440.0003 | 3 | 17 | 4.400055 | 0.1463642 | 2.914286 | 0 | 12.40692 | 0
2018-03-08 08:05 | 148126.2 | 4560.0002 | 3 | 17 | 4.399966 | 0.1360722 | 2.918991 | 0 | 12.42762 | 0
2018-03-08 08:07 | 148246.2 | 4680.0002 | 3 | 17 | 4.399975 | 0.1286154 | 2.923407 | 0 | 12.44705 | 0
2018-03-08 08:09 | 148366.2 | 4800.0002 | 3 | 17 | 4.399995 | 0.1213903 | 2.927564 | 0 | 12.46534 | 0
2018-03-08 08:11 | 148486.2 | 4920.001 | 3 | 17 | 4.400043 | 0.1128883 | 2.93144 | 0 | 12.48239 | 0
2018-03-08 08:13 | 148606.2 | 5040.0002 | 3 | 17 | 4.400001 | 0.105051 | 2.935052 | 0 | 12.49829 | 0
2018-03-08 08:15 | 148726.2 | 5160.001 | 3 | 17 | 4.400005 | 0.09901619 | 2.938449 | 0 | 12.51323 | 0
2018-03-08 08:17 | 148846.2 | 5280.001 | 3 | 17 | 4.399956 | 0.09318638 | 2.941666 | 0 | 12.52739 | 0
2018-03-08 08:19 | 148966.2 | 5400.0001 | 3 | 17 | 4.400023 | 0.08786869 | 2.944695 | 0 | 12.54071 | 0
2018-03-08 08:20 | 149074.3 | 5508.0953 | 3 | 17 | 4.399953 | 0.08149433 | 2.947241 | 0 | 12.55192 | 0
2018-03-08 08:22 | 149194.3 | 120.0009 | 4 | 17 | 4.391732 | 0 | 2.947241 | 0 | 12.55192 | 0
2018-03-08 08:24 | 149314.3 | 240 | 4 | 17 | 4.390815 | 0 | 2.947241 | 0 | 12.55192 | 0
2018-03-08 08:25 | 149374.3 | 300.0022 | 4 | 17 | 4.390461 | 0 | 2.947241 | 0 | 12.55192 | 0
2018-03-08 08:27 | 149494.4 | 120.0011 | 5 | 17 | 3.814419 | -6.520184 | 2.947241 | 0.2173008 | 12.55192 | 0.8405079
2018-03-08 08:29 | 149614.4 | 240.001 | 5 | 17 | 3.75286 | -6.520155 | 2.947241 | 0.4346395 | 12.55192 | 1.662977
2018-03-08 08:31 | 149734.4 | 360.001 | 5 | 17 | 3.685184 | -6.519878 | 2.947241 | 0.6519573 | 12.55192 | 2.471279
2018-03-08 08:33 | 149854.4 | 480.0002 | 5 | 17 | 3.616463 | -6.520206 | 2.947241 | 0.8692722 | 12.55192 | 3.264598
2018-03-08 08:35 | 149974.4 | 600.0002 | 5 | 17 | 3.550071 | -6.520209 | 2.947241 | 1.086616 | 12.55192 | 4.043351
2018-03-08 08:37 | 150094.4 | 720.0001 | 5 | 17 | 3.48632 | -6.520164 | 2.947241 | 1.303926 | 12.55192 | 4.807784
2018-03-08 08:39 | 150214.4 | 840.0002 | 5 | 17 | 3.433635 | -6.52012 | 2.947241 | 1.521263 | 12.55192 | 5.559552
2018-03-08 08:41 | 150334.4 | 960.0001 | 5 | 17 | 3.389688 | -6.520207 | 2.947241 | 1.738587 | 12.55192 | 6.300878
2018-03-08 08:43 | 150454.4 | 1080.0002 | 5 | 17 | 3.351908 | -6.520139 | 2.947241 | 1.955918 | 12.55192 | 7.033418
2018-03-08 08:45 | 150574.4 | 1200.001 | 5 | 17 | 3.313353 | -6.520119 | 2.947241 | 2.173235 | 12.55192 | 7.757722
2018-03-08 08:47 | 150694.4 | 1320.0009 | 5 | 17 | 3.271965 | -6.520113 | 2.947241 | 2.390571 | 12.55192 | 8.473347
2018-03-08 08:49 | 150814.4 | 1440.001 | 5 | 17 | 3.222667 | -6.520075 | 2.947241 | 2.607888 | 12.55192 | 9.179375
2018-03-08 08:51 | 150934.4 | 1560.0009 | 5 | 17 | 3.126576 | -6.520193 | 2.947241 | 2.825217 | 12.55192 | 9.870853
2018-03-08 08:53 | 151003.8 | 1629.3936 | 5 | 17 | 2.999985 | -6.520164 | 2.947241 | 2.950883 | 12.55192 | 10.25679
2018-03-08 08:55 | 151123.9 | 119.9999 | 6 | 17 | 3.629189 | 0 | 2.947241 | 2.950883 | 12.55192 | 10.25679
2018-03-08 08:57 | 151243.9 | 240.0008 | 6 | 17 | 3.657269 | 0 | 2.947241 | 2.950883 | 12.55192 | 10.25679
2018-03-08 08:58 | 151303.9 | 300.0014 | 6 | 17 | 3.664044 | 0 | 2.947241 | 2.950883 | 12.55192 | 10.25679
2018-03-08 08:58 | 151303.9 | 0.0025 | 7 | 18 | 3.664049 | 0 | 0 | 0 | 0 | 0
2018-03-08 09:00 | 151423.9 | 120.0001 | 2 | 18 | 4.070487 | 4.890163 | 0.1624001 | 0 | 0.6533281 | 0
2018-03-08 09:02 | 151543.9 | 240.0001 | 2 | 18 | 4.12154 | 4.890099 | 0.3254006 | 0 | 1.321273 | 0
2018-03-08 09:04 | 151663.9 | 360.0001 | 2 | 18 | 4.153567 | 4.890141 | 0.488402 | 0 | 1.995905 | 0
2018-03-08 09:06 | 151783.9 | 480.0008 | 2 | 18 | 4.177261 | 4.890152 | 0.6513935 | 0 | 2.674888 | 0
2018-03-08 09:08 | 151903.9 | 600.0001 | 2 | 18 | 4.200176 | 4.873369 | 0.8143818 | 0 | 3.35762 | 0
2018-03-08 09:10 | 152023.9 | 720.0008 | 2 | 18 | 4.200134 | 4.492168 | 0.9702259 | 0 | 4.012192 | 0
2018-03-08 09:12 | 152143.9 | 840.0009 | 2 | 18 | 4.200212 | 4.119753 | 1.113821 | 0 | 4.615316 | 0
2018-03-08 09:14 | 152263.9 | 960.0009 | 2 | 18 | 4.200202 | 3.723431 | 1.244458 | 0 | 5.164014 | 0
2018-03-08 09:16 | 152383.9 | 1080.0001 | 2 | 18 | 4.200112 | 3.372036 | 1.362593 | 0 | 5.6602 | 0
2018-03-08 09:16 | 152425.9 | 1121.9543 | 2 | 18 | 4.200158 | 3.259998 | 1.401234 | 0 | 5.822497 | 0
2018-03-08 09:18 | 152545.9 | 120.0001 | 3 | 18 | 4.223148 | 3.259871 | 1.509508 | 0 | 6.278408 | 0
2018-03-08 09:20 | 152665.9 | 240.0009 | 3 | 18 | 4.250216 | 3.259846 | 1.618162 | 0 | 6.73871 | 0
2018-03-08 09:22 | 152785.9 | 360.0009 | 3 | 18 | 4.281966 | 3.259804 | 1.726826 | 0 | 7.202232 | 0
2018-03-08 09:24 | 152905.9 | 480.0009 | 3 | 18 | 4.315666 | 3.259832 | 1.835481 | 0 | 7.669315 | 0
2018-03-08 09:26 | 153025.9 | 600.0009 | 3 | 18 | 4.350957 | 3.259867 | 1.944141 | 0 | 8.140152 | 0
2018-03-08 09:28 | 153145.9 | 720.0009 | 3 | 18 | 4.388161 | 3.259859 | 2.0528 | 0 | 8.614927 | 0
2018-03-08 09:30 | 153265.9 | 840.0008 | 3 | 18 | 4.400165 | 2.897303 | 2.156916 | 0 | 9.07286 | 0
2018-03-08 09:32 | 153385.9 | 960.0009 | 3 | 18 | 4.40017 | 2.493027 | 2.2465 | 0 | 9.467044 | 0
2018-03-08 09:34 | 153505.9 | 1080.0001 | 3 | 18 | 4.400185 | 2.163511 | 2.323942 | 0 | 9.807801 | 0
2018-03-08 09:36 | 153625.9 | 1200.0009 | 3 | 18 | 4.40017 | 1.890532 | 2.391336 | 0 | 10.10435 | 0
2018-03-08 09:38 | 153745.9 | 1320.0001 | 3 | 18 | 4.400168 | 1.658355 | 2.450369 | 0 | 10.3641 | 0
2018-03-08 09:40 | 153865.9 | 1440.0002 | 3 | 18 | 4.400082 | 1.444141 | 2.501999 | 0 | 10.59127 | 0
2018-03-08 09:42 | 153985.9 | 1560.001 | 3 | 18 | 4.400138 | 1.268709 | 2.547097 | 0 | 10.78971 | 0
2018-03-08 09:44 | 154105.9 | 1680.0001 | 3 | 18 | 4.400099 | 1.121683 | 2.586855 | 0 | 10.96465 | 0
2018-03-08 09:46 | 154225.9 | 1800.0001 | 3 | 18 | 4.400068 | 0.9998808 | 2.622153 | 0 | 11.11996 | 0
2018-03-08 09:48 | 154345.9 | 1920.0001 | 3 | 18 | 4.400075 | 0.8898067 | 2.653627 | 0 | 11.25845 | 0
2018-03-08 09:50 | 154465.9 | 2040.001 | 3 | 18 | 4.399959 | 0.7888479 | 2.681574 | 0 | 11.38142 | 0
2018-03-08 09:52 | 154585.9 | 2160.0009 | 3 | 18 | 4.400036 | 0.7079172 | 2.706504 | 0 | 11.49111 | 0
2018-03-08 09:54 | 154705.9 | 2280.0001 | 3 | 18 | 4.400078 | 0.6390524 | 2.728907 | 0 | 11.58969 | 0
2018-03-08 09:56 | 154825.9 | 2400.001 | 3 | 18 | 4.400014 | 0.5785971 | 2.749189 | 0 | 11.67893 | 0
2018-03-08 09:58 | 154945.9 | 2520.0001 | 3 | 18 | 4.400062 | 0.5213928 | 2.767523 | 0 | 11.7596 | 0
2018-03-08 10:00 | 155065.9 | 2640.0009 | 3 | 18 | 4.399997 | 0.4713326 | 2.784041 | 0 | 11.83228 | 0
2018-03-08 10:02 | 155185.9 | 2760.0009 | 3 | 18 | 4.400083 | 0.4304876 | 2.799058 | 0 | 11.89836 | 0
2018-03-08 10:04 | 155305.9 | 2880.001 | 3 | 18 | 4.400068 | 0.3959255 | 2.812799 | 0 | 11.95881 | 0
2018-03-08 10:06 | 155425.9 | 3000.0001 | 3 | 18 | 4.40005 | 0.3626194 | 2.825426 | 0 | 12.01437 | 0
2018-03-08 10:08 | 155545.9 | 3120.001 | 3 | 18 | 4.400021 | 0.330265 | 2.836952 | 0 | 12.06509 | 0
2018-03-08 10:10 | 155665.9 | 3240.0002 | 3 | 18 | 4.399984 | 0.3036222 | 2.847516 | 0 | 12.11157 | 0
2018-03-08 10:12 | 155785.9 | 3360.0008 | 3 | 18 | 4.400075 | 0.2821875 | 2.857258 | 0 | 12.15444 | 0
2018-03-08 10:14 | 155905.9 | 3480.0009 | 3 | 18 | 4.400046 | 0.2622271 | 2.866306 | 0 | 12.19425 | 0
2018-03-08 10:16 | 156025.9 | 3600.0009 | 3 | 18 | 4.400019 | 0.240777 | 2.874678 | 0 | 12.23109 | 0
2018-03-08 10:18 | 156145.9 | 3720.001 | 3 | 18 | 4.399941 | 0.2215509 | 2.882381 | 0 | 12.26498 | 0
2018-03-08 10:20 | 156265.9 | 3840.0009 | 3 | 18 | 4.400041 | 0.207015 | 2.889533 | 0 | 12.29644 | 0
2018-03-08 10:22 | 156385.9 | 3960.0009 | 3 | 18 | 4.399973 | 0.1933527 | 2.896195 | 0 | 12.32576 | 0
2018-03-08 10:24 | 156505.9 | 4080.0001 | 3 | 18 | 4.399983 | 0.1796608 | 2.902425 | 0 | 12.35317 | 0
2018-03-08 10:26 | 156625.9 | 4200.0001 | 3 | 18 | 4.399979 | 0.166172 | 2.908196 | 0 | 12.37856 | 0
2018-03-08 10:28 | 156745.9 | 4320.001 | 3 | 18 | 4.399974 | 0.1551914 | 2.913559 | 0 | 12.40216 | 0
2018-03-08 10:30 | 156865.9 | 4440.0009 | 3 | 18 | 4.400003 | 0.1459312 | 2.918576 | 0 | 12.42424 | 0
2018-03-08 10:32 | 156985.9 | 4560.001 | 3 | 18 | 4.399997 | 0.1363878 | 2.923292 | 0 | 12.44499 | 0
2018-03-08 10:34 | 157105.9 | 4680.0009 | 3 | 18 | 4.400058 | 0.12782 | 2.927706 | 0 | 12.46441 | 0
2018-03-08 10:36 | 157225.9 | 4800.0002 | 3 | 18 | 4.400004 | 0.118597 | 2.931801 | 0 | 12.48243 | 0
2018-03-08 10:38 | 157345.9 | 4920.0001 | 3 | 18 | 4.400043 | 0.1123533 | 2.935633 | 0 | 12.49929 | 0
2018-03-08 10:40 | 157465.9 | 5040.0001 | 3 | 18 | 4.400006 | 0.1055603 | 2.939247 | 0 | 12.51519 | 0
2018-03-08 10:42 | 157585.9 | 5160.0001 | 3 | 18 | 4.400073 | 0.1000509 | 2.94266 | 0 | 12.5302 | 0
2018-03-08 10:44 | 157705.9 | 5280 | 3 | 18 | 4.400036 | 0.09324455 | 2.945842 | 0 | 12.54421 | 0
2018-03-08 10:46 | 157825.9 | 5400.0009 | 3 | 18 | 4.400023 | 0.08675289 | 2.948815 | 0 | 12.55729 | 0
2018-03-08 10:48 | 157937.6 | 5511.6928 | 3 | 18 | 4.399997 | 0.08149719 | 2.951434 | 0 | 12.56881 | 0
2018-03-08 10:50 | 158057.6647 | 120.0008 | 4 | 18 | 4.391725 | 0 | 2.951434 | 0 | 12.56881 | 0
2018-03-08 10:52 | 158177.664 | 240.0001 | 4 | 18 | 4.390882 | 0 | 2.951434 | 0 | 12.56881 | 0
2018-03-08 10:53 | 158237.6662 | 300.0023 | 4 | 18 | 4.390533 | 0 | 2.951434 | 0 | 12.56881 | 0
2018-03-08 10:55 | 158357.7 | 120.001 | 5 | 18 | 3.810766 | -6.520097 | 2.951434 | 0.2173138 | 12.56881 | 0.8395576
2018-03-08 10:57 | 158477.7 | 240.001 | 5 | 18 | 3.752808 | -6.52013 | 2.951434 | 0.4346342 | 12.56881 | 1.661642
2018-03-08 10:59 | 158597.7 | 360.001 | 5 | 18 | 3.686452 | -6.520164 | 2.951434 | 0.65196 | 12.56881 | 2.470136
2018-03-08 11:01 | 158717.7 | 480.001 | 5 | 18 | 3.6154 | -6.520135 | 2.951434 | 0.8692886 | 12.56881 | 3.26368
2018-03-08 11:03 | 158837.7 | 600.001 | 5 | 18 | 3.546394 | -6.519835 | 2.951434 | 1.086624 | 12.56881 | 4.041778
2018-03-08 11:05 | 158957.7 | 720.0002 | 5 | 18 | 3.485412 | -6.520167 | 2.951434 | 1.303935 | 12.56881 | 4.80565
2018-03-08 11:07 | 159077.7 | 840.0002 | 5 | 18 | 3.434704 | -6.519811 | 2.951434 | 1.521258 | 12.56881 | 5.557424
2018-03-08 11:09 | 159197.7 | 960.0002 | 5 | 18 | 3.391084 | -6.519808 | 2.951434 | 1.7386 | 12.56881 | 6.299112
2018-03-08 11:11 | 159317.7 | 1080.001 | 5 | 18 | 3.348793 | -6.520127 | 2.951434 | 1.955931 | 12.56881 | 7.031477
2018-03-08 11:13 | 159437.7 | 1200.001 | 5 | 18 | 3.310094 | -6.52012 | 2.951434 | 2.173259 | 12.56881 | 7.755005
2018-03-08 11:15 | 159557.7 | 1320.0009 | 5 | 18 | 3.270915 | -6.520151 | 2.951434 | 2.390569 | 12.56881 | 8.470112
2018-03-08 11:17 | 159677.7 | 1440.001 | 5 | 18 | 3.223705 | -6.520161 | 2.951434 | 2.607907 | 12.56881 | 9.176247
2018-03-08 11:19 | 159797.7 | 1560.0001 | 5 | 18 | 3.1241 | -6.520113 | 2.951434 | 2.825235 | 12.56881 | 9.867787
2018-03-08 11:20 | 159863.5 | 1625.7488 | 5 | 18 | 2.999988 | -6.520137 | 2.951434 | 2.944315 | 12.56881 | 10.23323
2018-03-08 11:22 | 159983.5 | 120.0008 | 6 | 18 | 3.631646 | 0 | 2.951434 | 2.944315 | 12.56881 | 10.23323
2018-03-08 11:24 | 160103.5 | 240.001 | 6 | 18 | 3.659286 | 0 | 2.951434 | 2.944315 | 12.56881 | 10.23323
2018-03-08 11:25 | 160163.5 | 300.0015 | 6 | 18 | 3.665908 | 0 | 2.951434 | 2.944315 | 12.56881 | 10.23323
2018-03-08 11:25 | 160163.5 | 0.0024 | 7 | 19 | 3.666012 | 0 | 0 | 0 | 0 | 0
2018-03-08 11:27 | 160283.6 | 120.001 | 2 | 19 | 4.071534 | 4.890102 | 0.16241 | 4.764e-09 | 0.6534413 | 1.7465e-08
2018-03-08 11:29 | 160403.6 | 240.001 | 2 | 19 | 4.126662 | 4.890186 | 0.3253966 | 4.764e-09 | 1.321878 | 1.7465e-08
2018-03-08 11:31 | 160523.6 | 360.0002 | 2 | 19 | 4.157735 | 4.889963 | 0.4883953 | 4.764e-09 | 1.997325 | 1.7465e-08
2018-03-08 11:33 | 160643.6 | 480.0001 | 2 | 19 | 4.178959 | 4.889837 | 0.6513879 | 4.764e-09 | 2.676754 | 1.7465e-08
2018-03-08 11:35 | 160763.6 | 600.0003 | 2 | 19 | 4.200185 | 4.867496 | 0.8143474 | 4.764e-09 | 3.359498 | 1.7465e-08
2018-03-08 15:01 | 161035.5 | 871.903584 | 2 | 19 | 4.200171 | 3.88518 | 0.9576517 | 1.46e-09 | 3.959919 | 5.595e-09
2018-03-08 15:03 | 161155.5 | 991.902784 | 2 | 19 | 4.20015 | 3.577257 | 1.082058 | 1.46e-09 | 4.482445 | 5.595e-09
2018-03-08 15:05 | 161268.7 | 1105.040184 | 2 | 19 | 4.200131 | 3.259998 | 1.189597 | 1.46e-09 | 4.934124 | 5.595e-09
2018-03-08 15:07 | 161388.7 | 120.001 | 3 | 19 | 4.225052 | 3.259892 | 1.297863 | 1.46e-09 | 5.390108 | 5.595e-09
2018-03-08 15:09 | 161508.7 | 240.0002 | 3 | 19 | 4.253261 | 3.259911 | 1.40653 | 1.46e-09 | 5.850748 | 5.595e-09
2018-03-08 15:11 | 161628.7 | 360.0011 | 3 | 19 | 4.282717 | 3.259914 | 1.515182 | 1.46e-09 | 6.314475 | 5.595e-09
2018-03-08 15:13 | 161748.7 | 480.0002 | 3 | 19 | 4.314781 | 3.259859 | 1.623844 | 1.46e-09 | 6.781557 | 5.595e-09
2018-03-08 15:15 | 161868.7 | 600.001 | 3 | 19 | 4.351756 | 3.259861 | 1.732502 | 1.46e-09 | 7.252368 | 5.595e-09
2018-03-08 15:17 | 161988.7 | 720.0002 | 3 | 19 | 4.390124 | 3.259895 | 1.841155 | 1.46e-09 | 7.727272 | 5.595e-09
2018-03-08 15:19 | 162108.7 | 840.0009 | 3 | 19 | 4.400138 | 2.893835 | 1.944835 | 1.46e-09 | 8.183347 | 5.595e-09
2018-03-08 15:21 | 162228.7 | 960.0002 | 3 | 19 | 4.400146 | 2.525116 | 2.035026 | 1.46e-09 | 8.5802 | 5.595e-09
2018-03-08 15:23 | 162348.7 | 1080.0001 | 3 | 19 | 4.400151 | 2.189547 | 2.113548 | 1.46e-09 | 8.925711 | 5.595e-09
2018-03-08 15:25 | 162468.7 | 1200.0011 | 3 | 19 | 4.400165 | 1.900307 | 2.181535 | 1.46e-09 | 9.224863 | 5.595e-09
2018-03-08 15:27 | 162588.7 | 1320.001 | 3 | 19 | 4.400183 | 1.664959 | 2.240811 | 1.46e-09 | 9.485686 | 5.595e-09
2018-03-08 15:29 | 162708.7 | 1440.001 | 3 | 19 | 4.400058 | 1.465673 | 2.292858 | 1.46e-09 | 9.714701 | 5.595e-09
2018-03-08 15:31 | 162828.7 | 1560.001 | 3 | 19 | 4.400106 | 1.294823 | 2.338824 | 1.46e-09 | 9.916954 | 5.595e-09
2018-03-08 15:33 | 162948.7 | 1680.0002 | 3 | 19 | 4.400096 | 1.136489 | 2.379274 | 1.46e-09 | 10.09494 | 5.595e-09
2018-03-08 15:35 | 163068.7 | 1800.0002 | 3 | 19 | 4.400078 | 1.007489 | 2.41493 | 1.46e-09 | 10.25182 | 5.595e-09
2018-03-08 15:37 | 163188.7 | 1920.0002 | 3 | 19 | 4.400041 | 0.8983078 | 2.446633 | 1.46e-09 | 10.39132 | 5.595e-09
2018-03-08 15:39 | 163308.7 | 2040.0002 | 3 | 19 | 4.400064 | 0.8080912 | 2.47504 | 1.46e-09 | 10.51631 | 5.595e-09
2018-03-08 15:41 | 163428.7 | 2160.0002 | 3 | 19 | 4.400058 | 0.7227287 | 2.500529 | 1.46e-09 | 10.62847 | 5.595e-09
2018-03-08 15:43 | 163548.7 | 2280.0002 | 3 | 19 | 4.400023 | 0.6462641 | 2.523293 | 1.46e-09 | 10.72863 | 5.595e-09
2018-03-08 15:45 | 163668.7 | 2400.0002 | 3 | 19 | 4.400074 | 0.5845919 | 2.543772 | 1.46e-09 | 10.81874 | 5.595e-09
2018-03-08 15:47 | 163788.7 | 2520.001 | 3 | 19 | 4.400081 | 0.5323277 | 2.562327 | 1.46e-09 | 10.90038 | 5.595e-09
2018-03-08 15:49 | 163908.7 | 2640.001 | 3 | 19 | 4.400061 | 0.4842043 | 2.579237 | 1.46e-09 | 10.97478 | 5.595e-09
2018-03-08 15:51 | 164028.7 | 2760.0002 | 3 | 19 | 4.400039 | 0.4369516 | 2.594584 | 1.46e-09 | 11.04232 | 5.595e-09
2018-03-08 15:53 | 164148.7 | 2880.0002 | 3 | 19 | 4.400044 | 0.4003305 | 2.608523 | 1.46e-09 | 11.10365 | 5.595e-09
2018-03-08 15:55 | 164268.7 | 3000.0002 | 3 | 19 | 4.400012 | 0.3668442 | 2.621281 | 1.46e-09 | 11.15978 | 5.595e-09
2018-03-08 15:57 | 164388.7 | 3120.0003 | 3 | 19 | 4.400047 | 0.339921 | 2.633043 | 1.46e-09 | 11.21153 | 5.595e-09
2018-03-08 15:59 | 164508.7 | 3240.0002 | 3 | 19 | 4.400064 | 0.311202 | 2.643885 | 1.46e-09 | 11.25924 | 5.595e-09
2018-03-08 16:01 | 164628.7 | 3360.0002 | 3 | 19 | 4.399991 | 0.2847004 | 2.653814 | 1.46e-09 | 11.30293 | 5.595e-09
2018-03-08 16:03 | 164748.7 | 3480.001 | 3 | 19 | 4.400027 | 0.2644987 | 2.662961 | 1.46e-09 | 11.34317 | 5.595e-09
2018-03-08 16:05 | 164868.7 | 3600.0002 | 3 | 19 | 4.399969 | 0.2451572 | 2.671445 | 1.46e-09 | 11.3805 | 5.595e-09
2018-03-08 16:07 | 164988.7 | 3720.001 | 3 | 19 | 4.400025 | 0.2290297 | 2.679352 | 1.46e-09 | 11.41529 | 5.595e-09
2018-03-08 16:09 | 165108.7 | 3840.0002 | 3 | 19 | 4.399961 | 0.2104015 | 2.686676 | 1.46e-09 | 11.44752 | 5.595e-09
2018-03-08 16:11 | 165228.7 | 3960.001 | 3 | 19 | 4.400058 | 0.196393 | 2.693445 | 1.46e-09 | 11.47731 | 5.595e-09
2018-03-08 16:13 | 165348.7 | 4080.0002 | 3 | 19 | 4.399981 | 0.1819248 | 2.699742 | 1.46e-09 | 11.50501 | 5.595e-09
2018-03-08 16:15 | 165468.7 | 4200.0009 | 3 | 19 | 4.400049 | 0.1725321 | 2.705641 | 1.46e-09 | 11.53097 | 5.595e-09
2018-03-08 16:17 | 165588.7 | 4320.001 | 3 | 19 | 4.399991 | 0.1590281 | 2.711158 | 1.46e-09 | 11.55524 | 5.595e-09
2018-03-08 16:19 | 165708.7 | 4440.0002 | 3 | 19 | 4.399991 | 0.1474991 | 2.716264 | 1.46e-09 | 11.57771 | 5.595e-09
2018-03-08 16:21 | 165828.7 | 4560.0003 | 3 | 19 | 4.400009 | 0.1382904 | 2.721023 | 1.46e-09 | 11.59865 | 5.595e-09
2018-03-08 16:23 | 165948.7 | 4680.0002 | 3 | 19 | 4.399991 | 0.1299362 | 2.725481 | 1.46e-09 | 11.61826 | 5.595e-09
2018-03-08 16:25 | 166068.7 | 4800.0019 | 3 | 19 | 4.399989 | 0.1215982 | 2.729692 | 1.46e-09 | 11.63679 | 5.595e-09
2018-03-08 16:27 | 166188.7 | 4920.0002 | 3 | 19 | 4.400057 | 0.1140709 | 2.733618 | 1.46e-09 | 11.65407 | 5.595e-09
2018-03-08 16:29 | 166308.7 | 5040.0018 | 3 | 19 | 4.399948 | 0.1055937 | 2.737268 | 1.46e-09 | 11.67012 | 5.595e-09
2018-03-08 16:31 | 166428.7 | 5160.0011 | 3 | 19 | 4.400002 | 0.09938908 | 2.7407 | 1.46e-09 | 11.68523 | 5.595e-09
2018-03-08 16:33 | 166548.7 | 5280.001 | 3 | 19 | 4.399976 | 0.09412193 | 2.743948 | 1.46e-09 | 11.69952 | 5.595e-09
2018-03-08 16:35 | 166668.7 | 5400.001 | 3 | 19 | 4.399982 | 0.08838463 | 2.747008 | 1.46e-09 | 11.71298 | 5.595e-09
2018-03-08 16:37 | 166788.7 | 5520.0002 | 3 | 19 | 4.400023 | 0.08268738 | 2.749853 | 1.46e-09 | 11.7255 | 5.595e-09
2018-03-08 16:37 | 166801.2 | 5532.5096 | 3 | 19 | 4.399988 | 0.0814991 | 2.750139 | 1.46e-09 | 11.72676 | 5.595e-09
2018-03-08 16:39 | 166921.2 | 120.0011 | 4 | 19 | 4.391762 | 0 | 2.750139 | 1.46e-09 | 11.72676 | 5.595e-09
2018-03-08 16:41 | 167041.2 | 240.0011 | 4 | 19 | 4.390842 | 0 | 2.750139 | 1.46e-09 | 11.72676 | 5.595e-09
2018-03-08 16:42 | 167101.2 | 300.0017 | 4 | 19 | 4.39048 | 0 | 2.750139 | 1.46e-09 | 11.72676 | 5.595e-09
2018-03-08 16:44 | 167221.3 | 120.0009 | 5 | 19 | 3.813317 | -6.520098 | 2.750139 | 0.2172985 | 11.72676 | 0.840269
2018-03-08 16:46 | 167341.3 | 240.0009 | 5 | 19 | 3.75293 | -6.520092 | 2.750139 | 0.4346453 | 11.72676 | 1.662672
2018-03-08 16:48 | 167461.3 | 360.0001 | 5 | 19 | 3.685109 | -6.52004 | 2.750139 | 0.6519612 | 11.72676 | 2.470986
2018-03-08 16:50 | 167581.3 | 480.0009 | 5 | 19 | 3.616206 | -6.520016 | 2.750139 | 0.8692962 | 11.72676 | 3.264368
2018-03-08 16:52 | 167701.3 | 600.0009 | 5 | 19 | 3.549215 | -6.520075 | 2.750139 | 1.086619 | 11.72676 | 4.042918
2018-03-08 16:54 | 167821.3 | 720.0001 | 5 | 19 | 3.48611 | -6.520083 | 2.750139 | 1.303957 | 11.72676 | 4.807333
2018-03-08 16:56 | 167941.3 | 840.0001 | 5 | 19 | 3.433172 | -6.520058 | 2.750139 | 1.521279 | 11.72676 | 5.558977
2018-03-08 16:58 | 168061.3 | 960.0002 | 5 | 19 | 3.389372 | -6.520075 | 2.750139 | 1.738608 | 11.72676 | 6.300229
2018-03-08 17:00 | 168181.3 | 1080.0001 | 5 | 19 | 3.350831 | -6.520083 | 2.750139 | 1.955914 | 11.72676 | 7.032537
2018-03-08 17:02 | 168301.3 | 1200.0001 | 5 | 19 | 3.312519 | -6.520008 | 2.750139 | 2.173248 | 11.72676 | 7.756712
2018-03-08 17:04 | 168421.3 | 1320.0001 | 5 | 19 | 3.270657 | -6.520078 | 2.750139 | 2.390561 | 11.72676 | 8.472057
2018-03-08 17:06 | 168541.3 | 1440.0001 | 5 | 19 | 3.220081 | -6.52009 | 2.750139 | 2.607884 | 11.72676 | 9.177707
2018-03-08 17:08 | 168661.3 | 1560.0002 | 5 | 19 | 3.122908 | -6.520073 | 2.750139 | 2.825235 | 11.72676 | 9.868559
2018-03-08 17:09 | 168729.3 | 1627.9496 | 5 | 19 | 2.99999 | -6.520073 | 2.750139 | 2.948294 | 11.72676 | 10.24622
2018-03-08 17:11 | 168849.3 | 120.0009 | 6 | 19 | 3.630048 | 0 | 2.750139 | 2.948294 | 11.72676 | 10.24622
2018-03-08 17:13 | 168969.3 | 240.0001 | 6 | 19 | 3.658024 | 0 | 2.750139 | 2.948294 | 11.72676 | 10.24622
2018-03-08 17:14 | 169029.3 | 300.0032 | 6 | 19 | 3.664756 | 0 | 2.750139 | 2.948294 | 11.72676 | 10.24622
2018-03-08 17:14 | 169029.3 | 0.0024 | 7 | 20 | 3.66466 | 0 | 0 | 0 | 0 | 0
2018-03-08 17:16 | 169149.4 | 120.001 | 2 | 20 | 4.073197 | 4.890131 | 0.1624026 | 0 | 0.6536979 | 0
2018-03-08 17:18 | 169269.4 | 240.0002 | 2 | 20 | 4.124676 | 4.890162 | 0.3253893 | 0 | 1.322065 | 0
2018-03-08 17:20 | 169389.4 | 360.0001 | 2 | 20 | 4.156865 | 4.890095 | 0.4883768 | 0 | 1.997156 | 0
2018-03-08 17:22 | 169509.4 | 480.0011 | 2 | 20 | 4.180717 | 4.890095 | 0.6513835 | 0 | 2.676762 | 0
2018-03-08 17:24 | 169629.4 | 600.001 | 2 | 20 | 4.20018 | 4.811348 | 0.8141394 | 0 | 3.359027 | 0
2018-03-08 17:26 | 169749.4 | 720.0002 | 2 | 20 | 4.200168 | 4.446529 | 0.9683422 | 0 | 4.006705 | 0
2018-03-08 17:28 | 169869.4 | 840.001 | 2 | 20 | 4.200099 | 4.073587 | 1.110384 | 0 | 4.603302 | 0
2018-03-08 17:30 | 169989.4 | 960.0003 | 2 | 20 | 4.200168 | 3.684666 | 1.239645 | 0 | 5.146221 | 0
2018-03-08 17:32 | 170109.4 | 1080.0018 | 2 | 20 | 4.200172 | 3.343473 | 1.356658 | 0 | 5.637695 | 0
2018-03-08 17:33 | 170140.6 | 1111.2464 | 2 | 20 | 4.200174 | 3.259993 | 1.385306 | 0 | 5.758021 | 0
2018-03-08 17:35 | 170260.6 | 120.0002 | 3 | 20 | 4.223073 | 3.260187 | 1.493588 | 0 | 6.213957 | 0
2018-03-08 17:37 | 170380.6 | 240.001 | 3 | 20 | 4.249976 | 3.259874 | 1.60225 | 0 | 6.674279 | 0
2018-03-08 17:39 | 170500.6 | 360.0001 | 3 | 20 | 4.281221 | 3.259861 | 1.710907 | 0 | 7.137718 | 0
2018-03-08 17:41 | 170620.6 | 480.001 | 3 | 20 | 4.314589 | 3.260235 | 1.819566 | 0 | 7.604723 | 0
2018-03-08 17:43 | 170740.6 | 600.001 | 3 | 20 | 4.349116 | 3.259836 | 1.928221 | 0 | 8.075381 | 0
2018-03-08 17:45 | 170860.6 | 720.001 | 3 | 20 | 4.38545 | 3.259867 | 2.036882 | 0 | 8.549915 | 0
2018-03-08 17:47 | 170980.6 | 840.001 | 3 | 20 | 4.400187 | 2.93429 | 2.141902 | 0 | 9.011714 | 0
2018-03-08 17:49 | 171100.6 | 960.0002 | 3 | 20 | 4.400182 | 2.528349 | 2.232694 | 0 | 9.411218 | 0
2018-03-08 17:51 | 171220.6 | 1080.0011 | 3 | 20 | 4.400229 | 2.199095 | 2.311311 | 0 | 9.757144 | 0
2018-03-08 17:53 | 171340.6 | 1200.001 | 3 | 20 | 4.400152 | 1.921837 | 2.379822 | 0 | 10.0586 | 0
2018-03-08 17:55 | 171460.6 | 1320.0003 | 3 | 20 | 4.400091 | 1.68508 | 2.439854 | 0 | 10.32275 | 0
2018-03-08 17:57 | 171580.6 | 1440.001 | 3 | 20 | 4.400113 | 1.470749 | 2.492421 | 0 | 10.55405 | 0
2018-03-08 17:59 | 171700.6 | 1560.0002 | 3 | 20 | 4.400024 | 1.288117 | 2.538308 | 0 | 10.75596 | 0
2018-03-08 18:01 | 171820.6 | 1680.0002 | 3 | 20 | 4.400089 | 1.139359 | 2.578719 | 0 | 10.93377 | 0
2018-03-08 18:03 | 171940.6 | 1800.0009 | 3 | 20 | 4.400039 | 1.014824 | 2.614585 | 0 | 11.09158 | 0
2018-03-08 18:05 | 172060.6 | 1920.0011 | 3 | 20 | 4.40009 | 0.9041138 | 2.646537 | 0 | 11.23217 | 0
2018-03-08 18:07 | 172180.6 | 2040.0002 | 3 | 20 | 4.400049 | 0.801342 | 2.674896 | 0 | 11.35696 | 0
2018-03-08 18:09 | 172300.6 | 2160.0003 | 3 | 20 | 4.400013 | 0.7171507 | 2.700168 | 0 | 11.46816 | 0
2018-03-08 18:11 | 172420.6 | 2280.001 | 3 | 20 | 4.400064 | 0.6472988 | 2.722873 | 0 | 11.56806 | 0
2018-03-08 18:13 | 172540.6 | 2400.0001 | 3 | 20 | 4.400144 | 0.5877275 | 2.743414 | 0 | 11.65844 | 0
2018-03-08 18:15 | 172660.6 | 2520.001 | 3 | 20 | 4.400061 | 0.5286684 | 2.761989 | 0 | 11.74017 | 0
2018-03-08 18:17 | 172780.6 | 2640.0003 | 3 | 20 | 4.400038 | 0.4775906 | 2.778723 | 0 | 11.8138 | 0
2018-03-08 18:19 | 172900.6 | 2760.0002 | 3 | 20 | 4.400022 | 0.4356127 | 2.793928 | 0 | 11.8807 | 0
2018-03-08 18:21 | 173020.6 | 2880.0002 | 3 | 20 | 4.400004 | 0.4002733 | 2.807844 | 0 | 11.94193 | 0
2018-03-08 18:23 | 173140.6 | 3000.0002 | 3 | 20 | 4.399967 | 0.3663788 | 2.820623 | 0 | 11.99816 | 0
2018-03-08 18:25 | 173260.6 | 3120.001 | 3 | 20 | 4.399989 | 0.333354 | 2.832296 | 0 | 12.04952 | 0
2018-03-08 18:27 | 173380.6 | 3240.001 | 3 | 20 | 4.400002 | 0.307251 | 2.842984 | 0 | 12.09655 | 0
2018-03-08 18:29 | 173500.6 | 3360.001 | 3 | 20 | 4.399997 | 0.2843847 | 2.852846 | 0 | 12.13994 | 0
2018-03-08 18:31 | 173620.6 | 3480.0009 | 3 | 20 | 4.400019 | 0.2657595 | 2.862011 | 0 | 12.18027 | 0
2018-03-08 18:33 | 173740.6 | 3600.001 | 3 | 20 | 4.399959 | 0.2438765 | 2.870495 | 0 | 12.2176 | 0
2018-03-08 18:35 | 173860.6 | 3720.0002 | 3 | 20 | 4.400016 | 0.2258177 | 2.878311 | 0 | 12.25199 | 0
2018-03-08 18:37 | 173980.6 | 3840.0002 | 3 | 20 | 4.400009 | 0.2100668 | 2.885563 | 0 | 12.2839 | 0
2018-03-08 18:39 | 174100.6 | 3960.001 | 3 | 20 | 4.400041 | 0.1969376 | 2.892331 | 0 | 12.31368 | 0
2018-03-08 18:41 | 174220.6 | 4080.0002 | 3 | 20 | 4.400037 | 0.183713 | 2.898661 | 0 | 12.34153 | 0
2018-03-08 18:43 | 174340.6 | 4200.0002 | 3 | 20 | 4.399976 | 0.1679888 | 2.904525 | 0 | 12.36733 | 0
2018-03-08 18:45 | 174460.6 | 4320.001 | 3 | 20 | 4.400022 | 0.1585007 | 2.909968 | 0 | 12.39128 | 0
2018-03-08 18:47 | 174580.6 | 4440.001 | 3 | 20 | 4.400001 | 0.1477623 | 2.915059 | 0 | 12.41368 | 0
2018-03-08 18:49 | 174700.6 | 4560.001 | 3 | 20 | 4.4 | 0.1389818 | 2.91985 | 0 | 12.43476 | 0
2018-03-08 18:51 | 174820.6 | 4680.001 | 3 | 20 | 4.400046 | 0.1301107 | 2.924336 | 0 | 12.4545 | 0
2018-03-08 18:53 | 174940.6 | 4800.0002 | 3 | 20 | 4.400067 | 0.1217985 | 2.928495 | 0 | 12.4728 | 0
2018-03-08 18:55 | 175060.6 | 4920.001 | 3 | 20 | 4.399984 | 0.1124744 | 2.932392 | 0 | 12.48994 | 0
2018-03-08 18:57 | 175180.6 | 5040.0011 | 3 | 20 | 4.39993 | 0.106493 | 2.936057 | 0 | 12.50607 | 0
2018-03-08 18:59 | 175300.6 | 5160.0009 | 3 | 20 | 4.399961 | 0.09998226 | 2.93952 | 0 | 12.52131 | 0
2018-03-08 19:01 | 175420.6 | 5280.0003 | 3 | 20 | 4.39999 | 0.0928688 | 2.94275 | 0 | 12.53552 | 0
2018-03-08 19:03 | 175540.6 | 5400.001 | 3 | 20 | 4.400007 | 0.08813763 | 2.945768 | 0 | 12.5488 | 0
2018-03-08 19:05 | 175660.6 | 5520.0002 | 3 | 20 | 4.400077 | 0.08429241 | 2.948616 | 0 | 12.56133 | 0
2018-03-08 19:05 | 175692.2 | 5551.5345 | 3 | 20 | 4.400016 | 0.08149242 | 2.94934 | 0 | 12.56452 | 0
2018-03-08 19:07 | 175812.2 | 120.0001 | 4 | 20 | 4.391816 | 0 | 2.94934 | 0 | 12.56452 | 0
2018-03-08 19:09 | 175932.2 | 240.0001 | 4 | 20 | 4.390975 | 0 | 2.94934 | 0 | 12.56452 | 0
2018-03-08 19:10 | 175992.2 | 300.0016 | 4 | 20 | 4.390673 | 0 | 2.94934 | 0 | 12.56452 | 0
2018-03-08 19:12 | 176112.3 | 120.0002 | 5 | 20 | 3.813337 | -6.520073 | 2.94934 | 0.2173036 | 12.56452 | 0.8400015
2018-03-08 19:14 | 176232.3 | 240.0002 | 5 | 20 | 3.755599 | -6.5201 | 2.94934 | 0.4346272 | 12.56452 | 1.662662
2018-03-08 19:16 | 176352.3 | 360.0002 | 5 | 20 | 3.688456 | -6.520075 | 2.94934 | 0.6519567 | 12.56452 | 2.471666
2018-03-08 19:18 | 176472.3 | 480.0002 | 5 | 20 | 3.61571 | -6.52009 | 2.94934 | 0.8692897 | 12.56452 | 3.265462
2018-03-08 19:20 | 176592.3 | 600.001 | 5 | 20 | 3.54739 | -6.520061 | 2.94934 | 1.086627 | 12.56452 | 4.043706
2018-03-08 19:22 | 176712.3 | 720.001 | 5 | 20 | 3.486561 | -6.520077 | 2.94934 | 1.303962 | 12.56452 | 4.807902
2018-03-08 19:24 | 176832.3 | 840.0002 | 5 | 20 | 3.435728 | -6.520122 | 2.94934 | 1.521286 | 12.56452 | 5.559926
2018-03-08 19:26 | 176952.3 | 960.0001 | 5 | 20 | 3.391603 | -6.520112 | 2.94934 | 1.738593 | 12.56452 | 6.301705
2018-03-08 19:28 | 177072.3 | 1080.0011 | 5 | 20 | 3.349774 | -6.520129 | 2.94934 | 1.955936 | 12.56452 | 7.034209
2018-03-08 19:30 | 177192.3 | 1200.0002 | 5 | 20 | 3.311612 | -6.520058 | 2.94934 | 2.173257 | 12.56452 | 7.757994
2018-03-08 19:32 | 177312.3 | 1320.001 | 5 | 20 | 3.272789 | -6.520033 | 2.94934 | 2.390573 | 12.56452 | 8.473467
2018-03-08 19:34 | 177432.3 | 1440.0002 | 5 | 20 | 3.223989 | -6.520075 | 2.94934 | 2.607912 | 12.56452 | 9.179814
2018-03-08 19:36 | 177552.3 | 1560.0002 | 5 | 20 | 3.122465 | -6.520056 | 2.94934 | 2.825225 | 12.56452 | 9.871149
2018-03-08 19:38 | 177618.3 | 1625.984 | 5 | 20 | 2.999999 | -6.520043 | 2.94934 | 2.944733 | 12.56452 | 10.23779
2018-03-08 19:40 | 177738.3 | 120.0009 | 6 | 20 | 3.631355 | 0 | 2.94934 | 2.944733 | 12.56452 | 10.23779
2018-03-08 19:42 | 177858.3 | 240.0002 | 6 | 20 | 3.658978 | 0 | 2.94934 | 2.944733 | 12.56452 | 10.23779
2018-03-08 19:43 | 177918.3 | 300.0031 | 6 | 20 | 3.665725 | 0 | 2.94934 | 2.944733 | 12.56452 | 10.23779
2018-03-08 19:43 | 177918.3 | 0.0023 | 7 | 21 | 3.665887 | 0 | 0 | 0 | 0 | 0
2018-03-08 19:45 | 178038.4 | 120.0009 | 2 | 21 | 4.071664 | 4.890087 | 0.1623999 | 5.596e-09 | 0.653334 | 2.0513e-08
2018-03-08 19:47 | 178158.4 | 240.0008 | 2 | 21 | 4.126493 | 4.890087 | 0.3253899 | 5.596e-09 | 1.321811 | 2.0513e-08
2018-03-08 19:49 | 178278.4 | 360.0001 | 2 | 21 | 4.157351 | 4.890146 | 0.4883831 | 5.596e-09 | 1.99717 | 2.0513e-08
2018-03-08 19:51 | 178398.4 | 480.0009 | 2 | 21 | 4.178251 | 4.890114 | 0.6513779 | 5.596e-09 | 2.676532 | 2.0513e-08
2018-03-08 19:53 | 178518.4 | 600.0009 | 2 | 21 | 4.200208 | 4.863155 | 0.8143585 | 5.596e-09 | 3.359338 | 2.0513e-08
2018-03-08 19:55 | 178638.4 | 720.0001 | 2 | 21 | 4.200173 | 4.441769 | 0.9694479 | 5.596e-09 | 4.010741 | 2.0513e-08
2018-03-08 19:57 | 178758.4 | 840.0009 | 2 | 21 | 4.200162 | 4.050375 | 1.110843 | 5.596e-09 | 4.604625 | 2.0513e-08
2018-03-08 19:59 | 178878.4 | 960.0009 | 2 | 21 | 4.200194 | 3.688818 | 1.239753 | 5.596e-09 | 5.146069 | 2.0513e-08
2018-03-08 20:01 | 178998.4 | 1080.0008 | 2 | 21 | 4.20018 | 3.361605 | 1.357178 | 5.596e-09 | 5.639271 | 2.0513e-08
2018-03-08 20:01 | 179036.5 | 1118.1183 | 2 | 21 | 4.200155 | 3.259985 | 1.392228 | 5.596e-09 | 5.786489 | 2.0513e-08
2018-03-08 20:03 | 179156.6 | 120.0011 | 3 | 21 | 4.224509 | 3.260187 | 1.5005 | 5.596e-09 | 6.24242 | 2.0513e-08
2018-03-08 20:05 | 179276.6 | 240.0001 | 3 | 21 | 4.253621 | 3.259888 | 1.609157 | 5.596e-09 | 6.703014 | 2.0513e-08
2018-03-08 20:07 | 179396.6 | 360.0003 | 3 | 21 | 4.283917 | 3.259871 | 1.717819 | 5.596e-09 | 7.166857 | 2.0513e-08
2018-03-08 20:09 | 179516.6 | 480.0002 | 3 | 21 | 4.315484 | 3.259853 | 1.826473 | 5.596e-09 | 7.634028 | 2.0513e-08
2018-03-08 20:11 | 179636.6 | 600.0009 | 3 | 21 | 4.350001 | 3.259914 | 1.935129 | 5.596e-09 | 8.104772 | 2.0513e-08
2018-03-08 20:13 | 179756.6 | 720.0002 | 3 | 21 | 4.389204 | 3.259844 | 2.043781 | 5.596e-09 | 8.579508 | 2.0513e-08
2018-03-08 20:15 | 179876.6 | 840.001 | 3 | 21 | 4.400172 | 2.892605 | 2.147585 | 5.596e-09 | 9.036102 | 2.0513e-08
2018-03-08 20:17 | 179996.6 | 960.0011 | 3 | 21 | 4.400139 | 2.513952 | 2.237479 | 5.596e-09 | 9.431655 | 2.0513e-08
2018-03-08 20:19 | 180116.6 | 1080.0002 | 3 | 21 | 4.400132 | 2.192833 | 2.31582 | 5.596e-09 | 9.776368 | 2.0513e-08
2018-03-08 20:21 | 180236.6 | 1200.0003 | 3 | 21 | 4.400112 | 1.902018 | 2.384024 | 5.596e-09 | 10.07647 | 2.0513e-08
2018-03-08 20:23 | 180356.6 | 1320.0002 | 3 | 21 | 4.400081 | 1.65319 | 2.443133 | 5.596e-09 | 10.33656 | 2.0513e-08
2018-03-08 20:25 | 180476.6 | 1440.0002 | 3 | 21 | 4.400102 | 1.450173 | 2.494784 | 5.596e-09 | 10.56383 | 2.0513e-08
2018-03-08 20:27 | 180596.6 | 1560.0002 | 3 | 21 | 4.40006 | 1.280725 | 2.540229 | 5.596e-09 | 10.7638 | 2.0513e-08
2018-03-08 20:29 | 180716.6 | 1680.001 | 3 | 21 | 4.40006 | 1.13196 | 2.580412 | 5.596e-09 | 10.9406 | 2.0513e-08
2018-03-08 20:31 | 180836.6 | 1800.0011 | 3 | 21 | 4.400101 | 0.9975977 | 2.615844 | 5.596e-09 | 11.09651 | 2.0513e-08
2018-03-08 20:33 | 180956.6 | 1920.0002 | 3 | 21 | 4.399933 | 0.8835535 | 2.647162 | 5.596e-09 | 11.23431 | 2.0513e-08
2018-03-08 20:35 | 181076.6 | 2040.0011 | 3 | 21 | 4.400019 | 0.7916317 | 2.675077 | 5.596e-09 | 11.35713 | 2.0513e-08
2018-03-08 20:37 | 181196.6 | 2160.0002 | 3 | 21 | 4.400084 | 0.7139378 | 2.700153 | 5.596e-09 | 11.46747 | 2.0513e-08
2018-03-08 20:39 | 181316.6 | 2280.0018 | 3 | 21 | 4.400086 | 0.6397057 | 2.722682 | 5.596e-09 | 11.5666 | 2.0513e-08
2018-03-08 20:41 | 181436.6 | 2400.0011 | 3 | 21 | 4.400028 | 0.5737209 | 2.742853 | 5.596e-09 | 11.65535 | 2.0513e-08
2018-03-08 20:43 | 181556.6 | 2520.001 | 3 | 21 | 4.400014 | 0.5198298 | 2.761061 | 5.596e-09 | 11.73547 | 2.0513e-08
2018-03-08 20:45 | 181676.6 | 2640.001 | 3 | 21 | 4.400013 | 0.4750948 | 2.777615 | 5.596e-09 | 11.80831 | 2.0513e-08
2018-03-08 20:47 | 181796.6 | 2760.001 | 3 | 21 | 4.400097 | 0.4341717 | 2.792738 | 5.596e-09 | 11.87485 | 2.0513e-08
2018-03-08 20:49 | 181916.6 | 2880.0003 | 3 | 21 | 4.399997 | 0.3926401 | 2.80648 | 5.596e-09 | 11.93532 | 2.0513e-08
2018-03-08 20:51 | 182036.6 | 3000.0002 | 3 | 21 | 4.400045 | 0.3594465 | 2.81899 | 5.596e-09 | 11.99036 | 2.0513e-08
2018-03-08 20:53 | 182156.6 | 3120.0009 | 3 | 21 | 4.399965 | 0.3300047 | 2.830472 | 5.596e-09 | 12.04088 | 2.0513e-08
2018-03-08 20:55 | 182276.6 | 3240.0011 | 3 | 21 | 4.399903 | 0.3044796 | 2.841086 | 5.596e-09 | 12.08758 | 2.0513e-08
2018-03-08 20:57 | 182396.6 | 3360.001 | 3 | 21 | 4.400022 | 0.2820501 | 2.850884 | 5.596e-09 | 12.13069 | 2.0513e-08
2018-03-08 20:59 | 182516.6 | 3480.0027 | 3 | 21 | 4.400036 | 0.2590857 | 2.859871 | 5.596e-09 | 12.17024 | 2.0513e-08
2018-03-08 21:01 | 182636.6 | 3600.0002 | 3 | 21 | 4.399981 | 0.2399254 | 2.868174 | 5.596e-09 | 12.20677 | 2.0513e-08
2018-03-08 21:03 | 182756.6 | 3720.0002 | 3 | 21 | 4.40006 | 0.2250023 | 2.875897 | 5.596e-09 | 12.24075 | 2.0513e-08
2018-03-08 21:05 | 182876.6 | 3840.0011 | 3 | 21 | 4.400065 | 0.2095861 | 2.883099 | 5.596e-09 | 12.27244 | 2.0513e-08
2018-03-08 21:07 | 182996.6 | 3960.0003 | 3 | 21 | 4.400011 | 0.1921444 | 2.889767 | 5.596e-09 | 12.30178 | 2.0513e-08
2018-03-08 21:09 | 183116.6 | 4080.0011 | 3 | 21 | 4.399947 | 0.1774206 | 2.895934 | 5.596e-09 | 12.32891 | 2.0513e-08
2018-03-08 21:11 | 183236.6 | 4200.001 | 3 | 21 | 4.400013 | 0.1669388 | 2.90169 | 5.596e-09 | 12.35424 | 2.0513e-08
2018-03-08 21:13 | 183356.6 | 4320.0011 | 3 | 21 | 4.400011 | 0.1565924 | 2.907091 | 5.596e-09 | 12.378 | 2.0513e-08
2018-03-08 21:15 | 183476.6 | 4440.0002 | 3 | 21 | 4.400002 | 0.145381 | 2.912133 | 5.596e-09 | 12.40019 | 2.0513e-08
2018-03-08 21:17 | 183596.6 | 4560.001 | 3 | 21 | 4.400017 | 0.1355343 | 2.916806 | 5.596e-09 | 12.42075 | 2.0513e-08
2018-03-08 21:19 | 183716.6 | 4680.0002 | 3 | 21 | 4.400003 | 0.12642 | 2.92117 | 5.596e-09 | 12.43995 | 2.0513e-08
2018-03-08 21:21 | 183836.6 | 4800.001 | 3 | 21 | 4.400055 | 0.1208458 | 2.925272 | 5.596e-09 | 12.458 | 2.0513e-08
2018-03-08 21:23 | 183956.6 | 4920.001 | 3 | 21 | 4.400024 | 0.1127214 | 2.929137 | 5.596e-09 | 12.47501 | 2.0513e-08
2018-03-08 21:25 | 184076.6 | 5040.001 | 3 | 21 | 4.399939 | 0.1030779 | 2.932744 | 5.596e-09 | 12.49088 | 2.0513e-08
2018-03-08 21:27 | 184196.6 | 5160.0003 | 3 | 21 | 4.399937 | 0.09667301 | 2.936102 | 5.596e-09 | 12.50565 | 2.0513e-08
2018-03-08 21:29 | 184316.6 | 5280.0002 | 3 | 21 | 4.399984 | 0.09164143 | 2.939262 | 5.596e-09 | 12.51956 | 2.0513e-08
2018-03-08 21:31 | 184436.6 | 5400.001 | 3 | 21 | 4.400015 | 0.08706856 | 2.942259 | 5.596e-09 | 12.53274 | 2.0513e-08
2018-03-08 21:33 | 184546.6 | 5510.0912 | 3 | 21 | 4.399983 | 0.08148766 | 2.944853 | 5.596e-09 | 12.54416 | 2.0513e-08
2018-03-08 21:35 | 184666.7 | 120 | 4 | 21 | 4.391828 | 0 | 2.944853 | 5.596e-09 | 12.54416 | 2.0513e-08
2018-03-08 21:37 | 184786.7 | 240.0007 | 4 | 21 | 4.390893 | 0 | 2.944853 | 5.596e-09 | 12.54416 | 2.0513e-08
2018-03-08 21:38 | 184846.7 | 300.003 | 4 | 21 | 4.390605 | 0 | 2.944853 | 5.596e-09 | 12.54416 | 2.0513e-08
2018-03-08 21:40 | 184966.8 | 120.001 | 5 | 21 | 3.814165 | -6.520087 | 2.944853 | 0.2173077 | 12.54416 | 0.8400395
2018-03-08 21:42 | 185086.8 | 240.001 | 5 | 21 | 3.75456 | -6.520095 | 2.944853 | 0.4346383 | 12.54416 | 1.662844
2018-03-08 21:44 | 185206.8 | 360.0002 | 5 | 21 | 3.683292 | -6.52014 | 2.944853 | 0.6519536 | 12.54416 | 2.471042
2018-03-08 21:46 | 185326.8 | 480.001 | 5 | 21 | 3.613488 | -6.520133 | 2.944853 | 0.8692983 | 12.54416 | 3.263966
2018-03-08 21:48 | 185446.8 | 600.0003 | 5 | 21 | 3.547192 | -6.520087 | 2.944853 | 1.086604 | 12.54416 | 4.041883
2018-03-08 21:50 | 185566.8 | 720.0002 | 5 | 21 | 3.487041 | -6.520129 | 2.944853 | 1.303951 | 12.54416 | 4.806188
2018-03-08 21:52 | 185686.8 | 840.0009 | 5 | 21 | 3.433045 | -6.520113 | 2.944853 | 1.521279 | 12.54416 | 5.558048
2018-03-08 21:54 | 185806.8 | 960.0002 | 5 | 21 | 3.388295 | -6.520119 | 2.944853 | 1.738608 | 12.54416 | 6.299127
2018-03-08 21:56 | 185926.8 | 1080.0009 | 5 | 21 | 3.348566 | -6.520137 | 2.944853 | 1.95592 | 12.54416 | 7.031088
2018-03-08 21:58 | 186046.8 | 1200.001 | 5 | 21 | 3.311455 | -6.520075 | 2.944853 | 2.17325 | 12.54416 | 7.754808
2018-03-08 22:00 | 186166.8 | 1320.001 | 5 | 21 | 3.271992 | -6.52012 | 2.944853 | 2.390577 | 12.54416 | 8.470331
2018-03-08 22:02 | 186286.8 | 1440.0002 | 5 | 21 | 3.219713 | -6.520107 | 2.944853 | 2.607908 | 12.54416 | 9.176041
2018-03-08 22:04 | 186406.8 | 1560.0002 | 5 | 21 | 3.121587 | -6.520112 | 2.944853 | 2.825232 | 12.54416 | 9.866739
2018-03-08 22:05 | 186473.3 | 1626.56 | 5 | 21 | 2.999991 | -6.52007 | 2.944853 | 2.945784 | 12.54416 | 10.23659
2018-03-08 22:07 | 186593.4 | 120 | 6 | 21 | 3.630621 | 0 | 2.944853 | 2.945784 | 12.54416 | 10.23659
2018-03-08 22:09 | 186713.4 | 240.0007 | 6 | 21 | 3.658625 | 0 | 2.944853 | 2.945784 | 12.54416 | 10.23659
2018-03-08 22:10 | 186773.4 | 300.0022 | 6 | 21 | 3.665541 | 0 | 2.944853 | 2.945784 | 12.54416 | 10.23659
2018-03-08 22:10 | 186773.4 | 0.0024 | 7 | 22 | 3.665554 | 0 | 0 | 0 | 0 | 0
2018-03-08 22:12 | 186893.5 | 120.0001 | 2 | 22 | 4.074115 | 4.890049 | 0.1624065 | 0 | 0.6537724 | 0
2018-03-08 22:14 | 187013.5 | 240.0001 | 2 | 22 | 4.126837 | 4.89007 | 0.3254034 | 0 | 1.322472 | 0
2018-03-08 22:16 | 187133.5 | 360 | 2 | 22 | 4.156323 | 4.890057 | 0.4883983 | 0 | 1.997771 | 0
2018-03-08 22:18 | 187253.5 | 480.0009 | 2 | 22 | 4.179117 | 4.890114 | 0.6513801 | 0 | 2.676996 | 0
2018-03-08 22:20 | 187373.5 | 600.0001 | 2 | 22 | 4.200161 | 4.80406 | 0.8141141 | 0 | 3.35909 | 0
2018-03-08 22:22 | 187493.5 | 720.0009 | 2 | 22 | 4.20017 | 4.422846 | 0.9678583 | 0 | 4.004842 | 0
2018-03-08 22:24 | 187613.5 | 840.0009 | 2 | 22 | 4.200148 | 4.055595 | 1.109037 | 0 | 4.597816 | 0
2018-03-08 22:26 | 187733.5 | 960.0001 | 2 | 22 | 4.200156 | 3.701653 | 1.238315 | 0 | 5.140806 | 0
2018-03-08 22:28 | 187853.5 | 1080.0009 | 2 | 22 | 4.200236 | 3.340565 | 1.355671 | 0 | 5.633721 | 0
2018-03-08 22:29 | 187881.6 | 1108.1207 | 2 | 22 | 4.200154 | 3.259998 | 1.38144 | 0 | 5.741953 | 0
2018-03-08 22:31 | 188001.6 | 120.001 | 3 | 22 | 4.224128 | 3.259954 | 1.489731 | 0 | 6.197976 | 0
2018-03-08 22:33 | 188121.6 | 240.0002 | 3 | 22 | 4.251838 | 3.2598 | 1.598387 | 0 | 6.658451 | 0
2018-03-08 22:35 | 188241.6 | 360.001 | 3 | 22 | 4.280688 | 3.259825 | 1.707047 | 0 | 7.121991 | 0
2018-03-08 22:37 | 188361.6 | 480.0002 | 3 | 22 | 4.313175 | 3.259905 | 1.815702 | 0 | 7.588824 | 0
2018-03-08 22:39 | 188481.6 | 600.0001 | 3 | 22 | 4.349165 | 3.25989 | 1.924371 | 0 | 8.059483 | 0
2018-03-08 22:41 | 188601.6 | 720.0002 | 3 | 22 | 4.38664 | 3.259886 | 2.033025 | 0 | 8.534057 | 0
2018-03-08 22:43 | 188721.6 | 840.0002 | 3 | 22 | 4.40017 | 2.938513 | 2.13788 | 0 | 8.995184 | 0
2018-03-08 22:45 | 188841.6 | 960.0009 | 3 | 22 | 4.400088 | 2.556335 | 2.229325 | 0 | 9.397554 | 0
2018-03-08 22:47 | 188961.6 | 1080.0002 | 3 | 22 | 4.400201 | 2.210073 | 2.308592 | 0 | 9.746344 | 0
2018-03-08 22:49 | 189081.6 | 1200.001 | 3 | 22 | 4.400087 | 1.923426 | 2.377321 | 0 | 10.04876 | 0
2018-03-08 22:51 | 189201.6 | 1320.0002 | 3 | 22 | 4.400074 | 1.683038 | 2.437326 | 0 | 10.31279 | 0
2018-03-08 22:53 | 189321.6 | 1440.001 | 3 | 22 | 4.400122 | 1.483042 | 2.490052 | 0 | 10.54479 | 0
2018-03-08 22:55 | 189441.6 | 1560.001 | 3 | 22 | 4.400058 | 1.299811 | 2.536418 | 0 | 10.74881 | 0
2018-03-08 22:57 | 189561.6 | 1680.001 | 3 | 22 | 4.400121 | 1.144166 | 2.577055 | 0 | 10.92761 | 0
2018-03-08 22:59 | 189681.6 | 1800.0003 | 3 | 22 | 4.400106 | 1.014026 | 2.612938 | 0 | 11.0855 | 0
2018-03-08 23:01 | 189801.6 | 1920.0003 | 3 | 22 | 4.400082 | 0.9059076 | 2.64485 | 0 | 11.22592 | 0
2018-03-08 23:03 | 189921.6 | 2040.001 | 3 | 22 | 4.400095 | 0.8098001 | 2.673394 | 0 | 11.35151 | 0
2018-03-08 23:05 | 190041.6 | 2160.001 | 3 | 22 | 4.400022 | 0.7192163 | 2.698839 | 0 | 11.46347 | 0
2018-03-08 23:07 | 190161.6 | 2280.0002 | 3 | 22 | 4.400064 | 0.6467171 | 2.721561 | 0 | 11.56345 | 0
2018-03-08 23:09 | 190281.6 | 2400.001 | 3 | 22 | 4.40003 | 0.5835209 | 2.742026 | 0 | 11.6535 | 0
2018-03-08 23:11 | 190401.6 | 2520.0002 | 3 | 22 | 4.400065 | 0.5308361 | 2.760591 | 0 | 11.73518 | 0
2018-03-08 23:13 | 190521.6 | 2640.0003 | 3 | 22 | 4.400027 | 0.4798946 | 2.777442 | 0 | 11.80933 | 0
2018-03-08 23:15 | 190641.6 | 2760.001 | 3 | 22 | 4.400002 | 0.4342089 | 2.79266 | 0 | 11.87629 | 0
2018-03-08 23:17 | 190761.6 | 2880.001 | 3 | 22 | 4.4 | 0.3965464 | 2.80651 | 0 | 11.93723 | 0
2018-03-08 23:19 | 190881.6 | 3000.0002 | 3 | 22 | 4.400032 | 0.3651552 | 2.819193 | 0 | 11.99304 | 0
2018-03-08 23:21 | 191001.6 | 3120.0002 | 3 | 22 | 4.4 | 0.3364906 | 2.830879 | 0 | 12.04445 | 0
2018-03-08 23:23 | 191121.6 | 3240.001 | 3 | 22 | 4.400035 | 0.307148 | 2.841588 | 0 | 12.09157 | 0
2018-03-08 23:25 | 191241.6 | 3360.0002 | 3 | 22 | 4.399978 | 0.28228 | 2.851398 | 0 | 12.13474 | 0
2018-03-08 23:27 | 191361.6 | 3480.0002 | 3 | 22 | 4.399994 | 0.2611713 | 2.860455 | 0 | 12.17459 | 0
2018-03-08 23:29 | 191481.6 | 3600.0019 | 3 | 22 | 4.40001 | 0.2438221 | 2.868867 | 0 | 12.2116 | 0
2018-03-08 23:31 | 191601.6 | 3720.0001 | 3 | 22 | 4.400007 | 0.2257233 | 2.876689 | 0 | 12.24602 | 0
2018-03-08 23:33 | 191721.6 | 3840.0003 | 3 | 22 | 4.399972 | 0.2070599 | 2.883896 | 0 | 12.27773 | 0
2018-03-08 23:35 | 191841.6 | 3960.0011 | 3 | 22 | 4.399964 | 0.1927567 | 2.890574 | 0 | 12.30711 | 0
2018-03-08 23:37 | 191961.6 | 4080.001 | 3 | 22 | 4.399954 | 0.1806479 | 2.896805 | 0 | 12.33453 | 0
2018-03-08 23:39 | 192081.6 | 4200.0003 | 3 | 22 | 4.40007 | 0.1700802 | 2.902647 | 0 | 12.36023 | 0
2018-03-08 23:41 | 192201.6 | 4320.0003 | 3 | 22 | 4.399993 | 0.1560831 | 2.908077 | 0 | 12.38412 | 0
2018-03-08 23:43 | 192321.6 | 4440.001 | 3 | 22 | 4.399962 | 0.1452131 | 2.91311 | 0 | 12.40627 | 0
2018-03-08 23:45 | 192441.6 | 4560.001 | 3 | 22 | 4.40001 | 0.1359663 | 2.917814 | 0 | 12.42697 | 0
2018-03-08 23:47 | 192561.6 | 4680.0011 | 3 | 22 | 4.400006 | 0.1290035 | 2.922234 | 0 | 12.44641 | 0
2018-03-08 23:49 | 192681.6 | 4800.0002 | 3 | 22 | 4.400039 | 0.1206055 | 2.926383 | 0 | 12.46467 | 0
2018-03-08 23:51 | 192801.6 | 4920.0003 | 3 | 22 | 4.400029 | 0.1119423 | 2.930238 | 0 | 12.48163 | 0
2018-03-08 23:53 | 192921.6 | 5040.0011 | 3 | 22 | 4.400003 | 0.1051083 | 2.933842 | 0 | 12.49749 | 0
2018-03-08 23:55 | 193041.6 | 5160.0003 | 3 | 22 | 4.399969 | 0.09863472 | 2.937235 | 0 | 12.51242 | 0
2018-03-08 23:57 | 193161.6 | 5280.0011 | 3 | 22 | 4.399965 | 0.0928545 | 2.940444 | 0 | 12.52654 | 0
2018-03-08 23:59 | 193281.6 | 5400.0001 | 3 | 22 | 4.40008 | 0.08810425 | 2.943451 | 0 | 12.53977 | 0
2018-03-09 | 193376.7 | 5495.1144 | 3 | 22 | 4.399978 | 0.0814991 | 2.945687 | 0 | 12.54961 | 0
2018-03-09 00:02 | 193496.7 | 119.9999 | 4 | 22 | 4.391737 | 0 | 2.945687 | 0 | 12.54961 | 0
2018-03-09 00:04 | 193616.7 | 240.0007 | 4 | 22 | 4.390776 | 0 | 2.945687 | 0 | 12.54961 | 0
2018-03-09 00:05 | 193676.7 | 300.0013 | 4 | 22 | 4.390444 | 0 | 2.945687 | 0 | 12.54961 | 0
2018-03-09 00:07 | 193796.8 | 120.001 | 5 | 22 | 3.813245 | -6.52005 | 2.945687 | 0.2173056 | 12.54961 | 0.8403561
2018-03-09 00:09 | 193916.8 | 240.001 | 5 | 22 | 3.752761 | -6.520083 | 2.945687 | 0.4346475 | 12.54961 | 1.662752
2018-03-09 00:11 | 194036.8 | 360.0002 | 5 | 22 | 3.684477 | -6.519998 | 2.945687 | 0.6519777 | 12.54961 | 2.470999
2018-03-09 00:13 | 194156.8 | 480.0003 | 5 | 22 | 3.615941 | -6.520041 | 2.945687 | 0.8692966 | 12.54961 | 3.264236
2018-03-09 00:15 | 194276.8 | 600.0011 | 5 | 22 | 3.549061 | -6.520072 | 2.945687 | 1.086615 | 12.54961 | 4.042734
2018-03-09 00:17 | 194396.8 | 720.001 | 5 | 22 | 3.485794 | -6.52009 | 2.945687 | 1.303955 | 12.54961 | 4.807042
2018-03-09 00:19 | 194516.8 | 840.0003 | 5 | 22 | 3.43344 | -6.520066 | 2.945687 | 1.521283 | 12.54961 | 5.558733
2018-03-09 00:21 | 194636.8 | 960.0002 | 5 | 22 | 3.389608 | -6.520077 | 2.945687 | 1.738606 | 12.54961 | 6.300011
2018-03-09 00:23 | 194756.8 | 1080.0012 | 5 | 22 | 3.350429 | -6.520038 | 2.945687 | 1.955927 | 12.54961 | 7.03234
2018-03-09 00:25 | 194876.8 | 1200.0011 | 5 | 22 | 3.311349 | -6.520083 | 2.945687 | 2.173262 | 12.54961 | 7.756316
2018-03-09 00:27 | 194996.8 | 1320.0011 | 5 | 22 | 3.270389 | -6.520063 | 2.945687 | 2.390598 | 12.54961 | 8.471557
2018-03-09 00:29 | 195116.8 | 1440.0011 | 5 | 22 | 3.220081 | -6.52003 | 2.945687 | 2.60792 | 12.54961 | 9.177137
2018-03-09 00:31 | 195236.8 | 1560.0011 | 5 | 22 | 3.122771 | -6.520014 | 2.945687 | 2.825227 | 12.54961 | 9.867904
2018-03-09 00:32 | 195303.8 | 1626.937 | 5 | 22 | 2.99999 | -6.520097 | 2.945687 | 2.946471 | 12.54961 | 10.23997
2018-03-09 00:34 | 195423.8 | 120.0008 | 6 | 22 | 3.630075 | 0 | 2.945687 | 2.946471 | 12.54961 | 10.23997
2018-03-09 00:36 | 195543.8 | 240.0009 | 6 | 22 | 3.657943 | 0 | 2.945687 | 2.946471 | 12.54961 | 10.23997
2018-03-09 00:37 | 195603.8 | 300.0014 | 6 | 22 | 3.664782 | 0 | 2.945687 | 2.946471 | 12.54961 | 10.23997
2018-03-09 00:37 | 195603.8 | 0.0025 | 7 | 23 | 3.664623 | 0 | 0 | 0 | 0 | 0
2018-03-09 00:39 | 195723.9 | 120.0001 | 2 | 23 | 4.073387 | 4.890146 | 0.1623974 | 8.17e-10 | 0.6537195 | 2.994e-09
2018-03-09 00:41 | 195843.9 | 240 | 2 | 23 | 4.125028 | 4.89012 | 0.3254088 | 8.17e-10 | 1.322228 | 2.994e-09
2018-03-09 00:43 | 195963.9 | 360.0009 | 2 | 23 | 4.158504 | 4.89007 | 0.4884091 | 8.17e-10 | 1.997531 | 2.994e-09
2018-03-09 00:45 | 196083.9 | 480.0008 | 2 | 23 | 4.182006 | 4.890129 | 0.6514044 | 8.17e-10 | 2.67732 | 2.994e-09
2018-03-09 00:47 | 196203.9 | 600.0009 | 2 | 23 | 4.200161 | 4.792944 | 0.8140195 | 8.17e-10 | 3.35916 | 2.994e-09
2018-03-09 00:49 | 196323.9 | 720.0009 | 2 | 23 | 4.200158 | 4.426668 | 0.9675995 | 8.17e-10 | 4.004222 | 2.994e-09
2018-03-09 00:51 | 196443.9 | 840.0008 | 2 | 23 | 4.200179 | 4.046789 | 1.108871 | 8.17e-10 | 4.597588 | 2.994e-09
2018-03-09 00:53 | 196563.9 | 960.0001 | 2 | 23 | 4.200136 | 3.658413 | 1.237153 | 8.17e-10 | 5.136394 | 2.994e-09
2018-03-09 00:55 | 196683.9 | 1080 | 2 | 23 | 4.200131 | 3.319996 | 1.353377 | 8.17e-10 | 5.62455 | 2.994e-09
2018-03-09 00:56 | 196706.7 | 1102.7471 | 2 | 23 | 4.200159 | 3.259987 | 1.374162 | 8.17e-10 | 5.711854 | 2.994e-09
2018-03-09 00:58 | 196826.6 | 120.0009 | 3 | 23 | 4.22303 | 3.25992 | 1.482449 | 8.17e-10 | 6.167812 | 2.994e-09
2018-03-09 01:00 | 196946.6 | 240.001 | 3 | 23 | 4.249892 | 3.259899 | 1.591098 | 8.17e-10 | 6.62807 | 2.994e-09
2018-03-09 01:02 | 197066.6 | 360.001 | 3 | 23 | 4.281062 | 3.259901 | 1.699755 | 8.17e-10 | 7.091498 | 2.994e-09
2018-03-09 01:04 | 197186.6 | 480.001 | 3 | 23 | 4.313832 | 3.25984 | 1.808417 | 8.17e-10 | 7.558465 | 2.994e-09
2018-03-09 01:06 | 197306.6 | 600.001 | 3 | 23 | 4.348351 | 3.259933 | 1.917079 | 8.17e-10 | 8.029065 | 2.994e-09
2018-03-09 01:08 | 197426.6 | 720.0003 | 3 | 23 | 4.384353 | 3.259901 | 2.025739 | 8.17e-10 | 8.503496 | 2.994e-09
2018-03-09 01:10 | 197546.6 | 840.0002 | 3 | 23 | 4.400197 | 2.952225 | 2.131151 | 8.17e-10 | 8.966967 | 2.994e-09
2018-03-09 01:12 | 197666.6 | 960.001 | 3 | 23 | 4.400168 | 2.550505 | 2.222604 | 8.17e-10 | 9.369378 | 2.994e-09
2018-03-09 01:14 | 197786.6 | 1080.001 | 3 | 23 | 4.400143 | 2.222279 | 2.301985 | 8.17e-10 | 9.718664 | 2.994e-09
2018-03-09 01:16 | 197906.6 | 1200.0001 | 3 | 23 | 4.400108 | 1.945005 | 2.371279 | 8.17e-10 | 10.02357 | 2.994e-09
2018-03-09 01:18 | 198026.6 | 1320.0003 | 3 | 23 | 4.400115 | 1.70785 | 2.432095 | 8.17e-10 | 10.29117 | 2.994e-09
2018-03-09 01:20 | 198146.6 | 1440.001 | 3 | 23 | 4.400102 | 1.49034 | 2.485347 | 8.17e-10 | 10.52548 | 2.994e-09
2018-03-09 01:22 | 198266.6 | 1560.0011 | 3 | 23 | 4.400149 | 1.310587 | 2.531911 | 8.17e-10 | 10.73037 | 2.994e-09
2018-03-09 01:24 | 198386.6 | 1680.0002 | 3 | 23 | 4.400066 | 1.157119 | 2.572952 | 8.17e-10 | 10.91095 | 2.994e-09
2018-03-09 01:26 | 198506.6 | 1800.0002 | 3 | 23 | 4.400053 | 1.030293 | 2.609376 | 8.17e-10 | 11.07122 | 2.994e-09
2018-03-09 01:28 | 198626.6 | 1920.0002 | 3 | 23 | 4.400039 | 0.9156446 | 2.64181 | 8.17e-10 | 11.21393 | 2.994e-09
2018-03-09 01:30 | 198746.6 | 2040.0001 | 3 | 23 | 4.4 | 0.8118525 | 2.670561 | 8.17e-10 | 11.34044 | 2.994e-09
2018-03-09 01:32 | 198866.6 | 2160.0002 | 3 | 23 | 4.400095 | 0.7280922 | 2.69618 | 8.17e-10 | 11.45316 | 2.994e-09
2018-03-09 01:34 | 198986.6 | 2280.0002 | 3 | 23 | 4.399973 | 0.6548519 | 2.719182 | 8.17e-10 | 11.55437 | 2.994e-09
2018-03-09 01:36 | 199106.6 | 2400.001 | 3 | 23 | 4.400022 | 0.5934687 | 2.739991 | 8.17e-10 | 11.64593 | 2.994e-09
2018-03-09 01:38 | 199226.6 | 2520.0011 | 3 | 23 | 4.400058 | 0.5342436 | 2.758787 | 8.17e-10 | 11.72864 | 2.994e-09
2018-03-09 01:40 | 199346.6 | 2640.0009 | 3 | 23 | 4.399995 | 0.4825726 | 2.775714 | 8.17e-10 | 11.80312 | 2.994e-09
2018-03-09 01:42 | 199466.6 | 2760.0002 | 3 | 23 | 4.400018 | 0.4405212 | 2.791092 | 8.17e-10 | 11.87078 | 2.994e-09
2018-03-09 01:44 | 199586.6 | 2880.0002 | 3 | 23 | 4.400008 | 0.4042664 | 2.805159 | 8.17e-10 | 11.93268 | 2.994e-09
2018-03-09 01:46 | 199706.6 | 3000.0003 | 3 | 23 | 4.400049 | 0.3709908 | 2.818072 | 8.17e-10 | 11.98949 | 2.994e-09
2018-03-09 01:48 | 199826.6 | 3120.0003 | 3 | 23 | 4.400005 | 0.3377409 | 2.829853 | 8.17e-10 | 12.04133 | 2.994e-09
2018-03-09 01:50 | 199946.6 | 3240.0003 | 3 | 23 | 4.400056 | 0.3110714 | 2.840644 | 8.17e-10 | 12.08881 | 2.994e-09
2018-03-09 01:52 | 200066.6 | 3360.001 | 3 | 23 | 4.400026 | 0.2870264 | 2.850597 | 8.17e-10 | 12.13261 | 2.994e-09
2018-03-09 01:54 | 200186.6 | 3480.0003 | 3 | 23 | 4.39997 | 0.2661514 | 2.85984 | 8.17e-10 | 12.17327 | 2.994e-09
2018-03-09 01:56 | 200306.6 | 3600.0011 | 3 | 23 | 4.39999 | 0.2452679 | 2.868388 | 8.17e-10 | 12.21088 | 2.994e-09
2018-03-09 01:58 | 200426.6 | 3720.0003 | 3 | 23 | 4.400024 | 0.2273016 | 2.876257 | 8.17e-10 | 12.24551 | 2.994e-09
2018-03-09 02:00 | 200546.6 | 3840.0011 | 3 | 23 | 4.399939 | 0.2103405 | 2.883551 | 8.17e-10 | 12.2776 | 2.994e-09
2018-03-09 02:02 | 200666.6 | 3960.0011 | 3 | 23 | 4.399997 | 0.1978302 | 2.890354 | 8.17e-10 | 12.30754 | 2.994e-09
2018-03-09 02:04 | 200786.6 | 4080.0003 | 3 | 23 | 4.400018 | 0.1844673 | 2.89672 | 8.17e-10 | 12.33554 | 2.994e-09
2018-03-09 02:06 | 200906.6 | 4200.0003 | 3 | 23 | 4.399973 | 0.1698866 | 2.902606 | 8.17e-10 | 12.36145 | 2.994e-09
2018-03-09 02:08 | 201026.6 | 4320.0003 | 3 | 23 | 4.399965 | 0.1583672 | 2.908075 | 8.17e-10 | 12.38551 | 2.994e-09
2018-03-09 02:10 | 201146.6 | 4440.0003 | 3 | 23 | 4.40003 | 0.1492767 | 2.913184 | 8.17e-10 | 12.40799 | 2.994e-09
2018-03-09 02:12 | 201266.6 | 4560.0003 | 3 | 23 | 4.399986 | 0.1391869 | 2.917991 | 8.17e-10 | 12.42914 | 2.994e-09
2018-03-09 02:14 | 201386.6 | 4680.0011 | 3 | 23 | 4.399991 | 0.1293192 | 2.922478 | 8.17e-10 | 12.44888 | 2.994e-09
2018-03-09 02:16 | 201506.6 | 4800.0011 | 3 | 23 | 4.400047 | 0.1215534 | 2.926646 | 8.17e-10 | 12.46722 | 2.994e-09
2018-03-09 02:18 | 201626.6 | 4920.0004 | 3 | 23 | 4.399983 | 0.1127691 | 2.93055 | 8.17e-10 | 12.4844 | 2.994e-09
2018-03-09 02:20 | 201746.6 | 5040.0003 | 3 | 23 | 4.399936 | 0.1060143 | 2.934224 | 8.17e-10 | 12.50057 | 2.994e-09
2018-03-09 02:22 | 201866.6 | 5160.0004 | 3 | 23 | 4.399985 | 0.09991837 | 2.937693 | 8.17e-10 | 12.51583 | 2.994e-09
2018-03-09 02:24 | 201986.6 | 5280.0002 | 3 | 23 | 4.399963 | 0.09317303 | 2.940923 | 8.17e-10 | 12.53004 | 2.994e-09
2018-03-09 02:26 | 202106.6 | 5400.0011 | 3 | 23 | 4.400046 | 0.0882988 | 2.943944 | 8.17e-10 | 12.54333 | 2.994e-09
2018-03-09 02:28 | 202226.6 | 5520.0003 | 3 | 23 | 4.399959 | 0.08227062 | 2.946795 | 8.17e-10 | 12.55588 | 2.994e-09
2018-03-09 02:28 | 202236.6 | 5529.9233 | 3 | 23 | 4.399935 | 0.08149433 | 2.947023 | 8.17e-10 | 12.55688 | 2.994e-09
2018-03-09 02:30 | 202356.6 | 119.9999 | 4 | 23 | 4.391711 | 0 | 2.947023 | 8.17e-10 | 12.55688 | 2.994e-09
2018-03-09 02:32 | 202476.6 | 240 | 4 | 23 | 4.390845 | 0 | 2.947023 | 8.17e-10 | 12.55688 | 2.994e-09
2018-03-09 02:33 | 202536.6 | 300.0014 | 4 | 23 | 4.390554 | 0 | 2.947023 | 8.17e-10 | 12.55688 | 2.994e-09
2018-03-09 02:35 | 202656.7 | 120.0003 | 5 | 23 | 3.812829 | -6.519966 | 2.947023 | 0.2173147 | 12.55688 | 0.8399819
2018-03-09 02:37 | 202776.7 | 240.0003 | 5 | 23 | 3.754842 | -6.520043 | 2.947023 | 0.4346311 | 12.55688 | 1.66248
2018-03-09 02:39 | 202896.7 | 360.0002 | 5 | 23 | 3.687882 | -6.520107 | 2.947023 | 0.6519693 | 12.55688 | 2.47138
2018-03-09 02:41 | 203016.7 | 480.001 | 5 | 23 | 3.615371 | -6.520021 | 2.947023 | 0.8692964 | 12.55688 | 3.265023
2018-03-09 02:43 | 203136.7 | 600.0002 | 5 | 23 | 3.547137 | -6.520066 | 2.947023 | 1.086617 | 12.55688 | 4.043149
2018-03-09 02:45 | 203256.7 | 720.0011 | 5 | 23 | 3.486191 | -6.520046 | 2.947023 | 1.303939 | 12.55688 | 4.80727
2018-03-09 02:47 | 203376.7 | 840.0003 | 5 | 23 | 3.434813 | -6.520127 | 2.947023 | 1.52128 | 12.55688 | 5.559213
2018-03-09 02:49 | 203496.7 | 960.0002 | 5 | 23 | 3.390318 | -6.52009 | 2.947023 | 1.738607 | 12.55688 | 6.300773
2018-03-09 02:51 | 203616.7 | 1080.001 | 5 | 23 | 3.348495 | -6.520018 | 2.947023 | 1.955933 | 12.55688 | 7.032956
2018-03-09 02:53 | 203736.7 | 1200.0002 | 5 | 23 | 3.310443 | -6.520026 | 2.947023 | 2.17326 | 12.55688 | 7.756492
2018-03-09 02:55 | 203856.7 | 1320.0002 | 5 | 23 | 3.271361 | -6.519999 | 2.947023 | 2.390578 | 12.55688 | 8.471709
2018-03-09 02:57 | 203976.7 | 1440.0011 | 5 | 23 | 3.222881 | -6.520048 | 2.947023 | 2.607895 | 12.55688 | 9.177742
2018-03-09 02:59 | 204096.7 | 1560.0001 | 5 | 23 | 3.12077 | -6.520045 | 2.947023 | 2.825233 | 12.55688 | 9.86889
2018-03-09 03:00 | 204161.3 | 1624.5616 | 5 | 23 | 2.999988 | -6.520075 | 2.947023 | 2.942154 | 12.55688 | 10.22749
2018-03-09 03:02 | 204281.3 | 120.0001 | 6 | 23 | 3.631618 | 0 | 2.947023 | 2.942174 | 12.55688 | 10.22755
2018-03-09 03:04 | 204401.3 | 240.0002 | 6 | 23 | 3.659216 | 0 | 2.947023 | 2.942174 | 12.55688 | 10.22755
2018-03-09 03:05 | 204461.3 | 300.0016 | 6 | 23 | 3.665904 | 0 | 2.947023 | 2.942174 | 12.55688 | 10.22755
2018-03-09 03:05 | 204461.3 | 0.0025 | 7 | 24 | 3.665849 | 0 | 0 | 0 | 0 | 0
2018-03-09 03:07 | 204581.4 | 120.0009 | 2 | 24 | 4.072473 | 4.890059 | 0.1624127 | 2e-10 | 0.6535277 | 7.35e-10
2018-03-09 03:09 | 204701.4 | 240.0009 | 2 | 24 | 4.12778 | 4.890123 | 0.3254006 | 2e-10 | 1.322167 | 7.35e-10
2018-03-09 03:11 | 204821.4 | 360.0009 | 2 | 24 | 4.158934 | 4.890123 | 0.4883987 | 2e-10 | 1.99779 | 7.35e-10
2018-03-09 03:13 | 204941.4 | 480 | 2 | 24 | 4.180314 | 4.890137 | 0.651399 | 2e-10 | 2.677478 | 7.35e-10
2018-03-09 03:15 | 205061.4 | 600.0001 | 2 | 24 | 4.200179 | 4.833296 | 0.8142731 | 2e-10 | 3.360107 | 7.35e-10
2018-03-09 03:17 | 205181.4 | 720.0001 | 2 | 24 | 4.20017 | 4.412167 | 0.9684327 | 2e-10 | 4.007605 | 7.35e-10
2018-03-09 03:19 | 205301.4 | 840.0009 | 2 | 24 | 4.200154 | 4.021055 | 1.10885 | 2e-10 | 4.597384 | 7.35e-10
2018-03-09 03:21 | 205421.4 | 960.0001 | 2 | 24 | 4.200124 | 3.659657 | 1.236804 | 2e-10 | 5.13481 | 7.35e-10
2018-03-09 03:23 | 205541.4 | 1080.0001 | 2 | 24 | 4.200155 | 3.33404 | 1.353257 | 2e-10 | 5.623931 | 7.35e-10
2018-03-09 03:23 | 205569.7 | 1108.3319 | 2 | 24 | 4.200204 | 3.259985 | 1.379199 | 2e-10 | 5.732893 | 7.35e-10
2018-03-09 03:25 | 205689.8 | 120.0009 | 3 | 24 | 4.224249 | 3.259909 | 1.487477 | 2e-10 | 6.188846 | 7.35e-10
2018-03-09 03:27 | 205809.8 | 240.001 | 3 | 24 | 4.253578 | 3.259909 | 1.59614 | 2e-10 | 6.649464 | 7.35e-10
2018-03-09 03:29 | 205929.8 | 360.0009 | 3 | 24 | 4.283906 | 3.259806 | 1.704797 | 2e-10 | 7.113272 | 7.35e-10
2018-03-09 03:31 | 206049.8 | 480.0011 | 3 | 24 | 4.315317 | 3.259874 | 1.813448 | 2e-10 | 7.580428 | 7.35e-10
2018-03-09 03:33 | 206169.8 | 600.0002 | 3 | 24 | 4.349374 | 3.259846 | 1.922115 | 2e-10 | 8.051174 | 7.35e-10
2018-03-09 03:35 | 206289.8 | 720.001 | 3 | 24 | 4.388303 | 3.259863 | 2.030774 | 2e-10 | 8.525845 | 7.35e-10
2018-03-09 03:37 | 206409.8 | 840.001 | 3 | 24 | 4.400138 | 2.901762 | 2.134807 | 2e-10 | 8.983421 | 7.35e-10
2018-03-09 03:39 | 206529.8 | 960.0002 | 3 | 24 | 4.400176 | 2.525799 | 2.225084 | 2e-10 | 9.380652 | 7.35e-10
2018-03-09 03:41 | 206649.8 | 1080.0002 | 3 | 24 | 4.400157 | 2.210407 | 2.303922 | 2e-10 | 9.727555 | 7.35e-10
2018-03-09 03:43 | 206769.8 | 1200.0001 | 3 | 24 | 4.400166 | 1.928055 | 2.372827 | 2e-10 | 10.03075 | 7.35e-10
2018-03-09 03:45 | 206889.8 | 1320.001 | 3 | 24 | 4.400132 | 1.677803 | 2.432748 | 2e-10 | 10.2944 | 7.35e-10
2018-03-09 03:47 | 207009.8 | 1440.001 | 3 | 24 | 4.400143 | 1.473196 | 2.485157 | 2e-10 | 10.52501 | 7.35e-10
2018-03-09 03:49 | 207129.8 | 1560.0003 | 3 | 24 | 4.400061 | 1.301117 | 2.531296 | 2e-10 | 10.72803 | 7.35e-10
2018-03-09 03:51 | 207249.8 | 1680.0002 | 3 | 24 | 4.400123 | 1.154247 | 2.572184 | 2e-10 | 10.90794 | 7.35e-10
2018-03-09 03:53 | 207369.8 | 1800.001 | 3 | 24 | 4.400054 | 1.016147 | 2.608313 | 2e-10 | 11.06691 | 7.35e-10
2018-03-09 03:55 | 207489.8 | 1920.0002 | 3 | 24 | 4.400113 | 0.9029455 | 2.640229 | 2e-10 | 11.20734 | 7.35e-10
2018-03-09 03:57 | 207609.8 | 2040.001 | 3 | 24 | 4.400105 | 0.8061724 | 2.668653 | 2e-10 | 11.33241 | 7.35e-10
2018-03-09 03:59 | 207729.8 | 2160.0003 | 3 | 24 | 4.400103 | 0.7261858 | 2.694151 | 2e-10 | 11.4446 | 7.35e-10
2018-03-09 04:01 | 207849.8 | 2280.0011 | 3 | 24 | 4.399997 | 0.6496725 | 2.717072 | 2e-10 | 11.54546 | 7.35e-10
2018-03-09 04:03 | 207969.8 | 2400.0003 | 3 | 24 | 4.399997 | 0.5818119 | 2.737583 | 2e-10 | 11.63571 | 7.35e-10
2018-03-09 04:05 | 208089.8 | 2520.0002 | 3 | 24 | 4.400003 | 0.5267057 | 2.756062 | 2e-10 | 11.71701 | 7.35e-10
2018-03-09 04:07 | 208209.8 | 2640.001 | 3 | 24 | 4.400008 | 0.4801149 | 2.77283 | 2e-10 | 11.79079 | 7.35e-10
2018-03-09 04:09 | 208329.8 | 2760.0011 | 3 | 24 | 4.399991 | 0.4384689 | 2.788153 | 2e-10 | 11.85821 | 7.35e-10
2018-03-09 04:11 | 208449.8 | 2880.001 | 3 | 24 | 4.399986 | 0.3973761 | 2.802103 | 2e-10 | 11.9196 | 7.35e-10
2018-03-09 04:13 | 208569.8 | 3000.0002 | 3 | 24 | 4.400061 | 0.364809 | 2.814787 | 2e-10 | 11.97541 | 7.35e-10
2018-03-09 04:15 | 208689.8 | 3120.001 | 3 | 24 | 4.400023 | 0.3344135 | 2.82642 | 2e-10 | 12.02659 | 7.35e-10
2018-03-09 04:17 | 208809.8 | 3240.0002 | 3 | 24 | 4.399993 | 0.3092327 | 2.837154 | 2e-10 | 12.07382 | 7.35e-10
2018-03-09 04:19 | 208929.8 | 3360.001 | 3 | 24 | 4.39996 | 0.2837067 | 2.847078 | 2e-10 | 12.11749 | 7.35e-10
2018-03-09 04:21 | 209049.8 | 3480.001 | 3 | 24 | 4.399998 | 0.2615881 | 2.856178 | 2e-10 | 12.15753 | 7.35e-10
2018-03-09 04:23 | 209169.8 | 3600.0011 | 3 | 24 | 4.400001 | 0.2416544 | 2.864576 | 2e-10 | 12.19448 | 7.35e-10
2018-03-09 04:25 | 209289.8 | 3720.0001 | 3 | 24 | 4.399988 | 0.2256651 | 2.872374 | 2e-10 | 12.22879 | 7.35e-10
2018-03-09 04:27 | 209409.8 | 3840.001 | 3 | 24 | 4.399977 | 0.2105455 | 2.879655 | 2e-10 | 12.26083 | 7.35e-10
2018-03-09 04:29 | 209529.8 | 3960.0011 | 3 | 24 | 4.400021 | 0.1945114 | 2.886419 | 2e-10 | 12.29059 | 7.35e-10
2018-03-09 04:31 | 209649.8 | 4080.001 | 3 | 24 | 4.400029 | 0.1811161 | 2.892665 | 2e-10 | 12.31807 | 7.35e-10
2018-03-09 04:33 | 209769.8 | 4200.0011 | 3 | 24 | 4.400026 | 0.1690426 | 2.898489 | 2e-10 | 12.3437 | 7.35e-10
2018-03-09 04:35 | 209889.8 | 4320.0002 | 3 | 24 | 4.400009 | 0.158638 | 2.903941 | 2e-10 | 12.36768 | 7.35e-10
2018-03-09 04:37 | 210009.8 | 4440.0003 | 3 | 24 | 4.400064 | 0.1488352 | 2.909054 | 2e-10 | 12.39018 | 7.35e-10
2018-03-09 04:39 | 210129.8 | 4560.0002 | 3 | 24 | 4.399961 | 0.1362085 | 2.9138 | 2e-10 | 12.41107 | 7.35e-10
2018-03-09 04:41 | 210249.8 | 4680.001 | 3 | 24 | 4.399962 | 0.127511 | 2.918216 | 2e-10 | 12.43049 | 7.35e-10
2018-03-09 04:43 | 210369.8 | 4800.0011 | 3 | 24 | 4.400026 | 0.1210594 | 2.922358 | 2e-10 | 12.44872 | 7.35e-10
2018-03-09 04:45 | 210489.8 | 4920.0002 | 3 | 24 | 4.400065 | 0.1144695 | 2.92627 | 2e-10 | 12.46593 | 7.35e-10
2018-03-09 04:47 | 210609.8 | 5040.0003 | 3 | 24 | 4.399994 | 0.1055975 | 2.929927 | 2e-10 | 12.48202 | 7.35e-10
2018-03-09 04:49 | 210729.8 | 5160.0002 | 3 | 24 | 4.400038 | 0.0996666 | 2.933331 | 2e-10 | 12.497 | 7.35e-10
2018-03-09 04:51 | 210849.8 | 5280.001 | 3 | 24 | 4.399905 | 0.09104538 | 2.936529 | 2e-10 | 12.51107 | 7.35e-10
2018-03-09 04:53 | 210969.8 | 5400.001 | 3 | 24 | 4.400022 | 0.08884144 | 2.939547 | 2e-10 | 12.52435 | 7.35e-10
2018-03-09 04:55 | 211089.8 | 5520.0002 | 3 | 24 | 4.40003 | 0.08327579 | 2.942407 | 2e-10 | 12.53693 | 7.35e-10
2018-03-09 04:56 | 211112.2 | 5542.4072 | 3 | 24 | 4.399996 | 0.0814991 | 2.942921 | 2e-10 | 12.5392 | 7.35e-10
2018-03-09 04:58 | 211232.2 | 120.0001 | 4 | 24 | 4.391887 | 0 | 2.942921 | 2e-10 | 12.5392 | 7.35e-10
2018-03-09 05:00 | 211352.2 | 240.0001 | 4 | 24 | 4.39095 | 0 | 2.942921 | 2e-10 | 12.5392 | 7.35e-10
2018-03-09 05:01 | 211412.2 | 300.0023 | 4 | 24 | 4.390628 | 0 | 2.942921 | 2e-10 | 12.5392 | 7.35e-10
2018-03-09 05:03 | 211532.3 | 120.0002 | 5 | 24 | 3.814382 | -6.520164 | 2.942921 | 0.2173279 | 12.5392 | 0.8401793
2018-03-09 05:05 | 211652.3 | 240.0002 | 5 | 24 | 3.754447 | -6.52009 | 2.942921 | 0.4346541 | 12.5392 | 1.662973
2018-03-09 05:07 | 211772.3 | 360.001 | 5 | 24 | 3.683865 | -6.520113 | 2.942921 | 0.6519731 | 12.5392 | 2.471237
2018-03-09 05:09 | 211892.3 | 480.0002 | 5 | 24 | 3.61338 | -6.520135 | 2.942921 | 0.8692923 | 12.5392 | 3.264149
2018-03-09 05:11 | 212012.3 | 600.001 | 5 | 24 | 3.546945 | -6.52011 | 2.942921 | 1.086642 | 12.5392 | 4.042176
2018-03-09 05:13 | 212132.3 | 720.0002 | 5 | 24 | 3.48714 | -6.520119 | 2.942921 | 1.303962 | 12.5392 | 4.806376
2018-03-09 05:15 | 212252.3 | 840.0009 | 5 | 24 | 3.432836 | -6.520164 | 2.942921 | 1.521285 | 12.5392 | 5.558176
2018-03-09 05:17 | 212372.3 | 960.0002 | 5 | 24 | 3.388338 | -6.520137 | 2.942921 | 1.738617 | 12.5392 | 6.299254
2018-03-09 05:19 | 212492.3 | 1080.0001 | 5 | 24 | 3.348938 | -6.520161 | 2.942921 | 1.955936 | 12.5392 | 7.031254
2018-03-09 05:21 | 212612.3 | 1200.0002 | 5 | 24 | 3.311989 | -6.520152 | 2.942921 | 2.173283 | 12.5392 | 7.755122
2018-03-09 05:23 | 212732.3 | 1320.0001 | 5 | 24 | 3.271732 | -6.520034 | 2.942921 | 2.390607 | 12.5392 | 8.470695
2018-03-09 05:25 | 212852.3 | 1440.0002 | 5 | 24 | 3.219666 | -6.520157 | 2.942921 | 2.607944 | 12.5392 | 9.176385
2018-03-09 05:27 | 212972.3 | 1560.0002 | 5 | 24 | 3.120504 | -6.520107 | 2.942921 | 2.825262 | 12.5392 | 9.866939
2018-03-09 05:28 | 213037.7 | 1625.4448 | 5 | 24 | 2.999986 | -6.520073 | 2.942921 | 2.943782 | 12.5392 | 10.23047
2018-03-09 05:30 | 213157.8 | 120.001 | 6 | 24 | 3.630809 | 0 | 2.942921 | 2.943802 | 12.5392 | 10.23053
2018-03-09 05:32 | 213277.8 | 240.0017 | 6 | 24 | 3.658767 | 0 | 2.942921 | 2.943802 | 12.5392 | 10.23053
2018-03-09 05:33 | 213337.8 | 300.0023 | 6 | 24 | 3.665684 | 0 | 2.942921 | 2.943802 | 12.5392 | 10.23053
2018-03-09 05:33 | 213337.8 | 0.0024 | 7 | 25 | 3.665683 | 0 | 0 | 0 | 0 | 0
2018-03-09 05:35 | 213457.9 | 120.001 | 2 | 25 | 4.074694 | 4.890135 | 0.1624204 | 0 | 0.6539354 | 0
2018-03-09 05:37 | 213577.9 | 240.001 | 2 | 25 | 4.127101 | 4.890205 | 0.325413 | 0 | 1.322686 | 0
2018-03-09 05:39 | 213697.9 | 360.0002 | 2 | 25 | 4.156733 | 4.890131 | 0.4884113 | 0 | 1.998046 | 0
2018-03-09 05:41 | 213817.9 | 480.001 | 2 | 25 | 4.179883 | 4.890116 | 0.6514065 | 0 | 2.677408 | 0
2018-03-09 05:43 | 213937.9 | 600.0002 | 2 | 25 | 4.200198 | 4.791922 | 0.8140357 | 0 | 3.359185 | 0
2018-03-09 05:45 | 214057.9 | 720.0002 | 2 | 25 | 4.20017 | 4.407797 | 0.9672942 | 0 | 4.002897 | 0
2018-03-09 05:47 | 214177.9 | 840.0001 | 2 | 25 | 4.200146 | 4.042164 | 1.108039 | 0 | 4.594048 | 0
2018-03-09 05:49 | 214297.9 | 960.001 | 2 | 25 | 4.200168 | 3.684174 | 1.23682 | 0 | 5.134951 | 0
2018-03-09 05:51 | 214417.9 | 1080.0001 | 2 | 25 | 4.200118 | 3.321022 | 1.353534 | 0 | 5.625168 | 0
2018-03-09 05:51 | 214439.9 | 1102.0056 | 2 | 25 | 4.200171 | 3.259998 | 1.373645 | 0 | 5.70964 | 0
2018-03-09 05:53 | 214559.9 | 120.0009 | 3 | 25 | 4.224032 | 3.259907 | 1.481922 | 0 | 6.165593 | 0
2018-03-09 05:55 | 214679.9 | 240.0001 | 3 | 25 | 4.251884 | 3.259909 | 1.590581 | 0 | 6.626077 | 0
2018-03-09 05:57 | 214799.9 | 360.0009 | 3 | 25 | 4.280754 | 3.259857 | 1.699234 | 0 | 7.089602 | 0
2018-03-09 05:59 | 214919.9 | 480.0009 | 3 | 25 | 4.313538 | 3.259844 | 1.807892 | 0 | 7.556477 | 0
2018-03-09 06:01 | 215039.9 | 600.0009 | 3 | 25 | 4.349311 | 3.259899 | 1.916557 | 0 | 8.027143 | 0
2018-03-09 06:03 | 215159.9 | 720.0001 | 3 | 25 | 4.386437 | 3.259869 | 2.025211 | 0 | 8.501708 | 0
2018-03-09 06:05 | 215279.9 | 840.0001 | 3 | 25 | 4.400173 | 2.943476 | 2.130177 | 0 | 8.963313 | 0
2018-03-09 06:07 | 215399.9 | 960.0001 | 3 | 25 | 4.400148 | 2.560396 | 2.221789 | 0 | 9.366418 | 0
2018-03-09 06:09 | 215519.9 | 1080.0001 | 3 | 25 | 4.400195 | 2.215908 | 2.301217 | 0 | 9.715914 | 0
2018-03-09 06:11 | 215639.9 | 1200.001 | 3 | 25 | 4.40016 | 1.932066 | 2.370202 | 0 | 10.01946 | 0
2018-03-09 06:13 | 215759.9 | 1320.0009 | 3 | 25 | 4.400177 | 1.695356 | 2.430519 | 0 | 10.28486 | 0
2018-03-09 06:15 | 215879.9 | 1440.0009 | 3 | 25 | 4.400066 | 1.494432 | 2.48362 | 0 | 10.51851 | 0
2018-03-09 06:17 | 215999.9 | 1560 | 3 | 25 | 4.400113 | 1.312861 | 2.530392 | 0 | 10.72431 | 0
2018-03-09 06:19 | 216119.9 | 1680.0008 | 3 | 25 | 4.400011 | 1.153652 | 2.571424 | 0 | 10.90486 | 0
2018-03-09 06:21 | 216239.9 | 1800.001 | 3 | 25 | 4.400069 | 1.023696 | 2.607687 | 0 | 11.06442 | 0
2018-03-09 06:23 | 216359.9 | 1920.0008 | 3 | 25 | 4.400026 | 0.9143305 | 2.639951 | 0 | 11.20638 | 0
2018-03-09 06:25 | 216479.9 | 2040.0009 | 3 | 25 | 4.400091 | 0.8184891 | 2.668812 | 0 | 11.33337 | 0
2018-03-09 06:27 | 216599.9 | 2160.0009 | 3 | 25 | 4.400035 | 0.7266483 | 2.694525 | 0 | 11.44651 | 0
2018-03-09 06:29 | 216719.9 | 2280.0002 | 3 | 25 | 4.399961 | 0.6511021 | 2.717479 | 0 | 11.54751 | 0
2018-03-09 06:31 | 216839.9 | 2400.0001 | 3 | 25 | 4.400085 | 0.5893698 | 2.738134 | 0 | 11.63839 | 0
2018-03-09 06:33 | 216959.9 | 2520.0009 | 3 | 25 | 4.400008 | 0.5344667 | 2.756859 | 0 | 11.72079 | 0
2018-03-09 06:35 | 217079.9 | 2640.0009 | 3 | 25 | 4.400088 | 0.4851046 | 2.77385 | 0 | 11.79554 | 0
2018-03-09 06:37 | 217199.9 | 2760.0009 | 3 | 25 | 4.400059 | 0.4395933 | 2.789194 | 0 | 11.86306 | 0
2018-03-09 06:39 | 217319.9 | 2880.001 | 3 | 25 | 4.399964 | 0.3994722 | 2.803145 | 0 | 11.92445 | 0
2018-03-09 06:41 | 217439.9 | 3000.0001 | 3 | 25 | 4.400107 | 0.3690119 | 2.81593 | 0 | 11.9807 | 0
2018-03-09 06:43 | 217559.9 | 3120.0009 | 3 | 25 | 4.40005 | 0.3389025 | 2.827707 | 0 | 12.03252 | 0
2018-03-09 06:45 | 217679.9 | 3240.0009 | 3 | 25 | 4.40002 | 0.3090076 | 2.838497 | 0 | 12.07999 | 0
2018-03-09 06:47 | 217799.9 | 3360.0009 | 3 | 25 | 4.400023 | 0.2849083 | 2.848382 | 0 | 12.12349 | 0
2018-03-09 06:49 | 217919.9 | 3480.0009 | 3 | 25 | 4.40009 | 0.2644787 | 2.85751 | 0 | 12.16365 | 0
2018-03-09 06:51 | 218039.9 | 3600 | 3 | 25 | 4.399983 | 0.2450237 | 2.865999 | 0 | 12.201 | 0
2018-03-09 06:53 | 218159.9 | 3720.0002 | 3 | 25 | 4.399999 | 0.227129 | 2.873882 | 0 | 12.23569 | 0
2018-03-09 06:55 | 218279.9 | 3840.001 | 3 | 25 | 4.399994 | 0.2097597 | 2.881145 | 0 | 12.26764 | 0
2018-03-09 06:57 | 218399.9 | 3960.0001 | 3 | 25 | 4.400015 | 0.1945629 | 2.887885 | 0 | 12.2973 | 0
2018-03-09 06:59 | 218519.9 | 4080.001 | 3 | 25 | 4.400044 | 0.1830893 | 2.894163 | 0 | 12.32493 | 0
2018-03-09 07:01 | 218639.9 | 4200.0002 | 3 | 25 | 4.400046 | 0.1712046 | 2.900053 | 0 | 12.35084 | 0
2018-03-09 07:03 | 218759.9 | 4320.001 | 3 | 25 | 4.400024 | 0.1582479 | 2.905516 | 0 | 12.37488 | 0
2018-03-09 07:05 | 218879.9 | 4440.0001 | 3 | 25 | 4.399964 | 0.1463928 | 2.910586 | 0 | 12.39719 | 0
2018-03-09 07:07 | 218999.9 | 4560.001 | 3 | 25 | 4.400064 | 0.1384621 | 2.915316 | 0 | 12.418 | 0
2018-03-09 07:09 | 219119.9 | 4680.0009 | 3 | 25 | 4.399983 | 0.129034 | 2.919763 | 0 | 12.43757 | 0
2018-03-09 07:11 | 219239.9 | 4800.0002 | 3 | 25 | 4.399969 | 0.1198978 | 2.923932 | 0 | 12.45591 | 0
2018-03-09 07:13 | 219359.9 | 4920.001 | 3 | 25 | 4.400022 | 0.1121683 | 2.927815 | 0 | 12.47299 | 0
2018-03-09 07:15 | 219479.9 | 5040.0001 | 3 | 25 | 4.399969 | 0.1047668 | 2.931441 | 0 | 12.48895 | 0
2018-03-09 07:17 | 219599.9 | 5160.0002 | 3 | 25 | 4.399961 | 0.09913921 | 2.934856 | 0 | 12.50398 | 0
2018-03-09 07:19 | 219719.9 | 5280 | 3 | 25 | 4.399983 | 0.09393215 | 2.938089 | 0 | 12.5182 | 0
2018-03-09 07:21 | 219839.9 | 5400.0009 | 3 | 25 | 4.400047 | 0.08756256 | 2.941112 | 0 | 12.5315 | 0
2018-03-09 07:23 | 219943.7 | 5503.8759 | 3 | 25 | 4.399934 | 0.08149433 | 2.943563 | 0 | 12.54229 | 0
2018-03-09 07:25 | 220063.8 | 120.001 | 4 | 25 | 4.391664 | 0 | 2.943563 | 0 | 12.54229 | 0
2018-03-09 07:27 | 220183.8 | 240.0001 | 4 | 25 | 4.390755 | 0 | 2.943563 | 0 | 12.54229 | 0
2018-03-09 07:28 | 220243.8 | 300.0025 | 4 | 25 | 4.390406 | 0 | 2.943563 | 0 | 12.54229 | 0
2018-03-09 07:30 | 220363.9 | 120.001 | 5 | 25 | 3.811215 | -6.5201 | 2.943563 | 0.2173268 | 12.54229 | 0.8400701
2018-03-09 07:32 | 220483.9 | 240.001 | 5 | 25 | 3.75138 | -6.519971 | 2.943563 | 0.4346309 | 12.54229 | 1.661958
2018-03-09 07:34 | 220603.9 | 360.0002 | 5 | 25 | 3.68352 | -6.52014 | 2.943563 | 0.651958 | 12.54229 | 2.469939
2018-03-09 07:36 | 220723.9 | 480.0004 | 5 | 25 | 3.614849 | -6.51984 | 2.943563 | 0.8692878 | 12.54229 | 3.263002
2018-03-09 07:38 | 220843.9 | 600.0012 | 5 | 25 | 3.54705 | -6.520151 | 2.943563 | 1.086635 | 12.54229 | 4.0413
2018-03-09 07:40 | 220963.9 | 720.0014 | 5 | 25 | 3.484126 | -6.520127 | 2.943563 | 1.303966 | 12.54229 | 4.805148
2018-03-09 07:42 | 221083.9 | 840.0008 | 5 | 25 | 3.432117 | -6.520155 | 2.943563 | 1.521267 | 12.54229 | 5.556423
2018-03-09 07:44 | 221203.9 | 960.0007 | 5 | 25 | 3.388612 | -6.520098 | 2.943563 | 1.738609 | 12.54229 | 6.297497
2018-03-09 07:46 | 221323.9 | 1080.0012 | 5 | 25 | 3.349816 | -6.520102 | 2.943563 | 1.955948 | 12.54229 | 7.029727
2018-03-09 07:48 | 221443.9 | 1200.0015 | 5 | 25 | 3.309273 | -6.520078 | 2.943563 | 2.173272 | 12.54229 | 7.753412
2018-03-09 07:50 | 221563.9 | 1320.0017 | 5 | 25 | 3.268688 | -6.52013 | 2.943563 | 2.390602 | 12.54229 | 8.468263
2018-03-09 07:52 | 221683.9 | 1440.0003 | 5 | 25 | 3.218476 | -6.520082 | 2.943563 | 2.607929 | 12.54229 | 9.173523
2018-03-09 07:54 | 221803.9 | 1560.0012 | 5 | 25 | 3.121581 | -6.52004 | 2.943563 | 2.825238 | 12.54229 | 9.864022
2018-03-09 07:55 | 221869.9 | 1626.021 | 5 | 25 | 2.999994 | -6.520098 | 2.943563 | 2.944821 | 12.54229 | 10.23094
2018-03-09 07:57 | 221989.9 | 120.0002 | 6 | 25 | 3.630116 | 0 | 2.943563 | 2.944821 | 12.54229 | 10.23094
2018-03-09 07:59 | 222109.9 | 240.0003 | 6 | 25 | 3.65789 | 0 | 2.943563 | 2.944821 | 12.54229 | 10.23094
2018-03-09 08:00 | 222169.9 | 300.0005 | 6 | 25 | 3.664635 | 0 | 2.943563 | 2.944821 | 12.54229 | 10.23094
2018-03-09 08:00 | 222170 | 0.0025 | 7 | 26 | 3.664614 | 0 | 0 | 0 | 0 | 0
2018-03-09 08:02 | 222290 | 120.0014 | 2 | 26 | 4.073905 | 4.890045 | 0.1624023 | 0 | 0.6538574 | 0
2018-03-09 08:04 | 222410 | 240.0016 | 2 | 26 | 4.125737 | 4.890068 | 0.3254062 | 0 | 1.322442 | 0
2018-03-09 08:06 | 222530 | 360.0007 | 2 | 26 | 4.159246 | 4.89007 | 0.4883971 | 0 | 1.997834 | 0
2018-03-09 08:08 | 222650 | 480.0009 | 2 | 26 | 4.182384 | 4.890108 | 0.6513961 | 0 | 2.677711 | 0
2018-03-09 08:10 | 222770 | 600.0002 | 2 | 26 | 4.20013 | 4.784657 | 0.8139403 | 0 | 3.359305 | 0
2018-03-09 08:12 | 222890 | 720.0001 | 2 | 26 | 4.200172 | 4.421551 | 0.9674016 | 0 | 4.003868 | 0
2018-03-09 08:14 | 223010 | 840.0001 | 2 | 26 | 4.200121 | 4.035469 | 1.108453 | 0 | 4.596309 | 0
2018-03-09 08:16 | 223130 | 960.0012 | 2 | 26 | 4.200163 | 3.648705 | 1.236351 | 0 | 5.1335 | 0
2018-03-09 08:18 | 223250 | 1080.0005 | 2 | 26 | 4.200142 | 3.308992 | 1.352232 | 0 | 5.620219 | 0
2018-03-09 08:18 | 223268.4 | 1098.3988 | 2 | 26 | 4.200164 | 3.259995 | 1.369017 | 0 | 5.69072 | 0
2018-03-09 08:20 | 223388.4 | 120.0004 | 3 | 26 | 4.223181 | 3.259924 | 1.477291 | 0 | 6.146633 | 0
2018-03-09 08:22 | 223508.4 | 240.0017 | 3 | 26 | 4.25041 | 3.259865 | 1.585958 | 0 | 6.607007 | 0
2018-03-09 08:24 | 223628.4 | 360.001 | 3 | 26 | 4.281858 | 3.260031 | 1.694613 | 0 | 7.070504 | 0
2018-03-09 08:26 | 223748.4 | 480.0007 | 3 | 26 | 4.314537 | 3.259844 | 1.803259 | 0 | 7.537482 | 0
2018-03-09 08:28 | 223868.4 | 600.0015 | 3 | 26 | 4.348921 | 3.259844 | 1.911928 | 0 | 8.00819 | 0
2018-03-09 08:30 | 223988.4 | 720.0007 | 3 | 26 | 4.384636 | 3.260149 | 2.020586 | 0 | 8.48265 | 0
2018-03-09 08:32 | 224108.4 | 840.001 | 3 | 26 | 4.400189 | 2.949743 | 2.125949 | 0 | 8.94592 | 0
2018-03-09 08:34 | 224228.4 | 960.0002 | 3 | 26 | 4.400202 | 2.551928 | 2.217399 | 0 | 9.348315 | 0
2018-03-09 08:36 | 224348.4 | 1080.0003 | 3 | 26 | 4.400163 | 2.224615 | 2.296835 | 0 | 9.697844 | 0
2018-03-09 08:38 | 224468.4 | 1200.0011 | 3 | 26 | 4.400127 | 1.951529 | 2.366277 | 0 | 10.0034 | 0
2018-03-09 08:40 | 224588.4 | 1320.0013 | 3 | 26 | 4.400132 | 1.714974 | 2.427305 | 0 | 10.27193 | 0
2018-03-09 08:42 | 224708.4 | 1440.0012 | 3 | 26 | 4.400126 | 1.499367 | 2.480789 | 0 | 10.50727 | 0
2018-03-09 08:44 | 224828.4 | 1560.0011 | 3 | 26 | 4.400132 | 1.318846 | 2.527627 | 0 | 10.71336 | 0
2018-03-09 08:46 | 224948.4 | 1680.0013 | 3 | 26 | 4.400105 | 1.168118 | 2.568992 | 0 | 10.89537 | 0
2018-03-09 08:48 | 225068.4 | 1800.0012 | 3 | 26 | 4.400052 | 1.040662 | 2.60576 | 0 | 11.05715 | 0
2018-03-09 08:50 | 225188.4 | 1920.0002 | 3 | 26 | 4.400131 | 0.9264698 | 2.638518 | 0 | 11.20129 | 0
2018-03-09 08:52 | 225308.4 | 2040.001 | 3 | 26 | 4.400079 | 0.8217888 | 2.667556 | 0 | 11.32906 | 0
2018-03-09 08:54 | 225428.4 | 2160.0003 | 3 | 26 | 4.400065 | 0.734663 | 2.693456 | 0 | 11.44302 | 0
2018-03-09 08:56 | 225548.4 | 2280.0012 | 3 | 26 | 4.400039 | 0.6624193 | 2.716707 | 0 | 11.54532 | 0
2018-03-09 08:58 | 225668.4 | 2400.0004 | 3 | 26 | 4.400053 | 0.599247 | 2.737727 | 0 | 11.63781 | 0
2018-03-09 09:00 | 225788.4 | 2520.0012 | 3 | 26 | 4.400042 | 0.5380058 | 2.756673 | 0 | 11.72118 | 0
2018-03-09 09:02 | 225908.4 | 2640.0012 | 3 | 26 | 4.400029 | 0.4862223 | 2.773736 | 0 | 11.79625 | 0
2018-03-09 09:04 | 226028.4 | 2760.0003 | 3 | 26 | 4.400017 | 0.443182 | 2.789225 | 0 | 11.86441 | 0
2018-03-09 09:06 | 226148.4 | 2880.0012 | 3 | 26 | 4.400028 | 0.4071102 | 2.80339 | 0 | 11.92673 | 0
2018-03-09 09:08 | 226268.4 | 3000.0012 | 3 | 26 | 4.399972 | 0.3708811 | 2.816379 | 0 | 11.98389 | 0
2018-03-09 09:10 | 226388.4 | 3120.0012 | 3 | 26 | 4.400015 | 0.3385572 | 2.828206 | 0 | 12.03592 | 0
2018-03-09 09:12 | 226508.4 | 3240.0004 | 3 | 26 | 4.399966 | 0.3113756 | 2.839042 | 0 | 12.0836 | 0
2018-03-09 09:14 | 226628.4 | 3360.0012 | 3 | 26 | 4.400016 | 0.2893896 | 2.849041 | 0 | 12.1276 | 0
2018-03-09 09:16 | 226748.4 | 3480.0012 | 3 | 26 | 4.400043 | 0.2686987 | 2.858326 | 0 | 12.16845 | 0
2018-03-09 09:18 | 226868.4 | 3600.0004 | 3 | 26 | 4.399967 | 0.2461233 | 2.866904 | 0 | 12.2062 | 0
2018-03-09 09:20 | 226988.4 | 3720.0015 | 3 | 26 | 4.400041 | 0.228056 | 2.874799 | 0 | 12.24093 | 0
2018-03-09 09:22 | 227108.4 | 3840.0006 | 3 | 26 | 4.40001 | 0.2119799 | 2.882121 | 0 | 12.27315 | 0
2018-03-09 09:24 | 227228.4 | 3960.0015 | 3 | 26 | 4.399962 | 0.1975307 | 2.888956 | 0 | 12.30322 | 0
2018-03-09 09:26 | 227348.4 | 4080.0015 | 3 | 26 | 4.400097 | 0.1854992 | 2.895337 | 0 | 12.3313 | 0
2018-03-09 09:28 | 227468.4 | 4200.0013 | 3 | 26 | 4.399988 | 0.1702576 | 2.901238 | 0 | 12.35727 | 0
2018-03-09 09:30 | 227588.4 | 4320.0014 | 3 | 26 | 4.400045 | 0.1592817 | 2.906729 | 0 | 12.38143 | 0
2018-03-09 09:32 | 227708.4 | 4440.0014 | 3 | 26 | 4.399986 | 0.1495657 | 2.91186 | 0 | 12.404 | 0
2018-03-09 09:34 | 227828.4 | 4560.003 | 3 | 26 | 4.40003 | 0.1403208 | 2.91669 | 0 | 12.42525 | 0
2018-03-09 09:36 | 227948.4 | 4680.0014 | 3 | 26 | 4.400015 | 0.1307697 | 2.921198 | 0 | 12.44509 | 0
2018-03-09 09:38 | 228068.4 | 4800.0004 | 3 | 26 | 4.400014 | 0.1214628 | 2.925377 | 0 | 12.46348 | 0
2018-03-09 09:40 | 228188.4 | 4920.0012 | 3 | 26 | 4.399956 | 0.1128979 | 2.929295 | 0 | 12.48072 | 0
2018-03-09 09:42 | 228308.4 | 5040.0003 | 3 | 26 | 4.400012 | 0.1077976 | 2.932979 | 0 | 12.49693 | 0
2018-03-09 09:44 | 228428.4 | 5160.0006 | 3 | 26 | 4.39998 | 0.1008682 | 2.93645 | 0 | 12.5122 | 0
2018-03-09 09:46 | 228548.4 | 5280.0007 | 3 | 26 | 4.400019 | 0.09353065 | 2.939675 | 0 | 12.52639 | 0
2018-03-09 09:48 | 228668.4 | 5400.0016 | 3 | 26 | 4.399983 | 0.08766174 | 2.94269 | 0 | 12.53965 | 0
2018-03-09 09:50 | 228779.7 | 5511.2709 | 3 | 26 | 4.399919 | 0.08148384 | 2.945332 | 0 | 12.55128 | 0
2018-03-09 09:52 | 228899.8 | 120.001 | 4 | 26 | 4.391649 | 0 | 2.945332 | 0 | 12.55128 | 0
2018-03-09 09:54 | 229019.8 | 240.001 | 4 | 26 | 4.3908 | 0 | 2.945332 | 0 | 12.55128 | 0
2018-03-09 09:55 | 229079.8 | 300.004 | 4 | 26 | 4.390468 | 0 | 2.945332 | 0 | 12.55128 | 0
2018-03-09 09:57 | 229199.8 | 120.0001 | 5 | 26 | 3.812888 | -6.520026 | 2.945332 | 0.217325 | 12.55128 | 0.8400096
2018-03-09 09:59 | 229319.8 | 240.0001 | 5 | 26 | 3.754655 | -6.520113 | 2.945332 | 0.4346437 | 12.55128 | 1.662508
2018-03-09 10:01 | 229439.8 | 360.0002 | 5 | 26 | 3.687216 | -6.520051 | 2.945332 | 0.6519766 | 12.55128 | 2.471328
2018-03-09 10:03 | 229559.8 | 480.0009 | 5 | 26 | 3.615506 | -6.52013 | 2.945332 | 0.8693035 | 12.55128 | 3.264917
2018-03-09 10:05 | 229679.8 | 600.0001 | 5 | 26 | 3.546657 | -6.520092 | 2.945332 | 1.086618 | 12.55128 | 4.042983
2018-03-09 10:07 | 229799.8 | 720.0002 | 5 | 26 | 3.485871 | -6.520161 | 2.945332 | 1.303965 | 12.55128 | 4.807086
2018-03-09 10:09 | 229919.8 | 840.0001 | 5 | 26 | 3.434901 | -6.520133 | 2.945332 | 1.521284 | 12.55128 | 5.558922
2018-03-09 10:11 | 230039.8 | 960.0009 | 5 | 26 | 3.390614 | -6.520159 | 2.945332 | 1.7386 | 12.55128 | 6.3005
2018-03-09 10:13 | 230159.8 | 1080.0001 | 5 | 26 | 3.34844 | -6.520145 | 2.945332 | 1.955939 | 12.55128 | 7.032772
2018-03-09 10:15 | 230279.8 | 1200.001 | 5 | 26 | 3.309992 | -6.520065 | 2.945332 | 2.173276 | 12.55128 | 7.756296
2018-03-09 10:17 | 230399.8 | 1320.0002 | 5 | 26 | 3.271098 | -6.520157 | 2.945332 | 2.390609 | 12.55128 | 8.471491
2018-03-09 10:19 | 230519.8 | 1440.0008 | 5 | 26 | 3.222272 | -6.520164 | 2.945332 | 2.607914 | 12.55128 | 9.177401
2018-03-09 10:21 | 230639.8 | 1560.0001 | 5 | 26 | 3.119376 | -6.520147 | 2.945332 | 2.825241 | 12.55128 | 9.868304
2018-03-09 10:22 | 230703.5 | 1623.6687 | 5 | 26 | 2.99999 | -6.520137 | 2.945332 | 2.940562 | 12.55128 | 10.22191
2018-03-09 10:24 | 230823.5 | 120 | 6 | 26 | 3.63152 | 0 | 2.945332 | 2.940562 | 12.55128 | 10.22191
2018-03-09 10:26 | 230943.5 | 240.0008 | 6 | 26 | 3.659107 | 0 | 2.945332 | 2.940562 | 12.55128 | 10.22191
2018-03-09 10:27 | 231003.5 | 300.0015 | 6 | 26 | 3.665803 | 0 | 2.945332 | 2.940562 | 12.55128 | 10.22191
2018-03-09 10:27 | 231003.6 | 0.0025 | 7 | 27 | 3.665675 | 0 | 0 | 0 | 0 | 0
2018-03-09 10:29 | 231123.6 | 120.001 | 2 | 27 | 4.072624 | 4.890064 | 0.1624163 | 0 | 0.6535826 | 0
2018-03-09 10:31 | 231243.6 | 240.0002 | 2 | 27 | 4.127934 | 4.890078 | 0.3254 | 0 | 1.322206 | 0
2018-03-09 10:33 | 231363.6 | 360.001 | 2 | 27 | 4.159164 | 4.890106 | 0.488398 | 0 | 1.997857 | 0
2018-03-09 10:35 | 231483.6 | 480.0011 | 2 | 27 | 4.180947 | 4.890074 | 0.6514018 | 0 | 2.677631 | 0
2018-03-09 10:37 | 231603.6 | 600.001 | 2 | 27 | 4.200187 | 4.821413 | 0.8142183 | 0 | 3.360115 | 0
2018-03-09 10:39 | 231723.6 | 720.0003 | 2 | 27 | 4.200216 | 4.404768 | 0.9680728 | 0 | 4.00633 | 0
2018-03-09 10:41 | 231843.6 | 840.0002 | 2 | 27 | 4.200232 | 4.007965 | 1.10809 | 0 | 4.594429 | 0
2018-03-09 10:43 | 231963.6 | 960.0002 | 2 | 27 | 4.200189 | 3.647415 | 1.235591 | 0 | 5.129951 | 0
2018-03-09 10:45 | 232083.6 | 1080.001 | 2 | 27 | 4.200127 | 3.317595 | 1.351555 | 0 | 5.617019 | 0
2018-03-09 10:46 | 232105.7 | 1102.024 | 2 | 27 | 4.200124 | 3.259981 | 1.371679 | 0 | 5.701543 | 0
2018-03-09 10:48 | 232225.7 | 120.0002 | 3 | 27 | 4.22415 | 3.259914 | 1.479961 | 9.94e-10 | 6.1575 | 4.028e-09
2018-03-09 10:50 | 232345.7 | 240.0002 | 3 | 27 | 4.253894 | 3.25989 | 1.58862 | 9.94e-10 | 6.618101 | 4.028e-09
2018-03-09 10:52 | 232465.7 | 360.0009 | 3 | 27 | 4.284508 | 3.259867 | 1.697282 | 9.94e-10 | 7.081991 | 4.028e-09
2018-03-09 10:54 | 232585.7 | 480.001 | 3 | 27 | 4.316408 | 3.259829 | 1.805939 | 9.94e-10 | 7.549265 | 4.028e-09
2018-03-09 10:56 | 232705.7 | 600.0002 | 3 | 27 | 4.35015 | 3.25979 | 1.9146 | 9.94e-10 | 8.020086 | 4.028e-09
2018-03-09 10:58 | 232825.7 | 720.0011 | 3 | 27 | 4.388898 | 3.259953 | 2.023254 | 9.94e-10 | 8.494803 | 4.028e-09
2018-03-09 11:00 | 232945.7 | 840.0002 | 3 | 27 | 4.400175 | 2.898909 | 2.127154 | 9.94e-10 | 8.951816 | 4.028e-09
2018-03-09 11:02 | 233065.7 | 960.0003 | 3 | 27 | 4.400129 | 2.525517 | 2.217378 | 9.94e-10 | 9.348817 | 4.028e-09
2018-03-09 11:04 | 233185.7 | 1080.0002 | 3 | 27 | 4.400144 | 2.214664 | 2.296254 | 9.94e-10 | 9.69588 | 4.028e-09
2018-03-09 11:06 | 233305.7 | 1200.001 | 3 | 27 | 4.400124 | 1.934446 | 2.365336 | 9.94e-10 | 9.99985 | 4.028e-09
2018-03-09 11:08 | 233425.7 | 1320.0011 | 3 | 27 | 4.400113 | 1.686832 | 2.425562 | 9.94e-10 | 10.26485 | 4.028e-09
2018-03-09 11:10 | 233545.7 | 1440.001 | 3 | 27 | 4.400083 | 1.48242 | 2.478298 | 9.94e-10 | 10.4969 | 4.028e-09
2018-03-09 11:12 | 233665.7 | 1560.0003 | 3 | 27 | 4.400146 | 1.31354 | 2.524769 | 9.94e-10 | 10.70138 | 4.028e-09
2018-03-09 11:14 | 233785.7 | 1680.001 | 3 | 27 | 4.400051 | 1.165622 | 2.566034 | 9.94e-10 | 10.88295 | 4.028e-09
2018-03-09 11:16 | 233905.7 | 1800.0003 | 3 | 27 | 4.400113 | 1.03104 | 2.60262 | 9.94e-10 | 11.04393 | 4.028e-09
2018-03-09 11:18 | 234025.7 | 1920.0002 | 3 | 27 | 4.40007 | 0.9154568 | 2.634982 | 9.94e-10 | 11.18632 | 4.028e-09
2018-03-09 11:20 | 234145.7 | 2040.001 | 3 | 27 | 4.400062 | 0.8184824 | 2.663845 | 9.94e-10 | 11.31332 | 4.028e-09
2018-03-09 11:22 | 234265.7 | 2160.0003 | 3 | 27 | 4.399995 | 0.7365522 | 2.689738 | 9.94e-10 | 11.42725 | 4.028e-09
2018-03-09 11:24 | 234385.7 | 2280.0002 | 3 | 27 | 4.400041 | 0.6621542 | 2.713046 | 9.94e-10 | 11.52981 | 4.028e-09
2018-03-09 11:26 | 234505.7 | 2400.0011 | 3 | 27 | 4.400084 | 0.5930748 | 2.733921 | 9.94e-10 | 11.62166 | 4.028e-09
2018-03-09 11:28 | 234625.7 | 2520.0004 | 3 | 27 | 4.400007 | 0.5341234 | 2.752681 | 9.94e-10 | 11.7042 | 4.028e-09
2018-03-09 11:30 | 234745.7 | 2640.0004 | 3 | 27 | 4.400014 | 0.4865723 | 2.769663 | 9.94e-10 | 11.77892 | 4.028e-09
2018-03-09 11:32 | 234865.7 | 2760.0013 | 3 | 27 | 4.400092 | 0.4453535 | 2.785171 | 9.94e-10 | 11.84716 | 4.028e-09
2018-03-09 11:34 | 234985.7 | 2880.0012 | 3 | 27 | 4.400138 | 0.4048681 | 2.799293 | 9.94e-10 | 11.9093 | 4.028e-09
2018-03-09 11:36 | 235105.7 | 3000.0004 | 3 | 27 | 4.399992 | 0.3666897 | 2.812127 | 9.94e-10 | 11.96576 | 4.028e-09
2018-03-09 11:38 | 235225.7 | 3120.0004 | 3 | 27 | 4.400025 | 0.3374958 | 2.823868 | 9.94e-10 | 12.01743 | 4.028e-09
2018-03-09 11:40 | 235345.7 | 3240.0012 | 3 | 27 | 4.400025 | 0.3125648 | 2.834687 | 9.94e-10 | 12.06503 | 4.028e-09
2018-03-09 11:42 | 235465.7 | 3360.0012 | 3 | 27 | 4.400046 | 0.2886295 | 2.844703 | 9.94e-10 | 12.1091 | 4.028e-09
2018-03-09 11:44 | 235585.7 | 3480.0005 | 3 | 27 | 4.399983 | 0.2640038 | 2.853892 | 9.94e-10 | 12.14953 | 4.028e-09
2018-03-09 11:46 | 235705.7 | 3600.0012 | 3 | 27 | 4.400016 | 0.2446489 | 2.862365 | 9.94e-10 | 12.18681 | 4.028e-09
2018-03-09 11:48 | 235825.7 | 3720.0004 | 3 | 27 | 4.400016 | 0.2273493 | 2.870216 | 9.94e-10 | 12.22136 | 4.028e-09
2018-03-09 11:50 | 235945.7 | 3840.0006 | 3 | 27 | 4.400056 | 0.2130194 | 2.877551 | 9.94e-10 | 12.25363 | 4.028e-09
2018-03-09 11:52 | 236065.7 | 3960.0004 | 3 | 27 | 4.399947 | 0.1953077 | 2.884373 | 9.94e-10 | 12.28365 | 4.028e-09
2018-03-09 11:54 | 236185.7 | 4080.0012 | 3 | 27 | 4.400041 | 0.1824799 | 2.890673 | 9.94e-10 | 12.31137 | 4.028e-09
2018-03-09 11:56 | 236305.7 | 4200.0012 | 3 | 27 | 4.399973 | 0.1694441 | 2.896548 | 9.94e-10 | 12.33722 | 4.028e-09
2018-03-09 11:58 | 236425.7 | 4320.0011 | 3 | 27 | 4.400046 | 0.1607065 | 2.902048 | 9.94e-10 | 12.36142 | 4.028e-09
2018-03-09 12:00 | 236545.7 | 4440.0012 | 3 | 27 | 4.400015 | 0.149991 | 2.907211 | 9.94e-10 | 12.38414 | 4.028e-09
2018-03-09 12:02 | 236665.7 | 4560.0012 | 3 | 27 | 4.399995 | 0.1383276 | 2.912008 | 9.94e-10 | 12.40524 | 4.028e-09
2018-03-09 12:04 | 236785.7 | 4680.0012 | 3 | 27 | 4.400048 | 0.1303835 | 2.916476 | 9.94e-10 | 12.4249 | 4.028e-09
2018-03-09 12:06 | 236905.7 | 4800.0013 | 3 | 27 | 4.399981 | 0.1221161 | 2.920664 | 9.94e-10 | 12.44333 | 4.028e-09
2018-03-09 12:08 | 237025.7 | 4920.0005 | 3 | 27 | 4.400049 | 0.1158257 | 2.924613 | 9.94e-10 | 12.4607 | 4.028e-09
2018-03-09 12:10 | 237145.7 | 5040.0005 | 3 | 27 | 4.400025 | 0.1069269 | 2.928316 | 9.94e-10 | 12.477 | 4.028e-09
2018-03-09 12:12 | 237265.7 | 5160.0011 | 3 | 27 | 4.399942 | 0.09895229 | 2.93176 | 9.94e-10 | 12.49215 | 4.028e-09
2018-03-09 12:14 | 237385.7 | 5280.0012 | 3 | 27 | 4.40003 | 0.09476566 | 2.934986 | 9.94e-10 | 12.50635 | 4.028e-09
2018-03-09 12:16 | 237505.7 | 5400.0004 | 3 | 27 | 4.400021 | 0.08930683 | 2.938037 | 9.94e-10 | 12.51977 | 4.028e-09
2018-03-09 12:18 | 237625.7 | 5520.0004 | 3 | 27 | 4.399981 | 0.08328342 | 2.940918 | 9.94e-10 | 12.53245 | 4.028e-09
2018-03-09 12:18 | 237652.3 | 5546.6515 | 3 | 27 | 4.399966 | 0.08149719 | 2.941535 | 9.94e-10 | 12.53517 | 4.028e-09
2018-03-09 12:20 | 237772.3784 | 120.0009 | 4 | 27 | 4.391857 | 0 | 2.941535 | 9.94e-10 | 12.53517 | 4.028e-09
2018-03-09 12:22 | 237892.3775 | 240 | 4 | 27 | 4.390957 | 0 | 2.941535 | 9.94e-10 | 12.53517 | 4.028e-09
2018-03-09 12:23 | 237952.3798 | 300.0023 | 4 | 27 | 4.390621 | 0 | 2.941535 | 9.94e-10 | 12.53517 | 4.028e-09
2018-03-09 12:25 | 238072.5 | 120.0001 | 5 | 27 | 3.81555 | -6.520098 | 2.941535 | 0.2173122 | 12.53517 | 0.8404034
2018-03-09 12:27 | 238192.5 | 240.0009 | 5 | 27 | 3.755516 | -6.5201 | 2.941535 | 0.4346503 | 12.53517 | 1.66349
2018-03-09 12:29 | 238312.5 | 360.0009 | 5 | 27 | 3.68467 | -6.520087 | 2.941535 | 0.6519763 | 12.53517 | 2.471985
2018-03-09 12:31 | 238432.5 | 480.0001 | 5 | 27 | 3.614593 | -6.520075 | 2.941535 | 0.8692998 | 12.53517 | 3.265115
2018-03-09 12:33 | 238552.5 | 600.0001 | 5 | 27 | 3.54783 | -6.520088 | 2.941535 | 1.086624 | 12.53517 | 4.043271
2018-03-09 12:35 | 238672.5 | 720.0009 | 5 | 27 | 3.487945 | -6.520132 | 2.941535 | 1.303952 | 12.53517 | 4.807679
2018-03-09 12:37 | 238792.5 | 840.0002 | 5 | 27 | 3.433832 | -6.520092 | 2.941535 | 1.521277 | 12.53517 | 5.559704
2018-03-09 12:39 | 238912.5 | 960.0001 | 5 | 27 | 3.388431 | -6.520137 | 2.941535 | 1.738588 | 12.53517 | 6.300841
2018-03-09 12:41 | 239032.5 | 1080.0009 | 5 | 27 | 3.348565 | -6.520171 | 2.941535 | 1.955934 | 12.53517 | 7.032901
2018-03-09 12:43 | 239152.5 | 1200.0001 | 5 | 27 | 3.312049 | -6.520087 | 2.941535 | 2.17325 | 12.53517 | 7.756611
2018-03-09 12:45 | 239272.5 | 1320.0001 | 5 | 27 | 3.272098 | -6.520122 | 2.941535 | 2.39058 | 12.53517 | 8.472246
2018-03-09 12:47 | 239392.5 | 1440 | 5 | 27 | 3.219954 | -6.520109 | 2.941535 | 2.607901 | 12.53517 | 9.177917
2018-03-09 12:49 | 239512.5 | 1560.001 | 5 | 27 | 3.120296 | -6.520129 | 2.941535 | 2.825241 | 12.53517 | 9.868557
2018-03-09 12:50 | 239577.3 | 1624.8816 | 5 | 27 | 2.999995 | -6.520109 | 2.941535 | 2.942736 | 12.53517 | 10.22892
2018-03-09 12:52 | 239697.4 | 120 | 6 | 27 | 3.630489 | 0 | 2.941535 | 2.942736 | 12.53517 | 10.22892
2018-03-09 12:54 | 239817.4 | 240.0008 | 6 | 27 | 3.65853 | 0 | 2.941535 | 2.942736 | 12.53517 | 10.22892
2018-03-09 12:55 | 239877.4 | 300.0031 | 6 | 27 | 3.665524 | 0 | 2.941535 | 2.942736 | 12.53517 | 10.22892
2018-03-09 12:55 | 239877.4 | 0.0023 | 7 | 28 | 3.665327 | 0 | 0 | 0 | 0 | 0
2018-03-09 12:57 | 239997.5 | 120.0011 | 2 | 28 | 4.074496 | 4.890108 | 0.1624114 | 0 | 0.6538616 | 0
2018-03-09 12:59 | 240117.5 | 240.001 | 2 | 28 | 4.127055 | 4.89011 | 0.3253953 | 0 | 1.322555 | 0
2018-03-09 13:01 | 240237.5 | 360.0002 | 2 | 28 | 4.156678 | 4.890142 | 0.4883917 | 0 | 1.997895 | 0
2018-03-09 13:03 | 240357.5 | 480.001 | 2 | 28 | 4.179407 | 4.890068 | 0.6513945 | 0 | 2.677246 | 0
2018-03-09 13:05 | 240477.5 | 600.001 | 2 | 28 | 4.200204 | 4.789911 | 0.8140012 | 0 | 3.358901 | 0
2018-03-09 13:07 | 240597.5 | 720.0002 | 2 | 28 | 4.200182 | 4.405128 | 0.9671955 | 0 | 4.002343 | 0
2018-03-09 13:09 | 240717.5 | 840.0002 | 2 | 28 | 4.200175 | 4.034807 | 1.10775 | 0 | 4.592695 | 0
2018-03-09 13:11 | 240837.5 | 960.0002 | 2 | 28 | 4.200146 | 3.676113 | 1.236276 | 0 | 5.132527 | 0
2018-03-09 13:13 | 240957.5 | 1080.001 | 2 | 28 | 4.20013 | 3.311695 | 1.352767 | 0 | 5.621809 | 0
2018-03-09 13:14 | 240975.9 | 1098.4209 | 2 | 28 | 4.200137 | 3.259995 | 1.369579 | 0 | 5.692422 | 0
2018-03-09 13:16 | 241095.9 | 120.0001 | 3 | 28 | 4.224615 | 3.260012 | 1.477851 | 0 | 6.148391 | 0
2018-03-09 13:18 | 241215.9 | 240.0008 | 3 | 28 | 4.252733 | 3.259872 | 1.586508 | 0 | 6.608941 | 0
2018-03-09 13:20 | 241335.9 | 360.001 | 3 | 28 | 4.281839 | 3.259918 | 1.695166 | 0 | 7.072593 | 0
2018-03-09 13:22 | 241455.9 | 480.0008 | 3 | 28 | 4.314573 | 3.259918 | 1.803823 | 0 | 7.53958 | 0
2018-03-09 13:24 | 241575.9 | 600.0002 | 3 | 28 | 4.350678 | 3.259865 | 1.912482 | 0 | 8.01035 | 0
2018-03-09 13:26 | 241695.9 | 720.0001 | 3 | 28 | 4.38822 | 3.259989 | 2.02114 | 0 | 8.485103 | 0
2018-03-09 13:28 | 241815.9 | 840.0008 | 3 | 28 | 4.40014 | 2.924999 | 2.125574 | 0 | 8.94443 | 0
2018-03-09 13:30 | 241935.9 | 960.0002 | 3 | 28 | 4.400112 | 2.553354 | 2.216775 | 0 | 9.345729 | 0
2018-03-09 13:32 | 242055.9 | 1080.0008 | 3 | 28 | 4.400178 | 2.214085 | 2.296118 | 0 | 9.694853 | 0
2018-03-09 13:34 | 242175.9 | 1200.0001 | 3 | 28 | 4.400173 | 1.932909 | 2.365062 | 0 | 9.998213 | 0
2018-03-09 13:36 | 242295.9 | 1320.0009 | 3 | 28 | 4.400117 | 1.695942 | 2.425416 | 0 | 10.26378 | 0
2018-03-09 13:38 | 242415.9 | 1440.0002 | 3 | 28 | 4.400132 | 1.498334 | 2.478576 | 0 | 10.49769 | 0
2018-03-09 13:40 | 242535.9 | 1560.0001 | 3 | 28 | 4.40009 | 1.318263 | 2.525496 | 0 | 10.70414 | 0
2018-03-09 13:42 | 242655.9 | 1680.0002 | 3 | 28 | 4.400142 | 1.163014 | 2.566751 | 0 | 10.88567 | 0
2018-03-09 13:44 | 242775.9 | 1800.0001 | 3 | 28 | 4.400068 | 1.033003 | 2.603269 | 0 | 11.04635 | 0
2018-03-09 13:46 | 242895.9 | 1920.0001 | 3 | 28 | 4.400072 | 0.9244146 | 2.635834 | 0 | 11.18964 | 0
2018-03-09 13:48 | 243015.9 | 2040.0002 | 3 | 28 | 4.40008 | 0.8287868 | 2.665018 | 0 | 11.31805 | 0
2018-03-09 13:50 | 243135.9 | 2160.0009 | 3 | 28 | 4.40006 | 0.7374039 | 2.691084 | 0 | 11.43274 | 0
2018-03-09 13:52 | 243255.9 | 2280.0009 | 3 | 28 | 4.400046 | 0.661458 | 2.714354 | 0 | 11.53513 | 0
2018-03-09 13:54 | 243375.9 | 2400.0001 | 3 | 28 | 4.400036 | 0.5971117 | 2.735302 | 0 | 11.6273 | 0
2018-03-09 13:56 | 243495.9 | 2520.0002 | 3 | 28 | 4.400085 | 0.5430098 | 2.754282 | 0 | 11.71082 | 0
2018-03-09 13:58 | 243615.9 | 2640.0001 | 3 | 28 | 4.400079 | 0.4916496 | 2.771494 | 0 | 11.78655 | 0
2018-03-09 14:00 | 243735.9 | 2760.0001 | 3 | 28 | 4.39999 | 0.4423351 | 2.787031 | 0 | 11.85491 | 0
2018-03-09 14:02 | 243855.9 | 2880.0018 | 3 | 28 | 4.400055 | 0.405448 | 2.801148 | 0 | 11.91703 | 0
2018-03-09 14:04 | 243975.9 | 3000.0001 | 3 | 28 | 4.400043 | 0.3720207 | 2.814059 | 0 | 11.97383 | 0
2018-03-09 14:06 | 244095.9 | 3120.0009 | 3 | 28 | 4.400043 | 0.3425646 | 2.825945 | 0 | 12.02614 | 0
2018-03-09 14:08 | 244215.9 | 3240.0001 | 3 | 28 | 4.400016 | 0.3114271 | 2.836836 | 0 | 12.07406 | 0
2018-03-09 14:10 | 244335.9 | 3360.0008 | 3 | 28 | 4.400046 | 0.2871017 | 2.846795 | 0 | 12.11788 | 0
2018-03-09 14:12 | 244455.9 | 3480.001 | 3 | 28 | 4.400002 | 0.265583 | 2.85599 | 0 | 12.15834 | 0
2018-03-09 14:14 | 244575.9 | 3600.0009 | 3 | 28 | 4.39999 | 0.2469835 | 2.864529 | 0 | 12.19591 | 0
2018-03-09 14:16 | 244695.9 | 3720.0002 | 3 | 28 | 4.399949 | 0.2272949 | 2.872457 | 0 | 12.23079 | 0
2018-03-09 14:18 | 244815.9 | 3840.0009 | 3 | 28 | 4.400019 | 0.2111406 | 2.879758 | 0 | 12.26291 | 0
2018-03-09 14:20 | 244935.9 | 3960.0002 | 3 | 28 | 4.400021 | 0.1961966 | 2.886522 | 0 | 12.29267 | 0
2018-03-09 14:22 | 245055.9 | 4080.001 | 3 | 28 | 4.399969 | 0.1824207 | 2.89283 | 0 | 12.32043 | 0
2018-03-09 14:24 | 245175.9 | 4200.0009 | 3 | 28 | 4.40005 | 0.1715574 | 2.898736 | 0 | 12.34642 | 0
2018-03-09 14:26 | 245295.9 | 4320.0002 | 3 | 28 | 4.400012 | 0.1587858 | 2.904232 | 0 | 12.3706 | 0
2018-03-09 14:28 | 245415.9 | 4440.0009 | 3 | 28 | 4.400047 | 0.1477547 | 2.90932 | 0 | 12.39299 | 0
2018-03-09 14:30 | 245535.9 | 4560.0002 | 3 | 28 | 4.400027 | 0.1383038 | 2.914075 | 0 | 12.41391 | 0
2018-03-09 14:32 | 245655.9 | 4680.0009 | 3 | 28 | 4.400032 | 0.1299095 | 2.918542 | 0 | 12.43356 | 0
2018-03-09 14:34 | 245775.9 | 4800.0002 | 3 | 28 | 4.399978 | 0.1214323 | 2.922733 | 0 | 12.452 | 0
2018-03-09 14:36 | 245895.9 | 4920.0002 | 3 | 28 | 4.400052 | 0.1130733 | 2.926635 | 0 | 12.46917 | 0
2018-03-09 14:38 | 246015.9 | 5040.0002 | 3 | 28 | 4.400039 | 0.1065807 | 2.930278 | 0 | 12.4852 | 0
2018-03-09 14:40 | 246135.9 | 5160.0002 | 3 | 28 | 4.399975 | 0.09973907 | 2.933705 | 0 | 12.50028 | 0
2018-03-09 14:42 | 246255.9 | 5280.0009 | 3 | 28 | 4.400002 | 0.0942564 | 2.93694 | 0 | 12.51451 | 0
2018-03-09 14:44 | 246375.9 | 5400.0002 | 3 | 28 | 4.399981 | 0.08721161 | 2.939973 | 0 | 12.52786 | 0
2018-03-09 14:45 | 246486.1 | 5510.1472 | 3 | 28 | 4.399949 | 0.08149719 | 2.942571 | 0 | 12.53929 | 0
2018-03-09 14:47 | 246606.1 | 120.001 | 4 | 28 | 4.39168 | 0 | 2.942571 | 0 | 12.53929 | 0
2018-03-09 14:49 | 246726.1 | 240.001 | 4 | 28 | 4.390837 | 0 | 2.942571 | 0 | 12.53929 | 0
2018-03-09 14:50 | 246786.1 | 300.0024 | 4 | 28 | 4.390474 | 0 | 2.942571 | 0 | 12.53929 | 0
2018-03-09 14:52 | 246906.2 | 120.001 | 5 | 28 | 3.812435 | -6.520145 | 2.942571 | 0.2173244 | 12.53929 | 0.8403103
2018-03-09 14:54 | 247026.2 | 240.0003 | 5 | 28 | 3.752168 | -6.520129 | 2.942571 | 0.434645 | 12.53929 | 1.66249
2018-03-09 14:56 | 247146.2 | 360.0002 | 5 | 28 | 3.684122 | -6.520193 | 2.942571 | 0.6519679 | 12.53929 | 2.470609
2018-03-09 14:58 | 247266.2 | 480.001 | 5 | 28 | 3.61504 | -6.520164 | 2.942571 | 0.8692822 | 12.53929 | 3.263718
2018-03-09 15:00 | 247386.2 | 600.0003 | 5 | 28 | 3.54775 | -6.519845 | 2.942571 | 1.086633 | 12.53929 | 4.042122
2018-03-09 15:02 | 247506.2 | 720.0002 | 5 | 28 | 3.483715 | -6.520115 | 2.942571 | 1.30395 | 12.53929 | 4.805947
2018-03-09 15:04 | 247626.2 | 840.001 | 5 | 28 | 3.431619 | -6.520129 | 2.942571 | 1.521275 | 12.53929 | 5.557199
2018-03-09 15:06 | 247746.2 | 960.001 | 5 | 28 | 3.388583 | -6.520139 | 2.942571 | 1.738607 | 12.53929 | 6.298188
2018-03-09 15:08 | 247866.2 | 1080.0009 | 5 | 28 | 3.349614 | -6.520164 | 2.942571 | 1.955926 | 12.53929 | 7.030307
2018-03-09 15:10 | 247986.2 | 1200.0002 | 5 | 28 | 3.309958 | -6.520113 | 2.942571 | 2.173246 | 12.53929 | 7.753994
2018-03-09 15:12 | 248106.2 | 1320.001 | 5 | 28 | 3.269061 | -6.520151 | 2.942571 | 2.390592 | 12.53929 | 8.468981
2018-03-09 15:14 | 248226.2 | 1440.001 | 5 | 28 | 3.219584 | -6.519814 | 2.942571 | 2.607898 | 12.53929 | 9.174296
2018-03-09 15:16 | 248346.2 | 1560.0002 | 5 | 28 | 3.122155 | -6.520122 | 2.942571 | 2.825234 | 12.53929 | 9.86509
2018-03-09 15:17 | 248412.4 | 1626.1768 | 5 | 28 | 2.999993 | -6.520157 | 2.942571 | 2.945083 | 12.53929 | 10.23285
2018-03-09 15:19 | 248532.4 | 120.0011 | 6 | 28 | 3.629445 | 0 | 2.942571 | 2.945083 | 12.53929 | 10.23285
2018-03-09 15:21 | 248652.4 | 240.0011 | 6 | 28 | 3.657321 | 0 | 2.942571 | 2.945083 | 12.53929 | 10.23285
2018-03-09 15:22 | 248712.4 | 300.0018 | 6 | 28 | 3.664138 | 0 | 2.942571 | 2.945083 | 12.53929 | 10.23285
2018-03-09 15:22 | 248712.4 | 0.0024 | 7 | 29 | 3.663919 | 0 | 0 | 0 | 0 | 0
2018-03-09 15:24 | 248832.5 | 120.001 | 2 | 29 | 4.073424 | 4.890106 | 0.1624152 | 0 | 0.6538278 | 0
2018-03-09 15:26 | 248952.5 | 240.001 | 2 | 29 | 4.125051 | 4.890099 | 0.3254022 | 0 | 1.322247 | 0
2018-03-09 15:28 | 249072.5 | 360.0001 | 2 | 29 | 4.15853 | 4.890142 | 0.4883982 | 0 | 1.997525 | 0
2018-03-09 15:30 | 249192.5 | 480.0011 | 2 | 29 | 4.182055 | 4.890093 | 0.6513988 | 0 | 2.67735 | 0
2018-03-09 15:32 | 249312.5 | 600.0001 | 2 | 29 | 4.200107 | 4.788923 | 0.8140006 | 0 | 3.359161 | 0
2018-03-09 15:34 | 249432.5 | 720.0002 | 2 | 29 | 4.200186 | 4.426474 | 0.9675717 | 0 | 4.004186 | 0
2018-03-09 15:36 | 249552.5 | 840.0002 | 2 | 29 | 4.200194 | 4.043783 | 1.108835 | 0 | 4.597516 | 0
2018-03-09 15:38 | 249672.5 | 960.0002 | 2 | 29 | 4.200174 | 3.650627 | 1.236943 | 0 | 5.135592 | 0
2018-03-09 15:40 | 249792.5 | 1080.0011 | 2 | 29 | 4.200198 | 3.310152 | 1.352872 | 0 | 5.622514 | 0
2018-03-09 15:41 | 249811.1 | 1098.5936 | 2 | 29 | 4.200134 | 3.25997 | 1.369836 | 0 | 5.693764 | 0
2018-03-09 15:43 | 249931.1 | 120.0009 | 3 | 29 | 4.223256 | 3.259863 | 1.478111 | 0 | 6.149681 | 0
2018-03-09 15:45 | 250051.1 | 240.0009 | 3 | 29 | 4.250624 | 3.259836 | 1.586771 | 0 | 6.610039 | 0
2018-03-09 15:47 | 250171.1 | 360.0001 | 3 | 29 | 4.282746 | 3.259909 | 1.695425 | 0 | 7.07359 | 0
2018-03-09 15:49 | 250291.1 | 480.0001 | 3 | 29 | 4.316149 | 3.259966 | 1.804079 | 0 | 7.540741 | 0
2018-03-09 15:51 | 250411.1 | 600.0002 | 3 | 29 | 4.350704 | 3.259857 | 1.912743 | 0 | 8.011615 | 0
2018-03-09 15:53 | 250531.1 | 720.0001 | 3 | 29 | 4.38675 | 3.259924 | 2.021398 | 0 | 8.486274 | 0
2018-03-09 15:55 | 250651.1 | 840.0008 | 3 | 29 | 4.400165 | 2.930014 | 2.126219 | 0 | 8.947248 | 0
2018-03-09 15:57 | 250771.1 | 960.0002 | 3 | 29 | 4.400175 | 2.534203 | 2.217051 | 0 | 9.346925 | 0
2018-03-09 15:59 | 250891.1 | 1080.0001 | 3 | 29 | 4.400123 | 2.212132 | 2.296005 | 0 | 9.694335 | 0
2018-03-09 16:01 | 251011.1 | 1200.0001 | 3 | 29 | 4.400048 | 1.94038 | 2.36507 | 0 | 9.99823 | 0
2018-03-09 16:03 | 251131.1 | 1320.0009 | 3 | 29 | 4.400088 | 1.708571 | 2.425842 | 0 | 10.26563 | 0
2018-03-09 16:05 | 251251.1 | 1440.0001 | 3 | 29 | 4.40011 | 1.494119 | 2.479173 | 0 | 10.5003 | 0
2018-03-09 16:07 | 251371.1 | 1560.0001 | 3 | 29 | 4.400069 | 1.3162 | 2.525905 | 0 | 10.70592 | 0
2018-03-09 16:09 | 251491.1 | 1680.0009 | 3 | 29 | 4.400069 | 1.167232 | 2.567228 | 0 | 10.88775 | 0
2018-03-09 16:11 | 251611.1 | 1800.0001 | 3 | 29 | 4.400078 | 1.042509 | 2.604014 | 0 | 11.04961 | 0
2018-03-09 16:13 | 251731.1 | 1920.0001 | 3 | 29 | 4.400123 | 0.9298058 | 2.636854 | 0 | 11.19411 | 0
2018-03-09 16:15 | 251851.1 | 2040.0009 | 3 | 29 | 4.400073 | 0.8254871 | 2.666046 | 0 | 11.32255 | 0
2018-03-09 16:17 | 251971.1 | 2160.0009 | 3 | 29 | 4.400032 | 0.7395792 | 2.692105 | 0 | 11.43721 | 0
2018-03-09 16:19 | 252091.1 | 2280.0009 | 3 | 29 | 4.400027 | 0.6678934 | 2.71554 | 0 | 11.54033 | 0
2018-03-09 16:21 | 252211.1 | 2400.0009 | 3 | 29 | 4.400077 | 0.6052732 | 2.736733 | 0 | 11.63358 | 0
2018-03-09 16:23 | 252331.1 | 2520.0001 | 3 | 29 | 4.400029 | 0.5433016 | 2.75586 | 0 | 11.71774 | 0
2018-03-09 16:25 | 252451.1 | 2640.0002 | 3 | 29 | 4.400025 | 0.4913263 | 2.773076 | 0 | 11.79349 | 0
2018-03-09 16:27 | 252571.1 | 2760.0001 | 3 | 29 | 4.400058 | 0.4482117 | 2.788699 | 0 | 11.86223 | 0
2018-03-09 16:29 | 252691.1 | 2880.0001 | 3 | 29 | 4.400041 | 0.4105358 | 2.802986 | 0 | 11.9251 | 0
2018-03-09 16:31 | 252811.1 | 3000.0009 | 3 | 29 | 4.4 | 0.3746729 | 2.816077 | 0 | 11.98269 | 0
2018-03-09 16:33 | 252931.1 | 3120.0002 | 3 | 29 | 4.400035 | 0.3413439 | 2.828003 | 0 | 12.03517 | 0
2018-03-09 16:35 | 253051.1 | 3240.001 | 3 | 29 | 4.399975 | 0.3134727 | 2.838906 | 0 | 12.08314 | 0
2018-03-09 16:37 | 253171.1 | 3360.0009 | 3 | 29 | 4.400022 | 0.2907286 | 2.848955 | 0 | 12.12736 | 0
2018-03-09 16:39 | 253291.1 | 3480.0009 | 3 | 29 | 4.400013 | 0.2690248 | 2.858278 | 0 | 12.16838 | 0
2018-03-09 16:41 | 253411.1 | 3600.0009 | 3 | 29 | 4.400009 | 0.2470474 | 2.866884 | 0 | 12.20625 | 0
2018-03-09 16:43 | 253531.1 | 3720.0002 | 3 | 29 | 4.400052 | 0.2289219 | 2.874804 | 0 | 12.2411 | 0
2018-03-09 16:45 | 253651.1 | 3840.0009 | 3 | 29 | 4.399973 | 0.2119522 | 2.882138 | 0 | 12.27337 | 0
2018-03-09 16:47 | 253771.1 | 3960.0009 | 3 | 29 | 4.399978 | 0.1981649 | 2.888985 | 0 | 12.30349 | 0
2018-03-09 16:49 | 253891.1 | 4080.0001 | 3 | 29 | 4.400069 | 0.1856623 | 2.895378 | 0 | 12.33162 | 0
2018-03-09 16:51 | 254011.1 | 4200.0002 | 3 | 29 | 4.400074 | 0.1719589 | 2.901292 | 0 | 12.35764 | 0
2018-03-09 16:53 | 254131.1 | 4320.001 | 3 | 29 | 4.400016 | 0.1598282 | 2.906786 | 0 | 12.38182 | 0
2018-03-09 16:55 | 254251.1 | 4440.0001 | 3 | 29 | 4.400011 | 0.1495171 | 2.91193 | 0 | 12.40445 | 0
2018-03-09 16:57 | 254371.1 | 4560.0002 | 3 | 29 | 4.400049 | 0.1409864 | 2.916769 | 0 | 12.42574 | 0
2018-03-09 16:59 | 254491.1 | 4680.001 | 3 | 29 | 4.399986 | 0.1300287 | 2.921281 | 0 | 12.44559 | 0
2018-03-09 17:01 | 254611.1 | 4800.0002 | 3 | 29 | 4.400001 | 0.1215782 | 2.925474 | 0 | 12.46404 | 0
2018-03-09 17:03 | 254731.1 | 4920.0002 | 3 | 29 | 4.400071 | 0.1146154 | 2.929396 | 0 | 12.4813 | 0
2018-03-09 17:05 | 254851.1 | 5040.0009 | 3 | 29 | 4.400008 | 0.107646 | 2.933092 | 0 | 12.49756 | 0
2018-03-09 17:07 | 254971.1 | 5160.0002 | 3 | 29 | 4.399971 | 0.100359 | 2.936568 | 0 | 12.51286 | 0
2018-03-09 17:09 | 255091.1 | 5280.0001 | 3 | 29 | 4.399986 | 0.09396267 | 2.939812 | 0 | 12.52713 | 0
2018-03-09 17:11 | 255211.1 | 5400.001 | 3 | 29 | 4.40007 | 0.0889864 | 2.942843 | 0 | 12.54047 | 0
2018-03-09 17:13 | 255331.1 | 5520.0001 | 3 | 29 | 4.400002 | 0.08304214 | 2.945696 | 0 | 12.55302 | 0
2018-03-09 17:13 | 255356.7 | 5545.5616 | 3 | 29 | 4.399958 | 0.08149433 | 2.946285 | 0 | 12.55561 | 0
2018-03-09 17:15 | 255476.7 | 120 | 4 | 29 | 4.391809 | 0 | 2.946285 | 0 | 12.55561 | 0
2018-03-09 17:17 | 255596.7 | 240.0001 | 4 | 29 | 4.390979 | 0 | 2.946285 | 0 | 12.55561 | 0
2018-03-09 17:18 | 255656.7 | 300.0015 | 4 | 29 | 4.390624 | 0 | 2.946285 | 0 | 12.55561 | 0
2018-03-09 17:20 | 255776.8 | 120.0002 | 5 | 29 | 3.812644 | -6.520152 | 2.946285 | 0.2173172 | 12.55561 | 0.8399806
2018-03-09 17:22 | 255896.8 | 240.0011 | 5 | 29 | 3.754824 | -6.520133 | 2.946285 | 0.4346399 | 12.55561 | 1.662491
2018-03-09 17:24 | 256016.8 | 360.0002 | 5 | 29 | 3.687469 | -6.520172 | 2.946285 | 0.6519678 | 12.55561 | 2.471326
2018-03-09 17:26 | 256136.8 | 480.0003 | 5 | 29 | 3.614322 | -6.520001 | 2.946285 | 0.8692884 | 12.55561 | 3.264778
2018-03-09 17:28 | 256256.8 | 600.0003 | 5 | 29 | 3.545592 | -6.519803 | 2.946285 | 1.086618 | 12.55561 | 4.042682
2018-03-09 17:30 | 256376.8 | 720.0009 | 5 | 29 | 3.485014 | -6.519828 | 2.946285 | 1.303943 | 12.55561 | 4.80648
2018-03-09 17:32 | 256496.8 | 840.001 | 5 | 29 | 3.434307 | -6.520133 | 2.946285 | 1.521262 | 12.55561 | 5.558187
2018-03-09 17:34 | 256616.8 | 960.001 | 5 | 29 | 3.389526 | -6.52011 | 2.946285 | 1.738598 | 12.55561 | 6.299667
2018-03-09 17:36 | 256736.8 | 1080.0005 | 5 | 29 | 3.347225 | -6.519828 | 2.946285 | 1.955905 | 12.55561 | 7.031546
2018-03-09 17:38 | 256856.8 | 1200.0011 | 5 | 29 | 3.30899 | -6.519814 | 2.946285 | 2.173244 | 12.55561 | 7.754849
2018-03-09 17:40 | 256976.8 | 1320.001 | 5 | 29 | 3.270175 | -6.519821 | 2.946285 | 2.390577 | 12.55561 | 8.469819
2018-03-09 17:42 | 257096.8 | 1440.0003 | 5 | 29 | 3.220956 | -6.519821 | 2.946285 | 2.607897 | 12.55561 | 9.175511
2018-03-09 17:44 | 257216.8 | 1560.0002 | 5 | 29 | 3.117846 | -6.519988 | 2.946285 | 2.825205 | 12.55561 | 9.866075
2018-03-09 17:45 | 257279.7 | 1622.8937 | 5 | 29 | 2.999999 | -6.520171 | 2.946285 | 2.939112 | 12.55561 | 10.21524
2018-03-09 17:47 | 257399.7 | 120.0016 | 6 | 29 | 3.631855 | 0 | 2.946285 | 2.939139 | 12.55561 | 10.21532
2018-03-09 17:49 | 257519.7 | 239.9999 | 6 | 29 | 3.659447 | 0 | 2.946285 | 2.939139 | 12.55561 | 10.21532
2018-03-09 17:50 | 257579.7 | 300.0021 | 6 | 29 | 3.666133 | 0 | 2.946285 | 2.939139 | 12.55561 | 10.21532
2018-03-09 17:50 | 257579.7 | 0.0023 | 7 | 30 | 3.665974 | 0 | 0 | 0 | 0 | 0
2018-03-09 17:52 | 257699.8 | 120.0003 | 2 | 30 | 4.074394 | 4.890131 | 0.1624013 | 0 | 0.6536974 | 0
2018-03-09 17:54 | 257819.8 | 240.001 | 2 | 30 | 4.129432 | 4.890017 | 0.3253992 | 0 | 1.322663 | 0
2018-03-09 17:56 | 257939.8 | 360.0003 | 2 | 30 | 4.160618 | 4.890108 | 0.4884022 | 0 | 1.998574 | 0
2018-03-09 17:58 | 258059.8 | 480.001 | 2 | 30 | 4.181625 | 4.890093 | 0.6513968 | 0 | 2.678478 | 0
2018-03-09 18:00 | 258179.8 | 600.0002 | 2 | 30 | 4.200107 | 4.805166 | 0.8141097 | 0 | 3.360638 | 0
2018-03-09 18:02 | 258299.8 | 720.0003 | 2 | 30 | 4.20016 | 4.383657 | 0.9673221 | 0 | 4.004157 | 0
2018-03-09 18:04 | 258419.8 | 840.0002 | 2 | 30 | 4.20013 | 3.997196 | 1.106894 | 0 | 4.590384 | 0
2018-03-09 18:06 | 258539.8 | 960.001 | 2 | 30 | 4.200109 | 3.633696 | 1.234013 | 0 | 5.124303 | 0
2018-03-09 18:08 | 258659.8 | 1080.0002 | 2 | 30 | 4.200201 | 3.31135 | 1.349695 | 0 | 5.610186 | 0
2018-03-09 18:09 | 258678.8 | 1098.9809 | 2 | 30 | 4.20014 | 3.259996 | 1.367026 | 0 | 5.68298 | 0
2018-03-09 18:11 | 258798.8 | 120.0002 | 3 | 30 | 4.224782 | 3.259827 | 1.475298 | 0 | 6.138919 | 0
2018-03-09 18:13 | 258918.8 | 240.001 | 3 | 30 | 4.2547 | 3.2598 | 1.58396 | 0 | 6.599624 | 0
2018-03-09 18:15 | 259038.8 | 360.0011 | 3 | 30 | 4.285283 | 3.259825 | 1.692625 | 0 | 7.063607 | 0
2018-03-09 18:17 | 259158.8 | 480.001 | 3 | 30 | 4.31701 | 3.25985 | 1.801276 | 0 | 7.530936 | 0
2018-03-09 18:19 | 259278.8 | 600.0011 | 3 | 30 | 4.350959 | 3.25983 | 1.909938 | 0 | 8.001842 | 0
2018-03-09 18:21 | 259398.8 | 720.001 | 3 | 30 | 4.390089 | 3.259884 | 2.018595 | 0 | 8.476684 | 0
2018-03-09 18:23 | 259518.8 | 840.001 | 3 | 30 | 4.400126 | 2.887714 | 2.12219 | 0 | 8.932383 | 0
2018-03-09 18:25 | 259638.8 | 960.0002 | 3 | 30 | 4.400109 | 2.51725 | 2.212103 | 0 | 9.328017 | 0
2018-03-09 18:27 | 259758.8 | 1080.0002 | 3 | 30 | 4.400113 | 2.20821 | 2.290789 | 0 | 9.674248 | 0
2018-03-09 18:29 | 259878.8 | 1200.0011 | 3 | 30 | 4.400149 | 1.928921 | 2.359703 | 0 | 9.977478 | 0
2018-03-09 18:31 | 259998.8 | 1320.001 | 3 | 30 | 4.400085 | 1.682962 | 2.419745 | 0 | 10.24167 | 0
2018-03-09 18:33 | 260118.8 | 1440.0001 | 3 | 30 | 4.400118 | 1.482985 | 2.47241 | 0 | 10.4734 | 0
2018-03-09 18:35 | 260238.8 | 1560.001 | 3 | 30 | 4.400036 | 1.313357 | 2.518924 | 0 | 10.67807 | 0
2018-03-09 18:37 | 260358.8 | 1680.0002 | 3 | 30 | 4.400111 | 1.169394 | 2.560268 | 0 | 10.85999 | 0
2018-03-09 18:39 | 260478.8 | 1800.001 | 3 | 30 | 4.400086 | 1.03259 | 2.596905 | 0 | 11.02119 | 0
2018-03-09 18:41 | 260598.8 | 1920.0001 | 3 | 30 | 4.400027 | 0.9187222 | 2.629381 | 0 | 11.16409 | 0
2018-03-09 18:43 | 260718.8 | 2040.0011 | 3 | 30 | 4.400091 | 0.8241787 | 2.658389 | 0 | 11.29173 | 0
2018-03-09 18:45 | 260838.8 | 2160.001 | 3 | 30 | 4.40008 | 0.7441893 | 2.684487 | 0 | 11.40656 | 0
2018-03-09 18:47 | 260958.8 | 2280.001 | 3 | 30 | 4.400043 | 0.6681204 | 2.708009 | 0 | 11.51006 | 0
2018-03-09 18:49 | 261078.8 | 2400.0002 | 3 | 30 | 4.400032 | 0.6000595 | 2.729102 | 0 | 11.60287 | 0
2018-03-09 18:51 | 261198.8 | 2520.001 | 3 | 30 | 4.400075 | 0.5436516 | 2.748119 | 0 | 11.68654 | 0
2018-03-09 18:53 | 261318.8 | 2640.001 | 3 | 30 | 4.40003 | 0.4942474 | 2.765376 | 0 | 11.76247 | 0
2018-03-09 18:55 | 261438.8 | 2760.001 | 3 | 30 | 4.400036 | 0.4514828 | 2.781136 | 0 | 11.83182 | 0
2018-03-09 18:57 | 261558.8 | 2880.0011 | 3 | 30 | 4.399961 | 0.4077663 | 2.795463 | 0 | 11.89486 | 0
2018-03-09 18:59 | 261678.8 | 3000.0011 | 3 | 30 | 4.40001 | 0.3730907 | 2.808476 | 0 | 11.95212 | 0
2018-03-09 19:01 | 261798.8 | 3120.001 | 3 | 30 | 4.400033 | 0.3425894 | 2.8204 | 0 | 12.00458 | 0
2018-03-09 19:03 | 261918.8 | 3240.0011 | 3 | 30 | 4.400019 | 0.3167381 | 2.831389 | 0 | 12.05293 | 0
2018-03-09 19:05 | 262038.8 | 3360.0018 | 3 | 30 | 4.400019 | 0.2918148 | 2.841533 | 0 | 12.09757 | 0
2018-03-09 19:07 | 262158.8 | 3480.0002 | 3 | 30 | 4.400008 | 0.2668953 | 2.850831 | 0 | 12.13848 | 0
2018-03-09 19:09 | 262278.8 | 3600.0002 | 3 | 30 | 4.400011 | 0.2472305 | 2.859403 | 0 | 12.17619 | 0
2018-03-09 19:11 | 262398.8 | 3720.0011 | 3 | 30 | 4.400019 | 0.2306061 | 2.867348 | 0 | 12.21115 | 0
2018-03-09 19:13 | 262518.8 | 3840.0011 | 3 | 30 | 4.400024 | 0.2150059 | 2.874763 | 0 | 12.24378 | 0
2018-03-09 19:15 | 262638.8 | 3960.0011 | 3 | 30 | 4.400002 | 0.1983652 | 2.881643 | 0 | 12.27405 | 0
2018-03-09 19:17 | 262758.8 | 4080.001 | 3 | 30 | 4.399969 | 0.1833782 | 2.887998 | 0 | 12.30201 | 0
2018-03-09 19:19 | 262878.8 | 4200.0002 | 3 | 30 | 4.399994 | 0.171236 | 2.893916 | 0 | 12.32805 | 0
2018-03-09 19:21 | 262998.8 | 4320.0011 | 3 | 30 | 4.400087 | 0.162077 | 2.899463 | 0 | 12.35246 | 0
2018-03-09 19:23 | 263118.8 | 4440.001 | 3 | 30 | 4.399997 | 0.1499071 | 2.904655 | 0 | 12.3753 | 0
2018-03-09 19:25 | 263238.8 | 4560.0002 | 3 | 30 | 4.400012 | 0.13978 | 2.909474 | 0 | 12.39651 | 0
2018-03-09 19:27 | 263358.8 | 4680.0011 | 3 | 30 | 4.400059 | 0.1318521 | 2.913968 | 0 | 12.41628 | 0
2018-03-09 19:29 | 263478.8 | 4800.0002 | 3 | 30 | 4.400031 | 0.1231394 | 2.918175 | 0 | 12.43479 | 0
2018-03-09 19:31 | 263598.8 | 4920.0011 | 3 | 30 | 4.400041 | 0.116271 | 2.922142 | 0 | 12.45225 | 0
2018-03-09 19:33 | 263718.8 | 5040.0002 | 3 | 30 | 4.400033 | 0.1076174 | 2.925854 | 0 | 12.46858 | 0
2018-03-09 19:35 | 263838.8 | 5160.0011 | 3 | 30 | 4.399968 | 0.1003695 | 2.929312 | 0 | 12.48379 | 0
2018-03-09 19:37 | 263958.8 | 5280.0001 | 3 | 30 | 4.400056 | 0.09528828 | 2.932554 | 0 | 12.49806 | 0
2018-03-09 19:39 | 264078.8 | 5400.0011 | 3 | 30 | 4.400012 | 0.08944988 | 2.935621 | 0 | 12.51155 | 0
2018-03-09 19:41 | 264198.8 | 5520.0002 | 3 | 30 | 4.399997 | 0.08333397 | 2.938519 | 0 | 12.52431 | 0
2018-03-09 19:41 | 264232 | 5553.208 | 3 | 30 | 4.399978 | 0.08149052 | 2.939284 | 0 | 12.52767 | 0
2018-03-09 19:43 | 264352 | 120.0001 | 4 | 30 | 4.391861 | 0 | 2.939284 | 0 | 12.52767 | 0
2018-03-09 19:45 | 264472 | 240.0009 | 4 | 30 | 4.390905 | 0 | 2.939284 | 0 | 12.52767 | 0
2018-03-09 19:46 | 264532 | 300.0024 | 4 | 30 | 4.390621 | 0 | 2.939284 | 0 | 12.52767 | 0
2018-03-09 19:48 | 264652.1 | 120.0001 | 5 | 30 | 3.815606 | -6.520186 | 2.939284 | 0.2173214 | 12.52767 | 0.8404718
2018-03-09 19:50 | 264772.1 | 240.0009 | 5 | 30 | 3.753901 | -6.519845 | 2.939284 | 0.4346329 | 12.52767 | 1.663318
2018-03-09 19:52 | 264892.1 | 360.0001 | 5 | 30 | 3.683845 | -6.520228 | 2.939284 | 0.6519631 | 12.52767 | 2.471531
2018-03-09 19:54 | 265012.1 | 480.0001 | 5 | 30 | 3.614099 | -6.520183 | 2.939284 | 0.8692892 | 12.52767 | 3.264546
2018-03-09 19:56 | 265132.1 | 600.001 | 5 | 30 | 3.548009 | -6.519804 | 2.939284 | 1.086609 | 12.52767 | 4.042667
2018-03-09 19:58 | 265252.1 | 720.0009 | 5 | 30 | 3.48741 | -6.519821 | 2.939284 | 1.303936 | 12.52767 | 4.807046
2018-03-09 20:00 | 265372.1 | 840.0001 | 5 | 30 | 3.432802 | -6.520021 | 2.939284 | 1.521231 | 12.52767 | 5.558734
2018-03-09 20:02 | 265492.1 | 960.0009 | 5 | 30 | 3.387925 | -6.519777 | 2.939284 | 1.738575 | 12.52767 | 6.299803
2018-03-09 20:04 | 265612.1 | 1080.0001 | 5 | 30 | 3.348643 | -6.519863 | 2.939284 | 1.955889 | 12.52767 | 7.031703
2018-03-09 20:06 | 265732.1 | 1200.001 | 5 | 30 | 3.311488 | -6.519841 | 2.939284 | 2.173222 | 12.52767 | 7.755465
2018-03-09 20:08 | 265852.1 | 1320.001 | 5 | 30 | 3.270714 | -6.520144 | 2.939284 | 2.390557 | 12.52767 | 8.47087
2018-03-09 20:10 | 265972.1 | 1440.0002 | 5 | 30 | 3.218952 | -6.519836 | 2.939284 | 2.607856 | 12.52767 | 9.176229
2018-03-09 20:12 | 266092.1 | 1560.0009 | 5 | 30 | 3.118534 | -6.520162 | 2.939284 | 2.825176 | 12.52767 | 9.866531
2018-03-09 20:13 | 266155.8 | 1623.652 | 5 | 30 | 2.999999 | -6.520066 | 2.939284 | 2.940469 | 12.52767 | 10.22001
2018-03-09 20:15 | 266275.8 | 120.001 | 6 | 30 | 3.630923 | 0 | 2.939284 | 2.940469 | 12.52767 | 10.22001
2018-03-09 20:17 | 266395.8 | 240.001 | 6 | 30 | 3.658906 | 0 | 2.939284 | 2.940469 | 12.52767 | 10.22001
2018-03-09 20:18 | 266455.8 | 300.0032 | 6 | 30 | 3.665775 | 0 | 2.939284 | 2.940469 | 12.52767 | 10.22001
2018-03-09 20:18 | 266455.8 | 0.0025 | 7 | 31 | 3.665544 | 0 | 0 | 0 | 0 | 0
2018-03-09 20:20 | 266575.9 | 120.0009 | 2 | 31 | 4.075128 | 4.890114 | 0.1624085 | 4.79e-10 | 0.653913 | 1.758e-09
2018-03-09 20:22 | 266695.9 | 240.0002 | 2 | 31 | 4.127565 | 4.890118 | 0.3253953 | 4.79e-10 | 1.322721 | 1.758e-09
2018-03-09 20:24 | 266815.9 | 360.001 | 2 | 31 | 4.157197 | 4.890078 | 0.4883973 | 4.79e-10 | 1.998161 | 1.758e-09
2018-03-09 20:26 | 266935.9 | 480.0003 | 2 | 31 | 4.180993 | 4.890083 | 0.6513951 | 4.79e-10 | 2.677641 | 1.758e-09
2018-03-09 20:28 | 267055.9 | 600.001 | 2 | 31 | 4.200226 | 4.777195 | 0.8138776 | 4.79e-10 | 3.358948 | 1.758e-09
2018-03-09 20:30 | 267175.9 | 720.0002 | 2 | 31 | 4.200198 | 4.39369 | 0.9666699 | 4.79e-10 | 4.000701 | 1.758e-09
2018-03-09 20:32 | 267295.9 | 840.0003 | 2 | 31 | 4.200173 | 4.027205 | 1.106897 | 4.79e-10 | 4.589677 | 1.758e-09
2018-03-09 20:34 | 267415.9 | 960.001 | 2 | 31 | 4.200186 | 3.668505 | 1.235175 | 4.79e-10 | 5.12847 | 1.758e-09
2018-03-09 20:36 | 267535.9 | 1080.0002 | 2 | 31 | 4.20018 | 3.3025 | 1.351251 | 4.79e-10 | 5.616005 | 1.758e-09
2018-03-09 20:36 | 267550.8 | 1094.8696 | 2 | 31 | 4.200099 | 3.259991 | 1.364795 | 4.79e-10 | 5.672893 | 1.758e-09
2018-03-09 20:38 | 267670.8 | 120.0003 | 3 | 31 | 4.224216 | 3.259853 | 1.473071 | 2.605e-09 | 6.128854 | 1.0385e-08
2018-03-09 20:40 | 267790.8 | 240.0002 | 3 | 31 | 4.251958 | 3.259901 | 1.581734 | 2.605e-09 | 6.589372 | 1.0385e-08
2018-03-09 20:42 | 267910.8 | 360.001 | 3 | 31 | 4.281197 | 3.259863 | 1.690392 | 2.605e-09 | 7.052942 | 1.0385e-08
2018-03-09 20:44 | 268030.8 | 480.001 | 3 | 31 | 4.314828 | 3.259871 | 1.799052 | 2.605e-09 | 7.519908 | 1.0385e-08
2018-03-09 20:46 | 268150.8 | 600.0009 | 3 | 31 | 4.350875 | 3.259892 | 1.907704 | 2.605e-09 | 7.990672 | 1.0385e-08
2018-03-09 20:48 | 268270.8 | 720.001 | 3 | 31 | 4.388555 | 3.259863 | 2.016367 | 2.605e-09 | 8.46548 | 1.0385e-08
2018-03-09 20:50 | 268390.8 | 840.0002 | 3 | 31 | 4.4002 | 2.924025 | 2.120754 | 2.605e-09 | 8.924617 | 1.0385e-08
2018-03-09 20:52 | 268510.8 | 960.001 | 3 | 31 | 4.400187 | 2.548235 | 2.211815 | 2.605e-09 | 9.325297 | 1.0385e-08
2018-03-09 20:54 | 268630.8 | 1080.0002 | 3 | 31 | 4.400116 | 2.208561 | 2.29091 | 2.605e-09 | 9.673326 | 1.0385e-08
2018-03-09 20:56 | 268750.8 | 1200.0003 | 3 | 31 | 4.400117 | 1.929394 | 2.35972 | 2.605e-09 | 9.976101 | 1.0385e-08
2018-03-09 20:58 | 268870.8 | 1320.001 | 3 | 31 | 4.400107 | 1.695318 | 2.420008 | 2.605e-09 | 10.24137 | 1.0385e-08
2018-03-09 21:00 | 268990.8 | 1440.0003 | 3 | 31 | 4.400138 | 1.499532 | 2.473187 | 2.605e-09 | 10.47537 | 1.0385e-08
2018-03-09 21:02 | 269110.8 | 1560.0002 | 3 | 31 | 4.400133 | 1.317698 | 2.520106 | 2.605e-09 | 10.68182 | 1.0385e-08
2018-03-09 21:04 | 269230.8 | 1680.0004 | 3 | 31 | 4.400067 | 1.162787 | 2.561368 | 2.605e-09 | 10.86338 | 1.0385e-08
2018-03-09 21:06 | 269350.8 | 1800.0011 | 3 | 31 | 4.400027 | 1.033633 | 2.597942 | 2.605e-09 | 11.0243 | 1.0385e-08
2018-03-09 21:08 | 269470.8 | 1920.001 | 3 | 31 | 4.400019 | 0.9265976 | 2.63059 | 2.605e-09 | 11.16796 | 1.0385e-08
2018-03-09 21:10 | 269590.8 | 2040.001 | 3 | 31 | 4.400013 | 0.830452 | 2.659876 | 2.605e-09 | 11.29682 | 1.0385e-08
2018-03-09 21:12 | 269710.8 | 2160.0002 | 3 | 31 | 4.400126 | 0.7425909 | 2.686047 | 2.605e-09 | 11.41197 | 1.0385e-08
2018-03-09 21:14 | 269830.8 | 2280.0002 | 3 | 31 | 4.400108 | 0.6680346 | 2.709481 | 2.605e-09 | 11.51508 | 1.0385e-08
2018-03-09 21:16 | 269950.8 | 2400.0002 | 3 | 31 | 4.400033 | 0.6027555 | 2.730606 | 2.605e-09 | 11.60803 | 1.0385e-08
2018-03-09 21:18 | 270070.8 | 2520.0002 | 3 | 31 | 4.400049 | 0.5484228 | 2.749786 | 2.605e-09 | 11.69243 | 1.0385e-08
2018-03-09 21:20 | 270190.8 | 2640.0003 | 3 | 31 | 4.400043 | 0.4953184 | 2.767182 | 2.605e-09 | 11.76897 | 1.0385e-08
2018-03-09 21:22 | 270310.8 | 2760.0002 | 3 | 31 | 4.400032 | 0.4486609 | 2.782887 | 2.605e-09 | 11.83807 | 1.0385e-08
2018-03-09 21:24 | 270430.8 | 2880.001 | 3 | 31 | 4.39996 | 0.408556 | 2.797175 | 2.605e-09 | 11.90094 | 1.0385e-08
2018-03-09 21:26 | 270550.8 | 3000.001 | 3 | 31 | 4.400033 | 0.3762426 | 2.810258 | 2.605e-09 | 11.95851 | 1.0385e-08
2018-03-09 21:28 | 270670.8 | 3120.0009 | 3 | 31 | 4.399983 | 0.3453293 | 2.82229 | 2.605e-09 | 12.01145 | 1.0385e-08
2018-03-09 21:30 | 270790.8 | 3240.0011 | 3 | 31 | 4.400084 | 0.3155251 | 2.833296 | 2.605e-09 | 12.05987 | 1.0385e-08
2018-03-09 21:32 | 270910.8 | 3360.001 | 3 | 31 | 4.400011 | 0.2893772 | 2.843369 | 2.605e-09 | 12.10419 | 1.0385e-08
2018-03-09 21:34 | 271030.8 | 3480.0003 | 3 | 31 | 4.400011 | 0.2680922 | 2.852653 | 2.605e-09 | 12.14504 | 1.0385e-08
2018-03-09 21:36 | 271150.8 | 3600.001 | 3 | 31 | 4.400014 | 0.2497568 | 2.86128 | 2.605e-09 | 12.18301 | 1.0385e-08
2018-03-09 21:38 | 271270.8 | 3720.001 | 3 | 31 | 4.399981 | 0.2296495 | 2.869282 | 2.605e-09 | 12.21821 | 1.0385e-08
2018-03-09 21:40 | 271390.8 | 3840.0002 | 3 | 31 | 4.399981 | 0.2119799 | 2.87665 | 2.605e-09 | 12.25063 | 1.0385e-08
2018-03-09 21:42 | 271510.8 | 3960.0009 | 3 | 31 | 4.399968 | 0.1966839 | 2.88348 | 2.605e-09 | 12.28069 | 1.0385e-08
2018-03-09 21:44 | 271630.8 | 4080.0002 | 3 | 31 | 4.399973 | 0.1850977 | 2.889844 | 2.605e-09 | 12.30869 | 1.0385e-08
2018-03-09 21:46 | 271750.8 | 4200.001 | 3 | 31 | 4.400011 | 0.1726675 | 2.895809 | 2.605e-09 | 12.33493 | 1.0385e-08
2018-03-09 21:48 | 271870.8 | 4320.0011 | 3 | 31 | 4.400084 | 0.1602821 | 2.901345 | 2.605e-09 | 12.35929 | 1.0385e-08
2018-03-09 21:50 | 271990.8 | 4440.0011 | 3 | 31 | 4.400003 | 0.1483374 | 2.906479 | 2.605e-09 | 12.38188 | 1.0385e-08
2018-03-09 21:52 | 272110.8 | 4560.0003 | 3 | 31 | 4.400043 | 0.1393967 | 2.911273 | 2.605e-09 | 12.40298 | 1.0385e-08
2018-03-09 21:54 | 272230.8 | 4680.0011 | 3 | 31 | 4.399986 | 0.1304655 | 2.91578 | 2.605e-09 | 12.42281 | 1.0385e-08
2018-03-09 21:56 | 272350.8 | 4800.0003 | 3 | 31 | 4.399978 | 0.1221075 | 2.920009 | 2.605e-09 | 12.44141 | 1.0385e-08
2018-03-09 21:58 | 272470.8 | 4920.0011 | 3 | 31 | 4.399993 | 0.1140022 | 2.923936 | 2.605e-09 | 12.45869 | 1.0385e-08
2018-03-09 22:00 | 272590.8 | 5040.0002 | 3 | 31 | 4.400017 | 0.1070156 | 2.927615 | 2.605e-09 | 12.47488 | 1.0385e-08
2018-03-09 22:02 | 272710.8 | 5160.0002 | 3 | 31 | 4.400019 | 0.1012144 | 2.931076 | 2.605e-09 | 12.49011 | 1.0385e-08
2018-03-09 22:04 | 272830.8 | 5280.001 | 3 | 31 | 4.399981 | 0.09441757 | 2.934343 | 2.605e-09 | 12.50448 | 1.0385e-08
2018-03-09 22:06 | 272950.8 | 5400.0003 | 3 | 31 | 4.399986 | 0.08788872 | 2.937394 | 2.605e-09 | 12.51791 | 1.0385e-08
2018-03-09 22:08 | 273070.8 | 5520.0003 | 3 | 31 | 4.400051 | 0.0839777 | 2.940244 | 2.605e-09 | 12.53045 | 1.0385e-08
2018-03-09 22:09 | 273087.7 | 5536.932 | 3 | 31 | 4.399979 | 0.0814991 | 2.940634 | 2.605e-09 | 12.53216 | 1.0385e-08
2018-03-09 22:11 | 273207.8 | 120.0008 | 4 | 31 | 4.391753 | 0 | 2.940634 | 2.605e-09 | 12.53216 | 1.0385e-08
2018-03-09 22:13 | 273327.8 | 240.0007 | 4 | 31 | 4.390838 | 0 | 2.940634 | 2.605e-09 | 12.53216 | 1.0385e-08
2018-03-09 22:14 | 273387.8 | 300.0023 | 4 | 31 | 4.390471 | 0 | 2.940634 | 2.605e-09 | 12.53216 | 1.0385e-08
2018-03-09 22:16 | 273507.8 | 120.0009 | 5 | 31 | 3.811394 | -6.520077 | 2.940634 | 0.2173138 | 12.53216 | 0.839959
2018-03-09 22:18 | 273627.8 | 240.0001 | 5 | 31 | 3.752292 | -6.519797 | 2.940634 | 0.434638 | 12.53216 | 1.66207
2018-03-09 22:20 | 273747.8 | 360.0001 | 5 | 31 | 3.684362 | -6.520093 | 2.940634 | 0.6519563 | 12.53216 | 2.47018
2018-03-09 22:22 | 273867.8 | 480.0009 | 5 | 31 | 3.615528 | -6.520144 | 2.940634 | 0.8692737 | 12.53216 | 3.263398
2018-03-09 22:24 | 273987.8 | 600.0002 | 5 | 31 | 3.546372 | -6.51984 | 2.940634 | 1.086607 | 12.53216 | 4.041667
2018-03-09 22:26 | 274107.8 | 720.0008 | 5 | 31 | 3.483966 | -6.520183 | 2.940634 | 1.303938 | 12.53216 | 4.805424
2018-03-09 22:28 | 274227.8 | 840.0009 | 5 | 31 | 3.431788 | -6.519848 | 2.940634 | 1.521259 | 12.53216 | 5.556718
2018-03-09 22:30 | 274347.8 | 960.0001 | 5 | 31 | 3.388524 | -6.519809 | 2.940634 | 1.738585 | 12.53216 | 6.297691
2018-03-09 22:32 | 274467.8 | 1080.0018 | 5 | 31 | 3.348861 | -6.520207 | 2.940634 | 1.955909 | 12.53216 | 7.029795
2018-03-09 22:34 | 274587.8 | 1200.0001 | 5 | 31 | 3.308727 | -6.519882 | 2.940634 | 2.173237 | 12.53216 | 7.753207
2018-03-09 22:36 | 274707.8 | 1320.0002 | 5 | 31 | 3.268613 | -6.519979 | 2.940634 | 2.390561 | 12.53216 | 8.467995
2018-03-09 22:38 | 274827.8 | 1440.0002 | 5 | 31 | 3.218935 | -6.520191 | 2.940634 | 2.607886 | 12.53216 | 9.17327
2018-03-09 22:40 | 274947.8 | 1560.0001 | 5 | 31 | 3.120914 | -6.519835 | 2.940634 | 2.825208 | 12.53216 | 9.863839
2018-03-09 22:41 | 275012.5 | 1624.6464 | 5 | 31 | 2.999992 | -6.520066 | 2.940634 | 2.942268 | 12.53216 | 10.22295
2018-03-09 22:43 | 275132.5 | 120.0007 | 6 | 31 | 3.629873 | 0 | 2.940634 | 2.942268 | 12.53216 | 10.22295
2018-03-09 22:45 | 275252.5 | 239.9999 | 6 | 31 | 3.657697 | 0 | 2.940634 | 2.942268 | 12.53216 | 10.22295
2018-03-09 22:46 | 275312.5 | 300.0022 | 6 | 31 | 3.664525 | 0 | 2.940634 | 2.942268 | 12.53216 | 10.22295
2018-03-09 22:46 | 275312.6 | 0.0024 | 7 | 32 | 3.664706 | 0 | 0 | 0 | 0 | 0
2018-03-09 22:48 | 275432.6398 | 120.0001 | 2 | 32 | 4.073275 | 4.890079 | 0.1624073 | 2.934e-09 | 0.653779 | 1.0751e-08
2018-03-09 22:50 | 275552.6398 | 240.0001 | 2 | 32 | 4.125834 | 4.890057 | 0.3254034 | 2.934e-09 | 1.322267 | 1.0751e-08
2018-03-09 22:52 | 275672.6406 | 360.0009 | 2 | 32 | 4.159998 | 4.890125 | 0.4883991 | 2.934e-09 | 1.997807 | 1.0751e-08
2018-03-09 22:54 | 275792.6398 | 480.0001 | 2 | 32 | 4.182373 | 4.890116 | 0.6513989 | 2.934e-09 | 2.67773 | 1.0751e-08
2018-03-09 22:56 | 275912.6406 | 600.0009 | 2 | 32 | 4.200136 | 4.79146 | 0.8139849 | 2.934e-09 | 3.359483 | 1.0751e-08
2018-03-09 22:58 | 276032.6406 | 720.0009 | 2 | 32 | 4.200202 | 4.424818 | 0.9676663 | 2.934e-09 | 4.00497 | 1.0751e-08
2018-03-09 23:00 | 276152.6406 | 840.0009 | 2 | 32 | 4.200117 | 4.023088 | 1.108577 | 2.934e-09 | 4.596821 | 1.0751e-08
2018-03-09 23:02 | 276272.6398 | 960.0001 | 2 | 32 | 4.20016 | 3.641857 | 1.236169 | 2.934e-09 | 5.13273 | 1.0751e-08
2018-03-09 23:04 | 276392.6405 | 1080.0008 | 2 | 32 | 4.200197 | 3.304686 | 1.351816 | 2.934e-09 | 5.618465 | 1.0751e-08
2018-03-09 23:04 | 276409.3404 | 1096.7007 | 2 | 32 | 4.200179 | 3.259985 | 1.367039 | 2.934e-09 | 5.682402 | 1.0751e-08
2018-03-09 23:06 | 276529.4 | 120.0009 | 3 | 32 | 4.222978 | 3.259865 | 1.475321 | 2.934e-09 | 6.138326 | 1.0751e-08
2018-03-09 23:08 | 276649.4 | 240.0002 | 3 | 32 | 4.250919 | 3.259863 | 1.583984 | 2.934e-09 | 6.598684 | 1.0751e-08
2018-03-09 23:10 | 276769.4 | 360.0009 | 3 | 32 | 4.282974 | 3.259809 | 1.692645 | 2.934e-09 | 7.062325 | 1.0751e-08
2018-03-09 23:12 | 276889.4 | 480.0001 | 3 | 32 | 4.315762 | 3.259829 | 1.801305 | 2.934e-09 | 7.52948 | 1.0751e-08
2018-03-09 23:14 | 277009.4 | 600 | 3 | 32 | 4.350104 | 3.25997 | 1.909965 | 2.934e-09 | 8.000293 | 1.0751e-08
2018-03-09 23:16 | 277129.4 | 720.001 | 3 | 32 | 4.386598 | 3.259954 | 2.018613 | 2.934e-09 | 8.474874 | 1.0751e-08
2018-03-09 23:18 | 277249.4 | 840 | 3 | 32 | 4.400181 | 2.917404 | 2.123239 | 2.934e-09 | 8.934987 | 1.0751e-08
2018-03-09 23:20 | 277369.4 | 960.0002 | 3 | 32 | 4.400195 | 2.532604 | 2.213807 | 2.934e-09 | 9.333503 | 1.0751e-08
2018-03-09 23:22 | 277489.4 | 1080.0001 | 3 | 32 | 4.400126 | 2.211458 | 2.292728 | 2.934e-09 | 9.680768 | 1.0751e-08
2018-03-09 23:24 | 277609.4 | 1200.0009 | 3 | 32 | 4.400098 | 1.942299 | 2.361837 | 2.934e-09 | 9.984855 | 1.0751e-08
2018-03-09 23:26 | 277729.4 | 1320.0001 | 3 | 32 | 4.400184 | 1.705026 | 2.422553 | 2.934e-09 | 10.25201 | 1.0751e-08
2018-03-09 23:28 | 277849.4 | 1440.0001 | 3 | 32 | 4.400082 | 1.4895 | 2.475676 | 2.934e-09 | 10.48576 | 1.0751e-08
2018-03-09 23:30 | 277969.4 | 1560.0002 | 3 | 32 | 4.400111 | 1.314631 | 2.522328 | 2.934e-09 | 10.69104 | 1.0751e-08
2018-03-09 23:32 | 278089.4 | 1680.0009 | 3 | 32 | 4.400085 | 1.167415 | 2.563604 | 2.934e-09 | 10.87265 | 1.0751e-08
2018-03-09 23:34 | 278209.4 | 1800.0001 | 3 | 32 | 4.40003 | 1.040878 | 2.600384 | 2.934e-09 | 11.03449 | 1.0751e-08
2018-03-09 23:36 | 278329.4 | 1920.0009 | 3 | 32 | 4.400055 | 0.9249239 | 2.633148 | 2.934e-09 | 11.17865 | 1.0751e-08
2018-03-09 23:38 | 278449.4 | 2040.0001 | 3 | 32 | 4.400114 | 0.8253813 | 2.662256 | 2.934e-09 | 11.30673 | 1.0751e-08
2018-03-09 23:40 | 278569.4 | 2160.001 | 3 | 32 | 4.400021 | 0.7401752 | 2.688318 | 2.934e-09 | 11.4214 | 1.0751e-08
2018-03-09 23:42 | 278689.4 | 2280.0009 | 3 | 32 | 4.400056 | 0.6708193 | 2.71181 | 2.934e-09 | 11.52477 | 1.0751e-08
2018-03-09 23:44 | 278809.4 | 2400.001 | 3 | 32 | 4.400042 | 0.6061974 | 2.733076 | 2.934e-09 | 11.61834 | 1.0751e-08
2018-03-09 23:46 | 278929.4 | 2520.0001 | 3 | 32 | 4.400043 | 0.5439825 | 2.752215 | 2.934e-09 | 11.70255 | 1.0751e-08
2018-03-09 23:48 | 279049.4 | 2640.0001 | 3 | 32 | 4.400093 | 0.4942036 | 2.76949 | 2.934e-09 | 11.77857 | 1.0751e-08
2018-03-09 23:50 | 279169.4 | 2760.001 | 3 | 32 | 4.400072 | 0.4507332 | 2.785192 | 2.934e-09 | 11.84765 | 1.0751e-08
2018-03-09 23:52 | 279289.4 | 2880.0009 | 3 | 32 | 4.400028 | 0.412878 | 2.799569 | 2.934e-09 | 11.91091 | 1.0751e-08
2018-03-09 23:54 | 279409.4 | 3000.0002 | 3 | 32 | 4.39997 | 0.3752337 | 2.812711 | 2.934e-09 | 11.96873 | 1.0751e-08
2018-03-09 23:56 | 279529.4 | 3120.0001 | 3 | 32 | 4.400077 | 0.3437252 | 2.82467 | 2.934e-09 | 12.02136 | 1.0751e-08
2018-03-09 23:58 | 279649.4 | 3240.0001 | 3 | 32 | 4.40002 | 0.3149042 | 2.835628 | 2.934e-09 | 12.06957 | 1.0751e-08
2018-03-10 | 279769.4 | 3360.001 | 3 | 32 | 4.399929 | 0.2908697 | 2.845739 | 2.934e-09 | 12.11406 | 1.0751e-08
2018-03-10 00:02 | 279889.4 | 3480.0001 | 3 | 32 | 4.399989 | 0.2698116 | 2.85511 | 2.934e-09 | 12.15529 | 1.0751e-08
2018-03-10 00:04 | 280009.4 | 3600.0009 | 3 | 32 | 4.399988 | 0.24755 | 2.863728 | 2.934e-09 | 12.19321 | 1.0751e-08
2018-03-10 00:06 | 280129.4 | 3720 | 3 | 32 | 4.399989 | 0.2289896 | 2.87167 | 2.934e-09 | 12.22816 | 1.0751e-08
2018-03-10 00:08 | 280249.4 | 3840.0001 | 3 | 32 | 4.399975 | 0.212472 | 2.879032 | 2.934e-09 | 12.26055 | 1.0751e-08
2018-03-10 00:10 | 280369.4 | 3960.001 | 3 | 32 | 4.399899 | 0.1979532 | 2.885911 | 2.934e-09 | 12.29082 | 1.0751e-08
2018-03-10 00:12 | 280489.4 | 4080.0001 | 3 | 32 | 4.400008 | 0.1849699 | 2.892314 | 2.934e-09 | 12.31899 | 1.0751e-08
2018-03-10 00:14 | 280609.4 | 4200.0018 | 3 | 32 | 4.399974 | 0.1704845 | 2.898229 | 2.934e-09 | 12.34502 | 1.0751e-08
2018-03-10 00:16 | 280729.4 | 4320.0001 | 3 | 32 | 4.400039 | 0.1600065 | 2.903729 | 2.934e-09 | 12.36922 | 1.0751e-08
2018-03-10 00:18 | 280849.4 | 4440.0002 | 3 | 32 | 4.399994 | 0.1495523 | 2.908876 | 2.934e-09 | 12.39186 | 1.0751e-08
2018-03-10 00:20 | 280969.4 | 4560.0001 | 3 | 32 | 4.400007 | 0.1405144 | 2.913718 | 2.934e-09 | 12.41317 | 1.0751e-08
2018-03-10 00:22 | 281089.4 | 4680.0002 | 3 | 32 | 4.400013 | 0.1300611 | 2.918219 | 2.934e-09 | 12.43297 | 1.0751e-08
2018-03-10 00:24 | 281209.4 | 4800.001 | 3 | 32 | 4.399972 | 0.1213732 | 2.922406 | 2.934e-09 | 12.4514 | 1.0751e-08
2018-03-10 00:26 | 281329.4 | 4920.001 | 3 | 32 | 4.399992 | 0.1140461 | 2.926335 | 2.934e-09 | 12.46868 | 1.0751e-08
2018-03-10 00:28 | 281449.4 | 5040.0001 | 3 | 32 | 4.400063 | 0.1094093 | 2.930041 | 2.934e-09 | 12.48499 | 1.0751e-08
2018-03-10 00:30 | 281569.4 | 5160.0009 | 3 | 32 | 4.399984 | 0.100174 | 2.933524 | 2.934e-09 | 12.50031 | 1.0751e-08
2018-03-10 00:32 | 281689.4 | 5280.0002 | 3 | 32 | 4.400033 | 0.09466362 | 2.936759 | 2.934e-09 | 12.51455 | 1.0751e-08
2018-03-10 00:34 | 281809.4 | 5400 | 3 | 32 | 4.400064 | 0.08906364 | 2.939789 | 2.934e-09 | 12.52788 | 1.0751e-08
2018-03-10 00:36 | 281929.4 | 5520.0002 | 3 | 32 | 4.400026 | 0.08385181 | 2.942649 | 2.934e-09 | 12.54047 | 1.0751e-08
2018-03-10 00:37 | 281968.8 | 5559.4032 | 3 | 32 | 4.399972 | 0.08149529 | 2.943556 | 2.934e-09 | 12.54445 | 1.0751e-08
2018-03-10 00:39 | 282088.8 | 120.0007 | 4 | 32 | 4.391819 | 0 | 2.943556 | 2.934e-09 | 12.54446 | 1.0751e-08
2018-03-10 00:41 | 282208.8 | 239.9999 | 4 | 32 | 4.390999 | 0 | 2.943556 | 2.934e-09 | 12.54446 | 1.0751e-08
2018-03-10 00:42 | 282268.8 | 300.0014 | 4 | 32 | 4.390679 | 0 | 2.943556 | 2.934e-09 | 12.54446 | 1.0751e-08
2018-03-10 00:44 | 282388.9 | 120.0002 | 5 | 32 | 3.812343 | -6.520109 | 2.943556 | 0.2173069 | 12.54446 | 0.8398306
2018-03-10 00:46 | 282508.9 | 240.0003 | 5 | 32 | 3.755223 | -6.519848 | 2.943556 | 0.4346298 | 12.54446 | 1.662417
2018-03-10 00:48 | 282628.9 | 360.0002 | 5 | 32 | 3.686036 | -6.520119 | 2.943556 | 0.6519767 | 12.54446 | 2.471241
2018-03-10 00:50 | 282748.9 | 480.0002 | 5 | 32 | 3.613293 | -6.520123 | 2.943556 | 0.8692922 | 12.54446 | 3.264282
2018-03-10 00:52 | 282868.9 | 600.0002 | 5 | 32 | 3.545527 | -6.520144 | 2.943556 | 1.08662 | 12.54446 | 4.042086
2018-03-10 00:54 | 282988.9 | 720.0001 | 5 | 32 | 3.48543 | -6.520155 | 2.943556 | 1.30394 | 12.54446 | 4.805899
2018-03-10 00:56 | 283108.9 | 840.0011 | 5 | 32 | 3.433775 | -6.520066 | 2.943556 | 1.521294 | 12.54446 | 5.557703
2018-03-10 00:58 | 283228.9 | 960.0011 | 5 | 32 | 3.38744 | -6.520142 | 2.943556 | 1.738606 | 12.54446 | 6.2988
2018-03-10 01:00 | 283348.9 | 1080.0011 | 5 | 32 | 3.346468 | -6.520093 | 2.943556 | 1.955937 | 12.54446 | 7.030457
2018-03-10 01:02 | 283468.9 | 1200.001 | 5 | 32 | 3.308285 | -6.520189 | 2.943556 | 2.173266 | 12.54446 | 7.753581
2018-03-10 01:04 | 283588.9 | 1320.001 | 5 | 32 | 3.269775 | -6.520171 | 2.943556 | 2.390605 | 12.54446 | 8.468474
2018-03-10 01:06 | 283708.9 | 1440.001 | 5 | 32 | 3.219693 | -6.520063 | 2.943556 | 2.607927 | 12.54446 | 9.174042
2018-03-10 01:08 | 283828.9 | 1560.0002 | 5 | 32 | 3.115883 | -6.520034 | 2.943556 | 2.825264 | 12.54446 | 9.864166
2018-03-10 01:09 | 283890.8 | 1621.9408 | 5 | 32 | 2.999986 | -6.520107 | 2.943556 | 2.937429 | 12.54446 | 10.20787
2018-03-10 01:11 | 284010.8 | 120.0008 | 6 | 32 | 3.632136 | 0 | 2.943556 | 2.937453 | 12.54446 | 10.20794
2018-03-10 01:13 | 284130.8 | 240 | 6 | 32 | 3.659589 | 0 | 2.943556 | 2.937453 | 12.54446 | 10.20794
2018-03-10 01:14 | 284190.8 | 300.0022 | 6 | 32 | 3.66634 | 0 | 2.943556 | 2.937453 | 12.54446 | 10.20794
2018-03-10 01:14 | 284190.9 | 0.0026 | 7 | 33 | 3.665906 | 0 | 0 | 0 | 0 | 0
2018-03-10 01:16 | 284310.9 | 120.0002 | 2 | 33 | 4.076315 | 4.89006 | 0.1623968 | 1.577e-09 | 0.6538797 | 5.781e-09
2018-03-10 01:18 | 284430.9 | 240.0001 | 2 | 33 | 4.129839 | 4.890053 | 0.3253977 | 1.577e-09 | 1.323043 | 5.781e-09
2018-03-10 01:20 | 284550.9 | 360.0003 | 2 | 33 | 4.160814 | 4.890038 | 0.4883819 | 1.577e-09 | 1.998915 | 5.781e-09
2018-03-10 01:22 | 284670.9 | 480.0011 | 2 | 33 | 4.181484 | 4.890064 | 0.6513799 | 1.577e-09 | 2.678811 | 5.781e-09
2018-03-10 01:24 | 284790.9 | 600.0002 | 2 | 33 | 4.200211 | 4.786209 | 0.8139936 | 1.577e-09 | 3.360585 | 5.781e-09
2018-03-10 01:26 | 284910.9 | 720.0011 | 2 | 33 | 4.200253 | 4.373322 | 0.9664474 | 1.577e-09 | 4.000919 | 5.781e-09
2018-03-10 01:28 | 285030.9 | 840.001 | 2 | 33 | 4.200145 | 3.990807 | 1.105762 | 1.577e-09 | 4.586065 | 5.781e-09
2018-03-10 01:30 | 285150.9 | 960.0002 | 2 | 33 | 4.20014 | 3.636187 | 1.232741 | 1.577e-09 | 5.119398 | 5.781e-09
2018-03-10 01:32 | 285270.9 | 1080.0001 | 2 | 33 | 4.200164 | 3.307453 | 1.348449 | 1.577e-09 | 5.605389 | 5.781e-09
2018-03-10 01:32 | 285288.2 | 1097.2969 | 2 | 33 | 4.20014 | 3.259989 | 1.364216 | 1.577e-09 | 5.671613 | 5.781e-09
2018-03-10 01:34 | 285408.2 | 120.001 | 3 | 33 | 4.225519 | 3.260162 | 1.472489 | 1.577e-09 | 6.127616 | 5.781e-09
2018-03-10 01:36 | 285528.2 | 240.0002 | 3 | 33 | 4.254334 | 3.259924 | 1.581159 | 1.577e-09 | 6.588357 | 5.781e-09
2018-03-10 01:38 | 285648.2 | 360.0002 | 3 | 33 | 4.284897 | 3.259836 | 1.689815 | 1.577e-09 | 7.052262 | 5.781e-09
2018-03-10 01:40 | 285768.2 | 480.0002 | 3 | 33 | 4.31625 | 3.259838 | 1.798471 | 1.577e-09 | 7.519522 | 5.781e-09
2018-03-10 01:42 | 285888.2 | 600.0002 | 3 | 33 | 4.351645 | 3.259829 | 1.907132 | 1.577e-09 | 7.990398 | 5.781e-09
2018-03-10 01:44 | 286008.2 | 720.001 | 3 | 33 | 4.390883 | 3.25988 | 2.015785 | 1.577e-09 | 8.465348 | 5.781e-09
2018-03-10 01:46 | 286128.2 | 840.0009 | 3 | 33 | 4.400176 | 2.886452 | 2.119242 | 1.577e-09 | 8.920461 | 5.781e-09
2018-03-10 01:48 | 286248.2 | 960.001 | 3 | 33 | 4.400157 | 2.523687 | 2.209188 | 1.577e-09 | 9.316236 | 5.781e-09
2018-03-10 01:50 | 286368.2 | 1080.001 | 3 | 33 | 4.40017 | 2.207792 | 2.287938 | 1.577e-09 | 9.662749 | 5.781e-09
2018-03-10 01:52 | 286488.2 | 1200.0003 | 3 | 33 | 4.400146 | 1.919233 | 2.356609 | 1.577e-09 | 9.964911 | 5.781e-09
2018-03-10 01:54 | 286608.2 | 1320.0002 | 3 | 33 | 4.400167 | 1.683598 | 2.416506 | 1.577e-09 | 10.22847 | 5.781e-09
2018-03-10 01:56 | 286728.2 | 1440.0002 | 3 | 33 | 4.400104 | 1.482925 | 2.469186 | 1.577e-09 | 10.46027 | 5.781e-09
2018-03-10 01:58 | 286848.2 | 1560.0011 | 3 | 33 | 4.400086 | 1.317888 | 2.515832 | 1.577e-09 | 10.66551 | 5.781e-09
2018-03-10 02:00 | 286968.2 | 1680.0002 | 3 | 33 | 4.400129 | 1.167766 | 2.557233 | 1.577e-09 | 10.84768 | 5.781e-09
2018-03-10 02:02 | 287088.2 | 1800.0003 | 3 | 33 | 4.400113 | 1.03299 | 2.593803 | 1.577e-09 | 11.00859 | 5.781e-09
2018-03-10 02:04 | 287208.2 | 1920.0002 | 3 | 33 | 4.400104 | 0.9221811 | 2.626319 | 1.577e-09 | 11.15166 | 5.781e-09
2018-03-10 02:06 | 287328.2 | 2040.0009 | 3 | 33 | 4.400047 | 0.8284254 | 2.655425 | 1.577e-09 | 11.27973 | 5.781e-09
2018-03-10 02:08 | 287448.2 | 2160.001 | 3 | 33 | 4.400046 | 0.7470646 | 2.681649 | 1.577e-09 | 11.39512 | 5.781e-09
2018-03-10 02:10 | 287568.2 | 2280.0009 | 3 | 33 | 4.400087 | 0.6691217 | 2.705207 | 1.577e-09 | 11.49877 | 5.781e-09
2018-03-10 02:12 | 287688.2 | 2400.0002 | 3 | 33 | 4.400067 | 0.6039104 | 2.726373 | 1.577e-09 | 11.5919 | 5.781e-09
2018-03-10 02:14 | 287808.2 | 2520.0002 | 3 | 33 | 4.400032 | 0.5464516 | 2.745513 | 1.577e-09 | 11.67612 | 5.781e-09
2018-03-10 02:16 | 287928.2 | 2640.0002 | 3 | 33 | 4.400002 | 0.4995499 | 2.76293 | 1.577e-09 | 11.75276 | 5.781e-09
2018-03-10 02:18 | 288048.2 | 2760.0002 | 3 | 33 | 4.399992 | 0.4532423 | 2.77882 | 1.577e-09 | 11.82267 | 5.781e-09
2018-03-10 02:20 | 288168.2 | 2880.0002 | 3 | 33 | 4.400042 | 0.4121141 | 2.793211 | 1.577e-09 | 11.886 | 5.781e-09
2018-03-10 02:22 | 288288.2 | 3000.001 | 3 | 33 | 4.40004 | 0.3766861 | 2.80632 | 1.577e-09 | 11.94367 | 5.781e-09
2018-03-10 02:24 | 288408.2 | 3120.001 | 3 | 33 | 4.400056 | 0.3466988 | 2.818342 | 1.577e-09 | 11.99657 | 5.781e-09
2018-03-10 02:26 | 288528.2 | 3240.001 | 3 | 33 | 4.39998 | 0.3192005 | 2.829431 | 1.577e-09 | 12.04536 | 5.781e-09
2018-03-10 02:28 | 288648.2 | 3360.0002 | 3 | 33 | 4.40007 | 0.2929306 | 2.839613 | 1.577e-09 | 12.09017 | 5.781e-09
2018-03-10 02:30 | 288768.2 | 3480.001 | 3 | 33 | 4.400054 | 0.269659 | 2.848948 | 1.577e-09 | 12.13124 | 5.781e-09
2018-03-10 02:32 | 288888.2 | 3600.001 | 3 | 33 | 4.399984 | 0.2485313 | 2.857563 | 1.577e-09 | 12.16914 | 5.781e-09
2018-03-10 02:34 | 289008.2 | 3720.001 | 3 | 33 | 4.400003 | 0.2317753 | 2.865574 | 1.577e-09 | 12.20439 | 5.781e-09
2018-03-10 02:36 | 289128.2 | 3840.0002 | 3 | 33 | 4.399986 | 0.2149105 | 2.873031 | 1.577e-09 | 12.2372 | 5.781e-09
2018-03-10 02:38 | 289248.2 | 3960.0002 | 3 | 33 | 4.400059 | 0.1988068 | 2.879914 | 1.577e-09 | 12.26749 | 5.781e-09
2018-03-10 02:40 | 289368.2 | 4080.0003 | 3 | 33 | 4.399997 | 0.1845903 | 2.886292 | 1.577e-09 | 12.29555 | 5.781e-09
2018-03-10 02:42 | 289488.2 | 4200.001 | 3 | 33 | 4.39994 | 0.1719637 | 2.892239 | 1.577e-09 | 12.32172 | 5.781e-09
2018-03-10 02:44 | 289608.2 | 4320.001 | 3 | 33 | 4.400076 | 0.1628075 | 2.897819 | 1.577e-09 | 12.34627 | 5.781e-09
2018-03-10 02:46 | 289728.2 | 4440.001 | 3 | 33 | 4.400052 | 0.1500874 | 2.903013 | 1.577e-09 | 12.36913 | 5.781e-09
2018-03-10 02:48 | 289848.2 | 4560.0009 | 3 | 33 | 4.400049 | 0.1401596 | 2.907832 | 1.577e-09 | 12.39033 | 5.781e-09
2018-03-10 02:50 | 289968.2 | 4680.001 | 3 | 33 | 4.399972 | 0.1297865 | 2.912329 | 1.577e-09 | 12.41012 | 5.781e-09
2018-03-10 02:52 | 290088.2 | 4800.0002 | 3 | 33 | 4.400014 | 0.1238394 | 2.916561 | 1.577e-09 | 12.42874 | 5.781e-09
2018-03-10 02:54 | 290208.2 | 4920.001 | 3 | 33 | 4.400026 | 0.115942 | 2.920543 | 1.577e-09 | 12.44626 | 5.781e-09
2018-03-10 02:56 | 290328.2 | 5040.0011 | 3 | 33 | 4.40002 | 0.1074715 | 2.924245 | 1.577e-09 | 12.46255 | 5.781e-09
2018-03-10 02:58 | 290448.2 | 5160.001 | 3 | 33 | 4.40004 | 0.1011047 | 2.927701 | 1.577e-09 | 12.47775 | 5.781e-09
2018-03-10 03:00 | 290568.2 | 5280.001 | 3 | 33 | 4.399996 | 0.09490395 | 2.93095 | 1.577e-09 | 12.49205 | 5.781e-09
2018-03-10 03:02 | 290688.2 | 5400.0003 | 3 | 33 | 4.399999 | 0.08942127 | 2.934029 | 1.577e-09 | 12.5056 | 5.781e-09
2018-03-10 03:04 | 290808.2 | 5520.0003 | 3 | 33 | 4.400072 | 0.08416748 | 2.936913 | 1.577e-09 | 12.51829 | 5.781e-09
2018-03-10 03:04 | 290825.4 | 5537.1889 | 3 | 33 | 4.399981 | 0.08149719 | 2.93731 | 1.577e-09 | 12.52003 | 5.781e-09
2018-03-10 03:06 | 290945.5 | 119.9999 | 4 | 33 | 4.391774 | 0 | 2.93731 | 1.577e-09 | 12.52003 | 5.781e-09
2018-03-10 03:08 | 291065.5 | 240 | 4 | 33 | 4.390887 | 0 | 2.93731 | 1.577e-09 | 12.52003 | 5.781e-09
2018-03-10 03:09 | 291125.5 | 300.0014 | 4 | 33 | 4.390528 | 0 | 2.93731 | 1.577e-09 | 12.52003 | 5.781e-09
2018-03-10 03:11 | 291245.6 | 120.0007 | 5 | 33 | 3.815261 | -6.520145 | 2.93731 | 0.2173069 | 12.52003 | 0.8404815
2018-03-10 03:13 | 291365.6 | 240.0001 | 5 | 33 | 3.752643 | -6.520142 | 2.93731 | 0.4346247 | 12.52003 | 1.663072
2018-03-10 03:15 | 291485.6 | 360.0017 | 5 | 33 | 3.683745 | -6.520109 | 2.93731 | 0.6519804 | 12.52003 | 2.471283
2018-03-10 03:17 | 291605.6 | 480 | 5 | 33 | 3.613775 | -6.520098 | 2.93731 | 0.8693013 | 12.52003 | 3.264225
2018-03-10 03:19 | 291725.6 | 600.0008 | 5 | 33 | 3.547457 | -6.520098 | 2.93731 | 1.086618 | 12.52003 | 4.042269
2018-03-10 03:21 | 291845.6 | 720.0001 | 5 | 33 | 3.485681 | -6.520189 | 2.93731 | 1.303951 | 12.52003 | 4.806473
2018-03-10 03:23 | 291965.6 | 840.0001 | 5 | 33 | 3.431366 | -6.520046 | 2.93731 | 1.521284 | 12.52003 | 5.557916
2018-03-10 03:25 | 292085.6 | 960.0008 | 5 | 33 | 3.386832 | -6.520088 | 2.93731 | 1.738608 | 12.52003 | 6.298678
2018-03-10 03:27 | 292205.6 | 1080.0008 | 5 | 33 | 3.347669 | -6.52014 | 2.93731 | 1.955924 | 12.52003 | 7.030348
2018-03-10 03:29 | 292325.6 | 1200.0017 | 5 | 33 | 3.310642 | -6.520045 | 2.93731 | 2.173269 | 12.52003 | 7.753899
2018-03-10 03:31 | 292445.6 | 1320.0009 | 5 | 33 | 3.268097 | -6.520144 | 2.93731 | 2.39059 | 12.52003 | 8.468868
2018-03-10 03:33 | 292565.6 | 1440.0001 | 5 | 33 | 3.217088 | -6.520051 | 2.93731 | 2.607919 | 12.52003 | 9.173881
2018-03-10 03:35 | 292685.6 | 1560.0008 | 5 | 33 | 3.116454 | -6.520113 | 2.93731 | 2.825233 | 12.52003 | 9.863733
2018-03-10 03:36 | 292748.8 | 1623.2542 | 5 | 33 | 2.999989 | -6.520129 | 2.93731 | 2.939806 | 12.52003 | 10.21488
2018-03-10 03:38 | 292868.9 | 120.0001 | 6 | 33 | 3.630682 | 0 | 2.93731 | 2.939806 | 12.52003 | 10.21488
2018-03-10 03:40 | 292988.9 | 240.0001 | 6 | 33 | 3.658781 | 0 | 2.93731 | 2.939806 | 12.52003 | 10.21488
2018-03-10 03:41 | 293048.9 | 300.003 | 6 | 33 | 3.665542 | 0 | 2.93731 | 2.939806 | 12.52003 | 10.21488
2018-03-10 03:41 | 293048.9 | 0.0023 | 7 | 34 | 3.665888 | 0 | 0 | 0 | 0 | 0
2018-03-10 03:43 | 293169 | 120.0001 | 2 | 34 | 4.075581 | 4.890079 | 0.1624039 | 0 | 0.6539912 | 0
2018-03-10 03:45 | 293289 | 240.0001 | 2 | 34 | 4.127483 | 4.890085 | 0.3253909 | 0 | 1.322844 | 0
2018-03-10 03:47 | 293409 | 360.0001 | 2 | 34 | 4.157783 | 4.890102 | 0.4883885 | 0 | 1.998304 | 0
2018-03-10 03:49 | 293529 | 480.0001 | 2 | 34 | 4.182685 | 4.8901 | 0.6513733 | 0 | 2.677975 | 0
2018-03-10 03:51 | 293649 | 600.0009 | 2 | 34 | 4.200153 | 4.765013 | 0.813754 | 0 | 3.358981 | 0
2018-03-10 03:53 | 293769 | 720.0009 | 2 | 34 | 4.200173 | 4.384727 | 0.9662445 | 0 | 3.999466 | 0
2018-03-10 03:55 | 293889 | 840.0002 | 2 | 34 | 4.200127 | 4.022486 | 1.106369 | 0 | 4.588012 | 0
2018-03-10 03:57 | 294009 | 960.001 | 2 | 34 | 4.200124 | 3.650331 | 1.234327 | 0 | 5.125457 | 0
2018-03-10 03:59 | 294129 | 1080.0009 | 2 | 34 | 4.20015 | 3.29162 | 1.349852 | 0 | 5.610681 | 0
2018-03-10 04:00 | 294140.7 | 1091.7424 | 2 | 34 | 4.200163 | 3.259998 | 1.360533 | 0 | 5.655543 | 0
2018-03-10 04:02 | 294260.7 | 120.0003 | 3 | 34 | 4.224187 | 3.259911 | 1.468807 | 0 | 6.111495 | 0
2018-03-10 04:04 | 294380.7 | 240.0002 | 3 | 34 | 4.251616 | 3.259819 | 1.577469 | 0 | 6.571994 | 0
2018-03-10 04:06 | 294500.7 | 360.0002 | 3 | 34 | 4.281204 | 3.259825 | 1.686129 | 0 | 7.035557 | 0
2018-03-10 04:08 | 294620.7 | 480.0003 | 3 | 34 | 4.315505 | 3.260164 | 1.79478 | 0 | 7.502539 | 0
2018-03-10 04:10 | 294740.7 | 600.0002 | 3 | 34 | 4.350962 | 3.259932 | 1.903439 | 0 | 7.973372 | 0
2018-03-10 04:12 | 294860.7 | 720.0002 | 3 | 34 | 4.388511 | 3.259859 | 2.012104 | 0 | 8.448189 | 0
2018-03-10 04:14 | 294980.7 | 840.0002 | 3 | 34 | 4.400204 | 2.925323 | 2.116562 | 0 | 8.907628 | 0
2018-03-10 04:16 | 295100.7 | 960.0003 | 3 | 34 | 4.400201 | 2.540154 | 2.207558 | 0 | 9.308025 | 0
2018-03-10 04:18 | 295220.7 | 1080.0002 | 3 | 34 | 4.400132 | 2.204062 | 2.286419 | 0 | 9.655027 | 0
2018-03-10 04:20 | 295340.7 | 1200.0019 | 3 | 34 | 4.400138 | 1.927889 | 2.355159 | 0 | 9.957495 | 0
2018-03-10 04:22 | 295460.7 | 1320.0011 | 3 | 34 | 4.400066 | 1.698602 | 2.415461 | 0 | 10.22283 | 0
2018-03-10 04:24 | 295580.7 | 1440.0002 | 3 | 34 | 4.400091 | 1.500028 | 2.468722 | 0 | 10.45718 | 0
2018-03-10 04:26 | 295700.7 | 1560.0011 | 3 | 34 | 4.400105 | 1.316701 | 2.515598 | 0 | 10.66344 | 0
2018-03-10 04:28 | 295820.7 | 1680.001 | 3 | 34 | 4.400093 | 1.166731 | 2.556901 | 0 | 10.84518 | 0
2018-03-10 04:30 | 295940.7 | 1800.0003 | 3 | 34 | 4.400058 | 1.038371 | 2.593594 | 0 | 11.00663 | 0
2018-03-10 04:32 | 296060.7 | 1920.0002 | 3 | 34 | 4.400088 | 0.9331369 | 2.626413 | 0 | 11.15104 | 0
2018-03-10 04:34 | 296180.7 | 2040.0003 | 3 | 34 | 4.40008 | 0.833457 | 2.655845 | 0 | 11.28054 | 0
2018-03-10 04:36 | 296300.7 | 2160.0002 | 3 | 34 | 4.400045 | 0.7448359 | 2.682113 | 0 | 11.39612 | 0
2018-03-10 04:38 | 296420.7 | 2280.001 | 3 | 34 | 4.400006 | 0.6711912 | 2.705691 | 0 | 11.49987 | 0
2018-03-10 04:40 | 296540.7 | 2400.0003 | 3 | 34 | 4.399988 | 0.6085014 | 2.726992 | 0 | 11.59359 | 0
2018-03-10 04:42 | 296660.7 | 2520.0002 | 3 | 34 | 4.399978 | 0.5534258 | 2.746366 | 0 | 11.67884 | 0
2018-03-10 04:44 | 296780.7 | 2640.0003 | 3 | 34 | 4.400108 | 0.5008993 | 2.763925 | 0 | 11.7561 | 0
2018-03-10 04:46 | 296900.7 | 2760.0002 | 3 | 34 | 4.399951 | 0.4533281 | 2.779803 | 0 | 11.82596 | 0
2018-03-10 04:48 | 297020.7 | 2880.0009 | 3 | 34 | 4.400041 | 0.4155302 | 2.794273 | 0 | 11.88963 | 0
2018-03-10 04:50 | 297140.7 | 3000.0002 | 3 | 34 | 4.399961 | 0.3802166 | 2.807548 | 0 | 11.94804 | 0
2018-03-10 04:52 | 297260.7 | 3120.001 | 3 | 34 | 4.399958 | 0.3485241 | 2.819743 | 0 | 12.0017 | 0
2018-03-10 04:54 | 297380.7 | 3240.0011 | 3 | 34 | 4.400006 | 0.3189325 | 2.83087 | 0 | 12.05066 | 0
2018-03-10 04:56 | 297500.7 | 3360.0002 | 3 | 34 | 4.400003 | 0.2940483 | 2.841085 | 0 | 12.0956 | 0
2018-03-10 04:58 | 297620.7 | 3480.001 | 3 | 34 | 4.40003 | 0.2730284 | 2.850508 | 0 | 12.13707 | 0
2018-03-10 05:00 | 297740.7 | 3600.0003 | 3 | 34 | 4.400039 | 0.2534256 | 2.859272 | 0 | 12.17563 | 0
2018-03-10 05:02 | 297860.7 | 3720.0003 | 3 | 34 | 4.400113 | 0.2344255 | 2.86737 | 0 | 12.21126 | 0
2018-03-10 05:04 | 297980.7 | 3840.001 | 3 | 34 | 4.400012 | 0.2156563 | 2.874824 | 0 | 12.24406 | 0
2018-03-10 05:06 | 298100.7 | 3960.001 | 3 | 34 | 4.400022 | 0.2006388 | 2.881747 | 0 | 12.27452 | 0
2018-03-10 05:08 | 298220.7 | 4080.001 | 3 | 34 | 4.399997 | 0.1878119 | 2.888215 | 0 | 12.30298 | 0
2018-03-10 05:10 | 298340.7 | 4200.0002 | 3 | 34 | 4.4001 | 0.1756411 | 2.894256 | 0 | 12.32956 | 0
2018-03-10 05:12 | 298460.7 | 4320.001 | 3 | 34 | 4.399961 | 0.1606712 | 2.899848 | 0 | 12.35416 | 0
2018-03-10 05:14 | 298580.7 | 4440.0002 | 3 | 34 | 4.400022 | 0.151062 | 2.905046 | 0 | 12.37703 | 0
2018-03-10 05:16 | 298700.7 | 4560.001 | 3 | 34 | 4.400035 | 0.1424065 | 2.909916 | 0 | 12.39846 | 0
2018-03-10 05:18 | 298820.7 | 4680.0003 | 3 | 34 | 4.400027 | 0.1336069 | 2.9145 | 0 | 12.41863 | 0
2018-03-10 05:20 | 298940.7 | 4800.0002 | 3 | 34 | 4.399954 | 0.1226845 | 2.918783 | 0 | 12.43748 | 0
2018-03-10 05:22 | 299060.7 | 4920.001 | 3 | 34 | 4.399965 | 0.1147385 | 2.92276 | 0 | 12.45498 | 0
2018-03-10 05:24 | 299180.7 | 5040.001 | 3 | 34 | 4.400025 | 0.108675 | 2.926494 | 0 | 12.47141 | 0
2018-03-10 05:26 | 299300.7 | 5160.0003 | 3 | 34 | 4.4 | 0.1025724 | 2.930008 | 0 | 12.48687 | 0
2018-03-10 05:28 | 299420.7 | 5280.0003 | 3 | 34 | 4.399997 | 0.09566689 | 2.933322 | 0 | 12.50145 | 0
2018-03-10 05:30 | 299540.7 | 5400.0003 | 3 | 34 | 4.400008 | 0.08917618 | 2.936413 | 0 | 12.51505 | 0
2018-03-10 05:32 | 299660.7 | 5520.001 | 3 | 34 | 4.400007 | 0.08418655 | 2.939305 | 0 | 12.52777 | 0
2018-03-10 05:32 | 299705.1 | 5564.4321 | 3 | 34 | 4.399968 | 0.08149052 | 2.940333 | 0 | 12.5323 | 0
2018-03-10 05:34 | 299825.2 | 120 | 4 | 34 | 4.391772 | 0 | 2.940333 | 0 | 12.5323 | 0
2018-03-10 05:36 | 299945.2 | 240.0008 | 4 | 34 | 4.390832 | 0 | 2.940333 | 0 | 12.5323 | 0
2018-03-10 05:37 | 300005.2 | 300.0015 | 4 | 34 | 4.390535 | 0 | 2.940333 | 0 | 12.5323 | 0
2018-03-10 05:39 | 300125.3 | 120.001 | 5 | 34 | 3.812786 | -6.520162 | 2.940333 | 0.217304 | 12.5323 | 0.8400199
2018-03-10 05:41 | 300245.3 | 240.0002 | 5 | 34 | 3.753192 | -6.520133 | 2.940333 | 0.4346341 | 12.5323 | 1.662446
2018-03-10 05:43 | 300365.3 | 360.0001 | 5 | 34 | 3.686222 | -6.520172 | 2.940333 | 0.6519614 | 12.5323 | 2.470899
2018-03-10 05:45 | 300485.3 | 480.0002 | 5 | 34 | 3.616031 | -6.520194 | 2.940333 | 0.869271 | 12.5323 | 3.264346
2018-03-10 05:47 | 300605.3 | 600.0011 | 5 | 34 | 3.545729 | -6.519845 | 2.940333 | 1.086605 | 12.5323 | 4.042503
2018-03-10 05:49 | 300725.3 | 720.0002 | 5 | 34 | 3.484612 | -6.520164 | 2.940333 | 1.30393 | 12.5323 | 4.806258
2018-03-10 05:51 | 300845.3 | 840.0002 | 5 | 34 | 3.432363 | -6.520186 | 2.940333 | 1.521257 | 12.5323 | 5.55768
2018-03-10 05:53 | 300965.3 | 960.001 | 5 | 34 | 3.3894 | -6.520115 | 2.940333 | 1.73858 | 12.5323 | 6.298852
2018-03-10 05:55 | 301085.3 | 1080.0002 | 5 | 34 | 3.348265 | -6.520167 | 2.940333 | 1.955915 | 12.5323 | 7.031034
2018-03-10 05:57 | 301205.3 | 1200.001 | 5 | 34 | 3.308838 | -6.520122 | 2.940333 | 2.173251 | 12.5323 | 7.754406
2018-03-10 05:59 | 301325.3 | 1320.0011 | 5 | 34 | 3.268984 | -6.52013 | 2.940333 | 2.390582 | 12.5323 | 8.469266
2018-03-10 06:01 | 301445.3 | 1440.0011 | 5 | 34 | 3.219778 | -6.519882 | 2.940333 | 2.607883 | 12.5323 | 9.174549
2018-03-10 06:03 | 301565.3 | 1560.0002 | 5 | 34 | 3.120028 | -6.520133 | 2.940333 | 2.825228 | 12.5323 | 9.865311
2018-03-10 06:04 | 301628.1 | 1622.7713 | 5 | 34 | 2.999997 | -6.520159 | 2.940333 | 2.938904 | 12.5323 | 10.21393
2018-03-10 06:06 | 301748.1 | 120 | 6 | 34 | 3.630825 | 0 | 2.940333 | 2.938904 | 12.5323 | 10.21393
2018-03-10 06:08 | 301868.1 | 240.0006 | 6 | 34 | 3.658566 | 0 | 2.940333 | 2.938904 | 12.5323 | 10.21393
2018-03-10 06:09 | 301928.1 | 300.0006 | 6 | 34 | 3.665292 | 0 | 2.940333 | 2.938904 | 12.5323 | 10.21393
2018-03-10 06:09 | 301928.1 | 0.0025 | 7 | 35 | 3.665321 | 0 | 0 | 0 | 0 | 0
2018-03-10 06:11 | 302048.2 | 120.0009 | 2 | 35 | 4.073468 | 4.890039 | 0.1624078 | 0 | 0.6537588 | 0
2018-03-10 06:13 | 302168.2 | 240.0001 | 2 | 35 | 4.127937 | 4.890108 | 0.3254066 | 0 | 1.322432 | 0
2018-03-10 06:15 | 302288.2 | 360.001 | 2 | 35 | 4.160325 | 4.890057 | 0.4884045 | 0 | 1.998213 | 0
2018-03-10 06:17 | 302408.2 | 480.0009 | 2 | 35 | 4.18259 | 4.890085 | 0.6513955 | 0 | 2.678131 | 0
2018-03-10 06:19 | 302528.2 | 600.0002 | 2 | 35 | 4.200189 | 4.799009 | 0.8140545 | 0 | 3.360198 | 0
2018-03-10 06:21 | 302648.2 | 720.0009 | 2 | 35 | 4.200172 | 4.412552 | 0.967648 | 0 | 4.005317 | 0
2018-03-10 06:23 | 302768.2 | 840.0008 | 2 | 35 | 4.200183 | 3.99828 | 1.107729 | 0 | 4.593684 | 0
2018-03-10 06:25 | 302888.2 | 960.0009 | 2 | 35 | 4.200214 | 3.633039 | 1.234803 | 0 | 5.127416 | 0
2018-03-10 06:27 | 303008.2 | 1080.0001 | 2 | 35 | 4.200117 | 3.297567 | 1.350198 | 0 | 5.612092 | 0
2018-03-10 06:28 | 303023 | 1094.8112 | 2 | 35 | 4.200146 | 3.259998 | 1.363693 | 0 | 5.668771 | 0
2018-03-10 06:30 | 303143 | 120.0002 | 3 | 35 | 4.223135 | 3.259832 | 1.471968 | 0 | 6.12466 | 0
2018-03-10 06:32 | 303263 | 240.001 | 3 | 35 | 4.252489 | 3.25985 | 1.580626 | 0 | 6.585082 | 0
2018-03-10 06:34 | 303383 | 360.0002 | 3 | 35 | 4.284109 | 3.259806 | 1.689294 | 0 | 7.048907 | 0
2018-03-10 06:36 | 303503 | 480.001 | 3 | 35 | 4.316742 | 3.259813 | 1.797951 | 0 | 7.516161 | 0
2018-03-10 06:38 | 303623 | 600.001 | 3 | 35 | 4.3506 | 3.259851 | 1.906611 | 0 | 7.987048 | 0
2018-03-10 06:40 | 303743 | 720.001 | 3 | 35 | 4.388017 | 3.260155 | 2.015269 | 0 | 8.46176 | 0
2018-03-10 06:42 | 303863 | 840.001 | 3 | 35 | 4.400136 | 2.892698 | 2.11921 | 0 | 8.918922 | 0
2018-03-10 06:44 | 303983 | 960.0002 | 3 | 35 | 4.400146 | 2.516472 | 2.209197 | 0 | 9.314881 | 0
2018-03-10 06:46 | 304103 | 1080.001 | 3 | 35 | 4.400173 | 2.201021 | 2.287642 | 0 | 9.660051 | 0
2018-03-10 06:48 | 304223 | 1200.0003 | 3 | 35 | 4.400203 | 1.934557 | 2.356456 | 0 | 9.962844 | 0
2018-03-10 06:50 | 304343 | 1320.001 | 3 | 35 | 4.400081 | 1.68705 | 2.41673 | 0 | 10.22806 | 0
2018-03-10 06:52 | 304463 | 1440.0002 | 3 | 35 | 4.400126 | 1.481997 | 2.469436 | 0 | 10.45997 | 0
2018-03-10 06:54 | 304583 | 1560.0002 | 3 | 35 | 4.400105 | 1.311142 | 2.515907 | 0 | 10.66445 | 0
2018-03-10 06:56 | 304703 | 1680.001 | 3 | 35 | 4.400084 | 1.168391 | 2.557157 | 0 | 10.84595 | 0
2018-03-10 06:58 | 304823 | 1800.0002 | 3 | 35 | 4.400039 | 1.039851 | 2.593951 | 0 | 11.00785 | 0
2018-03-10 07:00 | 304943 | 1920.001 | 3 | 35 | 4.400054 | 0.922061 | 2.626614 | 0 | 11.15157 | 0
2018-03-10 07:02 | 305063 | 2040.0003 | 3 | 35 | 4.400006 | 0.8253632 | 2.655709 | 0 | 11.27959 | 0
2018-03-10 07:04 | 305183 | 2160.0002 | 3 | 35 | 4.400049 | 0.7438087 | 2.681818 | 0 | 11.39447 | 0
2018-03-10 07:06 | 305303 | 2280.0009 | 3 | 35 | 4.400022 | 0.6728296 | 2.705416 | 0 | 11.4983 | 0
2018-03-10 07:08 | 305423 | 2400.001 | 3 | 35 | 4.400064 | 0.6062326 | 2.726735 | 0 | 11.5921 | 0
2018-03-10 07:10 | 305543 | 2520.001 | 3 | 35 | 4.400031 | 0.5476027 | 2.745931 | 0 | 11.67657 | 0
2018-03-10 07:12 | 305663 | 2640.0003 | 3 | 35 | 4.400064 | 0.4985027 | 2.763334 | 0 | 11.75314 | 0
2018-03-10 07:14 | 305783 | 2760.0002 | 3 | 35 | 4.400005 | 0.4561491 | 2.779214 | 0 | 11.82302 | 0
2018-03-10 07:16 | 305903 | 2880.001 | 3 | 35 | 4.40003 | 0.4177704 | 2.793777 | 0 | 11.88709 | 0
2018-03-10 07:18 | 306023 | 3000.0002 | 3 | 35 | 4.399991 | 0.3792067 | 2.807039 | 0 | 11.94545 | 0
2018-03-10 07:20 | 306143 | 3120.001 | 3 | 35 | 4.400033 | 0.3483152 | 2.819142 | 0 | 11.9987 | 0
2018-03-10 07:22 | 306263 | 3240.0011 | 3 | 35 | 4.399959 | 0.3193989 | 2.830259 | 0 | 12.04761 | 0
2018-03-10 07:24 | 306383 | 3360.001 | 3 | 35 | 4.399971 | 0.296155 | 2.840543 | 0 | 12.09286 | 0
2018-03-10 07:26 | 306503 | 3480.0002 | 3 | 35 | 4.400011 | 0.2726736 | 2.850033 | 0 | 12.13462 | 0
2018-03-10 07:28 | 306623 | 3600.0011 | 3 | 35 | 4.399986 | 0.2501755 | 2.85874 | 0 | 12.17293 | 0
2018-03-10 07:30 | 306743 | 3720.0003 | 3 | 35 | 4.400018 | 0.2323017 | 2.866784 | 0 | 12.20832 | 0
2018-03-10 07:32 | 306863 | 3840.0011 | 3 | 35 | 4.400035 | 0.2168989 | 2.874266 | 0 | 12.24124 | 0
2018-03-10 07:34 | 306983 | 3960.001 | 3 | 35 | 4.400001 | 0.2019043 | 2.881246 | 0 | 12.27195 | 0
2018-03-10 07:36 | 307103 | 4080.0002 | 3 | 35 | 4.399928 | 0.1849098 | 2.887703 | 0 | 12.30037 | 0
2018-03-10 07:38 | 307223 | 4200.0002 | 3 | 35 | 4.400008 | 0.1731434 | 2.893679 | 0 | 12.32666 | 0
2018-03-10 07:40 | 307343 | 4320.0011 | 3 | 35 | 4.399981 | 0.1610012 | 2.899251 | 0 | 12.35118 | 0
2018-03-10 07:42 | 307463 | 4440.001 | 3 | 35 | 4.399996 | 0.1515913 | 2.904482 | 0 | 12.3742 | 0
2018-03-10 07:44 | 307583 | 4560.001 | 3 | 35 | 4.399956 | 0.140131 | 2.909371 | 0 | 12.39571 | 0
2018-03-10 07:46 | 307703 | 4680.0002 | 3 | 35 | 4.400003 | 0.1307716 | 2.9139 | 0 | 12.41563 | 0
2018-03-10 07:48 | 307823 | 4800.0012 | 3 | 35 | 4.400008 | 0.1230812 | 2.918135 | 0 | 12.43427 | 0
2018-03-10 07:50 | 307943 | 4920.0011 | 3 | 35 | 4.399997 | 0.1163816 | 2.922112 | 0 | 12.45177 | 0
2018-03-10 07:52 | 308063 | 5040.0011 | 3 | 35 | 4.400007 | 0.1092358 | 2.925867 | 0 | 12.46829 | 0
2018-03-10 07:54 | 308183 | 5160.0012 | 3 | 35 | 4.400013 | 0.1011906 | 2.929367 | 0 | 12.48369 | 0
2018-03-10 07:56 | 308303 | 5280.0004 | 3 | 35 | 4.399937 | 0.09399986 | 2.932633 | 0 | 12.49806 | 0
2018-03-10 07:58 | 308423 | 5400.0012 | 3 | 35 | 4.399966 | 0.08946037 | 2.935706 | 0 | 12.51158 | 0
2018-03-10 08:00 | 308543 | 5520.0011 | 3 | 35 | 4.400002 | 0.08541965 | 2.938614 | 0 | 12.52438 | 0
2018-03-10 08:01 | 308607.9 | 5584.921 | 3 | 35 | 4.399975 | 0.08149719 | 2.94012 | 0 | 12.531 | 0
2018-03-10 08:03 | 308728 | 120.0009 | 4 | 35 | 4.391872 | 0 | 2.94012 | 0 | 12.531 | 0
2018-03-10 08:05 | 308848 | 240.0001 | 4 | 35 | 4.390968 | 0 | 2.94012 | 0 | 12.531 | 0
2018-03-10 08:06 | 308908 | 300.0023 | 4 | 35 | 4.390687 | 0 | 2.94012 | 0 | 12.531 | 0
2018-03-10 08:08 | 309028.0328 | 120.0011 | 5 | 35 | 3.814855 | -6.520186 | 2.94012 | 0.2173212 | 12.531 | 0.8402016
2018-03-10 08:10 | 309148.0328 | 240.0011 | 5 | 35 | 3.755286 | -6.520159 | 2.94012 | 0.4346497 | 12.531 | 1.663134
2018-03-10 08:12 | 309268.0321 | 360.0004 | 5 | 35 | 3.683678 | -6.520213 | 2.94012 | 0.6519638 | 12.531 | 2.471475
2018-03-10 08:14 | 309388.0327 | 480.001 | 5 | 35 | 3.61328 | -6.520113 | 2.94012 | 0.8692914 | 12.531 | 3.26433
2018-03-10 08:16 | 309508.0329 | 600.0012 | 5 | 35 | 3.54628 | -6.52013 | 2.94012 | 1.086622 | 12.531 | 4.042207
2018-03-10 08:18 | 309628.033 | 720.0013 | 5 | 35 | 3.486542 | -6.520165 | 2.94012 | 1.303963 | 12.531 | 4.806329
2018-03-10 08:20 | 309748.0317 | 840 | 5 | 35 | 3.432906 | -6.519838 | 2.94012 | 1.521292 | 12.531 | 5.558154
2018-03-10 08:22 | 309868.0326 | 960.0009 | 5 | 35 | 3.386471 | -6.520152 | 2.94012 | 1.738627 | 12.531 | 6.299029
2018-03-10 08:24 | 309988.0319 | 1080.0002 | 5 | 35 | 3.346092 | -6.520181 | 2.94012 | 1.955942 | 12.531 | 7.030529
2018-03-10 08:26 | 310108.0319 | 1200.0002 | 5 | 35 | 3.309058 | -6.519797 | 2.94012 | 2.173281 | 12.531 | 7.753722
2018-03-10 08:28 | 310228.0326 | 1320.0009 | 5 | 35 | 3.269988 | -6.520125 | 2.94012 | 2.390589 | 12.531 | 8.468679
2018-03-10 08:30 | 310348.032 | 1440.0003 | 5 | 35 | 3.216944 | -6.520142 | 2.94012 | 2.607928 | 12.531 | 9.173999
2018-03-10 08:32 | 310468.0331 | 1560.0014 | 5 | 35 | 3.11619 | -6.520109 | 2.94012 | 2.825242 | 12.531 | 9.863804
2018-03-10 08:33 | 310530.3567 | 1622.325 | 5 | 35 | 2.999986 | -6.520129 | 2.94012 | 2.938133 | 12.531 | 10.20978
2018-03-10 08:35 | 310650.4 | 120.0002 | 6 | 35 | 3.631257 | 0 | 2.94012 | 2.938133 | 12.531 | 10.20978
2018-03-10 08:37 | 310770.4 | 240.001 | 6 | 35 | 3.658969 | 0 | 2.94012 | 2.938133 | 12.531 | 10.20978
2018-03-10 08:38 | 310830.4 | 300.0021 | 6 | 35 | 3.665977 | 0 | 2.94012 | 2.938133 | 12.531 | 10.20978
2018-03-10 08:38 | 310830.4 | 0.0025 | 7 | 36 | 3.665994 | 0 | 0 | 0 | 0 | 0
2018-03-10 08:40 | 310950.5 | 120.0016 | 2 | 36 | 4.076662 | 4.890043 | 0.1624062 | 0 | 0.654096 | 0
2018-03-10 08:42 | 311070.5 | 240.0005 | 2 | 36 | 4.12924 | 4.890049 | 0.3253992 | 0 | 1.323173 | 0
2018-03-10 08:44 | 311190.5 | 360.0008 | 2 | 36 | 4.158915 | 4.890095 | 0.488402 | 0 | 1.998942 | 0
2018-03-10 08:46 | 311310.5 | 480.0007 | 2 | 36 | 4.180594 | 4.889952 | 0.6513983 | 0 | 2.678572 | 0
2018-03-10 08:48 | 311430.5 | 600.0006 | 2 | 36 | 4.200115 | 4.764681 | 0.8138122 | 0 | 3.359533 | 0
2018-03-10 08:50 | 311550.5 | 720.0006 | 2 | 36 | 4.200149 | 4.37818 | 0.9661692 | 0 | 3.999458 | 0
2018-03-10 08:52 | 311670.5 | 840.0002 | 2 | 36 | 4.200157 | 4.006292 | 1.105876 | 0 | 4.58625 | 0
2018-03-10 08:54 | 311790.5 | 960.0013 | 2 | 36 | 4.200206 | 3.657438 | 1.233608 | 0 | 5.122746 | 0
2018-03-10 08:56 | 311910.5 | 1080.0014 | 2 | 36 | 4.200127 | 3.303068 | 1.349672 | 0 | 5.610235 | 0
2018-03-10 08:56 | 311924.8 | 1094.2925 | 2 | 36 | 4.200146 | 3.259991 | 1.362703 | 0 | 5.664965 | 0
2018-03-10 08:58 | 312044.8 | 120.001 | 3 | 36 | 4.225055 | 3.260126 | 1.470989 | 3.12e-10 | 6.12103 | 1.265e-09
2018-03-10 09:00 | 312164.8 | 240.0017 | 3 | 36 | 4.253387 | 3.260134 | 1.579656 | 3.12e-10 | 6.581673 | 1.265e-09
2018-03-10 09:02 | 312284.8 | 360.0012 | 3 | 36 | 4.28273 | 3.259813 | 1.688318 | 3.12e-10 | 7.045441 | 1.265e-09
2018-03-10 09:04 | 312404.8 | 480.0001 | 3 | 36 | 4.314985 | 3.259865 | 1.796981 | 3.12e-10 | 7.512533 | 1.265e-09
2018-03-10 09:06 | 312524.8 | 600.0001 | 3 | 36 | 4.35171 | 3.260181 | 1.90564 | 3.12e-10 | 7.983364 | 1.265e-09
2018-03-10 09:08 | 312644.8 | 720.0005 | 3 | 36 | 4.389783 | 3.259871 | 2.014294 | 3.12e-10 | 8.458248 | 1.265e-09
2018-03-10 09:10 | 312764.8 | 840.0002 | 3 | 36 | 4.400188 | 2.902384 | 2.118138 | 3.12e-10 | 8.915031 | 1.265e-09
2018-03-10 09:12 | 312884.8 | 960.0003 | 3 | 36 | 4.400185 | 2.535028 | 2.208642 | 3.12e-10 | 9.313265 | 1.265e-09
2018-03-10 09:14 | 313004.8 | 1080.0005 | 3 | 36 | 4.400094 | 2.200293 | 2.287512 | 3.12e-10 | 9.660305 | 1.265e-09
2018-03-10 09:16 | 313124.8 | 1200.0002 | 3 | 36 | 4.400129 | 1.915701 | 2.355931 | 3.12e-10 | 9.961358 | 1.265e-09
2018-03-10 09:18 | 313244.8 | 1320 | 3 | 36 | 4.400105 | 1.682162 | 2.415795 | 3.12e-10 | 10.22477 | 1.265e-09
2018-03-10 09:20 | 313364.8 | 1440.0006 | 3 | 36 | 4.40012 | 1.489116 | 2.468541 | 3.12e-10 | 10.45686 | 1.265e-09
2018-03-10 09:22 | 313484.8 | 1560.001 | 3 | 36 | 4.400096 | 1.317103 | 2.515269 | 3.12e-10 | 10.66246 | 1.265e-09
2018-03-10 09:24 | 313604.8 | 1680.0006 | 3 | 36 | 4.400071 | 1.161201 | 2.556499 | 3.12e-10 | 10.84388 | 1.265e-09
2018-03-10 09:26 | 313724.8 | 1800.0002 | 3 | 36 | 4.400028 | 1.031605 | 2.593 | 3.12e-10 | 11.00449 | 1.265e-09
2018-03-10 09:28 | 313844.8 | 1920.0015 | 3 | 36 | 4.400041 | 0.9229469 | 2.625544 | 3.12e-10 | 11.14768 | 1.265e-09
2018-03-10 09:30 | 313964.8 | 2040.0014 | 3 | 36 | 4.40009 | 0.8322573 | 2.654779 | 3.12e-10 | 11.27632 | 1.265e-09
2018-03-10 09:32 | 314084.8 | 2160.0014 | 3 | 36 | 4.400084 | 0.744175 | 2.681029 | 3.12e-10 | 11.39182 | 1.265e-09
2018-03-10 09:34 | 314204.8 | 2280.0014 | 3 | 36 | 4.400043 | 0.667367 | 2.704507 | 3.12e-10 | 11.49512 | 1.265e-09
2018-03-10 09:36 | 314324.8 | 2400.0014 | 3 | 36 | 4.400069 | 0.6040716 | 2.725668 | 3.12e-10 | 11.58823 | 1.265e-09
2018-03-10 09:38 | 314444.8 | 2520.0013 | 3 | 36 | 4.400045 | 0.5505247 | 2.744874 | 3.12e-10 | 11.67274 | 1.265e-09
2018-03-10 09:40 | 314564.8 | 2640.0004 | 3 | 36 | 4.400074 | 0.5014124 | 2.762391 | 3.12e-10 | 11.74981 | 1.265e-09
2018-03-10 09:42 | 314684.8 | 2760.0008 | 3 | 36 | 4.400087 | 0.4543734 | 2.778284 | 3.12e-10 | 11.81975 | 1.265e-09
2018-03-10 09:44 | 314804.8 | 2880.0015 | 3 | 36 | 4.400064 | 0.4149523 | 2.792731 | 3.12e-10 | 11.88331 | 1.265e-09
2018-03-10 09:46 | 314924.8 | 3000.0004 | 3 | 36 | 4.40002 | 0.3803024 | 2.805954 | 3.12e-10 | 11.94149 | 1.265e-09
2018-03-10 09:48 | 315044.8 | 3120.0006 | 3 | 36 | 4.400022 | 0.3510342 | 2.818137 | 3.12e-10 | 11.9951 | 1.265e-09
2018-03-10 09:50 | 315164.8 | 3240.0001 | 3 | 36 | 4.399969 | 0.3202152 | 2.829333 | 3.12e-10 | 12.04436 | 1.265e-09
2018-03-10 09:52 | 315284.8 | 3360 | 3 | 36 | 4.400006 | 0.2936516 | 2.839561 | 3.12e-10 | 12.08937 | 1.265e-09
2018-03-10 09:54 | 315404.8 | 3480.001 | 3 | 36 | 4.40003 | 0.2717762 | 2.848974 | 3.12e-10 | 12.13078 | 1.265e-09
2018-03-10 09:56 | 315524.8 | 3600.002 | 3 | 36 | 4.399886 | 0.2506151 | 2.857687 | 3.12e-10 | 12.16912 | 1.265e-09
2018-03-10 09:58 | 315644.8 | 3720.0013 | 3 | 36 | 4.400002 | 0.2335825 | 2.865794 | 3.12e-10 | 12.20479 | 1.265e-09
2018-03-10 10:00 | 315764.8 | 3840.0006 | 3 | 36 | 4.400043 | 0.21527 | 2.873269 | 3.12e-10 | 12.23768 | 1.265e-09
2018-03-10 10:02 | 315884.8 | 3960.0002 | 3 | 36 | 4.400036 | 0.2002335 | 2.880171 | 3.12e-10 | 12.26805 | 1.265e-09
2018-03-10 10:04 | 316004.8 | 4080.0008 | 3 | 36 | 4.400105 | 0.1873512 | 2.88659 | 3.12e-10 | 12.29629 | 1.265e-09
2018-03-10 10:06 | 316124.8 | 4200.0007 | 3 | 36 | 4.400058 | 0.1745272 | 2.892596 | 3.12e-10 | 12.32272 | 1.265e-09
2018-03-10 10:08 | 316244.8 | 4320.0004 | 3 | 36 | 4.40003 | 0.1623392 | 2.898197 | 3.12e-10 | 12.34736 | 1.265e-09
2018-03-10 10:10 | 316364.8 | 4440.001 | 3 | 36 | 4.400004 | 0.1503086 | 2.903377 | 3.12e-10 | 12.37016 | 1.265e-09
2018-03-10 10:12 | 316484.8 | 4560.0011 | 3 | 36 | 4.399995 | 0.1401978 | 2.908203 | 3.12e-10 | 12.39139 | 1.265e-09
2018-03-10 10:14 | 316604.8 | 4680.0007 | 3 | 36 | 4.400094 | 0.1332474 | 2.912731 | 3.12e-10 | 12.41131 | 1.265e-09
2018-03-10 10:16 | 316724.8 | 4800.0007 | 3 | 36 | 4.399971 | 0.1233988 | 2.916992 | 3.12e-10 | 12.43006 | 1.265e-09
2018-03-10 10:18 | 316844.8 | 4920.0008 | 3 | 36 | 4.400043 | 0.1155701 | 2.920962 | 3.12e-10 | 12.44753 | 1.265e-09
2018-03-10 10:20 | 316964.8 | 5040.0012 | 3 | 36 | 4.399997 | 0.1068897 | 2.924661 | 3.12e-10 | 12.46381 | 1.265e-09
2018-03-10 10:22 | 317084.8 | 5160.001 | 3 | 36 | 4.39999 | 0.1007843 | 2.928128 | 3.12e-10 | 12.47906 | 1.265e-09
2018-03-10 10:24 | 317204.8 | 5280.0013 | 3 | 36 | 4.399947 | 0.09453392 | 2.9314 | 3.12e-10 | 12.49345 | 1.265e-09
2018-03-10 10:26 | 317324.8 | 5400.0008 | 3 | 36 | 4.399966 | 0.08887005 | 2.934484 | 3.12e-10 | 12.50702 | 1.265e-09
2018-03-10 10:28 | 317444.8 | 5520.0015 | 3 | 36 | 4.400043 | 0.08377075 | 2.937355 | 3.12e-10 | 12.51966 | 1.265e-09
2018-03-10 10:28 | 317470.8 | 5545.9701 | 3 | 36 | 4.399965 | 0.08149719 | 2.937953 | 3.12e-10 | 12.52229 | 1.265e-09
2018-03-10 10:30 | 317590.8 | 120.0005 | 4 | 36 | 4.391803 | 0 | 2.937953 | 3.12e-10 | 12.52229 | 1.265e-09
2018-03-10 10:32 | 317710.8 | 240.0014 | 4 | 36 | 4.390873 | 0 | 2.937953 | 3.12e-10 | 12.52229 | 1.265e-09
2018-03-10 10:33 | 317770.8 | 300.0029 | 4 | 36 | 4.390547 | 0 | 2.937953 | 3.12e-10 | 12.52229 | 1.265e-09
2018-03-10 10:35 | 317890.9 | 120.0009 | 5 | 36 | 3.813969 | -6.520056 | 2.937953 | 0.2173195 | 12.52229 | 0.8405944
2018-03-10 10:37 | 318010.9 | 240.0002 | 5 | 36 | 3.753138 | -6.520142 | 2.937953 | 0.4346356 | 12.52229 | 1.662995
2018-03-10 10:39 | 318130.9 | 360.0002 | 5 | 36 | 3.684551 | -6.520125 | 2.937953 | 0.6519708 | 12.52229 | 2.471322
2018-03-10 10:41 | 318250.9 | 480.0002 | 5 | 36 | 3.615581 | -6.520072 | 2.937953 | 0.8693005 | 12.52229 | 3.264574
2018-03-10 10:43 | 318370.9 | 600.0013 | 5 | 36 | 3.548096 | -6.52014 | 2.937953 | 1.086633 | 12.52229 | 4.042981
2018-03-10 10:45 | 318490.9 | 720.0005 | 5 | 36 | 3.484387 | -6.520199 | 2.937953 | 1.303939 | 12.52229 | 4.806902
2018-03-10 10:47 | 318610.9 | 840.001 | 5 | 36 | 3.431918 | -6.520157 | 2.937953 | 1.521273 | 12.52229 | 5.558325
2018-03-10 10:49 | 318730.9 | 960.0001 | 5 | 36 | 3.387886 | -6.520171 | 2.937953 | 1.7386 | 12.52229 | 6.299254
2018-03-10 10:51 | 318850.9 | 1080.0014 | 5 | 36 | 3.34915 | -6.520133 | 2.937953 | 1.955935 | 12.52229 | 7.031318
2018-03-10 10:53 | 318970.9 | 1200.0001 | 5 | 36 | 3.309614 | -6.519843 | 2.937953 | 2.173268 | 12.52229 | 7.754991
2018-03-10 10:55 | 319090.9 | 1320.0004 | 5 | 36 | 3.268516 | -6.520123 | 2.937953 | 2.390591 | 12.52229 | 8.469789
2018-03-10 10:57 | 319210.9 | 1440.001 | 5 | 36 | 3.217922 | -6.520113 | 2.937953 | 2.607924 | 12.52229 | 9.175014
2018-03-10 10:59 | 319330.9 | 1560.001 | 5 | 36 | 3.118747 | -6.520127 | 2.937953 | 2.825245 | 12.52229 | 9.865242
2018-03-10 11:01 | 319394.7 | 1623.8349 | 5 | 36 | 2.999992 | -6.520103 | 2.937953 | 2.940863 | 12.52229 | 10.21976
2018-03-10 11:03 | 319514.8 | 120.0003 | 6 | 36 | 3.629773 | 0 | 2.937953 | 2.940863 | 12.52229 | 10.21976
2018-03-10 11:05 | 319634.8 | 240.0003 | 6 | 36 | 3.657722 | 0 | 2.937953 | 2.940863 | 12.52229 | 10.21976
2018-03-10 11:06 | 319694.8 | 300.0019 | 6 | 36 | 3.66453 | 0 | 2.937953 | 2.940863 | 12.52229 | 10.21976
2018-03-10 11:06 | 319694.8 | 0.0024 | 7 | 37 | 3.664454 | 0 | 0 | 0 | 0 | 0
2018-03-10 11:08 | 319814.9 | 120.0015 | 2 | 37 | 4.074315 | 4.890017 | 0.1623997 | 1.125e-09 | 0.6538414 | 4.123e-09
2018-03-10 11:10 | 319934.9 | 240.0012 | 2 | 37 | 4.126092 | 4.89003 | 0.325392 | 1.125e-09 | 1.322437 | 4.123e-09
2018-03-10 11:12 | 320054.9 | 360.0003 | 2 | 37 | 4.159543 | 4.890104 | 0.4884024 | 1.125e-09 | 1.997957 | 4.123e-09
2018-03-10 11:14 | 320174.9 | 480.0004 | 2 | 37 | 4.183138 | 4.890017 | 0.6513937 | 1.125e-09 | 2.677909 | 4.123e-09
2018-03-10 11:16 | 320294.9 | 600.0001 | 2 | 37 | 4.200115 | 4.770889 | 0.8138148 | 1.125e-09 | 3.359086 | 4.123e-09
2018-03-10 11:18 | 320414.9 | 720.0011 | 2 | 37 | 4.20018 | 4.404541 | 0.9667057 | 1.125e-09 | 4.001253 | 4.123e-09
2018-03-10 11:20 | 320534.9 | 840.0007 | 2 | 37 | 4.200171 | 4.021236 | 1.107199 | 1.125e-09 | 4.591347 | 4.123e-09
2018-03-10 11:22 | 320654.9 | 960.0003 | 2 | 37 | 4.200115 | 3.62834 | 1.234541 | 1.125e-09 | 5.126205 | 4.123e-09
2018-03-10 11:24 | 320774.9 | 1080.0001 | 2 | 37 | 4.200179 | 3.290091 | 1.349738 | 1.125e-09 | 5.610053 | 4.123e-09
2018-03-10 11:24 | 320786.2 | 1091.3416 | 2 | 37 | 4.200144 | 3.259991 | 1.360045 | 1.125e-09 | 5.653344 | 4.123e-09
2018-03-10 11:26 | 320906.2 | 120.0005 | 3 | 37 | 4.223511 | 3.259871 | 1.468328 | 3.779e-09 | 6.109303 | 1.4879e-08
2018-03-10 11:28 | 321026.2 | 240.0006 | 3 | 37 | 4.250589 | 3.25985 | 1.576987 | 3.779e-09 | 6.569668 | 1.4879e-08
2018-03-10 11:30 | 321146.2 | 360.0004 | 3 | 37 | 4.282071 | 3.26 | 1.685649 | 3.779e-09 | 7.033207 | 1.4879e-08
2018-03-10 11:32 | 321266.2 | 480.0012 | 3 | 37 | 4.315598 | 3.259857 | 1.794308 | 3.779e-09 | 7.500317 | 1.4879e-08
2018-03-10 11:34 | 321386.2 | 600.0007 | 3 | 37 | 4.350427 | 3.259886 | 1.902975 | 3.779e-09 | 7.971155 | 1.4879e-08
2018-03-10 11:36 | 321506.2 | 720.001 | 3 | 37 | 4.386787 | 3.259846 | 2.011635 | 3.779e-09 | 8.445834 | 1.4879e-08
2018-03-10 11:38 | 321626.2 | 840.0016 | 3 | 37 | 4.400193 | 2.92964 | 2.116439 | 3.779e-09 | 8.906733 | 1.4879e-08
2018-03-10 11:40 | 321746.2 | 960.0002 | 3 | 37 | 4.400124 | 2.532549 | 2.207233 | 3.779e-09 | 9.306242 | 1.4879e-08
2018-03-10 11:42 | 321866.2 | 1080.001 | 3 | 37 | 4.400086 | 2.207752 | 2.286103 | 3.779e-09 | 9.653285 | 1.4879e-08
2018-03-10 11:44 | 321986.2 | 1200.0009 | 3 | 37 | 4.400132 | 1.935471 | 2.355036 | 3.779e-09 | 9.956598 | 1.4879e-08
2018-03-10 11:46 | 322106.2 | 1320.0007 | 3 | 37 | 4.400146 | 1.703753 | 2.41562 | 3.779e-09 | 10.22318 | 1.4879e-08
2018-03-10 11:48 | 322226.2 | 1440.0002 | 3 | 37 | 4.400109 | 1.492241 | 2.468822 | 3.779e-09 | 10.45727 | 1.4879e-08
2018-03-10 11:50 | 322346.2 | 1560.0011 | 3 | 37 | 4.40013 | 1.315891 | 2.515496 | 3.779e-09 | 10.66264 | 1.4879e-08
2018-03-10 11:52 | 322466.2 | 1680.0002 | 3 | 37 | 4.400057 | 1.166724 | 2.556802 | 3.779e-09 | 10.84439 | 1.4879e-08
2018-03-10 11:54 | 322586.2 | 1800.0002 | 3 | 37 | 4.400107 | 1.044754 | 2.593609 | 3.779e-09 | 11.00635 | 1.4879e-08
2018-03-10 11:56 | 322706.2 | 1920.001 | 3 | 37 | 4.400054 | 0.9323568 | 2.626519 | 3.779e-09 | 11.15115 | 1.4879e-08
2018-03-10 11:58 | 322826.2 | 2040.0002 | 3 | 37 | 4.400088 | 0.8298693 | 2.655821 | 3.779e-09 | 11.28008 | 1.4879e-08
2018-03-10 12:00 | 322946.2 | 2160.0002 | 3 | 37 | 4.399992 | 0.7441568 | 2.682016 | 3.779e-09 | 11.39534 | 1.4879e-08
2018-03-10 12:02 | 323066.2 | 2280.0001 | 3 | 37 | 4.400011 | 0.6730528 | 2.705613 | 3.779e-09 | 11.49917 | 1.4879e-08
2018-03-10 12:04 | 323186.2 | 2400.0011 | 3 | 37 | 4.400058 | 0.6112041 | 2.727015 | 3.779e-09 | 11.59334 | 1.4879e-08
2018-03-10 12:06 | 323306.2 | 2520.001 | 3 | 37 | 4.400056 | 0.5517216 | 2.746395 | 3.779e-09 | 11.67861 | 1.4879e-08
2018-03-10 12:08 | 323426.2 | 2640.0003 | 3 | 37 | 4.400038 | 0.5001163 | 2.763887 | 3.779e-09 | 11.75558 | 1.4879e-08
2018-03-10 12:10 | 323546.2 | 2760.001 | 3 | 37 | 4.39994 | 0.4549885 | 2.779807 | 3.779e-09 | 11.82562 | 1.4879e-08
2018-03-10 12:12 | 323666.2 | 2880.0002 | 3 | 37 | 4.400041 | 0.4197254 | 2.794393 | 3.779e-09 | 11.8898 | 1.4879e-08
2018-03-10 12:14 | 323786.2 | 3000.0002 | 3 | 37 | 4.400055 | 0.3848543 | 2.807796 | 3.779e-09 | 11.94878 | 1.4879e-08
2018-03-10 12:16 | 323906.2 | 3120.0002 | 3 | 37 | 4.400068 | 0.3514299 | 2.82003 | 3.779e-09 | 12.00261 | 1.4879e-08
2018-03-10 12:18 | 324026.2 | 3240.0002 | 3 | 37 | 4.400082 | 0.3228302 | 2.831221 | 3.779e-09 | 12.05185 | 1.4879e-08
2018-03-10 12:20 | 324146.2 | 3360.0002 | 3 | 37 | 4.400047 | 0.2972565 | 2.841528 | 3.779e-09 | 12.0972 | 1.4879e-08
2018-03-10 12:22 | 324266.2 | 3480.0002 | 3 | 37 | 4.400105 | 0.2769356 | 2.851083 | 3.779e-09 | 12.13924 | 1.4879e-08
2018-03-10 12:24 | 324386.2 | 3600.001 | 3 | 37 | 4.400022 | 0.2536993 | 2.859917 | 3.779e-09 | 12.17811 | 1.4879e-08
2018-03-10 12:26 | 324506.2 | 3720.0003 | 3 | 37 | 4.400007 | 0.23312 | 2.868031 | 3.779e-09 | 12.21381 | 1.4879e-08
2018-03-10 12:28 | 324626.2 | 3840.001 | 3 | 37 | 4.400058 | 0.218132 | 2.87554 | 3.779e-09 | 12.24685 | 1.4879e-08
2018-03-10 12:30 | 324746.2 | 3960.001 | 3 | 37 | 4.400012 | 0.2026367 | 2.882539 | 3.779e-09 | 12.27765 | 1.4879e-08
2018-03-10 12:32 | 324866.2 | 4080.0002 | 3 | 37 | 4.400011 | 0.188592 | 2.88907 | 3.779e-09 | 12.30639 | 1.4879e-08
2018-03-10 12:34 | 324986.2 | 4200.001 | 3 | 37 | 4.400038 | 0.1738663 | 2.895117 | 3.779e-09 | 12.33299 | 1.4879e-08
2018-03-10 12:36 | 325106.2 | 4320.001 | 3 | 37 | 4.400032 | 0.162426 | 2.900717 | 3.779e-09 | 12.35763 | 1.4879e-08
2018-03-10 12:38 | 325226.2 | 4440.0002 | 3 | 37 | 4.400064 | 0.1527958 | 2.905946 | 3.779e-09 | 12.38064 | 1.4879e-08
2018-03-10 12:40 | 325346.2 | 4560.0009 | 3 | 37 | 4.399969 | 0.1423826 | 2.910852 | 3.779e-09 | 12.40222 | 1.4879e-08
2018-03-10 12:42 | 325466.2 | 4680.0002 | 3 | 37 | 4.400046 | 0.1329308 | 2.915446 | 3.779e-09 | 12.42244 | 1.4879e-08
2018-03-10 12:44 | 325586.2 | 4800.0001 | 3 | 37 | 4.39997 | 0.1235514 | 2.919702 | 3.779e-09 | 12.44116 | 1.4879e-08
2018-03-10 12:46 | 325706.2 | 4920.0002 | 3 | 37 | 4.40003 | 0.1161499 | 2.923683 | 3.779e-09 | 12.45868 | 1.4879e-08
2018-03-10 12:48 | 325826.2 | 5040.0002 | 3 | 37 | 4.399959 | 0.1084003 | 2.927427 | 3.779e-09 | 12.47516 | 1.4879e-08
2018-03-10 12:50 | 325946.2 | 5160.0002 | 3 | 37 | 4.399989 | 0.1019745 | 2.930965 | 3.779e-09 | 12.49072 | 1.4879e-08
2018-03-10 12:52 | 326066.2 | 5280.0003 | 3 | 37 | 4.400008 | 0.09478951 | 2.934267 | 3.779e-09 | 12.50525 | 1.4879e-08
2018-03-10 12:54 | 326186.2 | 5400.0002 | 3 | 37 | 4.40003 | 0.08982277 | 2.937342 | 3.779e-09 | 12.51878 | 1.4879e-08
2018-03-10 12:56 | 326306.2 | 5520.0003 | 3 | 37 | 4.399986 | 0.08414745 | 2.940237 | 3.779e-09 | 12.53152 | 1.4879e-08
2018-03-10 12:57 | 326373.3 | 5587.0792 | 3 | 37 | 4.399964 | 0.0814991 | 2.941788 | 3.779e-09 | 12.53835 | 1.4879e-08
2018-03-10 12:59 | 326493.3 | 120.0008 | 4 | 37 | 4.391867 | 0 | 2.941788 | 3.779e-09 | 12.53835 | 1.4879e-08
2018-03-10 13:01 | 326613.3 | 240.0007 | 4 | 37 | 4.391058 | 0 | 2.941788 | 3.779e-09 | 12.53835 | 1.4879e-08
2018-03-10 13:02 | 326673.3 | 300.0007 | 4 | 37 | 4.390709 | 0 | 2.941788 | 3.779e-09 | 12.53835 | 1.4879e-08
2018-03-10 13:04 | 326793.4 | 120.0001 | 5 | 37 | 3.813907 | -6.520045 | 2.941788 | 0.2173073 | 12.53835 | 0.8401819
2018-03-10 13:06 | 326913.4 | 240.0001 | 5 | 37 | 3.755919 | -6.51988 | 2.941788 | 0.4346379 | 12.53835 | 1.662995
2018-03-10 13:08 | 327033.4 | 360.0009 | 5 | 37 | 3.687514 | -6.519806 | 2.941788 | 0.6519344 | 12.53835 | 2.471862
2018-03-10 13:10 | 327153.4 | 480.0001 | 5 | 37 | 3.614244 | -6.519861 | 2.941788 | 0.8692707 | 12.53835 | 3.265296
2018-03-10 13:12 | 327273.4 | 600.0009 | 5 | 37 | 3.546584 | -6.51984 | 2.941788 | 1.0866 | 12.53835 | 4.043306
2018-03-10 13:14 | 327393.4 | 720.0009 | 5 | 37 | 3.485967 | -6.519865 | 2.941788 | 1.303912 | 12.53835 | 4.807291
2018-03-10 13:16 | 327513.4 | 840.0001 | 5 | 37 | 3.434425 | -6.519831 | 2.941788 | 1.521245 | 12.53835 | 5.559141
2018-03-10 13:18 | 327633.4 | 960.0001 | 5 | 37 | 3.388977 | -6.520139 | 2.941788 | 1.738557 | 12.53835 | 6.300517
2018-03-10 13:20 | 327753.4 | 1080.0001 | 5 | 37 | 3.347865 | -6.519944 | 2.941788 | 1.955886 | 12.53835 | 7.032461
2018-03-10 13:22 | 327873.4 | 1200.0009 | 5 | 37 | 3.309441 | -6.520142 | 2.941788 | 2.17321 | 12.53835 | 7.755827
2018-03-10 13:24 | 327993.4 | 1320.001 | 5 | 37 | 3.271048 | -6.519789 | 2.941788 | 2.390548 | 12.53835 | 8.47096
2018-03-10 13:26 | 328113.4 | 1440.0001 | 5 | 37 | 3.221495 | -6.519998 | 2.941788 | 2.607864 | 12.53835 | 9.176815
2018-03-10 13:28 | 328233.4 | 1560.0001 | 5 | 37 | 3.116546 | -6.520137 | 2.941788 | 2.8252 | 12.53835 | 9.867326
2018-03-10 13:29 | 328295.6 | 1622.1823 | 5 | 37 | 2.999998 | -6.519803 | 2.941788 | 2.937802 | 12.53835 | 10.21242
2018-03-10 13:31 | 328415.6 | 120 | 6 | 37 | 3.631043 | 0 | 2.941788 | 2.937802 | 12.53835 | 10.21242
2018-03-10 13:33 | 328535.6 | 240.0009 | 6 | 37 | 3.658676 | 0 | 2.941788 | 2.937802 | 12.53835 | 10.21242
2018-03-10 13:34 | 328595.6 | 300.0022 | 6 | 37 | 3.66547 | 0 | 2.941788 | 2.937802 | 12.53835 | 10.21242
2018-03-10 13:34 | 328595.7 | 0.0025 | 7 | 38 | 3.66562 | 0 | 0 | 0 | 0 | 0
2018-03-10 13:36 | 328715.7 | 120.0002 | 2 | 38 | 4.075191 | 4.890106 | 0.1624056 | 0 | 0.6537536 | 0
2018-03-10 13:38 | 328835.7 | 240.0002 | 2 | 38 | 4.129608 | 4.890116 | 0.325408 | 0 | 1.322823 | 0
2018-03-10 13:40 | 328955.7 | 360.0003 | 2 | 38 | 4.160809 | 4.890089 | 0.4884042 | 0 | 1.99874 | 0
2018-03-10 13:42 | 329075.7 | 480.0002 | 2 | 38 | 4.181741 | 4.89012 | 0.6513978 | 0 | 2.678658 | 0
2018-03-10 13:44 | 329195.7 | 600.001 | 2 | 38 | 4.200203 | 4.795094 | 0.8140568 | 0 | 3.36063 | 0
2018-03-10 13:46 | 329315.7 | 720.001 | 2 | 38 | 4.2002 | 4.374382 | 0.9668312 | 0 | 4.002309 | 0
2018-03-10 13:48 | 329435.7 | 840.0001 | 2 | 38 | 4.200176 | 3.988615 | 1.106101 | 0 | 4.587268 | 0
2018-03-10 13:50 | 329555.7 | 960.001 | 2 | 38 | 4.200175 | 3.633574 | 1.233034 | 0 | 5.120405 | 0
2018-03-10 13:52 | 329675.7 | 1080.001 | 2 | 38 | 4.200157 | 3.30949 | 1.348712 | 0 | 5.606273 | 0
2018-03-10 13:52 | 329694.5 | 1098.7416 | 2 | 38 | 4.200151 | 3.259998 | 1.365807 | 0 | 5.678074 | 0
2018-03-10 13:54 | 329814.5 | 120.0002 | 3 | 38 | 4.225379 | 3.259928 | 1.474083 | 0 | 6.13407 | 0
2018-03-10 13:56 | 329934.5 | 240.0002 | 3 | 38 | 4.254722 | 3.259939 | 1.582738 | 0 | 6.594768 | 0
2018-03-10 13:58 | 330054.5 | 360.001 | 3 | 38 | 4.285287 | 3.259848 | 1.691405 | 0 | 7.058761 | 0
2018-03-10 14:00 | 330174.5 | 480.001 | 3 | 38 | 4.316821 | 3.259892 | 1.800062 | 0 | 7.52609 | 0
2018-03-10 14:02 | 330294.5 | 600.001 | 3 | 38 | 4.3516 | 3.259808 | 1.908719 | 0 | 7.996987 | 0
2018-03-10 14:04 | 330414.5 | 720.0011 | 3 | 38 | 4.391146 | 3.260212 | 2.017378 | 0 | 8.471962 | 0
2018-03-10 14:06 | 330534.5 | 840.0009 | 3 | 38 | 4.400137 | 2.879566 | 2.120682 | 0 | 8.926406 | 0
2018-03-10 14:08 | 330654.5 | 960.001 | 3 | 38 | 4.400166 | 2.514172 | 2.210374 | 0 | 9.321067 | 0
2018-03-10 14:10 | 330774.5 | 1080.0009 | 3 | 38 | 4.400113 | 2.198729 | 2.288828 | 0 | 9.666278 | 0
2018-03-10 14:12 | 330894.5 | 1200.001 | 3 | 38 | 4.400132 | 1.910719 | 2.357288 | 0 | 9.967512 | 0
2018-03-10 14:14 | 331014.5 | 1320.0001 | 3 | 38 | 4.40011 | 1.671399 | 2.416837 | 0 | 10.22954 | 0
2018-03-10 14:16 | 331134.5 | 1440.001 | 3 | 38 | 4.400118 | 1.4734 | 2.469144 | 0 | 10.45969 | 0
2018-03-10 14:18 | 331254.5 | 1560.0002 | 3 | 38 | 4.40009 | 1.307855 | 2.515418 | 0 | 10.6633 | 0
2018-03-10 14:20 | 331374.5 | 1680.0002 | 3 | 38 | 4.400076 | 1.160445 | 2.556534 | 0 | 10.84422 | 0
2018-03-10 14:22 | 331494.5 | 1800.0002 | 3 | 38 | 4.399988 | 1.025454 | 2.592929 | 0 | 11.00436 | 0
2018-03-10 14:24 | 331614.5 | 1920.0002 | 3 | 38 | 4.40005 | 0.9170866 | 2.625279 | 0 | 11.1467 | 0
2018-03-10 14:26 | 331734.5 | 2040.0002 | 3 | 38 | 4.400039 | 0.8234386 | 2.654248 | 0 | 11.27417 | 0
2018-03-10 14:28 | 331854.5 | 2160.0002 | 3 | 38 | 4.400055 | 0.7440004 | 2.68036 | 0 | 11.38906 | 0
2018-03-10 14:30 | 331974.5 | 2280.0002 | 3 | 38 | 4.400002 | 0.6666279 | 2.703873 | 0 | 11.49252 | 0
2018-03-10 14:32 | 332094.5 | 2400.0011 | 3 | 38 | 4.400122 | 0.6020918 | 2.724968 | 0 | 11.58534 | 0
2018-03-10 14:34 | 332214.5 | 2520.0001 | 3 | 38 | 4.400057 | 0.5455551 | 2.744054 | 0 | 11.66932 | 0
2018-03-10 14:36 | 332334.5 | 2640.0011 | 3 | 38 | 4.400112 | 0.5001316 | 2.761431 | 0 | 11.74577 | 0
2018-03-10 14:38 | 332454.5 | 2760.0002 | 3 | 38 | 4.400074 | 0.4559717 | 2.777327 | 0 | 11.81572 | 0
2018-03-10 14:40 | 332574.5 | 2880.001 | 3 | 38 | 4.400064 | 0.4138451 | 2.791793 | 0 | 11.87937 | 0
2018-03-10 14:42 | 332694.5 | 3000.0001 | 3 | 38 | 4.400061 | 0.3796911 | 2.804993 | 0 | 11.93745 | 0
2018-03-10 14:44 | 332814.5 | 3120.0002 | 3 | 38 | 4.400024 | 0.3487673 | 2.817104 | 0 | 11.99074 | 0
2018-03-10 14:46 | 332934.5 | 3240.0002 | 3 | 38 | 4.400036 | 0.3233786 | 2.828293 | 0 | 12.03997 | 0
2018-03-10 14:48 | 333054.5 | 3360.0002 | 3 | 38 | 4.399983 | 0.2954044 | 2.838598 | 0 | 12.08531 | 0
2018-03-10 14:50 | 333174.5 | 3480.0011 | 3 | 38 | 4.400013 | 0.2708588 | 2.848032 | 0 | 12.12682 | 0
2018-03-10 14:52 | 333294.5 | 3600.001 | 3 | 38 | 4.399997 | 0.2513752 | 2.856737 | 0 | 12.16512 | 0
2018-03-10 14:54 | 333414.5 | 3720.0002 | 3 | 38 | 4.400015 | 0.2342262 | 2.86482 | 0 | 12.20069 | 0
2018-03-10 14:56 | 333534.5 | 3840.001 | 3 | 38 | 4.400023 | 0.2173033 | 2.872348 | 0 | 12.23381 | 0
2018-03-10 14:58 | 333654.5 | 3960.0002 | 3 | 38 | 4.399981 | 0.1998215 | 2.879301 | 0 | 12.26441 | 0
2018-03-10 15:00 | 333774.5 | 4080.0011 | 3 | 38 | 4.399962 | 0.1856813 | 2.885732 | 0 | 12.2927 | 0
2018-03-10 15:02 | 333894.5 | 4200.0001 | 3 | 38 | 4.400001 | 0.1737385 | 2.891725 | 0 | 12.31907 | 0
2018-03-10 15:04 | 334014.5 | 4320.0003 | 3 | 38 | 4.399976 | 0.1631775 | 2.897346 | 0 | 12.34381 | 0
2018-03-10 15:06 | 334134.5 | 4440.0002 | 3 | 38 | 4.399972 | 0.1510296 | 2.902587 | 0 | 12.36687 | 0
2018-03-10 15:08 | 334254.5 | 4560.001 | 3 | 38 | 4.4 | 0.1405039 | 2.907445 | 0 | 12.38824 | 0
2018-03-10 15:10 | 334374.5 | 4680.001 | 3 | 38 | 4.400039 | 0.1316624 | 2.911976 | 0 | 12.40818 | 0
2018-03-10 15:12 | 334494.5 | 4800.0002 | 3 | 38 | 4.400096 | 0.125639 | 2.916232 | 0 | 12.4269 | 0
2018-03-10 15:14 | 334614.5 | 4920.0011 | 3 | 38 | 4.400049 | 0.1173363 | 2.92024 | 0 | 12.44454 | 0
2018-03-10 15:16 | 334734.5 | 5040.001 | 3 | 38 | 4.400037 | 0.1079254 | 2.923975 | 0 | 12.46097 | 0
2018-03-10 15:18 | 334854.5 | 5160.0002 | 3 | 38 | 4.399979 | 0.1006212 | 2.927459 | 0 | 12.4763 | 0
2018-03-10 15:20 | 334974.5 | 5280.001 | 3 | 38 | 4.400055 | 0.09636593 | 2.930732 | 0 | 12.4907 | 0
2018-03-10 15:22 | 335094.5 | 5400.0001 | 3 | 38 | 4.400014 | 0.09072876 | 2.933834 | 0 | 12.50435 | 0
2018-03-10 15:24 | 335214.5 | 5520.001 | 3 | 38 | 4.400039 | 0.08519459 | 2.936746 | 0 | 12.51716 | 0
2018-03-10 15:25 | 335253.8 | 5559.276 | 3 | 38 | 4.399967 | 0.0814991 | 2.937656 | 0 | 12.52117 | 0
2018-03-10 15:27 | 335373.8 | 120 | 4 | 38 | 4.391797 | 0 | 2.937656 | 0 | 12.52117 | 0
2018-03-10 15:29 | 335493.8 | 239.9999 | 4 | 38 | 4.390917 | 0 | 2.937656 | 0 | 12.52117 | 0
2018-03-10 15:30 | 335553.8 | 300.0022 | 4 | 38 | 4.390522 | 0 | 2.937656 | 0 | 12.52117 | 0
2018-03-10 15:32 | 335673.9 | 120.0009 | 5 | 38 | 3.815934 | -6.519818 | 2.937656 | 0.2173183 | 12.52117 | 0.8406095
2018-03-10 15:34 | 335793.9 | 240.0001 | 5 | 38 | 3.753509 | -6.519883 | 2.937656 | 0.4346315 | 12.52117 | 1.663362
2018-03-10 15:36 | 335913.9 | 360.0001 | 5 | 38 | 3.684428 | -6.519826 | 2.937656 | 0.6519643 | 12.52117 | 2.471641
2018-03-10 15:38 | 336033.9 | 480.0001 | 5 | 38 | 3.614129 | -6.520014 | 2.937656 | 0.869289 | 12.52117 | 3.264687
2018-03-10 15:40 | 336153.9 | 600.0001 | 5 | 38 | 3.548236 | -6.519836 | 2.937656 | 1.086601 | 12.52117 | 4.042834
2018-03-10 15:42 | 336273.9 | 720.0009 | 5 | 38 | 3.486559 | -6.520183 | 2.937656 | 1.303934 | 12.52117 | 4.80722
2018-03-10 15:44 | 336393.9 | 840.0001 | 5 | 38 | 3.431819 | -6.51989 | 2.937656 | 1.521241 | 12.52117 | 5.558724
2018-03-10 15:46 | 336513.9 | 960.0001 | 5 | 38 | 3.387497 | -6.519801 | 2.937656 | 1.738585 | 12.52117 | 6.299684
2018-03-10 15:48 | 336633.9 | 1080.0009 | 5 | 38 | 3.348273 | -6.519848 | 2.937656 | 1.955903 | 12.52117 | 7.031497
2018-03-10 15:50 | 336753.9 | 1200.001 | 5 | 38 | 3.311109 | -6.520133 | 2.937656 | 2.173217 | 12.52117 | 7.755083
2018-03-10 15:52 | 336873.9 | 1320.001 | 5 | 38 | 3.268907 | -6.519819 | 2.937656 | 2.390542 | 12.52117 | 8.470211
2018-03-10 15:54 | 336993.9 | 1440.0001 | 5 | 38 | 3.217509 | -6.519898 | 2.937656 | 2.607862 | 12.52117 | 9.175346
2018-03-10 15:56 | 337113.9 | 1560.0009 | 5 | 38 | 3.115987 | -6.519821 | 2.937656 | 2.82519 | 12.52117 | 9.865263
2018-03-10 15:57 | 337176.6 | 1622.6511 | 5 | 38 | 2.999997 | -6.519907 | 2.937656 | 2.938654 | 12.52117 | 10.213
2018-03-10 15:59 | 337296.6 | 120.0011 | 6 | 38 | 3.630266 | 0 | 2.937656 | 2.938654 | 12.52117 | 10.213
2018-03-10 16:01 | 337416.6 | 240.0002 | 6 | 38 | 3.658446 | 0 | 2.937656 | 2.938654 | 12.52117 | 10.213
2018-03-10 16:02 | 337476.6 | 300.0017 | 6 | 38 | 3.665236 | 0 | 2.937656 | 2.938654 | 12.52117 | 10.213
2018-03-10 16:02 | 337476.6 | 0.0026 | 7 | 39 | 3.665448 | 0 | 0 | 0 | 0 | 0
2018-03-10 16:04 | 337596.7 | 120.0002 | 2 | 39 | 4.075736 | 4.890053 | 0.1624053 | 1.501e-09 | 0.6540199 | 5.503e-09
2018-03-10 16:06 | 337716.7 | 240.0001 | 2 | 39 | 4.127587 | 4.890068 | 0.3254026 | 1.501e-09 | 1.322936 | 5.503e-09
2018-03-10 16:08 | 337836.7 | 360.0009 | 2 | 39 | 4.15787 | 4.890064 | 0.4883947 | 1.501e-09 | 1.998399 | 5.503e-09
2018-03-10 16:10 | 337956.7 | 480.0008 | 2 | 39 | 4.182672 | 4.890169 | 0.6513799 | 1.501e-09 | 2.678056 | 5.503e-09
2018-03-10 16:12 | 338076.7 | 600.0001 | 2 | 39 | 4.200209 | 4.763197 | 0.8137199 | 1.501e-09 | 3.358926 | 5.503e-09
2018-03-10 16:14 | 338196.7 | 720 | 2 | 39 | 4.20013 | 4.384554 | 0.9661383 | 1.501e-09 | 3.99911 | 5.503e-09
2018-03-10 16:16 | 338316.7 | 840.0002 | 2 | 39 | 4.200192 | 4.025782 | 1.10633 | 1.501e-09 | 4.587935 | 5.503e-09
2018-03-10 16:18 | 338436.7 | 960.0009 | 2 | 39 | 4.200129 | 3.651722 | 1.234365 | 1.501e-09 | 5.125707 | 5.503e-09
2018-03-10 16:20 | 338556.7 | 1080.0001 | 2 | 39 | 4.200132 | 3.289591 | 1.349882 | 1.501e-09 | 5.610897 | 5.503e-09
2018-03-10 16:20 | 338567.3 | 1090.5727 | 2 | 39 | 4.200111 | 3.259995 | 1.359508 | 1.501e-09 | 5.651328 | 5.503e-09
2018-03-10 16:22 | 338687.3 | 120.0011 | 3 | 39 | 4.223818 | 3.259825 | 1.467788 | 1.501e-09 | 6.107282 | 5.503e-09
2018-03-10 16:24 | 338807.3 | 240.0003 | 3 | 39 | 4.251284 | 3.259865 | 1.576447 | 1.501e-09 | 6.567728 | 5.503e-09
2018-03-10 16:26 | 338927.3 | 360.0003 | 3 | 39 | 4.280853 | 3.259825 | 1.685107 | 1.501e-09 | 7.031247 | 5.503e-09
2018-03-10 16:28 | 339047.3 | 480.0011 | 3 | 39 | 4.314943 | 3.259811 | 1.793759 | 1.501e-09 | 7.498184 | 5.503e-09
2018-03-10 16:30 | 339167.3 | 600.0002 | 3 | 39 | 4.350424 | 3.259777 | 1.902426 | 1.501e-09 | 7.968996 | 5.503e-09
2018-03-10 16:32 | 339287.3 | 720.0011 | 3 | 39 | 4.387636 | 3.260241 | 2.011086 | 1.501e-09 | 8.443713 | 5.503e-09
2018-03-10 16:34 | 339407.3 | 840.0002 | 3 | 39 | 4.400187 | 2.93185 | 2.115762 | 1.501e-09 | 8.904085 | 5.503e-09
2018-03-10 16:36 | 339527.3 | 960.0004 | 3 | 39 | 4.400173 | 2.544008 | 2.206949 | 1.501e-09 | 9.305321 | 5.503e-09
2018-03-10 16:38 | 339647.3 | 1080.0003 | 3 | 39 | 4.400182 | 2.205257 | 2.285878 | 1.501e-09 | 9.652623 | 5.503e-09
2018-03-10 16:40 | 339767.3 | 1200.001 | 3 | 39 | 4.400173 | 1.928209 | 2.354608 | 1.501e-09 | 9.955043 | 5.503e-09
2018-03-10 16:42 | 339887.3 | 1320.0003 | 3 | 39 | 4.400097 | 1.696323 | 2.41487 | 1.501e-09 | 10.22021 | 5.503e-09
2018-03-10 16:44 | 340007.3 | 1440.0002 | 3 | 39 | 4.400155 | 1.497514 | 2.46801 | 1.501e-09 | 10.45403 | 5.503e-09
2018-03-10 16:46 | 340127.3 | 1560.0003 | 3 | 39 | 4.400138 | 1.313592 | 2.514776 | 1.501e-09 | 10.6598 | 5.503e-09
2018-03-10 16:48 | 340247.3 | 1680.0002 | 3 | 39 | 4.400096 | 1.162514 | 2.555951 | 1.501e-09 | 10.84098 | 5.503e-09
2018-03-10 16:50 | 340367.3 | 1800.0004 | 3 | 39 | 4.400065 | 1.035302 | 2.592514 | 1.501e-09 | 11.00185 | 5.503e-09
2018-03-10 16:52 | 340487.3 | 1920.0011 | 3 | 39 | 4.400048 | 0.9290028 | 2.625211 | 1.501e-09 | 11.14572 | 5.503e-09
2018-03-10 16:54 | 340607.3 | 2040.0011 | 3 | 39 | 4.400077 | 0.8305798 | 2.65453 | 1.501e-09 | 11.27473 | 5.503e-09
2018-03-10 16:56 | 340727.3 | 2160.0003 | 3 | 39 | 4.400081 | 0.7426643 | 2.680693 | 1.501e-09 | 11.38985 | 5.503e-09
2018-03-10 16:58 | 340847.3 | 2280.0003 | 3 | 39 | 4.400034 | 0.6691761 | 2.704182 | 1.501e-09 | 11.4932 | 5.503e-09
2018-03-10 17:00 | 340967.3 | 2400.0003 | 3 | 39 | 4.400014 | 0.6066408 | 2.72542 | 1.501e-09 | 11.58665 | 5.503e-09
2018-03-10 17:02 | 341087.3 | 2520.0011 | 3 | 39 | 4.40009 | 0.5530462 | 2.744745 | 1.501e-09 | 11.67168 | 5.503e-09
2018-03-10 17:04 | 341207.3 | 2640.0004 | 3 | 39 | 4.399986 | 0.4986238 | 2.762257 | 1.501e-09 | 11.74873 | 5.503e-09
2018-03-10 17:06 | 341327.3 | 2760.0011 | 3 | 39 | 4.400042 | 0.4547243 | 2.778114 | 1.501e-09 | 11.81851 | 5.503e-09
2018-03-10 17:08 | 341447.3 | 2880.001 | 3 | 39 | 4.400033 | 0.4156294 | 2.792602 | 1.501e-09 | 11.88225 | 5.503e-09
2018-03-10 17:10 | 341567.3 | 3000.0012 | 3 | 39 | 4.400016 | 0.3837347 | 2.805923 | 1.501e-09 | 11.94087 | 5.503e-09
2018-03-10 17:12 | 341687.3 | 3120.0011 | 3 | 39 | 4.400071 | 0.3526096 | 2.81818 | 1.501e-09 | 11.9948 | 5.503e-09
2018-03-10 17:14 | 341807.3 | 3240.0004 | 3 | 39 | 4.400018 | 0.3219767 | 2.829383 | 1.501e-09 | 12.04409 | 5.503e-09
2018-03-10 17:16 | 341927.3 | 3360.0011 | 3 | 39 | 4.399959 | 0.2954559 | 2.839676 | 1.501e-09 | 12.08938 | 5.503e-09
2018-03-10 17:18 | 342047.3 | 3480.0012 | 3 | 39 | 4.400036 | 0.2749443 | 2.849188 | 1.501e-09 | 12.13123 | 5.503e-09
2018-03-10 17:20 | 342167.3 | 3600.0003 | 3 | 39 | 4.400028 | 0.2547636 | 2.858021 | 1.501e-09 | 12.1701 | 5.503e-09
2018-03-10 17:22 | 342287.3 | 3720.0003 | 3 | 39 | 4.400055 | 0.2349119 | 2.866184 | 1.501e-09 | 12.20601 | 5.503e-09
2018-03-10 17:24 | 342407.3 | 3840.0011 | 3 | 39 | 4.400022 | 0.2164717 | 2.873688 | 1.501e-09 | 12.23903 | 5.503e-09
2018-03-10 17:26 | 342527.3 | 3960.0011 | 3 | 39 | 4.400034 | 0.2022333 | 2.880651 | 1.501e-09 | 12.26967 | 5.503e-09
2018-03-10 17:28 | 342647.3 | 4080.0012 | 3 | 39 | 4.399959 | 0.1879234 | 2.887146 | 1.501e-09 | 12.29825 | 5.503e-09
2018-03-10 17:30 | 342767.3 | 4200.0003 | 3 | 39 | 4.399931 | 0.1735249 | 2.893219 | 1.501e-09 | 12.32497 | 5.503e-09
2018-03-10 17:32 | 342887.3 | 4320.0011 | 3 | 39 | 4.400033 | 0.162468 | 2.898831 | 1.501e-09 | 12.34966 | 5.503e-09
2018-03-10 17:34 | 343007.3 | 4440.0011 | 3 | 39 | 4.399966 | 0.150753 | 2.904044 | 1.501e-09 | 12.3726 | 5.503e-09
2018-03-10 17:36 | 343127.3 | 4560.0011 | 3 | 39 | 4.400038 | 0.142005 | 2.908922 | 1.501e-09 | 12.39406 | 5.503e-09
2018-03-10 17:38 | 343247.3 | 4680.0012 | 3 | 39 | 4.400057 | 0.1338434 | 2.913517 | 1.501e-09 | 12.41428 | 5.503e-09
2018-03-10 17:40 | 343367.3 | 4800.0011 | 3 | 39 | 4.400033 | 0.1240644 | 2.917804 | 1.501e-09 | 12.43314 | 5.503e-09
2018-03-10 17:42 | 343487.3 | 4920.0011 | 3 | 39 | 4.400007 | 0.1154661 | 2.921786 | 1.501e-09 | 12.45066 | 5.503e-09
2018-03-10 17:44 | 343607.3 | 5040.0003 | 3 | 39 | 4.40003 | 0.1090345 | 2.925519 | 1.501e-09 | 12.46709 | 5.503e-09
2018-03-10 17:46 | 343727.3 | 5160.0003 | 3 | 39 | 4.399981 | 0.10252 | 2.929032 | 1.501e-09 | 12.48255 | 5.503e-09
2018-03-10 17:48 | 343847.3 | 5280.0012 | 3 | 39 | 4.399975 | 0.09566307 | 2.932346 | 1.501e-09 | 12.49713 | 5.503e-09
2018-03-10 17:50 | 343967.3 | 5400.001 | 3 | 39 | 4.39994 | 0.08839417 | 2.935428 | 1.501e-09 | 12.51069 | 5.503e-09
2018-03-10 17:52 | 344087.3 | 5520.0004 | 3 | 39 | 4.400023 | 0.08403015 | 2.938313 | 1.501e-09 | 12.52338 | 5.503e-09
2018-03-10 17:53 | 344124 | 5556.7266 | 3 | 39 | 4.399958 | 0.08149242 | 2.939162 | 1.501e-09 | 12.52712 | 5.503e-09
2018-03-10 17:55 | 344244 | 120.0001 | 4 | 39 | 4.391767 | 0 | 2.939162 | 1.501e-09 | 12.52712 | 5.503e-09
2018-03-10 17:57 | 344364 | 240.0001 | 4 | 39 | 4.390866 | 0 | 2.939162 | 1.501e-09 | 12.52712 | 5.503e-09
2018-03-10 17:58 | 344424 | 300.004 | 4 | 39 | 4.390549 | 0 | 2.939162 | 1.501e-09 | 12.52712 | 5.503e-09
2018-03-10 18:00 | 344544.1 | 120.0008 | 5 | 39 | 3.812762 | -6.519848 | 2.939162 | 0.217311 | 12.52712 | 0.8401085
2018-03-10 18:02 | 344664.1 | 240.0009 | 5 | 39 | 3.753362 | -6.519835 | 2.939162 | 0.4346361 | 12.52712 | 1.662514
2018-03-10 18:04 | 344784.1 | 360 | 5 | 39 | 3.686065 | -6.519883 | 2.939162 | 0.6519318 | 12.52712 | 2.47083
2018-03-10 18:06 | 344904.1 | 480.0001 | 5 | 39 | 3.615981 | -6.519861 | 2.939162 | 0.8692726 | 12.52712 | 3.264393
2018-03-10 18:08 | 345024.1 | 600.0001 | 5 | 39 | 3.545732 | -6.519914 | 2.939162 | 1.086577 | 12.52712 | 4.042446
2018-03-10 18:10 | 345144.1 | 720.0009 | 5 | 39 | 3.484082 | -6.519914 | 2.939162 | 1.303916 | 12.52712 | 4.806195
2018-03-10 18:12 | 345264.1 | 840.0009 | 5 | 39 | 3.432166 | -6.519907 | 2.939162 | 1.521237 | 12.52712 | 5.557549
2018-03-10 18:14 | 345384.1 | 960.0001 | 5 | 39 | 3.388916 | -6.519853 | 2.939162 | 1.738544 | 12.52712 | 6.298593
2018-03-10 18:16 | 345504.1 | 1080.0009 | 5 | 39 | 3.347479 | -6.519863 | 2.939162 | 1.955854 | 12.52712 | 7.03058
2018-03-10 18:18 | 345624.1 | 1200 | 5 | 39 | 3.307397 | -6.519912 | 2.939162 | 2.173174 | 12.52712 | 7.753625
2018-03-10 18:20 | 345744.1 | 1320.0001 | 5 | 39 | 3.267436 | -6.519912 | 2.939162 | 2.390516 | 12.52712 | 8.468205
2018-03-10 18:22 | 345864.1 | 1440.001 | 5 | 39 | 3.218023 | -6.519972 | 2.939162 | 2.607834 | 12.52712 | 9.173225
2018-03-10 18:24 | 345984.1 | 1560.0002 | 5 | 39 | 3.118085 | -6.519914 | 2.939162 | 2.825161 | 12.52712 | 9.863461
2018-03-10 18:25 | 346046.1 | 1622.0263 | 5 | 39 | 2.999995 | -6.51992 | 2.939162 | 2.937488 | 12.52712 | 10.20785
2018-03-10 18:27 | 346166.2 | 120 | 6 | 39 | 3.630682 | 0 | 2.939162 | 2.937488 | 12.52712 | 10.20785
2018-03-10 18:29 | 346286.2 | 240 | 6 | 39 | 3.658453 | 0 | 2.939162 | 2.937488 | 12.52712 | 10.20785
2018-03-10 18:30 | 346346.2 | 300.0038 | 6 | 39 | 3.665197 | 0 | 2.939162 | 2.937488 | 12.52712 | 10.20785
2018-03-10 18:30 | 346346.2 | 0.0025 | 7 | 40 | 3.665022 | 0 | 0 | 0 | 0 | 0
2018-03-10 18:32 | 346466.2911 | 120.0002 | 2 | 40 | 4.074322 | 4.89006 | 0.1623935 | 0 | 0.65381 | 0
2018-03-10 18:34 | 346586.2919 | 240.001 | 2 | 40 | 4.128646 | 4.890036 | 0.3253856 | 0 | 1.322579 | 0
2018-03-10 18:36 | 346706.2919 | 360.001 | 2 | 40 | 4.161655 | 4.890068 | 0.4883836 | 0 | 1.998536 | 0
2018-03-10 18:38 | 346826.2911 | 480.0002 | 2 | 40 | 4.183579 | 4.890097 | 0.6513786 | 0 | 2.678659 | 0
2018-03-10 18:40 | 346946.292 | 600.0011 | 2 | 40 | 4.200157 | 4.781197 | 0.8138878 | 0 | 3.360237 | 0
2018-03-10 18:42 | 347066.2911 | 720.0002 | 2 | 40 | 4.20016 | 4.400568 | 0.9670323 | 0 | 4.003469 | 0
2018-03-10 18:44 | 347186.292 | 840.0011 | 2 | 40 | 4.200185 | 3.987841 | 1.106789 | 0 | 4.590473 | 0
2018-03-10 18:46 | 347306.291 | 960.0001 | 2 | 40 | 4.200147 | 3.622227 | 1.233533 | 0 | 5.122821 | 0
2018-03-10 18:48 | 347426.2911 | 1080.0002 | 2 | 40 | 4.20014 | 3.289974 | 1.348625 | 0 | 5.606223 | 0
2018-03-10 18:48 | 347438.0237 | 1091.7328 | 2 | 40 | 4.200143 | 3.259985 | 1.3593 | 0 | 5.651061 | 0
2018-03-10 18:50 | 347558 | 120.0001 | 3 | 40 | 4.223113 | 3.260096 | 1.467583 | 0 | 6.106976 | 0
2018-03-10 18:52 | 347678 | 240.0009 | 3 | 40 | 4.251909 | 3.259838 | 1.576237 | 0 | 6.567356 | 0
2018-03-10 18:54 | 347798 | 360 | 3 | 40 | 4.283657 | 3.259892 | 1.684894 | 0 | 7.031085 | 0
2018-03-10 18:56 | 347918 | 480.0009 | 3 | 40 | 4.316123 | 3.259829 | 1.793552 | 0 | 7.498289 | 0
2018-03-10 18:58 | 348038 | 600.0001 | 3 | 40 | 4.35004 | 3.260048 | 1.902202 | 0 | 7.969071 | 0
2018-03-10 19:00 | 348158 | 720.0002 | 3 | 40 | 4.38705 | 3.259977 | 2.010872 | 0 | 8.44376 | 0
2018-03-10 19:02 | 348278 | 840.0001 | 3 | 40 | 4.400157 | 2.901669 | 2.115095 | 0 | 8.90213 | 0
2018-03-10 19:04 | 348398 | 960.0008 | 3 | 40 | 4.400222 | 2.525513 | 2.205326 | 0 | 9.29916 | 0
2018-03-10 19:06 | 348518 | 1080.0009 | 3 | 40 | 4.400104 | 2.205795 | 2.284018 | 0 | 9.645417 | 0
2018-03-10 19:08 | 348638 | 1200.0009 | 3 | 40 | 4.400092 | 1.936438 | 2.352997 | 0 | 9.948935 | 0
2018-03-10 19:10 | 348758 | 1320.0009 | 3 | 40 | 4.400126 | 1.69336 | 2.413452 | 0 | 10.21494 | 0
2018-03-10 19:12 | 348878 | 1440 | 3 | 40 | 4.400087 | 1.482308 | 2.466234 | 0 | 10.44719 | 0
2018-03-10 19:14 | 348998 | 1560.001 | 3 | 40 | 4.400097 | 1.31101 | 2.512711 | 0 | 10.6517 | 0
2018-03-10 19:16 | 349118 | 1680.0001 | 3 | 40 | 4.400116 | 1.168453 | 2.553945 | 0 | 10.83313 | 0
2018-03-10 19:18 | 349238 | 1800.0002 | 3 | 40 | 4.400046 | 1.040111 | 2.590721 | 0 | 10.99495 | 0
2018-03-10 19:20 | 349358 | 1920.0001 | 3 | 40 | 4.40008 | 0.9233837 | 2.623407 | 0 | 11.13877 | 0
2018-03-10 19:22 | 349478 | 2040 | 3 | 40 | 4.400058 | 0.8264723 | 2.652519 | 0 | 11.26686 | 0
2018-03-10 19:24 | 349598 | 2160.0001 | 3 | 40 | 4.400053 | 0.7448778 | 2.678659 | 0 | 11.38188 | 0
2018-03-10 19:26 | 349718 | 2280.0001 | 3 | 40 | 4.400055 | 0.6744213 | 2.702297 | 0 | 11.48589 | 0
2018-03-10 19:28 | 349838 | 2400.0009 | 3 | 40 | 4.400086 | 0.6085672 | 2.723679 | 0 | 11.57997 | 0
2018-03-10 19:30 | 349958 | 2520.0001 | 3 | 40 | 4.400023 | 0.5487003 | 2.742929 | 0 | 11.66467 | 0
2018-03-10 19:32 | 350078 | 2640.0001 | 3 | 40 | 4.399997 | 0.4992628 | 2.76039 | 0 | 11.7415 | 0
2018-03-10 19:34 | 350198 | 2760.0009 | 3 | 40 | 4.400041 | 0.4582062 | 2.776335 | 0 | 11.81166 | 0
2018-03-10 19:36 | 350318 | 2880.0008 | 3 | 40 | 4.399988 | 0.4194021 | 2.790962 | 0 | 11.87602 | 0
2018-03-10 19:38 | 350438 | 3000.0001 | 3 | 40 | 4.400038 | 0.3822536 | 2.804322 | 0 | 11.9348 | 0
2018-03-10 19:40 | 350558 | 3120 | 3 | 40 | 4.400057 | 0.3517523 | 2.816532 | 0 | 11.98853 | 0
2018-03-10 19:42 | 350678 | 3240.0009 | 3 | 40 | 4.400016 | 0.3241396 | 2.827765 | 0 | 12.03795 | 0
2018-03-10 19:44 | 350798 | 3360.0009 | 3 | 40 | 4.400065 | 0.3007927 | 2.838159 | 0 | 12.08368 | 0
2018-03-10 19:46 | 350918 | 3480.0001 | 3 | 40 | 4.399997 | 0.2759676 | 2.847776 | 0 | 12.126 | 0
2018-03-10 19:48 | 351038 | 3600.0009 | 3 | 40 | 4.399957 | 0.2530708 | 2.856597 | 0 | 12.16481 | 0
2018-03-10 19:50 | 351158 | 3720.0001 | 3 | 40 | 4.400023 | 0.2352562 | 2.864743 | 0 | 12.20066 | 0
2018-03-10 19:52 | 351278 | 3840.0002 | 3 | 40 | 4.399958 | 0.2186804 | 2.872311 | 0 | 12.23395 | 0
2018-03-10 19:54 | 351398 | 3960.0001 | 3 | 40 | 4.399958 | 0.2030401 | 2.879368 | 0 | 12.26501 | 0
2018-03-10 19:56 | 351518 | 4080.001 | 3 | 40 | 4.400085 | 0.1890154 | 2.885903 | 0 | 12.29376 | 0
2018-03-10 19:58 | 351638 | 4200.0002 | 3 | 40 | 4.399986 | 0.1748257 | 2.891948 | 0 | 12.32036 | 0
2018-03-10 20:00 | 351758 | 4320.0009 | 3 | 40 | 4.400002 | 0.1631308 | 2.897582 | 0 | 12.34515 | 0
2018-03-10 20:02 | 351878 | 4440.0001 | 3 | 40 | 4.399995 | 0.1530571 | 2.902869 | 0 | 12.36841 | 0
2018-03-10 20:04 | 351998 | 4560.0001 | 3 | 40 | 4.400006 | 0.1425896 | 2.907814 | 0 | 12.39017 | 0
2018-03-10 20:06 | 352118 | 4680.0001 | 3 | 40 | 4.399961 | 0.131649 | 2.912388 | 0 | 12.41029 | 0
2018-03-10 20:08 | 352238 | 4800.0009 | 3 | 40 | 4.400033 | 0.1245298 | 2.916662 | 0 | 12.4291 | 0
2018-03-10 20:10 | 352358 | 4920.0001 | 3 | 40 | 4.40003 | 0.1175318 | 2.920671 | 0 | 12.44674 | 0
2018-03-10 20:12 | 352478 | 5040.0009 | 3 | 40 | 4.400016 | 0.110137 | 2.924453 | 0 | 12.46338 | 0
2018-03-10 20:14 | 352598 | 5160.0002 | 3 | 40 | 4.400047 | 0.1022797 | 2.927989 | 0 | 12.47894 | 0
2018-03-10 20:16 | 352718 | 5280.0009 | 3 | 40 | 4.400043 | 0.0963974 | 2.931275 | 0 | 12.4934 | 0
2018-03-10 20:18 | 352838 | 5400 | 3 | 40 | 4.400019 | 0.09064674 | 2.934356 | 0 | 12.50695 | 0
2018-03-10 20:20 | 352958 | 5520.0001 | 3 | 40 | 4.400023 | 0.08530426 | 2.937282 | 0 | 12.51983 | 0
2018-03-10 20:21 | 353037.2 | 5599.1647 | 3 | 40 | 4.400014 | 0.08149433 | 2.939121 | 0 | 12.52792 | 0
2018-03-10 20:23 | 353157.2 | 120.0002 | 4 | 40 | 4.391972 | 0 | 2.939121 | 0 | 12.52792 | 0
2018-03-10 20:25 | 353277.2 | 240.0002 | 4 | 40 | 4.391101 | 0 | 2.939121 | 0 | 12.52792 | 0
2018-03-10 20:26 | 353337.2 | 300.0024 | 4 | 40 | 4.390769 | 0 | 2.939121 | 0 | 12.52792 | 0
2018-03-10 20:28 | 353457.3 | 120.0002 | 5 | 40 | 3.816978 | -6.51984 | 2.939121 | 0.2173072 | 12.52792 | 0.8406209
2018-03-10 20:30 | 353577.3 | 240.001 | 5 | 40 | 3.757177 | -6.519928 | 2.939121 | 0.4346428 | 12.52792 | 1.66399
2018-03-10 20:32 | 353697.3 | 360.0002 | 5 | 40 | 3.685237 | -6.519892 | 2.939121 | 0.6519397 | 12.52792 | 2.472653
2018-03-10 20:34 | 353817.3 | 480.0002 | 5 | 40 | 3.614399 | -6.519912 | 2.939121 | 0.8692768 | 12.52792 | 3.265859
2018-03-10 20:36 | 353937.3 | 600.0002 | 5 | 40 | 3.547294 | -6.519917 | 2.939121 | 1.086583 | 12.52792 | 4.04388
2018-03-10 20:38 | 354057.3 | 720.001 | 5 | 40 | 3.48693 | -6.51988 | 2.939121 | 1.303921 | 12.52792 | 4.808147
2018-03-10 20:40 | 354177.3 | 840.0002 | 5 | 40 | 3.433726 | -6.51985 | 2.939121 | 1.521243 | 12.52792 | 5.560061
2018-03-10 20:42 | 354297.3 | 960.0002 | 5 | 40 | 3.387643 | -6.519905 | 2.939121 | 1.738559 | 12.52792 | 6.301085
2018-03-10 20:44 | 354417.3 | 1080.001 | 5 | 40 | 3.347569 | -6.519888 | 2.939121 | 1.95588 | 12.52792 | 7.032852
2018-03-10 20:46 | 354537.3 | 1200.0002 | 5 | 40 | 3.31072 | -6.51991 | 2.939121 | 2.173205 | 12.52792 | 7.756325
2018-03-10 20:48 | 354657.3 | 1320.001 | 5 | 40 | 3.271801 | -6.519907 | 2.939121 | 2.390529 | 12.52792 | 8.471724
2018-03-10 20:50 | 354777.3 | 1440.0002 | 5 | 40 | 3.217823 | -6.519865 | 2.939121 | 2.607847 | 12.52792 | 9.177258
2018-03-10 20:52 | 354897.3 | 1560.0002 | 5 | 40 | 3.115146 | -6.519873 | 2.939121 | 2.825151 | 12.52792 | 9.867081
2018-03-10 20:53 | 354959.2 | 1621.8792 | 5 | 40 | 2.999996 | -6.519866 | 2.939121 | 2.937217 | 12.52792 | 10.21045
2018-03-10 20:55 | 355079.2 | 120.0009 | 6 | 40 | 3.630935 | 0 | 2.939121 | 2.937217 | 12.52792 | 10.21045
2018-03-10 20:57 | 355199.2 | 240.001 | 6 | 40 | 3.658667 | 0 | 2.939121 | 2.937217 | 12.52792 | 10.21045
2018-03-10 20:58 | 355259.2 | 300.0016 | 6 | 40 | 3.665692 | 0 | 2.939121 | 2.937217 | 12.52792 | 10.21045
2018-03-10 20:58 | 355259.3 | 0.0025 | 7 | 41 | 3.665559 | 0 | 0 | 0 | 0 | 0
2018-03-10 21:00 | 355379.3 | 120.001 | 2 | 41 | 4.075988 | 4.890057 | 0.1624006 | 0 | 0.6539625 | 0
2018-03-10 21:02 | 355499.3 | 240.001 | 2 | 41 | 4.12881 | 4.89015 | 0.3254021 | 0 | 1.322995 | 0
2018-03-10 21:04 | 355619.3 | 360.0009 | 2 | 41 | 4.158611 | 4.890089 | 0.4884027 | 0 | 1.998686 | 0
2018-03-10 21:06 | 355739.3 | 480.001 | 2 | 41 | 4.180561 | 4.890135 | 0.6514039 | 0 | 2.678315 | 0
2018-03-10 21:08 | 355859.3 | 600.0002 | 2 | 41 | 4.200198 | 4.768257 | 0.8138396 | 0 | 3.359355 | 0
2018-03-10 21:10 | 355979.3 | 720.001 | 2 | 41 | 4.200198 | 4.38228 | 0.9662273 | 0 | 3.999409 | 0
2018-03-10 21:12 | 356099.3 | 840.001 | 2 | 41 | 4.200185 | 4.007128 | 1.105982 | 0 | 4.586404 | 0
2018-03-10 21:14 | 356219.3 | 960.001 | 2 | 41 | 4.200131 | 3.65485 | 1.233663 | 0 | 5.122683 | 0
2018-03-10 21:16 | 356339.3 | 1080.0011 | 2 | 41 | 4.200194 | 3.303055 | 1.349697 | 0 | 5.610046 | 0
2018-03-10 21:16 | 356353.7 | 1094.4184 | 2 | 41 | 4.2002 | 3.259996 | 1.362832 | 0 | 5.665215 | 0
2018-03-10 21:18 | 356473.7 | 120.001 | 3 | 41 | 4.225164 | 3.260012 | 1.471115 | 0 | 6.121272 | 0
2018-03-10 21:20 | 356593.7 | 240.0002 | 3 | 41 | 4.253543 | 3.259865 | 1.579769 | 0 | 6.581877 | 0
2018-03-10 21:22 | 356713.7 | 360.0002 | 3 | 41 | 4.283151 | 3.259861 | 1.688429 | 0 | 7.045668 | 0
2018-03-10 21:24 | 356833.7 | 480.001 | 3 | 41 | 4.31539 | 3.259876 | 1.797095 | 0 | 7.512819 | 0
2018-03-10 21:26 | 356953.7 | 600.0002 | 3 | 41 | 4.35242 | 3.259848 | 1.90575 | 0 | 7.983696 | 0
2018-03-10 21:28 | 357073.7 | 720.001 | 3 | 41 | 4.390525 | 3.259947 | 2.014405 | 0 | 8.458669 | 0
2018-03-10 21:30 | 357193.7 | 840.0002 | 3 | 41 | 4.400138 | 2.891964 | 2.118 | 0 | 8.914374 | 0
2018-03-10 21:32 | 357313.7 | 960.001 | 3 | 41 | 4.400146 | 2.526527 | 2.208213 | 0 | 9.311328 | 0
2018-03-10 21:34 | 357433.7 | 1080.0002 | 3 | 41 | 4.400198 | 2.193901 | 2.286822 | 0 | 9.657218 | 0
2018-03-10 21:36 | 357553.7 | 1200.0002 | 3 | 41 | 4.400173 | 1.90937 | 2.35501 | 0 | 9.957255 | 0
2018-03-10 21:38 | 357673.7 | 1320.0011 | 3 | 41 | 4.40013 | 1.674254 | 2.414614 | 0 | 10.21952 | 0
2018-03-10 21:40 | 357793.7 | 1440.0001 | 3 | 41 | 4.40005 | 1.479078 | 2.46707 | 0 | 10.45033 | 0
2018-03-10 21:42 | 357913.7 | 1560.0011 | 3 | 41 | 4.400133 | 1.309651 | 2.513495 | 0 | 10.65461 | 0
2018-03-10 21:44 | 358033.7 | 1680.0001 | 3 | 41 | 4.400031 | 1.151448 | 2.554437 | 0 | 10.83476 | 0
2018-03-10 21:46 | 358153.7 | 1800.001 | 3 | 41 | 4.400071 | 1.024589 | 2.590659 | 0 | 10.99414 | 0
2018-03-10 21:48 | 358273.7 | 1920.0002 | 3 | 41 | 4.400112 | 0.9179621 | 2.622967 | 0 | 11.1363 | 0
2018-03-10 21:50 | 358393.7 | 2040.0009 | 3 | 41 | 4.400035 | 0.8254585 | 2.652004 | 0 | 11.26406 | 0
2018-03-10 21:52 | 358513.7 | 2160.001 | 3 | 41 | 4.400025 | 0.7403793 | 2.678104 | 0 | 11.3789 | 0
2018-03-10 21:54 | 358633.7 | 2280.001 | 3 | 41 | 4.400045 | 0.665122 | 2.70149 | 0 | 11.4818 | 0
2018-03-10 21:56 | 358753.7 | 2400.0002 | 3 | 41 | 4.40004 | 0.6022797 | 2.722584 | 0 | 11.57462 | 0
2018-03-10 21:58 | 358873.7 | 2520.001 | 3 | 41 | 4.400007 | 0.5492096 | 2.741742 | 0 | 11.65891 | 0
2018-03-10 22:00 | 358993.7 | 2640.0003 | 3 | 41 | 4.40005 | 0.5004511 | 2.759232 | 0 | 11.73587 | 0
2018-03-10 22:02 | 359113.7 | 2760.001 | 3 | 41 | 4.399986 | 0.4528475 | 2.775115 | 0 | 11.80575 | 0
2018-03-10 22:04 | 359233.7 | 2880.0002 | 3 | 41 | 4.400055 | 0.4149961 | 2.789557 | 0 | 11.8693 | 0
2018-03-10 22:06 | 359353.7 | 3000.0011 | 3 | 41 | 4.399951 | 0.3796577 | 2.802785 | 0 | 11.9275 | 0
2018-03-10 22:08 | 359473.7 | 3120.0002 | 3 | 41 | 4.399978 | 0.3510952 | 2.814987 | 0 | 11.98119 | 0
2018-03-10 22:10 | 359593.7 | 3240.0002 | 3 | 41 | 4.400034 | 0.3227549 | 2.82624 | 0 | 12.0307 | 0
2018-03-10 22:12 | 359713.7 | 3360.0001 | 3 | 41 | 4.399942 | 0.2958126 | 2.83654 | 0 | 12.07602 | 0
2018-03-10 22:14 | 359833.7 | 3480.0005 | 3 | 41 | 4.399974 | 0.2730179 | 2.846035 | 0 | 12.1178 | 0
2018-03-10 22:16 | 359953.7 | 3600.0002 | 3 | 41 | 4.400049 | 0.2555799 | 2.85483 | 0 | 12.1565 | 0
2018-03-10 22:18 | 360073.7 | 3720.0002 | 3 | 41 | 4.400049 | 0.236907 | 2.863022 | 0 | 12.19255 | 0
2018-03-10 22:20 | 360193.7 | 3840.0002 | 3 | 41 | 4.399963 | 0.2167978 | 2.870586 | 0 | 12.22583 | 0
2018-03-10 22:22 | 360313.7 | 3960.0002 | 3 | 41 | 4.40001 | 0.2014894 | 2.877571 | 0 | 12.25656 | 0
2018-03-10 22:24 | 360433.7 | 4080.0011 | 3 | 41 | 4.399957 | 0.1876488 | 2.884056 | 0 | 12.2851 | 0
2018-03-10 22:26 | 360553.7 | 4200.0002 | 3 | 41 | 4.399991 | 0.1763163 | 2.890123 | 0 | 12.31179 | 0
2018-03-10 22:28 | 360673.7 | 4320.0003 | 3 | 41 | 4.400057 | 0.1642399 | 2.895797 | 0 | 12.33676 | 0
2018-03-10 22:30 | 360793.7 | 4440.0003 | 3 | 41 | 4.399977 | 0.1520452 | 2.901045 | 0 | 12.35985 | 0
2018-03-10 22:32 | 360913.7 | 4560.0009 | 3 | 41 | 4.4 | 0.1419516 | 2.905941 | 0 | 12.38139 | 0
2018-03-10 22:34 | 361033.7 | 4680.0002 | 3 | 41 | 4.400027 | 0.1335716 | 2.910525 | 0 | 12.40156 | 0
2018-03-10 22:36 | 361153.7 | 4800.001 | 3 | 41 | 4.399986 | 0.1252823 | 2.914842 | 0 | 12.42056 | 0
2018-03-10 22:38 | 361273.7 | 4920.0011 | 3 | 41 | 4.399956 | 0.1160326 | 2.918869 | 0 | 12.43827 | 0
2018-03-10 22:40 | 361393.7 | 5040.001 | 3 | 41 | 4.399938 | 0.1082592 | 2.922623 | 0 | 12.45479 | 0
2018-03-10 22:42 | 361513.7 | 5160.0003 | 3 | 41 | 4.399989 | 0.1018953 | 2.926142 | 0 | 12.47028 | 0
2018-03-10 22:44 | 361633.7 | 5280.0002 | 3 | 41 | 4.399936 | 0.09533405 | 2.929466 | 0 | 12.4849 | 0
2018-03-10 22:46 | 361753.7 | 5400.0018 | 3 | 41 | 4.400082 | 0.09127998 | 2.932597 | 0 | 12.49868 | 0
2018-03-10 22:48 | 361873.7 | 5520.0003 | 3 | 41 | 4.399954 | 0.08377075 | 2.935509 | 0 | 12.51149 | 0
2018-03-10 22:49 | 361932.8 | 5579.1097 | 3 | 41 | 4.399955 | 0.08149529 | 2.936875 | 0 | 12.5175 | 0
2018-03-10 22:51 | 362052.9 | 120.0002 | 4 | 41 | 4.391842 | 0 | 2.936875 | 0 | 12.5175 | 0
2018-03-10 22:53 | 362172.9 | 240.0003 | 4 | 41 | 4.390917 | 0 | 2.936875 | 0 | 12.5175 | 0
2018-03-10 22:54 | 362232.9 | 300.0024 | 4 | 41 | 4.390559 | 0 | 2.936875 | 0 | 12.5175 | 0
2018-03-10 22:56 | 362353 | 120.0003 | 5 | 41 | 3.813502 | -6.519861 | 2.936875 | 0.2173093 | 12.5175 | 0.8405104
2018-03-10 22:58 | 362473 | 240.0003 | 5 | 41 | 3.753711 | -6.520159 | 2.936875 | 0.434629 | 12.5175 | 1.662967
2018-03-10 23:00 | 362593 | 360.0003 | 5 | 41 | 3.685151 | -6.51988 | 2.936875 | 0.6519372 | 12.5175 | 2.471293
2018-03-10 23:02 | 362713 | 480.0003 | 5 | 41 | 3.616176 | -6.519843 | 2.936875 | 0.8692725 | 12.5175 | 3.264735
2018-03-10 23:04 | 362833 | 600.0003 | 5 | 41 | 3.547769 | -6.519888 | 2.936875 | 1.086585 | 12.5175 | 4.043113
2018-03-10 23:06 | 362953 | 720.0011 | 5 | 41 | 3.484512 | -6.519902 | 2.936875 | 1.303907 | 12.5175 | 4.807018
2018-03-10 23:08 | 363073 | 840.0012 | 5 | 41 | 3.432489 | -6.519845 | 2.936875 | 1.521213 | 12.5175 | 5.558406
2018-03-10 23:10 | 363193 | 960.0003 | 5 | 41 | 3.389026 | -6.519838 | 2.936875 | 1.738552 | 12.5175 | 6.299574
2018-03-10 23:12 | 363313 | 1080.0003 | 5 | 41 | 3.349584 | -6.519904 | 2.936875 | 1.955863 | 12.5175 | 7.031729
2018-03-10 23:14 | 363433 | 1200.0003 | 5 | 41 | 3.308806 | -6.519835 | 2.936875 | 2.173187 | 12.5175 | 7.755268
2018-03-10 23:16 | 363553 | 1320.0003 | 5 | 41 | 3.26819 | -6.519811 | 2.936875 | 2.39051 | 12.5175 | 8.469992
2018-03-10 23:18 | 363673 | 1440.0011 | 5 | 41 | 3.217646 | -6.519865 | 2.936875 | 2.607821 | 12.5175 | 9.175056
2018-03-10 23:20 | 363793 | 1560.0002 | 5 | 41 | 3.118919 | -6.519886 | 2.936875 | 2.825151 | 12.5175 | 9.865331
2018-03-10 23:22 | 363856.7 | 1623.6874 | 5 | 41 | 2.999995 | -6.519964 | 2.936875 | 2.940476 | 12.5175 | 10.21895
2018-03-10 23:24 | 363976.7 | 120.0008 | 6 | 41 | 3.629214 | 0 | 2.936875 | 2.940476 | 12.5175 | 10.21895
2018-03-10 23:26 | 364096.7 | 240 | 6 | 41 | 3.657192 | 0 | 2.936875 | 2.940476 | 12.5175 | 10.21895
2018-03-10 23:27 | 364156.7 | 300.0021 | 6 | 41 | 3.664042 | 0 | 2.936875 | 2.940476 | 12.5175 | 10.21895
2018-03-10 23:27 | 364156.7 | 0.0024 | 7 | 42 | 3.664064 | 0 | 0 | 0 | 0 | 0
2018-03-10 23:29 | 364276.8 | 120.0009 | 2 | 42 | 4.073771 | 4.890181 | 0.1624072 | 8.67e-10 | 0.653814 | 3.176e-09
2018-03-10 23:31 | 364396.8 | 240.0009 | 2 | 42 | 4.125937 | 4.890141 | 0.3253992 | 8.67e-10 | 1.322353 | 3.176e-09
2018-03-10 23:33 | 364516.8 | 360.0001 | 2 | 42 | 4.159928 | 4.890182 | 0.4884093 | 8.67e-10 | 1.997919 | 3.176e-09
2018-03-10 23:35 | 364636.8 | 480.0009 | 2 | 42 | 4.182632 | 4.890083 | 0.6514055 | 8.67e-10 | 2.677862 | 3.176e-09
2018-03-10 23:37 | 364756.8 | 600.0009 | 2 | 42 | 4.200192 | 4.779781 | 0.8138999 | 8.67e-10 | 3.359285 | 3.176e-09
2018-03-10 23:39 | 364876.8 | 720.0001 | 2 | 42 | 4.200181 | 4.412827 | 0.9671187 | 8.67e-10 | 4.002829 | 3.176e-09
2018-03-10 23:41 | 364996.8 | 840.0009 | 2 | 42 | 4.200157 | 4.020323 | 1.107793 | 8.67e-10 | 4.593684 | 3.176e-09
2018-03-10 23:43 | 365116.8 | 960.0001 | 2 | 42 | 4.200076 | 3.634676 | 1.235224 | 8.67e-10 | 5.128919 | 3.176e-09
2018-03-10 23:45 | 365236.8 | 1080.0008 | 2 | 42 | 4.200161 | 3.294636 | 1.350629 | 8.67e-10 | 5.613639 | 3.176e-09
2018-03-10 23:45 | 365249.3 | 1092.52 | 2 | 42 | 4.200185 | 3.259987 | 1.36202 | 8.67e-10 | 5.661482 | 3.176e-09
2018-03-10 23:47 | 365369.3319 | 120.001 | 3 | 42 | 4.223148 | 3.259897 | 1.47031 | 8.88e-10 | 6.117451 | 3.263e-09
2018-03-10 23:49 | 365489.3311 | 240.0002 | 3 | 42 | 4.250698 | 3.259846 | 1.578966 | 8.88e-10 | 6.577791 | 3.263e-09
2018-03-10 23:51 | 365609.332 | 360.0011 | 3 | 42 | 4.282868 | 3.259861 | 1.687623 | 8.88e-10 | 7.041375 | 3.263e-09
2018-03-10 23:53 | 365729.3319 | 480.001 | 3 | 42 | 4.315865 | 3.259912 | 1.796283 | 8.88e-10 | 7.508542 | 3.263e-09
2018-03-10 23:55 | 365849.3311 | 600.0002 | 3 | 42 | 4.350679 | 3.259842 | 1.904939 | 8.88e-10 | 7.979359 | 3.263e-09
2018-03-10 23:57 | 365969.3319 | 720.001 | 3 | 42 | 4.387096 | 3.259857 | 2.013599 | 8.88e-10 | 8.454053 | 3.263e-09
2018-03-10 23:59 | 366089.3318 | 840.0009 | 3 | 42 | 4.400226 | 2.91658 | 2.118152 | 8.88e-10 | 8.913867 | 3.263e-09
2018-03-11 00:01 | 366209.3311 | 960.0002 | 3 | 42 | 4.400166 | 2.523975 | 2.20854 | 8.88e-10 | 9.311588 | 3.263e-09
2018-03-11 00:03 | 366329.331 | 1080.0001 | 3 | 42 | 4.400071 | 2.200605 | 2.287158 | 8.88e-10 | 9.657519 | 3.263e-09
2018-03-11 00:05 | 366449.3311 | 1200.0002 | 3 | 42 | 4.400206 | 1.933062 | 2.355893 | 8.88e-10 | 9.959963 | 3.263e-09
2018-03-11 00:07 | 366569.3311 | 1320.0002 | 3 | 42 | 4.400135 | 1.6979 | 2.416298 | 8.88e-10 | 10.22575 | 3.263e-09
2018-03-11 00:09 | 366689.3312 | 1440.0003 | 3 | 42 | 4.400077 | 1.482526 | 2.469214 | 8.88e-10 | 10.45859 | 3.263e-09
2018-03-11 00:11 | 366809.3319 | 1560.001 | 3 | 42 | 4.400116 | 1.307604 | 2.51563 | 8.88e-10 | 10.66283 | 3.263e-09
2018-03-11 00:13 | 366929.3319 | 1680.001 | 3 | 42 | 4.400043 | 1.160433 | 2.556697 | 8.88e-10 | 10.84353 | 3.263e-09
2018-03-11 00:15 | 367049.3319 | 1800.001 | 3 | 42 | 4.400046 | 1.038161 | 2.593305 | 8.88e-10 | 11.0046 | 3.263e-09
2018-03-11 00:17 | 367169.3318 | 1920.0009 | 3 | 42 | 4.400031 | 0.9244766 | 2.626018 | 8.88e-10 | 11.14854 | 3.263e-09
2018-03-11 00:19 | 367289.3311 | 2040.0002 | 3 | 42 | 4.400062 | 0.8240442 | 2.655115 | 8.88e-10 | 11.27657 | 3.263e-09
2018-03-11 00:21 | 367409.331 | 2160.0001 | 3 | 42 | 4.400041 | 0.7412205 | 2.681173 | 8.88e-10 | 11.39123 | 3.263e-09
2018-03-11 00:23 | 367529.3311 | 2280.0002 | 3 | 42 | 4.400055 | 0.6711273 | 2.704662 | 8.88e-10 | 11.49458 | 3.263e-09
2018-03-11 00:25 | 367649.3311 | 2400.0002 | 3 | 42 | 4.399997 | 0.6079559 | 2.725981 | 8.88e-10 | 11.58838 | 3.263e-09
2018-03-11 00:27 | 367769.3318 | 2520.0009 | 3 | 42 | 4.400008 | 0.5481491 | 2.745257 | 8.88e-10 | 11.6732 | 3.263e-09
2018-03-11 00:29 | 367889.3319 | 2640.001 | 3 | 42 | 4.400084 | 0.4992323 | 2.762687 | 8.88e-10 | 11.74989 | 3.263e-09
2018-03-11 00:31 | 368009.331 | 2760.0001 | 3 | 42 | 4.400017 | 0.4544954 | 2.778556 | 8.88e-10 | 11.81972 | 3.263e-09
2018-03-11 00:33 | 368129.3312 | 2880.0003 | 3 | 42 | 4.400019 | 0.4185677 | 2.793104 | 8.88e-10 | 11.88373 | 3.263e-09
2018-03-11 00:35 | 368249.3319 | 3000.001 | 3 | 42 | 4.400018 | 0.3828468 | 2.806475 | 8.88e-10 | 11.94256 | 3.263e-09
2018-03-11 00:37 | 368369.3311 | 3120.0002 | 3 | 42 | 4.399997 | 0.3501425 | 2.818684 | 8.88e-10 | 11.99628 | 3.263e-09
2018-03-11 00:39 | 368489.331 | 3240.0001 | 3 | 42 | 4.400085 | 0.3232841 | 2.829899 | 8.88e-10 | 12.04563 | 3.263e-09
2018-03-11 00:41 | 368609.3311 | 3360.0002 | 3 | 42 | 4.399955 | 0.2978563 | 2.840244 | 8.88e-10 | 12.09115 | 3.263e-09
2018-03-11 00:43 | 368729.332 | 3480.0011 | 3 | 42 | 4.400087 | 0.2786016 | 2.849847 | 8.88e-10 | 12.1334 | 3.263e-09
2018-03-11 00:45 | 368849.331 | 3600.0001 | 3 | 42 | 4.400045 | 0.2547932 | 2.858714 | 8.88e-10 | 12.17241 | 3.263e-09
2018-03-11 00:47 | 368969.332 | 3720.0011 | 3 | 42 | 4.400018 | 0.2350025 | 2.866866 | 8.88e-10 | 12.20829 | 3.263e-09
2018-03-11 00:49 | 369089.3319 | 3840.001 | 3 | 42 | 4.400063 | 0.2189932 | 2.874423 | 8.88e-10 | 12.24153 | 3.263e-09
2018-03-11 00:51 | 369209.3311 | 3960.0002 | 3 | 42 | 4.400022 | 0.2039242 | 2.881463 | 8.88e-10 | 12.27251 | 3.263e-09
2018-03-11 00:53 | 369329.3319 | 4080.001 | 3 | 42 | 4.40002 | 0.1893511 | 2.888027 | 8.88e-10 | 12.30139 | 3.263e-09
2018-03-11 00:55 | 369449.3311 | 4200.0002 | 3 | 42 | 4.400048 | 0.1757317 | 2.894088 | 8.88e-10 | 12.32806 | 3.263e-09
2018-03-11 00:57 | 369569.3311 | 4320.0002 | 3 | 42 | 4.399966 | 0.1624098 | 2.899713 | 8.88e-10 | 12.35281 | 3.263e-09
2018-03-11 00:59 | 369689.3319 | 4440.001 | 3 | 42 | 4.400039 | 0.1532822 | 2.904971 | 8.88e-10 | 12.37594 | 3.263e-09
2018-03-11 01:01 | 369809.3317 | 4560.0008 | 3 | 42 | 4.400043 | 0.143548 | 2.909914 | 8.88e-10 | 12.39769 | 3.263e-09
2018-03-11 01:03 | 369929.3311 | 4680.0002 | 3 | 42 | 4.399976 | 0.1323433 | 2.914525 | 8.88e-10 | 12.41798 | 3.263e-09
2018-03-11 01:05 | 370049.3312 | 4800.0003 | 3 | 42 | 4.400002 | 0.1239367 | 2.918807 | 8.88e-10 | 12.43682 | 3.263e-09
2018-03-11 01:07 | 370169.3319 | 4920.001 | 3 | 42 | 4.400003 | 0.1166782 | 2.92281 | 8.88e-10 | 12.45444 | 3.263e-09
2018-03-11 01:09 | 370289.3319 | 5040.001 | 3 | 42 | 4.400033 | 0.1104765 | 2.926592 | 8.88e-10 | 12.47108 | 3.263e-09
2018-03-11 01:11 | 370409.3311 | 5160.0002 | 3 | 42 | 4.400001 | 0.10291 | 2.930148 | 8.88e-10 | 12.48672 | 3.263e-09
2018-03-11 01:13 | 370529.3319 | 5280.001 | 3 | 42 | 4.400022 | 0.09618759 | 2.933456 | 8.88e-10 | 12.50128 | 3.263e-09
2018-03-11 01:15 | 370649.3319 | 5400.001 | 3 | 42 | 4.400061 | 0.09130669 | 2.93655 | 8.88e-10 | 12.51489 | 3.263e-09
2018-03-11 01:17 | 370769.3311 | 5520.0002 | 3 | 42 | 4.400057 | 0.08559322 | 2.939464 | 8.88e-10 | 12.52772 | 3.263e-09
2018-03-11 01:18 | 370842.1349 | 5592.804 | 3 | 42 | 4.399974 | 0.0814991 | 2.941162 | 8.88e-10 | 12.53519 | 3.263e-09
2018-03-11 01:20 | 370962.2 | 119.9999 | 4 | 42 | 4.391828 | 0 | 2.941162 | 8.88e-10 | 12.53519 | 3.263e-09
2018-03-11 01:22 | 371082.2 | 239.9999 | 4 | 42 | 4.390943 | 0 | 2.941162 | 8.88e-10 | 12.53519 | 3.263e-09
2018-03-11 01:23 | 371142.2 | 300.0013 | 4 | 42 | 4.390633 | 0 | 2.941162 | 8.88e-10 | 12.53519 | 3.263e-09
2018-03-11 01:25 | 371262.3 | 120.0001 | 5 | 42 | 3.812045 | -6.51984 | 2.941162 | 0.2172924 | 12.53519 | 0.8397055
2018-03-11 01:27 | 371382.3 | 240.0011 | 5 | 42 | 3.754729 | -6.519959 | 2.941162 | 0.4346288 | 12.53519 | 1.662277
2018-03-11 01:29 | 371502.3 | 360.0002 | 5 | 42 | 3.685252 | -6.51987 | 2.941162 | 0.6519465 | 12.53519 | 2.470865
2018-03-11 01:31 | 371622.3 | 480.0003 | 5 | 42 | 3.612657 | -6.51987 | 2.941162 | 0.8692563 | 12.53519 | 3.263758
2018-03-11 01:33 | 371742.3 | 600.001 | 5 | 42 | 3.544779 | -6.520073 | 2.941162 | 1.086593 | 12.53519 | 4.041447
2018-03-11 01:35 | 371862.3 | 720.001 | 5 | 42 | 3.48421 | -6.519883 | 2.941162 | 1.303896 | 12.53519 | 4.804956
2018-03-11 01:37 | 371982.3 | 840.0002 | 5 | 42 | 3.43283 | -6.519819 | 2.941162 | 1.52122 | 12.53519 | 5.556441
2018-03-11 01:39 | 372102.3 | 960.0001 | 5 | 42 | 3.386179 | -6.520066 | 2.941162 | 1.738541 | 12.53519 | 6.297326
2018-03-11 01:41 | 372222.3 | 1080.0002 | 5 | 42 | 3.345922 | -6.520078 | 2.941162 | 1.95588 | 12.53519 | 7.028826
2018-03-11 01:43 | 372342.3 | 1200.001 | 5 | 42 | 3.307684 | -6.519883 | 2.941162 | 2.173199 | 12.53519 | 7.751781
2018-03-11 01:45 | 372462.3 | 1320.0001 | 5 | 42 | 3.269225 | -6.519922 | 2.941162 | 2.39051 | 12.53519 | 8.466464
2018-03-11 01:47 | 372582.3 | 1440.001 | 5 | 42 | 3.218222 | -6.519848 | 2.941162 | 2.607825 | 12.53519 | 9.171827
2018-03-11 01:49 | 372702.3 | 1560.001 | 5 | 42 | 3.112982 | -6.519856 | 2.941162 | 2.825152 | 12.53519 | 9.861431
2018-03-11 01:50 | 372762.5 | 1620.2 | 5 | 42 | 2.999988 | -6.519855 | 2.941162 | 2.93417 | 12.53519 | 10.19531
2018-03-11 01:52 | 372882.5 | 120.0007 | 6 | 42 | 3.631729 | 0 | 2.941162 | 2.93417 | 12.53519 | 10.19531
2018-03-11 01:54 | 373002.5 | 239.9999 | 6 | 42 | 3.659225 | 0 | 2.941162 | 2.93417 | 12.53519 | 10.19531
2018-03-11 01:55 | 373062.5 | 300.0013 | 6 | 42 | 3.665996 | 0 | 2.941162 | 2.93417 | 12.53519 | 10.19531
2018-03-11 01:55 | 373062.5 | 0.0025 | 7 | 43 | 3.666213 | 0 | 0 | 0 | 0 | 0
2018-03-11 01:57 | 373182.6 | 120.0002 | 2 | 43 | 4.077279 | 4.890177 | 0.1623966 | 4.65e-10 | 0.6539871 | 1.704e-09
2018-03-11 01:59 | 373302.6 | 240.0001 | 2 | 43 | 4.131006 | 4.890137 | 0.3253961 | 4.65e-10 | 1.323317 | 1.704e-09
2018-03-11 02:01 | 373422.6 | 360.0001 | 2 | 43 | 4.161794 | 4.890102 | 0.4883929 | 4.65e-10 | 1.999419 | 1.704e-09
2018-03-11 02:03 | 373542.6 | 480.0009 | 2 | 43 | 4.182411 | 4.890106 | 0.6514021 | 4.65e-10 | 2.679518 | 1.704e-09
2018-03-11 02:05 | 373662.6 | 600 | 2 | 43 | 4.200216 | 4.768412 | 0.8138455 | 4.65e-10 | 3.360693 | 1.704e-09
2018-03-11 02:07 | 373782.6 | 720.001 | 2 | 43 | 4.200176 | 4.352436 | 0.9657507 | 4.65e-10 | 3.998723 | 1.704e-09
2018-03-11 02:09 | 373902.6 | 840.0009 | 2 | 43 | 4.200163 | 3.975487 | 1.104474 | 4.65e-10 | 4.581386 | 1.704e-09
2018-03-11 02:11 | 374022.6 | 960.0001 | 2 | 43 | 4.200148 | 3.626726 | 1.231066 | 4.65e-10 | 5.113092 | 1.704e-09
2018-03-11 02:13 | 374142.6 | 1080.001 | 2 | 43 | 4.200139 | 3.298716 | 1.346464 | 4.65e-10 | 5.597782 | 1.704e-09
2018-03-11 02:13 | 374157 | 1094.4167 | 2 | 43 | 4.200168 | 3.259991 | 1.359598 | 4.65e-10 | 5.652946 | 1.704e-09
2018-03-11 02:15 | 374277 | 120.0009 | 3 | 43 | 4.225607 | 3.259872 | 1.467872 | 4.65e-10 | 6.108961 | 1.704e-09
2018-03-11 02:17 | 374397 | 240 | 3 | 43 | 4.25438 | 3.259871 | 1.576531 | 4.65e-10 | 6.569667 | 1.704e-09
2018-03-11 02:19 | 374517 | 360.001 | 3 | 43 | 4.284718 | 3.259905 | 1.685189 | 4.65e-10 | 7.033573 | 1.704e-09
2018-03-11 02:21 | 374637 | 480.0001 | 3 | 43 | 4.316162 | 3.259914 | 1.793843 | 4.65e-10 | 7.500813 | 1.704e-09
2018-03-11 02:23 | 374757 | 600.0009 | 3 | 43 | 4.351434 | 3.25988 | 1.902503 | 4.65e-10 | 7.971671 | 1.704e-09
2018-03-11 02:25 | 374877 | 720.0009 | 3 | 43 | 4.390617 | 3.259888 | 2.011158 | 4.65e-10 | 8.446596 | 1.704e-09
2018-03-11 02:27 | 374997 | 840.0008 | 3 | 43 | 4.400152 | 2.887993 | 2.114694 | 4.65e-10 | 8.902051 | 1.704e-09
2018-03-11 02:29 | 375117 | 960.0002 | 3 | 43 | 4.400182 | 2.5231 | 2.204639 | 4.65e-10 | 9.297823 | 1.704e-09
2018-03-11 02:31 | 375237 | 1080.0008 | 3 | 43 | 4.400138 | 2.20562 | 2.283343 | 4.65e-10 | 9.644132 | 1.704e-09
2018-03-11 02:33 | 375357 | 1200.0009 | 3 | 43 | 4.400152 | 1.913488 | 2.351876 | 4.65e-10 | 9.945687 | 1.704e-09
2018-03-11 02:35 | 375477 | 1320.0008 | 3 | 43 | 4.400093 | 1.67432 | 2.411555 | 4.65e-10 | 10.20828 | 1.704e-09
2018-03-11 02:37 | 375597 | 1440.0009 | 3 | 43 | 4.400068 | 1.474454 | 2.463957 | 4.65e-10 | 10.43886 | 1.704e-09
2018-03-11 02:39 | 375717 | 1560.0009 | 3 | 43 | 4.400138 | 1.311107 | 2.510327 | 4.65e-10 | 10.64289 | 1.704e-09
2018-03-11 02:41 | 375837 | 1680.0009 | 3 | 43 | 4.400075 | 1.159707 | 2.551471 | 4.65e-10 | 10.82393 | 1.704e-09
2018-03-11 02:43 | 375957 | 1800.0001 | 3 | 43 | 4.400131 | 1.027021 | 2.587827 | 4.65e-10 | 10.9839 | 1.704e-09
2018-03-11 02:45 | 376077 | 1920.0001 | 3 | 43 | 4.400023 | 0.9163275 | 2.620161 | 4.65e-10 | 11.12617 | 1.704e-09
2018-03-11 02:47 | 376197 | 2040.0001 | 3 | 43 | 4.400053 | 0.8245983 | 2.649115 | 4.65e-10 | 11.25357 | 1.704e-09
2018-03-11 02:49 | 376317 | 2160.0009 | 3 | 43 | 4.400034 | 0.7438526 | 2.675233 | 4.65e-10 | 11.36849 | 1.704e-09
2018-03-11 02:51 | 376437 | 2280.001 | 3 | 43 | 4.400032 | 0.6669912 | 2.698728 | 4.65e-10 | 11.47187 | 1.704e-09
2018-03-11 02:53 | 376557 | 2400.0009 | 3 | 43 | 4.399986 | 0.6014786 | 2.719843 | 4.65e-10 | 11.56478 | 1.704e-09
2018-03-11 02:55 | 376677 | 2520.0001 | 3 | 43 | 4.400064 | 0.5474901 | 2.738971 | 4.65e-10 | 11.64894 | 1.704e-09
2018-03-11 02:57 | 376797 | 2640.0001 | 3 | 43 | 4.400047 | 0.5005598 | 2.756418 | 4.65e-10 | 11.72571 | 1.704e-09
2018-03-11 02:59 | 376917 | 2760 | 3 | 43 | 4.400074 | 0.4566364 | 2.772364 | 4.65e-10 | 11.79587 | 1.704e-09
2018-03-11 03:01 | 377037 | 2880.0009 | 3 | 43 | 4.399961 | 0.4138784 | 2.786852 | 4.65e-10 | 11.85962 | 1.704e-09
2018-03-11 03:03 | 377157 | 3000.0009 | 3 | 43 | 4.400078 | 0.3815432 | 2.800102 | 4.65e-10 | 11.91792 | 1.704e-09
2018-03-11 03:05 | 377277 | 3120.001 | 3 | 43 | 4.400031 | 0.3518562 | 2.812275 | 4.65e-10 | 11.97148 | 1.704e-09
2018-03-11 03:07 | 377397 | 3240.0001 | 3 | 43 | 4.400011 | 0.324728 | 2.82355 | 4.65e-10 | 12.02109 | 1.704e-09
2018-03-11 03:09 | 377517 | 3360.0009 | 3 | 43 | 4.400027 | 0.2982559 | 2.833939 | 4.65e-10 | 12.0668 | 1.704e-09
2018-03-11 03:11 | 377637 | 3480.0001 | 3 | 43 | 4.400063 | 0.2754555 | 2.843476 | 4.65e-10 | 12.10876 | 1.704e-09
2018-03-11 03:13 | 377757 | 3600.0001 | 3 | 43 | 4.400024 | 0.2547464 | 2.852293 | 4.65e-10 | 12.14756 | 1.704e-09
2018-03-11 03:15 | 377877 | 3720.0001 | 3 | 43 | 4.399997 | 0.2370129 | 2.860498 | 4.65e-10 | 12.18366 | 1.704e-09
2018-03-11 03:17 | 377997 | 3840.0009 | 3 | 43 | 4.400019 | 0.2200165 | 2.868132 | 4.65e-10 | 12.21725 | 1.704e-09
2018-03-11 03:19 | 378117 | 3960.001 | 3 | 43 | 4.400043 | 0.2036886 | 2.875169 | 4.65e-10 | 12.24821 | 1.704e-09
2018-03-11 03:21 | 378237 | 4080.0001 | 3 | 43 | 4.400046 | 0.1892252 | 2.881682 | 4.65e-10 | 12.27687 | 1.704e-09
2018-03-11 03:23 | 378357 | 4200.0008 | 3 | 43 | 4.400018 | 0.1766682 | 2.887751 | 4.65e-10 | 12.30357 | 1.704e-09
2018-03-11 03:25 | 378477 | 4320.0009 | 3 | 43 | 4.400052 | 0.1654749 | 2.893437 | 4.65e-10 | 12.32859 | 1.704e-09
2018-03-11 03:27 | 378597 | 4440.0001 | 3 | 43 | 4.400002 | 0.1527491 | 2.898724 | 4.65e-10 | 12.35186 | 1.704e-09
2018-03-11 03:29 | 378717 | 4560.001 | 3 | 43 | 4.399975 | 0.1416197 | 2.903625 | 4.65e-10 | 12.37342 | 1.704e-09
2018-03-11 03:31 | 378837 | 4680.0009 | 3 | 43 | 4.400049 | 0.1333046 | 2.908199 | 4.65e-10 | 12.39355 | 1.704e-09
2018-03-11 03:33 | 378957 | 4800.0009 | 3 | 43 | 4.400031 | 0.1258421 | 2.912501 | 4.65e-10 | 12.41247 | 1.704e-09
2018-03-11 03:35 | 379077 | 4920.0001 | 3 | 43 | 4.399982 | 0.1173363 | 2.916549 | 4.65e-10 | 12.43029 | 1.704e-09
2018-03-11 03:37 | 379197 | 5040.0001 | 3 | 43 | 4.399928 | 0.1074028 | 2.920316 | 4.65e-10 | 12.44686 | 1.704e-09
2018-03-11 03:39 | 379317 | 5160.001 | 3 | 43 | 4.4 | 0.101964 | 2.923832 | 4.65e-10 | 12.46233 | 1.704e-09
2018-03-11 03:41 | 379437 | 5280.0009 | 3 | 43 | 4.40003 | 0.09683609 | 2.92714 | 4.65e-10 | 12.47689 | 1.704e-09
2018-03-11 03:43 | 379557 | 5400.0001 | 3 | 43 | 4.400059 | 0.09185982 | 2.930268 | 4.65e-10 | 12.49065 | 1.704e-09
2018-03-11 03:45 | 379677 | 5520.001 | 3 | 43 | 4.399988 | 0.08451557 | 2.933204 | 4.65e-10 | 12.50357 | 1.704e-09
2018-03-11 03:46 | 379728 | 5570.9688 | 3 | 43 | 4.399988 | 0.08149242 | 2.93439 | 4.65e-10 | 12.50878 | 1.704e-09
2018-03-11 03:48 | 379848 | 120.0008 | 4 | 43 | 4.391804 | 0 | 2.93439 | 4.65e-10 | 12.50878 | 1.704e-09
2018-03-11 03:50 | 379968 | 240 | 4 | 43 | 4.39089 | 0 | 2.93439 | 4.65e-10 | 12.50878 | 1.704e-09
2018-03-11 03:51 | 380028 | 300.0014 | 4 | 43 | 4.390528 | 0 | 2.93439 | 4.65e-10 | 12.50878 | 1.704e-09
2018-03-11 03:53 | 380148.1 | 120.0008 | 5 | 43 | 3.815372 | -6.520038 | 2.93439 | 0.2173001 | 12.50878 | 0.8405882
2018-03-11 03:55 | 380268.1 | 240.0001 | 5 | 43 | 3.752258 | -6.519976 | 2.93439 | 0.4346238 | 12.50878 | 1.663092
2018-03-11 03:57 | 380388.1 | 360 | 5 | 43 | 3.683271 | -6.51985 | 2.93439 | 0.6519668 | 12.50878 | 2.471187
2018-03-11 03:59 | 380508.1 | 480.0001 | 5 | 43 | 3.613425 | -6.520139 | 2.93439 | 0.8692882 | 12.50878 | 3.264019
2018-03-11 04:01 | 380628.1 | 600.0001 | 5 | 43 | 3.54733 | -6.519819 | 2.93439 | 1.086589 | 12.50878 | 4.041961
2018-03-11 04:03 | 380748.1 | 720.0001 | 5 | 43 | 3.484694 | -6.520088 | 2.93439 | 1.303935 | 12.50878 | 4.806088
2018-03-11 04:05 | 380868.1 | 840.0009 | 5 | 43 | 3.431223 | -6.519818 | 2.93439 | 1.521261 | 12.50878 | 5.557384
2018-03-11 04:07 | 380988.1 | 960.0008 | 5 | 43 | 3.3872 | -6.519829 | 2.93439 | 1.738567 | 12.50878 | 6.298116
2018-03-11 04:09 | 381108.1 | 1080.0009 | 5 | 43 | 3.348012 | -6.51987 | 2.93439 | 1.955906 | 12.50878 | 7.029967
2018-03-11 04:11 | 381228.1 | 1200 | 5 | 43 | 3.309875 | -6.520082 | 2.93439 | 2.17321 | 12.50878 | 7.75339
2018-03-11 04:13 | 381348.1 | 1320.0009 | 5 | 43 | 3.267493 | -6.51985 | 2.93439 | 2.390538 | 12.50878 | 8.468139
2018-03-11 04:15 | 381468.1 | 1440.001 | 5 | 43 | 3.216463 | -6.520164 | 2.93439 | 2.607869 | 12.50878 | 9.1731
2018-03-11 04:17 | 381588.1 | 1560.0001 | 5 | 43 | 3.114539 | -6.520204 | 2.93439 | 2.825195 | 12.50878 | 9.862728
2018-03-11 04:18 | 381649.6 | 1621.472 | 5 | 43 | 2.999994 | -6.520055 | 2.93439 | 2.936514 | 12.50878 | 10.20377
2018-03-11 04:20 | 381769.6 | 120.0001 | 6 | 43 | 3.630446 | 0 | 2.93439 | 2.936537 | 12.50878 | 10.20384
2018-03-11 04:22 | 381889.6 | 240.0008 | 6 | 43 | 3.658522 | 0 | 2.93439 | 2.936537 | 12.50878 | 10.20384
2018-03-11 04:23 | 381949.6 | 300.003 | 6 | 43 | 3.665251 | 0 | 2.93439 | 2.936537 | 12.50878 | 10.20384
2018-03-11 04:23 | 381949.6 | 0.0025 | 7 | 44 | 3.665385 | 0 | 0 | 0 | 0 | 0
2018-03-11 04:25 | 382069.7 | 120.0002 | 2 | 44 | 4.077009 | 4.890184 | 0.1623987 | 2.249e-09 | 0.6541383 | 8.244e-09
2018-03-11 04:27 | 382189.7 | 240.001 | 2 | 44 | 4.12852 | 4.890154 | 0.3253986 | 2.249e-09 | 1.323239 | 8.244e-09
2018-03-11 04:29 | 382309.7 | 360.0011 | 2 | 44 | 4.159585 | 4.890074 | 0.4884026 | 2.249e-09 | 1.99896 | 8.244e-09
2018-03-11 04:31 | 382429.7 | 480.0002 | 2 | 44 | 4.184495 | 4.890137 | 0.6513947 | 2.249e-09 | 2.679005 | 8.244e-09
2018-03-11 04:33 | 382549.7 | 600.0011 | 2 | 44 | 4.200158 | 4.742895 | 0.8134839 | 2.249e-09 | 3.358971 | 8.244e-09
2018-03-11 04:35 | 382669.7 | 720.0002 | 2 | 44 | 4.200132 | 4.367996 | 0.9652798 | 2.249e-09 | 3.996541 | 8.244e-09
2018-03-11 04:37 | 382789.7 | 840.0003 | 2 | 44 | 4.200217 | 4.003632 | 1.104857 | 2.249e-09 | 4.58279 | 8.244e-09
2018-03-11 04:39 | 382909.7 | 960.0009 | 2 | 44 | 4.200115 | 3.622192 | 1.232025 | 2.249e-09 | 5.116918 | 8.244e-09
2018-03-11 04:41 | 383029.7 | 1080.0002 | 2 | 44 | 4.200102 | 3.27095 | 1.346758 | 2.249e-09 | 5.598813 | 8.244e-09
2018-03-11 04:41 | 383034.3 | 1084.616 | 2 | 44 | 4.200185 | 3.259977 | 1.350943 | 2.249e-09 | 5.61639 | 8.244e-09
2018-03-11 04:43 | 383154.4 | 120.0003 | 3 | 44 | 4.22422 | 3.259953 | 1.459222 | 2.249e-09 | 6.072366 | 8.244e-09
2018-03-11 04:45 | 383274.4 | 240.0011 | 3 | 44 | 4.25135 | 3.259914 | 1.567873 | 2.249e-09 | 6.532804 | 8.244e-09
2018-03-11 04:47 | 383394.4 | 360.0004 | 3 | 44 | 4.281183 | 3.259857 | 1.67654 | 2.249e-09 | 6.996371 | 8.244e-09
2018-03-11 04:49 | 383514.4 | 480.0003 | 3 | 44 | 4.315544 | 3.259895 | 1.785199 | 2.249e-09 | 7.463412 | 8.244e-09
2018-03-11 04:51 | 383634.4 | 600.001 | 3 | 44 | 4.350655 | 3.259857 | 1.893849 | 2.249e-09 | 7.934191 | 8.244e-09
2018-03-11 04:53 | 383754.4 | 720.0003 | 3 | 44 | 4.387649 | 3.259878 | 2.002516 | 2.249e-09 | 8.408959 | 8.244e-09
2018-03-11 04:55 | 383874.4 | 840.0002 | 3 | 44 | 4.400124 | 2.93218 | 2.10723 | 2.249e-09 | 8.869497 | 8.244e-09
2018-03-11 04:57 | 383994.4 | 960.0013 | 3 | 44 | 4.400192 | 2.543812 | 2.198418 | 2.249e-09 | 9.270739 | 8.244e-09
2018-03-11 04:59 | 384114.4 | 1080.0011 | 3 | 44 | 4.400104 | 2.21023 | 2.277441 | 2.249e-09 | 9.618453 | 8.244e-09
2018-03-11 05:01 | 384234.4 | 1200.0011 | 3 | 44 | 4.400052 | 1.931406 | 2.346362 | 2.249e-09 | 9.921714 | 8.244e-09
2018-03-11 05:03 | 384354.4 | 1320.0003 | 3 | 44 | 4.400131 | 1.70359 | 2.406817 | 2.249e-09 | 10.18772 | 8.244e-09
2018-03-11 05:05 | 384474.4 | 1440.0003 | 3 | 44 | 4.40008 | 1.500261 | 2.460166 | 2.249e-09 | 10.42247 | 8.244e-09
2018-03-11 05:07 | 384594.4 | 1560.0011 | 3 | 44 | 4.400126 | 1.316987 | 2.507032 | 2.249e-09 | 10.62868 | 8.244e-09
2018-03-11 05:09 | 384714.4 | 1680.001 | 3 | 44 | 4.400092 | 1.166633 | 2.548342 | 2.249e-09 | 10.81045 | 8.244e-09
2018-03-11 05:11 | 384834.4 | 1800.0011 | 3 | 44 | 4.400087 | 1.04044 | 2.585055 | 2.249e-09 | 10.97199 | 8.244e-09
2018-03-11 05:13 | 384954.4 | 1920.0002 | 3 | 44 | 4.400035 | 0.9324913 | 2.617921 | 2.249e-09 | 11.1166 | 8.244e-09
2018-03-11 05:15 | 385074.4 | 2040.0003 | 3 | 44 | 4.400064 | 0.8334198 | 2.647353 | 2.249e-09 | 11.2461 | 8.244e-09
2018-03-11 05:17 | 385194.4 | 2160.0003 | 3 | 44 | 4.400061 | 0.7468576 | 2.67363 | 2.249e-09 | 11.36172 | 8.244e-09
2018-03-11 05:19 | 385314.4 | 2280.0011 | 3 | 44 | 4.40005 | 0.673564 | 2.697266 | 2.249e-09 | 11.46572 | 8.244e-09
2018-03-11 05:21 | 385434.4 | 2400.0011 | 3 | 44 | 4.400049 | 0.6126661 | 2.71866 | 2.249e-09 | 11.55986 | 8.244e-09
2018-03-11 05:23 | 385554.4 | 2520.0011 | 3 | 44 | 4.400076 | 0.5570421 | 2.738138 | 2.249e-09 | 11.64556 | 8.244e-09
2018-03-11 05:25 | 385674.4 | 2640.0003 | 3 | 44 | 4.400013 | 0.5030289 | 2.755775 | 2.249e-09 | 11.72317 | 8.244e-09
2018-03-11 05:27 | 385794.4 | 2760.0011 | 3 | 44 | 4.400074 | 0.4592752 | 2.771784 | 2.249e-09 | 11.7936 | 8.244e-09
2018-03-11 05:29 | 385914.4 | 2880.0011 | 3 | 44 | 4.399997 | 0.4199991 | 2.786416 | 2.249e-09 | 11.85799 | 8.244e-09
2018-03-11 05:31 | 386034.4 | 3000.0011 | 3 | 44 | 4.399978 | 0.387229 | 2.799891 | 2.249e-09 | 11.91728 | 8.244e-09
2018-03-11 05:33 | 386154.4 | 3120.001 | 3 | 44 | 4.400055 | 0.3561926 | 2.812294 | 2.249e-09 | 11.97185 | 8.244e-09
2018-03-11 05:35 | 386274.4 | 3240.0003 | 3 | 44 | 4.400035 | 0.326746 | 2.823637 | 2.249e-09 | 12.02176 | 8.244e-09
2018-03-11 05:37 | 386394.4 | 3360.0003 | 3 | 44 | 4.400043 | 0.3015909 | 2.834086 | 2.249e-09 | 12.06774 | 8.244e-09
2018-03-11 05:39 | 386514.4 | 3480.0012 | 3 | 44 | 4.400018 | 0.280302 | 2.843765 | 2.249e-09 | 12.11033 | 8.244e-09
2018-03-11 05:41 | 386634.4 | 3600.0003 | 3 | 44 | 4.400042 | 0.2604694 | 2.852773 | 2.249e-09 | 12.14996 | 8.244e-09
2018-03-11 05:43 | 386754.4 | 3720.0003 | 3 | 44 | 4.400008 | 0.2390661 | 2.861085 | 2.249e-09 | 12.18653 | 8.244e-09
2018-03-11 05:45 | 386874.4 | 3840.0003 | 3 | 44 | 4.400033 | 0.2223711 | 2.86876 | 2.249e-09 | 12.2203 | 8.244e-09
2018-03-11 05:47 | 386994.4 | 3960.0003 | 3 | 44 | 4.399929 | 0.2051477 | 2.875888 | 2.249e-09 | 12.25166 | 8.244e-09
2018-03-11 05:49 | 387114.4 | 4080.0011 | 3 | 44 | 4.400018 | 0.1932182 | 2.882551 | 2.249e-09 | 12.28098 | 8.244e-09
2018-03-11 05:51 | 387234.4 | 4200.0003 | 3 | 44 | 4.400071 | 0.1796875 | 2.888762 | 2.249e-09 | 12.30831 | 8.244e-09
2018-03-11 05:53 | 387354.4 | 4320.0003 | 3 | 44 | 4.40004 | 0.1658869 | 2.894497 | 2.249e-09 | 12.33354 | 8.244e-09
2018-03-11 05:55 | 387474.4 | 4440.0003 | 3 | 44 | 4.400017 | 0.1549101 | 2.899836 | 2.249e-09 | 12.35704 | 8.244e-09
2018-03-11 05:57 | 387594.4 | 4560.0011 | 3 | 44 | 4.40003 | 0.1460419 | 2.904835 | 2.249e-09 | 12.37903 | 8.244e-09
2018-03-11 05:59 | 387714.4 | 4680.0012 | 3 | 44 | 4.400005 | 0.1363411 | 2.909534 | 2.249e-09 | 12.39971 | 8.244e-09
2018-03-11 06:01 | 387834.4 | 4800.001 | 3 | 44 | 4.399973 | 0.1257162 | 2.91391 | 2.249e-09 | 12.41896 | 8.244e-09
2018-03-11 06:03 | 387954.4 | 4920.0011 | 3 | 44 | 4.400013 | 0.1184378 | 2.917983 | 2.249e-09 | 12.43688 | 8.244e-09
2018-03-11 06:05 | 388074.4 | 5040.0012 | 3 | 44 | 4.399974 | 0.1109438 | 2.921802 | 2.249e-09 | 12.45369 | 8.244e-09
2018-03-11 06:07 | 388194.4 | 5160.0003 | 3 | 44 | 4.400024 | 0.1055374 | 2.925405 | 2.249e-09 | 12.46954 | 8.244e-09
2018-03-11 06:09 | 388314.4 | 5280.0011 | 3 | 44 | 4.399971 | 0.09713078 | 2.928796 | 2.249e-09 | 12.48446 | 8.244e-09
2018-03-11 06:11 | 388434.4 | 5400.0003 | 3 | 44 | 4.400044 | 0.09221935 | 2.931952 | 2.249e-09 | 12.49835 | 8.244e-09
2018-03-11 06:13 | 388554.4 | 5520.0012 | 3 | 44 | 4.400037 | 0.08679581 | 2.934912 | 2.249e-09 | 12.51137 | 8.244e-09
2018-03-11 06:15 | 388641.5 | 5607.1162 | 3 | 44 | 4.399948 | 0.08149433 | 2.936951 | 2.249e-09 | 12.52034 | 8.244e-09
2018-03-11 06:17 | 388761.5 | 120.0009 | 4 | 44 | 4.391724 | 0 | 2.936951 | 2.249e-09 | 12.52034 | 8.244e-09
2018-03-11 06:19 | 388881.5 | 240 | 4 | 44 | 4.390882 | 0 | 2.936951 | 2.249e-09 | 12.52034 | 8.244e-09
2018-03-11 06:20 | 388941.5 | 300.0015 | 4 | 44 | 4.390575 | 0 | 2.936951 | 2.249e-09 | 12.52034 | 8.244e-09
2018-03-11 06:22 | 389061.6 | 120.0001 | 5 | 44 | 3.812573 | -6.519917 | 2.936951 | 0.2172993 | 12.52034 | 0.8398822
2018-03-11 06:24 | 389181.6 | 240.001 | 5 | 44 | 3.753898 | -6.520151 | 2.936951 | 0.4346258 | 12.52034 | 1.662308
2018-03-11 06:26 | 389301.6 | 360.0002 | 5 | 44 | 3.686665 | -6.520002 | 2.936951 | 0.6519627 | 12.52034 | 2.470987
2018-03-11 06:28 | 389421.6 | 480.0002 | 5 | 44 | 3.614225 | -6.520204 | 2.936951 | 0.8692728 | 12.52034 | 3.264331
2018-03-11 06:30 | 389541.6 | 600.0002 | 5 | 44 | 3.544956 | -6.51991 | 2.936951 | 1.086598 | 12.52034 | 4.042132
2018-03-11 06:32 | 389661.6 | 720.0002 | 5 | 44 | 3.483714 | -6.52013 | 2.936951 | 1.303931 | 12.52034 | 4.80574
2018-03-11 06:34 | 389781.6 | 840.0002 | 5 | 44 | 3.432552 | -6.519829 | 2.936951 | 1.521249 | 12.52034 | 5.557069
2018-03-11 06:36 | 389901.6 | 960.0002 | 5 | 44 | 3.387951 | -6.519845 | 2.936951 | 1.738578 | 12.52034 | 6.298158
2018-03-11 06:38 | 390021.6 | 1080.0002 | 5 | 44 | 3.345586 | -6.520002 | 2.936951 | 1.955899 | 12.52034 | 7.029781
2018-03-11 06:40 | 390141.6 | 1200.001 | 5 | 44 | 3.307047 | -6.52014 | 2.936951 | 2.173232 | 12.52034 | 7.752653
2018-03-11 06:42 | 390261.6 | 1320.001 | 5 | 44 | 3.267843 | -6.519801 | 2.936951 | 2.390568 | 12.52034 | 8.467156
2018-03-11 06:44 | 390381.6 | 1440.001 | 5 | 44 | 3.219254 | -6.519868 | 2.936951 | 2.607879 | 12.52034 | 9.172409
2018-03-11 06:46 | 390501.6 | 1560.0002 | 5 | 44 | 3.114637 | -6.519858 | 2.936951 | 2.825194 | 12.52034 | 9.862514
2018-03-11 06:47 | 390561 | 1619.4664 | 5 | 44 | 2.99999 | -6.520167 | 2.936951 | 2.932895 | 12.52034 | 10.19243
2018-03-11 06:49 | 390681.1 | 120.0001 | 6 | 44 | 3.631824 | 0 | 2.936951 | 2.932895 | 12.52034 | 10.19243
2018-03-11 06:51 | 390801.1 | 240.0001 | 6 | 44 | 3.659357 | 0 | 2.936951 | 2.932895 | 12.52034 | 10.19243
2018-03-11 06:52 | 390861.1 | 300.0016 | 6 | 44 | 3.66605 | 0 | 2.936951 | 2.932895 | 12.52034 | 10.19243
2018-03-11 06:52 | 390861.1 | 0.0025 | 7 | 45 | 3.666017 | 0 | 0 | 0 | 0 | 0
2018-03-11 06:54 | 390981.2 | 120.001 | 2 | 45 | 4.075705 | 4.890078 | 0.1624134 | 0 | 0.6539604 | 0
2018-03-11 06:56 | 391101.2 | 240.001 | 2 | 45 | 4.131174 | 4.890064 | 0.3253973 | 0 | 1.32311 | 0
2018-03-11 06:58 | 391221.2 | 360.0002 | 2 | 45 | 4.162533 | 4.890139 | 0.4883937 | 0 | 1.999299 | 0
2018-03-11 07:00 | 391341.2 | 480.001 | 2 | 45 | 4.18426 | 4.890141 | 0.6513941 | 0 | 2.679592 | 0
2018-03-11 07:02 | 391461.2 | 600.001 | 2 | 45 | 4.200203 | 4.772743 | 0.8138142 | 0 | 3.360831 | 0
2018-03-11 07:04 | 391581.2 | 720.001 | 2 | 45 | 4.200185 | 4.359583 | 0.9661934 | 0 | 4.000851 | 0
2018-03-11 07:06 | 391701.2 | 840.001 | 2 | 45 | 4.200135 | 3.96793 | 1.10488 | 0 | 4.583359 | 0
2018-03-11 07:08 | 391821.2 | 960.001 | 2 | 45 | 4.200162 | 3.608969 | 1.231138 | 0 | 5.113661 | 0
2018-03-11 07:10 | 391941.2 | 1080.0002 | 2 | 45 | 4.200146 | 3.287556 | 1.345958 | 0 | 5.595924 | 0
2018-03-11 07:10 | 391951.4 | 1090.2264 | 2 | 45 | 4.200093 | 3.259987 | 1.355253 | 0 | 5.634963 | 0
2018-03-11 07:12 | 392071.5 | 120.0008 | 3 | 45 | 4.223948 | 3.259834 | 1.463531 | 0 | 6.0909 | 0
2018-03-11 07:14 | 392191.5 | 240.0009 | 3 | 45 | 4.253864 | 3.259809 | 1.572194 | 0 | 6.551494 | 0
2018-03-11 07:16 | 392311.5 | 360.0009 | 3 | 45 | 4.284578 | 3.259872 | 1.680845 | 0 | 7.015342 | 0
2018-03-11 07:18 | 392431.5 | 480.0009 | 3 | 45 | 4.316571 | 3.259941 | 1.789503 | 0 | 7.48263 | 0
2018-03-11 07:20 | 392551.5 | 600.0009 | 3 | 45 | 4.350352 | 3.259874 | 1.898152 | 0 | 7.953424 | 0
2018-03-11 07:22 | 392671.5 | 720.0009 | 3 | 45 | 4.389184 | 3.259804 | 2.00681 | 0 | 8.428179 | 0
2018-03-11 07:24 | 392791.5 | 840.001 | 3 | 45 | 4.400148 | 2.893311 | 2.110552 | 0 | 8.884503 | 0
2018-03-11 07:26 | 392911.5 | 960.0009 | 3 | 45 | 4.40014 | 2.519365 | 2.200597 | 0 | 9.280717 | 0
2018-03-11 07:28 | 393031.5 | 1080.0002 | 3 | 45 | 4.400176 | 2.208305 | 2.279226 | 0 | 9.626696 | 0
2018-03-11 07:30 | 393151.4 | 1200 | 3 | 45 | 4.400105 | 1.929249 | 2.348118 | 0 | 9.929833 | 0
2018-03-11 07:32 | 393271.5 | 1320.0002 | 3 | 45 | 4.40013 | 1.681519 | 2.408139 | 0 | 10.19393 | 0
2018-03-11 07:34 | 393391.5 | 1440.0001 | 3 | 45 | 4.400042 | 1.477181 | 2.460691 | 0 | 10.42517 | 0
2018-03-11 07:36 | 393511.5 | 1560.0009 | 3 | 45 | 4.400092 | 1.308717 | 2.507052 | 0 | 10.62916 | 0
2018-03-11 07:38 | 393631.5 | 1680.0009 | 3 | 45 | 4.400081 | 1.165179 | 2.54826 | 0 | 10.81048 | 0
2018-03-11 07:40 | 393751.5 | 1800.0001 | 3 | 45 | 4.400124 | 1.031962 | 2.584862 | 0 | 10.97153 | 0
2018-03-11 07:42 | 393871.5 | 1920.0009 | 3 | 45 | 4.400097 | 0.9191341 | 2.617294 | 0 | 11.11423 | 0
2018-03-11 07:44 | 393991.5 | 2040.0008 | 3 | 45 | 4.400036 | 0.823451 | 2.646293 | 0 | 11.24183 | 0
2018-03-11 07:46 | 394111.5 | 2160.0002 | 3 | 45 | 4.400044 | 0.7439365 | 2.672396 | 0 | 11.35669 | 0
2018-03-11 07:48 | 394231.5 | 2280.0001 | 3 | 45 | 4.400033 | 0.6715097 | 2.695995 | 0 | 11.46052 | 0
2018-03-11 07:50 | 394351.5 | 2400.0001 | 3 | 45 | 4.400102 | 0.6044683 | 2.717226 | 0 | 11.55394 | 0
2018-03-11 07:52 | 394471.5 | 2520.0001 | 3 | 45 | 4.400059 | 0.5483418 | 2.73639 | 0 | 11.63826 | 0
2018-03-11 07:54 | 394591.5 | 2640.0001 | 3 | 45 | 4.399962 | 0.4988747 | 2.753823 | 0 | 11.71497 | 0
2018-03-11 07:56 | 394711.5 | 2760.0009 | 3 | 45 | 4.400051 | 0.4584417 | 2.769787 | 0 | 11.78521 | 0
2018-03-11 07:58 | 394831.5 | 2880.0001 | 3 | 45 | 4.399999 | 0.4171925 | 2.784394 | 0 | 11.84948 | 0
2018-03-11 08:00 | 394951.5 | 3000.0002 | 3 | 45 | 4.399973 | 0.381464 | 2.797702 | 0 | 11.90804 | 0
2018-03-11 08:02 | 395071.5 | 3120.0009 | 3 | 45 | 4.400031 | 0.3514109 | 2.809903 | 0 | 11.96172 | 0
2018-03-11 08:04 | 395191.5 | 3240.0009 | 3 | 45 | 4.400052 | 0.3263273 | 2.82117 | 0 | 12.0113 | 0
2018-03-11 08:06 | 395311.5 | 3360.0001 | 3 | 45 | 4.400041 | 0.3009987 | 2.831612 | 0 | 12.05724 | 0
2018-03-11 08:08 | 395431.5 | 3480.0009 | 3 | 45 | 4.399997 | 0.2765446 | 2.841225 | 0 | 12.09954 | 0
2018-03-11 08:10 | 395551.5 | 3600.001 | 3 | 45 | 4.400074 | 0.2565107 | 2.85009 | 0 | 12.13855 | 0
2018-03-11 08:12 | 395671.5 | 3720.0008 | 3 | 45 | 4.400007 | 0.2377634 | 2.858302 | 0 | 12.17468 | 0
2018-03-11 08:14 | 395791.5 | 3840.0002 | 3 | 45 | 4.40003 | 0.2226048 | 2.865964 | 0 | 12.20839 | 0
2018-03-11 08:16 | 395911.5 | 3960.0009 | 3 | 45 | 4.400043 | 0.2052402 | 2.873086 | 0 | 12.23973 | 0
2018-03-11 08:18 | 396031.5 | 4080.0009 | 3 | 45 | 4.399995 | 0.1893988 | 2.879656 | 0 | 12.26863 | 0
2018-03-11 08:20 | 396151.5 | 4200.0001 | 3 | 45 | 4.400007 | 0.1765537 | 2.885759 | 0 | 12.29549 | 0
2018-03-11 08:22 | 396271.5 | 4320.0002 | 3 | 45 | 4.399936 | 0.1654596 | 2.891463 | 0 | 12.32059 | 0
2018-03-11 08:24 | 396391.5 | 4440.0009 | 3 | 45 | 4.399989 | 0.1543846 | 2.896804 | 0 | 12.34409 | 0
2018-03-11 08:26 | 396511.4 | 4560 | 3 | 45 | 4.400035 | 0.1436758 | 2.901767 | 0 | 12.36593 | 0
2018-03-11 08:28 | 396631.5 | 4680.001 | 3 | 45 | 4.400041 | 0.1343212 | 2.906385 | 0 | 12.38625 | 0
2018-03-11 08:30 | 396751.5 | 4800.0001 | 3 | 45 | 4.400023 | 0.125824 | 2.910708 | 0 | 12.40527 | 0
2018-03-11 08:32 | 396871.5 | 4920.0002 | 3 | 45 | 4.399957 | 0.1178808 | 2.914782 | 0 | 12.42319 | 0
2018-03-11 08:34 | 396991.5 | 5040.0001 | 3 | 45 | 4.399947 | 0.1098795 | 2.918605 | 0 | 12.44001 | 0
2018-03-11 08:36 | 397111.5 | 5160.0009 | 3 | 45 | 4.400039 | 0.1037569 | 2.922156 | 0 | 12.45564 | 0
2018-03-11 08:38 | 397231.5 | 5280.0001 | 3 | 45 | 4.399948 | 0.09579945 | 2.925481 | 0 | 12.47027 | 0
2018-03-11 08:40 | 397351.5 | 5400.0009 | 3 | 45 | 4.400007 | 0.09177589 | 2.928616 | 0 | 12.48406 | 0
2018-03-11 08:42 | 397471.5 | 5520.0009 | 3 | 45 | 4.399993 | 0.08594608 | 2.931581 | 0 | 12.4971 | 0
2018-03-11 08:43 | 397532.3 | 5580.8863 | 3 | 45 | 4.39994 | 0.08149052 | 2.933014 | 0 | 12.50341 | 0
2018-03-11 08:45 | 397652.3647 | 120.0001 | 4 | 45 | 4.391736 | 0 | 2.933014 | 0 | 12.50341 | 0
2018-03-11 08:47 | 397772.3656 | 240.001 | 4 | 45 | 4.390807 | 0 | 2.933014 | 0 | 12.50341 | 0
2018-03-11 08:48 | 397832.3662 | 300.0016 | 4 | 45 | 4.390449 | 0 | 2.933014 | 0 | 12.50341 | 0
2018-03-11 08:50 | 397952.4 | 120.0009 | 5 | 45 | 3.814781 | -6.519902 | 2.933014 | 0.2173096 | 12.50341 | 0.840238
2018-03-11 08:52 | 398072.4 | 240 | 5 | 45 | 3.753445 | -6.520018 | 2.933014 | 0.4346453 | 12.50341 | 1.663031
2018-03-11 08:54 | 398192.4 | 360.0009 | 5 | 45 | 3.68254 | -6.520155 | 2.933014 | 0.651952 | 12.50341 | 2.470978
2018-03-11 08:56 | 398312.4 | 480.0001 | 5 | 45 | 3.612356 | -6.520177 | 2.933014 | 0.8692917 | 12.50341 | 3.263685
2018-03-11 08:58 | 398432.4 | 600.0001 | 5 | 45 | 3.545622 | -6.520137 | 2.933014 | 1.08661 | 12.50341 | 4.041344
2018-03-11 09:00 | 398552.4 | 720.0001 | 5 | 45 | 3.485357 | -6.519858 | 2.933014 | 1.303947 | 12.50341 | 4.805253
2018-03-11 09:02 | 398672.4 | 840.0002 | 5 | 45 | 3.430847 | -6.520186 | 2.933014 | 1.52128 | 12.50341 | 5.556659
2018-03-11 09:04 | 398792.4 | 960.0001 | 5 | 45 | 3.38615 | -6.520125 | 2.933014 | 1.738583 | 12.50341 | 6.297203
2018-03-11 09:06 | 398912.4 | 1080 | 5 | 45 | 3.346523 | -6.520157 | 2.933014 | 1.955909 | 12.50341 | 7.028722
2018-03-11 09:08 | 399032.4 | 1200.0001 | 5 | 45 | 3.309745 | -6.519828 | 2.933014 | 2.173236 | 12.50341 | 7.752028
2018-03-11 09:10 | 399152.4 | 1320.0001 | 5 | 45 | 3.26874 | -6.519831 | 2.933014 | 2.390574 | 12.50341 | 8.467073
2018-03-11 09:12 | 399272.4 | 1440.0002 | 5 | 45 | 3.215632 | -6.520115 | 2.933014 | 2.607909 | 12.50341 | 9.172031
2018-03-11 09:14 | 399392.4 | 1560.0002 | 5 | 45 | 3.111998 | -6.519946 | 2.933014 | 2.825223 | 12.50341 | 9.861278
2018-03-11 09:15 | 399452.3 | 1619.8664 | 5 | 45 | 2.99999 | -6.520117 | 2.933014 | 2.933664 | 12.50341 | 10.19331
2018-03-11 09:17 | 399572.3 | 120.0007 | 6 | 45 | 3.63106 | 0 | 2.933014 | 2.933664 | 12.50341 | 10.19331
2018-03-11 09:19 | 399692.3 | 240.0007 | 6 | 45 | 3.659012 | 0 | 2.933014 | 2.933664 | 12.50341 | 10.19331
2018-03-11 09:20 | 399752.3 | 300.0038 | 6 | 45 | 3.665854 | 0 | 2.933014 | 2.933664 | 12.50341 | 10.19331
2018-03-11 09:20 | 399752.4 | 0.0025 | 7 | 46 | 3.665789 | 0 | 0 | 0 | 0 | 0
2018-03-11 09:22 | 399872.4 | 120.0002 | 2 | 46 | 4.077027 | 4.890079 | 0.1624004 | 2.45e-09 | 0.6541308 | 8.981e-09
2018-03-11 09:24 | 399992.4 | 240.0002 | 2 | 46 | 4.129577 | 4.890093 | 0.3253942 | 2.45e-09 | 1.323283 | 8.981e-09
2018-03-11 09:26 | 400112.4 | 360.0002 | 2 | 46 | 4.159125 | 4.89011 | 0.4883977 | 2.45e-09 | 1.999068 | 8.981e-09
2018-03-11 09:28 | 400232.4 | 480.0002 | 2 | 46 | 4.182571 | 4.890131 | 0.6513845 | 2.45e-09 | 2.678803 | 8.981e-09
2018-03-11 09:30 | 400352.4 | 600.001 | 2 | 46 | 4.200189 | 4.748749 | 0.813575 | 2.45e-09 | 3.359066 | 8.981e-09
2018-03-11 09:32 | 400472.4 | 720.001 | 2 | 46 | 4.200175 | 4.364683 | 0.9653987 | 2.45e-09 | 3.996751 | 8.981e-09
2018-03-11 09:34 | 400592.4 | 840.0002 | 2 | 46 | 4.200197 | 3.999449 | 1.104678 | 2.45e-09 | 4.581748 | 8.981e-09
2018-03-11 09:36 | 400712.4 | 960.001 | 2 | 46 | 4.200085 | 3.640577 | 1.232024 | 2.45e-09 | 5.11662 | 8.981e-09
2018-03-11 09:38 | 400832.4 | 1080.001 | 2 | 46 | 4.200145 | 3.278055 | 1.347316 | 2.45e-09 | 5.600864 | 8.981e-09
2018-03-11 09:38 | 400839.5 | 1087.0408 | 2 | 46 | 4.200186 | 3.259996 | 1.353711 | 2.45e-09 | 5.627724 | 8.981e-09
2018-03-11 09:40 | 400959.5 | 120.0001 | 3 | 46 | 4.224483 | 3.259869 | 1.461986 | 2.45e-09 | 6.083707 | 8.981e-09
2018-03-11 09:42 | 401079.5 | 240.0009 | 3 | 46 | 4.252378 | 3.259871 | 1.570649 | 2.45e-09 | 6.544257 | 8.981e-09
2018-03-11 09:44 | 401199.5 | 360.0001 | 3 | 46 | 4.281648 | 3.259859 | 1.679304 | 2.45e-09 | 7.007863 | 8.981e-09
2018-03-11 09:46 | 401319.5 | 480.0001 | 3 | 46 | 4.314816 | 3.259857 | 1.787963 | 2.45e-09 | 7.474849 | 8.981e-09
2018-03-11 09:48 | 401439.5 | 600.0009 | 3 | 46 | 4.351281 | 3.259886 | 1.896612 | 2.45e-09 | 7.945638 | 8.981e-09
2018-03-11 09:50 | 401559.5 | 720.0009 | 3 | 46 | 4.388852 | 3.25989 | 2.005279 | 2.45e-09 | 8.420503 | 8.981e-09
2018-03-11 09:52 | 401679.5 | 840.0001 | 3 | 46 | 4.400193 | 2.919718 | 2.109522 | 2.45e-09 | 8.87901 | 8.981e-09
2018-03-11 09:54 | 401799.5 | 960.0001 | 3 | 46 | 4.400169 | 2.545769 | 2.200481 | 2.45e-09 | 9.279247 | 8.981e-09
2018-03-11 09:56 | 401919.5 | 1080.0002 | 3 | 46 | 4.400163 | 2.204325 | 2.279488 | 2.45e-09 | 9.626889 | 8.981e-09
2018-03-11 09:58 | 402039.5 | 1200.0001 | 3 | 46 | 4.400114 | 1.924696 | 2.348151 | 2.45e-09 | 9.929016 | 8.981e-09
2018-03-11 10:00 | 402159.5 | 1320.001 | 3 | 46 | 4.400126 | 1.690142 | 2.40827 | 2.45e-09 | 10.19355 | 8.981e-09
2018-03-11 10:02 | 402279.5 | 1440 | 3 | 46 | 4.400131 | 1.494787 | 2.461295 | 2.45e-09 | 10.42686 | 8.981e-09
2018-03-11 10:04 | 402399.5 | 1560.0001 | 3 | 46 | 4.400153 | 1.316081 | 2.508105 | 2.45e-09 | 10.63283 | 8.981e-09
2018-03-11 10:06 | 402519.5 | 1680 | 3 | 46 | 4.400077 | 1.160485 | 2.549261 | 2.45e-09 | 10.81392 | 8.981e-09
2018-03-11 10:08 | 402639.5 | 1800.0008 | 3 | 46 | 4.400095 | 1.032372 | 2.58574 | 2.45e-09 | 10.97443 | 8.981e-09
2018-03-11 10:10 | 402759.5 | 1920.0009 | 3 | 46 | 4.40007 | 0.9259491 | 2.618305 | 2.45e-09 | 11.11772 | 8.981e-09
2018-03-11 10:12 | 402879.5 | 2040.0001 | 3 | 46 | 4.400022 | 0.8298035 | 2.647546 | 2.45e-09 | 11.24638 | 8.981e-09
2018-03-11 10:14 | 402999.5 | 2160.0001 | 3 | 46 | 4.400051 | 0.7415791 | 2.673713 | 2.45e-09 | 11.36152 | 8.981e-09
2018-03-11 10:16 | 403119.5 | 2280 | 3 | 46 | 4.40002 | 0.6671677 | 2.69716 | 2.45e-09 | 11.46469 | 8.981e-09
2018-03-11 10:18 | 403239.5 | 2400.0001 | 3 | 46 | 4.400028 | 0.6047535 | 2.718335 | 2.45e-09 | 11.55786 | 8.981e-09
2018-03-11 10:20 | 403359.5 | 2520.0001 | 3 | 46 | 4.400088 | 0.5530195 | 2.737598 | 2.45e-09 | 11.64262 | 8.981e-09
2018-03-11 10:22 | 403479.5 | 2640.0008 | 3 | 46 | 4.400044 | 0.5010862 | 2.755147 | 2.45e-09 | 11.71983 | 8.981e-09
2018-03-11 10:24 | 403599.5 | 2760.0001 | 3 | 46 | 4.400001 | 0.454524 | 2.771052 | 2.45e-09 | 11.78981 | 8.981e-09
2018-03-11 10:26 | 403719.5 | 2880.0009 | 3 | 46 | 4.400028 | 0.4169369 | 2.785569 | 2.45e-09 | 11.85369 | 8.981e-09
2018-03-11 10:28 | 403839.5 | 3000.0009 | 3 | 46 | 4.400027 | 0.3839645 | 2.798896 | 2.45e-09 | 11.91233 | 8.981e-09
2018-03-11 10:30 | 403959.5 | 3120.0001 | 3 | 46 | 4.400037 | 0.3547592 | 2.811203 | 2.45e-09 | 11.96648 | 8.981e-09
2018-03-11 10:32 | 404079.5 | 3240.0009 | 3 | 46 | 4.399984 | 0.3238068 | 2.822504 | 2.45e-09 | 12.0162 | 8.981e-09
2018-03-11 10:34 | 404199.5 | 3360.0009 | 3 | 46 | 4.400011 | 0.2986765 | 2.832876 | 2.45e-09 | 12.06184 | 8.981e-09
2018-03-11 10:36 | 404319.5 | 3480.0001 | 3 | 46 | 4.400042 | 0.2777843 | 2.842463 | 2.45e-09 | 12.10403 | 8.981e-09
2018-03-11 10:38 | 404439.5 | 3600.0018 | 3 | 46 | 4.400063 | 0.2593517 | 2.851388 | 2.45e-09 | 12.14329 | 8.981e-09
2018-03-11 10:40 | 404559.5 | 3720.0009 | 3 | 46 | 4.399983 | 0.238327 | 2.859686 | 2.45e-09 | 12.17981 | 8.981e-09
2018-03-11 10:42 | 404679.5 | 3840.0001 | 3 | 46 | 4.399991 | 0.2193823 | 2.867328 | 2.45e-09 | 12.21343 | 8.981e-09
2018-03-11 10:44 | 404799.5 | 3960.0009 | 3 | 46 | 4.399966 | 0.2038403 | 2.87441 | 2.45e-09 | 12.24459 | 8.981e-09
2018-03-11 10:46 | 404919.5 | 4080.0009 | 3 | 46 | 4.400011 | 0.1914225 | 2.881004 | 2.45e-09 | 12.27361 | 8.981e-09
2018-03-11 10:48 | 405039.5 | 4200.0009 | 3 | 46 | 4.399978 | 0.1788111 | 2.887181 | 2.45e-09 | 12.30079 | 8.981e-09
2018-03-11 10:50 | 405159.5 | 4320.0008 | 3 | 46 | 4.400049 | 0.1657286 | 2.892908 | 2.45e-09 | 12.32598 | 8.981e-09
2018-03-11 10:52 | 405279.5 | 4440.0009 | 3 | 46 | 4.399966 | 0.1531563 | 2.898211 | 2.45e-09 | 12.34932 | 8.981e-09
2018-03-11 10:54 | 405399.5 | 4560 | 3 | 46 | 4.400021 | 0.143301 | 2.903162 | 2.45e-09 | 12.3711 | 8.981e-09
2018-03-11 10:56 | 405519.5 | 4680.001 | 3 | 46 | 4.40002 | 0.1348553 | 2.907813 | 2.45e-09 | 12.39157 | 8.981e-09
2018-03-11 10:58 | 405639.5 | 4800.001 | 3 | 46 | 4.400026 | 0.1264343 | 2.912179 | 2.45e-09 | 12.41078 | 8.981e-09
2018-03-11 11:00 | 405759.5 | 4920.0009 | 3 | 46 | 4.40004 | 0.117733 | 2.916229 | 2.45e-09 | 12.4286 | 8.981e-09
2018-03-11 11:02 | 405879.5 | 5040.0001 | 3 | 46 | 4.399994 | 0.1097841 | 2.920017 | 2.45e-09 | 12.44526 | 8.981e-09
2018-03-11 11:04 | 405999.5 | 5160.0001 | 3 | 46 | 4.399933 | 0.1031656 | 2.923579 | 2.45e-09 | 12.46094 | 8.981e-09
2018-03-11 11:06 | 406119.5 | 5280.001 | 3 | 46 | 4.399969 | 0.09717369 | 2.926945 | 2.45e-09 | 12.47575 | 8.981e-09
2018-03-11 11:08 | 406239.5 | 5400.0001 | 3 | 46 | 4.399959 | 0.09047508 | 2.930096 | 2.45e-09 | 12.48961 | 8.981e-09
2018-03-11 11:10 | 406359.5 | 5520.0009 | 3 | 46 | 4.400032 | 0.08618832 | 2.93303 | 2.45e-09 | 12.50252 | 8.981e-09
2018-03-11 11:11 | 406422.6 | 5583.1351 | 3 | 46 | 4.399952 | 0.08148766 | 2.934503 | 2.45e-09 | 12.509 | 8.981e-09
2018-03-11 11:13 | 406542.7 | 119.9999 | 4 | 46 | 4.39175 | 0 | 2.934503 | 2.45e-09 | 12.509 | 8.981e-09
2018-03-11 11:15 | 406662.7 | 240 | 4 | 46 | 4.390841 | 0 | 2.934503 | 2.45e-09 | 12.509 | 8.981e-09
2018-03-11 11:16 | 406722.7 | 300.0021 | 4 | 46 | 4.390501 | 0 | 2.934503 | 2.45e-09 | 12.509 | 8.981e-09
2018-03-11 11:18 | 406842.7 | 120.001 | 5 | 46 | 3.812545 | -6.52014 | 2.934503 | 0.2173056 | 12.509 | 0.8400865
2018-03-11 11:20 | 406962.7 | 240.0003 | 5 | 46 | 3.753489 | -6.520155 | 2.934503 | 0.4346474 | 12.509 | 1.662532
2018-03-11 11:22 | 407082.7 | 360.0002 | 5 | 46 | 3.685772 | -6.519863 | 2.934503 | 0.6519741 | 12.509 | 2.470946
2018-03-11 11:24 | 407202.7 | 480.0003 | 5 | 46 | 3.615846 | -6.51987 | 2.934503 | 0.8692881 | 12.509 | 3.26433
2018-03-11 11:26 | 407322.7 | 600.001 | 5 | 46 | 3.545754 | -6.519851 | 2.934503 | 1.08662 | 12.509 | 4.042508
2018-03-11 11:28 | 407442.7 | 720.001 | 5 | 46 | 3.484174 | -6.520177 | 2.934503 | 1.303961 | 12.509 | 4.80627
2018-03-11 11:30 | 407562.7 | 840.0002 | 5 | 46 | 3.432104 | -6.520149 | 2.934503 | 1.521262 | 12.509 | 5.557564
2018-03-11 11:32 | 407682.7 | 960.001 | 5 | 46 | 3.388787 | -6.520165 | 2.934503 | 1.738591 | 12.509 | 6.298656
2018-03-11 11:34 | 407802.7 | 1080.001 | 5 | 46 | 3.348022 | -6.519786 | 2.934503 | 1.955913 | 12.509 | 7.030713
2018-03-11 11:36 | 407922.7 | 1200.001 | 5 | 46 | 3.306908 | -6.520167 | 2.934503 | 2.173244 | 12.509 | 7.75382
2018-03-11 11:38 | 408042.7 | 1320.0002 | 5 | 46 | 3.267303 | -6.519967 | 2.934503 | 2.390573 | 12.509 | 8.468237
2018-03-11 11:40 | 408162.7 | 1440.0002 | 5 | 46 | 3.217495 | -6.520097 | 2.934503 | 2.607916 | 12.509 | 9.173271
2018-03-11 11:42 | 408282.7 | 1560.0002 | 5 | 46 | 3.115832 | -6.519813 | 2.934503 | 2.825244 | 12.509 | 9.863248
2018-03-11 11:43 | 408343.5 | 1620.7505 | 5 | 46 | 2.999986 | -6.520119 | 2.934503 | 2.935243 | 12.509 | 10.20034
2018-03-11 11:45 | 408463.6 | 120.0011 | 6 | 46 | 3.630409 | 0 | 2.934503 | 2.935243 | 12.509 | 10.20034
2018-03-11 11:47 | 408583.6 | 240.001 | 6 | 46 | 3.658175 | 0 | 2.934503 | 2.935243 | 12.509 | 10.20034
2018-03-11 11:48 | 408643.6 | 300.0024 | 6 | 46 | 3.664954 | 0 | 2.934503 | 2.935243 | 12.509 | 10.20034
2018-03-11 11:48 | 408643.6 | 0.0025 | 7 | 47 | 3.664766 | 0 | 0 | 0 | 0 | 0
2018-03-11 11:50 | 408763.7 | 120.0002 | 2 | 47 | 4.075047 | 4.890156 | 0.1623955 | 1.07e-09 | 0.6539318 | 3.921e-09
2018-03-11 11:52 | 408883.7 | 240.0002 | 2 | 47 | 4.128727 | 4.89011 | 0.3254046 | 1.07e-09 | 1.322846 | 3.921e-09
2018-03-11 11:54 | 409003.7 | 360.001 | 2 | 47 | 4.162169 | 4.890097 | 0.4883997 | 1.07e-09 | 1.998824 | 3.921e-09
2018-03-11 11:56 | 409123.7 | 480.001 | 2 | 47 | 4.184368 | 4.890064 | 0.6513942 | 1.07e-09 | 2.679057 | 3.921e-09
2018-03-11 11:58 | 409243.7 | 600.0009 | 2 | 47 | 4.200174 | 4.764473 | 0.8137017 | 1.07e-09 | 3.359891 | 3.921e-09
2018-03-11 12:00 | 409363.7 | 720.0003 | 2 | 47 | 4.200168 | 4.389214 | 0.9663163 | 1.07e-09 | 4.000898 | 3.921e-09
2018-03-11 12:02 | 409483.7 | 840.001 | 2 | 47 | 4.200189 | 3.981327 | 1.105857 | 1.07e-09 | 4.58699 | 3.921e-09
2018-03-11 12:04 | 409603.7 | 960.001 | 2 | 47 | 4.200201 | 3.612209 | 1.232254 | 1.07e-09 | 5.117881 | 3.921e-09
2018-03-11 12:06 | 409723.7 | 1080.001 | 2 | 47 | 4.200151 | 3.276897 | 1.346972 | 1.07e-09 | 5.599712 | 3.921e-09
2018-03-11 12:06 | 409730 | 1086.3152 | 2 | 47 | 4.20014 | 3.259998 | 1.352711 | 1.07e-09 | 5.623817 | 3.921e-09
2018-03-11 12:08 | 409850 | 120.001 | 3 | 47 | 4.222899 | 3.259848 | 1.460988 | 1.07e-09 | 6.079709 | 3.921e-09
2018-03-11 12:10 | 409970 | 240.001 | 3 | 47 | 4.251243 | 3.25989 | 1.569645 | 1.07e-09 | 6.54005 | 3.921e-09
2018-03-11 12:12 | 410090 | 360.0002 | 3 | 47 | 4.283376 | 3.259829 | 1.678298 | 1.07e-09 | 7.003697 | 3.921e-09
2018-03-11 12:14 | 410210 | 480.001 | 3 | 47 | 4.316117 | 3.259846 | 1.786964 | 1.07e-09 | 7.470924 | 3.921e-09
2018-03-11 12:16 | 410330 | 600.0002 | 3 | 47 | 4.350198 | 3.259861 | 1.895622 | 1.07e-09 | 7.941752 | 3.921e-09
2018-03-11 12:18 | 410450 | 720.001 | 3 | 47 | 4.386831 | 3.260212 | 2.004273 | 1.07e-09 | 8.416361 | 3.921e-09
2018-03-11 12:20 | 410570 | 840.0001 | 3 | 47 | 4.400208 | 2.910484 | 2.108719 | 1.07e-09 | 8.875701 | 3.921e-09
2018-03-11 12:22 | 410690 | 960.001 | 3 | 47 | 4.400126 | 2.528257 | 2.199118 | 1.07e-09 | 9.273472 | 3.921e-09
2018-03-11 12:24 | 410810 | 1080.0002 | 3 | 47 | 4.400172 | 2.209278 | 2.277927 | 1.07e-09 | 9.62024 | 3.921e-09
2018-03-11 12:26 | 410930 | 1200.001 | 3 | 47 | 4.400126 | 1.941244 | 2.34699 | 1.07e-09 | 9.924129 | 3.921e-09
2018-03-11 12:28 | 411050 | 1320.0003 | 3 | 47 | 4.40007 | 1.699362 | 2.407631 | 1.07e-09 | 10.19096 | 3.921e-09
2018-03-11 12:30 | 411170 | 1440.0002 | 3 | 47 | 4.400103 | 1.487275 | 2.460632 | 1.07e-09 | 10.42417 | 3.921e-09
2018-03-11 12:32 | 411290 | 1560.001 | 3 | 47 | 4.400085 | 1.313854 | 2.507225 | 1.07e-09 | 10.62918 | 3.921e-09
2018-03-11 12:34 | 411410 | 1680.001 | 3 | 47 | 4.400128 | 1.169278 | 2.548505 | 1.07e-09 | 10.81081 | 3.921e-09
2018-03-11 12:36 | 411530 | 1800.0011 | 3 | 47 | 4.400047 | 1.04307 | 2.585338 | 1.07e-09 | 10.97289 | 3.921e-09
2018-03-11 12:38 | 411650 | 1920.001 | 3 | 47 | 4.400056 | 0.9253893 | 2.618119 | 1.07e-09 | 11.11712 | 3.921e-09
2018-03-11 12:40 | 411770 | 2040.0009 | 3 | 47 | 4.400018 | 0.8259583 | 2.647258 | 1.07e-09 | 11.24533 | 3.921e-09
2018-03-11 12:42 | 411890 | 2160.0002 | 3 | 47 | 4.400128 | 0.7444439 | 2.673383 | 1.07e-09 | 11.36029 | 3.921e-09
2018-03-11 12:44 | 412010 | 2280.0001 | 3 | 47 | 4.400043 | 0.6732578 | 2.696992 | 1.07e-09 | 11.46417 | 3.921e-09
2018-03-11 12:46 | 412130 | 2400.0002 | 3 | 47 | 4.400079 | 0.609972 | 2.718386 | 1.07e-09 | 11.5583 | 3.921e-09
2018-03-11 12:48 | 412250 | 2520.0001 | 3 | 47 | 4.400046 | 0.549613 | 2.737672 | 1.07e-09 | 11.64316 | 3.921e-09
2018-03-11 12:50 | 412370 | 2640.0002 | 3 | 47 | 4.400013 | 0.4999285 | 2.755155 | 1.07e-09 | 11.72009 | 3.921e-09
2018-03-11 12:52 | 412490 | 2760.0002 | 3 | 47 | 4.400052 | 0.4595881 | 2.771107 | 1.07e-09 | 11.79028 | 3.921e-09
2018-03-11 12:54 | 412610 | 2880.001 | 3 | 47 | 4.400065 | 0.4220009 | 2.785767 | 1.07e-09 | 11.85478 | 3.921e-09
2018-03-11 12:56 | 412730 | 3000.001 | 3 | 47 | 4.399995 | 0.3836555 | 2.799195 | 1.07e-09 | 11.91387 | 3.921e-09
2018-03-11 12:58 | 412850 | 3120.001 | 3 | 47 | 4.400025 | 0.3529291 | 2.811466 | 1.07e-09 | 11.96786 | 3.921e-09
2018-03-11 13:00 | 412970 | 3240.001 | 3 | 47 | 4.399986 | 0.3254652 | 2.822757 | 1.07e-09 | 12.01754 | 3.921e-09
2018-03-11 13:02 | 413090 | 3360.0001 | 3 | 47 | 4.400028 | 0.3028994 | 2.83321 | 1.07e-09 | 12.06353 | 3.921e-09
2018-03-11 13:04 | 413210 | 3480.0002 | 3 | 47 | 4.400024 | 0.2802935 | 2.842919 | 1.07e-09 | 12.10625 | 3.921e-09
2018-03-11 13:06 | 413330 | 3600.0001 | 3 | 47 | 4.400041 | 0.2575531 | 2.851855 | 1.07e-09 | 12.14557 | 3.921e-09
2018-03-11 13:08 | 413450 | 3720.0009 | 3 | 47 | 4.400017 | 0.2391148 | 2.860119 | 1.07e-09 | 12.18193 | 3.921e-09
2018-03-11 13:10 | 413570 | 3840.0002 | 3 | 47 | 4.400048 | 0.2229891 | 2.867793 | 1.07e-09 | 12.2157 | 3.921e-09
2018-03-11 13:12 | 413690 | 3960.001 | 3 | 47 | 4.399983 | 0.2077179 | 2.874967 | 1.07e-09 | 12.24726 | 3.921e-09
2018-03-11 13:14 | 413810 | 4080.0011 | 3 | 47 | 4.400001 | 0.1915379 | 2.881634 | 1.07e-09 | 12.2766 | 3.921e-09
2018-03-11 13:16 | 413930 | 4200.001 | 3 | 47 | 4.400012 | 0.1775284 | 2.887797 | 1.07e-09 | 12.30372 | 3.921e-09
2018-03-11 13:18 | 414050 | 4320.0003 | 3 | 47 | 4.399934 | 0.165514 | 2.893538 | 1.07e-09 | 12.32898 | 3.921e-09
2018-03-11 13:20 | 414170 | 4440.0002 | 3 | 47 | 4.399978 | 0.1560898 | 2.898917 | 1.07e-09 | 12.35264 | 3.921e-09
2018-03-11 13:22 | 414290 | 4560.001 | 3 | 47 | 4.400092 | 0.1470032 | 2.903964 | 1.07e-09 | 12.37485 | 3.921e-09
2018-03-11 13:24 | 414410 | 4680.001 | 3 | 47 | 4.400051 | 0.1356993 | 2.908644 | 1.07e-09 | 12.39544 | 3.921e-09
2018-03-11 13:26 | 414530 | 4800.0003 | 3 | 47 | 4.400005 | 0.1266088 | 2.912997 | 1.07e-09 | 12.4146 | 3.921e-09
2018-03-11 13:28 | 414650 | 4920.0011 | 3 | 47 | 4.40001 | 0.1191263 | 2.917085 | 1.07e-09 | 12.43258 | 3.921e-09
2018-03-11 13:30 | 414770 | 5040.001 | 3 | 47 | 4.399979 | 0.1119823 | 2.920942 | 1.07e-09 | 12.44956 | 3.921e-09
2018-03-11 13:32 | 414890 | 5160.001 | 3 | 47 | 4.399963 | 0.1031132 | 2.924556 | 1.07e-09 | 12.46546 | 3.921e-09
2018-03-11 13:34 | 415010 | 5280.0002 | 3 | 47 | 4.399966 | 0.09670162 | 2.927917 | 1.07e-09 | 12.48024 | 3.921e-09
2018-03-11 13:36 | 415130 | 5400.0003 | 3 | 47 | 4.4 | 0.09208679 | 2.931073 | 1.07e-09 | 12.49413 | 3.921e-09
2018-03-11 13:38 | 415250 | 5520.0002 | 3 | 47 | 4.400006 | 0.08736801 | 2.934063 | 1.07e-09 | 12.50729 | 3.921e-09
2018-03-11 13:40 | 415364.1 | 5634.1633 | 3 | 47 | 4.399963 | 0.08149433 | 2.936742 | 1.07e-09 | 12.51907 | 3.921e-09
2018-03-11 13:42 | 415484.2 | 120.0002 | 4 | 47 | 4.391913 | 0 | 2.936742 | 1.07e-09 | 12.51907 | 3.921e-09
2018-03-11 13:44 | 415604.2 | 240.0003 | 4 | 47 | 4.391047 | 0 | 2.936742 | 1.07e-09 | 12.51907 | 3.921e-09
2018-03-11 13:45 | 415664.2 | 300.0008 | 4 | 47 | 4.390752 | 0 | 2.936742 | 1.07e-09 | 12.51907 | 3.921e-09
2018-03-11 13:47 | 415784.2 | 120.0009 | 5 | 47 | 3.816504 | -6.51987 | 2.936742 | 0.217314 | 12.51907 | 0.8405894
2018-03-11 13:49 | 415904.2 | 240.0002 | 5 | 47 | 3.756384 | -6.520139 | 2.936742 | 0.4346428 | 12.51907 | 1.66378
2018-03-11 13:51 | 416024.2 | 360.0011 | 5 | 47 | 3.684007 | -6.520176 | 2.936742 | 0.6519629 | 12.51907 | 2.472311
2018-03-11 13:53 | 416144.2 | 480.0002 | 5 | 47 | 3.613239 | -6.520139 | 2.936742 | 0.8692983 | 12.51907 | 3.265238
2018-03-11 13:55 | 416264.2 | 600.0003 | 5 | 47 | 3.546281 | -6.519823 | 2.936742 | 1.086623 | 12.51907 | 4.043089
2018-03-11 13:57 | 416384.2 | 720.0003 | 5 | 47 | 3.486106 | -6.520169 | 2.936742 | 1.303952 | 12.51907 | 4.807124
2018-03-11 13:59 | 416504.2 | 840.001 | 5 | 47 | 3.432226 | -6.52013 | 2.936742 | 1.521266 | 12.51907 | 5.558748
2018-03-11 14:01 | 416624.2 | 960.001 | 5 | 47 | 3.386727 | -6.51985 | 2.936742 | 1.73859 | 12.51907 | 6.299509
2018-03-11 14:03 | 416744.2 | 1080.0002 | 5 | 47 | 3.347043 | -6.519954 | 2.936742 | 1.955932 | 12.51907 | 7.031219
2018-03-11 14:05 | 416864.2 | 1200.001 | 5 | 47 | 3.309637 | -6.52013 | 2.936742 | 2.17326 | 12.51907 | 7.754546
2018-03-11 14:07 | 416984.2 | 1320.0011 | 5 | 47 | 3.270121 | -6.520167 | 2.936742 | 2.39059 | 12.51907 | 8.469648
2018-03-11 14:09 | 417104.2 | 1440.0002 | 5 | 47 | 3.215941 | -6.520157 | 2.936742 | 2.607903 | 12.51907 | 9.174779
2018-03-11 14:11 | 417224.2 | 1560.001 | 5 | 47 | 3.112038 | -6.520257 | 2.936742 | 2.825239 | 12.51907 | 9.864162
2018-03-11 14:12 | 417283.3 | 1619.088 | 5 | 47 | 2.999995 | -6.519999 | 2.936742 | 2.932238 | 12.51907 | 10.19181
2018-03-11 14:14 | 417403.4 | 120.0008 | 6 | 47 | 3.631105 | 0 | 2.936742 | 2.932238 | 12.51907 | 10.19181
2018-03-11 14:16 | 417523.4 | 240 | 6 | 47 | 3.658967 | 0 | 2.936742 | 2.932238 | 12.51907 | 10.19181
2018-03-11 14:17 | 417583.4 | 300.0015 | 6 | 47 | 3.665896 | 0 | 2.936742 | 2.932238 | 12.51907 | 10.19181
2018-03-11 14:17 | 417583.4 | 0.0024 | 7 | 48 | 3.665972 | 0 | 0 | 0 | 0 | 0
2018-03-11 14:19 | 417703.5 | 120.001 | 2 | 48 | 4.077761 | 4.890163 | 0.162405 | 1.84e-10 | 0.6542321 | 6.74e-10
2018-03-11 14:21 | 417823.5 | 240.0002 | 2 | 48 | 4.130556 | 4.890099 | 0.3254108 | 1.84e-10 | 1.323565 | 6.74e-10
2018-03-11 14:23 | 417943.5 | 360.001 | 2 | 48 | 4.160376 | 4.890093 | 0.4884013 | 1.84e-10 | 1.999502 | 6.74e-10
2018-03-11 14:25 | 418063.5 | 480.001 | 2 | 48 | 4.182076 | 4.890072 | 0.6514013 | 1.84e-10 | 2.679391 | 6.74e-10
2018-03-11 14:27 | 418183.5 | 600.0003 | 2 | 48 | 4.200164 | 4.743662 | 0.8135816 | 1.84e-10 | 3.359538 | 6.74e-10
2018-03-11 14:29 | 418303.5 | 720.001 | 2 | 48 | 4.200191 | 4.354692 | 0.9651462 | 1.84e-10 | 3.996135 | 6.74e-10
2018-03-11 14:31 | 418423.5 | 840.0003 | 2 | 48 | 4.200132 | 3.984243 | 1.104084 | 1.84e-10 | 4.579698 | 6.74e-10
2018-03-11 14:33 | 418543.5 | 960.0011 | 2 | 48 | 4.200125 | 3.637201 | 1.231113 | 1.84e-10 | 5.113241 | 6.74e-10
2018-03-11 14:35 | 418663.5 | 1080.0002 | 2 | 48 | 4.200176 | 3.28562 | 1.346562 | 1.84e-10 | 5.598143 | 6.74e-10
2018-03-11 14:35 | 418672.5 | 1089.0097 | 2 | 48 | 4.20018 | 3.259998 | 1.354748 | 1.84e-10 | 5.632526 | 6.74e-10
2018-03-11 14:37 | 418792.5 | 120.0009 | 3 | 48 | 4.225125 | 3.259857 | 1.463024 | 1.84e-10 | 6.088554 | 6.74e-10
2018-03-11 14:39 | 418912.5 | 240.0001 | 3 | 48 | 4.253709 | 3.25989 | 1.571684 | 1.84e-10 | 6.549186 | 6.74e-10
2018-03-11 14:41 | 419032.5 | 360.0009 | 3 | 48 | 4.28331 | 3.259872 | 1.680341 | 1.84e-10 | 7.012986 | 6.74e-10
2018-03-11 14:43 | 419152.5 | 480.0009 | 3 | 48 | 4.315541 | 3.259871 | 1.788999 | 1.84e-10 | 7.480113 | 6.74e-10
2018-03-11 14:45 | 419272.5 | 600.0009 | 3 | 48 | 4.352325 | 3.259914 | 1.897656 | 1.84e-10 | 7.951006 | 6.74e-10
2018-03-11 14:47 | 419392.5 | 720.0001 | 3 | 48 | 4.390252 | 3.259899 | 2.006318 | 1.84e-10 | 8.425989 | 6.74e-10
2018-03-11 14:49 | 419512.5 | 840.0001 | 3 | 48 | 4.400191 | 2.898184 | 2.110034 | 1.84e-10 | 8.882222 | 6.74e-10
2018-03-11 14:51 | 419632.5 | 960.001 | 3 | 48 | 4.400187 | 2.533358 | 2.200426 | 1.84e-10 | 9.279963 | 6.74e-10
2018-03-11 14:53 | 419752.5 | 1080.0008 | 3 | 48 | 4.400167 | 2.199562 | 2.27924 | 1.84e-10 | 9.626757 | 6.74e-10
2018-03-11 14:55 | 419872.5 | 1200.0002 | 3 | 48 | 4.400078 | 1.913731 | 2.34764 | 1.84e-10 | 9.927729 | 6.74e-10
2018-03-11 14:57 | 419992.5 | 1320.0009 | 3 | 48 | 4.400108 | 1.680698 | 2.407471 | 1.84e-10 | 10.19099 | 6.74e-10
2018-03-11 14:59 | 420112.5 | 1440.0009 | 3 | 48 | 4.400135 | 1.486825 | 2.460146 | 1.84e-10 | 10.42277 | 6.74e-10
2018-03-11 15:01 | 420232.5 | 1560.0009 | 3 | 48 | 4.400097 | 1.314333 | 2.506777 | 1.84e-10 | 10.62795 | 6.74e-10
2018-03-11 15:03 | 420352.5 | 1680.0009 | 3 | 48 | 4.400099 | 1.157028 | 2.547884 | 1.84e-10 | 10.80882 | 6.74e-10
2018-03-11 15:05 | 420472.5 | 1800.0006 | 3 | 48 | 4.400126 | 1.028648 | 2.584233 | 1.84e-10 | 10.96876 | 6.74e-10
2018-03-11 15:07 | 420592.5 | 1920.0008 | 3 | 48 | 4.400098 | 0.9202719 | 2.616641 | 1.84e-10 | 11.11136 | 6.74e-10
2018-03-11 15:09 | 420712.5 | 2040.0017 | 3 | 48 | 4.400034 | 0.8273258 | 2.645742 | 1.84e-10 | 11.23941 | 6.74e-10
2018-03-11 15:11 | 420832.5 | 2160.0008 | 3 | 48 | 4.400059 | 0.7417889 | 2.671884 | 1.84e-10 | 11.35443 | 6.74e-10
2018-03-11 15:13 | 420952.5 | 2280.0002 | 3 | 48 | 4.400043 | 0.6653376 | 2.695281 | 1.84e-10 | 11.45738 | 6.74e-10
2018-03-11 15:15 | 421072.5 | 2400.0009 | 3 | 48 | 4.400062 | 0.6027536 | 2.716397 | 1.84e-10 | 11.55029 | 6.74e-10
2018-03-11 15:17 | 421192.5 | 2520.0008 | 3 | 48 | 4.399981 | 0.5491571 | 2.735576 | 1.84e-10 | 11.63468 | 6.74e-10
2018-03-11 15:19 | 421312.5 | 2640.0001 | 3 | 48 | 4.400083 | 0.502738 | 2.753096 | 1.84e-10 | 11.71177 | 6.74e-10
2018-03-11 15:21 | 421432.5 | 2760.0009 | 3 | 48 | 4.400059 | 0.4550285 | 2.769022 | 1.84e-10 | 11.78184 | 6.74e-10
2018-03-11 15:23 | 421552.5 | 2880.001 | 3 | 48 | 4.399986 | 0.4154129 | 2.783516 | 1.84e-10 | 11.84562 | 6.74e-10
2018-03-11 15:25 | 421672.5 | 3000.0009 | 3 | 48 | 4.400011 | 0.3819132 | 2.796815 | 1.84e-10 | 11.90413 | 6.74e-10
2018-03-11 15:27 | 421792.5 | 3120.0009 | 3 | 48 | 4.400018 | 0.3544531 | 2.80909 | 1.84e-10 | 11.95815 | 6.74e-10
2018-03-11 15:29 | 421912.5 | 3240.0001 | 3 | 48 | 4.400002 | 0.3252506 | 2.820423 | 1.84e-10 | 12.00801 | 6.74e-10
2018-03-11 15:31 | 422032.5 | 3360.0001 | 3 | 48 | 4.400124 | 0.3005886 | 2.830819 | 1.84e-10 | 12.05375 | 6.74e-10
2018-03-11 15:33 | 422152.5 | 3480.0001 | 3 | 48 | 4.39995 | 0.2760334 | 2.840415 | 1.84e-10 | 12.09597 | 6.74e-10
2018-03-11 15:35 | 422272.5 | 3600.0009 | 3 | 48 | 4.399956 | 0.2567816 | 2.849328 | 1.84e-10 | 12.13519 | 6.74e-10
2018-03-11 15:37 | 422392.5 | 3720.0001 | 3 | 48 | 4.400036 | 0.2405767 | 2.85764 | 1.84e-10 | 12.17176 | 6.74e-10
2018-03-11 15:39 | 422512.5 | 3840.0008 | 3 | 48 | 4.399981 | 0.2208366 | 2.865328 | 1.84e-10 | 12.20559 | 6.74e-10
2018-03-11 15:41 | 422632.5 | 3960.0009 | 3 | 48 | 4.399981 | 0.2048349 | 2.872426 | 1.84e-10 | 12.23682 | 6.74e-10
2018-03-11 15:43 | 422752.5 | 4080.0009 | 3 | 48 | 4.400001 | 0.1916103 | 2.879033 | 1.84e-10 | 12.26589 | 6.74e-10
2018-03-11 15:45 | 422872.5 | 4200.0009 | 3 | 48 | 4.399944 | 0.17875 | 2.885217 | 1.84e-10 | 12.2931 | 6.74e-10
2018-03-11 15:47 | 422992.5 | 4320.0009 | 3 | 48 | 4.399974 | 0.1663857 | 2.890988 | 1.84e-10 | 12.3185 | 6.74e-10
2018-03-11 15:49 | 423112.5 | 4440 | 3 | 48 | 4.400028 | 0.1549425 | 2.896333 | 1.84e-10 | 12.34201 | 6.74e-10
2018-03-11 15:51 | 423232.5 | 4560.0001 | 3 | 48 | 4.399983 | 0.143733 | 2.901312 | 1.84e-10 | 12.36392 | 6.74e-10
2018-03-11 15:53 | 423352.5 | 4680.0001 | 3 | 48 | 4.400013 | 0.1362658 | 2.905978 | 1.84e-10 | 12.38445 | 6.74e-10
2018-03-11 15:55 | 423472.5 | 4800.0002 | 3 | 48 | 4.400022 | 0.127758 | 2.910367 | 1.84e-10 | 12.40376 | 6.74e-10
2018-03-11 15:57 | 423592.5 | 4920.0002 | 3 | 48 | 4.399986 | 0.1180286 | 2.914463 | 1.84e-10 | 12.42179 | 6.74e-10
2018-03-11 15:59 | 423712.5 | 5040.0009 | 3 | 48 | 4.400018 | 0.1112881 | 2.918275 | 1.84e-10 | 12.43856 | 6.74e-10
2018-03-11 16:01 | 423832.5 | 5160.001 | 3 | 48 | 4.399974 | 0.1037827 | 2.921851 | 1.84e-10 | 12.45429 | 6.74e-10
2018-03-11 16:03 | 423952.5 | 5280 | 3 | 48 | 4.40005 | 0.0991087 | 2.925236 | 1.84e-10 | 12.46918 | 6.74e-10
2018-03-11 16:05 | 424072.5 | 5400.0001 | 3 | 48 | 4.400016 | 0.09276295 | 2.928425 | 1.84e-10 | 12.48322 | 6.74e-10
2018-03-11 16:07 | 424192.5 | 5520.0001 | 3 | 48 | 4.399963 | 0.08554935 | 2.931392 | 1.84e-10 | 12.49628 | 6.74e-10
2018-03-11 16:09 | 424274.9 | 5602.3855 | 3 | 48 | 4.399963 | 0.08148766 | 2.933323 | 1.84e-10 | 12.50477 | 6.74e-10
2018-03-11 16:11 | 424395 | 120.0008 | 4 | 48 | 4.391746 | 0 | 2.933323 | 1.84e-10 | 12.50477 | 6.74e-10
2018-03-11 16:13 | 424515 | 240.0007 | 4 | 48 | 4.39081 | 0 | 2.933323 | 1.84e-10 | 12.50477 | 6.74e-10
2018-03-11 16:14 | 424575 | 300.0014 | 4 | 48 | 4.390477 | 0 | 2.933323 | 1.84e-10 | 12.50477 | 6.74e-10
2018-03-11 16:16 | 424695 | 120.0009 | 5 | 48 | 3.812094 | -6.519843 | 2.933323 | 0.2173105 | 12.50477 | 0.8401432
2018-03-11 16:18 | 424815 | 240.0001 | 5 | 48 | 3.752588 | -6.519838 | 2.933323 | 0.4346385 | 12.50477 | 1.662381
2018-03-11 16:20 | 424935 | 360.0001 | 5 | 48 | 3.684341 | -6.519836 | 2.933323 | 0.6519534 | 12.50477 | 2.470538
2018-03-11 16:22 | 425055 | 480 | 5 | 48 | 3.615353 | -6.519883 | 2.933323 | 0.8692768 | 12.50477 | 3.263754
2018-03-11 16:24 | 425175 | 600.0001 | 5 | 48 | 3.54587 | -6.519841 | 2.933323 | 1.08659 | 12.50477 | 4.041836
2018-03-11 16:26 | 425295 | 720.0009 | 5 | 48 | 3.483087 | -6.519984 | 2.933323 | 1.303931 | 12.50477 | 4.805449
2018-03-11 16:28 | 425415 | 840.0001 | 5 | 48 | 3.430696 | -6.51989 | 2.933323 | 1.52126 | 12.50477 | 5.556544
2018-03-11 16:30 | 425535 | 960.0009 | 5 | 48 | 3.387547 | -6.520161 | 2.933323 | 1.738567 | 12.50477 | 6.297257
2018-03-11 16:32 | 425655 | 1080.0008 | 5 | 48 | 3.347785 | -6.519855 | 2.933323 | 1.955903 | 12.50477 | 7.029196
2018-03-11 16:34 | 425775 | 1200.0001 | 5 | 48 | 3.306634 | -6.519821 | 2.933323 | 2.173211 | 12.50477 | 7.752192
2018-03-11 16:36 | 425895 | 1320 | 5 | 48 | 3.265942 | -6.519821 | 2.933323 | 2.390544 | 12.50477 | 8.466476
2018-03-11 16:38 | 426015 | 1440.0001 | 5 | 48 | 3.216173 | -6.520041 | 2.933323 | 2.607874 | 12.50477 | 9.171204
2018-03-11 16:40 | 426135 | 1560.0001 | 5 | 48 | 3.115646 | -6.519821 | 2.933323 | 2.8252 | 12.50477 | 9.861008
2018-03-11 16:41 | 426196.1 | 1621.0951 | 5 | 48 | 3 | -6.51986 | 2.933323 | 2.935835 | 12.50477 | 10.20006
2018-03-11 16:43 | 426316.1 | 120.0007 | 6 | 48 | 3.629997 | 0 | 2.933323 | 2.935835 | 12.50477 | 10.20006
2018-03-11 16:45 | 426436.1 | 240.0006 | 6 | 48 | 3.657754 | 0 | 2.933323 | 2.935835 | 12.50477 | 10.20006
2018-03-11 16:46 | 426496.1 | 300.0006 | 6 | 48 | 3.664563 | 0 | 2.933323 | 2.935835 | 12.50477 | 10.20006
2018-03-11 16:46 | 426496.2 | 0.0026 | 7 | 49 | 3.665005 | 0 | 0 | 0 | 0 | 0
2018-03-11 16:48 | 426616.3 | 120.001 | 2 | 49 | 4.075503 | 4.890053 | 0.162404 | 0 | 0.6540773 | 0
2018-03-11 16:50 | 426736.3 | 240.0002 | 2 | 49 | 4.127808 | 4.890097 | 0.3253977 | 0 | 1.322905 | 0
2018-03-11 16:52 | 426856.3 | 360.001 | 2 | 49 | 4.161928 | 4.890079 | 0.4883963 | 0 | 1.99877 | 0
2018-03-11 16:54 | 426976.3 | 480.001 | 2 | 49 | 4.18454 | 4.890135 | 0.6513871 | 0 | 2.679004 | 0
2018-03-11 16:56 | 427096.3 | 600.001 | 2 | 49 | 4.200175 | 4.755573 | 0.8135892 | 0 | 3.359426 | 0
2018-03-11 16:58 | 427216.3 | 720.0002 | 2 | 49 | 4.200234 | 4.393543 | 0.9661433 | 0 | 4.000178 | 0
2018-03-11 17:00 | 427336.3 | 840.0002 | 2 | 49 | 4.200132 | 3.994585 | 1.106096 | 0 | 4.588006 | 0
2018-03-11 17:02 | 427456.3 | 960.0003 | 2 | 49 | 4.200195 | 3.61544 | 1.232726 | 0 | 5.119871 | 0
2018-03-11 17:04 | 427576.3 | 1080.0002 | 2 | 49 | 4.200125 | 3.27981 | 1.347549 | 0 | 5.602148 | 0
2018-03-11 17:04 | 427583.9 | 1087.6384 | 2 | 49 | 4.200129 | 3.259985 | 1.354488 | 0 | 5.63129 | 0
2018-03-11 17:06 | 427703.9 | 120.001 | 3 | 49 | 4.222975 | 3.259836 | 1.462778 | 0 | 6.08725 | 0
2018-03-11 17:08 | 427823.9 | 240.0001 | 3 | 49 | 4.250802 | 3.25989 | 1.571429 | 0 | 6.547554 | 0
2018-03-11 17:10 | 427943.9 | 360.001 | 3 | 49 | 4.283162 | 3.259905 | 1.680094 | 0 | 7.011204 | 0
2018-03-11 17:12 | 428063.9 | 480.001 | 3 | 49 | 4.31604 | 3.259871 | 1.788748 | 0 | 7.478363 | 0
2018-03-11 17:14 | 428183.9 | 600.0009 | 3 | 49 | 4.350519 | 3.259871 | 1.897405 | 0 | 7.949193 | 0
2018-03-11 17:16 | 428303.9 | 720.0002 | 3 | 49 | 4.386938 | 3.259861 | 2.006059 | 0 | 8.423843 | 0
2018-03-11 17:18 | 428423.9 | 840.0001 | 3 | 49 | 4.400201 | 2.914484 | 2.110631 | 0 | 8.883728 | 0
2018-03-11 17:20 | 428543.9 | 960.001 | 3 | 49 | 4.400132 | 2.526257 | 2.201058 | 0 | 9.281625 | 0
2018-03-11 17:22 | 428663.9 | 1080.0001 | 3 | 49 | 4.400146 | 2.203552 | 2.279762 | 0 | 9.627934 | 0
2018-03-11 17:24 | 428783.9 | 1200.0003 | 3 | 49 | 4.40011 | 1.935127 | 2.348614 | 0 | 9.930893 | 0
2018-03-11 17:26 | 428903.9 | 1320.0002 | 3 | 49 | 4.400122 | 1.699267 | 2.409141 | 0 | 10.19722 | 0
2018-03-11 17:28 | 429023.9 | 1440.0002 | 3 | 49 | 4.400131 | 1.486005 | 2.462113 | 0 | 10.4303 | 0
2018-03-11 17:30 | 429143.9 | 1560.0011 | 3 | 49 | 4.400033 | 1.310263 | 2.508624 | 0 | 10.63496 | 0
2018-03-11 17:32 | 429263.9 | 1680.0009 | 3 | 49 | 4.400065 | 1.163689 | 2.549796 | 0 | 10.81612 | 0
2018-03-11 17:34 | 429383.9 | 1800.0002 | 3 | 49 | 4.400099 | 1.040591 | 2.586509 | 0 | 10.97766 | 0
2018-03-11 17:36 | 429503.9 | 1920.001 | 3 | 49 | 4.400121 | 0.9246416 | 2.619245 | 0 | 11.1217 | 0
2018-03-11 17:38 | 429623.9 | 2040.001 | 3 | 49 | 4.400015 | 0.8236275 | 2.648324 | 0 | 11.24964 | 0
2018-03-11 17:40 | 429743.9 | 2160.0001 | 3 | 49 | 4.40005 | 0.7408142 | 2.674374 | 0 | 11.36427 | 0
2018-03-11 17:42 | 429863.9 | 2280.0009 | 3 | 49 | 4.40009 | 0.6724663 | 2.697872 | 0 | 11.46766 | 0
2018-03-11 17:44 | 429983.9 | 2400.0003 | 3 | 49 | 4.399993 | 0.6078501 | 2.719194 | 0 | 11.56148 | 0
2018-03-11 17:46 | 430103.9 | 2520.0002 | 3 | 49 | 4.400023 | 0.547987 | 2.738453 | 0 | 11.64622 | 0
2018-03-11 17:48 | 430223.9 | 2640.001 | 3 | 49 | 4.400043 | 0.4985113 | 2.755886 | 0 | 11.72293 | 0
2018-03-11 17:50 | 430343.9 | 2760.0001 | 3 | 49 | 4.400043 | 0.4563112 | 2.771784 | 0 | 11.79288 | 0
2018-03-11 17:52 | 430463.9 | 2880.0003 | 3 | 49 | 4.399986 | 0.4196968 | 2.786396 | 0 | 11.85717 | 0
2018-03-11 17:54 | 430583.9 | 3000.001 | 3 | 49 | 4.400041 | 0.3849812 | 2.79981 | 0 | 11.91619 | 0
2018-03-11 17:56 | 430703.9 | 3120.0009 | 3 | 49 | 4.400055 | 0.3528366 | 2.812061 | 0 | 11.97009 | 0
2018-03-11 17:58 | 430823.9 | 3240.0011 | 3 | 49 | 4.399984 | 0.3241701 | 2.82333 | 0 | 12.01968 | 0
2018-03-11 18:00 | 430943.9 | 3360.0002 | 3 | 49 | 4.400005 | 0.3016462 | 2.833759 | 0 | 12.06557 | 0
2018-03-11 18:02 | 431063.9 | 3480.0011 | 3 | 49 | 4.399965 | 0.2786283 | 2.843452 | 0 | 12.10822 | 0
2018-03-11 18:04 | 431183.9 | 3600.001 | 3 | 49 | 4.400076 | 0.2579079 | 2.85239 | 0 | 12.14754 | 0
2018-03-11 18:06 | 431303.9 | 3720.0002 | 3 | 49 | 4.399944 | 0.2374916 | 2.860644 | 0 | 12.18386 | 0
2018-03-11 18:08 | 431423.9 | 3840.001 | 3 | 49 | 4.400022 | 0.2217894 | 2.868312 | 0 | 12.2176 | 0
2018-03-11 18:10 | 431543.9 | 3960.001 | 3 | 49 | 4.400033 | 0.2076082 | 2.875472 | 0 | 12.24911 | 0
2018-03-11 18:12 | 431663.9 | 4080.0002 | 3 | 49 | 4.400026 | 0.1922359 | 2.882143 | 0 | 12.27846 | 0
2018-03-11 18:14 | 431783.9 | 4200.001 | 3 | 49 | 4.400036 | 0.1784105 | 2.88831 | 0 | 12.30559 | 0
2018-03-11 18:16 | 431903.9 | 4320.0002 | 3 | 49 | 4.400042 | 0.1666126 | 2.894042 | 0 | 12.33081 | 0
2018-03-11 18:18 | 432023.9 | 4440.0002 | 3 | 49 | 4.399982 | 0.1554966 | 2.899396 | 0 | 12.35437 | 0
2018-03-11 18:20 | 432143.9 | 4560.001 | 3 | 49 | 4.399981 | 0.1452751 | 2.904423 | 0 | 12.37649 | 0
2018-03-11 18:22 | 432263.9 | 4680.001 | 3 | 49 | 4.399983 | 0.1346607 | 2.909093 | 0 | 12.39704 | 0
2018-03-11 18:24 | 432383.9 | 4800.0002 | 3 | 49 | 4.39995 | 0.124958 | 2.913437 | 0 | 12.41615 | 0
2018-03-11 18:26 | 432503.9 | 4920.0003 | 3 | 49 | 4.400058 | 0.1189213 | 2.917509 | 0 | 12.43407 | 0
2018-03-11 18:28 | 432623.9 | 5040.0002 | 3 | 49 | 4.400073 | 0.1129131 | 2.921347 | 0 | 12.45096 | 0
2018-03-11 18:30 | 432743.9 | 5160.001 | 3 | 49 | 4.400049 | 0.1050663 | 2.924953 | 0 | 12.46682 | 0
2018-03-11 18:32 | 432863.9 | 5280.001 | 3 | 49 | 4.400033 | 0.09747505 | 2.928305 | 0 | 12.48157 | 0
2018-03-11 18:34 | 432983.9 | 5400.0003 | 3 | 49 | 4.399959 | 0.09129906 | 2.931451 | 0 | 12.49541 | 0
2018-03-11 18:36 | 433103.9 | 5520.001 | 3 | 49 | 4.400023 | 0.08694744 | 2.934414 | 0 | 12.50845 | 0
2018-03-11 18:38 | 433219.8 | 5635.9464 | 3 | 49 | 4.399978 | 0.08149529 | 2.937135 | 0 | 12.52042 | 0
2018-03-11 18:40 | 433339.9 | 120.0009 | 4 | 49 | 4.391896 | 0 | 2.937135 | 0 | 12.52042 | 0
2018-03-11 18:42 | 433459.9 | 240.0001 | 4 | 49 | 4.391025 | 0 | 2.937135 | 0 | 12.52042 | 0
2018-03-11 18:43 | 433519.9 | 300.0023 | 4 | 49 | 4.39072 | 0 | 2.937135 | 0 | 12.52042 | 0
2018-03-11 18:45 | 433640 | 120.0002 | 5 | 49 | 3.814113 | -6.519791 | 2.937135 | 0.2172951 | 12.52042 | 0.8399442
2018-03-11 18:47 | 433760 | 240.0008 | 5 | 49 | 3.755347 | -6.519835 | 2.937135 | 0.4346459 | 12.52042 | 1.662882
2018-03-11 18:49 | 433880 | 360.0001 | 5 | 49 | 3.683555 | -6.520184 | 2.937135 | 0.6519723 | 12.52042 | 2.471321
2018-03-11 18:51 | 434000 | 480.0009 | 5 | 49 | 3.612679 | -6.520125 | 2.937135 | 0.869288 | 12.52042 | 3.264071
2018-03-11 18:53 | 434120 | 600.001 | 5 | 49 | 3.545161 | -6.519814 | 2.937135 | 1.086597 | 12.52042 | 4.041691
2018-03-11 18:55 | 434240 | 720.0001 | 5 | 49 | 3.485229 | -6.520103 | 2.937135 | 1.303928 | 12.52042 | 4.805521
2018-03-11 18:57 | 434360 | 840.0009 | 5 | 49 | 3.432323 | -6.520187 | 2.937135 | 1.521266 | 12.52042 | 5.557164
2018-03-11 18:59 | 434480 | 960.0002 | 5 | 49 | 3.386189 | -6.520206 | 2.937135 | 1.738583 | 12.52042 | 6.297879
2018-03-11 19:01 | 434600 | 1080.0009 | 5 | 49 | 3.345679 | -6.519984 | 2.937135 | 1.955918 | 12.52042 | 7.029367
2018-03-11 19:03 | 434720 | 1200.0009 | 5 | 49 | 3.308599 | -6.519947 | 2.937135 | 2.173239 | 12.52042 | 7.752354
2018-03-11 19:05 | 434840 | 1320.0001 | 5 | 49 | 3.269712 | -6.520137 | 2.937135 | 2.390553 | 12.52042 | 8.467228
2018-03-11 19:07 | 434960 | 1440.001 | 5 | 49 | 3.215687 | -6.520191 | 2.937135 | 2.607896 | 12.52042 | 9.172453
2018-03-11 19:09 | 435080 | 1560.0009 | 5 | 49 | 3.111979 | -6.520203 | 2.937135 | 2.825218 | 12.52042 | 9.861728
2018-03-11 19:10 | 435139.6 | 1619.5831 | 5 | 49 | 2.999985 | -6.520162 | 2.937135 | 2.933141 | 12.52042 | 10.19219
2018-03-11 19:12 | 435259.6 | 120 | 6 | 49 | 3.631218 | 0 | 2.937135 | 2.933141 | 12.52042 | 10.19219
2018-03-11 19:14 | 435379.6 | 240 | 6 | 49 | 3.65889 | 0 | 2.937135 | 2.933141 | 12.52042 | 10.19219
2018-03-11 19:15 | 435439.6 | 300.0023 | 6 | 49 | 3.665858 | 0 | 2.937135 | 2.933141 | 12.52042 | 10.19219
2018-03-11 19:15 | 435439.6 | 0.0025 | 7 | 50 | 3.665833 | 0 | 0 | 0 | 0 | 0
2018-03-11 19:17 | 435559.7 | 120.0002 | 2 | 50 | 4.078377 | 4.890085 | 0.1624049 | 0 | 0.6542659 | 0
2018-03-11 19:19 | 435679.7 | 240.001 | 2 | 50 | 4.131549 | 4.890112 | 0.3253922 | 0 | 1.323662 | 0
2018-03-11 19:21 | 435799.7 | 360.0003 | 2 | 50 | 4.161599 | 4.890135 | 0.4883825 | 0 | 1.999805 | 0
2018-03-11 19:23 | 435919.7 | 480.0003 | 2 | 50 | 4.183022 | 4.890081 | 0.65139 | 0 | 2.679907 | 0
2018-03-11 19:25 | 436039.7 | 600.0003 | 2 | 50 | 4.200119 | 4.734531 | 0.8134652 | 0 | 3.359687 | 0
2018-03-11 19:27 | 436159.7 | 720.001 | 2 | 50 | 4.200168 | 4.349487 | 0.9648143 | 0 | 3.995379 | 0
2018-03-11 19:29 | 436279.7 | 840.001 | 2 | 50 | 4.200151 | 3.97584 | 1.10353 | 0 | 4.578008 | 0
2018-03-11 19:31 | 436399.7 | 960.0002 | 2 | 50 | 4.200142 | 3.631844 | 1.230263 | 0 | 5.110309 | 0
2018-03-11 19:33 | 436519.7 | 1080.001 | 2 | 50 | 4.200188 | 3.289278 | 1.345626 | 0 | 5.59485 | 0
2018-03-11 19:33 | 436529.6 | 1089.944 | 2 | 50 | 4.200169 | 3.259998 | 1.354663 | 0 | 5.632807 | 0
2018-03-11 19:35 | 436649.6 | 120.0003 | 3 | 50 | 4.22535 | 3.259922 | 1.462937 | 0 | 6.088835 | 0
2018-03-11 19:37 | 436769.6 | 240.0003 | 3 | 50 | 4.253947 | 3.259911 | 1.571598 | 0 | 6.549504 | 0
2018-03-11 19:39 | 436889.6 | 360.0011 | 3 | 50 | 4.283713 | 3.259863 | 1.680255 | 0 | 7.013341 | 0
2018-03-11 19:41 | 437009.6 | 480.0003 | 3 | 50 | 4.315459 | 3.259924 | 1.788905 | 0 | 7.480458 | 0
2018-03-11 19:43 | 437129.6 | 600.0003 | 3 | 50 | 4.352131 | 3.259897 | 1.897572 | 0 | 7.951364 | 0
2018-03-11 19:45 | 437249.6 | 720.0003 | 3 | 50 | 4.390357 | 3.25989 | 2.00623 | 0 | 8.426323 | 0
2018-03-11 19:47 | 437369.6 | 840.0002 | 3 | 50 | 4.400214 | 2.895388 | 2.109893 | 0 | 8.882328 | 0
2018-03-11 19:49 | 437489.6 | 960.0003 | 3 | 50 | 4.400104 | 2.530252 | 2.2002 | 0 | 9.279694 | 0
2018-03-11 19:51 | 437609.6 | 1080.0011 | 3 | 50 | 4.400177 | 2.203894 | 2.279064 | 0 | 9.626706 | 0
2018-03-11 19:53 | 437729.6 | 1200.0012 | 3 | 50 | 4.400104 | 1.915154 | 2.347515 | 0 | 9.9279 | 0
2018-03-11 19:55 | 437849.6 | 1320.0011 | 3 | 50 | 4.400126 | 1.681409 | 2.407352 | 0 | 10.19119 | 0
2018-03-11 19:57 | 437969.6 | 1440.0011 | 3 | 50 | 4.400098 | 1.485273 | 2.460012 | 0 | 10.4229 | 0
2018-03-11 19:59 | 438089.6 | 1560.0011 | 3 | 50 | 4.400116 | 1.316277 | 2.506641 | 0 | 10.62807 | 0
2018-03-11 20:01 | 438209.6 | 1680.001 | 3 | 50 | 4.400107 | 1.158863 | 2.547827 | 0 | 10.8093 | 0
2018-03-11 20:03 | 438329.6 | 1800.0003 | 3 | 50 | 4.400075 | 1.028102 | 2.584211 | 0 | 10.96939 | 0
2018-03-11 20:05 | 438449.6 | 1920.001 | 3 | 50 | 4.400046 | 0.9187889 | 2.616631 | 0 | 11.11204 | 0
2018-03-11 20:07 | 438569.6 | 2040.0011 | 3 | 50 | 4.400098 | 0.8286266 | 2.645721 | 0 | 11.24004 | 0
2018-03-11 20:09 | 438689.6 | 2160.0002 | 3 | 50 | 4.400117 | 0.7433405 | 2.67189 | 0 | 11.35518 | 0
2018-03-11 20:11 | 438809.6 | 2280.0011 | 3 | 50 | 4.40004 | 0.6656971 | 2.695303 | 0 | 11.4582 | 0
2018-03-11 20:13 | 438929.6 | 2400.0003 | 3 | 50 | 4.400039 | 0.6021872 | 2.716409 | 0 | 11.55107 | 0
2018-03-11 20:15 | 439049.6 | 2520.001 | 3 | 50 | 4.400074 | 0.5493889 | 2.735566 | 0 | 11.63536 | 0
2018-03-11 20:17 | 439169.6 | 2640.0004 | 3 | 50 | 4.400029 | 0.5014591 | 2.753065 | 0 | 11.71236 | 0
2018-03-11 20:19 | 439289.6 | 2760.0003 | 3 | 50 | 4.399986 | 0.4542017 | 2.768992 | 0 | 11.78243 | 0
2018-03-11 20:21 | 439409.6 | 2880.0003 | 3 | 50 | 4.40001 | 0.415576 | 2.783483 | 0 | 11.84619 | 0
2018-03-11 20:23 | 439529.6 | 3000.0011 | 3 | 50 | 4.399986 | 0.3810139 | 2.796767 | 0 | 11.90465 | 0
2018-03-11 20:25 | 439649.6 | 3120.001 | 3 | 50 | 4.400059 | 0.3541002 | 2.809023 | 0 | 11.95857 | 0
2018-03-11 20:27 | 439769.6 | 3240.0003 | 3 | 50 | 4.400028 | 0.3259869 | 2.820355 | 0 | 12.00843 | 0
2018-03-11 20:29 | 439889.6 | 3360.0011 | 3 | 50 | 4.400014 | 0.2989388 | 2.830759 | 0 | 12.05421 | 0
2018-03-11 20:31 | 440009.6 | 3480.0003 | 3 | 50 | 4.399988 | 0.2767916 | 2.840354 | 0 | 12.09643 | 0
2018-03-11 20:33 | 440129.6 | 3600.0002 | 3 | 50 | 4.400022 | 0.2578135 | 2.849252 | 0 | 12.13558 | 0
2018-03-11 20:35 | 440249.6 | 3720.0011 | 3 | 50 | 4.399994 | 0.2395706 | 2.857561 | 0 | 12.17214 | 0
2018-03-11 20:37 | 440369.6 | 3840.0002 | 3 | 50 | 4.399933 | 0.2204971 | 2.865265 | 0 | 12.20604 | 0
2018-03-11 20:39 | 440489.6 | 3960.0011 | 3 | 50 | 4.400035 | 0.2065945 | 2.872387 | 0 | 12.23737 | 0
2018-03-11 20:41 | 440609.6 | 4080.0011 | 3 | 50 | 4.400023 | 0.1919813 | 2.879005 | 0 | 12.26649 | 0
2018-03-11 20:43 | 440729.6 | 4200.0011 | 3 | 50 | 4.400095 | 0.1808977 | 2.885196 | 0 | 12.29373 | 0
2018-03-11 20:45 | 440849.6 | 4320.0003 | 3 | 50 | 4.399971 | 0.1667156 | 2.890979 | 0 | 12.31918 | 0
2018-03-11 20:47 | 440969.6 | 4440.0011 | 3 | 50 | 4.400023 | 0.1551695 | 2.896341 | 0 | 12.34277 | 0
2018-03-11 20:49 | 441089.6 | 4560.0003 | 3 | 50 | 4.400064 | 0.1453018 | 2.901329 | 0 | 12.36472 | 0
2018-03-11 20:51 | 441209.6 | 4680.0011 | 3 | 50 | 4.400039 | 0.1360121 | 2.905982 | 0 | 12.38519 | 0
2018-03-11 20:53 | 441329.6 | 4800.0011 | 3 | 50 | 4.399954 | 0.1270962 | 2.91037 | 0 | 12.4045 | 0
2018-03-11 20:55 | 441449.6 | 4920.0012 | 3 | 50 | 4.400077 | 0.1193666 | 2.914468 | 0 | 12.42253 | 0
2018-03-11 20:57 | 441569.6 | 5040.0002 | 3 | 50 | 4.39995 | 0.109992 | 2.918283 | 0 | 12.43932 | 0
2018-03-11 20:59 | 441689.6 | 5160.0004 | 3 | 50 | 4.399991 | 0.1033926 | 2.921864 | 0 | 12.45507 | 0
2018-03-11 21:01 | 441809.6 | 5280.0011 | 3 | 50 | 4.40008 | 0.09962654 | 2.925239 | 0 | 12.46992 | 0
2018-03-11 21:03 | 441929.6 | 5400.0011 | 3 | 50 | 4.400008 | 0.09221172 | 2.928427 | 0 | 12.48395 | 0
2018-03-11 21:05 | 442049.6 | 5520.0011 | 3 | 50 | 4.400001 | 0.08556938 | 2.93139 | 0 | 12.49699 | 0
2018-03-11 21:06 | 442135.7 | 5606.0257 | 3 | 50 | 4.399961 | 0.0814991 | 2.9334 | 0 | 12.50583 | 0
2018-03-11 21:08 | 442255.7 | 120 | 4 | 50 | 4.391817 | 0 | 2.9334 | 0 | 12.50583 | 0
2018-03-11 21:10 | 442375.7 | 240 | 4 | 50 | 4.390839 | 0 | 2.9334 | 0 | 12.50583 | 0
2018-03-11 21:11 | 442435.7 | 300.0015 | 4 | 50 | 4.390556 | 0 | 2.9334 | 0 | 12.50583 | 0
2018-03-11 21:13 | 442555.8 | 120.0011 | 5 | 50 | 3.813572 | -6.519809 | 2.9334 | 0.2173071 | 12.50583 | 0.8404849
2018-03-11 21:15 | 442675.8 | 240.0011 | 5 | 50 | 3.753583 | -6.519875 | 2.9334 | 0.4346111 | 12.50583 | 1.662887
2018-03-11 21:17 | 442795.8 | 360.0004 | 5 | 50 | 3.684824 | -6.519829 | 2.9334 | 0.6519532 | 12.50583 | 2.471315
2018-03-11 21:19 | 442915.8 | 480.001 | 5 | 50 | 3.615604 | -6.519831 | 2.9334 | 0.8692605 | 12.50583 | 3.264519
2018-03-11 21:21 | 443035.8 | 600.0011 | 5 | 50 | 3.546828 | -6.519843 | 2.9334 | 1.086577 | 12.50583 | 4.042768
2018-03-11 21:23 | 443155.8 | 720.0011 | 5 | 50 | 3.483302 | -6.519843 | 2.9334 | 1.303895 | 12.50583 | 4.806431
2018-03-11 21:25 | 443275.8 | 840.0012 | 5 | 50 | 3.430993 | -6.519828 | 2.9334 | 1.521228 | 12.50583 | 5.557609
2018-03-11 21:27 | 443395.8 | 960.0012 | 5 | 50 | 3.387131 | -6.519855 | 2.9334 | 1.738557 | 12.50583 | 6.298354
2018-03-11 21:29 | 443515.8 | 1080.0011 | 5 | 50 | 3.347793 | -6.520159 | 2.9334 | 1.955862 | 12.50583 | 7.030107
2018-03-11 21:31 | 443635.8 | 1200.0003 | 5 | 50 | 3.30709 | -6.519999 | 2.9334 | 2.173207 | 12.50583 | 7.753327
2018-03-11 21:33 | 443755.8 | 1320.0003 | 5 | 50 | 3.265917 | -6.520068 | 2.9334 | 2.390508 | 12.50583 | 8.467532
2018-03-11 21:35 | 443875.8 | 1440.0011 | 5 | 50 | 3.215427 | -6.519846 | 2.9334 | 2.607846 | 12.50583 | 9.172179
2018-03-11 21:37 | 443995.8 | 1560.0003 | 5 | 50 | 3.114741 | -6.519819 | 2.9334 | 2.825154 | 12.50583 | 9.861753
2018-03-11 21:38 | 444056.6 | 1620.7754 | 5 | 50 | 2.999994 | -6.520113 | 2.9334 | 2.935227 | 12.50583 | 10.19898
2018-03-11 21:40 | 444176.6 | 120.0008 | 6 | 50 | 3.630266 | 0 | 2.9334 | 2.935227 | 12.50583 | 10.19898
2018-03-11 21:42 | 444296.6 | 240.0007 | 6 | 50 | 3.658031 | 0 | 2.9334 | 2.935227 | 12.50583 | 10.19898
2018-03-11 21:43 | 444356.6 | 300.0007 | 6 | 50 | 3.664817 | 0 | 2.9334 | 2.935227 | 12.50583 | 10.19898
2018-03-11 21:43 | 444356.6 | 0.0025 | 7 | 51 | 3.664971 | 0 | 0 | 0 | 0 | 0
2018-03-11 21:45 | 444476.7 | 120.0003 | 8 | 51 | 3.948851 | 3.259851 | 0.1086482 | 0 | 0.4253998 | 0
2018-03-11 21:47 | 444596.7 | 240.0009 | 8 | 51 | 3.989719 | 3.259945 | 0.2173053 | 0 | 0.8567401 | 0
2018-03-11 21:49 | 444716.7 | 360.001 | 8 | 51 | 4.025612 | 3.259874 | 0.3259614 | 0 | 1.292246 | 0
2018-03-11 21:51 | 444836.7 | 480.001 | 8 | 51 | 4.052511 | 3.259859 | 0.4346225 | 0 | 1.731235 | 0
2018-03-11 21:53 | 444956.7 | 600.0011 | 8 | 51 | 4.069489 | 3.259846 | 0.5432819 | 0 | 2.172576 | 0
2018-03-11 21:55 | 445076.7 | 720.0011 | 8 | 51 | 4.081347 | 3.259886 | 0.6519371 | 0 | 2.615399 | 0
2018-03-11 21:57 | 445196.7 | 840.0002 | 8 | 51 | 4.095638 | 3.259882 | 0.7606013 | 0 | 3.059625 | 0
2018-03-11 21:59 | 445316.7 | 960.0003 | 8 | 51 | 4.112618 | 3.259846 | 0.8692572 | 0 | 3.505574 | 0
2018-03-11 22:01 | 445436.7 | 1080.0009 | 8 | 51 | 4.129157 | 3.259855 | 0.9779229 | 0 | 3.953367 | 0
2018-03-11 22:03 | 445556.7 | 1200.0002 | 8 | 51 | 4.146262 | 3.259876 | 1.086579 | 0 | 4.402961 | 0
2018-03-11 22:05 | 445676.7 | 1320.0009 | 8 | 51 | 4.165106 | 3.259893 | 1.195237 | 0 | 4.854477 | 0
2018-03-11 22:07 | 445796.7 | 1440.0011 | 8 | 51 | 4.188236 | 3.259811 | 1.303891 | 0 | 5.308255 | 0
2018-03-11 22:08 | 445854.6 | 1497.9552 | 8 | 51 | 4.2 | 3.259846 | 1.356376 | 0 | 5.528378 | 0