## Global_Info
Sample No | Channel | Start DateTime
16-121 | 67 | 2018-03-13 16:14
16-122 | 68 | 2018-03-13 16:14
16-123 | 69 | 2018-03-13 16:14
16-124 | 70 | 2018-03-13 16:14
16-125 | 71 | 2018-03-13 16:14
16-126 | 72 | 2018-03-13 16:14
16-127 | 74 | 2018-03-13 16:14
16-128 | 75 | 2018-03-13 16:14

## Statistics_67
Date_Time | Test_Time(s) | Step_Time(s) | Step_Index | Cycle_Index | Voltage(V) | Current(A) | Charge_Capacity(Ah) | Discharge_Capacity(Ah) | Charge_Energy(Wh) | Discharge_Energy(Wh) | ACR(Ohm) | Internal Resistance(Ohm)
2018-03-13 20:02 | 13712.94 | 300.0014 | 6 | 1 | 3.349866 | 0 | 3.103603 | 3.165366 | 13.10711 | 11.69632
2018-03-13 22:52 | 23894.07 | 300.0042 | 6 | 2 | 3.352734 | 0 | 3.16594 | 3.163978 | 13.33427 | 11.68923
2018-03-14 01:41 | 34047.051 | 300.0047 | 6 | 3 | 3.353798 | 0 | 3.164199 | 3.163103 | 13.32826 | 11.68553
2018-03-14 04:30 | 44192.51 | 300.0022 | 6 | 4 | 3.354546 | 0 | 3.162999 | 3.162096 | 13.32313 | 11.68057
2018-03-14 07:20 | 54346.81 | 300.0021 | 6 | 5 | 3.355807 | 0 | 3.162398 | 3.161545 | 13.32114 | 11.67783
2018-03-14 10:09 | 64495.18 | 300.0038 | 6 | 6 | 3.35596 | 0 | 3.16139 | 3.160844 | 13.31748 | 11.67471
2018-03-14 12:58 | 74653.7 | 300.0021 | 6 | 7 | 3.357412 | 0 | 3.160901 | 3.159982 | 13.3159 | 11.67072
2018-03-14 15:48 | 84847.09508 | 300.0029 | 6 | 8 | 3.35624 | 0 | 3.159899 | 3.159799 | 13.31237 | 11.67056
2018-03-14 18:37 | 94999.92 | 300.0031 | 6 | 9 | 3.357313 | 0 | 3.15984 | 3.159104 | 13.31108 | 11.66803
2018-03-14 21:27 | 105163.1 | 300.0032 | 6 | 10 | 3.358671 | 0 | 3.15932 | 3.158481 | 13.30948 | 11.66507
2018-03-15 00:16 | 115315.2 | 300.0022 | 6 | 11 | 3.359247 | 0 | 3.158221 | 3.157706 | 13.30562 | 11.66137
2018-03-15 03:05 | 125473.2 | 300.0029 | 6 | 12 | 3.359408 | 0 | 3.157672 | 3.15722 | 13.30345 | 11.65932
2018-03-15 05:54 | 135631.6 | 300.0031 | 6 | 13 | 3.359725 | 0 | 3.15715 | 3.156723 | 13.30167 | 11.65676
2018-03-15 08:44 | 145786.1 | 300.0033 | 6 | 14 | 3.360445 | 0 | 3.156611 | 3.156007 | 13.29924 | 11.65354
2018-03-15 11:33 | 155951.5 | 300.004 | 6 | 15 | 3.361008 | 0 | 3.156262 | 3.155713 | 13.29846 | 11.6522
2018-03-15 14:22 | 166111.2 | 300.0031 | 6 | 16 | 3.362278 | 0 | 3.155739 | 3.155019 | 13.29653 | 11.64918
2018-03-15 17:12 | 176269.4 | 300.0038 | 6 | 17 | 3.362629 | 0 | 3.154952 | 3.154375 | 13.29328 | 11.6468
2018-03-15 20:01 | 186422.8 | 300.0038 | 6 | 18 | 3.370748 | 0 | 3.154476 | 3.151851 | 13.29147 | 11.63393
2018-03-15 22:50 | 196586.7 | 300.0014 | 6 | 19 | 3.370722 | 0 | 3.151369 | 3.150955 | 13.28323 | 11.6276
2018-03-16 01:40 | 206757.3 | 300.0038 | 6 | 20 | 3.369875 | 0 | 3.151202 | 3.150911 | 13.28321 | 11.62859
2018-03-16 04:29 | 216925.3 | 300.0023 | 6 | 21 | 3.370684 | 0 | 3.15132 | 3.150636 | 13.28286 | 11.62756
2018-03-16 07:19 | 227102 | 300.0045 | 6 | 22 | 3.371624 | 0 | 3.150834 | 3.150076 | 13.2819 | 11.62526
2018-03-16 10:08 | 237251.6 | 300.003 | 6 | 23 | 3.372125 | 0 | 3.149637 | 3.149068 | 13.27684 | 11.6216
2018-03-16 12:58 | 247428.6 | 300.0039 | 6 | 24 | 3.366836 | 0 | 3.149324 | 3.150181 | 13.27582 | 11.62647
2018-03-16 15:47 | 257597.9 | 300.0037 | 6 | 25 | 3.36821 | 0 | 3.150583 | 3.14975 | 13.27813 | 11.62477
2018-03-16 18:37 | 267759.8 | 300.0024 | 6 | 26 | 3.37103 | 0 | 3.149381 | 3.1481 | 13.27345 | 11.61614
2018-03-16 21:26 | 277931.6 | 300.0046 | 6 | 27 | 3.371312 | 0 | 3.148638 | 3.148061 | 13.27236 | 11.61664
2018-03-17 00:16 | 288099.7 | 300.0022 | 6 | 28 | 3.372049 | 0 | 3.148036 | 3.147383 | 13.27023 | 11.61303
2018-03-17 03:05 | 298267.5 | 300.0014 | 6 | 29 | 3.372895 | 0 | 3.147517 | 3.146762 | 13.26864 | 11.61035
2018-03-17 05:54 | 308437.5 | 300.0041 | 6 | 30 | 3.372423 | 0 | 3.146921 | 3.146556 | 13.26667 | 11.60958
2018-03-17 08:44 | 318585.7 | 300.0038 | 6 | 31 | 3.372695 | 0 | 3.146385 | 3.145879 | 13.26359 | 11.60705
2018-03-17 11:33 | 328748.8 | 300.0022 | 6 | 32 | 3.37433 | 0 | 3.146165 | 3.145283 | 13.26306 | 11.60421
2018-03-17 14:22 | 338917.4 | 300.0008 | 6 | 33 | 3.375229 | 0 | 3.14554 | 3.144906 | 13.26144 | 11.60216
2018-03-17 17:12 | 349073.7 | 300.0016 | 6 | 34 | 3.374679 | 0 | 3.144489 | 3.144273 | 13.25776 | 11.60013
2018-03-17 20:01 | 359241.1 | 300.0025 | 6 | 35 | 3.374407 | 0 | 3.144905 | 3.144528 | 13.25874 | 11.60107
2018-03-17 22:50 | 369398.2 | 300.0014 | 6 | 36 | 3.374748 | 0 | 3.144445 | 3.143924 | 13.25646 | 11.59848
2018-03-18 01:40 | 379561 | 300.0039 | 6 | 37 | 3.375595 | 0 | 3.144064 | 3.143404 | 13.25496 | 11.59626
2018-03-18 04:29 | 389719.8 | 300.0023 | 6 | 38 | 3.37651 | 0 | 3.143344 | 3.142937 | 13.25241 | 11.59365
2018-03-18 07:19 | 399895.5 | 300.0006 | 6 | 39 | 3.37686 | 0 | 3.143153 | 3.14272 | 13.25255 | 11.59276
2018-03-18 10:08 | 410056.7 | 300.0014 | 6 | 40 | 3.377413 | 0 | 3.142393 | 3.141888 | 13.24999 | 11.58955
2018-03-18 12:58 | 420229 | 300.0024 | 6 | 41 | 3.378191 | 0 | 3.142209 | 3.141678 | 13.24913 | 11.58739
2018-03-18 15:47 | 430392.1 | 300.0015 | 6 | 42 | 3.37938 | 0 | 3.141346 | 3.140838 | 13.24578 | 11.58394
2018-03-18 18:36 | 440558.3 | 300.0022 | 6 | 43 | 3.380051 | 0 | 3.140617 | 3.140126 | 13.24338 | 11.58056
2018-03-18 21:26 | 450728.5 | 300.0023 | 6 | 44 | 3.380562 | 0 | 3.140091 | 3.139675 | 13.24193 | 11.57853
2018-03-19 00:15 | 460889.1 | 300.0037 | 6 | 45 | 3.38103 | 0 | 3.139505 | 3.138913 | 13.23948 | 11.57489
2018-03-19 03:05 | 471054.8 | 300.0022 | 6 | 46 | 3.383267 | 0 | 3.138808 | 3.137787 | 13.23735 | 11.56921
2018-03-19 05:54 | 481236.8 | 300.003 | 6 | 47 | 3.385607 | 0 | 3.137996 | 3.136795 | 13.23588 | 11.56381
2018-03-19 08:44 | 491412.2 | 300.0022 | 6 | 48 | 3.385931 | 0 | 3.136606 | 3.135979 | 13.2313 | 11.55982
2018-03-19 11:34 | 501578.3 | 300.004 | 6 | 49 | 3.386122 | 0 | 3.135878 | 3.135252 | 13.2286 | 11.55628
2018-03-19 14:23 | 511752.4 | 300.003 | 6 | 50 | 3.385731 | 0 | 3.13574 | 3.135323 | 13.23132 | 11.55757
2018-03-19 14:56 | 513721.5 | 1969.0432 | 8 | 51 | 4.200001 | 3.260193 | 1.782904 | 0 | 7.173556 | 0

## Channel_67_1
Date_Time | Test_Time(s) | Step_Time(s) | Step_Index | Cycle_Index | Voltage(V) | Current(A) | Charge_Capacity(Ah) | Discharge_Capacity(Ah) | Charge_Energy(Wh) | Discharge_Energy(Wh) | ACR(Ohm) | Internal Resistance(Ohm) | dV/dt(V/s) | dI/dt(A/s)
2018-03-13 16:16 | 120.001 | 120.0009 | 1 | 1 | 3.542744 | 0 | 0 | 0 | 0 | 0
2018-03-13 16:18 | 240.0003 | 240.0002 | 1 | 1 | 3.542937 | 0 | 0 | 0 | 0 | 0
2018-03-13 16:20 | 360.0019 | 360.0018 | 1 | 1 | 3.543166 | 0 | 0 | 0 | 0 | 0
2018-03-13 16:22 | 480.001 | 480.0009 | 1 | 1 | 3.54343 | 0 | 0 | 0 | 0 | 0
2018-03-13 16:24 | 600.0007 | 600.0006 | 1 | 1 | 3.543714 | 0 | 0 | 0 | 0 | 0
2018-03-13 16:26 | 720.001 | 720.0009 | 1 | 1 | 3.543985 | 0 | 0 | 0 | 0 | 0
2018-03-13 16:28 | 840.001 | 840.0009 | 1 | 1 | 3.544267 | 0 | 0 | 0 | 0 | 0
2018-03-13 16:30 | 960.0019 | 960.0018 | 1 | 1 | 3.544566 | 0 | 0 | 0 | 0 | 0
2018-03-13 16:32 | 1080.0007 | 1080.0006 | 1 | 1 | 3.544873 | 0 | 0 | 0 | 0 | 0
2018-03-13 16:34 | 1200.0007 | 1200.0006 | 1 | 1 | 3.54517 | 0 | 0 | 0 | 0 | 0
2018-03-13 16:36 | 1320.0003 | 1320.0002 | 1 | 1 | 3.545494 | 0 | 0 | 0 | 0 | 0
2018-03-13 16:38 | 1440.001 | 1440.0009 | 1 | 1 | 3.545797 | 0 | 0 | 0 | 0 | 0
2018-03-13 16:40 | 1560.0007 | 1560.0006 | 1 | 1 | 3.546088 | 0 | 0 | 0 | 0 | 0
2018-03-13 16:42 | 1680.0007 | 1680.0006 | 1 | 1 | 3.546383 | 0 | 0 | 0 | 0 | 0
2018-03-13 16:44 | 1800.0016 | 1800.0015 | 1 | 1 | 3.546671 | 0 | 0 | 0 | 0 | 0
2018-03-13 16:46 | 1920.0008 | 1920.0007 | 1 | 1 | 3.546941 | 0 | 0 | 0 | 0 | 0
2018-03-13 16:48 | 2040.001 | 2040.0009 | 1 | 1 | 3.547223 | 0 | 0 | 0 | 0 | 0
2018-03-13 16:50 | 2160.0007 | 2160.0006 | 1 | 1 | 3.547508 | 0 | 0 | 0 | 0 | 0
2018-03-13 16:52 | 2280.0008 | 2280.0007 | 1 | 1 | 3.547764 | 0 | 0 | 0 | 0 | 0
2018-03-13 16:54 | 2400.0003 | 2400.0002 | 1 | 1 | 3.548005 | 0 | 0 | 0 | 0 | 0
2018-03-13 16:56 | 2520.0003 | 2520.0002 | 1 | 1 | 3.548271 | 0 | 0 | 0 | 0 | 0
2018-03-13 16:58 | 2640.001 | 2640.0009 | 1 | 1 | 3.548526 | 0 | 0 | 0 | 0 | 0
2018-03-13 17:00 | 2760.0015 | 2760.0014 | 1 | 1 | 3.548766 | 0 | 0 | 0 | 0 | 0
2018-03-13 17:02 | 2880.0003 | 2880.0002 | 1 | 1 | 3.548999 | 0 | 0 | 0 | 0 | 0
2018-03-13 17:04 | 3000.0019 | 3000.0018 | 1 | 1 | 3.54925 | 0 | 0 | 0 | 0 | 0
2018-03-13 17:06 | 3120.0003 | 3120.0002 | 1 | 1 | 3.54947 | 0 | 0 | 0 | 0 | 0
2018-03-13 17:08 | 3240.0019 | 3240.0018 | 1 | 1 | 3.549697 | 0 | 0 | 0 | 0 | 0
2018-03-13 17:10 | 3360.0016 | 3360.0015 | 1 | 1 | 3.549912 | 0 | 0 | 0 | 0 | 0
2018-03-13 17:12 | 3480.001 | 3480.0009 | 1 | 1 | 3.550139 | 0 | 0 | 0 | 0 | 0
2018-03-13 17:14 | 3600.0003 | 3600.0002 | 1 | 1 | 3.550354 | 0 | 0 | 0 | 0 | 0
2018-03-13 17:14 | 3600.002 | 3600.0019 | 1 | 1 | 3.550354 | 0 | 0 | 0 | 0 | 0
2018-03-13 17:16 | 3720.08176 | 120.0027 | 2 | 1 | 4.011105 | 4.890152 | 0.1622949 | 2.339e-09 | 0.6421912 | 8.306e-09
2018-03-13 17:18 | 3840.07936 | 240.0003 | 2 | 1 | 4.04927 | 4.89015 | 0.3252851 | 2.339e-09 | 1.299058 | 8.306e-09
2018-03-13 17:20 | 3960.08096 | 360.0019 | 2 | 1 | 4.082468 | 4.890158 | 0.4883099 | 2.339e-09 | 1.961981 | 8.306e-09
2018-03-13 17:22 | 4080.08176 | 480.0027 | 2 | 1 | 4.110391 | 4.890173 | 0.6513136 | 2.339e-09 | 2.629781 | 8.306e-09
2018-03-13 17:24 | 4200.08176 | 600.0027 | 2 | 1 | 4.134154 | 4.889889 | 0.8142886 | 2.339e-09 | 3.301651 | 8.306e-09
2018-03-13 17:26 | 4320.07936 | 720.0003 | 2 | 1 | 4.157224 | 4.890127 | 0.9773071 | 2.339e-09 | 3.977449 | 8.306e-09
2018-03-13 17:28 | 4440.08176 | 840.0027 | 2 | 1 | 4.182476 | 4.890142 | 1.14031 | 2.339e-09 | 4.657113 | 8.306e-09
2018-03-13 17:30 | 4560.08016 | 960.0011 | 2 | 1 | 4.200387 | 4.716846 | 1.302207 | 2.339e-09 | 5.33617 | 8.306e-09
2018-03-13 17:32 | 4680.08026 | 1080.0012 | 2 | 1 | 4.200396 | 4.271978 | 1.452033 | 2.339e-09 | 5.965499 | 8.306e-09
2018-03-13 17:34 | 4800.08036 | 1200.0013 | 2 | 1 | 4.200395 | 3.831581 | 1.587063 | 2.339e-09 | 6.532679 | 8.306e-09
2018-03-13 17:36 | 4920.08106 | 1320.002 | 2 | 1 | 4.200395 | 3.400684 | 1.707551 | 2.339e-09 | 7.038775 | 8.306e-09
2018-03-13 17:37 | 4960.22636 | 1360.1473 | 2 | 1 | 4.20038 | 3.259996 | 1.744684 | 2.339e-09 | 7.194747 | 8.306e-09
2018-03-13 17:39 | 5080.239804 | 120.001 | 3 | 1 | 4.227267 | 3.259966 | 1.852909 | 2.339e-09 | 7.650671 | 8.306e-09
2018-03-13 17:41 | 5200.241404 | 240.0026 | 3 | 1 | 4.258979 | 3.259989 | 1.961576 | 2.339e-09 | 8.111732 | 8.306e-09
2018-03-13 17:43 | 5320.239804 | 360.001 | 3 | 1 | 4.293425 | 3.259968 | 2.07022 | 2.339e-09 | 8.576292 | 8.306e-09
2018-03-13 17:45 | 5440.239004 | 480.0002 | 3 | 1 | 4.330307 | 3.259993 | 2.178899 | 2.339e-09 | 9.044879 | 8.306e-09
2018-03-13 17:47 | 5560.239004 | 600.0002 | 3 | 1 | 4.369375 | 3.260006 | 2.287558 | 2.339e-09 | 9.517511 | 8.306e-09
2018-03-13 17:49 | 5680.239904 | 720.0011 | 3 | 1 | 4.400395 | 3.091738 | 2.395517 | 2.339e-09 | 9.991281 | 8.306e-09
2018-03-13 17:51 | 5800.239104 | 840.0003 | 3 | 1 | 4.400394 | 2.588799 | 2.489803 | 2.339e-09 | 10.40617 | 8.306e-09
2018-03-13 17:53 | 5920.239104 | 960.0003 | 3 | 1 | 4.40039 | 2.183725 | 2.569131 | 2.339e-09 | 10.75525 | 8.306e-09
2018-03-13 17:55 | 6040.240004 | 1080.0012 | 3 | 1 | 4.40039 | 1.851393 | 2.6362 | 2.339e-09 | 11.05038 | 8.306e-09
2018-03-13 17:57 | 6160.239104 | 1200.0003 | 3 | 1 | 4.400368 | 1.577511 | 2.693198 | 2.339e-09 | 11.30119 | 8.306e-09
2018-03-13 17:59 | 6280.239904 | 1320.0011 | 3 | 1 | 4.400391 | 1.352823 | 2.741909 | 2.339e-09 | 11.51554 | 8.306e-09
2018-03-13 18:01 | 6400.240404 | 1440.0016 | 3 | 1 | 4.40036 | 1.166428 | 2.783788 | 2.339e-09 | 11.69982 | 8.306e-09
2018-03-13 18:03 | 6520.240004 | 1560.0012 | 3 | 1 | 4.400366 | 1.01219 | 2.820013 | 2.339e-09 | 11.85922 | 8.306e-09
2018-03-13 18:05 | 6640.239904 | 1680.0011 | 3 | 1 | 4.400356 | 0.8835316 | 2.851536 | 2.339e-09 | 11.99793 | 8.306e-09
2018-03-13 18:07 | 6760.239104 | 1800.0003 | 3 | 1 | 4.400347 | 0.7755337 | 2.879128 | 2.339e-09 | 12.11935 | 8.306e-09
2018-03-13 18:09 | 6880.240004 | 1920.0012 | 3 | 1 | 4.400324 | 0.6841354 | 2.903419 | 2.339e-09 | 12.22624 | 8.306e-09
2018-03-13 18:11 | 7000.239104 | 2040.0003 | 3 | 1 | 4.400353 | 0.6072769 | 2.924911 | 2.339e-09 | 12.32081 | 8.306e-09
2018-03-13 18:13 | 7120.240704 | 2160.0019 | 3 | 1 | 4.400324 | 0.5410786 | 2.944018 | 2.339e-09 | 12.40489 | 8.306e-09
2018-03-13 18:15 | 7240.239104 | 2280.0003 | 3 | 1 | 4.400304 | 0.4835072 | 2.961082 | 2.339e-09 | 12.47997 | 8.306e-09
2018-03-13 18:17 | 7360.240804 | 2400.002 | 3 | 1 | 4.400347 | 0.4348602 | 2.976374 | 2.339e-09 | 12.54726 | 8.306e-09
2018-03-13 18:19 | 7480.239904 | 2520.0011 | 3 | 1 | 4.40034 | 0.3917885 | 2.99013 | 2.339e-09 | 12.6078 | 8.306e-09
2018-03-13 18:21 | 7600.241404 | 2640.0026 | 3 | 1 | 4.400337 | 0.3540154 | 3.002537 | 2.339e-09 | 12.66239 | 8.306e-09
2018-03-13 18:23 | 7720.239104 | 2760.0003 | 3 | 1 | 4.400315 | 0.3204231 | 3.013763 | 2.339e-09 | 12.71179 | 8.306e-09
2018-03-13 18:25 | 7840.239904 | 2880.0011 | 3 | 1 | 4.400303 | 0.2904549 | 3.023937 | 2.339e-09 | 12.75656 | 8.306e-09
2018-03-13 18:27 | 7960.239104 | 3000.0003 | 3 | 1 | 4.400302 | 0.2643547 | 3.033185 | 2.339e-09 | 12.79725 | 8.306e-09
2018-03-13 18:29 | 8080.240004 | 3120.0012 | 3 | 1 | 4.400321 | 0.2411575 | 3.041603 | 2.339e-09 | 12.83429 | 8.306e-09
2018-03-13 18:31 | 8200.240004 | 3240.0012 | 3 | 1 | 4.40027 | 0.2190685 | 3.049275 | 2.339e-09 | 12.86805 | 8.306e-09
2018-03-13 18:33 | 8320.239704 | 3360.0009 | 3 | 1 | 4.400303 | 0.2008419 | 3.05628 | 2.339e-09 | 12.89888 | 8.306e-09
2018-03-13 18:35 | 8440.240004 | 3480.0012 | 3 | 1 | 4.400308 | 0.1841011 | 3.062689 | 2.339e-09 | 12.92708 | 8.306e-09
2018-03-13 18:37 | 8560.240704 | 3600.0019 | 3 | 1 | 4.400326 | 0.1688652 | 3.068559 | 2.339e-09 | 12.95291 | 8.306e-09
2018-03-13 18:39 | 8680.239704 | 3720.0009 | 3 | 1 | 4.400305 | 0.1548157 | 3.073941 | 2.339e-09 | 12.97659 | 8.306e-09
2018-03-13 18:41 | 8800.239904 | 3840.0011 | 3 | 1 | 4.400297 | 0.1420498 | 3.07888 | 2.339e-09 | 12.99832 | 8.306e-09
2018-03-13 18:43 | 8920.239704 | 3960.0009 | 3 | 1 | 4.400321 | 0.1311741 | 3.083424 | 2.339e-09 | 13.01832 | 8.306e-09
2018-03-13 18:45 | 9040.241404 | 4080.0026 | 3 | 1 | 4.400292 | 0.1204662 | 3.087608 | 2.339e-09 | 13.03673 | 8.306e-09
2018-03-13 18:47 | 9160.238804 | 4200 | 3 | 1 | 4.40028 | 0.1106663 | 3.091463 | 2.339e-09 | 13.05369 | 8.306e-09
2018-03-13 18:49 | 9280.239904 | 4320.0011 | 3 | 1 | 4.400293 | 0.1025715 | 3.095018 | 2.339e-09 | 13.06934 | 8.306e-09
2018-03-13 18:51 | 9400.240604 | 4440.0018 | 3 | 1 | 4.400302 | 0.09452248 | 3.098299 | 2.339e-09 | 13.08377 | 8.306e-09
2018-03-13 18:53 | 9520.241304 | 4560.0025 | 3 | 1 | 4.400306 | 0.08763695 | 3.101327 | 2.339e-09 | 13.0971 | 8.306e-09
2018-03-13 18:54 | 9617.180504 | 4656.9417 | 3 | 1 | 4.400257 | 0.08149719 | 3.103603 | 2.339e-09 | 13.10711 | 8.306e-09
2018-03-13 18:56 | 9737.225304 | 120.001 | 4 | 1 | 4.393884 | 0 | 3.103603 | 2.339e-09 | 13.10711 | 8.306e-09
2018-03-13 18:58 | 9857.225304 | 240.001 | 4 | 1 | 4.393264 | 0 | 3.103603 | 2.339e-09 | 13.10711 | 8.306e-09
2018-03-13 18:59 | 9917.228504 | 300.0042 | 4 | 1 | 4.393024 | 0 | 3.103603 | 2.339e-09 | 13.10711 | 8.306e-09
2018-03-13 19:01 | 10037.30768 | 120.001 | 5 | 1 | 4.135824 | -3.260058 | 3.103603 | 0.1086509 | 13.10711 | 0.4525856
2018-03-13 19:03 | 10157.30848 | 240.0018 | 5 | 1 | 4.096386 | -3.260034 | 3.103603 | 0.2173142 | 13.10711 | 0.8998497
2018-03-13 19:05 | 10277.30768 | 360.001 | 5 | 1 | 4.056204 | -3.260046 | 3.103603 | 0.3259883 | 13.10711 | 1.342848
2018-03-13 19:07 | 10397.30848 | 480.0018 | 5 | 1 | 4.015031 | -3.260048 | 3.103603 | 0.434642 | 13.10711 | 1.781338
2018-03-13 19:09 | 10517.30768 | 600.001 | 5 | 1 | 3.973732 | -3.260071 | 3.103603 | 0.5433137 | 13.10711 | 2.215411
2018-03-13 19:11 | 10637.30828 | 720.0016 | 5 | 1 | 3.933188 | -3.260025 | 3.103603 | 0.6519758 | 13.10711 | 2.644994
2018-03-13 19:13 | 10757.30768 | 840.001 | 5 | 1 | 3.893955 | -3.260039 | 3.103603 | 0.7606335 | 13.10711 | 3.07022
2018-03-13 19:15 | 10877.30688 | 960.0002 | 5 | 1 | 3.856309 | -3.260015 | 3.103603 | 0.8693042 | 13.10711 | 3.491319
2018-03-13 19:17 | 10997.30768 | 1080.001 | 5 | 1 | 3.820494 | -3.260032 | 3.103603 | 0.9779688 | 13.10711 | 3.908401
2018-03-13 19:19 | 11117.30688 | 1200.0002 | 5 | 1 | 3.786426 | -3.260041 | 3.103603 | 1.08662 | 13.10711 | 4.321634
2018-03-13 19:21 | 11237.30768 | 1320.001 | 5 | 1 | 3.754282 | -3.260036 | 3.103603 | 1.195278 | 13.10711 | 4.731297
2018-03-13 19:23 | 11357.30698 | 1440.0003 | 5 | 1 | 3.723961 | -3.260029 | 3.103603 | 1.303955 | 13.10711 | 5.137636
2018-03-13 19:25 | 11477.30938 | 1560.0027 | 5 | 1 | 3.695517 | -3.259958 | 3.103603 | 1.412612 | 13.10711 | 5.54071
2018-03-13 19:27 | 11597.30938 | 1680.0027 | 5 | 1 | 3.668835 | -3.260013 | 3.103603 | 1.521279 | 13.10711 | 5.940825
2018-03-13 19:29 | 11717.30698 | 1800.0003 | 5 | 1 | 3.64389 | -3.259986 | 3.103603 | 1.62994 | 13.10711 | 6.338112
2018-03-13 19:31 | 11837.30698 | 1920.0003 | 5 | 1 | 3.620843 | -3.260039 | 3.103603 | 1.738605 | 13.10711 | 6.732806
2018-03-13 19:33 | 11957.30698 | 2040.0003 | 5 | 1 | 3.599679 | -3.260054 | 3.103603 | 1.84728 | 13.10711 | 7.125137
2018-03-13 19:35 | 12077.30938 | 2160.0027 | 5 | 1 | 3.580528 | -3.260029 | 3.103603 | 1.955945 | 13.10711 | 7.515238
2018-03-13 19:37 | 12197.30668 | 2280 | 5 | 1 | 3.563228 | -3.260015 | 3.103603 | 2.064588 | 13.10711 | 7.90328
2018-03-13 19:39 | 12317.30778 | 2400.0011 | 5 | 1 | 3.547393 | -3.260016 | 3.103603 | 2.173272 | 13.10711 | 8.289674
2018-03-13 19:41 | 12437.30778 | 2520.0011 | 5 | 1 | 3.532444 | -3.260023 | 3.103603 | 2.281928 | 13.10711 | 8.674299
2018-03-13 19:43 | 12557.30858 | 2640.0019 | 5 | 1 | 3.517787 | -3.259994 | 3.103603 | 2.390604 | 13.10711 | 9.057395
2018-03-13 19:45 | 12677.30778 | 2760.0011 | 5 | 1 | 3.502533 | -3.260054 | 3.103603 | 2.499261 | 13.10711 | 9.438811
2018-03-13 19:47 | 12797.30868 | 2880.002 | 5 | 1 | 3.485222 | -3.260006 | 3.103603 | 2.607921 | 13.10711 | 9.818482
2018-03-13 19:49 | 12917.30698 | 3000.0003 | 5 | 1 | 3.463246 | -3.26006 | 3.103603 | 2.71659 | 13.10711 | 10.19609
2018-03-13 19:51 | 13037.30858 | 3120.0019 | 5 | 1 | 3.430989 | -3.260056 | 3.103603 | 2.825245 | 13.10711 | 10.57076
2018-03-13 19:53 | 13157.30698 | 3240.0003 | 5 | 1 | 3.383132 | -3.260046 | 3.103603 | 2.933922 | 13.10711 | 10.94121
2018-03-13 19:55 | 13277.30698 | 3360.0003 | 5 | 1 | 3.298592 | -3.260016 | 3.103603 | 3.042583 | 13.10711 | 11.30476
2018-03-13 19:57 | 13397.30788 | 3480.0012 | 5 | 1 | 3.0692 | -3.260025 | 3.103603 | 3.151249 | 13.10711 | 11.65346
2018-03-13 19:57 | 13412.89878 | 3495.5921 | 5 | 1 | 2.999975 | -3.260032 | 3.103603 | 3.165366 | 13.10711 | 11.69632
2018-03-13 19:59 | 13532.94 | 120.0008 | 6 | 1 | 3.333713 | 0 | 3.103603 | 3.165366 | 13.10711 | 11.69632
2018-03-13 20:01 | 13652.94 | 240 | 6 | 1 | 3.346233 | 0 | 3.103603 | 3.165366 | 13.10711 | 11.69632
2018-03-13 20:02 | 13712.94 | 300.0014 | 6 | 1 | 3.349866 | 0 | 3.103603 | 3.165366 | 13.10711 | 11.69632
2018-03-13 20:02 | 13712.95 | 0.0025 | 7 | 2 | 3.34978 | 0 | 0 | 0 | 0 | 0
2018-03-13 20:04 | 13833.03 | 120.0003 | 2 | 2 | 3.984131 | 4.890167 | 0.1622963 | 3.338e-09 | 0.626928 | 1.1181e-08
2018-03-13 20:06 | 13953.03 | 240.0003 | 2 | 2 | 4.02695 | 4.890142 | 0.325301 | 3.338e-09 | 1.280047 | 1.1181e-08
2018-03-13 20:08 | 14073.03 | 360.0003 | 2 | 2 | 4.063639 | 4.889986 | 0.4883167 | 3.338e-09 | 1.939603 | 1.1181e-08
2018-03-13 20:10 | 14193.03 | 480.0003 | 2 | 2 | 4.093891 | 4.890148 | 0.6512983 | 3.338e-09 | 2.604432 | 1.1181e-08
2018-03-13 20:12 | 14313.03 | 600.0003 | 2 | 2 | 4.119906 | 4.890154 | 0.8143058 | 3.338e-09 | 3.273921 | 1.1181e-08
2018-03-13 20:14 | 14433.03 | 720.0003 | 2 | 2 | 4.14324 | 4.890171 | 0.9773059 | 3.338e-09 | 3.947379 | 1.1181e-08
2018-03-13 20:16 | 14553.03 | 840.0019 | 2 | 2 | 4.168406 | 4.890135 | 1.140309 | 3.338e-09 | 4.62477 | 1.1181e-08
2018-03-13 20:18 | 14673.03 | 960.0003 | 2 | 2 | 4.195851 | 4.890127 | 1.303307 | 3.338e-09 | 5.306414 | 1.1181e-08
2018-03-13 20:20 | 14793.03 | 1080.0021 | 2 | 2 | 4.200388 | 4.476097 | 1.460252 | 3.338e-09 | 5.965589 | 1.1181e-08
2018-03-13 20:22 | 14913.03 | 1200.0021 | 2 | 2 | 4.200399 | 4.020306 | 1.601819 | 3.338e-09 | 6.560225 | 1.1181e-08
2018-03-13 20:24 | 15033.03 | 1320.0012 | 2 | 2 | 4.200375 | 3.573391 | 1.728339 | 3.338e-09 | 7.091657 | 1.1181e-08
2018-03-13 20:26 | 15120.72 | 1407.6881 | 2 | 2 | 4.200393 | 3.259993 | 1.811527 | 3.338e-09 | 7.441081 | 1.1181e-08
2018-03-13 20:28 | 15240.73276 | 120.001 | 3 | 2 | 4.227674 | 3.26 | 1.919751 | 3.423e-09 | 7.89702 | 1.1526e-08
2018-03-13 20:30 | 15360.73196 | 240.0002 | 3 | 2 | 4.259826 | 3.26001 | 2.028393 | 3.423e-09 | 8.358041 | 1.1526e-08
2018-03-13 20:32 | 15480.73196 | 360.0002 | 3 | 2 | 4.294586 | 3.260029 | 2.137073 | 3.423e-09 | 8.822866 | 1.1526e-08
2018-03-13 20:34 | 15600.73266 | 480.0009 | 3 | 2 | 4.33173 | 3.260012 | 2.245726 | 3.423e-09 | 9.291483 | 1.1526e-08
2018-03-13 20:36 | 15720.73436 | 600.0026 | 3 | 2 | 4.371054 | 3.25996 | 2.35441 | 3.423e-09 | 9.764392 | 1.1526e-08
2018-03-13 20:38 | 15840.73206 | 720.0003 | 3 | 2 | 4.400393 | 3.065554 | 2.462083 | 3.423e-09 | 10.23704 | 1.1526e-08
2018-03-13 20:40 | 15960.73216 | 840.0004 | 3 | 2 | 4.400404 | 2.569839 | 2.555636 | 3.423e-09 | 10.64872 | 1.1526e-08
2018-03-13 20:42 | 16080.73206 | 960.0003 | 3 | 2 | 4.400383 | 2.168598 | 2.634392 | 3.423e-09 | 10.99527 | 1.1526e-08
2018-03-13 20:44 | 16200.73376 | 1080.002 | 3 | 2 | 4.400371 | 1.838783 | 2.701 | 3.423e-09 | 11.28837 | 1.1526e-08
2018-03-13 20:46 | 16320.73206 | 1200.0003 | 3 | 2 | 4.40037 | 1.567341 | 2.757611 | 3.423e-09 | 11.53748 | 1.1526e-08
2018-03-13 20:48 | 16440.73296 | 1320.0012 | 3 | 2 | 4.40035 | 1.343887 | 2.806014 | 3.423e-09 | 11.75047 | 1.1526e-08
2018-03-13 20:50 | 16560.73206 | 1440.0003 | 3 | 2 | 4.400369 | 1.15954 | 2.847641 | 3.423e-09 | 11.93365 | 1.1526e-08
2018-03-13 20:52 | 16680.73376 | 1560.002 | 3 | 2 | 4.400358 | 1.006617 | 2.883661 | 3.423e-09 | 12.09215 | 1.1526e-08
2018-03-13 20:54 | 16800.73206 | 1680.0003 | 3 | 2 | 4.400334 | 0.8772411 | 2.915011 | 3.423e-09 | 12.2301 | 1.1526e-08
2018-03-13 20:56 | 16920.73376 | 1800.002 | 3 | 2 | 4.400362 | 0.7575188 | 2.942185 | 3.423e-09 | 12.34967 | 1.1526e-08
2018-03-13 20:58 | 17040.73456 | 1920.0028 | 3 | 2 | 4.400331 | 0.6697674 | 2.965927 | 3.423e-09 | 12.45415 | 1.1526e-08
2018-03-13 21:00 | 17160.73456 | 2040.0028 | 3 | 2 | 4.400351 | 0.596384 | 2.986993 | 3.423e-09 | 12.54684 | 1.1526e-08
2018-03-13 21:02 | 17280.73376 | 2160.002 | 3 | 2 | 4.400331 | 0.5330276 | 3.005782 | 3.423e-09 | 12.62952 | 1.1526e-08
2018-03-13 21:04 | 17400.73296 | 2280.0012 | 3 | 2 | 4.400344 | 0.4785557 | 3.022614 | 3.423e-09 | 12.70359 | 1.1526e-08
2018-03-13 21:06 | 17520.73216 | 2400.0004 | 3 | 2 | 4.400344 | 0.4312687 | 3.037751 | 3.423e-09 | 12.7702 | 1.1526e-08
2018-03-13 21:08 | 17640.73226 | 2520.0005 | 3 | 2 | 4.400292 | 0.3888321 | 3.05141 | 3.423e-09 | 12.8303 | 1.1526e-08
2018-03-13 21:10 | 17760.73306 | 2640.0013 | 3 | 2 | 4.400331 | 0.3528538 | 3.063768 | 3.423e-09 | 12.88468 | 1.1526e-08
2018-03-13 21:12 | 17880.73296 | 2760.0012 | 3 | 2 | 4.400331 | 0.3203754 | 3.074972 | 3.423e-09 | 12.93398 | 1.1526e-08
2018-03-13 21:14 | 18000.73306 | 2880.0013 | 3 | 2 | 4.4003 | 0.2909431 | 3.085152 | 3.423e-09 | 12.97878 | 1.1526e-08
2018-03-13 21:16 | 18120.73216 | 3000.0004 | 3 | 2 | 4.400324 | 0.26577 | 3.094417 | 3.423e-09 | 13.01954 | 1.1526e-08
2018-03-13 21:18 | 18240.73216 | 3120.0004 | 3 | 2 | 4.400313 | 0.2420349 | 3.102864 | 3.423e-09 | 13.05671 | 1.1526e-08
2018-03-13 21:20 | 18360.73376 | 3240.002 | 3 | 2 | 4.400312 | 0.2212372 | 3.110577 | 3.423e-09 | 13.09065 | 1.1526e-08
2018-03-13 21:22 | 18480.73386 | 3360.0021 | 3 | 2 | 4.400278 | 0.2019463 | 3.117633 | 3.423e-09 | 13.1217 | 1.1526e-08
2018-03-13 21:24 | 18600.73376 | 3480.002 | 3 | 2 | 4.400301 | 0.1854134 | 3.124093 | 3.423e-09 | 13.15013 | 1.1526e-08
2018-03-13 21:26 | 18720.73376 | 3600.002 | 3 | 2 | 4.400321 | 0.1705475 | 3.130018 | 3.423e-09 | 13.1762 | 1.1526e-08
2018-03-13 21:28 | 18840.73306 | 3720.0013 | 3 | 2 | 4.400322 | 0.1566544 | 3.135458 | 3.423e-09 | 13.20014 | 1.1526e-08
2018-03-13 21:30 | 18960.73376 | 3840.002 | 3 | 2 | 4.400294 | 0.1435509 | 3.140451 | 3.423e-09 | 13.22211 | 1.1526e-08
2018-03-13 21:32 | 19080.73306 | 3960.0013 | 3 | 2 | 4.400297 | 0.1321507 | 3.145045 | 3.423e-09 | 13.24232 | 1.1526e-08
2018-03-13 21:34 | 19200.73306 | 4080.0013 | 3 | 2 | 4.400312 | 0.1219521 | 3.149271 | 3.423e-09 | 13.26092 | 1.1526e-08
2018-03-13 21:36 | 19320.73306 | 4200.0013 | 3 | 2 | 4.400299 | 0.1124744 | 3.153164 | 3.423e-09 | 13.27805 | 1.1526e-08
2018-03-13 21:38 | 19440.73226 | 4320.0005 | 3 | 2 | 4.400303 | 0.1037521 | 3.156757 | 3.423e-09 | 13.29386 | 1.1526e-08
2018-03-13 21:40 | 19560.73306 | 4440.0013 | 3 | 2 | 4.400283 | 0.09560204 | 3.160073 | 3.423e-09 | 13.30845 | 1.1526e-08
2018-03-13 21:42 | 19680.73366 | 4560.0019 | 3 | 2 | 4.400321 | 0.08905602 | 3.163132 | 3.423e-09 | 13.32191 | 1.1526e-08
2018-03-13 21:44 | 19799.65656 | 4678.9248 | 3 | 2 | 4.40028 | 0.0814991 | 3.16594 | 3.423e-09 | 13.33427 | 1.1526e-08
2018-03-13 21:46 | 19919.7 | 120.0002 | 4 | 2 | 4.393903 | 0 | 3.16594 | 3.423e-09 | 13.33427 | 1.1526e-08
2018-03-13 21:48 | 20039.7 | 240.001 | 4 | 2 | 4.393273 | 0 | 3.16594 | 3.423e-09 | 13.33427 | 1.1526e-08
2018-03-13 21:49 | 20099.71 | 300.0023 | 4 | 2 | 4.393032 | 0 | 3.16594 | 3.423e-09 | 13.33427 | 1.1526e-08
2018-03-13 21:51 | 20219.78 | 120.0002 | 5 | 2 | 4.135322 | -3.260064 | 3.16594 | 0.1086289 | 13.33427 | 0.4524619
2018-03-13 21:53 | 20339.79 | 240.0011 | 5 | 2 | 4.095712 | -3.26006 | 3.16594 | 0.2173241 | 13.33427 | 0.8997912
2018-03-13 21:55 | 20459.78 | 360.0002 | 5 | 2 | 4.055435 | -3.259977 | 3.16594 | 0.3259784 | 13.33427 | 1.342631
2018-03-13 21:57 | 20579.79 | 480.0019 | 5 | 2 | 4.014171 | -3.26 | 3.16594 | 0.4346416 | 13.33427 | 1.781071
2018-03-13 21:59 | 20699.78 | 600.0002 | 5 | 2 | 3.972837 | -3.260004 | 3.16594 | 0.5433016 | 13.33427 | 2.215002
2018-03-13 22:01 | 20819.78 | 720.0003 | 5 | 2 | 3.932221 | -3.259994 | 3.16594 | 0.6519507 | 13.33427 | 2.644431
2018-03-13 22:03 | 20939.79 | 840.0011 | 5 | 2 | 3.892974 | -3.260094 | 3.16594 | 0.7606245 | 13.33427 | 3.069615
2018-03-13 22:05 | 21059.78 | 960.0003 | 5 | 2 | 3.855362 | -3.260046 | 3.16594 | 0.8692788 | 13.33427 | 3.490544
2018-03-13 22:07 | 21179.79 | 1080.0019 | 5 | 2 | 3.819542 | -3.260013 | 3.16594 | 0.9779413 | 13.33427 | 3.907515
2018-03-13 22:09 | 21299.79 | 1200.0019 | 5 | 2 | 3.785544 | -3.260037 | 3.16594 | 1.086599 | 13.33427 | 4.320673
2018-03-13 22:11 | 21419.78 | 1320.0003 | 5 | 2 | 3.753368 | -3.259981 | 3.16594 | 1.19525 | 13.33427 | 4.730211
2018-03-13 22:13 | 21539.78 | 1440.0003 | 5 | 2 | 3.723141 | -3.260056 | 3.16594 | 1.303911 | 13.33427 | 5.136397
2018-03-13 22:15 | 21659.78 | 1560.0003 | 5 | 2 | 3.694693 | -3.260056 | 3.16594 | 1.412568 | 13.33427 | 5.53938
2018-03-13 22:17 | 21779.78 | 1680.0003 | 5 | 2 | 3.668033 | -3.260013 | 3.16594 | 1.521226 | 13.33427 | 5.93937
2018-03-13 22:19 | 21899.79 | 1800.0011 | 5 | 2 | 3.643134 | -3.260054 | 3.16594 | 1.629883 | 13.33427 | 6.336559
2018-03-13 22:21 | 22019.79 | 1920.0012 | 5 | 2 | 3.620129 | -3.260054 | 3.16594 | 1.738541 | 13.33427 | 6.73115
2018-03-13 22:23 | 22139.79 | 2040.0019 | 5 | 2 | 3.599019 | -3.260034 | 3.16594 | 1.847198 | 13.33427 | 7.123336
2018-03-13 22:25 | 22259.79 | 2160.0019 | 5 | 2 | 3.579894 | -3.260077 | 3.16594 | 1.955857 | 13.33427 | 7.513348
2018-03-13 22:27 | 22379.79 | 2280.0011 | 5 | 2 | 3.562582 | -3.260052 | 3.16594 | 2.064513 | 13.33427 | 7.901367
2018-03-13 22:29 | 22499.79 | 2400.0011 | 5 | 2 | 3.546776 | -3.260023 | 3.16594 | 2.173173 | 13.33427 | 8.287608
2018-03-13 22:31 | 22619.79 | 2520.0011 | 5 | 2 | 3.531898 | -3.259998 | 3.16594 | 2.281831 | 13.33427 | 8.67218
2018-03-13 22:33 | 22739.79 | 2640.0027 | 5 | 2 | 3.517232 | -3.260029 | 3.16594 | 2.390487 | 13.33427 | 9.055148
2018-03-13 22:35 | 22859.78 | 2760.0003 | 5 | 2 | 3.501921 | -3.260062 | 3.16594 | 2.499146 | 13.33427 | 9.436505
2018-03-13 22:37 | 22979.78 | 2880.0004 | 5 | 2 | 3.484594 | -3.260011 | 3.16594 | 2.607802 | 13.33427 | 9.816096
2018-03-13 22:39 | 23099.79 | 3000.0018 | 5 | 2 | 3.462479 | -3.260027 | 3.16594 | 2.716463 | 13.33427 | 10.1936
2018-03-13 22:41 | 23219.78 | 3120.0005 | 5 | 2 | 3.430041 | -3.260011 | 3.16594 | 2.825118 | 13.33427 | 10.56817
2018-03-13 22:43 | 23339.79 | 3240.0019 | 5 | 2 | 3.382015 | -3.260036 | 3.16594 | 2.933774 | 13.33427 | 10.93845
2018-03-13 22:45 | 23459.78 | 3360.0003 | 5 | 2 | 3.296555 | -3.260027 | 3.16594 | 3.042435 | 13.33427 | 11.30183
2018-03-13 22:47 | 23579.78 | 3480.0002 | 5 | 2 | 3.063649 | -3.26005 | 3.16594 | 3.151089 | 13.33427 | 11.65013
2018-03-13 22:47 | 23594.02 | 3494.2344 | 5 | 2 | 2.999976 | -3.260037 | 3.16594 | 3.163978 | 13.33427 | 11.68923
2018-03-13 22:49 | 23714.06 | 120.0003 | 6 | 2 | 3.336544 | 0 | 3.16594 | 3.163978 | 13.33427 | 11.68923
2018-03-13 22:51 | 23834.06 | 240.0006 | 6 | 2 | 3.349109 | 0 | 3.16594 | 3.163978 | 13.33427 | 11.68923
2018-03-13 22:52 | 23894.07 | 300.0042 | 6 | 2 | 3.352734 | 0 | 3.16594 | 3.163978 | 13.33427 | 11.68923
2018-03-13 22:52 | 23894.08 | 0.0025 | 7 | 3 | 3.352906 | 0 | 0 | 0 | 0 | 0
2018-03-13 22:54 | 24014.17 | 120.0003 | 2 | 3 | 3.985343 | 4.890148 | 0.1623088 | 2.08e-10 | 0.6273046 | 6.98e-10
2018-03-13 22:56 | 24134.17 | 240.001 | 2 | 3 | 4.028042 | 4.890135 | 0.3252995 | 2.08e-10 | 1.28054 | 6.98e-10
2018-03-13 22:58 | 24254.17 | 360.0034 | 2 | 3 | 4.064879 | 4.890137 | 0.488287 | 2.08e-10 | 1.94017 | 6.98e-10
2018-03-13 23:00 | 24374.17 | 480.0008 | 2 | 3 | 4.095109 | 4.890106 | 0.6512734 | 2.08e-10 | 2.605221 | 6.98e-10
2018-03-13 23:02 | 24494.17 | 600.0002 | 2 | 3 | 4.120781 | 4.890133 | 0.8142499 | 2.08e-10 | 3.274773 | 6.98e-10
2018-03-13 23:04 | 24614.17 | 720.0003 | 2 | 3 | 4.143903 | 4.890116 | 0.9772457 | 2.08e-10 | 3.948326 | 6.98e-10
2018-03-13 23:06 | 24734.17 | 840.0018 | 2 | 3 | 4.168737 | 4.890097 | 1.140234 | 2.08e-10 | 4.625723 | 6.98e-10
2018-03-13 23:08 | 24854.17 | 960.0019 | 2 | 3 | 4.196159 | 4.890127 | 1.303223 | 2.08e-10 | 5.307384 | 6.98e-10
2018-03-13 23:10 | 24974.17 | 1080.0003 | 2 | 3 | 4.200385 | 4.472626 | 1.460041 | 2.08e-10 | 5.966029 | 6.98e-10
2018-03-13 23:12 | 25094.17 | 1200.0019 | 2 | 3 | 4.200381 | 4.016207 | 1.601495 | 2.08e-10 | 6.560192 | 6.98e-10
2018-03-13 23:14 | 25214.17 | 1320.0003 | 2 | 3 | 4.200383 | 3.570251 | 1.727883 | 2.08e-10 | 7.091072 | 6.98e-10
2018-03-13 23:16 | 25300.73 | 1406.5696 | 2 | 3 | 4.200387 | 3.259987 | 1.809978 | 2.08e-10 | 7.435903 | 6.98e-10
2018-03-13 23:18 | 25420.75 | 120.001 | 3 | 3 | 4.227706 | 3.259958 | 1.918195 | 2.08e-10 | 7.891813 | 6.98e-10
2018-03-13 23:20 | 25540.75 | 240.0026 | 3 | 3 | 4.259861 | 3.259979 | 2.026849 | 2.08e-10 | 8.352893 | 6.98e-10
2018-03-13 23:22 | 25660.75 | 360.0026 | 3 | 3 | 4.294634 | 3.260002 | 2.135503 | 2.08e-10 | 8.817609 | 6.98e-10
2018-03-13 23:24 | 25780.75 | 480.0001 | 3 | 3 | 4.331782 | 3.259951 | 2.244156 | 2.08e-10 | 9.286231 | 6.98e-10
2018-03-13 23:26 | 25900.75 | 600.0027 | 3 | 3 | 4.371038 | 3.260014 | 2.352814 | 2.08e-10 | 9.75903 | 6.98e-10
2018-03-13 23:28 | 26020.75 | 720.0011 | 3 | 3 | 4.400408 | 3.065966 | 2.460495 | 2.08e-10 | 10.23172 | 6.98e-10
2018-03-13 23:30 | 26140.75 | 840.0011 | 3 | 3 | 4.400396 | 2.570015 | 2.55406 | 2.08e-10 | 10.64344 | 6.98e-10
2018-03-13 23:32 | 26260.75 | 960.0011 | 3 | 3 | 4.40038 | 2.16901 | 2.632818 | 2.08e-10 | 10.99 | 6.98e-10
2018-03-13 23:34 | 26380.75 | 1080.0006 | 3 | 3 | 4.40038 | 1.838736 | 2.699426 | 2.08e-10 | 11.2831 | 6.98e-10
2018-03-13 23:36 | 26500.75 | 1200.0011 | 3 | 3 | 4.400394 | 1.567823 | 2.756046 | 2.08e-10 | 11.53225 | 6.98e-10
2018-03-13 23:38 | 26620.75 | 1320.0011 | 3 | 3 | 4.400379 | 1.344393 | 2.804449 | 2.08e-10 | 11.74524 | 6.98e-10
2018-03-13 23:40 | 26740.75 | 1440.0019 | 3 | 3 | 4.400337 | 1.158937 | 2.846071 | 2.08e-10 | 11.9284 | 6.98e-10
2018-03-13 23:42 | 26860.75 | 1560.001 | 3 | 3 | 4.400351 | 1.006294 | 2.882083 | 2.08e-10 | 12.08686 | 6.98e-10
2018-03-13 23:44 | 26980.75 | 1680.0019 | 3 | 3 | 4.400362 | 0.8786736 | 2.913432 | 2.08e-10 | 12.22481 | 6.98e-10
2018-03-13 23:46 | 27100.75 | 1800.0002 | 3 | 3 | 4.400351 | 0.7716103 | 2.94088 | 2.08e-10 | 12.34559 | 6.98e-10
2018-03-13 23:48 | 27220.75 | 1920.0011 | 3 | 3 | 4.400336 | 0.6812515 | 2.96505 | 2.08e-10 | 12.45195 | 6.98e-10
2018-03-13 23:50 | 27340.75 | 2040.0027 | 3 | 3 | 4.400342 | 0.6046314 | 2.986448 | 2.08e-10 | 12.5461 | 6.98e-10
2018-03-13 23:52 | 27460.75 | 2160.0011 | 3 | 3 | 4.400368 | 0.5398064 | 3.005476 | 2.08e-10 | 12.62983 | 6.98e-10
2018-03-13 23:54 | 27580.75 | 2280.0027 | 3 | 3 | 4.400353 | 0.4827003 | 3.022474 | 2.08e-10 | 12.70463 | 6.98e-10
2018-03-13 23:56 | 27700.75 | 2400.0019 | 3 | 3 | 4.400341 | 0.4333649 | 3.037709 | 2.08e-10 | 12.77167 | 6.98e-10
2018-03-13 23:58 | 27820.75 | 2520.0002 | 3 | 3 | 4.400352 | 0.3905926 | 3.051415 | 2.08e-10 | 12.83198 | 6.98e-10
2018-03-14 | 27940.75 | 2640.0001 | 3 | 3 | 4.400316 | 0.3527088 | 3.063779 | 2.08e-10 | 12.88639 | 6.98e-10
2018-03-14 00:02 | 28060.75 | 2760.0002 | 3 | 3 | 4.4003 | 0.3190498 | 3.07496 | 2.08e-10 | 12.93559 | 6.98e-10
2018-03-14 00:04 | 28180.75 | 2880.0011 | 3 | 3 | 4.400318 | 0.289465 | 3.085093 | 2.08e-10 | 12.98017 | 6.98e-10
2018-03-14 00:06 | 28300.75 | 3000.002 | 3 | 3 | 4.400307 | 0.2631683 | 3.094297 | 2.08e-10 | 13.02067 | 6.98e-10
2018-03-14 00:08 | 28420.75 | 3120.0019 | 3 | 3 | 4.400325 | 0.2399216 | 3.102669 | 2.08e-10 | 13.05751 | 6.98e-10
2018-03-14 00:10 | 28540.75 | 3240.0011 | 3 | 3 | 4.400311 | 0.2186737 | 3.1103 | 2.08e-10 | 13.09109 | 6.98e-10
2018-03-14 00:12 | 28660.75 | 3360.0019 | 3 | 3 | 4.400273 | 0.1989307 | 3.117268 | 2.08e-10 | 13.12175 | 6.98e-10
2018-03-14 00:14 | 28780.75 | 3480.0011 | 3 | 3 | 4.400312 | 0.1832027 | 3.123641 | 2.08e-10 | 13.1498 | 6.98e-10
2018-03-14 00:16 | 28900.75 | 3600.0019 | 3 | 3 | 4.400326 | 0.1679115 | 3.129478 | 2.08e-10 | 13.17548 | 6.98e-10
2018-03-14 00:18 | 29020.75 | 3720.0011 | 3 | 3 | 4.400307 | 0.1536942 | 3.134829 | 2.08e-10 | 13.19903 | 6.98e-10
2018-03-14 00:20 | 29140.75 | 3840.0019 | 3 | 3 | 4.400328 | 0.141674 | 3.13974 | 2.08e-10 | 13.22064 | 6.98e-10
2018-03-14 00:22 | 29260.75 | 3960.001 | 3 | 3 | 4.4003 | 0.129982 | 3.144255 | 2.08e-10 | 13.24051 | 6.98e-10
2018-03-14 00:24 | 29380.75 | 4080.0003 | 3 | 3 | 4.400261 | 0.1193676 | 3.148409 | 2.08e-10 | 13.25879 | 6.98e-10
2018-03-14 00:26 | 29500.75 | 4200.0002 | 3 | 3 | 4.400275 | 0.1098557 | 3.15224 | 2.08e-10 | 13.27564 | 6.98e-10
2018-03-14 00:28 | 29620.75 | 4320.0019 | 3 | 3 | 4.400267 | 0.1011353 | 3.15577 | 2.08e-10 | 13.29118 | 6.98e-10
2018-03-14 00:30 | 29740.75 | 4440.0002 | 3 | 3 | 4.400288 | 0.09375954 | 3.159027 | 2.08e-10 | 13.30551 | 6.98e-10
2018-03-14 00:32 | 29860.75 | 4560.0001 | 3 | 3 | 4.40028 | 0.08655357 | 3.162035 | 2.08e-10 | 13.31874 | 6.98e-10
2018-03-14 00:33 | 29953.55 | 4652.7976 | 3 | 3 | 4.400285 | 0.0814991 | 3.164199 | 2.08e-10 | 13.32826 | 6.98e-10
2018-03-14 00:35 | 30073.6 | 119.9998 | 4 | 3 | 4.39392 | 0 | 3.164199 | 2.08e-10 | 13.32826 | 6.98e-10
2018-03-14 00:37 | 30193.6 | 240.0006 | 4 | 3 | 4.393288 | 0 | 3.164199 | 2.08e-10 | 13.32826 | 6.98e-10
2018-03-14 00:38 | 30253.6 | 300.0045 | 4 | 3 | 4.393052 | 0 | 3.164199 | 2.08e-10 | 13.32826 | 6.98e-10
2018-03-14 00:40 | 30373.68 | 120.0002 | 5 | 3 | 4.135256 | -3.26005 | 3.164199 | 0.1086547 | 13.32826 | 0.4525636
2018-03-14 00:42 | 30493.68 | 240.0011 | 5 | 3 | 4.095608 | -3.260015 | 3.164199 | 0.2173111 | 13.32826 | 0.8997235
2018-03-14 00:44 | 30613.68 | 360.0018 | 5 | 3 | 4.055308 | -3.260037 | 3.164199 | 0.3259702 | 13.32826 | 1.342571
2018-03-14 00:46 | 30733.68 | 480.0002 | 5 | 3 | 4.013953 | -3.260041 | 3.164199 | 0.434624 | 13.32826 | 1.780954
2018-03-14 00:48 | 30853.68 | 600.001 | 5 | 3 | 3.972659 | -3.260036 | 3.164199 | 0.5432792 | 13.32826 | 2.214844
2018-03-14 00:50 | 30973.68 | 720.0018 | 5 | 3 | 3.932049 | -3.26005 | 3.164199 | 0.6519384 | 13.32826 | 2.644293
2018-03-14 00:52 | 31093.68 | 840.001 | 5 | 3 | 3.892781 | -3.260077 | 3.164199 | 0.7605941 | 13.32826 | 3.069386
2018-03-14 00:54 | 31213.68 | 960.0018 | 5 | 3 | 3.855177 | -3.260037 | 3.164199 | 0.8692519 | 13.32826 | 3.490309
2018-03-14 00:56 | 31333.68 | 1080.0018 | 5 | 3 | 3.819365 | -3.260067 | 3.164199 | 0.9779125 | 13.32826 | 3.907252
2018-03-14 00:58 | 31453.68 | 1200.0002 | 5 | 3 | 3.785395 | -3.26005 | 3.164199 | 1.086568 | 13.32826 | 4.320385
2018-03-14 01:00 | 31573.68 | 1320.001 | 5 | 3 | 3.753265 | -3.260004 | 3.164199 | 1.195226 | 13.32826 | 4.729933
2018-03-14 01:02 | 31693.68 | 1440.001 | 5 | 3 | 3.722991 | -3.259994 | 3.164199 | 1.303883 | 13.32826 | 5.136094
2018-03-14 01:04 | 31813.68 | 1560.001 | 5 | 3 | 3.694519 | -3.259981 | 3.164199 | 1.412535 | 13.32826 | 5.539038
2018-03-14 01:06 | 31933.68 | 1680.001 | 5 | 3 | 3.667873 | -3.25999 | 3.164199 | 1.521192 | 13.32826 | 5.939009
2018-03-14 01:08 | 32053.68 | 1800.001 | 5 | 3 | 3.642976 | -3.259975 | 3.164199 | 1.629846 | 13.32826 | 6.33617
2018-03-14 01:10 | 32173.68 | 1920.0014 | 5 | 3 | 3.619913 | -3.25999 | 3.164199 | 1.738508 | 13.32826 | 6.730753
2018-03-14 01:12 | 32293.69 | 2040.0027 | 5 | 3 | 3.598828 | -3.260004 | 3.164199 | 1.847163 | 13.32826 | 7.122912
2018-03-14 01:14 | 32413.68 | 2160.0019 | 5 | 3 | 3.579648 | -3.259979 | 3.164199 | 1.955819 | 13.32826 | 7.512887
2018-03-14 01:16 | 32533.68 | 2280.0011 | 5 | 3 | 3.562289 | -3.259932 | 3.164199 | 2.064478 | 13.32826 | 7.900891
2018-03-14 01:18 | 32653.68 | 2400.001 | 5 | 3 | 3.546502 | -3.25999 | 3.164199 | 2.173133 | 13.32826 | 8.287082
2018-03-14 01:20 | 32773.68 | 2520.0002 | 5 | 3 | 3.531612 | -3.259996 | 3.164199 | 2.281788 | 13.32826 | 8.671612
2018-03-14 01:22 | 32893.68 | 2640.0002 | 5 | 3 | 3.51704 | -3.259967 | 3.164199 | 2.390443 | 13.32826 | 9.054548
2018-03-14 01:24 | 33013.68 | 2760.0002 | 5 | 3 | 3.501726 | -3.259979 | 3.164199 | 2.499099 | 13.32826 | 9.435876
2018-03-14 01:26 | 33133.68 | 2880.0002 | 5 | 3 | 3.48434 | -3.260029 | 3.164199 | 2.607758 | 13.32826 | 9.815449
2018-03-14 01:28 | 33253.68 | 3000.0019 | 5 | 3 | 3.462185 | -3.259998 | 3.164199 | 2.716413 | 13.32826 | 10.1929
2018-03-14 01:30 | 33373.69 | 3120.0027 | 5 | 3 | 3.429624 | -3.259965 | 3.164199 | 2.825072 | 13.32826 | 10.56745
2018-03-14 01:32 | 33493.68 | 3240.0011 | 5 | 3 | 3.381136 | -3.259998 | 3.164199 | 2.933721 | 13.32826 | 10.93763
2018-03-14 01:34 | 33613.68 | 3360.001 | 5 | 3 | 3.295096 | -3.259961 | 3.164199 | 3.042382 | 13.32826 | 11.30089
2018-03-14 01:36 | 33733.68 | 3480.001 | 5 | 3 | 3.059991 | -3.259979 | 3.164199 | 3.151033 | 13.32826 | 11.64894
2018-03-14 01:36 | 33747 | 3493.3224 | 5 | 3 | 2.999994 | -3.259969 | 3.164199 | 3.163103 | 13.32826 | 11.68553
2018-03-14 01:38 | 33867.0471 | 120.0008 | 6 | 3 | 3.337578 | 0 | 3.164199 | 3.163103 | 13.32826 | 11.68553
2018-03-14 01:40 | 33987.048 | 240.0017 | 6 | 3 | 3.350179 | 0 | 3.164199 | 3.163103 | 13.32826 | 11.68553
2018-03-14 01:41 | 34047.051 | 300.0047 | 6 | 3 | 3.353798 | 0 | 3.164199 | 3.163103 | 13.32826 | 11.68553
2018-03-14 01:41 | 34047.06002 | 0.0025 | 7 | 4 | 3.35378 | 0 | 0 | 0 | 0 | 0
2018-03-14 01:43 | 34167.15 | 120.0018 | 2 | 4 | 3.985507 | 4.890196 | 0.1623023 | 0 | 0.6273655 | 0
2018-03-14 01:45 | 34287.15 | 240.0026 | 2 | 4 | 4.028158 | 4.890141 | 0.3252882 | 0 | 1.280602 | 0
2018-03-14 01:47 | 34407.15 | 360.0018 | 2 | 4 | 4.064875 | 4.890129 | 0.4882715 | 0 | 1.940223 | 0
2018-03-14 01:49 | 34527.15 | 480.0011 | 2 | 4 | 4.095078 | 4.890162 | 0.6512607 | 0 | 2.605282 | 0
2018-03-14 01:51 | 34647.15 | 600.001 | 2 | 4 | 4.120643 | 4.890175 | 0.8142362 | 0 | 3.274819 | 0
2018-03-14 01:53 | 34767.15 | 720.0011 | 2 | 4 | 4.143785 | 4.890141 | 0.9772316 | 0 | 3.948352 | 0
2018-03-14 01:55 | 34887.15 | 840.0019 | 2 | 4 | 4.168619 | 4.890194 | 1.140216 | 0 | 4.625714 | 0
2018-03-14 01:57 | 35007.15 | 960.0019 | 2 | 4 | 4.195981 | 4.890182 | 1.303203 | 0 | 5.307335 | 0
2018-03-14 01:59 | 35127.15 | 1080.0019 | 2 | 4 | 4.200403 | 4.475998 | 1.460101 | 0 | 5.966313 | 0
2018-03-14 02:01 | 35247.15 | 1200.0003 | 2 | 4 | 4.20039 | 4.017496 | 1.601609 | 0 | 6.560702 | 0
2018-03-14 02:03 | 35367.15 | 1320.0018 | 2 | 4 | 4.200383 | 3.569777 | 1.728013 | 0 | 7.091649 | 0
2018-03-14 02:05 | 35453.52 | 1406.368 | 2 | 4 | 4.200381 | 3.259993 | 1.809909 | 0 | 7.435647 | 0
2018-03-14 02:07 | 35573.53 | 120.0018 | 3 | 4 | 4.227824 | 3.259935 | 1.918123 | 0 | 7.891548 | 0
2018-03-14 02:09 | 35693.53 | 240.001 | 3 | 4 | 4.259982 | 3.259966 | 2.026778 | 0 | 8.352644 | 0
2018-03-14 02:11 | 35813.53 | 360.001 | 3 | 4 | 4.294755 | 3.259914 | 2.13543 | 0 | 8.817368 | 0
2018-03-14 02:13 | 35933.53 | 480.001 | 3 | 4 | 4.331977 | 3.259954 | 2.244082 | 0 | 9.285997 | 0
2018-03-14 02:15 | 36053.53 | 600.0011 | 3 | 4 | 4.37134 | 3.25997 | 2.352736 | 0 | 9.758808 | 0
2018-03-14 02:17 | 36173.53 | 720.0011 | 3 | 4 | 4.400396 | 3.061382 | 2.460371 | 0 | 10.23131 | 0
2018-03-14 02:19 | 36293.53 | 840.0019 | 3 | 4 | 4.400385 | 2.566437 | 2.55381 | 0 | 10.64248 | 0
2018-03-14 02:21 | 36413.53 | 960.0003 | 3 | 4 | 4.400379 | 2.165382 | 2.632447 | 0 | 10.98852 | 0
2018-03-14 02:23 | 36533.53 | 1080.0019 | 3 | 4 | 4.400373 | 1.836229 | 2.698959 | 0 | 11.28119 | 0
2018-03-14 02:25 | 36653.53 | 1200.0004 | 3 | 4 | 4.40037 | 1.565495 | 2.755502 | 0 | 11.53 | 0
2018-03-14 02:27 | 36773.53 | 1320.0021 | 3 | 4 | 4.400368 | 1.342405 | 2.803838 | 0 | 11.7427 | 0
2018-03-14 02:29 | 36893.53 | 1440.0003 | 3 | 4 | 4.400373 | 1.158358 | 2.845406 | 0 | 11.92561 | 0
2018-03-14 02:31 | 37013.53 | 1560.0011 | 3 | 4 | 4.400362 | 1.004971 | 2.881372 | 0 | 12.08388 | 0
2018-03-14 02:33 | 37133.53 | 1680.0011 | 3 | 4 | 4.40036 | 0.877533 | 2.912678 | 0 | 12.22163 | 0
2018-03-14 02:35 | 37253.53 | 1800.0019 | 3 | 4 | 4.400321 | 0.7699909 | 2.940087 | 0 | 12.34225 | 0
2018-03-14 02:37 | 37373.53 | 1920.0012 | 3 | 4 | 4.400342 | 0.6804962 | 2.964221 | 0 | 12.44844 | 0
2018-03-14 02:39 | 37493.53 | 2040.0003 | 3 | 4 | 4.400344 | 0.6039276 | 2.985586 | 0 | 12.54245 | 0
2018-03-14 02:41 | 37613.53 | 2160.0011 | 3 | 4 | 4.400334 | 0.5381145 | 3.004588 | 0 | 12.62607 | 0
2018-03-14 02:43 | 37733.53 | 2280.0019 | 3 | 4 | 4.400351 | 0.4819527 | 3.02156 | 0 | 12.70075 | 0
2018-03-14 02:45 | 37853.53 | 2400.0027 | 3 | 4 | 4.400341 | 0.4326382 | 3.036772 | 0 | 12.76769 | 0
2018-03-14 02:47 | 37973.53 | 2520.0011 | 3 | 4 | 4.400323 | 0.3895378 | 3.050456 | 0 | 12.8279 | 0
2018-03-14 02:49 | 38093.53 | 2640.0011 | 3 | 4 | 4.40033 | 0.3519402 | 3.062797 | 0 | 12.88221 | 0
2018-03-14 02:51 | 38213.53 | 2760.0009 | 3 | 4 | 4.400306 | 0.3183975 | 3.073958 | 0 | 12.93132 | 0
2018-03-14 02:53 | 38333.53 | 2880.0027 | 3 | 4 | 4.400302 | 0.2888145 | 3.084079 | 0 | 12.97585 | 0
2018-03-14 02:55 | 38453.53 | 3000.0011 | 3 | 4 | 4.400303 | 0.2625198 | 3.09327 | 0 | 13.0163 | 0
2018-03-14 02:57 | 38573.53 | 3120.0019 | 3 | 4 | 4.400324 | 0.2396202 | 3.101636 | 0 | 13.05311 | 0
2018-03-14 02:59 | 38693.53 | 3240.0003 | 3 | 4 | 4.400321 | 0.2187309 | 3.109261 | 0 | 13.08666 | 0
2018-03-14 03:01 | 38813.53 | 3360.0004 | 3 | 4 | 4.400276 | 0.1989994 | 3.116221 | 0 | 13.11729 | 0
2018-03-14 03:03 | 38933.53 | 3480.0003 | 3 | 4 | 4.400303 | 0.1828079 | 3.122587 | 0 | 13.1453 | 0
2018-03-14 03:05 | 39053.53 | 3600.0004 | 3 | 4 | 4.400272 | 0.1668892 | 3.128416 | 0 | 13.17095 | 0
2018-03-14 03:07 | 39173.53 | 3720.0026 | 3 | 4 | 4.400293 | 0.1537457 | 3.133765 | 0 | 13.19449 | 0
2018-03-14 03:09 | 39293.53 | 3840.0003 | 3 | 4 | 4.400285 | 0.1410217 | 3.138672 | 0 | 13.21608 | 0
2018-03-14 03:11 | 39413.53 | 3960.0003 | 3 | 4 | 4.400334 | 0.1307259 | 3.143186 | 0 | 13.23595 | 0
2018-03-14 03:13 | 39533.53 | 4080.0003 | 3 | 4 | 4.400282 | 0.1194286 | 3.147341 | 0 | 13.25423 | 0
2018-03-14 03:15 | 39653.53 | 4200.0011 | 3 | 4 | 4.400297 | 0.1103096 | 3.15117 | 0 | 13.27108 | 0
2018-03-14 03:17 | 39773.53 | 4320.0003 | 3 | 4 | 4.400272 | 0.101469 | 3.154701 | 0 | 13.28662 | 0
2018-03-14 03:19 | 39893.53 | 4440.0002 | 3 | 4 | 4.400289 | 0.09416008 | 3.157959 | 0 | 13.30095 | 0
2018-03-14 03:21 | 40013.53 | 4560.001 | 3 | 4 | 4.400279 | 0.08655739 | 3.160972 | 0 | 13.31421 | 0
2018-03-14 03:22 | 40100.08 | 4646.5488 | 3 | 4 | 4.400255 | 0.08149338 | 3.162999 | 0 | 13.32313 | 0
2018-03-14 03:24 | 40220.13 | 120.0001 | 4 | 4 | 4.393873 | 0 | 3.162999 | 0 | 13.32313 | 0
2018-03-14 03:26 | 40340.13 | 240.001 | 4 | 4 | 4.393244 | 0 | 3.162999 | 0 | 13.32313 | 0
2018-03-14 03:27 | 40400.13 | 300.0032 | 4 | 4 | 4.393012 | 0 | 3.162999 | 0 | 13.32313 | 0
2018-03-14 03:29 | 40520.22 | 120.0015 | 5 | 4 | 4.134849 | -3.26 | 3.162999 | 0.1086507 | 13.32313 | 0.4525096
2018-03-14 03:31 | 40640.22 | 240.0011 | 5 | 4 | 4.095088 | -3.260009 | 3.162999 | 0.2173108 | 13.32313 | 0.8996338
2018-03-14 03:33 | 40760.22 | 360.0011 | 5 | 4 | 4.054718 | -3.259981 | 3.162999 | 0.3259689 | 13.32313 | 1.342417
2018-03-14 03:35 | 40880.22 | 480.0011 | 5 | 4 | 4.013377 | -3.259948 | 3.162999 | 0.4346256 | 13.32313 | 1.780748
2018-03-14 03:37 | 41000.22 | 600.0011 | 5 | 4 | 3.972028 | -3.259935 | 3.162999 | 0.5432732 | 13.32313 | 2.214542
2018-03-14 03:39 | 41120.22 | 720.0002 | 5 | 4 | 3.931426 | -3.259958 | 3.162999 | 0.6519352 | 13.32313 | 2.643936
2018-03-14 03:41 | 41240.22 | 840.0003 | 5 | 4 | 3.892158 | -3.259975 | 3.162999 | 0.7605875 | 13.32313 | 3.068946
2018-03-14 03:43 | 41360.22 | 960.0003 | 5 | 4 | 3.854567 | -3.259946 | 3.162999 | 0.8692276 | 13.32313 | 3.489731
2018-03-14 03:45 | 41480.22 | 1080.0011 | 5 | 4 | 3.81876 | -3.259948 | 3.162999 | 0.977892 | 13.32313 | 3.906622
2018-03-14 03:47 | 41600.22 | 1200.0011 | 5 | 4 | 3.784746 | -3.259851 | 3.162999 | 1.086547 | 13.32313 | 4.319688
2018-03-14 03:49 | 41720.22 | 1320.0003 | 5 | 4 | 3.75259 | -3.259965 | 3.162999 | 1.195204 | 13.32313 | 4.729161
2018-03-14 03:51 | 41840.22 | 1440.0011 | 5 | 4 | 3.722344 | -3.259935 | 3.162999 | 1.303859 | 13.32313 | 5.135238
2018-03-14 03:53 | 41960.22 | 1560.0011 | 5 | 4 | 3.693884 | -3.259961 | 3.162999 | 1.412514 | 13.32313 | 5.538127
2018-03-14 03:55 | 42080.22 | 1680.0011 | 5 | 4 | 3.667281 | -3.259905 | 3.162999 | 1.521168 | 13.32313 | 5.93802
2018-03-14 03:57 | 42200.22 | 1800.0014 | 5 | 4 | 3.642461 | -3.25999 | 3.162999 | 1.629827 | 13.32313 | 6.33514
2018-03-14 03:59 | 42320.22 | 1920.0003 | 5 | 4 | 3.619451 | -3.259988 | 3.162999 | 1.738486 | 13.32313 | 6.729657
2018-03-14 04:01 | 42440.22 | 2040.0003 | 5 | 4 | 3.598328 | -3.259967 | 3.162999 | 1.847123 | 13.32313 | 7.121698
2018-03-14 04:03 | 42560.22 | 2160.0011 | 5 | 4 | 3.579237 | -3.26005 | 3.162999 | 1.955805 | 13.32313 | 7.511716
2018-03-14 04:05 | 42680.22 | 2280.0003 | 5 | 4 | 3.561937 | -3.260037 | 3.162999 | 2.064461 | 13.32313 | 7.899665
2018-03-14 04:07 | 42800.22 | 2400.0002 | 5 | 4 | 3.546159 | -3.260021 | 3.162999 | 2.173113 | 13.32313 | 8.285808
2018-03-14 04:09 | 42920.22 | 2520.0011 | 5 | 4 | 3.531269 | -3.260054 | 3.162999 | 2.281773 | 13.32313 | 8.670319
2018-03-14 04:11 | 43040.22 | 2640.0003 | 5 | 4 | 3.516621 | -3.26 | 3.162999 | 2.390426 | 13.32313 | 9.053208
2018-03-14 04:13 | 43160.22 | 2760.0003 | 5 | 4 | 3.501221 | -3.259983 | 3.162999 | 2.499079 | 13.32313 | 9.434477
2018-03-14 04:15 | 43280.22 | 2880.0009 | 5 | 4 | 3.483857 | -3.259996 | 3.162999 | 2.607737 | 13.32313 | 9.813997
2018-03-14 04:17 | 43400.22 | 3000.0003 | 5 | 4 | 3.461653 | -3.259981 | 3.162999 | 2.716387 | 13.32313 | 10.19138
2018-03-14 04:19 | 43520.22 | 3120.0011 | 5 | 4 | 3.429141 | -3.259996 | 3.162999 | 2.825047 | 13.32313 | 10.56587
2018-03-14 04:21 | 43640.22 | 3240.0011 | 5 | 4 | 3.380513 | -3.260016 | 3.162999 | 2.933704 | 13.32313 | 10.93603
2018-03-14 04:23 | 43760.22 | 3360.0011 | 5 | 4 | 3.293985 | -3.260041 | 3.162999 | 3.042356 | 13.32313 | 11.29917
2018-03-14 04:25 | 43880.22 | 3480.0003 | 5 | 4 | 3.055585 | -3.259992 | 3.162999 | 3.151003 | 13.32313 | 11.64697
2018-03-14 04:25 | 43892.46 | 3492.2456 | 5 | 4 | 2.999994 | -3.259938 | 3.162999 | 3.162096 | 13.32313 | 11.68057
2018-03-14 04:27 | 44012.51 | 120.0007 | 6 | 4 | 3.33828 | 0 | 3.162999 | 3.162096 | 13.32313 | 11.68057
2018-03-14 04:29 | 44132.51 | 240 | 6 | 4 | 3.350919 | 0 | 3.162999 | 3.162096 | 13.32313 | 11.68057
2018-03-14 04:30 | 44192.51 | 300.0022 | 6 | 4 | 3.354546 | 0 | 3.162999 | 3.162096 | 13.32313 | 11.68057
2018-03-14 04:30 | 44192.52 | 0.0023 | 7 | 5 | 3.354528 | 0 | 0 | 0 | 0 | 0
2018-03-14 04:32 | 44312.61 | 120.0011 | 2 | 5 | 3.985662 | 4.890059 | 0.1623034 | 1.343e-09 | 0.6274289 | 4.505e-09
2018-03-14 04:34 | 44432.61 | 240.001 | 2 | 5 | 4.028265 | 4.890049 | 0.325289 | 1.343e-09 | 1.280686 | 4.505e-09
2018-03-14 04:36 | 44552.61 | 360.0026 | 2 | 5 | 4.065066 | 4.890043 | 0.4882759 | 1.343e-09 | 1.94035 | 4.505e-09
2018-03-14 04:38 | 44672.61 | 480.0002 | 2 | 5 | 4.095424 | 4.890083 | 0.6512651 | 1.343e-09 | 2.605452 | 4.505e-09
2018-03-14 04:40 | 44792.61 | 600.0019 | 2 | 5 | 4.120976 | 4.890009 | 0.814248 | 1.343e-09 | 3.275072 | 4.505e-09
2018-03-14 04:42 | 44912.61 | 720.0003 | 2 | 5 | 4.144078 | 4.890049 | 0.9772344 | 1.343e-09 | 3.948617 | 4.505e-09
2018-03-14 04:44 | 45032.61 | 840.0011 | 2 | 5 | 4.168846 | 4.890049 | 1.140219 | 1.343e-09 | 4.626021 | 4.505e-09
2018-03-14 04:46 | 45152.61 | 960.002 | 2 | 5 | 4.196293 | 4.890078 | 1.303203 | 1.343e-09 | 5.307682 | 4.505e-09
2018-03-14 04:48 | 45272.61 | 1080.0003 | 2 | 5 | 4.20039 | 4.469955 | 1.459948 | 1.343e-09 | 5.966022 | 4.505e-09
2018-03-14 04:50 | 45392.61 | 1200.0019 | 2 | 5 | 4.200377 | 4.012329 | 1.60129 | 1.343e-09 | 6.559717 | 4.505e-09
2018-03-14 04:52 | 45512.61 | 1320.0002 | 2 | 5 | 4.200385 | 3.565895 | 1.727554 | 1.343e-09 | 7.090073 | 4.505e-09
2018-03-14 04:54 | 45597.99 | 1405.3815 | 2 | 5 | 4.200399 | 3.259991 | 1.808469 | 1.343e-09 | 7.429949 | 4.505e-09
2018-03-14 04:56 | 45718.0031 | 120.0002 | 3 | 5 | 4.227823 | 3.25993 | 1.916687 | 1.343e-09 | 7.885868 | 4.505e-09
2018-03-14 04:58 | 45838.0031 | 240.0002 | 3 | 5 | 4.259993 | 3.26 | 2.025343 | 1.343e-09 | 8.346971 | 4.505e-09
2018-03-14 05:00 | 45958.0046 | 360.0017 | 3 | 5 | 4.294808 | 3.259884 | 2.133996 | 1.343e-09 | 8.811698 | 4.505e-09
2018-03-14 05:02 | 46078.0038 | 480.0009 | 3 | 5 | 4.332005 | 3.259981 | 2.242648 | 1.343e-09 | 9.280334 | 4.505e-09
2018-03-14 05:04 | 46198.0038 | 600.0009 | 3 | 5 | 4.371333 | 3.259949 | 2.351299 | 1.343e-09 | 9.753131 | 4.505e-09
2018-03-14 05:06 | 46318.0041 | 720.0012 | 3 | 5 | 4.400405 | 3.061024 | 2.458925 | 1.343e-09 | 10.2256 | 4.505e-09
2018-03-14 05:08 | 46438.0038 | 840.0009 | 3 | 5 | 4.400385 | 2.566118 | 2.552355 | 1.343e-09 | 10.63673 | 4.505e-09
2018-03-14 05:10 | 46558.0036 | 960.0007 | 3 | 5 | 4.400389 | 2.165781 | 2.631 | 1.343e-09 | 10.9828 | 4.505e-09
2018-03-14 05:12 | 46678.0038 | 1080.0009 | 3 | 5 | 4.40037 | 1.836086 | 2.697519 | 1.343e-09 | 11.2755 | 4.505e-09
2018-03-14 05:14 | 46798.0047 | 1200.0018 | 3 | 5 | 4.400347 | 1.565424 | 2.754076 | 1.343e-09 | 11.52438 | 4.505e-09
2018-03-14 05:16 | 46918.0046 | 1320.0017 | 3 | 5 | 4.40038 | 1.34325 | 2.802435 | 1.343e-09 | 11.73718 | 4.505e-09
2018-03-14 05:18 | 47038.0031 | 1440.0002 | 3 | 5 | 4.400367 | 1.158503 | 2.844025 | 1.343e-09 | 11.92019 | 4.505e-09
2018-03-14 05:20 | 47158.0039 | 1560.001 | 3 | 5 | 4.40037 | 1.006107 | 2.880016 | 1.343e-09 | 12.07856 | 4.505e-09
2018-03-14 05:22 | 47278.0032 | 1680.0003 | 3 | 5 | 4.400347 | 0.8783035 | 2.91135 | 1.343e-09 | 12.21644 | 4.505e-09
2018-03-14 05:24 | 47398.0031 | 1800.0002 | 3 | 5 | 4.40034 | 0.7713928 | 2.938794 | 1.343e-09 | 12.33721 | 4.505e-09
2018-03-14 05:26 | 47518.0039 | 1920.001 | 3 | 5 | 4.400324 | 0.6809464 | 2.962964 | 1.343e-09 | 12.44356 | 4.505e-09
2018-03-14 05:28 | 47638.0046 | 2040.0017 | 3 | 5 | 4.400341 | 0.6045837 | 2.984359 | 1.343e-09 | 12.5377 | 4.505e-09
2018-03-14 05:30 | 47758.0038 | 2160.0009 | 3 | 5 | 4.40034 | 0.5391541 | 3.003392 | 1.343e-09 | 12.62146 | 4.505e-09
2018-03-14 05:32 | 47878.0047 | 2280.0018 | 3 | 5 | 4.400332 | 0.4826717 | 3.020388 | 1.343e-09 | 12.69624 | 4.505e-09
2018-03-14 05:34 | 47998.0031 | 2400.0002 | 3 | 5 | 4.400329 | 0.4333534 | 3.035631 | 1.343e-09 | 12.76332 | 4.505e-09
2018-03-14 05:36 | 48118.0046 | 2520.0017 | 3 | 5 | 4.400316 | 0.3903122 | 3.049343 | 1.343e-09 | 12.82366 | 4.505e-09
2018-03-14 05:38 | 48238.0031 | 2640.0002 | 3 | 5 | 4.400301 | 0.352272 | 3.061712 | 1.343e-09 | 12.87809 | 4.505e-09
2018-03-14 05:40 | 48358.0032 | 2760.0003 | 3 | 5 | 4.400326 | 0.3197899 | 3.072899 | 1.343e-09 | 12.92731 | 4.505e-09
2018-03-14 05:42 | 48478.0031 | 2880.0002 | 3 | 5 | 4.400301 | 0.2895317 | 3.083041 | 1.343e-09 | 12.97194 | 4.505e-09
2018-03-14 05:44 | 48598.0038 | 3000.0009 | 3 | 5 | 4.400302 | 0.2632408 | 3.092254 | 1.343e-09 | 13.01248 | 4.505e-09
2018-03-14 05:46 | 48718.0031 | 3120.0002 | 3 | 5 | 4.400321 | 0.2402096 | 3.100636 | 1.343e-09 | 13.04936 | 4.505e-09
2018-03-14 05:48 | 48838.0031 | 3240.0002 | 3 | 5 | 4.400321 | 0.2194939 | 3.108279 | 1.343e-09 | 13.08299 | 4.505e-09
2018-03-14 05:50 | 48958.0038 | 3360.0009 | 3 | 5 | 4.400295 | 0.2001629 | 3.115261 | 1.343e-09 | 13.11372 | 4.505e-09
2018-03-14 05:52 | 49078.0047 | 3480.0018 | 3 | 5 | 4.400285 | 0.1828842 | 3.121649 | 1.343e-09 | 13.14183 | 4.505e-09
2018-03-14 05:54 | 49198.0031 | 3600.0002 | 3 | 5 | 4.400277 | 0.1676178 | 3.127497 | 1.343e-09 | 13.16756 | 4.505e-09
2018-03-14 05:56 | 49318.0047 | 3720.0018 | 3 | 5 | 4.400302 | 0.1541367 | 3.13286 | 1.343e-09 | 13.19116 | 4.505e-09
2018-03-14 05:58 | 49438.0031 | 3840.0002 | 3 | 5 | 4.400294 | 0.1417217 | 3.137783 | 1.343e-09 | 13.21282 | 4.505e-09
2018-03-14 06:00 | 49558.0031 | 3960.0002 | 3 | 5 | 4.400266 | 0.1296768 | 3.142317 | 1.343e-09 | 13.23277 | 4.505e-09
2018-03-14 06:02 | 49678.0038 | 4080.0009 | 3 | 5 | 4.400283 | 0.1197643 | 3.146482 | 1.343e-09 | 13.2511 | 4.505e-09
2018-03-14 06:04 | 49798.0047 | 4200.0018 | 3 | 5 | 4.400309 | 0.1106033 | 3.150324 | 1.343e-09 | 13.268 | 4.505e-09
2018-03-14 06:06 | 49918.0031 | 4320.0002 | 3 | 5 | 4.400236 | 0.1007671 | 3.153857 | 1.343e-09 | 13.28355 | 4.505e-09
2018-03-14 06:08 | 50038.003 | 4440.0001 | 3 | 5 | 4.400284 | 0.09412956 | 3.157117 | 1.343e-09 | 13.29789 | 4.505e-09
2018-03-14 06:10 | 50158.0046 | 4560.0017 | 3 | 5 | 4.400278 | 0.08687973 | 3.160128 | 1.343e-09 | 13.31114 | 4.505e-09
2018-03-14 06:11 | 50255.0179 | 4657.015 | 3 | 5 | 4.400284 | 0.0814991 | 3.162398 | 1.343e-09 | 13.32114 | 4.505e-09
2018-03-14 06:13 | 50375.07 | 120.0007 | 4 | 5 | 4.39392 | 0 | 3.162398 | 1.343e-09 | 13.32114 | 4.505e-09
2018-03-14 06:15 | 50495.06 | 240 | 4 | 5 | 4.393285 | 0 | 3.162398 | 1.343e-09 | 13.32114 | 4.505e-09
2018-03-14 06:16 | 50555.07 | 300.0029 | 4 | 5 | 4.393053 | 0 | 3.162398 | 1.343e-09 | 13.32114 | 4.505e-09
2018-03-14 06:18 | 50675.15 | 120.0018 | 5 | 5 | 4.134676 | -3.260016 | 3.162398 | 0.1086563 | 13.32114 | 0.4525183
2018-03-14 06:20 | 50795.15 | 240.0008 | 5 | 5 | 4.094885 | -3.259983 | 3.162398 | 0.2173124 | 13.32114 | 0.8996065
2018-03-14 06:22 | 50915.15 | 360.001 | 5 | 5 | 4.054479 | -3.26005 | 3.162398 | 0.3259714 | 13.32114 | 1.34237
2018-03-14 06:24 | 51035.15 | 480.0002 | 5 | 5 | 4.013175 | -3.26 | 3.162398 | 0.4346242 | 13.32114 | 1.780661
2018-03-14 06:26 | 51155.15 | 600.001 | 5 | 5 | 3.971717 | -3.260036 | 3.162398 | 0.5432814 | 13.32114 | 2.214465
2018-03-14 06:28 | 51275.15 | 720.001 | 5 | 5 | 3.931061 | -3.260039 | 3.162398 | 0.6519401 | 13.32114 | 2.643808
2018-03-14 06:30 | 51395.15 | 840.0018 | 5 | 5 | 3.891722 | -3.260048 | 3.162398 | 0.7605952 | 13.32114 | 3.068786
2018-03-14 06:32 | 51515.15 | 960.0002 | 5 | 5 | 3.854194 | -3.259994 | 3.162398 | 0.8692457 | 13.32114 | 3.489568
2018-03-14 06:34 | 51635.15 | 1080.0018 | 5 | 5 | 3.818352 | -3.260006 | 3.162398 | 0.9778998 | 13.32114 | 3.906379
2018-03-14 06:36 | 51755.15 | 1200.0005 | 5 | 5 | 3.784392 | -3.259954 | 3.162398 | 1.086552 | 13.32114 | 4.319391
2018-03-14 06:38 | 51875.15 | 1320.0002 | 5 | 5 | 3.752277 | -3.26005 | 3.162398 | 1.19521 | 13.32114 | 4.728832
2018-03-14 06:40 | 51995.15 | 1440.0002 | 5 | 5 | 3.722067 | -3.259961 | 3.162398 | 1.303863 | 13.32114 | 5.134871
2018-03-14 06:42 | 52115.15 | 1560.001 | 5 | 5 | 3.693697 | -3.259994 | 3.162398 | 1.41252 | 13.32114 | 5.53774
2018-03-14 06:44 | 52235.15 | 1680.0003 | 5 | 5 | 3.667062 | -3.259969 | 3.162398 | 1.521171 | 13.32114 | 5.937601
2018-03-14 06:46 | 52355.15 | 1800.0019 | 5 | 5 | 3.642195 | -3.260025 | 3.162398 | 1.629836 | 13.32114 | 6.334715
2018-03-14 06:48 | 52475.15 | 1920.0019 | 5 | 5 | 3.619121 | -3.26 | 3.162398 | 1.738494 | 13.32114 | 6.729197
2018-03-14 06:50 | 52595.15 | 2040.001 | 5 | 5 | 3.598069 | -3.259986 | 3.162398 | 1.847146 | 13.32114 | 7.121259
2018-03-14 06:52 | 52715.15 | 2160.001 | 5 | 5 | 3.578969 | -3.260004 | 3.162398 | 1.955802 | 13.32114 | 7.511158
2018-03-14 06:54 | 52835.15 | 2280.0011 | 5 | 5 | 3.561699 | -3.259983 | 3.162398 | 2.064461 | 13.32114 | 7.899089
2018-03-14 06:56 | 52955.15 | 2400.0009 | 5 | 5 | 3.545948 | -3.260046 | 3.162398 | 2.173116 | 13.32114 | 8.285218
2018-03-14 06:58 | 53075.15 | 2520.0018 | 5 | 5 | 3.531028 | -3.260009 | 3.162398 | 2.281775 | 13.32114 | 8.669703
2018-03-14 07:00 | 53195.15 | 2640.0001 | 5 | 5 | 3.516405 | -3.260006 | 3.162398 | 2.390416 | 13.32114 | 9.052525
2018-03-14 07:02 | 53315.15 | 2760.0018 | 5 | 5 | 3.501026 | -3.260037 | 3.162398 | 2.499094 | 13.32114 | 9.433858
2018-03-14 07:04 | 53435.15 | 2880.0026 | 5 | 5 | 3.483566 | -3.260004 | 3.162398 | 2.607754 | 13.32114 | 9.813358
2018-03-14 07:06 | 53555.15 | 3000.0018 | 5 | 5 | 3.461313 | -3.26 | 3.162398 | 2.716409 | 13.32114 | 10.19072
2018-03-14 07:08 | 53675.15 | 3120.0018 | 5 | 5 | 3.428746 | -3.259992 | 3.162398 | 2.825068 | 13.32114 | 10.56518
2018-03-14 07:10 | 53795.15 | 3240.0009 | 5 | 5 | 3.379974 | -3.259979 | 3.162398 | 2.933723 | 13.32114 | 10.93528
2018-03-14 07:12 | 53915.15 | 3360.0001 | 5 | 5 | 3.293056 | -3.259981 | 3.162398 | 3.042373 | 13.32114 | 11.29833
2018-03-14 07:14 | 54035.15 | 3480.0018 | 5 | 5 | 3.052917 | -3.25999 | 3.162398 | 3.151042 | 13.32114 | 11.64603
2018-03-14 07:15 | 54046.75 | 3491.6032 | 5 | 5 | 2.999976 | -3.260029 | 3.162398 | 3.161545 | 13.32114 | 11.67783
2018-03-14 07:17 | 54166.81 | 120.0008 | 6 | 5 | 3.339506 | 0 | 3.162398 | 3.161545 | 13.32114 | 11.67783
2018-03-14 07:19 | 54286.81 | 240 | 6 | 5 | 3.352181 | 0 | 3.162398 | 3.161545 | 13.32114 | 11.67783
2018-03-14 07:20 | 54346.81 | 300.0021 | 6 | 5 | 3.355807 | 0 | 3.162398 | 3.161545 | 13.32114 | 11.67783
2018-03-14 07:20 | 54346.82 | 0.0025 | 7 | 6 | 3.355817 | 0 | 0 | 0 | 0 | 0
2018-03-14 07:22 | 54466.91 | 120.001 | 2 | 6 | 3.986259 | 4.89015 | 0.1622975 | 3.14e-09 | 0.6275607 | 1.0537e-08
2018-03-14 07:24 | 54586.91 | 240.0002 | 2 | 6 | 4.028733 | 4.890127 | 0.3252833 | 3.14e-09 | 1.280899 | 1.0537e-08
2018-03-14 07:26 | 54706.91 | 360.001 | 2 | 6 | 4.065545 | 4.890129 | 0.488282 | 3.14e-09 | 1.940686 | 1.0537e-08
2018-03-14 07:28 | 54826.91 | 480.0018 | 2 | 6 | 4.095803 | 4.890102 | 0.6512653 | 3.14e-09 | 2.605838 | 1.0537e-08
2018-03-14 07:30 | 54946.91 | 600.0018 | 2 | 6 | 4.121335 | 4.890116 | 0.8142573 | 3.14e-09 | 3.275556 | 1.0537e-08
2018-03-14 07:32 | 55066.91 | 720.0018 | 2 | 6 | 4.144433 | 4.890104 | 0.9772474 | 3.14e-09 | 3.949172 | 1.0537e-08
2018-03-14 07:34 | 55186.91 | 840.0003 | 2 | 6 | 4.169268 | 4.890106 | 1.140235 | 3.14e-09 | 4.626652 | 1.0537e-08
2018-03-14 07:36 | 55306.91 | 960.0003 | 2 | 6 | 4.196617 | 4.890083 | 1.303222 | 3.14e-09 | 5.308378 | 1.0537e-08
2018-03-14 07:38 | 55426.91 | 1080.0003 | 2 | 6 | 4.200403 | 4.466152 | 1.45981 | 3.14e-09 | 5.96607 | 1.0537e-08
2018-03-14 07:40 | 55546.91 | 1200.0002 | 2 | 6 | 4.200378 | 4.00968 | 1.601041 | 3.14e-09 | 6.559294 | 1.0537e-08
2018-03-14 07:42 | 55666.91 | 1320.0002 | 2 | 6 | 4.200393 | 3.56415 | 1.727235 | 3.14e-09 | 7.08936 | 1.0537e-08
2018-03-14 07:43 | 55751.87 | 1404.9672 | 2 | 6 | 4.200386 | 3.259991 | 1.807727 | 3.14e-09 | 7.427456 | 1.0537e-08
2018-03-14 07:45 | 55871.8871 | 120.0026 | 3 | 6 | 4.227818 | 3.260027 | 1.915955 | 3.14e-09 | 7.883422 | 1.0537e-08
2018-03-14 07:47 | 55991.8871 | 240.0026 | 3 | 6 | 4.260014 | 3.260052 | 2.024611 | 3.14e-09 | 8.344526 | 1.0537e-08
2018-03-14 07:49 | 56111.8855 | 360.001 | 3 | 6 | 4.294818 | 3.259985 | 2.133266 | 3.14e-09 | 8.809265 | 1.0537e-08
2018-03-14 07:51 | 56231.8847 | 480.0002 | 3 | 6 | 4.332022 | 3.259972 | 2.241922 | 3.14e-09 | 9.277925 | 1.0537e-08
2018-03-14 07:53 | 56351.8855 | 600.001 | 3 | 6 | 4.371351 | 3.259995 | 2.35058 | 3.14e-09 | 9.750753 | 1.0537e-08
2018-03-14 07:55 | 56471.8847 | 720.0002 | 3 | 6 | 4.400379 | 3.060724 | 2.458209 | 3.14e-09 | 10.22323 | 1.0537e-08
2018-03-14 07:57 | 56591.8863 | 840.0018 | 3 | 6 | 4.400392 | 2.566017 | 2.551637 | 3.14e-09 | 10.63435 | 1.0537e-08
2018-03-14 07:59 | 56711.8855 | 960.001 | 3 | 6 | 4.400392 | 2.165785 | 2.630266 | 3.14e-09 | 10.98035 | 1.0537e-08
2018-03-14 08:01 | 56831.8855 | 1080.001 | 3 | 6 | 4.400398 | 1.836847 | 2.696772 | 3.14e-09 | 11.273 | 1.0537e-08
2018-03-14 08:03 | 56951.8863 | 1200.0018 | 3 | 6 | 4.400372 | 1.56568 | 2.753317 | 3.14e-09 | 11.52182 | 1.0537e-08
2018-03-14 08:05 | 57071.8847 | 1320.0002 | 3 | 6 | 4.400352 | 1.342392 | 2.801666 | 3.14e-09 | 11.73458 | 1.0537e-08
2018-03-14 08:07 | 57191.8848 | 1440.0003 | 3 | 6 | 4.400355 | 1.158134 | 2.843248 | 3.14e-09 | 11.91755 | 1.0537e-08
2018-03-14 08:09 | 57311.8847 | 1560.0002 | 3 | 6 | 4.400351 | 1.005659 | 2.879232 | 3.14e-09 | 12.07589 | 1.0537e-08
2018-03-14 08:11 | 57431.8864 | 1680.0019 | 3 | 6 | 4.400349 | 0.8781586 | 2.910557 | 3.14e-09 | 12.21373 | 1.0537e-08
2018-03-14 08:13 | 57551.8855 | 1800.001 | 3 | 6 | 4.400351 | 0.7710495 | 2.93799 | 3.14e-09 | 12.33445 | 1.0537e-08
2018-03-14 08:15 | 57671.8847 | 1920.0002 | 3 | 6 | 4.400335 | 0.680975 | 2.962148 | 3.14e-09 | 12.44075 | 1.0537e-08
2018-03-14 08:17 | 57791.8872 | 2040.0027 | 3 | 6 | 4.400347 | 0.6046295 | 2.983531 | 3.14e-09 | 12.53485 | 1.0537e-08
2018-03-14 08:19 | 57911.8847 | 2160.0002 | 3 | 6 | 4.400321 | 0.5384541 | 3.002553 | 3.14e-09 | 12.61855 | 1.0537e-08
2018-03-14 08:21 | 58031.8855 | 2280.001 | 3 | 6 | 4.40031 | 0.4816265 | 3.019545 | 3.14e-09 | 12.69332 | 1.0537e-08
2018-03-14 08:23 | 58151.8864 | 2400.0019 | 3 | 6 | 4.400325 | 0.4329853 | 3.03478 | 3.14e-09 | 12.76036 | 1.0537e-08
2018-03-14 08:25 | 58271.8856 | 2520.0011 | 3 | 6 | 4.400318 | 0.3901615 | 3.048486 | 3.14e-09 | 12.82067 | 1.0537e-08
2018-03-14 08:27 | 58391.8855 | 2640.001 | 3 | 6 | 4.400336 | 0.353014 | 3.060849 | 3.14e-09 | 12.87507 | 1.0537e-08
2018-03-14 08:29 | 58511.8855 | 2760.001 | 3 | 6 | 4.400325 | 0.3195629 | 3.072033 | 3.14e-09 | 12.92428 | 1.0537e-08
2018-03-14 08:31 | 58631.8845 | 2880 | 3 | 6 | 4.400303 | 0.2895203 | 3.082174 | 3.14e-09 | 12.9689 | 1.0537e-08
2018-03-14 08:33 | 58751.8864 | 3000.0019 | 3 | 6 | 4.400305 | 0.2632256 | 3.091387 | 3.14e-09 | 13.00945 | 1.0537e-08
2018-03-14 08:35 | 58871.8855 | 3120.001 | 3 | 6 | 4.400308 | 0.2399101 | 3.099771 | 3.14e-09 | 13.04634 | 1.0537e-08
2018-03-14 08:37 | 58991.8855 | 3240.001 | 3 | 6 | 4.40031 | 0.2190552 | 3.107415 | 3.14e-09 | 13.07997 | 1.0537e-08
2018-03-14 08:39 | 59111.8856 | 3360.0011 | 3 | 6 | 4.40029 | 0.2001705 | 3.114393 | 3.14e-09 | 13.11068 | 1.0537e-08
2018-03-14 08:41 | 59231.8864 | 3480.0019 | 3 | 6 | 4.400305 | 0.1831245 | 3.120776 | 3.14e-09 | 13.13877 | 1.0537e-08
2018-03-14 08:43 | 59351.8856 | 3600.0011 | 3 | 6 | 4.400283 | 0.1674404 | 3.126623 | 3.14e-09 | 13.16449 | 1.0537e-08
2018-03-14 08:45 | 59471.885 | 3720.0005 | 3 | 6 | 4.400293 | 0.1540737 | 3.131982 | 3.14e-09 | 13.18808 | 1.0537e-08
2018-03-14 08:47 | 59591.8856 | 3840.0011 | 3 | 6 | 4.400303 | 0.1416187 | 3.136903 | 3.14e-09 | 13.20973 | 1.0537e-08
2018-03-14 08:49 | 59711.8848 | 3960.0003 | 3 | 6 | 4.400308 | 0.1301003 | 3.141423 | 3.14e-09 | 13.22962 | 1.0537e-08
2018-03-14 08:51 | 59831.8856 | 4080.0011 | 3 | 6 | 4.40027 | 0.11903 | 3.145582 | 3.14e-09 | 13.24792 | 1.0537e-08
2018-03-14 08:53 | 59951.8856 | 4200.0011 | 3 | 6 | 4.400301 | 0.1106625 | 3.149409 | 3.14e-09 | 13.26476 | 1.0537e-08
2018-03-14 08:55 | 60071.8864 | 4320.0019 | 3 | 6 | 4.400291 | 0.101902 | 3.152943 | 3.14e-09 | 13.28031 | 1.0537e-08
2018-03-14 08:57 | 60191.8864 | 4440.0019 | 3 | 6 | 4.400317 | 0.09457207 | 3.156211 | 3.14e-09 | 13.29469 | 1.0537e-08
2018-03-14 08:59 | 60311.8847 | 4560.0002 | 3 | 6 | 4.400307 | 0.08730507 | 3.159227 | 3.14e-09 | 13.30796 | 1.0537e-08
2018-03-14 09:01 | 60404.2212 | 4652.3367 | 3 | 6 | 4.400253 | 0.0814991 | 3.16139 | 3.14e-09 | 13.31748 | 1.0537e-08
2018-03-14 09:03 | 60524.26486 | 120.0001 | 4 | 6 | 4.393871 | 0 | 3.16139 | 3.14e-09 | 13.31748 | 1.0537e-08
2018-03-14 09:05 | 60644.26636 | 240.0016 | 4 | 6 | 4.39325 | 0 | 3.16139 | 3.14e-09 | 13.31748 | 1.0537e-08
2018-03-14 09:06 | 60704.26776 | 300.003 | 4 | 6 | 4.393007 | 0 | 3.16139 | 3.14e-09 | 13.31748 | 1.0537e-08
2018-03-14 09:08 | 60824.35 | 120.0009 | 5 | 6 | 4.13441 | -3.260016 | 3.16139 | 0.1086552 | 13.31748 | 0.452489
2018-03-14 09:10 | 60944.35 | 240.0005 | 5 | 6 | 4.094573 | -3.260027 | 3.16139 | 0.2173104 | 13.31748 | 0.8995424
2018-03-14 09:12 | 61064.35 | 360.0001 | 5 | 6 | 4.054173 | -3.259975 | 3.16139 | 0.3259678 | 13.31748 | 1.342265
2018-03-14 09:14 | 61184.35 | 480.0018 | 5 | 6 | 4.012824 | -3.260004 | 3.16139 | 0.4346329 | 13.31748 | 1.780568
2018-03-14 09:16 | 61304.35 | 600.0001 | 5 | 6 | 3.971427 | -3.259998 | 3.16139 | 0.5432736 | 13.31748 | 2.214271
2018-03-14 09:18 | 61424.35 | 720.0007 | 5 | 6 | 3.930776 | -3.260016 | 3.16139 | 0.6519464 | 13.31748 | 2.643637
2018-03-14 09:20 | 61544.35 | 840.0002 | 5 | 6 | 3.891546 | -3.260006 | 3.16139 | 0.7606043 | 13.31748 | 3.068602
2018-03-14 09:22 | 61664.35 | 960.001 | 5 | 6 | 3.853936 | -3.25999 | 3.16139 | 0.8692636 | 13.31748 | 3.489395
2018-03-14 09:24 | 61784.35 | 1080.0001 | 5 | 6 | 3.818181 | -3.259935 | 3.16139 | 0.977919 | 13.31748 | 3.906188
2018-03-14 09:26 | 61904.35 | 1200.0002 | 5 | 6 | 3.784217 | -3.259975 | 3.16139 | 1.086579 | 13.31748 | 4.31921
2018-03-14 09:28 | 62024.35 | 1320.0001 | 5 | 6 | 3.752097 | -3.25993 | 3.16139 | 1.195234 | 13.31748 | 4.72862
2018-03-14 09:30 | 62144.35 | 1440.0001 | 5 | 6 | 3.721823 | -3.259979 | 3.16139 | 1.303893 | 13.31748 | 5.134659
2018-03-14 09:32 | 62264.35 | 1560.0018 | 5 | 6 | 3.69342 | -3.259971 | 3.16139 | 1.412552 | 13.31748 | 5.537507
2018-03-14 09:34 | 62384.35 | 1680.0009 | 5 | 6 | 3.666783 | -3.259971 | 3.16139 | 1.521207 | 13.31748 | 5.937354
2018-03-14 09:36 | 62504.35 | 1800.0002 | 5 | 6 | 3.641931 | -3.259986 | 3.16139 | 1.629865 | 13.31748 | 6.334412
2018-03-14 09:38 | 62624.35 | 1920.0001 | 5 | 6 | 3.618918 | -3.259951 | 3.16139 | 1.73852 | 13.31748 | 6.72886
2018-03-14 09:40 | 62744.35 | 2040.0018 | 5 | 6 | 3.597818 | -3.259938 | 3.16139 | 1.847181 | 13.31748 | 7.120934
2018-03-14 09:42 | 62864.35 | 2160.001 | 5 | 6 | 3.578719 | -3.259942 | 3.16139 | 1.955836 | 13.31748 | 7.510799
2018-03-14 09:44 | 62984.35 | 2280.001 | 5 | 6 | 3.56145 | -3.259917 | 3.16139 | 2.064494 | 13.31748 | 7.898702
2018-03-14 09:46 | 63104.35 | 2400.001 | 5 | 6 | 3.545746 | -3.259979 | 3.16139 | 2.173153 | 13.31748 | 8.28482
2018-03-14 09:48 | 63224.35 | 2520.0017 | 5 | 6 | 3.530869 | -3.259983 | 3.16139 | 2.281811 | 13.31748 | 8.669282
2018-03-14 09:50 | 63344.35 | 2640.0009 | 5 | 6 | 3.516257 | -3.260011 | 3.16139 | 2.390466 | 13.31748 | 9.052133
2018-03-14 09:52 | 63464.35 | 2760.0001 | 5 | 6 | 3.50088 | -3.259971 | 3.16139 | 2.499121 | 13.31748 | 9.43337
2018-03-14 09:54 | 63584.35 | 2880.0002 | 5 | 6 | 3.483352 | -3.259998 | 3.16139 | 2.607785 | 13.31748 | 9.812861
2018-03-14 09:56 | 63704.35 | 3000.0009 | 5 | 6 | 3.461044 | -3.259998 | 3.16139 | 2.71644 | 13.31748 | 10.1902
2018-03-14 09:58 | 63824.35 | 3120.0009 | 5 | 6 | 3.428327 | -3.259938 | 3.16139 | 2.825101 | 13.31748 | 10.56462
2018-03-14 10:00 | 63944.35 | 3240.0009 | 5 | 6 | 3.379458 | -3.260006 | 3.16139 | 2.933735 | 13.31748 | 10.9346
2018-03-14 10:02 | 64064.35 | 3360.0009 | 5 | 6 | 3.292014 | -3.260018 | 3.16139 | 3.042415 | 13.31748 | 11.29768
2018-03-14 10:04 | 64184.35 | 3480.0018 | 5 | 6 | 3.049476 | -3.259992 | 3.16139 | 3.151073 | 13.31748 | 11.64514
2018-03-14 10:04 | 64195.13 | 3490.7847 | 5 | 6 | 2.999987 | -3.260032 | 3.16139 | 3.160836 | 13.31748 | 11.67468
2018-03-14 10:06 | 64315.18 | 120.0001 | 6 | 6 | 3.339592 | 0 | 3.16139 | 3.160844 | 13.31748 | 11.67471
2018-03-14 10:08 | 64435.18 | 240.0009 | 6 | 6 | 3.352338 | 0 | 3.16139 | 3.160844 | 13.31748 | 11.67471
2018-03-14 10:09 | 64495.18 | 300.0038 | 6 | 6 | 3.35596 | 0 | 3.16139 | 3.160844 | 13.31748 | 11.67471
2018-03-14 10:09 | 64495.19 | 0.0024 | 7 | 7 | 3.355982 | 0 | 0 | 0 | 0 | 0
2018-03-14 10:11 | 64615.28 | 120.0014 | 2 | 7 | 3.986372 | 4.890079 | 0.1623109 | 4.86e-10 | 0.6276333 | 1.632e-09
2018-03-14 10:13 | 64735.28 | 240.0018 | 2 | 7 | 4.028972 | 4.890028 | 0.3252951 | 4.86e-10 | 1.280992 | 1.632e-09
2018-03-14 10:15 | 64855.28 | 360.0002 | 2 | 7 | 4.065855 | 4.890066 | 0.4882748 | 4.86e-10 | 1.940744 | 1.632e-09
2018-03-14 10:17 | 64975.28 | 480.0009 | 2 | 7 | 4.096124 | 4.890078 | 0.6512643 | 4.86e-10 | 2.605972 | 1.632e-09
2018-03-14 10:19 | 65095.28 | 600.0002 | 2 | 7 | 4.121661 | 4.890074 | 0.8142488 | 4.86e-10 | 3.275715 | 1.632e-09
2018-03-14 10:21 | 65215.28 | 720.0002 | 2 | 7 | 4.144809 | 4.890076 | 0.9772417 | 4.86e-10 | 3.949403 | 1.632e-09
2018-03-14 10:23 | 65335.28 | 840.0011 | 2 | 7 | 4.169646 | 4.890078 | 1.140225 | 4.86e-10 | 4.626925 | 1.632e-09
2018-03-14 10:25 | 65455.28 | 960.0012 | 2 | 7 | 4.197067 | 4.890123 | 1.303214 | 4.86e-10 | 5.308729 | 1.632e-09
2018-03-14 10:27 | 65575.28 | 1080.0001 | 2 | 7 | 4.200383 | 4.460087 | 1.459603 | 4.86e-10 | 5.965594 | 1.632e-09
2018-03-14 10:29 | 65695.28 | 1200.0002 | 2 | 7 | 4.200381 | 4.005444 | 1.600682 | 4.86e-10 | 6.558181 | 1.632e-09
2018-03-14 10:31 | 65815.28 | 1320.001 | 2 | 7 | 4.200403 | 3.560516 | 1.726728 | 4.86e-10 | 7.087622 | 1.632e-09
2018-03-14 10:32 | 65899.14 | 1403.8624 | 2 | 7 | 4.200388 | 3.259991 | 1.806139 | 4.86e-10 | 7.421177 | 1.632e-09
2018-03-14 10:34 | 66019.16 | 120.0018 | 3 | 7 | 4.227681 | 3.259962 | 1.914353 | 4.86e-10 | 7.877078 | 1.632e-09
2018-03-14 10:36 | 66139.16 | 240.0018 | 3 | 7 | 4.259795 | 3.259962 | 2.02301 | 4.86e-10 | 8.338163 | 1.632e-09
2018-03-14 10:38 | 66259.16 | 360.0003 | 3 | 7 | 4.294573 | 3.259968 | 2.131663 | 4.86e-10 | 8.802871 | 1.632e-09
2018-03-14 10:40 | 66379.16 | 480.0002 | 3 | 7 | 4.331738 | 3.259954 | 2.240318 | 4.86e-10 | 9.271496 | 1.632e-09
2018-03-14 10:42 | 66499.16 | 600.0026 | 3 | 7 | 4.371062 | 3.259949 | 2.348973 | 4.86e-10 | 9.744277 | 1.632e-09
2018-03-14 10:44 | 66619.16 | 720.0003 | 3 | 7 | 4.400416 | 3.064686 | 2.456643 | 4.86e-10 | 10.21692 | 1.632e-09
2018-03-14 10:46 | 66739.16 | 840.0003 | 3 | 7 | 4.40038 | 2.568718 | 2.550171 | 4.86e-10 | 10.62848 | 1.632e-09
2018-03-14 10:48 | 66859.16 | 960.0019 | 3 | 7 | 4.400399 | 2.168289 | 2.628893 | 4.86e-10 | 10.97489 | 1.632e-09
2018-03-14 10:50 | 66979.16 | 1080.0003 | 3 | 7 | 4.400373 | 1.837826 | 2.695465 | 4.86e-10 | 11.26783 | 1.632e-09
2018-03-14 10:52 | 67099.16 | 1200.0003 | 3 | 7 | 4.40039 | 1.566793 | 2.752053 | 4.86e-10 | 11.51684 | 1.632e-09
2018-03-14 10:54 | 67219.16 | 1320.0003 | 3 | 7 | 4.40034 | 1.342798 | 2.800427 | 4.86e-10 | 11.7297 | 1.632e-09
2018-03-14 10:56 | 67339.16 | 1440.0027 | 3 | 7 | 4.400361 | 1.158911 | 2.842031 | 4.86e-10 | 11.91278 | 1.632e-09
2018-03-14 10:58 | 67459.16 | 1560.0011 | 3 | 7 | 4.400352 | 1.005941 | 2.878027 | 4.86e-10 | 12.07117 | 1.632e-09
2018-03-14 11:00 | 67579.16 | 1680.001 | 3 | 7 | 4.400362 | 0.8785439 | 2.909367 | 4.86e-10 | 12.20907 | 1.632e-09
2018-03-14 11:02 | 67699.16 | 1800.0003 | 3 | 7 | 4.400352 | 0.7716217 | 2.936808 | 4.86e-10 | 12.32983 | 1.632e-09
2018-03-14 11:04 | 67819.16 | 1920.0013 | 3 | 7 | 4.400338 | 0.6812611 | 2.960974 | 4.86e-10 | 12.43617 | 1.632e-09
2018-03-14 11:06 | 67939.16 | 2040.0011 | 3 | 7 | 4.400372 | 0.6052208 | 2.982368 | 4.86e-10 | 12.5303 | 1.632e-09
2018-03-14 11:08 | 68059.16 | 2160.0003 | 3 | 7 | 4.400344 | 0.5392284 | 3.001396 | 4.86e-10 | 12.61403 | 1.632e-09
2018-03-14 11:10 | 68179.16 | 2280.0018 | 3 | 7 | 4.400301 | 0.4820118 | 3.018396 | 4.86e-10 | 12.68884 | 1.632e-09
2018-03-14 11:12 | 68299.16 | 2400.0003 | 3 | 7 | 4.40033 | 0.433527 | 3.033638 | 4.86e-10 | 12.75591 | 1.632e-09
2018-03-14 11:14 | 68419.16 | 2520.0003 | 3 | 7 | 4.400307 | 0.3903236 | 3.047351 | 4.86e-10 | 12.81625 | 1.632e-09
2018-03-14 11:16 | 68539.16 | 2640.001 | 3 | 7 | 4.400312 | 0.3525181 | 3.059728 | 4.86e-10 | 12.87072 | 1.632e-09
2018-03-14 11:18 | 68659.16 | 2760.001 | 3 | 7 | 4.400318 | 0.319849 | 3.070923 | 4.86e-10 | 12.91998 | 1.632e-09
2018-03-14 11:20 | 68779.16 | 2880.0003 | 3 | 7 | 4.400308 | 0.2902412 | 3.081079 | 4.86e-10 | 12.96467 | 1.632e-09
2018-03-14 11:22 | 68899.16 | 3000.0004 | 3 | 7 | 4.400301 | 0.2637463 | 3.09031 | 4.86e-10 | 13.00529 | 1.632e-09
2018-03-14 11:24 | 69019.16 | 3120.001 | 3 | 7 | 4.400326 | 0.2411175 | 3.098717 | 4.86e-10 | 13.04228 | 1.632e-09
2018-03-14 11:26 | 69139.16 | 3240.001 | 3 | 7 | 4.400314 | 0.2200584 | 3.106383 | 4.86e-10 | 13.07601 | 1.632e-09
2018-03-14 11:28 | 69259.16 | 3360.0003 | 3 | 7 | 4.400283 | 0.2005386 | 3.113389 | 4.86e-10 | 13.10684 | 1.632e-09
2018-03-14 11:30 | 69379.16 | 3480.0018 | 3 | 7 | 4.400321 | 0.1844635 | 3.119804 | 4.86e-10 | 13.13507 | 1.632e-09
2018-03-14 11:32 | 69499.16 | 3600.0018 | 3 | 7 | 4.40029 | 0.1683617 | 3.125679 | 4.86e-10 | 13.16092 | 1.632e-09
2018-03-14 11:34 | 69619.16 | 3720.0001 | 3 | 7 | 4.400296 | 0.15452 | 3.131062 | 4.86e-10 | 13.1846 | 1.632e-09
2018-03-14 11:36 | 69739.16 | 3840.0011 | 3 | 7 | 4.400308 | 0.1425037 | 3.136006 | 4.86e-10 | 13.20636 | 1.632e-09
2018-03-14 11:38 | 69859.16 | 3960.0002 | 3 | 7 | 4.400276 | 0.1304359 | 3.140552 | 4.86e-10 | 13.22636 | 1.632e-09
2018-03-14 11:40 | 69979.16 | 4080.0002 | 3 | 7 | 4.40029 | 0.1204815 | 3.144735 | 4.86e-10 | 13.24477 | 1.632e-09
2018-03-14 11:42 | 70099.16 | 4200.0002 | 3 | 7 | 4.400308 | 0.1113853 | 3.148586 | 4.86e-10 | 13.26172 | 1.632e-09
2018-03-14 11:44 | 70219.16 | 4320.001 | 3 | 7 | 4.400297 | 0.1022758 | 3.152141 | 4.86e-10 | 13.27736 | 1.632e-09
2018-03-14 11:46 | 70339.16 | 4440.0009 | 3 | 7 | 4.40027 | 0.09420776 | 3.155416 | 4.86e-10 | 13.29177 | 1.632e-09
2018-03-14 11:48 | 70459.16 | 4560.0009 | 3 | 7 | 4.400319 | 0.08769989 | 3.158451 | 4.86e-10 | 13.30512 | 1.632e-09
2018-03-14 11:50 | 70563.64 | 4664.4855 | 3 | 7 | 4.400286 | 0.08149719 | 3.160901 | 4.86e-10 | 13.3159 | 1.632e-09
2018-03-14 11:52 | 70683.69 | 120.0015 | 4 | 7 | 4.3939 | 0 | 3.160901 | 4.86e-10 | 13.3159 | 1.632e-09
2018-03-14 11:54 | 70803.68 | 239.9999 | 4 | 7 | 4.393257 | 0 | 3.160901 | 4.86e-10 | 13.3159 | 1.632e-09
2018-03-14 11:55 | 70863.69 | 300.0021 | 4 | 7 | 4.393025 | 0 | 3.160901 | 4.86e-10 | 13.3159 | 1.632e-09
2018-03-14 11:57 | 70983.77 | 120.0002 | 5 | 7 | 4.13421 | -3.260044 | 3.160901 | 0.1086352 | 13.3159 | 0.4523904
2018-03-14 11:59 | 71103.77 | 240.0026 | 5 | 7 | 4.094354 | -3.260013 | 3.160901 | 0.217324 | 13.3159 | 0.8995585
2018-03-14 12:01 | 71223.77 | 360.0002 | 5 | 7 | 4.053895 | -3.260023 | 3.160901 | 0.3259816 | 13.3159 | 1.342254
2018-03-14 12:03 | 71343.77 | 480.001 | 5 | 7 | 4.012499 | -3.259998 | 3.160901 | 0.4346195 | 13.3159 | 1.780418
2018-03-14 12:05 | 71463.77 | 600.0011 | 5 | 7 | 3.97107 | -3.260085 | 3.160901 | 0.5433017 | 13.3159 | 2.21425
2018-03-14 12:07 | 71583.77 | 720.001 | 5 | 7 | 3.930371 | -3.260046 | 3.160901 | 0.6519594 | 13.3159 | 2.643516
2018-03-14 12:09 | 71703.77 | 840.0019 | 5 | 7 | 3.891074 | -3.260009 | 3.160901 | 0.7606171 | 13.3159 | 3.068434
2018-03-14 12:11 | 71823.77 | 960.0003 | 5 | 7 | 3.853471 | -3.26005 | 3.160901 | 0.8692715 | 13.3159 | 3.489157
2018-03-14 12:13 | 71943.77 | 1080.001 | 5 | 7 | 3.817665 | -3.260054 | 3.160901 | 0.9779293 | 13.3159 | 3.905906
2018-03-14 12:15 | 72063.77 | 1200.0011 | 5 | 7 | 3.783689 | -3.260071 | 3.160901 | 1.086586 | 13.3159 | 4.318858
2018-03-14 12:17 | 72183.77 | 1320.0002 | 5 | 7 | 3.751633 | -3.260015 | 3.160901 | 1.195245 | 13.3159 | 4.728232
2018-03-14 12:19 | 72303.77 | 1440.0027 | 5 | 7 | 3.721402 | -3.260018 | 3.160901 | 1.303898 | 13.3159 | 5.134202
2018-03-14 12:21 | 72423.77 | 1560.001 | 5 | 7 | 3.692964 | -3.260023 | 3.160901 | 1.412556 | 13.3159 | 5.537
2018-03-14 12:23 | 72543.77 | 1680.0002 | 5 | 7 | 3.666384 | -3.260041 | 3.160901 | 1.521215 | 13.3159 | 5.936815
2018-03-14 12:25 | 72663.77 | 1800.0018 | 5 | 7 | 3.641555 | -3.259992 | 3.160901 | 1.629876 | 13.3159 | 6.333843
2018-03-14 12:27 | 72783.77 | 1920.0002 | 5 | 7 | 3.618563 | -3.259986 | 3.160901 | 1.73853 | 13.3159 | 6.728245
2018-03-14 12:29 | 72903.77 | 2040.0018 | 5 | 7 | 3.597517 | -3.25999 | 3.160901 | 1.84719 | 13.3159 | 7.120279
2018-03-14 12:31 | 73023.77 | 2160.001 | 5 | 7 | 3.578434 | -3.259983 | 3.160901 | 1.955844 | 13.3159 | 7.510107
2018-03-14 12:33 | 73143.77 | 2280.0011 | 5 | 7 | 3.561213 | -3.260021 | 3.160901 | 2.064501 | 13.3159 | 7.897976
2018-03-14 12:35 | 73263.77 | 2400.0011 | 5 | 7 | 3.545466 | -3.259988 | 3.160901 | 2.173156 | 13.3159 | 8.284056
2018-03-14 12:37 | 73383.77 | 2520.0002 | 5 | 7 | 3.530644 | -3.259954 | 3.160901 | 2.28181 | 13.3159 | 8.668471
2018-03-14 12:39 | 73503.77 | 2640.0002 | 5 | 7 | 3.515985 | -3.259965 | 3.160901 | 2.390467 | 13.3159 | 9.05131
2018-03-14 12:41 | 73623.77 | 2760.0002 | 5 | 7 | 3.500616 | -3.259975 | 3.160901 | 2.499121 | 13.3159 | 9.432511
2018-03-14 12:43 | 73743.77 | 2880.0027 | 5 | 7 | 3.483092 | -3.260021 | 3.160901 | 2.607783 | 13.3159 | 9.811967
2018-03-14 12:45 | 73863.77 | 3000.0018 | 5 | 7 | 3.460687 | -3.259983 | 3.160901 | 2.716434 | 13.3159 | 10.18926
2018-03-14 12:47 | 73983.77 | 3120.0018 | 5 | 7 | 3.427908 | -3.259974 | 3.160901 | 2.825089 | 13.3159 | 10.56362
2018-03-14 12:49 | 74103.77 | 3240.0002 | 5 | 7 | 3.378749 | -3.259983 | 3.160901 | 2.933737 | 13.3159 | 10.93358
2018-03-14 12:51 | 74223.77 | 3360.0029 | 5 | 7 | 3.290731 | -3.259954 | 3.160901 | 3.042394 | 13.3159 | 11.29648
2018-03-14 12:53 | 74343.77 | 3480.0018 | 5 | 7 | 3.045617 | -3.259965 | 3.160901 | 3.151039 | 13.3159 | 11.64368
2018-03-14 12:53 | 74353.64 | 3489.8768 | 5 | 7 | 2.999979 | -3.259994 | 3.160901 | 3.159982 | 13.3159 | 11.67072
2018-03-14 12:55 | 74473.7 | 119.9999 | 6 | 7 | 3.341004 | 0 | 3.160901 | 3.159982 | 13.3159 | 11.67072
2018-03-14 12:57 | 74593.7 | 240.0006 | 6 | 7 | 3.353776 | 0 | 3.160901 | 3.159982 | 13.3159 | 11.67072
2018-03-14 12:58 | 74653.7 | 300.0021 | 6 | 7 | 3.357412 | 0 | 3.160901 | 3.159982 | 13.3159 | 11.67072
2018-03-14 12:58 | 74653.71 | 0.0025 | 7 | 8 | 3.357456 | 0 | 0 | 0 | 0 | 0
2018-03-14 13:00 | 74773.79 | 120.0018 | 2 | 8 | 3.98701 | 4.890141 | 0.1622943 | 0 | 0.6277409 | 0
2018-03-14 13:02 | 74893.79 | 240.0004 | 2 | 8 | 4.029407 | 4.890137 | 0.3252838 | 0 | 1.281201 | 0
2018-03-14 13:04 | 75013.79 | 360.0009 | 2 | 8 | 4.066219 | 4.890173 | 0.4882649 | 0 | 1.941026 | 0
2018-03-14 13:06 | 75133.79 | 480.0012 | 2 | 8 | 4.09644 | 4.890106 | 0.6512525 | 0 | 2.606299 | 0
2018-03-14 13:08 | 75253.79 | 600.0019 | 2 | 8 | 4.122014 | 4.890129 | 0.8142438 | 0 | 3.27612 | 0
2018-03-14 13:10 | 75373.79 | 720.0003 | 2 | 8 | 4.145078 | 4.890154 | 0.9772307 | 0 | 3.949833 | 0
2018-03-14 13:12 | 75493.79 | 840.0013 | 2 | 8 | 4.169878 | 4.890106 | 1.140219 | 0 | 4.627416 | 0
2018-03-14 13:14 | 75613.79 | 960.0012 | 2 | 8 | 4.197307 | 4.890135 | 1.303205 | 0 | 5.309246 | 0
2018-03-14 13:16 | 75733.79 | 1080.0002 | 2 | 8 | 4.200371 | 4.455717 | 1.459475 | 0 | 5.965611 | 0
2018-03-14 13:18 | 75853.79 | 1200.0012 | 2 | 8 | 4.200393 | 4.002119 | 1.600414 | 0 | 6.557612 | 0
2018-03-14 13:20 | 75973.79 | 1320.0004 | 2 | 8 | 4.200395 | 3.556831 | 1.726342 | 0 | 7.08656 | 0
2018-03-14 13:21 | 76056.74 | 1402.9561 | 2 | 8 | 4.200382 | 3.259958 | 1.804854 | 0 | 7.416339 | 0
2018-03-14 13:23 | 76176.76 | 120.0011 | 3 | 8 | 4.227737 | 3.259949 | 1.913068 | 0 | 7.872241 | 0
2018-03-14 13:25 | 76296.76 | 240.001 | 3 | 8 | 4.259884 | 3.259972 | 2.021724 | 0 | 8.33333 | 0
2018-03-14 13:27 | 76416.76 | 360.0007 | 3 | 8 | 4.294672 | 3.259964 | 2.130379 | 0 | 8.798057 | 0
2018-03-14 13:29 | 76536.76 | 480.001 | 3 | 8 | 4.331847 | 3.259991 | 2.239036 | 0 | 9.266702 | 0
2018-03-14 13:31 | 76656.76 | 600.0027 | 3 | 8 | 4.371168 | 3.259916 | 2.347693 | 0 | 9.739508 | 0
2018-03-14 13:33 | 76776.76 | 720.0012 | 3 | 8 | 4.4004 | 3.062908 | 2.45534 | 0 | 10.21206 | 0
2018-03-14 13:35 | 76896.76 | 840.0019 | 3 | 8 | 4.40038 | 2.568588 | 2.548847 | 0 | 10.62352 | 0
2018-03-14 13:37 | 77016.76 | 960.0003 | 3 | 8 | 4.400383 | 2.168144 | 2.627566 | 0 | 10.96992 | 0
2018-03-14 13:39 | 77136.76 | 1080.001 | 3 | 8 | 4.400369 | 1.838245 | 2.694159 | 0 | 11.26295 | 0
2018-03-14 13:41 | 77256.76 | 1200.0019 | 3 | 8 | 4.400352 | 1.567131 | 2.750781 | 0 | 11.51211 | 0
2018-03-14 13:43 | 77376.76 | 1320.0011 | 3 | 8 | 4.400375 | 1.344667 | 2.799188 | 0 | 11.72512 | 0
2018-03-14 13:45 | 77496.76 | 1440.0019 | 3 | 8 | 4.400375 | 1.160036 | 2.840828 | 0 | 11.90835 | 0
2018-03-14 13:47 | 77616.76 | 1560.0003 | 3 | 8 | 4.400361 | 1.007227 | 2.876863 | 0 | 12.06692 | 0
2018-03-14 13:49 | 77736.76 | 1680.0019 | 3 | 8 | 4.400361 | 0.8799305 | 2.908242 | 0 | 12.20499 | 0
2018-03-14 13:51 | 77856.76 | 1800.0019 | 3 | 8 | 4.400334 | 0.7723789 | 2.935724 | 0 | 12.32593 | 0
2018-03-14 13:53 | 77976.76 | 1920.0003 | 3 | 8 | 4.400332 | 0.6820259 | 2.959923 | 0 | 12.43241 | 0
2018-03-14 13:55 | 78096.76 | 2040.0019 | 3 | 8 | 4.400341 | 0.6056919 | 2.981353 | 0 | 12.52671 | 0
2018-03-14 13:57 | 78216.76 | 2160.0019 | 3 | 8 | 4.400333 | 0.5399933 | 3.000415 | 0 | 12.61059 | 0
2018-03-14 13:59 | 78336.76 | 2280.0027 | 3 | 8 | 4.400343 | 0.4834881 | 3.017445 | 0 | 12.68553 | 0
2018-03-14 14:01 | 78456.76 | 2400.0011 | 3 | 8 | 4.400306 | 0.4337368 | 3.032714 | 0 | 12.75271 | 0
2018-03-14 14:03 | 78576.76 | 2520.0002 | 3 | 8 | 4.400308 | 0.3906784 | 3.046453 | 0 | 12.81317 | 0
2018-03-14 14:05 | 78696.76 | 2640.0003 | 3 | 8 | 4.400327 | 0.3537121 | 3.058848 | 0 | 12.86771 | 0
2018-03-14 14:07 | 78816.76 | 2760.0019 | 3 | 8 | 4.400312 | 0.3198509 | 3.070055 | 0 | 12.91703 | 0
2018-03-14 14:09 | 78936.76 | 2880.0003 | 3 | 8 | 4.40031 | 0.2846775 | 3.080122 | 0 | 12.96132 | 0
2018-03-14 14:11 | 79056.76 | 3000.0019 | 3 | 8 | 4.40033 | 0.2577171 | 3.089125 | 0 | 13.00094 | 0
2018-03-14 14:13 | 79176.76 | 3120.0003 | 3 | 8 | 4.400293 | 0.234621 | 3.097318 | 0 | 13.03699 | 0
2018-03-14 14:15 | 79296.76 | 3240.0008 | 3 | 8 | 4.400302 | 0.2146301 | 3.104807 | 0 | 13.06994 | 0
2018-03-14 14:17 | 79416.76 | 3360.0019 | 3 | 8 | 4.400305 | 0.1971397 | 3.111665 | 0 | 13.10012 | 0
2018-03-14 14:19 | 79536.76 | 3480.0011 | 3 | 8 | 4.400293 | 0.1807442 | 3.117959 | 0 | 13.12782 | 0
2018-03-14 14:21 | 79656.76 | 3600.0003 | 3 | 8 | 4.400306 | 0.1665173 | 3.123748 | 0 | 13.15329 | 0
2018-03-14 14:23 | 79776.76 | 3720.0011 | 3 | 8 | 4.400289 | 0.1532917 | 3.129083 | 0 | 13.17677 | 0
2018-03-14 14:25 | 79896.76 | 3840.0001 | 3 | 8 | 4.400302 | 0.1420326 | 3.133999 | 0 | 13.1984 | 0
2018-03-14 14:27 | 80016.76 | 3960.0027 | 3 | 8 | 4.400311 | 0.131073 | 3.138542 | 0 | 13.21839 | 0
2018-03-14 14:29 | 80136.76 | 4080.0019 | 3 | 8 | 4.400289 | 0.1208267 | 3.142736 | 0 | 13.23684 | 0
2018-03-14 14:31 | 80256.76 | 4200.0002 | 3 | 8 | 4.400306 | 0.1121006 | 3.146615 | 0 | 13.25391 | 0
2018-03-14 14:33 | 80376.76 | 4320.0019 | 3 | 8 | 4.400303 | 0.1037445 | 3.150201 | 0 | 13.26969 | 0
2018-03-14 14:35 | 80496.76 | 4440.001 | 3 | 8 | 4.400272 | 0.09561348 | 3.153517 | 0 | 13.28429 | 0
2018-03-14 14:37 | 80616.76 | 4560.0019 | 3 | 8 | 4.400283 | 0.08860397 | 3.156587 | 0 | 13.29779 | 0
2018-03-14 14:39 | 80736.76 | 4680.0019 | 3 | 8 | 4.400299 | 0.08248901 | 3.159433 | 0 | 13.31031 | 0
2018-03-14 14:40 | 80757.27 | 4700.5144 | 3 | 8 | 4.400306 | 0.08149529 | 3.159899 | 0 | 13.31237 | 0
2018-03-14 14:42 | 80877.32 | 120.0008 | 4 | 8 | 4.393912 | 0 | 3.159899 | 0 | 13.31237 | 0
2018-03-14 14:44 | 80997.32 | 240.0009 | 4 | 8 | 4.393266 | 0 | 3.159899 | 0 | 13.31237 | 0
2018-03-14 14:45 | 81057.32 | 300.0038 | 4 | 8 | 4.393035 | 0 | 3.159899 | 0 | 13.31237 | 0
2018-03-14 14:47 | 81177.41 | 120.0017 | 5 | 8 | 4.13397 | -3.260052 | 3.159899 | 0.1086519 | 13.31237 | 0.4524336
2018-03-14 14:49 | 81297.41 | 240.0018 | 5 | 8 | 4.094175 | -3.260009 | 3.159899 | 0.2173073 | 13.31237 | 0.8994408
2018-03-14 14:51 | 81417.41 | 360.0001 | 5 | 8 | 4.05379 | -3.260029 | 3.159899 | 0.3259596 | 13.31237 | 1.3421
2018-03-14 14:53 | 81537.41 | 480.0002 | 5 | 8 | 4.01244 | -3.259992 | 3.159899 | 0.4346208 | 13.31237 | 1.780348
2018-03-14 14:55 | 81657.41 | 600.0002 | 5 | 8 | 3.971059 | -3.260046 | 3.159899 | 0.5432807 | 13.31237 | 2.214088
2018-03-14 14:57 | 81777.41 | 720.0008 | 5 | 8 | 3.930439 | -3.260056 | 3.159899 | 0.6519343 | 13.31237 | 2.64334
2018-03-14 14:59 | 81897.41 | 840.0002 | 5 | 8 | 3.891126 | -3.259996 | 3.159899 | 0.7605923 | 13.31237 | 3.068261
2018-03-14 15:01 | 82017.41 | 960.0009 | 5 | 8 | 3.853554 | -3.260041 | 3.159899 | 0.8692492 | 13.31237 | 3.489003
2018-03-14 15:03 | 82137.41 | 1080.0009 | 5 | 8 | 3.817809 | -3.260011 | 3.159899 | 0.9779022 | 13.31237 | 3.905746
2018-03-14 15:05 | 82257.41 | 1200.0009 | 5 | 8 | 3.783874 | -3.26006 | 3.159899 | 1.086569 | 13.31237 | 4.318757
2018-03-14 15:07 | 82377.41 | 1320.0001 | 5 | 8 | 3.751803 | -3.260023 | 3.159899 | 1.195226 | 13.31237 | 4.728141
2018-03-14 15:09 | 82497.41 | 1440.0001 | 5 | 8 | 3.721565 | -3.260009 | 3.159899 | 1.303887 | 13.31237 | 5.134155
2018-03-14 15:11 | 82617.41 | 1560.0009 | 5 | 8 | 3.693208 | -3.260009 | 3.159899 | 1.412535 | 13.31237 | 5.536939
2018-03-14 15:13 | 82737.41 | 1680.0017 | 5 | 8 | 3.666656 | -3.260044 | 3.159899 | 1.521204 | 13.31237 | 5.93682
2018-03-14 15:15 | 82857.41 | 1800.0009 | 5 | 8 | 3.641801 | -3.260011 | 3.159899 | 1.629847 | 13.31237 | 6.33381
2018-03-14 15:17 | 82977.41 | 1920.0001 | 5 | 8 | 3.618827 | -3.26 | 3.159899 | 1.73852 | 13.31237 | 6.728309
2018-03-14 15:19 | 83097.41 | 2040.0009 | 5 | 8 | 3.597788 | -3.260023 | 3.159899 | 1.847178 | 13.31237 | 7.120363
2018-03-14 15:21 | 83217.41 | 2160.0017 | 5 | 8 | 3.578725 | -3.260021 | 3.159899 | 1.95584 | 13.31237 | 7.510254
2018-03-14 15:23 | 83337.41 | 2280.0017 | 5 | 8 | 3.561494 | -3.260015 | 3.159899 | 2.0645 | 13.31237 | 7.898168
2018-03-14 15:25 | 83457.41 | 2400.0017 | 5 | 8 | 3.54574 | -3.259986 | 3.159899 | 2.173152 | 13.31237 | 8.284265
2018-03-14 15:27 | 83577.41 | 2520.0009 | 5 | 8 | 3.530902 | -3.259974 | 3.159899 | 2.281804 | 13.31237 | 8.668708
2018-03-14 15:29 | 83697.41 | 2640.0001 | 5 | 8 | 3.51625 | -3.259986 | 3.159899 | 2.390469 | 13.31237 | 9.051598
2018-03-14 15:31 | 83817.41 | 2760.0009 | 5 | 8 | 3.500837 | -3.259988 | 3.159899 | 2.49913 | 13.31237 | 9.432856
2018-03-14 15:33 | 83937.41 | 2880.0001 | 5 | 8 | 3.483297 | -3.260004 | 3.159899 | 2.607785 | 13.31237 | 9.812315
2018-03-14 15:35 | 84057.41 | 3000.0009 | 5 | 8 | 3.460882 | -3.259954 | 3.159899 | 2.716444 | 13.31237 | 10.18966
2018-03-14 15:37 | 84177.41 | 3120.0001 | 5 | 8 | 3.428117 | -3.259998 | 3.159899 | 2.825098 | 13.31237 | 10.56403
2018-03-14 15:39 | 84297.41 | 3240.0009 | 5 | 8 | 3.378901 | -3.259963 | 3.159899 | 2.933752 | 13.31237 | 10.93404
2018-03-14 15:41 | 84417.41 | 3360.0017 | 5 | 8 | 3.290856 | -3.259954 | 3.159899 | 3.042408 | 13.31237 | 11.29695
2018-03-14 15:43 | 84537.41 | 3480.0009 | 5 | 8 | 3.044775 | -3.259969 | 3.159899 | 3.151068 | 13.31237 | 11.64417
2018-03-14 15:43 | 84547.05 | 3489.6423 | 5 | 8 | 2.999979 | -3.259996 | 3.159899 | 3.159799 | 13.31237 | 11.67056
2018-03-14 15:45 | 84667.09228 | 120.0001 | 6 | 8 | 3.339829 | 0 | 3.159899 | 3.159799 | 13.31237 | 11.67056
2018-03-14 15:47 | 84787.09298 | 240.0008 | 6 | 8 | 3.352605 | 0 | 3.159899 | 3.159799 | 13.31237 | 11.67056
2018-03-14 15:48 | 84847.09508 | 300.0029 | 6 | 8 | 3.35624 | 0 | 3.159899 | 3.159799 | 13.31237 | 11.67056
2018-03-14 15:48 | 84847.1 | 0.0024 | 7 | 9 | 3.356272 | 0 | 0 | 0 | 0 | 0
2018-03-14 15:50 | 84967.19 | 120.0011 | 2 | 9 | 3.986353 | 4.890123 | 0.1623035 | 3.434e-09 | 0.6276206 | 1.1527e-08
2018-03-14 15:52 | 85087.19 | 240.0008 | 2 | 9 | 4.02895 | 4.89015 | 0.3252877 | 3.434e-09 | 1.280979 | 1.1527e-08
2018-03-14 15:54 | 85207.19 | 360.0019 | 2 | 9 | 4.065695 | 4.89011 | 0.4882712 | 3.434e-09 | 1.940733 | 1.1527e-08
2018-03-14 15:56 | 85327.19 | 480.0004 | 2 | 9 | 4.095909 | 4.890148 | 0.6512548 | 3.434e-09 | 2.605903 | 1.1527e-08
2018-03-14 15:58 | 85447.19 | 600.0004 | 2 | 9 | 4.121434 | 4.890162 | 0.8142465 | 3.434e-09 | 3.275639 | 1.1527e-08
2018-03-14 16:00 | 85567.19 | 720.0004 | 2 | 9 | 4.144536 | 4.890106 | 0.9772343 | 3.434e-09 | 3.949265 | 1.1527e-08
2018-03-14 16:02 | 85687.19 | 840.0004 | 2 | 9 | 4.169276 | 4.890116 | 1.140224 | 3.434e-09 | 4.626761 | 1.1527e-08
2018-03-14 16:04 | 85807.19 | 960.0004 | 2 | 9 | 4.196706 | 4.89016 | 1.303206 | 3.434e-09 | 5.30848 | 1.1527e-08
2018-03-14 16:06 | 85927.19 | 1080.0012 | 2 | 9 | 4.200393 | 4.464146 | 1.459755 | 3.434e-09 | 5.966007 | 1.1527e-08
2018-03-14 16:08 | 86047.19 | 1200.0008 | 2 | 9 | 4.200387 | 4.008755 | 1.600948 | 3.434e-09 | 6.559075 | 1.1527e-08
2018-03-14 16:10 | 86167.19 | 1320.0004 | 2 | 9 | 4.20038 | 3.562347 | 1.727074 | 3.434e-09 | 7.088854 | 1.1527e-08
2018-03-14 16:11 | 86251.43 | 1404.2425 | 2 | 9 | 4.200408 | 3.259985 | 1.806864 | 3.434e-09 | 7.423999 | 1.1527e-08
2018-03-14 16:13 | 86371.45 | 120.0027 | 3 | 9 | 4.227895 | 3.259951 | 1.915083 | 4.394e-09 | 7.879932 | 1.5429e-08
2018-03-14 16:15 | 86491.45 | 240.0003 | 3 | 9 | 4.260095 | 3.25992 | 2.023734 | 4.394e-09 | 8.341022 | 1.5429e-08
2018-03-14 16:17 | 86611.45 | 360.0003 | 3 | 9 | 4.294939 | 3.259911 | 2.132385 | 4.394e-09 | 8.805757 | 1.5429e-08
2018-03-14 16:19 | 86731.45 | 480.0001 | 3 | 9 | 4.332213 | 3.259912 | 2.241038 | 4.394e-09 | 9.274418 | 1.5429e-08
2018-03-14 16:21 | 86851.45 | 600.0009 | 3 | 9 | 4.371574 | 3.259909 | 2.349694 | 4.394e-09 | 9.74726 | 1.5429e-08
2018-03-14 16:23 | 86971.45 | 720.0014 | 3 | 9 | 4.400403 | 3.057625 | 2.457288 | 4.394e-09 | 10.21961 | 1.5429e-08
2018-03-14 16:25 | 87091.45 | 840.0012 | 3 | 9 | 4.400418 | 2.564257 | 2.550612 | 4.394e-09 | 10.63027 | 1.5429e-08
2018-03-14 16:27 | 87211.45 | 960.0011 | 3 | 9 | 4.400392 | 2.163689 | 2.629167 | 4.394e-09 | 10.97594 | 1.5429e-08
2018-03-14 16:29 | 87331.45 | 1080.0019 | 3 | 9 | 4.400363 | 1.833649 | 2.695607 | 4.394e-09 | 11.2683 | 1.5429e-08
2018-03-14 16:31 | 87451.45 | 1200.0003 | 3 | 9 | 4.400355 | 1.563251 | 2.752078 | 4.394e-09 | 11.51679 | 1.5429e-08
2018-03-14 16:33 | 87571.45 | 1320.0003 | 3 | 9 | 4.400399 | 1.340944 | 2.800353 | 4.394e-09 | 11.72922 | 1.5429e-08
2018-03-14 16:35 | 87691.45 | 1440.001 | 3 | 9 | 4.40036 | 1.156454 | 2.841872 | 4.394e-09 | 11.91192 | 1.5429e-08
2018-03-14 16:37 | 87811.45 | 1560.0011 | 3 | 9 | 4.40035 | 1.003918 | 2.877796 | 4.394e-09 | 12.07 | 1.5429e-08
2018-03-14 16:39 | 87931.45 | 1680.0003 | 3 | 9 | 4.400354 | 0.8765278 | 2.909071 | 4.394e-09 | 12.20762 | 1.5429e-08
2018-03-14 16:41 | 88051.45 | 1800.0019 | 3 | 9 | 4.400346 | 0.7699184 | 2.936457 | 4.394e-09 | 12.32813 | 1.5429e-08
2018-03-14 16:43 | 88171.45 | 1920.0019 | 3 | 9 | 4.400355 | 0.6801376 | 2.960579 | 4.394e-09 | 12.43427 | 1.5429e-08
2018-03-14 16:45 | 88291.45 | 2040.0019 | 3 | 9 | 4.400351 | 0.6037922 | 2.981931 | 4.394e-09 | 12.52823 | 1.5429e-08
2018-03-14 16:47 | 88411.45 | 2160.0002 | 3 | 9 | 4.400326 | 0.5377464 | 3.000923 | 4.394e-09 | 12.6118 | 1.5429e-08
2018-03-14 16:49 | 88531.45 | 2280.0012 | 3 | 9 | 4.40033 | 0.4815464 | 3.017889 | 4.394e-09 | 12.68646 | 1.5429e-08
2018-03-14 16:51 | 88651.45 | 2400.0003 | 3 | 9 | 4.400311 | 0.4321766 | 3.033102 | 4.394e-09 | 12.7534 | 1.5429e-08
2018-03-14 16:53 | 88771.45 | 2520.0003 | 3 | 9 | 4.400334 | 0.3899441 | 3.046785 | 4.394e-09 | 12.81361 | 1.5429e-08
2018-03-14 16:55 | 88891.45 | 2640.0011 | 3 | 9 | 4.400321 | 0.3518848 | 3.059127 | 4.394e-09 | 12.86792 | 1.5429e-08
2018-03-14 16:57 | 89011.45 | 2760.0003 | 3 | 9 | 4.400312 | 0.3184204 | 3.070288 | 4.394e-09 | 12.91703 | 1.5429e-08
2018-03-14 16:59 | 89131.45 | 2880.0011 | 3 | 9 | 4.400312 | 0.2891312 | 3.080405 | 4.394e-09 | 12.96155 | 1.5429e-08
2018-03-14 17:01 | 89251.45 | 3000.001 | 3 | 9 | 4.400343 | 0.2636356 | 3.089603 | 4.394e-09 | 13.00202 | 1.5429e-08
2018-03-14 17:03 | 89371.45 | 3120.001 | 3 | 9 | 4.400324 | 0.2399483 | 3.097975 | 4.394e-09 | 13.03886 | 1.5429e-08
2018-03-14 17:05 | 89491.45 | 3240.001 | 3 | 9 | 4.400316 | 0.2190952 | 3.105613 | 4.394e-09 | 13.07247 | 1.5429e-08
2018-03-14 17:07 | 89611.45 | 3360.0003 | 3 | 9 | 4.400327 | 0.2004356 | 3.112589 | 4.394e-09 | 13.10317 | 1.5429e-08
2018-03-14 17:09 | 89731.45 | 3480.0018 | 3 | 9 | 4.400314 | 0.1832218 | 3.118974 | 4.394e-09 | 13.13126 | 1.5429e-08
2018-03-14 17:11 | 89851.45 | 3600.001 | 3 | 9 | 4.400305 | 0.1679859 | 3.124821 | 4.394e-09 | 13.15699 | 1.5429e-08
2018-03-14 17:13 | 89971.45 | 3720.0003 | 3 | 9 | 4.400278 | 0.1537857 | 3.130186 | 4.394e-09 | 13.1806 | 1.5429e-08
2018-03-14 17:15 | 90091.45 | 3840.0003 | 3 | 9 | 4.400286 | 0.1417065 | 3.135112 | 4.394e-09 | 13.20227 | 1.5429e-08
2018-03-14 17:17 | 90211.45 | 3960.001 | 3 | 9 | 4.40027 | 0.1300583 | 3.139639 | 4.394e-09 | 13.22219 | 1.5429e-08
2018-03-14 17:19 | 90331.45 | 4080.0027 | 3 | 9 | 4.400305 | 0.1204834 | 3.14381 | 4.394e-09 | 13.24055 | 1.5429e-08
2018-03-14 17:21 | 90451.45 | 4200.001 | 3 | 9 | 4.40028 | 0.1103668 | 3.147658 | 4.394e-09 | 13.25748 | 1.5429e-08
2018-03-14 17:23 | 90571.45 | 4320.0012 | 3 | 9 | 4.400281 | 0.1023083 | 3.151201 | 4.394e-09 | 13.27307 | 1.5429e-08
2018-03-14 17:25 | 90691.45 | 4440.001 | 3 | 9 | 4.400281 | 0.09453773 | 3.154477 | 4.394e-09 | 13.28749 | 1.5429e-08
2018-03-14 17:27 | 90811.45 | 4560.0009 | 3 | 9 | 4.400278 | 0.08728027 | 3.157504 | 4.394e-09 | 13.30081 | 1.5429e-08
2018-03-14 17:29 | 90910.88 | 4659.4344 | 3 | 9 | 4.400258 | 0.08149147 | 3.15984 | 4.394e-09 | 13.31108 | 1.5429e-08
2018-03-14 17:31 | 91030.9247 | 120 | 4 | 9 | 4.393871 | 0 | 3.15984 | 4.394e-09 | 13.31108 | 1.5429e-08
2018-03-14 17:33 | 91150.9254 | 240.0007 | 4 | 9 | 4.393237 | 0 | 3.15984 | 4.394e-09 | 13.31108 | 1.5429e-08
2018-03-14 17:34 | 91210.9276 | 300.0029 | 4 | 9 | 4.392988 | 0 | 3.15984 | 4.394e-09 | 13.31108 | 1.5429e-08
2018-03-14 17:36 | 91331.01 | 120.0003 | 5 | 9 | 4.13428 | -3.260064 | 3.15984 | 0.1086554 | 13.31108 | 0.4524805
2018-03-14 17:38 | 91451.01 | 240.0003 | 5 | 9 | 4.094453 | -3.260027 | 3.15984 | 0.2173155 | 13.31108 | 0.8995386
2018-03-14 17:40 | 91571.01 | 360.0011 | 5 | 9 | 4.054007 | -3.259996 | 3.15984 | 0.3259734 | 13.31108 | 1.342248
2018-03-14 17:42 | 91691.01 | 480.0027 | 5 | 9 | 4.012681 | -3.260029 | 3.15984 | 0.4346335 | 13.31108 | 1.780516
2018-03-14 17:44 | 91811.01 | 600.0019 | 5 | 9 | 3.971216 | -3.259983 | 3.15984 | 0.543299 | 13.31108 | 2.214299
2018-03-14 17:46 | 91931.01 | 720.0004 | 5 | 9 | 3.930547 | -3.260015 | 3.15984 | 0.6519563 | 13.31108 | 2.64358
2018-03-14 17:48 | 92051.01 | 840.0003 | 5 | 9 | 3.891289 | -3.260006 | 3.15984 | 0.7606167 | 13.31108 | 3.068527
2018-03-14 17:50 | 92171.01 | 960.001 | 5 | 9 | 3.853703 | -3.259994 | 3.15984 | 0.869275 | 13.31108 | 3.489291
2018-03-14 17:52 | 92291.01 | 1080.0011 | 5 | 9 | 3.817889 | -3.260027 | 3.15984 | 0.9779367 | 13.31108 | 3.906079
2018-03-14 17:54 | 92411.01 | 1200.0002 | 5 | 9 | 3.783908 | -3.260029 | 3.15984 | 1.086591 | 13.31108 | 4.319049
2018-03-14 17:56 | 92531.01 | 1320.0002 | 5 | 9 | 3.751811 | -3.25999 | 3.15984 | 1.195252 | 13.31108 | 4.728451
2018-03-14 17:58 | 92651.01 | 1440.0003 | 5 | 9 | 3.721592 | -3.260004 | 3.15984 | 1.303915 | 13.31108 | 5.134476
2018-03-14 18:00 | 92771.01 | 1560.0011 | 5 | 9 | 3.69317 | -3.25999 | 3.15984 | 1.412573 | 13.31108 | 5.537295
2018-03-14 18:02 | 92891.01 | 1680.0002 | 5 | 9 | 3.66655 | -3.260023 | 3.15984 | 1.521225 | 13.31108 | 5.937104
2018-03-14 18:04 | 93011.01 | 1800.0002 | 5 | 9 | 3.641727 | -3.259951 | 3.15984 | 1.629875 | 13.31108 | 6.33411
2018-03-14 18:06 | 93131.01 | 1920.0011 | 5 | 9 | 3.618717 | -3.260077 | 3.15984 | 1.738552 | 13.31108 | 6.728614
2018-03-14 18:08 | 93251.01 | 2040.0011 | 5 | 9 | 3.597633 | -3.260032 | 3.15984 | 1.84721 | 13.31108 | 7.120652
2018-03-14 18:10 | 93371.01 | 2160.0011 | 5 | 9 | 3.578539 | -3.260044 | 3.15984 | 1.955862 | 13.31108 | 7.510486
2018-03-14 18:12 | 93491.01 | 2280.0019 | 5 | 9 | 3.561278 | -3.260041 | 3.15984 | 2.064521 | 13.31108 | 7.898374
2018-03-14 18:14 | 93611.01 | 2400.0019 | 5 | 9 | 3.545559 | -3.260037 | 3.15984 | 2.173178 | 13.31108 | 8.284464
2018-03-14 18:16 | 93731.01 | 2520.0019 | 5 | 9 | 3.530663 | -3.260046 | 3.15984 | 2.281835 | 13.31108 | 8.6689
2018-03-14 18:18 | 93851.01 | 2640.0019 | 5 | 9 | 3.516003 | -3.260071 | 3.15984 | 2.390494 | 13.31108 | 9.051742
2018-03-14 18:20 | 93971.01 | 2760.001 | 5 | 9 | 3.500598 | -3.260094 | 3.15984 | 2.499151 | 13.31108 | 9.432957
2018-03-14 18:22 | 94091.01 | 2880.0011 | 5 | 9 | 3.48301 | -3.260064 | 3.15984 | 2.607808 | 13.31108 | 9.812393
2018-03-14 18:24 | 94211.01 | 3000.0002 | 5 | 9 | 3.460557 | -3.260034 | 3.15984 | 2.716462 | 13.31108 | 10.18968
2018-03-14 18:26 | 94331.01 | 3120.0019 | 5 | 9 | 3.427657 | -3.260041 | 3.15984 | 2.825121 | 13.31108 | 10.56403
2018-03-14 18:28 | 94451.01 | 3240.001 | 5 | 9 | 3.378239 | -3.260046 | 3.15984 | 2.933779 | 13.31108 | 10.93399
2018-03-14 18:30 | 94571.01 | 3360.0018 | 5 | 9 | 3.289773 | -3.260015 | 3.15984 | 3.042433 | 13.31108 | 11.29681
2018-03-14 18:32 | 94691.01 | 3480.0019 | 5 | 9 | 3.041373 | -3.260018 | 3.15984 | 3.151085 | 13.31108 | 11.6438
2018-03-14 18:32 | 94699.86 | 3488.8569 | 5 | 9 | 2.999979 | -3.26005 | 3.15984 | 3.159104 | 13.31108 | 11.66803
2018-03-14 18:34 | 94819.91 | 120.001 | 6 | 9 | 3.340822 | 0 | 3.15984 | 3.159104 | 13.31108 | 11.66803
2018-03-14 18:36 | 94939.91 | 240.001 | 6 | 9 | 3.353671 | 0 | 3.15984 | 3.159104 | 13.31108 | 11.66803
2018-03-14 18:37 | 94999.92 | 300.0031 | 6 | 9 | 3.357313 | 0 | 3.15984 | 3.159104 | 13.31108 | 11.66803
2018-03-14 18:37 | 94999.92504 | 0.0048 | 7 | 10 | 3.357134 | 0 | 0 | 0 | 0 | 0
2018-03-14 18:39 | 95120.02 | 120.0018 | 2 | 10 | 3.986772 | 4.890104 | 0.1623065 | 3.048e-09 | 0.6277455 | 1.0234e-08
2018-03-14 18:41 | 95240.02 | 240.0002 | 2 | 10 | 4.029272 | 4.890078 | 0.3252866 | 3.048e-09 | 1.281141 | 1.0234e-08
2018-03-14 18:43 | 95360.02 | 360.001 | 2 | 10 | 4.06603 | 4.890036 | 0.4882742 | 3.048e-09 | 1.940962 | 1.0234e-08
2018-03-14 18:45 | 95480.02 | 480.0018 | 2 | 10 | 4.096232 | 4.890022 | 0.6512576 | 3.048e-09 | 2.606184 | 1.0234e-08
2018-03-14 18:47 | 95600.02 | 600.0002 | 2 | 10 | 4.121736 | 4.890079 | 0.8142486 | 3.048e-09 | 3.27597 | 1.0234e-08
2018-03-14 18:49 | 95720.02 | 720.0019 | 2 | 10 | 4.144805 | 4.890076 | 0.9772383 | 3.048e-09 | 3.949647 | 1.0234e-08
2018-03-14 18:51 | 95840.02 | 840.0019 | 2 | 10 | 4.169525 | 4.890045 | 1.140226 | 3.048e-09 | 4.627181 | 1.0234e-08
2018-03-14 18:53 | 95960.02 | 960.0002 | 2 | 10 | 4.196952 | 4.890129 | 1.303209 | 3.048e-09 | 5.308941 | 1.0234e-08
2018-03-14 18:55 | 96080.02 | 1080.0004 | 2 | 10 | 4.200394 | 4.461287 | 1.459649 | 3.048e-09 | 5.966017 | 1.0234e-08
2018-03-14 18:57 | 96200.02 | 1200.001 | 2 | 10 | 4.200381 | 4.006142 | 1.600755 | 3.048e-09 | 6.558717 | 1.0234e-08
2018-03-14 18:59 | 96320.02 | 1320.0001 | 2 | 10 | 4.200384 | 3.559189 | 1.726795 | 3.048e-09 | 7.088136 | 1.0234e-08
2018-03-14 19:01 | 96403.46 | 1403.4367 | 2 | 10 | 4.200395 | 3.259977 | 1.805793 | 3.048e-09 | 7.419958 | 1.0234e-08
2018-03-14 19:03 | 96523.46 | 120.0003 | 3 | 10 | 4.227821 | 3.259981 | 1.914014 | 3.048e-09 | 7.875893 | 1.0234e-08
2018-03-14 19:05 | 96643.47 | 240.0017 | 3 | 10 | 4.260108 | 3.259995 | 2.022667 | 3.048e-09 | 8.336987 | 1.0234e-08
2018-03-14 19:07 | 96763.46 | 360.0002 | 3 | 10 | 4.294981 | 3.260008 | 2.131321 | 3.048e-09 | 8.801742 | 1.0234e-08
2018-03-14 19:09 | 96883.46 | 480.0011 | 3 | 10 | 4.332233 | 3.26001 | 2.23998 | 3.048e-09 | 9.270432 | 1.0234e-08
2018-03-14 19:11 | 97003.47 | 600.0018 | 3 | 10 | 4.371617 | 3.260017 | 2.34864 | 3.048e-09 | 9.743296 | 1.0234e-08
2018-03-14 19:13 | 97123.46 | 720.001 | 3 | 10 | 4.400402 | 3.056640625 | 2.456221 | 3.048e-09 | 10.21559 | 1.0234e-08
2018-03-14 19:15 | 97243.46 | 840.0005 | 3 | 10 | 4.400412 | 2.563482 | 2.549529 | 3.048e-09 | 10.62618 | 1.0234e-08
2018-03-14 19:17 | 97363.46 | 960.001 | 3 | 10 | 4.400399 | 2.163176 | 2.628071 | 3.048e-09 | 10.97179 | 1.0234e-08
2018-03-14 19:19 | 97483.47 | 1080.0019 | 3 | 10 | 4.40037 | 1.833647 | 2.694495 | 3.048e-09 | 11.26409 | 1.0234e-08
2018-03-14 19:21 | 97603.46 | 1200.001 | 3 | 10 | 4.400379 | 1.563473 | 2.750967 | 3.048e-09 | 11.51258 | 1.0234e-08
2018-03-14 19:23 | 97723.46 | 1320.001 | 3 | 10 | 4.400375 | 1.340807 | 2.799247 | 3.048e-09 | 11.72503 | 1.0234e-08
2018-03-14 19:25 | 97843.46 | 1440.0003 | 3 | 10 | 4.400375 | 1.157236 | 2.840773 | 3.048e-09 | 11.90776 | 1.0234e-08
2018-03-14 19:27 | 97963.46 | 1560 | 3 | 10 | 4.400358 | 1.004265 | 2.876708 | 3.048e-09 | 12.06589 | 1.0234e-08
2018-03-14 19:29 | 98083.46 | 1680.001 | 3 | 10 | 4.400312 | 0.8760052 | 2.907992 | 3.048e-09 | 12.20355 | 1.0234e-08
2018-03-14 19:31 | 98203.46 | 1800.001 | 3 | 10 | 4.400335 | 0.7700596 | 2.93539 | 3.048e-09 | 12.32411 | 1.0234e-08
2018-03-14 19:33 | 98323.47 | 1920.0018 | 3 | 10 | 4.400347 | 0.6803799 | 2.959521 | 3.048e-09 | 12.4303 | 1.0234e-08
2018-03-14 19:35 | 98443.47 | 2040.0018 | 3 | 10 | 4.400347 | 0.6039906 | 2.980885 | 3.048e-09 | 12.52431 | 1.0234e-08
2018-03-14 19:37 | 98563.46 | 2160.0003 | 3 | 10 | 4.400356 | 0.5387478 | 2.999889 | 3.048e-09 | 12.60793 | 1.0234e-08
2018-03-14 19:39 | 98683.47 | 2280.0018 | 3 | 10 | 4.400336 | 0.4819698 | 3.016867 | 3.048e-09 | 12.68264 | 1.0234e-08
2018-03-14 19:41 | 98803.46 | 2400.001 | 3 | 10 | 4.400334 | 0.4330025 | 3.032088 | 3.048e-09 | 12.74961 | 1.0234e-08
2018-03-14 19:43 | 98923.47 | 2520.0018 | 3 | 10 | 4.400313 | 0.3898621 | 3.045782 | 3.048e-09 | 12.80987 | 1.0234e-08
2018-03-14 19:45 | 99043.46 | 2640.001 | 3 | 10 | 4.400321 | 0.3523254 | 3.058138 | 3.048e-09 | 12.86424 | 1.0234e-08
2018-03-14 19:47 | 99163.46 | 2760.0011 | 3 | 10 | 4.400312 | 0.319088 | 3.069317 | 3.048e-09 | 12.91343 | 1.0234e-08
2018-03-14 19:49 | 99283.46 | 2880.0011 | 3 | 10 | 4.400319 | 0.2898083 | 3.079453 | 3.048e-09 | 12.95803 | 1.0234e-08
2018-03-14 19:51 | 99403.46 | 3000.001 | 3 | 10 | 4.400302 | 0.2630615 | 3.088664 | 3.048e-09 | 12.99857 | 1.0234e-08
2018-03-14 19:53 | 99523.46 | 3120.0003 | 3 | 10 | 4.40033 | 0.2406197 | 3.09705 | 3.048e-09 | 13.03547 | 1.0234e-08
2018-03-14 19:55 | 99643.47 | 3240.0012 | 3 | 10 | 4.40031 | 0.2194233 | 3.104705 | 3.048e-09 | 13.06915 | 1.0234e-08
2018-03-14 19:57 | 99763.47 | 3360.0019 | 3 | 10 | 4.400316 | 0.2008343 | 3.111696 | 3.048e-09 | 13.09991 | 1.0234e-08
2018-03-14 19:59 | 99883.46 | 3480.0011 | 3 | 10 | 4.400293 | 0.1836452 | 3.118092 | 3.048e-09 | 13.12806 | 1.0234e-08
2018-03-14 20:01 | 100003.5 | 3600.0011 | 3 | 10 | 4.400306 | 0.1683598 | 3.123952 | 3.048e-09 | 13.15384 | 1.0234e-08
2018-03-14 20:03 | 100123.5 | 3720.0011 | 3 | 10 | 4.400316 | 0.1547413 | 3.129328 | 3.048e-09 | 13.1775 | 1.0234e-08
2018-03-14 20:05 | 100243.5 | 3840.0019 | 3 | 10 | 4.400307 | 0.1421032 | 3.134269 | 3.048e-09 | 13.19924 | 1.0234e-08
2018-03-14 20:07 | 100363.5 | 3960.0002 | 3 | 10 | 4.400306 | 0.1307621 | 3.13881 | 3.048e-09 | 13.21922 | 1.0234e-08
2018-03-14 20:09 | 100483.5 | 4080.0011 | 3 | 10 | 4.400285 | 0.120472 | 3.142991 | 3.048e-09 | 13.23762 | 1.0234e-08
2018-03-14 20:11 | 100603.5 | 4200.0011 | 3 | 10 | 4.400312 | 0.111372 | 3.146842 | 3.048e-09 | 13.25457 | 1.0234e-08
2018-03-14 20:13 | 100723.5 | 4320.0003 | 3 | 10 | 4.400293 | 0.1026459 | 3.150396 | 3.048e-09 | 13.27021 | 1.0234e-08
2018-03-14 20:15 | 100843.5 | 4440.0004 | 3 | 10 | 4.40027 | 0.09454536 | 3.15368 | 3.048e-09 | 13.28466 | 1.0234e-08
2018-03-14 20:17 | 100963.5 | 4560.0019 | 3 | 10 | 4.400285 | 0.08724022 | 3.156714 | 3.048e-09 | 13.29801 | 1.0234e-08
2018-03-14 20:18 | 101074.7 | 4671.1938 | 3 | 10 | 4.400286 | 0.08149529 | 3.15932 | 3.048e-09 | 13.30948 | 1.0234e-08
2018-03-14 20:20 | 101194.7 | 120.0009 | 4 | 10 | 4.393912 | 0 | 3.15932 | 3.048e-09 | 13.30948 | 1.0234e-08
2018-03-14 20:22 | 101314.7 | 240.0001 | 4 | 10 | 4.393274 | 0 | 3.15932 | 3.048e-09 | 13.30948 | 1.0234e-08
2018-03-14 20:23 | 101374.7 | 300.0015 | 4 | 10 | 4.393029 | 0 | 3.15932 | 3.048e-09 | 13.30948 | 1.0234e-08
2018-03-14 20:25 | 101494.8 | 120.0019 | 5 | 10 | 4.13414 | -3.260006 | 3.15932 | 0.1086571 | 13.30948 | 0.4524752
2018-03-14 20:27 | 101614.8 | 240.001 | 5 | 10 | 4.09431 | -3.260023 | 3.15932 | 0.2173144 | 13.30948 | 0.8995078
2018-03-14 20:29 | 101734.8 | 360.0026 | 5 | 10 | 4.053859 | -3.260011 | 3.15932 | 0.3259712 | 13.30948 | 1.342197
2018-03-14 20:31 | 101854.8 | 480.0018 | 5 | 10 | 4.012516 | -3.259942 | 3.15932 | 0.4346267 | 13.30948 | 1.780429
2018-03-14 20:33 | 101974.8 | 600.001 | 5 | 10 | 3.971045 | -3.260013 | 3.15932 | 0.5432831 | 13.30948 | 2.214158
2018-03-14 20:35 | 102094.8 | 720.0018 | 5 | 10 | 3.930395 | -3.260041 | 3.15932 | 0.6519358 | 13.30948 | 2.643403
2018-03-14 20:37 | 102214.8 | 840.0018 | 5 | 10 | 3.891113 | -3.260048 | 3.15932 | 0.760591 | 13.30948 | 3.068314
2018-03-14 20:39 | 102334.8 | 960.0019 | 5 | 10 | 3.853483 | -3.260016 | 3.15932 | 0.8692504 | 13.30948 | 3.489059
2018-03-14 20:41 | 102454.8 | 1080.001 | 5 | 10 | 3.817687 | -3.259998 | 3.15932 | 0.9779019 | 13.30948 | 3.905784
2018-03-14 20:43 | 102574.8 | 1200.001 | 5 | 10 | 3.783698 | -3.260004 | 3.15932 | 1.08656 | 13.30948 | 4.31874
2018-03-14 20:45 | 102694.8 | 1320.001 | 5 | 10 | 3.751547 | -3.26006 | 3.15932 | 1.19521 | 13.30948 | 4.728078
2018-03-14 20:47 | 102814.8 | 1440.001 | 5 | 10 | 3.721321 | -3.260002 | 3.15932 | 1.30387 | 13.30948 | 5.134063
2018-03-14 20:49 | 102934.8 | 1560.0002 | 5 | 10 | 3.692951 | -3.260032 | 3.15932 | 1.412524 | 13.30948 | 5.53684
2018-03-14 20:51 | 103054.8 | 1680.001 | 5 | 10 | 3.666353 | -3.259994 | 3.15932 | 1.521177 | 13.30948 | 5.936629
2018-03-14 20:53 | 103174.8 | 1800.0018 | 5 | 10 | 3.641495 | -3.260018 | 3.15932 | 1.629836 | 13.30948 | 6.333645
2018-03-14 20:55 | 103294.8 | 1920.0002 | 5 | 10 | 3.618428 | -3.260016 | 3.15932 | 1.738486 | 13.30948 | 6.728022
2018-03-14 20:57 | 103414.8 | 2040.0008 | 5 | 10 | 3.59738 | -3.259988 | 3.15932 | 1.847144 | 13.30948 | 7.120032
2018-03-14 20:59 | 103534.8 | 2160.001 | 5 | 10 | 3.57825 | -3.259971 | 3.15932 | 1.955801 | 13.30948 | 7.509856
2018-03-14 21:01 | 103654.8 | 2280.001 | 5 | 10 | 3.561018 | -3.260009 | 3.15932 | 2.064461 | 13.30948 | 7.897716
2018-03-14 21:03 | 103774.8 | 2400.0007 | 5 | 10 | 3.545273 | -3.259969 | 3.15932 | 2.173102 | 13.30948 | 8.283725
2018-03-14 21:05 | 103894.8 | 2520.001 | 5 | 10 | 3.530417 | -3.260029 | 3.15932 | 2.281771 | 13.30948 | 8.668171
2018-03-14 21:07 | 104014.8 | 2640.001 | 5 | 10 | 3.515753 | -3.259958 | 3.15932 | 2.390434 | 13.30948 | 9.051002
2018-03-14 21:09 | 104134.8 | 2760.001 | 5 | 10 | 3.500303 | -3.259983 | 3.15932 | 2.499085 | 13.30948 | 9.432166
2018-03-14 21:11 | 104254.8 | 2880.0002 | 5 | 10 | 3.482626 | -3.260004 | 3.15932 | 2.607737 | 13.30948 | 9.811544
2018-03-14 21:13 | 104374.8 | 3000.0018 | 5 | 10 | 3.460099 | -3.259977 | 3.15932 | 2.716399 | 13.30948 | 10.18882
2018-03-14 21:15 | 104494.8 | 3120.0002 | 5 | 10 | 3.427154 | -3.259956 | 3.15932 | 2.825048 | 13.30948 | 10.56308
2018-03-14 21:17 | 104614.8 | 3240.001 | 5 | 10 | 3.377602 | -3.259983 | 3.15932 | 2.933712 | 13.30948 | 10.933
2018-03-14 21:19 | 104734.8 | 3360.0002 | 5 | 10 | 3.288645 | -3.259971 | 3.15932 | 3.042358 | 13.30948 | 11.2957
2018-03-14 21:21 | 104854.8 | 3480.001 | 5 | 10 | 3.038626 | -3.259951 | 3.15932 | 3.151018 | 13.30948 | 11.64253
2018-03-14 21:22 | 104863 | 3488.2432 | 5 | 10 | 2.999983 | -3.259933 | 3.15932 | 3.158481 | 13.30948 | 11.66507
2018-03-14 21:24 | 104983.1 | 120.0019 | 6 | 10 | 3.342115 | 0 | 3.15932 | 3.158481 | 13.30948 | 11.66507
2018-03-14 21:26 | 105103.1 | 240.0003 | 6 | 10 | 3.355015 | 0 | 3.15932 | 3.158481 | 13.30948 | 11.66507
2018-03-14 21:27 | 105163.1 | 300.0032 | 6 | 10 | 3.358671 | 0 | 3.15932 | 3.158481 | 13.30948 | 11.66507
2018-03-14 21:27 | 105163.1 | 0.0024 | 7 | 11 | 3.358678 | 0 | 0 | 0 | 0 | 0
2018-03-14 21:29 | 105283.2 | 120.0005 | 2 | 11 | 3.987502 | 4.889975 | 0.1623021 | 1.59e-10 | 0.6279064 | 5.35e-10
2018-03-14 21:31 | 105403.2 | 240.0002 | 2 | 11 | 4.029876 | 4.890112 | 0.3252853 | 1.59e-10 | 1.281419 | 5.35e-10
2018-03-14 21:33 | 105523.2 | 360.0002 | 2 | 11 | 4.066588 | 4.890144 | 0.4882714 | 1.59e-10 | 1.941332 | 5.35e-10
2018-03-14 21:35 | 105643.2 | 480.0027 | 2 | 11 | 4.096804 | 4.890125 | 0.6512607 | 1.59e-10 | 2.606669 | 5.35e-10
2018-03-14 21:37 | 105763.2 | 600.0002 | 2 | 11 | 4.122233 | 4.890163 | 0.8142424 | 1.59e-10 | 3.276502 | 5.35e-10
2018-03-14 21:39 | 105883.2 | 720.0003 | 2 | 11 | 4.145268 | 4.890099 | 0.9772331 | 1.59e-10 | 3.950264 | 5.35e-10
2018-03-14 21:41 | 106003.2 | 840.0027 | 2 | 11 | 4.170014 | 4.890125 | 1.140227 | 1.59e-10 | 4.627897 | 5.35e-10
2018-03-14 21:43 | 106123.2 | 960.0003 | 2 | 11 | 4.197465 | 4.8901 | 1.303206 | 1.59e-10 | 5.309725 | 5.35e-10
2018-03-14 21:45 | 106243.2 | 1080.0003 | 2 | 11 | 4.200379 | 4.455256 | 1.459444 | 1.59e-10 | 5.965961 | 5.35e-10
2018-03-14 21:47 | 106363.2 | 1200.0002 | 2 | 11 | 4.200396 | 4.001692 | 1.600359 | 1.59e-10 | 6.557858 | 5.35e-10
2018-03-14 21:49 | 106483.2 | 1320.0011 | 2 | 11 | 4.200379 | 3.55479 | 1.726263 | 1.59e-10 | 7.086706 | 5.35e-10
2018-03-14 21:50 | 106565.7 | 1402.5504 | 2 | 11 | 4.20039 | 3.259989 | 1.804369 | 1.59e-10 | 7.414782 | 5.35e-10
2018-03-14 21:52 | 106685.7 | 120.0005 | 3 | 11 | 4.227763 | 3.259981 | 1.912581 | 1.59e-10 | 7.870673 | 5.35e-10
2018-03-14 21:54 | 106805.7 | 240.0002 | 3 | 11 | 4.259963 | 3.259985 | 2.021235 | 1.59e-10 | 8.331759 | 5.35e-10
2018-03-14 21:56 | 106925.7 | 360.0018 | 3 | 11 | 4.294783 | 3.259981 | 2.12989 | 1.59e-10 | 8.796495 | 5.35e-10
2018-03-14 21:58 | 107045.7 | 480.0002 | 3 | 11 | 4.332017 | 3.259962 | 2.238546 | 1.59e-10 | 9.265154 | 5.35e-10
2018-03-14 22:00 | 107165.7 | 600.001 | 3 | 11 | 4.371372 | 3.259964 | 2.347203 | 1.59e-10 | 9.737975 | 5.35e-10
2018-03-14 22:02 | 107285.7 | 720.0018 | 3 | 11 | 4.400414 | 3.060995 | 2.454831 | 1.59e-10 | 10.21045 | 5.35e-10
2018-03-14 22:04 | 107405.7 | 840.0008 | 3 | 11 | 4.400387 | 2.566437 | 2.548254 | 1.59e-10 | 10.62156 | 5.35e-10
2018-03-14 22:06 | 107525.7 | 960.0002 | 3 | 11 | 4.400389 | 2.166245 | 2.626898 | 1.59e-10 | 10.96762 | 5.35e-10
2018-03-14 22:08 | 107645.7 | 1080.0003 | 3 | 11 | 4.40038 | 1.836004 | 2.69341 | 1.59e-10 | 11.26029 | 5.35e-10
2018-03-14 22:10 | 107765.7 | 1200.0011 | 3 | 11 | 4.400389 | 1.565588 | 2.749941 | 1.59e-10 | 11.50906 | 5.35e-10
2018-03-14 22:12 | 107885.7 | 1320.0019 | 3 | 11 | 4.400349 | 1.341236 | 2.798258 | 1.59e-10 | 11.72167 | 5.35e-10
2018-03-14 22:14 | 108005.7 | 1440.0019 | 3 | 11 | 4.400364 | 1.157372 | 2.839809 | 1.59e-10 | 11.90451 | 5.35e-10
2018-03-14 22:16 | 108125.7 | 1560.0002 | 3 | 11 | 4.40036 | 1.004955 | 2.875758 | 1.59e-10 | 12.0627 | 5.35e-10
2018-03-14 22:18 | 108245.7 | 1680.001 | 3 | 11 | 4.400336 | 0.8769016 | 2.907053 | 1.59e-10 | 12.2004 | 5.35e-10
2018-03-14 22:20 | 108365.7 | 1800.0003 | 3 | 11 | 4.400341 | 0.770134 | 2.934462 | 1.59e-10 | 12.32101 | 5.35e-10
2018-03-14 22:22 | 108485.7 | 1920.0003 | 3 | 11 | 4.400331 | 0.6801033 | 2.958604 | 1.59e-10 | 12.42725 | 5.35e-10
2018-03-14 22:24 | 108605.7 | 2040.0012 | 3 | 11 | 4.400334 | 0.6039448 | 2.979978 | 1.59e-10 | 12.5213 | 5.35e-10
2018-03-14 22:26 | 108725.7 | 2160.0011 | 3 | 11 | 4.400329 | 0.5383167 | 2.998992 | 1.59e-10 | 12.60497 | 5.35e-10
2018-03-14 22:28 | 108845.7 | 2280.0012 | 3 | 11 | 4.400351 | 0.4826488 | 3.015974 | 1.59e-10 | 12.67969 | 5.35e-10
2018-03-14 22:30 | 108965.7 | 2400.0002 | 3 | 11 | 4.400341 | 0.4333076 | 3.031204 | 1.59e-10 | 12.74671 | 5.35e-10
2018-03-14 22:32 | 109085.7 | 2520.0003 | 3 | 11 | 4.400341 | 0.3903923 | 3.044904 | 1.59e-10 | 12.80699 | 5.35e-10
2018-03-14 22:34 | 109205.7 | 2640.0012 | 3 | 11 | 4.400342 | 0.3527699 | 3.057267 | 1.59e-10 | 12.86139 | 5.35e-10
2018-03-14 22:36 | 109325.7 | 2760.0003 | 3 | 11 | 4.400328 | 0.3194427 | 3.068451 | 1.59e-10 | 12.91061 | 5.35e-10
2018-03-14 22:38 | 109445.7 | 2880.0003 | 3 | 11 | 4.400314 | 0.2897396 | 3.078593 | 1.59e-10 | 12.95523 | 5.35e-10
2018-03-14 22:40 | 109565.7 | 3000.0003 | 3 | 11 | 4.400315 | 0.2638493 | 3.087809 | 1.59e-10 | 12.99579 | 5.35e-10
2018-03-14 22:42 | 109685.7 | 3120.0011 | 3 | 11 | 4.400271 | 0.2395515 | 3.096201 | 1.59e-10 | 13.03272 | 5.35e-10
2018-03-14 22:44 | 109805.7 | 3240.0011 | 3 | 11 | 4.400316 | 0.219593 | 3.103853 | 1.59e-10 | 13.06639 | 5.35e-10
2018-03-14 22:46 | 109925.7 | 3360.0012 | 3 | 11 | 4.400321 | 0.2008629 | 3.110848 | 1.59e-10 | 13.09717 | 5.35e-10
2018-03-14 22:48 | 110045.7 | 3480.0004 | 3 | 11 | 4.400323 | 0.1840439 | 3.117246 | 1.59e-10 | 13.12532 | 5.35e-10
2018-03-14 22:50 | 110165.7 | 3600.0003 | 3 | 11 | 4.400299 | 0.1683311 | 3.123107 | 1.59e-10 | 13.15111 | 5.35e-10
2018-03-14 22:52 | 110285.7 | 3720.0027 | 3 | 11 | 4.400296 | 0.154501 | 3.128486 | 1.59e-10 | 13.17478 | 5.35e-10
2018-03-14 22:54 | 110405.7 | 3840.0019 | 3 | 11 | 4.400306 | 0.1420784 | 3.133418 | 1.59e-10 | 13.19648 | 5.35e-10
2018-03-14 22:56 | 110525.7 | 3960.001 | 3 | 11 | 4.400296 | 0.1304169 | 3.137958 | 1.59e-10 | 13.21646 | 5.35e-10
2018-03-14 22:58 | 110645.7 | 4080.0011 | 3 | 11 | 4.400319 | 0.1208363 | 3.142133 | 1.59e-10 | 13.23483 | 5.35e-10
2018-03-14 23:00 | 110765.7 | 4200.0019 | 3 | 11 | 4.400306 | 0.1108398 | 3.145983 | 1.59e-10 | 13.25177 | 5.35e-10
2018-03-14 23:02 | 110885.7 | 4320 | 3 | 11 | 4.400288 | 0.1023197 | 3.149528 | 1.59e-10 | 13.26737 | 5.35e-10
2018-03-14 23:04 | 111005.7 | 4440.001 | 3 | 11 | 4.400334 | 0.09532166 | 3.152804 | 1.59e-10 | 13.28179 | 5.35e-10
2018-03-14 23:06 | 111125.7 | 4560.001 | 3 | 11 | 4.400275 | 0.08687782 | 3.155832 | 1.59e-10 | 13.29511 | 5.35e-10
2018-03-14 23:08 | 111227.7 | 4661.9423 | 3 | 11 | 4.400282 | 0.08149338 | 3.158221 | 1.59e-10 | 13.30562 | 5.35e-10
2018-03-14 23:10 | 111347.7 | 120.0017 | 4 | 11 | 4.393871 | 0 | 3.158221 | 1.59e-10 | 13.30562 | 5.35e-10
2018-03-14 23:12 | 111467.7 | 240.0009 | 4 | 11 | 4.393245 | 0 | 3.158221 | 1.59e-10 | 13.30562 | 5.35e-10
2018-03-14 23:13 | 111527.7 | 300.0022 | 4 | 11 | 4.393001 | 0 | 3.158221 | 1.59e-10 | 13.30562 | 5.35e-10
2018-03-14 23:15 | 111647.8 | 120.001 | 5 | 11 | 4.13366 | -3.259907 | 3.158221 | 0.1086478 | 13.30562 | 0.4523908
2018-03-14 23:17 | 111767.8 | 240.001 | 5 | 11 | 4.093782 | -3.259967 | 3.158221 | 0.2173088 | 13.30562 | 0.8993825
2018-03-14 23:19 | 111887.8 | 360.0018 | 5 | 11 | 4.053295 | -3.259979 | 3.158221 | 0.3259668 | 13.30562 | 1.342016
2018-03-14 23:21 | 112007.8 | 480.0018 | 5 | 11 | 4.011937 | -3.259954 | 3.158221 | 0.43462 | 13.30562 | 1.780178
2018-03-14 23:23 | 112127.8 | 600.001 | 5 | 11 | 3.970479 | -3.259958 | 3.158221 | 0.5432738 | 13.30562 | 2.213833
2018-03-14 23:25 | 112247.8 | 720.0009 | 5 | 11 | 3.929862 | -3.259996 | 3.158221 | 0.6519146 | 13.30562 | 2.642973
2018-03-14 23:27 | 112367.8 | 840.0018 | 5 | 11 | 3.890536 | -3.259983 | 3.158221 | 0.7605899 | 13.30562 | 3.0679
2018-03-14 23:29 | 112487.8 | 960.0002 | 5 | 11 | 3.852975 | -3.259953 | 3.158221 | 0.8692421 | 13.30562 | 3.488559
2018-03-14 23:31 | 112607.8 | 1080.0018 | 5 | 11 | 3.817184 | -3.259983 | 3.158221 | 0.9779034 | 13.30562 | 3.905268
2018-03-14 23:33 | 112727.8 | 1200.0002 | 5 | 11 | 3.783228 | -3.259974 | 3.158221 | 1.086557 | 13.30562 | 4.318157
2018-03-14 23:35 | 112847.8 | 1320.0002 | 5 | 11 | 3.751138 | -3.26 | 3.158221 | 1.195213 | 13.30562 | 4.727467
2018-03-14 23:37 | 112967.8 | 1440.0002 | 5 | 11 | 3.720909 | -3.259994 | 3.158221 | 1.303858 | 13.30562 | 5.133348
2018-03-14 23:39 | 113087.8 | 1560.0001 | 5 | 11 | 3.692549 | -3.260006 | 3.158221 | 1.412526 | 13.30562 | 5.536132
2018-03-14 23:41 | 113207.8 | 1680.0002 | 5 | 11 | 3.665947 | -3.259977 | 3.158221 | 1.521187 | 13.30562 | 5.935908
2018-03-14 23:43 | 113327.8 | 1800.0009 | 5 | 11 | 3.641113 | -3.259988 | 3.158221 | 1.629844 | 13.30562 | 6.332872
2018-03-14 23:45 | 113447.8 | 1920.0002 | 5 | 11 | 3.618145 | -3.260015 | 3.158221 | 1.7385 | 13.30562 | 6.727235
2018-03-14 23:47 | 113567.8 | 2040.0001 | 5 | 11 | 3.597136 | -3.259932 | 3.158221 | 1.847152 | 13.30562 | 7.119194
2018-03-14 23:49 | 113687.8 | 2160.0002 | 5 | 11 | 3.578063 | -3.259975 | 3.158221 | 1.955813 | 13.30562 | 7.509008
2018-03-14 23:51 | 113807.8 | 2280.0002 | 5 | 11 | 3.560836 | -3.259983 | 3.158221 | 2.064468 | 13.30562 | 7.896832
2018-03-14 23:53 | 113927.8 | 2400.0002 | 5 | 11 | 3.545105 | -3.259996 | 3.158221 | 2.173122 | 13.30562 | 8.282866
2018-03-14 23:55 | 114047.8 | 2520.0018 | 5 | 11 | 3.53025 | -3.25999 | 3.158221 | 2.281785 | 13.30562 | 8.667274
2018-03-14 23:57 | 114167.8 | 2640.0018 | 5 | 11 | 3.515612 | -3.260002 | 3.158221 | 2.390441 | 13.30562 | 9.050067
2018-03-14 23:59 | 114287.8 | 2760.0018 | 5 | 11 | 3.50015 | -3.259979 | 3.158221 | 2.499095 | 13.30562 | 9.431224
2018-03-15 00:01 | 114407.8 | 2880.0009 | 5 | 11 | 3.482511 | -3.259986 | 3.158221 | 2.607746 | 13.30562 | 9.810589
2018-03-15 00:03 | 114527.8 | 3000.0009 | 5 | 11 | 3.459912 | -3.260016 | 3.158221 | 2.716411 | 13.30562 | 10.18785
2018-03-15 00:05 | 114647.8 | 3120.0001 | 5 | 11 | 3.426881 | -3.260016 | 3.158221 | 2.825068 | 13.30562 | 10.56212
2018-03-15 00:07 | 114767.8 | 3240.0018 | 5 | 11 | 3.377114 | -3.260054 | 3.158221 | 2.933726 | 13.30562 | 10.93198
2018-03-15 00:09 | 114887.8 | 3360.0018 | 5 | 11 | 3.287614 | -3.260073 | 3.158221 | 3.042384 | 13.30562 | 11.29464
2018-03-15 00:11 | 115007.8 | 3480.0018 | 5 | 11 | 3.034732 | -3.260041 | 3.158221 | 3.151037 | 13.30562 | 11.64124
2018-03-15 00:11 | 115015.2 | 3487.3664 | 5 | 11 | 2.999977 | -3.26005 | 3.158221 | 3.157706 | 13.30562 | 11.66137
2018-03-15 00:13 | 115135.2 | 120.0017 | 6 | 11 | 3.34263 | 0 | 3.158221 | 3.157706 | 13.30562 | 11.66137
2018-03-15 00:15 | 115255.2 | 240.0001 | 6 | 11 | 3.355595 | 0 | 3.158221 | 3.157706 | 13.30562 | 11.66137
2018-03-15 00:16 | 115315.2 | 300.0022 | 6 | 11 | 3.359247 | 0 | 3.158221 | 3.157706 | 13.30562 | 11.66137
2018-03-15 00:16 | 115315.2 | 0.0031 | 7 | 12 | 3.359196 | 0 | 0 | 0 | 0 | 0
2018-03-15 00:18 | 115435.3 | 120.0005 | 2 | 12 | 3.987545 | 4.890102 | 0.1622926 | 1.068e-09 | 0.6279139 | 3.587e-09
2018-03-15 00:20 | 115555.3 | 240.001 | 2 | 12 | 4.029924 | 4.890125 | 0.3252806 | 1.068e-09 | 1.281452 | 3.587e-09
2018-03-15 00:22 | 115675.3 | 360.0002 | 2 | 12 | 4.066675 | 4.890074 | 0.4882632 | 1.068e-09 | 1.941361 | 3.587e-09
2018-03-15 00:24 | 115795.3 | 480.001 | 2 | 12 | 4.096805 | 4.890093 | 0.6512528 | 1.068e-09 | 2.60671 | 3.587e-09
2018-03-15 00:26 | 115915.3 | 600.0003 | 2 | 12 | 4.122275 | 4.890072 | 0.8142387 | 1.068e-09 | 3.276563 | 3.587e-09
2018-03-15 00:28 | 116035.3 | 720.0003 | 2 | 12 | 4.145293 | 4.890081 | 0.9772236 | 1.068e-09 | 3.950306 | 3.587e-09
2018-03-15 00:30 | 116155.3 | 840.0011 | 2 | 12 | 4.170093 | 4.890095 | 1.140213 | 1.068e-09 | 4.627933 | 3.587e-09
2018-03-15 00:32 | 116275.3 | 960.001 | 2 | 12 | 4.1975 | 4.890081 | 1.303203 | 1.068e-09 | 5.309812 | 3.587e-09
2018-03-15 00:34 | 116395.3 | 1080.0018 | 2 | 12 | 4.200395 | 4.45319 | 1.459381 | 1.068e-09 | 5.965794 | 3.587e-09
2018-03-15 00:36 | 116515.3 | 1200.0019 | 2 | 12 | 4.200366 | 3.998619 | 1.60023 | 1.068e-09 | 6.557419 | 3.587e-09
2018-03-15 00:38 | 116635.3 | 1320.0002 | 2 | 12 | 4.200369 | 3.553995 | 1.726065 | 1.068e-09 | 7.085972 | 3.587e-09
2018-03-15 00:39 | 116717.3 | 1402.0199 | 2 | 12 | 4.200372 | 3.259991 | 1.803659 | 1.068e-09 | 7.411899 | 3.587e-09
2018-03-15 00:41 | 116837.3632 | 120.0004 | 3 | 12 | 4.227769 | 3.259943 | 1.911879 | 1.068e-09 | 7.867826 | 3.587e-09
2018-03-15 00:43 | 116957.3639 | 240.0011 | 3 | 12 | 4.259984 | 3.259932 | 2.020534 | 1.068e-09 | 8.328918 | 3.587e-09
2018-03-15 00:45 | 117077.3631 | 360.0003 | 3 | 12 | 4.294766 | 3.259892 | 2.129191 | 1.068e-09 | 8.793665 | 3.587e-09
2018-03-15 00:47 | 117197.3639 | 480.0011 | 3 | 12 | 4.332006 | 3.259897 | 2.237846 | 1.068e-09 | 9.262313 | 3.587e-09
2018-03-15 00:49 | 117317.3647 | 600.0019 | 3 | 12 | 4.371348 | 3.259943 | 2.346501 | 1.068e-09 | 9.735129 | 3.587e-09
2018-03-15 00:51 | 117437.3631 | 720.0003 | 3 | 12 | 4.400407 | 3.060555 | 2.454122 | 1.068e-09 | 10.20758 | 3.587e-09
2018-03-15 00:53 | 117557.3647 | 840.0019 | 3 | 12 | 4.400378 | 2.565842 | 2.547537 | 1.068e-09 | 10.61864 | 3.587e-09
2018-03-15 00:55 | 117677.3632 | 960.0004 | 3 | 12 | 4.400375 | 2.165249 | 2.626173 | 1.068e-09 | 10.96467 | 3.587e-09
2018-03-15 00:57 | 117797.3639 | 1080.0011 | 3 | 12 | 4.400388 | 1.836197 | 2.692674 | 1.068e-09 | 11.2573 | 3.587e-09
2018-03-15 00:59 | 117917.3647 | 1200.0019 | 3 | 12 | 4.400378 | 1.564831 | 2.749204 | 1.068e-09 | 11.50605 | 3.587e-09
2018-03-15 01:01 | 118037.3647 | 1320.0019 | 3 | 12 | 4.400351 | 1.341715 | 2.79753 | 1.068e-09 | 11.7187 | 3.587e-09
2018-03-15 01:03 | 118157.3631 | 1440.0003 | 3 | 12 | 4.400357 | 1.157869 | 2.839096 | 1.068e-09 | 11.90161 | 3.587e-09
2018-03-15 01:05 | 118277.3646 | 1560.0018 | 3 | 12 | 4.400354 | 1.004717 | 2.875058 | 1.068e-09 | 12.05985 | 3.587e-09
2018-03-15 01:07 | 118397.3646 | 1680.0018 | 3 | 12 | 4.400368 | 0.8777676 | 2.906367 | 1.068e-09 | 12.19763 | 3.587e-09
2018-03-15 01:09 | 118517.3631 | 1800.0003 | 3 | 12 | 4.40033 | 0.7706394 | 2.933789 | 1.068e-09 | 12.31829 | 3.587e-09
2018-03-15 01:11 | 118637.3646 | 1920.0018 | 3 | 12 | 4.400364 | 0.6812572 | 2.95794 | 1.068e-09 | 12.42456 | 3.587e-09
2018-03-15 01:13 | 118757.3638 | 2040.001 | 3 | 12 | 4.400339 | 0.6043186 | 2.979321 | 1.068e-09 | 12.51865 | 3.587e-09
2018-03-15 01:15 | 118877.3631 | 2160.0003 | 3 | 12 | 4.400336 | 0.5386639 | 2.998339 | 1.068e-09 | 12.60233 | 3.587e-09
2018-03-15 01:17 | 118997.3631 | 2280.0003 | 3 | 12 | 4.400358 | 0.4826832 | 3.015327 | 1.068e-09 | 12.67709 | 3.587e-09
2018-03-15 01:19 | 119117.3632 | 2400.0004 | 3 | 12 | 4.400331 | 0.4333744 | 3.030558 | 1.068e-09 | 12.74411 | 3.587e-09
2018-03-15 01:21 | 119237.3631 | 2520.0003 | 3 | 12 | 4.400334 | 0.390337 | 3.044261 | 1.068e-09 | 12.8044 | 3.587e-09
2018-03-15 01:23 | 119357.3639 | 2640.0011 | 3 | 12 | 4.400312 | 0.3522758 | 3.05662 | 1.068e-09 | 12.85879 | 3.587e-09
2018-03-15 01:25 | 119477.3643 | 2760.0015 | 3 | 12 | 4.40029 | 0.3185368 | 3.067799 | 1.068e-09 | 12.90798 | 3.587e-09
2018-03-15 01:27 | 119597.3641 | 2880.0013 | 3 | 12 | 4.400321 | 0.2898235 | 3.077936 | 1.068e-09 | 12.95259 | 3.587e-09
2018-03-15 01:29 | 119717.3631 | 3000.0003 | 3 | 12 | 4.400308 | 0.263671875 | 3.087149 | 1.068e-09 | 12.99313 | 3.587e-09
2018-03-15 01:31 | 119837.3631 | 3120.0003 | 3 | 12 | 4.400298 | 0.2399406 | 3.095536 | 1.068e-09 | 13.03003 | 3.587e-09
2018-03-15 01:33 | 119957.3647 | 3240.0019 | 3 | 12 | 4.400269 | 0.2186794 | 3.103178 | 1.068e-09 | 13.06366 | 3.587e-09
2018-03-15 01:35 | 120077.3639 | 3360.0011 | 3 | 12 | 4.40032 | 0.2004986 | 3.110165 | 1.068e-09 | 13.0944 | 3.587e-09
2018-03-15 01:37 | 120197.3631 | 3480.0003 | 3 | 12 | 4.400278 | 0.1828918 | 3.116557 | 1.068e-09 | 13.12253 | 3.587e-09
2018-03-15 01:39 | 120317.363 | 3600.0002 | 3 | 12 | 4.400302 | 0.1679993 | 3.122409 | 1.068e-09 | 13.14828 | 3.587e-09
2018-03-15 01:41 | 120437.3639 | 3720.0011 | 3 | 12 | 4.400323 | 0.1548882 | 3.127777 | 1.068e-09 | 13.1719 | 3.587e-09
2018-03-15 01:43 | 120557.3631 | 3840.0003 | 3 | 12 | 4.400301 | 0.1420937 | 3.132711 | 1.068e-09 | 13.19361 | 3.587e-09
2018-03-15 01:45 | 120677.3647 | 3960.0019 | 3 | 12 | 4.400269 | 0.1301174 | 3.137249 | 1.068e-09 | 13.21358 | 3.587e-09
2018-03-15 01:47 | 120797.3639 | 4080.0011 | 3 | 12 | 4.400283 | 0.1202259 | 3.141425 | 1.068e-09 | 13.23196 | 3.587e-09
2018-03-15 01:49 | 120917.3639 | 4200.0011 | 3 | 12 | 4.400282 | 0.1106873 | 3.145275 | 1.068e-09 | 13.2489 | 3.587e-09
2018-03-15 01:51 | 121037.3647 | 4320.0019 | 3 | 12 | 4.400241 | 0.1014671 | 3.148821 | 1.068e-09 | 13.2645 | 3.587e-09
2018-03-15 01:53 | 121157.3647 | 4440.0019 | 3 | 12 | 4.400281 | 0.09454536 | 3.152094 | 1.068e-09 | 13.2789 | 3.587e-09
2018-03-15 01:55 | 121277.3647 | 4560.0019 | 3 | 12 | 4.400268 | 0.0868988 | 3.155123 | 1.068e-09 | 13.29223 | 3.587e-09
2018-03-15 01:57 | 121386.1301 | 4668.7673 | 3 | 12 | 4.400295 | 0.08149338 | 3.157672 | 1.068e-09 | 13.30345 | 3.587e-09
2018-03-15 01:59 | 121506.2 | 120.0018 | 4 | 12 | 4.393872 | 0 | 3.157672 | 1.068e-09 | 13.30345 | 3.587e-09
2018-03-15 02:01 | 121626.2 | 240.0009 | 4 | 12 | 4.39326 | 0 | 3.157672 | 1.068e-09 | 13.30345 | 3.587e-09
2018-03-15 02:02 | 121686.2 | 300.0023 | 4 | 12 | 4.392998 | 0 | 3.157672 | 1.068e-09 | 13.30345 | 3.587e-09
2018-03-15 02:04 | 121806.3 | 120.0002 | 5 | 12 | 4.133518 | -3.260011 | 3.157672 | 0.1086454 | 13.30345 | 0.452366
2018-03-15 02:06 | 121926.3 | 240.0018 | 5 | 12 | 4.09362 | -3.260036 | 3.157672 | 0.2173178 | 13.30345 | 0.8993877
2018-03-15 02:08 | 122046.3 | 360.0018 | 5 | 12 | 4.053135 | -3.260025 | 3.157672 | 0.3259738 | 13.30345 | 1.341996
2018-03-15 02:10 | 122166.3 | 480.0018 | 5 | 12 | 4.011746 | -3.260062 | 3.157672 | 0.4346325 | 13.30345 | 1.780162
2018-03-15 02:12 | 122286.3 | 600.0018 | 5 | 12 | 3.97031 | -3.260021 | 3.157672 | 0.5432857 | 13.30345 | 2.213795
2018-03-15 02:14 | 122406.3 | 720.0002 | 5 | 12 | 3.929611 | -3.260052 | 3.157672 | 0.6519364 | 13.30345 | 2.64295
2018-03-15 02:16 | 122526.3 | 840.0018 | 5 | 12 | 3.890306 | -3.260032 | 3.157672 | 0.7605956 | 13.30345 | 3.06779
2018-03-15 02:18 | 122646.3 | 960.0003 | 5 | 12 | 3.852696 | -3.259979 | 3.157672 | 0.8692465 | 13.30345 | 3.488415
2018-03-15 02:20 | 122766.3 | 1080.0012 | 5 | 12 | 3.816963 | -3.260016 | 3.157672 | 0.9779073 | 13.30345 | 3.905092
2018-03-15 02:22 | 122886.3 | 1200.0011 | 5 | 12 | 3.783021 | -3.260067 | 3.157672 | 1.086562 | 13.30345 | 4.317965
2018-03-15 02:24 | 123006.3 | 1320.001 | 5 | 12 | 3.750944 | -3.260036 | 3.157672 | 1.195214 | 13.30345 | 4.727236
2018-03-15 02:26 | 123126.3 | 1440.0002 | 5 | 12 | 3.720741 | -3.260025 | 3.157672 | 1.30387 | 13.30345 | 5.133142
2018-03-15 02:28 | 123246.3 | 1560.001 | 5 | 12 | 3.692395 | -3.260015 | 3.157672 | 1.412532 | 13.30345 | 5.535887
2018-03-15 02:30 | 123366.3 | 1680.0003 | 5 | 12 | 3.665826 | -3.260013 | 3.157672 | 1.521189 | 13.30345 | 5.935632
2018-03-15 02:32 | 123486.3 | 1800.0019 | 5 | 12 | 3.641003 | -3.260027 | 3.157672 | 1.629845 | 13.30345 | 6.33258
2018-03-15 02:34 | 123606.3 | 1920.0011 | 5 | 12 | 3.618024 | -3.260052 | 3.157672 | 1.738498 | 13.30345 | 6.726922
2018-03-15 02:36 | 123726.3 | 2040.0019 | 5 | 12 | 3.59704 | -3.260089 | 3.157672 | 1.847153 | 13.30345 | 7.118877
2018-03-15 02:38 | 123846.3 | 2160.0003 | 5 | 12 | 3.578015 | -3.260073 | 3.157672 | 1.955811 | 13.30345 | 7.508675
2018-03-15 02:40 | 123966.3 | 2280.0018 | 5 | 12 | 3.560833 | -3.260011 | 3.157672 | 2.064466 | 13.30345 | 7.896494
2018-03-15 02:42 | 124086.3 | 2400.0003 | 5 | 12 | 3.545132 | -3.260013 | 3.157672 | 2.173121 | 13.30345 | 8.282535
2018-03-15 02:44 | 124206.3 | 2520.0003 | 5 | 12 | 3.530277 | -3.260006 | 3.157672 | 2.281779 | 13.30345 | 8.666928
2018-03-15 02:46 | 124326.3 | 2640.0013 | 5 | 12 | 3.515565 | -3.260021 | 3.157672 | 2.390437 | 13.30345 | 9.049725
2018-03-15 02:48 | 124446.3 | 2760.0011 | 5 | 12 | 3.500119 | -3.260032 | 3.157672 | 2.499093 | 13.30345 | 9.430882
2018-03-15 02:50 | 124566.3 | 2880.0011 | 5 | 12 | 3.482419 | -3.260027 | 3.157672 | 2.607748 | 13.30345 | 9.810255
2018-03-15 02:52 | 124686.3 | 3000.0019 | 5 | 12 | 3.459789 | -3.260006 | 3.157672 | 2.716406 | 13.30345 | 10.18748
2018-03-15 02:54 | 124806.3 | 3120.0002 | 5 | 12 | 3.426663 | -3.260029 | 3.157672 | 2.82506 | 13.30345 | 10.56172
2018-03-15 02:56 | 124926.3 | 3240.0011 | 5 | 12 | 3.376734 | -3.26 | 3.157672 | 2.93371 | 13.30345 | 10.93153
2018-03-15 02:58 | 125046.3 | 3360.0004 | 5 | 12 | 3.287059 | -3.259979 | 3.157672 | 3.042366 | 13.30345 | 11.29413
2018-03-15 03:00 | 125166.3 | 3480.0012 | 5 | 12 | 3.03252 | -3.260009 | 3.157672 | 3.15102 | 13.30345 | 11.64061
2018-03-15 03:00 | 125173.1 | 3486.8489 | 5 | 12 | 2.999987 | -3.260032 | 3.157672 | 3.15722 | 13.30345 | 11.65932
2018-03-15 03:02 | 125293.2 | 120 | 6 | 12 | 3.342802 | 0 | 3.157672 | 3.15722 | 13.30345 | 11.65932
2018-03-15 03:04 | 125413.2 | 240.0007 | 6 | 12 | 3.355752 | 0 | 3.157672 | 3.15722 | 13.30345 | 11.65932
2018-03-15 03:05 | 125473.2 | 300.0029 | 6 | 12 | 3.359408 | 0 | 3.157672 | 3.15722 | 13.30345 | 11.65932
2018-03-15 03:05 | 125473.2 | 0.0025 | 7 | 13 | 3.35947 | 0 | 0 | 0 | 0 | 0
2018-03-15 03:07 | 125593.3 | 120.0002 | 2 | 13 | 3.98773 | 4.890129 | 0.1623021 | 0 | 0.6279865 | 0
2018-03-15 03:09 | 125713.3 | 240.001 | 2 | 13 | 4.03011 | 4.890116 | 0.3252967 | 0 | 1.281579 | 0
2018-03-15 03:11 | 125833.3 | 360.0002 | 2 | 13 | 4.066834 | 4.890125 | 0.4882844 | 0 | 1.941539 | 0
2018-03-15 03:13 | 125953.3 | 480.0018 | 2 | 13 | 4.097062 | 4.89011 | 0.6512739 | 0 | 2.606923 | 0
2018-03-15 03:15 | 126073.3 | 600.0026 | 2 | 13 | 4.122505 | 4.89011 | 0.8142633 | 0 | 3.276832 | 0
2018-03-15 03:17 | 126193.3 | 720.001 | 2 | 13 | 4.145556 | 4.89015 | 0.9772525 | 0 | 3.950631 | 0
2018-03-15 03:19 | 126313.3 | 840.0026 | 2 | 13 | 4.170343 | 4.890139 | 1.140243 | 0 | 4.628301 | 0
2018-03-15 03:21 | 126433.3 | 960.001 | 2 | 13 | 4.197806 | 4.890127 | 1.303234 | 0 | 5.310232 | 0
2018-03-15 03:23 | 126553.3 | 1080.0018 | 2 | 13 | 4.200403 | 4.449795 | 1.459258 | 0 | 5.965577 | 0
2018-03-15 03:25 | 126673.3 | 1200.001 | 2 | 13 | 4.200387 | 3.99575 | 1.599992 | 0 | 6.556714 | 0
2018-03-15 03:27 | 126793.3 | 1320.0018 | 2 | 13 | 4.200358 | 3.550203 | 1.725725 | 0 | 7.084842 | 0
2018-03-15 03:28 | 126874.7 | 1401.4344 | 2 | 13 | 4.200393 | 3.259974 | 1.802729 | 0 | 7.408286 | 0
2018-03-15 03:30 | 126994.7 | 120.0002 | 3 | 13 | 4.227808 | 3.259972 | 1.910944 | 1.18e-10 | 7.864197 | 4.81e-10
2018-03-15 03:32 | 127114.7 | 240.0002 | 3 | 13 | 4.260008 | 3.259962 | 2.019599 | 1.18e-10 | 8.325293 | 4.81e-10
2018-03-15 03:34 | 127234.7 | 360.0002 | 3 | 13 | 4.294858 | 3.25997 | 2.128256 | 1.18e-10 | 8.790043 | 4.81e-10
2018-03-15 03:36 | 127354.7 | 480.0018 | 3 | 13 | 4.332075 | 3.259972 | 2.236909 | 1.18e-10 | 9.258697 | 4.81e-10
2018-03-15 03:38 | 127474.7 | 600.0018 | 3 | 13 | 4.371397 | 3.259989 | 2.345565 | 1.18e-10 | 9.731518 | 4.81e-10
2018-03-15 03:40 | 127594.7 | 720.0018 | 3 | 13 | 4.400392 | 3.060371 | 2.453189 | 1.18e-10 | 10.20398 | 4.81e-10
2018-03-15 03:42 | 127714.7 | 840.0002 | 3 | 13 | 4.400377 | 2.565798 | 2.546608 | 1.18e-10 | 10.61507 | 4.81e-10
2018-03-15 03:44 | 127834.7 | 960.0018 | 3 | 13 | 4.400396 | 2.165819 | 2.625253 | 1.18e-10 | 10.96113 | 4.81e-10
2018-03-15 03:46 | 127954.7 | 1080.0011 | 3 | 13 | 4.40038 | 1.83629 | 2.691771 | 1.18e-10 | 11.25384 | 4.81e-10
2018-03-15 03:48 | 128074.7 | 1200.0011 | 3 | 13 | 4.400356 | 1.565144 | 2.74832 | 1.18e-10 | 11.50268 | 4.81e-10
2018-03-15 03:50 | 128194.7 | 1320.0003 | 3 | 13 | 4.400369 | 1.342604 | 2.796666 | 1.18e-10 | 11.71542 | 4.81e-10
2018-03-15 03:52 | 128314.7 | 1440.0003 | 3 | 13 | 4.400352 | 1.15826 | 2.838248 | 1.18e-10 | 11.89839 | 4.81e-10
2018-03-15 03:54 | 128434.7 | 1560.0018 | 3 | 13 | 4.400362 | 1.005667 | 2.874233 | 1.18e-10 | 12.05674 | 4.81e-10
2018-03-15 03:56 | 128554.7 | 1680.0026 | 3 | 13 | 4.400375 | 0.8785477 | 2.905563 | 1.18e-10 | 12.1946 | 4.81e-10
2018-03-15 03:58 | 128674.7 | 1800.0018 | 3 | 13 | 4.400326 | 0.7711411 | 2.933006 | 1.18e-10 | 12.31536 | 4.81e-10
2018-03-15 04:00 | 128794.7 | 1920.0011 | 3 | 13 | 4.400339 | 0.6813316 | 2.957173 | 1.18e-10 | 12.4217 | 4.81e-10
2018-03-15 04:02 | 128914.7 | 2040.0003 | 3 | 13 | 4.400372 | 0.6050911 | 2.978572 | 1.18e-10 | 12.51587 | 4.81e-10
2018-03-15 04:04 | 129034.7 | 2160.0003 | 3 | 13 | 4.400345 | 0.539629 | 2.997606 | 1.18e-10 | 12.59962 | 4.81e-10
2018-03-15 04:06 | 129154.7 | 2280.0003 | 3 | 13 | 4.400321 | 0.4822788 | 3.014606 | 1.18e-10 | 12.67443 | 4.81e-10
2018-03-15 04:08 | 129274.7 | 2400.0026 | 3 | 13 | 4.400333 | 0.4336376 | 3.02985 | 1.18e-10 | 12.74151 | 4.81e-10
2018-03-15 04:10 | 129394.7 | 2520.0003 | 3 | 13 | 4.400318 | 0.3902855 | 3.043564 | 1.18e-10 | 12.80185 | 4.81e-10
2018-03-15 04:12 | 129514.7 | 2640.0003 | 3 | 13 | 4.400314 | 0.3526363 | 3.055933 | 1.18e-10 | 12.85628 | 4.81e-10
2018-03-15 04:14 | 129634.7 | 2760.0019 | 3 | 13 | 4.40032 | 0.3196602 | 3.067123 | 1.18e-10 | 12.90552 | 4.81e-10
2018-03-15 04:16 | 129754.7 | 2880.0011 | 3 | 13 | 4.400321 | 0.2902527 | 3.077267 | 1.18e-10 | 12.95016 | 4.81e-10
2018-03-15 04:18 | 129874.7 | 3000.0003 | 3 | 13 | 4.400311 | 0.2639523 | 3.086485 | 1.18e-10 | 12.99072 | 4.81e-10
2018-03-15 04:20 | 129994.7 | 3120.001 | 3 | 13 | 4.400331 | 0.2405491 | 3.094878 | 1.18e-10 | 13.02765 | 4.81e-10
2018-03-15 04:22 | 130114.7 | 3240.0019 | 3 | 13 | 4.400322 | 0.2194061 | 3.102535 | 1.18e-10 | 13.06134 | 4.81e-10
2018-03-15 04:24 | 130234.7 | 3360.0003 | 3 | 13 | 4.400291 | 0.200388 | 3.109528 | 1.18e-10 | 13.09212 | 4.81e-10
2018-03-15 04:26 | 130354.7 | 3480.0012 | 3 | 13 | 4.400302 | 0.1838264 | 3.115927 | 1.18e-10 | 13.12027 | 4.81e-10
2018-03-15 04:28 | 130474.7 | 3600.0018 | 3 | 13 | 4.400313 | 0.1686878 | 3.121789 | 1.18e-10 | 13.14607 | 4.81e-10
2018-03-15 04:30 | 130594.7 | 3720.0003 | 3 | 13 | 4.400321 | 0.1549129 | 3.12717 | 1.18e-10 | 13.16974 | 4.81e-10
2018-03-15 04:32 | 130714.7 | 3840.0002 | 3 | 13 | 4.400312 | 0.1423302 | 3.132111 | 1.18e-10 | 13.19149 | 4.81e-10
2018-03-15 04:34 | 130834.7 | 3960.0002 | 3 | 13 | 4.400321 | 0.1311302 | 3.136652 | 1.18e-10 | 13.21147 | 4.81e-10
2018-03-15 04:36 | 130954.7 | 4080.0019 | 3 | 13 | 4.400268 | 0.1201248 | 3.140835 | 1.18e-10 | 13.22987 | 4.81e-10
2018-03-15 04:38 | 131074.7 | 4200.0009 | 3 | 13 | 4.400302 | 0.1113968 | 3.144691 | 1.18e-10 | 13.24684 | 4.81e-10
2018-03-15 04:40 | 131194.7 | 4320.0011 | 3 | 13 | 4.400289 | 0.1026497 | 3.148247 | 1.18e-10 | 13.26249 | 4.81e-10
2018-03-15 04:42 | 131314.7 | 4440.001 | 3 | 13 | 4.400258 | 0.09415627 | 3.151529 | 1.18e-10 | 13.27693 | 4.81e-10
2018-03-15 04:44 | 131434.7 | 4560.0019 | 3 | 13 | 4.400288 | 0.08763885 | 3.154558 | 1.18e-10 | 13.29026 | 4.81e-10
2018-03-15 04:46 | 131545.2 | 4670.4496 | 3 | 13 | 4.400289 | 0.0814991 | 3.15715 | 1.18e-10 | 13.30167 | 4.81e-10
2018-03-15 04:48 | 131665.2 | 120.0003 | 4 | 13 | 4.393872 | 0 | 3.15715 | 1.18e-10 | 13.30167 | 4.81e-10
2018-03-15 04:50 | 131785.2 | 240.0018 | 4 | 13 | 4.393239 | 0 | 3.15715 | 1.18e-10 | 13.30167 | 4.81e-10
2018-03-15 04:51 | 131845.2 | 300.0032 | 4 | 13 | 4.392996 | 0 | 3.15715 | 1.18e-10 | 13.30167 | 4.81e-10
2018-03-15 04:53 | 131965.3 | 120.0018 | 5 | 13 | 4.133182 | -3.260056 | 3.15715 | 0.1086562 | 13.30167 | 0.4523827
2018-03-15 04:55 | 132085.3 | 240.0002 | 5 | 13 | 4.093265 | -3.260036 | 3.15715 | 0.2173126 | 13.30167 | 0.8993008
2018-03-15 04:57 | 132205.3 | 360.001 | 5 | 13 | 4.052774 | -3.260071 | 3.15715 | 0.3259698 | 13.30167 | 1.341874
2018-03-15 04:59 | 132325.3 | 480.001 | 5 | 13 | 4.011375 | -3.260021 | 3.15715 | 0.4346278 | 13.30167 | 1.779996
2018-03-15 05:01 | 132445.3 | 600.001 | 5 | 13 | 3.969896 | -3.260041 | 3.15715 | 0.5432764 | 13.30167 | 2.213569
2018-03-15 05:03 | 132565.3 | 720.0002 | 5 | 13 | 3.929213 | -3.260046 | 3.15715 | 0.6519409 | 13.30167 | 2.642736
2018-03-15 05:05 | 132685.3 | 840.001 | 5 | 13 | 3.889942 | -3.260011 | 3.15715 | 0.760588 | 13.30167 | 3.067488
2018-03-15 05:07 | 132805.3 | 960.001 | 5 | 13 | 3.852325 | -3.259994 | 3.15715 | 0.8692594 | 13.30167 | 3.488156
2018-03-15 05:09 | 132925.3 | 1080.0019 | 5 | 13 | 3.81657 | -3.259998 | 3.15715 | 0.9779177 | 13.30167 | 3.904783
2018-03-15 05:11 | 133045.3 | 1200.0018 | 5 | 13 | 3.782639 | -3.260013 | 3.15715 | 1.086576 | 13.30167 | 4.317626
2018-03-15 05:13 | 133165.3 | 1320.001 | 5 | 13 | 3.750579 | -3.259983 | 3.15715 | 1.195227 | 13.30167 | 4.726854
2018-03-15 05:15 | 133285.3 | 1440.0002 | 5 | 13 | 3.720376 | -3.259951 | 3.15715 | 1.30388 | 13.30167 | 5.132707
2018-03-15 05:17 | 133405.3 | 1560.0002 | 5 | 13 | 3.692046 | -3.259954 | 3.15715 | 1.412532 | 13.30167 | 5.535378
2018-03-15 05:19 | 133525.3 | 1680.001 | 5 | 13 | 3.665487 | -3.259994 | 3.15715 | 1.521186 | 13.30167 | 5.935077
2018-03-15 05:21 | 133645.3 | 1800.001 | 5 | 13 | 3.640683 | -3.260016 | 3.15715 | 1.629858 | 13.30167 | 6.332046
2018-03-15 05:23 | 133765.3 | 1920.0018 | 5 | 13 | 3.617742 | -3.259917 | 3.15715 | 1.738517 | 13.30167 | 6.726376
2018-03-15 05:25 | 133885.3 | 2040.0018 | 5 | 13 | 3.596797 | -3.259961 | 3.15715 | 1.847176 | 13.30167 | 7.118319
2018-03-15 05:27 | 134005.3 | 2160.0008 | 5 | 13 | 3.577768 | -3.259977 | 3.15715 | 1.95582 | 13.30167 | 7.508038
2018-03-15 05:29 | 134125.3 | 2280.0018 | 5 | 13 | 3.560603 | -3.260002 | 3.15715 | 2.06449 | 13.30167 | 7.895885
2018-03-15 05:31 | 134245.3 | 2400 | 5 | 13 | 3.544908 | -3.259983 | 3.15715 | 2.173145 | 13.30167 | 8.281898
2018-03-15 05:33 | 134365.3 | 2520.001 | 5 | 13 | 3.530051 | -3.260027 | 3.15715 | 2.2818 | 13.30167 | 8.66626
2018-03-15 05:35 | 134485.3 | 2640.0026 | 5 | 13 | 3.51539 | -3.259988 | 3.15715 | 2.390458 | 13.30167 | 9.049032
2018-03-15 05:37 | 134605.3 | 2760.0026 | 5 | 13 | 3.499923 | -3.259951 | 3.15715 | 2.499116 | 13.30167 | 9.430179
2018-03-15 05:39 | 134725.3 | 2880.0018 | 5 | 13 | 3.482246 | -3.259971 | 3.15715 | 2.607772 | 13.30167 | 9.809535
2018-03-15 05:41 | 134845.3 | 3000.0018 | 5 | 13 | 3.459593 | -3.259992 | 3.15715 | 2.716427 | 13.30167 | 10.18674
2018-03-15 05:43 | 134965.3 | 3120.001 | 5 | 13 | 3.426455 | -3.259979 | 3.15715 | 2.825083 | 13.30167 | 10.56096
2018-03-15 05:45 | 135085.3 | 3240.0004 | 5 | 13 | 3.376454 | -3.260027 | 3.15715 | 2.933738 | 13.30167 | 10.93075
2018-03-15 05:47 | 135205.3 | 3360.0003 | 5 | 13 | 3.286348 | -3.260029 | 3.15715 | 3.042393 | 13.30167 | 11.2933
2018-03-15 05:49 | 135325.3 | 3480.0003 | 5 | 13 | 3.029921 | -3.260052 | 3.15715 | 3.151051 | 13.30167 | 11.63966
2018-03-15 05:49 | 135331.6 | 3486.2672 | 5 | 13 | 2.999984 | -3.259969 | 3.15715 | 3.156723 | 13.30167 | 11.65676
2018-03-15 05:51 | 135451.6 | 120.0009 | 6 | 13 | 3.343058 | 0 | 3.15715 | 3.156723 | 13.30167 | 11.65676
2018-03-15 05:53 | 135571.6 | 240.0001 | 6 | 13 | 3.35606 | 0 | 3.15715 | 3.156723 | 13.30167 | 11.65676
2018-03-15 05:54 | 135631.6 | 300.0031 | 6 | 13 | 3.359725 | 0 | 3.15715 | 3.156723 | 13.30167 | 11.65676
2018-03-15 05:54 | 135631.6 | 0.0039 | 7 | 14 | 3.359712 | 0 | 0 | 0 | 0 | 0
2018-03-15 05:56 | 135751.7 | 120.0011 | 2 | 14 | 3.987699 | 4.890123 | 0.1623048 | 3.776e-09 | 0.6280149 | 1.2685e-08
2018-03-15 05:58 | 135871.7 | 240.001 | 2 | 14 | 4.030035 | 4.890171 | 0.3252953 | 3.776e-09 | 1.281581 | 1.2685e-08
2018-03-15 06:00 | 135991.7 | 360.0018 | 2 | 14 | 4.06673 | 4.890139 | 0.4882832 | 3.776e-09 | 1.941527 | 1.2685e-08
2018-03-15 06:02 | 136111.7 | 480.001 | 2 | 14 | 4.096955 | 4.890123 | 0.6512699 | 3.776e-09 | 2.606882 | 1.2685e-08
2018-03-15 06:04 | 136231.7 | 600.001 | 2 | 14 | 4.122357 | 4.890074 | 0.8142528 | 3.776e-09 | 3.276742 | 1.2685e-08
2018-03-15 06:06 | 136351.7 | 720.0003 | 2 | 14 | 4.14538 | 4.890118 | 0.9772422 | 3.776e-09 | 3.950519 | 1.2685e-08
2018-03-15 06:08 | 136471.7 | 840.0011 | 2 | 14 | 4.170208 | 4.890097 | 1.140225 | 3.776e-09 | 4.628129 | 1.2685e-08
2018-03-15 06:10 | 136591.7 | 960.0003 | 2 | 14 | 4.197593 | 4.890142 | 1.303212 | 3.776e-09 | 5.310012 | 1.2685e-08
2018-03-15 06:12 | 136711.7 | 1080.0011 | 2 | 14 | 4.200418 | 4.452013 | 1.459327 | 3.776e-09 | 5.965735 | 1.2685e-08
2018-03-15 06:14 | 136831.7 | 1200.001 | 2 | 14 | 4.2004 | 3.996307 | 1.600087 | 3.776e-09 | 6.556982 | 1.2685e-08
2018-03-15 06:16 | 136951.7 | 1320.001 | 2 | 14 | 4.200396 | 3.550711 | 1.725803 | 3.776e-09 | 7.085038 | 1.2685e-08
2018-03-15 06:18 | 137032.7 | 1401.0248 | 2 | 14 | 4.200387 | 3.259991 | 1.802411 | 3.776e-09 | 7.406823 | 1.2685e-08
2018-03-15 06:20 | 137152.7 | 120.0004 | 3 | 14 | 4.227803 | 3.25992 | 1.910634 | 3.888e-09 | 7.862763 | 1.3144e-08
2018-03-15 06:22 | 137272.7 | 240.0004 | 3 | 14 | 4.260028 | 3.259945 | 2.019295 | 3.888e-09 | 8.323885 | 1.3144e-08
2018-03-15 06:24 | 137392.7 | 360.0003 | 3 | 14 | 4.294866 | 3.25993 | 2.127944 | 3.888e-09 | 8.788607 | 1.3144e-08
2018-03-15 06:26 | 137512.7 | 480.0012 | 3 | 14 | 4.332093 | 3.259935 | 2.236601 | 3.888e-09 | 9.257274 | 1.3144e-08
2018-03-15 06:28 | 137632.7 | 600.0003 | 3 | 14 | 4.371486 | 3.260002 | 2.345256 | 3.888e-09 | 9.730102 | 1.3144e-08
2018-03-15 06:30 | 137752.7 | 720.0004 | 3 | 14 | 4.400392 | 3.058275 | 2.452855 | 3.888e-09 | 10.20247 | 1.3144e-08
2018-03-15 06:32 | 137872.7 | 840.0004 | 3 | 14 | 4.400391 | 2.564911 | 2.54622 | 3.888e-09 | 10.61331 | 1.3144e-08
2018-03-15 06:34 | 137992.7 | 960.0012 | 3 | 14 | 4.400384 | 2.164246 | 2.624823 | 3.888e-09 | 10.95919 | 1.3144e-08
2018-03-15 06:36 | 138112.7 | 1080.0004 | 3 | 14 | 4.400379 | 1.835238 | 2.691301 | 3.888e-09 | 11.25172 | 1.3144e-08
2018-03-15 06:38 | 138232.7 | 1200.0004 | 3 | 14 | 4.400383 | 1.565386 | 2.747819 | 3.888e-09 | 11.50042 | 1.3144e-08
2018-03-15 06:40 | 138352.7 | 1320.0004 | 3 | 14 | 4.400364 | 1.341892 | 2.796144 | 3.888e-09 | 11.71307 | 1.3144e-08
2018-03-15 06:42 | 138472.7 | 1440.0013 | 3 | 14 | 4.40032 | 1.157259 | 2.837714 | 3.888e-09 | 11.89599 | 1.3144e-08
2018-03-15 06:44 | 138592.7 | 1560.0005 | 3 | 14 | 4.400354 | 1.004972 | 2.873689 | 3.888e-09 | 12.0543 | 1.3144e-08
2018-03-15 06:46 | 138712.7 | 1680.0004 | 3 | 14 | 4.400325 | 0.877346 | 2.90501 | 3.888e-09 | 12.19211 | 1.3144e-08
2018-03-15 06:48 | 138832.7 | 1800.0004 | 3 | 14 | 4.400358 | 0.7710552 | 2.932441 | 3.888e-09 | 12.31282 | 1.3144e-08
2018-03-15 06:50 | 138952.7 | 1920.0004 | 3 | 14 | 4.400312 | 0.6806908 | 2.9566 | 3.888e-09 | 12.41913 | 1.3144e-08
2018-03-15 06:52 | 139072.7 | 2040.0004 | 3 | 14 | 4.400343 | 0.6046867 | 2.977995 | 3.888e-09 | 12.51328 | 1.3144e-08
2018-03-15 06:54 | 139192.7 | 2160.0004 | 3 | 14 | 4.400348 | 0.5392151 | 2.997024 | 3.888e-09 | 12.59701 | 1.3144e-08
2018-03-15 06:56 | 139312.7 | 2280.0004 | 3 | 14 | 4.400367 | 0.4831524 | 3.014027 | 3.888e-09 | 12.67183 | 1.3144e-08
2018-03-15 06:58 | 139432.7 | 2400.0004 | 3 | 14 | 4.400311 | 0.4330959 | 3.029274 | 3.888e-09 | 12.73892 | 1.3144e-08
2018-03-15 07:00 | 139552.7 | 2520.0004 | 3 | 14 | 4.40033 | 0.3905659 | 3.04299 | 3.888e-09 | 12.79928 | 1.3144e-08
2018-03-15 07:02 | 139672.7 | 2640.0013 | 3 | 14 | 4.400331 | 0.3530426 | 3.055365 | 3.888e-09 | 12.85373 | 1.3144e-08
2018-03-15 07:04 | 139792.7 | 2760.002 | 3 | 14 | 4.400335 | 0.3198013 | 3.066558 | 3.888e-09 | 12.90298 | 1.3144e-08
2018-03-15 07:06 | 139912.7 | 2880.002 | 3 | 14 | 4.400297 | 0.2899818 | 3.076707 | 3.888e-09 | 12.94764 | 1.3144e-08
2018-03-15 07:08 | 140032.7 | 3000.0004 | 3 | 14 | 4.400332 | 0.2643528 | 3.085932 | 3.888e-09 | 12.98823 | 1.3144e-08
2018-03-15 07:10 | 140152.7 | 3120.0004 | 3 | 14 | 4.400285 | 0.2402534 | 3.09433 | 3.888e-09 | 13.02519 | 1.3144e-08
2018-03-15 07:12 | 140272.7 | 3240.0012 | 3 | 14 | 4.400286 | 0.2190647 | 3.101992 | 3.888e-09 | 13.0589 | 1.3144e-08
2018-03-15 07:14 | 140392.7 | 3360.002 | 3 | 14 | 4.400313 | 0.2008495 | 3.108989 | 3.888e-09 | 13.08969 | 1.3144e-08
2018-03-15 07:16 | 140512.7 | 3480.002 | 3 | 14 | 4.40033 | 0.1841831 | 3.11539 | 3.888e-09 | 13.11786 | 1.3144e-08
2018-03-15 07:18 | 140632.7 | 3600.002 | 3 | 14 | 4.400309 | 0.168726 | 3.121258 | 3.888e-09 | 13.14368 | 1.3144e-08
2018-03-15 07:20 | 140752.7 | 3720.002 | 3 | 14 | 4.400305 | 0.1548805 | 3.126646 | 3.888e-09 | 13.16739 | 1.3144e-08
2018-03-15 07:22 | 140872.7 | 3840.0004 | 3 | 14 | 4.400322 | 0.1427212 | 3.131591 | 3.888e-09 | 13.18915 | 1.3144e-08
2018-03-15 07:24 | 140992.7 | 3960.0004 | 3 | 14 | 4.400305 | 0.1311665 | 3.136139 | 3.888e-09 | 13.20916 | 1.3144e-08
2018-03-15 07:26 | 141112.7 | 4080.002 | 3 | 14 | 4.40027 | 0.1201477 | 3.140323 | 3.888e-09 | 13.22757 | 1.3144e-08
2018-03-15 07:28 | 141232.7 | 4200.0011 | 3 | 14 | 4.40028 | 0.1112595 | 3.144184 | 3.888e-09 | 13.24456 | 1.3144e-08
2018-03-15 07:30 | 141352.7 | 4320.001 | 3 | 14 | 4.400306 | 0.1027184 | 3.147747 | 3.888e-09 | 13.26024 | 1.3144e-08
2018-03-15 07:32 | 141472.7 | 4440.0012 | 3 | 14 | 4.400256 | 0.09415817 | 3.151037 | 3.888e-09 | 13.27472 | 1.3144e-08
2018-03-15 07:34 | 141592.7 | 4560.0004 | 3 | 14 | 4.400302 | 0.08770943 | 3.154076 | 3.888e-09 | 13.28809 | 1.3144e-08
2018-03-15 07:36 | 141700.5 | 4667.7152 | 3 | 14 | 4.400278 | 0.08149529 | 3.156611 | 3.888e-09 | 13.29924 | 1.3144e-08
2018-03-15 07:38 | 141820.5 | 120.0002 | 4 | 14 | 4.393858 | 0 | 3.156611 | 3.888e-09 | 13.29924 | 1.3144e-08
2018-03-15 07:40 | 141940.5 | 240.001 | 4 | 14 | 4.393219 | 0 | 3.156611 | 3.888e-09 | 13.29924 | 1.3144e-08
2018-03-15 07:41 | 142000.5 | 300.0024 | 4 | 14 | 4.392967 | 0 | 3.156611 | 3.888e-09 | 13.29924 | 1.3144e-08
2018-03-15 07:43 | 142120.6 | 120.0004 | 5 | 14 | 4.133023 | -3.259977 | 3.156611 | 0.1086536 | 13.29924 | 0.4523583
2018-03-15 07:45 | 142240.6 | 240.001 | 5 | 14 | 4.093087 | -3.259961 | 3.156611 | 0.2173156 | 13.29924 | 0.8992819
2018-03-15 07:47 | 142360.6 | 360.0009 | 5 | 14 | 4.052564 | -3.259967 | 3.156611 | 0.3259545 | 13.29924 | 1.34176
2018-03-15 07:49 | 142480.6 | 480.0001 | 5 | 14 | 4.01112 | -3.260013 | 3.156611 | 0.4346297 | 13.29924 | 1.779926
2018-03-15 07:51 | 142600.6 | 600.0009 | 5 | 14 | 3.969656 | -3.260046 | 3.156611 | 0.5432773 | 13.29924 | 2.213467
2018-03-15 07:53 | 142720.6 | 720.001 | 5 | 14 | 3.928898 | -3.260029 | 3.156611 | 0.6519428 | 13.29924 | 2.642608
2018-03-15 07:55 | 142840.6 | 840.0025 | 5 | 14 | 3.88958 | -3.260004 | 3.156611 | 0.7606031 | 13.29924 | 3.067374
2018-03-15 07:57 | 142960.6 | 960.0018 | 5 | 14 | 3.851969 | -3.259996 | 3.156611 | 0.8692656 | 13.29924 | 3.487966
2018-03-15 07:59 | 143080.6 | 1080.0018 | 5 | 14 | 3.816217 | -3.259994 | 3.156611 | 0.9779211 | 13.29924 | 3.904545
2018-03-15 08:01 | 143200.6 | 1200.001 | 5 | 14 | 3.78231 | -3.26005 | 3.156611 | 1.08658 | 13.29924 | 4.317351
2018-03-15 08:03 | 143320.6 | 1320.001 | 5 | 14 | 3.750278 | -3.260046 | 3.156611 | 1.195238 | 13.29924 | 4.726572
2018-03-15 08:05 | 143440.6 | 1440.0009 | 5 | 14 | 3.720088 | -3.260027 | 3.156611 | 1.303882 | 13.29924 | 5.132361
2018-03-15 08:07 | 143560.6 | 1560.0002 | 5 | 14 | 3.691756 | -3.259988 | 3.156611 | 1.412549 | 13.29924 | 5.535057
2018-03-15 08:09 | 143680.6 | 1680.0011 | 5 | 14 | 3.665234 | -3.260046 | 3.156611 | 1.521209 | 13.29924 | 5.934747
2018-03-15 08:11 | 143800.6 | 1800.0011 | 5 | 14 | 3.640459 | -3.260036 | 3.156611 | 1.629863 | 13.29924 | 6.331626
2018-03-15 08:13 | 143920.6 | 1920.0002 | 5 | 14 | 3.61751 | -3.26 | 3.156611 | 1.738518 | 13.29924 | 6.725915
2018-03-15 08:15 | 144040.6 | 2040.0002 | 5 | 14 | 3.59654 | -3.260016 | 3.156611 | 1.847174 | 13.29924 | 7.117822
2018-03-15 08:17 | 144160.6 | 2160.0002 | 5 | 14 | 3.577506 | -3.260015 | 3.156611 | 1.955832 | 13.29924 | 7.507564
2018-03-15 08:19 | 144280.6 | 2280.0011 | 5 | 14 | 3.560319 | -3.260013 | 3.156611 | 2.064487 | 13.29924 | 7.895332
2018-03-15 08:21 | 144400.6 | 2400.001 | 5 | 14 | 3.544624 | -3.260044 | 3.156611 | 2.173143 | 13.29924 | 8.281318
2018-03-15 08:23 | 144520.6 | 2520.0019 | 5 | 14 | 3.529839 | -3.260016 | 3.156611 | 2.281801 | 13.29924 | 8.665662
2018-03-15 08:25 | 144640.6 | 2640.0002 | 5 | 14 | 3.51516 | -3.260039 | 3.156611 | 2.390457 | 13.29924 | 9.048401
2018-03-15 08:27 | 144760.6 | 2760.0008 | 5 | 14 | 3.499695 | -3.260016 | 3.156611 | 2.499107 | 13.29924 | 9.429498
2018-03-15 08:29 | 144880.6 | 2880.0002 | 5 | 14 | 3.482002 | -3.260048 | 3.156611 | 2.607764 | 13.29924 | 9.808831
2018-03-15 08:31 | 145000.6 | 3000.0019 | 5 | 14 | 3.459381 | -3.259983 | 3.156611 | 2.71642 | 13.29924 | 10.18601
2018-03-15 08:33 | 145120.6 | 3120.0002 | 5 | 14 | 3.426151 | -3.259994 | 3.156611 | 2.825075 | 13.29924 | 10.5602
2018-03-15 08:35 | 145240.6 | 3240.0003 | 5 | 14 | 3.375962 | -3.260036 | 3.156611 | 2.933728 | 13.29924 | 10.92995
2018-03-15 08:37 | 145360.6 | 3360.0003 | 5 | 14 | 3.285375 | -3.259998 | 3.156611 | 3.042386 | 13.29924 | 11.29243
2018-03-15 08:39 | 145480.6 | 3480.0011 | 5 | 14 | 3.026356 | -3.260027 | 3.156611 | 3.151043 | 13.29924 | 11.63858
2018-03-15 08:39 | 145486.1 | 3485.4848 | 5 | 14 | 2.999992 | -3.259994 | 3.156611 | 3.156007 | 13.29924 | 11.65354
2018-03-15 08:41 | 145606.1 | 120.0011 | 6 | 14 | 3.343714 | 0 | 3.156611 | 3.156007 | 13.29924 | 11.65354
2018-03-15 08:43 | 145726.1 | 240.0004 | 6 | 14 | 3.356778 | 0 | 3.156611 | 3.156007 | 13.29924 | 11.65354
2018-03-15 08:44 | 145786.1 | 300.0033 | 6 | 14 | 3.360445 | 0 | 3.156611 | 3.156007 | 13.29924 | 11.65354
2018-03-15 08:44 | 145786.1 | 0.0024 | 7 | 15 | 3.36033 | 0 | 0 | 0 | 0 | 0
2018-03-15 08:46 | 145906.2 | 120.001 | 2 | 15 | 3.98803 | 4.890104 | 0.1623046 | 2.622e-09 | 0.6280942 | 8.81e-09
2018-03-15 08:48 | 146026.2 | 240.0002 | 2 | 15 | 4.030319 | 4.890051 | 0.3252879 | 2.622e-09 | 1.281678 | 8.81e-09
2018-03-15 08:50 | 146146.2 | 360.001 | 2 | 15 | 4.06705 | 4.890102 | 0.4882726 | 2.622e-09 | 1.941659 | 8.81e-09
2018-03-15 08:52 | 146266.2 | 480.001 | 2 | 15 | 4.097257 | 4.890057 | 0.6512627 | 2.622e-09 | 2.607079 | 8.81e-09
2018-03-15 08:54 | 146386.2 | 600.001 | 2 | 15 | 4.122749 | 4.890091 | 0.8142468 | 2.622e-09 | 3.277003 | 8.81e-09
2018-03-15 08:56 | 146506.2 | 720.0003 | 2 | 15 | 4.145717 | 4.890076 | 0.9772357 | 2.622e-09 | 3.950837 | 8.81e-09
2018-03-15 08:58 | 146626.2 | 840.0003 | 2 | 15 | 4.170536 | 4.890095 | 1.140219 | 2.622e-09 | 4.628502 | 8.81e-09
2018-03-15 09:00 | 146746.2 | 960.001 | 2 | 15 | 4.197985 | 4.890083 | 1.303209 | 2.622e-09 | 5.310457 | 8.81e-09
2018-03-15 09:02 | 146866.2 | 1080.0002 | 2 | 15 | 4.200387 | 4.445559 | 1.45915 | 2.622e-09 | 5.965452 | 8.81e-09
2018-03-15 09:04 | 146986.2 | 1200.0003 | 2 | 15 | 4.200381 | 3.99062 | 1.599739 | 2.622e-09 | 6.555983 | 8.81e-09
2018-03-15 09:06 | 147106.2 | 1320.0019 | 2 | 15 | 4.200387 | 3.546268 | 1.725317 | 2.622e-09 | 7.083457 | 8.81e-09
2018-03-15 09:07 | 147186.4 | 1400.18 | 2 | 15 | 4.200387 | 3.259985 | 1.801086 | 2.622e-09 | 7.401718 | 8.81e-09
2018-03-15 09:09 | 147306.4 | 120.0009 | 3 | 15 | 4.227801 | 3.259979 | 1.909297 | 2.622e-09 | 7.857609 | 8.81e-09
2018-03-15 09:11 | 147426.4 | 240.001 | 3 | 15 | 4.260089 | 3.260035 | 2.017952 | 2.622e-09 | 8.318708 | 8.81e-09
2018-03-15 09:13 | 147546.4 | 360.0018 | 3 | 15 | 4.29493 | 3.260006 | 2.126609 | 2.622e-09 | 8.783466 | 8.81e-09
2018-03-15 09:15 | 147666.4 | 480.0008 | 3 | 15 | 4.332146 | 3.26001 | 2.235267 | 2.622e-09 | 9.252149 | 8.81e-09
2018-03-15 09:17 | 147786.4 | 600.0002 | 3 | 15 | 4.37153 | 3.260017 | 2.34393 | 2.622e-09 | 9.725012 | 8.81e-09
2018-03-15 09:19 | 147906.4 | 720.0002 | 3 | 15 | 4.400398 | 3.057764 | 2.451523 | 2.622e-09 | 10.19735 | 8.81e-09
2018-03-15 09:21 | 148026.4 | 840.001 | 3 | 15 | 4.400396 | 2.565166 | 2.544889 | 2.622e-09 | 10.6082 | 8.81e-09
2018-03-15 09:23 | 148146.4 | 960.0002 | 3 | 15 | 4.400408 | 2.165545 | 2.623504 | 2.622e-09 | 10.95414 | 8.81e-09
2018-03-15 09:25 | 148266.4 | 1080.0018 | 3 | 15 | 4.40036 | 1.835918 | 2.690013 | 2.622e-09 | 11.2468 | 8.81e-09
2018-03-15 09:27 | 148386.4 | 1200.0018 | 3 | 15 | 4.400385 | 1.565798 | 2.746557 | 2.622e-09 | 11.49562 | 8.81e-09
2018-03-15 09:29 | 148506.4 | 1320.001 | 3 | 15 | 4.400351 | 1.343105 | 2.794912 | 2.622e-09 | 11.7084 | 8.81e-09
2018-03-15 09:31 | 148626.4 | 1440.001 | 3 | 15 | 4.400382 | 1.159336 | 2.836514 | 2.622e-09 | 11.89146 | 8.81e-09
2018-03-15 09:33 | 148746.4 | 1560.0002 | 3 | 15 | 4.400349 | 1.006193 | 2.872524 | 2.622e-09 | 12.04992 | 8.81e-09
2018-03-15 09:35 | 148866.4 | 1680.0018 | 3 | 15 | 4.400361 | 0.8793259 | 2.903885 | 2.622e-09 | 12.18792 | 8.81e-09
2018-03-15 09:37 | 148986.4 | 1800.001 | 3 | 15 | 4.400334 | 0.7722054 | 2.931354 | 2.622e-09 | 12.30879 | 8.81e-09
2018-03-15 09:39 | 149106.4 | 1920.0011 | 3 | 15 | 4.400338 | 0.6820621 | 2.955554 | 2.622e-09 | 12.41528 | 8.81e-09
2018-03-15 09:41 | 149226.4 | 2040.001 | 3 | 15 | 4.400337 | 0.6056385 | 2.976981 | 2.622e-09 | 12.50956 | 8.81e-09
2018-03-15 09:43 | 149346.4 | 2160.001 | 3 | 15 | 4.400335 | 0.5399494 | 2.996044 | 2.622e-09 | 12.59345 | 8.81e-09
2018-03-15 09:45 | 149466.4 | 2280.0011 | 3 | 15 | 4.400348 | 0.4839802 | 3.013079 | 2.622e-09 | 12.66841 | 8.81e-09
2018-03-15 09:47 | 149586.4 | 2400.0018 | 3 | 15 | 4.400325 | 0.4345264 | 3.028355 | 2.622e-09 | 12.73563 | 8.81e-09
2018-03-15 09:49 | 149706.4 | 2520.0019 | 3 | 15 | 4.400312 | 0.3914509 | 3.042098 | 2.622e-09 | 12.7961 | 8.81e-09
2018-03-15 09:51 | 149826.4 | 2640.0019 | 3 | 15 | 4.40029 | 0.3530807 | 3.0545 | 2.622e-09 | 12.85067 | 8.81e-09
2018-03-15 09:53 | 149946.4 | 2760.0018 | 3 | 15 | 4.400314 | 0.3205891 | 3.065724 | 2.622e-09 | 12.90006 | 8.81e-09
2018-03-15 09:55 | 150066.4 | 2880.001 | 3 | 15 | 4.400329 | 0.2911491 | 3.075903 | 2.622e-09 | 12.94485 | 8.81e-09
2018-03-15 09:57 | 150186.4 | 3000.0002 | 3 | 15 | 4.400316 | 0.2649269 | 3.085153 | 2.622e-09 | 12.98556 | 8.81e-09
2018-03-15 09:59 | 150306.4 | 3120.0019 | 3 | 15 | 4.400297 | 0.2408695 | 3.093573 | 2.622e-09 | 13.02261 | 8.81e-09
2018-03-15 10:01 | 150426.4 | 3240.001 | 3 | 15 | 4.40035 | 0.220871 | 3.101253 | 2.622e-09 | 13.0564 | 8.81e-09
2018-03-15 10:03 | 150546.4 | 3360.001 | 3 | 15 | 4.400301 | 0.201128 | 3.108272 | 2.622e-09 | 13.08729 | 8.81e-09
2018-03-15 10:05 | 150666.4 | 3480.001 | 3 | 15 | 4.400297 | 0.1838036 | 3.114695 | 2.622e-09 | 13.11555 | 8.81e-09
2018-03-15 10:07 | 150786.4 | 3600.001 | 3 | 15 | 4.400308 | 0.1691265 | 3.120577 | 2.622e-09 | 13.14143 | 8.81e-09
2018-03-15 10:09 | 150906.4 | 3720.0002 | 3 | 15 | 4.40028 | 0.154995 | 3.125976 | 2.622e-09 | 13.16519 | 8.81e-09
2018-03-15 10:11 | 151026.4 | 3840.0027 | 3 | 15 | 4.400259 | 0.142067 | 3.130938 | 2.622e-09 | 13.18702 | 8.81e-09
2018-03-15 10:13 | 151146.4 | 3960.0019 | 3 | 15 | 4.400302 | 0.1311111 | 3.135495 | 2.622e-09 | 13.20708 | 8.81e-09
2018-03-15 10:15 | 151266.4 | 4080.001 | 3 | 15 | 4.4003 | 0.1208229 | 3.139693 | 2.622e-09 | 13.22555 | 8.81e-09
2018-03-15 10:17 | 151386.4 | 4200.0011 | 3 | 15 | 4.40026 | 0.1109619 | 3.143558 | 2.622e-09 | 13.24255 | 8.81e-09
2018-03-15 10:19 | 151506.4 | 4320.0019 | 3 | 15 | 4.400275 | 0.1025524 | 3.147123 | 2.622e-09 | 13.25824 | 8.81e-09
2018-03-15 10:21 | 151626.4 | 4440.001 | 3 | 15 | 4.400265 | 0.09452057 | 3.150418 | 2.622e-09 | 13.27274 | 8.81e-09
2018-03-15 10:23 | 151746.4 | 4560.0019 | 3 | 15 | 4.400259 | 0.08727074 | 3.153461 | 2.622e-09 | 13.28613 | 8.81e-09
2018-03-15 10:25 | 151866.1 | 4679.7416 | 3 | 15 | 4.40029 | 0.08149529 | 3.156262 | 2.622e-09 | 13.29846 | 8.81e-09
2018-03-15 10:27 | 151986.2 | 120.0002 | 4 | 15 | 4.39388 | 0 | 3.156262 | 2.622e-09 | 13.29846 | 8.81e-09
2018-03-15 10:29 | 152106.2 | 240.002 | 4 | 15 | 4.393259 | 0 | 3.156262 | 2.622e-09 | 13.29846 | 8.81e-09
2018-03-15 10:30 | 152166.2 | 300.0025 | 4 | 15 | 4.393006 | 0 | 3.156262 | 2.622e-09 | 13.29846 | 8.81e-09
2018-03-15 10:32 | 152286.3 | 120.0018 | 5 | 15 | 4.133137 | -3.260073 | 3.156262 | 0.1086535 | 13.29846 | 0.4523691
2018-03-15 10:34 | 152406.3 | 240.0009 | 5 | 15 | 4.093158 | -3.26005 | 3.156262 | 0.2173119 | 13.29846 | 0.8992888
2018-03-15 10:36 | 152526.3 | 360.0011 | 5 | 15 | 4.05261 | -3.260067 | 3.156262 | 0.3259708 | 13.29846 | 1.341856
2018-03-15 10:38 | 152646.3 | 480.0018 | 5 | 15 | 4.011136 | -3.260021 | 3.156262 | 0.4346291 | 13.29846 | 1.779955
2018-03-15 10:40 | 152766.3 | 600.0002 | 5 | 15 | 3.969626 | -3.259994 | 3.156262 | 0.5432822 | 13.29846 | 2.213519
2018-03-15 10:42 | 152886.3 | 720.0018 | 5 | 15 | 3.92889 | -3.260054 | 3.156262 | 0.651939 | 13.29846 | 2.642623
2018-03-15 10:44 | 153006.3 | 840.0018 | 5 | 15 | 3.889573 | -3.260006 | 3.156262 | 0.7605969 | 13.29846 | 3.067376
2018-03-15 10:46 | 153126.3 | 960.0009 | 5 | 15 | 3.85192 | -3.259969 | 3.156262 | 0.8692489 | 13.29846 | 3.487924
2018-03-15 10:48 | 153246.3 | 1080.0009 | 5 | 15 | 3.81612 | -3.260013 | 3.156262 | 0.97791 | 13.29846 | 3.904515
2018-03-15 10:50 | 153366.3 | 1200.0002 | 5 | 15 | 3.78222 | -3.259983 | 3.156262 | 1.086565 | 13.29846 | 4.317297
2018-03-15 10:52 | 153486.3 | 1320.0009 | 5 | 15 | 3.750147 | -3.259992 | 3.156262 | 1.19522 | 13.29846 | 4.726495
2018-03-15 10:54 | 153606.3 | 1440.0009 | 5 | 15 | 3.719979 | -3.260011 | 3.156262 | 1.303877 | 13.29846 | 5.132321
2018-03-15 10:56 | 153726.3 | 1560.0003 | 5 | 15 | 3.691661 | -3.260002 | 3.156262 | 1.412533 | 13.29846 | 5.534963
2018-03-15 10:58 | 153846.3 | 1680.0009 | 5 | 15 | 3.665076 | -3.260006 | 3.156262 | 1.521188 | 13.29846 | 5.934623
2018-03-15 11:00 | 153966.3 | 1800.0001 | 5 | 15 | 3.640274 | -3.260016 | 3.156262 | 1.629844 | 13.29846 | 6.33149
2018-03-15 11:02 | 154086.3 | 1920.0001 | 5 | 15 | 3.617355 | -3.259998 | 3.156262 | 1.738497 | 13.29846 | 6.725755
2018-03-15 11:04 | 154206.3 | 2040.0011 | 5 | 15 | 3.596375 | -3.259969 | 3.156262 | 1.847155 | 13.29846 | 7.117652
2018-03-15 11:06 | 154326.3 | 2160.0002 | 5 | 15 | 3.577361 | -3.259994 | 3.156262 | 1.955813 | 13.29846 | 7.507376
2018-03-15 11:08 | 154446.3 | 2280.0002 | 5 | 15 | 3.560153 | -3.260013 | 3.156262 | 2.064463 | 13.29846 | 7.895106
2018-03-15 11:10 | 154566.3 | 2400.0001 | 5 | 15 | 3.544453 | -3.259998 | 3.156262 | 2.173118 | 13.29846 | 8.28107
2018-03-15 11:12 | 154686.3 | 2520.001 | 5 | 15 | 3.529609 | -3.259946 | 3.156262 | 2.281775 | 13.29846 | 8.665387
2018-03-15 11:14 | 154806.3 | 2640.0002 | 5 | 15 | 3.51497 | -3.259948 | 3.156262 | 2.390426 | 13.29846 | 9.048092
2018-03-15 11:16 | 154926.3 | 2760.0018 | 5 | 15 | 3.499491 | -3.259932 | 3.156262 | 2.499081 | 13.29846 | 9.429183
2018-03-15 11:18 | 155046.3 | 2880.0009 | 5 | 15 | 3.481806 | -3.259935 | 3.156262 | 2.607732 | 13.29846 | 9.808473
2018-03-15 11:20 | 155166.3 | 3000.0018 | 5 | 15 | 3.459078 | -3.259944 | 3.156262 | 2.716389 | 13.29846 | 10.18563
2018-03-15 11:22 | 155286.3 | 3120.0002 | 5 | 15 | 3.42586 | -3.259946 | 3.156262 | 2.825034 | 13.29846 | 10.55976
2018-03-15 11:24 | 155406.3 | 3240.0009 | 5 | 15 | 3.375714 | -3.259956 | 3.156262 | 2.933694 | 13.29846 | 10.9295
2018-03-15 11:26 | 155526.3 | 3360.0017 | 5 | 15 | 3.285028 | -3.259905 | 3.156262 | 3.042346 | 13.29846 | 11.29193
2018-03-15 11:28 | 155646.3 | 3480.0018 | 5 | 15 | 3.025054 | -3.259921 | 3.156262 | 3.151004 | 13.29846 | 11.63801
2018-03-15 11:28 | 155651.5 | 3485.1968 | 5 | 15 | 2.999986 | -3.259933 | 3.156262 | 3.155713 | 13.29846 | 11.6522
2018-03-15 11:30 | 155771.5 | 120.0002 | 6 | 15 | 3.344241 | 0 | 3.156262 | 3.155713 | 13.29846 | 11.6522
2018-03-15 11:32 | 155891.5 | 240.0009 | 6 | 15 | 3.357314 | 0 | 3.156262 | 3.155713 | 13.29846 | 11.6522
2018-03-15 11:33 | 155951.5 | 300.004 | 6 | 15 | 3.361008 | 0 | 3.156262 | 3.155713 | 13.29846 | 11.6522
2018-03-15 11:33 | 155951.5 | 0.0026 | 7 | 16 | 3.361161 | 0 | 0 | 0 | 0 | 0
2018-03-15 11:35 | 156071.6 | 120.0001 | 2 | 16 | 3.988233 | 4.889828 | 0.1623041 | 2.07e-09 | 0.6281568 | 6.956e-09
2018-03-15 11:37 | 156191.6 | 240.0001 | 2 | 16 | 4.03053 | 4.889927 | 0.3252914 | 2.07e-09 | 1.281787 | 6.956e-09
2018-03-15 11:39 | 156311.6 | 360.0001 | 2 | 16 | 4.067266 | 4.889809 | 0.488272 | 2.07e-09 | 1.941786 | 6.956e-09
2018-03-15 11:41 | 156431.6 | 480.0001 | 2 | 16 | 4.097446 | 4.890177 | 0.6512616 | 2.07e-09 | 2.607236 | 6.956e-09
2018-03-15 11:43 | 156551.6 | 600.0001 | 2 | 16 | 4.122936 | 4.890142 | 0.814254 | 2.07e-09 | 3.277221 | 6.956e-09
2018-03-15 11:45 | 156671.6 | 720.0018 | 2 | 16 | 4.145998 | 4.890152 | 0.9772509 | 2.07e-09 | 3.951128 | 6.956e-09
2018-03-15 11:47 | 156791.6 | 840.0001 | 2 | 16 | 4.170817 | 4.890141 | 1.140233 | 2.07e-09 | 4.628835 | 6.956e-09
2018-03-15 11:49 | 156911.6 | 960.001 | 2 | 16 | 4.19831 | 4.890135 | 1.303225 | 2.07e-09 | 5.310849 | 6.956e-09
2018-03-15 11:51 | 157031.6 | 1080.0017 | 2 | 16 | 4.200408 | 4.44286 | 1.459017 | 2.07e-09 | 5.965224 | 6.956e-09
2018-03-15 11:53 | 157151.6 | 1200.0001 | 2 | 16 | 4.200376 | 3.988407 | 1.59952 | 2.07e-09 | 6.555392 | 6.956e-09
2018-03-15 11:55 | 157271.6 | 1320.0017 | 2 | 16 | 4.200388 | 3.545227 | 1.725029 | 2.07e-09 | 7.08258 | 6.956e-09
2018-03-15 11:56 | 157351.6 | 1399.9703 | 2 | 16 | 4.200384 | 3.259981 | 1.800584 | 2.07e-09 | 7.399939 | 6.956e-09
2018-03-15 11:58 | 157471.6 | 120.0019 | 3 | 16 | 4.227796 | 3.260029 | 1.908798 | 2.07e-09 | 7.855847 | 6.956e-09
2018-03-15 12:00 | 157591.6 | 240.001 | 3 | 16 | 4.259997 | 3.260017 | 2.017454 | 2.07e-09 | 8.316944 | 6.956e-09
2018-03-15 12:02 | 157711.6 | 360.0018 | 3 | 16 | 4.294796 | 3.260014 | 2.126114 | 2.07e-09 | 8.781707 | 6.956e-09
2018-03-15 12:04 | 157831.6 | 480.0027 | 3 | 16 | 4.331996 | 3.260033 | 2.234772 | 2.07e-09 | 9.250374 | 6.956e-09
2018-03-15 12:06 | 157951.6 | 600.0018 | 3 | 16 | 4.37135 | 3.259981 | 2.343429 | 2.07e-09 | 9.723194 | 6.956e-09
2018-03-15 12:08 | 158071.6 | 720.001 | 3 | 16 | 4.400409 | 3.061342 | 2.451056 | 2.07e-09 | 10.19567 | 6.956e-09
2018-03-15 12:10 | 158191.6 | 840.0003 | 3 | 16 | 4.400395 | 2.567636 | 2.544516 | 2.07e-09 | 10.60693 | 6.956e-09
2018-03-15 12:12 | 158311.6 | 960.0019 | 3 | 16 | 4.400383 | 2.16717 | 2.623212 | 2.07e-09 | 10.95322 | 6.956e-09
2018-03-15 12:14 | 158431.6 | 1080.0019 | 3 | 16 | 4.400395 | 1.837614 | 2.689765 | 2.07e-09 | 11.24608 | 6.956e-09
2018-03-15 12:16 | 158551.6 | 1200.0011 | 3 | 16 | 4.400355 | 1.565908 | 2.746336 | 2.07e-09 | 11.49501 | 6.956e-09
2018-03-15 12:18 | 158671.6 | 1320.0019 | 3 | 16 | 4.400374 | 1.343111 | 2.7947 | 2.07e-09 | 11.70783 | 6.956e-09
2018-03-15 12:20 | 158791.6 | 1440.0019 | 3 | 16 | 4.400355 | 1.158752 | 2.836301 | 2.07e-09 | 11.89089 | 6.956e-09
2018-03-15 12:22 | 158911.6 | 1560.0019 | 3 | 16 | 4.400342 | 1.005848 | 2.872304 | 2.07e-09 | 12.04932 | 6.956e-09
2018-03-15 12:24 | 159031.6 | 1680.0011 | 3 | 16 | 4.400342 | 0.878664 | 2.903652 | 2.07e-09 | 12.18726 | 6.956e-09
2018-03-15 12:26 | 159151.6 | 1800.0011 | 3 | 16 | 4.400361 | 0.7721634 | 2.931111 | 2.07e-09 | 12.30809 | 6.956e-09
2018-03-15 12:28 | 159271.6 | 1920.0002 | 3 | 16 | 4.400349 | 0.6823921 | 2.955298 | 2.07e-09 | 12.41452 | 6.956e-09
2018-03-15 12:30 | 159391.6 | 2040.0011 | 3 | 16 | 4.40037 | 0.6059628 | 2.976717 | 2.07e-09 | 12.50877 | 6.956e-09
2018-03-15 12:32 | 159511.6 | 2160.0011 | 3 | 16 | 4.400305 | 0.539072 | 2.995769 | 2.07e-09 | 12.59261 | 6.956e-09
2018-03-15 12:34 | 159631.6 | 2280.0028 | 3 | 16 | 4.400335 | 0.4830627 | 3.012792 | 2.07e-09 | 12.66751 | 6.956e-09
2018-03-15 12:36 | 159751.6 | 2400.0011 | 3 | 16 | 4.400325 | 0.4336948 | 3.028056 | 2.07e-09 | 12.73468 | 6.956e-09
2018-03-15 12:38 | 159871.6 | 2520.0002 | 3 | 16 | 4.400332 | 0.3912888 | 3.04179 | 2.07e-09 | 12.79512 | 6.956e-09
2018-03-15 12:40 | 159991.6 | 2640.0019 | 3 | 16 | 4.400306 | 0.3530025 | 3.054184 | 2.07e-09 | 12.84965 | 6.956e-09
2018-03-15 12:42 | 160111.6 | 2760.0011 | 3 | 16 | 4.400273 | 0.3190804 | 3.065396 | 2.07e-09 | 12.89899 | 6.956e-09
2018-03-15 12:44 | 160231.6 | 2880.002 | 3 | 16 | 4.400314 | 0.2905865 | 3.075563 | 2.07e-09 | 12.94373 | 6.956e-09
2018-03-15 12:46 | 160351.6 | 3000.0012 | 3 | 16 | 4.400325 | 0.2646694 | 3.084802 | 2.07e-09 | 12.98438 | 6.956e-09
2018-03-15 12:48 | 160471.6 | 3120.002 | 3 | 16 | 4.400312 | 0.2408752 | 3.093216 | 2.07e-09 | 13.02141 | 6.956e-09
2018-03-15 12:50 | 160591.6 | 3240.0001 | 3 | 16 | 4.400309 | 0.2198372 | 3.10089 | 2.07e-09 | 13.05517 | 6.956e-09
2018-03-15 12:52 | 160711.6 | 3360.002 | 3 | 16 | 4.400266 | 0.2005024 | 3.107904 | 2.07e-09 | 13.08604 | 6.956e-09
2018-03-15 12:54 | 160831.6 | 3480.0011 | 3 | 16 | 4.400255 | 0.1832523 | 3.11432 | 2.07e-09 | 13.11427 | 6.956e-09
2018-03-15 12:56 | 160951.6 | 3600.0002 | 3 | 16 | 4.400335 | 0.1694679 | 3.120197 | 2.07e-09 | 13.14013 | 6.956e-09
2018-03-15 12:58 | 161071.6 | 3720.0003 | 3 | 16 | 4.400293 | 0.154808 | 3.125588 | 2.07e-09 | 13.16385 | 6.956e-09
2018-03-15 13:00 | 161191.6 | 3840.0002 | 3 | 16 | 4.400317 | 0.1425362 | 3.130543 | 2.07e-09 | 13.18566 | 6.956e-09
2018-03-15 13:02 | 161311.6 | 3960.0002 | 3 | 16 | 4.40031 | 0.1311588 | 3.135098 | 2.07e-09 | 13.2057 | 6.956e-09
2018-03-15 13:04 | 161431.6 | 4080.0019 | 3 | 16 | 4.400262 | 0.1200886 | 3.139292 | 2.07e-09 | 13.22415 | 6.956e-09
2018-03-15 13:06 | 161551.6 | 4200.0005 | 3 | 16 | 4.40031 | 0.1117458 | 3.143152 | 2.07e-09 | 13.24114 | 6.956e-09
2018-03-15 13:08 | 161671.6 | 4320.0001 | 3 | 16 | 4.400307 | 0.1030235 | 3.146716 | 2.07e-09 | 13.25682 | 6.956e-09
2018-03-15 13:10 | 161791.6 | 4440.0019 | 3 | 16 | 4.400304 | 0.0949173 | 3.150001 | 2.07e-09 | 13.27128 | 6.956e-09
2018-03-15 13:12 | 161911.6 | 4560.001 | 3 | 16 | 4.400281 | 0.087677 | 3.153037 | 2.07e-09 | 13.28464 | 6.956e-09
2018-03-15 13:14 | 162026.7 | 4675.1112 | 3 | 16 | 4.400301 | 0.08149147 | 3.155739 | 2.07e-09 | 13.29653 | 6.956e-09
2018-03-15 13:16 | 162146.8 | 120.0001 | 4 | 16 | 4.393902 | 0 | 3.155739 | 2.07e-09 | 13.29653 | 6.956e-09
2018-03-15 13:18 | 162266.8 | 240.0019 | 4 | 16 | 4.393276 | 0 | 3.155739 | 2.07e-09 | 13.29653 | 6.956e-09
2018-03-15 13:19 | 162326.8 | 300.0047 | 4 | 16 | 4.393016 | 0 | 3.155739 | 2.07e-09 | 13.29653 | 6.956e-09
2018-03-15 13:21 | 162446.9 | 120.0002 | 5 | 16 | 4.133122 | -3.260098 | 3.155739 | 0.1086521 | 13.29653 | 0.4523613
2018-03-15 13:23 | 162566.9 | 240.0009 | 5 | 16 | 4.093158 | -3.260071 | 3.155739 | 0.217304 | 13.29653 | 0.8992528
2018-03-15 13:25 | 162686.9 | 360.0001 | 5 | 16 | 4.052576 | -3.260083 | 3.155739 | 0.3259576 | 13.29653 | 1.341797
2018-03-15 13:27 | 162806.9 | 480.0011 | 5 | 16 | 4.011123 | -3.260041 | 3.155739 | 0.4346401 | 13.29653 | 1.779993
2018-03-15 13:29 | 162926.9 | 600.001 | 5 | 16 | 3.969594 | -3.260056 | 3.155739 | 0.5433022 | 13.29653 | 2.213589
2018-03-15 13:31 | 163046.9 | 720.0002 | 5 | 16 | 3.928854 | -3.260025 | 3.155739 | 0.6519614 | 13.29653 | 2.642699
2018-03-15 13:33 | 163166.9 | 840.0001 | 5 | 16 | 3.889482 | -3.260048 | 3.155739 | 0.7606204 | 13.29653 | 3.067453
2018-03-15 13:35 | 163286.9 | 960.0011 | 5 | 16 | 3.851881 | -3.260073 | 3.155739 | 0.8692706 | 13.29653 | 3.487988
2018-03-15 13:37 | 163406.9 | 1080.0009 | 5 | 16 | 3.816096 | -3.260062 | 3.155739 | 0.9779375 | 13.29653 | 3.904598
2018-03-15 13:39 | 163526.9 | 1200.0001 | 5 | 16 | 3.782152 | -3.259977 | 3.155739 | 1.086605 | 13.29653 | 4.317424
2018-03-15 13:41 | 163646.9 | 1320.0001 | 5 | 16 | 3.750038 | -3.260021 | 3.155739 | 1.195269 | 13.29653 | 4.726645
2018-03-15 13:43 | 163766.9 | 1440.0017 | 5 | 16 | 3.719834 | -3.260034 | 3.155739 | 1.303933 | 13.29653 | 5.132483
2018-03-15 13:45 | 163886.9 | 1560.0002 | 5 | 16 | 3.691436 | -3.260052 | 3.155739 | 1.412598 | 13.29653 | 5.535139
2018-03-15 13:47 | 164006.9 | 1680.0001 | 5 | 16 | 3.664867 | -3.260032 | 3.155739 | 1.52125 | 13.29653 | 5.934762
2018-03-15 13:49 | 164126.9 | 1800.0002 | 5 | 16 | 3.640023 | -3.26005 | 3.155739 | 1.629914 | 13.29653 | 6.331633
2018-03-15 13:51 | 164246.9 | 1920.0001 | 5 | 16 | 3.617045 | -3.259979 | 3.155739 | 1.73857 | 13.29653 | 6.725879
2018-03-15 13:53 | 164366.9 | 2040.0002 | 5 | 16 | 3.596018 | -3.260037 | 3.155739 | 1.847232 | 13.29653 | 7.117754
2018-03-15 13:55 | 164486.9 | 2160.001 | 5 | 16 | 3.576982 | -3.260071 | 3.155739 | 1.95589 | 13.29653 | 7.507438
2018-03-15 13:57 | 164606.9 | 2280.001 | 5 | 16 | 3.559828 | -3.26005 | 3.155739 | 2.064543 | 13.29653 | 7.895141
2018-03-15 13:59 | 164726.9 | 2400.0018 | 5 | 16 | 3.544124 | -3.260016 | 3.155739 | 2.173199 | 13.29653 | 8.281073
2018-03-15 14:01 | 164846.9 | 2520.001 | 5 | 16 | 3.529285 | -3.260023 | 3.155739 | 2.281851 | 13.29653 | 8.665335
2018-03-15 14:03 | 164966.9 | 2640.0009 | 5 | 16 | 3.514624 | -3.260037 | 3.155739 | 2.390498 | 13.29653 | 9.047987
2018-03-15 14:05 | 165086.9 | 2760.0002 | 5 | 16 | 3.499093 | -3.260039 | 3.155739 | 2.499173 | 13.29653 | 9.429109
2018-03-15 14:07 | 165206.9 | 2880.001 | 5 | 16 | 3.481387 | -3.26006 | 3.155739 | 2.607831 | 13.29653 | 9.808377
2018-03-15 14:09 | 165326.9 | 3000.0019 | 5 | 16 | 3.458689 | -3.260027 | 3.155739 | 2.716484 | 13.29653 | 10.18548
2018-03-15 14:11 | 165446.9 | 3120.0018 | 5 | 16 | 3.425304 | -3.260106 | 3.155739 | 2.82514 | 13.29653 | 10.55959
2018-03-15 14:13 | 165566.9 | 3240.0003 | 5 | 16 | 3.374865 | -3.260069 | 3.155739 | 2.933794 | 13.29653 | 10.92923
2018-03-15 14:15 | 165686.9 | 3360.0018 | 5 | 16 | 3.283621 | -3.260096 | 3.155739 | 3.042453 | 13.29653 | 11.29158
2018-03-15 14:17 | 165806.9 | 3480.0018 | 5 | 16 | 3.020958 | -3.260039 | 3.155739 | 3.151113 | 13.29653 | 11.63742
2018-03-15 14:17 | 165811.2 | 3484.32 | 5 | 16 | 2.999984 | -3.260041 | 3.155739 | 3.155019 | 13.29653 | 11.64918
2018-03-15 14:19 | 165931.2 | 120.0001 | 6 | 16 | 3.345436 | 0 | 3.155739 | 3.155019 | 13.29653 | 11.64918
2018-03-15 14:21 | 166051.2 | 240.001 | 6 | 16 | 3.358593 | 0 | 3.155739 | 3.155019 | 13.29653 | 11.64918
2018-03-15 14:22 | 166111.2 | 300.0031 | 6 | 16 | 3.362278 | 0 | 3.155739 | 3.155019 | 13.29653 | 11.64918
2018-03-15 14:22 | 166111.2341 | 0.0025 | 7 | 17 | 3.362353 | 0 | 0 | 0 | 0 | 0
2018-03-15 14:24 | 166231.3 | 120.0018 | 2 | 17 | 3.98861 | 4.889971 | 0.1623049 | 2.681e-09 | 0.6282864 | 9.016e-09
2018-03-15 14:26 | 166351.3 | 240.0011 | 2 | 17 | 4.030729 | 4.890194 | 0.3252819 | 2.681e-09 | 1.281919 | 9.016e-09
2018-03-15 14:28 | 166471.3 | 360.0003 | 2 | 17 | 4.067401 | 4.890003 | 0.4882688 | 2.681e-09 | 1.941969 | 9.016e-09
2018-03-15 14:30 | 166591.3 | 480.0011 | 2 | 17 | 4.097514 | 4.889961 | 0.6512551 | 2.681e-09 | 2.607421875 | 9.016e-09
2018-03-15 14:32 | 166711.3 | 600.0011 | 2 | 17 | 4.122898 | 4.890182 | 0.8142347 | 2.681e-09 | 3.277358 | 9.016e-09
2018-03-15 14:34 | 166831.3 | 720.0019 | 2 | 17 | 4.145902 | 4.889854 | 0.9772276 | 2.681e-09 | 3.951231 | 9.016e-09
2018-03-15 14:36 | 166951.3 | 840.001 | 2 | 17 | 4.170679 | 4.889824 | 1.140205 | 2.681e-09 | 4.628901 | 9.016e-09
2018-03-15 14:38 | 167071.3 | 960.0013 | 2 | 17 | 4.198124 | 4.890209 | 1.303194 | 2.681e-09 | 5.310874 | 9.016e-09
2018-03-15 14:40 | 167191.3 | 1080.0019 | 2 | 17 | 4.200395 | 4.444765 | 1.459072 | 2.681e-09 | 5.965611 | 9.016e-09
2018-03-15 14:42 | 167311.3 | 1200.0011 | 2 | 17 | 4.200382 | 3.990082 | 1.599617 | 2.681e-09 | 6.555953 | 9.016e-09
2018-03-15 14:44 | 167431.3 | 1320.0019 | 2 | 17 | 4.200385 | 3.545111 | 1.725146 | 2.681e-09 | 7.083227 | 9.016e-09
2018-03-15 14:46 | 167511 | 1399.652 | 2 | 17 | 4.200378 | 3.259995 | 1.800406 | 2.681e-09 | 7.399347 | 9.016e-09
2018-03-15 14:48 | 167631 | 120.0011 | 3 | 17 | 4.22779 | 3.259981 | 1.908623 | 2.768e-09 | 7.85526 | 9.367e-09
2018-03-15 14:50 | 167751 | 240.0003 | 3 | 17 | 4.260009 | 3.260036 | 2.017279 | 2.768e-09 | 8.31636 | 9.367e-09
2018-03-15 14:52 | 167871 | 360.0003 | 3 | 17 | 4.294874 | 3.260021 | 2.125936 | 2.768e-09 | 8.781112 | 9.367e-09
2018-03-15 14:54 | 167991 | 480.0003 | 3 | 17 | 4.332067 | 3.260065 | 2.234593 | 2.768e-09 | 9.249784 | 9.367e-09
2018-03-15 14:56 | 168111 | 600.0003 | 3 | 17 | 4.371463 | 3.259993 | 2.34325 | 2.768e-09 | 9.722617 | 9.367e-09
2018-03-15 14:58 | 168231 | 720.0004 | 3 | 17 | 4.400415 | 3.058704 | 2.450849 | 2.768e-09 | 10.19498 | 9.367e-09
2018-03-15 15:00 | 168351 | 840.0003 | 3 | 17 | 4.400401 | 2.565142 | 2.544219 | 2.768e-09 | 10.60584 | 9.367e-09
2018-03-15 15:02 | 168471 | 960.0003 | 3 | 17 | 4.400362 | 2.163784 | 2.622812 | 2.768e-09 | 10.95168 | 9.367e-09
2018-03-15 15:04 | 168591 | 1080.0019 | 3 | 17 | 4.400362 | 1.834692 | 2.689278 | 2.768e-09 | 11.24416 | 9.367e-09
2018-03-15 15:06 | 168711 | 1200.0011 | 3 | 17 | 4.400362 | 1.564156 | 2.745778 | 2.768e-09 | 11.49278 | 9.367e-09
2018-03-15 15:08 | 168831 | 1320.0019 | 3 | 17 | 4.400341 | 1.341173 | 2.794091 | 2.768e-09 | 11.70537 | 9.367e-09
2018-03-15 15:10 | 168951 | 1440.001 | 3 | 17 | 4.400371 | 1.157881 | 2.835646 | 2.768e-09 | 11.88823 | 9.367e-09
2018-03-15 15:12 | 169071 | 1560.0004 | 3 | 17 | 4.400355 | 1.005068 | 2.871609 | 2.768e-09 | 12.04648 | 9.367e-09
2018-03-15 15:14 | 169191 | 1680.001 | 3 | 17 | 4.400347 | 0.8778553 | 2.902927 | 2.768e-09 | 12.18429 | 9.367e-09
2018-03-15 15:16 | 169311 | 1800.0019 | 3 | 17 | 4.40035 | 0.7711048 | 2.930357 | 2.768e-09 | 12.30499 | 9.367e-09
2018-03-15 15:18 | 169431 | 1920.002 | 3 | 17 | 4.400327 | 0.6811867 | 2.954519 | 2.768e-09 | 12.41131 | 9.367e-09
2018-03-15 15:20 | 169551 | 2040.001 | 3 | 17 | 4.400342 | 0.604681 | 2.97591 | 2.768e-09 | 12.50544 | 9.367e-09
2018-03-15 15:22 | 169671 | 2160.0019 | 3 | 17 | 4.400339 | 0.5392895 | 2.994941 | 2.768e-09 | 12.58919 | 9.367e-09
2018-03-15 15:24 | 169791 | 2280.0003 | 3 | 17 | 4.400283 | 0.4816208 | 3.011943 | 2.768e-09 | 12.664 | 9.367e-09
2018-03-15 15:26 | 169911 | 2400.0019 | 3 | 17 | 4.400314 | 0.4332485 | 3.027195 | 2.768e-09 | 12.73111 | 9.367e-09
2018-03-15 15:28 | 170031 | 2520.0005 | 3 | 17 | 4.400332 | 0.3911171 | 3.040916 | 2.768e-09 | 12.79149 | 9.367e-09
2018-03-15 15:30 | 170151 | 2640.0019 | 3 | 17 | 4.400296 | 0.3527088 | 3.053306 | 2.768e-09 | 12.84601 | 9.367e-09
2018-03-15 15:32 | 170271 | 2760.0003 | 3 | 17 | 4.400316 | 0.3202362 | 3.064516 | 2.768e-09 | 12.89534 | 9.367e-09
2018-03-15 15:34 | 170391 | 2880.0011 | 3 | 17 | 4.400309 | 0.290659 | 3.074683 | 2.768e-09 | 12.94008 | 9.367e-09
2018-03-15 15:36 | 170511 | 3000.0028 | 3 | 17 | 4.400307 | 0.2643852 | 3.083925 | 2.768e-09 | 12.98075 | 9.367e-09
2018-03-15 15:38 | 170631 | 3120.0011 | 3 | 17 | 4.400307 | 0.2410278 | 3.092343 | 2.768e-09 | 13.01779 | 9.367e-09
2018-03-15 15:40 | 170751 | 3240.001 | 3 | 17 | 4.400314 | 0.2199879 | 3.100023 | 2.768e-09 | 13.05158 | 9.367e-09
2018-03-15 15:42 | 170871 | 3360.001 | 3 | 17 | 4.400327 | 0.2015877 | 3.107044 | 2.768e-09 | 13.08247 | 9.367e-09
2018-03-15 15:44 | 170991 | 3480.001 | 3 | 17 | 4.40027 | 0.1836739 | 3.113465 | 2.768e-09 | 13.11073 | 9.367e-09
2018-03-15 15:46 | 171111 | 3600.002 | 3 | 17 | 4.400297 | 0.1691246 | 3.119348 | 2.768e-09 | 13.13661 | 9.367e-09
2018-03-15 15:48 | 171231 | 3720.0003 | 3 | 17 | 4.400263 | 0.1542416 | 3.124749 | 2.768e-09 | 13.16038 | 9.367e-09
2018-03-15 15:50 | 171351 | 3840.001 | 3 | 17 | 4.400312 | 0.1428566 | 3.129705 | 2.768e-09 | 13.18219 | 9.367e-09
2018-03-15 15:52 | 171471 | 3960.0003 | 3 | 17 | 4.400309 | 0.1315174 | 3.134268 | 2.768e-09 | 13.20227 | 9.367e-09
2018-03-15 15:54 | 171591 | 4080.0003 | 3 | 17 | 4.400328 | 0.1215744 | 3.138469 | 2.768e-09 | 13.22075 | 9.367e-09
2018-03-15 15:56 | 171711 | 4200.0003 | 3 | 17 | 4.400264 | 0.1109676 | 3.142339 | 2.768e-09 | 13.23778 | 9.367e-09
2018-03-15 15:58 | 171831 | 4320.001 | 3 | 17 | 4.400285 | 0.1027508 | 3.145907 | 2.768e-09 | 13.25348 | 9.367e-09
2018-03-15 16:00 | 171951 | 4440.001 | 3 | 17 | 4.400288 | 0.0950222 | 3.149203 | 2.768e-09 | 13.26798 | 9.367e-09
2018-03-15 16:02 | 172071 | 4560.0009 | 3 | 17 | 4.400293 | 0.08804131 | 3.152253 | 2.768e-09 | 13.28141 | 9.367e-09
2018-03-15 16:04 | 172185.6 | 4674.6272 | 3 | 17 | 4.400286 | 0.08149529 | 3.154952 | 2.768e-09 | 13.29328 | 9.367e-09
2018-03-15 16:06 | 172305.6 | 120.0009 | 4 | 17 | 4.393855 | 0 | 3.154952 | 2.768e-09 | 13.29328 | 9.367e-09
2018-03-15 16:08 | 172425.6 | 240.001 | 4 | 17 | 4.393221 | 0 | 3.154952 | 2.768e-09 | 13.29328 | 9.367e-09
2018-03-15 16:09 | 172485.6 | 300.0008 | 4 | 17 | 4.392987 | 0 | 3.154952 | 2.768e-09 | 13.29328 | 9.367e-09
2018-03-15 16:11 | 172605.8 | 120.0019 | 5 | 17 | 4.133 | -3.260115 | 3.154952 | 0.1086586 | 13.29328 | 0.4523761
2018-03-15 16:13 | 172725.8 | 240.001 | 5 | 17 | 4.093022 | -3.260106 | 3.154952 | 0.2173176 | 13.29328 | 0.8992816
2018-03-15 16:15 | 172845.8 | 360.0018 | 5 | 17 | 4.052412 | -3.260115 | 3.154952 | 0.3259806 | 13.29328 | 1.341847
2018-03-15 16:17 | 172965.8 | 480.001 | 5 | 17 | 4.010942 | -3.260102 | 3.154952 | 0.4346406 | 13.29328 | 1.779934
2018-03-15 16:19 | 173085.8 | 600.0002 | 5 | 17 | 3.969419 | -3.260077 | 3.154952 | 0.5432971 | 13.29328 | 2.213489
2018-03-15 16:21 | 173205.8 | 720.0002 | 5 | 17 | 3.928662 | -3.260087 | 3.154952 | 0.6519546 | 13.29328 | 2.642572
2018-03-15 16:23 | 173325.8 | 840.0018 | 5 | 17 | 3.889325 | -3.260087 | 3.154952 | 0.7606137 | 13.29328 | 3.067305
2018-03-15 16:25 | 173445.8 | 960.0002 | 5 | 17 | 3.851698 | -3.260118 | 3.154952 | 0.8692683 | 13.29328 | 3.487839
2018-03-15 16:27 | 173565.8 | 1080.0003 | 5 | 17 | 3.815889 | -3.260087 | 3.154952 | 0.9779273 | 13.29328 | 3.904397
2018-03-15 16:29 | 173685.8 | 1200.0019 | 5 | 17 | 3.781917 | -3.260104 | 3.154952 | 1.086586 | 13.29328 | 4.317165
2018-03-15 16:31 | 173805.8 | 1320.0019 | 5 | 17 | 3.749832 | -3.260089 | 3.154952 | 1.195246 | 13.29328 | 4.726346
2018-03-15 16:33 | 173925.8 | 1440.0003 | 5 | 17 | 3.719724 | -3.260071 | 3.154952 | 1.303901 | 13.29328 | 5.132133
2018-03-15 16:35 | 174045.8 | 1560.0019 | 5 | 17 | 3.691411 | -3.260102 | 3.154952 | 1.412561 | 13.29328 | 5.534764
2018-03-15 16:37 | 174165.8 | 1680.001 | 5 | 17 | 3.664836 | -3.260077 | 3.154952 | 1.52122 | 13.29328 | 5.934407
2018-03-15 16:39 | 174285.8 | 1800.0002 | 5 | 17 | 3.640069 | -3.26011 | 3.154952 | 1.62988 | 13.29328 | 6.331269
2018-03-15 16:41 | 174405.8 | 1920.0002 | 5 | 17 | 3.617183 | -3.260106 | 3.154952 | 1.738538 | 13.29328 | 6.725533
2018-03-15 16:43 | 174525.8 | 2040.001 | 5 | 17 | 3.596193 | -3.260118 | 3.154952 | 1.847196 | 13.29328 | 7.117409
2018-03-15 16:45 | 174645.8 | 2160.0018 | 5 | 17 | 3.577198 | -3.260077 | 3.154952 | 1.955859 | 13.29328 | 7.507128
2018-03-15 16:47 | 174765.8 | 2280.0003 | 5 | 17 | 3.560015 | -3.260118 | 3.154952 | 2.064512 | 13.29328 | 7.894852
2018-03-15 16:49 | 174885.8 | 2400.0011 | 5 | 17 | 3.54432 | -3.260085 | 3.154952 | 2.173171 | 13.29328 | 8.280819
2018-03-15 16:51 | 175005.8 | 2520.0003 | 5 | 17 | 3.529456 | -3.260117 | 3.154952 | 2.281828 | 13.29328 | 8.665121
2018-03-15 16:53 | 175125.8 | 2640.0003 | 5 | 17 | 3.514749 | -3.26011 | 3.154952 | 2.390488 | 13.29328 | 9.047834
2018-03-15 16:55 | 175245.8 | 2760.0003 | 5 | 17 | 3.499165 | -3.260071 | 3.154952 | 2.499146 | 13.29328 | 9.428906
2018-03-15 16:57 | 175365.8 | 2880.0003 | 5 | 17 | 3.481369 | -3.260085 | 3.154952 | 2.607802 | 13.29328 | 9.808171
2018-03-15 16:59 | 175485.8 | 3000.0005 | 5 | 17 | 3.458556 | -3.260098 | 3.154952 | 2.716458 | 13.29328 | 10.18527
2018-03-15 17:01 | 175605.8 | 3120.0011 | 5 | 17 | 3.425053 | -3.260075 | 3.154952 | 2.825114 | 13.29328 | 10.55937
2018-03-15 17:03 | 175725.8 | 3240.0019 | 5 | 17 | 3.374455 | -3.260044 | 3.154952 | 2.933768 | 13.29328 | 10.92897
2018-03-15 17:05 | 175845.8 | 3360.0019 | 5 | 17 | 3.282682 | -3.260075 | 3.154952 | 3.042426 | 13.29328 | 11.29124
2018-03-15 17:07 | 175965.8 | 3480.0002 | 5 | 17 | 3.017761 | -3.260041 | 3.154952 | 3.151082 | 13.29328 | 11.6369
2018-03-15 17:07 | 175969.4 | 3483.6384 | 5 | 17 | 2.999971 | -3.260052 | 3.154952 | 3.154375 | 13.29328 | 11.6468
2018-03-15 17:09 | 176089.4 | 120.0016 | 6 | 17 | 3.345757 | 0 | 3.154952 | 3.154375 | 13.29328 | 11.6468
2018-03-15 17:11 | 176209.4 | 240.0004 | 6 | 17 | 3.358938 | 0 | 3.154952 | 3.154375 | 13.29328 | 11.6468
2018-03-15 17:12 | 176269.4 | 300.0038 | 6 | 17 | 3.362629 | 0 | 3.154952 | 3.154375 | 13.29328 | 11.6468
2018-03-15 17:12 | 176269.4 | 0.0026 | 7 | 18 | 3.362662 | 0 | 0 | 0 | 0 | 0
2018-03-15 17:14 | 176389.5 | 120.0019 | 2 | 18 | 3.988795 | 4.890102 | 0.1623016 | 6.72e-10 | 0.6283184 | 2.261e-09
2018-03-15 17:16 | 176509.5 | 240.0003 | 2 | 18 | 4.030897 | 4.889843 | 0.3252819 | 6.72e-10 | 1.281991 | 2.261e-09
2018-03-15 17:18 | 176629.5 | 360.0018 | 2 | 18 | 4.067632 | 4.889805 | 0.4882622 | 6.72e-10 | 1.942049 | 2.261e-09
2018-03-15 17:20 | 176749.5 | 480.0003 | 2 | 18 | 4.097715 | 4.889824 | 0.651237 | 6.72e-10 | 2.607488 | 2.261e-09
2018-03-15 17:22 | 176869.5 | 600.0003 | 2 | 18 | 4.123034 | 4.88982 | 0.8142218 | 6.72e-10 | 3.277472 | 2.261e-09
2018-03-15 17:24 | 176989.5 | 720.0011 | 2 | 18 | 4.14596 | 4.889828 | 0.9772015 | 6.72e-10 | 3.951309 | 2.261e-09
2018-03-15 17:26 | 177109.5 | 840.0003 | 2 | 18 | 4.170782 | 4.890211 | 1.140182 | 6.72e-10 | 4.629004 | 2.261e-09
2018-03-15 17:28 | 177229.5 | 960.0003 | 2 | 18 | 4.19826 | 4.889864 | 1.303165 | 6.72e-10 | 5.31097 | 2.261e-09
2018-03-15 17:30 | 177349.5 | 1080.0003 | 2 | 18 | 4.200386 | 4.44174 | 1.458967 | 6.72e-10 | 5.965387 | 2.261e-09
2018-03-15 17:32 | 177469.5 | 1200.0019 | 2 | 18 | 4.200387 | 3.989157 | 1.599461 | 6.72e-10 | 6.555517 | 2.261e-09
2018-03-15 17:34 | 177589.5 | 1320.0003 | 2 | 18 | 4.200398 | 3.544407 | 1.724955 | 6.72e-10 | 7.082641 | 2.261e-09
2018-03-15 17:35 | 177669.3 | 1399.7568 | 2 | 18 | 4.200406 | 3.259985 | 1.800297 | 6.72e-10 | 7.399107 | 2.261e-09
2018-03-15 17:37 | 177789.3 | 120.0019 | 3 | 18 | 4.227868 | 3.260031 | 1.90851 | 6.72e-10 | 7.855011 | 2.261e-09
2018-03-15 17:39 | 177909.3 | 240.0003 | 3 | 18 | 4.260099 | 3.260027 | 2.01717 | 6.72e-10 | 8.316137 | 2.261e-09
2018-03-15 17:41 | 178029.3 | 360.0004 | 3 | 18 | 4.294938 | 3.26005 | 2.125825 | 6.72e-10 | 8.780888 | 2.261e-09
2018-03-15 17:43 | 178149.3 | 480.0004 | 3 | 18 | 4.332203 | 3.26009 | 2.234485 | 6.72e-10 | 9.249582 | 2.261e-09
2018-03-15 17:45 | 178269.3 | 600.0011 | 3 | 18 | 4.371515 | 3.260088 | 2.343144 | 6.72e-10 | 9.72243 | 2.261e-09
2018-03-15 17:47 | 178389.3 | 720.0019 | 3 | 18 | 4.400387 | 3.058041 | 2.450739 | 6.72e-10 | 10.19478 | 2.261e-09
2018-03-15 17:49 | 178509.3 | 840.0003 | 3 | 18 | 4.400409 | 2.56555 | 2.544098 | 6.72e-10 | 10.6056 | 2.261e-09
2018-03-15 17:51 | 178629.3 | 960.0001 | 3 | 18 | 4.400371 | 2.164101 | 2.622696 | 6.72e-10 | 10.95146 | 2.261e-09
2018-03-15 17:53 | 178749.3 | 1080.0004 | 3 | 18 | 4.400384 | 1.834906 | 2.689162 | 6.72e-10 | 11.24393 | 2.261e-09
2018-03-15 17:55 | 178869.3 | 1200.0005 | 3 | 18 | 4.40035 | 1.563868 | 2.745659 | 6.72e-10 | 11.49254 | 2.261e-09
2018-03-15 17:57 | 178989.3 | 1320.0004 | 3 | 18 | 4.400355 | 1.341202 | 2.793962 | 6.72e-10 | 11.70509 | 2.261e-09
2018-03-15 17:59 | 179109.3 | 1440.0004 | 3 | 18 | 4.400358 | 1.157259 | 2.835507 | 6.72e-10 | 11.88791 | 2.261e-09
2018-03-15 18:01 | 179229.3 | 1560.0003 | 3 | 18 | 4.400369 | 1.005398 | 2.871464 | 6.72e-10 | 12.04613 | 2.261e-09
2018-03-15 18:03 | 179349.3 | 1680.0011 | 3 | 18 | 4.400342 | 0.8773041 | 2.902775 | 6.72e-10 | 12.18391 | 2.261e-09
2018-03-15 18:05 | 179469.3 | 1800.0004 | 3 | 18 | 4.400323 | 0.7708092 | 2.930203 | 6.72e-10 | 12.3046 | 2.261e-09
2018-03-15 18:07 | 179589.3 | 1920.0004 | 3 | 18 | 4.400343 | 0.6812191 | 2.954362 | 6.72e-10 | 12.41091 | 2.261e-09
2018-03-15 18:09 | 179709.3 | 2040.0004 | 3 | 18 | 4.400345 | 0.60462 | 2.975754 | 6.72e-10 | 12.50504 | 2.261e-09
2018-03-15 18:11 | 179829.3 | 2160.0019 | 3 | 18 | 4.400319 | 0.5388165 | 2.994785 | 6.72e-10 | 12.58879 | 2.261e-09
2018-03-15 18:13 | 179949.3 | 2280.0011 | 3 | 18 | 4.400357 | 0.4830723 | 3.011786 | 6.72e-10 | 12.66359 | 2.261e-09
2018-03-15 18:15 | 180069.3 | 2400.0004 | 3 | 18 | 4.400314 | 0.4332981 | 3.027031 | 6.72e-10 | 12.73068 | 2.261e-09
2018-03-15 18:17 | 180189.3 | 2520.0011 | 3 | 18 | 4.400338 | 0.3906288 | 3.040742 | 6.72e-10 | 12.79101 | 2.261e-09
2018-03-15 18:19 | 180309.3 | 2640.0003 | 3 | 18 | 4.400315 | 0.352644 | 3.053117 | 6.72e-10 | 12.84546 | 2.261e-09
2018-03-15 18:21 | 180429.3 | 2760.0019 | 3 | 18 | 4.400316 | 0.3194294 | 3.064307 | 6.72e-10 | 12.8947 | 2.261e-09
2018-03-15 18:23 | 180549.3 | 2880.0003 | 3 | 18 | 4.400325 | 0.2902851 | 3.074457 | 6.72e-10 | 12.93937 | 2.261e-09
2018-03-15 18:25 | 180669.3 | 3000.0012 | 3 | 18 | 4.400317 | 0.2639427 | 3.08368 | 6.72e-10 | 12.97995 | 2.261e-09
2018-03-15 18:27 | 180789.3 | 3120.0003 | 3 | 18 | 4.400321 | 0.2408981 | 3.092076 | 6.72e-10 | 13.01689 | 2.261e-09
2018-03-15 18:29 | 180909.3 | 3240.002 | 3 | 18 | 4.400319 | 0.2198277 | 3.099737 | 6.72e-10 | 13.05061 | 2.261e-09
2018-03-15 18:31 | 181029.3 | 3360.0019 | 3 | 18 | 4.400306 | 0.2007771 | 3.106738 | 6.72e-10 | 13.08141 | 2.261e-09
2018-03-15 18:33 | 181149.3 | 3480.0003 | 3 | 18 | 4.400326 | 0.1841373 | 3.113146 | 6.72e-10 | 13.10961 | 2.261e-09
2018-03-15 18:35 | 181269.3 | 3600.0011 | 3 | 18 | 4.40027 | 0.1679592 | 3.119017 | 6.72e-10 | 13.13545 | 2.261e-09
2018-03-15 18:37 | 181389.3 | 3720.0003 | 3 | 18 | 4.400268 | 0.1543846 | 3.124402 | 6.72e-10 | 13.15914 | 2.261e-09
2018-03-15 18:39 | 181509.3 | 3840.0003 | 3 | 18 | 4.400297 | 0.1424103 | 3.129349 | 6.72e-10 | 13.18091 | 2.261e-09
2018-03-15 18:41 | 181629.3 | 3960.0011 | 3 | 18 | 4.400285 | 0.1307278 | 3.133898 | 6.72e-10 | 13.20093 | 2.261e-09
2018-03-15 18:43 | 181749.3 | 4080.0011 | 3 | 18 | 4.400284 | 0.1204338 | 3.138085 | 6.72e-10 | 13.21935 | 2.261e-09
2018-03-15 18:45 | 181869.3 | 4200 | 3 | 18 | 4.400302 | 0.111311 | 3.141944 | 6.72e-10 | 13.23633 | 2.261e-09
2018-03-15 18:47 | 181989.3 | 4320.0002 | 3 | 18 | 4.40028 | 0.1026211 | 3.145507 | 6.72e-10 | 13.25201 | 2.261e-09
2018-03-15 18:49 | 182109.3 | 4440.0002 | 3 | 18 | 4.400287 | 0.09485817 | 3.148798 | 6.72e-10 | 13.26649 | 2.261e-09
2018-03-15 18:51 | 182229.3 | 4560.0002 | 3 | 18 | 4.400259 | 0.08727074 | 3.151835 | 6.72e-10 | 13.27985 | 2.261e-09
2018-03-15 18:53 | 182341.8 | 4672.4664 | 3 | 18 | 4.400277 | 0.08149719 | 3.154476 | 6.72e-10 | 13.29147 | 2.261e-09
2018-03-15 18:55 | 182461.8 | 120.0005 | 4 | 18 | 4.393862 | 0 | 3.154476 | 6.72e-10 | 13.29147 | 2.261e-09
2018-03-15 18:57 | 182581.8 | 240.001 | 4 | 18 | 4.393237 | 0 | 3.154476 | 6.72e-10 | 13.29147 | 2.261e-09
2018-03-15 18:58 | 182641.8 | 300.0008 | 4 | 18 | 4.393002 | 0 | 3.154476 | 6.72e-10 | 13.29147 | 2.261e-09
2018-03-15 19:00 | 182761.9 | 120.0009 | 5 | 18 | 4.132844 | -3.260079 | 3.154476 | 0.1086588 | 13.29147 | 0.4523644
2018-03-15 19:02 | 182881.9 | 240.0002 | 5 | 18 | 4.092812 | -3.260077 | 3.154476 | 0.2173179 | 13.29147 | 0.8992515
2018-03-15 19:04 | 183001.9 | 360.0011 | 5 | 18 | 4.052198 | -3.260081 | 3.154476 | 0.3259765 | 13.29147 | 1.341774
2018-03-15 19:06 | 183121.9 | 480.001 | 5 | 18 | 4.010682 | -3.26006 | 3.154476 | 0.4346316 | 13.29147 | 1.779814
2018-03-15 19:08 | 183241.9 | 600.0019 | 5 | 18 | 3.969114 | -3.260037 | 3.154476 | 0.5432965 | 13.29147 | 2.213372
2018-03-15 19:10 | 183361.9 | 720.001 | 5 | 18 | 3.928305 | -3.260027 | 3.154476 | 0.6519525 | 13.29147 | 2.642412
2018-03-15 19:12 | 183481.9 | 840.0011 | 5 | 18 | 3.888928 | -3.260034 | 3.154476 | 0.7606122 | 13.29147 | 3.067106
2018-03-15 19:14 | 183601.9 | 960.0003 | 5 | 18 | 3.85128 | -3.260015 | 3.154476 | 0.8692726 | 13.29147 | 3.487618
2018-03-15 19:16 | 183721.9 | 1080.0019 | 5 | 18 | 3.815466 | -3.260056 | 3.154476 | 0.9779298 | 13.29147 | 3.904124
2018-03-15 19:18 | 183841.9 | 1200.0019 | 5 | 18 | 3.781557 | -3.260067 | 3.154476 | 1.086587 | 13.29147 | 4.316844
2018-03-15 19:20 | 183961.9 | 1320.0011 | 5 | 18 | 3.749542 | -3.260023 | 3.154476 | 1.195246 | 13.29147 | 4.72599
2018-03-15 19:22 | 184081.9 | 1440.0002 | 5 | 18 | 3.719345 | -3.26 | 3.154476 | 1.303897 | 13.29147 | 5.13172
2018-03-15 19:24 | 184201.9 | 1560.0011 | 5 | 18 | 3.691082 | -3.260011 | 3.154476 | 1.412564 | 13.29147 | 5.534338
2018-03-15 19:26 | 184321.9 | 1680.0027 | 5 | 18 | 3.664563 | -3.260067 | 3.154476 | 1.52122 | 13.29147 | 5.933938
2018-03-15 19:28 | 184441.9 | 1800.0018 | 5 | 18 | 3.639787 | -3.260023 | 3.154476 | 1.629876 | 13.29147 | 6.330752
2018-03-15 19:30 | 184561.9 | 1920.0002 | 5 | 18 | 3.616846 | -3.260032 | 3.154476 | 1.738534 | 13.29147 | 6.724981
2018-03-15 19:32 | 184681.9 | 2040.0002 | 5 | 18 | 3.594286 | -3.26005 | 3.154476 | 1.847191 | 13.29147 | 7.116781
2018-03-15 19:34 | 184801.9 | 2160.0011 | 5 | 18 | 3.57444 | -3.260052 | 3.154476 | 1.955846 | 13.29147 | 7.506198
2018-03-15 19:36 | 184921.9 | 2280.0002 | 5 | 18 | 3.557071 | -3.260025 | 3.154476 | 2.064505 | 13.29147 | 7.89363
2018-03-15 19:38 | 185041.9 | 2400.0018 | 5 | 18 | 3.541306 | -3.260062 | 3.154476 | 2.173165 | 13.29147 | 8.279272
2018-03-15 19:40 | 185161.9 | 2520.0011 | 5 | 18 | 3.526421 | -3.260025 | 3.154476 | 2.281819 | 13.29147 | 8.663236
2018-03-15 19:42 | 185281.9 | 2640.0002 | 5 | 18 | 3.511741 | -3.260029 | 3.154476 | 2.390478 | 13.29147 | 9.045621
2018-03-15 19:44 | 185401.9 | 2760.0003 | 5 | 18 | 3.496169 | -3.260064 | 3.154476 | 2.499135 | 13.29147 | 9.426363
2018-03-15 19:46 | 185521.9 | 2880.0018 | 5 | 18 | 3.478404 | -3.260112 | 3.154476 | 2.607793 | 13.29147 | 9.80531
2018-03-15 19:48 | 185641.9 | 3000.0003 | 5 | 18 | 3.455509 | -3.260044 | 3.154476 | 2.716445 | 13.29147 | 10.18207
2018-03-15 19:50 | 185761.9 | 3120.0013 | 5 | 18 | 3.422051 | -3.260046 | 3.154476 | 2.825099 | 13.29147 | 10.55583
2018-03-15 19:52 | 185881.9 | 3240.0011 | 5 | 18 | 3.37066 | -3.260004 | 3.154476 | 2.933758 | 13.29147 | 10.9251
2018-03-15 19:54 | 186001.9 | 3360.0027 | 5 | 18 | 3.27689 | -3.260018 | 3.154476 | 3.042412 | 13.29147 | 11.28685
2018-03-15 19:56 | 186121.9 | 3480.0011 | 5 | 18 | 3.004255 | -3.260034 | 3.154476 | 3.151067 | 13.29147 | 11.63158
2018-03-15 19:56 | 186122.8 | 3480.8648 | 5 | 18 | 2.999979 | -3.260064 | 3.154476 | 3.151851 | 13.29147 | 11.63393
2018-03-15 19:58 | 186242.8 | 120 | 6 | 18 | 3.353609 | 0 | 3.154476 | 3.151851 | 13.29147 | 11.63393
2018-03-15 20:00 | 186362.8 | 240.0008 | 6 | 18 | 3.367101 | 0 | 3.154476 | 3.151851 | 13.29147 | 11.63393
2018-03-15 20:01 | 186422.8 | 300.0038 | 6 | 18 | 3.370748 | 0 | 3.154476 | 3.151851 | 13.29147 | 11.63393
2018-03-15 20:01 | 186422.8 | 0.0024 | 7 | 19 | 3.370778 | 0 | 0 | 0 | 0 | 0
2018-03-15 20:03 | 186542.9 | 120.0012 | 2 | 19 | 3.992169 | 4.889843 | 0.1622984 | 1.85e-10 | 0.6292551 | 6.22e-10
2018-03-15 20:05 | 186662.9 | 240.0002 | 2 | 19 | 4.033469 | 4.889839 | 0.3252785 | 1.85e-10 | 1.283371 | 6.22e-10
2018-03-15 20:07 | 186782.9 | 360.0002 | 2 | 19 | 4.070054 | 4.88982 | 0.4882544 | 1.85e-10 | 1.943816 | 6.22e-10
2018-03-15 20:09 | 186902.9 | 480.001 | 2 | 19 | 4.100127 | 4.889797 | 0.6512259 | 1.85e-10 | 2.609637 | 6.22e-10
2018-03-15 20:11 | 187022.9 | 600.0011 | 2 | 19 | 4.125391 | 4.890144 | 0.8142126 | 1.85e-10 | 3.280017 | 6.22e-10
2018-03-15 20:13 | 187142.9 | 720.0011 | 2 | 19 | 4.148431 | 4.890112 | 0.9771988 | 1.85e-10 | 3.954272 | 6.22e-10
2018-03-15 20:15 | 187262.9 | 840.0011 | 2 | 19 | 4.173356 | 4.890146 | 1.140187 | 1.85e-10 | 4.632411 | 6.22e-10
2018-03-15 20:17 | 187382.9 | 960.0011 | 2 | 19 | 4.200395 | 4.87665 | 1.303172 | 1.85e-10 | 5.314824 | 6.22e-10
2018-03-15 20:19 | 187502.9 | 1080.0004 | 2 | 19 | 4.200397 | 4.405602 | 1.457616 | 1.85e-10 | 5.963549 | 6.22e-10
2018-03-15 20:21 | 187622.9 | 1200.0011 | 2 | 19 | 4.200391 | 3.957737 | 1.596962 | 1.85e-10 | 6.548859 | 6.22e-10
2018-03-15 20:23 | 187742.9 | 1320.0005 | 2 | 19 | 4.200401 | 3.51992 | 1.721535 | 1.85e-10 | 7.072114 | 6.22e-10
2018-03-15 20:24 | 187816.7 | 1393.8048 | 2 | 19 | 4.200384 | 3.259983 | 1.791009 | 1.85e-10 | 7.363931 | 6.22e-10
2018-03-15 20:26 | 187936.7 | 120.0003 | 3 | 19 | 4.227665 | 3.259954 | 1.899228 | 1.85e-10 | 7.819848 | 6.22e-10
2018-03-15 20:28 | 188056.7 | 240.0011 | 3 | 19 | 4.259717 | 3.259985 | 2.007886 | 1.85e-10 | 8.280934 | 6.22e-10
2018-03-15 20:30 | 188176.7 | 360.0014 | 3 | 19 | 4.294447 | 3.259983 | 2.11654 | 1.85e-10 | 8.745635 | 6.22e-10
2018-03-15 20:32 | 188296.7 | 480.0011 | 3 | 19 | 4.331577 | 3.25997 | 2.225196 | 1.85e-10 | 9.214249 | 6.22e-10
2018-03-15 20:34 | 188416.7 | 600.0026 | 3 | 19 | 4.370886 | 3.260002 | 2.333854 | 1.85e-10 | 9.687027 | 6.22e-10
2018-03-15 20:36 | 188536.7 | 720.001 | 3 | 19 | 4.400402 | 3.068665 | 2.441562 | 1.85e-10 | 10.15982 | 6.22e-10
2018-03-15 20:38 | 188656.7 | 840.0002 | 3 | 19 | 4.400384 | 2.575415 | 2.535275 | 1.85e-10 | 10.5722 | 6.22e-10
2018-03-15 20:40 | 188776.7 | 960.0018 | 3 | 19 | 4.400375 | 2.175663 | 2.61424 | 1.85e-10 | 10.91967 | 6.22e-10
2018-03-15 20:42 | 188896.7 | 1080.0011 | 3 | 19 | 4.400359 | 1.846033 | 2.681098 | 1.85e-10 | 11.21388 | 6.22e-10
2018-03-15 20:44 | 189016.7 | 1200.0003 | 3 | 19 | 4.400383 | 1.575836 | 2.737978 | 1.85e-10 | 11.46417 | 6.22e-10
2018-03-15 20:46 | 189136.7 | 1320.0011 | 3 | 19 | 4.400362 | 1.352173 | 2.786648 | 1.85e-10 | 11.67833 | 6.22e-10
2018-03-15 20:48 | 189256.7 | 1440.0011 | 3 | 19 | 4.400362 | 1.167641 | 2.828541 | 1.85e-10 | 11.86268 | 6.22e-10
2018-03-15 20:50 | 189376.7 | 1560.0011 | 3 | 19 | 4.400349 | 1.014124 | 2.864818 | 1.85e-10 | 12.02231 | 6.22e-10
2018-03-15 20:52 | 189496.7 | 1680.0012 | 3 | 19 | 4.40038 | 0.8865547 | 2.896424 | 1.85e-10 | 12.16139 | 6.22e-10
2018-03-15 20:54 | 189616.7 | 1800.0011 | 3 | 19 | 4.400354 | 0.778944 | 2.924118 | 1.85e-10 | 12.28325 | 6.22e-10
2018-03-15 20:56 | 189736.7 | 1920.0027 | 3 | 19 | 4.400351 | 0.688179 | 2.948523 | 1.85e-10 | 12.39064 | 6.22e-10
2018-03-15 20:58 | 189856.7 | 2040.0019 | 3 | 19 | 4.400358 | 0.6114883 | 2.970136 | 1.85e-10 | 12.48575 | 6.22e-10
2018-03-15 21:00 | 189976.7 | 2160.0019 | 3 | 19 | 4.400339 | 0.5448341 | 2.989368 | 1.85e-10 | 12.57037 | 6.22e-10
2018-03-15 21:02 | 190096.7 | 2280.001 | 3 | 19 | 4.400337 | 0.4878502 | 3.006552 | 1.85e-10 | 12.64599 | 6.22e-10
2018-03-15 21:04 | 190216.7 | 2400.0011 | 3 | 19 | 4.400333 | 0.4382687 | 3.021959 | 1.85e-10 | 12.71378 | 6.22e-10
2018-03-15 21:06 | 190336.7 | 2520.0011 | 3 | 19 | 4.400345 | 0.3951931 | 3.035826 | 1.85e-10 | 12.7748 | 6.22e-10
2018-03-15 21:08 | 190456.7 | 2640.0002 | 3 | 19 | 4.400315 | 0.3567905 | 3.048338 | 1.85e-10 | 12.82986 | 6.22e-10
2018-03-15 21:10 | 190576.7 | 2760.0005 | 3 | 19 | 4.400328 | 0.3235149 | 3.059656 | 1.85e-10 | 12.87966 | 6.22e-10
2018-03-15 21:12 | 190696.7 | 2880 | 3 | 19 | 4.400337 | 0.2939415 | 3.069922 | 1.85e-10 | 12.92484 | 6.22e-10
2018-03-15 21:14 | 190816.7 | 3000.0018 | 3 | 19 | 4.400341 | 0.2676544 | 3.079252 | 1.85e-10 | 12.96589 | 6.22e-10
2018-03-15 21:16 | 190936.7 | 3120.0019 | 3 | 19 | 4.400295 | 0.2431412 | 3.087748 | 1.85e-10 | 13.00328 | 6.22e-10
2018-03-15 21:18 | 191056.7 | 3240.0002 | 3 | 19 | 4.400302 | 0.2220459 | 3.0955 | 1.85e-10 | 13.03739 | 6.22e-10
2018-03-15 21:20 | 191176.7 | 3360.001 | 3 | 19 | 4.400281 | 0.2026672 | 3.102583 | 1.85e-10 | 13.06856 | 6.22e-10
2018-03-15 21:22 | 191296.7 | 3480.0018 | 3 | 19 | 4.400305 | 0.1861954 | 3.109068 | 1.85e-10 | 13.09709 | 6.22e-10
2018-03-15 21:24 | 191416.7 | 3600.001 | 3 | 19 | 4.400297 | 0.1705036 | 3.115014 | 1.85e-10 | 13.12325 | 6.22e-10
2018-03-15 21:26 | 191536.7 | 3720.0003 | 3 | 19 | 4.400311 | 0.15695 | 3.120469 | 1.85e-10 | 13.14726 | 6.22e-10
2018-03-15 21:28 | 191656.7 | 3840.0002 | 3 | 19 | 4.400298 | 0.1441879 | 3.125482 | 1.85e-10 | 13.16932 | 6.22e-10
2018-03-15 21:30 | 191776.7 | 3960.0018 | 3 | 19 | 4.400295 | 0.132534 | 3.130096 | 1.85e-10 | 13.18962 | 6.22e-10
2018-03-15 21:32 | 191896.7 | 4080.0003 | 3 | 19 | 4.400312 | 0.1222973 | 3.134346 | 1.85e-10 | 13.20832 | 6.22e-10
2018-03-15 21:34 | 192016.7 | 4200.001 | 3 | 19 | 4.400277 | 0.1121559 | 3.138259 | 1.85e-10 | 13.22554 | 6.22e-10
2018-03-15 21:36 | 192136.7 | 4320.0018 | 3 | 19 | 4.400299 | 0.1041336 | 3.141868 | 1.85e-10 | 13.24142 | 6.22e-10
2018-03-15 21:38 | 192256.7 | 4440.0009 | 3 | 19 | 4.400272 | 0.0960083 | 3.145205 | 1.85e-10 | 13.2561 | 6.22e-10
2018-03-15 21:40 | 192376.7 | 4560.0018 | 3 | 19 | 4.400283 | 0.08903503 | 3.148284 | 1.85e-10 | 13.26965 | 6.22e-10
2018-03-15 21:42 | 192496.7 | 4680.0018 | 3 | 19 | 4.40028 | 0.08246613 | 3.151141 | 1.85e-10 | 13.28222 | 6.22e-10
2018-03-15 21:42 | 192506.7 | 4690.0032 | 3 | 19 | 4.400273 | 0.08149529 | 3.151369 | 1.85e-10 | 13.28323 | 6.22e-10
2018-03-15 21:44 | 192626.8 | 120.0003 | 4 | 19 | 4.393815 | 0 | 3.151369 | 1.85e-10 | 13.28323 | 6.22e-10
2018-03-15 21:46 | 192746.8 | 240.0027 | 4 | 19 | 4.393167 | 0 | 3.151369 | 1.85e-10 | 13.28323 | 6.22e-10
2018-03-15 21:47 | 192806.8 | 300.0041 | 4 | 19 | 4.392931 | 0 | 3.151369 | 1.85e-10 | 13.28323 | 6.22e-10
2018-03-15 21:49 | 192926.9 | 120.0018 | 5 | 19 | 4.131496 | -3.26005 | 3.151369 | 0.108655 | 13.28323 | 0.452225
2018-03-15 21:51 | 193046.9 | 240.0009 | 5 | 19 | 4.091225 | -3.260115 | 3.151369 | 0.2173112 | 13.28323 | 0.8989413
2018-03-15 21:53 | 193166.9 | 360 | 5 | 19 | 4.050393 | -3.260131 | 3.151369 | 0.3259682 | 13.28323 | 1.341275
2018-03-15 21:55 | 193286.9 | 480.0001 | 5 | 19 | 4.008711 | -3.260073 | 3.151369 | 0.4346202 | 13.28323 | 1.779099
2018-03-15 21:57 | 193406.9 | 600.001 | 5 | 19 | 3.967071 | -3.260077 | 3.151369 | 0.5432921 | 13.28323 | 2.212468
2018-03-15 21:59 | 193526.9 | 720.0009 | 5 | 19 | 3.926242 | -3.260112 | 3.151369 | 0.6519495 | 13.28323 | 2.641292
2018-03-15 22:01 | 193646.9 | 840.0009 | 5 | 19 | 3.886779 | -3.260099 | 3.151369 | 0.7606121 | 13.28323 | 3.065769
2018-03-15 22:03 | 193766.9 | 960.001 | 5 | 19 | 3.849055 | -3.260085 | 3.151369 | 0.8692589 | 13.28323 | 3.48599
2018-03-15 22:05 | 193886.9 | 1080.0002 | 5 | 19 | 3.813221 | -3.260083 | 3.151369 | 0.9779402 | 13.28323 | 3.902346
2018-03-15 22:07 | 194006.9 | 1200.0009 | 5 | 19 | 3.779261 | -3.260124 | 3.151369 | 1.0866 | 13.28323 | 4.314826
2018-03-15 22:09 | 194126.9 | 1320.0009 | 5 | 19 | 3.74718 | -3.260102 | 3.151369 | 1.195259 | 13.28323 | 4.723718
2018-03-15 22:11 | 194246.9 | 1440.0003 | 5 | 19 | 3.717032 | -3.260143 | 3.151369 | 1.303915 | 13.28323 | 5.129216
2018-03-15 22:13 | 194366.9 | 1560.001 | 5 | 19 | 3.688763 | -3.260131 | 3.151369 | 1.412575 | 13.28323 | 5.531558
2018-03-15 22:15 | 194486.9 | 1680.0009 | 5 | 19 | 3.662232 | -3.260117 | 3.151369 | 1.521233 | 13.28323 | 5.930914
2018-03-15 22:17 | 194606.9 | 1800.0018 | 5 | 19 | 3.637518 | -3.260139 | 3.151369 | 1.629894 | 13.28323 | 6.327495
2018-03-15 22:19 | 194726.9 | 1920.0002 | 5 | 19 | 3.614667 | -3.260162 | 3.151369 | 1.738553 | 13.28323 | 6.721488
2018-03-15 22:21 | 194846.9 | 2040.0002 | 5 | 19 | 3.593752 | -3.26011 | 3.151369 | 1.847216 | 13.28323 | 7.113115
2018-03-15 22:23 | 194966.9 | 2160.0002 | 5 | 19 | 3.574759 | -3.260147 | 3.151369 | 1.955875 | 13.28323 | 7.502561
2018-03-15 22:25 | 195086.9 | 2280.0002 | 5 | 19 | 3.557622 | -3.260138 | 3.151369 | 2.064536 | 13.28323 | 7.89005
2018-03-15 22:27 | 195206.9 | 2400.0018 | 5 | 19 | 3.541889 | -3.260156 | 3.151369 | 2.173196 | 13.28323 | 8.275758
2018-03-15 22:29 | 195326.9 | 2520.0018 | 5 | 19 | 3.527013 | -3.260099 | 3.151369 | 2.281856 | 13.28323 | 8.659805
2018-03-15 22:31 | 195446.9 | 2640.0002 | 5 | 19 | 3.512229 | -3.260108 | 3.151369 | 2.390511 | 13.28323 | 9.042233
2018-03-15 22:33 | 195566.9 | 2760.0009 | 5 | 19 | 3.496653 | -3.260092 | 3.151369 | 2.499176 | 13.28323 | 9.423055
2018-03-15 22:35 | 195686.9 | 2880.0009 | 5 | 19 | 3.47874 | -3.260147 | 3.151369 | 2.607833 | 13.28323 | 9.802046
2018-03-15 22:37 | 195806.9 | 3000.0002 | 5 | 19 | 3.455821 | -3.260166 | 3.151369 | 2.716491 | 13.28323 | 10.17886
2018-03-15 22:39 | 195926.9 | 3120.001 | 5 | 19 | 3.422023 | -3.260124 | 3.151369 | 2.825151 | 13.28323 | 10.55266
2018-03-15 22:41 | 196046.9 | 3240.0009 | 5 | 19 | 3.370434 | -3.260166 | 3.151369 | 2.933806 | 13.28323 | 10.9219
2018-03-15 22:43 | 196166.9 | 3360.001 | 5 | 19 | 3.275948 | -3.260138 | 3.151369 | 3.042464 | 13.28323 | 11.28361
2018-03-15 22:45 | 196286.7 | 3479.812 | 5 | 19 | 2.999971 | -3.260108 | 3.151369 | 3.150955 | 13.28323 | 11.6276
2018-03-15 22:47 | 196406.7 | 120.0015 | 6 | 19 | 3.353561 | 0 | 3.151369 | 3.150955 | 13.28323 | 11.6276
2018-03-15 22:49 | 196526.7 | 240.0016 | 6 | 19 | 3.367061 | 0 | 3.151369 | 3.150955 | 13.28323 | 11.6276
2018-03-15 22:50 | 196586.7 | 300.0014 | 6 | 19 | 3.370722 | 0 | 3.151369 | 3.150955 | 13.28323 | 11.6276
2018-03-15 22:50 | 196586.7 | 0.0025 | 7 | 20 | 3.37085 | 0 | 0 | 0 | 0 | 0
2018-03-15 22:52 | 196706.8 | 120.0003 | 2 | 20 | 3.992503 | 4.889889 | 0.1622978 | 1.859e-09 | 0.6292956 | 6.267e-09
2018-03-15 22:54 | 196826.8 | 240.0012 | 2 | 20 | 4.033906 | 4.889839 | 0.3252729 | 1.859e-09 | 1.283455 | 6.267e-09
2018-03-15 22:56 | 196946.8 | 360.0012 | 2 | 20 | 4.07054 | 4.889854 | 0.4882531 | 1.859e-09 | 1.943996 | 6.267e-09
2018-03-15 22:58 | 197066.8 | 480.0012 | 2 | 20 | 4.10063 | 4.88991 | 0.6512344 | 1.859e-09 | 2.609937 | 6.267e-09
2018-03-15 23:00 | 197186.8 | 600.0012 | 2 | 20 | 4.125897 | 4.8899 | 0.8142136 | 1.859e-09 | 3.28037 | 6.267e-09
2018-03-15 23:02 | 197306.8 | 720.0004 | 2 | 20 | 4.148892 | 4.889843 | 0.9771906 | 1.859e-09 | 3.954664 | 6.267e-09
2018-03-15 23:04 | 197426.8 | 840.0012 | 2 | 20 | 4.1739 | 4.889898 | 1.140175 | 1.859e-09 | 4.632871 | 6.267e-09
2018-03-15 23:06 | 197546.8 | 960.0003 | 2 | 20 | 4.200402 | 4.86727 | 1.303135 | 1.859e-09 | 5.315253 | 6.267e-09
2018-03-15 23:08 | 197666.8 | 1080.002 | 2 | 20 | 4.20038 | 4.400715 | 1.457384 | 1.859e-09 | 5.963158 | 6.267e-09
2018-03-15 23:10 | 197786.8 | 1200.0004 | 2 | 20 | 4.200381 | 3.954102 | 1.596614 | 1.859e-09 | 6.54798 | 6.267e-09
2018-03-15 23:12 | 197906.8 | 1320.0004 | 2 | 20 | 4.200391 | 3.517992 | 1.721088 | 1.859e-09 | 7.07082 | 6.267e-09
2018-03-15 23:14 | 197980.2 | 1393.3385 | 2 | 20 | 4.200396 | 3.259985 | 1.790108 | 1.859e-09 | 7.360728 | 6.267e-09
2018-03-15 23:16 | 198100.2 | 120.001 | 3 | 20 | 4.227642 | 3.259996 | 1.898329 | 2.302e-09 | 7.816654 | 8.066e-09
2018-03-15 23:18 | 198220.2 | 240.001 | 3 | 20 | 4.259725 | 3.26004 | 2.006986 | 2.302e-09 | 8.277734 | 8.066e-09
2018-03-15 23:20 | 198340.2 | 360.0018 | 3 | 20 | 4.294421 | 3.260048 | 2.115646 | 2.302e-09 | 8.742457 | 8.066e-09
2018-03-15 23:22 | 198460.2 | 480.0003 | 3 | 20 | 4.331475 | 3.260048 | 2.224299 | 2.302e-09 | 9.211053 | 8.066e-09
2018-03-15 23:24 | 198580.2 | 600.0003 | 3 | 20 | 4.370717 | 3.260048 | 2.332958 | 2.302e-09 | 9.68382 | 8.066e-09
2018-03-15 23:26 | 198700.2 | 720.0003 | 3 | 20 | 4.400413 | 3.071854 | 2.440698 | 2.302e-09 | 10.15674 | 8.066e-09
2018-03-15 23:28 | 198820.2 | 840.0004 | 3 | 20 | 4.400395 | 2.57843 | 2.534503 | 2.302e-09 | 10.56952 | 8.066e-09
2018-03-15 23:30 | 198940.2 | 960.0003 | 3 | 20 | 4.400389 | 2.178442 | 2.613566 | 2.302e-09 | 10.91743 | 8.066e-09
2018-03-15 23:32 | 199060.2 | 1080.001 | 3 | 20 | 4.400361 | 1.848663 | 2.6805 | 2.302e-09 | 11.21196 | 8.066e-09
2018-03-15 23:34 | 199180.2 | 1200.001 | 3 | 20 | 4.40036 | 1.577009 | 2.737449 | 2.302e-09 | 11.46256 | 8.066e-09
2018-03-15 23:36 | 199300.2 | 1320.0002 | 3 | 20 | 4.400327 | 1.35272 | 2.786168 | 2.302e-09 | 11.67694 | 8.066e-09
2018-03-15 23:38 | 199420.2 | 1440.0003 | 3 | 20 | 4.400362 | 1.16865 | 2.828105 | 2.302e-09 | 11.86148 | 8.066e-09
2018-03-15 23:40 | 199540.2 | 1560.0003 | 3 | 20 | 4.400362 | 1.015043 | 2.864421 | 2.302e-09 | 12.02128 | 8.066e-09
2018-03-15 23:42 | 199660.2 | 1680.0011 | 3 | 20 | 4.400327 | 0.8866501 | 2.896054 | 2.302e-09 | 12.16047 | 8.066e-09
2018-03-15 23:44 | 199780.2 | 1800.0019 | 3 | 20 | 4.400319 | 0.7787933 | 2.923773 | 2.302e-09 | 12.28245 | 8.066e-09
2018-03-15 23:46 | 199900.2 | 1920.001 | 3 | 20 | 4.40034 | 0.6882 | 2.948195 | 2.302e-09 | 12.38992 | 8.066e-09
2018-03-15 23:48 | 200020.2 | 2040.0003 | 3 | 20 | 4.400351 | 0.6116028 | 2.969825 | 2.302e-09 | 12.4851 | 8.066e-09
2018-03-15 23:50 | 200140.2 | 2160.0011 | 3 | 20 | 4.400339 | 0.5450287 | 2.98907 | 2.302e-09 | 12.56978 | 8.066e-09
2018-03-15 23:52 | 200260.2 | 2280.0003 | 3 | 20 | 4.400355 | 0.4883537 | 3.006264 | 2.302e-09 | 12.64544 | 8.066e-09
2018-03-15 23:54 | 200380.2 | 2400.0002 | 3 | 20 | 4.400344 | 0.4385834 | 3.021684 | 2.302e-09 | 12.71329 | 8.066e-09
2018-03-15 23:56 | 200500.2 | 2520.001 | 3 | 20 | 4.400333 | 0.3954792 | 3.035556 | 2.302e-09 | 12.77433 | 8.066e-09
2018-03-15 23:58 | 200620.2 | 2640.0002 | 3 | 20 | 4.400315 | 0.3567257 | 3.048072 | 2.302e-09 | 12.82941 | 8.066e-09
2018-03-16 | 200740.2 | 2760.0019 | 3 | 20 | 4.400324 | 0.3235378 | 3.059394 | 2.302e-09 | 12.87923 | 8.066e-09
2018-03-16 00:02 | 200860.2 | 2880.0018 | 3 | 20 | 4.400321 | 0.2936535 | 3.069665 | 2.302e-09 | 12.92442 | 8.066e-09
2018-03-16 00:04 | 200980.2 | 3000.0003 | 3 | 20 | 4.400352 | 0.2676105 | 3.079 | 2.302e-09 | 12.9655 | 8.066e-09
2018-03-16 00:06 | 201100.2 | 3120.0002 | 3 | 20 | 4.400294 | 0.2429562 | 3.087498 | 2.302e-09 | 13.00289 | 8.066e-09
2018-03-16 00:08 | 201220.2 | 3240.0009 | 3 | 20 | 4.400329 | 0.2224426 | 3.095249 | 2.302e-09 | 13.037 | 8.066e-09
2018-03-16 00:10 | 201340.2 | 3360.001 | 3 | 20 | 4.400303 | 0.2030125 | 3.10233 | 2.302e-09 | 13.06816 | 8.066e-09
2018-03-16 00:12 | 201460.2 | 3480.0002 | 3 | 20 | 4.40032 | 0.1861897 | 3.10881 | 2.302e-09 | 13.09667 | 8.066e-09
2018-03-16 00:14 | 201580.2 | 3600.0002 | 3 | 20 | 4.400302 | 0.1704369 | 3.114744 | 2.302e-09 | 13.12278 | 8.066e-09
2018-03-16 00:16 | 201700.2 | 3720.0002 | 3 | 20 | 4.400291 | 0.1562977 | 3.12019 | 2.302e-09 | 13.14675 | 8.066e-09
2018-03-16 00:18 | 201820.2 | 3840.0019 | 3 | 20 | 4.400305 | 0.1439171 | 3.125196 | 2.302e-09 | 13.16877 | 8.066e-09
2018-03-16 00:20 | 201940.2 | 3960.0002 | 3 | 20 | 4.40028 | 0.1321793 | 3.129795 | 2.302e-09 | 13.18901 | 8.066e-09
2018-03-16 00:22 | 202060.2 | 4080.0005 | 3 | 20 | 4.400297 | 0.1219559 | 3.134031 | 2.302e-09 | 13.20765 | 8.066e-09
2018-03-16 00:24 | 202180.2 | 4200.0005 | 3 | 20 | 4.400309 | 0.112833 | 3.137935 | 2.302e-09 | 13.22483 | 8.066e-09
2018-03-16 00:26 | 202300.2 | 4320.0002 | 3 | 20 | 4.400282 | 0.1037273 | 3.14154 | 2.302e-09 | 13.2407 | 8.066e-09
2018-03-16 00:28 | 202420.2 | 4440.0009 | 3 | 20 | 4.400296 | 0.09634018 | 3.144875 | 2.302e-09 | 13.25537 | 8.066e-09
2018-03-16 00:30 | 202540.2 | 4560.001 | 3 | 20 | 4.400277 | 0.08863831 | 3.147955 | 2.302e-09 | 13.26892 | 8.066e-09
2018-03-16 00:32 | 202660.2 | 4680.001 | 3 | 20 | 4.400295 | 0.0824337 | 3.15081 | 2.302e-09 | 13.28148 | 8.066e-09
2018-03-16 00:32 | 202677.4 | 4697.1656 | 3 | 20 | 4.400297 | 0.08149529 | 3.151202 | 2.302e-09 | 13.28321 | 8.066e-09
2018-03-16 00:34 | 202797.4 | 120.0009 | 4 | 20 | 4.393835 | 0 | 3.151202 | 2.302e-09 | 13.28321 | 8.066e-09
2018-03-16 00:36 | 202917.4 | 240.0001 | 4 | 20 | 4.393181 | 0 | 3.151202 | 2.302e-09 | 13.28321 | 8.066e-09
2018-03-16 00:37 | 202977.4 | 300.003 | 4 | 20 | 4.392949 | 0 | 3.151202 | 2.302e-09 | 13.28321 | 8.066e-09
2018-03-16 00:39 | 203097.5 | 120.0002 | 5 | 20 | 4.131607 | -3.260089 | 3.151202 | 0.1086579 | 13.28321 | 0.4522449
2018-03-16 00:41 | 203217.5 | 240.0011 | 5 | 20 | 4.091401 | -3.260106 | 3.151202 | 0.2173224 | 13.28321 | 0.8990096
2018-03-16 00:43 | 203337.5 | 360.001 | 5 | 20 | 4.050671 | -3.26005 | 3.151202 | 0.3259787 | 13.28321 | 1.341364
2018-03-16 00:45 | 203457.5 | 480.0018 | 5 | 20 | 4.009056 | -3.260098 | 3.151202 | 0.4346403 | 13.28321 | 1.779259
2018-03-16 00:47 | 203577.5 | 600.0003 | 5 | 20 | 3.967456 | -3.260104 | 3.151202 | 0.5432959 | 13.28321 | 2.212601
2018-03-16 00:49 | 203697.5 | 720.0003 | 5 | 20 | 3.926634 | -3.260071 | 3.151202 | 0.6519502 | 13.28321 | 2.641457
2018-03-16 00:51 | 203817.5 | 840.0003 | 5 | 20 | 3.88721 | -3.260064 | 3.151202 | 0.7606083 | 13.28321 | 3.065961
2018-03-16 00:53 | 203937.5 | 960.0018 | 5 | 20 | 3.849514 | -3.260135 | 3.151202 | 0.8692726 | 13.28321 | 3.486299
2018-03-16 00:55 | 204057.5 | 1080.0018 | 5 | 20 | 3.813682 | -3.260104 | 3.151202 | 0.9779321 | 13.28321 | 3.902622
2018-03-16 00:57 | 204177.5 | 1200.001 | 5 | 20 | 3.779749 | -3.260067 | 3.151202 | 1.086591 | 13.28321 | 4.315151
2018-03-16 00:59 | 204297.5 | 1320.0018 | 5 | 20 | 3.747719 | -3.260058 | 3.151202 | 1.195244 | 13.28321 | 4.724074
2018-03-16 01:01 | 204417.5 | 1440.0003 | 5 | 20 | 3.717533 | -3.260108 | 3.151202 | 1.303905 | 13.28321 | 5.12965
2018-03-16 01:03 | 204537.5 | 1560.0011 | 5 | 20 | 3.689257 | -3.260141 | 3.151202 | 1.412561 | 13.28321 | 5.532028
2018-03-16 01:05 | 204657.5 | 1680.0002 | 5 | 20 | 3.662699 | -3.260069 | 3.151202 | 1.521221 | 13.28321 | 5.931441
2018-03-16 01:07 | 204777.5 | 1800.001 | 5 | 20 | 3.63798 | -3.260073 | 3.151202 | 1.629878 | 13.28321 | 6.32806
2018-03-16 01:09 | 204897.5 | 1920.0002 | 5 | 20 | 3.615054 | -3.260073 | 3.151202 | 1.738537 | 13.28321 | 6.722095
2018-03-16 01:11 | 205017.5 | 2040.0002 | 5 | 20 | 3.594089 | -3.260041 | 3.151202 | 1.847197 | 13.28321 | 7.11375
2018-03-16 01:13 | 205137.5 | 2160.0002 | 5 | 20 | 3.575137 | -3.260081 | 3.151202 | 1.955859 | 13.28321 | 7.503246
2018-03-16 01:15 | 205257.5 | 2280.0002 | 5 | 20 | 3.55798 | -3.260079 | 3.151202 | 2.064518 | 13.28321 | 7.890769
2018-03-16 01:17 | 205377.5 | 2400.001 | 5 | 20 | 3.542291 | -3.260085 | 3.151202 | 2.173175 | 13.28321 | 8.276505
2018-03-16 01:19 | 205497.5 | 2520.0002 | 5 | 20 | 3.527412 | -3.260056 | 3.151202 | 2.281832 | 13.28321 | 8.660587
2018-03-16 01:21 | 205617.5 | 2640.0002 | 5 | 20 | 3.512676 | -3.260075 | 3.151202 | 2.390488 | 13.28321 | 9.043065
2018-03-16 01:23 | 205737.5 | 2760.001 | 5 | 20 | 3.497047 | -3.260075 | 3.151202 | 2.499146 | 13.28321 | 9.423908
2018-03-16 01:25 | 205857.5 | 2880.0003 | 5 | 20 | 3.479094 | -3.260077 | 3.151202 | 2.607805 | 13.28321 | 9.802947
2018-03-16 01:27 | 205977.5 | 3000.001 | 5 | 20 | 3.456076 | -3.260064 | 3.151202 | 2.716461 | 13.28321 | 10.17979
2018-03-16 01:29 | 206097.5 | 3120.0019 | 5 | 20 | 3.422246 | -3.260052 | 3.151202 | 2.825116 | 13.28321 | 10.5536
2018-03-16 01:31 | 206217.5 | 3240.001 | 5 | 20 | 3.370656 | -3.260071 | 3.151202 | 2.933774 | 13.28321 | 10.92287
2018-03-16 01:33 | 206337.5 | 3360.0019 | 5 | 20 | 3.276217 | -3.260056 | 3.151202 | 3.042425 | 13.28321 | 11.28458
2018-03-16 01:35 | 206457.3 | 3479.8112 | 5 | 20 | 2.999984 | -3.260016 | 3.151202 | 3.150911 | 13.28321 | 11.62859
2018-03-16 01:37 | 206577.3 | 120.0017 | 6 | 20 | 3.352746 | 0 | 3.151202 | 3.150911 | 13.28321 | 11.62859
2018-03-16 01:39 | 206697.3 | 240.0001 | 6 | 20 | 3.366211 | 0 | 3.151202 | 3.150911 | 13.28321 | 11.62859
2018-03-16 01:40 | 206757.3 | 300.0038 | 6 | 20 | 3.369875 | 0 | 3.151202 | 3.150911 | 13.28321 | 11.62859
2018-03-16 01:40 | 206757.4 | 0.0025 | 7 | 21 | 3.369966 | 0 | 0 | 0 | 0 | 0
2018-03-16 01:42 | 206877.4 | 120.0004 | 2 | 21 | 3.991819 | 4.890129 | 0.1622868 | 2.669e-09 | 0.6291158 | 8.993e-09
2018-03-16 01:44 | 206997.4 | 240.0004 | 2 | 21 | 4.033316 | 4.889837 | 0.3252682 | 2.669e-09 | 1.283201 | 8.993e-09
2018-03-16 01:46 | 207117.4 | 360.0011 | 2 | 21 | 4.069993 | 4.889856 | 0.4882532 | 2.669e-09 | 1.943667 | 8.993e-09
2018-03-16 01:48 | 207237.4 | 480.0003 | 2 | 21 | 4.100088 | 4.889832 | 0.6512247 | 2.669e-09 | 2.609483 | 8.993e-09
2018-03-16 01:50 | 207357.4 | 600.0002 | 2 | 21 | 4.125341 | 4.889832 | 0.814204 | 2.669e-09 | 3.279831 | 8.993e-09
2018-03-16 01:52 | 207477.4 | 720.0019 | 2 | 21 | 4.148442 | 4.889853 | 0.9771802 | 2.669e-09 | 3.954043 | 8.993e-09
2018-03-16 01:54 | 207597.4 | 840.0003 | 2 | 21 | 4.173383 | 4.889866 | 1.140157 | 2.669e-09 | 4.632139 | 8.993e-09
2018-03-16 01:56 | 207717.4 | 960.0012 | 2 | 21 | 4.200403 | 4.877247 | 1.303144 | 2.669e-09 | 5.31456 | 8.993e-09
2018-03-16 01:58 | 207837.4 | 1080.0011 | 2 | 21 | 4.20038 | 4.405355 | 1.457602 | 2.669e-09 | 5.963345 | 8.993e-09
2018-03-16 02:00 | 207957.4 | 1200.0011 | 2 | 21 | 4.200402 | 3.958281 | 1.59697 | 2.669e-09 | 6.548744 | 8.993e-09
2018-03-16 02:02 | 208077.4 | 1320.0003 | 2 | 21 | 4.200382 | 3.520021 | 1.721542 | 2.669e-09 | 7.071995 | 8.993e-09
2018-03-16 02:03 | 208151.1 | 1393.6368 | 2 | 21 | 4.200389 | 3.259995 | 1.790869 | 2.669e-09 | 7.363195 | 8.993e-09
2018-03-16 02:05 | 208271.1 | 120.0011 | 3 | 21 | 4.227661 | 3.259989 | 1.899077 | 2.669e-09 | 7.819067 | 8.993e-09
2018-03-16 02:07 | 208391.1 | 240.0003 | 3 | 21 | 4.259712 | 3.259995 | 2.00773 | 2.669e-09 | 8.280129 | 8.993e-09
2018-03-16 02:09 | 208511.1 | 360.002 | 3 | 21 | 4.29436 | 3.259985 | 2.116385 | 2.669e-09 | 8.744829 | 8.993e-09
2018-03-16 02:11 | 208631.1 | 480.002 | 3 | 21 | 4.331478 | 3.259962 | 2.225043 | 2.669e-09 | 9.213442 | 8.993e-09
2018-03-16 02:13 | 208751.1 | 600.002 | 3 | 21 | 4.370777 | 3.26001 | 2.333699 | 2.669e-09 | 9.686201 | 8.993e-09
2018-03-16 02:15 | 208871.1 | 720.0004 | 3 | 21 | 4.400393 | 3.069992 | 2.441423 | 2.669e-09 | 10.15906 | 8.993e-09
2018-03-16 02:17 | 208991.1 | 840.0011 | 3 | 21 | 4.400371 | 2.576389 | 2.535183 | 2.669e-09 | 10.57164 | 8.993e-09
2018-03-16 02:19 | 209111.1 | 960.002 | 3 | 21 | 4.400383 | 2.176338 | 2.614185 | 2.669e-09 | 10.91928 | 8.993e-09
2018-03-16 02:21 | 209231.1 | 1080.0004 | 3 | 21 | 4.400385 | 1.846899 | 2.68105 | 2.669e-09 | 11.21351 | 8.993e-09
2018-03-16 02:23 | 209351.1 | 1200.0003 | 3 | 21 | 4.400361 | 1.57534 | 2.737937 | 2.669e-09 | 11.46383 | 8.993e-09
2018-03-16 02:25 | 209471.1 | 1320.002 | 3 | 21 | 4.400364 | 1.352068 | 2.786613 | 2.669e-09 | 11.67803 | 8.993e-09
2018-03-16 02:27 | 209591.1 | 1440.0012 | 3 | 21 | 4.400345 | 1.167549 | 2.828513 | 2.669e-09 | 11.8624 | 8.993e-09
2018-03-16 02:29 | 209711.1 | 1560.0021 | 3 | 21 | 4.400338 | 1.014069 | 2.864793 | 2.669e-09 | 12.02204 | 8.993e-09
2018-03-16 02:31 | 209831.1 | 1680.0012 | 3 | 21 | 4.400326 | 0.885704 | 2.896395 | 2.669e-09 | 12.16111 | 8.993e-09
2018-03-16 02:33 | 209951.1 | 1800.0004 | 3 | 21 | 4.40033 | 0.7783718 | 2.924084 | 2.669e-09 | 12.28295 | 8.993e-09
2018-03-16 02:35 | 210071.1 | 1920.0021 | 3 | 21 | 4.40033 | 0.6877575 | 2.948484 | 2.669e-09 | 12.39032 | 8.993e-09
2018-03-16 02:37 | 210191.1 | 2040.0004 | 3 | 21 | 4.400341 | 0.6107349 | 2.970086 | 2.669e-09 | 12.48537 | 8.993e-09
2018-03-16 02:39 | 210311.1 | 2160.002 | 3 | 21 | 4.400342 | 0.5449524 | 2.989314 | 2.669e-09 | 12.56998 | 8.993e-09
2018-03-16 02:41 | 210431.1 | 2280.0003 | 3 | 21 | 4.400345 | 0.4881172 | 3.006498 | 2.669e-09 | 12.6456 | 8.993e-09
2018-03-16 02:43 | 210551.1 | 2400.0011 | 3 | 21 | 4.40034 | 0.4384251 | 3.02191 | 2.669e-09 | 12.71341 | 8.993e-09
2018-03-16 02:45 | 210671.1 | 2520.0004 | 3 | 21 | 4.400339 | 0.3953304 | 3.035777 | 2.669e-09 | 12.77443 | 8.993e-09
2018-03-16 02:47 | 210791.1 | 2640.0004 | 3 | 21 | 4.400299 | 0.3566742 | 3.048295 | 2.669e-09 | 12.82952 | 8.993e-09
2018-03-16 02:49 | 210911.1 | 2760.002 | 3 | 21 | 4.400283 | 0.3227596 | 3.059622 | 2.669e-09 | 12.87936 | 8.993e-09
2018-03-16 02:51 | 211031.1 | 2880.0004 | 3 | 21 | 4.400328 | 0.2938423 | 3.06989 | 2.669e-09 | 12.92454 | 8.993e-09
2018-03-16 02:53 | 211151.1 | 3000.0004 | 3 | 21 | 4.400295 | 0.2666168 | 3.079226 | 2.669e-09 | 12.96563 | 8.993e-09
2018-03-16 02:55 | 211271.1 | 3120.002 | 3 | 21 | 4.400331 | 0.244009 | 3.087727 | 2.669e-09 | 13.00303 | 8.993e-09
2018-03-16 02:57 | 211391.1 | 3240.0002 | 3 | 21 | 4.400289 | 0.2216682 | 3.09548 | 2.669e-09 | 13.03715 | 8.993e-09
2018-03-16 02:59 | 211511.1 | 3360.0021 | 3 | 21 | 4.400286 | 0.2026825 | 3.102562 | 2.669e-09 | 13.06831 | 8.993e-09
2018-03-16 03:01 | 211631.1 | 3480.0005 | 3 | 21 | 4.400312 | 0.1861496 | 3.109042 | 2.669e-09 | 13.09682 | 8.993e-09
2018-03-16 03:03 | 211751.1 | 3600.0004 | 3 | 21 | 4.400327 | 0.1708546 | 3.114979 | 2.669e-09 | 13.12295 | 8.993e-09
2018-03-16 03:05 | 211871.1 | 3720.0003 | 3 | 21 | 4.400312 | 0.1566505 | 3.120425 | 2.669e-09 | 13.14691 | 8.993e-09
2018-03-16 03:07 | 211991.1 | 3840.0004 | 3 | 21 | 4.400316 | 0.1442394 | 3.125422 | 2.669e-09 | 13.1689 | 8.993e-09
2018-03-16 03:09 | 212111.1 | 3960.0019 | 3 | 21 | 4.400306 | 0.1325512 | 3.130023 | 2.669e-09 | 13.18915 | 8.993e-09
2018-03-16 03:11 | 212231.1 | 4080.0002 | 3 | 21 | 4.400297 | 0.1219864 | 3.134256 | 2.669e-09 | 13.20777 | 8.993e-09
2018-03-16 03:13 | 212351.1 | 4200.0011 | 3 | 21 | 4.400282 | 0.1121445 | 3.13816 | 2.669e-09 | 13.22495 | 8.993e-09
2018-03-16 03:15 | 212471.1 | 4320.002 | 3 | 21 | 4.400276 | 0.1034031 | 3.141758 | 2.669e-09 | 13.24078 | 8.993e-09
2018-03-16 03:17 | 212591.1 | 4440.0003 | 3 | 21 | 4.400279 | 0.09565353 | 3.14508 | 2.669e-09 | 13.2554 | 8.993e-09
2018-03-16 03:19 | 212711.1 | 4560.0019 | 3 | 21 | 4.400294 | 0.08865738 | 3.148149 | 2.669e-09 | 13.2689 | 8.993e-09
2018-03-16 03:21 | 212831.1 | 4680.0011 | 3 | 21 | 4.400274 | 0.08205414 | 3.15099 | 2.669e-09 | 13.28141 | 8.993e-09
2018-03-16 03:21 | 212845.6 | 4694.5312 | 3 | 21 | 4.400291 | 0.0814991 | 3.15132 | 2.669e-09 | 13.28286 | 8.993e-09
2018-03-16 03:23 | 212965.7 | 120.0009 | 4 | 21 | 4.393858 | 0 | 3.15132 | 2.669e-09 | 13.28286 | 8.993e-09
2018-03-16 03:25 | 213085.7 | 240.0009 | 4 | 21 | 4.393225 | 0 | 3.15132 | 2.669e-09 | 13.28286 | 8.993e-09
2018-03-16 03:26 | 213145.7 | 300.0014 | 4 | 21 | 4.393007 | 0 | 3.15132 | 2.669e-09 | 13.28286 | 8.993e-09
2018-03-16 03:28 | 213265.7 | 120.0002 | 5 | 21 | 4.131929 | -3.260083 | 3.15132 | 0.1086581 | 13.28286 | 0.4522782
2018-03-16 03:30 | 213385.7 | 240.001 | 5 | 21 | 4.09168 | -3.260133 | 3.15132 | 0.2173156 | 13.28286 | 0.8990469
2018-03-16 03:32 | 213505.7 | 360.001 | 5 | 21 | 4.050856 | -3.260064 | 3.15132 | 0.3259707 | 13.28286 | 1.341421
2018-03-16 03:34 | 213625.7 | 480.0001 | 5 | 21 | 4.009179 | -3.260071 | 3.15132 | 0.434631 | 13.28286 | 1.779327
2018-03-16 03:36 | 213745.7 | 600.0002 | 5 | 21 | 3.967549 | -3.260027 | 3.15132 | 0.5432938 | 13.28286 | 2.212709
2018-03-16 03:38 | 213865.7 | 720.0007 | 5 | 21 | 3.926683 | -3.260058 | 3.15132 | 0.6519538 | 13.28286 | 2.64159
2018-03-16 03:40 | 213985.7 | 840.0009 | 5 | 21 | 3.88723 | -3.260077 | 3.15132 | 0.760613 | 13.28286 | 3.066102
2018-03-16 03:42 | 214105.7 | 960.0005 | 5 | 21 | 3.849482 | -3.260067 | 3.15132 | 0.869279 | 13.28286 | 3.486445
2018-03-16 03:44 | 214225.7 | 1080.0009 | 5 | 21 | 3.813593 | -3.260071 | 3.15132 | 0.9779322 | 13.28286 | 3.902736
2018-03-16 03:46 | 214345.7 | 1200.0002 | 5 | 21 | 3.779624 | -3.260112 | 3.15132 | 1.086595 | 13.28286 | 4.315268
2018-03-16 03:48 | 214465.7 | 1320.0002 | 5 | 21 | 3.747592 | -3.260027 | 3.15132 | 1.195253 | 13.28286 | 4.724195
2018-03-16 03:50 | 214585.7 | 1440.0009 | 5 | 21 | 3.717455 | -3.260112 | 3.15132 | 1.303912 | 13.28286 | 5.12975
2018-03-16 03:52 | 214705.7 | 1560.001 | 5 | 21 | 3.68914 | -3.260037 | 3.15132 | 1.41257 | 13.28286 | 5.532126
2018-03-16 03:54 | 214825.7 | 1680.0002 | 5 | 21 | 3.66263 | -3.260041 | 3.15132 | 1.521227 | 13.28286 | 5.93152
2018-03-16 03:56 | 214945.7 | 1800.001 | 5 | 21 | 3.637905 | -3.260073 | 3.15132 | 1.629885 | 13.28286 | 6.328139
2018-03-16 03:58 | 215065.7 | 1920.0002 | 5 | 21 | 3.615052 | -3.260039 | 3.15132 | 1.738541 | 13.28286 | 6.722157
2018-03-16 04:00 | 215185.7 | 2040.0018 | 5 | 21 | 3.594099 | -3.260067 | 3.15132 | 1.847198 | 13.28286 | 7.1138
2018-03-16 04:02 | 215305.7 | 2160.0001 | 5 | 21 | 3.575124 | -3.26006 | 3.15132 | 1.955849 | 13.28286 | 7.503257
2018-03-16 04:04 | 215425.7 | 2280.0001 | 5 | 21 | 3.557977 | -3.260099 | 3.15132 | 2.064512 | 13.28286 | 7.890793
2018-03-16 04:06 | 215545.7 | 2400.0002 | 5 | 21 | 3.542266 | -3.260077 | 3.15132 | 2.173174 | 13.28286 | 8.276546
2018-03-16 04:08 | 215665.7 | 2520.0019 | 5 | 21 | 3.52739 | -3.260118 | 3.15132 | 2.281838 | 13.28286 | 8.660646
2018-03-16 04:10 | 215785.7 | 2640.0018 | 5 | 21 | 3.512633 | -3.260118 | 3.15132 | 2.390494 | 13.28286 | 9.043121
2018-03-16 04:12 | 215905.7 | 2760.0018 | 5 | 21 | 3.49693 | -3.26012 | 3.15132 | 2.499156 | 13.28286 | 9.42397
2018-03-16 04:14 | 216025.7 | 2880.0018 | 5 | 21 | 3.478955 | -3.260141 | 3.15132 | 2.607814 | 13.28286 | 9.802993
2018-03-16 04:16 | 216145.7 | 3000.0018 | 5 | 21 | 3.455885 | -3.260143 | 3.15132 | 2.716468 | 13.28286 | 10.17981
2018-03-16 04:18 | 216265.7 | 3120.0007 | 5 | 21 | 3.422023 | -3.260129 | 3.15132 | 2.825124 | 13.28286 | 10.5536
2018-03-16 04:20 | 216385.7 | 3240.001 | 5 | 21 | 3.370327 | -3.260182 | 3.15132 | 2.933787 | 13.28286 | 10.92286
2018-03-16 04:22 | 216505.7 | 3360.001 | 5 | 21 | 3.275601 | -3.260158 | 3.15132 | 3.042442 | 13.28286 | 11.28454
2018-03-16 04:24 | 216625.2 | 3479.4856 | 5 | 21 | 2.999974 | -3.260159 | 3.15132 | 3.150636 | 13.28286 | 11.62756
2018-03-16 04:26 | 216745.3 | 120.0017 | 6 | 21 | 3.353471 | 0 | 3.15132 | 3.150636 | 13.28286 | 11.62756
2018-03-16 04:28 | 216865.3 | 240.0001 | 6 | 21 | 3.367005 | 0 | 3.15132 | 3.150636 | 13.28286 | 11.62756
2018-03-16 04:29 | 216925.3 | 300.0023 | 6 | 21 | 3.370684 | 0 | 3.15132 | 3.150636 | 13.28286 | 11.62756
2018-03-16 04:29 | 216925.3 | 0.0023 | 7 | 22 | 3.370746 | 0 | 0 | 0 | 0 | 0
2018-03-16 04:31 | 217045.3887 | 120.0002 | 2 | 22 | 3.99256 | 4.889812 | 0.1623 | 1.011e-09 | 0.6293108 | 3.409e-09
2018-03-16 04:33 | 217165.3904 | 240.0019 | 2 | 22 | 4.033922 | 4.889879 | 0.3252828 | 1.011e-09 | 1.283507 | 3.409e-09
2018-03-16 04:35 | 217285.3904 | 360.0019 | 2 | 22 | 4.070595 | 4.889854 | 0.4882612 | 1.011e-09 | 1.944046 | 3.409e-09
2018-03-16 04:37 | 217405.3887 | 480.0002 | 2 | 22 | 4.100716 | 4.889933 | 0.6512331 | 1.011e-09 | 2.609962 | 3.409e-09
2018-03-16 04:39 | 217525.3887 | 600.0002 | 2 | 22 | 4.125958 | 4.889853 | 0.8142115 | 1.011e-09 | 3.280404 | 3.409e-09
2018-03-16 04:41 | 217645.3895 | 720.001 | 2 | 22 | 4.148966 | 4.889866 | 0.9771932 | 1.011e-09 | 3.954729 | 3.409e-09
2018-03-16 04:43 | 217765.3904 | 840.0019 | 2 | 22 | 4.173901 | 4.88983 | 1.14017 | 1.011e-09 | 4.632909 | 3.409e-09
2018-03-16 04:45 | 217885.3898 | 960.0013 | 2 | 22 | 4.200404 | 4.864916 | 1.303137 | 1.011e-09 | 5.31533 | 3.409e-09
2018-03-16 04:47 | 218005.3895 | 1080.001 | 2 | 22 | 4.200401 | 4.398252 | 1.457278 | 1.011e-09 | 5.962785 | 3.409e-09
2018-03-16 04:49 | 218125.3903 | 1200.0018 | 2 | 22 | 4.200384 | 3.951056 | 1.59642 | 1.011e-09 | 6.547233 | 3.409e-09
2018-03-16 04:51 | 218245.3897 | 1320.0012 | 2 | 22 | 4.200387 | 3.514688 | 1.720794 | 1.011e-09 | 7.069654 | 3.409e-09
2018-03-16 04:52 | 218317.8893 | 1392.5008 | 2 | 22 | 4.200405 | 3.259977 | 1.788995 | 1.011e-09 | 7.356125 | 3.409e-09
2018-03-16 04:54 | 218437.9 | 120.0006 | 3 | 22 | 4.227626 | 3.259996 | 1.897215 | 1.011e-09 | 7.812046 | 3.409e-09
2018-03-16 04:56 | 218557.9 | 240.0019 | 3 | 22 | 4.259712 | 3.26004 | 2.005873 | 1.011e-09 | 8.273129 | 3.409e-09
2018-03-16 04:58 | 218677.9 | 360.0003 | 3 | 22 | 4.294382 | 3.26005 | 2.114533 | 1.011e-09 | 8.737852 | 3.409e-09
2018-03-16 05:00 | 218797.9 | 480.0021 | 3 | 22 | 4.3315 | 3.260015 | 2.22319 | 1.011e-09 | 9.206461 | 3.409e-09
2018-03-16 05:02 | 218917.9 | 600.0014 | 3 | 22 | 4.370811 | 3.260031 | 2.33185 | 1.011e-09 | 9.679244 | 3.409e-09
2018-03-16 05:04 | 219037.9 | 720.002 | 3 | 22 | 4.400403 | 3.070835 | 2.439578 | 1.011e-09 | 10.15212 | 3.409e-09
2018-03-16 05:06 | 219157.9 | 840.0005 | 3 | 22 | 4.400408 | 2.578011 | 2.533358 | 1.011e-09 | 10.56479 | 3.409e-09
2018-03-16 05:08 | 219277.9 | 960.002 | 3 | 22 | 4.400368 | 2.177059 | 2.612387 | 1.011e-09 | 10.91255 | 3.409e-09
2018-03-16 05:10 | 219397.9 | 1080.0005 | 3 | 22 | 4.400404 | 1.848644 | 2.679292 | 1.011e-09 | 11.20695 | 3.409e-09
2018-03-16 05:12 | 219517.9 | 1200.002 | 3 | 22 | 4.400361 | 1.577271 | 2.736233 | 1.011e-09 | 11.45752 | 3.409e-09
2018-03-16 05:14 | 219637.9 | 1320.002 | 3 | 22 | 4.400364 | 1.353827 | 2.784961 | 1.011e-09 | 11.67194 | 3.409e-09
2018-03-16 05:16 | 219757.9 | 1440.0005 | 3 | 22 | 4.400344 | 1.168882 | 2.82691 | 1.011e-09 | 11.85653 | 3.409e-09
2018-03-16 05:18 | 219877.9 | 1560.0004 | 3 | 22 | 4.400366 | 1.015724 | 2.863239 | 1.011e-09 | 12.01639 | 3.409e-09
2018-03-16 05:20 | 219997.9 | 1680.0004 | 3 | 22 | 4.400351 | 0.8877087 | 2.894891 | 1.011e-09 | 12.15567 | 3.409e-09
2018-03-16 05:22 | 220117.9 | 1800.0004 | 3 | 22 | 4.400368 | 0.7804451 | 2.922632 | 1.011e-09 | 12.27773 | 3.409e-09
2018-03-16 05:24 | 220237.9 | 1920.0005 | 3 | 22 | 4.400348 | 0.6892242 | 2.947074 | 1.011e-09 | 12.38529 | 3.409e-09
2018-03-16 05:26 | 220357.9 | 2040.0012 | 3 | 22 | 4.400332 | 0.612072 | 2.968726 | 1.011e-09 | 12.48057 | 3.409e-09
2018-03-16 05:28 | 220477.9 | 2160.0004 | 3 | 22 | 4.400324 | 0.5455341 | 2.987993 | 1.011e-09 | 12.56535 | 3.409e-09
2018-03-16 05:30 | 220597.9 | 2280.002 | 3 | 22 | 4.400341 | 0.4888897 | 3.005211 | 1.011e-09 | 12.64111 | 3.409e-09
2018-03-16 05:32 | 220717.9 | 2400.0005 | 3 | 22 | 4.400311 | 0.4389362 | 3.020652 | 1.011e-09 | 12.70906 | 3.409e-09
2018-03-16 05:34 | 220837.9 | 2520.0004 | 3 | 22 | 4.400335 | 0.3962307 | 3.034552 | 1.011e-09 | 12.77022 | 3.409e-09
2018-03-16 05:36 | 220957.9 | 2640.0004 | 3 | 22 | 4.400306 | 0.357502 | 3.047099 | 1.011e-09 | 12.82543 | 3.409e-09
2018-03-16 05:38 | 221077.9 | 2760.0004 | 3 | 22 | 4.400319 | 0.324213 | 3.058453 | 1.011e-09 | 12.87539 | 3.409e-09
2018-03-16 05:40 | 221197.9 | 2880.0004 | 3 | 22 | 4.400331 | 0.2945843 | 3.068752 | 1.011e-09 | 12.92071 | 3.409e-09
2018-03-16 05:42 | 221317.9 | 3000.0004 | 3 | 22 | 4.400299 | 0.2676067 | 3.078112 | 1.011e-09 | 12.9619 | 3.409e-09
2018-03-16 05:44 | 221437.9 | 3120.0004 | 3 | 22 | 4.400316 | 0.2442799 | 3.086638 | 1.011e-09 | 12.99942 | 3.409e-09
2018-03-16 05:46 | 221557.9 | 3240.0004 | 3 | 22 | 4.400312 | 0.2230415 | 3.094419 | 1.011e-09 | 13.03366 | 3.409e-09
2018-03-16 05:48 | 221677.9 | 3360.0003 | 3 | 22 | 4.400295 | 0.2037678 | 3.101526 | 1.011e-09 | 13.06493 | 3.409e-09
2018-03-16 05:50 | 221797.9 | 3480.0004 | 3 | 22 | 4.400302 | 0.1865921 | 3.108036 | 1.011e-09 | 13.09358 | 3.409e-09
2018-03-16 05:52 | 221917.9 | 3600.0003 | 3 | 22 | 4.400315 | 0.1715679 | 3.114001 | 1.011e-09 | 13.11982 | 3.409e-09
2018-03-16 05:54 | 222037.9 | 3720.0004 | 3 | 22 | 4.400294 | 0.1572933 | 3.119477 | 1.011e-09 | 13.14392 | 3.409e-09
2018-03-16 05:56 | 222157.9 | 3840.0004 | 3 | 22 | 4.400317 | 0.1449585 | 3.124509 | 1.011e-09 | 13.16606 | 3.409e-09
2018-03-16 05:58 | 222277.9 | 3960.002 | 3 | 22 | 4.400319 | 0.133625 | 3.129138 | 1.011e-09 | 13.18643 | 3.409e-09
2018-03-16 06:00 | 222397.9 | 4080.0004 | 3 | 22 | 4.400277 | 0.1225662 | 3.133403 | 1.011e-09 | 13.2052 | 3.409e-09
2018-03-16 06:02 | 222517.9 | 4200.001 | 3 | 22 | 4.400316 | 0.113224 | 3.137332 | 1.011e-09 | 13.22249 | 3.409e-09
2018-03-16 06:04 | 222637.9 | 4320.0001 | 3 | 22 | 4.400284 | 0.1045074 | 3.140953 | 1.011e-09 | 13.23842 | 3.409e-09
2018-03-16 06:06 | 222757.9 | 4440.0011 | 3 | 22 | 4.400257 | 0.09610176 | 3.1443 | 1.011e-09 | 13.25315 | 3.409e-09
2018-03-16 06:08 | 222877.9 | 4560.0011 | 3 | 22 | 4.400289 | 0.08938408 | 3.147396 | 1.011e-09 | 13.26677 | 3.409e-09
2018-03-16 06:10 | 222997.9 | 4680.0011 | 3 | 22 | 4.400292 | 0.08283234 | 3.150262 | 1.011e-09 | 13.27938 | 3.409e-09
2018-03-16 06:11 | 223023 | 4705.0881 | 3 | 22 | 4.400283 | 0.08149719 | 3.150834 | 1.011e-09 | 13.2819 | 3.409e-09
2018-03-16 06:13 | 223143.1 | 120 | 4 | 22 | 4.393847 | 0 | 3.150834 | 1.011e-09 | 13.2819 | 3.409e-09
2018-03-16 06:15 | 223263.1 | 240 | 4 | 22 | 4.393225 | 0 | 3.150834 | 1.011e-09 | 13.2819 | 3.409e-09
2018-03-16 06:16 | 223323.1 | 300.0037 | 4 | 22 | 4.392992 | 0 | 3.150834 | 1.011e-09 | 13.2819 | 3.409e-09
2018-03-16 06:18 | 223443.1 | 120.0011 | 5 | 22 | 4.132014 | -3.260156 | 3.150834 | 0.1086585 | 13.2819 | 0.45229
2018-03-16 06:20 | 223563.1 | 240.0019 | 5 | 22 | 4.091729 | -3.260117 | 3.150834 | 0.217316 | 13.2819 | 0.8990659
2018-03-16 06:22 | 223683.1 | 360.0018 | 5 | 22 | 4.050893 | -3.260099 | 3.150834 | 0.325974 | 13.2819 | 1.341458
2018-03-16 06:24 | 223803.1 | 480.0018 | 5 | 22 | 4.009175 | -3.260143 | 3.150834 | 0.4346377 | 13.2819 | 1.779382
2018-03-16 06:26 | 223923.1 | 600.001 | 5 | 22 | 3.967445 | -3.260145 | 3.150834 | 0.5432963 | 13.2819 | 2.212743
2018-03-16 06:28 | 224043.1 | 720.0018 | 5 | 22 | 3.926566 | -3.260081 | 3.150834 | 0.6519628 | 13.2819 | 2.64164
2018-03-16 06:30 | 224163.1 | 840.0003 | 5 | 22 | 3.887126 | -3.260104 | 3.150834 | 0.7606215 | 13.2819 | 3.066139
2018-03-16 06:32 | 224283.1 | 960.0009 | 5 | 22 | 3.849436 | -3.260075 | 3.150834 | 0.8692788 | 13.2819 | 3.486438
2018-03-16 06:34 | 224403.1 | 1080.0011 | 5 | 22 | 3.813606 | -3.260081 | 3.150834 | 0.9779374 | 13.2819 | 3.902749
2018-03-16 06:36 | 224523.1 | 1200.0018 | 5 | 22 | 3.779642 | -3.260073 | 3.150834 | 1.086598 | 13.2819 | 4.315275
2018-03-16 06:38 | 224643.1 | 1320.001 | 5 | 22 | 3.747547 | -3.260041 | 3.150834 | 1.195255 | 13.2819 | 4.7242
2018-03-16 06:40 | 224763.1 | 1440.0018 | 5 | 22 | 3.717427 | -3.260087 | 3.150834 | 1.303912 | 13.2819 | 5.129744
2018-03-16 06:42 | 224883.1 | 1560.0018 | 5 | 22 | 3.689113 | -3.260081 | 3.150834 | 1.412572 | 13.2819 | 5.532125
2018-03-16 06:44 | 225003.1 | 1680.0018 | 5 | 22 | 3.662609 | -3.260064 | 3.150834 | 1.521232 | 13.2819 | 5.931527
2018-03-16 06:46 | 225123.1 | 1800.0009 | 5 | 22 | 3.637802 | -3.260096 | 3.150834 | 1.629892 | 13.2819 | 6.328143
2018-03-16 06:48 | 225243.1 | 1920.0003 | 5 | 22 | 3.614865 | -3.260104 | 3.150834 | 1.738551 | 13.2819 | 6.722159
2018-03-16 06:50 | 225363.1 | 2040.0018 | 5 | 22 | 3.593935 | -3.260099 | 3.150834 | 1.847212 | 13.2819 | 7.113799
2018-03-16 06:52 | 225483.1 | 2160.0018 | 5 | 22 | 3.574997 | -3.260037 | 3.150834 | 1.955864 | 13.2819 | 7.50324
2018-03-16 06:54 | 225603.1 | 2280.0027 | 5 | 22 | 3.557831 | -3.260106 | 3.150834 | 2.064523 | 13.2819 | 7.890743
2018-03-16 06:56 | 225723.1 | 2400.0017 | 5 | 22 | 3.54208 | -3.260106 | 3.150834 | 2.17318 | 13.2819 | 8.276461
2018-03-16 06:58 | 225843.1 | 2520.0026 | 5 | 22 | 3.527182 | -3.260098 | 3.150834 | 2.281841 | 13.2819 | 8.660533
2018-03-16 07:00 | 225963.1 | 2640.0018 | 5 | 22 | 3.512419 | -3.260054 | 3.150834 | 2.390501 | 13.2819 | 9.042997
2018-03-16 07:02 | 226083.1 | 2760.0026 | 5 | 22 | 3.496703 | -3.260129 | 3.150834 | 2.499159 | 13.2819 | 9.423812
2018-03-16 07:04 | 226203.1 | 2880.0002 | 5 | 22 | 3.478633 | -3.260081 | 3.150834 | 2.607812 | 13.2819 | 9.802786
2018-03-16 07:06 | 226323.1 | 3000.0018 | 5 | 22 | 3.455484 | -3.260075 | 3.150834 | 2.716472 | 13.2819 | 10.17959
2018-03-16 07:08 | 226443.1 | 3120.0001 | 5 | 22 | 3.421544 | -3.26006 | 3.150834 | 2.825129 | 13.2819 | 10.55332
2018-03-16 07:10 | 226563.1 | 3240.0026 | 5 | 22 | 3.369629 | -3.260064 | 3.150834 | 2.933787 | 13.2819 | 10.92251
2018-03-16 07:12 | 226683.1 | 3360.0027 | 5 | 22 | 3.274621 | -3.260117 | 3.150834 | 3.042444 | 13.2819 | 11.28411
2018-03-16 07:14 | 226802 | 3478.8696 | 5 | 22 | 2.999979 | -3.260027 | 3.150834 | 3.150076 | 13.2819 | 11.62526
2018-03-16 07:16 | 226922 | 120.0008 | 6 | 22 | 3.354399 | 0 | 3.150834 | 3.150076 | 13.2819 | 11.62526
2018-03-16 07:18 | 227042 | 240.0009 | 6 | 22 | 3.367967 | 0 | 3.150834 | 3.150076 | 13.2819 | 11.62526
2018-03-16 07:19 | 227102 | 300.0045 | 6 | 22 | 3.371624 | 0 | 3.150834 | 3.150076 | 13.2819 | 11.62526
2018-03-16 07:19 | 227102.1 | 0.0025 | 7 | 23 | 3.371564 | 0 | 0 | 0 | 0 | 0
2018-03-16 07:21 | 227222.2 | 120.0003 | 2 | 23 | 3.992787 | 4.889881 | 0.1623022 | 2.397e-09 | 0.6294105 | 8.083e-09
2018-03-16 07:23 | 227342.2 | 240.0014 | 2 | 23 | 4.034061 | 4.889894 | 0.3252793 | 2.397e-09 | 1.28361 | 8.083e-09
2018-03-16 07:25 | 227462.2 | 360.0003 | 2 | 23 | 4.070676 | 4.889847 | 0.4882632 | 2.397e-09 | 1.944185 | 8.083e-09
2018-03-16 07:27 | 227582.2 | 480.0019 | 2 | 23 | 4.100742 | 4.889883 | 0.6512462 | 2.397e-09 | 2.610155 | 8.083e-09
2018-03-16 07:29 | 227702.2 | 600.0003 | 2 | 23 | 4.126022 | 4.889877 | 0.8142186 | 2.397e-09 | 3.280578 | 8.083e-09
2018-03-16 07:31 | 227822.2 | 720.0018 | 2 | 23 | 4.149055 | 4.889921 | 0.9772008 | 2.397e-09 | 3.954915 | 8.083e-09
2018-03-16 07:33 | 227942.2 | 840.0018 | 2 | 23 | 4.173914 | 4.889893 | 1.140174 | 2.397e-09 | 4.633086 | 8.083e-09
2018-03-16 07:35 | 228062.2 | 960.001 | 2 | 23 | 4.200387 | 4.865887 | 1.303141 | 2.397e-09 | 5.315503 | 8.083e-09
2018-03-16 07:37 | 228182.2 | 1080.0003 | 2 | 23 | 4.200385 | 4.398075 | 1.457312 | 2.397e-09 | 5.963079 | 8.083e-09
2018-03-16 07:39 | 228302.2 | 1200.0003 | 2 | 23 | 4.200398 | 3.951584 | 1.596458 | 2.397e-09 | 6.547546 | 8.083e-09
2018-03-16 07:41 | 228422.2 | 1320.0003 | 2 | 23 | 4.200384 | 3.514893 | 1.720829 | 2.397e-09 | 7.069952 | 8.083e-09
2018-03-16 07:42 | 228494.3 | 1392.1392 | 2 | 23 | 4.200401 | 3.259995 | 1.788689 | 2.397e-09 | 7.354993 | 8.083e-09
2018-03-16 07:44 | 228614.3 | 120.0003 | 3 | 23 | 4.227632 | 3.260073 | 1.89691 | 2.397e-09 | 7.810915 | 8.083e-09
2018-03-16 07:46 | 228734.3 | 240.0018 | 3 | 23 | 4.259696 | 3.26001 | 2.005567 | 2.397e-09 | 8.271991 | 8.083e-09
2018-03-16 07:48 | 228854.3 | 360.0011 | 3 | 23 | 4.294401 | 3.260044 | 2.114225 | 2.397e-09 | 8.736703 | 8.083e-09
2018-03-16 07:50 | 228974.3 | 480.0011 | 3 | 23 | 4.331516 | 3.260065 | 2.222884 | 2.397e-09 | 9.205324 | 8.083e-09
2018-03-16 07:52 | 229094.3 | 600.0003 | 3 | 23 | 4.370788 | 3.260061 | 2.331543 | 2.397e-09 | 9.678101 | 8.083e-09
2018-03-16 07:54 | 229214.3 | 720.0003 | 3 | 23 | 4.400402 | 3.071001 | 2.439275 | 2.397e-09 | 10.15099 | 8.083e-09
2018-03-16 07:56 | 229334.3 | 840.0011 | 3 | 23 | 4.400389 | 2.578173 | 2.533062 | 2.397e-09 | 10.56369 | 8.083e-09
2018-03-16 07:58 | 229454.3 | 960.0011 | 3 | 23 | 4.400371 | 2.178041 | 2.612107 | 2.397e-09 | 10.91152 | 8.083e-09
2018-03-16 08:00 | 229574.3 | 1080.0018 | 3 | 23 | 4.400387 | 1.848875 | 2.67903 | 2.397e-09 | 11.20601 | 8.083e-09
2018-03-16 08:02 | 229694.3 | 1200.0011 | 3 | 23 | 4.400361 | 1.576805 | 2.735975 | 2.397e-09 | 11.45658 | 8.083e-09
2018-03-16 08:04 | 229814.3 | 1320.001 | 3 | 23 | 4.400361 | 1.353624 | 2.784704 | 2.397e-09 | 11.67101 | 8.083e-09
2018-03-16 08:06 | 229934.3 | 1440.0018 | 3 | 23 | 4.40038 | 1.169664 | 2.826652 | 2.397e-09 | 11.85559 | 8.083e-09
2018-03-16 08:08 | 230054.3 | 1560.0026 | 3 | 23 | 4.400344 | 1.015787 | 2.862985 | 2.397e-09 | 12.01547 | 8.083e-09
2018-03-16 08:10 | 230174.3 | 1680.0018 | 3 | 23 | 4.400348 | 0.8879318 | 2.89464 | 2.397e-09 | 12.15477 | 8.083e-09
2018-03-16 08:12 | 230294.3 | 1800.0003 | 3 | 23 | 4.400355 | 0.7803135 | 2.922384 | 2.397e-09 | 12.27685 | 8.083e-09
2018-03-16 08:14 | 230414.3 | 1920.0018 | 3 | 23 | 4.400349 | 0.6894855 | 2.946827 | 2.397e-09 | 12.38441 | 8.083e-09
2018-03-16 08:16 | 230534.3 | 2040.0002 | 3 | 23 | 4.400342 | 0.6121559 | 2.968477 | 2.397e-09 | 12.47967 | 8.083e-09
2018-03-16 08:18 | 230654.3 | 2160.0011 | 3 | 23 | 4.40034 | 0.5458164 | 2.987742 | 2.397e-09 | 12.56445 | 8.083e-09
2018-03-16 08:20 | 230774.3 | 2280.0005 | 3 | 23 | 4.400318 | 0.4885445 | 3.004957 | 2.397e-09 | 12.6402 | 8.083e-09
2018-03-16 08:22 | 230894.3 | 2400.0011 | 3 | 23 | 4.400356 | 0.4395809 | 3.020391 | 2.397e-09 | 12.70812 | 8.083e-09
2018-03-16 08:24 | 231014.3 | 2520.0019 | 3 | 23 | 4.400341 | 0.3956566 | 3.03428 | 2.397e-09 | 12.76923 | 8.083e-09
2018-03-16 08:26 | 231134.3 | 2640.0002 | 3 | 23 | 4.400327 | 0.3577595 | 3.046812 | 2.397e-09 | 12.82437 | 8.083e-09
2018-03-16 08:28 | 231254.3 | 2760.0011 | 3 | 23 | 4.400324 | 0.3237667 | 3.058152 | 2.397e-09 | 12.87428 | 8.083e-09
2018-03-16 08:30 | 231374.3 | 2880.0018 | 3 | 23 | 4.400312 | 0.2935772 | 3.068436 | 2.397e-09 | 12.91953 | 8.083e-09
2018-03-16 08:32 | 231494.3 | 3000.0011 | 3 | 23 | 4.4003 | 0.267168 | 3.077779 | 2.397e-09 | 12.96064 | 8.083e-09
2018-03-16 08:34 | 231614.3 | 3120.0003 | 3 | 23 | 4.400314 | 0.2438412 | 3.086286 | 2.397e-09 | 12.99807 | 8.083e-09
2018-03-16 08:36 | 231734.3 | 3240.0003 | 3 | 23 | 4.40032 | 0.2226238 | 3.094045 | 2.397e-09 | 13.03221 | 8.083e-09
2018-03-16 08:38 | 231854.3 | 3360.0018 | 3 | 23 | 4.400321 | 0.2035103 | 3.10113 | 2.397e-09 | 13.06339 | 8.083e-09
2018-03-16 08:40 | 231974.3 | 3480.0011 | 3 | 23 | 4.400321 | 0.1864853 | 3.107613 | 2.397e-09 | 13.09192 | 8.083e-09
2018-03-16 08:42 | 232094.3 | 3600.0018 | 3 | 23 | 4.400281 | 0.1704388 | 3.113553 | 2.397e-09 | 13.11805 | 8.083e-09
2018-03-16 08:44 | 232214.3 | 3720.0018 | 3 | 23 | 4.400265 | 0.1562767 | 3.119011 | 2.397e-09 | 13.14207 | 8.083e-09
2018-03-16 08:46 | 232334.3 | 3840.0001 | 3 | 23 | 4.40031 | 0.1444588 | 3.124025 | 2.397e-09 | 13.16414 | 8.083e-09
2018-03-16 08:48 | 232454.3 | 3960.0027 | 3 | 23 | 4.400328 | 0.1332455 | 3.12864 | 2.397e-09 | 13.18444 | 8.083e-09
2018-03-16 08:50 | 232574.3 | 4080.0018 | 3 | 23 | 4.400299 | 0.1222858 | 3.132888 | 2.397e-09 | 13.20313 | 8.083e-09
2018-03-16 08:52 | 232694.3 | 4200.0002 | 3 | 23 | 4.400324 | 0.1128616 | 3.136804 | 2.397e-09 | 13.22037 | 8.083e-09
2018-03-16 08:54 | 232814.3 | 4320 | 3 | 23 | 4.400287 | 0.1037083 | 3.140404 | 2.397e-09 | 13.23621 | 8.083e-09
2018-03-16 08:56 | 232934.3 | 4440.001 | 3 | 23 | 4.40027 | 0.09561348 | 3.143731 | 2.397e-09 | 13.25085 | 8.083e-09
2018-03-16 08:58 | 233054.3 | 4560.001 | 3 | 23 | 4.400302 | 0.08883095 | 3.146812 | 2.397e-09 | 13.2644 | 8.083e-09
2018-03-16 09:00 | 233173.6 | 4679.3296 | 3 | 23 | 4.400255 | 0.0814991 | 3.149637 | 2.397e-09 | 13.27684 | 8.083e-09
2018-03-16 09:02 | 233293.7 | 120.0001 | 4 | 23 | 4.393775 | 0 | 3.149637 | 2.397e-09 | 13.27684 | 8.083e-09
2018-03-16 09:04 | 233413.7 | 240.001 | 4 | 23 | 4.393141 | 0 | 3.149637 | 2.397e-09 | 13.27684 | 8.083e-09
2018-03-16 09:05 | 233473.7 | 300.0024 | 4 | 23 | 4.392904 | 0 | 3.149637 | 2.397e-09 | 13.27684 | 8.083e-09
2018-03-16 09:07 | 233593.8 | 120.0003 | 5 | 23 | 4.131462 | -3.260131 | 3.149637 | 0.1086562 | 13.27684 | 0.4522231
2018-03-16 09:09 | 233713.8 | 240.0011 | 5 | 23 | 4.091263 | -3.260087 | 3.149637 | 0.2173174 | 13.27684 | 0.8989602
2018-03-16 09:11 | 233833.8 | 360.0003 | 5 | 23 | 4.050496 | -3.260089 | 3.149637 | 0.3259715 | 13.27684 | 1.341289
2018-03-16 09:13 | 233953.8 | 480.0018 | 5 | 23 | 4.008855 | -3.26006 | 3.149637 | 0.4346332 | 13.27684 | 1.779165
2018-03-16 09:15 | 234073.8 | 600.001 | 5 | 23 | 3.967282 | -3.260073 | 3.149637 | 0.5432893 | 13.27684 | 2.212491
2018-03-16 09:17 | 234193.8 | 720.0018 | 5 | 23 | 3.926404 | -3.260048 | 3.149637 | 0.6519534 | 13.27684 | 2.641361
2018-03-16 09:19 | 234313.8 | 840.0009 | 5 | 23 | 3.886978 | -3.260094 | 3.149637 | 0.760612 | 13.27684 | 3.065842
2018-03-16 09:21 | 234433.8 | 960.0011 | 5 | 23 | 3.849333 | -3.260032 | 3.149637 | 0.8692718 | 13.27684 | 3.486137
2018-03-16 09:23 | 234553.8 | 1080.0002 | 5 | 23 | 3.813462 | -3.260025 | 3.149637 | 0.9779325 | 13.27684 | 3.90244
2018-03-16 09:25 | 234673.8 | 1200.0011 | 5 | 23 | 3.779486 | -3.260046 | 3.149637 | 1.086589 | 13.27684 | 4.314937
2018-03-16 09:27 | 234793.8 | 1320.0018 | 5 | 23 | 3.7474 | -3.260064 | 3.149637 | 1.195251 | 13.27684 | 4.723857
2018-03-16 09:29 | 234913.8 | 1440.0011 | 5 | 23 | 3.717273 | -3.260009 | 3.149637 | 1.303906 | 13.27684 | 5.129379
2018-03-16 09:31 | 235033.8 | 1560.0003 | 5 | 23 | 3.689003 | -3.260083 | 3.149637 | 1.412566 | 13.27684 | 5.531745
2018-03-16 09:33 | 235153.8 | 1680.0019 | 5 | 23 | 3.662549 | -3.260058 | 3.149637 | 1.521225 | 13.27684 | 5.931136
2018-03-16 09:35 | 235273.8 | 1800.0003 | 5 | 23 | 3.637844 | -3.260054 | 3.149637 | 1.629883 | 13.27684 | 6.32774
2018-03-16 09:37 | 235393.8 | 1920.0019 | 5 | 23 | 3.615028 | -3.260039 | 3.149637 | 1.738537 | 13.27684 | 6.721749
2018-03-16 09:39 | 235513.8 | 2040.0027 | 5 | 23 | 3.594108 | -3.260041 | 3.149637 | 1.847195 | 13.27684 | 7.113398
2018-03-16 09:41 | 235633.8 | 2160.0012 | 5 | 23 | 3.575201 | -3.260052 | 3.149637 | 1.955855 | 13.27684 | 7.502887
2018-03-16 09:43 | 235753.8 | 2280.0019 | 5 | 23 | 3.558127 | -3.260048 | 3.149637 | 2.064513 | 13.27684 | 7.890419
2018-03-16 09:45 | 235873.8 | 2400.0003 | 5 | 23 | 3.542459 | -3.259996 | 3.149637 | 2.173164 | 13.27684 | 8.276155
2018-03-16 09:47 | 235993.8 | 2520.0027 | 5 | 23 | 3.527612 | -3.260081 | 3.149637 | 2.281823 | 13.27684 | 8.660263
2018-03-16 09:49 | 236113.8 | 2640.0027 | 5 | 23 | 3.512928 | -3.260034 | 3.149637 | 2.39048 | 13.27684 | 9.042768
2018-03-16 09:51 | 236233.8 | 2760.0003 | 5 | 23 | 3.49733 | -3.260023 | 3.149637 | 2.499138 | 13.27684 | 9.423644
2018-03-16 09:53 | 236353.8 | 2880.0011 | 5 | 23 | 3.478363 | -3.260077 | 3.149637 | 2.607799 | 13.27684 | 9.802688
2018-03-16 09:55 | 236473.8 | 3000.0011 | 5 | 23 | 3.455159 | -3.260044 | 3.149637 | 2.716454 | 13.27684 | 10.17944
2018-03-16 09:57 | 236593.8 | 3120.0003 | 5 | 23 | 3.421091 | -3.260054 | 3.149637 | 2.825109 | 13.27684 | 10.55313
2018-03-16 09:59 | 236713.8 | 3240.0035 | 5 | 23 | 3.368659 | -3.260058 | 3.149637 | 2.933775 | 13.27684 | 10.92227
2018-03-16 10:01 | 236833.8 | 3360.0003 | 5 | 23 | 3.272935 | -3.260098 | 3.149637 | 3.042432 | 13.27684 | 11.28372
2018-03-16 10:03 | 236951.5 | 3477.7737 | 5 | 23 | 2.999987 | -3.260039 | 3.149637 | 3.149068 | 13.27684 | 11.6216
2018-03-16 10:05 | 237071.6 | 120.0001 | 6 | 23 | 3.354855 | 0 | 3.149637 | 3.149068 | 13.27684 | 11.6216
2018-03-16 10:07 | 237191.6 | 240.0011 | 6 | 23 | 3.368449 | 0 | 3.149637 | 3.149068 | 13.27684 | 11.6216
2018-03-16 10:08 | 237251.6 | 300.003 | 6 | 23 | 3.372125 | 0 | 3.149637 | 3.149068 | 13.27684 | 11.6216
2018-03-16 10:08 | 237251.6 | 0.0025 | 7 | 24 | 3.372144 | 0 | 0 | 0 | 0 | 0
2018-03-16 10:10 | 237371.7 | 120.0009 | 2 | 24 | 3.993305 | 4.889914 | 0.1623031 | 1.733e-09 | 0.6295077 | 5.842e-09
2018-03-16 10:12 | 237491.7 | 240.0002 | 2 | 24 | 4.03453 | 4.889856 | 0.3252819 | 1.733e-09 | 1.283794 | 5.842e-09
2018-03-16 10:14 | 237611.7 | 360.0026 | 2 | 24 | 4.071067 | 4.889891 | 0.488262 | 1.733e-09 | 1.944427 | 5.842e-09
2018-03-16 10:16 | 237731.7 | 480.001 | 2 | 24 | 4.101104 | 4.890009 | 0.6512411 | 1.733e-09 | 2.610442 | 5.842e-09
2018-03-16 10:18 | 237851.7 | 600.0003 | 2 | 24 | 4.126256 | 4.889929 | 0.8142183 | 1.733e-09 | 3.280933 | 5.842e-09
2018-03-16 10:20 | 237971.7 | 720.001 | 2 | 24 | 4.149113 | 4.889893 | 0.9771986 | 1.733e-09 | 3.955289 | 5.842e-09
2018-03-16 10:22 | 238091.7 | 840.0003 | 2 | 24 | 4.173969 | 4.890142 | 1.140173 | 1.733e-09 | 4.633479 | 5.842e-09
2018-03-16 10:24 | 238211.7 | 960.0003 | 2 | 24 | 4.200409 | 4.869825 | 1.303144 | 1.733e-09 | 5.315902 | 5.842e-09
2018-03-16 10:26 | 238331.7 | 1080.0014 | 2 | 24 | 4.200405 | 4.402227 | 1.457451 | 1.733e-09 | 5.964049 | 5.842e-09
2018-03-16 10:28 | 238451.7 | 1200.0014 | 2 | 24 | 4.200395 | 3.955217 | 1.59672 | 1.733e-09 | 6.549033 | 5.842e-09
2018-03-16 10:30 | 238571.7 | 1320.0002 | 2 | 24 | 4.200405 | 3.51688 | 1.721198 | 1.733e-09 | 7.071891 | 5.842e-09
2018-03-16 10:31 | 238644.4 | 1392.6681 | 2 | 24 | 4.200387 | 3.259964 | 1.789575 | 1.733e-09 | 7.359101 | 5.842e-09
2018-03-16 10:33 | 238764.4 | 120.0011 | 3 | 24 | 4.227759 | 3.260015 | 1.897786 | 2.093e-09 | 7.814988 | 7.306e-09
2018-03-16 10:35 | 238884.4 | 240.0027 | 3 | 24 | 4.25991 | 3.259966 | 2.006447 | 2.093e-09 | 8.276099 | 7.306e-09
2018-03-16 10:37 | 239004.4 | 360.0002 | 3 | 24 | 4.294635 | 3.260035 | 2.115103 | 2.093e-09 | 8.740831 | 7.306e-09
2018-03-16 10:39 | 239124.4 | 480.0019 | 3 | 24 | 4.331852 | 3.260033 | 2.223762 | 2.093e-09 | 9.20948 | 7.306e-09
2018-03-16 10:41 | 239244.4 | 600.0013 | 3 | 24 | 4.371156 | 3.260019 | 2.332414 | 2.093e-09 | 9.682263 | 7.306e-09
2018-03-16 10:43 | 239364.4 | 720.0012 | 3 | 24 | 4.400394 | 3.064222 | 2.440072 | 2.093e-09 | 10.15486 | 7.306e-09
2018-03-16 10:45 | 239484.4 | 840.0019 | 3 | 24 | 4.400392 | 2.571846 | 2.533646 | 2.093e-09 | 10.56662 | 7.306e-09
2018-03-16 10:47 | 239604.4 | 960.002 | 3 | 24 | 4.400388 | 2.172636 | 2.6125 | 2.093e-09 | 10.91361 | 7.306e-09
2018-03-16 10:49 | 239724.4 | 1080.0004 | 3 | 24 | 4.400382 | 1.843859 | 2.679257 | 2.093e-09 | 11.20737 | 7.306e-09
2018-03-16 10:51 | 239844.4 | 1200.002 | 3 | 24 | 4.400345 | 1.57221 | 2.736044 | 2.093e-09 | 11.45725 | 7.306e-09
2018-03-16 10:53 | 239964.4 | 1320.002 | 3 | 24 | 4.400364 | 1.349659 | 2.784629 | 2.093e-09 | 11.67104 | 7.306e-09
2018-03-16 10:55 | 240084.4 | 1440.0021 | 3 | 24 | 4.400369 | 1.165337 | 2.826447 | 2.093e-09 | 11.85505 | 7.306e-09
2018-03-16 10:57 | 240204.4 | 1560.0013 | 3 | 24 | 4.400363 | 1.012312 | 2.862658 | 2.093e-09 | 12.0144 | 7.306e-09
2018-03-16 10:59 | 240324.4 | 1680.0013 | 3 | 24 | 4.400361 | 0.8847752 | 2.894202 | 2.093e-09 | 12.1532 | 7.306e-09
2018-03-16 11:01 | 240444.4 | 1800.0012 | 3 | 24 | 4.400354 | 0.7774048 | 2.921843 | 2.093e-09 | 12.27483 | 7.306e-09
2018-03-16 11:03 | 240564.4 | 1920.002 | 3 | 24 | 4.400331 | 0.6866951 | 2.946202 | 2.093e-09 | 12.38202 | 7.306e-09
2018-03-16 11:05 | 240684.4 | 2040.0013 | 3 | 24 | 4.400351 | 0.6104698 | 2.967778 | 2.093e-09 | 12.47696 | 7.306e-09
2018-03-16 11:07 | 240804.4 | 2160.002 | 3 | 24 | 4.400325 | 0.5440254 | 2.986983 | 2.093e-09 | 12.56147 | 7.306e-09
2018-03-16 11:09 | 240924.4 | 2280.0004 | 3 | 24 | 4.400298 | 0.4868164 | 3.004145 | 2.093e-09 | 12.63699 | 7.306e-09
2018-03-16 11:11 | 241044.4 | 2400.002 | 3 | 24 | 4.400333 | 0.4378567 | 3.019541 | 2.093e-09 | 12.70474 | 7.306e-09
2018-03-16 11:13 | 241164.4 | 2520.0004 | 3 | 24 | 4.400336 | 0.3950748 | 3.033399 | 2.093e-09 | 12.76571 | 7.306e-09
2018-03-16 11:15 | 241284.4 | 2640.0019 | 3 | 24 | 4.400344 | 0.3572388 | 3.045907 | 2.093e-09 | 12.82076 | 7.306e-09
2018-03-16 11:17 | 241404.4 | 2760.002 | 3 | 24 | 4.400334 | 0.323555 | 3.057226 | 2.093e-09 | 12.87056 | 7.306e-09
2018-03-16 11:19 | 241524.4 | 2880.0012 | 3 | 24 | 4.400346 | 0.2940025 | 3.067493 | 2.093e-09 | 12.91574 | 7.306e-09
2018-03-16 11:21 | 241644.4 | 3000.0013 | 3 | 24 | 4.400321 | 0.2671947 | 3.076828 | 2.093e-09 | 12.95682 | 7.306e-09
2018-03-16 11:23 | 241764.4 | 3120.0004 | 3 | 24 | 4.400321 | 0.2439461 | 3.08533 | 2.093e-09 | 12.99423 | 7.306e-09
2018-03-16 11:25 | 241884.4 | 3240.0006 | 3 | 24 | 4.400313 | 0.2226696 | 3.093087 | 2.093e-09 | 13.02836 | 7.306e-09
2018-03-16 11:27 | 242004.4 | 3360.0004 | 3 | 24 | 4.400299 | 0.2032604 | 3.100183 | 2.093e-09 | 13.05958 | 7.306e-09
2018-03-16 11:29 | 242124.4 | 3480 | 3 | 24 | 4.400286 | 0.1862259 | 3.106667 | 2.093e-09 | 13.08812 | 7.306e-09
2018-03-16 11:31 | 242244.4 | 3600.0013 | 3 | 24 | 4.4003 | 0.1711731 | 3.112618 | 2.093e-09 | 13.11431 | 7.306e-09
2018-03-16 11:33 | 242364.4 | 3720.0013 | 3 | 24 | 4.400289 | 0.1570072 | 3.118083 | 2.093e-09 | 13.13835 | 7.306e-09
2018-03-16 11:35 | 242484.4 | 3840.0018 | 3 | 24 | 4.400297 | 0.1446266 | 3.123102 | 2.093e-09 | 13.16044 | 7.306e-09
2018-03-16 11:37 | 242604.4 | 3960.0019 | 3 | 24 | 4.400279 | 0.1321659 | 3.127706 | 2.093e-09 | 13.18069 | 7.306e-09
2018-03-16 11:39 | 242724.4 | 4080.0018 | 3 | 24 | 4.400288 | 0.1219921 | 3.131943 | 2.093e-09 | 13.19934 | 7.306e-09
2018-03-16 11:41 | 242844.4 | 4200.0019 | 3 | 24 | 4.400279 | 0.1125412 | 3.13585 | 2.093e-09 | 13.21653 | 7.306e-09
2018-03-16 11:43 | 242964.4 | 4320.0012 | 3 | 24 | 4.400312 | 0.104599 | 3.139463 | 2.093e-09 | 13.23243 | 7.306e-09
2018-03-16 11:45 | 243084.4 | 4440.0003 | 3 | 24 | 4.400321 | 0.09671021 | 3.142805 | 2.093e-09 | 13.24714 | 7.306e-09
2018-03-16 11:47 | 243204.4 | 4560.0002 | 3 | 24 | 4.400294 | 0.08926201 | 3.145889 | 2.093e-09 | 13.26071 | 7.306e-09
2018-03-16 11:49 | 243324.4 | 4680.0013 | 3 | 24 | 4.400283 | 0.08248138 | 3.148753 | 2.093e-09 | 13.27331 | 7.306e-09
2018-03-16 11:50 | 243349.4 | 4705.0193 | 3 | 24 | 4.400299 | 0.0814991 | 3.149324 | 2.093e-09 | 13.27582 | 7.306e-09
2018-03-16 11:52 | 243469.4 | 120 | 4 | 24 | 4.393817 | 0 | 3.149324 | 2.093e-09 | 13.27582 | 7.306e-09
2018-03-16 11:54 | 243589.4 | 240 | 4 | 24 | 4.393179 | 0 | 3.149324 | 2.093e-09 | 13.27582 | 7.306e-09
2018-03-16 11:55 | 243649.4 | 300.0038 | 4 | 24 | 4.392943 | 0 | 3.149324 | 2.093e-09 | 13.27582 | 7.306e-09
2018-03-16 11:57 | 243769.5 | 120.0003 | 5 | 24 | 4.130964 | -3.260034 | 3.149324 | 0.1086497 | 13.27582 | 0.4521439
2018-03-16 11:59 | 243889.5 | 240.0003 | 5 | 24 | 4.0909 | -3.260071 | 3.149324 | 0.2173104 | 13.27582 | 0.8988307
2018-03-16 12:01 | 244009.5 | 360.0028 | 5 | 24 | 4.050245 | -3.260099 | 3.149324 | 0.3259714 | 13.27582 | 1.341153
2018-03-16 12:03 | 244129.5 | 480.0011 | 5 | 24 | 4.008749 | -3.260044 | 3.149324 | 0.4346244 | 13.27582 | 1.778974
2018-03-16 12:05 | 244249.5 | 600.0002 | 5 | 24 | 3.967196 | -3.260098 | 3.149324 | 0.5432791 | 13.27582 | 2.212284
2018-03-16 12:07 | 244369.5 | 720.0003 | 5 | 24 | 3.926417 | -3.260058 | 3.149324 | 0.6519411 | 13.27582 | 2.641143
2018-03-16 12:09 | 244489.5 | 840.0002 | 5 | 24 | 3.887038 | -3.260058 | 3.149324 | 0.7605935 | 13.27582 | 3.065605
2018-03-16 12:11 | 244609.5 | 960.0012 | 5 | 24 | 3.849386 | -3.260085 | 3.149324 | 0.8692695 | 13.27582 | 3.485972
2018-03-16 12:13 | 244729.5 | 1080.0019 | 5 | 24 | 3.813582 | -3.260067 | 3.149324 | 0.9779307 | 13.27582 | 3.902289
2018-03-16 12:15 | 244849.5 | 1200.0019 | 5 | 24 | 3.779645 | -3.260083 | 3.149324 | 1.086591 | 13.27582 | 4.314811
2018-03-16 12:17 | 244969.5 | 1320.0019 | 5 | 24 | 3.747601 | -3.260048 | 3.149324 | 1.195247 | 13.27582 | 4.723734
2018-03-16 12:19 | 245089.5 | 1440.0019 | 5 | 24 | 3.71748 | -3.260062 | 3.149324 | 1.303905 | 13.27582 | 5.129289
2018-03-16 12:21 | 245209.5 | 1560.0013 | 5 | 24 | 3.689251 | -3.260077 | 3.149324 | 1.412566 | 13.27582 | 5.531683
2018-03-16 12:23 | 245329.5 | 1680.0003 | 5 | 24 | 3.66274 | -3.260073 | 3.149324 | 1.52122 | 13.27582 | 5.931077
2018-03-16 12:25 | 245449.5 | 1800.0028 | 5 | 24 | 3.638041 | -3.260064 | 3.149324 | 1.629884 | 13.27582 | 6.327729
2018-03-16 12:27 | 245569.5 | 1920.0019 | 5 | 24 | 3.615224 | -3.260056 | 3.149324 | 1.738538 | 13.27582 | 6.721761
2018-03-16 12:29 | 245689.5 | 2040.0011 | 5 | 24 | 3.594377 | -3.260004 | 3.149324 | 1.847199 | 13.27582 | 7.113446
2018-03-16 12:31 | 245809.5 | 2160.0011 | 5 | 24 | 3.575482 | -3.260036 | 3.149324 | 1.955856 | 13.27582 | 7.502955
2018-03-16 12:33 | 245929.5 | 2280.0011 | 5 | 24 | 3.558434 | -3.26006 | 3.149324 | 2.064514 | 13.27582 | 7.890516
2018-03-16 12:35 | 246049.5 | 2400.0004 | 5 | 24 | 3.542799 | -3.260041 | 3.149324 | 2.173166 | 13.27582 | 8.276289
2018-03-16 12:37 | 246169.5 | 2520.0011 | 5 | 24 | 3.52798 | -3.260075 | 3.149324 | 2.28182 | 13.27582 | 8.660419
2018-03-16 12:39 | 246289.5 | 2640.0014 | 5 | 24 | 3.513237 | -3.260064 | 3.149324 | 2.390481 | 13.27582 | 9.042977
2018-03-16 12:41 | 246409.5 | 2760.0003 | 5 | 24 | 3.497567 | -3.260032 | 3.149324 | 2.499132 | 13.27582 | 9.423858
2018-03-16 12:43 | 246529.5 | 2880.0011 | 5 | 24 | 3.479602 | -3.260054 | 3.149324 | 2.607796 | 13.27582 | 9.802969
2018-03-16 12:45 | 246649.5 | 3000.0003 | 5 | 24 | 3.456531 | -3.260071 | 3.149324 | 2.716453 | 13.27582 | 10.17987
2018-03-16 12:47 | 246769.5 | 3120.002 | 5 | 24 | 3.422592 | -3.26005 | 3.149324 | 2.825106 | 13.27582 | 10.55371
2018-03-16 12:49 | 246889.5 | 3240.0019 | 5 | 24 | 3.370929 | -3.260044 | 3.149324 | 2.933759 | 13.27582 | 10.923
2018-03-16 12:51 | 247009.5 | 3360.0019 | 5 | 24 | 3.27626 | -3.26005 | 3.149324 | 3.042421 | 13.27582 | 11.28477
2018-03-16 12:53 | 247128.5 | 3479.0097 | 5 | 24 | 2.999982 | -3.260064 | 3.149324 | 3.150181 | 13.27582 | 11.62647
2018-03-16 12:55 | 247248.6 | 120.0002 | 6 | 24 | 3.349684 | 0 | 3.149324 | 3.150181 | 13.27582 | 11.62647
2018-03-16 12:57 | 247368.6 | 240.0002 | 6 | 24 | 3.363142 | 0 | 3.149324 | 3.150181 | 13.27582 | 11.62647
2018-03-16 12:58 | 247428.6 | 300.0039 | 6 | 24 | 3.366836 | 0 | 3.149324 | 3.150181 | 13.27582 | 11.62647
2018-03-16 12:58 | 247428.6 | 0.0024 | 7 | 25 | 3.366869 | 0 | 0 | 0 | 0 | 0
2018-03-16 13:00 | 247548.7 | 120.0003 | 2 | 25 | 3.990861 | 4.889893 | 0.1623077 | 1.917e-09 | 0.6288844 | 6.454e-09
2018-03-16 13:02 | 247668.7 | 240.001 | 2 | 25 | 4.032684 | 4.889885 | 0.3252881 | 1.917e-09 | 1.282855 | 6.454e-09
2018-03-16 13:04 | 247788.7 | 360.0019 | 2 | 25 | 4.069317 | 4.889845 | 0.4882752 | 1.917e-09 | 1.943223 | 6.454e-09
2018-03-16 13:06 | 247908.7 | 480.0019 | 2 | 25 | 4.099417 | 4.889906 | 0.6512545 | 1.917e-09 | 2.60896 | 6.454e-09
2018-03-16 13:08 | 248028.7 | 600.0011 | 2 | 25 | 4.124673 | 4.889868 | 0.814234 | 1.917e-09 | 3.279197 | 6.454e-09
2018-03-16 13:10 | 248148.7 | 720.0018 | 2 | 25 | 4.14763 | 4.889875 | 0.9772134 | 1.917e-09 | 3.953303 | 6.454e-09
2018-03-16 13:12 | 248268.7 | 840.0013 | 2 | 25 | 4.172326 | 4.889914 | 1.140185 | 1.917e-09 | 4.631227 | 6.454e-09
2018-03-16 13:14 | 248388.7 | 960.0011 | 2 | 25 | 4.199737 | 4.889877 | 1.303154 | 1.917e-09 | 5.313384 | 6.454e-09
2018-03-16 13:16 | 248508.7 | 1080.0018 | 2 | 25 | 4.200389 | 4.421925 | 1.45823 | 1.917e-09 | 5.964764 | 6.454e-09
2018-03-16 13:18 | 248628.7 | 1200.0019 | 2 | 25 | 4.200388 | 3.970198 | 1.598075 | 1.917e-09 | 6.552166 | 6.454e-09
2018-03-16 13:20 | 248748.7 | 1320.0011 | 2 | 25 | 4.200402 | 3.528482 | 1.722996 | 1.917e-09 | 7.076883 | 6.454e-09
2018-03-16 13:21 | 248824 | 1395.288 | 2 | 25 | 4.200368 | 3.259974 | 1.793963 | 1.917e-09 | 7.374973 | 6.454e-09
2018-03-16 13:23 | 248944 | 120.0009 | 3 | 25 | 4.227862 | 3.260029 | 1.902182 | 2.083e-09 | 7.830896 | 7.15e-09
2018-03-16 13:25 | 249064 | 240.0018 | 3 | 25 | 4.260152 | 3.260021 | 2.010835 | 2.083e-09 | 8.291998 | 7.15e-09
2018-03-16 13:27 | 249184 | 360.0001 | 3 | 25 | 4.295049 | 3.260061 | 2.119491 | 2.083e-09 | 8.756763 | 7.15e-09
2018-03-16 13:29 | 249304 | 480.0009 | 3 | 25 | 4.332266 | 3.260044 | 2.22815 | 2.083e-09 | 9.225464 | 7.15e-09
2018-03-16 13:31 | 249424 | 600.0001 | 3 | 25 | 4.371667 | 3.26005 | 2.33681 | 2.083e-09 | 9.698329 | 7.15e-09
2018-03-16 13:33 | 249544 | 720.0002 | 3 | 25 | 4.400399 | 3.05636 | 2.44438 | 2.083e-09 | 10.17058 | 7.15e-09
2018-03-16 13:35 | 249664 | 840.0019 | 3 | 25 | 4.400402 | 2.565138 | 2.537731 | 2.083e-09 | 10.58136 | 7.15e-09
2018-03-16 13:37 | 249784 | 960.0002 | 3 | 25 | 4.40037 | 2.165876 | 2.616359 | 2.083e-09 | 10.92735 | 7.15e-09
2018-03-16 13:39 | 249904 | 1080.0002 | 3 | 25 | 4.400339 | 1.836668 | 2.682907 | 2.083e-09 | 11.22019 | 7.15e-09
2018-03-16 13:41 | 250024 | 1200.0002 | 3 | 25 | 4.400356 | 1.566589 | 2.739502 | 2.083e-09 | 11.46923 | 7.15e-09
2018-03-16 13:43 | 250144 | 1320.0008 | 3 | 25 | 4.400382 | 1.344345 | 2.7879 | 2.083e-09 | 11.6822 | 7.15e-09
2018-03-16 13:45 | 250264 | 1440.0009 | 3 | 25 | 4.400351 | 1.160294 | 2.829542 | 2.083e-09 | 11.86544 | 7.15e-09
2018-03-16 13:47 | 250384 | 1560.001 | 3 | 25 | 4.40036 | 1.007816 | 2.865598 | 2.083e-09 | 12.0241 | 7.15e-09
2018-03-16 13:49 | 250504 | 1680.0002 | 3 | 25 | 4.400367 | 0.8807869 | 2.897003 | 2.083e-09 | 12.16229 | 7.15e-09
2018-03-16 13:51 | 250624 | 1800.0019 | 3 | 25 | 4.400351 | 0.7739887 | 2.924522 | 2.083e-09 | 12.28339 | 7.15e-09
2018-03-16 13:53 | 250744 | 1920.0019 | 3 | 25 | 4.400342 | 0.6838703 | 2.948774 | 2.083e-09 | 12.3901 | 7.15e-09
2018-03-16 13:55 | 250864 | 2040.001 | 3 | 25 | 4.400366 | 0.607687 | 2.97025 | 2.083e-09 | 12.4846 | 7.15e-09
2018-03-16 13:57 | 250984 | 2160.001 | 3 | 25 | 4.400358 | 0.5418625 | 2.989362 | 2.083e-09 | 12.5687 | 7.15e-09
2018-03-16 13:59 | 251104 | 2280.0002 | 3 | 25 | 4.400302 | 0.4841309 | 3.006438 | 2.083e-09 | 12.64384 | 7.15e-09
2018-03-16 14:01 | 251224 | 2400.0002 | 3 | 25 | 4.400325 | 0.4352989 | 3.021754 | 2.083e-09 | 12.71124 | 7.15e-09
2018-03-16 14:03 | 251344 | 2520.0019 | 3 | 25 | 4.400306 | 0.3919315 | 3.035533 | 2.083e-09 | 12.77187 | 7.15e-09
2018-03-16 14:05 | 251464 | 2640.0002 | 3 | 25 | 4.400338 | 0.3544941 | 3.047969 | 2.083e-09 | 12.82659 | 7.15e-09
2018-03-16 14:07 | 251584 | 2760.001 | 3 | 25 | 4.400331 | 0.3216648 | 3.059222 | 2.083e-09 | 12.87611 | 7.15e-09
2018-03-16 14:09 | 251704 | 2880.0002 | 3 | 25 | 4.400334 | 0.292141 | 3.069427 | 2.083e-09 | 12.92101 | 7.15e-09
2018-03-16 14:11 | 251824 | 3000.001 | 3 | 25 | 4.400321 | 0.265522 | 3.078705 | 2.083e-09 | 12.96184 | 7.15e-09
2018-03-16 14:13 | 251944 | 3120.001 | 3 | 25 | 4.400323 | 0.2424164 | 3.087157 | 2.083e-09 | 12.99903 | 7.15e-09
2018-03-16 14:15 | 252064 | 3240.0002 | 3 | 25 | 4.400313 | 0.2212963 | 3.094869 | 2.083e-09 | 13.03297 | 7.15e-09
2018-03-16 14:17 | 252184 | 3360.0019 | 3 | 25 | 4.400288 | 0.2019615 | 3.101917 | 2.083e-09 | 13.06398 | 7.15e-09
2018-03-16 14:19 | 252304 | 3480.0019 | 3 | 25 | 4.400307 | 0.1851101 | 3.108369 | 2.083e-09 | 13.09237 | 7.15e-09
2018-03-16 14:21 | 252424 | 3600.0019 | 3 | 25 | 4.40033 | 0.170475 | 3.114286 | 2.083e-09 | 13.11841 | 7.15e-09
2018-03-16 14:23 | 252544 | 3720.001 | 3 | 25 | 4.40033 | 0.1566696 | 3.119715 | 2.083e-09 | 13.1423 | 7.15e-09
2018-03-16 14:25 | 252664 | 3840.0018 | 3 | 25 | 4.40029 | 0.1431885 | 3.124702 | 2.083e-09 | 13.16424 | 7.15e-09
2018-03-16 14:27 | 252784 | 3960.0018 | 3 | 25 | 4.400286 | 0.1317692 | 3.12929 | 2.083e-09 | 13.18443 | 7.15e-09
2018-03-16 14:29 | 252904 | 4080.0018 | 3 | 25 | 4.40028 | 0.1215534 | 3.133515 | 2.083e-09 | 13.20302 | 7.15e-09
2018-03-16 14:31 | 253024 | 4200.0018 | 3 | 25 | 4.400296 | 0.1125031 | 3.137409 | 2.083e-09 | 13.22016 | 7.15e-09
2018-03-16 14:33 | 253144 | 4320.0002 | 3 | 25 | 4.400285 | 0.1033783 | 3.141008 | 2.083e-09 | 13.23599 | 7.15e-09
2018-03-16 14:35 | 253264 | 4440.0018 | 3 | 25 | 4.400255 | 0.09487343 | 3.144328 | 2.083e-09 | 13.2506 | 7.15e-09
2018-03-16 14:37 | 253384 | 4560.0002 | 3 | 25 | 4.40029 | 0.08862305 | 3.147396 | 2.083e-09 | 13.2641 | 7.15e-09
2018-03-16 14:39 | 253504 | 4680.0002 | 3 | 25 | 4.4003 | 0.08250046 | 3.150237 | 2.083e-09 | 13.2766 | 7.15e-09
2018-03-16 14:39 | 253519.2 | 4695.1911 | 3 | 25 | 4.400309 | 0.0814991 | 3.150583 | 2.083e-09 | 13.27813 | 7.15e-09
2018-03-16 14:41 | 253639.2 | 120.0017 | 4 | 25 | 4.393861 | 0 | 3.150583 | 2.083e-09 | 13.27813 | 7.15e-09
2018-03-16 14:43 | 253759.2 | 240.0017 | 4 | 25 | 4.393219 | 0 | 3.150583 | 2.083e-09 | 13.27813 | 7.15e-09
2018-03-16 14:44 | 253819.2 | 300.0022 | 4 | 25 | 4.392985 | 0 | 3.150583 | 2.083e-09 | 13.27813 | 7.15e-09
2018-03-16 14:46 | 253939.3 | 120.0004 | 5 | 25 | 4.131447 | -3.260115 | 3.150583 | 0.1086542 | 13.27813 | 0.4522128
2018-03-16 14:48 | 254059.3 | 240.002 | 5 | 25 | 4.091285 | -3.260124 | 3.150583 | 0.2173131 | 13.27813 | 0.8989391
2018-03-16 14:50 | 254179.3 | 360.0012 | 5 | 25 | 4.050596 | -3.260127 | 3.150583 | 0.3259753 | 13.27813 | 1.341307
2018-03-16 14:52 | 254299.3 | 480.0013 | 5 | 25 | 4.009029 | -3.260154 | 3.150583 | 0.4346327 | 13.27813 | 1.77918
2018-03-16 14:54 | 254419.3 | 600.002 | 5 | 25 | 3.967407 | -3.260118 | 3.150583 | 0.5432965 | 13.27813 | 2.212553
2018-03-16 14:56 | 254539.3 | 720.0004 | 5 | 25 | 3.926564 | -3.260096 | 3.150583 | 0.6519455 | 13.27813 | 2.641377
2018-03-16 14:58 | 254659.3 | 840.0027 | 5 | 25 | 3.887135 | -3.260117 | 3.150583 | 0.760608 | 13.27813 | 3.06589
2018-03-16 15:00 | 254779.3 | 960.0004 | 5 | 25 | 3.849443 | -3.260104 | 3.150583 | 0.8692659 | 13.27813 | 3.486195
2018-03-16 15:02 | 254899.3 | 1080.002 | 5 | 25 | 3.813572 | -3.260102 | 3.150583 | 0.9779274 | 13.27813 | 3.902515
2018-03-16 15:04 | 255019.3 | 1200.0019 | 5 | 25 | 3.779601 | -3.260083 | 3.150583 | 1.086586 | 13.27813 | 4.315031
2018-03-16 15:06 | 255139.3 | 1320.0003 | 5 | 25 | 3.74753 | -3.260124 | 3.150583 | 1.195244 | 13.27813 | 4.723954
2018-03-16 15:08 | 255259.3 | 1440.0012 | 5 | 25 | 3.717312 | -3.260104 | 3.150583 | 1.303907 | 13.27813 | 5.129513
2018-03-16 15:10 | 255379.3 | 1560.0019 | 5 | 25 | 3.689019 | -3.260036 | 3.150583 | 1.412565 | 13.27813 | 5.531877
2018-03-16 15:12 | 255499.3 | 1680.0001 | 5 | 25 | 3.662533 | -3.260098 | 3.150583 | 1.52122 | 13.27813 | 5.93125
2018-03-16 15:14 | 255619.3 | 1800.0011 | 5 | 25 | 3.637823 | -3.260069 | 3.150583 | 1.629881 | 13.27813 | 6.327867
2018-03-16 15:16 | 255739.3 | 1920.0011 | 5 | 25 | 3.615025 | -3.260102 | 3.150583 | 1.738541 | 13.27813 | 6.721893
2018-03-16 15:18 | 255859.3 | 2040.0003 | 5 | 25 | 3.594106 | -3.260039 | 3.150583 | 1.8472 | 13.27813 | 7.113546
2018-03-16 15:20 | 255979.3 | 2160.0003 | 5 | 25 | 3.575215 | -3.260039 | 3.150583 | 1.955854 | 13.27813 | 7.503015
2018-03-16 15:22 | 256099.3 | 2280.0019 | 5 | 25 | 3.558156 | -3.260064 | 3.150583 | 2.064516 | 13.27813 | 7.890561
2018-03-16 15:24 | 256219.3 | 2400.0003 | 5 | 25 | 3.542511 | -3.260102 | 3.150583 | 2.173172 | 13.27813 | 8.276317
2018-03-16 15:26 | 256339.3 | 2520.0001 | 5 | 25 | 3.527663 | -3.26006 | 3.150583 | 2.281831 | 13.27813 | 8.660433
2018-03-16 15:28 | 256459.3 | 2640.0003 | 5 | 25 | 3.51297 | -3.260071 | 3.150583 | 2.390488 | 13.27813 | 9.042943
2018-03-16 15:30 | 256579.3 | 2760.0003 | 5 | 25 | 3.497344 | -3.26 | 3.150583 | 2.49915 | 13.27813 | 9.42383
2018-03-16 15:32 | 256699.3 | 2880.0019 | 5 | 25 | 3.479373 | -3.260064 | 3.150583 | 2.607805 | 13.27813 | 9.802891
2018-03-16 15:34 | 256819.3 | 3000.0003 | 5 | 25 | 3.456286 | -3.260056 | 3.150583 | 2.716465 | 13.27813 | 10.17977
2018-03-16 15:36 | 256939.3 | 3120.0011 | 5 | 25 | 3.422267 | -3.26005 | 3.150583 | 2.825122 | 13.27813 | 10.5536
2018-03-16 15:38 | 257059.3 | 3240.0011 | 5 | 25 | 3.37048 | -3.260046 | 3.150583 | 2.93378 | 13.27813 | 10.92287
2018-03-16 15:40 | 257179.3 | 3360.0019 | 5 | 25 | 3.275403 | -3.260032 | 3.150583 | 3.042443 | 13.27813 | 11.28457
2018-03-16 15:42 | 257297.8 | 3478.5129 | 5 | 25 | 2.999984 | -3.260054 | 3.150583 | 3.14975 | 13.27813 | 11.62477
2018-03-16 15:44 | 257417.9 | 120.0008 | 6 | 25 | 3.350964 | 0 | 3.150583 | 3.14975 | 13.27813 | 11.62477
2018-03-16 15:46 | 257537.9 | 240 | 6 | 25 | 3.364511 | 0 | 3.150583 | 3.14975 | 13.27813 | 11.62477
2018-03-16 15:47 | 257597.9 | 300.0037 | 6 | 25 | 3.36821 | 0 | 3.150583 | 3.14975 | 13.27813 | 11.62477
2018-03-16 15:47 | 257597.9 | 0.0024 | 7 | 26 | 3.368172 | 0 | 0 | 0 | 0 | 0
2018-03-16 15:49 | 257718 | 120.0002 | 2 | 26 | 3.991347 | 4.889881 | 0.1622944 | 0 | 0.6289769 | 0
2018-03-16 15:51 | 257838 | 240.0018 | 2 | 26 | 4.033067 | 4.889887 | 0.3252745 | 0 | 1.283012 | 0
2018-03-16 15:53 | 257958 | 360.0018 | 2 | 26 | 4.069667 | 4.889942 | 0.4882598 | 0 | 1.94343 | 0
2018-03-16 15:55 | 258078 | 480.0018 | 2 | 26 | 4.09972 | 4.889935 | 0.6512432 | 0 | 2.609238 | 0
2018-03-16 15:57 | 258198 | 600.0018 | 2 | 26 | 4.124983 | 4.889923 | 0.8142239 | 0 | 3.27953 | 0
2018-03-16 15:59 | 258318 | 720.0009 | 2 | 26 | 4.147831 | 4.889961 | 0.9772075 | 0 | 3.953692 | 0
2018-03-16 16:01 | 258438 | 840.001 | 2 | 26 | 4.172546 | 4.889885 | 1.140188 | 0 | 4.631685 | 0
2018-03-16 16:03 | 258558 | 960.0018 | 2 | 26 | 4.199976 | 4.889917 | 1.303164 | 0 | 5.313908 | 0
2018-03-16 16:05 | 258678 | 1080.0027 | 2 | 26 | 4.200389 | 4.420069 | 1.458148 | 0 | 5.964901 | 0
2018-03-16 16:07 | 258798 | 1200.0013 | 2 | 26 | 4.200386 | 3.969559 | 1.59796 | 0 | 6.552167 | 0
2018-03-16 16:09 | 258918 | 1320.0011 | 2 | 26 | 4.200388 | 3.527338 | 1.72286 | 0 | 7.076794 | 0
2018-03-16 16:10 | 258992.9 | 1394.904 | 2 | 26 | 4.200391 | 3.259989 | 1.793441 | 0 | 7.373261 | 0
2018-03-16 16:12 | 259112.9 | 120.001 | 3 | 26 | 4.227862 | 3.260038 | 1.90166 | 0 | 7.829188 | 0
2018-03-16 16:14 | 259232.9 | 240.001 | 3 | 26 | 4.260125 | 3.260027 | 2.010317 | 0 | 8.290301 | 0
2018-03-16 16:16 | 259352.9 | 360.0002 | 3 | 26 | 4.295058 | 3.259996 | 2.118975 | 0 | 8.755076 | 0
2018-03-16 16:18 | 259472.9 | 480.0003 | 3 | 26 | 4.332362 | 3.259991 | 2.227634 | 0 | 9.22378 | 0
2018-03-16 16:20 | 259592.9 | 600.001 | 3 | 26 | 4.371804 | 3.260008 | 2.33629 | 0 | 9.696642 | 0
2018-03-16 16:22 | 259712.9 | 720.0011 | 3 | 26 | 4.400416 | 3.054724 | 2.443838 | 0 | 10.1688 | 0
2018-03-16 16:24 | 259832.9 | 840.0011 | 3 | 26 | 4.400378 | 2.563305 | 2.537119 | 0 | 10.57928 | 0
2018-03-16 16:26 | 259952.9 | 960.0011 | 3 | 26 | 4.400391 | 2.164913 | 2.615706 | 0 | 10.92509 | 0
2018-03-16 16:28 | 260072.9 | 1080.0018 | 3 | 26 | 4.400353 | 1.836466 | 2.682218 | 0 | 11.21777 | 0
2018-03-16 16:30 | 260192.9 | 1200.0003 | 3 | 26 | 4.40037 | 1.566633 | 2.738794 | 0 | 11.46672 | 0
2018-03-16 16:32 | 260312.9 | 1320.0003 | 3 | 26 | 4.400384 | 1.344742 | 2.787183 | 0 | 11.67966 | 0
2018-03-16 16:34 | 260432.9 | 1440.0003 | 3 | 26 | 4.400382 | 1.160784 | 2.828826 | 0 | 11.8629 | 0
2018-03-16 16:36 | 260552.9 | 1560.0011 | 3 | 26 | 4.400337 | 1.007324 | 2.864878 | 0 | 12.02154 | 0
2018-03-16 16:38 | 260672.9 | 1680.0019 | 3 | 26 | 4.400344 | 0.8800926 | 2.89628 | 0 | 12.15972 | 0
2018-03-16 16:40 | 260792.9 | 1800.0011 | 3 | 26 | 4.400339 | 0.7735348 | 2.923794 | 0 | 12.28079 | 0
2018-03-16 16:42 | 260912.9 | 1920.0003 | 3 | 26 | 4.400342 | 0.68363 | 2.948032 | 0 | 12.38745 | 0
2018-03-16 16:44 | 261032.9 | 2040.0012 | 3 | 26 | 4.400341 | 0.6072483 | 2.969504 | 0 | 12.48193 | 0
2018-03-16 16:46 | 261152.9 | 2160.0019 | 3 | 26 | 4.400341 | 0.5413246 | 2.988609 | 0 | 12.566 | 0
2018-03-16 16:48 | 261272.9 | 2280.0019 | 3 | 26 | 4.400357 | 0.485178 | 3.005686 | 0 | 12.64114 | 0
2018-03-16 16:50 | 261392.9 | 2400.0019 | 3 | 26 | 4.400358 | 0.4362373 | 3.021003 | 0 | 12.70855 | 0
2018-03-16 16:52 | 261512.9 | 2520.0003 | 3 | 26 | 4.400301 | 0.3922138 | 3.034788 | 0 | 12.7692 | 0
2018-03-16 16:54 | 261632.9 | 2640.0012 | 3 | 26 | 4.400328 | 0.3548603 | 3.047228 | 0 | 12.82394 | 0
2018-03-16 16:56 | 261752.9 | 2760.0013 | 3 | 26 | 4.400319 | 0.319458 | 3.058422 | 0 | 12.8732 | 0
2018-03-16 16:58 | 261872.9 | 2880.0003 | 3 | 26 | 4.400316 | 0.2898903 | 3.068564 | 0 | 12.91783 | 0
2018-03-16 17:00 | 261992.9 | 3000.0019 | 3 | 26 | 4.400317 | 0.2638359 | 3.077785 | 0 | 12.9584 | 0
2018-03-16 17:02 | 262112.9 | 3120.0019 | 3 | 26 | 4.400328 | 0.2408867 | 3.086187 | 0 | 12.99537 | 0
2018-03-16 17:04 | 262232.9 | 3240.0011 | 3 | 26 | 4.400312 | 0.220293 | 3.093856 | 0 | 13.02912 | 0
2018-03-16 17:06 | 262352.9 | 3360.0013 | 3 | 26 | 4.400253 | 0.2004261 | 3.100874 | 0 | 13.06 | 0
2018-03-16 17:08 | 262472.9 | 3480.0019 | 3 | 26 | 4.400302 | 0.1846275 | 3.107298 | 0 | 13.08827 | 0
2018-03-16 17:10 | 262592.9 | 3600.0002 | 3 | 26 | 4.400332 | 0.1701221 | 3.113195 | 0 | 13.11422 | 0
2018-03-16 17:12 | 262712.9 | 3720.0002 | 3 | 26 | 4.400317 | 0.1559982 | 3.118613 | 0 | 13.13806 | 0
2018-03-16 17:14 | 262832.9 | 3840.0002 | 3 | 26 | 4.400304 | 0.1432705 | 3.123593 | 0 | 13.15997 | 0
2018-03-16 17:16 | 262952.9 | 3960.0019 | 3 | 26 | 4.400309 | 0.1322746 | 3.128179 | 0 | 13.18015 | 0
2018-03-16 17:18 | 263072.9 | 4080.0019 | 3 | 26 | 4.400283 | 0.1216278 | 3.132404 | 0 | 13.19874 | 0
2018-03-16 17:20 | 263192.9 | 4200.001 | 3 | 26 | 4.400301 | 0.1125107 | 3.136302 | 0 | 13.21589 | 0
2018-03-16 17:22 | 263312.9 | 4320.0001 | 3 | 26 | 4.400279 | 0.1037254 | 3.139904 | 0 | 13.23174 | 0
2018-03-16 17:24 | 263432.9 | 4440.0001 | 3 | 26 | 4.40028 | 0.09604073 | 3.143233 | 0 | 13.2464 | 0
2018-03-16 17:26 | 263552.9 | 4560.0014 | 3 | 26 | 4.400267 | 0.08866882 | 3.146307 | 0 | 13.25992 | 0
2018-03-16 17:28 | 263672.9 | 4680.0008 | 3 | 26 | 4.400261 | 0.08179474 | 3.149154 | 0 | 13.27245 | 0
2018-03-16 17:29 | 263682.9 | 4689.9903 | 3 | 26 | 4.400268 | 0.08149338 | 3.149381 | 0 | 13.27345 | 0
2018-03-16 17:31 | 263802.9 | 120.0002 | 4 | 26 | 4.39379 | 0 | 3.149381 | 0 | 13.27345 | 0
2018-03-16 17:33 | 263922.9 | 240.001 | 4 | 26 | 4.393151 | 0 | 3.149381 | 0 | 13.27345 | 0
2018-03-16 17:34 | 263982.9 | 300.0024 | 4 | 26 | 4.39292 | 0 | 3.149381 | 0 | 13.27345 | 0
2018-03-16 17:36 | 264103 | 120.0002 | 5 | 26 | 4.13062 | -3.260071 | 3.149381 | 0.1086533 | 13.27345 | 0.4521313
2018-03-16 17:38 | 264223 | 240.0003 | 5 | 26 | 4.090422 | -3.260099 | 3.149381 | 0.2173089 | 13.27345 | 0.8987523
2018-03-16 17:40 | 264343 | 360.0002 | 5 | 26 | 4.049644 | -3.260102 | 3.149381 | 0.3259683 | 13.27345 | 1.341011
2018-03-16 17:42 | 264463 | 480.0018 | 5 | 26 | 4.008022 | -3.260062 | 3.149381 | 0.4346319 | 13.27345 | 1.778803
2018-03-16 17:44 | 264583 | 600.001 | 5 | 26 | 3.966447 | -3.260092 | 3.149381 | 0.5432868 | 13.27345 | 2.212032
2018-03-16 17:46 | 264703 | 720.001 | 5 | 26 | 3.925563 | -3.260102 | 3.149381 | 0.6519428 | 13.27345 | 2.640779
2018-03-16 17:48 | 264823 | 840.0017 | 5 | 26 | 3.886153 | -3.26012 | 3.149381 | 0.7606083 | 13.27345 | 3.065196
2018-03-16 17:50 | 264943 | 960.0001 | 5 | 26 | 3.848444 | -3.260092 | 3.149381 | 0.8692628 | 13.27345 | 3.485379
2018-03-16 17:52 | 265063 | 1080.0002 | 5 | 26 | 3.81257 | -3.260058 | 3.149381 | 0.9779222 | 13.27345 | 3.901582
2018-03-16 17:54 | 265183 | 1200.0017 | 5 | 26 | 3.778601 | -3.260067 | 3.149381 | 1.086584 | 13.27345 | 4.314
2018-03-16 17:56 | 265303 | 1320.0001 | 5 | 26 | 3.74652 | -3.260054 | 3.149381 | 1.195238 | 13.27345 | 4.722799
2018-03-16 17:58 | 265423 | 1440.0002 | 5 | 26 | 3.716327 | -3.260067 | 3.149381 | 1.3039 | 13.27345 | 5.128244
2018-03-16 18:00 | 265543 | 1560.0002 | 5 | 26 | 3.688064 | -3.260037 | 3.149381 | 1.412558 | 13.27345 | 5.530501
2018-03-16 18:02 | 265663 | 1680.0018 | 5 | 26 | 3.661619 | -3.260075 | 3.149381 | 1.52122 | 13.27345 | 5.9298
2018-03-16 18:04 | 265783 | 1800.001 | 5 | 26 | 3.636903 | -3.260079 | 3.149381 | 1.629879 | 13.27345 | 6.326309
2018-03-16 18:06 | 265903 | 1920.0001 | 5 | 26 | 3.614069 | -3.260004 | 3.149381 | 1.738538 | 13.27345 | 6.720234
2018-03-16 18:08 | 266023 | 2040.001 | 5 | 26 | 3.593225 | -3.260152 | 3.149381 | 1.847198 | 13.27345 | 7.111791
2018-03-16 18:10 | 266143 | 2160.0002 | 5 | 26 | 3.574304 | -3.260071 | 3.149381 | 1.955854 | 13.27345 | 7.50117
2018-03-16 18:12 | 266263 | 2280.001 | 5 | 26 | 3.55722 | -3.260075 | 3.149381 | 2.064514 | 13.27345 | 7.888611
2018-03-16 18:14 | 266383 | 2400.0017 | 5 | 26 | 3.541596 | -3.260062 | 3.149381 | 2.173173 | 13.27345 | 8.274275
2018-03-16 18:16 | 266503 | 2520.0018 | 5 | 26 | 3.526763 | -3.260112 | 3.149381 | 2.281833 | 13.27345 | 8.658294
2018-03-16 18:18 | 266623 | 2640.0018 | 5 | 26 | 3.512014 | -3.260098 | 3.149381 | 2.39049 | 13.27345 | 9.040703
2018-03-16 18:20 | 266743 | 2760.0002 | 5 | 26 | 3.49629 | -3.260087 | 3.149381 | 2.499142 | 13.27345 | 9.421453
2018-03-16 18:22 | 266863 | 2880.001 | 5 | 26 | 3.47833 | -3.260094 | 3.149381 | 2.607801 | 13.27345 | 9.800408
2018-03-16 18:24 | 266983 | 3000.001 | 5 | 26 | 3.455095 | -3.260098 | 3.149381 | 2.716456 | 13.27345 | 10.17715
2018-03-16 18:26 | 267103 | 3120.0002 | 5 | 26 | 3.420901 | -3.260092 | 3.149381 | 2.825115 | 13.27345 | 10.55085
2018-03-16 18:28 | 267223 | 3240.0018 | 5 | 26 | 3.3687 | -3.260071 | 3.149381 | 2.933776 | 13.27345 | 10.91996
2018-03-16 18:30 | 267343 | 3360.0011 | 5 | 26 | 3.272319 | -3.260096 | 3.149381 | 3.042433 | 13.27345 | 11.2814
2018-03-16 18:32 | 267459.7 | 3476.6943 | 5 | 26 | 2.999981 | -3.260052 | 3.149381 | 3.1481 | 13.27345 | 11.61614
2018-03-16 18:34 | 267579.8 | 120.0018 | 6 | 26 | 3.353663 | 0 | 3.149381 | 3.1481 | 13.27345 | 11.61614
2018-03-16 18:36 | 267699.8 | 240.0018 | 6 | 26 | 3.367316 | 0 | 3.149381 | 3.1481 | 13.27345 | 11.61614
2018-03-16 18:37 | 267759.8 | 300.0024 | 6 | 26 | 3.37103 | 0 | 3.149381 | 3.1481 | 13.27345 | 11.61614
2018-03-16 18:37 | 267759.8 | 0.0024 | 7 | 27 | 3.371052 | 0 | 0 | 0 | 0 | 0
2018-03-16 18:39 | 267879.8 | 120.0018 | 2 | 27 | 3.992597 | 4.889875 | 0.1623006 | 1.664e-09 | 0.6293452 | 5.608e-09
2018-03-16 18:41 | 267999.8 | 240.0018 | 2 | 27 | 4.034077 | 4.890066 | 0.3252817 | 1.664e-09 | 1.283552 | 5.608e-09
2018-03-16 18:43 | 268119.8 | 360.0003 | 2 | 27 | 4.070634 | 4.889818 | 0.4882628 | 1.664e-09 | 1.944116 | 5.608e-09
2018-03-16 18:45 | 268239.8 | 480.0002 | 2 | 27 | 4.100701 | 4.889847 | 0.6512408 | 1.664e-09 | 2.610058 | 5.608e-09
2018-03-16 18:47 | 268359.8 | 600.0003 | 2 | 27 | 4.125896 | 4.889887 | 0.8142183 | 1.664e-09 | 3.280492 | 5.608e-09
2018-03-16 18:49 | 268479.8 | 720.0019 | 2 | 27 | 4.148859 | 4.889832 | 0.9772023 | 1.664e-09 | 3.954812 | 5.608e-09
2018-03-16 18:51 | 268599.8 | 840.0019 | 2 | 27 | 4.173666 | 4.88983 | 1.140186 | 1.664e-09 | 4.632991 | 5.608e-09
2018-03-16 18:53 | 268719.8 | 960.0003 | 2 | 27 | 4.200399 | 4.874632 | 1.303154 | 1.664e-09 | 5.315364 | 5.608e-09
2018-03-16 18:55 | 268839.8 | 1080.0012 | 2 | 27 | 4.200397 | 4.40517 | 1.45757 | 1.664e-09 | 5.963974 | 5.608e-09
2018-03-16 18:57 | 268959.8 | 1200.0019 | 2 | 27 | 4.200369 | 3.956024 | 1.596918 | 1.664e-09 | 6.54929 | 5.608e-09
2018-03-16 18:59 | 269079.8 | 1320.001 | 2 | 27 | 4.200379 | 3.516594 | 1.72143 | 1.664e-09 | 7.072287 | 5.608e-09
2018-03-16 19:00 | 269152.2 | 1392.3784 | 2 | 27 | 4.20039 | 3.259995 | 1.789532 | 1.664e-09 | 7.358341 | 5.608e-09
2018-03-16 19:02 | 269272.2567 | 120.001 | 3 | 27 | 4.227819 | 3.26004 | 1.897748 | 1.664e-09 | 7.814252 | 5.608e-09
2018-03-16 19:04 | 269392.2564 | 240.0007 | 3 | 27 | 4.260046 | 3.260038 | 2.006406 | 1.664e-09 | 8.275365 | 5.608e-09
2018-03-16 19:06 | 269512.2558 | 360.0001 | 3 | 27 | 4.294895 | 3.260052 | 2.115063 | 1.664e-09 | 8.740121 | 5.608e-09
2018-03-16 19:08 | 269632.2566 | 480.0009 | 3 | 27 | 4.332139 | 3.260038 | 2.223717 | 1.664e-09 | 9.208779 | 5.608e-09
2018-03-16 19:10 | 269752.2574 | 600.0017 | 3 | 27 | 4.371521 | 3.26004 | 2.332381 | 1.664e-09 | 9.681647 | 5.608e-09
2018-03-16 19:12 | 269872.2574 | 720.0017 | 3 | 27 | 4.400405 | 3.058582 | 2.43997 | 1.664e-09 | 10.15398 | 5.608e-09
2018-03-16 19:14 | 269992.2574 | 840.0017 | 3 | 27 | 4.400387 | 2.567335 | 2.533395 | 1.664e-09 | 10.56508 | 5.608e-09
2018-03-16 19:16 | 270112.2583 | 960.0026 | 3 | 27 | 4.400388 | 2.169384 | 2.612124 | 1.664e-09 | 10.91152 | 5.608e-09
2018-03-16 19:18 | 270232.2558 | 1080.0001 | 3 | 27 | 4.400384 | 1.841417 | 2.678782 | 1.664e-09 | 11.20484 | 5.608e-09
2018-03-16 19:20 | 270352.2574 | 1200.0017 | 3 | 27 | 4.400392 | 1.571589 | 2.735508 | 1.664e-09 | 11.45445 | 5.608e-09
2018-03-16 19:22 | 270472.2566 | 1320.0009 | 3 | 27 | 4.400357 | 1.348209 | 2.784048 | 1.664e-09 | 11.66805 | 5.608e-09
2018-03-16 19:24 | 270592.2583 | 1440.0026 | 3 | 27 | 4.400351 | 1.16448 | 2.825836 | 1.664e-09 | 11.85193 | 5.608e-09
2018-03-16 19:26 | 270712.2558 | 1560.0001 | 3 | 27 | 4.400362 | 1.012091 | 2.862025 | 1.664e-09 | 12.01117 | 5.608e-09
2018-03-16 19:28 | 270832.2584 | 1680.0027 | 3 | 27 | 4.400351 | 0.8841667 | 2.893553 | 1.664e-09 | 12.14991 | 5.608e-09
2018-03-16 19:30 | 270952.2566 | 1800.0009 | 3 | 27 | 4.400328 | 0.7768154 | 2.921184 | 1.664e-09 | 12.27149 | 5.608e-09
2018-03-16 19:32 | 271072.2567 | 1920.001 | 3 | 27 | 4.400351 | 0.6868515 | 2.945538 | 1.664e-09 | 12.37866 | 5.608e-09
2018-03-16 19:34 | 271192.2584 | 2040.0027 | 3 | 27 | 4.400305 | 0.6093616 | 2.967116 | 1.664e-09 | 12.47361 | 5.608e-09
2018-03-16 19:36 | 271312.2566 | 2160.0009 | 3 | 27 | 4.400312 | 0.5436611 | 2.986319 | 1.664e-09 | 12.55811 | 5.608e-09
2018-03-16 19:38 | 271432.2558 | 2280.0001 | 3 | 27 | 4.400335 | 0.4872608 | 3.003484 | 1.664e-09 | 12.63364 | 5.608e-09
2018-03-16 19:40 | 271552.2574 | 2400.0017 | 3 | 27 | 4.400325 | 0.437727 | 3.018881 | 1.664e-09 | 12.7014 | 5.608e-09
2018-03-16 19:42 | 271672.2566 | 2520.0009 | 3 | 27 | 4.400313 | 0.394453 | 3.032738 | 1.664e-09 | 12.76237 | 5.608e-09
2018-03-16 19:44 | 271792.2565 | 2640.0008 | 3 | 27 | 4.400301 | 0.3561401 | 3.045245 | 1.664e-09 | 12.81741 | 5.608e-09
2018-03-16 19:46 | 271912.2558 | 2760.0001 | 3 | 27 | 4.400294 | 0.3228588 | 3.056562 | 1.664e-09 | 12.8672 | 5.608e-09
2018-03-16 19:48 | 272032.2558 | 2880.0001 | 3 | 27 | 4.400304 | 0.2932873 | 3.06683 | 1.664e-09 | 12.91238 | 5.608e-09
2018-03-16 19:50 | 272152.2558 | 3000.0001 | 3 | 27 | 4.400297 | 0.2668743 | 3.076166 | 1.664e-09 | 12.95347 | 5.608e-09
2018-03-16 19:52 | 272272.2575 | 3120.0018 | 3 | 27 | 4.400313 | 0.2435627 | 3.084667 | 1.664e-09 | 12.99088 | 5.608e-09
2018-03-16 19:54 | 272392.2583 | 3240.0026 | 3 | 27 | 4.400293 | 0.2221832 | 3.092425 | 1.664e-09 | 13.02501 | 5.608e-09
2018-03-16 19:56 | 272512.2566 | 3360.0009 | 3 | 27 | 4.400304 | 0.2034912 | 3.099516 | 1.664e-09 | 13.05621 | 5.608e-09
2018-03-16 19:58 | 272632.2574 | 3480.0017 | 3 | 27 | 4.400307 | 0.1862564 | 3.106004 | 1.664e-09 | 13.08477 | 5.608e-09
2018-03-16 20:00 | 272752.2566 | 3600.0009 | 3 | 27 | 4.400321 | 0.1712627 | 3.111953 | 1.664e-09 | 13.11094 | 5.608e-09
2018-03-16 20:02 | 272872.2557 | 3720 | 3 | 27 | 4.400285 | 0.1567402 | 3.117413 | 1.664e-09 | 13.13497 | 5.608e-09
2018-03-16 20:04 | 272992.2558 | 3840.0001 | 3 | 27 | 4.400276 | 0.1439114 | 3.122432 | 1.664e-09 | 13.15705 | 5.608e-09
2018-03-16 20:06 | 273112.2566 | 3960.0009 | 3 | 27 | 4.400303 | 0.1329098 | 3.127047 | 1.664e-09 | 13.17736 | 5.608e-09
2018-03-16 20:08 | 273232.2558 | 4080.0001 | 3 | 27 | 4.400298 | 0.1223202 | 3.131298 | 1.664e-09 | 13.19607 | 5.608e-09
2018-03-16 20:10 | 273352.2574 | 4200.0017 | 3 | 27 | 4.400308 | 0.1132164 | 3.135217 | 1.664e-09 | 13.21331 | 5.608e-09
2018-03-16 20:12 | 273472.2566 | 4320.0009 | 3 | 27 | 4.400279 | 0.1040802 | 3.138837 | 1.664e-09 | 13.22924 | 5.608e-09
2018-03-16 20:14 | 273592.2558 | 4440.0001 | 3 | 27 | 4.400279 | 0.09635544 | 3.142175 | 1.664e-09 | 13.24393 | 5.608e-09
2018-03-16 20:16 | 273712.2566 | 4560.0009 | 3 | 27 | 4.400286 | 0.08936501 | 3.145269 | 1.664e-09 | 13.25754 | 5.608e-09
2018-03-16 20:18 | 273832.2566 | 4680.0009 | 3 | 27 | 4.400289 | 0.08244133 | 3.148124 | 1.664e-09 | 13.27011 | 5.608e-09
2018-03-16 20:18 | 273854.7883 | 4702.5326 | 3 | 27 | 4.400293 | 0.0814991 | 3.148638 | 1.664e-09 | 13.27236 | 5.608e-09
2018-03-16 20:20 | 273974.8 | 119.9999 | 4 | 27 | 4.39383 | 0 | 3.148638 | 1.664e-09 | 13.27236 | 5.608e-09
2018-03-16 20:22 | 274094.8 | 240.0016 | 4 | 27 | 4.393197 | 0 | 3.148638 | 1.664e-09 | 13.27236 | 5.608e-09
2018-03-16 20:23 | 274154.8 | 300.0038 | 4 | 27 | 4.392965 | 0 | 3.148638 | 1.664e-09 | 13.27236 | 5.608e-09
2018-03-16 20:25 | 274274.9 | 120.0003 | 5 | 27 | 4.131023 | -3.260124 | 3.148638 | 0.1086578 | 13.27236 | 0.452188
2018-03-16 20:27 | 274394.9 | 240.0002 | 5 | 27 | 4.090781 | -3.260118 | 3.148638 | 0.2173189 | 13.27236 | 0.8988734
2018-03-16 20:29 | 274514.9 | 360.0002 | 5 | 27 | 4.050001 | -3.26011 | 3.148638 | 0.325979 | 13.27236 | 1.341173
2018-03-16 20:31 | 274634.9 | 480.0002 | 5 | 27 | 4.008351 | -3.260098 | 3.148638 | 0.4346348 | 13.27236 | 1.778971
2018-03-16 20:33 | 274754.9 | 600.001 | 5 | 27 | 3.966699 | -3.260133 | 3.148638 | 0.5432944 | 13.27236 | 2.21225
2018-03-16 20:35 | 274874.9 | 720.001 | 5 | 27 | 3.925844 | -3.260073 | 3.148638 | 0.6519581 | 13.27236 | 2.641053
2018-03-16 20:37 | 274994.9 | 840.0009 | 5 | 27 | 3.886404 | -3.260115 | 3.148638 | 0.7606168 | 13.27236 | 3.065472
2018-03-16 20:39 | 275114.9 | 960.0002 | 5 | 27 | 3.848669 | -3.260124 | 3.148638 | 0.8692685 | 13.27236 | 3.48567
2018-03-16 20:41 | 275234.9 | 1080.0002 | 5 | 27 | 3.812819 | -3.260077 | 3.148638 | 0.977928 | 13.27236 | 3.901898
2018-03-16 20:43 | 275354.9 | 1200.0018 | 5 | 27 | 3.778772 | -3.260067 | 3.148638 | 1.086588 | 13.27236 | 4.314333
2018-03-16 20:45 | 275474.9 | 1320.0034 | 5 | 27 | 3.746721 | -3.260102 | 3.148638 | 1.195247 | 13.27236 | 4.723173
2018-03-16 20:47 | 275594.9 | 1440.0018 | 5 | 27 | 3.716559 | -3.260067 | 3.148638 | 1.303906 | 13.27236 | 5.128633
2018-03-16 20:49 | 275714.9 | 1560.0011 | 5 | 27 | 3.688277 | -3.260089 | 3.148638 | 1.412566 | 13.27236 | 5.530921
2018-03-16 20:51 | 275834.9 | 1680.0019 | 5 | 27 | 3.661831 | -3.260106 | 3.148638 | 1.521223 | 13.27236 | 5.930226
2018-03-16 20:53 | 275954.9 | 1800.001 | 5 | 27 | 3.6371 | -3.260099 | 3.148638 | 1.629884 | 13.27236 | 6.326766
2018-03-16 20:55 | 276074.9 | 1920.0027 | 5 | 27 | 3.614281 | -3.260106 | 3.148638 | 1.738546 | 13.27236 | 6.720726
2018-03-16 20:57 | 276194.9 | 2040.001 | 5 | 27 | 3.593439 | -3.260036 | 3.148638 | 1.847202 | 13.27236 | 7.112288
2018-03-16 20:59 | 276314.9 | 2160.0011 | 5 | 27 | 3.574537 | -3.260069 | 3.148638 | 1.955856 | 13.27236 | 7.501685
2018-03-16 21:01 | 276434.9 | 2280.0002 | 5 | 27 | 3.557441 | -3.260122 | 3.148638 | 2.064518 | 13.27236 | 7.889159
2018-03-16 21:03 | 276554.9 | 2400.001 | 5 | 27 | 3.541797 | -3.260079 | 3.148638 | 2.173178 | 13.27236 | 8.274852
2018-03-16 21:05 | 276674.9 | 2520.0018 | 5 | 27 | 3.526961 | -3.260108 | 3.148638 | 2.281835 | 13.27236 | 8.658881
2018-03-16 21:07 | 276794.9 | 2640.0018 | 5 | 27 | 3.512263 | -3.260029 | 3.148638 | 2.390492 | 13.27236 | 9.041316
2018-03-16 21:09 | 276914.9 | 2760.0018 | 5 | 27 | 3.496572 | -3.260037 | 3.148638 | 2.499146 | 13.27236 | 9.4221
2018-03-16 21:11 | 277034.9 | 2880.0018 | 5 | 27 | 3.478478 | -3.260044 | 3.148638 | 2.607804 | 13.27236 | 9.801073
2018-03-16 21:13 | 277154.9 | 3000.0009 | 5 | 27 | 3.455164 | -3.260075 | 3.148638 | 2.716459 | 13.27236 | 10.17783
2018-03-16 21:15 | 277274.9 | 3120.0002 | 5 | 27 | 3.420881 | -3.260027 | 3.148638 | 2.825111 | 13.27236 | 10.55151
2018-03-16 21:17 | 277394.9 | 3240.0009 | 5 | 27 | 3.368476 | -3.260054 | 3.148638 | 2.933771 | 13.27236 | 10.9206
2018-03-16 21:19 | 277514.9 | 3360.0018 | 5 | 27 | 3.27214 | -3.260098 | 3.148638 | 3.042428 | 13.27236 | 11.28201
2018-03-16 21:21 | 277631.6 | 3476.664 | 5 | 27 | 2.999996 | -3.260021 | 3.148638 | 3.148061 | 13.27236 | 11.61664
2018-03-16 21:23 | 277751.6 | 120.0008 | 6 | 27 | 3.353943 | 0 | 3.148638 | 3.148061 | 13.27236 | 11.61664
2018-03-16 21:25 | 277871.6 | 240 | 6 | 27 | 3.367601 | 0 | 3.148638 | 3.148061 | 13.27236 | 11.61664
2018-03-16 21:26 | 277931.6 | 300.0046 | 6 | 27 | 3.371312 | 0 | 3.148638 | 3.148061 | 13.27236 | 11.61664
2018-03-16 21:26 | 277931.6244 | 0.0025 | 7 | 28 | 3.371312 | 0 | 0 | 0 | 0 | 0
2018-03-16 21:28 | 278051.7 | 120.0011 | 2 | 28 | 3.992822 | 4.889862 | 0.1622971 | 7.94e-10 | 0.6293716 | 2.677e-09
2018-03-16 21:30 | 278171.7 | 240.0002 | 2 | 28 | 4.03423 | 4.89011 | 0.3252837 | 7.94e-10 | 1.283634 | 2.677e-09
2018-03-16 21:32 | 278291.7 | 360.0003 | 2 | 28 | 4.070796 | 4.889866 | 0.4882601 | 7.94e-10 | 1.944203 | 2.677e-09
2018-03-16 21:34 | 278411.7 | 480.0009 | 2 | 28 | 4.100884 | 4.889811 | 0.6512445 | 7.94e-10 | 2.610201 | 2.677e-09
2018-03-16 21:36 | 278531.7 | 600.0019 | 2 | 28 | 4.126149 | 4.890175 | 0.8142243 | 7.94e-10 | 3.280679 | 2.677e-09
2018-03-16 21:38 | 278651.7 | 720.0027 | 2 | 28 | 4.149084 | 4.889864 | 0.9772142 | 7.94e-10 | 3.955068 | 2.677e-09
2018-03-16 21:40 | 278771.7 | 840.0002 | 2 | 28 | 4.173907 | 4.88986 | 1.140183 | 7.94e-10 | 4.633224 | 2.677e-09
2018-03-16 21:42 | 278891.7 | 960.0003 | 2 | 28 | 4.200401 | 4.868551 | 1.303149 | 7.94e-10 | 5.315628 | 2.677e-09
2018-03-16 21:44 | 279011.7 | 1080.0019 | 2 | 28 | 4.200412 | 4.401876 | 1.457401 | 7.94e-10 | 5.963548 | 2.677e-09
2018-03-16 21:46 | 279131.7 | 1200.0011 | 2 | 28 | 4.200386 | 3.953424 | 1.596638 | 7.94e-10 | 6.548399 | 2.677e-09
2018-03-16 21:48 | 279251.7 | 1320.0002 | 2 | 28 | 4.200398 | 3.514641 | 1.721059 | 7.94e-10 | 7.071014 | 2.677e-09
2018-03-16 21:49 | 279323.4 | 1391.6848 | 2 | 28 | 4.200393 | 3.259985 | 1.788492 | 7.94e-10 | 7.354259 | 2.677e-09
2018-03-16 21:51 | 279443.4438 | 120.001 | 3 | 28 | 4.227797 | 3.260012 | 1.896703 | 7.94e-10 | 7.810151 | 2.677e-09
2018-03-16 21:53 | 279563.4438 | 240.001 | 3 | 28 | 4.260065 | 3.260021 | 2.00536 | 7.94e-10 | 8.271261 | 2.677e-09
2018-03-16 21:55 | 279683.4438 | 360.001 | 3 | 28 | 4.294906 | 3.260038 | 2.114018 | 7.94e-10 | 8.736019 | 2.677e-09
2018-03-16 21:57 | 279803.4438 | 480.001 | 3 | 28 | 4.332203 | 3.259983 | 2.222677 | 7.94e-10 | 9.204705 | 2.677e-09
2018-03-16 21:59 | 279923.4431 | 600.0003 | 3 | 28 | 4.371559 | 3.260038 | 2.331333 | 7.94e-10 | 9.677547 | 2.677e-09
2018-03-16 22:01 | 280043.443 | 720.0002 | 3 | 28 | 4.400402 | 3.059715 | 2.438936 | 7.94e-10 | 10.14993 | 2.677e-09
2018-03-16 22:03 | 280163.4446 | 840.0018 | 3 | 28 | 4.400396 | 2.57056 | 2.53243 | 7.94e-10 | 10.56134 | 2.677e-09
2018-03-16 22:05 | 280283.4431 | 960.0003 | 3 | 28 | 4.400382 | 2.17193 | 2.611252 | 7.94e-10 | 10.90819 | 2.677e-09
2018-03-16 22:07 | 280403.4438 | 1080.001 | 3 | 28 | 4.400369 | 1.843782 | 2.678005 | 7.94e-10 | 11.20193 | 2.677e-09
2018-03-16 22:09 | 280523.4431 | 1200.0003 | 3 | 28 | 4.40037 | 1.573399 | 2.734814 | 7.94e-10 | 11.45191 | 2.677e-09
2018-03-16 22:11 | 280643.4447 | 1320.0019 | 3 | 28 | 4.400363 | 1.350761 | 2.783431 | 7.94e-10 | 11.66584 | 2.677e-09
2018-03-16 22:13 | 280763.4438 | 1440.001 | 3 | 28 | 4.400375 | 1.167011 | 2.825285 | 7.94e-10 | 11.85002 | 2.677e-09
2018-03-16 22:15 | 280883.4431 | 1560.0003 | 3 | 28 | 4.400388 | 1.013857 | 2.861531 | 7.94e-10 | 12.00951 | 2.677e-09
2018-03-16 22:17 | 281003.4446 | 1680.0018 | 3 | 28 | 4.400335 | 0.885191 | 2.893108 | 7.94e-10 | 12.14846 | 2.677e-09
2018-03-16 22:19 | 281123.4431 | 1800.0003 | 3 | 28 | 4.400333 | 0.7779922 | 2.920777 | 7.94e-10 | 12.27022 | 2.677e-09
2018-03-16 22:21 | 281243.4438 | 1920.001 | 3 | 28 | 4.400346 | 0.6874046 | 2.945156 | 7.94e-10 | 12.37749 | 2.677e-09
2018-03-16 22:23 | 281363.4431 | 2040.0003 | 3 | 28 | 4.400347 | 0.6104488 | 2.966746 | 7.94e-10 | 12.47249 | 2.677e-09
2018-03-16 22:25 | 281483.4438 | 2160.001 | 3 | 28 | 4.400339 | 0.5443611 | 2.985954 | 7.94e-10 | 12.55702 | 2.677e-09
2018-03-16 22:27 | 281603.4438 | 2280.001 | 3 | 28 | 4.400332 | 0.487339 | 3.003116 | 7.94e-10 | 12.63253 | 2.677e-09
2018-03-16 22:29 | 281723.4431 | 2400.0003 | 3 | 28 | 4.400341 | 0.4377918 | 3.018511 | 7.94e-10 | 12.70027 | 2.677e-09
2018-03-16 22:31 | 281843.4431 | 2520.0003 | 3 | 28 | 4.400316 | 0.3941002 | 3.032362 | 7.94e-10 | 12.76123 | 2.677e-09
2018-03-16 22:33 | 281963.443 | 2640.0002 | 3 | 28 | 4.400328 | 0.3563423 | 3.044861 | 7.94e-10 | 12.81623 | 2.677e-09
2018-03-16 22:35 | 282083.4431 | 2760.0003 | 3 | 28 | 4.400332 | 0.3231297 | 3.056171 | 7.94e-10 | 12.86599 | 2.677e-09
2018-03-16 22:37 | 282203.4438 | 2880.001 | 3 | 28 | 4.400303 | 0.2929935 | 3.066427 | 7.94e-10 | 12.91113 | 2.677e-09
2018-03-16 22:39 | 282323.4438 | 3000.001 | 3 | 28 | 4.400339 | 0.2671871 | 3.075751 | 7.94e-10 | 12.95215 | 2.677e-09
2018-03-16 22:41 | 282443.443 | 3120.0002 | 3 | 28 | 4.400334 | 0.2436218 | 3.084241 | 7.94e-10 | 12.98951 | 2.677e-09
2018-03-16 22:43 | 282563.4431 | 3240.0003 | 3 | 28 | 4.400308 | 0.2220173 | 3.091986 | 7.94e-10 | 13.02359 | 2.677e-09
2018-03-16 22:45 | 282683.4447 | 3360.0019 | 3 | 28 | 4.400311 | 0.2029991 | 3.099068 | 7.94e-10 | 13.05476 | 2.677e-09
2018-03-16 22:47 | 282803.4447 | 3480.0019 | 3 | 28 | 4.400311 | 0.1861458 | 3.105546 | 7.94e-10 | 13.08326 | 2.677e-09
2018-03-16 22:49 | 282923.4431 | 3600.0003 | 3 | 28 | 4.400292 | 0.1701031 | 3.111482 | 7.94e-10 | 13.10938 | 2.677e-09
2018-03-16 22:51 | 283043.4431 | 3720.0003 | 3 | 28 | 4.4003 | 0.1567554 | 3.11693 | 7.94e-10 | 13.13335 | 2.677e-09
2018-03-16 22:53 | 283163.444 | 3840.0012 | 3 | 28 | 4.400316 | 0.1445389 | 3.121936 | 7.94e-10 | 13.15538 | 2.677e-09
2018-03-16 22:55 | 283283.4438 | 3960.001 | 3 | 28 | 4.400244 | 0.1317978 | 3.126539 | 7.94e-10 | 13.17563 | 2.677e-09
2018-03-16 22:57 | 283403.4447 | 4080.0019 | 3 | 28 | 4.40033 | 0.1226578 | 3.13078 | 7.94e-10 | 13.1943 | 2.677e-09
2018-03-16 22:59 | 283523.4447 | 4200.0019 | 3 | 28 | 4.400295 | 0.1128254 | 3.134691 | 7.94e-10 | 13.21151 | 2.677e-09
2018-03-16 23:01 | 283643.4447 | 4320.0019 | 3 | 28 | 4.40031 | 0.1040764 | 3.138303 | 7.94e-10 | 13.2274 | 2.677e-09
2018-03-16 23:03 | 283763.4438 | 4440.001 | 3 | 28 | 4.400297 | 0.09638977 | 3.141634 | 7.94e-10 | 13.24205 | 2.677e-09
2018-03-16 23:05 | 283883.443 | 4560.0002 | 3 | 28 | 4.400244 | 0.0886097 | 3.144718 | 7.94e-10 | 13.25563 | 2.677e-09
2018-03-16 23:07 | 284003.4447 | 4680.0019 | 3 | 28 | 4.400307 | 0.08281898 | 3.147576 | 7.94e-10 | 13.2682 | 2.677e-09
2018-03-16 23:08 | 284023.6212 | 4700.1784 | 3 | 28 | 4.400301 | 0.08149529 | 3.148036 | 7.94e-10 | 13.27023 | 2.677e-09
2018-03-16 23:10 | 284143.7 | 120.0016 | 4 | 28 | 4.393834 | 0 | 3.148036 | 7.94e-10 | 13.27023 | 2.677e-09
2018-03-16 23:12 | 284263.7 | 239.9999 | 4 | 28 | 4.393186 | 0 | 3.148036 | 7.94e-10 | 13.27023 | 2.677e-09
2018-03-16 23:13 | 284323.7 | 300.0022 | 4 | 28 | 4.392954 | 0 | 3.148036 | 7.94e-10 | 13.27023 | 2.677e-09
2018-03-16 23:15 | 284443.7 | 120.0019 | 5 | 28 | 4.130451 | -3.260099 | 3.148036 | 0.1086576 | 13.27023 | 0.4521346
2018-03-16 23:17 | 284563.7 | 240.0011 | 5 | 28 | 4.090199 | -3.260092 | 3.148036 | 0.2173176 | 13.27023 | 0.8987526
2018-03-16 23:19 | 284683.7 | 360.0011 | 5 | 28 | 4.049401 | -3.260085 | 3.148036 | 0.3259767 | 13.27023 | 1.340984
2018-03-16 23:21 | 284803.7 | 480.0011 | 5 | 28 | 4.007703 | -3.260062 | 3.148036 | 0.4346337 | 13.27023 | 1.778719
2018-03-16 23:23 | 284923.7 | 600.0011 | 5 | 28 | 3.96606 | -3.260118 | 3.148036 | 0.5432891 | 13.27023 | 2.211912
2018-03-16 23:25 | 285043.7 | 720.0011 | 5 | 28 | 3.925247 | -3.260052 | 3.148036 | 0.6519489 | 13.27023 | 2.640634
2018-03-16 23:27 | 285163.7 | 840.0011 | 5 | 28 | 3.885831 | -3.260089 | 3.148036 | 0.7606027 | 13.27023 | 3.064969
2018-03-16 23:29 | 285283.7 | 960.001 | 5 | 28 | 3.848092 | -3.26006 | 3.148036 | 0.8692647 | 13.27023 | 3.485145
2018-03-16 23:31 | 285403.7 | 1080.0003 | 5 | 28 | 3.812283 | -3.260118 | 3.148036 | 0.9779286 | 13.27023 | 3.901332
2018-03-16 23:33 | 285523.7 | 1200.0019 | 5 | 28 | 3.778324 | -3.260098 | 3.148036 | 1.086589 | 13.27023 | 4.313713
2018-03-16 23:35 | 285643.7 | 1320.001 | 5 | 28 | 3.746312 | -3.260041 | 3.148036 | 1.195248 | 13.27023 | 4.722506
2018-03-16 23:37 | 285763.7 | 1440.0011 | 5 | 28 | 3.716108 | -3.260096 | 3.148036 | 1.303908 | 13.27023 | 5.127921
2018-03-16 23:39 | 285883.7 | 1560.0011 | 5 | 28 | 3.68783 | -3.260094 | 3.148036 | 1.412565 | 13.27023 | 5.530149
2018-03-16 23:41 | 286003.7 | 1680.0011 | 5 | 28 | 3.661396 | -3.260034 | 3.148036 | 1.521226 | 13.27023 | 5.929421
2018-03-16 23:43 | 286123.7 | 1800.0019 | 5 | 28 | 3.63672 | -3.260018 | 3.148036 | 1.629888 | 13.27023 | 6.325917
2018-03-16 23:45 | 286243.7 | 1920.001 | 5 | 28 | 3.613931 | -3.260041 | 3.148036 | 1.738542 | 13.27023 | 6.719807
2018-03-16 23:47 | 286363.7 | 2040.0018 | 5 | 28 | 3.593109 | -3.260089 | 3.148036 | 1.847202 | 13.27023 | 7.111346
2018-03-16 23:49 | 286483.7 | 2160.0011 | 5 | 28 | 3.574218 | -3.260048 | 3.148036 | 1.955862 | 13.27023 | 7.500731
2018-03-16 23:51 | 286603.7 | 2280.001 | 5 | 28 | 3.557223 | -3.260067 | 3.148036 | 2.064518 | 13.27023 | 7.88815
2018-03-16 23:53 | 286723.7 | 2400.001 | 5 | 28 | 3.541567 | -3.260075 | 3.148036 | 2.173175 | 13.27023 | 8.273805
2018-03-16 23:55 | 286843.7 | 2520.0003 | 5 | 28 | 3.526718 | -3.260099 | 3.148036 | 2.281831 | 13.27023 | 8.657808
2018-03-16 23:57 | 286963.7 | 2640.0002 | 5 | 28 | 3.511995 | -3.260083 | 3.148036 | 2.390487 | 13.27023 | 9.04021
2018-03-16 23:59 | 287083.7 | 2760.0003 | 5 | 28 | 3.496228 | -3.260073 | 3.148036 | 2.499143 | 13.27023 | 9.420965
2018-03-17 00:01 | 287203.7 | 2880.0003 | 5 | 28 | 3.478144 | -3.260069 | 3.148036 | 2.607801 | 13.27023 | 9.799904
2018-03-17 00:03 | 287323.7 | 3000.0011 | 5 | 28 | 3.454839 | -3.260075 | 3.148036 | 2.716455 | 13.27023 | 10.17662
2018-03-17 00:05 | 287443.7 | 3120.0011 | 5 | 28 | 3.420473 | -3.260075 | 3.148036 | 2.825115 | 13.27023 | 10.55028
2018-03-17 00:07 | 287563.7 | 3240.0011 | 5 | 28 | 3.368028 | -3.260075 | 3.148036 | 2.933773 | 13.27023 | 10.91933
2018-03-17 00:09 | 287683.7 | 3360.002 | 5 | 28 | 3.271008 | -3.260067 | 3.148036 | 3.042436 | 13.27023 | 11.28068
2018-03-17 00:11 | 287799.6 | 3475.9057 | 5 | 28 | 2.99998 | -3.260029 | 3.148036 | 3.147383 | 13.27023 | 11.61303
2018-03-17 00:13 | 287919.7 | 120.0016 | 6 | 28 | 3.354614 | 0 | 3.148036 | 3.147383 | 13.27023 | 11.61303
2018-03-17 00:15 | 288039.7 | 240 | 6 | 28 | 3.368322 | 0 | 3.148036 | 3.147383 | 13.27023 | 11.61303
2018-03-17 00:16 | 288099.7 | 300.0022 | 6 | 28 | 3.372049 | 0 | 3.148036 | 3.147383 | 13.27023 | 11.61303
2018-03-17 00:16 | 288099.7 | 0.0025 | 7 | 29 | 3.372083 | 0 | 0 | 0 | 0 | 0
2018-03-17 00:18 | 288219.8 | 120.001 | 2 | 29 | 3.993421 | 4.890232 | 0.1623097 | 8.83e-10 | 0.6295485 | 2.977e-09
2018-03-17 00:20 | 288339.8 | 240.0002 | 2 | 29 | 4.034788 | 4.890234 | 0.325285 | 8.83e-10 | 1.283851 | 2.977e-09
2018-03-17 00:22 | 288459.8 | 360.0003 | 2 | 29 | 4.071334 | 4.889858 | 0.4882681 | 8.83e-10 | 1.944538 | 2.977e-09
2018-03-17 00:24 | 288579.8 | 480.0018 | 2 | 29 | 4.101436 | 4.890053 | 0.6512551 | 8.83e-10 | 2.610637 | 2.977e-09
2018-03-17 00:26 | 288699.8 | 600.0019 | 2 | 29 | 4.126606 | 4.889816 | 0.8142381 | 8.83e-10 | 3.281211 | 2.977e-09
2018-03-17 00:28 | 288819.8 | 720.0011 | 2 | 29 | 4.149429 | 4.889854 | 0.977221 | 8.83e-10 | 3.955632 | 2.977e-09
2018-03-17 00:30 | 288939.8 | 840.0011 | 2 | 29 | 4.174276 | 4.889853 | 1.140196 | 8.83e-10 | 4.633878 | 2.977e-09
2018-03-17 00:32 | 289059.8 | 960.0018 | 2 | 29 | 4.200401 | 4.860662 | 1.303159 | 8.83e-10 | 5.31633 | 2.977e-09
2018-03-17 00:34 | 289179.8 | 1080.0004 | 2 | 29 | 4.200384 | 4.396103 | 1.457225 | 8.83e-10 | 5.963465 | 2.977e-09
2018-03-17 00:36 | 289299.8 | 1200.0027 | 2 | 29 | 4.20039 | 3.950586 | 1.596324 | 8.83e-10 | 6.547736 | 2.977e-09
2018-03-17 00:38 | 289419.8 | 1320.0018 | 2 | 29 | 4.200354 | 3.512558 | 1.72068 | 8.83e-10 | 7.070079 | 2.977e-09
2018-03-17 00:39 | 289491.5 | 1391.6991 | 2 | 29 | 4.200388 | 3.259983 | 1.788102 | 8.83e-10 | 7.353279 | 2.977e-09
2018-03-17 00:41 | 289611.5 | 120.0017 | 3 | 29 | 4.227791 | 3.260012 | 1.896321 | 2.951e-09 | 7.809201 | 1.1383e-08
2018-03-17 00:43 | 289731.5 | 240.001 | 3 | 29 | 4.260015 | 3.260012 | 2.004978 | 2.951e-09 | 8.270307 | 1.1383e-08
2018-03-17 00:45 | 289851.5 | 360.0018 | 3 | 29 | 4.294824 | 3.26001 | 2.113636 | 2.951e-09 | 8.735059 | 1.1383e-08
2018-03-17 00:47 | 289971.5 | 480.0002 | 3 | 29 | 4.332105 | 3.260038 | 2.222293 | 2.951e-09 | 9.203724 | 1.1383e-08
2018-03-17 00:49 | 290091.5 | 600.0002 | 3 | 29 | 4.371512 | 3.260019 | 2.33095 | 2.951e-09 | 9.676561 | 1.1383e-08
2018-03-17 00:51 | 290211.5 | 720.0011 | 3 | 29 | 4.400369 | 3.058077 | 2.438549 | 2.951e-09 | 10.14893 | 1.1383e-08
2018-03-17 00:53 | 290331.5 | 840.0003 | 3 | 29 | 4.400364 | 2.567781 | 2.531981 | 2.951e-09 | 10.56007 | 1.1383e-08
2018-03-17 00:55 | 290451.5 | 960.0012 | 3 | 29 | 4.40038 | 2.169924 | 2.610735 | 2.951e-09 | 10.90661 | 1.1383e-08
2018-03-17 00:57 | 290571.5 | 1080.0012 | 3 | 29 | 4.400383 | 1.842056 | 2.677427 | 2.951e-09 | 11.20008 | 1.1383e-08
2018-03-17 00:59 | 290691.5 | 1200.0012 | 3 | 29 | 4.400366 | 1.571871 | 2.734175 | 2.951e-09 | 11.4498 | 1.1383e-08
2018-03-17 01:01 | 290811.5 | 1320.0004 | 3 | 29 | 4.400372 | 1.34934 | 2.782737 | 2.951e-09 | 11.66349 | 1.1383e-08
2018-03-17 01:03 | 290931.5 | 1440.0011 | 3 | 29 | 4.40038 | 1.165255 | 2.824539 | 2.951e-09 | 11.84743 | 1.1383e-08
2018-03-17 01:05 | 291051.5 | 1560.0003 | 3 | 29 | 4.40035 | 1.011646 | 2.860741 | 2.951e-09 | 12.00673 | 1.1383e-08
2018-03-17 01:07 | 291171.5 | 1680.0003 | 3 | 29 | 4.400357 | 0.8844948 | 2.89228 | 2.951e-09 | 12.14551 | 1.1383e-08
2018-03-17 01:09 | 291291.5 | 1800.0028 | 3 | 29 | 4.400344 | 0.7772598 | 2.919915 | 2.951e-09 | 12.26712 | 1.1383e-08
2018-03-17 01:11 | 291411.5 | 1920.0004 | 3 | 29 | 4.400331 | 0.6868057 | 2.944266 | 2.951e-09 | 12.37427 | 1.1383e-08
2018-03-17 01:13 | 291531.5 | 2040.0004 | 3 | 29 | 4.400336 | 0.6098671 | 2.965843 | 2.951e-09 | 12.46922 | 1.1383e-08
2018-03-17 01:15 | 291651.5 | 2160.0011 | 3 | 29 | 4.400329 | 0.544136 | 2.985049 | 2.951e-09 | 12.55373 | 1.1383e-08
2018-03-17 01:17 | 291771.5 | 2280.002 | 3 | 29 | 4.400323 | 0.4871502 | 3.002218 | 2.951e-09 | 12.62928 | 1.1383e-08
2018-03-17 01:19 | 291891.5 | 2400.0012 | 3 | 29 | 4.400319 | 0.4378471 | 3.017624 | 2.951e-09 | 12.69707 | 1.1383e-08
2018-03-17 01:21 | 292011.5 | 2520.0004 | 3 | 29 | 4.400334 | 0.3954048 | 3.03149 | 2.951e-09 | 12.75809 | 1.1383e-08
2018-03-17 01:23 | 292131.5 | 2640.0028 | 3 | 29 | 4.400339 | 0.3573532 | 3.044009 | 2.951e-09 | 12.81317 | 1.1383e-08
2018-03-17 01:25 | 292251.5 | 2760.0006 | 3 | 29 | 4.400328 | 0.3238602 | 3.055342 | 2.951e-09 | 12.86304 | 1.1383e-08
2018-03-17 01:27 | 292371.5 | 2880.0004 | 3 | 29 | 4.400292 | 0.2936211 | 3.065627 | 2.951e-09 | 12.9083 | 1.1383e-08
2018-03-17 01:29 | 292491.5 | 3000.0019 | 3 | 29 | 4.400321 | 0.267622 | 3.074976 | 2.951e-09 | 12.94944 | 1.1383e-08
2018-03-17 01:31 | 292611.5 | 3120.0003 | 3 | 29 | 4.400299 | 0.243557 | 3.083493 | 2.951e-09 | 12.98692 | 1.1383e-08
2018-03-17 01:33 | 292731.5 | 3240.0012 | 3 | 29 | 4.400286 | 0.2224407 | 3.091265 | 2.951e-09 | 13.02112 | 1.1383e-08
2018-03-17 01:35 | 292851.5 | 3360.0004 | 3 | 29 | 4.400313 | 0.2038059 | 3.098367 | 2.951e-09 | 13.05237 | 1.1383e-08
2018-03-17 01:37 | 292971.5 | 3480.0003 | 3 | 29 | 4.400336 | 0.1873436 | 3.104868 | 2.951e-09 | 13.08097 | 1.1383e-08
2018-03-17 01:39 | 293091.5 | 3600.0012 | 3 | 29 | 4.400302 | 0.1712151 | 3.110824 | 2.951e-09 | 13.10718 | 1.1383e-08
2018-03-17 01:41 | 293211.5 | 3720.0012 | 3 | 29 | 4.400304 | 0.1573391 | 3.116291 | 2.951e-09 | 13.13124 | 1.1383e-08
2018-03-17 01:43 | 293331.5 | 3840.0019 | 3 | 29 | 4.400296 | 0.1445732 | 3.121316 | 2.951e-09 | 13.15335 | 1.1383e-08
2018-03-17 01:45 | 293451.5 | 3960.002 | 3 | 29 | 4.400304 | 0.1333008 | 3.125937 | 2.951e-09 | 13.17369 | 1.1383e-08
2018-03-17 01:47 | 293571.5 | 4080.0014 | 3 | 29 | 4.400302 | 0.1228867 | 3.130197 | 2.951e-09 | 13.19243 | 1.1383e-08
2018-03-17 01:49 | 293691.5 | 4200.002 | 3 | 29 | 4.400277 | 0.1128464 | 3.134121 | 2.951e-09 | 13.2097 | 1.1383e-08
2018-03-17 01:51 | 293811.5 | 4320.0011 | 3 | 29 | 4.400293 | 0.1044979 | 3.137741 | 2.951e-09 | 13.22562 | 1.1383e-08
2018-03-17 01:53 | 293931.5 | 4440.0019 | 3 | 29 | 4.400329 | 0.0970993 | 3.141088 | 2.951e-09 | 13.24035 | 1.1383e-08
2018-03-17 01:55 | 294051.5 | 4560.0011 | 3 | 29 | 4.400292 | 0.08944702 | 3.144182 | 2.951e-09 | 13.25396 | 1.1383e-08
2018-03-17 01:57 | 294171.5 | 4680.0011 | 3 | 29 | 4.400295 | 0.08285713 | 3.147045 | 2.951e-09 | 13.26657 | 1.1383e-08
2018-03-17 01:57 | 294192.1 | 4700.5993 | 3 | 29 | 4.400289 | 0.08149529 | 3.147517 | 2.951e-09 | 13.26864 | 1.1383e-08
2018-03-17 01:59 | 294312.2 | 120.0024 | 4 | 29 | 4.393804 | 0 | 3.147517 | 2.951e-09 | 13.26864 | 1.1383e-08
2018-03-17 02:01 | 294432.2 | 240 | 4 | 29 | 4.393167 | 0 | 3.147517 | 2.951e-09 | 13.26864 | 1.1383e-08
2018-03-17 02:02 | 294492.2 | 300.0029 | 4 | 29 | 4.392936 | 0 | 3.147517 | 2.951e-09 | 13.26864 | 1.1383e-08
2018-03-17 02:04 | 294612.2 | 120.0018 | 5 | 29 | 4.130577 | -3.26005 | 3.147517 | 0.1086575 | 13.26864 | 0.4521466
2018-03-17 02:06 | 294732.2 | 240.001 | 5 | 29 | 4.090266 | -3.260075 | 3.147517 | 0.2173088 | 13.26864 | 0.8987399
2018-03-17 02:08 | 294852.2 | 360.0003 | 5 | 29 | 4.04949 | -3.260135 | 3.147517 | 0.3259687 | 13.26864 | 1.340983
2018-03-17 02:10 | 294972.2 | 480.0002 | 5 | 29 | 4.007754 | -3.260094 | 3.147517 | 0.4346244 | 13.26864 | 1.778719
2018-03-17 02:12 | 295092.2 | 600.001 | 5 | 29 | 3.966039 | -3.260112 | 3.147517 | 0.5432865 | 13.26864 | 2.211942
2018-03-17 02:14 | 295212.2 | 720.001 | 5 | 29 | 3.92513 | -3.260067 | 3.147517 | 0.6519475 | 13.26864 | 2.640662
2018-03-17 02:16 | 295332.2 | 840.0018 | 5 | 29 | 3.885738 | -3.260099 | 3.147517 | 0.760608 | 13.26864 | 3.065013
2018-03-17 02:18 | 295452.2 | 960.001 | 5 | 29 | 3.84802 | -3.26015 | 3.147517 | 0.8692651 | 13.26864 | 3.485161
2018-03-17 02:20 | 295572.2 | 1080.001 | 5 | 29 | 3.81213 | -3.260131 | 3.147517 | 0.9779186 | 13.26864 | 3.901298
2018-03-17 02:22 | 295692.2 | 1200.001 | 5 | 29 | 3.778158 | -3.260133 | 3.147517 | 1.086584 | 13.26864 | 4.313685
2018-03-17 02:24 | 295812.2 | 1320.0002 | 5 | 29 | 3.746078 | -3.260139 | 3.147517 | 1.19524 | 13.26864 | 4.722443
2018-03-17 02:26 | 295932.2 | 1440.0002 | 5 | 29 | 3.715904 | -3.260087 | 3.147517 | 1.303899 | 13.26864 | 5.127833
2018-03-17 02:28 | 296052.2 | 1560.0002 | 5 | 29 | 3.687627 | -3.260145 | 3.147517 | 1.41256 | 13.26864 | 5.530053
2018-03-17 02:30 | 296172.2 | 1680.0002 | 5 | 29 | 3.661108 | -3.260096 | 3.147517 | 1.521219 | 13.26864 | 5.929292
2018-03-17 02:32 | 296292.2 | 1800.0035 | 5 | 29 | 3.636436 | -3.260075 | 3.147517 | 1.62988 | 13.26864 | 6.325752
2018-03-17 02:34 | 296412.2 | 1920.0011 | 5 | 29 | 3.613627 | -3.260102 | 3.147517 | 1.738536 | 13.26864 | 6.719615
2018-03-17 02:36 | 296532.2 | 2040.0002 | 5 | 29 | 3.592791 | -3.260092 | 3.147517 | 1.847194 | 13.26864 | 7.111116
2018-03-17 02:38 | 296652.2 | 2160.0019 | 5 | 29 | 3.573934 | -3.26012 | 3.147517 | 1.955854 | 13.26864 | 7.500465
2018-03-17 02:40 | 296772.2 | 2280.0018 | 5 | 29 | 3.556901 | -3.260048 | 3.147517 | 2.064513 | 13.26864 | 7.887867
2018-03-17 02:42 | 296892.2 | 2400.0002 | 5 | 29 | 3.541299 | -3.260112 | 3.147517 | 2.173167 | 13.26864 | 8.27348
2018-03-17 02:44 | 297012.2 | 2520.0011 | 5 | 29 | 3.526466 | -3.260058 | 3.147517 | 2.281827 | 13.26864 | 8.657469
2018-03-17 02:46 | 297132.2 | 2640.0019 | 5 | 29 | 3.511702 | -3.260092 | 3.147517 | 2.390486 | 13.26864 | 9.03985
2018-03-17 02:48 | 297252.2 | 2760.0005 | 5 | 29 | 3.496021 | -3.260071 | 3.147517 | 2.499145 | 13.26864 | 9.420591
2018-03-17 02:50 | 297372.2 | 2880.0011 | 5 | 29 | 3.477798 | -3.260079 | 3.147517 | 2.6078 | 13.26864 | 9.799493
2018-03-17 02:52 | 297492.2 | 3000.0003 | 5 | 29 | 3.454509 | -3.260117 | 3.147517 | 2.716455 | 13.26864 | 10.17617
2018-03-17 02:54 | 297612.2 | 3120.0003 | 5 | 29 | 3.420047 | -3.260104 | 3.147517 | 2.825115 | 13.26864 | 10.54979
2018-03-17 02:56 | 297732.2 | 3240.0011 | 5 | 29 | 3.367374 | -3.260096 | 3.147517 | 2.933773 | 13.26864 | 10.91879
2018-03-17 02:58 | 297852.2 | 3360.0019 | 5 | 29 | 3.269948 | -3.260054 | 3.147517 | 3.042431 | 13.26864 | 11.28003
2018-03-17 03:00 | 297967.5 | 3475.2208 | 5 | 29 | 2.999997 | -3.260089 | 3.147517 | 3.146762 | 13.26864 | 11.61035
2018-03-17 03:02 | 298087.5 | 120 | 6 | 29 | 3.355408 | 0 | 3.147517 | 3.146762 | 13.26864 | 11.61035
2018-03-17 03:04 | 298207.5 | 240 | 6 | 29 | 3.369165 | 0 | 3.147517 | 3.146762 | 13.26864 | 11.61035
2018-03-17 03:05 | 298267.5 | 300.0014 | 6 | 29 | 3.372895 | 0 | 3.147517 | 3.146762 | 13.26864 | 11.61035
2018-03-17 03:05 | 298267.5 | 0.0024 | 7 | 30 | 3.372873 | 0 | 0 | 0 | 0 | 0
2018-03-17 03:07 | 298387.6 | 120.0003 | 2 | 30 | 3.993619 | 4.889883 | 0.1623049 | 3.918e-09 | 0.629612 | 1.3216e-08
2018-03-17 03:09 | 298507.6 | 240.0011 | 2 | 30 | 4.035014 | 4.88987 | 0.3252841 | 3.918e-09 | 1.283965 | 1.3216e-08
2018-03-17 03:11 | 298627.6 | 360.0011 | 2 | 30 | 4.071599 | 4.889889 | 0.4882633 | 3.918e-09 | 1.944669 | 1.3216e-08
2018-03-17 03:13 | 298747.6 | 480.0019 | 2 | 30 | 4.101676 | 4.889845 | 0.6512392 | 3.918e-09 | 2.610763 | 1.3216e-08
2018-03-17 03:15 | 298867.6 | 600.0012 | 2 | 30 | 4.126887 | 4.889891 | 0.8142218 | 3.918e-09 | 3.281375 | 1.3216e-08
2018-03-17 03:17 | 298987.6 | 720.0019 | 2 | 30 | 4.149804 | 4.889902 | 0.9771987 | 3.918e-09 | 3.955825 | 1.3216e-08
2018-03-17 03:19 | 299107.6 | 840.0019 | 2 | 30 | 4.174604 | 4.889893 | 1.140181 | 3.918e-09 | 4.634152 | 1.3216e-08
2018-03-17 03:21 | 299227.6 | 960.0019 | 2 | 30 | 4.200376 | 4.852623 | 1.30312 | 3.918e-09 | 5.316554 | 1.3216e-08
2018-03-17 03:23 | 299347.6 | 1080.0011 | 2 | 30 | 4.200404 | 4.39167 | 1.457002 | 3.918e-09 | 5.962919 | 1.3216e-08
2018-03-17 03:25 | 299467.6 | 1200.0018 | 2 | 30 | 4.200377 | 3.947012 | 1.595952 | 3.918e-09 | 6.546565 | 1.3216e-08
2018-03-17 03:27 | 299587.6 | 1320.0011 | 2 | 30 | 4.200381 | 3.510012 | 1.720201 | 3.918e-09 | 7.06846 | 1.3216e-08
2018-03-17 03:28 | 299658.5 | 1390.9384 | 2 | 30 | 4.200375 | 3.259983 | 1.786881 | 3.918e-09 | 7.34854 | 1.3216e-08
2018-03-17 03:30 | 299778.6 | 120.001 | 3 | 30 | 4.227717 | 3.260082 | 1.895097 | 3.999e-09 | 7.804444 | 1.3554e-08
2018-03-17 03:32 | 299898.6 | 240.0018 | 3 | 30 | 4.260003 | 3.260065 | 2.003754 | 3.999e-09 | 8.265545 | 1.3554e-08
2018-03-17 03:34 | 300018.6 | 360.0019 | 3 | 30 | 4.294899 | 3.260031 | 2.112411 | 3.999e-09 | 8.730299 | 1.3554e-08
2018-03-17 03:36 | 300138.6 | 480.0002 | 3 | 30 | 4.332199 | 3.260082 | 2.221062 | 3.999e-09 | 9.198947 | 1.3554e-08
2018-03-17 03:38 | 300258.6 | 600.0018 | 3 | 30 | 4.371584 | 3.26004 | 2.329726 | 3.999e-09 | 9.671823 | 1.3554e-08
2018-03-17 03:40 | 300378.6 | 720.0002 | 3 | 30 | 4.400411 | 3.058128 | 2.437309 | 3.999e-09 | 10.14412 | 1.3554e-08
2018-03-17 03:42 | 300498.6 | 840.0011 | 3 | 30 | 4.400383 | 2.56819 | 2.530736 | 3.999e-09 | 10.55524 | 1.3554e-08
2018-03-17 03:44 | 300618.6 | 960.0011 | 3 | 30 | 4.400383 | 2.170847 | 2.609502 | 3.999e-09 | 10.90184 | 1.3554e-08
2018-03-17 03:46 | 300738.6 | 1080.0011 | 3 | 30 | 4.40038 | 1.843433 | 2.676227 | 3.999e-09 | 11.19545 | 1.3554e-08
2018-03-17 03:48 | 300858.6 | 1200.001 | 3 | 30 | 4.400353 | 1.572611 | 2.73301 | 3.999e-09 | 11.44532 | 1.3554e-08
2018-03-17 03:50 | 300978.6 | 1320.0026 | 3 | 30 | 4.400363 | 1.350231 | 2.781607 | 3.999e-09 | 11.65916 | 1.3554e-08
2018-03-17 03:52 | 301098.6 | 1440.0008 | 3 | 30 | 4.400367 | 1.166018 | 2.823443 | 3.999e-09 | 11.84326 | 1.3554e-08
2018-03-17 03:54 | 301218.6 | 1560.0019 | 3 | 30 | 4.400336 | 1.012571 | 2.859682 | 3.999e-09 | 12.00272 | 1.3554e-08
2018-03-17 03:56 | 301338.6 | 1680.0019 | 3 | 30 | 4.400357 | 0.8854084 | 2.891256 | 3.999e-09 | 12.14166 | 1.3554e-08
2018-03-17 03:58 | 301458.6 | 1800.0002 | 3 | 30 | 4.400335 | 0.7777805 | 2.918927 | 3.999e-09 | 12.26343 | 1.3554e-08
2018-03-17 04:00 | 301578.6 | 1920.0019 | 3 | 30 | 4.400321 | 0.6874599 | 2.943319 | 3.999e-09 | 12.37076 | 1.3554e-08
2018-03-17 04:02 | 301698.6 | 2040.0027 | 3 | 30 | 4.400341 | 0.6108952 | 2.964928 | 3.999e-09 | 12.46584 | 1.3554e-08
2018-03-17 04:04 | 301818.6 | 2160 | 3 | 30 | 4.400361 | 0.5455723 | 2.984163 | 3.999e-09 | 12.55049 | 1.3554e-08
2018-03-17 04:06 | 301938.6 | 2280.001 | 3 | 30 | 4.400323 | 0.4879513 | 3.001359 | 3.999e-09 | 12.62615 | 1.3554e-08
2018-03-17 04:08 | 302058.6 | 2400.0011 | 3 | 30 | 4.400321 | 0.438612 | 3.016785 | 3.999e-09 | 12.69403 | 1.3554e-08
2018-03-17 04:10 | 302178.6 | 2520.0019 | 3 | 30 | 4.400302 | 0.3949966 | 3.030668 | 3.999e-09 | 12.75512 | 1.3554e-08
2018-03-17 04:12 | 302298.6 | 2640.0011 | 3 | 30 | 4.40034 | 0.3577862 | 3.043205 | 3.999e-09 | 12.81029 | 1.3554e-08
2018-03-17 04:14 | 302418.6 | 2760.0019 | 3 | 30 | 4.400303 | 0.3235359 | 3.054546 | 3.999e-09 | 12.86019 | 1.3554e-08
2018-03-17 04:16 | 302538.6 | 2880.0011 | 3 | 30 | 4.400341 | 0.2946625 | 3.064836 | 3.999e-09 | 12.90547 | 1.3554e-08
2018-03-17 04:18 | 302658.6 | 3000.0011 | 3 | 30 | 4.400314 | 0.267931 | 3.074196 | 3.999e-09 | 12.94666 | 1.3554e-08
2018-03-17 04:20 | 302778.6 | 3120.0019 | 3 | 30 | 4.400334 | 0.2444534 | 3.082715 | 3.999e-09 | 12.98415 | 1.3554e-08
2018-03-17 04:22 | 302898.6 | 3240.0002 | 3 | 30 | 4.400304 | 0.2228413 | 3.090495 | 3.999e-09 | 13.01838 | 1.3554e-08
2018-03-17 04:24 | 303018.6 | 3360.0019 | 3 | 30 | 4.400282 | 0.2034283 | 3.097604 | 3.999e-09 | 13.04966 | 1.3554e-08
2018-03-17 04:26 | 303138.6 | 3480.0019 | 3 | 30 | 4.40029 | 0.1868916 | 3.10411 | 3.999e-09 | 13.07829 | 1.3554e-08
2018-03-17 04:28 | 303258.6 | 3600.0013 | 3 | 30 | 4.400302 | 0.1714897 | 3.110079 | 3.999e-09 | 13.10455 | 1.3554e-08
2018-03-17 04:30 | 303378.6 | 3720.0011 | 3 | 30 | 4.400293 | 0.1572742 | 3.115556 | 3.999e-09 | 13.12865 | 1.3554e-08
2018-03-17 04:32 | 303498.6 | 3840.0002 | 3 | 30 | 4.400322 | 0.1452847 | 3.120594 | 3.999e-09 | 13.15082 | 1.3554e-08
2018-03-17 04:34 | 303618.6 | 3960.0011 | 3 | 30 | 4.400295 | 0.1335983 | 3.125224 | 3.999e-09 | 13.1712 | 1.3554e-08
2018-03-17 04:36 | 303738.6 | 4080.0019 | 3 | 30 | 4.400283 | 0.1226654 | 3.129494 | 3.999e-09 | 13.18999 | 1.3554e-08
2018-03-17 04:38 | 303858.6 | 4200.0011 | 3 | 30 | 4.40025 | 0.1124592 | 3.13343 | 3.999e-09 | 13.2073 | 1.3554e-08
2018-03-17 04:40 | 303978.6 | 4320.0011 | 3 | 30 | 4.400299 | 0.1048374 | 3.137059 | 3.999e-09 | 13.22327 | 1.3554e-08
2018-03-17 04:42 | 304098.6 | 4440.0019 | 3 | 30 | 4.400286 | 0.09671783 | 3.14041 | 3.999e-09 | 13.23802 | 1.3554e-08
2018-03-17 04:44 | 304218.6 | 4560.001 | 3 | 30 | 4.400236 | 0.08863449 | 3.143511 | 3.999e-09 | 13.25166 | 1.3554e-08
2018-03-17 04:46 | 304338.6 | 4680.0011 | 3 | 30 | 4.400267 | 0.08250046 | 3.146378 | 3.999e-09 | 13.26428 | 1.3554e-08
2018-03-17 04:47 | 304362.3 | 4703.7591 | 3 | 30 | 4.400283 | 0.08149529 | 3.146921 | 3.999e-09 | 13.26667 | 1.3554e-08
2018-03-17 04:49 | 304482.4 | 120.0016 | 4 | 30 | 4.393815 | 0 | 3.146921 | 3.999e-09 | 13.26667 | 1.3554e-08
2018-03-17 04:51 | 304602.4 | 240.0016 | 4 | 30 | 4.393182 | 0 | 3.146921 | 3.999e-09 | 13.26667 | 1.3554e-08
2018-03-17 04:52 | 304662.4 | 300.0029 | 4 | 30 | 4.392927 | 0 | 3.146921 | 3.999e-09 | 13.26667 | 1.3554e-08
2018-03-17 04:54 | 304782.5 | 120.001 | 5 | 30 | 4.130455 | -3.260127 | 3.146921 | 0.1086572 | 13.26667 | 0.4521337
2018-03-17 04:56 | 304902.5 | 240.0003 | 5 | 30 | 4.090172 | -3.260139 | 3.146921 | 0.2173069 | 13.26667 | 0.8987088
2018-03-17 04:58 | 305022.5 | 360.0003 | 5 | 30 | 4.049367 | -3.260098 | 3.146921 | 0.325969 | 13.26667 | 1.340949
2018-03-17 05:00 | 305142.5 | 480.0003 | 5 | 30 | 4.007618 | -3.260108 | 3.146921 | 0.4346297 | 13.26667 | 1.778693
2018-03-17 05:02 | 305262.5 | 600.0018 | 5 | 30 | 3.9659 | -3.260081 | 3.146921 | 0.5432931 | 13.26667 | 2.211904
2018-03-17 05:04 | 305382.5 | 720.0026 | 5 | 30 | 3.925047 | -3.260096 | 3.146921 | 0.6519547 | 13.26667 | 2.640615
2018-03-17 05:06 | 305502.5 | 840.0011 | 5 | 30 | 3.88556 | -3.260069 | 3.146921 | 0.7606086 | 13.26667 | 3.064928
2018-03-17 05:08 | 305622.5 | 960.0025 | 5 | 30 | 3.847843 | -3.260081 | 3.146921 | 0.8692725 | 13.26667 | 3.485082
2018-03-17 05:10 | 305742.5 | 1080.001 | 5 | 30 | 3.811981 | -3.260079 | 3.146921 | 0.9779296 | 13.26667 | 3.901211
2018-03-17 05:12 | 305862.5 | 1200.0001 | 5 | 30 | 3.778004 | -3.260027 | 3.146921 | 1.086578 | 13.26667 | 4.313513
2018-03-17 05:14 | 305982.5 | 1320.0017 | 5 | 30 | 3.745985 | -3.260077 | 3.146921 | 1.195246 | 13.26667 | 4.722304
2018-03-17 05:16 | 306102.5 | 1440.0018 | 5 | 30 | 3.715806 | -3.260071 | 3.146921 | 1.303901 | 13.26667 | 5.127667
2018-03-17 05:18 | 306222.5 | 1560.0001 | 5 | 30 | 3.687525 | -3.260115 | 3.146921 | 1.412558 | 13.26667 | 5.529862
2018-03-17 05:20 | 306342.5 | 1680.0002 | 5 | 30 | 3.661075 | -3.260048 | 3.146921 | 1.521216 | 13.26667 | 5.92909
2018-03-17 05:22 | 306462.5 | 1800.0001 | 5 | 30 | 3.6364 | -3.260056 | 3.146921 | 1.629861 | 13.26667 | 6.325491
2018-03-17 05:24 | 306582.5 | 1920.001 | 5 | 30 | 3.613619 | -3.260025 | 3.146921 | 1.738532 | 13.26667 | 6.719405
2018-03-17 05:26 | 306702.5 | 2040.001 | 5 | 30 | 3.59281 | -3.260006 | 3.146921 | 1.847191 | 13.26667 | 7.110913
2018-03-17 05:28 | 306822.5 | 2160.001 | 5 | 30 | 3.573983 | -3.260004 | 3.146921 | 1.955849 | 13.26667 | 7.500258
2018-03-17 05:30 | 306942.5 | 2280.0001 | 5 | 30 | 3.556945 | -3.260018 | 3.146921 | 2.064503 | 13.26667 | 7.887649
2018-03-17 05:32 | 307062.5 | 2400.0017 | 5 | 30 | 3.541294 | -3.260015 | 3.146921 | 2.173159 | 13.26667 | 8.273271
2018-03-17 05:34 | 307182.5 | 2520.0001 | 5 | 30 | 3.526573 | -3.25999 | 3.146921 | 2.281815 | 13.26667 | 8.657248
2018-03-17 05:36 | 307302.5 | 2640.0026 | 5 | 30 | 3.511872 | -3.260044 | 3.146921 | 2.390471 | 13.26667 | 9.039639
2018-03-17 05:38 | 307422.5 | 2760.0001 | 5 | 30 | 3.496163 | -3.260034 | 3.146921 | 2.499126 | 13.26667 | 9.420382
2018-03-17 05:40 | 307542.5 | 2880.0009 | 5 | 30 | 3.477957 | -3.260009 | 3.146921 | 2.607784 | 13.26667 | 9.799306
2018-03-17 05:42 | 307662.5 | 3000.0009 | 5 | 30 | 3.45458 | -3.260004 | 3.146921 | 2.716438 | 13.26667 | 10.176
2018-03-17 05:44 | 307782.5 | 3120.0009 | 5 | 30 | 3.420042 | -3.260016 | 3.146921 | 2.825096 | 13.26667 | 10.54962
2018-03-17 05:46 | 307902.5 | 3240.0009 | 5 | 30 | 3.367439 | -3.260073 | 3.146921 | 2.933755 | 13.26667 | 10.91861
2018-03-17 05:48 | 308022.5 | 3360.0009 | 5 | 30 | 3.269932 | -3.260071 | 3.146921 | 3.042412 | 13.26667 | 11.27986
2018-03-17 05:49 | 308137.5 | 3475.0167 | 5 | 30 | 2.999969 | -3.260048 | 3.146921 | 3.146556 | 13.26667 | 11.60958
2018-03-17 05:51 | 308257.5 | 120.0018 | 6 | 30 | 3.354965 | 0 | 3.146921 | 3.146556 | 13.26667 | 11.60958
2018-03-17 05:53 | 308377.5 | 240.0019 | 6 | 30 | 3.368704 | 0 | 3.146921 | 3.146556 | 13.26667 | 11.60958
2018-03-17 05:54 | 308437.5 | 300.0041 | 6 | 30 | 3.372423 | 0 | 3.146921 | 3.146556 | 13.26667 | 11.60958
2018-03-17 05:54 | 308437.5 | 0.0039 | 7 | 31 | 3.372595 | 0 | 0 | 0 | 0 | 0
2018-03-17 05:56 | 308557.6 | 120.0011 | 2 | 31 | 3.993246 | 4.889877 | 0.1622933 | 4.063e-09 | 0.6294907 | 1.3703e-08
2018-03-17 05:58 | 308677.6 | 240.0003 | 2 | 31 | 4.034593 | 4.889908 | 0.325274 | 4.063e-09 | 1.283788 | 1.3703e-08
2018-03-17 06:00 | 308797.6 | 360.0003 | 2 | 31 | 4.07117 | 4.889833 | 0.4882559 | 4.063e-09 | 1.944441 | 1.3703e-08
2018-03-17 06:02 | 308917.6 | 480.0036 | 2 | 31 | 4.101263 | 4.889879 | 0.6512373 | 4.063e-09 | 2.610489 | 1.3703e-08
2018-03-17 06:04 | 309037.6 | 600.0003 | 2 | 31 | 4.126462 | 4.889893 | 0.8142122 | 4.063e-09 | 3.281003 | 1.3703e-08
2018-03-17 06:06 | 309157.6 | 720.0011 | 2 | 31 | 4.149482 | 4.889866 | 0.9771912 | 4.063e-09 | 3.9554 | 1.3703e-08
2018-03-17 06:08 | 309277.6 | 840.0003 | 2 | 31 | 4.174198 | 4.889889 | 1.140162 | 4.063e-09 | 4.633617 | 1.3703e-08
2018-03-17 06:10 | 309397.6 | 960.0011 | 2 | 31 | 4.200415 | 4.863075 | 1.303126 | 4.063e-09 | 5.316056 | 1.3703e-08
2018-03-17 06:12 | 309517.6 | 1080.0003 | 2 | 31 | 4.20037 | 4.396498 | 1.457229 | 4.063e-09 | 5.96335 | 1.3703e-08
2018-03-17 06:14 | 309637.6 | 1200.0003 | 2 | 31 | 4.200396 | 3.951538 | 1.596336 | 4.063e-09 | 6.547656 | 1.3703e-08
2018-03-17 06:16 | 309757.6 | 1320.0003 | 2 | 31 | 4.200393 | 3.513815 | 1.720699 | 4.063e-09 | 7.070028 | 1.3703e-08
2018-03-17 06:18 | 309829.3 | 1391.7273 | 2 | 31 | 4.20039 | 3.259972 | 1.788163 | 4.063e-09 | 7.3534 | 1.3703e-08
2018-03-17 06:20 | 309949.4 | 120.0002 | 3 | 31 | 4.227846 | 3.259993 | 1.89638 | 4.063e-09 | 7.809319 | 1.3703e-08
2018-03-17 06:22 | 310069.4 | 240.0002 | 3 | 31 | 4.260077 | 3.260004 | 2.005038 | 4.063e-09 | 8.270438 | 1.3703e-08
2018-03-17 06:24 | 310189.4 | 360.0002 | 3 | 31 | 4.294985 | 3.260017 | 2.113694 | 4.063e-09 | 8.735193 | 1.3703e-08
2018-03-17 06:26 | 310309.4 | 480.001 | 3 | 31 | 4.332261 | 3.260012 | 2.22235 | 4.063e-09 | 9.20387 | 1.3703e-08
2018-03-17 06:28 | 310429.4 | 600.0002 | 3 | 31 | 4.371697 | 3.260004 | 2.331003 | 4.063e-09 | 9.676711 | 1.3703e-08
2018-03-17 06:30 | 310549.4 | 720.0003 | 3 | 31 | 4.400414 | 3.056932 | 2.438573 | 4.063e-09 | 10.14896 | 1.3703e-08
2018-03-17 06:32 | 310669.4 | 840.0027 | 3 | 31 | 4.400377 | 2.566174 | 2.531942 | 4.063e-09 | 10.55982 | 1.3703e-08
2018-03-17 06:34 | 310789.4 | 960.0002 | 3 | 31 | 4.400397 | 2.168283 | 2.610625 | 4.063e-09 | 10.90606 | 1.3703e-08
2018-03-17 06:36 | 310909.4 | 1080.0028 | 3 | 31 | 4.400386 | 1.840523 | 2.67725 | 4.063e-09 | 11.19923 | 1.3703e-08
2018-03-17 06:38 | 311029.4 | 1200.001 | 3 | 31 | 4.400369 | 1.570869 | 2.733948 | 4.063e-09 | 11.44873 | 1.3703e-08
2018-03-17 06:40 | 311149.4 | 1320.0018 | 3 | 31 | 4.40037 | 1.348637 | 2.782481 | 4.063e-09 | 11.66229 | 1.3703e-08
2018-03-17 06:42 | 311269.4 | 1440.0011 | 3 | 31 | 4.400374 | 1.164656 | 2.824265 | 4.063e-09 | 11.84615 | 1.3703e-08
2018-03-17 06:44 | 311389.4 | 1560.0003 | 3 | 31 | 4.400361 | 1.012072 | 2.860457 | 4.063e-09 | 12.00541 | 1.3703e-08
2018-03-17 06:46 | 311509.4 | 1680.001 | 3 | 31 | 4.400337 | 0.883976 | 2.891993 | 4.063e-09 | 12.14418 | 1.3703e-08
2018-03-17 06:48 | 311629.4 | 1800.001 | 3 | 31 | 4.400331 | 0.7770042 | 2.919631 | 4.063e-09 | 12.2658 | 1.3703e-08
2018-03-17 06:50 | 311749.4 | 1920.0027 | 3 | 31 | 4.400365 | 0.6870728 | 2.943988 | 4.063e-09 | 12.37298 | 1.3703e-08
2018-03-17 06:52 | 311869.4 | 2040.0003 | 3 | 31 | 4.400321 | 0.6096916 | 2.965562 | 4.063e-09 | 12.46791 | 1.3703e-08
2018-03-17 06:54 | 311989.4 | 2160.0019 | 3 | 31 | 4.400314 | 0.5436459 | 2.984764 | 4.063e-09 | 12.55241 | 1.3703e-08
2018-03-17 06:56 | 312109.4 | 2280.0011 | 3 | 31 | 4.400326 | 0.4870968 | 3.001922 | 4.063e-09 | 12.62791 | 1.3703e-08
2018-03-17 06:58 | 312229.4 | 2400.0011 | 3 | 31 | 4.400311 | 0.4372349 | 3.017316 | 4.063e-09 | 12.69565 | 1.3703e-08
2018-03-17 07:00 | 312349.4 | 2520.0003 | 3 | 31 | 4.400316 | 0.3943462 | 3.031167 | 4.063e-09 | 12.75659 | 1.3703e-08
2018-03-17 07:02 | 312469.4 | 2640.0003 | 3 | 31 | 4.400331 | 0.3567142 | 3.043666 | 4.063e-09 | 12.8116 | 1.3703e-08
2018-03-17 07:04 | 312589.4 | 2760.0002 | 3 | 31 | 4.400327 | 0.3229923 | 3.05498 | 4.063e-09 | 12.86138 | 1.3703e-08
2018-03-17 07:06 | 312709.4 | 2880.0002 | 3 | 31 | 4.400337 | 0.2935944 | 3.065241 | 4.063e-09 | 12.90653 | 1.3703e-08
2018-03-17 07:08 | 312829.4 | 3000.0019 | 3 | 31 | 4.400307 | 0.2667274 | 3.074565 | 4.063e-09 | 12.94756 | 1.3703e-08
2018-03-17 07:10 | 312949.4 | 3120.0002 | 3 | 31 | 4.400305 | 0.243124 | 3.083057 | 4.063e-09 | 12.98493 | 1.3703e-08
2018-03-17 07:12 | 313069.4 | 3240.001 | 3 | 31 | 4.400279 | 0.2212887 | 3.090801 | 4.063e-09 | 13.019 | 1.3703e-08
2018-03-17 07:14 | 313189.4 | 3360.0002 | 3 | 31 | 4.400312 | 0.2029076 | 3.097878 | 4.063e-09 | 13.05014 | 1.3703e-08
2018-03-17 07:16 | 313309.4 | 3480.0019 | 3 | 31 | 4.400343 | 0.1865692 | 3.104349 | 4.063e-09 | 13.07862 | 1.3703e-08
2018-03-17 07:18 | 313429.4 | 3600.001 | 3 | 31 | 4.400321 | 0.1708374 | 3.110285 | 4.063e-09 | 13.10474 | 1.3703e-08
2018-03-17 07:20 | 313549.4 | 3720.0002 | 3 | 31 | 4.400309 | 0.1567154 | 3.115727 | 4.063e-09 | 13.12869 | 1.3703e-08
2018-03-17 07:22 | 313669.4 | 3840.0013 | 3 | 31 | 4.400307 | 0.1439438 | 3.120734 | 4.063e-09 | 13.15072 | 1.3703e-08
2018-03-17 07:24 | 313789.4 | 3960.0018 | 3 | 31 | 4.400316 | 0.1329212 | 3.125336 | 4.063e-09 | 13.17097 | 1.3703e-08
2018-03-17 07:26 | 313909.4 | 4080.0002 | 3 | 31 | 4.400311 | 0.1223431 | 3.129575 | 4.063e-09 | 13.18962 | 1.3703e-08
2018-03-17 07:28 | 314029.4 | 4200.0001 | 3 | 31 | 4.400289 | 0.1121788 | 3.133481 | 4.063e-09 | 13.20681 | 1.3703e-08
2018-03-17 07:30 | 314149.4 | 4320.0018 | 3 | 31 | 4.4003 | 0.1041775 | 3.137085 | 4.063e-09 | 13.22267 | 1.3703e-08
2018-03-17 07:32 | 314269.4 | 4440.0002 | 3 | 31 | 4.400292 | 0.09604073 | 3.140413 | 4.063e-09 | 13.23731 | 1.3703e-08
2018-03-17 07:34 | 314389.4 | 4560.0009 | 3 | 31 | 4.400299 | 0.08901215 | 3.143493 | 4.063e-09 | 13.25086 | 1.3703e-08
2018-03-17 07:36 | 314509.4 | 4680.0019 | 3 | 31 | 4.40028 | 0.08192825 | 3.146342 | 4.063e-09 | 13.2634 | 1.3703e-08
2018-03-17 07:36 | 314511.3 | 4681.8929 | 3 | 31 | 4.400254 | 0.0814991 | 3.146385 | 4.063e-09 | 13.26359 | 1.3703e-08
2018-03-17 07:38 | 314631.3 | 120.0015 | 4 | 31 | 4.393756 | 0 | 3.146385 | 4.063e-09 | 13.26359 | 1.3703e-08
2018-03-17 07:40 | 314751.3 | 240.0014 | 4 | 31 | 4.393105 | 0 | 3.146385 | 4.063e-09 | 13.26359 | 1.3703e-08
2018-03-17 07:41 | 314811.3 | 300.0012 | 4 | 31 | 4.392873 | 0 | 3.146385 | 4.063e-09 | 13.26359 | 1.3703e-08
2018-03-17 07:43 | 314931.4 | 120.0001 | 5 | 31 | 4.130449 | -3.26005 | 3.146385 | 0.1086549 | 13.26359 | 0.4521247
2018-03-17 07:45 | 315051.4 | 240.0002 | 5 | 31 | 4.090138 | -3.260069 | 3.146385 | 0.2173164 | 13.26359 | 0.8987462
2018-03-17 07:47 | 315171.4 | 360.0007 | 5 | 31 | 4.049321 | -3.260052 | 3.146385 | 0.3259738 | 13.26359 | 1.34096
2018-03-17 07:49 | 315291.4 | 480.0018 | 5 | 31 | 4.007619 | -3.260048 | 3.146385 | 0.4346301 | 13.26359 | 1.778684
2018-03-17 07:51 | 315411.4 | 600.0004 | 5 | 31 | 3.965889 | -3.260052 | 3.146385 | 0.5432908 | 13.26359 | 2.211883
2018-03-17 07:53 | 315531.4 | 720.001 | 5 | 31 | 3.924975 | -3.260094 | 3.146385 | 0.6519483 | 13.26359 | 2.640573
2018-03-17 07:55 | 315651.4 | 840.001 | 5 | 31 | 3.88552 | -3.260036 | 3.146385 | 0.7606038 | 13.26359 | 3.064884
2018-03-17 07:57 | 315771.4 | 960.0018 | 5 | 31 | 3.847805 | -3.260044 | 3.146385 | 0.8692577 | 13.26359 | 3.484998
2018-03-17 07:59 | 315891.4 | 1080.0002 | 5 | 31 | 3.811945 | -3.260073 | 3.146385 | 0.9779114 | 13.26359 | 3.901111
2018-03-17 08:01 | 316011.4 | 1200.0018 | 5 | 31 | 3.778019 | -3.260106 | 3.146385 | 1.086579 | 13.26359 | 4.313484
2018-03-17 08:03 | 316131.4 | 1320.0002 | 5 | 31 | 3.745965 | -3.260087 | 3.146385 | 1.195231 | 13.26359 | 4.722215
2018-03-17 08:05 | 316251.4 | 1440.0018 | 5 | 31 | 3.715766 | -3.260052 | 3.146385 | 1.303896 | 13.26359 | 5.127608
2018-03-17 08:07 | 316371.4 | 1560.0002 | 5 | 31 | 3.687485 | -3.260092 | 3.146385 | 1.412553 | 13.26359 | 5.5298
2018-03-17 08:09 | 316491.4 | 1680.0026 | 5 | 31 | 3.661014 | -3.260106 | 3.146385 | 1.521215 | 13.26359 | 5.929035
2018-03-17 08:11 | 316611.4 | 1800.0018 | 5 | 31 | 3.636307 | -3.260106 | 3.146385 | 1.629863 | 13.26359 | 6.325439
2018-03-17 08:13 | 316731.4 | 1920.0002 | 5 | 31 | 3.613507 | -3.260077 | 3.146385 | 1.738524 | 13.26359 | 6.719304
2018-03-17 08:15 | 316851.4 | 2040.001 | 5 | 31 | 3.592742 | -3.260085 | 3.146385 | 1.84718 | 13.26359 | 7.110789
2018-03-17 08:17 | 316971.4 | 2160.0018 | 5 | 31 | 3.573966 | -3.260127 | 3.146385 | 1.95584 | 13.26359 | 7.500138
2018-03-17 08:19 | 317091.4 | 2280.001 | 5 | 31 | 3.556861 | -3.260099 | 3.146385 | 2.064499 | 13.26359 | 7.887535
2018-03-17 08:21 | 317211.4 | 2400.0003 | 5 | 31 | 3.541232 | -3.260083 | 3.146385 | 2.173154 | 13.26359 | 8.273148
2018-03-17 08:23 | 317331.4 | 2520.0002 | 5 | 31 | 3.526447 | -3.260117 | 3.146385 | 2.281812 | 13.26359 | 8.657122
2018-03-17 08:25 | 317451.4 | 2640.001 | 5 | 31 | 3.511672 | -3.260099 | 3.146385 | 2.390469 | 13.26359 | 9.039497
2018-03-17 08:27 | 317571.4 | 2760.0004 | 5 | 31 | 3.495939 | -3.260092 | 3.146385 | 2.499122 | 13.26359 | 9.420211
2018-03-17 08:29 | 317691.4 | 2880.0002 | 5 | 31 | 3.477764 | -3.260104 | 3.146385 | 2.60778 | 13.26359 | 9.799111
2018-03-17 08:31 | 317811.4 | 3000.001 | 5 | 31 | 3.454431 | -3.260124 | 3.146385 | 2.716439 | 13.26359 | 10.1758
2018-03-17 08:33 | 317931.4 | 3120.0003 | 5 | 31 | 3.419883 | -3.260069 | 3.146385 | 2.825094 | 13.26359 | 10.5494
2018-03-17 08:35 | 318051.4 | 3240.0003 | 5 | 31 | 3.36693 | -3.260079 | 3.146385 | 2.933751 | 13.26359 | 10.91835
2018-03-17 08:37 | 318171.4 | 3360.001 | 5 | 31 | 3.268978 | -3.260094 | 3.146385 | 3.042412 | 13.26359 | 11.27954
2018-03-17 08:39 | 318285.6 | 3474.2656 | 5 | 31 | 2.999972 | -3.260094 | 3.146385 | 3.145879 | 13.26359 | 11.60705
2018-03-17 08:41 | 318405.7 | 120.0017 | 6 | 31 | 3.35517 | 0 | 3.146385 | 3.145879 | 13.26359 | 11.60705
2018-03-17 08:43 | 318525.7 | 240.0017 | 6 | 31 | 3.368974 | 0 | 3.146385 | 3.145879 | 13.26359 | 11.60705
2018-03-17 08:44 | 318585.7 | 300.0038 | 6 | 31 | 3.372695 | 0 | 3.146385 | 3.145879 | 13.26359 | 11.60705
2018-03-17 08:44 | 318585.7 | 0.0022 | 7 | 32 | 3.372679 | 0 | 0 | 0 | 0 | 0
2018-03-17 08:46 | 318705.8 | 120.0019 | 2 | 32 | 3.993483 | 4.889858 | 0.1623025 | 4.17e-09 | 0.6295782 | 1.4063e-08
2018-03-17 08:48 | 318825.8 | 240.0019 | 2 | 32 | 4.034869 | 4.890137 | 0.3252911 | 4.17e-09 | 1.283948 | 1.4063e-08
2018-03-17 08:50 | 318945.8 | 360.0013 | 2 | 32 | 4.071439 | 4.889948 | 0.4882713 | 4.17e-09 | 1.944639 | 1.4063e-08
2018-03-17 08:52 | 319065.8 | 480.0019 | 2 | 32 | 4.101539 | 4.88983 | 0.6512617 | 4.17e-09 | 2.610769 | 1.4063e-08
2018-03-17 08:54 | 319185.8 | 600.001 | 2 | 32 | 4.126708 | 4.889862 | 0.8142475 | 4.17e-09 | 3.281372 | 1.4063e-08
2018-03-17 08:56 | 319305.8 | 720.0019 | 2 | 32 | 4.149552 | 4.890194 | 0.9772336 | 4.17e-09 | 3.955824 | 1.4063e-08
2018-03-17 08:58 | 319425.8 | 840.001 | 2 | 32 | 4.174372 | 4.88979 | 1.140212 | 4.17e-09 | 4.634102 | 1.4063e-08
2018-03-17 09:00 | 319545.8 | 960.0011 | 2 | 32 | 4.200405 | 4.859964 | 1.303169 | 4.17e-09 | 5.316536 | 1.4063e-08
2018-03-17 09:02 | 319665.8 | 1080.0011 | 2 | 32 | 4.20039 | 4.395269 | 1.457211 | 4.17e-09 | 5.963573 | 1.4063e-08
2018-03-17 09:04 | 319785.8 | 1200.0003 | 2 | 32 | 4.200416 | 3.950096 | 1.59626 | 4.17e-09 | 6.547632 | 1.4063e-08
2018-03-17 09:06 | 319905.8 | 1320.0011 | 2 | 32 | 4.20039 | 3.512012 | 1.720577 | 4.17e-09 | 7.069811 | 1.4063e-08
2018-03-17 09:07 | 319977.1 | 1391.2592 | 2 | 32 | 4.200384 | 3.259968 | 1.787573 | 4.17e-09 | 7.351219 | 1.4063e-08
2018-03-17 09:09 | 320097.1 | 120.0003 | 3 | 32 | 4.227775 | 3.260017 | 1.895794 | 4.343e-09 | 7.807151 | 1.4767e-08
2018-03-17 09:11 | 320217.1 | 240.0018 | 3 | 32 | 4.260071 | 3.259996 | 2.004451 | 4.343e-09 | 8.268257 | 1.4767e-08
2018-03-17 09:13 | 320337.1 | 360.0018 | 3 | 32 | 4.295025 | 3.260017 | 2.113108 | 4.343e-09 | 8.733023 | 1.4767e-08
2018-03-17 09:15 | 320457.1 | 480.001 | 3 | 32 | 4.332371 | 3.260056 | 2.221761 | 4.343e-09 | 9.201697 | 1.4767e-08
2018-03-17 09:17 | 320577.1 | 600.0003 | 3 | 32 | 4.37184 | 3.260002 | 2.330413 | 4.343e-09 | 9.674541 | 1.4767e-08
2018-03-17 09:19 | 320697.1 | 720.0003 | 3 | 32 | 4.400398 | 3.053102 | 2.437942 | 4.343e-09 | 10.14663 | 1.4767e-08
2018-03-17 09:21 | 320817.1 | 840.0003 | 3 | 32 | 4.400394 | 2.563919 | 2.531207 | 4.343e-09 | 10.55703 | 1.4767e-08
2018-03-17 09:23 | 320937.1 | 960.0011 | 3 | 32 | 4.400403 | 2.167435 | 2.609839 | 4.343e-09 | 10.90305 | 1.4767e-08
2018-03-17 09:25 | 321057.1 | 1080.001 | 3 | 32 | 4.400386 | 1.839592 | 2.676425 | 4.343e-09 | 11.19605 | 1.4767e-08
2018-03-17 09:27 | 321177.1 | 1200.0001 | 3 | 32 | 4.40038 | 1.570412 | 2.733101 | 4.343e-09 | 11.44544 | 1.4767e-08
2018-03-17 09:29 | 321297.1 | 1320.0011 | 3 | 32 | 4.400365 | 1.348116 | 2.781614 | 4.343e-09 | 11.65892 | 1.4767e-08
2018-03-17 09:31 | 321417.1 | 1440.001 | 3 | 32 | 4.400358 | 1.164188 | 2.823392 | 4.343e-09 | 11.84276 | 1.4767e-08
2018-03-17 09:33 | 321537.1 | 1560.0019 | 3 | 32 | 4.400338 | 1.011631 | 2.859581 | 4.343e-09 | 12.002 | 1.4767e-08
2018-03-17 09:35 | 321657.1 | 1680.0018 | 3 | 32 | 4.40034 | 0.884079 | 2.891117 | 4.343e-09 | 12.14077 | 1.4767e-08
2018-03-17 09:37 | 321777.1 | 1800.0011 | 3 | 32 | 4.40036 | 0.7772217 | 2.918754 | 4.343e-09 | 12.26238 | 1.4767e-08
2018-03-17 09:39 | 321897.1 | 1920.0011 | 3 | 32 | 4.400321 | 0.6864262 | 2.943108 | 4.343e-09 | 12.36955 | 1.4767e-08
2018-03-17 09:41 | 322017.1 | 2040.0002 | 3 | 32 | 4.400302 | 0.6089878 | 2.964679 | 4.343e-09 | 12.46447 | 1.4767e-08
2018-03-17 09:43 | 322137.1 | 2160.0003 | 3 | 32 | 4.400324 | 0.5440159 | 2.983876 | 4.343e-09 | 12.54894 | 1.4767e-08
2018-03-17 09:45 | 322257.1 | 2280.0002 | 3 | 32 | 4.400312 | 0.4869766 | 3.001035 | 4.343e-09 | 12.62445 | 1.4767e-08
2018-03-17 09:47 | 322377.1 | 2400.001 | 3 | 32 | 4.400331 | 0.4375725 | 3.016432 | 4.343e-09 | 12.6922 | 1.4767e-08
2018-03-17 09:49 | 322497.1 | 2520.0011 | 3 | 32 | 4.400341 | 0.3949547 | 3.03029 | 4.343e-09 | 12.75318 | 1.4767e-08
2018-03-17 09:51 | 322617.1 | 2640.0003 | 3 | 32 | 4.400321 | 0.3567162 | 3.042797 | 4.343e-09 | 12.80822 | 1.4767e-08
2018-03-17 09:53 | 322737.1 | 2760.0002 | 3 | 32 | 4.400328 | 0.3235455 | 3.054122 | 4.343e-09 | 12.85805 | 1.4767e-08
2018-03-17 09:55 | 322857.1 | 2880.001 | 3 | 32 | 4.400281 | 0.2933025 | 3.064394 | 4.343e-09 | 12.90325 | 1.4767e-08
2018-03-17 09:57 | 322977.1 | 3000.0002 | 3 | 32 | 4.400311 | 0.2673187 | 3.073736 | 4.343e-09 | 12.94436 | 1.4767e-08
2018-03-17 09:59 | 323097.1 | 3120.0011 | 3 | 32 | 4.400298 | 0.2435493 | 3.082242 | 4.343e-09 | 12.98178 | 1.4767e-08
2018-03-17 10:01 | 323217.1 | 3240.0002 | 3 | 32 | 4.400321 | 0.2226906 | 3.090007 | 4.343e-09 | 13.01595 | 1.4767e-08
2018-03-17 10:03 | 323337.1 | 3360.001 | 3 | 32 | 4.400314 | 0.2038231 | 3.097104 | 4.343e-09 | 13.04718 | 1.4767e-08
2018-03-17 10:05 | 323457.1 | 3480.0003 | 3 | 32 | 4.400302 | 0.1866646 | 3.103599 | 4.343e-09 | 13.07576 | 1.4767e-08
2018-03-17 10:07 | 323577.1 | 3600.0004 | 3 | 32 | 4.400321 | 0.1711807 | 3.109555 | 4.343e-09 | 13.10197 | 1.4767e-08
2018-03-17 10:09 | 323697.1 | 3720.0027 | 3 | 32 | 4.400291 | 0.1566792 | 3.115019 | 4.343e-09 | 13.12601 | 1.4767e-08
2018-03-17 10:11 | 323817.1 | 3840.0003 | 3 | 32 | 4.400297 | 0.1445675 | 3.120037 | 4.343e-09 | 13.14809 | 1.4767e-08
2018-03-17 10:13 | 323937.1 | 3960.0027 | 3 | 32 | 4.400279 | 0.1328812 | 3.124657 | 4.343e-09 | 13.16842 | 1.4767e-08
2018-03-17 10:15 | 324057.1 | 4080.0002 | 3 | 32 | 4.400282 | 0.122282 | 3.128911 | 4.343e-09 | 13.18714 | 1.4767e-08
2018-03-17 10:17 | 324177.1 | 4200.0002 | 3 | 32 | 4.400244 | 0.1120815 | 3.132832 | 4.343e-09 | 13.2044 | 1.4767e-08
2018-03-17 10:19 | 324297.1 | 4320.001 | 3 | 32 | 4.400298 | 0.1044292 | 3.136448 | 4.343e-09 | 13.22031 | 1.4767e-08
2018-03-17 10:21 | 324417.1 | 4440.0011 | 3 | 32 | 4.400291 | 0.09666824 | 3.13979 | 4.343e-09 | 13.23501 | 1.4767e-08
2018-03-17 10:23 | 324537.1 | 4560.0027 | 3 | 32 | 4.400283 | 0.08941841 | 3.142889 | 4.343e-09 | 13.24865 | 1.4767e-08
2018-03-17 10:25 | 324657.1 | 4680.0011 | 3 | 32 | 4.400272 | 0.08243942 | 3.145755 | 4.343e-09 | 13.26126 | 1.4767e-08
2018-03-17 10:25 | 324675 | 4697.9312 | 3 | 32 | 4.400272 | 0.0814991 | 3.146165 | 4.343e-09 | 13.26306 | 1.4767e-08
2018-03-17 10:27 | 324795.1 | 120.0024 | 4 | 32 | 4.393789 | 0 | 3.146165 | 4.343e-09 | 13.26306 | 1.4767e-08
2018-03-17 10:29 | 324915.1 | 240.0008 | 4 | 32 | 4.39314 | 0 | 3.146165 | 4.343e-09 | 13.26306 | 1.4767e-08
2018-03-17 10:30 | 324975.1 | 300.0022 | 4 | 32 | 4.392904 | 0 | 3.146165 | 4.343e-09 | 13.26306 | 1.4767e-08
2018-03-17 10:32 | 325095.2 | 120.0019 | 5 | 32 | 4.13044 | -3.260098 | 3.146165 | 0.1086551 | 13.26306 | 0.4521225
2018-03-17 10:34 | 325215.2 | 240.0002 | 5 | 32 | 4.090122 | -3.260087 | 3.146165 | 0.2173127 | 13.26306 | 0.8987259
2018-03-17 10:36 | 325335.2 | 360.0019 | 5 | 32 | 4.049253 | -3.260075 | 3.146165 | 0.3259704 | 13.26306 | 1.34094
2018-03-17 10:38 | 325455.2 | 480.0011 | 5 | 32 | 4.007555 | -3.260069 | 3.146165 | 0.4346259 | 13.26306 | 1.778654
2018-03-17 10:40 | 325575.2 | 600.001 | 5 | 32 | 3.965845 | -3.260143 | 3.146165 | 0.5432877 | 13.26306 | 2.211852
2018-03-17 10:42 | 325695.2 | 720.0011 | 5 | 32 | 3.924915 | -3.260115 | 3.146165 | 0.6519441 | 13.26306 | 2.640532
2018-03-17 10:44 | 325815.2 | 840.001 | 5 | 32 | 3.885365 | -3.260094 | 3.146165 | 0.7605984 | 13.26306 | 3.064829
2018-03-17 10:46 | 325935.2 | 960.0002 | 5 | 32 | 3.8476 | -3.26006 | 3.146165 | 0.8692595 | 13.26306 | 3.484951
2018-03-17 10:48 | 326055.2 | 1080.0018 | 5 | 32 | 3.811748 | -3.260075 | 3.146165 | 0.9779162 | 13.26306 | 3.901055
2018-03-17 10:50 | 326175.2 | 1200.0011 | 5 | 32 | 3.777757 | -3.260075 | 3.146165 | 1.086574 | 13.26306 | 4.313367
2018-03-17 10:52 | 326295.2 | 1320.0019 | 5 | 32 | 3.745695 | -3.260075 | 3.146165 | 1.195233 | 13.26306 | 4.722095
2018-03-17 10:54 | 326415.2 | 1440.0019 | 5 | 32 | 3.715527 | -3.260056 | 3.146165 | 1.303885 | 13.26306 | 5.12742
2018-03-17 10:56 | 326535.2 | 1560.0011 | 5 | 32 | 3.687223 | -3.260085 | 3.146165 | 1.412542 | 13.26306 | 5.529582
2018-03-17 10:58 | 326655.2 | 1680.0011 | 5 | 32 | 3.660746 | -3.260034 | 3.146165 | 1.521197 | 13.26306 | 5.928763
2018-03-17 11:00 | 326775.2 | 1800.0011 | 5 | 32 | 3.636083 | -3.260067 | 3.146165 | 1.629854 | 13.26306 | 6.325171
2018-03-17 11:02 | 326895.2 | 1920.0002 | 5 | 32 | 3.613226 | -3.260062 | 3.146165 | 1.73851 | 13.26306 | 6.718996
2018-03-17 11:04 | 327015.2 | 2040.0018 | 5 | 32 | 3.592389 | -3.260077 | 3.146165 | 1.847164 | 13.26306 | 7.110437
2018-03-17 11:06 | 327135.2 | 2160.001 | 5 | 32 | 3.573538 | -3.260048 | 3.146165 | 1.955822 | 13.26306 | 7.499739
2018-03-17 11:08 | 327255.2 | 2280.001 | 5 | 32 | 3.55647 | -3.260037 | 3.146165 | 2.064483 | 13.26306 | 7.8871
2018-03-17 11:10 | 327375.2 | 2400.0011 | 5 | 32 | 3.540875 | -3.260036 | 3.146165 | 2.173139 | 13.26306 | 8.272677
2018-03-17 11:12 | 327495.2 | 2520.0004 | 5 | 32 | 3.526056 | -3.259996 | 3.146165 | 2.281794 | 13.26306 | 8.6566
2018-03-17 11:14 | 327615.2 | 2640.0002 | 5 | 32 | 3.51124 | -3.260036 | 3.146165 | 2.390443 | 13.26306 | 9.0389
2018-03-17 11:16 | 327735.2 | 2760.0018 | 5 | 32 | 3.495541 | -3.259986 | 3.146165 | 2.499097 | 13.26306 | 9.419574
2018-03-17 11:18 | 327855.2 | 2880.0018 | 5 | 32 | 3.477376 | -3.260004 | 3.146165 | 2.607752 | 13.26306 | 9.798423
2018-03-17 11:20 | 327975.2 | 3000.0002 | 5 | 32 | 3.453918 | -3.260006 | 3.146165 | 2.716409 | 13.26306 | 10.17506
2018-03-17 11:22 | 328095.2 | 3120.0026 | 5 | 32 | 3.419368 | -3.260036 | 3.146165 | 2.825064 | 13.26306 | 10.5486
2018-03-17 11:24 | 328215.2 | 3240.0011 | 5 | 32 | 3.36633 | -3.260039 | 3.146165 | 2.93372 | 13.26306 | 10.91749
2018-03-17 11:26 | 328335.2 | 3360.001 | 5 | 32 | 3.26781 | -3.260032 | 3.146165 | 3.042377 | 13.26306 | 11.27857
2018-03-17 11:28 | 328448.8 | 3473.6512 | 5 | 32 | 2.999997 | -3.259975 | 3.146165 | 3.145283 | 13.26306 | 11.60421
2018-03-17 11:30 | 328568.8 | 120 | 6 | 32 | 3.356744 | 0 | 3.146165 | 3.145283 | 13.26306 | 11.60421
2018-03-17 11:32 | 328688.8 | 240.0016 | 6 | 32 | 3.370608 | 0 | 3.146165 | 3.145283 | 13.26306 | 11.60421
2018-03-17 11:33 | 328748.8 | 300.0022 | 6 | 32 | 3.37433 | 0 | 3.146165 | 3.145283 | 13.26306 | 11.60421
2018-03-17 11:33 | 328748.9 | 0.0023 | 7 | 33 | 3.374285 | 0 | 0 | 0 | 0 | 0
2018-03-17 11:35 | 328868.9 | 120.0011 | 2 | 33 | 3.994168 | 4.889885 | 0.1623044 | 1.021e-09 | 0.6297799 | 3.446e-09
2018-03-17 11:37 | 328988.9 | 240.0003 | 2 | 33 | 4.035386 | 4.889914 | 0.3252801 | 1.021e-09 | 1.284185 | 3.446e-09
2018-03-17 11:39 | 329108.9 | 360.0018 | 2 | 33 | 4.071996 | 4.889891 | 0.4882661 | 1.021e-09 | 1.94498 | 3.446e-09
2018-03-17 11:41 | 329228.9 | 480 | 2 | 33 | 4.102096 | 4.889856 | 0.6512458 | 1.021e-09 | 2.611155 | 3.446e-09
2018-03-17 11:43 | 329348.9 | 600.001 | 2 | 33 | 4.127223 | 4.890083 | 0.8142219 | 1.021e-09 | 3.281801 | 3.446e-09
2018-03-17 11:45 | 329468.9 | 720.0011 | 2 | 33 | 4.15021 | 4.889843 | 0.9772066 | 1.021e-09 | 3.95634 | 3.446e-09
2018-03-17 11:47 | 329588.9 | 840.0003 | 2 | 33 | 4.174977 | 4.889845 | 1.140187 | 1.021e-09 | 4.634727 | 3.446e-09
2018-03-17 11:49 | 329708.9 | 960.0018 | 2 | 33 | 4.200387 | 4.848305 | 1.303119 | 1.021e-09 | 5.31715 | 3.446e-09
2018-03-17 11:51 | 329828.9 | 1080.0011 | 2 | 33 | 4.200391 | 4.388063 | 1.456875 | 1.021e-09 | 5.962984 | 3.446e-09
2018-03-17 11:53 | 329948.9 | 1200.0003 | 2 | 33 | 4.200389 | 3.943195 | 1.595712 | 1.021e-09 | 6.546152 | 3.446e-09
2018-03-17 11:55 | 330068.9 | 1320.0011 | 2 | 33 | 4.200385 | 3.506861 | 1.719826 | 1.021e-09 | 7.067483 | 3.446e-09
2018-03-17 11:56 | 330139 | 1390.0792 | 2 | 33 | 4.200403 | 3.259979 | 1.785668 | 1.021e-09 | 7.344042 | 3.446e-09
2018-03-17 11:58 | 330259 | 120.001 | 3 | 33 | 4.22776 | 3.260015 | 1.89389 | 2.589e-09 | 7.799978 | 9.819e-09
2018-03-17 12:00 | 330379 | 240.0009 | 3 | 33 | 4.259986 | 3.260021 | 2.002546 | 2.589e-09 | 8.261073 | 9.819e-09
2018-03-17 12:02 | 330499 | 360.0018 | 3 | 33 | 4.294884 | 3.260019 | 2.111209 | 2.589e-09 | 8.725847 | 9.819e-09
2018-03-17 12:04 | 330619 | 480.0003 | 3 | 33 | 4.332213 | 3.260025 | 2.219862 | 2.589e-09 | 9.194505 | 9.819e-09
2018-03-17 12:06 | 330739 | 600.0018 | 3 | 33 | 4.371648 | 3.259972 | 2.328521 | 2.589e-09 | 9.667363 | 9.819e-09
2018-03-17 12:08 | 330859 | 720.0011 | 3 | 33 | 4.400405 | 3.057684 | 2.436096 | 2.589e-09 | 10.13963 | 9.819e-09
2018-03-17 12:10 | 330979 | 840.001 | 3 | 33 | 4.400408 | 2.567873 | 2.529497 | 2.589e-09 | 10.55064 | 9.819e-09
2018-03-17 12:12 | 331099 | 960.001 | 3 | 33 | 4.400364 | 2.169184 | 2.608223 | 2.589e-09 | 10.89706 | 9.819e-09
2018-03-17 12:14 | 331219 | 1080.0003 | 3 | 33 | 4.400364 | 1.841913 | 2.674896 | 2.589e-09 | 11.19044 | 9.819e-09
2018-03-17 12:16 | 331339 | 1200.0011 | 3 | 33 | 4.400351 | 1.571707 | 2.731652 | 2.589e-09 | 11.44019 | 9.819e-09
2018-03-17 12:18 | 331459 | 1320.0028 | 3 | 33 | 4.400356 | 1.349718 | 2.780238 | 2.589e-09 | 11.65399 | 9.819e-09
2018-03-17 12:20 | 331579 | 1440.0011 | 3 | 33 | 4.400352 | 1.165796 | 2.822069 | 2.589e-09 | 11.83806 | 9.819e-09
2018-03-17 12:22 | 331699 | 1560.0011 | 3 | 33 | 4.400359 | 1.013138 | 2.858309 | 2.589e-09 | 11.99753 | 9.819e-09
2018-03-17 12:24 | 331819 | 1680.0011 | 3 | 33 | 4.400358 | 0.8860855 | 2.889889 | 2.589e-09 | 12.13649 | 9.819e-09
2018-03-17 12:26 | 331939 | 1800.0011 | 3 | 33 | 4.400331 | 0.7783623 | 2.917569 | 2.589e-09 | 12.25829 | 9.819e-09
2018-03-17 12:28 | 332059 | 1920.0012 | 3 | 33 | 4.400346 | 0.6880169 | 2.941965 | 2.589e-09 | 12.36564 | 9.819e-09
2018-03-17 12:30 | 332179 | 2040.0011 | 3 | 33 | 4.400342 | 0.6112022 | 2.963578 | 2.589e-09 | 12.46075 | 9.819e-09
2018-03-17 12:32 | 332299 | 2160.0011 | 3 | 33 | 4.400331 | 0.544878 | 2.982818 | 2.589e-09 | 12.54541 | 9.819e-09
2018-03-17 12:34 | 332419 | 2280.002 | 3 | 33 | 4.400293 | 0.4871197 | 3.000013 | 2.589e-09 | 12.62108 | 9.819e-09
2018-03-17 12:36 | 332539 | 2400.0014 | 3 | 33 | 4.400321 | 0.4386997 | 3.01544 | 2.589e-09 | 12.68896 | 9.819e-09
2018-03-17 12:38 | 332659 | 2520.0003 | 3 | 33 | 4.400334 | 0.3958607 | 3.029325 | 2.589e-09 | 12.75006 | 9.819e-09
2018-03-17 12:40 | 332779 | 2640.0011 | 3 | 33 | 4.400323 | 0.3574047 | 3.041858 | 2.589e-09 | 12.80521 | 9.819e-09
2018-03-17 12:42 | 332899 | 2760.0011 | 3 | 33 | 4.400331 | 0.3242359 | 3.053202 | 2.589e-09 | 12.85513 | 9.819e-09
2018-03-17 12:44 | 333019 | 2880.0015 | 3 | 33 | 4.400321 | 0.2942963 | 3.063493 | 2.589e-09 | 12.90041 | 9.819e-09
2018-03-17 12:46 | 333139 | 3000.0019 | 3 | 33 | 4.40028 | 0.2671204 | 3.072849 | 2.589e-09 | 12.94158 | 9.819e-09
2018-03-17 12:48 | 333259 | 3120.0012 | 3 | 33 | 4.400323 | 0.2442284 | 3.08137 | 2.589e-09 | 12.97907 | 9.819e-09
2018-03-17 12:50 | 333379 | 3240.0021 | 3 | 33 | 4.400304 | 0.2228413 | 3.08914 | 2.589e-09 | 13.01327 | 9.819e-09
2018-03-17 12:52 | 333499 | 3360.0002 | 3 | 33 | 4.400299 | 0.2037544 | 3.096246 | 2.589e-09 | 13.04453 | 9.819e-09
2018-03-17 12:54 | 333619 | 3480.0012 | 3 | 33 | 4.400317 | 0.186924 | 3.10275 | 2.589e-09 | 13.07315 | 9.819e-09
2018-03-17 12:56 | 333739 | 3600.002 | 3 | 33 | 4.400292 | 0.1711998 | 3.10871 | 2.589e-09 | 13.09938 | 9.819e-09
2018-03-17 12:58 | 333859 | 3720.0004 | 3 | 33 | 4.400271 | 0.1569328 | 3.11418 | 2.589e-09 | 13.12345 | 9.819e-09
2018-03-17 13:00 | 333979 | 3840.0012 | 3 | 33 | 4.400289 | 0.1445732 | 3.119206 | 2.589e-09 | 13.14557 | 9.819e-09
2018-03-17 13:02 | 334099 | 3960.0011 | 3 | 33 | 4.400301 | 0.1332722 | 3.123832 | 2.589e-09 | 13.16592 | 9.819e-09
2018-03-17 13:04 | 334219 | 4080.002 | 3 | 33 | 4.400303 | 0.1230164 | 3.128093 | 2.589e-09 | 13.18467 | 9.819e-09
2018-03-17 13:06 | 334339 | 4200.0011 | 3 | 33 | 4.400308 | 0.1136074 | 3.132023 | 2.589e-09 | 13.20196 | 9.819e-09
2018-03-17 13:08 | 334459 | 4320.002 | 3 | 33 | 4.400276 | 0.1045113 | 3.135645 | 2.589e-09 | 13.2179 | 9.819e-09
2018-03-17 13:10 | 334579 | 4440.0003 | 3 | 33 | 4.400264 | 0.09614563 | 3.138999 | 2.589e-09 | 13.23266 | 9.819e-09
2018-03-17 13:12 | 334699 | 4560.0002 | 3 | 33 | 4.400283 | 0.08938408 | 3.142103 | 2.589e-09 | 13.24632 | 9.819e-09
2018-03-17 13:14 | 334819 | 4680.0011 | 3 | 33 | 4.400284 | 0.08287239 | 3.14497 | 2.589e-09 | 13.25893 | 9.819e-09
2018-03-17 13:15 | 334844 | 4704.9632 | 3 | 33 | 4.40029 | 0.08149529 | 3.14554 | 2.589e-09 | 13.26144 | 9.819e-09
2018-03-17 13:17 | 334964 | 120.0018 | 4 | 33 | 4.393792 | 0 | 3.14554 | 2.589e-09 | 13.26144 | 9.819e-09
2018-03-17 13:19 | 335084 | 240.0018 | 4 | 33 | 4.393156 | 0 | 3.14554 | 2.589e-09 | 13.26144 | 9.819e-09
2018-03-17 13:20 | 335144 | 300.0039 | 4 | 33 | 4.392927 | 0 | 3.14554 | 2.589e-09 | 13.26144 | 9.819e-09
2018-03-17 13:22 | 335264.1 | 120.0002 | 5 | 33 | 4.130238 | -3.259983 | 3.14554 | 0.1086549 | 13.26144 | 0.4521039
2018-03-17 13:24 | 335384.1 | 240.0009 | 5 | 33 | 4.089906 | -3.260025 | 3.14554 | 0.217309 | 13.26144 | 0.8986713
2018-03-17 13:26 | 335504.1 | 360.0001 | 5 | 33 | 4.049021 | -3.260029 | 3.14554 | 0.3259665 | 13.26144 | 1.340859
2018-03-17 13:28 | 335624.1 | 480.0017 | 5 | 33 | 4.007274 | -3.260021 | 3.14554 | 0.4346236 | 13.26144 | 1.778548
2018-03-17 13:30 | 335744.1 | 600.0009 | 5 | 33 | 3.96553 | -3.260046 | 3.14554 | 0.5432754 | 13.26144 | 2.211674
2018-03-17 13:32 | 335864.1 | 720.0009 | 5 | 33 | 3.924621 | -3.260002 | 3.14554 | 0.6519344 | 13.26144 | 2.640332
2018-03-17 13:34 | 335984.1 | 840.0009 | 5 | 33 | 3.885137 | -3.259971 | 3.14554 | 0.7605902 | 13.26144 | 3.064604
2018-03-17 13:36 | 336104.1 | 960.0002 | 5 | 33 | 3.847324 | -3.260034 | 3.14554 | 0.869244 | 13.26144 | 3.484668
2018-03-17 13:38 | 336224.1 | 1080.001 | 5 | 33 | 3.811432 | -3.260032 | 3.14554 | 0.9779021 | 13.26144 | 3.900743
2018-03-17 13:40 | 336344.1 | 1200.0018 | 5 | 33 | 3.777474 | -3.260002 | 3.14554 | 1.08656 | 13.26144 | 4.313023
2018-03-17 13:42 | 336464.1 | 1320.0009 | 5 | 33 | 3.745409 | -3.259988 | 3.14554 | 1.195209 | 13.26144 | 4.721684
2018-03-17 13:44 | 336584.1 | 1440.0001 | 5 | 33 | 3.715257 | -3.260025 | 3.14554 | 1.303871 | 13.26144 | 5.12701
2018-03-17 13:46 | 336704.1 | 1560.0009 | 5 | 33 | 3.686984 | -3.259958 | 3.14554 | 1.412527 | 13.26144 | 5.529142
2018-03-17 13:48 | 336824.1 | 1680.0001 | 5 | 33 | 3.660485 | -3.259998 | 3.14554 | 1.52118 | 13.26144 | 5.928288
2018-03-17 13:50 | 336944.1 | 1800.001 | 5 | 33 | 3.635798 | -3.259969 | 3.14554 | 1.629839 | 13.26144 | 6.324675
2018-03-17 13:52 | 337064.1 | 1920.0001 | 5 | 33 | 3.613011 | -3.259954 | 3.14554 | 1.738495 | 13.26144 | 6.718473
2018-03-17 13:54 | 337184.1 | 2040.001 | 5 | 33 | 3.592204 | -3.260009 | 3.14554 | 1.847146 | 13.26144 | 7.109883
2018-03-17 13:56 | 337304.1 | 2160.001 | 5 | 33 | 3.573402 | -3.259981 | 3.14554 | 1.955804 | 13.26144 | 7.499166
2018-03-17 13:58 | 337424.1 | 2280.0005 | 5 | 33 | 3.556376 | -3.25999 | 3.14554 | 2.06446 | 13.26144 | 7.886497
2018-03-17 14:00 | 337544.1 | 2400.0026 | 5 | 33 | 3.540735 | -3.259975 | 3.14554 | 2.173116 | 13.26144 | 8.272058
2018-03-17 14:02 | 337664.1 | 2520.0007 | 5 | 33 | 3.525906 | -3.26 | 3.14554 | 2.281768 | 13.26144 | 8.655958
2018-03-17 14:04 | 337784.1 | 2640.0017 | 5 | 33 | 3.511096 | -3.259996 | 3.14554 | 2.390427 | 13.26144 | 9.038278
2018-03-17 14:06 | 337904.1 | 2760.0017 | 5 | 33 | 3.495309 | -3.259996 | 3.14554 | 2.499083 | 13.26144 | 9.418939
2018-03-17 14:08 | 338024.1 | 2880.0003 | 5 | 33 | 3.477111 | -3.259994 | 3.14554 | 2.607738 | 13.26144 | 9.797766
2018-03-17 14:10 | 338144.1 | 3000.0002 | 5 | 33 | 3.453681 | -3.260015 | 3.14554 | 2.716393 | 13.26144 | 10.17437
2018-03-17 14:12 | 338264.1 | 3120.0018 | 5 | 33 | 3.419037 | -3.260011 | 3.14554 | 2.825047 | 13.26144 | 10.54787
2018-03-17 14:14 | 338384.1 | 3240.001 | 5 | 33 | 3.365823 | -3.260048 | 3.14554 | 2.933702 | 13.26144 | 10.91671
2018-03-17 14:16 | 338504.1 | 3360.0003 | 5 | 33 | 3.267026 | -3.260075 | 3.14554 | 3.042355 | 13.26144 | 11.27771
2018-03-17 14:17 | 338617.4 | 3473.2568 | 5 | 33 | 2.999974 | -3.260096 | 3.14554 | 3.144906 | 13.26144 | 11.60216
2018-03-17 14:19 | 338737.4 | 120.0002 | 6 | 33 | 3.357568 | 0 | 3.14554 | 3.144906 | 13.26144 | 11.60216
2018-03-17 14:21 | 338857.4 | 240.0011 | 6 | 33 | 3.371476 | 0 | 3.14554 | 3.144906 | 13.26144 | 11.60216
2018-03-17 14:22 | 338917.4 | 300.0008 | 6 | 33 | 3.375229 | 0 | 3.14554 | 3.144906 | 13.26144 | 11.60216
2018-03-17 14:22 | 338917.4 | 0.0024 | 7 | 34 | 3.375324 | 0 | 0 | 0 | 0 | 0
2018-03-17 14:24 | 339037.5 | 120.001 | 2 | 34 | 3.994765 | 4.89012 | 0.1623105 | 6.904e-09 | 0.6299402 | 2.3303e-08
2018-03-17 14:26 | 339157.5 | 240.001 | 2 | 34 | 4.035907 | 4.890125 | 0.3253023 | 6.904e-09 | 1.284498 | 2.3303e-08
2018-03-17 14:28 | 339277.5 | 360.0019 | 2 | 34 | 4.072536 | 4.890152 | 0.488293 | 6.904e-09 | 1.945401 | 2.3303e-08
2018-03-17 14:30 | 339397.5 | 480.0003 | 2 | 34 | 4.102583 | 4.890139 | 0.65128 | 6.904e-09 | 2.611692 | 2.3303e-08
2018-03-17 14:32 | 339517.5 | 600.0018 | 2 | 34 | 4.127733 | 4.890114 | 0.8142663 | 6.904e-09 | 3.282463 | 2.3303e-08
2018-03-17 14:34 | 339637.5 | 720.0019 | 2 | 34 | 4.150582 | 4.890129 | 0.9772578 | 6.904e-09 | 3.957103 | 2.3303e-08
2018-03-17 14:36 | 339757.5 | 840.0003 | 2 | 34 | 4.175456 | 4.890148 | 1.140249 | 6.904e-09 | 4.635599 | 2.3303e-08
2018-03-17 14:38 | 339877.5 | 960.0018 | 2 | 34 | 4.200406 | 4.837959 | 1.303158 | 6.904e-09 | 5.318008 | 2.3303e-08
2018-03-17 14:40 | 339997.5 | 1080.001 | 2 | 34 | 4.200412 | 4.381798 | 1.456648 | 6.904e-09 | 5.962727 | 2.3303e-08
2018-03-17 14:42 | 340117.5 | 1200.0003 | 2 | 34 | 4.200398 | 3.938662 | 1.595291 | 6.904e-09 | 6.545079 | 2.3303e-08
2018-03-17 14:44 | 340237.5 | 1320.0003 | 2 | 34 | 4.200395 | 3.503592 | 1.719276 | 6.904e-09 | 7.065868 | 2.3303e-08
2018-03-17 14:46 | 340306.8 | 1389.3104 | 2 | 34 | 4.200401 | 3.259979 | 1.784362 | 6.904e-09 | 7.339253 | 2.3303e-08
2018-03-17 14:48 | 340426.9 | 120.0003 | 3 | 34 | 4.22773 | 3.259954 | 1.892577 | 6.904e-09 | 7.795157 | 2.3303e-08
2018-03-17 14:50 | 340546.9 | 240.0003 | 3 | 34 | 4.259994 | 3.259981 | 2.001235 | 6.904e-09 | 8.256258 | 2.3303e-08
2018-03-17 14:52 | 340666.9 | 360.0011 | 3 | 34 | 4.294864 | 3.259989 | 2.109893 | 6.904e-09 | 8.721012 | 2.3303e-08
2018-03-17 14:54 | 340786.9 | 480.0012 | 3 | 34 | 4.332147 | 3.25996 | 2.21855 | 6.904e-09 | 9.189685 | 2.3303e-08
2018-03-17 14:56 | 340906.9 | 600.0011 | 3 | 34 | 4.371609 | 3.260017 | 2.327208 | 6.904e-09 | 9.662533 | 2.3303e-08
2018-03-17 14:58 | 341026.9 | 720.0002 | 3 | 34 | 4.400385 | 3.057667 | 2.434781 | 6.904e-09 | 10.13479 | 2.3303e-08
2018-03-17 15:00 | 341146.9 | 840.0018 | 3 | 34 | 4.400388 | 2.568195 | 2.528199 | 6.904e-09 | 10.54587 | 2.3303e-08
2018-03-17 15:02 | 341266.9 | 960.0003 | 3 | 34 | 4.400378 | 2.169676 | 2.606938 | 6.904e-09 | 10.89235 | 2.3303e-08
2018-03-17 15:04 | 341386.9 | 1080.0018 | 3 | 34 | 4.400377 | 1.842146 | 2.673628 | 6.904e-09 | 11.18581 | 2.3303e-08
2018-03-17 15:06 | 341506.9 | 1200.0002 | 3 | 34 | 4.400367 | 1.572472 | 2.730384 | 6.904e-09 | 11.43556 | 2.3303e-08
2018-03-17 15:08 | 341626.9 | 1320.0018 | 3 | 34 | 4.400381 | 1.35037 | 2.778972 | 6.904e-09 | 11.64937 | 2.3303e-08
2018-03-17 15:10 | 341746.9 | 1440.0003 | 3 | 34 | 4.400355 | 1.166128 | 2.820812 | 6.904e-09 | 11.83348 | 2.3303e-08
2018-03-17 15:12 | 341866.9 | 1560.0018 | 3 | 34 | 4.400362 | 1.014112 | 2.857066 | 6.904e-09 | 11.99301 | 2.3303e-08
2018-03-17 15:14 | 341986.9 | 1680.0018 | 3 | 34 | 4.400337 | 0.8857861 | 2.888659 | 6.904e-09 | 12.13203 | 2.3303e-08
2018-03-17 15:16 | 342106.9 | 1800.0018 | 3 | 34 | 4.400354 | 0.7791882 | 2.916355 | 6.904e-09 | 12.2539 | 2.3303e-08
2018-03-17 15:18 | 342226.9 | 1920.0002 | 3 | 34 | 4.400336 | 0.6881676 | 2.940771 | 6.904e-09 | 12.36134 | 2.3303e-08
2018-03-17 15:20 | 342346.9 | 2040.0003 | 3 | 34 | 4.400342 | 0.6114845 | 2.962402 | 6.904e-09 | 12.45652 | 2.3303e-08
2018-03-17 15:22 | 342466.9 | 2160.0001 | 3 | 34 | 4.400314 | 0.5452766 | 2.981655 | 6.904e-09 | 12.54125 | 2.3303e-08
2018-03-17 15:24 | 342586.9 | 2280.0018 | 3 | 34 | 4.400337 | 0.4889126 | 2.998867 | 6.904e-09 | 12.61698 | 2.3303e-08
2018-03-17 15:26 | 342706.9 | 2400.0012 | 3 | 34 | 4.4003 | 0.4385166 | 3.014311 | 6.904e-09 | 12.68494 | 2.3303e-08
2018-03-17 15:28 | 342826.9 | 2520.0018 | 3 | 34 | 4.400349 | 0.3963375 | 3.028213 | 6.904e-09 | 12.74611 | 2.3303e-08
2018-03-17 15:30 | 342946.9 | 2640.0011 | 3 | 34 | 4.400302 | 0.3577671 | 3.04077 | 6.904e-09 | 12.80137 | 2.3303e-08
2018-03-17 15:32 | 343066.9 | 2760.0002 | 3 | 34 | 4.40033 | 0.3249664 | 3.052137 | 6.904e-09 | 12.85139 | 2.3303e-08
2018-03-17 15:34 | 343186.9 | 2880.0002 | 3 | 34 | 4.400307 | 0.294754 | 3.062448 | 6.904e-09 | 12.89676 | 2.3303e-08
2018-03-17 15:36 | 343306.9 | 3000.0002 | 3 | 34 | 4.400312 | 0.2682877 | 3.071824 | 6.904e-09 | 12.93801 | 2.3303e-08
2018-03-17 15:38 | 343426.9 | 3120.0009 | 3 | 34 | 4.400284 | 0.2443352 | 3.080365 | 6.904e-09 | 12.9756 | 2.3303e-08
2018-03-17 15:40 | 343546.9 | 3240.0018 | 3 | 34 | 4.400319 | 0.2236137 | 3.088156 | 6.904e-09 | 13.00988 | 2.3303e-08
2018-03-17 15:42 | 343666.9 | 3360.0002 | 3 | 34 | 4.400326 | 0.2048454 | 3.09528 | 6.904e-09 | 13.04123 | 2.3303e-08
2018-03-17 15:44 | 343786.9 | 3480.001 | 3 | 34 | 4.400286 | 0.1869488 | 3.101803 | 6.904e-09 | 13.06993 | 2.3303e-08
2018-03-17 15:46 | 343906.9 | 3600.0018 | 3 | 34 | 4.400277 | 0.1715469 | 3.107784 | 6.904e-09 | 13.09625 | 2.3303e-08
2018-03-17 15:48 | 344026.9 | 3720.0018 | 3 | 34 | 4.400303 | 0.158083 | 3.113276 | 6.904e-09 | 13.12042 | 2.3303e-08
2018-03-17 15:50 | 344146.9 | 3840.0018 | 3 | 34 | 4.400319 | 0.1456833 | 3.118319 | 6.904e-09 | 13.14261 | 2.3303e-08
2018-03-17 15:52 | 344266.9 | 3960.0002 | 3 | 34 | 4.400282 | 0.1332378 | 3.122957 | 6.904e-09 | 13.16302 | 2.3303e-08
2018-03-17 15:54 | 344386.9 | 4080.0002 | 3 | 34 | 4.400312 | 0.1234379 | 3.127232 | 6.904e-09 | 13.18183 | 2.3303e-08
2018-03-17 15:56 | 344506.9 | 4200.0002 | 3 | 34 | 4.400309 | 0.1140137 | 3.131173 | 6.904e-09 | 13.19917 | 2.3303e-08
2018-03-17 15:58 | 344626.9 | 4320.0002 | 3 | 34 | 4.400283 | 0.1049652 | 3.134809 | 6.904e-09 | 13.21517 | 2.3303e-08
2018-03-17 16:00 | 344746.9 | 4440.0007 | 3 | 34 | 4.400301 | 0.09749222 | 3.138172 | 6.904e-09 | 13.22997 | 2.3303e-08
2018-03-17 16:02 | 344866.9 | 4560.0002 | 3 | 34 | 4.400316 | 0.09027672 | 3.141286 | 6.904e-09 | 13.24367 | 2.3303e-08
2018-03-17 16:04 | 344986.9 | 4680.0002 | 3 | 34 | 4.400281 | 0.08325958 | 3.144163 | 6.904e-09 | 13.25633 | 2.3303e-08
2018-03-17 16:04 | 345001.1 | 4694.1887 | 3 | 34 | 4.400244 | 0.0814991 | 3.144489 | 6.904e-09 | 13.25776 | 2.3303e-08
2018-03-17 16:06 | 345121.1 | 120 | 4 | 34 | 4.393744 | 0 | 3.144489 | 6.904e-09 | 13.25776 | 2.3303e-08
2018-03-17 16:08 | 345241.1 | 240.0008 | 4 | 34 | 4.39308 | 0 | 3.144489 | 6.904e-09 | 13.25776 | 2.3303e-08
2018-03-17 16:09 | 345301.1 | 300.003 | 4 | 34 | 4.392853 | 0 | 3.144489 | 6.904e-09 | 13.25776 | 2.3303e-08
2018-03-17 16:11 | 345421.2 | 120.0019 | 5 | 34 | 4.130061 | -3.260054 | 3.144489 | 0.1086606 | 13.25776 | 0.4521073
2018-03-17 16:13 | 345541.2 | 240.0002 | 5 | 34 | 4.089755 | -3.260044 | 3.144489 | 0.2173179 | 13.25776 | 0.8986689
2018-03-17 16:15 | 345661.2 | 360.0003 | 5 | 34 | 4.048908 | -3.260023 | 3.144489 | 0.3259853 | 13.25776 | 1.340883
2018-03-17 16:17 | 345781.2 | 480.001 | 5 | 34 | 4.007205 | -3.260073 | 3.144489 | 0.4346495 | 13.25776 | 1.778593
2018-03-17 16:19 | 345901.2 | 600.0002 | 5 | 34 | 3.965467 | -3.260139 | 3.144489 | 0.5433129 | 13.25776 | 2.211758
2018-03-17 16:21 | 346021.2 | 720.0003 | 5 | 34 | 3.924506 | -3.260112 | 3.144489 | 0.6519755 | 13.25776 | 2.64042
2018-03-17 16:23 | 346141.2 | 840.0011 | 5 | 34 | 3.885069 | -3.260098 | 3.144489 | 0.7606391 | 13.25776 | 3.064714
2018-03-17 16:25 | 346261.2 | 960.001 | 5 | 34 | 3.847357 | -3.260085 | 3.144489 | 0.8692966 | 13.25776 | 3.48479
2018-03-17 16:27 | 346381.2 | 1080.0002 | 5 | 34 | 3.811539 | -3.260062 | 3.144489 | 0.9779548 | 13.25776 | 3.900874
2018-03-17 16:29 | 346501.2 | 1200.0002 | 5 | 34 | 3.77762 | -3.260021 | 3.144489 | 1.086612 | 13.25776 | 4.313168
2018-03-17 16:31 | 346621.2 | 1320.001 | 5 | 34 | 3.745574 | -3.260081 | 3.144489 | 1.195267 | 13.25776 | 4.721867
2018-03-17 16:33 | 346741.2 | 1440.0001 | 5 | 34 | 3.715399 | -3.260067 | 3.144489 | 1.303932 | 13.25776 | 5.127223
2018-03-17 16:35 | 346861.2 | 1560.0018 | 5 | 34 | 3.687103 | -3.26006 | 3.144489 | 1.412595 | 13.25776 | 5.529397
2018-03-17 16:37 | 346981.2 | 1680.0002 | 5 | 34 | 3.660596 | -3.259992 | 3.144489 | 1.521253 | 13.25776 | 5.928576
2018-03-17 16:39 | 347101.2 | 1800.0026 | 5 | 34 | 3.635893 | -3.260041 | 3.144489 | 1.629915 | 13.25776 | 6.324987
2018-03-17 16:41 | 347221.2 | 1920.0018 | 5 | 34 | 3.613116 | -3.260037 | 3.144489 | 1.738574 | 13.25776 | 6.718806
2018-03-17 16:43 | 347341.2 | 2040.0003 | 5 | 34 | 3.592335 | -3.260021 | 3.144489 | 1.847227 | 13.25776 | 7.110233
2018-03-17 16:45 | 347461.2 | 2160.0018 | 5 | 34 | 3.573502 | -3.260018 | 3.144489 | 1.955883 | 13.25776 | 7.499522
2018-03-17 16:47 | 347581.2 | 2280.0009 | 5 | 34 | 3.556462 | -3.260029 | 3.144489 | 2.06454 | 13.25776 | 7.886866
2018-03-17 16:49 | 347701.2 | 2400.0009 | 5 | 34 | 3.5409 | -3.260015 | 3.144489 | 2.173198 | 13.25776 | 8.272451
2018-03-17 16:51 | 347821.2 | 2520.0008 | 5 | 34 | 3.526045 | -3.260056 | 3.144489 | 2.281854 | 13.25776 | 8.656382
2018-03-17 16:53 | 347941.2 | 2640.0002 | 5 | 34 | 3.511203 | -3.260039 | 3.144489 | 2.390508 | 13.25776 | 9.038696
2018-03-17 16:55 | 348061.2 | 2760.0002 | 5 | 34 | 3.495372 | -3.260087 | 3.144489 | 2.499165 | 13.25776 | 9.419369
2018-03-17 16:57 | 348181.2 | 2880.0019 | 5 | 34 | 3.477121 | -3.260036 | 3.144489 | 2.607824 | 13.25776 | 9.798211
2018-03-17 16:59 | 348301.2 | 3000.0002 | 5 | 34 | 3.45357 | -3.260018 | 3.144489 | 2.716475 | 13.25776 | 10.17479
2018-03-17 17:01 | 348421.2 | 3120.0027 | 5 | 34 | 3.418848 | -3.260015 | 3.144489 | 2.825131 | 13.25776 | 10.54829
2018-03-17 17:03 | 348541.2 | 3240.0002 | 5 | 34 | 3.365362 | -3.260009 | 3.144489 | 2.933781 | 13.25776 | 10.91708
2018-03-17 17:05 | 348661.2 | 3360.0011 | 5 | 34 | 3.266005 | -3.260016 | 3.144489 | 3.042442 | 13.25776 | 11.27803
2018-03-17 17:07 | 348773.7 | 3472.464 | 5 | 34 | 2.999979 | -3.260046 | 3.144489 | 3.144273 | 13.25776 | 11.60013
2018-03-17 17:09 | 348893.7 | 120.0027 | 6 | 34 | 3.357053 | 0 | 3.144489 | 3.144273 | 13.25776 | 11.60013
2018-03-17 17:11 | 349013.7 | 240.0019 | 6 | 34 | 3.37096 | 0 | 3.144489 | 3.144273 | 13.25776 | 11.60013
2018-03-17 17:12 | 349073.7 | 300.0016 | 6 | 34 | 3.374679 | 0 | 3.144489 | 3.144273 | 13.25776 | 11.60013
2018-03-17 17:12 | 349073.7 | 0.0023 | 7 | 35 | 3.374745 | 0 | 0 | 0 | 0 | 0
2018-03-17 17:14 | 349193.8 | 120.0018 | 2 | 35 | 3.994328 | 4.889845 | 0.1623024 | 1.97e-10 | 0.6298183 | 6.64e-10
2018-03-17 17:16 | 349313.8 | 240.001 | 2 | 35 | 4.035505 | 4.889858 | 0.3252795 | 1.97e-10 | 1.284253 | 6.64e-10
2018-03-17 17:18 | 349433.8 | 360.001 | 2 | 35 | 4.071999 | 4.889887 | 0.4882616 | 1.97e-10 | 1.94505 | 6.64e-10
2018-03-17 17:20 | 349553.8 | 480.0011 | 2 | 35 | 4.102004 | 4.889835 | 0.6512375 | 1.97e-10 | 2.611204 | 6.64e-10
2018-03-17 17:22 | 349673.8 | 600.0003 | 2 | 35 | 4.127085 | 4.889883 | 0.8142151 | 1.97e-10 | 3.281837 | 6.64e-10
2018-03-17 17:24 | 349793.8 | 720.001 | 2 | 35 | 4.150094 | 4.8899 | 0.9772013 | 1.97e-10 | 3.956364 | 6.64e-10
2018-03-17 17:26 | 349913.8 | 840.0011 | 2 | 35 | 4.174945 | 4.889856 | 1.14018 | 1.97e-10 | 4.634732 | 6.64e-10
2018-03-17 17:28 | 350033.8 | 960.001 | 2 | 35 | 4.20039 | 4.845701 | 1.303102 | 1.97e-10 | 5.317119 | 6.64e-10
2018-03-17 17:30 | 350153.8 | 1080.001 | 2 | 35 | 4.200401 | 4.386906 | 1.456802 | 1.97e-10 | 5.962722 | 6.64e-10
2018-03-17 17:32 | 350273.8 | 1200.0019 | 2 | 35 | 4.200365 | 3.943031 | 1.595626 | 1.97e-10 | 6.545836 | 6.64e-10
2018-03-17 17:34 | 350393.8 | 1320.0018 | 2 | 35 | 4.200393 | 3.50695 | 1.719746 | 1.97e-10 | 7.067186 | 6.64e-10
2018-03-17 17:35 | 350463.8 | 1390.0784 | 2 | 35 | 4.200387 | 3.259995 | 1.785581 | 1.97e-10 | 7.343719 | 6.64e-10
2018-03-17 17:37 | 350583.9 | 120.0027 | 3 | 35 | 4.227752 | 3.260132 | 1.8938 | 2.272e-09 | 7.799642 | 9.097e-09
2018-03-17 17:39 | 350703.9 | 240.001 | 3 | 35 | 4.260018 | 3.260088 | 2.002455 | 2.272e-09 | 8.260736 | 9.097e-09
2018-03-17 17:41 | 350823.9 | 360.001 | 3 | 35 | 4.294919 | 3.260096 | 2.111114 | 2.272e-09 | 8.7255 | 9.097e-09
2018-03-17 17:43 | 350943.9 | 480 | 3 | 35 | 4.332236 | 3.26008 | 2.21977 | 2.272e-09 | 9.194178 | 9.097e-09
2018-03-17 17:45 | 351063.9 | 600.001 | 3 | 35 | 4.371726 | 3.260105 | 2.328432 | 2.272e-09 | 9.667051 | 9.097e-09
2018-03-17 17:47 | 351183.9 | 720.0003 | 3 | 35 | 4.400386 | 3.055208 | 2.435989 | 2.272e-09 | 10.13925 | 9.097e-09
2018-03-17 17:49 | 351303.9 | 840 | 3 | 35 | 4.400408 | 2.565962 | 2.529325 | 2.272e-09 | 10.54996 | 9.097e-09
2018-03-17 17:51 | 351423.9 | 960.0019 | 3 | 35 | 4.400388 | 2.168541 | 2.608008 | 2.272e-09 | 10.8962 | 9.097e-09
2018-03-17 17:53 | 351543.9 | 1080.0002 | 3 | 35 | 4.400403 | 1.841208 | 2.67464 | 2.272e-09 | 11.18941 | 9.097e-09
2018-03-17 17:55 | 351663.9 | 1200.0004 | 3 | 35 | 4.40036 | 1.570946 | 2.731359 | 2.272e-09 | 11.43899 | 9.097e-09
2018-03-17 17:57 | 351783.9 | 1320.0002 | 3 | 35 | 4.40035 | 1.348633 | 2.779904 | 2.272e-09 | 11.65261 | 9.097e-09
2018-03-17 17:59 | 351903.9 | 1440.0001 | 3 | 35 | 4.400366 | 1.165182 | 2.821704 | 2.272e-09 | 11.83654 | 9.097e-09
2018-03-17 18:01 | 352023.9 | 1560.0011 | 3 | 35 | 4.400341 | 1.012428 | 2.857916 | 2.272e-09 | 11.99589 | 9.097e-09
2018-03-17 18:03 | 352143.9 | 1680.0002 | 3 | 35 | 4.400354 | 0.8851967 | 2.889477 | 2.272e-09 | 12.13477 | 9.097e-09
2018-03-17 18:05 | 352263.9 | 1800.0011 | 3 | 35 | 4.400366 | 0.7785149 | 2.917137 | 2.272e-09 | 12.25648 | 9.097e-09
2018-03-17 18:07 | 352383.9 | 1920.0002 | 3 | 35 | 4.400357 | 0.6880703 | 2.941518 | 2.272e-09 | 12.36377 | 9.097e-09
2018-03-17 18:09 | 352503.9 | 2040.0003 | 3 | 35 | 4.400324 | 0.6104374 | 2.963119 | 2.272e-09 | 12.45882 | 9.097e-09
2018-03-17 18:11 | 352623.9 | 2160.0019 | 3 | 35 | 4.400337 | 0.5449238 | 2.98235 | 2.272e-09 | 12.54344 | 9.097e-09
2018-03-17 18:13 | 352743.9 | 2280.0027 | 3 | 35 | 4.400323 | 0.4875927 | 2.99954 | 2.272e-09 | 12.61908 | 9.097e-09
2018-03-17 18:15 | 352863.9 | 2400.0011 | 3 | 35 | 4.400329 | 0.4382992 | 3.014959 | 2.272e-09 | 12.68693 | 9.097e-09
2018-03-17 18:17 | 352983.9 | 2520.0011 | 3 | 35 | 4.400332 | 0.3954391 | 3.028838 | 2.272e-09 | 12.748 | 9.097e-09
2018-03-17 18:19 | 353103.9 | 2640.0005 | 3 | 35 | 4.400337 | 0.3573914 | 3.041363 | 2.272e-09 | 12.80312 | 9.097e-09
2018-03-17 18:21 | 353223.9 | 2760.0011 | 3 | 35 | 4.400321 | 0.3236732 | 3.052699 | 2.272e-09 | 12.853 | 9.097e-09
2018-03-17 18:23 | 353343.9 | 2880.0013 | 3 | 35 | 4.400323 | 0.2939987 | 3.062983 | 2.272e-09 | 12.89825 | 9.097e-09
2018-03-17 18:25 | 353463.9 | 3000.0003 | 3 | 35 | 4.400321 | 0.2675457 | 3.072329 | 2.272e-09 | 12.93938 | 9.097e-09
2018-03-17 18:27 | 353583.9 | 3120.0011 | 3 | 35 | 4.400304 | 0.2435589 | 3.08084 | 2.272e-09 | 12.97683 | 9.097e-09
2018-03-17 18:29 | 353703.9 | 3240.0011 | 3 | 35 | 4.400316 | 0.2225075 | 3.088607 | 2.272e-09 | 13.01101 | 9.097e-09
2018-03-17 18:31 | 353823.9 | 3360.0011 | 3 | 35 | 4.400308 | 0.2033863 | 3.0957 | 2.272e-09 | 13.04222 | 9.097e-09
2018-03-17 18:33 | 353943.9 | 3480.0011 | 3 | 35 | 4.400318 | 0.1865845 | 3.102198 | 2.272e-09 | 13.07081 | 9.097e-09
2018-03-17 18:35 | 354063.9 | 3600.0011 | 3 | 35 | 4.400313 | 0.1711864 | 3.108148 | 2.272e-09 | 13.09699 | 9.097e-09
2018-03-17 18:37 | 354183.9 | 3720.0011 | 3 | 35 | 4.400293 | 0.1567211 | 3.113614 | 2.272e-09 | 13.12105 | 9.097e-09
2018-03-17 18:39 | 354303.9 | 3840.0003 | 3 | 35 | 4.400297 | 0.1445751 | 3.118635 | 2.272e-09 | 13.14314 | 9.097e-09
2018-03-17 18:41 | 354423.9 | 3960.0003 | 3 | 35 | 4.400284 | 0.1329212 | 3.123255 | 2.272e-09 | 13.16347 | 9.097e-09
2018-03-17 18:43 | 354543.9 | 4080.0019 | 3 | 35 | 4.400302 | 0.1226978 | 3.12751 | 2.272e-09 | 13.18219 | 9.097e-09
2018-03-17 18:45 | 354663.9 | 4200.0019 | 3 | 35 | 4.400268 | 0.1128006 | 3.131432 | 2.272e-09 | 13.19945 | 9.097e-09
2018-03-17 18:47 | 354783.9 | 4320.0019 | 3 | 35 | 4.400314 | 0.1048298 | 3.135054 | 2.272e-09 | 13.21539 | 9.097e-09
2018-03-17 18:49 | 354903.9 | 4440.0003 | 3 | 35 | 4.400276 | 0.09634972 | 3.138399 | 2.272e-09 | 13.23011 | 9.097e-09
2018-03-17 18:51 | 355023.9 | 4560.0011 | 3 | 35 | 4.400271 | 0.08900833 | 3.141489 | 2.272e-09 | 13.2437 | 9.097e-09
2018-03-17 18:53 | 355143.9 | 4680.0019 | 3 | 35 | 4.40028 | 0.08249474 | 3.144352 | 2.272e-09 | 13.2563 | 9.097e-09
2018-03-17 18:53 | 355168.1 | 4704.2544 | 3 | 35 | 4.400303 | 0.0814991 | 3.144905 | 2.272e-09 | 13.25874 | 9.097e-09
2018-03-17 18:55 | 355288.2 | 120.0011 | 4 | 35 | 4.393824 | 0 | 3.144905 | 2.272e-09 | 13.25874 | 9.097e-09
2018-03-17 18:57 | 355408.2 | 240.0018 | 4 | 35 | 4.393189 | 0 | 3.144905 | 2.272e-09 | 13.25874 | 9.097e-09
2018-03-17 18:58 | 355468.2 | 300.0024 | 4 | 35 | 4.392943 | 0 | 3.144905 | 2.272e-09 | 13.25874 | 9.097e-09
2018-03-17 19:00 | 355588.3 | 120.0005 | 5 | 35 | 4.130456 | -3.260079 | 3.144905 | 0.1086528 | 13.25874 | 0.4521151
2018-03-17 19:02 | 355708.3 | 240.0019 | 5 | 35 | 4.090127 | -3.260135 | 3.144905 | 0.217318 | 13.25874 | 0.8987506
2018-03-17 19:04 | 355828.3 | 360.0012 | 5 | 35 | 4.049242 | -3.260077 | 3.144905 | 0.3259757 | 13.25874 | 1.340964
2018-03-17 19:06 | 355948.3 | 480.0003 | 5 | 35 | 4.007502 | -3.260127 | 3.144905 | 0.434634 | 13.25874 | 1.778685
2018-03-17 19:08 | 356068.3 | 600.0003 | 5 | 35 | 3.965668 | -3.260129 | 3.144905 | 0.5432964 | 13.25874 | 2.211874
2018-03-17 19:10 | 356188.3 | 720.0019 | 5 | 35 | 3.924696 | -3.260141 | 3.144905 | 0.6519567 | 13.25874 | 2.640548
2018-03-17 19:12 | 356308.3 | 840.0011 | 5 | 35 | 3.885196 | -3.260158 | 3.144905 | 0.7606084 | 13.25874 | 3.064813
2018-03-17 19:14 | 356428.3 | 960.0019 | 5 | 35 | 3.847414 | -3.260106 | 3.144905 | 0.8692763 | 13.25874 | 3.484941
2018-03-17 19:16 | 356548.3 | 1080.0011 | 5 | 35 | 3.811522 | -3.260062 | 3.144905 | 0.9779342 | 13.25874 | 3.901026
2018-03-17 19:18 | 356668.3 | 1200.0011 | 5 | 35 | 3.777508 | -3.260108 | 3.144905 | 1.086593 | 13.25874 | 4.313314
2018-03-17 19:20 | 356788.3 | 1320.0011 | 5 | 35 | 3.745407 | -3.260099 | 3.144905 | 1.195247 | 13.25874 | 4.721996
2018-03-17 19:22 | 356908.3 | 1440.002 | 5 | 35 | 3.715232 | -3.260141 | 3.144905 | 1.303909 | 13.25874 | 5.127323
2018-03-17 19:24 | 357028.3 | 1560.0002 | 5 | 35 | 3.686944 | -3.260079 | 3.144905 | 1.412565 | 13.25874 | 5.529452
2018-03-17 19:26 | 357148.3 | 1680.0003 | 5 | 35 | 3.660481 | -3.260079 | 3.144905 | 1.521215 | 13.25874 | 5.928587
2018-03-17 19:28 | 357268.3 | 1800.0003 | 5 | 35 | 3.6358 | -3.26006 | 3.144905 | 1.629889 | 13.25874 | 6.325029
2018-03-17 19:30 | 357388.3 | 1920.0011 | 5 | 35 | 3.61298 | -3.260064 | 3.144905 | 1.738551 | 13.25874 | 6.718847
2018-03-17 19:32 | 357508.3 | 2040.0011 | 5 | 35 | 3.592118 | -3.260044 | 3.144905 | 1.84721 | 13.25874 | 7.110277
2018-03-17 19:34 | 357628.3 | 2160.0011 | 5 | 35 | 3.573277 | -3.260058 | 3.144905 | 1.955868 | 13.25874 | 7.499549
2018-03-17 19:36 | 357748.3 | 2280.0005 | 5 | 35 | 3.556257 | -3.260064 | 3.144905 | 2.064524 | 13.25874 | 7.886866
2018-03-17 19:38 | 357868.3 | 2400.0019 | 5 | 35 | 3.540659 | -3.259992 | 3.144905 | 2.17318 | 13.25874 | 8.272419
2018-03-17 19:40 | 357988.3 | 2520.0019 | 5 | 35 | 3.525882 | -3.260052 | 3.144905 | 2.281836 | 13.25874 | 8.656325
2018-03-17 19:42 | 358108.3 | 2640.0019 | 5 | 35 | 3.511109 | -3.260039 | 3.144905 | 2.390494 | 13.25874 | 9.03864
2018-03-17 19:44 | 358228.3 | 2760.0028 | 5 | 35 | 3.495381 | -3.260016 | 3.144905 | 2.499151 | 13.25874 | 9.41931
2018-03-17 19:46 | 358348.3 | 2880.0003 | 5 | 35 | 3.477213 | -3.260021 | 3.144905 | 2.607807 | 13.25874 | 9.798145
2018-03-17 19:48 | 358468.3 | 3000.0028 | 5 | 35 | 3.45369 | -3.260027 | 3.144905 | 2.716467 | 13.25874 | 10.17477
2018-03-17 19:50 | 358588.3 | 3120.0028 | 5 | 35 | 3.418979 | -3.259996 | 3.144905 | 2.825124 | 13.25874 | 10.54828
2018-03-17 19:52 | 358708.3 | 3240.002 | 5 | 35 | 3.365641 | -3.260032 | 3.144905 | 2.933779 | 13.25874 | 10.91711
2018-03-17 19:54 | 358828.3 | 3360.0004 | 5 | 35 | 3.266668 | -3.260034 | 3.144905 | 3.042435 | 13.25874 | 11.2781
2018-03-17 19:56 | 358941 | 3472.7529 | 5 | 35 | 2.999994 | -3.259979 | 3.144905 | 3.144528 | 13.25874 | 11.60107
2018-03-17 19:58 | 359061.1 | 120.0012 | 6 | 35 | 3.356767 | 0 | 3.144905 | 3.144528 | 13.25874 | 11.60107
2018-03-17 20:00 | 359181.1 | 240.002 | 6 | 35 | 3.370673 | 0 | 3.144905 | 3.144528 | 13.25874 | 11.60107
2018-03-17 20:01 | 359241.1 | 300.0025 | 6 | 35 | 3.374407 | 0 | 3.144905 | 3.144528 | 13.25874 | 11.60107
2018-03-17 20:01 | 359241.1 | 0.0023 | 7 | 36 | 3.374423 | 0 | 0 | 0 | 0 | 0
2018-03-17 20:03 | 359361.2 | 120.0004 | 2 | 36 | 3.994092 | 4.889835 | 0.1623013 | 1.473e-09 | 0.6297709 | 4.972e-09
2018-03-17 20:05 | 359481.2 | 240.0011 | 2 | 36 | 4.035306 | 4.889877 | 0.3252849 | 1.473e-09 | 1.284194 | 4.972e-09
2018-03-17 20:07 | 359601.2 | 360.0003 | 2 | 36 | 4.071842 | 4.889862 | 0.488265 | 1.473e-09 | 1.944947 | 4.972e-09
2018-03-17 20:09 | 359721.2 | 480.0019 | 2 | 36 | 4.101902 | 4.889856 | 0.6512421 | 1.473e-09 | 2.611086 | 4.972e-09
2018-03-17 20:11 | 359841.2 | 600.0003 | 2 | 36 | 4.127082 | 4.889864 | 0.8142242 | 1.473e-09 | 3.281733 | 4.972e-09
2018-03-17 20:13 | 359961.2 | 720.0003 | 2 | 36 | 4.15002 | 4.889822 | 0.9771995 | 1.473e-09 | 3.956214 | 4.972e-09
2018-03-17 20:15 | 360081.2 | 840.0011 | 2 | 36 | 4.174794 | 4.889864 | 1.140178 | 1.473e-09 | 4.634562 | 4.972e-09
2018-03-17 20:17 | 360201.2 | 960.0004 | 2 | 36 | 4.200393 | 4.849916 | 1.303114 | 1.473e-09 | 5.316983 | 4.972e-09
2018-03-17 20:19 | 360321.2 | 1080.0004 | 2 | 36 | 4.20039 | 4.388508 | 1.456919 | 1.473e-09 | 5.963024 | 4.972e-09
2018-03-17 20:21 | 360441.2 | 1200.0027 | 2 | 36 | 4.200365 | 3.943613 | 1.595776 | 1.473e-09 | 6.546276 | 4.972e-09
2018-03-17 20:23 | 360561.2 | 1320.0001 | 2 | 36 | 4.200393 | 3.507057 | 1.719914 | 1.473e-09 | 7.067704 | 4.972e-09
2018-03-17 20:24 | 360631.2 | 1390.0488 | 2 | 36 | 4.200387 | 3.259989 | 1.785731 | 1.473e-09 | 7.344162 | 4.972e-09
2018-03-17 20:26 | 360751.2 | 120.0018 | 3 | 36 | 4.227784 | 3.260002 | 1.89396 | 1.972e-09 | 7.800128 | 6.997e-09
2018-03-17 20:28 | 360871.2 | 240.0011 | 3 | 36 | 4.260009 | 3.259996 | 2.002611 | 1.972e-09 | 8.261207 | 6.997e-09
2018-03-17 20:30 | 360991.2 | 360.0003 | 3 | 36 | 4.294855 | 3.259983 | 2.111267 | 1.972e-09 | 8.72595 | 6.997e-09
2018-03-17 20:32 | 361111.2 | 480.0019 | 3 | 36 | 4.332174 | 3.259995 | 2.219929 | 1.972e-09 | 9.194642 | 6.997e-09
2018-03-17 20:34 | 361231.2 | 600.0004 | 3 | 36 | 4.371583 | 3.259972 | 2.328583 | 1.972e-09 | 9.667474 | 6.997e-09
2018-03-17 20:36 | 361351.2 | 720.002 | 3 | 36 | 4.400411 | 3.056868 | 2.436156 | 1.972e-09 | 10.13974 | 6.997e-09
2018-03-17 20:38 | 361471.2 | 840.0003 | 3 | 36 | 4.400372 | 2.565947 | 2.52952 | 1.972e-09 | 10.55057 | 6.997e-09
2018-03-17 20:40 | 361591.2 | 960.0004 | 3 | 36 | 4.400387 | 2.167452 | 2.608199 | 1.972e-09 | 10.89679 | 6.997e-09
2018-03-17 20:42 | 361711.2 | 1080.0004 | 3 | 36 | 4.400385 | 1.840281 | 2.674809 | 1.972e-09 | 11.1899 | 6.997e-09
2018-03-17 20:44 | 361831.2 | 1200.002 | 3 | 36 | 4.400376 | 1.57008 | 2.731493 | 1.972e-09 | 11.43933 | 6.997e-09
2018-03-17 20:46 | 361951.2 | 1320.0019 | 3 | 36 | 4.40038 | 1.348347 | 2.780009 | 1.972e-09 | 11.65282 | 6.997e-09
2018-03-17 20:48 | 362071.2 | 1440.002 | 3 | 36 | 4.40036 | 1.16428 | 2.821782 | 1.972e-09 | 11.83663 | 6.997e-09
2018-03-17 20:50 | 362191.2 | 1560.0019 | 3 | 36 | 4.400351 | 1.011301 | 2.857966 | 1.972e-09 | 11.99586 | 6.997e-09
2018-03-17 20:52 | 362311.2 | 1680.0028 | 3 | 36 | 4.40033 | 0.8838959 | 2.889493 | 1.972e-09 | 12.13459 | 6.997e-09
2018-03-17 20:54 | 362431.2 | 1800.0004 | 3 | 36 | 4.400332 | 0.7773132 | 2.917133 | 1.972e-09 | 12.25621 | 6.997e-09
2018-03-17 20:56 | 362551.2 | 1920.0019 | 3 | 36 | 4.400347 | 0.6873455 | 2.941494 | 1.972e-09 | 12.36341 | 6.997e-09
2018-03-17 20:58 | 362671.2 | 2040.0012 | 3 | 36 | 4.400353 | 0.6103325 | 2.963079 | 1.972e-09 | 12.45839 | 6.997e-09
2018-03-17 21:00 | 362791.2 | 2160.0013 | 3 | 36 | 4.400347 | 0.5447407 | 2.98229 | 1.972e-09 | 12.54293 | 6.997e-09
2018-03-17 21:02 | 362911.2 | 2280.002 | 3 | 36 | 4.400368 | 0.4879513 | 2.999461 | 1.972e-09 | 12.61849 | 6.997e-09
2018-03-17 21:04 | 363031.2 | 2400.002 | 3 | 36 | 4.400321 | 0.4379044 | 3.01486 | 1.972e-09 | 12.68624 | 6.997e-09
2018-03-17 21:06 | 363151.2 | 2520.0003 | 3 | 36 | 4.400336 | 0.3950405 | 3.028718 | 1.972e-09 | 12.74723 | 6.997e-09
2018-03-17 21:08 | 363271.2 | 2640.0011 | 3 | 36 | 4.400314 | 0.356554 | 3.04123 | 1.972e-09 | 12.80228 | 6.997e-09
2018-03-17 21:10 | 363391.2 | 2760.002 | 3 | 36 | 4.400309 | 0.3231316 | 3.052554 | 1.972e-09 | 12.85211 | 6.997e-09
2018-03-17 21:12 | 363511.2 | 2880.0003 | 3 | 36 | 4.400314 | 0.2935028 | 3.062824 | 1.972e-09 | 12.8973 | 6.997e-09
2018-03-17 21:14 | 363631.2 | 3000.0003 | 3 | 36 | 4.400306 | 0.2672806 | 3.072159 | 1.972e-09 | 12.93838 | 6.997e-09
2018-03-17 21:16 | 363751.2 | 3120.0003 | 3 | 36 | 4.400313 | 0.2439308 | 3.080662 | 1.972e-09 | 12.9758 | 6.997e-09
2018-03-17 21:18 | 363871.2 | 3240.0003 | 3 | 36 | 4.400302 | 0.2224369 | 3.088419 | 1.972e-09 | 13.00993 | 6.997e-09
2018-03-17 21:20 | 363991.2 | 3360.0003 | 3 | 36 | 4.400302 | 0.2034607 | 3.095519 | 1.972e-09 | 13.04117 | 6.997e-09
2018-03-17 21:22 | 364111.2 | 3480.0003 | 3 | 36 | 4.400318 | 0.1866188 | 3.102011 | 1.972e-09 | 13.06974 | 6.997e-09
2018-03-17 21:24 | 364231.2 | 3600.0011 | 3 | 36 | 4.400276 | 0.1705399 | 3.107962 | 1.972e-09 | 13.09592 | 6.997e-09
2018-03-17 21:26 | 364351.2 | 3720.0003 | 3 | 36 | 4.400302 | 0.1573448 | 3.113421 | 1.972e-09 | 13.11994 | 6.997e-09
2018-03-17 21:28 | 364471.2 | 3840.0003 | 3 | 36 | 4.400258 | 0.14394 | 3.118436 | 1.972e-09 | 13.14201 | 6.997e-09
2018-03-17 21:30 | 364591.2 | 3960.0011 | 3 | 36 | 4.400308 | 0.132906 | 3.123049 | 1.972e-09 | 13.16231 | 6.997e-09
2018-03-17 21:32 | 364711.2 | 4080.0011 | 3 | 36 | 4.400312 | 0.1226997 | 3.127299 | 1.972e-09 | 13.18101 | 6.997e-09
2018-03-17 21:34 | 364831.2 | 4200.0003 | 3 | 36 | 4.400295 | 0.1128578 | 3.131215 | 1.972e-09 | 13.19825 | 6.997e-09
2018-03-17 21:36 | 364951.2 | 4320.0019 | 3 | 36 | 4.40028 | 0.1038532 | 3.13483 | 1.972e-09 | 13.21415 | 6.997e-09
2018-03-17 21:38 | 365071.2 | 4440.001 | 3 | 36 | 4.40029 | 0.09638023 | 3.138165 | 1.972e-09 | 13.22883 | 6.997e-09
2018-03-17 21:40 | 365191.2 | 4560.0019 | 3 | 36 | 4.400268 | 0.0887928 | 3.141252 | 1.972e-09 | 13.24241 | 6.997e-09
2018-03-17 21:42 | 365311.2 | 4680.0002 | 3 | 36 | 4.400289 | 0.08253098 | 3.14411 | 1.972e-09 | 13.25498 | 6.997e-09
2018-03-17 21:43 | 365325.9 | 4694.672 | 3 | 36 | 4.400293 | 0.08149719 | 3.144445 | 1.972e-09 | 13.25646 | 6.997e-09
2018-03-17 21:45 | 365446 | 120.0028 | 4 | 36 | 4.393796 | 0 | 3.144445 | 1.972e-09 | 13.25646 | 6.997e-09
2018-03-17 21:47 | 365566 | 240.0003 | 4 | 36 | 4.39314 | 0 | 3.144445 | 1.972e-09 | 13.25646 | 6.997e-09
2018-03-17 21:48 | 365626 | 300.0049 | 4 | 36 | 4.3929 | 0 | 3.144445 | 1.972e-09 | 13.25646 | 6.997e-09
2018-03-17 21:50 | 365746 | 120.0018 | 5 | 36 | 4.130187 | -3.260002 | 3.144445 | 0.1086556 | 13.25646 | 0.4521024
2018-03-17 21:52 | 365866 | 240.0002 | 5 | 36 | 4.089821 | -3.260052 | 3.144445 | 0.2173104 | 13.25646 | 0.8986653
2018-03-17 21:54 | 365986 | 360.0011 | 5 | 36 | 4.048945 | -3.260058 | 3.144445 | 0.3259676 | 13.25646 | 1.340842
2018-03-17 21:56 | 366106 | 480.001 | 5 | 36 | 4.007203 | -3.260062 | 3.144445 | 0.4346236 | 13.25646 | 1.778519
2018-03-17 21:58 | 366226 | 600.0002 | 5 | 36 | 3.965395 | -3.260021 | 3.144445 | 0.5432852 | 13.25646 | 2.211672
2018-03-17 22:00 | 366346 | 720.0008 | 5 | 36 | 3.924406 | -3.260034 | 3.144445 | 0.6519405 | 13.25646 | 2.640295
2018-03-17 22:02 | 366466 | 840.0001 | 5 | 36 | 3.884935 | -3.260069 | 3.144445 | 0.7606012 | 13.25646 | 3.064564
2018-03-17 22:04 | 366586 | 960.001 | 5 | 36 | 3.847144 | -3.260085 | 3.144445 | 0.8692595 | 13.25646 | 3.484626
2018-03-17 22:06 | 366706 | 1080.0001 | 5 | 36 | 3.81128 | -3.26005 | 3.144445 | 0.9779187 | 13.25646 | 3.900689
2018-03-17 22:08 | 366826 | 1200.0019 | 5 | 36 | 3.777351 | -3.260067 | 3.144445 | 1.086578 | 13.25646 | 4.312959
2018-03-17 22:10 | 366946 | 1320.0002 | 5 | 36 | 3.745255 | -3.260034 | 3.144445 | 1.195231 | 13.25646 | 4.72162
2018-03-17 22:12 | 367066 | 1440.0018 | 5 | 36 | 3.715101 | -3.260085 | 3.144445 | 1.303896 | 13.25646 | 5.12694
2018-03-17 22:14 | 367186 | 1560.0002 | 5 | 36 | 3.686854 | -3.260044 | 3.144445 | 1.41255 | 13.25646 | 5.529049
2018-03-17 22:16 | 367306 | 1680.0018 | 5 | 36 | 3.660411 | -3.260027 | 3.144445 | 1.521203 | 13.25646 | 5.928184
2018-03-17 22:18 | 367426 | 1800.0018 | 5 | 36 | 3.635699 | -3.260085 | 3.144445 | 1.629859 | 13.25646 | 6.324553
2018-03-17 22:20 | 367546 | 1920.001 | 5 | 36 | 3.612888 | -3.260046 | 3.144445 | 1.738517 | 13.25646 | 6.718342
2018-03-17 22:22 | 367666 | 2040.0018 | 5 | 36 | 3.592081 | -3.260083 | 3.144445 | 1.847176 | 13.25646 | 7.109767
2018-03-17 22:24 | 367786 | 2160.0018 | 5 | 36 | 3.573215 | -3.260027 | 3.144445 | 1.955837 | 13.25646 | 7.499043
2018-03-17 22:26 | 367906 | 2280.001 | 5 | 36 | 3.556206 | -3.260044 | 3.144445 | 2.064493 | 13.25646 | 7.886356
2018-03-17 22:28 | 368026 | 2400.001 | 5 | 36 | 3.540621 | -3.26006 | 3.144445 | 2.173151 | 13.25646 | 8.271909
2018-03-17 22:30 | 368146 | 2520.0007 | 5 | 36 | 3.525841 | -3.260011 | 3.144445 | 2.281803 | 13.25646 | 8.655798
2018-03-17 22:32 | 368266 | 2640.001 | 5 | 36 | 3.511084 | -3.260054 | 3.144445 | 2.390459 | 13.25646 | 9.038102
2018-03-17 22:34 | 368386 | 2760.001 | 5 | 36 | 3.495283 | -3.260067 | 3.144445 | 2.499121 | 13.25646 | 9.418782
2018-03-17 22:36 | 368506 | 2880.0002 | 5 | 36 | 3.477023 | -3.260108 | 3.144445 | 2.607777 | 13.25646 | 9.797605
2018-03-17 22:38 | 368626 | 3000.0018 | 5 | 36 | 3.453469 | -3.26 | 3.144445 | 2.71643 | 13.25646 | 10.17419
2018-03-17 22:40 | 368746 | 3120.0002 | 5 | 36 | 3.418705 | -3.260067 | 3.144445 | 2.825083 | 13.25646 | 10.54765
2018-03-17 22:42 | 368866 | 3240.001 | 5 | 36 | 3.36516 | -3.260018 | 3.144445 | 2.933739 | 13.25646 | 10.91644
2018-03-17 22:44 | 368986 | 3360.0011 | 5 | 36 | 3.265758 | -3.260034 | 3.144445 | 3.042397 | 13.25646 | 11.27736
2018-03-17 22:45 | 369098.2 | 3472.1208 | 5 | 36 | 2.999977 | -3.260064 | 3.144445 | 3.143918 | 13.25646 | 11.59846
2018-03-17 22:47 | 369218.2 | 120 | 6 | 36 | 3.357026 | 0 | 3.144445 | 3.143924 | 13.25646 | 11.59848
2018-03-17 22:49 | 369338.2 | 240.0009 | 6 | 36 | 3.371009 | 0 | 3.144445 | 3.143924 | 13.25646 | 11.59848
2018-03-17 22:50 | 369398.2 | 300.0014 | 6 | 36 | 3.374748 | 0 | 3.144445 | 3.143924 | 13.25646 | 11.59848
2018-03-17 22:50 | 369398.2 | 0.0049 | 7 | 37 | 3.37474 | 0 | 0 | 0 | 0 | 0
2018-03-17 22:52 | 369518.3 | 120.0002 | 2 | 37 | 3.994114 | 4.889864 | 0.1622889 | 2.645e-09 | 0.6297528 | 8.928e-09
2018-03-17 22:54 | 369638.3 | 240.0011 | 2 | 37 | 4.035284 | 4.889839 | 0.3252731 | 2.645e-09 | 1.284184 | 8.928e-09
2018-03-17 22:56 | 369758.3 | 360.0011 | 2 | 37 | 4.07185 | 4.88983 | 0.4882504 | 2.645e-09 | 1.944925 | 8.928e-09
2018-03-17 22:58 | 369878.3 | 480.0019 | 2 | 37 | 4.101925 | 4.889847 | 0.651228 | 2.645e-09 | 2.611068 | 8.928e-09
2018-03-17 23:00 | 369998.3 | 600.0003 | 2 | 37 | 4.127088 | 4.889881 | 0.8142089 | 2.645e-09 | 3.281709 | 8.928e-09
2018-03-17 23:02 | 370118.3 | 720.001 | 2 | 37 | 4.150025 | 4.889898 | 0.9771865 | 2.645e-09 | 3.956196 | 8.928e-09
2018-03-17 23:04 | 370238.3 | 840.0011 | 2 | 37 | 4.174792 | 4.889862 | 1.14017 | 2.645e-09 | 4.634562 | 8.928e-09
2018-03-17 23:06 | 370358.3 | 960.0001 | 2 | 37 | 4.200412 | 4.850441 | 1.303105 | 2.645e-09 | 5.316976 | 8.928e-09
2018-03-17 23:08 | 370478.3 | 1080.0011 | 2 | 37 | 4.200392 | 4.389582 | 1.456895 | 2.645e-09 | 5.962955 | 8.928e-09
2018-03-17 23:10 | 370598.3 | 1200.0019 | 2 | 37 | 4.20038 | 3.94392 | 1.595766 | 2.645e-09 | 6.546268 | 8.928e-09
2018-03-17 23:12 | 370718.3 | 1320.0001 | 2 | 37 | 4.200388 | 3.505732 | 1.719878 | 2.645e-09 | 7.067584 | 8.928e-09
2018-03-17 23:14 | 370787.9 | 1389.5784 | 2 | 37 | 4.200386 | 3.259979 | 1.785236 | 2.645e-09 | 7.342114 | 8.928e-09
2018-03-17 23:16 | 370907.9 | 120.0009 | 3 | 37 | 4.227808 | 3.260078 | 1.893446 | 2.645e-09 | 7.798003 | 8.928e-09
2018-03-17 23:18 | 371027.9 | 240.0018 | 3 | 37 | 4.26006 | 3.260082 | 2.002107 | 2.645e-09 | 8.259127 | 8.928e-09
2018-03-17 23:20 | 371147.9 | 360.0018 | 3 | 37 | 4.294925 | 3.260012 | 2.110767 | 2.645e-09 | 8.723894 | 8.928e-09
2018-03-17 23:22 | 371267.9 | 480.0011 | 3 | 37 | 4.332237 | 3.260105 | 2.219421 | 2.645e-09 | 9.192563 | 8.928e-09
2018-03-17 23:24 | 371387.9 | 600.0011 | 3 | 37 | 4.371732 | 3.260057 | 2.328079 | 2.645e-09 | 9.665421 | 8.928e-09
2018-03-17 23:26 | 371507.9 | 720.0011 | 3 | 37 | 4.400399 | 3.055677 | 2.435634 | 2.645e-09 | 10.13761 | 8.928e-09
2018-03-17 23:28 | 371627.9 | 840.0011 | 3 | 37 | 4.400385 | 2.565351 | 2.528985 | 2.645e-09 | 10.54839 | 8.928e-09
2018-03-17 23:30 | 371747.9 | 960.0002 | 3 | 37 | 4.400385 | 2.166704 | 2.607631 | 2.645e-09 | 10.89447 | 8.928e-09
2018-03-17 23:32 | 371867.9 | 1080.001 | 3 | 37 | 4.400357 | 1.838598 | 2.674215 | 2.645e-09 | 11.18746 | 8.928e-09
2018-03-17 23:34 | 371987.9 | 1200.0001 | 3 | 37 | 4.400374 | 1.568897 | 2.730868 | 2.645e-09 | 11.43676 | 8.928e-09
2018-03-17 23:36 | 372107.9 | 1320.0011 | 3 | 37 | 4.400369 | 1.347319 | 2.779351 | 2.645e-09 | 11.6501 | 8.928e-09
2018-03-17 23:38 | 372227.9 | 1440.0013 | 3 | 37 | 4.400351 | 1.163616 | 2.821099 | 2.645e-09 | 11.8338 | 8.928e-09
2018-03-17 23:40 | 372347.9 | 1560.0002 | 3 | 37 | 4.400359 | 1.011538 | 2.857267 | 2.645e-09 | 11.99296 | 8.928e-09
2018-03-17 23:42 | 372467.9 | 1680.0001 | 3 | 37 | 4.400362 | 0.8841953 | 2.888787 | 2.645e-09 | 12.13166 | 8.928e-09
2018-03-17 23:44 | 372587.9 | 1800.0003 | 3 | 37 | 4.400333 | 0.7765961 | 2.916417 | 2.645e-09 | 12.25324 | 8.928e-09
2018-03-17 23:46 | 372707.9 | 1920.0019 | 3 | 37 | 4.400351 | 0.6873684 | 2.940774 | 2.645e-09 | 12.36042 | 8.928e-09
2018-03-17 23:48 | 372827.9 | 2040.0019 | 3 | 37 | 4.400351 | 0.6104412 | 2.962358 | 2.645e-09 | 12.45539 | 8.928e-09
2018-03-17 23:50 | 372947.9 | 2160.0003 | 3 | 37 | 4.400343 | 0.5444412 | 2.981572 | 2.645e-09 | 12.53994 | 8.928e-09
2018-03-17 23:52 | 373067.9 | 2280.0003 | 3 | 37 | 4.400346 | 0.4877281 | 2.998745 | 2.645e-09 | 12.61551 | 8.928e-09
2018-03-17 23:54 | 373187.9 | 2400.0003 | 3 | 37 | 4.400275 | 0.4375095 | 3.014152 | 2.645e-09 | 12.68331 | 8.928e-09
2018-03-17 23:56 | 373307.9 | 2520.0019 | 3 | 37 | 4.400332 | 0.3951378 | 3.028023 | 2.645e-09 | 12.74434 | 8.928e-09
2018-03-17 23:58 | 373427.9 | 2640.0003 | 3 | 37 | 4.400295 | 0.356741 | 3.040543 | 2.645e-09 | 12.79943 | 8.928e-09
2018-03-18 | 373547.9 | 2760.0009 | 3 | 37 | 4.400342 | 0.323904 | 3.051878 | 2.645e-09 | 12.84931 | 8.928e-09
2018-03-18 00:02 | 373667.9 | 2880.0001 | 3 | 37 | 4.400352 | 0.2945366 | 3.062158 | 2.645e-09 | 12.89455 | 8.928e-09
2018-03-18 00:04 | 373787.9 | 3000.0011 | 3 | 37 | 4.400344 | 0.2678757 | 3.071507 | 2.645e-09 | 12.93568 | 8.928e-09
2018-03-18 00:06 | 373907.9 | 3120.0002 | 3 | 37 | 4.400301 | 0.2439327 | 3.080018 | 2.645e-09 | 12.97313 | 8.928e-09
2018-03-18 00:08 | 374027.9 | 3240.0002 | 3 | 37 | 4.400279 | 0.2223969 | 3.087786 | 2.645e-09 | 13.00732 | 8.928e-09
2018-03-18 00:10 | 374147.9 | 3360.0002 | 3 | 37 | 4.400283 | 0.2034302 | 3.094889 | 2.645e-09 | 13.03857 | 8.928e-09
2018-03-18 00:12 | 374267.9 | 3480.0019 | 3 | 37 | 4.400325 | 0.1869106 | 3.101389 | 2.645e-09 | 13.06718 | 8.928e-09
2018-03-18 00:14 | 374387.9 | 3600.0019 | 3 | 37 | 4.400303 | 0.1711636 | 3.107348 | 2.645e-09 | 13.0934 | 8.928e-09
2018-03-18 00:16 | 374507.9 | 3720.001 | 3 | 37 | 4.40031 | 0.1572971 | 3.112819 | 2.645e-09 | 13.11747 | 8.928e-09
2018-03-18 00:18 | 374627.9 | 3840.0002 | 3 | 37 | 4.400311 | 0.1447678 | 3.11784 | 2.645e-09 | 13.13957 | 8.928e-09
2018-03-18 00:20 | 374747.9 | 3960.0002 | 3 | 37 | 4.400302 | 0.1333027 | 3.122464 | 2.645e-09 | 13.15991 | 8.928e-09
2018-03-18 00:22 | 374867.9 | 4080.001 | 3 | 37 | 4.400312 | 0.1226425 | 3.126721 | 2.645e-09 | 13.17864 | 8.928e-09
2018-03-18 00:24 | 374987.9 | 4200.0002 | 3 | 37 | 4.40028 | 0.112854 | 3.130645 | 2.645e-09 | 13.19591 | 8.928e-09
2018-03-18 00:26 | 375107.9 | 4320.001 | 3 | 37 | 4.400267 | 0.1040878 | 3.134265 | 2.645e-09 | 13.21184 | 8.928e-09
2018-03-18 00:28 | 375227.9 | 4440.0017 | 3 | 37 | 4.400326 | 0.09707069 | 3.137614 | 2.645e-09 | 13.22658 | 8.928e-09
2018-03-18 00:30 | 375347.9 | 4560.0002 | 3 | 37 | 4.400291 | 0.08939934 | 3.140711 | 2.645e-09 | 13.2402 | 8.928e-09
2018-03-18 00:32 | 375467.9 | 4680.0027 | 3 | 37 | 4.400288 | 0.08283806 | 3.143575 | 2.645e-09 | 13.25281 | 8.928e-09
2018-03-18 00:32 | 375489.3 | 4701.3864 | 3 | 37 | 4.400275 | 0.08149529 | 3.144064 | 2.645e-09 | 13.25496 | 8.928e-09
2018-03-18 00:34 | 375609.3312 | 120.0003 | 4 | 37 | 4.393779 | 0 | 3.144064 | 2.645e-09 | 13.25496 | 8.928e-09
2018-03-18 00:36 | 375729.3311 | 240.0002 | 4 | 37 | 4.393137 | 0 | 3.144064 | 2.645e-09 | 13.25496 | 8.928e-09
2018-03-18 00:37 | 375789.3341 | 300.0032 | 4 | 37 | 4.392896 | 0 | 3.144064 | 2.645e-09 | 13.25496 | 8.928e-09
2018-03-18 00:39 | 375909.5 | 120.0008 | 5 | 37 | 4.130193 | -3.260129 | 3.144064 | 0.1086594 | 13.25496 | 0.4521158
2018-03-18 00:41 | 376029.5 | 240.0003 | 5 | 37 | 4.08983 | -3.260075 | 3.144064 | 0.2173226 | 13.25496 | 0.8987123
2018-03-18 00:43 | 376149.5 | 360.0011 | 5 | 37 | 4.048972 | -3.260106 | 3.144064 | 0.3259849 | 13.25496 | 1.340912
2018-03-18 00:45 | 376269.5 | 480.0018 | 5 | 37 | 4.007186 | -3.260052 | 3.144064 | 0.4346438 | 13.25496 | 1.778603
2018-03-18 00:47 | 376389.5 | 600.0003 | 5 | 37 | 3.965429 | -3.260079 | 3.144064 | 0.5433038 | 13.25496 | 2.211752
2018-03-18 00:49 | 376509.5 | 720.0003 | 5 | 37 | 3.924456 | -3.260077 | 3.144064 | 0.6519607 | 13.25496 | 2.640386
2018-03-18 00:51 | 376629.5 | 840.001 | 5 | 37 | 3.8849 | -3.260092 | 3.144064 | 0.7606183 | 13.25496 | 3.064646
2018-03-18 00:53 | 376749.5 | 960.0018 | 5 | 37 | 3.847128 | -3.260108 | 3.144064 | 0.86928 | 13.25496 | 3.484718
2018-03-18 00:55 | 376869.5 | 1080.0002 | 5 | 37 | 3.811295 | -3.260054 | 3.144064 | 0.9779415 | 13.25496 | 3.900789
2018-03-18 00:57 | 376989.5 | 1200.001 | 5 | 37 | 3.77726 | -3.260064 | 3.144064 | 1.086604 | 13.25496 | 4.313068
2018-03-18 00:59 | 377109.5 | 1320.0002 | 5 | 37 | 3.745185 | -3.260029 | 3.144064 | 1.195265 | 13.25496 | 4.721749
2018-03-18 01:01 | 377229.5 | 1440.0002 | 5 | 37 | 3.715014 | -3.260023 | 3.144064 | 1.303921 | 13.25496 | 5.127027
2018-03-18 01:03 | 377349.5 | 1560.0002 | 5 | 37 | 3.686749 | -3.260036 | 3.144064 | 1.412577 | 13.25496 | 5.529136
2018-03-18 01:05 | 377469.5 | 1680.0009 | 5 | 37 | 3.6602 | -3.260081 | 3.144064 | 1.521235 | 13.25496 | 5.92827
2018-03-18 01:07 | 377589.5 | 1800.0008 | 5 | 37 | 3.635473 | -3.260032 | 3.144064 | 1.629891 | 13.25496 | 6.324614
2018-03-18 01:09 | 377709.5 | 1920.0003 | 5 | 37 | 3.612674 | -3.260048 | 3.144064 | 1.738549 | 13.25496 | 6.718383
2018-03-18 01:11 | 377829.5 | 2040.0003 | 5 | 37 | 3.591849 | -3.260056 | 3.144064 | 1.847204 | 13.25496 | 7.109767
2018-03-18 01:13 | 377949.5 | 2160.0005 | 5 | 37 | 3.572965 | -3.260029 | 3.144064 | 1.955859 | 13.25496 | 7.498998
2018-03-18 01:15 | 378069.5 | 2280.0011 | 5 | 37 | 3.555935 | -3.259998 | 3.144064 | 2.064519 | 13.25496 | 7.886293
2018-03-18 01:17 | 378189.5 | 2400.0003 | 5 | 37 | 3.540422 | -3.260021 | 3.144064 | 2.173172 | 13.25496 | 8.271802
2018-03-18 01:19 | 378309.5 | 2520.001 | 5 | 37 | 3.525578 | -3.259977 | 3.144064 | 2.28183 | 13.25496 | 8.655687
2018-03-18 01:21 | 378429.5 | 2640.0019 | 5 | 37 | 3.510751 | -3.25999 | 3.144064 | 2.390481 | 13.25496 | 9.037943
2018-03-18 01:23 | 378549.5 | 2760.0011 | 5 | 37 | 3.494919 | -3.260032 | 3.144064 | 2.499137 | 13.25496 | 9.418562
2018-03-18 01:25 | 378669.5 | 2880.0011 | 5 | 37 | 3.476662 | -3.259977 | 3.144064 | 2.607796 | 13.25496 | 9.797356
2018-03-18 01:27 | 378789.5 | 3000.0003 | 5 | 37 | 3.453122 | -3.260016 | 3.144064 | 2.716451 | 13.25496 | 10.17391
2018-03-18 01:29 | 378909.5 | 3120.0011 | 5 | 37 | 3.418317 | -3.260048 | 3.144064 | 2.825105 | 13.25496 | 10.54734
2018-03-18 01:31 | 379029.5 | 3240.0019 | 5 | 37 | 3.364674 | -3.260004 | 3.144064 | 2.933763 | 13.25496 | 10.91609
2018-03-18 01:33 | 379149.5 | 3360.0003 | 5 | 37 | 3.264893 | -3.259971 | 3.144064 | 3.042417 | 13.25496 | 11.27693
2018-03-18 01:35 | 379261 | 3471.5352 | 5 | 37 | 2.99997 | -3.259974 | 3.144064 | 3.143404 | 13.25496 | 11.59626
2018-03-18 01:37 | 379381 | 120.001 | 6 | 37 | 3.357786 | 0 | 3.144064 | 3.143404 | 13.25496 | 11.59626
2018-03-18 01:39 | 379501 | 240.001 | 6 | 37 | 3.37183 | 0 | 3.144064 | 3.143404 | 13.25496 | 11.59626
2018-03-18 01:40 | 379561 | 300.0039 | 6 | 37 | 3.375595 | 0 | 3.144064 | 3.143404 | 13.25496 | 11.59626
2018-03-18 01:40 | 379561 | 0.0048 | 7 | 38 | 3.375548 | 0 | 0 | 0 | 0 | 0
2018-03-18 01:42 | 379681.1 | 120.0012 | 2 | 38 | 3.99448 | 4.889875 | 0.1622984 | 3.593e-09 | 0.6298826 | 1.213e-08
2018-03-18 01:44 | 379801.1 | 240.0003 | 2 | 38 | 4.03565 | 4.88983 | 0.3252744 | 3.593e-09 | 1.284336 | 1.213e-08
2018-03-18 01:46 | 379921.1 | 360.0012 | 2 | 38 | 4.072188 | 4.889875 | 0.4882581 | 3.593e-09 | 1.945159 | 1.213e-08
2018-03-18 01:48 | 380041.1 | 480.0004 | 2 | 38 | 4.102263 | 4.889889 | 0.6512388 | 3.593e-09 | 2.61137 | 1.213e-08
2018-03-18 01:50 | 380161.1 | 600.0012 | 2 | 38 | 4.127381 | 4.889833 | 0.8142171 | 3.593e-09 | 3.282055 | 1.213e-08
2018-03-18 01:52 | 380281.1 | 720.0012 | 2 | 38 | 4.150342 | 4.889868 | 0.9771928 | 3.593e-09 | 3.956583 | 1.213e-08
2018-03-18 01:54 | 380401.1 | 840.002 | 2 | 38 | 4.175206 | 4.889864 | 1.140177 | 3.593e-09 | 4.635014 | 1.213e-08
2018-03-18 01:56 | 380521.1 | 960.0013 | 2 | 38 | 4.200401 | 4.844051 | 1.303094 | 3.593e-09 | 5.317409 | 1.213e-08
2018-03-18 01:58 | 380641.1 | 1080.0012 | 2 | 38 | 4.200393 | 4.382809 | 1.456701 | 3.593e-09 | 5.962621 | 1.213e-08
2018-03-18 02:00 | 380761.1 | 1200.0013 | 2 | 38 | 4.200396 | 3.938576 | 1.595367 | 3.593e-09 | 6.545072 | 1.213e-08
2018-03-18 02:02 | 380881.1 | 1320.0013 | 2 | 38 | 4.200385 | 3.502279 | 1.719326 | 3.593e-09 | 7.065745 | 1.213e-08
2018-03-18 02:03 | 380949.7 | 1388.6344 | 2 | 38 | 4.200374 | 3.259987 | 1.783768 | 3.593e-09 | 7.336426 | 1.213e-08
2018-03-18 02:05 | 381069.8 | 120.0011 | 3 | 38 | 4.227643 | 3.260038 | 1.891981 | 3.593e-09 | 7.792317 | 1.213e-08
2018-03-18 02:07 | 381189.8 | 240.0006 | 3 | 38 | 4.259826 | 3.260021 | 2.000637 | 3.593e-09 | 8.253401 | 1.213e-08
2018-03-18 02:09 | 381309.8 | 360.0003 | 3 | 38 | 4.294651 | 3.259983 | 2.109287 | 3.593e-09 | 8.718102 | 1.213e-08
2018-03-18 02:11 | 381429.8 | 480.0011 | 3 | 38 | 4.331911 | 3.260021 | 2.21794 | 3.593e-09 | 9.186728 | 1.213e-08
2018-03-18 02:13 | 381549.8 | 600.0019 | 3 | 38 | 4.371346 | 3.260006 | 2.326592 | 3.593e-09 | 9.659527 | 1.213e-08
2018-03-18 02:15 | 381669.8 | 720.0013 | 3 | 38 | 4.400416 | 3.060282 | 2.434201 | 3.593e-09 | 10.13193 | 1.213e-08
2018-03-18 02:17 | 381789.8 | 840.0003 | 3 | 38 | 4.400391 | 2.569048 | 2.527674 | 3.593e-09 | 10.54324 | 1.213e-08
2018-03-18 02:19 | 381909.8 | 960.0012 | 3 | 38 | 4.400366 | 2.16984 | 2.606437 | 3.593e-09 | 10.88983 | 1.213e-08
2018-03-18 02:21 | 382029.8 | 1080.0027 | 3 | 38 | 4.400371 | 1.841745 | 2.673117 | 3.593e-09 | 11.18325 | 1.213e-08
2018-03-18 02:23 | 382149.8 | 1200.0008 | 3 | 38 | 4.400366 | 1.571396 | 2.729842 | 3.593e-09 | 11.43286 | 1.213e-08
2018-03-18 02:25 | 382269.8 | 1320.0011 | 3 | 38 | 4.40035 | 1.348143 | 2.778383 | 3.593e-09 | 11.64646 | 1.213e-08
2018-03-18 02:27 | 382389.8 | 1440.0011 | 3 | 38 | 4.400336 | 1.164213 | 2.820169 | 3.593e-09 | 11.83033 | 1.213e-08
2018-03-18 02:29 | 382509.8 | 1560.0011 | 3 | 38 | 4.400333 | 1.01174 | 2.856364 | 3.593e-09 | 11.9896 | 1.213e-08
2018-03-18 02:31 | 382629.8 | 1680.0019 | 3 | 38 | 4.400343 | 0.88447 | 2.887907 | 3.593e-09 | 12.1284 | 1.213e-08
2018-03-18 02:33 | 382749.8 | 1800.0003 | 3 | 38 | 4.400348 | 0.7775211 | 2.915559 | 3.593e-09 | 12.25008 | 1.213e-08
2018-03-18 02:35 | 382869.8 | 1920.0011 | 3 | 38 | 4.400339 | 0.6874905 | 2.939929 | 3.593e-09 | 12.35732 | 1.213e-08
2018-03-18 02:37 | 382989.8 | 2040.0003 | 3 | 38 | 4.400319 | 0.6099033 | 2.961525 | 3.593e-09 | 12.45235 | 1.213e-08
2018-03-18 02:39 | 383109.8 | 2160.0009 | 3 | 38 | 4.400329 | 0.5444107 | 2.980748 | 3.593e-09 | 12.53693 | 1.213e-08
2018-03-18 02:41 | 383229.8 | 2280.0003 | 3 | 38 | 4.400317 | 0.4873562 | 2.997931 | 3.593e-09 | 12.61254 | 1.213e-08
2018-03-18 02:43 | 383349.8 | 2400.0011 | 3 | 38 | 4.400292 | 0.4377937 | 3.013351 | 3.593e-09 | 12.6804 | 1.213e-08
2018-03-18 02:45 | 383469.8 | 2520.0012 | 3 | 38 | 4.400333 | 0.3953724 | 3.027231 | 3.593e-09 | 12.74148 | 1.213e-08
2018-03-18 02:47 | 383589.8 | 2640.0012 | 3 | 38 | 4.400317 | 0.3574028 | 3.039761 | 3.593e-09 | 12.79661 | 1.213e-08
2018-03-18 02:49 | 383709.8 | 2760.0019 | 3 | 38 | 4.400287 | 0.323143 | 3.051102 | 3.593e-09 | 12.84651 | 1.213e-08
2018-03-18 02:51 | 383829.8 | 2880.0003 | 3 | 38 | 4.400326 | 0.294241 | 3.061391 | 3.593e-09 | 12.89179 | 1.213e-08
2018-03-18 02:53 | 383949.8 | 3000.0002 | 3 | 38 | 4.400329 | 0.2678204 | 3.070744 | 3.593e-09 | 12.93294 | 1.213e-08
2018-03-18 02:55 | 384069.8 | 3120.0011 | 3 | 38 | 4.400302 | 0.2439079 | 3.079261 | 3.593e-09 | 12.97042 | 1.213e-08
2018-03-18 02:57 | 384189.8 | 3240.0011 | 3 | 38 | 4.400312 | 0.2230587 | 3.087038 | 3.593e-09 | 13.00464 | 1.213e-08
2018-03-18 02:59 | 384309.8 | 3360.0002 | 3 | 38 | 4.400288 | 0.2037811 | 3.094143 | 3.593e-09 | 13.03591 | 1.213e-08
2018-03-18 03:01 | 384429.8 | 3480.0018 | 3 | 38 | 4.400292 | 0.1864929 | 3.100652 | 3.593e-09 | 13.06455 | 1.213e-08
2018-03-18 03:03 | 384549.8 | 3600.0002 | 3 | 38 | 4.400283 | 0.1712284 | 3.106617 | 3.593e-09 | 13.0908 | 1.213e-08
2018-03-18 03:05 | 384669.8 | 3720.0002 | 3 | 38 | 4.400311 | 0.1575317 | 3.112094 | 3.593e-09 | 13.1149 | 1.213e-08
2018-03-18 03:07 | 384789.8 | 3840.0002 | 3 | 38 | 4.400282 | 0.1443233 | 3.117124 | 3.593e-09 | 13.13703 | 1.213e-08
2018-03-18 03:09 | 384909.8 | 3960.0002 | 3 | 38 | 4.400282 | 0.1329327 | 3.121753 | 3.593e-09 | 13.1574 | 1.213e-08
2018-03-18 03:11 | 385029.8 | 4080.0002 | 3 | 38 | 4.400306 | 0.1231136 | 3.126013 | 3.593e-09 | 13.17615 | 1.213e-08
2018-03-18 03:13 | 385149.8 | 4200.001 | 3 | 38 | 4.40029 | 0.1132565 | 3.129948 | 3.593e-09 | 13.19346 | 1.213e-08
2018-03-18 03:15 | 385269.8 | 4320.0017 | 3 | 38 | 4.400285 | 0.1045303 | 3.13358 | 3.593e-09 | 13.20944 | 1.213e-08
2018-03-18 03:17 | 385389.8 | 4440.0006 | 3 | 38 | 4.400309 | 0.09712601 | 3.136933 | 3.593e-09 | 13.2242 | 1.213e-08
2018-03-18 03:19 | 385509.8 | 4560.0002 | 3 | 38 | 4.4003 | 0.08985901 | 3.140038 | 3.593e-09 | 13.23786 | 1.213e-08
2018-03-18 03:21 | 385629.8 | 4680 | 3 | 38 | 4.400302 | 0.08325386 | 3.142907 | 3.593e-09 | 13.25049 | 1.213e-08
2018-03-18 03:21 | 385648.8 | 4699.0704 | 3 | 38 | 4.400281 | 0.0814991 | 3.143344 | 3.593e-09 | 13.25241 | 1.213e-08
2018-03-18 03:23 | 385768.9 | 119.9999 | 4 | 38 | 4.39375 | 0 | 3.143344 | 3.593e-09 | 13.25241 | 1.213e-08
2018-03-18 03:25 | 385888.9 | 240.0016 | 4 | 38 | 4.393122 | 0 | 3.143344 | 3.593e-09 | 13.25241 | 1.213e-08
2018-03-18 03:26 | 385948.9 | 300.0014 | 4 | 38 | 4.392879 | 0 | 3.143344 | 3.593e-09 | 13.25241 | 1.213e-08
2018-03-18 03:28 | 386069 | 120.0002 | 5 | 38 | 4.129871 | -3.260083 | 3.143344 | 0.108658 | 13.25241 | 0.4520803
2018-03-18 03:30 | 386189 | 240.001 | 5 | 38 | 4.089484 | -3.260106 | 3.143344 | 0.2173087 | 13.25241 | 0.8985916
2018-03-18 03:32 | 386309 | 360.0002 | 5 | 38 | 4.048556 | -3.260052 | 3.143344 | 0.3259909 | 13.25241 | 1.340833
2018-03-18 03:34 | 386429 | 480.0002 | 5 | 38 | 4.006726 | -3.260079 | 3.143344 | 0.4346456 | 13.25241 | 1.778458
2018-03-18 03:36 | 386549 | 600.0002 | 5 | 38 | 3.96495 | -3.260112 | 3.143344 | 0.5433188 | 13.25241 | 2.211609
2018-03-18 03:38 | 386669 | 720.0002 | 5 | 38 | 3.923917 | -3.260089 | 3.143344 | 0.6519859 | 13.25241 | 2.640227
2018-03-18 03:40 | 386789 | 840.0002 | 5 | 38 | 3.88436 | -3.260133 | 3.143344 | 0.7606599 | 13.25241 | 3.06449
2018-03-18 03:42 | 386909 | 960.001 | 5 | 38 | 3.846626 | -3.260118 | 3.143344 | 0.8693249 | 13.25241 | 3.484518
2018-03-18 03:44 | 387029 | 1080.0002 | 5 | 38 | 3.810793 | -3.260127 | 3.143344 | 0.9779908 | 13.25241 | 3.900551
2018-03-18 03:46 | 387149 | 1200.0018 | 5 | 38 | 3.776844 | -3.260118 | 3.143344 | 1.086656 | 13.25241 | 4.312788
2018-03-18 03:48 | 387269 | 1320.001 | 5 | 38 | 3.744787 | -3.260112 | 3.143344 | 1.195308 | 13.25241 | 4.721392
2018-03-18 03:50 | 387389 | 1440.0007 | 5 | 38 | 3.714633 | -3.260131 | 3.143344 | 1.303992 | 13.25241 | 5.126734
2018-03-18 03:52 | 387509 | 1560.0018 | 5 | 38 | 3.686373 | -3.260089 | 3.143344 | 1.412653 | 13.25241 | 5.52882
2018-03-18 03:54 | 387629 | 1680.0002 | 5 | 38 | 3.659929 | -3.260098 | 3.143344 | 1.521322 | 13.25241 | 5.927959
2018-03-18 03:56 | 387749 | 1800.0018 | 5 | 38 | 3.635239 | -3.260037 | 3.143344 | 1.629975 | 13.25241 | 6.324266
2018-03-18 03:58 | 387869 | 1920.0002 | 5 | 38 | 3.612434 | -3.26005 | 3.143344 | 1.738636 | 13.25241 | 6.718019
2018-03-18 04:00 | 387989 | 2040.0018 | 5 | 38 | 3.591613 | -3.260081 | 3.143344 | 1.847322 | 13.25241 | 7.10949
2018-03-18 04:02 | 388109 | 2160.0002 | 5 | 38 | 3.572762 | -3.260096 | 3.143344 | 1.955982 | 13.25241 | 7.498713
2018-03-18 04:04 | 388229 | 2280.001 | 5 | 38 | 3.555764 | -3.26006 | 3.143344 | 2.064652 | 13.25241 | 7.886027
2018-03-18 04:06 | 388349 | 2400.001 | 5 | 38 | 3.54007 | -3.260021 | 3.143344 | 2.173303 | 13.25241 | 8.271502
2018-03-18 04:08 | 388469 | 2520.0017 | 5 | 38 | 3.525282 | -3.260077 | 3.143344 | 2.281968 | 13.25241 | 8.655378
2018-03-18 04:10 | 388589 | 2640.0002 | 5 | 38 | 3.510472 | -3.260027 | 3.143344 | 2.390632 | 13.25241 | 9.037646
2018-03-18 04:12 | 388709 | 2760.001 | 5 | 38 | 3.494649 | -3.260027 | 3.143344 | 2.499308 | 13.25241 | 9.418305
2018-03-18 04:14 | 388829 | 2880.001 | 5 | 38 | 3.476337 | -3.260064 | 3.143344 | 2.60797 | 13.25241 | 9.797076
2018-03-18 04:16 | 388949 | 3000.0003 | 5 | 38 | 3.452791 | -3.260036 | 3.143344 | 2.716639 | 13.25241 | 10.17364
2018-03-18 04:18 | 389069 | 3120.001 | 5 | 38 | 3.417945 | -3.260048 | 3.143344 | 2.825299 | 13.25241 | 10.54705
2018-03-18 04:20 | 389189 | 3240.0018 | 5 | 38 | 3.364106 | -3.260058 | 3.143344 | 2.933953 | 13.25241 | 10.91575
2018-03-18 04:22 | 389309 | 3360.0002 | 5 | 38 | 3.263588 | -3.260079 | 3.143344 | 3.042614 | 13.25241 | 11.27652
2018-03-18 04:24 | 389419.7 | 3470.7704 | 5 | 38 | 2.999974 | -3.260112 | 3.143344 | 3.142937 | 13.25241 | 11.59365
2018-03-18 04:26 | 389539.8 | 120.0001 | 6 | 38 | 3.358664 | 0 | 3.143344 | 3.142937 | 13.25241 | 11.59365
2018-03-18 04:28 | 389659.8 | 240 | 6 | 38 | 3.372741 | 0 | 3.143344 | 3.142937 | 13.25241 | 11.59365
2018-03-18 04:29 | 389719.8 | 300.0023 | 6 | 38 | 3.37651 | 0 | 3.143344 | 3.142937 | 13.25241 | 11.59365
2018-03-18 04:29 | 389719.8 | 0.0024 | 7 | 39 | 3.376604 | 0 | 0 | 0 | 0 | 0
2018-03-18 04:31 | 389839.9 | 120.0011 | 2 | 39 | 3.994982 | 4.889965 | 0.1623047 | 0 | 0.6300334 | 0
2018-03-18 04:33 | 389959.9 | 240.0002 | 2 | 39 | 4.036098 | 4.889906 | 0.3252961 | 0 | 1.284621 | 0
2018-03-18 04:35 | 390079.9 | 360.0007 | 2 | 39 | 4.072644 | 4.88994 | 0.4882773 | 0 | 1.945514 | 0
2018-03-18 04:37 | 390199.9 | 480.0002 | 2 | 39 | 4.102614 | 4.889925 | 0.6512601 | 0 | 2.611794 | 0
2018-03-18 04:39 | 390319.9 | 600.0002 | 2 | 39 | 4.127867 | 4.889931 | 0.814244 | 0 | 3.282569 | 0
2018-03-18 04:41 | 390439.9 | 720.0002 | 2 | 39 | 4.150806 | 4.889929 | 0.9772499 | 0 | 3.957298 | 0
2018-03-18 04:43 | 390559.9 | 840.0002 | 2 | 39 | 4.175654 | 4.889927 | 1.14024 | 0 | 4.635829 | 0
2018-03-18 04:45 | 390679.9 | 960.0011 | 2 | 39 | 4.200409 | 4.834089 | 1.303143 | 0 | 5.318238 | 0
2018-03-18 04:47 | 390799.9 | 1080.0019 | 2 | 39 | 4.200398 | 4.378399 | 1.456526 | 0 | 5.962506 | 0
2018-03-18 04:49 | 390919.9 | 1200.0011 | 2 | 39 | 4.200387 | 3.933298 | 1.595024 | 0 | 6.544253 | 0
2018-03-18 04:51 | 391039.9 | 1320.0011 | 2 | 39 | 4.20038 | 3.497768 | 1.718831 | 0 | 7.064292 | 0
2018-03-18 04:52 | 391107.5 | 1387.5968 | 2 | 39 | 4.2004 | 3.259979 | 1.782242 | 0 | 7.33064 | 0
2018-03-18 04:54 | 391227.5 | 120.0011 | 3 | 39 | 4.227785 | 3.260124 | 1.890479 | 0 | 7.786642 | 0
2018-03-18 04:56 | 391347.5 | 240.001 | 3 | 39 | 4.259964 | 3.260143 | 1.999145 | 0 | 8.247781 | 0
2018-03-18 04:58 | 391467.5 | 360.001 | 3 | 39 | 4.294755 | 3.260078 | 2.107803 | 0 | 8.712526 | 0
2018-03-18 05:00 | 391587.5 | 480.0002 | 3 | 39 | 4.331997 | 3.260096 | 2.216467 | 0 | 9.181215 | 0
2018-03-18 05:02 | 391707.5 | 600.0011 | 3 | 39 | 4.371428 | 3.260107 | 2.32514 | 0 | 9.65411 | 0
2018-03-18 05:04 | 391827.5 | 720.0002 | 3 | 39 | 4.400398 | 3.059687 | 2.432742 | 0 | 10.12649 | 0
2018-03-18 05:06 | 391947.5 | 840.0011 | 3 | 39 | 4.400399 | 2.568861 | 2.526217 | 0 | 10.53781 | 0
2018-03-18 05:08 | 392067.5 | 960.0002 | 3 | 39 | 4.40038 | 2.169899 | 2.604976 | 0 | 10.88438 | 0
2018-03-18 05:10 | 392187.5 | 1080.0028 | 3 | 39 | 4.400382 | 1.8426 | 2.671674 | 0 | 11.17788 | 0
2018-03-18 05:12 | 392307.5 | 1200.0002 | 3 | 39 | 4.400379 | 1.572773 | 2.728436 | 0 | 11.42765 | 0
2018-03-18 05:14 | 392427.5 | 1320.0019 | 3 | 39 | 4.400367 | 1.350109 | 2.777026 | 0 | 11.64147 | 0
2018-03-18 05:16 | 392547.5 | 1440.0018 | 3 | 39 | 4.400323 | 1.165428 | 2.818856 | 0 | 11.82553 | 0
2018-03-18 05:18 | 392667.5 | 1560.0003 | 3 | 39 | 4.400334 | 1.013437 | 2.855114 | 0 | 11.98508 | 0
2018-03-18 05:20 | 392787.5 | 1680.0003 | 3 | 39 | 4.40035 | 0.8865623 | 2.886714 | 0 | 12.12413 | 0
2018-03-18 05:22 | 392907.5 | 1800.0018 | 3 | 39 | 4.400322 | 0.7790165 | 2.914423 | 0 | 12.24606 | 0
2018-03-18 05:24 | 393027.5 | 1920.0008 | 3 | 39 | 4.400367 | 0.689661 | 2.938851 | 0 | 12.35355 | 0
2018-03-18 05:26 | 393147.5 | 2040.0018 | 3 | 39 | 4.400312 | 0.6116982 | 2.960493 | 0 | 12.44879 | 0
2018-03-18 05:28 | 393267.5 | 2160.0003 | 3 | 39 | 4.400337 | 0.5461769 | 2.979771 | 0 | 12.53362 | 0
2018-03-18 05:30 | 393387.5 | 2280.0019 | 3 | 39 | 4.400334 | 0.4892521 | 2.996998 | 0 | 12.60942 | 0
2018-03-18 05:32 | 393507.5 | 2400.0019 | 3 | 39 | 4.400314 | 0.4393139 | 3.012456 | 0 | 12.67744 | 0
2018-03-18 05:34 | 393627.5 | 2520.0003 | 3 | 39 | 4.400338 | 0.3965855 | 3.026371 | 0 | 12.73867 | 0
2018-03-18 05:36 | 393747.5 | 2640.0004 | 3 | 39 | 4.400335 | 0.3585968 | 3.038933 | 0 | 12.79395 | 0
2018-03-18 05:38 | 393867.5 | 2760.0018 | 3 | 39 | 4.400305 | 0.3244324 | 3.050301 | 0 | 12.84397 | 0
2018-03-18 05:40 | 393987.5 | 2880.0003 | 3 | 39 | 4.400321 | 0.2951107 | 3.060617 | 0 | 12.88936 | 0
2018-03-18 05:42 | 394107.5 | 3000.0003 | 3 | 39 | 4.400331 | 0.2686977 | 3.069995 | 0 | 12.93063 | 0
2018-03-18 05:44 | 394227.5 | 3120.0003 | 3 | 39 | 4.400312 | 0.2446766 | 3.078538 | 0 | 12.96822 | 0
2018-03-18 05:46 | 394347.5 | 3240.001 | 3 | 39 | 4.400307 | 0.2233505 | 3.086333 | 0 | 13.00252 | 0
2018-03-18 05:48 | 394467.5 | 3360.0003 | 3 | 39 | 4.400315 | 0.2044888 | 3.093455 | 0 | 13.03386 | 0
2018-03-18 05:50 | 394587.5 | 3480.0018 | 3 | 39 | 4.400335 | 0.1876049 | 3.099977 | 0 | 13.06256 | 0
2018-03-18 05:52 | 394707.5 | 3600.0002 | 3 | 39 | 4.400321 | 0.1720028 | 3.105951 | 0 | 13.08885 | 0
2018-03-18 05:54 | 394827.5 | 3720.0018 | 3 | 39 | 4.400311 | 0.1577187 | 3.111435 | 0 | 13.11298 | 0
2018-03-18 05:56 | 394947.5 | 3840.0018 | 3 | 39 | 4.400306 | 0.1453133 | 3.116471 | 0 | 13.13514 | 0
2018-03-18 05:58 | 395067.5 | 3960.0002 | 3 | 39 | 4.400307 | 0.1336403 | 3.121104 | 0 | 13.15553 | 0
2018-03-18 06:00 | 395187.5 | 4080.0002 | 3 | 39 | 4.4003 | 0.1230831 | 3.125376 | 0 | 13.17432 | 0
2018-03-18 06:02 | 395307.5 | 4200.0002 | 3 | 39 | 4.400289 | 0.113615 | 3.129319 | 0 | 13.19167 | 0
2018-03-18 06:04 | 395427.5 | 4320.0023 | 3 | 39 | 4.40028 | 0.1044827 | 3.132959 | 0 | 13.20769 | 0
2018-03-18 06:06 | 395547.5 | 4440.0002 | 3 | 39 | 4.400278 | 0.09674644 | 3.136316 | 0 | 13.22246 | 0
2018-03-18 06:08 | 395667.5 | 4560.0002 | 3 | 39 | 4.400318 | 0.09025574 | 3.139424 | 0 | 13.23614 | 0
2018-03-18 06:10 | 395787.5 | 4680.0002 | 3 | 39 | 4.400269 | 0.08283997 | 3.1423 | 0 | 13.2488 | 0
2018-03-18 06:11 | 395824.8 | 4717.3248 | 3 | 39 | 4.400312 | 0.08149719 | 3.143153 | 0 | 13.25255 | 0
2018-03-18 06:13 | 395944.9 | 120.001 | 4 | 39 | 4.393816 | 0 | 3.143153 | 0 | 13.25255 | 0
2018-03-18 06:15 | 396064.9 | 240.001 | 4 | 39 | 4.393196 | 0 | 3.143153 | 0 | 13.25255 | 0
2018-03-18 06:16 | 396124.9 | 300.0008 | 4 | 39 | 4.39296 | 0 | 3.143153 | 0 | 13.25255 | 0
2018-03-18 06:18 | 396244.9 | 120.001 | 5 | 39 | 4.129828 | -3.260164 | 3.143153 | 0.108648 | 13.25255 | 0.4520358
2018-03-18 06:20 | 396364.9 | 240.0003 | 5 | 39 | 4.08946 | -3.260173 | 3.143153 | 0.2173261 | 13.25255 | 0.8986548
2018-03-18 06:22 | 396484.9 | 360.001 | 5 | 39 | 4.048545 | -3.260187 | 3.143153 | 0.3259739 | 13.25255 | 1.340754
2018-03-18 06:24 | 396604.9 | 480.001 | 5 | 39 | 4.006757 | -3.260189 | 3.143153 | 0.4346489 | 13.25255 | 1.778463
2018-03-18 06:26 | 396724.9 | 600.001 | 5 | 39 | 3.96493 | -3.260145 | 3.143153 | 0.5433064 | 13.25255 | 2.211549
2018-03-18 06:28 | 396844.9 | 720.0003 | 5 | 39 | 3.923973 | -3.2602 | 3.143153 | 0.6519845 | 13.25255 | 2.640215
2018-03-18 06:30 | 396964.9 | 840.0016 | 5 | 39 | 3.88451 | -3.260115 | 3.143153 | 0.7606567 | 13.25255 | 3.064484
2018-03-18 06:32 | 397084.9 | 960.0006 | 5 | 39 | 3.846751 | -3.259849 | 3.143153 | 0.8693187 | 13.25255 | 3.484514
2018-03-18 06:34 | 397204.9 | 1080.0006 | 5 | 39 | 3.810843 | -3.260133 | 3.143153 | 0.9779701 | 13.25255 | 3.9005
2018-03-18 06:36 | 397324.9 | 1200.0011 | 5 | 39 | 3.776862 | -3.260127 | 3.143153 | 1.086648 | 13.25255 | 4.312791
2018-03-18 06:38 | 397444.9 | 1320.0017 | 5 | 39 | 3.744792 | -3.260156 | 3.143153 | 1.19532 | 13.25255 | 4.721472
2018-03-18 06:40 | 397564.9 | 1440.0007 | 5 | 39 | 3.714612 | -3.260189 | 3.143153 | 1.303967 | 13.25255 | 5.126676
2018-03-18 06:42 | 397684.9 | 1560.0011 | 5 | 39 | 3.686357 | -3.259824 | 3.143153 | 1.412643 | 13.25255 | 5.528814
2018-03-18 06:44 | 397804.9 | 1680.001 | 5 | 39 | 3.659834 | -3.260162 | 3.143153 | 1.521302 | 13.25255 | 5.927909
2018-03-18 06:46 | 397924.9 | 1800.001 | 5 | 39 | 3.635114 | -3.260069 | 3.143153 | 1.629972 | 13.25255 | 6.324264
2018-03-18 06:48 | 398044.9 | 1920.0003 | 5 | 39 | 3.612307 | -3.26017 | 3.143153 | 1.738636 | 13.25255 | 6.71801
2018-03-18 06:50 | 398164.9 | 2040.0006 | 5 | 39 | 3.591479 | -3.260179 | 3.143153 | 1.847296 | 13.25255 | 7.109375
2018-03-18 06:52 | 398284.9 | 2160.001 | 5 | 39 | 3.572661 | -3.260135 | 3.143153 | 1.955952 | 13.25255 | 7.498571
2018-03-18 06:54 | 398404.9 | 2280.0006 | 5 | 39 | 3.55563 | -3.26011 | 3.143153 | 2.064623 | 13.25255 | 7.885873
2018-03-18 06:56 | 398524.9 | 2400.0006 | 5 | 39 | 3.54002 | -3.260152 | 3.143153 | 2.173291 | 13.25255 | 8.2714
2018-03-18 06:58 | 398644.9 | 2520.0007 | 5 | 39 | 3.52518 | -3.260138 | 3.143153 | 2.281964 | 13.25255 | 8.655295
2018-03-18 07:00 | 398764.9 | 2640.0019 | 5 | 39 | 3.510405 | -3.260135 | 3.143153 | 2.390626 | 13.25255 | 9.03755
2018-03-18 07:02 | 398884.9 | 2760.0006 | 5 | 39 | 3.494601 | -3.26017 | 3.143153 | 2.499285 | 13.25255 | 9.41814
2018-03-18 07:04 | 399004.9 | 2880.0018 | 5 | 39 | 3.476307 | -3.260131 | 3.143153 | 2.607958 | 13.25255 | 9.796947
2018-03-18 07:06 | 399124.9 | 3000.001 | 5 | 39 | 3.452644 | -3.260098 | 3.143153 | 2.716621 | 13.25255 | 10.17348
2018-03-18 07:08 | 399244.9 | 3120.0003 | 5 | 39 | 3.417735 | -3.260087 | 3.143153 | 2.825295 | 13.25255 | 10.54692
2018-03-18 07:10 | 399364.9 | 3240.0002 | 5 | 39 | 3.363823 | -3.260104 | 3.143153 | 2.933948 | 13.25255 | 10.91558
2018-03-18 07:12 | 399484.9 | 3360.0002 | 5 | 39 | 3.263278 | -3.260099 | 3.143153 | 3.042624 | 13.25255 | 11.27636
2018-03-18 07:14 | 399595.5 | 3470.5497 | 5 | 39 | 2.999972 | -3.260044 | 3.143153 | 3.14272 | 13.25255 | 11.59276
2018-03-18 07:16 | 399715.5 | 120 | 6 | 39 | 3.359013 | 0 | 3.143153 | 3.14272 | 13.25255 | 11.59276
2018-03-18 07:18 | 399835.5 | 240.0004 | 6 | 39 | 3.373095 | 0 | 3.143153 | 3.14272 | 13.25255 | 11.59276
2018-03-18 07:19 | 399895.5 | 300.0006 | 6 | 39 | 3.37686 | 0 | 3.143153 | 3.14272 | 13.25255 | 11.59276
2018-03-18 07:19 | 399895.5 | 0.0025 | 7 | 40 | 3.376781 | 0 | 0 | 0 | 0 | 0
2018-03-18 07:21 | 400015.6 | 120.0011 | 2 | 40 | 3.995492 | 4.889925 | 0.1623028 | 2.068e-09 | 0.6301264 | 6.982e-09
2018-03-18 07:23 | 400135.6 | 240.0002 | 2 | 40 | 4.036547 | 4.889929 | 0.3252662 | 2.068e-09 | 1.284675 | 6.982e-09
2018-03-18 07:25 | 400255.6 | 360.0019 | 2 | 40 | 4.073039 | 4.889961 | 0.4882616 | 2.068e-09 | 1.945692 | 6.982e-09
2018-03-18 07:27 | 400375.6 | 480.001 | 2 | 40 | 4.10315 | 4.88998 | 0.6512781 | 2.068e-09 | 2.612189 | 6.982e-09
2018-03-18 07:29 | 400495.6 | 600.0002 | 2 | 40 | 4.128324 | 4.889957 | 0.814267 | 2.068e-09 | 3.283065 | 6.982e-09
2018-03-18 07:31 | 400615.6 | 720.0002 | 2 | 40 | 4.151308 | 4.889959 | 0.9772512 | 2.068e-09 | 3.957782 | 6.982e-09
2018-03-18 07:33 | 400735.6 | 840.0011 | 2 | 40 | 4.176169 | 4.889948 | 1.140252 | 2.068e-09 | 4.636439 | 6.982e-09
2018-03-18 07:35 | 400855.6 | 960.0003 | 2 | 40 | 4.200405 | 4.824257 | 1.303102 | 2.068e-09 | 5.3187 | 6.982e-09
2018-03-18 07:37 | 400975.6 | 1080.0003 | 2 | 40 | 4.200404 | 4.370724 | 1.456213 | 2.068e-09 | 5.961827 | 6.982e-09
2018-03-18 07:39 | 401095.6 | 1200.0003 | 2 | 40 | 4.200393 | 3.928436 | 1.594493 | 2.068e-09 | 6.542658 | 6.982e-09
2018-03-18 07:41 | 401215.6 | 1320.0003 | 2 | 40 | 4.200403 | 3.494389 | 1.718158 | 2.068e-09 | 7.062098 | 6.982e-09
2018-03-18 07:42 | 401282.5 | 1386.9401 | 2 | 40 | 4.200405 | 3.259993 | 1.780938 | 2.068e-09 | 7.325798 | 6.982e-09
2018-03-18 07:44 | 401402.6 | 120.0003 | 3 | 40 | 4.227718 | 3.260067 | 1.889151 | 2.068e-09 | 7.781694 | 6.982e-09
2018-03-18 07:46 | 401522.6 | 240.0019 | 3 | 40 | 4.259799 | 3.260109 | 1.997815 | 2.068e-09 | 8.242816 | 6.982e-09
2018-03-18 07:48 | 401642.6 | 360.0019 | 3 | 40 | 4.294568 | 3.260109 | 2.106467 | 2.068e-09 | 8.707518 | 6.982e-09
2018-03-18 07:50 | 401762.6 | 480.0011 | 3 | 40 | 4.331701 | 3.260113 | 2.215132 | 2.068e-09 | 9.176184 | 6.982e-09
2018-03-18 07:52 | 401882.6 | 600.0011 | 3 | 40 | 4.371111 | 3.260109 | 2.323796 | 2.068e-09 | 9.649008 | 6.982e-09
2018-03-18 07:54 | 402002.6 | 720.0003 | 3 | 40 | 4.400411 | 3.064962 | 2.43148 | 2.068e-09 | 10.12172 | 6.982e-09
2018-03-18 07:56 | 402122.6 | 840.0011 | 3 | 40 | 4.40039 | 2.57309 | 2.525064 | 2.068e-09 | 10.53352 | 6.982e-09
2018-03-18 07:58 | 402242.6 | 960.0011 | 3 | 40 | 4.400389 | 2.173462 | 2.603965 | 2.068e-09 | 10.88072 | 6.982e-09
2018-03-18 08:00 | 402362.6 | 1080.0003 | 3 | 40 | 4.400394 | 1.845284 | 2.670766 | 2.068e-09 | 11.17467 | 6.982e-09
2018-03-18 08:02 | 402482.6 | 1200.0019 | 3 | 40 | 4.400366 | 1.574263 | 2.727605 | 2.068e-09 | 11.42478 | 6.982e-09
2018-03-18 08:04 | 402602.6 | 1320.0003 | 3 | 40 | 4.400352 | 1.351189 | 2.776246 | 2.068e-09 | 11.63882 | 6.982e-09
2018-03-18 08:06 | 402722.6 | 1440.0012 | 3 | 40 | 4.400354 | 1.1675 | 2.818133 | 2.068e-09 | 11.82314 | 6.982e-09
2018-03-18 08:08 | 402842.6 | 1560.0011 | 3 | 40 | 4.400365 | 1.014612 | 2.85442 | 2.068e-09 | 11.98281 | 6.982e-09
2018-03-18 08:10 | 402962.6 | 1680.0013 | 3 | 40 | 4.400343 | 0.8868542 | 2.886047 | 2.068e-09 | 12.12198 | 6.982e-09
2018-03-18 08:12 | 403082.6 | 1800.0003 | 3 | 40 | 4.400367 | 0.7804756 | 2.913775 | 2.068e-09 | 12.244 | 6.982e-09
2018-03-18 08:14 | 403202.6 | 1920.0006 | 3 | 40 | 4.400333 | 0.689394 | 2.938218 | 2.068e-09 | 12.35155 | 6.982e-09
2018-03-18 08:16 | 403322.6 | 2040.0008 | 3 | 40 | 4.400329 | 0.6122265 | 2.959879 | 2.068e-09 | 12.44687 | 6.982e-09
2018-03-18 08:18 | 403442.6 | 2160.0003 | 3 | 40 | 4.400331 | 0.5462151 | 2.979159 | 2.068e-09 | 12.53171 | 6.982e-09
2018-03-18 08:20 | 403562.6 | 2280.0011 | 3 | 40 | 4.400338 | 0.4892788 | 2.996393 | 2.068e-09 | 12.60754 | 6.982e-09
2018-03-18 08:22 | 403682.6 | 2400.0011 | 3 | 40 | 4.400333 | 0.4396172 | 3.011856 | 2.068e-09 | 12.67558 | 6.982e-09
2018-03-18 08:24 | 403802.6 | 2520.0007 | 3 | 40 | 4.400304 | 0.3961716 | 3.025771 | 2.068e-09 | 12.73682 | 6.982e-09
2018-03-18 08:26 | 403922.6 | 2640.0003 | 3 | 40 | 4.400342 | 0.3585472 | 3.038335 | 2.068e-09 | 12.7921 | 6.982e-09
2018-03-18 08:28 | 404042.6 | 2760.0003 | 3 | 40 | 4.40032 | 0.3249683 | 3.049708 | 2.068e-09 | 12.84215 | 6.982e-09
2018-03-18 08:30 | 404162.6 | 2880.0022 | 3 | 40 | 4.400306 | 0.2947235 | 3.060026 | 2.068e-09 | 12.88755 | 6.982e-09
2018-03-18 08:32 | 404282.6 | 3000.0022 | 3 | 40 | 4.400289 | 0.2679272 | 3.069405 | 2.068e-09 | 12.92882 | 6.982e-09
2018-03-18 08:34 | 404402.6 | 3120.0027 | 3 | 40 | 4.400324 | 0.2449703 | 3.077958 | 2.068e-09 | 12.96646 | 6.982e-09
2018-03-18 08:36 | 404522.6 | 3240.0011 | 3 | 40 | 4.400301 | 0.2234497 | 3.08576 | 2.068e-09 | 13.00078 | 6.982e-09
2018-03-18 08:38 | 404642.6 | 3360.0011 | 3 | 40 | 4.400312 | 0.2047539 | 3.092883 | 2.068e-09 | 13.03213 | 6.982e-09
2018-03-18 08:40 | 404762.6 | 3480.0011 | 3 | 40 | 4.40029 | 0.187252 | 3.099409 | 2.068e-09 | 13.06085 | 6.982e-09
2018-03-18 08:42 | 404882.6 | 3600.001 | 3 | 40 | 4.400309 | 0.1723194 | 3.105398 | 2.068e-09 | 13.0872 | 6.982e-09
2018-03-18 08:44 | 405002.6 | 3720.001 | 3 | 40 | 4.400265 | 0.15728 | 3.110894 | 2.068e-09 | 13.11138 | 6.982e-09
2018-03-18 08:46 | 405122.6 | 3840.0023 | 3 | 40 | 4.400297 | 0.1453609 | 3.115942 | 2.068e-09 | 13.1336 | 6.982e-09
2018-03-18 08:48 | 405242.6 | 3960.001 | 3 | 40 | 4.400295 | 0.1336594 | 3.120587 | 2.068e-09 | 13.15403 | 6.982e-09
2018-03-18 08:50 | 405362.6 | 4080.0027 | 3 | 40 | 4.400277 | 0.1227036 | 3.124866 | 2.068e-09 | 13.17286 | 6.982e-09
2018-03-18 08:52 | 405482.6 | 4200.0007 | 3 | 40 | 4.400302 | 0.1140118 | 3.128813 | 2.068e-09 | 13.19023 | 6.982e-09
2018-03-18 08:54 | 405602.6 | 4320.0011 | 3 | 40 | 4.400293 | 0.1052666 | 3.132459 | 2.068e-09 | 13.20628 | 6.982e-09
2018-03-18 08:56 | 405722.6 | 4440.0002 | 3 | 40 | 4.400296 | 0.09717178 | 3.135828 | 2.068e-09 | 13.2211 | 6.982e-09
2018-03-18 08:58 | 405842.6 | 4560.0022 | 3 | 40 | 4.400311 | 0.09024239 | 3.138945 | 2.068e-09 | 13.23481 | 6.982e-09
2018-03-18 09:00 | 405962.6 | 4680.0006 | 3 | 40 | 4.400285 | 0.08321381 | 3.141832 | 2.068e-09 | 13.24752 | 6.982e-09
2018-03-18 09:00 | 405986.9 | 4704.372 | 3 | 40 | 4.400278 | 0.08149719 | 3.142393 | 2.068e-09 | 13.24999 | 6.982e-09
2018-03-18 09:02 | 406107 | 120.0002 | 4 | 40 | 4.393751 | 0 | 3.142393 | 2.068e-09 | 13.24999 | 6.982e-09
2018-03-18 09:04 | 406227 | 240.0017 | 4 | 40 | 4.393116 | 0 | 3.142393 | 2.068e-09 | 13.24999 | 6.982e-09
2018-03-18 09:05 | 406287 | 300.0039 | 4 | 40 | 4.392873 | 0 | 3.142393 | 2.068e-09 | 13.24999 | 6.982e-09
2018-03-18 09:07 | 406407.1 | 120.0011 | 5 | 40 | 4.129788 | -3.260099 | 3.142393 | 0.1086648 | 13.24999 | 0.4521
2018-03-18 09:09 | 406527.1 | 240.0011 | 5 | 40 | 4.089421 | -3.260106 | 3.142393 | 0.2173316 | 13.24999 | 0.8986682
2018-03-18 09:11 | 406647.1 | 360.0011 | 5 | 40 | 4.048524 | -3.260117 | 3.142393 | 0.3259955 | 13.24999 | 1.340829
2018-03-18 09:13 | 406767.1 | 480.0006 | 5 | 40 | 4.00671 | -3.26015 | 3.142393 | 0.4346444 | 13.24999 | 1.77843
2018-03-18 09:15 | 406887.1 | 600.0006 | 5 | 40 | 3.964942 | -3.260089 | 3.142393 | 0.5433179 | 13.24999 | 2.21158
2018-03-18 09:17 | 407007.1 | 720.0011 | 5 | 40 | 3.923985 | -3.260104 | 3.142393 | 0.6519906 | 13.24999 | 2.640225
2018-03-18 09:19 | 407127.1 | 840.0003 | 5 | 40 | 3.884416 | -3.260062 | 3.142393 | 0.7606551 | 13.24999 | 3.064459
2018-03-18 09:21 | 407247.1 | 960.0011 | 5 | 40 | 3.846599 | -3.260102 | 3.142393 | 0.8693209 | 13.24999 | 3.484491
2018-03-18 09:23 | 407367.1 | 1080.0011 | 5 | 40 | 3.810705 | -3.260117 | 3.142393 | 0.9779853 | 13.24999 | 3.900512
2018-03-18 09:25 | 407487.1 | 1200.0011 | 5 | 40 | 3.77675 | -3.26011 | 3.142393 | 1.086656 | 13.24999 | 4.312758
2018-03-18 09:27 | 407607.1 | 1320.0006 | 5 | 40 | 3.744633 | -3.260048 | 3.142393 | 1.195318 | 13.24999 | 4.721388
2018-03-18 09:29 | 407727.1 | 1440.0011 | 5 | 40 | 3.714502 | -3.260071 | 3.142393 | 1.303993 | 13.24999 | 5.126678
2018-03-18 09:31 | 407847.1 | 1560.0027 | 5 | 40 | 3.686228 | -3.260048 | 3.142393 | 1.412649 | 13.24999 | 5.528732
2018-03-18 09:33 | 407967.1 | 1680.0011 | 5 | 40 | 3.659682 | -3.260085 | 3.142393 | 1.521323 | 13.24999 | 5.927867
2018-03-18 09:35 | 408087.1 | 1800 | 5 | 40 | 3.635011 | -3.260036 | 3.142393 | 1.629984 | 13.24999 | 6.324178
2018-03-18 09:37 | 408207.1 | 1920.0011 | 5 | 40 | 3.612227 | -3.260077 | 3.142393 | 1.73866 | 13.24999 | 6.717959
2018-03-18 09:39 | 408327.1 | 2040.002 | 5 | 40 | 3.591418 | -3.260048 | 3.142393 | 1.847314 | 13.24999 | 7.109296
2018-03-18 09:41 | 408447.1 | 2160.0011 | 5 | 40 | 3.572567 | -3.260023 | 3.142393 | 1.955975 | 13.24999 | 7.498502
2018-03-18 09:43 | 408567.1 | 2280.0007 | 5 | 40 | 3.555505 | -3.260062 | 3.142393 | 2.064649 | 13.24999 | 7.885804
2018-03-18 09:45 | 408687.1 | 2400.0011 | 5 | 40 | 3.539895 | -3.260062 | 3.142393 | 2.173306 | 13.24999 | 8.271273
2018-03-18 09:47 | 408807.1 | 2520.0011 | 5 | 40 | 3.525022 | -3.260044 | 3.142393 | 2.281971 | 13.24999 | 8.655127
2018-03-18 09:49 | 408927.1 | 2640.0003 | 5 | 40 | 3.510247 | -3.260052 | 3.142393 | 2.390641 | 13.24999 | 9.03739
2018-03-18 09:51 | 409047.1 | 2760.0011 | 5 | 40 | 3.494387 | -3.260071 | 3.142393 | 2.499297 | 13.24999 | 9.417954
2018-03-18 09:53 | 409167.1 | 2880.0003 | 5 | 40 | 3.475981 | -3.260073 | 3.142393 | 2.607972 | 13.24999 | 9.796735
2018-03-18 09:55 | 409287.1 | 3000.0003 | 5 | 40 | 3.452239 | -3.260016 | 3.142393 | 2.716638 | 13.24999 | 10.17324
2018-03-18 09:57 | 409407.1 | 3120 | 5 | 40 | 3.417315 | -3.260021 | 3.142393 | 2.825299 | 13.24999 | 10.54659
2018-03-18 09:59 | 409527.1 | 3240.0003 | 5 | 40 | 3.36334 | -3.260032 | 3.142393 | 2.93397 | 13.24999 | 10.91527
2018-03-18 10:01 | 409647.1 | 3360.0003 | 5 | 40 | 3.261876 | -3.260011 | 3.142393 | 3.042625 | 13.24999 | 11.27589
2018-03-18 10:03 | 409756.7 | 3469.6137 | 5 | 40 | 2.999984 | -3.260032 | 3.142393 | 3.141888 | 13.24999 | 11.58955
2018-03-18 10:05 | 409876.7 | 120.0017 | 6 | 40 | 3.359527 | 0 | 3.142393 | 3.141888 | 13.24999 | 11.58955
2018-03-18 10:07 | 409996.7 | 240 | 6 | 40 | 3.373639 | 0 | 3.142393 | 3.141888 | 13.24999 | 11.58955
2018-03-18 10:08 | 410056.7 | 300.0014 | 6 | 40 | 3.377413 | 0 | 3.142393 | 3.141888 | 13.24999 | 11.58955
2018-03-18 10:08 | 410056.7 | 0.0024 | 7 | 41 | 3.377388 | 0 | 0 | 0 | 0 | 0
2018-03-18 10:10 | 410176.8 | 120.0003 | 2 | 41 | 3.99557 | 4.889875 | 0.1622963 | 5.517e-09 | 0.6301413 | 1.8635e-08
2018-03-18 10:12 | 410296.8 | 240.001 | 2 | 41 | 4.03655 | 4.889835 | 0.3252845 | 5.517e-09 | 1.284794 | 1.8635e-08
2018-03-18 10:14 | 410416.8 | 360.0007 | 2 | 41 | 4.07307 | 4.889824 | 0.4882568 | 5.517e-09 | 1.945719 | 1.8635e-08
2018-03-18 10:16 | 410536.8 | 480.0002 | 2 | 41 | 4.103029 | 4.889866 | 0.6512273 | 5.517e-09 | 2.612021 | 1.8635e-08
2018-03-18 10:18 | 410656.8 | 600.0003 | 2 | 41 | 4.128129 | 4.889887 | 0.8142579 | 5.517e-09 | 3.283043 | 1.8635e-08
2018-03-18 10:20 | 410776.8 | 720.0011 | 2 | 41 | 4.151135 | 4.889814 | 0.9772464 | 5.517e-09 | 3.95775 | 1.8635e-08
2018-03-18 10:22 | 410896.8 | 840.0003 | 2 | 41 | 4.175945 | 4.889835 | 1.140231 | 5.517e-09 | 4.636311 | 1.8635e-08
2018-03-18 10:24 | 411016.8 | 960.0003 | 2 | 41 | 4.200399 | 4.828859 | 1.303101 | 5.517e-09 | 5.318621 | 1.8635e-08
2018-03-18 10:26 | 411136.8 | 1080.0019 | 2 | 41 | 4.200374 | 4.37327 | 1.456327 | 5.517e-09 | 5.962227 | 1.8635e-08
2018-03-18 10:28 | 411256.8 | 1200.002 | 2 | 41 | 4.200398 | 3.92975 | 1.594701 | 5.517e-09 | 6.543454 | 1.8635e-08
2018-03-18 10:30 | 411376.8 | 1320.0019 | 2 | 41 | 4.200384 | 3.494555 | 1.718383 | 5.517e-09 | 7.062969 | 1.8635e-08
2018-03-18 10:31 | 411444 | 1387.1744 | 2 | 41 | 4.200406 | 3.259996 | 1.781382 | 5.517e-09 | 7.327588 | 1.8635e-08
2018-03-18 10:33 | 411564 | 120.0003 | 3 | 41 | 4.22776 | 3.260061 | 1.889622 | 5.517e-09 | 7.783597 | 1.8635e-08
2018-03-18 10:35 | 411684 | 240.0011 | 3 | 41 | 4.259973 | 3.26005 | 1.998277 | 5.517e-09 | 8.244691 | 1.8635e-08
2018-03-18 10:37 | 411804 | 360.001 | 3 | 41 | 4.294748 | 3.260057 | 2.106947 | 5.517e-09 | 8.70949 | 1.8635e-08
2018-03-18 10:39 | 411924 | 480.0003 | 3 | 41 | 4.33204 | 3.260021 | 2.215599 | 5.517e-09 | 9.178125 | 1.8635e-08
2018-03-18 10:41 | 412044 | 600.001 | 3 | 41 | 4.371495 | 3.260063 | 2.32428 | 5.517e-09 | 9.65106 | 1.8635e-08
2018-03-18 10:43 | 412164 | 720.0003 | 3 | 41 | 4.400394 | 3.058846 | 2.431852 | 5.517e-09 | 10.12331 | 1.8635e-08
2018-03-18 10:45 | 412284 | 840.002 | 3 | 41 | 4.400393 | 2.569048 | 2.52535 | 5.517e-09 | 10.53474 | 1.8635e-08
2018-03-18 10:47 | 412404 | 960.0019 | 3 | 41 | 4.4004 | 2.171196 | 2.604129 | 5.517e-09 | 10.8814 | 1.8635e-08
2018-03-18 10:49 | 412524 | 1080.0003 | 3 | 41 | 4.40037 | 1.84288 | 2.670833 | 5.517e-09 | 11.17492 | 1.8635e-08
2018-03-18 10:51 | 412644 | 1200.001 | 3 | 41 | 4.400359 | 1.57229 | 2.727611 | 5.517e-09 | 11.42477 | 1.8635e-08
2018-03-18 10:53 | 412764 | 1320.0003 | 3 | 41 | 4.400372 | 1.350294 | 2.776194 | 5.517e-09 | 11.63855 | 1.8635e-08
2018-03-18 10:55 | 412884 | 1440.0003 | 3 | 41 | 4.400351 | 1.166052 | 2.818037 | 5.517e-09 | 11.82267 | 1.8635e-08
2018-03-18 10:57 | 413004 | 1560.0004 | 3 | 41 | 4.400358 | 1.013321 | 2.85428 | 5.517e-09 | 11.98215 | 1.8635e-08
2018-03-18 10:59 | 413124 | 1680.0016 | 3 | 41 | 4.400367 | 0.8861046 | 2.885865 | 5.517e-09 | 12.12114 | 1.8635e-08
2018-03-18 11:01 | 413244 | 1800.0004 | 3 | 41 | 4.400362 | 0.7790928 | 2.913552 | 5.517e-09 | 12.24297 | 1.8635e-08
2018-03-18 11:03 | 413364 | 1920.002 | 3 | 41 | 4.400343 | 0.6885548 | 2.937976 | 5.517e-09 | 12.35044 | 1.8635e-08
2018-03-18 11:05 | 413484 | 2040.0003 | 3 | 41 | 4.400348 | 0.6120434 | 2.95961 | 5.517e-09 | 12.44564 | 1.8635e-08
2018-03-18 11:07 | 413604 | 2160.001 | 3 | 41 | 4.400319 | 0.545454 | 2.978875 | 5.517e-09 | 12.53041 | 1.8635e-08
2018-03-18 11:09 | 413724 | 2280.0008 | 3 | 41 | 4.400337 | 0.488903 | 2.99609 | 5.517e-09 | 12.60617 | 1.8635e-08
2018-03-18 11:11 | 413844 | 2400.0011 | 3 | 41 | 4.400342 | 0.4394474 | 3.011546 | 5.517e-09 | 12.67418 | 1.8635e-08
2018-03-18 11:13 | 413964 | 2520.0003 | 3 | 41 | 4.400332 | 0.3963242 | 3.025452 | 5.517e-09 | 12.73537 | 1.8635e-08
2018-03-18 11:15 | 414084 | 2640.0003 | 3 | 41 | 4.400315 | 0.357729 | 3.038009 | 5.517e-09 | 12.79062 | 1.8635e-08
2018-03-18 11:17 | 414204 | 2760.0003 | 3 | 41 | 4.400327 | 0.3246136 | 3.049371 | 5.517e-09 | 12.84062 | 1.8635e-08
2018-03-18 11:19 | 414324 | 2880.0017 | 3 | 41 | 4.400291 | 0.293972 | 3.059681 | 5.517e-09 | 12.88599 | 1.8635e-08
2018-03-18 11:21 | 414444 | 3000.0011 | 3 | 41 | 4.400315 | 0.2683048 | 3.069055 | 5.517e-09 | 12.92724 | 1.8635e-08
2018-03-18 11:23 | 414564 | 3120.0003 | 3 | 41 | 4.400321 | 0.2446651 | 3.077591 | 5.517e-09 | 12.9648 | 1.8635e-08
2018-03-18 11:25 | 414684 | 3240.0003 | 3 | 41 | 4.400328 | 0.2238235 | 3.085383 | 5.517e-09 | 12.99909 | 1.8635e-08
2018-03-18 11:27 | 414804 | 3360.001 | 3 | 41 | 4.400291 | 0.2042217 | 3.092507 | 5.517e-09 | 13.03043 | 1.8635e-08
2018-03-18 11:29 | 414924 | 3480.0002 | 3 | 41 | 4.400321 | 0.1873302 | 3.099033 | 5.517e-09 | 13.05915 | 1.8635e-08
2018-03-18 11:31 | 415044 | 3600.0002 | 3 | 41 | 4.40031 | 0.1719837 | 3.105011 | 5.517e-09 | 13.08545 | 1.8635e-08
2018-03-18 11:33 | 415164 | 3720.0002 | 3 | 41 | 4.400299 | 0.1577511 | 3.110499 | 5.517e-09 | 13.1096 | 1.8635e-08
2018-03-18 11:35 | 415284 | 3840.0018 | 3 | 41 | 4.4003 | 0.1449261 | 3.115546 | 5.517e-09 | 13.13181 | 1.8635e-08
2018-03-18 11:37 | 415404 | 3960.0002 | 3 | 41 | 4.400318 | 0.133997 | 3.120186 | 5.517e-09 | 13.15223 | 1.8635e-08
2018-03-18 11:39 | 415524 | 4080.0018 | 3 | 41 | 4.400308 | 0.1234493 | 3.124462 | 5.517e-09 | 13.17104 | 1.8635e-08
2018-03-18 11:41 | 415644 | 4200.0002 | 3 | 41 | 4.400297 | 0.1136284 | 3.128406 | 5.517e-09 | 13.1884 | 1.8635e-08
2018-03-18 11:43 | 415764 | 4320.0007 | 3 | 41 | 4.400312 | 0.1051884 | 3.132047 | 5.517e-09 | 13.20442 | 1.8635e-08
2018-03-18 11:45 | 415884 | 4440.001 | 3 | 41 | 4.400302 | 0.0971489 | 3.135411 | 5.517e-09 | 13.21922 | 1.8635e-08
2018-03-18 11:47 | 416004 | 4560.0007 | 3 | 41 | 4.400296 | 0.08988953 | 3.13852 | 5.517e-09 | 13.2329 | 1.8635e-08
2018-03-18 11:49 | 416124 | 4680.0002 | 3 | 41 | 4.40029 | 0.08324432 | 3.141397 | 5.517e-09 | 13.24556 | 1.8635e-08
2018-03-18 11:50 | 416159.4 | 4715.4512 | 3 | 41 | 4.400303 | 0.08149719 | 3.142209 | 5.517e-09 | 13.24913 | 1.8635e-08
2018-03-18 11:52 | 416279.5 | 120.0005 | 4 | 41 | 4.393807 | 0 | 3.142209 | 5.517e-09 | 13.24913 | 1.8635e-08
2018-03-18 11:54 | 416399.5 | 240.0008 | 4 | 41 | 4.393176 | 0 | 3.142209 | 5.517e-09 | 13.24913 | 1.8635e-08
2018-03-18 11:55 | 416459.5 | 300.0014 | 4 | 41 | 4.392929 | 0 | 3.142209 | 5.517e-09 | 13.24913 | 1.8635e-08
2018-03-18 11:57 | 416579.6 | 120.0007 | 5 | 41 | 4.129569 | -3.260069 | 3.142209 | 0.1086488 | 13.24913 | 0.4520148
2018-03-18 11:59 | 416699.6 | 240.0001 | 5 | 41 | 4.089093 | -3.260079 | 3.142209 | 0.2173105 | 13.24913 | 0.8985325
2018-03-18 12:01 | 416819.6 | 360.001 | 5 | 41 | 4.04809 | -3.260048 | 3.142209 | 0.3259883 | 13.24913 | 1.34071
2018-03-18 12:03 | 416939.6 | 480.0002 | 5 | 41 | 4.006232 | -3.26012 | 3.142209 | 0.4346516 | 13.24913 | 1.778318
2018-03-18 12:05 | 417059.6 | 600.0002 | 5 | 41 | 3.964331 | -3.26006 | 3.142209 | 0.5433083 | 13.24913 | 2.211342
2018-03-18 12:07 | 417179.6 | 720.001 | 5 | 41 | 3.923292 | -3.26006 | 3.142209 | 0.6519893 | 13.24913 | 2.639947
2018-03-18 12:09 | 417299.6 | 840.001 | 5 | 41 | 3.883738 | -3.260032 | 3.142209 | 0.7606572 | 13.24913 | 3.064118
2018-03-18 12:11 | 417419.6 | 960.0002 | 5 | 41 | 3.845976 | -3.260083 | 3.142209 | 0.8693204 | 13.24913 | 3.484069
2018-03-18 12:13 | 417539.6 | 1080.001 | 5 | 41 | 3.810126 | -3.260037 | 3.142209 | 0.9779856 | 13.24913 | 3.900028
2018-03-18 12:15 | 417659.6 | 1200.001 | 5 | 41 | 3.776099 | -3.260083 | 3.142209 | 1.08664 | 13.24913 | 4.31215
2018-03-18 12:17 | 417779.6 | 1320.0006 | 5 | 41 | 3.744037 | -3.260039 | 3.142209 | 1.195293 | 13.24913 | 4.720675
2018-03-18 12:19 | 417899.6 | 1440.0002 | 5 | 41 | 3.713909 | -3.260029 | 3.142209 | 1.303967 | 13.24913 | 5.125899
2018-03-18 12:21 | 418019.6 | 1560.0006 | 5 | 41 | 3.685619 | -3.26011 | 3.142209 | 1.412637 | 13.24913 | 5.52794
2018-03-18 12:23 | 418139.6 | 1680.0006 | 5 | 41 | 3.659164 | -3.260062 | 3.142209 | 1.521311 | 13.24913 | 5.927013
2018-03-18 12:25 | 418259.6 | 1800.0018 | 5 | 41 | 3.634514 | -3.26006 | 3.142209 | 1.629974 | 13.24913 | 6.323277
2018-03-18 12:27 | 418379.6 | 1920.0006 | 5 | 41 | 3.6117 | -3.260079 | 3.142209 | 1.738631 | 13.24913 | 6.716935
2018-03-18 12:29 | 418499.6 | 2040.0016 | 5 | 41 | 3.590889 | -3.260027 | 3.142209 | 1.847294 | 13.24913 | 7.108246
2018-03-18 12:31 | 418619.6 | 2160.0002 | 5 | 41 | 3.572031 | -3.260056 | 3.142209 | 1.955965 | 13.24913 | 7.497429
2018-03-18 12:33 | 418739.6 | 2280.0015 | 5 | 41 | 3.555022 | -3.260075 | 3.142209 | 2.064629 | 13.24913 | 7.884641
2018-03-18 12:35 | 418859.6 | 2400.001 | 5 | 41 | 3.539403 | -3.260048 | 3.142209 | 2.173291 | 13.24913 | 8.270078
2018-03-18 12:37 | 418979.6 | 2520.0018 | 5 | 41 | 3.524642 | -3.260062 | 3.142209 | 2.281955 | 13.24913 | 8.653878
2018-03-18 12:39 | 419099.6 | 2640.0002 | 5 | 41 | 3.509852 | -3.260044 | 3.142209 | 2.390618 | 13.24913 | 9.036081
2018-03-18 12:41 | 419219.6 | 2760.001 | 5 | 41 | 3.494036 | -3.260023 | 3.142209 | 2.49929 | 13.24913 | 9.416658
2018-03-18 12:43 | 419339.6 | 2880.0018 | 5 | 41 | 3.475719 | -3.260015 | 3.142209 | 2.607951 | 13.24913 | 9.795357
2018-03-18 12:45 | 419459.6 | 3000.0018 | 5 | 41 | 3.45198 | -3.259998 | 3.142209 | 2.716628 | 13.24913 | 10.17187
2018-03-18 12:47 | 419579.6 | 3120.0002 | 5 | 41 | 3.417033 | -3.260009 | 3.142209 | 2.825284 | 13.24913 | 10.54519
2018-03-18 12:49 | 419699.6 | 3240.0026 | 5 | 41 | 3.362818 | -3.260018 | 3.142209 | 2.933948 | 13.24913 | 10.91379
2018-03-18 12:51 | 419819.6 | 3360.0027 | 5 | 41 | 3.261451 | -3.260011 | 3.142209 | 3.042616 | 13.24913 | 11.2744
2018-03-18 12:53 | 419929 | 3469.4024 | 5 | 41 | 2.999998 | -3.260013 | 3.142209 | 3.141678 | 13.24913 | 11.58739
2018-03-18 12:55 | 420049 | 120.0002 | 6 | 41 | 3.360242 | 0 | 3.142209 | 3.141678 | 13.24913 | 11.58739
2018-03-18 12:57 | 420169 | 240.0018 | 6 | 41 | 3.37442 | 0 | 3.142209 | 3.141678 | 13.24913 | 11.58739
2018-03-18 12:58 | 420229 | 300.0024 | 6 | 41 | 3.378191 | 0 | 3.142209 | 3.141678 | 13.24913 | 11.58739
2018-03-18 12:58 | 420229 | 0.0024 | 7 | 42 | 3.378247 | 0 | 0 | 0 | 0 | 0
2018-03-18 13:00 | 420349.1 | 120.0009 | 2 | 42 | 3.995821 | 4.889898 | 0.1622988 | 1.983e-09 | 0.6302355 | 6.7e-09
2018-03-18 13:02 | 420469.1 | 240.0024 | 2 | 42 | 4.036742 | 4.889914 | 0.325292 | 1.983e-09 | 1.284948 | 6.7e-09
2018-03-18 13:04 | 420589.1 | 360.0002 | 2 | 42 | 4.073214 | 4.889883 | 0.4882742 | 1.983e-09 | 1.945944 | 6.7e-09
2018-03-18 13:06 | 420709.1 | 480.001 | 2 | 42 | 4.103215 | 4.889885 | 0.6512523 | 1.983e-09 | 2.612304 | 6.7e-09
2018-03-18 13:08 | 420829.1 | 600.0002 | 2 | 42 | 4.128354 | 4.88987 | 0.8142333 | 1.983e-09 | 3.283157 | 6.7e-09
2018-03-18 13:10 | 420949.1 | 720.0001 | 2 | 42 | 4.151282 | 4.889889 | 0.977213 | 1.983e-09 | 3.957855 | 6.7e-09
2018-03-18 13:12 | 421069.1 | 840.001 | 2 | 42 | 4.176099 | 4.889864 | 1.140195 | 1.983e-09 | 4.636424 | 6.7e-09
2018-03-18 13:14 | 421189.1 | 960.001 | 2 | 42 | 4.20038 | 4.825815 | 1.303053 | 1.983e-09 | 5.318707 | 6.7e-09
2018-03-18 13:16 | 421309.1 | 1080.0018 | 2 | 42 | 4.200391 | 4.37249 | 1.456222 | 1.983e-09 | 5.962079 | 6.7e-09
2018-03-18 13:18 | 421429.1 | 1200.001 | 2 | 42 | 4.200377 | 3.930361 | 1.594564 | 1.983e-09 | 6.543169 | 6.7e-09
2018-03-18 13:20 | 421549.1 | 1320.0002 | 2 | 42 | 4.200388 | 3.493805 | 1.718252 | 1.983e-09 | 7.062707 | 6.7e-09
2018-03-18 13:21 | 421615.6 | 1386.5375 | 2 | 42 | 4.200384 | 3.259987 | 1.780652 | 1.983e-09 | 7.324811 | 6.7e-09
2018-03-18 13:23 | 421735.7 | 120.0017 | 3 | 42 | 4.227784 | 3.260082 | 1.888861 | 1.983e-09 | 7.780692 | 6.7e-09
2018-03-18 13:25 | 421855.7 | 240.0015 | 3 | 42 | 4.260015 | 3.260122 | 1.99753 | 1.983e-09 | 8.241848 | 6.7e-09
2018-03-18 13:27 | 421975.7 | 360.0008 | 3 | 42 | 4.294814 | 3.260061 | 2.106195 | 1.983e-09 | 8.706628 | 6.7e-09
2018-03-18 13:29 | 422095.7 | 480.0002 | 3 | 42 | 4.331993 | 3.260067 | 2.214857 | 1.983e-09 | 9.175308 | 6.7e-09
2018-03-18 13:31 | 422215.7 | 600.0017 | 3 | 42 | 4.371452 | 3.260101 | 2.323521 | 1.983e-09 | 9.648167 | 6.7e-09
2018-03-18 13:33 | 422335.7 | 720.0018 | 3 | 42 | 4.400383 | 3.059587 | 2.431125 | 1.983e-09 | 10.12055 | 6.7e-09
2018-03-18 13:35 | 422455.7 | 840.0017 | 3 | 42 | 4.400389 | 2.56978 | 2.524607 | 1.983e-09 | 10.53191 | 6.7e-09
2018-03-18 13:37 | 422575.7 | 960.001 | 3 | 42 | 4.400382 | 2.170652 | 2.603387 | 1.983e-09 | 10.87857 | 6.7e-09
2018-03-18 13:39 | 422695.7 | 1080.0008 | 3 | 42 | 4.400371 | 1.841965 | 2.670081 | 1.983e-09 | 11.17205 | 6.7e-09
2018-03-18 13:41 | 422815.7 | 1200.0004 | 3 | 42 | 4.400388 | 1.57271 | 2.72684 | 1.983e-09 | 11.42181 | 6.7e-09
2018-03-18 13:43 | 422935.7 | 1320.0017 | 3 | 42 | 4.40036 | 1.349403 | 2.775415 | 1.983e-09 | 11.63556 | 6.7e-09
2018-03-18 13:45 | 423055.7 | 1440.0003 | 3 | 42 | 4.40037 | 1.165812 | 2.817234 | 1.983e-09 | 11.81958 | 6.7e-09
2018-03-18 13:47 | 423175.7 | 1560.0017 | 3 | 42 | 4.400356 | 1.013123 | 2.853461 | 1.983e-09 | 11.97899 | 6.7e-09
2018-03-18 13:49 | 423295.7 | 1680.0002 | 3 | 42 | 4.400355 | 0.8859539 | 2.885041 | 1.983e-09 | 12.11795 | 6.7e-09
2018-03-18 13:51 | 423415.7 | 1800.0017 | 3 | 42 | 4.400351 | 0.7791252 | 2.912733 | 1.983e-09 | 12.23981 | 6.7e-09
2018-03-18 13:53 | 423535.7 | 1920.0001 | 3 | 42 | 4.400346 | 0.6888351 | 2.93715 | 1.983e-09 | 12.34725 | 6.7e-09
2018-03-18 13:55 | 423655.7 | 2040.0018 | 3 | 42 | 4.400345 | 0.6122284 | 2.958792 | 1.983e-09 | 12.44249 | 6.7e-09
2018-03-18 13:57 | 423775.7 | 2160.0017 | 3 | 42 | 4.400353 | 0.5462513 | 2.978066 | 1.983e-09 | 12.5273 | 6.7e-09
2018-03-18 13:59 | 423895.7 | 2280.0013 | 3 | 42 | 4.400341 | 0.4895782 | 2.995294 | 1.983e-09 | 12.6031 | 6.7e-09
2018-03-18 14:01 | 424015.7 | 2400.0017 | 3 | 42 | 4.40033 | 0.4398632 | 3.010757 | 1.983e-09 | 12.67115 | 6.7e-09
2018-03-18 14:03 | 424135.7 | 2520.001 | 3 | 42 | 4.400332 | 0.396677 | 3.024681 | 1.983e-09 | 12.73242 | 6.7e-09
2018-03-18 14:05 | 424255.7 | 2640.0009 | 3 | 42 | 4.400328 | 0.3589077 | 3.037249 | 1.983e-09 | 12.78772 | 6.7e-09
2018-03-18 14:07 | 424375.7 | 2760.001 | 3 | 42 | 4.400327 | 0.3247986 | 3.048629 | 1.983e-09 | 12.8378 | 6.7e-09
2018-03-18 14:09 | 424495.7 | 2880.0009 | 3 | 42 | 4.400308 | 0.2948093 | 3.058952 | 1.983e-09 | 12.88322 | 6.7e-09
2018-03-18 14:11 | 424615.7 | 3000.0005 | 3 | 42 | 4.400301 | 0.2687035 | 3.068338 | 1.983e-09 | 12.92452 | 6.7e-09
2018-03-18 14:13 | 424735.7 | 3120.0008 | 3 | 42 | 4.400312 | 0.2449837 | 3.07689 | 1.983e-09 | 12.96215 | 6.7e-09
2018-03-18 14:15 | 424855.7 | 3240.0006 | 3 | 42 | 4.400274 | 0.2230606 | 3.084694 | 1.983e-09 | 12.9965 | 6.7e-09
2018-03-18 14:17 | 424975.7 | 3360.0005 | 3 | 42 | 4.400304 | 0.2047729 | 3.091828 | 1.983e-09 | 13.02789 | 6.7e-09
2018-03-18 14:19 | 425095.7 | 3480.0005 | 3 | 42 | 4.400299 | 0.1872387 | 3.098357 | 1.983e-09 | 13.05661 | 6.7e-09
2018-03-18 14:21 | 425215.7 | 3600.0017 | 3 | 42 | 4.400312 | 0.1719284 | 3.104344 | 1.983e-09 | 13.08296 | 6.7e-09
2018-03-18 14:23 | 425335.7 | 3720.001 | 3 | 42 | 4.400306 | 0.1581154 | 3.109836 | 1.983e-09 | 13.10713 | 6.7e-09
2018-03-18 14:25 | 425455.7 | 3840.001 | 3 | 42 | 4.400309 | 0.1452942 | 3.114882 | 1.983e-09 | 13.12933 | 6.7e-09
2018-03-18 14:27 | 425575.7 | 3960.001 | 3 | 42 | 4.400281 | 0.1332588 | 3.119523 | 1.983e-09 | 13.14975 | 6.7e-09
2018-03-18 14:29 | 425695.7 | 4080.0011 | 3 | 42 | 4.400321 | 0.1238365 | 3.123802 | 1.983e-09 | 13.16858 | 6.7e-09
2018-03-18 14:31 | 425815.7 | 4200.001 | 3 | 42 | 4.400255 | 0.1128731 | 3.127743 | 1.983e-09 | 13.18592 | 6.7e-09
2018-03-18 14:33 | 425935.7 | 4320.0007 | 3 | 42 | 4.400273 | 0.1045284 | 3.131372 | 1.983e-09 | 13.20189 | 6.7e-09
2018-03-18 14:35 | 426055.7 | 4440.0007 | 3 | 42 | 4.40029 | 0.09681892 | 3.134735 | 1.983e-09 | 13.21669 | 6.7e-09
2018-03-18 14:37 | 426175.7 | 4560.0007 | 3 | 42 | 4.400308 | 0.08987045 | 3.137839 | 1.983e-09 | 13.23035 | 6.7e-09
2018-03-18 14:39 | 426295.7 | 4680.0003 | 3 | 42 | 4.400284 | 0.08287621 | 3.140711 | 1.983e-09 | 13.24298 | 6.7e-09
2018-03-18 14:39 | 426323.5 | 4707.8184 | 3 | 42 | 4.400295 | 0.08149719 | 3.141346 | 1.983e-09 | 13.24578 | 6.7e-09
2018-03-18 14:41 | 426443.5 | 120.0004 | 4 | 42 | 4.393805 | 0 | 3.141346 | 1.983e-09 | 13.24578 | 6.7e-09
2018-03-18 14:43 | 426563.5 | 240.0004 | 4 | 42 | 4.393158 | 0 | 3.141346 | 1.983e-09 | 13.24578 | 6.7e-09
2018-03-18 14:44 | 426623.5 | 300.0014 | 4 | 42 | 4.39292 | 0 | 3.141346 | 1.983e-09 | 13.24578 | 6.7e-09
2018-03-18 14:46 | 426743.6 | 120.0002 | 5 | 42 | 4.129303 | -3.260096 | 3.141346 | 0.1086469 | 13.24578 | 0.4519828
2018-03-18 14:48 | 426863.6 | 240.0002 | 5 | 42 | 4.088848 | -3.259992 | 3.141346 | 0.2173184 | 13.24578 | 0.898514
2018-03-18 14:50 | 426983.6 | 360.0018 | 5 | 42 | 4.047914 | -3.260075 | 3.141346 | 0.3259889 | 13.24578 | 1.340638
2018-03-18 14:52 | 427103.6 | 480.0002 | 5 | 42 | 4.006073 | -3.260127 | 3.141346 | 0.4346529 | 13.24578 | 1.778229
2018-03-18 14:54 | 427223.6 | 600.0018 | 5 | 42 | 3.964232 | -3.260077 | 3.141346 | 0.5433199 | 13.24578 | 2.211281
2018-03-18 14:56 | 427343.6 | 720.0025 | 5 | 42 | 3.923235 | -3.260069 | 3.141346 | 0.6519843 | 13.24578 | 2.639813
2018-03-18 14:58 | 427463.6 | 840.0025 | 5 | 42 | 3.883703 | -3.260089 | 3.141346 | 0.7606506 | 13.24578 | 3.063973
2018-03-18 15:00 | 427583.6 | 960.001 | 5 | 42 | 3.845915 | -3.260054 | 3.141346 | 0.8693094 | 13.24578 | 3.483902
2018-03-18 15:02 | 427703.6 | 1080.0002 | 5 | 42 | 3.809978 | -3.260069 | 3.141346 | 0.9779912 | 13.24578 | 3.899912
2018-03-18 15:04 | 427823.6 | 1200.0002 | 5 | 42 | 3.776011 | -3.260041 | 3.141346 | 1.086651 | 13.24578 | 4.312039
2018-03-18 15:06 | 427943.6 | 1320.0017 | 5 | 42 | 3.743927 | -3.260069 | 3.141346 | 1.195314 | 13.24578 | 4.720592
2018-03-18 15:08 | 428063.6 | 1440.001 | 5 | 42 | 3.713755 | -3.260098 | 3.141346 | 1.303972 | 13.24578 | 5.125741
2018-03-18 15:10 | 428183.6 | 1560.0002 | 5 | 42 | 3.685504 | -3.260058 | 3.141346 | 1.412648 | 13.24578 | 5.52779
2018-03-18 15:12 | 428303.6 | 1680.0002 | 5 | 42 | 3.65906 | -3.260079 | 3.141346 | 1.521313 | 13.24578 | 5.92682
2018-03-18 15:14 | 428423.6 | 1800.0018 | 5 | 42 | 3.634374 | -3.260104 | 3.141346 | 1.629976 | 13.24578 | 6.323066
2018-03-18 15:16 | 428543.6 | 1920.0002 | 5 | 42 | 3.611594 | -3.260079 | 3.141346 | 1.738642 | 13.24578 | 6.716743
2018-03-18 15:18 | 428663.6 | 2040.0018 | 5 | 42 | 3.590764 | -3.260092 | 3.141346 | 1.847312 | 13.24578 | 7.108065
2018-03-18 15:20 | 428783.6 | 2160.0002 | 5 | 42 | 3.57192 | -3.260041 | 3.141346 | 1.955982 | 13.24578 | 7.497232
2018-03-18 15:22 | 428903.6 | 2280.001 | 5 | 42 | 3.554936 | -3.260099 | 3.141346 | 2.06465 | 13.24578 | 7.884446
2018-03-18 15:24 | 429023.6 | 2400.0017 | 5 | 42 | 3.539281 | -3.260032 | 3.141346 | 2.173315 | 13.24578 | 8.269882
2018-03-18 15:26 | 429143.6 | 2520.001 | 5 | 42 | 3.524448 | -3.260089 | 3.141346 | 2.281975 | 13.24578 | 8.653653
2018-03-18 15:28 | 429263.6 | 2640.0026 | 5 | 42 | 3.50961 | -3.260062 | 3.141346 | 2.390634 | 13.24578 | 9.035815
2018-03-18 15:30 | 429383.6 | 2760.001 | 5 | 42 | 3.493712 | -3.260087 | 3.141346 | 2.499301 | 13.24578 | 9.416347
2018-03-18 15:32 | 429503.6 | 2880.001 | 5 | 42 | 3.475343 | -3.260115 | 3.141346 | 2.60796 | 13.24578 | 9.795004
2018-03-18 15:34 | 429623.6 | 3000.0016 | 5 | 42 | 3.451556 | -3.260041 | 3.141346 | 2.71664 | 13.24578 | 10.17148
2018-03-18 15:36 | 429743.6 | 3120.0026 | 5 | 42 | 3.416437 | -3.260071 | 3.141346 | 2.825304 | 13.24578 | 10.54477
2018-03-18 15:38 | 429863.6 | 3240.001 | 5 | 42 | 3.361981 | -3.260054 | 3.141346 | 2.93397 | 13.24578 | 10.91331
2018-03-18 15:40 | 429983.6 | 3360.0018 | 5 | 42 | 3.259874 | -3.260079 | 3.141346 | 3.042633 | 13.24578 | 11.27378
2018-03-18 15:42 | 430092 | 3468.4464 | 5 | 42 | 2.999979 | -3.260029 | 3.141346 | 3.140838 | 13.24578 | 11.58394
2018-03-18 15:44 | 430212.1 | 120 | 6 | 42 | 3.361367 | 0 | 3.141346 | 3.140838 | 13.24578 | 11.58394
2018-03-18 15:46 | 430332.1 | 240 | 6 | 42 | 3.375611 | 0 | 3.141346 | 3.140838 | 13.24578 | 11.58394
2018-03-18 15:47 | 430392.1 | 300.0015 | 6 | 42 | 3.37938 | 0 | 3.141346 | 3.140838 | 13.24578 | 11.58394
2018-03-18 15:47 | 430392.1 | 0.0025 | 7 | 43 | 3.37939 | 0 | 0 | 0 | 0 | 0
2018-03-18 15:49 | 430512.2 | 120.0026 | 2 | 43 | 3.996324 | 4.889851 | 0.1622809 | 1.531e-09 | 0.6303008 | 5.175e-09
2018-03-18 15:51 | 430632.2 | 240.001 | 2 | 43 | 4.037138 | 4.889843 | 0.3252891 | 1.531e-09 | 1.285139 | 5.175e-09
2018-03-18 15:53 | 430752.2 | 360.001 | 2 | 43 | 4.073626 | 4.889887 | 0.4882826 | 1.531e-09 | 1.946242 | 5.175e-09
2018-03-18 15:55 | 430872.2 | 480.0001 | 2 | 43 | 4.103596 | 4.889914 | 0.6512244 | 1.531e-09 | 2.61252 | 5.175e-09
2018-03-18 15:57 | 430992.2 | 600.0018 | 2 | 43 | 4.128698 | 4.889946 | 0.8142462 | 1.531e-09 | 3.283595 | 5.175e-09
2018-03-18 15:59 | 431112.2 | 720.0002 | 2 | 43 | 4.151667 | 4.889891 | 0.97724 | 1.531e-09 | 3.958412 | 5.175e-09
2018-03-18 16:01 | 431232.2 | 840.001 | 2 | 43 | 4.176466 | 4.889921 | 1.14024 | 1.531e-09 | 4.63712 | 5.175e-09
2018-03-18 16:03 | 431352.2 | 960.0006 | 2 | 43 | 4.200386 | 4.819386 | 1.303065 | 1.531e-09 | 5.319316 | 5.175e-09
2018-03-18 16:05 | 431472.2 | 1080.0018 | 2 | 43 | 4.200403 | 4.366726 | 1.456043 | 1.531e-09 | 5.961884 | 5.175e-09
2018-03-18 16:07 | 431592.2 | 1200.0018 | 2 | 43 | 4.200393 | 3.92322 | 1.59418 | 1.531e-09 | 6.542112 | 5.175e-09
2018-03-18 16:09 | 431712.2 | 1320.0018 | 2 | 43 | 4.200399 | 3.48951 | 1.717676 | 1.531e-09 | 7.060843 | 5.175e-09
2018-03-18 16:10 | 431777.7 | 1385.4872 | 2 | 43 | 4.200366 | 3.259996 | 1.779066 | 1.531e-09 | 7.318706 | 5.175e-09
2018-03-18 16:12 | 431897.7 | 120.0016 | 3 | 43 | 4.227748 | 3.260103 | 1.887297 | 3.173e-09 | 7.774679 | 1.1846e-08
2018-03-18 16:14 | 432017.7 | 240.0018 | 3 | 43 | 4.259882 | 3.260092 | 1.995964 | 3.173e-09 | 8.235816 | 1.1846e-08
2018-03-18 16:16 | 432137.7 | 360.0019 | 3 | 43 | 4.294696 | 3.260111 | 2.104627 | 3.173e-09 | 8.700579 | 1.1846e-08
2018-03-18 16:18 | 432257.7 | 480.0027 | 3 | 43 | 4.331908 | 3.260099 | 2.213281 | 3.173e-09 | 9.169218 | 1.1846e-08
2018-03-18 16:20 | 432377.7 | 600.0018 | 3 | 43 | 4.37126 | 3.260061 | 2.321946 | 3.173e-09 | 9.642065 | 1.1846e-08
2018-03-18 16:22 | 432497.7 | 720.0002 | 3 | 43 | 4.400414 | 3.063738 | 2.429594 | 3.173e-09 | 10.11462 | 1.1846e-08
2018-03-18 16:24 | 432617.7 | 840.0019 | 3 | 43 | 4.400389 | 2.57198 | 2.523195 | 3.173e-09 | 10.52651 | 1.1846e-08
2018-03-18 16:26 | 432737.7 | 960.0002 | 3 | 43 | 4.400389 | 2.173201 | 2.602051 | 3.173e-09 | 10.8735 | 1.1846e-08
2018-03-18 16:28 | 432857.7 | 1080.0019 | 3 | 43 | 4.400373 | 1.844217 | 2.66883 | 3.173e-09 | 11.16736 | 1.1846e-08
2018-03-18 16:30 | 432977.7 | 1200.0002 | 3 | 43 | 4.400396 | 1.574545 | 2.725647 | 3.173e-09 | 11.41737 | 1.1846e-08
2018-03-18 16:32 | 433097.7 | 1320.0018 | 3 | 43 | 4.400351 | 1.351149 | 2.774292 | 3.173e-09 | 11.63143 | 1.1846e-08
2018-03-18 16:34 | 433217.7 | 1440.0002 | 3 | 43 | 4.400382 | 1.167915 | 2.816161 | 3.173e-09 | 11.81567 | 1.1846e-08
2018-03-18 16:36 | 433337.7 | 1560.0011 | 3 | 43 | 4.40036 | 1.014448 | 2.85246 | 3.173e-09 | 11.9754 | 1.1846e-08
2018-03-18 16:38 | 433457.7 | 1680.0002 | 3 | 43 | 4.400362 | 0.8870296 | 2.884084 | 3.173e-09 | 12.11455 | 1.1846e-08
2018-03-18 16:40 | 433577.7 | 1800.0003 | 3 | 43 | 4.400336 | 0.7796001 | 2.911805 | 3.173e-09 | 12.23654 | 1.1846e-08
2018-03-18 16:42 | 433697.7 | 1920.0012 | 3 | 43 | 4.400331 | 0.6889496 | 2.936244 | 3.173e-09 | 12.34408 | 1.1846e-08
2018-03-18 16:44 | 433817.7 | 2040.001 | 3 | 43 | 4.400334 | 0.6125546 | 2.957903 | 3.173e-09 | 12.43938 | 1.1846e-08
2018-03-18 16:46 | 433937.7 | 2160.0004 | 3 | 43 | 4.40034 | 0.5466766 | 2.97719 | 3.173e-09 | 12.52425 | 1.1846e-08
2018-03-18 16:48 | 434057.7 | 2280.0002 | 3 | 43 | 4.400315 | 0.4892254 | 2.99443 | 3.173e-09 | 12.60011 | 1.1846e-08
2018-03-18 16:50 | 434177.7 | 2400.001 | 3 | 43 | 4.400321 | 0.4398823 | 3.009903 | 3.173e-09 | 12.6682 | 1.1846e-08
2018-03-18 16:52 | 434297.7 | 2520.001 | 3 | 43 | 4.400317 | 0.3965282 | 3.023828 | 3.173e-09 | 12.72947 | 1.1846e-08
2018-03-18 16:54 | 434417.7 | 2640.0002 | 3 | 43 | 4.400324 | 0.3583279 | 3.036401 | 3.173e-09 | 12.7848 | 1.1846e-08
2018-03-18 16:56 | 434537.7 | 2760.0002 | 3 | 43 | 4.400312 | 0.3249931 | 3.047778 | 3.173e-09 | 12.83486 | 1.1846e-08
2018-03-18 16:58 | 434657.7 | 2880.001 | 3 | 43 | 4.400314 | 0.2951031 | 3.058101 | 3.173e-09 | 12.88028 | 1.1846e-08
2018-03-18 17:00 | 434777.7 | 3000.0003 | 3 | 43 | 4.400331 | 0.2687111 | 3.067481 | 3.173e-09 | 12.92156 | 1.1846e-08
2018-03-18 17:02 | 434897.7 | 3120.0002 | 3 | 43 | 4.400328 | 0.2449722 | 3.07603 | 3.173e-09 | 12.95918 | 1.1846e-08
2018-03-18 17:04 | 435017.7 | 3240.0003 | 3 | 43 | 4.400302 | 0.2234669 | 3.083828 | 3.173e-09 | 12.99349 | 1.1846e-08
2018-03-18 17:06 | 435137.7 | 3360.0003 | 3 | 43 | 4.400293 | 0.2041302 | 3.090953 | 3.173e-09 | 13.02485 | 1.1846e-08
2018-03-18 17:08 | 435257.7 | 3480.0002 | 3 | 43 | 4.400332 | 0.1878033 | 3.097479 | 3.173e-09 | 13.05356 | 1.1846e-08
2018-03-18 17:10 | 435377.7 | 3600.0017 | 3 | 43 | 4.400301 | 0.1719627 | 3.103458 | 3.173e-09 | 13.07987 | 1.1846e-08
2018-03-18 17:12 | 435497.7 | 3720.0018 | 3 | 43 | 4.400295 | 0.1576576 | 3.108953 | 3.173e-09 | 13.10405 | 1.1846e-08
2018-03-18 17:14 | 435617.7 | 3840.0002 | 3 | 43 | 4.400318 | 0.1457062 | 3.113998 | 3.173e-09 | 13.12625 | 1.1846e-08
2018-03-18 17:16 | 435737.7 | 3960.0018 | 3 | 43 | 4.400289 | 0.1336269 | 3.118639 | 3.173e-09 | 13.14667 | 1.1846e-08
2018-03-18 17:18 | 435857.7 | 4080.0002 | 3 | 43 | 4.4003 | 0.123436 | 3.122918 | 3.173e-09 | 13.1655 | 1.1846e-08
2018-03-18 17:20 | 435977.7 | 4200.001 | 3 | 43 | 4.400296 | 0.1139812 | 3.126867 | 3.173e-09 | 13.18288 | 1.1846e-08
2018-03-18 17:22 | 436097.7 | 4320.0002 | 3 | 43 | 4.400293 | 0.1051636 | 3.130508 | 3.173e-09 | 13.1989 | 1.1846e-08
2018-03-18 17:24 | 436217.7 | 4440.001 | 3 | 43 | 4.400265 | 0.09680939 | 3.133872 | 3.173e-09 | 13.2137 | 1.1846e-08
2018-03-18 17:26 | 436337.7 | 4560.0009 | 3 | 43 | 4.400292 | 0.08984947 | 3.136988 | 3.173e-09 | 13.22741 | 1.1846e-08
2018-03-18 17:28 | 436457.7 | 4680.0002 | 3 | 43 | 4.400276 | 0.08328629 | 3.139867 | 3.173e-09 | 13.24008 | 1.1846e-08
2018-03-18 17:29 | 436490.5 | 4712.8064 | 3 | 43 | 4.400295 | 0.0814991 | 3.140617 | 3.173e-09 | 13.24338 | 1.1846e-08
2018-03-18 17:31 | 436610.5 | 120.0004 | 4 | 43 | 4.393753 | 0 | 3.140617 | 3.173e-09 | 13.24338 | 1.1846e-08
2018-03-18 17:33 | 436730.5 | 240.0005 | 4 | 43 | 4.393122 | 0 | 3.140617 | 3.173e-09 | 13.24338 | 1.1846e-08
2018-03-18 17:34 | 436790.5 | 300.0022 | 4 | 43 | 4.392867 | 0 | 3.140617 | 3.173e-09 | 13.24338 | 1.1846e-08
2018-03-18 17:36 | 436910.6 | 120.0003 | 5 | 43 | 4.129072 | -3.260048 | 3.140617 | 0.1086521 | 13.24338 | 0.4519807
2018-03-18 17:38 | 437030.6 | 240.0004 | 5 | 43 | 4.088627 | -3.260106 | 3.140617 | 0.21732 | 13.24338 | 0.8984722
2018-03-18 17:40 | 437150.6 | 360.0003 | 5 | 43 | 4.047605 | -3.26006 | 3.140617 | 0.3259862 | 13.24338 | 1.340551
2018-03-18 17:42 | 437270.6 | 480.0008 | 5 | 43 | 4.005799 | -3.260158 | 3.140617 | 0.4346384 | 13.24338 | 1.778064
2018-03-18 17:44 | 437390.6 | 600.0003 | 5 | 43 | 3.963956 | -3.260085 | 3.140617 | 0.5433285 | 13.24338 | 2.211177
2018-03-18 17:46 | 437510.6 | 720.0011 | 5 | 43 | 3.922912 | -3.260112 | 3.140617 | 0.6519747 | 13.24338 | 2.639606
2018-03-18 17:48 | 437630.6 | 840.0011 | 5 | 43 | 3.883373 | -3.260141 | 3.140617 | 0.7606616 | 13.24338 | 3.063811
2018-03-18 17:50 | 437750.6 | 960.0008 | 5 | 43 | 3.845578 | -3.260054 | 3.140617 | 0.8693062 | 13.24338 | 3.48365
2018-03-18 17:52 | 437870.6 | 1080.0008 | 5 | 43 | 3.809699 | -3.260081 | 3.140617 | 0.9779831 | 13.24338 | 3.899607
2018-03-18 17:54 | 437990.6 | 1200.0011 | 5 | 43 | 3.775709 | -3.260133 | 3.140617 | 1.086651 | 13.24338 | 4.311735
2018-03-18 17:56 | 438110.6 | 1320.0019 | 5 | 43 | 3.743637 | -3.260141 | 3.140617 | 1.195321 | 13.24338 | 4.72028
2018-03-18 17:58 | 438230.6 | 1440.0011 | 5 | 43 | 3.713464 | -3.260133 | 3.140617 | 1.30399 | 13.24338 | 5.125439
2018-03-18 18:00 | 438350.6 | 1560.0011 | 5 | 43 | 3.685215 | -3.260127 | 3.140617 | 1.412663 | 13.24338 | 5.52744
2018-03-18 18:02 | 438470.6 | 1680.0019 | 5 | 43 | 3.658707 | -3.260122 | 3.140617 | 1.521321 | 13.24338 | 5.926412
2018-03-18 18:04 | 438590.6 | 1800.0003 | 5 | 43 | 3.634019 | -3.260127 | 3.140617 | 1.629984 | 13.24338 | 6.322622
2018-03-18 18:06 | 438710.6 | 1920.0011 | 5 | 43 | 3.611273 | -3.260098 | 3.140617 | 1.738662 | 13.24338 | 6.716307
2018-03-18 18:08 | 438830.6 | 2040.0007 | 5 | 43 | 3.590494 | -3.260073 | 3.140617 | 1.847324 | 13.24338 | 7.107567
2018-03-18 18:10 | 438950.6 | 2160.002 | 5 | 43 | 3.5716 | -3.260083 | 3.140617 | 1.955983 | 13.24338 | 7.496663
2018-03-18 18:12 | 439070.6 | 2280.0019 | 5 | 43 | 3.554558 | -3.260104 | 3.140617 | 2.064654 | 13.24338 | 7.883851
2018-03-18 18:14 | 439190.6 | 2400.0011 | 5 | 43 | 3.538909 | -3.260081 | 3.140617 | 2.173316 | 13.24338 | 8.269237
2018-03-18 18:16 | 439310.6 | 2520.0011 | 5 | 43 | 3.524069 | -3.260069 | 3.140617 | 2.281994 | 13.24338 | 8.653028
2018-03-18 18:18 | 439430.6 | 2640.0012 | 5 | 43 | 3.509222 | -3.260073 | 3.140617 | 2.390649 | 13.24338 | 9.035132
2018-03-18 18:20 | 439550.6 | 2760.0012 | 5 | 43 | 3.493324 | -3.260048 | 3.140617 | 2.499319 | 13.24338 | 9.415634
2018-03-18 18:22 | 439670.6 | 2880.0003 | 5 | 43 | 3.474941 | -3.260052 | 3.140617 | 2.607978 | 13.24338 | 9.794247
2018-03-18 18:24 | 439790.6 | 3000.0003 | 5 | 43 | 3.45115 | -3.260127 | 3.140617 | 2.716638 | 13.24338 | 10.17061
2018-03-18 18:26 | 439910.6 | 3120.0004 | 5 | 43 | 3.416017 | -3.260081 | 3.140617 | 2.825312 | 13.24338 | 10.54389
2018-03-18 18:28 | 440030.6 | 3240.0012 | 5 | 43 | 3.361457 | -3.260081 | 3.140617 | 2.933986 | 13.24338 | 10.91241
2018-03-18 18:30 | 440150.6 | 3360.0011 | 5 | 43 | 3.258667 | -3.260064 | 3.140617 | 3.042633 | 13.24338 | 11.27274
2018-03-18 18:31 | 440258.2 | 3467.6481 | 5 | 43 | 2.999976 | -3.260036 | 3.140617 | 3.140126 | 13.24338 | 11.58056
2018-03-18 18:33 | 440378.3 | 120.0005 | 6 | 43 | 3.36201 | 0 | 3.140617 | 3.140126 | 13.24338 | 11.58056
2018-03-18 18:35 | 440498.3 | 240.0008 | 6 | 43 | 3.376251 | 0 | 3.140617 | 3.140126 | 13.24338 | 11.58056
2018-03-18 18:36 | 440558.3 | 300.0022 | 6 | 43 | 3.380051 | 0 | 3.140617 | 3.140126 | 13.24338 | 11.58056
2018-03-18 18:36 | 440558.3 | 0.0023 | 7 | 44 | 3.380118 | 0 | 0 | 0 | 0 | 0
2018-03-18 18:38 | 440678.3887 | 120.0018 | 2 | 44 | 3.996891 | 4.889875 | 0.1622762 | 2.582e-09 | 0.6303983 | 8.729e-09
2018-03-18 18:40 | 440798.3871 | 240.0002 | 2 | 44 | 4.037673 | 4.889887 | 0.3252881 | 2.582e-09 | 1.285336 | 8.729e-09
2018-03-18 18:42 | 440918.3871 | 360.0002 | 2 | 44 | 4.074127 | 4.889854 | 0.4882799 | 2.582e-09 | 1.94652 | 8.729e-09
2018-03-18 18:44 | 441038.3879 | 480.001 | 2 | 44 | 4.104051 | 4.889833 | 0.6512383 | 2.582e-09 | 2.612942 | 8.729e-09
2018-03-18 18:46 | 441158.3871 | 600.0002 | 2 | 44 | 4.12914 | 4.889875 | 0.8142415 | 2.582e-09 | 3.284017 | 8.729e-09
2018-03-18 18:48 | 441278.3871 | 720.0002 | 2 | 44 | 4.15204 | 4.889833 | 0.9772274 | 2.582e-09 | 3.958869 | 8.729e-09
2018-03-18 18:50 | 441398.3879 | 840.001 | 2 | 44 | 4.176927 | 4.889877 | 1.140237 | 2.582e-09 | 4.637685 | 8.729e-09
2018-03-18 18:52 | 441518.3876 | 960.0007 | 2 | 44 | 4.200386 | 4.812044 | 1.30303 | 2.582e-09 | 5.319814 | 8.729e-09
2018-03-18 18:54 | 441638.3879 | 1080.001 | 2 | 44 | 4.200372 | 4.360531 | 1.45579 | 2.582e-09 | 5.961463 | 8.729e-09
2018-03-18 18:56 | 441758.3871 | 1200.0002 | 2 | 44 | 4.200393 | 3.920429 | 1.593801 | 2.582e-09 | 6.541163 | 8.729e-09
2018-03-18 18:58 | 441878.3872 | 1320.0003 | 2 | 44 | 4.200383 | 3.48654 | 1.717196 | 2.582e-09 | 7.059473 | 8.729e-09
2018-03-18 19:00 | 441943.2789 | 1384.892 | 2 | 44 | 4.200395 | 3.259979 | 1.777995 | 2.582e-09 | 7.31485 | 8.729e-09
2018-03-18 19:02 | 442063.3 | 120.0003 | 3 | 44 | 4.227728 | 3.260038 | 1.886217 | 2.582e-09 | 7.770782 | 8.729e-09
2018-03-18 19:04 | 442183.3 | 240.0011 | 3 | 44 | 4.259969 | 3.26005 | 1.994882 | 2.582e-09 | 8.231916 | 8.729e-09
2018-03-18 19:06 | 442303.3 | 360.0011 | 3 | 44 | 4.294733 | 3.260075 | 2.10354 | 2.582e-09 | 8.696664 | 8.729e-09
2018-03-18 19:08 | 442423.3 | 480.0011 | 3 | 44 | 4.331894 | 3.26008 | 2.212199 | 2.582e-09 | 9.16532 | 8.729e-09
2018-03-18 19:10 | 442543.3 | 600.0002 | 3 | 44 | 4.37129 | 3.260071 | 2.320879 | 2.582e-09 | 9.638232 | 8.729e-09
2018-03-18 19:12 | 442663.3 | 720.0018 | 3 | 44 | 4.400404 | 3.063377 | 2.428507 | 2.582e-09 | 10.11071 | 8.729e-09
2018-03-18 19:14 | 442783.3 | 840.001 | 3 | 44 | 4.400383 | 2.572208 | 2.522111 | 2.582e-09 | 10.52261 | 8.729e-09
2018-03-18 19:16 | 442903.3 | 960.0002 | 3 | 44 | 4.400373 | 2.17304 | 2.60098 | 2.582e-09 | 10.86966 | 8.729e-09
2018-03-18 19:18 | 443023.3 | 1080.0002 | 3 | 44 | 4.400404 | 1.845682 | 2.667771 | 2.582e-09 | 11.16357 | 8.729e-09
2018-03-18 19:20 | 443143.3 | 1200.0002 | 3 | 44 | 4.400375 | 1.574688 | 2.724615 | 2.582e-09 | 11.4137 | 8.729e-09
2018-03-18 19:22 | 443263.3 | 1320.0002 | 3 | 44 | 4.400362 | 1.351599 | 2.773262 | 2.582e-09 | 11.62776 | 8.729e-09
2018-03-18 19:24 | 443383.3 | 1440.0002 | 3 | 44 | 4.400363 | 1.167505 | 2.815154 | 2.582e-09 | 11.81211 | 8.729e-09
2018-03-18 19:26 | 443503.3 | 1560.0002 | 3 | 44 | 4.400357 | 1.014793 | 2.851447 | 2.582e-09 | 11.97181 | 8.729e-09
2018-03-18 19:28 | 443623.3 | 1680.0025 | 3 | 44 | 4.400321 | 0.8866787 | 2.883079 | 2.582e-09 | 12.111 | 8.729e-09
2018-03-18 19:30 | 443743.3 | 1800.0002 | 3 | 44 | 4.400318 | 0.7797565 | 2.910802 | 2.582e-09 | 12.23299 | 8.729e-09
2018-03-18 19:32 | 443863.3 | 1920.0002 | 3 | 44 | 4.400323 | 0.6891003 | 2.935255 | 2.582e-09 | 12.34059 | 8.729e-09
2018-03-18 19:34 | 443983.3 | 2040.0002 | 3 | 44 | 4.400333 | 0.6126976 | 2.95692 | 2.582e-09 | 12.43592 | 8.729e-09
2018-03-18 19:36 | 444103.3 | 2160.0002 | 3 | 44 | 4.400328 | 0.5467529 | 2.976212 | 2.582e-09 | 12.52082 | 8.729e-09
2018-03-18 19:38 | 444223.3 | 2280.0019 | 3 | 44 | 4.400316 | 0.4896145 | 2.993465 | 2.582e-09 | 12.59674 | 8.729e-09
2018-03-18 19:40 | 444343.3 | 2400.0011 | 3 | 44 | 4.400341 | 0.4402714 | 3.008944 | 2.582e-09 | 12.66485 | 8.729e-09
2018-03-18 19:42 | 444463.3 | 2520.001 | 3 | 44 | 4.400328 | 0.3968716 | 3.02288 | 2.582e-09 | 12.72617 | 8.729e-09
2018-03-18 19:44 | 444583.3 | 2640.0001 | 3 | 44 | 4.400321 | 0.3590546 | 3.035466 | 2.582e-09 | 12.78155 | 8.729e-09
2018-03-18 19:46 | 444703.3 | 2760.0001 | 3 | 44 | 4.400321 | 0.32547 | 3.046857 | 2.582e-09 | 12.83168 | 8.729e-09
2018-03-18 19:48 | 444823.3 | 2880.0011 | 3 | 44 | 4.400325 | 0.2959194 | 3.057198 | 2.582e-09 | 12.87718 | 8.729e-09
2018-03-18 19:50 | 444943.3 | 3000.0002 | 3 | 44 | 4.400297 | 0.2689228 | 3.066601 | 2.582e-09 | 12.91856 | 8.729e-09
2018-03-18 19:52 | 445063.3 | 3120.0026 | 3 | 44 | 4.400306 | 0.2453823 | 3.075168 | 2.582e-09 | 12.95626 | 8.729e-09
2018-03-18 19:54 | 445183.3 | 3240.0002 | 3 | 44 | 4.400288 | 0.2236443 | 3.082986 | 2.582e-09 | 12.99066 | 8.729e-09
2018-03-18 19:56 | 445303.3 | 3360.0018 | 3 | 44 | 4.400276 | 0.2047901 | 3.090139 | 2.582e-09 | 13.02213 | 8.729e-09
2018-03-18 19:58 | 445423.3 | 3480.0002 | 3 | 44 | 4.400279 | 0.1876183 | 3.096687 | 2.582e-09 | 13.05095 | 8.729e-09
2018-03-18 20:00 | 445543.3 | 3600.0001 | 3 | 44 | 4.400285 | 0.1722908 | 3.102691 | 2.582e-09 | 13.07737 | 8.729e-09
2018-03-18 20:02 | 445663.3 | 3720.0002 | 3 | 44 | 4.400321 | 0.1587658 | 3.1082 | 2.582e-09 | 13.10161 | 8.729e-09
2018-03-18 20:04 | 445783.3 | 3840.0002 | 3 | 44 | 4.400294 | 0.1456432 | 3.113264 | 2.582e-09 | 13.12389 | 8.729e-09
2018-03-18 20:06 | 445903.3 | 3960.0002 | 3 | 44 | 4.400289 | 0.134407 | 3.11792 | 2.582e-09 | 13.14437 | 8.729e-09
2018-03-18 20:08 | 446023.3 | 4080.0002 | 3 | 44 | 4.400298 | 0.1238327 | 3.122218 | 2.582e-09 | 13.16329 | 8.729e-09
2018-03-18 20:10 | 446143.3 | 4200.0002 | 3 | 44 | 4.400315 | 0.1143188 | 3.126178 | 2.582e-09 | 13.18071 | 8.729e-09
2018-03-18 20:12 | 446263.3 | 4320.0002 | 3 | 44 | 4.400283 | 0.105217 | 3.129828 | 2.582e-09 | 13.19678 | 8.729e-09
2018-03-18 20:14 | 446383.3 | 4440.0002 | 3 | 44 | 4.400326 | 0.09782791 | 3.133205 | 2.582e-09 | 13.21164 | 8.729e-09
2018-03-18 20:16 | 446503.3 | 4560.001 | 3 | 44 | 4.400265 | 0.08985901 | 3.136328 | 2.582e-09 | 13.22538 | 8.729e-09
2018-03-18 20:18 | 446623.3 | 4680.0012 | 3 | 44 | 4.400278 | 0.08360672 | 3.139223 | 2.582e-09 | 13.23812 | 8.729e-09
2018-03-18 20:18 | 446661.2 | 4717.8625 | 3 | 44 | 4.400277 | 0.08149719 | 3.140091 | 2.582e-09 | 13.24193 | 8.729e-09
2018-03-18 20:20 | 446781.2 | 120.0001 | 4 | 44 | 4.393756 | 0 | 3.140091 | 2.582e-09 | 13.24193 | 8.729e-09
2018-03-18 20:22 | 446901.2 | 240.0004 | 4 | 44 | 4.393116 | 0 | 3.140091 | 2.582e-09 | 13.24193 | 8.729e-09
2018-03-18 20:23 | 446961.2 | 300.0019 | 4 | 44 | 4.392876 | 0 | 3.140091 | 2.582e-09 | 13.24193 | 8.729e-09
2018-03-18 20:25 | 447081.3 | 120.0005 | 5 | 44 | 4.128871 | -3.260102 | 3.140091 | 0.1086586 | 13.24193 | 0.4519894
2018-03-18 20:27 | 447201.3 | 240.0009 | 5 | 44 | 4.088446 | -3.260075 | 3.140091 | 0.217316 | 13.24193 | 0.898415
2018-03-18 20:29 | 447321.3 | 360.0001 | 5 | 44 | 4.047402 | -3.260056 | 3.140091 | 0.3259873 | 13.24193 | 1.34049
2018-03-18 20:31 | 447441.3 | 480.0005 | 5 | 44 | 4.005512 | -3.260079 | 3.140091 | 0.4346485 | 13.24193 | 1.778014
2018-03-18 20:33 | 447561.3 | 600.0009 | 5 | 44 | 3.96365 | -3.260112 | 3.140091 | 0.5433301 | 13.24193 | 2.21106
2018-03-18 20:35 | 447681.3 | 720.0017 | 5 | 44 | 3.922704 | -3.260046 | 3.140091 | 0.6519955 | 13.24193 | 2.639534
2018-03-18 20:37 | 447801.3 | 840.0008 | 5 | 44 | 3.883175 | -3.260046 | 3.140091 | 0.7606594 | 13.24193 | 3.063627
2018-03-18 20:39 | 447921.3 | 960.0001 | 5 | 44 | 3.845438 | -3.260069 | 3.140091 | 0.8693148 | 13.24193 | 3.483487
2018-03-18 20:41 | 448041.3 | 1080.0008 | 5 | 44 | 3.809498 | -3.260029 | 3.140091 | 0.9779753 | 13.24193 | 3.899363
2018-03-18 20:43 | 448161.3 | 1200.0009 | 5 | 44 | 3.775514 | -3.260104 | 3.140091 | 1.086657 | 13.24193 | 4.311522
2018-03-18 20:45 | 448281.3 | 1320.0008 | 5 | 44 | 3.743438 | -3.260087 | 3.140091 | 1.195311 | 13.24193 | 4.719986
2018-03-18 20:47 | 448401.3 | 1440.0001 | 5 | 44 | 3.713345 | -3.260041 | 3.140091 | 1.303986 | 13.24193 | 5.125156
2018-03-18 20:49 | 448521.3 | 1560.0001 | 5 | 44 | 3.685085 | -3.260056 | 3.140091 | 1.412639 | 13.24193 | 5.527071
2018-03-18 20:51 | 448641.3 | 1680.001 | 5 | 44 | 3.658592 | -3.260075 | 3.140091 | 1.521305 | 13.24193 | 5.92606
2018-03-18 20:53 | 448761.3 | 1800.001 | 5 | 44 | 3.633898 | -3.260083 | 3.140091 | 1.62997 | 13.24193 | 6.322264
2018-03-18 20:55 | 448881.3 | 1920.001 | 5 | 44 | 3.611132 | -3.260099 | 3.140091 | 1.738647 | 13.24193 | 6.715926
2018-03-18 20:57 | 449001.3 | 2040.0003 | 5 | 44 | 3.590293 | -3.260087 | 3.140091 | 1.847306 | 13.24193 | 7.107155
2018-03-18 20:59 | 449121.3 | 2160.001 | 5 | 44 | 3.571451 | -3.260096 | 3.140091 | 1.955976 | 13.24193 | 7.496274
2018-03-18 21:01 | 449241.3 | 2280.0007 | 5 | 44 | 3.554417 | -3.260102 | 3.140091 | 2.064644 | 13.24193 | 7.883435
2018-03-18 21:03 | 449361.3 | 2400.0018 | 5 | 44 | 3.538812 | -3.260118 | 3.140091 | 2.173306 | 13.24193 | 8.268807
2018-03-18 21:05 | 449481.3 | 2520.0004 | 5 | 44 | 3.524004 | -3.260133 | 3.140091 | 2.281977 | 13.24193 | 8.652565
2018-03-18 21:07 | 449601.3 | 2640.0011 | 5 | 44 | 3.509177 | -3.260108 | 3.140091 | 2.39064 | 13.24193 | 9.034694
2018-03-18 21:09 | 449721.3 | 2760.0011 | 5 | 44 | 3.493232 | -3.260131 | 3.140091 | 2.4993 | 13.24193 | 9.415148
2018-03-18 21:11 | 449841.3 | 2880.0004 | 5 | 44 | 3.474807 | -3.260147 | 3.140091 | 2.607979 | 13.24193 | 9.793819
2018-03-18 21:13 | 449961.3 | 3000.0018 | 5 | 44 | 3.450918 | -3.260092 | 3.140091 | 2.716643 | 13.24193 | 10.17018
2018-03-18 21:15 | 450081.3 | 3120.0003 | 5 | 44 | 3.415802 | -3.26011 | 3.140091 | 2.825301 | 13.24193 | 10.54338
2018-03-18 21:17 | 450201.3 | 3240.0019 | 5 | 44 | 3.361086 | -3.260185 | 3.140091 | 2.93398 | 13.24193 | 10.91188
2018-03-18 21:19 | 450321.3 | 3360.0003 | 5 | 44 | 3.257952 | -3.260141 | 3.140091 | 3.042651 | 13.24193 | 11.27224
2018-03-18 21:21 | 450428.4 | 3467.1416 | 5 | 44 | 3 | -3.260201 | 3.140091 | 3.139675 | 13.24193 | 11.57853
2018-03-18 21:23 | 450548.5 | 120.0025 | 6 | 44 | 3.362498 | 0 | 3.140091 | 3.139675 | 13.24193 | 11.57853
2018-03-18 21:25 | 450668.5 | 240.0009 | 6 | 44 | 3.376781 | 0 | 3.140091 | 3.139675 | 13.24193 | 11.57853
2018-03-18 21:26 | 450728.5 | 300.0023 | 6 | 44 | 3.380562 | 0 | 3.140091 | 3.139675 | 13.24193 | 11.57853
2018-03-18 21:26 | 450728.5 | 0.0024 | 7 | 45 | 3.380546 | 0 | 0 | 0 | 0 | 0
2018-03-18 21:28 | 450848.6 | 120.0019 | 2 | 45 | 3.996832 | 4.889975 | 0.1623043 | 5.33e-10 | 0.6305398 | 1.801e-09
2018-03-18 21:30 | 450968.6 | 240.0019 | 2 | 45 | 4.037611 | 4.889986 | 0.3252936 | 5.33e-10 | 1.28538 | 1.801e-09
2018-03-18 21:32 | 451088.6 | 360.0003 | 2 | 45 | 4.074046 | 4.889957 | 0.4882849 | 5.33e-10 | 1.946546 | 1.801e-09
2018-03-18 21:34 | 451208.6 | 480.0027 | 2 | 45 | 4.103953 | 4.890001 | 0.6512724 | 5.33e-10 | 2.613075 | 1.801e-09
2018-03-18 21:36 | 451328.6 | 600.0002 | 2 | 45 | 4.129095 | 4.889978 | 0.8142691 | 5.33e-10 | 3.284111 | 1.801e-09
2018-03-18 21:38 | 451448.6 | 720.0003 | 2 | 45 | 4.15205 | 4.890011 | 0.9772666 | 5.33e-10 | 3.959009 | 1.801e-09
2018-03-18 21:40 | 451568.6 | 840.0011 | 2 | 45 | 4.176949 | 4.889977 | 1.140249 | 5.33e-10 | 4.637716 | 1.801e-09
2018-03-18 21:42 | 451688.6 | 960.0011 | 2 | 45 | 4.200395 | 4.810528 | 1.30303 | 5.33e-10 | 5.319805 | 1.801e-09
2018-03-18 21:44 | 451808.6 | 1080.0011 | 2 | 45 | 4.200386 | 4.360378 | 1.455762 | 5.33e-10 | 5.961339 | 1.801e-09
2018-03-18 21:46 | 451928.6 | 1200.0011 | 2 | 45 | 4.2004 | 3.918142 | 1.59371 | 5.33e-10 | 6.540774 | 1.801e-09
2018-03-18 21:48 | 452048.6 | 1320.0027 | 2 | 45 | 4.200385 | 3.485594 | 1.717068 | 5.33e-10 | 7.058924 | 1.801e-09
2018-03-18 21:49 | 452113 | 1384.4616 | 2 | 45 | 4.200384 | 3.259983 | 1.777456 | 5.33e-10 | 7.31258 | 1.801e-09
2018-03-18 21:51 | 452233 | 120.0036 | 3 | 45 | 4.227734 | 3.260096 | 1.885686 | 5.66e-10 | 7.768545 | 1.935e-09
2018-03-18 21:53 | 452353 | 240.0003 | 3 | 45 | 4.259933 | 3.260136 | 1.994329 | 5.66e-10 | 8.229582 | 1.935e-09
2018-03-18 21:55 | 452473 | 360.0003 | 3 | 45 | 4.294725 | 3.260118 | 2.102995 | 5.66e-10 | 8.694359 | 1.935e-09
2018-03-18 21:57 | 452593 | 480.0003 | 3 | 45 | 4.331992 | 3.260122 | 2.211683 | 5.66e-10 | 9.163149 | 1.935e-09
2018-03-18 21:59 | 452713 | 600.0003 | 3 | 45 | 4.371383 | 3.260067 | 2.320333 | 5.66e-10 | 9.635944 | 1.935e-09
2018-03-18 22:01 | 452833 | 720.0011 | 3 | 45 | 4.400396 | 3.061504 | 2.427984 | 5.66e-10 | 10.10853 | 1.935e-09
2018-03-18 22:03 | 452953 | 840.0011 | 3 | 45 | 4.400389 | 2.571932 | 2.521538 | 5.66e-10 | 10.5202 | 1.935e-09
2018-03-18 22:05 | 453073 | 960.0011 | 3 | 45 | 4.400368 | 2.173393 | 2.600414 | 5.66e-10 | 10.86729 | 1.935e-09
2018-03-18 22:07 | 453193 | 1080.0003 | 3 | 45 | 4.40037 | 1.844873 | 2.667204 | 5.66e-10 | 11.16119 | 1.935e-09
2018-03-18 22:09 | 453313 | 1200.0003 | 3 | 45 | 4.400378 | 1.574846 | 2.724041 | 5.66e-10 | 11.41129 | 1.935e-09
2018-03-18 22:11 | 453433 | 1320.0003 | 3 | 45 | 4.400375 | 1.351765 | 2.772699 | 5.66e-10 | 11.62541 | 1.935e-09
2018-03-18 22:13 | 453553 | 1440.0003 | 3 | 45 | 4.400365 | 1.167574 | 2.814584 | 5.66e-10 | 11.80971 | 1.935e-09
2018-03-18 22:15 | 453673 | 1560.0019 | 3 | 45 | 4.400369 | 1.014677 | 2.850871 | 5.66e-10 | 11.96939 | 1.935e-09
2018-03-18 22:17 | 453793 | 1680.0019 | 3 | 45 | 4.400355 | 0.8869038 | 2.882502 | 5.66e-10 | 12.10858 | 1.935e-09
2018-03-18 22:19 | 453913 | 1800.0003 | 3 | 45 | 4.400359 | 0.7805843 | 2.910227 | 5.66e-10 | 12.23058 | 1.935e-09
2018-03-18 22:21 | 454033 | 1920.0004 | 3 | 45 | 4.400361 | 0.6900749 | 2.934679 | 5.66e-10 | 12.33817 | 1.935e-09
2018-03-18 22:23 | 454153 | 2040.0004 | 3 | 45 | 4.40034 | 0.612709 | 2.956351 | 5.66e-10 | 12.43354 | 1.935e-09
2018-03-18 22:25 | 454273 | 2160.0016 | 3 | 45 | 4.400342 | 0.5473785 | 2.975651 | 5.66e-10 | 12.51846 | 1.935e-09
2018-03-18 22:27 | 454393 | 2280.0004 | 3 | 45 | 4.400321 | 0.4901199 | 2.992909 | 5.66e-10 | 12.59441 | 1.935e-09
2018-03-18 22:29 | 454513 | 2400.0003 | 3 | 45 | 4.400346 | 0.4409389 | 3.008397 | 5.66e-10 | 12.66256 | 1.935e-09
2018-03-18 22:31 | 454633 | 2520.0003 | 3 | 45 | 4.400304 | 0.3969307 | 3.022348 | 5.66e-10 | 12.72395 | 1.935e-09
2018-03-18 22:33 | 454753 | 2640.0003 | 3 | 45 | 4.400352 | 0.3598328 | 3.034945 | 5.66e-10 | 12.77938 | 1.935e-09
2018-03-18 22:35 | 454873 | 2760.0003 | 3 | 45 | 4.40033 | 0.3261013 | 3.046355 | 5.66e-10 | 12.82959 | 1.935e-09
2018-03-18 22:37 | 454993 | 2880.0003 | 3 | 45 | 4.400342 | 0.2964916 | 3.056705 | 5.66e-10 | 12.87513 | 1.935e-09
2018-03-18 22:39 | 455113 | 3000.0003 | 3 | 45 | 4.400351 | 0.2701321 | 3.066122 | 5.66e-10 | 12.91657 | 1.935e-09
2018-03-18 22:41 | 455233 | 3120.0011 | 3 | 45 | 4.400349 | 0.24646 | 3.074701 | 5.66e-10 | 12.95432 | 1.935e-09
2018-03-18 22:43 | 455353 | 3240.0018 | 3 | 45 | 4.400295 | 0.2241821 | 3.082526 | 5.66e-10 | 12.98875 | 1.935e-09
2018-03-18 22:45 | 455473 | 3360.0018 | 3 | 45 | 4.400306 | 0.2054844 | 3.089684 | 5.66e-10 | 13.02025 | 1.935e-09
2018-03-18 22:47 | 455593 | 3480.0009 | 3 | 45 | 4.400291 | 0.1876926 | 3.096238 | 5.66e-10 | 13.04909 | 1.935e-09
2018-03-18 22:49 | 455713 | 3600.0003 | 3 | 45 | 4.400296 | 0.172678 | 3.102242 | 5.66e-10 | 13.0755 | 1.935e-09
2018-03-18 22:51 | 455833 | 3720.0003 | 3 | 45 | 4.400298 | 0.158453 | 3.107756 | 5.66e-10 | 13.09977 | 1.935e-09
2018-03-18 22:53 | 455953 | 3840.0003 | 3 | 45 | 4.400312 | 0.1460438 | 3.112824 | 5.66e-10 | 13.12207 | 1.935e-09
2018-03-18 22:55 | 456073 | 3960.0018 | 3 | 45 | 4.400274 | 0.1340103 | 3.117489 | 5.66e-10 | 13.1426 | 1.935e-09
2018-03-18 22:57 | 456193 | 4080.0003 | 3 | 45 | 4.400315 | 0.1241322 | 3.121787 | 5.66e-10 | 13.16151 | 1.935e-09
2018-03-18 22:59 | 456313 | 4200.001 | 3 | 45 | 4.400275 | 0.1139851 | 3.125749 | 5.66e-10 | 13.17895 | 1.935e-09
2018-03-18 23:01 | 456433 | 4320.0003 | 3 | 45 | 4.400285 | 0.1055851 | 3.129409 | 5.66e-10 | 13.19505 | 1.935e-09
2018-03-18 23:03 | 456553 | 4440.0003 | 3 | 45 | 4.400283 | 0.09754944 | 3.132796 | 5.66e-10 | 13.20995 | 1.935e-09
2018-03-18 23:05 | 456673 | 4560.0003 | 3 | 45 | 4.400307 | 0.0906086 | 3.13593 | 5.66e-10 | 13.22374 | 1.935e-09
2018-03-18 23:07 | 456793 | 4680.001 | 3 | 45 | 4.400275 | 0.083601 | 3.138823 | 5.66e-10 | 13.23647 | 1.935e-09
2018-03-18 23:08 | 456822.7 | 4709.6448 | 3 | 45 | 4.400266 | 0.0814991 | 3.139505 | 5.66e-10 | 13.23948 | 1.935e-09
2018-03-18 23:10 | 456942.7 | 120.0008 | 4 | 45 | 4.393709 | 0 | 3.139505 | 5.66e-10 | 13.23948 | 1.935e-09
2018-03-18 23:12 | 457062.7 | 240 | 4 | 45 | 4.393074 | 0 | 3.139505 | 5.66e-10 | 13.23948 | 1.935e-09
2018-03-18 23:13 | 457122.7 | 300.0014 | 4 | 45 | 4.392845 | 0 | 3.139505 | 5.66e-10 | 13.23948 | 1.935e-09
2018-03-18 23:15 | 457242.8 | 120.001 | 5 | 45 | 4.128712 | -3.260154 | 3.139505 | 0.108662 | 13.23948 | 0.4519887
2018-03-18 23:17 | 457362.8 | 240.0026 | 5 | 45 | 4.088232 | -3.260173 | 3.139505 | 0.2173374 | 13.23948 | 0.8984692
2018-03-18 23:19 | 457482.8 | 360.001 | 5 | 45 | 4.047217 | -3.260141 | 3.139505 | 0.3259998 | 13.23948 | 1.340488
2018-03-18 23:21 | 457602.8 | 480.001 | 5 | 45 | 4.005334 | -3.260129 | 3.139505 | 0.4346705 | 13.23948 | 1.778031
2018-03-18 23:23 | 457722.8 | 600.0018 | 5 | 45 | 3.963427 | -3.260138 | 3.139505 | 0.5433407 | 13.23948 | 2.21101
2018-03-18 23:25 | 457842.8 | 720.0002 | 5 | 45 | 3.922334 | -3.260162 | 3.139505 | 0.6519879 | 13.23948 | 2.639383
2018-03-18 23:27 | 457962.8 | 840.0026 | 5 | 45 | 3.882752 | -3.260122 | 3.139505 | 0.760666 | 13.23948 | 3.06349
2018-03-18 23:29 | 458082.8 | 960.0002 | 5 | 45 | 3.844964 | -3.260104 | 3.139505 | 0.8693377 | 13.23948 | 3.483366
2018-03-18 23:31 | 458202.8 | 1080.0002 | 5 | 45 | 3.809053 | -3.260098 | 3.139505 | 0.97801 | 13.23948 | 3.899239
2018-03-18 23:33 | 458322.8 | 1200.0026 | 5 | 45 | 3.775062 | -3.260122 | 3.139505 | 1.086676 | 13.23948 | 4.311286
2018-03-18 23:35 | 458442.8 | 1320.001 | 5 | 45 | 3.743017 | -3.260141 | 3.139505 | 1.195329 | 13.23948 | 4.719705
2018-03-18 23:37 | 458562.8 | 1440.001 | 5 | 45 | 3.712817 | -3.260158 | 3.139505 | 1.304015 | 13.23948 | 5.124856
2018-03-18 23:39 | 458682.8 | 1560.001 | 5 | 45 | 3.684575 | -3.260133 | 3.139505 | 1.412673 | 13.23948 | 5.526733
2018-03-18 23:41 | 458802.8 | 1680.001 | 5 | 45 | 3.65813 | -3.260099 | 3.139505 | 1.521333 | 13.23948 | 5.925646
2018-03-18 23:43 | 458922.8 | 1800.0002 | 5 | 45 | 3.633462 | -3.260145 | 3.139505 | 1.630008 | 13.23948 | 6.321836
2018-03-18 23:45 | 459042.8 | 1920.0002 | 5 | 45 | 3.61066 | -3.260106 | 3.139505 | 1.738683 | 13.23948 | 6.715446
2018-03-18 23:47 | 459162.8 | 2040.001 | 5 | 45 | 3.589937 | -3.260152 | 3.139505 | 1.847337 | 13.23948 | 7.106611
2018-03-18 23:49 | 459282.8 | 2160.001 | 5 | 45 | 3.571156 | -3.260129 | 3.139505 | 1.95601 | 13.23948 | 7.495703
2018-03-18 23:51 | 459402.8 | 2280.0002 | 5 | 45 | 3.554195 | -3.260122 | 3.139505 | 2.064688 | 13.23948 | 7.882872
2018-03-18 23:53 | 459522.8 | 2400.001 | 5 | 45 | 3.538606 | -3.260141 | 3.139505 | 2.173357 | 13.23948 | 8.268247
2018-03-18 23:55 | 459642.8 | 2520.001 | 5 | 45 | 3.523669 | -3.260108 | 3.139505 | 2.282019 | 13.23948 | 8.651945
2018-03-18 23:57 | 459762.8 | 2640.0003 | 5 | 45 | 3.508728 | -3.26012 | 3.139505 | 2.390665 | 13.23948 | 9.033969
2018-03-18 23:59 | 459882.8 | 2760.0003 | 5 | 45 | 3.492855 | -3.260131 | 3.139505 | 2.499349 | 13.23948 | 9.414468
2018-03-19 00:01 | 460002.8 | 2880.0003 | 5 | 45 | 3.474431 | -3.260096 | 3.139505 | 2.608024 | 13.23948 | 9.793084
2018-03-19 00:03 | 460122.8 | 3000 | 5 | 45 | 3.450541 | -3.260081 | 3.139505 | 2.716682 | 13.23948 | 10.16938
2018-03-19 00:05 | 460242.8 | 3120.001 | 5 | 45 | 3.415334 | -3.260164 | 3.139505 | 2.825353 | 13.23948 | 10.54257
2018-03-19 00:07 | 460362.8 | 3240.0026 | 5 | 45 | 3.360374 | -3.260131 | 3.139505 | 2.934016 | 13.23948 | 10.91095
2018-03-19 00:09 | 460482.8 | 3360.001 | 5 | 45 | 3.256655 | -3.260166 | 3.139505 | 3.042672 | 13.23948 | 11.27115
2018-03-19 00:10 | 460589.1 | 3466.2633 | 5 | 45 | 2.999989 | -3.260117 | 3.139505 | 3.138913 | 13.23948 | 11.57489
2018-03-19 00:12 | 460709.1 | 120.0008 | 6 | 45 | 3.362914 | 0 | 3.139505 | 3.138913 | 13.23948 | 11.57489
2018-03-19 00:14 | 460829.1 | 239.9999 | 6 | 45 | 3.377243 | 0 | 3.139505 | 3.138913 | 13.23948 | 11.57489
2018-03-19 00:15 | 460889.1 | 300.0037 | 6 | 45 | 3.38103 | 0 | 3.139505 | 3.138913 | 13.23948 | 11.57489
2018-03-19 00:15 | 460889.1 | 0.0023 | 7 | 46 | 3.381059 | 0 | 0 | 0 | 0 | 0
2018-03-19 00:17 | 461009.2 | 120.0018 | 2 | 46 | 3.997372 | 4.889894 | 0.1622941 | 3.769e-09 | 0.6306023 | 1.2743e-08
2018-03-19 00:19 | 461129.2 | 240.0006 | 2 | 46 | 4.038116 | 4.889906 | 0.3252904 | 3.769e-09 | 1.285549 | 1.2743e-08
2018-03-19 00:21 | 461249.2 | 360.001 | 2 | 46 | 4.074581 | 4.889925 | 0.4882795 | 3.769e-09 | 1.946793 | 1.2743e-08
2018-03-19 00:23 | 461369.2 | 480.001 | 2 | 46 | 4.104566 | 4.889885 | 0.6512718 | 3.769e-09 | 2.613432 | 1.2743e-08
2018-03-19 00:25 | 461489.2 | 600.0019 | 2 | 46 | 4.129608 | 4.889946 | 0.8142713 | 3.769e-09 | 3.284567 | 1.2743e-08
2018-03-19 00:27 | 461609.2 | 720.0027 | 2 | 46 | 4.152595 | 4.889891 | 0.9772558 | 3.769e-09 | 3.959502 | 1.2743e-08
2018-03-19 00:29 | 461729.2 | 840.001 | 2 | 46 | 4.177492 | 4.889933 | 1.140224 | 3.769e-09 | 4.638232 | 1.2743e-08
2018-03-19 00:31 | 461849.2 | 960.0019 | 2 | 46 | 4.200396 | 4.803379 | 1.302977 | 3.769e-09 | 5.320264 | 1.2743e-08
2018-03-19 00:33 | 461969.2 | 1080.0019 | 2 | 46 | 4.200391 | 4.354734 | 1.455524 | 3.769e-09 | 5.96102 | 1.2743e-08
2018-03-19 00:35 | 462089.2 | 1200.001 | 2 | 46 | 4.200387 | 3.914337 | 1.593346 | 3.769e-09 | 6.539928 | 1.2743e-08
2018-03-19 00:37 | 462209.2 | 1320.0019 | 2 | 46 | 4.200393 | 3.481735 | 1.71655 | 3.769e-09 | 7.057435 | 1.2743e-08
2018-03-19 00:38 | 462272.7 | 1383.4392 | 2 | 46 | 4.200366 | 3.259993 | 1.775954 | 3.769e-09 | 7.306952 | 1.2743e-08
2018-03-19 00:40 | 462392.7 | 120.0009 | 3 | 46 | 4.227738 | 3.260099 | 1.884165 | 3.769e-09 | 7.762839 | 1.2743e-08
2018-03-19 00:42 | 462512.7 | 240.0002 | 3 | 46 | 4.259892 | 3.260103 | 1.99283 | 3.769e-09 | 8.223969 | 1.2743e-08
2018-03-19 00:44 | 462632.7 | 360.0009 | 3 | 46 | 4.294691 | 3.260122 | 2.101516 | 3.769e-09 | 8.688826 | 1.2743e-08
2018-03-19 00:46 | 462752.7 | 480.0009 | 3 | 46 | 4.331907 | 3.260096 | 2.210176 | 3.769e-09 | 9.15749 | 1.2743e-08
2018-03-19 00:48 | 462872.7 | 600.0011 | 3 | 46 | 4.371238 | 3.260052 | 2.318855 | 3.769e-09 | 9.630395 | 1.2743e-08
2018-03-19 00:50 | 462992.7 | 720.0009 | 3 | 46 | 4.400408 | 3.0644 | 2.426509 | 3.769e-09 | 10.10298 | 1.2743e-08
2018-03-19 00:52 | 463112.7 | 840.0017 | 3 | 46 | 4.400412 | 2.574638 | 2.520141 | 3.769e-09 | 10.515 | 1.2743e-08
2018-03-19 00:54 | 463232.7 | 960.0017 | 3 | 46 | 4.400364 | 2.175043 | 2.599086 | 3.769e-09 | 10.86239 | 1.2743e-08
2018-03-19 00:56 | 463352.7 | 1080.0002 | 3 | 46 | 4.400362 | 1.846989 | 2.665949 | 3.769e-09 | 11.15661 | 1.2743e-08
2018-03-19 00:58 | 463472.7 | 1200.0009 | 3 | 46 | 4.400383 | 1.577011 | 2.722865 | 3.769e-09 | 11.40706 | 1.2743e-08
2018-03-19 01:00 | 463592.7 | 1320.0011 | 3 | 46 | 4.400372 | 1.353691 | 2.771579 | 3.769e-09 | 11.62142 | 1.2743e-08
2018-03-19 01:02 | 463712.7 | 1440.0002 | 3 | 46 | 4.40037 | 1.16868 | 2.813512 | 3.769e-09 | 11.80594 | 1.2743e-08
2018-03-19 01:04 | 463832.7 | 1560.0006 | 3 | 46 | 4.400361 | 1.015753 | 2.84982 | 3.769e-09 | 11.96571 | 1.2743e-08
2018-03-19 01:06 | 463952.7 | 1680.001 | 3 | 46 | 4.400346 | 0.887373 | 2.881478 | 3.769e-09 | 12.10501 | 1.2743e-08
2018-03-19 01:08 | 464072.7 | 1800.001 | 3 | 46 | 4.400349 | 0.780386 | 2.909221 | 3.769e-09 | 12.22709 | 1.2743e-08
2018-03-19 01:10 | 464192.7 | 1920.0009 | 3 | 46 | 4.400355 | 0.6899776 | 2.933668 | 3.769e-09 | 12.33467 | 1.2743e-08
2018-03-19 01:12 | 464312.7 | 2040.0002 | 3 | 46 | 4.400358 | 0.6130714 | 2.955343 | 3.769e-09 | 12.43005 | 1.2743e-08
2018-03-19 01:14 | 464432.7 | 2160.0002 | 3 | 46 | 4.400333 | 0.5468502 | 2.974638 | 3.769e-09 | 12.51495 | 1.2743e-08
2018-03-19 01:16 | 464552.7 | 2280.001 | 3 | 46 | 4.400344 | 0.4902706 | 2.991893 | 3.769e-09 | 12.59088 | 1.2743e-08
2018-03-19 01:18 | 464672.7 | 2400.0001 | 3 | 46 | 4.400331 | 0.4403038 | 3.007387 | 3.769e-09 | 12.65906 | 1.2743e-08
2018-03-19 01:20 | 464792.7 | 2520.0026 | 3 | 46 | 4.400346 | 0.3977966 | 3.021338 | 3.769e-09 | 12.72045 | 1.2743e-08
2018-03-19 01:22 | 464912.7 | 2640.0006 | 3 | 46 | 4.400301 | 0.3589382 | 3.033938 | 3.769e-09 | 12.77589 | 1.2743e-08
2018-03-19 01:24 | 465032.7 | 2760.0025 | 3 | 46 | 4.40034 | 0.3261318 | 3.045349 | 3.769e-09 | 12.82611 | 1.2743e-08
2018-03-19 01:26 | 465152.7 | 2880.0017 | 3 | 46 | 4.4003 | 0.2961159 | 3.055709 | 3.769e-09 | 12.87169 | 1.2743e-08
2018-03-19 01:28 | 465272.7 | 3000.0025 | 3 | 46 | 4.400328 | 0.2698193 | 3.065129 | 3.769e-09 | 12.91314 | 1.2743e-08
2018-03-19 01:30 | 465392.7 | 3120.0003 | 3 | 46 | 4.400322 | 0.2461128 | 3.073715 | 3.769e-09 | 12.95092 | 1.2743e-08
2018-03-19 01:32 | 465512.7 | 3240.0026 | 3 | 46 | 4.400307 | 0.2245884 | 3.081558 | 3.769e-09 | 12.98543 | 1.2743e-08
2018-03-19 01:34 | 465632.7 | 3360.0025 | 3 | 46 | 4.400322 | 0.2059574 | 3.088725 | 3.769e-09 | 13.01697 | 1.2743e-08
2018-03-19 01:36 | 465752.7 | 3480.0009 | 3 | 46 | 4.400284 | 0.1881676 | 3.095289 | 3.769e-09 | 13.04586 | 1.2743e-08
2018-03-19 01:38 | 465872.7 | 3600.0009 | 3 | 46 | 4.400314 | 0.1730671 | 3.101306 | 3.769e-09 | 13.07233 | 1.2743e-08
2018-03-19 01:40 | 465992.7 | 3720.0009 | 3 | 46 | 4.400293 | 0.1587982 | 3.106832 | 3.769e-09 | 13.09665 | 1.2743e-08
2018-03-19 01:42 | 466112.7 | 3840.0009 | 3 | 46 | 4.400277 | 0.1456566 | 3.11191 | 3.769e-09 | 13.11899 | 1.2743e-08
2018-03-19 01:44 | 466232.7 | 3960.0009 | 3 | 46 | 4.400316 | 0.1347752 | 3.116586 | 3.769e-09 | 13.13957 | 1.2743e-08
2018-03-19 01:46 | 466352.7 | 4080.0009 | 3 | 46 | 4.400275 | 0.123745 | 3.120895 | 3.769e-09 | 13.15853 | 1.2743e-08
2018-03-19 01:48 | 466472.7 | 4200.0009 | 3 | 46 | 4.400269 | 0.1139259 | 3.124863 | 3.769e-09 | 13.17599 | 1.2743e-08
2018-03-19 01:50 | 466592.7 | 4320 | 3 | 46 | 4.400311 | 0.105978 | 3.128531 | 3.769e-09 | 13.19213 | 1.2743e-08
2018-03-19 01:52 | 466712.7 | 4440.0008 | 3 | 46 | 4.400284 | 0.09777641 | 3.131919 | 3.769e-09 | 13.20704 | 1.2743e-08
2018-03-19 01:54 | 466832.7 | 4560.0009 | 3 | 46 | 4.400277 | 0.09055901 | 3.135049 | 3.769e-09 | 13.22081 | 1.2743e-08
2018-03-19 01:56 | 466952.7 | 4680.0001 | 3 | 46 | 4.4003 | 0.0839653 | 3.137956 | 3.769e-09 | 13.2336 | 1.2743e-08
2018-03-19 01:57 | 466989.5 | 4716.8815 | 3 | 46 | 4.400279 | 0.08149338 | 3.138808 | 3.769e-09 | 13.23735 | 1.2743e-08
2018-03-19 01:59 | 467109.6 | 120.0015 | 4 | 46 | 4.393743 | 0 | 3.138808 | 3.769e-09 | 13.23735 | 1.2743e-08
2018-03-19 02:01 | 467229.6 | 240.0004 | 4 | 46 | 4.393072 | 0 | 3.138808 | 3.769e-09 | 13.23735 | 1.2743e-08
2018-03-19 02:02 | 467289.6 | 300.0029 | 4 | 46 | 4.392832 | 0 | 3.138808 | 3.769e-09 | 13.23735 | 1.2743e-08
2018-03-19 02:04 | 467409.7 | 120.0018 | 5 | 46 | 4.128146 | -3.26015 | 3.138808 | 0.1086593 | 13.23735 | 0.451922
2018-03-19 02:06 | 467529.7 | 240.0011 | 5 | 46 | 4.087647 | -3.26017 | 3.138808 | 0.2173295 | 13.23735 | 0.8983185
2018-03-19 02:08 | 467649.7 | 360.0026 | 5 | 46 | 4.046629 | -3.260159 | 3.138808 | 0.3259981 | 13.23735 | 1.3403
2018-03-19 02:10 | 467769.7 | 480.0026 | 5 | 46 | 4.004722 | -3.260156 | 3.138808 | 0.434653 | 13.23735 | 1.777713
2018-03-19 02:12 | 467889.7 | 600.0002 | 5 | 46 | 3.962894 | -3.260154 | 3.138808 | 0.5433224 | 13.23735 | 2.210627
2018-03-19 02:14 | 468009.7 | 720.0002 | 5 | 46 | 3.921816 | -3.260122 | 3.138808 | 0.6519997 | 13.23735 | 2.63906
2018-03-19 02:16 | 468129.7 | 840.0007 | 5 | 46 | 3.882204 | -3.260143 | 3.138808 | 0.7606664 | 13.23735 | 3.063065
2018-03-19 02:18 | 468249.7 | 960.0026 | 5 | 46 | 3.844383 | -3.260133 | 3.138808 | 0.869326 | 13.23735 | 3.482833
2018-03-19 02:20 | 468369.7 | 1080.0002 | 5 | 46 | 3.808463 | -3.259915 | 3.138808 | 0.9779874 | 13.23735 | 3.8986
2018-03-19 02:22 | 468489.7 | 1200.0002 | 5 | 46 | 3.774491 | -3.26015 | 3.138808 | 1.086663 | 13.23735 | 4.310624
2018-03-19 02:24 | 468609.7 | 1320.0026 | 5 | 46 | 3.742437 | -3.260168 | 3.138808 | 1.19533 | 13.23735 | 4.719028
2018-03-19 02:26 | 468729.7 | 1440.001 | 5 | 46 | 3.712302 | -3.260106 | 3.138808 | 1.303992 | 13.23735 | 5.124034
2018-03-19 02:28 | 468849.7 | 1560.001 | 5 | 46 | 3.684014 | -3.260159 | 3.138808 | 1.412664 | 13.23735 | 5.525906
2018-03-19 02:30 | 468969.7 | 1680.0026 | 5 | 46 | 3.657598 | -3.260139 | 3.138808 | 1.521342 | 13.23735 | 5.924826
2018-03-19 02:32 | 469089.7 | 1800.0018 | 5 | 46 | 3.632943 | -3.260139 | 3.138808 | 1.629996 | 13.23735 | 6.320884
2018-03-19 02:34 | 469209.7 | 1920.0002 | 5 | 46 | 3.610198 | -3.259809 | 3.138808 | 1.738659 | 13.23735 | 6.714395
2018-03-19 02:36 | 469329.7 | 2040.0026 | 5 | 46 | 3.589375 | -3.260175 | 3.138808 | 1.847336 | 13.23735 | 7.10559
2018-03-19 02:38 | 469449.7 | 2160.0009 | 5 | 46 | 3.570526 | -3.260166 | 3.138808 | 1.956001 | 13.23735 | 7.494588
2018-03-19 02:40 | 469569.7 | 2280.0018 | 5 | 46 | 3.553534 | -3.260173 | 3.138808 | 2.064664 | 13.23735 | 7.881636
2018-03-19 02:42 | 469689.7 | 2400.001 | 5 | 46 | 3.537949 | -3.259824 | 3.138808 | 2.17333 | 13.23735 | 8.266932
2018-03-19 02:44 | 469809.7 | 2520.0002 | 5 | 46 | 3.523105 | -3.26006 | 3.138808 | 2.281989 | 13.23735 | 8.650552
2018-03-19 02:46 | 469929.7 | 2640.0002 | 5 | 46 | 3.508171 | -3.25983 | 3.138808 | 2.390655 | 13.23735 | 9.032588
2018-03-19 02:48 | 470049.7 | 2760.0018 | 5 | 46 | 3.492179 | -3.260195 | 3.138808 | 2.499305 | 13.23735 | 9.412899
2018-03-19 02:50 | 470169.7 | 2880.0018 | 5 | 46 | 3.473713 | -3.260098 | 3.138808 | 2.60798 | 13.23735 | 9.791439
2018-03-19 02:52 | 470289.7 | 3000.0018 | 5 | 46 | 3.44973 | -3.260177 | 3.138808 | 2.716641 | 13.23735 | 10.16767
2018-03-19 02:54 | 470409.7 | 3120.001 | 5 | 46 | 3.414293 | -3.259822 | 3.138808 | 2.825288 | 13.23735 | 10.54068
2018-03-19 02:56 | 470529.7 | 3240.0018 | 5 | 46 | 3.359103 | -3.260193 | 3.138808 | 2.93396 | 13.23735 | 10.90897
2018-03-19 02:58 | 470649.7 | 3360.0026 | 5 | 46 | 3.254588 | -3.260189 | 3.138808 | 3.042614 | 13.23735 | 11.269
2018-03-19 03:00 | 470754.8 | 3465.1144 | 5 | 46 | 2.999972 | -3.259836 | 3.138808 | 3.137787 | 13.23735 | 11.56921
2018-03-19 03:02 | 470874.8 | 120.0008 | 6 | 46 | 3.365016 | 0 | 3.138808 | 3.137787 | 13.23735 | 11.56921
2018-03-19 03:04 | 470994.8 | 240.0008 | 6 | 46 | 3.379459 | 0 | 3.138808 | 3.137787 | 13.23735 | 11.56921
2018-03-19 03:05 | 471054.8 | 300.0022 | 6 | 46 | 3.383267 | 0 | 3.138808 | 3.137787 | 13.23735 | 11.56921
2018-03-19 03:05 | 471054.8 | 0.0024 | 7 | 47 | 3.383346 | 0 | 0 | 0 | 0 | 0
2018-03-19 03:07 | 471174.9 | 120.0002 | 2 | 47 | 3.998754 | 4.890059 | 0.1623122 | 2.782e-09 | 0.6309968 | 9.413e-09
2018-03-19 03:09 | 471294.9 | 240.0002 | 2 | 47 | 4.039309 | 4.890074 | 0.3253105 | 2.782e-09 | 1.286153 | 9.413e-09
2018-03-19 03:11 | 471414.9 | 360.0003 | 2 | 47 | 4.075734 | 4.890049 | 0.4883117 | 2.782e-09 | 1.947637 | 9.413e-09
2018-03-19 03:13 | 471534.9 | 480.0002 | 2 | 47 | 4.105587 | 4.890039 | 0.6513034 | 2.782e-09 | 2.614455 | 9.413e-09
2018-03-19 03:15 | 471654.9 | 600.0011 | 2 | 47 | 4.130584 | 4.890064 | 0.814293 | 2.782e-09 | 3.28572 | 9.413e-09
2018-03-19 03:17 | 471774.9 | 720.001 | 2 | 47 | 4.153572 | 4.890039 | 0.9772941 | 2.782e-09 | 3.960878 | 9.413e-09
2018-03-19 03:19 | 471894.9 | 840.0002 | 2 | 47 | 4.178545 | 4.890078 | 1.140269 | 2.782e-09 | 4.639804 | 9.413e-09
2018-03-19 03:21 | 472014.9 | 960.001 | 2 | 47 | 4.200399 | 4.784958 | 1.302919 | 2.782e-09 | 5.321557 | 9.413e-09
2018-03-19 03:23 | 472134.9 | 1080.0026 | 2 | 47 | 4.200391 | 4.341105 | 1.454921 | 2.782e-09 | 5.960024 | 9.413e-09
2018-03-19 03:25 | 472254.9 | 1200.0026 | 2 | 47 | 4.200403 | 3.903929 | 1.59234 | 2.782e-09 | 6.537237 | 9.413e-09
2018-03-19 03:27 | 472374.9 | 1320.001 | 2 | 47 | 4.200391 | 3.474022 | 1.715254 | 2.782e-09 | 7.053525 | 9.413e-09
2018-03-19 03:28 | 472436.4 | 1381.5288 | 2 | 47 | 4.200365 | 3.259987 | 1.772772 | 2.782e-09 | 7.295124 | 9.413e-09
2018-03-19 03:30 | 472556.5 | 120.0003 | 3 | 47 | 4.227687 | 3.25984 | 1.881011 | 2.782e-09 | 7.751122 | 9.413e-09
2018-03-19 03:32 | 472676.5 | 240.0018 | 3 | 47 | 4.259821 | 3.259848 | 1.989677 | 2.782e-09 | 8.212246 | 9.413e-09
2018-03-19 03:34 | 472796.5 | 360.0002 | 3 | 47 | 4.294581 | 3.260178 | 2.098313 | 2.782e-09 | 8.676882 | 9.413e-09
2018-03-19 03:36 | 472916.5 | 480.0007 | 3 | 47 | 4.331686 | 3.25983 | 2.206976 | 2.782e-09 | 9.145538 | 9.413e-09
2018-03-19 03:38 | 473036.5 | 600.0002 | 3 | 47 | 4.371077 | 3.259817 | 2.315639 | 2.782e-09 | 9.618353 | 9.413e-09
2018-03-19 03:40 | 473156.5 | 720.001 | 3 | 47 | 4.400405 | 3.066223 | 2.423322 | 2.782e-09 | 10.09106 | 9.413e-09
2018-03-19 03:42 | 473276.5 | 840.001 | 3 | 47 | 4.400399 | 2.577326 | 2.517038 | 2.782e-09 | 10.50344 | 9.413e-09
2018-03-19 03:44 | 473396.5 | 960.0002 | 3 | 47 | 4.400399 | 2.179415 | 2.596087 | 2.782e-09 | 10.85129 | 9.413e-09
2018-03-19 03:46 | 473516.5 | 1080.0019 | 3 | 47 | 4.400388 | 1.850679 | 2.663069 | 2.782e-09 | 11.14604 | 9.413e-09
2018-03-19 03:48 | 473636.5 | 1200.0018 | 3 | 47 | 4.400363 | 1.579624 | 2.720091 | 2.782e-09 | 11.39696 | 9.413e-09
2018-03-19 03:50 | 473756.5 | 1320.001 | 3 | 47 | 4.400352 | 1.35561 | 2.768902 | 2.782e-09 | 11.61174 | 9.413e-09
2018-03-19 03:52 | 473876.5 | 1440.0002 | 3 | 47 | 4.400347 | 1.171091 | 2.810922 | 2.782e-09 | 11.79664 | 9.413e-09
2018-03-19 03:54 | 473996.5 | 1560.001 | 3 | 47 | 4.400374 | 1.018087 | 2.847328 | 2.782e-09 | 11.95684 | 9.413e-09
2018-03-19 03:56 | 474116.5 | 1680.0002 | 3 | 47 | 4.400329 | 0.8890591 | 2.879053 | 2.782e-09 | 12.09645 | 9.413e-09
2018-03-19 03:58 | 474236.5 | 1800.0002 | 3 | 47 | 4.400335 | 0.7823486 | 2.906867 | 2.782e-09 | 12.21883 | 9.413e-09
2018-03-19 04:00 | 474356.5 | 1920.0003 | 3 | 47 | 4.400365 | 0.6922836 | 2.931391 | 2.782e-09 | 12.32675 | 9.413e-09
2018-03-19 04:02 | 474476.5 | 2040.0004 | 3 | 47 | 4.40031 | 0.6140957 | 2.953128 | 2.782e-09 | 12.4224 | 9.413e-09
2018-03-19 04:04 | 474596.5 | 2160.0003 | 3 | 47 | 4.400354 | 0.5491219 | 2.972484 | 2.782e-09 | 12.50757 | 9.413e-09
2018-03-19 04:06 | 474716.5 | 2280.001 | 3 | 47 | 4.400301 | 0.4909973 | 2.989804 | 2.782e-09 | 12.58378 | 9.413e-09
2018-03-19 04:08 | 474836.5 | 2400.0002 | 3 | 47 | 4.400316 | 0.4421482 | 3.00535 | 2.782e-09 | 12.65219 | 9.413e-09
2018-03-19 04:10 | 474956.5 | 2520.0002 | 3 | 47 | 4.400324 | 0.3990612 | 3.019366 | 2.782e-09 | 12.71387 | 9.413e-09
2018-03-19 04:12 | 475076.5 | 2640.0002 | 3 | 47 | 4.400321 | 0.3610191 | 3.032022 | 2.782e-09 | 12.76956 | 9.413e-09
2018-03-19 04:14 | 475196.5 | 2760.0002 | 3 | 47 | 4.400314 | 0.3275738 | 3.04349 | 2.782e-09 | 12.82002 | 9.413e-09
2018-03-19 04:16 | 475316.5 | 2880.0003 | 3 | 47 | 4.400303 | 0.2978592 | 3.053902 | 2.782e-09 | 12.86584 | 9.413e-09
2018-03-19 04:18 | 475436.5 | 3000.0004 | 3 | 47 | 4.400301 | 0.2709045 | 3.063381 | 2.782e-09 | 12.90755 | 9.413e-09
2018-03-19 04:20 | 475556.5 | 3120.0005 | 3 | 47 | 4.400329 | 0.2476978 | 3.072017 | 2.782e-09 | 12.94555 | 9.413e-09
2018-03-19 04:22 | 475676.5 | 3240.0019 | 3 | 47 | 4.400319 | 0.226368 | 3.079903 | 2.782e-09 | 12.98025 | 9.413e-09
2018-03-19 04:24 | 475796.5 | 3360.0011 | 3 | 47 | 4.40032 | 0.2070751 | 3.087114 | 2.782e-09 | 13.01198 | 9.413e-09
2018-03-19 04:26 | 475916.5 | 3480.0004 | 3 | 47 | 4.400293 | 0.1894569 | 3.093719 | 2.782e-09 | 13.04105 | 9.413e-09
2018-03-19 04:28 | 476036.5 | 3600.0004 | 3 | 47 | 4.400283 | 0.1737576 | 3.099778 | 2.782e-09 | 13.06771 | 9.413e-09
2018-03-19 04:30 | 476156.5 | 3720.0011 | 3 | 47 | 4.40032 | 0.1602783 | 3.105342 | 2.782e-09 | 13.09219 | 9.413e-09
2018-03-19 04:32 | 476276.5 | 3840.0004 | 3 | 47 | 4.400293 | 0.1469555 | 3.110457 | 2.782e-09 | 13.1147 | 9.413e-09
2018-03-19 04:34 | 476396.5 | 3960.0004 | 3 | 47 | 4.400304 | 0.1354618 | 3.115167 | 2.782e-09 | 13.13542 | 9.413e-09
2018-03-19 04:36 | 476516.5 | 4080.0019 | 3 | 47 | 4.400284 | 0.1248875 | 3.119505 | 2.782e-09 | 13.15451 | 9.413e-09
2018-03-19 04:38 | 476636.5 | 4200.0019 | 3 | 47 | 4.400264 | 0.1150761 | 3.123503 | 2.782e-09 | 13.1721 | 9.413e-09
2018-03-19 04:40 | 476756.5 | 4320.0004 | 3 | 47 | 4.400286 | 0.1066284 | 3.127201 | 2.782e-09 | 13.18838 | 9.413e-09
2018-03-19 04:42 | 476876.5 | 4440.0004 | 3 | 47 | 4.400319 | 0.09873772 | 3.13062 | 2.782e-09 | 13.20342 | 9.413e-09
2018-03-19 04:44 | 476996.5 | 4560.0013 | 3 | 47 | 4.40029 | 0.09122658 | 3.13378 | 2.782e-09 | 13.21732 | 9.413e-09
2018-03-19 04:46 | 477116.5 | 4680.0018 | 3 | 47 | 4.400274 | 0.08436203 | 3.136706 | 2.782e-09 | 13.2302 | 9.413e-09
2018-03-19 04:47 | 477172.4 | 4735.9706 | 3 | 47 | 4.40028 | 0.08149719 | 3.137996 | 2.782e-09 | 13.23588 | 9.413e-09
2018-03-19 04:49 | 477292.5 | 120.0006 | 4 | 47 | 4.39375 | 0 | 3.137996 | 2.782e-09 | 13.23588 | 9.413e-09
2018-03-19 04:51 | 477412.5 | 240.0007 | 4 | 47 | 4.393111 | 0 | 3.137996 | 2.782e-09 | 13.23588 | 9.413e-09
2018-03-19 04:52 | 477472.5 | 300.0021 | 4 | 47 | 4.392864 | 0 | 3.137996 | 2.782e-09 | 13.23588 | 9.413e-09
2018-03-19 04:54 | 477592.6 | 120.001 | 5 | 47 | 4.127665 | -3.259917 | 3.137996 | 0.1086343 | 13.23588 | 0.4517755
2018-03-19 04:56 | 477712.6 | 240.0002 | 5 | 47 | 4.087086 | -3.259898 | 3.137996 | 0.2172953 | 13.23588 | 0.8980771
2018-03-19 04:58 | 477832.6 | 360.0003 | 5 | 47 | 4.046023 | -3.259875 | 3.137996 | 0.3259583 | 13.23588 | 1.339974
2018-03-19 05:00 | 477952.6 | 480.0019 | 5 | 47 | 4.00411 | -3.259863 | 3.137996 | 0.434608 | 13.23588 | 1.777301
2018-03-19 05:02 | 478072.6 | 600.0003 | 5 | 47 | 3.96219 | -3.259859 | 3.137996 | 0.5432798 | 13.23588 | 2.210153
2018-03-19 05:04 | 478192.6 | 720.0006 | 5 | 47 | 3.921136 | -3.259847 | 3.137996 | 0.6519213 | 13.23588 | 2.638372
2018-03-19 05:06 | 478312.6 | 840.0011 | 5 | 47 | 3.881603 | -3.259942 | 3.137996 | 0.7605887 | 13.23588 | 3.062308
2018-03-19 05:08 | 478432.6 | 960.0011 | 5 | 47 | 3.843856 | -3.259803 | 3.137996 | 0.8692406 | 13.23588 | 3.481985
2018-03-19 05:10 | 478552.6 | 1080.0019 | 5 | 47 | 3.807947 | -3.259896 | 3.137996 | 0.9779031 | 13.23588 | 3.897698
2018-03-19 05:12 | 478672.6 | 1200.0011 | 5 | 47 | 3.773921 | -3.259815 | 3.137996 | 1.086563 | 13.23588 | 4.309606
2018-03-19 05:14 | 478792.6 | 1320.0011 | 5 | 47 | 3.741848 | -3.259871 | 3.137996 | 1.195224 | 13.23588 | 4.717922
2018-03-19 05:16 | 478912.6 | 1440.0011 | 5 | 47 | 3.711755 | -3.259875 | 3.137996 | 1.303893 | 13.23588 | 5.122893
2018-03-19 05:18 | 479032.6 | 1560.0006 | 5 | 47 | 3.683457 | -3.259865 | 3.137996 | 1.412539 | 13.23588 | 5.524603
2018-03-19 05:20 | 479152.6 | 1680.0007 | 5 | 47 | 3.657002 | -3.259888 | 3.137996 | 1.521211 | 13.23588 | 5.923442
2018-03-19 05:22 | 479272.6 | 1800.0011 | 5 | 47 | 3.63235 | -3.259873 | 3.137996 | 1.629859 | 13.23588 | 6.319411
2018-03-19 05:24 | 479392.6 | 1920.0003 | 5 | 47 | 3.609618 | -3.259855 | 3.137996 | 1.738523 | 13.23588 | 6.71287
2018-03-19 05:26 | 479512.6 | 2040.0011 | 5 | 47 | 3.588856 | -3.259828 | 3.137996 | 1.847189 | 13.23588 | 7.103963
2018-03-19 05:28 | 479632.6 | 2160.0002 | 5 | 47 | 3.570031 | -3.25984 | 3.137996 | 1.95584 | 13.23588 | 7.492858
2018-03-19 05:30 | 479752.6 | 2280.0007 | 5 | 47 | 3.552933 | -3.259877 | 3.137996 | 2.064494 | 13.23588 | 7.879814
2018-03-19 05:32 | 479872.6 | 2400.0019 | 5 | 47 | 3.537302 | -3.259809 | 3.137996 | 2.173154 | 13.23588 | 8.265014
2018-03-19 05:34 | 479992.6 | 2520.0002 | 5 | 47 | 3.522416 | -3.259873 | 3.137996 | 2.281809 | 13.23588 | 8.648548
2018-03-19 05:36 | 480112.6 | 2640.0019 | 5 | 47 | 3.50751 | -3.259852 | 3.137996 | 2.390465 | 13.23588 | 9.030475
2018-03-19 05:38 | 480232.6 | 2760.0002 | 5 | 47 | 3.491505 | -3.25984 | 3.137996 | 2.49912 | 13.23588 | 9.410727
2018-03-19 05:40 | 480352.6 | 2880.001 | 5 | 47 | 3.472942 | -3.259852 | 3.137996 | 2.607776 | 13.23588 | 9.789124
2018-03-19 05:42 | 480472.6 | 3000.0002 | 5 | 47 | 3.4489 | -3.259815 | 3.137996 | 2.71645 | 13.23588 | 10.16531
2018-03-19 05:44 | 480592.6 | 3120.001 | 5 | 47 | 3.413459 | -3.259868 | 3.137996 | 2.825104 | 13.23588 | 10.53825
2018-03-19 05:46 | 480712.6 | 3240.0002 | 5 | 47 | 3.357927 | -3.259847 | 3.137996 | 2.933765 | 13.23588 | 10.9064
2018-03-19 05:48 | 480832.6 | 3360.0011 | 5 | 47 | 3.252571 | -3.259847 | 3.137996 | 3.042428 | 13.23588 | 11.26629
2018-03-19 05:49 | 480936.8 | 3464.2248 | 5 | 47 | 2.99997 | -3.259815 | 3.137996 | 3.136795 | 13.23588 | 11.56381
2018-03-19 05:51 | 481056.8 | 120 | 6 | 47 | 3.367274 | 0 | 3.137996 | 3.136795 | 13.23588 | 11.56381
2018-03-19 05:53 | 481176.8 | 240 | 6 | 47 | 3.381814 | 0 | 3.137996 | 3.136795 | 13.23588 | 11.56381
2018-03-19 05:54 | 481236.8 | 300.003 | 6 | 47 | 3.385607 | 0 | 3.137996 | 3.136795 | 13.23588 | 11.56381
2018-03-19 05:54 | 481236.8 | 0.0023 | 7 | 48 | 3.385671 | 0 | 0 | 0 | 0 | 0
2018-03-19 05:56 | 481356.9 | 120.001 | 2 | 48 | 3.999743 | 4.890068 | 0.1623046 | 1.631e-09 | 0.6312463 | 5.522e-09
2018-03-19 05:58 | 481476.9 | 240.001 | 2 | 48 | 4.040067 | 4.890106 | 0.3253116 | 1.631e-09 | 1.28657 | 5.522e-09
2018-03-19 06:00 | 481596.9 | 360.001 | 2 | 48 | 4.076451 | 4.890081 | 0.4883108 | 1.631e-09 | 1.948168 | 5.522e-09
2018-03-19 06:02 | 481716.9 | 480.001 | 2 | 48 | 4.106383 | 4.890099 | 0.6512983 | 1.631e-09 | 2.61509 | 5.522e-09
2018-03-19 06:04 | 481836.9 | 600.0001 | 2 | 48 | 4.131293 | 4.890076 | 0.814306 | 1.631e-09 | 3.286548 | 5.522e-09
2018-03-19 06:06 | 481956.9 | 720.0001 | 2 | 48 | 4.154255 | 4.890062 | 0.9772812 | 1.631e-09 | 3.961706 | 5.522e-09
2018-03-19 06:08 | 482076.9 | 840.0002 | 2 | 48 | 4.179229 | 4.890068 | 1.140266 | 1.631e-09 | 4.640778 | 5.522e-09
2018-03-19 06:10 | 482196.9 | 960.0017 | 2 | 48 | 4.200396 | 4.773762 | 1.302836 | 1.631e-09 | 5.322281 | 5.522e-09
2018-03-19 06:12 | 482316.9 | 1080.0002 | 2 | 48 | 4.200366 | 4.331242 | 1.454533 | 1.631e-09 | 5.95947 | 5.522e-09
2018-03-19 06:14 | 482436.9 | 1200.001 | 2 | 48 | 4.200384 | 3.896164 | 1.591656 | 1.631e-09 | 6.535437 | 5.522e-09
2018-03-19 06:16 | 482556.9 | 1320.0002 | 2 | 48 | 4.200368 | 3.467581 | 1.71434 | 1.631e-09 | 7.050759 | 5.522e-09
2018-03-19 06:17 | 482616.9 | 1379.9535 | 2 | 48 | 4.200384 | 3.259989 | 1.770348 | 1.631e-09 | 7.286015 | 5.522e-09
2018-03-19 06:19 | 482736.9 | 120.0019 | 3 | 48 | 4.227656 | 3.25984 | 1.878582 | 1.631e-09 | 7.741994 | 5.522e-09
2018-03-19 06:21 | 482856.9 | 240.0019 | 3 | 48 | 4.259746 | 3.259848 | 1.987219 | 1.631e-09 | 8.202994 | 5.522e-09
2018-03-19 06:23 | 482976.9 | 360.0003 | 3 | 48 | 4.294496 | 3.25984 | 2.09587 | 1.631e-09 | 8.667687 | 5.522e-09
2018-03-19 06:25 | 483096.9 | 480.0003 | 3 | 48 | 4.331666 | 3.259851 | 2.204541 | 1.631e-09 | 9.13637 | 5.522e-09
2018-03-19 06:27 | 483216.9 | 600.0003 | 3 | 48 | 4.371031 | 3.259842 | 2.313204 | 1.631e-09 | 9.60918 | 5.522e-09
2018-03-19 06:29 | 483336.9 | 720.0003 | 3 | 48 | 4.400405 | 3.067589 | 2.420892 | 1.631e-09 | 10.0819 | 5.522e-09
2018-03-19 06:31 | 483456.9 | 840.0003 | 3 | 48 | 4.400398 | 2.579411 | 2.514647 | 1.631e-09 | 10.49446 | 5.522e-09
2018-03-19 06:33 | 483576.9 | 960.0011 | 3 | 48 | 4.40038 | 2.181364 | 2.593782 | 1.631e-09 | 10.84269 | 5.522e-09
2018-03-19 06:35 | 483696.9 | 1080.002 | 3 | 48 | 4.40037 | 1.852497 | 2.660842 | 1.631e-09 | 11.13777 | 5.522e-09
2018-03-19 06:37 | 483816.9 | 1200.0003 | 3 | 48 | 4.400364 | 1.582209 | 2.717946 | 1.631e-09 | 11.38905 | 5.522e-09
2018-03-19 06:39 | 483936.9 | 1320.0003 | 3 | 48 | 4.400375 | 1.35927 | 2.766849 | 1.631e-09 | 11.60425 | 5.522e-09
2018-03-19 06:41 | 484056.9 | 1440.002 | 3 | 48 | 4.40037 | 1.174137 | 2.808964 | 1.631e-09 | 11.78957 | 5.522e-09
2018-03-19 06:43 | 484176.9 | 1560.0019 | 3 | 48 | 4.400352 | 1.020418 | 2.845455 | 1.631e-09 | 11.95014 | 5.522e-09
2018-03-19 06:45 | 484296.9 | 1680.0003 | 3 | 48 | 4.400341 | 0.8919888 | 2.877261 | 1.631e-09 | 12.0901 | 5.522e-09
2018-03-19 06:47 | 484416.9 | 1800.0003 | 3 | 48 | 4.400346 | 0.7843494 | 2.905146 | 1.631e-09 | 12.2128 | 5.522e-09
2018-03-19 06:49 | 484536.9 | 1920.0003 | 3 | 48 | 4.400309 | 0.6928177 | 2.929742 | 1.631e-09 | 12.32103 | 5.522e-09
2018-03-19 06:51 | 484656.9 | 2040.002 | 3 | 48 | 4.400337 | 0.6160526 | 2.951539 | 1.631e-09 | 12.41695 | 5.522e-09
2018-03-19 06:53 | 484776.9 | 2160.0027 | 3 | 48 | 4.400325 | 0.5502453 | 2.970949 | 1.631e-09 | 12.50236 | 5.522e-09
2018-03-19 06:55 | 484896.9 | 2280.0003 | 3 | 48 | 4.400339 | 0.4931068 | 2.98831 | 1.631e-09 | 12.57875 | 5.522e-09
2018-03-19 06:57 | 485016.9 | 2400 | 3 | 48 | 4.400323 | 0.4435253 | 3.003903 | 1.631e-09 | 12.64737 | 5.522e-09
2018-03-19 06:59 | 485136.9 | 2520.0003 | 3 | 48 | 4.400301 | 0.3994598 | 3.017949 | 1.631e-09 | 12.70917 | 5.522e-09
2018-03-19 07:01 | 485256.9 | 2640.0003 | 3 | 48 | 4.400332 | 0.3621597 | 3.030635 | 1.631e-09 | 12.76499 | 5.522e-09
2018-03-19 07:03 | 485376.9 | 2760.0018 | 3 | 48 | 4.400324 | 0.3282814 | 3.042124 | 1.631e-09 | 12.81555 | 5.522e-09
2018-03-19 07:05 | 485496.9 | 2880.0003 | 3 | 48 | 4.400337 | 0.2986336 | 3.052552 | 1.631e-09 | 12.86144 | 5.522e-09
2018-03-19 07:07 | 485616.9 | 3000.0019 | 3 | 48 | 4.400292 | 0.2709026 | 3.062033 | 1.631e-09 | 12.90316 | 5.522e-09
2018-03-19 07:09 | 485736.9 | 3120.0003 | 3 | 48 | 4.400303 | 0.2475796 | 3.070675 | 1.631e-09 | 12.94118 | 5.522e-09
2018-03-19 07:11 | 485856.9 | 3240.0012 | 3 | 48 | 4.400307 | 0.2260628 | 3.078562 | 1.631e-09 | 12.97589 | 5.522e-09
2018-03-19 07:13 | 485976.9 | 3360.0003 | 3 | 48 | 4.400302 | 0.2069931 | 3.085772 | 1.631e-09 | 13.00762 | 5.522e-09
2018-03-19 07:15 | 486096.9 | 3480.0003 | 3 | 48 | 4.400308 | 0.189888 | 3.092379 | 1.631e-09 | 13.03669 | 5.522e-09
2018-03-19 07:17 | 486216.9 | 3600.0002 | 3 | 48 | 4.40032 | 0.174284 | 3.098438 | 1.631e-09 | 13.06335 | 5.522e-09
2018-03-19 07:19 | 486336.9 | 3720.0003 | 3 | 48 | 4.400309 | 0.1602516 | 3.104003 | 1.631e-09 | 13.08784 | 5.522e-09
2018-03-19 07:21 | 486456.9 | 3840.0003 | 3 | 48 | 4.400274 | 0.1466331 | 3.109121 | 1.631e-09 | 13.11036 | 5.522e-09
2018-03-19 07:23 | 486576.9 | 3960.0018 | 3 | 48 | 4.400314 | 0.1358433 | 3.113831 | 1.631e-09 | 13.13108 | 5.522e-09
2018-03-19 07:25 | 486696.9 | 4080.0003 | 3 | 48 | 4.400295 | 0.1249409 | 3.118176 | 1.631e-09 | 13.1502 | 5.522e-09
2018-03-19 07:27 | 486816.9 | 4200.0002 | 3 | 48 | 4.400293 | 0.1154289 | 3.122186 | 1.631e-09 | 13.16785 | 5.522e-09
2018-03-19 07:29 | 486936.9 | 4320.001 | 3 | 48 | 4.400295 | 0.1069794 | 3.125888 | 1.631e-09 | 13.18414 | 5.522e-09
2018-03-19 07:31 | 487056.9 | 4440.0011 | 3 | 48 | 4.400309 | 0.09903717 | 3.129305 | 1.631e-09 | 13.19917 | 5.522e-09
2018-03-19 07:33 | 487176.9 | 4560.0018 | 3 | 48 | 4.400311 | 0.09196854 | 3.132477 | 1.631e-09 | 13.21313 | 5.522e-09
2018-03-19 07:35 | 487296.9 | 4680.0003 | 3 | 48 | 4.400269 | 0.08436584 | 3.135405 | 1.631e-09 | 13.22602 | 5.522e-09
2018-03-19 07:36 | 487348.8 | 4731.944 | 3 | 48 | 4.400259 | 0.0814991 | 3.136605 | 1.631e-09 | 13.23129 | 5.522e-09
2018-03-19 07:38 | 487468.9 | 120.0017 | 4 | 48 | 4.393708 | 0 | 3.136606 | 1.631e-09 | 13.2313 | 5.522e-09
2018-03-19 07:40 | 487588.9 | 240.0017 | 4 | 48 | 4.393053 | 0 | 3.136606 | 1.631e-09 | 13.2313 | 5.522e-09
2018-03-19 07:41 | 487648.9 | 300.0014 | 4 | 48 | 4.392814 | 0 | 3.136606 | 1.631e-09 | 13.2313 | 5.522e-09
2018-03-19 07:43 | 487769 | 120.0007 | 5 | 48 | 4.12734 | -3.259849 | 3.136606 | 0.1086447 | 13.2313 | 0.4517845
2018-03-19 07:45 | 487889 | 240.001 | 5 | 48 | 4.086721 | -3.259928 | 3.136606 | 0.2173124 | 13.2313 | 0.8980758
2018-03-19 07:47 | 488009 | 360.0011 | 5 | 48 | 4.045594 | -3.259921 | 3.136606 | 0.3259518 | 13.2313 | 1.339829
2018-03-19 07:49 | 488129 | 480.001 | 5 | 48 | 4.003621 | -3.25988 | 3.136606 | 0.4346162 | 13.2313 | 1.777166
2018-03-19 07:51 | 488249 | 600.001 | 5 | 48 | 3.961656 | -3.259857 | 3.136606 | 0.5432848 | 13.2313 | 2.20995
2018-03-19 07:53 | 488369 | 720.0007 | 5 | 48 | 3.920599 | -3.259877 | 3.136606 | 0.6519363 | 13.2313 | 2.638148
2018-03-19 07:55 | 488489 | 840.001 | 5 | 48 | 3.881014 | -3.259847 | 3.136606 | 0.7605934 | 13.2313 | 3.061982
2018-03-19 07:57 | 488609 | 960.0019 | 5 | 48 | 3.843182 | -3.259845 | 3.136606 | 0.8692656 | 13.2313 | 3.481667
2018-03-19 07:59 | 488729 | 1080.001 | 5 | 48 | 3.807264 | -3.259888 | 3.136606 | 0.9779058 | 13.2313 | 3.897223
2018-03-19 08:01 | 488849 | 1200.0002 | 5 | 48 | 3.773216 | -3.259865 | 3.136606 | 1.086567 | 13.2313 | 4.309058
2018-03-19 08:03 | 488969 | 1320.0018 | 5 | 48 | 3.741164 | -3.259915 | 3.136606 | 1.19523 | 13.2313 | 4.717311
2018-03-19 08:05 | 489089 | 1440.001 | 5 | 48 | 3.711079 | -3.259926 | 3.136606 | 1.303881 | 13.2313 | 5.122136
2018-03-19 08:07 | 489209 | 1560.001 | 5 | 48 | 3.682832 | -3.25987 | 3.136606 | 1.412547 | 13.2313 | 5.523853
2018-03-19 08:09 | 489329 | 1680.0011 | 5 | 48 | 3.656479 | -3.259861 | 3.136606 | 1.52121 | 13.2313 | 5.922593
2018-03-19 08:11 | 489449 | 1800.0006 | 5 | 48 | 3.631848 | -3.260133 | 3.136606 | 1.629873 | 13.2313 | 6.31856
2018-03-19 08:13 | 489569 | 1920.0003 | 5 | 48 | 3.609231 | -3.260004 | 3.136606 | 1.738543 | 13.2313 | 6.711986
2018-03-19 08:15 | 489689 | 2040.0004 | 5 | 48 | 3.588513 | -3.259828 | 3.136606 | 1.847208 | 13.2313 | 7.103041
2018-03-19 08:17 | 489809 | 2160.0011 | 5 | 48 | 3.569769 | -3.260168 | 3.136606 | 1.955875 | 13.2313 | 7.491954
2018-03-19 08:19 | 489929 | 2280.0006 | 5 | 48 | 3.552793 | -3.260187 | 3.136606 | 2.064537 | 13.2313 | 7.878917
2018-03-19 08:21 | 490049 | 2400.0006 | 5 | 48 | 3.537186 | -3.260187 | 3.136606 | 2.173198 | 13.2313 | 8.264111
2018-03-19 08:23 | 490169 | 2520.0002 | 5 | 48 | 3.522363 | -3.259817 | 3.136606 | 2.281849 | 13.2313 | 8.647619
2018-03-19 08:25 | 490289 | 2640.0003 | 5 | 48 | 3.507447 | -3.260173 | 3.136606 | 2.390534 | 13.2313 | 9.029639
2018-03-19 08:27 | 490409 | 2760.0002 | 5 | 48 | 3.491374 | -3.260141 | 3.136606 | 2.499174 | 13.2313 | 9.409832
2018-03-19 08:29 | 490529 | 2880.001 | 5 | 48 | 3.472715 | -3.259807 | 3.136606 | 2.607858 | 13.2313 | 9.788309
2018-03-19 08:31 | 490649 | 3000.0006 | 5 | 48 | 3.448596 | -3.260179 | 3.136606 | 2.716519 | 13.2313 | 10.16442
2018-03-19 08:33 | 490769 | 3120.0003 | 5 | 48 | 3.413039 | -3.259817 | 3.136606 | 2.825171 | 13.2313 | 10.53732
2018-03-19 08:35 | 490889 | 3240.0018 | 5 | 48 | 3.357218 | -3.259861 | 3.136606 | 2.933836 | 13.2313 | 10.90542
2018-03-19 08:37 | 491009 | 3360.001 | 5 | 48 | 3.251093 | -3.259857 | 3.136606 | 3.042472 | 13.2313 | 11.26511
2018-03-19 08:39 | 491112.2 | 3463.2344 | 5 | 48 | 2.999972 | -3.260168 | 3.136606 | 3.135972 | 13.2313 | 11.5598
2018-03-19 08:41 | 491232.2 | 120.0001 | 6 | 48 | 3.36757 | 0 | 3.136606 | 3.135979 | 13.2313 | 11.55982
2018-03-19 08:43 | 491352.2 | 240.0006 | 6 | 48 | 3.382135 | 0 | 3.136606 | 3.135979 | 13.2313 | 11.55982
2018-03-19 08:44 | 491412.2 | 300.0022 | 6 | 48 | 3.385931 | 0 | 3.136606 | 3.135979 | 13.2313 | 11.55982
2018-03-19 08:44 | 491412.2 | 0.0024 | 7 | 49 | 3.385966 | 0 | 0 | 0 | 0 | 0
2018-03-19 08:46 | 491532.3 | 120.0008 | 2 | 49 | 4.00008 | 4.890083 | 0.1623016 | 2.238e-09 | 0.6313057 | 7.578e-09
2018-03-19 08:48 | 491652.3 | 240.0002 | 2 | 49 | 4.040349 | 4.890089 | 0.3252998 | 2.238e-09 | 1.286643 | 7.578e-09
2018-03-19 08:50 | 491772.3 | 360.001 | 2 | 49 | 4.076746 | 4.890078 | 0.4883031 | 2.238e-09 | 1.94831 | 7.578e-09
2018-03-19 08:52 | 491892.3 | 480.0018 | 2 | 49 | 4.106692 | 4.89007 | 0.6513061 | 2.238e-09 | 2.615348 | 7.578e-09
2018-03-19 08:54 | 492012.3 | 600.0017 | 2 | 49 | 4.131627 | 4.890079 | 0.8142993 | 2.238e-09 | 3.286803 | 7.578e-09
2018-03-19 08:56 | 492132.3 | 720.001 | 2 | 49 | 4.154562 | 4.890057 | 0.9772983 | 2.238e-09 | 3.962114 | 7.578e-09
2018-03-19 08:58 | 492252.3 | 840.001 | 2 | 49 | 4.179411 | 4.890114 | 1.140256 | 2.238e-09 | 4.641124 | 7.578e-09
2018-03-19 09:00 | 492372.3 | 960.001 | 2 | 49 | 4.200378 | 4.77026 | 1.3028 | 2.238e-09 | 5.322535 | 7.578e-09
2018-03-19 09:02 | 492492.3 | 1080.0007 | 2 | 49 | 4.200382 | 4.330067 | 1.45438 | 2.238e-09 | 5.95923 | 7.578e-09
2018-03-19 09:04 | 492612.3 | 1200.001 | 2 | 49 | 4.200393 | 3.894575 | 1.591482 | 2.238e-09 | 6.535112 | 7.578e-09
2018-03-19 09:06 | 492732.3 | 1320.001 | 2 | 49 | 4.20039 | 3.466591 | 1.714096 | 2.238e-09 | 7.050137 | 7.578e-09
2018-03-19 09:07 | 492791.9 | 1379.5896 | 2 | 49 | 4.200398 | 3.259995 | 1.769749 | 2.238e-09 | 7.283905 | 7.578e-09
2018-03-19 09:09 | 492911.9 | 120.0003 | 3 | 49 | 4.227644 | 3.259802 | 1.877988 | 3.608e-09 | 7.739903 | 1.3144e-08
2018-03-19 09:11 | 493031.9 | 240.0003 | 3 | 49 | 4.259743 | 3.259865 | 1.986668 | 3.608e-09 | 8.201082 | 1.3144e-08
2018-03-19 09:13 | 493151.9 | 360.0004 | 3 | 49 | 4.294492 | 3.259808 | 2.095313 | 3.608e-09 | 8.665748 | 1.3144e-08
2018-03-19 09:15 | 493271.9 | 480.0011 | 3 | 49 | 4.331622 | 3.25983 | 2.203986 | 3.608e-09 | 9.134438 | 1.3144e-08
2018-03-19 09:17 | 493391.9 | 600.0011 | 3 | 49 | 4.370967 | 3.259809 | 2.312634 | 3.608e-09 | 9.607183 | 1.3144e-08
2018-03-19 09:19 | 493511.9 | 720.0007 | 3 | 49 | 4.400406 | 3.068556 | 2.420325 | 3.608e-09 | 10.07991 | 1.3144e-08
2018-03-19 09:21 | 493631.9 | 840.0003 | 3 | 49 | 4.400394 | 2.578856 | 2.514117 | 3.608e-09 | 10.49263 | 1.3144e-08
2018-03-19 09:23 | 493751.9 | 960.0011 | 3 | 49 | 4.40038 | 2.181639 | 2.593251 | 3.608e-09 | 10.84085 | 1.3144e-08
2018-03-19 09:25 | 493871.9 | 1080.0011 | 3 | 49 | 4.40037 | 1.85355 | 2.660314 | 3.608e-09 | 11.13596 | 1.3144e-08
2018-03-19 09:27 | 493991.9 | 1200.0011 | 3 | 49 | 4.400403 | 1.583153 | 2.717435 | 3.608e-09 | 11.38731 | 1.3144e-08
2018-03-19 09:29 | 494111.9 | 1320.0011 | 3 | 49 | 4.400371 | 1.358999 | 2.766325 | 3.608e-09 | 11.60244 | 1.3144e-08
2018-03-19 09:31 | 494231.9 | 1440.0007 | 3 | 49 | 4.400375 | 1.173979 | 2.808443 | 3.608e-09 | 11.78778 | 1.3144e-08
2018-03-19 09:33 | 494351.9 | 1560.0003 | 3 | 49 | 4.40035 | 1.019768 | 2.844934 | 3.608e-09 | 11.94835 | 1.3144e-08
2018-03-19 09:35 | 494471.9 | 1680.0011 | 3 | 49 | 4.40038 | 0.892107 | 2.876729 | 3.608e-09 | 12.08826 | 1.3144e-08
2018-03-19 09:37 | 494591.9 | 1800.0003 | 3 | 49 | 4.400324 | 0.7838745 | 2.904612 | 3.608e-09 | 12.21095 | 1.3144e-08
2018-03-19 09:39 | 494711.9 | 1920.002 | 3 | 49 | 4.400359 | 0.6937008 | 2.929193 | 3.608e-09 | 12.31912 | 1.3144e-08
2018-03-19 09:41 | 494831.9 | 2040.0012 | 3 | 49 | 4.400313 | 0.6155834 | 2.950983 | 3.608e-09 | 12.415 | 1.3144e-08
2018-03-19 09:43 | 494951.9 | 2160.0011 | 3 | 49 | 4.400334 | 0.549942 | 2.970389 | 3.608e-09 | 12.50039 | 1.3144e-08
2018-03-19 09:45 | 495071.9 | 2280.002 | 3 | 49 | 4.400307 | 0.4925308 | 2.987746 | 3.608e-09 | 12.57677 | 1.3144e-08
2018-03-19 09:47 | 495191.9 | 2400.0011 | 3 | 49 | 4.400342 | 0.4435501 | 3.003326 | 3.608e-09 | 12.64533 | 1.3144e-08
2018-03-19 09:49 | 495311.9 | 2520.0011 | 3 | 49 | 4.400316 | 0.399601 | 3.017361 | 3.608e-09 | 12.70709 | 1.3144e-08
2018-03-19 09:51 | 495431.9 | 2640.0003 | 3 | 49 | 4.400305 | 0.3611889 | 3.030039 | 3.608e-09 | 12.76287 | 1.3144e-08
2018-03-19 09:53 | 495551.9 | 2760.0011 | 3 | 49 | 4.400316 | 0.327631 | 3.041517 | 3.608e-09 | 12.81338 | 1.3144e-08
2018-03-19 09:55 | 495671.9 | 2880.0011 | 3 | 49 | 4.400298 | 0.2975826 | 3.051934 | 3.608e-09 | 12.85922 | 1.3144e-08
2018-03-19 09:57 | 495791.9 | 3000.0003 | 3 | 49 | 4.400321 | 0.2716045 | 3.061414 | 3.608e-09 | 12.90094 | 1.3144e-08
2018-03-19 09:59 | 495911.9 | 3120.0011 | 3 | 49 | 4.400337 | 0.247839 | 3.070054 | 3.608e-09 | 12.93895 | 1.3144e-08
2018-03-19 10:01 | 496031.9 | 3240.0003 | 3 | 49 | 4.400293 | 0.2260227 | 3.077943 | 3.608e-09 | 12.97367 | 1.3144e-08
2018-03-19 10:03 | 496151.9 | 3360.0011 | 3 | 49 | 4.40032 | 0.2073669 | 3.085158 | 3.608e-09 | 13.00542 | 1.3144e-08
2018-03-19 10:05 | 496271.9 | 3480.0011 | 3 | 49 | 4.400313 | 0.1898041 | 3.091771 | 3.608e-09 | 13.03452 | 1.3144e-08
2018-03-19 10:07 | 496391.9 | 3600.0008 | 3 | 49 | 4.400313 | 0.174427 | 3.097837 | 3.608e-09 | 13.06121 | 1.3144e-08
2018-03-19 10:09 | 496511.9 | 3720.0011 | 3 | 49 | 4.400274 | 0.1598759 | 3.10341 | 3.608e-09 | 13.08573 | 1.3144e-08
2018-03-19 10:11 | 496631.9 | 3840.0011 | 3 | 49 | 4.400283 | 0.1471119 | 3.108535 | 3.608e-09 | 13.10828 | 1.3144e-08
2018-03-19 10:13 | 496751.9 | 3960.0011 | 3 | 49 | 4.400282 | 0.1356049 | 3.113254 | 3.608e-09 | 13.12905 | 1.3144e-08
2018-03-19 10:15 | 496871.9 | 4080.0011 | 3 | 49 | 4.400274 | 0.1248627 | 3.117604 | 3.608e-09 | 13.14819 | 1.3144e-08
2018-03-19 10:17 | 496991.9 | 4200.0011 | 3 | 49 | 4.400271 | 0.1153679 | 3.121614 | 3.608e-09 | 13.16584 | 1.3144e-08
2018-03-19 10:19 | 497111.9 | 4320.0011 | 3 | 49 | 4.400297 | 0.1070137 | 3.125328 | 3.608e-09 | 13.18218 | 1.3144e-08
2018-03-19 10:21 | 497231.9 | 4440.0003 | 3 | 49 | 4.400307 | 0.09918976 | 3.128754 | 3.608e-09 | 13.19725 | 1.3144e-08
2018-03-19 10:23 | 497351.9 | 4560.0011 | 3 | 49 | 4.400287 | 0.0916214 | 3.131923 | 3.608e-09 | 13.2112 | 1.3144e-08
2018-03-19 10:25 | 497471.9 | 4680.0011 | 3 | 49 | 4.40031 | 0.08506393 | 3.134861 | 3.608e-09 | 13.22413 | 1.3144e-08
2018-03-19 10:26 | 497515.7 | 4723.7626 | 3 | 49 | 4.400245 | 0.08149529 | 3.135878 | 3.608e-09 | 13.2286 | 1.3144e-08
2018-03-19 10:28 | 497635.7263 | 120.0016 | 4 | 49 | 4.393651 | 0 | 3.135878 | 3.608e-09 | 13.2286 | 1.3144e-08
2018-03-19 10:30 | 497755.7252 | 240.0005 | 4 | 49 | 4.393006 | 0 | 3.135878 | 3.608e-09 | 13.2286 | 1.3144e-08
2018-03-19 10:31 | 497815.7261 | 300.0014 | 4 | 49 | 4.392749 | 0 | 3.135878 | 3.608e-09 | 13.2286 | 1.3144e-08
2018-03-19 10:33 | 497935.8 | 120.0009 | 5 | 49 | 4.126785 | -3.259894 | 3.135878 | 0.1086551 | 13.2286 | 0.4517765
2018-03-19 10:35 | 498055.8 | 240.001 | 5 | 49 | 4.086154 | -3.259886 | 3.135878 | 0.2173196 | 13.2286 | 0.8979931
2018-03-19 10:37 | 498175.8 | 360.0017 | 5 | 49 | 4.045052 | -3.259824 | 3.135878 | 0.3259619 | 13.2286 | 1.339699
2018-03-19 10:39 | 498295.8 | 480.0009 | 5 | 49 | 4.00315 | -3.259933 | 3.135878 | 0.4346285 | 13.2286 | 1.776988
2018-03-19 10:41 | 498415.8 | 600.0009 | 5 | 49 | 3.961237 | -3.25988 | 3.135878 | 0.5432933 | 13.2286 | 2.209707
2018-03-19 10:43 | 498535.8 | 720.0002 | 5 | 49 | 3.920204 | -3.259851 | 3.135878 | 0.6519366 | 13.2286 | 2.637829
2018-03-19 10:45 | 498655.8 | 840.0009 | 5 | 49 | 3.880649 | -3.259873 | 3.135878 | 0.7606044 | 13.2286 | 3.061664
2018-03-19 10:47 | 498775.8 | 960.001 | 5 | 49 | 3.842884 | -3.25987 | 3.135878 | 0.8692611 | 13.2286 | 3.481252
2018-03-19 10:49 | 498895.8 | 1080.0009 | 5 | 49 | 3.807009 | -3.25984 | 3.135878 | 0.9779239 | 13.2286 | 3.896863
2018-03-19 10:51 | 499015.8 | 1200.0006 | 5 | 49 | 3.773059 | -3.259882 | 3.135878 | 1.086574 | 13.2286 | 4.308636
2018-03-19 10:53 | 499135.8 | 1320.0018 | 5 | 49 | 3.741064 | -3.259861 | 3.135878 | 1.195251 | 13.2286 | 4.716923
2018-03-19 10:55 | 499255.8 | 1440.0009 | 5 | 49 | 3.710948 | -3.259875 | 3.135878 | 1.303895 | 13.2286 | 5.121714
2018-03-19 10:57 | 499375.8 | 1560.0007 | 5 | 49 | 3.682736 | -3.259905 | 3.135878 | 1.412566 | 13.2286 | 5.523434
2018-03-19 10:59 | 499495.8 | 1680.0017 | 5 | 49 | 3.656304 | -3.259865 | 3.135878 | 1.521223 | 13.2286 | 5.922137
2018-03-19 11:01 | 499615.8 | 1800.0011 | 5 | 49 | 3.631669 | -3.259911 | 3.135878 | 1.629861 | 13.2286 | 6.317994
2018-03-19 11:03 | 499735.8 | 1920.0002 | 5 | 49 | 3.608924 | -3.260062 | 3.135878 | 1.738541 | 13.2286 | 6.711431
2018-03-19 11:05 | 499855.8 | 2040.001 | 5 | 49 | 3.58821 | -3.259842 | 3.135878 | 1.847198 | 13.2286 | 7.102426
2018-03-19 11:07 | 499975.8 | 2160.001 | 5 | 49 | 3.569374 | -3.259855 | 3.135878 | 1.955849 | 13.2286 | 7.491247
2018-03-19 11:09 | 500095.8 | 2280.0006 | 5 | 49 | 3.55241 | -3.259865 | 3.135878 | 2.064508 | 13.2286 | 7.878152
2018-03-19 11:11 | 500215.8 | 2400.001 | 5 | 49 | 3.536754 | -3.259842 | 3.135878 | 2.173158 | 13.2286 | 8.263264
2018-03-19 11:13 | 500335.8 | 2520.0002 | 5 | 49 | 3.52182 | -3.259828 | 3.135878 | 2.281832 | 13.2286 | 8.6468
2018-03-19 11:15 | 500455.8 | 2640.0009 | 5 | 49 | 3.506922 | -3.259851 | 3.135878 | 2.39047 | 13.2286 | 9.028603
2018-03-19 11:17 | 500575.8 | 2760.0002 | 5 | 49 | 3.490861 | -3.259838 | 3.135878 | 2.49915 | 13.2286 | 9.408876
2018-03-19 11:19 | 500695.8 | 2880.001 | 5 | 49 | 3.472176 | -3.259832 | 3.135878 | 2.607805 | 13.2286 | 9.787195
2018-03-19 11:21 | 500815.8 | 3000.0009 | 5 | 49 | 3.448105 | -3.260166 | 3.135878 | 2.716478 | 13.2286 | 10.16329
2018-03-19 11:23 | 500935.8 | 3120.0002 | 5 | 49 | 3.412582 | -3.260154 | 3.135878 | 2.825139 | 13.2286 | 10.53617
2018-03-19 11:25 | 501055.8 | 3240.0018 | 5 | 49 | 3.356592 | -3.260187 | 3.135878 | 2.933818 | 13.2286 | 10.90427
2018-03-19 11:27 | 501175.8 | 3360.0007 | 5 | 49 | 3.250094 | -3.260089 | 3.135878 | 3.042481 | 13.2286 | 11.26396
2018-03-19 11:28 | 501278.3 | 3462.4488 | 5 | 49 | 2.999979 | -3.260143 | 3.135878 | 3.135252 | 13.2286 | 11.55628
2018-03-19 11:30 | 501398.3 | 120.0001 | 6 | 49 | 3.36775 | 0 | 3.135878 | 3.135252 | 13.2286 | 11.55628
2018-03-19 11:32 | 501518.3 | 240.001 | 6 | 49 | 3.38232 | 0 | 3.135878 | 3.135252 | 13.2286 | 11.55628
2018-03-19 11:33 | 501578.3 | 300.004 | 6 | 49 | 3.386122 | 0 | 3.135878 | 3.135252 | 13.2286 | 11.55628
2018-03-19 11:33 | 501578.3 | 0.0024 | 7 | 50 | 3.386071 | 0 | 0 | 0 | 0 | 0
2018-03-19 11:35 | 501698.4 | 120.0002 | 2 | 50 | 4.000147 | 4.890001 | 0.1623162 | 1.238e-09 | 0.6313834 | 4.192e-09
2018-03-19 11:37 | 501818.4 | 240.0011 | 2 | 50 | 4.040465 | 4.890041 | 0.3253089 | 1.238e-09 | 1.286716 | 4.192e-09
2018-03-19 11:39 | 501938.4 | 360.001 | 2 | 50 | 4.077873 | 4.890041 | 0.4883004 | 1.238e-09 | 1.948369 | 4.192e-09
2018-03-19 11:41 | 502058.4 | 480.0001 | 2 | 50 | 4.110767 | 4.890022 | 0.6512768 | 1.238e-09 | 2.615827 | 4.192e-09
2018-03-19 11:43 | 502178.4 | 600.0002 | 2 | 50 | 4.13532 | 4.889999 | 0.8142885 | 1.238e-09 | 3.287985 | 4.192e-09
2018-03-19 11:45 | 502298.4 | 720.0011 | 2 | 50 | 4.158022 | 4.89003 | 0.9772842 | 1.238e-09 | 3.963865 | 4.192e-09
2018-03-19 11:47 | 502418.4 | 840.0004 | 2 | 50 | 4.182694 | 4.890057 | 1.140283 | 1.238e-09 | 4.643594 | 4.192e-09
2018-03-19 11:49 | 502538.4 | 960.0008 | 2 | 50 | 4.200398 | 4.725409 | 1.302296 | 1.238e-09 | 5.323154 | 4.192e-09
2018-03-19 11:51 | 502658.4 | 1080.0011 | 2 | 50 | 4.200386 | 4.299324 | 1.452658 | 1.238e-09 | 5.954731 | 4.192e-09
2018-03-19 11:53 | 502778.4 | 1200.0007 | 2 | 50 | 4.200382 | 3.873835 | 1.588845 | 1.238e-09 | 6.526769 | 4.192e-09
2018-03-19 11:55 | 502898.4 | 1320.0007 | 2 | 50 | 4.200391 | 3.456028 | 1.710966 | 1.238e-09 | 7.039725 | 4.192e-09
2018-03-19 11:56 | 502956.1 | 1377.6897 | 2 | 50 | 4.200387 | 3.259993 | 1.764791 | 1.238e-09 | 7.265809 | 4.192e-09
2018-03-19 11:58 | 503076.1 | 120.0002 | 3 | 50 | 4.227436 | 3.260138 | 1.873018 | 1.238e-09 | 7.72175 | 4.192e-09
2018-03-19 12:00 | 503196.1 | 240.0006 | 3 | 50 | 4.259226 | 3.260122 | 1.98167 | 1.238e-09 | 8.182772 | 4.192e-09
2018-03-19 12:02 | 503316.1 | 360.001 | 3 | 50 | 4.29375 | 3.260181 | 2.09033 | 1.238e-09 | 8.64743 | 4.192e-09
2018-03-19 12:04 | 503436.1 | 480.0002 | 3 | 50 | 4.33071 | 3.259996 | 2.199023 | 1.238e-09 | 9.116116 | 4.192e-09
2018-03-19 12:06 | 503556.1 | 600.0002 | 3 | 50 | 4.369946 | 3.260174 | 2.307679 | 1.238e-09 | 9.588789 | 4.192e-09
2018-03-19 12:08 | 503676.1 | 720.001 | 3 | 50 | 4.400399 | 3.085073 | 2.415552 | 1.238e-09 | 10.06223 | 4.192e-09
2018-03-19 12:10 | 503796.1 | 840.001 | 3 | 50 | 4.40038 | 2.593765 | 2.509837 | 1.238e-09 | 10.47712 | 4.192e-09
2018-03-19 12:12 | 503916.1 | 960.0016 | 3 | 50 | 4.400379 | 2.195147 | 2.589435 | 1.238e-09 | 10.82739 | 4.192e-09
2018-03-19 12:14 | 504036.1 | 1080.001 | 3 | 50 | 4.400369 | 1.86532 | 2.656945 | 1.238e-09 | 11.12446 | 4.192e-09
2018-03-19 12:16 | 504156.1 | 1200.001 | 3 | 50 | 4.400388 | 1.593729 | 2.714438 | 1.238e-09 | 11.37745 | 4.192e-09
2018-03-19 12:18 | 504276.1 | 1320.0019 | 3 | 50 | 4.400364 | 1.368534 | 2.763698 | 1.238e-09 | 11.59421 | 4.192e-09
2018-03-19 12:20 | 504396.1 | 1440.0003 | 3 | 50 | 4.400369 | 1.182201 | 2.806105 | 1.238e-09 | 11.78081 | 4.192e-09
2018-03-19 12:22 | 504516.1 | 1560.0012 | 3 | 50 | 4.400359 | 1.027489 | 2.842855 | 1.238e-09 | 11.94253 | 4.192e-09
2018-03-19 12:24 | 504636.1 | 1680.002 | 3 | 50 | 4.40036 | 0.8981247 | 2.874877 | 1.238e-09 | 12.08344 | 4.192e-09
2018-03-19 12:26 | 504756.1 | 1800.0012 | 3 | 50 | 4.400346 | 0.7892609 | 2.902947 | 1.238e-09 | 12.20695 | 4.192e-09
2018-03-19 12:28 | 504876.1 | 1920.0017 | 3 | 50 | 4.400353 | 0.6978798 | 2.927689 | 1.238e-09 | 12.31583 | 4.192e-09
2018-03-19 12:30 | 504996.1 | 2040.0011 | 3 | 50 | 4.400317 | 0.6195126 | 2.949617 | 1.238e-09 | 12.41232 | 4.192e-09
2018-03-19 12:32 | 505116.1 | 2160.0003 | 3 | 50 | 4.400322 | 0.5528297 | 2.96914 | 1.238e-09 | 12.49823 | 4.192e-09
2018-03-19 12:34 | 505236.1 | 2280.0004 | 3 | 50 | 4.400329 | 0.4954853 | 2.986594 | 1.238e-09 | 12.57503 | 4.192e-09
2018-03-19 12:36 | 505356.1 | 2400.0011 | 3 | 50 | 4.400328 | 0.4456749 | 3.002261 | 1.238e-09 | 12.64397 | 4.192e-09
2018-03-19 12:38 | 505476.1 | 2520.0003 | 3 | 50 | 4.400334 | 0.4023819 | 3.016376 | 1.238e-09 | 12.70608 | 4.192e-09
2018-03-19 12:40 | 505596.1 | 2640.0018 | 3 | 50 | 4.400338 | 0.3639812 | 3.029126 | 1.238e-09 | 12.76218 | 4.192e-09
2018-03-19 12:42 | 505716.1 | 2760.0003 | 3 | 50 | 4.400322 | 0.3295937 | 3.040676 | 1.238e-09 | 12.813 | 4.192e-09
2018-03-19 12:44 | 505836.1 | 2880.0003 | 3 | 50 | 4.400351 | 0.300621 | 3.051157 | 1.238e-09 | 12.85913 | 4.192e-09
2018-03-19 12:46 | 505956.1 | 3000.0003 | 3 | 50 | 4.400329 | 0.2731094 | 3.060693 | 1.238e-09 | 12.90109 | 4.192e-09
2018-03-19 12:48 | 506076.1 | 3120.0002 | 3 | 50 | 4.400296 | 0.2488594 | 3.069385 | 1.238e-09 | 12.93934 | 4.192e-09
2018-03-19 12:50 | 506196.1 | 3240.0003 | 3 | 50 | 4.400281 | 0.2271156 | 3.077324 | 1.238e-09 | 12.97427 | 4.192e-09
2018-03-19 12:52 | 506316.1 | 3360.0002 | 3 | 50 | 4.400316 | 0.2084789 | 3.084583 | 1.238e-09 | 13.00621 | 4.192e-09
2018-03-19 12:54 | 506436.1 | 3480.0018 | 3 | 50 | 4.400289 | 0.1909676 | 3.091232 | 1.238e-09 | 13.03547 | 4.192e-09
2018-03-19 12:56 | 506556.1 | 3600.001 | 3 | 50 | 4.40028 | 0.1749401 | 3.097334 | 1.238e-09 | 13.06232 | 4.192e-09
2018-03-19 12:58 | 506676.1 | 3720.0019 | 3 | 50 | 4.400312 | 0.1611004 | 3.102936 | 1.238e-09 | 13.08697 | 4.192e-09
2018-03-19 13:00 | 506796.1 | 3840.0018 | 3 | 50 | 4.400282 | 0.1482487 | 3.108085 | 1.238e-09 | 13.10963 | 4.192e-09
2018-03-19 13:02 | 506916.1 | 3960.0009 | 3 | 50 | 4.40032 | 0.1365662 | 3.112827 | 1.238e-09 | 13.13049 | 4.192e-09
2018-03-19 13:04 | 507036.1 | 4080.0011 | 3 | 50 | 4.40029 | 0.125639 | 3.117194 | 1.238e-09 | 13.14971 | 4.192e-09
2018-03-19 13:06 | 507156.1 | 4200.001 | 3 | 50 | 4.400297 | 0.1161671 | 3.121226 | 1.238e-09 | 13.16745 | 4.192e-09
2018-03-19 13:08 | 507276.1 | 4320.0007 | 3 | 50 | 4.400256 | 0.1065807 | 3.124945 | 1.238e-09 | 13.18382 | 4.192e-09
2018-03-19 13:10 | 507396.1 | 4440.001 | 3 | 50 | 4.400283 | 0.09899521 | 3.128378 | 1.238e-09 | 13.19892 | 4.192e-09
2018-03-19 13:12 | 507516.1 | 4560.001 | 3 | 50 | 4.400301 | 0.0919838 | 3.131553 | 1.238e-09 | 13.21289 | 4.192e-09
2018-03-19 13:14 | 507636.1 | 4680.0019 | 3 | 50 | 4.40027 | 0.08468628 | 3.134496 | 1.238e-09 | 13.22584 | 4.192e-09
2018-03-19 13:15 | 507689.7 | 4733.6336 | 3 | 50 | 4.40025 | 0.0814991 | 3.13574 | 1.238e-09 | 13.23132 | 4.192e-09
2018-03-19 13:17 | 507809.8 | 120.0006 | 4 | 50 | 4.393692 | 0 | 3.13574 | 1.238e-09 | 13.23132 | 4.192e-09
2018-03-19 13:19 | 507929.8 | 240.0006 | 4 | 50 | 4.393024 | 0 | 3.13574 | 1.238e-09 | 13.23132 | 4.192e-09
2018-03-19 13:20 | 507989.8 | 300.0024 | 4 | 50 | 4.392802 | 0 | 3.13574 | 1.238e-09 | 13.23132 | 4.192e-09
2018-03-19 13:22 | 508109.9 | 120.0015 | 5 | 50 | 4.127301 | -3.259861 | 3.13574 | 0.108648 | 13.23132 | 0.4517971
2018-03-19 13:24 | 508229.9 | 240.0007 | 5 | 50 | 4.086703 | -3.259865 | 3.13574 | 0.217302 | 13.23132 | 0.8980297
2018-03-19 13:26 | 508349.9 | 360.0006 | 5 | 50 | 4.045644 | -3.259813 | 3.13574 | 0.3259671 | 13.23132 | 1.339889
2018-03-19 13:28 | 508469.9 | 480.0006 | 5 | 50 | 4.003673 | -3.260162 | 3.13574 | 0.4346195 | 13.23132 | 1.777183
2018-03-19 13:30 | 508589.9 | 600.0015 | 5 | 50 | 3.961773 | -3.260029 | 3.13574 | 0.5432873 | 13.23132 | 2.209974
2018-03-19 13:32 | 508709.9 | 720.001 | 5 | 50 | 3.920671 | -3.259822 | 3.13574 | 0.6519545 | 13.23132 | 2.638243
2018-03-19 13:34 | 508829.9 | 840.0002 | 5 | 50 | 3.881052 | -3.259875 | 3.13574 | 0.7606099 | 13.23132 | 3.062075
2018-03-19 13:36 | 508949.9 | 960.001 | 5 | 50 | 3.843197 | -3.259847 | 3.13574 | 0.8692773 | 13.23132 | 3.481745
2018-03-19 13:38 | 509069.9 | 1080.0006 | 5 | 50 | 3.807316 | -3.259828 | 3.13574 | 0.977933 | 13.23132 | 3.897364
2018-03-19 13:40 | 509189.9 | 1200.001 | 5 | 50 | 3.773358 | -3.25987 | 3.13574 | 1.086581 | 13.23132 | 4.30916
2018-03-19 13:42 | 509309.9 | 1320.0006 | 5 | 50 | 3.7413 | -3.260203 | 3.13574 | 1.195246 | 13.23132 | 4.717434
2018-03-19 13:44 | 509429.9 | 1440.0002 | 5 | 50 | 3.711188 | -3.260102 | 3.13574 | 1.303901 | 13.23132 | 5.122289
2018-03-19 13:46 | 509549.9 | 1560.001 | 5 | 50 | 3.682979 | -3.259813 | 3.13574 | 1.412558 | 13.23132 | 5.523987
2018-03-19 13:48 | 509669.9 | 1680.001 | 5 | 50 | 3.656536 | -3.260185 | 3.13574 | 1.521223 | 13.23132 | 5.922747
2018-03-19 13:50 | 509789.9 | 1800.0007 | 5 | 50 | 3.631903 | -3.259845 | 3.13574 | 1.629877 | 13.23132 | 6.318689
2018-03-19 13:52 | 509909.9 | 1920.0005 | 5 | 50 | 3.609183 | -3.259857 | 3.13574 | 1.738541 | 13.23132 | 6.712094
2018-03-19 13:54 | 510029.9 | 2040.001 | 5 | 50 | 3.588413 | -3.260187 | 3.13574 | 1.847203 | 13.23132 | 7.103128
2018-03-19 13:56 | 510149.9 | 2160.0002 | 5 | 50 | 3.569637 | -3.260182 | 3.13574 | 1.955857 | 13.23132 | 7.491989
2018-03-19 13:58 | 510269.9 | 2280.0002 | 5 | 50 | 3.55265 | -3.260159 | 3.13574 | 2.064516 | 13.23132 | 7.878923
2018-03-19 14:00 | 510389.9 | 2400.001 | 5 | 50 | 3.537081 | -3.260182 | 3.13574 | 2.173172 | 13.23132 | 8.264088
2018-03-19 14:02 | 510509.9 | 2520.001 | 5 | 50 | 3.522225 | -3.259824 | 3.13574 | 2.281838 | 13.23132 | 8.647637
2018-03-19 14:04 | 510629.9 | 2640.0002 | 5 | 50 | 3.50729 | -3.260168 | 3.13574 | 2.390496 | 13.23132 | 9.02955
2018-03-19 14:06 | 510749.9 | 2760.001 | 5 | 50 | 3.491202 | -3.260173 | 3.13574 | 2.499157 | 13.23132 | 9.409796
2018-03-19 14:08 | 510869.9 | 2880.0018 | 5 | 50 | 3.472571 | -3.26011 | 3.13574 | 2.607831 | 13.23132 | 9.788218
2018-03-19 14:10 | 510989.9 | 3000.0002 | 5 | 50 | 3.448514 | -3.260154 | 3.13574 | 2.71649 | 13.23132 | 10.16431
2018-03-19 14:12 | 511109.9 | 3120.0007 | 5 | 50 | 3.412811 | -3.259988 | 3.13574 | 2.825152 | 13.23132 | 10.53723
2018-03-19 14:14 | 511229.9 | 3240.001 | 5 | 50 | 3.3568 | -3.260158 | 3.13574 | 2.933824 | 13.23132 | 10.90532
2018-03-19 14:16 | 511349.9 | 3360.0002 | 5 | 50 | 3.250204 | -3.259875 | 3.13574 | 3.04249 | 13.23132 | 11.26504
2018-03-19 14:18 | 511452.4 | 3462.5184 | 5 | 50 | 2.999982 | -3.260162 | 3.13574 | 3.135323 | 13.23132 | 11.55757
2018-03-19 14:20 | 511572.4 | 120.0004 | 6 | 50 | 3.367369 | 0 | 3.13574 | 3.135323 | 13.23132 | 11.55757
2018-03-19 14:22 | 511692.4 | 240 | 6 | 50 | 3.381912 | 0 | 3.13574 | 3.135323 | 13.23132 | 11.55757
2018-03-19 14:23 | 511752.4 | 300.003 | 6 | 50 | 3.385731 | 0 | 3.13574 | 3.135323 | 13.23132 | 11.55757
2018-03-19 14:23 | 511752.4 | 0.0024 | 7 | 51 | 3.385772 | 0 | 0 | 0 | 0 | 0
2018-03-19 14:25 | 511872.5 | 120.001 | 8 | 51 | 3.858035 | 3.260105 | 0.108656 | 0 | 0.4070741 | 0
2018-03-19 14:27 | 511992.5 | 240.001 | 8 | 51 | 3.91081 | 3.259962 | 0.2173167 | 0 | 0.8301767 | 0
2018-03-19 14:29 | 512112.5 | 360.001 | 8 | 51 | 3.934465 | 3.260151 | 0.325983 | 0 | 1.256421 | 0
2018-03-19 14:31 | 512232.5 | 480.0007 | 8 | 51 | 3.958111 | 3.259855 | 0.4346428 | 0 | 1.685227 | 0
2018-03-19 14:33 | 512352.5 | 600.0006 | 8 | 51 | 3.981218 | 3.259832 | 0.5433025 | 0 | 2.116582 | 0
2018-03-19 14:35 | 512472.5 | 720.0009 | 8 | 51 | 4.001343 | 3.260183 | 0.6519617 | 0 | 2.550309 | 0
2018-03-19 14:37 | 512592.5 | 840.0006 | 8 | 51 | 4.01752 | 3.26016 | 0.7606159 | 0 | 2.985978 | 0
2018-03-19 14:39 | 512712.5 | 960.0014 | 8 | 51 | 4.031455 | 3.260157 | 0.8692726 | 0 | 3.423279 | 0
2018-03-19 14:41 | 512832.5 | 1080.0015 | 8 | 51 | 4.045035 | 3.260166 | 0.9779352 | 0 | 3.862077 | 0
2018-03-19 14:43 | 512952.5 | 1200.0001 | 8 | 51 | 4.060025 | 3.26017 | 1.086591 | 0 | 4.302393 | 0
2018-03-19 14:45 | 513072.5 | 1320.0009 | 8 | 51 | 4.076845 | 3.259949 | 1.19525 | 0 | 4.744446 | 0
2018-03-19 14:47 | 513192.5 | 1440.0006 | 8 | 51 | 4.095505 | 3.260176 | 1.303906 | 0 | 5.188418 | 0
2018-03-19 14:49 | 513312.5 | 1560.0001 | 8 | 51 | 4.11587 | 3.26016 | 1.41256 | 0 | 5.634502 | 0
2018-03-19 14:51 | 513432.5 | 1680.0001 | 8 | 51 | 4.137899 | 3.259851 | 1.521205 | 0 | 6.082851 | 0
2018-03-19 14:53 | 513552.5 | 1800.0005 | 8 | 51 | 4.161999 | 3.260143 | 1.629852 | 0 | 6.533711 | 0
2018-03-19 14:55 | 513672.5 | 1920.0001 | 8 | 51 | 4.188457 | 3.260168 | 1.7385 | 0 | 6.987316 | 0
2018-03-19 14:56 | 513721.5 | 1969.0432 | 8 | 51 | 4.200001 | 3.260193 | 1.782904 | 0 | 7.173556 | 0

## Statistics_68
Date_Time | Test_Time(s) | Step_Time(s) | Step_Index | Cycle_Index | Voltage(V) | Current(A) | Charge_Capacity(Ah) | Discharge_Capacity(Ah) | Charge_Energy(Wh) | Discharge_Energy(Wh) | ACR(Ohm) | Internal Resistance(Ohm)
2018-03-13 20:03 | 13731.1 | 300.0024 | 6 | 1 | 3.358745 | 0 | 3.109431 | 3.16798 | 13.14144 | 11.68912
2018-03-13 22:53 | 23932.78 | 300.0015 | 6 | 2 | 3.362328 | 0 | 3.167522 | 3.166052 | 13.35319 | 11.67682
2018-03-14 01:42 | 34104.55 | 300.0022 | 6 | 3 | 3.363708 | 0 | 3.165257 | 3.164924 | 13.34745 | 11.67122
2018-03-14 04:32 | 44269.92712 | 300.0021 | 6 | 4 | 3.364231 | 0 | 3.163877 | 3.163826 | 13.3419 | 11.66569
2018-03-14 07:21 | 54442.73234 | 300.0022 | 6 | 5 | 3.365538 | 0 | 3.163249 | 3.163173 | 13.3399 | 11.66231
2018-03-14 10:11 | 64619.34664 | 300.0021 | 6 | 6 | 3.365811 | 0 | 3.162356 | 3.162572 | 13.33692 | 11.65944
2018-03-14 13:01 | 74803.87 | 300.0004 | 6 | 7 | 3.367356 | 0 | 3.161698 | 3.161559 | 13.33488 | 11.65469
2018-03-14 15:51 | 85019.2 | 300.0038 | 6 | 8 | 3.366384 | 0 | 3.160505 | 3.161133 | 13.33064 | 11.65159
2018-03-14 18:41 | 95220.02 | 300.0038 | 6 | 9 | 3.367634 | 0 | 3.16062 | 3.160628 | 13.33204 | 11.64937
2018-03-14 21:31 | 105422.5 | 300.0032 | 6 | 10 | 3.369242 | 0 | 3.159846 | 3.159668 | 13.32955 | 11.64507
2018-03-15 00:21 | 115613.8 | 300.0024 | 6 | 11 | 3.369485 | 0 | 3.158497 | 3.158851 | 13.32468 | 11.64129
2018-03-15 03:11 | 125815 | 300.0032 | 6 | 12 | 3.370255 | 0 | 3.158076 | 3.158283 | 13.32324 | 11.63887
2018-03-15 06:01 | 136016.2 | 300.0013 | 6 | 13 | 3.370412 | 0 | 3.157364 | 3.157713 | 13.32103 | 11.63606
2018-03-15 08:51 | 146209.1 | 300.0046 | 6 | 14 | 3.371041 | 0 | 3.156617 | 3.156809 | 13.31785 | 11.63213
2018-03-15 11:41 | 156412.8 | 300.0016 | 6 | 15 | 3.371517 | 0 | 3.156301 | 3.156512 | 13.31737 | 11.63043
2018-03-15 14:31 | 166607.3 | 300.0021 | 6 | 16 | 3.372256 | 0 | 3.155509 | 3.155733 | 13.3142 | 11.62689
2018-03-15 17:21 | 176814.3 | 300.0015 | 6 | 17 | 3.372893 | 0 | 3.155113 | 3.155263 | 13.31272 | 11.62533
2018-03-15 20:11 | 187007 | 300.0041 | 6 | 18 | 3.379196 | 0 | 3.154218 | 3.152931 | 13.30918 | 11.61203
2018-03-15 23:01 | 197211.5 | 300.0032 | 6 | 19 | 3.38016 | 0 | 3.151544 | 3.151711 | 13.3022 | 11.60584
2018-03-16 01:51 | 207426.9 | 300.0024 | 6 | 20 | 3.37918 | 0 | 3.151095 | 3.151724 | 13.30125 | 11.60718
2018-03-16 04:41 | 217640.2 | 300.0022 | 6 | 21 | 3.380372 | 0 | 3.151143 | 3.151242 | 13.30083 | 11.60507
2018-03-16 07:32 | 227865.8 | 300.0016 | 6 | 22 | 3.380716 | 0 | 3.150627 | 3.150861 | 13.30005 | 11.60332
2018-03-16 10:22 | 238079.3 | 300.0022 | 6 | 23 | 3.381681 | 0 | 3.14972 | 3.149861 | 13.29613 | 11.59848
2018-03-16 13:12 | 248307.2 | 300.003 | 6 | 24 | 3.377719 | 0 | 3.148924 | 3.15033 | 13.29396 | 11.60142
2018-03-16 16:03 | 258529 | 300.0031 | 6 | 25 | 3.37888 | 0 | 3.149715 | 3.149796 | 13.29537 | 11.59807
2018-03-16 18:53 | 268761.9 | 300.004 | 6 | 26 | 3.380671 | 0 | 3.148834 | 3.148703 | 13.29229 | 11.59206
2018-03-16 21:44 | 278990.3 | 300.003 | 6 | 27 | 3.38133 | 0 | 3.148058 | 3.14819 | 13.29087 | 11.59046
2018-03-17 00:34 | 289214 | 300.0046 | 6 | 28 | 3.382332 | 0 | 3.147145 | 3.147235 | 13.28744 | 11.58593
2018-03-17 03:24 | 299438.4 | 300.0038 | 6 | 29 | 3.38311 | 0 | 3.146597 | 3.146693 | 13.28571 | 11.5833
2018-03-17 06:15 | 309668.2 | 300.0038 | 6 | 30 | 3.38215 | 0 | 3.146029 | 3.146599 | 13.28419 | 11.58331
2018-03-17 09:06 | 319900.7 | 300.0024 | 6 | 31 | 3.382916 | 0 | 3.146108 | 3.146221 | 13.28355 | 11.58183
2018-03-17 11:56 | 330134.3 | 300.0023 | 6 | 32 | 3.383865 | 0 | 3.145428 | 3.145484 | 13.28157 | 11.57793
2018-03-17 14:47 | 340372.7 | 300.0037 | 6 | 33 | 3.385027 | 0 | 3.144808 | 3.14488 | 13.27965 | 11.57504
2018-03-17 17:37 | 350610.3 | 300.0022 | 6 | 34 | 3.383965 | 0 | 3.144009 | 3.144665 | 13.27736 | 11.57472
2018-03-17 20:28 | 360841.1 | 300.004 | 6 | 35 | 3.383774 | 0 | 3.14392 | 3.144295 | 13.27605 | 11.57336
2018-03-17 23:18 | 371062.6 | 300.0022 | 6 | 36 | 3.384184 | 0 | 3.143389 | 3.143662 | 13.2736 | 11.57096
2018-03-18 02:09 | 381292.9 | 300.0015 | 6 | 37 | 3.384895 | 0 | 3.143114 | 3.143215 | 13.27318 | 11.56836
2018-03-18 04:59 | 391520.1 | 300.0023 | 6 | 38 | 3.386393 | 0 | 3.14222 | 3.14243 | 13.26964 | 11.56449
2018-03-18 07:50 | 401759.9 | 300.0017 | 6 | 39 | 3.387209 | 0 | 3.141717 | 3.141974 | 13.26894 | 11.56236
2018-03-18 10:40 | 411997.3 | 300.0014 | 6 | 40 | 3.386969 | 0 | 3.141152 | 3.141636 | 13.26701 | 11.56081
2018-03-18 13:31 | 422220.3 | 300.0039 | 6 | 41 | 3.3875 | 0 | 3.140316 | 3.14064 | 13.26344 | 11.55626
2018-03-18 16:21 | 432446.3 | 300.0033 | 6 | 42 | 3.388381 | 0 | 3.139739 | 3.140106 | 13.26155 | 11.55353
2018-03-18 19:12 | 442683.8 | 300.0022 | 6 | 43 | 3.389325 | 0 | 3.139225 | 3.139478 | 13.26003 | 11.55017
2018-03-18 22:03 | 452925.2052 | 300.0023 | 6 | 44 | 3.389864 | 0 | 3.138656 | 3.139128 | 13.25857 | 11.54891
2018-03-19 00:53 | 463164.1 | 300.0013 | 6 | 45 | 3.390844 | 0 | 3.138104 | 3.138235 | 13.25688 | 11.54452
2018-03-19 03:44 | 473391.7 | 300.0023 | 6 | 46 | 3.393101 | 0 | 3.136836 | 3.13674 | 13.25228 | 11.53668
2018-03-19 06:34 | 483632.7 | 300.0025 | 6 | 47 | 3.394995 | 0 | 3.135739 | 3.135693 | 13.24986 | 11.53088
2018-03-19 09:25 | 493888.7 | 300.0022 | 6 | 48 | 3.395217 | 0 | 3.134967 | 3.135356 | 13.24764 | 11.52913
2018-03-19 12:16 | 504142.8 | 300.0014 | 6 | 49 | 3.397958 | 0 | 3.134306 | 3.133884 | 13.24542 | 11.52035
2018-03-19 15:07 | 514380.7 | 300.0016 | 6 | 50 | 3.398848 | 0 | 3.132921 | 3.132842 | 13.24029 | 11.51795
2018-03-19 15:39 | 516306.2 | 1925.4952 | 8 | 51 | 4.2 | 3.259928 | 1.742664 | 0 | 7.023958 | 0

## Channel_68_1
Date_Time | Test_Time(s) | Step_Time(s) | Step_Index | Cycle_Index | Voltage(V) | Current(A) | Charge_Capacity(Ah) | Discharge_Capacity(Ah) | Charge_Energy(Wh) | Discharge_Energy(Wh) | ACR(Ohm) | Internal Resistance(Ohm) | dV/dt(V/s) | dI/dt(A/s)
2018-03-13 16:16 | 120.0009 | 120.0007 | 1 | 1 | 3.54094 | 0 | 0 | 0 | 0 | 0
2018-03-13 16:18 | 240.001 | 240.0008 | 1 | 1 | 3.541061 | 0 | 0 | 0 | 0 | 0
2018-03-13 16:20 | 360.0009 | 360.0007 | 1 | 1 | 3.541244 | 0 | 0 | 0 | 0 | 0
2018-03-13 16:22 | 480.0002 | 480 | 1 | 1 | 3.541466 | 0 | 0 | 0 | 0 | 0
2018-03-13 16:24 | 600.0002 | 600 | 1 | 1 | 3.54169 | 0 | 0 | 0 | 0 | 0
2018-03-13 16:26 | 720.0002 | 720 | 1 | 1 | 3.541955 | 0 | 0 | 0 | 0 | 0
2018-03-13 16:28 | 840.0002 | 840 | 1 | 1 | 3.542213 | 0 | 0 | 0 | 0 | 0
2018-03-13 16:30 | 960.0009 | 960.0007 | 1 | 1 | 3.542458 | 0 | 0 | 0 | 0 | 0
2018-03-13 16:32 | 1080.0002 | 1080 | 1 | 1 | 3.542744 | 0 | 0 | 0 | 0 | 0
2018-03-13 16:34 | 1200.0002 | 1200 | 1 | 1 | 3.543023 | 0 | 0 | 0 | 0 | 0
2018-03-13 16:36 | 1320.0009 | 1320.0007 | 1 | 1 | 3.543314 | 0 | 0 | 0 | 0 | 0
2018-03-13 16:38 | 1440.0002 | 1440 | 1 | 1 | 3.543587 | 0 | 0 | 0 | 0 | 0
2018-03-13 16:40 | 1560.0002 | 1560 | 1 | 1 | 3.543891 | 0 | 0 | 0 | 0 | 0
2018-03-13 16:42 | 1680.0002 | 1680 | 1 | 1 | 3.544157 | 0 | 0 | 0 | 0 | 0
2018-03-13 16:44 | 1800.0009 | 1800.0007 | 1 | 1 | 3.54443 | 0 | 0 | 0 | 0 | 0
2018-03-13 16:46 | 1920.0002 | 1920 | 1 | 1 | 3.544695 | 0 | 0 | 0 | 0 | 0
2018-03-13 16:48 | 2040.0002 | 2040 | 1 | 1 | 3.544974 | 0 | 0 | 0 | 0 | 0
2018-03-13 16:50 | 2160.0002 | 2160 | 1 | 1 | 3.545228 | 0 | 0 | 0 | 0 | 0
2018-03-13 16:52 | 2280.0001 | 2279.9999 | 1 | 1 | 3.545477 | 0 | 0 | 0 | 0 | 0
2018-03-13 16:54 | 2400.0009 | 2400.0007 | 1 | 1 | 3.545736 | 0 | 0 | 0 | 0 | 0
2018-03-13 16:56 | 2520.001 | 2520.0008 | 1 | 1 | 3.545979 | 0 | 0 | 0 | 0 | 0
2018-03-13 16:58 | 2640.0002 | 2640 | 1 | 1 | 3.546223 | 0 | 0 | 0 | 0 | 0
2018-03-13 17:00 | 2760.0009 | 2760.0007 | 1 | 1 | 3.546467 | 0 | 0 | 0 | 0 | 0
2018-03-13 17:02 | 2880.0009 | 2880.0007 | 1 | 1 | 3.546696 | 0 | 0 | 0 | 0 | 0
2018-03-13 17:04 | 3000.0009 | 3000.0007 | 1 | 1 | 3.546911 | 0 | 0 | 0 | 0 | 0
2018-03-13 17:06 | 3120.0009 | 3120.0007 | 1 | 1 | 3.547143 | 0 | 0 | 0 | 0 | 0
2018-03-13 17:08 | 3240.0009 | 3240.0007 | 1 | 1 | 3.547353 | 0 | 0 | 0 | 0 | 0
2018-03-13 17:10 | 3360.0009 | 3360.0007 | 1 | 1 | 3.547574 | 0 | 0 | 0 | 0 | 0
2018-03-13 17:12 | 3480.0013 | 3480.0011 | 1 | 1 | 3.547771 | 0 | 0 | 0 | 0 | 0
2018-03-13 17:14 | 3600.0009 | 3600.0007 | 1 | 1 | 3.547965 | 0 | 0 | 0 | 0 | 0
2018-03-13 17:14 | 3600.0024 | 3600.0022 | 1 | 1 | 3.547965 | 0 | 0 | 0 | 0 | 0
2018-03-13 17:16 | 3720.081852 | 120.0009 | 2 | 1 | 4.019077 | 4.889978 | 0.1623124 | 1.69e-10 | 0.6435658 | 6.01e-10
2018-03-13 17:18 | 3840.081052 | 240.0001 | 2 | 1 | 4.055875 | 4.890011 | 0.3253173 | 1.69e-10 | 1.301667 | 6.01e-10
2018-03-13 17:20 | 3960.081052 | 360.0001 | 2 | 1 | 4.088387 | 4.890047 | 0.4882981 | 1.69e-10 | 1.965429 | 6.01e-10
2018-03-13 17:22 | 4080.081852 | 480.0009 | 2 | 1 | 4.115647 | 4.890009 | 0.6513027 | 1.69e-10 | 2.634138 | 6.01e-10
2018-03-13 17:24 | 4200.081052 | 600.0001 | 2 | 1 | 4.139172 | 4.890005 | 0.814306 | 1.69e-10 | 3.306962 | 6.01e-10
2018-03-13 17:26 | 4320.081052 | 720.0001 | 2 | 1 | 4.162064 | 4.890028 | 0.9772965 | 1.69e-10 | 3.983452 | 6.01e-10
2018-03-13 17:28 | 4440.081052 | 840.0001 | 2 | 1 | 4.18715 | 4.889965 | 1.140287 | 1.69e-10 | 4.66384 | 6.01e-10
2018-03-13 17:30 | 4560.083552 | 960.0026 | 2 | 1 | 4.200367 | 4.651253 | 1.30118 | 1.69e-10 | 5.339116 | 6.01e-10
2018-03-13 17:32 | 4680.081152 | 1080.0002 | 2 | 1 | 4.200398 | 4.225775 | 1.44912 | 1.69e-10 | 5.960523 | 6.01e-10
2018-03-13 17:34 | 4800.081952 | 1200.001 | 2 | 1 | 4.20038 | 3.800682 | 1.582861 | 1.69e-10 | 6.522289 | 6.01e-10
2018-03-13 17:36 | 4920.082052 | 1320.0011 | 2 | 1 | 4.200395 | 3.383226 | 1.702559 | 1.69e-10 | 7.025068 | 6.01e-10
2018-03-13 17:36 | 4956.383252 | 1356.3023 | 2 | 1 | 4.2004 | 3.259993 | 1.736043 | 1.69e-10 | 7.165714 | 6.01e-10
2018-03-13 17:38 | 5076.39788 | 120.0001 | 3 | 1 | 4.227146 | 3.260201 | 1.844267 | 1.69e-10 | 7.621624 | 6.01e-10
2018-03-13 17:40 | 5196.39868 | 240.0009 | 3 | 1 | 4.258682 | 3.260187 | 1.952928 | 1.69e-10 | 8.08264 | 6.01e-10
2018-03-13 17:42 | 5316.39788 | 360.0001 | 3 | 1 | 4.29292 | 3.260174 | 2.06159 | 1.69e-10 | 8.547231 | 6.01e-10
2018-03-13 17:44 | 5436.39788 | 480.0001 | 3 | 1 | 4.329618 | 3.260174 | 2.170259 | 1.69e-10 | 9.015711 | 6.01e-10
2018-03-13 17:46 | 5556.39868 | 600.0009 | 3 | 1 | 4.368476 | 3.259823 | 2.278914 | 1.69e-10 | 9.488236 | 6.01e-10
2018-03-13 17:48 | 5676.39798 | 720.0002 | 3 | 1 | 4.400409 | 3.111376 | 2.387027 | 1.69e-10 | 9.962604 | 6.01e-10
2018-03-13 17:50 | 5796.39878 | 840.001 | 3 | 1 | 4.400403 | 2.614632 | 2.482056 | 1.69e-10 | 10.38077 | 6.01e-10
2018-03-13 17:52 | 5916.39948 | 960.0017 | 3 | 1 | 4.40039 | 2.213686 | 2.562297 | 1.69e-10 | 10.73386 | 6.01e-10
2018-03-13 17:54 | 6036.39948 | 1080.0017 | 3 | 1 | 4.400394 | 1.882427 | 2.630383 | 1.69e-10 | 11.03346 | 6.01e-10
2018-03-13 17:56 | 6156.39948 | 1200.0017 | 3 | 1 | 4.400372 | 1.608625 | 2.688414 | 1.69e-10 | 11.28882 | 6.01e-10
2018-03-13 17:58 | 6276.39808 | 1320.0003 | 3 | 1 | 4.400372 | 1.382502 | 2.738143 | 1.69e-10 | 11.50765 | 6.01e-10
2018-03-13 18:00 | 6396.39958 | 1440.0018 | 3 | 1 | 4.400368 | 1.194311 | 2.780985 | 1.69e-10 | 11.69617 | 6.01e-10
2018-03-13 18:02 | 6516.40038 | 1560.0026 | 3 | 1 | 4.400345 | 1.037504 | 2.818104 | 1.69e-10 | 11.8595 | 6.01e-10
2018-03-13 18:04 | 6636.39868 | 1680.0009 | 3 | 1 | 4.400342 | 0.9065914 | 2.850443 | 1.69e-10 | 12.00181 | 6.01e-10
2018-03-13 18:06 | 6756.39868 | 1800.0009 | 3 | 1 | 4.40034 | 0.7965469 | 2.878782 | 1.69e-10 | 12.12651 | 6.01e-10
2018-03-13 18:08 | 6876.39948 | 1920.0017 | 3 | 1 | 4.400355 | 0.7038383 | 2.903744 | 1.69e-10 | 12.23635 | 6.01e-10
2018-03-13 18:10 | 6996.40038 | 2040.0026 | 3 | 1 | 4.400362 | 0.6246872 | 2.925841 | 1.69e-10 | 12.33359 | 6.01e-10
2018-03-13 18:12 | 7116.39948 | 2160.0017 | 3 | 1 | 4.40035 | 0.556673 | 2.945492 | 1.69e-10 | 12.42006 | 6.01e-10
2018-03-13 18:14 | 7236.40038 | 2280.0026 | 3 | 1 | 4.400325 | 0.4977493 | 2.963042 | 1.69e-10 | 12.49728 | 6.01e-10
2018-03-13 18:16 | 7356.39868 | 2400.0009 | 3 | 1 | 4.400332 | 0.4473 | 2.97877 | 1.69e-10 | 12.56649 | 6.01e-10
2018-03-13 18:18 | 7476.39798 | 2520.0002 | 3 | 1 | 4.400337 | 0.402977 | 2.992916 | 1.69e-10 | 12.62874 | 6.01e-10
2018-03-13 18:20 | 7596.39798 | 2640.0002 | 3 | 1 | 4.40034 | 0.3640938 | 3.005675 | 1.69e-10 | 12.68488 | 6.01e-10
2018-03-13 18:22 | 7716.39878 | 2760.001 | 3 | 1 | 4.400314 | 0.3289719 | 3.017208 | 1.69e-10 | 12.73563 | 6.01e-10
2018-03-13 18:24 | 7836.39948 | 2880.0017 | 3 | 1 | 4.400331 | 0.2987995 | 3.027662 | 1.69e-10 | 12.78163 | 6.01e-10
2018-03-13 18:26 | 7956.39828 | 3000.0005 | 3 | 1 | 4.400311 | 0.2714176 | 3.037156 | 1.69e-10 | 12.82341 | 6.01e-10
2018-03-13 18:28 | 8076.39958 | 3120.0018 | 3 | 1 | 4.400318 | 0.2474327 | 3.045788 | 1.69e-10 | 12.86139 | 6.01e-10
2018-03-13 18:30 | 8196.39868 | 3240.0009 | 3 | 1 | 4.400325 | 0.2254238 | 3.053652 | 1.69e-10 | 12.896 | 6.01e-10
2018-03-13 18:32 | 8316.39898 | 3360.0012 | 3 | 1 | 4.400307 | 0.2058868 | 3.060829 | 1.69e-10 | 12.92758 | 6.01e-10
2018-03-13 18:34 | 8436.39948 | 3480.0017 | 3 | 1 | 4.400309 | 0.188158 | 3.067388 | 1.69e-10 | 12.95644 | 6.01e-10
2018-03-13 18:36 | 8556.39948 | 3600.0017 | 3 | 1 | 4.400296 | 0.1720257 | 3.073389 | 1.69e-10 | 12.98285 | 6.01e-10
2018-03-13 18:38 | 8676.40038 | 3720.0026 | 3 | 1 | 4.400296 | 0.1577225 | 3.078883 | 1.69e-10 | 13.00702 | 6.01e-10
2018-03-13 18:40 | 8796.39948 | 3840.0017 | 3 | 1 | 4.400325 | 0.1451702 | 3.083924 | 1.69e-10 | 13.0292 | 6.01e-10
2018-03-13 18:42 | 8916.39798 | 3960.0002 | 3 | 1 | 4.400289 | 0.132616 | 3.088552 | 1.69e-10 | 13.04957 | 6.01e-10
2018-03-13 18:44 | 9036.39948 | 4080.0017 | 3 | 1 | 4.400302 | 0.1226139 | 3.092804 | 1.69e-10 | 13.06828 | 6.01e-10
2018-03-13 18:46 | 9156.39958 | 4200.0018 | 3 | 1 | 4.400288 | 0.1122952 | 3.096714 | 1.69e-10 | 13.08548 | 6.01e-10
2018-03-13 18:48 | 9276.39808 | 4320.0003 | 3 | 1 | 4.400298 | 0.1038189 | 3.100321 | 1.69e-10 | 13.10135 | 6.01e-10
2018-03-13 18:50 | 9396.39948 | 4440.0017 | 3 | 1 | 4.400299 | 0.0956459 | 3.103639 | 1.69e-10 | 13.11596 | 6.01e-10
2018-03-13 18:52 | 9516.39868 | 4560.0009 | 3 | 1 | 4.40029 | 0.08796692 | 3.106698 | 1.69e-10 | 13.12941 | 6.01e-10
2018-03-13 18:54 | 9632.40888 | 4676.0111 | 3 | 1 | 4.400277 | 0.08149529 | 3.109431 | 1.69e-10 | 13.14144 | 6.01e-10
2018-03-13 18:56 | 9752.455356 | 120.0008 | 4 | 1 | 4.39373 | 0 | 3.109431 | 1.69e-10 | 13.14144 | 6.01e-10
2018-03-13 18:58 | 9872.454556 | 240 | 4 | 1 | 4.393115 | 0 | 3.109431 | 1.69e-10 | 13.14144 | 6.01e-10
2018-03-13 18:59 | 9932.455956 | 300.0014 | 4 | 1 | 4.392875 | 0 | 3.109431 | 1.69e-10 | 13.14144 | 6.01e-10
2018-03-13 19:01 | 10052.53456 | 120.001 | 5 | 1 | 4.129522 | -3.260024 | 3.109431 | 0.1086603 | 13.14144 | 0.4519804
2018-03-13 19:03 | 10172.53456 | 240.001 | 5 | 1 | 4.089876 | -3.259984 | 3.109431 | 0.2173129 | 13.14144 | 0.8985025
2018-03-13 19:05 | 10292.53456 | 360.001 | 5 | 1 | 4.04959 | -3.260017 | 3.109431 | 0.3259692 | 13.14144 | 1.340716
2018-03-13 19:07 | 10412.53456 | 480.001 | 5 | 1 | 4.008389 | -3.260007 | 3.109431 | 0.4346363 | 13.14144 | 1.77854
2018-03-13 19:09 | 10532.53456 | 600.001 | 5 | 1 | 3.967141 | -3.260007 | 3.109431 | 0.5433097 | 13.14144 | 2.211901
2018-03-13 19:11 | 10652.53366 | 720.0001 | 5 | 1 | 3.926657 | -3.260014 | 3.109431 | 0.6519622 | 13.14144 | 2.64073
2018-03-13 19:13 | 10772.53456 | 840.001 | 5 | 1 | 3.887463 | -3.260005 | 3.109431 | 0.7606269 | 13.14144 | 3.065276
2018-03-13 19:15 | 10892.53456 | 960.001 | 5 | 1 | 3.849985 | -3.260026 | 3.109431 | 0.8692812 | 13.14144 | 3.485614
2018-03-13 19:17 | 11012.53366 | 1080.0001 | 5 | 1 | 3.814305 | -3.259998 | 3.109431 | 0.9779562 | 13.14144 | 3.902057
2018-03-13 19:19 | 11132.53456 | 1200.001 | 5 | 1 | 3.78047 | -3.260019 | 3.109431 | 1.086618 | 13.14144 | 4.314671
2018-03-13 19:21 | 11252.53456 | 1320.001 | 5 | 1 | 3.748499 | -3.260005 | 3.109431 | 1.195275 | 13.14144 | 4.723691
2018-03-13 19:23 | 11372.53386 | 1440.0003 | 5 | 1 | 3.718451 | -3.259984 | 3.109431 | 1.303937 | 13.14144 | 5.129359
2018-03-13 19:25 | 11492.53386 | 1560.0003 | 5 | 1 | 3.690292 | -3.259996 | 3.109431 | 1.4126 | 13.14144 | 5.53187
2018-03-13 19:27 | 11612.53466 | 1680.0011 | 5 | 1 | 3.663937 | -3.260036 | 3.109431 | 1.521263 | 13.14144 | 5.931421
2018-03-13 19:29 | 11732.53466 | 1800.0011 | 5 | 1 | 3.63939 | -3.260011 | 3.109431 | 1.629921 | 13.14144 | 6.328187
2018-03-13 19:31 | 11852.53386 | 1920.0003 | 5 | 1 | 3.616674 | -3.260009 | 3.109431 | 1.738583 | 13.14144 | 6.722398
2018-03-13 19:33 | 11972.53466 | 2040.0011 | 5 | 1 | 3.595836 | -3.26007 | 3.109431 | 1.847257 | 13.14144 | 7.114287
2018-03-13 19:35 | 12092.53386 | 2160.0003 | 5 | 1 | 3.576926 | -3.259972 | 3.109431 | 1.955916 | 13.14144 | 7.503961
2018-03-13 19:37 | 12212.53556 | 2280.002 | 5 | 1 | 3.559772 | -3.260021 | 3.109431 | 2.064586 | 13.14144 | 7.891718
2018-03-13 19:39 | 12332.53386 | 2400.0003 | 5 | 1 | 3.544024 | -3.259998 | 3.109431 | 2.173241 | 13.14144 | 8.27764
2018-03-13 19:41 | 12452.53386 | 2520.0003 | 5 | 1 | 3.528996 | -3.259967 | 3.109431 | 2.28189 | 13.14144 | 8.661875
2018-03-13 19:43 | 12572.53386 | 2640.0003 | 5 | 1 | 3.514115 | -3.259967 | 3.109431 | 2.39057 | 13.14144 | 9.0446
2018-03-13 19:45 | 12692.53466 | 2760.0011 | 5 | 1 | 3.498672 | -3.259963 | 3.109431 | 2.49923 | 13.14144 | 9.425614
2018-03-13 19:47 | 12812.53466 | 2880.0011 | 5 | 1 | 3.481277 | -3.259998 | 3.109431 | 2.607895 | 13.14144 | 9.804876
2018-03-13 19:49 | 12932.53386 | 3000.0003 | 5 | 1 | 3.459259 | -3.259946 | 3.109431 | 2.716557 | 13.14144 | 10.18203
2018-03-13 19:51 | 13052.53386 | 3120.0003 | 5 | 1 | 3.42674 | -3.259969 | 3.109431 | 2.82521 | 13.14144 | 10.55624
2018-03-13 19:53 | 13172.53386 | 3240.0003 | 5 | 1 | 3.378757 | -3.259975 | 3.109431 | 2.933874 | 13.14144 | 10.92618
2018-03-13 19:55 | 13292.53466 | 3360.0011 | 5 | 1 | 3.295566 | -3.259972 | 3.109431 | 3.042534 | 13.14144 | 11.2893
2018-03-13 19:57 | 13412.53386 | 3480.0003 | 5 | 1 | 3.077861 | -3.259977 | 3.109431 | 3.151205 | 13.14144 | 11.6381
2018-03-13 19:58 | 13431.06006 | 3498.5265 | 5 | 1 | 2.999976 | -3.260017 | 3.109431 | 3.16798 | 13.14144 | 11.68912
2018-03-13 20:00 | 13551.1 | 120.0002 | 6 | 1 | 3.342069 | 0 | 3.109431 | 3.16798 | 13.14144 | 11.68912
2018-03-13 20:02 | 13671.1 | 240.0002 | 6 | 1 | 3.355007 | 0 | 3.109431 | 3.16798 | 13.14144 | 11.68912
2018-03-13 20:03 | 13731.1 | 300.0024 | 6 | 1 | 3.358745 | 0 | 3.109431 | 3.16798 | 13.14144 | 11.68912
2018-03-13 20:03 | 13731.11 | 0.0024 | 7 | 2 | 3.358759 | 0 | 0 | 0 | 0 | 0
2018-03-13 20:05 | 13851.19 | 120.0003 | 2 | 2 | 3.992977 | 4.890007 | 0.162295 | 5.35e-10 | 0.6290305 | 1.797e-09
2018-03-13 20:07 | 13971.19 | 240.0002 | 2 | 2 | 4.034332 | 4.890028 | 0.3252921 | 5.35e-10 | 1.283397 | 1.797e-09
2018-03-13 20:09 | 14091.19 | 360.0002 | 2 | 2 | 4.070363 | 4.890009 | 0.4882761 | 5.35e-10 | 1.943966 | 1.797e-09
2018-03-13 20:11 | 14211.19 | 480.0002 | 2 | 2 | 4.100065 | 4.890022 | 0.651295 | 5.35e-10 | 2.609998 | 1.797e-09
2018-03-13 20:13 | 14331.19 | 600.0002 | 2 | 2 | 4.125933 | 4.890003 | 0.8142975 | 5.35e-10 | 3.280457 | 1.797e-09
2018-03-13 20:15 | 14451.19 | 720.001 | 2 | 2 | 4.149206 | 4.890007 | 0.9772797 | 5.35e-10 | 3.954801 | 1.797e-09
2018-03-13 20:17 | 14571.19 | 840.0011 | 2 | 2 | 4.17422 | 4.890022 | 1.140291 | 5.35e-10 | 4.63318 | 1.797e-09
2018-03-13 20:19 | 14691.19 | 960.0003 | 2 | 2 | 4.200406 | 4.864426 | 1.303259 | 5.35e-10 | 5.31564 | 1.797e-09
2018-03-13 20:21 | 14811.19 | 1080.0003 | 2 | 2 | 4.200391 | 4.405136 | 1.457536 | 5.35e-10 | 5.963662 | 1.797e-09
2018-03-13 20:23 | 14931.19 | 1200.0003 | 2 | 2 | 4.200388 | 3.966631 | 1.59703 | 5.35e-10 | 6.549592 | 1.797e-09
2018-03-13 20:25 | 15051.19 | 1320.0006 | 2 | 2 | 4.200378 | 3.53587 | 1.722038 | 5.35e-10 | 7.074672 | 1.797e-09
2018-03-13 20:26 | 15130.65 | 1399.4577 | 2 | 2 | 4.20038 | 3.259989 | 1.797016 | 5.35e-10 | 7.389609 | 1.797e-09
2018-03-13 20:28 | 15250.66 | 120.001 | 3 | 2 | 4.227494 | 3.259827 | 1.905242 | 5.35e-10 | 7.845551 | 1.797e-09
2018-03-13 20:30 | 15370.66 | 240.001 | 3 | 2 | 4.259364 | 3.260164 | 2.013901 | 5.35e-10 | 8.306612 | 1.797e-09
2018-03-13 20:32 | 15490.66 | 360.001 | 3 | 2 | 4.293857 | 3.260183 | 2.122556 | 5.35e-10 | 8.771264 | 1.797e-09
2018-03-13 20:34 | 15610.66 | 480.001 | 3 | 2 | 4.330778 | 3.259842 | 2.231234 | 5.35e-10 | 9.239893 | 1.797e-09
2018-03-13 20:36 | 15730.66 | 600.001 | 3 | 2 | 4.369863 | 3.259829 | 2.339886 | 5.35e-10 | 9.712547 | 1.797e-09
2018-03-13 20:38 | 15850.67 | 720.0019 | 3 | 2 | 4.40039 | 3.089548 | 2.447806 | 5.35e-10 | 10.18618 | 1.797e-09
2018-03-13 20:40 | 15970.67 | 840.0019 | 3 | 2 | 4.400379 | 2.599205 | 2.542255 | 5.35e-10 | 10.6018 | 1.797e-09
2018-03-13 20:42 | 16090.66 | 960.0012 | 3 | 2 | 4.400397 | 2.201975 | 2.622061 | 5.35e-10 | 10.95297 | 1.797e-09
2018-03-13 20:44 | 16210.66 | 1080.0004 | 3 | 2 | 4.400389 | 1.873478 | 2.689798 | 5.35e-10 | 11.25105 | 1.797e-09
2018-03-13 20:46 | 16330.66 | 1200.001 | 3 | 2 | 4.400369 | 1.601496 | 2.747564 | 5.35e-10 | 11.50523 | 1.797e-09
2018-03-13 20:48 | 16450.66 | 1320.0003 | 3 | 2 | 4.40038 | 1.37706 | 2.797081 | 5.35e-10 | 11.72313 | 1.797e-09
2018-03-13 20:50 | 16570.66 | 1440.0012 | 3 | 2 | 4.400359 | 1.190201 | 2.839767 | 5.35e-10 | 11.91096 | 1.797e-09
2018-03-13 20:52 | 16690.66 | 1560.0006 | 3 | 2 | 4.40034 | 1.034269 | 2.876762 | 5.35e-10 | 12.07375 | 1.797e-09
2018-03-13 20:54 | 16810.66 | 1680.0011 | 3 | 2 | 4.400376 | 0.900425 | 2.908989 | 5.35e-10 | 12.21556 | 1.797e-09
2018-03-13 20:56 | 16930.66 | 1800.0006 | 3 | 2 | 4.400353 | 0.7802696 | 2.936909 | 5.35e-10 | 12.33842 | 1.797e-09
2018-03-13 20:58 | 17050.67 | 1920.0019 | 3 | 2 | 4.400314 | 0.6900635 | 2.961379 | 5.35e-10 | 12.4461 | 1.797e-09
2018-03-13 21:00 | 17170.66 | 2040.0004 | 3 | 2 | 4.400362 | 0.6148491 | 2.98309 | 5.35e-10 | 12.54163 | 1.797e-09
2018-03-13 21:02 | 17290.66 | 2160.0012 | 3 | 2 | 4.400348 | 0.5492783 | 3.002451 | 5.35e-10 | 12.62683 | 1.797e-09
2018-03-13 21:04 | 17410.67 | 2280.0019 | 3 | 2 | 4.4003 | 0.492239 | 3.019789 | 5.35e-10 | 12.70312 | 1.797e-09
2018-03-13 21:06 | 17530.66 | 2400.0012 | 3 | 2 | 4.400349 | 0.444334 | 3.035379 | 5.35e-10 | 12.77172 | 1.797e-09
2018-03-13 21:08 | 17650.66 | 2520.0012 | 3 | 2 | 4.400324 | 0.4009972 | 3.049445 | 5.35e-10 | 12.83362 | 1.797e-09
2018-03-13 21:10 | 17770.66 | 2640.0005 | 3 | 2 | 4.400313 | 0.3632259 | 3.062167 | 5.35e-10 | 12.8896 | 1.797e-09
2018-03-13 21:12 | 17890.66 | 2760.0006 | 3 | 2 | 4.400292 | 0.32901 | 3.073702 | 5.35e-10 | 12.94036 | 1.797e-09
2018-03-13 21:14 | 18010.67 | 2880.0019 | 3 | 2 | 4.400292 | 0.2995281 | 3.084181 | 5.35e-10 | 12.98647 | 1.797e-09
2018-03-13 21:16 | 18130.67 | 3000.0019 | 3 | 2 | 4.400284 | 0.2725296 | 3.093713 | 5.35e-10 | 13.02841 | 1.797e-09
2018-03-13 21:18 | 18250.66 | 3120.0012 | 3 | 2 | 4.400292 | 0.2483273 | 3.102399 | 5.35e-10 | 13.06663 | 1.797e-09
2018-03-13 21:20 | 18370.66 | 3240.0014 | 3 | 2 | 4.400288 | 0.2269287 | 3.110326 | 5.35e-10 | 13.10151 | 1.797e-09
2018-03-13 21:22 | 18490.66 | 3360.0004 | 3 | 2 | 4.400281 | 0.2074089 | 3.117572 | 5.35e-10 | 13.1334 | 1.797e-09
2018-03-13 21:24 | 18610.66 | 3480.0012 | 3 | 2 | 4.400303 | 0.1903858 | 3.124204 | 5.35e-10 | 13.16258 | 1.797e-09
2018-03-13 21:26 | 18730.66 | 3600.0005 | 3 | 2 | 4.400316 | 0.1745205 | 3.130279 | 5.35e-10 | 13.18931 | 1.797e-09
2018-03-13 21:28 | 18850.67 | 3720.0019 | 3 | 2 | 4.400272 | 0.1595383 | 3.13585 | 5.35e-10 | 13.21383 | 1.797e-09
2018-03-13 21:30 | 18970.67 | 3840.0019 | 3 | 2 | 4.400291 | 0.1469364 | 3.140956 | 5.35e-10 | 13.23629 | 1.797e-09
2018-03-13 21:32 | 19090.66 | 3960.0012 | 3 | 2 | 4.400287 | 0.1347675 | 3.145653 | 5.35e-10 | 13.25696 | 1.797e-09
2018-03-13 21:34 | 19210.66 | 4080.0004 | 3 | 2 | 4.400315 | 0.1245327 | 3.149968 | 5.35e-10 | 13.27595 | 1.797e-09
2018-03-13 21:36 | 19330.66 | 4200.0005 | 3 | 2 | 4.400292 | 0.1141968 | 3.153939 | 5.35e-10 | 13.29342 | 1.797e-09
2018-03-13 21:38 | 19450.66 | 4320.0012 | 3 | 2 | 4.400273 | 0.1049728 | 3.157591 | 5.35e-10 | 13.30949 | 1.797e-09
2018-03-13 21:40 | 19570.66 | 4440.0005 | 3 | 2 | 4.400271 | 0.09678841 | 3.160964 | 5.35e-10 | 13.32433 | 1.797e-09
2018-03-13 21:42 | 19690.66 | 4560.0004 | 3 | 2 | 4.400294 | 0.08949661 | 3.164077 | 5.35e-10 | 13.33803 | 1.797e-09
2018-03-13 21:44 | 19810.66 | 4680.001 | 3 | 2 | 4.400273 | 0.08240509 | 3.166945 | 5.35e-10 | 13.35066 | 1.797e-09
2018-03-13 21:44 | 19836.01 | 4705.3512 | 3 | 2 | 4.40029 | 0.08149719 | 3.167522 | 5.35e-10 | 13.35319 | 1.797e-09
2018-03-13 21:46 | 19956.0575 | 120 | 4 | 2 | 4.393716 | 0 | 3.167522 | 5.35e-10 | 13.35319 | 1.797e-09
2018-03-13 21:48 | 20076.0584 | 240.0009 | 4 | 2 | 4.393088 | 0 | 3.167522 | 5.35e-10 | 13.35319 | 1.797e-09
2018-03-13 21:49 | 20136.0598 | 300.0023 | 4 | 2 | 4.392864 | 0 | 3.167522 | 5.35e-10 | 13.35319 | 1.797e-09
2018-03-13 21:51 | 20256.14 | 120.0011 | 5 | 2 | 4.127907 | -3.260032 | 3.167522 | 0.1086564 | 13.35319 | 0.4518064
2018-03-13 21:53 | 20376.14 | 240.0002 | 5 | 2 | 4.088128 | -3.260015 | 3.167522 | 0.217299 | 13.35319 | 0.8981043
2018-03-13 21:55 | 20496.14 | 360.0002 | 5 | 2 | 4.04778 | -3.260003 | 3.167522 | 0.3259484 | 13.35319 | 1.340096
2018-03-13 21:57 | 20616.14 | 480.0002 | 5 | 2 | 4.006493 | -3.259998 | 3.167522 | 0.4346344 | 13.35319 | 1.777795
2018-03-13 21:59 | 20736.14 | 600.0002 | 5 | 2 | 3.965172 | -3.26003 | 3.167522 | 0.5432884 | 13.35319 | 2.210868
2018-03-13 22:01 | 20856.14 | 720.0008 | 5 | 2 | 3.924627 | -3.259982 | 3.167522 | 0.6519534 | 13.35319 | 2.639529
2018-03-13 22:03 | 20976.14 | 840.0003 | 5 | 2 | 3.885427 | -3.260051 | 3.167522 | 0.7606088 | 13.35319 | 3.063818
2018-03-13 22:05 | 21096.14 | 960.0012 | 5 | 2 | 3.847919 | -3.260044 | 3.167522 | 0.8692672 | 13.35319 | 3.483948
2018-03-13 22:07 | 21216.14 | 1080.0011 | 5 | 2 | 3.812235 | -3.260032 | 3.167522 | 0.9779209 | 13.35319 | 3.900084
2018-03-13 22:09 | 21336.14 | 1200.0003 | 5 | 2 | 3.778426 | -3.260034 | 3.167522 | 1.086578 | 13.35319 | 4.312454
2018-03-13 22:11 | 21456.14 | 1320.0019 | 5 | 2 | 3.746472 | -3.260055 | 3.167522 | 1.195234 | 13.35319 | 4.721248
2018-03-13 22:13 | 21576.14 | 1440.0003 | 5 | 2 | 3.716436 | -3.260019 | 3.167522 | 1.303892 | 13.35319 | 5.126686
2018-03-13 22:15 | 21696.14 | 1560.0011 | 5 | 2 | 3.688309 | -3.26003 | 3.167522 | 1.412549 | 13.35319 | 5.528958
2018-03-13 22:17 | 21816.14 | 1680.0011 | 5 | 2 | 3.662022 | -3.259993 | 3.167522 | 1.521205 | 13.35319 | 5.928271
2018-03-13 22:19 | 21936.14 | 1800.0003 | 5 | 2 | 3.637526 | -3.260003 | 3.167522 | 1.629861 | 13.35319 | 6.324821
2018-03-13 22:21 | 22056.14 | 1920.0009 | 5 | 2 | 3.614845 | -3.260034 | 3.167522 | 1.738515 | 13.35319 | 6.718806
2018-03-13 22:23 | 22176.14 | 2040.0004 | 5 | 2 | 3.594058 | -3.260024 | 3.167522 | 1.847175 | 13.35319 | 7.110446
2018-03-13 22:25 | 22296.14 | 2160.0019 | 5 | 2 | 3.575202 | -3.260065 | 3.167522 | 1.955832 | 13.35319 | 7.499926
2018-03-13 22:27 | 22416.14 | 2280.0015 | 5 | 2 | 3.558109 | -3.260009 | 3.167522 | 2.064492 | 13.35319 | 7.88746
2018-03-13 22:29 | 22536.14 | 2400.0011 | 5 | 2 | 3.542352 | -3.259988 | 3.167522 | 2.173148 | 13.35319 | 8.273203
2018-03-13 22:31 | 22656.14 | 2520.0019 | 5 | 2 | 3.527389 | -3.259977 | 3.167522 | 2.281805 | 13.35319 | 8.657289
2018-03-13 22:33 | 22776.14 | 2640.0011 | 5 | 2 | 3.512511 | -3.260011 | 3.167522 | 2.390459 | 13.35319 | 9.039746
2018-03-13 22:35 | 22896.14 | 2760.0011 | 5 | 2 | 3.497008 | -3.260017 | 3.167522 | 2.499115 | 13.35319 | 9.420567
2018-03-13 22:37 | 23016.14 | 2880.0019 | 5 | 2 | 3.47954 | -3.260065 | 3.167522 | 2.607771 | 13.35319 | 9.799614
2018-03-13 22:39 | 23136.14 | 3000.0011 | 5 | 2 | 3.457399 | -3.260055 | 3.167522 | 2.716427 | 13.35319 | 10.17655
2018-03-13 22:41 | 23256.14 | 3120.0011 | 5 | 2 | 3.42474 | -3.260003 | 3.167522 | 2.825084 | 13.35319 | 10.55056
2018-03-13 22:43 | 23376.14 | 3240.0003 | 5 | 2 | 3.376339 | -3.260019 | 3.167522 | 2.933739 | 13.35319 | 10.92024
2018-03-13 22:45 | 23496.14 | 3360.0002 | 5 | 2 | 3.292111 | -3.260042 | 3.167522 | 3.042397 | 13.35319 | 11.28304
2018-03-13 22:47 | 23616.14 | 3480.0002 | 5 | 2 | 3.070275 | -3.260047 | 3.167522 | 3.151038 | 13.35319 | 11.63122
2018-03-13 22:48 | 23632.73 | 3496.5888 | 5 | 2 | 2.999984 | -3.260024 | 3.167522 | 3.166052 | 13.35319 | 11.67682
2018-03-13 22:50 | 23752.78 | 120.0007 | 6 | 2 | 3.34562 | 0 | 3.167522 | 3.166052 | 13.35319 | 11.67682
2018-03-13 22:52 | 23872.78 | 240.0008 | 6 | 2 | 3.358621 | 0 | 3.167522 | 3.166052 | 13.35319 | 11.67682
2018-03-13 22:53 | 23932.78 | 300.0015 | 6 | 2 | 3.362328 | 0 | 3.167522 | 3.166052 | 13.35319 | 11.67682
2018-03-13 22:53 | 23932.78644 | 0.0022 | 7 | 3 | 3.362353 | 0 | 0 | 0 | 0 | 0
2018-03-13 22:55 | 24052.87 | 120.0002 | 2 | 3 | 3.995734 | 4.890018 | 0.162299 | 2.846e-09 | 0.6296592 | 9.57e-09
2018-03-13 22:57 | 24172.88 | 240.0017 | 2 | 3 | 4.037001 | 4.88999 | 0.3252889 | 2.846e-09 | 1.284425 | 9.57e-09
2018-03-13 22:59 | 24292.87 | 360.0001 | 2 | 3 | 4.073139 | 4.889994 | 0.4882688 | 2.846e-09 | 1.945422 | 9.57e-09
2018-03-13 23:01 | 24412.88 | 480.0009 | 2 | 3 | 4.102831 | 4.889977 | 0.651245 | 2.846e-09 | 2.611732 | 9.57e-09
2018-03-13 23:03 | 24532.88 | 600.0009 | 2 | 3 | 4.12814 | 4.889961 | 0.8142281 | 2.846e-09 | 3.28254 | 9.57e-09
2018-03-13 23:05 | 24652.87 | 720.0001 | 2 | 3 | 4.151258 | 4.890007 | 0.9772115 | 2.846e-09 | 3.957242 | 9.57e-09
2018-03-13 23:07 | 24772.87 | 840.0001 | 2 | 3 | 4.176047 | 4.890007 | 1.140191 | 2.846e-09 | 4.635798 | 9.57e-09
2018-03-13 23:09 | 24892.88 | 960.001 | 2 | 3 | 4.200411 | 4.832338 | 1.30307 | 2.846e-09 | 5.318152 | 9.57e-09
2018-03-13 23:11 | 25012.88 | 1080.001 | 2 | 3 | 4.200401 | 4.384203 | 1.456536 | 2.846e-09 | 5.962767 | 9.57e-09
2018-03-13 23:13 | 25132.87 | 1200.0002 | 2 | 3 | 4.200401 | 3.950186 | 1.595416 | 2.846e-09 | 6.546115 | 9.57e-09
2018-03-13 23:15 | 25252.88 | 1320.0018 | 2 | 3 | 4.200375 | 3.522764 | 1.719919 | 2.846e-09 | 7.069078 | 9.57e-09
2018-03-13 23:16 | 25329.08 | 1396.2015 | 2 | 3 | 4.200384 | 3.259995 | 1.791684 | 2.846e-09 | 7.370519 | 9.57e-09
2018-03-13 23:18 | 25449.09 | 120.001 | 3 | 3 | 4.227406 | 3.259827 | 1.899903 | 2.908e-09 | 7.826426 | 9.822e-09
2018-03-13 23:20 | 25569.09 | 240.0018 | 3 | 3 | 4.259173 | 3.25983 | 2.008565 | 2.908e-09 | 8.287487 | 9.822e-09
2018-03-13 23:22 | 25689.09 | 360.0002 | 3 | 3 | 4.293605 | 3.259853 | 2.117218 | 2.908e-09 | 8.752105 | 9.822e-09
2018-03-13 23:24 | 25809.09 | 480.0018 | 3 | 3 | 4.330434 | 3.260151 | 2.225872 | 2.908e-09 | 9.220605 | 9.822e-09
2018-03-13 23:26 | 25929.09 | 600.0002 | 3 | 3 | 4.369415 | 3.260143 | 2.334528 | 2.908e-09 | 9.693232 | 9.822e-09
2018-03-13 23:28 | 26049.09 | 720.0002 | 3 | 3 | 4.400403 | 3.09754 | 2.442504 | 2.908e-09 | 10.16708 | 9.822e-09
2018-03-13 23:30 | 26169.09 | 840.0003 | 3 | 3 | 4.400384 | 2.606712 | 2.5372 | 2.908e-09 | 10.58378 | 9.822e-09
2018-03-13 23:32 | 26289.09 | 960.0002 | 3 | 3 | 4.400378 | 2.209208 | 2.61725 | 2.908e-09 | 10.93603 | 9.822e-09
2018-03-13 23:34 | 26409.09 | 1080.001 | 3 | 3 | 4.400389 | 1.880409 | 2.685223 | 2.908e-09 | 11.23513 | 9.822e-09
2018-03-13 23:36 | 26529.09 | 1200.0008 | 3 | 3 | 4.400352 | 1.607618 | 2.743207 | 2.908e-09 | 11.49029 | 9.822e-09
2018-03-13 23:38 | 26649.09 | 1320.0002 | 3 | 3 | 4.400358 | 1.382406 | 2.792922 | 2.908e-09 | 11.70905 | 9.822e-09
2018-03-13 23:40 | 26769.09 | 1440.0011 | 3 | 3 | 4.400366 | 1.195278 | 2.835783 | 2.908e-09 | 11.89765 | 9.822e-09
2018-03-13 23:42 | 26889.09 | 1560.0002 | 3 | 3 | 4.400371 | 1.039328 | 2.872937 | 2.908e-09 | 12.06115 | 9.822e-09
2018-03-13 23:44 | 27009.09 | 1680.0019 | 3 | 3 | 4.400343 | 0.9080601 | 2.905327 | 2.908e-09 | 12.20367 | 9.822e-09
2018-03-13 23:46 | 27129.09 | 1800.001 | 3 | 3 | 4.400361 | 0.7986164 | 2.933717 | 2.908e-09 | 12.3286 | 9.822e-09
2018-03-13 23:48 | 27249.09 | 1920.0019 | 3 | 3 | 4.400349 | 0.7055283 | 2.958738 | 2.908e-09 | 12.4387 | 9.822e-09
2018-03-13 23:50 | 27369.09 | 2040.001 | 3 | 3 | 4.400371 | 0.6267376 | 2.980898 | 2.908e-09 | 12.53621 | 9.822e-09
2018-03-13 23:52 | 27489.09 | 2160.0002 | 3 | 3 | 4.400327 | 0.5583763 | 3.000615 | 2.908e-09 | 12.62297 | 9.822e-09
2018-03-13 23:54 | 27609.09 | 2280.0002 | 3 | 3 | 4.400297 | 0.4989529 | 3.018227 | 2.908e-09 | 12.70047 | 9.822e-09
2018-03-13 23:56 | 27729.09 | 2400.001 | 3 | 3 | 4.400347 | 0.4494171 | 3.03402 | 2.908e-09 | 12.76997 | 9.822e-09
2018-03-13 23:58 | 27849.09 | 2520.0002 | 3 | 3 | 4.400315 | 0.4041862 | 3.048225 | 2.908e-09 | 12.83247 | 9.822e-09
2018-03-14 | 27969.09 | 2640.0009 | 3 | 3 | 4.400326 | 0.3652382 | 3.061038 | 2.908e-09 | 12.88885 | 9.822e-09
2018-03-14 00:02 | 28089.09 | 2760.0019 | 3 | 3 | 4.400317 | 0.3304234 | 3.072622 | 2.908e-09 | 12.93983 | 9.822e-09
2018-03-14 00:04 | 28209.09 | 2880.0019 | 3 | 3 | 4.400323 | 0.3000965 | 3.083117 | 2.908e-09 | 12.98601 | 9.822e-09
2018-03-14 00:06 | 28329.09 | 3000.0002 | 3 | 3 | 4.400318 | 0.2725086 | 3.092644 | 2.908e-09 | 13.02793 | 9.822e-09
2018-03-14 00:08 | 28449.09 | 3120.0014 | 3 | 3 | 4.400312 | 0.2482185 | 3.101307 | 2.908e-09 | 13.06605 | 9.822e-09
2018-03-14 00:10 | 28569.09 | 3240.001 | 3 | 3 | 4.400324 | 0.2261848 | 3.109202 | 2.908e-09 | 13.10079 | 9.822e-09
2018-03-14 00:12 | 28689.09 | 3360.001 | 3 | 3 | 4.400302 | 0.2064075 | 3.116405 | 2.908e-09 | 13.13248 | 9.822e-09
2018-03-14 00:14 | 28809.09 | 3480.001 | 3 | 3 | 4.40031 | 0.1885262 | 3.122989 | 2.908e-09 | 13.16146 | 9.822e-09
2018-03-14 00:16 | 28929.09 | 3600.0019 | 3 | 3 | 4.400309 | 0.1727695 | 3.129009 | 2.908e-09 | 13.18795 | 9.822e-09
2018-03-14 00:18 | 29049.09 | 3720.001 | 3 | 3 | 4.400322 | 0.1587009 | 3.134521 | 2.908e-09 | 13.2122 | 9.822e-09
2018-03-14 00:20 | 29169.09 | 3840.0002 | 3 | 3 | 4.400314 | 0.1454887 | 3.139582 | 2.908e-09 | 13.23447 | 9.822e-09
2018-03-14 00:22 | 29289.09 | 3960.0003 | 3 | 3 | 4.400327 | 0.1339893 | 3.144224 | 2.908e-09 | 13.2549 | 9.822e-09
2018-03-14 00:24 | 29409.09 | 4080.0019 | 3 | 3 | 4.400256 | 0.1222172 | 3.148489 | 2.908e-09 | 13.27367 | 9.822e-09
2018-03-14 00:26 | 29529.09 | 4200.001 | 3 | 3 | 4.400275 | 0.1125889 | 3.152417 | 2.908e-09 | 13.29095 | 9.822e-09
2018-03-14 00:28 | 29649.09 | 4320.001 | 3 | 3 | 4.400285 | 0.1038094 | 3.156029 | 2.908e-09 | 13.30684 | 9.822e-09
2018-03-14 00:30 | 29769.09 | 4440.0002 | 3 | 3 | 4.400282 | 0.09573364 | 3.159361 | 2.908e-09 | 13.32151 | 9.822e-09
2018-03-14 00:32 | 29889.1 | 4560.0034 | 3 | 3 | 4.400302 | 0.08836365 | 3.162427 | 2.908e-09 | 13.335 | 9.822e-09
2018-03-14 00:34 | 30009.05 | 4679.96 | 3 | 3 | 4.400288 | 0.0814991 | 3.165257 | 2.908e-09 | 13.34745 | 9.822e-09
2018-03-14 00:36 | 30129.09904 | 120.0008 | 4 | 3 | 4.393701 | 0 | 3.165257 | 2.908e-09 | 13.34745 | 9.822e-09
2018-03-14 00:38 | 30249.09984 | 240.0016 | 4 | 3 | 4.393068 | 0 | 3.165257 | 2.908e-09 | 13.34745 | 9.822e-09
2018-03-14 00:39 | 30309.10044 | 300.0022 | 4 | 3 | 4.392825 | 0 | 3.165257 | 2.908e-09 | 13.34745 | 9.822e-09
2018-03-14 00:41 | 30429.18 | 120.0002 | 5 | 3 | 4.127462 | -3.260003 | 3.165257 | 0.1086477 | 13.34745 | 0.4517301
2018-03-14 00:43 | 30549.18 | 240.0007 | 5 | 3 | 4.08759 | -3.259986 | 3.165257 | 0.2173024 | 13.34745 | 0.8980231
2018-03-14 00:45 | 30669.18 | 360.0001 | 5 | 3 | 4.047163 | -3.260009 | 3.165257 | 0.3259656 | 13.34745 | 1.340009
2018-03-14 00:47 | 30789.18 | 480.0017 | 5 | 3 | 4.00587 | -3.260028 | 3.165257 | 0.434624 | 13.34745 | 1.777528
2018-03-14 00:49 | 30909.18 | 600.0004 | 5 | 3 | 3.964571 | -3.26004 | 3.165257 | 0.5432765 | 13.34745 | 2.210529
2018-03-14 00:51 | 31029.18 | 720.0017 | 5 | 3 | 3.924031 | -3.26 | 3.165257 | 0.6519332 | 13.34745 | 2.639093
2018-03-14 00:53 | 31149.18 | 840.0017 | 5 | 3 | 3.884836 | -3.26004 | 3.165257 | 0.760595 | 13.34745 | 3.063341
2018-03-14 00:55 | 31269.18 | 960.0005 | 5 | 3 | 3.847351 | -3.260026 | 3.165257 | 0.8692514 | 13.34745 | 3.483402
2018-03-14 00:57 | 31389.18 | 1080.0017 | 5 | 3 | 3.811738 | -3.259993 | 3.165257 | 0.9779123 | 13.34745 | 3.899508
2018-03-14 00:59 | 31509.18 | 1200.0011 | 5 | 3 | 3.777913 | -3.259986 | 3.165257 | 1.086568 | 13.34745 | 4.311819
2018-03-14 01:01 | 31629.19 | 1320.0019 | 5 | 3 | 3.746017 | -3.259977 | 3.165257 | 1.19523 | 13.34745 | 4.720584
2018-03-14 01:03 | 31749.18 | 1440.0011 | 5 | 3 | 3.715955 | -3.260011 | 3.165257 | 1.303885 | 13.34745 | 5.125958
2018-03-14 01:05 | 31869.18 | 1560.0011 | 5 | 3 | 3.68784 | -3.259958 | 3.165257 | 1.412546 | 13.34745 | 5.528193
2018-03-14 01:07 | 31989.18 | 1680.0002 | 5 | 3 | 3.661529 | -3.259977 | 3.165257 | 1.521201 | 13.34745 | 5.927452
2018-03-14 01:09 | 32109.18 | 1800.0011 | 5 | 3 | 3.63702 | -3.259946 | 3.165257 | 1.629857 | 13.34745 | 6.323948
2018-03-14 01:11 | 32229.18 | 1920.0011 | 5 | 3 | 3.614314 | -3.26 | 3.165257 | 1.738512 | 13.34745 | 6.717878
2018-03-14 01:13 | 32349.18 | 2040.0011 | 5 | 3 | 3.593543 | -3.259972 | 3.165257 | 1.84717 | 13.34745 | 7.109457
2018-03-14 01:15 | 32469.19 | 2160.0019 | 5 | 3 | 3.574642 | -3.260019 | 3.165257 | 1.955829 | 13.34745 | 7.498887
2018-03-14 01:17 | 32589.18 | 2280.0011 | 5 | 3 | 3.557489 | -3.259965 | 3.165257 | 2.064487 | 13.34745 | 7.88635
2018-03-14 01:19 | 32709.18 | 2400.001 | 5 | 3 | 3.54177 | -3.260005 | 3.165257 | 2.173145 | 13.34745 | 8.272035
2018-03-14 01:21 | 32829.18 | 2520.0002 | 5 | 3 | 3.526817 | -3.260005 | 3.165257 | 2.281799 | 13.34745 | 8.656048
2018-03-14 01:23 | 32949.18 | 2640.001 | 5 | 3 | 3.511988 | -3.259979 | 3.165257 | 2.39046 | 13.34745 | 9.038471
2018-03-14 01:25 | 33069.19 | 2760.0019 | 5 | 3 | 3.496492 | -3.259956 | 3.165257 | 2.499116 | 13.34745 | 9.41924
2018-03-14 01:27 | 33189.18 | 2880.0011 | 5 | 3 | 3.478973 | -3.259961 | 3.165257 | 2.607777 | 13.34745 | 9.798244
2018-03-14 01:29 | 33309.18 | 3000.0011 | 5 | 3 | 3.456751 | -3.259961 | 3.165257 | 2.71643 | 13.34745 | 10.17511
2018-03-14 01:31 | 33429.18 | 3120.001 | 5 | 3 | 3.423863 | -3.259963 | 3.165257 | 2.825092 | 13.34745 | 10.54905
2018-03-14 01:33 | 33549.18 | 3240.001 | 5 | 3 | 3.375115 | -3.259972 | 3.165257 | 2.933744 | 13.34745 | 10.91861
2018-03-14 01:35 | 33669.18 | 3360.001 | 5 | 3 | 3.290186 | -3.259986 | 3.165257 | 3.042403 | 13.34745 | 11.28124
2018-03-14 01:37 | 33789.18 | 3480.0002 | 5 | 3 | 3.065392 | -3.25999 | 3.165257 | 3.151052 | 13.34745 | 11.62913
2018-03-14 01:37 | 33804.5 | 3495.3177 | 5 | 3 | 2.999978 | -3.259977 | 3.165257 | 3.164924 | 13.34745 | 11.67122
2018-03-14 01:39 | 33924.55 | 120.0008 | 6 | 3 | 3.346977 | 0 | 3.165257 | 3.164924 | 13.34745 | 11.67122
2018-03-14 01:41 | 34044.55 | 240.0008 | 6 | 3 | 3.35998 | 0 | 3.165257 | 3.164924 | 13.34745 | 11.67122
2018-03-14 01:42 | 34104.55 | 300.0022 | 6 | 3 | 3.363708 | 0 | 3.165257 | 3.164924 | 13.34745 | 11.67122
2018-03-14 01:42 | 34104.55752 | 0.0024 | 7 | 4 | 3.363593 | 0 | 0 | 0 | 0 | 0
2018-03-14 01:44 | 34224.64 | 120.0001 | 2 | 4 | 3.996084 | 4.889957 | 0.1622875 | 2.35e-10 | 0.6297368 | 7.91e-10
2018-03-14 01:46 | 34344.65 | 240.0034 | 2 | 4 | 4.037234 | 4.889992 | 0.3252878 | 2.35e-10 | 1.28459 | 7.91e-10
2018-03-14 01:48 | 34464.64 | 360.0002 | 2 | 4 | 4.07334 | 4.889927 | 0.4882675 | 2.35e-10 | 1.945619 | 7.91e-10
2018-03-14 01:50 | 34584.64 | 480.001 | 2 | 4 | 4.102962 | 4.89002 | 0.6512511 | 2.35e-10 | 2.611986 | 7.91e-10
2018-03-14 01:52 | 34704.64 | 600.0003 | 2 | 4 | 4.128214 | 4.88999 | 0.8142346 | 2.35e-10 | 3.282808 | 7.91e-10
2018-03-14 01:54 | 34824.64 | 720.0004 | 2 | 4 | 4.151307 | 4.890022 | 0.9772185 | 2.35e-10 | 3.95752 | 7.91e-10
2018-03-14 01:56 | 34944.64 | 840.0001 | 2 | 4 | 4.176055 | 4.890038 | 1.140201 | 2.35e-10 | 4.636093 | 7.91e-10
2018-03-14 01:58 | 35064.64 | 960.001 | 2 | 4 | 4.200378 | 4.83143 | 1.303083 | 2.35e-10 | 5.318459 | 7.91e-10
2018-03-14 02:00 | 35184.64 | 1080.0001 | 2 | 4 | 4.200391 | 4.383224 | 1.456531 | 2.35e-10 | 5.962997 | 7.91e-10
2018-03-14 02:02 | 35304.64 | 1200.0002 | 2 | 4 | 4.200392 | 3.948486 | 1.59536 | 2.35e-10 | 6.546133 | 7.91e-10
2018-03-14 02:04 | 35424.64 | 1320.001 | 2 | 4 | 4.200393 | 3.520842 | 1.719789 | 2.35e-10 | 7.068785 | 7.91e-10
2018-03-14 02:06 | 35500.18 | 1395.5375 | 2 | 4 | 4.200387 | 3.259987 | 1.790902 | 2.35e-10 | 7.367487 | 7.91e-10
2018-03-14 02:08 | 35620.2 | 120.0002 | 3 | 4 | 4.227533 | 3.260195 | 1.899127 | 4.46e-10 | 7.823425 | 1.648e-09
2018-03-14 02:10 | 35740.2 | 240.0001 | 3 | 4 | 4.25934 | 3.260168 | 2.007782 | 4.46e-10 | 8.284469 | 1.648e-09
2018-03-14 02:12 | 35860.2 | 360.0003 | 3 | 4 | 4.293756 | 3.260185 | 2.11644 | 4.46e-10 | 8.749128 | 1.648e-09
2018-03-14 02:14 | 35980.2 | 480.0017 | 3 | 4 | 4.330688 | 3.260176 | 2.225102 | 4.46e-10 | 9.217682 | 1.648e-09
2018-03-14 02:16 | 36100.2 | 600.0001 | 3 | 4 | 4.369722 | 3.260195 | 2.333764 | 4.46e-10 | 9.690365 | 1.648e-09
2018-03-14 02:18 | 36220.2 | 720.001 | 3 | 4 | 4.400387 | 3.093075 | 2.441699 | 4.46e-10 | 10.16406 | 1.648e-09
2018-03-14 02:20 | 36340.2 | 840.0018 | 3 | 4 | 4.4004 | 2.604013 | 2.536284 | 4.46e-10 | 10.58027 | 1.648e-09
2018-03-14 02:22 | 36460.2 | 960.0002 | 3 | 4 | 4.400381 | 2.207205 | 2.616247 | 4.46e-10 | 10.93214 | 1.648e-09
2018-03-14 02:24 | 36580.2 | 1080.001 | 3 | 4 | 4.400387 | 1.879236 | 2.684174 | 4.46e-10 | 11.23104 | 1.648e-09
2018-03-14 02:26 | 36700.2 | 1200.001 | 3 | 4 | 4.400332 | 1.606079 | 2.742126 | 4.46e-10 | 11.48605 | 1.648e-09
2018-03-14 02:28 | 36820.2 | 1320.001 | 3 | 4 | 4.40039 | 1.38242 | 2.79182 | 4.46e-10 | 11.70473 | 1.648e-09
2018-03-14 02:30 | 36940.2 | 1440.0002 | 3 | 4 | 4.400339 | 1.194387 | 2.834664 | 4.46e-10 | 11.89325 | 1.648e-09
2018-03-14 02:32 | 37060.2 | 1560.0002 | 3 | 4 | 4.400349 | 1.038565 | 2.871803 | 4.46e-10 | 12.05668 | 1.648e-09
2018-03-14 02:34 | 37180.2 | 1680.0019 | 3 | 4 | 4.40037 | 0.9081268 | 2.904178 | 4.46e-10 | 12.19914 | 1.648e-09
2018-03-14 02:36 | 37300.2 | 1800.001 | 3 | 4 | 4.400352 | 0.7982407 | 2.932556 | 4.46e-10 | 12.32401 | 1.648e-09
2018-03-14 02:38 | 37420.2 | 1920.0002 | 3 | 4 | 4.400311 | 0.7044182 | 2.957563 | 4.46e-10 | 12.43405 | 1.648e-09
2018-03-14 02:40 | 37540.2 | 2040.0018 | 3 | 4 | 4.400335 | 0.6258106 | 2.979709 | 4.46e-10 | 12.5315 | 1.648e-09
2018-03-14 02:42 | 37660.2 | 2160.0026 | 3 | 4 | 4.400333 | 0.5581722 | 2.999411 | 4.46e-10 | 12.6182 | 1.648e-09
2018-03-14 02:44 | 37780.2 | 2280.0002 | 3 | 4 | 4.400346 | 0.4996986 | 3.01701 | 4.46e-10 | 12.69564 | 1.648e-09
2018-03-14 02:46 | 37900.2 | 2400.0002 | 3 | 4 | 4.40032 | 0.4482632 | 3.032788 | 4.46e-10 | 12.76507 | 1.648e-09
2018-03-14 02:48 | 38020.2 | 2520.001 | 3 | 4 | 4.40029 | 0.4032669 | 3.046977 | 4.46e-10 | 12.8275 | 1.648e-09
2018-03-14 02:50 | 38140.2 | 2640.0018 | 3 | 4 | 4.400346 | 0.3652534 | 3.059773 | 4.46e-10 | 12.88381 | 1.648e-09
2018-03-14 02:52 | 38260.2 | 2760.001 | 3 | 4 | 4.400289 | 0.3294029 | 3.071342 | 4.46e-10 | 12.93472 | 1.648e-09
2018-03-14 02:54 | 38380.2 | 2880.0018 | 3 | 4 | 4.400281 | 0.2991543 | 3.081829 | 4.46e-10 | 12.98086 | 1.648e-09
2018-03-14 02:56 | 38500.2 | 3000.0018 | 3 | 4 | 4.40029 | 0.2717991 | 3.091351 | 4.46e-10 | 13.02276 | 1.648e-09
2018-03-14 02:58 | 38620.2 | 3120.0004 | 3 | 4 | 4.400308 | 0.2478561 | 3.100012 | 4.46e-10 | 13.06087 | 1.648e-09
2018-03-14 03:00 | 38740.2 | 3240.0002 | 3 | 4 | 4.400323 | 0.2262249 | 3.107904 | 4.46e-10 | 13.0956 | 1.648e-09
2018-03-14 03:02 | 38860.2 | 3360.0001 | 3 | 4 | 4.400297 | 0.206234 | 3.115098 | 4.46e-10 | 13.12726 | 1.648e-09
2018-03-14 03:04 | 38980.2 | 3480.0019 | 3 | 4 | 4.400281 | 0.1883774 | 3.121679 | 4.46e-10 | 13.15622 | 1.648e-09
2018-03-14 03:06 | 39100.2 | 3600.0001 | 3 | 4 | 4.400298 | 0.172493 | 3.127699 | 4.46e-10 | 13.1827 | 1.648e-09
2018-03-14 03:08 | 39220.2 | 3720.0018 | 3 | 4 | 4.400307 | 0.1584663 | 3.133214 | 4.46e-10 | 13.20697 | 1.648e-09
2018-03-14 03:10 | 39340.2 | 3840.0018 | 3 | 4 | 4.400263 | 0.144825 | 3.138273 | 4.46e-10 | 13.22923 | 1.648e-09
2018-03-14 03:12 | 39460.2 | 3960.0001 | 3 | 4 | 4.400321 | 0.1340084 | 3.142916 | 4.46e-10 | 13.24967 | 1.648e-09
2018-03-14 03:14 | 39580.2 | 4080.0018 | 3 | 4 | 4.400297 | 0.1230164 | 3.147189 | 4.46e-10 | 13.26847 | 1.648e-09
2018-03-14 03:16 | 39700.2 | 4200.0002 | 3 | 4 | 4.40032 | 0.1134605 | 3.151121 | 4.46e-10 | 13.28577 | 1.648e-09
2018-03-14 03:18 | 39820.2 | 4320.0018 | 3 | 4 | 4.400304 | 0.1042557 | 3.154739 | 4.46e-10 | 13.30169 | 1.648e-09
2018-03-14 03:20 | 39940.2 | 4440.001 | 3 | 4 | 4.400279 | 0.09573746 | 3.158076 | 4.46e-10 | 13.31637 | 1.648e-09
2018-03-14 03:22 | 40060.2 | 4560.001 | 3 | 4 | 4.400259 | 0.0880909 | 3.16115 | 4.46e-10 | 13.3299 | 1.648e-09
2018-03-14 03:23 | 40175.62 | 4675.4215 | 3 | 4 | 4.400279 | 0.08149719 | 3.163877 | 4.46e-10 | 13.3419 | 1.648e-09
2018-03-14 03:25 | 40295.67 | 119.9999 | 4 | 4 | 4.393643 | 0 | 3.163877 | 4.46e-10 | 13.3419 | 1.648e-09
2018-03-14 03:27 | 40415.67 | 240.0007 | 4 | 4 | 4.393029 | 0 | 3.163877 | 4.46e-10 | 13.3419 | 1.648e-09
2018-03-14 03:28 | 40475.67 | 300.0021 | 4 | 4 | 4.392788 | 0 | 3.163877 | 4.46e-10 | 13.3419 | 1.648e-09
2018-03-14 03:30 | 40595.7503 | 120.0002 | 5 | 4 | 4.126899 | -3.25999 | 3.163877 | 0.1086531 | 13.3419 | 0.4517021
2018-03-14 03:32 | 40715.7527 | 240.0026 | 5 | 4 | 4.086936 | -3.259975 | 3.163877 | 0.2173115 | 13.3419 | 0.8979429
2018-03-14 03:34 | 40835.7511 | 360.001 | 5 | 4 | 4.046467 | -3.259972 | 3.163877 | 0.3259675 | 13.3419 | 1.339825
2018-03-14 03:36 | 40955.7511 | 480.001 | 5 | 4 | 4.005189 | -3.259984 | 3.163877 | 0.4346282 | 13.3419 | 1.777277
2018-03-14 03:38 | 41075.7512 | 600.0011 | 5 | 4 | 3.96384 | -3.260024 | 3.163877 | 0.5432827 | 13.3419 | 2.210208
2018-03-14 03:40 | 41195.7511 | 720.001 | 5 | 4 | 3.923252 | -3.259986 | 3.163877 | 0.6519439 | 13.3419 | 2.638708
2018-03-14 03:42 | 41315.7511 | 840.001 | 5 | 4 | 3.884061 | -3.259972 | 3.163877 | 0.7606006 | 13.3419 | 3.062853
2018-03-14 03:44 | 41435.7511 | 960.001 | 5 | 4 | 3.846613 | -3.25999 | 3.163877 | 0.8692576 | 13.3419 | 3.482831
2018-03-14 03:46 | 41555.7503 | 1080.0002 | 5 | 4 | 3.81097 | -3.260009 | 3.163877 | 0.9779119 | 13.3419 | 3.898831
2018-03-14 03:48 | 41675.7511 | 1200.001 | 5 | 4 | 3.777147 | -3.260024 | 3.163877 | 1.086574 | 13.3419 | 4.311086
2018-03-14 03:50 | 41795.7503 | 1320.0002 | 5 | 4 | 3.745256 | -3.260024 | 3.163877 | 1.195229 | 13.3419 | 4.719738
2018-03-14 03:52 | 41915.7503 | 1440.0002 | 5 | 4 | 3.715261 | -3.259961 | 3.163877 | 1.303884 | 13.3419 | 5.125034
2018-03-14 03:54 | 42035.7503 | 1560.0002 | 5 | 4 | 3.687168 | -3.260026 | 3.163877 | 1.412548 | 13.3419 | 5.527202
2018-03-14 03:56 | 42155.7503 | 1680.0002 | 5 | 4 | 3.660942 | -3.260011 | 3.163877 | 1.521195 | 13.3419 | 5.926362
2018-03-14 03:58 | 42275.7511 | 1800.001 | 5 | 4 | 3.636477 | -3.259979 | 3.163877 | 1.629864 | 13.3419 | 6.322848
2018-03-14 04:00 | 42395.7502 | 1920.0001 | 5 | 4 | 3.613822 | -3.260003 | 3.163877 | 1.738524 | 13.3419 | 6.71674
2018-03-14 04:02 | 42515.7511 | 2040.001 | 5 | 4 | 3.593036 | -3.260011 | 3.163877 | 1.847189 | 13.3419 | 7.108284
2018-03-14 04:04 | 42635.7503 | 2160.0002 | 5 | 4 | 3.574188 | -3.260047 | 3.163877 | 1.955842 | 13.3419 | 7.497642
2018-03-14 04:06 | 42755.7511 | 2280.001 | 5 | 4 | 3.557089 | -3.260032 | 3.163877 | 2.064498 | 13.3419 | 7.885055
2018-03-14 04:08 | 42875.7512 | 2400.0011 | 5 | 4 | 3.541378 | -3.259993 | 3.163877 | 2.173156 | 13.3419 | 8.270695
2018-03-14 04:10 | 42995.7503 | 2520.0002 | 5 | 4 | 3.526412 | -3.260059 | 3.163877 | 2.281808 | 13.3419 | 8.654659
2018-03-14 04:12 | 43115.7519 | 2640.0018 | 5 | 4 | 3.511495 | -3.260026 | 3.163877 | 2.390464 | 13.3419 | 9.037014
2018-03-14 04:14 | 43235.7503 | 2760.0002 | 5 | 4 | 3.495955 | -3.260032 | 3.163877 | 2.499117 | 13.3419 | 9.417712
2018-03-14 04:16 | 43355.7503 | 2880.0002 | 5 | 4 | 3.478419 | -3.26004 | 3.163877 | 2.607772 | 13.3419 | 9.796641
2018-03-14 04:18 | 43475.7503 | 3000.0002 | 5 | 4 | 3.456202 | -3.260053 | 3.163877 | 2.71643 | 13.3419 | 10.17346
2018-03-14 04:20 | 43595.7504 | 3120.0003 | 5 | 4 | 3.423341 | -3.260082 | 3.163877 | 2.82508 | 13.3419 | 10.54731
2018-03-14 04:22 | 43715.752 | 3240.0019 | 5 | 4 | 3.374354 | -3.260051 | 3.163877 | 2.93374 | 13.3419 | 10.91682
2018-03-14 04:24 | 43835.751 | 3360.0009 | 5 | 4 | 3.288738 | -3.260059 | 3.163877 | 3.042389 | 13.3419 | 11.27931
2018-03-14 04:26 | 43955.7519 | 3480.0018 | 5 | 4 | 3.060843 | -3.26003 | 3.163877 | 3.151047 | 13.3419 | 11.62695
2018-03-14 04:27 | 43969.8788 | 3494.1287 | 5 | 4 | 2.999975 | -3.260078 | 3.163877 | 3.163826 | 13.3419 | 11.66569
2018-03-14 04:29 | 44089.92732 | 120.0023 | 6 | 4 | 3.347486 | 0 | 3.163877 | 3.163826 | 13.3419 | 11.66569
2018-03-14 04:31 | 44209.92582 | 240.0008 | 6 | 4 | 3.360507 | 0 | 3.163877 | 3.163826 | 13.3419 | 11.66569
2018-03-14 04:32 | 44269.92712 | 300.0021 | 6 | 4 | 3.364231 | 0 | 3.163877 | 3.163826 | 13.3419 | 11.66569
2018-03-14 04:32 | 44269.93 | 0.0024 | 7 | 5 | 3.364282 | 0 | 0 | 0 | 0 | 0
2018-03-14 04:34 | 44390.02 | 120.0018 | 2 | 5 | 3.996305 | 4.890009 | 0.1622985 | 3.5e-11 | 0.6298413 | 1.19e-10
2018-03-14 04:36 | 44510.02 | 240.001 | 2 | 5 | 4.037487 | 4.889946 | 0.3252837 | 3.5e-11 | 1.28467 | 1.19e-10
2018-03-14 04:38 | 44630.02 | 360.0019 | 2 | 5 | 4.073646 | 4.889994 | 0.4882705 | 3.5e-11 | 1.945775 | 1.19e-10
2018-03-14 04:40 | 44750.02 | 480.0003 | 2 | 5 | 4.103325 | 4.889925 | 0.6512499 | 3.5e-11 | 2.612184 | 1.19e-10
2018-03-14 04:42 | 44870.02 | 600.0019 | 2 | 5 | 4.12856 | 4.889961 | 0.8142273 | 3.5e-11 | 3.28304 | 1.19e-10
2018-03-14 04:44 | 44990.03 | 720.0027 | 2 | 5 | 4.151583 | 4.889923 | 0.9772151 | 3.5e-11 | 3.957818 | 1.19e-10
2018-03-14 04:46 | 45110.02 | 840.0003 | 2 | 5 | 4.176393 | 4.889902 | 1.140192 | 3.5e-11 | 4.636417 | 1.19e-10
2018-03-14 04:48 | 45230.02 | 960.0019 | 2 | 5 | 4.200405 | 4.825859 | 1.303046 | 3.5e-11 | 5.318713 | 1.19e-10
2018-03-14 04:50 | 45350.02 | 1080.0002 | 2 | 5 | 4.200389 | 4.377619 | 1.4563 | 3.5e-11 | 5.96244 | 1.19e-10
2018-03-14 04:52 | 45470.02 | 1200.0012 | 2 | 5 | 4.200393 | 3.94367 | 1.59496 | 3.5e-11 | 6.544868 | 1.19e-10
2018-03-14 04:54 | 45590.02 | 1320.0011 | 2 | 5 | 4.200378 | 3.515894 | 1.719244 | 3.5e-11 | 7.066908 | 1.19e-10
2018-03-14 04:55 | 45664.39 | 1394.3648 | 2 | 5 | 4.200399 | 3.259972 | 1.789216 | 3.5e-11 | 7.360816 | 1.19e-10
2018-03-14 04:57 | 45784.4 | 120.0002 | 3 | 5 | 4.227532 | 3.26018 | 1.89744 | 5.37e-10 | 7.816752 | 2.154e-09
2018-03-14 04:59 | 45904.4 | 240.0009 | 3 | 5 | 4.259328 | 3.259872 | 2.006097 | 5.37e-10 | 8.277802 | 2.154e-09
2018-03-14 05:01 | 46024.4 | 360.0009 | 3 | 5 | 4.293818 | 3.260004 | 2.114756 | 5.37e-10 | 8.742473 | 2.154e-09
2018-03-14 05:03 | 46144.4 | 480.0001 | 3 | 5 | 4.330717 | 3.260191 | 2.22341 | 5.37e-10 | 9.210998 | 2.154e-09
2018-03-14 05:05 | 46264.4 | 600.0001 | 3 | 5 | 4.369742 | 3.259979 | 2.332063 | 5.37e-10 | 9.683642 | 2.154e-09
2018-03-14 05:07 | 46384.4 | 720.0002 | 3 | 5 | 4.400397 | 3.092518 | 2.439989 | 5.37e-10 | 10.1573 | 2.154e-09
2018-03-14 05:09 | 46504.4 | 840.0008 | 3 | 5 | 4.400375 | 2.60342 | 2.534553 | 5.37e-10 | 10.57341 | 2.154e-09
2018-03-14 05:11 | 46624.4 | 960.001 | 3 | 5 | 4.400393 | 2.207195 | 2.614513 | 5.37e-10 | 10.92527 | 2.154e-09
2018-03-14 05:13 | 46744.4 | 1080.001 | 3 | 5 | 4.400366 | 1.879019 | 2.682438 | 5.37e-10 | 11.22417 | 2.154e-09
2018-03-14 05:15 | 46864.4 | 1200.0001 | 3 | 5 | 4.400373 | 1.607864 | 2.740407 | 5.37e-10 | 11.47925 | 2.154e-09
2018-03-14 05:17 | 46984.4 | 1320.0001 | 3 | 5 | 4.400374 | 1.38286 | 2.790121 | 5.37e-10 | 11.69801 | 2.154e-09
2018-03-14 05:19 | 47104.4 | 1440.0002 | 3 | 5 | 4.400367 | 1.195938 | 2.832991 | 5.37e-10 | 11.88666 | 2.154e-09
2018-03-14 05:21 | 47224.4 | 1560.0001 | 3 | 5 | 4.400342 | 1.039913 | 2.870171 | 5.37e-10 | 12.05026 | 2.154e-09
2018-03-14 05:23 | 47344.4 | 1680.0018 | 3 | 5 | 4.400365 | 0.9096317 | 2.902594 | 5.37e-10 | 12.19293 | 2.154e-09
2018-03-14 05:25 | 47464.4 | 1800.0018 | 3 | 5 | 4.400336 | 0.7993813 | 2.931025 | 5.37e-10 | 12.31804 | 2.154e-09
2018-03-14 05:27 | 47584.4 | 1920.0018 | 3 | 5 | 4.400345 | 0.7065735 | 2.956083 | 5.37e-10 | 12.4283 | 2.154e-09
2018-03-14 05:29 | 47704.4 | 2040.0018 | 3 | 5 | 4.400345 | 0.6277866 | 2.978281 | 5.37e-10 | 12.52598 | 2.154e-09
2018-03-14 05:31 | 47824.4 | 2160.0005 | 3 | 5 | 4.400331 | 0.5595551 | 2.998032 | 5.37e-10 | 12.61289 | 2.154e-09
2018-03-14 05:33 | 47944.4 | 2280.001 | 3 | 5 | 4.400331 | 0.500946 | 3.015677 | 5.37e-10 | 12.69054 | 2.154e-09
2018-03-14 05:35 | 48064.41 | 2400.0019 | 3 | 5 | 4.400331 | 0.4496555 | 3.031499 | 5.37e-10 | 12.76016 | 2.154e-09
2018-03-14 05:37 | 48184.4 | 2520.0002 | 3 | 5 | 4.400313 | 0.4047699 | 3.04573 | 5.37e-10 | 12.82278 | 2.154e-09
2018-03-14 05:39 | 48304.4 | 2640.0001 | 3 | 5 | 4.400339 | 0.366045 | 3.058567 | 5.37e-10 | 12.87927 | 2.154e-09
2018-03-14 05:41 | 48424.4 | 2760.0002 | 3 | 5 | 4.400324 | 0.331604 | 3.070176 | 5.37e-10 | 12.93035 | 2.154e-09
2018-03-14 05:43 | 48544.4 | 2880.0001 | 3 | 5 | 4.400302 | 0.300148 | 3.080696 | 5.37e-10 | 12.97664 | 2.154e-09
2018-03-14 05:45 | 48664.4 | 3000.0002 | 3 | 5 | 4.400334 | 0.2733784 | 3.090249 | 5.37e-10 | 13.01868 | 2.154e-09
2018-03-14 05:47 | 48784.4 | 3120.001 | 3 | 5 | 4.400317 | 0.2486248 | 3.098938 | 5.37e-10 | 13.05691 | 2.154e-09
2018-03-14 05:49 | 48904.4 | 3240.0002 | 3 | 5 | 4.40032 | 0.2269249 | 3.106856 | 5.37e-10 | 13.09176 | 2.154e-09
2018-03-14 05:51 | 49024.4 | 3360.0009 | 3 | 5 | 4.400288 | 0.2066135 | 3.114083 | 5.37e-10 | 13.12356 | 2.154e-09
2018-03-14 05:53 | 49144.4 | 3480.001 | 3 | 5 | 4.400331 | 0.1896229 | 3.12069 | 5.37e-10 | 13.15263 | 2.154e-09
2018-03-14 05:55 | 49264.4 | 3600.0018 | 3 | 5 | 4.40029 | 0.1734867 | 3.126734 | 5.37e-10 | 13.17922 | 2.154e-09
2018-03-14 05:57 | 49384.41 | 3720.0019 | 3 | 5 | 4.400314 | 0.1591282 | 3.132277 | 5.37e-10 | 13.20361 | 2.154e-09
2018-03-14 05:59 | 49504.4 | 3840.0012 | 3 | 5 | 4.400279 | 0.145895 | 3.137356 | 5.37e-10 | 13.22596 | 2.154e-09
2018-03-14 06:01 | 49624.4 | 3960.001 | 3 | 5 | 4.400312 | 0.134367 | 3.142023 | 5.37e-10 | 13.2465 | 2.154e-09
2018-03-14 06:03 | 49744.4 | 4080.0001 | 3 | 5 | 4.400285 | 0.1233082 | 3.146308 | 5.37e-10 | 13.26536 | 2.154e-09
2018-03-14 06:05 | 49864.4 | 4200.0003 | 3 | 5 | 4.400282 | 0.1133671 | 3.150251 | 5.37e-10 | 13.2827 | 2.154e-09
2018-03-14 06:07 | 49984.4 | 4320.0002 | 3 | 5 | 4.40029 | 0.1045151 | 3.153878 | 5.37e-10 | 13.29867 | 2.154e-09
2018-03-14 06:09 | 50104.4 | 4440.0001 | 3 | 5 | 4.40029 | 0.09637833 | 3.157218 | 5.37e-10 | 13.31336 | 2.154e-09
2018-03-14 06:11 | 50224.4 | 4560.001 | 3 | 5 | 4.400281 | 0.08869553 | 3.160295 | 5.37e-10 | 13.3269 | 2.154e-09
2018-03-14 06:13 | 50344.4 | 4680.0009 | 3 | 5 | 4.400301 | 0.08201027 | 3.16314 | 5.37e-10 | 13.33942 | 2.154e-09
2018-03-14 06:13 | 50349.18 | 4684.7791 | 3 | 5 | 4.4003 | 0.08149719 | 3.163248 | 5.37e-10 | 13.3399 | 2.154e-09
2018-03-14 06:15 | 50469.23 | 120.0008 | 4 | 5 | 4.393685 | 0 | 3.163249 | 5.37e-10 | 13.3399 | 2.154e-09
2018-03-14 06:17 | 50589.23 | 240 | 4 | 5 | 4.393043 | 0 | 3.163249 | 5.37e-10 | 13.3399 | 2.154e-09
2018-03-14 06:18 | 50649.23 | 300.0015 | 4 | 5 | 4.392808 | 0 | 3.163249 | 5.37e-10 | 13.3399 | 2.154e-09
2018-03-14 06:20 | 50769.31 | 120.0019 | 5 | 5 | 4.126675 | -3.260057 | 3.163249 | 0.1086578 | 13.3399 | 0.4517016
2018-03-14 06:22 | 50889.31 | 240.0011 | 5 | 5 | 4.086659 | -3.260068 | 3.163249 | 0.2173136 | 13.3399 | 0.8979041
2018-03-14 06:24 | 51009.31 | 360.0011 | 5 | 5 | 4.04617 | -3.260032 | 3.163249 | 0.3259705 | 13.3399 | 1.339758
2018-03-14 06:26 | 51129.31 | 480.0019 | 5 | 5 | 4.004843 | -3.260055 | 3.163249 | 0.4346307 | 13.3399 | 1.777175
2018-03-14 06:28 | 51249.31 | 600.0002 | 5 | 5 | 3.963431 | -3.260032 | 3.163249 | 0.5432841 | 13.3399 | 2.21006
2018-03-14 06:30 | 51369.31 | 720.0002 | 5 | 5 | 3.922817 | -3.260049 | 3.163249 | 0.6519392 | 13.3399 | 2.63849
2018-03-14 06:32 | 51489.31 | 840.0018 | 5 | 5 | 3.883617 | -3.260036 | 3.163249 | 0.760594 | 13.3399 | 3.062577
2018-03-14 06:34 | 51609.31 | 960.0018 | 5 | 5 | 3.846168 | -3.260032 | 3.163249 | 0.8692526 | 13.3399 | 3.482516
2018-03-14 06:36 | 51729.31 | 1080.0018 | 5 | 5 | 3.810534 | -3.260047 | 3.163249 | 0.9779055 | 13.3399 | 3.898458
2018-03-14 06:38 | 51849.31 | 1200.001 | 5 | 5 | 3.77671 | -3.260021 | 3.163249 | 1.086566 | 13.3399 | 4.310657
2018-03-14 06:40 | 51969.31 | 1320.0019 | 5 | 5 | 3.744808 | -3.260026 | 3.163249 | 1.195222 | 13.3399 | 4.719269
2018-03-14 06:42 | 52089.31 | 1440.0019 | 5 | 5 | 3.714877 | -3.259977 | 3.163249 | 1.303879 | 13.3399 | 5.124527
2018-03-14 06:44 | 52209.31 | 1560.0019 | 5 | 5 | 3.686814 | -3.26004 | 3.163249 | 1.412538 | 13.3399 | 5.526637
2018-03-14 06:46 | 52329.31 | 1680.0019 | 5 | 5 | 3.660574 | -3.260044 | 3.163249 | 1.521196 | 13.3399 | 5.925798
2018-03-14 06:48 | 52449.31 | 1800.0019 | 5 | 5 | 3.636052 | -3.260042 | 3.163249 | 1.62985 | 13.3399 | 6.322187
2018-03-14 06:50 | 52569.31 | 1920.0019 | 5 | 5 | 3.613427 | -3.259995 | 3.163249 | 1.738506 | 13.3399 | 6.716021
2018-03-14 06:52 | 52689.31 | 2040.0002 | 5 | 5 | 3.59267 | -3.260057 | 3.163249 | 1.847168 | 13.3399 | 7.107518
2018-03-14 06:54 | 52809.31 | 2160.0002 | 5 | 5 | 3.573868 | -3.260003 | 3.163249 | 1.955824 | 13.3399 | 7.496848
2018-03-14 06:56 | 52929.31 | 2280.0019 | 5 | 5 | 3.556793 | -3.259996 | 3.163249 | 2.064482 | 13.3399 | 7.884234
2018-03-14 06:58 | 53049.31 | 2400.0002 | 5 | 5 | 3.54107 | -3.260026 | 3.163249 | 2.173138 | 13.3399 | 8.269835
2018-03-14 07:00 | 53169.31 | 2520.001 | 5 | 5 | 3.526135 | -3.25999 | 3.163249 | 2.281776 | 13.3399 | 8.653715
2018-03-14 07:02 | 53289.31 | 2640.001 | 5 | 5 | 3.511234 | -3.259993 | 3.163249 | 2.390458 | 13.3399 | 9.036134
2018-03-14 07:04 | 53409.31 | 2760.0012 | 5 | 5 | 3.495669 | -3.260003 | 3.163249 | 2.499117 | 13.3399 | 9.416827
2018-03-14 07:06 | 53529.31 | 2880.0001 | 5 | 5 | 3.478083 | -3.260011 | 3.163249 | 2.607771 | 13.3399 | 9.795716
2018-03-14 07:08 | 53649.31 | 3000.0018 | 5 | 5 | 3.455735 | -3.259969 | 3.163249 | 2.716432 | 13.3399 | 10.1725
2018-03-14 07:10 | 53769.31 | 3120.001 | 5 | 5 | 3.422798 | -3.260007 | 3.163249 | 2.825089 | 13.3399 | 10.54631
2018-03-14 07:12 | 53889.31 | 3240.0009 | 5 | 5 | 3.373682 | -3.259975 | 3.163249 | 2.933744 | 13.3399 | 10.91575
2018-03-14 07:14 | 54009.31 | 3360.0001 | 5 | 5 | 3.287568 | -3.259993 | 3.163249 | 3.042398 | 13.3399 | 11.27816
2018-03-14 07:16 | 54129.31 | 3480.0009 | 5 | 5 | 3.057862 | -3.260003 | 3.163249 | 3.151052 | 13.3399 | 11.62558
2018-03-14 07:16 | 54142.68 | 3493.3752 | 5 | 5 | 2.999969 | -3.26 | 3.163249 | 3.163173 | 13.3399 | 11.66231
2018-03-14 07:18 | 54262.73094 | 120.0008 | 6 | 5 | 3.348769 | 0 | 3.163249 | 3.163173 | 13.3399 | 11.66231
2018-03-14 07:20 | 54382.73014 | 240 | 6 | 5 | 3.361827 | 0 | 3.163249 | 3.163173 | 13.3399 | 11.66231
2018-03-14 07:21 | 54442.73234 | 300.0022 | 6 | 5 | 3.365538 | 0 | 3.163249 | 3.163173 | 13.3399 | 11.66231
2018-03-14 07:21 | 54442.74 | 0.0032 | 7 | 6 | 3.365517 | 0 | 0 | 0 | 0 | 0
2018-03-14 07:23 | 54562.83 | 120.0011 | 2 | 6 | 3.996991 | 4.890017 | 0.1623025 | 1.762e-09 | 0.630029 | 5.931e-09
2018-03-14 07:25 | 54682.83 | 240.0027 | 2 | 6 | 4.038125 | 4.889975 | 0.3252944 | 1.762e-09 | 1.284984 | 5.931e-09
2018-03-14 07:27 | 54802.83 | 360.0019 | 2 | 6 | 4.074247 | 4.889965 | 0.4882811 | 1.762e-09 | 1.946191 | 5.931e-09
2018-03-14 07:29 | 54922.83 | 480.0003 | 2 | 6 | 4.103864 | 4.889988 | 0.6512607 | 1.762e-09 | 2.61269 | 5.931e-09
2018-03-14 07:31 | 55042.83 | 600.0003 | 2 | 6 | 4.129045 | 4.88999 | 0.8142431 | 1.762e-09 | 3.283651 | 5.931e-09
2018-03-14 07:33 | 55162.83 | 720.0004 | 2 | 6 | 4.152091 | 4.89002 | 0.9772296 | 1.762e-09 | 3.958504 | 5.931e-09
2018-03-14 07:35 | 55282.83 | 840.0004 | 2 | 6 | 4.176839 | 4.889944 | 1.140215 | 1.762e-09 | 4.637213 | 5.931e-09
2018-03-14 07:37 | 55402.83 | 960.0004 | 2 | 6 | 4.200384 | 4.818275 | 1.30304 | 1.762e-09 | 5.319452 | 5.931e-09
2018-03-14 07:39 | 55522.83 | 1080.0019 | 2 | 6 | 4.200381 | 4.373413 | 1.456124 | 1.762e-09 | 5.962466 | 5.931e-09
2018-03-14 07:41 | 55642.83 | 1200.002 | 2 | 6 | 4.200397 | 3.940384 | 1.59467 | 1.762e-09 | 6.544412 | 5.931e-09
2018-03-14 07:43 | 55762.83 | 1320.0004 | 2 | 6 | 4.200374 | 3.513905 | 1.718852 | 1.762e-09 | 7.066026 | 5.931e-09
2018-03-14 07:44 | 55836.6 | 1393.7688 | 2 | 6 | 4.200383 | 3.259983 | 1.788234 | 1.762e-09 | 7.357457 | 5.931e-09
2018-03-14 07:46 | 55956.62 | 120.0018 | 3 | 6 | 4.227496 | 3.259819 | 1.896448 | 1.762e-09 | 7.813346 | 5.931e-09
2018-03-14 07:48 | 56076.61 | 240.0002 | 3 | 6 | 4.259308 | 3.259851 | 2.0051 | 1.762e-09 | 8.274378 | 5.931e-09
2018-03-14 07:50 | 56196.61 | 360.0002 | 3 | 6 | 4.29377 | 3.259829 | 2.11375 | 1.762e-09 | 8.738997 | 5.931e-09
2018-03-14 07:52 | 56316.62 | 480.001 | 3 | 6 | 4.330688 | 3.25983 | 2.222403 | 1.762e-09 | 9.207512 | 5.931e-09
2018-03-14 07:54 | 56436.61 | 600.0003 | 3 | 6 | 4.369715 | 3.259838 | 2.331059 | 1.762e-09 | 9.680172 | 5.931e-09
2018-03-14 07:56 | 56556.61 | 720.0003 | 3 | 6 | 4.400412 | 3.092642 | 2.438984 | 1.762e-09 | 10.15382 | 5.931e-09
2018-03-14 07:58 | 56676.62 | 840.0018 | 3 | 6 | 4.400396 | 2.603508 | 2.533549 | 1.762e-09 | 10.56994 | 5.931e-09
2018-03-14 08:00 | 56796.61 | 960.0002 | 3 | 6 | 4.400376 | 2.206976 | 2.613509 | 1.762e-09 | 10.9218 | 5.931e-09
2018-03-14 08:02 | 56916.62 | 1080.0026 | 3 | 6 | 4.400372 | 1.879 | 2.681436 | 1.762e-09 | 11.2207 | 5.931e-09
2018-03-14 08:04 | 57036.62 | 1200.0018 | 3 | 6 | 4.40037 | 1.607372 | 2.739402 | 1.762e-09 | 11.47577 | 5.931e-09
2018-03-14 08:06 | 57156.62 | 1320.001 | 3 | 6 | 4.400351 | 1.381996 | 2.789117 | 1.762e-09 | 11.69454 | 5.931e-09
2018-03-14 08:08 | 57276.62 | 1440.001 | 3 | 6 | 4.400377 | 1.195845 | 2.831986 | 1.762e-09 | 11.88318 | 5.931e-09
2018-03-14 08:10 | 57396.62 | 1560.0018 | 3 | 6 | 4.400343 | 1.039314 | 2.869161 | 1.762e-09 | 12.04676 | 5.931e-09
2018-03-14 08:12 | 57516.61 | 1680.0003 | 3 | 6 | 4.400358 | 0.9094791 | 2.901575 | 1.762e-09 | 12.1894 | 5.931e-09
2018-03-14 08:14 | 57636.62 | 1800.001 | 3 | 6 | 4.400359 | 0.7994747 | 2.929997 | 1.762e-09 | 12.31446 | 5.931e-09
2018-03-14 08:16 | 57756.61 | 1920.0003 | 3 | 6 | 4.400334 | 0.7060852 | 2.955048 | 1.762e-09 | 12.42469 | 5.931e-09
2018-03-14 08:18 | 57876.62 | 2040.001 | 3 | 6 | 4.40032 | 0.6270847 | 2.977237 | 1.762e-09 | 12.52233 | 5.931e-09
2018-03-14 08:20 | 57996.62 | 2160.0011 | 3 | 6 | 4.400368 | 0.5599442 | 2.996985 | 1.762e-09 | 12.60923 | 5.931e-09
2018-03-14 08:22 | 58116.62 | 2280.0019 | 3 | 6 | 4.400321 | 0.5006962 | 3.014628 | 1.762e-09 | 12.68687 | 5.931e-09
2018-03-14 08:24 | 58236.61 | 2400.0003 | 3 | 6 | 4.400316 | 0.4495831 | 3.03045 | 1.762e-09 | 12.75649 | 5.931e-09
2018-03-14 08:26 | 58356.62 | 2520.0019 | 3 | 6 | 4.400333 | 0.4052906 | 3.044688 | 1.762e-09 | 12.81914 | 5.931e-09
2018-03-14 08:28 | 58476.62 | 2640.001 | 3 | 6 | 4.400324 | 0.3659573 | 3.057529 | 1.762e-09 | 12.87564 | 5.931e-09
2018-03-14 08:30 | 58596.62 | 2760.001 | 3 | 6 | 4.400328 | 0.3315773 | 3.069142 | 1.762e-09 | 12.92674 | 5.931e-09
2018-03-14 08:32 | 58716.61 | 2880.0003 | 3 | 6 | 4.400323 | 0.3008327 | 3.079669 | 1.762e-09 | 12.97307 | 5.931e-09
2018-03-14 08:34 | 58836.62 | 3000.001 | 3 | 6 | 4.400326 | 0.2735138 | 3.089227 | 1.762e-09 | 13.01513 | 5.931e-09
2018-03-14 08:36 | 58956.61 | 3120.0002 | 3 | 6 | 4.400311 | 0.2489662 | 3.097923 | 1.762e-09 | 13.05339 | 5.931e-09
2018-03-14 08:38 | 59076.62 | 3240.0019 | 3 | 6 | 4.40033 | 0.2272663 | 3.105848 | 1.762e-09 | 13.08826 | 5.931e-09
2018-03-14 08:40 | 59196.62 | 3360.0019 | 3 | 6 | 4.400275 | 0.2066593 | 3.113077 | 1.762e-09 | 13.12008 | 5.931e-09
2018-03-14 08:42 | 59316.62 | 3480.0019 | 3 | 6 | 4.400297 | 0.1892681 | 3.119685 | 1.762e-09 | 13.14915 | 5.931e-09
2018-03-14 08:44 | 59436.62 | 3600.001 | 3 | 6 | 4.400287 | 0.1731224 | 3.125727 | 1.762e-09 | 13.17574 | 5.931e-09
2018-03-14 08:46 | 59556.61 | 3720.0004 | 3 | 6 | 4.400307 | 0.1591244 | 3.131264 | 1.762e-09 | 13.2001 | 5.931e-09
2018-03-14 08:48 | 59676.62 | 3840.0011 | 3 | 6 | 4.400309 | 0.1458874 | 3.136341 | 1.762e-09 | 13.22244 | 5.931e-09
2018-03-14 08:50 | 59796.62 | 3960.0011 | 3 | 6 | 4.40027 | 0.133606 | 3.141001 | 1.762e-09 | 13.24295 | 5.931e-09
2018-03-14 08:52 | 59916.62 | 4080.0019 | 3 | 6 | 4.400304 | 0.1233292 | 3.145283 | 1.762e-09 | 13.26179 | 5.931e-09
2018-03-14 08:54 | 60036.62 | 4200.0011 | 3 | 6 | 4.400273 | 0.1130333 | 3.149224 | 1.762e-09 | 13.27913 | 5.931e-09
2018-03-14 08:56 | 60156.61 | 4320.0002 | 3 | 6 | 4.400314 | 0.104784 | 3.152852 | 1.762e-09 | 13.2951 | 5.931e-09
2018-03-14 08:58 | 60276.61 | 4440.0001 | 3 | 6 | 4.400274 | 0.09604263 | 3.156197 | 1.762e-09 | 13.30982 | 5.931e-09
2018-03-14 09:00 | 60396.62 | 4560.0009 | 3 | 6 | 4.400292 | 0.08906174 | 3.15928 | 1.762e-09 | 13.32338 | 5.931e-09
2018-03-14 09:02 | 60516.62 | 4680.0013 | 3 | 6 | 4.400314 | 0.08239746 | 3.162132 | 1.762e-09 | 13.33593 | 5.931e-09
2018-03-14 09:03 | 60526.48 | 4689.8688 | 3 | 6 | 4.40029 | 0.0814991 | 3.162356 | 1.762e-09 | 13.33692 | 5.931e-09
2018-03-14 09:05 | 60646.52 | 120.0007 | 4 | 6 | 4.393682 | 0 | 3.162356 | 1.762e-09 | 13.33692 | 5.931e-09
2018-03-14 09:07 | 60766.52 | 240.0007 | 4 | 6 | 4.393041 | 0 | 3.162356 | 1.762e-09 | 13.33692 | 5.931e-09
2018-03-14 09:08 | 60826.53 | 300.0029 | 4 | 6 | 4.392807 | 0 | 3.162356 | 1.762e-09 | 13.33692 | 5.931e-09
2018-03-14 09:10 | 60946.60502 | 120.0018 | 5 | 6 | 4.126403 | -3.260007 | 3.162356 | 0.1086479 | 13.33692 | 0.4516365
2018-03-14 09:12 | 61066.60422 | 240.001 | 5 | 6 | 4.086374 | -3.26003 | 3.162356 | 0.2173092 | 13.33692 | 0.8978322
2018-03-14 09:14 | 61186.60432 | 360.0011 | 5 | 6 | 4.045851 | -3.260015 | 3.162356 | 0.3259637 | 13.33692 | 1.339644
2018-03-14 09:16 | 61306.60512 | 480.0019 | 5 | 6 | 4.004512 | -3.260014 | 3.162356 | 0.4346296 | 13.33692 | 1.777049
2018-03-14 09:18 | 61426.60512 | 600.0019 | 5 | 6 | 3.963175 | -3.260003 | 3.162356 | 0.5432873 | 13.33692 | 2.20992
2018-03-14 09:20 | 61546.60422 | 720.001 | 5 | 6 | 3.922567 | -3.260028 | 3.162356 | 0.651938 | 13.33692 | 2.638305
2018-03-14 09:22 | 61666.60432 | 840.0011 | 5 | 6 | 3.883362 | -3.260019 | 3.162356 | 0.7606003 | 13.33692 | 3.062394
2018-03-14 09:24 | 61786.60422 | 960.001 | 5 | 6 | 3.84593 | -3.260019 | 3.162356 | 0.8692608 | 13.33692 | 3.482313
2018-03-14 09:26 | 61906.60342 | 1080.0002 | 5 | 6 | 3.810268 | -3.260019 | 3.162356 | 0.9779171 | 13.33692 | 3.898244
2018-03-14 09:28 | 62026.60422 | 1200.001 | 5 | 6 | 3.776466 | -3.260026 | 3.162356 | 1.08657 | 13.33692 | 4.310389
2018-03-14 09:30 | 62146.60432 | 1320.0011 | 5 | 6 | 3.744534 | -3.259953 | 3.162356 | 1.195232 | 13.33692 | 4.718996
2018-03-14 09:32 | 62266.60412 | 1440.0009 | 5 | 6 | 3.714531 | -3.260015 | 3.162356 | 1.303891 | 13.33692 | 5.124225
2018-03-14 09:34 | 62386.60422 | 1560.001 | 5 | 6 | 3.686473 | -3.260028 | 3.162356 | 1.412548 | 13.33692 | 5.526293
2018-03-14 09:36 | 62506.60372 | 1680.0005 | 5 | 6 | 3.660246 | -3.260038 | 3.162356 | 1.521212 | 13.33692 | 5.925436
2018-03-14 09:38 | 62626.60342 | 1800.0002 | 5 | 6 | 3.635715 | -3.260028 | 3.162356 | 1.629838 | 13.33692 | 6.321688
2018-03-14 09:40 | 62746.60342 | 1920.0002 | 5 | 6 | 3.613079 | -3.260009 | 3.162356 | 1.738525 | 13.33692 | 6.715597
2018-03-14 09:42 | 62866.60342 | 2040.0002 | 5 | 6 | 3.59234 | -3.25999 | 3.162356 | 1.84718 | 13.33692 | 7.107033
2018-03-14 09:44 | 62986.60422 | 2160.001 | 5 | 6 | 3.57352 | -3.260028 | 3.162356 | 1.955847 | 13.33692 | 7.49636
2018-03-14 09:46 | 63106.60352 | 2280.0003 | 5 | 6 | 3.556469 | -3.260003 | 3.162356 | 2.064505 | 13.33692 | 7.883713
2018-03-14 09:48 | 63226.60422 | 2400.001 | 5 | 6 | 3.540798 | -3.26 | 3.162356 | 2.173154 | 13.33692 | 8.269257
2018-03-14 09:50 | 63346.60342 | 2520.0002 | 5 | 6 | 3.525858 | -3.260047 | 3.162356 | 2.28182 | 13.33692 | 8.653209
2018-03-14 09:52 | 63466.60432 | 2640.0011 | 5 | 6 | 3.511017 | -3.259977 | 3.162356 | 2.390482 | 13.33692 | 9.035531
2018-03-14 09:54 | 63586.60352 | 2760.0003 | 5 | 6 | 3.495443 | -3.260015 | 3.162356 | 2.499138 | 13.33692 | 9.416188
2018-03-14 09:56 | 63706.60422 | 2880.001 | 5 | 6 | 3.47784 | -3.260049 | 3.162356 | 2.607794 | 13.33692 | 9.795055
2018-03-14 09:58 | 63826.60342 | 3000.0002 | 5 | 6 | 3.455453 | -3.260021 | 3.162356 | 2.716432 | 13.33692 | 10.17174
2018-03-14 10:00 | 63946.60342 | 3120.0002 | 5 | 6 | 3.422483 | -3.260028 | 3.162356 | 2.825104 | 13.33692 | 10.54557
2018-03-14 10:02 | 64066.60342 | 3240.0002 | 5 | 6 | 3.373242 | -3.260044 | 3.162356 | 2.93377 | 13.33692 | 10.915
2018-03-14 10:04 | 64186.60342 | 3360.0002 | 5 | 6 | 3.286777 | -3.260063 | 3.162356 | 3.042427 | 13.33692 | 11.27736
2018-03-14 10:06 | 64306.60512 | 3480.0019 | 5 | 6 | 3.055242 | -3.260024 | 3.162356 | 3.151078 | 13.33692 | 11.62463
2018-03-14 10:06 | 64319.29612 | 3492.6929 | 5 | 6 | 2.999988 | -3.260078 | 3.162356 | 3.162572 | 13.33692 | 11.65944
2018-03-14 10:08 | 64439.34694 | 120.0024 | 6 | 6 | 3.349029 | 0 | 3.162356 | 3.162572 | 13.33692 | 11.65944
2018-03-14 10:10 | 64559.34454 | 240 | 6 | 6 | 3.362102 | 0 | 3.162356 | 3.162572 | 13.33692 | 11.65944
2018-03-14 10:11 | 64619.34664 | 300.0021 | 6 | 6 | 3.365811 | 0 | 3.162356 | 3.162572 | 13.33692 | 11.65944
2018-03-14 10:11 | 64619.35826 | 0.0024 | 7 | 7 | 3.366009 | 0 | 0 | 0 | 0 | 0
2018-03-14 10:13 | 64739.44 | 120.0026 | 2 | 7 | 3.997387 | 4.890003 | 0.1622922 | 1.063e-09 | 0.6300569 | 3.579e-09
2018-03-14 10:15 | 64859.44 | 240.0018 | 2 | 7 | 4.038565 | 4.889954 | 0.3252815 | 1.063e-09 | 1.28507 | 3.579e-09
2018-03-14 10:17 | 64979.44 | 360.001 | 2 | 7 | 4.074695 | 4.889936 | 0.4882623 | 1.063e-09 | 1.946326 | 3.579e-09
2018-03-14 10:19 | 65099.44 | 480.0018 | 2 | 7 | 4.104328 | 4.889982 | 0.6512395 | 1.063e-09 | 2.612892 | 3.579e-09
2018-03-14 10:21 | 65219.44 | 600.0027 | 2 | 7 | 4.129519 | 4.889936 | 0.814226 | 1.063e-09 | 3.283947 | 3.579e-09
2018-03-14 10:23 | 65339.44 | 720.0011 | 2 | 7 | 4.152538 | 4.889965 | 0.9772098 | 1.063e-09 | 3.958867 | 3.579e-09
2018-03-14 10:25 | 65459.44 | 840.0011 | 2 | 7 | 4.177279 | 4.889942 | 1.14019 | 1.063e-09 | 4.637629 | 3.579e-09
2018-03-14 10:27 | 65579.44 | 960.0003 | 2 | 7 | 4.200371 | 4.809719 | 1.302968 | 1.063e-09 | 5.319739 | 3.579e-09
2018-03-14 10:29 | 65699.44 | 1080.0011 | 2 | 7 | 4.200389 | 4.367393 | 1.455827 | 1.063e-09 | 5.961805 | 3.579e-09
2018-03-14 10:31 | 65819.44 | 1200.0011 | 2 | 7 | 4.200376 | 3.934673 | 1.594179 | 1.063e-09 | 6.542936 | 3.579e-09
2018-03-14 10:33 | 65939.44 | 1320.001 | 2 | 7 | 4.200375 | 3.509636 | 1.71822 | 1.063e-09 | 7.063957 | 3.579e-09
2018-03-14 10:34 | 66012.3 | 1392.8536 | 2 | 7 | 4.200375 | 3.259993 | 1.786707 | 1.063e-09 | 7.351629 | 3.579e-09
2018-03-14 10:36 | 66132.31 | 120.0018 | 3 | 7 | 4.227463 | 3.260157 | 1.89493 | 1.063e-09 | 7.807557 | 3.579e-09
2018-03-14 10:38 | 66252.31 | 240.0026 | 3 | 7 | 4.259297 | 3.260193 | 2.003591 | 1.063e-09 | 8.268622 | 3.579e-09
2018-03-14 10:40 | 66372.31 | 360.0011 | 3 | 7 | 4.293729 | 3.259785 | 2.112253 | 1.063e-09 | 8.733294 | 3.579e-09
2018-03-14 10:42 | 66492.31 | 480.0003 | 3 | 7 | 4.330626 | 3.260143 | 2.220917 | 1.063e-09 | 9.201847 | 3.579e-09
2018-03-14 10:44 | 66612.31 | 600.0019 | 3 | 7 | 4.369676 | 3.26016 | 2.329576 | 1.063e-09 | 9.674513 | 3.579e-09
2018-03-14 10:46 | 66732.31 | 720.0019 | 3 | 7 | 4.40041 | 3.093422 | 2.437515 | 1.063e-09 | 10.14822 | 3.579e-09
2018-03-14 10:48 | 66852.31 | 840.0003 | 3 | 7 | 4.400374 | 2.603989 | 2.532113 | 1.063e-09 | 10.56449 | 3.579e-09
2018-03-14 10:50 | 66972.31 | 960.0011 | 3 | 7 | 4.400361 | 2.207314 | 2.612097 | 1.063e-09 | 10.91645 | 3.579e-09
2018-03-14 10:52 | 67092.31 | 1080.0011 | 3 | 7 | 4.400382 | 1.879402 | 2.680034 | 1.063e-09 | 11.2154 | 3.579e-09
2018-03-14 10:54 | 67212.31 | 1200.0003 | 3 | 7 | 4.400359 | 1.606873 | 2.737998 | 1.063e-09 | 11.47046 | 3.579e-09
2018-03-14 10:56 | 67332.31 | 1320.0003 | 3 | 7 | 4.400352 | 1.381969 | 2.787707 | 1.063e-09 | 11.6892 | 3.579e-09
2018-03-14 10:58 | 67452.31 | 1440.0019 | 3 | 7 | 4.400385 | 1.195843 | 2.830574 | 1.063e-09 | 11.87783 | 3.579e-09
2018-03-14 11:00 | 67572.31 | 1560.0018 | 3 | 7 | 4.400376 | 1.040161 | 2.867747 | 1.063e-09 | 12.0414 | 3.579e-09
2018-03-14 11:02 | 67692.31 | 1680.001 | 3 | 7 | 4.400361 | 0.9093208 | 2.900161 | 1.063e-09 | 12.18404 | 3.579e-09
2018-03-14 11:04 | 67812.31 | 1800.0002 | 3 | 7 | 4.40035 | 0.7996788 | 2.928585 | 1.063e-09 | 12.30911 | 3.579e-09
2018-03-14 11:06 | 67932.31 | 1920.0002 | 3 | 7 | 4.400346 | 0.7066727 | 2.95364 | 1.063e-09 | 12.41937 | 3.579e-09
2018-03-14 11:08 | 68052.31 | 2040.0018 | 3 | 7 | 4.400329 | 0.6271915 | 2.975839 | 1.063e-09 | 12.51705 | 3.579e-09
2018-03-14 11:10 | 68172.31 | 2160.001 | 3 | 7 | 4.400349 | 0.5598583 | 2.995594 | 1.063e-09 | 12.60398 | 3.579e-09
2018-03-14 11:12 | 68292.31 | 2280.0002 | 3 | 7 | 4.400288 | 0.5004215 | 3.013247 | 1.063e-09 | 12.68165 | 3.579e-09
2018-03-14 11:14 | 68412.31 | 2400.0002 | 3 | 7 | 4.400349 | 0.4507008 | 3.029081 | 1.063e-09 | 12.75133 | 3.579e-09
2018-03-14 11:16 | 68532.31 | 2520.0002 | 3 | 7 | 4.400327 | 0.4059811 | 3.043332 | 1.063e-09 | 12.81404 | 3.579e-09
2018-03-14 11:18 | 68652.31 | 2640.0003 | 3 | 7 | 4.400349 | 0.3672752 | 3.056192 | 1.063e-09 | 12.87063 | 3.579e-09
2018-03-14 11:20 | 68772.31 | 2760.0002 | 3 | 7 | 4.400317 | 0.3323326 | 3.067828 | 1.063e-09 | 12.92183 | 3.579e-09
2018-03-14 11:22 | 68892.31 | 2880.0018 | 3 | 7 | 4.400317 | 0.3016357 | 3.07838 | 1.063e-09 | 12.96826 | 3.579e-09
2018-03-14 11:24 | 69012.31 | 3000.0002 | 3 | 7 | 4.400309 | 0.2743359 | 3.087966 | 1.063e-09 | 13.01044 | 3.579e-09
2018-03-14 11:26 | 69132.31 | 3120.0018 | 3 | 7 | 4.400283 | 0.2493534 | 3.096698 | 1.063e-09 | 13.04886 | 3.579e-09
2018-03-14 11:28 | 69252.31 | 3240.0003 | 3 | 7 | 4.400296 | 0.2276859 | 3.104656 | 1.063e-09 | 13.08388 | 3.579e-09
2018-03-14 11:30 | 69372.31 | 3360.0002 | 3 | 7 | 4.400311 | 0.2085133 | 3.111922 | 1.063e-09 | 13.11586 | 3.579e-09
2018-03-14 11:32 | 69492.31 | 3480.0018 | 3 | 7 | 4.40031 | 0.190773 | 3.118563 | 1.063e-09 | 13.14508 | 3.579e-09
2018-03-14 11:34 | 69612.31 | 3600.0002 | 3 | 7 | 4.400276 | 0.1741657 | 3.12464 | 1.063e-09 | 13.17182 | 3.579e-09
2018-03-14 11:36 | 69732.31 | 3720.0027 | 3 | 7 | 4.400308 | 0.160059 | 3.130208 | 1.063e-09 | 13.19632 | 3.579e-09
2018-03-14 11:38 | 69852.31 | 3840.0018 | 3 | 7 | 4.400273 | 0.146265 | 3.135317 | 1.063e-09 | 13.2188 | 3.579e-09
2018-03-14 11:40 | 69972.31 | 3960.0018 | 3 | 7 | 4.400313 | 0.135128 | 3.140005 | 1.063e-09 | 13.23943 | 3.579e-09
2018-03-14 11:42 | 70092.31 | 4080.0018 | 3 | 7 | 4.400321 | 0.1240578 | 3.144314 | 1.063e-09 | 13.25839 | 3.579e-09
2018-03-14 11:44 | 70212.31 | 4200.0005 | 3 | 7 | 4.400276 | 0.1138573 | 3.14828 | 1.063e-09 | 13.27584 | 3.579e-09
2018-03-14 11:46 | 70332.31 | 4320.0001 | 3 | 7 | 4.400281 | 0.1049957 | 3.151929 | 1.063e-09 | 13.2919 | 3.579e-09
2018-03-14 11:48 | 70452.31 | 4440.0001 | 3 | 7 | 4.400315 | 0.09712219 | 3.155292 | 1.063e-09 | 13.3067 | 3.579e-09
2018-03-14 11:50 | 70572.31 | 4560.0017 | 3 | 7 | 4.400291 | 0.0894413 | 3.158391 | 1.063e-09 | 13.32033 | 3.579e-09
2018-03-14 11:52 | 70692.31 | 4680.0009 | 3 | 7 | 4.400277 | 0.08241272 | 3.161247 | 1.063e-09 | 13.3329 | 3.579e-09
2018-03-14 11:52 | 70712.09 | 4699.776 | 3 | 7 | 4.400287 | 0.0814991 | 3.161698 | 1.063e-09 | 13.33488 | 3.579e-09
2018-03-14 11:54 | 70832.13 | 120.0015 | 4 | 7 | 4.393682 | 0 | 3.161698 | 1.063e-09 | 13.33488 | 3.579e-09
2018-03-14 11:56 | 70952.13 | 240.0007 | 4 | 7 | 4.393062 | 0 | 3.161698 | 1.063e-09 | 13.33488 | 3.579e-09
2018-03-14 11:57 | 71012.14 | 300.0037 | 4 | 7 | 4.392817 | 0 | 3.161698 | 1.063e-09 | 13.33488 | 3.579e-09
2018-03-14 11:59 | 71132.22 | 120.0003 | 5 | 7 | 4.126227 | -3.260007 | 3.161698 | 0.1086573 | 13.33488 | 0.4516581
2018-03-14 12:01 | 71252.22 | 240.001 | 5 | 7 | 4.086155 | -3.260021 | 3.161698 | 0.2173134 | 13.33488 | 0.8978094
2018-03-14 12:03 | 71372.22 | 360.001 | 5 | 7 | 4.045578 | -3.260026 | 3.161698 | 0.3259786 | 13.33488 | 1.339638
2018-03-14 12:05 | 71492.22 | 480.0003 | 5 | 7 | 4.004196 | -3.260036 | 3.161698 | 0.4346355 | 13.33488 | 1.776975
2018-03-14 12:07 | 71612.22 | 600.0019 | 5 | 7 | 3.962756 | -3.260051 | 3.161698 | 0.5432941 | 13.33488 | 2.209811
2018-03-14 12:09 | 71732.22 | 720.0011 | 5 | 7 | 3.92213 | -3.260014 | 3.161698 | 0.6519507 | 13.33488 | 2.638174
2018-03-14 12:11 | 71852.22 | 840.0011 | 5 | 7 | 3.882927 | -3.260036 | 3.161698 | 0.7606096 | 13.33488 | 3.062203
2018-03-14 12:13 | 71972.22 | 960.0018 | 5 | 7 | 3.845429 | -3.260103 | 3.161698 | 0.8692656 | 13.33488 | 3.482052
2018-03-14 12:15 | 72092.22 | 1080.0018 | 5 | 7 | 3.809747 | -3.260019 | 3.161698 | 0.9779224 | 13.33488 | 3.897929
2018-03-14 12:17 | 72212.22 | 1200.0002 | 5 | 7 | 3.775968 | -3.260068 | 3.161698 | 1.086583 | 13.33488 | 4.310047
2018-03-14 12:19 | 72332.22 | 1320.001 | 5 | 7 | 3.744039 | -3.260024 | 3.161698 | 1.195238 | 13.33488 | 4.718574
2018-03-14 12:21 | 72452.22 | 1440.0003 | 5 | 7 | 3.714002 | -3.260019 | 3.161698 | 1.303895 | 13.33488 | 5.123742
2018-03-14 12:23 | 72572.22 | 1560.0019 | 5 | 7 | 3.685983 | -3.260021 | 3.161698 | 1.412552 | 13.33488 | 5.525754
2018-03-14 12:25 | 72692.22 | 1680.0009 | 5 | 7 | 3.659729 | -3.260019 | 3.161698 | 1.521213 | 13.33488 | 5.924834
2018-03-14 12:27 | 72812.22 | 1800.0019 | 5 | 7 | 3.635242 | -3.260015 | 3.161698 | 1.629871 | 13.33488 | 6.321147
2018-03-14 12:29 | 72932.22 | 1920 | 5 | 7 | 3.612602 | -3.260011 | 3.161698 | 1.738527 | 13.33488 | 6.714895
2018-03-14 12:31 | 73052.22 | 2040.0019 | 5 | 7 | 3.591892 | -3.260015 | 3.161698 | 1.847186 | 13.33488 | 7.106294
2018-03-14 12:33 | 73172.22 | 2160.0011 | 5 | 7 | 3.573111 | -3.260026 | 3.161698 | 1.955843 | 13.33488 | 7.495539
2018-03-14 12:35 | 73292.22 | 2280.0019 | 5 | 7 | 3.55608 | -3.260007 | 3.161698 | 2.064501 | 13.33488 | 7.882846
2018-03-14 12:37 | 73412.22 | 2400.0018 | 5 | 7 | 3.540453 | -3.259977 | 3.161698 | 2.173159 | 13.33488 | 8.268384
2018-03-14 12:39 | 73532.22 | 2520.0003 | 5 | 7 | 3.52551 | -3.259982 | 3.161698 | 2.28181 | 13.33488 | 8.652244
2018-03-14 12:41 | 73652.22 | 2640.0003 | 5 | 7 | 3.510641 | -3.260044 | 3.161698 | 2.390466 | 13.33488 | 9.034503
2018-03-14 12:43 | 73772.22 | 2760.0003 | 5 | 7 | 3.495042 | -3.260038 | 3.161698 | 2.499123 | 13.33488 | 9.415124
2018-03-14 12:45 | 73892.22 | 2880.0003 | 5 | 7 | 3.477392 | -3.260003 | 3.161698 | 2.607782 | 13.33488 | 9.793962
2018-03-14 12:47 | 74012.22 | 3000.0003 | 5 | 7 | 3.454959 | -3.260042 | 3.161698 | 2.716436 | 13.33488 | 10.17064
2018-03-14 12:49 | 74132.22 | 3120.0011 | 5 | 7 | 3.421865 | -3.260005 | 3.161698 | 2.82509 | 13.33488 | 10.54436
2018-03-14 12:51 | 74252.22 | 3240.0011 | 5 | 7 | 3.372383 | -3.260047 | 3.161698 | 2.93374 | 13.33488 | 10.91366
2018-03-14 12:53 | 74372.22 | 3360.0011 | 5 | 7 | 3.28525 | -3.259998 | 3.161698 | 3.042392 | 13.33488 | 11.27587
2018-03-14 12:55 | 74492.22 | 3480.0011 | 5 | 7 | 3.050905 | -3.259986 | 3.161698 | 3.151048 | 13.33488 | 11.62288
2018-03-14 12:56 | 74503.83 | 3491.6137 | 5 | 7 | 2.999992 | -3.26 | 3.161698 | 3.161559 | 13.33488 | 11.65469
2018-03-14 12:58 | 74623.87 | 119.9999 | 6 | 7 | 3.350551 | 0 | 3.161698 | 3.161559 | 13.33488 | 11.65469
2018-03-14 13:00 | 74743.87 | 239.9999 | 6 | 7 | 3.363664 | 0 | 3.161698 | 3.161559 | 13.33488 | 11.65469
2018-03-14 13:01 | 74803.87 | 300.0004 | 6 | 7 | 3.367356 | 0 | 3.161698 | 3.161559 | 13.33488 | 11.65469
2018-03-14 13:01 | 74803.88 | 0.0048 | 7 | 8 | 3.367362 | 0 | 0 | 0 | 0 | 0
2018-03-14 13:03 | 74923.97 | 120.0009 | 2 | 8 | 3.998012 | 4.889978 | 0.1622961 | 0 | 0.6302528 | 0
2018-03-14 13:05 | 75043.97 | 240.0002 | 2 | 8 | 4.039018 | 4.889977 | 0.3252683 | 0 | 1.285283 | 0
2018-03-14 13:07 | 75163.97 | 360.001 | 2 | 8 | 4.075142 | 4.890011 | 0.488256 | 0 | 1.94664 | 0
2018-03-14 13:09 | 75283.97 | 480.0018 | 2 | 8 | 4.104741 | 4.889952 | 0.6512405 | 0 | 2.613305 | 0
2018-03-14 13:11 | 75403.97 | 600.001 | 2 | 8 | 4.1299 | 4.890043 | 0.8142242 | 0 | 3.284413 | 0
2018-03-14 13:13 | 75523.97 | 720.0018 | 2 | 8 | 4.152859 | 4.88999 | 0.9772145 | 0 | 3.959417 | 0
2018-03-14 13:15 | 75643.97 | 840.0018 | 2 | 8 | 4.177654 | 4.889921 | 1.140196 | 0 | 4.638243 | 0
2018-03-14 13:17 | 75763.97 | 960.0002 | 2 | 8 | 4.200381 | 4.80353 | 1.302935 | 0 | 5.320235 | 0
2018-03-14 13:19 | 75883.97 | 1080.0001 | 2 | 8 | 4.200399 | 4.362471 | 1.455606 | 0 | 5.961514 | 0
2018-03-14 13:21 | 76003.97 | 1200.001 | 2 | 8 | 4.200391 | 3.930002 | 1.593789 | 0 | 6.541935 | 0
2018-03-14 13:23 | 76123.97 | 1320.001 | 2 | 8 | 4.200395 | 3.505745 | 1.717671 | 0 | 7.062288 | 0
2018-03-14 13:24 | 76195.46 | 1391.4944 | 2 | 8 | 4.200389 | 3.259979 | 1.78483 | 0 | 7.344383 | 0
2018-03-14 13:26 | 76315.49 | 120.0002 | 3 | 8 | 4.227467 | 3.259979 | 1.893049 | 0 | 7.800294 | 0
2018-03-14 13:28 | 76435.49 | 240.0002 | 3 | 8 | 4.259278 | 3.259844 | 2.001699 | 0 | 8.261311 | 0
2018-03-14 13:30 | 76555.49 | 360.001 | 3 | 8 | 4.293698 | 3.259869 | 2.110357 | 0 | 8.72596 | 0
2018-03-14 13:32 | 76675.49 | 480.0002 | 3 | 8 | 4.330575 | 3.259848 | 2.219006 | 0 | 9.194451 | 0
2018-03-14 13:34 | 76795.49 | 600.0002 | 3 | 8 | 4.369626 | 3.25984 | 2.327661 | 0 | 9.667092 | 0
2018-03-14 13:36 | 76915.49 | 720.0019 | 3 | 8 | 4.400386 | 3.09412 | 2.435606 | 0 | 10.14082 | 0
2018-03-14 13:38 | 77035.49 | 840.0003 | 3 | 8 | 4.400377 | 2.60585 | 2.530249 | 0 | 10.55729 | 0
2018-03-14 13:40 | 77155.49 | 960.002 | 3 | 8 | 4.40039 | 2.209942 | 2.610304 | 0 | 10.90956 | 0
2018-03-14 13:42 | 77275.49 | 1080.0019 | 3 | 8 | 4.400386 | 1.881706 | 2.678316 | 0 | 11.20884 | 0
2018-03-14 13:44 | 77395.49 | 1200.0011 | 3 | 8 | 4.40037 | 1.609766 | 2.73635 | 0 | 11.46421 | 0
2018-03-14 13:46 | 77515.49 | 1320.0019 | 3 | 8 | 4.400373 | 1.384504 | 2.786135 | 0 | 11.68328 | 0
2018-03-14 13:48 | 77635.49 | 1440.0002 | 3 | 8 | 4.400353 | 1.197254 | 2.829068 | 0 | 11.8722 | 0
2018-03-14 13:50 | 77755.49 | 1560.0011 | 3 | 8 | 4.400362 | 1.041563 | 2.866303 | 0 | 12.03605 | 0
2018-03-14 13:52 | 77875.49 | 1680.0019 | 3 | 8 | 4.400367 | 0.9114609 | 2.898776 | 0 | 12.17894 | 0
2018-03-14 13:54 | 77995.49 | 1800.0002 | 3 | 8 | 4.400341 | 0.8006706 | 2.927253 | 0 | 12.30425 | 0
2018-03-14 13:56 | 78115.49 | 1920.0011 | 3 | 8 | 4.400345 | 0.7078819 | 2.952359 | 0 | 12.41473 | 0
2018-03-14 13:58 | 78235.49 | 2040.0019 | 3 | 8 | 4.400348 | 0.6288033 | 2.974602 | 0 | 12.51261 | 0
2018-03-14 14:00 | 78355.49 | 2160.0011 | 3 | 8 | 4.400332 | 0.5607624 | 2.994397 | 0 | 12.59971 | 0
2018-03-14 14:02 | 78475.49 | 2280.0002 | 3 | 8 | 4.400337 | 0.5023689 | 3.012086 | 0 | 12.67755 | 0
2018-03-14 14:04 | 78595.49 | 2400.0011 | 3 | 8 | 4.400265 | 0.4501667 | 3.027954 | 0 | 12.74737 | 0
2018-03-14 14:06 | 78715.49 | 2520.0011 | 3 | 8 | 4.400351 | 0.4067326 | 3.042228 | 0 | 12.81018 | 0
2018-03-14 14:08 | 78835.49 | 2640.0019 | 3 | 8 | 4.400302 | 0.3658428 | 3.055103 | 0 | 12.86684 | 0
2018-03-14 14:10 | 78955.49 | 2760.0003 | 3 | 8 | 4.400315 | 0.3256569 | 3.066611 | 0 | 12.91748 | 0
2018-03-14 14:12 | 79075.49 | 2880.0019 | 3 | 8 | 4.400337 | 0.2949715 | 3.07693 | 0 | 12.96288 | 0
2018-03-14 14:14 | 79195.49 | 3000.0019 | 3 | 8 | 4.400292 | 0.2677631 | 3.086306 | 0 | 13.00414 | 0
2018-03-14 14:16 | 79315.49 | 3120.0011 | 3 | 8 | 4.400291 | 0.2445946 | 3.094853 | 0 | 13.04175 | 0
2018-03-14 14:18 | 79435.49 | 3240.001 | 3 | 8 | 4.400269 | 0.2235641 | 3.102661 | 0 | 13.0761 | 0
2018-03-14 14:20 | 79555.49 | 3360.0004 | 3 | 8 | 4.400329 | 0.2058811 | 3.109815 | 0 | 13.10758 | 0
2018-03-14 14:22 | 79675.49 | 3480.0003 | 3 | 8 | 4.400286 | 0.1885242 | 3.116379 | 0 | 13.13647 | 0
2018-03-14 14:24 | 79795.49 | 3600.0011 | 3 | 8 | 4.400309 | 0.1735916 | 3.122411 | 0 | 13.16301 | 0
2018-03-14 14:26 | 79915.49 | 3720.0019 | 3 | 8 | 4.400276 | 0.1591759 | 3.127959 | 0 | 13.18743 | 0
2018-03-14 14:28 | 80035.49 | 3840.0019 | 3 | 8 | 4.40034 | 0.1477375 | 3.133069 | 0 | 13.20991 | 0
2018-03-14 14:30 | 80155.49 | 3960.0003 | 3 | 8 | 4.400316 | 0.1359577 | 3.137777 | 0 | 13.23063 | 0
2018-03-14 14:32 | 80275.49 | 4080.0019 | 3 | 8 | 4.400313 | 0.1253109 | 3.142122 | 0 | 13.24975 | 0
2018-03-14 14:34 | 80395.49 | 4200.0011 | 3 | 8 | 4.400294 | 0.1153126 | 3.146127 | 0 | 13.26737 | 0
2018-03-14 14:36 | 80515.49 | 4320.0019 | 3 | 8 | 4.400263 | 0.1059589 | 3.149822 | 0 | 13.28363 | 0
2018-03-14 14:38 | 80635.49 | 4440.0002 | 3 | 8 | 4.400284 | 0.09827232 | 3.153236 | 0 | 13.29865 | 0
2018-03-14 14:40 | 80755.49 | 4560.0019 | 3 | 8 | 4.400273 | 0.0905571 | 3.156389 | 0 | 13.31253 | 0
2018-03-14 14:42 | 80875.49 | 4680.0002 | 3 | 8 | 4.40029 | 0.0842495 | 3.159301 | 0 | 13.32534 | 0
2018-03-14 14:43 | 80927.88 | 4732.3921 | 3 | 8 | 4.400311 | 0.08149719 | 3.160505 | 0 | 13.33064 | 0
2018-03-14 14:45 | 81047.92 | 120.0001 | 4 | 8 | 4.393661 | 0 | 3.160505 | 0 | 13.33064 | 0
2018-03-14 14:47 | 81167.93 | 240.0025 | 4 | 8 | 4.393011 | 0 | 3.160505 | 0 | 13.33064 | 0
2018-03-14 14:48 | 81227.93 | 300.0024 | 4 | 8 | 4.392786 | 0 | 3.160505 | 0 | 13.33064 | 0
2018-03-14 14:50 | 81348.01 | 120.0003 | 5 | 8 | 4.125245 | -3.259984 | 3.160505 | 0.1086567 | 13.33064 | 0.4515523
2018-03-14 14:52 | 81468.01 | 240.0019 | 5 | 8 | 4.085257 | -3.260005 | 3.160505 | 0.2173159 | 13.33064 | 0.8976147
2018-03-14 14:54 | 81588.01 | 360.0019 | 5 | 8 | 4.044793 | -3.259974 | 3.160505 | 0.3259674 | 13.33064 | 1.339295
2018-03-14 14:56 | 81708.01 | 480.0011 | 5 | 8 | 4.003448 | -3.26003 | 3.160505 | 0.4346212 | 13.33064 | 1.776535
2018-03-14 14:58 | 81828.01 | 600.0019 | 5 | 8 | 3.962096 | -3.260024 | 3.160505 | 0.5432785 | 13.33064 | 2.209288
2018-03-14 15:00 | 81948.01 | 720.0011 | 5 | 8 | 3.92152 | -3.259965 | 3.160505 | 0.651933 | 13.33064 | 2.637573
2018-03-14 15:02 | 82068.01 | 840.0002 | 5 | 8 | 3.882345 | -3.259893 | 3.160505 | 0.7605916 | 13.33064 | 3.061536
2018-03-14 15:04 | 82188.01 | 960.0018 | 5 | 8 | 3.844851 | -3.259995 | 3.160505 | 0.8692527 | 13.33064 | 3.481342
2018-03-14 15:06 | 82308.01 | 1080.0002 | 5 | 8 | 3.80921 | -3.259975 | 3.160505 | 0.9779032 | 13.33064 | 3.897134
2018-03-14 15:08 | 82428.01 | 1200.0002 | 5 | 8 | 3.775436 | -3.259986 | 3.160505 | 1.086559 | 13.33064 | 4.309176
2018-03-14 15:10 | 82548.01 | 1320.001 | 5 | 8 | 3.743558 | -3.259944 | 3.160505 | 1.195219 | 13.33064 | 4.717666
2018-03-14 15:12 | 82668.01 | 1440.0011 | 5 | 8 | 3.713593 | -3.259982 | 3.160505 | 1.303876 | 13.33064 | 5.122783
2018-03-14 15:14 | 82788.01 | 1560.0018 | 5 | 8 | 3.685534 | -3.26 | 3.160505 | 1.412535 | 13.33064 | 5.524756
2018-03-14 15:16 | 82908.01 | 1680.0002 | 5 | 8 | 3.65929 | -3.259986 | 3.160505 | 1.521193 | 13.33064 | 5.923776
2018-03-14 15:18 | 83028.01 | 1800.0018 | 5 | 8 | 3.634823 | -3.259986 | 3.160505 | 1.629852 | 13.33064 | 6.320045
2018-03-14 15:20 | 83148.01 | 1920.0002 | 5 | 8 | 3.612204 | -3.259984 | 3.160505 | 1.738509 | 13.33064 | 6.713749
2018-03-14 15:22 | 83268.01 | 2040.0018 | 5 | 8 | 3.591511 | -3.259982 | 3.160505 | 1.847168 | 13.33064 | 7.105105
2018-03-14 15:24 | 83388.01 | 2160.0018 | 5 | 8 | 3.572707 | -3.259986 | 3.160505 | 1.955826 | 13.33064 | 7.494312
2018-03-14 15:26 | 83508.01 | 2280.0002 | 5 | 8 | 3.555646 | -3.259967 | 3.160505 | 2.064478 | 13.33064 | 7.881555
2018-03-14 15:28 | 83628.01 | 2400.0002 | 5 | 8 | 3.539973 | -3.25999 | 3.160505 | 2.173132 | 13.33064 | 8.267027
2018-03-14 15:30 | 83748.01 | 2520.001 | 5 | 8 | 3.525026 | -3.259963 | 3.160505 | 2.281794 | 13.33064 | 8.65087
2018-03-14 15:32 | 83868.01 | 2640.001 | 5 | 8 | 3.510149 | -3.260055 | 3.160505 | 2.390451 | 13.33064 | 9.033081
2018-03-14 15:34 | 83988.01 | 2760.0026 | 5 | 8 | 3.49457 | -3.259975 | 3.160505 | 2.499111 | 13.33064 | 9.413659
2018-03-14 15:36 | 84108.01 | 2880.0002 | 5 | 8 | 3.476945 | -3.259948 | 3.160505 | 2.607764 | 13.33064 | 9.792422
2018-03-14 15:38 | 84228.01 | 3000.0002 | 5 | 8 | 3.454535 | -3.259963 | 3.160505 | 2.716401 | 13.33064 | 10.169
2018-03-14 15:40 | 84348.01 | 3120.001 | 5 | 8 | 3.421347 | -3.259993 | 3.160505 | 2.825072 | 13.33064 | 10.54272
2018-03-14 15:42 | 84468.01 | 3240.0002 | 5 | 8 | 3.37183 | -3.260014 | 3.160505 | 2.933732 | 13.33064 | 10.912
2018-03-14 15:44 | 84588.01 | 3360.0002 | 5 | 8 | 3.284651 | -3.259995 | 3.160505 | 3.042384 | 13.33064 | 11.27415
2018-03-14 15:46 | 84708.01 | 3480.0002 | 5 | 8 | 3.049086 | -3.259969 | 3.160505 | 3.15104 | 13.33064 | 11.62106
2018-03-14 15:46 | 84719.15 | 3491.1472 | 5 | 8 | 2.999996 | -3.259984 | 3.160505 | 3.161133 | 13.33064 | 11.65159
2018-03-14 15:48 | 84839.2 | 120.0008 | 6 | 8 | 3.34959 | 0 | 3.160505 | 3.161133 | 13.33064 | 11.65159
2018-03-14 15:50 | 84959.2 | 240.0008 | 6 | 8 | 3.362664 | 0 | 3.160505 | 3.161133 | 13.33064 | 11.65159
2018-03-14 15:51 | 85019.2 | 300.0038 | 6 | 8 | 3.366384 | 0 | 3.160505 | 3.161133 | 13.33064 | 11.65159
2018-03-14 15:51 | 85019.22 | 0.0024 | 7 | 9 | 3.366389 | 0 | 0 | 0 | 0 | 0
2018-03-14 15:53 | 85139.3 | 120.0002 | 2 | 9 | 3.998479 | 4.889999 | 0.1622969 | 0 | 0.6302938 | 0
2018-03-14 15:55 | 85259.3 | 240.001 | 2 | 9 | 4.03963 | 4.890022 | 0.3252859 | 0 | 1.285481 | 0
2018-03-14 15:57 | 85379.3 | 360.0027 | 2 | 9 | 4.075715 | 4.890003 | 0.488272 | 0 | 1.946928 | 0
2018-03-14 15:59 | 85499.3 | 480.0011 | 2 | 9 | 4.1053 | 4.889982 | 0.651251 | 0 | 2.613664 | 0
2018-03-14 16:01 | 85619.3 | 600.0011 | 2 | 9 | 4.130437 | 4.89002 | 0.8142299 | 0 | 3.284844 | 0
2018-03-14 16:03 | 85739.3 | 720.001 | 2 | 9 | 4.153424 | 4.889952 | 0.9772083 | 0 | 3.959888 | 0
2018-03-14 16:05 | 85859.3 | 840.0011 | 2 | 9 | 4.178189 | 4.889971 | 1.140195 | 0 | 4.638822 | 0
2018-03-14 16:07 | 85979.3 | 960.0019 | 2 | 9 | 4.200396 | 4.796183 | 1.302886 | 0 | 5.320684 | 0
2018-03-14 16:09 | 86099.3 | 1080.0011 | 2 | 9 | 4.200381 | 4.357037 | 1.455339 | 0 | 5.961047 | 0
2018-03-14 16:11 | 86219.3 | 1200.0019 | 2 | 9 | 4.200398 | 3.92766 | 1.593393 | 0 | 6.540926 | 0
2018-03-14 16:13 | 86339.3 | 1320.0011 | 2 | 9 | 4.20039 | 3.5026 | 1.717174 | 0 | 7.060857 | 0
2018-03-14 16:14 | 86410.07 | 1390.7752 | 2 | 9 | 4.200381 | 3.259993 | 1.783632 | 0 | 7.340006 | 0
2018-03-14 16:16 | 86530.08 | 120.0002 | 3 | 9 | 4.227479 | 3.260132 | 1.891851 | 0 | 7.795913 | 0
2018-03-14 16:18 | 86650.09 | 240.001 | 3 | 9 | 4.259327 | 3.260128 | 2.000506 | 0 | 8.256957 | 0
2018-03-14 16:20 | 86770.08 | 360.0006 | 3 | 9 | 4.293753 | 3.260147 | 2.109167 | 0 | 8.721624 | 0
2018-03-14 16:22 | 86890.08 | 480.0003 | 3 | 9 | 4.330623 | 3.260132 | 2.217831 | 0 | 9.190181 | 0
2018-03-14 16:24 | 87010.08 | 600.0003 | 3 | 9 | 4.369624 | 3.26012 | 2.326491 | 0 | 9.662848 | 0
2018-03-14 16:26 | 87130.09 | 720.0011 | 3 | 9 | 4.400393 | 3.095125 | 2.434444 | 0 | 10.13661 | 0
2018-03-14 16:28 | 87250.09 | 840.0019 | 3 | 9 | 4.400392 | 2.607098 | 2.529114 | 0 | 10.5532 | 0
2018-03-14 16:30 | 87370.09 | 960.0027 | 3 | 9 | 4.400393 | 2.211035 | 2.609195 | 0 | 10.90558 | 0
2018-03-14 16:32 | 87490.09 | 1080.0027 | 3 | 9 | 4.40038 | 1.882084 | 2.677236 | 0 | 11.20499 | 0
2018-03-14 16:34 | 87610.08 | 1200.0003 | 3 | 9 | 4.400369 | 1.610823 | 2.735311 | 0 | 11.46054 | 0
2018-03-14 16:36 | 87730.09 | 1320.0012 | 3 | 9 | 4.400363 | 1.385696 | 2.785132 | 0 | 11.67977 | 0
2018-03-14 16:38 | 87850.09 | 1440.0019 | 3 | 9 | 4.400388 | 1.19921875 | 2.828102 | 0 | 11.86886 | 0
2018-03-14 16:40 | 87970.08 | 1560.0003 | 3 | 9 | 4.400334 | 1.041794 | 2.865368 | 0 | 12.03284 | 0
2018-03-14 16:42 | 88090.09 | 1680.0027 | 3 | 9 | 4.40035 | 0.9115105 | 2.897871 | 0 | 12.17586 | 0
2018-03-14 16:44 | 88210.08 | 1800.0003 | 3 | 9 | 4.400368 | 0.8022118 | 2.926377 | 0 | 12.3013 | 0
2018-03-14 16:46 | 88330.08 | 1920.0003 | 3 | 9 | 4.400348 | 0.708601 | 2.951503 | 0 | 12.41186 | 0
2018-03-14 16:48 | 88450.09 | 2040.002 | 3 | 9 | 4.400326 | 0.6290379 | 2.973763 | 0 | 12.50982 | 0
2018-03-14 16:50 | 88570.09 | 2160.0019 | 3 | 9 | 4.400319 | 0.5609894 | 2.993575 | 0 | 12.59699 | 0
2018-03-14 16:52 | 88690.08 | 2280.0003 | 3 | 9 | 4.400321 | 0.5021801 | 3.011277 | 0 | 12.67489 | 0
2018-03-14 16:54 | 88810.08 | 2400.0003 | 3 | 9 | 4.400312 | 0.4510098 | 3.02715 | 0 | 12.74473 | 0
2018-03-14 16:56 | 88930.09 | 2520.0011 | 3 | 9 | 4.400334 | 0.4063854 | 3.04143 | 0 | 12.80757 | 0
2018-03-14 16:58 | 89050.08 | 2640.0003 | 3 | 9 | 4.400308 | 0.3668919 | 3.054313 | 0 | 12.86426 | 0
2018-03-14 17:00 | 89170.08 | 2760.0003 | 3 | 9 | 4.400331 | 0.3330994 | 3.065966 | 0 | 12.91554 | 0
2018-03-14 17:02 | 89290.09 | 2880.0019 | 3 | 9 | 4.400318 | 0.3019142 | 3.076535 | 0 | 12.96204 | 0
2018-03-14 17:04 | 89410.09 | 3000.0019 | 3 | 9 | 4.400334 | 0.2750835 | 3.086138 | 0 | 13.0043 | 0
2018-03-14 17:06 | 89530.08 | 3120.0009 | 3 | 9 | 4.400299 | 0.2500687 | 3.094879 | 0 | 13.04276 | 0
2018-03-14 17:08 | 89650.08 | 3240.0002 | 3 | 9 | 4.400322 | 0.2287235 | 3.102851 | 0 | 13.07784 | 0
2018-03-14 17:10 | 89770.09 | 3360.0011 | 3 | 9 | 4.400324 | 0.208849 | 3.110132 | 0 | 13.10988 | 0
2018-03-14 17:12 | 89890.09 | 3480.0027 | 3 | 9 | 4.400311 | 0.191473 | 3.116788 | 0 | 13.13917 | 0
2018-03-14 17:14 | 90010.09 | 3600.0011 | 3 | 9 | 4.400307 | 0.174963 | 3.122887 | 0 | 13.16601 | 0
2018-03-14 17:16 | 90130.09 | 3720.0011 | 3 | 9 | 4.400301 | 0.1606388 | 3.128475 | 0 | 13.1906 | 0
2018-03-14 17:18 | 90250.08 | 3840.0002 | 3 | 9 | 4.400288 | 0.1472702 | 3.133604 | 0 | 13.21317 | 0
2018-03-14 17:20 | 90370.08 | 3960.0002 | 3 | 9 | 4.400273 | 0.1351643 | 3.138319 | 0 | 13.23392 | 0
2018-03-14 17:22 | 90490.09 | 4080.0019 | 3 | 9 | 4.400324 | 0.1252518 | 3.142658 | 0 | 13.25301 | 0
2018-03-14 17:24 | 90610.09 | 4200.0011 | 3 | 9 | 4.400296 | 0.1150055 | 3.146648 | 0 | 13.27057 | 0
2018-03-14 17:26 | 90730.09 | 4320.0011 | 3 | 9 | 4.400276 | 0.1056767 | 3.15032 | 0 | 13.28672 | 0
2018-03-14 17:28 | 90850.08 | 4440.0002 | 3 | 9 | 4.400297 | 0.09787178 | 3.15371 | 0 | 13.30164 | 0
2018-03-14 17:30 | 90970.09 | 4560.001 | 3 | 9 | 4.400268 | 0.08949089 | 3.156837 | 0 | 13.3154 | 0
2018-03-14 17:32 | 91090.08 | 4680.0007 | 3 | 9 | 4.400285 | 0.08316803 | 3.159723 | 0 | 13.3281 | 0
2018-03-14 17:33 | 91129.27 | 4719.1856 | 3 | 9 | 4.400316 | 0.08149529 | 3.16062 | 0 | 13.33204 | 0
2018-03-14 17:35 | 91249.32502 | 120.0019 | 4 | 9 | 4.393682 | 0 | 3.16062 | 0 | 13.33204 | 0
2018-03-14 17:37 | 91369.32422 | 240.0011 | 4 | 9 | 4.393072 | 0 | 3.16062 | 0 | 13.33204 | 0
2018-03-14 17:38 | 91429.32632 | 300.0032 | 4 | 9 | 4.392819 | 0 | 3.16062 | 0 | 13.33204 | 0
2018-03-14 17:40 | 91549.4 | 120.0001 | 5 | 9 | 4.12546 | -3.260038 | 3.16062 | 0.1086365 | 13.33204 | 0.4514912
2018-03-14 17:42 | 91669.41 | 240.0011 | 5 | 9 | 4.085423 | -3.260024 | 3.16062 | 0.2173163 | 13.33204 | 0.8976594
2018-03-14 17:44 | 91789.41 | 360.001 | 5 | 9 | 4.04488 | -3.260034 | 3.16062 | 0.3259757 | 13.33204 | 1.339387
2018-03-14 17:46 | 91909.41 | 480.0009 | 5 | 9 | 4.003526 | -3.260026 | 3.16062 | 0.4346314 | 13.33204 | 1.776643
2018-03-14 17:48 | 92029.4 | 600.0002 | 5 | 9 | 3.962138 | -3.260015 | 3.16062 | 0.5432885 | 13.33204 | 2.2094
2018-03-14 17:50 | 92149.4 | 720.0002 | 5 | 9 | 3.921536 | -3.25999 | 3.16062 | 0.651952 | 13.33204 | 2.637725
2018-03-14 17:52 | 92269.41 | 840.001 | 5 | 9 | 3.882295 | -3.260021 | 3.16062 | 0.7606099 | 13.33204 | 3.061684
2018-03-14 17:54 | 92389.4 | 960.0001 | 5 | 9 | 3.844795 | -3.260009 | 3.16062 | 0.869267 | 13.33204 | 3.481469
2018-03-14 17:56 | 92509.41 | 1080.001 | 5 | 9 | 3.809114 | -3.260011 | 3.16062 | 0.9779204 | 13.33204 | 3.897266
2018-03-14 17:58 | 92629.4 | 1200.0002 | 5 | 9 | 3.775309 | -3.260024 | 3.16062 | 1.086586 | 13.33204 | 4.309334
2018-03-14 18:00 | 92749.4 | 1320.0001 | 5 | 9 | 3.743378 | -3.260007 | 3.16062 | 1.195243 | 13.33204 | 4.717793
2018-03-14 18:02 | 92869.41 | 1440.001 | 5 | 9 | 3.71341 | -3.260014 | 3.16062 | 1.303905 | 13.33204 | 5.122911
2018-03-14 18:04 | 92989.4 | 1560.0001 | 5 | 9 | 3.685355 | -3.260028 | 3.16062 | 1.412549 | 13.33204 | 5.524811
2018-03-14 18:06 | 93109.4 | 1680.0001 | 5 | 9 | 3.659111 | -3.260055 | 3.16062 | 1.521209 | 13.33204 | 5.923821
2018-03-14 18:08 | 93229.41 | 1800.001 | 5 | 9 | 3.63464 | -3.26003 | 3.16062 | 1.629879 | 13.33204 | 6.320113
2018-03-14 18:10 | 93349.41 | 1920.001 | 5 | 9 | 3.611966 | -3.26004 | 3.16062 | 1.73854 | 13.33204 | 6.713805
2018-03-14 18:12 | 93469.41 | 2040.0018 | 5 | 9 | 3.591242 | -3.260009 | 3.16062 | 1.847197 | 13.33204 | 7.105126
2018-03-14 18:14 | 93589.41 | 2160.001 | 5 | 9 | 3.572427 | -3.260063 | 3.16062 | 1.955853 | 13.33204 | 7.494298
2018-03-14 18:16 | 93709.41 | 2280.0009 | 5 | 9 | 3.555373 | -3.260032 | 3.16062 | 2.064512 | 13.33204 | 7.881531
2018-03-14 18:18 | 93829.41 | 2400.0018 | 5 | 9 | 3.539701 | -3.260017 | 3.16062 | 2.173165 | 13.33204 | 8.266974
2018-03-14 18:20 | 93949.41 | 2520.0018 | 5 | 9 | 3.524739 | -3.260049 | 3.16062 | 2.281821 | 13.33204 | 8.650767
2018-03-14 18:22 | 94069.4 | 2640.0001 | 5 | 9 | 3.509834 | -3.260053 | 3.16062 | 2.390474 | 13.33204 | 9.032935
2018-03-14 18:24 | 94189.41 | 2760.0018 | 5 | 9 | 3.494235 | -3.26003 | 3.16062 | 2.49913 | 13.33204 | 9.413465
2018-03-14 18:26 | 94309.41 | 2880.0018 | 5 | 9 | 3.476594 | -3.260034 | 3.16062 | 2.607782 | 13.33204 | 9.79219
2018-03-14 18:28 | 94429.41 | 3000.0009 | 5 | 9 | 3.454064 | -3.260049 | 3.16062 | 2.716437 | 13.33204 | 10.16878
2018-03-14 18:30 | 94549.41 | 3120.0009 | 5 | 9 | 3.420878 | -3.26004 | 3.16062 | 2.825094 | 13.33204 | 10.5424
2018-03-14 18:32 | 94669.4 | 3240.0002 | 5 | 9 | 3.371238 | -3.260015 | 3.16062 | 2.933746 | 13.33204 | 10.91159
2018-03-14 18:34 | 94789.4 | 3360.0002 | 5 | 9 | 3.283664 | -3.260042 | 3.16062 | 3.042403 | 13.33204 | 11.27368
2018-03-14 18:36 | 94909.41 | 3480.0018 | 5 | 9 | 3.046642 | -3.260107 | 3.16062 | 3.15106 | 13.33204 | 11.62043
2018-03-14 18:36 | 94919.97 | 3490.5672 | 5 | 9 | 2.999977 | -3.260061 | 3.16062 | 3.160628 | 13.33204 | 11.64937
2018-03-14 18:38 | 95040.02 | 120.0016 | 6 | 9 | 3.350804 | 0 | 3.16062 | 3.160628 | 13.33204 | 11.64937
2018-03-14 18:40 | 95160.02 | 240.0015 | 6 | 9 | 3.363923 | 0 | 3.16062 | 3.160628 | 13.33204 | 11.64937
2018-03-14 18:41 | 95220.02 | 300.0038 | 6 | 9 | 3.367634 | 0 | 3.16062 | 3.160628 | 13.33204 | 11.64937
2018-03-14 18:41 | 95220.03 | 0.0023 | 7 | 10 | 3.367566 | 0 | 0 | 0 | 0 | 0
2018-03-14 18:43 | 95340.11 | 120.0018 | 2 | 10 | 3.99904 | 4.889933 | 0.1623108 | 0 | 0.6304893 | 0
2018-03-14 18:45 | 95460.11 | 240.0003 | 2 | 10 | 4.040113 | 4.889933 | 0.325295 | 0 | 1.28574 | 0
2018-03-14 18:47 | 95580.11 | 360.001 | 2 | 10 | 4.076265 | 4.889952 | 0.4882738 | 0 | 1.947243 | 0
2018-03-14 18:49 | 95700.12 | 480.0019 | 2 | 10 | 4.105806 | 4.889946 | 0.6512603 | 0 | 2.614096 | 0
2018-03-14 18:51 | 95820.11 | 600.0002 | 2 | 10 | 4.130859375 | 4.889984 | 0.8142442 | 0 | 3.285373 | 0
2018-03-14 18:53 | 95940.11 | 720.001 | 2 | 10 | 4.1538 | 4.889977 | 0.9772279 | 0 | 3.960501 | 0
2018-03-14 18:55 | 96060.12 | 840.0019 | 2 | 10 | 4.178478 | 4.889963 | 1.140213 | 0 | 4.639485 | 0
2018-03-14 18:57 | 96180.11 | 960.0002 | 2 | 10 | 4.200358 | 4.791281 | 1.302878 | 0 | 5.321275 | 0
2018-03-14 18:59 | 96300.11 | 1080.0002 | 2 | 10 | 4.200391 | 4.353479 | 1.455218 | 0 | 5.961159 | 0
2018-03-14 19:01 | 96420.11 | 1200.0002 | 2 | 10 | 4.200407 | 3.923338 | 1.593139 | 0 | 6.540483 | 0
2018-03-14 19:03 | 96540.11 | 1320.0002 | 2 | 10 | 4.200385 | 3.499681 | 1.716809 | 0 | 7.059945 | 0
2018-03-14 19:04 | 96610 | 1389.8872 | 2 | 10 | 4.200387 | 3.259977 | 1.7824 | 0 | 7.335452 | 0
2018-03-14 19:06 | 96730.03 | 120.0005 | 3 | 10 | 4.227537 | 3.259848 | 1.890608 | 0 | 7.79132 | 0
2018-03-14 19:08 | 96850.03 | 240.0017 | 3 | 10 | 4.259355 | 3.259829 | 1.99926 | 0 | 8.252354 | 0
2018-03-14 19:10 | 96970.03 | 360.0017 | 3 | 10 | 4.293834 | 3.260134 | 2.107914 | 0 | 8.716998 | 0
2018-03-14 19:12 | 97090.03 | 480.0011 | 3 | 10 | 4.330679 | 3.259874 | 2.216567 | 0 | 9.185518 | 0
2018-03-14 19:14 | 97210.03 | 600.001 | 3 | 10 | 4.36972 | 3.259829 | 2.325218 | 0 | 9.658154 | 0
2018-03-14 19:16 | 97330.03 | 720.0002 | 3 | 10 | 4.400417 | 3.093557 | 2.433151 | 0 | 10.13184 | 0
2018-03-14 19:18 | 97450.03 | 840.0018 | 3 | 10 | 4.4004 | 2.606266 | 2.52778 | 0 | 10.54824 | 0
2018-03-14 19:20 | 97570.03 | 960.0002 | 3 | 10 | 4.400379 | 2.210712 | 2.60785 | 0 | 10.90058 | 0
2018-03-14 19:22 | 97690.03 | 1080.001 | 3 | 10 | 4.400361 | 1.882843 | 2.675902 | 0 | 11.20004 | 0
2018-03-14 19:24 | 97810.03 | 1200.0003 | 3 | 10 | 4.400353 | 1.611094 | 2.733993 | 0 | 11.45566 | 0
2018-03-14 19:26 | 97930.03 | 1320.001 | 3 | 10 | 4.400365 | 1.386049 | 2.783832 | 0 | 11.67497 | 0
2018-03-14 19:28 | 98050.03 | 1440.002 | 3 | 10 | 4.40037 | 1.199335 | 2.82682 | 0 | 11.86413 | 0
2018-03-14 19:30 | 98170.03 | 1560.001 | 3 | 10 | 4.400355 | 1.042751 | 2.864106 | 0 | 12.0282 | 0
2018-03-14 19:32 | 98290.03 | 1680.0018 | 3 | 10 | 4.40035 | 0.9120712 | 2.896625 | 0 | 12.1713 | 0
2018-03-14 19:34 | 98410.03 | 1800.001 | 3 | 10 | 4.400369 | 0.8027325 | 2.925148 | 0 | 12.29681 | 0
2018-03-14 19:36 | 98530.03 | 1920.0008 | 3 | 10 | 4.400361 | 0.7096977 | 2.950295 | 0 | 12.40746 | 0
2018-03-14 19:38 | 98650.03 | 2040.0001 | 3 | 10 | 4.400325 | 0.6296673 | 2.972575 | 0 | 12.5055 | 0
2018-03-14 19:40 | 98770.03 | 2160.0018 | 3 | 10 | 4.400326 | 0.5616455 | 2.992404 | 0 | 12.59276 | 0
2018-03-14 19:42 | 98890.03 | 2280.0003 | 3 | 10 | 4.400359 | 0.503458 | 3.010128 | 0 | 12.67075 | 0
2018-03-14 19:44 | 99010.03 | 2400.001 | 3 | 10 | 4.400322 | 0.4519444 | 3.026022 | 0 | 12.74069 | 0
2018-03-14 19:46 | 99130.03 | 2520.0018 | 3 | 10 | 4.400303 | 0.406744 | 3.040325 | 0 | 12.80363 | 0
2018-03-14 19:48 | 99250.03 | 2640.0004 | 3 | 10 | 4.40034 | 0.3683376 | 3.053233 | 0 | 12.86043 | 0
2018-03-14 19:50 | 99370.03 | 2760.0018 | 3 | 10 | 4.400325 | 0.3333874 | 3.06491 | 0 | 12.91181 | 0
2018-03-14 19:52 | 99490.03 | 2880.0018 | 3 | 10 | 4.400282 | 0.3024635 | 3.075499 | 0 | 12.9584 | 0
2018-03-14 19:54 | 99610.03 | 3000.0019 | 3 | 10 | 4.400302 | 0.2751503 | 3.085126 | 0 | 13.00077 | 0
2018-03-14 19:56 | 99730.03 | 3120.0011 | 3 | 10 | 4.400312 | 0.250864 | 3.093888 | 0 | 13.03932 | 0
2018-03-14 19:58 | 99850.03 | 3240.0003 | 3 | 10 | 4.400292 | 0.2284775 | 3.101876 | 0 | 13.07447 | 0
2018-03-14 20:00 | 99970.03 | 3360.0011 | 3 | 10 | 4.400299 | 0.2092743 | 3.109171 | 0 | 13.10657 | 0
2018-03-14 20:02 | 100090 | 3480.0003 | 3 | 10 | 4.400302 | 0.1914825 | 3.115842 | 0 | 13.13592 | 0
2018-03-14 20:04 | 100210 | 3600.0019 | 3 | 10 | 4.400319 | 0.1756287 | 3.121953 | 0 | 13.16281 | 0
2018-03-14 20:06 | 100330 | 3720.0011 | 3 | 10 | 4.400281 | 0.1606293 | 3.127557 | 0 | 13.18747 | 0
2018-03-14 20:08 | 100450 | 3840.0011 | 3 | 10 | 4.400279 | 0.1477547 | 3.132699 | 0 | 13.2101 | 0
2018-03-14 20:10 | 100570 | 3960.0007 | 3 | 10 | 4.400293 | 0.1359348 | 3.137423 | 0 | 13.23089 | 0
2018-03-14 20:12 | 100690 | 4080.0003 | 3 | 10 | 4.400308 | 0.1251488 | 3.141767 | 0 | 13.25 | 0
2018-03-14 20:14 | 100810 | 4200.0003 | 3 | 10 | 4.400258 | 0.1145 | 3.145766 | 0 | 13.2676 | 0
2018-03-14 20:16 | 100930 | 4320.0019 | 3 | 10 | 4.400305 | 0.1064224 | 3.149451 | 0 | 13.28381 | 0
2018-03-14 20:18 | 101050 | 4440.0011 | 3 | 10 | 4.400288 | 0.09781265 | 3.152843 | 0 | 13.29874 | 0
2018-03-14 20:20 | 101170 | 4560.0012 | 3 | 10 | 4.400267 | 0.08969116 | 3.155981 | 0 | 13.31255 | 0
2018-03-14 20:22 | 101290 | 4680.0019 | 3 | 10 | 4.400256 | 0.08317184 | 3.158869 | 0 | 13.32526 | 0
2018-03-14 20:23 | 101332.7 | 4722.7026 | 3 | 10 | 4.400308 | 0.0814991 | 3.159846 | 0 | 13.32955 | 0
2018-03-14 20:25 | 101452.8 | 120 | 4 | 10 | 4.393649 | 0 | 3.159846 | 0 | 13.32955 | 0
2018-03-14 20:27 | 101572.8 | 240.0008 | 4 | 10 | 4.393034 | 0 | 3.159846 | 0 | 13.32955 | 0
2018-03-14 20:28 | 101632.8 | 300.0047 | 4 | 10 | 4.392798 | 0 | 3.159846 | 0 | 13.32955 | 0
2018-03-14 20:30 | 101752.9 | 120.0018 | 5 | 10 | 4.125366 | -3.260015 | 3.159846 | 0.1086543 | 13.32955 | 0.4515561
2018-03-14 20:32 | 101872.9 | 240.0002 | 5 | 10 | 4.085309 | -3.260007 | 3.159846 | 0.2173065 | 13.32955 | 0.8975998
2018-03-14 20:34 | 101992.9 | 360.001 | 5 | 10 | 4.044742 | -3.260009 | 3.159846 | 0.3259624 | 13.32955 | 1.339299
2018-03-14 20:36 | 102112.9 | 480.0018 | 5 | 10 | 4.003389 | -3.260014 | 3.159846 | 0.4346177 | 13.32955 | 1.776539
2018-03-14 20:38 | 102232.9 | 600.0002 | 5 | 10 | 3.961949 | -3.260032 | 3.159846 | 0.5432736 | 13.32955 | 2.209277
2018-03-14 20:40 | 102352.9 | 720.0011 | 5 | 10 | 3.921296 | -3.259993 | 3.159846 | 0.65193 | 13.32955 | 2.637549
2018-03-14 20:42 | 102472.9 | 840.001 | 5 | 10 | 3.882092 | -3.260021 | 3.159846 | 0.7605843 | 13.32955 | 3.06147
2018-03-14 20:44 | 102592.9 | 960.001 | 5 | 10 | 3.844558 | -3.260009 | 3.159846 | 0.8692406 | 13.32955 | 3.481228
2018-03-14 20:46 | 102712.9 | 1080.0008 | 5 | 10 | 3.808853 | -3.260036 | 3.159846 | 0.9778917 | 13.32955 | 3.896987
2018-03-14 20:48 | 102832.9 | 1200.0003 | 5 | 10 | 3.77508 | -3.260014 | 3.159846 | 1.08655 | 13.32955 | 4.308997
2018-03-14 20:50 | 102952.9 | 1320.0009 | 5 | 10 | 3.743163 | -3.259986 | 3.159846 | 1.195206 | 13.32955 | 4.71743
2018-03-14 20:52 | 103072.9 | 1440.0002 | 5 | 10 | 3.713141 | -3.260024 | 3.159846 | 1.303861 | 13.32955 | 5.122499
2018-03-14 20:54 | 103192.9 | 1560.0003 | 5 | 10 | 3.685056 | -3.260034 | 3.159846 | 1.412519 | 13.32955 | 5.524415
2018-03-14 20:56 | 103312.9 | 1680.0002 | 5 | 10 | 3.658796 | -3.260019 | 3.159846 | 1.521174 | 13.32955 | 5.923371
2018-03-14 20:58 | 103432.9 | 1800.001 | 5 | 10 | 3.634274 | -3.260051 | 3.159846 | 1.629827 | 13.32955 | 6.319561
2018-03-14 21:00 | 103552.9 | 1920.0027 | 5 | 10 | 3.611588 | -3.260028 | 3.159846 | 1.738489 | 13.32955 | 6.713218
2018-03-14 21:02 | 103672.9 | 2040.0026 | 5 | 10 | 3.590879 | -3.260005 | 3.159846 | 1.847142 | 13.32955 | 7.104486
2018-03-14 21:04 | 103792.9 | 2160.0009 | 5 | 10 | 3.57206 | -3.259996 | 3.159846 | 1.955787 | 13.32955 | 7.493577
2018-03-14 21:06 | 103912.9 | 2280.0002 | 5 | 10 | 3.55503 | -3.259984 | 3.159846 | 2.06446 | 13.32955 | 7.880826
2018-03-14 21:08 | 104032.9 | 2400.0018 | 5 | 10 | 3.539365 | -3.259982 | 3.159846 | 2.173119 | 13.32955 | 8.266249
2018-03-14 21:10 | 104152.9 | 2520.0002 | 5 | 10 | 3.524396 | -3.259986 | 3.159846 | 2.281772 | 13.32955 | 8.649995
2018-03-14 21:12 | 104272.9 | 2640.0018 | 5 | 10 | 3.509435 | -3.26 | 3.159846 | 2.390427 | 13.32955 | 9.032125
2018-03-14 21:14 | 104392.9 | 2760.001 | 5 | 10 | 3.493783 | -3.260024 | 3.159846 | 2.499084 | 13.32955 | 9.412611
2018-03-14 21:16 | 104512.9 | 2880.001 | 5 | 10 | 3.476086 | -3.25999 | 3.159846 | 2.60774 | 13.32955 | 9.791298
2018-03-14 21:18 | 104632.9 | 3000.0002 | 5 | 10 | 3.453507 | -3.259982 | 3.159846 | 2.716394 | 13.32955 | 10.16783
2018-03-14 21:20 | 104752.9 | 3120.0002 | 5 | 10 | 3.420198 | -3.259977 | 3.159846 | 2.82505 | 13.32955 | 10.54138
2018-03-14 21:22 | 104872.9 | 3240.0018 | 5 | 10 | 3.370369 | -3.259996 | 3.159846 | 2.933706 | 13.32955 | 10.91051
2018-03-14 21:24 | 104992.9 | 3360.0002 | 5 | 10 | 3.28209 | -3.259977 | 3.159846 | 3.042361 | 13.32955 | 11.27246
2018-03-14 21:26 | 105112.9 | 3480.001 | 5 | 10 | 3.042439 | -3.260038 | 3.159846 | 3.151017 | 13.32955 | 11.61893
2018-03-14 21:26 | 105122.4 | 3489.5551 | 5 | 10 | 2.999997 | -3.25999 | 3.159846 | 3.159668 | 13.32955 | 11.64507
2018-03-14 21:28 | 105242.5 | 120.0011 | 6 | 10 | 3.352337 | 0 | 3.159846 | 3.159668 | 13.32955 | 11.64507
2018-03-14 21:30 | 105362.5 | 240.0011 | 6 | 10 | 3.365524 | 0 | 3.159846 | 3.159668 | 13.32955 | 11.64507
2018-03-14 21:31 | 105422.5 | 300.0032 | 6 | 10 | 3.369242 | 0 | 3.159846 | 3.159668 | 13.32955 | 11.64507
2018-03-14 21:31 | 105422.5 | 0.0025 | 7 | 11 | 3.369331 | 0 | 0 | 0 | 0 | 0
2018-03-14 21:33 | 105542.6 | 120.0017 | 2 | 11 | 3.999899 | 4.890013 | 0.1623 | 2.16e-10 | 0.6306634 | 7.28e-10
2018-03-14 21:35 | 105662.6 | 240.0017 | 2 | 11 | 4.040859 | 4.890051 | 0.3252779 | 2.16e-10 | 1.286011 | 7.28e-10
2018-03-14 21:37 | 105782.6 | 360.0001 | 2 | 11 | 4.076878 | 4.890059 | 0.4882665 | 2.16e-10 | 1.947663 | 7.28e-10
2018-03-14 21:39 | 105902.6 | 480.0018 | 2 | 11 | 4.106361 | 4.889971 | 0.6512439 | 2.16e-10 | 2.614574 | 7.28e-10
2018-03-14 21:41 | 106022.6 | 600.0001 | 2 | 11 | 4.131401 | 4.890015 | 0.8142331 | 2.16e-10 | 3.285956 | 7.28e-10
2018-03-14 21:43 | 106142.6 | 720.001 | 2 | 11 | 4.154359 | 4.889999 | 0.9772161 | 2.16e-10 | 3.961174 | 7.28e-10
2018-03-14 21:45 | 106262.6 | 840.0018 | 2 | 11 | 4.179001 | 4.89002 | 1.140203 | 2.16e-10 | 4.640249 | 7.28e-10
2018-03-14 21:47 | 106382.6 | 960.0018 | 2 | 11 | 4.200383 | 4.783363 | 1.302805 | 2.16e-10 | 5.321844 | 7.28e-10
2018-03-14 21:49 | 106502.6 | 1080.0002 | 2 | 11 | 4.20039 | 4.347162 | 1.454896 | 2.16e-10 | 5.960686 | 7.28e-10
2018-03-14 21:51 | 106622.6 | 1200.0002 | 2 | 11 | 4.200398 | 3.919695 | 1.592647 | 2.16e-10 | 6.539293 | 7.28e-10
2018-03-14 21:53 | 106742.6 | 1320.0002 | 2 | 11 | 4.200383 | 3.496759 | 1.716213 | 2.16e-10 | 7.058317 | 7.28e-10
2018-03-14 21:54 | 106811.8 | 1389.2184 | 2 | 11 | 4.200386 | 3.259991 | 1.781159 | 2.16e-10 | 7.331114 | 7.28e-10
2018-03-14 21:56 | 106931.8 | 120.001 | 3 | 11 | 4.227436 | 3.259884 | 1.889369 | 2.16e-10 | 7.786983 | 7.28e-10
2018-03-14 21:58 | 107051.8 | 240.0018 | 3 | 11 | 4.259249 | 3.25983 | 1.998016 | 2.16e-10 | 8.247985 | 7.28e-10
2018-03-14 22:00 | 107171.8 | 360.0002 | 3 | 11 | 4.293717 | 3.259848 | 2.106666 | 2.16e-10 | 8.712605 | 7.28e-10
2018-03-14 22:02 | 107291.8 | 480.001 | 3 | 11 | 4.330592 | 3.260147 | 2.215322 | 2.16e-10 | 9.181123 | 7.28e-10
2018-03-14 22:04 | 107411.8 | 600.0002 | 3 | 11 | 4.369588 | 3.260174 | 2.323977 | 2.16e-10 | 9.653764 | 7.28e-10
2018-03-14 22:06 | 107531.8 | 720.0003 | 3 | 11 | 4.400398 | 3.095886 | 2.431929 | 2.16e-10 | 10.12752 | 7.28e-10
2018-03-14 22:08 | 107651.8 | 840.0003 | 3 | 11 | 4.400404 | 2.608519 | 2.526631 | 2.16e-10 | 10.54424 | 7.28e-10
2018-03-14 22:10 | 107771.8 | 960.0003 | 3 | 11 | 4.400376 | 2.211576 | 2.606749 | 2.16e-10 | 10.8968 | 7.28e-10
2018-03-14 22:12 | 107891.8 | 1080.0028 | 3 | 11 | 4.400381 | 1.883207 | 2.674817 | 2.16e-10 | 11.19632 | 7.28e-10
2018-03-14 22:14 | 108011.8 | 1200.0011 | 3 | 11 | 4.40037 | 1.611393 | 2.73291 | 2.16e-10 | 11.45195 | 7.28e-10
2018-03-14 22:16 | 108131.8 | 1320.0019 | 3 | 11 | 4.400384 | 1.386271 | 2.782743 | 2.16e-10 | 11.67123 | 7.28e-10
2018-03-14 22:18 | 108251.8 | 1440.0011 | 3 | 11 | 4.400365 | 1.198757 | 2.825723 | 2.16e-10 | 11.86036 | 7.28e-10
2018-03-14 22:20 | 108371.8 | 1560.0003 | 3 | 11 | 4.400331 | 1.042376 | 2.863005 | 2.16e-10 | 12.02442 | 7.28e-10
2018-03-14 22:22 | 108491.8 | 1680.0011 | 3 | 11 | 4.400355 | 0.9123592 | 2.895526 | 2.16e-10 | 12.16752 | 7.28e-10
2018-03-14 22:24 | 108611.8 | 1800.0011 | 3 | 11 | 4.400331 | 0.8020592 | 2.924051 | 2.16e-10 | 12.29304 | 7.28e-10
2018-03-14 22:26 | 108731.8 | 1920.0006 | 3 | 11 | 4.400355 | 0.7095852 | 2.949203 | 2.16e-10 | 12.40372 | 7.28e-10
2018-03-14 22:28 | 108851.8 | 2040.0002 | 3 | 11 | 4.400341 | 0.6300411 | 2.971488 | 2.16e-10 | 12.50178 | 7.28e-10
2018-03-14 22:30 | 108971.8 | 2160.0011 | 3 | 11 | 4.400357 | 0.5621243 | 2.991324 | 2.16e-10 | 12.58906 | 7.28e-10
2018-03-14 22:32 | 109091.8 | 2280.0019 | 3 | 11 | 4.400337 | 0.5034752 | 3.009049 | 2.16e-10 | 12.66706 | 7.28e-10
2018-03-14 22:34 | 109211.8 | 2400.0003 | 3 | 11 | 4.400339 | 0.4524002 | 3.024952 | 2.16e-10 | 12.73704 | 7.28e-10
2018-03-14 22:36 | 109331.8 | 2520.0019 | 3 | 11 | 4.400354 | 0.4079418 | 3.039262 | 2.16e-10 | 12.8 | 7.28e-10
2018-03-14 22:38 | 109451.8 | 2640.0011 | 3 | 11 | 4.400317 | 0.3682938 | 3.052176 | 2.16e-10 | 12.85683 | 7.28e-10
2018-03-14 22:40 | 109571.8 | 2760.0003 | 3 | 11 | 4.400254 | 0.3323307 | 3.06386 | 2.16e-10 | 12.90824 | 7.28e-10
2018-03-14 22:42 | 109691.8 | 2880.0005 | 3 | 11 | 4.400296 | 0.3021622 | 3.074455 | 2.16e-10 | 12.95487 | 7.28e-10
2018-03-14 22:44 | 109811.8 | 3000.0011 | 3 | 11 | 4.400342 | 0.2758141 | 3.084081 | 2.16e-10 | 12.99722 | 7.28e-10
2018-03-14 22:46 | 109931.8 | 3120.0011 | 3 | 11 | 4.40031 | 0.2508316 | 3.092842 | 2.16e-10 | 13.03578 | 7.28e-10
2018-03-14 22:48 | 110051.8 | 3240.0011 | 3 | 11 | 4.400297 | 0.2286091 | 3.10083 | 2.16e-10 | 13.07093 | 7.28e-10
2018-03-14 22:50 | 110171.8 | 3360.0011 | 3 | 11 | 4.400332 | 0.2096443 | 3.108124 | 2.16e-10 | 13.10302 | 7.28e-10
2018-03-14 22:52 | 110291.8 | 3480.0011 | 3 | 11 | 4.400295 | 0.1909447 | 3.114797 | 2.16e-10 | 13.13239 | 7.28e-10
2018-03-14 22:54 | 110411.8 | 3600.0011 | 3 | 11 | 4.400291 | 0.1749096 | 3.120904 | 2.16e-10 | 13.15926 | 7.28e-10
2018-03-14 22:56 | 110531.8 | 3720.0004 | 3 | 11 | 4.400303 | 0.1609669 | 3.126498 | 2.16e-10 | 13.18387 | 7.28e-10
2018-03-14 22:58 | 110651.8 | 3840.0003 | 3 | 11 | 4.400315 | 0.1477642 | 3.131629 | 2.16e-10 | 13.20645 | 7.28e-10
2018-03-14 23:00 | 110771.8 | 3960.0027 | 3 | 11 | 4.400267 | 0.1348515 | 3.136343 | 2.16e-10 | 13.22719 | 7.28e-10
2018-03-14 23:02 | 110891.8 | 4080.0005 | 3 | 11 | 4.400283 | 0.1244678 | 3.140677 | 2.16e-10 | 13.24627 | 7.28e-10
2018-03-14 23:04 | 111011.8 | 4200.0014 | 3 | 11 | 4.400321 | 0.1152954 | 3.144666 | 2.16e-10 | 13.26382 | 7.28e-10
2018-03-14 23:06 | 111131.8 | 4320.0002 | 3 | 11 | 4.400303 | 0.1059551 | 3.148337 | 2.16e-10 | 13.27997 | 7.28e-10
2018-03-14 23:08 | 111251.8 | 4440.0018 | 3 | 11 | 4.400304 | 0.09766769 | 3.151723 | 2.16e-10 | 13.29487 | 7.28e-10
2018-03-14 23:10 | 111371.8 | 4560.001 | 3 | 11 | 4.400265 | 0.08950996 | 3.154846 | 2.16e-10 | 13.30861 | 7.28e-10
2018-03-14 23:12 | 111491.8 | 4680.001 | 3 | 11 | 4.400274 | 0.0831852 | 3.157736 | 2.16e-10 | 13.32133 | 7.28e-10
2018-03-14 23:13 | 111525 | 4713.2136 | 3 | 11 | 4.400299 | 0.0814991 | 3.158497 | 2.16e-10 | 13.32468 | 7.28e-10
2018-03-14 23:15 | 111645.1 | 120.0018 | 4 | 11 | 4.393635 | 0 | 3.158497 | 2.16e-10 | 13.32468 | 7.28e-10
2018-03-14 23:17 | 111765.1 | 240.0018 | 4 | 11 | 4.392981 | 0 | 3.158497 | 2.16e-10 | 13.32468 | 7.28e-10
2018-03-14 23:18 | 111825.1 | 300.0031 | 4 | 11 | 4.39275 | 0 | 3.158497 | 2.16e-10 | 13.32468 | 7.28e-10
2018-03-14 23:20 | 111945.1 | 120.0003 | 5 | 11 | 4.12484 | -3.260017 | 3.158497 | 0.1086526 | 13.32468 | 0.4514978
2018-03-14 23:22 | 112065.1 | 240.0019 | 5 | 11 | 4.084754 | -3.259979 | 3.158497 | 0.2173113 | 13.32468 | 0.8975101
2018-03-14 23:24 | 112185.1 | 360.0011 | 5 | 11 | 4.044232 | -3.260005 | 3.158497 | 0.3259694 | 13.32468 | 1.33916
2018-03-14 23:26 | 112305.1 | 480.0011 | 5 | 11 | 4.002834 | -3.259996 | 3.158497 | 0.434623 | 13.32468 | 1.776337
2018-03-14 23:28 | 112425.1 | 600.0003 | 5 | 11 | 3.96143 | -3.25999 | 3.158497 | 0.543246 | 13.32468 | 2.208884
2018-03-14 23:30 | 112545.1 | 720 | 5 | 11 | 3.920841 | -3.259965 | 3.158497 | 0.6519107 | 13.32468 | 2.637137
2018-03-14 23:32 | 112665.1 | 840.0003 | 5 | 11 | 3.881587 | -3.259969 | 3.158497 | 0.760589 | 13.32468 | 3.0611
2018-03-14 23:34 | 112785.1 | 960.0019 | 5 | 11 | 3.844079 | -3.259979 | 3.158497 | 0.8692533 | 13.32468 | 3.480835
2018-03-14 23:36 | 112905.1 | 1080.0003 | 5 | 11 | 3.808397 | -3.259984 | 3.158497 | 0.9779072 | 13.32468 | 3.896554
2018-03-14 23:38 | 113025.1 | 1200.0011 | 5 | 11 | 3.774611 | -3.260007 | 3.158497 | 1.086566 | 13.32468 | 4.308517
2018-03-14 23:40 | 113145.1 | 1320.0011 | 5 | 11 | 3.742696 | -3.260017 | 3.158497 | 1.195223 | 13.32468 | 4.716904
2018-03-14 23:42 | 113265.1 | 1440.0012 | 5 | 11 | 3.712687 | -3.259974 | 3.158497 | 1.303881 | 13.32468 | 5.121931
2018-03-14 23:44 | 113385.1 | 1560.0011 | 5 | 11 | 3.684635 | -3.260007 | 3.158497 | 1.412532 | 13.32468 | 5.52378
2018-03-14 23:46 | 113505.1 | 1680.0011 | 5 | 11 | 3.658431 | -3.260017 | 3.158497 | 1.521196 | 13.32468 | 5.922724
2018-03-14 23:48 | 113625.1 | 1800.0003 | 5 | 11 | 3.633968 | -3.259975 | 3.158497 | 1.629855 | 13.32468 | 6.318901
2018-03-14 23:50 | 113745.1 | 1920.0003 | 5 | 11 | 3.611349 | -3.260014 | 3.158497 | 1.738512 | 13.32468 | 6.712512
2018-03-14 23:52 | 113865.1 | 2040.0011 | 5 | 11 | 3.590632 | -3.259996 | 3.158497 | 1.847169 | 13.32468 | 7.103767
2018-03-14 23:54 | 113985.1 | 2160.0002 | 5 | 11 | 3.571884 | -3.259982 | 3.158497 | 1.955807 | 13.32468 | 7.492809
2018-03-14 23:56 | 114105.1 | 2280.0003 | 5 | 11 | 3.554853 | -3.259996 | 3.158497 | 2.064482 | 13.32468 | 7.880046
2018-03-14 23:58 | 114225.1 | 2400.0011 | 5 | 11 | 3.539211 | -3.259998 | 3.158497 | 2.173138 | 13.32468 | 8.26544
2018-03-15 | 114345.1 | 2520.0011 | 5 | 11 | 3.524282 | -3.260028 | 3.158497 | 2.281789 | 13.32468 | 8.649166
2018-03-15 00:02 | 114465.1 | 2640.0011 | 5 | 11 | 3.509375 | -3.260011 | 3.158497 | 2.390449 | 13.32468 | 9.031305
2018-03-15 00:04 | 114585.1 | 2760.0002 | 5 | 11 | 3.493706 | -3.259984 | 3.158497 | 2.499107 | 13.32468 | 9.41179
2018-03-15 00:06 | 114705.1 | 2880.001 | 5 | 11 | 3.475957 | -3.260036 | 3.158497 | 2.607762 | 13.32468 | 9.790461
2018-03-15 00:08 | 114825.1 | 3000.0003 | 5 | 11 | 3.45332 | -3.260055 | 3.158497 | 2.716419 | 13.32468 | 10.16699
2018-03-15 00:10 | 114945.1 | 3120.0011 | 5 | 11 | 3.419872 | -3.260014 | 3.158497 | 2.825071 | 13.32468 | 10.54049
2018-03-15 00:12 | 115065.1 | 3240.0003 | 5 | 11 | 3.369742 | -3.260038 | 3.158497 | 2.933725 | 13.32468 | 10.90956
2018-03-15 00:14 | 115185.1 | 3360.0003 | 5 | 11 | 3.281055 | -3.260095 | 3.158497 | 3.042379 | 13.32468 | 11.27142
2018-03-15 00:16 | 115305.1 | 3480.0019 | 5 | 11 | 3.038615 | -3.260053 | 3.158497 | 3.151041 | 13.32468 | 11.6177
2018-03-15 00:16 | 115313.8 | 3488.6281 | 5 | 11 | 2.999975 | -3.260074 | 3.158497 | 3.158851 | 13.32468 | 11.64129
2018-03-15 00:18 | 115433.8 | 120.0002 | 6 | 11 | 3.352594 | 0 | 3.158497 | 3.158851 | 13.32468 | 11.64129
2018-03-15 00:20 | 115553.8 | 240.0011 | 6 | 11 | 3.365773 | 0 | 3.158497 | 3.158851 | 13.32468 | 11.64129
2018-03-15 00:21 | 115613.8 | 300.0024 | 6 | 11 | 3.369485 | 0 | 3.158497 | 3.158851 | 13.32468 | 11.64129
2018-03-15 00:21 | 115613.8 | 0.0024 | 7 | 12 | 3.369476 | 0 | 0 | 0 | 0 | 0
2018-03-15 00:23 | 115733.9 | 120.001 | 2 | 12 | 4.000047 | 4.889973 | 0.1623058 | 4.5e-11 | 0.6307208 | 1.52e-10
2018-03-15 00:25 | 115853.9 | 240.0019 | 2 | 12 | 4.040967 | 4.889952 | 0.325289 | 4.5e-11 | 1.286109 | 1.52e-10
2018-03-15 00:27 | 115973.9 | 360.0018 | 2 | 12 | 4.077021 | 4.88994 | 0.488273 | 4.5e-11 | 1.947764 | 1.52e-10
2018-03-15 00:29 | 116093.9 | 480.001 | 2 | 12 | 4.10654 | 4.889936 | 0.6512561 | 4.5e-11 | 2.614722 | 1.52e-10
2018-03-15 00:31 | 116213.9 | 600.001 | 2 | 12 | 4.131609 | 4.889988 | 0.8142418 | 4.5e-11 | 3.286123 | 1.52e-10
2018-03-15 00:33 | 116333.9 | 720.0011 | 2 | 12 | 4.154498 | 4.889996 | 0.9772242 | 4.5e-11 | 3.961364 | 1.52e-10
2018-03-15 00:35 | 116453.9 | 840.0006 | 2 | 12 | 4.179201 | 4.889971 | 1.140213 | 4.5e-11 | 4.640481 | 1.52e-10
2018-03-15 00:37 | 116573.9 | 960.001 | 2 | 12 | 4.200397 | 4.779985 | 1.302784 | 4.5e-11 | 5.321969 | 1.52e-10
2018-03-15 00:39 | 116693.9 | 1080.0019 | 2 | 12 | 4.200373 | 4.344507 | 1.454777 | 4.5e-11 | 5.960395 | 1.52e-10
2018-03-15 00:41 | 116813.9 | 1200.001 | 2 | 12 | 4.200386 | 3.916054 | 1.592436 | 4.5e-11 | 6.53862 | 1.52e-10
2018-03-15 00:43 | 116933.9 | 1320.0003 | 2 | 12 | 4.200384 | 3.494289 | 1.715906 | 4.5e-11 | 7.057239 | 1.52e-10
2018-03-15 00:44 | 117002.5 | 1388.588 | 2 | 12 | 4.200385 | 3.259981 | 1.780231 | 4.5e-11 | 7.327429 | 1.52e-10
2018-03-15 00:46 | 117122.5 | 120.0002 | 3 | 12 | 4.227495 | 3.260159 | 1.888445 | 1.59e-10 | 7.783322 | 6.16e-10
2018-03-15 00:48 | 117242.5 | 240.0004 | 3 | 12 | 4.259266 | 3.259809 | 1.997103 | 1.59e-10 | 8.244374 | 6.16e-10
2018-03-15 00:50 | 117362.5 | 360.0017 | 3 | 12 | 4.293723 | 3.259785 | 2.105757 | 1.59e-10 | 8.709009 | 6.16e-10
2018-03-15 00:52 | 117482.5 | 480.0026 | 3 | 12 | 4.330604 | 3.259829 | 2.214414 | 1.59e-10 | 9.177538 | 6.16e-10
2018-03-15 00:54 | 117602.5 | 600.001 | 3 | 12 | 4.369613 | 3.259903 | 2.32307 | 1.59e-10 | 9.650182 | 6.16e-10
2018-03-15 00:56 | 117722.5 | 720.001 | 3 | 12 | 4.40039 | 3.095041 | 2.431017 | 1.59e-10 | 10.12392 | 6.16e-10
2018-03-15 00:58 | 117842.5 | 840.0005 | 3 | 12 | 4.400378 | 2.607546 | 2.525699 | 1.59e-10 | 10.54056 | 6.16e-10
2018-03-15 01:00 | 117962.5 | 960.0018 | 3 | 12 | 4.400375 | 2.211613 | 2.60581 | 1.59e-10 | 10.89308 | 6.16e-10
2018-03-15 01:02 | 118082.5 | 1080.0018 | 3 | 12 | 4.400382 | 1.884151 | 2.673897 | 1.59e-10 | 11.19268 | 6.16e-10
2018-03-15 01:04 | 118202.5 | 1200.0018 | 3 | 12 | 4.400388 | 1.612299 | 2.732011 | 1.59e-10 | 11.44841 | 6.16e-10
2018-03-15 01:06 | 118322.5 | 1320.001 | 3 | 12 | 4.400364 | 1.386536 | 2.781864 | 1.59e-10 | 11.66778 | 6.16e-10
2018-03-15 01:08 | 118442.5 | 1440.0006 | 3 | 12 | 4.400373 | 1.19981 | 2.824869 | 1.59e-10 | 11.85701 | 6.16e-10
2018-03-15 01:10 | 118562.5 | 1560.0001 | 3 | 12 | 4.400364 | 1.043633 | 2.862171 | 1.59e-10 | 12.02116 | 6.16e-10
2018-03-15 01:12 | 118682.5 | 1680.0018 | 3 | 12 | 4.40037 | 0.9131088 | 2.894709 | 1.59e-10 | 12.16434 | 6.16e-10
2018-03-15 01:14 | 118802.5 | 1800.001 | 3 | 12 | 4.400353 | 0.8029366 | 2.923246 | 1.59e-10 | 12.28991 | 6.16e-10
2018-03-15 01:16 | 118922.5 | 1920.001 | 3 | 12 | 4.400302 | 0.7089596 | 2.948408 | 1.59e-10 | 12.40063 | 6.16e-10
2018-03-15 01:18 | 119042.5 | 2040.0018 | 3 | 12 | 4.400347 | 0.6303883 | 2.970703 | 1.59e-10 | 12.49874 | 6.16e-10
2018-03-15 01:20 | 119162.5 | 2160.0002 | 3 | 12 | 4.400336 | 0.562233 | 2.990546 | 1.59e-10 | 12.58606 | 6.16e-10
2018-03-15 01:22 | 119282.5 | 2280.0002 | 3 | 12 | 4.400335 | 0.5036011 | 3.008282 | 1.59e-10 | 12.6641 | 6.16e-10
2018-03-15 01:24 | 119402.5 | 2400.0008 | 3 | 12 | 4.400334 | 0.4527321 | 3.024189 | 1.59e-10 | 12.7341 | 6.16e-10
2018-03-15 01:26 | 119522.5 | 2520.0002 | 3 | 12 | 4.400322 | 0.4075394 | 3.038502 | 1.59e-10 | 12.79708 | 6.16e-10
2018-03-15 01:28 | 119642.5 | 2640.0019 | 3 | 12 | 4.400331 | 0.3683796 | 3.051421 | 1.59e-10 | 12.85392 | 6.16e-10
2018-03-15 01:30 | 119762.5 | 2760.001 | 3 | 12 | 4.400342 | 0.3341866 | 3.06311 | 1.59e-10 | 12.90536 | 6.16e-10
2018-03-15 01:32 | 119882.5 | 2880.0019 | 3 | 12 | 4.400321 | 0.3028049 | 3.07371 | 1.59e-10 | 12.952 | 6.16e-10
2018-03-15 01:34 | 120002.5 | 3000.0002 | 3 | 12 | 4.400288 | 0.2747707 | 3.083336 | 1.59e-10 | 12.99436 | 6.16e-10
2018-03-15 01:36 | 120122.5 | 3120.0002 | 3 | 12 | 4.400332 | 0.2512989 | 3.0921 | 1.59e-10 | 13.03292 | 6.16e-10
2018-03-15 01:38 | 120242.5 | 3240.0002 | 3 | 12 | 4.400293 | 0.2287426 | 3.100089 | 1.59e-10 | 13.06808 | 6.16e-10
2018-03-15 01:40 | 120362.5 | 3360.0002 | 3 | 12 | 4.400318 | 0.2096577 | 3.107384 | 1.59e-10 | 13.10018 | 6.16e-10
2018-03-15 01:42 | 120482.5 | 3480.0019 | 3 | 12 | 4.400311 | 0.1916199 | 3.114056 | 1.59e-10 | 13.12954 | 6.16e-10
2018-03-15 01:44 | 120602.5 | 3600.001 | 3 | 12 | 4.400317 | 0.1756878 | 3.120164 | 1.59e-10 | 13.15641 | 6.16e-10
2018-03-15 01:46 | 120722.5 | 3720.0002 | 3 | 12 | 4.400304 | 0.1610203 | 3.125763 | 1.59e-10 | 13.18105 | 6.16e-10
2018-03-15 01:48 | 120842.5 | 3840.0019 | 3 | 12 | 4.400322 | 0.1481323 | 3.130901 | 1.59e-10 | 13.20366 | 6.16e-10
2018-03-15 01:50 | 120962.5 | 3960.001 | 3 | 12 | 4.400292 | 0.1355381 | 3.135623 | 1.59e-10 | 13.22444 | 6.16e-10
2018-03-15 01:52 | 121082.5 | 4080.001 | 3 | 12 | 4.400289 | 0.1248493 | 3.139961 | 1.59e-10 | 13.24353 | 6.16e-10
2018-03-15 01:54 | 121202.5 | 4200.0002 | 3 | 12 | 4.400272 | 0.1145515 | 3.143955 | 1.59e-10 | 13.2611 | 6.16e-10
2018-03-15 01:56 | 121322.5 | 4320.0026 | 3 | 12 | 4.400288 | 0.1060104 | 3.147637 | 1.59e-10 | 13.2773 | 6.16e-10
2018-03-15 01:58 | 121442.5 | 4440.001 | 3 | 12 | 4.400296 | 0.09776878 | 3.151031 | 1.59e-10 | 13.29224 | 6.16e-10
2018-03-15 02:00 | 121562.5 | 4560.0009 | 3 | 12 | 4.400283 | 0.09025574 | 3.154166 | 1.59e-10 | 13.30603 | 6.16e-10
2018-03-15 02:02 | 121682.5 | 4680.0009 | 3 | 12 | 4.400287 | 0.08355713 | 3.157062 | 1.59e-10 | 13.31878 | 6.16e-10
2018-03-15 02:03 | 121726.8 | 4724.2664 | 3 | 12 | 4.400321 | 0.08149338 | 3.158076 | 1.59e-10 | 13.32324 | 6.16e-10
2018-03-15 02:05 | 121846.8 | 120.0001 | 4 | 12 | 4.393657 | 0 | 3.158076 | 1.59e-10 | 13.32324 | 6.16e-10
2018-03-15 02:07 | 121966.8 | 240.0001 | 4 | 12 | 4.393022 | 0 | 3.158076 | 1.59e-10 | 13.32324 | 6.16e-10
2018-03-15 02:08 | 122026.8 | 300.0024 | 4 | 12 | 4.392771 | 0 | 3.158076 | 1.59e-10 | 13.32324 | 6.16e-10
2018-03-15 02:10 | 122146.9 | 120.0002 | 5 | 12 | 4.124716 | -3.260036 | 3.158076 | 0.1086511 | 13.32324 | 0.4514814
2018-03-15 02:12 | 122266.9 | 240.0018 | 5 | 12 | 4.084584 | -3.260034 | 3.158076 | 0.2173108 | 13.32324 | 0.8974814
2018-03-15 02:14 | 122386.9 | 360.001 | 5 | 12 | 4.044027 | -3.260076 | 3.158076 | 0.3259674 | 13.32324 | 1.339106
2018-03-15 02:16 | 122506.9 | 480.0003 | 5 | 12 | 4.00263 | -3.260032 | 3.158076 | 0.434624 | 13.32324 | 1.776271
2018-03-15 02:18 | 122626.9 | 600.0008 | 5 | 12 | 3.961201 | -3.260009 | 3.158076 | 0.5432767 | 13.32324 | 2.208913
2018-03-15 02:20 | 122746.9 | 720.001 | 5 | 12 | 3.92057 | -3.260009 | 3.158076 | 0.651936 | 13.32324 | 2.637115
2018-03-15 02:22 | 122866.9 | 840.0011 | 5 | 12 | 3.881404 | -3.260051 | 3.158076 | 0.760595 | 13.32324 | 3.060979
2018-03-15 02:24 | 122986.9 | 960.001 | 5 | 12 | 3.843867 | -3.260005 | 3.158076 | 0.8692521 | 13.32324 | 3.480665
2018-03-15 02:26 | 123106.9 | 1080.0018 | 5 | 12 | 3.808178 | -3.260014 | 3.158076 | 0.9779078 | 13.32324 | 3.896368
2018-03-15 02:28 | 123226.9 | 1200.0019 | 5 | 12 | 3.774403 | -3.259986 | 3.158076 | 1.086571 | 13.32324 | 4.308324
2018-03-15 02:30 | 123346.9 | 1320.0003 | 5 | 12 | 3.742517 | -3.260049 | 3.158076 | 1.195222 | 13.32324 | 4.716669
2018-03-15 02:32 | 123466.9 | 1440.0011 | 5 | 12 | 3.712528 | -3.260049 | 3.158076 | 1.303881 | 13.32324 | 5.121682
2018-03-15 02:34 | 123586.9 | 1560.001 | 5 | 12 | 3.684493 | -3.260068 | 3.158076 | 1.412539 | 13.32324 | 5.523537
2018-03-15 02:36 | 123706.9 | 1680.001 | 5 | 12 | 3.658272 | -3.260082 | 3.158076 | 1.521195 | 13.32324 | 5.922436
2018-03-15 02:38 | 123826.9 | 1800.0027 | 5 | 12 | 3.633826 | -3.260059 | 3.158076 | 1.629853 | 13.32324 | 6.318594
2018-03-15 02:40 | 123946.9 | 1920.0011 | 5 | 12 | 3.611239 | -3.260047 | 3.158076 | 1.738507 | 13.32324 | 6.712179
2018-03-15 02:42 | 124066.9 | 2040.0011 | 5 | 12 | 3.590605 | -3.260034 | 3.158076 | 1.847162 | 13.32324 | 7.10342
2018-03-15 02:44 | 124186.9 | 2160.0011 | 5 | 12 | 3.571851 | -3.260038 | 3.158076 | 1.955822 | 13.32324 | 7.492537
2018-03-15 02:46 | 124306.9 | 2280.0011 | 5 | 12 | 3.554817 | -3.26 | 3.158076 | 2.064479 | 13.32324 | 7.879705
2018-03-15 02:48 | 124426.9 | 2400.0019 | 5 | 12 | 3.539126 | -3.259995 | 3.158076 | 2.173136 | 13.32324 | 8.2651
2018-03-15 02:50 | 124546.9 | 2520.0004 | 5 | 12 | 3.524179 | -3.260015 | 3.158076 | 2.281792 | 13.32324 | 8.648829
2018-03-15 02:52 | 124666.9 | 2640.0019 | 5 | 12 | 3.509248 | -3.260051 | 3.158076 | 2.39045 | 13.32324 | 9.030951
2018-03-15 02:54 | 124786.9 | 2760.0004 | 5 | 12 | 3.493563 | -3.260017 | 3.158076 | 2.499106 | 13.32324 | 9.41141
2018-03-15 02:56 | 124906.9 | 2880.0011 | 5 | 12 | 3.475769 | -3.259993 | 3.158076 | 2.607758 | 13.32324 | 9.790055
2018-03-15 02:58 | 125026.9 | 3000.0012 | 5 | 12 | 3.45307 | -3.260009 | 3.158076 | 2.716412 | 13.32324 | 10.16655
2018-03-15 03:00 | 125146.9 | 3120.0003 | 5 | 12 | 3.419606 | -3.260021 | 3.158076 | 2.825067 | 13.32324 | 10.54004
2018-03-15 03:02 | 125266.9 | 3240.0003 | 5 | 12 | 3.369325 | -3.259986 | 3.158076 | 2.933721 | 13.32324 | 10.90907
2018-03-15 03:04 | 125386.9 | 3360.0002 | 5 | 12 | 3.280176 | -3.260047 | 3.158076 | 3.042378 | 13.32324 | 11.27088
2018-03-15 03:06 | 125506.9 | 3480.0003 | 5 | 12 | 3.036044 | -3.260015 | 3.158076 | 3.15103 | 13.32324 | 11.61697
2018-03-15 03:06 | 125514.9 | 3488.0089 | 5 | 12 | 2.999983 | -3.260021 | 3.158076 | 3.158283 | 13.32324 | 11.63887
2018-03-15 03:08 | 125635 | 120.0018 | 6 | 12 | 3.353312 | 0 | 3.158076 | 3.158283 | 13.32324 | 11.63887
2018-03-15 03:10 | 125755 | 240.0003 | 6 | 12 | 3.366529 | 0 | 3.158076 | 3.158283 | 13.32324 | 11.63887
2018-03-15 03:11 | 125815 | 300.0032 | 6 | 12 | 3.370255 | 0 | 3.158076 | 3.158283 | 13.32324 | 11.63887
2018-03-15 03:11 | 125815 | 0.0023 | 7 | 13 | 3.370279 | 0 | 0 | 0 | 0 | 0
2018-03-15 03:13 | 125935.1 | 120.0001 | 2 | 13 | 4.000577 | 4.890051 | 0.1622978 | 1.338e-09 | 0.6308081 | 4.509e-09
2018-03-15 03:15 | 126055.1 | 240.0002 | 2 | 13 | 4.041457 | 4.890053 | 0.32529 | 1.338e-09 | 1.286314 | 4.509e-09
2018-03-15 03:17 | 126175.1 | 360.0001 | 2 | 13 | 4.077518 | 4.890053 | 0.4882707 | 1.338e-09 | 1.948034 | 4.509e-09
2018-03-15 03:19 | 126295.1 | 480.0009 | 2 | 13 | 4.107044 | 4.890003 | 0.6512607 | 1.338e-09 | 2.615103 | 4.509e-09
2018-03-15 03:21 | 126415.1 | 600.0017 | 2 | 13 | 4.132041 | 4.890022 | 0.8142538 | 1.338e-09 | 3.286609 | 4.509e-09
2018-03-15 03:23 | 126535.1 | 720.0003 | 2 | 13 | 4.154936 | 4.890026 | 0.9772376 | 1.338e-09 | 3.961928 | 4.509e-09
2018-03-15 03:25 | 126655.1 | 840.0002 | 2 | 13 | 4.179648 | 4.89002 | 1.140226 | 1.338e-09 | 4.641112 | 4.509e-09
2018-03-15 03:27 | 126775.1 | 960.0002 | 2 | 13 | 4.200414 | 4.772118 | 1.302729 | 1.338e-09 | 5.322373 | 4.509e-09
2018-03-15 03:29 | 126895.1 | 1080.0012 | 2 | 13 | 4.20038 | 4.33791 | 1.454504 | 1.338e-09 | 5.95989 | 4.509e-09
2018-03-15 03:31 | 127015.1 | 1200.0017 | 2 | 13 | 4.200385 | 3.910913 | 1.591976 | 1.338e-09 | 6.537326 | 4.509e-09
2018-03-15 03:33 | 127135.1 | 1320.0002 | 2 | 13 | 4.20039 | 3.490145 | 1.715271 | 1.338e-09 | 7.055211 | 4.509e-09
2018-03-15 03:34 | 127202.6 | 1387.5575 | 2 | 13 | 4.200397 | 3.259983 | 1.778589 | 1.338e-09 | 7.321171 | 4.509e-09
2018-03-15 03:36 | 127322.6 | 120.0018 | 3 | 13 | 4.227487 | 3.259855 | 1.886806 | 1.338e-09 | 7.777073 | 4.509e-09
2018-03-15 03:38 | 127442.6 | 240.0019 | 3 | 13 | 4.259248 | 3.259872 | 1.995459 | 1.338e-09 | 8.238102 | 4.509e-09
2018-03-15 03:40 | 127562.6 | 360.001 | 3 | 13 | 4.293622 | 3.25988 | 2.104116 | 1.338e-09 | 8.702744 | 4.509e-09
2018-03-15 03:42 | 127682.6 | 480.001 | 3 | 13 | 4.330502 | 3.259857 | 2.212768 | 1.338e-09 | 9.171238 | 4.509e-09
2018-03-15 03:44 | 127802.6 | 600.0018 | 3 | 13 | 4.369487 | 3.25984 | 2.32142 | 1.338e-09 | 9.643855 | 4.509e-09
2018-03-15 03:46 | 127922.6 | 720.0018 | 3 | 13 | 4.400408 | 3.097418 | 2.429386 | 1.338e-09 | 10.11766 | 4.509e-09
2018-03-15 03:48 | 128042.6 | 840.0018 | 3 | 13 | 4.400389 | 2.609581 | 2.524131 | 1.338e-09 | 10.53458 | 4.509e-09
2018-03-15 03:50 | 128162.6 | 960.0019 | 3 | 13 | 4.40038 | 2.213764 | 2.604308 | 1.338e-09 | 10.88739 | 4.509e-09
2018-03-15 03:52 | 128282.6 | 1080.0018 | 3 | 13 | 4.400396 | 1.886169 | 2.672457 | 1.338e-09 | 11.18727 | 4.509e-09
2018-03-15 03:54 | 128402.6 | 1200.0018 | 3 | 13 | 4.400385 | 1.614172 | 2.730636 | 1.338e-09 | 11.44328 | 4.509e-09
2018-03-15 03:56 | 128522.6 | 1320.0011 | 3 | 13 | 4.400356 | 1.388159 | 2.780553 | 1.338e-09 | 11.66293 | 4.509e-09
2018-03-15 03:58 | 128642.6 | 1440.0018 | 3 | 13 | 4.400356 | 1.201197 | 2.823621 | 1.338e-09 | 11.85245 | 4.509e-09
2018-03-15 04:00 | 128762.6 | 1560.0003 | 3 | 13 | 4.400361 | 1.045311 | 2.860979 | 1.338e-09 | 12.01684 | 4.509e-09
2018-03-15 04:02 | 128882.6 | 1680.0011 | 3 | 13 | 4.400356 | 0.9144478 | 2.893568 | 1.338e-09 | 12.16024 | 4.509e-09
2018-03-15 04:04 | 129002.6 | 1800.0011 | 3 | 13 | 4.40035 | 0.8039875 | 2.922153 | 1.338e-09 | 12.28602 | 4.509e-09
2018-03-15 04:06 | 129122.6 | 1920.0018 | 3 | 13 | 4.40035 | 0.7107697 | 2.947355 | 1.338e-09 | 12.39692 | 4.509e-09
2018-03-15 04:08 | 129242.6 | 2040.0019 | 3 | 13 | 4.400319 | 0.6311035 | 2.969684 | 1.338e-09 | 12.49518 | 4.509e-09
2018-03-15 04:10 | 129362.6 | 2160.0011 | 3 | 13 | 4.40031 | 0.5629597 | 2.989559 | 1.338e-09 | 12.58263 | 4.509e-09
2018-03-15 04:12 | 129482.6 | 2280.0011 | 3 | 13 | 4.400359 | 0.5043449 | 3.007319 | 1.338e-09 | 12.66078 | 4.509e-09
2018-03-15 04:14 | 129602.6 | 2400.0018 | 3 | 13 | 4.400302 | 0.4523506 | 3.023248 | 1.338e-09 | 12.73088 | 4.509e-09
2018-03-15 04:16 | 129722.6 | 2520.0011 | 3 | 13 | 4.400331 | 0.4081459 | 3.037581 | 1.338e-09 | 12.79395 | 4.509e-09
2018-03-15 04:18 | 129842.6 | 2640.0019 | 3 | 13 | 4.400348 | 0.3693867 | 3.050514 | 1.338e-09 | 12.85085 | 4.509e-09
2018-03-15 04:20 | 129962.6 | 2760.0011 | 3 | 13 | 4.40032 | 0.3341694 | 3.062217 | 1.338e-09 | 12.90235 | 4.509e-09
2018-03-15 04:22 | 130082.6 | 2880.0018 | 3 | 13 | 4.40031 | 0.3031349 | 3.072827 | 1.338e-09 | 12.94904 | 4.509e-09
2018-03-15 04:24 | 130202.6 | 3000.0011 | 3 | 13 | 4.400312 | 0.2758656 | 3.082467 | 1.338e-09 | 12.99146 | 4.509e-09
2018-03-15 04:26 | 130322.6 | 3120.0019 | 3 | 13 | 4.400311 | 0.2511864 | 3.091244 | 1.338e-09 | 13.03008 | 4.509e-09
2018-03-15 04:28 | 130442.6 | 3240.0019 | 3 | 13 | 4.40032 | 0.2292099 | 3.099246 | 1.338e-09 | 13.06529 | 4.509e-09
2018-03-15 04:30 | 130562.6 | 3360.0011 | 3 | 13 | 4.400301 | 0.2093601 | 3.106556 | 1.338e-09 | 13.09746 | 4.509e-09
2018-03-15 04:32 | 130682.6 | 3480.001 | 3 | 13 | 4.400325 | 0.1922302 | 3.11324 | 1.338e-09 | 13.12687 | 4.509e-09
2018-03-15 04:34 | 130802.6 | 3600.001 | 3 | 13 | 4.40028 | 0.1752701 | 3.119356 | 1.338e-09 | 13.15378 | 4.509e-09
2018-03-15 04:36 | 130922.6 | 3720.001 | 3 | 13 | 4.400277 | 0.1610012 | 3.124965 | 1.338e-09 | 13.17846 | 4.509e-09
2018-03-15 04:38 | 131042.6 | 3840.001 | 3 | 13 | 4.400288 | 0.1477203 | 3.130111 | 1.338e-09 | 13.20111 | 4.509e-09
2018-03-15 04:40 | 131162.6 | 3960.0018 | 3 | 13 | 4.40029 | 0.1363144 | 3.134843 | 1.338e-09 | 13.22193 | 4.509e-09
2018-03-15 04:42 | 131282.6 | 4080.0002 | 3 | 13 | 4.400304 | 0.1252041 | 3.139194 | 1.338e-09 | 13.24108 | 4.509e-09
2018-03-15 04:44 | 131402.6 | 4200.0002 | 3 | 13 | 4.400269 | 0.1145115 | 3.143199 | 1.338e-09 | 13.2587 | 4.509e-09
2018-03-15 04:46 | 131522.6 | 4320.0002 | 3 | 13 | 4.400304 | 0.1063251 | 3.146881 | 1.338e-09 | 13.2749 | 4.509e-09
2018-03-15 04:48 | 131642.6 | 4440.0019 | 3 | 13 | 4.400263 | 0.09753418 | 3.150284 | 1.338e-09 | 13.28987 | 4.509e-09
2018-03-15 04:50 | 131762.6 | 4560.0011 | 3 | 13 | 4.400274 | 0.09020424 | 3.153419 | 1.338e-09 | 13.30367 | 4.509e-09
2018-03-15 04:52 | 131882.6 | 4680.0027 | 3 | 13 | 4.400253 | 0.08312225 | 3.156312 | 1.338e-09 | 13.3164 | 4.509e-09
2018-03-15 04:53 | 131928.7 | 4726.0377 | 3 | 13 | 4.400309 | 0.08149529 | 3.157364 | 1.338e-09 | 13.32103 | 4.509e-09
2018-03-15 04:55 | 132048.7 | 120.0008 | 4 | 13 | 4.393643 | 0 | 3.157364 | 1.338e-09 | 13.32103 | 4.509e-09
2018-03-15 04:57 | 132168.7 | 240 | 4 | 13 | 4.393021 | 0 | 3.157364 | 1.338e-09 | 13.32103 | 4.509e-09
2018-03-15 04:58 | 132228.7 | 300.0022 | 4 | 13 | 4.392782 | 0 | 3.157364 | 1.338e-09 | 13.32103 | 4.509e-09
2018-03-15 05:00 | 132348.8 | 120.0002 | 5 | 13 | 4.12425 | -3.260026 | 3.157364 | 0.1086494 | 13.32103 | 0.451433
2018-03-15 05:02 | 132468.8 | 240.001 | 5 | 13 | 4.084108 | -3.260076 | 3.157364 | 0.2173094 | 13.32103 | 0.8973838
2018-03-15 05:04 | 132588.8 | 360.0017 | 5 | 13 | 4.043582 | -3.260014 | 3.157364 | 0.3259708 | 13.32103 | 1.338977
2018-03-15 05:06 | 132708.8 | 480.0009 | 5 | 13 | 4.002182 | -3.260014 | 3.157364 | 0.4346321 | 13.32103 | 1.776112
2018-03-15 05:08 | 132828.8 | 600 | 5 | 13 | 3.960732 | -3.260042 | 3.157364 | 0.5432883 | 13.32103 | 2.208718
2018-03-15 05:10 | 132948.8 | 720.0001 | 5 | 13 | 3.920145 | -3.260036 | 3.157364 | 0.6519458 | 13.32103 | 2.636866
2018-03-15 05:12 | 133068.8 | 840.0026 | 5 | 13 | 3.880914 | -3.260011 | 3.157364 | 0.7606072 | 13.32103 | 3.060688
2018-03-15 05:14 | 133188.8 | 960.0001 | 5 | 13 | 3.843405 | -3.260015 | 3.157364 | 0.8692647 | 13.32103 | 3.480325
2018-03-15 05:16 | 133308.8 | 1080.0017 | 5 | 13 | 3.807727 | -3.260009 | 3.157364 | 0.9779215 | 13.32103 | 3.895982
2018-03-15 05:18 | 133428.8 | 1200.0017 | 5 | 13 | 3.774 | -3.260028 | 3.157364 | 1.086584 | 13.32103 | 4.30789
2018-03-15 05:20 | 133548.8 | 1320.0009 | 5 | 13 | 3.742103 | -3.259996 | 3.157364 | 1.195234 | 13.32103 | 4.716185
2018-03-15 05:22 | 133668.8 | 1440.0017 | 5 | 13 | 3.712193 | -3.260034 | 3.157364 | 1.303898 | 13.32103 | 5.121173
2018-03-15 05:24 | 133788.8 | 1560.0017 | 5 | 13 | 3.684173 | -3.260009 | 3.157364 | 1.412558 | 13.32103 | 5.523001
2018-03-15 05:26 | 133908.8 | 1680.0025 | 5 | 13 | 3.657972 | -3.260014 | 3.157364 | 1.521212 | 13.32103 | 5.921862
2018-03-15 05:28 | 134028.8 | 1800.0001 | 5 | 13 | 3.633555 | -3.260007 | 3.157364 | 1.629836 | 13.32103 | 6.317864
2018-03-15 05:30 | 134148.8 | 1920.0017 | 5 | 13 | 3.610982 | -3.260017 | 3.157364 | 1.738528 | 13.32103 | 6.711561
2018-03-15 05:32 | 134268.8 | 2040.0001 | 5 | 13 | 3.590345 | -3.260021 | 3.157364 | 1.847182 | 13.32103 | 7.102767
2018-03-15 05:34 | 134388.8 | 2160.0009 | 5 | 13 | 3.57162 | -3.260059 | 3.157364 | 1.955837 | 13.32103 | 7.491842
2018-03-15 05:36 | 134508.8 | 2280.0017 | 5 | 13 | 3.554629 | -3.260009 | 3.157364 | 2.064497 | 13.32103 | 7.878997
2018-03-15 05:38 | 134628.8 | 2400.0001 | 5 | 13 | 3.539005 | -3.260053 | 3.157364 | 2.173147 | 13.32103 | 8.264349
2018-03-15 05:40 | 134748.8 | 2520.0017 | 5 | 13 | 3.52408 | -3.260019 | 3.157364 | 2.281812 | 13.32103 | 8.648099
2018-03-15 05:42 | 134868.8 | 2640.0001 | 5 | 13 | 3.509151 | -3.259977 | 3.157364 | 2.390463 | 13.32103 | 9.030184
2018-03-15 05:44 | 134988.8 | 2760.0001 | 5 | 13 | 3.493485 | -3.259996 | 3.157364 | 2.499108 | 13.32103 | 9.410596
2018-03-15 05:46 | 135108.8 | 2880.0001 | 5 | 13 | 3.475713 | -3.260009 | 3.157364 | 2.607778 | 13.32103 | 9.789297
2018-03-15 05:48 | 135228.8 | 3000.0017 | 5 | 13 | 3.452921 | -3.260007 | 3.157364 | 2.716433 | 13.32103 | 10.16578
2018-03-15 05:50 | 135348.8 | 3120.0009 | 5 | 13 | 3.419408 | -3.260055 | 3.157364 | 2.825088 | 13.32103 | 10.53925
2018-03-15 05:52 | 135468.8 | 3240.0026 | 5 | 13 | 3.368984 | -3.260038 | 3.157364 | 2.933746 | 13.32103 | 10.90827
2018-03-15 05:54 | 135588.8 | 3360.0001 | 5 | 13 | 3.279494 | -3.260034 | 3.157364 | 3.042394 | 13.32103 | 11.27
2018-03-15 05:56 | 135708.8 | 3480.0009 | 5 | 13 | 3.033295 | -3.260055 | 3.157364 | 3.151056 | 13.32103 | 11.61597
2018-03-15 05:56 | 135716.2 | 3487.3567 | 5 | 13 | 2.99999 | -3.260003 | 3.157364 | 3.157713 | 13.32103 | 11.63606
2018-03-15 05:58 | 135836.2 | 120.0015 | 6 | 13 | 3.353472 | 0 | 3.157364 | 3.157713 | 13.32103 | 11.63606
2018-03-15 06:00 | 135956.2 | 240.0009 | 6 | 13 | 3.366686 | 0 | 3.157364 | 3.157713 | 13.32103 | 11.63606
2018-03-15 06:01 | 136016.2 | 300.0013 | 6 | 13 | 3.370412 | 0 | 3.157364 | 3.157713 | 13.32103 | 11.63606
2018-03-15 06:01 | 136016.2 | 0.0024 | 7 | 14 | 3.370334 | 0 | 0 | 0 | 0 | 0
2018-03-15 06:03 | 136136.3 | 120.001 | 2 | 14 | 4.000425 | 4.889994 | 0.1622999 | 4e-12 | 0.6308083 | 1.4e-11
2018-03-15 06:05 | 136256.3 | 240.0018 | 2 | 14 | 4.041286 | 4.889967 | 0.3252812 | 4e-12 | 1.286244 | 1.4e-11
2018-03-15 06:07 | 136376.3 | 360.0001 | 2 | 14 | 4.077382 | 4.889984 | 0.4882632 | 4e-12 | 1.947946 | 1.4e-11
2018-03-15 06:09 | 136496.3 | 480.001 | 2 | 14 | 4.106898 | 4.88995 | 0.6512374 | 4e-12 | 2.614923 | 1.4e-11
2018-03-15 06:11 | 136616.3 | 600.0002 | 2 | 14 | 4.131959 | 4.88995 | 0.8142214 | 4e-12 | 3.286374 | 1.4e-11
2018-03-15 06:13 | 136736.3 | 720.001 | 2 | 14 | 4.154893 | 4.889931 | 0.9772056 | 4e-12 | 3.961684 | 1.4e-11
2018-03-15 06:15 | 136856.3 | 840.001 | 2 | 14 | 4.179608 | 4.889957 | 1.140193 | 4e-12 | 4.640857 | 1.4e-11
2018-03-15 06:17 | 136976.3 | 960.001 | 2 | 14 | 4.200363 | 4.771156 | 1.302693 | 4e-12 | 5.322103 | 1.4e-11
2018-03-15 06:19 | 137096.3 | 1080.0018 | 2 | 14 | 4.200401 | 4.337929 | 1.454453 | 4e-12 | 5.959556 | 1.4e-11
2018-03-15 06:21 | 137216.3 | 1200.0018 | 2 | 14 | 4.200388 | 3.909016 | 1.59188 | 4e-12 | 6.5368 | 1.4e-11
2018-03-15 06:23 | 137336.3 | 1320.0019 | 2 | 14 | 4.200388 | 3.487753 | 1.715114 | 4e-12 | 7.054432 | 1.4e-11
2018-03-15 06:24 | 137403.2 | 1386.8783 | 2 | 14 | 4.200401 | 3.259983 | 1.777774 | 4e-12 | 7.317629 | 1.4e-11
2018-03-15 06:26 | 137523.2 | 120.0012 | 3 | 14 | 4.227478 | 3.259844 | 1.885997 | 1e-11 | 7.773558 | 3.6e-11
2018-03-15 06:28 | 137643.2 | 240.0012 | 3 | 14 | 4.259322 | 3.26017 | 1.994653 | 1e-11 | 8.234606 | 3.6e-11
2018-03-15 06:30 | 137763.2 | 360.0019 | 3 | 14 | 4.293767 | 3.259855 | 2.103311 | 1e-11 | 8.699264 | 3.6e-11
2018-03-15 06:32 | 137883.2 | 480.002 | 3 | 14 | 4.330632 | 3.260199 | 2.211971 | 1e-11 | 9.167806 | 3.6e-11
2018-03-15 06:34 | 138003.2 | 600.0013 | 3 | 14 | 4.369665 | 3.260197 | 2.32063 | 1e-11 | 9.64047 | 3.6e-11
2018-03-15 06:36 | 138123.2 | 720.0019 | 3 | 14 | 4.400398 | 3.095108 | 2.428573 | 1e-11 | 10.11419 | 3.6e-11
2018-03-15 06:38 | 138243.2 | 840.0003 | 3 | 14 | 4.400392 | 2.608341 | 2.523272 | 1e-11 | 10.5309 | 3.6e-11
2018-03-15 06:40 | 138363.2 | 960.0019 | 3 | 14 | 4.400376 | 2.213032 | 2.60343 | 1e-11 | 10.88363 | 3.6e-11
2018-03-15 06:42 | 138483.2 | 1080.0013 | 3 | 14 | 4.400368 | 1.8853 | 2.671566 | 1e-11 | 11.18345 | 3.6e-11
2018-03-15 06:44 | 138603.2 | 1200.0003 | 3 | 14 | 4.400372 | 1.613632 | 2.729739 | 1e-11 | 11.43944 | 3.6e-11
2018-03-15 06:46 | 138723.2 | 1320.0004 | 3 | 14 | 4.400339 | 1.388258 | 2.779655 | 1e-11 | 11.65908 | 3.6e-11
2018-03-15 06:48 | 138843.2 | 1440.0003 | 3 | 14 | 4.400361 | 1.201212 | 2.822719 | 1e-11 | 11.84858 | 3.6e-11
2018-03-15 06:50 | 138963.2 | 1560.0003 | 3 | 14 | 4.400385 | 1.045753 | 2.860082 | 1e-11 | 12.01299 | 3.6e-11
2018-03-15 06:52 | 139083.2 | 1680.0003 | 3 | 14 | 4.400346 | 0.9143143 | 2.892677 | 1e-11 | 12.15642 | 3.6e-11
2018-03-15 06:54 | 139203.2 | 1800.0003 | 3 | 14 | 4.400331 | 0.8040314 | 2.921271 | 1e-11 | 12.28225 | 3.6e-11
2018-03-15 06:56 | 139323.2 | 1920.0003 | 3 | 14 | 4.400344 | 0.7111225 | 2.946484 | 1e-11 | 12.39319 | 3.6e-11
2018-03-15 06:58 | 139443.2 | 2040.0003 | 3 | 14 | 4.400338 | 0.6318359375 | 2.968825 | 1e-11 | 12.4915 | 3.6e-11
2018-03-15 07:00 | 139563.2 | 2160.0003 | 3 | 14 | 4.400333 | 0.5634384 | 2.988711 | 1e-11 | 12.57901 | 3.6e-11
2018-03-15 07:02 | 139683.2 | 2280.0019 | 3 | 14 | 4.400332 | 0.5043926 | 3.006482 | 1e-11 | 12.65721 | 3.6e-11
2018-03-15 07:04 | 139803.2 | 2400.0012 | 3 | 14 | 4.400339 | 0.4533901 | 3.022422 | 1e-11 | 12.72735 | 3.6e-11
2018-03-15 07:06 | 139923.2 | 2520.0011 | 3 | 14 | 4.400345 | 0.4089584 | 3.036767 | 1e-11 | 12.79047 | 3.6e-11
2018-03-15 07:08 | 140043.2 | 2640.0027 | 3 | 14 | 4.400307 | 0.3686695 | 3.049713 | 1e-11 | 12.84744 | 3.6e-11
2018-03-15 07:10 | 140163.2 | 2760.0011 | 3 | 14 | 4.400316 | 0.3341942 | 3.061427 | 1e-11 | 12.89898 | 3.6e-11
2018-03-15 07:12 | 140283.2 | 2880.0003 | 3 | 14 | 4.400313 | 0.3035641 | 3.072048 | 1e-11 | 12.94572 | 3.6e-11
2018-03-15 07:14 | 140403.2 | 3000.0003 | 3 | 14 | 4.400334 | 0.2763367 | 3.0817 | 1e-11 | 12.98819 | 3.6e-11
2018-03-15 07:16 | 140523.2 | 3120.0019 | 3 | 14 | 4.400315 | 0.2518158 | 3.090483 | 1e-11 | 13.02684 | 3.6e-11
2018-03-15 07:18 | 140643.2 | 3240.0019 | 3 | 14 | 4.400319 | 0.2298145 | 3.0985 | 1e-11 | 13.06211 | 3.6e-11
2018-03-15 07:20 | 140763.2 | 3360.0019 | 3 | 14 | 4.400322 | 0.2101784 | 3.10582 | 1e-11 | 13.09432 | 3.6e-11
2018-03-15 07:22 | 140883.2 | 3480.0003 | 3 | 14 | 4.400307 | 0.1922321 | 3.112514 | 1e-11 | 13.12378 | 3.6e-11
2018-03-15 07:24 | 141003.2 | 3600.0003 | 3 | 14 | 4.400314 | 0.1759834 | 3.118648 | 1e-11 | 13.15077 | 3.6e-11
2018-03-15 07:26 | 141123.2 | 3720.0019 | 3 | 14 | 4.400311 | 0.1618252 | 3.12427 | 1e-11 | 13.17551 | 3.6e-11
2018-03-15 07:28 | 141243.2 | 3840.0027 | 3 | 14 | 4.400288 | 0.1484871 | 3.129426 | 1e-11 | 13.19819 | 3.6e-11
2018-03-15 07:30 | 141363.2 | 3960.001 | 3 | 14 | 4.400282 | 0.1362267 | 3.134171 | 1e-11 | 13.21908 | 3.6e-11
2018-03-15 07:32 | 141483.2 | 4080.001 | 3 | 14 | 4.40027 | 0.1252213 | 3.13853 | 1e-11 | 13.23826 | 3.6e-11
2018-03-15 07:34 | 141603.2 | 4200.0002 | 3 | 14 | 4.400287 | 0.1153259 | 3.142548 | 1e-11 | 13.25594 | 3.6e-11
2018-03-15 07:36 | 141723.2 | 4320.0012 | 3 | 14 | 4.400256 | 0.1059361 | 3.146245 | 1e-11 | 13.2722 | 3.6e-11
2018-03-15 07:38 | 141843.2 | 4440.0002 | 3 | 14 | 4.400291 | 0.0982666 | 3.149654 | 1e-11 | 13.28721 | 3.6e-11
2018-03-15 07:40 | 141963.2 | 4560.001 | 3 | 14 | 4.400293 | 0.09095955 | 3.152801 | 1e-11 | 13.30105 | 3.6e-11
2018-03-15 07:42 | 142083.2 | 4680.0003 | 3 | 14 | 4.400306 | 0.08428764 | 3.155712 | 1e-11 | 13.31386 | 3.6e-11
2018-03-15 07:43 | 142122.6 | 4719.3511 | 3 | 14 | 4.400281 | 0.08149719 | 3.156617 | 1e-11 | 13.31785 | 3.6e-11
2018-03-15 07:45 | 142242.6 | 119.9999 | 4 | 14 | 4.393578 | 0 | 3.156617 | 1e-11 | 13.31785 | 3.6e-11
2018-03-15 07:47 | 142362.6 | 240.0008 | 4 | 14 | 4.392966 | 0 | 3.156617 | 1e-11 | 13.31785 | 3.6e-11
2018-03-15 07:48 | 142422.6 | 300.0046 | 4 | 14 | 4.392702 | 0 | 3.156617 | 1e-11 | 13.31785 | 3.6e-11
2018-03-15 07:50 | 142542.7 | 120.0002 | 5 | 14 | 4.124086 | -3.259977 | 3.156617 | 0.1086483 | 13.31785 | 0.4514114
2018-03-15 07:52 | 142662.7 | 240.0018 | 5 | 14 | 4.083896 | -3.260032 | 3.156617 | 0.2173152 | 13.31785 | 0.8973702
2018-03-15 07:54 | 142782.7 | 360.0002 | 5 | 14 | 4.043273 | -3.259998 | 3.156617 | 0.3259656 | 13.31785 | 1.33889
2018-03-15 07:56 | 142902.7 | 480.001 | 5 | 14 | 4.001854 | -3.259967 | 3.156617 | 0.4346231 | 13.31785 | 1.775977
2018-03-15 07:58 | 143022.7 | 600.0018 | 5 | 14 | 3.960401 | -3.260007 | 3.156617 | 0.5432909 | 13.31785 | 2.208593
2018-03-15 08:00 | 143142.7 | 720.0018 | 5 | 14 | 3.919765 | -3.260024 | 3.156617 | 0.6519482 | 13.31785 | 2.636702
2018-03-15 08:02 | 143262.7 | 840.0002 | 5 | 14 | 3.880575 | -3.260014 | 3.156617 | 0.7606018 | 13.31785 | 3.060454
2018-03-15 08:04 | 143382.7 | 960.0001 | 5 | 14 | 3.843091 | -3.260026 | 3.156617 | 0.8692636 | 13.31785 | 3.480072
2018-03-15 08:06 | 143502.7 | 1080.0012 | 5 | 14 | 3.80745 | -3.260042 | 3.156617 | 0.9779269 | 13.31785 | 3.89572
2018-03-15 08:08 | 143622.7 | 1200.001 | 5 | 14 | 3.773664 | -3.260086 | 3.156617 | 1.086586 | 13.31785 | 4.30758
2018-03-15 08:10 | 143742.7 | 1320.0012 | 5 | 14 | 3.741842 | -3.260044 | 3.156617 | 1.195242 | 13.31785 | 4.715866
2018-03-15 08:12 | 143862.7 | 1440.0027 | 5 | 14 | 3.711885 | -3.260055 | 3.156617 | 1.303901 | 13.31785 | 5.120805
2018-03-15 08:14 | 143982.7 | 1560.0011 | 5 | 14 | 3.683893 | -3.26004 | 3.156617 | 1.412553 | 13.31785 | 5.522571
2018-03-15 08:16 | 144102.7 | 1680.0019 | 5 | 14 | 3.657682 | -3.260068 | 3.156617 | 1.521213 | 13.31785 | 5.921425
2018-03-15 08:18 | 144222.7 | 1800.0003 | 5 | 14 | 3.633266 | -3.260084 | 3.156617 | 1.629869 | 13.31785 | 6.317512
2018-03-15 08:20 | 144342.7 | 1920.0019 | 5 | 14 | 3.61067 | -3.260049 | 3.156617 | 1.738529 | 13.31785 | 6.711059
2018-03-15 08:22 | 144462.7 | 2040.0002 | 5 | 14 | 3.59004 | -3.260026 | 3.156617 | 1.847183 | 13.31785 | 7.102231
2018-03-15 08:24 | 144582.7 | 2160.0002 | 5 | 14 | 3.571347 | -3.260072 | 3.156617 | 1.955842 | 13.31785 | 7.491288
2018-03-15 08:26 | 144702.7 | 2280.0004 | 5 | 14 | 3.554344 | -3.260072 | 3.156617 | 2.064495 | 13.31785 | 7.878387
2018-03-15 08:28 | 144822.7 | 2400.0019 | 5 | 14 | 3.538747 | -3.260032 | 3.156617 | 2.173156 | 13.31785 | 8.263753
2018-03-15 08:30 | 144942.7 | 2520.0019 | 5 | 14 | 3.523862 | -3.26003 | 3.156617 | 2.281808 | 13.31785 | 8.647431
2018-03-15 08:32 | 145062.7 | 2640.0003 | 5 | 14 | 3.508969 | -3.259977 | 3.156617 | 2.390465 | 13.31785 | 9.029518
2018-03-15 08:34 | 145182.7 | 2760.0027 | 5 | 14 | 3.49328 | -3.260032 | 3.156617 | 2.499123 | 13.31785 | 9.409956
2018-03-15 08:36 | 145302.7 | 2880.001 | 5 | 14 | 3.475441 | -3.260028 | 3.156617 | 2.60777 | 13.31785 | 9.788549
2018-03-15 08:38 | 145422.7 | 3000.0002 | 5 | 14 | 3.452593 | -3.260011 | 3.156617 | 2.716425 | 13.31785 | 10.165
2018-03-15 08:40 | 145542.7 | 3120.0011 | 5 | 14 | 3.41904 | -3.26003 | 3.156617 | 2.825083 | 13.31785 | 10.53844
2018-03-15 08:42 | 145662.7 | 3240.0019 | 5 | 14 | 3.368337 | -3.260009 | 3.156617 | 2.933738 | 13.31785 | 10.9074
2018-03-15 08:44 | 145782.7 | 3360.0018 | 5 | 14 | 3.278236 | -3.260051 | 3.156617 | 3.042393 | 13.31785 | 11.26905
2018-03-15 08:46 | 145902.7 | 3480.0023 | 5 | 14 | 3.029072 | -3.260053 | 3.156617 | 3.151048 | 13.31785 | 11.61476
2018-03-15 08:46 | 145909 | 3486.3593 | 5 | 14 | 2.999996 | -3.260074 | 3.156617 | 3.156809 | 13.31785 | 11.63213
2018-03-15 08:48 | 146029.1 | 120 | 6 | 14 | 3.354085 | 0 | 3.156617 | 3.156809 | 13.31785 | 11.63213
2018-03-15 08:50 | 146149.1 | 240 | 6 | 14 | 3.367326 | 0 | 3.156617 | 3.156809 | 13.31785 | 11.63213
2018-03-15 08:51 | 146209.1 | 300.0046 | 6 | 14 | 3.371041 | 0 | 3.156617 | 3.156809 | 13.31785 | 11.63213
2018-03-15 08:51 | 146209.1 | 0.0038 | 7 | 15 | 3.37103 | 0 | 0 | 0 | 0 | 0
2018-03-15 08:53 | 146329.2 | 120.0017 | 2 | 15 | 4.000882 | 4.890013 | 0.1622993 | 2.877e-09 | 0.6309079 | 9.699e-09
2018-03-15 08:55 | 146449.2 | 240.0009 | 2 | 15 | 4.041753 | 4.889975 | 0.3252792 | 2.877e-09 | 1.286411 | 9.699e-09
2018-03-15 08:57 | 146569.2 | 360.0004 | 2 | 15 | 4.077764 | 4.889961 | 0.4882641 | 2.877e-09 | 1.948192 | 9.699e-09
2018-03-15 08:59 | 146689.2 | 480.0009 | 2 | 15 | 4.107299 | 4.889904 | 0.651247 | 2.877e-09 | 2.615273 | 9.699e-09
2018-03-15 09:01 | 146809.2 | 600.0017 | 2 | 15 | 4.132326 | 4.889931 | 0.8142385 | 2.877e-09 | 3.286819 | 9.699e-09
2018-03-15 09:03 | 146929.2 | 720.0017 | 2 | 15 | 4.155298 | 4.889963 | 0.9772164 | 2.877e-09 | 3.962163 | 9.699e-09
2018-03-15 09:05 | 147049.2 | 840.0001 | 2 | 15 | 4.180076 | 4.889973 | 1.140199 | 2.877e-09 | 4.64139 | 9.699e-09
2018-03-15 09:07 | 147169.2 | 960.0018 | 2 | 15 | 4.200397 | 4.765266 | 1.302645 | 2.877e-09 | 5.322465 | 9.699e-09
2018-03-15 09:09 | 147289.2 | 1080.0017 | 2 | 15 | 4.20039 | 4.331356 | 1.454193 | 2.877e-09 | 5.959026 | 9.699e-09
2018-03-15 09:11 | 147409.2 | 1200.001 | 2 | 15 | 4.200396 | 3.903353 | 1.591413 | 2.877e-09 | 6.535402 | 9.699e-09
2018-03-15 09:13 | 147529.2 | 1320.001 | 2 | 15 | 4.200377 | 3.483049 | 1.714486 | 2.877e-09 | 7.052357 | 9.699e-09
2018-03-15 09:14 | 147594.9 | 1385.6799 | 2 | 15 | 4.200406 | 3.259981 | 1.775981 | 2.877e-09 | 7.31066 | 9.699e-09
2018-03-15 09:16 | 147714.9 | 120.001 | 3 | 15 | 4.227536 | 3.26005 | 1.884202 | 2.877e-09 | 7.766583 | 9.699e-09
2018-03-15 09:18 | 147834.9 | 240.0018 | 3 | 15 | 4.259317 | 3.260168 | 1.992859 | 2.877e-09 | 8.227634 | 9.699e-09
2018-03-15 09:20 | 147954.9 | 360.001 | 3 | 15 | 4.293741 | 3.260067 | 2.101517 | 2.877e-09 | 8.69229 | 9.699e-09
2018-03-15 09:22 | 148074.9 | 480.0002 | 3 | 15 | 4.330606 | 3.260193 | 2.21017 | 2.877e-09 | 9.160802 | 9.699e-09
2018-03-15 09:24 | 148194.9 | 600.001 | 3 | 15 | 4.369589 | 3.259821 | 2.31883 | 2.877e-09 | 9.633463 | 9.699e-09
2018-03-15 09:26 | 148314.9 | 720.001 | 3 | 15 | 4.400396 | 3.09613 | 2.426784 | 2.877e-09 | 10.10723 | 9.699e-09
2018-03-15 09:28 | 148434.9 | 840.0019 | 3 | 15 | 4.400389 | 2.609556 | 2.521512 | 2.877e-09 | 10.52407 | 9.699e-09
2018-03-15 09:30 | 148554.9 | 960.0002 | 3 | 15 | 4.40039 | 2.214478 | 2.601701 | 2.877e-09 | 10.87694 | 9.699e-09
2018-03-15 09:32 | 148674.9 | 1080.001 | 3 | 15 | 4.400374 | 1.886892 | 2.669885 | 2.877e-09 | 11.17697 | 9.699e-09
2018-03-15 09:34 | 148794.9 | 1200.001 | 3 | 15 | 4.400365 | 1.615536 | 2.728116 | 2.877e-09 | 11.43321 | 9.699e-09
2018-03-15 09:36 | 148914.9 | 1320.0001 | 3 | 15 | 4.400373 | 1.390451 | 2.778096 | 2.877e-09 | 11.65314 | 9.699e-09
2018-03-15 09:38 | 149034.9 | 1440.0002 | 3 | 15 | 4.400321 | 1.202957 | 2.821229 | 2.877e-09 | 11.84294 | 9.699e-09
2018-03-15 09:40 | 149154.9 | 1560.0019 | 3 | 15 | 4.40035 | 1.04738 | 2.85866 | 2.877e-09 | 12.00765 | 9.699e-09
2018-03-15 09:42 | 149274.9 | 1680.001 | 3 | 15 | 4.400353 | 0.9165421 | 2.891323 | 2.877e-09 | 12.15138 | 9.699e-09
2018-03-15 09:44 | 149394.9 | 1800.0013 | 3 | 15 | 4.400347 | 0.8063393 | 2.919982 | 2.877e-09 | 12.27749 | 9.699e-09
2018-03-15 09:46 | 149514.9 | 1920.0002 | 3 | 15 | 4.400329 | 0.7128983 | 2.945256 | 2.877e-09 | 12.3887 | 9.699e-09
2018-03-15 09:48 | 149634.9 | 2040.0002 | 3 | 15 | 4.400325 | 0.6333294 | 2.967659 | 2.877e-09 | 12.48728 | 9.699e-09
2018-03-15 09:50 | 149754.9 | 2160.0003 | 3 | 15 | 4.400346 | 0.5650311 | 2.987606 | 2.877e-09 | 12.57505 | 9.699e-09
2018-03-15 09:52 | 149874.9 | 2280.001 | 3 | 15 | 4.400302 | 0.5059147 | 3.005435 | 2.877e-09 | 12.65351 | 9.699e-09
2018-03-15 09:54 | 149994.9 | 2400.0002 | 3 | 15 | 4.400331 | 0.454977 | 3.021428 | 2.877e-09 | 12.72388 | 9.699e-09
2018-03-15 09:56 | 150114.9 | 2520.0002 | 3 | 15 | 4.400317 | 0.4098759 | 3.035826 | 2.877e-09 | 12.78724 | 9.699e-09
2018-03-15 09:58 | 150234.9 | 2640.001 | 3 | 15 | 4.400321 | 0.37047 | 3.048819 | 2.877e-09 | 12.84441 | 9.699e-09
2018-03-15 10:00 | 150354.9 | 2760.001 | 3 | 15 | 4.4003 | 0.3352795 | 3.060569 | 2.877e-09 | 12.89611 | 9.699e-09
2018-03-15 10:02 | 150474.9 | 2880.0019 | 3 | 15 | 4.400302 | 0.3043118 | 3.071227 | 2.877e-09 | 12.94301 | 9.699e-09
2018-03-15 10:04 | 150594.9 | 3000.0001 | 3 | 15 | 4.400289 | 0.2766361 | 3.080911 | 2.877e-09 | 12.98563 | 9.699e-09
2018-03-15 10:06 | 150714.9 | 3120.0019 | 3 | 15 | 4.400329 | 0.2526741 | 3.089731 | 2.877e-09 | 13.02444 | 9.699e-09
2018-03-15 10:08 | 150834.9 | 3240.0019 | 3 | 15 | 4.400303 | 0.2302513 | 3.097769 | 2.877e-09 | 13.05981 | 9.699e-09
2018-03-15 10:10 | 150954.9 | 3360.001 | 3 | 15 | 4.400328 | 0.2109337 | 3.105114 | 2.877e-09 | 13.09213 | 9.699e-09
2018-03-15 10:12 | 151074.9 | 3480.0019 | 3 | 15 | 4.400292 | 0.1924038 | 3.11183 | 2.877e-09 | 13.12168 | 9.699e-09
2018-03-15 10:14 | 151194.9 | 3600.0019 | 3 | 15 | 4.400325 | 0.1767101 | 3.117976 | 2.877e-09 | 13.14873 | 9.699e-09
2018-03-15 10:16 | 151314.9 | 3720.0019 | 3 | 15 | 4.400288 | 0.1617069 | 3.123611 | 2.877e-09 | 13.17352 | 9.699e-09
2018-03-15 10:18 | 151434.9 | 3840.0019 | 3 | 15 | 4.40028 | 0.148468 | 3.128783 | 2.877e-09 | 13.19628 | 9.699e-09
2018-03-15 10:20 | 151554.9 | 3960.0012 | 3 | 15 | 4.400311 | 0.1368408 | 3.133538 | 2.877e-09 | 13.2172 | 9.699e-09
2018-03-15 10:22 | 151674.9 | 4080.001 | 3 | 15 | 4.400316 | 0.1259136 | 3.137908 | 2.877e-09 | 13.23643 | 9.699e-09
2018-03-15 10:24 | 151794.9 | 4200.0011 | 3 | 15 | 4.400302 | 0.1159763 | 3.141928 | 2.877e-09 | 13.25412 | 9.699e-09
2018-03-15 10:26 | 151914.9 | 4320.0002 | 3 | 15 | 4.400265 | 0.1063538 | 3.145629 | 2.877e-09 | 13.27041 | 9.699e-09
2018-03-15 10:28 | 152034.9 | 4440.0019 | 3 | 15 | 4.400325 | 0.09900856 | 3.149044 | 2.877e-09 | 13.28543 | 9.699e-09
2018-03-15 10:30 | 152154.9 | 4560.0002 | 3 | 15 | 4.400291 | 0.09095192 | 3.1522 | 2.877e-09 | 13.29932 | 9.699e-09
2018-03-15 10:32 | 152274.9 | 4680.0019 | 3 | 15 | 4.400249 | 0.0835247 | 3.155114 | 2.877e-09 | 13.31215 | 9.699e-09
2018-03-15 10:33 | 152326.6 | 4731.6855 | 3 | 15 | 4.4003 | 0.08149529 | 3.156301 | 2.877e-09 | 13.31737 | 9.699e-09
2018-03-15 10:35 | 152446.6 | 120.0017 | 4 | 15 | 4.393643 | 0 | 3.156301 | 2.877e-09 | 13.31737 | 9.699e-09
2018-03-15 10:37 | 152566.6 | 240.0009 | 4 | 15 | 4.393003 | 0 | 3.156301 | 2.877e-09 | 13.31737 | 9.699e-09
2018-03-15 10:38 | 152626.6 | 300.0024 | 4 | 15 | 4.392759 | 0 | 3.156301 | 2.877e-09 | 13.31737 | 9.699e-09
2018-03-15 10:40 | 152746.7 | 120.0018 | 5 | 15 | 4.124089 | -3.260019 | 3.156301 | 0.1086551 | 13.31737 | 0.4514426
2018-03-15 10:42 | 152866.7 | 240.001 | 5 | 15 | 4.083856 | -3.260017 | 3.156301 | 0.2173142 | 13.31737 | 0.8973674
2018-03-15 10:44 | 152986.7 | 360.0001 | 5 | 15 | 4.043226 | -3.260005 | 3.156301 | 0.325968 | 13.31737 | 1.338898
2018-03-15 10:46 | 153106.7 | 480.001 | 5 | 15 | 4.001775 | -3.259996 | 3.156301 | 0.4346272 | 13.31737 | 1.775984
2018-03-15 10:48 | 153226.7 | 600.001 | 5 | 15 | 3.960299 | -3.259982 | 3.156301 | 0.5432791 | 13.31737 | 2.208526
2018-03-15 10:50 | 153346.7 | 720.0019 | 5 | 15 | 3.919599 | -3.259972 | 3.156301 | 0.6519417 | 13.31737 | 2.63664
2018-03-15 10:52 | 153466.7 | 840.0001 | 5 | 15 | 3.880396 | -3.260007 | 3.156301 | 0.7605942 | 13.31737 | 3.06037
2018-03-15 10:54 | 153586.7 | 960.0027 | 5 | 15 | 3.842863 | -3.260015 | 3.156301 | 0.8692546 | 13.31737 | 3.47996
2018-03-15 10:56 | 153706.7 | 1080.0009 | 5 | 15 | 3.80719 | -3.26003 | 3.156301 | 0.9779099 | 13.31737 | 3.895553
2018-03-15 10:58 | 153826.7 | 1200.0001 | 5 | 15 | 3.773427 | -3.260005 | 3.156301 | 1.086561 | 13.31737 | 4.307358
2018-03-15 11:00 | 153946.7 | 1320.0012 | 5 | 15 | 3.741544 | -3.260019 | 3.156301 | 1.195224 | 13.31737 | 4.715638
2018-03-15 11:02 | 154066.7 | 1440.0009 | 5 | 15 | 3.711614 | -3.26004 | 3.156301 | 1.303877 | 13.31737 | 5.120524
2018-03-15 11:04 | 154186.7 | 1560.0018 | 5 | 15 | 3.683566 | -3.26004 | 3.156301 | 1.412537 | 13.31737 | 5.522288
2018-03-15 11:06 | 154306.7 | 1680.0018 | 5 | 15 | 3.657368 | -3.260034 | 3.156301 | 1.521191 | 13.31737 | 5.921082
2018-03-15 11:08 | 154426.7 | 1800.0001 | 5 | 15 | 3.632921 | -3.260032 | 3.156301 | 1.629849 | 13.31737 | 6.317142
2018-03-15 11:10 | 154546.7 | 1920.0001 | 5 | 15 | 3.61038 | -3.259958 | 3.156301 | 1.738505 | 13.31737 | 6.71064
2018-03-15 11:12 | 154666.7 | 2040.0001 | 5 | 15 | 3.589744 | -3.259948 | 3.156301 | 1.847162 | 13.31737 | 7.101792
2018-03-15 11:14 | 154786.7 | 2160.0018 | 5 | 15 | 3.571048 | -3.259986 | 3.156301 | 1.955819 | 13.31737 | 7.490808
2018-03-15 11:16 | 154906.7 | 2280.0001 | 5 | 15 | 3.554101 | -3.25999 | 3.156301 | 2.064471 | 13.31737 | 7.877877
2018-03-15 11:18 | 155026.7 | 2400.0001 | 5 | 15 | 3.538524 | -3.259984 | 3.156301 | 2.173126 | 13.31737 | 8.263193
2018-03-15 11:20 | 155146.7 | 2520.0018 | 5 | 15 | 3.523596 | -3.260009 | 3.156301 | 2.281784 | 13.31737 | 8.646868
2018-03-15 11:22 | 155266.7 | 2640.0018 | 5 | 15 | 3.508713 | -3.260019 | 3.156301 | 2.390441 | 13.31737 | 9.028922
2018-03-15 11:24 | 155386.7 | 2760.0009 | 5 | 15 | 3.493054 | -3.260017 | 3.156301 | 2.499086 | 13.31737 | 9.409288
2018-03-15 11:26 | 155506.7 | 2880.0001 | 5 | 15 | 3.475261 | -3.259965 | 3.156301 | 2.607749 | 13.31737 | 9.787917
2018-03-15 11:28 | 155626.7 | 3000.0002 | 5 | 15 | 3.452343 | -3.260011 | 3.156301 | 2.716402 | 13.31737 | 10.16434
2018-03-15 11:30 | 155746.7 | 3120.0018 | 5 | 15 | 3.418666 | -3.259993 | 3.156301 | 2.825058 | 13.31737 | 10.53774
2018-03-15 11:32 | 155866.7 | 3240.0018 | 5 | 15 | 3.367949 | -3.259986 | 3.156301 | 2.933718 | 13.31737 | 10.90668
2018-03-15 11:34 | 155986.7 | 3360.001 | 5 | 15 | 3.277665 | -3.260053 | 3.156301 | 3.042374 | 13.31737 | 11.26828
2018-03-15 11:36 | 156106.7 | 3480.0002 | 5 | 15 | 3.027686 | -3.259988 | 3.156301 | 3.151033 | 13.31737 | 11.61392
2018-03-15 11:36 | 156112.8 | 3486.0528 | 5 | 15 | 2.999981 | -3.260014 | 3.156301 | 3.156512 | 13.31737 | 11.63043
2018-03-15 11:38 | 156232.8 | 120.0006 | 6 | 15 | 3.354527 | 0 | 3.156301 | 3.156512 | 13.31737 | 11.63043
2018-03-15 11:40 | 156352.8 | 240.0018 | 6 | 15 | 3.367794 | 0 | 3.156301 | 3.156512 | 13.31737 | 11.63043
2018-03-15 11:41 | 156412.8 | 300.0016 | 6 | 15 | 3.371517 | 0 | 3.156301 | 3.156512 | 13.31737 | 11.63043
2018-03-15 11:41 | 156412.8 | 0.0048 | 7 | 16 | 3.371573 | 0 | 0 | 0 | 0 | 0
2018-03-15 11:43 | 156532.9 | 120.002 | 2 | 16 | 4.00115 | 4.890018 | 0.1623056 | 1.89e-10 | 0.6310005 | 6.36e-10
2018-03-15 11:45 | 156652.9 | 240.0012 | 2 | 16 | 4.042 | 4.890026 | 0.3252842 | 1.89e-10 | 1.28654 | 6.36e-10
2018-03-15 11:47 | 156772.9 | 360.0001 | 2 | 16 | 4.078095 | 4.88999 | 0.4882685 | 1.89e-10 | 1.948365 | 6.36e-10
2018-03-15 11:49 | 156892.9 | 480.0003 | 2 | 16 | 4.107608 | 4.890015 | 0.6512502 | 1.89e-10 | 2.615495 | 6.36e-10
2018-03-15 11:51 | 157012.9 | 600.0003 | 2 | 16 | 4.132613 | 4.89002 | 0.8142371 | 1.89e-10 | 3.287071 | 6.36e-10
2018-03-15 11:53 | 157132.9 | 720.0003 | 2 | 16 | 4.155499 | 4.889988 | 0.9772235 | 1.89e-10 | 3.962492 | 6.36e-10
2018-03-15 11:55 | 157252.9 | 840.002 | 2 | 16 | 4.180225 | 4.889992 | 1.140219 | 1.89e-10 | 4.641802 | 6.36e-10
2018-03-15 11:57 | 157372.9 | 960.0012 | 2 | 16 | 4.200363 | 4.761744 | 1.302631 | 1.89e-10 | 5.322758 | 6.36e-10
2018-03-15 11:59 | 157492.9 | 1080.002 | 2 | 16 | 4.200393 | 4.330383 | 1.454116 | 1.89e-10 | 5.959054 | 6.36e-10
2018-03-15 12:01 | 157612.9 | 1200.002 | 2 | 16 | 4.20038 | 3.903202 | 1.591341 | 1.89e-10 | 6.53545 | 6.36e-10
2018-03-15 12:03 | 157732.9 | 1320.002 | 2 | 16 | 4.200394 | 3.483727 | 1.714419 | 1.89e-10 | 7.052427 | 6.36e-10
2018-03-15 12:04 | 157798.7 | 1385.8193 | 2 | 16 | 4.200401 | 3.259979 | 1.776042 | 1.89e-10 | 7.311265 | 6.36e-10
2018-03-15 12:06 | 157918.7 | 120.001 | 3 | 16 | 4.227478 | 3.259842 | 1.884254 | 3.04e-10 | 7.767147 | 1.103e-09
2018-03-15 12:08 | 158038.7 | 240.0019 | 3 | 16 | 4.259283 | 3.26017 | 1.992913 | 3.04e-10 | 8.228204 | 1.103e-09
2018-03-15 12:10 | 158158.7 | 360.0003 | 3 | 16 | 4.293683 | 3.26013 | 2.101567 | 3.04e-10 | 8.692839 | 1.103e-09
2018-03-15 12:12 | 158278.7 | 480.0019 | 3 | 16 | 4.330514 | 3.260149 | 2.210229 | 3.04e-10 | 9.16138 | 1.103e-09
2018-03-15 12:14 | 158398.7 | 600.0002 | 3 | 16 | 4.369596 | 3.260159 | 2.318889 | 3.04e-10 | 9.634038 | 1.103e-09
2018-03-15 12:16 | 158518.7 | 720.0003 | 3 | 16 | 4.400397 | 3.095308 | 2.426843 | 3.04e-10 | 10.1078 | 1.103e-09
2018-03-15 12:18 | 158638.7 | 840.002 | 3 | 16 | 4.400395 | 2.608706 | 2.521545 | 3.04e-10 | 10.52453 | 1.103e-09
2018-03-15 12:20 | 158758.7 | 960.002 | 3 | 16 | 4.400373 | 2.213331 | 2.601699 | 3.04e-10 | 10.87724 | 1.103e-09
2018-03-15 12:22 | 158878.7 | 1080.0002 | 3 | 16 | 4.400359 | 1.885006 | 2.669838 | 3.04e-10 | 11.17708 | 1.103e-09
2018-03-15 12:24 | 158998.7 | 1200.0011 | 3 | 16 | 4.400365 | 1.61405 | 2.728019 | 3.04e-10 | 11.4331 | 1.103e-09
2018-03-15 12:26 | 159118.7 | 1320.002 | 3 | 16 | 4.400335 | 1.388622 | 2.777951 | 3.04e-10 | 11.65281 | 1.103e-09
2018-03-15 12:28 | 159238.7 | 1440.0003 | 3 | 16 | 4.400382 | 1.202621 | 2.821042 | 3.04e-10 | 11.84243 | 1.103e-09
2018-03-15 12:30 | 159358.7 | 1560.0003 | 3 | 16 | 4.40034 | 1.045771 | 2.858436 | 3.04e-10 | 12.00698 | 1.103e-09
2018-03-15 12:32 | 159478.7 | 1680.0011 | 3 | 16 | 4.400364 | 0.9157677 | 2.891064 | 3.04e-10 | 12.15055 | 1.103e-09
2018-03-15 12:34 | 159598.7 | 1800.0011 | 3 | 16 | 4.400331 | 0.8051071 | 2.919692 | 3.04e-10 | 12.27653 | 1.103e-09
2018-03-15 12:36 | 159718.7 | 1920.0011 | 3 | 16 | 4.400339 | 0.7119255 | 2.94494 | 3.04e-10 | 12.38763 | 1.103e-09
2018-03-15 12:38 | 159838.7 | 2040.0019 | 3 | 16 | 4.400346 | 0.6328812 | 2.967316 | 3.04e-10 | 12.48609 | 1.103e-09
2018-03-15 12:40 | 159958.7 | 2160.0003 | 3 | 16 | 4.400311 | 0.5638809 | 2.987237 | 3.04e-10 | 12.57374 | 1.103e-09
2018-03-15 12:42 | 160078.7 | 2280.0003 | 3 | 16 | 4.400331 | 0.5055809 | 3.005044 | 3.04e-10 | 12.6521 | 1.103e-09
2018-03-15 12:44 | 160198.7 | 2400.002 | 3 | 16 | 4.400351 | 0.4545803 | 3.021021 | 3.04e-10 | 12.72241 | 1.103e-09
2018-03-15 12:46 | 160318.7 | 2520.002 | 3 | 16 | 4.400318 | 0.4093056 | 3.0354 | 3.04e-10 | 12.78568 | 1.103e-09
2018-03-15 12:48 | 160438.7 | 2640.0011 | 3 | 16 | 4.4003 | 0.3696194 | 3.048379 | 3.04e-10 | 12.84279 | 1.103e-09
2018-03-15 12:50 | 160558.7 | 2760.0012 | 3 | 16 | 4.400321 | 0.3352432 | 3.06012 | 3.04e-10 | 12.89445 | 1.103e-09
2018-03-15 12:52 | 160678.7 | 2880.0012 | 3 | 16 | 4.400302 | 0.3042927 | 3.07077 | 3.04e-10 | 12.94132 | 1.103e-09
2018-03-15 12:54 | 160798.7 | 3000.0003 | 3 | 16 | 4.400344 | 0.277359 | 3.080447 | 3.04e-10 | 12.9839 | 1.103e-09
2018-03-15 12:56 | 160918.7 | 3120.002 | 3 | 16 | 4.400311 | 0.2523556 | 3.089254 | 3.04e-10 | 13.02265 | 1.103e-09
2018-03-15 12:58 | 161038.7 | 3240.0019 | 3 | 16 | 4.400293 | 0.2300472 | 3.097284 | 3.04e-10 | 13.05799 | 1.103e-09
2018-03-15 13:00 | 161158.7 | 3360.002 | 3 | 16 | 4.400314 | 0.2102737 | 3.10462 | 3.04e-10 | 13.09027 | 1.103e-09
2018-03-15 13:02 | 161278.7 | 3480.001 | 3 | 16 | 4.400318 | 0.19277 | 3.111329 | 3.04e-10 | 13.11979 | 1.103e-09
2018-03-15 13:04 | 161398.7 | 3600.0011 | 3 | 16 | 4.400308 | 0.1763554 | 3.117472 | 3.04e-10 | 13.14682 | 1.103e-09
2018-03-15 13:06 | 161518.7 | 3720.0001 | 3 | 16 | 4.400289 | 0.1613655 | 3.123097 | 3.04e-10 | 13.17157 | 1.103e-09
2018-03-15 13:08 | 161638.7 | 3840.0011 | 3 | 16 | 4.400331 | 0.1489182 | 3.128258 | 3.04e-10 | 13.19428 | 1.103e-09
2018-03-15 13:10 | 161758.7 | 3960.0001 | 3 | 16 | 4.4003 | 0.1363277 | 3.132999 | 3.04e-10 | 13.21515 | 1.103e-09
2018-03-15 13:12 | 161878.7 | 4080.001 | 3 | 16 | 4.40029 | 0.1251774 | 3.13736 | 3.04e-10 | 13.23433 | 1.103e-09
2018-03-15 13:14 | 161998.7 | 4200.0011 | 3 | 16 | 4.400264 | 0.1149311 | 3.14137 | 3.04e-10 | 13.25198 | 1.103e-09
2018-03-15 13:16 | 162118.7 | 4320.001 | 3 | 16 | 4.400305 | 0.1067276 | 3.145064 | 3.04e-10 | 13.26823 | 1.103e-09
2018-03-15 13:18 | 162238.7 | 4440.0002 | 3 | 16 | 4.400279 | 0.09793854 | 3.148468 | 3.04e-10 | 13.28321 | 1.103e-09
2018-03-15 13:20 | 162358.7 | 4560.0019 | 3 | 16 | 4.400285 | 0.09060669 | 3.151614 | 3.04e-10 | 13.29706 | 1.103e-09
2018-03-15 13:22 | 162478.7 | 4680.001 | 3 | 16 | 4.40028 | 0.08389091 | 3.154515 | 3.04e-10 | 13.30982 | 1.103e-09
2018-03-15 13:23 | 162522 | 4723.2448 | 3 | 16 | 4.400277 | 0.08149529 | 3.155509 | 3.04e-10 | 13.3142 | 1.103e-09
2018-03-15 13:25 | 162642 | 120 | 4 | 16 | 4.39361 | 0 | 3.155509 | 3.04e-10 | 13.3142 | 1.103e-09
2018-03-15 13:27 | 162762 | 240.0008 | 4 | 16 | 4.392981 | 0 | 3.155509 | 3.04e-10 | 13.3142 | 1.103e-09
2018-03-15 13:28 | 162822 | 300.0014 | 4 | 16 | 4.392729 | 0 | 3.155509 | 3.04e-10 | 13.3142 | 1.103e-09
2018-03-15 13:30 | 162942.1 | 120.0018 | 5 | 16 | 4.12405 | -3.259956 | 3.155509 | 0.1086524 | 13.3142 | 0.4514261
2018-03-15 13:32 | 163062.1 | 240.001 | 5 | 16 | 4.08383 | -3.25999 | 3.155509 | 0.2173153 | 13.3142 | 0.8973613
2018-03-15 13:34 | 163182.1 | 360.0003 | 5 | 16 | 4.043152 | -3.25999 | 3.155509 | 0.3259726 | 13.3142 | 1.338899
2018-03-15 13:36 | 163302.1 | 480.0003 | 5 | 16 | 4.001676 | -3.260011 | 3.155509 | 0.4346312 | 13.3142 | 1.775974
2018-03-15 13:38 | 163422.1 | 600.0002 | 5 | 16 | 3.960176 | -3.260034 | 3.155509 | 0.5432862 | 13.3142 | 2.208518
2018-03-15 13:40 | 163542.1 | 720.0012 | 5 | 16 | 3.919514 | -3.260003 | 3.155509 | 0.6519598 | 13.3142 | 2.636666
2018-03-15 13:42 | 163662.1 | 840.0019 | 5 | 16 | 3.880201 | -3.260049 | 3.155509 | 0.7606221 | 13.3142 | 3.060419
2018-03-15 13:44 | 163782.1 | 960.0003 | 5 | 16 | 3.842645 | -3.259998 | 3.155509 | 0.8692791 | 13.3142 | 3.479975
2018-03-15 13:46 | 163902.1 | 1080.0019 | 5 | 16 | 3.806919 | -3.260034 | 3.155509 | 0.977946 | 13.3142 | 3.895586
2018-03-15 13:48 | 164022.1 | 1200.0002 | 5 | 16 | 3.773116 | -3.259988 | 3.155509 | 1.086597 | 13.3142 | 4.307357
2018-03-15 13:50 | 164142.1 | 1320.0003 | 5 | 16 | 3.741195 | -3.260021 | 3.155509 | 1.195244 | 13.3142 | 4.715545
2018-03-15 13:52 | 164262.1 | 1440.0027 | 5 | 16 | 3.711243 | -3.25999 | 3.155509 | 1.303923 | 13.3142 | 5.120486
2018-03-15 13:54 | 164382.1 | 1560.0002 | 5 | 16 | 3.683163 | -3.259963 | 3.155509 | 1.412563 | 13.3142 | 5.522136
2018-03-15 13:56 | 164502.1 | 1680.0027 | 5 | 16 | 3.656936 | -3.260014 | 3.155509 | 1.521234 | 13.3142 | 5.920951
2018-03-15 13:58 | 164622.1 | 1800.0003 | 5 | 16 | 3.632546 | -3.260026 | 3.155509 | 1.629886 | 13.3142 | 6.316941
2018-03-15 14:00 | 164742.1 | 1920.0003 | 5 | 16 | 3.60996 | -3.26 | 3.155509 | 1.738543 | 13.3142 | 6.710401
2018-03-15 14:02 | 164862.1 | 2040.0003 | 5 | 16 | 3.589371 | -3.260005 | 3.155509 | 1.847201 | 13.3142 | 7.101512
2018-03-15 14:04 | 164982.1 | 2160.0019 | 5 | 16 | 3.570695 | -3.260015 | 3.155509 | 1.955862 | 13.3142 | 7.490506
2018-03-15 14:06 | 165102.1 | 2280.0019 | 5 | 16 | 3.553723 | -3.259988 | 3.155509 | 2.064523 | 13.3142 | 7.877562
2018-03-15 14:08 | 165222.1 | 2400.0002 | 5 | 16 | 3.538148 | -3.26003 | 3.155509 | 2.173175 | 13.3142 | 8.262825
2018-03-15 14:10 | 165342.1 | 2520.0003 | 5 | 16 | 3.523273 | -3.260034 | 3.155509 | 2.281831 | 13.3142 | 8.646456
2018-03-15 14:12 | 165462.1 | 2640.0019 | 5 | 16 | 3.508352 | -3.260078 | 3.155509 | 2.390485 | 13.3142 | 9.028464
2018-03-15 14:14 | 165582.1 | 2760.0012 | 5 | 16 | 3.492661 | -3.260036 | 3.155509 | 2.499138 | 13.3142 | 9.408815
2018-03-15 14:16 | 165702.1 | 2880.0003 | 5 | 16 | 3.474781 | -3.260091 | 3.155509 | 2.607791 | 13.3142 | 9.787359
2018-03-15 14:18 | 165822.1 | 3000.0019 | 5 | 16 | 3.4519 | -3.260021 | 3.155509 | 2.716447 | 13.3142 | 10.16375
2018-03-15 14:20 | 165942.1 | 3120.0019 | 5 | 16 | 3.418131 | -3.260038 | 3.155509 | 2.825105 | 13.3142 | 10.5371
2018-03-15 14:22 | 166062.1 | 3240.0011 | 5 | 16 | 3.367233 | -3.26007 | 3.155509 | 2.933761 | 13.3142 | 10.90596
2018-03-15 14:24 | 166182.1 | 3360.0001 | 5 | 16 | 3.276462 | -3.260059 | 3.155509 | 3.042412 | 13.3142 | 11.26744
2018-03-15 14:26 | 166302.1 | 3480.0012 | 5 | 16 | 3.023726 | -3.26007 | 3.155509 | 3.151075 | 13.3142 | 11.61286
2018-03-15 14:26 | 166307.3 | 3485.1457 | 5 | 16 | 2.999991 | -3.260095 | 3.155509 | 3.155733 | 13.3142 | 11.62689
2018-03-15 14:28 | 166427.3 | 120 | 6 | 16 | 3.355227 | 0 | 3.155509 | 3.155733 | 13.3142 | 11.62689
2018-03-15 14:30 | 166547.3 | 240 | 6 | 16 | 3.368545 | 0 | 3.155509 | 3.155733 | 13.3142 | 11.62689
2018-03-15 14:31 | 166607.3 | 300.0021 | 6 | 16 | 3.372256 | 0 | 3.155509 | 3.155733 | 13.3142 | 11.62689
2018-03-15 14:31 | 166607.3 | 0.0024 | 7 | 17 | 3.372252 | 0 | 0 | 0 | 0 | 0
2018-03-15 14:33 | 166727.4 | 120.0013 | 2 | 17 | 4.001245 | 4.890043 | 0.1623094 | 8.06e-10 | 0.6310748 | 2.718e-09
2018-03-15 14:35 | 166847.4 | 240.0004 | 2 | 17 | 4.041998 | 4.890032 | 0.3252893 | 8.06e-10 | 1.286623 | 2.718e-09
2018-03-15 14:37 | 166967.4 | 360.0019 | 2 | 17 | 4.078038 | 4.890028 | 0.4882767 | 8.06e-10 | 1.948459 | 2.718e-09
2018-03-15 14:39 | 167087.4 | 480.0003 | 2 | 17 | 4.107568 | 4.890018 | 0.6512613 | 8.06e-10 | 2.615592 | 2.718e-09
2018-03-15 14:41 | 167207.4 | 600.0003 | 2 | 17 | 4.13258 | 4.890028 | 0.8142459 | 8.06e-10 | 3.287153 | 2.718e-09
2018-03-15 14:43 | 167327.4 | 720.0019 | 2 | 17 | 4.155475 | 4.890041 | 0.9772329 | 8.06e-10 | 3.962572 | 2.718e-09
2018-03-15 14:45 | 167447.4 | 840.0003 | 2 | 17 | 4.18026 | 4.890034 | 1.140222 | 8.06e-10 | 4.641853 | 2.718e-09
2018-03-15 14:47 | 167567.4 | 960.0019 | 2 | 17 | 4.200379 | 4.761656 | 1.302633 | 8.06e-10 | 5.322804 | 2.718e-09
2018-03-15 14:49 | 167687.4 | 1080.0011 | 2 | 17 | 4.200399 | 4.329876 | 1.454111 | 8.06e-10 | 5.959072 | 2.718e-09
2018-03-15 14:51 | 167807.4 | 1200.0003 | 2 | 17 | 4.200387 | 3.902325 | 1.591296 | 8.06e-10 | 6.535302 | 2.718e-09
2018-03-15 14:53 | 167927.4 | 1320.0003 | 2 | 17 | 4.200373 | 3.48123 | 1.714321 | 8.06e-10 | 7.052053 | 2.718e-09
2018-03-15 14:54 | 167992.3 | 1384.904 | 2 | 17 | 4.200354 | 3.259989 | 1.775082 | 8.06e-10 | 7.307275 | 2.718e-09
2018-03-15 14:56 | 168112.3 | 120.0003 | 3 | 17 | 4.227468 | 3.26009 | 1.883292 | 8.06e-10 | 7.763144 | 2.718e-09
2018-03-15 14:58 | 168232.3 | 240.0003 | 3 | 17 | 4.259309 | 3.260029 | 1.99195 | 8.06e-10 | 8.224195 | 2.718e-09
2018-03-15 15:00 | 168352.3 | 360.0019 | 3 | 17 | 4.293748 | 3.259806 | 2.100606 | 8.06e-10 | 8.688841 | 2.718e-09
2018-03-15 15:02 | 168472.3 | 480.0019 | 3 | 17 | 4.330678 | 3.260174 | 2.209265 | 8.06e-10 | 9.157381 | 2.718e-09
2018-03-15 15:04 | 168592.3 | 600.0003 | 3 | 17 | 4.369734 | 3.260044 | 2.317921 | 8.06e-10 | 9.630041 | 2.718e-09
2018-03-15 15:06 | 168712.3 | 720.0011 | 3 | 17 | 4.400388 | 3.093395 | 2.425845 | 8.06e-10 | 10.10369 | 2.718e-09
2018-03-15 15:08 | 168832.3 | 840.0003 | 3 | 17 | 4.400393 | 2.607662 | 2.520499 | 8.06e-10 | 10.5202 | 2.718e-09
2018-03-15 15:10 | 168952.3 | 960.0011 | 3 | 17 | 4.400377 | 2.212126 | 2.600621 | 8.06e-10 | 10.87277 | 2.718e-09
2018-03-15 15:12 | 169072.3 | 1080.0003 | 3 | 17 | 4.400385 | 1.885334 | 2.668732 | 8.06e-10 | 11.17248 | 2.718e-09
2018-03-15 15:14 | 169192.3 | 1200.0011 | 3 | 17 | 4.400386 | 1.613764 | 2.726903 | 8.06e-10 | 11.42846 | 2.718e-09
2018-03-15 15:16 | 169312.3 | 1320.0003 | 3 | 17 | 4.40039 | 1.389231 | 2.776829 | 8.06e-10 | 11.64815 | 2.718e-09
2018-03-15 15:18 | 169432.3 | 1440.0011 | 3 | 17 | 4.400364 | 1.202187 | 2.819909 | 8.06e-10 | 11.83772 | 2.718e-09
2018-03-15 15:20 | 169552.3 | 1560.0001 | 3 | 17 | 4.400365 | 1.046093 | 2.85729 | 8.06e-10 | 12.00221 | 2.718e-09
2018-03-15 15:22 | 169672.3 | 1680.0019 | 3 | 17 | 4.400352 | 0.9151821 | 2.889909 | 8.06e-10 | 12.14574 | 2.718e-09
2018-03-15 15:24 | 169792.3 | 1800.0003 | 3 | 17 | 4.400324 | 0.8047333 | 2.918531 | 8.06e-10 | 12.27169 | 2.718e-09
2018-03-15 15:26 | 169912.3 | 1920.0019 | 3 | 17 | 4.400331 | 0.7120857 | 2.943777 | 8.06e-10 | 12.38278 | 2.718e-09
2018-03-15 15:28 | 170032.3 | 2040.0011 | 3 | 17 | 4.40033 | 0.6322536 | 2.966157 | 8.06e-10 | 12.48126 | 2.718e-09
2018-03-15 15:30 | 170152.3 | 2160.0011 | 3 | 17 | 4.400341 | 0.5647087 | 2.986091 | 8.06e-10 | 12.56898 | 2.718e-09
2018-03-15 15:32 | 170272.3 | 2280.0011 | 3 | 17 | 4.400322 | 0.5061035 | 3.003912 | 8.06e-10 | 12.64739 | 2.718e-09
2018-03-15 15:34 | 170392.3 | 2400.0004 | 3 | 17 | 4.400311 | 0.4545269 | 3.019901 | 8.06e-10 | 12.71775 | 2.718e-09
2018-03-15 15:36 | 170512.3 | 2520.0003 | 3 | 17 | 4.400298 | 0.4097328 | 3.034298 | 8.06e-10 | 12.7811 | 2.718e-09
2018-03-15 15:38 | 170632.3 | 2640.002 | 3 | 17 | 4.400364 | 0.3714619 | 3.047296 | 8.06e-10 | 12.8383 | 2.718e-09
2018-03-15 15:40 | 170752.3 | 2760.0003 | 3 | 17 | 4.400331 | 0.3360081 | 3.05906 | 8.06e-10 | 12.89006 | 2.718e-09
2018-03-15 15:42 | 170872.3 | 2880.0004 | 3 | 17 | 4.400297 | 0.3046589 | 3.06973 | 8.06e-10 | 12.93701 | 2.718e-09
2018-03-15 15:44 | 170992.3 | 3000.0003 | 3 | 17 | 4.400297 | 0.2770424 | 3.079427 | 8.06e-10 | 12.97969 | 2.718e-09
2018-03-15 15:46 | 171112.3 | 3120.0003 | 3 | 17 | 4.400323 | 0.25284 | 3.088257 | 8.06e-10 | 13.01854 | 2.718e-09
2018-03-15 15:48 | 171232.3 | 3240.0013 | 3 | 17 | 4.400312 | 0.2309303 | 3.096309 | 8.06e-10 | 13.05397 | 2.718e-09
2018-03-15 15:50 | 171352.3 | 3360.0019 | 3 | 17 | 4.400281 | 0.2102966 | 3.103664 | 8.06e-10 | 13.08633 | 2.718e-09
2018-03-15 15:52 | 171472.3 | 3480.0011 | 3 | 17 | 4.400326 | 0.1933327 | 3.110391 | 8.06e-10 | 13.11594 | 2.718e-09
2018-03-15 15:54 | 171592.3 | 3600.0011 | 3 | 17 | 4.400279 | 0.1764183 | 3.11655 | 8.06e-10 | 13.14304 | 2.718e-09
2018-03-15 15:56 | 171712.3 | 3720.0011 | 3 | 17 | 4.400311 | 0.162405 | 3.122199 | 8.06e-10 | 13.16789 | 2.718e-09
2018-03-15 15:58 | 171832.3 | 3840.0003 | 3 | 17 | 4.40029 | 0.1489754 | 3.127383 | 8.06e-10 | 13.19071 | 2.718e-09
2018-03-15 16:00 | 171952.3 | 3960.0019 | 3 | 17 | 4.400296 | 0.1369858 | 3.132147 | 8.06e-10 | 13.21167 | 2.718e-09
2018-03-15 16:02 | 172072.3 | 4080.0019 | 3 | 17 | 4.400292 | 0.1261406 | 3.136526 | 8.06e-10 | 13.23094 | 2.718e-09
2018-03-15 16:04 | 172192.3 | 4200.0008 | 3 | 17 | 4.400322 | 0.1164074 | 3.140562 | 8.06e-10 | 13.2487 | 2.718e-09
2018-03-15 16:06 | 172312.3 | 4320.0019 | 3 | 17 | 4.400291 | 0.1070881 | 3.144281 | 8.06e-10 | 13.26506 | 2.718e-09
2018-03-15 16:08 | 172432.3 | 4440.0003 | 3 | 17 | 4.400295 | 0.09900856 | 3.147709 | 8.06e-10 | 13.28015 | 2.718e-09
2018-03-15 16:10 | 172552.3 | 4560.0003 | 3 | 17 | 4.400289 | 0.09127426 | 3.150871 | 8.06e-10 | 13.29406 | 2.718e-09
2018-03-15 16:12 | 172672.3 | 4680.0019 | 3 | 17 | 4.40029 | 0.08424187 | 3.153798 | 8.06e-10 | 13.30694 | 2.718e-09
2018-03-15 16:13 | 172729.4 | 4737.092 | 3 | 17 | 4.400309 | 0.0814991 | 3.155113 | 8.06e-10 | 13.31272 | 2.718e-09
2018-03-15 16:15 | 172849.5 | 120.0001 | 4 | 17 | 4.393627 | 0 | 3.155113 | 8.06e-10 | 13.31272 | 2.718e-09
2018-03-15 16:17 | 172969.5 | 240.0001 | 4 | 17 | 4.392989 | 0 | 3.155113 | 8.06e-10 | 13.31272 | 2.718e-09
2018-03-15 16:18 | 173029.5 | 300.0023 | 4 | 17 | 4.392759 | 0 | 3.155113 | 8.06e-10 | 13.31272 | 2.718e-09
2018-03-15 16:20 | 173149.5 | 120.0018 | 5 | 17 | 4.124125 | -3.260021 | 3.155113 | 0.1086542 | 13.31272 | 0.4514403
2018-03-15 16:22 | 173269.5 | 240.0026 | 5 | 17 | 4.083886 | -3.260097 | 3.155113 | 0.2173115 | 13.31272 | 0.8973592
2018-03-15 16:24 | 173389.5 | 360.0018 | 5 | 17 | 4.043207 | -3.260068 | 3.155113 | 0.3259679 | 13.31272 | 1.338898
2018-03-15 16:26 | 173509.5 | 480.0018 | 5 | 17 | 4.001718 | -3.260055 | 3.155113 | 0.4346291 | 13.31272 | 1.775989
2018-03-15 16:28 | 173629.5 | 600.0008 | 5 | 17 | 3.960207 | -3.26007 | 3.155113 | 0.5432823 | 13.31272 | 2.208529
2018-03-15 16:30 | 173749.5 | 720.0018 | 5 | 17 | 3.919488 | -3.26003 | 3.155113 | 0.651941 | 13.31272 | 2.636619
2018-03-15 16:32 | 173869.5 | 840.0002 | 5 | 17 | 3.880274 | -3.26003 | 3.155113 | 0.760595 | 13.31272 | 3.060342
2018-03-15 16:34 | 173989.5 | 960.0002 | 5 | 17 | 3.842725 | -3.260015 | 3.155113 | 0.869254 | 13.31272 | 3.479912
2018-03-15 16:36 | 174109.5 | 1080.0002 | 5 | 17 | 3.807031 | -3.260034 | 3.155113 | 0.9779047 | 13.31272 | 3.895472
2018-03-15 16:38 | 174229.5 | 1200.0005 | 5 | 17 | 3.773246 | -3.260003 | 3.155113 | 1.086566 | 13.31272 | 4.307296
2018-03-15 16:40 | 174349.5 | 1320.0018 | 5 | 17 | 3.741375 | -3.260019 | 3.155113 | 1.195225 | 13.31272 | 4.715545
2018-03-15 16:42 | 174469.5 | 1440.001 | 5 | 17 | 3.711391 | -3.260005 | 3.155113 | 1.303878 | 13.31272 | 5.120412
2018-03-15 16:44 | 174589.5 | 1560.001 | 5 | 17 | 3.683367 | -3.260038 | 3.155113 | 1.412533 | 13.31272 | 5.522134
2018-03-15 16:46 | 174709.5 | 1680.001 | 5 | 17 | 3.657178 | -3.260021 | 3.155113 | 1.521195 | 13.31272 | 5.920936
2018-03-15 16:48 | 174829.5 | 1800.0002 | 5 | 17 | 3.632726 | -3.260065 | 3.155113 | 1.629847 | 13.31272 | 6.316953
2018-03-15 16:50 | 174949.5 | 1920.001 | 5 | 17 | 3.610131 | -3.260014 | 3.155113 | 1.738504 | 13.31272 | 6.710429
2018-03-15 16:52 | 175069.5 | 2040.0018 | 5 | 17 | 3.589506 | -3.260019 | 3.155113 | 1.84716 | 13.31272 | 7.101554
2018-03-15 16:54 | 175189.5 | 2160.0019 | 5 | 17 | 3.570752 | -3.260051 | 3.155113 | 1.955813 | 13.31272 | 7.49053
2018-03-15 16:56 | 175309.5 | 2280.0018 | 5 | 17 | 3.553774 | -3.260047 | 3.155113 | 2.064475 | 13.31272 | 7.877595
2018-03-15 16:58 | 175429.5 | 2400.0011 | 5 | 17 | 3.538152 | -3.260055 | 3.155113 | 2.173127 | 13.31272 | 8.262863
2018-03-15 17:00 | 175549.5 | 2520.0002 | 5 | 17 | 3.5232 | -3.260053 | 3.155113 | 2.28178 | 13.31272 | 8.646477
2018-03-15 17:02 | 175669.5 | 2640.0011 | 5 | 17 | 3.508249 | -3.260049 | 3.155113 | 2.390431 | 13.31272 | 9.028471
2018-03-15 17:04 | 175789.5 | 2760.0002 | 5 | 17 | 3.492511 | -3.26 | 3.155113 | 2.499084 | 13.31272 | 9.408811
2018-03-15 17:06 | 175909.5 | 2880.0011 | 5 | 17 | 3.474604 | -3.260026 | 3.155113 | 2.607743 | 13.31272 | 9.787356
2018-03-15 17:08 | 176029.5 | 3000.0002 | 5 | 17 | 3.451641 | -3.260036 | 3.155113 | 2.716394 | 13.31272 | 10.1637
2018-03-15 17:10 | 176149.5 | 3120.0011 | 5 | 17 | 3.417823 | -3.260032 | 3.155113 | 2.825049 | 13.31272 | 10.53701
2018-03-15 17:12 | 176269.5 | 3240.0011 | 5 | 17 | 3.366796 | -3.260014 | 3.155113 | 2.933699 | 13.31272 | 10.90581
2018-03-15 17:14 | 176389.5 | 3360.0003 | 5 | 17 | 3.275762 | -3.260026 | 3.155113 | 3.042359 | 13.31272 | 11.26727
2018-03-15 17:16 | 176509.5 | 3480.0014 | 5 | 17 | 3.021691 | -3.26003 | 3.155113 | 3.151016 | 13.31272 | 11.61254
2018-03-15 17:16 | 176514.2 | 3484.6928 | 5 | 17 | 3 | -3.260034 | 3.155113 | 3.155263 | 13.31272 | 11.62533
2018-03-15 17:18 | 176634.3 | 120.0001 | 6 | 17 | 3.35585 | 0 | 3.155113 | 3.155263 | 13.31272 | 11.62533
2018-03-15 17:20 | 176754.3 | 240.0001 | 6 | 17 | 3.369168 | 0 | 3.155113 | 3.155263 | 13.31272 | 11.62533
2018-03-15 17:21 | 176814.3 | 300.0015 | 6 | 17 | 3.372893 | 0 | 3.155113 | 3.155263 | 13.31272 | 11.62533
2018-03-15 17:21 | 176814.3 | 0.0048 | 7 | 18 | 3.372891 | 0 | 0 | 0 | 0 | 0
2018-03-15 17:23 | 176934.4 | 120.001 | 2 | 18 | 4.001586 | 4.889999 | 0.1623077 | 0 | 0.6311591 | 0
2018-03-15 17:25 | 177054.4 | 240.0008 | 2 | 18 | 4.042261 | 4.890062 | 0.3252976 | 0 | 1.286792 | 0
2018-03-15 17:27 | 177174.4 | 360.0011 | 2 | 18 | 4.078296 | 4.890028 | 0.4882797 | 0 | 1.948646 | 0
2018-03-15 17:29 | 177294.4 | 480.0005 | 2 | 18 | 4.107839 | 4.889996 | 0.6512632 | 0 | 2.615817 | 0
2018-03-15 17:31 | 177414.4 | 600.0011 | 2 | 18 | 4.132778 | 4.890015 | 0.8142466 | 0 | 3.287413 | 0
2018-03-15 17:33 | 177534.4 | 720.0009 | 2 | 18 | 4.155722 | 4.890011 | 0.9772303 | 0 | 3.96285 | 0
2018-03-15 17:35 | 177654.4 | 840.0005 | 2 | 18 | 4.180344 | 4.890028 | 1.140222 | 0 | 4.642169 | 0
2018-03-15 17:37 | 177774.4 | 960.0019 | 2 | 18 | 4.200406 | 4.760628 | 1.302622 | 0 | 5.323088 | 0
2018-03-15 17:39 | 177894.4 | 1080.0019 | 2 | 18 | 4.200397 | 4.328682 | 1.454047 | 0 | 5.959135 | 0
2018-03-15 17:41 | 178014.4 | 1200.0011 | 2 | 18 | 4.200398 | 3.901508 | 1.591197 | 0 | 6.535218 | 0
2018-03-15 17:43 | 178134.4 | 1320.002 | 2 | 18 | 4.200373 | 3.480305 | 1.714184 | 0 | 7.051811 | 0
2018-03-15 17:44 | 178199.2 | 1384.796 | 2 | 18 | 4.200397 | 3.259993 | 1.774827 | 0 | 7.306536 | 0
2018-03-15 17:46 | 178319.2 | 120.0011 | 3 | 18 | 4.227515 | 3.259827 | 1.883039 | 0 | 7.762417 | 0
2018-03-15 17:48 | 178439.2 | 240.0011 | 3 | 18 | 4.259336 | 3.259855 | 1.991693 | 0 | 8.223454 | 0
2018-03-15 17:50 | 178559.2 | 360.0011 | 3 | 18 | 4.293781 | 3.259874 | 2.100345 | 0 | 8.688086 | 0
2018-03-15 17:52 | 178679.2 | 480.0002 | 3 | 18 | 4.330674 | 3.25984 | 2.208997 | 0 | 9.156598 | 0
2018-03-15 17:54 | 178799.2 | 600.0006 | 3 | 18 | 4.36973 | 3.25983 | 2.31765 | 0 | 9.629239 | 0
2018-03-15 17:56 | 178919.2 | 720.0002 | 3 | 18 | 4.400404 | 3.093361 | 2.425573 | 0 | 10.10288 | 0
2018-03-15 17:58 | 179039.2 | 840.0002 | 3 | 18 | 4.400397 | 2.607498 | 2.520226 | 0 | 10.51939 | 0
2018-03-15 18:00 | 179159.2 | 960.002 | 3 | 18 | 4.400369 | 2.21204 | 2.600345 | 0 | 10.87195 | 0
2018-03-15 18:02 | 179279.2 | 1080.0028 | 3 | 18 | 4.400415 | 1.885895 | 2.668465 | 0 | 11.1717 | 0
2018-03-15 18:04 | 179399.2 | 1200.0011 | 3 | 18 | 4.400359 | 1.613783 | 2.726635 | 0 | 11.42767 | 0
2018-03-15 18:06 | 179519.2 | 1320.0002 | 3 | 18 | 4.400356 | 1.388809 | 2.776566 | 0 | 11.64739 | 0
2018-03-15 18:08 | 179639.2 | 1440.0002 | 3 | 18 | 4.400369 | 1.201849 | 2.819648 | 0 | 11.83696 | 0
2018-03-15 18:10 | 179759.2 | 1560.0003 | 3 | 18 | 4.400343 | 1.045881 | 2.857032 | 0 | 12.00147 | 0
2018-03-15 18:12 | 179879.2 | 1680.0008 | 3 | 18 | 4.400377 | 0.9158516 | 2.889654 | 0 | 12.14502 | 0
2018-03-15 18:14 | 179999.2 | 1800.0019 | 3 | 18 | 4.400364 | 0.8053856 | 2.918272 | 0 | 12.27094 | 0
2018-03-15 18:16 | 180119.2 | 1920.0003 | 3 | 18 | 4.400333 | 0.7118397 | 2.943509 | 0 | 12.382 | 0
2018-03-15 18:18 | 180239.2 | 2040.0011 | 3 | 18 | 4.400371 | 0.6328945 | 2.965873 | 0 | 12.4804 | 0
2018-03-15 18:20 | 180359.2 | 2160.0003 | 3 | 18 | 4.400335 | 0.564043 | 2.985778 | 0 | 12.56799 | 0
2018-03-15 18:22 | 180479.2 | 2280.0003 | 3 | 18 | 4.400336 | 0.5054207 | 3.003572 | 0 | 12.64629 | 0
2018-03-15 18:24 | 180599.2 | 2400.0003 | 3 | 18 | 4.400327 | 0.4537983 | 3.019535 | 0 | 12.71653 | 0
2018-03-15 18:26 | 180719.2 | 2520.002 | 3 | 18 | 4.400311 | 0.4089031 | 3.0339 | 0 | 12.77975 | 0
2018-03-15 18:28 | 180839.2 | 2640.0004 | 3 | 18 | 4.40034 | 0.3702393 | 3.04687 | 0 | 12.83682 | 0
2018-03-15 18:30 | 180959.2 | 2760.0012 | 3 | 18 | 4.40032 | 0.3352013 | 3.058606 | 0 | 12.88846 | 0
2018-03-15 18:32 | 181079.2 | 2880.0003 | 3 | 18 | 4.400304 | 0.3042984 | 3.069251 | 0 | 12.9353 | 0
2018-03-15 18:34 | 181199.2 | 3000.0011 | 3 | 18 | 4.400329 | 0.277235 | 3.078931 | 0 | 12.9779 | 0
2018-03-15 18:36 | 181319.2 | 3120.0003 | 3 | 18 | 4.40029 | 0.2519951 | 3.087744 | 0 | 13.01667 | 0
2018-03-15 18:38 | 181439.2 | 3240.0003 | 3 | 18 | 4.400282 | 0.2295094 | 3.095781 | 0 | 13.05204 | 0
2018-03-15 18:40 | 181559.2 | 3360.0005 | 3 | 18 | 4.400321 | 0.2106342 | 3.103121 | 0 | 13.08434 | 0
2018-03-15 18:42 | 181679.2 | 3480.0011 | 3 | 18 | 4.400282 | 0.1925831 | 3.109836 | 0 | 13.11389 | 0
2018-03-15 18:44 | 181799.2 | 3600.0011 | 3 | 18 | 4.400305 | 0.1768036 | 3.115987 | 0 | 13.14095 | 0
2018-03-15 18:46 | 181919.2 | 3720.001 | 3 | 18 | 4.400312 | 0.1620064 | 3.121627 | 0 | 13.16577 | 0
2018-03-15 18:48 | 182039.2 | 3840.0012 | 3 | 18 | 4.400321 | 0.1490192 | 3.126805 | 0 | 13.18855 | 0
2018-03-15 18:50 | 182159.2 | 3960.0012 | 3 | 18 | 4.400277 | 0.1363945 | 3.131562 | 0 | 13.20949 | 0
2018-03-15 18:52 | 182279.2 | 4080.0011 | 3 | 18 | 4.400292 | 0.1259441 | 3.135932 | 0 | 13.22872 | 0
2018-03-15 18:54 | 182399.2 | 4200.0011 | 3 | 18 | 4.400301 | 0.1160278 | 3.139962 | 0 | 13.24645 | 0
2018-03-15 18:56 | 182519.2 | 4320.001 | 3 | 18 | 4.400292 | 0.1067276 | 3.143672 | 0 | 13.26277 | 0
2018-03-15 18:58 | 182639.2 | 4440.0004 | 3 | 18 | 4.400292 | 0.09826088 | 3.147094 | 0 | 13.27783 | 0
2018-03-15 19:00 | 182759.2 | 4560.0003 | 3 | 18 | 4.400282 | 0.09095383 | 3.150251 | 0 | 13.29172 | 0
2018-03-15 19:02 | 182879.2 | 4680.0002 | 3 | 18 | 4.400294 | 0.08426476 | 3.153172 | 0 | 13.30458 | 0
2018-03-15 19:03 | 182924.6 | 4725.4496 | 3 | 18 | 4.400282 | 0.08149338 | 3.154218 | 0 | 13.30918 | 0
2018-03-15 19:05 | 183044.7 | 120.0018 | 4 | 18 | 4.393586 | 0 | 3.154218 | 0 | 13.30918 | 0
2018-03-15 19:07 | 183164.7 | 240.0019 | 4 | 18 | 4.392945 | 0 | 3.154218 | 0 | 13.30918 | 0
2018-03-15 19:08 | 183224.7 | 300.0031 | 4 | 18 | 4.392708 | 0 | 3.154218 | 0 | 13.30918 | 0
2018-03-15 19:10 | 183344.8 | 120.0019 | 5 | 18 | 4.123692 | -3.26 | 3.154218 | 0.1086542 | 13.30918 | 0.4514
2018-03-15 19:12 | 183464.8 | 240.0003 | 5 | 18 | 4.083383 | -3.260009 | 3.154218 | 0.2173125 | 13.30918 | 0.8972719
2018-03-15 19:14 | 183584.8 | 360.0011 | 5 | 18 | 4.042689 | -3.259998 | 3.154218 | 0.325969 | 13.30918 | 1.338758
2018-03-15 19:16 | 183704.8 | 480.0011 | 5 | 18 | 4.001195 | -3.260028 | 3.154218 | 0.4346247 | 13.30918 | 1.775766
2018-03-15 19:18 | 183824.8 | 600.0019 | 5 | 18 | 3.959705 | -3.259963 | 3.154218 | 0.5432834 | 13.30918 | 2.208272
2018-03-15 19:20 | 183944.8 | 720.0011 | 5 | 18 | 3.919006 | -3.259967 | 3.154218 | 0.6519405 | 13.30918 | 2.6363
2018-03-15 19:22 | 184064.8 | 840.0003 | 5 | 18 | 3.879735 | -3.259951 | 3.154218 | 0.7605983 | 13.30918 | 3.059982
2018-03-15 19:24 | 184184.8 | 960.0019 | 5 | 18 | 3.84224 | -3.25999 | 3.154218 | 0.8692576 | 13.30918 | 3.479496
2018-03-15 19:26 | 184304.8 | 1080.0002 | 5 | 18 | 3.806564 | -3.260032 | 3.154218 | 0.9779117 | 13.30918 | 3.895016
2018-03-15 19:28 | 184424.8 | 1200.0011 | 5 | 18 | 3.772778 | -3.260017 | 3.154218 | 1.086568 | 13.30918 | 4.306769
2018-03-15 19:30 | 184544.8 | 1320.001 | 5 | 18 | 3.740893 | -3.259967 | 3.154218 | 1.195222 | 13.30918 | 4.714946
2018-03-15 19:32 | 184664.8 | 1440.001 | 5 | 18 | 3.709998 | -3.259974 | 3.154218 | 1.303878 | 13.30918 | 5.119755
2018-03-15 19:34 | 184784.8 | 1560.0001 | 5 | 18 | 3.680552 | -3.260028 | 3.154218 | 1.412534 | 13.30918 | 5.521211
2018-03-15 19:36 | 184904.8 | 1680.0003 | 5 | 18 | 3.65415 | -3.259986 | 3.154218 | 1.521185 | 13.30918 | 5.919653
2018-03-15 19:38 | 185024.8 | 1800.0011 | 5 | 18 | 3.629663 | -3.259982 | 3.154218 | 1.629843 | 13.30918 | 6.31536
2018-03-15 19:40 | 185144.8 | 1920.001 | 5 | 18 | 3.607092 | -3.259995 | 3.154218 | 1.738501 | 13.30918 | 6.708508
2018-03-15 19:42 | 185264.8 | 2040.0019 | 5 | 18 | 3.586517 | -3.259982 | 3.154218 | 1.847157 | 13.30918 | 7.099307
2018-03-15 19:44 | 185384.8 | 2160.0011 | 5 | 18 | 3.567905 | -3.259974 | 3.154218 | 1.955809 | 13.30918 | 7.487961
2018-03-15 19:46 | 185504.8 | 2280.0011 | 5 | 18 | 3.551064 | -3.259977 | 3.154218 | 2.064464 | 13.30918 | 7.874703
2018-03-15 19:48 | 185624.8 | 2400.001 | 5 | 18 | 3.535554 | -3.259988 | 3.154218 | 2.173119 | 13.30918 | 8.259689
2018-03-15 19:50 | 185744.8 | 2520.0003 | 5 | 18 | 3.52074 | -3.259996 | 3.154218 | 2.281772 | 13.30918 | 8.643033
2018-03-15 19:52 | 185864.8 | 2640.0011 | 5 | 18 | 3.505838 | -3.259963 | 3.154218 | 2.390428 | 13.30918 | 9.024776
2018-03-15 19:54 | 185984.8 | 2760.0003 | 5 | 18 | 3.490127 | -3.259998 | 3.154218 | 2.49908 | 13.30918 | 9.404855
2018-03-15 19:56 | 186104.8 | 2880.0003 | 5 | 18 | 3.472157 | -3.26004 | 3.154218 | 2.607736 | 13.30918 | 9.783129
2018-03-15 19:58 | 186224.8 | 3000.0019 | 5 | 18 | 3.449139 | -3.260028 | 3.154218 | 2.716388 | 13.30918 | 10.15921
2018-03-15 20:00 | 186344.8 | 3120.0019 | 5 | 18 | 3.415325 | -3.259998 | 3.154218 | 2.825042 | 13.30918 | 10.53225
2018-03-15 20:02 | 186464.8 | 3240.0003 | 5 | 18 | 3.36368 | -3.26004 | 3.154218 | 2.933693 | 13.30918 | 10.90075
2018-03-15 20:04 | 186584.8 | 3360.002 | 5 | 18 | 3.270795 | -3.259975 | 3.154218 | 3.042351 | 13.30918 | 11.26178
2018-03-15 20:06 | 186704.8 | 3480.0011 | 5 | 18 | 3.009845 | -3.260032 | 3.154218 | 3.151009 | 13.30918 | 11.60626
2018-03-15 20:06 | 186706.9 | 3482.1144 | 5 | 18 | 2.999981 | -3.260061 | 3.154218 | 3.152925 | 13.30918 | 11.61202
2018-03-15 20:08 | 186827 | 120.0011 | 6 | 18 | 3.36198 | 0 | 3.154218 | 3.152931 | 13.30918 | 11.61203
2018-03-15 20:10 | 186947 | 240.0011 | 6 | 18 | 3.375481 | 0 | 3.154218 | 3.152931 | 13.30918 | 11.61203
2018-03-15 20:11 | 187007 | 300.0041 | 6 | 18 | 3.379196 | 0 | 3.154218 | 3.152931 | 13.30918 | 11.61203
2018-03-15 20:11 | 187007 | 0.0048 | 7 | 19 | 3.379326 | 0 | 0 | 0 | 0 | 0
2018-03-15 20:13 | 187127 | 120.0019 | 2 | 19 | 4.004498 | 4.889988 | 0.1623043 | 0 | 0.6319268 | 0
2018-03-15 20:15 | 187247 | 240.0019 | 2 | 19 | 4.04457 | 4.889963 | 0.3252907 | 0 | 1.287945 | 0
2018-03-15 20:17 | 187367 | 360.0019 | 2 | 19 | 4.080522 | 4.889986 | 0.4882754 | 0 | 1.95018 | 0
2018-03-15 20:19 | 187487 | 480.0011 | 2 | 19 | 4.109931 | 4.889996 | 0.6512563 | 0 | 2.617691 | 0
2018-03-15 20:21 | 187607 | 600.0019 | 2 | 19 | 4.134974 | 4.889994 | 0.8142406 | 0 | 3.289639 | 0
2018-03-15 20:23 | 187727 | 720.0019 | 2 | 19 | 4.157989 | 4.890003 | 0.9772271 | 0 | 3.965451 | 0
2018-03-15 20:25 | 187847 | 840.0012 | 2 | 19 | 4.182896 | 4.889997 | 1.140212 | 0 | 4.645131 | 0
2018-03-15 20:27 | 187967 | 960.0001 | 2 | 19 | 4.200403 | 4.720751 | 1.302149 | 0 | 5.324399 | 0
2018-03-15 20:29 | 188087 | 1080.0028 | 2 | 19 | 4.200383 | 4.295738 | 1.452387 | 0 | 5.955458 | 0
2018-03-15 20:31 | 188207 | 1200.0019 | 2 | 19 | 4.200379 | 3.874374 | 1.588544 | 0 | 6.527366 | 0
2018-03-15 20:33 | 188327 | 1320.0023 | 2 | 19 | 4.200386 | 3.46007 | 1.710733 | 0 | 7.040608 | 0
2018-03-15 20:34 | 188386.5 | 1379.4753 | 2 | 19 | 4.200378 | 3.259987 | 1.766233 | 0 | 7.273731 | 0
2018-03-15 20:36 | 188506.5 | 120.0019 | 3 | 19 | 4.227348 | 3.259802 | 1.874441 | 0 | 7.729588 | 0
2018-03-15 20:38 | 188626.5 | 240.0019 | 3 | 19 | 4.259063 | 3.260201 | 1.983102 | 0 | 8.19063 | 0
2018-03-15 20:40 | 188746.5 | 360.0011 | 3 | 19 | 4.29336 | 3.259829 | 2.091754 | 0 | 8.655228 | 0
2018-03-15 20:42 | 188866.5 | 480.0018 | 3 | 19 | 4.330155 | 3.259817 | 2.200408 | 0 | 9.123696 | 0
2018-03-15 20:44 | 188986.5 | 600.0011 | 3 | 19 | 4.369161 | 3.2598 | 2.309063 | 0 | 9.59629 | 0
2018-03-15 20:46 | 189106.5 | 720.0027 | 3 | 19 | 4.400399 | 3.102938 | 2.417075 | 0 | 10.07027 | 0
2018-03-15 20:48 | 189226.5 | 840.0019 | 3 | 19 | 4.400393 | 2.617945 | 2.512051 | 0 | 10.48821 | 0
2018-03-15 20:50 | 189346.5 | 960.0011 | 3 | 19 | 4.400367 | 2.222952 | 2.592525 | 0 | 10.84232 | 0
2018-03-15 20:52 | 189466.5 | 1080.0012 | 3 | 19 | 4.40037 | 1.895668 | 2.661007 | 0 | 11.14367 | 0
2018-03-15 20:54 | 189586.5 | 1200.0019 | 3 | 19 | 4.40037 | 1.624125 | 2.719532 | 0 | 11.4012 | 0
2018-03-15 20:56 | 189706.5 | 1320.0011 | 3 | 19 | 4.400341 | 1.398333 | 2.7698 | 0 | 11.6224 | 0
2018-03-15 20:58 | 189826.5 | 1440.0011 | 3 | 19 | 4.400352 | 1.211092 | 2.813209 | 0 | 11.81341 | 0
2018-03-15 21:00 | 189946.5 | 1560.0011 | 3 | 19 | 4.40034 | 1.05444 | 2.850897 | 0 | 11.97926 | 0
2018-03-15 21:02 | 190066.5 | 1680.0019 | 3 | 19 | 4.400361 | 0.9233742 | 2.883796 | 0 | 12.12402 | 0
2018-03-15 21:04 | 190186.5 | 1800.0019 | 3 | 19 | 4.400348 | 0.8123932 | 2.912667 | 0 | 12.25106 | 0
2018-03-15 21:06 | 190306.5 | 1920.0011 | 3 | 19 | 4.400358 | 0.7186508 | 2.938136 | 0 | 12.36313 | 0
2018-03-15 21:08 | 190426.5 | 2040.0019 | 3 | 19 | 4.400325 | 0.6380024 | 2.960711 | 0 | 12.46247 | 0
2018-03-15 21:10 | 190546.5 | 2160.0002 | 3 | 19 | 4.400336 | 0.5693951 | 2.98081 | 0 | 12.55091 | 0
2018-03-15 21:12 | 190666.5 | 2280.0013 | 3 | 19 | 4.400323 | 0.5098667 | 2.998775 | 0 | 12.62997 | 0
2018-03-15 21:14 | 190786.5 | 2400.0019 | 3 | 19 | 4.400302 | 0.4578953 | 3.014897 | 0 | 12.70091 | 0
2018-03-15 21:16 | 190906.5 | 2520.0019 | 3 | 19 | 4.400306 | 0.4129906 | 3.029411 | 0 | 12.76478 | 0
2018-03-15 21:18 | 191026.5 | 2640.0027 | 3 | 19 | 4.400319 | 0.373457 | 3.042511 | 0 | 12.82242 | 0
2018-03-15 21:20 | 191146.5 | 2760.0011 | 3 | 19 | 4.400342 | 0.3389606 | 3.054367 | 0 | 12.87459 | 0
2018-03-15 21:22 | 191266.5 | 2880.0011 | 3 | 19 | 4.40033 | 0.3076458 | 3.065123 | 0 | 12.92192 | 0
2018-03-15 21:24 | 191386.5 | 3000.0006 | 3 | 19 | 4.400303 | 0.2794838 | 3.074903 | 0 | 12.96495 | 0
2018-03-15 21:26 | 191506.5 | 3120.0019 | 3 | 19 | 4.400318 | 0.2552395 | 3.083809 | 0 | 13.00415 | 0
2018-03-15 21:28 | 191626.5 | 3240.0011 | 3 | 19 | 4.400288 | 0.2325058 | 3.091934 | 0 | 13.0399 | 0
2018-03-15 21:30 | 191746.5 | 3360.0002 | 3 | 19 | 4.400307 | 0.2129345 | 3.099357 | 0 | 13.07256 | 0
2018-03-15 21:32 | 191866.5 | 3480.0004 | 3 | 19 | 4.400323 | 0.1952286 | 3.106153 | 0 | 13.10247 | 0
2018-03-15 21:34 | 191986.5 | 3600.0011 | 3 | 19 | 4.400289 | 0.1782894 | 3.112376 | 0 | 13.12985 | 0
2018-03-15 21:36 | 192106.5 | 3720.0002 | 3 | 19 | 4.400315 | 0.1643105 | 3.118082 | 0 | 13.15496 | 0
2018-03-15 21:38 | 192226.5 | 3840.0018 | 3 | 19 | 4.400292 | 0.1506863 | 3.12332 | 0 | 13.17801 | 0
2018-03-15 21:40 | 192346.5 | 3960.0018 | 3 | 19 | 4.400329 | 0.1388035 | 3.128138 | 0 | 13.1992 | 0
2018-03-15 21:42 | 192466.5 | 4080.0006 | 3 | 19 | 4.400296 | 0.1278152 | 3.132568 | 0 | 13.2187 | 0
2018-03-15 21:44 | 192586.5 | 4200.0018 | 3 | 19 | 4.400306 | 0.1175461 | 3.13665 | 0 | 13.23666 | 0
2018-03-15 21:46 | 192706.5 | 4320.001 | 3 | 19 | 4.400308 | 0.1085987 | 3.140413 | 0 | 13.25322 | 0
2018-03-15 21:48 | 192826.5 | 4440.0002 | 3 | 19 | 4.400318 | 0.1003799 | 3.143885 | 0 | 13.2685 | 0
2018-03-15 21:50 | 192946.5 | 4560.001 | 3 | 19 | 4.400311 | 0.09284782 | 3.147094 | 0 | 13.28262 | 0
2018-03-15 21:52 | 193066.5 | 4680.0001 | 3 | 19 | 4.400305 | 0.08579254 | 3.150055 | 0 | 13.29565 | 0
2018-03-15 21:53 | 193130.6 | 4744.0544 | 3 | 19 | 4.400249 | 0.08149529 | 3.151544 | 0 | 13.3022 | 0
2018-03-15 21:55 | 193250.6 | 120.0015 | 4 | 19 | 4.393535 | 0 | 3.151544 | 0 | 13.3022 | 0
2018-03-15 21:57 | 193370.6 | 240.0007 | 4 | 19 | 4.392901 | 0 | 3.151544 | 0 | 13.3022 | 0
2018-03-15 21:58 | 193430.6 | 300.0021 | 4 | 19 | 4.392654 | 0 | 3.151544 | 0 | 13.3022 | 0
2018-03-15 22:00 | 193550.7 | 120.0003 | 5 | 19 | 4.122427 | -3.260003 | 3.151544 | 0.1086528 | 13.3022 | 0.4512779
2018-03-15 22:02 | 193670.7 | 240.0002 | 5 | 19 | 4.081941 | -3.260014 | 3.151544 | 0.2173039 | 13.3022 | 0.8969734
2018-03-15 22:04 | 193790.7 | 360.0005 | 5 | 19 | 4.04107 | -3.260026 | 3.151544 | 0.3259747 | 13.3022 | 1.33835
2018-03-15 22:06 | 193910.7 | 480.0019 | 5 | 19 | 3.999424 | -3.25999 | 3.151544 | 0.4346375 | 13.3022 | 1.775205
2018-03-15 22:08 | 194030.7 | 600.0002 | 5 | 19 | 3.957802 | -3.26003 | 3.151544 | 0.5432922 | 13.3022 | 2.207496
2018-03-15 22:10 | 194150.7 | 720.001 | 5 | 19 | 3.917007 | -3.260009 | 3.151544 | 0.6519422 | 13.3022 | 2.635285
2018-03-15 22:12 | 194270.7 | 840.0011 | 5 | 19 | 3.877712 | -3.260076 | 3.151544 | 0.7606007 | 13.3022 | 3.058751
2018-03-15 22:14 | 194390.7 | 960.001 | 5 | 19 | 3.840176 | -3.260101 | 3.151544 | 0.8692597 | 13.3022 | 3.478045
2018-03-15 22:16 | 194510.7 | 1080.0019 | 5 | 19 | 3.804438 | -3.260038 | 3.151544 | 0.9779186 | 13.3022 | 3.893355
2018-03-15 22:18 | 194630.7 | 1200.0011 | 5 | 19 | 3.770669 | -3.260068 | 3.151544 | 1.086578 | 13.3022 | 4.304892
2018-03-15 22:20 | 194750.7 | 1320.001 | 5 | 19 | 3.738791 | -3.260099 | 3.151544 | 1.195235 | 13.3022 | 4.712851
2018-03-15 22:22 | 194870.7 | 1440.0019 | 5 | 19 | 3.708826 | -3.260063 | 3.151544 | 1.303892 | 13.3022 | 5.117454
2018-03-15 22:24 | 194990.7 | 1560.0013 | 5 | 19 | 3.680822 | -3.260021 | 3.151544 | 1.412553 | 13.3022 | 5.518918
2018-03-15 22:26 | 195110.7 | 1680.0003 | 5 | 19 | 3.654616 | -3.260053 | 3.151544 | 1.52121 | 13.3022 | 5.917426
2018-03-15 22:28 | 195230.7 | 1800.0003 | 5 | 19 | 3.630182 | -3.260057 | 3.151544 | 1.629865 | 13.3022 | 6.313176
2018-03-15 22:30 | 195350.7 | 1920.0003 | 5 | 19 | 3.607642 | -3.260076 | 3.151544 | 1.73852 | 13.3022 | 6.706369
2018-03-15 22:32 | 195470.7 | 2040.0011 | 5 | 19 | 3.587019 | -3.260044 | 3.151544 | 1.84718 | 13.3022 | 7.097238
2018-03-15 22:34 | 195590.7 | 2160.0013 | 5 | 19 | 3.568388 | -3.260051 | 3.151544 | 1.95584 | 13.3022 | 7.485974
2018-03-15 22:36 | 195710.7 | 2280.0003 | 5 | 19 | 3.551488 | -3.260017 | 3.151544 | 2.064493 | 13.3022 | 7.872756
2018-03-15 22:38 | 195830.7 | 2400.0013 | 5 | 19 | 3.535927 | -3.26004 | 3.151544 | 2.173146 | 13.3022 | 8.257782
2018-03-15 22:40 | 195950.7 | 2520.0003 | 5 | 19 | 3.521008 | -3.260053 | 3.151544 | 2.281798 | 13.3022 | 8.641154
2018-03-15 22:42 | 196070.7 | 2640.0003 | 5 | 19 | 3.506034 | -3.260063 | 3.151544 | 2.390449 | 13.3022 | 9.022906
2018-03-15 22:44 | 196190.7 | 2760.0003 | 5 | 19 | 3.490196 | -3.260049 | 3.151544 | 2.499107 | 13.3022 | 9.403018
2018-03-15 22:46 | 196310.7 | 2880.0003 | 5 | 19 | 3.472156 | -3.26007 | 3.151544 | 2.607767 | 13.3022 | 9.781309
2018-03-15 22:48 | 196430.7 | 3000.0005 | 5 | 19 | 3.448903 | -3.260055 | 3.151544 | 2.716425 | 13.3022 | 10.1574
2018-03-15 22:50 | 196550.7 | 3120.0003 | 5 | 19 | 3.414778 | -3.260055 | 3.151544 | 2.825081 | 13.3022 | 10.5304
2018-03-15 22:52 | 196670.7 | 3240.0012 | 5 | 19 | 3.362824 | -3.260099 | 3.151544 | 2.933737 | 13.3022 | 10.89885
2018-03-15 22:54 | 196790.7 | 3360.0004 | 5 | 19 | 3.26901 | -3.260103 | 3.151544 | 3.042396 | 13.3022 | 11.25975
2018-03-15 22:56 | 196910.7 | 3480.0004 | 5 | 19 | 3.003385 | -3.260057 | 3.151544 | 3.151056 | 13.3022 | 11.60387
2018-03-15 22:56 | 196911.4 | 3480.7192 | 5 | 19 | 2.999992 | -3.260065 | 3.151544 | 3.151711 | 13.3022 | 11.60584
2018-03-15 22:58 | 197031.5 | 120.0002 | 6 | 19 | 3.362924 | 0 | 3.151544 | 3.151711 | 13.3022 | 11.60584
2018-03-15 23:00 | 197151.5 | 240.0002 | 6 | 19 | 3.376449 | 0 | 3.151544 | 3.151711 | 13.3022 | 11.60584
2018-03-15 23:01 | 197211.5 | 300.0032 | 6 | 19 | 3.38016 | 0 | 3.151544 | 3.151711 | 13.3022 | 11.60584
2018-03-15 23:01 | 197211.5 | 0.0023 | 7 | 20 | 3.380109 | 0 | 0 | 0 | 0 | 0
2018-03-15 23:03 | 197331.6 | 120.001 | 2 | 20 | 4.005364 | 4.890039 | 0.1623069 | 0 | 0.6321117 | 0
2018-03-15 23:05 | 197451.6 | 240.0018 | 2 | 20 | 4.0454 | 4.890039 | 0.3252979 | 0 | 1.288281 | 0
2018-03-15 23:07 | 197571.6 | 360.001 | 2 | 20 | 4.081255 | 4.890038 | 0.4882782 | 0 | 1.950627 | 0
2018-03-15 23:09 | 197691.6 | 480.0002 | 2 | 20 | 4.110595 | 4.890059 | 0.6512648 | 0 | 2.618278 | 0
2018-03-15 23:11 | 197811.6 | 600.0002 | 2 | 20 | 4.135565 | 4.890047 | 0.8142521 | 0 | 3.290339 | 0
2018-03-15 23:13 | 197931.6 | 720.0018 | 2 | 20 | 4.158521 | 4.890059 | 0.9772406 | 0 | 3.96625 | 0
2018-03-15 23:15 | 198051.6 | 840.001 | 2 | 20 | 4.183424 | 4.890043 | 1.140223 | 0 | 4.646005 | 0
2018-03-15 23:17 | 198171.6 | 960.0002 | 2 | 20 | 4.200391 | 4.712751 | 1.302065 | 0 | 5.324929 | 0
2018-03-15 23:19 | 198291.6 | 1080.0018 | 2 | 20 | 4.200396 | 4.288887 | 1.452052 | 0 | 5.954933 | 0
2018-03-15 23:21 | 198411.6 | 1200.0002 | 2 | 20 | 4.200391 | 3.870092 | 1.588018 | 0 | 6.52604 | 0
2018-03-15 23:23 | 198531.6 | 1320.0002 | 2 | 20 | 4.200394 | 3.457922 | 1.710103 | 0 | 7.038844 | 0
2018-03-15 23:24 | 198590.5 | 1378.8848 | 2 | 20 | 4.20038 | 3.259985 | 1.765036 | 0 | 7.269587 | 0
2018-03-15 23:26 | 198710.5 | 120.0019 | 3 | 20 | 4.227283 | 3.259865 | 1.873244 | 4.02e-10 | 7.725433 | 1.633e-09
2018-03-15 23:28 | 198830.5 | 240.0012 | 3 | 20 | 4.258916 | 3.259842 | 1.981897 | 4.02e-10 | 8.186434 | 1.633e-09
2018-03-15 23:30 | 198950.5 | 360.0019 | 3 | 20 | 4.293221 | 3.259861 | 2.090551 | 4.02e-10 | 8.651023 | 1.633e-09
2018-03-15 23:32 | 199070.5 | 480.001 | 3 | 20 | 4.329955 | 3.259863 | 2.199205 | 4.02e-10 | 9.119474 | 1.633e-09
2018-03-15 23:34 | 199190.5 | 600.0002 | 3 | 20 | 4.368938 | 3.260151 | 2.307859 | 4.02e-10 | 9.592044 | 1.633e-09
2018-03-15 23:36 | 199310.5 | 720.0019 | 3 | 20 | 4.400417 | 3.106289 | 2.415897 | 4.02e-10 | 10.06612 | 1.633e-09
2018-03-15 23:38 | 199430.5 | 840.0019 | 3 | 20 | 4.400402 | 2.61978 | 2.510952 | 4.02e-10 | 10.4844 | 1.633e-09
2018-03-15 23:40 | 199550.5 | 960.001 | 3 | 20 | 4.400395 | 2.225216 | 2.591491 | 4.02e-10 | 10.8388 | 1.633e-09
2018-03-15 23:42 | 199670.5 | 1080.0019 | 3 | 20 | 4.400383 | 1.897568 | 2.660024 | 4.02e-10 | 11.14038 | 1.633e-09
2018-03-15 23:44 | 199790.5 | 1200.001 | 3 | 20 | 4.400343 | 1.625332 | 2.718599 | 4.02e-10 | 11.39813 | 1.633e-09
2018-03-15 23:46 | 199910.5 | 1320.0019 | 3 | 20 | 4.400354 | 1.399937 | 2.76891 | 4.02e-10 | 11.61951 | 1.633e-09
2018-03-15 23:48 | 200030.5 | 1440.001 | 3 | 20 | 4.400371 | 1.212448 | 2.812353 | 4.02e-10 | 11.81068 | 1.633e-09
2018-03-15 23:50 | 200150.5 | 1560.0003 | 3 | 20 | 4.400361 | 1.055412 | 2.85007 | 4.02e-10 | 11.97665 | 1.633e-09
2018-03-15 23:52 | 200270.5 | 1680.0003 | 3 | 20 | 4.400355 | 0.9239941 | 2.882995 | 4.02e-10 | 12.12153 | 1.633e-09
2018-03-15 23:54 | 200390.5 | 1800.0011 | 3 | 20 | 4.40035 | 0.812809 | 2.911886 | 4.02e-10 | 12.24866 | 1.633e-09
2018-03-15 23:56 | 200510.5 | 1920.0002 | 3 | 20 | 4.40036 | 0.7191753 | 2.937371 | 4.02e-10 | 12.3608 | 1.633e-09
2018-03-15 23:58 | 200630.5 | 2040.0003 | 3 | 20 | 4.40035 | 0.6388741 | 2.959959 | 4.02e-10 | 12.4602 | 1.633e-09
2018-03-16 | 200750.5 | 2160.001 | 3 | 20 | 4.400329 | 0.5697403 | 2.980068 | 4.02e-10 | 12.54868 | 1.633e-09
2018-03-16 00:02 | 200870.5 | 2280.0019 | 3 | 20 | 4.400339 | 0.5104942 | 2.998046 | 4.02e-10 | 12.62779 | 1.633e-09
2018-03-16 00:04 | 200990.5 | 2400.0009 | 3 | 20 | 4.400311 | 0.4582481 | 3.014176 | 4.02e-10 | 12.69877 | 1.633e-09
2018-03-16 00:06 | 201110.5 | 2520.002 | 3 | 20 | 4.400337 | 0.4136963 | 3.028697 | 4.02e-10 | 12.76266 | 1.633e-09
2018-03-16 00:08 | 201230.5 | 2640.001 | 3 | 20 | 4.40032 | 0.373909 | 3.0418 | 4.02e-10 | 12.82033 | 1.633e-09
2018-03-16 00:10 | 201350.5 | 2760.0003 | 3 | 20 | 4.40033 | 0.3388958 | 3.05366 | 4.02e-10 | 12.87251 | 1.633e-09
2018-03-16 00:12 | 201470.5 | 2880.002 | 3 | 20 | 4.400305 | 0.307478 | 3.064415 | 4.02e-10 | 12.91984 | 1.633e-09
2018-03-16 00:14 | 201590.5 | 3000.0002 | 3 | 20 | 4.400308 | 0.2795849 | 3.07419 | 4.02e-10 | 12.96285 | 1.633e-09
2018-03-16 00:16 | 201710.5 | 3120.001 | 3 | 20 | 4.400331 | 0.2551594 | 3.08309 | 4.02e-10 | 13.00202 | 1.633e-09
2018-03-16 00:18 | 201830.5 | 3240.0003 | 3 | 20 | 4.40029 | 0.2324142 | 3.091207 | 4.02e-10 | 13.03773 | 1.633e-09
2018-03-16 00:20 | 201950.5 | 3360.0011 | 3 | 20 | 4.400314 | 0.2128811 | 3.098621 | 4.02e-10 | 13.07035 | 1.633e-09
2018-03-16 00:22 | 202070.5 | 3480.0019 | 3 | 20 | 4.400319 | 0.1948128 | 3.105405 | 4.02e-10 | 13.1002 | 1.633e-09
2018-03-16 00:24 | 202190.5 | 3600.002 | 3 | 20 | 4.400276 | 0.178257 | 3.11162 | 4.02e-10 | 13.12756 | 1.633e-09
2018-03-16 00:26 | 202310.5 | 3720.0011 | 3 | 20 | 4.400311 | 0.1642151 | 3.117322 | 4.02e-10 | 13.15265 | 1.633e-09
2018-03-16 00:28 | 202430.5 | 3840.001 | 3 | 20 | 4.400307 | 0.1505947 | 3.12256 | 4.02e-10 | 13.17569 | 1.633e-09
2018-03-16 00:30 | 202550.5 | 3960.0019 | 3 | 20 | 4.400299 | 0.1386395 | 3.127375 | 4.02e-10 | 13.19688 | 1.633e-09
2018-03-16 00:32 | 202670.5 | 4080.0019 | 3 | 20 | 4.400291 | 0.1278305 | 3.131809 | 4.02e-10 | 13.21639 | 1.633e-09
2018-03-16 00:34 | 202790.5 | 4200.0002 | 3 | 20 | 4.400309 | 0.1179295 | 3.135893 | 4.02e-10 | 13.23436 | 1.633e-09
2018-03-16 00:36 | 202910.5 | 4320.0018 | 3 | 20 | 4.400281 | 0.1085758 | 3.139664 | 4.02e-10 | 13.25096 | 1.633e-09
2018-03-16 00:38 | 203030.5 | 4440.0002 | 3 | 20 | 4.400276 | 0.1001377 | 3.143143 | 4.02e-10 | 13.26627 | 1.633e-09
2018-03-16 00:40 | 203150.5 | 4560.0002 | 3 | 20 | 4.4003 | 0.09309769 | 3.14636 | 4.02e-10 | 13.28042 | 1.633e-09
2018-03-16 00:42 | 203270.5 | 4680.0019 | 3 | 20 | 4.40029 | 0.08615685 | 3.149335 | 4.02e-10 | 13.29351 | 1.633e-09
2018-03-16 00:43 | 203345.9 | 4755.4616 | 3 | 20 | 4.40028 | 0.08149529 | 3.151094 | 4.02e-10 | 13.30125 | 1.633e-09
2018-03-16 00:45 | 203466 | 120.0002 | 4 | 20 | 4.393562 | 0 | 3.151095 | 4.02e-10 | 13.30125 | 1.633e-09
2018-03-16 00:47 | 203586 | 240.0018 | 4 | 20 | 4.392906 | 0 | 3.151095 | 4.02e-10 | 13.30125 | 1.633e-09
2018-03-16 00:48 | 203646 | 300.0031 | 4 | 20 | 4.392662 | 0 | 3.151095 | 4.02e-10 | 13.30125 | 1.633e-09
2018-03-16 00:50 | 203766.1 | 120.0018 | 5 | 20 | 4.122946 | -3.260017 | 3.151095 | 0.1086556 | 13.30125 | 0.4513375
2018-03-16 00:52 | 203886.1 | 240.0001 | 5 | 20 | 4.082486 | -3.259984 | 3.151095 | 0.2173131 | 13.30125 | 0.8971177
2018-03-16 00:54 | 204006.1 | 360.0018 | 5 | 20 | 4.041636 | -3.260009 | 3.151095 | 0.3259703 | 13.30125 | 1.338499
2018-03-16 00:56 | 204126.1 | 480.0009 | 5 | 20 | 3.999985 | -3.260011 | 3.151095 | 0.4346301 | 13.30125 | 1.775403
2018-03-16 00:58 | 204246.1 | 600.0001 | 5 | 20 | 3.958344 | -3.260036 | 3.151095 | 0.5432828 | 13.30125 | 2.207746
2018-03-16 01:00 | 204366.1 | 720.0009 | 5 | 20 | 3.917573 | -3.26 | 3.151095 | 0.6519355 | 13.30125 | 2.635605
2018-03-16 01:02 | 204486.1 | 840.0001 | 5 | 20 | 3.878212 | -3.260021 | 3.151095 | 0.7605959 | 13.30125 | 3.059137
2018-03-16 01:04 | 204606.1 | 960.0017 | 5 | 20 | 3.840584 | -3.260026 | 3.151095 | 0.8692529 | 13.30125 | 3.47847
2018-03-16 01:06 | 204726.1 | 1080.0017 | 5 | 20 | 3.804893 | -3.259995 | 3.151095 | 0.9779122 | 13.30125 | 3.893828
2018-03-16 01:08 | 204846.1 | 1200.0009 | 5 | 20 | 3.771096 | -3.260032 | 3.151095 | 1.086567 | 13.30125 | 4.305395
2018-03-16 01:10 | 204966.1 | 1320.0001 | 5 | 20 | 3.739199 | -3.25999 | 3.151095 | 1.195217 | 13.30125 | 4.713376
2018-03-16 01:12 | 205086.1 | 1440.0017 | 5 | 20 | 3.709242 | -3.260014 | 3.151095 | 1.303879 | 13.30125 | 5.118039
2018-03-16 01:14 | 205206.1 | 1560.0017 | 5 | 20 | 3.681183 | -3.259984 | 3.151095 | 1.412531 | 13.30125 | 5.519515
2018-03-16 01:16 | 205326.1 | 1680.0017 | 5 | 20 | 3.655027 | -3.25999 | 3.151095 | 1.521188 | 13.30125 | 5.918061
2018-03-16 01:18 | 205446.1 | 1800.0009 | 5 | 20 | 3.630602 | -3.259998 | 3.151095 | 1.629843 | 13.30125 | 6.313857
2018-03-16 01:20 | 205566.1 | 1920.0017 | 5 | 20 | 3.608062 | -3.260014 | 3.151095 | 1.738499 | 13.30125 | 6.707102
2018-03-16 01:22 | 205686.1 | 2040.0001 | 5 | 20 | 3.587512 | -3.26 | 3.151095 | 1.847151 | 13.30125 | 7.097991
2018-03-16 01:24 | 205806.1 | 2160.0001 | 5 | 20 | 3.568845 | -3.260059 | 3.151095 | 1.955805 | 13.30125 | 7.486758
2018-03-16 01:26 | 205926.1 | 2280.0017 | 5 | 20 | 3.551908 | -3.26004 | 3.151095 | 2.064465 | 13.30125 | 7.873613
2018-03-16 01:28 | 206046.1 | 2400.0001 | 5 | 20 | 3.536288 | -3.260021 | 3.151095 | 2.173118 | 13.30125 | 8.258681
2018-03-16 01:30 | 206166.1 | 2520.001 | 5 | 20 | 3.521356 | -3.260019 | 3.151095 | 2.281776 | 13.30125 | 8.642114
2018-03-16 01:32 | 206286.1 | 2640.0009 | 5 | 20 | 3.506388 | -3.260009 | 3.151095 | 2.390429 | 13.30125 | 9.023909
2018-03-16 01:34 | 206406.1 | 2760.0001 | 5 | 20 | 3.490563 | -3.260034 | 3.151095 | 2.499083 | 13.30125 | 9.404046
2018-03-16 01:36 | 206526.1 | 2880.0019 | 5 | 20 | 3.472481 | -3.260019 | 3.151095 | 2.60774 | 13.30125 | 9.782365
2018-03-16 01:38 | 206646.1 | 3000.0002 | 5 | 20 | 3.449193 | -3.259993 | 3.151095 | 2.716398 | 13.30125 | 10.15849
2018-03-16 01:40 | 206766.1 | 3120.0019 | 5 | 20 | 3.415024 | -3.26004 | 3.151095 | 2.825053 | 13.30125 | 10.53152
2018-03-16 01:42 | 206886.1 | 3240.0019 | 5 | 20 | 3.363125 | -3.260026 | 3.151095 | 2.933708 | 13.30125 | 10.89998
2018-03-16 01:44 | 207006.1 | 3360.0019 | 5 | 20 | 3.269404 | -3.260032 | 3.151095 | 3.042369 | 13.30125 | 11.26092
2018-03-16 01:46 | 207126.1 | 3480.0019 | 5 | 20 | 3.0036 | -3.260044 | 3.151095 | 3.151027 | 13.30125 | 11.60509
2018-03-16 01:46 | 207126.9 | 3480.7656 | 5 | 20 | 2.999976 | -3.260042 | 3.151095 | 3.151715 | 13.30125 | 11.60715
2018-03-16 01:48 | 207246.9 | 120.0019 | 6 | 20 | 3.361987 | 0 | 3.151095 | 3.151724 | 13.30125 | 11.60718
2018-03-16 01:50 | 207366.9 | 240.0011 | 6 | 20 | 3.375477 | 0 | 3.151095 | 3.151724 | 13.30125 | 11.60718
2018-03-16 01:51 | 207426.9 | 300.0024 | 6 | 20 | 3.37918 | 0 | 3.151095 | 3.151724 | 13.30125 | 11.60718
2018-03-16 01:51 | 207426.9 | 0.0023 | 7 | 21 | 3.379151 | 0 | 0 | 0 | 0 | 0
2018-03-16 01:53 | 207547 | 120.0019 | 2 | 21 | 4.004813 | 4.890051 | 0.1623084 | 2.45e-10 | 0.6319905 | 8.27e-10
2018-03-16 01:55 | 207667 | 240.0011 | 2 | 21 | 4.044907 | 4.890018 | 0.325288 | 2.45e-10 | 1.288033 | 8.27e-10
2018-03-16 01:57 | 207787 | 360.0003 | 2 | 21 | 4.08085 | 4.89006 | 0.4882784 | 2.45e-10 | 1.950346 | 8.27e-10
2018-03-16 01:59 | 207907 | 480.0019 | 2 | 21 | 4.11026 | 4.890055 | 0.6512641 | 2.45e-10 | 2.617932 | 8.27e-10
2018-03-16 02:01 | 208027 | 600.0019 | 2 | 21 | 4.135181 | 4.890018 | 0.8142506 | 2.45e-10 | 3.289933 | 8.27e-10
2018-03-16 02:03 | 208147 | 720.0018 | 2 | 21 | 4.158136 | 4.890005 | 0.9772303 | 2.45e-10 | 3.965747 | 8.27e-10
2018-03-16 02:05 | 208267 | 840.0019 | 2 | 21 | 4.183008 | 4.889978 | 1.140219 | 2.45e-10 | 4.645467 | 8.27e-10
2018-03-16 02:07 | 208387 | 960.0019 | 2 | 21 | 4.200404 | 4.718979 | 1.302136 | 2.45e-10 | 5.324665 | 8.27e-10
2018-03-16 02:09 | 208507 | 1080.0004 | 2 | 21 | 4.200385 | 4.294476 | 1.452317 | 2.45e-10 | 5.955483 | 8.27e-10
2018-03-16 02:11 | 208627 | 1200.0019 | 2 | 21 | 4.200391 | 3.873796 | 1.588438 | 2.45e-10 | 6.527242 | 8.27e-10
2018-03-16 02:13 | 208747 | 1320.0004 | 2 | 21 | 4.200383 | 3.459335 | 1.710604 | 2.45e-10 | 7.040386 | 8.27e-10
2018-03-16 02:14 | 208806.3 | 1379.3296 | 2 | 21 | 4.200381 | 3.259995 | 1.765958 | 2.45e-10 | 7.272897 | 8.27e-10
2018-03-16 02:16 | 208926.3 | 120.0014 | 3 | 21 | 4.227367 | 3.259834 | 1.874173 | 3.361e-09 | 7.728781 | 1.347e-08
2018-03-16 02:18 | 209046.3 | 240.001 | 3 | 21 | 4.259065 | 3.259809 | 1.98283 | 3.361e-09 | 8.189811 | 1.347e-08
2018-03-16 02:20 | 209166.3 | 360.001 | 3 | 21 | 4.293411 | 3.260195 | 2.091488 | 3.361e-09 | 8.654438 | 1.347e-08
2018-03-16 02:22 | 209286.3 | 480.001 | 3 | 21 | 4.33021 | 3.260168 | 2.200144 | 3.361e-09 | 9.122919 | 1.347e-08
2018-03-16 02:24 | 209406.3 | 600.002 | 3 | 21 | 4.369194 | 3.260178 | 2.308801 | 3.361e-09 | 9.595525 | 1.347e-08
2018-03-16 02:26 | 209526.3 | 720.0019 | 3 | 21 | 4.400398 | 3.10302 | 2.416811 | 3.361e-09 | 10.0695 | 1.347e-08
2018-03-16 02:28 | 209646.3 | 840.0003 | 3 | 21 | 4.400398 | 2.617544 | 2.511774 | 3.361e-09 | 10.48737 | 1.347e-08
2018-03-16 02:30 | 209766.3 | 960.001 | 3 | 21 | 4.400377 | 2.222477 | 2.592233 | 3.361e-09 | 10.84143 | 1.347e-08
2018-03-16 02:32 | 209886.3 | 1080.0011 | 3 | 21 | 4.400375 | 1.895174 | 2.660689 | 3.361e-09 | 11.14266 | 1.347e-08
2018-03-16 02:34 | 210006.3 | 1200.0004 | 3 | 21 | 4.400372 | 1.623631 | 2.719191 | 3.361e-09 | 11.40009 | 1.347e-08
2018-03-16 02:36 | 210126.3 | 1320.0003 | 3 | 21 | 4.400368 | 1.398338 | 2.769438 | 3.361e-09 | 11.62119 | 1.347e-08
2018-03-16 02:38 | 210246.3 | 1440.0019 | 3 | 21 | 4.400352 | 1.210829 | 2.812826 | 3.361e-09 | 11.81212 | 1.347e-08
2018-03-16 02:40 | 210366.3 | 1560.0011 | 3 | 21 | 4.400334 | 1.053869 | 2.8505 | 3.361e-09 | 11.9779 | 1.347e-08
2018-03-16 02:42 | 210486.3 | 1680.0019 | 3 | 21 | 4.40034 | 0.9229107 | 2.88339 | 3.361e-09 | 12.12262 | 1.347e-08
2018-03-16 02:44 | 210606.3 | 1800.002 | 3 | 21 | 4.40033 | 0.8120327 | 2.912258 | 3.361e-09 | 12.24965 | 1.347e-08
2018-03-16 02:46 | 210726.3 | 1920.002 | 3 | 21 | 4.400368 | 0.7188988 | 2.937726 | 3.361e-09 | 12.36172 | 1.347e-08
2018-03-16 02:48 | 210846.3 | 2040 | 3 | 21 | 4.400367 | 0.6388874 | 2.960307 | 3.361e-09 | 12.46109 | 1.347e-08
2018-03-16 02:50 | 210966.3 | 2160.0011 | 3 | 21 | 4.400366 | 0.5702744 | 2.980413 | 3.361e-09 | 12.54956 | 1.347e-08
2018-03-16 02:52 | 211086.3 | 2280.0003 | 3 | 21 | 4.400333 | 0.510067 | 2.998387 | 3.361e-09 | 12.62865 | 1.347e-08
2018-03-16 02:54 | 211206.3 | 2400.0011 | 3 | 21 | 4.400317 | 0.4582806 | 3.014513 | 3.361e-09 | 12.69961 | 1.347e-08
2018-03-16 02:56 | 211326.3 | 2520.0003 | 3 | 21 | 4.400344 | 0.4136219 | 3.029032 | 3.361e-09 | 12.7635 | 1.347e-08
2018-03-16 02:58 | 211446.3 | 2640.0019 | 3 | 21 | 4.400335 | 0.3739319 | 3.042135 | 3.361e-09 | 12.82115 | 1.347e-08
2018-03-16 03:00 | 211566.3 | 2760.0019 | 3 | 21 | 4.400272 | 0.3378315 | 3.053986 | 3.361e-09 | 12.8733 | 1.347e-08
2018-03-16 03:02 | 211686.3 | 2880.0019 | 3 | 21 | 4.400288 | 0.3066235 | 3.064737 | 3.361e-09 | 12.92061 | 1.347e-08
2018-03-16 03:04 | 211806.3 | 3000.0011 | 3 | 21 | 4.400272 | 0.2788582 | 3.074505 | 3.361e-09 | 12.96359 | 1.347e-08
2018-03-16 03:06 | 211926.3 | 3120.0011 | 3 | 21 | 4.400314 | 0.2548084 | 3.083399 | 3.361e-09 | 13.00273 | 1.347e-08
2018-03-16 03:08 | 212046.3 | 3240.0002 | 3 | 21 | 4.40032 | 0.2324448 | 3.091509 | 3.361e-09 | 13.03842 | 1.347e-08
2018-03-16 03:10 | 212166.3 | 3360.001 | 3 | 21 | 4.40032 | 0.212574 | 3.098917 | 3.361e-09 | 13.07101 | 1.347e-08
2018-03-16 03:12 | 212286.3 | 3480.0002 | 3 | 21 | 4.400298 | 0.1941261 | 3.105689 | 3.361e-09 | 13.10081 | 1.347e-08
2018-03-16 03:14 | 212406.3 | 3600.0019 | 3 | 21 | 4.400319 | 0.1780624 | 3.111892 | 3.361e-09 | 13.12811 | 1.347e-08
2018-03-16 03:16 | 212526.3 | 3720.001 | 3 | 21 | 4.400313 | 0.163496 | 3.11758 | 3.361e-09 | 13.15314 | 1.347e-08
2018-03-16 03:18 | 212646.3 | 3840.001 | 3 | 21 | 4.400303 | 0.1502247 | 3.122801 | 3.361e-09 | 13.17611 | 1.347e-08
2018-03-16 03:20 | 212766.3 | 3960.001 | 3 | 21 | 4.400321 | 0.1384888 | 3.127599 | 3.361e-09 | 13.19723 | 1.347e-08
2018-03-16 03:22 | 212886.3 | 4080.0002 | 3 | 21 | 4.400249 | 0.1263103 | 3.132016 | 3.361e-09 | 13.21666 | 1.347e-08
2018-03-16 03:24 | 213006.3 | 4200.0018 | 3 | 21 | 4.400283 | 0.1168041 | 3.136083 | 3.361e-09 | 13.23456 | 1.347e-08
2018-03-16 03:26 | 213126.3 | 4320.0001 | 3 | 21 | 4.400271 | 0.1078491 | 3.139829 | 3.361e-09 | 13.25104 | 1.347e-08
2018-03-16 03:28 | 213246.3 | 4440.0002 | 3 | 21 | 4.400289 | 0.0997963 | 3.14329 | 3.361e-09 | 13.26627 | 1.347e-08
2018-03-16 03:30 | 213366.3 | 4560.001 | 3 | 21 | 4.400301 | 0.09246826 | 3.14649 | 3.361e-09 | 13.28035 | 1.347e-08
2018-03-16 03:32 | 213486.3 | 4680.001 | 3 | 21 | 4.400291 | 0.08540726 | 3.149444 | 3.361e-09 | 13.29335 | 1.347e-08
2018-03-16 03:33 | 213559.8 | 4753.4496 | 3 | 21 | 4.400297 | 0.08149719 | 3.151143 | 3.361e-09 | 13.30083 | 1.347e-08
2018-03-16 03:35 | 213679.8 | 120.0002 | 4 | 21 | 4.393599 | 0 | 3.151143 | 3.361e-09 | 13.30083 | 1.347e-08
2018-03-16 03:37 | 213799.8 | 240.0002 | 4 | 21 | 4.392954 | 0 | 3.151143 | 3.361e-09 | 13.30083 | 1.347e-08
2018-03-16 03:38 | 213859.8 | 300.0025 | 4 | 21 | 4.392722 | 0 | 3.151143 | 3.361e-09 | 13.30083 | 1.347e-08
2018-03-16 03:40 | 213979.9 | 120.001 | 5 | 21 | 4.122942 | -3.260014 | 3.151143 | 0.1086501 | 13.30083 | 0.4513145
2018-03-16 03:42 | 214099.9 | 240.0011 | 5 | 21 | 4.082456 | -3.259982 | 3.151143 | 0.2173137 | 13.30083 | 0.8971177
2018-03-16 03:44 | 214219.9 | 360.0003 | 5 | 21 | 4.041577 | -3.260024 | 3.151143 | 0.3259701 | 13.30083 | 1.338491
2018-03-16 03:46 | 214339.9 | 480.001 | 5 | 21 | 3.999925 | -3.259977 | 3.151143 | 0.4346273 | 13.30083 | 1.775377
2018-03-16 03:48 | 214459.9 | 600.001 | 5 | 21 | 3.958296 | -3.260028 | 3.151143 | 0.5432799 | 13.30083 | 2.207713
2018-03-16 03:50 | 214579.9 | 720.0001 | 5 | 21 | 3.917513 | -3.259996 | 3.151143 | 0.6519365 | 13.30083 | 2.635582
2018-03-16 03:52 | 214699.9 | 840.0003 | 5 | 21 | 3.878144 | -3.260024 | 3.151143 | 0.7605914 | 13.30083 | 3.059085
2018-03-16 03:54 | 214819.9 | 960.001 | 5 | 21 | 3.840533 | -3.260028 | 3.151143 | 0.869251 | 13.30083 | 3.478423
2018-03-16 03:56 | 214939.9 | 1080.001 | 5 | 21 | 3.80485 | -3.25999 | 3.151143 | 0.9779026 | 13.30083 | 3.893749
2018-03-16 03:58 | 215059.9 | 1200.0003 | 5 | 21 | 3.771046 | -3.26004 | 3.151143 | 1.086559 | 13.30083 | 4.305316
2018-03-16 04:00 | 215179.9 | 1320.0019 | 5 | 21 | 3.739139 | -3.259988 | 3.151143 | 1.195221 | 13.30083 | 4.713338
2018-03-16 04:02 | 215299.9 | 1440.001 | 5 | 21 | 3.709198 | -3.259998 | 3.151143 | 1.303877 | 13.30083 | 5.11797
2018-03-16 04:04 | 215419.9 | 1560.001 | 5 | 21 | 3.681149 | -3.259982 | 3.151143 | 1.412531 | 13.30083 | 5.519449
2018-03-16 04:06 | 215539.9 | 1680.0019 | 5 | 21 | 3.654978 | -3.260003 | 3.151143 | 1.521191 | 13.30083 | 5.918005
2018-03-16 04:08 | 215659.9 | 1800.001 | 5 | 21 | 3.630554 | -3.259996 | 3.151143 | 1.629843 | 13.30083 | 6.313781
2018-03-16 04:10 | 215779.9 | 1920.0012 | 5 | 21 | 3.608026 | -3.260068 | 3.151143 | 1.738503 | 13.30083 | 6.707038
2018-03-16 04:12 | 215899.9 | 2040.0011 | 5 | 21 | 3.587411 | -3.260024 | 3.151143 | 1.847156 | 13.30083 | 7.097923
2018-03-16 04:14 | 216019.9 | 2160.001 | 5 | 21 | 3.568735 | -3.260005 | 3.151143 | 1.955812 | 13.30083 | 7.486684
2018-03-16 04:16 | 216139.9 | 2280.001 | 5 | 21 | 3.55177 | -3.260028 | 3.151143 | 2.064465 | 13.30083 | 7.873503
2018-03-16 04:18 | 216259.9 | 2400.0011 | 5 | 21 | 3.536148 | -3.260068 | 3.151143 | 2.17312 | 13.30083 | 8.258564
2018-03-16 04:20 | 216379.9 | 2520.0019 | 5 | 21 | 3.52115 | -3.260059 | 3.151143 | 2.281778 | 13.30083 | 8.64198
2018-03-16 04:22 | 216499.9 | 2640.0019 | 5 | 21 | 3.506104 | -3.260044 | 3.151143 | 2.390434 | 13.30083 | 9.023757
2018-03-16 04:24 | 216619.9 | 2760.002 | 5 | 21 | 3.490244 | -3.260017 | 3.151143 | 2.49909 | 13.30083 | 9.403871
2018-03-16 04:26 | 216739.9 | 2880.0011 | 5 | 21 | 3.472101 | -3.260038 | 3.151143 | 2.607744 | 13.30083 | 9.782141
2018-03-16 04:28 | 216859.9 | 3000.0003 | 5 | 21 | 3.44873 | -3.260044 | 3.151143 | 2.716402 | 13.30083 | 10.15822
2018-03-16 04:30 | 216979.9 | 3120.0011 | 5 | 21 | 3.414484 | -3.260034 | 3.151143 | 2.82506 | 13.30083 | 10.5312
2018-03-16 04:32 | 217099.9 | 3240.0003 | 5 | 21 | 3.362368 | -3.260047 | 3.151143 | 2.933714 | 13.30083 | 10.8996
2018-03-16 04:34 | 217219.9 | 3360.0004 | 5 | 21 | 3.268334 | -3.260126 | 3.151143 | 3.042373 | 13.30083 | 11.26044
2018-03-16 04:36 | 217339.9 | 3480.0004 | 5 | 21 | 3.001033 | -3.26011 | 3.151143 | 3.151037 | 13.30083 | 11.60445
2018-03-16 04:36 | 217340.1 | 3480.2209 | 5 | 21 | 2.999997 | -3.260122 | 3.151143 | 3.151235 | 13.30083 | 11.60504
2018-03-16 04:38 | 217460.2 | 120.0006 | 6 | 21 | 3.363131 | 0 | 3.151143 | 3.151242 | 13.30083 | 11.60507
2018-03-16 04:40 | 217580.2 | 240.0008 | 6 | 21 | 3.376682 | 0 | 3.151143 | 3.151242 | 13.30083 | 11.60507
2018-03-16 04:41 | 217640.2 | 300.0022 | 6 | 21 | 3.380372 | 0 | 3.151143 | 3.151242 | 13.30083 | 11.60507
2018-03-16 04:41 | 217640.2 | 0.0048 | 7 | 22 | 3.380344 | 0 | 0 | 0 | 0 | 0
2018-03-16 04:43 | 217760.3 | 120.0003 | 2 | 22 | 4.00556 | 4.890018 | 0.1623029 | 1.183e-09 | 0.6321463 | 4e-09
2018-03-16 04:45 | 217880.3 | 240.0019 | 2 | 22 | 4.045593 | 4.889978 | 0.3252905 | 1.183e-09 | 1.288333 | 4e-09
2018-03-16 04:47 | 218000.3 | 360.0002 | 2 | 22 | 4.081546 | 4.890036 | 0.4882786 | 1.183e-09 | 1.950751 | 4e-09
2018-03-16 04:49 | 218120.3 | 480.0011 | 2 | 22 | 4.111006 | 4.89003 | 0.651264 | 1.183e-09 | 2.618455 | 4e-09
2018-03-16 04:51 | 218240.3 | 600.0012 | 2 | 22 | 4.135969 | 4.88999 | 0.8142533 | 1.183e-09 | 3.290593 | 4e-09
2018-03-16 04:53 | 218360.3 | 720.0002 | 2 | 22 | 4.158937 | 4.889982 | 0.9772363 | 1.183e-09 | 3.96655 | 4e-09
2018-03-16 04:55 | 218480.3 | 840.0003 | 2 | 22 | 4.183858 | 4.890011 | 1.140224 | 1.183e-09 | 4.646402 | 4e-09
2018-03-16 04:57 | 218600.3 | 960.0011 | 2 | 22 | 4.200383 | 4.705757 | 1.301967 | 1.183e-09 | 5.324954 | 4e-09
2018-03-16 04:59 | 218720.3 | 1080.0011 | 2 | 22 | 4.200398 | 4.284313 | 1.451767 | 1.183e-09 | 5.954175 | 4e-09
2018-03-16 05:01 | 218840.3 | 1200.0005 | 2 | 22 | 4.200391 | 3.865063 | 1.587573 | 1.183e-09 | 6.524612 | 4e-09
2018-03-16 05:03 | 218960.3 | 1320.0012 | 2 | 22 | 4.200391 | 3.452969 | 1.709499 | 1.183e-09 | 7.036749 | 4e-09
2018-03-16 05:04 | 219017.9 | 1377.5963 | 2 | 22 | 4.20038 | 3.25996 | 1.763189 | 1.183e-09 | 7.262266 | 4e-09
2018-03-16 05:06 | 219137.9 | 120.0012 | 3 | 22 | 4.227305 | 3.259958 | 1.871409 | 2.2e-09 | 7.71817 | 8.124e-09
2018-03-16 05:08 | 219257.9 | 240.0003 | 3 | 22 | 4.258964 | 3.259857 | 1.980062 | 2.2e-09 | 8.179175 | 8.124e-09
2018-03-16 05:10 | 219377.9 | 360.0019 | 3 | 22 | 4.293322 | 3.25984 | 2.088714 | 2.2e-09 | 8.643763 | 8.124e-09
2018-03-16 05:12 | 219497.9 | 480.0012 | 3 | 22 | 4.330048 | 3.259863 | 2.197366 | 2.2e-09 | 9.112215 | 8.124e-09
2018-03-16 05:14 | 219617.9 | 600.0019 | 3 | 22 | 4.369017 | 3.259874 | 2.306015 | 2.2e-09 | 9.584768 | 8.124e-09
2018-03-16 05:16 | 219737.9 | 720.0012 | 3 | 22 | 4.400389 | 3.105574 | 2.414052 | 2.2e-09 | 10.05885 | 8.124e-09
2018-03-16 05:18 | 219857.9 | 840.0003 | 3 | 22 | 4.400401 | 2.620537 | 2.50911 | 2.2e-09 | 10.47714 | 8.124e-09
2018-03-16 05:20 | 219977.9 | 960.0012 | 3 | 22 | 4.400393 | 2.225956 | 2.589668 | 2.2e-09 | 10.83163 | 8.124e-09
2018-03-16 05:22 | 220097.9 | 1080.0006 | 3 | 22 | 4.400390625 | 1.89889 | 2.658237 | 2.2e-09 | 11.13336 | 8.124e-09
2018-03-16 05:24 | 220217.9 | 1200.0019 | 3 | 22 | 4.400376 | 1.627234 | 2.716853 | 2.2e-09 | 11.39129 | 8.124e-09
2018-03-16 05:26 | 220337.9 | 1320.0019 | 3 | 22 | 4.40037 | 1.401356 | 2.767208 | 2.2e-09 | 11.61287 | 8.124e-09
2018-03-16 05:28 | 220457.9 | 1440.0003 | 3 | 22 | 4.400352 | 1.213614 | 2.810698 | 2.2e-09 | 11.80424 | 8.124e-09
2018-03-16 05:30 | 220577.9 | 1560.0003 | 3 | 22 | 4.400348 | 1.05682 | 2.848464 | 2.2e-09 | 11.97043 | 8.124e-09
2018-03-16 05:32 | 220697.9 | 1680.0019 | 3 | 22 | 4.400376 | 0.9258633 | 2.881435 | 2.2e-09 | 12.11551 | 8.124e-09
2018-03-16 05:34 | 220817.9 | 1800.0005 | 3 | 22 | 4.400345 | 0.8146458 | 2.910379 | 2.2e-09 | 12.24287 | 8.124e-09
2018-03-16 05:36 | 220937.9 | 1920.0019 | 3 | 22 | 4.400337 | 0.7203617 | 2.935919 | 2.2e-09 | 12.35526 | 8.124e-09
2018-03-16 05:38 | 221057.9 | 2040.0019 | 3 | 22 | 4.40033 | 0.6402855 | 2.958562 | 2.2e-09 | 12.4549 | 8.124e-09
2018-03-16 05:40 | 221177.9 | 2160.0019 | 3 | 22 | 4.400337 | 0.5712833 | 2.978726 | 2.2e-09 | 12.54363 | 8.124e-09
2018-03-16 05:42 | 221297.9 | 2280.0027 | 3 | 22 | 4.400355 | 0.5118523 | 2.996755 | 2.2e-09 | 12.62296 | 8.124e-09
2018-03-16 05:44 | 221417.9 | 2400.0011 | 3 | 22 | 4.400321 | 0.4597511 | 3.012931 | 2.2e-09 | 12.69414 | 8.124e-09
2018-03-16 05:46 | 221537.9 | 2520.0011 | 3 | 22 | 4.400309 | 0.4144745 | 3.027495 | 2.2e-09 | 12.75823 | 8.124e-09
2018-03-16 05:48 | 221657.9 | 2640.001 | 3 | 22 | 4.40033 | 0.3752594 | 3.040649 | 2.2e-09 | 12.81611 | 8.124e-09
2018-03-16 05:50 | 221777.9 | 2760.0018 | 3 | 22 | 4.400325 | 0.3400612 | 3.052555 | 2.2e-09 | 12.8685 | 8.124e-09
2018-03-16 05:52 | 221897.9 | 2880.0002 | 3 | 22 | 4.40029 | 0.3083744 | 3.063354 | 2.2e-09 | 12.91601 | 8.124e-09
2018-03-16 05:54 | 222017.9 | 3000.0011 | 3 | 22 | 4.40033 | 0.2810669 | 3.073174 | 2.2e-09 | 12.95923 | 8.124e-09
2018-03-16 05:56 | 222137.9 | 3120.0019 | 3 | 22 | 4.400339 | 0.2563705 | 3.082115 | 2.2e-09 | 12.99857 | 8.124e-09
2018-03-16 05:58 | 222257.9 | 3240.0019 | 3 | 22 | 4.400336 | 0.234293 | 3.090272 | 2.2e-09 | 13.03446 | 8.124e-09
2018-03-16 06:00 | 222377.9 | 3360.0002 | 3 | 22 | 4.400321 | 0.214016 | 3.097725 | 2.2e-09 | 13.06726 | 8.124e-09
2018-03-16 06:02 | 222497.9 | 3480.0002 | 3 | 22 | 4.400284 | 0.1951981 | 3.104541 | 2.2e-09 | 13.09725 | 8.124e-09
2018-03-16 06:04 | 222617.9 | 3600.0009 | 3 | 22 | 4.400333 | 0.1797485 | 3.110786 | 2.2e-09 | 13.12473 | 8.124e-09
2018-03-16 06:06 | 222737.9 | 3720.0018 | 3 | 22 | 4.400321 | 0.1647701 | 3.116514 | 2.2e-09 | 13.14994 | 8.124e-09
2018-03-16 06:08 | 222857.9 | 3840.0018 | 3 | 22 | 4.40032 | 0.1513557 | 3.121772 | 2.2e-09 | 13.17307 | 8.124e-09
2018-03-16 06:10 | 222977.9 | 3960.0018 | 3 | 22 | 4.400298 | 0.1390724 | 3.126602 | 2.2e-09 | 13.19433 | 8.124e-09
2018-03-16 06:12 | 223097.9 | 4080.001 | 3 | 22 | 4.400288 | 0.127779 | 3.131048 | 2.2e-09 | 13.21389 | 8.124e-09
2018-03-16 06:14 | 223217.9 | 4200.0011 | 3 | 22 | 4.400296 | 0.1181068 | 3.135145 | 2.2e-09 | 13.23192 | 8.124e-09
2018-03-16 06:16 | 223337.9 | 4320.0002 | 3 | 22 | 4.40026 | 0.1081734 | 3.138916 | 2.2e-09 | 13.24851 | 8.124e-09
2018-03-16 06:18 | 223457.9 | 4440.0018 | 3 | 22 | 4.400294 | 0.1005344 | 3.142396 | 2.2e-09 | 13.26383 | 8.124e-09
2018-03-16 06:20 | 223577.9 | 4560.001 | 3 | 22 | 4.400298 | 0.09305 | 3.145614 | 2.2e-09 | 13.27799 | 8.124e-09
2018-03-16 06:22 | 223697.9 | 4680.0026 | 3 | 22 | 4.400302 | 0.08611298 | 3.148591 | 2.2e-09 | 13.29108 | 8.124e-09
2018-03-16 06:24 | 223785.8 | 4767.9304 | 3 | 22 | 4.400315 | 0.0814991 | 3.150627 | 2.2e-09 | 13.30005 | 8.124e-09
2018-03-16 06:26 | 223905.9 | 120.0018 | 4 | 22 | 4.393616 | 0 | 3.150627 | 2.2e-09 | 13.30005 | 8.124e-09
2018-03-16 06:28 | 224025.9 | 240.0002 | 4 | 22 | 4.392967 | 0 | 3.150627 | 2.2e-09 | 13.30005 | 8.124e-09
2018-03-16 06:29 | 224085.9 | 300.0047 | 4 | 22 | 4.392731 | 0 | 3.150627 | 2.2e-09 | 13.30005 | 8.124e-09
2018-03-16 06:31 | 224206 | 120.0003 | 5 | 22 | 4.12301 | -3.260074 | 3.150627 | 0.1086552 | 13.30005 | 0.4513437
2018-03-16 06:33 | 224326 | 240.0021 | 5 | 22 | 4.082567 | -3.260049 | 3.150627 | 0.2173154 | 13.30005 | 0.8971429
2018-03-16 06:35 | 224446 | 360.0011 | 5 | 22 | 4.041714 | -3.260036 | 3.150627 | 0.3259687 | 13.30005 | 1.338517
2018-03-16 06:37 | 224566 | 480.0011 | 5 | 22 | 4.000025 | -3.26004 | 3.150627 | 0.4346252 | 13.30005 | 1.775415
2018-03-16 06:39 | 224686 | 600.0019 | 5 | 22 | 3.958335 | -3.26003 | 3.150627 | 0.5432849 | 13.30005 | 2.207787
2018-03-16 06:41 | 224806 | 720.002 | 5 | 22 | 3.91758 | -3.260036 | 3.150627 | 0.6519464 | 13.30005 | 2.635681
2018-03-16 06:43 | 224926 | 840.0019 | 5 | 22 | 3.878168 | -3.26011 | 3.150627 | 0.7605982 | 13.30005 | 3.059175
2018-03-16 06:45 | 225046 | 960.0003 | 5 | 22 | 3.84054 | -3.259998 | 3.150627 | 0.8692536 | 13.30005 | 3.4785
2018-03-16 06:47 | 225166 | 1080.0003 | 5 | 22 | 3.804798 | -3.260061 | 3.150627 | 0.9779078 | 13.30005 | 3.893832
2018-03-16 06:49 | 225286 | 1200.0004 | 5 | 22 | 3.770892 | -3.260017 | 3.150627 | 1.086565 | 13.30005 | 4.305391
2018-03-16 06:51 | 225406 | 1320.0009 | 5 | 22 | 3.73902 | -3.260063 | 3.150627 | 1.195222 | 13.30005 | 4.713377
2018-03-16 06:53 | 225526 | 1440.0014 | 5 | 22 | 3.709065 | -3.259986 | 3.150627 | 1.30388 | 13.30005 | 5.118005
2018-03-16 06:55 | 225646 | 1560.001 | 5 | 22 | 3.681019 | -3.260034 | 3.150627 | 1.412534 | 13.30005 | 5.519468
2018-03-16 06:57 | 225766 | 1680.0003 | 5 | 22 | 3.654781 | -3.260047 | 3.150627 | 1.521191 | 13.30005 | 5.917996
2018-03-16 06:59 | 225886 | 1800.0004 | 5 | 22 | 3.630346 | -3.260036 | 3.150627 | 1.629844 | 13.30005 | 6.313755
2018-03-16 07:01 | 226006 | 1920.0011 | 5 | 22 | 3.607798 | -3.259998 | 3.150627 | 1.7385 | 13.30005 | 6.706972
2018-03-16 07:03 | 226126 | 2040.0005 | 5 | 22 | 3.587152 | -3.260061 | 3.150627 | 1.847158 | 13.30005 | 7.097849
2018-03-16 07:05 | 226246 | 2160.0019 | 5 | 22 | 3.568416 | -3.260078 | 3.150627 | 1.955812 | 13.30005 | 7.486573
2018-03-16 07:07 | 226366 | 2280.0009 | 5 | 22 | 3.551438 | -3.260063 | 3.150627 | 2.064467 | 13.30005 | 7.873363
2018-03-16 07:09 | 226486 | 2400.0012 | 5 | 22 | 3.535796 | -3.260011 | 3.150627 | 2.17312 | 13.30005 | 8.258379
2018-03-16 07:11 | 226606 | 2520.0003 | 5 | 22 | 3.52084 | -3.260021 | 3.150627 | 2.281775 | 13.30005 | 8.641746
2018-03-16 07:13 | 226726 | 2640.0003 | 5 | 22 | 3.50577 | -3.260032 | 3.150627 | 2.390427 | 13.30005 | 9.02348
2018-03-16 07:15 | 226846 | 2760.0003 | 5 | 22 | 3.489906 | -3.260034 | 3.150627 | 2.499083 | 13.30005 | 9.403555
2018-03-16 07:17 | 226966 | 2880.0004 | 5 | 22 | 3.47174 | -3.260003 | 3.150627 | 2.607734 | 13.30005 | 9.78178
2018-03-16 07:19 | 227086 | 3000.0003 | 5 | 22 | 3.448366 | -3.259977 | 3.150627 | 2.716392 | 13.30005 | 10.15781
2018-03-16 07:21 | 227206 | 3120.0003 | 5 | 22 | 3.414132 | -3.260044 | 3.150627 | 2.825048 | 13.30005 | 10.53076
2018-03-16 07:23 | 227326 | 3240.002 | 5 | 22 | 3.361986 | -3.260009 | 3.150627 | 2.933706 | 13.30005 | 10.89913
2018-03-16 07:25 | 227446 | 3360.0021 | 5 | 22 | 3.267753 | -3.259995 | 3.150627 | 3.042362 | 13.30005 | 11.25991
2018-03-16 07:27 | 227565.8 | 3479.8233 | 5 | 22 | 2.999999 | -3.260007 | 3.150627 | 3.150861 | 13.30005 | 11.60332
2018-03-16 07:29 | 227685.8 | 120.0003 | 6 | 22 | 3.363441 | 0 | 3.150627 | 3.150861 | 13.30005 | 11.60332
2018-03-16 07:31 | 227805.8 | 240.0002 | 6 | 22 | 3.37704 | 0 | 3.150627 | 3.150861 | 13.30005 | 11.60332
2018-03-16 07:32 | 227865.8 | 300.0016 | 6 | 22 | 3.380716 | 0 | 3.150627 | 3.150861 | 13.30005 | 11.60332
2018-03-16 07:32 | 227865.8 | 0.0025 | 7 | 23 | 3.380735 | 0 | 0 | 0 | 0 | 0
2018-03-16 07:34 | 227985.9 | 120.0018 | 2 | 23 | 4.005636 | 4.890022 | 0.1623077 | 0 | 0.6321997 | 0
2018-03-16 07:36 | 228105.9 | 240.0019 | 2 | 23 | 4.04562 | 4.890038 | 0.3252936 | 0 | 1.288388 | 0
2018-03-16 07:38 | 228225.9 | 360.0002 | 2 | 23 | 4.081556 | 4.890038 | 0.4882731 | 0 | 1.950771 | 0
2018-03-16 07:40 | 228345.9 | 480.0002 | 2 | 23 | 4.111074 | 4.890047 | 0.6512597 | 0 | 2.618488 | 0
2018-03-16 07:42 | 228465.9 | 600.0011 | 2 | 23 | 4.135988 | 4.890074 | 0.8142452 | 0 | 3.290615 | 0
2018-03-16 07:44 | 228585.9 | 720.0018 | 2 | 23 | 4.158972 | 4.890015 | 0.9772307 | 0 | 3.96659 | 0
2018-03-16 07:46 | 228705.9 | 840.0018 | 2 | 23 | 4.183873 | 4.89002 | 1.140219 | 0 | 4.646445 | 0
2018-03-16 07:48 | 228825.9 | 960.0002 | 2 | 23 | 4.200387 | 4.704643 | 1.301944 | 0 | 5.32492 | 0
2018-03-16 07:50 | 228945.9 | 1080.0018 | 2 | 23 | 4.200398 | 4.282911 | 1.451697 | 0 | 5.953941 | 0
2018-03-16 07:52 | 229065.9 | 1200.0003 | 2 | 23 | 4.200394 | 3.864981 | 1.587469 | 0 | 6.524237 | 0
2018-03-16 07:54 | 229185.9 | 1320.0002 | 2 | 23 | 4.200382 | 3.452021 | 1.709382 | 0 | 7.036318 | 0
2018-03-16 07:55 | 229243.5 | 1377.5288 | 2 | 23 | 4.200389 | 3.259987 | 1.763 | 0 | 7.261535 | 0
2018-03-16 07:57 | 229363.5 | 120.0003 | 3 | 23 | 4.227309 | 3.259861 | 1.871208 | 0 | 7.717387 | 0
2018-03-16 07:59 | 229483.5 | 240.0003 | 3 | 23 | 4.258959 | 3.259886 | 1.97986 | 0 | 8.17839 | 0
2018-03-16 08:01 | 229603.5 | 360.0011 | 3 | 23 | 4.293262 | 3.259865 | 2.088516 | 0 | 8.642989 | 0
2018-03-16 08:03 | 229723.5 | 480.0003 | 3 | 23 | 4.330026 | 3.259853 | 2.197163 | 0 | 9.111412 | 0
2018-03-16 08:05 | 229843.5 | 600.0003 | 3 | 23 | 4.368933 | 3.2598 | 2.305816 | 0 | 9.583981 | 0
2018-03-16 08:07 | 229963.5 | 720.0012 | 3 | 23 | 4.400404 | 3.106604 | 2.413858 | 0 | 10.05808 | 0
2018-03-16 08:09 | 230083.5 | 840.0004 | 3 | 23 | 4.400381 | 2.620943 | 2.508949 | 0 | 10.47651 | 0
2018-03-16 08:11 | 230203.5 | 960.0013 | 3 | 23 | 4.400394 | 2.226849 | 2.589533 | 0 | 10.83111 | 0
2018-03-16 08:13 | 230323.5 | 1080.002 | 3 | 23 | 4.400346 | 1.89846 | 2.65812 | 0 | 11.13292 | 0
2018-03-16 08:15 | 230443.5 | 1200.0004 | 3 | 23 | 4.40037 | 1.627493 | 2.716748 | 0 | 11.39091 | 0
2018-03-16 08:17 | 230563.5 | 1320.0019 | 3 | 23 | 4.400386 | 1.402023 | 2.767108 | 0 | 11.61251 | 0
2018-03-16 08:19 | 230683.5 | 1440.0004 | 3 | 23 | 4.400374 | 1.213694 | 2.810594 | 0 | 11.80387 | 0
2018-03-16 08:21 | 230803.5 | 1560.002 | 3 | 23 | 4.400352 | 1.056463 | 2.848353 | 0 | 11.97002 | 0
2018-03-16 08:23 | 230923.5 | 1680.002 | 3 | 23 | 4.400352 | 0.9247284 | 2.881315 | 0 | 12.11506 | 0
2018-03-16 08:25 | 231043.5 | 1800.001 | 3 | 23 | 4.400368 | 0.8140182 | 2.910241 | 0 | 12.24235 | 0
2018-03-16 08:27 | 231163.5 | 1920.0012 | 3 | 23 | 4.40033 | 0.7194538 | 2.935758 | 0 | 12.35463 | 0
2018-03-16 08:29 | 231283.5 | 2040.0004 | 3 | 23 | 4.400359 | 0.6398582 | 2.958377 | 0 | 12.45417 | 0
2018-03-16 08:31 | 231403.5 | 2160.002 | 3 | 23 | 4.400358 | 0.570982 | 2.978518 | 0 | 12.54279 | 0
2018-03-16 08:33 | 231523.5 | 2280.0012 | 3 | 23 | 4.400347 | 0.511322 | 2.996523 | 0 | 12.62202 | 0
2018-03-16 08:35 | 231643.5 | 2400.0004 | 3 | 23 | 4.400357 | 0.4597206 | 3.012678 | 0 | 12.69311 | 0
2018-03-16 08:37 | 231763.5 | 2520.002 | 3 | 23 | 4.400302 | 0.4136829 | 3.027219 | 0 | 12.75709 | 0
2018-03-16 08:39 | 231883.5 | 2640.002 | 3 | 23 | 4.400295 | 0.3738899 | 3.040342 | 0 | 12.81484 | 0
2018-03-16 08:41 | 232003.5 | 2760.0008 | 3 | 23 | 4.400306 | 0.3389263 | 3.052218 | 0 | 12.8671 | 0
2018-03-16 08:43 | 232123.5 | 2880.002 | 3 | 23 | 4.400291 | 0.3076134 | 3.062991 | 0 | 12.9145 | 0
2018-03-16 08:45 | 232243.5 | 3000.0004 | 3 | 23 | 4.400308 | 0.2799606 | 3.072787 | 0 | 12.9576 | 0
2018-03-16 08:47 | 232363.5 | 3120.0004 | 3 | 23 | 4.400349 | 0.2562656 | 3.081706 | 0 | 12.99685 | 0
2018-03-16 08:49 | 232483.5 | 3240.0004 | 3 | 23 | 4.400328 | 0.2332363 | 3.089842 | 0 | 13.03265 | 0
2018-03-16 08:51 | 232603.5 | 3360.0004 | 3 | 23 | 4.40034 | 0.2136555 | 3.097275 | 0 | 13.06536 | 0
2018-03-16 08:53 | 232723.5 | 3480.0011 | 3 | 23 | 4.400325 | 0.1952648 | 3.104068 | 0 | 13.09525 | 0
2018-03-16 08:55 | 232843.5 | 3600.0014 | 3 | 23 | 4.400313 | 0.1790237 | 3.110286 | 0 | 13.12261 | 0
2018-03-16 08:57 | 232963.5 | 3720.0004 | 3 | 23 | 4.400289 | 0.1638355 | 3.115986 | 0 | 13.14769 | 0
2018-03-16 08:59 | 233083.5 | 3840.0004 | 3 | 23 | 4.400264 | 0.1499138 | 3.121224 | 0 | 13.17074 | 0
2018-03-16 09:01 | 233203.5 | 3960.0003 | 3 | 23 | 4.400304 | 0.1384754 | 3.126035 | 0 | 13.19191 | 0
2018-03-16 09:03 | 233323.5 | 4080.0019 | 3 | 23 | 4.400297 | 0.1274605 | 3.130464 | 0 | 13.2114 | 0
2018-03-16 09:05 | 233443.5 | 4200.0003 | 3 | 23 | 4.400331 | 0.1179314 | 3.134544 | 0 | 13.22935 | 0
2018-03-16 09:07 | 233563.5 | 4320.0019 | 3 | 23 | 4.400271 | 0.1080627 | 3.138303 | 0 | 13.24589 | 0
2018-03-16 09:09 | 233683.5 | 4440.0003 | 3 | 23 | 4.40027 | 0.0994339 | 3.141772 | 0 | 13.26116 | 0
2018-03-16 09:11 | 233803.5 | 4560.0003 | 3 | 23 | 4.400258 | 0.09212112 | 3.144974 | 0 | 13.27525 | 0
2018-03-16 09:13 | 233923.5 | 4680.0019 | 3 | 23 | 4.400249 | 0.08499146 | 3.147937 | 0 | 13.28829 | 0
2018-03-16 09:14 | 234000.5 | 4756.9697 | 3 | 23 | 4.400292 | 0.08149719 | 3.14972 | 0 | 13.29613 | 0
2018-03-16 09:16 | 234120.5 | 119.9999 | 4 | 23 | 4.393577 | 0 | 3.14972 | 0 | 13.29613 | 0
2018-03-16 09:18 | 234240.5 | 240.0006 | 4 | 23 | 4.392934 | 0 | 3.14972 | 0 | 13.29613 | 0
2018-03-16 09:19 | 234300.5 | 300.0013 | 4 | 23 | 4.392702 | 0 | 3.14972 | 0 | 13.29613 | 0
2018-03-16 09:21 | 234420.6 | 120.0003 | 5 | 23 | 4.122354 | -3.259969 | 3.14972 | 0.1086555 | 13.29613 | 0.4512812
2018-03-16 09:23 | 234540.6 | 240.0019 | 5 | 23 | 4.081911 | -3.260007 | 3.14972 | 0.2173136 | 13.29613 | 0.8970008
2018-03-16 09:25 | 234660.6 | 360.001 | 5 | 23 | 4.041084 | -3.260005 | 3.14972 | 0.3259665 | 13.29613 | 1.338306
2018-03-16 09:27 | 234780.6 | 480.0019 | 5 | 23 | 3.999436 | -3.26004 | 3.14972 | 0.4346257 | 13.29613 | 1.775147
2018-03-16 09:29 | 234900.6 | 600.0003 | 5 | 23 | 3.957818 | -3.259998 | 3.14972 | 0.5432833 | 13.29613 | 2.207451
2018-03-16 09:31 | 235020.6 | 720.0019 | 5 | 23 | 3.917081 | -3.259965 | 3.14972 | 0.6519402 | 13.29613 | 2.635271
2018-03-16 09:33 | 235140.6 | 840.0003 | 5 | 23 | 3.877743 | -3.260003 | 3.14972 | 0.7605944 | 13.29613 | 3.058726
2018-03-16 09:35 | 235260.6 | 960.0019 | 5 | 23 | 3.840199 | -3.260034 | 3.14972 | 0.8692524 | 13.29613 | 3.478018
2018-03-16 09:37 | 235380.6 | 1080.0011 | 5 | 23 | 3.804528 | -3.259972 | 3.14972 | 0.9779076 | 13.29613 | 3.893319
2018-03-16 09:39 | 235500.6 | 1200.0019 | 5 | 23 | 3.770761 | -3.259975 | 3.14972 | 1.086563 | 13.29613 | 4.304853
2018-03-16 09:41 | 235620.6 | 1320.0011 | 5 | 23 | 3.738939 | -3.26 | 3.14972 | 1.195223 | 13.29613 | 4.712837
2018-03-16 09:43 | 235740.6 | 1440.0003 | 5 | 23 | 3.709064 | -3.259986 | 3.14972 | 1.303875 | 13.29613 | 5.117438
2018-03-16 09:45 | 235860.6 | 1560.0003 | 5 | 23 | 3.681046 | -3.259986 | 3.14972 | 1.412528 | 13.29613 | 5.518902
2018-03-16 09:47 | 235980.6 | 1680.0019 | 5 | 23 | 3.654915 | -3.260026 | 3.14972 | 1.521185 | 13.29613 | 5.917437
2018-03-16 09:49 | 236100.6 | 1800.0003 | 5 | 23 | 3.630564 | -3.260005 | 3.14972 | 1.629842 | 13.29613 | 6.313228
2018-03-16 09:51 | 236220.6 | 1920.0019 | 5 | 23 | 3.608097 | -3.260024 | 3.14972 | 1.738496 | 13.29613 | 6.706468
2018-03-16 09:53 | 236340.6 | 2040.0003 | 5 | 23 | 3.586751 | -3.260028 | 3.14972 | 1.847151 | 13.29613 | 7.097355
2018-03-16 09:55 | 236460.6 | 2160 | 5 | 23 | 3.567884 | -3.25999 | 3.14972 | 1.955802 | 13.29613 | 7.48601
2018-03-16 09:57 | 236580.6 | 2280.001 | 5 | 23 | 3.550841 | -3.25999 | 3.14972 | 2.06445 | 13.29613 | 7.872715
2018-03-16 09:59 | 236700.6 | 2400.002 | 5 | 23 | 3.53483 | -3.260072 | 3.14972 | 2.173115 | 13.29613 | 8.257689
2018-03-16 10:01 | 236820.6 | 2520.002 | 5 | 23 | 3.51985 | -3.260014 | 3.14972 | 2.281773 | 13.29613 | 8.640959
2018-03-16 10:03 | 236940.6 | 2640.0011 | 5 | 23 | 3.504827 | -3.260044 | 3.14972 | 2.390427 | 13.29613 | 9.022593
2018-03-16 10:05 | 237060.6 | 2760.0001 | 5 | 23 | 3.489004 | -3.26004 | 3.14972 | 2.499081 | 13.29613 | 9.402559
2018-03-16 10:07 | 237180.6 | 2880.0019 | 5 | 23 | 3.470861 | -3.260007 | 3.14972 | 2.60774 | 13.29613 | 9.780714
2018-03-16 10:09 | 237300.6 | 3000.0011 | 5 | 23 | 3.447495 | -3.260061 | 3.14972 | 2.716391 | 13.29613 | 10.15663
2018-03-16 10:11 | 237420.6 | 3120.0003 | 5 | 23 | 3.413276 | -3.260044 | 3.14972 | 2.825047 | 13.29613 | 10.52948
2018-03-16 10:13 | 237540.6 | 3240.0011 | 5 | 23 | 3.360875 | -3.260116 | 3.14972 | 2.933703 | 13.29613 | 10.89773
2018-03-16 10:15 | 237660.6 | 3360.0004 | 5 | 23 | 3.266086 | -3.260053 | 3.14972 | 3.042361 | 13.29613 | 11.25838
2018-03-16 10:17 | 237779.3 | 3478.7169 | 5 | 23 | 2.999975 | -3.260068 | 3.14972 | 3.149861 | 13.29613 | 11.59848
2018-03-16 10:19 | 237899.3 | 120 | 6 | 23 | 3.36434 | 0 | 3.14972 | 3.149861 | 13.29613 | 11.59848
2018-03-16 10:21 | 238019.3 | 240 | 6 | 23 | 3.377968 | 0 | 3.14972 | 3.149861 | 13.29613 | 11.59848
2018-03-16 10:22 | 238079.3 | 300.0022 | 6 | 23 | 3.381681 | 0 | 3.14972 | 3.149861 | 13.29613 | 11.59848
2018-03-16 10:22 | 238079.4 | 0.0024 | 7 | 24 | 3.38166 | 0 | 0 | 0 | 0 | 0
2018-03-16 10:24 | 238199.5 | 120.0006 | 2 | 24 | 4.006413 | 4.890005 | 0.1623057 | 0 | 0.6323552 | 0
2018-03-16 10:26 | 238319.5 | 240.001 | 2 | 24 | 4.046366 | 4.89002 | 0.3252938 | 0 | 1.288673 | 0
2018-03-16 10:28 | 238439.5 | 360.0019 | 2 | 24 | 4.082278 | 4.890041 | 0.4882796 | 0 | 1.951203 | 0
2018-03-16 10:30 | 238559.5 | 480.0003 | 2 | 24 | 4.11174 | 4.890032 | 0.6512684 | 0 | 2.619039 | 0
2018-03-16 10:32 | 238679.5 | 600.0002 | 2 | 24 | 4.136611 | 4.889961 | 0.8142542 | 0 | 3.291272 | 0
2018-03-16 10:34 | 238799.5 | 720.0019 | 2 | 24 | 4.159621 | 4.889999 | 0.977244 | 0 | 3.967367 | 0
2018-03-16 10:36 | 238919.5 | 840.0019 | 2 | 24 | 4.18447 | 4.890032 | 1.140232 | 0 | 4.647327 | 0
2018-03-16 10:38 | 239039.5 | 960.0002 | 2 | 24 | 4.200393 | 4.697258 | 1.301844 | 0 | 5.32539 | 0
2018-03-16 10:40 | 239159.5 | 1080.0019 | 2 | 24 | 4.200393 | 4.277485 | 1.45139 | 0 | 5.953541 | 0
2018-03-16 10:42 | 239279.5 | 1200.002 | 2 | 24 | 4.200374 | 3.858971 | 1.586989 | 0 | 6.523108 | 0
2018-03-16 10:44 | 239399.5 | 1320.0004 | 2 | 24 | 4.200392 | 3.447683 | 1.708719 | 0 | 7.034423 | 0
2018-03-16 10:45 | 239455.4 | 1375.9793 | 2 | 24 | 4.200373 | 3.259987 | 1.760855 | 0 | 7.253411 | 0
2018-03-16 10:47 | 239575.4383 | 120.0018 | 3 | 24 | 4.227283 | 3.259897 | 1.869077 | 2.37e-10 | 7.709322 | 9.609999e-10
2018-03-16 10:49 | 239695.4368 | 240.0003 | 3 | 24 | 4.258951 | 3.259884 | 1.977733 | 2.37e-10 | 8.170336 | 9.609999e-10
2018-03-16 10:51 | 239815.4373 | 360.0008 | 3 | 24 | 4.293265 | 3.259817 | 2.086388 | 2.37e-10 | 8.634935 | 9.609999e-10
2018-03-16 10:53 | 239935.4365 | 480 | 3 | 24 | 4.330021 | 3.259823 | 2.195042 | 2.37e-10 | 9.103392 | 9.609999e-10
2018-03-16 10:55 | 240055.4375 | 600.001 | 3 | 24 | 4.369023 | 3.259832 | 2.303698 | 2.37e-10 | 9.575974 | 9.609999e-10
2018-03-16 10:57 | 240175.4384 | 720.0019 | 3 | 24 | 4.400383 | 3.104971 | 2.411728 | 2.37e-10 | 10.05003 | 9.609999e-10
2018-03-16 10:59 | 240295.4384 | 840.0019 | 3 | 24 | 4.4004 | 2.620438 | 2.506786 | 2.37e-10 | 10.46832 | 9.609999e-10
2018-03-16 11:01 | 240415.4375 | 960.001 | 3 | 24 | 4.400381 | 2.226448 | 2.587356 | 2.37e-10 | 10.82286 | 9.609999e-10
2018-03-16 11:03 | 240535.4375 | 1080.001 | 3 | 24 | 4.400368 | 1.899338 | 2.655948 | 2.37e-10 | 11.12469 | 9.609999e-10
2018-03-16 11:05 | 240655.4375 | 1200.001 | 3 | 24 | 4.400374 | 1.627777 | 2.714589 | 2.37e-10 | 11.38273 | 9.609999e-10
2018-03-16 11:07 | 240775.4375 | 1320.001 | 3 | 24 | 4.400351 | 1.402138 | 2.76497 | 2.37e-10 | 11.60443 | 9.609999e-10
2018-03-16 11:09 | 240895.4366 | 1440.0001 | 3 | 24 | 4.400359 | 1.214697 | 2.808487 | 2.37e-10 | 11.79592 | 9.609999e-10
2018-03-16 11:11 | 241015.4366 | 1560.0001 | 3 | 24 | 4.400371 | 1.05797 | 2.846279 | 2.37e-10 | 11.96222 | 9.609999e-10
2018-03-16 11:13 | 241135.4367 | 1680.0002 | 3 | 24 | 4.400362 | 0.9262314 | 2.879277 | 2.37e-10 | 12.10742 | 9.609999e-10
2018-03-16 11:15 | 241255.4383 | 1800.0018 | 3 | 24 | 4.400334 | 0.8150654 | 2.90824 | 2.37e-10 | 12.23487 | 9.609999e-10
2018-03-16 11:17 | 241375.4367 | 1920.0002 | 3 | 24 | 4.400341 | 0.7206745 | 2.933794 | 2.37e-10 | 12.34731 | 9.609999e-10
2018-03-16 11:19 | 241495.4374 | 2040.0009 | 3 | 24 | 4.400369 | 0.6409817 | 2.95645 | 2.37e-10 | 12.44701 | 9.609999e-10
2018-03-16 11:21 | 241615.4383 | 2160.0018 | 3 | 24 | 4.400319 | 0.5714664 | 2.976628 | 2.37e-10 | 12.5358 | 9.609999e-10
2018-03-16 11:23 | 241735.4383 | 2280.0018 | 3 | 24 | 4.400324 | 0.5121727 | 2.99467 | 2.37e-10 | 12.61519 | 9.609999e-10
2018-03-16 11:25 | 241855.4383 | 2400.0018 | 3 | 24 | 4.400282 | 0.4597874 | 3.010862 | 2.37e-10 | 12.68644 | 9.609999e-10
2018-03-16 11:27 | 241975.4384 | 2520.0019 | 3 | 24 | 4.400295 | 0.414814 | 3.02544 | 2.37e-10 | 12.75059 | 9.609999e-10
2018-03-16 11:29 | 242095.4375 | 2640.001 | 3 | 24 | 4.400322 | 0.3757915 | 3.038603 | 2.37e-10 | 12.80851 | 9.609999e-10
2018-03-16 11:31 | 242215.4368 | 2760.0003 | 3 | 24 | 4.400322 | 0.3400879 | 3.050519 | 2.37e-10 | 12.86094 | 9.609999e-10
2018-03-16 11:33 | 242335.4367 | 2880.0002 | 3 | 24 | 4.400311 | 0.3089371 | 3.061335 | 2.37e-10 | 12.90854 | 9.609999e-10
2018-03-16 11:35 | 242455.4367 | 3000.0002 | 3 | 24 | 4.400318 | 0.2811356 | 3.071166 | 2.37e-10 | 12.9518 | 9.609999e-10
2018-03-16 11:37 | 242575.4366 | 3120.0001 | 3 | 24 | 4.400295 | 0.2552834 | 3.080107 | 2.37e-10 | 12.99114 | 9.609999e-10
2018-03-16 11:39 | 242695.4367 | 3240.0002 | 3 | 24 | 4.400311 | 0.2335892 | 3.088252 | 2.37e-10 | 13.02698 | 9.609999e-10
2018-03-16 11:41 | 242815.4367 | 3360.0002 | 3 | 24 | 4.400311 | 0.2136497 | 3.095694 | 2.37e-10 | 13.05973 | 9.609999e-10
2018-03-16 11:43 | 242935.4374 | 3480.0009 | 3 | 24 | 4.400286 | 0.1952477 | 3.102512 | 2.37e-10 | 13.08973 | 9.609999e-10
2018-03-16 11:45 | 243055.4384 | 3600.0019 | 3 | 24 | 4.400295 | 0.1795216 | 3.108759 | 2.37e-10 | 13.11722 | 9.609999e-10
2018-03-16 11:47 | 243175.4375 | 3720.001 | 3 | 24 | 4.400297 | 0.1646729 | 3.114496 | 2.37e-10 | 13.14246 | 9.609999e-10
2018-03-16 11:49 | 243295.4372 | 3840.0007 | 3 | 24 | 4.400302 | 0.1516781 | 3.119763 | 2.37e-10 | 13.16564 | 9.609999e-10
2018-03-16 11:51 | 243415.4374 | 3960.0009 | 3 | 24 | 4.400306 | 0.1399155 | 3.124614 | 2.37e-10 | 13.18698 | 9.609999e-10
2018-03-16 11:53 | 243535.4366 | 4080.0001 | 3 | 24 | 4.400302 | 0.1285553 | 3.129079 | 2.37e-10 | 13.20663 | 9.609999e-10
2018-03-16 11:55 | 243655.4374 | 4200.0009 | 3 | 24 | 4.400316 | 0.1190453 | 3.133194 | 2.37e-10 | 13.22474 | 9.609999e-10
2018-03-16 11:57 | 243775.4366 | 4320.0001 | 3 | 24 | 4.400289 | 0.1094933 | 3.136997 | 2.37e-10 | 13.24147 | 9.609999e-10
2018-03-16 11:59 | 243895.4367 | 4440.0002 | 3 | 24 | 4.400294 | 0.1013069 | 3.140507 | 2.37e-10 | 13.25692 | 9.609999e-10
2018-03-16 12:01 | 244015.4375 | 4560.001 | 3 | 24 | 4.400287 | 0.09349632 | 3.143756 | 2.37e-10 | 13.27121 | 9.609999e-10
2018-03-16 12:03 | 244135.4374 | 4680.0009 | 3 | 24 | 4.400311 | 0.0869236 | 3.146764 | 2.37e-10 | 13.28445 | 9.609999e-10
2018-03-16 12:04 | 244227.7476 | 4772.3111 | 3 | 24 | 4.400282 | 0.0814991 | 3.148924 | 2.37e-10 | 13.29396 | 9.609999e-10
2018-03-16 12:06 | 244347.8 | 120.0001 | 4 | 24 | 4.393547 | 0 | 3.148924 | 2.37e-10 | 13.29396 | 9.609999e-10
2018-03-16 12:08 | 244467.8 | 240.0018 | 4 | 24 | 4.392904 | 0 | 3.148924 | 2.37e-10 | 13.29396 | 9.609999e-10
2018-03-16 12:09 | 244527.8 | 300.004 | 4 | 24 | 4.392653 | 0 | 3.148924 | 2.37e-10 | 13.29396 | 9.609999e-10
2018-03-16 12:11 | 244647.9 | 120.0006 | 5 | 24 | 4.121946 | -3.260009 | 3.148924 | 0.1086542 | 13.29396 | 0.4512295
2018-03-16 12:13 | 244767.9 | 240.0002 | 5 | 24 | 4.081556 | -3.26004 | 3.148924 | 0.2172991 | 13.29396 | 0.8968534
2018-03-16 12:15 | 244887.9 | 360.0002 | 5 | 24 | 4.040784 | -3.259993 | 3.148924 | 0.325967 | 13.29396 | 1.338182
2018-03-16 12:17 | 245007.9 | 480.0002 | 5 | 24 | 3.9992 | -3.260044 | 3.148924 | 0.4346239 | 13.29396 | 1.774986
2018-03-16 12:19 | 245127.9 | 600.001 | 5 | 24 | 3.957645 | -3.260015 | 3.148924 | 0.5432832 | 13.29396 | 2.207273
2018-03-16 12:21 | 245247.9 | 720.001 | 5 | 24 | 3.916934 | -3.260051 | 3.148924 | 0.6519417 | 13.29396 | 2.635083
2018-03-16 12:23 | 245367.9 | 840.0002 | 5 | 24 | 3.87762 | -3.260014 | 3.148924 | 0.7605957 | 13.29396 | 3.058521
2018-03-16 12:25 | 245487.9 | 960.0002 | 5 | 24 | 3.840064 | -3.260049 | 3.148924 | 0.8692525 | 13.29396 | 3.477793
2018-03-16 12:27 | 245607.9 | 1080.0018 | 5 | 24 | 3.80442 | -3.260011 | 3.148924 | 0.9779165 | 13.29396 | 3.893115
2018-03-16 12:29 | 245727.9 | 1200.001 | 5 | 24 | 3.770708 | -3.260032 | 3.148924 | 1.086572 | 13.29396 | 4.304638
2018-03-16 12:31 | 245847.9 | 1320.0002 | 5 | 24 | 3.738861 | -3.260055 | 3.148924 | 1.195227 | 13.29396 | 4.712593
2018-03-16 12:33 | 245967.9 | 1440.0002 | 5 | 24 | 3.709024 | -3.260019 | 3.148924 | 1.303885 | 13.29396 | 5.11721
2018-03-16 12:35 | 246087.9 | 1560.0002 | 5 | 24 | 3.681051 | -3.260059 | 3.148924 | 1.412544 | 13.29396 | 5.518694
2018-03-16 12:37 | 246207.9 | 1680.0011 | 5 | 24 | 3.654925 | -3.260003 | 3.148924 | 1.521202 | 13.29396 | 5.917234
2018-03-16 12:39 | 246327.9 | 1800.0018 | 5 | 24 | 3.630557 | -3.260024 | 3.148924 | 1.629854 | 13.29396 | 6.31301
2018-03-16 12:41 | 246447.9 | 1920.0002 | 5 | 24 | 3.607999 | -3.260015 | 3.148924 | 1.738508 | 13.29396 | 6.70624
2018-03-16 12:43 | 246567.9 | 2040.0011 | 5 | 24 | 3.587451 | -3.260007 | 3.148924 | 1.847165 | 13.29396 | 7.097141
2018-03-16 12:45 | 246687.9 | 2160.0005 | 5 | 24 | 3.568769 | -3.260021 | 3.148924 | 1.955818 | 13.29396 | 7.485899
2018-03-16 12:47 | 246807.9 | 2280.0002 | 5 | 24 | 3.551846 | -3.260051 | 3.148924 | 2.064477 | 13.29396 | 7.872745
2018-03-16 12:49 | 246927.9 | 2400.0011 | 5 | 24 | 3.536222 | -3.260014 | 3.148924 | 2.173132 | 13.29396 | 8.257813
2018-03-16 12:51 | 247047.9 | 2520.0011 | 5 | 24 | 3.52124 | -3.260059 | 3.148924 | 2.281791 | 13.29396 | 8.64124
2018-03-16 12:53 | 247167.9 | 2640.0019 | 5 | 24 | 3.506259 | -3.260049 | 3.148924 | 2.390446 | 13.29396 | 9.023034
2018-03-16 12:55 | 247287.9 | 2760.0003 | 5 | 24 | 3.490403 | -3.260019 | 3.148924 | 2.499103 | 13.29396 | 9.403163
2018-03-16 12:57 | 247407.9 | 2880.0019 | 5 | 24 | 3.472278 | -3.259951 | 3.148924 | 2.607759 | 13.29396 | 9.781464
2018-03-16 12:59 | 247527.9 | 3000.0027 | 5 | 24 | 3.448913 | -3.260015 | 3.148924 | 2.716414 | 13.29396 | 10.15755
2018-03-16 13:01 | 247647.9 | 3120.0019 | 5 | 24 | 3.414484 | -3.260028 | 3.148924 | 2.825075 | 13.29396 | 10.53055
2018-03-16 13:03 | 247767.9 | 3240.0011 | 5 | 24 | 3.36224 | -3.260063 | 3.148924 | 2.933729 | 13.29396 | 10.89894
2018-03-16 13:05 | 247887.9 | 3360.0019 | 5 | 24 | 3.267856 | -3.260078 | 3.148924 | 3.042388 | 13.29396 | 11.25976
2018-03-16 13:07 | 248007.1 | 3479.2128 | 5 | 24 | 2.999983 | -3.26007 | 3.148924 | 3.15033 | 13.29396 | 11.60142
2018-03-16 13:09 | 248127.1 | 120.0016 | 6 | 24 | 3.360482 | 0 | 3.148924 | 3.15033 | 13.29396 | 11.60142
2018-03-16 13:11 | 248247.1 | 240.0007 | 6 | 24 | 3.373988 | 0 | 3.148924 | 3.15033 | 13.29396 | 11.60142
2018-03-16 13:12 | 248307.2 | 300.003 | 6 | 24 | 3.377719 | 0 | 3.148924 | 3.15033 | 13.29396 | 11.60142
2018-03-16 13:12 | 248307.2 | 0.0023 | 7 | 25 | 3.37781 | 0 | 0 | 0 | 0 | 0
2018-03-16 13:14 | 248427.2 | 120.0027 | 2 | 25 | 4.004887 | 4.890074 | 0.1623108 | 2.355e-09 | 0.6319444 | 7.954e-09
2018-03-16 13:16 | 248547.2 | 240.0019 | 2 | 25 | 4.0452 | 4.890005 | 0.3252966 | 2.355e-09 | 1.288051 | 7.954e-09
2018-03-16 13:18 | 248667.2 | 360.0011 | 2 | 25 | 4.081203 | 4.890064 | 0.4882803 | 2.355e-09 | 1.950386 | 7.954e-09
2018-03-16 13:20 | 248787.2 | 480.0011 | 2 | 25 | 4.110656 | 4.890043 | 0.6512632 | 2.355e-09 | 2.618024 | 7.954e-09
2018-03-16 13:22 | 248907.2 | 600.0011 | 2 | 25 | 4.135664 | 4.890005 | 0.81425 | 2.355e-09 | 3.290096 | 7.954e-09
2018-03-16 13:24 | 249027.2 | 720.0018 | 2 | 25 | 4.158647 | 4.890013 | 0.9772345 | 2.355e-09 | 3.966014 | 7.954e-09
2018-03-16 13:26 | 249147.2 | 840.0004 | 2 | 25 | 4.183472 | 4.890015 | 1.14022 | 2.355e-09 | 4.645801 | 7.954e-09
2018-03-16 13:28 | 249267.2 | 960.0001 | 2 | 25 | 4.200384 | 4.712151 | 1.302041 | 2.355e-09 | 5.324642 | 7.954e-09
2018-03-16 13:30 | 249387.2 | 1080.0011 | 2 | 25 | 4.200382 | 4.28903 | 1.452035 | 2.355e-09 | 5.954672 | 7.954e-09
2018-03-16 13:32 | 249507.2 | 1200.0019 | 2 | 25 | 4.200377 | 3.868071 | 1.587968 | 2.355e-09 | 6.525645 | 7.954e-09
2018-03-16 13:34 | 249627.2 | 1320.0019 | 2 | 25 | 4.200383 | 3.454659 | 1.709977 | 2.355e-09 | 7.038132 | 7.954e-09
2018-03-16 13:35 | 249685.1 | 1377.8952 | 2 | 25 | 4.200377 | 3.259995 | 1.763964 | 2.355e-09 | 7.264898 | 7.954e-09
2018-03-16 13:37 | 249805.2 | 120.0009 | 3 | 25 | 4.227353 | 3.259829 | 1.872169 | 2.355e-09 | 7.720743 | 7.954e-09
2018-03-16 13:39 | 249925.2 | 240.001 | 3 | 25 | 4.259084 | 3.259848 | 1.980821 | 2.355e-09 | 8.181753 | 7.954e-09
2018-03-16 13:41 | 250045.2 | 360.0002 | 3 | 25 | 4.293497 | 3.259861 | 2.089473 | 2.355e-09 | 8.646357 | 7.954e-09
2018-03-16 13:43 | 250165.2 | 480.001 | 3 | 25 | 4.330342 | 3.259842 | 2.198128 | 2.355e-09 | 9.114849 | 7.954e-09
2018-03-16 13:45 | 250285.2 | 600.001 | 3 | 25 | 4.369331 | 3.259871 | 2.306781 | 2.355e-09 | 9.587453 | 7.954e-09
2018-03-16 13:47 | 250405.2 | 720.0019 | 3 | 25 | 4.400394 | 3.100758 | 2.414769 | 2.355e-09 | 10.06135 | 7.954e-09
2018-03-16 13:49 | 250525.2 | 840.0002 | 3 | 25 | 4.40038 | 2.616024 | 2.509689 | 2.355e-09 | 10.47903 | 7.954e-09
2018-03-16 13:51 | 250645.2 | 960.001 | 3 | 25 | 4.400375 | 2.222317 | 2.590121 | 2.355e-09 | 10.83296 | 7.954e-09
2018-03-16 13:53 | 250765.2 | 1080.0019 | 3 | 25 | 4.400387 | 1.895416 | 2.65857 | 2.355e-09 | 11.13416 | 7.954e-09
2018-03-16 13:55 | 250885.2 | 1200.0002 | 3 | 25 | 4.400371 | 1.623569 | 2.717066 | 2.355e-09 | 11.39157 | 7.954e-09
2018-03-16 13:57 | 251005.2 | 1320.0002 | 3 | 25 | 4.40035 | 1.398136 | 2.76731 | 2.355e-09 | 11.61266 | 7.954e-09
2018-03-16 13:59 | 251125.2 | 1440.001 | 3 | 25 | 4.400345 | 1.210691 | 2.810697 | 2.355e-09 | 11.80358 | 7.954e-09
2018-03-16 14:01 | 251245.2 | 1560.001 | 3 | 25 | 4.400364 | 1.054338 | 2.848367 | 2.355e-09 | 11.96934 | 7.954e-09
2018-03-16 14:03 | 251365.2 | 1680.0001 | 3 | 25 | 4.400371 | 0.9229927 | 2.881248 | 2.355e-09 | 12.11403 | 7.954e-09
2018-03-16 14:05 | 251485.2 | 1800.0004 | 3 | 25 | 4.400378 | 0.8126965 | 2.910109 | 2.355e-09 | 12.24103 | 7.954e-09
2018-03-16 14:07 | 251605.2 | 1920.0019 | 3 | 25 | 4.400345 | 0.7182465 | 2.935573 | 2.355e-09 | 12.35308 | 7.954e-09
2018-03-16 14:09 | 251725.2 | 2040.0019 | 3 | 25 | 4.400342 | 0.6385059 | 2.958149 | 2.355e-09 | 12.45242 | 7.954e-09
2018-03-16 14:11 | 251845.2 | 2160.0012 | 3 | 25 | 4.400353 | 0.5702896 | 2.978256 | 2.355e-09 | 12.5409 | 7.954e-09
2018-03-16 14:13 | 251965.2 | 2280.001 | 3 | 25 | 4.40035 | 0.5108547 | 2.996238 | 2.355e-09 | 12.62002 | 7.954e-09
2018-03-16 14:15 | 252085.2 | 2400.0019 | 3 | 25 | 4.400335 | 0.4589825 | 3.012377 | 2.355e-09 | 12.69104 | 7.954e-09
2018-03-16 14:17 | 252205.2 | 2520.0002 | 3 | 25 | 4.400331 | 0.413744 | 3.026907 | 2.355e-09 | 12.75498 | 7.954e-09
2018-03-16 14:19 | 252325.2 | 2640.0004 | 3 | 25 | 4.400333 | 0.3742523 | 3.040022 | 2.355e-09 | 12.81269 | 7.954e-09
2018-03-16 14:21 | 252445.2 | 2760.0002 | 3 | 25 | 4.400322 | 0.3390255 | 3.051897 | 2.355e-09 | 12.86494 | 7.954e-09
2018-03-16 14:23 | 252565.2 | 2880.0002 | 3 | 25 | 4.400307 | 0.3076324 | 3.062669 | 2.355e-09 | 12.91234 | 7.954e-09
2018-03-16 14:25 | 252685.2 | 3000.0003 | 3 | 25 | 4.400324 | 0.2803116 | 3.072462 | 2.355e-09 | 12.95543 | 7.954e-09
2018-03-16 14:27 | 252805.2 | 3120.0002 | 3 | 25 | 4.400304 | 0.2552471 | 3.081379 | 2.355e-09 | 12.99467 | 7.954e-09
2018-03-16 14:29 | 252925.2 | 3240.0018 | 3 | 25 | 4.400297 | 0.2328186 | 3.089512 | 2.355e-09 | 13.03046 | 7.954e-09
2018-03-16 14:31 | 253045.2 | 3360.001 | 3 | 25 | 4.400313 | 0.2134647 | 3.096942 | 2.355e-09 | 13.06316 | 7.954e-09
2018-03-16 14:33 | 253165.2 | 3480.001 | 3 | 25 | 4.400302 | 0.1952343 | 3.103743 | 2.355e-09 | 13.09308 | 7.954e-09
2018-03-16 14:35 | 253285.2 | 3600.0011 | 3 | 25 | 4.400287 | 0.1786175 | 3.109976 | 2.355e-09 | 13.12051 | 7.954e-09
2018-03-16 14:37 | 253405.2 | 3720.001 | 3 | 25 | 4.400273 | 0.163868 | 3.115688 | 2.355e-09 | 13.14564 | 7.954e-09
2018-03-16 14:39 | 253525.2 | 3840.0033 | 3 | 25 | 4.400302 | 0.1511841 | 3.120938 | 2.355e-09 | 13.16874 | 7.954e-09
2018-03-16 14:41 | 253645.2 | 3960.0009 | 3 | 25 | 4.40027 | 0.1385098 | 3.125763 | 2.355e-09 | 13.18998 | 7.954e-09
2018-03-16 14:43 | 253765.2 | 4080.0003 | 3 | 25 | 4.400275 | 0.127264 | 3.130205 | 2.355e-09 | 13.20952 | 7.954e-09
2018-03-16 14:45 | 253885.2 | 4200.001 | 3 | 25 | 4.400315 | 0.1182594 | 3.134296 | 2.355e-09 | 13.22753 | 7.954e-09
2018-03-16 14:47 | 254005.2 | 4320.0002 | 3 | 25 | 4.40031 | 0.1089211 | 3.138072 | 2.355e-09 | 13.24414 | 7.954e-09
2018-03-16 14:49 | 254125.2 | 4440.001 | 3 | 25 | 4.400294 | 0.100523 | 3.141555 | 2.355e-09 | 13.25946 | 7.954e-09
2018-03-16 14:51 | 254245.2 | 4560.0009 | 3 | 25 | 4.400286 | 0.09283638 | 3.144772 | 2.355e-09 | 13.27362 | 7.954e-09
2018-03-16 14:53 | 254365.2 | 4680.0018 | 3 | 25 | 4.400291 | 0.08603287 | 3.147744 | 2.355e-09 | 13.2867 | 7.954e-09
2018-03-16 14:55 | 254450.2 | 4764.9958 | 3 | 25 | 4.40028 | 0.08149529 | 3.149715 | 2.355e-09 | 13.29537 | 7.954e-09
2018-03-16 14:57 | 254570.2 | 120.0001 | 4 | 25 | 4.393586 | 0 | 3.149715 | 2.355e-09 | 13.29537 | 7.954e-09
2018-03-16 14:59 | 254690.2 | 240.0002 | 4 | 25 | 4.392933 | 0 | 3.149715 | 2.355e-09 | 13.29537 | 7.954e-09
2018-03-16 15:00 | 254750.2 | 300.0023 | 4 | 25 | 4.39269 | 0 | 3.149715 | 2.355e-09 | 13.29537 | 7.954e-09
2018-03-16 15:02 | 254870.3 | 120.0003 | 5 | 25 | 4.12175 | -3.260038 | 3.149715 | 0.1086471 | 13.29537 | 0.4511841
2018-03-16 15:04 | 254990.3 | 240.0002 | 5 | 25 | 4.081325 | -3.260068 | 3.149715 | 0.2173048 | 13.29537 | 0.8968375
2018-03-16 15:06 | 255110.3 | 360.001 | 5 | 25 | 4.040477 | -3.260003 | 3.149715 | 0.3259591 | 13.29537 | 1.338082
2018-03-16 15:08 | 255230.3 | 480.0002 | 5 | 25 | 3.998843 | -3.260042 | 3.149715 | 0.4346194 | 13.29537 | 1.774863
2018-03-16 15:10 | 255350.3 | 600.0003 | 5 | 25 | 3.957202 | -3.25999 | 3.149715 | 0.5432739 | 13.29537 | 2.207089
2018-03-16 15:12 | 255470.3 | 720.0008 | 5 | 25 | 3.916433 | -3.259967 | 3.149715 | 0.6519223 | 13.29537 | 2.634808
2018-03-16 15:14 | 255590.3 | 840.0017 | 5 | 25 | 3.877131 | -3.259982 | 3.149715 | 0.7605959 | 13.29537 | 3.05827
2018-03-16 15:16 | 255710.3 | 960.0009 | 5 | 25 | 3.839589 | -3.26 | 3.149715 | 0.8692496 | 13.29537 | 3.477479
2018-03-16 15:18 | 255830.3 | 1080.0001 | 5 | 25 | 3.803903 | -3.259982 | 3.149715 | 0.977906 | 13.29537 | 3.89272
2018-03-16 15:20 | 255950.3 | 1200.0001 | 5 | 25 | 3.770128 | -3.259979 | 3.149715 | 1.086562 | 13.29537 | 4.304183
2018-03-16 15:22 | 256070.3 | 1320.0001 | 5 | 25 | 3.738283 | -3.260021 | 3.149715 | 1.195215 | 13.29537 | 4.712073
2018-03-16 15:24 | 256190.3 | 1440.0017 | 5 | 25 | 3.708416 | -3.259977 | 3.149715 | 1.303871 | 13.29537 | 5.116617
2018-03-16 15:26 | 256310.3 | 1560.0033 | 5 | 25 | 3.68045 | -3.259984 | 3.149715 | 1.412531 | 13.29537 | 5.51804
2018-03-16 15:28 | 256430.3 | 1680.0001 | 5 | 25 | 3.654302 | -3.259995 | 3.149715 | 1.521182 | 13.29537 | 5.916485
2018-03-16 15:30 | 256550.3 | 1800.0001 | 5 | 25 | 3.629965 | -3.259986 | 3.149715 | 1.629837 | 13.29537 | 6.312205
2018-03-16 15:32 | 256670.3 | 1920.0007 | 5 | 25 | 3.607464 | -3.259974 | 3.149715 | 1.738495 | 13.29537 | 6.705389
2018-03-16 15:34 | 256790.3 | 2040.0008 | 5 | 25 | 3.586909 | -3.259965 | 3.149715 | 1.847148 | 13.29537 | 7.096218
2018-03-16 15:36 | 256910.3 | 2160.0001 | 5 | 25 | 3.568251 | -3.260047 | 3.149715 | 1.955805 | 13.29537 | 7.484928
2018-03-16 15:38 | 257030.3 | 2280.0001 | 5 | 25 | 3.551304 | -3.260021 | 3.149715 | 2.064461 | 13.29537 | 7.871706
2018-03-16 15:40 | 257150.3 | 2400.0009 | 5 | 25 | 3.535708 | -3.260014 | 3.149715 | 2.173117 | 13.29537 | 8.256719
2018-03-16 15:42 | 257270.3 | 2520.0009 | 5 | 25 | 3.520737 | -3.260003 | 3.149715 | 2.281775 | 13.29537 | 8.640084
2018-03-16 15:44 | 257390.3 | 2640.0001 | 5 | 25 | 3.505757 | -3.260024 | 3.149715 | 2.390432 | 13.29537 | 9.021826
2018-03-16 15:46 | 257510.3 | 2760.0009 | 5 | 25 | 3.489898 | -3.259996 | 3.149715 | 2.499091 | 13.29537 | 9.401911
2018-03-16 15:48 | 257630.3 | 2880.0001 | 5 | 25 | 3.471762 | -3.259974 | 3.149715 | 2.607747 | 13.29537 | 9.780151
2018-03-16 15:50 | 257750.3 | 3000.0001 | 5 | 25 | 3.448269 | -3.260049 | 3.149715 | 2.716405 | 13.29537 | 10.15618
2018-03-16 15:52 | 257870.3 | 3120.0001 | 5 | 25 | 3.41386 | -3.259996 | 3.149715 | 2.825057 | 13.29537 | 10.52909
2018-03-16 15:54 | 257990.3 | 3240.0018 | 5 | 25 | 3.361514 | -3.260024 | 3.149715 | 2.933716 | 13.29537 | 10.89743
2018-03-16 15:56 | 258110.3 | 3360.0018 | 5 | 25 | 3.266833 | -3.260034 | 3.149715 | 3.042377 | 13.29537 | 11.25815
2018-03-16 15:58 | 258228.9 | 3478.6335 | 5 | 25 | 2.999985 | -3.260011 | 3.149715 | 3.149796 | 13.29537 | 11.59807
2018-03-16 16:00 | 258349 | 120.0018 | 6 | 25 | 3.361608 | 0 | 3.149715 | 3.149796 | 13.29537 | 11.59807
2018-03-16 16:02 | 258469 | 240.0002 | 6 | 25 | 3.375142 | 0 | 3.149715 | 3.149796 | 13.29537 | 11.59807
2018-03-16 16:03 | 258529 | 300.0031 | 6 | 25 | 3.37888 | 0 | 3.149715 | 3.149796 | 13.29537 | 11.59807
2018-03-16 16:03 | 258529 | 0.0025 | 7 | 26 | 3.378806 | 0 | 0 | 0 | 0 | 0
2018-03-16 16:05 | 258649.1 | 120.0021 | 2 | 26 | 4.005391 | 4.890049 | 0.1623064 | 0 | 0.6320646 | 0
2018-03-16 16:07 | 258769.1 | 240.0029 | 2 | 26 | 4.045607 | 4.890089 | 0.3252953 | 0 | 1.288255 | 0
2018-03-16 16:09 | 258889.1 | 360.0036 | 2 | 26 | 4.081548 | 4.890076 | 0.4882835 | 0 | 1.950673 | 0
2018-03-16 16:11 | 259009.1 | 480.0012 | 2 | 26 | 4.111029 | 4.889997 | 0.6512662 | 0 | 2.618368 | 0
2018-03-16 16:13 | 259129.1 | 600.0004 | 2 | 26 | 4.135982 | 4.890091 | 0.814247 | 0 | 3.290471 | 0
2018-03-16 16:15 | 259249.1 | 720.0012 | 2 | 26 | 4.158943 | 4.890022 | 0.9772352 | 0 | 3.966452 | 0
2018-03-16 16:17 | 259369.1 | 840.0012 | 2 | 26 | 4.183846 | 4.889992 | 1.140213 | 0 | 4.646257 | 0
2018-03-16 16:19 | 259489.1 | 960.0012 | 2 | 26 | 4.200382 | 4.706512 | 1.301966 | 0 | 5.324851 | 0
2018-03-16 16:21 | 259609.1 | 1080.0012 | 2 | 26 | 4.200394 | 4.283821 | 1.451766 | 0 | 5.954065 | 0
2018-03-16 16:23 | 259729.1 | 1200.0021 | 2 | 26 | 4.200391 | 3.863852 | 1.587544 | 0 | 6.524386 | 0
2018-03-16 16:25 | 259849.1 | 1320.0012 | 2 | 26 | 4.20041 | 3.451376 | 1.709408 | 0 | 7.036265 | 0
2018-03-16 16:26 | 259905.9 | 1376.8826 | 2 | 26 | 4.200367 | 3.259985 | 1.762415 | 0 | 7.258914 | 0
2018-03-16 16:28 | 260025.9455 | 120.0004 | 3 | 26 | 4.227371 | 3.259848 | 1.870628 | 0 | 7.714791 | 0
2018-03-16 16:30 | 260145.9462 | 240.0011 | 3 | 26 | 4.259076 | 3.25985 | 1.979283 | 0 | 8.175814 | 0
2018-03-16 16:32 | 260265.9462 | 360.0011 | 3 | 26 | 4.293431 | 3.259848 | 2.087937 | 0 | 8.640423 | 0
2018-03-16 16:34 | 260385.9455 | 480.0004 | 3 | 26 | 4.33025 | 3.260181 | 2.196583 | 0 | 9.108865 | 0
2018-03-16 16:36 | 260505.9455 | 600.0004 | 3 | 26 | 4.369229 | 3.259888 | 2.305243 | 0 | 9.581487 | 0
2018-03-16 16:38 | 260625.9462 | 720.0011 | 3 | 26 | 4.400412 | 3.102446 | 2.413246 | 0 | 10.05544 | 0
2018-03-16 16:40 | 260745.9454 | 840.0003 | 3 | 26 | 4.400373 | 2.617392 | 2.50821 | 0 | 10.47332 | 0
2018-03-16 16:42 | 260865.9461 | 960.001 | 3 | 26 | 4.400381 | 2.223215 | 2.58868 | 0 | 10.82741 | 0
2018-03-16 16:44 | 260985.9471 | 1080.002 | 3 | 26 | 4.400381 | 1.89625 | 2.657163 | 0 | 11.12877 | 0
2018-03-16 16:46 | 261105.9454 | 1200.0003 | 3 | 26 | 4.400381 | 1.625044 | 2.715696 | 0 | 11.38633 | 0
2018-03-16 16:48 | 261225.9454 | 1320.0003 | 3 | 26 | 4.40038 | 1.399994 | 2.765978 | 0 | 11.60759 | 0
2018-03-16 16:50 | 261345.9471 | 1440.002 | 3 | 26 | 4.400354 | 1.211868 | 2.809406 | 0 | 11.79869 | 0
2018-03-16 16:52 | 261465.9454 | 1560.0003 | 3 | 26 | 4.400375 | 1.055698 | 2.847112 | 0 | 11.96461 | 0
2018-03-16 16:54 | 261585.9471 | 1680.002 | 3 | 26 | 4.400338 | 0.9234238 | 2.880033 | 0 | 12.10947 | 0
2018-03-16 16:56 | 261705.9471 | 1800.002 | 3 | 26 | 4.400357 | 0.8092918 | 2.908869 | 0 | 12.23636 | 0
2018-03-16 16:58 | 261825.9454 | 1920.0003 | 3 | 26 | 4.400324 | 0.715847 | 2.93424 | 0 | 12.34801 | 0
2018-03-16 17:00 | 261945.9471 | 2040.002 | 3 | 26 | 4.40033 | 0.6358814 | 2.956739 | 0 | 12.44701 | 0
2018-03-16 17:02 | 262065.947 | 2160.0019 | 3 | 26 | 4.400321 | 0.5678387 | 2.976778 | 0 | 12.53519 | 0
2018-03-16 17:04 | 262185.9453 | 2280.0002 | 3 | 26 | 4.400346 | 0.5095081 | 2.994702 | 0 | 12.61406 | 0
2018-03-16 17:06 | 262305.9454 | 2400.0003 | 3 | 26 | 4.400315 | 0.4579048 | 3.0108 | 0 | 12.6849 | 0
2018-03-16 17:08 | 262425.9453 | 2520.0002 | 3 | 26 | 4.400333 | 0.4133511 | 3.025302 | 0 | 12.74871 | 0
2018-03-16 17:10 | 262545.9453 | 2640.0002 | 3 | 26 | 4.400328 | 0.3739147 | 3.038408 | 0 | 12.80638 | 0
2018-03-16 17:12 | 262665.9454 | 2760.0003 | 3 | 26 | 4.400301 | 0.3389816 | 3.050281 | 0 | 12.85862 | 0
2018-03-16 17:14 | 262785.9463 | 2880.0012 | 3 | 26 | 4.400331 | 0.3083534 | 3.061061 | 0 | 12.90606 | 0
2018-03-16 17:16 | 262905.9453 | 3000.0002 | 3 | 26 | 4.400328 | 0.2809944 | 3.070865 | 0 | 12.9492 | 0
2018-03-16 17:18 | 263025.946 | 3120.0009 | 3 | 26 | 4.400348 | 0.256712 | 3.079799 | 0 | 12.98851 | 0
2018-03-16 17:20 | 263145.9453 | 3240.0002 | 3 | 26 | 4.400319 | 0.2343063 | 3.087953 | 0 | 13.02439 | 0
2018-03-16 17:22 | 263265.9469 | 3360.0018 | 3 | 26 | 4.400327 | 0.2141762 | 3.09541 | 0 | 13.0572 | 0
2018-03-16 17:24 | 263385.946 | 3480.0009 | 3 | 26 | 4.400322 | 0.1963711 | 3.102238 | 0 | 13.08725 | 0
2018-03-16 17:26 | 263505.9469 | 3600.0018 | 3 | 26 | 4.400302 | 0.1797714 | 3.1085 | 0 | 13.11481 | 0
2018-03-16 17:28 | 263625.9461 | 3720.001 | 3 | 26 | 4.400298 | 0.1650448 | 3.114247 | 0 | 13.14009 | 0
2018-03-16 17:30 | 263745.9461 | 3840.001 | 3 | 26 | 4.400292 | 0.1517525 | 3.119528 | 0 | 13.16333 | 0
2018-03-16 17:32 | 263865.9453 | 3960.0002 | 3 | 26 | 4.400307 | 0.1399651 | 3.124385 | 0 | 13.1847 | 0
2018-03-16 17:34 | 263985.946 | 4080.0009 | 3 | 26 | 4.400303 | 0.1289597 | 3.128857 | 0 | 13.20438 | 0
2018-03-16 17:36 | 264105.9453 | 4200.0002 | 3 | 26 | 4.400304 | 0.119051 | 3.132979 | 0 | 13.22252 | 0
2018-03-16 17:38 | 264225.9453 | 4320.0002 | 3 | 26 | 4.400284 | 0.1093636 | 3.136781 | 0 | 13.23925 | 0
2018-03-16 17:40 | 264345.9453 | 4440.0002 | 3 | 26 | 4.400302 | 0.1015682 | 3.14029 | 0 | 13.25469 | 0
2018-03-16 17:42 | 264465.9453 | 4560.0002 | 3 | 26 | 4.400298 | 0.09383965 | 3.143535 | 0 | 13.26897 | 0
2018-03-16 17:44 | 264585.9469 | 4680.0018 | 3 | 26 | 4.400299 | 0.0868721 | 3.146539 | 0 | 13.28219 | 0
2018-03-16 17:45 | 264684.2507 | 4778.3056 | 3 | 26 | 4.400297 | 0.0814991 | 3.148834 | 0 | 13.29229 | 0
2018-03-16 17:47 | 264804.3 | 120.0002 | 4 | 26 | 4.393563 | 0 | 3.148834 | 0 | 13.29229 | 0
2018-03-16 17:49 | 264924.3 | 240.001 | 4 | 26 | 4.392919 | 0 | 3.148834 | 0 | 13.29229 | 0
2018-03-16 17:50 | 264984.3 | 300.0048 | 4 | 26 | 4.392677 | 0 | 3.148834 | 0 | 13.29229 | 0
2018-03-16 17:52 | 265104.4 | 120.0002 | 5 | 26 | 4.121216 | -3.260015 | 3.148834 | 0.1086569 | 13.29229 | 0.4511741
2018-03-16 17:54 | 265224.4 | 240.0002 | 5 | 26 | 4.080685 | -3.260015 | 3.148834 | 0.2173139 | 13.29229 | 0.8967604
2018-03-16 17:56 | 265344.4 | 360.001 | 5 | 26 | 4.039783 | -3.259995 | 3.148834 | 0.3259676 | 13.29229 | 1.33793
2018-03-16 17:58 | 265464.4 | 480.001 | 5 | 26 | 3.998117 | -3.259995 | 3.148834 | 0.4346256 | 13.29229 | 1.774625
2018-03-16 18:00 | 265584.4 | 600.0002 | 5 | 26 | 3.956501 | -3.26 | 3.148834 | 0.5432811 | 13.29229 | 2.206779
2018-03-16 18:02 | 265704.4 | 720.0026 | 5 | 26 | 3.91572 | -3.260019 | 3.148834 | 0.6519403 | 13.29229 | 2.634463
2018-03-16 18:04 | 265824.4 | 840.001 | 5 | 26 | 3.876386 | -3.259972 | 3.148834 | 0.7605978 | 13.29229 | 3.057785
2018-03-16 18:06 | 265944.4 | 960.0002 | 5 | 26 | 3.838797 | -3.260042 | 3.148834 | 0.8692553 | 13.29229 | 3.476925
2018-03-16 18:08 | 266064.4 | 1080.0018 | 5 | 26 | 3.80313 | -3.260011 | 3.148834 | 0.9779122 | 13.29229 | 3.892082
2018-03-16 18:10 | 266184.4 | 1200.0002 | 5 | 26 | 3.76932 | -3.259995 | 3.148834 | 1.086566 | 13.29229 | 4.303453
2018-03-16 18:12 | 266304.4 | 1320.0002 | 5 | 26 | 3.737468 | -3.259988 | 3.148834 | 1.195223 | 13.29229 | 4.711265
2018-03-16 18:14 | 266424.4 | 1440.0011 | 5 | 26 | 3.707596 | -3.260019 | 3.148834 | 1.30388 | 13.29229 | 5.115727
2018-03-16 18:16 | 266544.4 | 1560.001 | 5 | 26 | 3.67963 | -3.259996 | 3.148834 | 1.412536 | 13.29229 | 5.517044
2018-03-16 18:18 | 266664.4 | 1680.0026 | 5 | 26 | 3.653482 | -3.260053 | 3.148834 | 1.521193 | 13.29229 | 5.915423
2018-03-16 18:20 | 266784.4 | 1800.0018 | 5 | 26 | 3.629149 | -3.260028 | 3.148834 | 1.629845 | 13.29229 | 6.311041
2018-03-16 18:22 | 266904.4 | 1920.0002 | 5 | 26 | 3.606673 | -3.260009 | 3.148834 | 1.7385 | 13.29229 | 6.704129
2018-03-16 18:24 | 267024.4 | 2040.0011 | 5 | 26 | 3.586104 | -3.260051 | 3.148834 | 1.847157 | 13.29229 | 7.094885
2018-03-16 18:26 | 267144.4 | 2160.0002 | 5 | 26 | 3.567459 | -3.260038 | 3.148834 | 1.955814 | 13.29229 | 7.483513
2018-03-16 18:28 | 267264.4 | 2280.001 | 5 | 26 | 3.550583 | -3.260053 | 3.148834 | 2.064473 | 13.29229 | 7.870218
2018-03-16 18:30 | 267384.4 | 2400.0018 | 5 | 26 | 3.534965 | -3.260051 | 3.148834 | 2.173131 | 13.29229 | 8.255157
2018-03-16 18:32 | 267504.4 | 2520.0003 | 5 | 26 | 3.520009 | -3.260024 | 3.148834 | 2.281782 | 13.29229 | 8.63842
2018-03-16 18:34 | 267624.4 | 2640.0018 | 5 | 26 | 3.505019 | -3.260086 | 3.148834 | 2.39044 | 13.29229 | 9.020087
2018-03-16 18:36 | 267744.4 | 2760.0002 | 5 | 26 | 3.489171 | -3.260015 | 3.148834 | 2.499093 | 13.29229 | 9.40007
2018-03-16 18:38 | 267864.4 | 2880.0002 | 5 | 26 | 3.471011 | -3.260024 | 3.148834 | 2.60775 | 13.29229 | 9.778235
2018-03-16 18:40 | 267984.4 | 3000.0002 | 5 | 26 | 3.447435 | -3.260078 | 3.148834 | 2.716408 | 13.29229 | 10.15418
2018-03-16 18:42 | 268104.4 | 3120.0014 | 5 | 26 | 3.412955 | -3.260057 | 3.148834 | 2.825073 | 13.29229 | 10.52704
2018-03-16 18:44 | 268224.4 | 3240.0001 | 5 | 26 | 3.360319 | -3.26007 | 3.148834 | 2.933725 | 13.29229 | 10.89524
2018-03-16 18:46 | 268344.4 | 3360.0012 | 5 | 26 | 3.264783 | -3.260055 | 3.148834 | 3.042383 | 13.29229 | 11.25578
2018-03-16 18:48 | 268461.8 | 3477.412 | 5 | 26 | 2.999994 | -3.260072 | 3.148834 | 3.148703 | 13.29229 | 11.59206
2018-03-16 18:50 | 268581.9 | 120.0002 | 6 | 26 | 3.363338 | 0 | 3.148834 | 3.148703 | 13.29229 | 11.59206
2018-03-16 18:52 | 268701.9 | 240.0013 | 6 | 26 | 3.376943 | 0 | 3.148834 | 3.148703 | 13.29229 | 11.59206
2018-03-16 18:53 | 268761.9 | 300.004 | 6 | 26 | 3.380671 | 0 | 3.148834 | 3.148703 | 13.29229 | 11.59206
2018-03-16 18:53 | 268761.9 | 0.0022 | 7 | 27 | 3.380709 | 0 | 0 | 0 | 0 | 0
2018-03-16 18:55 | 268882 | 120.0017 | 2 | 27 | 4.006454 | 4.890038 | 0.1622983 | 3.9e-10 | 0.6322905 | 1.318e-09
2018-03-16 18:57 | 269002 | 240.0001 | 2 | 27 | 4.046583 | 4.890038 | 0.325281 | 3.9e-10 | 1.288611 | 1.318e-09
2018-03-16 18:59 | 269122 | 360.001 | 2 | 27 | 4.082586 | 4.890041 | 0.4882706 | 3.9e-10 | 1.951197 | 1.318e-09
2018-03-16 19:01 | 269242 | 480.0009 | 2 | 27 | 4.112089 | 4.890011 | 0.651256 | 3.9e-10 | 2.619072 | 1.318e-09
2018-03-16 19:03 | 269362 | 600 | 2 | 27 | 4.137073 | 4.890038 | 0.8142445 | 3.9e-10 | 3.291385 | 1.318e-09
2018-03-16 19:05 | 269482 | 720.0009 | 2 | 27 | 4.160031 | 4.890053 | 0.9772278 | 3.9e-10 | 3.967521 | 1.318e-09
2018-03-16 19:07 | 269602 | 840.0009 | 2 | 27 | 4.184919 | 4.890011 | 1.140212 | 3.9e-10 | 4.647536 | 1.318e-09
2018-03-16 19:09 | 269722 | 960.0001 | 2 | 27 | 4.200382 | 4.689772 | 1.30171 | 3.9e-10 | 5.325161 | 1.318e-09
2018-03-16 19:11 | 269842 | 1080.0001 | 2 | 27 | 4.200388 | 4.270842 | 1.451019 | 3.9e-10 | 5.952316 | 1.318e-09
2018-03-16 19:13 | 269962 | 1200.001 | 2 | 27 | 4.20038 | 3.853329 | 1.586409 | 3.9e-10 | 6.52101 | 1.318e-09
2018-03-16 19:15 | 270082 | 1320.0026 | 2 | 27 | 4.200382 | 3.442503 | 1.707962 | 3.9e-10 | 7.031577 | 1.318e-09
2018-03-16 19:16 | 270136.6 | 1374.6111 | 2 | 27 | 4.200364 | 3.259956 | 1.758791 | 3.9e-10 | 7.24508 | 1.318e-09
2018-03-16 19:18 | 270256.6 | 120.002 | 3 | 27 | 4.227295 | 3.259842 | 1.867011 | 3.9e-10 | 7.700981 | 1.318e-09
2018-03-16 19:20 | 270376.6 | 240.0012 | 3 | 27 | 4.258943 | 3.259861 | 1.975664 | 3.9e-10 | 8.161983 | 1.318e-09
2018-03-16 19:22 | 270496.6 | 360.0012 | 3 | 27 | 4.293222 | 3.259823 | 2.084317 | 3.9e-10 | 8.626568 | 1.318e-09
2018-03-16 19:24 | 270616.6 | 480.0003 | 3 | 27 | 4.32998 | 3.259815 | 2.192964 | 3.9e-10 | 9.09499 | 1.318e-09
2018-03-16 19:26 | 270736.6 | 600.0005 | 3 | 27 | 4.368944 | 3.259861 | 2.301619 | 3.9e-10 | 9.567564 | 1.318e-09
2018-03-16 19:28 | 270856.6 | 720.0003 | 3 | 27 | 4.400389 | 3.107178 | 2.409661 | 3.9e-10 | 10.04166 | 1.318e-09
2018-03-16 19:30 | 270976.6 | 840.0004 | 3 | 27 | 4.400401 | 2.623283 | 2.504793 | 3.9e-10 | 10.46028 | 1.318e-09
2018-03-16 19:32 | 271096.6 | 960.0019 | 3 | 27 | 4.400383 | 2.229404 | 2.585459 | 3.9e-10 | 10.81524 | 1.318e-09
2018-03-16 19:34 | 271216.6 | 1080.0028 | 3 | 27 | 4.400392 | 1.902054 | 2.65414 | 3.9e-10 | 11.11746 | 1.318e-09
2018-03-16 19:36 | 271336.6 | 1200.0003 | 3 | 27 | 4.400356 | 1.630108 | 2.712852 | 3.9e-10 | 11.37582 | 1.318e-09
2018-03-16 19:38 | 271456.6 | 1320.0003 | 3 | 27 | 4.400367 | 1.404379 | 2.763305 | 3.9e-10 | 11.59783 | 1.318e-09
2018-03-16 19:40 | 271576.6 | 1440.0028 | 3 | 27 | 4.40036 | 1.216122 | 2.80688 | 3.9e-10 | 11.78957 | 1.318e-09
2018-03-16 19:42 | 271696.6 | 1560.0028 | 3 | 27 | 4.400392 | 1.059599 | 2.844721 | 3.9e-10 | 11.95608 | 1.318e-09
2018-03-16 19:44 | 271816.6 | 1680.0003 | 3 | 27 | 4.400367 | 0.9273949 | 2.877762 | 3.9e-10 | 12.10148 | 1.318e-09
2018-03-16 19:46 | 271936.6 | 1800.0028 | 3 | 27 | 4.400339 | 0.8160038 | 2.906767 | 3.9e-10 | 12.22911 | 1.318e-09
2018-03-16 19:48 | 272056.6 | 1920.0019 | 3 | 27 | 4.400344 | 0.7221451 | 2.93236 | 3.9e-10 | 12.34173 | 1.318e-09
2018-03-16 19:50 | 272176.6 | 2040.0012 | 3 | 27 | 4.400336 | 0.6417141 | 2.955053 | 3.9e-10 | 12.44158 | 1.318e-09
2018-03-16 19:52 | 272296.6 | 2160.0011 | 3 | 27 | 4.400337 | 0.5727921 | 2.975265 | 3.9e-10 | 12.53052 | 1.318e-09
2018-03-16 19:54 | 272416.6 | 2280.0011 | 3 | 27 | 4.400346 | 0.5132771 | 2.99334 | 3.9e-10 | 12.61006 | 1.318e-09
2018-03-16 19:56 | 272536.6 | 2400.0003 | 3 | 27 | 4.400328 | 0.4612617 | 3.00956 | 3.9e-10 | 12.68143 | 1.318e-09
2018-03-16 19:58 | 272656.6 | 2520.0011 | 3 | 27 | 4.400339 | 0.4161434 | 3.024166 | 3.9e-10 | 12.7457 | 1.318e-09
2018-03-16 20:00 | 272776.6 | 2640.0019 | 3 | 27 | 4.400335 | 0.376545 | 3.037354 | 3.9e-10 | 12.80374 | 1.318e-09
2018-03-16 20:02 | 272896.6 | 2760.0009 | 3 | 27 | 4.400343 | 0.3415585 | 3.049293 | 3.9e-10 | 12.85627 | 1.318e-09
2018-03-16 20:04 | 273016.6 | 2880.001 | 3 | 27 | 4.400323 | 0.3096771 | 3.060129 | 3.9e-10 | 12.90395 | 1.318e-09
2018-03-16 20:06 | 273136.6 | 3000.0019 | 3 | 27 | 4.400321 | 0.2821274 | 3.069981 | 3.9e-10 | 12.94731 | 1.318e-09
2018-03-16 20:08 | 273256.6 | 3120.0011 | 3 | 27 | 4.400268 | 0.2563457 | 3.078955 | 3.9e-10 | 12.98679 | 1.318e-09
2018-03-16 20:10 | 273376.6 | 3240.0003 | 3 | 27 | 4.400309 | 0.2346725 | 3.08714 | 3.9e-10 | 13.02281 | 1.318e-09
2018-03-16 20:12 | 273496.6 | 3360.0019 | 3 | 27 | 4.400333 | 0.2151585 | 3.094622 | 3.9e-10 | 13.05573 | 1.318e-09
2018-03-16 20:14 | 273616.6 | 3480.0003 | 3 | 27 | 4.400314 | 0.1966991 | 3.10147 | 3.9e-10 | 13.08587 | 1.318e-09
2018-03-16 20:16 | 273736.6 | 3600.0003 | 3 | 27 | 4.400317 | 0.1804314 | 3.107744 | 3.9e-10 | 13.11347 | 1.318e-09
2018-03-16 20:18 | 273856.6 | 3720.0019 | 3 | 27 | 4.400288 | 0.1653423 | 3.113497 | 3.9e-10 | 13.13879 | 1.318e-09
2018-03-16 20:20 | 273976.6 | 3840.0003 | 3 | 27 | 4.400316 | 0.1524601 | 3.118789 | 3.9e-10 | 13.16208 | 1.318e-09
2018-03-16 20:22 | 274096.6 | 3960.0019 | 3 | 27 | 4.400301 | 0.1399403 | 3.123651 | 3.9e-10 | 13.18347 | 1.318e-09
2018-03-16 20:24 | 274216.6 | 4080.0003 | 3 | 27 | 4.400314 | 0.1292992 | 3.128125 | 3.9e-10 | 13.20316 | 1.318e-09
2018-03-16 20:26 | 274336.6 | 4200.0011 | 3 | 27 | 4.400317 | 0.1190052 | 3.13225 | 3.9e-10 | 13.22131 | 1.318e-09
2018-03-16 20:28 | 274456.6 | 4320.0011 | 3 | 27 | 4.400271 | 0.1093121 | 3.136051 | 3.9e-10 | 13.23803 | 1.318e-09
2018-03-16 20:30 | 274576.6 | 4440.0018 | 3 | 27 | 4.400301 | 0.101593 | 3.139562 | 3.9e-10 | 13.25348 | 1.318e-09
2018-03-16 20:32 | 274696.6 | 4560.0018 | 3 | 27 | 4.400299 | 0.09383202 | 3.142805 | 3.9e-10 | 13.26775 | 1.318e-09
2018-03-16 20:34 | 274816.6 | 4680.0018 | 3 | 27 | 4.400304 | 0.08681107 | 3.145807 | 3.9e-10 | 13.28096 | 1.318e-09
2018-03-16 20:36 | 274913.3 | 4776.6617 | 3 | 27 | 4.400283 | 0.0814991 | 3.148058 | 3.9e-10 | 13.29087 | 1.318e-09
2018-03-16 20:38 | 275033.3 | 120.0015 | 4 | 27 | 4.393556 | 0 | 3.148058 | 3.9e-10 | 13.29087 | 1.318e-09
2018-03-16 20:40 | 275153.3 | 240.0016 | 4 | 27 | 4.39292 | 0 | 3.148058 | 3.9e-10 | 13.29087 | 1.318e-09
2018-03-16 20:41 | 275213.3 | 300.003 | 4 | 27 | 4.392678 | 0 | 3.148058 | 3.9e-10 | 13.29087 | 1.318e-09
2018-03-16 20:43 | 275333.4 | 120.0012 | 5 | 27 | 4.121348 | -3.260032 | 3.148058 | 0.1086589 | 13.29087 | 0.4511949
2018-03-16 20:45 | 275453.4 | 240.0017 | 5 | 27 | 4.080832 | -3.260049 | 3.148058 | 0.2173169 | 13.29087 | 0.8967992
2018-03-16 20:47 | 275573.4 | 360.0018 | 5 | 27 | 4.039982 | -3.260019 | 3.148058 | 0.3259715 | 13.29087 | 1.337991
2018-03-16 20:49 | 275693.4 | 480.0002 | 5 | 27 | 3.998321 | -3.260074 | 3.148058 | 0.4346285 | 13.29087 | 1.774705
2018-03-16 20:51 | 275813.4 | 600.0003 | 5 | 27 | 3.956697 | -3.260049 | 3.148058 | 0.5432853 | 13.29087 | 2.206884
2018-03-16 20:53 | 275933.4 | 720.0003 | 5 | 27 | 3.915913 | -3.260049 | 3.148058 | 0.6519415 | 13.29087 | 2.634578
2018-03-16 20:55 | 276053.4 | 840.001 | 5 | 27 | 3.876576 | -3.259995 | 3.148058 | 0.7606001 | 13.29087 | 3.057923
2018-03-16 20:57 | 276173.4 | 960.0026 | 5 | 27 | 3.839002 | -3.260014 | 3.148058 | 0.8692541 | 13.29087 | 3.47707
2018-03-16 20:59 | 276293.4 | 1080.0026 | 5 | 27 | 3.803316 | -3.26003 | 3.148058 | 0.9779126 | 13.29087 | 3.892255
2018-03-16 21:01 | 276413.4 | 1200.0002 | 5 | 27 | 3.76953 | -3.260047 | 3.148058 | 1.086566 | 13.29087 | 4.303644
2018-03-16 21:03 | 276533.4 | 1320.001 | 5 | 27 | 3.737678 | -3.260024 | 3.148058 | 1.195226 | 13.29087 | 4.711495
2018-03-16 21:05 | 276653.4 | 1440.001 | 5 | 27 | 3.707765 | -3.260057 | 3.148058 | 1.303882 | 13.29087 | 5.115973
2018-03-16 21:07 | 276773.4 | 1560.0017 | 5 | 27 | 3.679792 | -3.260051 | 3.148058 | 1.412536 | 13.29087 | 5.5173
2018-03-16 21:09 | 276893.4 | 1680.0018 | 5 | 27 | 3.653666 | -3.260028 | 3.148058 | 1.521194 | 13.29087 | 5.915702
2018-03-16 21:11 | 277013.4 | 1800.0001 | 5 | 27 | 3.629278 | -3.260003 | 3.148058 | 1.629843 | 13.29087 | 6.311331
2018-03-16 21:13 | 277133.4 | 1920.0001 | 5 | 27 | 3.606732 | -3.260017 | 3.148058 | 1.738498 | 13.29087 | 6.70443
2018-03-16 21:15 | 277253.4 | 2040.001 | 5 | 27 | 3.586116 | -3.260005 | 3.148058 | 1.847155 | 13.29087 | 7.095186
2018-03-16 21:17 | 277373.4 | 2160.0018 | 5 | 27 | 3.56743 | -3.259977 | 3.148058 | 1.955811 | 13.29087 | 7.483808
2018-03-16 21:19 | 277493.4 | 2280.001 | 5 | 27 | 3.550511 | -3.260014 | 3.148058 | 2.064466 | 13.29087 | 7.870496
2018-03-16 21:21 | 277613.4 | 2400.001 | 5 | 27 | 3.534922 | -3.260042 | 3.148058 | 2.17312 | 13.29087 | 8.255416
2018-03-16 21:23 | 277733.4 | 2520.001 | 5 | 27 | 3.520002 | -3.260005 | 3.148058 | 2.281775 | 13.29087 | 8.63869
2018-03-16 21:25 | 277853.4 | 2640.001 | 5 | 27 | 3.504944 | -3.259974 | 3.148058 | 2.390427 | 13.29087 | 9.020332
2018-03-16 21:27 | 277973.4 | 2760.001 | 5 | 27 | 3.489062 | -3.260005 | 3.148058 | 2.499082 | 13.29087 | 9.400311
2018-03-16 21:29 | 278093.4 | 2880.001 | 5 | 27 | 3.470734 | -3.260116 | 3.148058 | 2.607736 | 13.29087 | 9.778445
2018-03-16 21:31 | 278213.4 | 3000.0019 | 5 | 27 | 3.447164 | -3.260005 | 3.148058 | 2.716393 | 13.29087 | 10.15436
2018-03-16 21:33 | 278333.4 | 3120.001 | 5 | 27 | 3.412598 | -3.26007 | 3.148058 | 2.825051 | 13.29087 | 10.52716
2018-03-16 21:35 | 278453.4 | 3240.0009 | 5 | 27 | 3.359859 | -3.260049 | 3.148058 | 2.93371 | 13.29087 | 10.89534
2018-03-16 21:37 | 278573.4 | 3360.0018 | 5 | 27 | 3.263953 | -3.259984 | 3.148058 | 3.042368 | 13.29087 | 11.25582
2018-03-16 21:39 | 278690.3 | 3476.8664 | 5 | 27 | 2.99999 | -3.260015 | 3.148058 | 3.14819 | 13.29087 | 11.59046
2018-03-16 21:41 | 278810.3 | 120 | 6 | 27 | 3.363935 | 0 | 3.148058 | 3.14819 | 13.29087 | 11.59046
2018-03-16 21:43 | 278930.3 | 240 | 6 | 27 | 3.377589 | 0 | 3.148058 | 3.14819 | 13.29087 | 11.59046
2018-03-16 21:44 | 278990.3 | 300.003 | 6 | 27 | 3.38133 | 0 | 3.148058 | 3.14819 | 13.29087 | 11.59046
2018-03-16 21:44 | 278990.3 | 0.0024 | 7 | 28 | 3.381401 | 0 | 0 | 0 | 0 | 0
2018-03-16 21:46 | 279110.4 | 120.0003 | 2 | 28 | 4.006872 | 4.890057 | 0.162306 | 4.4e-11 | 0.6324221 | 1.49e-10
2018-03-16 21:48 | 279230.4 | 240.0018 | 2 | 28 | 4.046974 | 4.890051 | 0.3252959 | 4.4e-11 | 1.288838 | 1.49e-10
2018-03-16 21:50 | 279350.4 | 360.0004 | 2 | 28 | 4.083036 | 4.890028 | 0.4882845 | 4.4e-11 | 1.951486 | 1.49e-10
2018-03-16 21:52 | 279470.4 | 480.0019 | 2 | 28 | 4.112511 | 4.89002 | 0.6512756 | 4.4e-11 | 2.619457 | 1.49e-10
2018-03-16 21:54 | 279590.4 | 600.0003 | 2 | 28 | 4.137458 | 4.890038 | 0.8142613 | 4.4e-11 | 3.291823 | 1.49e-10
2018-03-16 21:56 | 279710.4 | 720.0011 | 2 | 28 | 4.160489 | 4.890039 | 0.9772502 | 4.4e-11 | 3.968051 | 1.49e-10
2018-03-16 21:58 | 279830.4 | 840.0019 | 2 | 28 | 4.185472 | 4.890032 | 1.140239 | 4.4e-11 | 4.648167 | 1.49e-10
2018-03-16 22:00 | 279950.4 | 960.0011 | 2 | 28 | 4.200393 | 4.683636 | 1.301617 | 4.4e-11 | 5.325338 | 1.49e-10
2018-03-16 22:02 | 280070.4 | 1080.002 | 2 | 28 | 4.200384 | 4.265837 | 1.450728 | 4.4e-11 | 5.951661 | 1.49e-10
2018-03-16 22:04 | 280190.4 | 1200.0008 | 2 | 28 | 4.200382 | 3.851051 | 1.586004 | 4.4e-11 | 6.519873 | 1.49e-10
2018-03-16 22:06 | 280310.4 | 1320.0003 | 2 | 28 | 4.200391 | 3.442263 | 1.707525 | 4.4e-11 | 7.030309 | 1.49e-10
2018-03-16 22:07 | 280365.2 | 1374.792 | 2 | 28 | 4.200399 | 3.259989 | 1.758524 | 4.4e-11 | 7.244527 | 1.49e-10
2018-03-16 22:09 | 280485.2 | 120.001 | 3 | 28 | 4.227267 | 3.260107 | 1.866737 | 4.02e-10 | 7.7004 | 1.602e-09
2018-03-16 22:11 | 280605.2 | 240.0002 | 3 | 28 | 4.258924 | 3.260178 | 1.975397 | 4.02e-10 | 8.161427 | 1.602e-09
2018-03-16 22:13 | 280725.2 | 360.0002 | 3 | 28 | 4.293155 | 3.260126 | 2.084054 | 4.02e-10 | 8.626027 | 1.602e-09
2018-03-16 22:15 | 280845.2 | 480.0003 | 3 | 28 | 4.329919 | 3.260134 | 2.192712 | 4.02e-10 | 9.09449 | 1.602e-09
2018-03-16 22:17 | 280965.2 | 600.0019 | 3 | 28 | 4.368855 | 3.260187 | 2.30137 | 4.02e-10 | 9.567065 | 1.602e-09
2018-03-16 22:19 | 281085.2 | 720.0002 | 3 | 28 | 4.400393 | 3.108353 | 2.40943 | 4.02e-10 | 10.04123 | 1.602e-09
2018-03-16 22:21 | 281205.2 | 840.0019 | 3 | 28 | 4.400389 | 2.622948 | 2.504581 | 4.02e-10 | 10.45994 | 1.602e-09
2018-03-16 22:23 | 281325.2 | 960.0012 | 3 | 28 | 4.400371 | 2.228182 | 2.585227 | 4.02e-10 | 10.81481 | 1.602e-09
2018-03-16 22:25 | 281445.2 | 1080.001 | 3 | 28 | 4.400385 | 1.900572 | 2.653868 | 4.02e-10 | 11.11685 | 1.602e-09
2018-03-16 22:27 | 281565.2 | 1200.0019 | 3 | 28 | 4.400376 | 1.628773 | 2.712541 | 4.02e-10 | 11.37504 | 1.602e-09
2018-03-16 22:29 | 281685.2 | 1320.0003 | 3 | 28 | 4.400379 | 1.40313 | 2.762944 | 4.02e-10 | 11.59683 | 1.602e-09
2018-03-16 22:31 | 281805.2 | 1440.0011 | 3 | 28 | 4.400369 | 1.215132 | 2.806476 | 4.02e-10 | 11.78839 | 1.602e-09
2018-03-16 22:33 | 281925.2 | 1560.0003 | 3 | 28 | 4.400372 | 1.058018 | 2.844277 | 4.02e-10 | 11.95472 | 1.602e-09
2018-03-16 22:35 | 282045.2 | 1680.0004 | 3 | 28 | 4.400337 | 0.9259605 | 2.87728 | 4.02e-10 | 12.09995 | 1.602e-09
2018-03-16 22:37 | 282165.2 | 1800.0011 | 3 | 28 | 4.400329 | 0.8150063 | 2.90625 | 4.02e-10 | 12.22743 | 1.602e-09
2018-03-16 22:39 | 282285.2 | 1920.0008 | 3 | 28 | 4.400348 | 0.721117 | 2.93181 | 4.02e-10 | 12.3399 | 1.602e-09
2018-03-16 22:41 | 282405.2 | 2040.0011 | 3 | 28 | 4.400339 | 0.6410961 | 2.954471 | 4.02e-10 | 12.43962 | 1.602e-09
2018-03-16 22:43 | 282525.2 | 2160.0011 | 3 | 28 | 4.400344 | 0.572155 | 2.974654 | 4.02e-10 | 12.52843 | 1.602e-09
2018-03-16 22:45 | 282645.2 | 2280.0003 | 3 | 28 | 4.400308 | 0.5119152 | 2.992699 | 4.02e-10 | 12.60783 | 1.602e-09
2018-03-16 22:47 | 282765.2 | 2400.0011 | 3 | 28 | 4.400326 | 0.4603558 | 3.008894 | 4.02e-10 | 12.67909 | 1.602e-09
2018-03-16 22:49 | 282885.2 | 2520.0019 | 3 | 28 | 4.400307 | 0.4149132 | 3.023475 | 4.02e-10 | 12.74326 | 1.602e-09
2018-03-16 22:51 | 283005.2 | 2640.0019 | 3 | 28 | 4.400302 | 0.3749332 | 3.036641 | 4.02e-10 | 12.80119 | 1.602e-09
2018-03-16 22:53 | 283125.2 | 2760.0018 | 3 | 28 | 4.400301 | 0.3399982 | 3.048561 | 4.02e-10 | 12.85364 | 1.602e-09
2018-03-16 22:55 | 283245.2 | 2880.0003 | 3 | 28 | 4.400314 | 0.309063 | 3.059377 | 4.02e-10 | 12.90124 | 1.602e-09
2018-03-16 22:57 | 283365.2 | 3000.0003 | 3 | 28 | 4.400308 | 0.2813587 | 3.069211 | 4.02e-10 | 12.94451 | 1.602e-09
2018-03-16 22:59 | 283485.2 | 3120.0011 | 3 | 28 | 4.400298 | 0.2563591 | 3.078171 | 4.02e-10 | 12.98394 | 1.602e-09
2018-03-16 23:01 | 283605.2 | 3240.0011 | 3 | 28 | 4.4003 | 0.2338867 | 3.086345 | 4.02e-10 | 13.0199 | 1.602e-09
2018-03-16 23:03 | 283725.2 | 3360.0011 | 3 | 28 | 4.400338 | 0.2147141 | 3.093813 | 4.02e-10 | 13.05276 | 1.602e-09
2018-03-16 23:05 | 283845.2 | 3480.0019 | 3 | 28 | 4.400298 | 0.1962948 | 3.10065 | 4.02e-10 | 13.08285 | 1.602e-09
2018-03-16 23:07 | 283965.2 | 3600.0012 | 3 | 28 | 4.40032 | 0.180479 | 3.106921 | 4.02e-10 | 13.11044 | 1.602e-09
2018-03-16 23:09 | 284085.2 | 3720.0014 | 3 | 28 | 4.400311 | 0.1653194 | 3.112671 | 4.02e-10 | 13.13575 | 1.602e-09
2018-03-16 23:11 | 284205.2 | 3840.0009 | 3 | 28 | 4.400292 | 0.1517448 | 3.117952 | 4.02e-10 | 13.15899 | 1.602e-09
2018-03-16 23:13 | 284325.2 | 3960.0002 | 3 | 28 | 4.400281 | 0.1395664 | 3.122813 | 4.02e-10 | 13.18037 | 1.602e-09
2018-03-16 23:15 | 284445.2 | 4080.0018 | 3 | 28 | 4.400295 | 0.1288033 | 3.127286 | 4.02e-10 | 13.20006 | 1.602e-09
2018-03-16 23:17 | 284565.2 | 4200.001 | 3 | 28 | 4.400297 | 0.1186142 | 3.131408 | 4.02e-10 | 13.2182 | 1.602e-09
2018-03-16 23:19 | 284685.2 | 4320.0002 | 3 | 28 | 4.400321 | 0.1100903 | 3.135209 | 4.02e-10 | 13.23492 | 1.602e-09
2018-03-16 23:21 | 284805.2 | 4440.001 | 3 | 28 | 4.400282 | 0.1013031 | 3.138722 | 4.02e-10 | 13.25038 | 1.602e-09
2018-03-16 23:23 | 284925.2 | 4560.0009 | 3 | 28 | 4.400295 | 0.09380531 | 3.14197 | 4.02e-10 | 13.26467 | 1.602e-09
2018-03-16 23:25 | 285045.2 | 4680.0018 | 3 | 28 | 4.400261 | 0.08656311 | 3.144972 | 4.02e-10 | 13.27788 | 1.602e-09
2018-03-16 23:26 | 285138 | 4772.8048 | 3 | 28 | 4.400272 | 0.0814991 | 3.147145 | 4.02e-10 | 13.28744 | 1.602e-09
2018-03-16 23:28 | 285258.1 | 120 | 4 | 28 | 4.393533 | 0 | 3.147145 | 4.02e-10 | 13.28744 | 1.602e-09
2018-03-16 23:30 | 285378.1 | 240.0008 | 4 | 28 | 4.392881 | 0 | 3.147145 | 4.02e-10 | 13.28744 | 1.602e-09
2018-03-16 23:31 | 285438.1 | 300.0038 | 4 | 28 | 4.39264 | 0 | 3.147145 | 4.02e-10 | 13.28744 | 1.602e-09
2018-03-16 23:33 | 285558.2 | 120.0018 | 5 | 28 | 4.120953 | -3.26004 | 3.147145 | 0.1086553 | 13.28744 | 0.4511411
2018-03-16 23:35 | 285678.1 | 240.0002 | 5 | 28 | 4.080419 | -3.260021 | 3.147145 | 0.2173095 | 13.28744 | 0.8966869
2018-03-16 23:37 | 285798.2 | 360.0018 | 5 | 28 | 4.039531 | -3.26003 | 3.147145 | 0.3259727 | 13.28744 | 1.337866
2018-03-16 23:39 | 285918.2 | 480.0018 | 5 | 28 | 3.997864 | -3.260009 | 3.147145 | 0.4346256 | 13.28744 | 1.774513
2018-03-16 23:41 | 286038.1 | 600.0009 | 5 | 28 | 3.95624 | -3.25999 | 3.147145 | 0.5432801 | 13.28744 | 2.206633
2018-03-16 23:43 | 286158.1 | 720.0002 | 5 | 28 | 3.915418 | -3.260017 | 3.147145 | 0.6519417 | 13.28744 | 2.634296
2018-03-16 23:45 | 286278.1 | 840.0001 | 5 | 28 | 3.876096 | -3.260028 | 3.147145 | 0.7605889 | 13.28744 | 3.057545
2018-03-16 23:47 | 286398.2 | 960.002 | 5 | 28 | 3.838578 | -3.260034 | 3.147145 | 0.8692586 | 13.28744 | 3.476705
2018-03-16 23:49 | 286518.1 | 1080.0012 | 5 | 28 | 3.802895 | -3.260044 | 3.147145 | 0.9779158 | 13.28744 | 3.891838
2018-03-16 23:51 | 286638.1 | 1200.0002 | 5 | 28 | 3.769174 | -3.259998 | 3.147145 | 1.086567 | 13.28744 | 4.30318
2018-03-16 23:53 | 286758.1 | 1320.0002 | 5 | 28 | 3.737334 | -3.260026 | 3.147145 | 1.195227 | 13.28744 | 4.710989
2018-03-16 23:55 | 286878.1 | 1440.0002 | 5 | 28 | 3.707411 | -3.260032 | 3.147145 | 1.303885 | 13.28744 | 5.115437
2018-03-16 23:57 | 286998.1 | 1560.0002 | 5 | 28 | 3.67943 | -3.260028 | 3.147145 | 1.41254 | 13.28744 | 5.51673
2018-03-16 23:59 | 287118.1 | 1680.0002 | 5 | 28 | 3.653291 | -3.260042 | 3.147145 | 1.521192 | 13.28744 | 5.91507
2018-03-17 00:01 | 287238.1 | 1800.001 | 5 | 28 | 3.628888 | -3.260038 | 3.147145 | 1.629848 | 13.28744 | 6.310678
2018-03-17 00:03 | 287358.1 | 1920.0003 | 5 | 28 | 3.606407 | -3.260049 | 3.147145 | 1.738505 | 13.28744 | 6.703743
2018-03-17 00:05 | 287478.1 | 2040.0003 | 5 | 28 | 3.58581 | -3.260068 | 3.147145 | 1.847159 | 13.28744 | 7.094459
2018-03-17 00:07 | 287598.1 | 2160.0003 | 5 | 28 | 3.567162 | -3.260009 | 3.147145 | 1.955817 | 13.28744 | 7.483057
2018-03-17 00:09 | 287718.1 | 2280.0003 | 5 | 28 | 3.550201 | -3.260024 | 3.147145 | 2.064473 | 13.28744 | 7.869715
2018-03-17 00:11 | 287838.1 | 2400.0002 | 5 | 28 | 3.534603 | -3.260053 | 3.147145 | 2.173128 | 13.28744 | 8.254603
2018-03-17 00:13 | 287958.2 | 2520.0018 | 5 | 28 | 3.519598 | -3.260011 | 3.147145 | 2.281783 | 13.28744 | 8.637839
2018-03-17 00:15 | 288078.2 | 2640.0018 | 5 | 28 | 3.504539 | -3.260049 | 3.147145 | 2.390433 | 13.28744 | 9.019429
2018-03-17 00:17 | 288198.2 | 2760.0018 | 5 | 28 | 3.488531 | -3.260068 | 3.147145 | 2.499087 | 13.28744 | 9.399358
2018-03-17 00:19 | 288318.1 | 2880.001 | 5 | 28 | 3.470227 | -3.260078 | 3.147145 | 2.607748 | 13.28744 | 9.777458
2018-03-17 00:21 | 288438.1 | 3000.0011 | 5 | 28 | 3.44651 | -3.26008 | 3.147145 | 2.716406 | 13.28744 | 10.15331
2018-03-17 00:23 | 288558.2 | 3120.0019 | 5 | 28 | 3.411878 | -3.260057 | 3.147145 | 2.825069 | 13.28744 | 10.52606
2018-03-17 00:25 | 288678.1 | 3240.0011 | 5 | 28 | 3.358892 | -3.26007 | 3.147145 | 2.933729 | 13.28744 | 10.89415
2018-03-17 00:27 | 288798.1 | 3360.0011 | 5 | 28 | 3.262448 | -3.260061 | 3.147145 | 3.04239 | 13.28744 | 11.25451
2018-03-17 00:29 | 288913.9 | 3475.7952 | 5 | 28 | 2.999979 | -3.260078 | 3.147145 | 3.147235 | 13.28744 | 11.58593
2018-03-17 00:31 | 289034 | 120 | 6 | 28 | 3.364918 | 0 | 3.147145 | 3.147235 | 13.28744 | 11.58593
2018-03-17 00:33 | 289154 | 240.0001 | 6 | 28 | 3.378613 | 0 | 3.147145 | 3.147235 | 13.28744 | 11.58593
2018-03-17 00:34 | 289214 | 300.0046 | 6 | 28 | 3.382332 | 0 | 3.147145 | 3.147235 | 13.28744 | 11.58593
2018-03-17 00:34 | 289214 | 0.0047 | 7 | 29 | 3.382345 | 0 | 0 | 0 | 0 | 0
2018-03-17 00:36 | 289334.1 | 120.0019 | 2 | 29 | 4.007271 | 4.890022 | 0.1623021 | 0 | 0.6325294 | 0
2018-03-17 00:38 | 289454.1 | 240.001 | 2 | 29 | 4.047212 | 4.890032 | 0.3252889 | 0 | 1.28898 | 0
2018-03-17 00:40 | 289574.1 | 360.0013 | 2 | 29 | 4.08322 | 4.890026 | 0.4882852 | 0 | 1.951697 | 0
2018-03-17 00:42 | 289694.1 | 480.001 | 2 | 29 | 4.112621 | 4.890051 | 0.6512734 | 0 | 2.619679 | 0
2018-03-17 00:44 | 289814.1 | 600.0019 | 2 | 29 | 4.137565 | 4.89003 | 0.8142641 | 0 | 3.292084 | 0
2018-03-17 00:46 | 289934.1 | 720.0002 | 2 | 29 | 4.160561 | 4.890032 | 0.9772455 | 0 | 3.968294 | 0
2018-03-17 00:48 | 290054.1 | 840.0003 | 2 | 29 | 4.185534 | 4.89006 | 1.140234 | 0 | 4.648415 | 0
2018-03-17 00:50 | 290174.1 | 960.0011 | 2 | 29 | 4.200392 | 4.681007 | 1.301577 | 0 | 5.325449 | 0
2018-03-17 00:52 | 290294.1 | 1080.0012 | 2 | 29 | 4.200384 | 4.262592 | 1.450613 | 0 | 5.951455 | 0
2018-03-17 00:54 | 290414.1 | 1200.0012 | 2 | 29 | 4.200369 | 3.847342 | 1.58577 | 0 | 6.519167 | 0
2018-03-17 00:56 | 290534.1 | 1320.0005 | 2 | 29 | 4.200378 | 3.438284 | 1.707168 | 0 | 7.02909 | 0
2018-03-17 00:57 | 290587.4 | 1373.3337 | 2 | 29 | 4.200377 | 3.259987 | 1.756779 | 0 | 7.237472 | 0
2018-03-17 00:59 | 290707.4439 | 120.001 | 3 | 29 | 4.227303 | 3.259815 | 1.864996 | 5.52e-10 | 7.693365 | 2.238e-09
2018-03-17 01:01 | 290827.4432 | 240.0003 | 3 | 29 | 4.258973 | 3.259834 | 1.973648 | 5.52e-10 | 8.154366 | 2.238e-09
2018-03-17 01:03 | 290947.4439 | 360.001 | 3 | 29 | 4.293221 | 3.259851 | 2.0823 | 5.52e-10 | 8.618945 | 2.238e-09
2018-03-17 01:05 | 291067.4447 | 480.0018 | 3 | 29 | 4.330018 | 3.259895 | 2.19095 | 5.52e-10 | 9.08738 | 2.238e-09
2018-03-17 01:07 | 291187.4439 | 600.001 | 3 | 29 | 4.36902 | 3.259832 | 2.299599 | 5.52e-10 | 9.559937 | 2.238e-09
2018-03-17 01:09 | 291307.4439 | 720.001 | 3 | 29 | 4.400390625 | 3.105814 | 2.407628 | 5.52e-10 | 10.03398 | 2.238e-09
2018-03-17 01:11 | 291427.4431 | 840.0002 | 3 | 29 | 4.400397 | 2.622372 | 2.502728 | 5.52e-10 | 10.45246 | 2.238e-09
2018-03-17 01:13 | 291547.4447 | 960.0018 | 3 | 29 | 4.400372 | 2.228565 | 2.583369 | 5.52e-10 | 10.80731 | 2.238e-09
2018-03-17 01:15 | 291667.4447 | 1080.0018 | 3 | 29 | 4.400395 | 1.902357 | 2.652037 | 5.52e-10 | 11.10948 | 2.238e-09
2018-03-17 01:17 | 291787.4447 | 1200.0018 | 3 | 29 | 4.400362 | 1.630434 | 2.710764 | 5.52e-10 | 11.3679 | 2.238e-09
2018-03-17 01:19 | 291907.4431 | 1320.0002 | 3 | 29 | 4.400374 | 1.405148 | 2.761237 | 5.52e-10 | 11.59 | 2.238e-09
2018-03-17 01:21 | 292027.443 | 1440.0001 | 3 | 29 | 4.400338 | 1.216738 | 2.804842 | 5.52e-10 | 11.78187 | 2.238e-09
2018-03-17 01:23 | 292147.4439 | 1560.001 | 3 | 29 | 4.400354 | 1.060345 | 2.84272 | 5.52e-10 | 11.94855 | 2.238e-09
2018-03-17 01:25 | 292267.4439 | 1680.001 | 3 | 29 | 4.400364 | 0.9288197 | 2.875803 | 5.52e-10 | 12.09413 | 2.238e-09
2018-03-17 01:27 | 292387.4447 | 1800.0018 | 3 | 29 | 4.400362 | 0.8178158 | 2.904854 | 5.52e-10 | 12.22196 | 2.238e-09
2018-03-17 01:29 | 292507.4442 | 1920.0013 | 3 | 29 | 4.400302 | 0.7224255 | 2.93049 | 5.52e-10 | 12.33477 | 2.238e-09
2018-03-17 01:31 | 292627.4447 | 2040.0018 | 3 | 29 | 4.400335 | 0.6428566 | 2.953222 | 5.52e-10 | 12.4348 | 2.238e-09
2018-03-17 01:33 | 292747.4431 | 2160.0002 | 3 | 29 | 4.400349 | 0.5737782 | 2.973467 | 5.52e-10 | 12.52388 | 2.238e-09
2018-03-17 01:35 | 292867.4447 | 2280.0018 | 3 | 29 | 4.400344 | 0.5145531 | 2.991575 | 5.52e-10 | 12.60357 | 2.238e-09
2018-03-17 01:37 | 292987.4436 | 2400.0007 | 3 | 29 | 4.400313 | 0.4621429 | 3.007826 | 5.52e-10 | 12.67507 | 2.238e-09
2018-03-17 01:39 | 293107.4439 | 2520.001 | 3 | 29 | 4.40034 | 0.4170666 | 3.022459 | 5.52e-10 | 12.73946 | 2.238e-09
2018-03-17 01:41 | 293227.4447 | 2640.0018 | 3 | 29 | 4.400329 | 0.3768787 | 3.035673 | 5.52e-10 | 12.79761 | 2.238e-09
2018-03-17 01:43 | 293347.4431 | 2760.0002 | 3 | 29 | 4.400348 | 0.3419685 | 3.047633 | 5.52e-10 | 12.85024 | 2.238e-09
2018-03-17 01:45 | 293467.4431 | 2880.0002 | 3 | 29 | 4.400308 | 0.3102551 | 3.058486 | 5.52e-10 | 12.89799 | 2.238e-09
2018-03-17 01:47 | 293587.444 | 3000.0011 | 3 | 29 | 4.400312 | 0.2825317 | 3.068353 | 5.52e-10 | 12.94141 | 2.238e-09
2018-03-17 01:49 | 293707.4431 | 3120.0002 | 3 | 29 | 4.400339 | 0.2578144 | 3.077343 | 5.52e-10 | 12.98097 | 2.238e-09
2018-03-17 01:51 | 293827.4447 | 3240.0018 | 3 | 29 | 4.400328 | 0.2354507 | 3.085544 | 5.52e-10 | 13.01706 | 2.238e-09
2018-03-17 01:53 | 293947.4431 | 3360.0002 | 3 | 29 | 4.400308 | 0.2151566 | 3.093039 | 5.52e-10 | 13.05004 | 2.238e-09
2018-03-17 01:55 | 294067.443 | 3480.0001 | 3 | 29 | 4.400305 | 0.1970863 | 3.0999 | 5.52e-10 | 13.08023 | 2.238e-09
2018-03-17 01:57 | 294187.4447 | 3600.0018 | 3 | 29 | 4.400266 | 0.1797104 | 3.106188 | 5.52e-10 | 13.1079 | 2.238e-09
2018-03-17 01:59 | 294307.4446 | 3720.0017 | 3 | 29 | 4.400317 | 0.1661186 | 3.11196 | 5.52e-10 | 13.13329 | 2.238e-09
2018-03-17 02:01 | 294427.4431 | 3840.0002 | 3 | 29 | 4.400289 | 0.152483 | 3.11726 | 5.52e-10 | 13.15662 | 2.238e-09
2018-03-17 02:03 | 294547.4439 | 3960.001 | 3 | 29 | 4.400299 | 0.140379 | 3.122136 | 5.52e-10 | 13.17807 | 2.238e-09
2018-03-17 02:05 | 294667.443 | 4080.0001 | 3 | 29 | 4.400318 | 0.1292782 | 3.126624 | 5.52e-10 | 13.19782 | 2.238e-09
2018-03-17 02:07 | 294787.4438 | 4200.0009 | 3 | 29 | 4.400313 | 0.1195183 | 3.13076 | 5.52e-10 | 13.21602 | 2.238e-09
2018-03-17 02:09 | 294907.4432 | 4320.0003 | 3 | 29 | 4.400286 | 0.1100597 | 3.134573 | 5.52e-10 | 13.2328 | 2.238e-09
2018-03-17 02:11 | 295027.4431 | 4440.0002 | 3 | 29 | 4.400289 | 0.1015739 | 3.138096 | 5.52e-10 | 13.2483 | 2.238e-09
2018-03-17 02:13 | 295147.4431 | 4560.0002 | 3 | 29 | 4.400283 | 0.09377098 | 3.141352 | 5.52e-10 | 13.26263 | 2.238e-09
2018-03-17 02:15 | 295267.4447 | 4680.0018 | 3 | 29 | 4.400299 | 0.08685112 | 3.144363 | 5.52e-10 | 13.27588 | 2.238e-09
2018-03-17 02:17 | 295362.9724 | 4775.5295 | 3 | 29 | 4.400271 | 0.08149719 | 3.146597 | 5.52e-10 | 13.28571 | 2.238e-09
2018-03-17 02:19 | 295483 | 120.0018 | 4 | 29 | 4.393533 | 0 | 3.146597 | 5.52e-10 | 13.28571 | 2.238e-09
2018-03-17 02:21 | 295603 | 240.0018 | 4 | 29 | 4.392904 | 0 | 3.146597 | 5.52e-10 | 13.28571 | 2.238e-09
2018-03-17 02:22 | 295663 | 300.0031 | 4 | 29 | 4.392654 | 0 | 3.146597 | 5.52e-10 | 13.28571 | 2.238e-09
2018-03-17 02:24 | 295783.1 | 120.0017 | 5 | 29 | 4.120838 | -3.260051 | 3.146597 | 0.1086584 | 13.28571 | 0.4511458
2018-03-17 02:26 | 295903.1 | 240.0009 | 5 | 29 | 4.080288 | -3.260051 | 3.146597 | 0.2173136 | 13.28571 | 0.8966821
2018-03-17 02:28 | 296023.1 | 360.0018 | 5 | 29 | 4.039364 | -3.260034 | 3.146597 | 0.3259706 | 13.28571 | 1.33782
2018-03-17 02:30 | 296143.1 | 480.001 | 5 | 29 | 3.997681 | -3.260028 | 3.146597 | 0.4346294 | 13.28571 | 1.774471
2018-03-17 02:32 | 296263.1 | 600.0017 | 5 | 29 | 3.955984 | -3.260072 | 3.146597 | 0.543286 | 13.28571 | 2.206576
2018-03-17 02:34 | 296383.1 | 720.001 | 5 | 29 | 3.915203 | -3.260047 | 3.146597 | 0.6519433 | 13.28571 | 2.634195
2018-03-17 02:36 | 296503.1 | 840.0009 | 5 | 29 | 3.875884 | -3.260038 | 3.146597 | 0.7605937 | 13.28571 | 3.057431
2018-03-17 02:38 | 296623.1 | 960.0001 | 5 | 29 | 3.838318 | -3.260038 | 3.146597 | 0.8692534 | 13.28571 | 3.476525
2018-03-17 02:40 | 296743.1 | 1080.001 | 5 | 29 | 3.80267 | -3.260024 | 3.146597 | 0.9779113 | 13.28571 | 3.891635
2018-03-17 02:42 | 296863.1 | 1200.0018 | 5 | 29 | 3.768915 | -3.260019 | 3.146597 | 1.086564 | 13.28571 | 4.302954
2018-03-17 02:44 | 296983.1 | 1320.001 | 5 | 29 | 3.737087 | -3.260036 | 3.146597 | 1.19522 | 13.28571 | 4.710724
2018-03-17 02:46 | 297103.1 | 1440.0003 | 5 | 29 | 3.707155 | -3.260024 | 3.146597 | 1.303878 | 13.28571 | 5.115145
2018-03-17 02:48 | 297223.1 | 1560.0018 | 5 | 29 | 3.679191 | -3.26003 | 3.146597 | 1.412533 | 13.28571 | 5.516407
2018-03-17 02:50 | 297343.1 | 1680.0002 | 5 | 29 | 3.653001 | -3.260042 | 3.146597 | 1.52119 | 13.28571 | 5.914738
2018-03-17 02:52 | 297463.1 | 1800.0018 | 5 | 29 | 3.628632 | -3.260009 | 3.146597 | 1.629848 | 13.28571 | 6.310324
2018-03-17 02:54 | 297583.1 | 1920.001 | 5 | 29 | 3.606107 | -3.260049 | 3.146597 | 1.738503 | 13.28571 | 6.703352
2018-03-17 02:56 | 297703.1 | 2040.0018 | 5 | 29 | 3.585528 | -3.26 | 3.146597 | 1.847157 | 13.28571 | 7.094037
2018-03-17 02:58 | 297823.1 | 2160.0026 | 5 | 29 | 3.566841 | -3.260005 | 3.146597 | 1.955817 | 13.28571 | 7.482605
2018-03-17 03:00 | 297943.1 | 2280.0018 | 5 | 29 | 3.549912 | -3.260019 | 3.146597 | 2.064473 | 13.28571 | 7.869233
2018-03-17 03:02 | 298063.1 | 2400.0018 | 5 | 29 | 3.534315 | -3.260038 | 3.146597 | 2.173131 | 13.28571 | 8.254102
2018-03-17 03:04 | 298183.1 | 2520.0007 | 5 | 29 | 3.519346 | -3.260028 | 3.146597 | 2.281783 | 13.28571 | 8.637295
2018-03-17 03:06 | 298303.1 | 2640.001 | 5 | 29 | 3.504301 | -3.260044 | 3.146597 | 2.390435 | 13.28571 | 9.018868
2018-03-17 03:08 | 298423.1 | 2760.0002 | 5 | 29 | 3.488275 | -3.260072 | 3.146597 | 2.499094 | 13.28571 | 9.398783
2018-03-17 03:10 | 298543.1 | 2880.001 | 5 | 29 | 3.469949 | -3.260044 | 3.146597 | 2.607756 | 13.28571 | 9.776861
2018-03-17 03:12 | 298663.1 | 3000.001 | 5 | 29 | 3.446194 | -3.260065 | 3.146597 | 2.71641 | 13.28571 | 10.15267
2018-03-17 03:14 | 298783.1 | 3120 | 5 | 29 | 3.41148 | -3.260063 | 3.146597 | 2.825068 | 13.28571 | 10.52536
2018-03-17 03:16 | 298903.1 | 3240.0011 | 5 | 29 | 3.358295 | -3.260015 | 3.146597 | 2.933725 | 13.28571 | 10.89339
2018-03-17 03:18 | 299023.1 | 3360.0018 | 5 | 29 | 3.261404 | -3.260072 | 3.146597 | 3.042379 | 13.28571 | 11.25364
2018-03-17 03:19 | 299138.3 | 3475.2007 | 5 | 29 | 2.999983 | -3.260053 | 3.146597 | 3.146693 | 13.28571 | 11.5833
2018-03-17 03:21 | 299258.4 | 120 | 6 | 29 | 3.365668 | 0 | 3.146597 | 3.146693 | 13.28571 | 11.5833
2018-03-17 03:23 | 299378.4 | 240.001 | 6 | 29 | 3.379392 | 0 | 3.146597 | 3.146693 | 13.28571 | 11.5833
2018-03-17 03:24 | 299438.4 | 300.0038 | 6 | 29 | 3.38311 | 0 | 3.146597 | 3.146693 | 13.28571 | 11.5833
2018-03-17 03:24 | 299438.4 | 0.0024 | 7 | 30 | 3.383078 | 0 | 0 | 0 | 0 | 0
2018-03-17 03:26 | 299558.5 | 120.0003 | 2 | 30 | 4.007835 | 4.890057 | 0.1623058 | 1.722e-09 | 0.6326631 | 5.826e-09
2018-03-17 03:28 | 299678.5 | 240.0003 | 2 | 30 | 4.047729 | 4.890018 | 0.3252876 | 1.722e-09 | 1.289179 | 5.826e-09
2018-03-17 03:30 | 299798.5 | 360.0019 | 2 | 30 | 4.083727 | 4.890047 | 0.4882746 | 1.722e-09 | 1.951941 | 5.826e-09
2018-03-17 03:32 | 299918.5 | 480.0003 | 2 | 30 | 4.11323 | 4.8901 | 0.6512584 | 1.722e-09 | 2.619996 | 5.826e-09
2018-03-17 03:34 | 300038.5 | 600.0011 | 2 | 30 | 4.138152 | 4.89003 | 0.8142458 | 1.722e-09 | 3.292483 | 5.826e-09
2018-03-17 03:36 | 300158.5 | 720.0019 | 2 | 30 | 4.161184 | 4.890017 | 0.9772313 | 1.722e-09 | 3.968812 | 5.826e-09
2018-03-17 03:38 | 300278.5 | 840.0011 | 2 | 30 | 4.186125 | 4.890022 | 1.140216 | 1.722e-09 | 4.649014 | 5.826e-09
2018-03-17 03:40 | 300398.5 | 960.0003 | 2 | 30 | 4.20039 | 4.67308 | 1.301418 | 1.722e-09 | 5.325509 | 5.826e-09
2018-03-17 03:42 | 300518.5 | 1080.0003 | 2 | 30 | 4.200383 | 4.256378 | 1.450214 | 1.722e-09 | 5.950508 | 5.826e-09
2018-03-17 03:44 | 300638.5 | 1200.0002 | 2 | 30 | 4.200391 | 3.843208 | 1.585185 | 1.722e-09 | 6.517439 | 5.826e-09
2018-03-17 03:46 | 300758.5 | 1320.0018 | 2 | 30 | 4.200382 | 3.435005 | 1.706462 | 1.722e-09 | 7.026848 | 5.826e-09
2018-03-17 03:47 | 300811.2 | 1372.768 | 2 | 30 | 4.200397 | 3.259977 | 1.755518 | 1.722e-09 | 7.232904 | 5.826e-09
2018-03-17 03:49 | 300931.3 | 120.0002 | 3 | 30 | 4.22733 | 3.259819 | 1.863729 | 1.722e-09 | 7.688772 | 5.826e-09
2018-03-17 03:51 | 301051.3 | 240.001 | 3 | 30 | 4.258967 | 3.259905 | 1.972383 | 1.722e-09 | 8.149781 | 5.826e-09
2018-03-17 03:53 | 301171.3 | 360.0002 | 3 | 30 | 4.293271 | 3.259857 | 2.081035 | 1.722e-09 | 8.614367 | 5.826e-09
2018-03-17 03:55 | 301291.3 | 480.0003 | 3 | 30 | 4.330031 | 3.259892 | 2.189684 | 1.722e-09 | 9.082802 | 5.826e-09
2018-03-17 03:57 | 301411.3 | 600.0003 | 3 | 30 | 4.36895 | 3.259865 | 2.298335 | 1.722e-09 | 9.555362 | 5.826e-09
2018-03-17 03:59 | 301531.3 | 720.0002 | 3 | 30 | 4.400414 | 3.107122 | 2.406377 | 1.722e-09 | 10.02946 | 5.826e-09
2018-03-17 04:01 | 301651.3 | 840.0019 | 3 | 30 | 4.400385 | 2.6238 | 2.501526 | 1.722e-09 | 10.44815 | 5.826e-09
2018-03-17 04:03 | 301771.3 | 960.0002 | 3 | 30 | 4.40039 | 2.230457 | 2.582221 | 1.722e-09 | 10.80324 | 5.826e-09
2018-03-17 04:05 | 301891.3 | 1080.0002 | 3 | 30 | 4.400376 | 1.903084 | 2.65094 | 1.722e-09 | 11.10563 | 5.826e-09
2018-03-17 04:07 | 302011.3 | 1200.0019 | 3 | 30 | 4.400374 | 1.631598 | 2.709717 | 1.722e-09 | 11.36427 | 5.826e-09
2018-03-17 04:09 | 302131.3 | 1320.0002 | 3 | 30 | 4.40035 | 1.405579 | 2.760223 | 1.722e-09 | 11.58652 | 5.826e-09
2018-03-17 04:11 | 302251.3 | 1440.001 | 3 | 30 | 4.400377 | 1.218199 | 2.803854 | 1.722e-09 | 11.77851 | 5.826e-09
2018-03-17 04:13 | 302371.3 | 1560.001 | 3 | 30 | 4.400347 | 1.060709 | 2.841756 | 1.722e-09 | 11.94529 | 5.826e-09
2018-03-17 04:15 | 302491.3 | 1680.0002 | 3 | 30 | 4.400357 | 0.9291725 | 2.874854 | 1.722e-09 | 12.09094 | 5.826e-09
2018-03-17 04:17 | 302611.3 | 1800.0011 | 3 | 30 | 4.400352 | 0.8179741 | 2.903917 | 1.722e-09 | 12.21882 | 5.826e-09
2018-03-17 04:19 | 302731.3 | 1920.0011 | 3 | 30 | 4.400345 | 0.7233887 | 2.929564 | 1.722e-09 | 12.33168 | 5.826e-09
2018-03-17 04:21 | 302851.3 | 2040.0011 | 3 | 30 | 4.400349 | 0.6432552 | 2.952307 | 1.722e-09 | 12.43175 | 5.826e-09
2018-03-17 04:23 | 302971.3 | 2160.0002 | 3 | 30 | 4.400343 | 0.5739918 | 2.972562 | 1.722e-09 | 12.52089 | 5.826e-09
2018-03-17 04:25 | 303091.3 | 2280.0011 | 3 | 30 | 4.400331 | 0.5141048 | 2.990679 | 1.722e-09 | 12.6006 | 5.826e-09
2018-03-17 04:27 | 303211.3 | 2400.0003 | 3 | 30 | 4.400317 | 0.4624615 | 3.006939 | 1.722e-09 | 12.67215 | 5.826e-09
2018-03-17 04:29 | 303331.3 | 2520.0026 | 3 | 30 | 4.400331 | 0.417511 | 3.021585 | 1.722e-09 | 12.7366 | 5.826e-09
2018-03-17 04:31 | 303451.3 | 2640.0003 | 3 | 30 | 4.40033 | 0.377243 | 3.034812 | 1.722e-09 | 12.7948 | 5.826e-09
2018-03-17 04:33 | 303571.3 | 2760.0013 | 3 | 30 | 4.400299 | 0.3418922 | 3.046789 | 1.722e-09 | 12.84751 | 5.826e-09
2018-03-17 04:35 | 303691.3 | 2880.0003 | 3 | 30 | 4.400313 | 0.3106556 | 3.057658 | 1.722e-09 | 12.89534 | 5.826e-09
2018-03-17 04:37 | 303811.3 | 3000.0018 | 3 | 30 | 4.400323 | 0.28298 | 3.067542 | 1.722e-09 | 12.93883 | 5.826e-09
2018-03-17 04:39 | 303931.3 | 3120.0019 | 3 | 30 | 4.400292 | 0.2577991 | 3.076545 | 1.722e-09 | 12.97845 | 5.826e-09
2018-03-17 04:41 | 304051.3 | 3240.0005 | 3 | 30 | 4.400308 | 0.235405 | 3.084762 | 1.722e-09 | 13.0146 | 5.826e-09
2018-03-17 04:43 | 304171.3 | 3360.0011 | 3 | 30 | 4.40033 | 0.2158585 | 3.092269 | 1.722e-09 | 13.04763 | 5.826e-09
2018-03-17 04:45 | 304291.3 | 3480.0018 | 3 | 30 | 4.400274 | 0.1966896 | 3.099138 | 1.722e-09 | 13.07786 | 5.826e-09
2018-03-17 04:47 | 304411.3 | 3600.001 | 3 | 30 | 4.400287 | 0.1804543 | 3.105435 | 1.722e-09 | 13.10557 | 5.826e-09
2018-03-17 04:49 | 304531.3 | 3720.001 | 3 | 30 | 4.400311 | 0.1661758 | 3.111215 | 1.722e-09 | 13.131 | 5.826e-09
2018-03-17 04:51 | 304651.3 | 3840 | 3 | 30 | 4.400261 | 0.1520786 | 3.116521 | 1.722e-09 | 13.15435 | 5.826e-09
2018-03-17 04:53 | 304771.3 | 3960.0011 | 3 | 30 | 4.400346 | 0.1409588 | 3.121401 | 1.722e-09 | 13.17582 | 5.826e-09
2018-03-17 04:55 | 304891.3 | 4080.0003 | 3 | 30 | 4.400314 | 0.1296787 | 3.125889 | 1.722e-09 | 13.19557 | 5.826e-09
2018-03-17 04:57 | 305011.3 | 4200.0003 | 3 | 30 | 4.400301 | 0.11936 | 3.130028 | 1.722e-09 | 13.21378 | 5.826e-09
2018-03-17 04:59 | 305131.3 | 4320.0003 | 3 | 30 | 4.400292 | 0.1100731 | 3.133849 | 1.722e-09 | 13.2306 | 5.826e-09
2018-03-17 05:01 | 305251.3 | 4440.0018 | 3 | 30 | 4.400312 | 0.1021233 | 3.137373 | 1.722e-09 | 13.2461 | 5.826e-09
2018-03-17 05:03 | 305371.3 | 4560.0002 | 3 | 30 | 4.40031 | 0.09420395 | 3.140638 | 1.722e-09 | 13.26047 | 5.826e-09
2018-03-17 05:05 | 305491.3 | 4680.0026 | 3 | 30 | 4.400296 | 0.08702469 | 3.14365 | 1.722e-09 | 13.27372 | 5.826e-09
2018-03-17 05:07 | 305592.9 | 4781.6744 | 3 | 30 | 4.400288 | 0.08149529 | 3.146029 | 1.722e-09 | 13.28419 | 5.826e-09
2018-03-17 05:09 | 305713 | 120.0007 | 4 | 30 | 4.393537 | 0 | 3.146029 | 1.722e-09 | 13.28419 | 5.826e-09
2018-03-17 05:11 | 305833 | 239.9998 | 4 | 30 | 4.392899 | 0 | 3.146029 | 1.722e-09 | 13.28419 | 5.826e-09
2018-03-17 05:12 | 305893 | 300.0028 | 4 | 30 | 4.392661 | 0 | 3.146029 | 1.722e-09 | 13.28419 | 5.826e-09
2018-03-17 05:14 | 306013 | 120.0001 | 5 | 30 | 4.120793 | -3.260003 | 3.146029 | 0.108652 | 13.28419 | 0.4511141
2018-03-17 05:16 | 306133 | 240.001 | 5 | 30 | 4.080261 | -3.259988 | 3.146029 | 0.2173178 | 13.28419 | 0.8966888
2018-03-17 05:18 | 306253 | 360.0002 | 5 | 30 | 4.039351 | -3.260057 | 3.146029 | 0.3259743 | 13.28419 | 1.337821
2018-03-17 05:20 | 306373.1 | 480.0034 | 5 | 30 | 3.99767 | -3.259969 | 3.146029 | 0.4346295 | 13.28419 | 1.774456
2018-03-17 05:22 | 306493 | 600.0002 | 5 | 30 | 3.956026 | -3.260011 | 3.146029 | 0.5432853 | 13.28419 | 2.206559
2018-03-17 05:24 | 306613 | 720.001 | 5 | 30 | 3.91522 | -3.259974 | 3.146029 | 0.6519434 | 13.28419 | 2.634184
2018-03-17 05:26 | 306733 | 840.0018 | 5 | 30 | 3.875861 | -3.259974 | 3.146029 | 0.7605979 | 13.28419 | 3.057437
2018-03-17 05:28 | 306853 | 960.0005 | 5 | 30 | 3.838319 | -3.259977 | 3.146029 | 0.8692521 | 13.28419 | 3.47651
2018-03-17 05:30 | 306973 | 1080.0018 | 5 | 30 | 3.802645 | -3.259995 | 3.146029 | 0.9779091 | 13.28419 | 3.891616
2018-03-17 05:32 | 307093 | 1200.0012 | 5 | 30 | 3.768922 | -3.26 | 3.146029 | 1.086564 | 13.28419 | 4.302943
2018-03-17 05:34 | 307213 | 1320.0002 | 5 | 30 | 3.737113 | -3.26 | 3.146029 | 1.195217 | 13.28419 | 4.710699
2018-03-17 05:36 | 307333 | 1440.0017 | 5 | 30 | 3.707254 | -3.260019 | 3.146029 | 1.303868 | 13.28419 | 5.1151
2018-03-17 05:38 | 307453 | 1560.0009 | 5 | 30 | 3.679319 | -3.259982 | 3.146029 | 1.412525 | 13.28419 | 5.516384
2018-03-17 05:40 | 307573 | 1680.0017 | 5 | 30 | 3.65314 | -3.260014 | 3.146029 | 1.52118 | 13.28419 | 5.914721
2018-03-17 05:42 | 307693 | 1800.0017 | 5 | 30 | 3.628751 | -3.259975 | 3.146029 | 1.629835 | 13.28419 | 6.310314
2018-03-17 05:44 | 307813 | 1920.001 | 5 | 30 | 3.606197 | -3.259986 | 3.146029 | 1.738484 | 13.28419 | 6.703331
2018-03-17 05:46 | 307933 | 2040.0018 | 5 | 30 | 3.585694 | -3.259977 | 3.146029 | 1.847144 | 13.28419 | 7.094048
2018-03-17 05:48 | 308053 | 2160.0017 | 5 | 30 | 3.567034 | -3.260017 | 3.146029 | 1.955795 | 13.28419 | 7.482609
2018-03-17 05:50 | 308173 | 2280.001 | 5 | 30 | 3.550123 | -3.260028 | 3.146029 | 2.064453 | 13.28419 | 7.869263
2018-03-17 05:52 | 308293 | 2400.0011 | 5 | 30 | 3.534529 | -3.260028 | 3.146029 | 2.17311 | 13.28419 | 8.254148
2018-03-17 05:54 | 308413 | 2520.0019 | 5 | 30 | 3.519551 | -3.260021 | 3.146029 | 2.281764 | 13.28419 | 8.637373
2018-03-17 05:56 | 308533 | 2640.0019 | 5 | 30 | 3.504496 | -3.260049 | 3.146029 | 2.390419 | 13.28419 | 9.018975
2018-03-17 05:58 | 308653 | 2760.0019 | 5 | 30 | 3.488483 | -3.260057 | 3.146029 | 2.499077 | 13.28419 | 9.398909
2018-03-17 06:00 | 308773 | 2880.0019 | 5 | 30 | 3.470128 | -3.260038 | 3.146029 | 2.607734 | 13.28419 | 9.776992
2018-03-17 06:02 | 308893 | 3000.0011 | 5 | 30 | 3.446404 | -3.260049 | 3.146029 | 2.716391 | 13.28419 | 10.15283
2018-03-17 06:04 | 309013 | 3120.0019 | 5 | 30 | 3.411687 | -3.260051 | 3.146029 | 2.825049 | 13.28419 | 10.52554
2018-03-17 06:06 | 309133 | 3240.0001 | 5 | 30 | 3.358493 | -3.260005 | 3.146029 | 2.933705 | 13.28419 | 10.89359
2018-03-17 06:08 | 309253 | 3360.001 | 5 | 30 | 3.261607 | -3.260049 | 3.146029 | 3.042361 | 13.28419 | 11.25387
2018-03-17 06:10 | 309368.2 | 3475.1177 | 5 | 30 | 2.999982 | -3.260047 | 3.146029 | 3.146599 | 13.28419 | 11.58331
2018-03-17 06:12 | 309488.2 | 120.0017 | 6 | 30 | 3.364682 | 0 | 3.146029 | 3.146599 | 13.28419 | 11.58331
2018-03-17 06:14 | 309608.2 | 240.0008 | 6 | 30 | 3.378389 | 0 | 3.146029 | 3.146599 | 13.28419 | 11.58331
2018-03-17 06:15 | 309668.2 | 300.0038 | 6 | 30 | 3.38215 | 0 | 3.146029 | 3.146599 | 13.28419 | 11.58331
2018-03-17 06:15 | 309668.2 | 0.0047 | 7 | 31 | 3.382166 | 0 | 0 | 0 | 0 | 0
2018-03-17 06:17 | 309788.3 | 120.0019 | 2 | 31 | 4.007168 | 4.890003 | 0.1623074 | 0 | 0.6325205 | 0
2018-03-17 06:19 | 309908.3 | 240.0003 | 2 | 31 | 4.047193 | 4.889963 | 0.3252932 | 0 | 1.288957 | 0
2018-03-17 06:21 | 310028.3 | 360.0003 | 2 | 31 | 4.083164 | 4.889982 | 0.4882804 | 0 | 1.951631 | 0
2018-03-17 06:23 | 310148.3 | 480.0011 | 2 | 31 | 4.112691 | 4.88999 | 0.6512601 | 0 | 2.619581 | 0
2018-03-17 06:25 | 310268.3 | 600.0003 | 2 | 31 | 4.137627 | 4.889973 | 0.8142464 | 0 | 3.291977 | 0
2018-03-17 06:27 | 310388.3 | 720.0011 | 2 | 31 | 4.160621 | 4.889975 | 0.9772398 | 0 | 3.96825 | 0
2018-03-17 06:29 | 310508.3 | 840.0003 | 2 | 31 | 4.185585 | 4.889971 | 1.140218 | 0 | 4.648341 | 0
2018-03-17 06:31 | 310628.3 | 960.0013 | 2 | 31 | 4.200405 | 4.681293 | 1.301572 | 0 | 5.325419 | 0
2018-03-17 06:33 | 310748.3 | 1080.0003 | 2 | 31 | 4.200387 | 4.2631 | 1.450616 | 0 | 5.951459 | 0
2018-03-17 06:35 | 310868.3 | 1200.0018 | 2 | 31 | 4.200382 | 3.847139 | 1.585769 | 0 | 6.519155 | 0
2018-03-17 06:37 | 310988.3 | 1320.0002 | 2 | 31 | 4.200381 | 3.436928 | 1.707127 | 0 | 7.028906 | 0
2018-03-17 06:38 | 311041.7 | 1373.3656 | 2 | 31 | 4.200392 | 3.259983 | 1.756755 | 0 | 7.237363 | 0
2018-03-17 06:40 | 311161.7 | 120.0009 | 3 | 31 | 4.227308 | 3.259827 | 1.864979 | 0 | 7.693284 | 0
2018-03-17 06:42 | 311281.7 | 240.0009 | 3 | 31 | 4.258969 | 3.259842 | 1.973637 | 0 | 8.15431 | 0
2018-03-17 06:44 | 311401.7 | 360.0002 | 3 | 31 | 4.293242 | 3.260004 | 2.082296 | 0 | 8.618925 | 0
2018-03-17 06:46 | 311521.7 | 480.0009 | 3 | 31 | 4.330035 | 3.260233 | 2.190955 | 0 | 9.087401 | 0
2018-03-17 06:48 | 311641.7 | 600.0009 | 3 | 31 | 4.368958 | 3.259832 | 2.299611 | 0 | 9.559981 | 0
2018-03-17 06:50 | 311761.7 | 720.0025 | 3 | 31 | 4.400411 | 3.106533 | 2.407649 | 0 | 10.03406 | 0
2018-03-17 06:52 | 311881.7 | 840.001 | 3 | 31 | 4.400404 | 2.622318 | 2.502763 | 0 | 10.45261 | 0
2018-03-17 06:54 | 312001.7 | 960.0002 | 3 | 31 | 4.400373 | 2.228025 | 2.583396 | 0 | 10.80742 | 0
2018-03-17 06:56 | 312121.7 | 1080.0018 | 3 | 31 | 4.400373 | 1.900772 | 2.65204 | 0 | 11.10948 | 0
2018-03-17 06:58 | 312241.7 | 1200.0002 | 3 | 31 | 4.400373 | 1.629713 | 2.710738 | 0 | 11.36777 | 0
2018-03-17 07:00 | 312361.7 | 1320.0002 | 3 | 31 | 4.400354 | 1.403624 | 2.761175 | 0 | 11.58972 | 0
2018-03-17 07:02 | 312481.7 | 1440.0018 | 3 | 31 | 4.400331 | 1.215168 | 2.804739 | 0 | 11.78141 | 0
2018-03-17 07:04 | 312601.7 | 1560.001 | 3 | 31 | 4.400358 | 1.058928 | 2.842572 | 0 | 11.94789 | 0
2018-03-17 07:06 | 312721.7 | 1680.001 | 3 | 31 | 4.400356 | 0.9271965 | 2.875608 | 0 | 12.09326 | 0
2018-03-17 07:08 | 312841.7 | 1800.001 | 3 | 31 | 4.400322 | 0.8153801 | 2.904609 | 0 | 12.22088 | 0
2018-03-17 07:10 | 312961.7 | 1920.0001 | 3 | 31 | 4.400379 | 0.722559 | 2.930198 | 0 | 12.33348 | 0
2018-03-17 07:12 | 313081.7 | 2040.0009 | 3 | 31 | 4.400339 | 0.6414719 | 2.952883 | 0 | 12.4333 | 0
2018-03-17 07:14 | 313201.7 | 2160.0018 | 3 | 31 | 4.400329 | 0.5721798 | 2.973085 | 0 | 12.52219 | 0
2018-03-17 07:16 | 313321.7 | 2280.0009 | 3 | 31 | 4.400348 | 0.5130863 | 2.991148 | 0 | 12.60168 | 0
2018-03-17 07:18 | 313441.7 | 2400.001 | 3 | 31 | 4.40034 | 0.4611588 | 3.00736 | 0 | 12.67302 | 0
2018-03-17 07:20 | 313561.7 | 2520.0017 | 3 | 31 | 4.400322 | 0.4157963 | 3.021956 | 0 | 12.73724 | 0
2018-03-17 07:22 | 313681.7 | 2640.0001 | 3 | 31 | 4.400331 | 0.376049 | 3.035137 | 0 | 12.79524 | 0
2018-03-17 07:24 | 313801.7 | 2760.0017 | 3 | 31 | 4.400325 | 0.3411732 | 3.047072 | 0 | 12.84776 | 0
2018-03-17 07:26 | 313921.7 | 2880.0001 | 3 | 31 | 4.400322 | 0.3099365 | 3.0579 | 0 | 12.89541 | 0
2018-03-17 07:28 | 314041.7 | 3000.0017 | 3 | 31 | 4.400289 | 0.2813721 | 3.067748 | 0 | 12.93874 | 0
2018-03-17 07:30 | 314161.7 | 3120.0009 | 3 | 31 | 4.400294 | 0.256731 | 3.076718 | 0 | 12.97821 | 0
2018-03-17 07:32 | 314281.7 | 3240.0009 | 3 | 31 | 4.400285 | 0.2341805 | 3.084905 | 0 | 13.01424 | 0
2018-03-17 07:34 | 314401.7 | 3360 | 3 | 31 | 4.400316 | 0.21492 | 3.092383 | 0 | 13.04714 | 0
2018-03-17 07:36 | 314521.7 | 3480.0017 | 3 | 31 | 4.400307 | 0.1967125 | 3.099234 | 0 | 13.07729 | 0
2018-03-17 07:38 | 314641.7 | 3600.0001 | 3 | 31 | 4.400301 | 0.1804237 | 3.105513 | 0 | 13.10492 | 0
2018-03-17 07:40 | 314761.7 | 3720.0009 | 3 | 31 | 4.400283 | 0.1653671 | 3.111277 | 0 | 13.13028 | 0
2018-03-17 07:42 | 314881.7 | 3840.0008 | 3 | 31 | 4.400306 | 0.1522236 | 3.11657 | 0 | 13.15357 | 0
2018-03-17 07:44 | 315001.7 | 3960.0009 | 3 | 31 | 4.400328 | 0.1406689 | 3.121441 | 0 | 13.17501 | 0
2018-03-17 07:46 | 315121.7 | 4080.0009 | 3 | 31 | 4.40032 | 0.1296444 | 3.12593 | 0 | 13.19476 | 0
2018-03-17 07:48 | 315241.7 | 4200.0009 | 3 | 31 | 4.400304 | 0.1193657 | 3.130063 | 0 | 13.21294 | 0
2018-03-17 07:50 | 315361.7 | 4320.0017 | 3 | 31 | 4.400269 | 0.1097012 | 3.133878 | 0 | 13.22974 | 0
2018-03-17 07:52 | 315481.7 | 4440.0025 | 3 | 31 | 4.40029 | 0.1015778 | 3.137401 | 0 | 13.24524 | 0
2018-03-17 07:54 | 315601.7 | 4560.0001 | 3 | 31 | 4.400254 | 0.09347725 | 3.140656 | 0 | 13.25956 | 0
2018-03-17 07:56 | 315721.7 | 4680.0001 | 3 | 31 | 4.400286 | 0.08683968 | 3.143671 | 0 | 13.27283 | 0
2018-03-17 07:58 | 315825.9 | 4784.1967 | 3 | 31 | 4.400309 | 0.0814991 | 3.146108 | 0 | 13.28355 | 0
2018-03-17 08:00 | 315945.9 | 120.0018 | 4 | 31 | 4.393568 | 0 | 3.146108 | 0 | 13.28355 | 0
2018-03-17 08:02 | 316065.9 | 240.0026 | 4 | 31 | 4.392924 | 0 | 3.146108 | 0 | 13.28355 | 0
2018-03-17 08:03 | 316125.9 | 300.0031 | 4 | 31 | 4.392683 | 0 | 3.146108 | 0 | 13.28355 | 0
2018-03-17 08:05 | 316246 | 120.001 | 5 | 31 | 4.121002 | -3.260051 | 3.146108 | 0.1086539 | 13.28355 | 0.4511404
2018-03-17 08:07 | 316366 | 240.0002 | 5 | 31 | 4.08045 | -3.26007 | 3.146108 | 0.2173078 | 13.28355 | 0.8966886
2018-03-17 08:09 | 316486 | 360.0012 | 5 | 31 | 4.039506 | -3.260044 | 3.146108 | 0.3259724 | 13.28355 | 1.337873
2018-03-17 08:11 | 316606 | 480.0002 | 5 | 31 | 3.997752 | -3.260076 | 3.146108 | 0.434631 | 13.28355 | 1.774537
2018-03-17 08:13 | 316726 | 600.0002 | 5 | 31 | 3.956086 | -3.260074 | 3.146108 | 0.5432866 | 13.28355 | 2.206646
2018-03-17 08:15 | 316846 | 720.0002 | 5 | 31 | 3.915295 | -3.260044 | 3.146108 | 0.6519414 | 13.28355 | 2.634268
2018-03-17 08:17 | 316966 | 840.0002 | 5 | 31 | 3.875968 | -3.260068 | 3.146108 | 0.7605997 | 13.28355 | 3.057547
2018-03-17 08:19 | 317086 | 960.001 | 5 | 31 | 3.838352 | -3.260053 | 3.146108 | 0.8692593 | 13.28355 | 3.476646
2018-03-17 08:21 | 317206 | 1080.0009 | 5 | 31 | 3.802686 | -3.260072 | 3.146108 | 0.9779176 | 13.28355 | 3.891761
2018-03-17 08:23 | 317326 | 1200.0002 | 5 | 31 | 3.768886 | -3.260053 | 3.146108 | 1.086572 | 13.28355 | 4.303086
2018-03-17 08:25 | 317446 | 1320.0002 | 5 | 31 | 3.737058 | -3.260086 | 3.146108 | 1.195227 | 13.28355 | 4.710847
2018-03-17 08:27 | 317566 | 1440.0003 | 5 | 31 | 3.707162 | -3.260011 | 3.146108 | 1.303884 | 13.28355 | 5.115261
2018-03-17 08:29 | 317686 | 1560.0003 | 5 | 31 | 3.679197 | -3.260076 | 3.146108 | 1.412545 | 13.28355 | 5.516551
2018-03-17 08:31 | 317806 | 1680.0004 | 5 | 31 | 3.65306 | -3.260053 | 3.146108 | 1.521201 | 13.28355 | 5.914878
2018-03-17 08:33 | 317926 | 1800.0011 | 5 | 31 | 3.628663 | -3.260061 | 3.146108 | 1.629856 | 13.28355 | 6.310462
2018-03-17 08:35 | 318046 | 1920.0018 | 5 | 31 | 3.606137 | -3.260034 | 3.146108 | 1.738516 | 13.28355 | 6.70351
2018-03-17 08:37 | 318166 | 2040.0018 | 5 | 31 | 3.585576 | -3.260082 | 3.146108 | 1.847173 | 13.28355 | 7.094205
2018-03-17 08:39 | 318286 | 2160.001 | 5 | 31 | 3.566943 | -3.260097 | 3.146108 | 1.955836 | 13.28355 | 7.482796
2018-03-17 08:41 | 318406 | 2280.0018 | 5 | 31 | 3.549988 | -3.260072 | 3.146108 | 2.064494 | 13.28355 | 7.869436
2018-03-17 08:43 | 318526 | 2400.0003 | 5 | 31 | 3.534355 | -3.260049 | 3.146108 | 2.173149 | 13.28355 | 8.254304
2018-03-17 08:45 | 318646 | 2520.0003 | 5 | 31 | 3.51938 | -3.260089 | 3.146108 | 2.281809 | 13.28355 | 8.637528
2018-03-17 08:47 | 318766 | 2640.0019 | 5 | 31 | 3.504262 | -3.260057 | 3.146108 | 2.390467 | 13.28355 | 9.019119
2018-03-17 08:49 | 318886 | 2760.0019 | 5 | 31 | 3.488209 | -3.26007 | 3.146108 | 2.499125 | 13.28355 | 9.399029
2018-03-17 08:51 | 319006 | 2880.0019 | 5 | 31 | 3.469809 | -3.260076 | 3.146108 | 2.607786 | 13.28355 | 9.777089
2018-03-17 08:53 | 319126 | 3000.0003 | 5 | 31 | 3.446095 | -3.260099 | 3.146108 | 2.716444 | 13.28355 | 10.1529
2018-03-17 08:55 | 319246 | 3120.0003 | 5 | 31 | 3.411345 | -3.260099 | 3.146108 | 2.825104 | 13.28355 | 10.52558
2018-03-17 08:57 | 319366 | 3240.0002 | 5 | 31 | 3.35808 | -3.260084 | 3.146108 | 2.933764 | 13.28355 | 10.89361
2018-03-17 08:59 | 319486 | 3360.0013 | 5 | 31 | 3.260939 | -3.260061 | 3.146108 | 3.042423 | 13.28355 | 11.25384
2018-03-17 09:01 | 319600.7 | 3474.6289 | 5 | 31 | 2.999995 | -3.260099 | 3.146108 | 3.146221 | 13.28355 | 11.58183
2018-03-17 09:03 | 319720.7 | 120.0019 | 6 | 31 | 3.365421 | 0 | 3.146108 | 3.146221 | 13.28355 | 11.58183
2018-03-17 09:05 | 319840.7 | 240.0003 | 6 | 31 | 3.379167 | 0 | 3.146108 | 3.146221 | 13.28355 | 11.58183
2018-03-17 09:06 | 319900.7 | 300.0024 | 6 | 31 | 3.382916 | 0 | 3.146108 | 3.146221 | 13.28355 | 11.58183
2018-03-17 09:06 | 319900.7 | 0.0024 | 7 | 32 | 3.382919 | 0 | 0 | 0 | 0 | 0
2018-03-17 09:08 | 320020.8 | 120.0019 | 2 | 32 | 4.007594 | 4.889935 | 0.162305 | 4.24e-10 | 0.6326187 | 1.435e-09
2018-03-17 09:10 | 320140.8 | 240.0019 | 2 | 32 | 4.047558 | 4.889978 | 0.3252915 | 4.24e-10 | 1.289119 | 1.435e-09
2018-03-17 09:12 | 320260.8 | 360.0018 | 2 | 32 | 4.083612 | 4.889997 | 0.4882793 | 4.24e-10 | 1.951861 | 1.435e-09
2018-03-17 09:14 | 320380.8 | 480.001 | 2 | 32 | 4.113156 | 4.890049 | 0.6512597 | 4.24e-10 | 2.619887 | 1.435e-09
2018-03-17 09:16 | 320500.8 | 600.0003 | 2 | 32 | 4.138182 | 4.890003 | 0.8142423 | 4.24e-10 | 3.292352 | 1.435e-09
2018-03-17 09:18 | 320620.8 | 720.0003 | 2 | 32 | 4.161242 | 4.890057 | 0.9772288 | 4.24e-10 | 3.968693 | 1.435e-09
2018-03-17 09:20 | 320740.8 | 840.0003 | 2 | 32 | 4.186258 | 4.890028 | 1.140214 | 4.24e-10 | 4.648919 | 1.435e-09
2018-03-17 09:22 | 320860.8 | 960.001 | 2 | 32 | 4.200382 | 4.671513 | 1.301386 | 4.24e-10 | 5.325296 | 1.435e-09
2018-03-17 09:24 | 320980.8 | 1080.0018 | 2 | 32 | 4.200385 | 4.255615 | 1.450146 | 4.24e-10 | 5.950145 | 1.435e-09
2018-03-17 09:26 | 321100.8 | 1200.0003 | 2 | 32 | 4.200369 | 3.841837 | 1.585096 | 4.24e-10 | 6.516984 | 1.435e-09
2018-03-17 09:28 | 321220.8 | 1320.0003 | 2 | 32 | 4.200379 | 3.432842 | 1.706297 | 4.24e-10 | 7.026077 | 1.435e-09
2018-03-17 09:28 | 321273 | 1372.2224 | 2 | 32 | 4.200387 | 3.259998 | 1.75483 | 4.24e-10 | 7.229936 | 1.435e-09
2018-03-17 09:30 | 321393.0382 | 120.0019 | 3 | 32 | 4.227294 | 3.259859 | 1.863044 | 4.24e-10 | 7.68581 | 1.435e-09
2018-03-17 09:32 | 321513.0366 | 240.0003 | 3 | 32 | 4.258897 | 3.260176 | 1.971699 | 4.24e-10 | 8.146819 | 1.435e-09
2018-03-17 09:34 | 321633.0366 | 360.0003 | 3 | 32 | 4.29321 | 3.259844 | 2.080353 | 4.24e-10 | 8.611402 | 1.435e-09
2018-03-17 09:36 | 321753.0366 | 480.0003 | 3 | 32 | 4.329948 | 3.259836 | 2.189005 | 4.24e-10 | 9.079844 | 1.435e-09
2018-03-17 09:38 | 321873.0381 | 600.0018 | 3 | 32 | 4.368926 | 3.259832 | 2.297657 | 4.24e-10 | 9.552399 | 1.435e-09
2018-03-17 09:40 | 321993.0366 | 720.0003 | 3 | 32 | 4.400401 | 3.106739 | 2.405698 | 4.24e-10 | 10.02649 | 1.435e-09
2018-03-17 09:42 | 322113.0366 | 840.0003 | 3 | 32 | 4.400392 | 2.623251 | 2.500829 | 4.24e-10 | 10.4451 | 1.435e-09
2018-03-17 09:44 | 322233.0381 | 960.0018 | 3 | 32 | 4.40037 | 2.229229 | 2.581498 | 4.24e-10 | 10.80008 | 1.435e-09
2018-03-17 09:46 | 322353.0371 | 1080.0008 | 3 | 32 | 4.400379 | 1.902428 | 2.650192 | 4.24e-10 | 11.10236 | 1.435e-09
2018-03-17 09:48 | 322473.0366 | 1200.0003 | 3 | 32 | 4.400378 | 1.631268 | 2.708944 | 4.24e-10 | 11.36089 | 1.435e-09
2018-03-17 09:50 | 322593.0389 | 1320.0026 | 3 | 32 | 4.400346 | 1.405228 | 2.759438 | 4.24e-10 | 11.58308 | 1.435e-09
2018-03-17 09:52 | 322713.0381 | 1440.0018 | 3 | 32 | 4.40036 | 1.217985 | 2.803067 | 4.24e-10 | 11.77506 | 1.435e-09
2018-03-17 09:54 | 322833.0366 | 1560.0003 | 3 | 32 | 4.400353 | 1.06098 | 2.840964 | 4.24e-10 | 11.94183 | 1.435e-09
2018-03-17 09:56 | 322953.0365 | 1680.0002 | 3 | 32 | 4.400329 | 0.9284458 | 2.874061 | 4.24e-10 | 12.08747 | 1.435e-09
2018-03-17 09:58 | 323073.0365 | 1800.0002 | 3 | 32 | 4.400372 | 0.8184643 | 2.903122 | 4.24e-10 | 12.21534 | 1.435e-09
2018-03-17 10:00 | 323193.0365 | 1920.0002 | 3 | 32 | 4.400359 | 0.723896 | 2.928769 | 4.24e-10 | 12.3282 | 1.435e-09
2018-03-17 10:02 | 323313.0381 | 2040.0018 | 3 | 32 | 4.400342 | 0.643259 | 2.951513 | 4.24e-10 | 12.42828 | 1.435e-09
2018-03-17 10:04 | 323433.0389 | 2160.0026 | 3 | 32 | 4.400328 | 0.5740528 | 2.971773 | 4.24e-10 | 12.51743 | 1.435e-09
2018-03-17 10:06 | 323553.0366 | 2280.0003 | 3 | 32 | 4.40032 | 0.5139351 | 2.989889 | 4.24e-10 | 12.59715 | 1.435e-09
2018-03-17 10:08 | 323673.0374 | 2400.0011 | 3 | 32 | 4.400332 | 0.4626884 | 3.006147 | 4.24e-10 | 12.66869 | 1.435e-09
2018-03-17 10:10 | 323793.0374 | 2520.0011 | 3 | 32 | 4.40032 | 0.4168701 | 3.020793 | 4.24e-10 | 12.73313 | 1.435e-09
2018-03-17 10:12 | 323913.0381 | 2640.0018 | 3 | 32 | 4.400321 | 0.3772659 | 3.034015 | 4.24e-10 | 12.79132 | 1.435e-09
2018-03-17 10:14 | 324033.0381 | 2760.0018 | 3 | 32 | 4.400304 | 0.3417473 | 3.045986 | 4.24e-10 | 12.84399 | 1.435e-09
2018-03-17 10:16 | 324153.0373 | 2880.001 | 3 | 32 | 4.400325 | 0.3105125 | 3.056851 | 4.24e-10 | 12.8918 | 1.435e-09
2018-03-17 10:18 | 324273.0381 | 3000.0018 | 3 | 32 | 4.400334 | 0.2828407 | 3.066732 | 4.24e-10 | 12.93528 | 1.435e-09
2018-03-17 10:20 | 324393.0375 | 3120.0012 | 3 | 32 | 4.400341 | 0.2583179 | 3.075731 | 4.24e-10 | 12.97488 | 1.435e-09
2018-03-17 10:22 | 324513.0381 | 3240.0018 | 3 | 32 | 4.400321 | 0.2357349 | 3.083946 | 4.24e-10 | 13.01103 | 1.435e-09
2018-03-17 10:24 | 324633.0382 | 3360.0019 | 3 | 32 | 4.400305 | 0.2154427 | 3.091459 | 4.24e-10 | 13.04409 | 1.435e-09
2018-03-17 10:26 | 324753.0366 | 3480.0003 | 3 | 32 | 4.400281 | 0.1970234 | 3.098333 | 4.24e-10 | 13.07433 | 1.435e-09
2018-03-17 10:28 | 324873.0374 | 3600.0011 | 3 | 32 | 4.400311 | 0.18116 | 3.104635 | 4.24e-10 | 13.10207 | 1.435e-09
2018-03-17 10:30 | 324993.0381 | 3720.0018 | 3 | 32 | 4.400295 | 0.1664581 | 3.110416 | 4.24e-10 | 13.12751 | 1.435e-09
2018-03-17 10:32 | 325113.039 | 3840.0027 | 3 | 32 | 4.400325 | 0.1535378 | 3.115729 | 4.24e-10 | 13.15088 | 1.435e-09
2018-03-17 10:34 | 325233.0365 | 3960.0002 | 3 | 32 | 4.40029 | 0.1406937 | 3.12062 | 4.24e-10 | 13.17241 | 1.435e-09
2018-03-17 10:36 | 325353.0365 | 4080.0002 | 3 | 32 | 4.400311 | 0.1300087 | 3.125124 | 4.24e-10 | 13.19222 | 1.435e-09
2018-03-17 10:38 | 325473.0381 | 4200.0018 | 3 | 32 | 4.4003 | 0.1196957 | 3.129273 | 4.24e-10 | 13.21048 | 1.435e-09
2018-03-17 10:40 | 325593.0381 | 4320.0018 | 3 | 32 | 4.400259 | 0.1096706 | 3.133105 | 4.24e-10 | 13.22734 | 1.435e-09
2018-03-17 10:42 | 325713.0381 | 4440.0018 | 3 | 32 | 4.400274 | 0.1018867 | 3.136639 | 4.24e-10 | 13.2429 | 1.435e-09
2018-03-17 10:44 | 325833.0374 | 4560.0011 | 3 | 32 | 4.400267 | 0.09376717 | 3.139902 | 4.24e-10 | 13.25725 | 1.435e-09
2018-03-17 10:46 | 325953.0365 | 4680.0002 | 3 | 32 | 4.400298 | 0.08756828 | 3.142921 | 4.24e-10 | 13.27054 | 1.435e-09
2018-03-17 10:48 | 326060.2115 | 4787.1752 | 3 | 32 | 4.40031 | 0.08149529 | 3.145428 | 4.24e-10 | 13.28157 | 1.435e-09
2018-03-17 10:50 | 326180.2 | 120.0007 | 4 | 32 | 4.393554 | 0 | 3.145428 | 4.24e-10 | 13.28157 | 1.435e-09
2018-03-17 10:52 | 326300.2 | 240 | 4 | 32 | 4.392917 | 0 | 3.145428 | 4.24e-10 | 13.28157 | 1.435e-09
2018-03-17 10:53 | 326360.2 | 300.0005 | 4 | 32 | 4.392673 | 0 | 3.145428 | 4.24e-10 | 13.28157 | 1.435e-09
2018-03-17 10:55 | 326480.3 | 120.0018 | 5 | 32 | 4.120681 | -3.260019 | 3.145428 | 0.1086567 | 13.28157 | 0.451124
2018-03-17 10:57 | 326600.3 | 240.001 | 5 | 32 | 4.080096 | -3.260019 | 3.145428 | 0.2173147 | 13.28157 | 0.896653
2018-03-17 10:59 | 326720.3 | 360.0018 | 5 | 32 | 4.039193 | -3.260057 | 3.145428 | 0.3259673 | 13.28157 | 1.337752
2018-03-17 11:01 | 326840.3 | 480.0002 | 5 | 32 | 3.997444 | -3.259993 | 3.145428 | 0.434621 | 13.28157 | 1.774359
2018-03-17 11:03 | 326960.3 | 600.0002 | 5 | 32 | 3.955709 | -3.260024 | 3.145428 | 0.5432772 | 13.28157 | 2.206435
2018-03-17 11:05 | 327080.3 | 720.0027 | 5 | 32 | 3.914893 | -3.260024 | 3.145428 | 0.6519333 | 13.28157 | 2.634019
2018-03-17 11:07 | 327200.3 | 840.0011 | 5 | 32 | 3.875504 | -3.259996 | 3.145428 | 0.7605871 | 13.28157 | 3.057231
2018-03-17 11:09 | 327320.3 | 960.0011 | 5 | 32 | 3.837907 | -3.25999 | 3.145428 | 0.8692472 | 13.28157 | 3.476284
2018-03-17 11:11 | 327440.3 | 1080.0019 | 5 | 32 | 3.802198 | -3.259961 | 3.145428 | 0.9779029 | 13.28157 | 3.891335
2018-03-17 11:13 | 327560.3 | 1200.001 | 5 | 32 | 3.768453 | -3.260009 | 3.145428 | 1.086556 | 13.28157 | 4.302604
2018-03-17 11:15 | 327680.3 | 1320.0018 | 5 | 32 | 3.736567 | -3.259984 | 3.145428 | 1.195205 | 13.28157 | 4.710294
2018-03-17 11:17 | 327800.3 | 1440.0011 | 5 | 32 | 3.706647 | -3.259963 | 3.145428 | 1.303863 | 13.28157 | 5.114658
2018-03-17 11:19 | 327920.3 | 1560.0011 | 5 | 32 | 3.678699 | -3.259974 | 3.145428 | 1.412514 | 13.28157 | 5.515857
2018-03-17 11:21 | 328040.3 | 1680.0019 | 5 | 32 | 3.652551 | -3.260038 | 3.145428 | 1.52117 | 13.28157 | 5.91413
2018-03-17 11:23 | 328160.3 | 1800.0011 | 5 | 32 | 3.628154 | -3.260011 | 3.145428 | 1.629822 | 13.28157 | 6.309645
2018-03-17 11:25 | 328280.3 | 1920.0011 | 5 | 32 | 3.605639 | -3.259995 | 3.145428 | 1.738478 | 13.28157 | 6.702624
2018-03-17 11:27 | 328400.3 | 2040.0019 | 5 | 32 | 3.585057 | -3.260007 | 3.145428 | 1.847132 | 13.28157 | 7.093254
2018-03-17 11:29 | 328520.3 | 2160.0019 | 5 | 32 | 3.56645 | -3.260021 | 3.145428 | 1.955786 | 13.28157 | 7.481758
2018-03-17 11:31 | 328640.3 | 2280.0002 | 5 | 32 | 3.549517 | -3.259984 | 3.145428 | 2.064439 | 13.28157 | 7.868327
2018-03-17 11:33 | 328760.3 | 2400.0011 | 5 | 32 | 3.533904 | -3.260019 | 3.145428 | 2.173098 | 13.28157 | 8.253157
2018-03-17 11:35 | 328880.3 | 2520.0019 | 5 | 32 | 3.518897 | -3.26003 | 3.145428 | 2.281755 | 13.28157 | 8.636323
2018-03-17 11:37 | 329000.3 | 2640.0004 | 5 | 32 | 3.503835 | -3.260017 | 3.145428 | 2.390412 | 13.28157 | 9.017861
2018-03-17 11:39 | 329120.3 | 2760.0027 | 5 | 32 | 3.487759 | -3.260049 | 3.145428 | 2.499072 | 13.28157 | 9.39773
2018-03-17 11:41 | 329240.3 | 2880.0014 | 5 | 32 | 3.469337 | -3.26004 | 3.145428 | 2.607727 | 13.28157 | 9.775724
2018-03-17 11:43 | 329360.3 | 3000.0011 | 5 | 32 | 3.445627 | -3.260026 | 3.145428 | 2.716385 | 13.28157 | 10.15148
2018-03-17 11:45 | 329480.3 | 3120.0008 | 5 | 32 | 3.410742 | -3.260021 | 3.145428 | 2.825039 | 13.28157 | 10.52409
2018-03-17 11:47 | 329600.3 | 3240.0005 | 5 | 32 | 3.357285 | -3.260011 | 3.145428 | 2.933697 | 13.28157 | 10.89203
2018-03-17 11:49 | 329720.3 | 3360.0011 | 5 | 32 | 3.259623 | -3.260034 | 3.145428 | 3.042356 | 13.28157 | 11.25215
2018-03-17 11:51 | 329834.2 | 3473.8952 | 5 | 32 | 2.99999 | -3.259998 | 3.145428 | 3.145484 | 13.28157 | 11.57793
2018-03-17 11:53 | 329954.3 | 120.0011 | 6 | 32 | 3.366355 | 0 | 3.145428 | 3.145484 | 13.28157 | 11.57793
2018-03-17 11:55 | 330074.3 | 240.0011 | 6 | 32 | 3.380132 | 0 | 3.145428 | 3.145484 | 13.28157 | 11.57793
2018-03-17 11:56 | 330134.3 | 300.0023 | 6 | 32 | 3.383865 | 0 | 3.145428 | 3.145484 | 13.28157 | 11.57793
2018-03-17 11:56 | 330134.3251 | 0.0024 | 7 | 33 | 3.383802 | 0 | 0 | 0 | 0 | 0
2018-03-17 11:58 | 330254.4 | 120.0019 | 2 | 33 | 4.008155 | 4.890015 | 0.1623149 | 2.874e-09 | 0.6327994 | 9.725e-09
2018-03-17 12:00 | 330374.4 | 240.0019 | 2 | 33 | 4.048067 | 4.890013 | 0.3253013 | 2.874e-09 | 1.289384 | 9.725e-09
2018-03-17 12:02 | 330494.4 | 360.0019 | 2 | 33 | 4.084066 | 4.890028 | 0.4882819 | 2.874e-09 | 1.952174 | 9.725e-09
2018-03-17 12:04 | 330614.4 | 480.0019 | 2 | 33 | 4.113636 | 4.890028 | 0.6512668 | 2.874e-09 | 2.620295 | 9.725e-09
2018-03-17 12:06 | 330734.4 | 600.0008 | 2 | 33 | 4.138565 | 4.889984 | 0.8142482 | 2.874e-09 | 3.292825 | 9.725e-09
2018-03-17 12:08 | 330854.4 | 720.0011 | 2 | 33 | 4.161588 | 4.889988 | 0.9772389 | 2.874e-09 | 3.969237 | 9.725e-09
2018-03-17 12:10 | 330974.4 | 840.0007 | 2 | 33 | 4.186542 | 4.889978 | 1.140216 | 2.874e-09 | 4.649475 | 9.725e-09
2018-03-17 12:12 | 331094.4 | 960.0019 | 2 | 33 | 4.200377 | 4.667498 | 1.301315 | 2.874e-09 | 5.325571 | 9.725e-09
2018-03-17 12:14 | 331214.4 | 1080.0003 | 2 | 33 | 4.200385 | 4.253286 | 1.449955 | 2.874e-09 | 5.949916 | 9.725e-09
2018-03-17 12:16 | 331334.4 | 1200.0003 | 2 | 33 | 4.200397 | 3.840002 | 1.584824 | 2.874e-09 | 6.516418 | 9.725e-09
2018-03-17 12:18 | 331454.4 | 1320.0019 | 2 | 33 | 4.200392 | 3.431015 | 1.705953 | 2.874e-09 | 7.025207 | 9.725e-09
2018-03-17 12:19 | 331505.8 | 1371.3953 | 2 | 33 | 4.200394 | 3.259989 | 1.753706 | 2.874e-09 | 7.225786 | 9.725e-09
2018-03-17 12:21 | 331625.8 | 120.0003 | 3 | 33 | 4.227281 | 3.260204 | 1.861923 | 3.701e-09 | 7.681674 | 1.3078e-08
2018-03-17 12:23 | 331745.8 | 240.0008 | 3 | 33 | 4.258926 | 3.259863 | 1.970583 | 3.701e-09 | 8.142705 | 1.3078e-08
2018-03-17 12:25 | 331865.8 | 360.0018 | 3 | 33 | 4.293221 | 3.26017 | 2.07925 | 3.701e-09 | 8.607353 | 1.3078e-08
2018-03-17 12:27 | 331985.8 | 480.0002 | 3 | 33 | 4.330001 | 3.260187 | 2.187902 | 3.701e-09 | 9.075794 | 1.3078e-08
2018-03-17 12:29 | 332105.8 | 600.0019 | 3 | 33 | 4.368938 | 3.259859 | 2.296566 | 3.701e-09 | 9.548409 | 1.3078e-08
2018-03-17 12:31 | 332225.8 | 720.0026 | 3 | 33 | 4.400399 | 3.107836 | 2.404614 | 3.701e-09 | 10.02253 | 1.3078e-08
2018-03-17 12:33 | 332345.8 | 840.0019 | 3 | 33 | 4.400395 | 2.624332 | 2.499775 | 3.701e-09 | 10.44128 | 1.3078e-08
2018-03-17 12:35 | 332465.8 | 960.0018 | 3 | 33 | 4.400395 | 2.230818 | 2.580485 | 3.701e-09 | 10.79643 | 1.3078e-08
2018-03-17 12:37 | 332585.8 | 1080.0008 | 3 | 33 | 4.40037 | 1.903391 | 2.649208 | 3.701e-09 | 11.09884 | 1.3078e-08
2018-03-17 12:39 | 332705.8 | 1200.0003 | 3 | 33 | 4.400369 | 1.631697 | 2.707989 | 3.701e-09 | 11.3575 | 1.3078e-08
2018-03-17 12:41 | 332825.8 | 1320.0003 | 3 | 33 | 4.400366 | 1.406151 | 2.758505 | 3.701e-09 | 11.57979 | 1.3078e-08
2018-03-17 12:43 | 332945.8 | 1440.0003 | 3 | 33 | 4.400364 | 1.218533 | 2.802147 | 3.701e-09 | 11.77183 | 1.3078e-08
2018-03-17 12:45 | 333065.8 | 1560.0018 | 3 | 33 | 4.400338 | 1.060806 | 2.84006 | 3.701e-09 | 11.93866 | 1.3078e-08
2018-03-17 12:47 | 333185.8 | 1680.0018 | 3 | 33 | 4.400356 | 0.9294777 | 2.873169 | 3.701e-09 | 12.08435 | 1.3078e-08
2018-03-17 12:49 | 333305.8 | 1800.0003 | 3 | 33 | 4.400332 | 0.8178596 | 2.902238 | 3.701e-09 | 12.21227 | 1.3078e-08
2018-03-17 12:51 | 333425.8 | 1920.0003 | 3 | 33 | 4.400349 | 0.7239704 | 2.927892 | 3.701e-09 | 12.32515 | 1.3078e-08
2018-03-17 12:53 | 333545.8 | 2040.0018 | 3 | 33 | 4.400346 | 0.6434441 | 2.950643 | 3.701e-09 | 12.42526 | 1.3078e-08
2018-03-17 12:55 | 333665.8 | 2160.0018 | 3 | 33 | 4.400327 | 0.5743237 | 2.970906 | 3.701e-09 | 12.51442 | 1.3078e-08
2018-03-17 12:57 | 333785.8 | 2280.0002 | 3 | 33 | 4.400324 | 0.5143909 | 2.989027 | 3.701e-09 | 12.59416 | 1.3078e-08
2018-03-17 12:59 | 333905.8 | 2400.0018 | 3 | 33 | 4.40033 | 0.4626789 | 3.005296 | 3.701e-09 | 12.66575 | 1.3078e-08
2018-03-17 13:01 | 334025.8 | 2520.0017 | 3 | 33 | 4.400331 | 0.4173985 | 3.019943 | 3.701e-09 | 12.73021 | 1.3078e-08
2018-03-17 13:03 | 334145.8 | 2640.0002 | 3 | 33 | 4.400334 | 0.3777485 | 3.03317 | 3.701e-09 | 12.78841 | 1.3078e-08
2018-03-17 13:05 | 334265.8 | 2760.0003 | 3 | 33 | 4.400328 | 0.342001 | 3.045149 | 3.701e-09 | 12.84112 | 1.3078e-08
2018-03-17 13:07 | 334385.8 | 2880.001 | 3 | 33 | 4.400323 | 0.3112354 | 3.056025 | 3.701e-09 | 12.88898 | 1.3078e-08
2018-03-17 13:09 | 334505.8 | 3000.0002 | 3 | 33 | 4.400302 | 0.2828579 | 3.065915 | 3.701e-09 | 12.9325 | 1.3078e-08
2018-03-17 13:11 | 334625.8 | 3120.0002 | 3 | 33 | 4.400311 | 0.2581711 | 3.074929 | 3.701e-09 | 12.97216 | 1.3078e-08
2018-03-17 13:13 | 334745.8 | 3240 | 3 | 33 | 4.400322 | 0.2357597 | 3.083153 | 3.701e-09 | 13.00835 | 1.3078e-08
2018-03-17 13:15 | 334865.8 | 3360.001 | 3 | 33 | 4.400325 | 0.2160072 | 3.090667 | 3.701e-09 | 13.04142 | 1.3078e-08
2018-03-17 13:17 | 334985.8 | 3480.0002 | 3 | 33 | 4.400301 | 0.1974392 | 3.097546 | 3.701e-09 | 13.07168 | 1.3078e-08
2018-03-17 13:19 | 335105.8 | 3600.0002 | 3 | 33 | 4.400283 | 0.1808395 | 3.103848 | 3.701e-09 | 13.09941 | 1.3078e-08
2018-03-17 13:21 | 335225.8 | 3720.0002 | 3 | 33 | 4.400304 | 0.1664677 | 3.109634 | 3.701e-09 | 13.12488 | 1.3078e-08
2018-03-17 13:23 | 335345.8 | 3840.0018 | 3 | 33 | 4.400284 | 0.1528683 | 3.11495 | 3.701e-09 | 13.14827 | 1.3078e-08
2018-03-17 13:25 | 335465.8 | 3960.0013 | 3 | 33 | 4.400311 | 0.140728 | 3.119841 | 3.701e-09 | 13.16979 | 1.3078e-08
2018-03-17 13:27 | 335585.8 | 4080.0002 | 3 | 33 | 4.400282 | 0.1292667 | 3.124341 | 3.701e-09 | 13.18959 | 1.3078e-08
2018-03-17 13:29 | 335705.8 | 4200.001 | 3 | 33 | 4.400336 | 0.1201324 | 3.128489 | 3.701e-09 | 13.20784 | 1.3078e-08
2018-03-17 13:31 | 335825.8 | 4320.0017 | 3 | 33 | 4.400264 | 0.1100502 | 3.132317 | 3.701e-09 | 13.22469 | 1.3078e-08
2018-03-17 13:33 | 335945.8 | 4440.0026 | 3 | 33 | 4.400284 | 0.1019478 | 3.135857 | 3.701e-09 | 13.24026 | 1.3078e-08
2018-03-17 13:35 | 336065.8 | 4560.0018 | 3 | 33 | 4.400293 | 0.09453773 | 3.139124 | 3.701e-09 | 13.25464 | 1.3078e-08
2018-03-17 13:37 | 336185.8 | 4680.001 | 3 | 33 | 4.40029 | 0.0872364 | 3.142153 | 3.701e-09 | 13.26797 | 1.3078e-08
2018-03-17 13:39 | 336299.3 | 4793.5128 | 3 | 33 | 4.400316 | 0.08149338 | 3.144808 | 3.701e-09 | 13.27965 | 1.3078e-08
2018-03-17 13:41 | 336419.3 | 120.0001 | 4 | 33 | 4.39356 | 0 | 3.144808 | 3.701e-09 | 13.27965 | 1.3078e-08
2018-03-17 13:43 | 336539.3 | 240.0002 | 4 | 33 | 4.392927 | 0 | 3.144808 | 3.701e-09 | 13.27965 | 1.3078e-08
2018-03-17 13:44 | 336599.3 | 300.0023 | 4 | 33 | 4.392705 | 0 | 3.144808 | 3.701e-09 | 13.27965 | 1.3078e-08
2018-03-17 13:46 | 336719.4495 | 120.0002 | 5 | 33 | 4.120501 | -3.260026 | 3.144808 | 0.1086491 | 13.27965 | 0.4510717
2018-03-17 13:48 | 336839.4495 | 240.0002 | 5 | 33 | 4.079873 | -3.259974 | 3.144808 | 0.217308 | 13.27965 | 0.896582
2018-03-17 13:50 | 336959.4502 | 360.0009 | 5 | 33 | 4.038928 | -3.260009 | 3.144808 | 0.3259613 | 13.27965 | 1.337658
2018-03-17 13:52 | 337079.4503 | 480.001 | 5 | 33 | 3.997185 | -3.259982 | 3.144808 | 0.4346183 | 13.27965 | 1.774252
2018-03-17 13:54 | 337199.4502 | 600.0009 | 5 | 33 | 3.955511 | -3.259982 | 3.144808 | 0.5432745 | 13.27965 | 2.206304
2018-03-17 13:56 | 337319.451 | 720.0017 | 5 | 33 | 3.914725 | -3.260014 | 3.144808 | 0.6519359 | 13.27965 | 2.633888
2018-03-17 13:58 | 337439.4511 | 840.0018 | 5 | 33 | 3.875345 | -3.26003 | 3.144808 | 0.7605914 | 13.27965 | 3.05709
2018-03-17 14:00 | 337559.4495 | 960.0002 | 5 | 33 | 3.83777 | -3.260036 | 3.144808 | 0.8692386 | 13.27965 | 3.476076
2018-03-17 14:02 | 337679.4503 | 1080.001 | 5 | 33 | 3.802061 | -3.260015 | 3.144808 | 0.9778925 | 13.27965 | 3.89111
2018-03-17 14:04 | 337799.4503 | 1200.001 | 5 | 33 | 3.768245 | -3.260003 | 3.144808 | 1.086551 | 13.27965 | 4.302382
2018-03-17 14:06 | 337919.4503 | 1320.001 | 5 | 33 | 3.736381 | -3.260026 | 3.144808 | 1.195209 | 13.27965 | 4.710084
2018-03-17 14:08 | 338039.4496 | 1440.0003 | 5 | 33 | 3.70645 | -3.26004 | 3.144808 | 1.303867 | 13.27965 | 5.114426
2018-03-17 14:10 | 338159.4503 | 1560.001 | 5 | 33 | 3.67845 | -3.260051 | 3.144808 | 1.412521 | 13.27965 | 5.51561
2018-03-17 14:12 | 338279.4511 | 1680.0018 | 5 | 33 | 3.652293 | -3.260028 | 3.144808 | 1.521177 | 13.27965 | 5.913862
2018-03-17 14:14 | 338399.4495 | 1800.0002 | 5 | 33 | 3.627926 | -3.260017 | 3.144808 | 1.629831 | 13.27965 | 6.309359
2018-03-17 14:16 | 338519.4511 | 1920.0018 | 5 | 33 | 3.605436 | -3.260099 | 3.144808 | 1.738487 | 13.27965 | 6.702312
2018-03-17 14:18 | 338639.4511 | 2040.0018 | 5 | 33 | 3.584869 | -3.260049 | 3.144808 | 1.847145 | 13.27965 | 7.09294
2018-03-17 14:20 | 338759.4503 | 2160.001 | 5 | 33 | 3.566208 | -3.260074 | 3.144808 | 1.955802 | 13.27965 | 7.481428
2018-03-17 14:22 | 338879.4503 | 2280.001 | 5 | 33 | 3.549281 | -3.260078 | 3.144808 | 2.064456 | 13.27965 | 7.867977
2018-03-17 14:24 | 338999.4504 | 2400.0011 | 5 | 33 | 3.533583 | -3.260099 | 3.144808 | 2.173112 | 13.27965 | 8.252763
2018-03-17 14:26 | 339119.4511 | 2520.0018 | 5 | 33 | 3.518542 | -3.260093 | 3.144808 | 2.281769 | 13.27965 | 8.635893
2018-03-17 14:28 | 339239.4511 | 2640.0018 | 5 | 33 | 3.503412 | -3.260093 | 3.144808 | 2.390433 | 13.27965 | 9.017414
2018-03-17 14:30 | 339359.4504 | 2760.0011 | 5 | 33 | 3.487299 | -3.260099 | 3.144808 | 2.49909 | 13.27965 | 9.397225
2018-03-17 14:32 | 339479.4511 | 2880.0018 | 5 | 33 | 3.46887 | -3.260061 | 3.144808 | 2.607752 | 13.27965 | 9.775188
2018-03-17 14:34 | 339599.4506 | 3000.0013 | 5 | 33 | 3.445084 | -3.260038 | 3.144808 | 2.716407 | 13.27965 | 10.15088
2018-03-17 14:36 | 339719.4511 | 3120.0018 | 5 | 33 | 3.410203 | -3.260032 | 3.144808 | 2.825068 | 13.27965 | 10.52345
2018-03-17 14:38 | 339839.4511 | 3240.0018 | 5 | 33 | 3.356601 | -3.260026 | 3.144808 | 2.933723 | 13.27965 | 10.89132
2018-03-17 14:40 | 339959.4512 | 3360.0019 | 5 | 33 | 3.258453 | -3.26003 | 3.144808 | 3.04238 | 13.27965 | 11.25134
2018-03-17 14:42 | 340072.6493 | 3473.2 | 5 | 33 | 2.999989 | -3.26003 | 3.144808 | 3.14488 | 13.27965 | 11.57504
2018-03-17 14:44 | 340192.7 | 120.0006 | 6 | 33 | 3.367457 | 0 | 3.144808 | 3.14488 | 13.27965 | 11.57504
2018-03-17 14:46 | 340312.7 | 240.0005 | 6 | 33 | 3.381279 | 0 | 3.144808 | 3.14488 | 13.27965 | 11.57504
2018-03-17 14:47 | 340372.7 | 300.0037 | 6 | 33 | 3.385027 | 0 | 3.144808 | 3.14488 | 13.27965 | 11.57504
2018-03-17 14:47 | 340372.7 | 0.0026 | 7 | 34 | 3.385011 | 0 | 0 | 0 | 0 | 0
2018-03-17 14:49 | 340492.8 | 120.0013 | 2 | 34 | 4.008828 | 4.890011 | 0.1623035 | 1.587e-09 | 0.6329121 | 5.374e-09
2018-03-17 14:51 | 340612.8 | 240.0021 | 2 | 34 | 4.048703 | 4.889975 | 0.3252978 | 1.587e-09 | 1.28963 | 5.374e-09
2018-03-17 14:53 | 340732.8 | 360.0013 | 2 | 34 | 4.084719 | 4.890017 | 0.4882779 | 1.587e-09 | 1.952522 | 5.374e-09
2018-03-17 14:55 | 340852.8 | 480.0013 | 2 | 34 | 4.114197 | 4.889997 | 0.6512597 | 1.587e-09 | 2.620728 | 5.374e-09
2018-03-17 14:57 | 340972.8 | 600.0005 | 2 | 34 | 4.139164 | 4.890022 | 0.8142439 | 1.587e-09 | 3.293366 | 5.374e-09
2018-03-17 14:59 | 341092.8 | 720.0013 | 2 | 34 | 4.162199 | 4.890026 | 0.9772299 | 1.587e-09 | 3.969859 | 5.374e-09
2018-03-17 15:01 | 341212.8 | 840.0004 | 2 | 34 | 4.18716 | 4.890007 | 1.140217 | 1.587e-09 | 4.650241 | 5.374e-09
2018-03-17 15:03 | 341332.8 | 960.0005 | 2 | 34 | 4.200404 | 4.65834 | 1.301152 | 1.587e-09 | 5.325695 | 5.374e-09
2018-03-17 15:05 | 341452.8 | 1080.0021 | 2 | 34 | 4.200387 | 4.243961 | 1.4495 | 1.587e-09 | 5.948814 | 5.374e-09
2018-03-17 15:07 | 341572.8 | 1200.0013 | 2 | 34 | 4.200397 | 3.832422 | 1.584093 | 1.587e-09 | 6.514159 | 5.374e-09
2018-03-17 15:09 | 341692.8 | 1320.0021 | 2 | 34 | 4.200366 | 3.424505 | 1.705006 | 1.587e-09 | 7.022038 | 5.374e-09
2018-03-17 15:10 | 341742.7 | 1369.8841 | 2 | 34 | 4.200374 | 3.259991 | 1.751315 | 1.587e-09 | 7.216554 | 5.374e-09
2018-03-17 15:12 | 341862.7 | 120 | 3 | 34 | 4.227233 | 3.259796 | 1.859539 | 1.865e-09 | 7.672472 | 6.501e-09
2018-03-17 15:14 | 341982.7 | 240.001 | 3 | 34 | 4.258851 | 3.259808 | 1.96819 | 1.865e-09 | 8.133459 | 6.501e-09
2018-03-17 15:16 | 342102.7 | 360 | 3 | 34 | 4.293123 | 3.259842 | 2.076841 | 1.865e-09 | 8.598023 | 6.501e-09
2018-03-17 15:18 | 342222.7 | 480.001 | 3 | 34 | 4.329821 | 3.259827 | 2.185496 | 1.865e-09 | 9.066466 | 6.501e-09
2018-03-17 15:20 | 342342.7 | 600.0018 | 3 | 34 | 4.368809 | 3.259815 | 2.29415 | 1.865e-09 | 9.539016 | 6.501e-09
2018-03-17 15:22 | 342462.7 | 720.0001 | 3 | 34 | 4.400392 | 3.109526 | 2.402212 | 1.865e-09 | 10.01319 | 6.501e-09
2018-03-17 15:24 | 342582.7 | 840.0001 | 3 | 34 | 4.400409 | 2.626966 | 2.49744 | 1.865e-09 | 10.43223 | 6.501e-09
2018-03-17 15:26 | 342702.7 | 960.0001 | 3 | 34 | 4.40038 | 2.233368 | 2.578231 | 1.865e-09 | 10.78774 | 6.501e-09
2018-03-17 15:28 | 342822.7 | 1080.0001 | 3 | 34 | 4.400374 | 1.906475 | 2.647058 | 1.865e-09 | 11.09061 | 6.501e-09
2018-03-17 15:30 | 342942.7 | 1200.001 | 3 | 34 | 4.400365 | 1.634693 | 2.70594 | 1.865e-09 | 11.34971 | 6.501e-09
2018-03-17 15:32 | 343062.7 | 1320.001 | 3 | 34 | 4.400384 | 1.409218 | 2.756553 | 1.865e-09 | 11.57243 | 6.501e-09
2018-03-17 15:34 | 343182.7 | 1440.001 | 3 | 34 | 4.400374 | 1.221195 | 2.800288 | 1.865e-09 | 11.76487 | 6.501e-09
2018-03-17 15:36 | 343302.7 | 1560.0001 | 3 | 34 | 4.400365 | 1.064005 | 2.838284 | 1.865e-09 | 11.93207 | 6.501e-09
2018-03-17 15:38 | 343422.7 | 1680.0018 | 3 | 34 | 4.400336 | 0.931345 | 2.871473 | 1.865e-09 | 12.07812 | 6.501e-09
2018-03-17 15:40 | 343542.7 | 1800.0001 | 3 | 34 | 4.400336 | 0.8198872 | 2.900616 | 1.865e-09 | 12.20636 | 6.501e-09
2018-03-17 15:42 | 343662.7 | 1920.0018 | 3 | 34 | 4.400336 | 0.725771 | 2.926337 | 1.865e-09 | 12.31953 | 6.501e-09
2018-03-17 15:44 | 343782.7 | 2040.0018 | 3 | 34 | 4.40035 | 0.6452389 | 2.949148 | 1.865e-09 | 12.41991 | 6.501e-09
2018-03-17 15:46 | 343902.7 | 2160.001 | 3 | 34 | 4.400331 | 0.5755138 | 2.96947 | 1.865e-09 | 12.50934 | 6.501e-09
2018-03-17 15:48 | 344022.7 | 2280.001 | 3 | 34 | 4.400319 | 0.5157013 | 2.987647 | 1.865e-09 | 12.58932 | 6.501e-09
2018-03-17 15:50 | 344142.7 | 2400.001 | 3 | 34 | 4.400321 | 0.4639645 | 3.003962 | 1.865e-09 | 12.66111 | 6.501e-09
2018-03-17 15:52 | 344262.7 | 2520.001 | 3 | 34 | 4.400351 | 0.4188976 | 3.018655 | 1.865e-09 | 12.72576 | 6.501e-09
2018-03-17 15:54 | 344382.7 | 2640.0009 | 3 | 34 | 4.400333 | 0.3788815 | 3.031924 | 1.865e-09 | 12.78415 | 6.501e-09
2018-03-17 15:56 | 344502.7 | 2760.0001 | 3 | 34 | 4.400343 | 0.3436661 | 3.043941 | 1.865e-09 | 12.83703 | 6.501e-09
2018-03-17 15:58 | 344622.7 | 2880.0008 | 3 | 34 | 4.400332 | 0.3120899 | 3.054847 | 1.865e-09 | 12.88502 | 6.501e-09
2018-03-17 16:00 | 344742.7 | 3000.0001 | 3 | 34 | 4.40032 | 0.284174 | 3.064767 | 1.865e-09 | 12.92867 | 6.501e-09
2018-03-17 16:02 | 344862.7 | 3120.001 | 3 | 34 | 4.400296 | 0.2588348 | 3.073806 | 1.865e-09 | 12.96845 | 6.501e-09
2018-03-17 16:04 | 344982.7 | 3240.001 | 3 | 34 | 4.400337 | 0.2372379 | 3.082055 | 1.865e-09 | 13.00475 | 6.501e-09
2018-03-17 16:06 | 345102.7 | 3360.0001 | 3 | 34 | 4.400299 | 0.2162266 | 3.089597 | 1.865e-09 | 13.03794 | 6.501e-09
2018-03-17 16:08 | 345222.7 | 3480.0009 | 3 | 34 | 4.400317 | 0.1982555 | 3.096502 | 1.865e-09 | 13.06832 | 6.501e-09
2018-03-17 16:10 | 345342.7 | 3600.0001 | 3 | 34 | 4.400285 | 0.1815701 | 3.102833 | 1.865e-09 | 13.09618 | 6.501e-09
2018-03-17 16:12 | 345462.7 | 3720.0003 | 3 | 34 | 4.400291 | 0.166729 | 3.108643 | 1.865e-09 | 13.12174 | 6.501e-09
2018-03-17 16:14 | 345582.7 | 3840.0008 | 3 | 34 | 4.400311 | 0.1539097 | 3.113984 | 1.865e-09 | 13.14524 | 6.501e-09
2018-03-17 16:16 | 345702.7 | 3960.0001 | 3 | 34 | 4.400312 | 0.1417809 | 3.1189 | 1.865e-09 | 13.16687 | 6.501e-09
2018-03-17 16:18 | 345822.7 | 4080.0018 | 3 | 34 | 4.400285 | 0.1299839 | 3.123426 | 1.865e-09 | 13.18679 | 6.501e-09
2018-03-17 16:20 | 345942.7 | 4200.0001 | 3 | 34 | 4.400264 | 0.1196976 | 3.127597 | 1.865e-09 | 13.20515 | 6.501e-09
2018-03-17 16:22 | 346062.7 | 4320.0001 | 3 | 34 | 4.400302 | 0.1111584 | 3.131444 | 1.865e-09 | 13.22207 | 6.501e-09
2018-03-17 16:24 | 346182.7 | 4440.0011 | 3 | 34 | 4.400295 | 0.1026669 | 3.134996 | 1.865e-09 | 13.2377 | 6.501e-09
2018-03-17 16:26 | 346302.7 | 4560.0011 | 3 | 34 | 4.400279 | 0.09494209 | 3.138281 | 1.865e-09 | 13.25216 | 6.501e-09
2018-03-17 16:28 | 346422.7 | 4680 | 3 | 34 | 4.40026 | 0.08757401 | 3.141319 | 1.865e-09 | 13.26553 | 6.501e-09
2018-03-17 16:29 | 346537.2 | 4794.5311 | 3 | 34 | 4.40029 | 0.0814991 | 3.144009 | 1.865e-09 | 13.27736 | 6.501e-09
2018-03-17 16:31 | 346657.3 | 120.0003 | 4 | 34 | 4.393529 | 0 | 3.144009 | 1.865e-09 | 13.27736 | 6.501e-09
2018-03-17 16:33 | 346777.3 | 240.0003 | 4 | 34 | 4.392893 | 0 | 3.144009 | 1.865e-09 | 13.27736 | 6.501e-09
2018-03-17 16:34 | 346837.3 | 300.0033 | 4 | 34 | 4.392659 | 0 | 3.144009 | 1.865e-09 | 13.27736 | 6.501e-09
2018-03-17 16:36 | 346957.4 | 120.0014 | 5 | 34 | 4.120656 | -3.260019 | 3.144009 | 0.1086566 | 13.27736 | 0.4511211
2018-03-17 16:38 | 347077.4 | 240.0019 | 5 | 34 | 4.080063 | -3.260007 | 3.144009 | 0.217315 | 13.27736 | 0.8966475
2018-03-17 16:40 | 347197.4 | 360.0002 | 5 | 34 | 4.039133 | -3.260028 | 3.144009 | 0.3259751 | 13.27736 | 1.337773
2018-03-17 16:42 | 347317.4 | 480.0011 | 5 | 34 | 3.997443 | -3.260028 | 3.144009 | 0.434636 | 13.27736 | 1.774407
2018-03-17 16:44 | 347437.4 | 600.0019 | 5 | 34 | 3.95578 | -3.260051 | 3.144009 | 0.5432936 | 13.27736 | 2.206492
2018-03-17 16:46 | 347557.4 | 720.0002 | 5 | 34 | 3.91489 | -3.260038 | 3.144009 | 0.6519477 | 13.27736 | 2.634072
2018-03-17 16:48 | 347677.4 | 840.0002 | 5 | 34 | 3.875553 | -3.26004 | 3.144009 | 0.7606064 | 13.27736 | 3.057306
2018-03-17 16:50 | 347797.4 | 960.0011 | 5 | 34 | 3.83793 | -3.260055 | 3.144009 | 0.8692635 | 13.27736 | 3.476353
2018-03-17 16:52 | 347917.4 | 1080.0018 | 5 | 34 | 3.802174 | -3.260034 | 3.144009 | 0.9779161 | 13.27736 | 3.891393
2018-03-17 16:54 | 348037.4 | 1200.0003 | 5 | 34 | 3.768329 | -3.260014 | 3.144009 | 1.086571 | 13.27736 | 4.30266
2018-03-17 16:56 | 348157.4 | 1320.0018 | 5 | 34 | 3.736443 | -3.26004 | 3.144009 | 1.195229 | 13.27736 | 4.710369
2018-03-17 16:58 | 348277.4 | 1440.0003 | 5 | 34 | 3.706471 | -3.259986 | 3.144009 | 1.303884 | 13.27736 | 5.114704
2018-03-17 17:00 | 348397.4 | 1560.0018 | 5 | 34 | 3.678451 | -3.260019 | 3.144009 | 1.412544 | 13.27736 | 5.515913
2018-03-17 17:02 | 348517.4 | 1680.0011 | 5 | 34 | 3.652248 | -3.260026 | 3.144009 | 1.521198 | 13.27736 | 5.914154
2018-03-17 17:04 | 348637.4 | 1800.001 | 5 | 34 | 3.627873 | -3.260024 | 3.144009 | 1.629854 | 13.27736 | 6.30965
2018-03-17 17:06 | 348757.4 | 1920.0011 | 5 | 34 | 3.605407 | -3.260021 | 3.144009 | 1.738513 | 13.27736 | 6.702613
2018-03-17 17:08 | 348877.4 | 2040 | 5 | 34 | 3.584918 | -3.260011 | 3.144009 | 1.847164 | 13.27736 | 7.093214
2018-03-17 17:10 | 348997.4 | 2160.0003 | 5 | 34 | 3.566264 | -3.260014 | 3.144009 | 1.955822 | 13.27736 | 7.481711
2018-03-17 17:12 | 349117.4 | 2280.001 | 5 | 34 | 3.549329 | -3.260015 | 3.144009 | 2.064477 | 13.27736 | 7.868273
2018-03-17 17:14 | 349237.4 | 2400.0002 | 5 | 34 | 3.533673 | -3.260019 | 3.144009 | 2.173132 | 13.27736 | 8.253065
2018-03-17 17:16 | 349357.4 | 2520.0004 | 5 | 34 | 3.518647 | -3.260003 | 3.144009 | 2.28179 | 13.27736 | 8.636208
2018-03-17 17:18 | 349477.4 | 2640.0018 | 5 | 34 | 3.503508 | -3.260019 | 3.144009 | 2.390445 | 13.27736 | 9.017711
2018-03-17 17:20 | 349597.4 | 2760.0003 | 5 | 34 | 3.487534 | -3.260042 | 3.144009 | 2.499103 | 13.27736 | 9.397539
2018-03-17 17:22 | 349717.4 | 2880.001 | 5 | 34 | 3.469167 | -3.26007 | 3.144009 | 2.60776 | 13.27736 | 9.775517
2018-03-17 17:24 | 349837.4 | 3000.0019 | 5 | 34 | 3.445199 | -3.260021 | 3.144009 | 2.716415 | 13.27736 | 10.15123
2018-03-17 17:26 | 349957.4 | 3120.0003 | 5 | 34 | 3.41034 | -3.26004 | 3.144009 | 2.825073 | 13.27736 | 10.52381
2018-03-17 17:28 | 350077.4 | 3240.0011 | 5 | 34 | 3.356633 | -3.260017 | 3.144009 | 2.933731 | 13.27736 | 10.89169
2018-03-17 17:30 | 350197.4 | 3360.0018 | 5 | 34 | 3.258496 | -3.260061 | 3.144009 | 3.042389 | 13.27736 | 11.25172
2018-03-17 17:32 | 350310.3 | 3472.9528 | 5 | 34 | 2.999991 | -3.26003 | 3.144009 | 3.144665 | 13.27736 | 11.57472
2018-03-17 17:34 | 350430.3 | 120.0017 | 6 | 34 | 3.36642 | 0 | 3.144009 | 3.144665 | 13.27736 | 11.57472
2018-03-17 17:36 | 350550.3 | 240.001 | 6 | 34 | 3.3802 | 0 | 3.144009 | 3.144665 | 13.27736 | 11.57472
2018-03-17 17:37 | 350610.3 | 300.0022 | 6 | 34 | 3.383965 | 0 | 3.144009 | 3.144665 | 13.27736 | 11.57472
2018-03-17 17:37 | 350610.4 | 0.0024 | 7 | 35 | 3.383926 | 0 | 0 | 0 | 0 | 0
2018-03-17 17:39 | 350730.4 | 120.0003 | 2 | 35 | 4.008334 | 4.890053 | 0.1623094 | 1.8e-10 | 0.6328086 | 6.1e-10
2018-03-17 17:41 | 350850.4 | 240.0018 | 2 | 35 | 4.048252 | 4.890015 | 0.3252972 | 1.8e-10 | 1.289429 | 6.1e-10
2018-03-17 17:43 | 350970.4 | 360.0003 | 2 | 35 | 4.084262 | 4.890079 | 0.4882847 | 1.8e-10 | 1.95228 | 6.1e-10
2018-03-17 17:45 | 351090.4 | 480.0018 | 2 | 35 | 4.113815 | 4.890085 | 0.651271 | 1.8e-10 | 2.620438 | 6.1e-10
2018-03-17 17:47 | 351210.4 | 600.0019 | 2 | 35 | 4.138755 | 4.890053 | 0.8142566 | 1.8e-10 | 3.293013 | 6.1e-10
2018-03-17 17:49 | 351330.4 | 720.0019 | 2 | 35 | 4.161771 | 4.890095 | 0.9772393 | 1.8e-10 | 3.969428 | 6.1e-10
2018-03-17 17:51 | 351450.4 | 840.0011 | 2 | 35 | 4.186665 | 4.890068 | 1.140224 | 1.8e-10 | 4.649727 | 6.1e-10
2018-03-17 17:53 | 351570.4 | 960.0011 | 2 | 35 | 4.200382 | 4.666298 | 1.301304 | 1.8e-10 | 5.325749 | 6.1e-10
2018-03-17 17:55 | 351690.4 | 1080.0003 | 2 | 35 | 4.200402 | 4.251293 | 1.449902 | 1.8e-10 | 5.949916 | 6.1e-10
2018-03-17 17:57 | 351810.4 | 1200.0019 | 2 | 35 | 4.20041 | 3.837679 | 1.584689 | 1.8e-10 | 6.516073 | 6.1e-10
2018-03-17 17:59 | 351930.4 | 1320.0019 | 2 | 35 | 4.200392 | 3.429356 | 1.70575 | 1.8e-10 | 7.02458 | 6.1e-10
2018-03-17 18:00 | 351981.5 | 1371.0952 | 2 | 35 | 4.200398 | 3.259987 | 1.753216 | 1.8e-10 | 7.223953 | 6.1e-10
2018-03-17 18:02 | 352101.568 | 120.0003 | 3 | 35 | 4.227276 | 3.259855 | 1.861426 | 7.78e-10 | 7.679816 | 3.036e-09
2018-03-17 18:04 | 352221.5679 | 240.0002 | 3 | 35 | 4.258923 | 3.259872 | 1.970078 | 7.78e-10 | 8.14081 | 3.036e-09
2018-03-17 18:06 | 352341.5688 | 360.0011 | 3 | 35 | 4.293227 | 3.259813 | 2.078736 | 7.78e-10 | 8.605416 | 3.036e-09
2018-03-17 18:08 | 352461.5696 | 480.0019 | 3 | 35 | 4.32994 | 3.259853 | 2.187387 | 7.78e-10 | 9.073856 | 3.036e-09
2018-03-17 18:10 | 352581.5688 | 600.0011 | 3 | 35 | 4.368868 | 3.259886 | 2.296039 | 7.78e-10 | 9.546406 | 3.036e-09
2018-03-17 18:12 | 352701.5679 | 720.0002 | 3 | 35 | 4.400407 | 3.108643 | 2.404092 | 7.78e-10 | 10.02055 | 3.036e-09
2018-03-17 18:14 | 352821.5687 | 840.001 | 3 | 35 | 4.400389 | 2.624224 | 2.499264 | 7.78e-10 | 10.43934 | 3.036e-09
2018-03-17 18:16 | 352941.5688 | 960.0011 | 3 | 35 | 4.400373 | 2.230465 | 2.579964 | 7.78e-10 | 10.79445 | 3.036e-09
2018-03-17 18:18 | 353061.5688 | 1080.0011 | 3 | 35 | 4.400385 | 1.903656 | 2.648694 | 7.78e-10 | 11.09689 | 3.036e-09
2018-03-17 18:20 | 353181.5688 | 1200.0011 | 3 | 35 | 4.400384 | 1.631687 | 2.707464 | 7.78e-10 | 11.3555 | 3.036e-09
2018-03-17 18:22 | 353301.568 | 1320.0003 | 3 | 35 | 4.400352 | 1.405663 | 2.75797 | 7.78e-10 | 11.57774 | 3.036e-09
2018-03-17 18:24 | 353421.5688 | 1440.0011 | 3 | 35 | 4.400389 | 1.218287 | 2.801602 | 7.78e-10 | 11.76974 | 3.036e-09
2018-03-17 18:26 | 353541.5696 | 1560.0019 | 3 | 35 | 4.400359 | 1.060919 | 2.839498 | 7.78e-10 | 11.9365 | 3.036e-09
2018-03-17 18:28 | 353661.568 | 1680.0003 | 3 | 35 | 4.400368 | 0.9292259 | 2.872588 | 7.78e-10 | 12.08211 | 3.036e-09
2018-03-17 18:30 | 353781.5681 | 1800.0004 | 3 | 35 | 4.400342 | 0.8174591 | 2.901643 | 7.78e-10 | 12.20996 | 3.036e-09
2018-03-17 18:32 | 353901.5713 | 1920.0036 | 3 | 35 | 4.400348 | 0.7234097 | 2.927284 | 7.78e-10 | 12.32278 | 3.036e-09
2018-03-17 18:34 | 354021.568 | 2040.0003 | 3 | 35 | 4.400322 | 0.6427097 | 2.950021 | 7.78e-10 | 12.42283 | 3.036e-09
2018-03-17 18:36 | 354141.5697 | 2160.002 | 3 | 35 | 4.400328 | 0.5739956 | 2.970273 | 7.78e-10 | 12.51195 | 3.036e-09
2018-03-17 18:38 | 354261.568 | 2280.0003 | 3 | 35 | 4.400325 | 0.5142899 | 2.988386 | 7.78e-10 | 12.59166 | 3.036e-09
2018-03-17 18:40 | 354381.5696 | 2400.0019 | 3 | 35 | 4.400354 | 0.4631233 | 3.004646 | 7.78e-10 | 12.66321 | 3.036e-09
2018-03-17 18:42 | 354501.568 | 2520.0003 | 3 | 35 | 4.400312 | 0.4169579 | 3.019289 | 7.78e-10 | 12.72764 | 3.036e-09
2018-03-17 18:44 | 354621.5697 | 2640.002 | 3 | 35 | 4.400333 | 0.3774586 | 3.032513 | 7.78e-10 | 12.78583 | 3.036e-09
2018-03-17 18:46 | 354741.5688 | 2760.0011 | 3 | 35 | 4.400286 | 0.3415623 | 3.044485 | 7.78e-10 | 12.83851 | 3.036e-09
2018-03-17 18:48 | 354861.5689 | 2880.0012 | 3 | 35 | 4.400324 | 0.3107491 | 3.055353 | 7.78e-10 | 12.88633 | 3.036e-09
2018-03-17 18:50 | 354981.568 | 3000.0003 | 3 | 35 | 4.400286 | 0.2824459 | 3.065238 | 7.78e-10 | 12.92983 | 3.036e-09
2018-03-17 18:52 | 355101.5696 | 3120.0019 | 3 | 35 | 4.400286 | 0.2578125 | 3.074238 | 7.78e-10 | 12.96943 | 3.036e-09
2018-03-17 18:54 | 355221.5682 | 3240.0005 | 3 | 35 | 4.400326 | 0.2357883 | 3.082458 | 7.78e-10 | 13.0056 | 3.036e-09
2018-03-17 18:56 | 355341.5696 | 3360.0019 | 3 | 35 | 4.40032 | 0.215868 | 3.089971 | 7.78e-10 | 13.03866 | 3.036e-09
2018-03-17 18:58 | 355461.5696 | 3480.0019 | 3 | 35 | 4.4003 | 0.1970997 | 3.096851 | 7.78e-10 | 13.06894 | 3.036e-09
2018-03-17 19:00 | 355581.568 | 3600.0003 | 3 | 35 | 4.400302 | 0.1812363 | 3.103155 | 7.78e-10 | 13.09667 | 3.036e-09
2018-03-17 19:02 | 355701.5679 | 3720.0002 | 3 | 35 | 4.400264 | 0.165369 | 3.10894 | 7.78e-10 | 13.12213 | 3.036e-09
2018-03-17 19:04 | 355821.5696 | 3840.0019 | 3 | 35 | 4.400274 | 0.1525269 | 3.114253 | 7.78e-10 | 13.14551 | 3.036e-09
2018-03-17 19:06 | 355941.5696 | 3960.0019 | 3 | 35 | 4.400321 | 0.1411076 | 3.119141 | 7.78e-10 | 13.16702 | 3.036e-09
2018-03-17 19:08 | 356061.5679 | 4080.0002 | 3 | 35 | 4.40033 | 0.1300716 | 3.123642 | 7.78e-10 | 13.18682 | 3.036e-09
2018-03-17 19:10 | 356181.5679 | 4200.0002 | 3 | 35 | 4.400283 | 0.1193981 | 3.12779 | 7.78e-10 | 13.20507 | 3.036e-09
2018-03-17 19:12 | 356301.5695 | 4320.0018 | 3 | 35 | 4.400308 | 0.1104698 | 3.131617 | 7.78e-10 | 13.22191 | 3.036e-09
2018-03-17 19:14 | 356421.5679 | 4440.0002 | 3 | 35 | 4.400287 | 0.1016521 | 3.135145 | 7.78e-10 | 13.23744 | 3.036e-09
2018-03-17 19:16 | 356541.5679 | 4560.0002 | 3 | 35 | 4.400304 | 0.09420967 | 3.138411 | 7.78e-10 | 13.25181 | 3.036e-09
2018-03-17 19:18 | 356661.569 | 4680.0013 | 3 | 35 | 4.40029 | 0.0868969 | 3.141427 | 7.78e-10 | 13.26508 | 3.036e-09
2018-03-17 19:20 | 356768.3973 | 4786.8296 | 3 | 35 | 4.400302 | 0.0814991 | 3.14392 | 7.78e-10 | 13.27605 | 3.036e-09
2018-03-17 19:22 | 356888.4 | 120.0011 | 4 | 35 | 4.393563 | 0 | 3.14392 | 7.78e-10 | 13.27605 | 3.036e-09
2018-03-17 19:24 | 357008.4 | 240.0003 | 4 | 35 | 4.39292 | 0 | 3.14392 | 7.78e-10 | 13.27605 | 3.036e-09
2018-03-17 19:25 | 357068.5 | 300.0025 | 4 | 35 | 4.392677 | 0 | 3.14392 | 7.78e-10 | 13.27605 | 3.036e-09
2018-03-17 19:27 | 357188.5 | 120.0018 | 5 | 35 | 4.120518 | -3.260038 | 3.14392 | 0.1086583 | 13.27605 | 0.4511125
2018-03-17 19:29 | 357308.5 | 240 | 5 | 35 | 4.079891 | -3.260005 | 3.14392 | 0.2173111 | 13.27605 | 0.8966002
2018-03-17 19:31 | 357428.5 | 360.001 | 5 | 35 | 4.038913 | -3.260053 | 3.14392 | 0.3259706 | 13.27605 | 1.337702
2018-03-17 19:33 | 357548.5 | 480.001 | 5 | 35 | 3.997177 | -3.260028 | 3.14392 | 0.4346226 | 13.27605 | 1.774273
2018-03-17 19:35 | 357668.5 | 600.0011 | 5 | 35 | 3.955461 | -3.260019 | 3.14392 | 0.543276 | 13.27605 | 2.206309
2018-03-17 19:37 | 357788.5 | 720.0018 | 5 | 35 | 3.914627 | -3.260017 | 3.14392 | 0.6519332 | 13.27605 | 2.633869
2018-03-17 19:39 | 357908.5 | 840.001 | 5 | 35 | 3.875262 | -3.260015 | 3.14392 | 0.7605851 | 13.27605 | 3.057047
2018-03-17 19:41 | 358028.5 | 960.0002 | 5 | 35 | 3.837643 | -3.260038 | 3.14392 | 0.8692431 | 13.27605 | 3.476065
2018-03-17 19:43 | 358148.5 | 1080.0002 | 5 | 35 | 3.801969 | -3.260036 | 3.14392 | 0.9778945 | 13.27605 | 3.891073
2018-03-17 19:45 | 358268.5 | 1200.0002 | 5 | 35 | 3.768185 | -3.259977 | 3.14392 | 1.086553 | 13.27605 | 4.302337
2018-03-17 19:47 | 358388.5 | 1320.001 | 5 | 35 | 3.736334 | -3.259969 | 3.14392 | 1.195204 | 13.27605 | 4.71001
2018-03-17 19:49 | 358508.5 | 1440.001 | 5 | 35 | 3.706435 | -3.260019 | 3.14392 | 1.303861 | 13.27605 | 5.114346
2018-03-17 19:51 | 358628.5 | 1560.0002 | 5 | 35 | 3.678467 | -3.260003 | 3.14392 | 1.412516 | 13.27605 | 5.515529
2018-03-17 19:53 | 358748.5 | 1680.0002 | 5 | 35 | 3.652358 | -3.259996 | 3.14392 | 1.521172 | 13.27605 | 5.913784
2018-03-17 19:55 | 358868.5 | 1800.0019 | 5 | 35 | 3.628014 | -3.259998 | 3.14392 | 1.62983 | 13.27605 | 6.309301
2018-03-17 19:57 | 358988.5 | 1920.0019 | 5 | 35 | 3.60554 | -3.260007 | 3.14392 | 1.738485 | 13.27605 | 6.702265
2018-03-17 19:59 | 359108.5 | 2040.001 | 5 | 35 | 3.585013 | -3.260049 | 3.14392 | 1.84714 | 13.27605 | 7.092891
2018-03-17 20:01 | 359228.5 | 2160.001 | 5 | 35 | 3.56637 | -3.260015 | 3.14392 | 1.955796 | 13.27605 | 7.481393
2018-03-17 20:03 | 359348.5 | 2280.0001 | 5 | 35 | 3.549476 | -3.260061 | 3.14392 | 2.064448 | 13.27605 | 7.867956
2018-03-17 20:05 | 359468.5 | 2400.0011 | 5 | 35 | 3.533848 | -3.260055 | 3.14392 | 2.173108 | 13.27605 | 8.252781
2018-03-17 20:07 | 359588.5 | 2520.0019 | 5 | 35 | 3.518822 | -3.260024 | 3.14392 | 2.281767 | 13.27605 | 8.63595
2018-03-17 20:09 | 359708.5 | 2640.001 | 5 | 35 | 3.503633 | -3.260051 | 3.14392 | 2.390418 | 13.27605 | 9.017449
2018-03-17 20:11 | 359828.5 | 2760.0002 | 5 | 35 | 3.487582 | -3.260055 | 3.14392 | 2.499077 | 13.27605 | 9.397296
2018-03-17 20:13 | 359948.5 | 2880.0019 | 5 | 35 | 3.469186 | -3.260049 | 3.14392 | 2.607735 | 13.27605 | 9.775279
2018-03-17 20:15 | 360068.5 | 3000.001 | 5 | 35 | 3.4453125 | -3.260055 | 3.14392 | 2.71639 | 13.27605 | 10.151
2018-03-17 20:17 | 360188.5 | 3120.0011 | 5 | 35 | 3.410361 | -3.26007 | 3.14392 | 2.82505 | 13.27605 | 10.52359
2018-03-17 20:19 | 360308.5 | 3240.0019 | 5 | 35 | 3.356561 | -3.260089 | 3.14392 | 2.933706 | 13.27605 | 10.89147
2018-03-17 20:21 | 360428.5 | 3360.0003 | 5 | 35 | 3.258153 | -3.26007 | 3.14392 | 3.042363 | 13.27605 | 11.25147
2018-03-17 20:23 | 360541.1 | 3472.572 | 5 | 35 | 2.999975 | -3.260034 | 3.14392 | 3.144295 | 13.27605 | 11.57336
2018-03-17 20:25 | 360661.1 | 120.0002 | 6 | 35 | 3.366233 | 0 | 3.14392 | 3.144295 | 13.27605 | 11.57336
2018-03-17 20:27 | 360781.1 | 240.0011 | 6 | 35 | 3.380024 | 0 | 3.14392 | 3.144295 | 13.27605 | 11.57336
2018-03-17 20:28 | 360841.1 | 300.004 | 6 | 35 | 3.383774 | 0 | 3.14392 | 3.144295 | 13.27605 | 11.57336
2018-03-17 20:28 | 360841.2 | 0.0024 | 7 | 36 | 3.383857 | 0 | 0 | 0 | 0 | 0
2018-03-17 20:30 | 360961.2 | 120.001 | 2 | 36 | 4.008135 | 4.88999 | 0.1622988 | 0 | 0.632733 | 0
2018-03-17 20:32 | 361081.2 | 240.0002 | 2 | 36 | 4.048078 | 4.889969 | 0.3252844 | 0 | 1.289311 | 0
2018-03-17 20:34 | 361201.3 | 360.0026 | 2 | 36 | 4.08408 | 4.889988 | 0.4882731 | 0 | 1.952136 | 0
2018-03-17 20:36 | 361321.2 | 480.0004 | 2 | 36 | 4.113645 | 4.890015 | 0.6512488 | 0 | 2.620217 | 0
2018-03-17 20:38 | 361441.2 | 600.0004 | 2 | 36 | 4.138597 | 4.890017 | 0.8142372 | 0 | 3.292779 | 0
2018-03-17 20:40 | 361561.2 | 720.0003 | 2 | 36 | 4.161631 | 4.890015 | 0.9772208 | 0 | 3.969169 | 0
2018-03-17 20:42 | 361681.2 | 840.0004 | 2 | 36 | 4.186581 | 4.889997 | 1.140208 | 0 | 4.649459 | 0
2018-03-17 20:44 | 361801.3 | 960.002 | 2 | 36 | 4.200377 | 4.666695 | 1.301302 | 0 | 5.325534 | 0
2018-03-17 20:46 | 361921.3 | 1080.0021 | 2 | 36 | 4.200376 | 4.250971 | 1.449916 | 0 | 5.949772 | 0
2018-03-17 20:48 | 362041.3 | 1200.002 | 2 | 36 | 4.200397 | 3.837666 | 1.584721 | 0 | 6.516006 | 0
2018-03-17 20:50 | 362161.3 | 1320.002 | 2 | 36 | 4.20038 | 3.42837 | 1.705774 | 0 | 7.024476 | 0
2018-03-17 20:51 | 362212.1 | 1370.8849 | 2 | 36 | 4.200401 | 3.259993 | 1.753034 | 0 | 7.222982 | 0
2018-03-17 20:53 | 362332.1 | 120.0002 | 3 | 36 | 4.227387 | 3.260218 | 1.861249 | 2.736e-09 | 7.678872 | 1.1097e-08
2018-03-17 20:55 | 362452.1 | 240.0018 | 3 | 36 | 4.259016 | 3.259836 | 1.969901 | 2.736e-09 | 8.139877 | 1.1097e-08
2018-03-17 20:57 | 362572.1 | 360.0002 | 3 | 36 | 4.293286 | 3.259855 | 2.078553 | 2.736e-09 | 8.604467 | 1.1097e-08
2018-03-17 20:59 | 362692.1 | 480.0002 | 3 | 36 | 4.33005 | 3.25984 | 2.187205 | 2.736e-09 | 9.072914 | 1.1097e-08
2018-03-17 21:01 | 362812.1 | 600.0018 | 3 | 36 | 4.369014 | 3.259834 | 2.295856 | 2.736e-09 | 9.545475 | 1.1097e-08
2018-03-17 21:03 | 362932.1 | 720.0018 | 3 | 36 | 4.400399 | 3.106342 | 2.403893 | 2.736e-09 | 10.01956 | 1.1097e-08
2018-03-17 21:05 | 363052.1 | 840.0018 | 3 | 36 | 4.400388 | 2.622446 | 2.498996 | 2.736e-09 | 10.43805 | 1.1097e-08
2018-03-17 21:07 | 363172.1 | 960.0018 | 3 | 36 | 4.400377 | 2.229134 | 2.579649 | 2.736e-09 | 10.79295 | 1.1097e-08
2018-03-17 21:09 | 363292.1 | 1080.0018 | 3 | 36 | 4.400396 | 1.902731 | 2.648335 | 2.736e-09 | 11.0952 | 1.1097e-08
2018-03-17 21:11 | 363412.1 | 1200 | 3 | 36 | 4.400365 | 1.630808 | 2.707077 | 2.736e-09 | 11.35368 | 1.1097e-08
2018-03-17 21:13 | 363532.1 | 1320.0002 | 3 | 36 | 4.400337 | 1.404877 | 2.75756 | 2.736e-09 | 11.57583 | 1.1097e-08
2018-03-17 21:15 | 363652.1 | 1440.0018 | 3 | 36 | 4.400369 | 1.21772 | 2.80118 | 2.736e-09 | 11.76777 | 1.1097e-08
2018-03-17 21:17 | 363772.1 | 1560.0009 | 3 | 36 | 4.400352 | 1.06064 | 2.839072 | 2.736e-09 | 11.93451 | 1.1097e-08
2018-03-17 21:19 | 363892.1 | 1680.0018 | 3 | 36 | 4.400357 | 0.9292679 | 2.872172 | 2.736e-09 | 12.08016 | 1.1097e-08
2018-03-17 21:21 | 364012.1 | 1800.0018 | 3 | 36 | 4.400367 | 0.8182755 | 2.901235 | 2.736e-09 | 12.20805 | 1.1097e-08
2018-03-17 21:23 | 364132.1 | 1920.0018 | 3 | 36 | 4.400345 | 0.7235966 | 2.926885 | 2.736e-09 | 12.32092 | 1.1097e-08
2018-03-17 21:25 | 364252.1 | 2040.0001 | 3 | 36 | 4.400303 | 0.6427231 | 2.94963 | 2.736e-09 | 12.42101 | 1.1097e-08
2018-03-17 21:27 | 364372.1 | 2160.0001 | 3 | 36 | 4.400335 | 0.5743103 | 2.96989 | 2.736e-09 | 12.51016 | 1.1097e-08
2018-03-17 21:29 | 364492.1 | 2280.0001 | 3 | 36 | 4.400324 | 0.5143528 | 2.988008 | 2.736e-09 | 12.58988 | 1.1097e-08
2018-03-17 21:31 | 364612.1 | 2400.0017 | 3 | 36 | 4.40034 | 0.462698 | 3.004271 | 2.736e-09 | 12.66144 | 1.1097e-08
2018-03-17 21:33 | 364732.1 | 2520 | 3 | 36 | 4.400328 | 0.4170742 | 3.018915 | 2.736e-09 | 12.72588 | 1.1097e-08
2018-03-17 21:35 | 364852.1 | 2640.0009 | 3 | 36 | 4.400317 | 0.3772564 | 3.032138 | 2.736e-09 | 12.78407 | 1.1097e-08
2018-03-17 21:37 | 364972.1 | 2760.0016 | 3 | 36 | 4.400281 | 0.3411694 | 3.044112 | 2.736e-09 | 12.83676 | 1.1097e-08
2018-03-17 21:39 | 365092.1 | 2880.0017 | 3 | 36 | 4.400333 | 0.3110027 | 3.054981 | 2.736e-09 | 12.88458 | 1.1097e-08
2018-03-17 21:41 | 365212.1 | 3000.0001 | 3 | 36 | 4.400301 | 0.2824917 | 3.064864 | 2.736e-09 | 12.92807 | 1.1097e-08
2018-03-17 21:43 | 365332.1 | 3120 | 3 | 36 | 4.400291 | 0.2574577 | 3.073869 | 2.736e-09 | 12.9677 | 1.1097e-08
2018-03-17 21:45 | 365452.1 | 3240 | 3 | 36 | 4.400313 | 0.2355232 | 3.082084 | 2.736e-09 | 13.00384 | 1.1097e-08
2018-03-17 21:47 | 365572.1 | 3360.0009 | 3 | 36 | 4.400331 | 0.2158775 | 3.089594 | 2.736e-09 | 13.03689 | 1.1097e-08
2018-03-17 21:49 | 365692.1 | 3480.0025 | 3 | 36 | 4.40029 | 0.1971245 | 3.096471 | 2.736e-09 | 13.06715 | 1.1097e-08
2018-03-17 21:51 | 365812.1 | 3600.0017 | 3 | 36 | 4.400286 | 0.1808777 | 3.102773 | 2.736e-09 | 13.09488 | 1.1097e-08
2018-03-17 21:53 | 365932.1 | 3720.0001 | 3 | 36 | 4.40029 | 0.1661034 | 3.108558 | 2.736e-09 | 13.12034 | 1.1097e-08
2018-03-17 21:55 | 366052.1 | 3840.0001 | 3 | 36 | 4.400303 | 0.1532669 | 3.113876 | 2.736e-09 | 13.14374 | 1.1097e-08
2018-03-17 21:57 | 366172.1 | 3960 | 3 | 36 | 4.400311 | 0.1410809 | 3.118768 | 2.736e-09 | 13.16527 | 1.1097e-08
2018-03-17 21:59 | 366292.1 | 4080.0009 | 3 | 36 | 4.400304 | 0.1296883 | 3.12327 | 2.736e-09 | 13.18508 | 1.1097e-08
2018-03-17 22:01 | 366412.1 | 4200.0017 | 3 | 36 | 4.40031 | 0.119772 | 3.127425 | 2.736e-09 | 13.20336 | 1.1097e-08
2018-03-17 22:03 | 366532.1 | 4320 | 3 | 36 | 4.400294 | 0.1104469 | 3.131253 | 2.736e-09 | 13.2202 | 1.1097e-08
2018-03-17 22:05 | 366652.1 | 4440.0009 | 3 | 36 | 4.40028 | 0.1018143 | 3.13479 | 2.736e-09 | 13.23577 | 1.1097e-08
2018-03-17 22:07 | 366772.1 | 4560.0001 | 3 | 36 | 4.400321 | 0.09494591 | 3.138059 | 2.736e-09 | 13.25015 | 1.1097e-08
2018-03-17 22:09 | 366892.1 | 4680.0001 | 3 | 36 | 4.400295 | 0.08761215 | 3.141075 | 2.736e-09 | 13.26342 | 1.1097e-08
2018-03-17 22:10 | 366990.6 | 4778.5135 | 3 | 36 | 4.400271 | 0.0814991 | 3.143389 | 2.736e-09 | 13.2736 | 1.1097e-08
2018-03-17 22:12 | 367110.7 | 120.001 | 4 | 36 | 4.393509 | 0 | 3.143389 | 2.736e-09 | 13.2736 | 1.1097e-08
2018-03-17 22:14 | 367230.7 | 240.0017 | 4 | 36 | 4.392859 | 0 | 3.143389 | 2.736e-09 | 13.2736 | 1.1097e-08
2018-03-17 22:15 | 367290.7 | 300.0032 | 4 | 36 | 4.392623 | 0 | 3.143389 | 2.736e-09 | 13.2736 | 1.1097e-08
2018-03-17 22:17 | 367410.7791 | 120.0018 | 5 | 36 | 4.120542 | -3.260015 | 3.143389 | 0.1086541 | 13.2736 | 0.4510975
2018-03-17 22:19 | 367530.7775 | 240.0002 | 5 | 36 | 4.079919 | -3.260015 | 3.143389 | 0.2173079 | 13.2736 | 0.8965911
2018-03-17 22:21 | 367650.7791 | 360.0018 | 5 | 36 | 4.038939 | -3.260021 | 3.143389 | 0.3259664 | 13.2736 | 1.337691
2018-03-17 22:23 | 367770.7786 | 480.0013 | 5 | 36 | 3.997167 | -3.260082 | 3.143389 | 0.4346238 | 13.2736 | 1.774287
2018-03-17 22:25 | 367890.7775 | 600.0002 | 5 | 36 | 3.955408 | -3.260057 | 3.143389 | 0.5432798 | 13.2736 | 2.206329
2018-03-17 22:27 | 368010.7776 | 720.0003 | 5 | 36 | 3.914551 | -3.26004 | 3.143389 | 0.6519372 | 13.2736 | 2.633882
2018-03-17 22:29 | 368130.7783 | 840.001 | 5 | 36 | 3.875186 | -3.259977 | 3.143389 | 0.7605949 | 13.2736 | 3.057073
2018-03-17 22:31 | 368250.7783 | 960.001 | 5 | 36 | 3.837567 | -3.260017 | 3.143389 | 0.8692502 | 13.2736 | 3.476073
2018-03-17 22:33 | 368370.7792 | 1080.0019 | 5 | 36 | 3.801885 | -3.26 | 3.143389 | 0.977908 | 13.2736 | 3.8911
2018-03-17 22:35 | 368490.7791 | 1200.0018 | 5 | 36 | 3.768083 | -3.260015 | 3.143389 | 1.086566 | 13.2736 | 4.30235
2018-03-17 22:37 | 368610.7783 | 1320.001 | 5 | 36 | 3.736201 | -3.260014 | 3.143389 | 1.195221 | 13.2736 | 4.710023
2018-03-17 22:39 | 368730.7775 | 1440.0002 | 5 | 36 | 3.706321 | -3.260011 | 3.143389 | 1.303875 | 13.2736 | 5.114334
2018-03-17 22:41 | 368850.7775 | 1560.0002 | 5 | 36 | 3.678318 | -3.259982 | 3.143389 | 1.41253 | 13.2736 | 5.515506
2018-03-17 22:43 | 368970.7792 | 1680.0019 | 5 | 36 | 3.65225 | -3.260059 | 3.143389 | 1.521187 | 13.2736 | 5.91375
2018-03-17 22:45 | 369090.7791 | 1800.0018 | 5 | 36 | 3.627955 | -3.260019 | 3.143389 | 1.629844 | 13.2736 | 6.309255
2018-03-17 22:47 | 369210.7799 | 1920.0026 | 5 | 36 | 3.605482 | -3.260061 | 3.143389 | 1.7385 | 13.2736 | 6.702217
2018-03-17 22:49 | 369330.7784 | 2040.0011 | 5 | 36 | 3.584932 | -3.26007 | 3.143389 | 1.847156 | 13.2736 | 7.09284
2018-03-17 22:51 | 369450.7784 | 2160.0011 | 5 | 36 | 3.566294 | -3.260015 | 3.143389 | 1.955811 | 13.2736 | 7.481328
2018-03-17 22:53 | 369570.7783 | 2280.001 | 5 | 36 | 3.549333 | -3.260059 | 3.143389 | 2.064471 | 13.2736 | 7.867908
2018-03-17 22:55 | 369690.7775 | 2400.0002 | 5 | 36 | 3.53371 | -3.260057 | 3.143389 | 2.173131 | 13.2736 | 8.252722
2018-03-17 22:57 | 369810.7775 | 2520.0002 | 5 | 36 | 3.518648 | -3.260034 | 3.143389 | 2.28179 | 13.2736 | 8.635873
2018-03-17 22:59 | 369930.7792 | 2640.0019 | 5 | 36 | 3.503525 | -3.260089 | 3.143389 | 2.390449 | 13.2736 | 9.017387
2018-03-17 23:01 | 370050.7775 | 2760.0002 | 5 | 36 | 3.487458 | -3.260059 | 3.143389 | 2.49911 | 13.2736 | 9.397226
2018-03-17 23:03 | 370170.7783 | 2880.001 | 5 | 36 | 3.46902 | -3.260089 | 3.143389 | 2.607767 | 13.2736 | 9.775189
2018-03-17 23:05 | 370290.7783 | 3000.001 | 5 | 36 | 3.44509 | -3.260061 | 3.143389 | 2.716425 | 13.2736 | 10.15091
2018-03-17 23:07 | 370410.7783 | 3120.001 | 5 | 36 | 3.409966 | -3.260051 | 3.143389 | 2.825081 | 13.2736 | 10.52344
2018-03-17 23:09 | 370530.7774 | 3240.0001 | 5 | 36 | 3.356198 | -3.260042 | 3.143389 | 2.933736 | 13.2736 | 10.89128
2018-03-17 23:11 | 370650.7775 | 3360.0002 | 5 | 36 | 3.257421 | -3.260019 | 3.143389 | 3.042398 | 13.2736 | 11.25125
2018-03-17 23:13 | 370762.6165 | 3471.8392 | 5 | 36 | 2.999994 | -3.260047 | 3.143389 | 3.143662 | 13.2736 | 11.57096
2018-03-17 23:15 | 370882.6 | 120.0007 | 6 | 36 | 3.366591 | 0 | 3.143389 | 3.143662 | 13.2736 | 11.57096
2018-03-17 23:17 | 371002.6 | 240.0001 | 6 | 36 | 3.380422 | 0 | 3.143389 | 3.143662 | 13.2736 | 11.57096
2018-03-17 23:18 | 371062.6 | 300.0022 | 6 | 36 | 3.384184 | 0 | 3.143389 | 3.143662 | 13.2736 | 11.57096
2018-03-17 23:18 | 371062.7 | 0.0023 | 7 | 37 | 3.384289 | 0 | 0 | 0 | 0 | 0
2018-03-17 23:20 | 371182.8 | 120.0002 | 2 | 37 | 4.008532 | 4.890047 | 0.1623027 | 3.28e-10 | 0.6328264 | 1.111e-09
2018-03-17 23:22 | 371302.8 | 240.0002 | 2 | 37 | 4.048449 | 4.89006 | 0.3252848 | 3.28e-10 | 1.289454 | 1.111e-09
2018-03-17 23:24 | 371422.8 | 360.0017 | 2 | 37 | 4.084491 | 4.889999 | 0.4882742 | 3.28e-10 | 1.952346 | 1.111e-09
2018-03-17 23:26 | 371542.8 | 480.001 | 2 | 37 | 4.114011 | 4.890062 | 0.6512529 | 3.28e-10 | 2.62051 | 1.111e-09
2018-03-17 23:28 | 371662.8 | 600.0017 | 2 | 37 | 4.138953 | 4.89002 | 0.8142483 | 3.28e-10 | 3.293159 | 1.111e-09
2018-03-17 23:30 | 371782.8 | 720.0017 | 2 | 37 | 4.161986 | 4.890039 | 0.9772271 | 3.28e-10 | 3.969589 | 1.111e-09
2018-03-17 23:32 | 371902.8 | 840.0017 | 2 | 37 | 4.186998 | 4.890076 | 1.140215 | 3.28e-10 | 4.649948 | 1.111e-09
2018-03-17 23:34 | 372022.8 | 960.001 | 2 | 37 | 4.200401 | 4.660294 | 1.301175 | 3.28e-10 | 5.325497 | 1.111e-09
2018-03-17 23:36 | 372142.8 | 1080.0003 | 2 | 37 | 4.200384 | 4.245026 | 1.44956 | 3.28e-10 | 5.948772 | 1.111e-09
2018-03-17 23:38 | 372262.8 | 1200.0017 | 2 | 37 | 4.200393 | 3.832487 | 1.584175 | 3.28e-10 | 6.514206 | 1.111e-09
2018-03-17 23:40 | 372382.8 | 1320.0011 | 2 | 37 | 4.200395 | 3.425087 | 1.705099 | 3.28e-10 | 7.022136 | 1.111e-09
2018-03-17 23:41 | 372432.5 | 1369.7247 | 2 | 37 | 4.200377 | 3.259987 | 1.751261 | 3.28e-10 | 7.216033 | 1.111e-09
2018-03-17 23:43 | 372552.5 | 120.0003 | 3 | 37 | 4.227292 | 3.259851 | 1.859462 | 1.298e-09 | 7.671857 | 5.046e-09
2018-03-17 23:45 | 372672.5 | 240.0011 | 3 | 37 | 4.258906 | 3.259838 | 1.968113 | 1.298e-09 | 8.132846 | 5.046e-09
2018-03-17 23:47 | 372792.5 | 360.0003 | 3 | 37 | 4.293178 | 3.259861 | 2.076769 | 1.298e-09 | 8.597443 | 5.046e-09
2018-03-17 23:49 | 372912.5 | 480.0019 | 3 | 37 | 4.329934 | 3.259859 | 2.18542 | 1.298e-09 | 9.065873 | 5.046e-09
2018-03-17 23:51 | 373032.5 | 600.0019 | 3 | 37 | 4.368826 | 3.259844 | 2.294074 | 1.298e-09 | 9.538436 | 5.046e-09
2018-03-17 23:53 | 373152.5 | 720.0004 | 3 | 37 | 4.400387 | 3.109524 | 2.402137 | 1.298e-09 | 10.01261 | 5.046e-09
2018-03-17 23:55 | 373272.5 | 840.0012 | 3 | 37 | 4.400369 | 2.626135 | 2.497366 | 1.298e-09 | 10.43166 | 5.046e-09
2018-03-17 23:57 | 373392.5 | 960.0011 | 3 | 37 | 4.400371 | 2.232277 | 2.57814 | 1.298e-09 | 10.7871 | 5.046e-09
2018-03-17 23:59 | 373512.5 | 1080.0001 | 3 | 37 | 4.400364 | 1.904825 | 2.646926 | 1.298e-09 | 11.08978 | 5.046e-09
2018-03-18 00:01 | 373632.5 | 1200.0011 | 3 | 37 | 4.40037 | 1.633352 | 2.705755 | 1.298e-09 | 11.34865 | 5.046e-09
2018-03-18 00:03 | 373752.5 | 1320.0011 | 3 | 37 | 4.400346 | 1.407217 | 2.75632 | 1.298e-09 | 11.57115 | 5.046e-09
2018-03-18 00:05 | 373872.5 | 1440.0002 | 3 | 37 | 4.400361 | 1.219757 | 2.800011 | 1.298e-09 | 11.76341 | 5.046e-09
2018-03-18 00:07 | 373992.5 | 1560.002 | 3 | 37 | 4.400361 | 1.062571 | 2.837969 | 1.298e-09 | 11.93044 | 5.046e-09
2018-03-18 00:09 | 374112.5 | 1680.0011 | 3 | 37 | 4.400349 | 0.9303303 | 2.871116 | 1.298e-09 | 12.0763 | 5.046e-09
2018-03-18 00:11 | 374232.5 | 1800.0019 | 3 | 37 | 4.400332 | 0.8186283 | 2.900223 | 1.298e-09 | 12.20438 | 5.046e-09
2018-03-18 00:13 | 374352.5 | 1920.0001 | 3 | 37 | 4.400337 | 0.7248554 | 2.92591 | 1.298e-09 | 12.31741 | 5.046e-09
2018-03-18 00:15 | 374472.5 | 2040.0001 | 3 | 37 | 4.400331 | 0.6437931 | 2.948688 | 1.298e-09 | 12.41764 | 5.046e-09
2018-03-18 00:17 | 374592.5 | 2160.0003 | 3 | 37 | 4.400346 | 0.5752182 | 2.968981 | 1.298e-09 | 12.50694 | 5.046e-09
2018-03-18 00:19 | 374712.5 | 2280.0019 | 3 | 37 | 4.400339 | 0.515501 | 2.987129 | 1.298e-09 | 12.5868 | 5.046e-09
2018-03-18 00:21 | 374832.5 | 2400.0027 | 3 | 37 | 4.400314 | 0.4631443 | 3.003419 | 1.298e-09 | 12.65848 | 5.046e-09
2018-03-18 00:23 | 374952.5 | 2520.0002 | 3 | 37 | 4.40032 | 0.4177818 | 3.018088 | 1.298e-09 | 12.72302 | 5.046e-09
2018-03-18 00:25 | 375072.5 | 2640.0012 | 3 | 37 | 4.400291 | 0.3772526 | 3.031335 | 1.298e-09 | 12.78131 | 5.046e-09
2018-03-18 00:27 | 375192.5 | 2760.0012 | 3 | 37 | 4.400326 | 0.3430023 | 3.043334 | 1.298e-09 | 12.83411 | 5.046e-09
2018-03-18 00:29 | 375312.5 | 2880.0002 | 3 | 37 | 4.400313 | 0.3113995 | 3.054224 | 1.298e-09 | 12.88203 | 5.046e-09
2018-03-18 00:31 | 375432.5 | 3000.001 | 3 | 37 | 4.400311 | 0.2835655 | 3.06413 | 1.298e-09 | 12.92563 | 5.046e-09
2018-03-18 00:33 | 375552.5 | 3120.0002 | 3 | 37 | 4.400322 | 0.2588387 | 3.073159 | 1.298e-09 | 12.96536 | 5.046e-09
2018-03-18 00:35 | 375672.5 | 3240.001 | 3 | 37 | 4.400314 | 0.2365246 | 3.081401 | 1.298e-09 | 13.00162 | 5.046e-09
2018-03-18 00:37 | 375792.5 | 3360.0011 | 3 | 37 | 4.400315 | 0.2164383 | 3.088936 | 1.298e-09 | 13.03478 | 5.046e-09
2018-03-18 00:39 | 375912.5 | 3480.0011 | 3 | 37 | 4.400323 | 0.1985302 | 3.095833 | 1.298e-09 | 13.06513 | 5.046e-09
2018-03-18 00:41 | 376032.5 | 3600.0002 | 3 | 37 | 4.400294 | 0.1816044 | 3.102158 | 1.298e-09 | 13.09296 | 5.046e-09
2018-03-18 00:43 | 376152.5 | 3720.0019 | 3 | 37 | 4.400318 | 0.1672173 | 3.107962 | 1.298e-09 | 13.1185 | 5.046e-09
2018-03-18 00:45 | 376272.5 | 3840.0011 | 3 | 37 | 4.400321 | 0.1538086 | 3.113292 | 1.298e-09 | 13.14195 | 5.046e-09
2018-03-18 00:47 | 376392.5 | 3960.0003 | 3 | 37 | 4.400308 | 0.1414719 | 3.1182 | 1.298e-09 | 13.16355 | 5.046e-09
2018-03-18 00:49 | 376512.5 | 4080.0004 | 3 | 37 | 4.400295 | 0.1301079 | 3.122718 | 1.298e-09 | 13.18343 | 5.046e-09
2018-03-18 00:51 | 376632.5 | 4200.0002 | 3 | 37 | 4.40025 | 0.1193504 | 3.126878 | 1.298e-09 | 13.20174 | 5.046e-09
2018-03-18 00:53 | 376752.5 | 4320.0012 | 3 | 37 | 4.400294 | 0.1108093 | 3.130717 | 1.298e-09 | 13.21863 | 5.046e-09
2018-03-18 00:55 | 376872.5 | 4440.001 | 3 | 37 | 4.40031 | 0.1025390625 | 3.134263 | 1.298e-09 | 13.23423 | 5.046e-09
2018-03-18 00:57 | 376992.5 | 4560.002 | 3 | 37 | 4.400316 | 0.0949173 | 3.137537 | 1.298e-09 | 13.24864 | 5.046e-09
2018-03-18 00:59 | 377112.5 | 4680.0012 | 3 | 37 | 4.400265 | 0.08723068 | 3.140561 | 1.298e-09 | 13.26194 | 5.046e-09
2018-03-18 01:01 | 377221.4 | 4788.8488 | 3 | 37 | 4.400294 | 0.0814991 | 3.143114 | 1.298e-09 | 13.27318 | 5.046e-09
2018-03-18 01:03 | 377341.4 | 120 | 4 | 37 | 4.393553 | 0 | 3.143114 | 1.298e-09 | 13.27318 | 5.046e-09
2018-03-18 01:05 | 377461.4 | 239.9999 | 4 | 37 | 4.392918 | 0 | 3.143114 | 1.298e-09 | 13.27318 | 5.046e-09
2018-03-18 01:06 | 377521.4 | 300.0005 | 4 | 37 | 4.392664 | 0 | 3.143114 | 1.298e-09 | 13.27318 | 5.046e-09
2018-03-18 01:08 | 377641.5 | 120.0004 | 5 | 37 | 4.120317 | -3.26003 | 3.143114 | 0.1086539 | 13.27318 | 0.4510778
2018-03-18 01:10 | 377761.5 | 240.002 | 5 | 37 | 4.079667 | -3.260026 | 3.143114 | 0.2173108 | 13.27318 | 0.8965596
2018-03-18 01:12 | 377881.5 | 360.0003 | 5 | 37 | 4.038652 | -3.260017 | 3.143114 | 0.3259651 | 13.27318 | 1.337614
2018-03-18 01:14 | 378001.5 | 480.0019 | 5 | 37 | 3.99684 | -3.260028 | 3.143114 | 0.4346214 | 13.27318 | 1.774171
2018-03-18 01:16 | 378121.5 | 600.0003 | 5 | 37 | 3.955115 | -3.260003 | 3.143114 | 0.5432768 | 13.27318 | 2.206177
2018-03-18 01:18 | 378241.5 | 720.0019 | 5 | 37 | 3.914258 | -3.259965 | 3.143114 | 0.6519281 | 13.27318 | 2.633676
2018-03-18 01:20 | 378361.5 | 840.0004 | 5 | 37 | 3.874835 | -3.259995 | 3.143114 | 0.7605798 | 13.27318 | 3.056811
2018-03-18 01:22 | 378481.5 | 960.0011 | 5 | 37 | 3.837234 | -3.259986 | 3.143114 | 0.869235 | 13.27318 | 3.475771
2018-03-18 01:24 | 378601.5 | 1080.002 | 5 | 37 | 3.801505 | -3.260019 | 3.143114 | 0.9778947 | 13.27318 | 3.890764
2018-03-18 01:26 | 378721.5 | 1200.0011 | 5 | 37 | 3.767721 | -3.259998 | 3.143114 | 1.086548 | 13.27318 | 4.301958
2018-03-18 01:28 | 378841.5 | 1320.0003 | 5 | 37 | 3.735852 | -3.25999 | 3.143114 | 1.195203 | 13.27318 | 4.70959
2018-03-18 01:30 | 378961.5 | 1440.0011 | 5 | 37 | 3.705972 | -3.259996 | 3.143114 | 1.303856 | 13.27318 | 5.113864
2018-03-18 01:32 | 379081.5 | 1560.0011 | 5 | 37 | 3.678044 | -3.259982 | 3.143114 | 1.412512 | 13.27318 | 5.515008
2018-03-18 01:34 | 379201.5 | 1680.0003 | 5 | 37 | 3.651943 | -3.260024 | 3.143114 | 1.521165 | 13.27318 | 5.913202
2018-03-18 01:36 | 379321.5 | 1800.0011 | 5 | 37 | 3.627663 | -3.260009 | 3.143114 | 1.629822 | 13.27318 | 6.308675
2018-03-18 01:38 | 379441.5 | 1920.0012 | 5 | 37 | 3.605187 | -3.259996 | 3.143114 | 1.738476 | 13.27318 | 6.701598
2018-03-18 01:40 | 379561.5 | 2040.0004 | 5 | 37 | 3.584616 | -3.260009 | 3.143114 | 1.847129 | 13.27318 | 7.092177
2018-03-18 01:42 | 379681.5 | 2160.0012 | 5 | 37 | 3.565953 | -3.260057 | 3.143114 | 1.955786 | 13.27318 | 7.48064
2018-03-18 01:44 | 379801.5 | 2280.0004 | 5 | 37 | 3.549002 | -3.260055 | 3.143114 | 2.064443 | 13.27318 | 7.867168
2018-03-18 01:46 | 379921.5 | 2400.0011 | 5 | 37 | 3.533347 | -3.260059 | 3.143114 | 2.173102 | 13.27318 | 8.251941
2018-03-18 01:48 | 380041.5 | 2520.0011 | 5 | 37 | 3.518289 | -3.260036 | 3.143114 | 2.281756 | 13.27318 | 8.635035
2018-03-18 01:50 | 380161.5 | 2640.0012 | 5 | 37 | 3.503163 | -3.260076 | 3.143114 | 2.390415 | 13.27318 | 9.016511
2018-03-18 01:52 | 380281.5 | 2760.0004 | 5 | 37 | 3.487074 | -3.260014 | 3.143114 | 2.499073 | 13.27318 | 9.396297
2018-03-18 01:54 | 380401.5 | 2880.0019 | 5 | 37 | 3.468563 | -3.260005 | 3.143114 | 2.607733 | 13.27318 | 9.774229
2018-03-18 01:56 | 380521.5 | 3000.0012 | 5 | 37 | 3.444624 | -3.260011 | 3.143114 | 2.716386 | 13.27318 | 10.14987
2018-03-18 01:58 | 380641.5 | 3120.0012 | 5 | 37 | 3.409484 | -3.260042 | 3.143114 | 2.825044 | 13.27318 | 10.52237
2018-03-18 02:00 | 380761.5 | 3240.0003 | 5 | 37 | 3.35554 | -3.260065 | 3.143114 | 2.933705 | 13.27318 | 10.89016
2018-03-18 02:02 | 380881.5 | 3360.0005 | 5 | 37 | 3.256371 | -3.260076 | 3.143114 | 3.042357 | 13.27318 | 11.25001
2018-03-18 02:04 | 380992.9 | 3471.3833 | 5 | 37 | 2.999972 | -3.260005 | 3.143114 | 3.143215 | 13.27318 | 11.56836
2018-03-18 02:06 | 381112.9 | 120.0019 | 6 | 37 | 3.36726 | 0 | 3.143114 | 3.143215 | 13.27318 | 11.56836
2018-03-18 02:08 | 381232.9 | 240.0018 | 6 | 37 | 3.38112 | 0 | 3.143114 | 3.143215 | 13.27318 | 11.56836
2018-03-18 02:09 | 381292.9 | 300.0015 | 6 | 37 | 3.384895 | 0 | 3.143114 | 3.143215 | 13.27318 | 11.56836
2018-03-18 02:09 | 381292.9 | 0.0033 | 7 | 38 | 3.384886 | 0 | 0 | 0 | 0 | 0
2018-03-18 02:11 | 381413 | 120.0018 | 2 | 38 | 4.008745 | 4.88999 | 0.1622909 | 1.482e-09 | 0.6328604 | 5.015e-09
2018-03-18 02:13 | 381533 | 240.0004 | 2 | 38 | 4.048575 | 4.889969 | 0.3252666 | 1.482e-09 | 1.289488 | 5.015e-09
2018-03-18 02:15 | 381653 | 360.0019 | 2 | 38 | 4.084588 | 4.889994 | 0.4882531 | 1.482e-09 | 1.952384 | 5.015e-09
2018-03-18 02:17 | 381773 | 480.0003 | 2 | 38 | 4.114075 | 4.889994 | 0.6512371 | 1.482e-09 | 2.620582 | 5.015e-09
2018-03-18 02:19 | 381893 | 600.0019 | 2 | 38 | 4.139033 | 4.890007 | 0.8142225 | 1.482e-09 | 3.293205 | 5.015e-09
2018-03-18 02:21 | 382013 | 720.0019 | 2 | 38 | 4.162038 | 4.890009 | 0.9772013 | 1.482e-09 | 3.969646 | 5.015e-09
2018-03-18 02:23 | 382133 | 840.0019 | 2 | 38 | 4.187092 | 4.889975 | 1.140187 | 1.482e-09 | 4.650002 | 5.015e-09
2018-03-18 02:25 | 382253 | 960.0011 | 2 | 38 | 4.200391 | 4.657875 | 1.30111 | 1.482e-09 | 5.325404 | 5.015e-09
2018-03-18 02:27 | 382373 | 1080.0003 | 2 | 38 | 4.200396 | 4.243065 | 1.449435 | 1.482e-09 | 5.948425 | 5.015e-09
2018-03-18 02:29 | 382493 | 1200.0011 | 2 | 38 | 4.200364 | 3.828711 | 1.583949 | 1.482e-09 | 6.513438 | 5.015e-09
2018-03-18 02:31 | 382613 | 1320.0003 | 2 | 38 | 4.200396 | 3.422491 | 1.704767 | 1.482e-09 | 7.02092 | 5.015e-09
2018-03-18 02:32 | 382662.1 | 1369.088 | 2 | 38 | 4.200386 | 3.259998 | 1.750317 | 1.482e-09 | 7.212247 | 5.015e-09
2018-03-18 02:34 | 382782.1 | 120.001 | 3 | 38 | 4.227301 | 3.25997 | 1.858532 | 1.482e-09 | 7.668128 | 5.015e-09
2018-03-18 02:36 | 382902.1 | 240.0011 | 3 | 38 | 4.258952 | 3.259823 | 1.967183 | 1.482e-09 | 8.129124 | 5.015e-09
2018-03-18 02:38 | 383022.1 | 360.0011 | 3 | 38 | 4.293259 | 3.26018 | 2.075839 | 1.482e-09 | 8.593722 | 5.015e-09
2018-03-18 02:40 | 383142.1 | 480.0011 | 3 | 38 | 4.32997 | 3.26018 | 2.184489 | 1.482e-09 | 9.062157 | 5.015e-09
2018-03-18 02:42 | 383262.1 | 600.001 | 3 | 38 | 4.368925 | 3.260071 | 2.293143 | 1.482e-09 | 9.53472 | 5.015e-09
2018-03-18 02:44 | 383382.1 | 720.001 | 3 | 38 | 4.400406 | 3.10816 | 2.401195 | 1.482e-09 | 10.00886 | 5.015e-09
2018-03-18 02:46 | 383502.1 | 840.0003 | 3 | 38 | 4.400401 | 2.625557 | 2.496386 | 1.482e-09 | 10.42774 | 5.015e-09
2018-03-18 02:48 | 383622.1 | 960.0002 | 3 | 38 | 4.400389 | 2.231909 | 2.577131 | 1.482e-09 | 10.78305 | 5.015e-09
2018-03-18 02:50 | 383742.1 | 1080.0017 | 3 | 38 | 4.400378 | 1.904892 | 2.6459 | 1.482e-09 | 11.08566 | 5.015e-09
2018-03-18 02:52 | 383862.1 | 1200.0003 | 3 | 38 | 4.40038 | 1.633228 | 2.704723 | 1.482e-09 | 11.3445 | 5.015e-09
2018-03-18 02:54 | 383982.1 | 1320.0001 | 3 | 38 | 4.400379 | 1.407921 | 2.755281 | 1.482e-09 | 11.56697 | 5.015e-09
2018-03-18 02:56 | 384102.1 | 1440.001 | 3 | 38 | 4.400373 | 1.220232 | 2.798975 | 1.482e-09 | 11.75925 | 5.015e-09
2018-03-18 02:58 | 384222.1 | 1560.001 | 3 | 38 | 4.400371 | 1.063011 | 2.836939 | 1.482e-09 | 11.9263 | 5.015e-09
2018-03-18 03:00 | 384342.1 | 1680.001 | 3 | 38 | 4.400393 | 0.9316216 | 2.870091 | 1.482e-09 | 12.07218 | 5.015e-09
2018-03-18 03:02 | 384462.1 | 1800.001 | 3 | 38 | 4.400349 | 0.8199043 | 2.899218 | 1.482e-09 | 12.20035 | 5.015e-09
2018-03-18 03:04 | 384582.1 | 1920.001 | 3 | 38 | 4.400331 | 0.7249069 | 2.924924 | 1.482e-09 | 12.31347 | 5.015e-09
2018-03-18 03:06 | 384702.1 | 2040.001 | 3 | 38 | 4.400338 | 0.6447468 | 2.947718 | 1.482e-09 | 12.41377 | 5.015e-09
2018-03-18 03:08 | 384822.1 | 2160.001 | 3 | 38 | 4.400354 | 0.5757446 | 2.968025 | 1.482e-09 | 12.50312 | 5.015e-09
2018-03-18 03:10 | 384942.1 | 2280.001 | 3 | 38 | 4.400314 | 0.5154076 | 2.986186 | 1.482e-09 | 12.58304 | 5.015e-09
2018-03-18 03:12 | 385062.1 | 2400.0012 | 3 | 38 | 4.400292 | 0.4631443 | 3.002491 | 1.482e-09 | 12.65479 | 5.015e-09
2018-03-18 03:14 | 385182.1 | 2520.0004 | 3 | 38 | 4.400317 | 0.4181976 | 3.017176 | 1.482e-09 | 12.71941 | 5.015e-09
2018-03-18 03:16 | 385302.1 | 2640.001 | 3 | 38 | 4.400302 | 0.3779812 | 3.03044 | 1.482e-09 | 12.77777 | 5.015e-09
2018-03-18 03:18 | 385422.1 | 2760.001 | 3 | 38 | 4.400334 | 0.3433666 | 3.042453 | 1.482e-09 | 12.83063 | 5.015e-09
2018-03-18 03:20 | 385542.1 | 2880.0001 | 3 | 38 | 4.400353 | 0.3123112 | 3.053359 | 1.482e-09 | 12.87862 | 5.015e-09
2018-03-18 03:22 | 385662.1 | 3000.0009 | 3 | 38 | 4.400335 | 0.2838955 | 3.063274 | 1.482e-09 | 12.92225 | 5.015e-09
2018-03-18 03:24 | 385782.1 | 3120.0001 | 3 | 38 | 4.400301 | 0.2585373 | 3.072311 | 1.482e-09 | 12.96202 | 5.015e-09
2018-03-18 03:26 | 385902.1 | 3240.0009 | 3 | 38 | 4.400305 | 0.2361908 | 3.080557 | 1.482e-09 | 12.9983 | 5.015e-09
2018-03-18 03:28 | 386022.1 | 3360.001 | 3 | 38 | 4.400336 | 0.2164955 | 3.08809 | 1.482e-09 | 13.03145 | 5.015e-09
2018-03-18 03:30 | 386142.1 | 3480.001 | 3 | 38 | 4.400307 | 0.197855 | 3.094987 | 1.482e-09 | 13.0618 | 5.015e-09
2018-03-18 03:32 | 386262.1 | 3600.0002 | 3 | 38 | 4.400296 | 0.1816578 | 3.101309 | 1.482e-09 | 13.08962 | 5.015e-09
2018-03-18 03:34 | 386382.1 | 3720.001 | 3 | 38 | 4.400306 | 0.1668568 | 3.107111 | 1.482e-09 | 13.11515 | 5.015e-09
2018-03-18 03:36 | 386502.1 | 3840.0001 | 3 | 38 | 4.400288 | 0.1530857 | 3.112438 | 1.482e-09 | 13.13859 | 5.015e-09
2018-03-18 03:38 | 386622.1 | 3960.001 | 3 | 38 | 4.400312 | 0.1414642 | 3.117341 | 1.482e-09 | 13.16016 | 5.015e-09
2018-03-18 03:40 | 386742.1 | 4080.0021 | 3 | 38 | 4.400282 | 0.1297283 | 3.121857 | 1.482e-09 | 13.18003 | 5.015e-09
2018-03-18 03:42 | 386862.1 | 4200.001 | 3 | 38 | 4.400283 | 0.1197586 | 3.126013 | 1.482e-09 | 13.19832 | 5.015e-09
2018-03-18 03:44 | 386982.1 | 4320.001 | 3 | 38 | 4.400287 | 0.1107922 | 3.129847 | 1.482e-09 | 13.21519 | 5.015e-09
2018-03-18 03:46 | 387102.1 | 4440.001 | 3 | 38 | 4.400279 | 0.1019974 | 3.133393 | 1.482e-09 | 13.2308 | 5.015e-09
2018-03-18 03:48 | 387222.1 | 4560.001 | 3 | 38 | 4.400302 | 0.09460258 | 3.136671 | 1.482e-09 | 13.24522 | 5.015e-09
2018-03-18 03:50 | 387342.1 | 4680.001 | 3 | 38 | 4.400296 | 0.08764648 | 3.139699 | 1.482e-09 | 13.25854 | 5.015e-09
2018-03-18 03:51 | 387449.6 | 4787.4912 | 3 | 38 | 4.400279 | 0.0814991 | 3.14222 | 1.482e-09 | 13.26964 | 5.015e-09
2018-03-18 03:53 | 387569.6511 | 120.0002 | 4 | 38 | 4.393524 | 0 | 3.14222 | 1.482e-09 | 13.26964 | 5.015e-09
2018-03-18 03:55 | 387689.6511 | 240.0002 | 4 | 38 | 4.392879 | 0 | 3.14222 | 1.482e-09 | 13.26964 | 5.015e-09
2018-03-18 03:56 | 387749.6549 | 300.004 | 4 | 38 | 4.39263 | 0 | 3.14222 | 1.482e-09 | 13.26964 | 5.015e-09
2018-03-18 03:58 | 387869.7 | 120.001 | 5 | 38 | 4.119927 | -3.259993 | 3.14222 | 0.1086438 | 13.26964 | 0.4509958
2018-03-18 04:00 | 387989.7 | 240.0003 | 5 | 38 | 4.079234 | -3.259993 | 3.14222 | 0.2173196 | 13.26964 | 0.8965099
2018-03-18 04:02 | 388109.7 | 360.0002 | 5 | 38 | 4.038252 | -3.260028 | 3.14222 | 0.3259711 | 13.26964 | 1.337508
2018-03-18 04:04 | 388229.7 | 480.001 | 5 | 38 | 3.996471 | -3.259984 | 3.14222 | 0.4346423 | 13.26964 | 1.774084
2018-03-18 04:06 | 388349.7 | 600.0019 | 5 | 38 | 3.95469 | -3.260009 | 3.14222 | 0.543312 | 13.26964 | 2.206105
2018-03-18 04:08 | 388469.7 | 720.001 | 5 | 38 | 3.91382 | -3.26003 | 3.14222 | 0.6519708 | 13.26964 | 2.633583
2018-03-18 04:10 | 388589.7 | 840.001 | 5 | 38 | 3.874408 | -3.259982 | 3.14222 | 0.7606204 | 13.26964 | 3.056662
2018-03-18 04:12 | 388709.7 | 960.0011 | 5 | 38 | 3.836782 | -3.260021 | 3.14222 | 0.8692937 | 13.26964 | 3.475644
2018-03-18 04:14 | 388829.7 | 1080.0002 | 5 | 38 | 3.801072 | -3.259972 | 3.14222 | 0.9779564 | 13.26964 | 3.890603
2018-03-18 04:16 | 388949.7 | 1200.001 | 5 | 38 | 3.767312 | -3.260014 | 3.14222 | 1.086622 | 13.26964 | 4.301798
2018-03-18 04:18 | 389069.7 | 1320.0002 | 5 | 38 | 3.735497 | -3.259977 | 3.14222 | 1.19529 | 13.26964 | 4.709438
2018-03-18 04:20 | 389189.7 | 1440.001 | 5 | 38 | 3.705625 | -3.260011 | 3.14222 | 1.303935 | 13.26964 | 5.113638
2018-03-18 04:22 | 389309.7 | 1560.001 | 5 | 38 | 3.677649 | -3.260011 | 3.14222 | 1.412617 | 13.26964 | 5.514838
2018-03-18 04:24 | 389429.7 | 1680.001 | 5 | 38 | 3.651547 | -3.260015 | 3.14222 | 1.521263 | 13.26964 | 5.912965
2018-03-18 04:26 | 389549.7 | 1800.001 | 5 | 38 | 3.627275 | -3.259995 | 3.14222 | 1.629937 | 13.26964 | 6.308458
2018-03-18 04:28 | 389669.7 | 1920.001 | 5 | 38 | 3.604802 | -3.259993 | 3.14222 | 1.738591 | 13.26964 | 6.701339
2018-03-18 04:30 | 389789.7 | 2040.001 | 5 | 38 | 3.584228 | -3.260055 | 3.14222 | 1.847256 | 13.26964 | 7.09192
2018-03-18 04:32 | 389909.7 | 2160.0003 | 5 | 38 | 3.565543 | -3.259998 | 3.14222 | 1.955928 | 13.26964 | 7.480394
2018-03-18 04:34 | 390029.7 | 2280.0002 | 5 | 38 | 3.548571 | -3.26003 | 3.14222 | 2.064566 | 13.26964 | 7.866811
2018-03-18 04:36 | 390149.7 | 2400.001 | 5 | 38 | 3.532899 | -3.260005 | 3.14222 | 2.173227 | 13.26964 | 8.251545
2018-03-18 04:38 | 390269.7 | 2520.0002 | 5 | 38 | 3.517875 | -3.259982 | 3.14222 | 2.281889 | 13.26964 | 8.634617
2018-03-18 04:40 | 390389.7 | 2640.0003 | 5 | 38 | 3.50273 | -3.260007 | 3.14222 | 2.390567 | 13.26964 | 9.016112
2018-03-18 04:42 | 390509.7 | 2760.0011 | 5 | 38 | 3.486615 | -3.260112 | 3.14222 | 2.499245 | 13.26964 | 9.395921
2018-03-18 04:44 | 390629.7 | 2880.001 | 5 | 38 | 3.468104 | -3.260032 | 3.14222 | 2.607905 | 13.26964 | 9.773802
2018-03-18 04:46 | 390749.7 | 3000.001 | 5 | 38 | 3.444088 | -3.260049 | 3.14222 | 2.716553 | 13.26964 | 10.14938
2018-03-18 04:48 | 390869.7 | 3120.0003 | 5 | 38 | 3.408952 | -3.260024 | 3.14222 | 2.82522 | 13.26964 | 10.52185
2018-03-18 04:50 | 390989.7 | 3240.0011 | 5 | 38 | 3.354744 | -3.260061 | 3.14222 | 2.933877 | 13.26964 | 10.88955
2018-03-18 04:52 | 391109.7 | 3360.0003 | 5 | 38 | 3.254765 | -3.260072 | 3.14222 | 3.042534 | 13.26964 | 11.2493
2018-03-18 04:54 | 391220.1 | 3470.3177 | 5 | 38 | 2.999977 | -3.260047 | 3.14222 | 3.14243 | 13.26964 | 11.56449
2018-03-18 04:56 | 391340.1 | 120.0009 | 6 | 38 | 3.368708 | 0 | 3.14222 | 3.14243 | 13.26964 | 11.56449
2018-03-18 04:58 | 391460.1 | 240.0009 | 6 | 38 | 3.38262 | 0 | 3.14222 | 3.14243 | 13.26964 | 11.56449
2018-03-18 04:59 | 391520.1 | 300.0023 | 6 | 38 | 3.386393 | 0 | 3.14222 | 3.14243 | 13.26964 | 11.56449
2018-03-18 04:59 | 391520.1 | 0.0023 | 7 | 39 | 3.386429 | 0 | 0 | 0 | 0 | 0
2018-03-18 05:01 | 391640.2 | 120.0003 | 2 | 39 | 4.009786 | 4.890083 | 0.1622944 | 0 | 0.6331081 | 0
2018-03-18 05:03 | 391760.2 | 240.0019 | 2 | 39 | 4.049583 | 4.890059 | 0.3253131 | 0 | 1.290067 | 0
2018-03-18 05:05 | 391880.2 | 360.001 | 2 | 39 | 4.085557 | 4.89006 | 0.4882564 | 0 | 1.952948 | 0
2018-03-18 05:07 | 392000.2 | 480.001 | 2 | 39 | 4.115062 | 4.890005 | 0.6512761 | 0 | 2.62145 | 0
2018-03-18 05:09 | 392120.2 | 600.0011 | 2 | 39 | 4.139969 | 4.890062 | 0.8142908 | 0 | 3.294348 | 0
2018-03-18 05:11 | 392240.2 | 720.0011 | 2 | 39 | 4.162963 | 4.890078 | 0.9772775 | 0 | 3.970973 | 0
2018-03-18 05:13 | 392360.2 | 840.001 | 2 | 39 | 4.187979 | 4.890085 | 1.140263 | 0 | 4.651476 | 0
2018-03-18 05:15 | 392480.2 | 960.001 | 2 | 39 | 4.200397 | 4.645443 | 1.300939 | 0 | 5.325914 | 0
2018-03-18 05:17 | 392600.2 | 1080.0003 | 2 | 39 | 4.200393 | 4.234322 | 1.448929 | 0 | 5.947528 | 0
2018-03-18 05:19 | 392720.2 | 1200.0019 | 2 | 39 | 4.200386 | 3.823158 | 1.5832 | 0 | 6.511519 | 0
2018-03-18 05:21 | 392840.2 | 1320.001 | 2 | 39 | 4.200384 | 3.417866 | 1.703825 | 0 | 7.018194 | 0
2018-03-18 05:22 | 392888 | 1367.8593 | 2 | 39 | 4.200381 | 3.259985 | 1.748207 | 0 | 7.204612 | 0
2018-03-18 05:24 | 393008.1 | 120.0018 | 3 | 39 | 4.227184 | 3.259893 | 1.856436 | 2.77e-10 | 7.660548 | 1.123e-09
2018-03-18 05:26 | 393128.1 | 240.0001 | 3 | 39 | 4.258779 | 3.259903 | 1.965059 | 2.77e-10 | 8.121407 | 1.123e-09
2018-03-18 05:28 | 393248.1 | 360.001 | 3 | 39 | 4.293053 | 3.259939 | 2.073742 | 2.77e-10 | 8.586102 | 1.123e-09
2018-03-18 05:30 | 393368.1 | 480.0001 | 3 | 39 | 4.329691 | 3.25988 | 2.182387 | 2.77e-10 | 9.054485 | 1.123e-09
2018-03-18 05:32 | 393488.1 | 600.0001 | 3 | 39 | 4.368625 | 3.259899 | 2.291033 | 2.77e-10 | 9.526986 | 1.123e-09
2018-03-18 05:34 | 393608.1 | 720.0018 | 3 | 39 | 4.400377 | 3.112467 | 2.399148 | 2.77e-10 | 10.00138 | 1.123e-09
2018-03-18 05:36 | 393728.1 | 840.0002 | 3 | 39 | 4.400387 | 2.628967 | 2.494469 | 2.77e-10 | 10.42082 | 1.123e-09
2018-03-18 05:38 | 393848.1 | 960.0001 | 3 | 39 | 4.400395 | 2.235661 | 2.57533 | 2.77e-10 | 10.77664 | 1.123e-09
2018-03-18 05:40 | 393968.1 | 1080.0002 | 3 | 39 | 4.400388 | 1.908091 | 2.64421 | 2.77e-10 | 11.07974 | 1.123e-09
2018-03-18 05:42 | 394088.1 | 1200.0005 | 3 | 39 | 4.400351 | 1.635641 | 2.703133 | 2.77e-10 | 11.33902 | 1.123e-09
2018-03-18 05:44 | 394208.1 | 1320.0005 | 3 | 39 | 4.400375 | 1.410618 | 2.753786 | 2.77e-10 | 11.56192 | 1.123e-09
2018-03-18 05:46 | 394328.1 | 1440.0004 | 3 | 39 | 4.400377 | 1.22229 | 2.797552 | 2.77e-10 | 11.7545 | 1.123e-09
2018-03-18 05:48 | 394448.1 | 1560.0001 | 3 | 39 | 4.400325 | 1.063873 | 2.83558 | 2.77e-10 | 11.92184 | 1.123e-09
2018-03-18 05:50 | 394568.1 | 1680.0001 | 3 | 39 | 4.400359 | 0.932251 | 2.868787 | 2.77e-10 | 12.06796 | 1.123e-09
2018-03-18 05:52 | 394688.1 | 1800.0001 | 3 | 39 | 4.400349 | 0.8206635 | 2.897946 | 2.77e-10 | 12.19627 | 1.123e-09
2018-03-18 05:54 | 394808.1 | 1920.0001 | 3 | 39 | 4.40035 | 0.7261925 | 2.923679 | 2.77e-10 | 12.30951 | 1.123e-09
2018-03-18 05:56 | 394928.1 | 2040.0001 | 3 | 39 | 4.400341 | 0.6454201 | 2.946501 | 2.77e-10 | 12.40993 | 1.123e-09
2018-03-18 05:58 | 395048.1 | 2160.0001 | 3 | 39 | 4.400331 | 0.5762787 | 2.966834 | 2.77e-10 | 12.4994 | 1.123e-09
2018-03-18 06:00 | 395168.1 | 2280.0002 | 3 | 39 | 4.400348 | 0.5165119 | 2.985022 | 2.77e-10 | 12.57944 | 1.123e-09
2018-03-18 06:02 | 395288.1 | 2400.0001 | 3 | 39 | 4.400301 | 0.4641819 | 3.001351 | 2.77e-10 | 12.65129 | 1.123e-09
2018-03-18 06:04 | 395408.1 | 2520.0001 | 3 | 39 | 4.400328 | 0.4190121 | 3.016057 | 2.77e-10 | 12.716 | 1.123e-09
2018-03-18 06:06 | 395528.1 | 2640.001 | 3 | 39 | 4.400321 | 0.3791313 | 3.029342 | 2.77e-10 | 12.77446 | 1.123e-09
2018-03-18 06:08 | 395648.1 | 2760.0001 | 3 | 39 | 4.400304 | 0.3433399 | 3.041378 | 2.77e-10 | 12.82742 | 1.123e-09
2018-03-18 06:10 | 395768.1 | 2880.0001 | 3 | 39 | 4.400282 | 0.3117199 | 3.052296 | 2.77e-10 | 12.87547 | 1.123e-09
2018-03-18 06:12 | 395888.1 | 3000.0001 | 3 | 39 | 4.400322 | 0.2842388 | 3.06223 | 2.77e-10 | 12.91918 | 1.123e-09
2018-03-18 06:14 | 396008.1 | 3120.0009 | 3 | 39 | 4.400305 | 0.2589703 | 3.071279 | 2.77e-10 | 12.95899 | 1.123e-09
2018-03-18 06:16 | 396128.1 | 3240.0001 | 3 | 39 | 4.400285 | 0.2362022 | 3.079537 | 2.77e-10 | 12.99533 | 1.123e-09
2018-03-18 06:18 | 396248.1 | 3360.001 | 3 | 39 | 4.400311 | 0.2166615 | 3.087086 | 2.77e-10 | 13.02855 | 1.123e-09
2018-03-18 06:20 | 396368.1 | 3480.001 | 3 | 39 | 4.400333 | 0.1989193 | 3.094002 | 2.77e-10 | 13.05898 | 1.123e-09
2018-03-18 06:22 | 396488.1 | 3600.0001 | 3 | 39 | 4.400296 | 0.1820049 | 3.10034 | 2.77e-10 | 13.08687 | 1.123e-09
2018-03-18 06:24 | 396608.1 | 3720.0001 | 3 | 39 | 4.400273 | 0.1667118 | 3.106154 | 2.77e-10 | 13.11246 | 1.123e-09
2018-03-18 06:26 | 396728.1 | 3840.001 | 3 | 39 | 4.400296 | 0.1536903 | 3.111498 | 2.77e-10 | 13.13597 | 1.123e-09
2018-03-18 06:28 | 396848.1 | 3960.0001 | 3 | 39 | 4.400304 | 0.1415119 | 3.116417 | 2.77e-10 | 13.15761 | 1.123e-09
2018-03-18 06:30 | 396968.1 | 4080.0001 | 3 | 39 | 4.400286 | 0.1303883 | 3.120946 | 2.77e-10 | 13.17755 | 1.123e-09
2018-03-18 06:32 | 397088.1 | 4200.0001 | 3 | 39 | 4.400249 | 0.1197605 | 3.125124 | 2.77e-10 | 13.19593 | 1.123e-09
2018-03-18 06:34 | 397208.1 | 4320.0001 | 3 | 39 | 4.40028 | 0.1108189 | 3.128979 | 2.77e-10 | 13.21289 | 1.123e-09
2018-03-18 06:36 | 397328.1 | 4440.0001 | 3 | 39 | 4.40025 | 0.1020164 | 3.132535 | 2.77e-10 | 13.22854 | 1.123e-09
2018-03-18 06:38 | 397448.1 | 4560.0001 | 3 | 39 | 4.400289 | 0.09462357 | 3.135823 | 2.77e-10 | 13.24301 | 1.123e-09
2018-03-18 06:40 | 397568.1 | 4680.0001 | 3 | 39 | 4.4003 | 0.08801651 | 3.138862 | 2.77e-10 | 13.25638 | 1.123e-09
2018-03-18 06:42 | 397688.1 | 4800.0001 | 3 | 39 | 4.40032 | 0.0816555 | 3.141675 | 2.77e-10 | 13.26876 | 1.123e-09
2018-03-18 06:42 | 397689.9 | 4801.8399 | 3 | 39 | 4.400321 | 0.0814991 | 3.141717 | 2.77e-10 | 13.26894 | 1.123e-09
2018-03-18 06:44 | 397809.9 | 120.0002 | 4 | 39 | 4.393558 | 0 | 3.141717 | 2.77e-10 | 13.26894 | 1.123e-09
2018-03-18 06:46 | 397929.9 | 240.0002 | 4 | 39 | 4.392936 | 0 | 3.141717 | 2.77e-10 | 13.26894 | 1.123e-09
2018-03-18 06:47 | 397989.9 | 300.0032 | 4 | 39 | 4.392698 | 0 | 3.141717 | 2.77e-10 | 13.26894 | 1.123e-09
2018-03-18 06:49 | 398110 | 120.0015 | 5 | 39 | 4.119941 | -3.260044 | 3.141717 | 0.1086635 | 13.26894 | 0.4510798
2018-03-18 06:51 | 398230 | 240.001 | 5 | 39 | 4.079283 | -3.260044 | 3.141717 | 0.2173246 | 13.26894 | 0.8965365
2018-03-18 06:53 | 398350 | 360.001 | 5 | 39 | 4.038254 | -3.26003 | 3.141717 | 0.3259839 | 13.26894 | 1.337569
2018-03-18 06:55 | 398470 | 480.001 | 5 | 39 | 3.99648 | -3.260055 | 3.141717 | 0.4346484 | 13.26894 | 1.774117
2018-03-18 06:57 | 398590 | 600.001 | 5 | 39 | 3.95471 | -3.260038 | 3.141717 | 0.5433106 | 13.26894 | 2.20611
2018-03-18 06:59 | 398710 | 720.0003 | 5 | 39 | 3.913809 | -3.260047 | 3.141717 | 0.6519748 | 13.26894 | 2.633613
2018-03-18 07:01 | 398830 | 840.0013 | 5 | 39 | 3.87436 | -3.260038 | 3.141717 | 0.760642 | 13.26894 | 3.056757
2018-03-18 07:03 | 398950 | 960.0003 | 5 | 39 | 3.836751 | -3.260084 | 3.141717 | 0.8693029 | 13.26894 | 3.475688
2018-03-18 07:05 | 399070 | 1080.0003 | 5 | 39 | 3.800994 | -3.260021 | 3.141717 | 0.9779563 | 13.26894 | 3.890605
2018-03-18 07:07 | 399190 | 1200.0011 | 5 | 39 | 3.767202 | -3.26004 | 3.141717 | 1.086626 | 13.26894 | 4.301806
2018-03-18 07:09 | 399310 | 1320.0011 | 5 | 39 | 3.735346 | -3.260042 | 3.141717 | 1.195284 | 13.26894 | 4.709394
2018-03-18 07:11 | 399430 | 1440.0002 | 5 | 39 | 3.705482 | -3.260011 | 3.141717 | 1.303948 | 13.26894 | 5.113648
2018-03-18 07:13 | 399550 | 1560.0002 | 5 | 39 | 3.677551 | -3.26007 | 3.141717 | 1.412602 | 13.26894 | 5.514731
2018-03-18 07:15 | 399670 | 1680.0003 | 5 | 39 | 3.651426 | -3.260026 | 3.141717 | 1.521274 | 13.26894 | 5.91294
2018-03-18 07:17 | 399790 | 1800.0003 | 5 | 39 | 3.627072 | -3.260017 | 3.141717 | 1.629935 | 13.26894 | 6.308369
2018-03-18 07:19 | 399910 | 1920.0003 | 5 | 39 | 3.604532 | -3.26007 | 3.141717 | 1.738598 | 13.26894 | 6.701253
2018-03-18 07:21 | 400030 | 2040.0003 | 5 | 39 | 3.58398 | -3.260057 | 3.141717 | 1.847255 | 13.26894 | 7.091779
2018-03-18 07:23 | 400150 | 2160.0011 | 5 | 39 | 3.565281 | -3.260021 | 3.141717 | 1.955921 | 13.26894 | 7.480205
2018-03-18 07:25 | 400270 | 2280.0002 | 5 | 39 | 3.548316 | -3.260017 | 3.141717 | 2.064581 | 13.26894 | 7.866673
2018-03-18 07:27 | 400390 | 2400.0011 | 5 | 39 | 3.532598 | -3.260047 | 3.141717 | 2.173256 | 13.26894 | 8.251424
2018-03-18 07:29 | 400510 | 2520.0011 | 5 | 39 | 3.51754 | -3.26007 | 3.141717 | 2.281911 | 13.26894 | 8.634439
2018-03-18 07:31 | 400630 | 2640.0011 | 5 | 39 | 3.502399 | -3.260072 | 3.141717 | 2.390588 | 13.26894 | 9.015894
2018-03-18 07:33 | 400750 | 2760.0011 | 5 | 39 | 3.486259 | -3.259996 | 3.141717 | 2.499248 | 13.26894 | 9.395603
2018-03-18 07:35 | 400870 | 2880.002 | 5 | 39 | 3.467718 | -3.260044 | 3.141717 | 2.607914 | 13.26894 | 9.773461
2018-03-18 07:37 | 400990 | 3000.0011 | 5 | 39 | 3.443624 | -3.260019 | 3.141717 | 2.71657 | 13.26894 | 10.14902
2018-03-18 07:39 | 401110 | 3120.002 | 5 | 39 | 3.408435 | -3.260011 | 3.141717 | 2.82523 | 13.26894 | 10.52141
2018-03-18 07:41 | 401230 | 3240.002 | 5 | 39 | 3.354085 | -3.260024 | 3.141717 | 2.933888 | 13.26894 | 10.88906
2018-03-18 07:43 | 401350 | 3360.0004 | 5 | 39 | 3.253737 | -3.260019 | 3.141717 | 3.042549 | 13.26894 | 11.24872
2018-03-18 07:45 | 401459.8 | 3469.8057 | 5 | 39 | 2.999997 | -3.260026 | 3.141717 | 3.141974 | 13.26894 | 11.56236
2018-03-18 07:47 | 401579.9 | 120.0011 | 6 | 39 | 3.369483 | 0 | 3.141717 | 3.141974 | 13.26894 | 11.56236
2018-03-18 07:49 | 401699.9 | 240.0004 | 6 | 39 | 3.383438 | 0 | 3.141717 | 3.141974 | 13.26894 | 11.56236
2018-03-18 07:50 | 401759.9 | 300.0017 | 6 | 39 | 3.387209 | 0 | 3.141717 | 3.141974 | 13.26894 | 11.56236
2018-03-18 07:50 | 401759.9 | 0.0024 | 7 | 40 | 3.387116 | 0 | 0 | 0 | 0 | 0
2018-03-18 07:52 | 401880 | 120.0002 | 2 | 40 | 4.010133 | 4.890125 | 0.1623108 | 1.486e-09 | 0.6332754 | 5.034e-09
2018-03-18 07:54 | 402000 | 240.0002 | 2 | 40 | 4.049801 | 4.890011 | 0.3253091 | 1.486e-09 | 1.290197 | 5.034e-09
2018-03-18 07:56 | 402120 | 360.0002 | 2 | 40 | 4.085759 | 4.890074 | 0.4883014 | 1.486e-09 | 1.953314 | 5.034e-09
2018-03-18 07:58 | 402240 | 480.0003 | 2 | 40 | 4.1153 | 4.890062 | 0.6512824 | 1.486e-09 | 2.621698 | 5.034e-09
2018-03-18 08:00 | 402360 | 600.0002 | 2 | 40 | 4.140166 | 4.890034 | 0.814292 | 1.486e-09 | 3.294611 | 5.034e-09
2018-03-18 08:02 | 402480 | 720.001 | 2 | 40 | 4.163217 | 4.890049 | 0.9772776 | 1.486e-09 | 3.971267 | 5.034e-09
2018-03-18 08:04 | 402600 | 840.0003 | 2 | 40 | 4.188214 | 4.890055 | 1.14028 | 1.486e-09 | 4.651878 | 5.034e-09
2018-03-18 08:06 | 402720 | 960.0002 | 2 | 40 | 4.20039 | 4.642944 | 1.300891 | 1.486e-09 | 5.326055 | 5.034e-09
2018-03-18 08:08 | 402840 | 1080.0002 | 2 | 40 | 4.200368 | 4.230721 | 1.448768 | 1.486e-09 | 5.947197 | 5.034e-09
2018-03-18 08:10 | 402960 | 1200.0002 | 2 | 40 | 4.200377 | 3.820921 | 1.58298 | 1.486e-09 | 6.510937 | 5.034e-09
2018-03-18 08:12 | 403080 | 1320.001 | 2 | 40 | 4.200373 | 3.416077 | 1.703569 | 1.486e-09 | 7.017459 | 5.034e-09
2018-03-18 08:13 | 403127.3 | 1367.3151 | 2 | 40 | 4.200367 | 3.259991 | 1.747434 | 1.486e-09 | 7.201712 | 5.034e-09
2018-03-18 08:15 | 403247.3 | 120.0003 | 3 | 40 | 4.227239 | 3.259865 | 1.855649 | 1.486e-09 | 7.65759 | 5.034e-09
2018-03-18 08:17 | 403367.3 | 240.0011 | 3 | 40 | 4.258836 | 3.25992 | 1.9643 | 1.486e-09 | 8.118576 | 5.034e-09
2018-03-18 08:19 | 403487.3 | 360.0011 | 3 | 40 | 4.29308 | 3.259916 | 2.072955 | 1.486e-09 | 8.583158 | 5.034e-09
2018-03-18 08:21 | 403607.3 | 480.0028 | 3 | 40 | 4.329775 | 3.259878 | 2.181616 | 1.486e-09 | 9.051621 | 5.034e-09
2018-03-18 08:23 | 403727.3 | 600.002 | 3 | 40 | 4.368729 | 3.259859 | 2.290272 | 1.486e-09 | 9.524176 | 5.034e-09
2018-03-18 08:25 | 403847.3 | 720.0003 | 3 | 40 | 4.400404 | 3.111179 | 2.398344 | 1.486e-09 | 9.998386 | 5.034e-09
2018-03-18 08:27 | 403967.3 | 840.0003 | 3 | 40 | 4.400390625 | 2.627554 | 2.493613 | 1.486e-09 | 10.41761 | 5.034e-09
2018-03-18 08:29 | 404087.3 | 960.0027 | 3 | 40 | 4.400408 | 2.234877 | 2.574439 | 1.486e-09 | 10.77327 | 5.034e-09
2018-03-18 08:31 | 404207.3 | 1080.0003 | 3 | 40 | 4.400398 | 1.908157 | 2.643292 | 1.486e-09 | 11.07625 | 5.034e-09
2018-03-18 08:33 | 404327.3 | 1200.0003 | 3 | 40 | 4.400359 | 1.635586 | 2.70221 | 1.486e-09 | 11.33551 | 5.034e-09
2018-03-18 08:35 | 404447.3 | 1320.0011 | 3 | 40 | 4.400338 | 1.409426 | 2.752862 | 1.486e-09 | 11.5584 | 5.034e-09
2018-03-18 08:37 | 404567.3 | 1440.0011 | 3 | 40 | 4.400353 | 1.221956 | 2.796629 | 1.486e-09 | 11.75099 | 5.034e-09
2018-03-18 08:39 | 404687.3 | 1560.0011 | 3 | 40 | 4.400359 | 1.064857 | 2.834667 | 1.486e-09 | 11.91837 | 5.034e-09
2018-03-18 08:41 | 404807.3 | 1680.0011 | 3 | 40 | 4.400346 | 0.9323292 | 2.867895 | 1.486e-09 | 12.06459 | 5.034e-09
2018-03-18 08:43 | 404927.3 | 1800.0011 | 3 | 40 | 4.400369 | 0.8215885 | 2.897072 | 1.486e-09 | 12.19297 | 5.034e-09
2018-03-18 08:45 | 405047.3 | 1920.0027 | 3 | 40 | 4.400356 | 0.7269039 | 2.922824 | 1.486e-09 | 12.3063 | 5.034e-09
2018-03-18 08:47 | 405167.3 | 2040.0027 | 3 | 40 | 4.400344 | 0.6459751 | 2.945669 | 1.486e-09 | 12.40682 | 5.034e-09
2018-03-18 08:49 | 405287.3 | 2160.0027 | 3 | 40 | 4.400331 | 0.5768452 | 2.966017 | 1.486e-09 | 12.49636 | 5.034e-09
2018-03-18 08:51 | 405407.3 | 2280.0011 | 3 | 40 | 4.400338 | 0.5172768 | 2.984221 | 1.486e-09 | 12.57646 | 5.034e-09
2018-03-18 08:53 | 405527.3 | 2400.0002 | 3 | 40 | 4.400309 | 0.4645443 | 3.000566 | 1.486e-09 | 12.64839 | 5.034e-09
2018-03-18 08:55 | 405647.3 | 2520.0011 | 3 | 40 | 4.400342 | 0.4196472 | 3.015293 | 1.486e-09 | 12.71319 | 5.034e-09
2018-03-18 08:57 | 405767.3 | 2640.0002 | 3 | 40 | 4.400351 | 0.3798561 | 3.028594 | 1.486e-09 | 12.77172 | 5.034e-09
2018-03-18 08:59 | 405887.3 | 2760.0026 | 3 | 40 | 4.400322 | 0.3445091 | 3.040637 | 1.486e-09 | 12.82471 | 5.034e-09
2018-03-18 09:01 | 406007.3 | 2880.0011 | 3 | 40 | 4.400308 | 0.3127193 | 3.051576 | 1.486e-09 | 12.87285 | 5.034e-09
2018-03-18 09:03 | 406127.3 | 3000.0011 | 3 | 40 | 4.400313 | 0.2846928 | 3.061524 | 1.486e-09 | 12.91662 | 5.034e-09
2018-03-18 09:05 | 406247.3 | 3120.0003 | 3 | 40 | 4.400318 | 0.2596779 | 3.070588 | 1.486e-09 | 12.9565 | 5.034e-09
2018-03-18 09:07 | 406367.3 | 3240.0011 | 3 | 40 | 4.400293 | 0.236969 | 3.078861 | 1.486e-09 | 12.99291 | 5.034e-09
2018-03-18 09:09 | 406487.3 | 3360.0003 | 3 | 40 | 4.400311 | 0.2170219 | 3.086426 | 1.486e-09 | 13.0262 | 5.034e-09
2018-03-18 09:11 | 406607.3 | 3480.0011 | 3 | 40 | 4.400316 | 0.1989136 | 3.093354 | 1.486e-09 | 13.05668 | 5.034e-09
2018-03-18 09:13 | 406727.3 | 3600.0011 | 3 | 40 | 4.40029 | 0.1823254 | 3.099709 | 1.486e-09 | 13.08465 | 5.034e-09
2018-03-18 09:15 | 406847.3 | 3720.0011 | 3 | 40 | 4.400296 | 0.1675854 | 3.10554 | 1.486e-09 | 13.1103 | 5.034e-09
2018-03-18 09:17 | 406967.3 | 3840.0002 | 3 | 40 | 4.400313 | 0.154296875 | 3.1109 | 1.486e-09 | 13.13389 | 5.034e-09
2018-03-18 09:19 | 407087.3 | 3960.0011 | 3 | 40 | 4.400312 | 0.14221 | 3.11583 | 1.486e-09 | 13.15558 | 5.034e-09
2018-03-18 09:21 | 407207.3 | 4080.0011 | 3 | 40 | 4.400271 | 0.1304073 | 3.120371 | 1.486e-09 | 13.17556 | 5.034e-09
2018-03-18 09:23 | 407327.3 | 4200.0027 | 3 | 40 | 4.400287 | 0.120491 | 3.124558 | 1.486e-09 | 13.19399 | 5.034e-09
2018-03-18 09:25 | 407447.3 | 4320.0011 | 3 | 40 | 4.400329 | 0.1119156 | 3.128422 | 1.486e-09 | 13.21099 | 5.034e-09
2018-03-18 09:27 | 407567.3 | 4440.0003 | 3 | 40 | 4.400289 | 0.1027718 | 3.131986 | 1.486e-09 | 13.22667 | 5.034e-09
2018-03-18 09:29 | 407687.3 | 4560.0003 | 3 | 40 | 4.400313 | 0.09531212 | 3.135283 | 1.486e-09 | 13.24118 | 5.034e-09
2018-03-18 09:31 | 407807.3 | 4680.0012 | 3 | 40 | 4.400279 | 0.08798027 | 3.138328 | 1.486e-09 | 13.25458 | 5.034e-09
2018-03-18 09:33 | 407927.3 | 4800.0012 | 3 | 40 | 4.400296 | 0.08165932 | 3.141143 | 1.486e-09 | 13.26697 | 5.034e-09
2018-03-18 09:33 | 407927.7 | 4800.3737 | 3 | 40 | 4.400288 | 0.0814991 | 3.141152 | 1.486e-09 | 13.26701 | 5.034e-09
2018-03-18 09:35 | 408047.7 | 120 | 4 | 40 | 4.393534 | 0 | 3.141152 | 1.486e-09 | 13.26701 | 5.034e-09
2018-03-18 09:37 | 408167.7 | 240 | 4 | 40 | 4.392909 | 0 | 3.141152 | 1.486e-09 | 13.26701 | 5.034e-09
2018-03-18 09:38 | 408227.7 | 300.0014 | 4 | 40 | 4.39265 | 0 | 3.141152 | 1.486e-09 | 13.26701 | 5.034e-09
2018-03-18 09:40 | 408347.8 | 120.0002 | 5 | 40 | 4.119921 | -3.260007 | 3.141152 | 0.1086595 | 13.26701 | 0.451061
2018-03-18 09:42 | 408467.8 | 240.0011 | 5 | 40 | 4.079222 | -3.26003 | 3.141152 | 0.2173291 | 13.26701 | 0.8965473
2018-03-18 09:44 | 408587.8 | 360.0002 | 5 | 40 | 4.038177 | -3.260019 | 3.141152 | 0.325985 | 13.26701 | 1.337558
2018-03-18 09:46 | 408707.8 | 480.0011 | 5 | 40 | 3.996389 | -3.260009 | 3.141152 | 0.4346494 | 13.26701 | 1.774097
2018-03-18 09:48 | 408827.8 | 600.0011 | 5 | 40 | 3.954614 | -3.259979 | 3.141152 | 0.5433059 | 13.26701 | 2.206057
2018-03-18 09:50 | 408947.8 | 720.0002 | 5 | 40 | 3.913657 | -3.25999 | 3.141152 | 0.6519806 | 13.26701 | 2.633587
2018-03-18 09:52 | 409067.8 | 840.0003 | 5 | 40 | 3.874195 | -3.260011 | 3.141152 | 0.7606387 | 13.26701 | 3.05668
2018-03-18 09:54 | 409187.8 | 960.0003 | 5 | 40 | 3.836499 | -3.259956 | 3.141152 | 0.8693089 | 13.26701 | 3.475622
2018-03-18 09:56 | 409307.8 | 1080.0011 | 5 | 40 | 3.80074 | -3.260017 | 3.141152 | 0.9779644 | 13.26701 | 3.890518
2018-03-18 09:58 | 409427.8 | 1200.0011 | 5 | 40 | 3.767011 | -3.260017 | 3.141152 | 1.086636 | 13.26701 | 4.3017
2018-03-18 10:00 | 409547.8 | 1320.0011 | 5 | 40 | 3.735143 | -3.260024 | 3.141152 | 1.195297 | 13.26701 | 4.709281
2018-03-18 10:02 | 409667.8 | 1440.0003 | 5 | 40 | 3.70524 | -3.26004 | 3.141152 | 1.303946 | 13.26701 | 5.113459
2018-03-18 10:04 | 409787.8 | 1560.0011 | 5 | 40 | 3.677292 | -3.260017 | 3.141152 | 1.412619 | 13.26701 | 5.514579
2018-03-18 10:06 | 409907.8 | 1680.0011 | 5 | 40 | 3.651182 | -3.260007 | 3.141152 | 1.521284 | 13.26701 | 5.912738
2018-03-18 10:08 | 410027.8 | 1800.0011 | 5 | 40 | 3.626831 | -3.260061 | 3.141152 | 1.629944 | 13.26701 | 6.308138
2018-03-18 10:10 | 410147.8 | 1920.0012 | 5 | 40 | 3.604289 | -3.260032 | 3.141152 | 1.738617 | 13.26701 | 6.701035
2018-03-18 10:12 | 410267.8 | 2040.0003 | 5 | 40 | 3.583713 | -3.260005 | 3.141152 | 1.847272 | 13.26701 | 7.091525
2018-03-18 10:14 | 410387.8 | 2160.0003 | 5 | 40 | 3.565039 | -3.260032 | 3.141152 | 1.955926 | 13.26701 | 7.479878
2018-03-18 10:16 | 410507.8 | 2280.0011 | 5 | 40 | 3.548059 | -3.260059 | 3.141152 | 2.064607 | 13.26701 | 7.866395
2018-03-18 10:18 | 410627.8 | 2400.0011 | 5 | 40 | 3.532483 | -3.260024 | 3.141152 | 2.173263 | 13.26701 | 8.251055
2018-03-18 10:20 | 410747.8 | 2520.0011 | 5 | 40 | 3.517448 | -3.260026 | 3.141152 | 2.281924 | 13.26701 | 8.634079
2018-03-18 10:22 | 410867.8 | 2640.0011 | 5 | 40 | 3.502313 | -3.259995 | 3.141152 | 2.390593 | 13.26701 | 9.015499
2018-03-18 10:24 | 410987.8 | 2760.0012 | 5 | 40 | 3.486249 | -3.260051 | 3.141152 | 2.499257 | 13.26701 | 9.395217
2018-03-18 10:26 | 411107.8 | 2880.0003 | 5 | 40 | 3.467745 | -3.260065 | 3.141152 | 2.607908 | 13.26701 | 9.773029
2018-03-18 10:28 | 411227.8 | 3000.0003 | 5 | 40 | 3.443583 | -3.260051 | 3.141152 | 2.716569 | 13.26701 | 10.1486
2018-03-18 10:30 | 411347.8 | 3120.0011 | 5 | 40 | 3.408356 | -3.260038 | 3.141152 | 2.825214 | 13.26701 | 10.52093
2018-03-18 10:32 | 411467.8 | 3240.0011 | 5 | 40 | 3.353913 | -3.260061 | 3.141152 | 2.933879 | 13.26701 | 10.8886
2018-03-18 10:34 | 411587.8 | 3360.0011 | 5 | 40 | 3.253452 | -3.260068 | 3.141152 | 3.042548 | 13.26701 | 11.24827
2018-03-18 10:35 | 411697.2 | 3469.4104 | 5 | 40 | 2.999982 | -3.260021 | 3.141152 | 3.141636 | 13.26701 | 11.56081
2018-03-18 10:37 | 411817.3 | 120.0009 | 6 | 40 | 3.369218 | 0 | 3.141152 | 3.141636 | 13.26701 | 11.56081
2018-03-18 10:39 | 411937.3 | 240.0009 | 6 | 40 | 3.38319 | 0 | 3.141152 | 3.141636 | 13.26701 | 11.56081
2018-03-18 10:40 | 411997.3 | 300.0014 | 6 | 40 | 3.386969 | 0 | 3.141152 | 3.141636 | 13.26701 | 11.56081
2018-03-18 10:40 | 411997.2 | 0.0025 | 7 | 41 | 3.386871 | 0 | 0 | 0 | 0 | 0
2018-03-18 10:42 | 412117.3 | 120.0011 | 2 | 41 | 4.010199 | 4.890022 | 0.162283 | 0 | 0.6331649 | 0
2018-03-18 10:44 | 412237.3 | 240.0011 | 2 | 41 | 4.049883 | 4.890018 | 0.3253032 | 0 | 1.290188 | 0
2018-03-18 10:46 | 412357.3 | 360.0003 | 2 | 41 | 4.085814 | 4.890039 | 0.4882886 | 0 | 1.953289 | 0
2018-03-18 10:48 | 412477.3 | 480.0011 | 2 | 41 | 4.115315 | 4.890043 | 0.6512715 | 0 | 2.621682 | 0
2018-03-18 10:50 | 412597.3 | 600.0012 | 2 | 41 | 4.140195 | 4.890034 | 0.8142685 | 0 | 3.294545 | 0
2018-03-18 10:52 | 412717.3 | 720.0011 | 2 | 41 | 4.163224 | 4.88999 | 0.9772135 | 0 | 3.971039 | 0
2018-03-18 10:54 | 412837.3 | 840.0011 | 2 | 41 | 4.188221 | 4.890057 | 1.140236 | 0 | 4.651741 | 0
2018-03-18 10:56 | 412957.3 | 960.002 | 2 | 41 | 4.200402 | 4.643171 | 1.300876 | 0 | 5.326042 | 0
2018-03-18 10:58 | 413077.3 | 1080.0011 | 2 | 41 | 4.200394 | 4.231281 | 1.448756 | 0 | 5.947191 | 0
2018-03-18 11:00 | 413197.3 | 1200.0011 | 2 | 41 | 4.200405 | 3.821383 | 1.582914 | 0 | 6.510708 | 0
2018-03-18 11:02 | 413317.3 | 1320.0012 | 2 | 41 | 4.200401 | 3.415855 | 1.703511 | 0 | 7.017264 | 0
2018-03-18 11:03 | 413364.3 | 1366.9393 | 2 | 41 | 4.200386 | 3.259974 | 1.747022 | 0 | 7.200025 | 0
2018-03-18 11:05 | 413484.3 | 120.0003 | 3 | 41 | 4.227274 | 3.259848 | 1.855227 | 0 | 7.655865 | 0
2018-03-18 11:07 | 413604.3 | 240.0003 | 3 | 41 | 4.258809 | 3.259817 | 1.963884 | 0 | 8.116874 | 0
2018-03-18 11:09 | 413724.3 | 360.0002 | 3 | 41 | 4.293048 | 3.259802 | 2.072541 | 0 | 8.581462 | 0
2018-03-18 11:11 | 413844.3 | 480.0019 | 3 | 41 | 4.329785 | 3.260181 | 2.181202 | 0 | 9.049925 | 0
2018-03-18 11:13 | 413964.3 | 600.0019 | 3 | 41 | 4.368686 | 3.259892 | 2.289861 | 0 | 9.522489 | 0
2018-03-18 11:15 | 414084.3 | 720.0002 | 3 | 41 | 4.40039 | 3.111183 | 2.397932 | 0 | 9.996691 | 0
2018-03-18 11:17 | 414204.3 | 840.001 | 3 | 41 | 4.400375 | 2.628059 | 2.493236 | 0 | 10.41607 | 0
2018-03-18 11:19 | 414324.3 | 960.0002 | 3 | 41 | 4.400384 | 2.234608 | 2.574072 | 0 | 10.77177 | 0
2018-03-18 11:21 | 414444.3 | 1080.0005 | 3 | 41 | 4.400355 | 1.907244 | 2.642945 | 0 | 11.07484 | 0
2018-03-18 11:23 | 414564.3 | 1200.0011 | 3 | 41 | 4.400369 | 1.635719 | 2.701859 | 0 | 11.33409 | 0
2018-03-18 11:25 | 414684.3 | 1320.0003 | 3 | 41 | 4.40037 | 1.410198 | 2.752507 | 0 | 11.55696 | 0
2018-03-18 11:27 | 414804.3 | 1440.0003 | 3 | 41 | 4.400335 | 1.221561 | 2.796281 | 0 | 11.74958 | 0
2018-03-18 11:29 | 414924.3 | 1560.0002 | 3 | 41 | 4.400348 | 1.06456 | 2.834314 | 0 | 11.91694 | 0
2018-03-18 11:31 | 415044.3 | 1680.0002 | 3 | 41 | 4.40037 | 0.9329643 | 2.867541 | 0 | 12.06315 | 0
2018-03-18 11:33 | 415164.3 | 1800.0002 | 3 | 41 | 4.400334 | 0.8212185 | 2.896716 | 0 | 12.19153 | 0
2018-03-18 11:35 | 415284.3 | 1920.0002 | 3 | 41 | 4.400362 | 0.7267914 | 2.922474 | 0 | 12.30487 | 0
2018-03-18 11:37 | 415404.3 | 2040.0002 | 3 | 41 | 4.400331 | 0.6458378 | 2.945312 | 0 | 12.40537 | 0
2018-03-18 11:39 | 415524.3 | 2160.0011 | 3 | 41 | 4.400352 | 0.5769749 | 2.965671 | 0 | 12.49495 | 0
2018-03-18 11:41 | 415644.3 | 2280.0002 | 3 | 41 | 4.400335 | 0.5170288 | 2.983876 | 0 | 12.57506 | 0
2018-03-18 11:43 | 415764.3 | 2400.0009 | 3 | 41 | 4.400342 | 0.4651775 | 3.000226 | 0 | 12.64701 | 0
2018-03-18 11:45 | 415884.3 | 2520.0002 | 3 | 41 | 4.400334 | 0.4195309 | 3.014951 | 0 | 12.7118 | 0
2018-03-18 11:47 | 416004.3 | 2640.0002 | 3 | 41 | 4.400329 | 0.3795395 | 3.028249 | 0 | 12.77032 | 0
2018-03-18 11:49 | 416124.3 | 2760.0002 | 3 | 41 | 4.40033 | 0.3440895 | 3.040292 | 0 | 12.82331 | 0
2018-03-18 11:51 | 416244.3 | 2880.001 | 3 | 41 | 4.400306 | 0.3123589 | 3.051225 | 0 | 12.87142 | 0
2018-03-18 11:53 | 416364.3 | 3000.0002 | 3 | 41 | 4.400314 | 0.2843323 | 3.061166 | 0 | 12.91516 | 0
2018-03-18 11:55 | 416484.3 | 3120.001 | 3 | 41 | 4.400321 | 0.2595825 | 3.070223 | 0 | 12.95502 | 0
2018-03-18 11:57 | 416604.3 | 3240.001 | 3 | 41 | 4.400296 | 0.2369041 | 3.078489 | 0 | 12.99139 | 0
2018-03-18 11:59 | 416724.3 | 3360.0002 | 3 | 41 | 4.400295 | 0.2165966 | 3.086042 | 0 | 13.02463 | 0
2018-03-18 12:01 | 416844.3 | 3480.0002 | 3 | 41 | 4.40029 | 0.198185 | 3.092953 | 0 | 13.05504 | 0
2018-03-18 12:03 | 416964.3 | 3600.0002 | 3 | 41 | 4.400296 | 0.1819839 | 3.099291 | 0 | 13.08292 | 0
2018-03-18 12:05 | 417084.3 | 3720.001 | 3 | 41 | 4.400311 | 0.1674232 | 3.105104 | 0 | 13.1085 | 0
2018-03-18 12:07 | 417204.3 | 3840.0002 | 3 | 41 | 4.400321 | 0.1538219 | 3.110446 | 0 | 13.13201 | 0
2018-03-18 12:09 | 417324.3 | 3960.0002 | 3 | 41 | 4.400292 | 0.1413269 | 3.115359 | 0 | 13.15363 | 0
2018-03-18 12:11 | 417444.3 | 4080.0002 | 3 | 41 | 4.400294 | 0.130415 | 3.119885 | 0 | 13.17354 | 0
2018-03-18 12:13 | 417564.3 | 4200.0002 | 3 | 41 | 4.400273 | 0.1197739 | 3.124059 | 0 | 13.19191 | 0
2018-03-18 12:15 | 417684.3 | 4320.0002 | 3 | 41 | 4.400309 | 0.111187 | 3.12791 | 0 | 13.20886 | 0
2018-03-18 12:17 | 417804.3 | 4440.0002 | 3 | 41 | 4.400277 | 0.1020279 | 3.131464 | 0 | 13.2245 | 0
2018-03-18 12:19 | 417924.3 | 4560.0002 | 3 | 41 | 4.400296 | 0.0946312 | 3.13475 | 0 | 13.23896 | 0
2018-03-18 12:21 | 418044.3 | 4680.0002 | 3 | 41 | 4.400263 | 0.08724785 | 3.137788 | 0 | 13.25232 | 0
2018-03-18 12:23 | 418151.8 | 4787.5152 | 3 | 41 | 4.400283 | 0.0814991 | 3.140316 | 0 | 13.26344 | 0
2018-03-18 12:25 | 418271.9 | 120.0009 | 4 | 41 | 4.393482 | 0 | 3.140316 | 0 | 13.26344 | 0
2018-03-18 12:27 | 418391.9 | 240.0009 | 4 | 41 | 4.392846 | 0 | 3.140316 | 0 | 13.26344 | 0
2018-03-18 12:28 | 418451.9 | 300.0016 | 4 | 41 | 4.392606 | 0 | 3.140316 | 0 | 13.26344 | 0
2018-03-18 12:30 | 418571.9 | 120.0002 | 5 | 41 | 4.119293 | -3.260003 | 3.140316 | 0.1086534 | 13.26344 | 0.4509766
2018-03-18 12:32 | 418691.9 | 240.0011 | 5 | 41 | 4.078586 | -3.259961 | 3.140316 | 0.2173259 | 13.26344 | 0.8964066
2018-03-18 12:34 | 418811.9 | 360.0011 | 5 | 41 | 4.037529 | -3.260009 | 3.140316 | 0.3259844 | 13.26344 | 1.337358
2018-03-18 12:36 | 418931.9 | 480.0011 | 5 | 41 | 3.995788 | -3.259982 | 3.140316 | 0.4346529 | 13.26344 | 1.773843
2018-03-18 12:38 | 419051.9 | 600.0011 | 5 | 41 | 3.95405 | -3.259958 | 3.140316 | 0.5433163 | 13.26344 | 2.205767
2018-03-18 12:40 | 419171.9 | 720.0002 | 5 | 41 | 3.913081 | -3.260005 | 3.140316 | 0.6519731 | 13.26344 | 2.633163
2018-03-18 12:42 | 419291.9 | 840.0002 | 5 | 41 | 3.873638 | -3.260036 | 3.140316 | 0.7606373 | 13.26344 | 3.056216
2018-03-18 12:44 | 419411.9 | 960.0003 | 5 | 41 | 3.836021 | -3.259984 | 3.140316 | 0.8692992 | 13.26344 | 3.475073
2018-03-18 12:46 | 419531.9 | 1080.0002 | 5 | 41 | 3.800307 | -3.260011 | 3.140316 | 0.977958 | 13.26344 | 3.889932
2018-03-18 12:48 | 419651.9 | 1200.0002 | 5 | 41 | 3.766505 | -3.260034 | 3.140316 | 1.08662 | 13.26344 | 4.301025
2018-03-18 12:50 | 419771.9 | 1320.001 | 5 | 41 | 3.734698 | -3.260003 | 3.140316 | 1.195273 | 13.26344 | 4.708519
2018-03-18 12:52 | 419891.9 | 1440.0011 | 5 | 41 | 3.70487 | -3.260005 | 3.140316 | 1.303958 | 13.26344 | 5.11279
2018-03-18 12:54 | 420011.9 | 1560.0011 | 5 | 41 | 3.67698 | -3.259982 | 3.140316 | 1.412619 | 13.26344 | 5.51383
2018-03-18 12:56 | 420131.9 | 1680.001 | 5 | 41 | 3.650863 | -3.260026 | 3.140316 | 1.521263 | 13.26344 | 5.911876
2018-03-18 12:58 | 420251.9 | 1800.0011 | 5 | 41 | 3.626543 | -3.260038 | 3.140316 | 1.629931 | 13.26344 | 6.307271
2018-03-18 13:00 | 420371.9 | 1920.0011 | 5 | 41 | 3.604021 | -3.260015 | 3.140316 | 1.738595 | 13.26344 | 6.700106
2018-03-18 13:02 | 420491.9 | 2040.0011 | 5 | 41 | 3.583473 | -3.260061 | 3.140316 | 1.847258 | 13.26344 | 7.090597
2018-03-18 13:04 | 420611.9 | 2160.0003 | 5 | 41 | 3.564802 | -3.260026 | 3.140316 | 1.955922 | 13.26344 | 7.478959
2018-03-18 13:06 | 420731.9 | 2280.0005 | 5 | 41 | 3.547844 | -3.260024 | 3.140316 | 2.064585 | 13.26344 | 7.865385
2018-03-18 13:08 | 420851.9 | 2400.0002 | 5 | 41 | 3.53225 | -3.260042 | 3.140316 | 2.173238 | 13.26344 | 8.250015
2018-03-18 13:10 | 420971.9 | 2520.0002 | 5 | 41 | 3.517249 | -3.260011 | 3.140316 | 2.281901 | 13.26344 | 8.633022
2018-03-18 13:12 | 421091.9 | 2640.0019 | 5 | 41 | 3.502097 | -3.260038 | 3.140316 | 2.39056 | 13.26344 | 9.014384
2018-03-18 13:14 | 421211.9 | 2760.0019 | 5 | 41 | 3.485998 | -3.260061 | 3.140316 | 2.49922 | 13.26344 | 9.394062
2018-03-18 13:16 | 421331.9 | 2880.0019 | 5 | 41 | 3.467486 | -3.260065 | 3.140316 | 2.607874 | 13.26344 | 9.771855
2018-03-18 13:18 | 421451.9 | 3000.0018 | 5 | 41 | 3.443345 | -3.260015 | 3.140316 | 2.716532 | 13.26344 | 10.14739
2018-03-18 13:20 | 421571.9 | 3120.0019 | 5 | 41 | 3.407953 | -3.260055 | 3.140316 | 2.825196 | 13.26344 | 10.51976
2018-03-18 13:22 | 421691.9 | 3240.0019 | 5 | 41 | 3.353217 | -3.25999 | 3.140316 | 2.933852 | 13.26344 | 10.88733
2018-03-18 13:24 | 421811.9 | 3360.0014 | 5 | 41 | 3.251966 | -3.260021 | 3.140316 | 3.042512 | 13.26344 | 11.24686
2018-03-18 13:26 | 421920.3 | 3468.3721 | 5 | 41 | 2.999974 | -3.260019 | 3.140316 | 3.14064 | 13.26344 | 11.55626
2018-03-18 13:28 | 422040.3 | 120.0018 | 6 | 41 | 3.369735 | 0 | 3.140316 | 3.14064 | 13.26344 | 11.55626
2018-03-18 13:30 | 422160.3 | 240.0011 | 6 | 41 | 3.383731 | 0 | 3.140316 | 3.14064 | 13.26344 | 11.55626
2018-03-18 13:31 | 422220.3 | 300.0039 | 6 | 41 | 3.3875 | 0 | 3.140316 | 3.14064 | 13.26344 | 11.55626
2018-03-18 13:31 | 422220.4 | 0.0025 | 7 | 42 | 3.387386 | 0 | 0 | 0 | 0 | 0
2018-03-18 13:33 | 422340.4 | 120.0001 | 2 | 42 | 4.010516 | 4.890017 | 0.1623103 | 1e-11 | 0.6333475 | 3.3e-11
2018-03-18 13:35 | 422460.4 | 240.001 | 2 | 42 | 4.050173 | 4.890003 | 0.3253002 | 1e-11 | 1.290297 | 3.3e-11
2018-03-18 13:37 | 422580.4 | 360.0001 | 2 | 42 | 4.086182 | 4.88999 | 0.4882823 | 1e-11 | 1.953438 | 3.3e-11
2018-03-18 13:39 | 422700.4 | 480.0001 | 2 | 42 | 4.115704 | 4.889994 | 0.6512657 | 1e-11 | 2.621897 | 3.3e-11
2018-03-18 13:41 | 422820.4 | 600.0001 | 2 | 42 | 4.140537 | 4.890034 | 0.8142505 | 1e-11 | 3.29477 | 3.3e-11
2018-03-18 13:43 | 422940.4 | 720.0001 | 2 | 42 | 4.163618 | 4.890034 | 0.9772328 | 1e-11 | 3.971473 | 3.3e-11
2018-03-18 13:45 | 423060.4 | 840.0001 | 2 | 42 | 4.188638 | 4.890005 | 1.140217 | 1e-11 | 4.652081 | 3.3e-11
2018-03-18 13:47 | 423180.4 | 960.0001 | 2 | 42 | 4.200402 | 4.637688 | 1.300728 | 1e-11 | 5.325867 | 3.3e-11
2018-03-18 13:49 | 423300.4 | 1080.001 | 2 | 42 | 4.200398 | 4.227526 | 1.448452 | 1e-11 | 5.946365 | 3.3e-11
2018-03-18 13:51 | 423420.4 | 1200.001 | 2 | 42 | 4.200391 | 3.817444 | 1.582514 | 1e-11 | 6.509478 | 3.3e-11
2018-03-18 13:53 | 423540.4 | 1320.0001 | 2 | 42 | 4.200383 | 3.413227 | 1.702984 | 1e-11 | 7.0155 | 3.3e-11
2018-03-18 13:54 | 423586.8 | 1366.3272 | 2 | 42 | 4.20036 | 3.259995 | 1.745917 | 1e-11 | 7.195834 | 3.3e-11
2018-03-18 13:56 | 423706.8 | 120.0002 | 3 | 42 | 4.227194 | 3.259811 | 1.854128 | 1e-11 | 7.651694 | 3.3e-11
2018-03-18 13:58 | 423826.8 | 240.001 | 3 | 42 | 4.258806 | 3.25984 | 1.962784 | 1e-11 | 8.112698 | 3.3e-11
2018-03-18 14:00 | 423946.8 | 360.0002 | 3 | 42 | 4.293001 | 3.26013 | 2.071443 | 1e-11 | 8.577291 | 3.3e-11
2018-03-18 14:02 | 424066.8 | 480.001 | 3 | 42 | 4.329701 | 3.260155 | 2.180103 | 1e-11 | 9.04574 | 3.3e-11
2018-03-18 14:04 | 424186.8 | 600.0025 | 3 | 42 | 4.368641 | 3.260172 | 2.288767 | 1e-11 | 9.518316 | 3.3e-11
2018-03-18 14:06 | 424306.8 | 720.0018 | 3 | 42 | 4.400404 | 3.11343 | 2.396864 | 1e-11 | 9.992629 | 3.3e-11
2018-03-18 14:08 | 424426.8 | 840.0017 | 3 | 42 | 4.400376 | 2.629494 | 2.492205 | 1e-11 | 10.41217 | 3.3e-11
2018-03-18 14:10 | 424546.8 | 960.0011 | 3 | 42 | 4.400398 | 2.236601 | 2.573089 | 1e-11 | 10.76809 | 3.3e-11
2018-03-18 14:12 | 424666.8 | 1080.0001 | 3 | 42 | 4.400388 | 1.909435 | 2.642007 | 1e-11 | 11.07135 | 3.3e-11
2018-03-18 14:14 | 424786.8 | 1200.0001 | 3 | 42 | 4.400381 | 1.637768 | 2.700978 | 1e-11 | 11.33085 | 3.3e-11
2018-03-18 14:16 | 424906.8 | 1320.0001 | 3 | 42 | 4.40038 | 1.411604 | 2.751672 | 1e-11 | 11.55392 | 3.3e-11
2018-03-18 14:18 | 425026.8 | 1440.001 | 3 | 42 | 4.400343 | 1.222464 | 2.795478 | 1e-11 | 11.74668 | 3.3e-11
2018-03-18 14:20 | 425146.8 | 1560.0001 | 3 | 42 | 4.400363 | 1.065744 | 2.833538 | 1e-11 | 11.91416 | 3.3e-11
2018-03-18 14:22 | 425266.8 | 1680.0001 | 3 | 42 | 4.400345 | 0.9332027 | 2.866783 | 1e-11 | 12.06045 | 3.3e-11
2018-03-18 14:24 | 425386.8 | 1800.0002 | 3 | 42 | 4.400327 | 0.8208923 | 2.895969 | 1e-11 | 12.18888 | 3.3e-11
2018-03-18 14:26 | 425506.8 | 1920.0011 | 3 | 42 | 4.400351 | 0.7270412 | 2.92173 | 1e-11 | 12.30224 | 3.3e-11
2018-03-18 14:28 | 425626.8 | 2040.0002 | 3 | 42 | 4.400313 | 0.645895 | 2.944576 | 1e-11 | 12.40277 | 3.3e-11
2018-03-18 14:30 | 425746.8 | 2160.0002 | 3 | 42 | 4.400313 | 0.5765648 | 2.964931 | 1e-11 | 12.49234 | 3.3e-11
2018-03-18 14:32 | 425866.8 | 2280.001 | 3 | 42 | 4.400343 | 0.5172577 | 2.983139 | 1e-11 | 12.57245 | 3.3e-11
2018-03-18 14:34 | 425986.8 | 2400.0003 | 3 | 42 | 4.400293 | 0.4642467 | 2.999481 | 1e-11 | 12.64437 | 3.3e-11
2018-03-18 14:36 | 426106.8 | 2520.0002 | 3 | 42 | 4.400334 | 0.4195862 | 3.014197 | 1e-11 | 12.70912 | 3.3e-11
2018-03-18 14:38 | 426226.8 | 2640.0002 | 3 | 42 | 4.40035 | 0.3798351 | 3.027494 | 1e-11 | 12.76763 | 3.3e-11
2018-03-18 14:40 | 426346.8 | 2760.001 | 3 | 42 | 4.400297 | 0.3435307 | 3.03953 | 1e-11 | 12.82059 | 3.3e-11
2018-03-18 14:42 | 426466.8 | 2880.0003 | 3 | 42 | 4.400331 | 0.3127117 | 3.050456 | 1e-11 | 12.86867 | 3.3e-11
2018-03-18 14:44 | 426586.8 | 3000.001 | 3 | 42 | 4.400339 | 0.2849045 | 3.060391 | 1e-11 | 12.91239 | 3.3e-11
2018-03-18 14:46 | 426706.8 | 3120.0003 | 3 | 42 | 4.400288 | 0.258934 | 3.069446 | 1e-11 | 12.95223 | 3.3e-11
2018-03-18 14:48 | 426826.8 | 3240.0002 | 3 | 42 | 4.400313 | 0.2369289 | 3.07771 | 1e-11 | 12.9886 | 3.3e-11
2018-03-18 14:50 | 426946.8 | 3360.0002 | 3 | 42 | 4.400311 | 0.2170124 | 3.085269 | 1e-11 | 13.02186 | 3.3e-11
2018-03-18 14:52 | 427066.8 | 3480.001 | 3 | 42 | 4.4003 | 0.1986027 | 3.092191 | 1e-11 | 13.05232 | 3.3e-11
2018-03-18 14:54 | 427186.8 | 3600.0002 | 3 | 42 | 4.400311 | 0.1827049 | 3.09854 | 1e-11 | 13.08025 | 3.3e-11
2018-03-18 14:56 | 427306.8 | 3720.001 | 3 | 42 | 4.40032 | 0.1676025 | 3.104366 | 1e-11 | 13.10589 | 3.3e-11
2018-03-18 14:58 | 427426.8 | 3840.0002 | 3 | 42 | 4.400297 | 0.1542377 | 3.109721 | 1e-11 | 13.12946 | 3.3e-11
2018-03-18 15:00 | 427546.8 | 3960.001 | 3 | 42 | 4.400302 | 0.1416187 | 3.114648 | 1e-11 | 13.15114 | 3.3e-11
2018-03-18 15:02 | 427666.8 | 4080.0002 | 3 | 42 | 4.400331 | 0.1311817 | 3.119183 | 1e-11 | 13.17109 | 3.3e-11
2018-03-18 15:04 | 427786.8 | 4200.0002 | 3 | 42 | 4.400293 | 0.1205101 | 3.123364 | 1e-11 | 13.18949 | 3.3e-11
2018-03-18 15:06 | 427906.8 | 4320.0002 | 3 | 42 | 4.400305 | 0.1111794 | 3.127223 | 1e-11 | 13.20647 | 3.3e-11
2018-03-18 15:08 | 428026.8 | 4440.0021 | 3 | 42 | 4.400283 | 0.1023693 | 3.130784 | 1e-11 | 13.22214 | 3.3e-11
2018-03-18 15:10 | 428146.8 | 4560.001 | 3 | 42 | 4.400283 | 0.09493065 | 3.134076 | 1e-11 | 13.23662 | 3.3e-11
2018-03-18 15:12 | 428266.8 | 4680.0002 | 3 | 42 | 4.40031 | 0.08796692 | 3.137118 | 1e-11 | 13.25001 | 3.3e-11
2018-03-18 15:13 | 428378.4 | 4791.648 | 3 | 42 | 4.400277 | 0.0814991 | 3.139739 | 1e-11 | 13.26155 | 3.3e-11
2018-03-18 15:15 | 428498.5 | 120.0008 | 4 | 42 | 4.393499 | 0 | 3.139739 | 1e-11 | 13.26155 | 3.3e-11
2018-03-18 15:17 | 428618.5 | 239.9999 | 4 | 42 | 4.392849 | 0 | 3.139739 | 1e-11 | 13.26155 | 3.3e-11
2018-03-18 15:18 | 428678.5 | 300.003 | 4 | 42 | 4.392618 | 0 | 3.139739 | 1e-11 | 13.26155 | 3.3e-11
2018-03-18 15:20 | 428798.6 | 120.0002 | 5 | 42 | 4.119244 | -3.25999 | 3.139739 | 0.108649 | 13.26155 | 0.4509529
2018-03-18 15:22 | 428918.6 | 240.0009 | 5 | 42 | 4.078514 | -3.260005 | 3.139739 | 0.2173076 | 13.26155 | 0.8963209
2018-03-18 15:24 | 429038.6 | 360.0009 | 5 | 42 | 4.03743 | -3.26003 | 3.139739 | 0.3259888 | 13.26155 | 1.337356
2018-03-18 15:26 | 429158.6 | 480.0002 | 5 | 42 | 3.995572 | -3.260055 | 3.139739 | 0.4346523 | 13.26155 | 1.773806
2018-03-18 15:28 | 429278.6 | 600.001 | 5 | 42 | 3.953771 | -3.260049 | 3.139739 | 0.5433121 | 13.26155 | 2.20569
2018-03-18 15:30 | 429398.6 | 720.0002 | 5 | 42 | 3.912804 | -3.260007 | 3.139739 | 0.6519719 | 13.26155 | 2.633068
2018-03-18 15:32 | 429518.6 | 840.0002 | 5 | 42 | 3.873326 | -3.259974 | 3.139739 | 0.7606472 | 13.26155 | 3.056134
2018-03-18 15:34 | 429638.6 | 960.001 | 5 | 42 | 3.835653 | -3.260009 | 3.139739 | 0.869312 | 13.26155 | 3.474965
2018-03-18 15:36 | 429758.6 | 1080.001 | 5 | 42 | 3.799916 | -3.260024 | 3.139739 | 0.9779632 | 13.26155 | 3.889752
2018-03-18 15:38 | 429878.6 | 1200.001 | 5 | 42 | 3.766157 | -3.26003 | 3.139739 | 1.08664 | 13.26155 | 4.300862
2018-03-18 15:40 | 429998.6 | 1320.001 | 5 | 42 | 3.734377 | -3.260036 | 3.139739 | 1.195304 | 13.26155 | 4.708363
2018-03-18 15:42 | 430118.6 | 1440.001 | 5 | 42 | 3.704532 | -3.26004 | 3.139739 | 1.30395 | 13.26155 | 5.112448
2018-03-18 15:44 | 430238.6 | 1560.001 | 5 | 42 | 3.676661 | -3.260024 | 3.139739 | 1.412629 | 13.26155 | 5.513524
2018-03-18 15:46 | 430358.6 | 1680.0002 | 5 | 42 | 3.650512 | -3.26004 | 3.139739 | 1.52129 | 13.26155 | 5.911597
2018-03-18 15:48 | 430478.6 | 1800.0002 | 5 | 42 | 3.626204 | -3.260036 | 3.139739 | 1.629951 | 13.26155 | 6.306928
2018-03-18 15:50 | 430598.6 | 1920.0002 | 5 | 42 | 3.603725 | -3.260047 | 3.139739 | 1.738585 | 13.26155 | 6.699617
2018-03-18 15:52 | 430718.6 | 2040.001 | 5 | 42 | 3.583162 | -3.260042 | 3.139739 | 1.847271 | 13.26155 | 7.090158
2018-03-18 15:54 | 430838.6 | 2160.001 | 5 | 42 | 3.564489 | -3.260034 | 3.139739 | 1.95594 | 13.26155 | 7.478504
2018-03-18 15:56 | 430958.6 | 2280.0002 | 5 | 42 | 3.547573 | -3.260038 | 3.139739 | 2.064604 | 13.26155 | 7.864904
2018-03-18 15:58 | 431078.6 | 2400.001 | 5 | 42 | 3.531924 | -3.260009 | 3.139739 | 2.173266 | 13.26155 | 8.249531
2018-03-18 16:00 | 431198.6 | 2520.0011 | 5 | 42 | 3.516878 | -3.260042 | 3.139739 | 2.281931 | 13.26155 | 8.632507
2018-03-18 16:02 | 431318.6 | 2640.0002 | 5 | 42 | 3.501798 | -3.260068 | 3.139739 | 2.390585 | 13.26155 | 9.013816
2018-03-18 16:04 | 431438.6 | 2760.002 | 5 | 42 | 3.48563 | -3.260089 | 3.139739 | 2.499255 | 13.26155 | 9.393494
2018-03-18 16:06 | 431558.6 | 2880.0003 | 5 | 42 | 3.467083 | -3.260053 | 3.139739 | 2.607914 | 13.26155 | 9.771261
2018-03-18 16:08 | 431678.6 | 3000.0011 | 5 | 42 | 3.44287 | -3.260059 | 3.139739 | 2.71658 | 13.26155 | 10.14678
2018-03-18 16:10 | 431798.6 | 3120.0002 | 5 | 42 | 3.407433 | -3.260082 | 3.139739 | 2.825244 | 13.26155 | 10.51909
2018-03-18 16:12 | 431918.6 | 3240.001 | 5 | 42 | 3.35254 | -3.260059 | 3.139739 | 2.933903 | 13.26155 | 10.8866
2018-03-18 16:14 | 432038.6 | 3360.0002 | 5 | 42 | 3.250879 | -3.260042 | 3.139739 | 3.042552 | 13.26155 | 11.24601
2018-03-18 16:16 | 432146.3 | 3467.7136 | 5 | 42 | 2.999987 | -3.260053 | 3.139739 | 3.140106 | 13.26155 | 11.55353
2018-03-18 16:18 | 432266.3 | 120.0011 | 6 | 42 | 3.370569 | 0 | 3.139739 | 3.140106 | 13.26155 | 11.55353
2018-03-18 16:20 | 432386.3 | 240.0002 | 6 | 42 | 3.3846 | 0 | 3.139739 | 3.140106 | 13.26155 | 11.55353
2018-03-18 16:21 | 432446.3 | 300.0033 | 6 | 42 | 3.388381 | 0 | 3.139739 | 3.140106 | 13.26155 | 11.55353
2018-03-18 16:21 | 432446.3 | 0.0024 | 7 | 43 | 3.388449 | 0 | 0 | 0 | 0 | 0
2018-03-18 16:23 | 432566.4 | 120.0003 | 2 | 43 | 4.011033 | 4.890051 | 0.1623003 | 0 | 0.6334362 | 0
2018-03-18 16:25 | 432686.4 | 240.0003 | 2 | 43 | 4.050641 | 4.890064 | 0.3252784 | 0 | 1.290415 | 0
2018-03-18 16:27 | 432806.4 | 360.002 | 2 | 43 | 4.086622 | 4.890028 | 0.488298 | 0 | 1.953786 | 0
2018-03-18 16:29 | 432926.4 | 480.0003 | 2 | 43 | 4.116107 | 4.890051 | 0.651242 | 0 | 2.62215 | 0
2018-03-18 16:31 | 433046.4 | 600.0003 | 2 | 43 | 4.140919 | 4.89007 | 0.8142701 | 0 | 3.295269 | 0
2018-03-18 16:33 | 433166.4 | 720.0003 | 2 | 43 | 4.163885 | 4.890041 | 0.9772484 | 0 | 3.972014 | 0
2018-03-18 16:35 | 433286.4 | 840.0013 | 2 | 43 | 4.188876 | 4.890074 | 1.140262 | 0 | 4.652781 | 0
2018-03-18 16:37 | 433406.4 | 960.0003 | 2 | 43 | 4.200389 | 4.634291 | 1.300684 | 0 | 5.32621 | 0
2018-03-18 16:39 | 433526.4 | 1080.0006 | 2 | 43 | 4.200405 | 4.223671 | 1.448312 | 0 | 5.946305 | 0
2018-03-18 16:41 | 433646.4 | 1200.0014 | 2 | 43 | 4.200379 | 3.814312 | 1.582231 | 0 | 6.508817 | 0
2018-03-18 16:43 | 433766.4 | 1320.0003 | 2 | 43 | 4.200379 | 3.410473 | 1.702636 | 0 | 7.014565 | 0
2018-03-18 16:44 | 433812.1 | 1365.6778 | 2 | 43 | 4.20038 | 3.259981 | 1.744955 | 0 | 7.192324 | 0
2018-03-18 16:46 | 433932.1 | 120.0011 | 3 | 43 | 4.227212 | 3.259865 | 1.853161 | 0 | 7.648163 | 0
2018-03-18 16:48 | 434052.1 | 240.0004 | 3 | 43 | 4.258836 | 3.259876 | 1.961815 | 0 | 8.109157 | 0
2018-03-18 16:50 | 434172.1 | 360.001 | 3 | 43 | 4.293039 | 3.259865 | 2.070454 | 0 | 8.573667 | 0
2018-03-18 16:52 | 434292.1 | 480.001 | 3 | 43 | 4.329745 | 3.259829 | 2.179118 | 0 | 9.04214 | 0
2018-03-18 16:54 | 434412.1 | 600.001 | 3 | 43 | 4.3687 | 3.259848 | 2.287781 | 0 | 9.51472 | 0
2018-03-18 16:56 | 434532.1 | 720.001 | 3 | 43 | 4.400397 | 3.11133 | 2.395857 | 0 | 9.988946 | 0
2018-03-18 16:58 | 434652.1 | 840.001 | 3 | 43 | 4.400389 | 2.628435 | 2.49116 | 0 | 10.40832 | 0
2018-03-18 17:00 | 434772.1 | 960.0003 | 3 | 43 | 4.400393 | 2.235373 | 2.572017 | 0 | 10.76412 | 0
2018-03-18 17:02 | 434892.1 | 1080.001 | 3 | 43 | 4.40037 | 1.90807 | 2.640892 | 0 | 11.06719 | 0
2018-03-18 17:04 | 435012.1 | 1200.0019 | 3 | 43 | 4.400367 | 1.636213 | 2.699834 | 0 | 11.32656 | 0
2018-03-18 17:06 | 435132.1 | 1320.001 | 3 | 43 | 4.400386 | 1.410952 | 2.750494 | 0 | 11.54948 | 0
2018-03-18 17:08 | 435252.1 | 1440.001 | 3 | 43 | 4.400354 | 1.222353 | 2.794278 | 0 | 11.74215 | 0
2018-03-18 17:10 | 435372.1 | 1560.0019 | 3 | 43 | 4.400379 | 1.065723 | 2.832328 | 0 | 11.90958 | 0
2018-03-18 17:12 | 435492.1 | 1680.001 | 3 | 43 | 4.400361 | 0.933115 | 2.865564 | 0 | 12.05583 | 0
2018-03-18 17:14 | 435612.1 | 1800.001 | 3 | 43 | 4.400341 | 0.8213081 | 2.894758 | 0 | 12.1843 | 0
2018-03-18 17:16 | 435732.1 | 1920.0011 | 3 | 43 | 4.400352 | 0.7272034 | 2.920526 | 0 | 12.29769 | 0
2018-03-18 17:18 | 435852.1 | 2040.001 | 3 | 43 | 4.400329 | 0.6463947 | 2.943382 | 0 | 12.39826 | 0
2018-03-18 17:20 | 435972.1 | 2160.0009 | 3 | 43 | 4.400349 | 0.5776367 | 2.963753 | 0 | 12.4879 | 0
2018-03-18 17:22 | 436092.1 | 2280.0002 | 3 | 43 | 4.400318 | 0.5172634 | 2.98198 | 0 | 12.5681 | 0
2018-03-18 17:24 | 436212.1 | 2400.0002 | 3 | 43 | 4.40035 | 0.46595 | 2.998343 | 0 | 12.64011 | 0
2018-03-18 17:26 | 436332.1 | 2520.001 | 3 | 43 | 4.400338 | 0.4204445 | 3.013084 | 0 | 12.70497 | 0
2018-03-18 17:28 | 436452.1 | 2640.0009 | 3 | 43 | 4.400339 | 0.3806 | 3.026403 | 0 | 12.76358 | 0
2018-03-18 17:30 | 436572.1 | 2760.001 | 3 | 43 | 4.400343 | 0.3452282 | 3.038466 | 0 | 12.81666 | 0
2018-03-18 17:32 | 436692.1 | 2880.001 | 3 | 43 | 4.400316 | 0.3131409 | 3.049422 | 0 | 12.86487 | 0
2018-03-18 17:34 | 436812.1 | 3000.0009 | 3 | 43 | 4.400311 | 0.2849903 | 3.059387 | 0 | 12.90872 | 0
2018-03-18 17:36 | 436932.1 | 3120.0009 | 3 | 43 | 4.400311 | 0.2602158 | 3.06847 | 0 | 12.94869 | 0
2018-03-18 17:38 | 437052.1 | 3240.0009 | 3 | 43 | 4.40035 | 0.2382393 | 3.076757 | 0 | 12.98515 | 0
2018-03-18 17:40 | 437172.1 | 3360.001 | 3 | 43 | 4.400303 | 0.2173862 | 3.084334 | 0 | 13.01849 | 0
2018-03-18 17:42 | 437292.1 | 3480.0002 | 3 | 43 | 4.400288 | 0.1989174 | 3.09127 | 0 | 13.04901 | 0
2018-03-18 17:44 | 437412.1 | 3600.0009 | 3 | 43 | 4.400303 | 0.1827374 | 3.097631 | 0 | 13.077 | 0
2018-03-18 17:46 | 437532.1 | 3720.0002 | 3 | 43 | 4.400302 | 0.1679611 | 3.103472 | 0 | 13.10271 | 0
2018-03-18 17:48 | 437652.1 | 3840.0009 | 3 | 43 | 4.400305 | 0.154665 | 3.108842 | 0 | 13.12633 | 0
2018-03-18 17:50 | 437772.1 | 3960.0009 | 3 | 43 | 4.400321 | 0.1422367 | 3.113783 | 0 | 13.14808 | 0
2018-03-18 17:52 | 437892.1 | 4080.0009 | 3 | 43 | 4.400287 | 0.1308136 | 3.118335 | 0 | 13.16811 | 0
2018-03-18 17:54 | 438012.1 | 4200.0009 | 3 | 43 | 4.400302 | 0.1208401 | 3.122527 | 0 | 13.18655 | 0
2018-03-18 17:56 | 438132.1 | 4320.0018 | 3 | 43 | 4.40027 | 0.1111717 | 3.126389 | 0 | 13.20355 | 0
2018-03-18 17:58 | 438252.1 | 4440.0009 | 3 | 43 | 4.400273 | 0.1027679 | 3.12996 | 0 | 13.21926 | 0
2018-03-18 18:00 | 438372.1 | 4560.001 | 3 | 43 | 4.400296 | 0.0953331 | 3.133256 | 0 | 13.23376 | 0
2018-03-18 18:02 | 438492.1 | 4680.001 | 3 | 43 | 4.400294 | 0.08802795 | 3.136309 | 0 | 13.2472 | 0
2018-03-18 18:04 | 438612.1 | 4800.0009 | 3 | 43 | 4.400288 | 0.08170319 | 3.139123 | 0 | 13.25958 | 0
2018-03-18 18:04 | 438616.6 | 4804.4728 | 3 | 43 | 4.400301 | 0.0814991 | 3.139225 | 0 | 13.26003 | 0
2018-03-18 18:06 | 438736.6 | 120.0008 | 4 | 43 | 4.393535 | 0 | 3.139225 | 0 | 13.26003 | 0
2018-03-18 18:08 | 438856.6 | 240 | 4 | 43 | 4.392874 | 0 | 3.139225 | 0 | 13.26003 | 0
2018-03-18 18:09 | 438916.6 | 300.0022 | 4 | 43 | 4.392645 | 0 | 3.139225 | 0 | 13.26003 | 0
2018-03-18 18:11 | 439036.7 | 120.0001 | 5 | 43 | 4.118896 | -3.259993 | 3.139225 | 0.1086586 | 13.26003 | 0.4509613
2018-03-18 18:13 | 439156.7 | 240.001 | 5 | 43 | 4.078113 | -3.260003 | 3.139225 | 0.2173189 | 13.26003 | 0.8962948
2018-03-18 18:15 | 439276.7 | 360.001 | 5 | 43 | 4.036982 | -3.260009 | 3.139225 | 0.3259742 | 13.26003 | 1.33718
2018-03-18 18:17 | 439396.7 | 480.001 | 5 | 43 | 3.995121 | -3.260007 | 3.139225 | 0.434638 | 13.26003 | 1.773585
2018-03-18 18:19 | 439516.7 | 600.0002 | 5 | 43 | 3.953309 | -3.260078 | 3.139225 | 0.5433016 | 13.26003 | 2.205432
2018-03-18 18:21 | 439636.7 | 720.0013 | 5 | 43 | 3.91233 | -3.260007 | 3.139225 | 0.6519812 | 13.26003 | 2.632837
2018-03-18 18:23 | 439756.7 | 840.0002 | 5 | 43 | 3.872898 | -3.260017 | 3.139225 | 0.7606333 | 13.26003 | 3.055763
2018-03-18 18:25 | 439876.7 | 960.0002 | 5 | 43 | 3.83528 | -3.259974 | 3.139225 | 0.8693033 | 13.26003 | 3.47457
2018-03-18 18:27 | 439996.7 | 1080.0009 | 5 | 43 | 3.799635 | -3.259982 | 3.139225 | 0.9779683 | 13.26003 | 3.889375
2018-03-18 18:29 | 440116.7 | 1200.001 | 5 | 43 | 3.765857 | -3.259984 | 3.139225 | 1.086627 | 13.26003 | 4.300383
2018-03-18 18:31 | 440236.7 | 1320.001 | 5 | 43 | 3.734055 | -3.260032 | 3.139225 | 1.195289 | 13.26003 | 4.707843
2018-03-18 18:33 | 440356.7 | 1440.001 | 5 | 43 | 3.704202 | -3.259967 | 3.139225 | 1.303946 | 13.26003 | 5.111932
2018-03-18 18:35 | 440476.7 | 1560.0002 | 5 | 43 | 3.67627 | -3.259998 | 3.139225 | 1.412625 | 13.26003 | 5.512969
2018-03-18 18:37 | 440596.7 | 1680.0002 | 5 | 43 | 3.650178 | -3.260014 | 3.139225 | 1.521283 | 13.26003 | 5.910989
2018-03-18 18:39 | 440716.7 | 1800.001 | 5 | 43 | 3.625773 | -3.260024 | 3.139225 | 1.629937 | 13.26003 | 6.306254
2018-03-18 18:41 | 440836.7 | 1920.001 | 5 | 43 | 3.603238 | -3.259977 | 3.139225 | 1.7386 | 13.26003 | 6.699
2018-03-18 18:43 | 440956.7 | 2040.001 | 5 | 43 | 3.582707 | -3.260032 | 3.139225 | 1.847275 | 13.26003 | 7.08945
2018-03-18 18:45 | 441076.7 | 2160.001 | 5 | 43 | 3.564014 | -3.260011 | 3.139225 | 1.955923 | 13.26003 | 7.477669
2018-03-18 18:47 | 441196.7 | 2280.001 | 5 | 43 | 3.547119 | -3.260014 | 3.139225 | 2.064581 | 13.26003 | 7.863996
2018-03-18 18:49 | 441316.7 | 2400.0018 | 5 | 43 | 3.53153 | -3.260042 | 3.139225 | 2.173265 | 13.26003 | 8.248653
2018-03-18 18:51 | 441436.7 | 2520.001 | 5 | 43 | 3.516508 | -3.260103 | 3.139225 | 2.281914 | 13.26003 | 8.631535
2018-03-18 18:53 | 441556.7 | 2640.001 | 5 | 43 | 3.501393 | -3.260061 | 3.139225 | 2.390569 | 13.26003 | 9.012801
2018-03-18 18:55 | 441676.7 | 2760.001 | 5 | 43 | 3.485277 | -3.260072 | 3.139225 | 2.499228 | 13.26003 | 9.392401
2018-03-18 18:57 | 441796.7 | 2880.001 | 5 | 43 | 3.466683 | -3.26007 | 3.139225 | 2.607909 | 13.26003 | 9.770207
2018-03-18 18:59 | 441916.7 | 3000.001 | 5 | 43 | 3.442414 | -3.260011 | 3.139225 | 2.716565 | 13.26003 | 10.14564
2018-03-18 19:01 | 442036.7 | 3120.001 | 5 | 43 | 3.406946 | -3.260042 | 3.139225 | 2.825212 | 13.26003 | 10.51784
2018-03-18 19:03 | 442156.7 | 3240.001 | 5 | 43 | 3.351824 | -3.259972 | 3.139225 | 2.933887 | 13.26003 | 10.88535
2018-03-18 19:05 | 442276.7 | 3360.0002 | 5 | 43 | 3.249708 | -3.259982 | 3.139225 | 3.042565 | 13.26003 | 11.24475
2018-03-18 19:07 | 442383.7 | 3467.024 | 5 | 43 | 2.999973 | -3.259988 | 3.139225 | 3.139478 | 13.26003 | 11.55017
2018-03-18 19:09 | 442503.8 | 120.0019 | 6 | 43 | 3.371475 | 0 | 3.139225 | 3.139478 | 13.26003 | 11.55017
2018-03-18 19:11 | 442623.8 | 240.0008 | 6 | 43 | 3.38555 | 0 | 3.139225 | 3.139478 | 13.26003 | 11.55017
2018-03-18 19:12 | 442683.8 | 300.0022 | 6 | 43 | 3.389325 | 0 | 3.139225 | 3.139478 | 13.26003 | 11.55017
2018-03-18 19:12 | 442683.8 | 0.0025 | 7 | 44 | 3.389419 | 0 | 0 | 0 | 0 | 0
2018-03-18 19:14 | 442803.9 | 120.0005 | 2 | 44 | 4.011573 | 4.890036 | 0.1623099 | 0 | 0.6336105 | 0
2018-03-18 19:16 | 442923.9 | 240.0002 | 2 | 44 | 4.051144 | 4.89002 | 0.325278 | 0 | 1.29063 | 0
2018-03-18 19:18 | 443043.9 | 360.0002 | 2 | 44 | 4.087056 | 4.890017 | 0.4882686 | 0 | 1.953956 | 0
2018-03-18 19:20 | 443163.9 | 480.0002 | 2 | 44 | 4.116585 | 4.890011 | 0.651284 | 0 | 2.622689 | 0
2018-03-18 19:22 | 443283.9 | 600.0002 | 2 | 44 | 4.141424 | 4.890003 | 0.8142179 | 0 | 3.295496 | 0
2018-03-18 19:24 | 443403.9 | 720.0002 | 2 | 44 | 4.164411 | 4.890017 | 0.9772649 | 0 | 3.972608 | 0
2018-03-18 19:26 | 443523.9 | 840.0007 | 2 | 44 | 4.18941 | 4.889977 | 1.140252 | 0 | 4.653358 | 0
2018-03-18 19:28 | 443643.9 | 960.0002 | 2 | 44 | 4.200379 | 4.625229 | 1.300507 | 0 | 5.326125 | 0
2018-03-18 19:30 | 443763.9 | 1080.0011 | 2 | 44 | 4.200404 | 4.216824 | 1.447866 | 0 | 5.945088 | 0
2018-03-18 19:32 | 443883.9 | 1200.0002 | 2 | 44 | 4.200401 | 3.808075 | 1.581578 | 0 | 6.506732 | 0
2018-03-18 19:34 | 444003.9 | 1320.0002 | 2 | 44 | 4.200418 | 3.405535 | 1.701769 | 0 | 7.011577 | 0
2018-03-18 19:35 | 444048.1 | 1364.2313 | 2 | 44 | 4.200373 | 3.259983 | 1.742727 | 0 | 7.183618 | 0
2018-03-18 19:37 | 444168.1 | 120.0003 | 3 | 44 | 4.227187 | 3.260067 | 1.850931 | 0 | 7.639445 | 0
2018-03-18 19:39 | 444288.1 | 240.0002 | 3 | 44 | 4.25873 | 3.259809 | 1.959588 | 0 | 8.100447 | 0
2018-03-18 19:41 | 444408.1 | 360.0002 | 3 | 44 | 4.292952 | 3.259836 | 2.068229 | 0 | 8.564957 | 0
2018-03-18 19:43 | 444528.1 | 480.0002 | 3 | 44 | 4.329638 | 3.259809 | 2.1769 | 0 | 9.033448 | 0
2018-03-18 19:45 | 444648.1 | 600.0011 | 3 | 44 | 4.368548 | 3.259853 | 2.285563 | 0 | 9.506014 | 0
2018-03-18 19:47 | 444768.1 | 720.0002 | 3 | 44 | 4.400417 | 3.114748 | 2.393638 | 0 | 9.980225 | 0
2018-03-18 19:49 | 444888.1 | 840.0002 | 3 | 44 | 4.400377 | 2.631554 | 2.489077 | 0 | 10.40019 | 0
2018-03-18 19:51 | 445008.1 | 960.0002 | 3 | 44 | 4.400372 | 2.238554 | 2.570051 | 0 | 10.75651 | 0
2018-03-18 19:53 | 445128.1 | 1080.0002 | 3 | 44 | 4.400393 | 1.912203 | 2.639055 | 0 | 11.06015 | 0
2018-03-18 19:55 | 445248.1 | 1200.0018 | 3 | 44 | 4.400379 | 1.64032 | 2.698124 | 0 | 11.32008 | 0
2018-03-18 19:57 | 445368.1 | 1320.0002 | 3 | 44 | 4.400375 | 1.413982 | 2.748902 | 0 | 11.54352 | 0
2018-03-18 19:59 | 445488.1 | 1440.0001 | 3 | 44 | 4.400328 | 1.224871 | 2.792799 | 0 | 11.73668 | 0
2018-03-18 20:01 | 445608.1 | 1560.0002 | 3 | 44 | 4.400321 | 1.067379 | 2.830939 | 0 | 11.90451 | 0
2018-03-18 20:03 | 445728.1 | 1680.0002 | 3 | 44 | 4.400374 | 0.9355717 | 2.864253 | 0 | 12.05111 | 0
2018-03-18 20:05 | 445848.1 | 1800.0002 | 3 | 44 | 4.400332 | 0.8232174 | 2.893514 | 0 | 12.17987 | 0
2018-03-18 20:07 | 445968.1 | 1920.0002 | 3 | 44 | 4.400359 | 0.7291088 | 2.919338 | 0 | 12.2935 | 0
2018-03-18 20:09 | 446088.1 | 2040.0002 | 3 | 44 | 4.400334 | 0.6477985 | 2.942244 | 0 | 12.39429 | 0
2018-03-18 20:11 | 446208.1 | 2160.0002 | 3 | 44 | 4.400349 | 0.5786686 | 2.962658 | 0 | 12.48412 | 0
2018-03-18 20:13 | 446328.1 | 2280.0002 | 3 | 44 | 4.400352 | 0.5189018 | 2.980918 | 0 | 12.56447 | 0
2018-03-18 20:15 | 446448.1 | 2400.0001 | 3 | 44 | 4.400342 | 0.4668121 | 2.997313 | 0 | 12.63662 | 0
2018-03-18 20:17 | 446568.1 | 2520.0002 | 3 | 44 | 4.400313 | 0.4207668 | 3.012087 | 0 | 12.70163 | 0
2018-03-18 20:19 | 446688.1 | 2640.001 | 3 | 44 | 4.400332 | 0.3812218 | 3.025434 | 0 | 12.76036 | 0
2018-03-18 20:21 | 446808.1 | 2760.0002 | 3 | 44 | 4.400335 | 0.3455257 | 3.037521 | 0 | 12.81354 | 0
2018-03-18 20:23 | 446928.1 | 2880.0002 | 3 | 44 | 4.400311 | 0.3136482 | 3.048498 | 0 | 12.86185 | 0
2018-03-18 20:25 | 447048.1 | 3000.001 | 3 | 44 | 4.400298 | 0.2854519 | 3.058476 | 0 | 12.90575 | 0
2018-03-18 20:27 | 447168.1 | 3120.0002 | 3 | 44 | 4.400312 | 0.2606602 | 3.06757 | 0 | 12.94577 | 0
2018-03-18 20:29 | 447288.1 | 3240.0002 | 3 | 44 | 4.400311 | 0.2382774 | 3.075874 | 0 | 12.98231 | 0
2018-03-18 20:31 | 447408.1 | 3360.0005 | 3 | 44 | 4.400308 | 0.21772 | 3.083465 | 0 | 13.01571 | 0
2018-03-18 20:33 | 447528.1 | 3480.0002 | 3 | 44 | 4.400313 | 0.2000179 | 3.090419 | 0 | 13.04631 | 0
2018-03-18 20:35 | 447648.1 | 3600.0002 | 3 | 44 | 4.400286 | 0.1830559 | 3.096798 | 0 | 13.07438 | 0
2018-03-18 20:37 | 447768.1 | 3720.0026 | 3 | 44 | 4.400309 | 0.1684341 | 3.102654 | 0 | 13.10015 | 0
2018-03-18 20:39 | 447888.1 | 3840.0002 | 3 | 44 | 4.400292 | 0.1547279 | 3.108029 | 0 | 13.1238 | 0
2018-03-18 20:41 | 448008.1 | 3960.0002 | 3 | 44 | 4.400321 | 0.1429424 | 3.112979 | 0 | 13.14558 | 0
2018-03-18 20:43 | 448128.1 | 4080.0002 | 3 | 44 | 4.400311 | 0.1315002 | 3.117543 | 0 | 13.16567 | 0
2018-03-18 20:45 | 448248.1 | 4200.001 | 3 | 44 | 4.400287 | 0.1208744 | 3.121752 | 0 | 13.18419 | 0
2018-03-18 20:47 | 448368.1 | 4320.0002 | 3 | 44 | 4.40029 | 0.1119003 | 3.125632 | 0 | 13.20126 | 0
2018-03-18 20:49 | 448488.1 | 4440.0002 | 3 | 44 | 4.400276 | 0.1030941 | 3.129216 | 0 | 13.21703 | 0
2018-03-18 20:51 | 448608.1 | 4560.0012 | 3 | 44 | 4.40028 | 0.09530449 | 3.132522 | 0 | 13.23158 | 0
2018-03-18 20:53 | 448728.1 | 4680.0012 | 3 | 44 | 4.400265 | 0.08799362 | 3.135587 | 0 | 13.24506 | 0
2018-03-18 20:55 | 448848.1 | 4800.0012 | 3 | 44 | 4.40029 | 0.08171654 | 3.138421 | 0 | 13.25753 | 0
2018-03-18 20:55 | 448858.4 | 4810.3627 | 3 | 44 | 4.400313 | 0.0814991 | 3.138656 | 0 | 13.25857 | 0
2018-03-18 20:57 | 448978.5 | 120.0012 | 4 | 44 | 4.393538 | 0 | 3.138656 | 0 | 13.25857 | 0
2018-03-18 20:59 | 449098.5 | 240.0012 | 4 | 44 | 4.392892 | 0 | 3.138656 | 0 | 13.25857 | 0
2018-03-18 21:00 | 449158.5 | 300.0025 | 4 | 44 | 4.392647 | 0 | 3.138656 | 0 | 13.25857 | 0
2018-03-18 21:02 | 449278.6 | 120.0002 | 5 | 44 | 4.118827 | -3.260014 | 3.138656 | 0.1086582 | 13.25857 | 0.450953
2018-03-18 21:04 | 449398.6 | 240.001 | 5 | 44 | 4.078064 | -3.260053 | 3.138656 | 0.2173117 | 13.25857 | 0.8962516
2018-03-18 21:06 | 449518.6 | 360.0002 | 5 | 44 | 4.036972 | -3.260044 | 3.138656 | 0.3259842 | 13.25857 | 1.337203
2018-03-18 21:08 | 449638.6 | 480.0002 | 5 | 44 | 3.995113 | -3.260051 | 3.138656 | 0.4346559 | 13.25857 | 1.773637
2018-03-18 21:10 | 449758.6 | 600.001 | 5 | 44 | 3.953284 | -3.26008 | 3.138656 | 0.5433018 | 13.25857 | 2.205412
2018-03-18 21:12 | 449878.6 | 720.0002 | 5 | 44 | 3.912349 | -3.260021 | 3.138656 | 0.651976 | 13.25857 | 2.632795
2018-03-18 21:14 | 449998.6 | 840.001 | 5 | 44 | 3.87285 | -3.260038 | 3.138656 | 0.7606341 | 13.25857 | 3.05574
2018-03-18 21:16 | 450118.6 | 960.0021 | 5 | 44 | 3.835244 | -3.260049 | 3.138656 | 0.8693114 | 13.25857 | 3.474572
2018-03-18 21:18 | 450238.6 | 1080.0011 | 5 | 44 | 3.799543 | -3.260078 | 3.138656 | 0.9779745 | 13.25857 | 3.889364
2018-03-18 21:20 | 450358.6 | 1200.001 | 5 | 44 | 3.765782 | -3.26003 | 3.138656 | 1.086641 | 13.25857 | 4.300396
2018-03-18 21:22 | 450478.6 | 1320.001 | 5 | 44 | 3.734014 | -3.26004 | 3.138656 | 1.195302 | 13.25857 | 4.707845
2018-03-18 21:24 | 450598.6 | 1440.0018 | 5 | 44 | 3.704175 | -3.260032 | 3.138656 | 1.303976 | 13.25857 | 5.111997
2018-03-18 21:26 | 450718.6 | 1560.001 | 5 | 44 | 3.676321 | -3.260051 | 3.138656 | 1.412635 | 13.25857 | 5.512959
2018-03-18 21:28 | 450838.6 | 1680.0002 | 5 | 44 | 3.650183 | -3.260055 | 3.138656 | 1.521285 | 13.25857 | 5.910959
2018-03-18 21:30 | 450958.6 | 1800.0019 | 5 | 44 | 3.625822 | -3.260084 | 3.138656 | 1.629969 | 13.25857 | 6.306334
2018-03-18 21:32 | 451078.6 | 1920.0002 | 5 | 44 | 3.603314 | -3.260103 | 3.138656 | 1.738628 | 13.25857 | 6.699069
2018-03-18 21:34 | 451198.6 | 2040.001 | 5 | 44 | 3.582734 | -3.260065 | 3.138656 | 1.847284 | 13.25857 | 7.089455
2018-03-18 21:36 | 451318.6 | 2160.0002 | 5 | 44 | 3.564074 | -3.260103 | 3.138656 | 1.955937 | 13.25857 | 7.477702
2018-03-18 21:38 | 451438.6 | 2280.0011 | 5 | 44 | 3.547155 | -3.260107 | 3.138656 | 2.064598 | 13.25857 | 7.864042
2018-03-18 21:40 | 451558.6 | 2400.0002 | 5 | 44 | 3.531519 | -3.260093 | 3.138656 | 2.173281 | 13.25857 | 8.2487
2018-03-18 21:42 | 451678.6 | 2520.0011 | 5 | 44 | 3.516492 | -3.260095 | 3.138656 | 2.281946 | 13.25857 | 8.631636
2018-03-18 21:44 | 451798.6 | 2640.0011 | 5 | 44 | 3.501331 | -3.260082 | 3.138656 | 2.3906 | 13.25857 | 9.012899
2018-03-18 21:46 | 451918.6 | 2760.0011 | 5 | 44 | 3.485181 | -3.260049 | 3.138656 | 2.499277 | 13.25857 | 9.392551
2018-03-18 21:48 | 452038.6 | 2880.0011 | 5 | 44 | 3.466582 | -3.260063 | 3.138656 | 2.60794 | 13.25857 | 9.77028
2018-03-18 21:50 | 452158.6 | 3000.001 | 5 | 44 | 3.44227 | -3.260084 | 3.138656 | 2.716608 | 13.25857 | 10.14575
2018-03-18 21:52 | 452278.6 | 3120.001 | 5 | 44 | 3.406738 | -3.260026 | 3.138656 | 2.825278 | 13.25857 | 10.51801
2018-03-18 21:54 | 452398.6 | 3240.0011 | 5 | 44 | 3.351666 | -3.260038 | 3.138656 | 2.93394 | 13.25857 | 10.88545
2018-03-18 21:56 | 452518.6 | 3360.0011 | 5 | 44 | 3.249119 | -3.26007 | 3.138656 | 3.042616 | 13.25857 | 11.24481
2018-03-18 21:58 | 452625.2 | 3466.596 | 5 | 44 | 2.999975 | -3.260019 | 3.138656 | 3.139128 | 13.25857 | 11.54891
2018-03-18 22:00 | 452745.2039 | 120.001 | 6 | 44 | 3.371988 | 0 | 3.138656 | 3.139128 | 13.25857 | 11.54891
2018-03-18 22:02 | 452865.2039 | 240.001 | 6 | 44 | 3.386097 | 0 | 3.138656 | 3.139128 | 13.25857 | 11.54891
2018-03-18 22:03 | 452925.2052 | 300.0023 | 6 | 44 | 3.389864 | 0 | 3.138656 | 3.139128 | 13.25857 | 11.54891
2018-03-18 22:03 | 452925.3 | 0.0025 | 7 | 45 | 3.389796 | 0 | 0 | 0 | 0 | 0
2018-03-18 22:05 | 453045.3 | 120.0015 | 2 | 45 | 4.012049 | 4.890022 | 0.162312 | 2.776e-09 | 0.6337209 | 9.408e-09
2018-03-18 22:07 | 453165.3 | 240.002 | 2 | 45 | 4.05155 | 4.890074 | 0.3253036 | 2.776e-09 | 1.290905 | 9.408e-09
2018-03-18 22:09 | 453285.3 | 360.0003 | 2 | 45 | 4.08748 | 4.890097 | 0.4882811 | 2.776e-09 | 1.954247 | 9.408e-09
2018-03-18 22:11 | 453405.3 | 480.0011 | 2 | 45 | 4.11703 | 4.890095 | 0.6512822 | 2.776e-09 | 2.622993 | 9.408e-09
2018-03-18 22:13 | 453525.3 | 600.0011 | 2 | 45 | 4.141841 | 4.890116 | 0.8142769 | 2.776e-09 | 3.296118 | 9.408e-09
2018-03-18 22:15 | 453645.3 | 720.0004 | 2 | 45 | 4.16496 | 4.890095 | 0.9772667 | 2.776e-09 | 3.97307 | 9.408e-09
2018-03-18 22:17 | 453765.3 | 840.001 | 2 | 45 | 4.190014 | 4.890106 | 1.140247 | 2.776e-09 | 4.653883 | 9.408e-09
2018-03-18 22:19 | 453885.3 | 960.0019 | 2 | 45 | 4.200387 | 4.619612 | 1.300376 | 2.776e-09 | 5.326155 | 9.408e-09
2018-03-18 22:21 | 454005.3 | 1080.0004 | 2 | 45 | 4.20039 | 4.212511 | 1.447551 | 2.776e-09 | 5.944348 | 9.408e-09
2018-03-18 22:23 | 454125.3 | 1200.0003 | 2 | 45 | 4.200399 | 3.805492 | 1.581151 | 2.776e-09 | 6.505521 | 9.408e-09
2018-03-18 22:25 | 454245.3 | 1320.0003 | 2 | 45 | 4.200377 | 3.40358 | 1.701274 | 2.776e-09 | 7.010083 | 9.408e-09
2018-03-18 22:25 | 454289.2 | 1363.9161 | 2 | 45 | 4.20039 | 3.259979 | 1.74192 | 2.776e-09 | 7.180811 | 9.408e-09
2018-03-18 22:27 | 454409.3 | 120.0019 | 3 | 45 | 4.227218 | 3.259865 | 1.850135 | 3.27e-09 | 7.636693 | 1.1414e-08
2018-03-18 22:29 | 454529.3 | 240.0002 | 3 | 45 | 4.258786 | 3.259899 | 1.958773 | 3.27e-09 | 8.097618 | 1.1414e-08
2018-03-18 22:31 | 454649.3 | 360.0002 | 3 | 45 | 4.292931 | 3.259897 | 2.067446 | 3.27e-09 | 8.562262 | 1.1414e-08
2018-03-18 22:33 | 454769.3 | 480.0002 | 3 | 45 | 4.329586 | 3.25993 | 2.176088 | 3.27e-09 | 9.030625 | 1.1414e-08
2018-03-18 22:35 | 454889.3 | 600.0002 | 3 | 45 | 4.368464 | 3.259888 | 2.284743 | 3.27e-09 | 9.503146 | 1.1414e-08
2018-03-18 22:37 | 455009.3 | 720.0001 | 3 | 45 | 4.400397 | 3.115198 | 2.392865 | 3.27e-09 | 9.977556 | 1.1414e-08
2018-03-18 22:39 | 455129.3 | 840.0018 | 3 | 45 | 4.400403 | 2.633142 | 2.488327 | 3.27e-09 | 10.39762 | 1.1414e-08
2018-03-18 22:41 | 455249.3 | 960.0018 | 3 | 45 | 4.400376 | 2.239525 | 2.569332 | 3.27e-09 | 10.75408 | 1.1414e-08
2018-03-18 22:43 | 455369.3 | 1080.0002 | 3 | 45 | 4.400402 | 1.912914 | 2.638361 | 3.27e-09 | 11.05783 | 1.1414e-08
2018-03-18 22:45 | 455489.3 | 1200.0002 | 3 | 45 | 4.400396 | 1.640919 | 2.697433 | 3.27e-09 | 11.31777 | 1.1414e-08
2018-03-18 22:47 | 455609.3 | 1320.0002 | 3 | 45 | 4.400375 | 1.414349 | 2.748222 | 3.27e-09 | 11.54126 | 1.1414e-08
2018-03-18 22:49 | 455729.3 | 1440.0002 | 3 | 45 | 4.400357 | 1.225618 | 2.792117 | 3.27e-09 | 11.73442 | 1.1414e-08
2018-03-18 22:51 | 455849.3 | 1560.0002 | 3 | 45 | 4.40037 | 1.068357 | 2.830264 | 3.27e-09 | 11.90228 | 1.1414e-08
2018-03-18 22:53 | 455969.3 | 1680.0002 | 3 | 45 | 4.400358 | 0.935709 | 2.863586 | 3.27e-09 | 12.04891 | 1.1414e-08
2018-03-18 22:55 | 456089.3 | 1800.0002 | 3 | 45 | 4.400329 | 0.8234844 | 2.892856 | 3.27e-09 | 12.1777 | 1.1414e-08
2018-03-18 22:57 | 456209.3 | 1920.0002 | 3 | 45 | 4.400329 | 0.7287788 | 2.918697 | 3.27e-09 | 12.29141 | 1.1414e-08
2018-03-18 22:59 | 456329.3 | 2040.0009 | 3 | 45 | 4.400349 | 0.6484337 | 2.941616 | 3.27e-09 | 12.39226 | 1.1414e-08
2018-03-18 23:01 | 456449.3 | 2160.0009 | 3 | 45 | 4.400319 | 0.5787907 | 2.962044 | 3.27e-09 | 12.48215 | 1.1414e-08
2018-03-18 23:03 | 456569.3 | 2280.0001 | 3 | 45 | 4.400331 | 0.5188236 | 2.980321 | 3.27e-09 | 12.56258 | 1.1414e-08
2018-03-18 23:05 | 456689.3 | 2400.0009 | 3 | 45 | 4.40032 | 0.4667397 | 2.996728 | 3.27e-09 | 12.63478 | 1.1414e-08
2018-03-18 23:07 | 456809.3 | 2520.0001 | 3 | 45 | 4.400332 | 0.4214668 | 3.011514 | 3.27e-09 | 12.69984 | 1.1414e-08
2018-03-18 23:09 | 456929.3 | 2640.0009 | 3 | 45 | 4.400307 | 0.3805447 | 3.024868 | 3.27e-09 | 12.7586 | 1.1414e-08
2018-03-18 23:11 | 457049.3 | 2760.0001 | 3 | 45 | 4.400312 | 0.3455162 | 3.036963 | 3.27e-09 | 12.81182 | 1.1414e-08
2018-03-18 23:13 | 457169.3 | 2880.0001 | 3 | 45 | 4.400342 | 0.3141327 | 3.047944 | 3.27e-09 | 12.86014 | 1.1414e-08
2018-03-18 23:15 | 457289.3 | 3000.0009 | 3 | 45 | 4.40032 | 0.2858677 | 3.057932 | 3.27e-09 | 12.90409 | 1.1414e-08
2018-03-18 23:17 | 457409.3 | 3120.0001 | 3 | 45 | 4.400273 | 0.2600975 | 3.067037 | 3.27e-09 | 12.94416 | 1.1414e-08
2018-03-18 23:19 | 457529.3 | 3240.0009 | 3 | 45 | 4.400306 | 0.2380695 | 3.075349 | 3.27e-09 | 12.98073 | 1.1414e-08
2018-03-18 23:21 | 457649.3 | 3360.0001 | 3 | 45 | 4.400321 | 0.2181435 | 3.082943 | 3.27e-09 | 13.01415 | 1.1414e-08
2018-03-18 23:23 | 457769.3 | 3480.0001 | 3 | 45 | 4.400276 | 0.1993275 | 3.0899 | 3.27e-09 | 13.04476 | 1.1414e-08
2018-03-18 23:25 | 457889.3 | 3600.0009 | 3 | 45 | 4.400309 | 0.1834373 | 3.096279 | 3.27e-09 | 13.07283 | 1.1414e-08
2018-03-18 23:27 | 458009.3 | 3720.0001 | 3 | 45 | 4.400311 | 0.1685238 | 3.102139 | 3.27e-09 | 13.09862 | 1.1414e-08
2018-03-18 23:29 | 458129.3 | 3840.0009 | 3 | 45 | 4.400298 | 0.154747 | 3.107521 | 3.27e-09 | 13.1223 | 1.1414e-08
2018-03-18 23:31 | 458249.3 | 3960.0001 | 3 | 45 | 4.40032 | 0.1429043 | 3.112474 | 3.27e-09 | 13.1441 | 1.1414e-08
2018-03-18 23:33 | 458369.3 | 4080.0002 | 3 | 45 | 4.400295 | 0.1311874 | 3.117033 | 3.27e-09 | 13.16416 | 1.1414e-08
2018-03-18 23:35 | 458489.3 | 4200.0002 | 3 | 45 | 4.400299 | 0.1211414 | 3.121235 | 3.27e-09 | 13.18265 | 1.1414e-08
2018-03-18 23:37 | 458609.3 | 4320.0009 | 3 | 45 | 4.400233 | 0.1108189 | 3.125113 | 3.27e-09 | 13.19971 | 1.1414e-08
2018-03-18 23:39 | 458729.3 | 4440.0002 | 3 | 45 | 4.400293 | 0.1034832 | 3.128695 | 3.27e-09 | 13.21547 | 1.1414e-08
2018-03-18 23:41 | 458849.3 | 4560.0001 | 3 | 45 | 4.400324 | 0.09610367 | 3.132006 | 3.27e-09 | 13.23004 | 1.1414e-08
2018-03-18 23:43 | 458969.3 | 4680.0009 | 3 | 45 | 4.400302 | 0.08841896 | 3.135069 | 3.27e-09 | 13.24352 | 1.1414e-08
2018-03-18 23:45 | 459089.3 | 4800.0009 | 3 | 45 | 4.400294 | 0.0820694 | 3.1379 | 3.27e-09 | 13.25597 | 1.1414e-08
2018-03-18 23:45 | 459098.3 | 4808.9967 | 3 | 45 | 4.400302 | 0.0814991 | 3.138104 | 3.27e-09 | 13.25688 | 1.1414e-08
2018-03-18 23:47 | 459218.3 | 120.0008 | 4 | 45 | 4.393515 | 0 | 3.138104 | 3.27e-09 | 13.25688 | 1.1414e-08
2018-03-18 23:49 | 459338.3 | 240.0008 | 4 | 45 | 4.392853 | 0 | 3.138104 | 3.27e-09 | 13.25688 | 1.1414e-08
2018-03-18 23:50 | 459398.3 | 300.0022 | 4 | 45 | 4.392632 | 0 | 3.138104 | 3.27e-09 | 13.25688 | 1.1414e-08
2018-03-18 23:52 | 459518.4 | 120.0002 | 5 | 45 | 4.118554 | -3.260024 | 3.138104 | 0.1086522 | 13.25688 | 0.4509027
2018-03-18 23:54 | 459638.4 | 240.0002 | 5 | 45 | 4.077747 | -3.260011 | 3.138104 | 0.2173214 | 13.25688 | 0.8962337
2018-03-18 23:56 | 459758.4 | 360.001 | 5 | 45 | 4.036556 | -3.260049 | 3.138104 | 0.3259873 | 13.25688 | 1.337116
2018-03-18 23:58 | 459878.4 | 480.0003 | 5 | 45 | 3.994702 | -3.26004 | 3.138104 | 0.4346499 | 13.25688 | 1.773468
2018-03-19 | 459998.4 | 600.001 | 5 | 45 | 3.95286 | -3.260021 | 3.138104 | 0.5433183 | 13.25688 | 2.205288
2018-03-19 00:02 | 460118.4 | 720.001 | 5 | 45 | 3.911879 | -3.260072 | 3.138104 | 0.651985 | 13.25688 | 2.632593
2018-03-19 00:04 | 460238.4 | 840.001 | 5 | 45 | 3.872457 | -3.260049 | 3.138104 | 0.7606478 | 13.25688 | 3.055512
2018-03-19 00:06 | 460358.4 | 960.001 | 5 | 45 | 3.834865 | -3.260017 | 3.138104 | 0.8692949 | 13.25688 | 3.474183
2018-03-19 00:08 | 460478.4 | 1080.0002 | 5 | 45 | 3.799178 | -3.260057 | 3.138104 | 0.977973 | 13.25688 | 3.888991
2018-03-19 00:10 | 460598.4 | 1200.001 | 5 | 45 | 3.765471 | -3.260068 | 3.138104 | 1.086634 | 13.25688 | 4.299963
2018-03-19 00:12 | 460718.4 | 1320.0011 | 5 | 45 | 3.733666 | -3.260059 | 3.138104 | 1.195307 | 13.25688 | 4.707426
2018-03-19 00:14 | 460838.4 | 1440.0011 | 5 | 45 | 3.7038 | -3.260032 | 3.138104 | 1.303968 | 13.25688 | 5.11149
2018-03-19 00:16 | 460958.4 | 1560.0003 | 5 | 45 | 3.675844 | -3.260065 | 3.138104 | 1.412625 | 13.25688 | 5.512398
2018-03-19 00:18 | 461078.4 | 1680.0014 | 5 | 45 | 3.649697 | -3.260076 | 3.138104 | 1.521282 | 13.25688 | 5.910367
2018-03-19 00:20 | 461198.4 | 1800.0003 | 5 | 45 | 3.625296 | -3.260084 | 3.138104 | 1.629938 | 13.25688 | 6.305586
2018-03-19 00:22 | 461318.4 | 1920.0003 | 5 | 45 | 3.602721 | -3.260051 | 3.138104 | 1.738613 | 13.25688 | 6.698321
2018-03-19 00:24 | 461438.4 | 2040.001 | 5 | 45 | 3.582202 | -3.260074 | 3.138104 | 1.847259 | 13.25688 | 7.088609
2018-03-19 00:26 | 461558.4 | 2160.0018 | 5 | 45 | 3.563557 | -3.26007 | 3.138104 | 1.955949 | 13.25688 | 7.476927
2018-03-19 00:28 | 461678.4 | 2280.001 | 5 | 45 | 3.546685 | -3.260078 | 3.138104 | 2.064593 | 13.25688 | 7.863156
2018-03-19 00:30 | 461798.4 | 2400.001 | 5 | 45 | 3.531052 | -3.260093 | 3.138104 | 2.173267 | 13.25688 | 8.247731
2018-03-19 00:32 | 461918.4 | 2520.001 | 5 | 45 | 3.516067 | -3.260044 | 3.138104 | 2.281934 | 13.25688 | 8.630624
2018-03-19 00:34 | 462038.4 | 2640.0002 | 5 | 45 | 3.500916 | -3.26008 | 3.138104 | 2.390609 | 13.25688 | 9.011915
2018-03-19 00:36 | 462158.4 | 2760.001 | 5 | 45 | 3.484737 | -3.260053 | 3.138104 | 2.499253 | 13.25688 | 9.391403
2018-03-19 00:38 | 462278.4 | 2880.001 | 5 | 45 | 3.466092 | -3.260003 | 3.138104 | 2.607937 | 13.25688 | 9.769156
2018-03-19 00:40 | 462398.4 | 3000.001 | 5 | 45 | 3.441671 | -3.260014 | 3.138104 | 2.716582 | 13.25688 | 10.14448
2018-03-19 00:42 | 462518.4 | 3120.001 | 5 | 45 | 3.406039 | -3.260028 | 3.138104 | 2.825267 | 13.25688 | 10.51672
2018-03-19 00:44 | 462638.4 | 3240.001 | 5 | 45 | 3.350669 | -3.260044 | 3.138104 | 2.933905 | 13.25688 | 10.884
2018-03-19 00:46 | 462758.4 | 3360.0019 | 5 | 45 | 3.247529 | -3.260091 | 3.138104 | 3.042597 | 13.25688 | 11.24327
2018-03-19 00:48 | 462864 | 3465.6368 | 5 | 45 | 2.999983 | -3.260051 | 3.138104 | 3.138235 | 13.25688 | 11.54452
2018-03-19 00:50 | 462984.1 | 120.0001 | 6 | 45 | 3.372895 | 0 | 3.138104 | 3.138235 | 13.25688 | 11.54452
2018-03-19 00:52 | 463104.1 | 239.9999 | 6 | 45 | 3.387053 | 0 | 3.138104 | 3.138235 | 13.25688 | 11.54452
2018-03-19 00:53 | 463164.1 | 300.0013 | 6 | 45 | 3.390844 | 0 | 3.138104 | 3.138235 | 13.25688 | 11.54452
2018-03-19 00:53 | 463164 | 0.0024 | 7 | 46 | 3.390741 | 0 | 0 | 0 | 0 | 0
2018-03-19 00:55 | 463284.1 | 120.0011 | 2 | 46 | 4.012579 | 4.890074 | 0.1623079 | 0 | 0.6338372 | 0
2018-03-19 00:57 | 463404.1 | 240.0003 | 2 | 46 | 4.051967 | 4.890059 | 0.3253058 | 0 | 1.291121 | 0
2018-03-19 00:59 | 463524.1 | 360.0002 | 2 | 46 | 4.087922 | 4.89006 | 0.4882893 | 0 | 1.954555 | 0
2018-03-19 01:01 | 463644.1 | 480.0002 | 2 | 46 | 4.11746 | 4.890068 | 0.6512609 | 0 | 2.623249 | 0
2018-03-19 01:03 | 463764.1 | 600.0002 | 2 | 46 | 4.142306 | 4.890039 | 0.8142635 | 0 | 3.296484 | 0
2018-03-19 01:05 | 463884.1 | 720.0004 | 2 | 46 | 4.165329 | 4.890102 | 0.9772798 | 0 | 3.973615 | 0
2018-03-19 01:07 | 464004.1 | 840.002 | 2 | 46 | 4.190455 | 4.890064 | 1.140271 | 0 | 4.654537 | 0
2018-03-19 01:09 | 464124.1 | 960.0003 | 2 | 46 | 4.200396 | 4.610924 | 1.300165 | 0 | 5.325852 | 0
2018-03-19 01:11 | 464244.1 | 1080.0019 | 2 | 46 | 4.200395 | 4.203995 | 1.44709 | 0 | 5.942995 | 0
2018-03-19 01:13 | 464364.1 | 1200.0006 | 2 | 46 | 4.200397 | 3.798285 | 1.580434 | 0 | 6.503092 | 0
2018-03-19 01:15 | 464484.1 | 1320.0019 | 2 | 46 | 4.200377 | 3.398266 | 1.700339 | 0 | 7.006742 | 0
2018-03-19 01:16 | 464526.5 | 1362.3297 | 2 | 46 | 4.200363 | 3.259989 | 1.739478 | 0 | 7.171141 | 0
2018-03-19 01:18 | 464646.5 | 120.001 | 3 | 46 | 4.227145 | 3.259874 | 1.847694 | 4.14e-10 | 7.627017 | 1.681e-09
2018-03-19 01:20 | 464766.5 | 240.0003 | 3 | 46 | 4.258645 | 3.259882 | 1.956348 | 4.14e-10 | 8.087996 | 1.681e-09
2018-03-19 01:22 | 464886.5 | 360.0002 | 3 | 46 | 4.292779 | 3.259842 | 2.064997 | 4.14e-10 | 8.552528 | 1.681e-09
2018-03-19 01:24 | 465006.5 | 480.0011 | 3 | 46 | 4.329372 | 3.259834 | 2.173662 | 4.14e-10 | 9.02097 | 1.681e-09
2018-03-19 01:26 | 465126.5 | 600.0002 | 3 | 46 | 4.36829 | 3.25988 | 2.282306 | 4.14e-10 | 9.493424 | 1.681e-09
2018-03-19 01:28 | 465246.5 | 720.001 | 3 | 46 | 4.4004 | 3.118233 | 2.390449 | 4.14e-10 | 9.96791 | 1.681e-09
2018-03-19 01:30 | 465366.5 | 840.0011 | 3 | 46 | 4.400393 | 2.635532 | 2.485978 | 4.14e-10 | 10.38828 | 1.681e-09
2018-03-19 01:32 | 465486.5 | 960.001 | 3 | 46 | 4.400374 | 2.241934 | 2.567062 | 4.14e-10 | 10.74508 | 1.681e-09
2018-03-19 01:34 | 465606.5 | 1080.001 | 3 | 46 | 4.400358 | 1.914433 | 2.636173 | 4.14e-10 | 11.04919 | 1.681e-09
2018-03-19 01:36 | 465726.5 | 1200.001 | 3 | 46 | 4.400368 | 1.642271 | 2.695317 | 4.14e-10 | 11.30945 | 1.681e-09
2018-03-19 01:38 | 465846.5 | 1320.001 | 3 | 46 | 4.400388 | 1.416506 | 2.746177 | 4.14e-10 | 11.53325 | 1.681e-09
2018-03-19 01:40 | 465966.5 | 1440.001 | 3 | 46 | 4.400375 | 1.227661 | 2.790141 | 4.14e-10 | 11.7267 | 1.681e-09
2018-03-19 01:42 | 466086.5 | 1560.001 | 3 | 46 | 4.400366 | 1.070103 | 2.828352 | 4.14e-10 | 11.89485 | 1.681e-09
2018-03-19 01:44 | 466206.5 | 1680.001 | 3 | 46 | 4.400367 | 0.9374638 | 2.861735 | 4.14e-10 | 12.04175 | 1.681e-09
2018-03-19 01:46 | 466326.5 | 1800.001 | 3 | 46 | 4.40036 | 0.8259888 | 2.891066 | 4.14e-10 | 12.17081 | 1.681e-09
2018-03-19 01:48 | 466446.5 | 1920.001 | 3 | 46 | 4.400348 | 0.7307396 | 2.916954 | 4.14e-10 | 12.28473 | 1.681e-09
2018-03-19 01:50 | 466566.5 | 2040.001 | 3 | 46 | 4.400314 | 0.6490288 | 2.939922 | 4.14e-10 | 12.38579 | 1.681e-09
2018-03-19 01:52 | 466686.5 | 2160.0011 | 3 | 46 | 4.400319 | 0.5798912 | 2.960393 | 4.14e-10 | 12.47587 | 1.681e-09
2018-03-19 01:54 | 466806.5 | 2280.0002 | 3 | 46 | 4.400335 | 0.5202389 | 2.978704 | 4.14e-10 | 12.55645 | 1.681e-09
2018-03-19 01:56 | 466926.5 | 2400.0002 | 3 | 46 | 4.400323 | 0.4678402 | 2.995151 | 4.14e-10 | 12.62882 | 1.681e-09
2018-03-19 01:58 | 467046.5 | 2520.001 | 3 | 46 | 4.400342 | 0.4225235 | 3.009967 | 4.14e-10 | 12.69402 | 1.681e-09
2018-03-19 02:00 | 467166.5 | 2640.001 | 3 | 46 | 4.400327 | 0.3819408 | 3.023355 | 4.14e-10 | 12.75293 | 1.681e-09
2018-03-19 02:02 | 467286.5 | 2760.0002 | 3 | 46 | 4.400305 | 0.3459396 | 3.03548 | 4.14e-10 | 12.80628 | 1.681e-09
2018-03-19 02:04 | 467406.5 | 2880.0002 | 3 | 46 | 4.400293 | 0.3145847 | 3.046489 | 4.14e-10 | 12.85473 | 1.681e-09
2018-03-19 02:06 | 467526.5 | 3000.001 | 3 | 46 | 4.40032 | 0.2869282 | 3.056506 | 4.14e-10 | 12.8988 | 1.681e-09
2018-03-19 02:08 | 467646.5 | 3120.001 | 3 | 46 | 4.400304 | 0.2615643 | 3.065639 | 4.14e-10 | 12.93899 | 1.681e-09
2018-03-19 02:10 | 467766.5 | 3240.0002 | 3 | 46 | 4.400324 | 0.239439 | 3.073979 | 4.14e-10 | 12.97569 | 1.681e-09
2018-03-19 02:12 | 467886.5 | 3360.001 | 3 | 46 | 4.400321 | 0.2192268 | 3.081607 | 4.14e-10 | 13.00925 | 1.681e-09
2018-03-19 02:14 | 468006.5 | 3480.001 | 3 | 46 | 4.400311 | 0.2007236 | 3.088595 | 4.14e-10 | 13.04 | 1.681e-09
2018-03-19 02:16 | 468126.5 | 3600.0002 | 3 | 46 | 4.400313 | 0.1843643 | 3.095007 | 4.14e-10 | 13.06822 | 1.681e-09
2018-03-19 02:18 | 468246.5 | 3720.001 | 3 | 46 | 4.400314 | 0.1694927 | 3.100896 | 4.14e-10 | 13.09413 | 1.681e-09
2018-03-19 02:20 | 468366.5 | 3840.0011 | 3 | 46 | 4.400293 | 0.1558495 | 3.106304 | 4.14e-10 | 13.11793 | 1.681e-09
2018-03-19 02:22 | 468486.5 | 3960.0002 | 3 | 46 | 4.400307 | 0.1433086 | 3.111281 | 4.14e-10 | 13.13983 | 1.681e-09
2018-03-19 02:24 | 468606.5 | 4080.0002 | 3 | 46 | 4.400282 | 0.1317844 | 3.115865 | 4.14e-10 | 13.16 | 1.681e-09
2018-03-19 02:26 | 468726.5 | 4200.001 | 3 | 46 | 4.400295 | 0.1218243 | 3.120087 | 4.14e-10 | 13.17858 | 1.681e-09
2018-03-19 02:28 | 468846.5 | 4320.001 | 3 | 46 | 4.400289 | 0.1122074 | 3.12398 | 4.14e-10 | 13.19571 | 1.681e-09
2018-03-19 02:30 | 468966.5 | 4440.001 | 3 | 46 | 4.400283 | 0.103838 | 3.127575 | 4.14e-10 | 13.21153 | 1.681e-09
2018-03-19 02:32 | 469086.5 | 4560.001 | 3 | 46 | 4.400307 | 0.0960598 | 3.130898 | 4.14e-10 | 13.22615 | 1.681e-09
2018-03-19 02:34 | 469206.5 | 4680.001 | 3 | 46 | 4.400292 | 0.08871841 | 3.13397 | 4.14e-10 | 13.23967 | 1.681e-09
2018-03-19 02:36 | 469326.5 | 4800.001 | 3 | 46 | 4.400289 | 0.08202934 | 3.136811 | 4.14e-10 | 13.25217 | 1.681e-09
2018-03-19 02:36 | 469327.6 | 4801.0952 | 3 | 46 | 4.40027 | 0.08149529 | 3.136836 | 4.14e-10 | 13.25228 | 1.681e-09
2018-03-19 02:38 | 469447.6 | 120 | 4 | 46 | 4.393433 | 0 | 3.136836 | 4.14e-10 | 13.25228 | 1.681e-09
2018-03-19 02:40 | 469567.6 | 240.0009 | 4 | 46 | 4.392808 | 0 | 3.136836 | 4.14e-10 | 13.25228 | 1.681e-09
2018-03-19 02:41 | 469627.6 | 300.0031 | 4 | 46 | 4.392567 | 0 | 3.136836 | 4.14e-10 | 13.25228 | 1.681e-09
2018-03-19 02:43 | 469747.6991 | 120.0002 | 5 | 46 | 4.117776 | -3.260059 | 3.136836 | 0.1086586 | 13.25228 | 0.4508563
2018-03-19 02:45 | 469867.6991 | 240.0002 | 5 | 46 | 4.076865 | -3.260042 | 3.136836 | 0.2173187 | 13.25228 | 0.8960606
2018-03-19 02:47 | 469987.6991 | 360.0002 | 5 | 46 | 4.035684 | -3.260032 | 3.136836 | 0.3259735 | 13.25228 | 1.336802
2018-03-19 02:49 | 470107.6991 | 480.0002 | 5 | 46 | 3.993794 | -3.260024 | 3.136836 | 0.4346476 | 13.25228 | 1.773103
2018-03-19 02:51 | 470227.6999 | 600.001 | 5 | 46 | 3.951895 | -3.260061 | 3.136836 | 0.5433134 | 13.25228 | 2.204811
2018-03-19 02:53 | 470347.6991 | 720.0002 | 5 | 46 | 3.910941 | -3.260049 | 3.136836 | 0.6519714 | 13.25228 | 2.631979
2018-03-19 02:55 | 470467.6991 | 840.0002 | 5 | 46 | 3.871501 | -3.260051 | 3.136836 | 0.7606471 | 13.25228 | 3.054845
2018-03-19 02:57 | 470587.6991 | 960.0002 | 5 | 46 | 3.833899 | -3.260049 | 3.136836 | 0.8693008 | 13.25228 | 3.47344
2018-03-19 02:59 | 470707.7002 | 1080.0013 | 5 | 46 | 3.798252 | -3.260057 | 3.136836 | 0.9779777 | 13.25228 | 3.888144
2018-03-19 03:01 | 470827.6999 | 1200.001 | 5 | 46 | 3.764524 | -3.26007 | 3.136836 | 1.08663 | 13.25228 | 4.298982
2018-03-19 03:03 | 470947.7007 | 1320.0018 | 5 | 46 | 3.732729 | -3.260032 | 3.136836 | 1.195306 | 13.25228 | 4.706353
2018-03-19 03:05 | 471067.7007 | 1440.0018 | 5 | 46 | 3.702846 | -3.260034 | 3.136836 | 1.30397 | 13.25228 | 5.110323
2018-03-19 03:07 | 471187.7007 | 1560.0018 | 5 | 46 | 3.674828 | -3.260047 | 3.136836 | 1.412629 | 13.25228 | 5.511132
2018-03-19 03:09 | 471307.6999 | 1680.001 | 5 | 46 | 3.648662 | -3.260091 | 3.136836 | 1.521279 | 13.25228 | 5.908964
2018-03-19 03:11 | 471427.6992 | 1800.0003 | 5 | 46 | 3.624284 | -3.260074 | 3.136836 | 1.629956 | 13.25228 | 6.30415
2018-03-19 03:13 | 471547.6992 | 1920.0003 | 5 | 46 | 3.601831 | -3.260076 | 3.136836 | 1.738619 | 13.25228 | 6.696737
2018-03-19 03:15 | 471667.6999 | 2040.001 | 5 | 46 | 3.581319 | -3.260044 | 3.136836 | 1.847288 | 13.25228 | 7.087012
2018-03-19 03:17 | 471787.6991 | 2160.0002 | 5 | 46 | 3.562705 | -3.260057 | 3.136836 | 1.955934 | 13.25228 | 7.47508
2018-03-19 03:19 | 471907.6999 | 2280.001 | 5 | 46 | 3.545792 | -3.26007 | 3.136836 | 2.064613 | 13.25228 | 7.861337
2018-03-19 03:21 | 472027.6999 | 2400.001 | 5 | 46 | 3.530196 | -3.260101 | 3.136836 | 2.173265 | 13.25228 | 8.245739
2018-03-19 03:23 | 472147.7007 | 2520.0018 | 5 | 46 | 3.515234 | -3.260086 | 3.136836 | 2.281947 | 13.25228 | 8.628592
2018-03-19 03:25 | 472267.6999 | 2640.001 | 5 | 46 | 3.500105 | -3.260051 | 3.136836 | 2.390599 | 13.25228 | 9.009712
2018-03-19 03:27 | 472387.7 | 2760.0011 | 5 | 46 | 3.483941 | -3.260061 | 3.136836 | 2.499275 | 13.25228 | 9.389226
2018-03-19 03:29 | 472507.6999 | 2880.001 | 5 | 46 | 3.465198 | -3.26007 | 3.136836 | 2.607919 | 13.25228 | 9.766747
2018-03-19 03:31 | 472627.6999 | 3000.001 | 5 | 46 | 3.44065 | -3.260097 | 3.136836 | 2.716599 | 13.25228 | 10.14209
2018-03-19 03:33 | 472747.6991 | 3120.0002 | 5 | 46 | 3.404842 | -3.260047 | 3.136836 | 2.825264 | 13.25228 | 10.51414
2018-03-19 03:35 | 472867.6999 | 3240.001 | 5 | 46 | 3.349101 | -3.260101 | 3.136836 | 2.933926 | 13.25228 | 10.88135
2018-03-19 03:37 | 472987.6999 | 3360.001 | 5 | 46 | 3.244744 | -3.260059 | 3.136836 | 3.042577 | 13.25228 | 11.24028
2018-03-19 03:39 | 473091.6725 | 3463.9736 | 5 | 46 | 2.999978 | -3.26013 | 3.136836 | 3.13674 | 13.25228 | 11.53668
2018-03-19 03:41 | 473211.7 | 120.0009 | 6 | 46 | 3.375059 | 0 | 3.136836 | 3.13674 | 13.25228 | 11.53668
2018-03-19 03:43 | 473331.7 | 240.0002 | 6 | 46 | 3.389308 | 0 | 3.136836 | 3.13674 | 13.25228 | 11.53668
2018-03-19 03:44 | 473391.7 | 300.0023 | 6 | 46 | 3.393101 | 0 | 3.136836 | 3.13674 | 13.25228 | 11.53668
2018-03-19 03:44 | 473391.7 | 0.0023 | 7 | 47 | 3.393102 | 0 | 0 | 0 | 0 | 0
2018-03-19 03:46 | 473511.8 | 120.001 | 2 | 47 | 4.014123 | 4.890093 | 0.1623032 | 3.4e-11 | 0.6341651 | 1.15e-10
2018-03-19 03:48 | 473631.8 | 240.0018 | 2 | 47 | 4.05337 | 4.890106 | 0.3253068 | 3.4e-11 | 1.2917 | 1.15e-10
2018-03-19 03:50 | 473751.8 | 360.001 | 2 | 47 | 4.089416 | 4.890114 | 0.4882954 | 3.4e-11 | 1.95539 | 1.15e-10
2018-03-19 03:52 | 473871.8 | 480.0003 | 2 | 47 | 4.118877 | 4.890144 | 0.6512896 | 3.4e-11 | 2.624417 | 1.15e-10
2018-03-19 03:54 | 473991.8 | 600.001 | 2 | 47 | 4.143696 | 4.890154 | 0.8142545 | 3.4e-11 | 3.297722 | 1.15e-10
2018-03-19 03:56 | 474111.8 | 720.001 | 2 | 47 | 4.166807 | 4.890076 | 0.9772796 | 3.4e-11 | 3.975123 | 1.15e-10
2018-03-19 03:58 | 474231.8 | 840.001 | 2 | 47 | 4.191875 | 4.890139 | 1.140244 | 3.4e-11 | 4.656174 | 1.15e-10
2018-03-19 04:00 | 474351.8 | 960.0003 | 2 | 47 | 4.200376 | 4.592989 | 1.299742 | 3.4e-11 | 5.325905 | 1.15e-10
2018-03-19 04:02 | 474471.8 | 1080.0018 | 2 | 47 | 4.200388 | 4.189953 | 1.44613 | 3.4e-11 | 5.94079 | 1.15e-10
2018-03-19 04:04 | 474591.8 | 1200.0011 | 2 | 47 | 4.200392 | 3.787437 | 1.579064 | 3.4e-11 | 6.499167 | 1.15e-10
2018-03-19 04:06 | 474711.8 | 1320.001 | 2 | 47 | 4.200397 | 3.389843 | 1.698635 | 3.4e-11 | 7.00141 | 1.15e-10
2018-03-19 04:06 | 474751.9 | 1360.1145 | 2 | 47 | 4.200377 | 3.259998 | 1.735703 | 3.4e-11 | 7.157112 | 1.15e-10
2018-03-19 04:08 | 474871.9 | 120.001 | 3 | 47 | 4.227024 | 3.259907 | 1.843907 | 1.15e-10 | 7.612932 | 4.45e-10
2018-03-19 04:10 | 474991.9 | 240.0002 | 3 | 47 | 4.258471 | 3.259941 | 1.952565 | 1.15e-10 | 8.073915 | 4.45e-10
2018-03-19 04:12 | 475111.9 | 360.0005 | 3 | 47 | 4.292497 | 3.259928 | 2.061234 | 1.15e-10 | 8.538503 | 4.45e-10
2018-03-19 04:14 | 475231.9 | 480.0002 | 3 | 47 | 4.329021 | 3.259886 | 2.16989 | 1.15e-10 | 9.006868 | 4.45e-10
2018-03-19 04:16 | 475351.9 | 600.0002 | 3 | 47 | 4.367812 | 3.259874 | 2.278538 | 1.15e-10 | 9.479299 | 4.45e-10
2018-03-19 04:18 | 475471.9 | 720.0008 | 3 | 47 | 4.400402 | 3.12582 | 2.386736 | 1.15e-10 | 9.953981 | 4.45e-10
2018-03-19 04:20 | 475591.9 | 840.0004 | 3 | 47 | 4.400395 | 2.642061 | 2.482489 | 1.15e-10 | 10.37533 | 4.45e-10
2018-03-19 04:22 | 475711.9 | 960.0011 | 3 | 47 | 4.400385 | 2.248297 | 2.563791 | 1.15e-10 | 10.73309 | 4.45e-10
2018-03-19 04:24 | 475831.9 | 1080.0007 | 3 | 47 | 4.400368 | 1.920408 | 2.633096 | 1.15e-10 | 11.03806 | 4.45e-10
2018-03-19 04:26 | 475951.9 | 1200.0006 | 3 | 47 | 4.400362 | 1.64789 | 2.692432 | 1.15e-10 | 11.29916 | 4.45e-10
2018-03-19 04:28 | 476071.9 | 1320.0019 | 3 | 47 | 4.400359 | 1.420736 | 2.743465 | 1.15e-10 | 11.52373 | 4.45e-10
2018-03-19 04:30 | 476191.9 | 1440.0012 | 3 | 47 | 4.400331 | 1.231556 | 2.787582 | 1.15e-10 | 11.71786 | 4.45e-10
2018-03-19 04:32 | 476311.9 | 1560.0012 | 3 | 47 | 4.400352 | 1.073675 | 2.825928 | 1.15e-10 | 11.88659 | 4.45e-10
2018-03-19 04:34 | 476431.9 | 1680.0005 | 3 | 47 | 4.400353 | 0.9407673 | 2.859432 | 1.15e-10 | 12.03402 | 4.45e-10
2018-03-19 04:36 | 476551.9 | 1800.0012 | 3 | 47 | 4.400339 | 0.8282375 | 2.888862 | 1.15e-10 | 12.16352 | 4.45e-10
2018-03-19 04:38 | 476671.9 | 1920.0008 | 3 | 47 | 4.400327 | 0.7328968 | 2.914845 | 1.15e-10 | 12.27786 | 4.45e-10
2018-03-19 04:40 | 476791.9 | 2040.0007 | 3 | 47 | 4.40034 | 0.6521721 | 2.937896 | 1.15e-10 | 12.37929 | 4.45e-10
2018-03-19 04:42 | 476911.9 | 2160.0019 | 3 | 47 | 4.400341 | 0.5824203 | 2.958437 | 1.15e-10 | 12.46968 | 4.45e-10
2018-03-19 04:44 | 477031.9 | 2280.0006 | 3 | 47 | 4.400323 | 0.521841 | 2.976815 | 1.15e-10 | 12.55055 | 4.45e-10
2018-03-19 04:46 | 477151.9 | 2400.0019 | 3 | 47 | 4.400338 | 0.4697495 | 2.99332 | 1.15e-10 | 12.62317 | 4.45e-10
2018-03-19 04:48 | 477271.9 | 2520.0004 | 3 | 47 | 4.400321 | 0.4233723 | 3.008188 | 1.15e-10 | 12.6886 | 4.45e-10
2018-03-19 04:50 | 477391.9 | 2640.0003 | 3 | 47 | 4.40033 | 0.383112 | 3.021614 | 1.15e-10 | 12.74768 | 4.45e-10
2018-03-19 04:52 | 477511.9 | 2760.0005 | 3 | 47 | 4.400324 | 0.3474064 | 3.033776 | 1.15e-10 | 12.80119 | 4.45e-10
2018-03-19 04:54 | 477631.9 | 2880.0003 | 3 | 47 | 4.400331 | 0.3157501 | 3.044813 | 1.15e-10 | 12.84976 | 4.45e-10
2018-03-19 04:56 | 477751.9 | 3000.0003 | 3 | 47 | 4.400331 | 0.2877522 | 3.054854 | 1.15e-10 | 12.89394 | 4.45e-10
2018-03-19 04:58 | 477871.9 | 3120.0004 | 3 | 47 | 4.400319 | 0.2623577 | 3.064007 | 1.15e-10 | 12.93422 | 4.45e-10
2018-03-19 05:00 | 477991.9 | 3240.0004 | 3 | 47 | 4.400283 | 0.2394753 | 3.072362 | 1.15e-10 | 12.97099 | 4.45e-10
2018-03-19 05:02 | 478111.9 | 3360.0012 | 3 | 47 | 4.400321 | 0.2196484 | 3.080008 | 1.15e-10 | 13.00463 | 4.45e-10
2018-03-19 05:04 | 478231.9 | 3480.0012 | 3 | 47 | 4.400312 | 0.2011127 | 3.087008 | 1.15e-10 | 13.03543 | 4.45e-10
2018-03-19 05:06 | 478351.9 | 3600.0004 | 3 | 47 | 4.400325 | 0.1849804 | 3.093428 | 1.15e-10 | 13.06368 | 4.45e-10
2018-03-19 05:08 | 478471.9 | 3720.0004 | 3 | 47 | 4.400313 | 0.1695251 | 3.099328 | 1.15e-10 | 13.08964 | 4.45e-10
2018-03-19 05:10 | 478591.9 | 3840.0012 | 3 | 47 | 4.400317 | 0.1561985 | 3.104748 | 1.15e-10 | 13.11349 | 4.45e-10
2018-03-19 05:12 | 478711.9 | 3960.0012 | 3 | 47 | 4.400287 | 0.1431656 | 3.109738 | 1.15e-10 | 13.13545 | 4.45e-10
2018-03-19 05:14 | 478831.9 | 4080.0012 | 3 | 47 | 4.400331 | 0.1326466 | 3.114328 | 1.15e-10 | 13.15565 | 4.45e-10
2018-03-19 05:16 | 478951.9 | 4200.0004 | 3 | 47 | 4.400295 | 0.1218872 | 3.118564 | 1.15e-10 | 13.17429 | 4.45e-10
2018-03-19 05:18 | 479071.9 | 4320.0012 | 3 | 47 | 4.400302 | 0.1127071 | 3.122468 | 1.15e-10 | 13.19147 | 4.45e-10
2018-03-19 05:20 | 479191.9 | 4440.0012 | 3 | 47 | 4.400244 | 0.1030884 | 3.126073 | 1.15e-10 | 13.20733 | 4.45e-10
2018-03-19 05:22 | 479311.9 | 4560.0012 | 3 | 47 | 4.400282 | 0.09603691 | 3.129402 | 1.15e-10 | 13.22198 | 4.45e-10
2018-03-19 05:24 | 479431.9 | 4680.0012 | 3 | 47 | 4.400304 | 0.08947182 | 3.132482 | 1.15e-10 | 13.23553 | 4.45e-10
2018-03-19 05:26 | 479551.9 | 4800.0012 | 3 | 47 | 4.400287 | 0.08243179 | 3.135335 | 1.15e-10 | 13.24808 | 4.45e-10
2018-03-19 05:27 | 479569.6 | 4817.7161 | 3 | 47 | 4.400292 | 0.08149529 | 3.135739 | 1.15e-10 | 13.24986 | 4.45e-10
2018-03-19 05:29 | 479689.7 | 120.0001 | 4 | 47 | 4.393469 | 0 | 3.135739 | 1.15e-10 | 13.24986 | 4.45e-10
2018-03-19 05:31 | 479809.7 | 240.0001 | 4 | 47 | 4.392809 | 0 | 3.135739 | 1.15e-10 | 13.24986 | 4.45e-10
2018-03-19 05:32 | 479869.7 | 300.0015 | 4 | 47 | 4.392577 | 0 | 3.135739 | 1.15e-10 | 13.24986 | 4.45e-10
2018-03-19 05:34 | 479989.8 | 120.0011 | 5 | 47 | 4.117008 | -3.260015 | 3.135739 | 0.1086361 | 13.24986 | 0.4506916
2018-03-19 05:36 | 480109.8 | 240.0002 | 5 | 47 | 4.076057 | -3.260074 | 3.135739 | 0.217315 | 13.24986 | 0.8958864
2018-03-19 05:38 | 480229.8 | 360.0011 | 5 | 47 | 4.034832 | -3.260036 | 3.135739 | 0.3259755 | 13.24986 | 1.336562
2018-03-19 05:40 | 480349.8 | 480.0011 | 5 | 47 | 3.992913 | -3.260047 | 3.135739 | 0.4346317 | 13.24986 | 1.772698
2018-03-19 05:42 | 480469.8 | 600.0002 | 5 | 47 | 3.951053 | -3.260074 | 3.135739 | 0.5433145 | 13.24986 | 2.204379
2018-03-19 05:44 | 480589.8 | 720.0011 | 5 | 47 | 3.910116 | -3.260068 | 3.135739 | 0.6519744 | 13.24986 | 2.631465
2018-03-19 05:46 | 480709.8 | 840.0002 | 5 | 47 | 3.870677 | -3.260024 | 3.135739 | 0.760623 | 13.24986 | 3.054136
2018-03-19 05:48 | 480829.8 | 960.0003 | 5 | 47 | 3.833094 | -3.260011 | 3.135739 | 0.8693088 | 13.24986 | 3.472764
2018-03-19 05:50 | 480949.8 | 1080.0003 | 5 | 47 | 3.797426 | -3.260042 | 3.135739 | 0.9779636 | 13.24986 | 3.887293
2018-03-19 05:52 | 481069.8 | 1200.0003 | 5 | 47 | 3.763691 | -3.260038 | 3.135739 | 1.086625 | 13.24986 | 4.298078
2018-03-19 05:54 | 481189.8 | 1320.0011 | 5 | 47 | 3.731965 | -3.260005 | 3.135739 | 1.195296 | 13.24986 | 4.705338
2018-03-19 05:56 | 481309.8 | 1440.0003 | 5 | 47 | 3.702074 | -3.260065 | 3.135739 | 1.303957 | 13.24986 | 5.109216
2018-03-19 05:58 | 481429.8 | 1560.0011 | 5 | 47 | 3.674165 | -3.260057 | 3.135739 | 1.41261 | 13.24986 | 5.509924
2018-03-19 06:00 | 481549.8 | 1680.0002 | 5 | 47 | 3.648023 | -3.260024 | 3.135739 | 1.521279 | 13.24986 | 5.907754
2018-03-19 06:02 | 481669.8 | 1800.0002 | 5 | 47 | 3.623626 | -3.260026 | 3.135739 | 1.629949 | 13.24986 | 6.302847
2018-03-19 06:04 | 481789.8 | 1920.0002 | 5 | 47 | 3.601148 | -3.260053 | 3.135739 | 1.738606 | 13.24986 | 6.695339
2018-03-19 06:06 | 481909.8 | 2040.001 | 5 | 47 | 3.580683 | -3.260101 | 3.135739 | 1.847277 | 13.24986 | 7.085549
2018-03-19 06:08 | 482029.8 | 2160.0003 | 5 | 47 | 3.56209 | -3.260078 | 3.135739 | 1.955941 | 13.24986 | 7.473615
2018-03-19 06:10 | 482149.8 | 2280.0003 | 5 | 47 | 3.545241 | -3.260036 | 3.135739 | 2.064599 | 13.24986 | 7.859733
2018-03-19 06:12 | 482269.8 | 2400.0028 | 5 | 47 | 3.529663 | -3.260065 | 3.135739 | 2.17327 | 13.24986 | 8.244143
2018-03-19 06:14 | 482389.8 | 2520.0011 | 5 | 47 | 3.514678 | -3.260124 | 3.135739 | 2.281934 | 13.24986 | 8.62687
2018-03-19 06:16 | 482509.8 | 2640.0003 | 5 | 47 | 3.499498 | -3.260116 | 3.135739 | 2.390581 | 13.24986 | 9.00791
2018-03-19 06:18 | 482629.8 | 2760.0011 | 5 | 47 | 3.483253 | -3.260068 | 3.135739 | 2.499252 | 13.24986 | 9.38734
2018-03-19 06:20 | 482749.8 | 2880.0003 | 5 | 47 | 3.46444 | -3.260074 | 3.135739 | 2.607929 | 13.24986 | 9.764901
2018-03-19 06:22 | 482869.8 | 3000.0003 | 5 | 47 | 3.439885 | -3.260059 | 3.135739 | 2.716591 | 13.24986 | 10.1401
2018-03-19 06:24 | 482989.8 | 3120.0003 | 5 | 47 | 3.403973 | -3.260049 | 3.135739 | 2.825235 | 13.24986 | 10.51199
2018-03-19 06:26 | 483109.8 | 3240.0003 | 5 | 47 | 3.347867 | -3.260063 | 3.135739 | 2.933905 | 13.24986 | 10.87912
2018-03-19 06:28 | 483229.8 | 3360.0003 | 5 | 47 | 3.242579 | -3.260034 | 3.135739 | 3.042582 | 13.24986 | 11.23794
2018-03-19 06:29 | 483332.6 | 3462.8193 | 5 | 47 | 2.999981 | -3.260051 | 3.135739 | 3.135693 | 13.24986 | 11.53088
2018-03-19 06:31 | 483452.7 | 120.0011 | 6 | 47 | 3.376874 | 0 | 3.135739 | 3.135693 | 13.24986 | 11.53088
2018-03-19 06:33 | 483572.7 | 240.0011 | 6 | 47 | 3.391177 | 0 | 3.135739 | 3.135693 | 13.24986 | 11.53088
2018-03-19 06:34 | 483632.7 | 300.0025 | 6 | 47 | 3.394995 | 0 | 3.135739 | 3.135693 | 13.24986 | 11.53088
2018-03-19 06:34 | 483632.6 | 0.0023 | 7 | 48 | 3.394918 | 0 | 0 | 0 | 0 | 0
2018-03-19 06:36 | 483752.7423 | 120.0002 | 2 | 48 | 4.015088 | 4.890142 | 0.1623 | 0 | 0.6344063 | 0
2018-03-19 06:38 | 483872.7432 | 240.0011 | 2 | 48 | 4.054161 | 4.890129 | 0.3253126 | 0 | 1.292116 | 0
2018-03-19 06:40 | 483992.7431 | 360.001 | 2 | 48 | 4.090121 | 4.890139 | 0.4883073 | 0 | 1.955956 | 0
2018-03-19 06:42 | 484112.7423 | 480.0002 | 2 | 48 | 4.119455 | 4.890114 | 0.6512924 | 0 | 2.625052 | 0
2018-03-19 06:44 | 484232.7423 | 600.0002 | 2 | 48 | 4.144175 | 4.890091 | 0.8142546 | 0 | 3.298436 | 0
2018-03-19 06:46 | 484352.7433 | 720.0012 | 2 | 48 | 4.167201 | 4.890114 | 0.9772854 | 0 | 3.975929 | 0
2018-03-19 06:48 | 484472.7423 | 840.0002 | 2 | 48 | 4.192292 | 4.890127 | 1.140261 | 0 | 4.65709 | 0
2018-03-19 06:50 | 484592.7423 | 960.0002 | 2 | 48 | 4.200394 | 4.588045 | 1.299601 | 0 | 5.326182 | 0
2018-03-19 06:52 | 484712.7431 | 1080.001 | 2 | 48 | 4.200388 | 4.185907 | 1.445822 | 0 | 5.940364 | 0
2018-03-19 06:54 | 484832.7423 | 1200.0002 | 2 | 48 | 4.200399 | 3.784607 | 1.578629 | 0 | 6.498205 | 0
2018-03-19 06:56 | 484952.7423 | 1320.0002 | 2 | 48 | 4.200385 | 3.387571 | 1.698176 | 0 | 7.000351 | 0
2018-03-19 06:57 | 484992.3749 | 1359.6328 | 2 | 48 | 4.200395 | 3.259998 | 1.734766 | 0 | 7.154044 | 0
2018-03-19 06:59 | 485112.4 | 120.0002 | 3 | 48 | 4.227085 | 3.259922 | 1.84297 | 0 | 7.609866 | 0
2018-03-19 07:01 | 485232.4 | 240.0013 | 3 | 48 | 4.258518 | 3.259874 | 1.951632 | 0 | 8.070874 | 0
2018-03-19 07:03 | 485352.4 | 360.0027 | 3 | 48 | 4.292661 | 3.259861 | 2.060289 | 0 | 8.535424 | 0
2018-03-19 07:05 | 485472.4 | 480.0002 | 3 | 48 | 4.329281 | 3.259872 | 2.168941 | 0 | 9.003798 | 0
2018-03-19 07:07 | 485592.4 | 600.0002 | 3 | 48 | 4.368182 | 3.259905 | 2.27758 | 0 | 9.476219 | 0
2018-03-19 07:09 | 485712.4 | 720.0003 | 3 | 48 | 4.400399 | 3.120007 | 2.385749 | 0 | 9.950812 | 0
2018-03-19 07:11 | 485832.4 | 840.0028 | 3 | 48 | 4.400408 | 2.638142 | 2.481344 | 0 | 10.37147 | 0
2018-03-19 07:13 | 485952.4 | 960.0002 | 3 | 48 | 4.400372 | 2.245226 | 2.56252 | 0 | 10.72867 | 0
2018-03-19 07:15 | 486072.4 | 1080.0002 | 3 | 48 | 4.400369 | 1.917881 | 2.63175 | 0 | 11.03331 | 0
2018-03-19 07:17 | 486192.4 | 1200.0019 | 3 | 48 | 4.400377 | 1.646244 | 2.691021 | 0 | 11.29413 | 0
2018-03-19 07:19 | 486312.4 | 1320.0011 | 3 | 48 | 4.40035 | 1.41958 | 2.742006 | 0 | 11.51848 | 0
2018-03-19 07:21 | 486432.4 | 1440.0002 | 3 | 48 | 4.400346 | 1.231138 | 2.786092 | 0 | 11.71247 | 0
2018-03-19 07:23 | 486552.4 | 1560.0002 | 3 | 48 | 4.400371 | 1.073435 | 2.82442 | 0 | 11.88113 | 0
2018-03-19 07:25 | 486672.4 | 1680.0005 | 3 | 48 | 4.400338 | 0.9401112 | 2.857914 | 0 | 12.02852 | 0
2018-03-19 07:27 | 486792.4 | 1800.0002 | 3 | 48 | 4.400348 | 0.8283176 | 2.887349 | 0 | 12.15804 | 0
2018-03-19 07:29 | 486912.4 | 1920.0002 | 3 | 48 | 4.400345 | 0.733593 | 2.913336 | 0 | 12.27239 | 0
2018-03-19 07:31 | 487032.4 | 2040.0003 | 3 | 48 | 4.400331 | 0.6522236 | 2.936404 | 0 | 12.3739 | 0
2018-03-19 07:33 | 487152.4 | 2160.0002 | 3 | 48 | 4.400365 | 0.5832329 | 2.956959 | 0 | 12.46435 | 0
2018-03-19 07:35 | 487272.4 | 2280.0002 | 3 | 48 | 4.40034 | 0.5224438 | 2.975354 | 0 | 12.54529 | 0
2018-03-19 07:37 | 487392.4 | 2400.0002 | 3 | 48 | 4.400346 | 0.470335 | 2.991872 | 0 | 12.61798 | 0
2018-03-19 07:39 | 487512.4 | 2520.0002 | 3 | 48 | 4.400337 | 0.4241085 | 3.006757 | 0 | 12.68347 | 0
2018-03-19 07:41 | 487632.4 | 2640.0002 | 3 | 48 | 4.400302 | 0.3835354 | 3.020206 | 0 | 12.74266 | 0
2018-03-19 07:43 | 487752.4 | 2760.0002 | 3 | 48 | 4.400315 | 0.3477364 | 3.032387 | 0 | 12.79626 | 0
2018-03-19 07:45 | 487872.4 | 2880.0011 | 3 | 48 | 4.400332 | 0.3165073 | 3.043444 | 0 | 12.84491 | 0
2018-03-19 07:47 | 487992.4 | 3000.0002 | 3 | 48 | 4.400315 | 0.2877712 | 3.053504 | 0 | 12.88918 | 0
2018-03-19 07:49 | 488112.4 | 3120.0002 | 3 | 48 | 4.400318 | 0.2627411 | 3.062677 | 0 | 12.92954 | 0
2018-03-19 07:51 | 488232.4 | 3240.0002 | 3 | 48 | 4.400277 | 0.2394733 | 3.071046 | 0 | 12.96637 | 0
2018-03-19 07:53 | 488352.4 | 3360.0003 | 3 | 48 | 4.40029 | 0.2193108 | 3.078704 | 0 | 13.00006 | 0
2018-03-19 07:55 | 488472.4 | 3480.0002 | 3 | 48 | 4.400307 | 0.2011299 | 3.085717 | 0 | 13.03093 | 0
2018-03-19 07:57 | 488592.4 | 3600.001 | 3 | 48 | 4.400297 | 0.1846199 | 3.092148 | 0 | 13.05922 | 0
2018-03-19 07:59 | 488712.4 | 3720.0002 | 3 | 48 | 4.400282 | 0.1691399 | 3.098052 | 0 | 13.0852 | 0
2018-03-19 08:01 | 488832.4 | 3840.001 | 3 | 48 | 4.400276 | 0.1554737 | 3.103479 | 0 | 13.10908 | 0
2018-03-19 08:03 | 488952.4 | 3960.0002 | 3 | 48 | 4.40035 | 0.1444569 | 3.10847 | 0 | 13.13105 | 0
2018-03-19 08:05 | 489072.4 | 4080.0003 | 3 | 48 | 4.400286 | 0.1323528 | 3.113066 | 0 | 13.15127 | 0
2018-03-19 08:07 | 489192.4 | 4200.0003 | 3 | 48 | 4.400292 | 0.1223011 | 3.117308 | 0 | 13.16993 | 0
2018-03-19 08:09 | 489312.4 | 4320.0003 | 3 | 48 | 4.400265 | 0.1127453 | 3.121229 | 0 | 13.18719 | 0
2018-03-19 08:11 | 489432.4 | 4440.0003 | 3 | 48 | 4.400274 | 0.1042023 | 3.124855 | 0 | 13.20314 | 0
2018-03-19 08:13 | 489552.4 | 4560.001 | 3 | 48 | 4.400283 | 0.09680748 | 3.12821 | 0 | 13.21791 | 0
2018-03-19 08:15 | 489672.4 | 4680.0002 | 3 | 48 | 4.40027 | 0.0891037 | 3.131317 | 0 | 13.23158 | 0
2018-03-19 08:17 | 489792.4 | 4800.0003 | 3 | 48 | 4.400304 | 0.08318901 | 3.134199 | 0 | 13.24426 | 0
2018-03-19 08:18 | 489826.2 | 4833.7664 | 3 | 48 | 4.400291 | 0.0814991 | 3.134967 | 0 | 13.24764 | 0
2018-03-19 08:20 | 489946.2 | 120.0009 | 4 | 48 | 4.393467 | 0 | 3.134967 | 0 | 13.24764 | 0
2018-03-19 08:22 | 490066.2 | 240.0009 | 4 | 48 | 4.392836 | 0 | 3.134967 | 0 | 13.24764 | 0
2018-03-19 08:23 | 490126.2 | 300.003 | 4 | 48 | 4.392585 | 0 | 3.134967 | 0 | 13.24764 | 0
2018-03-19 08:25 | 490246.3 | 120.001 | 5 | 48 | 4.116946 | -3.260017 | 3.134967 | 0.1086601 | 13.24764 | 0.4507855
2018-03-19 08:27 | 490366.3 | 240.001 | 5 | 48 | 4.075961 | -3.260007 | 3.134967 | 0.2173064 | 13.24764 | 0.8958382
2018-03-19 08:29 | 490486.3 | 360.001 | 5 | 48 | 4.034744 | -3.260028 | 3.134967 | 0.3259876 | 13.24764 | 1.336589
2018-03-19 08:31 | 490606.3 | 480.0002 | 5 | 48 | 3.992773 | -3.260051 | 3.134967 | 0.4346499 | 13.24764 | 1.772736
2018-03-19 08:33 | 490726.3 | 600.0002 | 5 | 48 | 3.950914 | -3.260005 | 3.134967 | 0.5433147 | 13.24764 | 2.20433
2018-03-19 08:35 | 490846.3 | 720.0002 | 5 | 48 | 3.909975 | -3.260093 | 3.134967 | 0.6519745 | 13.24764 | 2.631398
2018-03-19 08:37 | 490966.3 | 840.0002 | 5 | 48 | 3.870506 | -3.260036 | 3.134967 | 0.7606331 | 13.24764 | 3.054089
2018-03-19 08:39 | 491086.3 | 960.0013 | 5 | 48 | 3.832941 | -3.260011 | 3.134967 | 0.8693071 | 13.24764 | 3.472654
2018-03-19 08:41 | 491206.3 | 1080.0002 | 5 | 48 | 3.797234 | -3.259975 | 3.134967 | 0.9779706 | 13.24764 | 3.887197
2018-03-19 08:43 | 491326.3 | 1200.0001 | 5 | 48 | 3.76346 | -3.260007 | 3.134967 | 1.086626 | 13.24764 | 4.297935
2018-03-19 08:45 | 491446.3 | 1320.0011 | 5 | 48 | 3.731683 | -3.260061 | 3.134967 | 1.195298 | 13.24764 | 4.705174
2018-03-19 08:47 | 491566.3 | 1440.001 | 5 | 48 | 3.701806 | -3.260036 | 3.134967 | 1.303933 | 13.24764 | 5.108924
2018-03-19 08:49 | 491686.3 | 1560.001 | 5 | 48 | 3.673812 | -3.26007 | 3.134967 | 1.412604 | 13.24764 | 5.509665
2018-03-19 08:51 | 491806.3 | 1680.001 | 5 | 48 | 3.647677 | -3.260047 | 3.134967 | 1.52128 | 13.24764 | 5.907485
2018-03-19 08:53 | 491926.3 | 1800.001 | 5 | 48 | 3.623299 | -3.260063 | 3.134967 | 1.629955 | 13.24764 | 6.302556
2018-03-19 08:55 | 492046.3 | 1920.001 | 5 | 48 | 3.600857 | -3.260032 | 3.134967 | 1.738612 | 13.24764 | 6.695014
2018-03-19 08:57 | 492166.3 | 2040.001 | 5 | 48 | 3.580388 | -3.260065 | 3.134967 | 1.847264 | 13.24764 | 7.085125
2018-03-19 08:59 | 492286.3 | 2160.0002 | 5 | 48 | 3.561838 | -3.260095 | 3.134967 | 1.955936 | 13.24764 | 7.473187
2018-03-19 09:01 | 492406.3 | 2280.0002 | 5 | 48 | 3.544977 | -3.260093 | 3.134967 | 2.064606 | 13.24764 | 7.859323
2018-03-19 09:03 | 492526.3 | 2400.0002 | 5 | 48 | 3.529458 | -3.260084 | 3.134967 | 2.17327 | 13.24764 | 8.243681
2018-03-19 09:05 | 492646.3 | 2520.0002 | 5 | 48 | 3.514467 | -3.26013 | 3.134967 | 2.281931 | 13.24764 | 8.62638
2018-03-19 09:07 | 492766.3 | 2640.0011 | 5 | 48 | 3.49933 | -3.260101 | 3.134967 | 2.390605 | 13.24764 | 9.007495
2018-03-19 09:09 | 492886.3 | 2760.0002 | 5 | 48 | 3.48308 | -3.260055 | 3.134967 | 2.49928 | 13.24764 | 9.386916
2018-03-19 09:11 | 493006.3 | 2880.0002 | 5 | 48 | 3.464282 | -3.26013 | 3.134967 | 2.607924 | 13.24764 | 9.764341
2018-03-19 09:13 | 493126.3 | 3000.0018 | 5 | 48 | 3.439658 | -3.260072 | 3.134967 | 2.716612 | 13.24764 | 10.13961
2018-03-19 09:15 | 493246.3 | 3120.0002 | 5 | 48 | 3.403734 | -3.260105 | 3.134967 | 2.825271 | 13.24764 | 10.51153
2018-03-19 09:17 | 493366.3 | 3240.0002 | 5 | 48 | 3.347518 | -3.260143 | 3.134967 | 2.933937 | 13.24764 | 10.87861
2018-03-19 09:19 | 493486.3 | 3360.001 | 5 | 48 | 3.242034 | -3.260097 | 3.134967 | 3.042604 | 13.24764 | 11.23735
2018-03-19 09:20 | 493588.7 | 3462.4368 | 5 | 48 | 2.999998 | -3.260084 | 3.134967 | 3.135356 | 13.24764 | 11.52913
2018-03-19 09:22 | 493708.7 | 120.0008 | 6 | 48 | 3.377067 | 0 | 3.134967 | 3.135356 | 13.24764 | 11.52913
2018-03-19 09:24 | 493828.7 | 240.0008 | 6 | 48 | 3.391406 | 0 | 3.134967 | 3.135356 | 13.24764 | 11.52913
2018-03-19 09:25 | 493888.7 | 300.0022 | 6 | 48 | 3.395217 | 0 | 3.134967 | 3.135356 | 13.24764 | 11.52913
2018-03-19 09:25 | 493888.8 | 0.0023 | 7 | 49 | 3.395263 | 0 | 0 | 0 | 0 | 0
2018-03-19 09:27 | 494008.8 | 120.0017 | 2 | 49 | 4.015317 | 4.890112 | 0.1623145 | 1.011e-09 | 0.6345063 | 3.432e-09
2018-03-19 09:29 | 494128.8 | 240.0001 | 2 | 49 | 4.054439 | 4.890112 | 0.3252986 | 1.011e-09 | 1.292139 | 3.432e-09
2018-03-19 09:31 | 494248.8 | 360.0001 | 2 | 49 | 4.090417 | 4.890116 | 0.4882712 | 1.011e-09 | 1.955931 | 3.432e-09
2018-03-19 09:33 | 494368.8 | 480.0009 | 2 | 49 | 4.119842 | 4.890097 | 0.6512931 | 1.011e-09 | 2.625231 | 3.432e-09
2018-03-19 09:35 | 494488.8 | 600.0025 | 2 | 49 | 4.144556 | 4.890123 | 0.8142841 | 1.011e-09 | 3.298793 | 3.432e-09
2018-03-19 09:37 | 494608.8 | 720.0008 | 2 | 49 | 4.167585 | 4.890156 | 0.9772637 | 1.011e-09 | 3.97614 | 3.432e-09
2018-03-19 09:39 | 494728.8 | 840.0017 | 2 | 49 | 4.192657 | 4.890106 | 1.140267 | 1.011e-09 | 4.657475 | 3.432e-09
2018-03-19 09:41 | 494848.8 | 960.0001 | 2 | 49 | 4.20037 | 4.582554 | 1.299412 | 1.011e-09 | 5.325762 | 3.432e-09
2018-03-19 09:43 | 494968.8 | 1080.0013 | 2 | 49 | 4.200382 | 4.181759 | 1.445517 | 1.011e-09 | 5.939464 | 3.432e-09
2018-03-19 09:45 | 495088.8 | 1200.0001 | 2 | 49 | 4.200401 | 3.781397 | 1.578229 | 1.011e-09 | 6.496903 | 3.432e-09
2018-03-19 09:47 | 495208.8 | 1320.0001 | 2 | 49 | 4.200371 | 3.384747 | 1.697622 | 1.011e-09 | 6.998402 | 3.432e-09
2018-03-19 09:48 | 495247.5 | 1358.6287 | 2 | 49 | 4.200384 | 3.259993 | 1.733262 | 1.011e-09 | 7.148104 | 3.432e-09
2018-03-19 09:50 | 495367.5 | 120.0009 | 3 | 49 | 4.227123 | 3.259857 | 1.841483 | 1.011e-09 | 7.604002 | 3.432e-09
2018-03-19 09:52 | 495487.5 | 240.001 | 3 | 49 | 4.258581 | 3.259892 | 1.950141 | 1.011e-09 | 8.064998 | 3.432e-09
2018-03-19 09:54 | 495607.5 | 360.0009 | 3 | 49 | 4.292709 | 3.259895 | 2.058786 | 1.011e-09 | 8.529499 | 3.432e-09
2018-03-19 09:56 | 495727.5 | 480.0015 | 3 | 49 | 4.329329 | 3.259916 | 2.167462 | 1.011e-09 | 8.997982 | 3.432e-09
2018-03-19 09:58 | 495847.5 | 600.001 | 3 | 49 | 4.368137 | 3.259874 | 2.27612 | 1.011e-09 | 9.470489 | 3.432e-09
2018-03-19 10:00 | 495967.5 | 720.0003 | 3 | 49 | 4.400397 | 3.120697 | 2.384267 | 1.011e-09 | 9.944978 | 3.432e-09
2018-03-19 10:02 | 496087.5 | 840.0007 | 3 | 49 | 4.400390625 | 2.639143 | 2.479903 | 1.011e-09 | 10.36582 | 3.432e-09
2018-03-19 10:04 | 496207.5 | 960.001 | 3 | 49 | 4.400393 | 2.246778 | 2.561115 | 1.011e-09 | 10.72318 | 3.432e-09
2018-03-19 10:06 | 496327.5 | 1080.001 | 3 | 49 | 4.400378 | 1.919884 | 2.630406 | 1.011e-09 | 11.02809 | 3.432e-09
2018-03-19 10:08 | 496447.5 | 1200.001 | 3 | 49 | 4.400359 | 1.647907 | 2.68973 | 1.011e-09 | 11.28913 | 3.432e-09
2018-03-19 10:10 | 496567.5 | 1320.001 | 3 | 49 | 4.400348 | 1.421305 | 2.740771 | 1.011e-09 | 11.51373 | 3.432e-09
2018-03-19 10:12 | 496687.5 | 1440.001 | 3 | 49 | 4.400342 | 1.232138 | 2.784919 | 1.011e-09 | 11.708 | 3.432e-09
2018-03-19 10:14 | 496807.5 | 1560.0002 | 3 | 49 | 4.400353 | 1.074211 | 2.823298 | 1.011e-09 | 11.87688 | 3.432e-09
2018-03-19 10:16 | 496927.5 | 1680.0021 | 3 | 49 | 4.400358 | 0.9419136 | 2.856835 | 1.011e-09 | 12.02446 | 3.432e-09
2018-03-19 10:18 | 497047.5 | 1800.001 | 3 | 49 | 4.400356 | 0.8300076 | 2.88631 | 1.011e-09 | 12.15415 | 3.432e-09
2018-03-19 10:20 | 497167.5 | 1920.001 | 3 | 49 | 4.400362 | 0.734705 | 2.912337 | 1.011e-09 | 12.26868 | 3.432e-09
2018-03-19 10:22 | 497287.5 | 2040.001 | 3 | 49 | 4.400333 | 0.653019 | 2.935425 | 1.011e-09 | 12.37028 | 3.432e-09
2018-03-19 10:24 | 497407.5 | 2160.001 | 3 | 49 | 4.400365 | 0.5839672 | 2.956002 | 1.011e-09 | 12.46082 | 3.432e-09
2018-03-19 10:26 | 497527.5 | 2280.001 | 3 | 49 | 4.400352 | 0.5231819 | 2.974418 | 1.011e-09 | 12.54186 | 3.432e-09
2018-03-19 10:28 | 497647.5 | 2400.0002 | 3 | 49 | 4.400331 | 0.4702816 | 2.990949 | 1.011e-09 | 12.6146 | 3.432e-09
2018-03-19 10:30 | 497767.5 | 2520.001 | 3 | 49 | 4.400321 | 0.4240494 | 3.005844 | 1.011e-09 | 12.68015 | 3.432e-09
2018-03-19 10:32 | 497887.5 | 2640.0013 | 3 | 49 | 4.40035 | 0.3844166 | 3.019299 | 1.011e-09 | 12.73935 | 3.432e-09
2018-03-19 10:34 | 498007.5 | 2760.001 | 3 | 49 | 4.400292 | 0.3476219 | 3.031487 | 1.011e-09 | 12.79298 | 3.432e-09
2018-03-19 10:36 | 498127.5 | 2880.0002 | 3 | 49 | 4.40034 | 0.3168945 | 3.042554 | 1.011e-09 | 12.84168 | 3.432e-09
2018-03-19 10:38 | 498247.5 | 3000.001 | 3 | 49 | 4.400271 | 0.2877102 | 3.052627 | 1.011e-09 | 12.88601 | 3.432e-09
2018-03-19 10:40 | 498367.5 | 3120.001 | 3 | 49 | 4.400317 | 0.263361 | 3.061814 | 1.011e-09 | 12.92643 | 3.432e-09
2018-03-19 10:42 | 498487.5 | 3240.001 | 3 | 49 | 4.400302 | 0.2403355 | 3.070206 | 1.011e-09 | 12.96336 | 3.432e-09
2018-03-19 10:44 | 498607.5 | 3360.001 | 3 | 49 | 4.400314 | 0.2204208 | 3.077884 | 1.011e-09 | 12.99714 | 3.432e-09
2018-03-19 10:46 | 498727.5 | 3480.001 | 3 | 49 | 4.400301 | 0.2018375 | 3.084915 | 1.011e-09 | 13.02808 | 3.432e-09
2018-03-19 10:48 | 498847.5 | 3600.0002 | 3 | 49 | 4.400293 | 0.1853428 | 3.091367 | 1.011e-09 | 13.05647 | 3.432e-09
2018-03-19 10:50 | 498967.5 | 3720.0002 | 3 | 49 | 4.400336 | 0.1709156 | 3.097293 | 1.011e-09 | 13.08255 | 3.432e-09
2018-03-19 10:52 | 499087.5 | 3840.001 | 3 | 49 | 4.400337 | 0.1572094 | 3.102744 | 1.011e-09 | 13.10654 | 3.432e-09
2018-03-19 10:54 | 499207.5 | 3960.0002 | 3 | 49 | 4.400303 | 0.1444225 | 3.107752 | 1.011e-09 | 13.12857 | 3.432e-09
2018-03-19 10:56 | 499327.5 | 4080.001 | 3 | 49 | 4.400305 | 0.1331253 | 3.112366 | 1.011e-09 | 13.14888 | 3.432e-09
2018-03-19 10:58 | 499447.5 | 4200.001 | 3 | 49 | 4.400295 | 0.1226158 | 3.116624 | 1.011e-09 | 13.16761 | 3.432e-09
2018-03-19 11:00 | 499567.5 | 4320.0002 | 3 | 49 | 4.400304 | 0.1134529 | 3.120555 | 1.011e-09 | 13.18491 | 3.432e-09
2018-03-19 11:02 | 499687.5 | 4440.001 | 3 | 49 | 4.400273 | 0.1042233 | 3.124185 | 1.011e-09 | 13.20088 | 3.432e-09
2018-03-19 11:04 | 499807.5 | 4560.001 | 3 | 49 | 4.400281 | 0.0968132 | 3.127543 | 1.011e-09 | 13.21566 | 3.432e-09
2018-03-19 11:06 | 499927.5 | 4680.0002 | 3 | 49 | 4.400315 | 0.08987999 | 3.130651 | 1.011e-09 | 13.22933 | 3.432e-09
2018-03-19 11:08 | 500047.5 | 4800.001 | 3 | 49 | 4.400237 | 0.08228111 | 3.133525 | 1.011e-09 | 13.24198 | 3.432e-09
2018-03-19 11:09 | 500081.8 | 4834.332 | 3 | 49 | 4.400292 | 0.08149529 | 3.134306 | 1.011e-09 | 13.24542 | 3.432e-09
2018-03-19 11:11 | 500201.9 | 120.0009 | 4 | 49 | 4.393466 | 0 | 3.134306 | 1.011e-09 | 13.24542 | 3.432e-09
2018-03-19 11:13 | 500321.9 | 240.0009 | 4 | 49 | 4.392826 | 0 | 3.134306 | 1.011e-09 | 13.24542 | 3.432e-09
2018-03-19 11:14 | 500381.9 | 300.003 | 4 | 49 | 4.392567 | 0 | 3.134306 | 1.011e-09 | 13.24542 | 3.432e-09
2018-03-19 11:16 | 500501.9 | 120.001 | 5 | 49 | 4.116412 | -3.260011 | 3.134306 | 0.1086609 | 13.24542 | 0.4507366
2018-03-19 11:18 | 500621.9 | 240.0002 | 5 | 49 | 4.075474 | -3.260034 | 3.134306 | 0.2173277 | 13.24542 | 0.8958162
2018-03-19 11:20 | 500741.9 | 360.0002 | 5 | 49 | 4.034224 | -3.260042 | 3.134306 | 0.3259894 | 13.24542 | 1.336431
2018-03-19 11:22 | 500861.9 | 480.0014 | 5 | 49 | 3.992326 | -3.260059 | 3.134306 | 0.4346583 | 13.24542 | 1.772551
2018-03-19 11:24 | 500981.9 | 600.0002 | 5 | 49 | 3.950609 | -3.259963 | 3.134306 | 0.5433068 | 13.24542 | 2.20404
2018-03-19 11:26 | 501101.9 | 720.0002 | 5 | 49 | 3.909731 | -3.260017 | 3.134306 | 0.6519693 | 13.24542 | 2.631092
2018-03-19 11:28 | 501221.9 | 840.0002 | 5 | 49 | 3.870388 | -3.26003 | 3.134306 | 0.760635 | 13.24542 | 3.053792
2018-03-19 11:30 | 501341.9 | 960.0011 | 5 | 49 | 3.832774 | -3.26003 | 3.134306 | 0.8693087 | 13.24542 | 3.472339
2018-03-19 11:32 | 501461.9 | 1080.0011 | 5 | 49 | 3.7971 | -3.260021 | 3.134306 | 0.9779717 | 13.24542 | 3.886865
2018-03-19 11:34 | 501581.9 | 1200.0002 | 5 | 49 | 3.763357 | -3.260032 | 3.134306 | 1.086624 | 13.24542 | 4.297577
2018-03-19 11:36 | 501701.9 | 1320.0002 | 5 | 49 | 3.73151 | -3.26003 | 3.134306 | 1.195296 | 13.24542 | 4.704801
2018-03-19 11:38 | 501821.9 | 1440.001 | 5 | 49 | 3.701589 | -3.260049 | 3.134306 | 1.303952 | 13.24542 | 5.108605
2018-03-19 11:40 | 501941.9 | 1560.0002 | 5 | 49 | 3.672941 | -3.260036 | 3.134306 | 1.412615 | 13.24542 | 5.509286
2018-03-19 11:42 | 502061.9 | 1680.0009 | 5 | 49 | 3.644918 | -3.260026 | 3.134306 | 1.521272 | 13.24542 | 5.906799
2018-03-19 11:44 | 502181.9 | 1800.001 | 5 | 49 | 3.620495 | -3.260028 | 3.134306 | 1.62993 | 13.24542 | 6.301506
2018-03-19 11:46 | 502301.9 | 1920.0002 | 5 | 49 | 3.598064 | -3.26004 | 3.134306 | 1.73862 | 13.24542 | 6.693782
2018-03-19 11:48 | 502421.9 | 2040.0011 | 5 | 49 | 3.577703 | -3.260139 | 3.134306 | 1.847281 | 13.24542 | 7.083626
2018-03-19 11:50 | 502541.9 | 2160.0003 | 5 | 49 | 3.559313 | -3.260107 | 3.134306 | 1.955939 | 13.24542 | 7.471354
2018-03-19 11:52 | 502661.9 | 2280.0003 | 5 | 49 | 3.542654 | -3.260026 | 3.134306 | 2.064585 | 13.24542 | 7.857139
2018-03-19 11:54 | 502781.9 | 2400.0003 | 5 | 49 | 3.52727 | -3.260068 | 3.134306 | 2.173277 | 13.24542 | 8.241353
2018-03-19 11:56 | 502901.9 | 2520.0003 | 5 | 49 | 3.512487 | -3.260091 | 3.134306 | 2.281928 | 13.24542 | 8.623787
2018-03-19 11:58 | 503021.9 | 2640.0011 | 5 | 49 | 3.497443 | -3.260047 | 3.134306 | 2.390592 | 13.24542 | 9.004659
2018-03-19 12:00 | 503141.9 | 2760.0003 | 5 | 49 | 3.481394 | -3.260082 | 3.134306 | 2.499269 | 13.24542 | 9.383893
2018-03-19 12:02 | 503261.9 | 2880.0003 | 5 | 49 | 3.462696 | -3.260049 | 3.134306 | 2.607931 | 13.24542 | 9.761205
2018-03-19 12:04 | 503381.9 | 3000.0011 | 5 | 49 | 3.438137 | -3.260032 | 3.134306 | 2.716588 | 13.24542 | 10.13619
2018-03-19 12:06 | 503501.9 | 3120.0011 | 5 | 49 | 3.402185 | -3.260034 | 3.134306 | 2.825264 | 13.24542 | 10.50801
2018-03-19 12:08 | 503621.9 | 3240.0003 | 5 | 49 | 3.345669 | -3.260021 | 3.134306 | 2.933913 | 13.24542 | 10.87485
2018-03-19 12:10 | 503741.9 | 3360.0011 | 5 | 49 | 3.23893 | -3.260024 | 3.134306 | 3.042591 | 13.24542 | 11.23338
2018-03-19 12:11 | 503842.8 | 3460.8337 | 5 | 49 | 2.99999 | -3.260005 | 3.134306 | 3.133884 | 13.24542 | 11.52035
2018-03-19 12:13 | 503962.8 | 120.0001 | 6 | 49 | 3.37972 | 0 | 3.134306 | 3.133884 | 13.24542 | 11.52035
2018-03-19 12:15 | 504082.8 | 240.0009 | 6 | 49 | 3.394149 | 0 | 3.134306 | 3.133884 | 13.24542 | 11.52035
2018-03-19 12:16 | 504142.8 | 300.0014 | 6 | 49 | 3.397958 | 0 | 3.134306 | 3.133884 | 13.24542 | 11.52035
2018-03-19 12:16 | 504142.9 | 0.0024 | 7 | 50 | 3.397897 | 0 | 0 | 0 | 0 | 0
2018-03-19 12:18 | 504262.9 | 120.0009 | 2 | 50 | 4.016154 | 4.890102 | 0.1622896 | 0 | 0.6346987 | 0
2018-03-19 12:20 | 504382.9 | 240.001 | 2 | 50 | 4.05502 | 4.890079 | 0.3253142 | 0 | 1.292601 | 0
2018-03-19 12:22 | 504502.9 | 360.0017 | 2 | 50 | 4.090927 | 4.890091 | 0.4883121 | 0 | 1.956588 | 0
2018-03-19 12:24 | 504622.9 | 480.0002 | 2 | 50 | 4.120296 | 4.8901 | 0.6512839 | 0 | 2.625763 | 0
2018-03-19 12:26 | 504742.9 | 600.0002 | 2 | 50 | 4.144983 | 4.890123 | 0.814293 | 0 | 3.299469 | 0
2018-03-19 12:28 | 504862.9 | 720.0002 | 2 | 50 | 4.168034 | 4.890034 | 0.9772791 | 0 | 3.976907 | 0
2018-03-19 12:30 | 504982.9 | 840.0018 | 2 | 50 | 4.193109 | 4.890072 | 1.140288 | 0 | 4.658342 | 0
2018-03-19 12:32 | 505102.9 | 960.0011 | 2 | 50 | 4.200393 | 4.576883 | 1.299326 | 0 | 5.3262 | 0
2018-03-19 12:34 | 505222.9 | 1080.001 | 2 | 50 | 4.200381 | 4.176634 | 1.445194 | 0 | 5.938901 | 0
2018-03-19 12:36 | 505342.9 | 1200.0001 | 2 | 50 | 4.200395 | 3.776878 | 1.577746 | 0 | 6.495672 | 0
2018-03-19 12:38 | 505462.9 | 1320.0009 | 2 | 50 | 4.200383 | 3.381374 | 1.697025 | 0 | 6.99669 | 0
2018-03-19 12:39 | 505500.7 | 1357.7352 | 2 | 50 | 4.200394 | 3.259985 | 1.731829 | 0 | 7.142881 | 0
2018-03-19 12:41 | 505620.7 | 120.0001 | 3 | 50 | 4.227012 | 3.259893 | 1.840033 | 1.015e-09 | 7.598701 | 4.115e-09
2018-03-19 12:43 | 505740.7 | 240.0018 | 3 | 50 | 4.258432 | 3.259872 | 1.948698 | 1.015e-09 | 8.059712 | 4.115e-09
2018-03-19 12:45 | 505860.7 | 360.0004 | 3 | 50 | 4.292471 | 3.259865 | 2.057355 | 1.015e-09 | 8.524248 | 4.115e-09
2018-03-19 12:47 | 505980.7 | 480.0001 | 3 | 50 | 4.32908 | 3.259869 | 2.166011 | 1.015e-09 | 8.992618 | 4.115e-09
2018-03-19 12:49 | 506100.7 | 600.0026 | 3 | 50 | 4.367916 | 3.259857 | 2.274671 | 1.015e-09 | 9.465106 | 4.115e-09
2018-03-19 12:51 | 506220.7 | 720.0002 | 3 | 50 | 4.400406 | 3.125187 | 2.382846 | 1.015e-09 | 9.939695 | 4.115e-09
2018-03-19 12:53 | 506340.7 | 840.0001 | 3 | 50 | 4.400387 | 2.64226 | 2.478595 | 1.015e-09 | 10.36103 | 4.115e-09
2018-03-19 12:55 | 506460.7 | 960.0002 | 3 | 50 | 4.400386 | 2.249561 | 2.559929 | 1.015e-09 | 10.71893 | 4.115e-09
2018-03-19 12:57 | 506580.7 | 1080.0002 | 3 | 50 | 4.400382 | 1.921999 | 2.629295 | 1.015e-09 | 11.02417 | 4.115e-09
2018-03-19 12:59 | 506700.7 | 1200.0018 | 3 | 50 | 4.40037 | 1.649588 | 2.688687 | 1.015e-09 | 11.28551 | 4.115e-09
2018-03-19 13:01 | 506820.7 | 1320.0001 | 3 | 50 | 4.400364 | 1.422728 | 2.739767 | 1.015e-09 | 11.51029 | 4.115e-09
2018-03-19 13:03 | 506940.7 | 1440.0001 | 3 | 50 | 4.400354 | 1.233253 | 2.783938 | 1.015e-09 | 11.70465 | 4.115e-09
2018-03-19 13:05 | 507060.7 | 1560.0017 | 3 | 50 | 4.400352 | 1.075052 | 2.822337 | 1.015e-09 | 11.87362 | 4.115e-09
2018-03-19 13:07 | 507180.7 | 1680.0001 | 3 | 50 | 4.400359 | 0.9419346 | 2.855889 | 1.015e-09 | 12.02127 | 4.115e-09
2018-03-19 13:09 | 507300.7 | 1800.0001 | 3 | 50 | 4.400342 | 0.8297005 | 2.885361 | 1.015e-09 | 12.15095 | 4.115e-09
2018-03-19 13:11 | 507420.7 | 1920.0001 | 3 | 50 | 4.400334 | 0.7342072 | 2.911384 | 1.015e-09 | 12.26546 | 4.115e-09
2018-03-19 13:13 | 507540.7 | 2040.0002 | 3 | 50 | 4.400331 | 0.6528759 | 2.93447 | 1.015e-09 | 12.36705 | 4.115e-09
2018-03-19 13:15 | 507660.7 | 2160.0009 | 3 | 50 | 4.40034 | 0.5832348 | 2.955043 | 1.015e-09 | 12.45757 | 4.115e-09
2018-03-19 13:17 | 507780.7 | 2280.0001 | 3 | 50 | 4.400345 | 0.5230522 | 2.973456 | 1.015e-09 | 12.5386 | 4.115e-09
2018-03-19 13:19 | 507900.7 | 2400.0001 | 3 | 50 | 4.400321 | 0.4704189 | 2.98999 | 1.015e-09 | 12.61136 | 4.115e-09
2018-03-19 13:21 | 508020.7 | 2520.0009 | 3 | 50 | 4.400313 | 0.4244022 | 3.004887 | 1.015e-09 | 12.67691 | 4.115e-09
2018-03-19 13:23 | 508140.7 | 2640.0009 | 3 | 50 | 4.400302 | 0.3838367 | 3.018346 | 1.015e-09 | 12.73613 | 4.115e-09
2018-03-19 13:25 | 508260.7 | 2760.0009 | 3 | 50 | 4.400335 | 0.3487244 | 3.03054 | 1.015e-09 | 12.78979 | 4.115e-09
2018-03-19 13:27 | 508380.7 | 2880.0009 | 3 | 50 | 4.400319 | 0.3164501 | 3.041612 | 1.015e-09 | 12.83851 | 4.115e-09
2018-03-19 13:29 | 508500.7 | 3000.0001 | 3 | 50 | 4.40028 | 0.2876663 | 3.051685 | 1.015e-09 | 12.88283 | 4.115e-09
2018-03-19 13:31 | 508620.7 | 3120.0001 | 3 | 50 | 4.40032 | 0.2630119 | 3.060873 | 1.015e-09 | 12.92326 | 4.115e-09
2018-03-19 13:33 | 508740.7 | 3240.0001 | 3 | 50 | 4.400298 | 0.2402267 | 3.069259 | 1.015e-09 | 12.96016 | 4.115e-09
2018-03-19 13:35 | 508860.7 | 3360.0001 | 3 | 50 | 4.400297 | 0.2199688 | 3.076931 | 1.015e-09 | 12.99392 | 4.115e-09
2018-03-19 13:37 | 508980.7 | 3480.0009 | 3 | 50 | 4.400321 | 0.2020092 | 3.08396 | 1.015e-09 | 13.02485 | 4.115e-09
2018-03-19 13:39 | 509100.7 | 3600.0001 | 3 | 50 | 4.400311 | 0.1853027 | 3.090405 | 1.015e-09 | 13.05321 | 4.115e-09
2018-03-19 13:41 | 509220.7 | 3720 | 3 | 50 | 4.400314 | 0.170332 | 3.096323 | 1.015e-09 | 13.07925 | 4.115e-09
2018-03-19 13:43 | 509340.7 | 3840.0009 | 3 | 50 | 4.400327 | 0.156929 | 3.101759 | 1.015e-09 | 13.10318 | 4.115e-09
2018-03-19 13:45 | 509460.7 | 3960.0001 | 3 | 50 | 4.400297 | 0.1442604 | 3.106766 | 1.015e-09 | 13.12521 | 4.115e-09
2018-03-19 13:47 | 509580.7 | 4080.0017 | 3 | 50 | 4.400285 | 0.1326504 | 3.111372 | 1.015e-09 | 13.14547 | 4.115e-09
2018-03-19 13:49 | 509700.7 | 4200.0009 | 3 | 50 | 4.400282 | 0.1222687 | 3.115621 | 1.015e-09 | 13.16417 | 4.115e-09
2018-03-19 13:51 | 509820.7 | 4320.0009 | 3 | 50 | 4.400318 | 0.113472 | 3.119537 | 1.015e-09 | 13.1814 | 4.115e-09
2018-03-19 13:53 | 509940.7 | 4440.0001 | 3 | 50 | 4.400295 | 0.1046085 | 3.123158 | 1.015e-09 | 13.19734 | 4.115e-09
2018-03-19 13:55 | 510060.7 | 4560.0001 | 3 | 50 | 4.400257 | 0.09609032 | 3.126507 | 1.015e-09 | 13.21207 | 4.115e-09
2018-03-19 13:57 | 510180.7 | 4680.0001 | 3 | 50 | 4.400306 | 0.08965492 | 3.1296 | 1.015e-09 | 13.22568 | 4.115e-09
2018-03-19 13:59 | 510300.7 | 4800.0001 | 3 | 50 | 4.400294 | 0.08279228 | 3.13247 | 1.015e-09 | 13.23831 | 4.115e-09
2018-03-19 13:59 | 510320.4 | 4819.7687 | 3 | 50 | 4.400274 | 0.0814991 | 3.132921 | 1.015e-09 | 13.24029 | 4.115e-09
2018-03-19 14:01 | 510440.5 | 119.9999 | 4 | 50 | 4.393423 | 0 | 3.132921 | 1.015e-09 | 13.24029 | 4.115e-09
2018-03-19 14:03 | 510560.5 | 240.0007 | 4 | 50 | 4.392789 | 0 | 3.132921 | 1.015e-09 | 13.24029 | 4.115e-09
2018-03-19 14:04 | 510620.5 | 300.0022 | 4 | 50 | 4.392535 | 0 | 3.132921 | 1.015e-09 | 13.24029 | 4.115e-09
2018-03-19 14:06 | 510740.6 | 120.0009 | 5 | 50 | 4.116594 | -3.259995 | 3.132921 | 0.1086554 | 13.24029 | 0.4507324
2018-03-19 14:08 | 510860.6 | 240.0001 | 5 | 50 | 4.075629 | -3.260005 | 3.132921 | 0.217324 | 13.24029 | 0.8958392
2018-03-19 14:10 | 510980.6 | 360.0009 | 5 | 50 | 4.03442 | -3.260051 | 3.132921 | 0.3259813 | 13.24029 | 1.336456
2018-03-19 14:12 | 511100.6 | 480.0009 | 5 | 50 | 3.992474 | -3.259984 | 3.132921 | 0.4346472 | 13.24029 | 1.772585
2018-03-19 14:14 | 511220.6 | 600.0001 | 5 | 50 | 3.95058 | -3.260055 | 3.132921 | 0.5433114 | 13.24029 | 2.204143
2018-03-19 14:16 | 511340.6 | 720.0009 | 5 | 50 | 3.909602 | -3.260017 | 3.132921 | 0.651964 | 13.24029 | 2.631147
2018-03-19 14:18 | 511460.6 | 840.0008 | 5 | 50 | 3.870151 | -3.260024 | 3.132921 | 0.7606362 | 13.24029 | 3.053854
2018-03-19 14:20 | 511580.6 | 960 | 5 | 50 | 3.83252 | -3.26003 | 3.132921 | 0.869293 | 13.24029 | 3.472311
2018-03-19 14:22 | 511700.6 | 1080 | 5 | 50 | 3.796733 | -3.260053 | 3.132921 | 0.9779488 | 13.24029 | 3.886776
2018-03-19 14:24 | 511820.6 | 1200.0009 | 5 | 50 | 3.76282 | -3.260057 | 3.132921 | 1.086608 | 13.24029 | 4.297468
2018-03-19 14:26 | 511940.6 | 1320.0009 | 5 | 50 | 3.730957 | -3.260059 | 3.132921 | 1.195271 | 13.24029 | 4.704597
2018-03-19 14:28 | 512060.6 | 1440.0009 | 5 | 50 | 3.701039 | -3.260038 | 3.132921 | 1.303935 | 13.24029 | 5.108377
2018-03-19 14:30 | 512180.6 | 1560.0009 | 5 | 50 | 3.672978 | -3.260086 | 3.132921 | 1.412595 | 13.24029 | 5.508989
2018-03-19 14:32 | 512300.6 | 1680.0009 | 5 | 50 | 3.646837 | -3.26011 | 3.132921 | 1.52125 | 13.24029 | 5.906639
2018-03-19 14:34 | 512420.6 | 1800 | 5 | 50 | 3.622471 | -3.26003 | 3.132921 | 1.629912 | 13.24029 | 6.301569
2018-03-19 14:36 | 512540.6 | 1920 | 5 | 50 | 3.600003 | -3.260051 | 3.132921 | 1.738564 | 13.24029 | 6.693922
2018-03-19 14:38 | 512660.6 | 2040 | 5 | 50 | 3.579421 | -3.260095 | 3.132921 | 1.847221 | 13.24029 | 7.083954
2018-03-19 14:40 | 512780.6 | 2160.0008 | 5 | 50 | 3.560819 | -3.260061 | 3.132921 | 1.955879 | 13.24029 | 7.471855
2018-03-19 14:42 | 512900.6 | 2280 | 5 | 50 | 3.543928 | -3.260026 | 3.132921 | 2.064533 | 13.24029 | 7.85782
2018-03-19 14:44 | 513020.6 | 2400 | 5 | 50 | 3.528298 | -3.260051 | 3.132921 | 2.173186 | 13.24029 | 8.242022
2018-03-19 14:46 | 513140.6 | 2520 | 5 | 50 | 3.513287 | -3.260036 | 3.132921 | 2.281838 | 13.24029 | 8.624561
2018-03-19 14:48 | 513260.6 | 2640.0008 | 5 | 50 | 3.498026 | -3.260005 | 3.132921 | 2.390491 | 13.24029 | 9.005467
2018-03-19 14:50 | 513380.6 | 2760 | 5 | 50 | 3.481681 | -3.259982 | 3.132921 | 2.499135 | 13.24029 | 9.384633
2018-03-19 14:52 | 513500.6 | 2880.0008 | 5 | 50 | 3.462694 | -3.260057 | 3.132921 | 2.607781 | 13.24029 | 9.761907
2018-03-19 14:54 | 513620.6 | 3000 | 5 | 50 | 3.437932 | -3.260024 | 3.132921 | 2.716424 | 13.24029 | 10.13684
2018-03-19 14:56 | 513740.6 | 3120.0008 | 5 | 50 | 3.401792 | -3.260032 | 3.132921 | 2.825065 | 13.24029 | 10.5085
2018-03-19 14:58 | 513860.6 | 3240.0016 | 5 | 50 | 3.345036 | -3.260036 | 3.132921 | 2.933678 | 13.24029 | 10.87517
2018-03-19 15:00 | 513980.6 | 3360.0016 | 5 | 50 | 3.237747 | -3.26004 | 3.132921 | 3.042295 | 13.24029 | 11.2334
2018-03-19 15:02 | 514080.6 | 3460.0407 | 5 | 50 | 2.999988 | -3.260097 | 3.132921 | 3.132842 | 13.24029 | 11.51795
2018-03-19 15:04 | 514200.7 | 120.0013 | 6 | 50 | 3.380556 | 0 | 3.132921 | 3.132842 | 13.24029 | 11.51795
2018-03-19 15:06 | 514320.7 | 240.0001 | 6 | 50 | 3.395044 | 0 | 3.132921 | 3.132842 | 13.24029 | 11.51795
2018-03-19 15:07 | 514380.7 | 300.0016 | 6 | 50 | 3.398848 | 0 | 3.132921 | 3.132842 | 13.24029 | 11.51795
2018-03-19 15:07 | 514380.7 | 0.0024 | 7 | 51 | 3.398944 | 0 | 0 | 0 | 0 | 0
2018-03-19 15:09 | 514500.7 | 120.0001 | 8 | 51 | 3.873923 | 3.259907 | 0.108601 | 0 | 0.4089744 | 0
2018-03-19 15:11 | 514620.7 | 240.0008 | 8 | 51 | 3.922008 | 3.259909 | 0.2172057 | 0 | 0.8332224 | 0
2018-03-19 15:13 | 514740.7 | 360 | 8 | 51 | 3.945514 | 3.259886 | 0.325808 | 0 | 1.260424 | 0
2018-03-19 15:15 | 514860.7 | 480.0016 | 8 | 51 | 3.969149 | 3.259918 | 0.434415 | 0 | 1.690217 | 0
2018-03-19 15:17 | 514980.7 | 600.0013 | 8 | 51 | 3.992224 | 3.259909 | 0.5430179 | 0 | 2.122547 | 0
2018-03-19 15:19 | 515100.7 | 720.0005 | 8 | 51 | 4.011852 | 3.259897 | 0.6516223 | 0 | 2.557226 | 0
2018-03-19 15:21 | 515220.7 | 840.0013 | 8 | 51 | 4.027578 | 3.259842 | 0.7602301 | 0 | 2.993824 | 0
2018-03-19 15:23 | 515340.7 | 960 | 8 | 51 | 4.041222 | 3.25993 | 0.8688349 | 0 | 3.431991 | 0
2018-03-19 15:25 | 515460.7 | 1080 | 8 | 51 | 4.054856 | 3.259886 | 0.9774441 | 0 | 3.871636 | 0
2018-03-19 15:27 | 515580.7 | 1200.0008 | 8 | 51 | 4.069898 | 3.259872 | 1.086053 | 0 | 4.312829 | 0
2018-03-19 15:29 | 515700.7 | 1320.0005 | 8 | 51 | 4.086721 | 3.259924 | 1.194655 | 0 | 4.755726 | 0
2018-03-19 15:31 | 515820.7 | 1440.0013 | 8 | 51 | 4.105332 | 3.259897 | 1.303262 | 0 | 5.200567 | 0
2018-03-19 15:33 | 515940.7 | 1560.0001 | 8 | 51 | 4.125599 | 3.259888 | 1.411872 | 0 | 5.647534 | 0
2018-03-19 15:35 | 516060.7 | 1680.0008 | 8 | 51 | 4.147692 | 3.259924 | 1.520478 | 0 | 6.096782 | 0
2018-03-19 15:37 | 516180.7 | 1800.0008 | 8 | 51 | 4.171966 | 3.259905 | 1.629085 | 0 | 6.548548 | 0
2018-03-19 15:39 | 516300.7 | 1920.0006 | 8 | 51 | 4.198698 | 3.259876 | 1.737692 | 0 | 7.003077 | 0
2018-03-19 15:39 | 516306.2 | 1925.4952 | 8 | 51 | 4.2 | 3.259928 | 1.742664 | 0 | 7.023958 | 0

## Statistics_69
Date_Time | Test_Time(s) | Step_Time(s) | Step_Index | Cycle_Index | Voltage(V) | Current(A) | Charge_Capacity(Ah) | Discharge_Capacity(Ah) | Charge_Energy(Wh) | Discharge_Energy(Wh) | ACR(Ohm) | Internal Resistance(Ohm)
2018-03-13 20:02 | 13673.87378 | 300.0038 | 6 | 1 | 3.347986 | 0 | 3.12121 | 3.180835 | 13.17064 | 11.76621
2018-03-13 22:51 | 23815.47 | 300.0016 | 6 | 2 | 3.350471 | 0 | 3.180722 | 3.179441 | 13.38662 | 11.75874
2018-03-14 01:39 | 33923.06 | 300.0023 | 6 | 3 | 3.351962 | 0 | 3.178758 | 3.178304 | 13.38002 | 11.75341
2018-03-14 04:28 | 44030.90584 | 300.0032 | 6 | 4 | 3.35252 | 0 | 3.177632 | 3.177467 | 13.37572 | 11.74883
2018-03-14 07:16 | 54149.64476 | 300.0042 | 6 | 5 | 3.353611 | 0 | 3.177075 | 3.176911 | 13.37385 | 11.74581
2018-03-14 10:05 | 64270.28 | 300.0016 | 6 | 6 | 3.35387 | 0 | 3.176195 | 3.176269 | 13.37095 | 11.74264
2018-03-14 12:54 | 74384.09 | 300.0027 | 6 | 7 | 3.355192 | 0 | 3.175244 | 3.174999 | 13.36739 | 11.73675
2018-03-14 15:42 | 84518.74 | 300.0045 | 6 | 8 | 3.354388 | 0 | 3.174008 | 3.174405 | 13.36276 | 11.7348
2018-03-14 18:31 | 94630.10376 | 300.0021 | 6 | 9 | 3.355768 | 0 | 3.173903 | 3.173741 | 13.36131 | 11.73232
2018-03-14 21:20 | 104752.2 | 300.0037 | 6 | 10 | 3.357198 | 0 | 3.173251 | 3.173004 | 13.35973 | 11.72899
2018-03-15 00:08 | 114869.2 | 300.0014 | 6 | 11 | 3.357147 | 0 | 3.172179 | 3.172446 | 13.35649 | 11.72593
2018-03-15 02:57 | 124998.8 | 300.0021 | 6 | 12 | 3.357887 | 0 | 3.171896 | 3.171954 | 13.35553 | 11.72362
2018-03-15 05:46 | 135121.4 | 300.0031 | 6 | 13 | 3.358064 | 0 | 3.17111 | 3.17126 | 13.3529 | 11.71987
2018-03-15 08:35 | 145245.1 | 300.003 | 6 | 14 | 3.358212 | 0 | 3.170542 | 3.170675 | 13.35032 | 11.71711
2018-03-15 11:24 | 155378.8 | 300.0023 | 6 | 15 | 3.359171 | 0 | 3.170234 | 3.170191 | 13.34951 | 11.7147
2018-03-15 14:12 | 165498.7 | 300.004 | 6 | 16 | 3.360379 | 0 | 3.169318 | 3.169292 | 13.34595 | 11.71092
2018-03-15 17:01 | 175631.8 | 300.0033 | 6 | 17 | 3.360775 | 0 | 3.168708 | 3.168784 | 13.34385 | 11.70919
2018-03-15 19:50 | 185759.8 | 300.004 | 6 | 18 | 3.36796 | 0 | 3.168112 | 3.166548 | 13.34177 | 11.69895
2018-03-15 22:39 | 195898.9 | 300.0022 | 6 | 19 | 3.366721 | 0 | 3.165353 | 3.16589 | 13.33464 | 11.69296
2018-03-16 01:28 | 206026.3 | 300.0029 | 6 | 20 | 3.365768 | 0 | 3.164949 | 3.165408 | 13.33347 | 11.69166
2018-03-16 04:16 | 216147.7 | 300.0024 | 6 | 21 | 3.366116 | 0 | 3.164965 | 3.165113 | 13.33262 | 11.69055
2018-03-16 07:05 | 226285.5 | 300.0031 | 6 | 22 | 3.366429 | 0 | 3.164579 | 3.164636 | 13.33198 | 11.68874
2018-03-16 09:54 | 236422.8 | 300.0039 | 6 | 23 | 3.36586 | 0 | 3.164201 | 3.164553 | 13.33082 | 11.68747
2018-03-16 12:43 | 246570.1 | 300.0032 | 6 | 24 | 3.364538 | 0 | 3.163609 | 3.164029 | 13.33034 | 11.68537
2018-03-16 15:32 | 256705.2 | 300.0021 | 6 | 25 | 3.366682 | 0 | 3.163649 | 3.163286 | 13.32681 | 11.68234
2018-03-16 18:21 | 266830.6 | 300.0022 | 6 | 26 | 3.369367 | 0 | 3.162074 | 3.161546 | 13.32181 | 11.67301
2018-03-16 21:10 | 276980.7 | 300.0007 | 6 | 27 | 3.369028 | 0 | 3.161534 | 3.161662 | 13.32175 | 11.6742
2018-03-16 23:59 | 287112 | 300.0021 | 6 | 28 | 3.369666 | 0 | 3.160744 | 3.160692 | 13.31838 | 11.66911
2018-03-17 02:48 | 297250.8 | 300.0024 | 6 | 29 | 3.370432 | 0 | 3.160197 | 3.160135 | 13.31689 | 11.66714
2018-03-17 05:37 | 307405.1 | 300.0025 | 6 | 30 | 3.370594 | 0 | 3.159888 | 3.159894 | 13.31647 | 11.666
2018-03-17 08:26 | 317536.4 | 300.0032 | 6 | 31 | 3.370725 | 0 | 3.159225 | 3.159334 | 13.31306 | 11.66391
2018-03-17 11:15 | 327680.9948 | 300.0032 | 6 | 32 | 3.372062 | 0 | 3.158907 | 3.158695 | 13.31195 | 11.6609
2018-03-17 14:04 | 337819 | 300.004 | 6 | 33 | 3.372556 | 0 | 3.157984 | 3.158045 | 13.30922 | 11.65767
2018-03-17 16:53 | 347973 | 300.0031 | 6 | 34 | 3.3722 | 0 | 3.157494 | 3.157848 | 13.30776 | 11.65691
2018-03-17 19:42 | 358104.4 | 300.0013 | 6 | 35 | 3.372783 | 0 | 3.156999 | 3.157058 | 13.30544 | 11.65415
2018-03-17 22:31 | 368249.5 | 300.0032 | 6 | 36 | 3.372966 | 0 | 3.156875 | 3.157011 | 13.30488 | 11.65392
2018-03-18 01:20 | 378390.2 | 300.004 | 6 | 37 | 3.374292 | 0 | 3.156285 | 3.156104 | 13.30245 | 11.65011
2018-03-18 04:09 | 388525.4 | 300.0007 | 6 | 38 | 3.375216 | 0 | 3.155325 | 3.155506 | 13.29933 | 11.64665
2018-03-18 06:58 | 398668.4 | 300.0022 | 6 | 39 | 3.375762 | 0 | 3.154856 | 3.154906 | 13.29832 | 11.64401
2018-03-18 09:47 | 408811.1 | 300.0014 | 6 | 40 | 3.375675 | 0 | 3.154213 | 3.154368 | 13.29612 | 11.64176
2018-03-18 12:36 | 418948.3 | 300.0016 | 6 | 41 | 3.377669 | 0 | 3.153809 | 3.153473 | 13.29451 | 11.63741
2018-03-18 15:25 | 429096.8 | 300.0038 | 6 | 42 | 3.377547 | 0 | 3.153088 | 3.15338 | 13.29234 | 11.6368
2018-03-18 18:14 | 439238.3 | 300.0014 | 6 | 43 | 3.37905 | 0 | 3.152342 | 3.152138 | 13.28981 | 11.63114
2018-03-18 21:04 | 449380.7 | 300.0014 | 6 | 44 | 3.379041 | 0 | 3.151446 | 3.151655 | 13.28718 | 11.62886
2018-03-18 23:53 | 459527.7 | 300.0022 | 6 | 45 | 3.379836 | 0 | 3.15107 | 3.150996 | 13.28562 | 11.62582
2018-03-19 02:42 | 469675.1 | 300.0006 | 6 | 46 | 3.381629 | 0 | 3.150196 | 3.149942 | 13.28269 | 11.62033
2018-03-19 05:31 | 479833.8 | 300.0015 | 6 | 47 | 3.383615 | 0 | 3.149119 | 3.148642 | 13.28011 | 11.61385
2018-03-19 08:20 | 489997 | 300.0039 | 6 | 48 | 3.384358 | 0 | 3.14804 | 3.147913 | 13.27737 | 11.60972
2018-03-19 11:10 | 500153.1 | 300.0022 | 6 | 49 | 3.385571 | 0 | 3.147089 | 3.146923 | 13.27381 | 11.60493
2018-03-19 13:59 | 510324.2 | 300.0023 | 6 | 50 | 3.385283 | 0 | 3.146584 | 3.146762 | 13.27306 | 11.60435
2018-03-19 14:32 | 512308.7 | 1984.4104 | 8 | 51 | 4.200001 | 3.26013 | 1.796918 | 0 | 7.230821 | 0

## Channel_69_1
Date_Time | Test_Time(s) | Step_Time(s) | Step_Index | Cycle_Index | Voltage(V) | Current(A) | Charge_Capacity(Ah) | Discharge_Capacity(Ah) | Charge_Energy(Wh) | Discharge_Energy(Wh) | ACR(Ohm) | Internal Resistance(Ohm) | dV/dt(V/s) | dI/dt(A/s)
2018-03-13 16:16 | 120.0009 | 120.0008 | 1 | 1 | 3.537316 | 0 | 0 | 0 | 0 | 0
2018-03-13 16:18 | 240.0009 | 240.0008 | 1 | 1 | 3.537432 | 0 | 0 | 0 | 0 | 0
2018-03-13 16:20 | 360.0009 | 360.0008 | 1 | 1 | 3.537607 | 0 | 0 | 0 | 0 | 0
2018-03-13 16:22 | 480.0009 | 480.0008 | 1 | 1 | 3.537793 | 0 | 0 | 0 | 0 | 0
2018-03-13 16:24 | 600.0002 | 600.0001 | 1 | 1 | 3.53802 | 0 | 0 | 0 | 0 | 0
2018-03-13 16:26 | 720.0002 | 720.0001 | 1 | 1 | 3.538276 | 0 | 0 | 0 | 0 | 0
2018-03-13 16:28 | 840.0009 | 840.0008 | 1 | 1 | 3.538527 | 0 | 0 | 0 | 0 | 0
2018-03-13 16:30 | 960.0002 | 960.0001 | 1 | 1 | 3.538788 | 0 | 0 | 0 | 0 | 0
2018-03-13 16:32 | 1080.0002 | 1080.0001 | 1 | 1 | 3.539056 | 0 | 0 | 0 | 0 | 0
2018-03-13 16:34 | 1200.0002 | 1200.0001 | 1 | 1 | 3.539332 | 0 | 0 | 0 | 0 | 0
2018-03-13 16:36 | 1320.0009 | 1320.0008 | 1 | 1 | 3.539619 | 0 | 0 | 0 | 0 | 0
2018-03-13 16:38 | 1440.0009 | 1440.0008 | 1 | 1 | 3.539882 | 0 | 0 | 0 | 0 | 0
2018-03-13 16:40 | 1560.0009 | 1560.0008 | 1 | 1 | 3.540163 | 0 | 0 | 0 | 0 | 0
2018-03-13 16:42 | 1680.0002 | 1680.0001 | 1 | 1 | 3.540428 | 0 | 0 | 0 | 0 | 0
2018-03-13 16:44 | 1800.0002 | 1800.0001 | 1 | 1 | 3.540699 | 0 | 0 | 0 | 0 | 0
2018-03-13 16:46 | 1920.0009 | 1920.0008 | 1 | 1 | 3.540952 | 0 | 0 | 0 | 0 | 0
2018-03-13 16:48 | 2040.0002 | 2040.0001 | 1 | 1 | 3.541216 | 0 | 0 | 0 | 0 | 0
2018-03-13 16:50 | 2160.0002 | 2160.0001 | 1 | 1 | 3.541481 | 0 | 0 | 0 | 0 | 0
2018-03-13 16:52 | 2280.0009 | 2280.0008 | 1 | 1 | 3.541715 | 0 | 0 | 0 | 0 | 0
2018-03-13 16:54 | 2400.0009 | 2400.0008 | 1 | 1 | 3.541954 | 0 | 0 | 0 | 0 | 0
2018-03-13 16:56 | 2520.0009 | 2520.0008 | 1 | 1 | 3.542195 | 0 | 0 | 0 | 0 | 0
2018-03-13 16:58 | 2640.0002 | 2640.0001 | 1 | 1 | 3.542436 | 0 | 0 | 0 | 0 | 0
2018-03-13 17:00 | 2760.0009 | 2760.0008 | 1 | 1 | 3.542668 | 0 | 0 | 0 | 0 | 0
2018-03-13 17:02 | 2880.0009 | 2880.0008 | 1 | 1 | 3.542888 | 0 | 0 | 0 | 0 | 0
2018-03-13 17:04 | 3000.001 | 3000.0009 | 1 | 1 | 3.543105 | 0 | 0 | 0 | 0 | 0
2018-03-13 17:06 | 3120.0009 | 3120.0008 | 1 | 1 | 3.543313 | 0 | 0 | 0 | 0 | 0
2018-03-13 17:08 | 3240.0009 | 3240.0008 | 1 | 1 | 3.54351 | 0 | 0 | 0 | 0 | 0
2018-03-13 17:10 | 3360.0009 | 3360.0008 | 1 | 1 | 3.543725 | 0 | 0 | 0 | 0 | 0
2018-03-13 17:12 | 3480.0009 | 3480.0008 | 1 | 1 | 3.543908 | 0 | 0 | 0 | 0 | 0
2018-03-13 17:14 | 3600.0002 | 3600.0001 | 1 | 1 | 3.544114 | 0 | 0 | 0 | 0 | 0
2018-03-13 17:14 | 3600.0016 | 3600.0015 | 1 | 1 | 3.544114 | 0 | 0 | 0 | 0 | 0
2018-03-13 17:16 | 3720.08172 | 120.0001 | 2 | 1 | 4.008293 | 4.889942 | 0.1623022 | 1.084e-09 | 0.6414962 | 3.843e-09
2018-03-13 17:18 | 3840.08172 | 240.0001 | 2 | 1 | 4.04399 | 4.889931 | 0.325312 | 1.084e-09 | 1.297754 | 3.843e-09
2018-03-13 17:20 | 3960.08252 | 360.0009 | 2 | 1 | 4.07644 | 4.889921 | 0.4883001 | 1.084e-09 | 1.959599 | 3.843e-09
2018-03-13 17:22 | 4080.08172 | 480.0001 | 2 | 1 | 4.10383 | 4.889978 | 0.6512868 | 1.084e-09 | 2.626302 | 3.843e-09
2018-03-13 17:24 | 4200.08252 | 600.0009 | 2 | 1 | 4.127131 | 4.889967 | 0.8142752 | 1.084e-09 | 3.297119 | 3.843e-09
2018-03-13 17:26 | 4320.08252 | 720.0009 | 2 | 1 | 4.149549 | 4.889929 | 0.9772751 | 1.084e-09 | 3.971651 | 3.843e-09
2018-03-13 17:28 | 4440.08252 | 840.0009 | 2 | 1 | 4.17395 | 4.889933 | 1.140279 | 1.084e-09 | 4.650003 | 3.843e-09
2018-03-13 17:30 | 4560.08252 | 960.0009 | 2 | 1 | 4.20037 | 4.879473 | 1.303265 | 1.084e-09 | 5.332449 | 3.843e-09
2018-03-13 17:32 | 4680.08352 | 1080.0019 | 2 | 1 | 4.20039 | 4.397367 | 1.457633 | 1.084e-09 | 5.980854 | 3.843e-09
2018-03-13 17:34 | 4800.08252 | 1200.0009 | 2 | 1 | 4.200385 | 3.93733 | 1.596528 | 1.084e-09 | 6.564267 | 3.843e-09
2018-03-13 17:36 | 4920.08172 | 1320.0001 | 2 | 1 | 4.200392 | 3.485699 | 1.720196 | 1.084e-09 | 7.08372 | 3.843e-09
2018-03-13 17:37 | 4982.08322 | 1382.0016 | 2 | 1 | 4.200391 | 3.259991 | 1.778281 | 1.084e-09 | 7.327702 | 3.843e-09
2018-03-13 17:39 | 5102.097084 | 120.001 | 3 | 1 | 4.227817 | 3.259851 | 1.886493 | 1.084e-09 | 7.783597 | 3.843e-09
2018-03-13 17:41 | 5222.097084 | 240.001 | 3 | 1 | 4.260178 | 3.259888 | 1.995148 | 1.084e-09 | 8.244704 | 3.843e-09
2018-03-13 17:43 | 5342.097084 | 360.001 | 3 | 1 | 4.295092 | 3.259905 | 2.103809 | 1.084e-09 | 8.70949 | 3.843e-09
2018-03-13 17:45 | 5462.096284 | 480.0002 | 3 | 1 | 4.332415 | 3.259869 | 2.212455 | 1.084e-09 | 9.178145 | 3.843e-09
2018-03-13 17:47 | 5582.096284 | 600.0002 | 3 | 1 | 4.371761 | 3.259878 | 2.321126 | 1.084e-09 | 9.651074 | 3.843e-09
2018-03-13 17:49 | 5702.097084 | 720.001 | 3 | 1 | 4.400417 | 3.052557 | 2.42869 | 1.084e-09 | 10.1233 | 3.843e-09
2018-03-13 17:51 | 5822.096084 | 840 | 3 | 1 | 4.400415 | 2.554108 | 2.521754 | 1.084e-09 | 10.53282 | 3.843e-09
2018-03-13 17:53 | 5942.096484 | 960.0004 | 3 | 1 | 4.400369 | 2.151281 | 2.59994 | 1.084e-09 | 10.87687 | 3.843e-09
2018-03-13 17:55 | 6062.096284 | 1080.0002 | 3 | 1 | 4.400361 | 1.821104 | 2.66598 | 1.084e-09 | 11.16747 | 3.843e-09
2018-03-13 17:57 | 6182.097984 | 1200.0019 | 3 | 1 | 4.400373 | 1.551085 | 2.722037 | 1.084e-09 | 11.41414 | 3.843e-09
2018-03-13 17:59 | 6302.096384 | 1320.0003 | 3 | 1 | 4.400375 | 1.328644 | 2.769905 | 1.084e-09 | 11.62478 | 3.843e-09
2018-03-13 18:01 | 6422.097084 | 1440.001 | 3 | 1 | 4.400369 | 1.145494 | 2.81104 | 1.084e-09 | 11.80579 | 3.843e-09
2018-03-13 18:03 | 6542.096384 | 1560.0003 | 3 | 1 | 4.400383 | 0.9937096 | 2.846602 | 1.084e-09 | 11.96227 | 3.843e-09
2018-03-13 18:05 | 6662.096384 | 1680.0003 | 3 | 1 | 4.400346 | 0.8666439 | 2.877534 | 1.084e-09 | 12.09838 | 3.843e-09
2018-03-13 18:07 | 6782.097984 | 1800.0019 | 3 | 1 | 4.400336 | 0.7603855 | 2.904599 | 1.084e-09 | 12.21748 | 3.843e-09
2018-03-13 18:09 | 6902.097084 | 1920.001 | 3 | 1 | 4.400322 | 0.6704998 | 2.928416 | 1.084e-09 | 12.32228 | 3.843e-09
2018-03-13 18:11 | 7022.096484 | 2040.0004 | 3 | 1 | 4.400322 | 0.5946007 | 2.949481 | 1.084e-09 | 12.41497 | 3.843e-09
2018-03-13 18:13 | 7142.097084 | 2160.001 | 3 | 1 | 4.400314 | 0.5292797 | 2.968197 | 1.084e-09 | 12.49733 | 3.843e-09
2018-03-13 18:15 | 7262.097984 | 2280.0019 | 3 | 1 | 4.400352 | 0.4738636 | 2.984899 | 1.084e-09 | 12.57082 | 3.843e-09
2018-03-13 18:17 | 7382.096484 | 2400.0004 | 3 | 1 | 4.400354 | 0.4253674 | 2.999854 | 1.084e-09 | 12.63663 | 3.843e-09
2018-03-13 18:19 | 7502.097984 | 2520.0019 | 3 | 1 | 4.400345 | 0.3826904 | 3.013292 | 1.084e-09 | 12.69576 | 3.843e-09
2018-03-13 18:21 | 7622.097984 | 2640.0019 | 3 | 1 | 4.400342 | 0.3453636 | 3.025399 | 1.084e-09 | 12.74904 | 3.843e-09
2018-03-13 18:23 | 7742.097084 | 2760.001 | 3 | 1 | 4.400311 | 0.3117371 | 3.036333 | 1.084e-09 | 12.79715 | 3.843e-09
2018-03-13 18:25 | 7862.096384 | 2880.0003 | 3 | 1 | 4.400345 | 0.283411 | 3.046236 | 1.084e-09 | 12.84073 | 3.843e-09
2018-03-13 18:27 | 7982.097984 | 3000.0019 | 3 | 1 | 4.400294 | 0.2562256 | 3.055221 | 1.084e-09 | 12.88027 | 3.843e-09
2018-03-13 18:29 | 8102.096084 | 3120 | 3 | 1 | 4.400309 | 0.2334156 | 3.063386 | 1.084e-09 | 12.91619 | 3.843e-09
2018-03-13 18:31 | 8222.097084 | 3240.001 | 3 | 1 | 4.400326 | 0.2125778 | 3.070818 | 1.084e-09 | 12.9489 | 3.843e-09
2018-03-13 18:33 | 8342.096484 | 3360.0004 | 3 | 1 | 4.400293 | 0.1937237 | 3.077592 | 1.084e-09 | 12.9787 | 3.843e-09
2018-03-13 18:35 | 8462.096284 | 3480.0002 | 3 | 1 | 4.400319 | 0.1776276 | 3.083776 | 1.084e-09 | 13.00592 | 3.843e-09
2018-03-13 18:37 | 8582.097984 | 3600.0019 | 3 | 1 | 4.400288 | 0.1622486 | 3.089431 | 1.084e-09 | 13.0308 | 3.843e-09
2018-03-13 18:39 | 8702.096384 | 3720.0003 | 3 | 1 | 4.400267 | 0.1480637 | 3.094607 | 1.084e-09 | 13.05358 | 3.843e-09
2018-03-13 18:41 | 8822.096984 | 3840.0009 | 3 | 1 | 4.400285 | 0.1357975 | 3.099354 | 1.084e-09 | 13.07446 | 3.843e-09
2018-03-13 18:43 | 8942.096384 | 3960.0003 | 3 | 1 | 4.400299 | 0.1253929 | 3.103712 | 1.084e-09 | 13.09364 | 3.843e-09
2018-03-13 18:45 | 9062.096184 | 4080.0001 | 3 | 1 | 4.400298 | 0.1153126 | 3.107712 | 1.084e-09 | 13.11124 | 3.843e-09
2018-03-13 18:47 | 9182.096984 | 4200.0009 | 3 | 1 | 4.400291 | 0.1060238 | 3.111392 | 1.084e-09 | 13.12744 | 3.843e-09
2018-03-13 18:49 | 9302.096884 | 4320.0008 | 3 | 1 | 4.400311 | 0.09776115 | 3.114783 | 1.084e-09 | 13.14236 | 3.843e-09
2018-03-13 18:51 | 9422.096384 | 4440.0003 | 3 | 1 | 4.400283 | 0.09000397 | 3.117902 | 1.084e-09 | 13.15608 | 3.843e-09
2018-03-13 18:53 | 9542.097084 | 4560.001 | 3 | 1 | 4.40029 | 0.08280754 | 3.120781 | 1.084e-09 | 13.16875 | 3.843e-09
2018-03-13 18:53 | 9560.905684 | 4578.8096 | 3 | 1 | 4.40027 | 0.08149338 | 3.12121 | 1.084e-09 | 13.17064 | 3.843e-09
2018-03-13 18:55 | 9680.95056 | 120.0008 | 4 | 1 | 4.393951 | 0 | 3.12121 | 1.084e-09 | 13.17064 | 3.843e-09
2018-03-13 18:57 | 9800.95056 | 240.0008 | 4 | 1 | 4.393337 | 0 | 3.12121 | 1.084e-09 | 13.17064 | 3.843e-09
2018-03-13 18:58 | 9860.95206 | 300.0023 | 4 | 1 | 4.393085 | 0 | 3.12121 | 1.084e-09 | 13.17064 | 3.843e-09
2018-03-13 19:00 | 9981.030588 | 120.001 | 5 | 1 | 4.139573 | -3.259935 | 3.12121 | 0.1086548 | 13.17064 | 0.4529843
2018-03-13 19:02 | 10101.03 | 240.001 | 5 | 1 | 4.100714 | -3.259912 | 3.12121 | 0.2173157 | 13.17064 | 0.9006796
2018-03-13 19:04 | 10221.03 | 360.001 | 5 | 1 | 4.060721 | -3.259954 | 3.12121 | 0.3259623 | 13.17064 | 1.344051
2018-03-13 19:06 | 10341.03 | 480.0002 | 5 | 1 | 4.019516 | -3.259961 | 3.12121 | 0.4346322 | 13.17064 | 1.783097
2018-03-13 19:08 | 10461.03 | 600.001 | 5 | 1 | 3.978107 | -3.259904 | 3.12121 | 0.5432938 | 13.17064 | 2.217612
2018-03-13 19:10 | 10581.03 | 720.0002 | 5 | 1 | 3.937415 | -3.259946 | 3.12121 | 0.651935 | 13.17064 | 2.647578
2018-03-13 19:12 | 10701.03 | 840.0002 | 5 | 1 | 3.898095 | -3.259954 | 3.12121 | 0.7606097 | 13.17064 | 3.073326
2018-03-13 19:14 | 10821.03 | 960.0002 | 5 | 1 | 3.860458 | -3.259939 | 3.12121 | 0.8692688 | 13.17064 | 3.494827
2018-03-13 19:16 | 10941.03 | 1080.0002 | 5 | 1 | 3.82458 | -3.259878 | 3.12121 | 0.9779316 | 13.17064 | 3.912349
2018-03-13 19:18 | 11061.03 | 1200.0002 | 5 | 1 | 3.790633 | -3.259935 | 3.12121 | 1.086579 | 13.17064 | 4.326018
2018-03-13 19:20 | 11181.03 | 1320.0002 | 5 | 1 | 3.758631 | -3.259931 | 3.12121 | 1.195248 | 13.17064 | 4.736189
2018-03-13 19:22 | 11301.03 | 1440.0011 | 5 | 1 | 3.728505 | -3.259914 | 3.12121 | 1.3039 | 13.17064 | 5.142918
2018-03-13 19:24 | 11421.03 | 1560.0011 | 5 | 1 | 3.700327 | -3.259931 | 3.12121 | 1.412558 | 13.17064 | 5.546502
2018-03-13 19:26 | 11541.03 | 1680.0003 | 5 | 1 | 3.673951 | -3.259897 | 3.12121 | 1.521219 | 13.17064 | 5.947132
2018-03-13 19:28 | 11661.03 | 1800.0011 | 5 | 1 | 3.649347 | -3.259882 | 3.12121 | 1.62989 | 13.17064 | 6.34503
2018-03-13 19:30 | 11781.03 | 1920.0011 | 5 | 1 | 3.626575 | -3.259974 | 3.12121 | 1.738545 | 13.17064 | 6.740296
2018-03-13 19:32 | 11901.03 | 2040.0003 | 5 | 1 | 3.605745 | -3.259954 | 3.12121 | 1.8472 | 13.17064 | 7.133193
2018-03-13 19:34 | 12021.03 | 2160.0004 | 5 | 1 | 3.586851 | -3.259876 | 3.12121 | 1.955858 | 13.17064 | 7.523943
2018-03-13 19:36 | 12141.03 | 2280.0003 | 5 | 1 | 3.569798 | -3.259956 | 3.12121 | 2.064532 | 13.17064 | 7.912798
2018-03-13 19:38 | 12261.03 | 2400.0003 | 5 | 1 | 3.55423 | -3.259897 | 3.12121 | 2.173187 | 13.17064 | 8.299815
2018-03-13 19:40 | 12381.03 | 2520.0011 | 5 | 1 | 3.539491 | -3.259944 | 3.12121 | 2.281844 | 13.17064 | 8.685203
2018-03-13 19:42 | 12501.03 | 2640.0003 | 5 | 1 | 3.524905 | -3.259925 | 3.12121 | 2.390516 | 13.17064 | 9.069055
2018-03-13 19:44 | 12621.03 | 2760.0011 | 5 | 1 | 3.509778 | -3.259914 | 3.12121 | 2.499175 | 13.17064 | 9.451256
2018-03-13 19:46 | 12741.03 | 2880.0012 | 5 | 1 | 3.492897 | -3.259895 | 3.12121 | 2.607824 | 13.17064 | 9.831696
2018-03-13 19:48 | 12861.03 | 3000.0003 | 5 | 1 | 3.472171 | -3.259956 | 3.12121 | 2.716496 | 13.17064 | 10.2102
2018-03-13 19:50 | 12981.03 | 3120.0011 | 5 | 1 | 3.441223 | -3.259891 | 3.12121 | 2.825143 | 13.17064 | 10.58588
2018-03-13 19:52 | 13101.03 | 3240.0004 | 5 | 1 | 3.395525 | -3.259946 | 3.12121 | 2.933815 | 13.17064 | 10.95753
2018-03-13 19:54 | 13221.03 | 3360.0011 | 5 | 1 | 3.318326 | -3.259958 | 3.12121 | 3.04247 | 13.17064 | 11.32272
2018-03-13 19:56 | 13341.03 | 3480.0011 | 5 | 1 | 3.128021 | -3.259931 | 3.12121 | 3.151134 | 13.17064 | 11.67501
2018-03-13 19:57 | 13373.83 | 3512.7969 | 5 | 1 | 2.999983 | -3.259961 | 3.12121 | 3.180835 | 13.17064 | 11.76621
2018-03-13 19:59 | 13493.86998 | 120 | 6 | 1 | 3.331156 | 0 | 3.12121 | 3.180835 | 13.17064 | 11.76621
2018-03-13 20:01 | 13613.87078 | 240.0008 | 6 | 1 | 3.344212 | 0 | 3.12121 | 3.180835 | 13.17064 | 11.76621
2018-03-13 20:02 | 13673.87378 | 300.0038 | 6 | 1 | 3.347986 | 0 | 3.12121 | 3.180835 | 13.17064 | 11.76621
2018-03-13 20:02 | 13673.88 | 0.0024 | 7 | 2 | 3.348054 | 0 | 0 | 0 | 0 | 0
2018-03-13 20:04 | 13793.96 | 120.0027 | 2 | 2 | 3.982143 | 4.889961 | 0.1623169 | 0 | 0.6265267 | 0
2018-03-13 20:06 | 13913.96 | 240.001 | 2 | 2 | 4.022882 | 4.889946 | 0.3253184 | 0 | 1.279136 | 0
2018-03-13 20:08 | 14033.96 | 360.001 | 2 | 2 | 4.058606 | 4.889973 | 0.4882808 | 0 | 1.937718 | 0
2018-03-13 20:10 | 14153.96 | 480.0002 | 2 | 2 | 4.088193 | 4.889952 | 0.6512871 | 0 | 2.601776 | 0
2018-03-13 20:12 | 14273.96 | 600.0011 | 2 | 2 | 4.11331 | 4.889959 | 0.8142964 | 0 | 3.270289 | 0
2018-03-13 20:14 | 14393.96 | 720.001 | 2 | 2 | 4.13657 | 4.889904 | 0.9772729 | 0 | 3.942583 | 0
2018-03-13 20:16 | 14513.96 | 840.0019 | 2 | 2 | 4.160927 | 4.889959 | 1.140293 | 0 | 4.618878 | 0
2018-03-13 20:18 | 14633.96 | 960.001 | 2 | 2 | 4.187551 | 4.889957 | 1.303251 | 0 | 5.299067 | 0
2018-03-13 20:20 | 14753.96 | 1080.0003 | 2 | 2 | 4.200386 | 4.602074 | 1.463498 | 0 | 5.971691 | 0
2018-03-13 20:22 | 14873.96 | 1200.0012 | 2 | 2 | 4.200414 | 4.126307 | 1.608942 | 0 | 6.582612 | 0
2018-03-13 20:24 | 14993.96 | 1320.0012 | 2 | 2 | 4.200403 | 3.65951 | 1.738631 | 0 | 7.127357 | 0
2018-03-13 20:26 | 15100.89 | 1426.9272 | 2 | 2 | 4.200379 | 3.259979 | 1.841349 | 0 | 7.558815 | 0
2018-03-13 20:28 | 15220.9 | 120.0002 | 3 | 2 | 4.228145 | 3.259933 | 1.949551 | 0 | 8.014682 | 0
2018-03-13 20:30 | 15340.9 | 240.0002 | 3 | 2 | 4.26082 | 3.259928 | 2.058218 | 0 | 8.475893 | 0
2018-03-13 20:32 | 15460.9 | 360.001 | 3 | 2 | 4.296031 | 3.259869 | 2.166885 | 0 | 8.940796 | 0
2018-03-13 20:34 | 15580.9 | 480.001 | 3 | 2 | 4.33358 | 3.259865 | 2.27555 | 0 | 9.409641 | 0
2018-03-13 20:36 | 15700.9 | 600.0002 | 3 | 2 | 4.373128 | 3.259851 | 2.384194 | 0 | 9.882593 | 0
2018-03-13 20:38 | 15820.9 | 720.0011 | 3 | 2 | 4.400409 | 3.031815 | 2.491503 | 0 | 10.3538 | 0
2018-03-13 20:40 | 15940.9 | 840.0011 | 3 | 2 | 4.400372 | 2.537863 | 2.583982 | 0 | 10.76075 | 0
2018-03-13 20:42 | 16060.9 | 960.0004 | 3 | 2 | 4.400368 | 2.139 | 2.661708 | 0 | 11.10277 | 0
2018-03-13 20:44 | 16180.9 | 1080.0011 | 3 | 2 | 4.40038 | 1.811272 | 2.72736 | 0 | 11.39167 | 0
2018-03-13 20:46 | 16300.9 | 1200.0011 | 3 | 2 | 4.400377 | 1.542782 | 2.783111 | 0 | 11.63699 | 0
2018-03-13 20:48 | 16420.9 | 1320.0004 | 3 | 2 | 4.400373 | 1.322271 | 2.830738 | 0 | 11.84657 | 0
2018-03-13 20:50 | 16540.9 | 1440.0003 | 3 | 2 | 4.400361 | 1.139864 | 2.871667 | 0 | 12.02667 | 0
2018-03-13 20:52 | 16660.9 | 1560.0002 | 3 | 2 | 4.400364 | 0.9891071 | 2.90707 | 0 | 12.18246 | 0
2018-03-13 20:54 | 16780.9 | 1680.0003 | 3 | 2 | 4.400366 | 0.8639088 | 2.937874 | 0 | 12.318 | 0
2018-03-13 20:56 | 16900.9 | 1800.0019 | 3 | 2 | 4.400352 | 0.7461262 | 2.964647 | 0 | 12.43581 | 0
2018-03-13 20:58 | 17020.9 | 1920.0019 | 3 | 2 | 4.400319 | 0.6572361 | 2.987972 | 0 | 12.53846 | 0
2018-03-13 21:00 | 17140.9 | 2040.0004 | 3 | 2 | 4.400335 | 0.5846405 | 3.008644 | 0 | 12.62942 | 0
2018-03-13 21:02 | 17260.9 | 2160.0011 | 3 | 2 | 4.40031 | 0.5218334 | 3.027063 | 0 | 12.71047 | 0
2018-03-13 21:04 | 17380.9 | 2280.0004 | 3 | 2 | 4.400344 | 0.4686947 | 3.043548 | 0 | 12.78301 | 0
2018-03-13 21:06 | 17500.9 | 2400.0019 | 3 | 2 | 4.400321 | 0.4213161 | 3.058362 | 0 | 12.84819 | 0
2018-03-13 21:08 | 17620.9 | 2520.0004 | 3 | 2 | 4.400325 | 0.380394 | 3.07171 | 0 | 12.90693 | 0
2018-03-13 21:10 | 17740.9 | 2640.0011 | 3 | 2 | 4.400349 | 0.3445282 | 3.083774 | 0 | 12.96001 | 0
2018-03-13 21:12 | 17860.9 | 2760.0012 | 3 | 2 | 4.400327 | 0.3120956 | 3.094699 | 0 | 13.00809 | 0
2018-03-13 21:14 | 17980.9 | 2880.0004 | 3 | 2 | 4.400331 | 0.2836952 | 3.104609 | 0 | 13.0517 | 0
2018-03-13 21:16 | 18100.9 | 3000.0019 | 3 | 2 | 4.400318 | 0.2578716 | 3.113617 | 0 | 13.09133 | 0
2018-03-13 21:18 | 18220.9 | 3120.0003 | 3 | 2 | 4.400299 | 0.2346039 | 3.121815 | 0 | 13.12741 | 0
2018-03-13 21:20 | 18340.9 | 3240.0019 | 3 | 2 | 4.400312 | 0.2141209 | 3.12929 | 0 | 13.1603 | 0
2018-03-13 21:22 | 18460.9 | 3360.0011 | 3 | 2 | 4.400253 | 0.1946907 | 3.136112 | 0 | 13.19032 | 0
2018-03-13 21:24 | 18580.9 | 3480.0011 | 3 | 2 | 4.40032 | 0.1794014 | 3.14235 | 0 | 13.21777 | 0
2018-03-13 21:26 | 18700.9 | 3600.0019 | 3 | 2 | 4.400307 | 0.1641331 | 3.14806 | 0 | 13.24289 | 0
2018-03-13 21:28 | 18820.9 | 3720.0011 | 3 | 2 | 4.400307 | 0.1503277 | 3.153291 | 0 | 13.26591 | 0
2018-03-13 21:30 | 18940.9 | 3840.0004 | 3 | 2 | 4.400303 | 0.1379929 | 3.158087 | 0 | 13.28702 | 0
2018-03-13 21:32 | 19060.9 | 3960.0004 | 3 | 2 | 4.400314 | 0.1268845 | 3.162488 | 0 | 13.30638 | 0
2018-03-13 21:34 | 19180.9 | 4080.0011 | 3 | 2 | 4.400281 | 0.116066 | 3.166528 | 0 | 13.32416 | 0
2018-03-13 21:36 | 19300.9 | 4200.0011 | 3 | 2 | 4.400313 | 0.1071491 | 3.170249 | 0 | 13.34053 | 0
2018-03-13 21:38 | 19420.9 | 4320.0019 | 3 | 2 | 4.400298 | 0.09849167 | 3.173669 | 0 | 13.35558 | 0
2018-03-13 21:40 | 19540.9 | 4440.0028 | 3 | 2 | 4.40029 | 0.09105492 | 3.176823 | 0 | 13.36946 | 0
2018-03-13 21:42 | 19660.9 | 4560.0019 | 3 | 2 | 4.400286 | 0.08389282 | 3.179735 | 0 | 13.38227 | 0
2018-03-13 21:42 | 19703.89 | 4602.9897 | 3 | 2 | 4.400289 | 0.08149719 | 3.180722 | 0 | 13.38662 | 0
2018-03-13 21:44 | 19823.94 | 120.0001 | 4 | 2 | 4.393958 | 0 | 3.180722 | 0 | 13.38662 | 0
2018-03-13 21:46 | 19943.94 | 240.001 | 4 | 2 | 4.393338 | 0 | 3.180722 | 0 | 13.38662 | 0
2018-03-13 21:47 | 20003.94 | 300.0023 | 4 | 2 | 4.393086 | 0 | 3.180722 | 0 | 13.38662 | 0
2018-03-13 21:49 | 20124.02 | 120.001 | 5 | 2 | 4.138812 | -3.259891 | 3.180722 | 0.1086314 | 13.38662 | 0.4528251
2018-03-13 21:51 | 20244.02 | 240.0009 | 5 | 2 | 4.09988 | -3.259916 | 3.180722 | 0.2173116 | 13.38662 | 0.9005141
2018-03-13 21:53 | 20364.02 | 360.001 | 5 | 2 | 4.059884 | -3.259991 | 3.180722 | 0.3259733 | 13.38662 | 1.343856
2018-03-13 21:55 | 20484.02 | 480.001 | 5 | 2 | 4.018675 | -3.259923 | 3.180722 | 0.4346309 | 13.38662 | 1.782761
2018-03-13 21:57 | 20604.02 | 600.0009 | 5 | 2 | 3.977292 | -3.259961 | 3.180722 | 0.5432854 | 13.38662 | 2.217158
2018-03-13 21:59 | 20724.02 | 720.0009 | 5 | 2 | 3.936599 | -3.259977 | 3.180722 | 0.6519526 | 13.38662 | 2.647139
2018-03-13 22:01 | 20844.02 | 840.001 | 5 | 2 | 3.897185 | -3.259967 | 3.180722 | 0.7606122 | 13.38662 | 3.072732
2018-03-13 22:03 | 20964.02 | 960.0018 | 5 | 2 | 3.859503 | -3.259984 | 3.180722 | 0.8692684 | 13.38662 | 3.494122
2018-03-13 22:05 | 21084.02 | 1080.0002 | 5 | 2 | 3.823606 | -3.259953 | 3.180722 | 0.977922 | 13.38662 | 3.911502
2018-03-13 22:07 | 21204.02 | 1200.0002 | 5 | 2 | 3.789673 | -3.259935 | 3.180722 | 1.086576 | 13.38662 | 4.325094
2018-03-13 22:09 | 21324.02 | 1320.001 | 5 | 2 | 3.757632 | -3.259931 | 3.180722 | 1.195229 | 13.38662 | 4.735094
2018-03-13 22:11 | 21444.02 | 1440.001 | 5 | 2 | 3.72754 | -3.259942 | 3.180722 | 1.303884 | 13.38662 | 5.141726
2018-03-13 22:13 | 21564.02 | 1560.001 | 5 | 2 | 3.699401 | -3.259995 | 3.180722 | 1.412539 | 13.38662 | 5.545199
2018-03-13 22:15 | 21684.02 | 1680.001 | 5 | 2 | 3.673035 | -3.259927 | 3.180722 | 1.521196 | 13.38662 | 5.945713
2018-03-13 22:17 | 21804.02 | 1800.001 | 5 | 2 | 3.648448 | -3.259935 | 3.180722 | 1.629848 | 13.38662 | 6.343443
2018-03-13 22:19 | 21924.02 | 1920.0003 | 5 | 2 | 3.625698 | -3.259977 | 3.180722 | 1.7385 | 13.38662 | 6.738603
2018-03-13 22:21 | 22044.02 | 2040.0003 | 5 | 2 | 3.604869 | -3.259974 | 3.180722 | 1.847153 | 13.38662 | 7.131394
2018-03-13 22:23 | 22164.02 | 2160.0019 | 5 | 2 | 3.586022 | -3.259953 | 3.180722 | 1.955814 | 13.38662 | 7.522062
2018-03-13 22:25 | 22284.02 | 2280.0003 | 5 | 2 | 3.569022 | -3.259927 | 3.180722 | 2.064466 | 13.38662 | 7.910753
2018-03-13 22:27 | 22404.02 | 2400.001 | 5 | 2 | 3.553484 | -3.259986 | 3.180722 | 2.173122 | 13.38662 | 8.29769
2018-03-13 22:29 | 22524.02 | 2520.0002 | 5 | 2 | 3.538747 | -3.259965 | 3.180722 | 2.281777 | 13.38662 | 8.682991
2018-03-13 22:31 | 22644.02 | 2640.001 | 5 | 2 | 3.524186 | -3.259993 | 3.180722 | 2.39043 | 13.38662 | 9.066699
2018-03-13 22:33 | 22764.02 | 2760.001 | 5 | 2 | 3.509058 | -3.259939 | 3.180722 | 2.499085 | 13.38662 | 9.448805
2018-03-13 22:35 | 22884.02 | 2880.0034 | 5 | 2 | 3.492065 | -3.259923 | 3.180722 | 2.607739 | 13.38662 | 9.829179
2018-03-13 22:37 | 23004.02 | 3000.0009 | 5 | 2 | 3.471238 | -3.259963 | 3.180722 | 2.716392 | 13.38662 | 10.20753
2018-03-13 22:39 | 23124.02 | 3120.0009 | 5 | 2 | 3.440141 | -3.259954 | 3.180722 | 2.825045 | 13.38662 | 10.58312
2018-03-13 22:41 | 23244.02 | 3240.001 | 5 | 2 | 3.394158 | -3.259942 | 3.180722 | 2.933697 | 13.38662 | 10.95457
2018-03-13 22:43 | 23364.02 | 3360.0002 | 5 | 2 | 3.316273 | -3.259965 | 3.180722 | 3.042352 | 13.38662 | 11.31958
2018-03-13 22:45 | 23484.02 | 3480.001 | 5 | 2 | 3.123299 | -3.25998 | 3.180722 | 3.151008 | 13.38662 | 11.67151
2018-03-13 22:46 | 23515.42 | 3511.4032 | 5 | 2 | 2.999983 | -3.260033 | 3.180722 | 3.179441 | 13.38662 | 11.75874
2018-03-13 22:48 | 23635.47 | 120.0001 | 6 | 2 | 3.333575 | 0 | 3.180722 | 3.179441 | 13.38662 | 11.75874
2018-03-13 22:50 | 23755.47 | 240.0001 | 6 | 2 | 3.34669 | 0 | 3.180722 | 3.179441 | 13.38662 | 11.75874
2018-03-13 22:51 | 23815.47 | 300.0016 | 6 | 2 | 3.350471 | 0 | 3.180722 | 3.179441 | 13.38662 | 11.75874
2018-03-13 22:51 | 23815.48 | 0.0023 | 7 | 3 | 3.350619 | 0 | 0 | 0 | 0 | 0
2018-03-13 22:53 | 23935.56 | 120.0003 | 2 | 3 | 3.983553 | 4.889938 | 0.1622918 | 6.113e-09 | 0.6267654 | 2.0481e-08
2018-03-13 22:55 | 24055.56 | 240.0003 | 2 | 3 | 4.024181 | 4.889912 | 0.3252728 | 6.113e-09 | 1.279499 | 2.0481e-08
2018-03-13 22:57 | 24175.56 | 360.0011 | 2 | 3 | 4.059989 | 4.889931 | 0.4882582 | 6.113e-09 | 1.938389 | 2.0481e-08
2018-03-13 22:59 | 24295.56 | 480.0003 | 2 | 3 | 4.089643 | 4.889921 | 0.6512313 | 6.113e-09 | 2.602544 | 2.0481e-08
2018-03-13 23:01 | 24415.56 | 600.0011 | 2 | 3 | 4.114722 | 4.889925 | 0.8142129 | 6.113e-09 | 3.271174 | 2.0481e-08
2018-03-13 23:03 | 24535.56 | 720.0003 | 2 | 3 | 4.137354 | 4.889874 | 0.9771864 | 6.113e-09 | 3.943612 | 2.0481e-08
2018-03-13 23:05 | 24655.56 | 840.0011 | 2 | 3 | 4.16146 | 4.889889 | 1.140174 | 6.113e-09 | 4.61988 | 2.0481e-08
2018-03-13 23:07 | 24775.56 | 960.0003 | 2 | 3 | 4.188028 | 4.8899 | 1.303154 | 6.113e-09 | 5.300243 | 2.0481e-08
2018-03-13 23:09 | 24895.56 | 1080.0013 | 2 | 3 | 4.200398 | 4.595253 | 1.463209 | 6.113e-09 | 5.972096 | 2.0481e-08
2018-03-13 23:11 | 25015.56 | 1200.0029 | 2 | 3 | 4.200392 | 4.119736 | 1.608437 | 6.113e-09 | 6.58211 | 2.0481e-08
2018-03-13 23:13 | 25135.56 | 1320.002 | 2 | 3 | 4.20038 | 3.653507 | 1.737945 | 6.113e-09 | 7.126095 | 2.0481e-08
2018-03-13 23:15 | 25240.92 | 1425.3545 | 2 | 3 | 4.200393 | 3.259998 | 1.839052 | 6.113e-09 | 7.550786 | 2.0481e-08
2018-03-13 23:17 | 25360.93 | 120.0018 | 3 | 3 | 4.228231 | 3.259865 | 1.947267 | 6.113e-09 | 8.006715 | 2.0481e-08
2018-03-13 23:19 | 25480.93 | 240.0018 | 3 | 3 | 4.260824 | 3.259846 | 2.055917 | 6.113e-09 | 8.467859 | 2.0481e-08
2018-03-13 23:21 | 25600.93 | 360.0018 | 3 | 3 | 4.295996 | 3.259855 | 2.164564 | 6.113e-09 | 8.932674 | 2.0481e-08
2018-03-13 23:23 | 25720.93 | 480.001 | 3 | 3 | 4.333466 | 3.259888 | 2.273219 | 6.113e-09 | 9.401473 | 2.0481e-08
2018-03-13 23:25 | 25840.93 | 600.0002 | 3 | 3 | 4.372922 | 3.259874 | 2.381868 | 6.113e-09 | 9.874424 | 2.0481e-08
2018-03-13 23:27 | 25960.93 | 720.0002 | 3 | 3 | 4.400392 | 3.034611 | 2.489192 | 6.113e-09 | 10.34569 | 2.0481e-08
2018-03-13 23:29 | 26080.93 | 840.0019 | 3 | 3 | 4.400399 | 2.541069 | 2.581771 | 6.113e-09 | 10.75307 | 2.0481e-08
2018-03-13 23:31 | 26200.93 | 960.0011 | 3 | 3 | 4.400389 | 2.14171 | 2.659587 | 6.113e-09 | 11.09549 | 2.0481e-08
2018-03-13 23:33 | 26320.93 | 1080.0002 | 3 | 3 | 4.400373 | 1.81319 | 2.725311 | 6.113e-09 | 11.3847 | 2.0481e-08
2018-03-13 23:35 | 26440.93 | 1200.0011 | 3 | 3 | 4.400378 | 1.544315 | 2.781115 | 6.113e-09 | 11.63026 | 2.0481e-08
2018-03-13 23:37 | 26560.93 | 1320.0002 | 3 | 3 | 4.400394 | 1.323584 | 2.828775 | 6.113e-09 | 11.83998 | 2.0481e-08
2018-03-13 23:39 | 26680.93 | 1440.0011 | 3 | 3 | 4.400352 | 1.140322 | 2.869734 | 6.113e-09 | 12.02021 | 2.0481e-08
2018-03-13 23:41 | 26800.93 | 1560.0001 | 3 | 3 | 4.400364 | 0.9895382 | 2.905154 | 6.113e-09 | 12.17608 | 2.0481e-08
2018-03-13 23:43 | 26920.93 | 1680.0002 | 3 | 3 | 4.400344 | 0.8634796 | 2.935974 | 6.113e-09 | 12.31169 | 2.0481e-08
2018-03-13 23:45 | 27040.93 | 1800.0011 | 3 | 3 | 4.400316 | 0.7574139 | 2.962947 | 6.113e-09 | 12.43039 | 2.0481e-08
2018-03-13 23:47 | 27160.93 | 1920.0002 | 3 | 3 | 4.400321 | 0.6686916 | 2.98669 | 6.113e-09 | 12.53486 | 2.0481e-08
2018-03-13 23:49 | 27280.93 | 2040.0002 | 3 | 3 | 4.400302 | 0.5928211 | 3.007697 | 6.113e-09 | 12.6273 | 2.0481e-08
2018-03-13 23:51 | 27400.93 | 2160.0011 | 3 | 3 | 4.400315 | 0.5282459 | 3.026368 | 6.113e-09 | 12.70946 | 2.0481e-08
2018-03-13 23:53 | 27520.93 | 2280.0008 | 3 | 3 | 4.400292 | 0.471941 | 3.04303 | 6.113e-09 | 12.78278 | 2.0481e-08
2018-03-13 23:55 | 27640.93 | 2400.0027 | 3 | 3 | 4.400316 | 0.4242287 | 3.057956 | 6.113e-09 | 12.84846 | 2.0481e-08
2018-03-13 23:57 | 27760.93 | 2520.0002 | 3 | 3 | 4.400331 | 0.3817463 | 3.071369 | 6.113e-09 | 12.90748 | 2.0481e-08
2018-03-13 23:59 | 27880.93 | 2640.0027 | 3 | 3 | 4.400339 | 0.3449039 | 3.083452 | 6.113e-09 | 12.96065 | 2.0481e-08
2018-03-14 00:01 | 28000.93 | 2760.0002 | 3 | 3 | 4.400331 | 0.3113861 | 3.094368 | 6.113e-09 | 13.00868 | 2.0481e-08
2018-03-14 00:03 | 28120.93 | 2880.0011 | 3 | 3 | 4.400307 | 0.2819405 | 3.104249 | 6.113e-09 | 13.05216 | 2.0481e-08
2018-03-14 00:05 | 28240.93 | 3000.0002 | 3 | 3 | 4.400329 | 0.2561607 | 3.113208 | 6.113e-09 | 13.09158 | 2.0481e-08
2018-03-14 00:07 | 28360.93 | 3120.0002 | 3 | 3 | 4.400306 | 0.2324944 | 3.121347 | 6.113e-09 | 13.1274 | 2.0481e-08
2018-03-14 00:09 | 28480.93 | 3240.0019 | 3 | 3 | 4.400268 | 0.2115059 | 3.128756 | 6.113e-09 | 13.16 | 2.0481e-08
2018-03-14 00:11 | 28600.93 | 3360.0011 | 3 | 3 | 4.400328 | 0.1936665 | 3.135509 | 6.113e-09 | 13.18972 | 2.0481e-08
2018-03-14 00:13 | 28720.93 | 3480.0019 | 3 | 3 | 4.400285 | 0.1764507 | 3.141671 | 6.113e-09 | 13.21683 | 2.0481e-08
2018-03-14 00:15 | 28840.93 | 3600.0011 | 3 | 3 | 4.400319 | 0.1618919 | 3.147304 | 6.113e-09 | 13.24162 | 2.0481e-08
2018-03-14 00:17 | 28960.93 | 3720.0019 | 3 | 3 | 4.400324 | 0.1484661 | 3.152462 | 6.113e-09 | 13.26431 | 2.0481e-08
2018-03-14 00:19 | 29080.93 | 3840.0003 | 3 | 3 | 4.400324 | 0.136137 | 3.157188 | 6.113e-09 | 13.28511 | 2.0481e-08
2018-03-14 00:21 | 29200.93 | 3960.0003 | 3 | 3 | 4.400297 | 0.1246109 | 3.161524 | 6.113e-09 | 13.30419 | 2.0481e-08
2018-03-14 00:23 | 29320.93 | 4080.0011 | 3 | 3 | 4.400301 | 0.1145439 | 3.165502 | 6.113e-09 | 13.32169 | 2.0481e-08
2018-03-14 00:25 | 29440.93 | 4200.0019 | 3 | 3 | 4.400307 | 0.1056099 | 3.169161 | 6.113e-09 | 13.33779 | 2.0481e-08
2018-03-14 00:27 | 29560.93 | 4320.0002 | 3 | 3 | 4.400314 | 0.09732437 | 3.172529 | 6.113e-09 | 13.35262 | 2.0481e-08
2018-03-14 00:29 | 29680.93 | 4440.0019 | 3 | 3 | 4.400283 | 0.08920479 | 3.175631 | 6.113e-09 | 13.36626 | 2.0481e-08
2018-03-14 00:31 | 29800.93 | 4560.0011 | 3 | 3 | 4.400282 | 0.0821991 | 3.17849 | 6.113e-09 | 13.37884 | 2.0481e-08
2018-03-14 00:31 | 29812.74 | 4571.8089 | 3 | 3 | 4.40029 | 0.0814991 | 3.178758 | 6.113e-09 | 13.38002 | 2.0481e-08
2018-03-14 00:33 | 29932.78 | 120.0014 | 4 | 3 | 4.39395 | 0 | 3.178758 | 6.113e-09 | 13.38002 | 2.0481e-08
2018-03-14 00:35 | 30052.78 | 240.0005 | 4 | 3 | 4.393316 | 0 | 3.178758 | 6.113e-09 | 13.38002 | 2.0481e-08
2018-03-14 00:36 | 30112.79 | 300.0052 | 4 | 3 | 4.393087 | 0 | 3.178758 | 6.113e-09 | 13.38002 | 2.0481e-08
2018-03-14 00:38 | 30232.87 | 120.0018 | 5 | 3 | 4.138291 | -3.26001 | 3.178758 | 0.1086531 | 13.38002 | 0.452868
2018-03-14 00:40 | 30352.87 | 240.001 | 5 | 3 | 4.099254 | -3.259988 | 3.178758 | 0.217302 | 13.38002 | 0.9003651
2018-03-14 00:42 | 30472.87 | 360.0018 | 5 | 3 | 4.059194 | -3.259953 | 3.178758 | 0.3259593 | 13.38002 | 1.343616
2018-03-14 00:44 | 30592.87 | 480.0002 | 5 | 3 | 4.018004 | -3.259977 | 3.178758 | 0.4346118 | 13.38002 | 1.782425
2018-03-14 00:46 | 30712.87 | 600.0018 | 5 | 3 | 3.976564 | -3.259984 | 3.178758 | 0.543269 | 13.38002 | 2.216755
2018-03-14 00:48 | 30832.87 | 720.0019 | 5 | 3 | 3.935872 | -3.259969 | 3.178758 | 0.6519228 | 13.38002 | 2.646604
2018-03-14 00:50 | 30952.87 | 840.0002 | 5 | 3 | 3.896516 | -3.259929 | 3.178758 | 0.7605773 | 13.38002 | 3.072101
2018-03-14 00:52 | 31072.87 | 960.0002 | 5 | 3 | 3.858908 | -3.25995 | 3.178758 | 0.8692318 | 13.38002 | 3.493418
2018-03-14 00:54 | 31192.87 | 1080.0003 | 5 | 3 | 3.823122 | -3.259935 | 3.178758 | 0.9778849 | 13.38002 | 3.910739
2018-03-14 00:56 | 31312.87 | 1200.0018 | 5 | 3 | 3.78922 | -3.259935 | 3.178758 | 1.086537 | 13.38002 | 4.324268
2018-03-14 00:58 | 31432.87 | 1320.0002 | 5 | 3 | 3.757267 | -3.259991 | 3.178758 | 1.195193 | 13.38002 | 4.734238
2018-03-14 01:00 | 31552.87 | 1440.0019 | 5 | 3 | 3.727255 | -3.259948 | 3.178758 | 1.30385 | 13.38002 | 5.140842
2018-03-14 01:02 | 31672.87 | 1560.001 | 5 | 3 | 3.699117 | -3.259916 | 3.178758 | 1.412509 | 13.38002 | 5.544295
2018-03-14 01:04 | 31792.87 | 1680.0019 | 5 | 3 | 3.672743 | -3.259972 | 3.178758 | 1.52116 | 13.38002 | 5.944762
2018-03-14 01:06 | 31912.87 | 1800.0011 | 5 | 3 | 3.64816 | -3.259906 | 3.178758 | 1.629819 | 13.38002 | 6.342486
2018-03-14 01:08 | 32032.87 | 1920.0002 | 5 | 3 | 3.625381 | -3.259993 | 3.178758 | 1.738476 | 13.38002 | 6.737631
2018-03-14 01:10 | 32152.87 | 2040.0011 | 5 | 3 | 3.604582 | -3.260012 | 3.178758 | 1.847132 | 13.38002 | 7.1304
2018-03-14 01:12 | 32272.87 | 2160.0011 | 5 | 3 | 3.585711 | -3.259958 | 3.178758 | 1.955791 | 13.38002 | 7.521031
2018-03-14 01:14 | 32392.87 | 2280.0019 | 5 | 3 | 3.568684 | -3.259899 | 3.178758 | 2.06445 | 13.38002 | 7.909709
2018-03-14 01:16 | 32512.87 | 2400.0011 | 5 | 3 | 3.553132 | -3.25998 | 3.178758 | 2.173104 | 13.38002 | 8.296603
2018-03-14 01:18 | 32632.87 | 2520.0019 | 5 | 3 | 3.538367 | -3.25991 | 3.178758 | 2.281757 | 13.38002 | 8.681853
2018-03-14 01:20 | 32752.87 | 2640.0002 | 5 | 3 | 3.523788 | -3.259939 | 3.178758 | 2.390413 | 13.38002 | 9.065529
2018-03-14 01:22 | 32872.87 | 2760.0002 | 5 | 3 | 3.508664 | -3.25995 | 3.178758 | 2.499075 | 13.38002 | 9.447618
2018-03-14 01:24 | 32992.87 | 2880.0011 | 5 | 3 | 3.491716 | -3.259969 | 3.178758 | 2.607729 | 13.38002 | 9.827948
2018-03-14 01:26 | 33112.87 | 3000.0003 | 5 | 3 | 3.470809 | -3.259999 | 3.178758 | 2.716386 | 13.38002 | 10.20627
2018-03-14 01:28 | 33232.87 | 3120.0003 | 5 | 3 | 3.439565 | -3.259969 | 3.178758 | 2.825049 | 13.38002 | 10.58184
2018-03-14 01:30 | 33352.87 | 3240.0003 | 5 | 3 | 3.393251 | -3.259963 | 3.178758 | 2.933707 | 13.38002 | 10.95323
2018-03-14 01:32 | 33472.87 | 3360.0002 | 5 | 3 | 3.314691 | -3.259935 | 3.178758 | 3.042364 | 13.38002 | 11.31812
2018-03-14 01:34 | 33592.87 | 3480.0011 | 5 | 3 | 3.119174 | -3.259988 | 3.178758 | 3.151012 | 13.38002 | 11.66976
2018-03-14 01:34 | 33623.01 | 3510.1424 | 5 | 3 | 2.999969 | -3.260014 | 3.178758 | 3.178304 | 13.38002 | 11.75341
2018-03-14 01:36 | 33743.06 | 120.0008 | 6 | 3 | 3.335058 | 0 | 3.178758 | 3.178304 | 13.38002 | 11.75341
2018-03-14 01:38 | 33863.06 | 240.0009 | 6 | 3 | 3.348176 | 0 | 3.178758 | 3.178304 | 13.38002 | 11.75341
2018-03-14 01:39 | 33923.06 | 300.0023 | 6 | 3 | 3.351962 | 0 | 3.178758 | 3.178304 | 13.38002 | 11.75341
2018-03-14 01:39 | 33923.06386 | 0.0024 | 7 | 4 | 3.352098 | 0 | 0 | 0 | 0 | 0
2018-03-14 01:41 | 34043.15 | 120.0018 | 2 | 4 | 3.983994 | 4.889988 | 0.1623002 | 2.705e-09 | 0.6269463 | 9.067e-09
2018-03-14 01:43 | 34163.15 | 240.0019 | 2 | 4 | 4.0245 | 4.890007 | 0.3252775 | 2.705e-09 | 1.279722 | 9.067e-09
2018-03-14 01:45 | 34283.15 | 360.0012 | 2 | 4 | 4.060244 | 4.88994 | 0.4882572 | 2.705e-09 | 1.938638 | 9.067e-09
2018-03-14 01:47 | 34403.15 | 480.0018 | 2 | 4 | 4.089821 | 4.889973 | 0.6512455 | 2.705e-09 | 2.60289 | 9.067e-09
2018-03-14 01:49 | 34523.15 | 600.001 | 2 | 4 | 4.114794 | 4.889923 | 0.8142241 | 2.705e-09 | 3.271529 | 9.067e-09
2018-03-14 01:51 | 34643.15 | 720.0018 | 2 | 4 | 4.137388 | 4.88995 | 0.9772092 | 2.705e-09 | 3.944022 | 9.067e-09
2018-03-14 01:53 | 34763.15 | 840.0002 | 2 | 4 | 4.161493 | 4.889915 | 1.140189 | 2.705e-09 | 4.620261 | 9.067e-09
2018-03-14 01:55 | 34883.15 | 960.0003 | 2 | 4 | 4.188082 | 4.889977 | 1.303171 | 2.705e-09 | 5.300645 | 9.067e-09
2018-03-14 01:57 | 35003.15 | 1080.001 | 2 | 4 | 4.200395 | 4.592955 | 1.463197 | 2.705e-09 | 5.972381 | 9.067e-09
2018-03-14 01:59 | 35123.15 | 1200.0003 | 2 | 4 | 4.200398 | 4.118078 | 1.608338 | 2.705e-09 | 6.58203 | 9.067e-09
2018-03-14 02:01 | 35243.15 | 1320.001 | 2 | 4 | 4.200386 | 3.649881 | 1.737739 | 2.705e-09 | 7.125566 | 9.067e-09
2018-03-14 02:03 | 35347.3 | 1424.1497 | 2 | 4 | 4.200386 | 3.259987 | 1.837639 | 2.705e-09 | 7.545185 | 9.067e-09
2018-03-14 02:05 | 35467.31264 | 120.0003 | 3 | 4 | 4.228208 | 3.259838 | 1.945852 | 2.705e-09 | 8.001103 | 9.067e-09
2018-03-14 02:07 | 35587.31264 | 240.0003 | 3 | 4 | 4.260919 | 3.259897 | 2.054504 | 2.705e-09 | 8.462256 | 9.067e-09
2018-03-14 02:09 | 35707.31254 | 360.0002 | 3 | 4 | 4.296048 | 3.259827 | 2.163157 | 2.705e-09 | 8.927109 | 9.067e-09
2018-03-14 02:11 | 35827.31334 | 480.001 | 3 | 4 | 4.333517 | 3.25985 | 2.271807 | 2.705e-09 | 9.39589 | 9.067e-09
2018-03-14 02:13 | 35947.31264 | 600.0003 | 3 | 4 | 4.373041 | 3.259912 | 2.380458 | 2.705e-09 | 9.868859 | 9.067e-09
2018-03-14 02:15 | 36067.31344 | 720.0011 | 3 | 4 | 4.400395 | 3.032722 | 2.487765 | 2.705e-09 | 10.34006 | 9.067e-09
2018-03-14 02:17 | 36187.31354 | 840.0012 | 3 | 4 | 4.400406 | 2.540741 | 2.580303 | 2.705e-09 | 10.74726 | 9.067e-09
2018-03-14 02:19 | 36307.31314 | 960.0008 | 3 | 4 | 4.400356 | 2.140898 | 2.658105 | 2.705e-09 | 11.08962 | 9.067e-09
2018-03-14 02:21 | 36427.31264 | 1080.0003 | 3 | 4 | 4.400397 | 1.813967 | 2.72383 | 2.705e-09 | 11.37883 | 9.067e-09
2018-03-14 02:23 | 36547.31424 | 1200.0019 | 3 | 4 | 4.400373 | 1.545053 | 2.779659 | 2.705e-09 | 11.6245 | 9.067e-09
2018-03-14 02:25 | 36667.31264 | 1320.0003 | 3 | 4 | 4.400366 | 1.324436 | 2.827357 | 2.705e-09 | 11.83439 | 9.067e-09
2018-03-14 02:27 | 36787.31264 | 1440.0003 | 3 | 4 | 4.400372 | 1.142162 | 2.868361 | 2.705e-09 | 12.01482 | 9.067e-09
2018-03-14 02:29 | 36907.31424 | 1560.0019 | 3 | 4 | 4.400346 | 0.9906998 | 2.903829 | 2.705e-09 | 12.1709 | 9.067e-09
2018-03-14 02:31 | 37027.31354 | 1680.0012 | 3 | 4 | 4.400374 | 0.8651409 | 2.934689 | 2.705e-09 | 12.30669 | 9.067e-09
2018-03-14 02:33 | 37147.31344 | 1800.0011 | 3 | 4 | 4.400349 | 0.7589169 | 2.961696 | 2.705e-09 | 12.42553 | 9.067e-09
2018-03-14 02:35 | 37267.31274 | 1920.0004 | 3 | 4 | 4.400354 | 0.6698399 | 2.985462 | 2.705e-09 | 12.53011 | 9.067e-09
2018-03-14 02:37 | 37387.31424 | 2040.0019 | 3 | 4 | 4.400354 | 0.5941563 | 3.006484 | 2.705e-09 | 12.62261 | 9.067e-09
2018-03-14 02:39 | 37507.31264 | 2160.0003 | 3 | 4 | 4.400322 | 0.5286121 | 3.025162 | 2.705e-09 | 12.70481 | 9.067e-09
2018-03-14 02:41 | 37627.31334 | 2280.001 | 3 | 4 | 4.400327 | 0.4726887 | 3.04183 | 2.705e-09 | 12.77815 | 9.067e-09
2018-03-14 02:43 | 37747.31424 | 2400.0019 | 3 | 4 | 4.400326 | 0.4242249 | 3.056757 | 2.705e-09 | 12.84383 | 9.067e-09
2018-03-14 02:45 | 37867.31264 | 2520.0003 | 3 | 4 | 4.40033 | 0.3815365 | 3.070166 | 2.705e-09 | 12.90284 | 9.067e-09
2018-03-14 02:47 | 37987.31344 | 2640.0011 | 3 | 4 | 4.400317 | 0.3441029 | 3.082244 | 2.705e-09 | 12.95598 | 9.067e-09
2018-03-14 02:49 | 38107.31424 | 2760.0019 | 3 | 4 | 4.400312 | 0.3109913 | 3.093155 | 2.705e-09 | 13.004 | 9.067e-09
2018-03-14 02:51 | 38227.31264 | 2880.0003 | 3 | 4 | 4.400315 | 0.2818737 | 3.103029 | 2.705e-09 | 13.04745 | 9.067e-09
2018-03-14 02:53 | 38347.31264 | 3000.0003 | 3 | 4 | 4.400344 | 0.2564697 | 3.111984 | 2.705e-09 | 13.08685 | 9.067e-09
2018-03-14 02:55 | 38467.31344 | 3120.0011 | 3 | 4 | 4.400326 | 0.2331104 | 3.12012 | 2.705e-09 | 13.12265 | 9.067e-09
2018-03-14 02:57 | 38587.31354 | 3240.0012 | 3 | 4 | 4.400309 | 0.2122555 | 3.127531 | 2.705e-09 | 13.15526 | 9.067e-09
2018-03-14 02:59 | 38707.31264 | 3360.0003 | 3 | 4 | 4.400307 | 0.1935692 | 3.134289 | 2.705e-09 | 13.185 | 9.067e-09
2018-03-14 03:01 | 38827.31264 | 3480.0003 | 3 | 4 | 4.400319 | 0.1772442 | 3.140451 | 2.705e-09 | 13.21211 | 9.067e-09
2018-03-14 03:03 | 38947.31344 | 3600.0011 | 3 | 4 | 4.400316 | 0.1619205 | 3.146086 | 2.705e-09 | 13.23691 | 9.067e-09
2018-03-14 03:05 | 39067.31424 | 3720.0019 | 3 | 4 | 4.400301 | 0.148077 | 3.151241 | 2.705e-09 | 13.25959 | 9.067e-09
2018-03-14 03:07 | 39187.31284 | 3840.0005 | 3 | 4 | 4.400331 | 0.136198 | 3.155974 | 2.705e-09 | 13.28042 | 9.067e-09
2018-03-14 03:09 | 39307.31424 | 3960.0019 | 3 | 4 | 4.400311 | 0.1250343 | 3.16031 | 2.705e-09 | 13.2995 | 9.067e-09
2018-03-14 03:11 | 39427.31424 | 4080.0019 | 3 | 4 | 4.40029 | 0.1145344 | 3.164295 | 2.705e-09 | 13.31703 | 9.067e-09
2018-03-14 03:13 | 39547.31434 | 4200.002 | 3 | 4 | 4.400291 | 0.1053028 | 3.167959 | 2.705e-09 | 13.33315 | 9.067e-09
2018-03-14 03:15 | 39667.31264 | 4320.0003 | 3 | 4 | 4.400295 | 0.09694862 | 3.171332 | 2.705e-09 | 13.348 | 9.067e-09
2018-03-14 03:17 | 39787.31344 | 4440.0011 | 3 | 4 | 4.400286 | 0.08957672 | 3.17444 | 2.705e-09 | 13.36167 | 9.067e-09
2018-03-14 03:19 | 39907.31264 | 4560.0003 | 3 | 4 | 4.400286 | 0.08249474 | 3.177307 | 2.705e-09 | 13.37429 | 9.067e-09
2018-03-14 03:19 | 39921.50994 | 4574.1976 | 3 | 4 | 4.400275 | 0.08149338 | 3.177632 | 2.705e-09 | 13.37572 | 9.067e-09
2018-03-14 03:21 | 40041.55 | 120.0008 | 4 | 4 | 4.393926 | 0 | 3.177632 | 2.705e-09 | 13.37572 | 9.067e-09
2018-03-14 03:23 | 40161.55 | 239.9999 | 4 | 4 | 4.393291 | 0 | 3.177632 | 2.705e-09 | 13.37572 | 9.067e-09
2018-03-14 03:24 | 40221.56 | 300.0029 | 4 | 4 | 4.393065 | 0 | 3.177632 | 2.705e-09 | 13.37572 | 9.067e-09
2018-03-14 03:26 | 40341.64 | 120.001 | 5 | 4 | 4.137779 | -3.259954 | 3.177632 | 0.1086299 | 13.37572 | 0.4527264
2018-03-14 03:28 | 40461.64 | 240.001 | 5 | 4 | 4.098637 | -3.259956 | 3.177632 | 0.2173115 | 13.37572 | 0.9002968
2018-03-14 03:30 | 40581.64 | 360.0002 | 5 | 4 | 4.058456 | -3.259918 | 3.177632 | 0.325973 | 13.37572 | 1.343492
2018-03-14 03:32 | 40701.64 | 480.0018 | 5 | 4 | 4.017182 | -3.259942 | 3.177632 | 0.434619 | 13.37572 | 1.782191
2018-03-14 03:34 | 40821.64 | 600.0018 | 5 | 4 | 3.975768 | -3.259946 | 3.177632 | 0.5432862 | 13.37572 | 2.216475
2018-03-14 03:36 | 40941.64 | 720.002 | 5 | 4 | 3.935084 | -3.259948 | 3.177632 | 0.6519399 | 13.37572 | 2.646235
2018-03-14 03:38 | 41061.64 | 840.001 | 5 | 4 | 3.895748 | -3.259948 | 3.177632 | 0.7605965 | 13.37572 | 3.071657
2018-03-14 03:40 | 41181.64 | 960.001 | 5 | 4 | 3.858101 | -3.25995 | 3.177632 | 0.8692542 | 13.37572 | 3.492899
2018-03-14 03:42 | 41301.64 | 1080.001 | 5 | 4 | 3.822343 | -3.259967 | 3.177632 | 0.9779109 | 13.37572 | 3.910147
2018-03-14 03:44 | 41421.64 | 1200.0002 | 5 | 4 | 3.788477 | -3.259914 | 3.177632 | 1.086567 | 13.37572 | 4.323608
2018-03-14 03:46 | 41541.64 | 1320.0018 | 5 | 4 | 3.756519 | -3.259891 | 3.177632 | 1.195227 | 13.37572 | 4.733511
2018-03-14 03:48 | 41661.64 | 1440.0002 | 5 | 4 | 3.726508 | -3.259956 | 3.177632 | 1.303881 | 13.37572 | 5.140025
2018-03-14 03:50 | 41781.64 | 1560.0018 | 5 | 4 | 3.698399 | -3.259901 | 3.177632 | 1.412539 | 13.37572 | 5.543393
2018-03-14 03:52 | 41901.64 | 1680.0002 | 5 | 4 | 3.672123 | -3.259918 | 3.177632 | 1.521194 | 13.37572 | 5.943801
2018-03-14 03:54 | 42021.64 | 1800.0001 | 5 | 4 | 3.647585 | -3.259937 | 3.177632 | 1.629849 | 13.37572 | 6.341445
2018-03-14 03:56 | 42141.64 | 1920.001 | 5 | 4 | 3.624951 | -3.25995 | 3.177632 | 1.738504 | 13.37572 | 6.736526
2018-03-14 03:58 | 42261.64 | 2040.0001 | 5 | 4 | 3.604197 | -3.259891 | 3.177632 | 1.847164 | 13.37572 | 7.129267
2018-03-14 04:00 | 42381.64 | 2160.0002 | 5 | 4 | 3.585382 | -3.259876 | 3.177632 | 1.955803 | 13.37572 | 7.519784
2018-03-14 04:02 | 42501.64 | 2280.0002 | 5 | 4 | 3.568338 | -3.259892 | 3.177632 | 2.06448 | 13.37572 | 7.908491
2018-03-14 04:04 | 42621.64 | 2400.001 | 5 | 4 | 3.552805 | -3.259974 | 3.177632 | 2.17313 | 13.37572 | 8.295337
2018-03-14 04:06 | 42741.64 | 2520.0002 | 5 | 4 | 3.538105 | -3.259942 | 3.177632 | 2.281781 | 13.37572 | 8.680552
2018-03-14 04:08 | 42861.64 | 2640.0018 | 5 | 4 | 3.52346 | -3.25992 | 3.177632 | 2.390438 | 13.37572 | 9.064199
2018-03-14 04:10 | 42981.64 | 2760.0002 | 5 | 4 | 3.508299 | -3.259847 | 3.177632 | 2.499068 | 13.37572 | 9.446139
2018-03-14 04:12 | 43101.64 | 2880.0019 | 5 | 4 | 3.491239 | -3.259873 | 3.177632 | 2.607745 | 13.37572 | 9.826505
2018-03-14 04:14 | 43221.64 | 3000.0018 | 5 | 4 | 3.470202 | -3.259927 | 3.177632 | 2.716395 | 13.37572 | 10.20474
2018-03-14 04:16 | 43341.64 | 3120.0018 | 5 | 4 | 3.438978 | -3.259906 | 3.177632 | 2.825047 | 13.37572 | 10.58021
2018-03-14 04:18 | 43461.64 | 3240.0018 | 5 | 4 | 3.392603 | -3.259923 | 3.177632 | 2.933702 | 13.37572 | 10.95153
2018-03-14 04:20 | 43581.64 | 3360.0002 | 5 | 4 | 3.313628 | -3.259963 | 3.177632 | 3.042351 | 13.37572 | 11.3163
2018-03-14 04:22 | 43701.64 | 3480.0019 | 5 | 4 | 3.116165 | -3.259954 | 3.177632 | 3.151003 | 13.37572 | 11.66776
2018-03-14 04:23 | 43730.86 | 3509.2224 | 5 | 4 | 2.99997 | -3.260003 | 3.177632 | 3.17746 | 13.37572 | 11.74881
2018-03-14 04:25 | 43850.90294 | 120.0003 | 6 | 4 | 3.33559 | 0 | 3.177632 | 3.177467 | 13.37572 | 11.74883
2018-03-14 04:27 | 43970.90454 | 240.0019 | 6 | 4 | 3.348733 | 0 | 3.177632 | 3.177467 | 13.37572 | 11.74883
2018-03-14 04:28 | 44030.90584 | 300.0032 | 6 | 4 | 3.35252 | 0 | 3.177632 | 3.177467 | 13.37572 | 11.74883
2018-03-14 04:28 | 44030.91666 | 0.0026 | 7 | 5 | 3.352541 | 0 | 0 | 0 | 0 | 0
2018-03-14 04:30 | 44151 | 120.0002 | 2 | 5 | 3.983976 | 4.889877 | 0.1622908 | 9.25e-10 | 0.6269427 | 3.101e-09
2018-03-14 04:32 | 44271 | 240.0019 | 2 | 5 | 4.024537 | 4.889887 | 0.3252699 | 9.25e-10 | 1.279729 | 3.101e-09
2018-03-14 04:34 | 44391 | 360.0019 | 2 | 5 | 4.060358 | 4.889908 | 0.4882429 | 9.25e-10 | 1.938632 | 3.101e-09
2018-03-14 04:36 | 44511 | 480.001 | 2 | 5 | 4.089972 | 4.889854 | 0.6512214 | 9.25e-10 | 2.602864 | 3.101e-09
2018-03-14 04:38 | 44631 | 600.0019 | 2 | 5 | 4.114969 | 4.889872 | 0.8142058 | 9.25e-10 | 3.271554 | 3.101e-09
2018-03-14 04:40 | 44751 | 720.0002 | 2 | 5 | 4.137579 | 4.889854 | 0.9771811 | 9.25e-10 | 3.944039 | 3.101e-09
2018-03-14 04:42 | 44871 | 840.0019 | 2 | 5 | 4.161695 | 4.889864 | 1.140167 | 9.25e-10 | 4.620336 | 3.101e-09
2018-03-14 04:44 | 44991 | 960.0003 | 2 | 5 | 4.188297 | 4.889875 | 1.303145 | 9.25e-10 | 5.300733 | 3.101e-09
2018-03-14 04:46 | 45111 | 1080.0004 | 2 | 5 | 4.200393 | 4.588772 | 1.463089 | 9.25e-10 | 5.972138 | 3.101e-09
2018-03-14 04:48 | 45231 | 1200.0003 | 2 | 5 | 4.20039 | 4.112688 | 1.608075 | 9.25e-10 | 6.581137 | 3.101e-09
2018-03-14 04:50 | 45351 | 1320.0019 | 2 | 5 | 4.200404 | 3.646484375 | 1.73735 | 9.25e-10 | 7.124145 | 3.101e-09
2018-03-14 04:51 | 45454.38 | 1423.3801 | 2 | 5 | 4.200391 | 3.259987 | 1.836451 | 9.25e-10 | 7.540406 | 3.101e-09
2018-03-14 04:53 | 45574.39 | 120.0001 | 3 | 5 | 4.228303 | 3.259832 | 1.944666 | 9.25e-10 | 7.996341 | 3.101e-09
2018-03-14 04:55 | 45694.39 | 240.0016 | 3 | 5 | 4.261045 | 3.259895 | 2.053317 | 9.25e-10 | 8.457502 | 3.101e-09
2018-03-14 04:57 | 45814.4 | 360.0032 | 3 | 5 | 4.296261 | 3.259817 | 2.16197 | 9.25e-10 | 8.922368 | 3.101e-09
2018-03-14 04:59 | 45934.39 | 480.0008 | 3 | 5 | 4.333841 | 3.259829 | 2.270619 | 9.25e-10 | 9.391174 | 3.101e-09
2018-03-14 05:01 | 46054.39 | 600 | 3 | 5 | 4.3734 | 3.259869 | 2.379266 | 9.25e-10 | 9.864166 | 3.101e-09
2018-03-14 05:03 | 46174.39 | 720.0008 | 3 | 5 | 4.400408 | 3.028395 | 2.486501 | 9.25e-10 | 10.33507 | 3.101e-09
2018-03-14 05:05 | 46294.39 | 840.0017 | 3 | 5 | 4.400399 | 2.537342 | 2.578919 | 9.25e-10 | 10.74175 | 3.101e-09
2018-03-14 05:07 | 46414.39 | 960.0001 | 3 | 5 | 4.40039 | 2.139671 | 2.656638 | 9.25e-10 | 11.08374 | 3.101e-09
2018-03-14 05:09 | 46534.4 | 1080.0025 | 3 | 5 | 4.400379 | 1.812216 | 2.722314 | 9.25e-10 | 11.37274 | 3.101e-09
2018-03-14 05:11 | 46654.39 | 1200.0009 | 3 | 5 | 4.400383 | 1.544394 | 2.778104 | 9.25e-10 | 11.61824 | 3.101e-09
2018-03-14 05:13 | 46774.39 | 1320.0001 | 3 | 5 | 4.400364 | 1.324022 | 2.825783 | 9.25e-10 | 11.82804 | 3.101e-09
2018-03-14 05:15 | 46894.39 | 1440.0018 | 3 | 5 | 4.400372 | 1.14259 | 2.866785 | 9.25e-10 | 12.00846 | 3.101e-09
2018-03-14 05:17 | 47014.39 | 1560 | 3 | 5 | 4.400352 | 0.9905357 | 2.902256 | 9.25e-10 | 12.16455 | 3.101e-09
2018-03-14 05:19 | 47134.39 | 1680.0017 | 3 | 5 | 4.400335 | 0.8650436 | 2.933134 | 9.25e-10 | 12.30042 | 3.101e-09
2018-03-14 05:21 | 47254.4 | 1800.0025 | 3 | 5 | 4.400352 | 0.7603607 | 2.960172 | 9.25e-10 | 12.4194 | 3.101e-09
2018-03-14 05:23 | 47374.39 | 1920.0001 | 3 | 5 | 4.400327 | 0.6707783 | 2.983981 | 9.25e-10 | 12.52417 | 3.101e-09
2018-03-14 05:25 | 47494.39 | 2040.0017 | 3 | 5 | 4.400329 | 0.5952797 | 3.005053 | 9.25e-10 | 12.61689 | 3.101e-09
2018-03-14 05:27 | 47614.39 | 2160.0009 | 3 | 5 | 4.400325 | 0.5298023 | 3.023784 | 9.25e-10 | 12.69932 | 3.101e-09
2018-03-14 05:29 | 47734.39 | 2280.0001 | 3 | 5 | 4.400313 | 0.473774 | 3.040503 | 9.25e-10 | 12.77288 | 3.101e-09
2018-03-14 05:31 | 47854.39 | 2400.0001 | 3 | 5 | 4.400296 | 0.4246674 | 3.055479 | 9.25e-10 | 12.83879 | 3.101e-09
2018-03-14 05:33 | 47974.39 | 2520.0001 | 3 | 5 | 4.400331 | 0.3828259 | 3.068935 | 9.25e-10 | 12.89799 | 3.101e-09
2018-03-14 05:35 | 48094.39 | 2640.0001 | 3 | 5 | 4.4003 | 0.3449516 | 3.081058 | 9.25e-10 | 12.95134 | 3.101e-09
2018-03-14 05:37 | 48214.39 | 2760.0017 | 3 | 5 | 4.400312 | 0.3120155 | 3.09201 | 9.25e-10 | 12.99953 | 3.101e-09
2018-03-14 05:39 | 48334.39 | 2880.0009 | 3 | 5 | 4.400335 | 0.2836018 | 3.101918 | 9.25e-10 | 13.04313 | 3.101e-09
2018-03-14 05:41 | 48454.39 | 3000.0002 | 3 | 5 | 4.400285 | 0.2565632 | 3.110909 | 9.25e-10 | 13.0827 | 3.101e-09
2018-03-14 05:43 | 48574.39 | 3120.0009 | 3 | 5 | 4.400335 | 0.2342186 | 3.119076 | 9.25e-10 | 13.11863 | 3.101e-09
2018-03-14 05:45 | 48694.39 | 3240.0018 | 3 | 5 | 4.400345 | 0.2133904 | 3.126512 | 9.25e-10 | 13.15135 | 3.101e-09
2018-03-14 05:47 | 48814.39 | 3360.0001 | 3 | 5 | 4.400285 | 0.1939697 | 3.133289 | 9.25e-10 | 13.18118 | 3.101e-09
2018-03-14 05:49 | 48934.39 | 3480.0009 | 3 | 5 | 4.400324 | 0.1780033 | 3.139479 | 9.25e-10 | 13.20841 | 3.101e-09
2018-03-14 05:51 | 49054.4 | 3600.0025 | 3 | 5 | 4.400301 | 0.1622543 | 3.145135 | 9.25e-10 | 13.2333 | 3.101e-09
2018-03-14 05:53 | 49174.39 | 3720.0017 | 3 | 5 | 4.400326 | 0.1488323 | 3.150314 | 9.25e-10 | 13.25609 | 3.101e-09
2018-03-14 05:55 | 49294.39 | 3840.0001 | 3 | 5 | 4.400294 | 0.1365528 | 3.155061 | 9.25e-10 | 13.27698 | 3.101e-09
2018-03-14 05:57 | 49414.39 | 3960.0017 | 3 | 5 | 4.400305 | 0.125349 | 3.15942 | 9.25e-10 | 13.29616 | 3.101e-09
2018-03-14 05:59 | 49534.39 | 4080 | 3 | 5 | 4.400279 | 0.1146069 | 3.163421 | 9.25e-10 | 13.31376 | 3.101e-09
2018-03-14 06:01 | 49654.39 | 4200.0009 | 3 | 5 | 4.400279 | 0.1056919 | 3.1671 | 9.25e-10 | 13.32995 | 3.101e-09
2018-03-14 06:03 | 49774.39 | 4320.0009 | 3 | 5 | 4.400288 | 0.09730721 | 3.170485 | 9.25e-10 | 13.34485 | 3.101e-09
2018-03-14 06:05 | 49894.39 | 4440.0001 | 3 | 5 | 4.400288 | 0.08956146 | 3.173601 | 9.25e-10 | 13.35856 | 3.101e-09
2018-03-14 06:07 | 50014.39 | 4560.0001 | 3 | 5 | 4.400252 | 0.08213425 | 3.176473 | 9.25e-10 | 13.37119 | 3.101e-09
2018-03-14 06:08 | 50040.84 | 4586.4502 | 3 | 5 | 4.400305 | 0.08149719 | 3.177075 | 9.25e-10 | 13.37385 | 3.101e-09
2018-03-14 06:10 | 50160.89 | 120 | 4 | 5 | 4.39395 | 0 | 3.177075 | 9.25e-10 | 13.37385 | 3.101e-09
2018-03-14 06:12 | 50280.89 | 240.0007 | 4 | 5 | 4.393351 | 0 | 3.177075 | 9.25e-10 | 13.37385 | 3.101e-09
2018-03-14 06:13 | 50340.89 | 300.0029 | 4 | 5 | 4.393114 | 0 | 3.177075 | 9.25e-10 | 13.37385 | 3.101e-09
2018-03-14 06:15 | 50460.98 | 120.0014 | 5 | 5 | 4.137615 | -3.259935 | 3.177075 | 0.108657 | 13.37385 | 0.4528226
2018-03-14 06:17 | 50580.98 | 240.0002 | 5 | 5 | 4.098466 | -3.259977 | 3.177075 | 0.2172931 | 13.37385 | 0.9001849
2018-03-14 06:19 | 50700.98 | 360.001 | 5 | 5 | 4.058292 | -3.259963 | 3.177075 | 0.3259651 | 13.37385 | 1.343404
2018-03-14 06:21 | 50820.98 | 480.0018 | 5 | 5 | 4.016955 | -3.259967 | 3.177075 | 0.4346167 | 13.37385 | 1.782105
2018-03-14 06:23 | 50940.98 | 600.001 | 5 | 5 | 3.975453 | -3.259942 | 3.177075 | 0.5432743 | 13.37385 | 2.216321
2018-03-14 06:25 | 51060.98 | 720.001 | 5 | 5 | 3.934721 | -3.259944 | 3.177075 | 0.6519293 | 13.37385 | 2.646051
2018-03-14 06:27 | 51180.98 | 840.001 | 5 | 5 | 3.895314 | -3.259882 | 3.177075 | 0.7605805 | 13.37385 | 3.071408
2018-03-14 06:29 | 51300.98 | 960.0018 | 5 | 5 | 3.857647 | -3.259937 | 3.177075 | 0.8692338 | 13.37385 | 3.492584
2018-03-14 06:31 | 51420.98 | 1080.001 | 5 | 5 | 3.821813 | -3.259916 | 3.177075 | 0.9778891 | 13.37385 | 3.909774
2018-03-14 06:33 | 51540.98 | 1200.0034 | 5 | 5 | 3.787951 | -3.259931 | 3.177075 | 1.086541 | 13.37385 | 4.323165
2018-03-14 06:35 | 51660.98 | 1320.0011 | 5 | 5 | 3.755999 | -3.259923 | 3.177075 | 1.19519 | 13.37385 | 4.732972
2018-03-14 06:37 | 51780.98 | 1440.001 | 5 | 5 | 3.725988 | -3.259967 | 3.177075 | 1.303845 | 13.37385 | 5.139431
2018-03-14 06:39 | 51900.98 | 1560.0011 | 5 | 5 | 3.697906 | -3.259967 | 3.177075 | 1.412503 | 13.37385 | 5.542745
2018-03-14 06:41 | 52020.98 | 1680.0003 | 5 | 5 | 3.671623 | -3.259986 | 3.177075 | 1.521154 | 13.37385 | 5.943081
2018-03-14 06:43 | 52140.98 | 1800.0018 | 5 | 5 | 3.647156 | -3.26001 | 3.177075 | 1.629809 | 13.37385 | 6.340678
2018-03-14 06:45 | 52260.98 | 1920.0012 | 5 | 5 | 3.624485 | -3.259933 | 3.177075 | 1.738467 | 13.37385 | 6.735721
2018-03-14 06:47 | 52380.98 | 2040.0003 | 5 | 5 | 3.603756 | -3.259942 | 3.177075 | 1.84712 | 13.37385 | 7.128385
2018-03-14 06:49 | 52500.98 | 2160.0003 | 5 | 5 | 3.584943 | -3.259963 | 3.177075 | 1.955773 | 13.37385 | 7.518905
2018-03-14 06:51 | 52620.98 | 2280.0003 | 5 | 5 | 3.567987 | -3.259925 | 3.177075 | 2.064429 | 13.37385 | 7.907495
2018-03-14 06:53 | 52740.98 | 2400.0003 | 5 | 5 | 3.552502 | -3.259963 | 3.177075 | 2.173084 | 13.37385 | 8.294321
2018-03-14 06:55 | 52860.98 | 2520.0018 | 5 | 5 | 3.537854 | -3.259933 | 3.177075 | 2.281742 | 13.37385 | 8.679533
2018-03-14 06:57 | 52980.98 | 2640.0003 | 5 | 5 | 3.523257 | -3.25991 | 3.177075 | 2.390396 | 13.37385 | 9.063143
2018-03-14 06:59 | 53100.98 | 2760.0011 | 5 | 5 | 3.50806 | -3.259935 | 3.177075 | 2.499048 | 13.37385 | 9.445135
2018-03-14 07:01 | 53220.98 | 2880.001 | 5 | 5 | 3.491036 | -3.259953 | 3.177075 | 2.607707 | 13.37385 | 9.825418
2018-03-14 07:03 | 53340.98 | 3000.0001 | 5 | 5 | 3.470014 | -3.259982 | 3.177075 | 2.716357 | 13.37385 | 10.20363
2018-03-14 07:05 | 53460.98 | 3120.001 | 5 | 5 | 3.438638 | -3.259878 | 3.177075 | 2.825016 | 13.37385 | 10.5791
2018-03-14 07:07 | 53580.98 | 3240.0001 | 5 | 5 | 3.392048 | -3.259982 | 3.177075 | 2.933673 | 13.37385 | 10.95037
2018-03-14 07:09 | 53700.98 | 3360.0018 | 5 | 5 | 3.312694 | -3.259878 | 3.177075 | 3.042337 | 13.37385 | 11.31511
2018-03-14 07:11 | 53820.98 | 3480.0002 | 5 | 5 | 3.114087 | -3.259958 | 3.177075 | 3.150992 | 13.37385 | 11.66644
2018-03-14 07:11 | 53849.6 | 3508.62 | 5 | 5 | 2.999996 | -3.260033 | 3.177075 | 3.176911 | 13.37385 | 11.74581
2018-03-14 07:13 | 53969.64166 | 120.0011 | 6 | 5 | 3.336655 | 0 | 3.177075 | 3.176911 | 13.37385 | 11.74581
2018-03-14 07:15 | 54089.64096 | 240.0004 | 6 | 5 | 3.349846 | 0 | 3.177075 | 3.176911 | 13.37385 | 11.74581
2018-03-14 07:16 | 54149.64476 | 300.0042 | 6 | 5 | 3.353611 | 0 | 3.177075 | 3.176911 | 13.37385 | 11.74581
2018-03-14 07:16 | 54149.65448 | 0.0024 | 7 | 6 | 3.353625 | 0 | 0 | 0 | 0 | 0
2018-03-14 07:18 | 54269.74 | 120.002 | 2 | 6 | 3.984753 | 4.889893 | 0.1623004 | 1.89e-10 | 0.6271507 | 6.35e-10
2018-03-14 07:20 | 54389.74 | 240.0011 | 2 | 6 | 4.025181 | 4.889858 | 0.3252765 | 1.89e-10 | 1.280033 | 6.35e-10
2018-03-14 07:22 | 54509.74 | 360.0007 | 2 | 6 | 4.06096 | 4.889929 | 0.4882523 | 1.89e-10 | 1.939048 | 6.35e-10
2018-03-14 07:24 | 54629.74 | 480.0028 | 2 | 6 | 4.090449 | 4.889906 | 0.6512359 | 1.89e-10 | 2.603389 | 6.35e-10
2018-03-14 07:26 | 54749.74 | 600.0012 | 2 | 6 | 4.115456 | 4.8899 | 0.8142115 | 1.89e-10 | 3.272125 | 6.35e-10
2018-03-14 07:28 | 54869.74 | 720.0012 | 2 | 6 | 4.138006 | 4.889914 | 0.9771947 | 1.89e-10 | 3.944715 | 6.35e-10
2018-03-14 07:30 | 54989.74 | 840.002 | 2 | 6 | 4.162068 | 4.889931 | 1.140178 | 1.89e-10 | 4.62107 | 6.35e-10
2018-03-14 07:32 | 55109.74 | 960.0005 | 2 | 6 | 4.188644 | 4.889954 | 1.303152 | 1.89e-10 | 5.301509 | 6.35e-10
2018-03-14 07:34 | 55229.74 | 1080.0028 | 2 | 6 | 4.200393 | 4.583639 | 1.462982 | 1.89e-10 | 5.972466 | 6.35e-10
2018-03-14 07:36 | 55349.74 | 1200.0013 | 2 | 6 | 4.200412 | 4.109045 | 1.607823 | 1.89e-10 | 6.580855 | 6.35e-10
2018-03-14 07:38 | 55469.74 | 1320.002 | 2 | 6 | 4.200394 | 3.643497 | 1.736976 | 1.89e-10 | 7.123348 | 6.35e-10
2018-03-14 07:40 | 55572.21 | 1422.4714 | 2 | 6 | 4.200377 | 3.259989 | 1.835176 | 1.89e-10 | 7.535825 | 6.35e-10
2018-03-14 07:42 | 55692.23 | 120.0001 | 3 | 6 | 4.228228 | 3.259943 | 1.943386 | 1.89e-10 | 7.991732 | 6.35e-10
2018-03-14 07:44 | 55812.23 | 240.0002 | 3 | 6 | 4.260974 | 3.259895 | 2.052041 | 1.89e-10 | 8.452902 | 6.35e-10
2018-03-14 07:46 | 55932.23 | 360.0002 | 3 | 6 | 4.296203 | 3.259846 | 2.160694 | 1.89e-10 | 8.917759 | 6.35e-10
2018-03-14 07:48 | 56052.23 | 480.001 | 3 | 6 | 4.333733 | 3.259888 | 2.269346 | 1.89e-10 | 9.386572 | 6.35e-10
2018-03-14 07:50 | 56172.23 | 600.0002 | 3 | 6 | 4.373253 | 3.25985 | 2.377994 | 1.89e-10 | 9.859553 | 6.35e-10
2018-03-14 07:52 | 56292.23 | 720.0002 | 3 | 6 | 4.400381 | 3.029045 | 2.485249 | 1.89e-10 | 10.33054 | 6.35e-10
2018-03-14 07:54 | 56412.23 | 840.0018 | 3 | 6 | 4.400393 | 2.538311 | 2.577702 | 1.89e-10 | 10.73737 | 6.35e-10
2018-03-14 07:56 | 56532.23 | 960.0011 | 3 | 6 | 4.400392 | 2.139812 | 2.655441 | 1.89e-10 | 11.07945 | 6.35e-10
2018-03-14 07:58 | 56652.23 | 1080.0002 | 3 | 6 | 4.400393 | 1.812796 | 2.721125 | 1.89e-10 | 11.36849 | 6.35e-10
2018-03-14 08:00 | 56772.23 | 1200.0002 | 3 | 6 | 4.400375 | 1.544498 | 2.776918 | 1.89e-10 | 11.61399 | 6.35e-10
2018-03-14 08:02 | 56892.23 | 1320.001 | 3 | 6 | 4.400344 | 1.323599 | 2.824597 | 1.89e-10 | 11.8238 | 6.35e-10
2018-03-14 08:04 | 57012.23 | 1440.002 | 3 | 6 | 4.400354 | 1.142246 | 2.8656 | 1.89e-10 | 12.00423 | 6.35e-10
2018-03-14 08:06 | 57132.23 | 1560.0002 | 3 | 6 | 4.400322 | 0.9907665 | 2.901079 | 1.89e-10 | 12.16035 | 6.35e-10
2018-03-14 08:08 | 57252.23 | 1680.0019 | 3 | 6 | 4.400338 | 0.86549 | 2.931962 | 1.89e-10 | 12.29625 | 6.35e-10
2018-03-14 08:10 | 57372.23 | 1800.0011 | 3 | 6 | 4.400369 | 0.7605705 | 2.959008 | 1.89e-10 | 12.41526 | 6.35e-10
2018-03-14 08:12 | 57492.23 | 1920.0002 | 3 | 6 | 4.400321 | 0.6710243 | 2.982825 | 1.89e-10 | 12.52006 | 6.35e-10
2018-03-14 08:14 | 57612.23 | 2040.0002 | 3 | 6 | 4.400311 | 0.5952625 | 3.003902 | 1.89e-10 | 12.61281 | 6.35e-10
2018-03-14 08:16 | 57732.23 | 2160.0001 | 3 | 6 | 4.400328 | 0.5304317 | 3.022636 | 1.89e-10 | 12.69524 | 6.35e-10
2018-03-14 08:18 | 57852.23 | 2280.0002 | 3 | 6 | 4.400328 | 0.4745331 | 3.039361 | 1.89e-10 | 12.76884 | 6.35e-10
2018-03-14 08:20 | 57972.23 | 2400.0019 | 3 | 6 | 4.400341 | 0.4260025 | 3.054349 | 1.89e-10 | 12.83479 | 6.35e-10
2018-03-14 08:22 | 58092.23 | 2520.0019 | 3 | 6 | 4.400326 | 0.3831902 | 3.067815 | 1.89e-10 | 12.89404 | 6.35e-10
2018-03-14 08:24 | 58212.23 | 2640.0019 | 3 | 6 | 4.400343 | 0.3463249 | 3.079952 | 1.89e-10 | 12.94745 | 6.35e-10
2018-03-14 08:26 | 58332.23 | 2760.0019 | 3 | 6 | 4.400346 | 0.3134537 | 3.090921 | 1.89e-10 | 12.99572 | 6.35e-10
2018-03-14 08:28 | 58452.23 | 2880.0009 | 3 | 6 | 4.400323 | 0.283762 | 3.100853 | 1.89e-10 | 13.03942 | 6.35e-10
2018-03-14 08:30 | 58572.23 | 3000.0002 | 3 | 6 | 4.400279 | 0.256916 | 3.109864 | 1.89e-10 | 13.07907 | 6.35e-10
2018-03-14 08:32 | 58692.23 | 3120.0002 | 3 | 6 | 4.400289 | 0.2337894 | 3.118053 | 1.89e-10 | 13.11511 | 6.35e-10
2018-03-14 08:34 | 58812.23 | 3240.0011 | 3 | 6 | 4.400296 | 0.2129974 | 3.125506 | 1.89e-10 | 13.1479 | 6.35e-10
2018-03-14 08:36 | 58932.23 | 3360.0002 | 3 | 6 | 4.400292 | 0.1942844 | 3.132297 | 1.89e-10 | 13.17778 | 6.35e-10
2018-03-14 08:38 | 59052.23 | 3480.0003 | 3 | 6 | 4.400317 | 0.1779537 | 3.138499 | 1.89e-10 | 13.20507 | 6.35e-10
2018-03-14 08:40 | 59172.23 | 3600.0019 | 3 | 6 | 4.400294 | 0.162178 | 3.144166 | 1.89e-10 | 13.23001 | 6.35e-10
2018-03-14 08:42 | 59292.23 | 3720.0011 | 3 | 6 | 4.400308 | 0.1491928 | 3.149351 | 1.89e-10 | 13.25283 | 6.35e-10
2018-03-14 08:44 | 59412.23 | 3840.0012 | 3 | 6 | 4.400302 | 0.1369514 | 3.154102 | 1.89e-10 | 13.27373 | 6.35e-10
2018-03-14 08:46 | 59532.23 | 3960.0027 | 3 | 6 | 4.400277 | 0.1251888 | 3.158458 | 1.89e-10 | 13.2929 | 6.35e-10
2018-03-14 08:48 | 59652.23 | 4080.0019 | 3 | 6 | 4.400293 | 0.1149101 | 3.16246 | 1.89e-10 | 13.31051 | 6.35e-10
2018-03-14 08:50 | 59772.23 | 4200.0011 | 3 | 6 | 4.400281 | 0.105608 | 3.166133 | 1.89e-10 | 13.32668 | 6.35e-10
2018-03-14 08:52 | 59892.23 | 4320.0019 | 3 | 6 | 4.400333 | 0.09804726 | 3.169516 | 1.89e-10 | 13.34156 | 6.35e-10
2018-03-14 08:54 | 60012.23 | 4440.0011 | 3 | 6 | 4.400317 | 0.09030914 | 3.172635 | 1.89e-10 | 13.35528 | 6.35e-10
2018-03-14 08:56 | 60132.23 | 4560.0011 | 3 | 6 | 4.400276 | 0.08251762 | 3.175512 | 1.89e-10 | 13.36794 | 6.35e-10
2018-03-14 08:57 | 60162.25 | 4590.0264 | 3 | 6 | 4.400303 | 0.0814991 | 3.176195 | 1.89e-10 | 13.37095 | 6.35e-10
2018-03-14 08:59 | 60282.3 | 120.0023 | 4 | 6 | 4.393942 | 0 | 3.176195 | 1.89e-10 | 13.37095 | 6.35e-10
2018-03-14 09:01 | 60402.3 | 240.0024 | 4 | 6 | 4.393335 | 0 | 3.176195 | 1.89e-10 | 13.37095 | 6.35e-10
2018-03-14 09:02 | 60462.3 | 300.0021 | 4 | 6 | 4.393092 | 0 | 3.176195 | 1.89e-10 | 13.37095 | 6.35e-10
2018-03-14 09:04 | 60582.38 | 120.001 | 5 | 6 | 4.137387 | -3.259995 | 3.176195 | 0.1086577 | 13.37095 | 0.4528055
2018-03-14 09:06 | 60702.38 | 240.0011 | 5 | 6 | 4.098245 | -3.259939 | 3.176195 | 0.2173167 | 13.37095 | 0.9002384
2018-03-14 09:08 | 60822.38 | 360.001 | 5 | 6 | 4.058029 | -3.26001 | 3.176195 | 0.3259718 | 13.37095 | 1.343362
2018-03-14 09:10 | 60942.38 | 480.0003 | 5 | 6 | 4.016658 | -3.259975 | 3.176195 | 0.4346326 | 13.37095 | 1.78207
2018-03-14 09:12 | 61062.38 | 600.0002 | 5 | 6 | 3.975153 | -3.259944 | 3.176195 | 0.5432727 | 13.37095 | 2.216182
2018-03-14 09:14 | 61182.38 | 720.0019 | 5 | 6 | 3.934365 | -3.259937 | 3.176195 | 0.6519474 | 13.37095 | 2.645955
2018-03-14 09:16 | 61302.38 | 840.001 | 5 | 6 | 3.89496 | -3.259975 | 3.176195 | 0.7606049 | 13.37095 | 3.071299
2018-03-14 09:18 | 61422.38 | 960.0011 | 5 | 6 | 3.857337 | -3.259944 | 3.176195 | 0.8692616 | 13.37095 | 3.492451
2018-03-14 09:20 | 61542.38 | 1080.0018 | 5 | 6 | 3.821503 | -3.25992 | 3.176195 | 0.9779165 | 13.37095 | 3.909605
2018-03-14 09:22 | 61662.38 | 1200.001 | 5 | 6 | 3.787611 | -3.259931 | 3.176195 | 1.086569 | 13.37095 | 4.322961
2018-03-14 09:24 | 61782.38 | 1320.0003 | 5 | 6 | 3.755661 | -3.259972 | 3.176195 | 1.195227 | 13.37095 | 4.732765
2018-03-14 09:26 | 61902.38 | 1440.0019 | 5 | 6 | 3.725618 | -3.259935 | 3.176195 | 1.303892 | 13.37095 | 5.139224
2018-03-14 09:28 | 62022.38 | 1560.0007 | 5 | 6 | 3.697537 | -3.259984 | 3.176195 | 1.412549 | 13.37095 | 5.542493
2018-03-14 09:30 | 62142.38 | 1680.0003 | 5 | 6 | 3.671246 | -3.259977 | 3.176195 | 1.521205 | 13.37095 | 5.942811
2018-03-14 09:32 | 62262.38 | 1800.0019 | 5 | 6 | 3.646725 | -3.259935 | 3.176195 | 1.629862 | 13.37095 | 6.340369
2018-03-14 09:34 | 62382.38 | 1920.0011 | 5 | 6 | 3.624065 | -3.259963 | 3.176195 | 1.738518 | 13.37095 | 6.735361
2018-03-14 09:36 | 62502.38 | 2040.0003 | 5 | 6 | 3.603361 | -3.259953 | 3.176195 | 1.847177 | 13.37095 | 7.128006
2018-03-14 09:38 | 62622.38 | 2160.0011 | 5 | 6 | 3.584564 | -3.259977 | 3.176195 | 1.955835 | 13.37095 | 7.518501
2018-03-14 09:40 | 62742.38 | 2280.0011 | 5 | 6 | 3.567596 | -3.259935 | 3.176195 | 2.064493 | 13.37095 | 7.907055
2018-03-14 09:42 | 62862.38 | 2400.001 | 5 | 6 | 3.552136 | -3.259925 | 3.176195 | 2.173147 | 13.37095 | 8.293839
2018-03-14 09:44 | 62982.39 | 2520.0027 | 5 | 6 | 3.53748 | -3.25995 | 3.176195 | 2.281801 | 13.37095 | 8.678992
2018-03-14 09:46 | 63102.38 | 2640.0019 | 5 | 6 | 3.522896 | -3.259986 | 3.176195 | 2.390456 | 13.37095 | 9.062568
2018-03-14 09:48 | 63222.38 | 2760.0011 | 5 | 6 | 3.507708 | -3.259935 | 3.176195 | 2.49911 | 13.37095 | 9.444527
2018-03-14 09:50 | 63342.38 | 2880.001 | 5 | 6 | 3.490726 | -3.259927 | 3.176195 | 2.607765 | 13.37095 | 9.824759
2018-03-14 09:52 | 63462.38 | 3000.001 | 5 | 6 | 3.469658 | -3.260003 | 3.176195 | 2.716422 | 13.37095 | 10.20296
2018-03-14 09:54 | 63582.38 | 3120.001 | 5 | 6 | 3.43829 | -3.259977 | 3.176195 | 2.825079 | 13.37095 | 10.57838
2018-03-14 09:56 | 63702.38 | 3240.0002 | 5 | 6 | 3.391571 | -3.259996 | 3.176195 | 2.933733 | 13.37095 | 10.9496
2018-03-14 09:58 | 63822.38 | 3360.0002 | 5 | 6 | 3.311872 | -3.260031 | 3.176195 | 3.042393 | 13.37095 | 11.31426
2018-03-14 10:00 | 63942.38 | 3480.001 | 5 | 6 | 3.111631 | -3.259988 | 3.176195 | 3.151052 | 13.37095 | 11.66545
2018-03-14 10:00 | 63970.24 | 3507.8528 | 5 | 6 | 2.999975 | -3.26005 | 3.176195 | 3.176269 | 13.37095 | 11.74264
2018-03-14 10:02 | 64090.28 | 120.001 | 6 | 6 | 3.336892 | 0 | 3.176195 | 3.176269 | 13.37095 | 11.74264
2018-03-14 10:04 | 64210.28 | 240.001 | 6 | 6 | 3.35008 | 0 | 3.176195 | 3.176269 | 13.37095 | 11.74264
2018-03-14 10:05 | 64270.28 | 300.0016 | 6 | 6 | 3.35387 | 0 | 3.176195 | 3.176269 | 13.37095 | 11.74264
2018-03-14 10:05 | 64270.29 | 0.0024 | 7 | 7 | 3.353839 | 0 | 0 | 0 | 0 | 0
2018-03-14 10:07 | 64390.37846 | 120.0018 | 2 | 7 | 3.984873 | 4.889914 | 0.1622992 | 9.83e-10 | 0.6271701 | 3.296e-09
2018-03-14 10:09 | 64510.37686 | 240.0002 | 2 | 7 | 4.025368 | 4.889908 | 0.3252723 | 9.83e-10 | 1.280063 | 3.296e-09
2018-03-14 10:11 | 64630.37846 | 360.0018 | 2 | 7 | 4.061159 | 4.889944 | 0.4882502 | 9.83e-10 | 1.939115 | 3.296e-09
2018-03-14 10:13 | 64750.37766 | 480.001 | 2 | 7 | 4.090818 | 4.889875 | 0.6512275 | 9.83e-10 | 2.603479 | 3.296e-09
2018-03-14 10:15 | 64870.37846 | 600.0018 | 2 | 7 | 4.115825 | 4.889902 | 0.8142093 | 9.83e-10 | 3.272299 | 3.296e-09
2018-03-14 10:17 | 64990.37686 | 720.0002 | 2 | 7 | 4.138365 | 4.889902 | 0.9771858 | 9.83e-10 | 3.944921 | 3.296e-09
2018-03-14 10:19 | 65110.37766 | 840.001 | 2 | 7 | 4.162447 | 4.889872 | 1.140166 | 9.83e-10 | 4.621319 | 3.296e-09
2018-03-14 10:21 | 65230.37766 | 960.001 | 2 | 7 | 4.189013 | 4.88987 | 1.303145 | 9.83e-10 | 5.301836 | 3.296e-09
2018-03-14 10:23 | 65350.37846 | 1080.0018 | 2 | 7 | 4.200391 | 4.577824 | 1.462849 | 9.83e-10 | 5.972285 | 3.296e-09
2018-03-14 10:25 | 65470.37696 | 1200.0003 | 2 | 7 | 4.200397 | 4.104618 | 1.607527 | 9.83e-10 | 6.579988 | 3.296e-09
2018-03-14 10:27 | 65590.37776 | 1320.0011 | 2 | 7 | 4.200392 | 3.638895 | 1.736538 | 9.83e-10 | 7.121885 | 3.296e-09
2018-03-14 10:29 | 65692.11666 | 1421.74 | 2 | 7 | 4.200389 | 3.259996 | 1.833976 | 9.83e-10 | 7.531166 | 3.296e-09
2018-03-14 10:31 | 65812.13 | 120.0002 | 3 | 7 | 4.228252 | 3.259834 | 1.942202 | 9.83e-10 | 7.987143 | 3.296e-09
2018-03-14 10:33 | 65932.13 | 240.0002 | 3 | 7 | 4.260954 | 3.259865 | 2.050858 | 9.83e-10 | 8.448318 | 3.296e-09
2018-03-14 10:35 | 66052.13 | 360.0009 | 3 | 7 | 4.296177 | 3.25989 | 2.159507 | 9.83e-10 | 8.913157 | 3.296e-09
2018-03-14 10:37 | 66172.13 | 480.0009 | 3 | 7 | 4.333766 | 3.25985 | 2.268159 | 9.83e-10 | 9.381968 | 3.296e-09
2018-03-14 10:39 | 66292.13 | 600 | 3 | 7 | 4.373303 | 3.259838 | 2.37681 | 9.83e-10 | 9.854971 | 3.296e-09
2018-03-14 10:41 | 66412.13 | 720.0001 | 3 | 7 | 4.400412 | 3.029911 | 2.484065 | 9.83e-10 | 10.32596 | 3.296e-09
2018-03-14 10:43 | 66532.13 | 840.0002 | 3 | 7 | 4.400398 | 2.538948 | 2.576527 | 9.83e-10 | 10.73283 | 3.296e-09
2018-03-14 10:45 | 66652.13 | 960.0018 | 3 | 7 | 4.400394 | 2.140242 | 2.654285 | 9.83e-10 | 11.07499 | 3.296e-09
2018-03-14 10:47 | 66772.13 | 1080.0002 | 3 | 7 | 4.40037 | 1.812967 | 2.719986 | 9.83e-10 | 11.3641 | 3.296e-09
2018-03-14 10:49 | 66892.13 | 1200.0009 | 3 | 7 | 4.400388 | 1.544689 | 2.775797 | 9.83e-10 | 11.60969 | 3.296e-09
2018-03-14 10:51 | 67012.13 | 1320.0018 | 3 | 7 | 4.400351 | 1.323725 | 2.823482 | 9.83e-10 | 11.81952 | 3.296e-09
2018-03-14 10:53 | 67132.13 | 1440.0002 | 3 | 7 | 4.400351 | 1.141666 | 2.864476 | 9.83e-10 | 11.99991 | 3.296e-09
2018-03-14 10:55 | 67252.13 | 1560.0002 | 3 | 7 | 4.400349 | 0.9906025 | 2.899941 | 9.83e-10 | 12.15597 | 3.296e-09
2018-03-14 10:57 | 67372.13 | 1680.001 | 3 | 7 | 4.400354 | 0.8652058 | 2.930809 | 9.83e-10 | 12.2918 | 3.296e-09
2018-03-14 10:59 | 67492.13 | 1800.001 | 3 | 7 | 4.400357 | 0.7598839 | 2.957838 | 9.83e-10 | 12.41074 | 3.296e-09
2018-03-14 11:01 | 67612.13 | 1920.0001 | 3 | 7 | 4.400355 | 0.6708546 | 2.981632 | 9.83e-10 | 12.51544 | 3.296e-09
2018-03-14 11:03 | 67732.13 | 2040.0026 | 3 | 7 | 4.400348 | 0.5953693 | 3.00269 | 9.83e-10 | 12.6081 | 3.296e-09
2018-03-14 11:05 | 67852.13 | 2160.0001 | 3 | 7 | 4.400339 | 0.5302315 | 3.021412 | 9.83e-10 | 12.69048 | 3.296e-09
2018-03-14 11:07 | 67972.13 | 2280.0018 | 3 | 7 | 4.400339 | 0.4745865 | 3.03813 | 9.83e-10 | 12.76405 | 3.296e-09
2018-03-14 11:09 | 68092.13 | 2400.0001 | 3 | 7 | 4.400346 | 0.4260864 | 3.053108 | 9.83e-10 | 12.82996 | 3.296e-09
2018-03-14 11:11 | 68212.13 | 2520.001 | 3 | 7 | 4.400302 | 0.3828945 | 3.066574 | 9.83e-10 | 12.88921 | 3.296e-09
2018-03-14 11:13 | 68332.13 | 2640.0018 | 3 | 7 | 4.400326 | 0.3459797 | 3.078714 | 9.83e-10 | 12.94263 | 3.296e-09
2018-03-14 11:15 | 68452.13 | 2760.0018 | 3 | 7 | 4.400316 | 0.3129234 | 3.08969 | 9.83e-10 | 12.99093 | 3.296e-09
2018-03-14 11:17 | 68572.13 | 2880.0018 | 3 | 7 | 4.40032 | 0.2841167 | 3.099631 | 9.83e-10 | 13.03467 | 3.296e-09
2018-03-14 11:19 | 68692.13 | 3000.0001 | 3 | 7 | 4.400304 | 0.2580147 | 3.108654 | 9.83e-10 | 13.07438 | 3.296e-09
2018-03-14 11:21 | 68812.13 | 3120.0026 | 3 | 7 | 4.400325 | 0.234972 | 3.116861 | 9.83e-10 | 13.11049 | 3.296e-09
2018-03-14 11:23 | 68932.13 | 3240.0001 | 3 | 7 | 4.400287 | 0.2140884 | 3.124333 | 9.83e-10 | 13.14337 | 3.296e-09
2018-03-14 11:25 | 69052.13 | 3360.0018 | 3 | 7 | 4.400317 | 0.1957855 | 3.131157 | 9.83e-10 | 13.1734 | 3.296e-09
2018-03-14 11:27 | 69172.13 | 3480.0018 | 3 | 7 | 4.40028 | 0.1782894 | 3.137394 | 9.83e-10 | 13.20084 | 3.296e-09
2018-03-14 11:29 | 69292.13 | 3600.0001 | 3 | 7 | 4.4003 | 0.1637516 | 3.143096 | 9.83e-10 | 13.22593 | 3.296e-09
2018-03-14 11:31 | 69412.13 | 3720.001 | 3 | 7 | 4.400271 | 0.1491814 | 3.148317 | 9.83e-10 | 13.24891 | 3.296e-09
2018-03-14 11:33 | 69532.13 | 3840.001 | 3 | 7 | 4.400286 | 0.1373043 | 3.153102 | 9.83e-10 | 13.26996 | 3.296e-09
2018-03-14 11:35 | 69652.13 | 3960.001 | 3 | 7 | 4.400293 | 0.1261463 | 3.15749 | 9.83e-10 | 13.28927 | 3.296e-09
2018-03-14 11:37 | 69772.13 | 4080.0001 | 3 | 7 | 4.400292 | 0.1160221 | 3.161519 | 9.83e-10 | 13.307 | 3.296e-09
2018-03-14 11:39 | 69892.13 | 4200.001 | 3 | 7 | 4.400309 | 0.1067581 | 3.165226 | 9.83e-10 | 13.32331 | 3.296e-09
2018-03-14 11:41 | 70012.13 | 4320.0017 | 3 | 7 | 4.400294 | 0.09812546 | 3.168633 | 9.83e-10 | 13.3383 | 3.296e-09
2018-03-14 11:43 | 70132.13 | 4440.0017 | 3 | 7 | 4.400268 | 0.08993721 | 3.17177 | 9.83e-10 | 13.35211 | 3.296e-09
2018-03-14 11:45 | 70252.13 | 4560.0006 | 3 | 7 | 4.400277 | 0.08292961 | 3.174666 | 9.83e-10 | 13.36485 | 3.296e-09
2018-03-14 11:45 | 70277.4 | 4585.2719 | 3 | 7 | 4.40026 | 0.0814991 | 3.175244 | 9.83e-10 | 13.36739 | 3.296e-09
2018-03-14 11:47 | 70397.46 | 120.0016 | 4 | 7 | 4.393879 | 0 | 3.175244 | 9.83e-10 | 13.36739 | 3.296e-09
2018-03-14 11:49 | 70517.46 | 240 | 4 | 7 | 4.393272 | 0 | 3.175244 | 9.83e-10 | 13.36739 | 3.296e-09
2018-03-14 11:50 | 70577.46 | 300.0023 | 4 | 7 | 4.393046 | 0 | 3.175244 | 9.83e-10 | 13.36739 | 3.296e-09
2018-03-14 11:52 | 70697.54 | 120.0018 | 5 | 7 | 4.137116 | -3.25995 | 3.175244 | 0.1086517 | 13.36739 | 0.4527561
2018-03-14 11:54 | 70817.54 | 240.0001 | 5 | 7 | 4.097947 | -3.260031 | 3.175244 | 0.2172997 | 13.36739 | 0.9001123
2018-03-14 11:56 | 70937.54 | 360.0009 | 5 | 7 | 4.057737 | -3.260003 | 3.175244 | 0.3259475 | 13.36739 | 1.343173
2018-03-14 11:58 | 71057.54 | 480.001 | 5 | 7 | 4.016339 | -3.259984 | 3.175244 | 0.4346251 | 13.36739 | 1.781913
2018-03-14 12:00 | 71177.54 | 600.0001 | 5 | 7 | 3.974808 | -3.259944 | 3.175244 | 0.5432736 | 13.36739 | 2.216022
2018-03-14 12:02 | 71297.54 | 720.0001 | 5 | 7 | 3.933999 | -3.25995 | 3.175244 | 0.6519365 | 13.36739 | 2.645708
2018-03-14 12:04 | 71417.54 | 840.0001 | 5 | 7 | 3.89455 | -3.259948 | 3.175244 | 0.7605983 | 13.36739 | 3.071026
2018-03-14 12:06 | 71537.54 | 960.0009 | 5 | 7 | 3.856836 | -3.259937 | 3.175244 | 0.869255 | 13.36739 | 3.492129
2018-03-14 12:08 | 71657.54 | 1080.0017 | 5 | 7 | 3.821018 | -3.259956 | 3.175244 | 0.9779087 | 13.36739 | 3.909224
2018-03-14 12:10 | 71777.54 | 1200.0009 | 5 | 7 | 3.787095 | -3.259958 | 3.175244 | 1.086565 | 13.36739 | 4.322542
2018-03-14 12:12 | 71897.54 | 1320.0017 | 5 | 7 | 3.755145 | -3.259946 | 3.175244 | 1.195221 | 13.36739 | 4.732277
2018-03-14 12:14 | 72017.54 | 1440.0017 | 5 | 7 | 3.725117 | -3.259967 | 3.175244 | 1.303873 | 13.36739 | 5.138635
2018-03-14 12:16 | 72137.54 | 1560.0018 | 5 | 7 | 3.697025 | -3.259923 | 3.175244 | 1.412531 | 13.36739 | 5.541854
2018-03-14 12:18 | 72257.54 | 1680.0017 | 5 | 7 | 3.670732 | -3.259927 | 3.175244 | 1.521185 | 13.36739 | 5.942107
2018-03-14 12:20 | 72377.54 | 1800.001 | 5 | 7 | 3.646195 | -3.25995 | 3.175244 | 1.629838 | 13.36739 | 6.339595
2018-03-14 12:22 | 72497.54 | 1920.0009 | 5 | 7 | 3.623515 | -3.259958 | 3.175244 | 1.738494 | 13.36739 | 6.734524
2018-03-14 12:24 | 72617.54 | 2040.0017 | 5 | 7 | 3.60278 | -3.259986 | 3.175244 | 1.847144 | 13.36739 | 7.127079
2018-03-14 12:26 | 72737.54 | 2160.0003 | 5 | 7 | 3.584006 | -3.259906 | 3.175244 | 1.955798 | 13.36739 | 7.517497
2018-03-14 12:28 | 72857.54 | 2280.0001 | 5 | 7 | 3.56706 | -3.259963 | 3.175244 | 2.064459 | 13.36739 | 7.906004
2018-03-14 12:30 | 72977.54 | 2400.0018 | 5 | 7 | 3.551575 | -3.259892 | 3.175244 | 2.173116 | 13.36739 | 8.292738
2018-03-14 12:32 | 73097.54 | 2520.001 | 5 | 7 | 3.536888 | -3.259986 | 3.175244 | 2.281769 | 13.36739 | 8.677824
2018-03-14 12:34 | 73217.54 | 2640.0018 | 5 | 7 | 3.522313 | -3.259908 | 3.175244 | 2.390421 | 13.36739 | 9.061327
2018-03-14 12:36 | 73337.54 | 2760.0002 | 5 | 7 | 3.507187 | -3.259958 | 3.175244 | 2.499076 | 13.36739 | 9.443233
2018-03-14 12:38 | 73457.54 | 2880.0018 | 5 | 7 | 3.490109 | -3.259982 | 3.175244 | 2.60773 | 13.36739 | 9.823397
2018-03-14 12:40 | 73577.54 | 3000.0004 | 5 | 7 | 3.469007 | -3.259914 | 3.175244 | 2.716382 | 13.36739 | 10.20151
2018-03-14 12:42 | 73697.54 | 3120.001 | 5 | 7 | 3.437531 | -3.259974 | 3.175244 | 2.825041 | 13.36739 | 10.57686
2018-03-14 12:44 | 73817.54 | 3240.0017 | 5 | 7 | 3.390615 | -3.259967 | 3.175244 | 2.933696 | 13.36739 | 10.948
2018-03-14 12:46 | 73937.54 | 3360.0002 | 5 | 7 | 3.3102 | -3.260029 | 3.175244 | 3.042347 | 13.36739 | 11.31249
2018-03-14 12:48 | 74057.54 | 3480.0003 | 5 | 7 | 3.107067 | -3.260041 | 3.175244 | 3.151004 | 13.36739 | 11.66337
2018-03-14 12:49 | 74084.04 | 3506.5008 | 5 | 7 | 3 | -3.260029 | 3.175244 | 3.174999 | 13.36739 | 11.73675
2018-03-14 12:51 | 74204.09 | 120.0005 | 6 | 7 | 3.338186 | 0 | 3.175244 | 3.174999 | 13.36739 | 11.73675
2018-03-14 12:53 | 74324.09 | 240.0006 | 6 | 7 | 3.351403 | 0 | 3.175244 | 3.174999 | 13.36739 | 11.73675
2018-03-14 12:54 | 74384.09 | 300.0027 | 6 | 7 | 3.355192 | 0 | 3.175244 | 3.174999 | 13.36739 | 11.73675
2018-03-14 12:54 | 74384.09938 | 0.0025 | 7 | 8 | 3.355145 | 0 | 0 | 0 | 0 | 0
2018-03-14 12:56 | 74504.1799 | 120.001 | 2 | 8 | 3.985414 | 4.889908 | 0.1622974 | 1.6e-11 | 0.6273231 | 5.3e-11
2018-03-14 12:58 | 74624.1791 | 240.0002 | 2 | 8 | 4.025743 | 4.889894 | 0.3252667 | 1.6e-11 | 1.280269 | 5.3e-11
2018-03-14 13:00 | 74744.1791 | 360.0002 | 2 | 8 | 4.061521 | 4.88991 | 0.4882448 | 1.6e-11 | 1.939384 | 5.3e-11
2018-03-14 13:02 | 74864.18 | 480.0011 | 2 | 8 | 4.091043 | 4.889921 | 0.6512198 | 1.6e-11 | 2.603786 | 5.3e-11
2018-03-14 13:04 | 74984.1806 | 600.0017 | 2 | 8 | 4.116055 | 4.889906 | 0.8142003 | 1.6e-11 | 3.272636 | 5.3e-11
2018-03-14 13:06 | 75104.1807 | 720.0018 | 2 | 8 | 4.138596 | 4.889902 | 0.9771718 | 1.6e-11 | 3.94527 | 5.3e-11
2018-03-14 13:08 | 75224.1807 | 840.0018 | 2 | 8 | 4.162655 | 4.889915 | 1.14015 | 1.6e-11 | 4.621695 | 5.3e-11
2018-03-14 13:10 | 75344.1802 | 960.0013 | 2 | 8 | 4.189282 | 4.889914 | 1.303137 | 1.6e-11 | 5.302287 | 5.3e-11
2018-03-14 13:12 | 75464.1791 | 1080.0002 | 2 | 8 | 4.200397 | 4.574331 | 1.462743 | 1.6e-11 | 5.972344 | 5.3e-11
2018-03-14 13:14 | 75584.1791 | 1200.0002 | 2 | 8 | 4.200389 | 4.100121 | 1.607295 | 1.6e-11 | 6.57952 | 5.3e-11
2018-03-14 13:16 | 75704.1802 | 1320.0013 | 2 | 8 | 4.200389 | 3.635042 | 1.736168 | 1.6e-11 | 7.120833 | 5.3e-11
2018-03-14 13:17 | 75804.9101 | 1420.7312 | 2 | 8 | 4.200398 | 3.259987 | 1.832582 | 1.6e-11 | 7.525812 | 5.3e-11
2018-03-14 13:19 | 75924.93 | 120.0009 | 3 | 8 | 4.228285 | 3.259857 | 1.940796 | 1.6e-11 | 7.981739 | 5.3e-11
2018-03-14 13:21 | 76044.93 | 240.0001 | 3 | 8 | 4.261018 | 3.259844 | 2.049451 | 1.6e-11 | 8.442914 | 5.3e-11
2018-03-14 13:23 | 76164.93 | 360.0009 | 3 | 8 | 4.29625 | 3.260162 | 2.158104 | 1.6e-11 | 8.907781 | 5.3e-11
2018-03-14 13:25 | 76284.93 | 480.0024 | 3 | 8 | 4.3338 | 3.259836 | 2.266759 | 1.6e-11 | 9.37661 | 5.3e-11
2018-03-14 13:27 | 76404.93 | 600.0025 | 3 | 8 | 4.373338 | 3.259834 | 2.375412 | 1.6e-11 | 9.849619 | 5.3e-11
2018-03-14 13:29 | 76524.93 | 720.0017 | 3 | 8 | 4.400399 | 3.02968 | 2.482664 | 1.6e-11 | 10.32059 | 5.3e-11
2018-03-14 13:31 | 76644.93 | 840.002 | 3 | 8 | 4.400389 | 2.538954 | 2.575135 | 1.6e-11 | 10.7275 | 5.3e-11
2018-03-14 13:33 | 76764.93 | 960.0009 | 3 | 8 | 4.400386 | 2.140696 | 2.652898 | 1.6e-11 | 11.06969 | 5.3e-11
2018-03-14 13:35 | 76884.93 | 1080.0009 | 3 | 8 | 4.400387 | 1.813786 | 2.718621 | 1.6e-11 | 11.3589 | 5.3e-11
2018-03-14 13:37 | 77004.93 | 1200 | 3 | 8 | 4.400384 | 1.545967 | 2.774462 | 1.6e-11 | 11.60462 | 5.3e-11
2018-03-14 13:39 | 77124.93 | 1320.0025 | 3 | 8 | 4.400373 | 1.325172 | 2.822188 | 1.6e-11 | 11.81463 | 5.3e-11
2018-03-14 13:41 | 77244.93 | 1440.0009 | 3 | 8 | 4.400367 | 1.143387 | 2.863227 | 1.6e-11 | 11.99522 | 5.3e-11
2018-03-14 13:43 | 77364.93 | 1560.0017 | 3 | 8 | 4.400333 | 0.9916515 | 2.898733 | 1.6e-11 | 12.15146 | 5.3e-11
2018-03-14 13:45 | 77484.93 | 1680.0001 | 3 | 8 | 4.400348 | 0.8661613 | 2.929644 | 1.6e-11 | 12.28748 | 5.3e-11
2018-03-14 13:47 | 77604.93 | 1800.0001 | 3 | 8 | 4.400344 | 0.7607536 | 2.95671 | 1.6e-11 | 12.40658 | 5.3e-11
2018-03-14 13:49 | 77724.93 | 1920 | 3 | 8 | 4.40035 | 0.6717072 | 2.980543 | 1.6e-11 | 12.51145 | 5.3e-11
2018-03-14 13:51 | 77844.93 | 2040.0001 | 3 | 8 | 4.400344 | 0.5959988 | 3.001637 | 1.6e-11 | 12.60427 | 5.3e-11
2018-03-14 13:53 | 77964.93 | 2160.0025 | 3 | 8 | 4.400314 | 0.5304813 | 3.020389 | 1.6e-11 | 12.68678 | 5.3e-11
2018-03-14 13:55 | 78084.93 | 2280.0009 | 3 | 8 | 4.400296 | 0.4741745 | 3.037129 | 1.6e-11 | 12.76045 | 5.3e-11
2018-03-14 13:57 | 78204.93 | 2400.0025 | 3 | 8 | 4.400335 | 0.4265041 | 3.052129 | 1.6e-11 | 12.82645 | 5.3e-11
2018-03-14 13:59 | 78324.93 | 2520.0001 | 3 | 8 | 4.400323 | 0.3836174 | 3.06561 | 1.6e-11 | 12.88577 | 5.3e-11
2018-03-14 14:01 | 78444.93 | 2640.0009 | 3 | 8 | 4.400291 | 0.346014 | 3.077759 | 1.6e-11 | 12.93923 | 5.3e-11
2018-03-14 14:03 | 78564.93 | 2760.0009 | 3 | 8 | 4.40031 | 0.313179 | 3.088742 | 1.6e-11 | 12.98756 | 5.3e-11
2018-03-14 14:05 | 78684.93 | 2880.0009 | 3 | 8 | 4.400309 | 0.2841206 | 3.098688 | 1.6e-11 | 13.03133 | 5.3e-11
2018-03-14 14:07 | 78804.93 | 3000.0009 | 3 | 8 | 4.400288 | 0.257618 | 3.107711 | 1.6e-11 | 13.07103 | 5.3e-11
2018-03-14 14:09 | 78924.93 | 3120.0017 | 3 | 8 | 4.400325 | 0.2311764 | 3.115859 | 1.6e-11 | 13.10688 | 5.3e-11
2018-03-14 14:11 | 79044.93 | 3240.0001 | 3 | 8 | 4.400303 | 0.2084217 | 3.12316 | 1.6e-11 | 13.13901 | 5.3e-11
2018-03-14 14:13 | 79164.93 | 3360.0018 | 3 | 8 | 4.4003 | 0.1905632 | 3.129806 | 1.6e-11 | 13.16825 | 5.3e-11
2018-03-14 14:15 | 79284.93 | 3480.0018 | 3 | 8 | 4.400296 | 0.1745701 | 3.135888 | 1.6e-11 | 13.19502 | 5.3e-11
2018-03-14 14:17 | 79404.93 | 3600.0017 | 3 | 8 | 4.40028 | 0.160181 | 3.141467 | 1.6e-11 | 13.21957 | 5.3e-11
2018-03-14 14:19 | 79524.93 | 3720.0001 | 3 | 8 | 4.400318 | 0.1481037 | 3.146599 | 1.6e-11 | 13.24215 | 5.3e-11
2018-03-14 14:21 | 79644.93 | 3840.0017 | 3 | 8 | 4.400273 | 0.1354179 | 3.15132 | 1.6e-11 | 13.26292 | 5.3e-11
2018-03-14 14:23 | 79764.93 | 3960.0001 | 3 | 8 | 4.400258 | 0.1246662 | 3.155673 | 1.6e-11 | 13.28208 | 5.3e-11
2018-03-14 14:25 | 79884.93 | 4080.0025 | 3 | 8 | 4.400308 | 0.1160583 | 3.159685 | 1.6e-11 | 13.29973 | 5.3e-11
2018-03-14 14:27 | 80004.93 | 4200.0004 | 3 | 8 | 4.400291 | 0.1067448 | 3.163393 | 1.6e-11 | 13.31605 | 5.3e-11
2018-03-14 14:29 | 80124.93 | 4320.0006 | 3 | 8 | 4.40029 | 0.09850693 | 3.166813 | 1.6e-11 | 13.3311 | 5.3e-11
2018-03-14 14:31 | 80244.93 | 4440.0025 | 3 | 8 | 4.400279 | 0.09113312 | 3.169979 | 1.6e-11 | 13.34503 | 5.3e-11
2018-03-14 14:33 | 80364.93 | 4560.0017 | 3 | 8 | 4.400275 | 0.08403206 | 3.172905 | 1.6e-11 | 13.3579 | 5.3e-11
2018-03-14 14:34 | 80412.74 | 4607.8126 | 3 | 8 | 4.400279 | 0.08149719 | 3.174008 | 1.6e-11 | 13.36276 | 5.3e-11
2018-03-14 14:36 | 80532.78 | 120.0001 | 4 | 8 | 4.39387 | 0 | 3.174008 | 1.6e-11 | 13.36276 | 5.3e-11
2018-03-14 14:38 | 80652.78 | 240.0001 | 4 | 8 | 4.393241 | 0 | 3.174008 | 1.6e-11 | 13.36276 | 5.3e-11
2018-03-14 14:39 | 80712.78 | 300.0039 | 4 | 8 | 4.393012 | 0 | 3.174008 | 1.6e-11 | 13.36276 | 5.3e-11
2018-03-14 14:41 | 80832.88 | 120.001 | 5 | 8 | 4.136621 | -3.259954 | 3.174008 | 0.1086518 | 13.36276 | 0.4527065
2018-03-14 14:43 | 80952.88 | 240.0017 | 5 | 8 | 4.09753 | -3.259946 | 3.174008 | 0.2173038 | 13.36276 | 0.9000305
2018-03-14 14:45 | 81072.88 | 360.0001 | 5 | 8 | 4.057422 | -3.259935 | 3.174008 | 0.325953 | 13.36276 | 1.34306
2018-03-14 14:47 | 81192.88 | 480.0011 | 5 | 8 | 4.016163 | -3.259953 | 3.174008 | 0.4346096 | 13.36276 | 1.781689
2018-03-14 14:49 | 81312.88 | 600.0002 | 5 | 8 | 3.974689 | -3.259923 | 3.174008 | 0.5432592 | 13.36276 | 2.215789
2018-03-14 14:51 | 81432.88 | 720.0009 | 5 | 8 | 3.933894 | -3.259961 | 3.174008 | 0.6519164 | 13.36276 | 2.645442
2018-03-14 14:53 | 81552.88 | 840.0001 | 5 | 8 | 3.89449 | -3.25998 | 3.174008 | 0.7605697 | 13.36276 | 3.070718
2018-03-14 14:55 | 81672.88 | 960.0017 | 5 | 8 | 3.856813 | -3.259965 | 3.174008 | 0.869224 | 13.36276 | 3.491808
2018-03-14 14:57 | 81792.88 | 1080.0005 | 5 | 8 | 3.821027 | -3.259993 | 3.174008 | 0.9778815 | 13.36276 | 3.908918
2018-03-14 14:59 | 81912.88 | 1200.0001 | 5 | 8 | 3.787122 | -3.259986 | 3.174008 | 1.086536 | 13.36276 | 4.322231
2018-03-14 15:01 | 82032.88 | 1320.0001 | 5 | 8 | 3.755148 | -3.259991 | 3.174008 | 1.19519 | 13.36276 | 4.731962
2018-03-14 15:03 | 82152.88 | 1440.0001 | 5 | 8 | 3.725167 | -3.259986 | 3.174008 | 1.303844 | 13.36276 | 5.138332
2018-03-14 15:05 | 82272.88 | 1560.0001 | 5 | 8 | 3.697089 | -3.259953 | 3.174008 | 1.412509 | 13.36276 | 5.541583
2018-03-14 15:07 | 82392.88 | 1680.0009 | 5 | 8 | 3.670827 | -3.259933 | 3.174008 | 1.52117 | 13.36276 | 5.941869
2018-03-14 15:09 | 82512.88 | 1800.0001 | 5 | 8 | 3.64634 | -3.259975 | 3.174008 | 1.629824 | 13.36276 | 6.339373
2018-03-14 15:11 | 82632.88 | 1920.0013 | 5 | 8 | 3.623658 | -3.259944 | 3.174008 | 1.738483 | 13.36276 | 6.734331
2018-03-14 15:13 | 82752.88 | 2040.0001 | 5 | 8 | 3.602917 | -3.259958 | 3.174008 | 1.847142 | 13.36276 | 7.12693
2018-03-14 15:15 | 82872.88 | 2160.0001 | 5 | 8 | 3.584162 | -3.259953 | 3.174008 | 1.955799 | 13.36276 | 7.517375
2018-03-14 15:17 | 82992.88 | 2280.0001 | 5 | 8 | 3.567254 | -3.259975 | 3.174008 | 2.064456 | 13.36276 | 7.905887
2018-03-14 15:19 | 83112.88 | 2400.0018 | 5 | 8 | 3.551805 | -3.259956 | 3.174008 | 2.173113 | 13.36276 | 8.292642
2018-03-14 15:21 | 83232.88 | 2520.0001 | 5 | 8 | 3.537132 | -3.259982 | 3.174008 | 2.281771 | 13.36276 | 8.677771
2018-03-14 15:23 | 83352.88 | 2640.0009 | 5 | 8 | 3.522573 | -3.259963 | 3.174008 | 2.390425 | 13.36276 | 9.061308
2018-03-14 15:25 | 83472.88 | 2760.0009 | 5 | 8 | 3.507338 | -3.259948 | 3.174008 | 2.499087 | 13.36276 | 9.443262
2018-03-14 15:27 | 83592.88 | 2880.0017 | 5 | 8 | 3.490228 | -3.259954 | 3.174008 | 2.607739 | 13.36276 | 9.823438
2018-03-14 15:29 | 83712.88 | 3000.0001 | 5 | 8 | 3.469076 | -3.259975 | 3.174008 | 2.716401 | 13.36276 | 10.2016
2018-03-14 15:31 | 83832.88 | 3120.0002 | 5 | 8 | 3.437491 | -3.259982 | 3.174008 | 2.825058 | 13.36276 | 10.57694
2018-03-14 15:33 | 83952.88 | 3240.0009 | 5 | 8 | 3.390488 | -3.259982 | 3.174008 | 2.933717 | 13.36276 | 10.94808
2018-03-14 15:35 | 84072.88 | 3360.0001 | 5 | 8 | 3.309796 | -3.260014 | 3.174008 | 3.042353 | 13.36276 | 11.3125
2018-03-14 15:37 | 84192.88 | 3480.0009 | 5 | 8 | 3.105004 | -3.260048 | 3.174008 | 3.151031 | 13.36276 | 11.66335
2018-03-14 15:38 | 84218.69 | 3505.8151 | 5 | 8 | 2.999994 | -3.26006 | 3.174008 | 3.174405 | 13.36276 | 11.7348
2018-03-14 15:40 | 84338.73 | 120.0007 | 6 | 8 | 3.337378 | 0 | 3.174008 | 3.174405 | 13.36276 | 11.7348
2018-03-14 15:42 | 84458.73 | 240.0007 | 6 | 8 | 3.350594 | 0 | 3.174008 | 3.174405 | 13.36276 | 11.7348
2018-03-14 15:43 | 84518.74 | 300.0045 | 6 | 8 | 3.354388 | 0 | 3.174008 | 3.174405 | 13.36276 | 11.7348
2018-03-14 15:43 | 84518.74 | 0.0024 | 7 | 9 | 3.354414 | 0 | 0 | 0 | 0 | 0
2018-03-14 15:45 | 84638.83078 | 120.001 | 2 | 9 | 3.985126 | 4.889927 | 0.1623021 | 1.184e-09 | 0.6272601 | 3.971e-09
2018-03-14 15:47 | 84758.82998 | 240.0002 | 2 | 9 | 4.025476 | 4.889923 | 0.3252723 | 1.184e-09 | 1.280171 | 3.971e-09
2018-03-14 15:49 | 84878.82998 | 360.0002 | 2 | 9 | 4.06115 | 4.88994 | 0.4882519 | 1.184e-09 | 1.939238 | 3.971e-09
2018-03-14 15:51 | 84998.83118 | 480.0014 | 2 | 9 | 4.090639 | 4.889969 | 0.6512328 | 1.184e-09 | 2.603599 | 3.971e-09
2018-03-14 15:53 | 85118.83108 | 600.0013 | 2 | 9 | 4.115463 | 4.889948 | 0.8142102 | 1.184e-09 | 3.272361 | 3.971e-09
2018-03-14 15:55 | 85238.82998 | 720.0002 | 2 | 9 | 4.137889 | 4.88995 | 0.977186 | 1.184e-09 | 3.944913 | 3.971e-09
2018-03-14 15:57 | 85358.83028 | 840.0005 | 2 | 9 | 4.161808 | 4.889933 | 1.140171 | 1.184e-09 | 4.621243 | 3.971e-09
2018-03-14 15:59 | 85478.83078 | 960.001 | 2 | 9 | 4.188403 | 4.889988 | 1.30315 | 1.184e-09 | 5.301661 | 3.971e-09
2018-03-14 16:01 | 85598.83088 | 1080.0011 | 2 | 9 | 4.200388 | 4.587046 | 1.463059 | 1.184e-09 | 5.97293 | 3.971e-09
2018-03-14 16:03 | 85718.83248 | 1200.0027 | 2 | 9 | 4.200397 | 4.109991 | 1.607988 | 1.184e-09 | 6.581688 | 3.971e-09
2018-03-14 16:05 | 85838.83088 | 1320.0011 | 2 | 9 | 4.200383 | 3.64126 | 1.737127 | 1.184e-09 | 7.12412 | 3.971e-09
2018-03-14 16:06 | 85940.58588 | 1421.7561 | 2 | 9 | 4.200397 | 3.259981 | 1.834604 | 1.184e-09 | 7.533563 | 3.971e-09
2018-03-14 16:08 | 86060.6 | 120.0011 | 3 | 9 | 4.228395 | 3.259871 | 1.942816 | 1.184e-09 | 7.989488 | 3.971e-09
2018-03-14 16:10 | 86180.6 | 240.0019 | 3 | 9 | 4.261219 | 3.25992 | 2.051467 | 1.184e-09 | 8.450668 | 3.971e-09
2018-03-14 16:12 | 86300.6 | 360.0009 | 3 | 9 | 4.296538 | 3.259932 | 2.160121 | 1.184e-09 | 8.915563 | 3.971e-09
2018-03-14 16:14 | 86420.6 | 480.0019 | 3 | 9 | 4.334161 | 3.25993 | 2.268776 | 1.184e-09 | 9.384427 | 3.971e-09
2018-03-14 16:16 | 86540.6 | 600.0018 | 3 | 9 | 4.373747 | 3.259878 | 2.377433 | 1.184e-09 | 9.857501 | 3.971e-09
2018-03-14 16:18 | 86660.6 | 720.001 | 3 | 9 | 4.400402 | 3.0229 | 2.484593 | 1.184e-09 | 10.3281 | 3.971e-09
2018-03-14 16:20 | 86780.6 | 840.0018 | 3 | 9 | 4.400392 | 2.533028 | 2.57686 | 1.184e-09 | 10.73411 | 3.971e-09
2018-03-14 16:22 | 86900.6 | 960.0003 | 3 | 9 | 4.400371 | 2.134857 | 2.654443 | 1.184e-09 | 11.07551 | 3.971e-09
2018-03-14 16:24 | 87020.6 | 1080.0011 | 3 | 9 | 4.400385 | 1.808661 | 2.719983 | 1.184e-09 | 11.36391 | 3.971e-09
2018-03-14 16:26 | 87140.6 | 1200.0004 | 3 | 9 | 4.400376 | 1.540653 | 2.775646 | 1.184e-09 | 11.60885 | 3.971e-09
2018-03-14 16:28 | 87260.6 | 1320.0011 | 3 | 9 | 4.400371 | 1.32069 | 2.823211 | 1.184e-09 | 11.81815 | 3.971e-09
2018-03-14 16:30 | 87380.6 | 1440.0011 | 3 | 9 | 4.400335 | 1.138313 | 2.864105 | 1.184e-09 | 11.9981 | 3.971e-09
2018-03-14 16:32 | 87500.6 | 1560.0019 | 3 | 9 | 4.400339 | 0.9880371 | 2.899485 | 1.184e-09 | 12.15378 | 3.971e-09
2018-03-14 16:34 | 87620.6 | 1680.001 | 3 | 9 | 4.400318 | 0.8624763 | 2.930282 | 1.184e-09 | 12.2893 | 3.971e-09
2018-03-14 16:36 | 87740.6 | 1800.0003 | 3 | 9 | 4.400337 | 0.7579155 | 2.957247 | 1.184e-09 | 12.40796 | 3.971e-09
2018-03-14 16:38 | 87860.6 | 1920.0011 | 3 | 9 | 4.400351 | 0.6695824 | 2.980992 | 1.184e-09 | 12.51244 | 3.971e-09
2018-03-14 16:40 | 87980.6 | 2040.0011 | 3 | 9 | 4.400328 | 0.5932255 | 3.002002 | 1.184e-09 | 12.6049 | 3.971e-09
2018-03-14 16:42 | 88100.6 | 2160.0011 | 3 | 9 | 4.400334 | 0.5289841 | 3.020681 | 1.184e-09 | 12.68709 | 3.971e-09
2018-03-14 16:44 | 88220.6 | 2280.0012 | 3 | 9 | 4.400333 | 0.4730873 | 3.037358 | 1.184e-09 | 12.76047 | 3.971e-09
2018-03-14 16:46 | 88340.6 | 2400.0011 | 3 | 9 | 4.400325 | 0.4244118 | 3.052295 | 1.184e-09 | 12.8262 | 3.971e-09
2018-03-14 16:48 | 88460.6 | 2520.0003 | 3 | 9 | 4.400329 | 0.3821907 | 3.065721 | 1.184e-09 | 12.88528 | 3.971e-09
2018-03-14 16:50 | 88580.6 | 2640.0003 | 3 | 9 | 4.400331 | 0.3450489 | 3.077823 | 1.184e-09 | 12.93853 | 3.971e-09
2018-03-14 16:52 | 88700.6 | 2760.0019 | 3 | 9 | 4.400305 | 0.311758 | 3.088757 | 1.184e-09 | 12.98664 | 3.971e-09
2018-03-14 16:54 | 88820.6 | 2880.002 | 3 | 9 | 4.400326 | 0.282793 | 3.098654 | 1.184e-09 | 13.03019 | 3.971e-09
2018-03-14 16:56 | 88940.6 | 3000.0004 | 3 | 9 | 4.400295 | 0.2561798 | 3.107628 | 1.184e-09 | 13.06968 | 3.971e-09
2018-03-14 16:58 | 89060.6 | 3120.0003 | 3 | 9 | 4.400329 | 0.2334976 | 3.115791 | 1.184e-09 | 13.1056 | 3.971e-09
2018-03-14 17:00 | 89180.6 | 3240.0019 | 3 | 9 | 4.400314 | 0.212890625 | 3.123219 | 1.184e-09 | 13.13829 | 3.971e-09
2018-03-14 17:02 | 89300.6 | 3360.001 | 3 | 9 | 4.400302 | 0.1943474 | 3.129998 | 1.184e-09 | 13.16812 | 3.971e-09
2018-03-14 17:04 | 89420.6 | 3480.0002 | 3 | 9 | 4.400332 | 0.1783123 | 3.13619 | 1.184e-09 | 13.19537 | 3.971e-09
2018-03-14 17:06 | 89540.6 | 3600.001 | 3 | 9 | 4.400301 | 0.1626625 | 3.141862 | 1.184e-09 | 13.22032 | 3.971e-09
2018-03-14 17:08 | 89660.6 | 3720.0012 | 3 | 9 | 4.400298 | 0.1489296 | 3.147058 | 1.184e-09 | 13.24319 | 3.971e-09
2018-03-14 17:10 | 89780.6 | 3840.0019 | 3 | 9 | 4.400274 | 0.1361828 | 3.151817 | 1.184e-09 | 13.26413 | 3.971e-09
2018-03-14 17:12 | 89900.6 | 3960.0002 | 3 | 9 | 4.400303 | 0.1260586 | 3.156187 | 1.184e-09 | 13.28336 | 3.971e-09
2018-03-14 17:14 | 90020.6 | 4080.0002 | 3 | 9 | 4.400305 | 0.1157246 | 3.160204 | 1.184e-09 | 13.30103 | 3.971e-09
2018-03-14 17:16 | 90140.6 | 4200.0002 | 3 | 9 | 4.400289 | 0.1064606 | 3.163901 | 1.184e-09 | 13.3173 | 3.971e-09
2018-03-14 17:18 | 90260.6 | 4320.0019 | 3 | 9 | 4.400298 | 0.0981369 | 3.167307 | 1.184e-09 | 13.33229 | 3.971e-09
2018-03-14 17:20 | 90380.6 | 4440.0002 | 3 | 9 | 4.400277 | 0.0903511 | 3.170446 | 1.184e-09 | 13.3461 | 3.971e-09
2018-03-14 17:22 | 90500.6 | 4560.0019 | 3 | 9 | 4.400301 | 0.08376503 | 3.173346 | 1.184e-09 | 13.35886 | 3.971e-09
2018-03-14 17:23 | 90524.8 | 4584.1967 | 3 | 9 | 4.400254 | 0.08149719 | 3.173903 | 1.184e-09 | 13.36131 | 3.971e-09
2018-03-14 17:25 | 90644.85 | 120.0024 | 4 | 9 | 4.393865 | 0 | 3.173903 | 1.184e-09 | 13.36131 | 3.971e-09
2018-03-14 17:27 | 90764.84 | 240.0009 | 4 | 9 | 4.393226 | 0 | 3.173903 | 1.184e-09 | 13.36131 | 3.971e-09
2018-03-14 17:28 | 90824.85 | 300.0037 | 4 | 9 | 4.393004 | 0 | 3.173903 | 1.184e-09 | 13.36131 | 3.971e-09
2018-03-14 17:30 | 90944.94 | 120.0009 | 5 | 9 | 4.137096 | -3.259969 | 3.173903 | 0.1086492 | 13.36131 | 0.4527405
2018-03-14 17:32 | 91064.94 | 240.0017 | 5 | 9 | 4.097878 | -3.259944 | 3.173903 | 0.2172987 | 13.36131 | 0.9000989
2018-03-14 17:34 | 91184.94 | 360.0008 | 5 | 9 | 4.057664 | -3.259892 | 3.173903 | 0.325932 | 13.36131 | 1.343094
2018-03-14 17:36 | 91304.94 | 480.0008 | 5 | 9 | 4.016298 | -3.259942 | 3.173903 | 0.4346062 | 13.36131 | 1.781816
2018-03-14 17:38 | 91424.94 | 600.0017 | 5 | 9 | 3.974792 | -3.259923 | 3.173903 | 0.5432658 | 13.36131 | 2.215968
2018-03-14 17:40 | 91544.94 | 720.0001 | 5 | 9 | 3.934007 | -3.259912 | 3.173903 | 0.6519185 | 13.36131 | 2.645614
2018-03-14 17:42 | 91664.94 | 840.0017 | 5 | 9 | 3.894546 | -3.259939 | 3.173903 | 0.7605818 | 13.36131 | 3.070936
2018-03-14 17:44 | 91784.94 | 960.0001 | 5 | 9 | 3.856809 | -3.259956 | 3.173903 | 0.8692364 | 13.36131 | 3.49203
2018-03-14 17:46 | 91904.94 | 1080.0001 | 5 | 9 | 3.821002 | -3.259958 | 3.173903 | 0.9778922 | 13.36131 | 3.909131
2018-03-14 17:48 | 92024.94 | 1200.0017 | 5 | 9 | 3.78712 | -3.259953 | 3.173903 | 1.086544 | 13.36131 | 4.322429
2018-03-14 17:50 | 92144.94 | 1320.0017 | 5 | 9 | 3.75516 | -3.259953 | 3.173903 | 1.195206 | 13.36131 | 4.732191
2018-03-14 17:52 | 92264.94 | 1440.0002 | 5 | 9 | 3.725101 | -3.259908 | 3.173903 | 1.303863 | 13.36131 | 5.138565
2018-03-14 17:54 | 92384.94 | 1560.0001 | 5 | 9 | 3.697036 | -3.259873 | 3.173903 | 1.412516 | 13.36131 | 5.541767
2018-03-14 17:56 | 92504.94 | 1680.0017 | 5 | 9 | 3.670736 | -3.259946 | 3.173903 | 1.521161 | 13.36131 | 5.941987
2018-03-14 17:58 | 92624.94 | 1800.0016 | 5 | 9 | 3.646216 | -3.259963 | 3.173903 | 1.629819 | 13.36131 | 6.339493
2018-03-14 18:00 | 92744.94 | 1920 | 5 | 9 | 3.623519 | -3.259899 | 3.173903 | 1.738478 | 13.36131 | 6.734438
2018-03-14 18:02 | 92864.94 | 2040.0017 | 5 | 9 | 3.60279 | -3.259889 | 3.173903 | 1.847143 | 13.36131 | 7.127043
2018-03-14 18:04 | 92984.94 | 2160.0009 | 5 | 9 | 3.584077 | -3.25995 | 3.173903 | 1.955803 | 13.36131 | 7.517489
2018-03-14 18:06 | 93104.94 | 2280.0009 | 5 | 9 | 3.567123 | -3.259965 | 3.173903 | 2.064457 | 13.36131 | 7.905977
2018-03-14 18:08 | 93224.94 | 2400.0009 | 5 | 9 | 3.551643 | -3.259935 | 3.173903 | 2.173108 | 13.36131 | 8.292695
2018-03-14 18:10 | 93344.94 | 2520.0033 | 5 | 9 | 3.536961 | -3.259904 | 3.173903 | 2.28177 | 13.36131 | 8.677823
2018-03-14 18:12 | 93464.94 | 2640.0001 | 5 | 9 | 3.522313 | -3.259925 | 3.173903 | 2.39042 | 13.36131 | 9.061323
2018-03-14 18:14 | 93584.94 | 2760.0001 | 5 | 9 | 3.507083 | -3.259904 | 3.173903 | 2.499071 | 13.36131 | 9.443208
2018-03-14 18:16 | 93704.94 | 2880.0016 | 5 | 9 | 3.489951 | -3.259993 | 3.173903 | 2.607726 | 13.36131 | 9.823362
2018-03-14 18:18 | 93824.94 | 3000.0009 | 5 | 9 | 3.468763 | -3.259942 | 3.173903 | 2.716379 | 13.36131 | 10.20146
2018-03-14 18:20 | 93944.94 | 3120 | 5 | 9 | 3.437113 | -3.259954 | 3.173903 | 2.82503 | 13.36131 | 10.57675
2018-03-14 18:22 | 94064.94 | 3240.0008 | 5 | 9 | 3.389848 | -3.259967 | 3.173903 | 2.933688 | 13.36131 | 10.94783
2018-03-14 18:24 | 94184.94 | 3360.0001 | 5 | 9 | 3.308809 | -3.260015 | 3.173903 | 3.042344 | 13.36131 | 11.31223
2018-03-14 18:26 | 94304.94 | 3480.0001 | 5 | 9 | 3.102463 | -3.260026 | 3.173903 | 3.150995 | 13.36131 | 11.66282
2018-03-14 18:26 | 94330.06 | 3505.1207 | 5 | 9 | 2.999947 | -3.260024 | 3.173903 | 3.173741 | 13.36131 | 11.73232
2018-03-14 18:28 | 94450.10236 | 120.0007 | 6 | 9 | 3.33869 | 0 | 3.173903 | 3.173741 | 13.36131 | 11.73232
2018-03-14 18:30 | 94570.10236 | 240.0007 | 6 | 9 | 3.351956 | 0 | 3.173903 | 3.173741 | 13.36131 | 11.73232
2018-03-14 18:31 | 94630.10376 | 300.0021 | 6 | 9 | 3.355768 | 0 | 3.173903 | 3.173741 | 13.36131 | 11.73232
2018-03-14 18:31 | 94630.11 | 0.0025 | 7 | 10 | 3.355808 | 0 | 0 | 0 | 0 | 0
2018-03-14 18:33 | 94750.2 | 120.0003 | 2 | 10 | 3.98595 | 4.889929 | 0.1622899 | 1.16e-09 | 0.6274072 | 3.894e-09
2018-03-14 18:35 | 94870.2 | 240.0018 | 2 | 10 | 4.026204 | 4.889942 | 0.3252745 | 1.16e-09 | 1.280497 | 3.894e-09
2018-03-14 18:37 | 94990.2 | 360.0011 | 2 | 10 | 4.061827 | 4.889938 | 0.4882461 | 1.16e-09 | 1.939648 | 3.894e-09
2018-03-14 18:39 | 95110.2 | 480.0003 | 2 | 10 | 4.091299 | 4.889919 | 0.6512204 | 1.16e-09 | 2.604093 | 3.894e-09
2018-03-14 18:41 | 95230.2 | 600.0027 | 2 | 10 | 4.116117 | 4.889891 | 0.8142031 | 1.16e-09 | 3.272979 | 3.894e-09
2018-03-14 18:43 | 95350.2 | 720.0008 | 2 | 10 | 4.138539 | 4.889929 | 0.977182 | 1.16e-09 | 3.945647 | 3.894e-09
2018-03-14 18:45 | 95470.2 | 840.0019 | 2 | 10 | 4.162485 | 4.889904 | 1.140169 | 1.16e-09 | 4.622094 | 3.894e-09
2018-03-14 18:47 | 95590.2 | 960.0012 | 2 | 10 | 4.18913 | 4.889952 | 1.303148 | 1.16e-09 | 5.302627 | 3.894e-09
2018-03-14 18:49 | 95710.2 | 1080.0019 | 2 | 10 | 4.200389 | 4.578548 | 1.462851 | 1.16e-09 | 5.973076 | 3.894e-09
2018-03-14 18:51 | 95830.2 | 1200.0004 | 2 | 10 | 4.200376 | 4.103165 | 1.607527 | 1.16e-09 | 6.580773 | 3.894e-09
2018-03-14 18:53 | 95950.2 | 1320.0003 | 2 | 10 | 4.200418 | 3.637722 | 1.736493 | 1.16e-09 | 7.122481 | 3.894e-09
2018-03-14 18:55 | 96051.2 | 1420.9985 | 2 | 10 | 4.200393 | 3.259981 | 1.833187 | 1.16e-09 | 7.528633 | 3.894e-09
2018-03-14 18:57 | 96171.21 | 120.001 | 3 | 10 | 4.228327 | 3.259912 | 1.941418 | 1.16e-09 | 7.984633 | 3.894e-09
2018-03-14 18:59 | 96291.21 | 240.001 | 3 | 10 | 4.261162 | 3.259912 | 2.050066 | 1.16e-09 | 8.445791 | 3.894e-09
2018-03-14 19:01 | 96411.21 | 360.0009 | 3 | 10 | 4.2965 | 3.259939 | 2.158722 | 1.16e-09 | 8.910693 | 3.894e-09
2018-03-14 19:03 | 96531.21 | 480.0018 | 3 | 10 | 4.334129 | 3.259951 | 2.267374 | 1.16e-09 | 9.379539 | 3.894e-09
2018-03-14 19:05 | 96651.21 | 600.0017 | 3 | 10 | 4.373796 | 3.259951 | 2.376026 | 1.16e-09 | 9.85259 | 3.894e-09
2018-03-14 19:07 | 96771.21 | 720.0018 | 3 | 10 | 4.400398 | 3.021843 | 2.483171 | 1.16e-09 | 10.32313 | 3.894e-09
2018-03-14 19:09 | 96891.21 | 840.0003 | 3 | 10 | 4.400393 | 2.532732 | 2.575415 | 1.16e-09 | 10.72904 | 3.894e-09
2018-03-14 19:11 | 97011.21 | 960.0001 | 3 | 10 | 4.400398 | 2.135109 | 2.652989 | 1.16e-09 | 11.07039 | 3.894e-09
2018-03-14 19:13 | 97131.21 | 1080.0011 | 3 | 10 | 4.400367 | 1.808599 | 2.718531 | 1.16e-09 | 11.3588 | 3.894e-09
2018-03-14 19:15 | 97251.21 | 1200.0001 | 3 | 10 | 4.400373 | 1.540876 | 2.774209 | 1.16e-09 | 11.60381 | 3.894e-09
2018-03-14 19:17 | 97371.21 | 1320.0001 | 3 | 10 | 4.400361 | 1.320839 | 2.821786 | 1.16e-09 | 11.81317 | 3.894e-09
2018-03-14 19:19 | 97491.21 | 1440.001 | 3 | 10 | 4.400361 | 1.139536 | 2.862698 | 1.16e-09 | 11.99319 | 3.894e-09
2018-03-14 19:21 | 97611.21 | 1560.0001 | 3 | 10 | 4.400346 | 0.9893379 | 2.898104 | 1.16e-09 | 12.14899 | 3.894e-09
2018-03-14 19:23 | 97731.21 | 1680.0002 | 3 | 10 | 4.400331 | 0.8636475 | 2.928932 | 1.16e-09 | 12.28465 | 3.894e-09
2018-03-14 19:25 | 97851.21 | 1800.0006 | 3 | 10 | 4.400351 | 0.7592068 | 2.95593 | 1.16e-09 | 12.40345 | 3.894e-09
2018-03-14 19:27 | 97971.21 | 1920.001 | 3 | 10 | 4.400352 | 0.6702118 | 2.979706 | 1.16e-09 | 12.50807 | 3.894e-09
2018-03-14 19:29 | 98091.21 | 2040.0018 | 3 | 10 | 4.400352 | 0.5947399 | 3.000746 | 1.16e-09 | 12.60065 | 3.894e-09
2018-03-14 19:31 | 98211.21 | 2160.0001 | 3 | 10 | 4.400311 | 0.529356 | 3.019452 | 1.16e-09 | 12.68296 | 3.894e-09
2018-03-14 19:33 | 98331.21 | 2280.0018 | 3 | 10 | 4.400327 | 0.4738827 | 3.036149 | 1.16e-09 | 12.75644 | 3.894e-09
2018-03-14 19:35 | 98451.21 | 2400.001 | 3 | 10 | 4.400346 | 0.4252796 | 3.051111 | 1.16e-09 | 12.82227 | 3.894e-09
2018-03-14 19:37 | 98571.21 | 2520.0003 | 3 | 10 | 4.400336 | 0.3829498 | 3.064558 | 1.16e-09 | 12.88144 | 3.894e-09
2018-03-14 19:39 | 98691.21 | 2640.0002 | 3 | 10 | 4.400338 | 0.3456097 | 3.076675 | 1.16e-09 | 12.93477 | 3.894e-09
2018-03-14 19:41 | 98811.21 | 2760.0001 | 3 | 10 | 4.400277 | 0.3117352 | 3.087625 | 1.16e-09 | 12.98295 | 3.894e-09
2018-03-14 19:43 | 98931.21 | 2880.0001 | 3 | 10 | 4.400325 | 0.2834206 | 3.097541 | 1.16e-09 | 13.02658 | 3.894e-09
2018-03-14 19:45 | 99051.21 | 3000.001 | 3 | 10 | 4.400268 | 0.2563705 | 3.106541 | 1.16e-09 | 13.06618 | 3.894e-09
2018-03-14 19:47 | 99171.21 | 3120.0001 | 3 | 10 | 4.400326 | 0.2344933 | 3.114725 | 1.16e-09 | 13.1022 | 3.894e-09
2018-03-14 19:49 | 99291.21 | 3240.0018 | 3 | 10 | 4.400316 | 0.213789 | 3.122176 | 1.16e-09 | 13.13498 | 3.894e-09
2018-03-14 19:51 | 99411.21 | 3360.0001 | 3 | 10 | 4.400309 | 0.1946754 | 3.128975 | 1.16e-09 | 13.1649 | 3.894e-09
2018-03-14 19:53 | 99531.21 | 3480.0011 | 3 | 10 | 4.400316 | 0.178648 | 3.135185 | 1.16e-09 | 13.19223 | 3.894e-09
2018-03-14 19:55 | 99651.21 | 3600.001 | 3 | 10 | 4.400304 | 0.1630898 | 3.140869 | 1.16e-09 | 13.21724 | 3.894e-09
2018-03-14 19:57 | 99771.21 | 3720.0003 | 3 | 10 | 4.400311 | 0.1496124 | 3.14607 | 1.16e-09 | 13.24013 | 3.894e-09
2018-03-14 19:59 | 99891.21 | 3840.0011 | 3 | 10 | 4.400299 | 0.1370144 | 3.150838 | 1.16e-09 | 13.2611 | 3.894e-09
2018-03-14 20:01 | 100011.2 | 3960.0011 | 3 | 10 | 4.400293 | 0.1261234 | 3.155218 | 1.16e-09 | 13.28038 | 3.894e-09
2018-03-14 20:03 | 100131.2 | 4080.0018 | 3 | 10 | 4.400256 | 0.1150169 | 3.159245 | 1.16e-09 | 13.2981 | 3.894e-09
2018-03-14 20:05 | 100251.2 | 4200.0004 | 3 | 10 | 4.400288 | 0.1067276 | 3.162947 | 1.16e-09 | 13.31439 | 3.894e-09
2018-03-14 20:07 | 100371.2 | 4320.0002 | 3 | 10 | 4.400297 | 0.09818077 | 3.166361 | 1.16e-09 | 13.32941 | 3.894e-09
2018-03-14 20:09 | 100491.2 | 4440.0003 | 3 | 10 | 4.400305 | 0.09108353 | 3.169513 | 1.16e-09 | 13.34328 | 3.894e-09
2018-03-14 20:11 | 100611.2 | 4560.0003 | 3 | 10 | 4.400298 | 0.08401489 | 3.172414 | 1.16e-09 | 13.35604 | 3.894e-09
2018-03-14 20:11 | 100647.7 | 4596.4664 | 3 | 10 | 4.400262 | 0.0814991 | 3.173251 | 1.16e-09 | 13.35973 | 3.894e-09
2018-03-14 20:13 | 100767.7 | 120.0015 | 4 | 10 | 4.393882 | 0 | 3.173251 | 1.16e-09 | 13.35973 | 3.894e-09
2018-03-14 20:15 | 100887.7 | 240.0015 | 4 | 10 | 4.393249 | 0 | 3.173251 | 1.16e-09 | 13.35973 | 3.894e-09
2018-03-14 20:16 | 100947.7 | 300.0021 | 4 | 10 | 4.393023 | 0 | 3.173251 | 1.16e-09 | 13.35973 | 3.894e-09
2018-03-14 20:18 | 101067.8 | 120.0002 | 5 | 10 | 4.136795 | -3.259956 | 3.173251 | 0.1086444 | 13.35973 | 0.4526919
2018-03-14 20:20 | 101187.8 | 240.0016 | 5 | 10 | 4.097642 | -3.259948 | 3.173251 | 0.2172982 | 13.35973 | 0.9000385
2018-03-14 20:22 | 101307.8 | 360.0009 | 5 | 10 | 4.057466 | -3.259961 | 3.173251 | 0.3259449 | 13.35973 | 1.343066
2018-03-14 20:24 | 101427.8 | 480.0009 | 5 | 10 | 4.016139 | -3.25992 | 3.173251 | 0.4345918 | 13.35973 | 1.78166
2018-03-14 20:26 | 101547.8 | 600.0009 | 5 | 10 | 3.974627 | -3.259937 | 3.173251 | 0.5432504 | 13.35973 | 2.21579
2018-03-14 20:28 | 101667.8 | 720.0025 | 5 | 10 | 3.933792 | -3.259946 | 3.173251 | 0.6519076 | 13.35973 | 2.645434
2018-03-14 20:30 | 101787.8 | 840.0026 | 5 | 10 | 3.894344 | -3.259923 | 3.173251 | 0.7605624 | 13.35973 | 3.070704
2018-03-14 20:32 | 101907.8 | 960.0017 | 5 | 10 | 3.856629 | -3.259935 | 3.173251 | 0.8692129 | 13.35973 | 3.491762
2018-03-14 20:34 | 102027.8 | 1080.0002 | 5 | 10 | 3.820832 | -3.259923 | 3.173251 | 0.9778668 | 13.35973 | 3.908839
2018-03-14 20:36 | 102147.8 | 1200.0015 | 5 | 10 | 3.786914 | -3.259969 | 3.173251 | 1.086516 | 13.35973 | 4.32211
2018-03-14 20:38 | 102267.8 | 1320.0009 | 5 | 10 | 3.754917 | -3.259901 | 3.173251 | 1.195173 | 13.35973 | 4.731829
2018-03-14 20:40 | 102387.8 | 1440.0025 | 5 | 10 | 3.72489 | -3.259967 | 3.173251 | 1.303826 | 13.35973 | 5.138159
2018-03-14 20:42 | 102507.8 | 1560.0002 | 5 | 10 | 3.696813 | -3.259986 | 3.173251 | 1.412477 | 13.35973 | 5.541332
2018-03-14 20:44 | 102627.8 | 1680.0002 | 5 | 10 | 3.670523 | -3.259918 | 3.173251 | 1.521134 | 13.35973 | 5.941571
2018-03-14 20:46 | 102747.8 | 1800.0017 | 5 | 10 | 3.645995 | -3.259931 | 3.173251 | 1.629788 | 13.35973 | 6.339039
2018-03-14 20:48 | 102867.8 | 1920.0008 | 5 | 10 | 3.623309 | -3.25991 | 3.173251 | 1.738445 | 13.35973 | 6.733953
2018-03-14 20:50 | 102987.8 | 2040.0009 | 5 | 10 | 3.602619 | -3.259958 | 3.173251 | 1.847097 | 13.35973 | 7.126491
2018-03-14 20:52 | 103107.8 | 2160.0002 | 5 | 10 | 3.583839 | -3.259999 | 3.173251 | 1.955752 | 13.35973 | 7.516897
2018-03-14 20:54 | 103227.8 | 2280.0017 | 5 | 10 | 3.56688 | -3.259948 | 3.173251 | 2.064411 | 13.35973 | 7.905376
2018-03-14 20:56 | 103347.8 | 2400.0009 | 5 | 10 | 3.551349 | -3.259958 | 3.173251 | 2.173065 | 13.35973 | 8.292076
2018-03-14 20:58 | 103467.8 | 2520.0009 | 5 | 10 | 3.536613 | -3.259958 | 3.173251 | 2.281715 | 13.35973 | 8.677129
2018-03-14 21:00 | 103587.8 | 2640.0017 | 5 | 10 | 3.522024 | -3.259939 | 3.173251 | 2.390371 | 13.35973 | 9.060612
2018-03-14 21:02 | 103707.8 | 2760.0017 | 5 | 10 | 3.506773 | -3.259939 | 3.173251 | 2.499017 | 13.35973 | 9.442448
2018-03-14 21:04 | 103827.8 | 2880.0009 | 5 | 10 | 3.489592 | -3.259931 | 3.173251 | 2.607684 | 13.35973 | 9.822609
2018-03-14 21:06 | 103947.8 | 3000.0017 | 5 | 10 | 3.468375 | -3.259993 | 3.173251 | 2.71634 | 13.35973 | 10.20068
2018-03-14 21:08 | 104067.8 | 3120.0025 | 5 | 10 | 3.436632 | -3.260003 | 3.173251 | 2.825001 | 13.35973 | 10.57595
2018-03-14 21:10 | 104187.8 | 3240.0017 | 5 | 10 | 3.389192 | -3.260005 | 3.173251 | 2.933658 | 13.35973 | 10.94697
2018-03-14 21:12 | 104307.8 | 3360.0017 | 5 | 10 | 3.307731 | -3.26006 | 3.173251 | 3.042313 | 13.35973 | 11.31128
2018-03-14 21:14 | 104427.8 | 3480.0001 | 5 | 10 | 3.099712 | -3.259975 | 3.173251 | 3.150969 | 13.35973 | 11.6617
2018-03-14 21:15 | 104452.1 | 3504.3295 | 5 | 10 | 2.999995 | -3.260039 | 3.173251 | 3.173004 | 13.35973 | 11.72899
2018-03-14 21:17 | 104572.2 | 120.0016 | 6 | 10 | 3.340116 | 0 | 3.173251 | 3.173004 | 13.35973 | 11.72899
2018-03-14 21:19 | 104692.2 | 240.0016 | 6 | 10 | 3.353415 | 0 | 3.173251 | 3.173004 | 13.35973 | 11.72899
2018-03-14 21:20 | 104752.2 | 300.0037 | 6 | 10 | 3.357198 | 0 | 3.173251 | 3.173004 | 13.35973 | 11.72899
2018-03-14 21:20 | 104752.2 | 0.0024 | 7 | 11 | 3.357288 | 0 | 0 | 0 | 0 | 0
2018-03-14 21:22 | 104872.3 | 120.0009 | 2 | 11 | 3.986938 | 4.889925 | 0.1622913 | 4.635e-09 | 0.6276274 | 1.556e-08
2018-03-14 21:24 | 104992.3 | 240.0002 | 2 | 11 | 4.027084 | 4.889887 | 0.3252729 | 4.635e-09 | 1.280849 | 1.556e-08
2018-03-14 21:26 | 105112.3 | 360.001 | 2 | 11 | 4.062683 | 4.889933 | 0.4882517 | 4.635e-09 | 1.940172 | 1.556e-08
2018-03-14 21:28 | 105232.3 | 480.001 | 2 | 11 | 4.092142 | 4.889902 | 0.6512256 | 4.635e-09 | 2.604755 | 1.556e-08
2018-03-14 21:30 | 105352.3 | 600.0002 | 2 | 11 | 4.116934 | 4.889942 | 0.8142046 | 4.635e-09 | 3.27376 | 1.556e-08
2018-03-14 21:32 | 105472.3 | 720.0002 | 2 | 11 | 4.139304 | 4.889927 | 0.977179 | 4.635e-09 | 3.946538 | 1.556e-08
2018-03-14 21:34 | 105592.3 | 840.001 | 2 | 11 | 4.16328 | 4.889902 | 1.140162 | 4.635e-09 | 4.623095 | 1.556e-08
2018-03-14 21:36 | 105712.3 | 960.0018 | 2 | 11 | 4.189788 | 4.889935 | 1.303139 | 4.635e-09 | 5.303739 | 1.556e-08
2018-03-14 21:38 | 105832.3 | 1080.001 | 2 | 11 | 4.20041 | 4.568844 | 1.462602 | 4.635e-09 | 5.973222 | 1.556e-08
2018-03-14 21:40 | 105952.3 | 1200.0018 | 2 | 11 | 4.200378 | 4.095827 | 1.60698 | 4.635e-09 | 6.579668 | 1.556e-08
2018-03-14 21:42 | 106072.3 | 1320.0011 | 2 | 11 | 4.200399 | 3.63126 | 1.735721 | 4.635e-09 | 7.120427 | 1.556e-08
2018-03-14 21:43 | 106171.8 | 1419.5072 | 2 | 11 | 4.200376 | 3.259989 | 1.830908 | 4.635e-09 | 7.520251 | 1.556e-08
2018-03-14 21:45 | 106291.8023 | 120.001 | 3 | 11 | 4.228231 | 3.259884 | 1.939116 | 4.635e-09 | 7.97615 | 1.556e-08
2018-03-14 21:47 | 106411.8023 | 240.001 | 3 | 11 | 4.26095 | 3.259905 | 2.047772 | 4.635e-09 | 8.437324 | 1.556e-08
2018-03-14 21:49 | 106531.8031 | 360.0018 | 3 | 11 | 4.296216 | 3.259892 | 2.156428 | 4.635e-09 | 8.902197 | 1.556e-08
2018-03-14 21:51 | 106651.8023 | 480.001 | 3 | 11 | 4.333722 | 3.259865 | 2.265077 | 4.635e-09 | 9.370995 | 1.556e-08
2018-03-14 21:53 | 106771.8031 | 600.0018 | 3 | 11 | 4.373283 | 3.259909 | 2.373732 | 4.635e-09 | 9.84401 | 1.556e-08
2018-03-14 21:55 | 106891.8014 | 720.0001 | 3 | 11 | 4.4004 | 3.029833 | 2.480988 | 4.635e-09 | 10.315 | 1.556e-08
2018-03-14 21:57 | 107011.8022 | 840.0009 | 3 | 11 | 4.400397 | 2.539047 | 2.57345 | 4.635e-09 | 10.72187 | 1.556e-08
2018-03-14 21:59 | 107131.8014 | 960.0001 | 3 | 11 | 4.400392 | 2.14036 | 2.651214 | 4.635e-09 | 11.06406 | 1.556e-08
2018-03-14 22:01 | 107251.8023 | 1080.001 | 3 | 11 | 4.400358 | 1.812668 | 2.716916 | 4.635e-09 | 11.35317 | 1.556e-08
2018-03-14 22:03 | 107371.8023 | 1200.001 | 3 | 11 | 4.400382 | 1.544775 | 2.772724 | 4.635e-09 | 11.59875 | 1.556e-08
2018-03-14 22:05 | 107491.8014 | 1320.0001 | 3 | 11 | 4.400348 | 1.323687 | 2.820411 | 4.635e-09 | 11.80859 | 1.556e-08
2018-03-14 22:07 | 107611.8015 | 1440.0002 | 3 | 11 | 4.400369 | 1.142241 | 2.861415 | 4.635e-09 | 11.98902 | 1.556e-08
2018-03-14 22:09 | 107731.8031 | 1560.0018 | 3 | 11 | 4.400374 | 0.9916229 | 2.896889 | 4.635e-09 | 12.14512 | 1.556e-08
2018-03-14 22:11 | 107851.8026 | 1680.0013 | 3 | 11 | 4.40035 | 0.8650894 | 2.927765 | 4.635e-09 | 12.28099 | 1.556e-08
2018-03-14 22:13 | 107971.8032 | 1800.0019 | 3 | 11 | 4.400348 | 0.7596321 | 2.954795 | 4.635e-09 | 12.39993 | 1.556e-08
2018-03-14 22:15 | 108091.8023 | 1920.001 | 3 | 11 | 4.40036 | 0.6712799 | 2.978591 | 4.635e-09 | 12.50464 | 1.556e-08
2018-03-14 22:17 | 108211.8023 | 2040.001 | 3 | 11 | 4.400354 | 0.5950642 | 2.999651 | 4.635e-09 | 12.59731 | 1.556e-08
2018-03-14 22:19 | 108331.8023 | 2160.001 | 3 | 11 | 4.400346 | 0.5303841 | 3.018374 | 4.635e-09 | 12.6797 | 1.556e-08
2018-03-14 22:21 | 108451.8023 | 2280.001 | 3 | 11 | 4.400315 | 0.4734917 | 3.035089 | 4.635e-09 | 12.75325 | 1.556e-08
2018-03-14 22:23 | 108571.8023 | 2400.001 | 3 | 11 | 4.400325 | 0.425415 | 3.050063 | 4.635e-09 | 12.81914 | 1.556e-08
2018-03-14 22:25 | 108691.8024 | 2520.0011 | 3 | 11 | 4.400349 | 0.3836327 | 3.063521 | 4.635e-09 | 12.87836 | 1.556e-08
2018-03-14 22:27 | 108811.8024 | 2640.0011 | 3 | 11 | 4.40033 | 0.3458691 | 3.075654 | 4.635e-09 | 12.93175 | 1.556e-08
2018-03-14 22:29 | 108931.8015 | 2760.0002 | 3 | 11 | 4.400307 | 0.3124466 | 3.086613 | 4.635e-09 | 12.97997 | 1.556e-08
2018-03-14 22:31 | 109051.8023 | 2880.001 | 3 | 11 | 4.400305 | 0.2834435 | 3.096539 | 4.635e-09 | 13.02365 | 1.556e-08
2018-03-14 22:33 | 109171.8023 | 3000.001 | 3 | 11 | 4.400328 | 0.2577114 | 3.105549 | 4.635e-09 | 13.0633 | 1.556e-08
2018-03-14 22:35 | 109291.8015 | 3120.0002 | 3 | 11 | 4.400311 | 0.2343903 | 3.113739 | 4.635e-09 | 13.09934 | 1.556e-08
2018-03-14 22:37 | 109411.8015 | 3240.0002 | 3 | 11 | 4.40031 | 0.2138634 | 3.121196 | 4.635e-09 | 13.13215 | 1.556e-08
2018-03-14 22:39 | 109531.8015 | 3360.0002 | 3 | 11 | 4.400311 | 0.1948605 | 3.128 | 4.635e-09 | 13.16209 | 1.556e-08
2018-03-14 22:41 | 109651.8015 | 3480.0002 | 3 | 11 | 4.400307 | 0.1782742 | 3.134216 | 4.635e-09 | 13.18944 | 1.556e-08
2018-03-14 22:43 | 109771.8023 | 3600.001 | 3 | 11 | 4.40032 | 0.1631794 | 3.139901 | 4.635e-09 | 13.21446 | 1.556e-08
2018-03-14 22:45 | 109891.8023 | 3720.001 | 3 | 11 | 4.400323 | 0.149601 | 3.145104 | 4.635e-09 | 13.23735 | 1.556e-08
2018-03-14 22:47 | 110011.8017 | 3840.0004 | 3 | 11 | 4.400289 | 0.1369762 | 3.149873 | 4.635e-09 | 13.25834 | 1.556e-08
2018-03-14 22:49 | 110131.8016 | 3960.0003 | 3 | 11 | 4.400277 | 0.1254368 | 3.154251 | 4.635e-09 | 13.2776 | 1.556e-08
2018-03-14 22:51 | 110251.8015 | 4080.0002 | 3 | 11 | 4.400311 | 0.1160107 | 3.158276 | 4.635e-09 | 13.29531 | 1.556e-08
2018-03-14 22:53 | 110371.8031 | 4200.0018 | 3 | 11 | 4.400307 | 0.1067657 | 3.161972 | 4.635e-09 | 13.31158 | 1.556e-08
2018-03-14 22:55 | 110491.8015 | 4320.0002 | 3 | 11 | 4.400284 | 0.09809113 | 3.165378 | 4.635e-09 | 13.32656 | 1.556e-08
2018-03-14 22:57 | 110611.8015 | 4440.0002 | 3 | 11 | 4.400282 | 0.09033012 | 3.168518 | 4.635e-09 | 13.34038 | 1.556e-08
2018-03-14 22:59 | 110731.8015 | 4560.0002 | 3 | 11 | 4.400302 | 0.08350372 | 3.171412 | 4.635e-09 | 13.35311 | 1.556e-08
2018-03-14 23:00 | 110765.3476 | 4593.5463 | 3 | 11 | 4.400297 | 0.0814991 | 3.172179 | 4.635e-09 | 13.35649 | 1.556e-08
2018-03-14 23:02 | 110885.4 | 120.0016 | 4 | 11 | 4.393884 | 0 | 3.172179 | 4.635e-09 | 13.35649 | 1.556e-08
2018-03-14 23:04 | 111005.4 | 240.0015 | 4 | 11 | 4.393252 | 0 | 3.172179 | 4.635e-09 | 13.35649 | 1.556e-08
2018-03-14 23:05 | 111065.4 | 300.0029 | 4 | 11 | 4.393014 | 0 | 3.172179 | 4.635e-09 | 13.35649 | 1.556e-08
2018-03-14 23:07 | 111185.5 | 120.001 | 5 | 11 | 4.136174 | -3.260001 | 3.172179 | 0.1086434 | 13.35649 | 0.4526312
2018-03-14 23:09 | 111305.5 | 240.0003 | 5 | 11 | 4.096958 | -3.259954 | 3.172179 | 0.2172936 | 13.35649 | 0.8998926
2018-03-14 23:11 | 111425.5 | 360.001 | 5 | 11 | 4.056794 | -3.260005 | 3.172179 | 0.3259492 | 13.35649 | 1.342881
2018-03-14 23:13 | 111545.5 | 480.001 | 5 | 11 | 4.015504 | -3.259977 | 3.172179 | 0.4345995 | 13.35649 | 1.781416
2018-03-14 23:15 | 111665.5 | 600.0002 | 5 | 11 | 3.973971 | -3.259918 | 3.172179 | 0.5432608 | 13.35649 | 2.215486
2018-03-14 23:17 | 111785.5 | 720.0002 | 5 | 11 | 3.933222 | -3.259948 | 3.172179 | 0.651902 | 13.35649 | 2.644999
2018-03-14 23:19 | 111905.5 | 840.0026 | 5 | 11 | 3.893816 | -3.259974 | 3.172179 | 0.7605782 | 13.35649 | 3.07029
2018-03-14 23:21 | 112025.5 | 960.0018 | 5 | 11 | 3.856162 | -3.259999 | 3.172179 | 0.8692333 | 13.35649 | 3.49131
2018-03-14 23:23 | 112145.5 | 1080.001 | 5 | 11 | 3.820384 | -3.259969 | 3.172179 | 0.9778877 | 13.35649 | 3.908337
2018-03-14 23:25 | 112265.5 | 1200.0018 | 5 | 11 | 3.786505 | -3.259935 | 3.172179 | 1.086549 | 13.35649 | 4.321607
2018-03-14 23:27 | 112385.5 | 1320.0002 | 5 | 11 | 3.754537 | -3.259904 | 3.172179 | 1.195196 | 13.35649 | 4.731243
2018-03-14 23:29 | 112505.5 | 1440.001 | 5 | 11 | 3.724522 | -3.25998 | 3.172179 | 1.303861 | 13.35649 | 5.13758
2018-03-14 23:31 | 112625.5 | 1560.0002 | 5 | 11 | 3.696399 | -3.260003 | 3.172179 | 1.412516 | 13.35649 | 5.540729
2018-03-14 23:33 | 112745.5 | 1680.0002 | 5 | 11 | 3.670108 | -3.260012 | 3.172179 | 1.521175 | 13.35649 | 5.940928
2018-03-14 23:35 | 112865.5 | 1800.0018 | 5 | 11 | 3.645627 | -3.259967 | 3.172179 | 1.629838 | 13.35649 | 6.338388
2018-03-14 23:37 | 112985.5 | 1920.001 | 5 | 11 | 3.622951 | -3.259935 | 3.172179 | 1.738495 | 13.35649 | 6.733261
2018-03-14 23:39 | 113105.5 | 2040.0002 | 5 | 11 | 3.602245 | -3.259977 | 3.172179 | 1.847149 | 13.35649 | 7.12577
2018-03-14 23:41 | 113225.5 | 2160.001 | 5 | 11 | 3.583507 | -3.259963 | 3.172179 | 1.955783 | 13.35649 | 7.51606
2018-03-14 23:43 | 113345.5 | 2280.0005 | 5 | 11 | 3.56658 | -3.259988 | 3.172179 | 2.064461 | 13.35649 | 7.904572
2018-03-14 23:45 | 113465.5 | 2400.0002 | 5 | 11 | 3.551078 | -3.259982 | 3.172179 | 2.173128 | 13.35649 | 8.291286
2018-03-14 23:47 | 113585.5 | 2520.0002 | 5 | 11 | 3.536443 | -3.259961 | 3.172179 | 2.28178 | 13.35649 | 8.67632
2018-03-14 23:49 | 113705.5 | 2640.0002 | 5 | 11 | 3.521844 | -3.259953 | 3.172179 | 2.390438 | 13.35649 | 9.059793
2018-03-14 23:51 | 113825.5 | 2760.0004 | 5 | 11 | 3.506557 | -3.259969 | 3.172179 | 2.499097 | 13.35649 | 9.441655
2018-03-14 23:53 | 113945.5 | 2880.0002 | 5 | 11 | 3.489401 | -3.259999 | 3.172179 | 2.607753 | 13.35649 | 9.821756
2018-03-14 23:55 | 114065.5 | 3000.0002 | 5 | 11 | 3.468108 | -3.260048 | 3.172179 | 2.716411 | 13.35649 | 10.19981
2018-03-14 23:57 | 114185.5 | 3120.0001 | 5 | 11 | 3.436402 | -3.26006 | 3.172179 | 2.825063 | 13.35649 | 10.57502
2018-03-14 23:59 | 114305.5 | 3240.001 | 5 | 11 | 3.388863 | -3.260043 | 3.172179 | 2.933716 | 13.35649 | 10.946
2018-03-15 00:01 | 114425.5 | 3360.0001 | 5 | 11 | 3.30711 | -3.260069 | 3.172179 | 3.042371 | 13.35649 | 11.31026
2018-03-15 00:03 | 114545.5 | 3480.001 | 5 | 11 | 3.097387 | -3.260043 | 3.172179 | 3.151022 | 13.35649 | 11.66054
2018-03-15 00:03 | 114569.1 | 3503.6368 | 5 | 11 | 2.999984 | -3.260022 | 3.172179 | 3.172446 | 13.35649 | 11.72593
2018-03-15 00:05 | 114689.2 | 120.0008 | 6 | 11 | 3.340022 | 0 | 3.172179 | 3.172446 | 13.35649 | 11.72593
2018-03-15 00:07 | 114809.2 | 240 | 6 | 11 | 3.353339 | 0 | 3.172179 | 3.172446 | 13.35649 | 11.72593
2018-03-15 00:08 | 114869.2 | 300.0014 | 6 | 11 | 3.357147 | 0 | 3.172179 | 3.172446 | 13.35649 | 11.72593
2018-03-15 00:08 | 114869.2 | 0.0048 | 7 | 12 | 3.357197 | 0 | 0 | 0 | 0 | 0
2018-03-15 00:10 | 114989.3 | 120.0017 | 2 | 12 | 3.986891 | 4.889912 | 0.1622944 | 1.99e-10 | 0.6276355 | 6.67e-10
2018-03-15 00:12 | 115109.3 | 240.0001 | 2 | 12 | 4.027059 | 4.889881 | 0.3252673 | 1.99e-10 | 1.280817 | 6.67e-10
2018-03-15 00:14 | 115229.3 | 360.0001 | 2 | 12 | 4.062716 | 4.889915 | 0.4882437 | 1.99e-10 | 1.940131 | 6.67e-10
2018-03-15 00:16 | 115349.3 | 480.0017 | 2 | 12 | 4.092134 | 4.889874 | 0.6512206 | 1.99e-10 | 2.604725 | 6.67e-10
2018-03-15 00:18 | 115469.3 | 600.0025 | 2 | 12 | 4.116967 | 4.889923 | 0.8141979 | 1.99e-10 | 3.273727 | 6.67e-10
2018-03-15 00:20 | 115589.3 | 720.0001 | 2 | 12 | 4.139382 | 4.889925 | 0.9771695 | 1.99e-10 | 3.946502 | 6.67e-10
2018-03-15 00:22 | 115709.3 | 840.0002 | 2 | 12 | 4.163378 | 4.889919 | 1.14015 | 1.99e-10 | 4.623065 | 6.67e-10
2018-03-15 00:24 | 115829.3 | 960.0025 | 2 | 12 | 4.189903 | 4.889935 | 1.303132 | 1.99e-10 | 5.303745 | 6.67e-10
2018-03-15 00:26 | 115949.3 | 1080.001 | 2 | 12 | 4.200396 | 4.564875 | 1.462525 | 1.99e-10 | 5.972945 | 6.67e-10
2018-03-15 00:28 | 116069.3 | 1200.0002 | 2 | 12 | 4.200391 | 4.092428 | 1.606786 | 1.99e-10 | 6.578897 | 6.67e-10
2018-03-15 00:30 | 116189.3 | 1320.0002 | 2 | 12 | 4.200405 | 3.627594 | 1.7354 | 1.99e-10 | 7.119123 | 6.67e-10
2018-03-15 00:32 | 116287.9 | 1418.6287 | 2 | 12 | 4.200379 | 3.259981 | 1.829704 | 1.99e-10 | 7.51524 | 6.67e-10
2018-03-15 00:34 | 116407.9 | 120.0002 | 3 | 12 | 4.228207 | 3.259869 | 1.937917 | 1.99e-10 | 7.971158 | 6.67e-10
2018-03-15 00:36 | 116527.9 | 240.0002 | 3 | 12 | 4.26095 | 3.259865 | 2.046565 | 1.99e-10 | 8.4323 | 6.67e-10
2018-03-15 00:38 | 116647.9 | 360.0002 | 3 | 12 | 4.296204 | 3.259878 | 2.155216 | 1.99e-10 | 8.897147 | 6.67e-10
2018-03-15 00:40 | 116767.9 | 480.0018 | 3 | 12 | 4.333764 | 3.259855 | 2.263871 | 1.99e-10 | 9.365973 | 6.67e-10
2018-03-15 00:42 | 116887.9 | 600.001 | 3 | 12 | 4.37329 | 3.259869 | 2.372524 | 1.99e-10 | 9.838983 | 6.67e-10
2018-03-15 00:44 | 117007.9 | 720.0019 | 3 | 12 | 4.400393 | 3.030037 | 2.479785 | 1.99e-10 | 10.30999 | 6.67e-10
2018-03-15 00:46 | 117127.9 | 840.0003 | 3 | 12 | 4.400384 | 2.539677 | 2.572283 | 1.99e-10 | 10.71702 | 6.67e-10
2018-03-15 00:48 | 117247.9 | 960.0004 | 3 | 12 | 4.400383 | 2.14155 | 2.650084 | 1.99e-10 | 11.05938 | 6.67e-10
2018-03-15 00:50 | 117367.9 | 1080.0011 | 3 | 12 | 4.400394 | 1.81469 | 2.715835 | 1.99e-10 | 11.34871 | 6.67e-10
2018-03-15 00:52 | 117487.9 | 1200.0012 | 3 | 12 | 4.400362 | 1.545561 | 2.771693 | 1.99e-10 | 11.5945 | 6.67e-10
2018-03-15 00:54 | 117607.9 | 1320.0011 | 3 | 12 | 4.400368 | 1.325529 | 2.819428 | 1.99e-10 | 11.80455 | 6.67e-10
2018-03-15 00:56 | 117727.9 | 1440.0019 | 3 | 12 | 4.400364 | 1.143322 | 2.860475 | 1.99e-10 | 11.98517 | 6.67e-10
2018-03-15 00:58 | 117847.9 | 1560.0011 | 3 | 12 | 4.400333 | 0.992218 | 2.895988 | 1.99e-10 | 12.14144 | 6.67e-10
2018-03-15 01:00 | 117967.9 | 1680.0019 | 3 | 12 | 4.400378 | 0.8672199 | 2.926904 | 1.99e-10 | 12.27749 | 6.67e-10
2018-03-15 01:02 | 118087.9 | 1800.0019 | 3 | 12 | 4.400344 | 0.7607594 | 2.953974 | 1.99e-10 | 12.3966 | 6.67e-10
2018-03-15 01:04 | 118207.9 | 1920.001 | 3 | 12 | 4.400335 | 0.6717014 | 2.977807 | 1.99e-10 | 12.50148 | 6.67e-10
2018-03-15 01:06 | 118327.9 | 2040.0018 | 3 | 12 | 4.400356 | 0.5962486 | 2.998895 | 1.99e-10 | 12.59427 | 6.67e-10
2018-03-15 01:08 | 118447.9 | 2160.0002 | 3 | 12 | 4.400348 | 0.5311222 | 3.017642 | 1.99e-10 | 12.67676 | 6.67e-10
2018-03-15 01:10 | 118567.9 | 2280.0019 | 3 | 12 | 4.400328 | 0.4745922 | 3.034378 | 1.99e-10 | 12.75041 | 6.67e-10
2018-03-15 01:12 | 118687.9 | 2400.001 | 3 | 12 | 4.400324 | 0.4256992 | 3.04937 | 1.99e-10 | 12.81638 | 6.67e-10
2018-03-15 01:14 | 118807.9 | 2520.0003 | 3 | 12 | 4.400352 | 0.3835144 | 3.06284 | 1.99e-10 | 12.87565 | 6.67e-10
2018-03-15 01:16 | 118927.9 | 2640.0002 | 3 | 12 | 4.400322 | 0.3459682 | 3.074981 | 1.99e-10 | 12.92908 | 6.67e-10
2018-03-15 01:18 | 119047.9 | 2760.001 | 3 | 12 | 4.400286 | 0.3120842 | 3.085952 | 1.99e-10 | 12.97735 | 6.67e-10
2018-03-15 01:20 | 119167.9 | 2880.0003 | 3 | 12 | 4.400318 | 0.2838211 | 3.095886 | 1.99e-10 | 13.02106 | 6.67e-10
2018-03-15 01:22 | 119287.9 | 3000.0005 | 3 | 12 | 4.400324 | 0.2578354 | 3.104902 | 1.99e-10 | 13.06073 | 6.67e-10
2018-03-15 01:24 | 119407.9 | 3120.0028 | 3 | 12 | 4.400321 | 0.2344646 | 3.113101 | 1.99e-10 | 13.09682 | 6.67e-10
2018-03-15 01:26 | 119527.9 | 3240.0011 | 3 | 12 | 4.400302 | 0.2135735 | 3.120563 | 1.99e-10 | 13.12965 | 6.67e-10
2018-03-15 01:28 | 119647.9 | 3360.0019 | 3 | 12 | 4.400303 | 0.195097 | 3.12737 | 1.99e-10 | 13.1596 | 6.67e-10
2018-03-15 01:30 | 119767.9 | 3480.0003 | 3 | 12 | 4.400318 | 0.1786098 | 3.133592 | 1.99e-10 | 13.18698 | 6.67e-10
2018-03-15 01:32 | 119887.9 | 3600.0003 | 3 | 12 | 4.40032 | 0.1634045 | 3.139283 | 1.99e-10 | 13.21202 | 6.67e-10
2018-03-15 01:34 | 120007.9 | 3720.0003 | 3 | 12 | 4.40032 | 0.1498508 | 3.144488 | 1.99e-10 | 13.23492 | 6.67e-10
2018-03-15 01:36 | 120127.9 | 3840.0019 | 3 | 12 | 4.400315 | 0.1372948 | 3.14926 | 1.99e-10 | 13.25592 | 6.67e-10
2018-03-15 01:38 | 120247.9 | 3960.0003 | 3 | 12 | 4.400273 | 0.1257191 | 3.153641 | 1.99e-10 | 13.2752 | 6.67e-10
2018-03-15 01:40 | 120367.9 | 4080.0011 | 3 | 12 | 4.400306 | 0.1160469 | 3.157663 | 1.99e-10 | 13.2929 | 6.67e-10
2018-03-15 01:42 | 120487.9 | 4200.0003 | 3 | 12 | 4.400309 | 0.1067791 | 3.161361 | 1.99e-10 | 13.30917 | 6.67e-10
2018-03-15 01:44 | 120607.9 | 4320.0003 | 3 | 12 | 4.400303 | 0.09814835 | 3.164773 | 1.99e-10 | 13.32418 | 6.67e-10
2018-03-15 01:46 | 120727.9 | 4440.0003 | 3 | 12 | 4.400266 | 0.08992958 | 3.167914 | 1.99e-10 | 13.33801 | 6.67e-10
2018-03-15 01:48 | 120847.9 | 4560.0019 | 3 | 12 | 4.40026 | 0.08328438 | 3.170808 | 1.99e-10 | 13.35074 | 6.67e-10
2018-03-15 01:49 | 120895.4 | 4607.5393 | 3 | 12 | 4.400304 | 0.08149338 | 3.171896 | 1.99e-10 | 13.35553 | 6.67e-10
2018-03-15 01:51 | 121015.5 | 120.0017 | 4 | 12 | 4.393929 | 0 | 3.171896 | 1.99e-10 | 13.35553 | 6.67e-10
2018-03-15 01:53 | 121135.5 | 240.0017 | 4 | 12 | 4.39331 | 0 | 3.171896 | 1.99e-10 | 13.35553 | 6.67e-10
2018-03-15 01:54 | 121195.5 | 300.0038 | 4 | 12 | 4.393079 | 0 | 3.171896 | 1.99e-10 | 13.35553 | 6.67e-10
2018-03-15 01:56 | 121315.6 | 120.001 | 5 | 12 | 4.135872 | -3.259993 | 3.171896 | 0.1086526 | 13.35553 | 0.4526407
2018-03-15 01:58 | 121435.6 | 240.001 | 5 | 12 | 4.096663 | -3.259946 | 3.171896 | 0.2173066 | 13.35553 | 0.8998848
2018-03-15 02:00 | 121555.6 | 360.0001 | 5 | 12 | 4.056479 | -3.259931 | 3.171896 | 0.3259577 | 13.35553 | 1.342821
2018-03-15 02:02 | 121675.6 | 480.0001 | 5 | 12 | 4.015189 | -3.259937 | 3.171896 | 0.4346158 | 13.35553 | 1.781353
2018-03-15 02:04 | 121795.6 | 600.0001 | 5 | 12 | 3.973692 | -3.259996 | 3.171896 | 0.5432623 | 13.35553 | 2.215333
2018-03-15 02:06 | 121915.6 | 720.0002 | 5 | 12 | 3.932899 | -3.259965 | 3.171896 | 0.6519336 | 13.35553 | 2.644934
2018-03-15 02:08 | 122035.6 | 840.0018 | 5 | 12 | 3.893481 | -3.259899 | 3.171896 | 0.7605904 | 13.35553 | 3.070114
2018-03-15 02:10 | 122155.6 | 960.001 | 5 | 12 | 3.855825 | -3.259974 | 3.171896 | 0.8692446 | 13.35553 | 3.491093
2018-03-15 02:12 | 122275.6 | 1080.001 | 5 | 12 | 3.819994 | -3.259939 | 3.171896 | 0.9778944 | 13.35553 | 3.908066
2018-03-15 02:14 | 122395.6 | 1200.001 | 5 | 12 | 3.786157 | -3.259958 | 3.171896 | 1.086547 | 13.35553 | 4.321264
2018-03-15 02:16 | 122515.6 | 1320.0009 | 5 | 12 | 3.75425 | -3.259908 | 3.171896 | 1.195205 | 13.35553 | 4.730908
2018-03-15 02:18 | 122635.6 | 1440.0002 | 5 | 12 | 3.724262 | -3.259948 | 3.171896 | 1.303856 | 13.35553 | 5.137165
2018-03-15 02:20 | 122755.6 | 1560.0009 | 5 | 12 | 3.696239 | -3.259982 | 3.171896 | 1.412512 | 13.35553 | 5.540288
2018-03-15 02:22 | 122875.6 | 1680.0007 | 5 | 12 | 3.670046 | -3.259982 | 3.171896 | 1.521163 | 13.35553 | 5.940449
2018-03-15 02:24 | 122995.6 | 1800.0017 | 5 | 12 | 3.645518 | -3.259929 | 3.171896 | 1.629822 | 13.35553 | 6.337883
2018-03-15 02:26 | 123115.6 | 1920.0018 | 5 | 12 | 3.622849 | -3.259935 | 3.171896 | 1.738477 | 13.35553 | 6.732739
2018-03-15 02:28 | 123235.6 | 2040.0002 | 5 | 12 | 3.602136 | -3.25992 | 3.171896 | 1.847128 | 13.35553 | 7.125224
2018-03-15 02:30 | 123355.6 | 2160.0018 | 5 | 12 | 3.5834 | -3.259993 | 3.171896 | 1.955785 | 13.35553 | 7.515587
2018-03-15 02:32 | 123475.6 | 2280.0002 | 5 | 12 | 3.566484 | -3.259963 | 3.171896 | 2.064437 | 13.35553 | 7.903995
2018-03-15 02:34 | 123595.6 | 2400.0018 | 5 | 12 | 3.551021 | -3.259961 | 3.171896 | 2.173091 | 13.35553 | 8.29066
2018-03-15 02:36 | 123715.6 | 2520.0002 | 5 | 12 | 3.536356 | -3.259908 | 3.171896 | 2.281743 | 13.35553 | 8.675683
2018-03-15 02:38 | 123835.6 | 2640.0018 | 5 | 12 | 3.521714 | -3.259999 | 3.171896 | 2.390401 | 13.35553 | 9.059144
2018-03-15 02:40 | 123955.6 | 2760.0018 | 5 | 12 | 3.506485 | -3.259984 | 3.171896 | 2.499055 | 13.35553 | 9.440977
2018-03-15 02:42 | 124075.6 | 2880.0002 | 5 | 12 | 3.489306 | -3.259982 | 3.171896 | 2.607706 | 13.35553 | 9.821049
2018-03-15 02:44 | 124195.6 | 3000.0003 | 5 | 12 | 3.468032 | -3.259993 | 3.171896 | 2.716361 | 13.35553 | 10.19909
2018-03-15 02:46 | 124315.6 | 3120.0018 | 5 | 12 | 3.436185 | -3.260048 | 3.171896 | 2.825022 | 13.35553 | 10.57432
2018-03-15 02:48 | 124435.6 | 3240.0012 | 5 | 12 | 3.388497 | -3.260064 | 3.171896 | 2.933677 | 13.35553 | 10.94527
2018-03-15 02:50 | 124555.6 | 3360.0002 | 5 | 12 | 3.306343 | -3.260018 | 3.171896 | 3.04233 | 13.35553 | 11.30946
2018-03-15 02:52 | 124675.6 | 3480.0002 | 5 | 12 | 3.095637 | -3.259995 | 3.171896 | 3.150991 | 13.35553 | 11.65965
2018-03-15 02:52 | 124698.7 | 3503.1545 | 5 | 12 | 2.999984 | -3.260035 | 3.171896 | 3.171954 | 13.35553 | 11.72362
2018-03-15 02:54 | 124818.8 | 120 | 6 | 12 | 3.340743 | 0 | 3.171896 | 3.171954 | 13.35553 | 11.72362
2018-03-15 02:56 | 124938.8 | 240.0015 | 6 | 12 | 3.354107 | 0 | 3.171896 | 3.171954 | 13.35553 | 11.72362
2018-03-15 02:57 | 124998.8 | 300.0021 | 6 | 12 | 3.357887 | 0 | 3.171896 | 3.171954 | 13.35553 | 11.72362
2018-03-15 02:57 | 124998.8 | 0.0025 | 7 | 13 | 3.357823 | 0 | 0 | 0 | 0 | 0
2018-03-15 02:59 | 125118.9 | 120.0002 | 2 | 13 | 3.98721 | 4.889923 | 0.1622975 | 9.09e-10 | 0.6277381 | 3.052e-09
2018-03-15 03:01 | 125238.9 | 240.0002 | 2 | 13 | 4.027355 | 4.889942 | 0.3252767 | 9.09e-10 | 1.280991 | 3.052e-09
2018-03-15 03:03 | 125358.9 | 360.0018 | 2 | 13 | 4.063043 | 4.889906 | 0.4882651 | 9.09e-10 | 1.940405 | 3.052e-09
2018-03-15 03:05 | 125478.9 | 480.0002 | 2 | 13 | 4.092462 | 4.889929 | 0.6512449 | 9.09e-10 | 2.605069 | 3.052e-09
2018-03-15 03:07 | 125598.9 | 600.0002 | 2 | 13 | 4.117287 | 4.889894 | 0.8142309 | 9.09e-10 | 3.274158 | 3.052e-09
2018-03-15 03:09 | 125718.9 | 720.001 | 2 | 13 | 4.139662 | 4.889942 | 0.9772077 | 9.09e-10 | 3.947004 | 3.052e-09
2018-03-15 03:11 | 125838.9 | 840.001 | 2 | 13 | 4.163661 | 4.889933 | 1.140193 | 9.09e-10 | 4.62363 | 3.052e-09
2018-03-15 03:13 | 125958.9 | 960.0019 | 2 | 13 | 4.190359 | 4.889977 | 1.303169 | 9.09e-10 | 5.304345 | 3.052e-09
2018-03-15 03:15 | 126078.9 | 1080.0011 | 2 | 13 | 4.20038 | 4.558613 | 1.462413 | 9.09e-10 | 5.972944 | 3.052e-09
2018-03-15 03:17 | 126198.9 | 1200.0003 | 2 | 13 | 4.200383 | 4.085878 | 1.606466 | 9.09e-10 | 6.57802 | 3.052e-09
2018-03-15 03:19 | 126318.9 | 1320.0003 | 2 | 13 | 4.200397 | 3.622915 | 1.734894 | 9.09e-10 | 7.117472 | 3.052e-09
2018-03-15 03:21 | 126416.5 | 1417.6536 | 2 | 13 | 4.200406 | 3.259985 | 1.8282 | 9.09e-10 | 7.509393 | 3.052e-09
2018-03-15 03:23 | 126536.5 | 120.0017 | 3 | 13 | 4.228287 | 3.259892 | 1.936431 | 9.09e-10 | 7.965392 | 3.052e-09
2018-03-15 03:25 | 126656.5 | 240.0013 | 3 | 13 | 4.261048 | 3.259872 | 2.045085 | 9.09e-10 | 8.426565 | 3.052e-09
2018-03-15 03:27 | 126776.5 | 360.0002 | 3 | 13 | 4.296304 | 3.259853 | 2.153734 | 9.09e-10 | 8.891418 | 3.052e-09
2018-03-15 03:29 | 126896.5 | 480.0002 | 3 | 13 | 4.333881 | 3.259838 | 2.262391 | 9.09e-10 | 9.360264 | 3.052e-09
2018-03-15 03:31 | 127016.5 | 600.0018 | 3 | 13 | 4.373412 | 3.259829 | 2.371047 | 9.09e-10 | 9.833298 | 3.052e-09
2018-03-15 03:33 | 127136.5 | 720.0002 | 3 | 13 | 4.400399 | 3.029163 | 2.47828 | 9.09e-10 | 10.30419 | 3.052e-09
2018-03-15 03:35 | 127256.5 | 840.0001 | 3 | 13 | 4.400394 | 2.539532 | 2.57076 | 9.09e-10 | 10.71114 | 3.052e-09
2018-03-15 03:37 | 127376.5 | 960.0001 | 3 | 13 | 4.400384 | 2.141865 | 2.648559 | 9.09e-10 | 11.05349 | 3.052e-09
2018-03-15 03:39 | 127496.5 | 1080.0003 | 3 | 13 | 4.400388 | 1.815569 | 2.714331 | 9.09e-10 | 11.34291 | 3.052e-09
2018-03-15 03:41 | 127616.5 | 1200.0002 | 3 | 13 | 4.400373 | 1.547655 | 2.770233 | 9.09e-10 | 11.5889 | 3.052e-09
2018-03-15 03:43 | 127736.5 | 1320.0018 | 3 | 13 | 4.400373 | 1.327238 | 2.818016 | 9.09e-10 | 11.79916 | 3.052e-09
2018-03-15 03:45 | 127856.5 | 1440.0005 | 3 | 13 | 4.400371 | 1.145412 | 2.859114 | 9.09e-10 | 11.98001 | 3.052e-09
2018-03-15 03:47 | 127976.5 | 1560.0002 | 3 | 13 | 4.400364 | 0.9942074 | 2.894684 | 9.09e-10 | 12.13653 | 3.052e-09
2018-03-15 03:49 | 128096.5 | 1680.0002 | 3 | 13 | 4.400345 | 0.8683434 | 2.925659 | 9.09e-10 | 12.27283 | 3.052e-09
2018-03-15 03:51 | 128216.5 | 1800.0018 | 3 | 13 | 4.400352 | 0.7627029 | 2.952789 | 9.09e-10 | 12.39221 | 3.052e-09
2018-03-15 03:53 | 128336.5 | 1920.0009 | 3 | 13 | 4.400352 | 0.6732311 | 2.976679 | 9.09e-10 | 12.49734 | 3.052e-09
2018-03-15 03:55 | 128456.5 | 2040.001 | 3 | 13 | 4.400361 | 0.5978813 | 2.997823 | 9.09e-10 | 12.59038 | 3.052e-09
2018-03-15 03:57 | 128576.5 | 2160.0003 | 3 | 13 | 4.400332 | 0.5322151 | 3.016622 | 9.09e-10 | 12.6731 | 3.052e-09
2018-03-15 03:59 | 128696.5 | 2280.001 | 3 | 13 | 4.400344 | 0.4764786 | 3.033402 | 9.09e-10 | 12.74694 | 3.052e-09
2018-03-15 04:01 | 128816.5 | 2400.0018 | 3 | 13 | 4.400312 | 0.426857 | 3.048434 | 9.09e-10 | 12.81308 | 3.052e-09
2018-03-15 04:03 | 128936.5 | 2520.0001 | 3 | 13 | 4.400306 | 0.3841381 | 3.061944 | 9.09e-10 | 12.87253 | 3.052e-09
2018-03-15 04:05 | 129056.5 | 2640.001 | 3 | 13 | 4.400295 | 0.3463383 | 3.074121 | 9.09e-10 | 12.92611 | 3.052e-09
2018-03-15 04:07 | 129176.5 | 2760.0019 | 3 | 13 | 4.400316 | 0.313921 | 3.085121 | 9.09e-10 | 12.97452 | 3.052e-09
2018-03-15 04:09 | 129296.5 | 2880.0001 | 3 | 13 | 4.400304 | 0.2840538 | 3.09508 | 9.09e-10 | 13.01834 | 3.052e-09
2018-03-15 04:11 | 129416.5 | 3000.0001 | 3 | 13 | 4.400297 | 0.2580624 | 3.104117 | 9.09e-10 | 13.05811 | 3.052e-09
2018-03-15 04:13 | 129536.5 | 3120.0008 | 3 | 13 | 4.400311 | 0.2348862 | 3.112329 | 9.09e-10 | 13.09424 | 3.052e-09
2018-03-15 04:15 | 129656.5 | 3240.001 | 3 | 13 | 4.40032 | 0.2140942 | 3.119806 | 9.09e-10 | 13.12714 | 3.052e-09
2018-03-15 04:17 | 129776.5 | 3360.0001 | 3 | 13 | 4.4003 | 0.195406 | 3.126625 | 9.09e-10 | 13.15715 | 3.052e-09
2018-03-15 04:19 | 129896.5 | 3480.001 | 3 | 13 | 4.40029 | 0.1782608 | 3.132853 | 9.09e-10 | 13.18456 | 3.052e-09
2018-03-15 04:21 | 130016.5 | 3600.001 | 3 | 13 | 4.400297 | 0.1633682 | 3.138547 | 9.09e-10 | 13.20961 | 3.052e-09
2018-03-15 04:23 | 130136.5 | 3720.0002 | 3 | 13 | 4.400331 | 0.1503239 | 3.143763 | 9.09e-10 | 13.23256 | 3.052e-09
2018-03-15 04:25 | 130256.5 | 3840.001 | 3 | 13 | 4.400277 | 0.1370773 | 3.148547 | 9.09e-10 | 13.25361 | 3.052e-09
2018-03-15 04:27 | 130376.5 | 3960.0003 | 3 | 13 | 4.400297 | 0.1261349 | 3.152933 | 9.09e-10 | 13.27291 | 3.052e-09
2018-03-15 04:29 | 130496.5 | 4080.001 | 3 | 13 | 4.40029 | 0.1157169 | 3.156967 | 9.09e-10 | 13.29066 | 3.052e-09
2018-03-15 04:31 | 130616.5 | 4200.001 | 3 | 13 | 4.400292 | 0.106802 | 3.160678 | 9.09e-10 | 13.30699 | 3.052e-09
2018-03-15 04:33 | 130736.5 | 4320.001 | 3 | 13 | 4.400274 | 0.09814072 | 3.16409 | 9.09e-10 | 13.32201 | 3.052e-09
2018-03-15 04:35 | 130856.5 | 4440.001 | 3 | 13 | 4.400277 | 0.09079361 | 3.167237 | 9.09e-10 | 13.33585 | 3.052e-09
2018-03-15 04:37 | 130976.5 | 4560.001 | 3 | 13 | 4.400312 | 0.08396339 | 3.170139 | 9.09e-10 | 13.34862 | 3.052e-09
2018-03-15 04:38 | 131018.9 | 4602.3335 | 3 | 13 | 4.400278 | 0.08149719 | 3.17111 | 9.09e-10 | 13.3529 | 3.052e-09
2018-03-15 04:40 | 131138.9 | 120.0017 | 4 | 13 | 4.393895 | 0 | 3.17111 | 9.09e-10 | 13.3529 | 3.052e-09
2018-03-15 04:42 | 131258.9 | 240.0009 | 4 | 13 | 4.393266 | 0 | 3.17111 | 9.09e-10 | 13.3529 | 3.052e-09
2018-03-15 04:43 | 131318.9 | 300.0023 | 4 | 13 | 4.393035 | 0 | 3.17111 | 9.09e-10 | 13.3529 | 3.052e-09
2018-03-15 04:45 | 131439 | 120.0018 | 5 | 13 | 4.135608 | -3.25998 | 3.17111 | 0.1086499 | 13.3529 | 0.4526056
2018-03-15 04:47 | 131559 | 240.0012 | 5 | 13 | 4.096304 | -3.259939 | 3.17111 | 0.2173039 | 13.3529 | 0.8998154
2018-03-15 04:49 | 131679 | 360.0002 | 5 | 13 | 4.056036 | -3.259977 | 3.17111 | 0.3259557 | 13.3529 | 1.342713
2018-03-15 04:51 | 131799 | 480.001 | 5 | 13 | 4.014645 | -3.259948 | 3.17111 | 0.43461 | 13.3529 | 1.781177
2018-03-15 04:53 | 131919 | 600.0018 | 5 | 13 | 3.973054 | -3.259948 | 3.17111 | 0.5432663 | 13.3529 | 2.215129
2018-03-15 04:55 | 132039 | 720.001 | 5 | 13 | 3.932245 | -3.259953 | 3.17111 | 0.6519166 | 13.3529 | 2.644575
2018-03-15 04:57 | 132159 | 840.0009 | 5 | 13 | 3.892756 | -3.259958 | 3.17111 | 0.7605699 | 13.3529 | 3.069667
2018-03-15 04:59 | 132279 | 960.0002 | 5 | 13 | 3.855091 | -3.259953 | 3.17111 | 0.86922 | 13.3529 | 3.490552
2018-03-15 05:01 | 132399 | 1080.001 | 5 | 13 | 3.819281 | -3.259946 | 3.17111 | 0.9778824 | 13.3529 | 3.907492
2018-03-15 05:03 | 132519 | 1200 | 5 | 13 | 3.785433 | -3.260012 | 3.17111 | 1.086534 | 13.3529 | 4.320606
2018-03-15 05:05 | 132639 | 1320.0002 | 5 | 13 | 3.753531 | -3.259933 | 3.17111 | 1.195186 | 13.3529 | 4.730154
2018-03-15 05:07 | 132759 | 1440.0018 | 5 | 13 | 3.7236 | -3.25992 | 3.17111 | 1.303851 | 13.3529 | 5.136384
2018-03-15 05:09 | 132879 | 1560.001 | 5 | 13 | 3.69558 | -3.260005 | 3.17111 | 1.412504 | 13.3529 | 5.539425
2018-03-15 05:11 | 132999 | 1680.0018 | 5 | 13 | 3.669378 | -3.259975 | 3.17111 | 1.521161 | 13.3529 | 5.939538
2018-03-15 05:13 | 133119 | 1800.0002 | 5 | 13 | 3.644947 | -3.259999 | 3.17111 | 1.62982 | 13.3529 | 6.336905
2018-03-15 05:15 | 133239 | 1920.001 | 5 | 13 | 3.622342 | -3.259975 | 3.17111 | 1.738472 | 13.3529 | 6.731694
2018-03-15 05:17 | 133359 | 2040.0018 | 5 | 13 | 3.601701 | -3.259946 | 3.17111 | 1.847134 | 13.3529 | 7.124164
2018-03-15 05:19 | 133479 | 2160.0002 | 5 | 13 | 3.583038 | -3.259961 | 3.17111 | 1.95577 | 13.3529 | 7.514407
2018-03-15 05:21 | 133599 | 2280.0003 | 5 | 13 | 3.566185 | -3.259946 | 3.17111 | 2.064439 | 13.3529 | 7.902843
2018-03-15 05:23 | 133719 | 2400.001 | 5 | 13 | 3.550769 | -3.259953 | 3.17111 | 2.173099 | 13.3529 | 8.289498
2018-03-15 05:25 | 133839 | 2520.001 | 5 | 13 | 3.536177 | -3.259939 | 3.17111 | 2.281755 | 13.3529 | 8.674515
2018-03-15 05:27 | 133959 | 2640 | 5 | 13 | 3.521575 | -3.259906 | 3.17111 | 2.390398 | 13.3529 | 9.057906
2018-03-15 05:29 | 134079 | 2760.001 | 5 | 13 | 3.506302 | -3.259974 | 3.17111 | 2.499069 | 13.3529 | 9.439778
2018-03-15 05:31 | 134199 | 2880.0002 | 5 | 13 | 3.489087 | -3.260018 | 3.17111 | 2.607722 | 13.3529 | 9.81984
2018-03-15 05:33 | 134319 | 3000.0002 | 5 | 13 | 3.467731 | -3.260031 | 3.17111 | 2.716382 | 13.3529 | 10.19786
2018-03-15 05:35 | 134439 | 3120.0002 | 5 | 13 | 3.435824 | -3.260001 | 3.17111 | 2.825036 | 13.3529 | 10.57303
2018-03-15 05:37 | 134559 | 3240.0002 | 5 | 13 | 3.387999 | -3.260029 | 3.17111 | 2.933696 | 13.3529 | 10.94396
2018-03-15 05:39 | 134679 | 3360.001 | 5 | 13 | 3.305515 | -3.260029 | 3.17111 | 3.042353 | 13.3529 | 11.30809
2018-03-15 05:41 | 134799 | 3480.0002 | 5 | 13 | 3.092946 | -3.260035 | 3.17111 | 3.151012 | 13.3529 | 11.65812
2018-03-15 05:41 | 134821.4 | 3502.3632 | 5 | 13 | 2.999998 | -3.260026 | 3.17111 | 3.17126 | 13.3529 | 11.71987
2018-03-15 05:43 | 134941.4 | 120.0018 | 6 | 13 | 3.340918 | 0 | 3.17111 | 3.17126 | 13.3529 | 11.71987
2018-03-15 05:45 | 135061.4 | 240.0002 | 6 | 13 | 3.354267 | 0 | 3.17111 | 3.17126 | 13.3529 | 11.71987
2018-03-15 05:46 | 135121.4 | 300.0031 | 6 | 13 | 3.358064 | 0 | 3.17111 | 3.17126 | 13.3529 | 11.71987
2018-03-15 05:46 | 135121.4 | 0.0048 | 7 | 14 | 3.358099 | 0 | 0 | 0 | 0 | 0
2018-03-15 05:48 | 135241.5 | 120.0002 | 2 | 14 | 3.987144 | 4.889906 | 0.1623023 | 2.467e-09 | 0.6277579 | 8.284e-09
2018-03-15 05:50 | 135361.5 | 240.001 | 2 | 14 | 4.027248 | 4.889948 | 0.3252885 | 2.467e-09 | 1.281026 | 8.284e-09
2018-03-15 05:52 | 135481.5 | 360.0011 | 2 | 14 | 4.062899 | 4.889942 | 0.4882685 | 2.467e-09 | 1.940383 | 8.284e-09
2018-03-15 05:54 | 135601.5 | 480.0018 | 2 | 14 | 4.092386 | 4.889988 | 0.6512492 | 2.467e-09 | 2.605028 | 8.284e-09
2018-03-15 05:56 | 135721.5 | 600.001 | 2 | 14 | 4.117149 | 4.88995 | 0.8142326 | 2.467e-09 | 3.274092 | 8.284e-09
2018-03-15 05:58 | 135841.5 | 720.0003 | 2 | 14 | 4.139575 | 4.889967 | 0.9772114 | 2.467e-09 | 3.946928 | 8.284e-09
2018-03-15 06:00 | 135961.5 | 840.0003 | 2 | 14 | 4.163546 | 4.889965 | 1.140191 | 2.467e-09 | 4.623514 | 8.284e-09
2018-03-15 06:02 | 136081.5 | 960.0018 | 2 | 14 | 4.190191 | 4.890036 | 1.303174 | 2.467e-09 | 5.304234 | 8.284e-09
2018-03-15 06:04 | 136201.5 | 1080.0002 | 2 | 14 | 4.200398 | 4.562319 | 1.462479 | 2.467e-09 | 5.973079 | 8.284e-09
2018-03-15 06:06 | 136321.5 | 1200.0011 | 2 | 14 | 4.200396 | 4.08832 | 1.606626 | 2.467e-09 | 6.578553 | 8.284e-09
2018-03-15 06:08 | 136441.5 | 1320.0018 | 2 | 14 | 4.20037 | 3.622969 | 1.735102 | 2.467e-09 | 7.118202 | 8.284e-09
2018-03-15 06:10 | 136539.2 | 1417.6256 | 2 | 14 | 4.200391 | 3.259987 | 1.828387 | 2.467e-09 | 7.510037 | 8.284e-09
2018-03-15 06:12 | 136659.2 | 120.0019 | 3 | 14 | 4.228356 | 3.259882 | 1.936602 | 2.467e-09 | 7.965968 | 8.284e-09
2018-03-15 06:14 | 136779.2 | 240.0002 | 3 | 14 | 4.261165 | 3.259911 | 2.045254 | 2.467e-09 | 8.427147 | 8.284e-09
2018-03-15 06:16 | 136899.2 | 360.0011 | 3 | 14 | 4.29644 | 3.259962 | 2.153903 | 2.467e-09 | 8.892017 | 8.284e-09
2018-03-15 06:18 | 137019.2 | 480.0019 | 3 | 14 | 4.334085 | 3.259914 | 2.262561 | 2.467e-09 | 9.360885 | 8.284e-09
2018-03-15 06:20 | 137139.2 | 600.0019 | 3 | 14 | 4.37372 | 3.259886 | 2.371218 | 2.467e-09 | 9.833948 | 8.284e-09
2018-03-15 06:22 | 137259.2 | 720.0019 | 3 | 14 | 4.40039 | 3.023817 | 2.478392 | 2.467e-09 | 10.30461 | 8.284e-09
2018-03-15 06:24 | 137379.2 | 840.0003 | 3 | 14 | 4.400385 | 2.535246 | 2.570714 | 2.467e-09 | 10.71086 | 8.284e-09
2018-03-15 06:26 | 137499.2 | 960.0011 | 3 | 14 | 4.400386 | 2.138496 | 2.648386 | 2.467e-09 | 11.05265 | 8.284e-09
2018-03-15 06:28 | 137619.2 | 1080.0019 | 3 | 14 | 4.400395 | 1.812496 | 2.714042 | 2.467e-09 | 11.34156 | 8.284e-09
2018-03-15 06:30 | 137739.2 | 1200.0011 | 3 | 14 | 4.40038 | 1.544712 | 2.769835 | 2.467e-09 | 11.58707 | 8.284e-09
2018-03-15 06:32 | 137859.2 | 1320.0019 | 3 | 14 | 4.400359 | 1.324688 | 2.817534 | 2.467e-09 | 11.79696 | 8.284e-09
2018-03-15 06:34 | 137979.2 | 1440.0005 | 3 | 14 | 4.400366 | 1.143284 | 2.858566 | 2.467e-09 | 11.97752 | 8.284e-09
2018-03-15 06:36 | 138099.2 | 1560.0003 | 3 | 14 | 4.400372 | 0.9930553 | 2.894083 | 2.467e-09 | 12.13381 | 8.284e-09
2018-03-15 06:38 | 138219.2 | 1680.0012 | 3 | 14 | 4.400337 | 0.8671722 | 2.925018 | 2.467e-09 | 12.26993 | 8.284e-09
2018-03-15 06:40 | 138339.2 | 1800.0008 | 3 | 14 | 4.400316 | 0.7615795 | 2.952119 | 2.467e-09 | 12.38918 | 8.284e-09
2018-03-15 06:42 | 138459.2 | 1920.0019 | 3 | 14 | 4.400331 | 0.672554 | 2.975991 | 2.467e-09 | 12.49423 | 8.284e-09
2018-03-15 06:44 | 138579.2 | 2040.0004 | 3 | 14 | 4.400325 | 0.5967941 | 2.997122 | 2.467e-09 | 12.58721 | 8.284e-09
2018-03-15 06:46 | 138699.2 | 2160.0003 | 3 | 14 | 4.400318 | 0.5317154 | 3.015915 | 2.467e-09 | 12.66991 | 8.284e-09
2018-03-15 06:48 | 138819.2 | 2280.0004 | 3 | 14 | 4.400324 | 0.4760227 | 3.032694 | 2.467e-09 | 12.74374 | 8.284e-09
2018-03-15 06:50 | 138939.2 | 2400.0003 | 3 | 14 | 4.400316 | 0.4272232 | 3.047728 | 2.467e-09 | 12.8099 | 8.284e-09
2018-03-15 06:52 | 139059.2 | 2520.0003 | 3 | 14 | 4.400294 | 0.3840351 | 3.061242 | 2.467e-09 | 12.86936 | 8.284e-09
2018-03-15 06:54 | 139179.2 | 2640.0003 | 3 | 14 | 4.400326 | 0.3475437 | 3.073423 | 2.467e-09 | 12.92297 | 8.284e-09
2018-03-15 06:56 | 139299.2 | 2760.0003 | 3 | 14 | 4.400331 | 0.3143444 | 3.084431 | 2.467e-09 | 12.9714 | 8.284e-09
2018-03-15 06:58 | 139419.2 | 2880.0003 | 3 | 14 | 4.400297 | 0.2841911 | 3.094398 | 2.467e-09 | 13.01526 | 8.284e-09
2018-03-15 07:00 | 139539.2 | 3000.0003 | 3 | 14 | 4.400311 | 0.2584553 | 3.10344 | 2.467e-09 | 13.05505 | 8.284e-09
2018-03-15 07:02 | 139659.2 | 3120.0011 | 3 | 14 | 4.400324 | 0.2356949 | 3.11166 | 2.467e-09 | 13.09122 | 8.284e-09
2018-03-15 07:04 | 139779.2 | 3240.0011 | 3 | 14 | 4.40031 | 0.2142868 | 3.119144 | 2.467e-09 | 13.12415 | 8.284e-09
2018-03-15 07:06 | 139899.2 | 3360.0002 | 3 | 14 | 4.400297 | 0.1954575 | 3.125968 | 2.467e-09 | 13.15418 | 8.284e-09
2018-03-15 07:08 | 140019.2 | 3480.001 | 3 | 14 | 4.400286 | 0.1782932 | 3.1322 | 2.467e-09 | 13.1816 | 8.284e-09
2018-03-15 07:10 | 140139.2 | 3600.001 | 3 | 14 | 4.400313 | 0.163765 | 3.137898 | 2.467e-09 | 13.20667 | 8.284e-09
2018-03-15 07:12 | 140259.2 | 3720.0019 | 3 | 14 | 4.400264 | 0.1492386 | 3.143116 | 2.467e-09 | 13.22964 | 8.284e-09
2018-03-15 07:14 | 140379.2 | 3840.0003 | 3 | 14 | 4.400287 | 0.137289 | 3.147902 | 2.467e-09 | 13.25069 | 8.284e-09
2018-03-15 07:16 | 140499.2 | 3960.0019 | 3 | 14 | 4.400266 | 0.1257954 | 3.152291 | 2.467e-09 | 13.27001 | 8.284e-09
2018-03-15 07:18 | 140619.2 | 4080.0035 | 3 | 14 | 4.400268 | 0.1157036 | 3.156326 | 2.467e-09 | 13.28776 | 8.284e-09
2018-03-15 07:20 | 140739.2 | 4200.0003 | 3 | 14 | 4.400327 | 0.107502 | 3.160041 | 2.467e-09 | 13.30411 | 8.284e-09
2018-03-15 07:22 | 140859.2 | 4320.001 | 3 | 14 | 4.400314 | 0.09891319 | 3.163465 | 2.467e-09 | 13.31918 | 8.284e-09
2018-03-15 07:24 | 140979.2 | 4440.0019 | 3 | 14 | 4.400303 | 0.09106636 | 3.16662 | 2.467e-09 | 13.33306 | 8.284e-09
2018-03-15 07:26 | 141099.2 | 4560.0019 | 3 | 14 | 4.400309 | 0.08437538 | 3.169531 | 2.467e-09 | 13.34587 | 8.284e-09
2018-03-15 07:26 | 141143.2 | 4603.9825 | 3 | 14 | 4.400284 | 0.0814991 | 3.170542 | 2.467e-09 | 13.35032 | 8.284e-09
2018-03-15 07:28 | 141263.2 | 120.001 | 4 | 14 | 4.393874 | 0 | 3.170542 | 2.467e-09 | 13.35032 | 8.284e-09
2018-03-15 07:30 | 141383.2 | 240.0002 | 4 | 14 | 4.39325 | 0 | 3.170542 | 2.467e-09 | 13.35032 | 8.284e-09
2018-03-15 07:31 | 141443.2 | 300.0032 | 4 | 14 | 4.39301 | 0 | 3.170542 | 2.467e-09 | 13.35032 | 8.284e-09
2018-03-15 07:33 | 141563.3 | 120.0018 | 5 | 14 | 4.135537 | -3.260022 | 3.170542 | 0.1086519 | 13.35032 | 0.452608
2018-03-15 07:35 | 141683.3 | 240.0012 | 5 | 14 | 4.096213 | -3.259935 | 3.170542 | 0.2173039 | 13.35032 | 0.8998025
2018-03-15 07:37 | 141803.3 | 360.001 | 5 | 14 | 4.055915 | -3.259931 | 3.170542 | 0.3259565 | 13.35032 | 1.342691
2018-03-15 07:39 | 141923.3 | 480.0001 | 5 | 14 | 4.014465 | -3.26001 | 3.170542 | 0.4346012 | 13.35032 | 1.781099
2018-03-15 07:41 | 142043.3 | 600.0003 | 5 | 14 | 3.972857 | -3.259939 | 3.170542 | 0.5432609 | 13.35032 | 2.215045
2018-03-15 07:43 | 142163.3 | 720.0002 | 5 | 14 | 3.932014 | -3.259958 | 3.170542 | 0.6519099 | 13.35032 | 2.644464
2018-03-15 07:45 | 142283.3 | 840.0002 | 5 | 14 | 3.892539 | -3.259923 | 3.170542 | 0.7605738 | 13.35032 | 3.069571
2018-03-15 07:47 | 142403.3 | 960.0018 | 5 | 14 | 3.854831 | -3.259925 | 3.170542 | 0.8692331 | 13.35032 | 3.490467
2018-03-15 07:49 | 142523.3 | 1080.0002 | 5 | 14 | 3.819034 | -3.259961 | 3.170542 | 0.9778885 | 13.35032 | 3.907353
2018-03-15 07:51 | 142643.3 | 1200.0001 | 5 | 14 | 3.785132 | -3.25995 | 3.170542 | 1.086534 | 13.35032 | 4.320413
2018-03-15 07:53 | 142763.3 | 1320.0009 | 5 | 14 | 3.753212 | -3.259923 | 3.170542 | 1.195178 | 13.35032 | 4.729895
2018-03-15 07:55 | 142883.3 | 1440.0001 | 5 | 14 | 3.72328 | -3.25991 | 3.170542 | 1.303842 | 13.35032 | 5.136091
2018-03-15 07:57 | 143003.3 | 1560.0007 | 5 | 14 | 3.695251 | -3.259885 | 3.170542 | 1.412512 | 13.35032 | 5.539158
2018-03-15 07:59 | 143123.3 | 1680.001 | 5 | 14 | 3.669046 | -3.259929 | 3.170542 | 1.521167 | 13.35032 | 5.939228
2018-03-15 08:01 | 143243.3 | 1800.0009 | 5 | 14 | 3.644613 | -3.259944 | 3.170542 | 1.62982 | 13.35032 | 6.336537
2018-03-15 08:03 | 143363.3 | 1920.0009 | 5 | 14 | 3.62206 | -3.259946 | 3.170542 | 1.738476 | 13.35032 | 6.7313
2018-03-15 08:05 | 143483.3 | 2040.0002 | 5 | 14 | 3.601461 | -3.259906 | 3.170542 | 1.847135 | 13.35032 | 7.123735
2018-03-15 08:07 | 143603.3 | 2160.001 | 5 | 14 | 3.582776 | -3.259939 | 3.170542 | 1.955766 | 13.35032 | 7.513931
2018-03-15 08:09 | 143723.3 | 2280.0019 | 5 | 14 | 3.565921 | -3.259946 | 3.170542 | 2.064449 | 13.35032 | 7.902387
2018-03-15 08:11 | 143843.3 | 2400.0003 | 5 | 14 | 3.550519 | -3.259972 | 3.170542 | 2.173097 | 13.35032 | 8.288972
2018-03-15 08:13 | 143963.3 | 2520.0002 | 5 | 14 | 3.535913 | -3.259996 | 3.170542 | 2.281754 | 13.35032 | 8.673964
2018-03-15 08:15 | 144083.3 | 2640.0003 | 5 | 14 | 3.521336 | -3.259961 | 3.170542 | 2.390406 | 13.35032 | 9.057358
2018-03-15 08:17 | 144203.3 | 2760.0003 | 5 | 14 | 3.506094 | -3.260048 | 3.170542 | 2.499061 | 13.35032 | 9.439152
2018-03-15 08:19 | 144323.3 | 2880.0011 | 5 | 14 | 3.48885 | -3.259963 | 3.170542 | 2.607717 | 13.35032 | 9.819195
2018-03-15 08:21 | 144443.3 | 3000.0011 | 5 | 14 | 3.467367 | -3.260033 | 3.170542 | 2.716368 | 13.35032 | 10.19715
2018-03-15 08:23 | 144563.3 | 3120.0019 | 5 | 14 | 3.435473 | -3.26002 | 3.170542 | 2.825026 | 13.35032 | 10.5723
2018-03-15 08:25 | 144683.3 | 3240.0011 | 5 | 14 | 3.387506 | -3.26001 | 3.170542 | 2.933682 | 13.35032 | 10.94316
2018-03-15 08:27 | 144803.3 | 3360.0011 | 5 | 14 | 3.304796 | -3.260031 | 3.170542 | 3.042338 | 13.35032 | 11.30723
2018-03-15 08:29 | 144923.3 | 3480.0019 | 5 | 14 | 3.090772 | -3.260077 | 3.170542 | 3.150994 | 13.35032 | 11.65711
2018-03-15 08:30 | 144945 | 3501.7345 | 5 | 14 | 2.999997 | -3.260143 | 3.170542 | 3.170675 | 13.35032 | 11.71711
2018-03-15 08:32 | 145065.1 | 120 | 6 | 14 | 3.341046 | 0 | 3.170542 | 3.170675 | 13.35032 | 11.71711
2018-03-15 08:34 | 145185.1 | 240.0007 | 6 | 14 | 3.354401 | 0 | 3.170542 | 3.170675 | 13.35032 | 11.71711
2018-03-15 08:35 | 145245.1 | 300.003 | 6 | 14 | 3.358212 | 0 | 3.170542 | 3.170675 | 13.35032 | 11.71711
2018-03-15 08:35 | 145245.1 | 0.0023 | 7 | 15 | 3.358291 | 0 | 0 | 0 | 0 | 0
2018-03-15 08:37 | 145365.2 | 120.0002 | 2 | 15 | 3.987214 | 4.889896 | 0.1622865 | 1.508e-09 | 0.6277182 | 5.063e-09
2018-03-15 08:39 | 145485.2 | 240.001 | 2 | 15 | 4.027329 | 4.889881 | 0.3252667 | 1.508e-09 | 1.280974 | 5.063e-09
2018-03-15 08:41 | 145605.2 | 360.0018 | 2 | 15 | 4.063003 | 4.889877 | 0.4882483 | 1.508e-09 | 1.940352 | 5.063e-09
2018-03-15 08:43 | 145725.2 | 480.0002 | 2 | 15 | 4.092587 | 4.889868 | 0.6512243 | 1.508e-09 | 2.605006 | 5.063e-09
2018-03-15 08:45 | 145845.2 | 600.0002 | 2 | 15 | 4.117403 | 4.889921 | 0.8142043 | 1.508e-09 | 3.274093 | 5.063e-09
2018-03-15 08:47 | 145965.2 | 720.0002 | 2 | 15 | 4.139815 | 4.889902 | 0.9771876 | 1.508e-09 | 3.946988 | 5.063e-09
2018-03-15 08:49 | 146085.2 | 840.0002 | 2 | 15 | 4.163875 | 4.889851 | 1.140166 | 1.508e-09 | 4.623616 | 5.063e-09
2018-03-15 08:51 | 146205.2 | 960.001 | 2 | 15 | 4.190488 | 4.889891 | 1.303144 | 1.508e-09 | 5.304364 | 5.063e-09
2018-03-15 08:53 | 146325.2 | 1080.001 | 2 | 15 | 4.200386 | 4.555141 | 1.462317 | 1.508e-09 | 5.972673 | 5.063e-09
2018-03-15 08:55 | 146445.2 | 1200.0002 | 2 | 15 | 4.200402 | 4.084055 | 1.606268 | 1.508e-09 | 6.577326 | 5.063e-09
2018-03-15 08:57 | 146565.2 | 1320.0002 | 2 | 15 | 4.20038 | 3.619699 | 1.734606 | 1.508e-09 | 7.116396 | 5.063e-09
2018-03-15 08:58 | 146661.9 | 1416.752 | 2 | 15 | 4.200398 | 3.259998 | 1.827001 | 1.508e-09 | 7.504489 | 5.063e-09
2018-03-15 09:00 | 146781.9 | 120.0002 | 3 | 15 | 4.228327 | 3.259874 | 1.935217 | 1.6e-09 | 7.960431 | 5.437e-09
2018-03-15 09:02 | 146901.9 | 240.0018 | 3 | 15 | 4.261147 | 3.259825 | 2.043866 | 1.6e-09 | 8.421593 | 5.437e-09
2018-03-15 09:04 | 147021.9 | 360.0001 | 3 | 15 | 4.296453 | 3.259821 | 2.15252 | 1.6e-09 | 8.886479 | 5.437e-09
2018-03-15 09:06 | 147141.9 | 480.0001 | 3 | 15 | 4.334064 | 3.259884 | 2.261166 | 1.6e-09 | 9.355293 | 5.437e-09
2018-03-15 09:08 | 147261.9 | 600.0011 | 3 | 15 | 4.373684 | 3.25985 | 2.369815 | 1.6e-09 | 9.828324 | 5.437e-09
2018-03-15 09:10 | 147381.9 | 720.0001 | 3 | 15 | 4.400398 | 3.023911 | 2.476983 | 1.6e-09 | 10.29896 | 5.437e-09
2018-03-15 09:12 | 147501.9 | 840.0001 | 3 | 15 | 4.400382 | 2.53511 | 2.56931 | 1.6e-09 | 10.70523 | 5.437e-09
2018-03-15 09:14 | 147621.9 | 960.0009 | 3 | 15 | 4.400392 | 2.138887 | 2.646994 | 1.6e-09 | 11.04707 | 5.437e-09
2018-03-15 09:16 | 147741.9 | 1080.0017 | 3 | 15 | 4.400373 | 1.812401 | 2.712665 | 1.6e-09 | 11.33605 | 5.437e-09
2018-03-15 09:18 | 147861.9 | 1200.0017 | 3 | 15 | 4.400375 | 1.54513 | 2.768481 | 1.6e-09 | 11.58166 | 5.437e-09
2018-03-15 09:20 | 147981.9 | 1320.0009 | 3 | 15 | 4.400348 | 1.325083 | 2.816197 | 1.6e-09 | 11.79163 | 5.437e-09
2018-03-15 09:22 | 148101.9 | 1440.0018 | 3 | 15 | 4.400358 | 1.143692 | 2.857245 | 1.6e-09 | 11.97226 | 5.437e-09
2018-03-15 09:24 | 148221.9 | 1560.001 | 3 | 15 | 4.400341 | 0.9932556 | 2.892779 | 1.6e-09 | 12.12862 | 5.437e-09
2018-03-15 09:26 | 148341.9 | 1680.0001 | 3 | 15 | 4.400346 | 0.8679047 | 2.92373 | 1.6e-09 | 12.26481 | 5.437e-09
2018-03-15 09:28 | 148461.9 | 1800.0001 | 3 | 15 | 4.400312 | 0.7619076 | 2.95085 | 1.6e-09 | 12.38415 | 5.437e-09
2018-03-15 09:30 | 148581.9 | 1920.0012 | 3 | 15 | 4.400351 | 0.6736774 | 2.974744 | 1.6e-09 | 12.48929 | 5.437e-09
2018-03-15 09:32 | 148701.9 | 2040.0001 | 3 | 15 | 4.400322 | 0.5973892 | 2.995901 | 1.6e-09 | 12.58239 | 5.437e-09
2018-03-15 09:34 | 148821.9 | 2160.0009 | 3 | 15 | 4.400352 | 0.5333881 | 3.014721 | 1.6e-09 | 12.6652 | 5.437e-09
2018-03-15 09:36 | 148941.9 | 2280.0018 | 3 | 15 | 4.400362 | 0.4772663 | 3.031532 | 1.6e-09 | 12.73918 | 5.437e-09
2018-03-15 09:38 | 149061.9 | 2400.0001 | 3 | 15 | 4.400371 | 0.429039 | 3.046602 | 1.6e-09 | 12.80549 | 5.437e-09
2018-03-15 09:40 | 149181.9 | 2520.0001 | 3 | 15 | 4.400354 | 0.3862839 | 3.060152 | 1.6e-09 | 12.86512 | 5.437e-09
2018-03-15 09:42 | 149301.9 | 2640.0009 | 3 | 15 | 4.400311 | 0.3482037 | 3.07237 | 1.6e-09 | 12.91888 | 5.437e-09
2018-03-15 09:44 | 149421.9 | 2760.0001 | 3 | 15 | 4.400303 | 0.3150864 | 3.083416 | 1.6e-09 | 12.96749 | 5.437e-09
2018-03-15 09:46 | 149541.9 | 2880.0001 | 3 | 15 | 4.400293 | 0.2856731 | 3.093424 | 1.6e-09 | 13.01152 | 5.437e-09
2018-03-15 09:48 | 149661.9 | 3000.0007 | 3 | 15 | 4.4003 | 0.2595119 | 3.10251 | 1.6e-09 | 13.0515 | 5.437e-09
2018-03-15 09:50 | 149781.9 | 3120.0009 | 3 | 15 | 4.400299 | 0.2360077 | 3.110773 | 1.6e-09 | 13.08786 | 5.437e-09
2018-03-15 09:52 | 149901.9 | 3240.0018 | 3 | 15 | 4.400307 | 0.2153912 | 3.118299 | 1.6e-09 | 13.12098 | 5.437e-09
2018-03-15 09:54 | 150021.9 | 3360.0009 | 3 | 15 | 4.40029 | 0.1965771 | 3.125161 | 1.6e-09 | 13.15118 | 5.437e-09
2018-03-15 09:56 | 150141.9 | 3480.0001 | 3 | 15 | 4.4003 | 0.1797695 | 3.131432 | 1.6e-09 | 13.17877 | 5.437e-09
2018-03-15 09:58 | 150261.9 | 3600.001 | 3 | 15 | 4.400296 | 0.1645317 | 3.137164 | 1.6e-09 | 13.20399 | 5.437e-09
2018-03-15 10:00 | 150381.9 | 3720.0001 | 3 | 15 | 4.400322 | 0.15098 | 3.142411 | 1.6e-09 | 13.22708 | 5.437e-09
2018-03-15 10:02 | 150501.9 | 3840.0009 | 3 | 15 | 4.400283 | 0.1380672 | 3.147219 | 1.6e-09 | 13.24824 | 5.437e-09
2018-03-15 10:04 | 150621.9 | 3960.0018 | 3 | 15 | 4.400318 | 0.1272945 | 3.151639 | 1.6e-09 | 13.26769 | 5.437e-09
2018-03-15 10:06 | 150741.9 | 4080.0001 | 3 | 15 | 4.400284 | 0.1164017 | 3.155696 | 1.6e-09 | 13.28554 | 5.437e-09
2018-03-15 10:08 | 150861.9 | 4200.0001 | 3 | 15 | 4.400296 | 0.1075382 | 3.159433 | 1.6e-09 | 13.30198 | 5.437e-09
2018-03-15 10:10 | 150981.9 | 4320.0009 | 3 | 15 | 4.40029 | 0.09922028 | 3.162865 | 1.6e-09 | 13.31709 | 5.437e-09
2018-03-15 10:12 | 151101.9 | 4440.0018 | 3 | 15 | 4.40029 | 0.09105492 | 3.166035 | 1.6e-09 | 13.33103 | 5.437e-09
2018-03-15 10:14 | 151221.9 | 4560.0018 | 3 | 15 | 4.400279 | 0.08397675 | 3.168957 | 1.6e-09 | 13.34389 | 5.437e-09
2018-03-15 10:15 | 151277.4 | 4615.4935 | 3 | 15 | 4.400308 | 0.08149719 | 3.170234 | 1.6e-09 | 13.34951 | 5.437e-09
2018-03-15 10:17 | 151397.5 | 120.001 | 4 | 15 | 4.393926 | 0 | 3.170234 | 1.6e-09 | 13.34951 | 5.437e-09
2018-03-15 10:19 | 151517.5 | 240.001 | 4 | 15 | 4.393282 | 0 | 3.170234 | 1.6e-09 | 13.34951 | 5.437e-09
2018-03-15 10:20 | 151577.5 | 300.0024 | 4 | 15 | 4.393053 | 0 | 3.170234 | 1.6e-09 | 13.34951 | 5.437e-09
2018-03-15 10:22 | 151697.5 | 120.0018 | 5 | 15 | 4.135571 | -3.259988 | 3.170234 | 0.1086553 | 13.34951 | 0.4526262
2018-03-15 10:24 | 151817.5 | 240.0002 | 5 | 15 | 4.096241 | -3.260007 | 3.170234 | 0.2173085 | 13.34951 | 0.8998276
2018-03-15 10:26 | 151937.5 | 360.0009 | 5 | 15 | 4.055954 | -3.259961 | 3.170234 | 0.3259621 | 13.34951 | 1.342723
2018-03-15 10:28 | 152057.5 | 480.0018 | 5 | 15 | 4.01451 | -3.259948 | 3.170234 | 0.4346134 | 13.34951 | 1.781162
2018-03-15 10:30 | 152177.5 | 600.0009 | 5 | 15 | 3.972886 | -3.259972 | 3.170234 | 0.5432673 | 13.34951 | 2.215091
2018-03-15 10:32 | 152297.5 | 720.0002 | 5 | 15 | 3.93202 | -3.259988 | 3.170234 | 0.651921 | 13.34951 | 2.644531
2018-03-15 10:34 | 152417.5 | 840.0009 | 5 | 15 | 3.892568 | -3.259954 | 3.170234 | 0.7605686 | 13.34951 | 3.069579
2018-03-15 10:36 | 152537.5 | 960.0009 | 5 | 15 | 3.854815 | -3.259933 | 3.170234 | 0.8692225 | 13.34951 | 3.490455
2018-03-15 10:38 | 152657.5 | 1080.0007 | 5 | 15 | 3.818937 | -3.259969 | 3.170234 | 0.9778794 | 13.34951 | 3.907339
2018-03-15 10:40 | 152777.5 | 1200.0001 | 5 | 15 | 3.785013 | -3.259944 | 3.170234 | 1.086532 | 13.34951 | 4.320415
2018-03-15 10:42 | 152897.5 | 1320.0002 | 5 | 15 | 3.753049 | -3.259986 | 3.170234 | 1.195189 | 13.34951 | 4.72993
2018-03-15 10:44 | 153017.5 | 1440.0009 | 5 | 15 | 3.723091 | -3.25998 | 3.170234 | 1.303844 | 13.34951 | 5.136072
2018-03-15 10:46 | 153137.5 | 1560.0009 | 5 | 15 | 3.694991 | -3.259912 | 3.170234 | 1.412504 | 13.34951 | 5.539078
2018-03-15 10:48 | 153257.5 | 1680.0009 | 5 | 15 | 3.668757 | -3.259995 | 3.170234 | 1.52116 | 13.34951 | 5.939119
2018-03-15 10:50 | 153377.5 | 1800.0002 | 5 | 15 | 3.644304 | -3.259931 | 3.170234 | 1.629812 | 13.34951 | 6.336395
2018-03-15 10:52 | 153497.5 | 1920.0009 | 5 | 15 | 3.621716 | -3.259996 | 3.170234 | 1.738472 | 13.34951 | 6.731138
2018-03-15 10:54 | 153617.5 | 2040.0018 | 5 | 15 | 3.60107 | -3.259958 | 3.170234 | 1.847126 | 13.34951 | 7.123514
2018-03-15 10:56 | 153737.5 | 2160.0003 | 5 | 15 | 3.582388 | -3.259946 | 3.170234 | 1.955779 | 13.34951 | 7.513751
2018-03-15 10:58 | 153857.5 | 2280.0009 | 5 | 15 | 3.565523 | -3.259996 | 3.170234 | 2.064435 | 13.34951 | 7.90207
2018-03-15 11:00 | 153977.5 | 2400.0002 | 5 | 15 | 3.550099 | -3.259974 | 3.170234 | 2.173088 | 13.34951 | 8.288622
2018-03-15 11:02 | 154097.5 | 2520.0001 | 5 | 15 | 3.53553 | -3.260003 | 3.170234 | 2.281741 | 13.34951 | 8.673557
2018-03-15 11:04 | 154217.5 | 2640.0017 | 5 | 15 | 3.520909 | -3.259969 | 3.170234 | 2.390397 | 13.34951 | 9.056922
2018-03-15 11:06 | 154337.5 | 2760.0009 | 5 | 15 | 3.505626 | -3.260037 | 3.170234 | 2.499056 | 13.34951 | 9.438682
2018-03-15 11:08 | 154457.5 | 2880 | 5 | 15 | 3.488333 | -3.259969 | 3.170234 | 2.607711 | 13.34951 | 9.81867
2018-03-15 11:10 | 154577.5 | 3000.0002 | 5 | 15 | 3.46688 | -3.259984 | 3.170234 | 2.716367 | 13.34951 | 10.19659
2018-03-15 11:12 | 154697.5 | 3120.0009 | 5 | 15 | 3.434912 | -3.260005 | 3.170234 | 2.825023 | 13.34951 | 10.57167
2018-03-15 11:14 | 154817.5 | 3240.0002 | 5 | 15 | 3.386792 | -3.260043 | 3.170234 | 2.933676 | 13.34951 | 10.94246
2018-03-15 11:16 | 154937.5 | 3360.0002 | 5 | 15 | 3.303827 | -3.260022 | 3.170234 | 3.042332 | 13.34951 | 11.30645
2018-03-15 11:18 | 155057.5 | 3480.0002 | 5 | 15 | 3.088717 | -3.260026 | 3.170234 | 3.15099 | 13.34951 | 11.65619
2018-03-15 11:19 | 155078.7 | 3501.1984 | 5 | 15 | 2.999999 | -3.260022 | 3.170234 | 3.170184 | 13.34951 | 11.71468
2018-03-15 11:21 | 155198.8 | 120.0002 | 6 | 15 | 3.34196 | 0 | 3.170234 | 3.170191 | 13.34951 | 11.7147
2018-03-15 11:23 | 155318.8 | 240.0002 | 6 | 15 | 3.35536 | 0 | 3.170234 | 3.170191 | 13.34951 | 11.7147
2018-03-15 11:24 | 155378.8 | 300.0023 | 6 | 15 | 3.359171 | 0 | 3.170234 | 3.170191 | 13.34951 | 11.7147
2018-03-15 11:24 | 155378.8 | 0.0047 | 7 | 16 | 3.359153 | 0 | 0 | 0 | 0 | 0
2018-03-15 11:26 | 155498.8926 | 120.0001 | 2 | 16 | 3.987494 | 4.889919 | 0.1622997 | 0 | 0.6278712 | 0
2018-03-15 11:28 | 155618.8926 | 240.0001 | 2 | 16 | 4.027558 | 4.889948 | 0.3252769 | 0 | 1.281152 | 0
2018-03-15 11:30 | 155738.8951 | 360.0026 | 2 | 16 | 4.063286 | 4.889912 | 0.4882661 | 0 | 1.940602 | 0
2018-03-15 11:32 | 155858.8935 | 480.001 | 2 | 16 | 4.092764 | 4.889847 | 0.6512488 | 0 | 2.605321 | 0
2018-03-15 11:34 | 155978.8927 | 600.0002 | 2 | 16 | 4.117618 | 4.889971 | 0.8142301 | 0 | 3.274444 | 0
2018-03-15 11:36 | 156098.8936 | 720.0011 | 2 | 16 | 4.140003 | 4.889965 | 0.9772128 | 0 | 3.947366 | 0
2018-03-15 11:38 | 156218.8928 | 840.0003 | 2 | 16 | 4.164012 | 4.889996 | 1.140189 | 0 | 4.624012 | 0
2018-03-15 11:40 | 156338.8927 | 960.0002 | 2 | 16 | 4.190647 | 4.889915 | 1.303171 | 0 | 5.304809 | 0
2018-03-15 11:42 | 156458.8926 | 1080.0001 | 2 | 16 | 4.200394 | 4.553518 | 1.462292 | 0 | 5.972906 | 0
2018-03-15 11:44 | 156578.8936 | 1200.0011 | 2 | 16 | 4.200358 | 4.080114 | 1.60618 | 0 | 6.577292 | 0
2018-03-15 11:46 | 156698.8935 | 1320.001 | 2 | 16 | 4.200402 | 3.617586 | 1.734441 | 0 | 7.11604 | 0
2018-03-15 11:47 | 156795.0141 | 1416.1216 | 2 | 16 | 4.200389 | 3.259993 | 1.826213 | 0 | 7.501517 | 0
2018-03-15 11:49 | 156915 | 120.0002 | 3 | 16 | 4.228317 | 3.259855 | 1.93442 | 6.8e-11 | 7.957417 | 2.79e-10
2018-03-15 11:51 | 157035 | 240.0003 | 3 | 16 | 4.261118 | 3.259882 | 2.043072 | 6.8e-11 | 8.41859 | 2.79e-10
2018-03-15 11:53 | 157155 | 360.0011 | 3 | 16 | 4.296428 | 3.259911 | 2.151723 | 6.8e-11 | 8.883461 | 2.79e-10
2018-03-15 11:55 | 157275 | 480.001 | 3 | 16 | 4.33403 | 3.259892 | 2.260374 | 6.8e-11 | 9.352295 | 2.79e-10
2018-03-15 11:57 | 157395 | 600.0002 | 3 | 16 | 4.373627 | 3.259897 | 2.369032 | 6.8e-11 | 9.825357 | 2.79e-10
2018-03-15 11:59 | 157515 | 720.001 | 3 | 16 | 4.400414 | 3.025393 | 2.476221 | 6.8e-11 | 10.29608 | 2.79e-10
2018-03-15 12:01 | 157635 | 840.0001 | 3 | 16 | 4.400402 | 2.537104 | 2.568591 | 6.8e-11 | 10.70254 | 2.79e-10
2018-03-15 12:03 | 157755 | 960.0019 | 3 | 16 | 4.400375 | 2.140245 | 2.646333 | 6.8e-11 | 11.04464 | 2.79e-10
2018-03-15 12:05 | 157875 | 1080.0018 | 3 | 16 | 4.400379 | 1.813915 | 2.712059 | 6.8e-11 | 11.33385 | 2.79e-10
2018-03-15 12:07 | 157995 | 1200.0019 | 3 | 16 | 4.400389 | 1.546867 | 2.767921 | 6.8e-11 | 11.57967 | 2.79e-10
2018-03-15 12:09 | 158115 | 1320.0019 | 3 | 16 | 4.400392 | 1.327164 | 2.815686 | 6.8e-11 | 11.78985 | 2.79e-10
2018-03-15 12:11 | 158235 | 1440.0003 | 3 | 16 | 4.400374 | 1.144964 | 2.856776 | 6.8e-11 | 11.97066 | 2.79e-10
2018-03-15 12:13 | 158355 | 1560.0019 | 3 | 16 | 4.400335 | 0.9936028 | 2.89234 | 6.8e-11 | 12.12716 | 2.79e-10
2018-03-15 12:15 | 158475 | 1680.0011 | 3 | 16 | 4.400349 | 0.8678856 | 2.92331 | 6.8e-11 | 12.26344 | 2.79e-10
2018-03-15 12:17 | 158595 | 1800.0011 | 3 | 16 | 4.400336 | 0.7622623 | 2.950435 | 6.8e-11 | 12.3828 | 2.79e-10
2018-03-15 12:19 | 158715 | 1920.0011 | 3 | 16 | 4.400353 | 0.6735821 | 2.974328 | 6.8e-11 | 12.48793 | 2.79e-10
2018-03-15 12:21 | 158835 | 2040.002 | 3 | 16 | 4.400336 | 0.5975552 | 2.995479 | 6.8e-11 | 12.58101 | 2.79e-10
2018-03-15 12:23 | 158955 | 2160.0011 | 3 | 16 | 4.400335 | 0.5325489 | 3.014283 | 6.8e-11 | 12.66375 | 2.79e-10
2018-03-15 12:25 | 159075 | 2280.0012 | 3 | 16 | 4.400339 | 0.4766769 | 3.031076 | 6.8e-11 | 12.73765 | 2.79e-10
2018-03-15 12:27 | 159195 | 2400.0003 | 3 | 16 | 4.400324 | 0.4275627 | 3.046125 | 6.8e-11 | 12.80386 | 2.79e-10
2018-03-15 12:29 | 159315 | 2520.0012 | 3 | 16 | 4.400334 | 0.3851585 | 3.059656 | 6.8e-11 | 12.86341 | 2.79e-10
2018-03-15 12:31 | 159435 | 2640.0011 | 3 | 16 | 4.400316 | 0.3473568 | 3.071854 | 6.8e-11 | 12.91708 | 2.79e-10
2018-03-15 12:33 | 159555 | 2760.002 | 3 | 16 | 4.400309 | 0.3146954 | 3.082882 | 6.8e-11 | 12.96561 | 2.79e-10
2018-03-15 12:35 | 159675 | 2880.002 | 3 | 16 | 4.400312 | 0.2853146 | 3.092874 | 6.8e-11 | 13.00958 | 2.79e-10
2018-03-15 12:37 | 159795 | 3000.0003 | 3 | 16 | 4.400324 | 0.2590351 | 3.101942 | 6.8e-11 | 13.04948 | 2.79e-10
2018-03-15 12:39 | 159915 | 3120.0011 | 3 | 16 | 4.400318 | 0.2362213 | 3.110188 | 6.8e-11 | 13.08576 | 2.79e-10
2018-03-15 12:41 | 160035 | 3240.0005 | 3 | 16 | 4.400326 | 0.2153435 | 3.1177 | 6.8e-11 | 13.11882 | 2.79e-10
2018-03-15 12:43 | 160155 | 3360.0002 | 3 | 16 | 4.40032 | 0.1966248 | 3.124557 | 6.8e-11 | 13.14899 | 2.79e-10
2018-03-15 12:45 | 160275 | 3480.002 | 3 | 16 | 4.400323 | 0.1798191 | 3.130817 | 6.8e-11 | 13.17654 | 2.79e-10
2018-03-15 12:47 | 160395 | 3600.0019 | 3 | 16 | 4.400331 | 0.1644783 | 3.136547 | 6.8e-11 | 13.20175 | 2.79e-10
2018-03-15 12:49 | 160515 | 3720.0003 | 3 | 16 | 4.400315 | 0.1508083 | 3.141792 | 6.8e-11 | 13.22483 | 2.79e-10
2018-03-15 12:51 | 160635 | 3840.0012 | 3 | 16 | 4.400313 | 0.1384754 | 3.146599 | 6.8e-11 | 13.24598 | 2.79e-10
2018-03-15 12:53 | 160755 | 3960.0004 | 3 | 16 | 4.400327 | 0.1272526 | 3.151018 | 6.8e-11 | 13.26543 | 2.79e-10
2018-03-15 12:55 | 160875 | 4080.0012 | 3 | 16 | 4.400283 | 0.1164684 | 3.155072 | 6.8e-11 | 13.28327 | 2.79e-10
2018-03-15 12:57 | 160995 | 4200.0012 | 3 | 16 | 4.400288 | 0.1072197 | 3.158802 | 6.8e-11 | 13.29968 | 2.79e-10
2018-03-15 12:59 | 161115 | 4320.0012 | 3 | 16 | 4.40027 | 0.09854507 | 3.162234 | 6.8e-11 | 13.31478 | 2.79e-10
2018-03-15 13:01 | 161235 | 4440.002 | 3 | 16 | 4.400317 | 0.09149361 | 3.1654 | 6.8e-11 | 13.32871 | 2.79e-10
2018-03-15 13:03 | 161355 | 4560.0002 | 3 | 16 | 4.400303 | 0.08419228 | 3.168322 | 6.8e-11 | 13.34157 | 2.79e-10
2018-03-15 13:04 | 161398.4 | 4603.3335 | 3 | 16 | 4.400275 | 0.08149719 | 3.169317 | 6.8e-11 | 13.34595 | 2.79e-10
2018-03-15 13:06 | 161518.4 | 120.0006 | 4 | 16 | 4.393878 | 0 | 3.169318 | 6.8e-11 | 13.34595 | 2.79e-10
2018-03-15 13:08 | 161638.4 | 240.0018 | 4 | 16 | 4.393246 | 0 | 3.169318 | 6.8e-11 | 13.34595 | 2.79e-10
2018-03-15 13:09 | 161698.4 | 300.0031 | 4 | 16 | 4.393011 | 0 | 3.169318 | 6.8e-11 | 13.34595 | 2.79e-10
2018-03-15 13:11 | 161818.5 | 120.0001 | 5 | 16 | 4.135496 | -3.259974 | 3.169318 | 0.1086559 | 13.34595 | 0.4526228
2018-03-15 13:13 | 161938.5 | 240.0001 | 5 | 16 | 4.096105 | -3.259982 | 3.169318 | 0.217312 | 13.34595 | 0.8998246
2018-03-15 13:15 | 162058.5 | 360.0001 | 5 | 16 | 4.055782 | -3.259963 | 3.169318 | 0.3259681 | 13.34595 | 1.342715
2018-03-15 13:17 | 162178.5 | 480.0008 | 5 | 16 | 4.014353 | -3.25998 | 3.169318 | 0.4346242 | 13.34595 | 1.781156
2018-03-15 13:19 | 162298.5 | 600.0018 | 5 | 16 | 3.972745 | -3.259969 | 3.169318 | 0.5432764 | 13.34595 | 2.215059
2018-03-15 13:21 | 162418.5 | 720.0001 | 5 | 16 | 3.931857 | -3.259988 | 3.169318 | 0.6519338 | 13.34595 | 2.644495
2018-03-15 13:23 | 162538.5 | 840.0001 | 5 | 16 | 3.892352 | -3.259944 | 3.169318 | 0.7605855 | 13.34595 | 3.069537
2018-03-15 13:25 | 162658.5 | 960.0001 | 5 | 16 | 3.854578 | -3.260001 | 3.169318 | 0.8692387 | 13.34595 | 3.490386
2018-03-15 13:27 | 162778.5 | 1080.0002 | 5 | 16 | 3.818732 | -3.259946 | 3.169318 | 0.9779103 | 13.34595 | 3.907305
2018-03-15 13:29 | 162898.5 | 1200.0009 | 5 | 16 | 3.784821 | -3.259953 | 3.169318 | 1.086564 | 13.34595 | 4.320363
2018-03-15 13:31 | 163018.5 | 1320.0001 | 5 | 16 | 3.752902 | -3.259969 | 3.169318 | 1.195225 | 13.34595 | 4.729876
2018-03-15 13:33 | 163138.5 | 1440 | 5 | 16 | 3.722918 | -3.259948 | 3.169318 | 1.303879 | 13.34595 | 5.135999
2018-03-15 13:35 | 163258.5 | 1560.0008 | 5 | 16 | 3.694866 | -3.259958 | 3.169318 | 1.412537 | 13.34595 | 5.538982
2018-03-15 13:37 | 163378.5 | 1680.0001 | 5 | 16 | 3.668648 | -3.259969 | 3.169318 | 1.521201 | 13.34595 | 5.939038
2018-03-15 13:39 | 163498.5 | 1800.0009 | 5 | 16 | 3.644212 | -3.260012 | 3.169318 | 1.629858 | 13.34595 | 6.336318
2018-03-15 13:41 | 163618.5 | 1920.0018 | 5 | 16 | 3.621568 | -3.259974 | 3.169318 | 1.738526 | 13.34595 | 6.73108
2018-03-15 13:43 | 163738.5 | 2040.0009 | 5 | 16 | 3.600939 | -3.259995 | 3.169318 | 1.847184 | 13.34595 | 7.123451
2018-03-15 13:45 | 163858.5 | 2160.0001 | 5 | 16 | 3.582214 | -3.259969 | 3.169318 | 1.955845 | 13.34595 | 7.5137
2018-03-15 13:47 | 163978.5 | 2280.0009 | 5 | 16 | 3.565279 | -3.259965 | 3.169318 | 2.064502 | 13.34595 | 7.901998
2018-03-15 13:49 | 164098.5 | 2400.0009 | 5 | 16 | 3.549839 | -3.259993 | 3.169318 | 2.17316 | 13.34595 | 8.288544
2018-03-15 13:51 | 164218.5 | 2520.0001 | 5 | 16 | 3.535191 | -3.259963 | 3.169318 | 2.281818 | 13.34595 | 8.673464
2018-03-15 13:53 | 164338.5 | 2640.0001 | 5 | 16 | 3.520553 | -3.260026 | 3.169318 | 2.390474 | 13.34595 | 9.056791
2018-03-15 13:55 | 164458.5 | 2760.0001 | 5 | 16 | 3.505219 | -3.260048 | 3.169318 | 2.499134 | 13.34595 | 9.438514
2018-03-15 13:57 | 164578.5 | 2880.0009 | 5 | 16 | 3.487874 | -3.259982 | 3.169318 | 2.607792 | 13.34595 | 9.818465
2018-03-15 13:59 | 164698.5 | 3000.0009 | 5 | 16 | 3.466319 | -3.260024 | 3.169318 | 2.716425 | 13.34595 | 10.19625
2018-03-15 14:01 | 164818.5 | 3120.0009 | 5 | 16 | 3.434295 | -3.260052 | 3.169318 | 2.825099 | 13.34595 | 10.57133
2018-03-15 14:03 | 164938.5 | 3240.0009 | 5 | 16 | 3.386051 | -3.260054 | 3.169318 | 2.933742 | 13.34595 | 10.94201
2018-03-15 14:05 | 165058.5 | 3360.0008 | 5 | 16 | 3.302473 | -3.260052 | 3.169318 | 3.042408 | 13.34595 | 11.30592
2018-03-15 14:07 | 165178.5 | 3480.0012 | 5 | 16 | 3.084769 | -3.260064 | 3.169318 | 3.151084 | 13.34595 | 11.65547
2018-03-15 14:07 | 165198.6 | 3500.1087 | 5 | 16 | 3 | -3.260005 | 3.169318 | 3.169292 | 13.34595 | 11.71092
2018-03-15 14:09 | 165318.7 | 120.0008 | 6 | 16 | 3.343125 | 0 | 3.169318 | 3.169292 | 13.34595 | 11.71092
2018-03-15 14:11 | 165438.7 | 240.0014 | 6 | 16 | 3.356565 | 0 | 3.169318 | 3.169292 | 13.34595 | 11.71092
2018-03-15 14:12 | 165498.7 | 300.004 | 6 | 16 | 3.360379 | 0 | 3.169318 | 3.169292 | 13.34595 | 11.71092
2018-03-15 14:12 | 165498.7 | 0.0024 | 7 | 17 | 3.360461 | 0 | 0 | 0 | 0 | 0
2018-03-15 14:14 | 165618.8 | 120.0019 | 2 | 17 | 3.988146 | 4.889946 | 0.1622946 | 2.987e-09 | 0.6280102 | 1.0037e-08
2018-03-15 14:16 | 165738.7 | 240.0011 | 2 | 17 | 4.02801 | 4.889946 | 0.3252801 | 2.987e-09 | 1.281408 | 1.0037e-08
2018-03-15 14:18 | 165858.7 | 360.0002 | 2 | 17 | 4.063565 | 4.88994 | 0.4882556 | 2.987e-09 | 1.940862 | 1.0037e-08
2018-03-15 14:20 | 165978.7 | 480.0011 | 2 | 17 | 4.09302 | 4.889971 | 0.6512387 | 2.987e-09 | 2.605627 | 1.0037e-08
2018-03-15 14:22 | 166098.8 | 600.0019 | 2 | 17 | 4.117815 | 4.890032 | 0.8142222 | 2.987e-09 | 3.274794 | 1.0037e-08
2018-03-15 14:24 | 166218.7 | 720.0002 | 2 | 17 | 4.140239 | 4.890005 | 0.9771985 | 2.987e-09 | 3.947725 | 1.0037e-08
2018-03-15 14:26 | 166338.7 | 840.0002 | 2 | 17 | 4.164211 | 4.889992 | 1.140187 | 2.987e-09 | 4.624455 | 1.0037e-08
2018-03-15 14:28 | 166458.7 | 960.0002 | 2 | 17 | 4.190727 | 4.890005 | 1.303168 | 2.987e-09 | 5.30527 | 1.0037e-08
2018-03-15 14:30 | 166578.7 | 1080.0011 | 2 | 17 | 4.200397 | 4.553032 | 1.46226 | 2.987e-09 | 5.973248 | 1.0037e-08
2018-03-15 14:32 | 166698.8 | 1200.0027 | 2 | 17 | 4.200399 | 4.080723 | 1.606126 | 2.987e-09 | 6.577543 | 1.0037e-08
2018-03-15 14:34 | 166818.7 | 1320.0003 | 2 | 17 | 4.200375 | 3.616405 | 1.73437 | 2.987e-09 | 7.116219 | 1.0037e-08
2018-03-15 14:36 | 166914.5 | 1415.7928 | 2 | 17 | 4.20039 | 3.259987 | 1.825823 | 2.987e-09 | 7.500359 | 1.0037e-08
2018-03-15 14:38 | 167034.6 | 120.0004 | 3 | 17 | 4.228335 | 3.259949 | 1.93404 | 2.987e-09 | 7.956297 | 1.0037e-08
2018-03-15 14:40 | 167154.6 | 240.0011 | 3 | 17 | 4.261188 | 3.259945 | 2.0427 | 2.987e-09 | 8.417509 | 1.0037e-08
2018-03-15 14:42 | 167274.6 | 360.0019 | 3 | 17 | 4.296484 | 3.25996 | 2.151355 | 2.987e-09 | 8.882406 | 1.0037e-08
2018-03-15 14:44 | 167394.6 | 480.0003 | 3 | 17 | 4.334085 | 3.259926 | 2.260007 | 2.987e-09 | 9.351248 | 1.0037e-08
2018-03-15 14:46 | 167514.6 | 600.0019 | 3 | 17 | 4.373704 | 3.259974 | 2.368661 | 2.987e-09 | 9.824304 | 1.0037e-08
2018-03-15 14:48 | 167634.6 | 720.0019 | 3 | 17 | 4.400395 | 3.024399 | 2.475839 | 2.987e-09 | 10.29498 | 1.0037e-08
2018-03-15 14:50 | 167754.6 | 840.0003 | 3 | 17 | 4.400395 | 2.536297 | 2.568178 | 2.987e-09 | 10.70131 | 1.0037e-08
2018-03-15 14:52 | 167874.6 | 960.0003 | 3 | 17 | 4.40038 | 2.138754 | 2.645875 | 2.987e-09 | 11.0432 | 1.0037e-08
2018-03-15 14:54 | 167994.6 | 1080.0011 | 3 | 17 | 4.40037 | 1.812428 | 2.711549 | 2.987e-09 | 11.3322 | 1.0037e-08
2018-03-15 14:56 | 168114.6 | 1200.0003 | 3 | 17 | 4.400377 | 1.545343 | 2.767358 | 2.987e-09 | 11.57778 | 1.0037e-08
2018-03-15 14:58 | 168234.6 | 1320.0011 | 3 | 17 | 4.400367 | 1.324947 | 2.815067 | 2.987e-09 | 11.78771 | 1.0037e-08
2018-03-15 15:00 | 168354.6 | 1440.0003 | 3 | 17 | 4.400368 | 1.143539 | 2.856104 | 2.987e-09 | 11.96829 | 1.0037e-08
2018-03-15 15:02 | 168474.6 | 1560.0019 | 3 | 17 | 4.40035 | 0.992588 | 2.891618 | 2.987e-09 | 12.12456 | 1.0037e-08
2018-03-15 15:04 | 168594.6 | 1680.0003 | 3 | 17 | 4.400346 | 0.8669472 | 2.922543 | 2.987e-09 | 12.26065 | 1.0037e-08
2018-03-15 15:06 | 168714.6 | 1800.0002 | 3 | 17 | 4.400363 | 0.7618618 | 2.949624 | 2.987e-09 | 12.37981 | 1.0037e-08
2018-03-15 15:08 | 168834.6 | 1920.0003 | 3 | 17 | 4.400346 | 0.6724014 | 2.973481 | 2.987e-09 | 12.48479 | 1.0037e-08
2018-03-15 15:10 | 168954.6 | 2040.0011 | 3 | 17 | 4.400321 | 0.5960827 | 2.9946 | 2.987e-09 | 12.57772 | 1.0037e-08
2018-03-15 15:12 | 169074.6 | 2160.0003 | 3 | 17 | 4.40034 | 0.5320358 | 3.01338 | 2.987e-09 | 12.66036 | 1.0037e-08
2018-03-15 15:14 | 169194.6 | 2280.0003 | 3 | 17 | 4.400335 | 0.4757004 | 3.03015 | 2.987e-09 | 12.73415 | 1.0037e-08
2018-03-15 15:16 | 169314.6 | 2400.0001 | 3 | 17 | 4.400333 | 0.4272003 | 3.045177 | 2.987e-09 | 12.80027 | 1.0037e-08
2018-03-15 15:18 | 169434.6 | 2520.0002 | 3 | 17 | 4.400324 | 0.3847771 | 3.058687 | 2.987e-09 | 12.85972 | 1.0037e-08
2018-03-15 15:20 | 169554.6 | 2640.0003 | 3 | 17 | 4.400297 | 0.3467484 | 3.070867 | 2.987e-09 | 12.91332 | 1.0037e-08
2018-03-15 15:22 | 169674.6 | 2760.0011 | 3 | 17 | 4.400323 | 0.3139057 | 3.081877 | 2.987e-09 | 12.96177 | 1.0037e-08
2018-03-15 15:24 | 169794.6 | 2880.0001 | 3 | 17 | 4.400316 | 0.2849789 | 3.091848 | 2.987e-09 | 13.00564 | 1.0037e-08
2018-03-15 15:26 | 169914.6 | 3000.0011 | 3 | 17 | 4.400289 | 0.2584438 | 3.100905 | 2.987e-09 | 13.0455 | 1.0037e-08
2018-03-15 15:28 | 170034.6 | 3120.0003 | 3 | 17 | 4.400331 | 0.2360764 | 3.109143 | 2.987e-09 | 13.08175 | 1.0037e-08
2018-03-15 15:30 | 170154.6 | 3240.0003 | 3 | 17 | 4.400297 | 0.2147598 | 3.116651 | 2.987e-09 | 13.11479 | 1.0037e-08
2018-03-15 15:32 | 170274.6 | 3360.0011 | 3 | 17 | 4.400318 | 0.1965485 | 3.123504 | 2.987e-09 | 13.14494 | 1.0037e-08
2018-03-15 15:34 | 170394.6 | 3480.0003 | 3 | 17 | 4.400307 | 0.1797829 | 3.129766 | 2.987e-09 | 13.1725 | 1.0037e-08
2018-03-15 15:36 | 170514.6 | 3600.0019 | 3 | 17 | 4.400293 | 0.1644497 | 3.135501 | 2.987e-09 | 13.19773 | 1.0037e-08
2018-03-15 15:38 | 170634.6 | 3720.0011 | 3 | 17 | 4.400293 | 0.1507874 | 3.140757 | 2.987e-09 | 13.22086 | 1.0037e-08
2018-03-15 15:40 | 170754.6 | 3840.0019 | 3 | 17 | 4.400276 | 0.1380234 | 3.145578 | 2.987e-09 | 13.24207 | 1.0037e-08
2018-03-15 15:42 | 170874.6 | 3960.0003 | 3 | 17 | 4.400332 | 0.1274414 | 3.150006 | 2.987e-09 | 13.26156 | 1.0037e-08
2018-03-15 15:44 | 170994.6 | 4080.0018 | 3 | 17 | 4.400307 | 0.1171932 | 3.154075 | 2.987e-09 | 13.27946 | 1.0037e-08
2018-03-15 15:46 | 171114.6 | 4200.0019 | 3 | 17 | 4.40028 | 0.1074772 | 3.157818 | 2.987e-09 | 13.29593 | 1.0037e-08
2018-03-15 15:48 | 171234.6 | 4320.0011 | 3 | 17 | 4.400288 | 0.09928894 | 3.161268 | 2.987e-09 | 13.31111 | 1.0037e-08
2018-03-15 15:50 | 171354.6 | 4440.0019 | 3 | 17 | 4.400309 | 0.0918808 | 3.164449 | 2.987e-09 | 13.32511 | 1.0037e-08
2018-03-15 15:52 | 171474.6 | 4560.0003 | 3 | 17 | 4.400277 | 0.08435822 | 3.167382 | 2.987e-09 | 13.33802 | 1.0037e-08
2018-03-15 15:53 | 171531.9 | 4617.3856 | 3 | 17 | 4.400293 | 0.08149719 | 3.168708 | 2.987e-09 | 13.34385 | 1.0037e-08
2018-03-15 15:55 | 171652 | 119.9999 | 4 | 17 | 4.393891 | 0 | 3.168708 | 2.987e-09 | 13.34385 | 1.0037e-08
2018-03-15 15:57 | 171772 | 240.0008 | 4 | 17 | 4.393259 | 0 | 3.168708 | 2.987e-09 | 13.34385 | 1.0037e-08
2018-03-15 15:58 | 171832 | 300.002 | 4 | 17 | 4.393024 | 0 | 3.168708 | 2.987e-09 | 13.34385 | 1.0037e-08
2018-03-15 16:00 | 171952.1 | 120.001 | 5 | 17 | 4.135483 | -3.259953 | 3.168708 | 0.1086533 | 13.34385 | 0.4526095
2018-03-15 16:02 | 172072.1 | 240.0018 | 5 | 17 | 4.096084 | -3.259969 | 3.168708 | 0.2173089 | 13.34385 | 0.8998075
2018-03-15 16:04 | 172192.1 | 360.001 | 5 | 17 | 4.055781 | -3.259942 | 3.168708 | 0.3259444 | 13.34385 | 1.342612
2018-03-15 16:06 | 172312.1 | 480.0002 | 5 | 17 | 4.014307 | -3.25995 | 3.168708 | 0.4346204 | 13.34385 | 1.78113
2018-03-15 16:08 | 172432.1 | 600.001 | 5 | 17 | 3.972693 | -3.259923 | 3.168708 | 0.5432758 | 13.34385 | 2.215043
2018-03-15 16:10 | 172552.1 | 720.0011 | 5 | 17 | 3.931816 | -3.259944 | 3.168708 | 0.6519288 | 13.34385 | 2.644459
2018-03-15 16:12 | 172672.1 | 840.0018 | 5 | 17 | 3.892315 | -3.259958 | 3.168708 | 0.7605852 | 13.34385 | 3.069515
2018-03-15 16:14 | 172792.1 | 960.0002 | 5 | 17 | 3.854597 | -3.259956 | 3.168708 | 0.8692367 | 13.34385 | 3.490357
2018-03-15 16:16 | 172912.1 | 1080.0018 | 5 | 17 | 3.818746 | -3.259953 | 3.168708 | 0.9778932 | 13.34385 | 3.907218
2018-03-15 16:18 | 173032.1 | 1200.0018 | 5 | 17 | 3.784822 | -3.259931 | 3.168708 | 1.086541 | 13.34385 | 4.320255
2018-03-15 16:20 | 173152.1 | 1320.001 | 5 | 17 | 3.752874 | -3.259977 | 3.168708 | 1.195198 | 13.34385 | 4.729749
2018-03-15 16:22 | 173272.1 | 1440.0002 | 5 | 17 | 3.722873 | -3.259931 | 3.168708 | 1.303856 | 13.34385 | 5.135882
2018-03-15 16:24 | 173392.1 | 1560.0002 | 5 | 17 | 3.694776 | -3.259933 | 3.168708 | 1.412508 | 13.34385 | 5.538834
2018-03-15 16:26 | 173512.1 | 1680.001 | 5 | 17 | 3.668559 | -3.25995 | 3.168708 | 1.52115 | 13.34385 | 5.938804
2018-03-15 16:28 | 173632.1 | 1800.0001 | 5 | 17 | 3.644153 | -3.259967 | 3.168708 | 1.629816 | 13.34385 | 6.336108
2018-03-15 16:30 | 173752.1 | 1920.001 | 5 | 17 | 3.621534 | -3.259953 | 3.168708 | 1.738471 | 13.34385 | 6.730818
2018-03-15 16:32 | 173872.1 | 2040.0018 | 5 | 17 | 3.600926 | -3.260005 | 3.168708 | 1.847129 | 13.34385 | 7.123192
2018-03-15 16:34 | 173992.1 | 2160.0002 | 5 | 17 | 3.582246 | -3.260015 | 3.168708 | 1.955782 | 13.34385 | 7.513413
2018-03-15 16:36 | 174112.1 | 2280.0002 | 5 | 17 | 3.565383 | -3.259984 | 3.168708 | 2.064439 | 13.34385 | 7.901717
2018-03-15 16:38 | 174232.1 | 2400.0013 | 5 | 17 | 3.549971 | -3.259963 | 3.168708 | 2.173095 | 13.34385 | 8.288271
2018-03-15 16:40 | 174352.1 | 2520.0018 | 5 | 17 | 3.535347 | -3.260048 | 3.168708 | 2.28175 | 13.34385 | 8.673194
2018-03-15 16:42 | 174472.1 | 2640.001 | 5 | 17 | 3.520709 | -3.260056 | 3.168708 | 2.390409 | 13.34385 | 9.056548
2018-03-15 16:44 | 174592.1 | 2760.0002 | 5 | 17 | 3.50539 | -3.260026 | 3.168708 | 2.499063 | 13.34385 | 9.438268
2018-03-15 16:46 | 174712.1 | 2880.001 | 5 | 17 | 3.488005 | -3.260015 | 3.168708 | 2.607724 | 13.34385 | 9.818247
2018-03-15 16:48 | 174832.1 | 3000.0018 | 5 | 17 | 3.466375 | -3.260033 | 3.168708 | 2.716381 | 13.34385 | 10.19613
2018-03-15 16:50 | 174952.1 | 3120.0019 | 5 | 17 | 3.434199 | -3.260045 | 3.168708 | 2.825036 | 13.34385 | 10.57114
2018-03-15 16:52 | 175072.1 | 3240.0002 | 5 | 17 | 3.385811 | -3.260064 | 3.168708 | 2.933689 | 13.34385 | 10.94184
2018-03-15 16:54 | 175192.1 | 3360.0019 | 5 | 17 | 3.301972 | -3.260024 | 3.168708 | 3.042345 | 13.34385 | 11.30567
2018-03-15 16:56 | 175312.1 | 3480.0019 | 5 | 17 | 3.082992 | -3.260015 | 3.168708 | 3.151002 | 13.34385 | 11.65506
2018-03-15 16:56 | 175331.7 | 3499.6368 | 5 | 17 | 2.999993 | -3.26006 | 3.168708 | 3.168784 | 13.34385 | 11.70919
2018-03-15 16:58 | 175451.8 | 120.0011 | 6 | 17 | 3.343519 | 0 | 3.168708 | 3.168784 | 13.34385 | 11.70919
2018-03-15 17:00 | 175571.8 | 240.0002 | 6 | 17 | 3.356983 | 0 | 3.168708 | 3.168784 | 13.34385 | 11.70919
2018-03-15 17:01 | 175631.8 | 300.0033 | 6 | 17 | 3.360775 | 0 | 3.168708 | 3.168784 | 13.34385 | 11.70919
2018-03-15 17:01 | 175631.8 | 0.0022 | 7 | 18 | 3.360797 | 0 | 0 | 0 | 0 | 0
2018-03-15 17:03 | 175751.9 | 120.0002 | 2 | 18 | 3.988444 | 4.890038 | 0.1622961 | 7.93e-10 | 0.6280771 | 2.666e-09
2018-03-15 17:05 | 175871.9 | 240.0018 | 2 | 18 | 4.028314 | 4.889984 | 0.3252801 | 7.93e-10 | 1.281515 | 2.666e-09
2018-03-15 17:07 | 175991.9 | 360.0001 | 2 | 18 | 4.063948 | 4.890003 | 0.4882599 | 7.93e-10 | 1.941043 | 2.666e-09
2018-03-15 17:09 | 176111.9 | 480.0009 | 2 | 18 | 4.09338 | 4.890079 | 0.6512331 | 7.93e-10 | 2.605827 | 2.666e-09
2018-03-15 17:11 | 176231.9 | 600.0009 | 2 | 18 | 4.118074 | 4.889997 | 0.8142071 | 7.93e-10 | 3.275007 | 2.666e-09
2018-03-15 17:13 | 176351.9 | 720.0002 | 2 | 18 | 4.140452 | 4.889984 | 0.977189 | 7.93e-10 | 3.948002 | 2.666e-09
2018-03-15 17:15 | 176471.9 | 840.0002 | 2 | 18 | 4.164377 | 4.88999 | 1.140176 | 7.93e-10 | 4.62476 | 2.666e-09
2018-03-15 17:17 | 176591.9 | 960.0008 | 2 | 18 | 4.190991 | 4.890015 | 1.303158 | 7.93e-10 | 5.305613 | 2.666e-09
2018-03-15 17:19 | 176711.9 | 1080.001 | 2 | 18 | 4.200384 | 4.549589 | 1.462168 | 7.93e-10 | 5.973264 | 2.666e-09
2018-03-15 17:21 | 176831.9 | 1200.001 | 2 | 18 | 4.200395 | 4.079206 | 1.605946 | 7.93e-10 | 6.577188 | 2.666e-09
2018-03-15 17:23 | 176951.9 | 1320.001 | 2 | 18 | 4.200385 | 3.615255 | 1.73414 | 7.93e-10 | 7.115653 | 2.666e-09
2018-03-15 17:25 | 177047.4 | 1415.5687 | 2 | 18 | 4.200394 | 3.259983 | 1.82535 | 7.93e-10 | 7.49877 | 2.666e-09
2018-03-15 17:27 | 177167.5 | 120.0011 | 3 | 18 | 4.22837 | 3.259958 | 1.933562 | 7.93e-10 | 7.954694 | 2.666e-09
2018-03-15 17:29 | 177287.5 | 240.0019 | 3 | 18 | 4.261272 | 3.259949 | 2.042218 | 7.93e-10 | 8.415897 | 2.666e-09
2018-03-15 17:31 | 177407.5 | 360.0011 | 3 | 18 | 4.296558 | 3.259911 | 2.150872 | 7.93e-10 | 8.880799 | 2.666e-09
2018-03-15 17:33 | 177527.5 | 480.0011 | 3 | 18 | 4.334187 | 3.259897 | 2.259525 | 7.93e-10 | 9.349655 | 2.666e-09
2018-03-15 17:35 | 177647.5 | 600.0003 | 3 | 18 | 4.373774 | 3.259974 | 2.368184 | 7.93e-10 | 9.822739 | 2.666e-09
2018-03-15 17:37 | 177767.5 | 720.0019 | 3 | 18 | 4.400408 | 3.023914 | 2.475356 | 7.93e-10 | 10.29339 | 2.666e-09
2018-03-15 17:39 | 177887.5 | 840.0002 | 3 | 18 | 4.400388 | 2.535788 | 2.567678 | 7.93e-10 | 10.69965 | 2.666e-09
2018-03-15 17:41 | 178007.5 | 960.0011 | 3 | 18 | 4.400392 | 2.139372 | 2.645375 | 7.93e-10 | 11.04154 | 2.666e-09
2018-03-15 17:43 | 178127.5 | 1080.0009 | 3 | 18 | 4.400393 | 1.813457 | 2.711061 | 7.93e-10 | 11.33059 | 2.666e-09
2018-03-15 17:45 | 178247.5 | 1200.0002 | 3 | 18 | 4.400373 | 1.545462 | 2.766889 | 7.93e-10 | 11.57625 | 2.666e-09
2018-03-15 17:47 | 178367.5 | 1320.0013 | 3 | 18 | 4.400359 | 1.325256 | 2.814611 | 7.93e-10 | 11.78625 | 2.666e-09
2018-03-15 17:49 | 178487.5 | 1440.0019 | 3 | 18 | 4.400352 | 1.143276 | 2.855663 | 7.93e-10 | 11.96689 | 2.666e-09
2018-03-15 17:51 | 178607.5 | 1560.0011 | 3 | 18 | 4.400361 | 0.9932289 | 2.891192 | 7.93e-10 | 12.12323 | 2.666e-09
2018-03-15 17:53 | 178727.5 | 1680.0019 | 3 | 18 | 4.400363 | 0.867445 | 2.922131 | 7.93e-10 | 12.25937 | 2.666e-09
2018-03-15 17:55 | 178847.5 | 1800.0019 | 3 | 18 | 4.40036 | 0.7619305 | 2.949234 | 7.93e-10 | 12.37863 | 2.666e-09
2018-03-15 17:57 | 178967.5 | 1920.0019 | 3 | 18 | 4.400347 | 0.6731873 | 2.973105 | 7.93e-10 | 12.48368 | 2.666e-09
2018-03-15 17:59 | 179087.5 | 2040.0003 | 3 | 18 | 4.400346 | 0.5972519 | 2.994237 | 7.93e-10 | 12.57666 | 2.666e-09
2018-03-15 18:01 | 179207.5 | 2160.0019 | 3 | 18 | 4.400352 | 0.5326061 | 3.013029 | 7.93e-10 | 12.65936 | 2.666e-09
2018-03-15 18:03 | 179327.5 | 2280.0001 | 3 | 18 | 4.400316 | 0.4760933 | 3.029811 | 7.93e-10 | 12.7332 | 2.666e-09
2018-03-15 18:05 | 179447.5 | 2400.0011 | 3 | 18 | 4.400349 | 0.4279861 | 3.044851 | 7.93e-10 | 12.79938 | 2.666e-09
2018-03-15 18:07 | 179567.5 | 2520.0011 | 3 | 18 | 4.400313 | 0.3844013 | 3.058369 | 7.93e-10 | 12.85886 | 2.666e-09
2018-03-15 18:09 | 179687.5 | 2640.0011 | 3 | 18 | 4.400329 | 0.3474903 | 3.070555 | 7.93e-10 | 12.91249 | 2.666e-09
2018-03-15 18:11 | 179807.5 | 2760.0003 | 3 | 18 | 4.400332 | 0.3145103 | 3.081567 | 7.93e-10 | 12.96094 | 2.666e-09
2018-03-15 18:13 | 179927.5 | 2880.0012 | 3 | 18 | 4.400321 | 0.2845306 | 3.09154 | 7.93e-10 | 13.00483 | 2.666e-09
2018-03-15 18:15 | 180047.5 | 3000.0011 | 3 | 18 | 4.40034 | 0.2592182 | 3.100591 | 7.93e-10 | 13.04465 | 2.666e-09
2018-03-15 18:17 | 180167.5 | 3120.0003 | 3 | 18 | 4.400304 | 0.2352905 | 3.108818 | 7.93e-10 | 13.08085 | 2.666e-09
2018-03-15 18:19 | 180287.5 | 3240.0019 | 3 | 18 | 4.400315 | 0.214489 | 3.116308 | 7.93e-10 | 13.11382 | 2.666e-09
2018-03-15 18:21 | 180407.5 | 3360.002 | 3 | 18 | 4.400312 | 0.1958504 | 3.12314 | 7.93e-10 | 13.14388 | 2.666e-09
2018-03-15 18:23 | 180527.5 | 3480.0011 | 3 | 18 | 4.400333 | 0.1793861 | 3.129382 | 7.93e-10 | 13.17134 | 2.666e-09
2018-03-15 18:25 | 180647.5 | 3600.0011 | 3 | 18 | 4.400298 | 0.163847 | 3.135091 | 7.93e-10 | 13.19647 | 2.666e-09
2018-03-15 18:27 | 180767.5 | 3720.0003 | 3 | 18 | 4.400293 | 0.1499386 | 3.140323 | 7.93e-10 | 13.21949 | 2.666e-09
2018-03-15 18:29 | 180887.5 | 3840.0012 | 3 | 18 | 4.400316 | 0.1381512 | 3.145121 | 7.93e-10 | 13.2406 | 2.666e-09
2018-03-15 18:31 | 181007.5 | 3960.0012 | 3 | 18 | 4.400259 | 0.1261997 | 3.149527 | 7.93e-10 | 13.25999 | 2.666e-09
2018-03-15 18:33 | 181127.5 | 4080.0012 | 3 | 18 | 4.400305 | 0.1168556 | 3.153584 | 7.93e-10 | 13.27784 | 2.666e-09
2018-03-15 18:35 | 181247.5 | 4200.0019 | 3 | 18 | 4.400301 | 0.1071529 | 3.157314 | 7.93e-10 | 13.29425 | 2.666e-09
2018-03-15 18:37 | 181367.5 | 4320.0003 | 3 | 18 | 4.400283 | 0.09887314 | 3.16075 | 7.93e-10 | 13.30937 | 2.666e-09
2018-03-15 18:39 | 181487.5 | 4440.0019 | 3 | 18 | 4.400321 | 0.09182739 | 3.163919 | 7.93e-10 | 13.32332 | 2.666e-09
2018-03-15 18:41 | 181607.5 | 4560.0011 | 3 | 18 | 4.400255 | 0.08400536 | 3.166847 | 7.93e-10 | 13.3362 | 2.666e-09
2018-03-15 18:42 | 181662.4 | 4614.9617 | 3 | 18 | 4.400289 | 0.0814991 | 3.168112 | 7.93e-10 | 13.34177 | 2.666e-09
2018-03-15 18:44 | 181782.5 | 120.0005 | 4 | 18 | 4.393876 | 0 | 3.168112 | 7.93e-10 | 13.34177 | 2.666e-09
2018-03-15 18:46 | 181902.5 | 240.002 | 4 | 18 | 4.393262 | 0 | 3.168112 | 7.93e-10 | 13.34177 | 2.666e-09
2018-03-15 18:47 | 181962.5 | 300.0043 | 4 | 18 | 4.393026 | 0 | 3.168112 | 7.93e-10 | 13.34177 | 2.666e-09
2018-03-15 18:49 | 182082.5 | 120.0002 | 5 | 18 | 4.135421 | -3.259972 | 3.168112 | 0.1086493 | 13.34177 | 0.4525882
2018-03-15 18:51 | 182202.5 | 240.0013 | 5 | 18 | 4.096059 | -3.259995 | 3.168112 | 0.2173012 | 13.34177 | 0.899766
2018-03-15 18:53 | 182322.5 | 360.0017 | 5 | 18 | 4.055701 | -3.259889 | 3.168112 | 0.3259548 | 13.34177 | 1.342639
2018-03-15 18:55 | 182442.5 | 480.0003 | 5 | 18 | 4.014202 | -3.259923 | 3.168112 | 0.4346086 | 13.34177 | 1.781057
2018-03-15 18:57 | 182562.5 | 600.0017 | 5 | 18 | 3.972573 | -3.259914 | 3.168112 | 0.5432635 | 13.34177 | 2.214955
2018-03-15 18:59 | 182682.5 | 720.0017 | 5 | 18 | 3.931623 | -3.259958 | 3.168112 | 0.6519166 | 13.34177 | 2.644353
2018-03-15 19:01 | 182802.5 | 840.0017 | 5 | 18 | 3.892071 | -3.259961 | 3.168112 | 0.7605646 | 13.34177 | 3.069355
2018-03-15 19:03 | 182922.5 | 960.001 | 5 | 18 | 3.854297 | -3.259939 | 3.168112 | 0.8692204 | 13.34177 | 3.490182
2018-03-15 19:05 | 183042.5 | 1080.001 | 5 | 18 | 3.818405 | -3.259931 | 3.168112 | 0.9778649 | 13.34177 | 3.906964
2018-03-15 19:07 | 183162.5 | 1200.0001 | 5 | 18 | 3.784467 | -3.259925 | 3.168112 | 1.086506 | 13.34177 | 4.319939
2018-03-15 19:09 | 183282.5 | 1320.0002 | 5 | 18 | 3.752496 | -3.259889 | 3.168112 | 1.195187 | 13.34177 | 4.729487
2018-03-15 19:11 | 183402.5 | 1440.0018 | 5 | 18 | 3.722435 | -3.259904 | 3.168112 | 1.303841 | 13.34177 | 5.135558
2018-03-15 19:13 | 183522.5 | 1560.0026 | 5 | 18 | 3.694394 | -3.259933 | 3.168112 | 1.412496 | 13.34177 | 5.538482
2018-03-15 19:15 | 183642.5 | 1680.0001 | 5 | 18 | 3.66816 | -3.259942 | 3.168112 | 1.521143 | 13.34177 | 5.938424
2018-03-15 19:17 | 183762.5 | 1800.0009 | 5 | 18 | 3.643751 | -3.259939 | 3.168112 | 1.629798 | 13.34177 | 6.335649
2018-03-15 19:19 | 183882.5 | 1920.0018 | 5 | 18 | 3.621179 | -3.259965 | 3.168112 | 1.738458 | 13.34177 | 6.730333
2018-03-15 19:21 | 184002.5 | 2040.001 | 5 | 18 | 3.600585 | -3.259904 | 3.168112 | 1.847113 | 13.34177 | 7.122653
2018-03-15 19:23 | 184122.5 | 2160.0018 | 5 | 18 | 3.581961 | -3.259954 | 3.168112 | 1.95577 | 13.34177 | 7.512853
2018-03-15 19:25 | 184242.5 | 2280.0001 | 5 | 18 | 3.565106 | -3.259975 | 3.168112 | 2.064423 | 13.34177 | 7.901111
2018-03-15 19:27 | 184362.5 | 2400.0001 | 5 | 18 | 3.549664 | -3.260045 | 3.168112 | 2.173065 | 13.34177 | 8.287585
2018-03-15 19:29 | 184482.5 | 2520.0002 | 5 | 18 | 3.535019 | -3.260014 | 3.168112 | 2.281733 | 13.34177 | 8.672521
2018-03-15 19:31 | 184602.5 | 2640.0017 | 5 | 18 | 3.520349 | -3.260024 | 3.168112 | 2.390388 | 13.34177 | 9.055822
2018-03-15 19:33 | 184722.5 | 2760.0026 | 5 | 18 | 3.502838 | -3.260015 | 3.168112 | 2.499042 | 13.34177 | 9.437391
2018-03-15 19:35 | 184842.5 | 2880.001 | 5 | 18 | 3.48521 | -3.260007 | 3.168112 | 2.607698 | 13.34177 | 9.817064
2018-03-15 19:37 | 184962.5 | 3000.0017 | 5 | 18 | 3.463364 | -3.259993 | 3.168112 | 2.716358 | 13.34177 | 10.19464
2018-03-15 19:39 | 185082.5 | 3120.001 | 5 | 18 | 3.431125 | -3.260058 | 3.168112 | 2.825014 | 13.34177 | 10.56932
2018-03-15 19:41 | 185202.5 | 3240.0001 | 5 | 18 | 3.382179 | -3.260029 | 3.168112 | 2.933668 | 13.34177 | 10.93967
2018-03-15 19:43 | 185322.5 | 3360.0002 | 5 | 18 | 3.296658 | -3.260086 | 3.168112 | 3.042325 | 13.34177 | 11.30303
2018-03-15 19:45 | 185442.5 | 3480.0014 | 5 | 18 | 3.073047 | -3.260079 | 3.168112 | 3.150984 | 13.34177 | 11.65165
2018-03-15 19:45 | 185459.7 | 3497.1928 | 5 | 18 | 2.999996 | -3.260098 | 3.168112 | 3.166548 | 13.34177 | 11.69895
2018-03-15 19:47 | 185579.8 | 120.0002 | 6 | 18 | 3.350557 | 0 | 3.168112 | 3.166548 | 13.34177 | 11.69895
2018-03-15 19:49 | 185699.8 | 240.0008 | 6 | 18 | 3.364195 | 0 | 3.168112 | 3.166548 | 13.34177 | 11.69895
2018-03-15 19:50 | 185759.8 | 300.004 | 6 | 18 | 3.36796 | 0 | 3.168112 | 3.166548 | 13.34177 | 11.69895
2018-03-15 19:50 | 185759.8 | 0.0025 | 7 | 19 | 3.367954 | 0 | 0 | 0 | 0 | 0
2018-03-15 19:52 | 185879.9 | 120.0002 | 2 | 19 | 3.991984 | 4.889992 | 0.1623012 | 0 | 0.6290091 | 0
2018-03-15 19:54 | 185999.9 | 240.0004 | 2 | 19 | 4.031032 | 4.88999 | 0.3252832 | 0 | 1.282912 | 0
2018-03-15 19:56 | 186119.9 | 360.001 | 2 | 19 | 4.066503 | 4.889978 | 0.488267 | 0 | 1.942886 | 0
2018-03-15 19:58 | 186239.9 | 480.0001 | 2 | 19 | 4.095766 | 4.890011 | 0.6512482 | 0 | 2.608108 | 0
2018-03-15 20:00 | 186359.9 | 600.0001 | 2 | 19 | 4.120318 | 4.890024 | 0.8142298 | 0 | 3.277695 | 0
2018-03-15 20:02 | 186479.9 | 720.0002 | 2 | 19 | 4.142623 | 4.890011 | 0.9772105 | 0 | 3.951043 | 0
2018-03-15 20:04 | 186599.9 | 840.0018 | 2 | 19 | 4.166733 | 4.889992 | 1.140188 | 0 | 4.628125 | 0
2018-03-15 20:06 | 186719.9 | 960.0009 | 2 | 19 | 4.193412 | 4.890003 | 1.303173 | 0 | 5.309381 | 0
2018-03-15 20:08 | 186839.9 | 1080.0018 | 2 | 19 | 4.200379 | 4.514318 | 1.461227 | 0 | 5.97313 | 0
2018-03-15 20:10 | 186959.9 | 1200.0002 | 2 | 19 | 4.200384 | 4.05114 | 1.60396 | 0 | 6.572663 | 0
2018-03-15 20:12 | 187079.9 | 1320.001 | 2 | 19 | 4.200388 | 3.594807 | 1.73134 | 0 | 7.107708 | 0
2018-03-15 20:13 | 187170.9 | 1410.9992 | 2 | 19 | 4.200384 | 3.259996 | 1.817945 | 0 | 7.471486 | 0
2018-03-15 20:15 | 187290.9 | 120.0003 | 3 | 19 | 4.228154 | 3.259907 | 1.926157 | 0 | 7.927395 | 0
2018-03-15 20:17 | 187410.9 | 240.0002 | 3 | 19 | 4.2608 | 3.259972 | 2.034808 | 0 | 8.388538 | 0
2018-03-15 20:19 | 187530.9 | 360.001 | 3 | 19 | 4.295981 | 3.259943 | 2.143463 | 0 | 8.85338 | 0
2018-03-15 20:21 | 187650.9 | 480.001 | 3 | 19 | 4.333589 | 3.259972 | 2.252116 | 0 | 9.322175 | 0
2018-03-15 20:23 | 187770.9 | 600.0018 | 3 | 19 | 4.373188 | 3.259954 | 2.360774 | 0 | 9.79519 | 0
2018-03-15 20:25 | 187890.9 | 720.0018 | 3 | 19 | 4.400383 | 3.032677 | 2.468061 | 0 | 10.26631 | 0
2018-03-15 20:27 | 188010.9 | 840.0003 | 3 | 19 | 4.400399 | 2.545109 | 2.560689 | 0 | 10.67391 | 0
2018-03-15 20:29 | 188130.9 | 960.0003 | 3 | 19 | 4.400386 | 2.148285 | 2.638693 | 0 | 11.01716 | 0
2018-03-15 20:31 | 188250.9 | 1080.0021 | 3 | 19 | 4.400371 | 1.822046 | 2.704689 | 0 | 11.30757 | 0
2018-03-15 20:33 | 188370.9 | 1200.0019 | 3 | 19 | 4.400359 | 1.554029 | 2.76081 | 0 | 11.55452 | 0
2018-03-15 20:35 | 188490.9 | 1320.0003 | 3 | 19 | 4.400364 | 1.333139 | 2.808814 | 0 | 11.76575 | 0
2018-03-15 20:37 | 188610.9 | 1440.0002 | 3 | 19 | 4.400371 | 1.151186 | 2.850118 | 0 | 11.94751 | 0
2018-03-15 20:39 | 188730.9 | 1560.0003 | 3 | 19 | 4.400323 | 0.9987259 | 2.885877 | 0 | 12.10486 | 0
2018-03-15 20:41 | 188850.9 | 1680.0003 | 3 | 19 | 4.400348 | 0.8731232 | 2.917027 | 0 | 12.24193 | 0
2018-03-15 20:43 | 188970.9 | 1800.0003 | 3 | 19 | 4.400374 | 0.7678509 | 2.944314 | 0 | 12.362 | 0
2018-03-15 20:45 | 189090.9 | 1920.0003 | 3 | 19 | 4.400347 | 0.6777306 | 2.968356 | 0 | 12.4678 | 0
2018-03-15 20:47 | 189210.9 | 2040.0011 | 3 | 19 | 4.40034 | 0.6016502 | 2.989641 | 0 | 12.56146 | 0
2018-03-15 20:49 | 189330.9 | 2160.0011 | 3 | 19 | 4.400321 | 0.5356483 | 3.008573 | 0 | 12.64476 | 0
2018-03-15 20:51 | 189450.9 | 2280.0019 | 3 | 19 | 4.400331 | 0.4796162 | 3.025478 | 0 | 12.71915 | 0
2018-03-15 20:53 | 189570.9 | 2400.0004 | 3 | 19 | 4.400344 | 0.4308205 | 3.040633 | 0 | 12.78584 | 0
2018-03-15 20:55 | 189690.9 | 2520.0011 | 3 | 19 | 4.400316 | 0.3876839 | 3.054257 | 0 | 12.84579 | 0
2018-03-15 20:57 | 189810.9 | 2640.0011 | 3 | 19 | 4.400346 | 0.350462 | 3.066541 | 0 | 12.89984 | 0
2018-03-15 20:59 | 189930.9 | 2760.0019 | 3 | 19 | 4.400324 | 0.3166122 | 3.077645 | 0 | 12.9487 | 0
2018-03-15 21:01 | 190050.9 | 2880.0003 | 3 | 19 | 4.400301 | 0.2870693 | 3.0877 | 0 | 12.99295 | 0
2018-03-15 21:03 | 190170.9 | 3000.0002 | 3 | 19 | 4.400314 | 0.2607002 | 3.096829 | 0 | 13.03312 | 0
2018-03-15 21:05 | 190290.9 | 3120.001 | 3 | 19 | 4.400316 | 0.2376232 | 3.105129 | 0 | 13.06964 | 0
2018-03-15 21:07 | 190410.9 | 3240.0002 | 3 | 19 | 4.400341 | 0.2168846 | 3.112688 | 0 | 13.1029 | 0
2018-03-15 21:09 | 190530.9 | 3360.0019 | 3 | 19 | 4.400324 | 0.1977444 | 3.119585 | 0 | 13.13325 | 0
2018-03-15 21:11 | 190650.9 | 3480.0002 | 3 | 19 | 4.400318 | 0.1809616 | 3.125881 | 0 | 13.16096 | 0
2018-03-15 21:13 | 190770.9 | 3600.0002 | 3 | 19 | 4.400305 | 0.1652374 | 3.131645 | 0 | 13.18632 | 0
2018-03-15 21:15 | 190890.9 | 3720.0019 | 3 | 19 | 4.40029 | 0.151535 | 3.136924 | 0 | 13.20955 | 0
2018-03-15 21:17 | 191010.9 | 3840.0019 | 3 | 19 | 4.400304 | 0.1392269 | 3.141767 | 0 | 13.23086 | 0
2018-03-15 21:19 | 191130.9 | 3960.0008 | 3 | 19 | 4.400302 | 0.1280613 | 3.146216 | 0 | 13.25044 | 0
2018-03-15 21:21 | 191250.9 | 4080.0019 | 3 | 19 | 4.400283 | 0.1176052 | 3.150305 | 0 | 13.26843 | 0
2018-03-15 21:23 | 191370.9 | 4200.0002 | 3 | 19 | 4.400316 | 0.1086159 | 3.154069 | 0 | 13.28499 | 0
2018-03-15 21:25 | 191490.9 | 4320.0019 | 3 | 19 | 4.400292 | 0.1000347 | 3.157543 | 0 | 13.30028 | 0
2018-03-15 21:27 | 191610.9 | 4440.0019 | 3 | 19 | 4.40029 | 0.09222984 | 3.160745 | 0 | 13.31437 | 0
2018-03-15 21:29 | 191730.9 | 4560.0002 | 3 | 19 | 4.400288 | 0.08514023 | 3.163701 | 0 | 13.32738 | 0
2018-03-15 21:31 | 191802.3 | 4631.3584 | 3 | 19 | 4.40031 | 0.0814991 | 3.165353 | 0 | 13.33464 | 0
2018-03-15 21:33 | 191922.3 | 120.0004 | 4 | 19 | 4.393857 | 0 | 3.165353 | 0 | 13.33464 | 0
2018-03-15 21:35 | 192042.3 | 240.0002 | 4 | 19 | 4.393224 | 0 | 3.165353 | 0 | 13.33464 | 0
2018-03-15 21:36 | 192102.3 | 300.0024 | 4 | 19 | 4.392986 | 0 | 3.165353 | 0 | 13.33464 | 0
2018-03-15 21:38 | 192222.4 | 120.0002 | 5 | 19 | 4.133938 | -3.260003 | 3.165353 | 0.108652 | 13.33464 | 0.4524589
2018-03-15 21:40 | 192342.4 | 240.0002 | 5 | 19 | 4.094412 | -3.259946 | 3.165353 | 0.2173053 | 13.33464 | 0.8994739
2018-03-15 21:42 | 192462.4 | 360.0011 | 5 | 19 | 4.053975 | -3.259961 | 3.165353 | 0.3259583 | 13.33464 | 1.342162
2018-03-15 21:44 | 192582.4 | 480.0018 | 5 | 19 | 4.012443 | -3.259948 | 3.165353 | 0.4346136 | 13.33464 | 1.780397
2018-03-15 21:46 | 192702.4 | 600.0001 | 5 | 19 | 3.970758 | -3.259925 | 3.165353 | 0.5432648 | 13.33464 | 2.214087
2018-03-15 21:48 | 192822.4 | 720.0018 | 5 | 19 | 3.929818 | -3.259986 | 3.165353 | 0.6519156 | 13.33464 | 2.643278
2018-03-15 21:50 | 192942.4 | 840.0002 | 5 | 19 | 3.890294 | -3.259927 | 3.165353 | 0.7605665 | 13.33464 | 3.068095
2018-03-15 21:52 | 193062.4 | 960.0018 | 5 | 19 | 3.852487 | -3.26001 | 3.165353 | 0.8692259 | 13.33464 | 3.488741
2018-03-15 21:54 | 193182.4 | 1080.0001 | 5 | 19 | 3.816597 | -3.259956 | 3.165353 | 0.9778787 | 13.33464 | 3.905358
2018-03-15 21:56 | 193302.4 | 1200.0002 | 5 | 19 | 3.782679 | -3.25995 | 3.165353 | 1.086541 | 13.33464 | 4.318218
2018-03-15 21:58 | 193422.4 | 1320.0001 | 5 | 19 | 3.750717 | -3.259991 | 3.165353 | 1.195189 | 13.33464 | 4.727442
2018-03-15 22:00 | 193542.4 | 1440.0001 | 5 | 19 | 3.720699 | -3.259995 | 3.165353 | 1.303854 | 13.33464 | 5.133367
2018-03-15 22:02 | 193662.4 | 1560.0001 | 5 | 19 | 3.692679 | -3.25992 | 3.165353 | 1.412503 | 13.33464 | 5.536079
2018-03-15 22:04 | 193782.4 | 1680.0001 | 5 | 19 | 3.666486 | -3.259948 | 3.165353 | 1.521166 | 13.33464 | 5.935895
2018-03-15 22:06 | 193902.4 | 1800.0009 | 5 | 19 | 3.64204 | -3.25995 | 3.165353 | 1.629823 | 13.33464 | 6.332942
2018-03-15 22:08 | 194022.4 | 1920.0009 | 5 | 19 | 3.619505 | -3.25992 | 3.165353 | 1.738476 | 13.33464 | 6.727419
2018-03-15 22:10 | 194142.4 | 2040.0007 | 5 | 19 | 3.598898 | -3.259991 | 3.165353 | 1.847133 | 13.33464 | 7.119565
2018-03-15 22:12 | 194262.4 | 2160.0008 | 5 | 19 | 3.580294 | -3.260012 | 3.165353 | 1.955785 | 13.33464 | 7.509565
2018-03-15 22:14 | 194382.4 | 2280.0017 | 5 | 19 | 3.563487 | -3.259965 | 3.165353 | 2.064442 | 13.33464 | 7.897659
2018-03-15 22:16 | 194502.4 | 2400.001 | 5 | 19 | 3.548025 | -3.260058 | 3.165353 | 2.173099 | 13.33464 | 8.284006
2018-03-15 22:18 | 194622.4 | 2520.0017 | 5 | 19 | 3.533389 | -3.259995 | 3.165353 | 2.281757 | 13.33464 | 8.668727
2018-03-15 22:20 | 194742.4 | 2640.0018 | 5 | 19 | 3.518717 | -3.260005 | 3.165353 | 2.390415 | 13.33464 | 9.051866
2018-03-15 22:22 | 194862.4 | 2760.0011 | 5 | 19 | 3.503208 | -3.259965 | 3.165353 | 2.499072 | 13.33464 | 9.433366
2018-03-15 22:24 | 194982.4 | 2880.001 | 5 | 19 | 3.485744 | -3.260015 | 3.165353 | 2.607723 | 13.33464 | 9.813069
2018-03-15 22:26 | 195102.4 | 3000.0018 | 5 | 19 | 3.463963 | -3.259991 | 3.165353 | 2.71638 | 13.33464 | 10.1907
2018-03-15 22:28 | 195222.4 | 3120.0018 | 5 | 19 | 3.431614 | -3.260083 | 3.165353 | 2.825035 | 13.33464 | 10.56544
2018-03-15 22:30 | 195342.4 | 3240.001 | 5 | 19 | 3.382551 | -3.26001 | 3.165353 | 2.933688 | 13.33464 | 10.93583
2018-03-15 22:32 | 195462.4 | 3360.001 | 5 | 19 | 3.296627 | -3.260107 | 3.165353 | 3.042346 | 13.33464 | 11.29922
2018-03-15 22:34 | 195582.4 | 3480.001 | 5 | 19 | 3.070542 | -3.260052 | 3.165353 | 3.151005 | 13.33464 | 11.64775
2018-03-15 22:34 | 195598.8 | 3496.4352 | 5 | 19 | 2.999974 | -3.260029 | 3.165353 | 3.165882 | 13.33464 | 11.69294
2018-03-15 22:36 | 195718.9 | 120 | 6 | 19 | 3.349301 | 0 | 3.165353 | 3.16589 | 13.33464 | 11.69296
2018-03-15 22:38 | 195838.9 | 240.0016 | 6 | 19 | 3.362945 | 0 | 3.165353 | 3.16589 | 13.33464 | 11.69296
2018-03-15 22:39 | 195898.9 | 300.0022 | 6 | 19 | 3.366721 | 0 | 3.165353 | 3.16589 | 13.33464 | 11.69296
2018-03-15 22:39 | 195898.9 | 0.0048 | 7 | 20 | 3.366669 | 0 | 0 | 0 | 0 | 0
2018-03-15 22:41 | 196019 | 120.0018 | 2 | 20 | 3.991733 | 4.890089 | 0.162306 | 0 | 0.6289257 | 0
2018-03-15 22:43 | 196139 | 240.0001 | 2 | 20 | 4.031032 | 4.89003 | 0.3252788 | 0 | 1.282777 | 0
2018-03-15 22:45 | 196259 | 360.0002 | 2 | 20 | 4.066651 | 4.889977 | 0.4882686 | 0 | 1.942786 | 0
2018-03-15 22:47 | 196379 | 480.0002 | 2 | 20 | 4.096111 | 4.890079 | 0.6512523 | 0 | 2.608055 | 0
2018-03-15 22:49 | 196499 | 600.0011 | 2 | 20 | 4.120774 | 4.890032 | 0.8142322 | 0 | 3.277703 | 0
2018-03-15 22:51 | 196619 | 720.0002 | 2 | 20 | 4.14329 | 4.890068 | 0.9772186 | 0 | 3.951167 | 0
2018-03-15 22:53 | 196739 | 840.0002 | 2 | 20 | 4.167383 | 4.89003 | 1.140203 | 0 | 4.628388 | 0
2018-03-15 22:55 | 196859 | 960.0002 | 2 | 20 | 4.194125 | 4.890057 | 1.303195 | 0 | 5.309783 | 0
2018-03-15 22:57 | 196979 | 1080.001 | 2 | 20 | 4.200373 | 4.506313 | 1.460981 | 0 | 5.972433 | 0
2018-03-15 22:59 | 197099 | 1200.0027 | 2 | 20 | 4.200398 | 4.043819 | 1.603451 | 0 | 6.570862 | 0
2018-03-15 23:01 | 197219 | 1320.0002 | 2 | 20 | 4.200403 | 3.589954 | 1.730626 | 0 | 7.105048 | 0
2018-03-15 23:02 | 197309.2 | 1410.2224 | 2 | 20 | 4.200387 | 3.259983 | 1.816426 | 0 | 7.465439 | 0
2018-03-15 23:04 | 197429.2 | 120.001 | 3 | 20 | 4.228215 | 3.259991 | 1.924636 | 0 | 7.921349 | 0
2018-03-15 23:06 | 197549.2 | 240.0018 | 3 | 20 | 4.260854 | 3.25997 | 2.033294 | 0 | 8.382528 | 0
2018-03-15 23:08 | 197669.2 | 360.0002 | 3 | 20 | 4.295952 | 3.259977 | 2.141949 | 0 | 8.847372 | 0
2018-03-15 23:10 | 197789.2 | 480.0001 | 3 | 20 | 4.33344 | 3.259989 | 2.250604 | 0 | 9.316166 | 0
2018-03-15 23:12 | 197909.2 | 600.0018 | 3 | 20 | 4.372929 | 3.259985 | 2.359257 | 0 | 9.789138 | 0
2018-03-15 23:14 | 198029.2 | 720.0002 | 3 | 20 | 4.400396 | 3.037426 | 2.466608 | 0 | 10.26052 | 0
2018-03-15 23:16 | 198149.2 | 840.0011 | 3 | 20 | 4.400390625 | 2.549566 | 2.559385 | 0 | 10.66877 | 0
2018-03-15 23:18 | 198269.2 | 960.0002 | 3 | 20 | 4.400399 | 2.152458 | 2.637527 | 0 | 11.01263 | 0
2018-03-15 23:20 | 198389.2 | 1080.001 | 3 | 20 | 4.400389 | 1.825748 | 2.703635 | 0 | 11.30353 | 0
2018-03-15 23:22 | 198509.2 | 1200.0018 | 3 | 20 | 4.400357 | 1.55695 | 2.759863 | 0 | 11.55095 | 0
2018-03-15 23:24 | 198629.2 | 1320.001 | 3 | 20 | 4.400371 | 1.336554 | 2.807964 | 0 | 11.76261 | 0
2018-03-15 23:26 | 198749.2 | 1440.001 | 3 | 20 | 4.400375 | 1.153948 | 2.849367 | 0 | 11.9448 | 0
2018-03-15 23:28 | 198869.2 | 1560.0002 | 3 | 20 | 4.400341 | 1.002035 | 2.88522 | 0 | 12.10257 | 0
2018-03-15 23:30 | 198989.2 | 1680.001 | 3 | 20 | 4.40037 | 0.8756943 | 2.91645 | 0 | 12.23999 | 0
2018-03-15 23:32 | 199109.2 | 1800.0002 | 3 | 20 | 4.400361 | 0.7693882 | 2.943808 | 0 | 12.36038 | 0
2018-03-15 23:34 | 199229.2 | 1920.0011 | 3 | 20 | 4.400335 | 0.6789036 | 2.967906 | 0 | 12.46641 | 0
2018-03-15 23:36 | 199349.2 | 2040.0026 | 3 | 20 | 4.40034 | 0.602951 | 2.989238 | 0 | 12.56028 | 0
2018-03-15 23:38 | 199469.2 | 2160.002 | 3 | 20 | 4.40033 | 0.5371799 | 3.008212 | 0 | 12.64377 | 0
2018-03-15 23:40 | 199589.2 | 2280.0017 | 3 | 20 | 4.40033 | 0.4805393 | 3.025157 | 0 | 12.71834 | 0
2018-03-15 23:42 | 199709.2 | 2400.0001 | 3 | 20 | 4.400347 | 0.4319038 | 3.04034 | 0 | 12.78515 | 0
2018-03-15 23:44 | 199829.2 | 2520.0003 | 3 | 20 | 4.400344 | 0.3888359 | 3.053991 | 0 | 12.84522 | 0
2018-03-15 23:46 | 199949.2 | 2640.0011 | 3 | 20 | 4.400345 | 0.3512459 | 3.066298 | 0 | 12.89937 | 0
2018-03-15 23:48 | 200069.2 | 2760.0019 | 3 | 20 | 4.400311 | 0.3170128 | 3.077421 | 0 | 12.94832 | 0
2018-03-15 23:50 | 200189.2 | 2880.0003 | 3 | 20 | 4.400343 | 0.2879925 | 3.087492 | 0 | 12.99263 | 0
2018-03-15 23:52 | 200309.2 | 3000.0003 | 3 | 20 | 4.400289 | 0.2607956 | 3.096636 | 0 | 13.03287 | 0
2018-03-15 23:54 | 200429.2 | 3120.0003 | 3 | 20 | 4.400302 | 0.2376461 | 3.104947 | 0 | 13.06944 | 0
2018-03-15 23:56 | 200549.2 | 3240.0017 | 3 | 20 | 4.400342 | 0.2175121 | 3.112519 | 0 | 13.10276 | 0
2018-03-15 23:58 | 200669.2 | 3360.001 | 3 | 20 | 4.400297 | 0.1974277 | 3.119419 | 0 | 13.13312 | 0
2018-03-16 | 200789.2 | 3480.0011 | 3 | 20 | 4.400292 | 0.1805611 | 3.125724 | 0 | 13.16086 | 0
2018-03-16 00:02 | 200909.2 | 3600.001 | 3 | 20 | 4.400281 | 0.1650772 | 3.131489 | 0 | 13.18623 | 0
2018-03-16 00:04 | 201029.2 | 3720.0002 | 3 | 20 | 4.400311 | 0.1518955 | 3.136775 | 0 | 13.20949 | 0
2018-03-16 00:06 | 201149.2 | 3840.0001 | 3 | 20 | 4.400304 | 0.1392746 | 3.14162 | 0 | 13.23081 | 0
2018-03-16 00:08 | 201269.2 | 3960.0003 | 3 | 20 | 4.400297 | 0.1280575 | 3.146071 | 0 | 13.2504 | 0
2018-03-16 00:10 | 201389.2 | 4080.0017 | 3 | 20 | 4.400318 | 0.1180668 | 3.150164 | 0 | 13.26841 | 0
2018-03-16 00:12 | 201509.2 | 4200.0017 | 3 | 20 | 4.40026 | 0.1078911 | 3.153924 | 0 | 13.28495 | 0
2018-03-16 00:14 | 201629.2 | 4320.0011 | 3 | 20 | 4.400306 | 0.1000957 | 3.157391 | 0 | 13.30021 | 0
2018-03-16 00:16 | 201749.2 | 4440.0025 | 3 | 20 | 4.400289 | 0.09190369 | 3.160591 | 0 | 13.31429 | 0
2018-03-16 00:18 | 201869.2 | 4560.0003 | 3 | 20 | 4.400275 | 0.08476448 | 3.16354 | 0 | 13.32727 | 0
2018-03-16 00:19 | 201930.2 | 4621.0095 | 3 | 20 | 4.400277 | 0.08149529 | 3.164949 | 0 | 13.33347 | 0
2018-03-16 00:21 | 202050.3 | 120.0001 | 4 | 20 | 4.393819 | 0 | 3.164949 | 0 | 13.33347 | 0
2018-03-16 00:23 | 202170.3 | 240.0008 | 4 | 20 | 4.393175 | 0 | 3.164949 | 0 | 13.33347 | 0
2018-03-16 00:24 | 202230.3 | 300.0023 | 4 | 20 | 4.392946 | 0 | 3.164949 | 0 | 13.33347 | 0
2018-03-16 00:26 | 202350.4 | 120.0017 | 5 | 20 | 4.133427 | -3.259969 | 3.164949 | 0.1086566 | 13.33347 | 0.4524307
2018-03-16 00:28 | 202470.3 | 240.0003 | 5 | 20 | 4.093936 | -3.259935 | 3.164949 | 0.2173116 | 13.33347 | 0.899398
2018-03-16 00:30 | 202590.4 | 360.0011 | 5 | 20 | 4.05351 | -3.259958 | 3.164949 | 0.3259629 | 13.33347 | 1.342027
2018-03-16 00:32 | 202710.4 | 480.001 | 5 | 20 | 4.012004 | -3.259942 | 3.164949 | 0.4346199 | 13.33347 | 1.780222
2018-03-16 00:34 | 202830.4 | 600.001 | 5 | 20 | 3.970412 | -3.259901 | 3.164949 | 0.5432696 | 13.33347 | 2.213862
2018-03-16 00:36 | 202950.3 | 720.0003 | 5 | 20 | 3.92952 | -3.259982 | 3.164949 | 0.6519189 | 13.33347 | 2.643013
2018-03-16 00:38 | 203070.4 | 840.0011 | 5 | 20 | 3.890078 | -3.259996 | 3.164949 | 0.7605739 | 13.33347 | 3.067817
2018-03-16 00:40 | 203190.4 | 960.001 | 5 | 20 | 3.852382 | -3.259953 | 3.164949 | 0.8692315 | 13.33347 | 3.488437
2018-03-16 00:42 | 203310.3 | 1080.0003 | 5 | 20 | 3.816622 | -3.259975 | 3.164949 | 0.9778858 | 13.33347 | 3.905053
2018-03-16 00:44 | 203430.4 | 1200.0018 | 5 | 20 | 3.782819 | -3.259899 | 3.164949 | 1.086542 | 13.33347 | 4.3179
2018-03-16 00:46 | 203550.4 | 1320.0018 | 5 | 20 | 3.750952 | -3.259927 | 3.164949 | 1.195195 | 13.33347 | 4.727161
2018-03-16 00:48 | 203670.4 | 1440.001 | 5 | 20 | 3.721048 | -3.259963 | 3.164949 | 1.303846 | 13.33347 | 5.133062
2018-03-16 00:50 | 203790.3 | 1560.0003 | 5 | 20 | 3.693006 | -3.259916 | 3.164949 | 1.412504 | 13.33347 | 5.535847
2018-03-16 00:52 | 203910.4 | 1680.0018 | 5 | 20 | 3.666812 | -3.259939 | 3.164949 | 1.521155 | 13.33347 | 5.935655
2018-03-16 00:54 | 204030.4 | 1800.0018 | 5 | 20 | 3.64242 | -3.259918 | 3.164949 | 1.62981 | 13.33347 | 6.332731
2018-03-16 00:56 | 204150.4 | 1920.0018 | 5 | 20 | 3.619882 | -3.25995 | 3.164949 | 1.738466 | 13.33347 | 6.727259
2018-03-16 00:58 | 204270.3 | 2040.0002 | 5 | 20 | 3.599279 | -3.259963 | 3.164949 | 1.847123 | 13.33347 | 7.119445
2018-03-16 01:00 | 204390.4 | 2160.0018 | 5 | 20 | 3.580676 | -3.260007 | 3.164949 | 1.955778 | 13.33347 | 7.509498
2018-03-16 01:02 | 204510.3 | 2280.0003 | 5 | 20 | 3.563828 | -3.259986 | 3.164949 | 2.064432 | 13.33347 | 7.897622
2018-03-16 01:04 | 204630.4 | 2400.0011 | 5 | 20 | 3.54837 | -3.260035 | 3.164949 | 2.17309 | 13.33347 | 8.28401
2018-03-16 01:06 | 204750.3 | 2520.0002 | 5 | 20 | 3.533675 | -3.260048 | 3.164949 | 2.281742 | 13.33347 | 8.668746
2018-03-16 01:08 | 204870.4 | 2640.001 | 5 | 20 | 3.518991 | -3.259988 | 3.164949 | 2.390401 | 13.33347 | 9.051916
2018-03-16 01:10 | 204990.3 | 2760.0002 | 5 | 20 | 3.503509 | -3.259993 | 3.164949 | 2.499054 | 13.33347 | 9.433435
2018-03-16 01:12 | 205110.3 | 2880.0002 | 5 | 20 | 3.486024 | -3.260039 | 3.164949 | 2.607714 | 13.33347 | 9.813203
2018-03-16 01:14 | 205230.4 | 3000.0018 | 5 | 20 | 3.464185 | -3.26009 | 3.164949 | 2.716372 | 13.33347 | 10.19086
2018-03-16 01:16 | 205350.3 | 3120.0002 | 5 | 20 | 3.431818 | -3.26005 | 3.164949 | 2.825029 | 13.33347 | 10.56563
2018-03-16 01:18 | 205470.4 | 3240.0018 | 5 | 20 | 3.382668 | -3.260062 | 3.164949 | 2.933688 | 13.33347 | 10.93606
2018-03-16 01:20 | 205590.3 | 3360.0002 | 5 | 20 | 3.296658 | -3.260067 | 3.164949 | 3.042346 | 13.33347 | 11.29946
2018-03-16 01:22 | 205710.4 | 3480.0011 | 5 | 20 | 3.068791 | -3.260069 | 3.164949 | 3.151006 | 13.33347 | 11.64793
2018-03-16 01:23 | 205726.3 | 3495.9065 | 5 | 20 | 2.999988 | -3.2601 | 3.164949 | 3.165408 | 13.33347 | 11.69166
2018-03-16 01:25 | 205846.3 | 119.9999 | 6 | 20 | 3.34839 | 0 | 3.164949 | 3.165408 | 13.33347 | 11.69166
2018-03-16 01:27 | 205966.3 | 240.0015 | 6 | 20 | 3.361955 | 0 | 3.164949 | 3.165408 | 13.33347 | 11.69166
2018-03-16 01:28 | 206026.3 | 300.0029 | 6 | 20 | 3.365768 | 0 | 3.164949 | 3.165408 | 13.33347 | 11.69166
2018-03-16 01:28 | 206026.3 | 0.0024 | 7 | 21 | 3.365837 | 0 | 0 | 0 | 0 | 0
2018-03-16 01:30 | 206146.4 | 120.001 | 2 | 21 | 3.991027 | 4.889973 | 0.1623052 | 0 | 0.6287763 | 0
2018-03-16 01:32 | 206266.4 | 240.0019 | 2 | 21 | 4.030418 | 4.889996 | 0.3252919 | 0 | 1.282583 | 0
2018-03-16 01:34 | 206386.4 | 360.0004 | 2 | 21 | 4.066007 | 4.88999 | 0.4882734 | 0 | 1.942457 | 0
2018-03-16 01:36 | 206506.4 | 480.0009 | 2 | 21 | 4.095434 | 4.890022 | 0.651258 | 0 | 2.607624 | 0
2018-03-16 01:38 | 206626.4 | 600.0019 | 2 | 21 | 4.120254 | 4.889997 | 0.8142369 | 0 | 3.277168 | 0
2018-03-16 01:40 | 206746.4 | 720.0019 | 2 | 21 | 4.142717 | 4.890007 | 0.9772289 | 0 | 3.950565 | 0
2018-03-16 01:42 | 206866.4 | 840.0019 | 2 | 21 | 4.16683 | 4.890036 | 1.140209 | 0 | 4.627675 | 0
2018-03-16 01:44 | 206986.4 | 960.0007 | 2 | 21 | 4.193644 | 4.890026 | 1.303196 | 0 | 5.308966 | 0
2018-03-16 01:46 | 207106.4 | 1080.0011 | 2 | 21 | 4.200392 | 4.511185 | 1.461156 | 0 | 5.972328 | 0
2018-03-16 01:48 | 207226.4 | 1200.0003 | 2 | 21 | 4.200387 | 4.0466 | 1.603761 | 0 | 6.571327 | 0
2018-03-16 01:50 | 207346.4 | 1320.0011 | 2 | 21 | 4.200389 | 3.591728 | 1.731014 | 0 | 7.105835 | 0
2018-03-16 01:51 | 207436.7 | 1410.2777 | 2 | 21 | 4.200379 | 3.259985 | 1.816889 | 0 | 7.466546 | 0
2018-03-16 01:53 | 207556.7 | 120.0001 | 3 | 21 | 4.228184 | 3.259951 | 1.925103 | 0 | 7.922465 | 0
2018-03-16 01:55 | 207676.7 | 240.0002 | 3 | 21 | 4.260847 | 3.259954 | 2.033758 | 0 | 8.38363 | 0
2018-03-16 01:57 | 207796.7 | 360.0018 | 3 | 21 | 4.296028 | 3.259974 | 2.142416 | 0 | 8.848492 | 0
2018-03-16 01:59 | 207916.7 | 480.0002 | 3 | 21 | 4.33352 | 3.259953 | 2.251068 | 0 | 9.317279 | 0
2018-03-16 02:01 | 208036.7 | 600.0011 | 3 | 21 | 4.37297 | 3.259958 | 2.35972 | 0 | 9.790252 | 0
2018-03-16 02:03 | 208156.7 | 720.0011 | 3 | 21 | 4.400395 | 3.036266 | 2.467051 | 0 | 10.26155 | 0
2018-03-16 02:05 | 208276.7 | 840.0001 | 3 | 21 | 4.400397 | 2.548662 | 2.55979 | 0 | 10.66964 | 0
2018-03-16 02:07 | 208396.7 | 960.0011 | 3 | 21 | 4.400378 | 2.151308 | 2.6379 | 0 | 11.01335 | 0
2018-03-16 02:09 | 208516.7 | 1080.0011 | 3 | 21 | 4.400349 | 1.824596 | 2.703991 | 0 | 11.30418 | 0
2018-03-16 02:11 | 208636.7 | 1200.0011 | 3 | 21 | 4.400349 | 1.556311 | 2.760211 | 0 | 11.55157 | 0
2018-03-16 02:13 | 208756.7 | 1320.0011 | 3 | 21 | 4.40037 | 1.336266 | 2.808303 | 0 | 11.76319 | 0
2018-03-16 02:15 | 208876.7 | 1440.0012 | 3 | 21 | 4.400352 | 1.153084 | 2.849694 | 0 | 11.94533 | 0
2018-03-16 02:17 | 208996.7 | 1560.0019 | 3 | 21 | 4.400366 | 1.002075 | 2.885536 | 0 | 12.10304 | 0
2018-03-16 02:19 | 209116.7 | 1680.0011 | 3 | 21 | 4.400365 | 0.8752022 | 2.916749 | 0 | 12.24039 | 0
2018-03-16 02:21 | 209236.7 | 1800.0011 | 3 | 21 | 4.400334 | 0.768404 | 2.94409 | 0 | 12.3607 | 0
2018-03-16 02:23 | 209356.7 | 1920.0011 | 3 | 21 | 4.400341 | 0.6789646 | 2.968174 | 0 | 12.46668 | 0
2018-03-16 02:25 | 209476.7 | 2040.0002 | 3 | 21 | 4.400306 | 0.6018887 | 2.989495 | 0 | 12.5605 | 0
2018-03-16 02:27 | 209596.7 | 2160.0014 | 3 | 21 | 4.400351 | 0.5372334 | 3.008456 | 0 | 12.64394 | 0
2018-03-16 02:29 | 209716.7 | 2280.0012 | 3 | 21 | 4.40035 | 0.4805279 | 3.025391 | 0 | 12.71845 | 0
2018-03-16 02:31 | 209836.7 | 2400.0003 | 3 | 21 | 4.400342 | 0.4313488 | 3.040562 | 0 | 12.78521 | 0
2018-03-16 02:33 | 209956.7 | 2520.0004 | 3 | 21 | 4.400317 | 0.3878841 | 3.054198 | 0 | 12.84521 | 0
2018-03-16 02:35 | 210076.7 | 2640.0011 | 3 | 21 | 4.400328 | 0.3505363 | 3.066489 | 0 | 12.89929 | 0
2018-03-16 02:37 | 210196.7 | 2760.0012 | 3 | 21 | 4.400326 | 0.3170147 | 3.077597 | 0 | 12.94818 | 0
2018-03-16 02:39 | 210316.7 | 2880.0012 | 3 | 21 | 4.400305 | 0.287281 | 3.087661 | 0 | 12.99246 | 0
2018-03-16 02:41 | 210436.7 | 3000.0011 | 3 | 21 | 4.400331 | 0.2614803 | 3.096796 | 0 | 13.03266 | 0
2018-03-16 02:43 | 210556.7 | 3120.0009 | 3 | 21 | 4.400305 | 0.2376366 | 3.105102 | 0 | 13.06921 | 0
2018-03-16 02:45 | 210676.7 | 3240.0012 | 3 | 21 | 4.40029 | 0.2166805 | 3.112669 | 0 | 13.10251 | 0
2018-03-16 02:47 | 210796.7 | 3360.0011 | 3 | 21 | 4.400307 | 0.197876 | 3.119574 | 0 | 13.13289 | 0
2018-03-16 02:49 | 210916.7 | 3480.0011 | 3 | 21 | 4.400331 | 0.1816711 | 3.125885 | 0 | 13.16066 | 0
2018-03-16 02:51 | 211036.7 | 3600.0011 | 3 | 21 | 4.400312 | 0.1656113 | 3.131656 | 0 | 13.18605 | 0
2018-03-16 02:53 | 211156.7 | 3720.001 | 3 | 21 | 4.400293 | 0.1515121 | 3.13694 | 0 | 13.2093 | 0
2018-03-16 02:55 | 211276.7 | 3840.0011 | 3 | 21 | 4.400271 | 0.1388531 | 3.141784 | 0 | 13.23062 | 0
2018-03-16 02:57 | 211396.7 | 3960.0009 | 3 | 21 | 4.40031 | 0.1280384 | 3.146235 | 0 | 13.2502 | 0
2018-03-16 02:59 | 211516.7 | 4080.0018 | 3 | 21 | 4.400289 | 0.1176395 | 3.150323 | 0 | 13.26819 | 0
2018-03-16 03:01 | 211636.7 | 4200.0012 | 3 | 21 | 4.400292 | 0.1082497 | 3.154086 | 0 | 13.28475 | 0
2018-03-16 03:03 | 211756.7 | 4320.0011 | 3 | 21 | 4.400264 | 0.09929085 | 3.15755 | 0 | 13.29999 | 0
2018-03-16 03:05 | 211876.7 | 4440.0006 | 3 | 21 | 4.400306 | 0.09224319 | 3.160743 | 0 | 13.31404 | 0
2018-03-16 03:07 | 211996.7 | 4560.0011 | 3 | 21 | 4.400263 | 0.08436775 | 3.163689 | 0 | 13.32701 | 0
2018-03-16 03:08 | 212051.9 | 4615.2496 | 3 | 21 | 4.40027 | 0.0814991 | 3.164965 | 0 | 13.33262 | 0
2018-03-16 03:10 | 212172 | 120.0007 | 4 | 21 | 4.393822 | 0 | 3.164965 | 0 | 13.33262 | 0
2018-03-16 03:12 | 212292 | 240.0003 | 4 | 21 | 4.393216 | 0 | 3.164965 | 0 | 13.33262 | 0
2018-03-16 03:13 | 212352 | 300.0028 | 4 | 21 | 4.392962 | 0 | 3.164965 | 0 | 13.33262 | 0
2018-03-16 03:15 | 212472.1 | 120.0015 | 5 | 21 | 4.133801 | -3.259972 | 3.164965 | 0.1086576 | 13.33262 | 0.452472
2018-03-16 03:17 | 212592.1 | 240.0011 | 5 | 21 | 4.094193 | -3.259984 | 3.164965 | 0.2173074 | 13.33262 | 0.8994519
2018-03-16 03:19 | 212712.1 | 360.0004 | 5 | 21 | 4.053709 | -3.259972 | 3.164965 | 0.3259654 | 13.33262 | 1.342134
2018-03-16 03:21 | 212832.1 | 480.002 | 5 | 21 | 4.012129 | -3.259899 | 3.164965 | 0.4346235 | 13.33262 | 1.780348
2018-03-16 03:23 | 212952.1 | 600.0008 | 5 | 21 | 3.970461 | -3.259946 | 3.164965 | 0.5432729 | 13.33262 | 2.213998
2018-03-16 03:25 | 213072.1 | 720.002 | 5 | 21 | 3.929557 | -3.259972 | 3.164965 | 0.6519254 | 13.33262 | 2.643167
2018-03-16 03:27 | 213192.1 | 840.002 | 5 | 21 | 3.890059 | -3.259984 | 3.164965 | 0.7605755 | 13.33262 | 3.067955
2018-03-16 03:29 | 213312.1 | 960.002 | 5 | 21 | 3.852345 | -3.259937 | 3.164965 | 0.8692315 | 13.33262 | 3.488568
2018-03-16 03:31 | 213432.1 | 1080.0011 | 5 | 21 | 3.816508 | -3.260024 | 3.164965 | 0.9778846 | 13.33262 | 3.905174
2018-03-16 03:33 | 213552.1 | 1200.0015 | 5 | 21 | 3.782639 | -3.259958 | 3.164965 | 1.086541 | 13.33262 | 4.318004
2018-03-16 03:35 | 213672.1 | 1320.0003 | 5 | 21 | 3.750776 | -3.259961 | 3.164965 | 1.195195 | 13.33262 | 4.727256
2018-03-16 03:37 | 213792.1 | 1440.0011 | 5 | 21 | 3.720843 | -3.259944 | 3.164965 | 1.303852 | 13.33262 | 5.13316
2018-03-16 03:39 | 213912.1 | 1560.0004 | 5 | 21 | 3.692847 | -3.259953 | 3.164965 | 1.412511 | 13.33262 | 5.535923
2018-03-16 03:41 | 214032.1 | 1680.0004 | 5 | 21 | 3.666692 | -3.259963 | 3.164965 | 1.521166 | 13.33262 | 5.935731
2018-03-16 03:43 | 214152.1 | 1800.002 | 5 | 21 | 3.642268 | -3.259935 | 3.164965 | 1.629819 | 13.33262 | 6.332785
2018-03-16 03:45 | 214272.1 | 1920.0011 | 5 | 21 | 3.619734 | -3.259984 | 3.164965 | 1.73847 | 13.33262 | 6.727279
2018-03-16 03:47 | 214392.1 | 2040.0012 | 5 | 21 | 3.599153 | -3.260001 | 3.164965 | 1.847129 | 13.33262 | 7.11946
2018-03-16 03:49 | 214512.1 | 2160.002 | 5 | 21 | 3.580568 | -3.260043 | 3.164965 | 1.955793 | 13.33262 | 7.50953
2018-03-16 03:51 | 214632.1 | 2280.0011 | 5 | 21 | 3.563723 | -3.26001 | 3.164965 | 2.064447 | 13.33262 | 7.897643
2018-03-16 03:53 | 214752.1 | 2400.0011 | 5 | 21 | 3.548273 | -3.260018 | 3.164965 | 2.173105 | 13.33262 | 8.284019
2018-03-16 03:55 | 214872.1 | 2520.0011 | 5 | 21 | 3.533566 | -3.260052 | 3.164965 | 2.281758 | 13.33262 | 8.668747
2018-03-16 03:57 | 214992.1 | 2640.0004 | 5 | 21 | 3.518913 | -3.260041 | 3.164965 | 2.390416 | 13.33262 | 9.051905
2018-03-16 03:59 | 215112.1 | 2760.0011 | 5 | 21 | 3.50347 | -3.260024 | 3.164965 | 2.499075 | 13.33262 | 9.433438
2018-03-16 04:01 | 215232.1 | 2880.001 | 5 | 21 | 3.48596 | -3.260064 | 3.164965 | 2.607733 | 13.33262 | 9.813194
2018-03-16 04:03 | 215352.1 | 3000.0003 | 5 | 21 | 3.464129 | -3.260071 | 3.164965 | 2.71639 | 13.33262 | 10.19084
2018-03-16 04:05 | 215472.1 | 3120.0003 | 5 | 21 | 3.431689 | -3.260041 | 3.164965 | 2.825044 | 13.33262 | 10.5656
2018-03-16 04:07 | 215592.1 | 3240.0012 | 5 | 21 | 3.382421 | -3.260054 | 3.164965 | 2.933712 | 13.33262 | 10.93603
2018-03-16 04:09 | 215712.1 | 3360.0012 | 5 | 21 | 3.296218 | -3.260092 | 3.164965 | 3.042368 | 13.33262 | 11.29939
2018-03-16 04:11 | 215832.1 | 3480.0004 | 5 | 21 | 3.067459 | -3.260048 | 3.164965 | 3.151024 | 13.33262 | 11.64778
2018-03-16 04:11 | 215847.6 | 3495.5602 | 5 | 21 | 2.999982 | -3.260079 | 3.164965 | 3.165113 | 13.33262 | 11.69055
2018-03-16 04:13 | 215967.7 | 120.0003 | 6 | 21 | 3.348708 | 0 | 3.164965 | 3.165113 | 13.33262 | 11.69055
2018-03-16 04:15 | 216087.7 | 240.0003 | 6 | 21 | 3.362321 | 0 | 3.164965 | 3.165113 | 13.33262 | 11.69055
2018-03-16 04:16 | 216147.7 | 300.0024 | 6 | 21 | 3.366116 | 0 | 3.164965 | 3.165113 | 13.33262 | 11.69055
2018-03-16 04:16 | 216147.7 | 0.0023 | 7 | 22 | 3.366238 | 0 | 0 | 0 | 0 | 0
2018-03-16 04:18 | 216267.8 | 120.0006 | 2 | 22 | 3.991439 | 4.89006 | 0.1623048 | 1.69e-09 | 0.6288453 | 5.688e-09
2018-03-16 04:20 | 216387.8 | 240.0002 | 2 | 22 | 4.030858 | 4.890106 | 0.3252908 | 1.69e-09 | 1.282714 | 5.688e-09
2018-03-16 04:22 | 216507.8 | 360.0028 | 2 | 22 | 4.06657 | 4.890079 | 0.4882743 | 1.69e-09 | 1.942676 | 5.688e-09
2018-03-16 04:24 | 216627.8 | 480.0018 | 2 | 22 | 4.095993 | 4.890062 | 0.6512599 | 1.69e-09 | 2.607939 | 5.688e-09
2018-03-16 04:26 | 216747.8 | 600.0027 | 2 | 22 | 4.120759 | 4.890047 | 0.8142403 | 1.69e-09 | 3.277578 | 5.688e-09
2018-03-16 04:28 | 216867.8 | 720.0012 | 2 | 22 | 4.143236 | 4.89007 | 0.9772254 | 1.69e-09 | 3.951033 | 5.688e-09
2018-03-16 04:30 | 216987.8 | 840.0027 | 2 | 22 | 4.167412 | 4.890066 | 1.140212 | 1.69e-09 | 4.628261 | 5.688e-09
2018-03-16 04:32 | 217107.8 | 960.002 | 2 | 22 | 4.194207 | 4.890089 | 1.30319 | 1.69e-09 | 5.309599 | 5.688e-09
2018-03-16 04:34 | 217227.8 | 1080.0028 | 2 | 22 | 4.200392 | 4.50341 | 1.460937 | 1.69e-09 | 5.972087 | 5.688e-09
2018-03-16 04:36 | 217347.8 | 1200.0003 | 2 | 22 | 4.200394 | 4.041719 | 1.60333 | 1.69e-09 | 6.570192 | 5.688e-09
2018-03-16 04:38 | 217467.8 | 1320.0011 | 2 | 22 | 4.200396 | 3.586948 | 1.730427 | 1.69e-09 | 7.10405 | 5.688e-09
2018-03-16 04:40 | 217557.1 | 1409.2729 | 2 | 22 | 4.200393 | 3.259985 | 1.815282 | 1.69e-09 | 7.460476 | 5.688e-09
2018-03-16 04:42 | 217677.1 | 120.001 | 3 | 22 | 4.228205 | 3.25993 | 1.923495 | 1.69e-09 | 7.916394 | 5.688e-09
2018-03-16 04:44 | 217797.1 | 240.001 | 3 | 22 | 4.260897 | 3.259987 | 2.032149 | 1.69e-09 | 8.377556 | 5.688e-09
2018-03-16 04:46 | 217917.1 | 360.0018 | 3 | 22 | 4.296095 | 3.259987 | 2.140803 | 1.69e-09 | 8.842409 | 5.688e-09
2018-03-16 04:48 | 218037.1 | 480.0019 | 3 | 22 | 4.333621 | 3.260015 | 2.249458 | 1.69e-09 | 9.31122 | 5.688e-09
2018-03-16 04:50 | 218157.1 | 600.001 | 3 | 22 | 4.373158 | 3.259966 | 2.358116 | 1.69e-09 | 9.784234 | 5.688e-09
2018-03-16 04:52 | 218277.1 | 720.001 | 3 | 22 | 4.400393 | 3.033735 | 2.465413 | 1.69e-09 | 10.2554 | 5.688e-09
2018-03-16 04:54 | 218397.1 | 840.0018 | 3 | 22 | 4.400383 | 2.546938 | 2.558098 | 1.69e-09 | 10.66325 | 5.688e-09
2018-03-16 04:56 | 218517.1 | 960.0002 | 3 | 22 | 4.4004 | 2.15148 | 2.636179 | 1.69e-09 | 11.00684 | 5.688e-09
2018-03-16 04:58 | 218637.1 | 1080.0002 | 3 | 22 | 4.400376 | 1.825573 | 2.702271 | 1.69e-09 | 11.29767 | 5.688e-09
2018-03-16 05:00 | 218757.1 | 1200.001 | 3 | 22 | 4.40037 | 1.557796 | 2.758507 | 1.69e-09 | 11.54512 | 5.688e-09
2018-03-16 05:02 | 218877.1 | 1320.0003 | 3 | 22 | 4.400344 | 1.336443 | 2.806636 | 1.69e-09 | 11.75691 | 5.688e-09
2018-03-16 05:04 | 218997.1 | 1440 | 3 | 22 | 4.40036 | 1.154373 | 2.848063 | 1.69e-09 | 11.9392 | 5.688e-09
2018-03-16 05:06 | 219117.1 | 1560.0019 | 3 | 22 | 4.400368 | 1.003113 | 2.883941 | 1.69e-09 | 12.09708 | 5.688e-09
2018-03-16 05:08 | 219237.1 | 1680.0011 | 3 | 22 | 4.40034 | 0.876009 | 2.915202 | 1.69e-09 | 12.23464 | 5.688e-09
2018-03-16 05:10 | 219357.1 | 1800.0003 | 3 | 22 | 4.400354 | 0.7703857 | 2.942592 | 1.69e-09 | 12.35517 | 5.688e-09
2018-03-16 05:12 | 219477.1 | 1920.0011 | 3 | 22 | 4.400354 | 0.6803112 | 2.966718 | 1.69e-09 | 12.46133 | 5.688e-09
2018-03-16 05:14 | 219597.1 | 2040.0003 | 3 | 22 | 4.40035 | 0.6040363 | 2.988082 | 1.69e-09 | 12.55534 | 5.688e-09
2018-03-16 05:16 | 219717.1 | 2160.0011 | 3 | 22 | 4.400341 | 0.5382977 | 3.007084 | 1.69e-09 | 12.63895 | 5.688e-09
2018-03-16 05:18 | 219837.1 | 2280.0018 | 3 | 22 | 4.400337 | 0.4816456 | 3.024057 | 1.69e-09 | 12.71364 | 5.688e-09
2018-03-16 05:20 | 219957.1 | 2400.0003 | 3 | 22 | 4.400338 | 0.4325008 | 3.039267 | 1.69e-09 | 12.78057 | 5.688e-09
2018-03-16 05:22 | 220077.1 | 2520.0018 | 3 | 22 | 4.400352 | 0.389616 | 3.052943 | 1.69e-09 | 12.84074 | 5.688e-09
2018-03-16 05:24 | 220197.1 | 2640.0019 | 3 | 22 | 4.400325 | 0.3516731 | 3.065271 | 1.69e-09 | 12.89499 | 5.688e-09
2018-03-16 05:26 | 220317.1 | 2760.0018 | 3 | 22 | 4.400323 | 0.3180981 | 3.076413 | 1.69e-09 | 12.94402 | 5.688e-09
2018-03-16 05:28 | 220437.1 | 2880.0011 | 3 | 22 | 4.400321 | 0.2883434 | 3.086509 | 1.69e-09 | 12.98845 | 5.688e-09
2018-03-16 05:30 | 220557.1 | 3000.0001 | 3 | 22 | 4.400314 | 0.2621307 | 3.095674 | 1.69e-09 | 13.02878 | 5.688e-09
2018-03-16 05:32 | 220677.1 | 3120.0019 | 3 | 22 | 4.400306 | 0.2383671 | 3.104006 | 1.69e-09 | 13.06544 | 5.688e-09
2018-03-16 05:34 | 220797.1 | 3240.0019 | 3 | 22 | 4.400293 | 0.217083 | 3.111598 | 1.69e-09 | 13.09885 | 5.688e-09
2018-03-16 05:36 | 220917.1 | 3360.0018 | 3 | 22 | 4.40034 | 0.1992741 | 3.118528 | 1.69e-09 | 13.12934 | 5.688e-09
2018-03-16 05:38 | 221037.1 | 3480.0012 | 3 | 22 | 4.400309 | 0.1820927 | 3.124858 | 1.69e-09 | 13.1572 | 5.688e-09
2018-03-16 05:40 | 221157.1 | 3600.0011 | 3 | 22 | 4.400314 | 0.166317 | 3.130654 | 1.69e-09 | 13.1827 | 5.688e-09
2018-03-16 05:42 | 221277.1 | 3720.0003 | 3 | 22 | 4.400306 | 0.1526432 | 3.13596 | 1.69e-09 | 13.20605 | 5.688e-09
2018-03-16 05:44 | 221397.1 | 3840.0019 | 3 | 22 | 4.400314 | 0.1401787 | 3.140831 | 1.69e-09 | 13.22748 | 5.688e-09
2018-03-16 05:46 | 221517.1 | 3960.0011 | 3 | 22 | 4.400316 | 0.1288834 | 3.145303 | 1.69e-09 | 13.24716 | 5.688e-09
2018-03-16 05:48 | 221637.1 | 4080.0011 | 3 | 22 | 4.400313 | 0.1186676 | 3.149416 | 1.69e-09 | 13.26526 | 5.688e-09
2018-03-16 05:50 | 221757.1 | 4200.0002 | 3 | 22 | 4.400318 | 0.1090069 | 3.153203 | 1.69e-09 | 13.28192 | 5.688e-09
2018-03-16 05:52 | 221877.1 | 4320.0002 | 3 | 22 | 4.400308 | 0.1008072 | 3.156696 | 1.69e-09 | 13.29729 | 5.688e-09
2018-03-16 05:54 | 221997.1 | 4440.0011 | 3 | 22 | 4.400309 | 0.09302711 | 3.159912 | 1.69e-09 | 13.31144 | 5.688e-09
2018-03-16 05:56 | 222117.1 | 4560.0002 | 3 | 22 | 4.400278 | 0.085495 | 3.162882 | 1.69e-09 | 13.32451 | 5.688e-09
2018-03-16 05:57 | 222190.2 | 4633.1353 | 3 | 22 | 4.40028 | 0.0814991 | 3.164579 | 1.69e-09 | 13.33198 | 5.688e-09
2018-03-16 05:59 | 222310.3 | 120.0009 | 4 | 22 | 4.393834 | 0 | 3.164579 | 1.69e-09 | 13.33198 | 5.688e-09
2018-03-16 06:01 | 222430.3 | 240.0009 | 4 | 22 | 4.393217 | 0 | 3.164579 | 1.69e-09 | 13.33198 | 5.688e-09
2018-03-16 06:02 | 222490.3 | 300.003 | 4 | 22 | 4.392974 | 0 | 3.164579 | 1.69e-09 | 13.33198 | 5.688e-09
2018-03-16 06:04 | 222610.3 | 120.0001 | 5 | 22 | 4.133985 | -3.259974 | 3.164579 | 0.1086447 | 13.33198 | 0.452434
2018-03-16 06:06 | 222730.3 | 240.0017 | 5 | 22 | 4.094374 | -3.260015 | 3.164579 | 0.2173036 | 13.33198 | 0.8994709
2018-03-16 06:08 | 222850.3 | 360.0003 | 5 | 22 | 4.053902 | -3.259977 | 3.164579 | 0.325954 | 13.33198 | 1.34214
2018-03-16 06:10 | 222970.3 | 480.0001 | 5 | 22 | 4.0123 | -3.25998 | 3.164579 | 0.4346071 | 13.33198 | 1.780353
2018-03-16 06:12 | 223090.3 | 600.0017 | 5 | 22 | 3.970537 | -3.259975 | 3.164579 | 0.5432594 | 13.33198 | 2.214026
2018-03-16 06:14 | 223210.3 | 720.0008 | 5 | 22 | 3.929603 | -3.259935 | 3.164579 | 0.6519052 | 13.33198 | 2.643173
2018-03-16 06:16 | 223330.3 | 840.0017 | 5 | 22 | 3.890076 | -3.259982 | 3.164579 | 0.7605624 | 13.33198 | 3.06799
2018-03-16 06:18 | 223450.3 | 960.0009 | 5 | 22 | 3.852284 | -3.259953 | 3.164579 | 0.869216 | 13.33198 | 3.488591
2018-03-16 06:20 | 223570.3 | 1080.0017 | 5 | 22 | 3.816412 | -3.25995 | 3.164579 | 0.9778714 | 13.33198 | 3.905196
2018-03-16 06:22 | 223690.3 | 1200.0008 | 5 | 22 | 3.78252 | -3.259935 | 3.164579 | 1.086526 | 13.33198 | 4.318005
2018-03-16 06:24 | 223810.3 | 1320.0024 | 5 | 22 | 3.750617 | -3.259942 | 3.164579 | 1.195182 | 13.33198 | 4.727249
2018-03-16 06:26 | 223930.3 | 1440.0016 | 5 | 22 | 3.720645 | -3.259954 | 3.164579 | 1.303832 | 13.33198 | 5.133107
2018-03-16 06:28 | 224050.3 | 1560.0008 | 5 | 22 | 3.692693 | -3.259991 | 3.164579 | 1.412488 | 13.33198 | 5.535841
2018-03-16 06:30 | 224170.3 | 1680.0001 | 5 | 22 | 3.666553 | -3.259961 | 3.164579 | 1.521142 | 13.33198 | 5.935631
2018-03-16 06:32 | 224290.3 | 1800.0006 | 5 | 22 | 3.642179 | -3.259984 | 3.164579 | 1.629798 | 13.33198 | 6.332683
2018-03-16 06:34 | 224410.3 | 1920.0016 | 5 | 22 | 3.619667 | -3.259963 | 3.164579 | 1.738452 | 13.33198 | 6.727183
2018-03-16 06:36 | 224530.3 | 2040.0008 | 5 | 22 | 3.599109 | -3.260033 | 3.164579 | 1.84711 | 13.33198 | 7.119353
2018-03-16 06:38 | 224650.3 | 2160.0008 | 5 | 22 | 3.580467 | -3.260081 | 3.164579 | 1.955767 | 13.33198 | 7.509393
2018-03-16 06:40 | 224770.3 | 2280.0008 | 5 | 22 | 3.563651 | -3.260014 | 3.164579 | 2.064425 | 13.33198 | 7.897508
2018-03-16 06:42 | 224890.3 | 2400 | 5 | 22 | 3.548179 | -3.259999 | 3.164579 | 2.173079 | 13.33198 | 8.283867
2018-03-16 06:44 | 225010.3 | 2520.0008 | 5 | 22 | 3.533531 | -3.260029 | 3.164579 | 2.281735 | 13.33198 | 8.668598
2018-03-16 06:46 | 225130.3 | 2640.0016 | 5 | 22 | 3.518833 | -3.260026 | 3.164579 | 2.390393 | 13.33198 | 9.051744
2018-03-16 06:48 | 225250.3 | 2760.0001 | 5 | 22 | 3.503319 | -3.259988 | 3.164579 | 2.499049 | 13.33198 | 9.433258
2018-03-16 06:50 | 225370.3 | 2880.0008 | 5 | 22 | 3.485788 | -3.260043 | 3.164579 | 2.607704 | 13.33198 | 9.812984
2018-03-16 06:52 | 225490.3 | 3000.0001 | 5 | 22 | 3.463964 | -3.259988 | 3.164579 | 2.716356 | 13.33198 | 10.1906
2018-03-16 06:54 | 225610.3 | 3120.0024 | 5 | 22 | 3.431512 | -3.260037 | 3.164579 | 2.825011 | 13.33198 | 10.56533
2018-03-16 06:56 | 225730.3 | 3240.0008 | 5 | 22 | 3.38215 | -3.260052 | 3.164579 | 2.933665 | 13.33198 | 10.9357
2018-03-16 06:58 | 225850.3 | 3360.0008 | 5 | 22 | 3.295677 | -3.260081 | 3.164579 | 3.042322 | 13.33198 | 11.29902
2018-03-16 07:00 | 225970.3 | 3480.0016 | 5 | 22 | 3.065626 | -3.260073 | 3.164579 | 3.150983 | 13.33198 | 11.64731
2018-03-16 07:00 | 225985.4 | 3495.0822 | 5 | 22 | 2.999986 | -3.260064 | 3.164579 | 3.164636 | 13.33198 | 11.68874
2018-03-16 07:02 | 226105.5 | 120.0009 | 6 | 22 | 3.348984 | 0 | 3.164579 | 3.164636 | 13.33198 | 11.68874
2018-03-16 07:04 | 226225.5 | 240.0017 | 6 | 22 | 3.362631 | 0 | 3.164579 | 3.164636 | 13.33198 | 11.68874
2018-03-16 07:05 | 226285.5 | 300.0031 | 6 | 22 | 3.366429 | 0 | 3.164579 | 3.164636 | 13.33198 | 11.68874
2018-03-16 07:05 | 226285.5 | 0.0025 | 7 | 23 | 3.366505 | 0 | 0 | 0 | 0 | 0
2018-03-16 07:07 | 226405.5687 | 120.001 | 2 | 23 | 3.991803 | 4.890024 | 0.1622977 | 8.54e-10 | 0.6288936 | 2.876e-09
2018-03-16 07:09 | 226525.5695 | 240.0018 | 2 | 23 | 4.031172 | 4.8901 | 0.3252847 | 8.54e-10 | 1.282822 | 2.876e-09
2018-03-16 07:11 | 226645.5696 | 360.0019 | 2 | 23 | 4.066825 | 4.890015 | 0.4882658 | 8.54e-10 | 1.942821 | 2.876e-09
2018-03-16 07:13 | 226765.5696 | 480.0019 | 2 | 23 | 4.096341 | 4.890045 | 0.6512483 | 8.54e-10 | 2.608117 | 2.876e-09
2018-03-16 07:15 | 226885.5688 | 600.0011 | 2 | 23 | 4.121081 | 4.890026 | 0.8142301 | 8.54e-10 | 3.277821 | 2.876e-09
2018-03-16 07:17 | 227005.5696 | 720.0019 | 2 | 23 | 4.143539 | 4.890003 | 0.9772144 | 8.54e-10 | 3.95132 | 2.876e-09
2018-03-16 07:19 | 227125.5696 | 840.0019 | 2 | 23 | 4.167667 | 4.890087 | 1.140197 | 8.54e-10 | 4.628581 | 2.876e-09
2018-03-16 07:21 | 227245.5696 | 960.0019 | 2 | 23 | 4.194422 | 4.890024 | 1.303178 | 8.54e-10 | 5.309975 | 2.876e-09
2018-03-16 07:23 | 227365.568 | 1080.0003 | 2 | 23 | 4.200398 | 4.50112 | 1.460822 | 8.54e-10 | 5.972036 | 2.876e-09
2018-03-16 07:25 | 227485.5678 | 1200.0001 | 2 | 23 | 4.200397 | 4.04088 | 1.603163 | 8.54e-10 | 6.569925 | 2.876e-09
2018-03-16 07:27 | 227605.5696 | 1320.0019 | 2 | 23 | 4.200389 | 3.585312 | 1.730221 | 8.54e-10 | 7.103621 | 2.876e-09
2018-03-16 07:29 | 227694.6461 | 1409.0784 | 2 | 23 | 4.200392 | 3.259979 | 1.814881 | 8.54e-10 | 7.459224 | 2.876e-09
2018-03-16 07:31 | 227814.7 | 120.0003 | 3 | 23 | 4.228141 | 3.259943 | 1.923095 | 8.54e-10 | 7.915145 | 2.876e-09
2018-03-16 07:33 | 227934.7 | 240.002 | 3 | 23 | 4.260833 | 3.259951 | 2.031751 | 8.54e-10 | 8.376309 | 2.876e-09
2018-03-16 07:35 | 228054.7 | 360.0019 | 3 | 23 | 4.296058 | 3.259933 | 2.14041 | 8.54e-10 | 8.84118 | 2.876e-09
2018-03-16 07:37 | 228174.7 | 480.0012 | 3 | 23 | 4.333582 | 3.259966 | 2.249065 | 8.54e-10 | 9.309984 | 2.876e-09
2018-03-16 07:39 | 228294.7 | 600.0019 | 3 | 23 | 4.373212 | 3.259974 | 2.357718 | 8.54e-10 | 9.782982 | 2.876e-09
2018-03-16 07:41 | 228414.7 | 720.002 | 3 | 23 | 4.400396 | 3.033228 | 2.46501 | 8.54e-10 | 10.25412 | 2.876e-09
2018-03-16 07:43 | 228534.7 | 840.002 | 3 | 23 | 4.400389 | 2.546387 | 2.557667 | 8.54e-10 | 10.66185 | 2.876e-09
2018-03-16 07:45 | 228654.7 | 960.0005 | 3 | 23 | 4.400363 | 2.15049 | 2.635729 | 8.54e-10 | 11.00535 | 2.876e-09
2018-03-16 07:47 | 228774.7 | 1080.002 | 3 | 23 | 4.400372 | 1.824856 | 2.701808 | 8.54e-10 | 11.29613 | 2.876e-09
2018-03-16 07:49 | 228894.7 | 1200.0008 | 3 | 23 | 4.400383 | 1.557682 | 2.758025 | 8.54e-10 | 11.5435 | 2.876e-09
2018-03-16 07:51 | 229014.7 | 1320.0011 | 3 | 23 | 4.400357 | 1.336548 | 2.806137 | 8.54e-10 | 11.75521 | 2.876e-09
2018-03-16 07:53 | 229134.7 | 1440.0003 | 3 | 23 | 4.400351 | 1.154474 | 2.847556 | 8.54e-10 | 11.93747 | 2.876e-09
2018-03-16 07:55 | 229254.7 | 1560.0011 | 3 | 23 | 4.400332 | 1.002691 | 2.883435 | 8.54e-10 | 12.09535 | 2.876e-09
2018-03-16 07:57 | 229374.7 | 1680.002 | 3 | 23 | 4.400331 | 0.8760242 | 2.914699 | 8.54e-10 | 12.23293 | 2.876e-09
2018-03-16 07:59 | 229494.7 | 1800.0009 | 3 | 23 | 4.400345 | 0.7700729 | 2.942093 | 8.54e-10 | 12.35347 | 2.876e-09
2018-03-16 08:01 | 229614.7 | 1920.002 | 3 | 23 | 4.400301 | 0.6796303 | 2.966233 | 8.54e-10 | 12.45969 | 2.876e-09
2018-03-16 08:03 | 229734.7 | 2040.002 | 3 | 23 | 4.40037 | 0.6047668 | 2.98761 | 8.54e-10 | 12.55376 | 2.876e-09
2018-03-16 08:05 | 229854.7 | 2160.0012 | 3 | 23 | 4.400361 | 0.5390873 | 3.00663 | 8.54e-10 | 12.63745 | 2.876e-09
2018-03-16 08:07 | 229974.7 | 2280.0036 | 3 | 23 | 4.400345 | 0.4822598 | 3.023622 | 8.54e-10 | 12.71222 | 2.876e-09
2018-03-16 08:09 | 230094.7 | 2400.0012 | 3 | 23 | 4.400324 | 0.432869 | 3.038856 | 8.54e-10 | 12.77926 | 2.876e-09
2018-03-16 08:11 | 230214.7 | 2520.002 | 3 | 23 | 4.400339 | 0.3900337 | 3.052553 | 8.54e-10 | 12.83953 | 2.876e-09
2018-03-16 08:13 | 230334.7 | 2640.0004 | 3 | 23 | 4.400336 | 0.3519516 | 3.064905 | 8.54e-10 | 12.89388 | 2.876e-09
2018-03-16 08:15 | 230454.7 | 2760.0004 | 3 | 23 | 4.400303 | 0.3181171 | 3.076067 | 8.54e-10 | 12.943 | 2.876e-09
2018-03-16 08:17 | 230574.7 | 2880.002 | 3 | 23 | 4.400309 | 0.2883682 | 3.086176 | 8.54e-10 | 12.98748 | 2.876e-09
2018-03-16 08:19 | 230694.7 | 3000.002 | 3 | 23 | 4.400318 | 0.2622013 | 3.095348 | 8.54e-10 | 13.02784 | 2.876e-09
2018-03-16 08:21 | 230814.7 | 3120.0012 | 3 | 23 | 4.400349 | 0.2395706 | 3.103694 | 8.54e-10 | 13.06456 | 2.876e-09
2018-03-16 08:23 | 230934.7 | 3240.0004 | 3 | 23 | 4.400295 | 0.2174416 | 3.11129 | 8.54e-10 | 13.09799 | 2.876e-09
2018-03-16 08:25 | 231054.7 | 3360.0012 | 3 | 23 | 4.400318 | 0.1988983 | 3.118223 | 8.54e-10 | 13.1285 | 2.876e-09
2018-03-16 08:27 | 231174.7 | 3480.002 | 3 | 23 | 4.400324 | 0.1818428 | 3.124555 | 8.54e-10 | 13.15636 | 2.876e-09
2018-03-16 08:29 | 231294.7 | 3600.0004 | 3 | 23 | 4.400292 | 0.1663094 | 3.130349 | 8.54e-10 | 13.18186 | 2.876e-09
2018-03-16 08:31 | 231414.7 | 3720.0012 | 3 | 23 | 4.400311 | 0.1526241 | 3.135656 | 8.54e-10 | 13.20521 | 2.876e-09
2018-03-16 08:33 | 231534.7 | 3840.0004 | 3 | 23 | 4.40027 | 0.1391754 | 3.140523 | 8.54e-10 | 13.22662 | 2.876e-09
2018-03-16 08:35 | 231654.7 | 3960.002 | 3 | 23 | 4.40029 | 0.1284389 | 3.144988 | 8.54e-10 | 13.24627 | 2.876e-09
2018-03-16 08:37 | 231774.7 | 4080.002 | 3 | 23 | 4.400329 | 0.1186256 | 3.149095 | 8.54e-10 | 13.26435 | 2.876e-09
2018-03-16 08:39 | 231894.7 | 4200.0012 | 3 | 23 | 4.400296 | 0.1086102 | 3.152868 | 8.54e-10 | 13.28095 | 2.876e-09
2018-03-16 08:41 | 232014.7 | 4320.0012 | 3 | 23 | 4.400279 | 0.0997467 | 3.156345 | 8.54e-10 | 13.29625 | 2.876e-09
2018-03-16 08:43 | 232134.7 | 4440.0012 | 3 | 23 | 4.400302 | 0.09263611 | 3.159551 | 8.54e-10 | 13.31036 | 2.876e-09
2018-03-16 08:45 | 232254.7 | 4560.0012 | 3 | 23 | 4.40029 | 0.08514595 | 3.162511 | 8.54e-10 | 13.32338 | 2.876e-09
2018-03-16 08:46 | 232327.7 | 4633.0033 | 3 | 23 | 4.400316 | 0.0814991 | 3.164201 | 8.54e-10 | 13.33082 | 2.876e-09
2018-03-16 08:48 | 232447.7 | 120 | 4 | 23 | 4.393877 | 0 | 3.164201 | 8.54e-10 | 13.33082 | 2.876e-09
2018-03-16 08:50 | 232567.7 | 240.0007 | 4 | 23 | 4.393235 | 0 | 3.164201 | 8.54e-10 | 13.33082 | 2.876e-09
2018-03-16 08:51 | 232627.7 | 300.0039 | 4 | 23 | 4.393023 | 0 | 3.164201 | 8.54e-10 | 13.33082 | 2.876e-09
2018-03-16 08:53 | 232747.8 | 120.0018 | 5 | 23 | 4.133756 | -3.25998 | 3.164201 | 0.1086485 | 13.33082 | 0.4524295
2018-03-16 08:55 | 232867.8 | 240.0002 | 5 | 23 | 4.094118 | -3.259986 | 3.164201 | 0.2173017 | 13.33082 | 0.8994154
2018-03-16 08:57 | 232987.8 | 360.0009 | 5 | 23 | 4.053603 | -3.259948 | 3.164201 | 0.3259546 | 13.33082 | 1.342065
2018-03-16 08:59 | 233107.8 | 480.0009 | 5 | 23 | 4.012016 | -3.259991 | 3.164201 | 0.4346073 | 13.33082 | 1.780245
2018-03-16 09:01 | 233227.8 | 600.0002 | 5 | 23 | 3.970318 | -3.259961 | 3.164201 | 0.5432636 | 13.33082 | 2.213908
2018-03-16 09:03 | 233347.8 | 720.0002 | 5 | 23 | 3.929352 | -3.259939 | 3.164201 | 0.6519189 | 13.33082 | 2.643067
2018-03-16 09:05 | 233467.8 | 840.0002 | 5 | 23 | 3.889766 | -3.260018 | 3.164201 | 0.7605716 | 13.33082 | 3.067837
2018-03-16 09:07 | 233587.8 | 960.0018 | 5 | 23 | 3.851981 | -3.259975 | 3.164201 | 0.8692262 | 13.33082 | 3.488406
2018-03-16 09:09 | 233707.8 | 1080.0002 | 5 | 23 | 3.816097 | -3.259904 | 3.164201 | 0.9778792 | 13.33082 | 3.90497
2018-03-16 09:11 | 233827.8 | 1200.0018 | 5 | 23 | 3.782162 | -3.259953 | 3.164201 | 1.086534 | 13.33082 | 4.317747
2018-03-16 09:13 | 233947.8 | 1320.001 | 5 | 23 | 3.750232 | -3.259961 | 3.164201 | 1.195183 | 13.33082 | 4.726922
2018-03-16 09:15 | 234067.8 | 1440.0009 | 5 | 23 | 3.72029 | -3.259918 | 3.164201 | 1.303831 | 13.33082 | 5.13273
2018-03-16 09:17 | 234187.8 | 1560.0001 | 5 | 23 | 3.692268 | -3.259965 | 3.164201 | 1.412475 | 13.33082 | 5.535378
2018-03-16 09:19 | 234307.8 | 1680.0018 | 5 | 23 | 3.666079 | -3.260012 | 3.164201 | 1.521152 | 13.33082 | 5.935205
2018-03-16 09:21 | 234427.8 | 1800.001 | 5 | 23 | 3.641689 | -3.259944 | 3.164201 | 1.629806 | 13.33082 | 6.332197
2018-03-16 09:23 | 234547.8 | 1920.0017 | 5 | 23 | 3.619117 | -3.25995 | 3.164201 | 1.73847 | 13.33082 | 6.726675
2018-03-16 09:25 | 234667.8 | 2040.001 | 5 | 23 | 3.598577 | -3.260026 | 3.164201 | 1.847125 | 13.33082 | 7.118778
2018-03-16 09:27 | 234787.8 | 2160.001 | 5 | 23 | 3.57991 | -3.260014 | 3.164201 | 1.955784 | 13.33082 | 7.508764
2018-03-16 09:29 | 234907.8 | 2280.0009 | 5 | 23 | 3.563087 | -3.259965 | 3.164201 | 2.064444 | 13.33082 | 7.896827
2018-03-16 09:31 | 235027.8 | 2400.0002 | 5 | 23 | 3.547669 | -3.260018 | 3.164201 | 2.173099 | 13.33082 | 8.283126
2018-03-16 09:33 | 235147.8 | 2520.0002 | 5 | 23 | 3.533027 | -3.260041 | 3.164201 | 2.281755 | 13.33082 | 8.667802
2018-03-16 09:35 | 235267.8 | 2640.0002 | 5 | 23 | 3.518419 | -3.260043 | 3.164201 | 2.390415 | 13.33082 | 9.050911
2018-03-16 09:37 | 235387.8 | 2760.0002 | 5 | 23 | 3.503055 | -3.260007 | 3.164201 | 2.499071 | 13.33082 | 9.432383
2018-03-16 09:39 | 235507.8 | 2880.001 | 5 | 23 | 3.485649 | -3.260018 | 3.164201 | 2.607728 | 13.33082 | 9.812093
2018-03-16 09:41 | 235627.8 | 3000.0002 | 5 | 23 | 3.463826 | -3.260003 | 3.164201 | 2.716388 | 13.33082 | 10.18972
2018-03-16 09:43 | 235747.8 | 3120.0001 | 5 | 23 | 3.431402 | -3.260031 | 3.164201 | 2.825044 | 13.33082 | 10.56445
2018-03-16 09:45 | 235867.8 | 3240.0002 | 5 | 23 | 3.382025 | -3.260088 | 3.164201 | 2.9337 | 13.33082 | 10.93481
2018-03-16 09:47 | 235987.8 | 3360.001 | 5 | 23 | 3.295627 | -3.260077 | 3.164201 | 3.042362 | 13.33082 | 11.29813
2018-03-16 09:49 | 236107.8 | 3480.0018 | 5 | 23 | 3.065205 | -3.260107 | 3.164201 | 3.151023 | 13.33082 | 11.64642
2018-03-16 09:49 | 236122.7 | 3494.9456 | 5 | 23 | 2.999984 | -3.260102 | 3.164201 | 3.164553 | 13.33082 | 11.68747
2018-03-16 09:51 | 236242.8 | 120.0009 | 6 | 23 | 3.348143 | 0 | 3.164201 | 3.164553 | 13.33082 | 11.68747
2018-03-16 09:53 | 236362.8 | 240.0009 | 6 | 23 | 3.362103 | 0 | 3.164201 | 3.164553 | 13.33082 | 11.68747
2018-03-16 09:54 | 236422.8 | 300.0039 | 6 | 23 | 3.36586 | 0 | 3.164201 | 3.164553 | 13.33082 | 11.68747
2018-03-16 09:54 | 236422.8 | 0.0024 | 7 | 24 | 3.365861 | 0 | 0 | 0 | 0 | 0
2018-03-16 09:56 | 236542.9 | 120.0002 | 2 | 24 | 3.993116 | 4.890017 | 0.1623076 | 3.763e-09 | 0.6290876 | 1.2665e-08
2018-03-16 09:58 | 236662.9 | 240.0002 | 2 | 24 | 4.032797 | 4.89002 | 0.3252932 | 3.763e-09 | 1.283224 | 1.2665e-08
2018-03-16 10:00 | 236782.9 | 360.001 | 2 | 24 | 4.068485 | 4.889957 | 0.4882757 | 3.763e-09 | 1.943504 | 1.2665e-08
2018-03-16 10:02 | 236902.9 | 480.0002 | 2 | 24 | 4.097832 | 4.890026 | 0.6512623 | 3.763e-09 | 2.609079 | 1.2665e-08
2018-03-16 10:04 | 237022.9 | 600.0009 | 2 | 24 | 4.122404 | 4.890017 | 0.8142414 | 3.763e-09 | 3.278996 | 1.2665e-08
2018-03-16 10:06 | 237142.9 | 720.0009 | 2 | 24 | 4.144842 | 4.890007 | 0.9772228 | 3.763e-09 | 3.952695 | 1.2665e-08
2018-03-16 10:08 | 237262.9 | 840.0002 | 2 | 24 | 4.168952 | 4.890038 | 1.140209 | 3.763e-09 | 4.630177 | 1.2665e-08
2018-03-16 10:10 | 237382.9 | 960.0002 | 2 | 24 | 4.19556 | 4.890062 | 1.303184 | 3.763e-09 | 5.311744 | 1.2665e-08
2018-03-16 10:12 | 237502.9 | 1080.0018 | 2 | 24 | 4.200389 | 4.487131 | 1.46037 | 3.763e-09 | 5.971917 | 1.2665e-08
2018-03-16 10:14 | 237622.9 | 1200.0019 | 2 | 24 | 4.200405 | 4.030153 | 1.602304 | 3.763e-09 | 6.568097 | 1.2665e-08
2018-03-16 10:16 | 237742.9 | 1320.0009 | 2 | 24 | 4.200409 | 3.579172 | 1.729072 | 3.763e-09 | 7.100573 | 1.2665e-08
2018-03-16 10:18 | 237830.8 | 1407.8976 | 2 | 24 | 4.200398 | 3.259991 | 1.812527 | 3.763e-09 | 7.451115 | 1.2665e-08
2018-03-16 10:20 | 237950.8 | 120.001 | 3 | 24 | 4.228082 | 3.259968 | 1.920733 | 3.763e-09 | 7.906998 | 1.2665e-08
2018-03-16 10:22 | 238070.8 | 240.001 | 3 | 24 | 4.260696 | 3.259968 | 2.029388 | 3.763e-09 | 8.368148 | 1.2665e-08
2018-03-16 10:24 | 238190.8 | 360.0019 | 3 | 24 | 4.295846 | 3.259979 | 2.138042 | 3.763e-09 | 8.832979 | 1.2665e-08
2018-03-16 10:26 | 238310.8 | 480.0003 | 3 | 24 | 4.333313 | 3.259928 | 2.246694 | 3.763e-09 | 9.301744 | 1.2665e-08
2018-03-16 10:28 | 238430.8 | 600.0003 | 3 | 24 | 4.372849 | 3.259935 | 2.355353 | 3.763e-09 | 9.774732 | 1.2665e-08
2018-03-16 10:30 | 238550.8 | 720.0011 | 3 | 24 | 4.400399 | 3.038521 | 2.462709 | 3.763e-09 | 10.24612 | 1.2665e-08
2018-03-16 10:32 | 238670.8 | 840.0003 | 3 | 24 | 4.400387 | 2.550913 | 2.555535 | 3.763e-09 | 10.6546 | 1.2665e-08
2018-03-16 10:34 | 238790.8 | 960.0003 | 3 | 24 | 4.40038 | 2.153982 | 2.633729 | 3.763e-09 | 10.99868 | 1.2665e-08
2018-03-16 10:36 | 238910.8 | 1080.0003 | 3 | 24 | 4.400387 | 1.827763 | 2.699909 | 3.763e-09 | 11.2899 | 1.2665e-08
2018-03-16 10:38 | 239030.8 | 1200 | 3 | 24 | 4.400376 | 1.559759 | 2.756215 | 3.763e-09 | 11.53767 | 1.2665e-08
2018-03-16 10:40 | 239150.8 | 1320.0003 | 3 | 24 | 4.400345 | 1.338446 | 2.804397 | 3.763e-09 | 11.74968 | 1.2665e-08
2018-03-16 10:42 | 239270.8 | 1440.0012 | 3 | 24 | 4.40038 | 1.156582 | 2.845878 | 3.763e-09 | 11.93222 | 1.2665e-08
2018-03-16 10:44 | 239390.8 | 1560.0005 | 3 | 24 | 4.400373 | 1.004639 | 2.881809 | 3.763e-09 | 12.09032 | 1.2665e-08
2018-03-16 10:46 | 239510.8 | 1680.0004 | 3 | 24 | 4.400356 | 0.87817 | 2.913117 | 3.763e-09 | 12.22809 | 1.2665e-08
2018-03-16 10:48 | 239630.8 | 1800.0012 | 3 | 24 | 4.400333 | 0.7715702 | 2.940558 | 3.763e-09 | 12.34884 | 1.2665e-08
2018-03-16 10:50 | 239750.8 | 1920.0012 | 3 | 24 | 4.400318 | 0.6811676 | 2.964736 | 3.763e-09 | 12.45523 | 1.2665e-08
2018-03-16 10:52 | 239870.8 | 2040.002 | 3 | 24 | 4.400329 | 0.6049442 | 2.986148 | 3.763e-09 | 12.54945 | 1.2665e-08
2018-03-16 10:54 | 239990.8 | 2160.0012 | 3 | 24 | 4.400345 | 0.5394268 | 3.0052 | 3.763e-09 | 12.63329 | 1.2665e-08
2018-03-16 10:56 | 240110.8 | 2280.0021 | 3 | 24 | 4.400303 | 0.4823532 | 3.022217 | 3.763e-09 | 12.70817 | 1.2665e-08
2018-03-16 10:58 | 240230.8 | 2400.0004 | 3 | 24 | 4.400345 | 0.4335289 | 3.037472 | 3.763e-09 | 12.7753 | 1.2665e-08
2018-03-16 11:00 | 240350.8 | 2520.002 | 3 | 24 | 4.400319 | 0.3902454 | 3.05119 | 3.763e-09 | 12.83566 | 1.2665e-08
2018-03-16 11:02 | 240470.8 | 2640.0012 | 3 | 24 | 4.400334 | 0.3527336 | 3.063561 | 3.763e-09 | 12.8901 | 1.2665e-08
2018-03-16 11:04 | 240590.8 | 2760.0021 | 3 | 24 | 4.400312 | 0.3190002 | 3.074745 | 3.763e-09 | 12.93931 | 1.2665e-08
2018-03-16 11:06 | 240710.8 | 2880.002 | 3 | 24 | 4.400338 | 0.2898483 | 3.084877 | 3.763e-09 | 12.98389 | 1.2665e-08
2018-03-16 11:08 | 240830.8 | 3000.0005 | 3 | 24 | 4.400311 | 0.2633305 | 3.09408 | 3.763e-09 | 13.02439 | 1.2665e-08
2018-03-16 11:10 | 240950.8 | 3120.0021 | 3 | 24 | 4.400305 | 0.2396297 | 3.102457 | 3.763e-09 | 13.06125 | 1.2665e-08
2018-03-16 11:12 | 241070.8 | 3240.002 | 3 | 24 | 4.400342 | 0.2189178 | 3.110084 | 3.763e-09 | 13.09481 | 1.2665e-08
2018-03-16 11:14 | 241190.8 | 3360.0005 | 3 | 24 | 4.400316 | 0.2000179 | 3.117048 | 3.763e-09 | 13.12545 | 1.2665e-08
2018-03-16 11:16 | 241310.8 | 3480.0012 | 3 | 24 | 4.400295 | 0.1824322 | 3.123412 | 3.763e-09 | 13.15346 | 1.2665e-08
2018-03-16 11:18 | 241430.8 | 3600.002 | 3 | 24 | 4.400311 | 0.1672802 | 3.129233 | 3.763e-09 | 13.17908 | 1.2665e-08
2018-03-16 11:20 | 241550.8 | 3720.0005 | 3 | 24 | 4.400317 | 0.1534119 | 3.134569 | 3.763e-09 | 13.20255 | 1.2665e-08
2018-03-16 11:22 | 241670.8 | 3840.0011 | 3 | 24 | 4.400276 | 0.1403313 | 3.139466 | 3.763e-09 | 13.2241 | 1.2665e-08
2018-03-16 11:24 | 241790.8 | 3960.002 | 3 | 24 | 4.400278 | 0.1291676 | 3.14396 | 3.763e-09 | 13.24387 | 1.2665e-08
2018-03-16 11:26 | 241910.8 | 4080.002 | 3 | 24 | 4.400331 | 0.1193752 | 3.148099 | 3.763e-09 | 13.26209 | 1.2665e-08
2018-03-16 11:28 | 242030.8 | 4200.0005 | 3 | 24 | 4.400301 | 0.1097431 | 3.151904 | 3.763e-09 | 13.27883 | 1.2665e-08
2018-03-16 11:30 | 242150.8 | 4320.0012 | 3 | 24 | 4.400256 | 0.1003895 | 3.155415 | 3.763e-09 | 13.29428 | 1.2665e-08
2018-03-16 11:32 | 242270.8 | 4440.0012 | 3 | 24 | 4.400283 | 0.09299278 | 3.158647 | 3.763e-09 | 13.30851 | 1.2665e-08
2018-03-16 11:34 | 242390.8 | 4560 | 3 | 24 | 4.400255 | 0.085495 | 3.161636 | 3.763e-09 | 13.32166 | 1.2665e-08
2018-03-16 11:35 | 242475.6 | 4644.7858 | 3 | 24 | 4.4003 | 0.08149147 | 3.163609 | 3.763e-09 | 13.33034 | 1.2665e-08
2018-03-16 11:37 | 242595.6 | 120.0022 | 4 | 24 | 4.393844 | 0 | 3.163609 | 3.763e-09 | 13.33034 | 1.2665e-08
2018-03-16 11:39 | 242715.6 | 240.0022 | 4 | 24 | 4.393233 | 0 | 3.163609 | 3.763e-09 | 13.33034 | 1.2665e-08
2018-03-16 11:40 | 242775.6 | 300.0013 | 4 | 24 | 4.392998 | 0 | 3.163609 | 3.763e-09 | 13.33034 | 1.2665e-08
2018-03-16 11:42 | 242895.7 | 120.002 | 5 | 24 | 4.132687 | -3.260031 | 3.163609 | 0.1086584 | 13.33034 | 0.452366
2018-03-16 11:44 | 243015.7 | 240.0003 | 5 | 24 | 4.093194 | -3.259986 | 3.163609 | 0.2173149 | 13.33034 | 0.8992572
2018-03-16 11:46 | 243135.7 | 360.0003 | 5 | 24 | 4.052851 | -3.260007 | 3.163609 | 0.3259721 | 13.33034 | 1.341832
2018-03-16 11:48 | 243255.7 | 480.0029 | 5 | 24 | 4.011367 | -3.260043 | 3.163609 | 0.4346325 | 13.33034 | 1.779968
2018-03-16 11:50 | 243375.7 | 600.0011 | 5 | 24 | 3.96979 | -3.259944 | 3.163609 | 0.5432873 | 13.33034 | 2.21356
2018-03-16 11:52 | 243495.7 | 720.0003 | 5 | 24 | 3.92894 | -3.26001 | 3.163609 | 0.6519386 | 13.33034 | 2.642653
2018-03-16 11:54 | 243615.7 | 840.0011 | 5 | 24 | 3.889476 | -3.259948 | 3.163609 | 0.7605937 | 13.33034 | 3.067394
2018-03-16 11:56 | 243735.7 | 960.0011 | 5 | 24 | 3.851751 | -3.259965 | 3.163609 | 0.8692495 | 13.33034 | 3.48794
2018-03-16 11:58 | 243855.7 | 1080.0028 | 5 | 24 | 3.81593 | -3.260003 | 3.163609 | 0.977909 | 13.33034 | 3.904505
2018-03-16 12:00 | 243975.7 | 1200.002 | 5 | 24 | 3.78212 | -3.259965 | 3.163609 | 1.086565 | 13.33034 | 4.317273
2018-03-16 12:02 | 244095.7 | 1320.0006 | 5 | 24 | 3.750236 | -3.259965 | 3.163609 | 1.195223 | 13.33034 | 4.726482
2018-03-16 12:04 | 244215.7 | 1440.002 | 5 | 24 | 3.720328 | -3.259993 | 3.163609 | 1.303879 | 13.33034 | 5.132325
2018-03-16 12:06 | 244335.7 | 1560.0027 | 5 | 24 | 3.692358 | -3.259991 | 3.163609 | 1.412542 | 13.33034 | 5.53505
2018-03-16 12:08 | 244455.7 | 1680.0003 | 5 | 24 | 3.666203 | -3.259993 | 3.163609 | 1.521198 | 13.33034 | 5.934811
2018-03-16 12:10 | 244575.7 | 1800.0002 | 5 | 24 | 3.641762 | -3.260029 | 3.163609 | 1.629851 | 13.33034 | 6.331809
2018-03-16 12:12 | 244695.7 | 1920.0003 | 5 | 24 | 3.619191 | -3.260014 | 3.163609 | 1.738511 | 13.33034 | 6.726279
2018-03-16 12:14 | 244815.7 | 2040.0004 | 5 | 24 | 3.598578 | -3.260012 | 3.163609 | 1.847169 | 13.33034 | 7.118394
2018-03-16 12:16 | 244935.7 | 2160.0011 | 5 | 24 | 3.579973 | -3.260026 | 3.163609 | 1.955827 | 13.33034 | 7.508377
2018-03-16 12:18 | 245055.7 | 2280.0003 | 5 | 24 | 3.563144 | -3.260012 | 3.163609 | 2.064483 | 13.33034 | 7.896434
2018-03-16 12:20 | 245175.7 | 2400.0003 | 5 | 24 | 3.547758 | -3.260035 | 3.163609 | 2.173147 | 13.33034 | 8.282773
2018-03-16 12:22 | 245295.7 | 2520.0028 | 5 | 24 | 3.53317 | -3.260035 | 3.163609 | 2.281805 | 13.33034 | 8.667472
2018-03-16 12:24 | 245415.7 | 2640.0019 | 5 | 24 | 3.518536 | -3.260029 | 3.163609 | 2.390464 | 13.33034 | 9.050591
2018-03-16 12:26 | 245535.7 | 2760.0003 | 5 | 24 | 3.503143 | -3.260052 | 3.163609 | 2.499122 | 13.33034 | 9.432084
2018-03-16 12:28 | 245655.7 | 2880.0003 | 5 | 24 | 3.485719 | -3.260029 | 3.163609 | 2.607781 | 13.33034 | 9.811811
2018-03-16 12:30 | 245775.7 | 3000.0012 | 5 | 24 | 3.463932 | -3.260073 | 3.163609 | 2.716438 | 13.33034 | 10.18944
2018-03-16 12:32 | 245895.7 | 3120.0004 | 5 | 24 | 3.431406 | -3.260039 | 3.163609 | 2.825095 | 13.33034 | 10.56417
2018-03-16 12:34 | 246015.7 | 3240.0004 | 5 | 24 | 3.38217 | -3.260083 | 3.163609 | 2.933751 | 13.33034 | 10.93454
2018-03-16 12:36 | 246135.7 | 3360.0019 | 5 | 24 | 3.29551 | -3.26006 | 3.163609 | 3.042412 | 13.33034 | 11.29787
2018-03-16 12:38 | 246255.7 | 3480.0019 | 5 | 24 | 3.063029 | -3.26006 | 3.163609 | 3.151069 | 13.33034 | 11.64606
2018-03-16 12:38 | 246270 | 3494.3153 | 5 | 24 | 2.999991 | -3.260083 | 3.163609 | 3.164029 | 13.33034 | 11.68537
2018-03-16 12:40 | 246390.1 | 120.001 | 6 | 24 | 3.347077 | 0 | 3.163609 | 3.164029 | 13.33034 | 11.68537
2018-03-16 12:42 | 246510.1 | 240.0003 | 6 | 24 | 3.360719 | 0 | 3.163609 | 3.164029 | 13.33034 | 11.68537
2018-03-16 12:43 | 246570.1 | 300.0032 | 6 | 24 | 3.364538 | 0 | 3.163609 | 3.164029 | 13.33034 | 11.68537
2018-03-16 12:43 | 246570.1 | 0.0047 | 7 | 25 | 3.364531 | 0 | 0 | 0 | 0 | 0
2018-03-16 12:45 | 246690.2 | 120.0009 | 2 | 25 | 3.990736 | 4.890005 | 0.1622997 | 2.349e-09 | 0.6286473 | 7.905e-09
2018-03-16 12:47 | 246810.2 | 240 | 2 | 25 | 4.030349 | 4.889977 | 0.3252791 | 2.349e-09 | 1.282402 | 7.905e-09
2018-03-16 12:49 | 246930.2 | 360.0002 | 2 | 25 | 4.066035 | 4.890007 | 0.4882611 | 2.349e-09 | 1.942274 | 7.905e-09
2018-03-16 12:51 | 247050.2 | 480.0019 | 2 | 25 | 4.09553 | 4.890017 | 0.651248 | 2.349e-09 | 2.607461 | 7.905e-09
2018-03-16 12:53 | 247170.2 | 600.001 | 2 | 25 | 4.120262 | 4.890015 | 0.8142318 | 2.349e-09 | 3.277036 | 7.905e-09
2018-03-16 12:55 | 247290.2 | 720.0018 | 2 | 25 | 4.142632 | 4.889984 | 0.9772164 | 2.349e-09 | 3.950398 | 7.905e-09
2018-03-16 12:57 | 247410.2 | 840.0004 | 2 | 25 | 4.166764 | 4.89007 | 1.140198 | 2.349e-09 | 4.627501 | 7.905e-09
2018-03-16 12:59 | 247530.2 | 960.0018 | 2 | 25 | 4.193481 | 4.890007 | 1.303187 | 2.349e-09 | 5.308775 | 7.905e-09
2018-03-16 13:01 | 247650.2 | 1080.001 | 2 | 25 | 4.200398 | 4.514338 | 1.461215 | 2.349e-09 | 5.972422 | 7.905e-09
2018-03-16 13:03 | 247770.2 | 1200.001 | 2 | 25 | 4.200398 | 4.049801 | 1.603922 | 2.349e-09 | 6.571845 | 7.905e-09
2018-03-16 13:05 | 247890.2 | 1320.0018 | 2 | 25 | 4.200396 | 3.591869 | 1.73124 | 2.349e-09 | 7.106631 | 7.905e-09
2018-03-16 13:07 | 247980.4 | 1410.2279 | 2 | 25 | 4.200387 | 3.259987 | 1.817078 | 2.349e-09 | 7.467186 | 7.905e-09
2018-03-16 13:09 | 248100.4 | 120.0018 | 3 | 25 | 4.228251 | 3.25996 | 1.925287 | 2.349e-09 | 7.923087 | 7.905e-09
2018-03-16 13:11 | 248220.4 | 240.0001 | 3 | 25 | 4.261022 | 3.259962 | 2.033932 | 2.349e-09 | 8.384222 | 7.905e-09
2018-03-16 13:13 | 248340.4 | 360.0001 | 3 | 25 | 4.296327 | 3.259974 | 2.142582 | 2.349e-09 | 8.849079 | 7.905e-09
2018-03-16 13:15 | 248460.4 | 480.0019 | 3 | 25 | 4.333901 | 3.259943 | 2.251238 | 2.349e-09 | 9.31792 | 7.905e-09
2018-03-16 13:17 | 248580.4 | 600.0019 | 3 | 25 | 4.373503 | 3.259922 | 2.359893 | 2.349e-09 | 9.790956 | 7.905e-09
2018-03-16 13:19 | 248700.4 | 720.001 | 3 | 25 | 4.400398 | 3.027418 | 2.467105 | 2.349e-09 | 10.26177 | 7.905e-09
2018-03-16 13:21 | 248820.4 | 840.0009 | 3 | 25 | 4.400373 | 2.539537 | 2.559568 | 2.349e-09 | 10.66865 | 7.905e-09
2018-03-16 13:23 | 248940.4 | 960.0018 | 3 | 25 | 4.400401 | 2.143995 | 2.637409 | 2.349e-09 | 11.01118 | 7.905e-09
2018-03-16 13:25 | 249060.4 | 1080.0027 | 3 | 25 | 4.400393 | 1.818502 | 2.703262 | 2.349e-09 | 11.30095 | 7.905e-09
2018-03-16 13:27 | 249180.4 | 1200.0003 | 3 | 25 | 4.400383 | 1.551111 | 2.759262 | 2.349e-09 | 11.54737 | 7.905e-09
2018-03-16 13:29 | 249300.4 | 1320.0027 | 3 | 25 | 4.400392 | 1.331211 | 2.807159 | 2.349e-09 | 11.75814 | 7.905e-09
2018-03-16 13:31 | 249420.4 | 1440.0005 | 3 | 25 | 4.40038 | 1.149094 | 2.848385 | 2.349e-09 | 11.93955 | 7.905e-09
2018-03-16 13:33 | 249540.4 | 1560.0011 | 3 | 25 | 4.400368 | 0.9985313 | 2.884087 | 2.349e-09 | 12.09665 | 7.905e-09
2018-03-16 13:35 | 249660.4 | 1680.0019 | 3 | 25 | 4.400357 | 0.8726196 | 2.915195 | 2.349e-09 | 12.23354 | 7.905e-09
2018-03-16 13:37 | 249780.4 | 1800.0003 | 3 | 25 | 4.400363 | 0.7669144 | 2.942455 | 2.349e-09 | 12.35349 | 7.905e-09
2018-03-16 13:39 | 249900.4 | 1920.0019 | 3 | 25 | 4.40035 | 0.6774502 | 2.966473 | 2.349e-09 | 12.45918 | 7.905e-09
2018-03-16 13:41 | 250020.4 | 2040.0011 | 3 | 25 | 4.400352 | 0.6012287 | 2.987743 | 2.349e-09 | 12.55277 | 7.905e-09
2018-03-16 13:43 | 250140.4 | 2160.0011 | 3 | 25 | 4.400343 | 0.5356827 | 3.00666 | 2.349e-09 | 12.63601 | 7.905e-09
2018-03-16 13:45 | 250260.4 | 2280.0003 | 3 | 25 | 4.400329 | 0.4792576 | 3.023556 | 2.349e-09 | 12.71036 | 7.905e-09
2018-03-16 13:47 | 250380.4 | 2400.0013 | 3 | 25 | 4.400316 | 0.4302158 | 3.038702 | 2.349e-09 | 12.77701 | 7.905e-09
2018-03-16 13:49 | 250500.4 | 2520.0019 | 3 | 25 | 4.400321 | 0.3875084 | 3.052325 | 2.349e-09 | 12.83695 | 7.905e-09
2018-03-16 13:51 | 250620.4 | 2640.0004 | 3 | 25 | 4.40032 | 0.3502083 | 3.064612 | 2.349e-09 | 12.89102 | 7.905e-09
2018-03-16 13:53 | 250740.4 | 2760.0011 | 3 | 25 | 4.400324 | 0.3173561 | 3.075722 | 2.349e-09 | 12.93991 | 7.905e-09
2018-03-16 13:55 | 250860.4 | 2880.0019 | 3 | 25 | 4.400312 | 0.2875729 | 3.085789 | 2.349e-09 | 12.98421 | 7.905e-09
2018-03-16 13:57 | 250980.4 | 3000.0019 | 3 | 25 | 4.400325 | 0.2615223 | 3.094931 | 2.349e-09 | 13.02443 | 7.905e-09
2018-03-16 13:59 | 251100.4 | 3120.0011 | 3 | 25 | 4.400326 | 0.2381001 | 3.103249 | 2.349e-09 | 13.06104 | 7.905e-09
2018-03-16 14:01 | 251220.4 | 3240.0019 | 3 | 25 | 4.400291 | 0.2167072 | 3.110825 | 2.349e-09 | 13.09437 | 7.905e-09
2018-03-16 14:03 | 251340.4 | 3360.0002 | 3 | 25 | 4.400328 | 0.1984921 | 3.117738 | 2.349e-09 | 13.12479 | 7.905e-09
2018-03-16 14:05 | 251460.4 | 3480.0002 | 3 | 25 | 4.40031 | 0.1809788 | 3.124059 | 2.349e-09 | 13.15261 | 7.905e-09
2018-03-16 14:07 | 251580.4 | 3600.0011 | 3 | 25 | 4.400298 | 0.1656075 | 3.129842 | 2.349e-09 | 13.17805 | 7.905e-09
2018-03-16 14:09 | 251700.4 | 3720.0019 | 3 | 25 | 4.400307 | 0.1523361 | 3.135143 | 2.349e-09 | 13.20138 | 7.905e-09
2018-03-16 14:11 | 251820.4 | 3840.0002 | 3 | 25 | 4.400305 | 0.1399727 | 3.140007 | 2.349e-09 | 13.22278 | 7.905e-09
2018-03-16 14:13 | 251940.4 | 3960.0011 | 3 | 25 | 4.400304 | 0.128828 | 3.144473 | 2.349e-09 | 13.24243 | 7.905e-09
2018-03-16 14:15 | 252060.4 | 4080.0009 | 3 | 25 | 4.400311 | 0.1183815 | 3.148576 | 2.349e-09 | 13.26049 | 7.905e-09
2018-03-16 14:17 | 252180.4 | 4200.0011 | 3 | 25 | 4.400306 | 0.1089783 | 3.152358 | 2.349e-09 | 13.27713 | 7.905e-09
2018-03-16 14:19 | 252300.4 | 4320.0011 | 3 | 25 | 4.400268 | 0.09970284 | 3.155838 | 2.349e-09 | 13.29244 | 7.905e-09
2018-03-16 14:21 | 252420.4 | 4440.0003 | 3 | 25 | 4.400289 | 0.09228515625 | 3.159044 | 2.349e-09 | 13.30655 | 7.905e-09
2018-03-16 14:23 | 252540.4 | 4560.0003 | 3 | 25 | 4.40026 | 0.08480453 | 3.162003 | 2.349e-09 | 13.31957 | 7.905e-09
2018-03-16 14:24 | 252611.5 | 4631.0528 | 3 | 25 | 4.400294 | 0.08149719 | 3.163649 | 2.349e-09 | 13.32681 | 7.905e-09
2018-03-16 14:26 | 252731.5 | 120.0019 | 4 | 25 | 4.393862 | 0 | 3.163649 | 2.349e-09 | 13.32681 | 7.905e-09
2018-03-16 14:28 | 252851.5 | 240.0017 | 4 | 25 | 4.393229 | 0 | 3.163649 | 2.349e-09 | 13.32681 | 7.905e-09
2018-03-16 14:29 | 252911.5 | 300.0022 | 4 | 25 | 4.393009 | 0 | 3.163649 | 2.349e-09 | 13.32681 | 7.905e-09
2018-03-16 14:31 | 253031.6175 | 120.0018 | 5 | 25 | 4.133413 | -3.260045 | 3.163649 | 0.1086514 | 13.32681 | 0.452409
2018-03-16 14:33 | 253151.6167 | 240.001 | 5 | 25 | 4.093836 | -3.260007 | 3.163649 | 0.2173085 | 13.32681 | 0.8993778
2018-03-16 14:35 | 253271.6183 | 360.0026 | 5 | 25 | 4.053359 | -3.259972 | 3.163649 | 0.325963 | 13.32681 | 1.342006
2018-03-16 14:37 | 253391.6175 | 480.0018 | 5 | 25 | 4.011784 | -3.259996 | 3.163649 | 0.4346175 | 13.32681 | 1.780168
2018-03-16 14:39 | 253511.6167 | 600.001 | 5 | 25 | 3.970089 | -3.259946 | 3.163649 | 0.5432748 | 13.32681 | 2.21381
2018-03-16 14:41 | 253631.616 | 720.0003 | 5 | 25 | 3.929129 | -3.259999 | 3.163649 | 0.6519241 | 13.32681 | 2.642922
2018-03-16 14:43 | 253751.6166 | 840.0009 | 5 | 25 | 3.889605 | -3.259961 | 3.163649 | 0.7605736 | 13.32681 | 3.067659
2018-03-16 14:45 | 253871.6175 | 960.0018 | 5 | 25 | 3.851839 | -3.260001 | 3.163649 | 0.8692303 | 13.32681 | 3.488224
2018-03-16 14:47 | 253991.616 | 1080.0003 | 5 | 25 | 3.815994 | -3.259954 | 3.163649 | 0.9778894 | 13.32681 | 3.904795
2018-03-16 14:49 | 254111.616 | 1200.0003 | 5 | 25 | 3.782105 | -3.259937 | 3.163649 | 1.086544 | 13.32681 | 4.317563
2018-03-16 14:51 | 254231.6159 | 1320.0002 | 5 | 25 | 3.750198 | -3.259954 | 3.163649 | 1.195197 | 13.32681 | 4.72675
2018-03-16 14:53 | 254351.6159 | 1440.0002 | 5 | 25 | 3.720248 | -3.259967 | 3.163649 | 1.303857 | 13.32681 | 5.132599
2018-03-16 14:55 | 254471.6167 | 1560.001 | 5 | 25 | 3.692238 | -3.259991 | 3.163649 | 1.412511 | 13.32681 | 5.535281
2018-03-16 14:57 | 254591.6175 | 1680.0018 | 5 | 25 | 3.666062 | -3.260043 | 3.163649 | 1.521163 | 13.32681 | 5.935012
2018-03-16 14:59 | 254711.6167 | 1800.001 | 5 | 25 | 3.641638 | -3.260067 | 3.163649 | 1.629816 | 13.32681 | 6.331999
2018-03-16 15:01 | 254831.6159 | 1920.0002 | 5 | 25 | 3.618996 | -3.260015 | 3.163649 | 1.738475 | 13.32681 | 6.726448
2018-03-16 15:03 | 254951.6176 | 2040.0019 | 5 | 25 | 3.598333 | -3.260033 | 3.163649 | 1.84713 | 13.32681 | 7.118529
2018-03-16 15:05 | 255071.6167 | 2160.001 | 5 | 25 | 3.579604 | -3.260045 | 3.163649 | 1.955788 | 13.32681 | 7.508482
2018-03-16 15:07 | 255191.6162 | 2280.0005 | 5 | 25 | 3.562747 | -3.260048 | 3.163649 | 2.064444 | 13.32681 | 7.896494
2018-03-16 15:09 | 255311.6159 | 2400.0002 | 5 | 25 | 3.547286 | -3.259991 | 3.163649 | 2.173103 | 13.32681 | 8.28277
2018-03-16 15:11 | 255431.6183 | 2520.0026 | 5 | 25 | 3.532644 | -3.260014 | 3.163649 | 2.281761 | 13.32681 | 8.66741
2018-03-16 15:13 | 255551.6159 | 2640.0002 | 5 | 25 | 3.518032 | -3.260031 | 3.163649 | 2.390414 | 13.32681 | 9.050451
2018-03-16 15:15 | 255671.6167 | 2760.001 | 5 | 25 | 3.502588 | -3.260045 | 3.163649 | 2.499074 | 13.32681 | 9.431897
2018-03-16 15:17 | 255791.6167 | 2880.001 | 5 | 25 | 3.485123 | -3.260067 | 3.163649 | 2.607729 | 13.32681 | 9.811545
2018-03-16 15:19 | 255911.616 | 3000.0003 | 5 | 25 | 3.463229 | -3.260003 | 3.163649 | 2.716386 | 13.32681 | 10.1891
2018-03-16 15:21 | 256031.6167 | 3120.001 | 5 | 25 | 3.43068 | -3.260024 | 3.163649 | 2.825046 | 13.32681 | 10.56377
2018-03-16 15:23 | 256151.6161 | 3240.0004 | 5 | 25 | 3.381074 | -3.260069 | 3.163649 | 2.933703 | 13.32681 | 10.93404
2018-03-16 15:25 | 256271.6167 | 3360.001 | 5 | 25 | 3.293812 | -3.26006 | 3.163649 | 3.042361 | 13.32681 | 11.29722
2018-03-16 15:27 | 256391.6159 | 3480.0002 | 5 | 25 | 3.059687 | -3.260107 | 3.163649 | 3.151021 | 13.32681 | 11.64516
2018-03-16 15:27 | 256405.1557 | 3493.54 | 5 | 25 | 2.999992 | -3.260037 | 3.163649 | 3.163277 | 13.32681 | 11.68232
2018-03-16 15:29 | 256525.2 | 119.9999 | 6 | 25 | 3.349153 | 0 | 3.163649 | 3.163286 | 13.32681 | 11.68234
2018-03-16 15:31 | 256645.2 | 240.0007 | 6 | 25 | 3.362863 | 0 | 3.163649 | 3.163286 | 13.32681 | 11.68234
2018-03-16 15:32 | 256705.2 | 300.0021 | 6 | 25 | 3.366682 | 0 | 3.163649 | 3.163286 | 13.32681 | 11.68234
2018-03-16 15:32 | 256705.2 | 0.0048 | 7 | 26 | 3.366712 | 0 | 0 | 0 | 0 | 0
2018-03-16 15:34 | 256825.3 | 120.0008 | 2 | 26 | 3.99206 | 4.890041 | 0.1622979 | 1.34e-10 | 0.6289467 | 4.49e-10
2018-03-16 15:36 | 256945.3 | 240.0001 | 2 | 26 | 4.031453 | 4.89003 | 0.3252816 | 1.34e-10 | 1.282905 | 4.49e-10
2018-03-16 15:38 | 257065.3 | 360.0001 | 2 | 26 | 4.067134 | 4.890028 | 0.4882715 | 1.34e-10 | 1.942991 | 4.49e-10
2018-03-16 15:40 | 257185.3 | 480.0009 | 2 | 26 | 4.096535 | 4.889984 | 0.6512517 | 1.34e-10 | 2.60832 | 4.49e-10
2018-03-16 15:42 | 257305.3 | 600.0018 | 2 | 26 | 4.121237 | 4.890036 | 0.8142427 | 1.34e-10 | 3.278085 | 4.49e-10
2018-03-16 15:44 | 257425.3 | 720.0009 | 2 | 26 | 4.143619 | 4.890059 | 0.9772229 | 1.34e-10 | 3.951587 | 4.49e-10
2018-03-16 15:46 | 257545.3 | 840.001 | 2 | 26 | 4.167673 | 4.889992 | 1.140208 | 1.34e-10 | 4.628862 | 4.49e-10
2018-03-16 15:48 | 257665.3 | 960.0009 | 2 | 26 | 4.194364 | 4.890024 | 1.30319 | 1.34e-10 | 5.310252 | 4.49e-10
2018-03-16 15:50 | 257785.3 | 1080.0018 | 2 | 26 | 4.200397 | 4.501417 | 1.460852 | 1.34e-10 | 5.972391 | 4.49e-10
2018-03-16 15:52 | 257905.3 | 1200.001 | 2 | 26 | 4.200403 | 4.040331 | 1.603187 | 1.34e-10 | 6.570255 | 4.49e-10
2018-03-16 15:54 | 258025.3 | 1320.0018 | 2 | 26 | 4.200398 | 3.584322 | 1.7302 | 1.34e-10 | 7.103759 | 4.49e-10
2018-03-16 15:56 | 258113.9 | 1408.6559 | 2 | 26 | 4.200396 | 3.259987 | 1.814445 | 1.34e-10 | 7.45762 | 4.49e-10
2018-03-16 15:58 | 258233.947 | 120.0018 | 3 | 26 | 4.228233 | 3.259943 | 1.922653 | 1.34e-10 | 7.91352 | 4.49e-10
2018-03-16 16:00 | 258353.9462 | 240.001 | 3 | 26 | 4.260928 | 3.259947 | 2.031302 | 1.34e-10 | 8.374664 | 4.49e-10
2018-03-16 16:02 | 258473.9462 | 360.001 | 3 | 26 | 4.296132 | 3.259939 | 2.139954 | 1.34e-10 | 8.839513 | 4.49e-10
2018-03-16 16:04 | 258593.9454 | 480.0002 | 3 | 26 | 4.33366 | 3.259943 | 2.248605 | 1.34e-10 | 9.308307 | 4.49e-10
2018-03-16 16:06 | 258713.9463 | 600.0011 | 3 | 26 | 4.373219 | 3.260008 | 2.357263 | 1.34e-10 | 9.781327 | 4.49e-10
2018-03-16 16:08 | 258833.9463 | 720.0011 | 3 | 26 | 4.40039 | 3.032646 | 2.464545 | 1.34e-10 | 10.25243 | 4.49e-10
2018-03-16 16:10 | 258953.9454 | 840.0002 | 3 | 26 | 4.400386 | 2.544857 | 2.557177 | 1.34e-10 | 10.66005 | 4.49e-10
2018-03-16 16:12 | 259073.9462 | 960.001 | 3 | 26 | 4.400394 | 2.148382 | 2.635174 | 1.34e-10 | 11.00326 | 4.49e-10
2018-03-16 16:14 | 259193.9454 | 1080.0002 | 3 | 26 | 4.400379 | 1.821718 | 2.701152 | 1.34e-10 | 11.29359 | 4.49e-10
2018-03-16 16:16 | 259313.9462 | 1200.001 | 3 | 26 | 4.400381 | 1.553839 | 2.757258 | 1.34e-10 | 11.54048 | 4.49e-10
2018-03-16 16:18 | 259433.9454 | 1320.0002 | 3 | 26 | 4.400342 | 1.332634 | 2.805245 | 1.34e-10 | 11.75164 | 4.49e-10
2018-03-16 16:20 | 259553.9462 | 1440.001 | 3 | 26 | 4.400372 | 1.151234 | 2.846547 | 1.34e-10 | 11.93338 | 4.49e-10
2018-03-16 16:22 | 259673.947 | 1560.0018 | 3 | 26 | 4.400338 | 0.9993591 | 2.882311 | 1.34e-10 | 12.09076 | 4.49e-10
2018-03-16 16:24 | 259793.9455 | 1680.0003 | 3 | 26 | 4.400361 | 0.8734646 | 2.91347 | 1.34e-10 | 12.22787 | 4.49e-10
2018-03-16 16:26 | 259913.947 | 1800.0018 | 3 | 26 | 4.400332 | 0.7675514 | 2.940774 | 1.34e-10 | 12.34802 | 4.49e-10
2018-03-16 16:28 | 260033.947 | 1920.0018 | 3 | 26 | 4.400346 | 0.6787186 | 2.964837 | 1.34e-10 | 12.4539 | 4.49e-10
2018-03-16 16:30 | 260153.9463 | 2040.0011 | 3 | 26 | 4.400331 | 0.6024513 | 2.98615 | 1.34e-10 | 12.54768 | 4.49e-10
2018-03-16 16:32 | 260273.9455 | 2160.0003 | 3 | 26 | 4.400335 | 0.5371742 | 3.005111 | 1.34e-10 | 12.63112 | 4.49e-10
2018-03-16 16:34 | 260393.9463 | 2280.0011 | 3 | 26 | 4.400337 | 0.4809036 | 3.022049 | 1.34e-10 | 12.70566 | 4.49e-10
2018-03-16 16:36 | 260513.9452 | 2400 | 3 | 26 | 4.400302 | 0.4312954 | 3.037236 | 1.34e-10 | 12.77248 | 4.49e-10
2018-03-16 16:38 | 260633.9471 | 2520.0019 | 3 | 26 | 4.40032 | 0.3884945 | 3.05089 | 1.34e-10 | 12.83257 | 4.49e-10
2018-03-16 16:40 | 260753.9463 | 2640.0011 | 3 | 26 | 4.400305 | 0.3508377 | 3.063203 | 1.34e-10 | 12.88674 | 4.49e-10
2018-03-16 16:42 | 260873.9455 | 2760.0003 | 3 | 26 | 4.40032 | 0.3177185 | 3.074334 | 1.34e-10 | 12.93573 | 4.49e-10
2018-03-16 16:44 | 260993.9471 | 2880.0019 | 3 | 26 | 4.40033 | 0.28866 | 3.08442 | 1.34e-10 | 12.98011 | 4.49e-10
2018-03-16 16:46 | 261113.9463 | 3000.0011 | 3 | 26 | 4.400296 | 0.2614613 | 3.093578 | 1.34e-10 | 13.02041 | 4.49e-10
2018-03-16 16:48 | 261233.946 | 3120.0008 | 3 | 26 | 4.400297 | 0.2380638 | 3.101908 | 1.34e-10 | 13.05706 | 4.49e-10
2018-03-16 16:50 | 261353.948 | 3240.0028 | 3 | 26 | 4.400306 | 0.217186 | 3.109499 | 1.34e-10 | 13.09046 | 4.49e-10
2018-03-16 16:52 | 261473.9471 | 3360.0019 | 3 | 26 | 4.400277 | 0.1981316 | 3.116426 | 1.34e-10 | 13.12094 | 4.49e-10
2018-03-16 16:54 | 261593.9471 | 3480.0019 | 3 | 26 | 4.40031 | 0.1816959 | 3.122759 | 1.34e-10 | 13.14881 | 4.49e-10
2018-03-16 16:56 | 261713.9471 | 3600.0019 | 3 | 26 | 4.400291 | 0.1646442 | 3.128532 | 1.34e-10 | 13.17421 | 4.49e-10
2018-03-16 16:58 | 261833.9455 | 3720.0003 | 3 | 26 | 4.40029 | 0.1511402 | 3.133806 | 1.34e-10 | 13.19742 | 4.49e-10
2018-03-16 17:00 | 261953.9464 | 3840.0012 | 3 | 26 | 4.400298 | 0.1388321 | 3.138639 | 1.34e-10 | 13.21869 | 4.49e-10
2018-03-16 17:02 | 262073.9471 | 3960.0019 | 3 | 26 | 4.40029 | 0.1276627 | 3.14308 | 1.34e-10 | 13.23823 | 4.49e-10
2018-03-16 17:04 | 262193.9463 | 4080.0011 | 3 | 26 | 4.400303 | 0.1176395 | 3.147168 | 1.34e-10 | 13.25622 | 4.49e-10
2018-03-16 17:06 | 262313.9455 | 4200.0003 | 3 | 26 | 4.400289 | 0.108223 | 3.150935 | 1.34e-10 | 13.27279 | 4.49e-10
2018-03-16 17:08 | 262433.9455 | 4320.0003 | 3 | 26 | 4.400284 | 0.09967613 | 3.154405 | 1.34e-10 | 13.28806 | 4.49e-10
2018-03-16 17:10 | 262553.9463 | 4440.0011 | 3 | 26 | 4.400264 | 0.09191895 | 3.157609 | 1.34e-10 | 13.30216 | 4.49e-10
2018-03-16 17:12 | 262673.9454 | 4560.0002 | 3 | 26 | 4.40027 | 0.0851059 | 3.160565 | 1.34e-10 | 13.31517 | 4.49e-10
2018-03-16 17:13 | 262738.8268 | 4624.8816 | 3 | 26 | 4.400254 | 0.0814991 | 3.162074 | 1.34e-10 | 13.32181 | 4.49e-10
2018-03-16 17:15 | 262858.9 | 120.001 | 4 | 26 | 4.393789 | 0 | 3.162074 | 1.34e-10 | 13.32181 | 4.49e-10
2018-03-16 17:17 | 262978.9 | 240.001 | 4 | 26 | 4.393149 | 0 | 3.162074 | 1.34e-10 | 13.32181 | 4.49e-10
2018-03-16 17:18 | 263038.9 | 300.0031 | 4 | 26 | 4.392913 | 0 | 3.162074 | 1.34e-10 | 13.32181 | 4.49e-10
2018-03-16 17:20 | 263158.9762 | 120.0006 | 5 | 26 | 4.132176 | -3.260003 | 3.162074 | 0.1086536 | 13.32181 | 0.4523013
2018-03-16 17:22 | 263278.9758 | 240.0002 | 5 | 26 | 4.09255 | -3.259975 | 3.162074 | 0.217306 | 13.32181 | 0.8991136
2018-03-16 17:24 | 263398.9765 | 360.0009 | 5 | 26 | 4.052059 | -3.259984 | 3.162074 | 0.3259623 | 13.32181 | 1.341609
2018-03-16 17:26 | 263518.9758 | 480.0002 | 5 | 26 | 4.010485 | -3.259963 | 3.162074 | 0.4346168 | 13.32181 | 1.77963
2018-03-16 17:28 | 263638.9758 | 600.0002 | 5 | 26 | 3.968806 | -3.260007 | 3.162074 | 0.5432754 | 13.32181 | 2.213134
2018-03-16 17:30 | 263758.9757 | 720.0001 | 5 | 26 | 3.927889 | -3.259995 | 3.162074 | 0.6519287 | 13.32181 | 2.642125
2018-03-16 17:32 | 263878.9762 | 840.0006 | 5 | 26 | 3.888334 | -3.259969 | 3.162074 | 0.7605797 | 13.32181 | 3.066729
2018-03-16 17:34 | 263998.9757 | 960.0001 | 5 | 26 | 3.850544 | -3.259999 | 3.162074 | 0.8692327 | 13.32181 | 3.487139
2018-03-16 17:36 | 264118.9762 | 1080.0006 | 5 | 26 | 3.814726 | -3.259954 | 3.162074 | 0.9778905 | 13.32181 | 3.903568
2018-03-16 17:38 | 264238.9764 | 1200.0008 | 5 | 26 | 3.780907 | -3.260005 | 3.162074 | 1.086537 | 13.32181 | 4.31617
2018-03-16 17:40 | 264358.9757 | 1320.0001 | 5 | 26 | 3.749049 | -3.259988 | 3.162074 | 1.195202 | 13.32181 | 4.725274
2018-03-16 17:42 | 264478.9773 | 1440.0017 | 5 | 26 | 3.719131 | -3.259982 | 3.162074 | 1.303863 | 13.32181 | 5.131007
2018-03-16 17:44 | 264598.9765 | 1560.0009 | 5 | 26 | 3.691166 | -3.260005 | 3.162074 | 1.412516 | 13.32181 | 5.533566
2018-03-16 17:46 | 264718.9773 | 1680.0017 | 5 | 26 | 3.665 | -3.260041 | 3.162074 | 1.521165 | 13.32181 | 5.933172
2018-03-16 17:48 | 264838.9757 | 1800.0001 | 5 | 26 | 3.640535 | -3.260045 | 3.162074 | 1.629828 | 13.32181 | 6.330077
2018-03-16 17:50 | 264958.9764 | 1920.0008 | 5 | 26 | 3.617943 | -3.259993 | 3.162074 | 1.738491 | 13.32181 | 6.724423
2018-03-16 17:52 | 265078.9773 | 2040.0017 | 5 | 26 | 3.597342 | -3.260012 | 3.162074 | 1.84715 | 13.32181 | 7.116405
2018-03-16 17:54 | 265198.9767 | 2160.0011 | 5 | 26 | 3.578677 | -3.25998 | 3.162074 | 1.955808 | 13.32181 | 7.506248
2018-03-16 17:56 | 265318.9758 | 2280.0002 | 5 | 26 | 3.561817 | -3.260052 | 3.162074 | 2.064463 | 13.32181 | 7.89416
2018-03-16 17:58 | 265438.9765 | 2400.0009 | 5 | 26 | 3.546429 | -3.260039 | 3.162074 | 2.173123 | 13.32181 | 8.280339
2018-03-16 18:00 | 265558.9763 | 2520.0007 | 5 | 26 | 3.531801 | -3.260039 | 3.162074 | 2.281776 | 13.32181 | 8.66487
2018-03-16 18:02 | 265678.9756 | 2640 | 5 | 26 | 3.51714 | -3.259991 | 3.162074 | 2.390421 | 13.32181 | 9.047788
2018-03-16 18:04 | 265798.9764 | 2760.0008 | 5 | 26 | 3.501691 | -3.259999 | 3.162074 | 2.49909 | 13.32181 | 9.429167
2018-03-16 18:06 | 265918.9764 | 2880.0008 | 5 | 26 | 3.484138 | -3.260029 | 3.162074 | 2.607747 | 13.32181 | 9.808724
2018-03-16 18:08 | 266038.9765 | 3000.0009 | 5 | 26 | 3.46216 | -3.260026 | 3.162074 | 2.716409 | 13.32181 | 10.18619
2018-03-16 18:10 | 266158.9773 | 3120.0017 | 5 | 26 | 3.429394 | -3.260048 | 3.162074 | 2.825066 | 13.32181 | 10.56071
2018-03-16 18:12 | 266278.9768 | 3240.0012 | 5 | 26 | 3.379422 | -3.260097 | 3.162074 | 2.933722 | 13.32181 | 10.93083
2018-03-16 18:14 | 266398.9773 | 3360.0017 | 5 | 26 | 3.290996 | -3.260105 | 3.162074 | 3.042379 | 13.32181 | 11.29377
2018-03-16 18:16 | 266518.9774 | 3480.0018 | 5 | 26 | 3.051758 | -3.260062 | 3.162074 | 3.15104 | 13.32181 | 11.64121
2018-03-16 18:16 | 266530.5819 | 3491.6063 | 5 | 26 | 2.99998 | -3.260062 | 3.162074 | 3.161546 | 13.32181 | 11.67301
2018-03-16 18:18 | 266650.6 | 120 | 6 | 26 | 3.351755 | 0 | 3.162074 | 3.161546 | 13.32181 | 11.67301
2018-03-16 18:20 | 266770.6 | 240 | 6 | 26 | 3.365548 | 0 | 3.162074 | 3.161546 | 13.32181 | 11.67301
2018-03-16 18:21 | 266830.6 | 300.0022 | 6 | 26 | 3.369367 | 0 | 3.162074 | 3.161546 | 13.32181 | 11.67301
2018-03-16 18:21 | 266830.7 | 0.0031 | 7 | 27 | 3.369324 | 0 | 0 | 0 | 0 | 0
2018-03-16 18:23 | 266950.7 | 120.001 | 2 | 27 | 3.99358 | 4.890017 | 0.1623082 | 1.327e-09 | 0.6293576 | 4.472e-09
2018-03-16 18:25 | 267070.7 | 240.001 | 2 | 27 | 4.032658 | 4.89003 | 0.3252917 | 1.327e-09 | 1.283525 | 4.472e-09
2018-03-16 18:27 | 267190.7 | 360.0003 | 2 | 27 | 4.06829 | 4.890062 | 0.4882719 | 1.327e-09 | 1.943761 | 4.472e-09
2018-03-16 18:29 | 267310.7 | 480.0003 | 2 | 27 | 4.097703 | 4.890003 | 0.6512592 | 1.327e-09 | 2.609309 | 4.472e-09
2018-03-16 18:31 | 267430.7 | 600.0003 | 2 | 27 | 4.122301 | 4.890051 | 0.8142403 | 1.327e-09 | 3.279216 | 4.472e-09
2018-03-16 18:33 | 267550.7 | 720.0018 | 2 | 27 | 4.144707 | 4.890051 | 0.977227 | 1.327e-09 | 3.952918 | 4.472e-09
2018-03-16 18:35 | 267670.7 | 840.0018 | 2 | 27 | 4.16891 | 4.890055 | 1.140208 | 1.327e-09 | 4.630367 | 4.472e-09
2018-03-16 18:37 | 267790.7 | 960.0002 | 2 | 27 | 4.195525 | 4.890005 | 1.303191 | 1.327e-09 | 5.311957 | 4.472e-09
2018-03-16 18:39 | 267910.7 | 1080.0002 | 2 | 27 | 4.200414 | 4.48576 | 1.46035 | 1.327e-09 | 5.972018 | 4.472e-09
2018-03-16 18:41 | 268030.7 | 1200.0002 | 2 | 27 | 4.200394 | 4.025902 | 1.60217 | 1.327e-09 | 6.567718 | 4.472e-09
2018-03-16 18:43 | 268150.7 | 1320.0009 | 2 | 27 | 4.200388 | 3.574587 | 1.728788 | 1.327e-09 | 7.099564 | 4.472e-09
2018-03-16 18:44 | 268237.2 | 1406.4872 | 2 | 27 | 4.200397 | 3.259979 | 1.810865 | 1.327e-09 | 7.444317 | 4.472e-09
2018-03-16 18:46 | 268357.2 | 120.0012 | 3 | 27 | 4.22811 | 3.259911 | 1.919078 | 1.327e-09 | 7.900232 | 4.472e-09
2018-03-16 18:48 | 268477.2 | 240.001 | 3 | 27 | 4.260718 | 3.259974 | 2.02773 | 1.327e-09 | 8.361373 | 4.472e-09
2018-03-16 18:50 | 268597.2 | 360.0017 | 3 | 27 | 4.295868 | 3.259947 | 2.136383 | 1.327e-09 | 8.826199 | 4.472e-09
2018-03-16 18:52 | 268717.2 | 480.0009 | 3 | 27 | 4.333377 | 3.259966 | 2.245035 | 1.327e-09 | 9.29497 | 4.472e-09
2018-03-16 18:54 | 268837.2 | 600.001 | 3 | 27 | 4.372898 | 3.259895 | 2.353686 | 1.327e-09 | 9.767928 | 4.472e-09
2018-03-16 18:56 | 268957.2 | 720.0001 | 3 | 27 | 4.400405 | 3.03665 | 2.461021 | 1.327e-09 | 10.23924 | 4.472e-09
2018-03-16 18:58 | 269077.2 | 840.0011 | 3 | 27 | 4.400395 | 2.548521 | 2.553771 | 1.327e-09 | 10.64737 | 4.472e-09
2018-03-16 19:00 | 269197.2 | 960.0017 | 3 | 27 | 4.40039 | 2.152016 | 2.631896 | 1.327e-09 | 10.99115 | 4.472e-09
2018-03-16 19:02 | 269317.2 | 1080.0002 | 3 | 27 | 4.400383 | 1.825361 | 2.697995 | 1.327e-09 | 11.28202 | 4.472e-09
2018-03-16 19:04 | 269437.2 | 1200.0017 | 3 | 27 | 4.400356 | 1.556640625 | 2.75421 | 1.327e-09 | 11.52938 | 4.472e-09
2018-03-16 19:06 | 269557.2 | 1320.0001 | 3 | 27 | 4.400354 | 1.336035 | 2.802302 | 1.327e-09 | 11.74101 | 4.472e-09
2018-03-16 19:08 | 269677.2 | 1440.0009 | 3 | 27 | 4.40037 | 1.154428 | 2.843709 | 1.327e-09 | 11.92321 | 4.472e-09
2018-03-16 19:10 | 269797.2 | 1560.0001 | 3 | 27 | 4.400352 | 1.002886 | 2.879578 | 1.327e-09 | 12.08105 | 4.472e-09
2018-03-16 19:12 | 269917.2 | 1680.0017 | 3 | 27 | 4.400354 | 0.8767033 | 2.910836 | 1.327e-09 | 12.21859 | 4.472e-09
2018-03-16 19:14 | 270037.2 | 1800.0017 | 3 | 27 | 4.400347 | 0.770483 | 2.938236 | 1.327e-09 | 12.33916 | 4.472e-09
2018-03-16 19:16 | 270157.2 | 1920.001 | 3 | 27 | 4.400365 | 0.6812248 | 2.962389 | 1.327e-09 | 12.44545 | 4.472e-09
2018-03-16 19:18 | 270277.2 | 2040.0001 | 3 | 27 | 4.400337 | 0.6048698 | 2.983781 | 1.327e-09 | 12.53958 | 4.472e-09
2018-03-16 19:20 | 270397.2 | 2160.0001 | 3 | 27 | 4.400348 | 0.5393925 | 3.002816 | 1.327e-09 | 12.62334 | 4.472e-09
2018-03-16 19:22 | 270517.2 | 2280.0002 | 3 | 27 | 4.400331 | 0.4826031 | 3.019825 | 1.327e-09 | 12.69818 | 4.472e-09
2018-03-16 19:24 | 270637.2 | 2400.0017 | 3 | 27 | 4.400344 | 0.4336414 | 3.035071 | 1.327e-09 | 12.76527 | 4.472e-09
2018-03-16 19:26 | 270757.2 | 2520.0001 | 3 | 27 | 4.400303 | 0.3899498 | 3.048785 | 1.327e-09 | 12.82562 | 4.472e-09
2018-03-16 19:28 | 270877.2 | 2640.0001 | 3 | 27 | 4.400326 | 0.3524647 | 3.061151 | 1.327e-09 | 12.88003 | 4.472e-09
2018-03-16 19:30 | 270997.2 | 2760.0009 | 3 | 27 | 4.400273 | 0.3187828 | 3.072339 | 1.327e-09 | 12.92926 | 4.472e-09
2018-03-16 19:32 | 271117.2 | 2880.0017 | 3 | 27 | 4.400351 | 0.2900333 | 3.08248 | 1.327e-09 | 12.97389 | 4.472e-09
2018-03-16 19:34 | 271237.2 | 3000.0017 | 3 | 27 | 4.400341 | 0.2641163 | 3.091691 | 1.327e-09 | 13.01442 | 4.472e-09
2018-03-16 19:36 | 271357.2 | 3120.0009 | 3 | 27 | 4.400292 | 0.2395134 | 3.100073 | 1.327e-09 | 13.0513 | 4.472e-09
2018-03-16 19:38 | 271477.2 | 3240.0017 | 3 | 27 | 4.400308 | 0.2189522 | 3.107714 | 1.327e-09 | 13.08492 | 4.472e-09
2018-03-16 19:40 | 271597.2 | 3360.0017 | 3 | 27 | 4.400305 | 0.1999874 | 3.114691 | 1.327e-09 | 13.11562 | 4.472e-09
2018-03-16 19:42 | 271717.2 | 3480.0017 | 3 | 27 | 4.4003 | 0.1828384 | 3.121067 | 1.327e-09 | 13.14368 | 4.472e-09
2018-03-16 19:44 | 271837.2 | 3600.0009 | 3 | 27 | 4.400312 | 0.1678162 | 3.126902 | 1.327e-09 | 13.16936 | 4.472e-09
2018-03-16 19:46 | 271957.2 | 3720.0017 | 3 | 27 | 4.400286 | 0.1533298 | 3.132251 | 1.327e-09 | 13.19289 | 4.472e-09
2018-03-16 19:48 | 272077.2 | 3840.0001 | 3 | 27 | 4.400288 | 0.1410942 | 3.137163 | 1.327e-09 | 13.21451 | 4.472e-09
2018-03-16 19:50 | 272197.2 | 3960.0009 | 3 | 27 | 4.400267 | 0.1292591 | 3.141676 | 1.327e-09 | 13.23436 | 4.472e-09
2018-03-16 19:52 | 272317.2 | 4080.0009 | 3 | 27 | 4.400278 | 0.1190109 | 3.145821 | 1.327e-09 | 13.25261 | 4.472e-09
2018-03-16 19:54 | 272437.2 | 4200.0009 | 3 | 27 | 4.400284 | 0.1097507 | 3.149637 | 1.327e-09 | 13.2694 | 4.472e-09
2018-03-16 19:56 | 272557.2 | 4320.0001 | 3 | 27 | 4.400297 | 0.1015205 | 3.153158 | 1.327e-09 | 13.28489 | 4.472e-09
2018-03-16 19:58 | 272677.2 | 4440.001 | 3 | 27 | 4.400293 | 0.09375381 | 3.156406 | 1.327e-09 | 13.29918 | 4.472e-09
2018-03-16 20:00 | 272797.2 | 4560.0017 | 3 | 27 | 4.400293 | 0.08645439 | 3.159403 | 1.327e-09 | 13.31237 | 4.472e-09
2018-03-16 20:02 | 272888.8 | 4651.5518 | 3 | 27 | 4.400305 | 0.08149338 | 3.161534 | 1.327e-09 | 13.32175 | 4.472e-09
2018-03-16 20:04 | 273008.8 | 120.001 | 4 | 27 | 4.39385 | 0 | 3.161534 | 1.327e-09 | 13.32175 | 4.472e-09
2018-03-16 20:06 | 273128.8 | 240.0002 | 4 | 27 | 4.393205 | 0 | 3.161534 | 1.327e-09 | 13.32175 | 4.472e-09
2018-03-16 20:07 | 273188.8 | 300.0032 | 4 | 27 | 4.392966 | 0 | 3.161534 | 1.327e-09 | 13.32175 | 4.472e-09
2018-03-16 20:09 | 273308.9 | 120.0002 | 5 | 27 | 4.132792 | -3.259944 | 3.161534 | 0.1086498 | 13.32175 | 0.4523433
2018-03-16 20:11 | 273428.9 | 240.001 | 5 | 27 | 4.093143 | -3.259977 | 3.161534 | 0.2173002 | 13.32175 | 0.899214
2018-03-16 20:13 | 273548.9 | 360.0017 | 5 | 27 | 4.052611 | -3.259999 | 3.161534 | 0.3259561 | 13.32175 | 1.341771
2018-03-16 20:15 | 273668.9 | 480.001 | 5 | 27 | 4.011013 | -3.259996 | 3.161534 | 0.4346054 | 13.32175 | 1.779831
2018-03-16 20:17 | 273788.9 | 600.001 | 5 | 27 | 3.969229 | -3.259988 | 3.161534 | 0.5432628 | 13.32175 | 2.213384
2018-03-16 20:19 | 273908.9 | 720.0002 | 5 | 27 | 3.928242 | -3.259977 | 3.161534 | 0.6519156 | 13.32175 | 2.642415
2018-03-16 20:21 | 274028.9 | 840.0018 | 5 | 27 | 3.888705 | -3.259954 | 3.161534 | 0.7605675 | 13.32175 | 3.067064
2018-03-16 20:23 | 274148.9 | 960.001 | 5 | 27 | 3.850933 | -3.259988 | 3.161534 | 0.869221 | 13.32175 | 3.487517
2018-03-16 20:25 | 274268.9 | 1080.001 | 5 | 27 | 3.815114 | -3.259984 | 3.161534 | 0.9778792 | 13.32175 | 3.903989
2018-03-16 20:27 | 274388.9 | 1200.0017 | 5 | 27 | 3.781254 | -3.259984 | 3.161534 | 1.086535 | 13.32175 | 4.316667
2018-03-16 20:29 | 274508.9 | 1320.0009 | 5 | 27 | 3.74934 | -3.260029 | 3.161534 | 1.195189 | 13.32175 | 4.725761
2018-03-16 20:31 | 274628.9 | 1440 | 5 | 27 | 3.719379 | -3.259988 | 3.161534 | 1.303838 | 13.32175 | 5.131483
2018-03-16 20:33 | 274748.9 | 1560.001 | 5 | 27 | 3.691319 | -3.260039 | 3.161534 | 1.412496 | 13.32175 | 5.534082
2018-03-16 20:35 | 274868.9 | 1680.0017 | 5 | 27 | 3.665077 | -3.260035 | 3.161534 | 1.521153 | 13.32175 | 5.933727
2018-03-16 20:37 | 274988.9 | 1800.0001 | 5 | 27 | 3.640665 | -3.26005 | 3.161534 | 1.629804 | 13.32175 | 6.3306
2018-03-16 20:39 | 275108.9 | 1920.0026 | 5 | 27 | 3.61804 | -3.260029 | 3.161534 | 1.738465 | 13.32175 | 6.72495
2018-03-16 20:41 | 275228.9 | 2040.0017 | 5 | 27 | 3.5974 | -3.260064 | 3.161534 | 1.847121 | 13.32175 | 7.116932
2018-03-16 20:43 | 275348.9 | 2160.001 | 5 | 27 | 3.578729 | -3.26005 | 3.161534 | 1.955779 | 13.32175 | 7.506783
2018-03-16 20:45 | 275468.9 | 2280.0017 | 5 | 27 | 3.561889 | -3.26002 | 3.161534 | 2.06444 | 13.32175 | 7.894722
2018-03-16 20:47 | 275588.9 | 2400.0017 | 5 | 27 | 3.546527 | -3.260045 | 3.161534 | 2.173097 | 13.32175 | 8.280902
2018-03-16 20:49 | 275708.9 | 2520.0017 | 5 | 27 | 3.53191 | -3.259993 | 3.161534 | 2.281751 | 13.32175 | 8.665448
2018-03-16 20:51 | 275828.9 | 2640.0018 | 5 | 27 | 3.517277 | -3.260003 | 3.161534 | 2.390408 | 13.32175 | 9.048424
2018-03-16 20:53 | 275948.9 | 2760.001 | 5 | 27 | 3.501879 | -3.260029 | 3.161534 | 2.499068 | 13.32175 | 9.429788
2018-03-16 20:55 | 276068.9 | 2880.0026 | 5 | 27 | 3.48438 | -3.260064 | 3.161534 | 2.607726 | 13.32175 | 9.809369
2018-03-16 20:57 | 276188.9 | 3000.0017 | 5 | 27 | 3.462321 | -3.260048 | 3.161534 | 2.716377 | 13.32175 | 10.18682
2018-03-16 20:59 | 276308.9 | 3120.0013 | 5 | 27 | 3.429552 | -3.260073 | 3.161534 | 2.825034 | 13.32175 | 10.56137
2018-03-16 21:01 | 276428.9 | 3240.0001 | 5 | 27 | 3.379605 | -3.260052 | 3.161534 | 2.933688 | 13.32175 | 10.93149
2018-03-16 21:03 | 276548.9 | 3360.0017 | 5 | 27 | 3.291239 | -3.260097 | 3.161534 | 3.042348 | 13.32175 | 11.29445
2018-03-16 21:05 | 276668.9 | 3480.001 | 5 | 27 | 3.052535 | -3.260102 | 3.161534 | 3.151005 | 13.32175 | 11.64194
2018-03-16 21:05 | 276680.7 | 3491.7712 | 5 | 27 | 2.999993 | -3.260105 | 3.161534 | 3.161662 | 13.32175 | 11.6742
2018-03-16 21:07 | 276800.7 | 120.0001 | 6 | 27 | 3.351414 | 0 | 3.161534 | 3.161662 | 13.32175 | 11.6742
2018-03-16 21:09 | 276920.7 | 240.0007 | 6 | 27 | 3.365225 | 0 | 3.161534 | 3.161662 | 13.32175 | 11.6742
2018-03-16 21:10 | 276980.7 | 300.0007 | 6 | 27 | 3.369028 | 0 | 3.161534 | 3.161662 | 13.32175 | 11.6742
2018-03-16 21:10 | 276980.8 | 0.0023 | 7 | 28 | 3.369063 | 0 | 0 | 0 | 0 | 0
2018-03-16 21:12 | 277100.9 | 120.0018 | 2 | 28 | 3.993446 | 4.890022 | 0.1623041 | 0 | 0.6293113 | 0
2018-03-16 21:14 | 277220.9 | 240.0019 | 2 | 28 | 4.032605 | 4.889996 | 0.3252889 | 0 | 1.283473 | 0
2018-03-16 21:16 | 277340.9 | 360.0011 | 2 | 28 | 4.068247 | 4.889996 | 0.4882665 | 0 | 1.943691 | 0
2018-03-16 21:18 | 277460.9 | 480.0002 | 2 | 28 | 4.097672 | 4.890005 | 0.6512508 | 0 | 2.609221 | 0
2018-03-16 21:20 | 277580.9 | 600.0019 | 2 | 28 | 4.122329 | 4.890001 | 0.8142334 | 0 | 3.279134 | 0
2018-03-16 21:22 | 277700.9 | 720.0002 | 2 | 28 | 4.144753 | 4.889961 | 0.9772146 | 0 | 3.952818 | 0
2018-03-16 21:24 | 277820.9 | 840.0003 | 2 | 28 | 4.168884 | 4.890043 | 1.140195 | 0 | 4.630262 | 0
2018-03-16 21:26 | 277940.9 | 960.0019 | 2 | 28 | 4.195602 | 4.889982 | 1.303179 | 0 | 5.311866 | 0
2018-03-16 21:28 | 278060.9 | 1080.0011 | 2 | 28 | 4.200397 | 4.483477 | 1.460293 | 0 | 5.971741 | 0
2018-03-16 21:30 | 278180.9 | 1200.0011 | 2 | 28 | 4.200396 | 4.02434 | 1.602079 | 0 | 6.567295 | 0
2018-03-16 21:32 | 278300.9 | 1320.0018 | 2 | 28 | 4.200389 | 3.573019 | 1.728653 | 0 | 7.098957 | 0
2018-03-16 21:34 | 278387 | 1406.1617 | 2 | 28 | 4.200398 | 3.259977 | 1.810392 | 0 | 7.442294 | 0
2018-03-16 21:36 | 278507 | 120.0017 | 3 | 28 | 4.228153 | 3.259901 | 1.918606 | 0 | 7.898213 | 0
2018-03-16 21:38 | 278627 | 240.001 | 3 | 28 | 4.260766 | 3.259954 | 2.027258 | 0 | 8.359358 | 0
2018-03-16 21:40 | 278747 | 360.0017 | 3 | 28 | 4.295962 | 3.259941 | 2.135916 | 0 | 8.824215 | 0
2018-03-16 21:42 | 278867 | 480.001 | 3 | 28 | 4.333474 | 3.259928 | 2.244569 | 0 | 9.292999 | 0
2018-03-16 21:44 | 278987 | 600.001 | 3 | 28 | 4.373096 | 3.259914 | 2.353225 | 0 | 9.765992 | 0
2018-03-16 21:46 | 279107 | 720.0013 | 3 | 28 | 4.400413 | 3.034842 | 2.460528 | 0 | 10.23718 | 0
2018-03-16 21:48 | 279227 | 840.0011 | 3 | 28 | 4.400389 | 2.547268 | 2.553228 | 0 | 10.64509 | 0
2018-03-16 21:50 | 279347 | 960.0018 | 3 | 28 | 4.40038 | 2.150822 | 2.631318 | 0 | 10.98872 | 0
2018-03-16 21:52 | 279467 | 1080.0018 | 3 | 28 | 4.400373 | 1.824392 | 2.697387 | 0 | 11.27945 | 0
2018-03-16 21:54 | 279587 | 1200.0012 | 3 | 28 | 4.400392 | 1.556944 | 2.753588 | 0 | 11.52675 | 0
2018-03-16 21:56 | 279707 | 1320.0018 | 3 | 28 | 4.400329 | 1.335348 | 2.801677 | 0 | 11.73837 | 0
2018-03-16 21:58 | 279827 | 1440.001 | 3 | 28 | 4.400373 | 1.154318 | 2.843083 | 0 | 11.92057 | 0
2018-03-16 22:00 | 279947 | 1560.0002 | 3 | 28 | 4.40036 | 1.003246 | 2.878956 | 0 | 12.07842 | 0
2018-03-16 22:02 | 280067 | 1680.0018 | 3 | 28 | 4.400367 | 0.8775177 | 2.910228 | 0 | 12.21603 | 0
2018-03-16 22:04 | 280187 | 1800.0018 | 3 | 28 | 4.400308 | 0.770689 | 2.937651 | 0 | 12.3367 | 0
2018-03-16 22:06 | 280307 | 1920.0002 | 3 | 28 | 4.400352 | 0.6822376 | 2.961828 | 0 | 12.44308 | 0
2018-03-16 22:08 | 280427 | 2040.001 | 3 | 28 | 4.400354 | 0.6059856 | 2.983256 | 0 | 12.53737 | 0
2018-03-16 22:10 | 280547 | 2160.0018 | 3 | 28 | 4.400349 | 0.5404663 | 3.002327 | 0 | 12.62129 | 0
2018-03-16 22:12 | 280667 | 2280.0002 | 3 | 28 | 4.400312 | 0.483202 | 3.01937 | 0 | 12.69629 | 0
2018-03-16 22:14 | 280787 | 2400.0027 | 3 | 28 | 4.400329 | 0.4346027 | 3.034655 | 0 | 12.76355 | 0
2018-03-16 22:16 | 280907 | 2520.0013 | 3 | 28 | 4.400307 | 0.3910446 | 3.048398 | 0 | 12.82402 | 0
2018-03-16 22:18 | 281027 | 2640.0018 | 3 | 28 | 4.400345 | 0.3538857 | 3.060794 | 0 | 12.87857 | 0
2018-03-16 22:20 | 281147 | 2760.0002 | 3 | 28 | 4.400311 | 0.3196507 | 3.072002 | 0 | 12.92789 | 0
2018-03-16 22:22 | 281267 | 2880.0002 | 3 | 28 | 4.400326 | 0.2902412 | 3.082158 | 0 | 12.97257 | 0
2018-03-16 22:24 | 281387 | 3000.0018 | 3 | 28 | 4.400312 | 0.2636585 | 3.091375 | 0 | 13.01313 | 0
2018-03-16 22:26 | 281507 | 3120.0002 | 3 | 28 | 4.400321 | 0.240221 | 3.099761 | 0 | 13.05003 | 0
2018-03-16 22:28 | 281627 | 3240.0018 | 3 | 28 | 4.40029 | 0.2185497 | 3.107402 | 0 | 13.08366 | 0
2018-03-16 22:30 | 281747 | 3360.0008 | 3 | 28 | 4.400305 | 0.1999912 | 3.114377 | 0 | 13.11435 | 0
2018-03-16 22:32 | 281867 | 3480 | 3 | 28 | 4.400317 | 0.1829529 | 3.120754 | 0 | 13.14241 | 0
2018-03-16 22:34 | 281987 | 3600.0019 | 3 | 28 | 4.400284 | 0.1671047 | 3.126585 | 0 | 13.16807 | 0
2018-03-16 22:36 | 282107 | 3720.0019 | 3 | 28 | 4.400303 | 0.153244 | 3.131931 | 0 | 13.19159 | 0
2018-03-16 22:38 | 282227 | 3840.001 | 3 | 28 | 4.400321 | 0.14147 | 3.136836 | 0 | 13.21317 | 0
2018-03-16 22:40 | 282347 | 3960.001 | 3 | 28 | 4.400273 | 0.1291447 | 3.14134 | 0 | 13.233 | 0
2018-03-16 22:42 | 282467 | 4080.0002 | 3 | 28 | 4.400307 | 0.1194382 | 3.14548 | 0 | 13.25121 | 0
2018-03-16 22:44 | 282587 | 4200.0003 | 3 | 28 | 4.400317 | 0.110033 | 3.149292 | 0 | 13.26799 | 0
2018-03-16 22:46 | 282707 | 4320.0011 | 3 | 28 | 4.400279 | 0.1008224 | 3.152799 | 0 | 13.28342 | 0
2018-03-16 22:48 | 282827 | 4440.0018 | 3 | 28 | 4.400285 | 0.09305382 | 3.156033 | 0 | 13.29765 | 0
2018-03-16 22:50 | 282947 | 4560.0011 | 3 | 28 | 4.40026 | 0.08544921875 | 3.159015 | 0 | 13.31077 | 0
2018-03-16 22:51 | 283021.1 | 4634.0992 | 3 | 28 | 4.400269 | 0.08149719 | 3.160744 | 0 | 13.31838 | 0
2018-03-16 22:53 | 283141.1 | 120.0001 | 4 | 28 | 4.393781 | 0 | 3.160744 | 0 | 13.31838 | 0
2018-03-16 22:55 | 283261.1 | 240.0019 | 4 | 28 | 4.393148 | 0 | 3.160744 | 0 | 13.31838 | 0
2018-03-16 22:56 | 283321.1 | 300.0016 | 4 | 28 | 4.392918 | 0 | 3.160744 | 0 | 13.31838 | 0
2018-03-16 22:58 | 283441.2 | 120.0017 | 5 | 28 | 4.132133 | -3.259999 | 3.160744 | 0.1086511 | 13.31838 | 0.4522859
2018-03-16 23:00 | 283561.2 | 240.0012 | 5 | 28 | 4.092457 | -3.259967 | 3.160744 | 0.2173049 | 13.31838 | 0.8990967
2018-03-16 23:02 | 283681.2 | 360.0017 | 5 | 28 | 4.05192 | -3.259996 | 3.160744 | 0.325962 | 13.31838 | 1.341583
2018-03-16 23:04 | 283801.2 | 480.0017 | 5 | 28 | 4.010301 | -3.259935 | 3.160744 | 0.434616 | 13.31838 | 1.779586
2018-03-16 23:06 | 283921.2 | 600.001 | 5 | 28 | 3.968535 | -3.259972 | 3.160744 | 0.5432743 | 13.31838 | 2.213069
2018-03-16 23:08 | 284041.2 | 720.0017 | 5 | 28 | 3.927493 | -3.259982 | 3.160744 | 0.6519287 | 13.31838 | 2.642027
2018-03-16 23:10 | 284161.2 | 840.0017 | 5 | 28 | 3.887971 | -3.259996 | 3.160744 | 0.7605837 | 13.31838 | 3.066607
2018-03-16 23:12 | 284281.2 | 960.0009 | 5 | 28 | 3.850184 | -3.259954 | 3.160744 | 0.8692334 | 13.31838 | 3.486963
2018-03-16 23:14 | 284401.2 | 1080.0002 | 5 | 28 | 3.814344 | -3.259984 | 3.160744 | 0.9778842 | 13.31838 | 3.903326
2018-03-16 23:16 | 284521.2 | 1200.0017 | 5 | 28 | 3.780496 | -3.259986 | 3.160744 | 1.086541 | 13.31838 | 4.315925
2018-03-16 23:18 | 284641.2 | 1320.001 | 5 | 28 | 3.748581 | -3.259995 | 3.160744 | 1.195199 | 13.31838 | 4.724957
2018-03-16 23:20 | 284761.2 | 1440.0017 | 5 | 28 | 3.718658 | -3.260022 | 3.160744 | 1.303854 | 13.31838 | 5.130615
2018-03-16 23:22 | 284881.2 | 1560.0026 | 5 | 28 | 3.690692 | -3.260064 | 3.160744 | 1.412509 | 13.31838 | 5.53313
2018-03-16 23:24 | 285001.2 | 1680.0017 | 5 | 28 | 3.664473 | -3.260031 | 3.160744 | 1.521165 | 13.31838 | 5.932706
2018-03-16 23:26 | 285121.2 | 1800.001 | 5 | 28 | 3.640056 | -3.260001 | 3.160744 | 1.629826 | 13.31838 | 6.329546
2018-03-16 23:28 | 285241.2 | 1920.0009 | 5 | 28 | 3.617457 | -3.26005 | 3.160744 | 1.738486 | 13.31838 | 6.723829
2018-03-16 23:30 | 285361.2 | 2040.0003 | 5 | 28 | 3.596872 | -3.260048 | 3.160744 | 1.847147 | 13.31838 | 7.11577
2018-03-16 23:32 | 285481.2 | 2160.0017 | 5 | 28 | 3.578256 | -3.260024 | 3.160744 | 1.955808 | 13.31838 | 7.50558
2018-03-16 23:34 | 285601.2 | 2280.0002 | 5 | 28 | 3.56146 | -3.260005 | 3.160744 | 2.064462 | 13.31838 | 7.893445
2018-03-16 23:36 | 285721.2 | 2400.0001 | 5 | 28 | 3.546062 | -3.260037 | 3.160744 | 2.17312 | 13.31838 | 8.27958
2018-03-16 23:38 | 285841.2 | 2520.0018 | 5 | 28 | 3.531492 | -3.260043 | 3.160744 | 2.28178 | 13.31838 | 8.664099
2018-03-16 23:40 | 285961.2 | 2640.0018 | 5 | 28 | 3.516858 | -3.260052 | 3.160744 | 2.390434 | 13.31838 | 9.04702
2018-03-16 23:42 | 286081.2 | 2760.001 | 5 | 28 | 3.501386 | -3.260022 | 3.160744 | 2.49909 | 13.31838 | 9.428318
2018-03-16 23:44 | 286201.2 | 2880.0026 | 5 | 28 | 3.48385 | -3.26005 | 3.160744 | 2.607753 | 13.31838 | 9.807863
2018-03-16 23:46 | 286321.2 | 3000.0009 | 5 | 28 | 3.461803 | -3.260086 | 3.160744 | 2.716405 | 13.31838 | 10.18526
2018-03-16 23:48 | 286441.2 | 3120.0006 | 5 | 28 | 3.429 | -3.260022 | 3.160744 | 2.825066 | 13.31838 | 10.55976
2018-03-16 23:50 | 286561.2 | 3240.0026 | 5 | 28 | 3.378788 | -3.260039 | 3.160744 | 2.933724 | 13.31838 | 10.92983
2018-03-16 23:52 | 286681.2 | 3360.0018 | 5 | 28 | 3.289955 | -3.260024 | 3.160744 | 3.04238 | 13.31838 | 11.29267
2018-03-16 23:54 | 286801.2 | 3480.001 | 5 | 28 | 3.048036 | -3.260045 | 3.160744 | 3.151037 | 13.31838 | 11.6399
2018-03-16 23:54 | 286811.9 | 3490.6648 | 5 | 28 | 2.999995 | -3.260024 | 3.160744 | 3.160692 | 13.31838 | 11.66911
2018-03-16 23:56 | 286932 | 119.9998 | 6 | 28 | 3.352012 | 0 | 3.160744 | 3.160692 | 13.31838 | 11.66911
2018-03-16 23:58 | 287052 | 240.0003 | 6 | 28 | 3.365847 | 0 | 3.160744 | 3.160692 | 13.31838 | 11.66911
2018-03-16 23:59 | 287112 | 300.0021 | 6 | 28 | 3.369666 | 0 | 3.160744 | 3.160692 | 13.31838 | 11.66911
2018-03-16 23:59 | 287112 | 0.0048 | 7 | 29 | 3.369685 | 0 | 0 | 0 | 0 | 0
2018-03-17 00:01 | 287232.1 | 120.0001 | 2 | 29 | 3.993834 | 4.890057 | 0.1623068 | 2.17e-09 | 0.6294122 | 7.312e-09
2018-03-17 00:03 | 287352.1 | 240.0008 | 2 | 29 | 4.032917 | 4.890041 | 0.3252895 | 2.17e-09 | 1.283618 | 7.312e-09
2018-03-17 00:05 | 287472.1 | 360.001 | 2 | 29 | 4.068569 | 4.89003 | 0.4882693 | 2.17e-09 | 1.943894 | 7.312e-09
2018-03-17 00:07 | 287592.1 | 480.0009 | 2 | 29 | 4.098066 | 4.889996 | 0.6512558 | 2.17e-09 | 2.609495 | 7.312e-09
2018-03-17 00:09 | 287712.1 | 600.0009 | 2 | 29 | 4.122785 | 4.890011 | 0.8142316 | 2.17e-09 | 3.279449 | 7.312e-09
2018-03-17 00:11 | 287832.1 | 720.0009 | 2 | 29 | 4.145251 | 4.88999 | 0.977217 | 2.17e-09 | 3.953228 | 7.312e-09
2018-03-17 00:13 | 287952.1 | 840.0011 | 2 | 29 | 4.16943 | 4.890045 | 1.140195 | 2.17e-09 | 4.630749 | 7.312e-09
2018-03-17 00:15 | 288072.1 | 960.001 | 2 | 29 | 4.19621 | 4.890015 | 1.303173 | 2.17e-09 | 5.312416 | 7.312e-09
2018-03-17 00:17 | 288192.1 | 1080.0008 | 2 | 29 | 4.200402 | 4.475395 | 1.459995 | 2.17e-09 | 5.971082 | 7.312e-09
2018-03-17 00:19 | 288312.1 | 1200.0017 | 2 | 29 | 4.200398 | 4.018425 | 1.601536 | 2.17e-09 | 6.565609 | 7.312e-09
2018-03-17 00:21 | 288432.1 | 1320.0017 | 2 | 29 | 4.200391 | 3.567408 | 1.727921 | 2.17e-09 | 7.096474 | 7.312e-09
2018-03-17 00:22 | 288516.9 | 1404.8583 | 2 | 29 | 4.200381 | 3.259989 | 1.808352 | 2.17e-09 | 7.434315 | 7.312e-09
2018-03-17 00:24 | 288636.9 | 120.001 | 3 | 29 | 4.228121 | 3.259945 | 1.916568 | 2.17e-09 | 7.890239 | 7.312e-09
2018-03-17 00:26 | 288756.9 | 240.0002 | 3 | 29 | 4.260708 | 3.259991 | 2.025222 | 2.17e-09 | 8.35139 | 7.312e-09
2018-03-17 00:28 | 288876.9 | 360.0018 | 3 | 29 | 4.295844 | 3.25992 | 2.133881 | 2.17e-09 | 8.816241 | 7.312e-09
2018-03-17 00:30 | 288996.9 | 480.0018 | 3 | 29 | 4.333245 | 3.259943 | 2.242535 | 2.17e-09 | 9.285014 | 7.312e-09
2018-03-17 00:32 | 289116.9 | 600.0018 | 3 | 29 | 4.372796 | 3.259933 | 2.351187 | 2.17e-09 | 9.757958 | 7.312e-09
2018-03-17 00:34 | 289236.9 | 720.0019 | 3 | 29 | 4.400401 | 3.038818 | 2.458543 | 2.17e-09 | 10.22935 | 7.312e-09
2018-03-17 00:36 | 289356.9 | 840.0002 | 3 | 29 | 4.400395 | 2.552326 | 2.551387 | 2.17e-09 | 10.6379 | 7.312e-09
2018-03-17 00:38 | 289476.9 | 960.0027 | 3 | 29 | 4.40039 | 2.156008 | 2.62964 | 2.17e-09 | 10.98225 | 7.312e-09
2018-03-17 00:40 | 289596.9 | 1080.0003 | 3 | 29 | 4.400374 | 1.828901 | 2.695863 | 2.17e-09 | 11.27366 | 7.312e-09
2018-03-17 00:42 | 289716.9 | 1200.0002 | 3 | 29 | 4.400373 | 1.560728 | 2.75221 | 2.17e-09 | 11.5216 | 7.312e-09
2018-03-17 00:44 | 289836.9 | 1320.001 | 3 | 29 | 4.400355 | 1.339338 | 2.800426 | 2.17e-09 | 11.73377 | 7.312e-09
2018-03-17 00:46 | 289956.9 | 1440.0001 | 3 | 29 | 4.400365 | 1.15671 | 2.841934 | 2.17e-09 | 11.91642 | 7.312e-09
2018-03-17 00:48 | 290076.9 | 1560.0002 | 3 | 29 | 4.400333 | 1.004499 | 2.877884 | 2.17e-09 | 12.07461 | 7.312e-09
2018-03-17 00:50 | 290196.9 | 1680 | 3 | 29 | 4.400361 | 0.8786125 | 2.909208 | 2.17e-09 | 12.21245 | 7.312e-09
2018-03-17 00:52 | 290316.9 | 1800.0013 | 3 | 29 | 4.40034 | 0.7720127 | 2.936661 | 2.17e-09 | 12.33325 | 7.312e-09
2018-03-17 00:54 | 290436.9 | 1920.002 | 3 | 29 | 4.400304 | 0.681242 | 2.960858 | 2.17e-09 | 12.43973 | 7.312e-09
2018-03-17 00:56 | 290556.9 | 2040.002 | 3 | 29 | 4.400315 | 0.6053848 | 2.982287 | 2.17e-09 | 12.53402 | 7.312e-09
2018-03-17 00:58 | 290676.9 | 2160.002 | 3 | 29 | 4.400326 | 0.5398159 | 3.001353 | 2.17e-09 | 12.61792 | 7.312e-09
2018-03-17 01:00 | 290796.9 | 2280.0012 | 3 | 29 | 4.400325 | 0.4832916 | 3.018389 | 2.17e-09 | 12.69289 | 7.312e-09
2018-03-17 01:02 | 290916.9 | 2400.0012 | 3 | 29 | 4.400343 | 0.4341545 | 3.033663 | 2.17e-09 | 12.76009 | 7.312e-09
2018-03-17 01:04 | 291036.9 | 2520.002 | 3 | 29 | 4.400312 | 0.3906975 | 3.047398 | 2.17e-09 | 12.82053 | 7.312e-09
2018-03-17 01:06 | 291156.9 | 2640.0004 | 3 | 29 | 4.400308 | 0.3532734 | 3.059789 | 2.17e-09 | 12.87506 | 7.312e-09
2018-03-17 01:08 | 291276.9 | 2760.0004 | 3 | 29 | 4.400334 | 0.3201294 | 3.070986 | 2.17e-09 | 12.92433 | 7.312e-09
2018-03-17 01:10 | 291396.9 | 2880.0012 | 3 | 29 | 4.400333 | 0.2902374 | 3.081137 | 2.17e-09 | 12.969 | 7.312e-09
2018-03-17 01:12 | 291516.9 | 3000.0004 | 3 | 29 | 4.400294 | 0.263361 | 3.09036 | 2.17e-09 | 13.00958 | 7.312e-09
2018-03-17 01:14 | 291636.9 | 3120.0012 | 3 | 29 | 4.400307 | 0.2400837 | 3.098752 | 2.17e-09 | 13.04651 | 7.312e-09
2018-03-17 01:16 | 291756.9 | 3240.0021 | 3 | 29 | 4.400333 | 0.2195454 | 3.106402 | 2.17e-09 | 13.08017 | 7.312e-09
2018-03-17 01:18 | 291876.9 | 3360.0012 | 3 | 29 | 4.400278 | 0.2000084 | 3.113391 | 2.17e-09 | 13.11092 | 7.312e-09
2018-03-17 01:20 | 291996.9 | 3480.0012 | 3 | 29 | 4.400328 | 0.1839695 | 3.119781 | 2.17e-09 | 13.13904 | 7.312e-09
2018-03-17 01:22 | 292116.9 | 3600.002 | 3 | 29 | 4.400283 | 0.1679058 | 3.125634 | 2.17e-09 | 13.1648 | 7.312e-09
2018-03-17 01:24 | 292236.9 | 3720.0004 | 3 | 29 | 4.400336 | 0.1548424 | 3.131001 | 2.17e-09 | 13.18841 | 7.312e-09
2018-03-17 01:26 | 292356.9 | 3840.002 | 3 | 29 | 4.400303 | 0.1417637 | 3.13593 | 2.17e-09 | 13.2101 | 7.312e-09
2018-03-17 01:28 | 292476.9 | 3960.0012 | 3 | 29 | 4.400305 | 0.1302948 | 3.14046 | 2.17e-09 | 13.23004 | 7.312e-09
2018-03-17 01:30 | 292596.9 | 4080.0012 | 3 | 29 | 4.400286 | 0.1198425 | 3.144619 | 2.17e-09 | 13.24833 | 7.312e-09
2018-03-17 01:32 | 292716.9 | 4200.0004 | 3 | 29 | 4.4003 | 0.1104717 | 3.14845 | 2.17e-09 | 13.26519 | 7.312e-09
2018-03-17 01:34 | 292836.9 | 4320.002 | 3 | 29 | 4.400287 | 0.1015854 | 3.151981 | 2.17e-09 | 13.28073 | 7.312e-09
2018-03-17 01:36 | 292956.9 | 4440.0014 | 3 | 29 | 4.400286 | 0.09375381 | 3.155235 | 2.17e-09 | 13.29505 | 7.312e-09
2018-03-17 01:38 | 293076.9 | 4560.0004 | 3 | 29 | 4.400277 | 0.08660316 | 3.158242 | 2.17e-09 | 13.30828 | 7.312e-09
2018-03-17 01:40 | 293160.5 | 4643.5521 | 3 | 29 | 4.40027 | 0.08149719 | 3.160197 | 2.17e-09 | 13.31689 | 7.312e-09
2018-03-17 01:42 | 293280.5 | 120.0001 | 4 | 29 | 4.393789 | 0 | 3.160197 | 2.17e-09 | 13.31689 | 7.312e-09
2018-03-17 01:44 | 293400.5 | 240.0001 | 4 | 29 | 4.393146 | 0 | 3.160197 | 2.17e-09 | 13.31689 | 7.312e-09
2018-03-17 01:45 | 293460.5 | 300.0032 | 4 | 29 | 4.392914 | 0 | 3.160197 | 2.17e-09 | 13.31689 | 7.312e-09
2018-03-17 01:47 | 293580.6 | 120.0019 | 5 | 29 | 4.132255 | -3.260026 | 3.160197 | 0.1086532 | 13.31689 | 0.4523067
2018-03-17 01:49 | 293700.6 | 240.0002 | 5 | 29 | 4.092577 | -3.259984 | 3.160197 | 0.2173076 | 13.31689 | 0.8991338
2018-03-17 01:51 | 293820.6 | 360.0011 | 5 | 29 | 4.052046 | -3.260033 | 3.160197 | 0.3259616 | 13.31689 | 1.341619
2018-03-17 01:53 | 293940.6 | 480.0002 | 5 | 29 | 4.010424 | -3.259953 | 3.160197 | 0.4346195 | 13.31689 | 1.779651
2018-03-17 01:55 | 294060.6 | 600.0004 | 5 | 29 | 3.968651 | -3.259927 | 3.160197 | 0.5432733 | 13.31689 | 2.213128
2018-03-17 01:57 | 294180.6 | 720.0011 | 5 | 29 | 3.927693 | -3.259937 | 3.160197 | 0.6519314 | 13.31689 | 2.642118
2018-03-17 01:59 | 294300.6 | 840.001 | 5 | 29 | 3.888147 | -3.259908 | 3.160197 | 0.7605861 | 13.31689 | 3.066716
2018-03-17 02:01 | 294420.6 | 960.001 | 5 | 29 | 3.850362 | -3.259965 | 3.160197 | 0.8692366 | 13.31689 | 3.487094
2018-03-17 02:03 | 294540.6 | 1080.0026 | 5 | 29 | 3.814531 | -3.26005 | 3.160197 | 0.9778928 | 13.31689 | 3.903496
2018-03-17 02:05 | 294660.6 | 1200.001 | 5 | 29 | 3.780659 | -3.260001 | 3.160197 | 1.086545 | 13.31689 | 4.316096
2018-03-17 02:07 | 294780.6 | 1320.0009 | 5 | 29 | 3.748783 | -3.26005 | 3.160197 | 1.195194 | 13.31689 | 4.725111
2018-03-17 02:09 | 294900.6 | 1440.0002 | 5 | 29 | 3.718777 | -3.260012 | 3.160197 | 1.303851 | 13.31689 | 5.130795
2018-03-17 02:11 | 295020.6 | 1560.001 | 5 | 29 | 3.690688 | -3.260041 | 3.160197 | 1.41251 | 13.31689 | 5.53333
2018-03-17 02:13 | 295140.6 | 1680.0018 | 5 | 29 | 3.66449 | -3.260035 | 3.160197 | 1.521163 | 13.31689 | 5.932893
2018-03-17 02:15 | 295260.6 | 1800.0002 | 5 | 29 | 3.640034 | -3.26005 | 3.160197 | 1.629816 | 13.31689 | 6.329708
2018-03-17 02:17 | 295380.6 | 1920.001 | 5 | 29 | 3.617449 | -3.259996 | 3.160197 | 1.738478 | 13.31689 | 6.723994
2018-03-17 02:19 | 295500.6 | 2040.0002 | 5 | 29 | 3.59684 | -3.260062 | 3.160197 | 1.847134 | 13.31689 | 7.115914
2018-03-17 02:21 | 295620.6 | 2160.0002 | 5 | 29 | 3.578152 | -3.2601 | 3.160197 | 1.95579 | 13.31689 | 7.5057
2018-03-17 02:23 | 295740.6 | 2280.0003 | 5 | 29 | 3.561296 | -3.260107 | 3.160197 | 2.064448 | 13.31689 | 7.893566
2018-03-17 02:25 | 295860.6 | 2400.0003 | 5 | 29 | 3.545896 | -3.259975 | 3.160197 | 2.173105 | 13.31689 | 8.279675
2018-03-17 02:27 | 295980.6 | 2520.0002 | 5 | 29 | 3.531279 | -3.260012 | 3.160197 | 2.28176 | 13.31689 | 8.66416
2018-03-17 02:29 | 296100.6 | 2640.0003 | 5 | 29 | 3.516606 | -3.259988 | 3.160197 | 2.390415 | 13.31689 | 9.047056
2018-03-17 02:31 | 296220.6 | 2760.0001 | 5 | 29 | 3.501153 | -3.260041 | 3.160197 | 2.499072 | 13.31689 | 9.428332
2018-03-17 02:33 | 296340.6 | 2880.0027 | 5 | 29 | 3.483571 | -3.260029 | 3.160197 | 2.607733 | 13.31689 | 9.807841
2018-03-17 02:35 | 296460.6 | 3000.0002 | 5 | 29 | 3.46145 | -3.260024 | 3.160197 | 2.716387 | 13.31689 | 10.18521
2018-03-17 02:37 | 296580.6 | 3120.0011 | 5 | 29 | 3.428623 | -3.26005 | 3.160197 | 2.825043 | 13.31689 | 10.55966
2018-03-17 02:39 | 296700.6 | 3240.0004 | 5 | 29 | 3.378378 | -3.260067 | 3.160197 | 2.933699 | 13.31689 | 10.92968
2018-03-17 02:41 | 296820.6 | 3360.0003 | 5 | 29 | 3.289248 | -3.260107 | 3.160197 | 3.042356 | 13.31689 | 11.29247
2018-03-17 02:43 | 296940.6 | 3480.0011 | 5 | 29 | 3.04555 | -3.260139 | 3.160197 | 3.151014 | 13.31689 | 11.63956
2018-03-17 02:43 | 296950.7 | 3490.0689 | 5 | 29 | 2.999982 | -3.260083 | 3.160197 | 3.160135 | 13.31689 | 11.66714
2018-03-17 02:45 | 297070.8 | 120.0002 | 6 | 29 | 3.352746 | 0 | 3.160197 | 3.160135 | 13.31689 | 11.66714
2018-03-17 02:47 | 297190.8 | 240.0002 | 6 | 29 | 3.366607 | 0 | 3.160197 | 3.160135 | 13.31689 | 11.66714
2018-03-17 02:48 | 297250.8 | 300.0024 | 6 | 29 | 3.370432 | 0 | 3.160197 | 3.160135 | 13.31689 | 11.66714
2018-03-17 02:48 | 297250.8 | 0.0023 | 7 | 30 | 3.370434 | 0 | 0 | 0 | 0 | 0
2018-03-17 02:50 | 297370.8 | 120.0002 | 2 | 30 | 3.994377 | 4.890089 | 0.1623011 | 3.083e-09 | 0.6295055 | 1.0392e-08
2018-03-17 02:52 | 297490.9 | 240.0018 | 2 | 30 | 4.033406 | 4.890099 | 0.3252941 | 3.083e-09 | 1.283834 | 1.0392e-08
2018-03-17 02:54 | 297610.9 | 360.0018 | 2 | 30 | 4.069079 | 4.890055 | 0.4882786 | 3.083e-09 | 1.944214 | 1.0392e-08
2018-03-17 02:56 | 297730.8 | 480.0002 | 2 | 30 | 4.0986 | 4.890062 | 0.6512549 | 3.083e-09 | 2.609857 | 1.0392e-08
2018-03-17 02:58 | 297850.8 | 600.001 | 2 | 30 | 4.123231 | 4.890045 | 0.8142437 | 3.083e-09 | 3.279943 | 1.0392e-08
2018-03-17 03:00 | 297970.9 | 720.0018 | 2 | 30 | 4.14566 | 4.890036 | 0.9772326 | 3.083e-09 | 3.953808 | 1.0392e-08
2018-03-17 03:02 | 298090.8 | 840.0002 | 2 | 30 | 4.169945 | 4.890051 | 1.140216 | 3.083e-09 | 4.631429 | 1.0392e-08
2018-03-17 03:04 | 298210.8 | 960.0001 | 2 | 30 | 4.196688 | 4.890039 | 1.303192 | 3.083e-09 | 5.313176 | 1.0392e-08
2018-03-17 03:06 | 298330.8 | 1080.0002 | 2 | 30 | 4.200386 | 4.469452 | 1.459843 | 3.083e-09 | 5.971133 | 1.0392e-08
2018-03-17 03:08 | 298450.8 | 1200.0002 | 2 | 30 | 4.200398 | 4.014139 | 1.601205 | 3.083e-09 | 6.564905 | 1.0392e-08
2018-03-17 03:10 | 298570.9 | 1320.0018 | 2 | 30 | 4.200372 | 3.565136 | 1.727474 | 3.083e-09 | 7.095286 | 1.0392e-08
2018-03-17 03:11 | 298655.2 | 1404.3903 | 2 | 30 | 4.200407 | 3.259991 | 1.807434 | 3.083e-09 | 7.431149 | 1.0392e-08
2018-03-17 03:13 | 298775.3 | 120.0002 | 3 | 30 | 4.228154 | 3.259972 | 1.915653 | 3.083e-09 | 7.887092 | 1.0392e-08
2018-03-17 03:15 | 298895.3 | 240.0002 | 3 | 30 | 4.260799 | 3.259943 | 2.024302 | 3.083e-09 | 8.348227 | 1.0392e-08
2018-03-17 03:17 | 299015.3 | 360.0019 | 3 | 30 | 4.295907 | 3.259974 | 2.132964 | 3.083e-09 | 8.813097 | 1.0392e-08
2018-03-17 03:19 | 299135.3 | 480.0002 | 3 | 30 | 4.333429 | 3.259945 | 2.241618 | 3.083e-09 | 9.281884 | 1.0392e-08
2018-03-17 03:21 | 299255.3 | 600.0003 | 3 | 30 | 4.373013 | 3.259972 | 2.350271 | 3.083e-09 | 9.754856 | 1.0392e-08
2018-03-17 03:23 | 299375.3 | 720.0002 | 3 | 30 | 4.400396 | 3.037483 | 2.457608 | 3.083e-09 | 10.22618 | 1.0392e-08
2018-03-17 03:25 | 299495.3 | 840.0003 | 3 | 30 | 4.400383 | 2.550852 | 2.550416 | 3.083e-09 | 10.63457 | 1.0392e-08
2018-03-17 03:27 | 299615.3 | 960.0004 | 3 | 30 | 4.400397 | 2.154987 | 2.628622 | 3.083e-09 | 10.97871 | 1.0392e-08
2018-03-17 03:29 | 299735.3 | 1080.0019 | 3 | 30 | 4.400383 | 1.828867 | 2.694829 | 3.083e-09 | 11.27005 | 1.0392e-08
2018-03-17 03:31 | 299855.3 | 1200.0002 | 3 | 30 | 4.400371 | 1.560419 | 2.751158 | 3.083e-09 | 11.51792 | 1.0392e-08
2018-03-17 03:33 | 299975.3 | 1320.0002 | 3 | 30 | 4.400361 | 1.339426 | 2.799367 | 3.083e-09 | 11.73005 | 1.0392e-08
2018-03-17 03:35 | 300095.3 | 1440.0011 | 3 | 30 | 4.400311 | 1.15568 | 2.840872 | 3.083e-09 | 11.91269 | 1.0392e-08
2018-03-17 03:37 | 300215.3 | 1560.0019 | 3 | 30 | 4.400347 | 1.004986 | 2.876825 | 3.083e-09 | 12.07089 | 1.0392e-08
2018-03-17 03:39 | 300335.3 | 1680.0011 | 3 | 30 | 4.400363 | 0.8789349 | 2.908159 | 3.083e-09 | 12.20878 | 1.0392e-08
2018-03-17 03:41 | 300455.3 | 1800.0011 | 3 | 30 | 4.400338 | 0.772644 | 2.935627 | 3.083e-09 | 12.32964 | 1.0392e-08
2018-03-17 03:43 | 300575.3 | 1920.0011 | 3 | 30 | 4.400347 | 0.6831417 | 2.959838 | 3.083e-09 | 12.43618 | 1.0392e-08
2018-03-17 03:45 | 300695.3 | 2040.0012 | 3 | 30 | 4.400352 | 0.6065884 | 2.98129 | 3.083e-09 | 12.53058 | 1.0392e-08
2018-03-17 03:47 | 300815.3 | 2160.0002 | 3 | 30 | 4.400339 | 0.5407543 | 3.00038 | 3.083e-09 | 12.61458 | 1.0392e-08
2018-03-17 03:49 | 300935.3 | 2280.0003 | 3 | 30 | 4.400319 | 0.4839039 | 3.017438 | 3.083e-09 | 12.68964 | 1.0392e-08
2018-03-17 03:51 | 301055.3 | 2400.0002 | 3 | 30 | 4.400341 | 0.4350834 | 3.032734 | 3.083e-09 | 12.75695 | 1.0392e-08
2018-03-17 03:53 | 301175.3 | 2520.0011 | 3 | 30 | 4.400311 | 0.391407 | 3.046492 | 3.083e-09 | 12.81749 | 1.0392e-08
2018-03-17 03:55 | 301295.3 | 2640.0002 | 3 | 30 | 4.400304 | 0.3532848 | 3.058906 | 3.083e-09 | 12.87211 | 1.0392e-08
2018-03-17 03:57 | 301415.3 | 2760.0011 | 3 | 30 | 4.400284 | 0.3199997 | 3.070129 | 3.083e-09 | 12.9215 | 1.0392e-08
2018-03-17 03:59 | 301535.3 | 2880.0003 | 3 | 30 | 4.400308 | 0.2907658 | 3.080304 | 3.083e-09 | 12.96627 | 1.0392e-08
2018-03-17 04:01 | 301655.3 | 3000.0012 | 3 | 30 | 4.400311 | 0.2642975 | 3.089547 | 3.083e-09 | 13.00694 | 1.0392e-08
2018-03-17 04:03 | 301775.3 | 3120.0019 | 3 | 30 | 4.400313 | 0.2409382 | 3.097961 | 3.083e-09 | 13.04397 | 1.0392e-08
2018-03-17 04:05 | 301895.3 | 3240.0011 | 3 | 30 | 4.400307 | 0.2198677 | 3.105632 | 3.083e-09 | 13.07772 | 1.0392e-08
2018-03-17 04:07 | 302015.3 | 3360.0019 | 3 | 30 | 4.400301 | 0.2007446 | 3.112638 | 3.083e-09 | 13.10855 | 1.0392e-08
2018-03-17 04:09 | 302135.3 | 3480.0003 | 3 | 30 | 4.400303 | 0.1836586 | 3.119043 | 3.083e-09 | 13.13674 | 1.0392e-08
2018-03-17 04:11 | 302255.3 | 3600.0002 | 3 | 30 | 4.400304 | 0.1682529 | 3.124909 | 3.083e-09 | 13.16255 | 1.0392e-08
2018-03-17 04:13 | 302375.3 | 3720.0009 | 3 | 30 | 4.400296 | 0.1543217 | 3.130286 | 3.083e-09 | 13.18621 | 1.0392e-08
2018-03-17 04:15 | 302495.3 | 3840.0003 | 3 | 30 | 4.400291 | 0.1417866 | 3.135216 | 3.083e-09 | 13.2079 | 1.0392e-08
2018-03-17 04:17 | 302615.3 | 3960.0011 | 3 | 30 | 4.400294 | 0.1303272 | 3.139749 | 3.083e-09 | 13.22785 | 1.0392e-08
2018-03-17 04:19 | 302735.3 | 4080.0011 | 3 | 30 | 4.400317 | 0.120203 | 3.143918 | 3.083e-09 | 13.24619 | 1.0392e-08
2018-03-17 04:21 | 302855.3 | 4200.0034 | 3 | 30 | 4.40028 | 0.1101208 | 3.147755 | 3.083e-09 | 13.26308 | 1.0392e-08
2018-03-17 04:23 | 302975.3 | 4320.0019 | 3 | 30 | 4.400294 | 0.101759 | 3.151289 | 3.083e-09 | 13.27863 | 1.0392e-08
2018-03-17 04:25 | 303095.3 | 4440.0011 | 3 | 30 | 4.400314 | 0.09445953 | 3.154549 | 3.083e-09 | 13.29297 | 1.0392e-08
2018-03-17 04:27 | 303215.3 | 4560.0003 | 3 | 30 | 4.40028 | 0.08664703 | 3.157562 | 3.083e-09 | 13.30623 | 1.0392e-08
2018-03-17 04:29 | 303315.1 | 4659.7984 | 3 | 30 | 4.400308 | 0.08149338 | 3.159888 | 3.083e-09 | 13.31647 | 1.0392e-08
2018-03-17 04:31 | 303435.1 | 120.0007 | 4 | 30 | 4.393826 | 0 | 3.159888 | 3.083e-09 | 13.31647 | 1.0392e-08
2018-03-17 04:33 | 303555.1 | 240 | 4 | 30 | 4.393196 | 0 | 3.159888 | 3.083e-09 | 13.31647 | 1.0392e-08
2018-03-17 04:34 | 303615.1 | 300.002 | 4 | 30 | 4.392959 | 0 | 3.159888 | 3.083e-09 | 13.31647 | 1.0392e-08
2018-03-17 04:36 | 303735.1807 | 120.0002 | 5 | 30 | 4.132252 | -3.260012 | 3.159888 | 0.1086484 | 13.31647 | 0.4522828
2018-03-17 04:38 | 303855.1809 | 240.0004 | 5 | 30 | 4.092583 | -3.259974 | 3.159888 | 0.2173002 | 13.31647 | 0.8990987
2018-03-17 04:40 | 303975.1822 | 360.0017 | 5 | 30 | 4.052011 | -3.259986 | 3.159888 | 0.3259563 | 13.31647 | 1.341592
2018-03-17 04:42 | 304095.1822 | 480.0017 | 5 | 30 | 4.010377 | -3.259927 | 3.159888 | 0.4346102 | 13.31647 | 1.779603
2018-03-17 04:44 | 304215.1822 | 600.0017 | 5 | 30 | 3.968592 | -3.259986 | 3.159888 | 0.5432642 | 13.31647 | 2.213072
2018-03-17 04:46 | 304335.1815 | 720.001 | 5 | 30 | 3.927604 | -3.259977 | 3.159888 | 0.6519167 | 13.31647 | 2.642032
2018-03-17 04:48 | 304455.1814 | 840.0009 | 5 | 30 | 3.888039 | -3.259931 | 3.159888 | 0.7605688 | 13.31647 | 3.066611
2018-03-17 04:50 | 304575.1822 | 960.0017 | 5 | 30 | 3.850265 | -3.259967 | 3.159888 | 0.8692242 | 13.31647 | 3.486998
2018-03-17 04:52 | 304695.1807 | 1080.0002 | 5 | 30 | 3.814404 | -3.259914 | 3.159888 | 0.9778768 | 13.31647 | 3.903372
2018-03-17 04:54 | 304815.1807 | 1200.0002 | 5 | 30 | 3.780537 | -3.259982 | 3.159888 | 1.086528 | 13.31647 | 4.315955
2018-03-17 04:56 | 304935.1822 | 1320.0017 | 5 | 30 | 3.748594 | -3.260012 | 3.159888 | 1.195186 | 13.31647 | 4.724983
2018-03-17 04:58 | 305055.1807 | 1440.0002 | 5 | 30 | 3.718598 | -3.260031 | 3.159888 | 1.303839 | 13.31647 | 5.130632
2018-03-17 05:00 | 305175.1807 | 1560.0002 | 5 | 30 | 3.690555 | -3.259956 | 3.159888 | 1.412496 | 13.31647 | 5.533143
2018-03-17 05:02 | 305295.1814 | 1680.0009 | 5 | 30 | 3.664327 | -3.260041 | 3.159888 | 1.521157 | 13.31647 | 5.932721
2018-03-17 05:04 | 305415.1807 | 1800.0002 | 5 | 30 | 3.639846 | -3.260041 | 3.159888 | 1.62981 | 13.31647 | 6.329518
2018-03-17 05:06 | 305535.1814 | 1920.0009 | 5 | 30 | 3.617232 | -3.259963 | 3.159888 | 1.738467 | 13.31647 | 6.723768
2018-03-17 05:08 | 305655.1817 | 2040.0012 | 5 | 30 | 3.596613 | -3.26005 | 3.159888 | 1.847124 | 13.31647 | 7.115664
2018-03-17 05:10 | 305775.1813 | 2160.0008 | 5 | 30 | 3.578033 | -3.260015 | 3.159888 | 1.955779 | 13.31647 | 7.505429
2018-03-17 05:12 | 305895.1805 | 2280 | 5 | 30 | 3.561206 | -3.260037 | 3.159888 | 2.064433 | 13.31647 | 7.893269
2018-03-17 05:14 | 306015.1838 | 2400.0033 | 5 | 30 | 3.545857 | -3.259996 | 3.159888 | 2.173093 | 13.31647 | 8.279385
2018-03-17 05:16 | 306135.1813 | 2520.0008 | 5 | 30 | 3.531218 | -3.260033 | 3.159888 | 2.281746 | 13.31647 | 8.663855
2018-03-17 05:18 | 306255.1823 | 2640.0018 | 5 | 30 | 3.516571 | -3.259993 | 3.159888 | 2.390403 | 13.31647 | 9.046757
2018-03-17 05:20 | 306375.1814 | 2760.0009 | 5 | 30 | 3.501067 | -3.260005 | 3.159888 | 2.499059 | 13.31647 | 9.428023
2018-03-17 05:22 | 306495.1822 | 2880.0017 | 5 | 30 | 3.483507 | -3.260026 | 3.159888 | 2.607713 | 13.31647 | 9.807502
2018-03-17 05:24 | 306615.1814 | 3000.0009 | 5 | 30 | 3.461391 | -3.259996 | 3.159888 | 2.716372 | 13.31647 | 10.18488
2018-03-17 05:26 | 306735.1806 | 3120.0001 | 5 | 30 | 3.42854 | -3.260073 | 3.159888 | 2.825027 | 13.31647 | 10.55931
2018-03-17 05:28 | 306855.1822 | 3240.0017 | 5 | 30 | 3.378283 | -3.260029 | 3.159888 | 2.933684 | 13.31647 | 10.92933
2018-03-17 05:30 | 306975.1822 | 3360.0017 | 5 | 30 | 3.288823 | -3.260054 | 3.159888 | 3.042337 | 13.31647 | 11.29209
2018-03-17 05:32 | 307095.1822 | 3480.0017 | 5 | 30 | 3.044553 | -3.260031 | 3.159888 | 3.150996 | 13.31647 | 11.6391
2018-03-17 05:32 | 307105.0084 | 3489.8279 | 5 | 30 | 2.999974 | -3.260041 | 3.159888 | 3.159894 | 13.31647 | 11.666
2018-03-17 05:34 | 307225.1 | 120.0011 | 6 | 30 | 3.352935 | 0 | 3.159888 | 3.159894 | 13.31647 | 11.666
2018-03-17 05:36 | 307345.1 | 240.0011 | 6 | 30 | 3.366769 | 0 | 3.159888 | 3.159894 | 13.31647 | 11.666
2018-03-17 05:37 | 307405.1 | 300.0025 | 6 | 30 | 3.370594 | 0 | 3.159888 | 3.159894 | 13.31647 | 11.666
2018-03-17 05:37 | 307405.1 | 0.0032 | 7 | 31 | 3.370529 | 0 | 0 | 0 | 0 | 0
2018-03-17 05:39 | 307525.2 | 120.0017 | 2 | 31 | 3.994191 | 4.890085 | 0.162311 | 5.82e-10 | 0.6295383 | 1.962e-09
2018-03-17 05:41 | 307645.2 | 240.0001 | 2 | 31 | 4.033234 | 4.890135 | 0.3252943 | 5.82e-10 | 1.283797 | 1.962e-09
2018-03-17 05:43 | 307765.2 | 360.0017 | 2 | 31 | 4.068892 | 4.890038 | 0.4882867 | 5.82e-10 | 1.944181 | 1.962e-09
2018-03-17 05:45 | 307885.2 | 480.0018 | 2 | 31 | 4.098351 | 4.890112 | 0.6512732 | 5.82e-10 | 2.60983 | 1.962e-09
2018-03-17 05:47 | 308005.2 | 600.0008 | 2 | 31 | 4.122959 | 4.89006 | 0.8142506 | 5.82e-10 | 3.279827 | 1.962e-09
2018-03-17 05:49 | 308125.2 | 720.0002 | 2 | 31 | 4.145345 | 4.890036 | 0.9772385 | 5.82e-10 | 3.953642 | 1.962e-09
2018-03-17 05:51 | 308245.2 | 840.0017 | 2 | 31 | 4.16949 | 4.890017 | 1.140217 | 5.82e-10 | 4.631176 | 1.962e-09
2018-03-17 05:53 | 308365.2 | 960.0003 | 2 | 31 | 4.196334 | 4.890059 | 1.303198 | 5.82e-10 | 5.312875 | 1.962e-09
2018-03-17 05:55 | 308485.2 | 1080.0019 | 2 | 31 | 4.200387 | 4.475147 | 1.460027 | 5.82e-10 | 5.971571 | 1.962e-09
2018-03-17 05:57 | 308605.2 | 1200.0019 | 2 | 31 | 4.200395 | 4.01895 | 1.601579 | 5.82e-10 | 6.566143 | 1.962e-09
2018-03-17 05:59 | 308725.2 | 1320.0019 | 2 | 31 | 4.200407 | 3.568365 | 1.727984 | 5.82e-10 | 7.097093 | 1.962e-09
2018-03-17 06:01 | 308809.6 | 1404.4281 | 2 | 31 | 4.200373 | 3.259993 | 1.808017 | 5.82e-10 | 7.433266 | 1.962e-09
2018-03-17 06:03 | 308929.6 | 120.001 | 3 | 31 | 4.228085 | 3.259974 | 1.916232 | 5.82e-10 | 7.889185 | 1.962e-09
2018-03-17 06:05 | 309049.6 | 240.0018 | 3 | 31 | 4.260685 | 3.259985 | 2.024886 | 5.82e-10 | 8.350327 | 1.962e-09
2018-03-17 06:07 | 309169.6 | 360.0002 | 3 | 31 | 4.29585 | 3.259989 | 2.133541 | 5.82e-10 | 8.815161 | 1.962e-09
2018-03-17 06:09 | 309289.6 | 480.0002 | 3 | 31 | 4.333388 | 3.260019 | 2.242196 | 5.82e-10 | 9.283948 | 1.962e-09
2018-03-17 06:11 | 309409.6 | 600.0018 | 3 | 31 | 4.372924 | 3.259998 | 2.350849 | 5.82e-10 | 9.756914 | 1.962e-09
2018-03-17 06:13 | 309529.6 | 720.001 | 3 | 31 | 4.40041 | 3.037947 | 2.45819 | 5.82e-10 | 10.22825 | 1.962e-09
2018-03-17 06:15 | 309649.6 | 840.0002 | 3 | 31 | 4.400394 | 2.550694 | 2.550983 | 5.82e-10 | 10.63658 | 1.962e-09
2018-03-17 06:17 | 309769.6 | 960.0027 | 3 | 31 | 4.400377 | 2.153875 | 2.629174 | 5.82e-10 | 10.98064 | 1.962e-09
2018-03-17 06:19 | 309889.6 | 1080.001 | 3 | 31 | 4.400372 | 1.827391 | 2.695348 | 5.82e-10 | 11.27184 | 1.962e-09
2018-03-17 06:21 | 310009.6 | 1200.0002 | 3 | 31 | 4.400371 | 1.559162 | 2.751642 | 5.82e-10 | 11.51955 | 1.962e-09
2018-03-17 06:23 | 310129.6 | 1320.001 | 3 | 31 | 4.400369 | 1.338276 | 2.799812 | 5.82e-10 | 11.73152 | 1.962e-09
2018-03-17 06:25 | 310249.6 | 1440.0002 | 3 | 31 | 4.400373 | 1.156147 | 2.841278 | 5.82e-10 | 11.91398 | 1.962e-09
2018-03-17 06:27 | 310369.6 | 1560.0002 | 3 | 31 | 4.400362 | 1.004654 | 2.877196 | 5.82e-10 | 12.07204 | 1.962e-09
2018-03-17 06:29 | 310489.6 | 1680.0027 | 3 | 31 | 4.400364 | 0.8781185 | 2.9085 | 5.82e-10 | 12.20978 | 1.962e-09
2018-03-17 06:31 | 310609.6 | 1800.0011 | 3 | 31 | 4.400345 | 0.7716026 | 2.935936 | 5.82e-10 | 12.33051 | 1.962e-09
2018-03-17 06:33 | 310729.6 | 1920.0002 | 3 | 31 | 4.40034 | 0.6819439 | 2.960119 | 5.82e-10 | 12.43693 | 1.962e-09
2018-03-17 06:35 | 310849.6 | 2040.0002 | 3 | 31 | 4.40034 | 0.605442 | 2.981544 | 5.82e-10 | 12.5312 | 1.962e-09
2018-03-17 06:37 | 310969.6 | 2160.0002 | 3 | 31 | 4.400321 | 0.5397625 | 3.000611 | 5.82e-10 | 12.6151 | 1.962e-09
2018-03-17 06:39 | 311089.6 | 2280.0002 | 3 | 31 | 4.400321 | 0.4834652 | 3.017646 | 5.82e-10 | 12.69006 | 1.962e-09
2018-03-17 06:41 | 311209.6 | 2400.0002 | 3 | 31 | 4.400317 | 0.4343147 | 3.032923 | 5.82e-10 | 12.75729 | 1.962e-09
2018-03-17 06:43 | 311329.6 | 2520.0018 | 3 | 31 | 4.400329 | 0.3911915 | 3.046663 | 5.82e-10 | 12.81775 | 1.962e-09
2018-03-17 06:45 | 311449.6 | 2640.001 | 3 | 31 | 4.400327 | 0.3535824 | 3.059059 | 5.82e-10 | 12.8723 | 1.962e-09
2018-03-17 06:47 | 311569.6 | 2760.001 | 3 | 31 | 4.400339 | 0.3202095 | 3.070267 | 5.82e-10 | 12.92161 | 1.962e-09
2018-03-17 06:49 | 311689.6 | 2880.001 | 3 | 31 | 4.400313 | 0.2902489 | 3.080428 | 5.82e-10 | 12.96633 | 1.962e-09
2018-03-17 06:51 | 311809.6 | 3000.0011 | 3 | 31 | 4.400328 | 0.26441 | 3.089656 | 5.82e-10 | 13.00693 | 1.962e-09
2018-03-17 06:53 | 311929.6 | 3120.0011 | 3 | 31 | 4.400311 | 0.2406654 | 3.098053 | 5.82e-10 | 13.04388 | 1.962e-09
2018-03-17 06:55 | 312049.6 | 3240.0011 | 3 | 31 | 4.400312 | 0.2193661 | 3.105707 | 5.82e-10 | 13.07756 | 1.962e-09
2018-03-17 06:57 | 312169.6 | 3360.0011 | 3 | 31 | 4.400308 | 0.2003918 | 3.112696 | 5.82e-10 | 13.10831 | 1.962e-09
2018-03-17 06:59 | 312289.6 | 3480.0019 | 3 | 31 | 4.400292 | 0.1832275 | 3.119084 | 5.82e-10 | 13.13643 | 1.962e-09
2018-03-17 07:01 | 312409.6 | 3600.0011 | 3 | 31 | 4.400312 | 0.1678982 | 3.12493 | 5.82e-10 | 13.16215 | 1.962e-09
2018-03-17 07:03 | 312529.6 | 3720.0011 | 3 | 31 | 4.400319 | 0.1539135 | 3.130291 | 5.82e-10 | 13.18574 | 1.962e-09
2018-03-17 07:05 | 312649.6 | 3840.0003 | 3 | 31 | 4.400313 | 0.141489 | 3.135202 | 5.82e-10 | 13.20735 | 1.962e-09
2018-03-17 07:07 | 312769.6 | 3960.0002 | 3 | 31 | 4.400299 | 0.1298943 | 3.139715 | 5.82e-10 | 13.22721 | 1.962e-09
2018-03-17 07:09 | 312889.6 | 4080.0003 | 3 | 31 | 4.400268 | 0.1190033 | 3.14386 | 5.82e-10 | 13.24544 | 1.962e-09
2018-03-17 07:11 | 313009.6 | 4200.0019 | 3 | 31 | 4.400317 | 0.110363 | 3.147677 | 5.82e-10 | 13.26224 | 1.962e-09
2018-03-17 07:13 | 313129.6 | 4320.0019 | 3 | 31 | 4.400277 | 0.1008301 | 3.151192 | 5.82e-10 | 13.27771 | 1.962e-09
2018-03-17 07:15 | 313249.6 | 4440.001 | 3 | 31 | 4.400278 | 0.09340286 | 3.15443 | 5.82e-10 | 13.29196 | 1.962e-09
2018-03-17 07:17 | 313369.6 | 4560 | 3 | 31 | 4.400305 | 0.08629227 | 3.157419 | 5.82e-10 | 13.30511 | 1.962e-09
2018-03-17 07:18 | 313447 | 4637.4264 | 3 | 31 | 4.40029 | 0.08149338 | 3.159225 | 5.82e-10 | 13.31306 | 1.962e-09
2018-03-17 07:20 | 313567.1 | 120.0009 | 4 | 31 | 4.393783 | 0 | 3.159225 | 5.82e-10 | 13.31306 | 1.962e-09
2018-03-17 07:22 | 313687.1 | 240.0009 | 4 | 31 | 4.393159 | 0 | 3.159225 | 5.82e-10 | 13.31306 | 1.962e-09
2018-03-17 07:23 | 313747.1 | 300.0023 | 4 | 31 | 4.392917 | 0 | 3.159225 | 5.82e-10 | 13.31306 | 1.962e-09
2018-03-17 07:25 | 313867.1 | 120.001 | 5 | 31 | 4.132106 | -3.260037 | 3.159225 | 0.1086505 | 13.31306 | 0.4522802
2018-03-17 07:27 | 313987.1 | 240.0025 | 5 | 31 | 4.092424 | -3.259975 | 3.159225 | 0.2173089 | 13.31306 | 0.8991061
2018-03-17 07:29 | 314107.1 | 360.0001 | 5 | 31 | 4.051876 | -3.259958 | 3.159225 | 0.3259626 | 13.31306 | 1.341573
2018-03-17 07:31 | 314227.1 | 480.0009 | 5 | 31 | 4.010286 | -3.259988 | 3.159225 | 0.4346185 | 13.31306 | 1.77958
2018-03-17 07:33 | 314347.1 | 600.0001 | 5 | 31 | 3.968523 | -3.259958 | 3.159225 | 0.54327 | 13.31306 | 2.21303
2018-03-17 07:35 | 314467.1 | 720 | 5 | 31 | 3.927529 | -3.259977 | 3.159225 | 0.651927 | 13.31306 | 2.642001
2018-03-17 07:37 | 314587.1 | 840.0008 | 5 | 31 | 3.887992 | -3.259993 | 3.159225 | 0.7605846 | 13.31306 | 3.066594
2018-03-17 07:39 | 314707.1 | 960.0017 | 5 | 31 | 3.850224 | -3.259953 | 3.159225 | 0.8692378 | 13.31306 | 3.486969
2018-03-17 07:41 | 314827.1 | 1080.0025 | 5 | 31 | 3.814351 | -3.259988 | 3.159225 | 0.9778942 | 13.31306 | 3.903354
2018-03-17 07:43 | 314947.1 | 1200.0001 | 5 | 31 | 3.780412 | -3.260022 | 3.159225 | 1.086553 | 13.31306 | 4.315954
2018-03-17 07:45 | 315067.1 | 1320.0017 | 5 | 31 | 3.748451 | -3.259975 | 3.159225 | 1.195213 | 13.31306 | 4.72498
2018-03-17 07:47 | 315187.1 | 1440.0001 | 5 | 31 | 3.718462 | -3.259982 | 3.159225 | 1.303865 | 13.31306 | 5.130607
2018-03-17 07:49 | 315307.1 | 1560.0001 | 5 | 31 | 3.690419 | -3.259984 | 3.159225 | 1.412515 | 13.31306 | 5.533078
2018-03-17 07:51 | 315427.1 | 1680.0001 | 5 | 31 | 3.664228 | -3.260014 | 3.159225 | 1.521179 | 13.31306 | 5.932656
2018-03-17 07:53 | 315547.1 | 1800.0001 | 5 | 31 | 3.639778 | -3.260029 | 3.159225 | 1.629835 | 13.31306 | 6.329453
2018-03-17 07:55 | 315667.1 | 1920.0009 | 5 | 31 | 3.617194 | -3.260014 | 3.159225 | 1.738493 | 13.31306 | 6.723699
2018-03-17 07:57 | 315787.1 | 2040.0009 | 5 | 31 | 3.596637 | -3.259993 | 3.159225 | 1.847149 | 13.31306 | 7.115592
2018-03-17 07:59 | 315907.1 | 2160.0009 | 5 | 31 | 3.578039 | -3.259996 | 3.159225 | 1.955807 | 13.31306 | 7.505367
2018-03-17 08:01 | 316027.1 | 2280.0017 | 5 | 31 | 3.561274 | -3.259974 | 3.159225 | 2.064463 | 13.31306 | 7.893217
2018-03-17 08:03 | 316147.1 | 2400.0001 | 5 | 31 | 3.545899 | -3.260012 | 3.159225 | 2.173117 | 13.31306 | 8.279318
2018-03-17 08:05 | 316267.1 | 2520.0017 | 5 | 31 | 3.531269 | -3.25998 | 3.159225 | 2.281777 | 13.31306 | 8.663818
2018-03-17 08:07 | 316387.1 | 2640.0009 | 5 | 31 | 3.516623 | -3.259993 | 3.159225 | 2.390436 | 13.31306 | 9.046731
2018-03-17 08:09 | 316507.1 | 2760.0001 | 5 | 31 | 3.501105 | -3.260022 | 3.159225 | 2.499088 | 13.31306 | 9.427988
2018-03-17 08:11 | 316627.1 | 2880.0008 | 5 | 31 | 3.483468 | -3.260001 | 3.159225 | 2.607739 | 13.31306 | 9.807457
2018-03-17 08:13 | 316747.1 | 3000.0001 | 5 | 31 | 3.461292 | -3.260041 | 3.159225 | 2.716387 | 13.31306 | 10.18478
2018-03-17 08:15 | 316867.1 | 3120.0017 | 5 | 31 | 3.428326 | -3.260031 | 3.159225 | 2.825047 | 13.31306 | 10.55922
2018-03-17 08:17 | 316987.1 | 3240.0001 | 5 | 31 | 3.377825 | -3.260071 | 3.159225 | 2.933705 | 13.31306 | 10.9292
2018-03-17 08:19 | 317107.1 | 3360.0001 | 5 | 31 | 3.288152 | -3.26005 | 3.159225 | 3.042363 | 13.31306 | 11.29192
2018-03-17 08:21 | 317227.1 | 3480.0001 | 5 | 31 | 3.041911 | -3.260014 | 3.159225 | 3.151018 | 13.31306 | 11.63878
2018-03-17 08:21 | 317236.3 | 3489.1839 | 5 | 31 | 2.999995 | -3.260045 | 3.159225 | 3.159334 | 13.31306 | 11.66391
2018-03-17 08:23 | 317356.4 | 120.0002 | 6 | 31 | 3.353032 | 0 | 3.159225 | 3.159334 | 13.31306 | 11.66391
2018-03-17 08:25 | 317476.4 | 240.0027 | 6 | 31 | 3.36693 | 0 | 3.159225 | 3.159334 | 13.31306 | 11.66391
2018-03-17 08:26 | 317536.4 | 300.0032 | 6 | 31 | 3.370725 | 0 | 3.159225 | 3.159334 | 13.31306 | 11.66391
2018-03-17 08:26 | 317536.4 | 0.0024 | 7 | 32 | 3.370862 | 0 | 0 | 0 | 0 | 0
2018-03-17 08:28 | 317656.5 | 120.0002 | 2 | 32 | 3.994283 | 4.890041 | 0.1623037 | 0 | 0.6295355 | 0
2018-03-17 08:30 | 317776.5 | 240.0002 | 2 | 32 | 4.033309 | 4.890093 | 0.325284 | 0 | 1.283792 | 0
2018-03-17 08:32 | 317896.5 | 360.0002 | 2 | 32 | 4.068908 | 4.890079 | 0.4882701 | 0 | 1.944155 | 0
2018-03-17 08:34 | 318016.5 | 480.0004 | 2 | 32 | 4.098426 | 4.890043 | 0.6512572 | 0 | 2.609815 | 0
2018-03-17 08:36 | 318136.5 | 600.0018 | 2 | 32 | 4.123041 | 4.89007 | 0.8142356 | 0 | 3.279827 | 0
2018-03-17 08:38 | 318256.5 | 720.0002 | 2 | 32 | 4.145436 | 4.890032 | 0.9772269 | 0 | 3.953669 | 0
2018-03-17 08:40 | 318376.5 | 840.001 | 2 | 32 | 4.169663 | 4.890068 | 1.140211 | 0 | 4.631252 | 0
2018-03-17 08:42 | 318496.5 | 960.001 | 2 | 32 | 4.196424 | 4.890036 | 1.303187 | 0 | 5.312952 | 0
2018-03-17 08:44 | 318616.5 | 1080.0002 | 2 | 32 | 4.200385 | 4.472498 | 1.459937 | 0 | 5.971318 | 0
2018-03-17 08:46 | 318736.5 | 1200.0002 | 2 | 32 | 4.200396 | 4.015163 | 1.601381 | 0 | 6.565437 | 0
2018-03-17 08:48 | 318856.5 | 1320.0019 | 2 | 32 | 4.200409 | 3.566343 | 1.727699 | 0 | 7.096022 | 0
2018-03-17 08:50 | 318940.5 | 1404.0041 | 2 | 32 | 4.200375 | 3.259983 | 1.807312 | 0 | 7.43043 | 0
2018-03-17 08:52 | 319060.5 | 120.0002 | 3 | 32 | 4.228136 | 3.259949 | 1.915528 | 0 | 7.886354 | 0
2018-03-17 08:54 | 319180.5 | 240.0018 | 3 | 32 | 4.26076 | 3.259958 | 2.024182 | 0 | 8.347507 | 0
2018-03-17 08:56 | 319300.5 | 360.0003 | 3 | 32 | 4.295932 | 3.259958 | 2.132839 | 0 | 8.812361 | 0
2018-03-17 08:58 | 319420.5 | 480.001 | 3 | 32 | 4.333423 | 3.259979 | 2.241498 | 0 | 9.281165 | 0
2018-03-17 09:00 | 319540.5 | 600.0012 | 3 | 32 | 4.372945 | 3.259989 | 2.350151 | 0 | 9.75413 | 0
2018-03-17 09:02 | 319660.5 | 720.0018 | 3 | 32 | 4.400404 | 3.038263 | 2.457494 | 0 | 10.22548 | 0
2018-03-17 09:04 | 319780.5 | 840.0018 | 3 | 32 | 4.400373 | 2.550674 | 2.550309 | 0 | 10.6339 | 0
2018-03-17 09:06 | 319900.5 | 960.0001 | 3 | 32 | 4.400377 | 2.154892 | 2.628514 | 0 | 10.97803 | 0
2018-03-17 09:08 | 320020.5 | 1080.0018 | 3 | 32 | 4.40037 | 1.827452 | 2.694705 | 0 | 11.2693 | 0
2018-03-17 09:10 | 320140.5 | 1200.0018 | 3 | 32 | 4.400363 | 1.558954 | 2.751003 | 0 | 11.51703 | 0
2018-03-17 09:12 | 320260.5 | 1320.0009 | 3 | 32 | 4.400373 | 1.338179 | 2.799165 | 0 | 11.72896 | 0
2018-03-17 09:14 | 320380.5 | 1440.0017 | 3 | 32 | 4.400354 | 1.155041 | 2.840622 | 0 | 11.91139 | 0
2018-03-17 09:16 | 320500.5 | 1560.0009 | 3 | 32 | 4.400345 | 1.003664 | 2.876523 | 0 | 12.06937 | 0
2018-03-17 09:18 | 320620.5 | 1680.0003 | 3 | 32 | 4.400354 | 0.8772736 | 2.907803 | 0 | 12.20701 | 0
2018-03-17 09:20 | 320740.5 | 1800.001 | 3 | 32 | 4.400345 | 0.7710724 | 2.935221 | 0 | 12.32766 | 0
2018-03-17 09:22 | 320860.5 | 1920.002 | 3 | 32 | 4.400366 | 0.6817932 | 2.959385 | 0 | 12.43399 | 0
2018-03-17 09:24 | 320980.5 | 2040.0002 | 3 | 32 | 4.400324 | 0.6048126 | 2.980795 | 0 | 12.5282 | 0
2018-03-17 09:26 | 321100.5 | 2160.0027 | 3 | 32 | 4.400313 | 0.5394077 | 2.999846 | 0 | 12.61203 | 0
2018-03-17 09:28 | 321220.5 | 2280.0018 | 3 | 32 | 4.40032 | 0.4835167 | 3.016872 | 0 | 12.68695 | 0
2018-03-17 09:30 | 321340.5 | 2400.001 | 3 | 32 | 4.400315 | 0.4343452 | 3.032143 | 0 | 12.75415 | 0
2018-03-17 09:32 | 321460.5 | 2520.0012 | 3 | 32 | 4.400334 | 0.3915749 | 3.045884 | 0 | 12.81461 | 0
2018-03-17 09:34 | 321580.5 | 2640.001 | 3 | 32 | 4.400315 | 0.3535423 | 3.058285 | 0 | 12.86918 | 0
2018-03-17 09:36 | 321700.5 | 2760.001 | 3 | 32 | 4.400334 | 0.3203907 | 3.069504 | 0 | 12.91855 | 0
2018-03-17 09:38 | 321820.5 | 2880.0017 | 3 | 32 | 4.400326 | 0.2906151 | 3.079669 | 0 | 12.96328 | 0
2018-03-17 09:40 | 321940.5 | 3000.0018 | 3 | 32 | 4.400339 | 0.2644157 | 3.088902 | 0 | 13.00391 | 0
2018-03-17 09:42 | 322060.5 | 3120.0018 | 3 | 32 | 4.400342 | 0.2409515 | 3.097304 | 0 | 13.04088 | 0
2018-03-17 09:44 | 322180.5 | 3240.0001 | 3 | 32 | 4.400325 | 0.219389 | 3.104962 | 0 | 13.07457 | 0
2018-03-17 09:46 | 322300.5 | 3360.0002 | 3 | 32 | 4.400326 | 0.2005997 | 3.111952 | 0 | 13.10533 | 0
2018-03-17 09:48 | 322420.5 | 3480.0018 | 3 | 32 | 4.400311 | 0.1836014 | 3.118348 | 0 | 13.13348 | 0
2018-03-17 09:50 | 322540.5 | 3600.0018 | 3 | 32 | 4.4003 | 0.1678276 | 3.124197 | 0 | 13.15921 | 0
2018-03-17 09:52 | 322660.5 | 3720.0002 | 3 | 32 | 4.400316 | 0.1545067 | 3.12956 | 0 | 13.18281 | 0
2018-03-17 09:54 | 322780.5 | 3840.0018 | 3 | 32 | 4.400274 | 0.1411266 | 3.134482 | 0 | 13.20447 | 0
2018-03-17 09:56 | 322900.5 | 3960.0018 | 3 | 32 | 4.400337 | 0.1306801 | 3.139008 | 0 | 13.22439 | 0
2018-03-17 09:58 | 323020.5 | 4080.001 | 3 | 32 | 4.400259 | 0.1190586 | 3.143165 | 0 | 13.24268 | 0
2018-03-17 10:00 | 323140.5 | 4200.001 | 3 | 32 | 4.400315 | 0.1105042 | 3.146986 | 0 | 13.25949 | 0
2018-03-17 10:02 | 323260.5 | 4320.001 | 3 | 32 | 4.400282 | 0.1011696 | 3.150515 | 0 | 13.27502 | 0
2018-03-17 10:04 | 323380.5 | 4440.0009 | 3 | 32 | 4.400296 | 0.09418106 | 3.153767 | 0 | 13.28933 | 0
2018-03-17 10:06 | 323500.5 | 4560.001 | 3 | 32 | 4.400263 | 0.08591461 | 3.156768 | 0 | 13.30253 | 0
2018-03-17 10:07 | 323592.3 | 4651.8079 | 3 | 32 | 4.400303 | 0.08149529 | 3.158907 | 0 | 13.31195 | 0
2018-03-17 10:09 | 323712.4 | 120.0018 | 4 | 32 | 4.393836 | 0 | 3.158907 | 0 | 13.31195 | 0
2018-03-17 10:11 | 323832.4 | 240.0001 | 4 | 32 | 4.393198 | 0 | 3.158907 | 0 | 13.31195 | 0
2018-03-17 10:12 | 323892.4 | 300.0031 | 4 | 32 | 4.392952 | 0 | 3.158907 | 0 | 13.31195 | 0
2018-03-17 10:14 | 324012.5 | 120.001 | 5 | 32 | 4.13205 | -3.259935 | 3.158907 | 0.1086498 | 13.31195 | 0.4522715
2018-03-17 10:16 | 324132.5 | 240.0002 | 5 | 32 | 4.092346 | -3.259999 | 3.158907 | 0.2173031 | 13.31195 | 0.8990696
2018-03-17 10:18 | 324252.5 | 360.0009 | 5 | 32 | 4.051767 | -3.260001 | 3.158907 | 0.3259584 | 13.31195 | 1.341534
2018-03-17 10:20 | 324372.5 | 480.0019 | 5 | 32 | 4.010075 | -3.259974 | 3.158907 | 0.4346134 | 13.31195 | 1.779519
2018-03-17 10:22 | 324492.5 | 600.0011 | 5 | 32 | 3.968344 | -3.25992 | 3.158907 | 0.5432685 | 13.31195 | 2.212963
2018-03-17 10:24 | 324612.5 | 720.0019 | 5 | 32 | 3.927322 | -3.259995 | 3.158907 | 0.651923 | 13.31195 | 2.641902
2018-03-17 10:26 | 324732.5 | 840.0019 | 5 | 32 | 3.887751 | -3.259975 | 3.158907 | 0.7605722 | 13.31195 | 3.066437
2018-03-17 10:28 | 324852.5 | 960.0004 | 5 | 32 | 3.849975 | -3.259972 | 3.158907 | 0.8692193 | 13.31195 | 3.486762
2018-03-17 10:30 | 324972.5 | 1080.0004 | 5 | 32 | 3.81412 | -3.259972 | 3.158907 | 0.9778693 | 13.31195 | 3.903096
2018-03-17 10:32 | 325092.5 | 1200.0003 | 5 | 32 | 3.780253 | -3.260029 | 3.158907 | 1.086527 | 13.31195 | 4.315671
2018-03-17 10:34 | 325212.5 | 1320.0003 | 5 | 32 | 3.748265 | -3.260014 | 3.158907 | 1.195179 | 13.31195 | 4.724649
2018-03-17 10:36 | 325332.5 | 1440.0019 | 5 | 32 | 3.718226 | -3.259984 | 3.158907 | 1.303838 | 13.31195 | 5.130281
2018-03-17 10:38 | 325452.5 | 1560.0011 | 5 | 32 | 3.69018 | -3.260039 | 3.158907 | 1.412491 | 13.31195 | 5.532739
2018-03-17 10:40 | 325572.5 | 1680.0019 | 5 | 32 | 3.663964 | -3.259993 | 3.158907 | 1.521151 | 13.31195 | 5.932271
2018-03-17 10:42 | 325692.5 | 1800.0011 | 5 | 32 | 3.639518 | -3.259916 | 3.158907 | 1.629803 | 13.31195 | 6.329026
2018-03-17 10:44 | 325812.5 | 1920.0019 | 5 | 32 | 3.616962 | -3.260037 | 3.158907 | 1.738463 | 13.31195 | 6.723252
2018-03-17 10:46 | 325932.5 | 2040.0011 | 5 | 32 | 3.596347 | -3.260029 | 3.158907 | 1.847113 | 13.31195 | 7.115098
2018-03-17 10:48 | 326052.5 | 2160.0003 | 5 | 32 | 3.577772 | -3.259988 | 3.158907 | 1.955769 | 13.31195 | 7.504836
2018-03-17 10:50 | 326172.5 | 2280.0027 | 5 | 32 | 3.560968 | -3.259965 | 3.158907 | 2.06443 | 13.31195 | 7.892671
2018-03-17 10:52 | 326292.5 | 2400.0018 | 5 | 32 | 3.545604 | -3.260024 | 3.158907 | 2.173084 | 13.31195 | 8.278743
2018-03-17 10:54 | 326412.5 | 2520.0019 | 5 | 32 | 3.530959 | -3.260026 | 3.158907 | 2.281742 | 13.31195 | 8.663198
2018-03-17 10:56 | 326532.5 | 2640.0018 | 5 | 32 | 3.516287 | -3.260005 | 3.158907 | 2.390394 | 13.31195 | 9.046053
2018-03-17 10:58 | 326652.5 | 2760.0018 | 5 | 32 | 3.500752 | -3.260026 | 3.158907 | 2.49905 | 13.31195 | 9.42729
2018-03-17 11:00 | 326772.5 | 2880.0027 | 5 | 32 | 3.483071 | -3.259996 | 3.158907 | 2.607708 | 13.31195 | 9.806742
2018-03-17 11:02 | 326892.5 | 3000.0003 | 5 | 32 | 3.460863 | -3.260037 | 3.158907 | 2.716364 | 13.31195 | 10.18406
2018-03-17 11:04 | 327012.5 | 3120.001 | 5 | 32 | 3.427772 | -3.260026 | 3.158907 | 2.82502 | 13.31195 | 10.55843
2018-03-17 11:06 | 327132.5 | 3240.0002 | 5 | 32 | 3.377156 | -3.260062 | 3.158907 | 2.93368 | 13.31195 | 10.92835
2018-03-17 11:08 | 327252.5 | 3360.001 | 5 | 32 | 3.287036 | -3.260048 | 3.158907 | 3.042333 | 13.31195 | 11.29095
2018-03-17 11:10 | 327372.5 | 3480.0018 | 5 | 32 | 3.038877 | -3.260007 | 3.158907 | 3.150995 | 13.31195 | 11.63764
2018-03-17 11:10 | 327381 | 3488.4984 | 5 | 32 | 2.999973 | -3.260014 | 3.158907 | 3.158687 | 13.31195 | 11.66087
2018-03-17 11:12 | 327500.9934 | 120.0018 | 6 | 32 | 3.354279 | 0 | 3.158907 | 3.158695 | 13.31195 | 11.6609
2018-03-17 11:14 | 327620.9934 | 240.0018 | 6 | 32 | 3.368221 | 0 | 3.158907 | 3.158695 | 13.31195 | 11.6609
2018-03-17 11:15 | 327680.9948 | 300.0032 | 6 | 32 | 3.372062 | 0 | 3.158907 | 3.158695 | 13.31195 | 11.6609
2018-03-17 11:15 | 327681 | 0.0047 | 7 | 33 | 3.372045 | 0 | 0 | 0 | 0 | 0
2018-03-17 11:17 | 327801.1 | 120.0019 | 2 | 33 | 3.995202 | 4.890036 | 0.1623007 | 8.84e-10 | 0.6297262 | 2.981e-09
2018-03-17 11:19 | 327921.1 | 240.0002 | 2 | 33 | 4.034023 | 4.889984 | 0.3252842 | 8.84e-10 | 1.284126 | 2.981e-09
2018-03-17 11:21 | 328041.1 | 360.001 | 2 | 33 | 4.069665 | 4.89003 | 0.4882607 | 8.84e-10 | 1.944568 | 2.981e-09
2018-03-17 11:23 | 328161.1 | 480.0011 | 2 | 33 | 4.099081 | 4.890026 | 0.6512488 | 8.84e-10 | 2.610344 | 2.981e-09
2018-03-17 11:25 | 328281.1 | 600.0014 | 2 | 33 | 4.123731 | 4.889984 | 0.8142391 | 8.84e-10 | 3.280517 | 2.981e-09
2018-03-17 11:27 | 328401.1 | 720.0019 | 2 | 33 | 4.146132 | 4.889963 | 0.9772224 | 8.84e-10 | 3.954439 | 2.981e-09
2018-03-17 11:29 | 328521.1 | 840.0007 | 2 | 33 | 4.1703 | 4.889997 | 1.140198 | 8.84e-10 | 4.632094 | 2.981e-09
2018-03-17 11:31 | 328641.1 | 960.0011 | 2 | 33 | 4.197028 | 4.889988 | 1.303187 | 8.84e-10 | 5.313945 | 2.981e-09
2018-03-17 11:33 | 328761.1 | 1080.0003 | 2 | 33 | 4.200385 | 4.462961 | 1.459642 | 8.84e-10 | 5.971086 | 2.981e-09
2018-03-17 11:35 | 328881.1 | 1200.0003 | 2 | 33 | 4.200384 | 4.008442 | 1.600816 | 8.84e-10 | 6.564073 | 2.981e-09
2018-03-17 11:37 | 329001.1 | 1320.0014 | 2 | 33 | 4.20038 | 3.559992 | 1.726924 | 8.84e-10 | 7.093777 | 2.981e-09
2018-03-17 11:39 | 329084.3 | 1403.1584 | 2 | 33 | 4.200384 | 3.259979 | 1.805663 | 8.84e-10 | 7.424508 | 2.981e-09
2018-03-17 11:41 | 329204.3 | 120.0002 | 3 | 33 | 4.228127 | 3.259924 | 1.913873 | 8.84e-10 | 7.88041 | 2.981e-09
2018-03-17 11:43 | 329324.3 | 240.001 | 3 | 33 | 4.260733 | 3.259953 | 2.022528 | 8.84e-10 | 8.341566 | 2.981e-09
2018-03-17 11:45 | 329444.3 | 360.0002 | 3 | 33 | 4.295864 | 3.259949 | 2.131183 | 8.84e-10 | 8.806402 | 2.981e-09
2018-03-17 11:47 | 329564.3 | 480.0002 | 3 | 33 | 4.333424 | 3.259892 | 2.239838 | 8.84e-10 | 9.275189 | 2.981e-09
2018-03-17 11:49 | 329684.3 | 600.0018 | 3 | 33 | 4.372931 | 3.25993 | 2.348489 | 8.84e-10 | 9.748152 | 2.981e-09
2018-03-17 11:51 | 329804.3 | 720.001 | 3 | 33 | 4.400381 | 3.0373 | 2.455828 | 8.84e-10 | 10.21948 | 2.981e-09
2018-03-17 11:53 | 329924.3 | 840.0002 | 3 | 33 | 4.400389 | 2.551619 | 2.548644 | 8.84e-10 | 10.62791 | 2.981e-09
2018-03-17 11:55 | 330044.3 | 960.001 | 3 | 33 | 4.400393 | 2.155766 | 2.626883 | 8.84e-10 | 10.97219 | 2.981e-09
2018-03-17 11:57 | 330164.3 | 1080.0001 | 3 | 33 | 4.400381 | 1.828989 | 2.693111 | 8.84e-10 | 11.26362 | 2.981e-09
2018-03-17 11:59 | 330284.3 | 1200.0018 | 3 | 33 | 4.400383 | 1.560728 | 2.749459 | 8.84e-10 | 11.51157 | 2.981e-09
2018-03-17 12:01 | 330404.3 | 1320.001 | 3 | 33 | 4.400347 | 1.339249 | 2.797678 | 8.84e-10 | 11.72375 | 2.981e-09
2018-03-17 12:03 | 330524.3 | 1440.0018 | 3 | 33 | 4.400358 | 1.157001 | 2.839192 | 8.84e-10 | 11.90643 | 2.981e-09
2018-03-17 12:05 | 330644.3 | 1560.0004 | 3 | 33 | 4.400326 | 1.004496 | 2.87515 | 8.84e-10 | 12.06466 | 2.981e-09
2018-03-17 12:07 | 330764.3 | 1680.001 | 3 | 33 | 4.400345 | 0.8787823 | 2.906484 | 8.84e-10 | 12.20254 | 2.981e-09
2018-03-17 12:09 | 330884.3 | 1800.0002 | 3 | 33 | 4.400359 | 0.7725849 | 2.933949 | 8.84e-10 | 12.32339 | 2.981e-09
2018-03-17 12:11 | 331004.3 | 1920.001 | 3 | 33 | 4.400357 | 0.6830864 | 2.958154 | 8.84e-10 | 12.4299 | 2.981e-09
2018-03-17 12:13 | 331124.3 | 2040.0002 | 3 | 33 | 4.400335 | 0.6062775 | 2.979599 | 8.84e-10 | 12.52427 | 2.981e-09
2018-03-17 12:15 | 331244.3 | 2160.002 | 3 | 33 | 4.400364 | 0.5412064 | 2.998686 | 8.84e-10 | 12.60826 | 2.981e-09
2018-03-17 12:17 | 331364.3 | 2280.0011 | 3 | 33 | 4.400333 | 0.4842606 | 3.015748 | 8.84e-10 | 12.68334 | 2.981e-09
2018-03-17 12:19 | 331484.3 | 2400.0003 | 3 | 33 | 4.400348 | 0.4353962 | 3.031049 | 8.84e-10 | 12.75066 | 2.981e-09
2018-03-17 12:21 | 331604.3 | 2520.0003 | 3 | 33 | 4.400347 | 0.3925915 | 3.044819 | 8.84e-10 | 12.81126 | 2.981e-09
2018-03-17 12:23 | 331724.3 | 2640.0011 | 3 | 33 | 4.400316 | 0.3542862 | 3.057244 | 8.84e-10 | 12.86593 | 2.981e-09
2018-03-17 12:25 | 331844.3 | 2760.0011 | 3 | 33 | 4.400339 | 0.321106 | 3.068481 | 8.84e-10 | 12.91538 | 2.981e-09
2018-03-17 12:27 | 331964.3 | 2880.0019 | 3 | 33 | 4.400319 | 0.2912464 | 3.078668 | 8.84e-10 | 12.96021 | 2.981e-09
2018-03-17 12:29 | 332084.3 | 3000.002 | 3 | 33 | 4.400306 | 0.2646809 | 3.087924 | 8.84e-10 | 13.00093 | 2.981e-09
2018-03-17 12:31 | 332204.3 | 3120.0028 | 3 | 33 | 4.400324 | 0.2412376 | 3.096351 | 8.84e-10 | 13.03802 | 2.981e-09
2018-03-17 12:33 | 332324.3 | 3240.002 | 3 | 33 | 4.400306 | 0.2198334 | 3.104032 | 8.84e-10 | 13.07181 | 2.981e-09
2018-03-17 12:35 | 332444.3 | 3360.0002 | 3 | 33 | 4.400331 | 0.2014961 | 3.111044 | 8.84e-10 | 13.10267 | 2.981e-09
2018-03-17 12:37 | 332564.3 | 3480.0028 | 3 | 33 | 4.4003 | 0.1839256 | 3.117456 | 8.84e-10 | 13.13089 | 2.981e-09
2018-03-17 12:39 | 332684.3 | 3600.002 | 3 | 33 | 4.400306 | 0.1685753 | 3.123325 | 8.84e-10 | 13.15671 | 2.981e-09
2018-03-17 12:41 | 332804.3 | 3720.0011 | 3 | 33 | 4.400286 | 0.1541119 | 3.128704 | 8.84e-10 | 13.18038 | 2.981e-09
2018-03-17 12:43 | 332924.3 | 3840.0004 | 3 | 33 | 4.400307 | 0.141758 | 3.133636 | 8.84e-10 | 13.20208 | 2.981e-09
2018-03-17 12:45 | 333044.3 | 3960.0006 | 3 | 33 | 4.400309 | 0.1302814 | 3.13817 | 8.84e-10 | 13.22203 | 2.981e-09
2018-03-17 12:47 | 333164.3 | 4080.0003 | 3 | 33 | 4.400297 | 0.1196842 | 3.142334 | 8.84e-10 | 13.24035 | 2.981e-09
2018-03-17 12:49 | 333284.3 | 4200.0028 | 3 | 33 | 4.400303 | 0.1104794 | 3.146167 | 8.84e-10 | 13.25722 | 2.981e-09
2018-03-17 12:51 | 333404.3 | 4320.0012 | 3 | 33 | 4.400331 | 0.1022835 | 3.149697 | 8.84e-10 | 13.27276 | 2.981e-09
2018-03-17 12:53 | 333524.3 | 4440.0021 | 3 | 33 | 4.400297 | 0.09374237 | 3.152952 | 8.84e-10 | 13.28708 | 2.981e-09
2018-03-17 12:55 | 333644.3 | 4560.0028 | 3 | 33 | 4.400323 | 0.08696365 | 3.155959 | 8.84e-10 | 13.30031 | 2.981e-09
2018-03-17 12:56 | 333731 | 4646.7449 | 3 | 33 | 4.400278 | 0.0814991 | 3.157984 | 8.84e-10 | 13.30922 | 2.981e-09
2018-03-17 12:58 | 333851.1 | 120.0008 | 4 | 33 | 4.393773 | 0 | 3.157984 | 8.84e-10 | 13.30922 | 2.981e-09
2018-03-17 13:00 | 333971.1 | 240 | 4 | 33 | 4.393138 | 0 | 3.157984 | 8.84e-10 | 13.30922 | 2.981e-09
2018-03-17 13:01 | 334031.1 | 300.0013 | 4 | 33 | 4.392909 | 0 | 3.157984 | 8.84e-10 | 13.30922 | 2.981e-09
2018-03-17 13:03 | 334151.2 | 120.0001 | 5 | 33 | 4.131772 | -3.259982 | 3.157984 | 0.1086533 | 13.30922 | 0.4522581
2018-03-17 13:05 | 334271.2 | 240.0009 | 5 | 33 | 4.092103 | -3.259974 | 3.157984 | 0.217311 | 13.30922 | 0.8990451
2018-03-17 13:07 | 334391.2 | 360.0001 | 5 | 33 | 4.051531 | -3.259963 | 3.157984 | 0.3259639 | 13.30922 | 1.341473
2018-03-17 13:09 | 334511.2 | 480.0001 | 5 | 33 | 4.009899 | -3.259946 | 3.157984 | 0.434613 | 13.30922 | 1.779412
2018-03-17 13:11 | 334631.2 | 600.0018 | 5 | 33 | 3.968094 | -3.259969 | 3.157984 | 0.5432703 | 13.30922 | 2.212843
2018-03-17 13:13 | 334751.2 | 720.0026 | 5 | 33 | 3.927053 | -3.260022 | 3.157984 | 0.6519199 | 13.30922 | 2.641735
2018-03-17 13:15 | 334871.2 | 840.0016 | 5 | 33 | 3.887486 | -3.259996 | 3.157984 | 0.7605703 | 13.30922 | 3.066247
2018-03-17 13:17 | 334991.2 | 960.0008 | 5 | 33 | 3.849648 | -3.259956 | 3.157984 | 0.8692172 | 13.30922 | 3.486535
2018-03-17 13:19 | 335111.2 | 1080.0008 | 5 | 33 | 3.813706 | -3.26001 | 3.157984 | 0.97787 | 13.30922 | 3.902839
2018-03-17 13:21 | 335231.2 | 1200.0008 | 5 | 33 | 3.779778 | -3.260041 | 3.157984 | 1.086523 | 13.30922 | 4.315348
2018-03-17 13:23 | 335351.2 | 1320.0008 | 5 | 33 | 3.747808 | -3.260069 | 3.157984 | 1.195181 | 13.30922 | 4.724296
2018-03-17 13:25 | 335471.2 | 1440.0009 | 5 | 33 | 3.717836 | -3.260022 | 3.157984 | 1.303837 | 13.30922 | 5.129873
2018-03-17 13:27 | 335591.2 | 1560.0008 | 5 | 33 | 3.689686 | -3.260001 | 3.157984 | 1.412493 | 13.30922 | 5.532292
2018-03-17 13:29 | 335711.2 | 1680.0033 | 5 | 33 | 3.663521 | -3.26002 | 3.157984 | 1.521152 | 13.30922 | 5.931774
2018-03-17 13:31 | 335831.2 | 1800.0017 | 5 | 33 | 3.639134 | -3.25998 | 3.157984 | 1.62981 | 13.30922 | 6.328504
2018-03-17 13:33 | 335951.2 | 1920.0017 | 5 | 33 | 3.61658 | -3.259982 | 3.157984 | 1.738464 | 13.30922 | 6.722668
2018-03-17 13:35 | 336071.2 | 2040.0008 | 5 | 33 | 3.596056 | -3.259988 | 3.157984 | 1.84712 | 13.30922 | 7.114496
2018-03-17 13:37 | 336191.2 | 2160.0017 | 5 | 33 | 3.577482 | -3.260035 | 3.157984 | 1.955775 | 13.30922 | 7.504199
2018-03-17 13:39 | 336311.2 | 2280.0013 | 5 | 33 | 3.560729 | -3.260001 | 3.157984 | 2.064431 | 13.30922 | 7.891989
2018-03-17 13:41 | 336431.2 | 2400.0016 | 5 | 33 | 3.545361 | -3.260003 | 3.157984 | 2.173081 | 13.30922 | 8.278017
2018-03-17 13:43 | 336551.2 | 2520.0025 | 5 | 33 | 3.530716 | -3.260018 | 3.157984 | 2.281747 | 13.30922 | 8.662479
2018-03-17 13:45 | 336671.2 | 2640.0009 | 5 | 33 | 3.515977 | -3.260031 | 3.157984 | 2.3904 | 13.30922 | 9.045306
2018-03-17 13:47 | 336791.2 | 2760.0009 | 5 | 33 | 3.500484 | -3.260001 | 3.157984 | 2.499057 | 13.30922 | 9.426513
2018-03-17 13:49 | 336911.2 | 2880.0025 | 5 | 33 | 3.482703 | -3.259963 | 3.157984 | 2.607715 | 13.30922 | 9.805931
2018-03-17 13:51 | 337031.2 | 3000.0016 | 5 | 33 | 3.460389 | -3.259967 | 3.157984 | 2.716368 | 13.30922 | 10.18319
2018-03-17 13:53 | 337151.2 | 3120.0016 | 5 | 33 | 3.427371 | -3.260039 | 3.157984 | 2.825026 | 13.30922 | 10.55752
2018-03-17 13:55 | 337271.2 | 3240.0011 | 5 | 33 | 3.376525 | -3.260033 | 3.157984 | 2.933682 | 13.30922 | 10.92737
2018-03-17 13:57 | 337391.2 | 3360.0009 | 5 | 33 | 3.286001 | -3.260043 | 3.157984 | 3.04234 | 13.30922 | 11.28991
2018-03-17 13:59 | 337511.2 | 3480.0018 | 5 | 33 | 3.035845 | -3.260062 | 3.157984 | 3.150998 | 13.30922 | 11.6364
2018-03-17 13:59 | 337518.9 | 3487.7871 | 5 | 33 | 2.999989 | -3.26005 | 3.157984 | 3.158045 | 13.30922 | 11.65767
2018-03-17 14:01 | 337639 | 120.0015 | 6 | 33 | 3.354765 | 0 | 3.157984 | 3.158045 | 13.30922 | 11.65767
2018-03-17 14:03 | 337759 | 240.0019 | 6 | 33 | 3.368739 | 0 | 3.157984 | 3.158045 | 13.30922 | 11.65767
2018-03-17 14:04 | 337819 | 300.004 | 6 | 33 | 3.372556 | 0 | 3.157984 | 3.158045 | 13.30922 | 11.65767
2018-03-17 14:04 | 337819 | 0.0024 | 7 | 34 | 3.372618 | 0 | 0 | 0 | 0 | 0
2018-03-17 14:06 | 337939.1 | 120.0018 | 2 | 34 | 3.995413 | 4.889973 | 0.1623147 | 0 | 0.6298425 | 0
2018-03-17 14:08 | 338059.1 | 240.0018 | 2 | 34 | 4.034272 | 4.889988 | 0.3252981 | 0 | 1.284275 | 0
2018-03-17 14:10 | 338179.1 | 360.001 | 2 | 34 | 4.069895 | 4.889997 | 0.4882788 | 0 | 1.944772 | 0
2018-03-17 14:12 | 338299.1 | 480.0002 | 2 | 34 | 4.09935 | 4.890001 | 0.6512608 | 0 | 2.610566 | 0
2018-03-17 14:14 | 338419.1 | 600.0018 | 2 | 34 | 4.123971 | 4.889944 | 0.8142381 | 0 | 3.280729 | 0
2018-03-17 14:16 | 338539.1 | 720 | 2 | 34 | 4.146382 | 4.889948 | 0.9772171 | 0 | 3.954674 | 0
2018-03-17 14:18 | 338659.1 | 840.0018 | 2 | 34 | 4.170612 | 4.889894 | 1.140197 | 0 | 4.632392 | 0
2018-03-17 14:20 | 338779.1 | 960.0018 | 2 | 34 | 4.197441 | 4.889944 | 1.30318 | 0 | 5.314281 | 0
2018-03-17 14:22 | 338899.1 | 1080.0019 | 2 | 34 | 4.200405 | 4.457954 | 1.459457 | 0 | 5.970678 | 0
2018-03-17 14:24 | 339019.1 | 1200.0019 | 2 | 34 | 4.2004 | 4.003574 | 1.600458 | 0 | 6.56294 | 0
2018-03-17 14:26 | 339139.1 | 1320.0018 | 2 | 34 | 4.20036 | 3.554136 | 1.726384 | 0 | 7.091877 | 0
2018-03-17 14:28 | 339220.9 | 1401.8272 | 2 | 34 | 4.200389 | 3.259996 | 1.803811 | 0 | 7.4171 | 0
2018-03-17 14:30 | 339340.9 | 120.0019 | 3 | 34 | 4.22812 | 3.259882 | 1.912024 | 0 | 7.873015 | 0
2018-03-17 14:32 | 339460.9 | 240.0011 | 3 | 34 | 4.260716 | 3.259897 | 2.020676 | 0 | 8.334153 | 0
2018-03-17 14:34 | 339580.9 | 360.0003 | 3 | 34 | 4.295847 | 3.259905 | 2.129329 | 0 | 8.798981 | 0
2018-03-17 14:36 | 339700.9 | 480.001 | 3 | 34 | 4.333309 | 3.259888 | 2.237983 | 0 | 9.267752 | 0
2018-03-17 14:38 | 339820.9 | 600.0018 | 3 | 34 | 4.372808 | 3.259888 | 2.346635 | 0 | 9.740705 | 0
2018-03-17 14:40 | 339940.9 | 720.001 | 3 | 34 | 4.400403 | 3.040468 | 2.454007 | 0 | 10.21217 | 0
2018-03-17 14:42 | 340060.9 | 840.0019 | 3 | 34 | 4.400383 | 2.55418 | 2.546923 | 0 | 10.62104 | 0
2018-03-17 14:44 | 340180.9 | 960.0019 | 3 | 34 | 4.400385 | 2.158119 | 2.625244 | 0 | 10.96568 | 0
2018-03-17 14:46 | 340300.9 | 1080.0011 | 3 | 34 | 4.40035 | 1.830969 | 2.691551 | 0 | 11.25746 | 0
2018-03-17 14:48 | 340420.9 | 1200.0002 | 3 | 34 | 4.400355 | 1.562611 | 2.747978 | 0 | 11.50576 | 0
2018-03-17 14:50 | 340540.9 | 1320.001 | 3 | 34 | 4.400361 | 1.341581 | 2.79627 | 0 | 11.71826 | 0
2018-03-17 14:52 | 340660.9 | 1440.0019 | 3 | 34 | 4.40037 | 1.158649 | 2.837842 | 0 | 11.90119 | 0
2018-03-17 14:54 | 340780.9 | 1560.002 | 3 | 34 | 4.400364 | 1.006697 | 2.87385 | 0 | 12.05964 | 0
2018-03-17 14:56 | 340900.9 | 1680.0019 | 3 | 34 | 4.400321 | 0.8792915 | 2.905226 | 0 | 12.1977 | 0
2018-03-17 14:58 | 341020.9 | 1800.002 | 3 | 34 | 4.400352 | 0.7734451 | 2.932728 | 0 | 12.31872 | 0
2018-03-17 15:00 | 341140.9 | 1920.002 | 3 | 34 | 4.400341 | 0.6834412 | 2.956965 | 0 | 12.42537 | 0
2018-03-17 15:02 | 341260.9 | 2040.0012 | 3 | 34 | 4.400323 | 0.6066647 | 2.978436 | 0 | 12.51985 | 0
2018-03-17 15:04 | 341380.9 | 2160.0002 | 3 | 34 | 4.400311 | 0.5411129 | 2.997544 | 0 | 12.60393 | 0
2018-03-17 15:06 | 341500.9 | 2280.001 | 3 | 34 | 4.400326 | 0.4846039 | 3.014617 | 0 | 12.67906 | 0
2018-03-17 15:08 | 341620.9 | 2400.0002 | 3 | 34 | 4.400317 | 0.4353008 | 3.029928 | 0 | 12.74643 | 0
2018-03-17 15:10 | 341740.9 | 2520.002 | 3 | 34 | 4.400316 | 0.3922634 | 3.043704 | 0 | 12.80705 | 0
2018-03-17 15:12 | 341860.9 | 2640.0002 | 3 | 34 | 4.400333 | 0.3549194 | 3.056137 | 0 | 12.86176 | 0
2018-03-17 15:14 | 341980.9 | 2760.0012 | 3 | 34 | 4.400315 | 0.3211498 | 3.067386 | 0 | 12.91126 | 0
2018-03-17 15:16 | 342100.9 | 2880.0018 | 3 | 34 | 4.400316 | 0.2915459 | 3.077587 | 0 | 12.95615 | 0
2018-03-17 15:18 | 342220.9 | 3000.0002 | 3 | 34 | 4.400318 | 0.2650394 | 3.086856 | 0 | 12.99693 | 0
2018-03-17 15:20 | 342340.9 | 3120.001 | 3 | 34 | 4.400344 | 0.2420673 | 3.095292 | 0 | 13.03406 | 0
2018-03-17 15:22 | 342460.9 | 3240.0019 | 3 | 34 | 4.400335 | 0.2208633 | 3.102983 | 0 | 13.0679 | 0
2018-03-17 15:24 | 342580.9 | 3360.0007 | 3 | 34 | 4.400274 | 0.2007275 | 3.110007 | 0 | 13.09881 | 0
2018-03-17 15:26 | 342700.9 | 3480.0008 | 3 | 34 | 4.400289 | 0.1839466 | 3.11643 | 0 | 13.12707 | 0
2018-03-17 15:28 | 342820.9 | 3600.0019 | 3 | 34 | 4.400313 | 0.1689701 | 3.12231 | 0 | 13.15294 | 0
2018-03-17 15:30 | 342940.9 | 3720.0002 | 3 | 34 | 4.400284 | 0.154108 | 3.127704 | 0 | 13.17668 | 0
2018-03-17 15:32 | 343060.9 | 3840.0002 | 3 | 34 | 4.400331 | 0.1424503 | 3.132652 | 0 | 13.19845 | 0
2018-03-17 15:34 | 343180.9 | 3960.0002 | 3 | 34 | 4.400287 | 0.1303196 | 3.1372 | 0 | 13.21846 | 0
2018-03-17 15:36 | 343300.9 | 4080.0019 | 3 | 34 | 4.400303 | 0.1205044 | 3.141376 | 0 | 13.23684 | 0
2018-03-17 15:38 | 343420.9 | 4200.0019 | 3 | 34 | 4.400308 | 0.110796 | 3.145222 | 0 | 13.25376 | 0
2018-03-17 15:40 | 343540.9 | 4320.001 | 3 | 34 | 4.400281 | 0.1019726 | 3.148767 | 0 | 13.26936 | 0
2018-03-17 15:42 | 343660.9 | 4440.001 | 3 | 34 | 4.400294 | 0.09441566 | 3.152035 | 0 | 13.28374 | 0
2018-03-17 15:44 | 343780.9 | 4560.0011 | 3 | 34 | 4.400289 | 0.08699036 | 3.155058 | 0 | 13.29704 | 0
2018-03-17 15:45 | 343885.3 | 4664.3584 | 3 | 34 | 4.400294 | 0.08149529 | 3.157494 | 0 | 13.30776 | 0
2018-03-17 15:47 | 344005.3 | 120.0006 | 4 | 34 | 4.393806 | 0 | 3.157494 | 0 | 13.30776 | 0
2018-03-17 15:49 | 344125.4 | 240.0015 | 4 | 34 | 4.393183 | 0 | 3.157494 | 0 | 13.30776 | 0
2018-03-17 15:50 | 344185.4 | 300.0037 | 4 | 34 | 4.392945 | 0 | 3.157494 | 0 | 13.30776 | 0
2018-03-17 15:52 | 344305.4 | 120.0002 | 5 | 34 | 4.131503 | -3.259969 | 3.157494 | 0.108652 | 13.30776 | 0.4522277
2018-03-17 15:54 | 344425.4 | 240.001 | 5 | 34 | 4.091793 | -3.259977 | 3.157494 | 0.2173116 | 13.30776 | 0.8989922
2018-03-17 15:56 | 344545.4 | 360.0018 | 5 | 34 | 4.05127 | -3.260003 | 3.157494 | 0.3259658 | 13.30776 | 1.341393
2018-03-17 15:58 | 344665.4 | 480.0018 | 5 | 34 | 4.00965 | -3.259975 | 3.157494 | 0.4346164 | 13.30776 | 1.77931
2018-03-17 16:00 | 344785.4 | 600.001 | 5 | 34 | 3.967894 | -3.259982 | 3.157494 | 0.5432723 | 13.30776 | 2.21271
2018-03-17 16:02 | 344905.4 | 720.0017 | 5 | 34 | 3.926852 | -3.259984 | 3.157494 | 0.6519276 | 13.30776 | 2.641604
2018-03-17 16:04 | 345025.4 | 840.0009 | 5 | 34 | 3.887191 | -3.26001 | 3.157494 | 0.7605836 | 13.30776 | 3.06611
2018-03-17 16:06 | 345145.4 | 960.0018 | 5 | 34 | 3.849425 | -3.260024 | 3.157494 | 0.8692416 | 13.30776 | 3.486416
2018-03-17 16:08 | 345265.4 | 1080.0009 | 5 | 34 | 3.813532 | -3.259988 | 3.157494 | 0.9778984 | 13.30776 | 3.902716
2018-03-17 16:10 | 345385.4 | 1200.0002 | 5 | 34 | 3.779567 | -3.26002 | 3.157494 | 1.086551 | 13.30776 | 4.315202
2018-03-17 16:12 | 345505.4 | 1320.0002 | 5 | 34 | 3.747586 | -3.260015 | 3.157494 | 1.195217 | 13.30776 | 4.724156
2018-03-17 16:14 | 345625.4 | 1440.0002 | 5 | 34 | 3.717665 | -3.260001 | 3.157494 | 1.303871 | 13.30776 | 5.129705
2018-03-17 16:16 | 345745.4 | 1560.0002 | 5 | 34 | 3.689715 | -3.260054 | 3.157494 | 1.41253 | 13.30776 | 5.532126
2018-03-17 16:18 | 345865.4 | 1680.0002 | 5 | 34 | 3.66352 | -3.259986 | 3.157494 | 1.521197 | 13.30776 | 5.931639
2018-03-17 16:20 | 345985.4 | 1800.0018 | 5 | 34 | 3.639134 | -3.260029 | 3.157494 | 1.629859 | 13.30776 | 6.328382
2018-03-17 16:22 | 346105.4 | 1920.001 | 5 | 34 | 3.61668 | -3.260018 | 3.157494 | 1.738516 | 13.30776 | 6.72256
2018-03-17 16:24 | 346225.4 | 2040.0002 | 5 | 34 | 3.596118 | -3.259991 | 3.157494 | 1.847173 | 13.30776 | 7.114403
2018-03-17 16:26 | 346345.4 | 2160.0009 | 5 | 34 | 3.577561 | -3.260014 | 3.157494 | 1.95583 | 13.30776 | 7.504121
2018-03-17 16:28 | 346465.4 | 2280.0002 | 5 | 34 | 3.560837 | -3.259982 | 3.157494 | 2.064484 | 13.30776 | 7.891913
2018-03-17 16:30 | 346585.4 | 2400.0002 | 5 | 34 | 3.54552 | -3.26001 | 3.157494 | 2.173135 | 13.30776 | 8.277962
2018-03-17 16:32 | 346705.4 | 2520.001 | 5 | 34 | 3.530915 | -3.259988 | 3.157494 | 2.281804 | 13.30776 | 8.662452
2018-03-17 16:34 | 346825.4 | 2640.0002 | 5 | 34 | 3.516204 | -3.260005 | 3.157494 | 2.390465 | 13.30776 | 9.045331
2018-03-17 16:36 | 346945.4 | 2760.0002 | 5 | 34 | 3.500549 | -3.260077 | 3.157494 | 2.499124 | 13.30776 | 9.426561
2018-03-17 16:38 | 347065.4 | 2880.0002 | 5 | 34 | 3.482812 | -3.260035 | 3.157494 | 2.607777 | 13.30776 | 9.80597
2018-03-17 16:40 | 347185.4 | 3000.0018 | 5 | 34 | 3.460506 | -3.260062 | 3.157494 | 2.716447 | 13.30776 | 10.1833
2018-03-17 16:42 | 347305.4 | 3120.0002 | 5 | 34 | 3.427364 | -3.260086 | 3.157494 | 2.825105 | 13.30776 | 10.55763
2018-03-17 16:44 | 347425.4 | 3240.0019 | 5 | 34 | 3.376552 | -3.260037 | 3.157494 | 2.933764 | 13.30776 | 10.9275
2018-03-17 16:46 | 347545.4 | 3360.0011 | 5 | 34 | 3.285885 | -3.260043 | 3.157494 | 3.042417 | 13.30776 | 11.29002
2018-03-17 16:48 | 347665.4 | 3480.0003 | 5 | 34 | 3.034575 | -3.260081 | 3.157494 | 3.151075 | 13.30776 | 11.63647
2018-03-17 16:48 | 347672.9 | 3487.4792 | 5 | 34 | 2.999965 | -3.260081 | 3.157494 | 3.157848 | 13.30776 | 11.65691
2018-03-17 16:50 | 347793 | 120.0018 | 6 | 34 | 3.354415 | 0 | 3.157494 | 3.157848 | 13.30776 | 11.65691
2018-03-17 16:52 | 347913 | 240.0002 | 6 | 34 | 3.368361 | 0 | 3.157494 | 3.157848 | 13.30776 | 11.65691
2018-03-17 16:53 | 347973 | 300.0031 | 6 | 34 | 3.3722 | 0 | 3.157494 | 3.157848 | 13.30776 | 11.65691
2018-03-17 16:53 | 347973 | 0.0025 | 7 | 35 | 3.372183 | 0 | 0 | 0 | 0 | 0
2018-03-17 16:55 | 348093.1 | 120.0002 | 2 | 35 | 3.995333 | 4.890059 | 0.1622954 | 0 | 0.629738 | 0
2018-03-17 16:57 | 348213.1 | 240.0019 | 2 | 35 | 4.034266 | 4.890022 | 0.3252812 | 0 | 1.284175 | 0
2018-03-17 16:59 | 348333.1 | 360.0011 | 2 | 35 | 4.069878 | 4.889992 | 0.4882657 | 0 | 1.944687 | 0
2018-03-17 17:01 | 348453.1 | 480.0012 | 2 | 35 | 4.099359 | 4.890007 | 0.6512412 | 0 | 2.610453 | 0
2018-03-17 17:03 | 348573.1 | 600.0003 | 2 | 35 | 4.123949 | 4.890001 | 0.8142248 | 0 | 3.280644 | 0
2018-03-17 17:05 | 348693.1 | 720.0003 | 2 | 35 | 4.146404 | 4.889977 | 0.9772094 | 0 | 3.954613 | 0
2018-03-17 17:07 | 348813.1 | 840.0011 | 2 | 35 | 4.170577 | 4.889988 | 1.140191 | 0 | 4.632338 | 0
2018-03-17 17:09 | 348933.1 | 960.0003 | 2 | 35 | 4.197345 | 4.889961 | 1.303177 | 0 | 5.314226 | 0
2018-03-17 17:11 | 349053.1 | 1080.0018 | 2 | 35 | 4.200369 | 4.46076 | 1.45953 | 0 | 5.970944 | 0
2018-03-17 17:13 | 349173.1 | 1200.0004 | 2 | 35 | 4.200397 | 4.006397 | 1.600626 | 0 | 6.563603 | 0
2018-03-17 17:15 | 349293.1 | 1320.0018 | 2 | 35 | 4.200403 | 3.557547 | 1.726637 | 0 | 7.092898 | 0
2018-03-17 17:17 | 349375.1 | 1402.0041 | 2 | 35 | 4.200388 | 3.259993 | 1.804253 | 0 | 7.418917 | 0
2018-03-17 17:19 | 349495.1 | 120.0003 | 3 | 35 | 4.228116 | 3.259966 | 1.912469 | 0 | 7.874838 | 0
2018-03-17 17:21 | 349615.1 | 240.0003 | 3 | 35 | 4.260689 | 3.259953 | 2.021122 | 0 | 8.33598 | 0
2018-03-17 17:23 | 349735.1 | 360.0003 | 3 | 35 | 4.295789 | 3.260004 | 2.129776 | 0 | 8.80081 | 0
2018-03-17 17:25 | 349855.1 | 480.0026 | 3 | 35 | 4.333223 | 3.260027 | 2.238435 | 0 | 9.269597 | 0
2018-03-17 17:27 | 349975.1 | 600.0002 | 3 | 35 | 4.372801 | 3.259974 | 2.347086 | 0 | 9.742541 | 0
2018-03-17 17:29 | 350095.1 | 720.0003 | 3 | 35 | 4.400388 | 3.040615 | 2.454461 | 0 | 10.21402 | 0
2018-03-17 17:31 | 350215.1 | 840.0002 | 3 | 35 | 4.40041 | 2.554523 | 2.547375 | 0 | 10.62288 | 0
2018-03-17 17:33 | 350335.1 | 960.0002 | 3 | 35 | 4.400402 | 2.1579 | 2.625683 | 0 | 10.96746 | 0
2018-03-17 17:35 | 350455.1 | 1080.0018 | 3 | 35 | 4.400393 | 1.831448 | 2.691983 | 0 | 11.25921 | 0
2018-03-17 17:37 | 350575.1 | 1200.001 | 3 | 35 | 4.400388 | 1.562746 | 2.748389 | 0 | 11.50741 | 0
2018-03-17 17:39 | 350695.1 | 1320.0003 | 3 | 35 | 4.400361 | 1.340796 | 2.796657 | 0 | 11.71981 | 0
2018-03-17 17:41 | 350815.1 | 1440.0018 | 3 | 35 | 4.400375 | 1.158176 | 2.838206 | 0 | 11.90264 | 0
2018-03-17 17:43 | 350935.1 | 1560.0003 | 3 | 35 | 4.400349 | 1.005672 | 2.874191 | 0 | 12.06099 | 0
2018-03-17 17:45 | 351055.1 | 1680.0012 | 3 | 35 | 4.400343 | 0.8789139 | 2.905547 | 0 | 12.19897 | 0
2018-03-17 17:47 | 351175.1 | 1800.0019 | 3 | 35 | 4.400331 | 0.7723808 | 2.933026 | 0 | 12.31988 | 0
2018-03-17 17:49 | 351295.1 | 1920.0003 | 3 | 35 | 4.400351 | 0.6829147 | 2.957241 | 0 | 12.42644 | 0
2018-03-17 17:51 | 351415.1 | 2040.0003 | 3 | 35 | 4.40034 | 0.60672 | 2.978691 | 0 | 12.52082 | 0
2018-03-17 17:53 | 351535.1 | 2160.001 | 3 | 35 | 4.400352 | 0.5411358 | 2.997783 | 0 | 12.60484 | 0
2018-03-17 17:55 | 351655.1 | 2280.0007 | 3 | 35 | 4.400307 | 0.4837322 | 3.014847 | 0 | 12.67992 | 0
2018-03-17 17:57 | 351775.1 | 2400.0019 | 3 | 35 | 4.400297 | 0.4343014 | 3.030147 | 0 | 12.74725 | 0
2018-03-17 17:59 | 351895.1 | 2520.0003 | 3 | 35 | 4.400349 | 0.3925915 | 3.043918 | 0 | 12.80785 | 0
2018-03-17 18:01 | 352015.1 | 2640.0003 | 3 | 35 | 4.400299 | 0.3539371 | 3.056345 | 0 | 12.86253 | 0
2018-03-17 18:03 | 352135.1 | 2760.0003 | 3 | 35 | 4.400301 | 0.3207397 | 3.06759 | 0 | 12.91201 | 0
2018-03-17 18:05 | 352255.1 | 2880.0003 | 3 | 35 | 4.400308 | 0.2912655 | 3.077785 | 0 | 12.95687 | 0
2018-03-17 18:07 | 352375.1 | 3000.0019 | 3 | 35 | 4.400322 | 0.2651653 | 3.087045 | 0 | 12.99762 | 0
2018-03-17 18:09 | 352495.1 | 3120.0003 | 3 | 35 | 4.400277 | 0.2406673 | 3.095474 | 0 | 13.03471 | 0
2018-03-17 18:11 | 352615.1 | 3240.0003 | 3 | 35 | 4.400305 | 0.2201042 | 3.103155 | 0 | 13.06851 | 0
2018-03-17 18:13 | 352735.1 | 3360.0002 | 3 | 35 | 4.400326 | 0.2011337 | 3.110169 | 0 | 13.09937 | 0
2018-03-17 18:15 | 352855.1 | 3480.0002 | 3 | 35 | 4.400316 | 0.1839104 | 3.116579 | 0 | 13.12758 | 0
2018-03-17 18:17 | 352975.1 | 3600.0005 | 3 | 35 | 4.400321 | 0.1687832 | 3.122445 | 0 | 13.15339 | 0
2018-03-17 18:19 | 353095.1 | 3720.0011 | 3 | 35 | 4.400288 | 0.15415 | 3.127825 | 0 | 13.17706 | 0
2018-03-17 18:21 | 353215.1 | 3840.0003 | 3 | 35 | 4.400294 | 0.1415024 | 3.132755 | 0 | 13.19875 | 0
2018-03-17 18:23 | 353335.1 | 3960.0019 | 3 | 35 | 4.400295 | 0.1303177 | 3.137286 | 0 | 13.21869 | 0
2018-03-17 18:25 | 353455.1 | 4080.0003 | 3 | 35 | 4.400242 | 0.1193943 | 3.141448 | 0 | 13.23701 | 0
2018-03-17 18:27 | 353575.1 | 4200.0003 | 3 | 35 | 4.400303 | 0.1105061 | 3.145278 | 0 | 13.25386 | 0
2018-03-17 18:29 | 353695.1 | 4320.0003 | 3 | 35 | 4.400288 | 0.1015835 | 3.148808 | 0 | 13.26939 | 0
2018-03-17 18:31 | 353815.1 | 4440.0019 | 3 | 35 | 4.400299 | 0.09378052 | 3.152064 | 0 | 13.28372 | 0
2018-03-17 18:33 | 353935.1 | 4560.0005 | 3 | 35 | 4.40026 | 0.0862484 | 3.155071 | 0 | 13.29695 | 0
2018-03-17 18:34 | 354017.5 | 4642.4705 | 3 | 35 | 4.400269 | 0.08149529 | 3.156999 | 0 | 13.30544 | 0
2018-03-17 18:36 | 354137.6 | 119.9998 | 4 | 35 | 4.39377 | 0 | 3.156999 | 0 | 13.30544 | 0
2018-03-17 18:38 | 354257.6 | 240.0023 | 4 | 35 | 4.393137 | 0 | 3.156999 | 0 | 13.30544 | 0
2018-03-17 18:39 | 354317.6 | 300.002 | 4 | 35 | 4.392896 | 0 | 3.156999 | 0 | 13.30544 | 0
2018-03-17 18:41 | 354437.7 | 120.0002 | 5 | 35 | 4.131919 | -3.259991 | 3.156999 | 0.1086501 | 13.30544 | 0.4522597
2018-03-17 18:43 | 354557.7 | 240.001 | 5 | 35 | 4.092198 | -3.259923 | 3.156999 | 0.2173093 | 13.30544 | 0.8990671
2018-03-17 18:45 | 354677.7 | 360.001 | 5 | 35 | 4.0516 | -3.259984 | 3.156999 | 0.3259643 | 13.30544 | 1.341511
2018-03-17 18:47 | 354797.7 | 480.001 | 5 | 35 | 4.009939 | -3.259948 | 3.156999 | 0.4346151 | 13.30544 | 1.779464
2018-03-17 18:49 | 354917.7 | 600.0002 | 5 | 35 | 3.968064 | -3.259954 | 3.156999 | 0.5432667 | 13.30544 | 2.212872
2018-03-17 18:51 | 355037.7 | 720.0017 | 5 | 35 | 3.927034 | -3.259982 | 3.156999 | 0.6519214 | 13.30544 | 2.641781
2018-03-17 18:53 | 355157.7 | 840.001 | 5 | 35 | 3.887403 | -3.260018 | 3.156999 | 0.7605712 | 13.30544 | 3.066282
2018-03-17 18:55 | 355277.7 | 960.0001 | 5 | 35 | 3.849593 | -3.260022 | 3.156999 | 0.8692272 | 13.30544 | 3.486602
2018-03-17 18:57 | 355397.7 | 1080.0017 | 5 | 35 | 3.813698 | -3.260031 | 3.156999 | 0.9778852 | 13.30544 | 3.902924
2018-03-17 18:59 | 355517.7 | 1200.0025 | 5 | 35 | 3.779718 | -3.260012 | 3.156999 | 1.08654 | 13.30544 | 4.315437
2018-03-17 19:01 | 355637.7 | 1320.0025 | 5 | 35 | 3.747776 | -3.260018 | 3.156999 | 1.195195 | 13.30544 | 4.724368
2018-03-17 19:03 | 355757.7 | 1440.0002 | 5 | 35 | 3.717791 | -3.260029 | 3.156999 | 1.303852 | 13.30544 | 5.129943
2018-03-17 19:05 | 355877.7 | 1560.0025 | 5 | 35 | 3.689797 | -3.260035 | 3.156999 | 1.412508 | 13.30544 | 5.532366
2018-03-17 19:07 | 355997.7 | 1680.001 | 5 | 35 | 3.663564 | -3.260007 | 3.156999 | 1.521163 | 13.30544 | 5.931842
2018-03-17 19:09 | 356117.7 | 1800.001 | 5 | 35 | 3.63912 | -3.260024 | 3.156999 | 1.629821 | 13.30544 | 6.328571
2018-03-17 19:11 | 356237.7 | 1920.0002 | 5 | 35 | 3.616584 | -3.260048 | 3.156999 | 1.738479 | 13.30544 | 6.72275
2018-03-17 19:13 | 356357.7 | 2040.001 | 5 | 35 | 3.596007 | -3.259995 | 3.156999 | 1.847134 | 13.30544 | 7.114573
2018-03-17 19:15 | 356477.7 | 2160.0017 | 5 | 35 | 3.577434 | -3.260001 | 3.156999 | 1.955792 | 13.30544 | 7.504283
2018-03-17 19:17 | 356597.7 | 2280.001 | 5 | 35 | 3.560623 | -3.259999 | 3.156999 | 2.064444 | 13.30544 | 7.89205
2018-03-17 19:19 | 356717.7 | 2400.001 | 5 | 35 | 3.545279 | -3.259995 | 3.156999 | 2.173104 | 13.30544 | 8.278102
2018-03-17 19:21 | 356837.7 | 2520.0002 | 5 | 35 | 3.530603 | -3.259953 | 3.156999 | 2.281759 | 13.30544 | 8.66251
2018-03-17 19:23 | 356957.7 | 2640.0017 | 5 | 35 | 3.515861 | -3.260022 | 3.156999 | 2.390422 | 13.30544 | 9.045362
2018-03-17 19:25 | 357077.7 | 2760.0016 | 5 | 35 | 3.500257 | -3.260029 | 3.156999 | 2.499059 | 13.30544 | 9.426481
2018-03-17 19:27 | 357197.7 | 2880.0017 | 5 | 35 | 3.482473 | -3.260083 | 3.156999 | 2.607738 | 13.30544 | 9.805944
2018-03-17 19:29 | 357317.7 | 3000.0001 | 5 | 35 | 3.460078 | -3.260026 | 3.156999 | 2.716395 | 13.30544 | 10.18319
2018-03-17 19:31 | 357437.7 | 3120.0001 | 5 | 35 | 3.426922 | -3.260054 | 3.156999 | 2.825053 | 13.30544 | 10.55748
2018-03-17 19:33 | 357557.7 | 3240.0017 | 5 | 35 | 3.375906 | -3.260067 | 3.156999 | 2.93371 | 13.30544 | 10.92728
2018-03-17 19:35 | 357677.7 | 3360.0001 | 5 | 35 | 3.284809 | -3.260094 | 3.156999 | 3.042368 | 13.30544 | 11.28971
2018-03-17 19:37 | 357797.7 | 3480.0001 | 5 | 35 | 3.031034 | -3.260031 | 3.156999 | 3.151029 | 13.30544 | 11.63596
2018-03-17 19:37 | 357804.4 | 3486.6591 | 5 | 35 | 2.99999 | -3.260064 | 3.156999 | 3.157058 | 13.30544 | 11.65415
2018-03-17 19:39 | 357924.4 | 120.0016 | 6 | 35 | 3.354975 | 0 | 3.156999 | 3.157058 | 13.30544 | 11.65415
2018-03-17 19:41 | 358044.4 | 240.0007 | 6 | 35 | 3.368963 | 0 | 3.156999 | 3.157058 | 13.30544 | 11.65415
2018-03-17 19:42 | 358104.4 | 300.0013 | 6 | 35 | 3.372783 | 0 | 3.156999 | 3.157058 | 13.30544 | 11.65415
2018-03-17 19:42 | 358104.4 | 0.0024 | 7 | 36 | 3.372879 | 0 | 0 | 0 | 0 | 0
2018-03-17 19:44 | 358224.5 | 120.0019 | 2 | 36 | 3.995507 | 4.890045 | 0.1623017 | 3.061e-09 | 0.6298283 | 1.0323e-08
2018-03-17 19:46 | 358344.5 | 240.0004 | 2 | 36 | 4.034319 | 4.890078 | 0.3252818 | 3.061e-09 | 1.284259 | 1.0323e-08
2018-03-17 19:48 | 358464.5 | 360.0009 | 2 | 36 | 4.069938 | 4.890066 | 0.4882717 | 3.061e-09 | 1.944798 | 1.0323e-08
2018-03-17 19:50 | 358584.5 | 480.0004 | 2 | 36 | 4.099312 | 4.890057 | 0.6512588 | 3.061e-09 | 2.610614 | 1.0323e-08
2018-03-17 19:52 | 358704.5 | 600.0004 | 2 | 36 | 4.123935 | 4.890062 | 0.8142413 | 3.061e-09 | 3.280792 | 1.0323e-08
2018-03-17 19:54 | 358824.5 | 720.0006 | 2 | 36 | 4.146329 | 4.890022 | 0.9772263 | 3.061e-09 | 3.954751 | 1.0323e-08
2018-03-17 19:56 | 358944.5 | 840.0019 | 2 | 36 | 4.170471 | 4.890026 | 1.140215 | 3.061e-09 | 4.632487 | 1.0323e-08
2018-03-17 19:58 | 359064.5 | 960.0028 | 2 | 36 | 4.197206 | 4.890026 | 1.303192 | 3.061e-09 | 5.31432 | 1.0323e-08
2018-03-17 20:00 | 359184.5 | 1080.0012 | 2 | 36 | 4.200387 | 4.462616 | 1.459596 | 3.061e-09 | 5.971249 | 1.0323e-08
2018-03-17 20:02 | 359304.5 | 1200.0019 | 2 | 36 | 4.200398 | 4.007914 | 1.600757 | 3.061e-09 | 6.564182 | 1.0323e-08
2018-03-17 20:04 | 359424.5 | 1320.0012 | 2 | 36 | 4.20039 | 3.557077 | 1.726793 | 3.061e-09 | 7.09358 | 1.0323e-08
2018-03-17 20:06 | 359507 | 1402.5 | 2 | 36 | 4.200395 | 3.259979 | 1.804863 | 3.061e-09 | 7.421509 | 1.0323e-08
2018-03-17 20:08 | 359627 | 120.0004 | 3 | 36 | 4.228189 | 3.259947 | 1.913078 | 4.503e-09 | 7.877434 | 1.6187e-08
2018-03-17 20:10 | 359747 | 240.002 | 3 | 36 | 4.26078 | 3.259943 | 2.021731 | 4.503e-09 | 8.338588 | 1.6187e-08
2018-03-17 20:12 | 359867 | 360.0005 | 3 | 36 | 4.29592 | 3.259928 | 2.130386 | 4.503e-09 | 8.803426 | 1.6187e-08
2018-03-17 20:14 | 359987 | 480.002 | 3 | 36 | 4.333458 | 3.259939 | 2.239037 | 4.503e-09 | 9.272202 | 1.6187e-08
2018-03-17 20:16 | 360107 | 600.0006 | 3 | 36 | 4.372994 | 3.259926 | 2.347688 | 4.503e-09 | 9.745168 | 1.6187e-08
2018-03-17 20:18 | 360227 | 720.0005 | 3 | 36 | 4.400386 | 3.036787 | 2.455019 | 4.503e-09 | 10.21646 | 1.6187e-08
2018-03-17 20:20 | 360347 | 840.0006 | 3 | 36 | 4.400395 | 2.550926 | 2.547818 | 4.503e-09 | 10.62482 | 1.6187e-08
2018-03-17 20:22 | 360467 | 960.0005 | 3 | 36 | 4.400393 | 2.154516 | 2.626017 | 4.503e-09 | 10.96892 | 1.6187e-08
2018-03-17 20:24 | 360587 | 1080.0005 | 3 | 36 | 4.400388 | 1.82843 | 2.692215 | 4.503e-09 | 11.26022 | 1.6187e-08
2018-03-17 20:26 | 360707 | 1200.0021 | 3 | 36 | 4.400365 | 1.560247 | 2.748546 | 4.503e-09 | 11.5081 | 1.6187e-08
2018-03-17 20:28 | 360827 | 1320.0021 | 3 | 36 | 4.400373 | 1.339897 | 2.796752 | 4.503e-09 | 11.72022 | 1.6187e-08
2018-03-17 20:30 | 360947 | 1440.0005 | 3 | 36 | 4.400355 | 1.156736 | 2.838257 | 4.503e-09 | 11.90286 | 1.6187e-08
2018-03-17 20:32 | 361067 | 1560.0012 | 3 | 36 | 4.400347 | 1.005058 | 2.874205 | 4.503e-09 | 12.06104 | 1.6187e-08
2018-03-17 20:34 | 361187 | 1680.0004 | 3 | 36 | 4.400354 | 0.8784313 | 2.905529 | 4.503e-09 | 12.19888 | 1.6187e-08
2018-03-17 20:36 | 361307 | 1800.0013 | 3 | 36 | 4.400335 | 0.7717934 | 2.932985 | 4.503e-09 | 12.31969 | 1.6187e-08
2018-03-17 20:38 | 361427 | 1920.0005 | 3 | 36 | 4.400352 | 0.6825619 | 2.957174 | 4.503e-09 | 12.42614 | 1.6187e-08
2018-03-17 20:40 | 361547 | 2040.0005 | 3 | 36 | 4.400364 | 0.6061172 | 2.978602 | 4.503e-09 | 12.52042 | 1.6187e-08
2018-03-17 20:42 | 361667 | 2160.0013 | 3 | 36 | 4.400298 | 0.5394306 | 2.997668 | 4.503e-09 | 12.60432 | 1.6187e-08
2018-03-17 20:44 | 361787 | 2280.0005 | 3 | 36 | 4.400339 | 0.4835415 | 3.014705 | 4.503e-09 | 12.67929 | 1.6187e-08
2018-03-17 20:46 | 361907 | 2400.0021 | 3 | 36 | 4.400328 | 0.4345551 | 3.029986 | 4.503e-09 | 12.74653 | 1.6187e-08
2018-03-17 20:48 | 362027 | 2520.0005 | 3 | 36 | 4.400311 | 0.3911209 | 3.043736 | 4.503e-09 | 12.80704 | 1.6187e-08
2018-03-17 20:50 | 362147 | 2640.0013 | 3 | 36 | 4.400321 | 0.35392 | 3.056148 | 4.503e-09 | 12.86165 | 1.6187e-08
2018-03-17 20:52 | 362267 | 2760.0005 | 3 | 36 | 4.400343 | 0.321085 | 3.067372 | 4.503e-09 | 12.91104 | 1.6187e-08
2018-03-17 20:54 | 362387 | 2880.0022 | 3 | 36 | 4.400328 | 0.2909012 | 3.077549 | 4.503e-09 | 12.95582 | 1.6187e-08
2018-03-17 20:56 | 362507 | 3000.0005 | 3 | 36 | 4.400293 | 0.2637253 | 3.086793 | 4.503e-09 | 12.9965 | 1.6187e-08
2018-03-17 20:58 | 362627 | 3120.0005 | 3 | 36 | 4.400315 | 0.2408428 | 3.095202 | 4.503e-09 | 13.0335 | 1.6187e-08
2018-03-17 21:00 | 362747 | 3240.0005 | 3 | 36 | 4.400307 | 0.2197094 | 3.102866 | 4.503e-09 | 13.06723 | 1.6187e-08
2018-03-17 21:02 | 362867 | 3360.0005 | 3 | 36 | 4.400312 | 0.2007542 | 3.109866 | 4.503e-09 | 13.09803 | 1.6187e-08
2018-03-17 21:04 | 362987 | 3480.0005 | 3 | 36 | 4.400308 | 0.1831875 | 3.116261 | 4.503e-09 | 13.12617 | 1.6187e-08
2018-03-17 21:06 | 363107 | 3600.0005 | 3 | 36 | 4.400322 | 0.1682224 | 3.122113 | 4.503e-09 | 13.15192 | 1.6187e-08
2018-03-17 21:08 | 363227 | 3720.0004 | 3 | 36 | 4.400311 | 0.1541328 | 3.127477 | 4.503e-09 | 13.17552 | 1.6187e-08
2018-03-17 21:10 | 363347 | 3840.0012 | 3 | 36 | 4.400267 | 0.1408272 | 3.132394 | 4.503e-09 | 13.19716 | 1.6187e-08
2018-03-17 21:12 | 363467 | 3960.0004 | 3 | 36 | 4.400278 | 0.129488 | 3.136908 | 4.503e-09 | 13.21702 | 1.6187e-08
2018-03-17 21:14 | 363587 | 4080.0004 | 3 | 36 | 4.400289 | 0.1194096 | 3.14106 | 4.503e-09 | 13.23529 | 1.6187e-08
2018-03-17 21:16 | 363707 | 4200.0012 | 3 | 36 | 4.400301 | 0.1101379 | 3.144882 | 4.503e-09 | 13.25211 | 1.6187e-08
2018-03-17 21:18 | 363827 | 4320.0004 | 3 | 36 | 4.40031 | 0.1015911 | 3.148406 | 4.503e-09 | 13.26762 | 1.6187e-08
2018-03-17 21:20 | 363947 | 4440.0004 | 3 | 36 | 4.400283 | 0.09342003 | 3.151652 | 4.503e-09 | 13.2819 | 1.6187e-08
2018-03-17 21:22 | 364067 | 4560.0004 | 3 | 36 | 4.400273 | 0.08623695 | 3.154655 | 4.503e-09 | 13.29512 | 1.6187e-08
2018-03-17 21:23 | 364162.6 | 4655.6434 | 3 | 36 | 4.400301 | 0.0814991 | 3.156875 | 4.503e-09 | 13.30488 | 1.6187e-08
2018-03-17 21:25 | 364282.7 | 120.0002 | 4 | 36 | 4.393843 | 0 | 3.156875 | 4.503e-09 | 13.30488 | 1.6187e-08
2018-03-17 21:27 | 364402.7 | 240.001 | 4 | 36 | 4.393207 | 0 | 3.156875 | 4.503e-09 | 13.30488 | 1.6187e-08
2018-03-17 21:28 | 364462.7 | 300.0008 | 4 | 36 | 4.392963 | 0 | 3.156875 | 4.503e-09 | 13.30488 | 1.6187e-08
2018-03-17 21:30 | 364582.8 | 120.0018 | 5 | 36 | 4.131911 | -3.259956 | 3.156875 | 0.1086568 | 13.30488 | 0.452289
2018-03-17 21:32 | 364702.8 | 240.0018 | 5 | 36 | 4.092228 | -3.259982 | 3.156875 | 0.2173088 | 13.30488 | 0.8990678
2018-03-17 21:34 | 364822.8 | 360.0017 | 5 | 36 | 4.051618 | -3.25998 | 3.156875 | 0.3259666 | 13.30488 | 1.341528
2018-03-17 21:36 | 364942.8 | 480.0011 | 5 | 36 | 4.009947 | -3.259991 | 3.156875 | 0.4346216 | 13.30488 | 1.779496
2018-03-17 21:38 | 365062.8 | 600.0009 | 5 | 36 | 3.968091 | -3.259969 | 3.156875 | 0.5432781 | 13.30488 | 2.212926
2018-03-17 21:40 | 365182.8 | 720.0001 | 5 | 36 | 3.927006 | -3.26006 | 3.156875 | 0.6519283 | 13.30488 | 2.641816
2018-03-17 21:42 | 365302.8 | 840.0017 | 5 | 36 | 3.887381 | -3.259999 | 3.156875 | 0.7605913 | 13.30488 | 3.066368
2018-03-17 21:44 | 365422.8 | 960.0004 | 5 | 36 | 3.84947 | -3.260012 | 3.156875 | 0.8692423 | 13.30488 | 3.486661
2018-03-17 21:46 | 365542.8 | 1080.0017 | 5 | 36 | 3.813496 | -3.259996 | 3.156875 | 0.9778998 | 13.30488 | 3.902961
2018-03-17 21:48 | 365662.8 | 1200.0009 | 5 | 36 | 3.779572 | -3.260035 | 3.156875 | 1.086553 | 13.30488 | 4.315451
2018-03-17 21:50 | 365782.8 | 1320.0017 | 5 | 36 | 3.747563 | -3.260058 | 3.156875 | 1.195212 | 13.30488 | 4.724377
2018-03-17 21:52 | 365902.8 | 1440.001 | 5 | 36 | 3.71761 | -3.259995 | 3.156875 | 1.303867 | 13.30488 | 5.129924
2018-03-17 21:54 | 366022.8 | 1560.0018 | 5 | 36 | 3.689631 | -3.259988 | 3.156875 | 1.412523 | 13.30488 | 5.532327
2018-03-17 21:56 | 366142.8 | 1680.0002 | 5 | 36 | 3.663413 | -3.260037 | 3.156875 | 1.521174 | 13.30488 | 5.93177
2018-03-17 21:58 | 366262.8 | 1800.0026 | 5 | 36 | 3.639054 | -3.260035 | 3.156875 | 1.629837 | 13.30488 | 6.328509
2018-03-17 22:00 | 366382.8 | 1920.0018 | 5 | 36 | 3.616543 | -3.260035 | 3.156875 | 1.738493 | 13.30488 | 6.722671
2018-03-17 22:02 | 366502.8 | 2040.0002 | 5 | 36 | 3.596012 | -3.259982 | 3.156875 | 1.847148 | 13.30488 | 7.114493
2018-03-17 22:04 | 366622.8 | 2160.001 | 5 | 36 | 3.577427 | -3.26001 | 3.156875 | 1.955807 | 13.30488 | 7.504207
2018-03-17 22:06 | 366742.8 | 2280.0018 | 5 | 36 | 3.560657 | -3.260007 | 3.156875 | 2.064469 | 13.30488 | 7.892009
2018-03-17 22:08 | 366862.8 | 2400.0018 | 5 | 36 | 3.545267 | -3.260033 | 3.156875 | 2.173122 | 13.30488 | 8.278041
2018-03-17 22:10 | 366982.8 | 2520.001 | 5 | 36 | 3.530629 | -3.260015 | 3.156875 | 2.281782 | 13.30488 | 8.662471
2018-03-17 22:12 | 367102.8 | 2640.0002 | 5 | 36 | 3.515869 | -3.260041 | 3.156875 | 2.390437 | 13.30488 | 9.045295
2018-03-17 22:14 | 367222.8 | 2760.0009 | 5 | 36 | 3.500321 | -3.260026 | 3.156875 | 2.499084 | 13.30488 | 9.426452
2018-03-17 22:16 | 367342.8 | 2880.0018 | 5 | 36 | 3.482547 | -3.260056 | 3.156875 | 2.607749 | 13.30488 | 9.805876
2018-03-17 22:18 | 367462.8 | 3000.0007 | 5 | 36 | 3.460228 | -3.260015 | 3.156875 | 2.716403 | 13.30488 | 10.18312
2018-03-17 22:20 | 367582.8 | 3120.0002 | 5 | 36 | 3.426981 | -3.260058 | 3.156875 | 2.825062 | 13.30488 | 10.55742
2018-03-17 22:22 | 367702.8 | 3240.0013 | 5 | 36 | 3.375857 | -3.260111 | 3.156875 | 2.93372 | 13.30488 | 10.92723
2018-03-17 22:24 | 367822.8 | 3360.001 | 5 | 36 | 3.284761 | -3.260043 | 3.156875 | 3.042373 | 13.30488 | 11.28965
2018-03-17 22:26 | 367942.8 | 3480.0011 | 5 | 36 | 3.030758 | -3.260037 | 3.156875 | 3.151033 | 13.30488 | 11.63589
2018-03-17 22:26 | 367949.4 | 3486.6016 | 5 | 36 | 2.999994 | -3.260041 | 3.156875 | 3.157011 | 13.30488 | 11.65392
2018-03-17 22:28 | 368069.4 | 120.0002 | 6 | 36 | 3.355149 | 0 | 3.156875 | 3.157011 | 13.30488 | 11.65392
2018-03-17 22:30 | 368189.4 | 240.001 | 6 | 36 | 3.369133 | 0 | 3.156875 | 3.157011 | 13.30488 | 11.65392
2018-03-17 22:31 | 368249.5 | 300.0032 | 6 | 36 | 3.372966 | 0 | 3.156875 | 3.157011 | 13.30488 | 11.65392
2018-03-17 22:31 | 368249.4 | 0.0024 | 7 | 37 | 3.373029 | 0 | 0 | 0 | 0 | 0
2018-03-17 22:33 | 368369.5 | 120.0002 | 2 | 37 | 3.995605 | 4.890032 | 0.162299 | 1.959e-09 | 0.6298454 | 6.607e-09
2018-03-17 22:35 | 368489.5 | 240.0018 | 2 | 37 | 4.034387 | 4.890032 | 0.3252893 | 1.959e-09 | 1.284332 | 6.607e-09
2018-03-17 22:37 | 368609.5 | 360.0002 | 2 | 37 | 4.069972 | 4.890022 | 0.4882711 | 1.959e-09 | 1.944848 | 6.607e-09
2018-03-17 22:39 | 368729.5 | 480.0002 | 2 | 37 | 4.099362 | 4.890051 | 0.6512522 | 1.959e-09 | 2.610646 | 6.607e-09
2018-03-17 22:41 | 368849.5 | 600.0002 | 2 | 37 | 4.12393 | 4.890049 | 0.8142377 | 1.959e-09 | 3.280838 | 6.607e-09
2018-03-17 22:43 | 368969.5 | 720.001 | 2 | 37 | 4.146271 | 4.890015 | 0.9772217 | 1.959e-09 | 3.954786 | 6.607e-09
2018-03-17 22:45 | 369089.5 | 840.0018 | 2 | 37 | 4.170407 | 4.890001 | 1.140208 | 1.959e-09 | 4.632502 | 6.607e-09
2018-03-17 22:47 | 369209.5 | 960.001 | 2 | 37 | 4.197161 | 4.890017 | 1.303194 | 1.959e-09 | 5.314364 | 6.607e-09
2018-03-17 22:49 | 369329.5 | 1080.0018 | 2 | 37 | 4.2004 | 4.4632 | 1.459606 | 1.959e-09 | 5.971325 | 6.607e-09
2018-03-17 22:51 | 369449.5 | 1200.0011 | 2 | 37 | 4.200397 | 4.006907 | 1.600759 | 1.959e-09 | 6.564224 | 6.607e-09
2018-03-17 22:53 | 369569.5 | 1320.0011 | 2 | 37 | 4.200389 | 3.556379 | 1.726755 | 1.959e-09 | 7.093456 | 6.607e-09
2018-03-17 22:55 | 369651.4 | 1401.9097 | 2 | 37 | 4.200387 | 3.259989 | 1.80428 | 1.959e-09 | 7.41909 | 6.607e-09
2018-03-17 22:57 | 369771.4 | 120.0002 | 3 | 37 | 4.228183 | 3.259935 | 1.912495 | 1.959e-09 | 7.875015 | 6.607e-09
2018-03-17 22:59 | 369891.5 | 240.0011 | 3 | 37 | 4.260822 | 3.259901 | 2.021152 | 1.959e-09 | 8.336184 | 6.607e-09
2018-03-17 23:01 | 370011.4 | 360.0001 | 3 | 37 | 4.295994 | 3.259888 | 2.129803 | 1.959e-09 | 8.801012 | 6.607e-09
2018-03-17 23:03 | 370131.4 | 480.0003 | 3 | 37 | 4.33349 | 3.259966 | 2.23846 | 1.959e-09 | 9.269819 | 6.607e-09
2018-03-17 23:05 | 370251.4 | 600.0002 | 3 | 37 | 4.372995 | 3.259981 | 2.347111 | 1.959e-09 | 9.742785 | 6.607e-09
2018-03-17 23:07 | 370371.5 | 720.0018 | 3 | 37 | 4.400403 | 3.03731 | 2.454447 | 1.959e-09 | 10.21411 | 6.607e-09
2018-03-17 23:09 | 370491.5 | 840.0011 | 3 | 37 | 4.400406 | 2.550886 | 2.547237 | 1.959e-09 | 10.62242 | 6.607e-09
2018-03-17 23:11 | 370611.5 | 960.0011 | 3 | 37 | 4.400390625 | 2.154701 | 2.625443 | 1.959e-09 | 10.96655 | 6.607e-09
2018-03-17 23:13 | 370731.4 | 1080.0003 | 3 | 37 | 4.400355 | 1.827858 | 2.69165 | 1.959e-09 | 11.25789 | 6.607e-09
2018-03-17 23:15 | 370851.4 | 1200.0002 | 3 | 37 | 4.400364 | 1.560301 | 2.747984 | 1.959e-09 | 11.50578 | 6.607e-09
2018-03-17 23:17 | 370971.5 | 1320.0011 | 3 | 37 | 4.400371 | 1.339407 | 2.796188 | 1.959e-09 | 11.7179 | 6.607e-09
2018-03-17 23:19 | 371091.4 | 1440.0003 | 3 | 37 | 4.400347 | 1.156141 | 2.837684 | 1.959e-09 | 11.9005 | 6.607e-09
2018-03-17 23:21 | 371211.5 | 1560.0018 | 3 | 37 | 4.400389 | 1.005331 | 2.873621 | 1.959e-09 | 12.05863 | 6.607e-09
2018-03-17 23:23 | 371331.5 | 1680.001 | 3 | 37 | 4.400345 | 0.8781853 | 2.904935 | 1.959e-09 | 12.19643 | 6.607e-09
2018-03-17 23:25 | 371451.5 | 1800.001 | 3 | 37 | 4.400364 | 0.7721634 | 2.932385 | 1.959e-09 | 12.31721 | 6.607e-09
2018-03-17 23:27 | 371571.5 | 1920.001 | 3 | 37 | 4.400326 | 0.6817474 | 2.956573 | 1.959e-09 | 12.42365 | 6.607e-09
2018-03-17 23:29 | 371691.5 | 2040.001 | 3 | 37 | 4.40033 | 0.6051846 | 2.977995 | 1.959e-09 | 12.51791 | 6.607e-09
2018-03-17 23:31 | 371811.4 | 2160.0002 | 3 | 37 | 4.400354 | 0.540266 | 2.997056 | 1.959e-09 | 12.60179 | 6.607e-09
2018-03-17 23:33 | 371931.4 | 2280.0003 | 3 | 37 | 4.400349 | 0.4834614 | 3.014085 | 1.959e-09 | 12.67672 | 6.607e-09
2018-03-17 23:35 | 372051.5 | 2400.0018 | 3 | 37 | 4.400338 | 0.4344501 | 3.029355 | 1.959e-09 | 12.74392 | 6.607e-09
2018-03-17 23:37 | 372171.5 | 2520.0018 | 3 | 37 | 4.400342 | 0.3912125 | 3.043098 | 1.959e-09 | 12.80439 | 6.607e-09
2018-03-17 23:39 | 372291.4 | 2640.0004 | 3 | 37 | 4.400329 | 0.3535805 | 3.055498 | 1.959e-09 | 12.85895 | 6.607e-09
2018-03-17 23:41 | 372411.4 | 2760.0004 | 3 | 37 | 4.400336 | 0.3207169 | 3.066721 | 1.959e-09 | 12.90834 | 6.607e-09
2018-03-17 23:43 | 372531.5 | 2880.001 | 3 | 37 | 4.400289 | 0.2902641 | 3.076892 | 1.959e-09 | 12.9531 | 6.607e-09
2018-03-17 23:45 | 372651.5 | 3000.0018 | 3 | 37 | 4.400292 | 0.2641144 | 3.086134 | 1.959e-09 | 12.99376 | 6.607e-09
2018-03-17 23:47 | 372771.5 | 3120.0018 | 3 | 37 | 4.400312 | 0.2408981 | 3.094548 | 1.959e-09 | 13.03079 | 6.607e-09
2018-03-17 23:49 | 372891.5 | 3240.001 | 3 | 37 | 4.400319 | 0.2200508 | 3.102218 | 1.959e-09 | 13.06454 | 6.607e-09
2018-03-17 23:51 | 373011.5 | 3360.002 | 3 | 37 | 4.400307 | 0.2007256 | 3.109225 | 1.959e-09 | 13.09537 | 6.607e-09
2018-03-17 23:53 | 373131.5 | 3480.0018 | 3 | 37 | 4.40031 | 0.1835461 | 3.115631 | 1.959e-09 | 13.12356 | 6.607e-09
2018-03-17 23:55 | 373251.4 | 3600.0004 | 3 | 37 | 4.400302 | 0.168232 | 3.121489 | 1.959e-09 | 13.14934 | 6.607e-09
2018-03-17 23:57 | 373371.4 | 3720.0004 | 3 | 37 | 4.400304 | 0.1545506 | 3.126865 | 1.959e-09 | 13.17299 | 6.607e-09
2018-03-17 23:59 | 373491.5 | 3840.001 | 3 | 37 | 4.400299 | 0.1418285 | 3.131793 | 1.959e-09 | 13.19468 | 6.607e-09
2018-03-18 00:01 | 373611.5 | 3960.001 | 3 | 37 | 4.400261 | 0.1295795 | 3.13632 | 1.959e-09 | 13.21459 | 6.607e-09
2018-03-18 00:03 | 373731.4 | 4080.0004 | 3 | 37 | 4.40032 | 0.1201859 | 3.140486 | 1.959e-09 | 13.23293 | 6.607e-09
2018-03-18 00:05 | 373851.4 | 4200.0002 | 3 | 37 | 4.400282 | 0.1101437 | 3.144324 | 1.959e-09 | 13.24981 | 6.607e-09
2018-03-18 00:07 | 373971.4 | 4320.0002 | 3 | 37 | 4.400279 | 0.1018753 | 3.147854 | 1.959e-09 | 13.26535 | 6.607e-09
2018-03-18 00:09 | 374091.5 | 4440.001 | 3 | 37 | 4.400284 | 0.09353638 | 3.151108 | 1.959e-09 | 13.27967 | 6.607e-09
2018-03-18 00:11 | 374211.4 | 4560.0003 | 3 | 37 | 4.400282 | 0.08661652 | 3.154118 | 1.959e-09 | 13.29291 | 6.607e-09
2018-03-18 00:12 | 374304.4 | 4652.9713 | 3 | 37 | 4.400293 | 0.0814991 | 3.156285 | 1.959e-09 | 13.30245 | 6.607e-09
2018-03-18 00:14 | 374424.5 | 120.0009 | 4 | 37 | 4.393809 | 0 | 3.156285 | 1.959e-09 | 13.30245 | 6.607e-09
2018-03-18 00:16 | 374544.5 | 240.0017 | 4 | 37 | 4.393159 | 0 | 3.156285 | 1.959e-09 | 13.30245 | 6.607e-09
2018-03-18 00:17 | 374604.5 | 300.0022 | 4 | 37 | 4.392907 | 0 | 3.156285 | 1.959e-09 | 13.30245 | 6.607e-09
2018-03-18 00:19 | 374724.6 | 120.0002 | 5 | 37 | 4.131692 | -3.260018 | 3.156285 | 0.1086533 | 13.30245 | 0.4522509
2018-03-18 00:21 | 374844.6 | 240.0003 | 5 | 37 | 4.09197 | -3.260026 | 3.156285 | 0.217317 | 13.30245 | 0.8990522
2018-03-18 00:23 | 374964.6 | 360.0002 | 5 | 37 | 4.051317 | -3.260037 | 3.156285 | 0.3259731 | 13.30245 | 1.341472
2018-03-18 00:25 | 375084.6 | 480.0003 | 5 | 37 | 4.009673 | -3.259993 | 3.156285 | 0.4346294 | 13.30245 | 1.779415
2018-03-18 00:27 | 375204.6 | 600.0002 | 5 | 37 | 3.967835 | -3.260039 | 3.156285 | 0.543283 | 13.30245 | 2.212803
2018-03-18 00:29 | 375324.6 | 720.0003 | 5 | 37 | 3.926719 | -3.260054 | 3.156285 | 0.6519454 | 13.30245 | 2.641713
2018-03-18 00:31 | 375444.6 | 840.0011 | 5 | 37 | 3.887052 | -3.260041 | 3.156285 | 0.7606052 | 13.30245 | 3.06622
2018-03-18 00:33 | 375564.6 | 960.001 | 5 | 37 | 3.849226 | -3.260056 | 3.156285 | 0.8692662 | 13.30245 | 3.486519
2018-03-18 00:35 | 375684.6 | 1080.001 | 5 | 37 | 3.813304 | -3.260039 | 3.156285 | 0.9779268 | 13.30245 | 3.902807
2018-03-18 00:37 | 375804.6 | 1200.0011 | 5 | 37 | 3.779371 | -3.260031 | 3.156285 | 1.086586 | 13.30245 | 4.315296
2018-03-18 00:39 | 375924.6 | 1320.0002 | 5 | 37 | 3.747452 | -3.260092 | 3.156285 | 1.195242 | 13.30245 | 4.724195
2018-03-18 00:41 | 376044.6 | 1440.0011 | 5 | 37 | 3.717507 | -3.260054 | 3.156285 | 1.303905 | 13.30245 | 5.129761
2018-03-18 00:43 | 376164.6 | 1560.0011 | 5 | 37 | 3.689519 | -3.260012 | 3.156285 | 1.412566 | 13.30245 | 5.532168
2018-03-18 00:45 | 376284.6 | 1680.0012 | 5 | 37 | 3.663325 | -3.260033 | 3.156285 | 1.521223 | 13.30245 | 5.931621
2018-03-18 00:47 | 376404.6 | 1800.0016 | 5 | 37 | 3.638988 | -3.260024 | 3.156285 | 1.62988 | 13.30245 | 6.328328
2018-03-18 00:49 | 376524.6 | 1920.0019 | 5 | 37 | 3.616453 | -3.260014 | 3.156285 | 1.738536 | 13.30245 | 6.722488
2018-03-18 00:51 | 376644.6 | 2040.0001 | 5 | 37 | 3.595903 | -3.26002 | 3.156285 | 1.84719 | 13.30245 | 7.114297
2018-03-18 00:53 | 376764.6 | 2160.0012 | 5 | 37 | 3.577332 | -3.260022 | 3.156285 | 1.955854 | 13.30245 | 7.504014
2018-03-18 00:55 | 376884.6 | 2280.001 | 5 | 37 | 3.560533 | -3.260007 | 3.156285 | 2.064507 | 13.30245 | 7.891776
2018-03-18 00:57 | 377004.6 | 2400.0012 | 5 | 37 | 3.545144 | -3.260003 | 3.156285 | 2.173167 | 13.30245 | 8.277819
2018-03-18 00:59 | 377124.6 | 2520.0012 | 5 | 37 | 3.530397 | -3.260024 | 3.156285 | 2.281827 | 13.30245 | 8.662229
2018-03-18 01:01 | 377244.6 | 2640.0018 | 5 | 37 | 3.515707 | -3.260022 | 3.156285 | 2.390484 | 13.30245 | 9.045036
2018-03-18 01:03 | 377364.6 | 2760.0003 | 5 | 37 | 3.500079 | -3.260039 | 3.156285 | 2.499134 | 13.30245 | 9.42618
2018-03-18 01:05 | 377484.6 | 2880.001 | 5 | 37 | 3.482208 | -3.260033 | 3.156285 | 2.607795 | 13.30245 | 9.80556
2018-03-18 01:07 | 377604.6 | 3000.0019 | 5 | 37 | 3.459702 | -3.260056 | 3.156285 | 2.716448 | 13.30245 | 10.18276
2018-03-18 01:09 | 377724.6 | 3120.001 | 5 | 37 | 3.42629 | -3.260029 | 3.156285 | 2.825107 | 13.30245 | 10.55699
2018-03-18 01:11 | 377844.6 | 3240.0003 | 5 | 37 | 3.375049 | -3.260007 | 3.156285 | 2.933764 | 13.30245 | 10.92671
2018-03-18 01:13 | 377964.6 | 3360.0018 | 5 | 37 | 3.283183 | -3.260039 | 3.156285 | 3.04242 | 13.30245 | 11.28901
2018-03-18 01:15 | 378084.6 | 3480.0002 | 5 | 37 | 3.026069 | -3.26005 | 3.156285 | 3.151078 | 13.30245 | 11.63496
2018-03-18 01:15 | 378090.1 | 3485.5472 | 5 | 37 | 2.99999 | -3.260071 | 3.156285 | 3.156104 | 13.30245 | 11.65011
2018-03-18 01:17 | 378210.2 | 120.0018 | 6 | 37 | 3.356411 | 0 | 3.156285 | 3.156104 | 13.30245 | 11.65011
2018-03-18 01:19 | 378330.2 | 240.0019 | 6 | 37 | 3.370458 | 0 | 3.156285 | 3.156104 | 13.30245 | 11.65011
2018-03-18 01:20 | 378390.2 | 300.004 | 6 | 37 | 3.374292 | 0 | 3.156285 | 3.156104 | 13.30245 | 11.65011
2018-03-18 01:20 | 378390.2 | 0.0024 | 7 | 38 | 3.374156 | 0 | 0 | 0 | 0 | 0
2018-03-18 01:22 | 378510.2 | 120.0001 | 2 | 38 | 3.996361 | 4.890047 | 0.1623043 | 1.248e-09 | 0.6300512 | 4.212e-09
2018-03-18 01:24 | 378630.2 | 240 | 2 | 38 | 4.034972 | 4.889988 | 0.3252904 | 1.248e-09 | 1.284624 | 4.212e-09
2018-03-18 01:26 | 378750.3 | 360.0017 | 2 | 38 | 4.070504 | 4.890047 | 0.4882746 | 1.248e-09 | 1.945242 | 4.212e-09
2018-03-18 01:28 | 378870.3 | 480.0017 | 2 | 38 | 4.099828 | 4.889988 | 0.6512606 | 1.248e-09 | 2.611143 | 4.212e-09
2018-03-18 01:30 | 378990.3 | 600.0017 | 2 | 38 | 4.124363 | 4.890005 | 0.8142411 | 1.248e-09 | 3.281389 | 4.212e-09
2018-03-18 01:32 | 379110.3 | 720.0017 | 2 | 38 | 4.14676 | 4.889982 | 0.9772256 | 1.248e-09 | 3.955413 | 4.212e-09
2018-03-18 01:34 | 379230.3 | 840.001 | 2 | 38 | 4.170905 | 4.890026 | 1.140204 | 1.248e-09 | 4.633182 | 4.212e-09
2018-03-18 01:36 | 379350.3 | 960.0009 | 2 | 38 | 4.197648 | 4.890011 | 1.303188 | 1.248e-09 | 5.315113 | 4.212e-09
2018-03-18 01:38 | 379470.3 | 1080.0009 | 2 | 38 | 4.200393 | 4.456699 | 1.45939 | 1.248e-09 | 5.971199 | 4.212e-09
2018-03-18 01:40 | 379590.3 | 1200.0018 | 2 | 38 | 4.200397 | 4.001753 | 1.600355 | 1.248e-09 | 6.563309 | 4.212e-09
2018-03-18 01:42 | 379710.3 | 1320.0018 | 2 | 38 | 4.200394 | 3.552198 | 1.7262 | 1.248e-09 | 7.091909 | 4.212e-09
2018-03-18 01:44 | 379790.9 | 1400.6447 | 2 | 38 | 4.200404 | 3.259996 | 1.802475 | 1.248e-09 | 7.412293 | 4.212e-09
2018-03-18 01:46 | 379910.9 | 120.0011 | 3 | 38 | 4.228131 | 3.259884 | 1.910693 | 1.248e-09 | 7.868228 | 4.212e-09
2018-03-18 01:48 | 380030.9 | 240.0002 | 3 | 38 | 4.260706 | 3.259947 | 2.019346 | 1.248e-09 | 8.32937 | 4.212e-09
2018-03-18 01:50 | 380150.9 | 360.0002 | 3 | 38 | 4.295904 | 3.25993 | 2.128 | 1.248e-09 | 8.794203 | 4.212e-09
2018-03-18 01:52 | 380270.9 | 480.0018 | 3 | 38 | 4.333376 | 3.259911 | 2.236653 | 1.248e-09 | 9.262983 | 4.212e-09
2018-03-18 01:54 | 380390.9 | 600.0002 | 3 | 38 | 4.372973 | 3.259966 | 2.34531 | 1.248e-09 | 9.73597 | 4.212e-09
2018-03-18 01:56 | 380510.9 | 720.0012 | 3 | 38 | 4.400392 | 3.038349 | 2.452654 | 1.248e-09 | 10.20732 | 4.212e-09
2018-03-18 01:58 | 380630.9 | 840.0011 | 3 | 38 | 4.400392 | 2.552662 | 2.545506 | 1.248e-09 | 10.61591 | 4.212e-09
2018-03-18 02:00 | 380750.9 | 960.0003 | 3 | 38 | 4.400382 | 2.156509 | 2.623775 | 1.248e-09 | 10.96032 | 4.212e-09
2018-03-18 02:02 | 380870.9 | 1080.0002 | 3 | 38 | 4.400364 | 1.830286 | 2.69005 | 1.248e-09 | 11.25196 | 4.212e-09
2018-03-18 02:04 | 380990.9 | 1200.0011 | 3 | 38 | 4.400369 | 1.562664 | 2.746456 | 1.248e-09 | 11.50016 | 4.212e-09
2018-03-18 02:06 | 381110.9 | 1320.0019 | 3 | 38 | 4.400382 | 1.341995 | 2.794739 | 1.248e-09 | 11.71263 | 4.212e-09
2018-03-18 02:08 | 381230.9 | 1440.001 | 3 | 38 | 4.400333 | 1.158047 | 2.836305 | 1.248e-09 | 11.89553 | 4.212e-09
2018-03-18 02:10 | 381350.9 | 1560.0004 | 3 | 38 | 4.40036 | 1.006681 | 2.872311 | 1.248e-09 | 12.05397 | 4.212e-09
2018-03-18 02:12 | 381470.9 | 1680.0002 | 3 | 38 | 4.400335 | 0.879509 | 2.903687 | 1.248e-09 | 12.19204 | 4.212e-09
2018-03-18 02:14 | 381590.9 | 1800.0011 | 3 | 38 | 4.40034 | 0.7732658 | 2.931189 | 1.248e-09 | 12.31306 | 4.212e-09
2018-03-18 02:16 | 381710.9 | 1920.0027 | 3 | 38 | 4.400321 | 0.6829853 | 2.955425 | 1.248e-09 | 12.4197 | 4.212e-09
2018-03-18 02:18 | 381830.9 | 2040.0003 | 3 | 38 | 4.400343 | 0.6067238 | 2.976892 | 1.248e-09 | 12.51416 | 4.212e-09
2018-03-18 02:20 | 381950.9 | 2160.0011 | 3 | 38 | 4.400311 | 0.5405979 | 2.995995 | 1.248e-09 | 12.59822 | 4.212e-09
2018-03-18 02:22 | 382070.9 | 2280.0027 | 3 | 38 | 4.400325 | 0.4840908 | 3.013062 | 1.248e-09 | 12.67333 | 4.212e-09
2018-03-18 02:24 | 382190.9 | 2400.0011 | 3 | 38 | 4.400344 | 0.4352684 | 3.028364 | 1.248e-09 | 12.74066 | 4.212e-09
2018-03-18 02:26 | 382310.9 | 2520.0003 | 3 | 38 | 4.400345 | 0.3922672 | 3.042132 | 1.248e-09 | 12.80124 | 4.212e-09
2018-03-18 02:28 | 382430.9 | 2640.0003 | 3 | 38 | 4.400326 | 0.3543034 | 3.054553 | 1.248e-09 | 12.8559 | 4.212e-09
2018-03-18 02:30 | 382550.9 | 2760.0011 | 3 | 38 | 4.40033 | 0.3209114 | 3.065789 | 1.248e-09 | 12.90534 | 4.212e-09
2018-03-18 02:32 | 382670.9 | 2880.0019 | 3 | 38 | 4.400336 | 0.2913017 | 3.075974 | 1.248e-09 | 12.95016 | 4.212e-09
2018-03-18 02:34 | 382790.9 | 3000.0003 | 3 | 38 | 4.400327 | 0.2647858 | 3.085224 | 1.248e-09 | 12.99086 | 4.212e-09
2018-03-18 02:36 | 382910.9 | 3120.0003 | 3 | 38 | 4.40031 | 0.2409744 | 3.093644 | 1.248e-09 | 13.02791 | 4.212e-09
2018-03-18 02:38 | 383030.9 | 3240.0003 | 3 | 38 | 4.400285 | 0.2192898 | 3.101319 | 1.248e-09 | 13.06168 | 4.212e-09
2018-03-18 02:40 | 383150.9 | 3360.0002 | 3 | 38 | 4.400286 | 0.2007732 | 3.108327 | 1.248e-09 | 13.09252 | 4.212e-09
2018-03-18 02:42 | 383270.9 | 3480.0005 | 3 | 38 | 4.400321 | 0.183939 | 3.114733 | 1.248e-09 | 13.12071 | 4.212e-09
2018-03-18 02:44 | 383390.9 | 3600.0028 | 3 | 38 | 4.400333 | 0.1689434 | 3.120597 | 1.248e-09 | 13.14651 | 4.212e-09
2018-03-18 02:46 | 383510.9 | 3720.0003 | 3 | 38 | 4.40032 | 0.15481 | 3.125976 | 1.248e-09 | 13.17018 | 4.212e-09
2018-03-18 02:48 | 383630.9 | 3840.002 | 3 | 38 | 4.400305 | 0.1417751 | 3.13091 | 1.248e-09 | 13.19189 | 4.212e-09
2018-03-18 02:50 | 383750.9 | 3960.0011 | 3 | 38 | 4.400305 | 0.130331 | 3.13544 | 1.248e-09 | 13.21183 | 4.212e-09
2018-03-18 02:52 | 383870.9 | 4080.0011 | 3 | 38 | 4.400312 | 0.1201687 | 3.139607 | 1.248e-09 | 13.23016 | 4.212e-09
2018-03-18 02:54 | 383990.9 | 4200.0012 | 3 | 38 | 4.400278 | 0.1101074 | 3.143434 | 1.248e-09 | 13.247 | 4.212e-09
2018-03-18 02:56 | 384110.9 | 4320.0011 | 3 | 38 | 4.400272 | 0.1015129 | 3.146967 | 1.248e-09 | 13.26255 | 4.212e-09
2018-03-18 02:58 | 384230.9 | 4440.0002 | 3 | 38 | 4.400275 | 0.09372711 | 3.150222 | 1.248e-09 | 13.27687 | 4.212e-09
2018-03-18 03:00 | 384350.9 | 4560.0003 | 3 | 38 | 4.400264 | 0.08624649 | 3.153231 | 1.248e-09 | 13.29011 | 4.212e-09
2018-03-18 03:01 | 384440.6 | 4649.6449 | 3 | 38 | 4.400278 | 0.08149529 | 3.155325 | 1.248e-09 | 13.29933 | 4.212e-09
2018-03-18 03:03 | 384560.6 | 120 | 4 | 38 | 4.393792 | 0 | 3.155325 | 1.248e-09 | 13.29933 | 4.212e-09
2018-03-18 03:05 | 384680.6 | 240 | 4 | 38 | 4.393145 | 0 | 3.155325 | 1.248e-09 | 13.29933 | 4.212e-09
2018-03-18 03:06 | 384740.6 | 300.0023 | 4 | 38 | 4.392909 | 0 | 3.155325 | 1.248e-09 | 13.29933 | 4.212e-09
2018-03-18 03:08 | 384860.7 | 120.0002 | 5 | 38 | 4.131421 | -3.260022 | 3.155325 | 0.1086405 | 13.29933 | 0.4521731
2018-03-18 03:10 | 384980.7 | 240.0002 | 5 | 38 | 4.091651 | -3.260003 | 3.155325 | 0.2173246 | 13.29933 | 0.8990269
2018-03-18 03:12 | 385100.7 | 360.0002 | 5 | 38 | 4.051028 | -3.260083 | 3.155325 | 0.3259892 | 13.29933 | 1.341449
2018-03-18 03:14 | 385220.7 | 480.0002 | 5 | 38 | 4.009311 | -3.260058 | 3.155325 | 0.4346521 | 13.29933 | 1.779384
2018-03-18 03:16 | 385340.7 | 600.001 | 5 | 38 | 3.96746 | -3.260052 | 3.155325 | 0.5433097 | 13.29933 | 2.212748
2018-03-18 03:18 | 385460.7 | 720.001 | 5 | 38 | 3.926345 | -3.260062 | 3.155325 | 0.6519594 | 13.29933 | 2.641567
2018-03-18 03:20 | 385580.7 | 840.0002 | 5 | 38 | 3.886661 | -3.260029 | 3.155325 | 0.760636 | 13.29933 | 3.066097
2018-03-18 03:22 | 385700.7 | 960.001 | 5 | 38 | 3.848771 | -3.26001 | 3.155325 | 0.8693033 | 13.29933 | 3.486374
2018-03-18 03:24 | 385820.7 | 1080.0002 | 5 | 38 | 3.812822 | -3.260035 | 3.155325 | 0.9779661 | 13.29933 | 3.902621
2018-03-18 03:26 | 385940.7 | 1200.0002 | 5 | 38 | 3.778862 | -3.260029 | 3.155325 | 1.086625 | 13.29933 | 4.315056
2018-03-18 03:28 | 386060.7 | 1320.0002 | 5 | 38 | 3.746879 | -3.260026 | 3.155325 | 1.195294 | 13.29933 | 4.723946
2018-03-18 03:30 | 386180.7 | 1440.0002 | 5 | 38 | 3.716954 | -3.260033 | 3.155325 | 1.303947 | 13.29933 | 5.129414
2018-03-18 03:32 | 386300.7 | 1560.0002 | 5 | 38 | 3.688981 | -3.260058 | 3.155325 | 1.412618 | 13.29933 | 5.531801
2018-03-18 03:34 | 386420.7 | 1680.0002 | 5 | 38 | 3.662805 | -3.260001 | 3.155325 | 1.521291 | 13.29933 | 5.931255
2018-03-18 03:36 | 386540.7 | 1800.0002 | 5 | 38 | 3.638403 | -3.260031 | 3.155325 | 1.629936 | 13.29933 | 6.327861
2018-03-18 03:38 | 386660.7 | 1920.0002 | 5 | 38 | 3.61591 | -3.260001 | 3.155325 | 1.738624 | 13.29933 | 6.722072
2018-03-18 03:40 | 386780.7 | 2040.001 | 5 | 38 | 3.595372 | -3.260048 | 3.155325 | 1.847289 | 13.29933 | 7.11386
2018-03-18 03:42 | 386900.7 | 2160.0002 | 5 | 38 | 3.576782 | -3.26001 | 3.155325 | 1.955949 | 13.29933 | 7.503508
2018-03-18 03:44 | 387020.7 | 2280.0002 | 5 | 38 | 3.560011 | -3.260056 | 3.155325 | 2.064603 | 13.29933 | 7.891209
2018-03-18 03:46 | 387140.7 | 2400.0011 | 5 | 38 | 3.544583 | -3.260069 | 3.155325 | 2.173262 | 13.29933 | 8.277189
2018-03-18 03:48 | 387260.7 | 2520.0002 | 5 | 38 | 3.529933 | -3.259999 | 3.155325 | 2.281926 | 13.29933 | 8.66156
2018-03-18 03:50 | 387380.7 | 2640.0002 | 5 | 38 | 3.515125 | -3.260058 | 3.155325 | 2.390602 | 13.29933 | 9.04438
2018-03-18 03:52 | 387500.7 | 2760.0009 | 5 | 38 | 3.499505 | -3.260069 | 3.155325 | 2.499271 | 13.29933 | 9.42553
2018-03-18 03:54 | 387620.7 | 2880.001 | 5 | 38 | 3.481679 | -3.260058 | 3.155325 | 2.607937 | 13.29933 | 9.804866
2018-03-18 03:56 | 387740.7 | 3000.001 | 5 | 38 | 3.459124 | -3.260014 | 3.155325 | 2.716588 | 13.29933 | 10.18199
2018-03-18 03:58 | 387860.7 | 3120.0002 | 5 | 38 | 3.425679 | -3.260037 | 3.155325 | 2.825248 | 13.29933 | 10.55617
2018-03-18 04:00 | 387980.7 | 3240.0002 | 5 | 38 | 3.374185 | -3.260107 | 3.155325 | 2.933926 | 13.29933 | 10.92588
2018-03-18 04:02 | 388100.7 | 3360.0002 | 5 | 38 | 3.281992 | -3.260054 | 3.155325 | 3.042583 | 13.29933 | 11.28808
2018-03-18 04:04 | 388220.7 | 3480.0002 | 5 | 38 | 3.02223 | -3.260069 | 3.155325 | 3.151264 | 13.29933 | 11.63387
2018-03-18 04:04 | 388225.4 | 3484.704 | 5 | 38 | 2.999974 | -3.260107 | 3.155325 | 3.155506 | 13.29933 | 11.64665
2018-03-18 04:06 | 388345.4 | 120.0009 | 6 | 38 | 3.357294 | 0 | 3.155325 | 3.155506 | 13.29933 | 11.64665
2018-03-18 04:08 | 388465.4 | 240.0009 | 6 | 38 | 3.371381 | 0 | 3.155325 | 3.155506 | 13.29933 | 11.64665
2018-03-18 04:09 | 388525.4 | 300.0007 | 6 | 38 | 3.375216 | 0 | 3.155325 | 3.155506 | 13.29933 | 11.64665
2018-03-18 04:09 | 388525.4 | 0.0024 | 7 | 39 | 3.375258 | 0 | 0 | 0 | 0 | 0
2018-03-18 04:11 | 388645.5 | 120.0009 | 2 | 39 | 3.99701 | 4.890085 | 0.1622994 | 0 | 0.6301839 | 0
2018-03-18 04:13 | 388765.5 | 240.0002 | 2 | 39 | 4.035546 | 4.890068 | 0.3253031 | 0 | 1.28492 | 0
2018-03-18 04:15 | 388885.5 | 360.0018 | 2 | 39 | 4.071104 | 4.890074 | 0.4883199 | 0 | 1.945769 | 0
2018-03-18 04:17 | 389005.5 | 480.0002 | 2 | 39 | 4.100412 | 4.890093 | 0.6513092 | 0 | 2.61178 | 0
2018-03-18 04:19 | 389125.5 | 600.0002 | 2 | 39 | 4.124892 | 4.890089 | 0.81431 | 0 | 3.282198 | 0
2018-03-18 04:21 | 389245.5 | 720.001 | 2 | 39 | 4.147249 | 4.890068 | 0.9772967 | 0 | 3.956315 | 0
2018-03-18 04:23 | 389365.5 | 840.001 | 2 | 39 | 4.171458 | 4.890047 | 1.140268 | 0 | 4.634131 | 0
2018-03-18 04:25 | 389485.5 | 960.0002 | 2 | 39 | 4.198237 | 4.890055 | 1.303302 | 0 | 5.316365 | 0
2018-03-18 04:27 | 389605.5 | 1080.001 | 2 | 39 | 4.200391 | 4.447746 | 1.459226 | 0 | 5.971296 | 0
2018-03-18 04:29 | 389725.5 | 1200.001 | 2 | 39 | 4.200386 | 3.994478 | 1.599906 | 0 | 6.562207 | 0
2018-03-18 04:31 | 389845.5 | 1320.001 | 2 | 39 | 4.200387 | 3.547941 | 1.725587 | 0 | 7.090115 | 0
2018-03-18 04:33 | 389925.3 | 1399.7712 | 2 | 39 | 4.20038 | 3.259985 | 1.801001 | 0 | 7.406886 | 0
2018-03-18 04:35 | 390045.3 | 120.0009 | 3 | 39 | 4.228098 | 3.259989 | 1.909223 | 8.56e-10 | 7.862833 | 3.479e-09
2018-03-18 04:37 | 390165.3 | 240.0009 | 3 | 39 | 4.260687 | 3.259998 | 2.017883 | 8.56e-10 | 8.324004 | 3.479e-09
2018-03-18 04:39 | 390285.3 | 360.0009 | 3 | 39 | 4.29584 | 3.259958 | 2.126548 | 8.56e-10 | 8.788877 | 3.479e-09
2018-03-18 04:41 | 390405.3 | 480.0001 | 3 | 39 | 4.333365 | 3.259972 | 2.235216 | 8.56e-10 | 9.257719 | 3.479e-09
2018-03-18 04:43 | 390525.3 | 600.0009 | 3 | 39 | 4.372922 | 3.259962 | 2.343866 | 8.56e-10 | 9.730669 | 3.479e-09
2018-03-18 04:45 | 390645.3 | 720.0001 | 3 | 39 | 4.400409 | 3.038876 | 2.451231 | 8.56e-10 | 10.20212 | 3.479e-09
2018-03-18 04:47 | 390765.3 | 840.0002 | 3 | 39 | 4.40039 | 2.553257 | 2.544093 | 8.56e-10 | 10.61074 | 3.479e-09
2018-03-18 04:49 | 390885.3 | 960.0002 | 3 | 39 | 4.400375 | 2.157022 | 2.62238 | 8.56e-10 | 10.95524 | 3.479e-09
2018-03-18 04:51 | 391005.3 | 1080.0001 | 3 | 39 | 4.400387 | 1.831057 | 2.688674 | 8.56e-10 | 11.24695 | 3.479e-09
2018-03-18 04:53 | 391125.3 | 1200.0001 | 3 | 39 | 4.400384 | 1.563097 | 2.745093 | 8.56e-10 | 11.49522 | 3.479e-09
2018-03-18 04:55 | 391245.3 | 1320.0009 | 3 | 39 | 4.400395 | 1.342836 | 2.793387 | 8.56e-10 | 11.70773 | 3.479e-09
2018-03-18 04:57 | 391365.3 | 1440.0009 | 3 | 39 | 4.400364 | 1.15975 | 2.834983 | 8.56e-10 | 11.89077 | 3.479e-09
2018-03-18 04:59 | 391485.3 | 1560.0001 | 3 | 39 | 4.40036 | 1.007631 | 2.871023 | 8.56e-10 | 12.04936 | 3.479e-09
2018-03-18 05:01 | 391605.3 | 1680.001 | 3 | 39 | 4.400337 | 0.8803558 | 2.902428 | 8.56e-10 | 12.18755 | 3.479e-09
2018-03-18 05:03 | 391725.3 | 1800.0009 | 3 | 39 | 4.400354 | 0.7741699 | 2.929952 | 8.56e-10 | 12.30867 | 3.479e-09
2018-03-18 05:05 | 391845.3 | 1920.0009 | 3 | 39 | 4.400341 | 0.6835842 | 2.954215 | 8.56e-10 | 12.41543 | 3.479e-09
2018-03-18 05:07 | 391965.3 | 2040.0001 | 3 | 39 | 4.400348 | 0.6076126 | 2.975702 | 8.56e-10 | 12.50998 | 3.479e-09
2018-03-18 05:09 | 392085.3 | 2160.0009 | 3 | 39 | 4.400339 | 0.5415173 | 2.994827 | 8.56e-10 | 12.59414 | 3.479e-09
2018-03-18 05:11 | 392205.3 | 2280.0009 | 3 | 39 | 4.400308 | 0.4846668 | 3.011915 | 8.56e-10 | 12.66933 | 3.479e-09
2018-03-18 05:13 | 392325.3 | 2400.0009 | 3 | 39 | 4.400345 | 0.4359875 | 3.027244 | 8.56e-10 | 12.73679 | 3.479e-09
2018-03-18 05:15 | 392445.3 | 2520.001 | 3 | 39 | 4.400343 | 0.3930244 | 3.041035 | 8.56e-10 | 12.79747 | 3.479e-09
2018-03-18 05:17 | 392565.3 | 2640.0002 | 3 | 39 | 4.400292 | 0.3543434 | 3.053486 | 8.56e-10 | 12.85226 | 3.479e-09
2018-03-18 05:19 | 392685.3 | 2760.0018 | 3 | 39 | 4.400321 | 0.3216534 | 3.064751 | 8.56e-10 | 12.90183 | 3.479e-09
2018-03-18 05:21 | 392805.3 | 2880.0018 | 3 | 39 | 4.4003 | 0.2917328 | 3.074966 | 8.56e-10 | 12.94678 | 3.479e-09
2018-03-18 05:23 | 392925.3 | 3000.0009 | 3 | 39 | 4.400335 | 0.2657585 | 3.084247 | 8.56e-10 | 12.98762 | 3.479e-09
2018-03-18 05:25 | 393045.3 | 3120.001 | 3 | 39 | 4.400318 | 0.2420635 | 3.092694 | 8.56e-10 | 13.02478 | 3.479e-09
2018-03-18 05:27 | 393165.3 | 3240.0002 | 3 | 39 | 4.400304 | 0.2206154 | 3.100396 | 8.56e-10 | 13.05868 | 3.479e-09
2018-03-18 05:29 | 393285.3 | 3360.001 | 3 | 39 | 4.400312 | 0.2017708 | 3.107428 | 8.56e-10 | 13.08962 | 3.479e-09
2018-03-18 05:31 | 393405.3 | 3480.0009 | 3 | 39 | 4.400278 | 0.1839867 | 3.113859 | 8.56e-10 | 13.11792 | 3.479e-09
2018-03-18 05:33 | 393525.3 | 3600.0001 | 3 | 39 | 4.400319 | 0.1693821 | 3.119749 | 8.56e-10 | 13.14383 | 3.479e-09
2018-03-18 05:35 | 393645.3 | 3720.001 | 3 | 39 | 4.400332 | 0.1555367 | 3.125149 | 8.56e-10 | 13.16759 | 3.479e-09
2018-03-18 05:37 | 393765.3 | 3840.001 | 3 | 39 | 4.40029 | 0.1421604 | 3.130103 | 8.56e-10 | 13.18939 | 3.479e-09
2018-03-18 05:39 | 393885.3 | 3960.001 | 3 | 39 | 4.40031 | 0.131073 | 3.134651 | 8.56e-10 | 13.20941 | 3.479e-09
2018-03-18 05:41 | 394005.3 | 4080.001 | 3 | 39 | 4.400287 | 0.1201439 | 3.138838 | 8.56e-10 | 13.22783 | 3.479e-09
2018-03-18 05:43 | 394125.3 | 4200.0002 | 3 | 39 | 4.400316 | 0.1112232 | 3.142692 | 8.56e-10 | 13.24479 | 3.479e-09
2018-03-18 05:45 | 394245.3 | 4320.0002 | 3 | 39 | 4.400289 | 0.1019764 | 3.146247 | 8.56e-10 | 13.26043 | 3.479e-09
2018-03-18 05:47 | 394365.3 | 4440.001 | 3 | 39 | 4.400282 | 0.09413338 | 3.14952 | 8.56e-10 | 13.27484 | 3.479e-09
2018-03-18 05:49 | 394485.3 | 4560.001 | 3 | 39 | 4.400286 | 0.08704185 | 3.15254 | 8.56e-10 | 13.28813 | 3.479e-09
2018-03-18 05:50 | 394584.3 | 4658.9472 | 3 | 39 | 4.400284 | 0.08149147 | 3.154856 | 8.56e-10 | 13.29832 | 3.479e-09
2018-03-18 05:52 | 394704.3 | 119.9999 | 4 | 39 | 4.393786 | 0 | 3.154856 | 8.56e-10 | 13.29832 | 3.479e-09
2018-03-18 05:54 | 394824.3 | 239.9999 | 4 | 39 | 4.393155 | 0 | 3.154856 | 8.56e-10 | 13.29832 | 3.479e-09
2018-03-18 05:55 | 394884.3 | 300.0013 | 4 | 39 | 4.392916 | 0 | 3.154856 | 8.56e-10 | 13.29832 | 3.479e-09
2018-03-18 05:57 | 395004.4 | 120.0001 | 5 | 39 | 4.131124 | -3.260035 | 3.154856 | 0.1086588 | 13.29832 | 0.4522198
2018-03-18 05:59 | 395124.4 | 240.0001 | 5 | 39 | 4.091393 | -3.260007 | 3.154856 | 0.2173249 | 13.29832 | 0.8989673
2018-03-18 06:01 | 395244.4 | 360.0001 | 5 | 39 | 4.05079 | -3.260005 | 3.154856 | 0.3259712 | 13.29832 | 1.341291
2018-03-18 06:03 | 395364.4 | 480.0001 | 5 | 39 | 4.009063 | -3.260075 | 3.154856 | 0.4346529 | 13.29832 | 1.779274
2018-03-18 06:05 | 395484.4 | 600.001 | 5 | 39 | 3.967153 | -3.260077 | 3.154856 | 0.5433158 | 13.29832 | 2.212632
2018-03-18 06:07 | 395604.4 | 720.0001 | 5 | 39 | 3.926074 | -3.260058 | 3.154856 | 0.6519827 | 13.29832 | 2.641487
2018-03-18 06:09 | 395724.4 | 840.0007 | 5 | 39 | 3.886367 | -3.260054 | 3.154856 | 0.7606478 | 13.29832 | 3.065941
2018-03-18 06:11 | 395844.4 | 960.0009 | 5 | 39 | 3.848412 | -3.260033 | 3.154856 | 0.8693086 | 13.29832 | 3.486155
2018-03-18 06:13 | 395964.4 | 1080.0001 | 5 | 39 | 3.812517 | -3.260029 | 3.154856 | 0.9779678 | 13.29832 | 3.902354
2018-03-18 06:15 | 396084.4 | 1200.0009 | 5 | 39 | 3.778577 | -3.260052 | 3.154856 | 1.086637 | 13.29832 | 4.314794
2018-03-18 06:17 | 396204.4 | 1320.0001 | 5 | 39 | 3.746684 | -3.260077 | 3.154856 | 1.195293 | 13.29832 | 4.723606
2018-03-18 06:19 | 396324.4 | 1440.001 | 5 | 39 | 3.716778 | -3.260079 | 3.154856 | 1.303976 | 13.29832 | 5.129163
2018-03-18 06:21 | 396444.4 | 1560.001 | 5 | 39 | 3.68885 | -3.260075 | 3.154856 | 1.412627 | 13.29832 | 5.531462
2018-03-18 06:23 | 396564.4 | 1680.0001 | 5 | 39 | 3.662688 | -3.260073 | 3.154856 | 1.521292 | 13.29832 | 5.93087
2018-03-18 06:25 | 396684.4 | 1800.001 | 5 | 39 | 3.638321 | -3.260007 | 3.154856 | 1.629961 | 13.29832 | 6.327552
2018-03-18 06:27 | 396804.4 | 1920.0001 | 5 | 39 | 3.615826 | -3.260048 | 3.154856 | 1.73863 | 13.29832 | 6.721684
2018-03-18 06:29 | 396924.4 | 2040.0008 | 5 | 39 | 3.595292 | -3.260052 | 3.154856 | 1.847299 | 13.29832 | 7.113476
2018-03-18 06:31 | 397044.4 | 2160.0001 | 5 | 39 | 3.57671 | -3.260081 | 3.154856 | 1.95595 | 13.29832 | 7.503083
2018-03-18 06:33 | 397164.4 | 2280.0009 | 5 | 39 | 3.559961 | -3.260058 | 3.154856 | 2.064619 | 13.29832 | 7.890835
2018-03-18 06:35 | 397284.4 | 2400.0001 | 5 | 39 | 3.544585 | -3.260015 | 3.154856 | 2.173286 | 13.29832 | 8.276839
2018-03-18 06:37 | 397404.4 | 2520.0001 | 5 | 39 | 3.529859 | -3.260022 | 3.154856 | 2.28194 | 13.29832 | 8.661168
2018-03-18 06:39 | 397524.4 | 2640.0001 | 5 | 39 | 3.515048 | -3.260073 | 3.154856 | 2.390614 | 13.29832 | 9.043972
2018-03-18 06:41 | 397644.4 | 2760.0001 | 5 | 39 | 3.499364 | -3.260058 | 3.154856 | 2.499277 | 13.29832 | 9.425092
2018-03-18 06:43 | 397764.4 | 2880.0009 | 5 | 39 | 3.481437 | -3.260048 | 3.154856 | 2.60794 | 13.29832 | 9.804398
2018-03-18 06:45 | 397884.4 | 3000.0001 | 5 | 39 | 3.458835 | -3.260073 | 3.154856 | 2.716606 | 13.29832 | 10.18155
2018-03-18 06:47 | 398004.4 | 3120.0001 | 5 | 39 | 3.425314 | -3.260098 | 3.154856 | 2.82526 | 13.29832 | 10.55567
2018-03-18 06:49 | 398124.4 | 3240.0001 | 5 | 39 | 3.373685 | -3.260102 | 3.154856 | 2.933927 | 13.29832 | 10.9253
2018-03-18 06:51 | 398244.4 | 3360.0001 | 5 | 39 | 3.281111 | -3.260111 | 3.154856 | 3.04259 | 13.29832 | 11.28745
2018-03-18 06:53 | 398364.4 | 3480.0001 | 5 | 39 | 3.019176 | -3.260037 | 3.154856 | 3.151246 | 13.29832 | 11.633
2018-03-18 06:53 | 398368.4 | 3484.0287 | 5 | 39 | 2.999992 | -3.26013 | 3.154856 | 3.154906 | 13.29832 | 11.64401
2018-03-18 06:55 | 398488.4 | 120 | 6 | 39 | 3.357814 | 0 | 3.154856 | 3.154906 | 13.29832 | 11.64401
2018-03-18 06:57 | 398608.4 | 239.9999 | 6 | 39 | 3.371919 | 0 | 3.154856 | 3.154906 | 13.29832 | 11.64401
2018-03-18 06:58 | 398668.4 | 300.0022 | 6 | 39 | 3.375762 | 0 | 3.154856 | 3.154906 | 13.29832 | 11.64401
2018-03-18 06:58 | 398668.4 | 0.0023 | 7 | 40 | 3.375746 | 0 | 0 | 0 | 0 | 0
2018-03-18 07:00 | 398788.5 | 120.0011 | 2 | 40 | 3.9973 | 4.890146 | 0.1622995 | 0 | 0.6302485 | 0
2018-03-18 07:02 | 398908.5 | 240.0011 | 2 | 40 | 4.035789 | 4.889837 | 0.3253123 | 0 | 1.285064 | 0
2018-03-18 07:04 | 399028.5 | 360.0011 | 2 | 40 | 4.071362 | 4.890162 | 0.4882883 | 0 | 1.945786 | 0
2018-03-18 07:06 | 399148.5 | 480.0011 | 2 | 40 | 4.100599 | 4.889868 | 0.6513078 | 0 | 2.611953 | 0
2018-03-18 07:08 | 399268.5 | 600.0003 | 2 | 40 | 4.125185 | 4.890116 | 0.814298 | 0 | 3.282373 | 0
2018-03-18 07:10 | 399388.5 | 720.0011 | 2 | 40 | 4.147518 | 4.890106 | 0.9772978 | 0 | 3.956592 | 0
2018-03-18 07:12 | 399508.5 | 840.0003 | 2 | 40 | 4.171679 | 4.890055 | 1.140285 | 0 | 4.63452 | 0
2018-03-18 07:14 | 399628.5 | 960.0003 | 2 | 40 | 4.198554 | 4.890024 | 1.303286 | 0 | 5.31666 | 0
2018-03-18 07:16 | 399748.5 | 1080.0011 | 2 | 40 | 4.200381 | 4.444126 | 1.45905 | 0 | 5.970917 | 0
2018-03-18 07:18 | 399868.5 | 1200.0011 | 2 | 40 | 4.200392 | 3.990486 | 1.599619 | 0 | 6.561365 | 0
2018-03-18 07:20 | 399988.5 | 1320.0003 | 2 | 40 | 4.200387 | 3.544367 | 1.725176 | 0 | 7.08875 | 0
2018-03-18 07:22 | 400067.5 | 1398.9849 | 2 | 40 | 4.200381 | 3.259987 | 1.799794 | 0 | 7.402176 | 0
2018-03-18 07:24 | 400187.5 | 120.0009 | 3 | 40 | 4.228154 | 3.259966 | 1.908014 | 0 | 7.858124 | 0
2018-03-18 07:26 | 400307.5 | 240.001 | 3 | 40 | 4.260772 | 3.260017 | 2.016664 | 0 | 8.319256 | 0
2018-03-18 07:28 | 400427.5 | 360.0018 | 3 | 40 | 4.295867 | 3.260063 | 2.125345 | 0 | 8.784209 | 0
2018-03-18 07:30 | 400547.5 | 480.0001 | 3 | 40 | 4.33342 | 3.259998 | 2.234009 | 0 | 9.253033 | 0
2018-03-18 07:32 | 400667.5 | 600.001 | 3 | 40 | 4.372968 | 3.260035 | 2.342688 | 0 | 9.726121 | 0
2018-03-18 07:34 | 400787.5 | 720.0002 | 3 | 40 | 4.400387 | 3.037685 | 2.450026 | 0 | 10.19745 | 0
2018-03-18 07:36 | 400907.5 | 840.0001 | 3 | 40 | 4.400362 | 2.552734375 | 2.542889 | 0 | 10.60608 | 0
2018-03-18 07:38 | 401027.5 | 960.0002 | 3 | 40 | 4.400393 | 2.15777 | 2.621185 | 0 | 10.95062 | 0
2018-03-18 07:40 | 401147.5 | 1080.001 | 3 | 40 | 4.400385 | 1.83226 | 2.687499 | 0 | 11.24242 | 0
2018-03-18 07:42 | 401267.5 | 1200.0002 | 3 | 40 | 4.400372 | 1.563612 | 2.743947 | 0 | 11.49081 | 0
2018-03-18 07:44 | 401387.5 | 1320.0001 | 3 | 40 | 4.400372 | 1.343311 | 2.792271 | 0 | 11.70346 | 0
2018-03-18 07:46 | 401507.5 | 1440.001 | 3 | 40 | 4.400335 | 1.160036 | 2.833908 | 0 | 11.88668 | 0
2018-03-18 07:48 | 401627.5 | 1560.001 | 3 | 40 | 4.400361 | 1.008844 | 2.86998 | 0 | 12.0454 | 0
2018-03-18 07:50 | 401747.5 | 1680.0001 | 3 | 40 | 4.400356 | 0.8820858 | 2.901426 | 0 | 12.18378 | 0
2018-03-18 07:52 | 401867.5 | 1800.001 | 3 | 40 | 4.400365 | 0.7755661 | 2.929001 | 0 | 12.30512 | 0
2018-03-18 07:54 | 401987.5 | 1920.001 | 3 | 40 | 4.400322 | 0.6848259 | 2.953303 | 0 | 12.41206 | 0
2018-03-18 07:56 | 402107.5 | 2040.001 | 3 | 40 | 4.40034 | 0.6084652 | 2.974833 | 0 | 12.50679 | 0
2018-03-18 07:58 | 402227.5 | 2160.001 | 3 | 40 | 4.400321 | 0.5424156 | 2.993991 | 0 | 12.59109 | 0
2018-03-18 08:00 | 402347.5 | 2280.001 | 3 | 40 | 4.400311 | 0.4856758 | 3.011107 | 0 | 12.66641 | 0
2018-03-18 08:02 | 402467.5 | 2400.001 | 3 | 40 | 4.400338 | 0.4363899 | 3.026465 | 0 | 12.73399 | 0
2018-03-18 08:04 | 402587.5 | 2520.001 | 3 | 40 | 4.400347 | 0.3939686 | 3.040282 | 0 | 12.79479 | 0
2018-03-18 08:06 | 402707.5 | 2640.001 | 3 | 40 | 4.400309 | 0.3554077 | 3.052748 | 0 | 12.84965 | 0
2018-03-18 08:08 | 402827.5 | 2760.001 | 3 | 40 | 4.400316 | 0.3216476 | 3.064029 | 0 | 12.89929 | 0
2018-03-18 08:10 | 402947.5 | 2880.0002 | 3 | 40 | 4.40031 | 0.2920265 | 3.074255 | 0 | 12.94428 | 0
2018-03-18 08:12 | 403067.5 | 3000.0018 | 3 | 40 | 4.400353 | 0.2665634 | 3.08355 | 0 | 12.98518 | 0
2018-03-18 08:14 | 403187.5 | 3120.001 | 3 | 40 | 4.400304 | 0.2420349 | 3.092006 | 0 | 13.0224 | 0
2018-03-18 08:16 | 403307.5 | 3240.0002 | 3 | 40 | 4.400295 | 0.2204933 | 3.099712 | 0 | 13.0563 | 0
2018-03-18 08:18 | 403427.5 | 3360.001 | 3 | 40 | 4.400327 | 0.2021618 | 3.106749 | 0 | 13.08727 | 0
2018-03-18 08:20 | 403547.5 | 3480.001 | 3 | 40 | 4.400303 | 0.1843586 | 3.113183 | 0 | 13.11558 | 0
2018-03-18 08:22 | 403667.5 | 3600.001 | 3 | 40 | 4.40031 | 0.1690598 | 3.119072 | 0 | 13.14149 | 0
2018-03-18 08:24 | 403787.5 | 3720.0002 | 3 | 40 | 4.400292 | 0.1548004 | 3.12447 | 0 | 13.16525 | 0
2018-03-18 08:26 | 403907.5 | 3840.0002 | 3 | 40 | 4.400298 | 0.1425571 | 3.129424 | 0 | 13.18705 | 0
2018-03-18 08:28 | 404027.5 | 3960.0002 | 3 | 40 | 4.400295 | 0.1310844 | 3.133978 | 0 | 13.20708 | 0
2018-03-18 08:30 | 404147.5 | 4080.001 | 3 | 40 | 4.40028 | 0.1201191 | 3.138158 | 0 | 13.22548 | 0
2018-03-18 08:32 | 404267.5 | 4200.0002 | 3 | 40 | 4.400332 | 0.1116695 | 3.142012 | 0 | 13.24244 | 0
2018-03-18 08:34 | 404387.5 | 4320.001 | 3 | 40 | 4.400287 | 0.1023483 | 3.145566 | 0 | 13.25807 | 0
2018-03-18 08:36 | 404507.5 | 4440.0011 | 3 | 40 | 4.400289 | 0.0944767 | 3.148842 | 0 | 13.27249 | 0
2018-03-18 08:38 | 404627.5 | 4560.0011 | 3 | 40 | 4.400295 | 0.08745956 | 3.151867 | 0 | 13.2858 | 0
2018-03-18 08:39 | 404727.4 | 4659.9064 | 3 | 40 | 4.400279 | 0.08149529 | 3.154213 | 0 | 13.29612 | 0
2018-03-18 08:41 | 404847.5 | 120.0009 | 4 | 40 | 4.393766 | 0 | 3.154213 | 0 | 13.29612 | 0
2018-03-18 08:43 | 404967.5 | 240.0009 | 4 | 40 | 4.393129 | 0 | 3.154213 | 0 | 13.29612 | 0
2018-03-18 08:44 | 405027.5 | 300.0023 | 4 | 40 | 4.39289 | 0 | 3.154213 | 0 | 13.29612 | 0
2018-03-18 08:46 | 405147.6 | 120.0003 | 5 | 40 | 4.131008 | -3.260012 | 3.154213 | 0.1086546 | 13.29612 | 0.4521911
2018-03-18 08:48 | 405267.6 | 240.0003 | 5 | 40 | 4.091264 | -3.260007 | 3.154213 | 0.2173214 | 13.29612 | 0.8989295
2018-03-18 08:50 | 405387.6 | 360.0003 | 5 | 40 | 4.050603 | -3.260026 | 3.154213 | 0.3259822 | 13.29612 | 1.341292
2018-03-18 08:52 | 405507.6 | 480.0002 | 5 | 40 | 4.008888 | -3.260062 | 3.154213 | 0.4346447 | 13.29612 | 1.779177
2018-03-18 08:54 | 405627.6 | 600.0019 | 5 | 40 | 3.96699 | -3.260014 | 3.154213 | 0.5433062 | 13.29612 | 2.21251
2018-03-18 08:56 | 405747.6 | 720.0002 | 5 | 40 | 3.925853 | -3.259995 | 3.154213 | 0.6519658 | 13.29612 | 2.641315
2018-03-18 08:58 | 405867.6 | 840.0002 | 5 | 40 | 3.886147 | -3.259991 | 3.154213 | 0.7606366 | 13.29612 | 3.065767
2018-03-18 09:00 | 405987.6 | 960.0003 | 5 | 40 | 3.848265 | -3.259982 | 3.154213 | 0.8692998 | 13.29612 | 3.485973
2018-03-18 09:02 | 406107.6 | 1080.0002 | 5 | 40 | 3.81231 | -3.26001 | 3.154213 | 0.9779666 | 13.29612 | 3.90218
2018-03-18 09:04 | 406227.6 | 1200.0002 | 5 | 40 | 3.778422 | -3.260033 | 3.154213 | 1.086634 | 13.29612 | 4.314595
2018-03-18 09:06 | 406347.6 | 1320.0002 | 5 | 40 | 3.746491 | -3.260018 | 3.154213 | 1.195284 | 13.29612 | 4.723367
2018-03-18 09:08 | 406467.6 | 1440.0002 | 5 | 40 | 3.716636 | -3.259974 | 3.154213 | 1.303952 | 13.29612 | 5.12885
2018-03-18 09:10 | 406587.6 | 1560.0002 | 5 | 40 | 3.68866 | -3.260001 | 3.154213 | 1.412622 | 13.29612 | 5.5312
2018-03-18 09:12 | 406707.6 | 1680.001 | 5 | 40 | 3.662547 | -3.260012 | 3.154213 | 1.521275 | 13.29612 | 5.930551
2018-03-18 09:14 | 406827.6 | 1800.0003 | 5 | 40 | 3.6382 | -3.259984 | 3.154213 | 1.629958 | 13.29612 | 6.327269
2018-03-18 09:16 | 406947.6 | 1920.0003 | 5 | 40 | 3.615695 | -3.260024 | 3.154213 | 1.73862 | 13.29612 | 6.72136
2018-03-18 09:18 | 407067.6 | 2040.0019 | 5 | 40 | 3.595215 | -3.259999 | 3.154213 | 1.84728 | 13.29612 | 7.113111
2018-03-18 09:20 | 407187.6 | 2160.0002 | 5 | 40 | 3.576611 | -3.260045 | 3.154213 | 1.955939 | 13.29612 | 7.502738
2018-03-18 09:22 | 407307.6 | 2280.0003 | 5 | 40 | 3.559846 | -3.259982 | 3.154213 | 2.064598 | 13.29612 | 7.890442
2018-03-18 09:24 | 407427.6 | 2400.0018 | 5 | 40 | 3.54442 | -3.260037 | 3.154213 | 2.173266 | 13.29612 | 8.276434
2018-03-18 09:26 | 407547.6 | 2520.0003 | 5 | 40 | 3.529759 | -3.259999 | 3.154213 | 2.281936 | 13.29612 | 8.660808
2018-03-18 09:28 | 407667.6 | 2640.0018 | 5 | 40 | 3.514976 | -3.260035 | 3.154213 | 2.390605 | 13.29612 | 9.043586
2018-03-18 09:30 | 407787.6 | 2760.0011 | 5 | 40 | 3.499309 | -3.260031 | 3.154213 | 2.499254 | 13.29612 | 9.424644
2018-03-18 09:32 | 407907.6 | 2880.0011 | 5 | 40 | 3.481359 | -3.260029 | 3.154213 | 2.607921 | 13.29612 | 9.803957
2018-03-18 09:34 | 408027.6 | 3000.0003 | 5 | 40 | 3.458732 | -3.260071 | 3.154213 | 2.716581 | 13.29612 | 10.18108
2018-03-18 09:36 | 408147.6 | 3120.0003 | 5 | 40 | 3.425104 | -3.260075 | 3.154213 | 2.825261 | 13.29612 | 10.55527
2018-03-18 09:38 | 408267.6 | 3240.0003 | 5 | 40 | 3.373424 | -3.260041 | 3.154213 | 2.933927 | 13.29612 | 10.92488
2018-03-18 09:40 | 408387.6 | 3360.0003 | 5 | 40 | 3.28035 | -3.260069 | 3.154213 | 3.042593 | 13.29612 | 11.28699
2018-03-18 09:42 | 408507.6 | 3480.0011 | 5 | 40 | 3.016492 | -3.260029 | 3.154213 | 3.151257 | 13.29612 | 11.6324
2018-03-18 09:42 | 408511 | 3483.4489 | 5 | 40 | 2.999984 | -3.26005 | 3.154213 | 3.154368 | 13.29612 | 11.64176
2018-03-18 09:44 | 408631.1 | 120 | 6 | 40 | 3.357722 | 0 | 3.154213 | 3.154368 | 13.29612 | 11.64176
2018-03-18 09:46 | 408751.1 | 240.0008 | 6 | 40 | 3.371824 | 0 | 3.154213 | 3.154368 | 13.29612 | 11.64176
2018-03-18 09:47 | 408811.1 | 300.0014 | 6 | 40 | 3.375675 | 0 | 3.154213 | 3.154368 | 13.29612 | 11.64176
2018-03-18 09:47 | 408811.1 | 0.0024 | 7 | 41 | 3.375695 | 0 | 0 | 0 | 0 | 0
2018-03-18 09:49 | 408931.1 | 120.0009 | 2 | 41 | 3.997372 | 4.890011 | 0.1623459 | 8.81e-10 | 0.6304371 | 2.973e-09
2018-03-18 09:51 | 409051.1 | 240.001 | 2 | 41 | 4.035907 | 4.890083 | 0.3253313 | 8.81e-10 | 1.285157 | 2.973e-09
2018-03-18 09:53 | 409171.1 | 360.0001 | 2 | 41 | 4.071446 | 4.89007 | 0.4883201 | 8.81e-10 | 1.945948 | 2.973e-09
2018-03-18 09:55 | 409291.1 | 480.0001 | 2 | 41 | 4.100784 | 4.890032 | 0.651306 | 8.81e-10 | 2.612003 | 2.973e-09
2018-03-18 09:57 | 409411.1 | 600.0009 | 2 | 41 | 4.125297 | 4.89003 | 0.8143193 | 8.81e-10 | 3.282541 | 2.973e-09
2018-03-18 09:59 | 409531.1 | 720.0001 | 2 | 41 | 4.147621 | 4.889954 | 0.9773086 | 8.81e-10 | 3.956734 | 2.973e-09
2018-03-18 10:01 | 409651.1 | 840.0001 | 2 | 41 | 4.171848 | 4.890024 | 1.140306 | 8.81e-10 | 4.634725 | 2.973e-09
2018-03-18 10:03 | 409771.1 | 960.0002 | 2 | 41 | 4.198662 | 4.889986 | 1.303304 | 8.81e-10 | 5.31688 | 2.973e-09
2018-03-18 10:05 | 409891.1 | 1080.0002 | 2 | 41 | 4.20039 | 4.441719 | 1.459001 | 8.81e-10 | 5.970861 | 2.973e-09
2018-03-18 10:07 | 410011.1 | 1200.0002 | 2 | 41 | 4.200395 | 3.987804 | 1.599491 | 8.81e-10 | 6.560975 | 2.973e-09
2018-03-18 10:09 | 410131.1 | 1320.001 | 2 | 41 | 4.200378 | 3.542551 | 1.724963 | 8.81e-10 | 7.088006 | 2.973e-09
2018-03-18 10:11 | 410210 | 1398.8704 | 2 | 41 | 4.200384 | 3.259981 | 1.799466 | 8.81e-10 | 7.400948 | 2.973e-09
2018-03-18 10:13 | 410330 | 120.001 | 3 | 41 | 4.228105 | 3.259914 | 1.907687 | 8.81e-10 | 7.856894 | 2.973e-09
2018-03-18 10:15 | 410450 | 240.0017 | 3 | 41 | 4.260713 | 3.259909 | 2.016337 | 8.81e-10 | 8.318026 | 2.973e-09
2018-03-18 10:17 | 410570 | 360.0001 | 3 | 41 | 4.29581 | 3.25996 | 2.125002 | 8.81e-10 | 8.782899 | 2.973e-09
2018-03-18 10:19 | 410690 | 480.0001 | 3 | 41 | 4.333311 | 3.259958 | 2.233652 | 8.81e-10 | 9.251657 | 2.973e-09
2018-03-18 10:21 | 410810 | 600.0009 | 3 | 41 | 4.372813 | 3.259972 | 2.342298 | 8.81e-10 | 9.724582 | 2.973e-09
2018-03-18 10:23 | 410930 | 720.0018 | 3 | 41 | 4.400392 | 3.03965 | 2.449696 | 8.81e-10 | 10.19617 | 2.973e-09
2018-03-18 10:25 | 411050 | 840.0001 | 3 | 41 | 4.40039 | 2.554371 | 2.542601 | 8.81e-10 | 10.60498 | 2.973e-09
2018-03-18 10:27 | 411170 | 960.0018 | 3 | 41 | 4.400372 | 2.158287 | 2.62092 | 8.81e-10 | 10.94962 | 2.973e-09
2018-03-18 10:29 | 411290 | 1080.0018 | 3 | 41 | 4.400367 | 1.832201 | 2.687251 | 8.81e-10 | 11.2415 | 2.973e-09
2018-03-18 10:31 | 411410 | 1200.001 | 3 | 41 | 4.400384 | 1.564531 | 2.743709 | 8.81e-10 | 11.48993 | 2.973e-09
2018-03-18 10:33 | 411530 | 1320.0009 | 3 | 41 | 4.400377 | 1.342972 | 2.792044 | 8.81e-10 | 11.70263 | 2.973e-09
2018-03-18 10:35 | 411650 | 1440.001 | 3 | 41 | 4.400376 | 1.160677 | 2.833669 | 8.81e-10 | 11.88579 | 2.973e-09
2018-03-18 10:37 | 411770 | 1560.0001 | 3 | 41 | 4.400356 | 1.008478 | 2.869734 | 8.81e-10 | 12.04449 | 2.973e-09
2018-03-18 10:39 | 411890 | 1680.0001 | 3 | 41 | 4.400363 | 0.8817024 | 2.901171 | 8.81e-10 | 12.18283 | 2.973e-09
2018-03-18 10:41 | 412010 | 1800.0009 | 3 | 41 | 4.400332 | 0.7751274 | 2.928725 | 8.81e-10 | 12.30407 | 2.973e-09
2018-03-18 10:43 | 412130 | 1920.001 | 3 | 41 | 4.400353 | 0.6852741 | 2.953022 | 8.81e-10 | 12.41098 | 2.973e-09
2018-03-18 10:45 | 412250 | 2040.0002 | 3 | 41 | 4.400357 | 0.6088524 | 2.974548 | 8.81e-10 | 12.50571 | 2.973e-09
2018-03-18 10:47 | 412370 | 2160.0018 | 3 | 41 | 4.400338 | 0.5427132 | 2.993706 | 8.81e-10 | 12.59001 | 2.973e-09
2018-03-18 10:49 | 412490 | 2280.001 | 3 | 41 | 4.400311 | 0.4852905 | 3.010827 | 8.81e-10 | 12.66535 | 2.973e-09
2018-03-18 10:51 | 412610 | 2400.0002 | 3 | 41 | 4.400339 | 0.4369164 | 3.026182 | 8.81e-10 | 12.73292 | 2.973e-09
2018-03-18 10:53 | 412730 | 2520.001 | 3 | 41 | 4.40033 | 0.3937817 | 3.040004 | 8.81e-10 | 12.79373 | 2.973e-09
2018-03-18 10:55 | 412850 | 2640.001 | 3 | 41 | 4.40034 | 0.3558197 | 3.052472 | 8.81e-10 | 12.8486 | 2.973e-09
2018-03-18 10:57 | 412970 | 2760.0018 | 3 | 41 | 4.400294 | 0.3215218 | 3.063752 | 8.81e-10 | 12.89824 | 2.973e-09
2018-03-18 10:59 | 413090 | 2880.001 | 3 | 41 | 4.400339 | 0.2926311 | 3.073975 | 8.81e-10 | 12.94322 | 2.973e-09
2018-03-18 11:01 | 413210 | 3000.0018 | 3 | 41 | 4.40031 | 0.2654819 | 3.083263 | 8.81e-10 | 12.98409 | 2.973e-09
2018-03-18 11:03 | 413330 | 3120.0009 | 3 | 41 | 4.400308 | 0.2418442 | 3.091716 | 8.81e-10 | 13.02129 | 2.973e-09
2018-03-18 11:05 | 413450 | 3240.0018 | 3 | 41 | 4.400284 | 0.2204437 | 3.099423 | 8.81e-10 | 13.0552 | 2.973e-09
2018-03-18 11:07 | 413570 | 3360.001 | 3 | 41 | 4.400296 | 0.2018108 | 3.106457 | 8.81e-10 | 13.08615 | 2.973e-09
2018-03-18 11:09 | 413690 | 3480.001 | 3 | 41 | 4.400313 | 0.1846409 | 3.112894 | 8.81e-10 | 13.11448 | 2.973e-09
2018-03-18 11:11 | 413810 | 3600.0018 | 3 | 41 | 4.400298 | 0.168951 | 3.118781 | 8.81e-10 | 13.14038 | 2.973e-09
2018-03-18 11:13 | 413930 | 3720.0001 | 3 | 41 | 4.400309 | 0.1551628 | 3.12418 | 8.81e-10 | 13.16414 | 2.973e-09
2018-03-18 11:15 | 414050 | 3840.0009 | 3 | 41 | 4.400308 | 0.1425133 | 3.129131 | 8.81e-10 | 13.18592 | 2.973e-09
2018-03-18 11:17 | 414170 | 3960.001 | 3 | 41 | 4.400312 | 0.1310711 | 3.133682 | 8.81e-10 | 13.20595 | 2.973e-09
2018-03-18 11:19 | 414290 | 4080.0009 | 3 | 41 | 4.400305 | 0.1205616 | 3.137866 | 8.81e-10 | 13.22436 | 2.973e-09
2018-03-18 11:21 | 414410 | 4200.0009 | 3 | 41 | 4.400279 | 0.1104984 | 3.141717 | 8.81e-10 | 13.24131 | 2.973e-09
2018-03-18 11:23 | 414530 | 4320.0009 | 3 | 41 | 4.400299 | 0.102354 | 3.145267 | 8.81e-10 | 13.25693 | 2.973e-09
2018-03-18 11:25 | 414650 | 4440.0009 | 3 | 41 | 4.400296 | 0.09447479 | 3.14854 | 8.81e-10 | 13.27133 | 2.973e-09
2018-03-18 11:27 | 414770 | 4560.0018 | 3 | 41 | 4.400275 | 0.08705521 | 3.151563 | 8.81e-10 | 13.28463 | 2.973e-09
2018-03-18 11:28 | 414865.7 | 4655.6263 | 3 | 41 | 4.40027 | 0.08149719 | 3.153809 | 8.81e-10 | 13.29451 | 2.973e-09
2018-03-18 11:30 | 414985.7 | 120.0001 | 4 | 41 | 4.393757 | 0 | 3.153809 | 8.81e-10 | 13.29451 | 2.973e-09
2018-03-18 11:32 | 415105.7 | 240.0001 | 4 | 41 | 4.393115 | 0 | 3.153809 | 8.81e-10 | 13.29451 | 2.973e-09
2018-03-18 11:33 | 415165.7 | 300.0031 | 4 | 41 | 4.392871 | 0 | 3.153809 | 8.81e-10 | 13.29451 | 2.973e-09
2018-03-18 11:35 | 415285.8 | 120.0009 | 5 | 41 | 4.130929 | -3.259954 | 3.153809 | 0.1086391 | 13.29451 | 0.4521201
2018-03-18 11:37 | 415405.8 | 240.001 | 5 | 41 | 4.091171 | -3.260024 | 3.153809 | 0.2173136 | 13.29451 | 0.8988811
2018-03-18 11:39 | 415525.8 | 360.0009 | 5 | 41 | 4.050515 | -3.260026 | 3.153809 | 0.3259773 | 13.29451 | 1.341245
2018-03-18 11:41 | 415645.8 | 480.0002 | 5 | 41 | 4.008717 | -3.259996 | 3.153809 | 0.4346324 | 13.29451 | 1.779088
2018-03-18 11:43 | 415765.8 | 600.0001 | 5 | 41 | 3.96681 | -3.259999 | 3.153809 | 0.5432974 | 13.29451 | 2.212415
2018-03-18 11:45 | 415885.8 | 720.001 | 5 | 41 | 3.925677 | -3.26001 | 3.153809 | 0.6519704 | 13.29451 | 2.641255
2018-03-18 11:47 | 416005.8 | 840.0009 | 5 | 41 | 3.885991 | -3.260003 | 3.153809 | 0.7606344 | 13.29451 | 3.065662
2018-03-18 11:49 | 416125.8 | 960.0009 | 5 | 41 | 3.848063 | -3.260022 | 3.153809 | 0.8692966 | 13.29451 | 3.485845
2018-03-18 11:51 | 416245.8 | 1080.0009 | 5 | 41 | 3.812094 | -3.259999 | 3.153809 | 0.9779524 | 13.29451 | 3.901986
2018-03-18 11:53 | 416365.8 | 1200.0001 | 5 | 41 | 3.778127 | -3.259977 | 3.153809 | 1.086618 | 13.29451 | 4.314366
2018-03-18 11:55 | 416485.8 | 1320.0009 | 5 | 41 | 3.746175 | -3.260001 | 3.153809 | 1.195278 | 13.29451 | 4.723145
2018-03-18 11:57 | 416605.8 | 1440.0009 | 5 | 41 | 3.716251 | -3.259991 | 3.153809 | 1.303936 | 13.29451 | 5.128555
2018-03-18 11:59 | 416725.8 | 1560.0009 | 5 | 41 | 3.688231 | -3.259939 | 3.153809 | 1.412606 | 13.29451 | 5.530859
2018-03-18 12:01 | 416845.8 | 1680.0009 | 5 | 41 | 3.662088 | -3.260001 | 3.153809 | 1.52127 | 13.29451 | 5.930201
2018-03-18 12:03 | 416965.8 | 1800.0009 | 5 | 41 | 3.637668 | -3.259967 | 3.153809 | 1.629927 | 13.29451 | 6.326769
2018-03-18 12:05 | 417085.8 | 1920.0001 | 5 | 41 | 3.615111 | -3.26001 | 3.153809 | 1.738586 | 13.29451 | 6.72079
2018-03-18 12:07 | 417205.8 | 2040.0001 | 5 | 41 | 3.594563 | -3.260035 | 3.153809 | 1.847252 | 13.29451 | 7.112497
2018-03-18 12:09 | 417325.8 | 2160.0009 | 5 | 41 | 3.57597 | -3.259975 | 3.153809 | 1.955932 | 13.29451 | 7.502126
2018-03-18 12:11 | 417445.8 | 2280.0001 | 5 | 41 | 3.559196 | -3.259991 | 3.153809 | 2.064581 | 13.29451 | 7.889724
2018-03-18 12:13 | 417565.8 | 2400.001 | 5 | 41 | 3.543823 | -3.259977 | 3.153809 | 2.17325 | 13.29451 | 8.275655
2018-03-18 12:15 | 417685.8 | 2520.0001 | 5 | 41 | 3.529119 | -3.259935 | 3.153809 | 2.281899 | 13.29451 | 8.659889
2018-03-18 12:17 | 417805.8 | 2640.0001 | 5 | 41 | 3.514307 | -3.25995 | 3.153809 | 2.390565 | 13.29451 | 9.042583
2018-03-18 12:19 | 417925.8 | 2760.0009 | 5 | 41 | 3.498672 | -3.259999 | 3.153809 | 2.499241 | 13.29451 | 9.423665
2018-03-18 12:21 | 418045.8 | 2880.0001 | 5 | 41 | 3.480737 | -3.259986 | 3.153809 | 2.607894 | 13.29451 | 9.802863
2018-03-18 12:23 | 418165.8 | 3000.0001 | 5 | 41 | 3.458009 | -3.26001 | 3.153809 | 2.716564 | 13.29451 | 10.17995
2018-03-18 12:25 | 418285.8 | 3120.0009 | 5 | 41 | 3.424439 | -3.260014 | 3.153809 | 2.825239 | 13.29451 | 10.55405
2018-03-18 12:27 | 418405.8 | 3240.0001 | 5 | 41 | 3.372437 | -3.260031 | 3.153809 | 2.9339 | 13.29451 | 10.92355
2018-03-18 12:29 | 418525.8 | 3360.0001 | 5 | 41 | 3.27884 | -3.260015 | 3.153809 | 3.042552 | 13.29451 | 11.28548
2018-03-18 12:31 | 418645.8 | 3480.0001 | 5 | 41 | 3.011956 | -3.260056 | 3.153809 | 3.151214 | 13.29451 | 11.63062
2018-03-18 12:31 | 418648.3 | 3482.4863 | 5 | 41 | 2.999972 | -3.259993 | 3.153809 | 3.153473 | 13.29451 | 11.63741
2018-03-18 12:33 | 418768.3 | 120.0002 | 6 | 41 | 3.359646 | 0 | 3.153809 | 3.153473 | 13.29451 | 11.63741
2018-03-18 12:35 | 418888.3 | 240.001 | 6 | 41 | 3.373814 | 0 | 3.153809 | 3.153473 | 13.29451 | 11.63741
2018-03-18 12:36 | 418948.3 | 300.0016 | 6 | 41 | 3.377669 | 0 | 3.153809 | 3.153473 | 13.29451 | 11.63741
2018-03-18 12:36 | 418948.3 | 0.0024 | 7 | 42 | 3.377661 | 0 | 0 | 0 | 0 | 0
2018-03-18 12:38 | 419068.4 | 120.0002 | 2 | 42 | 3.998217 | 4.890102 | 0.1623558 | 0 | 0.6307136 | 0
2018-03-18 12:40 | 419188.4 | 240.001 | 2 | 42 | 4.036535 | 4.890064 | 0.3253359 | 0 | 1.285524 | 0
2018-03-18 12:42 | 419308.4 | 360.001 | 2 | 42 | 4.071952 | 4.890112 | 0.48834 | 0 | 1.946472 | 0
2018-03-18 12:44 | 419428.4 | 480.0002 | 2 | 42 | 4.101223 | 4.890081 | 0.6513528 | 0 | 2.61271 | 0
2018-03-18 12:46 | 419548.4 | 600.001 | 2 | 42 | 4.125684 | 4.890036 | 0.8143306 | 0 | 3.283167 | 0
2018-03-18 12:48 | 419668.4 | 720.0002 | 2 | 42 | 4.148043 | 4.890078 | 0.9773332 | 0 | 3.957484 | 0
2018-03-18 12:50 | 419788.4 | 840.0002 | 2 | 42 | 4.172197 | 4.890028 | 1.140316 | 0 | 4.635474 | 0
2018-03-18 12:52 | 419908.4 | 960.0002 | 2 | 42 | 4.199044 | 4.890028 | 1.303334 | 0 | 5.317767 | 0
2018-03-18 12:54 | 420028.4 | 1080.0002 | 2 | 42 | 4.2004 | 4.437056 | 1.458834 | 0 | 5.970925 | 0
2018-03-18 12:56 | 420148.4 | 1200.0002 | 2 | 42 | 4.200403 | 3.98687 | 1.599221 | 0 | 6.560602 | 0
2018-03-18 12:58 | 420268.4 | 1320.001 | 2 | 42 | 4.20038 | 3.540476 | 1.724656 | 0 | 7.08748 | 0
2018-03-18 13:00 | 420346.5 | 1398.0512 | 2 | 42 | 4.200375 | 3.259993 | 1.79835 | 0 | 7.397023 | 0
2018-03-18 13:02 | 420466.5 | 120.0012 | 3 | 42 | 4.228091 | 3.259953 | 1.906546 | 0 | 7.852867 | 0
2018-03-18 13:04 | 420586.5 | 240.002 | 3 | 42 | 4.260704 | 3.25996 | 2.015228 | 0 | 8.314128 | 0
2018-03-18 13:06 | 420706.5 | 360.002 | 3 | 42 | 4.295869 | 3.259983 | 2.123882 | 0 | 8.778959 | 0
2018-03-18 13:08 | 420826.5 | 480.0003 | 3 | 42 | 4.333281 | 3.260008 | 2.232534 | 0 | 9.247728 | 0
2018-03-18 13:10 | 420946.5 | 600.0003 | 3 | 42 | 4.372863 | 3.260002 | 2.341191 | 0 | 9.720703125 | 0
2018-03-18 13:12 | 421066.5 | 720.0004 | 3 | 42 | 4.400413 | 3.039717 | 2.448552 | 0 | 10.19212 | 0
2018-03-18 13:14 | 421186.5 | 840.002 | 3 | 42 | 4.400394 | 2.554335 | 2.541446 | 0 | 10.60089 | 0
2018-03-18 13:16 | 421306.5 | 960.002 | 3 | 42 | 4.400366 | 2.157831 | 2.619759 | 0 | 10.9455 | 0
2018-03-18 13:18 | 421426.5 | 1080.0018 | 3 | 42 | 4.400373 | 1.83209 | 2.686079 | 0 | 11.23733 | 0
2018-03-18 13:20 | 421546.5 | 1200.0011 | 3 | 42 | 4.400369 | 1.563873 | 2.742536 | 0 | 11.48577 | 0
2018-03-18 13:22 | 421666.5 | 1320.0011 | 3 | 42 | 4.400385 | 1.343128 | 2.790864 | 0 | 11.69843 | 0
2018-03-18 13:24 | 421786.5 | 1440.0002 | 3 | 42 | 4.400376 | 1.160286 | 2.83248 | 0 | 11.88155 | 0
2018-03-18 13:26 | 421906.5 | 1560.0019 | 3 | 42 | 4.400362 | 1.008692 | 2.868543 | 0 | 12.04024 | 0
2018-03-18 13:28 | 422026.5 | 1680.0002 | 3 | 42 | 4.400358 | 0.8818226 | 2.899978 | 0 | 12.17857 | 0
2018-03-18 13:30 | 422146.5 | 1800.0012 | 3 | 42 | 4.400343 | 0.7750072 | 2.927542 | 0 | 12.29986 | 0
2018-03-18 13:32 | 422266.5 | 1920 | 3 | 42 | 4.400335 | 0.6852207 | 2.951843 | 0 | 12.40679 | 0
2018-03-18 13:34 | 422386.5 | 2040.0019 | 3 | 42 | 4.400352 | 0.6090603 | 2.973377 | 0 | 12.50155 | 0
2018-03-18 13:36 | 422506.5 | 2160.002 | 3 | 42 | 4.400343 | 0.5429955 | 2.992543 | 0 | 12.58589 | 0
2018-03-18 13:38 | 422626.5 | 2280.0019 | 3 | 42 | 4.400339 | 0.486372 | 3.009672 | 0 | 12.66126 | 0
2018-03-18 13:40 | 422746.5 | 2400.0019 | 3 | 42 | 4.400351 | 0.4369564 | 3.025031 | 0 | 12.72884 | 0
2018-03-18 13:42 | 422866.5 | 2520.0019 | 3 | 42 | 4.400329 | 0.3937035 | 3.03885 | 0 | 12.78965 | 0
2018-03-18 13:44 | 422986.5 | 2640.0019 | 3 | 42 | 4.400322 | 0.3555965 | 3.05132 | 0 | 12.84452 | 0
2018-03-18 13:46 | 423106.5 | 2760.0012 | 3 | 42 | 4.400292 | 0.3215523 | 3.062598 | 0 | 12.89415 | 0
2018-03-18 13:48 | 423226.5 | 2880.0019 | 3 | 42 | 4.400327 | 0.2924404 | 3.072825 | 0 | 12.93915 | 0
2018-03-18 13:50 | 423346.5 | 3000.0019 | 3 | 42 | 4.400311 | 0.2655392 | 3.082117 | 0 | 12.98004 | 0
2018-03-18 13:52 | 423466.5 | 3120.0019 | 3 | 42 | 4.400288 | 0.2417469 | 3.090575 | 0 | 13.01726 | 0
2018-03-18 13:54 | 423586.5 | 3240.002 | 3 | 42 | 4.400305 | 0.2212505 | 3.098289 | 0 | 13.05121 | 0
2018-03-18 13:56 | 423706.5 | 3360 | 3 | 42 | 4.400342 | 0.2028923 | 3.105335 | 0 | 13.08221 | 0
2018-03-18 13:58 | 423826.5 | 3480.0002 | 3 | 42 | 4.400318 | 0.1850891 | 3.111782 | 0 | 13.11058 | 0
2018-03-18 14:00 | 423946.5 | 3600.0019 | 3 | 42 | 4.400267 | 0.1686306 | 3.117686 | 0 | 13.13656 | 0
2018-03-18 14:02 | 424066.5 | 3720.0019 | 3 | 42 | 4.4003 | 0.1555958 | 3.123099 | 0 | 13.16038 | 0
2018-03-18 14:04 | 424186.5 | 3840.0011 | 3 | 42 | 4.400302 | 0.1428947 | 3.128065 | 0 | 13.18223 | 0
2018-03-18 14:06 | 424306.5 | 3960.0003 | 3 | 42 | 4.400303 | 0.131319 | 3.132631 | 0 | 13.20232 | 0
2018-03-18 14:08 | 424426.5 | 4080.0018 | 3 | 42 | 4.400312 | 0.1208477 | 3.136829 | 0 | 13.22079 | 0
2018-03-18 14:10 | 424546.5 | 4200.0003 | 3 | 42 | 4.400259 | 0.1108646 | 3.140689 | 0 | 13.23778 | 0
2018-03-18 14:12 | 424666.5 | 4320.0003 | 3 | 42 | 4.400329 | 0.1030846 | 3.144249 | 0 | 13.25344 | 0
2018-03-18 14:14 | 424786.5 | 4440.0003 | 3 | 42 | 4.400285 | 0.09447861 | 3.147535 | 0 | 13.2679 | 0
2018-03-18 14:16 | 424906.5 | 4560.0003 | 3 | 42 | 4.400263 | 0.0870018 | 3.150565 | 0 | 13.28124 | 0
2018-03-18 14:17 | 425014.3 | 4667.8056 | 3 | 42 | 4.400309 | 0.08149719 | 3.153088 | 0 | 13.29233 | 0
2018-03-18 14:19 | 425134.3 | 120.0001 | 4 | 42 | 4.393793 | 0 | 3.153088 | 0 | 13.29234 | 0
2018-03-18 14:21 | 425254.3 | 240.0009 | 4 | 42 | 4.393168 | 0 | 3.153088 | 0 | 13.29234 | 0
2018-03-18 14:22 | 425314.3 | 300.0024 | 4 | 42 | 4.392924 | 0 | 3.153088 | 0 | 13.29234 | 0
2018-03-18 14:24 | 425434.4 | 120.0003 | 5 | 42 | 4.13091 | -3.260015 | 3.153088 | 0.1086619 | 13.29234 | 0.4522128
2018-03-18 14:26 | 425554.4 | 240.0003 | 5 | 42 | 4.091126 | -3.259988 | 3.153088 | 0.2173241 | 13.29234 | 0.8989186
2018-03-18 14:28 | 425674.4 | 360.0003 | 5 | 42 | 4.05037 | -3.260064 | 3.153088 | 0.3259894 | 13.29234 | 1.341279
2018-03-18 14:30 | 425794.4 | 480.0002 | 5 | 42 | 4.008514 | -3.260039 | 3.153088 | 0.4346411 | 13.29234 | 1.779089
2018-03-18 14:32 | 425914.4 | 600.0002 | 5 | 42 | 3.966508 | -3.260001 | 3.153088 | 0.543308 | 13.29234 | 2.212394
2018-03-18 14:34 | 426034.4 | 720.0001 | 5 | 42 | 3.925378 | -3.260026 | 3.153088 | 0.6519613 | 13.29234 | 2.641123
2018-03-18 14:36 | 426154.4 | 840.0002 | 5 | 42 | 3.885672 | -3.260033 | 3.153088 | 0.7606192 | 13.29234 | 3.065474
2018-03-18 14:38 | 426274.4 | 960.0001 | 5 | 42 | 3.847826 | -3.260056 | 3.153088 | 0.869284 | 13.29234 | 3.485636
2018-03-18 14:40 | 426394.4 | 1080.0002 | 5 | 42 | 3.811907 | -3.259995 | 3.153088 | 0.9779604 | 13.29234 | 3.901832
2018-03-18 14:42 | 426514.4 | 1200.0002 | 5 | 42 | 3.777988 | -3.26002 | 3.153088 | 1.08663 | 13.29234 | 4.314211
2018-03-18 14:44 | 426634.4 | 1320.0002 | 5 | 42 | 3.746063 | -3.260081 | 3.153088 | 1.195292 | 13.29234 | 4.722983
2018-03-18 14:46 | 426754.4 | 1440.001 | 5 | 42 | 3.716116 | -3.260015 | 3.153088 | 1.303957 | 13.29234 | 5.128402
2018-03-18 14:48 | 426874.4 | 1560.001 | 5 | 42 | 3.688148 | -3.260041 | 3.153088 | 1.412605 | 13.29234 | 5.530614
2018-03-18 14:50 | 426994.4 | 1680.0002 | 5 | 42 | 3.662004 | -3.259988 | 3.153088 | 1.521277 | 13.29234 | 5.929978
2018-03-18 14:52 | 427114.4 | 1800.0002 | 5 | 42 | 3.637624 | -3.259999 | 3.153088 | 1.629935 | 13.29234 | 6.326544
2018-03-18 14:54 | 427234.4 | 1920.0002 | 5 | 42 | 3.61512 | -3.260037 | 3.153088 | 1.738607 | 13.29234 | 6.720613
2018-03-18 14:56 | 427354.4 | 2040.0001 | 5 | 42 | 3.594607 | -3.259974 | 3.153088 | 1.847271 | 13.29234 | 7.112316
2018-03-18 14:58 | 427474.4 | 2160.0001 | 5 | 42 | 3.576023 | -3.259999 | 3.153088 | 1.955931 | 13.29234 | 7.50188
2018-03-18 15:00 | 427594.4 | 2280.001 | 5 | 42 | 3.559255 | -3.259967 | 3.153088 | 2.064603 | 13.29234 | 7.889567
2018-03-18 15:02 | 427714.4 | 2400.001 | 5 | 42 | 3.543801 | -3.259923 | 3.153088 | 2.173247 | 13.29234 | 8.275408
2018-03-18 15:04 | 427834.4 | 2520.0002 | 5 | 42 | 3.529131 | -3.259937 | 3.153088 | 2.281904 | 13.29234 | 8.659668
2018-03-18 15:06 | 427954.4 | 2640.0002 | 5 | 42 | 3.514352 | -3.260024 | 3.153088 | 2.390583 | 13.29234 | 9.042414
2018-03-18 15:08 | 428074.4 | 2760.001 | 5 | 42 | 3.498617 | -3.26002 | 3.153088 | 2.499242 | 13.29234 | 9.423436
2018-03-18 15:10 | 428194.4 | 2880.0001 | 5 | 42 | 3.480685 | -3.259995 | 3.153088 | 2.607907 | 13.29234 | 9.80267
2018-03-18 15:12 | 428314.4 | 3000.001 | 5 | 42 | 3.457953 | -3.260035 | 3.153088 | 2.71658 | 13.29234 | 10.17976
2018-03-18 15:14 | 428434.4 | 3120.001 | 5 | 42 | 3.424327 | -3.260035 | 3.153088 | 2.825238 | 13.29234 | 10.55379
2018-03-18 15:16 | 428554.4 | 3240.001 | 5 | 42 | 3.372178 | -3.260035 | 3.153088 | 2.933893 | 13.29234 | 10.92326
2018-03-18 15:18 | 428674.4 | 3360.001 | 5 | 42 | 3.278533 | -3.260045 | 3.153088 | 3.042559 | 13.29234 | 11.2852
2018-03-18 15:20 | 428794.4 | 3480.0001 | 5 | 42 | 3.011398 | -3.260056 | 3.153088 | 3.151234 | 13.29234 | 11.63035
2018-03-18 15:20 | 428796.8 | 3482.3696 | 5 | 42 | 2.999972 | -3.259977 | 3.153088 | 3.15338 | 13.29234 | 11.6368
2018-03-18 15:22 | 428916.8 | 120.0007 | 6 | 42 | 3.359475 | 0 | 3.153088 | 3.15338 | 13.29234 | 11.6368
2018-03-18 15:24 | 429036.8 | 240.0008 | 6 | 42 | 3.373696 | 0 | 3.153088 | 3.15338 | 13.29234 | 11.6368
2018-03-18 15:25 | 429096.8 | 300.0038 | 6 | 42 | 3.377547 | 0 | 3.153088 | 3.15338 | 13.29234 | 11.6368
2018-03-18 15:25 | 429096.8 | 0.0025 | 7 | 43 | 3.377538 | 0 | 0 | 0 | 0 | 0
2018-03-18 15:27 | 429216.9 | 120.0002 | 2 | 43 | 3.998528 | 4.890087 | 0.1623178 | 2.464e-09 | 0.6306149 | 8.321e-09
2018-03-18 15:29 | 429336.9 | 240.001 | 2 | 43 | 4.03686 | 4.890003 | 0.3253266 | 2.464e-09 | 1.285596 | 8.321e-09
2018-03-18 15:31 | 429456.9 | 360.001 | 2 | 43 | 4.07236 | 4.890049 | 0.4883166 | 2.464e-09 | 1.946544 | 8.321e-09
2018-03-18 15:33 | 429576.9 | 480.0002 | 2 | 43 | 4.10164 | 4.890062 | 0.6513236 | 2.464e-09 | 2.61283 | 8.321e-09
2018-03-18 15:35 | 429696.9 | 600.001 | 2 | 43 | 4.126125 | 4.890015 | 0.8143274 | 2.464e-09 | 3.283468 | 8.321e-09
2018-03-18 15:37 | 429816.9 | 720.001 | 2 | 43 | 4.148439 | 4.890017 | 0.9773177 | 2.464e-09 | 3.9578 | 8.321e-09
2018-03-18 15:39 | 429936.9 | 840.001 | 2 | 43 | 4.172648 | 4.890043 | 1.140301 | 2.464e-09 | 4.635868 | 8.321e-09
2018-03-18 15:41 | 430056.9 | 960.001 | 2 | 43 | 4.199484 | 4.890041 | 1.303295 | 2.464e-09 | 5.318131 | 8.321e-09
2018-03-18 15:43 | 430176.9 | 1080.0002 | 2 | 43 | 4.200388 | 4.432123 | 1.458674 | 2.464e-09 | 5.97078 | 8.321e-09
2018-03-18 15:45 | 430296.9 | 1200.001 | 2 | 43 | 4.200389 | 3.981964 | 1.598896 | 2.464e-09 | 6.559769 | 8.321e-09
2018-03-18 15:47 | 430416.9 | 1320.0002 | 2 | 43 | 4.200376 | 3.537098 | 1.724176 | 2.464e-09 | 7.085995 | 8.321e-09
2018-03-18 15:49 | 430494.3 | 1397.4433 | 2 | 43 | 4.200382 | 3.259983 | 1.797265 | 2.464e-09 | 7.392998 | 8.321e-09
2018-03-18 15:51 | 430614.4 | 120.001 | 3 | 43 | 4.22808 | 3.259926 | 1.905481 | 2.464e-09 | 7.84892 | 8.321e-09
2018-03-18 15:53 | 430734.4 | 240.0003 | 3 | 43 | 4.260719 | 3.259951 | 2.01414 | 2.464e-09 | 8.310085 | 8.321e-09
2018-03-18 15:55 | 430854.4 | 360.0003 | 3 | 43 | 4.295854 | 3.259932 | 2.122801 | 2.464e-09 | 8.774947 | 8.321e-09
2018-03-18 15:57 | 430974.4 | 480.001 | 3 | 43 | 4.333302 | 3.25996 | 2.231458 | 2.464e-09 | 9.243734 | 8.321e-09
2018-03-18 15:59 | 431094.4 | 600.001 | 3 | 43 | 4.372943 | 3.259962 | 2.340101 | 2.464e-09 | 9.716656 | 8.321e-09
2018-03-18 16:01 | 431214.4 | 720.0004 | 3 | 43 | 4.400401 | 3.038492 | 2.447475 | 2.464e-09 | 10.18814 | 8.321e-09
2018-03-18 16:03 | 431334.4 | 840.001 | 3 | 43 | 4.400381 | 2.553379 | 2.540341 | 2.464e-09 | 10.59679 | 8.321e-09
2018-03-18 16:05 | 431454.4 | 960.0002 | 3 | 43 | 4.400383 | 2.158247 | 2.618654 | 2.464e-09 | 10.94139 | 8.321e-09
2018-03-18 16:07 | 431574.4 | 1080.001 | 3 | 43 | 4.400386 | 1.83283 | 2.684996 | 2.464e-09 | 11.23332 | 8.321e-09
2018-03-18 16:09 | 431694.4 | 1200.0002 | 3 | 43 | 4.400384 | 1.565025 | 2.741474 | 2.464e-09 | 11.48185 | 8.321e-09
2018-03-18 16:11 | 431814.4 | 1320.001 | 3 | 43 | 4.400356 | 1.343243 | 2.78982 | 2.464e-09 | 11.69459 | 8.321e-09
2018-03-18 16:13 | 431934.4 | 1440.0005 | 3 | 43 | 4.400323 | 1.160149 | 2.831456 | 2.464e-09 | 11.8778 | 8.321e-09
2018-03-18 16:15 | 432054.4 | 1560.0003 | 3 | 43 | 4.400332 | 1.008982 | 2.867545 | 2.464e-09 | 12.03661 | 8.321e-09
2018-03-18 16:17 | 432174.4 | 1680.001 | 3 | 43 | 4.400365 | 0.8829556 | 2.899016 | 2.464e-09 | 12.17509 | 8.321e-09
2018-03-18 16:19 | 432294.4 | 1800.001 | 3 | 43 | 4.400356 | 0.7766132 | 2.926611 | 2.464e-09 | 12.29652 | 8.321e-09
2018-03-18 16:21 | 432414.4 | 1920.0003 | 3 | 43 | 4.400364 | 0.6868877 | 2.950946 | 2.464e-09 | 12.4036 | 8.321e-09
2018-03-18 16:23 | 432534.4 | 2040.0019 | 3 | 43 | 4.400338 | 0.6093979 | 2.972517 | 2.464e-09 | 12.49852 | 8.321e-09
2018-03-18 16:25 | 432654.4 | 2160.0019 | 3 | 43 | 4.400328 | 0.5435066 | 2.99171 | 2.464e-09 | 12.58298 | 8.321e-09
2018-03-18 16:27 | 432774.4 | 2280.0012 | 3 | 43 | 4.400308 | 0.4863186 | 3.00886 | 2.464e-09 | 12.65844 | 8.321e-09
2018-03-18 16:29 | 432894.4 | 2400.0011 | 3 | 43 | 4.400346 | 0.4378109 | 3.024246 | 2.464e-09 | 12.72614 | 8.321e-09
2018-03-18 16:31 | 433014.4 | 2520.001 | 3 | 43 | 4.400332 | 0.3944912 | 3.038089 | 2.464e-09 | 12.78706 | 8.321e-09
2018-03-18 16:33 | 433134.4 | 2640.001 | 3 | 43 | 4.400339 | 0.3564568 | 3.050582 | 2.464e-09 | 12.84203 | 8.321e-09
2018-03-18 16:35 | 433254.4 | 2760.001 | 3 | 43 | 4.400321 | 0.3226891 | 3.06188 | 2.464e-09 | 12.89175 | 8.321e-09
2018-03-18 16:37 | 433374.4 | 2880.001 | 3 | 43 | 4.400277 | 0.2920132 | 3.072128 | 2.464e-09 | 12.93684 | 8.321e-09
2018-03-18 16:39 | 433494.4 | 3000.001 | 3 | 43 | 4.400323 | 0.2666454 | 3.081434 | 2.464e-09 | 12.97779 | 8.321e-09
2018-03-18 16:41 | 433614.4 | 3120.0019 | 3 | 43 | 4.400285 | 0.2418175 | 3.089905 | 2.464e-09 | 13.01507 | 8.321e-09
2018-03-18 16:43 | 433734.4 | 3240.0003 | 3 | 43 | 4.400338 | 0.2220039 | 3.097629 | 2.464e-09 | 13.04905 | 8.321e-09
2018-03-18 16:45 | 433854.4 | 3360.001 | 3 | 43 | 4.400288 | 0.2021904 | 3.10468 | 2.464e-09 | 13.08008 | 8.321e-09
2018-03-18 16:47 | 433974.4 | 3480.001 | 3 | 43 | 4.400335 | 0.1855717 | 3.111136 | 2.464e-09 | 13.10849 | 8.321e-09
2018-03-18 16:49 | 434094.4 | 3600.0019 | 3 | 43 | 4.400315 | 0.1697292 | 3.117049 | 2.464e-09 | 13.13451 | 8.321e-09
2018-03-18 16:51 | 434214.4 | 3720.001 | 3 | 43 | 4.400288 | 0.1550865 | 3.122462 | 2.464e-09 | 13.15833 | 8.321e-09
2018-03-18 16:53 | 434334.4 | 3840.001 | 3 | 43 | 4.400314 | 0.1432667 | 3.12743 | 2.464e-09 | 13.18019 | 8.321e-09
2018-03-18 16:55 | 434454.4 | 3960.001 | 3 | 43 | 4.400287 | 0.1313725 | 3.131998 | 2.464e-09 | 13.20029 | 8.321e-09
2018-03-18 16:57 | 434574.4 | 4080.0002 | 3 | 43 | 4.400283 | 0.1205502 | 3.136192 | 2.464e-09 | 13.21874 | 8.321e-09
2018-03-18 16:59 | 434694.4 | 4200.001 | 3 | 43 | 4.400311 | 0.1115074 | 3.140057 | 2.464e-09 | 13.23575 | 8.321e-09
2018-03-18 17:01 | 434814.4 | 4320.0019 | 3 | 43 | 4.400258 | 0.101965 | 3.143614 | 2.464e-09 | 13.2514 | 8.321e-09
2018-03-18 17:03 | 434934.4 | 4440.001 | 3 | 43 | 4.40027 | 0.09446526 | 3.146898 | 2.464e-09 | 13.26585 | 8.321e-09
2018-03-18 17:05 | 435054.4 | 4560.0003 | 3 | 43 | 4.400273 | 0.0870285 | 3.14993 | 2.464e-09 | 13.27919 | 8.321e-09
2018-03-18 17:06 | 435157.2 | 4662.8152 | 3 | 43 | 4.400283 | 0.08149719 | 3.152342 | 2.464e-09 | 13.28981 | 8.321e-09
2018-03-18 17:08 | 435277.2 | 119.9998 | 4 | 43 | 4.393768 | 0 | 3.152342 | 2.464e-09 | 13.28981 | 8.321e-09
2018-03-18 17:10 | 435397.2 | 239.9998 | 4 | 43 | 4.393129 | 0 | 3.152342 | 2.464e-09 | 13.28981 | 8.321e-09
2018-03-18 17:11 | 435457.2 | 300.003 | 4 | 43 | 4.3929 | 0 | 3.152342 | 2.464e-09 | 13.28981 | 8.321e-09
2018-03-18 17:13 | 435577.3 | 120.0002 | 5 | 43 | 4.130334 | -3.259993 | 3.152342 | 0.1086375 | 13.28981 | 0.4520576
2018-03-18 17:15 | 435697.3 | 240.0002 | 5 | 43 | 4.090466 | -3.260054 | 3.152342 | 0.2172956 | 13.28981 | 0.8986809
2018-03-18 17:17 | 435817.3 | 360.0002 | 5 | 43 | 4.049779 | -3.260062 | 3.152342 | 0.3259813 | 13.28981 | 1.341056
2018-03-18 17:19 | 435937.3 | 480.0002 | 5 | 43 | 4.007895 | -3.260033 | 3.152342 | 0.4346405 | 13.28981 | 1.778831
2018-03-18 17:21 | 436057.3 | 600.0002 | 5 | 43 | 3.965946 | -3.260064 | 3.152342 | 0.5432922 | 13.28981 | 2.212013
2018-03-18 17:23 | 436177.3 | 720.0002 | 5 | 43 | 3.924815 | -3.260052 | 3.152342 | 0.6519583 | 13.28981 | 2.640731
2018-03-18 17:25 | 436297.3 | 840.0011 | 5 | 43 | 3.88516 | -3.260012 | 3.152342 | 0.760636 | 13.28981 | 3.065101
2018-03-18 17:27 | 436417.3 | 960.0002 | 5 | 43 | 3.847307 | -3.259996 | 3.152342 | 0.8693049 | 13.28981 | 3.485222
2018-03-18 17:29 | 436537.3 | 1080.0002 | 5 | 43 | 3.811429 | -3.260015 | 3.152342 | 0.9779538 | 13.28981 | 3.901261
2018-03-18 17:31 | 436657.3 | 1200.001 | 5 | 43 | 3.777514 | -3.260015 | 3.152342 | 1.086619 | 13.28981 | 4.31357
2018-03-18 17:33 | 436777.3 | 1320.0002 | 5 | 43 | 3.745659 | -3.260007 | 3.152342 | 1.195292 | 13.28981 | 4.722333
2018-03-18 17:35 | 436897.3 | 1440.0002 | 5 | 43 | 3.715762 | -3.260015 | 3.152342 | 1.303951 | 13.28981 | 5.12769
2018-03-18 17:37 | 437017.3 | 1560.0002 | 5 | 43 | 3.687878 | -3.260048 | 3.152342 | 1.412609 | 13.28981 | 5.529907
2018-03-18 17:39 | 437137.3 | 1680.0002 | 5 | 43 | 3.661708 | -3.260039 | 3.152342 | 1.521276 | 13.28981 | 5.92922
2018-03-18 17:41 | 437257.3 | 1800.0002 | 5 | 43 | 3.637204 | -3.260045 | 3.152342 | 1.629933 | 13.28981 | 6.32574
2018-03-18 17:43 | 437377.3 | 1920.0002 | 5 | 43 | 3.614749 | -3.260005 | 3.152342 | 1.738613 | 13.28981 | 6.719793
2018-03-18 17:45 | 437497.3 | 2040.0002 | 5 | 43 | 3.594219 | -3.260039 | 3.152342 | 1.847278 | 13.28981 | 7.111455
2018-03-18 17:47 | 437617.3 | 2160.001 | 5 | 43 | 3.575625 | -3.260018 | 3.152342 | 1.955934 | 13.28981 | 7.500963
2018-03-18 17:49 | 437737.3 | 2280.0018 | 5 | 43 | 3.558819 | -3.259996 | 3.152342 | 2.064605 | 13.28981 | 7.8886
2018-03-18 17:51 | 437857.3 | 2400.0002 | 5 | 43 | 3.543465 | -3.259999 | 3.152342 | 2.173251 | 13.28981 | 8.274406
2018-03-18 17:53 | 437977.3 | 2520.001 | 5 | 43 | 3.528771 | -3.259925 | 3.152342 | 2.281932 | 13.28981 | 8.658717
2018-03-18 17:55 | 438097.3 | 2640.001 | 5 | 43 | 3.513978 | -3.260037 | 3.152342 | 2.390588 | 13.28981 | 9.041339
2018-03-18 17:57 | 438217.3 | 2760.0002 | 5 | 43 | 3.498225 | -3.260045 | 3.152342 | 2.49926 | 13.28981 | 9.422371
2018-03-18 17:59 | 438337.3 | 2880.0002 | 5 | 43 | 3.480212 | -3.260001 | 3.152342 | 2.607914 | 13.28981 | 9.801518
2018-03-18 18:01 | 438457.3 | 3000.0002 | 5 | 43 | 3.457399 | -3.260086 | 3.152342 | 2.716581 | 13.28981 | 10.17853
2018-03-18 18:03 | 438577.3 | 3120.0002 | 5 | 43 | 3.423605 | -3.260041 | 3.152342 | 2.825254 | 13.28981 | 10.55254
2018-03-18 18:05 | 438697.3 | 3240.0002 | 5 | 43 | 3.371243 | -3.260077 | 3.152342 | 2.933919 | 13.28981 | 10.92195
2018-03-18 18:07 | 438817.3 | 3360.0002 | 5 | 43 | 3.276536 | -3.260045 | 3.152342 | 3.04257 | 13.28981 | 11.2837
2018-03-18 18:09 | 438937.3 | 3480.0002 | 5 | 43 | 3.004778 | -3.260035 | 3.152342 | 3.151247 | 13.28981 | 11.62846
2018-03-18 18:09 | 438938.3 | 3480.988 | 5 | 43 | 2.99997 | -3.260022 | 3.152342 | 3.152138 | 13.28981 | 11.63114
2018-03-18 18:11 | 439058.3 | 119.9999 | 6 | 43 | 3.360934 | 0 | 3.152342 | 3.152138 | 13.28981 | 11.63114
2018-03-18 18:13 | 439178.3 | 240 | 6 | 43 | 3.375208 | 0 | 3.152342 | 3.152138 | 13.28981 | 11.63114
2018-03-18 18:14 | 439238.3 | 300.0014 | 6 | 43 | 3.37905 | 0 | 3.152342 | 3.152138 | 13.28981 | 11.63114
2018-03-18 18:14 | 439238.3 | 0.0026 | 7 | 44 | 3.379085 | 0 | 0 | 0 | 0 | 0
2018-03-18 18:16 | 439358.4 | 120.0002 | 2 | 44 | 3.999381 | 4.890085 | 0.1622938 | 0 | 0.6307312 | 0
2018-03-18 18:18 | 439478.4 | 240.0002 | 2 | 44 | 4.037549 | 4.890089 | 0.3253143 | 0 | 1.285877 | 0
2018-03-18 18:20 | 439598.4 | 360.0009 | 2 | 44 | 4.073056 | 4.890055 | 0.4883149 | 0 | 1.94698 | 0
2018-03-18 18:22 | 439718.4 | 480.001 | 2 | 44 | 4.102276 | 4.890095 | 0.6513123 | 0 | 2.613336 | 0
2018-03-18 18:24 | 439838.4 | 600.001 | 2 | 44 | 4.126705 | 4.890106 | 0.8143011 | 0 | 3.284005 | 0
2018-03-18 18:26 | 439958.4 | 720.0008 | 2 | 44 | 4.149062 | 4.89003 | 0.977299 | 0 | 3.958464 | 0
2018-03-18 18:28 | 440078.4 | 840.001 | 2 | 44 | 4.173191 | 4.890036 | 1.140304 | 0 | 4.636713 | 0
2018-03-18 18:30 | 440198.4 | 960.001 | 2 | 44 | 4.200023 | 4.889668 | 1.303305 | 0 | 5.319098 | 0
2018-03-18 18:32 | 440318.4 | 1080.0009 | 2 | 44 | 4.20039 | 4.425638 | 1.458363 | 0 | 5.970402 | 0
2018-03-18 18:34 | 440438.4 | 1200.0009 | 2 | 44 | 4.200371 | 3.97497 | 1.598396 | 0 | 6.558595 | 0
2018-03-18 18:36 | 440558.4 | 1320.001 | 2 | 44 | 4.200413 | 3.532488 | 1.723487 | 0 | 7.084026 | 0
2018-03-18 18:38 | 440634.5 | 1396.1 | 2 | 44 | 4.20039 | 3.259979 | 1.79524 | 0 | 7.385416 | 0
2018-03-18 18:40 | 440754.5 | 120.0002 | 3 | 44 | 4.228094 | 3.259943 | 1.90346 | 0 | 7.841355 | 0
2018-03-18 18:42 | 440874.5 | 240.0003 | 3 | 44 | 4.260691 | 3.259892 | 2.012109 | 0 | 8.302483 | 0
2018-03-18 18:44 | 440994.5 | 360.0003 | 3 | 44 | 4.295865 | 3.259951 | 2.120779 | 0 | 8.767378 | 0
2018-03-18 18:46 | 441114.5 | 480.0002 | 3 | 44 | 4.333334 | 3.259985 | 2.229427 | 0 | 9.236128 | 0
2018-03-18 18:48 | 441234.5 | 600.0002 | 3 | 44 | 4.372818 | 3.259958 | 2.338089 | 0 | 9.709123 | 0
2018-03-18 18:50 | 441354.5 | 720.0019 | 3 | 44 | 4.400396 | 3.040428 | 2.44548 | 0 | 10.18067 | 0
2018-03-18 18:52 | 441474.5 | 840.0018 | 3 | 44 | 4.400403 | 2.555861 | 2.538427 | 0 | 10.58968 | 0
2018-03-18 18:54 | 441594.5 | 960.0002 | 3 | 44 | 4.400399 | 2.160397 | 2.6168 | 0 | 10.93455 | 0
2018-03-18 18:56 | 441714.5 | 1080.0002 | 3 | 44 | 4.400373 | 1.834743 | 2.683189 | 0 | 11.22669 | 0
2018-03-18 18:58 | 441834.5 | 1200.0002 | 3 | 44 | 4.400352 | 1.566277 | 2.73973 | 0 | 11.47549 | 0
2018-03-18 19:00 | 441954.5 | 1320.0002 | 3 | 44 | 4.400369 | 1.346008 | 2.788151 | 0 | 11.68856 | 0
2018-03-18 19:02 | 442074.5 | 1440.0011 | 3 | 44 | 4.400373 | 1.16337 | 2.829865 | 0 | 11.87211 | 0
2018-03-18 19:04 | 442194.5 | 1560.0011 | 3 | 44 | 4.400354 | 1.011288 | 2.866026 | 0 | 12.03124 | 0
2018-03-18 19:06 | 442314.5 | 1680.0002 | 3 | 44 | 4.40037 | 0.8849735 | 2.897556 | 0 | 12.16998 | 0
2018-03-18 19:08 | 442434.5 | 1800.0003 | 3 | 44 | 4.400373 | 0.7786465 | 2.925213 | 0 | 12.29168 | 0
2018-03-18 19:10 | 442554.5 | 1920.0002 | 3 | 44 | 4.400348 | 0.6878014 | 2.949601 | 0 | 12.399 | 0
2018-03-18 19:12 | 442674.5 | 2040.0002 | 3 | 44 | 4.400363 | 0.6113625 | 2.971211 | 0 | 12.49409 | 0
2018-03-18 19:14 | 442794.5 | 2160.0002 | 3 | 44 | 4.40034 | 0.5451126 | 2.990447 | 0 | 12.57873 | 0
2018-03-18 19:16 | 442914.5 | 2280.0002 | 3 | 44 | 4.400331 | 0.4880886 | 3.007641 | 0 | 12.65439 | 0
2018-03-18 19:18 | 443034.5 | 2400.0019 | 3 | 44 | 4.400329 | 0.4384079 | 3.023057 | 0 | 12.72223 | 0
2018-03-18 19:20 | 443154.5 | 2520.0002 | 3 | 44 | 4.400334 | 0.3952122 | 3.036925 | 0 | 12.78325 | 0
2018-03-18 19:22 | 443274.5 | 2640.0002 | 3 | 44 | 4.400341 | 0.3568516 | 3.049437 | 0 | 12.83831 | 0
2018-03-18 19:24 | 443394.5 | 2760.0003 | 3 | 44 | 4.400312 | 0.3230457 | 3.060756 | 0 | 12.88811 | 0
2018-03-18 19:26 | 443514.5 | 2880.0002 | 3 | 44 | 4.400324 | 0.2935562 | 3.071016 | 0 | 12.93326 | 0
2018-03-18 19:28 | 443634.5 | 3000.0002 | 3 | 44 | 4.400331 | 0.2670441 | 3.080337 | 0 | 12.97428 | 0
2018-03-18 19:30 | 443754.5 | 3120.0002 | 3 | 44 | 4.400325 | 0.2431431 | 3.088821 | 0 | 13.01161 | 0
2018-03-18 19:32 | 443874.5 | 3240.0002 | 3 | 44 | 4.400307 | 0.2215958 | 3.096553 | 0 | 13.04563 | 0
2018-03-18 19:34 | 443994.5 | 3360.0019 | 3 | 44 | 4.400314 | 0.2029076 | 3.103617 | 0 | 13.07672 | 0
2018-03-18 19:36 | 444114.5 | 3480.0002 | 3 | 44 | 4.400292 | 0.1850262 | 3.110074 | 0 | 13.10513 | 0
2018-03-18 19:38 | 444234.5 | 3600.0002 | 3 | 44 | 4.400326 | 0.1700115 | 3.115992 | 0 | 13.13117 | 0
2018-03-18 19:40 | 444354.5 | 3720.0002 | 3 | 44 | 4.400311 | 0.1563225 | 3.121414 | 0 | 13.15503 | 0
2018-03-18 19:42 | 444474.5 | 3840.0001 | 3 | 44 | 4.400293 | 0.143261 | 3.126394 | 0 | 13.17694 | 0
2018-03-18 19:44 | 444594.5 | 3960.0002 | 3 | 44 | 4.400316 | 0.1320457 | 3.130971 | 0 | 13.19708 | 0
2018-03-18 19:46 | 444714.5 | 4080.0002 | 3 | 44 | 4.400245 | 0.1201611 | 3.135177 | 0 | 13.21559 | 0
2018-03-18 19:48 | 444834.5 | 4200.0011 | 3 | 44 | 4.400274 | 0.1112328 | 3.139054 | 0 | 13.23265 | 0
2018-03-18 19:50 | 444954.5 | 4320.0002 | 3 | 44 | 4.400298 | 0.1030979 | 3.142627 | 0 | 13.24837 | 0
2018-03-18 19:52 | 445074.5 | 4440.0002 | 3 | 44 | 4.400281 | 0.09482002 | 3.145923 | 0 | 13.26288 | 0
2018-03-18 19:54 | 445194.5 | 4560.0011 | 3 | 44 | 4.400288 | 0.08776283 | 3.148965 | 0 | 13.27626 | 0
2018-03-18 19:56 | 445300.1 | 4665.5513 | 3 | 44 | 4.40026 | 0.0814991 | 3.151446 | 0 | 13.28718 | 0
2018-03-18 19:58 | 445420.1 | 119.9999 | 4 | 44 | 4.393716 | 0 | 3.151446 | 0 | 13.28718 | 0
2018-03-18 20:00 | 445540.1 | 240 | 4 | 44 | 4.393081 | 0 | 3.151446 | 0 | 13.28718 | 0
2018-03-18 20:01 | 445600.1 | 300.0014 | 4 | 44 | 4.392859 | 0 | 3.151446 | 0 | 13.28718 | 0
2018-03-18 20:03 | 445720.2 | 120.0001 | 5 | 44 | 4.130194 | -3.260054 | 3.151446 | 0.1086378 | 13.28718 | 0.4520462
2018-03-18 20:05 | 445840.2 | 240.0001 | 5 | 44 | 4.090281 | -3.259963 | 3.151446 | 0.2173195 | 13.28718 | 0.8987475
2018-03-18 20:07 | 445960.2 | 360.0001 | 5 | 44 | 4.04945 | -3.260005 | 3.151446 | 0.3259816 | 13.28718 | 1.341001
2018-03-18 20:09 | 446080.2 | 480.0001 | 5 | 44 | 4.007591 | -3.260069 | 3.151446 | 0.4346406 | 13.28718 | 1.77874
2018-03-18 20:11 | 446200.2 | 600.001 | 5 | 44 | 3.965693 | -3.260018 | 3.151446 | 0.5433111 | 13.28718 | 2.211967
2018-03-18 20:13 | 446320.2 | 720.0001 | 5 | 44 | 3.924573 | -3.260007 | 3.151446 | 0.6519654 | 13.28718 | 2.640612
2018-03-18 20:15 | 446440.2 | 840.0001 | 5 | 44 | 3.884893 | -3.259972 | 3.151446 | 0.7606371 | 13.28718 | 3.064929
2018-03-18 20:17 | 446560.2 | 960.0001 | 5 | 44 | 3.847027 | -3.259991 | 3.151446 | 0.8692997 | 13.28718 | 3.484998
2018-03-18 20:19 | 446680.2 | 1080.0001 | 5 | 44 | 3.811183 | -3.260048 | 3.151446 | 0.9779665 | 13.28718 | 3.901076
2018-03-18 20:21 | 446800.2 | 1200.0001 | 5 | 44 | 3.777292 | -3.259996 | 3.151446 | 1.086617 | 13.28718 | 4.313302
2018-03-18 20:23 | 446920.2 | 1320.0009 | 5 | 44 | 3.74541 | -3.259977 | 3.151446 | 1.195295 | 13.28718 | 4.722061
2018-03-18 20:25 | 447040.2 | 1440.0001 | 5 | 44 | 3.715568 | -3.260014 | 3.151446 | 1.303942 | 13.28718 | 5.127348
2018-03-18 20:27 | 447160.2 | 1560.0009 | 5 | 44 | 3.687551 | -3.260003 | 3.151446 | 1.4126 | 13.28718 | 5.529539
2018-03-18 20:29 | 447280.2 | 1680.0001 | 5 | 44 | 3.661341 | -3.260007 | 3.151446 | 1.52128 | 13.28718 | 5.92886
2018-03-18 20:31 | 447400.2 | 1800.0001 | 5 | 44 | 3.636992 | -3.260035 | 3.151446 | 1.629939 | 13.28718 | 6.325359
2018-03-18 20:33 | 447520.2 | 1920.001 | 5 | 44 | 3.614471 | -3.260037 | 3.151446 | 1.738608 | 13.28718 | 6.719347
2018-03-18 20:35 | 447640.2 | 2040.0001 | 5 | 44 | 3.593947 | -3.260056 | 3.151446 | 1.847265 | 13.28718 | 7.11095
2018-03-18 20:37 | 447760.2 | 2160.0001 | 5 | 44 | 3.575397 | -3.259988 | 3.151446 | 1.955931 | 13.28718 | 7.500464
2018-03-18 20:39 | 447880.2 | 2280.001 | 5 | 44 | 3.558629 | -3.259996 | 3.151446 | 2.064597 | 13.28718 | 7.888059
2018-03-18 20:41 | 448000.2 | 2400.0001 | 5 | 44 | 3.543255 | -3.260073 | 3.151446 | 2.173259 | 13.28718 | 8.273902
2018-03-18 20:43 | 448120.2 | 2520.0001 | 5 | 44 | 3.528582 | -3.259988 | 3.151446 | 2.281903 | 13.28718 | 8.658057
2018-03-18 20:45 | 448240.2 | 2640.0001 | 5 | 44 | 3.513784 | -3.259995 | 3.151446 | 2.390583 | 13.28718 | 9.040744
2018-03-18 20:47 | 448360.2 | 2760.0001 | 5 | 44 | 3.49811 | -3.26001 | 3.151446 | 2.499244 | 13.28718 | 9.421717
2018-03-18 20:49 | 448480.2 | 2880.0001 | 5 | 44 | 3.480069 | -3.259969 | 3.151446 | 2.607901 | 13.28718 | 9.800859
2018-03-18 20:51 | 448600.2 | 3000.001 | 5 | 44 | 3.457253 | -3.260048 | 3.151446 | 2.716568 | 13.28718 | 10.17785
2018-03-18 20:53 | 448720.2 | 3120.0002 | 5 | 44 | 3.423372 | -3.260052 | 3.151446 | 2.825222 | 13.28718 | 10.55179
2018-03-18 20:55 | 448840.2 | 3240.0002 | 5 | 44 | 3.370934 | -3.260077 | 3.151446 | 2.933892 | 13.28718 | 10.92118
2018-03-18 20:57 | 448960.2 | 3360.001 | 5 | 44 | 3.276058 | -3.260029 | 3.151446 | 3.042558 | 13.28718 | 11.28294
2018-03-18 20:59 | 449080.2 | 3480.0003 | 5 | 44 | 3.00227 | -3.260015 | 3.151446 | 3.151218 | 13.28718 | 11.62754
2018-03-18 20:59 | 449080.7 | 3480.4664 | 5 | 44 | 2.999985 | -3.260037 | 3.151446 | 3.151655 | 13.28718 | 11.62886
2018-03-18 21:01 | 449200.7 | 120.0009 | 6 | 44 | 3.360926 | 0 | 3.151446 | 3.151655 | 13.28718 | 11.62886
2018-03-18 21:03 | 449320.7 | 240 | 6 | 44 | 3.37518 | 0 | 3.151446 | 3.151655 | 13.28718 | 11.62886
2018-03-18 21:04 | 449380.7 | 300.0014 | 6 | 44 | 3.379041 | 0 | 3.151446 | 3.151655 | 13.28718 | 11.62886
2018-03-18 21:04 | 449380.7 | 0.0025 | 7 | 45 | 3.379008 | 0 | 0 | 0 | 0 | 0
2018-03-18 21:06 | 449500.8 | 120.0002 | 2 | 45 | 3.99949 | 4.890133 | 0.1623163 | 2.44e-09 | 0.630841 | 8.246e-09
2018-03-18 21:08 | 449620.8 | 240.0002 | 2 | 45 | 4.037614 | 4.890125 | 0.3252986 | 2.44e-09 | 1.285846 | 8.246e-09
2018-03-18 21:10 | 449740.8 | 360.001 | 2 | 45 | 4.073132 | 4.89016 | 0.4883018 | 2.44e-09 | 1.946972 | 8.246e-09
2018-03-18 21:12 | 449860.8 | 480.0002 | 2 | 45 | 4.102365 | 4.890175 | 0.6513167 | 2.44e-09 | 2.613412 | 8.246e-09
2018-03-18 21:14 | 449980.8 | 600.0002 | 2 | 45 | 4.12676 | 4.890106 | 0.8143149 | 2.44e-09 | 3.284131 | 8.246e-09
2018-03-18 21:16 | 450100.8 | 720.0002 | 2 | 45 | 4.149085 | 4.890173 | 0.977301 | 2.44e-09 | 3.958547 | 8.246e-09
2018-03-18 21:18 | 450220.8 | 840.001 | 2 | 45 | 4.173195 | 4.890142 | 1.14031 | 2.44e-09 | 4.636815 | 8.246e-09
2018-03-18 21:20 | 450340.8 | 960.0019 | 2 | 45 | 4.199966 | 4.889772 | 1.303324 | 2.44e-09 | 5.319256 | 8.246e-09
2018-03-18 21:22 | 450460.8 | 1080.0003 | 2 | 45 | 4.200395 | 4.424419 | 1.458395 | 2.44e-09 | 5.970616 | 8.246e-09
2018-03-18 21:24 | 450580.8 | 1200.001 | 2 | 45 | 4.200373 | 3.974903 | 1.59838 | 2.44e-09 | 6.558608 | 8.246e-09
2018-03-18 21:26 | 450700.8 | 1320.001 | 2 | 45 | 4.200389 | 3.532726 | 1.723474 | 2.44e-09 | 7.084051 | 8.246e-09
2018-03-18 21:27 | 450777.1 | 1396.2752 | 2 | 45 | 4.200407 | 3.259985 | 1.795409 | 2.44e-09 | 7.386207 | 8.246e-09
2018-03-18 21:29 | 450897.0879 | 120.0002 | 3 | 45 | 4.22819 | 3.260038 | 1.903628 | 2.44e-09 | 7.842149 | 8.246e-09
2018-03-18 21:31 | 451017.0887 | 240.001 | 3 | 45 | 4.260746 | 3.260061 | 2.012294 | 2.44e-09 | 8.303354 | 8.246e-09
2018-03-18 21:33 | 451137.0878 | 360.0001 | 3 | 45 | 4.295876 | 3.260046 | 2.120952 | 2.44e-09 | 8.768207 | 8.246e-09
2018-03-18 21:35 | 451257.0878 | 480.0001 | 3 | 45 | 4.333395 | 3.260094 | 2.229605 | 2.44e-09 | 9.236986 | 8.246e-09
2018-03-18 21:37 | 451377.0887 | 600.001 | 3 | 45 | 4.372976 | 3.260099 | 2.338274 | 2.44e-09 | 9.710022 | 8.246e-09
2018-03-18 21:39 | 451497.0894 | 720.0017 | 3 | 45 | 4.400415 | 3.038185 | 2.445627 | 2.44e-09 | 10.18142 | 8.246e-09
2018-03-18 21:41 | 451617.0886 | 840.0009 | 3 | 45 | 4.400388 | 2.553268 | 2.53849 | 2.44e-09 | 10.59005 | 8.246e-09
2018-03-18 21:43 | 451737.0887 | 960.001 | 3 | 45 | 4.400402 | 2.158627 | 2.616809 | 2.44e-09 | 10.93469 | 8.246e-09
2018-03-18 21:45 | 451857.0887 | 1080.001 | 3 | 45 | 4.400375 | 1.832987 | 2.68315 | 2.44e-09 | 11.22662 | 8.246e-09
2018-03-18 21:47 | 451977.0887 | 1200.001 | 3 | 45 | 4.400373 | 1.564861 | 2.739632 | 2.44e-09 | 11.47516 | 8.246e-09
2018-03-18 21:49 | 452097.0887 | 1320.001 | 3 | 45 | 4.400361 | 1.344099 | 2.787999 | 2.44e-09 | 11.68799 | 8.246e-09
2018-03-18 21:51 | 452217.0886 | 1440.0009 | 3 | 45 | 4.400390625 | 1.161934 | 2.829659 | 2.44e-09 | 11.87131 | 8.246e-09
2018-03-18 21:53 | 452337.0895 | 1560.0018 | 3 | 45 | 4.400352 | 1.009932 | 2.865774 | 2.44e-09 | 12.03023 | 8.246e-09
2018-03-18 21:55 | 452457.0878 | 1680.0001 | 3 | 45 | 4.400342 | 0.8831825 | 2.897254 | 2.44e-09 | 12.16875 | 8.246e-09
2018-03-18 21:57 | 452577.0887 | 1800.001 | 3 | 45 | 4.400338 | 0.7768669 | 2.92488 | 2.44e-09 | 12.29031 | 8.246e-09
2018-03-18 21:59 | 452697.0886 | 1920.0009 | 3 | 45 | 4.400347 | 0.6869698 | 2.949234 | 2.44e-09 | 12.39748 | 8.246e-09
2018-03-18 22:01 | 452817.0887 | 2040.001 | 3 | 45 | 4.400363 | 0.6108932 | 2.970821 | 2.44e-09 | 12.49247 | 8.246e-09
2018-03-18 22:03 | 452937.0887 | 2160.001 | 3 | 45 | 4.40035 | 0.5446491 | 2.990038 | 2.44e-09 | 12.57703 | 8.246e-09
2018-03-18 22:05 | 453057.0895 | 2280.0018 | 3 | 45 | 4.400353 | 0.4875736 | 3.007212 | 2.44e-09 | 12.65261 | 8.246e-09
2018-03-18 22:07 | 453177.0887 | 2400.001 | 3 | 45 | 4.400331 | 0.4376431 | 3.022613 | 2.44e-09 | 12.72037 | 8.246e-09
2018-03-18 22:09 | 453297.0895 | 2520.0018 | 3 | 45 | 4.400331 | 0.3945427 | 3.036469 | 2.44e-09 | 12.78134 | 8.246e-09
2018-03-18 22:11 | 453417.0887 | 2640.001 | 3 | 45 | 4.400325 | 0.3564835 | 3.048965 | 2.44e-09 | 12.83633 | 8.246e-09
2018-03-18 22:13 | 453537.0887 | 2760.001 | 3 | 45 | 4.400292 | 0.3223019 | 3.06027 | 2.44e-09 | 12.88607 | 8.246e-09
2018-03-18 22:15 | 453657.0904 | 2880.0027 | 3 | 45 | 4.400323 | 0.2930546 | 3.070519 | 2.44e-09 | 12.93118 | 8.246e-09
2018-03-18 22:17 | 453777.0887 | 3000.001 | 3 | 45 | 4.400317 | 0.2663231 | 3.079834 | 2.44e-09 | 12.97216 | 8.246e-09
2018-03-18 22:19 | 453897.0878 | 3120.0001 | 3 | 45 | 4.400327 | 0.2428398 | 3.088307 | 2.44e-09 | 13.00945 | 8.246e-09
2018-03-18 22:21 | 454017.0887 | 3240.001 | 3 | 45 | 4.400316 | 0.2216796875 | 3.096033 | 2.44e-09 | 13.04344 | 8.246e-09
2018-03-18 22:23 | 454137.0887 | 3360.001 | 3 | 45 | 4.400301 | 0.2022057 | 3.103092 | 2.44e-09 | 13.07451 | 8.246e-09
2018-03-18 22:25 | 454257.0895 | 3480.0018 | 3 | 45 | 4.400297 | 0.1851597 | 3.109552 | 2.44e-09 | 13.10293 | 8.246e-09
2018-03-18 22:27 | 454377.0895 | 3600.0018 | 3 | 45 | 4.400307 | 0.169836 | 3.115464 | 2.44e-09 | 13.12895 | 8.246e-09
2018-03-18 22:29 | 454497.0887 | 3720.001 | 3 | 45 | 4.400293 | 0.1556377 | 3.120889 | 2.44e-09 | 13.15282 | 8.246e-09
2018-03-18 22:31 | 454617.0887 | 3840.001 | 3 | 45 | 4.400292 | 0.1429558 | 3.12587 | 2.44e-09 | 13.17474 | 8.246e-09
2018-03-18 22:33 | 454737.0887 | 3960.001 | 3 | 45 | 4.400287 | 0.1314392 | 3.130449 | 2.44e-09 | 13.19489 | 8.246e-09
2018-03-18 22:35 | 454857.0887 | 4080.001 | 3 | 45 | 4.400324 | 0.1216888 | 3.134659 | 2.44e-09 | 13.21341 | 8.246e-09
2018-03-18 22:37 | 454977.0879 | 4200.0002 | 3 | 45 | 4.400297 | 0.111702 | 3.138537 | 2.44e-09 | 13.23048 | 8.246e-09
2018-03-18 22:39 | 455097.0879 | 4320.0002 | 3 | 45 | 4.400302 | 0.1031418 | 3.142113 | 2.44e-09 | 13.24621 | 8.246e-09
2018-03-18 22:41 | 455217.0878 | 4440.0001 | 3 | 45 | 4.400277 | 0.09486008 | 3.145414 | 2.44e-09 | 13.26074 | 8.246e-09
2018-03-18 22:43 | 455337.0878 | 4560.0001 | 3 | 45 | 4.400305 | 0.08818245 | 3.148463 | 2.44e-09 | 13.27415 | 8.246e-09
2018-03-18 22:45 | 455447.7877 | 4670.7 | 3 | 45 | 4.40028 | 0.08149719 | 3.15107 | 2.44e-09 | 13.28562 | 8.246e-09
2018-03-18 22:47 | 455567.8 | 120.0001 | 4 | 45 | 4.393747 | 0 | 3.15107 | 2.44e-09 | 13.28562 | 8.246e-09
2018-03-18 22:49 | 455687.8 | 240.0002 | 4 | 45 | 4.393122 | 0 | 3.15107 | 2.44e-09 | 13.28562 | 8.246e-09
2018-03-18 22:50 | 455747.8 | 300.0016 | 4 | 45 | 4.392868 | 0 | 3.15107 | 2.44e-09 | 13.28562 | 8.246e-09
2018-03-18 22:52 | 455867.9 | 120.001 | 5 | 45 | 4.130051 | -3.260035 | 3.15107 | 0.1086631 | 13.28562 | 0.4521373
2018-03-18 22:54 | 455987.9 | 240.001 | 5 | 45 | 4.090146 | -3.260041 | 3.15107 | 0.2173045 | 13.28562 | 0.8986579
2018-03-18 22:56 | 456107.9 | 360.001 | 5 | 45 | 4.049354 | -3.260029 | 3.15107 | 0.3259865 | 13.28562 | 1.340981
2018-03-18 22:58 | 456227.9 | 480.001 | 5 | 45 | 4.007501 | -3.260073 | 3.15107 | 0.4346481 | 13.28562 | 1.778723
2018-03-18 23:00 | 456347.9 | 600.0002 | 5 | 45 | 3.965552 | -3.260018 | 3.15107 | 0.5433163 | 13.28562 | 2.211926
2018-03-18 23:02 | 456467.9 | 720.0017 | 5 | 45 | 3.924377 | -3.260048 | 3.15107 | 0.6519847 | 13.28562 | 2.64061
2018-03-18 23:04 | 456587.9 | 840.001 | 5 | 45 | 3.884646 | -3.260014 | 3.15107 | 0.7606519 | 13.28562 | 3.064887
2018-03-18 23:06 | 456707.9 | 960.001 | 5 | 45 | 3.846812 | -3.260039 | 3.15107 | 0.869305 | 13.28562 | 3.484893
2018-03-18 23:08 | 456827.9 | 1080.0001 | 5 | 45 | 3.810988 | -3.260041 | 3.15107 | 0.9779654 | 13.28562 | 3.900923
2018-03-18 23:10 | 456947.9 | 1200.001 | 5 | 45 | 3.777103 | -3.259986 | 3.15107 | 1.086623 | 13.28562 | 4.313159
2018-03-18 23:12 | 457067.9 | 1320.001 | 5 | 45 | 3.745197 | -3.260003 | 3.15107 | 1.195298 | 13.28562 | 4.721886
2018-03-18 23:14 | 457187.9 | 1440.001 | 5 | 45 | 3.715301 | -3.260024 | 3.15107 | 1.303969 | 13.28562 | 5.127237
2018-03-18 23:16 | 457307.9 | 1560.001 | 5 | 45 | 3.687388 | -3.259977 | 3.15107 | 1.412621 | 13.28562 | 5.529379
2018-03-18 23:18 | 457427.9 | 1680.0001 | 5 | 45 | 3.661242 | -3.260022 | 3.15107 | 1.521286 | 13.28562 | 5.928633
2018-03-18 23:20 | 457547.9 | 1800.001 | 5 | 45 | 3.636806 | -3.259993 | 3.15107 | 1.629961 | 13.28562 | 6.325174
2018-03-18 23:22 | 457667.9 | 1920.001 | 5 | 45 | 3.614268 | -3.260003 | 3.15107 | 1.73861 | 13.28562 | 6.719069
2018-03-18 23:24 | 457787.9 | 2040.001 | 5 | 45 | 3.59372 | -3.259969 | 3.15107 | 1.84727 | 13.28562 | 7.11066
2018-03-18 23:26 | 457907.9 | 2160.0002 | 5 | 45 | 3.575193 | -3.259999 | 3.15107 | 1.955943 | 13.28562 | 7.500175
2018-03-18 23:28 | 458027.9 | 2280.001 | 5 | 45 | 3.558356 | -3.260001 | 3.15107 | 2.064611 | 13.28562 | 7.887757
2018-03-18 23:30 | 458147.9 | 2400.0002 | 5 | 45 | 3.54298 | -3.259996 | 3.15107 | 2.173264 | 13.28562 | 8.27354
2018-03-18 23:32 | 458267.9 | 2520.001 | 5 | 45 | 3.52826 | -3.259988 | 3.15107 | 2.28192 | 13.28562 | 8.657702
2018-03-18 23:34 | 458387.9 | 2640.001 | 5 | 45 | 3.51344 | -3.259967 | 3.15107 | 2.390607 | 13.28562 | 9.040379
2018-03-18 23:36 | 458507.9 | 2760.001 | 5 | 45 | 3.4976 | -3.260054 | 3.15107 | 2.499265 | 13.28562 | 9.421297
2018-03-18 23:38 | 458627.9 | 2880.001 | 5 | 45 | 3.479575 | -3.260003 | 3.15107 | 2.607935 | 13.28562 | 9.800431
2018-03-18 23:40 | 458747.9 | 3000.0002 | 5 | 45 | 3.456692 | -3.260062 | 3.15107 | 2.716583 | 13.28562 | 10.17731
2018-03-18 23:42 | 458867.9 | 3120.0011 | 5 | 45 | 3.422796 | -3.260007 | 3.15107 | 2.825251 | 13.28562 | 10.55122
2018-03-18 23:44 | 458987.9 | 3240.001 | 5 | 45 | 3.370157 | -3.260026 | 3.15107 | 2.933922 | 13.28562 | 10.92055
2018-03-18 23:46 | 459107.9 | 3360.0001 | 5 | 45 | 3.274756 | -3.260015 | 3.15107 | 3.042591 | 13.28562 | 11.28221
2018-03-18 23:48 | 459227.7 | 3479.7271 | 5 | 45 | 2.999975 | -3.26002 | 3.15107 | 3.150996 | 13.28562 | 11.62582
2018-03-18 23:50 | 459347.7 | 120.0008 | 6 | 45 | 3.36167 | 0 | 3.15107 | 3.150996 | 13.28562 | 11.62582
2018-03-18 23:52 | 459467.7 | 240 | 6 | 45 | 3.375991 | 0 | 3.15107 | 3.150996 | 13.28562 | 11.62582
2018-03-18 23:53 | 459527.7 | 300.0022 | 6 | 45 | 3.379836 | 0 | 3.15107 | 3.150996 | 13.28562 | 11.62582
2018-03-18 23:53 | 459527.7 | 0.0023 | 7 | 46 | 3.379902 | 0 | 0 | 0 | 0 | 0
2018-03-18 23:55 | 459647.7831 | 120.001 | 2 | 46 | 3.99996 | 4.890184 | 0.162295 | 0 | 0.6308666 | 0
2018-03-18 23:57 | 459767.7823 | 240.0002 | 2 | 46 | 4.03805 | 4.890116 | 0.3253258 | 0 | 1.286137 | 0
2018-03-18 23:59 | 459887.7831 | 360.001 | 2 | 46 | 4.073471 | 4.890144 | 0.4883106 | 0 | 1.947252 | 0
2018-03-19 00:01 | 460007.7831 | 480.001 | 2 | 46 | 4.102825 | 4.890076 | 0.6513132 | 0 | 2.613702 | 0
2018-03-19 00:03 | 460127.783 | 600.0009 | 2 | 46 | 4.127217 | 4.890175 | 0.8143123 | 0 | 3.284502 | 0
2018-03-19 00:05 | 460247.7823 | 720.0002 | 2 | 46 | 4.149543 | 4.890171 | 0.9772968 | 0 | 3.958987 | 0
2018-03-19 00:07 | 460367.783 | 840.0009 | 2 | 46 | 4.173706 | 4.890146 | 1.140321 | 0 | 4.637401 | 0
2018-03-19 00:09 | 460487.7823 | 960.0002 | 2 | 46 | 4.200389 | 4.886875 | 1.303311 | 0 | 5.319821 | 0
2018-03-19 00:11 | 460607.784 | 1080.0019 | 2 | 46 | 4.200401 | 4.418997 | 1.458139 | 0 | 5.970158 | 0
2018-03-19 00:13 | 460727.7839 | 1200.0018 | 2 | 46 | 4.200368 | 3.970629 | 1.597955 | 0 | 6.557443 | 0
2018-03-19 00:15 | 460847.7839 | 1320.0018 | 2 | 46 | 4.200379 | 3.528288 | 1.722898 | 0 | 7.082252 | 0
2018-03-19 00:16 | 460922.8412 | 1395.0591 | 2 | 46 | 4.200397 | 3.259977 | 1.79362 | 0 | 7.379309 | 0
2018-03-19 00:18 | 461042.8 | 120.0012 | 3 | 46 | 4.2281 | 3.259941 | 1.901865 | 0 | 7.835359 | 0
2018-03-19 00:20 | 461162.8 | 240.0012 | 3 | 46 | 4.260684 | 3.26001 | 2.01053 | 0 | 8.296548 | 0
2018-03-19 00:22 | 461282.8 | 360.0002 | 3 | 46 | 4.295815 | 3.260054 | 2.11918 | 0 | 8.761359 | 0
2018-03-19 00:24 | 461402.8 | 480.0011 | 3 | 46 | 4.333284 | 3.260025 | 2.227849 | 0 | 9.230199 | 0
2018-03-19 00:26 | 461522.8 | 600.0003 | 3 | 46 | 4.3728 | 3.260056 | 2.336505 | 0 | 9.703167 | 0
2018-03-19 00:28 | 461642.8 | 720.001 | 3 | 46 | 4.400384 | 3.039625 | 2.443883 | 0 | 10.17466 | 0
2018-03-19 00:30 | 461762.8 | 840.0002 | 3 | 46 | 4.400379 | 2.555267 | 2.536833 | 0 | 10.58368 | 0
2018-03-19 00:32 | 461882.8 | 960.0011 | 3 | 46 | 4.400393 | 2.160589 | 2.615215 | 0 | 10.92859 | 0
2018-03-19 00:34 | 462002.8 | 1080.0011 | 3 | 46 | 4.400365 | 1.834728 | 2.681625 | 0 | 11.22082 | 0
2018-03-19 00:36 | 462122.8 | 1200.001 | 3 | 46 | 4.400372 | 1.566694 | 2.738161 | 0 | 11.4696 | 0
2018-03-19 00:38 | 462242.8 | 1320.0011 | 3 | 46 | 4.400334 | 1.345158 | 2.786582 | 0 | 11.68267 | 0
2018-03-19 00:40 | 462362.8 | 1440.0011 | 3 | 46 | 4.400383 | 1.163633 | 2.828304 | 0 | 11.86626 | 0
2018-03-19 00:42 | 462482.8 | 1560.0011 | 3 | 46 | 4.400375 | 1.012114 | 2.864467 | 0 | 12.02539 | 0
2018-03-19 00:44 | 462602.8 | 1680.0011 | 3 | 46 | 4.400362 | 0.885313 | 2.896013 | 0 | 12.1642 | 0
2018-03-19 00:46 | 462722.8 | 1800.0011 | 3 | 46 | 4.400343 | 0.7782593 | 2.923684 | 0 | 12.28596 | 0
2018-03-19 00:48 | 462842.8 | 1920.0002 | 3 | 46 | 4.400347 | 0.6881733 | 2.948087 | 0 | 12.39335 | 0
2018-03-19 00:50 | 462962.8 | 2040.0011 | 3 | 46 | 4.40033 | 0.6109619 | 2.969715 | 0 | 12.48852 | 0
2018-03-19 00:52 | 463082.8 | 2160.0002 | 3 | 46 | 4.400335 | 0.5452557 | 2.988961 | 0 | 12.5732 | 0
2018-03-19 00:54 | 463202.8 | 2280.0019 | 3 | 46 | 4.400312 | 0.4877644 | 3.006166 | 0 | 12.64891 | 0
2018-03-19 00:56 | 463322.8 | 2400.0011 | 3 | 46 | 4.400324 | 0.4384899 | 3.021591 | 0 | 12.71679 | 0
2018-03-19 00:58 | 463442.8 | 2520.001 | 3 | 46 | 4.400338 | 0.3954525 | 3.03547 | 0 | 12.77786 | 0
2018-03-19 01:00 | 463562.8 | 2640.0003 | 3 | 46 | 4.400341 | 0.3572292 | 3.047996 | 0 | 12.83298 | 0
2018-03-19 01:02 | 463682.8 | 2760.001 | 3 | 46 | 4.400323 | 0.3230839 | 3.059323 | 0 | 12.88282 | 0
2018-03-19 01:04 | 463802.8 | 2880.0011 | 3 | 46 | 4.400305 | 0.2928181 | 3.069584 | 0 | 12.92797 | 0
2018-03-19 01:06 | 463922.8 | 3000.0002 | 3 | 46 | 4.400295 | 0.2663345 | 3.078902 | 0 | 12.96898 | 0
2018-03-19 01:08 | 464042.8 | 3120.0012 | 3 | 46 | 4.400297 | 0.2421188 | 3.087382 | 0 | 13.00629 | 0
2018-03-19 01:10 | 464162.8 | 3240.001 | 3 | 46 | 4.400303 | 0.2212296 | 3.095108 | 0 | 13.04028 | 0
2018-03-19 01:12 | 464282.8 | 3360.0019 | 3 | 46 | 4.400314 | 0.2022934 | 3.102168 | 0 | 13.07135 | 0
2018-03-19 01:14 | 464402.8 | 3480.0002 | 3 | 46 | 4.400313 | 0.1855202 | 3.108619 | 0 | 13.09974 | 0
2018-03-19 01:16 | 464522.8 | 3600.0004 | 3 | 46 | 4.400322 | 0.1701546 | 3.114531 | 0 | 13.12575 | 0
2018-03-19 01:18 | 464642.8 | 3720 | 3 | 46 | 4.400314 | 0.1556644 | 3.119953 | 0 | 13.14961 | 0
2018-03-19 01:20 | 464762.8 | 3840.001 | 3 | 46 | 4.400307 | 0.1430626 | 3.124931 | 0 | 13.17152 | 0
2018-03-19 01:22 | 464882.8 | 3960.0001 | 3 | 46 | 4.400297 | 0.1313972 | 3.129506 | 0 | 13.19165 | 0
2018-03-19 01:24 | 465002.8 | 4080.0019 | 3 | 46 | 4.400335 | 0.1219559 | 3.133713 | 0 | 13.21016 | 0
2018-03-19 01:26 | 465122.8 | 4200.001 | 3 | 46 | 4.400318 | 0.1120472 | 3.137586 | 0 | 13.2272 | 0
2018-03-19 01:28 | 465242.8 | 4320.0019 | 3 | 46 | 4.400286 | 0.1031227 | 3.141162 | 0 | 13.24294 | 0
2018-03-19 01:30 | 465362.8 | 4440.0011 | 3 | 46 | 4.400311 | 0.09558105 | 3.144464 | 0 | 13.25747 | 0
2018-03-19 01:32 | 465482.8 | 4560.0003 | 3 | 46 | 4.40028 | 0.08782196 | 3.147517 | 0 | 13.2709 | 0
2018-03-19 01:34 | 465596.3 | 4673.4673 | 3 | 46 | 4.40028 | 0.0814991 | 3.150196 | 0 | 13.28269 | 0
2018-03-19 01:36 | 465716.4 | 120.0001 | 4 | 46 | 4.393744 | 0 | 3.150196 | 0 | 13.28269 | 0
2018-03-19 01:38 | 465836.4 | 240.0002 | 4 | 46 | 4.393106 | 0 | 3.150196 | 0 | 13.28269 | 0
2018-03-19 01:39 | 465896.4 | 300.0015 | 4 | 46 | 4.392859 | 0 | 3.150196 | 0 | 13.28269 | 0
2018-03-19 01:41 | 466016.4 | 120.0001 | 5 | 46 | 4.129328 | -3.260031 | 3.150196 | 0.1086378 | 13.28269 | 0.4519635
2018-03-19 01:43 | 466136.4 | 240.0001 | 5 | 46 | 4.089386 | -3.260043 | 3.150196 | 0.2173109 | 13.28269 | 0.8985336
2018-03-19 01:45 | 466256.4 | 360.001 | 5 | 46 | 4.048611 | -3.260056 | 3.150196 | 0.3259905 | 13.28269 | 1.340764
2018-03-19 01:47 | 466376.4 | 480.0002 | 5 | 46 | 4.006726 | -3.259984 | 3.150196 | 0.4346427 | 13.28269 | 1.778384
2018-03-19 01:49 | 466496.4 | 600.001 | 5 | 46 | 3.964839 | -3.260043 | 3.150196 | 0.5433185 | 13.28269 | 2.21154
2018-03-19 01:51 | 466616.4 | 720.0001 | 5 | 46 | 3.923709 | -3.260037 | 3.150196 | 0.6519759 | 13.28269 | 2.640103
2018-03-19 01:53 | 466736.4 | 840.0001 | 5 | 46 | 3.884002 | -3.260014 | 3.150196 | 0.7606394 | 13.28269 | 3.064295
2018-03-19 01:55 | 466856.4 | 960.0001 | 5 | 46 | 3.846229 | -3.259969 | 3.150196 | 0.8693065 | 13.28269 | 3.484286
2018-03-19 01:57 | 466976.4 | 1080.0001 | 5 | 46 | 3.810367 | -3.259991 | 3.150196 | 0.9779501 | 13.28269 | 3.900187
2018-03-19 01:59 | 467096.4 | 1200.0001 | 5 | 46 | 3.776495 | -3.260015 | 3.150196 | 1.086635 | 13.28269 | 4.312458
2018-03-19 02:01 | 467216.4 | 1320.0009 | 5 | 46 | 3.744569 | -3.260031 | 3.150196 | 1.1953 | 13.28269 | 4.721075
2018-03-19 02:03 | 467336.4 | 1440.0001 | 5 | 46 | 3.714672 | -3.259993 | 3.150196 | 1.303954 | 13.28269 | 5.126294
2018-03-19 02:05 | 467456.4 | 1560.0001 | 5 | 46 | 3.686666 | -3.259996 | 3.150196 | 1.412613 | 13.28269 | 5.52839
2018-03-19 02:07 | 467576.4 | 1680.0002 | 5 | 46 | 3.660494 | -3.26002 | 3.150196 | 1.521293 | 13.28269 | 5.927618
2018-03-19 02:09 | 467696.4 | 1800.0009 | 5 | 46 | 3.636089 | -3.260005 | 3.150196 | 1.629957 | 13.28269 | 6.324041
2018-03-19 02:11 | 467816.4 | 1920.0009 | 5 | 46 | 3.613666 | -3.25998 | 3.150196 | 1.738617 | 13.28269 | 6.717901
2018-03-19 02:13 | 467936.4 | 2040.001 | 5 | 46 | 3.593136 | -3.26002 | 3.150196 | 1.847269 | 13.28269 | 7.1094
2018-03-19 02:15 | 468056.4 | 2160.0001 | 5 | 46 | 3.574584 | -3.259972 | 3.150196 | 1.955933 | 13.28269 | 7.49882
2018-03-19 02:17 | 468176.4 | 2280.0001 | 5 | 46 | 3.557815 | -3.259954 | 3.150196 | 2.064604 | 13.28269 | 7.886346
2018-03-19 02:19 | 468296.4 | 2400.0009 | 5 | 46 | 3.542425 | -3.259967 | 3.150196 | 2.173249 | 13.28269 | 8.27204
2018-03-19 02:21 | 468416.4 | 2520.0009 | 5 | 46 | 3.527704 | -3.260007 | 3.150196 | 2.281923 | 13.28269 | 8.65621
2018-03-19 02:23 | 468536.4 | 2640.0001 | 5 | 46 | 3.512894 | -3.259967 | 3.150196 | 2.390597 | 13.28269 | 9.03878
2018-03-19 02:25 | 468656.4 | 2760.0009 | 5 | 46 | 3.49713 | -3.260014 | 3.150196 | 2.499243 | 13.28269 | 9.419599
2018-03-19 02:27 | 468776.4 | 2880.001 | 5 | 46 | 3.478999 | -3.26002 | 3.150196 | 2.607919 | 13.28269 | 9.798697
2018-03-19 02:29 | 468896.4 | 3000.0009 | 5 | 46 | 3.456081 | -3.26001 | 3.150196 | 2.716575 | 13.28269 | 10.17554
2018-03-19 02:31 | 469016.4 | 3120.0009 | 5 | 46 | 3.422164 | -3.260075 | 3.150196 | 2.825252 | 13.28269 | 10.54941
2018-03-19 02:33 | 469136.4 | 3240.0009 | 5 | 46 | 3.369304 | -3.260043 | 3.150196 | 2.933901 | 13.28269 | 10.91859
2018-03-19 02:35 | 469256.4 | 3360.0009 | 5 | 46 | 3.273225 | -3.259995 | 3.150196 | 3.042571 | 13.28269 | 11.28013
2018-03-19 02:37 | 469375 | 3478.5695 | 5 | 46 | 2.99997 | -3.260071 | 3.150196 | 3.149942 | 13.28269 | 11.62033
2018-03-19 02:39 | 469495.1 | 120 | 6 | 46 | 3.363387 | 0 | 3.150196 | 3.149942 | 13.28269 | 11.62033
2018-03-19 02:41 | 469615.1 | 240.0008 | 6 | 46 | 3.377769 | 0 | 3.150196 | 3.149942 | 13.28269 | 11.62033
2018-03-19 02:42 | 469675.1 | 300.0006 | 6 | 46 | 3.381629 | 0 | 3.150196 | 3.149942 | 13.28269 | 11.62033
2018-03-19 02:42 | 469675.1 | 0.0024 | 7 | 47 | 3.381633 | 0 | 0 | 0 | 0 | 0
2018-03-19 02:44 | 469795.1 | 120.0002 | 2 | 47 | 4.001227 | 4.889875 | 0.162306 | 2.866e-09 | 0.6311918 | 9.691e-09
2018-03-19 02:46 | 469915.1 | 240.001 | 2 | 47 | 4.039178 | 4.889889 | 0.3253035 | 2.866e-09 | 1.286515 | 9.691e-09
2018-03-19 02:48 | 470035.1 | 360.0002 | 2 | 47 | 4.074649 | 4.889845 | 0.4882901 | 2.866e-09 | 1.947826 | 9.691e-09
2018-03-19 02:50 | 470155.1 | 480.001 | 2 | 47 | 4.103889 | 4.889893 | 0.651284 | 2.866e-09 | 2.614432 | 9.691e-09
2018-03-19 02:52 | 470275.1 | 600.0011 | 2 | 47 | 4.128256 | 4.889837 | 0.8142472 | 2.866e-09 | 3.285257 | 9.691e-09
2018-03-19 02:54 | 470395.1 | 720.0002 | 2 | 47 | 4.150629 | 4.889862 | 0.9772552 | 2.866e-09 | 3.960015 | 9.691e-09
2018-03-19 02:56 | 470515.1 | 840.0002 | 2 | 47 | 4.174807 | 4.889826 | 1.140243 | 2.866e-09 | 4.638454 | 9.691e-09
2018-03-19 02:58 | 470635.1 | 960.0002 | 2 | 47 | 4.200382 | 4.863115 | 1.303212 | 2.866e-09 | 5.320962 | 9.691e-09
2018-03-19 03:00 | 470755.1 | 1080.0002 | 2 | 47 | 4.200397 | 4.405008 | 1.457477 | 2.866e-09 | 5.968937 | 9.691e-09
2018-03-19 03:02 | 470875.1 | 1200.0002 | 2 | 47 | 4.200387 | 3.959103 | 1.596868 | 2.866e-09 | 6.554433 | 9.691e-09
2018-03-19 03:04 | 470995.1 | 1320.0011 | 2 | 47 | 4.200388 | 3.519033 | 1.721466 | 2.866e-09 | 7.077793 | 9.691e-09
2018-03-19 03:05 | 471068 | 1392.8928 | 2 | 47 | 4.200375 | 3.259987 | 1.79006 | 2.866e-09 | 7.365916 | 9.691e-09
2018-03-19 03:07 | 471188 | 120.0001 | 3 | 47 | 4.227983 | 3.260075 | 1.898285 | 2.866e-09 | 7.82187 | 9.691e-09
2018-03-19 03:09 | 471308 | 240.0002 | 3 | 47 | 4.260534 | 3.260151 | 2.006963 | 2.866e-09 | 8.283102 | 9.691e-09
2018-03-19 03:11 | 471428 | 360.0002 | 3 | 47 | 4.295573 | 3.260094 | 2.115638 | 2.866e-09 | 8.747997 | 9.691e-09
2018-03-19 03:13 | 471548.1 | 480.001 | 3 | 47 | 4.333013 | 3.260088 | 2.224301 | 2.866e-09 | 9.216783 | 9.691e-09
2018-03-19 03:15 | 471668.1 | 600.001 | 3 | 47 | 4.372584 | 3.260094 | 2.332966 | 2.866e-09 | 9.689762 | 9.691e-09
2018-03-19 03:17 | 471788.1 | 720.001 | 3 | 47 | 4.400399 | 3.044287 | 2.440381 | 2.866e-09 | 10.1614 | 9.691e-09
2018-03-19 03:19 | 471908.1 | 840.001 | 3 | 47 | 4.400388 | 2.55966 | 2.53343 | 2.866e-09 | 10.57086 | 9.691e-09
2018-03-19 03:21 | 472028.1 | 960.001 | 3 | 47 | 4.400384 | 2.164841 | 2.611963 | 2.866e-09 | 10.91643 | 9.691e-09
2018-03-19 03:23 | 472148.1 | 1080.001 | 3 | 47 | 4.400383 | 1.839016 | 2.678514 | 2.866e-09 | 11.20928 | 9.691e-09
2018-03-19 03:25 | 472268.1 | 1200.001 | 3 | 47 | 4.400376 | 1.570864 | 2.735195 | 2.866e-09 | 11.4587 | 9.691e-09
2018-03-19 03:27 | 472388.1 | 1320.0018 | 3 | 47 | 4.400384 | 1.350182 | 2.783753 | 2.866e-09 | 11.67237 | 9.691e-09
2018-03-19 03:29 | 472508.1 | 1440.001 | 3 | 47 | 4.400354 | 1.166803 | 2.82559 | 2.866e-09 | 11.85647 | 9.691e-09
2018-03-19 03:31 | 472628.1 | 1560.001 | 3 | 47 | 4.400387 | 1.015043 | 2.861876 | 2.866e-09 | 12.01614 | 9.691e-09
2018-03-19 03:33 | 472748.1 | 1680.001 | 3 | 47 | 4.400357 | 0.8874874 | 2.893513 | 2.866e-09 | 12.15535 | 9.691e-09
2018-03-19 03:35 | 472868 | 1800.0001 | 3 | 47 | 4.400371 | 0.7808571 | 2.921264 | 2.866e-09 | 12.27747 | 9.691e-09
2018-03-19 03:37 | 472988 | 1920.0002 | 3 | 47 | 4.400364 | 0.6904411 | 2.945736 | 2.866e-09 | 12.38515 | 9.691e-09
2018-03-19 03:39 | 473108 | 2040.0001 | 3 | 47 | 4.400368 | 0.613842 | 2.967427 | 2.866e-09 | 12.4806 | 9.691e-09
2018-03-19 03:41 | 473228 | 2160.0002 | 3 | 47 | 4.400361 | 0.547657 | 2.986738 | 2.866e-09 | 12.56557 | 9.691e-09
2018-03-19 03:43 | 473348.1 | 2280.001 | 3 | 47 | 4.400324 | 0.4895191 | 3.003997 | 2.866e-09 | 12.64152 | 9.691e-09
2018-03-19 03:45 | 473468.1 | 2400.001 | 3 | 47 | 4.400312 | 0.4400463 | 3.019474 | 2.866e-09 | 12.70963 | 9.691e-09
2018-03-19 03:47 | 473588 | 2520.0003 | 3 | 47 | 4.400341 | 0.3971825 | 3.03341 | 2.866e-09 | 12.77095 | 9.691e-09
2018-03-19 03:49 | 473708.1 | 2640.0011 | 3 | 47 | 4.400288 | 0.3576298 | 3.045977 | 2.866e-09 | 12.82625 | 9.691e-09
2018-03-19 03:51 | 473828 | 2760.0002 | 3 | 47 | 4.400326 | 0.3244038 | 3.057345 | 2.866e-09 | 12.87627 | 9.691e-09
2018-03-19 03:53 | 473948.1 | 2880.001 | 3 | 47 | 4.40029 | 0.2935143 | 3.067645 | 2.866e-09 | 12.92159 | 9.691e-09
2018-03-19 03:55 | 474068.1 | 3000.001 | 3 | 47 | 4.400308 | 0.2674503 | 3.077 | 2.866e-09 | 12.96276 | 9.691e-09
2018-03-19 03:57 | 474188.1 | 3120.001 | 3 | 47 | 4.400324 | 0.2437878 | 3.085519 | 2.866e-09 | 13.00024 | 9.691e-09
2018-03-19 03:59 | 474308 | 3240.0002 | 3 | 47 | 4.400295 | 0.2220917 | 3.093284 | 2.866e-09 | 13.03441 | 9.691e-09
2018-03-19 04:01 | 474428.1 | 3360.0019 | 3 | 47 | 4.400286 | 0.2030106 | 3.100373 | 2.866e-09 | 13.06561 | 9.691e-09
2018-03-19 04:03 | 474548 | 3480.0002 | 3 | 47 | 4.400309 | 0.1862087 | 3.10686 | 2.866e-09 | 13.09415 | 9.691e-09
2018-03-19 04:05 | 474668.1 | 3600.001 | 3 | 47 | 4.400314 | 0.1709137 | 3.112807 | 2.866e-09 | 13.12032 | 9.691e-09
2018-03-19 04:07 | 474788.1 | 3720.001 | 3 | 47 | 4.400283 | 0.1567459 | 3.118259 | 2.866e-09 | 13.14431 | 9.691e-09
2018-03-19 04:09 | 474908.1 | 3840.001 | 3 | 47 | 4.400316 | 0.1444588 | 3.123273 | 2.866e-09 | 13.16637 | 9.691e-09
2018-03-19 04:11 | 475028.1 | 3960.001 | 3 | 47 | 4.400301 | 0.1328487 | 3.127886 | 2.866e-09 | 13.18667 | 9.691e-09
2018-03-19 04:13 | 475148.1 | 4080.001 | 3 | 47 | 4.400285 | 0.1220493 | 3.132133 | 2.866e-09 | 13.20536 | 9.691e-09
2018-03-19 04:15 | 475268.1 | 4200.001 | 3 | 47 | 4.400294 | 0.1128006 | 3.13605 | 2.866e-09 | 13.2226 | 9.691e-09
2018-03-19 04:17 | 475388 | 4320.0002 | 3 | 47 | 4.400277 | 0.1038399 | 3.139665 | 2.866e-09 | 13.2385 | 9.691e-09
2018-03-19 04:19 | 475508.1 | 4440.002 | 3 | 47 | 4.400291 | 0.09594536 | 3.142998 | 2.866e-09 | 13.25317 | 9.691e-09
2018-03-19 04:21 | 475628.1 | 4560.002 | 3 | 47 | 4.400247 | 0.0881443 | 3.146082 | 2.866e-09 | 13.26674 | 9.691e-09
2018-03-19 04:23 | 475748.1 | 4680.0009 | 3 | 47 | 4.40026 | 0.08184052 | 3.148929 | 2.866e-09 | 13.27927 | 9.691e-09
2018-03-19 04:23 | 475756.4 | 4688.389 | 3 | 47 | 4.400272 | 0.08149529 | 3.149119 | 2.866e-09 | 13.28011 | 9.691e-09
2018-03-19 04:25 | 475876.5 | 120.0002 | 4 | 47 | 4.393723 | 0 | 3.149119 | 2.866e-09 | 13.28011 | 9.691e-09
2018-03-19 04:27 | 475996.5 | 240.0002 | 4 | 47 | 4.393083 | 0 | 3.149119 | 2.866e-09 | 13.28011 | 9.691e-09
2018-03-19 04:28 | 476056.5 | 300.0023 | 4 | 47 | 4.392833 | 0 | 3.149119 | 2.866e-09 | 13.28011 | 9.691e-09
2018-03-19 04:30 | 476176.6 | 120.0011 | 5 | 47 | 4.128801 | -3.260088 | 3.149119 | 0.1086612 | 13.28011 | 0.4520119
2018-03-19 04:32 | 476296.6 | 240.0003 | 5 | 47 | 4.088878 | -3.260094 | 3.149119 | 0.2173161 | 13.28011 | 0.8984506
2018-03-19 04:34 | 476416.6 | 360.0018 | 5 | 47 | 4.048115 | -3.260064 | 3.149119 | 0.3259711 | 13.28011 | 1.340526
2018-03-19 04:36 | 476536.6 | 480.0019 | 5 | 47 | 4.006247 | -3.260039 | 3.149119 | 0.4346367 | 13.28011 | 1.778146
2018-03-19 04:38 | 476656.6 | 600.001 | 5 | 47 | 3.964323 | -3.260003 | 3.149119 | 0.5432941 | 13.28011 | 2.211173
2018-03-19 04:40 | 476776.6 | 720.0011 | 5 | 47 | 3.923182 | -3.260033 | 3.149119 | 0.6519572 | 13.28011 | 2.639703
2018-03-19 04:42 | 476896.6 | 840.0011 | 5 | 47 | 3.883554 | -3.260043 | 3.149119 | 0.7606157 | 13.28011 | 3.063822
2018-03-19 04:44 | 477016.6 | 960.0002 | 5 | 47 | 3.845672 | -3.260024 | 3.149119 | 0.8692672 | 13.28011 | 3.4837
2018-03-19 04:46 | 477136.6 | 1080.0002 | 5 | 47 | 3.809713 | -3.260031 | 3.149119 | 0.9779292 | 13.28011 | 3.899608
2018-03-19 04:48 | 477256.6 | 1200.0002 | 5 | 47 | 3.775806 | -3.260037 | 3.149119 | 1.086587 | 13.28011 | 4.311704
2018-03-19 04:50 | 477376.6 | 1320.0002 | 5 | 47 | 3.74392 | -3.260005 | 3.149119 | 1.195234 | 13.28011 | 4.720182
2018-03-19 04:52 | 477496.6 | 1440.0011 | 5 | 47 | 3.714032 | -3.260077 | 3.149119 | 1.303911 | 13.28011 | 5.12542
2018-03-19 04:54 | 477616.6 | 1560.001 | 5 | 47 | 3.686002 | -3.260039 | 3.149119 | 1.412567 | 13.28011 | 5.527433
2018-03-19 04:56 | 477736.6 | 1680.0011 | 5 | 47 | 3.659785 | -3.260041 | 3.149119 | 1.521229 | 13.28011 | 5.92652
2018-03-19 04:58 | 477856.6 | 1800.0002 | 5 | 47 | 3.63545 | -3.26005 | 3.149119 | 1.629871 | 13.28011 | 6.32279
2018-03-19 05:00 | 477976.6 | 1920.0011 | 5 | 47 | 3.612936 | -3.259993 | 3.149119 | 1.738547 | 13.28011 | 6.716635
2018-03-19 05:02 | 478096.6 | 2040.0011 | 5 | 47 | 3.592439 | -3.260033 | 3.149119 | 1.847199 | 13.28011 | 7.108057
2018-03-19 05:04 | 478216.6 | 2160.0011 | 5 | 47 | 3.573861 | -3.260043 | 3.149119 | 1.955869 | 13.28011 | 7.497421
2018-03-19 05:06 | 478336.6 | 2280.0003 | 5 | 47 | 3.55715 | -3.260022 | 3.149119 | 2.064533 | 13.28011 | 7.884844
2018-03-19 05:08 | 478456.6 | 2400.0003 | 5 | 47 | 3.541741 | -3.260037 | 3.149119 | 2.173213 | 13.28011 | 8.27059
2018-03-19 05:10 | 478576.6 | 2520.0003 | 5 | 47 | 3.527072 | -3.259991 | 3.149119 | 2.281859 | 13.28011 | 8.654589
2018-03-19 05:12 | 478696.6 | 2640.0011 | 5 | 47 | 3.512269 | -3.260031 | 3.149119 | 2.390527 | 13.28011 | 9.037069
2018-03-19 05:14 | 478816.6 | 2760.0003 | 5 | 47 | 3.496424 | -3.260071 | 3.149119 | 2.499201 | 13.28011 | 9.417915
2018-03-19 05:16 | 478936.6 | 2880.0003 | 5 | 47 | 3.478232 | -3.260116 | 3.149119 | 2.607845 | 13.28011 | 9.796822
2018-03-19 05:18 | 479056.6 | 3000.0003 | 5 | 47 | 3.455167 | -3.260062 | 3.149119 | 2.716523 | 13.28011 | 10.17364
2018-03-19 05:20 | 479176.6 | 3120.0011 | 5 | 47 | 3.421107 | -3.260052 | 3.149119 | 2.825191 | 13.28011 | 10.54739
2018-03-19 05:22 | 479296.6 | 3240.0003 | 5 | 47 | 3.367939 | -3.260081 | 3.149119 | 2.933857 | 13.28011 | 10.91649
2018-03-19 05:24 | 479416.6 | 3360.0003 | 5 | 47 | 3.270742 | -3.260094 | 3.149119 | 3.042522 | 13.28011 | 11.27782
2018-03-19 05:26 | 479533.7 | 3477.1921 | 5 | 47 | 2.999993 | -3.260058 | 3.149119 | 3.148642 | 13.28011 | 11.61385
2018-03-19 05:28 | 479653.8 | 120.0001 | 6 | 47 | 3.365281 | 0 | 3.149119 | 3.148642 | 13.28011 | 11.61385
2018-03-19 05:30 | 479773.8 | 240.0001 | 6 | 47 | 3.379764 | 0 | 3.149119 | 3.148642 | 13.28011 | 11.61385
2018-03-19 05:31 | 479833.8 | 300.0015 | 6 | 47 | 3.383615 | 0 | 3.149119 | 3.148642 | 13.28011 | 11.61385
2018-03-19 05:31 | 479833.8 | 0.0024 | 7 | 48 | 3.383639 | 0 | 0 | 0 | 0 | 0
2018-03-19 05:33 | 479953.9 | 120.0003 | 2 | 48 | 4.002566 | 4.8899 | 0.1623204 | 3.554e-09 | 0.6315467 | 1.2027e-08
2018-03-19 05:35 | 480073.9 | 240.001 | 2 | 48 | 4.040311 | 4.889908 | 0.3253033 | 3.554e-09 | 1.287002 | 1.2027e-08
2018-03-19 05:37 | 480193.9 | 360.0002 | 2 | 48 | 4.075765 | 4.889872 | 0.4882818 | 3.554e-09 | 1.948464 | 1.2027e-08
2018-03-19 05:39 | 480313.9 | 480.0003 | 2 | 48 | 4.104971 | 4.889883 | 0.6513056 | 3.554e-09 | 2.615369 | 1.2027e-08
2018-03-19 05:41 | 480433.9 | 600.001 | 2 | 48 | 4.129282 | 4.889856 | 0.8142799 | 3.554e-09 | 3.28641 | 1.2027e-08
2018-03-19 05:43 | 480553.9 | 720.0002 | 2 | 48 | 4.151651 | 4.889894 | 0.9772784 | 3.554e-09 | 3.961291 | 1.2027e-08
2018-03-19 05:45 | 480673.9 | 840.001 | 2 | 48 | 4.175862 | 4.889902 | 1.140254 | 3.554e-09 | 4.639849 | 1.2027e-08
2018-03-19 05:47 | 480793.9 | 960.001 | 2 | 48 | 4.2004 | 4.843039 | 1.303161 | 3.554e-09 | 5.322256 | 1.2027e-08
2018-03-19 05:49 | 480913.9 | 1080.001 | 2 | 48 | 4.200405 | 4.390228 | 1.456928 | 3.554e-09 | 5.968135 | 1.2027e-08
2018-03-19 05:51 | 481033.9 | 1200.001 | 2 | 48 | 4.200379 | 3.948765 | 1.595897 | 3.554e-09 | 6.55186 | 1.2027e-08
2018-03-19 05:53 | 481153.9 | 1320.001 | 2 | 48 | 4.200396 | 3.511946 | 1.720194 | 3.554e-09 | 7.073955 | 1.2027e-08
2018-03-19 05:54 | 481225.2 | 1391.2889 | 2 | 48 | 4.200396 | 3.259987 | 1.787228 | 3.554e-09 | 7.355527 | 1.2027e-08
2018-03-19 05:56 | 481345.2 | 120.0002 | 3 | 48 | 4.227977 | 3.260111 | 1.895454 | 3.554e-09 | 7.811487 | 1.2027e-08
2018-03-19 05:58 | 481465.2 | 240.0001 | 3 | 48 | 4.260402 | 3.260046 | 2.004113 | 3.554e-09 | 8.272634 | 1.2027e-08
2018-03-19 06:00 | 481585.2 | 360.0001 | 3 | 48 | 4.295453 | 3.260096 | 2.112767 | 3.554e-09 | 8.737425 | 1.2027e-08
2018-03-19 06:02 | 481705.2 | 480.0002 | 3 | 48 | 4.33289 | 3.260141 | 2.221449 | 3.554e-09 | 9.206274 | 1.2027e-08
2018-03-19 06:04 | 481825.2 | 600.0009 | 3 | 48 | 4.372404 | 3.26016 | 2.330099 | 3.554e-09 | 9.679172 | 1.2027e-08
2018-03-19 06:06 | 481945.2 | 720.0009 | 3 | 48 | 4.400394 | 3.047625 | 2.437565 | 3.554e-09 | 10.15102 | 1.2027e-08
2018-03-19 06:08 | 482065.2 | 840.0009 | 3 | 48 | 4.400372 | 2.563 | 2.530746 | 3.554e-09 | 10.56105 | 1.2027e-08
2018-03-19 06:10 | 482185.2 | 960.001 | 3 | 48 | 4.40039 | 2.167826 | 2.609385 | 3.554e-09 | 10.9071 | 1.2027e-08
2018-03-19 06:12 | 482305.2 | 1080.0018 | 3 | 48 | 4.400365 | 1.841818 | 2.676052 | 3.554e-09 | 11.20046 | 1.2027e-08
2018-03-19 06:14 | 482425.2 | 1200.001 | 3 | 48 | 4.400366 | 1.573805 | 2.732823 | 3.554e-09 | 11.45027 | 1.2027e-08
2018-03-19 06:16 | 482545.2 | 1320.001 | 3 | 48 | 4.400377 | 1.352409 | 2.781466 | 3.554e-09 | 11.66432 | 1.2027e-08
2018-03-19 06:18 | 482665.2 | 1440.001 | 3 | 48 | 4.400358 | 1.169098 | 2.823399 | 3.554e-09 | 11.84884 | 1.2027e-08
2018-03-19 06:20 | 482785.2 | 1560.0009 | 3 | 48 | 4.400347 | 1.016565 | 2.859746 | 3.554e-09 | 12.00878 | 1.2027e-08
2018-03-19 06:22 | 482905.2 | 1680.0002 | 3 | 48 | 4.400354 | 0.8896484375 | 2.891454 | 3.554e-09 | 12.14831 | 1.2027e-08
2018-03-19 06:24 | 483025.2 | 1800.0009 | 3 | 48 | 4.400339 | 0.782238 | 2.91927 | 3.554e-09 | 12.27071 | 1.2027e-08
2018-03-19 06:26 | 483145.2 | 1920.0009 | 3 | 48 | 4.400364 | 0.6922607 | 2.943796 | 3.554e-09 | 12.37863 | 1.2027e-08
2018-03-19 06:28 | 483265.2 | 2040.0009 | 3 | 48 | 4.400351 | 0.6148586 | 2.965538 | 3.554e-09 | 12.4743 | 1.2027e-08
2018-03-19 06:30 | 483385.2 | 2160.001 | 3 | 48 | 4.400345 | 0.5487804 | 2.984904 | 3.554e-09 | 12.55952 | 1.2027e-08
2018-03-19 06:32 | 483505.2 | 2280.001 | 3 | 48 | 4.400336 | 0.4912834 | 3.002209 | 3.554e-09 | 12.63567 | 1.2027e-08
2018-03-19 06:34 | 483625.2 | 2400.001 | 3 | 48 | 4.400339 | 0.4415627 | 3.017734 | 3.554e-09 | 12.70398 | 1.2027e-08
2018-03-19 06:36 | 483745.2 | 2520.001 | 3 | 48 | 4.400331 | 0.3979607 | 3.031708 | 3.554e-09 | 12.76547 | 1.2027e-08
2018-03-19 06:38 | 483865.2 | 2640.001 | 3 | 48 | 4.400299 | 0.3590584 | 3.044316 | 3.554e-09 | 12.82095 | 1.2027e-08
2018-03-19 06:40 | 483985.2 | 2760.0009 | 3 | 48 | 4.400342 | 0.3260193 | 3.055725 | 3.554e-09 | 12.87115 | 1.2027e-08
2018-03-19 06:42 | 484105.2 | 2880.001 | 3 | 48 | 4.400323 | 0.2955036 | 3.066067 | 3.554e-09 | 12.91666 | 1.2027e-08
2018-03-19 06:44 | 484225.2 | 3000.001 | 3 | 48 | 4.400322 | 0.2686729 | 3.075462 | 3.554e-09 | 12.958 | 1.2027e-08
2018-03-19 06:46 | 484345.2 | 3120.001 | 3 | 48 | 4.400332 | 0.2450848 | 3.08402 | 3.554e-09 | 12.99566 | 1.2027e-08
2018-03-19 06:48 | 484465.2 | 3240.001 | 3 | 48 | 4.400307 | 0.2235565 | 3.091821 | 3.554e-09 | 13.02999 | 1.2027e-08
2018-03-19 06:50 | 484585.2 | 3360.001 | 3 | 48 | 4.400306 | 0.2044468 | 3.098948 | 3.554e-09 | 13.06135 | 1.2027e-08
2018-03-19 06:52 | 484705.2 | 3480.0018 | 3 | 48 | 4.400304 | 0.1870193 | 3.105473 | 3.554e-09 | 13.09006 | 1.2027e-08
2018-03-19 06:54 | 484825.2 | 3600.001 | 3 | 48 | 4.400299 | 0.1716805 | 3.111448 | 3.554e-09 | 13.11635 | 1.2027e-08
2018-03-19 06:56 | 484945.2 | 3720.001 | 3 | 48 | 4.400297 | 0.1574669 | 3.11693 | 3.554e-09 | 13.14047 | 1.2027e-08
2018-03-19 06:58 | 485065.2 | 3840.0002 | 3 | 48 | 4.400308 | 0.1449795 | 3.121969 | 3.554e-09 | 13.16265 | 1.2027e-08
2018-03-19 07:00 | 485185.2 | 3960.001 | 3 | 48 | 4.400261 | 0.1324997 | 3.126598 | 3.554e-09 | 13.18302 | 1.2027e-08
2018-03-19 07:02 | 485305.2 | 4080.001 | 3 | 48 | 4.400309 | 0.1229076 | 3.130862 | 3.554e-09 | 13.20178 | 1.2027e-08
2018-03-19 07:04 | 485425.2 | 4200.001 | 3 | 48 | 4.400277 | 0.1128387 | 3.134784 | 3.554e-09 | 13.21904 | 1.2027e-08
2018-03-19 07:06 | 485545.2 | 4320.001 | 3 | 48 | 4.400247 | 0.1034966 | 3.138408 | 3.554e-09 | 13.23498 | 1.2027e-08
2018-03-19 07:08 | 485665.2 | 4440.001 | 3 | 48 | 4.400311 | 0.09675217 | 3.14175 | 3.554e-09 | 13.24969 | 1.2027e-08
2018-03-19 07:10 | 485785.2 | 4560.001 | 3 | 48 | 4.400321 | 0.08967781 | 3.144839 | 3.554e-09 | 13.26328 | 1.2027e-08
2018-03-19 07:12 | 485905.2 | 4680.0026 | 3 | 48 | 4.400297 | 0.08223534 | 3.147693 | 3.554e-09 | 13.27584 | 1.2027e-08
2018-03-19 07:13 | 485920.5 | 4695.2752 | 3 | 48 | 4.400294 | 0.0814991 | 3.14804 | 3.554e-09 | 13.27737 | 1.2027e-08
2018-03-19 07:15 | 486040.5 | 120 | 4 | 48 | 4.393726 | 0 | 3.14804 | 3.554e-09 | 13.27737 | 1.2027e-08
2018-03-19 07:17 | 486160.5 | 240 | 4 | 48 | 4.393088 | 0 | 3.14804 | 3.554e-09 | 13.27737 | 1.2027e-08
2018-03-19 07:18 | 486220.5 | 300.0014 | 4 | 48 | 4.392851 | 0 | 3.14804 | 3.554e-09 | 13.27737 | 1.2027e-08
2018-03-19 07:20 | 486340.5959 | 120.001 | 5 | 48 | 4.128181 | -3.260073 | 3.14804 | 0.1086569 | 13.27737 | 0.4519319
2018-03-19 07:22 | 486460.595 | 240.0001 | 5 | 48 | 4.088231 | -3.260058 | 3.14804 | 0.2173152 | 13.27737 | 0.8983142
2018-03-19 07:24 | 486580.595 | 360.0001 | 5 | 48 | 4.047478 | -3.260105 | 3.14804 | 0.325992 | 13.27737 | 1.340407
2018-03-19 07:26 | 486700.5953 | 480.0004 | 5 | 48 | 4.005642 | -3.260045 | 3.14804 | 0.434653 | 13.27737 | 1.777943
2018-03-19 07:28 | 486820.595 | 600.0001 | 5 | 48 | 3.963706 | -3.260086 | 3.14804 | 0.5433124 | 13.27737 | 2.210909
2018-03-19 07:30 | 486940.5959 | 720.001 | 5 | 48 | 3.922622 | -3.260119 | 3.14804 | 0.651978 | 13.27737 | 2.639385
2018-03-19 07:32 | 487060.595 | 840.0001 | 5 | 48 | 3.88296 | -3.260052 | 3.14804 | 0.760646 | 13.27737 | 3.063479
2018-03-19 07:34 | 487180.5951 | 960.0002 | 5 | 48 | 3.845104 | -3.260041 | 3.14804 | 0.8693042 | 13.27737 | 3.483319
2018-03-19 07:36 | 487300.595 | 1080.0001 | 5 | 48 | 3.809267 | -3.260069 | 3.14804 | 0.9779783 | 13.27737 | 3.899217
2018-03-19 07:38 | 487420.595 | 1200.0001 | 5 | 48 | 3.775355 | -3.260086 | 3.14804 | 1.086637 | 13.27737 | 4.311265
2018-03-19 07:40 | 487540.595 | 1320.0001 | 5 | 48 | 3.743477 | -3.260024 | 3.14804 | 1.195307 | 13.27737 | 4.719784
2018-03-19 07:42 | 487660.595 | 1440.0001 | 5 | 48 | 3.713564 | -3.260035 | 3.14804 | 1.30396 | 13.27737 | 5.124883
2018-03-19 07:44 | 487780.595 | 1560.0001 | 5 | 48 | 3.685624 | -3.260043 | 3.14804 | 1.412621 | 13.27737 | 5.526867
2018-03-19 07:46 | 487900.595 | 1680.0001 | 5 | 48 | 3.659446 | -3.260058 | 3.14804 | 1.521292 | 13.27737 | 5.925949
2018-03-19 07:48 | 488020.595 | 1800.0001 | 5 | 48 | 3.635012 | -3.260071 | 3.14804 | 1.629965 | 13.27737 | 6.322289
2018-03-19 07:50 | 488140.595 | 1920.0001 | 5 | 48 | 3.61245 | -3.259963 | 3.14804 | 1.738631 | 13.27737 | 6.716046
2018-03-19 07:52 | 488260.595 | 2040.0001 | 5 | 48 | 3.591942 | -3.260052 | 3.14804 | 1.847281 | 13.27737 | 7.107407
2018-03-19 07:54 | 488380.5958 | 2160.0009 | 5 | 48 | 3.573369 | -3.260079 | 3.14804 | 1.955966 | 13.27737 | 7.496769
2018-03-19 07:56 | 488500.595 | 2280.0001 | 5 | 48 | 3.556609 | -3.260018 | 3.14804 | 2.06463 | 13.27737 | 7.88414
2018-03-19 07:58 | 488620.595 | 2400.0001 | 5 | 48 | 3.54118 | -3.260071 | 3.14804 | 2.173273 | 13.27737 | 8.269692
2018-03-19 08:00 | 488740.5959 | 2520.001 | 5 | 48 | 3.526474 | -3.260018 | 3.14804 | 2.281955 | 13.27737 | 8.653754
2018-03-19 08:02 | 488860.5959 | 2640.001 | 5 | 48 | 3.511548 | -3.260031 | 3.14804 | 2.390613 | 13.27737 | 9.036128
2018-03-19 08:04 | 488980.595 | 2760.0001 | 5 | 48 | 3.49568 | -3.26005 | 3.14804 | 2.499278 | 13.27737 | 9.416865
2018-03-19 08:06 | 489100.595 | 2880.0001 | 5 | 48 | 3.477526 | -3.260067 | 3.14804 | 2.607943 | 13.27737 | 9.795765
2018-03-19 08:08 | 489220.5959 | 3000.001 | 5 | 48 | 3.454509 | -3.260064 | 3.14804 | 2.716618 | 13.27737 | 10.1725
2018-03-19 08:10 | 489340.5958 | 3120.0009 | 5 | 48 | 3.42032 | -3.260081 | 3.14804 | 2.825283 | 13.27737 | 10.54615
2018-03-19 08:12 | 489460.5958 | 3240.0009 | 5 | 48 | 3.367067 | -3.260031 | 3.14804 | 2.93394 | 13.27737 | 10.91514
2018-03-19 08:14 | 489580.595 | 3360.0001 | 5 | 48 | 3.269501 | -3.260073 | 3.14804 | 3.042597 | 13.27737 | 11.27632
2018-03-19 08:15 | 489696.8988 | 3476.3039 | 5 | 48 | 2.999989 | -3.260075 | 3.14804 | 3.147913 | 13.27737 | 11.60972
2018-03-19 08:17 | 489817 | 120.0001 | 6 | 48 | 3.365983 | 0 | 3.14804 | 3.147913 | 13.27737 | 11.60972
2018-03-19 08:19 | 489937 | 240.0009 | 6 | 48 | 3.380483 | 0 | 3.14804 | 3.147913 | 13.27737 | 11.60972
2018-03-19 08:20 | 489997 | 300.0039 | 6 | 48 | 3.384358 | 0 | 3.14804 | 3.147913 | 13.27737 | 11.60972
2018-03-19 08:20 | 489997 | 0.0025 | 7 | 49 | 3.384353 | 0 | 0 | 0 | 0 | 0
2018-03-19 08:22 | 490117 | 120.0009 | 2 | 49 | 4.002607 | 4.890026 | 0.1623035 | 9.3e-10 | 0.6315415 | 3.147e-09
2018-03-19 08:24 | 490237 | 240.0002 | 2 | 49 | 4.040411 | 4.889872 | 0.3252971 | 9.3e-10 | 1.287048 | 3.147e-09
2018-03-19 08:26 | 490357 | 360.0002 | 2 | 49 | 4.075956 | 4.889872 | 0.4882623 | 9.3e-10 | 1.948478 | 3.147e-09
2018-03-19 08:28 | 490477 | 480.0002 | 2 | 49 | 4.105159 | 4.889835 | 0.6512861 | 9.3e-10 | 2.61541 | 3.147e-09
2018-03-19 08:30 | 490597 | 600.0002 | 2 | 49 | 4.129555 | 4.889849 | 0.8142758 | 9.3e-10 | 3.286551 | 3.147e-09
2018-03-19 08:32 | 490717 | 720.0002 | 2 | 49 | 4.151999 | 4.8899 | 0.9772605 | 9.3e-10 | 3.961429 | 3.147e-09
2018-03-19 08:34 | 490837 | 840.0002 | 2 | 49 | 4.176262 | 4.889908 | 1.140236 | 9.3e-10 | 4.640047 | 3.147e-09
2018-03-19 08:36 | 490957 | 960.0002 | 2 | 49 | 4.200369 | 4.834051 | 1.303131 | 9.3e-10 | 5.322467 | 3.147e-09
2018-03-19 08:38 | 491077 | 1080.0001 | 2 | 49 | 4.200407 | 4.386095 | 1.456663 | 9.3e-10 | 5.967359 | 3.147e-09
2018-03-19 08:40 | 491197 | 1200.0002 | 2 | 49 | 4.200401 | 3.945171 | 1.595526 | 9.3e-10 | 6.550642 | 3.147e-09
2018-03-19 08:42 | 491317 | 1320.0002 | 2 | 49 | 4.200402 | 3.508316 | 1.719712 | 9.3e-10 | 7.072272 | 3.147e-09
2018-03-19 08:44 | 491387.4 | 1390.3951 | 2 | 49 | 4.200394 | 3.259991 | 1.785872 | 9.3e-10 | 7.350168 | 3.147e-09
2018-03-19 08:46 | 491507.5 | 120.0002 | 3 | 49 | 4.227941 | 3.260078 | 1.894102 | 9.3e-10 | 7.806147 | 3.147e-09
2018-03-19 08:48 | 491627.5 | 240.0002 | 3 | 49 | 4.260457 | 3.260099 | 2.002765 | 9.3e-10 | 8.267306 | 3.147e-09
2018-03-19 08:50 | 491747.5 | 360.0002 | 3 | 49 | 4.295499 | 3.260118 | 2.111418 | 9.3e-10 | 8.7321 | 3.147e-09
2018-03-19 08:52 | 491867.5 | 480.001 | 3 | 49 | 4.332931 | 3.260088 | 2.220092 | 9.3e-10 | 9.200921 | 3.147e-09
2018-03-19 08:54 | 491987.5 | 600.0002 | 3 | 49 | 4.372455 | 3.260067 | 2.328746 | 9.3e-10 | 9.673839 | 3.147e-09
2018-03-19 08:56 | 492107.5 | 720.0001 | 3 | 49 | 4.400373 | 3.046038 | 2.436195 | 9.3e-10 | 10.14562 | 3.147e-09
2018-03-19 08:58 | 492227.5 | 840.0018 | 3 | 49 | 4.400386 | 2.563343 | 2.529379 | 9.3e-10 | 10.55567 | 3.147e-09
2018-03-19 09:00 | 492347.5 | 960.0002 | 3 | 49 | 4.400375 | 2.168798 | 2.608039 | 9.3e-10 | 10.9018 | 3.147e-09
2018-03-19 09:02 | 492467.5 | 1080.001 | 3 | 49 | 4.40038 | 1.843565 | 2.674724 | 9.3e-10 | 11.19524 | 3.147e-09
2018-03-19 09:04 | 492587.5 | 1200.0011 | 3 | 49 | 4.400356 | 1.574577 | 2.731547 | 9.3e-10 | 11.44528 | 3.147e-09
2018-03-19 09:06 | 492707.5 | 1320.001 | 3 | 49 | 4.400378 | 1.354059 | 2.780244 | 9.3e-10 | 11.65957 | 3.147e-09
2018-03-19 09:08 | 492827.5 | 1440.001 | 3 | 49 | 4.400363 | 1.170753 | 2.82223 | 9.3e-10 | 11.84432 | 3.147e-09
2018-03-19 09:10 | 492947.5 | 1560.001 | 3 | 49 | 4.400357 | 1.018473 | 2.858636 | 9.3e-10 | 12.00452 | 3.147e-09
2018-03-19 09:12 | 493067.5 | 1680.0001 | 3 | 49 | 4.400352 | 0.8906155 | 2.89039 | 9.3e-10 | 12.14425 | 3.147e-09
2018-03-19 09:14 | 493187.5 | 1800.001 | 3 | 49 | 4.400361 | 0.7840691 | 2.918244 | 9.3e-10 | 12.26682 | 3.147e-09
2018-03-19 09:16 | 493307.5 | 1920.0002 | 3 | 49 | 4.40036 | 0.6932011 | 2.942811 | 9.3e-10 | 12.37492 | 3.147e-09
2018-03-19 09:18 | 493427.5 | 2040.001 | 3 | 49 | 4.400364 | 0.6159306 | 2.964584 | 9.3e-10 | 12.47073 | 3.147e-09
2018-03-19 09:20 | 493547.5 | 2160.001 | 3 | 49 | 4.400345 | 0.549366 | 2.983969 | 9.3e-10 | 12.55603 | 3.147e-09
2018-03-19 09:22 | 493667.5 | 2280.001 | 3 | 49 | 4.400316 | 0.4915028 | 3.001297 | 9.3e-10 | 12.63228 | 3.147e-09
2018-03-19 09:24 | 493787.5 | 2400.001 | 3 | 49 | 4.400322 | 0.4419041 | 3.01684 | 9.3e-10 | 12.70067 | 3.147e-09
2018-03-19 09:26 | 493907.5 | 2520.001 | 3 | 49 | 4.400337 | 0.3983879 | 3.03083 | 9.3e-10 | 12.76223 | 3.147e-09
2018-03-19 09:28 | 494027.5 | 2640.0002 | 3 | 49 | 4.400334 | 0.3602829 | 3.043453 | 9.3e-10 | 12.81778 | 3.147e-09
2018-03-19 09:30 | 494147.5 | 2760.001 | 3 | 49 | 4.400302 | 0.3256073 | 3.054867 | 9.3e-10 | 12.868 | 3.147e-09
2018-03-19 09:32 | 494267.5 | 2880.0002 | 3 | 49 | 4.400311 | 0.2958355 | 3.06522 | 9.3e-10 | 12.91356 | 3.147e-09
2018-03-19 09:34 | 494387.5 | 3000.001 | 3 | 49 | 4.400326 | 0.2689934 | 3.074624 | 9.3e-10 | 12.95494 | 3.147e-09
2018-03-19 09:36 | 494507.5 | 3120.0019 | 3 | 49 | 4.400331 | 0.245348 | 3.083181 | 9.3e-10 | 12.9926 | 3.147e-09
2018-03-19 09:38 | 494627.5 | 3240.0002 | 3 | 49 | 4.400333 | 0.2242756 | 3.090987 | 9.3e-10 | 13.02694 | 3.147e-09
2018-03-19 09:40 | 494747.5 | 3360.0008 | 3 | 49 | 4.400296 | 0.2040596 | 3.098119 | 9.3e-10 | 13.05832 | 3.147e-09
2018-03-19 09:42 | 494867.5 | 3480 | 3 | 49 | 4.400307 | 0.1870079 | 3.104641 | 9.3e-10 | 13.08703 | 3.147e-09
2018-03-19 09:44 | 494987.5 | 3600.0002 | 3 | 49 | 4.400271 | 0.1713524 | 3.110614 | 9.3e-10 | 13.11331 | 3.147e-09
2018-03-19 09:46 | 495107.5 | 3720.001 | 3 | 49 | 4.400288 | 0.1572647 | 3.116098 | 9.3e-10 | 13.13744 | 3.147e-09
2018-03-19 09:48 | 495227.5 | 3840.001 | 3 | 49 | 4.400295 | 0.1449299 | 3.121131 | 9.3e-10 | 13.15959 | 3.147e-09
2018-03-19 09:50 | 495347.5 | 3960 | 3 | 49 | 4.400278 | 0.1329174 | 3.125766 | 9.3e-10 | 13.17998 | 3.147e-09
2018-03-19 09:52 | 495467.5 | 4080.0027 | 3 | 49 | 4.400307 | 0.1229134 | 3.130031 | 9.3e-10 | 13.19875 | 3.147e-09
2018-03-19 09:54 | 495587.5 | 4200.001 | 3 | 49 | 4.400288 | 0.113203 | 3.13395 | 9.3e-10 | 13.216 | 3.147e-09
2018-03-19 09:56 | 495707.5 | 4320.0011 | 3 | 49 | 4.400286 | 0.1042824 | 3.137569 | 9.3e-10 | 13.23192 | 3.147e-09
2018-03-19 09:58 | 495827.5 | 4440.001 | 3 | 49 | 4.400298 | 0.0963707 | 3.140913 | 9.3e-10 | 13.24663 | 3.147e-09
2018-03-19 10:00 | 495947.5 | 4560.0001 | 3 | 49 | 4.400283 | 0.08893967 | 3.144 | 9.3e-10 | 13.26022 | 3.147e-09
2018-03-19 10:02 | 496067.5 | 4680.0019 | 3 | 49 | 4.400289 | 0.08224297 | 3.146855 | 9.3e-10 | 13.27278 | 3.147e-09
2018-03-19 10:02 | 496077.7 | 4690.2449 | 3 | 49 | 4.400285 | 0.0814991 | 3.147089 | 9.3e-10 | 13.27381 | 3.147e-09
2018-03-19 10:04 | 496197.7 | 120.0009 | 4 | 49 | 4.393698 | 0 | 3.147089 | 9.3e-10 | 13.27381 | 3.147e-09
2018-03-19 10:06 | 496317.7 | 240.001 | 4 | 49 | 4.393052 | 0 | 3.147089 | 9.3e-10 | 13.27381 | 3.147e-09
2018-03-19 10:07 | 496377.7 | 300.0032 | 4 | 49 | 4.392817 | 0 | 3.147089 | 9.3e-10 | 13.27381 | 3.147e-09
2018-03-19 10:09 | 496497.8 | 120.0009 | 5 | 49 | 4.127759 | -3.260026 | 3.147089 | 0.1086552 | 13.27381 | 0.4518851
2018-03-19 10:11 | 496617.8 | 240.0009 | 5 | 49 | 4.087766 | -3.260029 | 3.147089 | 0.2172973 | 13.27381 | 0.8981544
2018-03-19 10:13 | 496737.8 | 360.0009 | 5 | 49 | 4.046981 | -3.26006 | 3.147089 | 0.3259673 | 13.27381 | 1.340169
2018-03-19 10:15 | 496857.8 | 480.0009 | 5 | 49 | 4.005141 | -3.260024 | 3.147089 | 0.4346502 | 13.27381 | 1.77774
2018-03-19 10:17 | 496977.8 | 600.001 | 5 | 49 | 3.963235 | -3.260054 | 3.147089 | 0.5433133 | 13.27381 | 2.210669
2018-03-19 10:19 | 497097.8 | 720.0009 | 5 | 49 | 3.92211 | -3.260041 | 3.147089 | 0.6519764 | 13.27381 | 2.639081
2018-03-19 10:21 | 497217.8 | 840.0009 | 5 | 49 | 3.882399 | -3.260031 | 3.147089 | 0.760636 | 13.27381 | 3.063083
2018-03-19 10:23 | 497337.8 | 960.0009 | 5 | 49 | 3.844588 | -3.259986 | 3.147089 | 0.8693082 | 13.27381 | 3.482919
2018-03-19 10:25 | 497457.8 | 1080.0002 | 5 | 49 | 3.80868 | -3.260003 | 3.147089 | 0.9779572 | 13.27381 | 3.898663
2018-03-19 10:27 | 497577.8 | 1200.0009 | 5 | 49 | 3.774798 | -3.260014 | 3.147089 | 1.086619 | 13.27381 | 4.31066
2018-03-19 10:29 | 497697.8 | 1320.0009 | 5 | 49 | 3.742845 | -3.260001 | 3.147089 | 1.1953 | 13.27381 | 4.719154
2018-03-19 10:31 | 497817.8 | 1440.0009 | 5 | 49 | 3.712889 | -3.260048 | 3.147089 | 1.303954 | 13.27381 | 5.124186
2018-03-19 10:33 | 497937.8 | 1560.0001 | 5 | 49 | 3.684897 | -3.260054 | 3.147089 | 1.412621 | 13.27381 | 5.526114
2018-03-19 10:35 | 498057.8 | 1680.0001 | 5 | 49 | 3.658771 | -3.260077 | 3.147089 | 1.521272 | 13.27381 | 5.925047
2018-03-19 10:37 | 498177.8 | 1800.0009 | 5 | 49 | 3.634325 | -3.260062 | 3.147089 | 1.629952 | 13.27381 | 6.321338
2018-03-19 10:39 | 498297.8 | 1920.0009 | 5 | 49 | 3.611874 | -3.260033 | 3.147089 | 1.738607 | 13.27381 | 6.71499
2018-03-19 10:41 | 498417.8 | 2040.0001 | 5 | 49 | 3.591415 | -3.260048 | 3.147089 | 1.847269 | 13.27381 | 7.106333
2018-03-19 10:43 | 498537.8 | 2160.0001 | 5 | 49 | 3.572939 | -3.260024 | 3.147089 | 1.955951 | 13.27381 | 7.495635
2018-03-19 10:45 | 498657.8 | 2280.0001 | 5 | 49 | 3.556271 | -3.260043 | 3.147089 | 2.064599 | 13.27381 | 7.882906
2018-03-19 10:47 | 498777.8 | 2400.0001 | 5 | 49 | 3.540907 | -3.260033 | 3.147089 | 2.173277 | 13.27381 | 8.268551
2018-03-19 10:49 | 498897.8 | 2520.0001 | 5 | 49 | 3.526192 | -3.260024 | 3.147089 | 2.281923 | 13.27381 | 8.652453
2018-03-19 10:51 | 499017.8 | 2640.0009 | 5 | 49 | 3.511368 | -3.260062 | 3.147089 | 2.390612 | 13.27381 | 9.034912
2018-03-19 10:53 | 499137.8 | 2760.0009 | 5 | 49 | 3.495535 | -3.260012 | 3.147089 | 2.499256 | 13.27381 | 9.415558
2018-03-19 10:55 | 499257.8 | 2880.001 | 5 | 49 | 3.477325 | -3.260116 | 3.147089 | 2.607939 | 13.27381 | 9.794501
2018-03-19 10:57 | 499377.8 | 3000.0009 | 5 | 49 | 3.454151 | -3.260083 | 3.147089 | 2.716604 | 13.27381 | 10.17118
2018-03-19 10:59 | 499497.8 | 3120.001 | 5 | 49 | 3.419914 | -3.260113 | 3.147089 | 2.825257 | 13.27381 | 10.54475
2018-03-19 11:01 | 499617.8 | 3240.0027 | 5 | 49 | 3.366288 | -3.260052 | 3.147089 | 2.93393 | 13.27381 | 10.91372
2018-03-19 11:03 | 499737.8 | 3360.0001 | 5 | 49 | 3.267838 | -3.260041 | 3.147089 | 3.042587 | 13.27381 | 11.27479
2018-03-19 11:05 | 499853 | 3475.2023 | 5 | 49 | 2.999996 | -3.260116 | 3.147089 | 3.146923 | 13.27381 | 11.60493
2018-03-19 11:07 | 499973.1 | 120.0008 | 6 | 49 | 3.367153 | 0 | 3.147089 | 3.146923 | 13.27381 | 11.60493
2018-03-19 11:09 | 500093.1 | 240.0008 | 6 | 49 | 3.381692 | 0 | 3.147089 | 3.146923 | 13.27381 | 11.60493
2018-03-19 11:10 | 500153.1 | 300.0022 | 6 | 49 | 3.385571 | 0 | 3.147089 | 3.146923 | 13.27381 | 11.60493
2018-03-19 11:10 | 500153.1 | 0.0032 | 7 | 50 | 3.385538 | 0 | 0 | 0 | 0 | 0
2018-03-19 11:12 | 500273.2 | 120.0002 | 2 | 50 | 4.003505 | 4.889862 | 0.1623138 | 0 | 0.6317868 | 0
2018-03-19 11:14 | 500393.2 | 240.0002 | 2 | 50 | 4.041101 | 4.889854 | 0.3252701 | 0 | 1.287269 | 0
2018-03-19 11:16 | 500513.2 | 360.0011 | 2 | 50 | 4.07653 | 4.889849 | 0.4882864 | 0 | 1.949008 | 0
2018-03-19 11:18 | 500633.2 | 480.0002 | 2 | 50 | 4.105709 | 4.889877 | 0.6512787 | 0 | 2.615907 | 0
2018-03-19 11:20 | 500753.2 | 600.001 | 2 | 50 | 4.130046 | 4.889858 | 0.8142689 | 0 | 3.287135 | 0
2018-03-19 11:22 | 500873.2 | 720.001 | 2 | 50 | 4.15234375 | 4.88982 | 0.9772552 | 0 | 3.962087 | 0
2018-03-19 11:24 | 500993.2 | 840.0002 | 2 | 50 | 4.176631 | 4.890032 | 1.140256 | 0 | 4.64087 | 0
2018-03-19 11:26 | 501113.2 | 960.001 | 2 | 50 | 4.200405 | 4.830456 | 1.303133 | 0 | 5.323259 | 0
2018-03-19 11:28 | 501233.2 | 1080.001 | 2 | 50 | 4.200391 | 4.382679 | 1.456585 | 0 | 5.967819 | 0
2018-03-19 11:30 | 501353.2 | 1200.0011 | 2 | 50 | 4.200392 | 3.942318 | 1.5953 | 0 | 6.550474 | 0
2018-03-19 11:32 | 501473.2 | 1320.0003 | 2 | 50 | 4.200384 | 3.50736 | 1.719448 | 0 | 7.071945 | 0
2018-03-19 11:33 | 501543.2 | 1390.0296 | 2 | 50 | 4.200369 | 3.259983 | 1.785256 | 0 | 7.348364 | 0
2018-03-19 11:35 | 501663.2 | 120.0003 | 3 | 50 | 4.227931 | 3.260084 | 1.893467 | 0 | 7.804254 | 0
2018-03-19 11:37 | 501783.2 | 240.001 | 3 | 50 | 4.260386 | 3.260073 | 2.002139 | 0 | 8.26545 | 0
2018-03-19 11:39 | 501903.2 | 360.0002 | 3 | 50 | 4.295439 | 3.260082 | 2.110802 | 0 | 8.73028 | 0
2018-03-19 11:41 | 502023.2 | 480.0011 | 3 | 50 | 4.335323 | 3.260138 | 2.219474 | 0 | 9.199213 | 0
2018-03-19 11:43 | 502143.2 | 600.0002 | 3 | 50 | 4.375048 | 3.260115 | 2.328147 | 0 | 9.672491 | 0
2018-03-19 11:45 | 502263.2 | 720.0011 | 3 | 50 | 4.40041 | 3.014881 | 2.435137 | 0 | 10.14243 | 0
2018-03-19 11:47 | 502383.2 | 840.0003 | 3 | 50 | 4.400373 | 2.542616 | 2.52745 | 0 | 10.54865 | 0
2018-03-19 11:49 | 502503.2 | 960.0003 | 3 | 50 | 4.400373 | 2.155691 | 2.605562 | 0 | 10.89237 | 0
2018-03-19 11:51 | 502623.2 | 1080.0003 | 3 | 50 | 4.400381 | 1.836153 | 2.671933 | 0 | 11.18443 | 0
2018-03-19 11:53 | 502743.2 | 1200.0003 | 3 | 50 | 4.400355 | 1.571955 | 2.728594 | 0 | 11.43376 | 0
2018-03-19 11:55 | 502863.2 | 1320.0003 | 3 | 50 | 4.400371 | 1.353756 | 2.777239 | 0 | 11.64781 | 0
2018-03-19 11:57 | 502983.2 | 1440.0011 | 3 | 50 | 4.400343 | 1.171522 | 2.819241 | 0 | 11.83264 | 0
2018-03-19 11:59 | 503103.2 | 1560.0011 | 3 | 50 | 4.400352 | 1.020666 | 2.85571 | 0 | 11.99311 | 0
2018-03-19 12:01 | 503223.2 | 1680.0012 | 3 | 50 | 4.400359 | 0.8942852 | 2.887567 | 0 | 12.1333 | 0
2018-03-19 12:03 | 503343.2 | 1800.0003 | 3 | 50 | 4.400356 | 0.7875462 | 2.915532 | 0 | 12.25635 | 0
2018-03-19 12:05 | 503463.2 | 1920.0003 | 3 | 50 | 4.40036 | 0.6970959 | 2.94023 | 0 | 12.36503 | 0
2018-03-19 12:07 | 503583.2 | 2040.0003 | 3 | 50 | 4.400337 | 0.6194801 | 2.962133 | 0 | 12.46141 | 0
2018-03-19 12:09 | 503703.2 | 2160.0003 | 3 | 50 | 4.400345 | 0.5531883 | 2.981648 | 0 | 12.54728 | 0
2018-03-19 12:11 | 503823.2 | 2280.0012 | 3 | 50 | 4.400309 | 0.4951515 | 2.999101 | 0 | 12.62408 | 0
2018-03-19 12:13 | 503943.2 | 2400.0012 | 3 | 50 | 4.400344 | 0.4458637 | 3.014771 | 0 | 12.69304 | 0
2018-03-19 12:15 | 504063.2 | 2520.0003 | 3 | 50 | 4.400325 | 0.401638 | 3.028877 | 0 | 12.75511 | 0
2018-03-19 12:17 | 504183.2 | 2640.0004 | 3 | 50 | 4.40034 | 0.3634071 | 3.041615 | 0 | 12.81116 | 0
2018-03-19 12:19 | 504303.2 | 2760.0003 | 3 | 50 | 4.400328 | 0.329237 | 3.053133 | 0 | 12.86184 | 0
2018-03-19 12:21 | 504423.2 | 2880.0005 | 3 | 50 | 4.400326 | 0.2985249 | 3.063586 | 0 | 12.90784 | 0
2018-03-19 12:23 | 504543.2 | 3000.0004 | 3 | 50 | 4.400334 | 0.271574 | 3.073081 | 0 | 12.94962 | 0
2018-03-19 12:25 | 504663.2 | 3120.0005 | 3 | 50 | 4.40029 | 0.2470036 | 3.081718 | 0 | 12.98763 | 0
2018-03-19 12:27 | 504783.2 | 3240.002 | 3 | 50 | 4.400291 | 0.2255421 | 3.089596 | 0 | 13.02229 | 0
2018-03-19 12:29 | 504903.2 | 3360.0012 | 3 | 50 | 4.400304 | 0.2063465 | 3.096791 | 0 | 13.05395 | 0
2018-03-19 12:31 | 505023.2 | 3480.0013 | 3 | 50 | 4.400305 | 0.1887741 | 3.103377 | 0 | 13.08293 | 0
2018-03-19 12:33 | 505143.2 | 3600.0004 | 3 | 50 | 4.400305 | 0.1732483 | 3.109407 | 0 | 13.10946 | 0
2018-03-19 12:35 | 505263.2 | 3720.002 | 3 | 50 | 4.400294 | 0.1586628 | 3.11494 | 0 | 13.13381 | 0
2018-03-19 12:37 | 505383.2 | 3840.0011 | 3 | 50 | 4.400278 | 0.1459274 | 3.120021 | 0 | 13.15617 | 0
2018-03-19 12:39 | 505503.2 | 3960.0004 | 3 | 50 | 4.400272 | 0.1343594 | 3.124691 | 0 | 13.17672 | 0
2018-03-19 12:41 | 505623.2 | 4080.0011 | 3 | 50 | 4.400286 | 0.1236801 | 3.128995 | 0 | 13.19566 | 0
2018-03-19 12:43 | 505743.2 | 4200.0011 | 3 | 50 | 4.400304 | 0.114193 | 3.132961 | 0 | 13.21311 | 0
2018-03-19 12:45 | 505863.2 | 4320.0011 | 3 | 50 | 4.400311 | 0.1057091 | 3.136618 | 0 | 13.2292 | 0
2018-03-19 12:47 | 505983.2 | 4440.0011 | 3 | 50 | 4.400294 | 0.09744263 | 3.139996 | 0 | 13.24407 | 0
2018-03-19 12:49 | 506103.2 | 4560.0004 | 3 | 50 | 4.400264 | 0.08941269 | 3.143116 | 0 | 13.25779 | 0
2018-03-19 12:51 | 506223.2 | 4680.0011 | 3 | 50 | 4.400334 | 0.08372688 | 3.145996 | 0 | 13.27047 | 0
2018-03-19 12:51 | 506248.9 | 4705.6786 | 3 | 50 | 4.400268 | 0.08149529 | 3.146584 | 0 | 13.27306 | 0
2018-03-19 12:53 | 506368.9 | 120.0007 | 4 | 50 | 4.393692 | 0 | 3.146584 | 0 | 13.27306 | 0
2018-03-19 12:55 | 506488.9 | 239.9999 | 4 | 50 | 4.393064 | 0 | 3.146584 | 0 | 13.27306 | 0
2018-03-19 12:56 | 506548.9 | 300.0021 | 4 | 50 | 4.392819 | 0 | 3.146584 | 0 | 13.27306 | 0
2018-03-19 12:58 | 506669 | 120.0001 | 5 | 50 | 4.128155 | -3.260043 | 3.146584 | 0.1086576 | 13.27306 | 0.4519337
2018-03-19 13:00 | 506789 | 240.0002 | 5 | 50 | 4.088139 | -3.260031 | 3.146584 | 0.2173115 | 13.27306 | 0.8982926
2018-03-19 13:02 | 506909 | 360.0009 | 5 | 50 | 4.047287 | -3.260022 | 3.146584 | 0.3259774 | 13.27306 | 1.340327
2018-03-19 13:04 | 507029 | 480.0009 | 5 | 50 | 4.005391 | -3.25998 | 3.146584 | 0.4346385 | 13.27306 | 1.777841
2018-03-19 13:06 | 507149 | 600.0009 | 5 | 50 | 3.963319 | -3.259993 | 3.146584 | 0.543303 | 13.27306 | 2.210795
2018-03-19 13:08 | 507269 | 720.0001 | 5 | 50 | 3.922093 | -3.26001 | 3.146584 | 0.6519619 | 13.27306 | 2.639194
2018-03-19 13:10 | 507389 | 840.0009 | 5 | 50 | 3.882341 | -3.259995 | 3.146584 | 0.7606197 | 13.27306 | 3.063185
2018-03-19 13:12 | 507509 | 960.0009 | 5 | 50 | 3.844408 | -3.259996 | 3.146584 | 0.8692864 | 13.27306 | 3.482989
2018-03-19 13:14 | 507629 | 1080.0009 | 5 | 50 | 3.808512 | -3.259972 | 3.146584 | 0.977936 | 13.27306 | 3.898713
2018-03-19 13:16 | 507749 | 1200.0009 | 5 | 50 | 3.77465 | -3.259982 | 3.146584 | 1.086599 | 13.27306 | 4.310701
2018-03-19 13:18 | 507869 | 1320.0009 | 5 | 50 | 3.742705 | -3.260022 | 3.146584 | 1.195264 | 13.27306 | 4.719118
2018-03-19 13:20 | 507989 | 1440.0001 | 5 | 50 | 3.712789 | -3.259967 | 3.146584 | 1.303931 | 13.27306 | 5.124184
2018-03-19 13:22 | 508109 | 1560.0009 | 5 | 50 | 3.684827 | -3.259991 | 3.146584 | 1.412582 | 13.27306 | 5.526045
2018-03-19 13:24 | 508229 | 1680.0001 | 5 | 50 | 3.658701 | -3.26001 | 3.146584 | 1.521246 | 13.27306 | 5.925019
2018-03-19 13:26 | 508349 | 1800.0001 | 5 | 50 | 3.634422 | -3.260005 | 3.146584 | 1.629913 | 13.27306 | 6.32126
2018-03-19 13:28 | 508469 | 1920.0009 | 5 | 50 | 3.611982 | -3.260001 | 3.146584 | 1.738568 | 13.27306 | 6.714923
2018-03-19 13:30 | 508589 | 2040.0001 | 5 | 50 | 3.591491 | -3.260024 | 3.146584 | 1.847228 | 13.27306 | 7.106269
2018-03-19 13:32 | 508709 | 2160.0001 | 5 | 50 | 3.572919 | -3.259999 | 3.146584 | 1.955893 | 13.27306 | 7.495512
2018-03-19 13:34 | 508829 | 2280.0001 | 5 | 50 | 3.556134 | -3.260015 | 3.146584 | 2.064553 | 13.27306 | 7.882821
2018-03-19 13:36 | 508949 | 2400.0001 | 5 | 50 | 3.540733 | -3.259969 | 3.146584 | 2.173219 | 13.27306 | 8.268405
2018-03-19 13:38 | 509069 | 2520.0001 | 5 | 50 | 3.526079 | -3.259974 | 3.146584 | 2.281879 | 13.27306 | 8.652344
2018-03-19 13:40 | 509189 | 2640.0001 | 5 | 50 | 3.511251 | -3.260056 | 3.146584 | 2.390539 | 13.27306 | 9.03469
2018-03-19 13:42 | 509309 | 2760.0009 | 5 | 50 | 3.495392 | -3.260024 | 3.146584 | 2.499201 | 13.27306 | 9.41538
2018-03-19 13:44 | 509429 | 2880.0009 | 5 | 50 | 3.477184 | -3.260073 | 3.146584 | 2.607856 | 13.27306 | 9.794215
2018-03-19 13:46 | 509549 | 3000.0009 | 5 | 50 | 3.454073 | -3.26002 | 3.146584 | 2.716516 | 13.27306 | 10.17086
2018-03-19 13:48 | 509669 | 3120.0001 | 5 | 50 | 3.419801 | -3.26005 | 3.146584 | 2.825176 | 13.27306 | 10.54445
2018-03-19 13:50 | 509789 | 3240.0009 | 5 | 50 | 3.366158 | -3.260043 | 3.146584 | 2.933843 | 13.27306 | 10.91339
2018-03-19 13:52 | 509909 | 3360.0009 | 5 | 50 | 3.267691 | -3.259999 | 3.146584 | 3.042503 | 13.27306 | 11.27445
2018-03-19 13:54 | 510024.1 | 3475.1335 | 5 | 50 | 2.999993 | -3.260007 | 3.146584 | 3.146762 | 13.27306 | 11.60435
2018-03-19 13:56 | 510144.2 | 120.0007 | 6 | 50 | 3.366883 | 0 | 3.146584 | 3.146762 | 13.27306 | 11.60435
2018-03-19 13:58 | 510264.2 | 240 | 6 | 50 | 3.381397 | 0 | 3.146584 | 3.146762 | 13.27306 | 11.60435
2018-03-19 13:59 | 510324.2 | 300.0023 | 6 | 50 | 3.385283 | 0 | 3.146584 | 3.146762 | 13.27306 | 11.60435
2018-03-19 13:59 | 510324.2 | 0.0025 | 7 | 51 | 3.385322 | 0 | 0 | 0 | 0 | 0
2018-03-19 14:01 | 510444.3 | 120.0011 | 8 | 51 | 3.860566 | 3.260103 | 0.1086629 | 0 | 0.4073032 | 0
2018-03-19 14:03 | 510564.3 | 240.001 | 8 | 51 | 3.91278 | 3.260113 | 0.2173223 | 0 | 0.8306745 | 0
2018-03-19 14:05 | 510684.3 | 360.0002 | 8 | 51 | 3.935479 | 3.260134 | 0.3259783 | 0 | 1.257034 | 0
2018-03-19 14:07 | 510804.3 | 480.0002 | 8 | 51 | 3.958726 | 3.260098 | 0.4346426 | 0 | 1.68594 | 0
2018-03-19 14:09 | 510924.3 | 600.001 | 8 | 51 | 3.981732 | 3.260096 | 0.5433112 | 0 | 2.11739 | 0
2018-03-19 14:11 | 511044.3 | 720.001 | 8 | 51 | 4.001552 | 3.260094 | 0.651979 | 0 | 2.551193 | 0
2018-03-19 14:13 | 511164.3 | 840.0002 | 8 | 51 | 4.017225 | 3.260036 | 0.7606478 | 0 | 2.986917 | 0
2018-03-19 14:15 | 511284.3 | 960.001 | 8 | 51 | 4.030589 | 3.260057 | 0.8693064 | 0 | 3.424164 | 0
2018-03-19 14:17 | 511404.3 | 1080.0001 | 8 | 51 | 4.043762 | 3.260031 | 0.9779686 | 0 | 3.862844 | 0
2018-03-19 14:19 | 511524.3 | 1200.0001 | 8 | 51 | 4.058302 | 3.260086 | 1.08663 | 0 | 4.303021 | 0
2018-03-19 14:21 | 511644.3 | 1320.0002 | 8 | 51 | 4.074669 | 3.260067 | 1.195292 | 0 | 4.744874 | 0
2018-03-19 14:23 | 511764.3 | 1440.0002 | 8 | 51 | 4.092937 | 3.260084 | 1.303951 | 0 | 5.188601 | 0
2018-03-19 14:25 | 511884.3 | 1560.0009 | 8 | 51 | 4.112866 | 3.260107 | 1.412614 | 0 | 5.63442 | 0
2018-03-19 14:27 | 512004.3 | 1680.0002 | 8 | 51 | 4.134611 | 3.26012 | 1.52127 | 0 | 6.082472 | 0
2018-03-19 14:29 | 512124.3 | 1800.0002 | 8 | 51 | 4.158544 | 3.260092 | 1.62993 | 0 | 6.533016 | 0
2018-03-19 14:31 | 512244.3 | 1920.0002 | 8 | 51 | 4.184825 | 3.260117 | 1.738595 | 0 | 6.986307 | 0
2018-03-19 14:32 | 512308.7 | 1984.4104 | 8 | 51 | 4.200001 | 3.26013 | 1.796918 | 0 | 7.230821 | 0

## Statistics_70
Date_Time | Test_Time(s) | Step_Time(s) | Step_Index | Cycle_Index | Voltage(V) | Current(A) | Charge_Capacity(Ah) | Discharge_Capacity(Ah) | Charge_Energy(Wh) | Discharge_Energy(Wh) | ACR(Ohm) | Internal Resistance(Ohm)
2018-03-13 20:01 | 13617.16 | 300.0031 | 6 | 1 | 3.332124 | 0 | 3.110262 | 3.159088 | 13.1121 | 11.69146
2018-03-13 22:49 | 23693.85774 | 300.0044 | 6 | 2 | 3.33293 | 0 | 3.159308 | 3.157693 | 13.28576 | 11.6848
2018-03-14 01:36 | 33737.6973 | 300.0015 | 6 | 3 | 3.333339 | 0 | 3.157435 | 3.156631 | 13.27897 | 11.68035
2018-03-14 04:24 | 43785.16 | 300.0031 | 6 | 4 | 3.333733 | 0 | 3.156271 | 3.155708 | 13.27429 | 11.67584
2018-03-14 07:11 | 53832.5716 | 300.0024 | 6 | 5 | 3.334548 | 0 | 3.155301 | 3.154851 | 13.2702 | 11.67182
2018-03-14 09:58 | 63860.96 | 300.0037 | 6 | 6 | 3.334681 | 0 | 3.153953 | 3.153754 | 13.26502 | 11.66677
2018-03-14 12:46 | 73919.84 | 300.0022 | 6 | 7 | 3.336383 | 0 | 3.153673 | 3.153222 | 13.26392 | 11.66432
2018-03-14 15:33 | 83955.64274 | 300.004 | 6 | 8 | 3.335729 | 0 | 3.151463 | 3.151694 | 13.25497 | 11.65839
2018-03-14 18:21 | 94003.44 | 300.003 | 6 | 9 | 3.336285 | 0 | 3.151944 | 3.151906 | 13.25622 | 11.66037
2018-03-14 21:08 | 104041.2 | 300.0021 | 6 | 10 | 3.336607 | 0 | 3.151059 | 3.15098 | 13.25348 | 11.65648
2018-03-14 23:55 | 114074.8 | 300.0023 | 6 | 11 | 3.337002 | 0 | 3.150467 | 3.150487 | 13.25197 | 11.65357
2018-03-15 02:42 | 124114.2 | 300.0032 | 6 | 12 | 3.337008 | 0 | 3.150085 | 3.150166 | 13.25033 | 11.65181
2018-03-15 05:30 | 134150.8 | 300.003 | 6 | 13 | 3.337014 | 0 | 3.149567 | 3.149688 | 13.2482 | 11.64896
2018-03-15 08:17 | 144181.7 | 300.0024 | 6 | 14 | 3.337961 | 0 | 3.148939 | 3.148842 | 13.24532 | 11.64539
2018-03-15 11:04 | 154231 | 300.003 | 6 | 15 | 3.339445 | 0 | 3.148603 | 3.14849 | 13.24401 | 11.64417
2018-03-15 13:52 | 164271.4 | 300.004 | 6 | 16 | 3.339876 | 0 | 3.147786 | 3.14798 | 13.24139 | 11.64261
2018-03-15 16:39 | 174314.7 | 300.0024 | 6 | 17 | 3.339317 | 0 | 3.147205 | 3.1475 | 13.23972 | 11.64067
2018-03-15 19:26 | 184341.7 | 300.0024 | 6 | 18 | 3.33977 | 0 | 3.14669 | 3.146807 | 13.2375 | 11.63777
2018-03-15 22:14 | 194383.5 | 300.0016 | 6 | 19 | 3.345333 | 0 | 3.145878 | 3.144918 | 13.23833 | 11.62555
2018-03-16 01:01 | 204429.5 | 300.0035 | 6 | 20 | 3.34387 | 0 | 3.144432 | 3.144992 | 13.23287 | 11.62571
2018-03-16 03:48 | 214475.1 | 300.0046 | 6 | 21 | 3.343878 | 0 | 3.144631 | 3.144876 | 13.23234 | 11.62633
2018-03-16 06:36 | 224513.1 | 300.0022 | 6 | 22 | 3.344141 | 0 | 3.143749 | 3.143898 | 13.22843 | 11.62219
2018-03-16 09:23 | 234565.3 | 300.0032 | 6 | 23 | 3.344984 | 0 | 3.143715 | 3.143794 | 13.22819 | 11.62197
2018-03-16 12:11 | 244602.8 | 300.0013 | 6 | 24 | 3.344322 | 0 | 3.142392 | 3.142844 | 13.22293 | 11.61701
2018-03-16 14:58 | 254632.3 | 300.0033 | 6 | 25 | 3.344291 | 0 | 3.142613 | 3.142933 | 13.22336 | 11.6196
2018-03-16 17:45 | 264677.4 | 300.003 | 6 | 26 | 3.349382 | 0 | 3.142348 | 3.141421 | 13.22334 | 11.60919
2018-03-16 20:33 | 274725.6 | 300.0014 | 6 | 27 | 3.348819 | 0 | 3.140483 | 3.140816 | 13.21879 | 11.60753
2018-03-16 23:20 | 284782.8 | 300.0008 | 6 | 28 | 3.350306 | 0 | 3.140501 | 3.140421 | 13.21848 | 11.60555
2018-03-17 02:08 | 294835.9 | 300.0013 | 6 | 29 | 3.34977 | 0 | 3.139635 | 3.139974 | 13.21561 | 11.60356
2018-03-17 04:55 | 304886 | 300.0021 | 6 | 30 | 3.349834 | 0 | 3.139163 | 3.139407 | 13.21354 | 11.6011
2018-03-17 07:43 | 314929.9 | 300.004 | 6 | 31 | 3.349851 | 0 | 3.139045 | 3.139246 | 13.21326 | 11.60131
2018-03-17 10:30 | 324972.4 | 300.0016 | 6 | 32 | 3.350662 | 0 | 3.138608 | 3.138637 | 13.2112 | 11.59844
2018-03-17 13:17 | 335012.2 | 300.0023 | 6 | 33 | 3.351137 | 0 | 3.137907 | 3.138007 | 13.20875 | 11.59556
2018-03-17 16:05 | 345055 | 300.0039 | 6 | 34 | 3.351691 | 0 | 3.137381 | 3.137542 | 13.2071 | 11.59284
2018-03-17 18:52 | 355106.2 | 300.0021 | 6 | 35 | 3.351215 | 0 | 3.137343 | 3.137691 | 13.20712 | 11.59524
2018-03-17 21:40 | 365157.9 | 300.0023 | 6 | 36 | 3.351388 | 0 | 3.137256 | 3.137456 | 13.20664 | 11.59419
2018-03-18 00:27 | 375199 | 300.0041 | 6 | 37 | 3.351779 | 0 | 3.136648 | 3.136823 | 13.20418 | 11.59128
2018-03-18 03:15 | 385250.1 | 300.0014 | 6 | 38 | 3.352479 | 0 | 3.136402 | 3.136484 | 13.20328 | 11.58973
2018-03-18 06:02 | 395298.4 | 300.0024 | 6 | 39 | 3.353681 | 0 | 3.135713 | 3.135628 | 13.20129 | 11.58574
2018-03-18 08:50 | 405351.4 | 300.0029 | 6 | 40 | 3.353711 | 0 | 3.135138 | 3.13532 | 13.19938 | 11.58425
2018-03-18 11:37 | 415400.6 | 300.0024 | 6 | 41 | 3.35418 | 0 | 3.1349 | 3.134908 | 13.19855 | 11.58297
2018-03-18 14:25 | 425451.9 | 300.0015 | 6 | 42 | 3.354169 | 0 | 3.134307 | 3.134385 | 13.1965 | 11.58048
2018-03-18 17:12 | 435506.7 | 300.0013 | 6 | 43 | 3.355072 | 0 | 3.133901 | 3.133915 | 13.19504 | 11.57851
2018-03-18 20:00 | 445567.3 | 300.0019 | 6 | 44 | 3.355505 | 0 | 3.13334 | 3.133406 | 13.19343 | 11.57589
2018-03-18 22:47 | 455617.3 | 300.0022 | 6 | 45 | 3.35582 | 0 | 3.132648 | 3.132954 | 13.19086 | 11.57388
2018-03-19 01:35 | 465671 | 300.0013 | 6 | 46 | 3.357279 | 0 | 3.132307 | 3.132232 | 13.18981 | 11.57038
2018-03-19 04:23 | 475724.8 | 300.0016 | 6 | 47 | 3.35905 | 0 | 3.131141 | 3.131048 | 13.18618 | 11.5641
2018-03-19 07:10 | 485790.6 | 300.0032 | 6 | 48 | 3.359788 | 0 | 3.13013 | 3.130432 | 13.18301 | 11.56088
2018-03-19 09:58 | 495857.6 | 300.0033 | 6 | 49 | 3.360712 | 0 | 3.129692 | 3.129781 | 13.18226 | 11.55797
2018-03-19 12:46 | 505936.9 | 300.0022 | 6 | 50 | 3.35794 | 0 | 3.129293 | 3.130262 | 13.18162 | 11.55903
2018-03-19 13:19 | 507929.9 | 1992.8488 | 8 | 51 | 4.200001 | 3.259905 | 1.804488 | 0 | 7.250408 | 0

## Channel_70_1
Date_Time | Test_Time(s) | Step_Time(s) | Step_Index | Cycle_Index | Voltage(V) | Current(A) | Charge_Capacity(Ah) | Discharge_Capacity(Ah) | Charge_Energy(Wh) | Discharge_Energy(Wh) | ACR(Ohm) | Internal Resistance(Ohm) | dV/dt(V/s) | dI/dt(A/s)
2018-03-13 16:16 | 120.0009 | 120.0006 | 1 | 1 | 3.504529 | 0 | 0 | 0 | 0 | 0
2018-03-13 16:18 | 240.001 | 240.0007 | 1 | 1 | 3.504752 | 0 | 0 | 0 | 0 | 0
2018-03-13 16:20 | 360.001 | 360.0007 | 1 | 1 | 3.50505 | 0 | 0 | 0 | 0 | 0
2018-03-13 16:22 | 480.001 | 480.0007 | 1 | 1 | 3.505363 | 0 | 0 | 0 | 0 | 0
2018-03-13 16:24 | 600.0002 | 599.9999 | 1 | 1 | 3.505711 | 0 | 0 | 0 | 0 | 0
2018-03-13 16:26 | 720.0002 | 719.9999 | 1 | 1 | 3.506049 | 0 | 0 | 0 | 0 | 0
2018-03-13 16:28 | 840.0002 | 839.9999 | 1 | 1 | 3.506412 | 0 | 0 | 0 | 0 | 0
2018-03-13 16:30 | 960.0002 | 959.9999 | 1 | 1 | 3.506763 | 0 | 0 | 0 | 0 | 0
2018-03-13 16:32 | 1080.0002 | 1079.9999 | 1 | 1 | 3.50714 | 0 | 0 | 0 | 0 | 0
2018-03-13 16:34 | 1200.0009 | 1200.0006 | 1 | 1 | 3.507498 | 0 | 0 | 0 | 0 | 0
2018-03-13 16:36 | 1320.001 | 1320.0007 | 1 | 1 | 3.507887 | 0 | 0 | 0 | 0 | 0
2018-03-13 16:38 | 1440.001 | 1440.0007 | 1 | 1 | 3.508245 | 0 | 0 | 0 | 0 | 0
2018-03-13 16:40 | 1560.0002 | 1559.9999 | 1 | 1 | 3.508608 | 0 | 0 | 0 | 0 | 0
2018-03-13 16:42 | 1680.0002 | 1679.9999 | 1 | 1 | 3.508974 | 0 | 0 | 0 | 0 | 0
2018-03-13 16:44 | 1800.0002 | 1799.9999 | 1 | 1 | 3.509305 | 0 | 0 | 0 | 0 | 0
2018-03-13 16:46 | 1920.0009 | 1920.0006 | 1 | 1 | 3.509662 | 0 | 0 | 0 | 0 | 0
2018-03-13 16:48 | 2040.0002 | 2039.9999 | 1 | 1 | 3.509987 | 0 | 0 | 0 | 0 | 0
2018-03-13 16:50 | 2160.0002 | 2159.9999 | 1 | 1 | 3.51034 | 0 | 0 | 0 | 0 | 0
2018-03-13 16:52 | 2280.001 | 2280.0007 | 1 | 1 | 3.510651 | 0 | 0 | 0 | 0 | 0
2018-03-13 16:54 | 2400.001 | 2400.0007 | 1 | 1 | 3.510976 | 0 | 0 | 0 | 0 | 0
2018-03-13 16:56 | 2520.001 | 2520.0007 | 1 | 1 | 3.511291 | 0 | 0 | 0 | 0 | 0
2018-03-13 16:58 | 2640.0002 | 2639.9999 | 1 | 1 | 3.511606 | 0 | 0 | 0 | 0 | 0
2018-03-13 17:00 | 2760.0002 | 2759.9999 | 1 | 1 | 3.51189 | 0 | 0 | 0 | 0 | 0
2018-03-13 17:02 | 2880.0002 | 2879.9999 | 1 | 1 | 3.512191 | 0 | 0 | 0 | 0 | 0
2018-03-13 17:04 | 3000.0002 | 2999.9999 | 1 | 1 | 3.512476 | 0 | 0 | 0 | 0 | 0
2018-03-13 17:06 | 3120.0002 | 3119.9999 | 1 | 1 | 3.512743 | 0 | 0 | 0 | 0 | 0
2018-03-13 17:08 | 3240.0009 | 3240.0006 | 1 | 1 | 3.513011 | 0 | 0 | 0 | 0 | 0
2018-03-13 17:10 | 3360.0002 | 3359.9999 | 1 | 1 | 3.513273 | 0 | 0 | 0 | 0 | 0
2018-03-13 17:12 | 3480.0002 | 3479.9999 | 1 | 1 | 3.513527 | 0 | 0 | 0 | 0 | 0
2018-03-13 17:14 | 3600.0009 | 3600.0006 | 1 | 1 | 3.513772 | 0 | 0 | 0 | 0 | 0
2018-03-13 17:14 | 3600.0025 | 3600.0022 | 1 | 1 | 3.513772 | 0 | 0 | 0 | 0 | 0
2018-03-13 17:16 | 3720.087416 | 120.0016 | 2 | 1 | 4.000351 | 4.890099 | 0.1623235 | 0 | 0.6388013 | 0
2018-03-13 17:18 | 3840.086616 | 240.0008 | 2 | 1 | 4.036682 | 4.890097 | 0.325311 | 0 | 1.293702 | 0
2018-03-13 17:20 | 3960.086616 | 360.0008 | 2 | 1 | 4.06989 | 4.890139 | 0.4883232 | 0 | 1.954528 | 0
2018-03-13 17:22 | 4080.086616 | 480.0008 | 2 | 1 | 4.097707 | 4.890108 | 0.6513136 | 0 | 2.620212 | 0
2018-03-13 17:24 | 4200.086616 | 600.0008 | 2 | 1 | 4.121285 | 4.890123 | 0.8143098 | 0 | 3.290096 | 0
2018-03-13 17:26 | 4320.086616 | 720.0008 | 2 | 1 | 4.143667 | 4.89011 | 0.9773068 | 0 | 3.96366 | 0
2018-03-13 17:28 | 4440.086616 | 840.0008 | 2 | 1 | 4.168273 | 4.890091 | 1.1403 | 0 | 4.641015 | 0
2018-03-13 17:30 | 4560.085916 | 960.0001 | 2 | 1 | 4.195652 | 4.890047 | 1.303316 | 0 | 5.322697 | 0
2018-03-13 17:32 | 4680.086816 | 1080.001 | 2 | 1 | 4.20039 | 4.454821 | 1.459994 | 0 | 5.980745 | 0
2018-03-13 17:34 | 4800.085916 | 1200.0001 | 2 | 1 | 4.200391 | 3.968023 | 1.600343 | 0 | 6.570267 | 0
2018-03-13 17:36 | 4920.086716 | 1320.0009 | 2 | 1 | 4.200389 | 3.494232 | 1.724648 | 0 | 7.092394 | 0
2018-03-13 17:37 | 4982.170516 | 1382.0847 | 2 | 1 | 4.200406 | 3.259981 | 1.782865 | 0 | 7.336931 | 0
2018-03-13 17:39 | 5102.184248 | 120.0001 | 3 | 1 | 4.228332 | 3.260033 | 1.891073 | 0 | 7.792843 | 0
2018-03-13 17:41 | 5222.185048 | 240.0009 | 3 | 1 | 4.260963 | 3.26001 | 1.999744 | 0 | 8.254086 | 0
2018-03-13 17:43 | 5342.185048 | 360.0009 | 3 | 1 | 4.296152 | 3.26004 | 2.108414 | 0 | 8.719016 | 0
2018-03-13 17:45 | 5462.185048 | 480.0009 | 3 | 1 | 4.333666 | 3.260038 | 2.217059 | 0 | 9.187791 | 0
2018-03-13 17:47 | 5582.184248 | 600.0001 | 3 | 1 | 4.373163 | 3.260025 | 2.325751 | 0 | 9.660956 | 0
2018-03-13 17:49 | 5702.185148 | 720.001 | 3 | 1 | 4.400397 | 3.028328 | 2.433026 | 0 | 10.13202 | 0
2018-03-13 17:51 | 5822.185048 | 840.0009 | 3 | 1 | 4.400388 | 2.526417 | 2.525252 | 0 | 10.53785 | 0
2018-03-13 17:53 | 5942.185448 | 960.0013 | 3 | 1 | 4.400383 | 2.121923 | 2.602489 | 0 | 10.87772 | 0
2018-03-13 17:55 | 6062.186048 | 1080.0019 | 3 | 1 | 4.400358 | 1.790598 | 2.667501 | 0 | 11.1638 | 0
2018-03-13 17:57 | 6182.185148 | 1200.001 | 3 | 1 | 4.400376 | 1.520916 | 2.722538 | 0 | 11.40598 | 0
2018-03-13 17:59 | 6302.184748 | 1320.0006 | 3 | 1 | 4.400361 | 1.299776 | 2.769421 | 0 | 11.61229 | 0
2018-03-13 18:01 | 6422.184548 | 1440.0004 | 3 | 1 | 4.400372 | 1.118332 | 2.809613 | 0 | 11.78915 | 0
2018-03-13 18:03 | 6542.184548 | 1560.0004 | 3 | 1 | 4.400358 | 0.9683647 | 2.8443 | 0 | 11.94178 | 0
2018-03-13 18:05 | 6662.185248 | 1680.0011 | 3 | 1 | 4.40033 | 0.8431721 | 2.874429 | 0 | 12.07436 | 0
2018-03-13 18:07 | 6782.184348 | 1800.0002 | 3 | 1 | 4.400352 | 0.7397881 | 2.900759 | 0 | 12.19022 | 0
2018-03-13 18:09 | 6902.185148 | 1920.001 | 3 | 1 | 4.40031 | 0.6516304 | 2.923907 | 0 | 12.29208 | 0
2018-03-13 18:11 | 7022.184248 | 2040.0001 | 3 | 1 | 4.400337 | 0.5776634 | 2.944365 | 0 | 12.3821 | 0
2018-03-13 18:13 | 7142.184348 | 2160.0002 | 3 | 1 | 4.400323 | 0.5141258 | 2.962531 | 0 | 12.46204 | 0
2018-03-13 18:15 | 7262.186048 | 2280.0019 | 3 | 1 | 4.400304 | 0.4589825 | 2.978737 | 0 | 12.53335 | 0
2018-03-13 18:17 | 7382.185148 | 2400.001 | 3 | 1 | 4.400315 | 0.4116497 | 2.993243 | 0 | 12.59718 | 0
2018-03-13 18:19 | 7502.184348 | 2520.0002 | 3 | 1 | 4.400325 | 0.3706245 | 3.006269 | 0 | 12.6545 | 0
2018-03-13 18:21 | 7622.184448 | 2640.0003 | 3 | 1 | 4.400305 | 0.3340645 | 3.018009 | 0 | 12.70616 | 0
2018-03-13 18:23 | 7742.184348 | 2760.0002 | 3 | 1 | 4.400294 | 0.3020916 | 3.028609 | 0 | 12.7528 | 0
2018-03-13 18:25 | 7862.185148 | 2880.001 | 3 | 1 | 4.400308 | 0.274004 | 3.038209 | 0 | 12.79505 | 0
2018-03-13 18:27 | 7982.185148 | 3000.001 | 3 | 1 | 4.400324 | 0.249033 | 3.046918 | 0 | 12.83337 | 0
2018-03-13 18:29 | 8102.185148 | 3120.001 | 3 | 1 | 4.400282 | 0.2259159 | 3.054834 | 0 | 12.8682 | 0
2018-03-13 18:31 | 8222.186948 | 3240.0028 | 3 | 1 | 4.400302 | 0.2061119 | 3.062039 | 0 | 12.8999 | 0
2018-03-13 18:33 | 8342.184548 | 3360.0004 | 3 | 1 | 4.400326 | 0.1887646 | 3.068608 | 0 | 12.92881 | 0
2018-03-13 18:35 | 8462.185148 | 3480.001 | 3 | 1 | 4.400292 | 0.1717644 | 3.074602 | 0 | 12.95519 | 0
2018-03-13 18:37 | 8582.185148 | 3600.001 | 3 | 1 | 4.400317 | 0.1577625 | 3.080093 | 0 | 12.97935 | 0
2018-03-13 18:39 | 8702.184648 | 3720.0005 | 3 | 1 | 4.400307 | 0.1447544 | 3.085121 | 0 | 13.00147 | 0
2018-03-13 18:41 | 8822.185148 | 3840.001 | 3 | 1 | 4.400297 | 0.1321392 | 3.089729 | 0 | 13.02175 | 0
2018-03-13 18:43 | 8942.184348 | 3960.0002 | 3 | 1 | 4.400292 | 0.1216946 | 3.093962 | 0 | 13.04038 | 0
2018-03-13 18:45 | 9062.185148 | 4080.001 | 3 | 1 | 4.400291 | 0.1118221 | 3.097853 | 0 | 13.0575 | 0
2018-03-13 18:47 | 9182.184348 | 4200.0002 | 3 | 1 | 4.400264 | 0.1025562 | 3.101435 | 0 | 13.07326 | 0
2018-03-13 18:49 | 9302.184348 | 4320.0002 | 3 | 1 | 4.4003 | 0.09499359 | 3.104731 | 0 | 13.08776 | 0
2018-03-13 18:51 | 9422.184348 | 4440.0002 | 3 | 1 | 4.400283 | 0.08746147 | 3.10777 | 0 | 13.10113 | 0
2018-03-13 18:53 | 9528.384048 | 4546.1999 | 3 | 1 | 4.400289 | 0.08149529 | 3.110262 | 0 | 13.1121 | 0
2018-03-13 18:55 | 9648.429268 | 119.9998 | 4 | 1 | 4.394008 | 0 | 3.110262 | 0 | 13.1121 | 0
2018-03-13 18:57 | 9768.429368 | 239.9999 | 4 | 1 | 4.3934 | 0 | 3.110262 | 0 | 13.1121 | 0
2018-03-13 18:58 | 9828.432368 | 300.0029 | 4 | 1 | 4.393159 | 0 | 3.110262 | 0 | 13.1121 | 0
2018-03-13 19:00 | 9948.512444 | 120.001 | 5 | 1 | 4.139269 | -3.260081 | 3.110262 | 0.1086403 | 13.1121 | 0.452884
2018-03-13 19:02 | 10068.51 | 240.001 | 5 | 1 | 4.100497 | -3.260096 | 3.110262 | 0.217312 | 13.1121 | 0.9005937
2018-03-13 19:04 | 10188.51 | 360.001 | 5 | 1 | 4.060874 | -3.260074 | 3.110262 | 0.32597 | 13.1121 | 1.344008
2018-03-13 19:06 | 10308.51 | 480.001 | 5 | 1 | 4.020068 | -3.260081 | 3.110262 | 0.4346483 | 13.1121 | 1.783127
2018-03-13 19:08 | 10428.51 | 600.001 | 5 | 1 | 3.979063 | -3.260154 | 3.110262 | 0.5432973 | 13.1121 | 2.217673
2018-03-13 19:10 | 10548.51 | 720.0002 | 5 | 1 | 3.938649 | -3.260108 | 3.110262 | 0.6519699 | 13.1121 | 2.647882
2018-03-13 19:12 | 10668.51 | 840.001 | 5 | 1 | 3.899542 | -3.260141 | 3.110262 | 0.7606456 | 13.1121 | 3.073778
2018-03-13 19:14 | 10788.51 | 960.001 | 5 | 1 | 3.86203 | -3.260096 | 3.110262 | 0.8693156 | 13.1121 | 3.495486
2018-03-13 19:16 | 10908.51 | 1080.001 | 5 | 1 | 3.826289 | -3.260072 | 3.110262 | 0.9779609 | 13.1121 | 3.913121
2018-03-13 19:18 | 11028.51 | 1200.001 | 5 | 1 | 3.792332 | -3.260102 | 3.110262 | 1.086638 | 13.1121 | 4.327091
2018-03-13 19:20 | 11148.51 | 1320.001 | 5 | 1 | 3.76023 | -3.260076 | 3.110262 | 1.195312 | 13.1121 | 4.737455
2018-03-13 19:22 | 11268.51 | 1440.001 | 5 | 1 | 3.729928 | -3.260131 | 3.110262 | 1.303962 | 13.1121 | 5.144343
2018-03-13 19:24 | 11388.51 | 1560.0003 | 5 | 1 | 3.701451 | -3.260094 | 3.110262 | 1.412643 | 13.1121 | 5.548151
2018-03-13 19:26 | 11508.51 | 1680.0003 | 5 | 1 | 3.674773 | -3.260077 | 3.110262 | 1.521301 | 13.1121 | 5.948877
2018-03-13 19:28 | 11628.51 | 1800.0003 | 5 | 1 | 3.649791 | -3.260113 | 3.110262 | 1.629963 | 13.1121 | 6.346811
2018-03-13 19:30 | 11748.51 | 1920.0019 | 5 | 1 | 3.626694 | -3.260049 | 3.110262 | 1.738633 | 13.1121 | 6.742163
2018-03-13 19:32 | 11868.51 | 2040.0011 | 5 | 1 | 3.605582 | -3.260113 | 3.110262 | 1.847305 | 13.1121 | 7.135116
2018-03-13 19:34 | 11988.51 | 2160.0011 | 5 | 1 | 3.586397 | -3.260076 | 3.110262 | 1.955963 | 13.1121 | 7.525834
2018-03-13 19:36 | 12108.51 | 2280.0012 | 5 | 1 | 3.568993 | -3.260117 | 3.110262 | 2.064642 | 13.1121 | 7.914639
2018-03-13 19:38 | 12228.51 | 2400.0003 | 5 | 1 | 3.553031 | -3.260117 | 3.110262 | 2.173294 | 13.1121 | 8.301537
2018-03-13 19:40 | 12348.51 | 2520.0003 | 5 | 1 | 3.537861 | -3.260168 | 3.110262 | 2.281968 | 13.1121 | 8.686829
2018-03-13 19:42 | 12468.51 | 2640.0003 | 5 | 1 | 3.522953 | -3.260118 | 3.110262 | 2.390625 | 13.1121 | 9.070436
2018-03-13 19:44 | 12588.51 | 2760.0003 | 5 | 1 | 3.507505 | -3.260178 | 3.110262 | 2.499295 | 13.1121 | 9.452442
2018-03-13 19:46 | 12708.51 | 2880.0003 | 5 | 1 | 3.489614 | -3.259885 | 3.110262 | 2.60797 | 13.1121 | 9.832685
2018-03-13 19:48 | 12828.51 | 3000.0011 | 5 | 1 | 3.465915 | -3.260133 | 3.110262 | 2.716634 | 13.1121 | 10.21066
2018-03-13 19:50 | 12948.51 | 3120.0011 | 5 | 1 | 3.433123 | -3.260141 | 3.110262 | 2.825309 | 13.1121 | 10.58563
2018-03-13 19:52 | 13068.51 | 3240.0004 | 5 | 1 | 3.385218 | -3.26012 | 3.110262 | 2.933981 | 13.1121 | 10.95631
2018-03-13 19:54 | 13188.51 | 3360.0003 | 5 | 1 | 3.29905 | -3.260141 | 3.110262 | 3.042644 | 13.1121 | 11.32003
2018-03-13 19:56 | 13308.51 | 3480.0003 | 5 | 1 | 3.043334 | -3.2601 | 3.110262 | 3.151298 | 13.1121 | 11.66791
2018-03-13 19:56 | 13317.11 | 3488.6033 | 5 | 1 | 2.999975 | -3.260072 | 3.110262 | 3.159088 | 13.1121 | 11.69146
2018-03-13 19:58 | 13437.16 | 120.0001 | 6 | 1 | 3.318048 | 0 | 3.110262 | 3.159088 | 13.1121 | 11.69146
2018-03-13 20:00 | 13557.16 | 240.0001 | 6 | 1 | 3.32889 | 0 | 3.110262 | 3.159088 | 13.1121 | 11.69146
2018-03-13 20:01 | 13617.16 | 300.0031 | 6 | 1 | 3.332124 | 0 | 3.110262 | 3.159088 | 13.1121 | 11.69146
2018-03-13 20:01 | 13617.16936 | 0.0024 | 7 | 2 | 3.332207 | 0 | 0 | 0 | 0 | 0
2018-03-13 20:03 | 13737.25 | 120.001 | 2 | 2 | 3.972745 | 4.890131 | 0.1622921 | 0 | 0.624365 | 0
2018-03-13 20:05 | 13857.25 | 240.0013 | 2 | 2 | 4.0161 | 4.890091 | 0.325298 | 0 | 1.275759 | 0
2018-03-13 20:07 | 13977.25 | 360.0003 | 2 | 2 | 4.052714 | 4.89012 | 0.4882735 | 0 | 1.933369 | 0
2018-03-13 20:09 | 14097.25 | 480.0003 | 2 | 2 | 4.082839 | 4.890093 | 0.6512972 | 0 | 2.59658 | 0
2018-03-13 20:11 | 14217.25 | 600.001 | 2 | 2 | 4.108393 | 4.890106 | 0.8142951 | 0 | 3.264214 | 0
2018-03-13 20:13 | 14337.25 | 720.001 | 2 | 2 | 4.131995 | 4.890123 | 0.9772865 | 0 | 3.935753 | 0
2018-03-13 20:15 | 14457.25 | 840.001 | 2 | 2 | 4.156741 | 4.890118 | 1.140267 | 0 | 4.611162 | 0
2018-03-13 20:17 | 14577.25 | 960.0002 | 2 | 2 | 4.184285 | 4.89011 | 1.303261 | 0 | 5.290896 | 0
2018-03-13 20:19 | 14697.25 | 1080.001 | 2 | 2 | 4.200405 | 4.632891 | 1.464208 | 0 | 5.966219 | 0
2018-03-13 20:21 | 14817.25 | 1200.0013 | 2 | 2 | 4.200397 | 4.129049 | 1.610202 | 0 | 6.579454 | 0
2018-03-13 20:23 | 14937.25 | 1320.0011 | 2 | 2 | 4.200372 | 3.64122 | 1.739646 | 0 | 7.123168 | 0
2018-03-13 20:24 | 15036.07 | 1418.8185 | 2 | 2 | 4.200387 | 3.259977 | 1.834316 | 0 | 7.520821 | 0
2018-03-13 20:26 | 15156.08 | 120.0009 | 3 | 2 | 4.228564 | 3.260004 | 1.942527 | 0 | 7.976754 | 0
2018-03-13 20:28 | 15276.08 | 240.0009 | 3 | 2 | 4.261385 | 3.259996 | 2.051186 | 0 | 8.437986 | 0
2018-03-13 20:30 | 15396.08 | 360.0008 | 3 | 2 | 4.296777 | 3.260056 | 2.159867 | 0 | 8.903018 | 0
2018-03-13 20:32 | 15516.08 | 480.0001 | 3 | 2 | 4.334442 | 3.260031 | 2.268522 | 0 | 9.37191 | 0
2018-03-13 20:34 | 15636.08 | 600.0008 | 3 | 2 | 4.374144 | 3.260014 | 2.377194 | 0 | 9.845086 | 0
2018-03-13 20:36 | 15756.08 | 720.0008 | 3 | 2 | 4.400409 | 3.013197 | 2.484256 | 0 | 10.31529 | 0
2018-03-13 20:38 | 15876.08 | 840.0009 | 3 | 2 | 4.400397 | 2.514408 | 2.57603 | 0 | 10.71913 | 0
2018-03-13 20:40 | 15996.08 | 960.0009 | 3 | 2 | 4.400382 | 2.111742 | 2.652902 | 0 | 11.05739 | 0
2018-03-13 20:42 | 16116.08 | 1080.0009 | 3 | 2 | 4.400361 | 1.782568 | 2.717628 | 0 | 11.34221 | 0
2018-03-13 20:44 | 16236.08 | 1200.0011 | 3 | 2 | 4.400377 | 1.514828 | 2.772433 | 0 | 11.58337 | 0
2018-03-13 20:46 | 16356.08 | 1320.0002 | 3 | 2 | 4.400351 | 1.294384 | 2.819133 | 0 | 11.78887 | 0
2018-03-13 20:48 | 16476.08 | 1440.001 | 3 | 2 | 4.400373 | 1.114904 | 2.859189 | 0 | 11.96513 | 0
2018-03-13 20:50 | 16596.08 | 1560.0009 | 3 | 2 | 4.400343 | 0.9651356 | 2.893768 | 0 | 12.11729 | 0
2018-03-13 20:52 | 16716.08 | 1680.0002 | 3 | 2 | 4.400361 | 0.841732 | 2.923816 | 0 | 12.24952 | 0
2018-03-13 20:54 | 16836.08 | 1800.0009 | 3 | 2 | 4.400351 | 0.7336197 | 2.950055 | 0 | 12.36497 | 0
2018-03-13 20:56 | 16956.08 | 1920.0019 | 3 | 2 | 4.40032 | 0.6401463 | 2.97288 | 0 | 12.46541 | 0
2018-03-13 20:58 | 17076.08 | 2040.0009 | 3 | 2 | 4.400366 | 0.5688686 | 2.992993 | 0 | 12.55392 | 0
2018-03-13 21:00 | 17196.08 | 2160.0002 | 3 | 2 | 4.400305 | 0.5062408 | 3.010892 | 0 | 12.63268 | 0
2018-03-13 21:02 | 17316.08 | 2280 | 3 | 2 | 4.400342 | 0.4544315 | 3.026889 | 0 | 12.70307 | 0
2018-03-13 21:04 | 17436.08 | 2400.0002 | 3 | 2 | 4.400315 | 0.408371 | 3.04125 | 0 | 12.76627 | 0
2018-03-13 21:06 | 17556.08 | 2520.001 | 3 | 2 | 4.400308 | 0.3684559 | 3.054188 | 0 | 12.82319 | 0
2018-03-13 21:08 | 17676.08 | 2640.0002 | 3 | 2 | 4.400315 | 0.3337955 | 3.065876 | 0 | 12.87463 | 0
2018-03-13 21:10 | 17796.08 | 2760.0019 | 3 | 2 | 4.400325 | 0.3024559 | 3.076463 | 0 | 12.92121 | 0
2018-03-13 21:12 | 17916.08 | 2880.0002 | 3 | 2 | 4.400299 | 0.2743855 | 3.086071 | 0 | 12.96349 | 0
2018-03-13 21:14 | 18036.08 | 3000.0008 | 3 | 2 | 4.4003 | 0.2500668 | 3.094803 | 0 | 13.00191 | 0
2018-03-13 21:16 | 18156.08 | 3120.001 | 3 | 2 | 4.400322 | 0.2277527 | 3.102759 | 0 | 13.03692 | 0
2018-03-13 21:18 | 18276.08 | 3240.0006 | 3 | 2 | 4.400312 | 0.2078094 | 3.11001 | 0 | 13.06883 | 0
2018-03-13 21:20 | 18396.08 | 3360.0002 | 3 | 2 | 4.400309 | 0.1899071 | 3.11663 | 0 | 13.09796 | 0
2018-03-13 21:22 | 18516.08 | 3480.0007 | 3 | 2 | 4.400302 | 0.173933 | 3.122685 | 0 | 13.12461 | 0
2018-03-13 21:24 | 18636.08 | 3600.0002 | 3 | 2 | 4.400285 | 0.1588879 | 3.128227 | 0 | 13.14899 | 0
2018-03-13 21:26 | 18756.08 | 3720.001 | 3 | 2 | 4.400283 | 0.1454735 | 3.133316 | 0 | 13.17138 | 0
2018-03-13 21:28 | 18876.08 | 3840.0002 | 3 | 2 | 4.400275 | 0.1336021 | 3.137976 | 0 | 13.19189 | 0
2018-03-13 21:30 | 18996.08 | 3960.0012 | 3 | 2 | 4.400315 | 0.1234627 | 3.142259 | 0 | 13.21074 | 0
2018-03-13 21:32 | 19116.08 | 4080.0002 | 3 | 2 | 4.400301 | 0.1134148 | 3.146194 | 0 | 13.22805 | 0
2018-03-13 21:34 | 19236.08 | 4200.0011 | 3 | 2 | 4.400278 | 0.103941 | 3.149812 | 0 | 13.24397 | 0
2018-03-13 21:36 | 19356.08 | 4320.0002 | 3 | 2 | 4.400283 | 0.09608078 | 3.153151 | 0 | 13.25866 | 0
2018-03-13 21:38 | 19476.08 | 4440.0019 | 3 | 2 | 4.400307 | 0.08893204 | 3.15623 | 0 | 13.27221 | 0
2018-03-13 21:40 | 19596.08 | 4560.0035 | 3 | 2 | 4.400292 | 0.0819149 | 3.159072 | 0 | 13.28472 | 0
2018-03-13 21:41 | 19606.46 | 4570.3783 | 3 | 2 | 4.400311 | 0.08149719 | 3.159308 | 0 | 13.28576 | 0
2018-03-13 21:43 | 19726.50802 | 120.0008 | 4 | 2 | 4.39401 | 0 | 3.159308 | 0 | 13.28576 | 0
2018-03-13 21:45 | 19846.50792 | 240.0007 | 4 | 2 | 4.393388 | 0 | 3.159308 | 0 | 13.28576 | 0
2018-03-13 21:46 | 19906.51012 | 300.0029 | 4 | 2 | 4.393156 | 0 | 3.159308 | 0 | 13.28576 | 0
2018-03-13 21:48 | 20026.59 | 120.001 | 5 | 2 | 4.138546 | -3.260117 | 3.159308 | 0.1086471 | 13.28576 | 0.4528498
2018-03-13 21:50 | 20146.59 | 240.0011 | 5 | 2 | 4.099741 | -3.260115 | 3.159308 | 0.2173094 | 13.28576 | 0.900438
2018-03-13 21:52 | 20266.59 | 360.0011 | 5 | 2 | 4.060109 | -3.260108 | 3.159308 | 0.3259741 | 13.28576 | 1.343794
2018-03-13 21:54 | 20386.59 | 480.0003 | 5 | 2 | 4.019363 | -3.260147 | 3.159308 | 0.4346305 | 13.28576 | 1.782744
2018-03-13 21:56 | 20506.59 | 600.0002 | 5 | 2 | 3.978382 | -3.260137 | 3.159308 | 0.5433 | 13.28576 | 2.217297
2018-03-13 21:58 | 20626.59 | 720.0002 | 5 | 2 | 3.93805 | -3.260122 | 3.159308 | 0.651953 | 13.28576 | 2.64736
2018-03-13 22:00 | 20746.59 | 840.0002 | 5 | 2 | 3.898964 | -3.260156 | 3.159308 | 0.7606152 | 13.28576 | 3.073141
2018-03-13 22:02 | 20866.59 | 960.0003 | 5 | 2 | 3.86146 | -3.260163 | 3.159308 | 0.8692958 | 13.28576 | 3.494829
2018-03-13 22:04 | 20986.59 | 1080.0019 | 5 | 2 | 3.825704 | -3.260143 | 3.159308 | 0.9779536 | 13.28576 | 3.912448
2018-03-13 22:06 | 21106.59 | 1200.0004 | 5 | 2 | 3.791717 | -3.260139 | 3.159308 | 1.086618 | 13.28576 | 4.326301
2018-03-13 22:08 | 21226.59 | 1320.0019 | 5 | 2 | 3.759554 | -3.260137 | 3.159308 | 1.195278 | 13.28576 | 4.736546
2018-03-13 22:10 | 21346.59 | 1440.0011 | 5 | 2 | 3.729272 | -3.260172 | 3.159308 | 1.303939 | 13.28576 | 5.143399
2018-03-13 22:12 | 21466.59 | 1560.0019 | 5 | 2 | 3.700811 | -3.260158 | 3.159308 | 1.412595 | 13.28576 | 5.547046
2018-03-13 22:14 | 21586.59 | 1680.0019 | 5 | 2 | 3.674133 | -3.260184 | 3.159308 | 1.521257 | 13.28576 | 5.94772
2018-03-13 22:16 | 21706.59 | 1800.0003 | 5 | 2 | 3.649172 | -3.260145 | 3.159308 | 1.629915 | 13.28576 | 6.34557
2018-03-13 22:18 | 21826.59 | 1920.0012 | 5 | 2 | 3.626093 | -3.260176 | 3.159308 | 1.738572 | 13.28576 | 6.740808
2018-03-13 22:20 | 21946.59 | 2040.0019 | 5 | 2 | 3.604978 | -3.260159 | 3.159308 | 1.847234 | 13.28576 | 7.133662
2018-03-13 22:22 | 22066.59 | 2160.0012 | 5 | 2 | 3.58582 | -3.260182 | 3.159308 | 1.955892 | 13.28576 | 7.524313
2018-03-13 22:24 | 22186.59 | 2280.0012 | 5 | 2 | 3.568503 | -3.260012 | 3.159308 | 2.064547 | 13.28576 | 7.912973
2018-03-13 22:26 | 22306.59 | 2400.0011 | 5 | 2 | 3.552556 | -3.260161 | 3.159308 | 2.173209 | 13.28576 | 8.299858
2018-03-13 22:28 | 22426.59 | 2520.0012 | 5 | 2 | 3.537452 | -3.26017 | 3.159308 | 2.281869 | 13.28576 | 8.685053
2018-03-13 22:30 | 22546.59 | 2640.0009 | 5 | 2 | 3.522517 | -3.260149 | 3.159308 | 2.390532 | 13.28576 | 9.068632
2018-03-13 22:32 | 22666.59 | 2760.0011 | 5 | 2 | 3.507018 | -3.260024 | 3.159308 | 2.499189 | 13.28576 | 9.450547
2018-03-13 22:34 | 22786.59 | 2880.0004 | 5 | 2 | 3.489063 | -3.259981 | 3.159308 | 2.607851 | 13.28576 | 9.830688
2018-03-13 22:36 | 22906.59 | 3000.0003 | 5 | 2 | 3.465245 | -3.260139 | 3.159308 | 2.71651 | 13.28576 | 10.20858
2018-03-13 22:38 | 23026.59 | 3120.0027 | 5 | 2 | 3.43227 | -3.260111 | 3.159308 | 2.825174 | 13.28576 | 10.58343
2018-03-13 22:40 | 23146.59 | 3240.0004 | 5 | 2 | 3.384089 | -3.260156 | 3.159308 | 2.933832 | 13.28576 | 10.95396
2018-03-13 22:42 | 23266.59 | 3360.0012 | 5 | 2 | 3.297152 | -3.26017 | 3.159308 | 3.042494 | 13.28576 | 11.31752
2018-03-13 22:44 | 23386.59 | 3480.0004 | 5 | 2 | 3.036844 | -3.260159 | 3.159308 | 3.151156 | 13.28576 | 11.66506
2018-03-13 22:44 | 23393.81 | 3487.2193 | 5 | 2 | 2.999996 | -3.260172 | 3.159308 | 3.157693 | 13.28576 | 11.6848
2018-03-13 22:46 | 23513.85474 | 120.0014 | 6 | 2 | 3.318949 | 0 | 3.159308 | 3.157693 | 13.28576 | 11.6848
2018-03-13 22:48 | 23633.85314 | 239.9998 | 6 | 2 | 3.329701 | 0 | 3.159308 | 3.157693 | 13.28576 | 11.6848
2018-03-13 22:49 | 23693.85774 | 300.0044 | 6 | 2 | 3.33293 | 0 | 3.159308 | 3.157693 | 13.28576 | 11.6848
2018-03-13 22:49 | 23693.86686 | 0.0023 | 7 | 3 | 3.332994 | 0 | 0 | 0 | 0 | 0
2018-03-13 22:51 | 23813.94848 | 120.0019 | 2 | 3 | 3.973382 | 4.890135 | 0.1622835 | 0 | 0.6244448 | 0
2018-03-13 22:53 | 23933.94848 | 240.0019 | 2 | 3 | 4.01679 | 4.89011 | 0.3252603 | 0 | 1.275829 | 0
2018-03-13 22:55 | 24053.94848 | 360.0019 | 2 | 3 | 4.053636 | 4.890064 | 0.4882522 | 0 | 1.933636 | 0
2018-03-13 22:57 | 24173.94838 | 480.0018 | 2 | 3 | 4.083857 | 4.890057 | 0.6512354 | 0 | 2.596838 | 0
2018-03-13 22:59 | 24293.94678 | 600.0002 | 2 | 3 | 4.109508 | 4.89007 | 0.8142166 | 0 | 3.264579 | 0
2018-03-13 23:01 | 24413.94758 | 720.001 | 2 | 3 | 4.132548 | 4.890089 | 0.9772008 | 0 | 3.936247 | 0
2018-03-13 23:03 | 24533.94678 | 840.0002 | 2 | 3 | 4.157203 | 4.890104 | 1.14018 | 0 | 4.611734 | 0
2018-03-13 23:05 | 24653.94838 | 960.0018 | 2 | 3 | 4.184681 | 4.890057 | 1.303165 | 0 | 5.291496 | 0
2018-03-13 23:07 | 24773.94678 | 1080.0002 | 2 | 3 | 4.200401 | 4.625952 | 1.463972 | 0 | 5.96627 | 0
2018-03-13 23:09 | 24893.94758 | 1200.001 | 2 | 3 | 4.200399 | 4.122936 | 1.609748 | 0 | 6.578586 | 0
2018-03-13 23:11 | 25013.94928 | 1320.0027 | 2 | 3 | 4.200388 | 3.634897 | 1.738984 | 0 | 7.121427 | 0
2018-03-13 23:12 | 25111.25938 | 1417.3128 | 2 | 3 | 4.200403 | 3.259998 | 1.832109 | 0 | 7.512588 | 0
2018-03-13 23:14 | 25231.27 | 120.0018 | 3 | 3 | 4.2286 | 3.25997 | 1.940334 | 0 | 7.968585 | 0
2018-03-13 23:16 | 25351.27 | 240.0001 | 3 | 3 | 4.261459 | 3.259974 | 2.048989 | 0 | 8.429804 | 0
2018-03-13 23:18 | 25471.27 | 360.0001 | 3 | 3 | 4.296757 | 3.260023 | 2.15764 | 0 | 8.894715 | 0
2018-03-13 23:20 | 25591.27 | 480.0009 | 3 | 3 | 4.334342 | 3.259964 | 2.2663 | 0 | 9.363622 | 0
2018-03-13 23:22 | 25711.27 | 600.0017 | 3 | 3 | 4.373902 | 3.260008 | 2.374957 | 0 | 9.836714 | 0
2018-03-13 23:24 | 25831.27 | 720.0018 | 3 | 3 | 4.400415 | 3.017397 | 2.482071 | 0 | 10.30712 | 0
2018-03-13 23:26 | 25951.28 | 840.0035 | 3 | 3 | 4.400412 | 2.518461 | 2.573987 | 0 | 10.71159 | 0
2018-03-13 23:28 | 26071.27 | 960.0002 | 3 | 3 | 4.400383 | 2.115522 | 2.65098 | 0 | 11.05039 | 0
2018-03-13 23:30 | 26191.27 | 1080.001 | 3 | 3 | 4.400365 | 1.785511 | 2.715806 | 0 | 11.33565 | 0
2018-03-13 23:32 | 26311.27 | 1200.0018 | 3 | 3 | 4.400355 | 1.515865 | 2.770686 | 0 | 11.57714 | 0
2018-03-13 23:34 | 26431.27 | 1320.0018 | 3 | 3 | 4.400362 | 1.295935 | 2.817438 | 0 | 11.78287 | 0
2018-03-13 23:36 | 26551.27 | 1440.0018 | 3 | 3 | 4.400368 | 1.115372 | 2.857523 | 0 | 11.95925 | 0
2018-03-13 23:38 | 26671.27 | 1560.001 | 3 | 3 | 4.400367 | 0.9658165 | 2.892118 | 0 | 12.11149 | 0
2018-03-13 23:40 | 26791.27 | 1680.0002 | 3 | 3 | 4.400361 | 0.8414211 | 2.922172 | 0 | 12.24373 | 0
2018-03-13 23:42 | 26911.27 | 1800.0018 | 3 | 3 | 4.400351 | 0.7377872 | 2.948441 | 0 | 12.35933 | 0
2018-03-13 23:44 | 27031.28 | 1920.0019 | 3 | 3 | 4.400351 | 0.6505795 | 2.971538 | 0 | 12.46096 | 0
2018-03-13 23:46 | 27151.27 | 2040.0002 | 3 | 3 | 4.400333 | 0.5764999 | 2.991957 | 0 | 12.55081 | 0
2018-03-13 23:48 | 27271.27 | 2160.0002 | 3 | 3 | 4.40031 | 0.5128727 | 3.010097 | 0 | 12.63063 | 0
2018-03-13 23:50 | 27391.27 | 2280.0018 | 3 | 3 | 4.400345 | 0.4591866 | 3.02628 | 0 | 12.70184 | 0
2018-03-13 23:52 | 27511.28 | 2400.0019 | 3 | 3 | 4.400338 | 0.411787 | 3.04077 | 0 | 12.7656 | 0
2018-03-13 23:54 | 27631.27 | 2520.001 | 3 | 3 | 4.400307 | 0.3702698 | 3.053789 | 0 | 12.82289 | 0
2018-03-13 23:56 | 27751.27 | 2640.001 | 3 | 3 | 4.400296 | 0.3339252 | 3.065517 | 0 | 12.8745 | 0
2018-03-13 23:58 | 27871.27 | 2760.001 | 3 | 3 | 4.40033 | 0.3024292 | 3.076117 | 0 | 12.92114 | 0
2018-03-14 | 27991.27 | 2880.001 | 3 | 3 | 4.40031 | 0.2739315 | 3.085711 | 0 | 12.96336 | 0
2018-03-14 00:02 | 28111.27 | 3000.001 | 3 | 3 | 4.400286 | 0.2479763 | 3.094415 | 0 | 13.00166 | 0
2018-03-14 00:04 | 28231.27 | 3120.0018 | 3 | 3 | 4.400316 | 0.2262783 | 3.102324 | 0 | 13.03646 | 0
2018-03-14 00:06 | 28351.27 | 3240.0018 | 3 | 3 | 4.400328 | 0.2064915 | 3.109519 | 0 | 13.06812 | 0
2018-03-14 00:08 | 28471.27 | 3360.0002 | 3 | 3 | 4.400321 | 0.1882629 | 3.116081 | 0 | 13.097 | 0
2018-03-14 00:10 | 28591.27 | 3480.0002 | 3 | 3 | 4.400333 | 0.1721859 | 3.122074 | 0 | 13.12337 | 0
2018-03-14 00:12 | 28711.28 | 3600.0019 | 3 | 3 | 4.400299 | 0.1568623 | 3.12755 | 0 | 13.14746 | 0
2018-03-14 00:14 | 28831.27 | 3720.0009 | 3 | 3 | 4.400282 | 0.1436481 | 3.132563 | 0 | 13.16952 | 0
2018-03-14 00:16 | 28951.27 | 3840.0018 | 3 | 3 | 4.40026 | 0.1313 | 3.137156 | 0 | 13.18973 | 0
2018-03-14 00:18 | 29071.27 | 3960.0002 | 3 | 3 | 4.400326 | 0.1216717 | 3.141371 | 0 | 13.20828 | 0
2018-03-14 00:20 | 29191.27 | 4080.001 | 3 | 3 | 4.400261 | 0.1108131 | 3.14524 | 0 | 13.2253 | 0
2018-03-14 00:22 | 29311.27 | 4200.001 | 3 | 3 | 4.400284 | 0.1025047 | 3.1488 | 0 | 13.24097 | 0
2018-03-14 00:24 | 29431.27 | 4320.0018 | 3 | 3 | 4.400281 | 0.0942421 | 3.152077 | 0 | 13.25539 | 0
2018-03-14 00:26 | 29551.27 | 4440.0005 | 3 | 3 | 4.400295 | 0.08704758 | 3.155096 | 0 | 13.26867 | 0
2018-03-14 00:28 | 29651.47 | 4540.1976 | 3 | 3 | 4.400303 | 0.0814991 | 3.157435 | 0 | 13.27897 | 0
2018-03-14 00:30 | 29771.52 | 120.0007 | 4 | 3 | 4.394028 | 0 | 3.157435 | 0 | 13.27897 | 0
2018-03-14 00:32 | 29891.52 | 240.0024 | 4 | 3 | 4.393405 | 0 | 3.157435 | 0 | 13.27897 | 0
2018-03-14 00:33 | 29951.52 | 300.0029 | 4 | 3 | 4.393184 | 0 | 3.157435 | 0 | 13.27897 | 0
2018-03-14 00:35 | 30071.6 | 120.0002 | 5 | 3 | 4.138178 | -3.260131 | 3.157435 | 0.1086468 | 13.27897 | 0.452818
2018-03-14 00:37 | 30191.61 | 240.0014 | 5 | 3 | 4.099269 | -3.26001 | 3.157435 | 0.2173066 | 13.27897 | 0.9003506
2018-03-14 00:39 | 30311.61 | 360.0018 | 5 | 3 | 4.059556 | -3.260152 | 3.157435 | 0.3259631 | 13.27897 | 1.343618
2018-03-14 00:41 | 30431.6 | 480.0002 | 5 | 3 | 4.018771 | -3.260137 | 3.157435 | 0.4346249 | 13.27897 | 1.782526
2018-03-14 00:43 | 30551.61 | 600.0018 | 5 | 3 | 3.977825 | -3.260159 | 3.157435 | 0.5432885 | 13.27897 | 2.216993
2018-03-14 00:45 | 30671.61 | 720.001 | 5 | 3 | 3.937472 | -3.260186 | 3.157435 | 0.6519487 | 13.27897 | 2.647022
2018-03-14 00:47 | 30791.61 | 840.001 | 5 | 3 | 3.898436 | -3.260158 | 3.157435 | 0.760611 | 13.27897 | 3.072742
2018-03-14 00:49 | 30911.61 | 960.001 | 5 | 3 | 3.860998 | -3.260122 | 3.157435 | 0.8692741 | 13.27897 | 3.494308
2018-03-14 00:51 | 31031.61 | 1080.0011 | 5 | 3 | 3.825338 | -3.260133 | 3.157435 | 0.977931 | 13.27897 | 3.911878
2018-03-14 00:53 | 31151.61 | 1200.001 | 5 | 3 | 3.791476 | -3.260139 | 3.157435 | 1.086598 | 13.27897 | 4.325709
2018-03-14 00:55 | 31271.61 | 1320.0011 | 5 | 3 | 3.759412 | -3.260137 | 3.157435 | 1.19526 | 13.27897 | 4.73594
2018-03-14 00:57 | 31391.6 | 1440.0001 | 5 | 3 | 3.729212 | -3.260193 | 3.157435 | 1.303919 | 13.27897 | 5.142776
2018-03-14 00:59 | 31511.6 | 1560.0002 | 5 | 3 | 3.700818 | -3.260104 | 3.157435 | 1.412583 | 13.27897 | 5.54645
2018-03-14 01:01 | 31631.6 | 1680.0003 | 5 | 3 | 3.674182 | -3.260117 | 3.157435 | 1.521235 | 13.27897 | 5.947088
2018-03-14 01:03 | 31751.61 | 1800.0019 | 5 | 3 | 3.649228 | -3.260143 | 3.157435 | 1.629903 | 13.27897 | 6.344984
2018-03-14 01:05 | 31871.61 | 1920.0011 | 5 | 3 | 3.626103 | -3.260204 | 3.157435 | 1.738568 | 13.27897 | 6.740251
2018-03-14 01:07 | 31991.6 | 2040.0003 | 5 | 3 | 3.60493 | -3.260145 | 3.157435 | 1.847227 | 13.27897 | 7.133093
2018-03-14 01:09 | 32111.61 | 2160.0019 | 5 | 3 | 3.585735 | -3.260166 | 3.157435 | 1.955891 | 13.27897 | 7.523759
2018-03-14 01:11 | 32231.6 | 2280.0002 | 5 | 3 | 3.568362 | -3.259824 | 3.157435 | 2.064549 | 13.27897 | 7.912418
2018-03-14 01:13 | 32351.61 | 2400.001 | 5 | 3 | 3.552357 | -3.260161 | 3.157435 | 2.173206 | 13.27897 | 8.299262
2018-03-14 01:15 | 32471.61 | 2520.001 | 5 | 3 | 3.537194 | -3.260139 | 3.157435 | 2.281875 | 13.27897 | 8.684464
2018-03-14 01:17 | 32591.6 | 2640.0002 | 5 | 3 | 3.522233 | -3.260158 | 3.157435 | 2.390536 | 13.27897 | 9.068007
2018-03-14 01:19 | 32711.61 | 2760.0011 | 5 | 3 | 3.506714 | -3.260152 | 3.157435 | 2.499197 | 13.27897 | 9.449903
2018-03-14 01:21 | 32831.61 | 2880.0019 | 5 | 3 | 3.488781 | -3.260145 | 3.157435 | 2.607858 | 13.27897 | 9.830009
2018-03-14 01:23 | 32951.6 | 3000.0002 | 5 | 3 | 3.464937 | -3.260147 | 3.157435 | 2.716517 | 13.27897 | 10.20788
2018-03-14 01:25 | 33071.6 | 3120.0002 | 5 | 3 | 3.431902 | -3.260152 | 3.157435 | 2.82518 | 13.27897 | 10.58268
2018-03-14 01:27 | 33191.6 | 3240.0002 | 5 | 3 | 3.383415 | -3.260158 | 3.157435 | 2.933837 | 13.27897 | 10.95316
2018-03-14 01:29 | 33311.61 | 3360.0019 | 5 | 3 | 3.295748 | -3.260125 | 3.157435 | 3.042505 | 13.27897 | 11.31663
2018-03-14 01:31 | 33431.6 | 3480.0002 | 5 | 3 | 3.031199 | -3.260117 | 3.157435 | 3.15116 | 13.27897 | 11.66385
2018-03-14 01:31 | 33437.65 | 3486.0417 | 5 | 3 | 2.999988 | -3.260143 | 3.157435 | 3.156631 | 13.27897 | 11.68035
2018-03-14 01:33 | 33557.6959 | 120.0001 | 6 | 3 | 3.319357 | 0 | 3.157435 | 3.156631 | 13.27897 | 11.68035
2018-03-14 01:35 | 33677.6974 | 240.0016 | 6 | 3 | 3.330095 | 0 | 3.157435 | 3.156631 | 13.27897 | 11.68035
2018-03-14 01:36 | 33737.6973 | 300.0015 | 6 | 3 | 3.333339 | 0 | 3.157435 | 3.156631 | 13.27897 | 11.68035
2018-03-14 01:36 | 33737.71 | 0.0025 | 7 | 4 | 3.333383 | 0 | 0 | 0 | 0 | 0
2018-03-14 01:38 | 33857.79 | 120.001 | 2 | 4 | 3.973418 | 4.889862 | 0.1622923 | 0 | 0.6245036 | 0
2018-03-14 01:40 | 33977.79 | 240.0012 | 2 | 4 | 4.01685 | 4.890104 | 0.3252859 | 0 | 1.275958 | 0
2018-03-14 01:42 | 34097.79 | 360.0012 | 2 | 4 | 4.053617 | 4.890133 | 0.4882708 | 0 | 1.933739 | 0
2018-03-14 01:44 | 34217.79 | 480.0011 | 2 | 4 | 4.083892 | 4.890106 | 0.6512552 | 0 | 2.596949 | 0
2018-03-14 01:46 | 34337.79 | 600.002 | 2 | 4 | 4.109588 | 4.890083 | 0.8142408 | 0 | 3.264718 | 0
2018-03-14 01:48 | 34457.79 | 720.0011 | 2 | 4 | 4.132496 | 4.890112 | 0.9772264 | 0 | 3.936393 | 0
2018-03-14 01:50 | 34577.79 | 840.0019 | 2 | 4 | 4.157124 | 4.890076 | 1.140215 | 0 | 4.611912 | 0
2018-03-14 01:52 | 34697.79 | 960.0004 | 2 | 4 | 4.184736 | 4.890068 | 1.303197 | 0 | 5.291659 | 0
2018-03-14 01:54 | 34817.79 | 1080.0019 | 2 | 4 | 4.200405 | 4.622248 | 1.46394 | 0 | 5.966171 | 0
2018-03-14 01:56 | 34937.79 | 1200.0027 | 2 | 4 | 4.200407 | 4.118305 | 1.609558 | 0 | 6.577824 | 0
2018-03-14 01:58 | 35057.79 | 1320.0002 | 2 | 4 | 4.200397 | 3.630413 | 1.738617 | 0 | 7.119923 | 0
2018-03-14 02:00 | 35153.63 | 1415.8417 | 2 | 4 | 4.20039 | 3.259996 | 1.830286 | 0 | 7.504969 | 0
2018-03-14 02:02 | 35273.65 | 120.0011 | 3 | 4 | 4.228645 | 3.259987 | 1.938501 | 0 | 7.960924 | 0
2018-03-14 02:04 | 35393.65 | 240.0002 | 3 | 4 | 4.261492 | 3.260025 | 2.047156 | 0 | 8.422148 | 0
2018-03-14 02:06 | 35513.65 | 360.0009 | 3 | 4 | 4.296848 | 3.260012 | 2.155813 | 0 | 8.887088 | 0
2018-03-14 02:08 | 35633.65 | 480.0026 | 3 | 4 | 4.334448 | 3.259996 | 2.264466 | 0 | 9.355975 | 0
2018-03-14 02:10 | 35753.65 | 600.0018 | 3 | 4 | 4.374 | 3.260052 | 2.373122 | 0 | 9.829075 | 0
2018-03-14 02:12 | 35873.65 | 720.0001 | 3 | 4 | 4.400389 | 3.017023 | 2.480229 | 0 | 10.29946 | 0
2018-03-14 02:14 | 35993.65 | 840.0003 | 3 | 4 | 4.40039 | 2.518724 | 2.572143 | 0 | 10.70392 | 0
2018-03-14 02:16 | 36113.65 | 960.001 | 3 | 4 | 4.40038 | 2.115652 | 2.649153 | 0 | 11.04279 | 0
2018-03-14 02:18 | 36233.65 | 1080.0002 | 3 | 4 | 4.400377 | 1.786737 | 2.714007 | 0 | 11.32817 | 0
2018-03-14 02:20 | 36353.65 | 1200.0002 | 3 | 4 | 4.40038 | 1.518412 | 2.768931 | 0 | 11.56986 | 0
2018-03-14 02:22 | 36473.65 | 1320.0002 | 3 | 4 | 4.400356 | 1.297918 | 2.815741 | 0 | 11.77584 | 0
2018-03-14 02:24 | 36593.65 | 1440.0009 | 3 | 4 | 4.400362 | 1.117369 | 2.855897 | 0 | 11.95254 | 0
2018-03-14 02:26 | 36713.65 | 1560.001 | 3 | 4 | 4.400312 | 0.966959 | 2.890574 | 0 | 12.10513 | 0
2018-03-14 02:28 | 36833.65 | 1680.001 | 3 | 4 | 4.400355 | 0.8437157 | 2.920706 | 0 | 12.23772 | 0
2018-03-14 02:30 | 36953.65 | 1800.0002 | 3 | 4 | 4.400367 | 0.7402534 | 2.947046 | 0 | 12.35363 | 0
2018-03-14 02:32 | 37073.65 | 1920.0011 | 3 | 4 | 4.400351 | 0.6525459 | 2.970204 | 0 | 12.45553 | 0
2018-03-14 02:34 | 37193.65 | 2040.001 | 3 | 4 | 4.400344 | 0.5778294 | 2.990669 | 0 | 12.54558 | 0
2018-03-14 02:36 | 37313.65 | 2160.0002 | 3 | 4 | 4.400333 | 0.5142632 | 3.008835 | 0 | 12.62552 | 0
2018-03-14 02:38 | 37433.65 | 2280.0019 | 3 | 4 | 4.400302 | 0.458931 | 3.025036 | 0 | 12.69681 | 0
2018-03-14 02:40 | 37553.65 | 2400.0002 | 3 | 4 | 4.400316 | 0.4117031 | 3.039535 | 0 | 12.76061 | 0
2018-03-14 02:42 | 37673.65 | 2520.0011 | 3 | 4 | 4.400313 | 0.3698997 | 3.052554 | 0 | 12.8179 | 0
2018-03-14 02:44 | 37793.65 | 2640.0011 | 3 | 4 | 4.400321 | 0.333704 | 3.064281 | 0 | 12.8695 | 0
2018-03-14 02:46 | 37913.65 | 2760.001 | 3 | 4 | 4.400313 | 0.3020401 | 3.074871 | 0 | 12.9161 | 0
2018-03-14 02:48 | 38033.65 | 2880.001 | 3 | 4 | 4.400279 | 0.2729607 | 3.084456 | 0 | 12.95828 | 0
2018-03-14 02:50 | 38153.65 | 3000.0007 | 3 | 4 | 4.400321 | 0.2485886 | 3.093147 | 0 | 12.99652 | 0
2018-03-14 02:52 | 38273.65 | 3120.001 | 3 | 4 | 4.400314 | 0.2259235 | 3.101047 | 0 | 13.03128 | 0
2018-03-14 02:54 | 38393.65 | 3240.0018 | 3 | 4 | 4.400297 | 0.20578 | 3.10824 | 0 | 13.06293 | 0
2018-03-14 02:56 | 38513.65 | 3360.0002 | 3 | 4 | 4.400312 | 0.1879082 | 3.1148 | 0 | 13.0918 | 0
2018-03-14 02:58 | 38633.65 | 3480.0008 | 3 | 4 | 4.400289 | 0.1712437 | 3.120785 | 0 | 13.11813 | 0
2018-03-14 03:00 | 38753.65 | 3600.0011 | 3 | 4 | 4.40031 | 0.1570244 | 3.12626 | 0 | 13.14223 | 0
2018-03-14 03:02 | 38873.65 | 3720.0002 | 3 | 4 | 4.400316 | 0.1440582 | 3.131267 | 0 | 13.16426 | 0
2018-03-14 03:04 | 38993.65 | 3840.0018 | 3 | 4 | 4.400332 | 0.132513 | 3.135862 | 0 | 13.18448 | 0
2018-03-14 03:06 | 39113.65 | 3960.0002 | 3 | 4 | 4.400313 | 0.1216545 | 3.14007 | 0 | 13.203 | 0
2018-03-14 03:08 | 39233.65 | 4080.0007 | 3 | 4 | 4.400296 | 0.1112404 | 3.143943 | 0 | 13.22004 | 0
2018-03-14 03:10 | 39353.65 | 4200.0002 | 3 | 4 | 4.400272 | 0.1019917 | 3.147499 | 0 | 13.23568 | 0
2018-03-14 03:12 | 39473.65 | 4320.001 | 3 | 4 | 4.400304 | 0.09457207 | 3.150773 | 0 | 13.25009 | 0
2018-03-14 03:14 | 39593.65 | 4440.0026 | 3 | 4 | 4.400313 | 0.08740616 | 3.15379 | 0 | 13.26337 | 0
2018-03-14 03:16 | 39699.95 | 4546.3015 | 3 | 4 | 4.400322 | 0.08148956 | 3.156271 | 0 | 13.27429 | 0
2018-03-14 03:18 | 39819.99 | 120.0014 | 4 | 4 | 4.394043 | 0 | 3.156271 | 0 | 13.27429 | 0
2018-03-14 03:20 | 39940 | 240.003 | 4 | 4 | 4.393433 | 0 | 3.156271 | 0 | 13.27429 | 0
2018-03-14 03:21 | 40000 | 300.0035 | 4 | 4 | 4.393219 | 0 | 3.156271 | 0 | 13.27429 | 0
2018-03-14 03:23 | 40120.08 | 120.001 | 5 | 4 | 4.137919 | -3.259835 | 3.156271 | 0.1086425 | 13.27429 | 0.4527792
2018-03-14 03:25 | 40240.08 | 240.0009 | 5 | 4 | 4.098833 | -3.260147 | 3.156271 | 0.2172795 | 13.27429 | 0.9001791
2018-03-14 03:27 | 40360.08 | 360.0002 | 5 | 4 | 4.059007 | -3.26012 | 3.156271 | 0.3259484 | 13.27429 | 1.343444
2018-03-14 03:29 | 40480.08 | 480.0018 | 5 | 4 | 4.018097 | -3.260149 | 3.156271 | 0.4346205 | 13.27429 | 1.782328
2018-03-14 03:31 | 40600.08 | 600.0002 | 5 | 4 | 3.976964 | -3.260145 | 3.156271 | 0.543284 | 13.27429 | 2.216711
2018-03-14 03:33 | 40720.08 | 720.001 | 5 | 4 | 3.936631 | -3.260199 | 3.156271 | 0.651942 | 13.27429 | 2.646641
2018-03-14 03:35 | 40840.08 | 840.001 | 5 | 4 | 3.897591 | -3.260166 | 3.156271 | 0.7606086 | 13.27429 | 3.072287
2018-03-14 03:37 | 40960.08 | 960.001 | 5 | 4 | 3.860229 | -3.260159 | 3.156271 | 0.8692675 | 13.27429 | 3.493749
2018-03-14 03:39 | 41080.08 | 1080.0011 | 5 | 4 | 3.824585 | -3.26017 | 3.156271 | 0.9779286 | 13.27429 | 3.911253
2018-03-14 03:41 | 41200.08 | 1200.001 | 5 | 4 | 3.79072 | -3.260174 | 3.156271 | 1.086591 | 13.27429 | 4.324984
2018-03-14 03:43 | 41320.08 | 1320.001 | 5 | 4 | 3.758725 | -3.260195 | 3.156271 | 1.19525 | 13.27429 | 4.735126
2018-03-14 03:45 | 41440.08 | 1440.0002 | 5 | 4 | 3.728542 | -3.260178 | 3.156271 | 1.3039 | 13.27429 | 5.141857
2018-03-14 03:47 | 41560.08 | 1560.0002 | 5 | 4 | 3.700214 | -3.260159 | 3.156271 | 1.412568 | 13.27429 | 5.545475
2018-03-14 03:49 | 41680.08 | 1680.0001 | 5 | 4 | 3.673588 | -3.260141 | 3.156271 | 1.521233 | 13.27429 | 5.946097
2018-03-14 03:51 | 41800.08 | 1800.001 | 5 | 4 | 3.648725 | -3.260209 | 3.156271 | 1.629896 | 13.27429 | 6.343914
2018-03-14 03:53 | 41920.08 | 1920.001 | 5 | 4 | 3.625698 | -3.260143 | 3.156271 | 1.73856 | 13.27429 | 6.739128
2018-03-14 03:55 | 42040.08 | 2040.0002 | 5 | 4 | 3.604652 | -3.260117 | 3.156271 | 1.847219 | 13.27429 | 7.131933
2018-03-14 03:57 | 42160.08 | 2160.001 | 5 | 4 | 3.58558 | -3.260152 | 3.156271 | 1.955866 | 13.27429 | 7.522513
2018-03-14 03:59 | 42280.08 | 2280.001 | 5 | 4 | 3.568274 | -3.260129 | 3.156271 | 2.06454 | 13.27429 | 7.911214
2018-03-14 04:01 | 42400.08 | 2400.001 | 5 | 4 | 3.552327 | -3.260145 | 3.156271 | 2.173208 | 13.27429 | 8.298095
2018-03-14 04:03 | 42520.08 | 2520.0018 | 5 | 4 | 3.537169 | -3.260166 | 3.156271 | 2.281871 | 13.27429 | 8.683275
2018-03-14 04:05 | 42640.08 | 2640.0018 | 5 | 4 | 3.522246 | -3.259809 | 3.156271 | 2.390532 | 13.27429 | 9.066818
2018-03-14 04:07 | 42760.08 | 2760.001 | 5 | 4 | 3.506658 | -3.260139 | 3.156271 | 2.499193 | 13.27429 | 9.44871
2018-03-14 04:09 | 42880.08 | 2880.0014 | 5 | 4 | 3.488574 | -3.260147 | 3.156271 | 2.607854 | 13.27429 | 9.828802
2018-03-14 04:11 | 43000.08 | 3000.0002 | 5 | 4 | 3.464595 | -3.260137 | 3.156271 | 2.716513 | 13.27429 | 10.20663
2018-03-14 04:13 | 43120.08 | 3120.0002 | 5 | 4 | 3.43137 | -3.260131 | 3.156271 | 2.825173 | 13.27429 | 10.58139
2018-03-14 04:15 | 43240.08 | 3240.0002 | 5 | 4 | 3.382599 | -3.260147 | 3.156271 | 2.933829 | 13.27429 | 10.95178
2018-03-14 04:17 | 43360.08 | 3360.0002 | 5 | 4 | 3.294438 | -3.260159 | 3.156271 | 3.042492 | 13.27429 | 11.31513
2018-03-14 04:19 | 43480.08 | 3480.001 | 5 | 4 | 3.026245 | -3.260152 | 3.156271 | 3.151152 | 13.27429 | 11.66211
2018-03-14 04:19 | 43485.11 | 3485.032 | 5 | 4 | 2.999974 | -3.260159 | 3.156271 | 3.155708 | 13.27429 | 11.67584
2018-03-14 04:21 | 43605.16 | 120.0018 | 6 | 4 | 3.319756 | 0 | 3.156271 | 3.155708 | 13.27429 | 11.67584
2018-03-14 04:23 | 43725.16 | 240.0018 | 6 | 4 | 3.330502 | 0 | 3.156271 | 3.155708 | 13.27429 | 11.67584
2018-03-14 04:24 | 43785.16 | 300.0031 | 6 | 4 | 3.333733 | 0 | 3.156271 | 3.155708 | 13.27429 | 11.67584
2018-03-14 04:24 | 43785.17 | 0.0049 | 7 | 5 | 3.333738 | 0 | 0 | 0 | 0 | 0
2018-03-14 04:26 | 43905.25 | 120.0003 | 2 | 5 | 3.97334 | 4.889826 | 0.1622966 | 0 | 0.624532 | 0
2018-03-14 04:28 | 44025.25 | 240.0004 | 2 | 5 | 4.01671 | 4.890104 | 0.3252786 | 0 | 1.275921 | 0
2018-03-14 04:30 | 44145.25 | 360.002 | 2 | 5 | 4.053427 | 4.890049 | 0.4882575 | 0 | 1.933652 | 0
2018-03-14 04:32 | 44265.25 | 480.002 | 2 | 5 | 4.083719 | 4.890085 | 0.6512417 | 0 | 2.596831 | 0
2018-03-14 04:34 | 44385.25 | 600.0021 | 2 | 5 | 4.109454 | 4.890039 | 0.8142277 | 0 | 3.264575 | 0
2018-03-14 04:36 | 44505.25 | 720.0004 | 2 | 5 | 4.13246 | 4.890045 | 0.9772071 | 0 | 3.936209 | 0
2018-03-14 04:38 | 44625.25 | 840.0005 | 2 | 5 | 4.157139 | 4.890081 | 1.140197 | 0 | 4.61173 | 0
2018-03-14 04:40 | 44745.26 | 960.0029 | 2 | 5 | 4.184718 | 4.890039 | 1.303182 | 0 | 5.291487 | 0
2018-03-14 04:42 | 44865.25 | 1080.0005 | 2 | 5 | 4.20038 | 4.622221 | 1.463935 | 0 | 5.966038 | 0
2018-03-14 04:44 | 44985.25 | 1200.0013 | 2 | 5 | 4.200387 | 4.116817 | 1.609547 | 0 | 6.577668 | 0
2018-03-14 04:46 | 45105.25 | 1320.0022 | 2 | 5 | 4.200366 | 3.627083 | 1.73855 | 0 | 7.119528 | 0
2018-03-14 04:47 | 45200.1 | 1414.8508 | 2 | 5 | 4.20038 | 3.259983 | 1.829237 | 0 | 7.500449 | 0
2018-03-14 04:49 | 45320.12 | 120.0018 | 3 | 5 | 4.22863 | 3.260002 | 1.937449 | 0 | 7.956393 | 0
2018-03-14 04:51 | 45440.12 | 240.0018 | 3 | 5 | 4.261538 | 3.259996 | 2.046104 | 0 | 8.41762 | 0
2018-03-14 04:53 | 45560.12 | 360.0002 | 3 | 5 | 4.296961 | 3.259979 | 2.154758 | 0 | 8.882555 | 0
2018-03-14 04:55 | 45680.12 | 480.0018 | 3 | 5 | 4.334656 | 3.260017 | 2.263415 | 0 | 9.351479 | 0
2018-03-14 04:57 | 45800.12 | 600.0015 | 3 | 5 | 4.374334 | 3.259974 | 2.372068 | 0 | 9.824591 | 0
2018-03-14 04:59 | 45920.12 | 720.0018 | 3 | 5 | 4.40041 | 3.011534 | 2.479095 | 0 | 10.29465 | 0
2018-03-14 05:01 | 46040.12 | 840.001 | 3 | 5 | 4.400403 | 2.514046 | 2.570832 | 0 | 10.69833 | 0
2018-03-14 05:03 | 46160.12 | 960.0002 | 3 | 5 | 4.400379 | 2.11207 | 2.647704 | 0 | 11.03659 | 0
2018-03-14 05:05 | 46280.12 | 1080.001 | 3 | 5 | 4.400379 | 1.784245 | 2.712451 | 0 | 11.32151 | 0
2018-03-14 05:07 | 46400.12 | 1200.0013 | 3 | 5 | 4.40037 | 1.51647 | 2.767304 | 0 | 11.56288 | 0
2018-03-14 05:09 | 46520.12 | 1320.0002 | 3 | 5 | 4.400362 | 1.296772 | 2.814068 | 0 | 11.76866 | 0
2018-03-14 05:11 | 46640.12 | 1440.0003 | 3 | 5 | 4.400357 | 1.116386 | 2.854192 | 0 | 11.94522 | 0
2018-03-14 05:13 | 46760.12 | 1560.0002 | 3 | 5 | 4.400315 | 0.9666233 | 2.888846 | 0 | 12.09771 | 0
2018-03-14 05:15 | 46880.12 | 1680.0018 | 3 | 5 | 4.400356 | 0.8437862 | 2.918972 | 0 | 12.23028 | 0
2018-03-14 05:17 | 47000.12 | 1800.0002 | 3 | 5 | 4.400342 | 0.7399521 | 2.945319 | 0 | 12.34621 | 0
2018-03-14 05:19 | 47120.12 | 1920.001 | 3 | 5 | 4.400318 | 0.6525402 | 2.968497 | 0 | 12.4482 | 0
2018-03-14 05:21 | 47240.12 | 2040.0011 | 3 | 5 | 4.400329 | 0.5787048 | 2.988992 | 0 | 12.53839 | 0
2018-03-14 05:23 | 47360.12 | 2160.0019 | 3 | 5 | 4.400341 | 0.5157604 | 3.007206 | 0 | 12.61854 | 0
2018-03-14 05:25 | 47480.12 | 2280.001 | 3 | 5 | 4.400354 | 0.4615116 | 3.02346 | 0 | 12.69006 | 0
2018-03-14 05:27 | 47600.12 | 2400.001 | 3 | 5 | 4.400324 | 0.4133339 | 3.038019 | 0 | 12.75412 | 0
2018-03-14 05:29 | 47720.12 | 2520.0002 | 3 | 5 | 4.400322 | 0.3721809 | 3.051096 | 0 | 12.81167 | 0
2018-03-14 05:31 | 47840.12 | 2640.0003 | 3 | 5 | 4.400322 | 0.335535 | 3.06288 | 0 | 12.86352 | 0
2018-03-14 05:33 | 47960.12 | 2760.0018 | 3 | 5 | 4.400329 | 0.3038712 | 3.073518 | 0 | 12.91033 | 0
2018-03-14 05:35 | 48080.12 | 2880.0011 | 3 | 5 | 4.40029 | 0.2746487 | 3.083148 | 0 | 12.9527 | 0
2018-03-14 05:37 | 48200.12 | 3000.0018 | 3 | 5 | 4.400294 | 0.249321 | 3.091883 | 0 | 12.99114 | 0
2018-03-14 05:39 | 48320.12 | 3120.0018 | 3 | 5 | 4.400302 | 0.2269936 | 3.099816 | 0 | 13.02605 | 0
2018-03-14 05:41 | 48440.12 | 3240.0003 | 3 | 5 | 4.400298 | 0.2064724 | 3.10704 | 0 | 13.05783 | 0
2018-03-14 05:43 | 48560.12 | 3360.0026 | 3 | 5 | 4.400309 | 0.1887569 | 3.113624 | 0 | 13.08681 | 0
2018-03-14 05:45 | 48680.12 | 3480.0002 | 3 | 5 | 4.400286 | 0.1724529 | 3.119631 | 0 | 13.11324 | 0
2018-03-14 05:47 | 48800.12 | 3600.0011 | 3 | 5 | 4.400304 | 0.1577454 | 3.125124 | 0 | 13.13741 | 0
2018-03-14 05:49 | 48920.12 | 3720.0018 | 3 | 5 | 4.40028 | 0.144062 | 3.130156 | 0 | 13.15955 | 0
2018-03-14 05:51 | 49040.12 | 3840.001 | 3 | 5 | 4.400275 | 0.131773 | 3.134765 | 0 | 13.17983 | 0
2018-03-14 05:53 | 49160.12 | 3960.0018 | 3 | 5 | 4.400297 | 0.1216984 | 3.138993 | 0 | 13.19844 | 0
2018-03-14 05:55 | 49280.12 | 4080.0034 | 3 | 5 | 4.400322 | 0.1122704 | 3.142878 | 0 | 13.21553 | 0
2018-03-14 05:57 | 49400.12 | 4200.0002 | 3 | 5 | 4.400295 | 0.1028347 | 3.146451 | 0 | 13.23126 | 0
2018-03-14 05:59 | 49520.12 | 4320.0002 | 3 | 5 | 4.400313 | 0.09495926 | 3.149744 | 0 | 13.24575 | 0
2018-03-14 06:01 | 49640.12 | 4440.0019 | 3 | 5 | 4.400267 | 0.08708 | 3.152775 | 0 | 13.25908 | 0
2018-03-14 06:03 | 49748.28 | 4548.1567 | 3 | 5 | 4.400301 | 0.0814991 | 3.155301 | 0 | 13.2702 | 0
2018-03-14 06:05 | 49868.32 | 119.9999 | 4 | 5 | 4.394026 | 0 | 3.155301 | 0 | 13.2702 | 0
2018-03-14 06:07 | 49988.32 | 239.9999 | 4 | 5 | 4.393409 | 0 | 3.155301 | 0 | 13.2702 | 0
2018-03-14 06:08 | 50048.33 | 300.0011 | 4 | 5 | 4.393194 | 0 | 3.155301 | 0 | 13.2702 | 0
2018-03-14 06:10 | 50168.4095 | 120.0002 | 5 | 5 | 4.137868 | -3.259826 | 3.155301 | 0.1086388 | 13.2702 | 0.4527622
2018-03-14 06:12 | 50288.4103 | 240.001 | 5 | 5 | 4.09874 | -3.259794 | 3.155301 | 0.2172933 | 13.2702 | 0.9002274
2018-03-14 06:14 | 50408.4094 | 360.0001 | 5 | 5 | 4.058866 | -3.260184 | 3.155301 | 0.3259441 | 13.2702 | 1.343406
2018-03-14 06:16 | 50528.4095 | 480.0002 | 5 | 5 | 4.017947 | -3.260127 | 3.155301 | 0.4346087 | 13.2702 | 1.782245
2018-03-14 06:18 | 50648.4103 | 600.001 | 5 | 5 | 3.976828 | -3.260141 | 3.155301 | 0.5432677 | 13.2702 | 2.216595
2018-03-14 06:20 | 50768.4104 | 720.0011 | 5 | 5 | 3.93638 | -3.260149 | 3.155301 | 0.6519259 | 13.2702 | 2.646503
2018-03-14 06:22 | 50888.4104 | 840.0011 | 5 | 5 | 3.89728 | -3.260174 | 3.155301 | 0.7605901 | 13.2702 | 3.072109
2018-03-14 06:24 | 51008.4104 | 960.0011 | 5 | 5 | 3.859795 | -3.260184 | 3.155301 | 0.8692505 | 13.2702 | 3.493535
2018-03-14 06:26 | 51128.4104 | 1080.0011 | 5 | 5 | 3.824082 | -3.260135 | 3.155301 | 0.9779102 | 13.2702 | 3.910983
2018-03-14 06:28 | 51248.4095 | 1200.0002 | 5 | 5 | 3.790171 | -3.260104 | 3.155301 | 1.086573 | 13.2702 | 4.324662
2018-03-14 06:30 | 51368.4111 | 1320.0018 | 5 | 5 | 3.758105 | -3.260127 | 3.155301 | 1.195233 | 13.2702 | 4.734741
2018-03-14 06:32 | 51488.4111 | 1440.0018 | 5 | 5 | 3.727925 | -3.260135 | 3.155301 | 1.30389 | 13.2702 | 5.141426
2018-03-14 06:34 | 51608.4095 | 1560.0002 | 5 | 5 | 3.699546 | -3.260108 | 3.155301 | 1.41255 | 13.2702 | 5.544947
2018-03-14 06:36 | 51728.4111 | 1680.0018 | 5 | 5 | 3.672955 | -3.260161 | 3.155301 | 1.521209 | 13.2702 | 5.945476
2018-03-14 06:38 | 51848.4096 | 1800.0003 | 5 | 5 | 3.648144 | -3.260131 | 3.155301 | 1.629868 | 13.2702 | 6.343211
2018-03-14 06:40 | 51968.4112 | 1920.0019 | 5 | 5 | 3.625153 | -3.260193 | 3.155301 | 1.738529 | 13.2702 | 6.738356
2018-03-14 06:42 | 52088.4104 | 2040.0011 | 5 | 5 | 3.604104 | -3.260174 | 3.155301 | 1.847186 | 13.2702 | 7.131094
2018-03-14 06:44 | 52208.4104 | 2160.0011 | 5 | 5 | 3.585018 | -3.260122 | 3.155301 | 1.955849 | 13.2702 | 7.52167
2018-03-14 06:46 | 52328.4101 | 2280.0008 | 5 | 5 | 3.567761 | -3.260152 | 3.155301 | 2.064504 | 13.2702 | 7.910247
2018-03-14 06:48 | 52448.4103 | 2400.001 | 5 | 5 | 3.551836 | -3.260158 | 3.155301 | 2.173165 | 13.2702 | 8.29705
2018-03-14 06:50 | 52568.4095 | 2520.0002 | 5 | 5 | 3.536773 | -3.26012 | 3.155301 | 2.281828 | 13.2702 | 8.682178
2018-03-14 06:52 | 52688.4106 | 2640.0013 | 5 | 5 | 3.521924 | -3.25983 | 3.155301 | 2.390494 | 13.2702 | 9.065698
2018-03-14 06:54 | 52808.4112 | 2760.0019 | 5 | 5 | 3.506438 | -3.260125 | 3.155301 | 2.499153 | 13.2702 | 9.447555
2018-03-14 06:56 | 52928.4112 | 2880.0019 | 5 | 5 | 3.488424 | -3.260137 | 3.155301 | 2.607815 | 13.2702 | 9.827629
2018-03-14 06:58 | 53048.4095 | 3000.0002 | 5 | 5 | 3.464398 | -3.260184 | 3.155301 | 2.716467 | 13.2702 | 10.20542
2018-03-14 07:00 | 53168.4094 | 3120.0001 | 5 | 5 | 3.43119 | -3.260158 | 3.155301 | 2.825123 | 13.2702 | 10.58013
2018-03-14 07:02 | 53288.4095 | 3240.0002 | 5 | 5 | 3.382255 | -3.260156 | 3.155301 | 2.933801 | 13.2702 | 10.95058
2018-03-14 07:04 | 53408.4103 | 3360.001 | 5 | 5 | 3.293471 | -3.259981 | 3.155301 | 3.042465 | 13.2702 | 11.31387
2018-03-14 07:06 | 53528.4095 | 3480.0002 | 5 | 5 | 3.021676 | -3.260139 | 3.155301 | 3.151129 | 13.2702 | 11.66061
2018-03-14 07:06 | 53532.5236 | 3484.1143 | 5 | 5 | 2.999986 | -3.260152 | 3.155301 | 3.154851 | 13.2702 | 11.67182
2018-03-14 07:08 | 53652.5694 | 120.0002 | 6 | 5 | 3.320544 | 0 | 3.155301 | 3.154851 | 13.2702 | 11.67182
2018-03-14 07:10 | 53772.5703 | 240.0011 | 6 | 5 | 3.3313 | 0 | 3.155301 | 3.154851 | 13.2702 | 11.67182
2018-03-14 07:11 | 53832.5716 | 300.0024 | 6 | 5 | 3.334548 | 0 | 3.155301 | 3.154851 | 13.2702 | 11.67182
2018-03-14 07:11 | 53832.58302 | 0.0023 | 7 | 6 | 3.334489 | 0 | 0 | 0 | 0 | 0
2018-03-14 07:13 | 53952.67 | 120.001 | 2 | 6 | 3.973889 | 4.890142 | 0.1623072 | 0 | 0.6246904 | 0
2018-03-14 07:15 | 54072.67 | 240.001 | 2 | 6 | 4.017154 | 4.890133 | 0.3252999 | 0 | 1.276202 | 0
2018-03-14 07:17 | 54192.67 | 360.0018 | 2 | 6 | 4.053874 | 4.890078 | 0.488287 | 0 | 1.934039 | 0
2018-03-14 07:19 | 54312.67 | 480.0005 | 2 | 6 | 4.084102 | 4.890068 | 0.6512671 | 0 | 2.597268 | 0
2018-03-14 07:21 | 54432.67 | 600.0018 | 2 | 6 | 4.109795 | 4.890053 | 0.8142551 | 0 | 3.265077 | 0
2018-03-14 07:23 | 54552.67 | 720.001 | 2 | 6 | 4.132769 | 4.890026 | 0.9772375 | 0 | 3.936779 | 0
2018-03-14 07:25 | 54672.67 | 840.0018 | 2 | 6 | 4.157391 | 4.890036 | 1.14023 | 0 | 4.612354 | 0
2018-03-14 07:27 | 54792.67 | 960.0005 | 2 | 6 | 4.185087 | 4.89006 | 1.303213 | 0 | 5.292156 | 0
2018-03-14 07:29 | 54912.67 | 1080.0002 | 2 | 6 | 4.200399 | 4.61729 | 1.463869 | 0 | 5.966332 | 0
2018-03-14 07:31 | 55032.67 | 1200.001 | 2 | 6 | 4.200395 | 4.111876 | 1.609308 | 0 | 6.577234 | 0
2018-03-14 07:33 | 55152.67 | 1320.0003 | 2 | 6 | 4.200401 | 3.624577 | 1.738174 | 0 | 7.118521 | 0
2018-03-14 07:35 | 55246.77 | 1414.1056 | 2 | 6 | 4.200378 | 3.259983 | 1.828108 | 0 | 7.496281 | 0
2018-03-14 07:37 | 55366.79 | 120.0002 | 3 | 6 | 4.22862 | 3.259922 | 1.936323 | 0 | 7.952233 | 0
2018-03-14 07:39 | 55486.79 | 240.0019 | 3 | 6 | 4.261496 | 3.25992 | 2.044981 | 0 | 8.41347 | 0
2018-03-14 07:41 | 55606.79 | 360.0018 | 3 | 6 | 4.296886 | 3.259975 | 2.153636 | 0 | 8.878404 | 0
2018-03-14 07:43 | 55726.79 | 480.0018 | 3 | 6 | 4.334543 | 3.25997 | 2.262293 | 0 | 9.347318 | 0
2018-03-14 07:45 | 55846.79 | 600.0004 | 3 | 6 | 4.374171 | 3.26001 | 2.370947 | 0 | 9.820422 | 0
2018-03-14 07:47 | 55966.79 | 720.0018 | 3 | 6 | 4.400399 | 3.013056 | 2.477999 | 0 | 10.29058 | 0
2018-03-14 07:49 | 56086.79 | 840.0002 | 3 | 6 | 4.400406 | 2.515575 | 2.569798 | 0 | 10.69453 | 0
2018-03-14 07:51 | 56206.79 | 960.001 | 3 | 6 | 4.40037 | 2.112494 | 2.646704 | 0 | 11.03295 | 0
2018-03-14 07:53 | 56326.79 | 1080.0016 | 3 | 6 | 4.400399 | 1.784891 | 2.71146 | 0 | 11.3179 | 0
2018-03-14 07:55 | 56446.79 | 1200.0011 | 3 | 6 | 4.400368 | 1.515615 | 2.766303 | 0 | 11.55923 | 0
2018-03-14 07:57 | 56566.79 | 1320.0019 | 3 | 6 | 4.400351 | 1.296026 | 2.813042 | 0 | 11.7649 | 0
2018-03-14 07:59 | 56686.79 | 1440.002 | 3 | 6 | 4.400346 | 1.11528 | 2.853141 | 0 | 11.94135 | 0
2018-03-14 08:01 | 56806.79 | 1560.0019 | 3 | 6 | 4.400342 | 0.9663563 | 2.887765 | 0 | 12.09371 | 0
2018-03-14 08:03 | 56926.79 | 1680.0019 | 3 | 6 | 4.400359 | 0.843153 | 2.917861 | 0 | 12.22614 | 0
2018-03-14 08:05 | 57046.79 | 1800.0012 | 3 | 6 | 4.400343 | 0.739439 | 2.944186 | 0 | 12.34198 | 0
2018-03-14 08:07 | 57166.79 | 1920.0009 | 3 | 6 | 4.400329 | 0.6522446 | 2.967346 | 0 | 12.44389 | 0
2018-03-14 08:09 | 57286.79 | 2040.0008 | 3 | 6 | 4.400326 | 0.5783443 | 2.98783 | 0 | 12.53403 | 0
2018-03-14 08:11 | 57406.79 | 2160.0012 | 3 | 6 | 4.400314 | 0.5149117 | 3.006034 | 0 | 12.61413 | 0
2018-03-14 08:13 | 57526.79 | 2280.0027 | 3 | 6 | 4.400326 | 0.46068 | 3.022278 | 0 | 12.68561 | 0
2018-03-14 08:15 | 57646.79 | 2400.0011 | 3 | 6 | 4.400314 | 0.4134369 | 3.036827 | 0 | 12.74963 | 0
2018-03-14 08:17 | 57766.79 | 2520.0011 | 3 | 6 | 4.400324 | 0.372448 | 3.049902 | 0 | 12.80716 | 0
2018-03-14 08:19 | 57886.79 | 2640.0003 | 3 | 6 | 4.400308 | 0.3359566 | 3.061689 | 0 | 12.85903 | 0
2018-03-14 08:21 | 58006.79 | 2760.0011 | 3 | 6 | 4.400298 | 0.3035107 | 3.072343 | 0 | 12.90591 | 0
2018-03-14 08:23 | 58126.79 | 2880.0019 | 3 | 6 | 4.400316 | 0.2755146 | 3.081987 | 0 | 12.94835 | 0
2018-03-14 08:25 | 58246.79 | 3000.002 | 3 | 6 | 4.400302 | 0.2503929 | 3.090741 | 0 | 12.98687 | 0
2018-03-14 08:27 | 58366.79 | 3120.0019 | 3 | 6 | 4.400333 | 0.2280769 | 3.098704 | 0 | 13.02191 | 0
2018-03-14 08:29 | 58486.79 | 3240.0013 | 3 | 6 | 4.400304 | 0.20755 | 3.105953 | 0 | 13.05381 | 0
2018-03-14 08:31 | 58606.79 | 3360.0003 | 3 | 6 | 4.400298 | 0.1891003 | 3.112565 | 0 | 13.0829 | 0
2018-03-14 08:33 | 58726.79 | 3480.0019 | 3 | 6 | 4.400265 | 0.1724339 | 3.118602 | 0 | 13.10946 | 0
2018-03-14 08:35 | 58846.79 | 3600.0012 | 3 | 6 | 4.400293 | 0.1580372 | 3.124116 | 0 | 13.13373 | 0
2018-03-14 08:37 | 58966.79 | 3720.0011 | 3 | 6 | 4.400323 | 0.1454105 | 3.129163 | 0 | 13.15594 | 0
2018-03-14 08:39 | 59086.79 | 3840.0001 | 3 | 6 | 4.400284 | 0.1324501 | 3.133785 | 0 | 13.17628 | 0
2018-03-14 08:41 | 59206.79 | 3960.0019 | 3 | 6 | 4.400295 | 0.1220284 | 3.138023 | 0 | 13.19492 | 0
2018-03-14 08:43 | 59326.79 | 4080.0019 | 3 | 6 | 4.400302 | 0.1119347 | 3.141918 | 0 | 13.21206 | 0
2018-03-14 08:45 | 59446.79 | 4200.0003 | 3 | 6 | 4.400295 | 0.1028595 | 3.145492 | 0 | 13.22779 | 0
2018-03-14 08:47 | 59566.79 | 4320.0003 | 3 | 6 | 4.400307 | 0.09498405 | 3.148784 | 0 | 13.24228 | 0
2018-03-14 08:49 | 59686.79 | 4440.0003 | 3 | 6 | 4.40028 | 0.08700371 | 3.151812 | 0 | 13.2556 | 0
2018-03-14 08:50 | 59777.89 | 4531.0969 | 3 | 6 | 4.400269 | 0.0814991 | 3.153953 | 0 | 13.26502 | 0
2018-03-14 08:52 | 59897.93 | 120.001 | 4 | 6 | 4.393952 | 0 | 3.153953 | 0 | 13.26502 | 0
2018-03-14 08:54 | 60017.93 | 240.0002 | 4 | 6 | 4.393315 | 0 | 3.153953 | 0 | 13.26502 | 0
2018-03-14 08:55 | 60077.94 | 300.0041 | 4 | 6 | 4.393094 | 0 | 3.153953 | 0 | 13.26502 | 0
2018-03-14 08:57 | 60198.02 | 120.0003 | 5 | 6 | 4.13758 | -3.259848 | 3.153953 | 0.108647 | 13.26502 | 0.4527663
2018-03-14 08:59 | 60318.02 | 240.0005 | 5 | 6 | 4.098488 | -3.259858 | 3.153953 | 0.2172954 | 13.26502 | 0.9001762
2018-03-14 09:01 | 60438.02 | 360.0008 | 5 | 6 | 4.058668 | -3.259819 | 3.153953 | 0.3259429 | 13.26502 | 1.343316
2018-03-14 09:03 | 60558.02 | 480.001 | 5 | 6 | 4.017695 | -3.260166 | 3.153953 | 0.4346042 | 13.26502 | 1.782115
2018-03-14 09:05 | 60678.02 | 600.0002 | 5 | 6 | 3.976564 | -3.260156 | 3.153953 | 0.5432665 | 13.26502 | 2.216451
2018-03-14 09:07 | 60798.02 | 720.0027 | 5 | 6 | 3.936083 | -3.260137 | 3.153953 | 0.6519352 | 13.26502 | 2.646371
2018-03-14 09:09 | 60918.02 | 840.0011 | 5 | 6 | 3.896897 | -3.260145 | 3.153953 | 0.7605943 | 13.26502 | 3.07192
2018-03-14 09:11 | 61038.02 | 960.0019 | 5 | 6 | 3.859405 | -3.260184 | 3.153953 | 0.8692554 | 13.26502 | 3.493308
2018-03-14 09:13 | 61158.02 | 1080.0019 | 5 | 6 | 3.823721 | -3.260159 | 3.153953 | 0.9779208 | 13.26502 | 3.910737
2018-03-14 09:15 | 61278.02 | 1200.0003 | 5 | 6 | 3.789833 | -3.260143 | 3.153953 | 1.086579 | 13.26502 | 4.324357
2018-03-14 09:17 | 61398.02 | 1320.0002 | 5 | 6 | 3.757764 | -3.260145 | 3.153953 | 1.195239 | 13.26502 | 4.734399
2018-03-14 09:19 | 61518.02 | 1440.001 | 5 | 6 | 3.727521 | -3.26019 | 3.153953 | 1.303906 | 13.26502 | 5.141086
2018-03-14 09:21 | 61638.02 | 1560.0011 | 5 | 6 | 3.699179 | -3.260067 | 3.153953 | 1.412567 | 13.26502 | 5.544565
2018-03-14 09:23 | 61758.02 | 1680.0019 | 5 | 6 | 3.67259 | -3.259815 | 3.153953 | 1.521229 | 13.26502 | 5.945063
2018-03-14 09:25 | 61878.02 | 1800.0019 | 5 | 6 | 3.647666 | -3.260145 | 3.153953 | 1.629886 | 13.26502 | 6.342747
2018-03-14 09:27 | 61998.02 | 1920.0003 | 5 | 6 | 3.624637 | -3.259842 | 3.153953 | 1.73854 | 13.26502 | 6.737811
2018-03-14 09:29 | 62118.02 | 2040.0002 | 5 | 6 | 3.603566 | -3.260145 | 3.153953 | 1.847197 | 13.26502 | 7.13049
2018-03-14 09:31 | 62238.02 | 2160.0003 | 5 | 6 | 3.5845 | -3.259874 | 3.153953 | 1.955861 | 13.26502 | 7.521015
2018-03-14 09:33 | 62358.02 | 2280.0027 | 5 | 6 | 3.567197 | -3.259967 | 3.153953 | 2.064523 | 13.26502 | 7.909555
2018-03-14 09:35 | 62478.02 | 2400.0002 | 5 | 6 | 3.551313 | -3.260152 | 3.153953 | 2.173182 | 13.26502 | 8.296291
2018-03-14 09:37 | 62598.02 | 2520.001 | 5 | 6 | 3.536217 | -3.260135 | 3.153953 | 2.281836 | 13.26502 | 8.681332
2018-03-14 09:39 | 62718.02 | 2640.0019 | 5 | 6 | 3.52131 | -3.260141 | 3.153953 | 2.390511 | 13.26502 | 9.06482
2018-03-14 09:41 | 62838.02 | 2760.0002 | 5 | 6 | 3.505828 | -3.259854 | 3.153953 | 2.499174 | 13.26502 | 9.446627
2018-03-14 09:43 | 62958.02 | 2880.0005 | 5 | 6 | 3.487799 | -3.260186 | 3.153953 | 2.607835 | 13.26502 | 9.82663
2018-03-14 09:45 | 63078.02 | 3000.0011 | 5 | 6 | 3.463736 | -3.260049 | 3.153953 | 2.716498 | 13.26502 | 10.20439
2018-03-14 09:47 | 63198.02 | 3120.0018 | 5 | 6 | 3.430458 | -3.259858 | 3.153953 | 2.825163 | 13.26502 | 10.57906
2018-03-14 09:49 | 63318.02 | 3240.0003 | 5 | 6 | 3.381364 | -3.260133 | 3.153953 | 2.933808 | 13.26502 | 10.94931
2018-03-14 09:51 | 63438.02 | 3360.0011 | 5 | 6 | 3.291884 | -3.260184 | 3.153953 | 3.042485 | 13.26502 | 11.31251
2018-03-14 09:53 | 63558.02 | 3480.0002 | 5 | 6 | 3.015373 | -3.260182 | 3.153953 | 3.151148 | 13.26502 | 11.65893
2018-03-14 09:53 | 63560.9 | 3482.8809 | 5 | 6 | 2.999973 | -3.260131 | 3.153953 | 3.153754 | 13.26502 | 11.66677
2018-03-14 09:55 | 63680.96 | 120.0016 | 6 | 6 | 3.320659 | 0 | 3.153953 | 3.153754 | 13.26502 | 11.66677
2018-03-14 09:57 | 63800.96 | 240.0016 | 6 | 6 | 3.331447 | 0 | 3.153953 | 3.153754 | 13.26502 | 11.66677
2018-03-14 09:58 | 63860.96 | 300.0037 | 6 | 6 | 3.334681 | 0 | 3.153953 | 3.153754 | 13.26502 | 11.66677
2018-03-14 09:58 | 63860.96338 | 0.0025 | 7 | 7 | 3.334672 | 0 | 0 | 0 | 0 | 0
2018-03-14 10:00 | 63981.05 | 120.001 | 2 | 7 | 3.973548 | 4.889889 | 0.1622922 | 6.7e-11 | 0.624594 | 2.25e-10
2018-03-14 10:02 | 64101.05 | 240.0002 | 2 | 7 | 4.01686 | 4.889835 | 0.3252831 | 6.7e-11 | 1.276044 | 2.25e-10
2018-03-14 10:04 | 64221.05 | 360.0019 | 2 | 7 | 4.053591 | 4.890091 | 0.4882724 | 6.7e-11 | 1.933847 | 2.25e-10
2018-03-14 10:06 | 64341.05 | 480.0003 | 2 | 7 | 4.083934 | 4.890053 | 0.6512486 | 6.7e-11 | 2.597022 | 2.25e-10
2018-03-14 10:08 | 64461.05 | 600.001 | 2 | 7 | 4.109742 | 4.89003 | 0.8142235 | 6.7e-11 | 3.264761 | 2.25e-10
2018-03-14 10:10 | 64581.05 | 720.0011 | 2 | 7 | 4.13281 | 4.890001 | 0.9772063 | 6.7e-11 | 3.936464 | 2.25e-10
2018-03-14 10:12 | 64701.05 | 840.002 | 2 | 7 | 4.157645 | 4.889997 | 1.14019 | 6.7e-11 | 4.612026 | 2.25e-10
2018-03-14 10:14 | 64821.05 | 960.0004 | 2 | 7 | 4.185327 | 4.890041 | 1.303173 | 6.7e-11 | 5.291869 | 2.25e-10
2018-03-14 10:16 | 64941.05 | 1080.0019 | 2 | 7 | 4.200391 | 4.612402 | 1.463744 | 6.7e-11 | 5.96571 | 2.25e-10
2018-03-14 10:18 | 65061.05 | 1200.0003 | 2 | 7 | 4.200411 | 4.108704 | 1.609043 | 6.7e-11 | 6.576023 | 2.25e-10
2018-03-14 10:20 | 65181.05 | 1320.0004 | 2 | 7 | 4.200387 | 3.620646 | 1.737783 | 6.7e-11 | 7.116783 | 2.25e-10
2018-03-14 10:22 | 65274.49 | 1413.4393 | 2 | 7 | 4.200402 | 3.259964 | 1.827023 | 6.7e-11 | 7.491623 | 2.25e-10
2018-03-14 10:24 | 65394.5 | 120.0003 | 3 | 7 | 4.228651 | 3.259928 | 1.935233 | 6.7e-11 | 7.947563 | 2.25e-10
2018-03-14 10:26 | 65514.5 | 240.0019 | 3 | 7 | 4.261521 | 3.259974 | 2.043894 | 6.7e-11 | 8.408812 | 2.25e-10
2018-03-14 10:28 | 65634.5 | 360.0002 | 3 | 7 | 4.296904 | 3.259968 | 2.152544 | 6.7e-11 | 8.873727 | 2.25e-10
2018-03-14 10:30 | 65754.5 | 480.0018 | 3 | 7 | 4.334592 | 3.259939 | 2.261203 | 6.7e-11 | 9.34265 | 2.25e-10
2018-03-14 10:32 | 65874.5 | 600.0018 | 3 | 7 | 4.374219 | 3.259956 | 2.369859 | 6.7e-11 | 9.815769 | 2.25e-10
2018-03-14 10:34 | 65994.5 | 720.001 | 3 | 7 | 4.400395 | 3.013145 | 2.476908 | 6.7e-11 | 10.28592 | 2.25e-10
2018-03-14 10:36 | 66114.5 | 840.0002 | 3 | 7 | 4.400394 | 2.515831 | 2.568716 | 6.7e-11 | 10.68991 | 2.25e-10
2018-03-14 10:38 | 66234.5 | 960.001 | 3 | 7 | 4.400372 | 2.113052 | 2.645633 | 6.7e-11 | 11.02837 | 2.25e-10
2018-03-14 10:40 | 66354.5 | 1080.001 | 3 | 7 | 4.400381 | 1.784685 | 2.710408 | 6.7e-11 | 11.31341 | 2.25e-10
2018-03-14 10:42 | 66474.5 | 1200.0011 | 3 | 7 | 4.400395 | 1.516775 | 2.765263 | 6.7e-11 | 11.55479 | 2.25e-10
2018-03-14 10:44 | 66594.5 | 1320.0019 | 3 | 7 | 4.400388 | 1.297152 | 2.81202 | 6.7e-11 | 11.76053 | 2.25e-10
2018-03-14 10:46 | 66714.5 | 1440.0019 | 3 | 7 | 4.400367 | 1.116043 | 2.852126 | 6.7e-11 | 11.93702 | 2.25e-10
2018-03-14 10:48 | 66834.5 | 1560.0009 | 3 | 7 | 4.400333 | 0.9664783 | 2.886753 | 6.7e-11 | 12.08939 | 2.25e-10
2018-03-14 10:50 | 66954.5 | 1680.0003 | 3 | 7 | 4.400347 | 0.8427505 | 2.916844 | 6.7e-11 | 12.2218 | 2.25e-10
2018-03-14 10:52 | 67074.5 | 1800.0019 | 3 | 7 | 4.400365 | 0.7395344 | 2.943154 | 6.7e-11 | 12.33757 | 2.25e-10
2018-03-14 10:54 | 67194.5 | 1920.0003 | 3 | 7 | 4.400351 | 0.6520233 | 2.966292 | 6.7e-11 | 12.43939 | 2.25e-10
2018-03-14 10:56 | 67314.5 | 2040.0011 | 3 | 7 | 4.400323 | 0.5773983 | 2.986749 | 6.7e-11 | 12.5294 | 2.25e-10
2018-03-14 10:58 | 67434.5 | 2160.0009 | 3 | 7 | 4.400309 | 0.5138664 | 3.004919 | 6.7e-11 | 12.60936 | 2.25e-10
2018-03-14 11:00 | 67554.5 | 2280.0002 | 3 | 7 | 4.400329 | 0.4596996 | 3.021132 | 6.7e-11 | 12.6807 | 2.25e-10
2018-03-14 11:02 | 67674.5 | 2400.001 | 3 | 7 | 4.400345 | 0.4129314 | 3.03565 | 6.7e-11 | 12.74458 | 2.25e-10
2018-03-14 11:04 | 67794.5 | 2520.0018 | 3 | 7 | 4.400328 | 0.3715191 | 3.048696 | 6.7e-11 | 12.80199 | 2.25e-10
2018-03-14 11:06 | 67914.51 | 2640.0027 | 3 | 7 | 4.400325 | 0.335413 | 3.060455 | 6.7e-11 | 12.85374 | 2.25e-10
2018-03-14 11:08 | 68034.5 | 2760.0018 | 3 | 7 | 4.400342 | 0.3038979 | 3.071086 | 6.7e-11 | 12.90052 | 2.25e-10
2018-03-14 11:10 | 68154.5 | 2880.0002 | 3 | 7 | 4.400342 | 0.2757435 | 3.080718 | 6.7e-11 | 12.9429 | 2.25e-10
2018-03-14 11:12 | 68274.5 | 3000.001 | 3 | 7 | 4.400326 | 0.2503605 | 3.089465 | 6.7e-11 | 12.98139 | 2.25e-10
2018-03-14 11:14 | 68394.5 | 3120.0002 | 3 | 7 | 4.400313 | 0.2277126 | 3.097419 | 6.7e-11 | 13.01639 | 2.25e-10
2018-03-14 11:16 | 68514.5 | 3240.0018 | 3 | 7 | 4.400316 | 0.2079449 | 3.10467 | 6.7e-11 | 13.04829 | 2.25e-10
2018-03-14 11:18 | 68634.5 | 3360.0003 | 3 | 7 | 4.400294 | 0.1895065 | 3.111286 | 6.7e-11 | 13.07741 | 2.25e-10
2018-03-14 11:20 | 68754.5 | 3480.0002 | 3 | 7 | 4.400299 | 0.1735382 | 3.117336 | 6.7e-11 | 13.10403 | 2.25e-10
2018-03-14 11:22 | 68874.5 | 3600.001 | 3 | 7 | 4.400335 | 0.1594963 | 3.122873 | 6.7e-11 | 13.1284 | 2.25e-10
2018-03-14 11:24 | 68994.5 | 3720.001 | 3 | 7 | 4.400293 | 0.1455822 | 3.127947 | 6.7e-11 | 13.15072 | 2.25e-10
2018-03-14 11:26 | 69114.5 | 3840.0018 | 3 | 7 | 4.400293 | 0.133564 | 3.132603 | 6.7e-11 | 13.17121 | 2.25e-10
2018-03-14 11:28 | 69234.5 | 3960.0002 | 3 | 7 | 4.400277 | 0.122385 | 3.136876 | 6.7e-11 | 13.19001 | 2.25e-10
2018-03-14 11:30 | 69354.5 | 4080.0002 | 3 | 7 | 4.400293 | 0.1129456 | 3.140807 | 6.7e-11 | 13.20731 | 2.25e-10
2018-03-14 11:32 | 69474.5 | 4200.0018 | 3 | 7 | 4.400291 | 0.1039391 | 3.144417 | 6.7e-11 | 13.22319 | 2.25e-10
2018-03-14 11:34 | 69594.5 | 4320.0002 | 3 | 7 | 4.400298 | 0.09597206 | 3.147734 | 6.7e-11 | 13.23779 | 2.25e-10
2018-03-14 11:36 | 69714.5 | 4440.001 | 3 | 7 | 4.4003 | 0.08797073 | 3.150793 | 6.7e-11 | 13.25125 | 2.25e-10
2018-03-14 11:38 | 69834.5 | 4560.0003 | 3 | 7 | 4.400298 | 0.08159447 | 3.15361 | 6.7e-11 | 13.26365 | 2.25e-10
2018-03-14 11:38 | 69837.28 | 4562.7728 | 3 | 7 | 4.400312 | 0.08149529 | 3.153673 | 6.7e-11 | 13.26392 | 2.25e-10
2018-03-14 11:40 | 69957.32 | 120.0007 | 4 | 7 | 4.394042 | 0 | 3.153673 | 6.7e-11 | 13.26392 | 2.25e-10
2018-03-14 11:42 | 70077.33 | 240.0015 | 4 | 7 | 4.393421 | 0 | 3.153673 | 6.7e-11 | 13.26392 | 2.25e-10
2018-03-14 11:43 | 70137.33 | 300.0021 | 4 | 7 | 4.393208 | 0 | 3.153673 | 6.7e-11 | 13.26392 | 2.25e-10
2018-03-14 11:45 | 70257.41 | 120.0011 | 5 | 7 | 4.137657 | -3.259862 | 3.153673 | 0.1086432 | 13.26392 | 0.4527615
2018-03-14 11:47 | 70377.41 | 240.0009 | 5 | 7 | 4.098499 | -3.25991 | 3.153673 | 0.217298 | 13.26392 | 0.9002023
2018-03-14 11:49 | 70497.41 | 360.0002 | 5 | 7 | 4.058649 | -3.259821 | 3.153673 | 0.3259417 | 13.26392 | 1.343326
2018-03-14 11:51 | 70617.42 | 480.0017 | 5 | 7 | 4.017673 | -3.259815 | 3.153673 | 0.4345942 | 13.26392 | 1.782089
2018-03-14 11:53 | 70737.41 | 600.0001 | 5 | 7 | 3.976533 | -3.259854 | 3.153673 | 0.5432329 | 13.26392 | 2.216326
2018-03-14 11:55 | 70857.41 | 720.0001 | 5 | 7 | 3.936032 | -3.260117 | 3.153673 | 0.6519026 | 13.26392 | 2.646245
2018-03-14 11:57 | 70977.41 | 840.0002 | 5 | 7 | 3.896869 | -3.260161 | 3.153673 | 0.7605658 | 13.26392 | 3.071807
2018-03-14 11:59 | 71097.42 | 960.0017 | 5 | 7 | 3.85937 | -3.26017 | 3.153673 | 0.8692245 | 13.26392 | 3.493183
2018-03-14 12:01 | 71217.41 | 1080.0009 | 5 | 7 | 3.823692 | -3.259815 | 3.153673 | 0.9778789 | 13.26392 | 3.910566
2018-03-14 12:03 | 71337.41 | 1200.0001 | 5 | 7 | 3.78978 | -3.259949 | 3.153673 | 1.086547 | 13.26392 | 4.324218
2018-03-14 12:05 | 71457.42 | 1320.0026 | 5 | 7 | 3.757736 | -3.260061 | 3.153673 | 1.195209 | 13.26392 | 4.734267
2018-03-14 12:07 | 71577.41 | 1440.001 | 5 | 7 | 3.72748 | -3.260168 | 3.153673 | 1.303864 | 13.26392 | 5.140905
2018-03-14 12:09 | 71697.41 | 1560.0005 | 5 | 7 | 3.699069 | -3.260168 | 3.153673 | 1.412523 | 13.26392 | 5.544373
2018-03-14 12:11 | 71817.42 | 1680.0018 | 5 | 7 | 3.672443 | -3.260135 | 3.153673 | 1.521183 | 13.26392 | 5.944851
2018-03-14 12:13 | 71937.42 | 1800.0017 | 5 | 7 | 3.647541 | -3.259826 | 3.153673 | 1.629843 | 13.26392 | 6.342526
2018-03-14 12:15 | 72057.41 | 1920.0002 | 5 | 7 | 3.624495 | -3.25984 | 3.153673 | 1.738495 | 13.26392 | 6.737571
2018-03-14 12:17 | 72177.41 | 2040.0002 | 5 | 7 | 3.60338 | -3.260161 | 3.153673 | 1.847157 | 13.26392 | 7.13025
2018-03-14 12:19 | 72297.41 | 2160.0001 | 5 | 7 | 3.58428 | -3.260186 | 3.153673 | 1.955813 | 13.26392 | 7.520727
2018-03-14 12:21 | 72417.41 | 2280.001 | 5 | 7 | 3.566956 | -3.259819 | 3.153673 | 2.064465 | 13.26392 | 7.90921
2018-03-14 12:23 | 72537.41 | 2400.0001 | 5 | 7 | 3.551011 | -3.260186 | 3.153673 | 2.173125 | 13.26392 | 8.295918
2018-03-14 12:25 | 72657.41 | 2520.0001 | 5 | 7 | 3.535885 | -3.260008 | 3.153673 | 2.281786 | 13.26392 | 8.680949
2018-03-14 12:27 | 72777.41 | 2640.001 | 5 | 7 | 3.520937 | -3.260163 | 3.153673 | 2.390444 | 13.26392 | 9.06434
2018-03-14 12:29 | 72897.42 | 2760.0034 | 5 | 7 | 3.505352 | -3.260172 | 3.153673 | 2.499105 | 13.26392 | 9.446093
2018-03-14 12:31 | 73017.41 | 2880.0002 | 5 | 7 | 3.487259 | -3.260182 | 3.153673 | 2.607762 | 13.26392 | 9.82603
2018-03-14 12:33 | 73137.41 | 3000.0002 | 5 | 7 | 3.463182 | -3.260143 | 3.153673 | 2.716421 | 13.26392 | 10.20372
2018-03-14 12:35 | 73257.41 | 3120.0002 | 5 | 7 | 3.429854 | -3.260159 | 3.153673 | 2.825083 | 13.26392 | 10.57832
2018-03-14 12:37 | 73377.41 | 3240.0002 | 5 | 7 | 3.380633 | -3.260178 | 3.153673 | 2.933741 | 13.26392 | 10.94854
2018-03-14 12:39 | 73497.41 | 3360.0009 | 5 | 7 | 3.290797 | -3.260131 | 3.153673 | 3.042401 | 13.26392 | 11.31159
2018-03-14 12:41 | 73617.41 | 3480.0001 | 5 | 7 | 3.012742 | -3.260135 | 3.153673 | 3.15106 | 13.26392 | 11.65782
2018-03-14 12:41 | 73619.8 | 3482.3824 | 5 | 7 | 2.999991 | -3.260143 | 3.153673 | 3.153222 | 13.26392 | 11.66432
2018-03-14 12:43 | 73739.84 | 120 | 6 | 7 | 3.322345 | 0 | 3.153673 | 3.153222 | 13.26392 | 11.66432
2018-03-14 12:45 | 73859.84 | 240.0001 | 6 | 7 | 3.33312 | 0 | 3.153673 | 3.153222 | 13.26392 | 11.66432
2018-03-14 12:46 | 73919.84 | 300.0022 | 6 | 7 | 3.336383 | 0 | 3.153673 | 3.153222 | 13.26392 | 11.66432
2018-03-14 12:46 | 73919.85 | 0.0025 | 7 | 8 | 3.336268 | 0 | 0 | 0 | 0 | 0
2018-03-14 12:48 | 74039.93846 | 120.0002 | 2 | 8 | 3.97438 | 4.889856 | 0.1623017 | 0 | 0.6248348 | 0
2018-03-14 12:50 | 74159.93916 | 240.0009 | 2 | 8 | 4.01747 | 4.890148 | 0.3252821 | 0 | 1.27635 | 0
2018-03-14 12:52 | 74279.93836 | 360.0001 | 2 | 8 | 4.054091 | 4.890099 | 0.4882624 | 0 | 1.934203 | 0
2018-03-14 12:54 | 74399.93926 | 480.001 | 2 | 8 | 4.084287 | 4.890068 | 0.6512412 | 0 | 2.597461 | 0
2018-03-14 12:56 | 74519.93836 | 600.0001 | 2 | 8 | 4.109884 | 4.890102 | 0.8142169 | 0 | 3.265242 | 0
2018-03-14 12:58 | 74639.93836 | 720.0001 | 2 | 8 | 4.132866 | 4.890015 | 0.9771918 | 0 | 3.936928 | 0
2018-03-14 13:00 | 74759.93846 | 840.0002 | 2 | 8 | 4.157639 | 4.890072 | 1.140174 | 0 | 4.612492 | 0
2018-03-14 13:02 | 74879.94006 | 960.0018 | 2 | 8 | 4.185355 | 4.890043 | 1.303156 | 0 | 5.29233 | 0
2018-03-14 13:04 | 74999.93846 | 1080.0002 | 2 | 8 | 4.200382 | 4.610201 | 1.463696 | 0 | 5.966042 | 0
2018-03-14 13:06 | 75119.93846 | 1200.0002 | 2 | 8 | 4.200406 | 4.106144 | 1.608919 | 0 | 6.576036 | 0
2018-03-14 13:08 | 75239.94016 | 1320.0019 | 2 | 8 | 4.200397 | 3.618006 | 1.73758 | 0 | 7.116465 | 0
2018-03-14 13:09 | 75332.55906 | 1412.6208 | 2 | 8 | 4.200392 | 3.259996 | 1.826004 | 0 | 7.487876 | 0
2018-03-14 13:11 | 75452.56794 | 120.0013 | 3 | 8 | 4.228659 | 3.259937 | 1.934221 | 0 | 7.943844 | 0
2018-03-14 13:13 | 75572.56774 | 240.0011 | 3 | 8 | 4.261587 | 3.259964 | 2.042875 | 0 | 8.40507 | 0
2018-03-14 13:15 | 75692.56844 | 360.0018 | 3 | 8 | 4.297027 | 3.259975 | 2.151529 | 0 | 8.870014 | 0
2018-03-14 13:17 | 75812.56684 | 480.0002 | 3 | 8 | 4.334667 | 3.259987 | 2.260183 | 0 | 9.338928 | 0
2018-03-14 13:19 | 75932.56844 | 600.0018 | 3 | 8 | 4.374287 | 3.259954 | 2.368838 | 0 | 9.812048 | 0
2018-03-14 13:21 | 76052.56844 | 720.0018 | 3 | 8 | 4.400414 | 3.011911 | 2.475872 | 0 | 10.28213 | 0
2018-03-14 13:23 | 76172.56844 | 840.0018 | 3 | 8 | 4.400385 | 2.51495 | 2.567639 | 0 | 10.68595 | 0
2018-03-14 13:25 | 76292.56774 | 960.0011 | 3 | 8 | 4.400396 | 2.113483 | 2.644542 | 0 | 11.02435 | 0
2018-03-14 13:27 | 76412.56844 | 1080.0018 | 3 | 8 | 4.400378 | 1.78451 | 2.709307 | 0 | 11.30934 | 0
2018-03-14 13:29 | 76532.56694 | 1200.0003 | 3 | 8 | 4.40036 | 1.516293 | 2.764162 | 0 | 11.55072 | 0
2018-03-14 13:31 | 76652.56694 | 1320.0003 | 3 | 8 | 4.400368 | 1.296911 | 2.810923 | 0 | 11.75649 | 0
2018-03-14 13:33 | 76772.56694 | 1440.0003 | 3 | 8 | 4.400358 | 1.116356 | 2.851038 | 0 | 11.933 | 0
2018-03-14 13:35 | 76892.56794 | 1560.0013 | 3 | 8 | 4.400332 | 0.9667358 | 2.885678 | 0 | 12.08543 | 0
2018-03-14 13:37 | 77012.56844 | 1680.0018 | 3 | 8 | 4.400366 | 0.8435841 | 2.915787 | 0 | 12.21792 | 0
2018-03-14 13:39 | 77132.56694 | 1800.0003 | 3 | 8 | 4.400331 | 0.739275 | 2.942116 | 0 | 12.33378 | 0
2018-03-14 13:41 | 77252.56844 | 1920.0018 | 3 | 8 | 4.400344 | 0.6525154 | 2.965274 | 0 | 12.43569 | 0
2018-03-14 13:43 | 77372.56774 | 2040.0011 | 3 | 8 | 4.400309 | 0.5778866 | 2.985747 | 0 | 12.52578 | 0
2018-03-14 13:45 | 77492.56694 | 2160.0003 | 3 | 8 | 4.40036 | 0.5154953 | 3.003939 | 0 | 12.60582 | 0
2018-03-14 13:47 | 77612.56694 | 2280.0003 | 3 | 8 | 4.400313 | 0.4600353 | 3.020167 | 0 | 12.67723 | 0
2018-03-14 13:49 | 77732.56844 | 2400.0018 | 3 | 8 | 4.400322 | 0.4130993 | 3.034701 | 0 | 12.74119 | 0
2018-03-14 13:51 | 77852.56694 | 2520.0003 | 3 | 8 | 4.400312 | 0.3713017 | 3.047758 | 0 | 12.79864 | 0
2018-03-14 13:53 | 77972.56694 | 2640.0003 | 3 | 8 | 4.400339 | 0.3355827 | 3.059524 | 0 | 12.85042 | 0
2018-03-14 13:55 | 78092.56844 | 2760.0018 | 3 | 8 | 4.400316 | 0.3035049 | 3.070152 | 0 | 12.89718 | 0
2018-03-14 13:57 | 78212.56694 | 2880.0003 | 3 | 8 | 4.400332 | 0.2754364 | 3.079776 | 0 | 12.93953 | 0
2018-03-14 13:59 | 78332.56794 | 3000.0013 | 3 | 8 | 4.400309 | 0.2496777 | 3.088511 | 0 | 12.97797 | 0
2018-03-14 14:01 | 78452.56844 | 3120.0018 | 3 | 8 | 4.400326 | 0.2276859 | 3.096454 | 0 | 13.01292 | 0
2018-03-14 14:03 | 78572.56774 | 3240.0011 | 3 | 8 | 4.400321 | 0.2076111 | 3.10369 | 0 | 13.04476 | 0
2018-03-14 14:05 | 78692.56774 | 3360.0011 | 3 | 8 | 4.400313 | 0.1896801 | 3.110295 | 0 | 13.07382 | 0
2018-03-14 14:07 | 78812.56684 | 3480.0002 | 3 | 8 | 4.400319 | 0.1731396 | 3.116329 | 0 | 13.10038 | 0
2018-03-14 14:09 | 78932.56864 | 3600.002 | 3 | 8 | 4.400304 | 0.1555653 | 3.121803 | 0 | 13.12446 | 0
2018-03-14 14:11 | 79052.56854 | 3720.0019 | 3 | 8 | 4.400302 | 0.1414661 | 3.126738 | 0 | 13.14618 | 0
2018-03-14 14:13 | 79172.56774 | 3840.0011 | 3 | 8 | 4.400286 | 0.1298733 | 3.131254 | 0 | 13.16605 | 0
2018-03-14 14:15 | 79292.56694 | 3960.0003 | 3 | 8 | 4.400274 | 0.1191101 | 3.13541 | 0 | 13.18434 | 0
2018-03-14 14:17 | 79412.56784 | 4080.0012 | 3 | 8 | 4.400262 | 0.1101131 | 3.139233 | 0 | 13.20116 | 0
2018-03-14 14:19 | 79532.56864 | 4200.002 | 3 | 8 | 4.400301 | 0.1020851 | 3.142768 | 0 | 13.21672 | 0
2018-03-14 14:21 | 79652.56774 | 4320.0011 | 3 | 8 | 4.400282 | 0.09415817 | 3.146034 | 0 | 13.23109 | 0
2018-03-14 14:23 | 79772.56694 | 4440.0003 | 3 | 8 | 4.400302 | 0.08777237 | 3.149059 | 0 | 13.2444 | 0
2018-03-14 14:25 | 79874.83474 | 4542.2681 | 3 | 8 | 4.400272 | 0.0814991 | 3.151463 | 0 | 13.25497 | 0
2018-03-14 14:27 | 79994.89 | 120.0017 | 4 | 8 | 4.393906 | 0 | 3.151463 | 0 | 13.25497 | 0
2018-03-14 14:29 | 80114.89 | 240.0017 | 4 | 8 | 4.393284 | 0 | 3.151463 | 0 | 13.25497 | 0
2018-03-14 14:30 | 80174.89 | 300.0031 | 4 | 8 | 4.393029 | 0 | 3.151463 | 0 | 13.25497 | 0
2018-03-14 14:32 | 80294.97 | 120.0006 | 5 | 8 | 4.136669 | -3.259838 | 3.151463 | 0.1086476 | 13.25497 | 0.4526776
2018-03-14 14:34 | 80414.97 | 240.0002 | 5 | 8 | 4.097659 | -3.259872 | 3.151463 | 0.2172998 | 13.25497 | 0.9000093
2018-03-14 14:36 | 80534.97 | 360.001 | 5 | 8 | 4.057909 | -3.259835 | 3.151463 | 0.3259485 | 13.25497 | 1.343068
2018-03-14 14:38 | 80654.97 | 480.0002 | 5 | 8 | 4.016999 | -3.259851 | 3.151463 | 0.4345969 | 13.25497 | 1.781735
2018-03-14 14:40 | 80774.97 | 600.0017 | 5 | 8 | 3.975909 | -3.259792 | 3.151463 | 0.5432506 | 13.25497 | 2.215961
2018-03-14 14:42 | 80894.97 | 720.0003 | 5 | 8 | 3.935483 | -3.260104 | 3.151463 | 0.6519085 | 13.25497 | 2.645768
2018-03-14 14:44 | 81014.97 | 840.0009 | 5 | 8 | 3.896407 | -3.260152 | 3.151463 | 0.7605648 | 13.25497 | 3.071244
2018-03-14 14:46 | 81134.97 | 960.0009 | 5 | 8 | 3.858943 | -3.26012 | 3.151463 | 0.8692232 | 13.25497 | 3.492571
2018-03-14 14:48 | 81254.97 | 1080.0018 | 5 | 8 | 3.823295 | -3.260163 | 3.151463 | 0.9778877 | 13.25497 | 3.909948
2018-03-14 14:50 | 81374.97 | 1200.0002 | 5 | 8 | 3.789442 | -3.260115 | 3.151463 | 1.086546 | 13.25497 | 4.323524
2018-03-14 14:52 | 81494.97 | 1320.0002 | 5 | 8 | 3.757415 | -3.260163 | 3.151463 | 1.195205 | 13.25497 | 4.733524
2018-03-14 14:54 | 81614.97 | 1440.0002 | 5 | 8 | 3.727253 | -3.260096 | 3.151463 | 1.303864 | 13.25497 | 5.140143
2018-03-14 14:56 | 81734.97 | 1560.0002 | 5 | 8 | 3.698904 | -3.260125 | 3.151463 | 1.412525 | 13.25497 | 5.543595
2018-03-14 14:58 | 81854.97 | 1680.0002 | 5 | 8 | 3.67231 | -3.260139 | 3.151463 | 1.521183 | 13.25497 | 5.944051
2018-03-14 15:00 | 81974.97 | 1800.001 | 5 | 8 | 3.647425 | -3.260158 | 3.151463 | 1.629849 | 13.25497 | 6.341738
2018-03-14 15:02 | 82094.97 | 1920 | 5 | 8 | 3.624444 | -3.260168 | 3.151463 | 1.738503 | 13.25497 | 6.736779
2018-03-14 15:04 | 82214.97 | 2040.0017 | 5 | 8 | 3.603376 | -3.260152 | 3.151463 | 1.847173 | 13.25497 | 7.129485
2018-03-14 15:06 | 82334.97 | 2160.0009 | 5 | 8 | 3.58431 | -3.260108 | 3.151463 | 1.955839 | 13.25497 | 7.519994
2018-03-14 15:08 | 82454.97 | 2280.0017 | 5 | 8 | 3.567008 | -3.260117 | 3.151463 | 2.064506 | 13.25497 | 7.908534
2018-03-14 15:10 | 82574.97 | 2400.0017 | 5 | 8 | 3.551072 | -3.260156 | 3.151463 | 2.173168 | 13.25497 | 8.295259
2018-03-14 15:12 | 82694.97 | 2520.0008 | 5 | 8 | 3.536005 | -3.260141 | 3.151463 | 2.28183 | 13.25497 | 8.6803
2018-03-14 15:14 | 82814.97 | 2640.0001 | 5 | 8 | 3.521057 | -3.260117 | 3.151463 | 2.390491 | 13.25497 | 9.063717
2018-03-14 15:16 | 82934.97 | 2760.0009 | 5 | 8 | 3.505485 | -3.26012 | 3.151463 | 2.49915 | 13.25497 | 9.445476
2018-03-14 15:18 | 83054.97 | 2880.0009 | 5 | 8 | 3.487333 | -3.260129 | 3.151463 | 2.607804 | 13.25497 | 9.825414
2018-03-14 15:20 | 83174.97 | 3000.0001 | 5 | 8 | 3.463146 | -3.260159 | 3.151463 | 2.716475 | 13.25497 | 10.20315
2018-03-14 15:22 | 83294.97 | 3120.0009 | 5 | 8 | 3.429607 | -3.260161 | 3.151463 | 2.825131 | 13.25497 | 10.57771
2018-03-14 15:24 | 83414.97 | 3240.0018 | 5 | 8 | 3.380018 | -3.260154 | 3.151463 | 2.933808 | 13.25497 | 10.94795
2018-03-14 15:26 | 83534.97 | 3360.0003 | 5 | 8 | 3.289122 | -3.260158 | 3.151463 | 3.042468 | 13.25497 | 11.31089
2018-03-14 15:28 | 83654.97 | 3480.0009 | 5 | 8 | 3.0034 | -3.260135 | 3.151463 | 3.151133 | 13.25497 | 11.65671
2018-03-14 15:28 | 83655.6 | 3480.6246 | 5 | 8 | 2.999967 | -3.260161 | 3.151463 | 3.151694 | 13.25497 | 11.65839
2018-03-14 15:30 | 83775.64054 | 120.0018 | 6 | 8 | 3.321684 | 0 | 3.151463 | 3.151694 | 13.25497 | 11.65839
2018-03-14 15:32 | 83895.63894 | 240.0002 | 6 | 8 | 3.332483 | 0 | 3.151463 | 3.151694 | 13.25497 | 11.65839
2018-03-14 15:33 | 83955.64274 | 300.004 | 6 | 8 | 3.335729 | 0 | 3.151463 | 3.151694 | 13.25497 | 11.65839
2018-03-14 15:33 | 83955.66 | 0.0024 | 7 | 9 | 3.335769 | 0 | 0 | 0 | 0 | 0
2018-03-14 15:35 | 84075.74 | 120.0002 | 2 | 9 | 3.97427 | 4.889912 | 0.1622676 | 0 | 0.6246529 | 0
2018-03-14 15:37 | 84195.74 | 240.001 | 2 | 9 | 4.017355 | 4.889875 | 0.3252769 | 0 | 1.276275 | 0
2018-03-14 15:39 | 84315.74 | 360.0002 | 2 | 9 | 4.053951 | 4.889933 | 0.4882612 | 0 | 1.934125 | 0
2018-03-14 15:41 | 84435.74 | 480.001 | 2 | 9 | 4.084048 | 4.890165 | 0.6512486 | 0 | 2.597389 | 0
2018-03-14 15:43 | 84555.74 | 600.0002 | 2 | 9 | 4.109542 | 4.890085 | 0.814236 | 0 | 3.265169 | 0
2018-03-14 15:45 | 84675.74 | 720.0002 | 2 | 9 | 4.132411 | 4.890066 | 0.9772214 | 0 | 3.936827 | 0
2018-03-14 15:47 | 84795.74 | 840.0018 | 2 | 9 | 4.157011 | 4.890085 | 1.140206 | 0 | 4.61231 | 0
2018-03-14 15:49 | 84915.74 | 960.0003 | 2 | 9 | 4.184584 | 4.890079 | 1.30319 | 0 | 5.292043 | 0
2018-03-14 15:51 | 85035.74 | 1080.0019 | 2 | 9 | 4.200394 | 4.62327 | 1.463971 | 0 | 5.9667 | 0
2018-03-14 15:53 | 85155.74 | 1200.0011 | 2 | 9 | 4.200374 | 4.115698 | 1.609574 | 0 | 6.578292 | 0
2018-03-14 15:55 | 85275.74 | 1320.0002 | 2 | 9 | 4.200397 | 3.625673 | 1.738522 | 0 | 7.119922 | 0
2018-03-14 15:57 | 85369.76 | 1414.02 | 2 | 9 | 4.200387 | 3.259987 | 1.828378 | 0 | 7.497354 | 0
2018-03-14 15:59 | 85489.77398 | 120.0002 | 3 | 9 | 4.228746 | 3.259974 | 1.936599 | 0 | 7.953339 | 0
2018-03-14 16:01 | 85609.77568 | 240.0019 | 3 | 9 | 4.261707 | 3.260012 | 2.045254 | 0 | 8.414577 | 0
2018-03-14 16:03 | 85729.77398 | 360.0002 | 3 | 9 | 4.297149 | 3.259996 | 2.153903 | 0 | 8.879515 | 0
2018-03-14 16:05 | 85849.77388 | 480.0001 | 3 | 9 | 4.334887 | 3.26001 | 2.262558 | 0 | 9.348447 | 0
2018-03-14 16:07 | 85969.77408 | 600.0003 | 3 | 9 | 4.374625 | 3.260006 | 2.371214 | 0 | 9.821603 | 0
2018-03-14 16:09 | 86089.77568 | 720.0019 | 3 | 9 | 4.400399 | 3.006067 | 2.478175 | 0 | 10.29139 | 0
2018-03-14 16:11 | 86209.77568 | 840.0019 | 3 | 9 | 4.400351 | 2.508188 | 2.56975 | 0 | 10.69436 | 0
2018-03-14 16:13 | 86329.77568 | 960.0019 | 3 | 9 | 4.400371 | 2.106766 | 2.646446 | 0 | 11.03185 | 0
2018-03-14 16:15 | 86449.77568 | 1080.0019 | 3 | 9 | 4.400376 | 1.778658 | 2.711011 | 0 | 11.31596 | 0
2018-03-14 16:17 | 86569.77398 | 1200.0002 | 3 | 9 | 4.400385 | 1.51112 | 2.765677 | 0 | 11.55651 | 0
2018-03-14 16:19 | 86689.77568 | 1320.0019 | 3 | 9 | 4.400362 | 1.291376 | 2.812254 | 0 | 11.76147 | 0
2018-03-14 16:21 | 86809.77568 | 1440.0019 | 3 | 9 | 4.400372 | 1.111797 | 2.852204 | 0 | 11.93726 | 0
2018-03-14 16:23 | 86929.77478 | 1560.001 | 3 | 9 | 4.400364 | 0.9632282 | 2.886698 | 0 | 12.08905 | 0
2018-03-14 16:25 | 87049.77568 | 1680.0019 | 3 | 9 | 4.400351 | 0.8395386 | 2.916676 | 0 | 12.22096 | 0
2018-03-14 16:27 | 87169.77418 | 1800.0004 | 3 | 9 | 4.400363 | 0.7366581 | 2.942889 | 0 | 12.33631 | 0
2018-03-14 16:29 | 87289.77488 | 1920.0011 | 3 | 9 | 4.400351 | 0.6495914 | 2.965947 | 0 | 12.43777 | 0
2018-03-14 16:31 | 87409.77388 | 2040.0001 | 3 | 9 | 4.400338 | 0.5754147 | 2.986334 | 0 | 12.52748 | 0
2018-03-14 16:33 | 87529.77408 | 2160.0003 | 3 | 9 | 4.400308 | 0.5122738 | 3.004442 | 0 | 12.60716 | 0
2018-03-14 16:35 | 87649.77498 | 2280.0012 | 3 | 9 | 4.400347 | 0.4583836 | 3.0206 | 0 | 12.67826 | 0
2018-03-14 16:37 | 87769.77408 | 2400.0003 | 3 | 9 | 4.400329 | 0.4110813 | 3.035068 | 0 | 12.74192 | 0
2018-03-14 16:39 | 87889.77498 | 2520.0012 | 3 | 9 | 4.400319 | 0.369894 | 3.048061 | 0 | 12.7991 | 0
2018-03-14 16:41 | 88009.77408 | 2640.0003 | 3 | 9 | 4.400304 | 0.333416 | 3.059768 | 0 | 12.85061 | 0
2018-03-14 16:43 | 88129.77488 | 2760.0011 | 3 | 9 | 4.400337 | 0.3021049 | 3.070343 | 0 | 12.89715 | 0
2018-03-14 16:45 | 88249.77488 | 2880.0011 | 3 | 9 | 4.400341 | 0.27384 | 3.079917 | 0 | 12.93928 | 0
2018-03-14 16:47 | 88369.77488 | 3000.0011 | 3 | 9 | 4.400301 | 0.2482224 | 3.088602 | 0 | 12.97749 | 0
2018-03-14 16:49 | 88489.77418 | 3120.0004 | 3 | 9 | 4.400308 | 0.2259369 | 3.096496 | 0 | 13.01223 | 0
2018-03-14 16:51 | 88609.77418 | 3240.0004 | 3 | 9 | 4.400316 | 0.2061195 | 3.103686 | 0 | 13.04387 | 0
2018-03-14 16:53 | 88729.77568 | 3360.0019 | 3 | 9 | 4.400333 | 0.1880531 | 3.110245 | 0 | 13.07273 | 0
2018-03-14 16:55 | 88849.77568 | 3480.0019 | 3 | 9 | 4.400288 | 0.1714725 | 3.116229 | 0 | 13.09906 | 0
2018-03-14 16:57 | 88969.77568 | 3600.0019 | 3 | 9 | 4.400276 | 0.1566334 | 3.121701 | 0 | 13.12314 | 0
2018-03-14 16:59 | 89089.77408 | 3720.0003 | 3 | 9 | 4.40027 | 0.1433945 | 3.126709 | 0 | 13.14518 | 0
2018-03-14 17:01 | 89209.77568 | 3840.0019 | 3 | 9 | 4.400286 | 0.1317539 | 3.131307 | 0 | 13.16541 | 0
2018-03-14 17:03 | 89329.77408 | 3960.0003 | 3 | 9 | 4.400293 | 0.1213093 | 3.135527 | 0 | 13.18398 | 0
2018-03-14 17:05 | 89449.77488 | 4080.0011 | 3 | 9 | 4.400301 | 0.1116295 | 3.139412 | 0 | 13.20107 | 0
2018-03-14 17:07 | 89569.77408 | 4200.0003 | 3 | 9 | 4.40026 | 0.1021404 | 3.142985 | 0 | 13.2168 | 0
2018-03-14 17:09 | 89689.77408 | 4320.0003 | 3 | 9 | 4.400278 | 0.09448814 | 3.146278 | 0 | 13.23128 | 0
2018-03-14 17:11 | 89809.77488 | 4440.0011 | 3 | 9 | 4.400292 | 0.08743286 | 3.14931 | 0 | 13.24463 | 0
2018-03-14 17:13 | 89922.40108 | 4552.6273 | 3 | 9 | 4.400294 | 0.08149719 | 3.151944 | 0 | 13.25622 | 0
2018-03-14 17:15 | 90042.45 | 120.0002 | 4 | 9 | 4.393997 | 0 | 3.151944 | 0 | 13.25622 | 0
2018-03-14 17:17 | 90162.45 | 240.0011 | 4 | 9 | 4.393385 | 0 | 3.151944 | 0 | 13.25622 | 0
2018-03-14 17:18 | 90222.45 | 300.0033 | 4 | 9 | 4.393147 | 0 | 3.151944 | 0 | 13.25622 | 0
2018-03-14 17:20 | 90342.54 | 120.001 | 5 | 9 | 4.13761 | -3.259848 | 3.151944 | 0.1086446 | 13.25622 | 0.4527563
2018-03-14 17:22 | 90462.54 | 240.0002 | 5 | 9 | 4.098609 | -3.259867 | 3.151944 | 0.2172919 | 13.25622 | 0.9001684
2018-03-14 17:24 | 90582.54 | 360.0002 | 5 | 9 | 4.058822 | -3.259858 | 3.151944 | 0.3259412 | 13.25622 | 1.343331
2018-03-14 17:26 | 90702.54 | 480.001 | 5 | 9 | 4.017929 | -3.260166 | 3.151944 | 0.4345944 | 13.25622 | 1.782118
2018-03-14 17:28 | 90822.54 | 600.0009 | 5 | 9 | 3.976795 | -3.260129 | 3.151944 | 0.5432397 | 13.25622 | 2.216412
2018-03-14 17:30 | 90942.54 | 720.0018 | 5 | 9 | 3.936303 | -3.260133 | 3.151944 | 0.6519044 | 13.25622 | 2.646341
2018-03-14 17:32 | 91062.54 | 840.0018 | 5 | 9 | 3.897092 | -3.260152 | 3.151944 | 0.7605608 | 13.25622 | 3.071902
2018-03-14 17:34 | 91182.54 | 960.0009 | 5 | 9 | 3.859553 | -3.260094 | 3.151944 | 0.8691974 | 13.25622 | 3.493215
2018-03-14 17:36 | 91302.54 | 1080.001 | 5 | 9 | 3.82381 | -3.260129 | 3.151944 | 0.9778784 | 13.25622 | 3.910715
2018-03-14 17:38 | 91422.54 | 1200.0018 | 5 | 9 | 3.789926 | -3.260147 | 3.151944 | 1.086551 | 13.25622 | 4.3244
2018-03-14 17:40 | 91542.54 | 1320.001 | 5 | 9 | 3.757879 | -3.260076 | 3.151944 | 1.195202 | 13.25622 | 4.734421
2018-03-14 17:42 | 91662.54 | 1440.0002 | 5 | 9 | 3.727657 | -3.260131 | 3.151944 | 1.303875 | 13.25622 | 5.141142
2018-03-14 17:44 | 91782.54 | 1560.001 | 5 | 9 | 3.699261 | -3.260111 | 3.151944 | 1.412539 | 13.25622 | 5.544646
2018-03-14 17:46 | 91902.54 | 1680.0018 | 5 | 9 | 3.672632 | -3.260152 | 3.151944 | 1.521203 | 13.25622 | 5.945158
2018-03-14 17:48 | 92022.54 | 1800.0009 | 5 | 9 | 3.647744 | -3.260156 | 3.151944 | 1.629861 | 13.25622 | 6.342853
2018-03-14 17:50 | 92142.54 | 1920.0018 | 5 | 9 | 3.624699 | -3.260186 | 3.151944 | 1.73853 | 13.25622 | 6.737978
2018-03-14 17:52 | 92262.54 | 2040.0001 | 5 | 9 | 3.603608 | -3.260147 | 3.151944 | 1.847177 | 13.25622 | 7.130628
2018-03-14 17:54 | 92382.54 | 2160.001 | 5 | 9 | 3.584509 | -3.260113 | 3.151944 | 1.955852 | 13.25622 | 7.521194
2018-03-14 17:56 | 92502.54 | 2280.0002 | 5 | 9 | 3.567218 | -3.260158 | 3.151944 | 2.064515 | 13.25622 | 7.909744
2018-03-14 17:58 | 92622.54 | 2400.0017 | 5 | 9 | 3.551265 | -3.260092 | 3.151944 | 2.173177 | 13.25622 | 8.29649
2018-03-14 18:00 | 92742.54 | 2520.0018 | 5 | 9 | 3.536156 | -3.260117 | 3.151944 | 2.281833 | 13.25622 | 8.681531
2018-03-14 18:02 | 92862.54 | 2640.0009 | 5 | 9 | 3.521199 | -3.260137 | 3.151944 | 2.390504 | 13.25622 | 9.064997
2018-03-14 18:04 | 92982.54 | 2760.0009 | 5 | 9 | 3.505632 | -3.260163 | 3.151944 | 2.499161 | 13.25622 | 9.446765
2018-03-14 18:06 | 93102.54 | 2880.0018 | 5 | 9 | 3.487448 | -3.260088 | 3.151944 | 2.607831 | 13.25622 | 9.826769
2018-03-14 18:08 | 93222.54 | 3000.001 | 5 | 9 | 3.463225 | -3.260133 | 3.151944 | 2.716491 | 13.25622 | 10.20447
2018-03-14 18:10 | 93342.54 | 3120.0007 | 5 | 9 | 3.429643 | -3.260115 | 3.151944 | 2.825151 | 13.25622 | 10.57906
2018-03-14 18:12 | 93462.54 | 3240.001 | 5 | 9 | 3.379993 | -3.260061 | 3.151944 | 2.933812 | 13.25622 | 10.94924
2018-03-14 18:14 | 93582.54 | 3360.0002 | 5 | 9 | 3.289261 | -3.26012 | 3.151944 | 3.042473 | 13.25622 | 11.31219
2018-03-14 18:16 | 93702.54 | 3480.001 | 5 | 9 | 3.004645 | -3.260098 | 3.151944 | 3.151132 | 13.25622 | 11.65804
2018-03-14 18:16 | 93703.4 | 3480.8584 | 5 | 9 | 2.999969 | -3.260135 | 3.151944 | 3.151906 | 13.25622 | 11.66037
2018-03-14 18:18 | 93823.44 | 120.0004 | 6 | 9 | 3.3222 | 0 | 3.151944 | 3.151906 | 13.25622 | 11.66037
2018-03-14 18:20 | 93943.44 | 240.0007 | 6 | 9 | 3.333024 | 0 | 3.151944 | 3.151906 | 13.25622 | 11.66037
2018-03-14 18:21 | 94003.44 | 300.003 | 6 | 9 | 3.336285 | 0 | 3.151944 | 3.151906 | 13.25622 | 11.66037
2018-03-14 18:21 | 94003.46 | 0.0025 | 7 | 10 | 3.336196 | 0 | 0 | 0 | 0 | 0
2018-03-14 18:23 | 94123.54 | 120.001 | 2 | 10 | 3.974876 | 4.88987 | 0.162292 | 0 | 0.6248498 | 0
2018-03-14 18:25 | 94243.54 | 240.0002 | 2 | 10 | 4.017988 | 4.889849 | 0.3252605 | 0 | 1.276402 | 0
2018-03-14 18:27 | 94363.54 | 360.0012 | 2 | 10 | 4.054582 | 4.88983 | 0.4882415 | 0 | 1.934342 | 0
2018-03-14 18:29 | 94483.54 | 480.0002 | 2 | 10 | 4.084684 | 4.890131 | 0.6512182 | 0 | 2.597666 | 0
2018-03-14 18:31 | 94603.54 | 600.0017 | 2 | 10 | 4.11018 | 4.890152 | 0.8142036 | 0 | 3.265544 | 0
2018-03-14 18:33 | 94723.54 | 720.0026 | 2 | 10 | 4.133016 | 4.890089 | 0.9771891 | 0 | 3.937308 | 0
2018-03-14 18:35 | 94843.54 | 840.0002 | 2 | 10 | 4.157599 | 4.890066 | 1.140168 | 0 | 4.612866 | 0
2018-03-14 18:37 | 94963.54 | 960.0001 | 2 | 10 | 4.185221 | 4.890076 | 1.30315 | 0 | 5.292696 | 0
2018-03-14 18:39 | 95083.54 | 1080.0001 | 2 | 10 | 4.200388 | 4.612991 | 1.463743 | 0 | 5.966619 | 0
2018-03-14 18:41 | 95203.54 | 1200.0018 | 2 | 10 | 4.2004 | 4.107088 | 1.60903 | 0 | 6.57688 | 0
2018-03-14 18:43 | 95323.54 | 1320.0018 | 2 | 10 | 4.200408 | 3.618649 | 1.73771 | 0 | 7.117387 | 0
2018-03-14 18:44 | 95416.12 | 1412.5809 | 2 | 10 | 4.200387 | 3.259998 | 1.826114 | 0 | 7.488717 | 0
2018-03-14 18:46 | 95536.13 | 120.001 | 3 | 10 | 4.228638 | 3.259953 | 1.934341 | 0 | 7.944722 | 0
2018-03-14 18:48 | 95656.13 | 240.0009 | 3 | 10 | 4.261529 | 3.259975 | 2.043 | 0 | 8.40597 | 0
2018-03-14 18:50 | 95776.13 | 360.0019 | 3 | 10 | 4.296867 | 3.259945 | 2.151654 | 0 | 8.870897 | 0
2018-03-14 18:52 | 95896.13 | 480.0002 | 3 | 10 | 4.334497 | 3.259972 | 2.260314 | 0 | 9.339819 | 0
2018-03-14 18:54 | 96016.13 | 600.001 | 3 | 10 | 4.374076 | 3.259987 | 2.368968 | 0 | 9.812918 | 0
2018-03-14 18:56 | 96136.13 | 720.001 | 3 | 10 | 4.400392 | 3.014263 | 2.476046 | 0 | 10.28318 | 0
2018-03-14 18:58 | 96256.13 | 840.0013 | 3 | 10 | 4.400397 | 2.515938 | 2.567869 | 0 | 10.68724 | 0
2018-03-14 19:00 | 96376.13 | 960.0011 | 3 | 10 | 4.400399 | 2.112223 | 2.644761 | 0 | 11.02559 | 0
2018-03-14 19:02 | 96496.13 | 1080.0002 | 3 | 10 | 4.400385 | 1.782715 | 2.709478 | 0 | 11.31037 | 0
2018-03-14 19:04 | 96616.13 | 1200.0019 | 3 | 10 | 4.40037 | 1.513918 | 2.764263 | 0 | 11.55145 | 0
2018-03-14 19:06 | 96736.13 | 1320.0002 | 3 | 10 | 4.400351 | 1.293823 | 2.810932 | 0 | 11.75681 | 0
2018-03-14 19:08 | 96856.13 | 1440.0019 | 3 | 10 | 4.400377 | 1.113564 | 2.850957 | 0 | 11.93293 | 0
2018-03-14 19:10 | 96976.13 | 1560.0002 | 3 | 10 | 4.400347 | 0.9644699 | 2.885509 | 0 | 12.08497 | 0
2018-03-14 19:12 | 97096.13 | 1680.0004 | 3 | 10 | 4.400357 | 0.8410206 | 2.915531 | 0 | 12.21708 | 0
2018-03-14 19:14 | 97216.13 | 1800.001 | 3 | 10 | 4.400332 | 0.7372589 | 2.941784 | 0 | 12.3326 | 0
2018-03-14 19:16 | 97336.13 | 1920.0019 | 3 | 10 | 4.400342 | 0.6504097 | 2.964874 | 0 | 12.4342 | 0
2018-03-14 19:18 | 97456.13 | 2040.0019 | 3 | 10 | 4.400346 | 0.5765724 | 2.985287 | 0 | 12.52403 | 0
2018-03-14 19:20 | 97576.13 | 2160.0011 | 3 | 10 | 4.400341 | 0.5135727 | 3.003426 | 0 | 12.60385 | 0
2018-03-14 19:22 | 97696.13 | 2280.0019 | 3 | 10 | 4.4003 | 0.4585419 | 3.019611 | 0 | 12.67507 | 0
2018-03-14 19:24 | 97816.13 | 2400.0012 | 3 | 10 | 4.400333 | 0.4117908 | 3.034104 | 0 | 12.73884 | 0
2018-03-14 19:26 | 97936.13 | 2520.0019 | 3 | 10 | 4.400335 | 0.3708553 | 3.047125 | 0 | 12.79614 | 0
2018-03-14 19:28 | 98056.13 | 2640.0003 | 3 | 10 | 4.400302 | 0.3337803 | 3.058857 | 0 | 12.84776 | 0
2018-03-14 19:30 | 98176.13 | 2760.0011 | 3 | 10 | 4.400302 | 0.3018303 | 3.069455 | 0 | 12.8944 | 0
2018-03-14 19:32 | 98296.13 | 2880.0027 | 3 | 10 | 4.4003 | 0.273653 | 3.079048 | 0 | 12.93661 | 0
2018-03-14 19:34 | 98416.13 | 3000.0027 | 3 | 10 | 4.400344 | 0.2493725 | 3.087754 | 0 | 12.97492 | 0
2018-03-14 19:36 | 98536.13 | 3120.0011 | 3 | 10 | 4.40032 | 0.2266998 | 3.095667 | 0 | 13.00974 | 0
2018-03-14 19:38 | 98656.13 | 3240.0011 | 3 | 10 | 4.400288 | 0.2057343 | 3.102875 | 0 | 13.04145 | 0
2018-03-14 19:40 | 98776.13 | 3360.0003 | 3 | 10 | 4.400319 | 0.188467 | 3.109445 | 0 | 13.07036 | 0
2018-03-14 19:42 | 98896.13 | 3480.0012 | 3 | 10 | 4.400278 | 0.1717949 | 3.115445 | 0 | 13.09677 | 0
2018-03-14 19:44 | 99016.13 | 3600.0027 | 3 | 10 | 4.400279 | 0.1569862 | 3.120932 | 0 | 13.12091 | 0
2018-03-14 19:46 | 99136.13 | 3720.0011 | 3 | 10 | 4.400276 | 0.1440639 | 3.125959 | 0 | 13.14303 | 0
2018-03-14 19:48 | 99256.13 | 3840.0011 | 3 | 10 | 4.400313 | 0.1324692 | 3.13057 | 0 | 13.16332 | 0
2018-03-14 19:50 | 99376.13 | 3960.0011 | 3 | 10 | 4.400302 | 0.1216583 | 3.134802 | 0 | 13.18194 | 0
2018-03-14 19:52 | 99496.13 | 4080.0019 | 3 | 10 | 4.400318 | 0.1119499 | 3.138689 | 0 | 13.19905 | 0
2018-03-14 19:54 | 99616.13 | 4200.0012 | 3 | 10 | 4.400313 | 0.1032887 | 3.142267 | 0 | 13.21479 | 0
2018-03-14 19:56 | 99736.13 | 4320.002 | 3 | 10 | 4.400292 | 0.09499741 | 3.145562 | 0 | 13.22929 | 0
2018-03-14 19:58 | 99856.13 | 4440.0004 | 3 | 10 | 4.400284 | 0.08742714 | 3.148597 | 0 | 13.24264 | 0
2018-03-14 20:00 | 99961.13 | 4545.0033 | 3 | 10 | 4.400277 | 0.08149719 | 3.151059 | 0 | 13.25348 | 0
2018-03-14 20:02 | 100081.2 | 120.0002 | 4 | 10 | 4.393969 | 0 | 3.151059 | 0 | 13.25348 | 0
2018-03-14 20:04 | 100201.2 | 240.001 | 4 | 10 | 4.393341 | 0 | 3.151059 | 0 | 13.25348 | 0
2018-03-14 20:05 | 100261.2 | 300.0032 | 4 | 10 | 4.393095 | 0 | 3.151059 | 0 | 13.25348 | 0
2018-03-14 20:07 | 100381.2735 | 120.0003 | 5 | 10 | 4.137126 | -3.25986 | 3.151059 | 0.1086475 | 13.25348 | 0.4527265
2018-03-14 20:09 | 100501.2734 | 240.0002 | 5 | 10 | 4.098041 | -3.259852 | 3.151059 | 0.2172979 | 13.25348 | 0.9000956
2018-03-14 20:11 | 100621.2742 | 360.001 | 5 | 10 | 4.05826 | -3.259885 | 3.151059 | 0.325956 | 13.25348 | 1.343232
2018-03-14 20:13 | 100741.2742 | 480.001 | 5 | 10 | 4.017377 | -3.259842 | 3.151059 | 0.4346038 | 13.25348 | 1.78194
2018-03-14 20:15 | 100861.2758 | 600.0026 | 5 | 10 | 3.976283 | -3.259872 | 3.151059 | 0.5432572 | 13.25348 | 2.216206
2018-03-14 20:17 | 100981.2742 | 720.001 | 5 | 10 | 3.935867 | -3.259809 | 3.151059 | 0.6519058 | 13.25348 | 2.646018
2018-03-14 20:19 | 101101.2746 | 840.0014 | 5 | 10 | 3.896742 | -3.260147 | 3.151059 | 0.7605613 | 13.25348 | 3.071532
2018-03-14 20:21 | 101221.2742 | 960.001 | 5 | 10 | 3.859278 | -3.26017 | 3.151059 | 0.8692147 | 13.25348 | 3.492876
2018-03-14 20:23 | 101341.2759 | 1080.0027 | 5 | 10 | 3.823608 | -3.260143 | 3.151059 | 0.9778749 | 13.25348 | 3.910273
2018-03-14 20:25 | 101461.2739 | 1200.0007 | 5 | 10 | 3.789775 | -3.260188 | 3.151059 | 1.086527 | 13.25348 | 4.323861
2018-03-14 20:27 | 101581.2742 | 1320.001 | 5 | 10 | 3.757726 | -3.26018 | 3.151059 | 1.195191 | 13.25348 | 4.733915
2018-03-14 20:29 | 101701.2758 | 1440.0026 | 5 | 10 | 3.727574 | -3.260106 | 3.151059 | 1.30385 | 13.25348 | 5.140571
2018-03-14 20:31 | 101821.2745 | 1560.0013 | 5 | 10 | 3.69916 | -3.260135 | 3.151059 | 1.412513 | 13.25348 | 5.544062
2018-03-14 20:33 | 101941.2734 | 1680.0002 | 5 | 10 | 3.672534 | -3.26019 | 3.151059 | 1.521172 | 13.25348 | 5.944546
2018-03-14 20:35 | 102061.2734 | 1800.0002 | 5 | 10 | 3.647636 | -3.260145 | 3.151059 | 1.629829 | 13.25348 | 6.342223
2018-03-14 20:37 | 102181.275 | 1920.0018 | 5 | 10 | 3.624596 | -3.260168 | 3.151059 | 1.738492 | 13.25348 | 6.737317
2018-03-14 20:39 | 102301.2742 | 2040.001 | 5 | 10 | 3.60354 | -3.260147 | 3.151059 | 1.847148 | 13.25348 | 7.129992
2018-03-14 20:41 | 102421.2742 | 2160.001 | 5 | 10 | 3.584444 | -3.259949 | 3.151059 | 1.955806 | 13.25348 | 7.520489
2018-03-14 20:43 | 102541.2737 | 2280.0005 | 5 | 10 | 3.567135 | -3.260161 | 3.151059 | 2.064463 | 13.25348 | 7.909013
2018-03-14 20:45 | 102661.2759 | 2400.0027 | 5 | 10 | 3.551201 | -3.260166 | 3.151059 | 2.173127 | 13.25348 | 8.295754
2018-03-14 20:47 | 102781.2735 | 2520.0003 | 5 | 10 | 3.536056 | -3.260122 | 3.151059 | 2.281783 | 13.25348 | 8.680786
2018-03-14 20:49 | 102901.275 | 2640.0018 | 5 | 10 | 3.521085 | -3.260156 | 3.151059 | 2.390446 | 13.25348 | 9.064215
2018-03-14 20:51 | 103021.2734 | 2760.0002 | 5 | 10 | 3.50548 | -3.260137 | 3.151059 | 2.499106 | 13.25348 | 9.44598
2018-03-14 20:53 | 103141.275 | 2880.0018 | 5 | 10 | 3.487241 | -3.26018 | 3.151059 | 2.607767 | 13.25348 | 9.825935
2018-03-14 20:55 | 103261.2742 | 3000.001 | 5 | 10 | 3.462984 | -3.260154 | 3.151059 | 2.716422 | 13.25348 | 10.2036
2018-03-14 20:57 | 103381.2759 | 3120.0027 | 5 | 10 | 3.429296 | -3.260088 | 3.151059 | 2.825086 | 13.25348 | 10.57817
2018-03-14 20:59 | 103501.2734 | 3240.0002 | 5 | 10 | 3.379388 | -3.259799 | 3.151059 | 2.933741 | 13.25348 | 10.94828
2018-03-14 21:01 | 103621.275 | 3360.0018 | 5 | 10 | 3.288071 | -3.260156 | 3.151059 | 3.042408 | 13.25348 | 11.31115
2018-03-14 21:03 | 103741.1683 | 3479.8951 | 5 | 10 | 2.999995 | -3.260131 | 3.151059 | 3.150946 | 13.25348 | 11.65638
2018-03-14 21:05 | 103861.2 | 120.0007 | 6 | 10 | 3.322508 | 0 | 3.151059 | 3.15098 | 13.25348 | 11.65648
2018-03-14 21:07 | 103981.2 | 240.0007 | 6 | 10 | 3.333354 | 0 | 3.151059 | 3.15098 | 13.25348 | 11.65648
2018-03-14 21:08 | 104041.2 | 300.0021 | 6 | 10 | 3.336607 | 0 | 3.151059 | 3.15098 | 13.25348 | 11.65648
2018-03-14 21:08 | 104041.2 | 0.0024 | 7 | 11 | 3.336621 | 0 | 0 | 0 | 0 | 0
2018-03-14 21:10 | 104161.3 | 120.001 | 2 | 11 | 3.97519 | 4.889891 | 0.1622865 | 0 | 0.6248887 | 0
2018-03-14 21:12 | 104281.3 | 240.0003 | 2 | 11 | 4.018353 | 4.889837 | 0.3252733 | 0 | 1.276568 | 0
2018-03-14 21:14 | 104401.3 | 360.0011 | 2 | 11 | 4.05511 | 4.889858 | 0.4882516 | 0 | 1.934569 | 0
2018-03-14 21:16 | 104521.3 | 480.0002 | 2 | 11 | 4.085193 | 4.889816 | 0.6512185 | 0 | 2.597936 | 0
2018-03-14 21:18 | 104641.3 | 600.001 | 2 | 11 | 4.110734 | 4.890131 | 0.8142193 | 0 | 3.265969 | 0
2018-03-14 21:20 | 104761.3 | 720.0011 | 2 | 11 | 4.133516 | 4.890099 | 0.977208 | 0 | 3.937834 | 0
2018-03-14 21:22 | 104881.3 | 840.0011 | 2 | 11 | 4.158228 | 4.890078 | 1.14019 | 0 | 4.613495 | 0
2018-03-14 21:24 | 105001.3 | 960.0002 | 2 | 11 | 4.185935 | 4.890041 | 1.303178 | 0 | 5.293455 | 0
2018-03-14 21:26 | 105121.3 | 1080.0027 | 2 | 11 | 4.200385 | 4.603811 | 1.463591 | 0 | 5.96668 | 0
2018-03-14 21:28 | 105241.3 | 1200.001 | 2 | 11 | 4.200382 | 4.099516 | 1.608607 | 0 | 6.575802 | 0
2018-03-14 21:30 | 105361.3 | 1320.0018 | 2 | 11 | 4.200395 | 3.611856 | 1.737065 | 0 | 7.115379 | 0
2018-03-14 21:31 | 105452.3 | 1411.0264 | 2 | 11 | 4.200378 | 3.259981 | 1.8239 | 0 | 7.480117 | 0
2018-03-14 21:33 | 105572.4 | 120.0018 | 3 | 11 | 4.228584 | 3.259947 | 1.932111 | 9.03e-10 | 7.93605 | 3.677e-09
2018-03-14 21:35 | 105692.4 | 240.0004 | 3 | 11 | 4.261486 | 3.259968 | 2.040766 | 9.03e-10 | 8.397276 | 3.677e-09
2018-03-14 21:37 | 105812.4 | 360.0002 | 3 | 11 | 4.296779 | 3.259928 | 2.149421 | 9.03e-10 | 8.862202 | 3.677e-09
2018-03-14 21:39 | 105932.4 | 480.0003 | 3 | 11 | 4.334384 | 3.260004 | 2.258076 | 9.03e-10 | 9.331094 | 3.677e-09
2018-03-14 21:41 | 106052.4 | 600.0018 | 3 | 11 | 4.373938 | 3.259974 | 2.366732 | 9.03e-10 | 9.804181 | 3.677e-09
2018-03-14 21:43 | 106172.4 | 720.0019 | 3 | 11 | 4.400392 | 3.018503 | 2.473855 | 9.03e-10 | 10.27463 | 3.677e-09
2018-03-14 21:45 | 106292.4 | 840.0011 | 3 | 11 | 4.400385 | 2.520399 | 2.565832 | 9.03e-10 | 10.67937 | 3.677e-09
2018-03-14 21:47 | 106412.4 | 960.0007 | 3 | 11 | 4.400398 | 2.117569 | 2.642896 | 9.03e-10 | 11.01848 | 3.677e-09
2018-03-14 21:49 | 106532.4 | 1080.0001 | 3 | 11 | 4.400382 | 1.788542 | 2.707796 | 9.03e-10 | 11.30406 | 3.677e-09
2018-03-14 21:51 | 106652.4 | 1200.0002 | 3 | 11 | 4.400376 | 1.519215 | 2.762763 | 9.03e-10 | 11.54594 | 3.677e-09
2018-03-14 21:53 | 106772.4 | 1320.0027 | 3 | 11 | 4.400359 | 1.298744 | 2.809603 | 9.03e-10 | 11.75205 | 3.677e-09
2018-03-14 21:55 | 106892.4 | 1440.001 | 3 | 11 | 4.400371 | 1.117733 | 2.849778 | 9.03e-10 | 11.92883 | 3.677e-09
2018-03-14 21:57 | 107012.4 | 1560.001 | 3 | 11 | 4.400372 | 0.9682846 | 2.884458 | 9.03e-10 | 12.08144 | 3.677e-09
2018-03-14 21:59 | 107132.4 | 1680.0019 | 3 | 11 | 4.400351 | 0.8439693 | 2.91459 | 9.03e-10 | 12.21403 | 3.677e-09
2018-03-14 22:01 | 107252.4 | 1800.001 | 3 | 11 | 4.40037 | 0.7405109 | 2.940934 | 9.03e-10 | 12.32995 | 3.677e-09
2018-03-14 22:03 | 107372.4 | 1920.0019 | 3 | 11 | 4.400332 | 0.6522884 | 2.964096 | 9.03e-10 | 12.43187 | 3.677e-09
2018-03-14 22:05 | 107492.4 | 2040.0005 | 3 | 11 | 4.400343 | 0.5780277 | 2.984575 | 9.03e-10 | 12.52199 | 3.677e-09
2018-03-14 22:07 | 107612.4 | 2160.0019 | 3 | 11 | 4.400326 | 0.5148163 | 3.002761 | 9.03e-10 | 12.60201 | 3.677e-09
2018-03-14 22:09 | 107732.4 | 2280.0003 | 3 | 11 | 4.400293 | 0.4592876 | 3.018981 | 9.03e-10 | 12.67339 | 3.677e-09
2018-03-14 22:11 | 107852.4 | 2400.0011 | 3 | 11 | 4.400334 | 0.4123192 | 3.033498 | 9.03e-10 | 12.73727 | 3.677e-09
2018-03-14 22:13 | 107972.4 | 2520.0003 | 3 | 11 | 4.400301 | 0.3702202 | 3.046535 | 9.03e-10 | 12.79463 | 3.677e-09
2018-03-14 22:15 | 108092.4 | 2640.0019 | 3 | 11 | 4.400306 | 0.3344955 | 3.058275 | 9.03e-10 | 12.84629 | 3.677e-09
2018-03-14 22:17 | 108212.4 | 2760.0003 | 3 | 11 | 4.40032 | 0.3023376 | 3.068881 | 9.03e-10 | 12.89296 | 3.677e-09
2018-03-14 22:19 | 108332.4 | 2880.0001 | 3 | 11 | 4.400309 | 0.2740154 | 3.07848 | 9.03e-10 | 12.9352 | 3.677e-09
2018-03-14 22:21 | 108452.4 | 3000.0003 | 3 | 11 | 4.400324 | 0.2493439 | 3.08719 | 9.03e-10 | 12.97353 | 3.677e-09
2018-03-14 22:23 | 108572.4 | 3120.0003 | 3 | 11 | 4.400332 | 0.2269363 | 3.09511 | 9.03e-10 | 13.00838 | 3.677e-09
2018-03-14 22:25 | 108692.4 | 3240.0003 | 3 | 11 | 4.400311 | 0.206398 | 3.102318 | 9.03e-10 | 13.0401 | 3.677e-09
2018-03-14 22:27 | 108812.4 | 3360.0004 | 3 | 11 | 4.40031 | 0.1887417 | 3.108896 | 9.03e-10 | 13.06904 | 3.677e-09
2018-03-14 22:29 | 108932.4 | 3480.0011 | 3 | 11 | 4.400327 | 0.1724281 | 3.114902 | 9.03e-10 | 13.09547 | 3.677e-09
2018-03-14 22:31 | 109052.4 | 3600.0003 | 3 | 11 | 4.400298 | 0.1573639 | 3.120394 | 9.03e-10 | 13.11964 | 3.677e-09
2018-03-14 22:33 | 109172.4 | 3720.0012 | 3 | 11 | 4.400293 | 0.1443558 | 3.125422 | 9.03e-10 | 13.14176 | 3.677e-09
2018-03-14 22:35 | 109292.4 | 3840.0011 | 3 | 11 | 4.400315 | 0.1328449 | 3.130034 | 9.03e-10 | 13.16205 | 3.677e-09
2018-03-14 22:37 | 109412.4 | 3960.0011 | 3 | 11 | 4.400314 | 0.1219921 | 3.134268 | 9.03e-10 | 13.18069 | 3.677e-09
2018-03-14 22:39 | 109532.4 | 4080.0019 | 3 | 11 | 4.400277 | 0.1115627 | 3.138156 | 9.03e-10 | 13.19779 | 3.677e-09
2018-03-14 22:41 | 109652.4 | 4200.0011 | 3 | 11 | 4.400278 | 0.1026535 | 3.141731 | 9.03e-10 | 13.21353 | 3.677e-09
2018-03-14 22:43 | 109772.4 | 4320.0003 | 3 | 11 | 4.40028 | 0.0945816 | 3.145022 | 9.03e-10 | 13.22801 | 3.677e-09
2018-03-14 22:45 | 109892.4 | 4440.0003 | 3 | 11 | 4.400291 | 0.08740997 | 3.148055 | 9.03e-10 | 13.24135 | 3.677e-09
2018-03-14 22:47 | 109995.3 | 4542.9322 | 3 | 11 | 4.400301 | 0.0814991 | 3.150467 | 9.03e-10 | 13.25197 | 3.677e-09
2018-03-14 22:49 | 110115.3 | 120.0019 | 4 | 11 | 4.393981 | 0 | 3.150467 | 9.03e-10 | 13.25197 | 3.677e-09
2018-03-14 22:51 | 110235.3 | 240.0003 | 4 | 11 | 4.393364 | 0 | 3.150467 | 9.03e-10 | 13.25197 | 3.677e-09
2018-03-14 22:52 | 110295.3 | 300.0009 | 4 | 11 | 4.393109 | 0 | 3.150467 | 9.03e-10 | 13.25197 | 3.677e-09
2018-03-14 22:54 | 110415.4 | 120.0026 | 5 | 11 | 4.136677 | -3.259893 | 3.150467 | 0.1086499 | 13.25197 | 0.4526961
2018-03-14 22:56 | 110535.4 | 240.001 | 5 | 11 | 4.097481 | -3.259867 | 3.150467 | 0.2172948 | 13.25197 | 0.8999868
2018-03-14 22:58 | 110655.4 | 360.0001 | 5 | 11 | 4.057623 | -3.259824 | 3.150467 | 0.3259468 | 13.25197 | 1.343033
2018-03-14 23:00 | 110775.4 | 480.0009 | 5 | 11 | 4.016693 | -3.259844 | 3.150467 | 0.4346012 | 13.25197 | 1.781694
2018-03-14 23:02 | 110895.4 | 600.0001 | 5 | 11 | 3.975578 | -3.259831 | 3.150467 | 0.5432459 | 13.25197 | 2.215849
2018-03-14 23:04 | 111015.4 | 720.0017 | 5 | 11 | 3.935131 | -3.259815 | 3.150467 | 0.6518942 | 13.25197 | 2.645581
2018-03-14 23:06 | 111135.4 | 840.0017 | 5 | 11 | 3.89599 | -3.259954 | 3.150467 | 0.760541 | 13.25197 | 3.070981
2018-03-14 23:08 | 111255.4 | 960.0009 | 5 | 11 | 3.85849 | -3.260152 | 3.150467 | 0.8691913 | 13.25197 | 3.492228
2018-03-14 23:10 | 111375.4 | 1080.0009 | 5 | 11 | 3.822838 | -3.260111 | 3.150467 | 0.9778484 | 13.25197 | 3.909527
2018-03-14 23:12 | 111495.4 | 1200.0002 | 5 | 11 | 3.789029 | -3.260096 | 3.150467 | 1.0865 | 13.25197 | 4.32303
2018-03-14 23:14 | 111615.4 | 1320.0009 | 5 | 11 | 3.757065 | -3.260133 | 3.150467 | 1.195145 | 13.25197 | 4.732938
2018-03-14 23:16 | 111735.4 | 1440.0009 | 5 | 11 | 3.726975 | -3.260178 | 3.150467 | 1.30382 | 13.25197 | 5.139587
2018-03-14 23:18 | 111855.4 | 1560.0017 | 5 | 11 | 3.698713 | -3.260115 | 3.150467 | 1.412489 | 13.25197 | 5.543039
2018-03-14 23:20 | 111975.4 | 1680.0009 | 5 | 11 | 3.672205 | -3.260139 | 3.150467 | 1.521144 | 13.25197 | 5.943469
2018-03-14 23:22 | 112095.4 | 1800.0009 | 5 | 11 | 3.647391 | -3.260184 | 3.150467 | 1.629803 | 13.25197 | 6.341122
2018-03-14 23:24 | 112215.4 | 1920.0009 | 5 | 11 | 3.624439 | -3.260081 | 3.150467 | 1.738464 | 13.25197 | 6.736187
2018-03-14 23:26 | 112335.4 | 2040.0009 | 5 | 11 | 3.603405 | -3.260137 | 3.150467 | 1.847121 | 13.25197 | 7.128846
2018-03-14 23:28 | 112455.4 | 2160.0009 | 5 | 11 | 3.584323 | -3.259831 | 3.150467 | 1.955779 | 13.25197 | 7.519333
2018-03-14 23:30 | 112575.4 | 2280.0001 | 5 | 11 | 3.567034 | -3.259821 | 3.150467 | 2.064442 | 13.25197 | 7.907863
2018-03-14 23:32 | 112695.4 | 2400.0009 | 5 | 11 | 3.55108 | -3.259831 | 3.150467 | 2.173094 | 13.25197 | 8.29455
2018-03-14 23:34 | 112815.4 | 2520.0009 | 5 | 11 | 3.535951 | -3.259819 | 3.150467 | 2.281757 | 13.25197 | 8.679593
2018-03-14 23:36 | 112935.4 | 2640.0001 | 5 | 11 | 3.52095 | -3.259851 | 3.150467 | 2.390416 | 13.25197 | 9.062988
2018-03-14 23:38 | 113055.4 | 2760.0001 | 5 | 11 | 3.505278 | -3.260141 | 3.150467 | 2.499068 | 13.25197 | 9.444707
2018-03-14 23:40 | 113175.4 | 2880.0009 | 5 | 11 | 3.486999 | -3.260168 | 3.150467 | 2.607739 | 13.25197 | 9.824677
2018-03-14 23:42 | 113295.4 | 3000.0017 | 5 | 11 | 3.462741 | -3.259824 | 3.150467 | 2.716405 | 13.25197 | 10.20235
2018-03-14 23:44 | 113415.4 | 3120.0009 | 5 | 11 | 3.42904 | -3.260188 | 3.150467 | 2.825059 | 13.25197 | 10.57686
2018-03-14 23:46 | 113535.4 | 3240.0009 | 5 | 11 | 3.379125 | -3.260184 | 3.150467 | 2.933723 | 13.25197 | 10.94697
2018-03-14 23:48 | 113655.4 | 3360.0017 | 5 | 11 | 3.287491 | -3.260188 | 3.150467 | 3.042386 | 13.25197 | 11.30979
2018-03-14 23:50 | 113774.8 | 3479.3815 | 5 | 11 | 2.999992 | -3.260156 | 3.150467 | 3.150487 | 13.25197 | 11.65357
2018-03-14 23:52 | 113894.8 | 120.001 | 6 | 11 | 3.322901 | 0 | 3.150467 | 3.150487 | 13.25197 | 11.65357
2018-03-14 23:54 | 114014.8 | 240.0002 | 6 | 11 | 3.333744 | 0 | 3.150467 | 3.150487 | 13.25197 | 11.65357
2018-03-14 23:55 | 114074.8 | 300.0023 | 6 | 11 | 3.337002 | 0 | 3.150467 | 3.150487 | 13.25197 | 11.65357
2018-03-14 23:55 | 114074.9 | 0.0048 | 7 | 12 | 3.337055 | 0 | 0 | 0 | 0 | 0
2018-03-14 23:57 | 114194.9 | 120.001 | 2 | 12 | 3.975131 | 4.889912 | 0.1622975 | 0 | 0.6249493 | 0
2018-03-14 23:59 | 114314.9 | 240.001 | 2 | 12 | 4.018279 | 4.889853 | 0.3252789 | 0 | 1.276597 | 0
2018-03-15 00:01 | 114434.9 | 360.001 | 2 | 12 | 4.054947 | 4.889866 | 0.4882583 | 0 | 1.934584 | 0
2018-03-15 00:03 | 114554.9 | 480.0009 | 2 | 12 | 4.085078 | 4.88987 | 0.6512125 | 0 | 2.597882 | 0
2018-03-15 00:05 | 114674.9 | 600.0018 | 2 | 12 | 4.11054 | 4.890144 | 0.8142278 | 0 | 3.265944 | 0
2018-03-15 00:07 | 114794.9 | 720.0009 | 2 | 12 | 4.133382 | 4.890102 | 0.9772155 | 0 | 3.937778 | 0
2018-03-15 00:09 | 114914.9 | 840.0018 | 2 | 12 | 4.158042 | 4.8901 | 1.140198 | 0 | 4.613415 | 0
2018-03-15 00:11 | 115034.9 | 960.001 | 2 | 12 | 4.18574 | 4.890022 | 1.303177 | 0 | 5.293307 | 0
2018-03-15 00:13 | 115154.9 | 1080.001 | 2 | 12 | 4.200369 | 4.604288 | 1.46361 | 0 | 5.966603 | 0
2018-03-15 00:15 | 115274.9 | 1200.0002 | 2 | 12 | 4.200391 | 4.099714 | 1.60863 | 0 | 6.575741 | 0
2018-03-15 00:17 | 115394.9 | 1320.001 | 2 | 12 | 4.200408 | 3.611362 | 1.737072 | 0 | 7.11525 | 0
2018-03-15 00:19 | 115485.5 | 1410.5936 | 2 | 12 | 4.200389 | 3.259987 | 1.823479 | 0 | 7.478194 | 0
2018-03-15 00:21 | 115605.5 | 120.0011 | 3 | 12 | 4.228672 | 3.259924 | 1.93169 | 0 | 7.934135 | 0
2018-03-15 00:23 | 115725.5 | 240 | 3 | 12 | 4.261619 | 3.259956 | 2.04034 | 0 | 8.395346 | 0
2018-03-15 00:25 | 115845.6 | 360.0019 | 3 | 12 | 4.296996 | 3.259912 | 2.149002 | 0 | 8.860322 | 0
2018-03-15 00:27 | 115965.5 | 480.0003 | 3 | 12 | 4.334634 | 3.259985 | 2.257651 | 0 | 9.329214 | 0
2018-03-15 00:29 | 116085.6 | 600.0019 | 3 | 12 | 4.374218 | 3.259945 | 2.366311 | 0 | 9.802347 | 0
2018-03-15 00:31 | 116205.5 | 720.0011 | 3 | 12 | 4.400386 | 3.013777 | 2.473377 | 0 | 10.27257 | 0
2018-03-15 00:33 | 116325.5 | 840.0003 | 3 | 12 | 4.400398 | 2.517309 | 2.565224 | 0 | 10.67673 | 0
2018-03-15 00:35 | 116445.5 | 960.0011 | 3 | 12 | 4.4004 | 2.115746 | 2.642208 | 0 | 11.01549 | 0
2018-03-15 00:37 | 116565.6 | 1080.0019 | 3 | 12 | 4.40038 | 1.786917 | 2.707054 | 0 | 11.30084 | 0
2018-03-15 00:39 | 116685.6 | 1200.0018 | 3 | 12 | 4.40038 | 1.51841 | 2.76198 | 0 | 11.54253 | 0
2018-03-15 00:41 | 116805.5 | 1320.0003 | 3 | 12 | 4.400357 | 1.297815 | 2.808792 | 0 | 11.74852 | 0
2018-03-15 00:43 | 116925.6 | 1440.0027 | 3 | 12 | 4.400371 | 1.117664 | 2.848956 | 0 | 11.92526 | 0
2018-03-15 00:45 | 117045.5 | 1560.0003 | 3 | 12 | 4.400374 | 0.9689198 | 2.883639 | 0 | 12.07787 | 0
2018-03-15 00:47 | 117165.5 | 1680.0011 | 3 | 12 | 4.400345 | 0.8443069 | 2.913788 | 0 | 12.21054 | 0
2018-03-15 00:49 | 117285.5 | 1800.0002 | 3 | 12 | 4.400331 | 0.7404785 | 2.940157 | 0 | 12.32657 | 0
2018-03-15 00:51 | 117405.5 | 1920.0003 | 3 | 12 | 4.400322 | 0.6531792 | 2.963352 | 0 | 12.42864 | 0
2018-03-15 00:53 | 117525.5 | 2040.0003 | 3 | 12 | 4.400339 | 0.5794392 | 2.983861 | 0 | 12.51889 | 0
2018-03-15 00:55 | 117645.6 | 2160.0019 | 3 | 12 | 4.40034 | 0.5156631 | 3.002082 | 0 | 12.59906 | 0
2018-03-15 00:57 | 117765.6 | 2280.0019 | 3 | 12 | 4.400344 | 0.4609852 | 3.018334 | 0 | 12.67058 | 0
2018-03-15 00:59 | 117885.5 | 2400.0011 | 3 | 12 | 4.400335 | 0.4135075 | 3.032883 | 0 | 12.7346 | 0
2018-03-15 01:01 | 118005.5 | 2520.0011 | 3 | 12 | 4.400342 | 0.3722172 | 3.045949 | 0 | 12.79209 | 0
2018-03-15 01:03 | 118125.5 | 2640.0009 | 3 | 12 | 4.400332 | 0.335247 | 3.057716 | 0 | 12.84387 | 0
2018-03-15 01:05 | 118245.5 | 2760.0012 | 3 | 12 | 4.400283 | 0.3023186 | 3.068339 | 0 | 12.89062 | 0
2018-03-15 01:07 | 118365.5 | 2880.0011 | 3 | 12 | 4.400298 | 0.2739811 | 3.077951 | 0 | 12.93291 | 0
2018-03-15 01:09 | 118485.5 | 3000.0004 | 3 | 12 | 4.400305 | 0.2489929 | 3.086671 | 0 | 12.97128 | 0
2018-03-15 01:11 | 118605.5 | 3120.0011 | 3 | 12 | 4.400317 | 0.226757 | 3.094595 | 0 | 13.00615 | 0
2018-03-15 01:13 | 118725.5 | 3240.0003 | 3 | 12 | 4.400315 | 0.2066669 | 3.101806 | 0 | 13.03788 | 0
2018-03-15 01:15 | 118845.6 | 3360.0019 | 3 | 12 | 4.40029 | 0.1884212 | 3.108383 | 0 | 13.06682 | 0
2018-03-15 01:17 | 118965.5 | 3480.0003 | 3 | 12 | 4.400315 | 0.1721096 | 3.11439 | 0 | 13.09326 | 0
2018-03-15 01:19 | 119085.5 | 3600.0003 | 3 | 12 | 4.400293 | 0.1573505 | 3.119879 | 0 | 13.11741 | 0
2018-03-15 01:21 | 119205.5 | 3720.0012 | 3 | 12 | 4.400263 | 0.143858 | 3.124907 | 0 | 13.13953 | 0
2018-03-15 01:23 | 119325.6 | 3840.002 | 3 | 12 | 4.40028 | 0.1324501 | 3.129515 | 0 | 13.15981 | 0
2018-03-15 01:25 | 119445.6 | 3960.002 | 3 | 12 | 4.400284 | 0.1212749 | 3.133745 | 0 | 13.17843 | 0
2018-03-15 01:27 | 119565.5 | 4080.0004 | 3 | 12 | 4.400302 | 0.1119385 | 3.137633 | 0 | 13.19553 | 0
2018-03-15 01:29 | 119685.5 | 4200.0004 | 3 | 12 | 4.400297 | 0.1031895 | 3.141208 | 0 | 13.21126 | 0
2018-03-15 01:31 | 119805.6 | 4320.002 | 3 | 12 | 4.400313 | 0.09529686 | 3.144499 | 0 | 13.22574 | 0
2018-03-15 01:33 | 119925.5 | 4440.0004 | 3 | 12 | 4.400274 | 0.08703613 | 3.147527 | 0 | 13.23907 | 0
2018-03-15 01:34 | 120034.9 | 4549.3977 | 3 | 12 | 4.400312 | 0.0814991 | 3.150085 | 0 | 13.25033 | 0
2018-03-15 01:36 | 120155 | 120.0015 | 4 | 12 | 4.394005 | 0 | 3.150085 | 0 | 13.25033 | 0
2018-03-15 01:38 | 120275 | 240 | 4 | 12 | 4.393385 | 0 | 3.150085 | 0 | 13.25033 | 0
2018-03-15 01:39 | 120335 | 300.0045 | 4 | 12 | 4.39316 | 0 | 3.150085 | 0 | 13.25033 | 0
2018-03-15 01:41 | 120455.1 | 120.0019 | 5 | 12 | 4.136596 | -3.259824 | 3.150085 | 0.1086516 | 13.25033 | 0.4526975
2018-03-15 01:43 | 120575.1 | 240.0019 | 5 | 12 | 4.097394 | -3.25986 | 3.150085 | 0.2173044 | 13.25033 | 0.9000119
2018-03-15 01:45 | 120695.1 | 360.0002 | 5 | 12 | 4.057478 | -3.259852 | 3.150085 | 0.3259514 | 13.25033 | 1.343026
2018-03-15 01:47 | 120815.1 | 480.0002 | 5 | 12 | 4.016493 | -3.259819 | 3.150085 | 0.4345993 | 13.25033 | 1.781643
2018-03-15 01:49 | 120935.1 | 600.0018 | 5 | 12 | 3.97536 | -3.259848 | 3.150085 | 0.5432524 | 13.25033 | 2.21581
2018-03-15 01:51 | 121055.1 | 720.0002 | 5 | 12 | 3.934826 | -3.259858 | 3.150085 | 0.6518988 | 13.25033 | 2.645508
2018-03-15 01:53 | 121175.1 | 840.0018 | 5 | 12 | 3.895637 | -3.259844 | 3.150085 | 0.7605513 | 13.25033 | 3.070894
2018-03-15 01:55 | 121295.1 | 960.0002 | 5 | 12 | 3.858066 | -3.260111 | 3.150085 | 0.8692044 | 13.25033 | 3.492111
2018-03-15 01:57 | 121415.1 | 1080.0007 | 5 | 12 | 3.822413 | -3.260122 | 3.150085 | 0.9778595 | 13.25033 | 3.909356
2018-03-15 01:59 | 121535.1 | 1200.0009 | 5 | 12 | 3.788555 | -3.260172 | 3.150085 | 1.086523 | 13.25033 | 4.322855
2018-03-15 02:01 | 121655.1 | 1320.0017 | 5 | 12 | 3.756585 | -3.26012 | 3.150085 | 1.195185 | 13.25033 | 4.732776
2018-03-15 02:03 | 121775.1 | 1440.0001 | 5 | 12 | 3.726503 | -3.260154 | 3.150085 | 1.303842 | 13.25033 | 5.139306
2018-03-15 02:05 | 121895.1 | 1560.0001 | 5 | 12 | 3.698234 | -3.260195 | 3.150085 | 1.412487 | 13.25033 | 5.542621
2018-03-15 02:07 | 122015.1 | 1680.0009 | 5 | 12 | 3.671695 | -3.260147 | 3.150085 | 1.521171 | 13.25033 | 5.943099
2018-03-15 02:09 | 122135.1 | 1800.0018 | 5 | 12 | 3.646912 | -3.260172 | 3.150085 | 1.629827 | 13.25033 | 6.34069
2018-03-15 02:11 | 122255.1 | 1920.0009 | 5 | 12 | 3.623985 | -3.260159 | 3.150085 | 1.738485 | 13.25033 | 6.735698
2018-03-15 02:13 | 122375.1 | 2040.0002 | 5 | 12 | 3.60302 | -3.259981 | 3.150085 | 1.847141 | 13.25033 | 7.128306
2018-03-15 02:15 | 122495.1 | 2160.0009 | 5 | 12 | 3.584051 | -3.259831 | 3.150085 | 1.955799 | 13.25033 | 7.518757
2018-03-15 02:17 | 122615.1 | 2280.001 | 5 | 12 | 3.566804 | -3.260145 | 3.150085 | 2.064458 | 13.25033 | 7.907243
2018-03-15 02:19 | 122735.1 | 2400 | 5 | 12 | 3.550983 | -3.259817 | 3.150085 | 2.173113 | 13.25033 | 8.293925
2018-03-15 02:21 | 122855.1 | 2520.0008 | 5 | 12 | 3.53594 | -3.259821 | 3.150085 | 2.281769 | 13.25033 | 8.678938
2018-03-15 02:23 | 122975.1 | 2640.001 | 5 | 12 | 3.520967 | -3.260145 | 3.150085 | 2.390421 | 13.25033 | 9.062314
2018-03-15 02:25 | 123095.1 | 2760.0018 | 5 | 12 | 3.505334 | -3.260152 | 3.150085 | 2.499081 | 13.25033 | 9.444068
2018-03-15 02:27 | 123215.1 | 2880.001 | 5 | 12 | 3.487056 | -3.260158 | 3.150085 | 2.607744 | 13.25033 | 9.82401
2018-03-15 02:29 | 123335.1 | 3000.0009 | 5 | 12 | 3.462702 | -3.259867 | 3.150085 | 2.716398 | 13.25033 | 10.20164
2018-03-15 02:31 | 123455.1 | 3120.001 | 5 | 12 | 3.429035 | -3.25994 | 3.150085 | 2.825052 | 13.25033 | 10.57615
2018-03-15 02:33 | 123575.1 | 3240.0002 | 5 | 12 | 3.379052 | -3.260161 | 3.150085 | 2.933705 | 13.25033 | 10.94622
2018-03-15 02:35 | 123695.1 | 3360.0018 | 5 | 12 | 3.28714 | -3.260166 | 3.150085 | 3.042367 | 13.25033 | 11.30902
2018-03-15 02:37 | 123814.1 | 3479.052 | 5 | 12 | 2.999954 | -3.260174 | 3.150085 | 3.150166 | 13.25033 | 11.65181
2018-03-15 02:39 | 123934.2 | 120.0002 | 6 | 12 | 3.322875 | 0 | 3.150085 | 3.150166 | 13.25033 | 11.65181
2018-03-15 02:41 | 124054.2 | 240.0002 | 6 | 12 | 3.333749 | 0 | 3.150085 | 3.150166 | 13.25033 | 11.65181
2018-03-15 02:42 | 124114.2 | 300.0032 | 6 | 12 | 3.337008 | 0 | 3.150085 | 3.150166 | 13.25033 | 11.65181
2018-03-15 02:42 | 124114.2 | 0.0025 | 7 | 13 | 3.336923 | 0 | 0 | 0 | 0 | 0
2018-03-15 02:44 | 124234.3 | 120.0002 | 2 | 13 | 3.975093 | 4.889891 | 0.1623018 | 0 | 0.6249607 | 0
2018-03-15 02:46 | 124354.3 | 240.0002 | 2 | 13 | 4.018297 | 4.889879 | 0.3252756 | 0 | 1.276574 | 0
2018-03-15 02:48 | 124474.3 | 360.0002 | 2 | 13 | 4.055047 | 4.889879 | 0.4882578 | 0 | 1.934581 | 0
2018-03-15 02:50 | 124594.3 | 480.0025 | 2 | 13 | 4.085219 | 4.889866 | 0.6512371 | 0 | 2.597999 | 0
2018-03-15 02:52 | 124714.3 | 600.0016 | 2 | 13 | 4.110614 | 4.890154 | 0.8142182 | 0 | 3.265936 | 0
2018-03-15 02:54 | 124834.3 | 720.0017 | 2 | 13 | 4.133405 | 4.890171 | 0.9772081 | 0 | 3.937784 | 0
2018-03-15 02:56 | 124954.3 | 840.0017 | 2 | 13 | 4.158037 | 4.890127 | 1.14019 | 0 | 4.613422 | 0
2018-03-15 02:58 | 125074.3 | 960.0017 | 2 | 13 | 4.185668 | 4.890091 | 1.303177 | 0 | 5.293336 | 0
2018-03-15 03:00 | 125194.3 | 1080.0001 | 2 | 13 | 4.200394 | 4.606131 | 1.463629 | 0 | 5.966702 | 0
2018-03-15 03:02 | 125314.3 | 1200.0018 | 2 | 13 | 4.200397 | 4.099472 | 1.608667 | 0 | 6.575921 | 0
2018-03-15 03:04 | 125434.3 | 1320.0009 | 2 | 13 | 4.200402 | 3.610897 | 1.737082 | 0 | 7.115315 | 0
2018-03-15 03:06 | 125524.8 | 1410.5615 | 2 | 13 | 4.200391 | 3.259998 | 1.823458 | 0 | 7.478127 | 0
2018-03-15 03:08 | 125644.9 | 120.0002 | 3 | 13 | 4.228752 | 3.259956 | 1.931675 | 3.7e-11 | 7.934099 | 1.51e-10
2018-03-15 03:10 | 125764.9 | 240.0013 | 3 | 13 | 4.261766 | 3.259962 | 2.040333 | 3.7e-11 | 8.395354 | 1.51e-10
2018-03-15 03:12 | 125884.9 | 360.0005 | 3 | 13 | 4.29722 | 3.259972 | 2.148985 | 3.7e-11 | 8.860311 | 1.51e-10
2018-03-15 03:14 | 126004.9 | 480.0008 | 3 | 13 | 4.334916 | 3.260029 | 2.257638 | 3.7e-11 | 9.329242 | 1.51e-10
2018-03-15 03:16 | 126124.9 | 600.0018 | 3 | 13 | 4.374608 | 3.260002 | 2.366296 | 3.7e-11 | 9.802409 | 1.51e-10
2018-03-15 03:18 | 126244.9 | 720.0018 | 3 | 13 | 4.400404 | 3.007833 | 2.473273 | 3.7e-11 | 10.27227 | 1.51e-10
2018-03-15 03:20 | 126364.9 | 840.0011 | 3 | 13 | 4.400394 | 2.512774 | 2.564948 | 3.7e-11 | 10.67567 | 1.51e-10
2018-03-15 03:22 | 126484.9 | 960.001 | 3 | 13 | 4.400388 | 2.11141 | 2.641788 | 3.7e-11 | 11.01379 | 1.51e-10
2018-03-15 03:24 | 126604.9 | 1080.0018 | 3 | 13 | 4.400362 | 1.7829 | 2.706508 | 3.7e-11 | 11.29859 | 1.51e-10
2018-03-15 03:26 | 126724.9 | 1200.0002 | 3 | 13 | 4.400352 | 1.514984 | 2.761329 | 3.7e-11 | 11.53982 | 1.51e-10
2018-03-15 03:28 | 126844.9 | 1320.0003 | 3 | 13 | 4.400354 | 1.295641 | 2.808062 | 3.7e-11 | 11.74546 | 1.51e-10
2018-03-15 03:30 | 126964.9 | 1440.0018 | 3 | 13 | 4.400367 | 1.116119 | 2.848161 | 3.7e-11 | 11.92192 | 1.51e-10
2018-03-15 03:32 | 127084.9 | 1560.0018 | 3 | 13 | 4.40035 | 0.9671783 | 2.882796 | 3.7e-11 | 12.07432 | 1.51e-10
2018-03-15 03:34 | 127204.9 | 1680.001 | 3 | 13 | 4.400365 | 0.8441162 | 2.912906 | 3.7e-11 | 12.20681 | 1.51e-10
2018-03-15 03:36 | 127324.9 | 1800.001 | 3 | 13 | 4.400325 | 0.7399139 | 2.93925 | 3.7e-11 | 12.32274 | 1.51e-10
2018-03-15 03:38 | 127444.9 | 1920.0004 | 3 | 13 | 4.400336 | 0.6531696 | 2.962431 | 3.7e-11 | 12.42474 | 1.51e-10
2018-03-15 03:40 | 127564.9 | 2040.0018 | 3 | 13 | 4.400348 | 0.5794868 | 2.98294 | 3.7e-11 | 12.51499 | 1.51e-10
2018-03-15 03:42 | 127684.9 | 2160.001 | 3 | 13 | 4.40033 | 0.5159397 | 3.001167 | 3.7e-11 | 12.59519 | 1.51e-10
2018-03-15 03:44 | 127804.9 | 2280.0018 | 3 | 13 | 4.400318 | 0.4610558 | 3.017433 | 3.7e-11 | 12.66677 | 1.51e-10
2018-03-15 03:46 | 127924.9 | 2400.0011 | 3 | 13 | 4.400318 | 0.4140854 | 3.032003 | 3.7e-11 | 12.73088 | 1.51e-10
2018-03-15 03:48 | 128044.9 | 2520.0019 | 3 | 13 | 4.400299 | 0.3722286 | 3.045102 | 3.7e-11 | 12.78852 | 1.51e-10
2018-03-15 03:50 | 128164.9 | 2640.0003 | 3 | 13 | 4.400322 | 0.3362961 | 3.056903 | 3.7e-11 | 12.84045 | 1.51e-10
2018-03-15 03:52 | 128284.9 | 2760.0019 | 3 | 13 | 4.400308 | 0.3038521 | 3.067567 | 3.7e-11 | 12.88738 | 1.51e-10
2018-03-15 03:54 | 128404.9 | 2880.0003 | 3 | 13 | 4.400332 | 0.276083 | 3.077218 | 3.7e-11 | 12.92984 | 1.51e-10
2018-03-15 03:56 | 128524.9 | 3000.0003 | 3 | 13 | 4.400313 | 0.2503815 | 3.085973 | 3.7e-11 | 12.96837 | 1.51e-10
2018-03-15 03:58 | 128644.9 | 3120.0013 | 3 | 13 | 4.400292 | 0.2273254 | 3.093932 | 3.7e-11 | 13.00339 | 1.51e-10
2018-03-15 04:00 | 128764.9 | 3240.0019 | 3 | 13 | 4.400304 | 0.2075443 | 3.101177 | 3.7e-11 | 13.03527 | 1.51e-10
2018-03-15 04:02 | 128884.9 | 3360.0003 | 3 | 13 | 4.400307 | 0.1891003 | 3.107785 | 3.7e-11 | 13.06435 | 1.51e-10
2018-03-15 04:04 | 129004.9 | 3480.0002 | 3 | 13 | 4.400328 | 0.1733685 | 3.113816 | 3.7e-11 | 13.09089 | 1.51e-10
2018-03-15 04:06 | 129124.9 | 3600.0011 | 3 | 13 | 4.400284 | 0.1577358 | 3.119329 | 3.7e-11 | 13.11514 | 1.51e-10
2018-03-15 04:08 | 129244.9 | 3720.0012 | 3 | 13 | 4.400264 | 0.1444263 | 3.124378 | 3.7e-11 | 13.13736 | 1.51e-10
2018-03-15 04:10 | 129364.9 | 3840.0019 | 3 | 13 | 4.400313 | 0.1331902 | 3.129004 | 3.7e-11 | 13.15772 | 1.51e-10
2018-03-15 04:12 | 129484.9 | 3960.0004 | 3 | 13 | 4.40024 | 0.1208725 | 3.133242 | 3.7e-11 | 13.17637 | 1.51e-10
2018-03-15 04:14 | 129604.9 | 4080.0004 | 3 | 13 | 4.4003 | 0.1123104 | 3.137136 | 3.7e-11 | 13.1935 | 1.51e-10
2018-03-15 04:16 | 129724.9 | 4200.0002 | 3 | 13 | 4.400283 | 0.1028423 | 3.140718 | 3.7e-11 | 13.20926 | 1.51e-10
2018-03-15 04:18 | 129844.9 | 4320.0004 | 3 | 13 | 4.400259 | 0.09421349 | 3.144014 | 3.7e-11 | 13.22376 | 1.51e-10
2018-03-15 04:20 | 129964.9 | 4440.0019 | 3 | 13 | 4.400301 | 0.08780098 | 3.147051 | 3.7e-11 | 13.23713 | 1.51e-10
2018-03-15 04:22 | 130072.2 | 4547.3304 | 3 | 13 | 4.400302 | 0.08149719 | 3.149567 | 3.7e-11 | 13.2482 | 1.51e-10
2018-03-15 04:24 | 130192.2 | 120.0026 | 4 | 13 | 4.393981 | 0 | 3.149567 | 3.7e-11 | 13.2482 | 1.51e-10
2018-03-15 04:26 | 130312.2 | 240.0018 | 4 | 13 | 4.393362 | 0 | 3.149567 | 3.7e-11 | 13.2482 | 1.51e-10
2018-03-15 04:27 | 130372.2 | 300.0041 | 4 | 13 | 4.393131 | 0 | 3.149567 | 3.7e-11 | 13.2482 | 1.51e-10
2018-03-15 04:29 | 130492.3 | 120.0027 | 5 | 13 | 4.136558 | -3.259854 | 3.149567 | 0.1086469 | 13.2482 | 0.4526736
2018-03-15 04:31 | 130612.3 | 240.0011 | 5 | 13 | 4.097335 | -3.259879 | 3.149567 | 0.2172933 | 13.2482 | 0.8999559
2018-03-15 04:33 | 130732.3 | 360.001 | 5 | 13 | 4.057407 | -3.259881 | 3.149567 | 0.325946 | 13.2482 | 1.342986
2018-03-15 04:35 | 130852.3 | 480.001 | 5 | 13 | 4.01644 | -3.259842 | 3.149567 | 0.4345974 | 13.2482 | 1.781608
2018-03-15 04:37 | 130972.3 | 600.0011 | 5 | 13 | 3.975225 | -3.259828 | 3.149567 | 0.5432478 | 13.2482 | 2.215755
2018-03-15 04:39 | 131092.3 | 720.0011 | 5 | 13 | 3.934673 | -3.260186 | 3.149567 | 0.651906 | 13.2482 | 2.645484
2018-03-15 04:41 | 131212.3 | 840.0018 | 5 | 13 | 3.895466 | -3.26019 | 3.149567 | 0.7605582 | 13.2482 | 3.070854
2018-03-15 04:43 | 131332.3 | 960.0007 | 5 | 13 | 3.857902 | -3.260166 | 3.149567 | 0.8692092 | 13.2482 | 3.492043
2018-03-15 04:45 | 131452.3 | 1080.001 | 5 | 13 | 3.822116 | -3.260111 | 3.149567 | 0.9778688 | 13.2482 | 3.90928
2018-03-15 04:47 | 131572.3 | 1200.0002 | 5 | 13 | 3.788208 | -3.260118 | 3.149567 | 1.086524 | 13.2482 | 4.322713
2018-03-15 04:49 | 131692.3 | 1320.0018 | 5 | 13 | 3.756135 | -3.260111 | 3.149567 | 1.195186 | 13.2482 | 4.732585
2018-03-15 04:51 | 131812.3 | 1440.0018 | 5 | 13 | 3.725902 | -3.260145 | 3.149567 | 1.30384 | 13.2482 | 5.139049
2018-03-15 04:53 | 131932.3 | 1560.001 | 5 | 13 | 3.697562 | -3.260135 | 3.149567 | 1.412498 | 13.2482 | 5.54234
2018-03-15 04:55 | 132052.3 | 1680.0018 | 5 | 13 | 3.670972 | -3.260166 | 3.149567 | 1.521163 | 13.2482 | 5.942675
2018-03-15 04:57 | 132172.3 | 1800.001 | 5 | 13 | 3.646203 | -3.26017 | 3.149567 | 1.629823 | 13.2482 | 6.340201
2018-03-15 04:59 | 132292.3 | 1920.0019 | 5 | 13 | 3.623242 | -3.260131 | 3.149567 | 1.738485 | 13.2482 | 6.73514
2018-03-15 05:01 | 132412.3 | 2040.001 | 5 | 13 | 3.602286 | -3.260125 | 3.149567 | 1.847142 | 13.2482 | 7.127674
2018-03-15 05:03 | 132532.3 | 2160.001 | 5 | 13 | 3.583325 | -3.260106 | 3.149567 | 1.955804 | 13.2482 | 7.518057
2018-03-15 05:05 | 132652.3 | 2280.0018 | 5 | 13 | 3.56612 | -3.260133 | 3.149567 | 2.064468 | 13.2482 | 7.906486
2018-03-15 05:07 | 132772.3 | 2400.0002 | 5 | 13 | 3.550303 | -3.260154 | 3.149567 | 2.173131 | 13.2482 | 8.29312
2018-03-15 05:09 | 132892.3 | 2520.0019 | 5 | 13 | 3.535272 | -3.260147 | 3.149567 | 2.281792 | 13.2482 | 8.67808
2018-03-15 05:11 | 133012.3 | 2640.001 | 5 | 13 | 3.520394 | -3.260094 | 3.149567 | 2.390454 | 13.2482 | 9.061425
2018-03-15 05:13 | 133132.3 | 2760.0002 | 5 | 13 | 3.504822 | -3.260154 | 3.149567 | 2.499098 | 13.2482 | 9.443058
2018-03-15 05:15 | 133252.3 | 2880.0002 | 5 | 13 | 3.486633 | -3.260129 | 3.149567 | 2.607756 | 13.2482 | 9.822933
2018-03-15 05:17 | 133372.3 | 3000.0002 | 5 | 13 | 3.462375 | -3.260156 | 3.149567 | 2.716435 | 13.2482 | 10.20061
2018-03-15 05:19 | 133492.3 | 3120.0006 | 5 | 13 | 3.428662 | -3.260184 | 3.149567 | 2.825097 | 13.2482 | 10.57511
2018-03-15 05:21 | 133612.3 | 3240.0018 | 5 | 13 | 3.378629 | -3.260094 | 3.149567 | 2.933764 | 13.2482 | 10.94519
2018-03-15 05:23 | 133732.3 | 3360.001 | 5 | 13 | 3.286487 | -3.260158 | 3.149567 | 3.042424 | 13.2482 | 11.30792
2018-03-15 05:25 | 133850.8 | 3478.4472 | 5 | 13 | 2.99997 | -3.260145 | 3.149567 | 3.149677 | 13.2482 | 11.64892
2018-03-15 05:27 | 133970.8 | 120.0008 | 6 | 13 | 3.322883 | 0 | 3.149567 | 3.149688 | 13.2482 | 11.64896
2018-03-15 05:29 | 134090.8 | 240 | 6 | 13 | 3.333767 | 0 | 3.149567 | 3.149688 | 13.2482 | 11.64896
2018-03-15 05:30 | 134150.8 | 300.003 | 6 | 13 | 3.337014 | 0 | 3.149567 | 3.149688 | 13.2482 | 11.64896
2018-03-15 05:30 | 134150.8 | 0.0025 | 7 | 14 | 3.337128 | 0 | 0 | 0 | 0 | 0
2018-03-15 05:32 | 134270.9 | 120.0001 | 2 | 14 | 3.975099 | 4.889942 | 0.1622966 | 0 | 0.6249408 | 0
2018-03-15 05:34 | 134390.9 | 240.0025 | 2 | 14 | 4.018249 | 4.8899 | 0.3252829 | 0 | 1.276601 | 0
2018-03-15 05:36 | 134510.9 | 360.0001 | 2 | 14 | 4.054976 | 4.889854 | 0.4882552 | 0 | 1.934558 | 0
2018-03-15 05:38 | 134630.9 | 480.0017 | 2 | 14 | 4.085117 | 4.889936 | 0.6512439 | 0 | 2.597998 | 0
2018-03-15 05:40 | 134750.9 | 600.0025 | 2 | 14 | 4.110525 | 4.88986 | 0.8142261 | 0 | 3.26593 | 0
2018-03-15 05:42 | 134870.9 | 720.0001 | 2 | 14 | 4.133311 | 4.889853 | 0.9772045 | 0 | 3.937716 | 0
2018-03-15 05:44 | 134990.9 | 840.0017 | 2 | 14 | 4.157961 | 4.890186 | 1.140188 | 0 | 4.613344 | 0
2018-03-15 05:46 | 135110.9 | 960.0009 | 2 | 14 | 4.185567 | 4.890184 | 1.303171 | 0 | 5.293232 | 0
2018-03-15 05:48 | 135230.9 | 1080.0001 | 2 | 14 | 4.200402 | 4.607452 | 1.463654 | 0 | 5.966722 | 0
2018-03-15 05:50 | 135350.9 | 1200.0009 | 2 | 14 | 4.200397 | 4.100908 | 1.608746 | 0 | 6.576166 | 0
2018-03-15 05:52 | 135470.9 | 1320.001 | 2 | 14 | 4.200394 | 3.611654 | 1.737227 | 0 | 7.115837 | 0
2018-03-15 05:53 | 135561.5 | 1410.6271 | 2 | 14 | 4.200396 | 3.259993 | 1.823684 | 0 | 7.478987 | 0
2018-03-15 05:55 | 135681.6 | 120.001 | 3 | 14 | 4.228793 | 3.259991 | 1.931911 | 0 | 7.935002 | 0
2018-03-15 05:57 | 135801.6 | 240.0018 | 3 | 14 | 4.261789 | 3.25997 | 2.040565 | 0 | 8.396243 | 0
2018-03-15 05:59 | 135921.6 | 360.0009 | 3 | 14 | 4.297276 | 3.260014 | 2.149219 | 0 | 8.861211 | 0
2018-03-15 06:01 | 136041.6 | 480.0009 | 3 | 14 | 4.334958 | 3.260033 | 2.257874 | 0 | 9.330158 | 0
2018-03-15 06:03 | 136161.6 | 600.0002 | 3 | 14 | 4.37461 | 3.260038 | 2.366525 | 0 | 9.803296 | 0
2018-03-15 06:05 | 136281.6 | 720.0018 | 3 | 14 | 4.400389 | 3.007957 | 2.473502 | 0 | 10.27315 | 0
2018-03-15 06:07 | 136401.6 | 840.0019 | 3 | 14 | 4.400404 | 2.51215 | 2.565159 | 0 | 10.67648 | 0
2018-03-15 06:09 | 136521.6 | 960.001 | 3 | 14 | 4.400392 | 2.110247 | 2.64196 | 0 | 11.01443 | 0
2018-03-15 06:11 | 136641.6 | 1080.001 | 3 | 14 | 4.400362 | 1.782091 | 2.706645 | 0 | 11.29907 | 0
2018-03-15 06:13 | 136761.6 | 1200.001 | 3 | 14 | 4.400367 | 1.513674 | 2.761423 | 0 | 11.54012 | 0
2018-03-15 06:15 | 136881.6 | 1320.0026 | 3 | 14 | 4.400352 | 1.294363 | 2.808103 | 0 | 11.74552 | 0
2018-03-15 06:17 | 137001.6 | 1440.0003 | 3 | 14 | 4.400357 | 1.114195 | 2.848148 | 0 | 11.92174 | 0
2018-03-15 06:19 | 137121.6 | 1560.0002 | 3 | 14 | 4.40037 | 0.9653378 | 2.882725 | 0 | 12.07389 | 0
2018-03-15 06:21 | 137241.6 | 1680.0011 | 3 | 14 | 4.400342 | 0.8415356 | 2.912775 | 0 | 12.20612 | 0
2018-03-15 06:23 | 137361.6 | 1800.0002 | 3 | 14 | 4.400351 | 0.7384415 | 2.939055 | 0 | 12.32176 | 0
2018-03-15 06:25 | 137481.6 | 1920.001 | 3 | 14 | 4.400343 | 0.6514816 | 2.962174 | 0 | 12.42349 | 0
2018-03-15 06:27 | 137601.6 | 2040.001 | 3 | 14 | 4.400351 | 0.5778961 | 2.982625 | 0 | 12.51348 | 0
2018-03-15 06:29 | 137721.6 | 2160.001 | 3 | 14 | 4.400351 | 0.5148411 | 3.000799 | 0 | 12.59345 | 0
2018-03-15 06:31 | 137841.6 | 2280.0019 | 3 | 14 | 4.400315 | 0.4598312 | 3.017019 | 0 | 12.66483 | 0
2018-03-15 06:33 | 137961.6 | 2400.001 | 3 | 14 | 4.400353 | 0.4132214 | 3.031549 | 0 | 12.72876 | 0
2018-03-15 06:35 | 138081.6 | 2520.0002 | 3 | 14 | 4.400342 | 0.372057 | 3.044609 | 0 | 12.78623 | 0
2018-03-15 06:37 | 138201.6 | 2640.0019 | 3 | 14 | 4.400325 | 0.3355713 | 3.05638 | 0 | 12.83803 | 0
2018-03-15 06:39 | 138321.6 | 2760.0002 | 3 | 14 | 4.400327 | 0.303894 | 3.067023 | 0 | 12.88486 | 0
2018-03-15 06:41 | 138441.6 | 2880.0019 | 3 | 14 | 4.400309 | 0.2750511 | 3.07666 | 0 | 12.92727 | 0
2018-03-15 06:43 | 138561.6 | 3000.001 | 3 | 14 | 4.400309 | 0.249836 | 3.085407 | 0 | 12.96576 | 0
2018-03-15 06:45 | 138681.6 | 3120.0011 | 3 | 14 | 4.400296 | 0.2273731 | 3.093358 | 0 | 13.00074 | 0
2018-03-15 06:47 | 138801.6 | 3240 | 3 | 14 | 4.400328 | 0.2079525 | 3.1006 | 0 | 13.03261 | 0
2018-03-15 06:49 | 138921.6 | 3360.0011 | 3 | 14 | 4.400285 | 0.1891804 | 3.107207 | 0 | 13.06168 | 0
2018-03-15 06:51 | 139041.6 | 3480.001 | 3 | 14 | 4.400288 | 0.1728306 | 3.113247 | 0 | 13.08826 | 0
2018-03-15 06:53 | 139161.6 | 3600.001 | 3 | 14 | 4.400324 | 0.1588802 | 3.118766 | 0 | 13.11255 | 0
2018-03-15 06:55 | 139281.6 | 3720.001 | 3 | 14 | 4.400255 | 0.1443996 | 3.123823 | 0 | 13.1348 | 0
2018-03-15 06:57 | 139401.6 | 3840.001 | 3 | 14 | 4.400334 | 0.1335201 | 3.12846 | 0 | 13.1552 | 0
2018-03-15 06:59 | 139521.6 | 3960.001 | 3 | 14 | 4.400293 | 0.1220512 | 3.13271 | 0 | 13.1739 | 0
2018-03-15 07:01 | 139641.6 | 4080.001 | 3 | 14 | 4.400292 | 0.1123276 | 3.136614 | 0 | 13.19108 | 0
2018-03-15 07:03 | 139761.6 | 4200.0019 | 3 | 14 | 4.400278 | 0.1028881 | 3.140201 | 0 | 13.20687 | 0
2018-03-15 07:05 | 139881.6 | 4320.001 | 3 | 14 | 4.400312 | 0.09535217 | 3.143494 | 0 | 13.22136 | 0
2018-03-15 07:07 | 140001.6 | 4440.0019 | 3 | 14 | 4.400319 | 0.0881958 | 3.146536 | 0 | 13.23474 | 0
2018-03-15 07:09 | 140104 | 4542.4295 | 3 | 14 | 4.400282 | 0.08149529 | 3.148939 | 0 | 13.24532 | 0
2018-03-15 07:11 | 140224 | 120.0002 | 4 | 14 | 4.393958 | 0 | 3.148939 | 0 | 13.24532 | 0
2018-03-15 07:13 | 140344 | 240.0018 | 4 | 14 | 4.393338 | 0 | 3.148939 | 0 | 13.24532 | 0
2018-03-15 07:14 | 140404 | 300.0031 | 4 | 14 | 4.393109 | 0 | 3.148939 | 0 | 13.24532 | 0
2018-03-15 07:16 | 140524.1 | 120.0019 | 5 | 14 | 4.136374 | -3.260229 | 3.148939 | 0.108652 | 13.24532 | 0.4526798
2018-03-15 07:18 | 140644.1 | 240.0019 | 5 | 14 | 4.097157 | -3.259858 | 3.148939 | 0.2173043 | 13.24532 | 0.8999678
2018-03-15 07:20 | 140764.1 | 360.0019 | 5 | 14 | 4.057231 | -3.260156 | 3.148939 | 0.3259554 | 13.24532 | 1.342972
2018-03-15 07:22 | 140884.1 | 480.0009 | 5 | 14 | 4.016264 | -3.26004 | 3.148939 | 0.4346071 | 13.24532 | 1.781579
2018-03-15 07:24 | 141004.1 | 600.0013 | 5 | 14 | 3.975091 | -3.260086 | 3.148939 | 0.5432615 | 13.24532 | 2.215725
2018-03-15 07:26 | 141124.1 | 720.0018 | 5 | 14 | 3.934607 | -3.259809 | 3.148939 | 0.6519186 | 13.24532 | 2.645438
2018-03-15 07:28 | 141244.1 | 840.0019 | 5 | 14 | 3.89538 | -3.259811 | 3.148939 | 0.7605719 | 13.24532 | 3.070799
2018-03-15 07:30 | 141364.1 | 960.0002 | 5 | 14 | 3.857827 | -3.259971 | 3.148939 | 0.8692243 | 13.24532 | 3.491984
2018-03-15 07:32 | 141484.1 | 1080.0002 | 5 | 14 | 3.822028 | -3.260172 | 3.148939 | 0.9778821 | 13.24532 | 3.909207
2018-03-15 07:34 | 141604.1 | 1200.001 | 5 | 14 | 3.7881 | -3.260135 | 3.148939 | 1.086537 | 13.24532 | 4.322628
2018-03-15 07:36 | 141724.1 | 1320.0018 | 5 | 14 | 3.756055 | -3.260098 | 3.148939 | 1.195204 | 13.24532 | 4.732512
2018-03-15 07:38 | 141844.1 | 1440.0003 | 5 | 14 | 3.725823 | -3.260117 | 3.148939 | 1.303859 | 13.24532 | 5.138966
2018-03-15 07:40 | 141964.1 | 1560.0002 | 5 | 14 | 3.697406 | -3.260125 | 3.148939 | 1.412517 | 13.24532 | 5.542247
2018-03-15 07:42 | 142084.1 | 1680.0002 | 5 | 14 | 3.670834 | -3.260127 | 3.148939 | 1.521176 | 13.24532 | 5.942545
2018-03-15 07:44 | 142204.1 | 1800.0019 | 5 | 14 | 3.645981 | -3.260137 | 3.148939 | 1.629838 | 13.24532 | 6.340062
2018-03-15 07:46 | 142324.1 | 1920.0002 | 5 | 14 | 3.623034 | -3.26018 | 3.148939 | 1.738497 | 13.24532 | 6.734966
2018-03-15 07:48 | 142444.1 | 2040.001 | 5 | 14 | 3.602066 | -3.260163 | 3.148939 | 1.847164 | 13.24532 | 7.127513
2018-03-15 07:50 | 142564.1 | 2160.0011 | 5 | 14 | 3.583034 | -3.260118 | 3.148939 | 1.955823 | 13.24532 | 7.517859
2018-03-15 07:52 | 142684.1 | 2280.0002 | 5 | 14 | 3.565775 | -3.260129 | 3.148939 | 2.064488 | 13.24532 | 7.906257
2018-03-15 07:54 | 142804.1 | 2400.0013 | 5 | 14 | 3.549965 | -3.260154 | 3.148939 | 2.173147 | 13.24532 | 8.292841
2018-03-15 07:56 | 142924.1 | 2520.0002 | 5 | 14 | 3.534911 | -3.260102 | 3.148939 | 2.281811 | 13.24532 | 8.677774
2018-03-15 07:58 | 143044.1 | 2640.0001 | 5 | 14 | 3.520013 | -3.260163 | 3.148939 | 2.39047 | 13.24532 | 9.061069
2018-03-15 08:00 | 143164.1 | 2760.0002 | 5 | 14 | 3.504402 | -3.260137 | 3.148939 | 2.499135 | 13.24532 | 9.442733
2018-03-15 08:02 | 143284.1 | 2880.001 | 5 | 14 | 3.486214 | -3.260152 | 3.148939 | 2.607798 | 13.24532 | 9.822581
2018-03-15 08:04 | 143404.1 | 3000.0002 | 5 | 14 | 3.461918 | -3.260149 | 3.148939 | 2.716439 | 13.24532 | 10.20008
2018-03-15 08:06 | 143524.1 | 3120.001 | 5 | 14 | 3.428169 | -3.259838 | 3.148939 | 2.825121 | 13.24532 | 10.57459
2018-03-15 08:08 | 143644.1 | 3240.0035 | 5 | 14 | 3.377879 | -3.26012 | 3.148939 | 2.933785 | 13.24532 | 10.9446
2018-03-15 08:10 | 143764.1 | 3360.0011 | 5 | 14 | 3.285135 | -3.260161 | 3.148939 | 3.042445 | 13.24532 | 11.30723
2018-03-15 08:12 | 143881.6 | 3477.5073 | 5 | 14 | 2.999979 | -3.259797 | 3.148939 | 3.148842 | 13.24532 | 11.64539
2018-03-15 08:14 | 144001.7 | 120.0009 | 6 | 14 | 3.323818 | 0 | 3.148939 | 3.148842 | 13.24532 | 11.64539
2018-03-15 08:16 | 144121.7 | 240.0009 | 6 | 14 | 3.334713 | 0 | 3.148939 | 3.148842 | 13.24532 | 11.64539
2018-03-15 08:17 | 144181.7 | 300.0024 | 6 | 14 | 3.337961 | 0 | 3.148939 | 3.148842 | 13.24532 | 11.64539
2018-03-15 08:17 | 144181.7 | 0.0026 | 7 | 15 | 3.337961 | 0 | 0 | 0 | 0 | 0
2018-03-15 08:19 | 144301.8 | 120.0018 | 2 | 15 | 3.975171 | 4.889854 | 0.1622969 | 0 | 0.6250058 | 0
2018-03-15 08:21 | 144421.8 | 240.0018 | 2 | 15 | 4.01825 | 4.889893 | 0.3252749 | 0 | 1.276636 | 0
2018-03-15 08:23 | 144541.8 | 360.0018 | 2 | 15 | 4.054906 | 4.889935 | 0.4882559 | 0 | 1.93462 | 0
2018-03-15 08:25 | 144661.8 | 480.001 | 2 | 15 | 4.085051 | 4.889879 | 0.6512256 | 0 | 2.597972 | 0
2018-03-15 08:27 | 144781.8 | 600.001 | 2 | 15 | 4.110489 | 4.889883 | 0.8142006 | 0 | 3.265862 | 0
2018-03-15 08:29 | 144901.8 | 720.0009 | 2 | 15 | 4.133238 | 4.89019 | 0.9771834 | 0 | 3.937654 | 0
2018-03-15 08:31 | 145021.8 | 840.0001 | 2 | 15 | 4.157877 | 4.890158 | 1.140166 | 0 | 4.613268 | 0
2018-03-15 08:33 | 145141.8 | 960.0017 | 2 | 15 | 4.185543 | 4.890163 | 1.303157 | 0 | 5.293179 | 0
2018-03-15 08:35 | 145261.8 | 1080.0018 | 2 | 15 | 4.200387 | 4.607885 | 1.463657 | 0 | 5.966735 | 0
2018-03-15 08:37 | 145381.8 | 1200.0018 | 2 | 15 | 4.200397 | 4.10128 | 1.608758 | 0 | 6.57622 | 0
2018-03-15 08:39 | 145501.8 | 1320.0019 | 2 | 15 | 4.200369 | 3.610012 | 1.73721 | 0 | 7.115767 | 0
2018-03-15 08:40 | 145591.9 | 1410.1464 | 2 | 15 | 4.200387 | 3.259998 | 1.823181 | 0 | 7.476878 | 0
2018-03-15 08:42 | 145711.9 | 120.0011 | 3 | 15 | 4.228824 | 3.259974 | 1.931388 | 0 | 7.932807 | 0
2018-03-15 08:44 | 145831.9 | 240.0004 | 3 | 15 | 4.261873 | 3.259974 | 2.040044 | 0 | 8.394065 | 0
2018-03-15 08:46 | 145951.9 | 360.0004 | 3 | 15 | 4.297365 | 3.259953 | 2.148698 | 0 | 8.859045 | 0
2018-03-15 08:48 | 146071.9 | 480.0004 | 3 | 15 | 4.335113 | 3.259977 | 2.257349 | 0 | 9.327988 | 0
2018-03-15 08:50 | 146191.9 | 600.0011 | 3 | 15 | 4.374816 | 3.259962 | 2.366002 | 0 | 9.80115 | 0
2018-03-15 08:52 | 146311.9 | 720.0019 | 3 | 15 | 4.400397 | 3.005287 | 2.472931 | 0 | 10.27081 | 0
2018-03-15 08:54 | 146431.9 | 840.0019 | 3 | 15 | 4.400392 | 2.509914 | 2.564511 | 0 | 10.6738 | 0
2018-03-15 08:56 | 146551.9 | 960.0004 | 3 | 15 | 4.400383 | 2.108507 | 2.641259 | 0 | 11.01152 | 0
2018-03-15 08:58 | 146671.9 | 1080.0019 | 3 | 15 | 4.400351 | 1.780218 | 2.705898 | 0 | 11.29596 | 0
2018-03-15 09:00 | 146791.9 | 1200.0001 | 3 | 15 | 4.400373 | 1.513487 | 2.760651 | 0 | 11.53689 | 0
2018-03-15 09:02 | 146911.9 | 1320.0012 | 3 | 15 | 4.400362 | 1.294178 | 2.807318 | 0 | 11.74224 | 0
2018-03-15 09:04 | 147031.9 | 1440.0011 | 3 | 15 | 4.400358 | 1.113899 | 2.847353 | 0 | 11.91841 | 0
2018-03-15 09:06 | 147151.9 | 1560.0003 | 3 | 15 | 4.400351 | 0.9649487 | 2.881925 | 0 | 12.07054 | 0
2018-03-15 09:08 | 147271.9 | 1680.002 | 3 | 15 | 4.400361 | 0.8416328 | 2.911969 | 0 | 12.20275 | 0
2018-03-15 09:10 | 147391.9 | 1800.002 | 3 | 15 | 4.400359 | 0.7387257 | 2.938246 | 0 | 12.31837 | 0
2018-03-15 09:12 | 147511.9 | 1920.0011 | 3 | 15 | 4.400321 | 0.6508312 | 2.96136 | 0 | 12.42008 | 0
2018-03-15 09:14 | 147631.9 | 2040.0019 | 3 | 15 | 4.400299 | 0.5769005 | 2.981797 | 0 | 12.51001 | 0
2018-03-15 09:16 | 147751.9 | 2160.0019 | 3 | 15 | 4.400354 | 0.5143833 | 2.99996 | 0 | 12.58993 | 0
2018-03-15 09:18 | 147871.9 | 2280.002 | 3 | 15 | 4.400337 | 0.4597244 | 3.016165 | 0 | 12.66124 | 0
2018-03-15 09:20 | 147991.9 | 2400.0004 | 3 | 15 | 4.400317 | 0.4120178 | 3.03068 | 0 | 12.72511 | 0
2018-03-15 09:22 | 148111.9 | 2520.0003 | 3 | 15 | 4.400305 | 0.3706341 | 3.043722 | 0 | 12.7825 | 0
2018-03-15 09:24 | 148231.9 | 2640.002 | 3 | 15 | 4.400288 | 0.3341522 | 3.055473 | 0 | 12.83421 | 0
2018-03-15 09:26 | 148351.9 | 2760.002 | 3 | 15 | 4.400333 | 0.3035107 | 3.066093 | 0 | 12.88094 | 0
2018-03-15 09:28 | 148471.9 | 2880.0011 | 3 | 15 | 4.400301 | 0.2743282 | 3.075715 | 0 | 12.92328 | 0
2018-03-15 09:30 | 148591.9 | 3000.0003 | 3 | 15 | 4.400336 | 0.2500076 | 3.08445 | 0 | 12.96172 | 0
2018-03-15 09:32 | 148711.9 | 3120.0012 | 3 | 15 | 4.400313 | 0.2272301 | 3.092395 | 0 | 12.99668 | 0
2018-03-15 09:34 | 148831.9 | 3240.0003 | 3 | 15 | 4.400299 | 0.2071953 | 3.099637 | 0 | 13.02854 | 0
2018-03-15 09:36 | 148951.9 | 3360.0012 | 3 | 15 | 4.400328 | 0.1898785 | 3.106246 | 0 | 13.05763 | 0
2018-03-15 09:38 | 149071.9 | 3480.002 | 3 | 15 | 4.400289 | 0.1731796 | 3.112285 | 0 | 13.0842 | 0
2018-03-15 09:40 | 149191.9 | 3600.0011 | 3 | 15 | 4.400322 | 0.1593475 | 3.117813 | 0 | 13.10853 | 0
2018-03-15 09:42 | 149311.9 | 3720.002 | 3 | 15 | 4.400308 | 0.1458454 | 3.12288 | 0 | 13.13082 | 0
2018-03-15 09:44 | 149431.9 | 3840.002 | 3 | 15 | 4.400291 | 0.1335449 | 3.127529 | 0 | 13.15128 | 0
2018-03-15 09:46 | 149551.9 | 3960.002 | 3 | 15 | 4.400332 | 0.1234589 | 3.131801 | 0 | 13.17008 | 0
2018-03-15 09:48 | 149671.9 | 4080.0021 | 3 | 15 | 4.4003 | 0.1130371 | 3.135729 | 0 | 13.18736 | 0
2018-03-15 09:50 | 149791.9 | 4200.0003 | 3 | 15 | 4.400267 | 0.1035614 | 3.139344 | 0 | 13.20327 | 0
2018-03-15 09:52 | 149911.9 | 4320.002 | 3 | 15 | 4.400276 | 0.09566116 | 3.14267 | 0 | 13.2179 | 0
2018-03-15 09:54 | 150031.9 | 4440.0012 | 3 | 15 | 4.400265 | 0.0880909 | 3.145739 | 0 | 13.23141 | 0
2018-03-15 09:56 | 150151.9 | 4560.002 | 3 | 15 | 4.400286 | 0.08164978 | 3.148565 | 0 | 13.24384 | 0
2018-03-15 09:56 | 150153.6 | 4561.6945 | 3 | 15 | 4.400288 | 0.08149719 | 3.148603 | 0 | 13.24401 | 0
2018-03-15 09:58 | 150273.7 | 120.0018 | 4 | 15 | 4.393996 | 0 | 3.148603 | 0 | 13.24401 | 0
2018-03-15 10:00 | 150393.7 | 240.0009 | 4 | 15 | 4.393378 | 0 | 3.148603 | 0 | 13.24401 | 0
2018-03-15 10:01 | 150453.7 | 300.0038 | 4 | 15 | 4.393152 | 0 | 3.148603 | 0 | 13.24401 | 0
2018-03-15 10:03 | 150573.8 | 120.0002 | 5 | 15 | 4.136813 | -3.259851 | 3.148603 | 0.1086509 | 13.24401 | 0.4527155
2018-03-15 10:05 | 150693.8 | 240.0018 | 5 | 15 | 4.097538 | -3.259854 | 3.148603 | 0.2172963 | 13.24401 | 0.9000185
2018-03-15 10:07 | 150813.8 | 360.0022 | 5 | 15 | 4.057587 | -3.259865 | 3.148603 | 0.3259475 | 13.24401 | 1.343063
2018-03-15 10:09 | 150933.8 | 480.0017 | 5 | 15 | 4.016537 | -3.259883 | 3.148603 | 0.4345942 | 13.24401 | 1.781683
2018-03-15 10:11 | 151053.8 | 600.0007 | 5 | 15 | 3.975303 | -3.259881 | 3.148603 | 0.5432425 | 13.24401 | 2.21583
2018-03-15 10:13 | 151173.8 | 720.0002 | 5 | 15 | 3.934819 | -3.259865 | 3.148603 | 0.6518952 | 13.24401 | 2.64555
2018-03-15 10:15 | 151293.8 | 840.0008 | 5 | 15 | 3.895584 | -3.259824 | 3.148603 | 0.7605435 | 13.24401 | 3.070916
2018-03-15 10:17 | 151413.8 | 960.0017 | 5 | 15 | 3.857914 | -3.259865 | 3.148603 | 0.8691956 | 13.24401 | 3.492116
2018-03-15 10:19 | 151533.8 | 1080.0002 | 5 | 15 | 3.82215 | -3.259872 | 3.148603 | 0.9778432 | 13.24401 | 3.909309
2018-03-15 10:21 | 151653.8 | 1200.0001 | 5 | 15 | 3.788161 | -3.260145 | 3.148603 | 1.086497 | 13.24401 | 4.322738
2018-03-15 10:23 | 151773.8 | 1320.0017 | 5 | 15 | 3.756082 | -3.260156 | 3.148603 | 1.195154 | 13.24401 | 4.73259
2018-03-15 10:25 | 151893.8 | 1440.0009 | 5 | 15 | 3.725889 | -3.260141 | 3.148603 | 1.303817 | 13.24401 | 5.139078
2018-03-15 10:27 | 152013.8 | 1560.0017 | 5 | 15 | 3.697522 | -3.260141 | 3.148603 | 1.412475 | 13.24401 | 5.542368
2018-03-15 10:29 | 152133.8 | 1680.0009 | 5 | 15 | 3.6709 | -3.260159 | 3.148603 | 1.521131 | 13.24401 | 5.942666
2018-03-15 10:31 | 152253.8 | 1800.0008 | 5 | 15 | 3.646077 | -3.260145 | 3.148603 | 1.629789 | 13.24401 | 6.340174
2018-03-15 10:33 | 152373.8 | 1920.001 | 5 | 15 | 3.623103 | -3.260163 | 3.148603 | 1.738455 | 13.24401 | 6.735111
2018-03-15 10:35 | 152493.8 | 2040.0001 | 5 | 15 | 3.602075 | -3.260139 | 3.148603 | 1.84711 | 13.24401 | 7.127621
2018-03-15 10:37 | 152613.8 | 2160.0016 | 5 | 15 | 3.58303 | -3.260147 | 3.148603 | 1.955772 | 13.24401 | 7.517977
2018-03-15 10:39 | 152733.8 | 2280.0001 | 5 | 15 | 3.565755 | -3.260133 | 3.148603 | 2.064435 | 13.24401 | 7.906365
2018-03-15 10:41 | 152853.8 | 2400.0009 | 5 | 15 | 3.549894 | -3.260133 | 3.148603 | 2.173096 | 13.24401 | 8.292954
2018-03-15 10:43 | 152973.8 | 2520.0009 | 5 | 15 | 3.534804 | -3.260088 | 3.148603 | 2.281753 | 13.24401 | 8.67785
2018-03-15 10:45 | 153093.8 | 2640.0009 | 5 | 15 | 3.519863 | -3.260147 | 3.148603 | 2.390414 | 13.24401 | 9.061135
2018-03-15 10:47 | 153213.8 | 2760.0017 | 5 | 15 | 3.504225 | -3.260154 | 3.148603 | 2.499078 | 13.24401 | 9.44278
2018-03-15 10:49 | 153333.8 | 2880.0001 | 5 | 15 | 3.485927 | -3.260149 | 3.148603 | 2.607736 | 13.24401 | 9.822584
2018-03-15 10:51 | 153453.8 | 3000.0001 | 5 | 15 | 3.461534 | -3.2601 | 3.148603 | 2.716395 | 13.24401 | 10.20011
2018-03-15 10:53 | 153573.8 | 3120.0009 | 5 | 15 | 3.427718 | -3.260174 | 3.148603 | 2.825054 | 13.24401 | 10.5745
2018-03-15 10:55 | 153693.8 | 3240.0001 | 5 | 15 | 3.377331 | -3.260141 | 3.148603 | 2.933716 | 13.24401 | 10.94445
2018-03-15 10:57 | 153813.8 | 3360.0001 | 5 | 15 | 3.284158 | -3.260125 | 3.148603 | 3.042379 | 13.24401 | 11.307
2018-03-15 10:59 | 153930.9 | 3477.176 | 5 | 15 | 2.999977 | -3.260125 | 3.148603 | 3.148483 | 13.24401 | 11.64415
2018-03-15 11:01 | 154051 | 120.0015 | 6 | 15 | 3.32527 | 0 | 3.148603 | 3.14849 | 13.24401 | 11.64417
2018-03-15 11:03 | 154171 | 240.0007 | 6 | 15 | 3.336172 | 0 | 3.148603 | 3.14849 | 13.24401 | 11.64417
2018-03-15 11:04 | 154231 | 300.003 | 6 | 15 | 3.339445 | 0 | 3.148603 | 3.14849 | 13.24401 | 11.64417
2018-03-15 11:04 | 154231 | 0.0024 | 7 | 16 | 3.339489 | 0 | 0 | 0 | 0 | 0
2018-03-15 11:06 | 154351.1 | 120.0009 | 2 | 16 | 3.976227 | 4.889904 | 0.1623133 | 0 | 0.6252955 | 0
2018-03-15 11:08 | 154471.1 | 240.0008 | 2 | 16 | 4.019105 | 4.889883 | 0.3252895 | 0 | 1.277067 | 0
2018-03-15 11:10 | 154591.1 | 360.0009 | 2 | 16 | 4.055706 | 4.889904 | 0.4882749 | 0 | 1.935211 | 0
2018-03-15 11:12 | 154711.1 | 480.0001 | 2 | 16 | 4.085714 | 4.889845 | 0.6512579 | 0 | 2.598736 | 0
2018-03-15 11:14 | 154831.1 | 600.0017 | 2 | 16 | 4.111084 | 4.889835 | 0.8142416 | 0 | 3.266767 | 0
2018-03-15 11:16 | 154951.1 | 720.0009 | 2 | 16 | 4.13364 | 4.889833 | 0.9772172 | 0 | 3.938611 | 0
2018-03-15 11:18 | 155071.1 | 840.0018 | 2 | 16 | 4.158121 | 4.890158 | 1.140207 | 0 | 4.614308 | 0
2018-03-15 11:20 | 155191.1 | 960.0017 | 2 | 16 | 4.185668 | 4.89015 | 1.303198 | 0 | 5.294246 | 0
2018-03-15 11:22 | 155311.1 | 1080.0008 | 2 | 16 | 4.200387 | 4.606693 | 1.463662 | 0 | 5.967665 | 0
2018-03-15 11:24 | 155431.1 | 1200.0009 | 2 | 16 | 4.200385 | 4.100225 | 1.608739 | 0 | 6.577044 | 0
2018-03-15 11:26 | 155551.1 | 1320.0018 | 2 | 16 | 4.200398 | 3.610352 | 1.737185 | 0 | 7.116566 | 0
2018-03-15 11:28 | 155641.2 | 1410.0975 | 2 | 16 | 4.200393 | 3.259972 | 1.823101 | 0 | 7.477449 | 0
2018-03-15 11:30 | 155761.2 | 120.0002 | 3 | 16 | 4.228825 | 3.259977 | 1.93132 | 4.2e-10 | 7.933433 | 1.711e-09
2018-03-15 11:32 | 155881.2 | 240.0001 | 3 | 16 | 4.26191 | 3.259939 | 2.039975 | 4.2e-10 | 8.394691 | 1.711e-09
2018-03-15 11:34 | 156001.2 | 360.0002 | 3 | 16 | 4.297458 | 3.259956 | 2.148627 | 4.2e-10 | 8.859668 | 1.711e-09
2018-03-15 11:36 | 156121.2 | 480.0018 | 3 | 16 | 4.335235 | 3.259966 | 2.257288 | 4.2e-10 | 9.328663 | 1.711e-09
2018-03-15 11:38 | 156241.2 | 600.0002 | 3 | 16 | 4.374949 | 3.260012 | 2.365941 | 4.2e-10 | 9.801845 | 1.711e-09
2018-03-15 11:40 | 156361.2 | 720.0002 | 3 | 16 | 4.400407 | 3.002928 | 2.472838 | 4.2e-10 | 10.27137 | 1.711e-09
2018-03-15 11:42 | 156481.2 | 840.0019 | 3 | 16 | 4.400394 | 2.507542 | 2.56434 | 4.2e-10 | 10.67402 | 1.711e-09
2018-03-15 11:44 | 156601.2 | 960.0019 | 3 | 16 | 4.400383 | 2.106928 | 2.641019 | 4.2e-10 | 11.01144 | 1.711e-09
2018-03-15 11:46 | 156721.2 | 1080.0011 | 3 | 16 | 4.400374 | 1.779432 | 2.705598 | 4.2e-10 | 11.29561 | 1.711e-09
2018-03-15 11:48 | 156841.2 | 1200.0011 | 3 | 16 | 4.40037 | 1.511993 | 2.760301 | 4.2e-10 | 11.53632 | 1.711e-09
2018-03-15 11:50 | 156961.2 | 1320.0018 | 3 | 16 | 4.400364 | 1.293404 | 2.806936 | 4.2e-10 | 11.74153 | 1.711e-09
2018-03-15 11:52 | 157081.2 | 1440.0003 | 3 | 16 | 4.400351 | 1.113169 | 2.846947 | 4.2e-10 | 11.9176 | 1.711e-09
2018-03-15 11:54 | 157201.2 | 1560.0003 | 3 | 16 | 4.400349 | 0.964632 | 2.881505 | 4.2e-10 | 12.06967 | 1.711e-09
2018-03-15 11:56 | 157321.2 | 1680.0002 | 3 | 16 | 4.400355 | 0.8414707 | 2.911538 | 4.2e-10 | 12.20182 | 1.711e-09
2018-03-15 11:58 | 157441.2 | 1800.0002 | 3 | 16 | 4.400357 | 0.7385292 | 2.93781 | 4.2e-10 | 12.31743 | 1.711e-09
2018-03-15 12:00 | 157561.2 | 1920.0003 | 3 | 16 | 4.400333 | 0.6512566 | 2.960924 | 4.2e-10 | 12.41914 | 1.711e-09
2018-03-15 12:02 | 157681.2 | 2040.0002 | 3 | 16 | 4.400315 | 0.5770245 | 2.98137 | 4.2e-10 | 12.5091 | 1.711e-09
2018-03-15 12:04 | 157801.2 | 2160.0002 | 3 | 16 | 4.400334 | 0.5141945 | 2.999541 | 4.2e-10 | 12.58906 | 1.711e-09
2018-03-15 12:06 | 157921.2 | 2280.0002 | 3 | 16 | 4.40031 | 0.4596634 | 3.015755 | 4.2e-10 | 12.66041 | 1.711e-09
2018-03-15 12:08 | 158041.2 | 2400.0027 | 3 | 16 | 4.400357 | 0.4132748 | 3.03028 | 4.2e-10 | 12.72432 | 1.711e-09
2018-03-15 12:10 | 158161.2 | 2520.0003 | 3 | 16 | 4.400328 | 0.3712826 | 3.043331 | 4.2e-10 | 12.78175 | 1.711e-09
2018-03-15 12:12 | 158281.2 | 2640.0019 | 3 | 16 | 4.400307 | 0.3346729 | 3.055089 | 4.2e-10 | 12.83349 | 1.711e-09
2018-03-15 12:14 | 158401.2 | 2760.0006 | 3 | 16 | 4.400295 | 0.3028069 | 3.065711 | 4.2e-10 | 12.88023 | 1.711e-09
2018-03-15 12:16 | 158521.2 | 2880.0001 | 3 | 16 | 4.400313 | 0.2745914 | 3.07533 | 4.2e-10 | 12.92256 | 1.711e-09
2018-03-15 12:18 | 158641.2 | 3000.0027 | 3 | 16 | 4.400338 | 0.2498436 | 3.084056 | 4.2e-10 | 12.96095 | 1.711e-09
2018-03-15 12:20 | 158761.2 | 3120.0003 | 3 | 16 | 4.400295 | 0.2265301 | 3.091989 | 4.2e-10 | 12.99586 | 1.711e-09
2018-03-15 12:22 | 158881.2 | 3240.0001 | 3 | 16 | 4.400313 | 0.2068558 | 3.099208 | 4.2e-10 | 13.02763 | 1.711e-09
2018-03-15 12:24 | 159001.2 | 3360.0011 | 3 | 16 | 4.40031 | 0.1888103 | 3.105796 | 4.2e-10 | 13.05662 | 1.711e-09
2018-03-15 12:26 | 159121.2 | 3480.0003 | 3 | 16 | 4.400315 | 0.172863 | 3.111813 | 4.2e-10 | 13.08309 | 1.711e-09
2018-03-15 12:28 | 159241.2 | 3600.0012 | 3 | 16 | 4.400314 | 0.1584816 | 3.117319 | 4.2e-10 | 13.10733 | 1.711e-09
2018-03-15 12:30 | 159361.2 | 3720.0003 | 3 | 16 | 4.400307 | 0.1451492 | 3.122363 | 4.2e-10 | 13.12952 | 1.711e-09
2018-03-15 12:32 | 159481.2 | 3840.0012 | 3 | 16 | 4.400275 | 0.1325054 | 3.126991 | 4.2e-10 | 13.14989 | 1.711e-09
2018-03-15 12:34 | 159601.2 | 3960.0012 | 3 | 16 | 4.400293 | 0.1220455 | 3.131241 | 4.2e-10 | 13.16858 | 1.711e-09
2018-03-15 12:36 | 159721.2 | 4080.0012 | 3 | 16 | 4.40028 | 0.1122799 | 3.135149 | 4.2e-10 | 13.18578 | 1.711e-09
2018-03-15 12:38 | 159841.2 | 4200.0004 | 3 | 16 | 4.400307 | 0.1034966 | 3.138746 | 4.2e-10 | 13.20161 | 1.711e-09
2018-03-15 12:40 | 159961.2 | 4320.0003 | 3 | 16 | 4.400293 | 0.09535408 | 3.142059 | 4.2e-10 | 13.21619 | 1.711e-09
2018-03-15 12:42 | 160081.2 | 4440.0011 | 3 | 16 | 4.400301 | 0.0881424 | 3.145118 | 4.2e-10 | 13.22965 | 1.711e-09
2018-03-15 12:44 | 160194.7 | 4553.54 | 3 | 16 | 4.400282 | 0.08149719 | 3.147786 | 4.2e-10 | 13.24139 | 1.711e-09
2018-03-15 12:46 | 160314.8 | 120 | 4 | 16 | 4.393973 | 0 | 3.147786 | 4.2e-10 | 13.24139 | 1.711e-09
2018-03-15 12:48 | 160434.8 | 240.0008 | 4 | 16 | 4.393356 | 0 | 3.147786 | 4.2e-10 | 13.24139 | 1.711e-09
2018-03-15 12:49 | 160494.8 | 300.0027 | 4 | 16 | 4.393116 | 0 | 3.147786 | 4.2e-10 | 13.24139 | 1.711e-09
2018-03-15 12:51 | 160614.9 | 120.002 | 5 | 16 | 4.137033 | -3.259846 | 3.147786 | 0.1086547 | 13.24139 | 0.4527526
2018-03-15 12:53 | 160734.9 | 240.0002 | 5 | 16 | 4.097785 | -3.259844 | 3.147786 | 0.2173014 | 13.24139 | 0.9000868
2018-03-15 12:55 | 160854.9 | 360.0002 | 5 | 16 | 4.057828 | -3.259881 | 3.147786 | 0.3259547 | 13.24139 | 1.343167
2018-03-15 12:57 | 160974.9 | 480.0002 | 5 | 16 | 4.016769 | -3.259817 | 3.147786 | 0.4346098 | 13.24139 | 1.781845
2018-03-15 12:59 | 161094.9 | 600.0022 | 5 | 16 | 3.975543 | -3.259813 | 3.147786 | 0.5432635 | 13.24139 | 2.216041
2018-03-15 13:01 | 161214.9 | 720.002 | 5 | 16 | 3.934941 | -3.259869 | 3.147786 | 0.6519112 | 13.24139 | 2.645759
2018-03-15 13:03 | 161334.9 | 840.0002 | 5 | 16 | 3.895601 | -3.260193 | 3.147786 | 0.7605653 | 13.24139 | 3.071157
2018-03-15 13:05 | 161454.9 | 960.0019 | 5 | 16 | 3.857972 | -3.260176 | 3.147786 | 0.8692294 | 13.24139 | 3.492408
2018-03-15 13:07 | 161574.9 | 1080.0011 | 5 | 16 | 3.822183 | -3.260159 | 3.147786 | 0.9778876 | 13.24139 | 3.909648
2018-03-15 13:09 | 161694.9 | 1200.0019 | 5 | 16 | 3.788236 | -3.259842 | 3.147786 | 1.086544 | 13.24139 | 4.323089
2018-03-15 13:11 | 161814.9 | 1320.0011 | 5 | 16 | 3.756095 | -3.260143 | 3.147786 | 1.195199 | 13.24139 | 4.732935
2018-03-15 13:13 | 161934.9 | 1440.001 | 5 | 16 | 3.725865 | -3.260186 | 3.147786 | 1.303861 | 13.24139 | 5.13942
2018-03-15 13:15 | 162054.9 | 1560.001 | 5 | 16 | 3.697472 | -3.260118 | 3.147786 | 1.41252 | 13.24139 | 5.542713
2018-03-15 13:17 | 162174.9 | 1680.0019 | 5 | 16 | 3.670883 | -3.260143 | 3.147786 | 1.521181 | 13.24139 | 5.943023
2018-03-15 13:19 | 162294.9 | 1800.0002 | 5 | 16 | 3.646004 | -3.260159 | 3.147786 | 1.629843 | 13.24139 | 6.340539
2018-03-15 13:21 | 162414.9 | 1920.001 | 5 | 16 | 3.623053 | -3.260127 | 3.147786 | 1.738503 | 13.24139 | 6.73545
2018-03-15 13:23 | 162534.9 | 2040.001 | 5 | 16 | 3.602042 | -3.260135 | 3.147786 | 1.84715 | 13.24139 | 7.127925
2018-03-15 13:25 | 162654.9 | 2160.001 | 5 | 16 | 3.583009 | -3.260163 | 3.147786 | 1.955824 | 13.24139 | 7.518323
2018-03-15 13:27 | 162774.9 | 2280.0002 | 5 | 16 | 3.565743 | -3.260145 | 3.147786 | 2.06449 | 13.24139 | 7.906722
2018-03-15 13:29 | 162894.9 | 2400.0018 | 5 | 16 | 3.549886 | -3.260131 | 3.147786 | 2.17316 | 13.24139 | 8.29334
2018-03-15 13:31 | 163014.9 | 2520.001 | 5 | 16 | 3.534832 | -3.260098 | 3.147786 | 2.281822 | 13.24139 | 8.678256
2018-03-15 13:33 | 163134.9 | 2640.0002 | 5 | 16 | 3.519886 | -3.260149 | 3.147786 | 2.390488 | 13.24139 | 9.061561
2018-03-15 13:35 | 163254.9 | 2760.001 | 5 | 16 | 3.504241 | -3.260098 | 3.147786 | 2.49915 | 13.24139 | 9.443199
2018-03-15 13:37 | 163374.9 | 2880.0002 | 5 | 16 | 3.485948 | -3.259809 | 3.147786 | 2.607802 | 13.24139 | 9.822988
2018-03-15 13:39 | 163494.9 | 3000.0011 | 5 | 16 | 3.461503 | -3.260172 | 3.147786 | 2.716478 | 13.24139 | 10.20057
2018-03-15 13:41 | 163614.9 | 3120.0002 | 5 | 16 | 3.427553 | -3.260182 | 3.147786 | 2.825141 | 13.24139 | 10.57496
2018-03-15 13:43 | 163734.9 | 3240.001 | 5 | 16 | 3.377023 | -3.260158 | 3.147786 | 2.933808 | 13.24139 | 10.9449
2018-03-15 13:45 | 163854.9 | 3360.0018 | 5 | 16 | 3.283485 | -3.260158 | 3.147786 | 3.042459 | 13.24139 | 11.30737
2018-03-15 13:47 | 163971.4 | 3476.512 | 5 | 16 | 2.999997 | -3.260118 | 3.147786 | 3.14798 | 13.24139 | 11.64261
2018-03-15 13:49 | 164091.4 | 120.0027 | 6 | 16 | 3.32568 | 0 | 3.147786 | 3.14798 | 13.24139 | 11.64261
2018-03-15 13:51 | 164211.4 | 240.0011 | 6 | 16 | 3.33662 | 0 | 3.147786 | 3.14798 | 13.24139 | 11.64261
2018-03-15 13:52 | 164271.4 | 300.004 | 6 | 16 | 3.339876 | 0 | 3.147786 | 3.14798 | 13.24139 | 11.64261
2018-03-15 13:52 | 164271.4 | 0.004 | 7 | 17 | 3.339949 | 0 | 0 | 0 | 0 | 0
2018-03-15 13:54 | 164391.5 | 120.0019 | 2 | 17 | 3.97684 | 4.889967 | 0.1622976 | 0 | 0.6253371 | 0
2018-03-15 13:56 | 164511.5 | 240.0002 | 2 | 17 | 4.019715 | 4.889984 | 0.325272 | 0 | 1.277192 | 0
2018-03-15 13:58 | 164631.5 | 360.0003 | 2 | 17 | 4.056389 | 4.889996 | 0.4882588 | 0 | 1.935443 | 0
2018-03-15 14:00 | 164751.5 | 480.001 | 2 | 17 | 4.086396 | 4.89002 | 0.6511999 | 0 | 2.598911 | 0
2018-03-15 14:02 | 164871.5 | 600.0012 | 2 | 17 | 4.111693 | 4.889988 | 0.8142307 | 0 | 3.267238 | 0
2018-03-15 14:04 | 164991.5 | 720.0018 | 2 | 17 | 4.134299 | 4.890011 | 0.9772192 | 0 | 3.939241 | 0
2018-03-15 14:06 | 165111.5 | 840.001 | 2 | 17 | 4.15868 | 4.889877 | 1.14018 | 0 | 4.614918 | 0
2018-03-15 14:08 | 165231.5 | 960.0018 | 2 | 17 | 4.186144 | 4.889872 | 1.303188 | 0 | 5.295013 | 0
2018-03-15 14:10 | 165351.5 | 1080.0009 | 2 | 17 | 4.200399 | 4.601009 | 1.463524 | 0 | 5.967931 | 0
2018-03-15 14:12 | 165471.5 | 1200.001 | 2 | 17 | 4.200393 | 4.097307 | 1.60845 | 0 | 6.576676 | 0
2018-03-15 14:14 | 165591.5 | 1320.001 | 2 | 17 | 4.200402 | 3.607813 | 1.736785 | 0 | 7.115734 | 0
2018-03-15 14:15 | 165681.2 | 1409.6896 | 2 | 17 | 4.200383 | 3.259972 | 1.822286 | 0 | 7.474874 | 0
2018-03-15 14:17 | 165801.2 | 120.0019 | 3 | 17 | 4.228696 | 3.260006 | 1.930497 | 4e-10 | 7.930811 | 1.627e-09
2018-03-15 14:19 | 165921.2 | 240.0009 | 3 | 17 | 4.261723 | 3.26001 | 2.039151 | 4e-10 | 8.392049 | 1.627e-09
2018-03-15 14:21 | 166041.2 | 360.0011 | 3 | 17 | 4.297223 | 3.260019 | 2.147808 | 4e-10 | 8.857021 | 1.627e-09
2018-03-15 14:23 | 166161.2 | 480.0012 | 3 | 17 | 4.334984 | 3.260012 | 2.256464 | 4e-10 | 9.325974 | 1.627e-09
2018-03-15 14:25 | 166281.2 | 600.0012 | 3 | 17 | 4.374706 | 3.260008 | 2.365124 | 4e-10 | 9.799156 | 1.627e-09
2018-03-15 14:27 | 166401.2 | 720.0004 | 3 | 17 | 4.400403 | 3.006676 | 2.472079 | 4e-10 | 10.26892 | 1.627e-09
2018-03-15 14:29 | 166521.2 | 840.0012 | 3 | 17 | 4.400394 | 2.510508 | 2.563697 | 4e-10 | 10.67208 | 1.627e-09
2018-03-15 14:31 | 166641.2 | 960.002 | 3 | 17 | 4.400369 | 2.108665 | 2.640458 | 4e-10 | 11.00986 | 1.627e-09
2018-03-15 14:33 | 166761.2 | 1080.0013 | 3 | 17 | 4.400362 | 1.780848 | 2.705101 | 4e-10 | 11.29431 | 1.627e-09
2018-03-15 14:35 | 166881.2 | 1200.002 | 3 | 17 | 4.400398 | 1.514002 | 2.759853 | 4e-10 | 11.53524 | 1.627e-09
2018-03-15 14:37 | 167001.2 | 1320.0004 | 3 | 17 | 4.400382 | 1.294594 | 2.806521 | 4e-10 | 11.74059 | 1.627e-09
2018-03-15 14:39 | 167121.2 | 1440.0004 | 3 | 17 | 4.400373 | 1.113947 | 2.846556 | 4e-10 | 11.91676 | 1.627e-09
2018-03-15 14:41 | 167241.2 | 1560.0004 | 3 | 17 | 4.400379 | 0.9655399 | 2.881128 | 4e-10 | 12.06889 | 1.627e-09
2018-03-15 14:43 | 167361.2 | 1680.0004 | 3 | 17 | 4.400362 | 0.8418121 | 2.911178 | 4e-10 | 12.20112 | 1.627e-09
2018-03-15 14:45 | 167481.2 | 1800.002 | 3 | 17 | 4.400326 | 0.737978 | 2.937462 | 4e-10 | 12.31678 | 1.627e-09
2018-03-15 14:47 | 167601.2 | 1920.0012 | 3 | 17 | 4.400351 | 0.6519337 | 2.960583 | 4e-10 | 12.41852 | 1.627e-09
2018-03-15 14:49 | 167721.2 | 2040.0005 | 3 | 17 | 4.400345 | 0.5776081 | 2.98103 | 4e-10 | 12.5085 | 1.627e-09
2018-03-15 14:51 | 167841.2 | 2160.0021 | 3 | 17 | 4.400357 | 0.5144386 | 2.999198 | 4e-10 | 12.58844 | 1.627e-09
2018-03-15 14:53 | 167961.2 | 2280.0002 | 3 | 17 | 4.400332 | 0.4596653 | 3.015405 | 4e-10 | 12.65976 | 1.627e-09
2018-03-15 14:55 | 168081.2 | 2400.0012 | 3 | 17 | 4.400335 | 0.4123802 | 3.029917 | 4e-10 | 12.72361 | 1.627e-09
2018-03-15 14:57 | 168201.2 | 2520.0013 | 3 | 17 | 4.400342 | 0.3713684 | 3.042952 | 4e-10 | 12.78097 | 1.627e-09
2018-03-15 14:59 | 168321.2 | 2640.0012 | 3 | 17 | 4.400303 | 0.3341198 | 3.054698 | 4e-10 | 12.83266 | 1.627e-09
2018-03-15 15:01 | 168441.2 | 2760.0004 | 3 | 17 | 4.400307 | 0.302393 | 3.065307 | 4e-10 | 12.87934 | 1.627e-09
2018-03-15 15:03 | 168561.2 | 2880.0004 | 3 | 17 | 4.40032 | 0.274086 | 3.074907 | 4e-10 | 12.92159 | 1.627e-09
2018-03-15 15:05 | 168681.2 | 3000.002 | 3 | 17 | 4.400322 | 0.2490444 | 3.083614 | 4e-10 | 12.9599 | 1.627e-09
2018-03-15 15:07 | 168801.2 | 3120.0021 | 3 | 17 | 4.400323 | 0.226387 | 3.091528 | 4e-10 | 12.99472 | 1.627e-09
2018-03-15 15:09 | 168921.2 | 3240.0012 | 3 | 17 | 4.400307 | 0.2061901 | 3.098731 | 4e-10 | 13.02642 | 1.627e-09
2018-03-15 15:11 | 169041.2 | 3360.0004 | 3 | 17 | 4.400306 | 0.1881084 | 3.105301 | 4e-10 | 13.05533 | 1.627e-09
2018-03-15 15:13 | 169161.2 | 3480.0021 | 3 | 17 | 4.400301 | 0.1720104 | 3.111299 | 4e-10 | 13.08172 | 1.627e-09
2018-03-15 15:15 | 169281.2 | 3600.0004 | 3 | 17 | 4.400265 | 0.156889 | 3.116784 | 4e-10 | 13.10586 | 1.627e-09
2018-03-15 15:17 | 169401.2 | 3720.0012 | 3 | 17 | 4.400307 | 0.1444435 | 3.121809 | 4e-10 | 13.12797 | 1.627e-09
2018-03-15 15:19 | 169521.2 | 3840.002 | 3 | 17 | 4.400281 | 0.1322021 | 3.126413 | 4e-10 | 13.14823 | 1.627e-09
2018-03-15 15:21 | 169641.2 | 3960.0012 | 3 | 17 | 4.400309 | 0.1221046 | 3.130648 | 4e-10 | 13.16686 | 1.627e-09
2018-03-15 15:23 | 169761.2 | 4080.0022 | 3 | 17 | 4.400295 | 0.1119671 | 3.134536 | 4e-10 | 13.18397 | 1.627e-09
2018-03-15 15:25 | 169881.2 | 4200.0012 | 3 | 17 | 4.400312 | 0.1032848 | 3.138119 | 4e-10 | 13.19974 | 1.627e-09
2018-03-15 15:27 | 170001.2 | 4320.002 | 3 | 17 | 4.400308 | 0.09533882 | 3.141414 | 4e-10 | 13.21424 | 1.627e-09
2018-03-15 15:29 | 170121.2 | 4440.002 | 3 | 17 | 4.400305 | 0.08814621 | 3.144456 | 4e-10 | 13.22762 | 1.627e-09
2018-03-15 15:31 | 170238.4 | 4557.2001 | 3 | 17 | 4.400294 | 0.0814991 | 3.147205 | 4e-10 | 13.23972 | 1.627e-09
2018-03-15 15:33 | 170358.5 | 120.0015 | 4 | 17 | 4.393983 | 0 | 3.147205 | 4e-10 | 13.23972 | 1.627e-09
2018-03-15 15:35 | 170478.5 | 240.0015 | 4 | 17 | 4.393355 | 0 | 3.147205 | 4e-10 | 13.23972 | 1.627e-09
2018-03-15 15:36 | 170538.5 | 300.0037 | 4 | 17 | 4.393131 | 0 | 3.147205 | 4e-10 | 13.23972 | 1.627e-09
2018-03-15 15:38 | 170658.6 | 120.0026 | 5 | 17 | 4.13644 | -3.259851 | 3.147205 | 0.1086529 | 13.23972 | 0.452686
2018-03-15 15:40 | 170778.6 | 240.001 | 5 | 17 | 4.097247 | -3.259846 | 3.147205 | 0.2173035 | 13.23972 | 0.8999746
2018-03-15 15:42 | 170898.6 | 360.0018 | 5 | 17 | 4.057396 | -3.259838 | 3.147205 | 0.3259569 | 13.23972 | 1.343001
2018-03-15 15:44 | 171018.6 | 480.0009 | 5 | 17 | 4.016452 | -3.259835 | 3.147205 | 0.4346116 | 13.23972 | 1.781638
2018-03-15 15:46 | 171138.6 | 600.001 | 5 | 17 | 3.975262 | -3.259826 | 3.147205 | 0.5432647 | 13.23972 | 2.215797
2018-03-15 15:48 | 171258.6 | 720.0001 | 5 | 17 | 3.934762 | -3.259856 | 3.147205 | 0.6519161 | 13.23972 | 2.645505
2018-03-15 15:50 | 171378.6 | 840.0009 | 5 | 17 | 3.895555 | -3.259854 | 3.147205 | 0.7605652 | 13.23972 | 3.07087
2018-03-15 15:52 | 171498.6 | 960.0017 | 5 | 17 | 3.857975 | -3.260156 | 3.147205 | 0.8692277 | 13.23972 | 3.492112
2018-03-15 15:54 | 171618.6 | 1080.0001 | 5 | 17 | 3.82216 | -3.260152 | 3.147205 | 0.9778852 | 13.23972 | 3.909349
2018-03-15 15:56 | 171738.6 | 1200.0011 | 5 | 17 | 3.788212 | -3.260016 | 3.147205 | 1.086543 | 13.23972 | 4.322794
2018-03-15 15:58 | 171858.6 | 1320.0001 | 5 | 17 | 3.756069 | -3.260131 | 3.147205 | 1.195199 | 13.23972 | 4.732643
2018-03-15 16:00 | 171978.6 | 1440.0009 | 5 | 17 | 3.725851 | -3.26012 | 3.147205 | 1.303856 | 13.23972 | 5.139109
2018-03-15 16:02 | 172098.6 | 1560.0017 | 5 | 17 | 3.69746 | -3.260135 | 3.147205 | 1.41252 | 13.23972 | 5.542416
2018-03-15 16:04 | 172218.6 | 1680.0009 | 5 | 17 | 3.670846 | -3.260163 | 3.147205 | 1.521181 | 13.23972 | 5.942723
2018-03-15 16:06 | 172338.6 | 1800.0009 | 5 | 17 | 3.645977 | -3.260104 | 3.147205 | 1.629841 | 13.23972 | 6.340231
2018-03-15 16:08 | 172458.6 | 1920.0017 | 5 | 17 | 3.623007 | -3.260158 | 3.147205 | 1.738501 | 13.23972 | 6.735136
2018-03-15 16:10 | 172578.6 | 2040.001 | 5 | 17 | 3.601992 | -3.260094 | 3.147205 | 1.84716 | 13.23972 | 7.127646
2018-03-15 16:12 | 172698.6 | 2160.0017 | 5 | 17 | 3.58299 | -3.260163 | 3.147205 | 1.955819 | 13.23972 | 7.517984
2018-03-15 16:14 | 172818.6 | 2280.0001 | 5 | 17 | 3.565798 | -3.260147 | 3.147205 | 2.06448 | 13.23972 | 7.906369
2018-03-15 16:16 | 172938.6 | 2400.0002 | 5 | 17 | 3.549951 | -3.260117 | 3.147205 | 2.17314 | 13.23972 | 8.292955
2018-03-15 16:18 | 173058.6 | 2520.0001 | 5 | 17 | 3.534851 | -3.260172 | 3.147205 | 2.2818 | 13.23972 | 8.67787
2018-03-15 16:20 | 173178.6 | 2640.0001 | 5 | 17 | 3.519898 | -3.260154 | 3.147205 | 2.390438 | 13.23972 | 9.061077
2018-03-15 16:22 | 173298.6 | 2760.001 | 5 | 17 | 3.504203 | -3.260074 | 3.147205 | 2.499118 | 13.23972 | 9.442779
2018-03-15 16:24 | 173418.6 | 2880.0001 | 5 | 17 | 3.485889 | -3.260168 | 3.147205 | 2.607778 | 13.23972 | 9.822589
2018-03-15 16:26 | 173538.6 | 3000.0009 | 5 | 17 | 3.461399 | -3.260122 | 3.147205 | 2.71644 | 13.23972 | 10.20012
2018-03-15 16:28 | 173658.6 | 3120.0001 | 5 | 17 | 3.427485 | -3.260122 | 3.147205 | 2.825096 | 13.23972 | 10.57448
2018-03-15 16:30 | 173778.6 | 3240.0017 | 5 | 17 | 3.37691 | -3.260098 | 3.147205 | 2.933762 | 13.23972 | 10.9444
2018-03-15 16:32 | 173898.6 | 3360.0009 | 5 | 17 | 3.283084 | -3.260122 | 3.147205 | 3.04241 | 13.23972 | 11.30684
2018-03-15 16:34 | 174014.6 | 3476.0472 | 5 | 17 | 2.999968 | -3.260127 | 3.147205 | 3.1475 | 13.23972 | 11.64067
2018-03-15 16:36 | 174134.7 | 120.001 | 6 | 17 | 3.32513 | 0 | 3.147205 | 3.1475 | 13.23972 | 11.64067
2018-03-15 16:38 | 174254.7 | 240.001 | 6 | 17 | 3.336075 | 0 | 3.147205 | 3.1475 | 13.23972 | 11.64067
2018-03-15 16:39 | 174314.7 | 300.0024 | 6 | 17 | 3.339317 | 0 | 3.147205 | 3.1475 | 13.23972 | 11.64067
2018-03-15 16:39 | 174314.7 | 0.0025 | 7 | 18 | 3.339303 | 0 | 0 | 0 | 0 | 0
2018-03-15 16:41 | 174434.7 | 120.0002 | 2 | 18 | 3.976435 | 4.889982 | 0.1622933 | 0 | 0.6252359 | 0
2018-03-15 16:43 | 174554.7 | 240.0002 | 2 | 18 | 4.019403 | 4.889999 | 0.325275 | 0 | 1.277067 | 0
2018-03-15 16:45 | 174674.8 | 360.0018 | 2 | 18 | 4.056149 | 4.889885 | 0.4882627 | 0 | 1.935276 | 0
2018-03-15 16:47 | 174794.8 | 480.0004 | 2 | 18 | 4.086305 | 4.889933 | 0.6512347 | 0 | 2.598841 | 0
2018-03-15 16:49 | 174914.8 | 600.0018 | 2 | 18 | 4.111726 | 4.889956 | 0.8142229 | 0 | 3.26699 | 0
2018-03-15 16:51 | 175034.7 | 720.0002 | 2 | 18 | 4.134423 | 4.889927 | 0.9771977 | 0 | 3.93895 | 0
2018-03-15 16:53 | 175154.8 | 840.0011 | 2 | 18 | 4.158913 | 4.889915 | 1.140177 | 0 | 4.614728 | 0
2018-03-15 16:55 | 175274.8 | 960.0019 | 2 | 18 | 4.186468 | 4.889856 | 1.303154 | 0 | 5.294737 | 0
2018-03-15 16:57 | 175394.8 | 1080.0011 | 2 | 18 | 4.200384 | 4.5963 | 1.463405 | 0 | 5.967322 | 0
2018-03-15 16:59 | 175514.8 | 1200.0019 | 2 | 18 | 4.200394 | 4.093412 | 1.608201 | 0 | 6.575521 | 0
2018-03-15 17:01 | 175634.8 | 1320.0011 | 2 | 18 | 4.200388 | 3.60553 | 1.736443 | 0 | 7.114187 | 0
2018-03-15 17:03 | 175724 | 1409.2056 | 2 | 18 | 4.200376 | 3.259996 | 1.821465 | 0 | 7.471312 | 0
2018-03-15 17:05 | 175844 | 120.0002 | 3 | 18 | 4.228795 | 3.260033 | 1.929681 | 0 | 7.92728 | 0
2018-03-15 17:07 | 175964 | 240.0002 | 3 | 18 | 4.261798 | 3.260017 | 2.038338 | 0 | 8.388539 | 0
2018-03-15 17:09 | 176084 | 360.0001 | 3 | 18 | 4.297236 | 3.26001 | 2.146983 | 0 | 8.853465 | 0
2018-03-15 17:11 | 176204 | 480.0017 | 3 | 18 | 4.334918 | 3.26 | 2.255644 | 0 | 9.322433 | 0
2018-03-15 17:13 | 176324 | 600.0002 | 3 | 18 | 4.374588 | 3.260012 | 2.364297 | 0 | 9.795574 | 0
2018-03-15 17:15 | 176444 | 720.001 | 3 | 18 | 4.400385 | 3.008385 | 2.471282 | 0 | 10.26546 | 0
2018-03-15 17:17 | 176564 | 840.0017 | 3 | 18 | 4.400386 | 2.512817 | 2.562968 | 0 | 10.66892 | 0
2018-03-15 17:19 | 176684 | 960.0001 | 3 | 18 | 4.400386 | 2.111246 | 2.639794 | 0 | 11.00698 | 0
2018-03-15 17:21 | 176804 | 1080.0002 | 3 | 18 | 4.400383 | 1.782873 | 2.704502 | 0 | 11.29172 | 0
2018-03-15 17:23 | 176924 | 1200.0018 | 3 | 18 | 4.40036 | 1.514212 | 2.75931 | 0 | 11.5329 | 0
2018-03-15 17:25 | 177044 | 1320.001 | 3 | 18 | 4.40037 | 1.295357 | 2.806017 | 0 | 11.73843 | 0
2018-03-15 17:27 | 177164 | 1440.0017 | 3 | 18 | 4.400343 | 1.114645 | 2.846089 | 0 | 11.91476 | 0
2018-03-15 17:29 | 177284 | 1560.0007 | 3 | 18 | 4.400356 | 0.9660835 | 2.880689 | 0 | 12.06701 | 0
2018-03-15 17:31 | 177404 | 1680.0018 | 3 | 18 | 4.400314 | 0.8414001 | 2.910765 | 0 | 12.19935 | 0
2018-03-15 17:33 | 177524 | 1800.001 | 3 | 18 | 4.400337 | 0.7385921 | 2.937067 | 0 | 12.31509 | 0
2018-03-15 17:35 | 177644 | 1920.001 | 3 | 18 | 4.400363 | 0.6522923 | 2.960205 | 0 | 12.41691 | 0
2018-03-15 17:37 | 177764 | 2040.001 | 3 | 18 | 4.400322 | 0.5775013 | 2.980669 | 0 | 12.50696 | 0
2018-03-15 17:39 | 177884 | 2160.0019 | 3 | 18 | 4.400297 | 0.5141068 | 2.998851 | 0 | 12.58696 | 0
2018-03-15 17:41 | 178004 | 2280.0001 | 3 | 18 | 4.40034 | 0.4604759 | 3.015075 | 0 | 12.65836 | 0
2018-03-15 17:43 | 178124 | 2400 | 3 | 18 | 4.400322 | 0.4126968 | 3.029605 | 0 | 12.72229 | 0
2018-03-15 17:45 | 178244 | 2520.0018 | 3 | 18 | 4.400342 | 0.371603 | 3.042662 | 0 | 12.77975 | 0
2018-03-15 17:47 | 178364 | 2640.001 | 3 | 18 | 4.400315 | 0.3349037 | 3.054423 | 0 | 12.8315 | 0
2018-03-15 17:49 | 178484 | 2760.0007 | 3 | 18 | 4.400309 | 0.302784 | 3.065049 | 0 | 12.87826 | 0
2018-03-15 17:51 | 178604 | 2880.0002 | 3 | 18 | 4.400321 | 0.2747154 | 3.074667 | 0 | 12.92058 | 0
2018-03-15 17:53 | 178724 | 3000.0018 | 3 | 18 | 4.400325 | 0.2493477 | 3.083388 | 0 | 12.95895 | 0
2018-03-15 17:55 | 178844 | 3120.001 | 3 | 18 | 4.400305 | 0.226717 | 3.091318 | 0 | 12.99385 | 0
2018-03-15 17:57 | 178964 | 3240.001 | 3 | 18 | 4.400294 | 0.2065144 | 3.098534 | 0 | 13.0256 | 0
2018-03-15 17:59 | 179084 | 3360.0019 | 3 | 18 | 4.400314 | 0.1888485 | 3.105118 | 0 | 13.05457 | 0
2018-03-15 18:01 | 179204 | 3480.001 | 3 | 18 | 4.400302 | 0.1721497 | 3.111128 | 0 | 13.08102 | 0
2018-03-15 18:03 | 179324 | 3600.001 | 3 | 18 | 4.400303 | 0.1577911 | 3.116622 | 0 | 13.10519 | 0
2018-03-15 18:05 | 179444 | 3720.001 | 3 | 18 | 4.400304 | 0.1444187 | 3.121658 | 0 | 13.12735 | 0
2018-03-15 18:07 | 179564 | 3840.001 | 3 | 18 | 4.400282 | 0.132185 | 3.126271 | 0 | 13.14765 | 0
2018-03-15 18:09 | 179684 | 3960 | 3 | 18 | 4.400318 | 0.1223888 | 3.130504 | 0 | 13.16628 | 0
2018-03-15 18:11 | 179804 | 4080.0018 | 3 | 18 | 4.400316 | 0.1122971 | 3.134393 | 0 | 13.18339 | 0
2018-03-15 18:13 | 179924 | 4200.0002 | 3 | 18 | 4.400301 | 0.1032734 | 3.137965 | 0 | 13.19911 | 0
2018-03-15 18:15 | 180044 | 4320.0018 | 3 | 18 | 4.400254 | 0.09424591 | 3.141259 | 0 | 13.2136 | 0
2018-03-15 18:17 | 180164 | 4440.0018 | 3 | 18 | 4.400296 | 0.08745766 | 3.144294 | 0 | 13.22696 | 0
2018-03-15 18:18 | 180266.1 | 4542.1696 | 3 | 18 | 4.400288 | 0.08149529 | 3.14669 | 0 | 13.2375 | 0
2018-03-15 18:20 | 180386.1903 | 120.0016 | 4 | 18 | 4.393963 | 0 | 3.14669 | 0 | 13.2375 | 0
2018-03-15 18:22 | 180506.1903 | 240.0016 | 4 | 18 | 4.393343 | 0 | 3.14669 | 0 | 13.2375 | 0
2018-03-15 18:23 | 180566.1917 | 300.003 | 4 | 18 | 4.393114 | 0 | 3.14669 | 0 | 13.2375 | 0
2018-03-15 18:25 | 180686.3 | 120.0018 | 5 | 18 | 4.136133 | -3.25986 | 3.14669 | 0.1086464 | 13.2375 | 0.4526323
2018-03-15 18:27 | 180806.3 | 240.0027 | 5 | 18 | 4.096933 | -3.259879 | 3.14669 | 0.2173002 | 13.2375 | 0.8999012
2018-03-15 18:29 | 180926.3 | 360.0002 | 5 | 18 | 4.05701 | -3.259862 | 3.14669 | 0.3259488 | 13.2375 | 1.342871
2018-03-15 18:31 | 181046.3 | 480.0005 | 5 | 18 | 4.016057 | -3.259872 | 3.14669 | 0.4345973 | 13.2375 | 1.78144
2018-03-15 18:33 | 181166.3 | 600.0018 | 5 | 18 | 3.974906 | -3.259848 | 3.14669 | 0.5432534 | 13.2375 | 2.215571
2018-03-15 18:35 | 181286.3 | 720.0002 | 5 | 18 | 3.934474 | -3.259856 | 3.14669 | 0.6519001 | 13.2375 | 2.645226
2018-03-15 18:37 | 181406.3 | 840.001 | 5 | 18 | 3.895263 | -3.259862 | 3.14669 | 0.7605506 | 13.2375 | 3.070564
2018-03-15 18:39 | 181526.3 | 960.001 | 5 | 18 | 3.857729 | -3.259901 | 3.14669 | 0.8692046 | 13.2375 | 3.491745
2018-03-15 18:41 | 181646.3 | 1080.0018 | 5 | 18 | 3.821992 | -3.259872 | 3.14669 | 0.9778557 | 13.2375 | 3.908932
2018-03-15 18:43 | 181766.3 | 1200.0018 | 5 | 18 | 3.788111 | -3.259856 | 3.14669 | 1.086513 | 13.2375 | 4.322361
2018-03-15 18:45 | 181886.3 | 1320.0018 | 5 | 18 | 3.756067 | -3.259811 | 3.14669 | 1.195164 | 13.2375 | 4.732188
2018-03-15 18:47 | 182006.3 | 1440.0001 | 5 | 18 | 3.725853 | -3.260111 | 3.14669 | 1.303818 | 13.2375 | 5.138643
2018-03-15 18:49 | 182126.3 | 1560.0011 | 5 | 18 | 3.697506 | -3.260106 | 3.14669 | 1.412478 | 13.2375 | 5.541937
2018-03-15 18:51 | 182246.3 | 1680.0018 | 5 | 18 | 3.670895 | -3.260129 | 3.14669 | 1.521133 | 13.2375 | 5.942229
2018-03-15 18:53 | 182366.3 | 1800.0018 | 5 | 18 | 3.646026 | -3.260131 | 3.14669 | 1.629792 | 13.2375 | 6.339738
2018-03-15 18:55 | 182486.3 | 1920.0001 | 5 | 18 | 3.62302 | -3.260118 | 3.14669 | 1.73845 | 13.2375 | 6.734641
2018-03-15 18:57 | 182606.3 | 2040.0018 | 5 | 18 | 3.602006 | -3.260104 | 3.14669 | 1.847113 | 13.2375 | 7.127168
2018-03-15 18:59 | 182726.3 | 2160.0001 | 5 | 18 | 3.582954 | -3.260102 | 3.14669 | 1.955769 | 13.2375 | 7.517498
2018-03-15 19:01 | 182846.3 | 2280.0001 | 5 | 18 | 3.565705 | -3.260125 | 3.14669 | 2.064433 | 13.2375 | 7.905884
2018-03-15 19:03 | 182966.3 | 2400.001 | 5 | 18 | 3.549836 | -3.260106 | 3.14669 | 2.173086 | 13.2375 | 8.292438
2018-03-15 19:05 | 183086.3 | 2520.001 | 5 | 18 | 3.534704 | -3.260127 | 3.14669 | 2.281752 | 13.2375 | 8.677356
2018-03-15 19:07 | 183206.3 | 2640.0001 | 5 | 18 | 3.519716 | -3.260094 | 3.14669 | 2.39041 | 13.2375 | 9.060616
2018-03-15 19:09 | 183326.3 | 2760.001 | 5 | 18 | 3.504023 | -3.260113 | 3.14669 | 2.499073 | 13.2375 | 9.44224
2018-03-15 19:11 | 183446.3 | 2880.0006 | 5 | 18 | 3.485651 | -3.260102 | 3.14669 | 2.607738 | 13.2375 | 9.822045
2018-03-15 19:13 | 183566.3 | 3000.0001 | 5 | 18 | 3.461111 | -3.260159 | 3.14669 | 2.716398 | 13.2375 | 10.19954
2018-03-15 19:15 | 183686.3 | 3120.001 | 5 | 18 | 3.427084 | -3.260104 | 3.14669 | 2.825058 | 13.2375 | 10.57387
2018-03-15 19:17 | 183806.3 | 3240.0002 | 5 | 18 | 3.376313 | -3.260122 | 3.14669 | 2.933717 | 13.2375 | 10.94372
2018-03-15 19:19 | 183926.3 | 3360.0002 | 5 | 18 | 3.282073 | -3.260106 | 3.14669 | 3.042384 | 13.2375 | 11.30614
2018-03-15 19:21 | 184041.6 | 3475.3232 | 5 | 18 | 2.999978 | -3.260166 | 3.14669 | 3.146807 | 13.2375 | 11.63777
2018-03-15 19:23 | 184161.7 | 120.001 | 6 | 18 | 3.325538 | 0 | 3.14669 | 3.146807 | 13.2375 | 11.63777
2018-03-15 19:25 | 184281.7 | 240.0002 | 6 | 18 | 3.336514 | 0 | 3.14669 | 3.146807 | 13.2375 | 11.63777
2018-03-15 19:26 | 184341.7 | 300.0024 | 6 | 18 | 3.33977 | 0 | 3.14669 | 3.146807 | 13.2375 | 11.63777
2018-03-15 19:26 | 184341.7 | 0.0024 | 7 | 19 | 3.339762 | 0 | 0 | 0 | 0 | 0
2018-03-15 19:28 | 184461.8 | 120.0018 | 2 | 19 | 3.976701 | 4.889967 | 0.1622956 | 0 | 0.6253111 | 0
2018-03-15 19:30 | 184581.8 | 240.0009 | 2 | 19 | 4.019663 | 4.889957 | 0.3252746 | 0 | 1.277174 | 0
2018-03-15 19:32 | 184701.8 | 360.0002 | 2 | 19 | 4.05893 | 4.889944 | 0.488263 | 0 | 1.935569 | 0
2018-03-15 19:34 | 184821.8 | 480.0018 | 2 | 19 | 4.089561 | 4.889996 | 0.6512473 | 0 | 2.599699 | 0
2018-03-15 19:36 | 184941.8 | 600.0002 | 2 | 19 | 4.114976 | 4.889952 | 0.8142254 | 0 | 3.268335 | 0
2018-03-15 19:38 | 185061.8 | 720.0018 | 2 | 19 | 4.137741 | 4.889963 | 0.97721 | 0 | 3.940865 | 0
2018-03-15 19:40 | 185181.8 | 840.0018 | 2 | 19 | 4.162302 | 4.889946 | 1.140194 | 0 | 4.61721 | 0
2018-03-15 19:42 | 185301.8 | 960.0011 | 2 | 19 | 4.18975 | 4.889889 | 1.303169 | 0 | 5.297756 | 0
2018-03-15 19:44 | 185421.8 | 1080.0009 | 2 | 19 | 4.200394 | 4.548889 | 1.462337 | 0 | 5.966014 | 0
2018-03-15 19:46 | 185541.8 | 1200.0018 | 2 | 19 | 4.200404 | 4.058268 | 1.605755 | 0 | 6.568425 | 0
2018-03-15 19:48 | 185661.8 | 1320.0002 | 2 | 19 | 4.200392 | 3.581308 | 1.733001 | 0 | 7.10291 | 0
2018-03-15 19:50 | 185746.4 | 1404.6847 | 2 | 19 | 4.200402 | 3.259981 | 1.813422 | 0 | 7.440708 | 0
2018-03-15 19:52 | 185866.4 | 120.0018 | 3 | 19 | 4.228556 | 3.260069 | 1.921651 | 0 | 7.896721 | 0
2018-03-15 19:54 | 185986.4 | 240.0007 | 3 | 19 | 4.261311 | 3.26001 | 2.030304 | 0 | 8.357919 | 0
2018-03-15 19:56 | 186106.4 | 360.0018 | 3 | 19 | 4.296517 | 3.260017 | 2.138963 | 0 | 8.822839 | 0
2018-03-15 19:58 | 186226.4 | 480.0002 | 3 | 19 | 4.334065 | 3.26005 | 2.247619 | 0 | 9.291702 | 0
2018-03-15 20:00 | 186346.4 | 600.0002 | 3 | 19 | 4.373574 | 3.260038 | 2.356276 | 0 | 9.764762 | 0
2018-03-15 20:02 | 186466.4 | 720.0002 | 3 | 19 | 4.40041 | 3.026039 | 2.463491 | 0 | 10.23559 | 0
2018-03-15 20:04 | 186586.4 | 840.0017 | 3 | 19 | 4.400385 | 2.529636 | 2.55575 | 0 | 10.64156 | 0
2018-03-15 20:06 | 186706.4 | 960.0002 | 3 | 19 | 4.40039 | 2.127958 | 2.633132 | 0 | 10.98208 | 0
2018-03-15 20:08 | 186826.4 | 1080.0002 | 3 | 19 | 4.400404 | 1.799555 | 2.698387 | 0 | 11.26922 | 0
2018-03-15 20:10 | 186946.4 | 1200.0017 | 3 | 19 | 4.400362 | 1.52984 | 2.753717 | 0 | 11.51269 | 0
2018-03-15 20:12 | 187066.4 | 1320.0018 | 3 | 19 | 4.400366 | 1.309345 | 2.800913 | 0 | 11.72038 | 0
2018-03-15 20:14 | 187186.4 | 1440.0018 | 3 | 19 | 4.400326 | 1.12727 | 2.841433 | 0 | 11.89868 | 0
2018-03-15 20:16 | 187306.4 | 1560.0018 | 3 | 19 | 4.400341 | 0.9771328 | 2.876431 | 0 | 12.05268 | 0
2018-03-15 20:18 | 187426.4 | 1680.001 | 3 | 19 | 4.40032 | 0.8520184 | 2.906863 | 0 | 12.18659 | 0
2018-03-15 20:20 | 187546.4 | 1800.0002 | 3 | 19 | 4.400372 | 0.7483387 | 2.933478 | 0 | 12.30371 | 0
2018-03-15 20:22 | 187666.4 | 1920.0002 | 3 | 19 | 4.400347 | 0.6599159 | 2.95689 | 0 | 12.40673 | 0
2018-03-15 20:24 | 187786.4 | 2040.0002 | 3 | 19 | 4.400321 | 0.5842628 | 2.977591 | 0 | 12.49782 | 0
2018-03-15 20:26 | 187906.4 | 2160.0018 | 3 | 19 | 4.400342 | 0.5204372 | 2.99598 | 0 | 12.57874 | 0
2018-03-15 20:28 | 188026.4 | 2280.0002 | 3 | 19 | 4.400343 | 0.4654675 | 3.012385 | 0 | 12.65092 | 0
2018-03-15 20:30 | 188146.4 | 2400.0003 | 3 | 19 | 4.400321 | 0.4171333 | 3.027073 | 0 | 12.71556 | 0
2018-03-15 20:32 | 188266.4 | 2520.001 | 3 | 19 | 4.400312 | 0.3749809 | 3.040265 | 0 | 12.77361 | 0
2018-03-15 20:34 | 188386.4 | 2640.0018 | 3 | 19 | 4.400313 | 0.3385105 | 3.052149 | 0 | 12.8259 | 0
2018-03-15 20:36 | 188506.4 | 2760.0002 | 3 | 19 | 4.400322 | 0.3060646 | 3.062884 | 0 | 12.87314 | 0
2018-03-15 20:38 | 188626.4 | 2880.0011 | 3 | 19 | 4.400312 | 0.2773151 | 3.072601 | 0 | 12.9159 | 0
2018-03-15 20:40 | 188746.4 | 3000.0026 | 3 | 19 | 4.400312 | 0.2518997 | 3.081411 | 0 | 12.95466 | 0
2018-03-15 20:42 | 188866.4 | 3120.0003 | 3 | 19 | 4.400296 | 0.2288284 | 3.089422 | 0 | 12.98991 | 0
2018-03-15 20:44 | 188986.4 | 3240.0019 | 3 | 19 | 4.400308 | 0.2089119 | 3.09671 | 0 | 13.02198 | 0
2018-03-15 20:46 | 189106.4 | 3360.0019 | 3 | 19 | 4.400305 | 0.1906071 | 3.103357 | 0 | 13.05123 | 0
2018-03-15 20:48 | 189226.4 | 3480.0003 | 3 | 19 | 4.400296 | 0.1739464 | 3.109428 | 0 | 13.07794 | 0
2018-03-15 20:50 | 189346.4 | 3600.0019 | 3 | 19 | 4.400302 | 0.1592426 | 3.114983 | 0 | 13.10239 | 0
2018-03-15 20:52 | 189466.4 | 3720.0019 | 3 | 19 | 4.400313 | 0.1462517 | 3.120067 | 0 | 13.12476 | 0
2018-03-15 20:54 | 189586.4 | 3840.0027 | 3 | 19 | 4.40028 | 0.1332817 | 3.124729 | 0 | 13.14527 | 0
2018-03-15 20:56 | 189706.4 | 3960.0019 | 3 | 19 | 4.400279 | 0.1228199 | 3.129007 | 0 | 13.1641 | 0
2018-03-15 20:58 | 189826.4 | 4080.0019 | 3 | 19 | 4.400285 | 0.1130791 | 3.132942 | 0 | 13.18141 | 0
2018-03-15 21:00 | 189946.4 | 4200.0027 | 3 | 19 | 4.400294 | 0.1039772 | 3.13656 | 0 | 13.19733 | 0
2018-03-15 21:02 | 190066.4 | 4320.0011 | 3 | 19 | 4.400305 | 0.09610176 | 3.139893 | 0 | 13.212 | 0
2018-03-15 21:04 | 190186.4 | 4440.0002 | 3 | 19 | 4.400292 | 0.08854485 | 3.142963 | 0 | 13.22551 | 0
2018-03-15 21:06 | 190306.4 | 4560.0002 | 3 | 19 | 4.400293 | 0.08169556 | 3.145793 | 0 | 13.23796 | 0
2018-03-15 21:06 | 190310.2 | 4563.7192 | 3 | 19 | 4.400282 | 0.08149529 | 3.145878 | 0 | 13.23833 | 0
2018-03-15 21:08 | 190430.2 | 120.0008 | 4 | 19 | 4.393933 | 0 | 3.145878 | 0 | 13.23833 | 0
2018-03-15 21:10 | 190550.2 | 239.9999 | 4 | 19 | 4.393328 | 0 | 3.145878 | 0 | 13.23833 | 0
2018-03-15 21:11 | 190610.2 | 300.0046 | 4 | 19 | 4.393098 | 0 | 3.145878 | 0 | 13.23833 | 0
2018-03-15 21:13 | 190730.3 | 120.002 | 5 | 19 | 4.134886 | -3.26018 | 3.145878 | 0.1086564 | 13.23833 | 0.4525639
2018-03-15 21:15 | 190850.3 | 240.0003 | 5 | 19 | 4.095433 | -3.259828 | 3.145878 | 0.2173106 | 13.23833 | 0.899685
2018-03-15 21:17 | 190970.3 | 360.0014 | 5 | 19 | 4.055257 | -3.260182 | 3.145878 | 0.3259744 | 13.23833 | 1.342542
2018-03-15 21:19 | 191090.3 | 480.002 | 5 | 19 | 4.014177 | -3.260202 | 3.145878 | 0.4346305 | 13.23833 | 1.780945
2018-03-15 21:21 | 191210.3 | 600.0004 | 5 | 19 | 3.972927 | -3.25979 | 3.145878 | 0.5432882 | 13.23833 | 2.214873
2018-03-15 21:23 | 191330.3 | 720.0003 | 5 | 19 | 3.93234 | -3.259833 | 3.145878 | 0.6519399 | 13.23833 | 2.644321
2018-03-15 21:25 | 191450.3 | 840.0003 | 5 | 19 | 3.89307 | -3.260188 | 3.145878 | 0.7605961 | 13.23833 | 3.069448
2018-03-15 21:27 | 191570.3 | 960.0003 | 5 | 19 | 3.855542 | -3.259838 | 3.145878 | 0.8692549 | 13.23833 | 3.490409
2018-03-15 21:29 | 191690.3 | 1080.0011 | 5 | 19 | 3.819783 | -3.259997 | 3.145878 | 0.9779147 | 13.23833 | 3.907392
2018-03-15 21:31 | 191810.3 | 1200.0014 | 5 | 19 | 3.785855 | -3.260159 | 3.145878 | 1.086577 | 13.23833 | 4.320598
2018-03-15 21:33 | 191930.3 | 1320.002 | 5 | 19 | 3.75381 | -3.260111 | 3.145878 | 1.195235 | 13.23833 | 4.730205
2018-03-15 21:35 | 192050.3 | 1440.0003 | 5 | 19 | 3.723649 | -3.259828 | 3.145878 | 1.303889 | 13.23833 | 5.136419
2018-03-15 21:37 | 192170.3 | 1560.0003 | 5 | 19 | 3.695292 | -3.260118 | 3.145878 | 1.412547 | 13.23833 | 5.539463
2018-03-15 21:39 | 192290.3 | 1680.0003 | 5 | 19 | 3.668774 | -3.260127 | 3.145878 | 1.521207 | 13.23833 | 5.939535
2018-03-15 21:41 | 192410.3 | 1800.0003 | 5 | 19 | 3.644009 | -3.26012 | 3.145878 | 1.629873 | 13.23833 | 6.336846
2018-03-15 21:43 | 192530.3 | 1920.0003 | 5 | 19 | 3.621096 | -3.260149 | 3.145878 | 1.738531 | 13.23833 | 6.731532
2018-03-15 21:45 | 192650.3 | 2040.0019 | 5 | 19 | 3.600152 | -3.260096 | 3.145878 | 1.847193 | 13.23833 | 7.123853
2018-03-15 21:47 | 192770.3 | 2160.0003 | 5 | 19 | 3.581214 | -3.260088 | 3.145878 | 1.955846 | 13.23833 | 7.513976
2018-03-15 21:49 | 192890.3 | 2280.0003 | 5 | 19 | 3.564019 | -3.260077 | 3.145878 | 2.064505 | 13.23833 | 7.902156
2018-03-15 21:51 | 193010.3 | 2400.0011 | 5 | 19 | 3.548181 | -3.260127 | 3.145878 | 2.173167 | 13.23833 | 8.288559
2018-03-15 21:53 | 193130.3 | 2520.0003 | 5 | 19 | 3.533092 | -3.260117 | 3.145878 | 2.281825 | 13.23833 | 8.673276
2018-03-15 21:55 | 193250.3 | 2640.0011 | 5 | 19 | 3.518097 | -3.260143 | 3.145878 | 2.390489 | 13.23833 | 9.056381
2018-03-15 21:57 | 193370.3 | 2760.0003 | 5 | 19 | 3.502342 | -3.260125 | 3.145878 | 2.499138 | 13.23833 | 9.437778
2018-03-15 21:59 | 193490.3 | 2880.0002 | 5 | 19 | 3.483904 | -3.260106 | 3.145878 | 2.60781 | 13.23833 | 9.817422
2018-03-15 22:01 | 193610.3 | 3000.0003 | 5 | 19 | 3.45931 | -3.260139 | 3.145878 | 2.716475 | 13.23833 | 10.19474
2018-03-15 22:03 | 193730.3 | 3120.0019 | 5 | 19 | 3.425128 | -3.260125 | 3.145878 | 2.825136 | 13.23833 | 10.56888
2018-03-15 22:05 | 193850.3 | 3240.001 | 5 | 19 | 3.373678 | -3.260102 | 3.145878 | 2.933796 | 13.23833 | 10.93849
2018-03-15 22:07 | 193970.3 | 3360.001 | 5 | 19 | 3.277641 | -3.260118 | 3.145878 | 3.042463 | 13.23833 | 11.30053
2018-03-15 22:09 | 194083.4 | 3473.1513 | 5 | 19 | 2.999983 | -3.260141 | 3.145878 | 3.144918 | 13.23833 | 11.62555
2018-03-15 22:11 | 194203.5 | 120.0009 | 6 | 19 | 3.331052 | 0 | 3.145878 | 3.144918 | 13.23833 | 11.62555
2018-03-15 22:13 | 194323.5 | 240.0002 | 6 | 19 | 3.342108 | 0 | 3.145878 | 3.144918 | 13.23833 | 11.62555
2018-03-15 22:14 | 194383.5 | 300.0016 | 6 | 19 | 3.345333 | 0 | 3.145878 | 3.144918 | 13.23833 | 11.62555
2018-03-15 22:14 | 194383.5 | 0.0024 | 7 | 20 | 3.345345 | 0 | 0 | 0 | 0 | 0
2018-03-15 22:16 | 194503.6 | 120.0002 | 2 | 20 | 3.979559 | 4.889954 | 0.1623019 | 0 | 0.6260281 | 0
2018-03-15 22:18 | 194623.6 | 240.0007 | 2 | 20 | 4.021821 | 4.889982 | 0.3252847 | 0 | 1.27828 | 0
2018-03-15 22:20 | 194743.6 | 360.0018 | 2 | 20 | 4.058605 | 4.889927 | 0.4882748 | 0 | 1.936893 | 0
2018-03-15 22:22 | 194863.6 | 480.0018 | 2 | 20 | 4.088765 | 4.889973 | 0.6512607 | 0 | 2.600919 | 0
2018-03-15 22:24 | 194983.6 | 600.0018 | 2 | 20 | 4.114084 | 4.889959 | 0.8142372 | 0 | 3.269418 | 0
2018-03-15 22:26 | 195103.6 | 720.0018 | 2 | 20 | 4.136915 | 4.889971 | 0.9772213 | 0 | 3.941804 | 0
2018-03-15 22:28 | 195223.6 | 840.0003 | 2 | 20 | 4.16152 | 4.890013 | 1.140196 | 0 | 4.617985 | 0
2018-03-15 22:30 | 195343.6 | 960.0002 | 2 | 20 | 4.189117 | 4.889982 | 1.303178 | 0 | 5.298449 | 0
2018-03-15 22:32 | 195463.6 | 1080.0018 | 2 | 20 | 4.200394 | 4.555685 | 1.46254 | 0 | 5.967483 | 0
2018-03-15 22:34 | 195583.6 | 1200.001 | 2 | 20 | 4.200394 | 4.061094 | 1.606099 | 0 | 6.570487 | 0
2018-03-15 22:36 | 195703.6 | 1320.0018 | 2 | 20 | 4.200383 | 3.581324 | 1.733399 | 0 | 7.1052 | 0
2018-03-15 22:37 | 195787.9 | 1404.2824 | 2 | 20 | 4.200392 | 3.259983 | 1.813444 | 0 | 7.44142 | 0
2018-03-15 22:39 | 195907.9 | 120.0018 | 3 | 20 | 4.228692 | 3.260044 | 1.921656 | 0 | 7.897367 | 0
2018-03-15 22:41 | 196027.9 | 240.0002 | 3 | 20 | 4.261645 | 3.260073 | 2.030313 | 0 | 8.358606 | 0
2018-03-15 22:43 | 196147.9 | 360.0018 | 3 | 20 | 4.297045 | 3.260054 | 2.13897 | 0 | 8.823565 | 0
2018-03-15 22:45 | 196267.9 | 480.0002 | 3 | 20 | 4.334698 | 3.260044 | 2.247627 | 0 | 9.2925 | 0
2018-03-15 22:47 | 196387.9 | 600.0003 | 3 | 20 | 4.374359 | 3.260057 | 2.356282 | 0 | 9.765624 | 0
2018-03-15 22:49 | 196507.9 | 720.0002 | 3 | 20 | 4.400394 | 3.012112 | 2.463307 | 0 | 10.23568 | 0
2018-03-15 22:51 | 196627.9 | 840.0003 | 3 | 20 | 4.400386 | 2.518213 | 2.555148 | 0 | 10.63981 | 0
2018-03-15 22:53 | 196747.9 | 960.0012 | 3 | 20 | 4.400377 | 2.118969 | 2.632199 | 0 | 10.97886 | 0
2018-03-15 22:55 | 196867.9 | 1080.0011 | 3 | 20 | 4.400369 | 1.791063 | 2.697175 | 0 | 11.26478 | 0
2018-03-15 22:57 | 196987.9 | 1200.0012 | 3 | 20 | 4.400387 | 1.524353 | 2.752272 | 0 | 11.50723 | 0
2018-03-15 22:59 | 197107.9 | 1320.0003 | 3 | 20 | 4.400364 | 1.304707 | 2.799289 | 0 | 11.71412 | 0
2018-03-15 23:01 | 197227.9 | 1440.0019 | 3 | 20 | 4.400359 | 1.124029 | 2.839665 | 0 | 11.89179 | 0
2018-03-15 23:03 | 197347.9 | 1560.0011 | 3 | 20 | 4.400361 | 0.9748058 | 2.874561 | 0 | 12.04535 | 0
2018-03-15 23:05 | 197467.9 | 1680.0002 | 3 | 20 | 4.400371 | 0.851017 | 2.904915 | 0 | 12.17891 | 0
2018-03-15 23:07 | 197587.9 | 1800.0011 | 3 | 20 | 4.400317 | 0.7461662 | 2.931485 | 0 | 12.29583 | 0
2018-03-15 23:09 | 197707.9 | 1920.0001 | 3 | 20 | 4.400323 | 0.6592464 | 2.954877 | 0 | 12.39876 | 0
2018-03-15 23:11 | 197827.9 | 2040.001 | 3 | 20 | 4.400358 | 0.5853138 | 2.975583 | 0 | 12.48988 | 0
2018-03-15 23:13 | 197947.9 | 2160.0004 | 3 | 20 | 4.400314 | 0.520874 | 2.993991 | 0 | 12.57088 | 0
2018-03-15 23:15 | 198067.9 | 2280.0011 | 3 | 20 | 4.400332 | 0.4661846 | 3.010424 | 0 | 12.64319 | 0
2018-03-15 23:17 | 198187.9 | 2400.0019 | 3 | 20 | 4.400354 | 0.418911 | 3.02515 | 0 | 12.70799 | 0
2018-03-15 23:19 | 198307.9 | 2520.0019 | 3 | 20 | 4.400317 | 0.3763714 | 3.038379 | 0 | 12.76621 | 0
2018-03-15 23:21 | 198427.9 | 2640.0011 | 3 | 20 | 4.400337 | 0.3403168 | 3.0503 | 0 | 12.81866 | 0
2018-03-15 23:23 | 198547.9 | 2760.0019 | 3 | 20 | 4.400329 | 0.3073845 | 3.061068 | 0 | 12.86604 | 0
2018-03-15 23:25 | 198667.9 | 2880.0012 | 3 | 20 | 4.400321 | 0.2786121 | 3.070819 | 0 | 12.90895 | 0
2018-03-15 23:27 | 198787.9 | 3000.0011 | 3 | 20 | 4.400322 | 0.2529697 | 3.079668 | 0 | 12.94789 | 0
2018-03-15 23:29 | 198907.9 | 3120.0019 | 3 | 20 | 4.400319 | 0.2302723 | 3.087709 | 0 | 12.98327 | 0
2018-03-15 23:31 | 199027.9 | 3240.0019 | 3 | 20 | 4.400305 | 0.2093525 | 3.095028 | 0 | 13.01548 | 0
2018-03-15 23:33 | 199147.9 | 3360.0019 | 3 | 20 | 4.400317 | 0.1913452 | 3.101707 | 0 | 13.04486 | 0
2018-03-15 23:35 | 199267.9 | 3480.0011 | 3 | 20 | 4.400313 | 0.1749268 | 3.107799 | 0 | 13.07167 | 0
2018-03-15 23:37 | 199387.9 | 3600.0012 | 3 | 20 | 4.400286 | 0.1596298 | 3.113367 | 0 | 13.09618 | 0
2018-03-15 23:39 | 199507.9 | 3720.002 | 3 | 20 | 4.4003 | 0.1466103 | 3.118469 | 0 | 13.11863 | 0
2018-03-15 23:41 | 199627.9 | 3840.0002 | 3 | 20 | 4.400294 | 0.1343269 | 3.123147 | 0 | 13.13921 | 0
2018-03-15 23:43 | 199747.9 | 3960.002 | 3 | 20 | 4.400292 | 0.1231689 | 3.127436 | 0 | 13.15808 | 0
2018-03-15 23:45 | 199867.9 | 4080.0011 | 3 | 20 | 4.400302 | 0.1134472 | 3.131376 | 0 | 13.17542 | 0
2018-03-15 23:47 | 199987.9 | 4200.0002 | 3 | 20 | 4.400294 | 0.1043377 | 3.135003 | 0 | 13.19138 | 0
2018-03-15 23:49 | 200107.9 | 4320.0002 | 3 | 20 | 4.400293 | 0.09608459 | 3.138338 | 0 | 13.20605 | 0
2018-03-15 23:51 | 200227.9 | 4440.002 | 3 | 20 | 4.400274 | 0.08819771 | 3.141412 | 0 | 13.21958 | 0
2018-03-15 23:53 | 200347.9 | 4560.0002 | 3 | 20 | 4.400294 | 0.08194923 | 3.144246 | 0 | 13.23205 | 0
2018-03-15 23:53 | 200356 | 4568.1664 | 3 | 20 | 4.400307 | 0.0814991 | 3.144432 | 0 | 13.23287 | 0
2018-03-15 23:55 | 200476.1 | 120.0008 | 4 | 20 | 4.393958 | 0 | 3.144432 | 0 | 13.23287 | 0
2018-03-15 23:57 | 200596.1 | 240.0008 | 4 | 20 | 4.39336 | 0 | 3.144432 | 0 | 13.23287 | 0
2018-03-15 23:58 | 200656.1 | 300.0048 | 4 | 20 | 4.393121 | 0 | 3.144432 | 0 | 13.23287 | 0
2018-03-16 | 200776.2 | 120.0019 | 5 | 20 | 4.13514 | -3.260143 | 3.144432 | 0.1086603 | 13.23287 | 0.452602
2018-03-16 00:02 | 200896.2 | 240.0018 | 5 | 20 | 4.095622 | -3.260161 | 3.144432 | 0.2173181 | 13.23287 | 0.8997609
2018-03-16 00:04 | 201016.2 | 360.0007 | 5 | 20 | 4.055457 | -3.260118 | 3.144432 | 0.32598 | 13.23287 | 1.342629
2018-03-16 00:06 | 201136.2 | 480.0001 | 5 | 20 | 4.014291 | -3.259817 | 3.144432 | 0.4346361 | 13.23287 | 1.781049
2018-03-16 00:08 | 201256.2 | 600.0004 | 5 | 20 | 3.972928 | -3.260161 | 3.144432 | 0.5432928 | 13.23287 | 2.214979
2018-03-16 00:10 | 201376.2 | 720.0009 | 5 | 20 | 3.932268 | -3.259953 | 3.144432 | 0.6519499 | 13.23287 | 2.644448
2018-03-16 00:12 | 201496.2 | 840.0002 | 5 | 20 | 3.892932 | -3.259862 | 3.144432 | 0.7606019 | 13.23287 | 3.069545
2018-03-16 00:14 | 201616.2 | 960.0001 | 5 | 20 | 3.855306 | -3.259926 | 3.144432 | 0.8692628 | 13.23287 | 3.490493
2018-03-16 00:16 | 201736.2 | 1080.0001 | 5 | 20 | 3.819479 | -3.260115 | 3.144432 | 0.9779196 | 13.23287 | 3.907437
2018-03-16 00:18 | 201856.2 | 1200.0002 | 5 | 20 | 3.785509 | -3.260135 | 3.144432 | 1.086586 | 13.23287 | 4.320622
2018-03-16 00:20 | 201976.2 | 1320.0009 | 5 | 20 | 3.753422 | -3.259963 | 3.144432 | 1.195244 | 13.23287 | 4.730188
2018-03-16 00:22 | 202096.2 | 1440.0019 | 5 | 20 | 3.723186 | -3.259879 | 3.144432 | 1.303908 | 13.23287 | 5.136389
2018-03-16 00:24 | 202216.2 | 1560.0009 | 5 | 20 | 3.694835 | -3.260118 | 3.144432 | 1.412569 | 13.23287 | 5.539397
2018-03-16 00:26 | 202336.2 | 1680.001 | 5 | 20 | 3.668304 | -3.260174 | 3.144432 | 1.52123 | 13.23287 | 5.939425
2018-03-16 00:28 | 202456.2 | 1800.0009 | 5 | 20 | 3.643579 | -3.260131 | 3.144432 | 1.629885 | 13.23287 | 6.336644
2018-03-16 00:30 | 202576.2 | 1920.001 | 5 | 20 | 3.620668 | -3.260125 | 3.144432 | 1.73855 | 13.23287 | 6.731309
2018-03-16 00:32 | 202696.2 | 2040.0009 | 5 | 20 | 3.59978 | -3.260118 | 3.144432 | 1.847209 | 13.23287 | 7.123576
2018-03-16 00:34 | 202816.2 | 2160.0009 | 5 | 20 | 3.580884 | -3.260053 | 3.144432 | 1.95587 | 13.23287 | 7.513686
2018-03-16 00:36 | 202936.2 | 2280.0003 | 5 | 20 | 3.563808 | -3.260125 | 3.144432 | 2.064529 | 13.23287 | 7.901838
2018-03-16 00:38 | 203056.2 | 2400.0009 | 5 | 20 | 3.548124 | -3.260115 | 3.144432 | 2.17319 | 13.23287 | 8.288223
2018-03-16 00:40 | 203176.2 | 2520.0001 | 5 | 20 | 3.533132 | -3.260104 | 3.144432 | 2.281845 | 13.23287 | 8.672927
2018-03-16 00:42 | 203296.2 | 2640.0009 | 5 | 20 | 3.518268 | -3.260125 | 3.144432 | 2.39051 | 13.23287 | 9.05605
2018-03-16 00:44 | 203416.2 | 2760.0018 | 5 | 20 | 3.502631 | -3.260125 | 3.144432 | 2.499169 | 13.23287 | 9.437506
2018-03-16 00:46 | 203536.2 | 2880.0002 | 5 | 20 | 3.484242 | -3.260125 | 3.144432 | 2.607824 | 13.23287 | 9.817126
2018-03-16 00:48 | 203656.2 | 3000.0009 | 5 | 20 | 3.459671 | -3.260117 | 3.144432 | 2.716482 | 13.23287 | 10.19445
2018-03-16 00:50 | 203776.2 | 3120.0018 | 5 | 20 | 3.425549 | -3.260086 | 3.144432 | 2.825147 | 13.23287 | 10.56865
2018-03-16 00:52 | 203896.2 | 3240.0018 | 5 | 20 | 3.374297 | -3.26012 | 3.144432 | 2.933808 | 13.23287 | 10.93831
2018-03-16 00:54 | 204016.2 | 3360.0018 | 5 | 20 | 3.27838 | -3.260115 | 3.144432 | 3.042467 | 13.23287 | 11.30041
2018-03-16 00:56 | 204129.4 | 3473.2305 | 5 | 20 | 2.999997 | -3.260102 | 3.144432 | 3.144992 | 13.23287 | 11.62571
2018-03-16 00:58 | 204249.5 | 120.0013 | 6 | 20 | 3.329577 | 0 | 3.144432 | 3.144992 | 13.23287 | 11.62571
2018-03-16 01:00 | 204369.5 | 240.0013 | 6 | 20 | 3.340624 | 0 | 3.144432 | 3.144992 | 13.23287 | 11.62571
2018-03-16 01:01 | 204429.5 | 300.0035 | 6 | 20 | 3.34387 | 0 | 3.144432 | 3.144992 | 13.23287 | 11.62571
2018-03-16 01:01 | 204429.5 | 0.0024 | 7 | 21 | 3.343968 | 0 | 0 | 0 | 0 | 0
2018-03-16 01:03 | 204549.6 | 120.0002 | 2 | 21 | 3.978584 | 4.889994 | 0.1623007 | 1.733e-09 | 0.6258125 | 5.796e-09
2018-03-16 01:05 | 204669.6 | 240.0004 | 2 | 21 | 4.021008 | 4.889971 | 0.3252796 | 1.733e-09 | 1.277915 | 5.796e-09
2018-03-16 01:07 | 204789.6 | 360.001 | 2 | 21 | 4.057856 | 4.889936 | 0.4882601 | 1.733e-09 | 1.936367 | 5.796e-09
2018-03-16 01:09 | 204909.6 | 480.001 | 2 | 21 | 4.088033 | 4.889961 | 0.6512451 | 1.733e-09 | 2.600265 | 5.796e-09
2018-03-16 01:11 | 205029.6 | 600.001 | 2 | 21 | 4.113445 | 4.889978 | 0.8142332 | 1.733e-09 | 3.268696 | 5.796e-09
2018-03-16 01:13 | 205149.6 | 720.0006 | 2 | 21 | 4.136246 | 4.889997 | 0.9772071 | 1.733e-09 | 3.940935 | 5.796e-09
2018-03-16 01:15 | 205269.6 | 840.0019 | 2 | 21 | 4.160953 | 4.889959 | 1.140197 | 1.733e-09 | 4.617072 | 5.796e-09
2018-03-16 01:17 | 205389.6 | 960.0002 | 2 | 21 | 4.188509 | 4.889973 | 1.303175 | 1.733e-09 | 5.297419 | 5.796e-09
2018-03-16 01:19 | 205509.6 | 1080.0003 | 2 | 21 | 4.200402 | 4.566412 | 1.462779 | 1.733e-09 | 5.967429 | 5.796e-09
2018-03-16 01:21 | 205629.6 | 1200.0009 | 2 | 21 | 4.200403 | 4.068134 | 1.606632 | 1.733e-09 | 6.571667 | 5.796e-09
2018-03-16 01:23 | 205749.6 | 1320.001 | 2 | 21 | 4.200391 | 3.586792 | 1.734148 | 1.733e-09 | 7.107284 | 5.796e-09
2018-03-16 01:24 | 205834.9 | 1405.2897 | 2 | 21 | 4.200388 | 3.259979 | 1.815216 | 1.733e-09 | 7.447802 | 5.796e-09
2018-03-16 01:26 | 205954.9 | 120.0009 | 3 | 21 | 4.228668 | 3.260094 | 1.923426 | 1.733e-09 | 7.903739 | 5.796e-09
2018-03-16 01:28 | 206074.9 | 240.0002 | 3 | 21 | 4.261609 | 3.260031 | 2.032096 | 1.733e-09 | 8.36503 | 5.796e-09
2018-03-16 01:30 | 206194.9 | 360.0002 | 3 | 21 | 4.297055 | 3.26005 | 2.140751 | 1.733e-09 | 8.82998 | 5.796e-09
2018-03-16 01:32 | 206314.9 | 480.0002 | 3 | 21 | 4.334758 | 3.260017 | 2.249407 | 1.733e-09 | 9.29891 | 5.796e-09
2018-03-16 01:34 | 206434.9 | 600.0018 | 3 | 21 | 4.374453 | 3.260025 | 2.358066 | 1.733e-09 | 9.772062 | 5.796e-09
2018-03-16 01:36 | 206554.9 | 720.001 | 3 | 21 | 4.400373 | 3.009789 | 2.465075 | 1.733e-09 | 10.24205 | 5.796e-09
2018-03-16 01:38 | 206674.9 | 840.0002 | 3 | 21 | 4.400405 | 2.515669 | 2.556828 | 1.733e-09 | 10.64579 | 5.796e-09
2018-03-16 01:40 | 206794.9 | 960.0002 | 3 | 21 | 4.400394 | 2.114958 | 2.633767 | 1.733e-09 | 10.98436 | 5.796e-09
2018-03-16 01:42 | 206914.9 | 1080.0003 | 3 | 21 | 4.400376 | 1.787104 | 2.698612 | 1.733e-09 | 11.2697 | 5.796e-09
2018-03-16 01:44 | 207034.9 | 1200.0012 | 3 | 21 | 4.400349 | 1.519665 | 2.753579 | 1.733e-09 | 11.51157 | 5.796e-09
2018-03-16 01:46 | 207154.9 | 1320.001 | 3 | 21 | 4.400349 | 1.300638 | 2.800469 | 1.733e-09 | 11.71791 | 5.796e-09
2018-03-16 01:48 | 207274.9 | 1440.001 | 3 | 21 | 4.400341 | 1.120283 | 2.840726 | 1.733e-09 | 11.89505 | 5.796e-09
2018-03-16 01:50 | 207394.9 | 1560.001 | 3 | 21 | 4.400352 | 0.9717617 | 2.875522 | 1.733e-09 | 12.04817 | 5.796e-09
2018-03-16 01:52 | 207514.9 | 1680.001 | 3 | 21 | 4.400348 | 0.8479996 | 2.90579 | 1.733e-09 | 12.18136 | 5.796e-09
2018-03-16 01:54 | 207634.9 | 1800.0019 | 3 | 21 | 4.400354 | 0.7446594 | 2.932276 | 1.733e-09 | 12.2979 | 5.796e-09
2018-03-16 01:56 | 207754.9 | 1920.0003 | 3 | 21 | 4.400342 | 0.6569786 | 2.955591 | 1.733e-09 | 12.4005 | 5.796e-09
2018-03-16 01:58 | 207874.9 | 2040.0011 | 3 | 21 | 4.400327 | 0.5829449 | 2.976221 | 1.733e-09 | 12.49128 | 5.796e-09
2018-03-16 02:00 | 207994.9 | 2160.0019 | 3 | 21 | 4.400342 | 0.5198307 | 2.99457 | 1.733e-09 | 12.57202 | 5.796e-09
2018-03-16 02:02 | 208114.9 | 2280.0003 | 3 | 21 | 4.400336 | 0.464756 | 3.010953 | 1.733e-09 | 12.64411 | 5.796e-09
2018-03-16 02:04 | 208234.9 | 2400.0019 | 3 | 21 | 4.400324 | 0.4171047 | 3.025636 | 1.733e-09 | 12.70872 | 5.796e-09
2018-03-16 02:06 | 208354.9 | 2520.0019 | 3 | 21 | 4.40032 | 0.3756084 | 3.038832 | 1.733e-09 | 12.76679 | 5.796e-09
2018-03-16 02:08 | 208474.9 | 2640.0002 | 3 | 21 | 4.400322 | 0.3391476 | 3.050725 | 1.733e-09 | 12.81912 | 5.796e-09
2018-03-16 02:10 | 208594.9 | 2760.0007 | 3 | 21 | 4.400355 | 0.307375 | 3.061476 | 1.733e-09 | 12.86643 | 5.796e-09
2018-03-16 02:12 | 208714.9 | 2880.0002 | 3 | 21 | 4.400316 | 0.278265 | 3.07121 | 1.733e-09 | 12.90926 | 5.796e-09
2018-03-16 02:14 | 208834.9 | 3000.0002 | 3 | 21 | 4.400332 | 0.2526455 | 3.080047 | 1.733e-09 | 12.94814 | 5.796e-09
2018-03-16 02:16 | 208954.9 | 3120.0019 | 3 | 21 | 4.400293 | 0.2295399 | 3.088071 | 1.733e-09 | 12.98345 | 5.796e-09
2018-03-16 02:18 | 209074.9 | 3240.0008 | 3 | 21 | 4.400309 | 0.2091675 | 3.095381 | 1.733e-09 | 13.01562 | 5.796e-09
2018-03-16 02:20 | 209194.9 | 3360.0019 | 3 | 21 | 4.400307 | 0.1909885 | 3.102039 | 1.733e-09 | 13.04492 | 5.796e-09
2018-03-16 02:22 | 209314.9 | 3480.0003 | 3 | 21 | 4.400316 | 0.1743336 | 3.108121 | 1.733e-09 | 13.07168 | 5.796e-09
2018-03-16 02:24 | 209434.9 | 3600.0013 | 3 | 21 | 4.400304 | 0.1595707 | 3.11368 | 1.733e-09 | 13.09614 | 5.796e-09
2018-03-16 02:26 | 209554.9 | 3720.002 | 3 | 21 | 4.400294 | 0.1458225 | 3.118772 | 1.733e-09 | 13.11855 | 5.796e-09
2018-03-16 02:28 | 209674.9 | 3840.0003 | 3 | 21 | 4.400309 | 0.1343307 | 3.123438 | 1.733e-09 | 13.13908 | 5.796e-09
2018-03-16 02:30 | 209794.9 | 3960.0003 | 3 | 21 | 4.40029 | 0.1227512 | 3.127717 | 1.733e-09 | 13.15791 | 5.796e-09
2018-03-16 02:32 | 209914.9 | 4080.0003 | 3 | 21 | 4.400278 | 0.1127663 | 3.131644 | 1.733e-09 | 13.17519 | 5.796e-09
2018-03-16 02:34 | 210034.9 | 4200.002 | 3 | 21 | 4.400274 | 0.1035976 | 3.135258 | 1.733e-09 | 13.19109 | 5.796e-09
2018-03-16 02:36 | 210154.9 | 4320.002 | 3 | 21 | 4.400295 | 0.09571648 | 3.138583 | 1.733e-09 | 13.20572 | 5.796e-09
2018-03-16 02:38 | 210274.9 | 4440.0011 | 3 | 21 | 4.400254 | 0.08781815 | 3.141647 | 1.733e-09 | 13.2192 | 5.796e-09
2018-03-16 02:40 | 210394.9 | 4560.0003 | 3 | 21 | 4.400296 | 0.08165359 | 3.144475 | 1.733e-09 | 13.23165 | 5.796e-09
2018-03-16 02:41 | 210401.8 | 4566.8992 | 3 | 21 | 4.400298 | 0.08149719 | 3.144631 | 1.733e-09 | 13.23234 | 5.796e-09
2018-03-16 02:43 | 210521.8 | 120.0003 | 4 | 21 | 4.393986 | 0 | 3.144631 | 1.733e-09 | 13.23234 | 5.796e-09
2018-03-16 02:45 | 210641.8 | 240.0003 | 4 | 21 | 4.393371 | 0 | 3.144631 | 1.733e-09 | 13.23234 | 5.796e-09
2018-03-16 02:46 | 210701.8 | 300.0017 | 4 | 21 | 4.393133 | 0 | 3.144631 | 1.733e-09 | 13.23234 | 5.796e-09
2018-03-16 02:48 | 210821.9 | 120.0001 | 5 | 21 | 4.135792 | -3.259844 | 3.144631 | 0.1086446 | 13.23234 | 0.4525966
2018-03-16 02:50 | 210941.9 | 240.0002 | 5 | 21 | 4.096346 | -3.259831 | 3.144631 | 0.2172987 | 13.23234 | 0.8998156
2018-03-16 02:52 | 211061.9 | 360.0001 | 5 | 21 | 4.056236 | -3.25984 | 3.144631 | 0.3259525 | 13.23234 | 1.342732
2018-03-16 02:54 | 211181.9 | 480.0018 | 5 | 21 | 4.015055 | -3.259826 | 3.144631 | 0.4346091 | 13.23234 | 1.781237
2018-03-16 02:56 | 211301.9 | 600.0017 | 5 | 21 | 3.973746 | -3.260182 | 3.144631 | 0.543265 | 13.23234 | 2.21525
2018-03-16 02:58 | 211421.9 | 720.0008 | 5 | 21 | 3.933073 | -3.259856 | 3.144631 | 0.6519195 | 13.23234 | 2.644798
2018-03-16 03:00 | 211541.9 | 840.0001 | 5 | 21 | 3.893775 | -3.259856 | 3.144631 | 0.7605787 | 13.23234 | 3.070015
2018-03-16 03:02 | 211661.9 | 960.0009 | 5 | 21 | 3.856097 | -3.259813 | 3.144631 | 0.8692348 | 13.23234 | 3.491034
2018-03-16 03:04 | 211781.9 | 1080 | 5 | 21 | 3.820265 | -3.25986 | 3.144631 | 0.9778907 | 13.23234 | 3.908057
2018-03-16 03:06 | 211901.9 | 1200.0008 | 5 | 21 | 3.786202 | -3.260184 | 3.144631 | 1.086548 | 13.23234 | 4.321287
2018-03-16 03:08 | 212021.9 | 1320.0001 | 5 | 21 | 3.754066 | -3.260108 | 3.144631 | 1.195208 | 13.23234 | 4.730934
2018-03-16 03:10 | 212141.9 | 1440.0008 | 5 | 21 | 3.723786 | -3.260188 | 3.144631 | 1.303866 | 13.23234 | 5.13718
2018-03-16 03:12 | 212261.9 | 1560.0007 | 5 | 21 | 3.695331 | -3.260174 | 3.144631 | 1.412517 | 13.23234 | 5.540211
2018-03-16 03:14 | 212381.9 | 1680.0023 | 5 | 21 | 3.668686 | -3.260139 | 3.144631 | 1.521178 | 13.23234 | 5.940288
2018-03-16 03:16 | 212501.9 | 1800.0008 | 5 | 21 | 3.643833 | -3.260113 | 3.144631 | 1.629835 | 13.23234 | 6.337546
2018-03-16 03:18 | 212621.9 | 1920.0001 | 5 | 21 | 3.62088 | -3.260137 | 3.144631 | 1.738495 | 13.23234 | 6.732222
2018-03-16 03:20 | 212741.9 | 2040.0001 | 5 | 21 | 3.599856 | -3.260127 | 3.144631 | 1.847156 | 13.23234 | 7.124511
2018-03-16 03:22 | 212861.9 | 2160.0016 | 5 | 21 | 3.580915 | -3.260111 | 3.144631 | 1.955817 | 13.23234 | 7.514629
2018-03-16 03:24 | 212981.9 | 2280.0008 | 5 | 21 | 3.563797 | -3.260115 | 3.144631 | 2.064471 | 13.23234 | 7.902761
2018-03-16 03:26 | 213101.9 | 2400.0016 | 5 | 21 | 3.548046 | -3.260092 | 3.144631 | 2.17313 | 13.23234 | 8.289136
2018-03-16 03:28 | 213221.9 | 2520 | 5 | 21 | 3.533006 | -3.260149 | 3.144631 | 2.281788 | 13.23234 | 8.673838
2018-03-16 03:30 | 213341.9 | 2640.0008 | 5 | 21 | 3.518111 | -3.260139 | 3.144631 | 2.390448 | 13.23234 | 9.05693
2018-03-16 03:32 | 213461.9 | 2760.0024 | 5 | 21 | 3.502462 | -3.260135 | 3.144631 | 2.49911 | 13.23234 | 9.438379
2018-03-16 03:34 | 213581.9 | 2880.0007 | 5 | 21 | 3.484139 | -3.260159 | 3.144631 | 2.60776 | 13.23234 | 9.817965
2018-03-16 03:36 | 213701.9 | 3000.0015 | 5 | 21 | 3.459644 | -3.259899 | 3.144631 | 2.716429 | 13.23234 | 10.19533
2018-03-16 03:38 | 213821.9 | 3120.0016 | 5 | 21 | 3.425353 | -3.260159 | 3.144631 | 2.825093 | 13.23234 | 10.5695
2018-03-16 03:40 | 213941.9 | 3240.0016 | 5 | 21 | 3.374129 | -3.260161 | 3.144631 | 2.933755 | 13.23234 | 10.93915
2018-03-16 03:42 | 214061.9 | 3360.0024 | 5 | 21 | 3.278254 | -3.260135 | 3.144631 | 3.042416 | 13.23234 | 11.30124
2018-03-16 03:43 | 214175.1 | 3473.1502 | 5 | 21 | 2.999996 | -3.260159 | 3.144631 | 3.144876 | 13.23234 | 11.62633
2018-03-16 03:45 | 214295.1 | 120.0016 | 6 | 21 | 3.329573 | 0 | 3.144631 | 3.144876 | 13.23234 | 11.62633
2018-03-16 03:47 | 214415.1 | 240.0016 | 6 | 21 | 3.340634 | 0 | 3.144631 | 3.144876 | 13.23234 | 11.62633
2018-03-16 03:48 | 214475.1 | 300.0046 | 6 | 21 | 3.343878 | 0 | 3.144631 | 3.144876 | 13.23234 | 11.62633
2018-03-16 03:48 | 214475.1 | 0.0024 | 7 | 22 | 3.343909 | 0 | 0 | 0 | 0 | 0
2018-03-16 03:50 | 214595.2 | 120.0009 | 2 | 22 | 3.978417 | 4.889965 | 0.1623065 | 0 | 0.6258132 | 0
2018-03-16 03:52 | 214715.2 | 240.0009 | 2 | 22 | 4.020926 | 4.889954 | 0.32529 | 0 | 1.277913 | 0
2018-03-16 03:54 | 214835.2 | 360.0009 | 2 | 22 | 4.057731 | 4.88998 | 0.4882736 | 0 | 1.93636 | 0
2018-03-16 03:56 | 214955.2 | 480.0025 | 2 | 22 | 4.087963 | 4.889982 | 0.6512603 | 0 | 2.600254 | 0
2018-03-16 03:58 | 215075.2 | 600.0009 | 2 | 22 | 4.113335 | 4.889965 | 0.8142386 | 0 | 3.268626 | 0
2018-03-16 04:00 | 215195.2 | 720.0009 | 2 | 22 | 4.136126 | 4.889973 | 0.9772211 | 0 | 3.940886 | 0
2018-03-16 04:02 | 215315.2 | 840.0008 | 2 | 22 | 4.160672 | 4.889982 | 1.14021 | 0 | 4.616984 | 0
2018-03-16 04:04 | 215435.2 | 960.0009 | 2 | 22 | 4.188345 | 4.889956 | 1.303173 | 0 | 5.297231 | 0
2018-03-16 04:06 | 215555.2 | 1080.0008 | 2 | 22 | 4.200387 | 4.566513 | 1.462813 | 0 | 5.967385 | 0
2018-03-16 04:08 | 215675.2 | 1200.0016 | 2 | 22 | 4.200389 | 4.067493 | 1.606672 | 0 | 6.571647 | 0
2018-03-16 04:10 | 215795.2 | 1320.0009 | 2 | 22 | 4.200379 | 3.584888 | 1.734156 | 0 | 7.10713 | 0
2018-03-16 04:12 | 215880.1 | 1404.8847 | 2 | 22 | 4.200393 | 3.259987 | 1.814807 | 0 | 7.445898 | 0
2018-03-16 04:14 | 216000.1 | 120.0018 | 3 | 22 | 4.228696 | 3.260172 | 1.923028 | 0 | 7.901882 | 0
2018-03-16 04:16 | 216120.1 | 240.0018 | 3 | 22 | 4.261708 | 3.260151 | 2.031685 | 0 | 8.363133 | 0
2018-03-16 04:18 | 216240.1 | 360.001 | 3 | 22 | 4.297139 | 3.26005 | 2.14034 | 0 | 8.828091 | 0
2018-03-16 04:20 | 216360.1 | 480.001 | 3 | 22 | 4.334933 | 3.260061 | 2.248996 | 0 | 9.297033 | 0
2018-03-16 04:22 | 216480.1 | 600.0002 | 3 | 22 | 4.374663 | 3.260046 | 2.35765 | 0 | 9.770183 | 0
2018-03-16 04:24 | 216600.1 | 720.001 | 3 | 22 | 4.400399 | 3.007284 | 2.464614 | 0 | 10.23999 | 0
2018-03-16 04:26 | 216720.1 | 840.0003 | 3 | 22 | 4.40038 | 2.513889 | 2.556309 | 0 | 10.64349 | 0
2018-03-16 04:28 | 216840.1 | 960.0018 | 3 | 22 | 4.400375 | 2.11343 | 2.633204 | 0 | 10.98186 | 0
2018-03-16 04:30 | 216960.1 | 1080.0003 | 3 | 22 | 4.400389 | 1.786762 | 2.69802 | 0 | 11.26707 | 0
2018-03-16 04:32 | 217080.1 | 1200.0011 | 3 | 22 | 4.400357 | 1.519062 | 2.752965 | 0 | 11.50885 | 0
2018-03-16 04:34 | 217200.1 | 1320.0003 | 3 | 22 | 4.400393 | 1.300865 | 2.799837 | 0 | 11.7151 | 0
2018-03-16 04:36 | 217320.1 | 1440.001 | 3 | 22 | 4.400342 | 1.12001 | 2.84008 | 0 | 11.89218 | 0
2018-03-16 04:38 | 217440.1 | 1560.001 | 3 | 22 | 4.400364 | 0.9716759 | 2.874859 | 0 | 12.04522 | 0
2018-03-16 04:40 | 217560.1 | 1680.001 | 3 | 22 | 4.400355 | 0.8477306 | 2.905108 | 0 | 12.17833 | 0
2018-03-16 04:42 | 217680.1 | 1800.0018 | 3 | 22 | 4.400343 | 0.7437401 | 2.931576 | 0 | 12.2948 | 0
2018-03-16 04:44 | 217800.1 | 1920.0003 | 3 | 22 | 4.40035 | 0.656496 | 2.954865 | 0 | 12.39728 | 0
2018-03-16 04:46 | 217920.1 | 2040.0003 | 3 | 22 | 4.400339 | 0.5822468 | 2.975471 | 0 | 12.48795 | 0
2018-03-16 04:48 | 218040.1 | 2160.0012 | 3 | 22 | 4.400323 | 0.5184746 | 2.993791 | 0 | 12.56857 | 0
2018-03-16 04:50 | 218160.1 | 2280.0003 | 3 | 22 | 4.400324 | 0.4636307 | 3.010144 | 0 | 12.64052 | 0
2018-03-16 04:52 | 218280.1 | 2400.0012 | 3 | 22 | 4.400314 | 0.4163628 | 3.024793 | 0 | 12.70498 | 0
2018-03-16 04:54 | 218400.1 | 2520.002 | 3 | 22 | 4.400342 | 0.3752213 | 3.037967 | 0 | 12.76296 | 0
2018-03-16 04:56 | 218520.1 | 2640.002 | 3 | 22 | 4.400328 | 0.3388596 | 3.049844 | 0 | 12.81522 | 0
2018-03-16 04:58 | 218640.1 | 2760.0004 | 3 | 22 | 4.400305 | 0.3060665 | 3.060578 | 0 | 12.86245 | 0
2018-03-16 05:00 | 218760.1 | 2880.0019 | 3 | 22 | 4.400321 | 0.2779617 | 3.0703 | 0 | 12.90523 | 0
2018-03-16 05:02 | 218880.1 | 3000.002 | 3 | 22 | 4.400319 | 0.252491 | 3.079133 | 0 | 12.9441 | 0
2018-03-16 05:04 | 219000.1 | 3120.0005 | 3 | 22 | 4.400304 | 0.2295704 | 3.087167 | 0 | 12.97945 | 0
2018-03-16 05:06 | 219120.1 | 3240.0021 | 3 | 22 | 4.400293 | 0.2093582 | 3.09448 | 0 | 13.01163 | 0
2018-03-16 05:08 | 219240.1 | 3360.002 | 3 | 22 | 4.400292 | 0.1913548 | 3.101154 | 0 | 13.041 | 0
2018-03-16 05:10 | 219360.1 | 3480.0004 | 3 | 22 | 4.400304 | 0.1746845 | 3.10725 | 0 | 13.06782 | 0
2018-03-16 05:12 | 219480.1 | 3600.0004 | 3 | 22 | 4.400293 | 0.1599464 | 3.112824 | 0 | 13.09235 | 0
2018-03-16 05:14 | 219600.1 | 3720.0004 | 3 | 22 | 4.400302 | 0.1466064 | 3.117926 | 0 | 13.1148 | 0
2018-03-16 05:16 | 219720.1 | 3840.0011 | 3 | 22 | 4.400285 | 0.1342812 | 3.122604 | 0 | 13.13538 | 0
2018-03-16 05:18 | 219840.1 | 3960.002 | 3 | 22 | 4.400319 | 0.1240063 | 3.126898 | 0 | 13.15428 | 0
2018-03-16 05:20 | 219960.1 | 4080.002 | 3 | 22 | 4.400254 | 0.1131172 | 3.130844 | 0 | 13.17164 | 0
2018-03-16 05:22 | 220080.1 | 4200.0004 | 3 | 22 | 4.400304 | 0.1047115 | 3.134475 | 0 | 13.18762 | 0
2018-03-16 05:24 | 220200.1 | 4320.0004 | 3 | 22 | 4.400293 | 0.09645653 | 3.137819 | 0 | 13.20233 | 0
2018-03-16 05:26 | 220320.1 | 4440.0021 | 3 | 22 | 4.400258 | 0.0881691 | 3.140897 | 0 | 13.21588 | 0
2018-03-16 05:28 | 220440.1 | 4560.0014 | 3 | 22 | 4.400281 | 0.08193588 | 3.143733 | 0 | 13.22836 | 0
2018-03-16 05:28 | 220440.8 | 4560.7049 | 3 | 22 | 4.400261 | 0.0814991 | 3.143749 | 0 | 13.22843 | 0
2018-03-16 05:30 | 220560.9 | 120.0019 | 4 | 22 | 4.393918 | 0 | 3.143749 | 0 | 13.22843 | 0
2018-03-16 05:32 | 220680.9 | 240.0002 | 4 | 22 | 4.393308 | 0 | 3.143749 | 0 | 13.22843 | 0
2018-03-16 05:33 | 220740.9 | 300.0032 | 4 | 22 | 4.393073 | 0 | 3.143749 | 0 | 13.22843 | 0
2018-03-16 05:35 | 220861 | 120.0008 | 5 | 22 | 4.135377 | -3.259869 | 3.143749 | 0.1086468 | 13.22843 | 0.4525672
2018-03-16 05:37 | 220981 | 240.001 | 5 | 22 | 4.095904 | -3.259899 | 3.143749 | 0.2173007 | 13.22843 | 0.8997385
2018-03-16 05:39 | 221101 | 360.0002 | 5 | 22 | 4.055759 | -3.259867 | 3.143749 | 0.325949 | 13.22843 | 1.342583
2018-03-16 05:41 | 221221 | 480.0018 | 5 | 22 | 4.014557 | -3.259854 | 3.143749 | 0.4346006 | 13.22843 | 1.781014
2018-03-16 05:43 | 221341 | 600.0018 | 5 | 22 | 3.973298 | -3.259848 | 3.143749 | 0.5432538 | 13.22843 | 2.214964
2018-03-16 05:45 | 221461 | 720.0002 | 5 | 22 | 3.932688 | -3.259826 | 3.143749 | 0.6519052 | 13.22843 | 2.644453
2018-03-16 05:47 | 221581 | 840.0018 | 5 | 22 | 3.893422 | -3.25986 | 3.143749 | 0.7605588 | 13.22843 | 3.069606
2018-03-16 05:49 | 221701 | 960.0018 | 5 | 22 | 3.855815 | -3.259961 | 3.143749 | 0.8692075 | 13.22843 | 3.490562
2018-03-16 05:51 | 221821 | 1080.0002 | 5 | 22 | 3.820007 | -3.259846 | 3.143749 | 0.9778551 | 13.22843 | 3.907527
2018-03-16 05:53 | 221941 | 1200.0018 | 5 | 22 | 3.786045 | -3.260129 | 3.143749 | 1.086506 | 13.22843 | 4.320712
2018-03-16 05:55 | 222061 | 1320.0018 | 5 | 22 | 3.753956 | -3.260047 | 3.143749 | 1.195163 | 13.22843 | 4.730332
2018-03-16 05:57 | 222181 | 1440.0018 | 5 | 22 | 3.723714 | -3.260135 | 3.143749 | 1.303824 | 13.22843 | 5.13658
2018-03-16 05:59 | 222301 | 1560.0018 | 5 | 22 | 3.695317 | -3.260104 | 3.143749 | 1.412477 | 13.22843 | 5.539618
2018-03-16 06:01 | 222421 | 1680.001 | 5 | 22 | 3.668679 | -3.259851 | 3.143749 | 1.521134 | 13.22843 | 5.939675
2018-03-16 06:03 | 222541 | 1800.0002 | 5 | 22 | 3.643746 | -3.260106 | 3.143749 | 1.62979 | 13.22843 | 6.33693
2018-03-16 06:05 | 222661 | 1920.001 | 5 | 22 | 3.620795 | -3.260117 | 3.143749 | 1.73845 | 13.22843 | 6.731596
2018-03-16 06:07 | 222781 | 2040.0002 | 5 | 22 | 3.599823 | -3.260176 | 3.143749 | 1.847112 | 13.22843 | 7.123878
2018-03-16 06:09 | 222901 | 2160.0004 | 5 | 22 | 3.580835 | -3.260159 | 3.143749 | 1.955768 | 13.22843 | 7.513969
2018-03-16 06:11 | 223021 | 2280.0009 | 5 | 22 | 3.563672 | -3.260131 | 3.143749 | 2.064426 | 13.22843 | 7.902112
2018-03-16 06:13 | 223141 | 2400.0002 | 5 | 22 | 3.547831 | -3.260125 | 3.143749 | 2.173086 | 13.22843 | 8.288466
2018-03-16 06:15 | 223261 | 2520.0018 | 5 | 22 | 3.53279 | -3.26012 | 3.143749 | 2.281742 | 13.22843 | 8.673142
2018-03-16 06:17 | 223381 | 2640.0002 | 5 | 22 | 3.51788 | -3.260152 | 3.143749 | 2.390396 | 13.22843 | 9.056184
2018-03-16 06:19 | 223501 | 2760.0009 | 5 | 22 | 3.502119 | -3.260195 | 3.143749 | 2.499058 | 13.22843 | 9.4376
2018-03-16 06:21 | 223621 | 2880.0017 | 5 | 22 | 3.483655 | -3.260152 | 3.143749 | 2.607721 | 13.22843 | 9.817187
2018-03-16 06:23 | 223741 | 3000.0017 | 5 | 22 | 3.459158 | -3.260135 | 3.143749 | 2.716377 | 13.22843 | 10.19445
2018-03-16 06:25 | 223861 | 3120.0001 | 5 | 22 | 3.424899 | -3.260158 | 3.143749 | 2.825038 | 13.22843 | 10.56857
2018-03-16 06:27 | 223981 | 3240.0009 | 5 | 22 | 3.373393 | -3.260104 | 3.143749 | 2.933701 | 13.22843 | 10.93816
2018-03-16 06:29 | 224101 | 3360.0034 | 5 | 22 | 3.276926 | -3.260188 | 3.143749 | 3.042364 | 13.22843 | 11.30015
2018-03-16 06:31 | 224213.1 | 3472.1343 | 5 | 22 | 2.999939 | -3.260129 | 3.143749 | 3.143898 | 13.22843 | 11.62219
2018-03-16 06:33 | 224333.1 | 120 | 6 | 22 | 3.329811 | 0 | 3.143749 | 3.143898 | 13.22843 | 11.62219
2018-03-16 06:35 | 224453.1 | 240.0008 | 6 | 22 | 3.340908 | 0 | 3.143749 | 3.143898 | 13.22843 | 11.62219
2018-03-16 06:36 | 224513.1 | 300.0022 | 6 | 22 | 3.344141 | 0 | 3.143749 | 3.143898 | 13.22843 | 11.62219
2018-03-16 06:36 | 224513.1 | 0.0024 | 7 | 23 | 3.344152 | 0 | 0 | 0 | 0 | 0
2018-03-16 06:38 | 224633.2 | 120.0002 | 2 | 23 | 3.97826 | 4.889963 | 0.1623087 | 0 | 0.6258239 | 0
2018-03-16 06:40 | 224753.2 | 240.001 | 2 | 23 | 4.02075 | 4.889927 | 0.325296 | 0 | 1.277912 | 0
2018-03-16 06:42 | 224873.2 | 360.0018 | 2 | 23 | 4.057524 | 4.889942 | 0.4882745 | 0 | 1.936308 | 0
2018-03-16 06:44 | 224993.2 | 480.0002 | 2 | 23 | 4.087741 | 4.889919 | 0.6512532 | 0 | 2.600132 | 0
2018-03-16 06:46 | 225113.2 | 600.0013 | 2 | 23 | 4.113203 | 4.889965 | 0.8142372 | 0 | 3.268503 | 0
2018-03-16 06:48 | 225233.2 | 720.0018 | 2 | 23 | 4.135962 | 4.889954 | 0.9772192 | 0 | 3.940737 | 0
2018-03-16 06:50 | 225353.2 | 840.001 | 2 | 23 | 4.160635 | 4.889927 | 1.140207 | 0 | 4.616813 | 0
2018-03-16 06:52 | 225473.2 | 960.001 | 2 | 23 | 4.188387 | 4.889902 | 1.303184 | 0 | 5.297127 | 0
2018-03-16 06:54 | 225593.2 | 1080.0012 | 2 | 23 | 4.200407 | 4.565531 | 1.462781 | 0 | 5.967103 | 0
2018-03-16 06:56 | 225713.2 | 1200.0003 | 2 | 23 | 4.200374 | 4.06674 | 1.606619 | 0 | 6.571279 | 0
2018-03-16 06:58 | 225833.2 | 1320.001 | 2 | 23 | 4.200385 | 3.584642 | 1.734076 | 0 | 7.10665 | 0
2018-03-16 06:59 | 225917.7 | 1404.4417 | 2 | 23 | 4.200375 | 3.25997 | 1.814316 | 0 | 7.443687 | 0
2018-03-16 07:01 | 226037.7 | 120.0002 | 3 | 23 | 4.228673 | 3.260067 | 1.922536 | 0 | 7.899663 | 0
2018-03-16 07:03 | 226157.7 | 240.001 | 3 | 23 | 4.261637 | 3.260101 | 2.031192 | 0 | 8.360903 | 0
2018-03-16 07:05 | 226277.7 | 360.0019 | 3 | 23 | 4.297082 | 3.260075 | 2.139848 | 0 | 8.825859 | 0
2018-03-16 07:07 | 226397.7 | 480.0019 | 3 | 23 | 4.334851 | 3.260023 | 2.248506 | 0 | 9.294799 | 0
2018-03-16 07:09 | 226517.7 | 600.001 | 3 | 23 | 4.374604 | 3.260052 | 2.35716 | 0 | 9.767941 | 0
2018-03-16 07:11 | 226637.7 | 720.001 | 3 | 23 | 4.400377 | 3.007608 | 2.464129 | 0 | 10.23777 | 0
2018-03-16 07:13 | 226757.7 | 840.0013 | 3 | 23 | 4.400405 | 2.513796 | 2.555821 | 0 | 10.64125 | 0
2018-03-16 07:15 | 226877.7 | 960.0018 | 3 | 23 | 4.400363 | 2.112743 | 2.632702 | 0 | 10.97955 | 0
2018-03-16 07:17 | 226997.7 | 1080.0009 | 3 | 23 | 4.400361 | 1.785711 | 2.69749 | 0 | 11.26464 | 0
2018-03-16 07:19 | 227117.7 | 1200.0026 | 3 | 23 | 4.400352 | 1.51852 | 2.75242 | 0 | 11.50636 | 0
2018-03-16 07:21 | 227237.7 | 1320.0018 | 3 | 23 | 4.400378 | 1.300434 | 2.79928 | 0 | 11.71256 | 0
2018-03-16 07:23 | 227357.7 | 1440.001 | 3 | 23 | 4.400369 | 1.120291 | 2.839515 | 0 | 11.88961 | 0
2018-03-16 07:25 | 227477.7 | 1560.0003 | 3 | 23 | 4.400348 | 0.971384 | 2.874298 | 0 | 12.04267 | 0
2018-03-16 07:27 | 227597.7 | 1680.0019 | 3 | 23 | 4.400355 | 0.847929 | 2.904556 | 0 | 12.17581 | 0
2018-03-16 07:29 | 227717.7 | 1800.0019 | 3 | 23 | 4.400348 | 0.7442684 | 2.931042 | 0 | 12.29236 | 0
2018-03-16 07:31 | 227837.7 | 1920.0019 | 3 | 23 | 4.400361 | 0.6572323 | 2.954357 | 0 | 12.39495 | 0
2018-03-16 07:33 | 227957.7 | 2040.0011 | 3 | 23 | 4.400316 | 0.5821342 | 2.974983 | 0 | 12.48571 | 0
2018-03-16 07:35 | 228077.7 | 2160.0018 | 3 | 23 | 4.400328 | 0.5188408 | 2.993313 | 0 | 12.56637 | 0
2018-03-16 07:37 | 228197.7 | 2280.0003 | 3 | 23 | 4.400319 | 0.4637051 | 3.009671 | 0 | 12.63835 | 0
2018-03-16 07:39 | 228317.7 | 2400.0003 | 3 | 23 | 4.400313 | 0.4160061 | 3.024327 | 0 | 12.70284 | 0
2018-03-16 07:41 | 228437.7 | 2520.0003 | 3 | 23 | 4.400315 | 0.3748837 | 3.037499 | 0 | 12.76081 | 0
2018-03-16 07:43 | 228557.7 | 2640.0003 | 3 | 23 | 4.400282 | 0.3376369 | 3.049373 | 0 | 12.81305 | 0
2018-03-16 07:45 | 228677.7 | 2760.0007 | 3 | 23 | 4.400304 | 0.306076 | 3.060103 | 0 | 12.86027 | 0
2018-03-16 07:47 | 228797.7 | 2880.0018 | 3 | 23 | 4.400287 | 0.2773037 | 3.069828 | 0 | 12.90306 | 0
2018-03-16 07:49 | 228917.7 | 3000.0018 | 3 | 23 | 4.400302 | 0.2522087 | 3.078655 | 0 | 12.9419 | 0
2018-03-16 07:51 | 229037.7 | 3120.0004 | 3 | 23 | 4.400285 | 0.2295437 | 3.086681 | 0 | 12.97722 | 0
2018-03-16 07:53 | 229157.7 | 3240.0018 | 3 | 23 | 4.400302 | 0.2093048 | 3.093992 | 0 | 13.00939 | 0
2018-03-16 07:55 | 229277.7 | 3360.0011 | 3 | 23 | 4.400297 | 0.1913376 | 3.100664 | 0 | 13.03875 | 0
2018-03-16 07:57 | 229397.7 | 3480.0003 | 3 | 23 | 4.400316 | 0.1749973 | 3.106763 | 0 | 13.06559 | 0
2018-03-16 07:59 | 229517.7 | 3600.0018 | 3 | 23 | 4.400322 | 0.1606636 | 3.112343 | 0 | 13.09014 | 0
2018-03-16 08:01 | 229637.7 | 3720.0003 | 3 | 23 | 4.400335 | 0.1471729 | 3.117456 | 0 | 13.11264 | 0
2018-03-16 08:03 | 229757.7 | 3840.0003 | 3 | 23 | 4.400258 | 0.1339741 | 3.122146 | 0 | 13.13328 | 0
2018-03-16 08:05 | 229877.7 | 3960.0018 | 3 | 23 | 4.400265 | 0.1231289 | 3.126453 | 0 | 13.15223 | 0
2018-03-16 08:07 | 229997.7 | 4080.0019 | 3 | 23 | 4.400287 | 0.1140766 | 3.130408 | 0 | 13.16963 | 0
2018-03-16 08:09 | 230117.7 | 4200.0011 | 3 | 23 | 4.4003 | 0.1050262 | 3.134056 | 0 | 13.18568 | 0
2018-03-16 08:11 | 230237.7 | 4320.0003 | 3 | 23 | 4.400319 | 0.0972023 | 3.137417 | 0 | 13.20047 | 0
2018-03-16 08:13 | 230357.7 | 4440.0019 | 3 | 23 | 4.400287 | 0.08903122 | 3.140515 | 0 | 13.2141 | 0
2018-03-16 08:15 | 230477.7 | 4560.0004 | 3 | 23 | 4.400258 | 0.08165741 | 3.143365 | 0 | 13.22665 | 0
2018-03-16 08:15 | 230493.1 | 4575.432 | 3 | 23 | 4.400287 | 0.0814991 | 3.143715 | 0 | 13.22819 | 0
2018-03-16 08:17 | 230613.2 | 119.9999 | 4 | 23 | 4.393975 | 0 | 3.143715 | 0 | 13.22819 | 0
2018-03-16 08:19 | 230733.2 | 240.0015 | 4 | 23 | 4.393362 | 0 | 3.143715 | 0 | 13.22819 | 0
2018-03-16 08:20 | 230793.2 | 300.0045 | 4 | 23 | 4.393121 | 0 | 3.143715 | 0 | 13.22819 | 0
2018-03-16 08:22 | 230913.2 | 120.0003 | 5 | 23 | 4.135808 | -3.259908 | 3.143715 | 0.108651 | 13.22819 | 0.4526281
2018-03-16 08:24 | 231033.3 | 240.0018 | 5 | 23 | 4.096357 | -3.259848 | 3.143715 | 0.2173075 | 13.22819 | 0.8998592
2018-03-16 08:26 | 231153.2 | 360.0011 | 5 | 23 | 4.056218 | -3.259879 | 3.143715 | 0.3259597 | 13.22819 | 1.342767
2018-03-16 08:28 | 231273.3 | 480.0018 | 5 | 23 | 4.015035 | -3.259848 | 3.143715 | 0.4346136 | 13.22819 | 1.781258
2018-03-16 08:30 | 231393.2 | 600.0011 | 5 | 23 | 3.973662 | -3.259846 | 3.143715 | 0.5432652 | 13.22819 | 2.215247
2018-03-16 08:32 | 231513.2 | 720.0002 | 5 | 23 | 3.932946 | -3.259828 | 3.143715 | 0.651913 | 13.22819 | 2.644757
2018-03-16 08:34 | 231633.2 | 840.0009 | 5 | 23 | 3.893581 | -3.259824 | 3.143715 | 0.7605634 | 13.22819 | 3.06992
2018-03-16 08:36 | 231753.2 | 960.001 | 5 | 23 | 3.855922 | -3.259828 | 3.143715 | 0.8692213 | 13.22819 | 3.490925
2018-03-16 08:38 | 231873.2 | 1080.0006 | 5 | 23 | 3.820121 | -3.259856 | 3.143715 | 0.977874 | 13.22819 | 3.907918
2018-03-16 08:40 | 231993.2 | 1200.001 | 5 | 23 | 3.78614 | -3.259867 | 3.143715 | 1.086524 | 13.22819 | 4.321113
2018-03-16 08:42 | 232113.3 | 1320.0018 | 5 | 23 | 3.753968 | -3.259846 | 3.143715 | 1.19518 | 13.22819 | 4.730733
2018-03-16 08:44 | 232233.3 | 1440.0018 | 5 | 23 | 3.723651 | -3.260152 | 3.143715 | 1.303841 | 13.22819 | 5.136978
2018-03-16 08:46 | 232353.3 | 1560.0018 | 5 | 23 | 3.695265 | -3.260127 | 3.143715 | 1.412498 | 13.22819 | 5.540021
2018-03-16 08:48 | 232473.3 | 1680.002 | 5 | 23 | 3.668603 | -3.260158 | 3.143715 | 1.521158 | 13.22819 | 5.940084
2018-03-16 08:50 | 232593.2 | 1800.0006 | 5 | 23 | 3.643727 | -3.259867 | 3.143715 | 1.629812 | 13.22819 | 6.337326
2018-03-16 08:52 | 232713.2 | 1920.0002 | 5 | 23 | 3.620659 | -3.260159 | 3.143715 | 1.738471 | 13.22819 | 6.731976
2018-03-16 08:54 | 232833.2 | 2040.0002 | 5 | 23 | 3.59972 | -3.260154 | 3.143715 | 1.847128 | 13.22819 | 7.12423
2018-03-16 08:56 | 232953.2 | 2160.0013 | 5 | 23 | 3.580713 | -3.260152 | 3.143715 | 1.955786 | 13.22819 | 7.514318
2018-03-16 08:58 | 233073.2 | 2280.0011 | 5 | 23 | 3.563555 | -3.260147 | 3.143715 | 2.064449 | 13.22819 | 7.902465
2018-03-16 09:00 | 233193.3 | 2400.0018 | 5 | 23 | 3.547802 | -3.260122 | 3.143715 | 2.173111 | 13.22819 | 8.288821
2018-03-16 09:02 | 233313.3 | 2520.0018 | 5 | 23 | 3.532764 | -3.260159 | 3.143715 | 2.281768 | 13.22819 | 8.673493
2018-03-16 09:04 | 233433.3 | 2640.0018 | 5 | 23 | 3.517827 | -3.260137 | 3.143715 | 2.390425 | 13.22819 | 9.056542
2018-03-16 09:06 | 233553.2 | 2760.0001 | 5 | 23 | 3.502054 | -3.260154 | 3.143715 | 2.499084 | 13.22819 | 9.437943
2018-03-16 09:08 | 233673.2 | 2880.0001 | 5 | 23 | 3.483655 | -3.260182 | 3.143715 | 2.607739 | 13.22819 | 9.817497
2018-03-16 09:10 | 233793.2 | 3000.0014 | 5 | 23 | 3.458999 | -3.260122 | 3.143715 | 2.716404 | 13.22819 | 10.19479
2018-03-16 09:12 | 233913.2 | 3120.0001 | 5 | 23 | 3.424691 | -3.260137 | 3.143715 | 2.825062 | 13.22819 | 10.56887
2018-03-16 09:14 | 234033.2 | 3240.001 | 5 | 23 | 3.373084 | -3.260133 | 3.143715 | 2.933722 | 13.22819 | 10.93843
2018-03-16 09:16 | 234153.2 | 3360.0001 | 5 | 23 | 3.276433 | -3.260098 | 3.143715 | 3.042384 | 13.22819 | 11.30037
2018-03-16 09:18 | 234265.2 | 3471.9991 | 5 | 23 | 2.999997 | -3.260158 | 3.143715 | 3.143794 | 13.22819 | 11.62197
2018-03-16 09:20 | 234385.3 | 120.0018 | 6 | 23 | 3.330599 | 0 | 3.143715 | 3.143794 | 13.22819 | 11.62197
2018-03-16 09:22 | 234505.3 | 240.001 | 6 | 23 | 3.341744 | 0 | 3.143715 | 3.143794 | 13.22819 | 11.62197
2018-03-16 09:23 | 234565.3 | 300.0032 | 6 | 23 | 3.344984 | 0 | 3.143715 | 3.143794 | 13.22819 | 11.62197
2018-03-16 09:23 | 234565.3 | 0.0024 | 7 | 24 | 3.345025 | 0 | 0 | 0 | 0 | 0
2018-03-16 09:25 | 234685.4 | 120.0018 | 2 | 24 | 3.979073 | 4.889961 | 0.162304 | 0 | 0.6259548 | 0
2018-03-16 09:27 | 234805.4 | 240.0018 | 2 | 24 | 4.021459 | 4.889959 | 0.3252882 | 0 | 1.278149 | 0
2018-03-16 09:29 | 234925.4 | 360.001 | 2 | 24 | 4.058176 | 4.889933 | 0.488267 | 0 | 1.936656 | 0
2018-03-16 09:31 | 235045.4 | 480.0002 | 2 | 24 | 4.088245 | 4.889944 | 0.6512464 | 0 | 2.600578 | 0
2018-03-16 09:33 | 235165.4 | 600.0002 | 2 | 24 | 4.113508 | 4.889948 | 0.8142302 | 0 | 3.269013 | 0
2018-03-16 09:35 | 235285.4 | 720.0002 | 2 | 24 | 4.136131 | 4.889935 | 0.9772134 | 0 | 3.941291 | 0
2018-03-16 09:37 | 235405.4 | 840.0018 | 2 | 24 | 4.160647 | 4.889975 | 1.140202 | 0 | 4.617388 | 0
2018-03-16 09:39 | 235525.4 | 960.0018 | 2 | 24 | 4.188175 | 4.889919 | 1.303185 | 0 | 5.297703 | 0
2018-03-16 09:41 | 235645.4 | 1080.0018 | 2 | 24 | 4.200396 | 4.570805 | 1.462889 | 0 | 5.968113 | 0
2018-03-16 09:43 | 235765.4 | 1200.0018 | 2 | 24 | 4.200398 | 4.073177 | 1.606903 | 0 | 6.573027 | 0
2018-03-16 09:45 | 235885.4 | 1320.0013 | 2 | 24 | 4.200393 | 3.589352 | 1.734527 | 0 | 7.1091 | 0
2018-03-16 09:47 | 235971 | 1405.6504 | 2 | 24 | 4.200392 | 3.259972 | 1.815967 | 0 | 7.45118 | 0
2018-03-16 09:49 | 236091.1 | 120.001 | 3 | 24 | 4.228724 | 3.260139 | 1.924193 | 0 | 7.907184 | 0
2018-03-16 09:51 | 236211.1 | 240.0017 | 3 | 24 | 4.261688 | 3.260109 | 2.032842 | 0 | 8.368402 | 0
2018-03-16 09:53 | 236331.1 | 360.0001 | 3 | 24 | 4.297779 | 3.260099 | 2.141506 | 0 | 8.833412 | 0
2018-03-16 09:55 | 236451.1 | 480.0018 | 3 | 24 | 4.335931 | 3.260059 | 2.250176 | 0 | 9.302516 | 0
2018-03-16 09:57 | 236571.1 | 600.0002 | 3 | 24 | 4.375711 | 3.260084 | 2.358834 | 0 | 9.775795 | 0
2018-03-16 09:59 | 236691.1 | 720.0018 | 3 | 24 | 4.400412 | 2.989872 | 2.465529 | 0 | 10.24449 | 0
2018-03-16 10:01 | 236811.1 | 840.0026 | 3 | 24 | 4.400388 | 2.499989 | 2.556694 | 0 | 10.64565 | 0
2018-03-16 10:03 | 236931.1 | 960.001 | 3 | 24 | 4.400378 | 2.102354 | 2.633166 | 0 | 10.98216 | 0
2018-03-16 10:05 | 237051.1 | 1080.0002 | 3 | 24 | 4.400366 | 1.777689 | 2.697648 | 0 | 11.2659 | 0
2018-03-16 10:07 | 237171.1 | 1200.0017 | 3 | 24 | 4.400368 | 1.512533 | 2.752332 | 0 | 11.50653 | 0
2018-03-16 10:09 | 237291.1 | 1320.0018 | 3 | 24 | 4.400345 | 1.294661 | 2.799002 | 0 | 11.7119 | 0
2018-03-16 10:11 | 237411.1 | 1440.001 | 3 | 24 | 4.400372 | 1.116489 | 2.839091 | 0 | 11.8883 | 0
2018-03-16 10:13 | 237531.1 | 1560.0012 | 3 | 24 | 4.400376 | 0.9688931 | 2.873755 | 0 | 12.04084 | 0
2018-03-16 10:15 | 237651.1 | 1680.0018 | 3 | 24 | 4.400321 | 0.8447704 | 2.903919 | 0 | 12.17357 | 0
2018-03-16 10:17 | 237771.1 | 1800.0018 | 3 | 24 | 4.400355 | 0.7425423 | 2.930331 | 0 | 12.28979 | 0
2018-03-16 10:19 | 237891.1 | 1920.001 | 3 | 24 | 4.400321 | 0.65518 | 2.953585 | 0 | 12.39212 | 0
2018-03-16 10:21 | 238011.1 | 2040.0011 | 3 | 24 | 4.400322 | 0.5815411 | 2.974169 | 0 | 12.48269 | 0
2018-03-16 10:23 | 238131.1 | 2160.0002 | 3 | 24 | 4.400331 | 0.5181293 | 2.992475 | 0 | 12.56324 | 0
2018-03-16 10:25 | 238251.1 | 2280.0003 | 3 | 24 | 4.400316 | 0.4633141 | 3.008821 | 0 | 12.63517 | 0
2018-03-16 10:27 | 238371.1 | 2400.0003 | 3 | 24 | 4.400332 | 0.4163685 | 3.023467 | 0 | 12.69962 | 0
2018-03-16 10:29 | 238491.1 | 2520.0016 | 3 | 24 | 4.400332 | 0.3749809 | 3.036636 | 0 | 12.75757 | 0
2018-03-16 10:31 | 238611.1 | 2640.0003 | 3 | 24 | 4.400337 | 0.33848 | 3.048508 | 0 | 12.80981 | 0
2018-03-16 10:33 | 238731.1 | 2760.0018 | 3 | 24 | 4.400337 | 0.3064537 | 3.059234 | 0 | 12.85701 | 0
2018-03-16 10:35 | 238851.1 | 2880.0011 | 3 | 24 | 4.400277 | 0.2768955 | 3.068947 | 0 | 12.89975 | 0
2018-03-16 10:37 | 238971.1 | 3000.0002 | 3 | 24 | 4.400313 | 0.2522297 | 3.077764 | 0 | 12.93855 | 0
2018-03-16 10:39 | 239091.1 | 3120.0019 | 3 | 24 | 4.400312 | 0.2295399 | 3.085788 | 0 | 12.97385 | 0
2018-03-16 10:41 | 239211.1 | 3240.0009 | 3 | 24 | 4.40032 | 0.209465 | 3.093092 | 0 | 13.00599 | 0
2018-03-16 10:43 | 239331.1 | 3360.0004 | 3 | 24 | 4.400299 | 0.1910038 | 3.09976 | 0 | 13.03533 | 0
2018-03-16 10:45 | 239451.1 | 3480.0004 | 3 | 24 | 4.4003 | 0.1746101 | 3.105852 | 0 | 13.06214 | 0
2018-03-16 10:47 | 239571.1 | 3600.0011 | 3 | 24 | 4.400278 | 0.1595993 | 3.111421 | 0 | 13.08665 | 0
2018-03-16 10:49 | 239691.1 | 3720.0013 | 3 | 24 | 4.400302 | 0.1465778 | 3.116527 | 0 | 13.10911 | 0
2018-03-16 10:51 | 239811.1 | 3840.002 | 3 | 24 | 4.400283 | 0.1343079 | 3.121205 | 0 | 13.1297 | 0
2018-03-16 10:53 | 239931.1 | 3960.002 | 3 | 24 | 4.400285 | 0.1235008 | 3.125504 | 0 | 13.14862 | 0
2018-03-16 10:55 | 240051.1 | 4080.002 | 3 | 24 | 4.400286 | 0.1136837 | 3.129457 | 0 | 13.16601 | 0
2018-03-16 10:57 | 240171.1 | 4200.0012 | 3 | 24 | 4.400274 | 0.1041145 | 3.133096 | 0 | 13.18203 | 0
2018-03-16 10:59 | 240291.1 | 4320.0003 | 3 | 24 | 4.400277 | 0.09640312 | 3.136441 | 0 | 13.19674 | 0
2018-03-16 11:01 | 240411.1 | 4440.0004 | 3 | 24 | 4.400275 | 0.08852386 | 3.139532 | 0 | 13.21034 | 0
2018-03-16 11:03 | 240531.1 | 4560.0004 | 3 | 24 | 4.400275 | 0.08161736 | 3.142377 | 0 | 13.22286 | 0
2018-03-16 11:03 | 240531.7 | 4560.6418 | 3 | 24 | 4.400262 | 0.0814991 | 3.142392 | 0 | 13.22293 | 0
2018-03-16 11:05 | 240651.7 | 120.0025 | 4 | 24 | 4.393882 | 0 | 3.142392 | 0 | 13.22293 | 0
2018-03-16 11:07 | 240771.7 | 240.0001 | 4 | 24 | 4.39326 | 0 | 3.142392 | 0 | 13.22293 | 0
2018-03-16 11:08 | 240831.7 | 300.004 | 4 | 24 | 4.393024 | 0 | 3.142392 | 0 | 13.22293 | 0
2018-03-16 11:10 | 240951.8 | 120.0018 | 5 | 24 | 4.134851 | -3.259819 | 3.142392 | 0.1086517 | 13.22293 | 0.452536
2018-03-16 11:12 | 241071.8 | 240.0001 | 5 | 24 | 4.095397 | -3.259844 | 3.142392 | 0.2172997 | 13.22293 | 0.8996278
2018-03-16 11:14 | 241191.8 | 360.0001 | 5 | 24 | 4.055338 | -3.259876 | 3.142392 | 0.325951 | 13.22293 | 1.342433
2018-03-16 11:16 | 241311.8 | 480.0001 | 5 | 24 | 4.014192 | -3.259846 | 3.142392 | 0.4346013 | 13.22293 | 1.780819
2018-03-16 11:18 | 241431.8 | 600.0001 | 5 | 24 | 3.972868 | -3.259854 | 3.142392 | 0.5432526 | 13.22293 | 2.214717
2018-03-16 11:20 | 241551.8 | 720.0002 | 5 | 24 | 3.932229 | -3.259846 | 3.142392 | 0.6519039 | 13.22293 | 2.644157
2018-03-16 11:22 | 241671.8 | 840.0018 | 5 | 24 | 3.892873 | -3.260051 | 3.142392 | 0.7605613 | 13.22293 | 3.069269
2018-03-16 11:24 | 241791.8 | 960 | 5 | 24 | 3.855265 | -3.260014 | 3.142392 | 0.8692134 | 13.22293 | 3.490177
2018-03-16 11:26 | 241911.8 | 1080.001 | 5 | 24 | 3.819428 | -3.260182 | 3.142392 | 0.977869 | 13.22293 | 3.90711
2018-03-16 11:28 | 242031.8 | 1200.0001 | 5 | 24 | 3.78542 | -3.260186 | 3.142392 | 1.086518 | 13.22293 | 4.320225
2018-03-16 11:30 | 242151.8 | 1320.0011 | 5 | 24 | 3.753317 | -3.26018 | 3.142392 | 1.195176 | 13.22293 | 4.72978
2018-03-16 11:32 | 242271.8 | 1440.0001 | 5 | 24 | 3.72309 | -3.260161 | 3.142392 | 1.30383 | 13.22293 | 5.135931
2018-03-16 11:34 | 242391.8 | 1560.0001 | 5 | 24 | 3.694652 | -3.259824 | 3.142392 | 1.41249 | 13.22293 | 5.538921
2018-03-16 11:36 | 242511.8 | 1680.0018 | 5 | 24 | 3.667864 | -3.260133 | 3.142392 | 1.521155 | 13.22293 | 5.93894
2018-03-16 11:38 | 242631.8 | 1800.0019 | 5 | 24 | 3.642825 | -3.260127 | 3.142392 | 1.629815 | 13.22293 | 6.336102
2018-03-16 11:40 | 242751.8 | 1920.0001 | 5 | 24 | 3.619923 | -3.260217 | 3.142392 | 1.738472 | 13.22293 | 6.730657
2018-03-16 11:42 | 242871.8 | 2040.0019 | 5 | 24 | 3.598999 | -3.260122 | 3.142392 | 1.847132 | 13.22293 | 7.122845
2018-03-16 11:44 | 242991.8 | 2160.0001 | 5 | 24 | 3.580071 | -3.260145 | 3.142392 | 1.95579 | 13.22293 | 7.512856
2018-03-16 11:46 | 243111.8 | 2280.0001 | 5 | 24 | 3.56301 | -3.260115 | 3.142392 | 2.064446 | 13.22293 | 7.900912
2018-03-16 11:48 | 243231.8 | 2400.0001 | 5 | 24 | 3.547291 | -3.260127 | 3.142392 | 2.173108 | 13.22293 | 8.287214
2018-03-16 11:50 | 243351.8 | 2520.0001 | 5 | 24 | 3.532351 | -3.260108 | 3.142392 | 2.281775 | 13.22293 | 8.671869
2018-03-16 11:52 | 243471.8 | 2640.0001 | 5 | 24 | 3.517482 | -3.260127 | 3.142392 | 2.390432 | 13.22293 | 9.054879
2018-03-16 11:54 | 243591.8 | 2760.0001 | 5 | 24 | 3.501846 | -3.26017 | 3.142392 | 2.499091 | 13.22293 | 9.436252
2018-03-16 11:56 | 243711.8 | 2880.0017 | 5 | 24 | 3.483429 | -3.260161 | 3.142392 | 2.607753 | 13.22293 | 9.815806
2018-03-16 11:58 | 243831.8 | 3000.0007 | 5 | 24 | 3.458818 | -3.260135 | 3.142392 | 2.716416 | 13.22293 | 10.19306
2018-03-16 12:00 | 243951.8 | 3120.0017 | 5 | 24 | 3.424494 | -3.260111 | 3.142392 | 2.825075 | 13.22293 | 10.56713
2018-03-16 12:02 | 244071.8 | 3240.0001 | 5 | 24 | 3.372789 | -3.260127 | 3.142392 | 2.933735 | 13.22293 | 10.93666
2018-03-16 12:04 | 244191.8 | 3360.0009 | 5 | 24 | 3.275379 | -3.260077 | 3.142392 | 3.042398 | 13.22293 | 11.29854
2018-03-16 12:06 | 244302.7 | 3470.9247 | 5 | 24 | 2.999994 | -3.260143 | 3.142392 | 3.142844 | 13.22293 | 11.61701
2018-03-16 12:08 | 244422.8 | 120 | 6 | 24 | 3.329901 | 0 | 3.142392 | 3.142844 | 13.22293 | 11.61701
2018-03-16 12:10 | 244542.8 | 240 | 6 | 24 | 3.341056 | 0 | 3.142392 | 3.142844 | 13.22293 | 11.61701
2018-03-16 12:11 | 244602.8 | 300.0013 | 6 | 24 | 3.344322 | 0 | 3.142392 | 3.142844 | 13.22293 | 11.61701
2018-03-16 12:11 | 244602.8 | 0.0048 | 7 | 25 | 3.34425 | 0 | 0 | 0 | 0 | 0
2018-03-16 12:13 | 244722.9 | 120.0002 | 2 | 25 | 3.979052 | 4.88994 | 0.1622944 | 0 | 0.6258703 | 0
2018-03-16 12:15 | 244842.9 | 240.0017 | 2 | 25 | 4.021521 | 4.889948 | 0.3252833 | 0 | 1.278091 | 0
2018-03-16 12:17 | 244962.9 | 360.0018 | 2 | 25 | 4.058243 | 4.889973 | 0.4882653 | 0 | 1.936618 | 0
2018-03-16 12:19 | 245082.9 | 480.0001 | 2 | 25 | 4.088281 | 4.889929 | 0.6512467 | 0 | 2.600559 | 0
2018-03-16 12:21 | 245202.9 | 600.0018 | 2 | 25 | 4.11348 | 4.889944 | 0.8142302 | 0 | 3.268995 | 0
2018-03-16 12:23 | 245322.9 | 720.0017 | 2 | 25 | 4.136173 | 4.889942 | 0.9772096 | 0 | 3.941257 | 0
2018-03-16 12:25 | 245442.9 | 840.0002 | 2 | 25 | 4.160666 | 4.889929 | 1.140193 | 0 | 4.617342 | 0
2018-03-16 12:27 | 245562.9 | 960.0004 | 2 | 25 | 4.188118 | 4.889963 | 1.303175 | 0 | 5.29765 | 0
2018-03-16 12:29 | 245682.9 | 1080.0001 | 2 | 25 | 4.200373 | 4.572271 | 1.462916 | 0 | 5.968211 | 0
2018-03-16 12:31 | 245802.9 | 1200.0001 | 2 | 25 | 4.200392 | 4.075466 | 1.607021 | 0 | 6.573508 | 0
2018-03-16 12:33 | 245922.9 | 1320.0001 | 2 | 25 | 4.200391 | 3.592676 | 1.73475 | 0 | 7.11002 | 0
2018-03-16 12:34 | 246009.5 | 1406.5576 | 2 | 25 | 4.200379 | 3.259995 | 1.817093 | 0 | 7.455895 | 0
2018-03-16 12:36 | 246129.5 | 120.0011 | 3 | 25 | 4.228692 | 3.260115 | 1.92531 | 0 | 7.91186 | 0
2018-03-16 12:38 | 246249.5 | 240.0018 | 3 | 25 | 4.261671 | 3.260103 | 2.033972 | 0 | 8.373124 | 0
2018-03-16 12:40 | 246369.5 | 360.0011 | 3 | 25 | 4.297138 | 3.260078 | 2.142627 | 0 | 8.838085 | 0
2018-03-16 12:42 | 246489.5 | 480.0011 | 3 | 25 | 4.334912 | 3.260046 | 2.251284 | 0 | 9.307032 | 0
2018-03-16 12:44 | 246609.5 | 600.0011 | 3 | 25 | 4.374701 | 3.260057 | 2.359941 | 0 | 9.780192 | 0
2018-03-16 12:46 | 246729.5 | 720.0011 | 3 | 25 | 4.400383 | 3.005112 | 2.466883 | 0 | 10.24991 | 0
2018-03-16 12:48 | 246849.5 | 840.0003 | 3 | 25 | 4.40039 | 2.509468 | 2.558459 | 0 | 10.65288 | 0
2018-03-16 12:50 | 246969.5 | 960.0003 | 3 | 25 | 4.400403 | 2.108105 | 2.635175 | 0 | 10.99045 | 0
2018-03-16 12:52 | 247089.5 | 1080.0011 | 3 | 25 | 4.400352 | 1.779894 | 2.699786 | 0 | 11.27477 | 0
2018-03-16 12:54 | 247209.5 | 1200.0011 | 3 | 25 | 4.40037 | 1.512791 | 2.754511 | 0 | 11.51558 | 0
2018-03-16 12:56 | 247329.5 | 1320.0011 | 3 | 25 | 4.400382 | 1.294353 | 2.801166 | 0 | 11.72088 | 0
2018-03-16 12:58 | 247449.5 | 1440.0011 | 3 | 25 | 4.400384 | 1.114483 | 2.841201 | 0 | 11.89705 | 0
2018-03-16 13:00 | 247569.5 | 1560.0019 | 3 | 25 | 4.400364 | 0.9659805 | 2.875785 | 0 | 12.04923 | 0
2018-03-16 13:02 | 247689.5 | 1680.0005 | 3 | 25 | 4.400342 | 0.842186 | 2.905857 | 0 | 12.18156 | 0
2018-03-16 13:04 | 247809.5 | 1800.0011 | 3 | 25 | 4.400333 | 0.7389908 | 2.932167 | 0 | 12.29733 | 0
2018-03-16 13:06 | 247929.5 | 1920.0011 | 3 | 25 | 4.40035 | 0.652668 | 2.955321 | 0 | 12.39922 | 0
2018-03-16 13:08 | 248049.5 | 2040.0019 | 3 | 25 | 4.400329 | 0.5782871 | 2.975807 | 0 | 12.48936 | 0
2018-03-16 13:10 | 248169.5 | 2160.0018 | 3 | 25 | 4.400324 | 0.5151253 | 2.994012 | 0 | 12.56947 | 0
2018-03-16 13:12 | 248289.5 | 2280.0011 | 3 | 25 | 4.400323 | 0.4609032 | 3.010262 | 0 | 12.64098 | 0
2018-03-16 13:14 | 248409.5 | 2400.0002 | 3 | 25 | 4.400321 | 0.4138279 | 3.024821 | 0 | 12.70504 | 0
2018-03-16 13:16 | 248529.5 | 2520.0002 | 3 | 25 | 4.400302 | 0.3720665 | 3.03791 | 0 | 12.76263 | 0
2018-03-16 13:18 | 248649.5 | 2640.0019 | 3 | 25 | 4.40031 | 0.3355522 | 3.049706 | 0 | 12.81454 | 0
2018-03-16 13:20 | 248769.5 | 2760.0002 | 3 | 25 | 4.400293 | 0.3038387 | 3.060361 | 0 | 12.86143 | 0
2018-03-16 13:22 | 248889.5 | 2880.0002 | 3 | 25 | 4.40029 | 0.275053 | 3.070014 | 0 | 12.9039 | 0
2018-03-16 13:24 | 249009.5 | 3000.0003 | 3 | 25 | 4.400299 | 0.2504005 | 3.078772 | 0 | 12.94244 | 0
2018-03-16 13:26 | 249129.5 | 3120.0011 | 3 | 25 | 4.400303 | 0.2277088 | 3.086733 | 0 | 12.97747 | 0
2018-03-16 13:28 | 249249.5 | 3240.0003 | 3 | 25 | 4.400314 | 0.2079391 | 3.093987 | 0 | 13.00939 | 0
2018-03-16 13:30 | 249369.5 | 3360.0003 | 3 | 25 | 4.400263 | 0.188797 | 3.100599 | 0 | 13.03849 | 0
2018-03-16 13:32 | 249489.5 | 3480.001 | 3 | 25 | 4.40032 | 0.1735382 | 3.106639 | 0 | 13.06506 | 0
2018-03-16 13:34 | 249609.5 | 3600.0003 | 3 | 25 | 4.400297 | 0.1584797 | 3.112164 | 0 | 13.08938 | 0
2018-03-16 13:36 | 249729.5 | 3720.0002 | 3 | 25 | 4.400289 | 0.1448593 | 3.117222 | 0 | 13.11163 | 0
2018-03-16 13:38 | 249849.5 | 3840.0019 | 3 | 25 | 4.400282 | 0.1328773 | 3.12186 | 0 | 13.13204 | 0
2018-03-16 13:40 | 249969.5 | 3960.0019 | 3 | 25 | 4.400291 | 0.1220856 | 3.126113 | 0 | 13.15076 | 0
2018-03-16 13:42 | 250089.5 | 4080.0003 | 3 | 25 | 4.400287 | 0.1124077 | 3.130025 | 0 | 13.16796875 | 0
2018-03-16 13:44 | 250209.5 | 4200.0011 | 3 | 25 | 4.400266 | 0.1028614 | 3.133616 | 0 | 13.18377 | 0
2018-03-16 13:46 | 250329.5 | 4320.0019 | 3 | 25 | 4.40028 | 0.09499168 | 3.136927 | 0 | 13.19834 | 0
2018-03-16 13:48 | 250449.5 | 4440.0003 | 3 | 25 | 4.400305 | 0.0881691 | 3.139984 | 0 | 13.21179 | 0
2018-03-16 13:50 | 250561.1 | 4551.6736 | 3 | 25 | 4.400274 | 0.0814991 | 3.142613 | 0 | 13.22336 | 0
2018-03-16 13:52 | 250681.2 | 120.0002 | 4 | 25 | 4.393913 | 0 | 3.142613 | 0 | 13.22336 | 0
2018-03-16 13:54 | 250801.2 | 240.0009 | 4 | 25 | 4.393303 | 0 | 3.142613 | 0 | 13.22336 | 0
2018-03-16 13:55 | 250861.2 | 300.0033 | 4 | 25 | 4.393073 | 0 | 3.142613 | 0 | 13.22336 | 0
2018-03-16 13:57 | 250981.3 | 120.0006 | 5 | 25 | 4.135296 | -3.259833 | 3.142613 | 0.1086536 | 13.22336 | 0.4525848
2018-03-16 13:59 | 251101.3 | 240.0019 | 5 | 25 | 4.095983 | -3.259811 | 3.142613 | 0.2173101 | 13.22336 | 0.8997657
2018-03-16 14:01 | 251221.3 | 360.001 | 5 | 25 | 4.05599 | -3.259831 | 3.142613 | 0.3259656 | 13.22336 | 1.342656
2018-03-16 14:03 | 251341.3 | 480.0027 | 5 | 25 | 4.014979 | -3.259838 | 3.142613 | 0.4346218 | 13.22336 | 1.781142
2018-03-16 14:05 | 251461.3 | 600.0002 | 5 | 25 | 3.973727 | -3.259872 | 3.142613 | 0.5432723 | 13.22336 | 2.215126
2018-03-16 14:07 | 251581.3 | 720.0019 | 5 | 25 | 3.933159 | -3.259854 | 3.142613 | 0.6519284 | 13.22336 | 2.644682
2018-03-16 14:09 | 251701.3 | 840.001 | 5 | 25 | 3.893932 | -3.259821 | 3.142613 | 0.7605795 | 13.22336 | 3.069878
2018-03-16 14:11 | 251821.3 | 960.0002 | 5 | 25 | 3.856314 | -3.260047 | 3.142613 | 0.8692319 | 13.22336 | 3.490905
2018-03-16 14:13 | 251941.3 | 1080.0002 | 5 | 25 | 3.820524 | -3.260178 | 3.142613 | 0.9778906 | 13.22336 | 3.907967
2018-03-16 14:15 | 252061.3 | 1200.0002 | 5 | 25 | 3.786554 | -3.259828 | 3.142613 | 1.086542 | 13.22336 | 4.321209
2018-03-16 14:17 | 252181.3 | 1320.001 | 5 | 25 | 3.754438 | -3.259826 | 3.142613 | 1.195194 | 13.22336 | 4.730868
2018-03-16 14:19 | 252301.3 | 1440.0002 | 5 | 25 | 3.724186 | -3.260118 | 3.142613 | 1.303846 | 13.22336 | 5.137133
2018-03-16 14:21 | 252421.3 | 1560.0019 | 5 | 25 | 3.695716 | -3.260186 | 3.142613 | 1.412504 | 13.22336 | 5.540236
2018-03-16 14:23 | 252541.3 | 1680.0019 | 5 | 25 | 3.669052 | -3.260143 | 3.142613 | 1.521167 | 13.22336 | 5.940356
2018-03-16 14:25 | 252661.3 | 1800.0003 | 5 | 25 | 3.644113 | -3.260199 | 3.142613 | 1.629824 | 13.22336 | 6.337652
2018-03-16 14:27 | 252781.3 | 1920.0002 | 5 | 25 | 3.621086 | -3.25984 | 3.142613 | 1.738485 | 13.22336 | 6.732353
2018-03-16 14:29 | 252901.3 | 2040.0003 | 5 | 25 | 3.600057 | -3.260125 | 3.142613 | 1.847142 | 13.22336 | 7.124647
2018-03-16 14:31 | 253021.3 | 2160.0002 | 5 | 25 | 3.581043 | -3.260129 | 3.142613 | 1.955801 | 13.22336 | 7.514776
2018-03-16 14:33 | 253141.3 | 2280.0002 | 5 | 25 | 3.563782 | -3.260137 | 3.142613 | 2.064462 | 13.22336 | 7.902945
2018-03-16 14:35 | 253261.3 | 2400.0018 | 5 | 25 | 3.547932 | -3.260166 | 3.142613 | 2.173122 | 13.22336 | 8.289312
2018-03-16 14:37 | 253381.3 | 2520.0018 | 5 | 25 | 3.53288 | -3.260113 | 3.142613 | 2.28178 | 13.22336 | 8.673999
2018-03-16 14:39 | 253501.3 | 2640.0002 | 5 | 25 | 3.517887 | -3.260115 | 3.142613 | 2.390442 | 13.22336 | 9.057078
2018-03-16 14:41 | 253621.3 | 2760.0001 | 5 | 25 | 3.502145 | -3.260125 | 3.142613 | 2.499097 | 13.22336 | 9.438474
2018-03-16 14:43 | 253741.3 | 2880.001 | 5 | 25 | 3.483724 | -3.260141 | 3.142613 | 2.607755 | 13.22336 | 9.818048
2018-03-16 14:45 | 253861.3 | 3000.0002 | 5 | 25 | 3.458994 | -3.260122 | 3.142613 | 2.716414 | 13.22336 | 10.19532
2018-03-16 14:47 | 253981.3 | 3120.0002 | 5 | 25 | 3.424592 | -3.260106 | 3.142613 | 2.825072 | 13.22336 | 10.5694
2018-03-16 14:49 | 254101.3 | 3240.001 | 5 | 25 | 3.372859 | -3.260158 | 3.142613 | 2.933733 | 13.22336 | 10.93894
2018-03-16 14:51 | 254221.3 | 3360.0002 | 5 | 25 | 3.275609 | -3.260145 | 3.142613 | 3.042392 | 13.22336 | 11.30082
2018-03-16 14:53 | 254332.3 | 3471.0272 | 5 | 25 | 2.999981 | -3.260108 | 3.142613 | 3.142926 | 13.22336 | 11.61958
2018-03-16 14:55 | 254452.3 | 120.0003 | 6 | 25 | 3.329875 | 0 | 3.142613 | 3.142933 | 13.22336 | 11.6196
2018-03-16 14:57 | 254572.3 | 240.0003 | 6 | 25 | 3.341017 | 0 | 3.142613 | 3.142933 | 13.22336 | 11.6196
2018-03-16 14:58 | 254632.3 | 300.0033 | 6 | 25 | 3.344291 | 0 | 3.142613 | 3.142933 | 13.22336 | 11.6196
2018-03-16 14:58 | 254632.4 | 0.0024 | 7 | 26 | 3.344354 | 0 | 0 | 0 | 0 | 0
2018-03-16 15:00 | 254752.4 | 120.0014 | 2 | 26 | 3.979167 | 4.889942 | 0.1623052 | 0 | 0.6259272 | 0
2018-03-16 15:02 | 254872.4 | 240.0004 | 2 | 26 | 4.021713 | 4.889969 | 0.325287 | 0 | 1.278143 | 0
2018-03-16 15:04 | 254992.4 | 360.001 | 2 | 26 | 4.058566 | 4.889954 | 0.4882634 | 0 | 1.936693 | 0
2018-03-16 15:06 | 255112.4 | 480.0035 | 2 | 26 | 4.088725 | 4.889956 | 0.6512544 | 0 | 2.600731 | 0
2018-03-16 15:08 | 255232.4 | 600.002 | 2 | 26 | 4.114065 | 4.889978 | 0.8142397 | 0 | 3.269256 | 0
2018-03-16 15:10 | 255352.4 | 720.0003 | 2 | 26 | 4.136747 | 4.889982 | 0.9772188 | 0 | 3.941612 | 0
2018-03-16 15:12 | 255472.4 | 840.0011 | 2 | 26 | 4.16136 | 4.889929 | 1.1402 | 0 | 4.617794 | 0
2018-03-16 15:14 | 255592.4 | 960.0019 | 2 | 26 | 4.188955 | 4.889935 | 1.303185 | 0 | 5.298235 | 0
2018-03-16 15:16 | 255712.4 | 1080.0011 | 2 | 26 | 4.200402 | 4.559149 | 1.46262 | 0 | 5.967568 | 0
2018-03-16 15:18 | 255832.4 | 1200.0003 | 2 | 26 | 4.200373 | 4.063463 | 1.606305 | 0 | 6.571101 | 0
2018-03-16 15:20 | 255952.4 | 1320.0003 | 2 | 26 | 4.200409 | 3.584223 | 1.733705 | 0 | 7.106231 | 0
2018-03-16 15:21 | 256037.2 | 1404.7353 | 2 | 26 | 4.200397 | 3.259985 | 1.814201 | 0 | 7.444345 | 0
2018-03-16 15:23 | 256157.2 | 120.0003 | 3 | 26 | 4.228704 | 3.260172 | 1.922417 | 0 | 7.900313 | 0
2018-03-16 15:25 | 256277.2 | 240.0019 | 3 | 26 | 4.261697 | 3.26017 | 2.03108 | 0 | 8.361583 | 0
2018-03-16 15:27 | 256397.2 | 360.0011 | 3 | 26 | 4.297099 | 3.260199 | 2.139739 | 0 | 8.826556 | 0
2018-03-16 15:29 | 256517.2 | 480.0003 | 3 | 26 | 4.334793 | 3.260084 | 2.2484 | 0 | 9.295509 | 0
2018-03-16 15:31 | 256637.2 | 600.0003 | 3 | 26 | 4.374524 | 3.260099 | 2.357059 | 0 | 9.76867 | 0
2018-03-16 15:33 | 256757.2 | 720.0019 | 3 | 26 | 4.400394 | 3.008568 | 2.46405 | 0 | 10.23858 | 0
2018-03-16 15:35 | 256877.2 | 840.0019 | 3 | 26 | 4.400388 | 2.513393 | 2.555754 | 0 | 10.64211 | 0
2018-03-16 15:37 | 256997.2 | 960.0011 | 3 | 26 | 4.400375 | 2.111858 | 2.632621 | 0 | 10.98036 | 0
2018-03-16 15:39 | 257117.2 | 1080.0003 | 3 | 26 | 4.400377 | 1.784203 | 2.697372 | 0 | 11.26529 | 0
2018-03-16 15:41 | 257237.2 | 1200.0019 | 3 | 26 | 4.40038 | 1.516459 | 2.752232 | 0 | 11.50669 | 0
2018-03-16 15:43 | 257357.2 | 1320.0019 | 3 | 26 | 4.400367 | 1.297312 | 2.799002 | 0 | 11.7125 | 0
2018-03-16 15:45 | 257477.2 | 1440.0019 | 3 | 26 | 4.400371 | 1.117521 | 2.839146 | 0 | 11.88914 | 0
2018-03-16 15:47 | 257597.2 | 1560.0003 | 3 | 26 | 4.400364 | 0.9689827 | 2.873828 | 0 | 12.04176 | 0
2018-03-16 15:49 | 257717.2 | 1680.0019 | 3 | 26 | 4.400329 | 0.8449135 | 2.903994 | 0 | 12.1745 | 0
2018-03-16 15:51 | 257837.2 | 1800.0011 | 3 | 26 | 4.400357 | 0.7422924 | 2.930394 | 0 | 12.29067 | 0
2018-03-16 15:53 | 257957.2 | 1920.0019 | 3 | 26 | 4.400313 | 0.6544361 | 2.953632 | 0 | 12.39292 | 0
2018-03-16 15:55 | 258077.2 | 2040.0019 | 3 | 26 | 4.400312 | 0.5804787 | 2.974197 | 0 | 12.48342 | 0
2018-03-16 15:57 | 258197.2 | 2160.0011 | 3 | 26 | 4.400364 | 0.5180473 | 2.992482 | 0 | 12.56388 | 0
2018-03-16 15:59 | 258317.2 | 2280.0003 | 3 | 26 | 4.400342 | 0.4628887 | 3.008803 | 0 | 12.63569 | 0
2018-03-16 16:01 | 258437.2 | 2400.0011 | 3 | 26 | 4.400333 | 0.4159889 | 3.023427 | 0 | 12.70004 | 0
2018-03-16 16:03 | 258557.2 | 2520.002 | 3 | 26 | 4.400339 | 0.3745708 | 3.036575 | 0 | 12.7579 | 0
2018-03-16 16:05 | 258677.2 | 2640.0007 | 3 | 26 | 4.400304 | 0.33741 | 3.048428 | 0 | 12.81006 | 0
2018-03-16 16:07 | 258797.2 | 2760.0014 | 3 | 26 | 4.400311 | 0.3057308 | 3.059142 | 0 | 12.85721 | 0
2018-03-16 16:09 | 258917.2 | 2880.0003 | 3 | 26 | 4.400325 | 0.2776337 | 3.068846 | 0 | 12.8999 | 0
2018-03-16 16:11 | 259037.2 | 3000.0019 | 3 | 26 | 4.400311 | 0.251852 | 3.077656 | 0 | 12.93867 | 0
2018-03-16 16:13 | 259157.2 | 3120.0012 | 3 | 26 | 4.400335 | 0.229517 | 3.085669 | 0 | 12.97393 | 0
2018-03-16 16:15 | 259277.2 | 3240.0003 | 3 | 26 | 4.40032 | 0.2092171 | 3.092964 | 0 | 13.00603 | 0
2018-03-16 16:17 | 259397.2 | 3360.0028 | 3 | 26 | 4.400314 | 0.1908283 | 3.099621 | 0 | 13.03532 | 0
2018-03-16 16:19 | 259517.2 | 3480.0004 | 3 | 26 | 4.400311 | 0.1742554 | 3.105699 | 0 | 13.06207 | 0
2018-03-16 16:21 | 259637.2 | 3600.0004 | 3 | 26 | 4.400305 | 0.1598835 | 3.11126 | 0 | 13.08654 | 0
2018-03-16 16:23 | 259757.2 | 3720.0012 | 3 | 26 | 4.400309 | 0.1465244 | 3.116348 | 0 | 13.10893 | 0
2018-03-16 16:25 | 259877.2 | 3840.002 | 3 | 26 | 4.400287 | 0.1337833 | 3.121017 | 0 | 13.12947 | 0
2018-03-16 16:27 | 259997.2 | 3960.0019 | 3 | 26 | 4.400274 | 0.1227036 | 3.125299 | 0 | 13.14832 | 0
2018-03-16 16:29 | 260117.2 | 4080.0004 | 3 | 26 | 4.400293 | 0.1134396 | 3.129234 | 0 | 13.16563 | 0
2018-03-16 16:31 | 260237.2 | 4200.0012 | 3 | 26 | 4.400276 | 0.1039658 | 3.132857 | 0 | 13.18157 | 0
2018-03-16 16:33 | 260357.2 | 4320.0004 | 3 | 26 | 4.400299 | 0.09607697 | 3.136194 | 0 | 13.19626 | 0
2018-03-16 16:35 | 260477.2 | 4440.0012 | 3 | 26 | 4.400297 | 0.08886147 | 3.139272 | 0 | 13.2098 | 0
2018-03-16 16:37 | 260597.2 | 4560.0012 | 3 | 26 | 4.400274 | 0.08167458 | 3.142107 | 0 | 13.22228 | 0
2018-03-16 16:37 | 260607.8 | 4570.6122 | 3 | 26 | 4.40031 | 0.0814991 | 3.142348 | 0 | 13.22334 | 0
2018-03-16 16:39 | 260727.9 | 120 | 4 | 26 | 4.393958 | 0 | 3.142348 | 0 | 13.22334 | 0
2018-03-16 16:41 | 260847.9 | 240 | 4 | 26 | 4.393338 | 0 | 3.142348 | 0 | 13.22334 | 0
2018-03-16 16:42 | 260907.9 | 300.0021 | 4 | 26 | 4.393118 | 0 | 3.142348 | 0 | 13.22334 | 0
2018-03-16 16:44 | 261027.9 | 120.0018 | 5 | 26 | 4.134869 | -3.259856 | 3.142348 | 0.1086504 | 13.22334 | 0.4525318
2018-03-16 16:46 | 261147.9 | 240.0007 | 5 | 26 | 4.095487 | -3.25986 | 3.142348 | 0.2173032 | 13.22334 | 0.8996478
2018-03-16 16:48 | 261267.9 | 360.0002 | 5 | 26 | 4.055441 | -3.259867 | 3.142348 | 0.3259583 | 13.22334 | 1.342479
2018-03-16 16:50 | 261387.9 | 480.0003 | 5 | 26 | 4.014335 | -3.25984 | 3.142348 | 0.4346099 | 13.22334 | 1.780881
2018-03-16 16:52 | 261507.9 | 600.0018 | 5 | 26 | 3.9731 | -3.259846 | 3.142348 | 0.5432612 | 13.22334 | 2.214801
2018-03-16 16:54 | 261627.9 | 720.0011 | 5 | 26 | 3.932483 | -3.259871 | 3.142348 | 0.6519169 | 13.22334 | 2.644285
2018-03-16 16:56 | 261747.9 | 840.0003 | 5 | 26 | 3.892021 | -3.259856 | 3.142348 | 0.7605667 | 13.22334 | 3.069312
2018-03-16 16:58 | 261867.9 | 960.0011 | 5 | 26 | 3.854149 | -3.259895 | 3.142348 | 0.8692192 | 13.22334 | 3.490116
2018-03-16 17:00 | 261987.9 | 1080.0011 | 5 | 26 | 3.818178 | -3.259865 | 3.142348 | 0.9778725 | 13.22334 | 3.90691
2018-03-16 17:02 | 262107.9 | 1200.0018 | 5 | 26 | 3.784094 | -3.259872 | 3.142348 | 1.086526 | 13.22334 | 4.3199
2018-03-16 17:04 | 262227.9 | 1320.0025 | 5 | 26 | 3.751981 | -3.259954 | 3.142348 | 1.195177 | 13.22334 | 4.729287
2018-03-16 17:06 | 262347.9 | 1440.0002 | 5 | 26 | 3.721807 | -3.259833 | 3.142348 | 1.303826 | 13.22334 | 5.135281
2018-03-16 17:08 | 262467.9 | 1560.0011 | 5 | 26 | 3.693434 | -3.259824 | 3.142348 | 1.412478 | 13.22334 | 5.538105
2018-03-16 17:10 | 262587.9 | 1680.0002 | 5 | 26 | 3.666818 | -3.259805 | 3.142348 | 1.521132 | 13.22334 | 5.93795
2018-03-16 17:12 | 262707.9 | 1800.0002 | 5 | 26 | 3.641982 | -3.259833 | 3.142348 | 1.629784 | 13.22334 | 6.334989
2018-03-16 17:14 | 262827.9 | 1920.001 | 5 | 26 | 3.619049 | -3.259801 | 3.142348 | 1.738432 | 13.22334 | 6.72942
2018-03-16 17:16 | 262947.9 | 2040.001 | 5 | 26 | 3.598097 | -3.259831 | 3.142348 | 1.847089 | 13.22334 | 7.121497
2018-03-16 17:18 | 263067.9 | 2160.0017 | 5 | 26 | 3.579137 | -3.260108 | 3.142348 | 1.95574 | 13.22334 | 7.511385
2018-03-16 17:20 | 263187.9 | 2280.0001 | 5 | 26 | 3.561996 | -3.259817 | 3.142348 | 2.064401 | 13.22334 | 7.899351
2018-03-16 17:22 | 263307.9 | 2400.0008 | 5 | 26 | 3.546141 | -3.260152 | 3.142348 | 2.173061 | 13.22334 | 8.285528
2018-03-16 17:24 | 263427.9 | 2520.001 | 5 | 26 | 3.531064 | -3.260159 | 3.142348 | 2.281723 | 13.22334 | 8.670033
2018-03-16 17:26 | 263547.9 | 2640.0002 | 5 | 26 | 3.516073 | -3.260104 | 3.142348 | 2.390383 | 13.22334 | 9.052909
2018-03-16 17:28 | 263667.9 | 2760.001 | 5 | 26 | 3.500415 | -3.260172 | 3.142348 | 2.499046 | 13.22334 | 9.434136
2018-03-16 17:30 | 263787.9 | 2880.0008 | 5 | 26 | 3.481876 | -3.260145 | 3.142348 | 2.607708 | 13.22334 | 9.813525
2018-03-16 17:32 | 263907.9 | 3000.0009 | 5 | 26 | 3.457174 | -3.260158 | 3.142348 | 2.716366 | 13.22334 | 10.19059
2018-03-16 17:34 | 264027.9 | 3120.0017 | 5 | 26 | 3.422733 | -3.260137 | 3.142348 | 2.825027 | 13.22334 | 10.56448
2018-03-16 17:36 | 264147.9 | 3240.0025 | 5 | 26 | 3.370471 | -3.260172 | 3.142348 | 2.933688 | 13.22334 | 10.9338
2018-03-16 17:38 | 264267.9 | 3360.0002 | 5 | 26 | 3.271735 | -3.26017 | 3.142348 | 3.042347 | 13.22334 | 11.29535
2018-03-16 17:40 | 264377.4 | 3469.4135 | 5 | 26 | 2.999966 | -3.260158 | 3.142348 | 3.141421 | 13.22334 | 11.60919
2018-03-16 17:42 | 264497.4 | 120.0007 | 6 | 26 | 3.334888 | 0 | 3.142348 | 3.141421 | 13.22334 | 11.60919
2018-03-16 17:44 | 264617.4 | 240 | 6 | 26 | 3.346134 | 0 | 3.142348 | 3.141421 | 13.22334 | 11.60919
2018-03-16 17:45 | 264677.4 | 300.003 | 6 | 26 | 3.349382 | 0 | 3.142348 | 3.141421 | 13.22334 | 11.60919
2018-03-16 17:45 | 264677.4 | 0.0048 | 7 | 27 | 3.349315 | 0 | 0 | 0 | 0 | 0
2018-03-16 17:47 | 264797.5 | 120.0001 | 2 | 27 | 3.981504 | 4.889933 | 0.1622979 | 0 | 0.6265007 | 0
2018-03-16 17:49 | 264917.5 | 240.0009 | 2 | 27 | 4.023473 | 4.889948 | 0.3252859 | 0 | 1.279045 | 0
2018-03-16 17:51 | 265037.5 | 360.0009 | 2 | 27 | 4.060215 | 4.889929 | 0.4882615 | 0 | 1.93787 | 0
2018-03-16 17:53 | 265157.5 | 480.0001 | 2 | 27 | 4.090389 | 4.889978 | 0.6512472 | 0 | 2.602159 | 0
2018-03-16 17:55 | 265277.5 | 600.0025 | 2 | 27 | 4.115692 | 4.889957 | 0.8142357 | 0 | 3.270962 | 0
2018-03-16 17:57 | 265397.5 | 720.0009 | 2 | 27 | 4.138425 | 4.889963 | 0.97721 | 0 | 3.94357 | 0
2018-03-16 17:59 | 265517.5 | 840.0001 | 2 | 27 | 4.163064 | 4.889933 | 1.140199 | 0 | 4.620053 | 0
2018-03-16 18:01 | 265637.5 | 960.0017 | 2 | 27 | 4.190721 | 4.89002 | 1.30318 | 0 | 5.300768 | 0
2018-03-16 18:03 | 265757.5 | 1080.0017 | 2 | 27 | 4.200402 | 4.5333 | 1.461967 | 0 | 5.967477 | 0
2018-03-16 18:05 | 265877.5 | 1200.0025 | 2 | 27 | 4.200392 | 4.04324 | 1.604883 | 0 | 6.567783 | 0
2018-03-16 18:07 | 265997.5 | 1320.0009 | 2 | 27 | 4.200397 | 3.567169 | 1.731645 | 0 | 7.10023 | 0
2018-03-16 18:08 | 266078.2 | 1400.7151 | 2 | 27 | 4.200381 | 3.259991 | 1.808143 | 0 | 7.421555 | 0
2018-03-16 18:10 | 266198.2 | 120.0002 | 3 | 27 | 4.228544 | 3.260138 | 1.916356 | 0 | 7.877497 | 0
2018-03-16 18:12 | 266318.2 | 240.0002 | 3 | 27 | 4.261393 | 3.260109 | 2.025016 | 0 | 8.338729 | 0
2018-03-16 18:14 | 266438.2 | 360.0018 | 3 | 27 | 4.29671 | 3.260124 | 2.133672 | 0 | 8.803652 | 0
2018-03-16 18:16 | 266558.2 | 480.0002 | 3 | 27 | 4.334336 | 3.260067 | 2.242334 | 0 | 9.272564 | 0
2018-03-16 18:18 | 266678.2 | 600.001 | 3 | 27 | 4.374012 | 3.260061 | 2.350996 | 0 | 9.745682 | 0
2018-03-16 18:20 | 266798.2 | 720 | 3 | 27 | 4.400402 | 3.017275 | 2.45809 | 0 | 10.21601 | 0
2018-03-16 18:22 | 266918.2 | 840.0002 | 3 | 27 | 4.400395 | 2.522509 | 2.550083 | 0 | 10.62082 | 0
2018-03-16 18:24 | 267038.2 | 960.0003 | 3 | 27 | 4.400402 | 2.121567 | 2.627236 | 0 | 10.96032 | 0
2018-03-16 18:26 | 267158.2 | 1080.0003 | 3 | 27 | 4.400365 | 1.793411 | 2.692281 | 0 | 11.24654 | 0
2018-03-16 18:28 | 267278.2 | 1200.0003 | 3 | 27 | 4.400364 | 1.525301 | 2.747429 | 0 | 11.48922 | 0
2018-03-16 18:30 | 267398.2 | 1320.0003 | 3 | 27 | 4.400365 | 1.305325 | 2.794479 | 0 | 11.69626 | 0
2018-03-16 18:32 | 267518.2 | 1440.0018 | 3 | 27 | 4.400384 | 1.125082 | 2.83488 | 0 | 11.87403 | 0
2018-03-16 18:34 | 267638.2 | 1560.0018 | 3 | 27 | 4.400351 | 0.9751549 | 2.869796 | 0 | 12.02768 | 0
2018-03-16 18:36 | 267758.2 | 1680.0018 | 3 | 27 | 4.40035 | 0.8509178 | 2.900167 | 0 | 12.16132 | 0
2018-03-16 18:38 | 267878.2 | 1800.0001 | 3 | 27 | 4.400349 | 0.7472992 | 2.926745 | 0 | 12.27827 | 0
2018-03-16 18:40 | 267998.2 | 1920.001 | 3 | 27 | 4.400332 | 0.6594257 | 2.950145 | 0 | 12.38124 | 0
2018-03-16 18:42 | 268118.2 | 2040.0003 | 3 | 27 | 4.400325 | 0.5849476 | 2.970853 | 0 | 12.47236 | 0
2018-03-16 18:44 | 268238.2 | 2160.0018 | 3 | 27 | 4.400342 | 0.5215969 | 2.989268 | 0 | 12.5534 | 0
2018-03-16 18:46 | 268358.2 | 2280.0018 | 3 | 27 | 4.400313 | 0.4663963 | 3.005713 | 0 | 12.62576 | 0
2018-03-16 18:48 | 268478.2 | 2400.0009 | 3 | 27 | 4.400323 | 0.4188843 | 3.020453 | 0 | 12.69062 | 0
2018-03-16 18:50 | 268598.2 | 2520.0009 | 3 | 27 | 4.400305 | 0.3769875 | 3.033704 | 0 | 12.74893 | 0
2018-03-16 18:52 | 268718.2 | 2640.0014 | 3 | 27 | 4.400351 | 0.3409748 | 3.045653 | 0 | 12.80151 | 0
2018-03-16 18:54 | 268838.2 | 2760.0011 | 3 | 27 | 4.400299 | 0.3077354 | 3.056453 | 0 | 12.84903 | 0
2018-03-16 18:56 | 268958.2 | 2880.0019 | 3 | 27 | 4.400273 | 0.2786293 | 3.066235 | 0 | 12.89208 | 0
2018-03-16 18:58 | 269078.2 | 3000.0019 | 3 | 27 | 4.400304 | 0.2536354 | 3.075111 | 0 | 12.93113 | 0
2018-03-16 19:00 | 269198.2 | 3120.0019 | 3 | 27 | 4.400323 | 0.2311153 | 3.08318 | 0 | 12.96664 | 0
2018-03-16 19:02 | 269318.2 | 3240.0002 | 3 | 27 | 4.400275 | 0.2100506 | 3.090528 | 0 | 12.99897 | 0
2018-03-16 19:04 | 269438.2 | 3360.0018 | 3 | 27 | 4.400304 | 0.1922836 | 3.097235 | 0 | 13.02849 | 0
2018-03-16 19:06 | 269558.2 | 3480.0002 | 3 | 27 | 4.40028 | 0.1749973 | 3.10336 | 0 | 13.05544 | 0
2018-03-16 19:08 | 269678.2 | 3600.0011 | 3 | 27 | 4.400278 | 0.1602764 | 3.108959 | 0 | 13.08007 | 0
2018-03-16 19:10 | 269798.2 | 3720.0002 | 3 | 27 | 4.400338 | 0.1479454 | 3.114091 | 0 | 13.10266 | 0
2018-03-16 19:12 | 269918.2 | 3840.002 | 3 | 27 | 4.400313 | 0.1353893 | 3.118797 | 0 | 13.12336 | 0
2018-03-16 19:14 | 270038.2 | 3960.0019 | 3 | 27 | 4.400272 | 0.1238556 | 3.123114 | 0 | 13.14236 | 0
2018-03-16 19:16 | 270158.2 | 4080.001 | 3 | 27 | 4.400289 | 0.1140385 | 3.127083 | 0 | 13.15982 | 0
2018-03-16 19:18 | 270278.2 | 4200.0002 | 3 | 27 | 4.400275 | 0.1046581 | 3.130734 | 0 | 13.17589 | 0
2018-03-16 19:20 | 270398.2 | 4320.0002 | 3 | 27 | 4.400281 | 0.09675789 | 3.1341 | 0 | 13.1907 | 0
2018-03-16 19:22 | 270518.2 | 4440.0002 | 3 | 27 | 4.400279 | 0.08927345 | 3.137201 | 0 | 13.20435 | 0
2018-03-16 19:24 | 270638.2 | 4560.0019 | 3 | 27 | 4.40028 | 0.0823288 | 3.140061 | 0 | 13.21693 | 0
2018-03-16 19:25 | 270656.7 | 4578.488 | 3 | 27 | 4.400283 | 0.08149529 | 3.140483 | 0 | 13.21879 | 0
2018-03-16 19:27 | 270776.8 | 120.0007 | 4 | 27 | 4.393928 | 0 | 3.140483 | 0 | 13.21879 | 0
2018-03-16 19:29 | 270896.8 | 239.9998 | 4 | 27 | 4.393298 | 0 | 3.140483 | 0 | 13.21879 | 0
2018-03-16 19:30 | 270956.8 | 300.0037 | 4 | 27 | 4.393072 | 0 | 3.140483 | 0 | 13.21879 | 0
2018-03-16 19:32 | 271076.8 | 120.0026 | 5 | 27 | 4.134294 | -3.259831 | 3.140483 | 0.1086578 | 13.21879 | 0.4525117
2018-03-16 19:34 | 271196.8 | 240.0017 | 5 | 27 | 4.094757 | -3.260079 | 3.140483 | 0.2173094 | 13.21879 | 0.8995536
2018-03-16 19:36 | 271316.8 | 360.0017 | 5 | 27 | 4.054618 | -3.259844 | 3.140483 | 0.3259665 | 13.21879 | 1.342311
2018-03-16 19:38 | 271436.8 | 480.001 | 5 | 27 | 4.013449 | -3.259852 | 3.140483 | 0.4346189 | 13.21879 | 1.780623
2018-03-16 19:40 | 271556.8 | 600.0017 | 5 | 27 | 3.972072 | -3.259872 | 3.140483 | 0.5432692 | 13.21879 | 2.214435
2018-03-16 19:42 | 271676.8 | 720.0018 | 5 | 27 | 3.931395 | -3.259844 | 3.140483 | 0.6519294 | 13.21879 | 2.643824
2018-03-16 19:44 | 271796.8 | 840.0002 | 5 | 27 | 3.89206 | -3.260161 | 3.140483 | 0.7605848 | 13.21879 | 3.068841
2018-03-16 19:46 | 271916.8 | 960.001 | 5 | 27 | 3.854489 | -3.259848 | 3.140483 | 0.8692425 | 13.21879 | 3.489687
2018-03-16 19:48 | 272036.8 | 1080.0001 | 5 | 27 | 3.818705 | -3.260184 | 3.140483 | 0.9778998 | 13.21879 | 3.906544
2018-03-16 19:50 | 272156.8 | 1200.0002 | 5 | 27 | 3.784794 | -3.259854 | 3.140483 | 1.086559 | 13.21879 | 4.319623
2018-03-16 19:52 | 272276.8 | 1320.0017 | 5 | 27 | 3.752683 | -3.259826 | 3.140483 | 1.195222 | 13.21879 | 4.729127
2018-03-16 19:54 | 272396.8 | 1440.0017 | 5 | 27 | 3.722417 | -3.26018 | 3.140483 | 1.303875 | 13.21879 | 5.135207
2018-03-16 19:56 | 272516.8 | 1560.0009 | 5 | 27 | 3.693985 | -3.260178 | 3.140483 | 1.412527 | 13.21879 | 5.538095
2018-03-16 19:58 | 272636.8 | 1680.0001 | 5 | 27 | 3.66734 | -3.260133 | 3.140483 | 1.521187 | 13.21879 | 5.938018
2018-03-16 20:00 | 272756.8 | 1800.0009 | 5 | 27 | 3.642504 | -3.259936 | 3.140483 | 1.629846 | 13.21879 | 6.335145
2018-03-16 20:02 | 272876.8 | 1920.0001 | 5 | 27 | 3.61952 | -3.25984 | 3.140483 | 1.738507 | 13.21879 | 6.729672
2018-03-16 20:04 | 272996.8 | 2040.0017 | 5 | 27 | 3.598528 | -3.260149 | 3.140483 | 1.847167 | 13.21879 | 7.121811
2018-03-16 20:06 | 273116.8 | 2160.0009 | 5 | 27 | 3.579541 | -3.259947 | 3.140483 | 1.955821 | 13.21879 | 7.511756
2018-03-16 20:08 | 273236.8 | 2280.0001 | 5 | 27 | 3.562348 | -3.260141 | 3.140483 | 2.064478 | 13.21879 | 7.899753
2018-03-16 20:10 | 273356.8 | 2400.0017 | 5 | 27 | 3.546533 | -3.260154 | 3.140483 | 2.173139 | 13.21879 | 8.285972
2018-03-16 20:12 | 273476.8 | 2520.0009 | 5 | 27 | 3.531487 | -3.260108 | 3.140483 | 2.281794 | 13.21879 | 8.670499
2018-03-16 20:14 | 273596.8 | 2640.0004 | 5 | 27 | 3.516408 | -3.260141 | 3.140483 | 2.390449 | 13.21879 | 9.053393
2018-03-16 20:16 | 273716.8 | 2760.0026 | 5 | 27 | 3.500618 | -3.260147 | 3.140483 | 2.499111 | 13.21879 | 9.43465
2018-03-16 20:18 | 273836.8 | 2880.0016 | 5 | 27 | 3.482019 | -3.260166 | 3.140483 | 2.607774 | 13.21879 | 9.814066
2018-03-16 20:20 | 273956.8 | 3000.0003 | 5 | 27 | 3.457255 | -3.260122 | 3.140483 | 2.716431 | 13.21879 | 10.19114
2018-03-16 20:22 | 274076.8 | 3120.0016 | 5 | 27 | 3.422698 | -3.26012 | 3.140483 | 2.82509 | 13.21879 | 10.56503
2018-03-16 20:24 | 274196.8 | 3240.0001 | 5 | 27 | 3.370272 | -3.260117 | 3.140483 | 2.933751 | 13.21879 | 10.93434
2018-03-16 20:26 | 274316.8 | 3360.0025 | 5 | 27 | 3.271182 | -3.260133 | 3.140483 | 3.042416 | 13.21879 | 11.29588
2018-03-16 20:28 | 274425.5 | 3468.6719 | 5 | 27 | 2.999965 | -3.260163 | 3.140483 | 3.140816 | 13.21879 | 11.60753
2018-03-16 20:30 | 274545.6 | 120 | 6 | 27 | 3.334309 | 0 | 3.140483 | 3.140816 | 13.21879 | 11.60753
2018-03-16 20:32 | 274665.6 | 240.0001 | 6 | 27 | 3.345551 | 0 | 3.140483 | 3.140816 | 13.21879 | 11.60753
2018-03-16 20:33 | 274725.6 | 300.0014 | 6 | 27 | 3.348819 | 0 | 3.140483 | 3.140816 | 13.21879 | 11.60753
2018-03-16 20:33 | 274725.6 | 0.0024 | 7 | 28 | 3.348755 | 0 | 0 | 0 | 0 | 0
2018-03-16 20:35 | 274845.6838 | 120.0009 | 2 | 28 | 3.981229 | 4.889929 | 0.1622989 | 0 | 0.6264389 | 0
2018-03-16 20:37 | 274965.6839 | 240.001 | 2 | 28 | 4.023247 | 4.889915 | 0.3252804 | 0 | 1.27892 | 0
2018-03-16 20:39 | 275085.6832 | 360.0003 | 2 | 28 | 4.060063 | 4.889925 | 0.4882627 | 0 | 1.93774 | 0
2018-03-16 20:41 | 275205.6847 | 480.0018 | 2 | 28 | 4.090197 | 4.8899 | 0.6512471 | 0 | 2.60199 | 0
2018-03-16 20:43 | 275325.6837 | 600.0008 | 2 | 28 | 4.115475 | 4.889929 | 0.8142212 | 0 | 3.270706 | 0
2018-03-16 20:45 | 275445.6831 | 720.0002 | 2 | 28 | 4.138218 | 4.889957 | 0.9772019 | 0 | 3.943294 | 0
2018-03-16 20:47 | 275565.6848 | 840.0019 | 2 | 28 | 4.162882 | 4.889931 | 1.14018 | 0 | 4.619698 | 0
2018-03-16 20:49 | 275685.6836 | 960.0007 | 2 | 28 | 4.190585 | 4.889933 | 1.303162 | 0 | 5.300386 | 0
2018-03-16 20:51 | 275805.6839 | 1080.001 | 2 | 28 | 4.200402 | 4.535254 | 1.46202 | 0 | 5.967387 | 0
2018-03-16 20:53 | 275925.6831 | 1200.0002 | 2 | 28 | 4.200388 | 4.044859 | 1.604977 | 0 | 6.567865 | 0
2018-03-16 20:55 | 276045.6848 | 1320.0019 | 2 | 28 | 4.20039 | 3.568531 | 1.731819 | 0 | 7.100647 | 0
2018-03-16 20:56 | 276127.0093 | 1401.3264 | 2 | 28 | 4.2004 | 3.259983 | 1.808918 | 0 | 7.424495 | 0
2018-03-16 20:58 | 276247 | 120.0011 | 3 | 28 | 4.228629 | 3.260141 | 1.917135 | 0 | 7.88046 | 0
2018-03-16 21:00 | 276367 | 240.0003 | 3 | 28 | 4.261526 | 3.260082 | 2.025794 | 0 | 8.3417 | 0
2018-03-16 21:02 | 276487 | 360.001 | 3 | 28 | 4.296881 | 3.260063 | 2.134455 | 0 | 8.806661 | 0
2018-03-16 21:04 | 276607 | 480.0018 | 3 | 28 | 4.334503 | 3.26013 | 2.243116 | 0 | 9.275587 | 0
2018-03-16 21:06 | 276727 | 600.0018 | 3 | 28 | 4.374197 | 3.260082 | 2.351772 | 0 | 9.748695 | 0
2018-03-16 21:08 | 276847 | 720.0002 | 3 | 28 | 4.40041 | 3.014938 | 2.458832 | 0 | 10.21889 | 0
2018-03-16 21:10 | 276967 | 840.0009 | 3 | 28 | 4.400402 | 2.519468 | 2.550725 | 0 | 10.62326 | 0
2018-03-16 21:12 | 277087 | 960.0002 | 3 | 28 | 4.400389 | 2.118662 | 2.627794 | 0 | 10.96239 | 0
2018-03-16 21:14 | 277207 | 1080.0017 | 3 | 28 | 4.400383 | 1.790979 | 2.692763 | 0 | 11.24828 | 0
2018-03-16 21:16 | 277327 | 1200.0002 | 3 | 28 | 4.400381 | 1.523178 | 2.747835 | 0 | 11.49061 | 0
2018-03-16 21:18 | 277447 | 1320.0009 | 3 | 28 | 4.400362 | 1.302919 | 2.79481 | 0 | 11.69732 | 0
2018-03-16 21:20 | 277567 | 1440.0002 | 3 | 28 | 4.400359 | 1.122805 | 2.835141 | 0 | 11.87479 | 0
2018-03-16 21:22 | 277687 | 1560.0003 | 3 | 28 | 4.400344 | 0.9733925 | 2.87 | 0 | 12.02818 | 0
2018-03-16 21:24 | 277807 | 1680.0002 | 3 | 28 | 4.400349 | 0.8499069 | 2.900323 | 0 | 12.16162 | 0
2018-03-16 21:26 | 277927 | 1800.001 | 3 | 28 | 4.400342 | 0.746048 | 2.926866 | 0 | 12.27841 | 0
2018-03-16 21:28 | 278047 | 1920.0001 | 3 | 28 | 4.400337 | 0.6584072 | 2.950232 | 0 | 12.38123 | 0
2018-03-16 21:30 | 278167 | 2040.0002 | 3 | 28 | 4.400349 | 0.5844669 | 2.970912 | 0 | 12.47223 | 0
2018-03-16 21:32 | 278287 | 2160.0003 | 3 | 28 | 4.40032 | 0.520565 | 2.989306 | 0 | 12.55317 | 0
2018-03-16 21:34 | 278407 | 2280.0018 | 3 | 28 | 4.400328 | 0.4657688 | 3.005728 | 0 | 12.62543 | 0
2018-03-16 21:36 | 278527 | 2400.0003 | 3 | 28 | 4.400338 | 0.4185257 | 3.020446 | 0 | 12.6902 | 0
2018-03-16 21:38 | 278647 | 2520.0003 | 3 | 28 | 4.400329 | 0.376646 | 3.033678 | 0 | 12.74842 | 0
2018-03-16 21:40 | 278767 | 2640.001 | 3 | 28 | 4.400302 | 0.3391972 | 3.045606 | 0 | 12.80091 | 0
2018-03-16 21:42 | 278887 | 2760.0018 | 3 | 28 | 4.400332 | 0.3077526 | 3.056383 | 0 | 12.84833 | 0
2018-03-16 21:44 | 279007 | 2880.0013 | 3 | 28 | 4.400298 | 0.2786007 | 3.066145 | 0 | 12.89129 | 0
2018-03-16 21:46 | 279127 | 3000.0018 | 3 | 28 | 4.400326 | 0.2532539 | 3.074999 | 0 | 12.93025 | 0
2018-03-16 21:48 | 279247 | 3120.0008 | 3 | 28 | 4.400298 | 0.2302532 | 3.083055 | 0 | 12.9657 | 0
2018-03-16 21:50 | 279367 | 3240.0003 | 3 | 28 | 4.400303 | 0.2101269 | 3.090388 | 0 | 12.99796 | 0
2018-03-16 21:52 | 279487 | 3360.0011 | 3 | 28 | 4.400318 | 0.1920261 | 3.097077 | 0 | 13.0274 | 0
2018-03-16 21:54 | 279607 | 3480.001 | 3 | 28 | 4.400334 | 0.1756802 | 3.103185 | 0 | 13.05428 | 0
2018-03-16 21:56 | 279727 | 3600.0003 | 3 | 28 | 4.400316 | 0.1606464 | 3.108778 | 0 | 13.07889 | 0
2018-03-16 21:58 | 279847 | 3720.001 | 3 | 28 | 4.4003 | 0.1469574 | 3.113899 | 0 | 13.10142 | 0
2018-03-16 22:00 | 279967 | 3840.0003 | 3 | 28 | 4.400314 | 0.1353836 | 3.118598 | 0 | 13.1221 | 0
2018-03-16 22:02 | 280087 | 3960.0003 | 3 | 28 | 4.400276 | 0.1238308 | 3.122911 | 0 | 13.14108 | 0
2018-03-16 22:04 | 280207 | 4080.0036 | 3 | 28 | 4.400317 | 0.1145687 | 3.126883 | 0 | 13.15856 | 0
2018-03-16 22:06 | 280327 | 4200.0018 | 3 | 28 | 4.400243 | 0.1043034 | 3.130535 | 0 | 13.17463 | 0
2018-03-16 22:08 | 280447 | 4320.0018 | 3 | 28 | 4.400265 | 0.0967865 | 3.133902 | 0 | 13.18944 | 0
2018-03-16 22:10 | 280567 | 4440.0003 | 3 | 28 | 4.400301 | 0.08984184 | 3.137008 | 0 | 13.20311 | 0
2018-03-16 22:12 | 280687 | 4560.0018 | 3 | 28 | 4.400293 | 0.08286095 | 3.13988 | 0 | 13.21575 | 0
2018-03-16 22:12 | 280714.3 | 4587.2656 | 3 | 28 | 4.4003 | 0.08149529 | 3.140501 | 0 | 13.21848 | 0
2018-03-16 22:14 | 280834.3 | 120.0008 | 4 | 28 | 4.393941 | 0 | 3.140501 | 0 | 13.21848 | 0
2018-03-16 22:16 | 280954.3 | 240.0016 | 4 | 28 | 4.393333 | 0 | 3.140501 | 0 | 13.21848 | 0
2018-03-16 22:17 | 281014.3 | 300.0021 | 4 | 28 | 4.393095 | 0 | 3.140501 | 0 | 13.21848 | 0
2018-03-16 22:19 | 281134.4 | 120.0019 | 5 | 28 | 4.134499 | -3.259869 | 3.140501 | 0.1086473 | 13.21848 | 0.4524887
2018-03-16 22:21 | 281254.4 | 240.0003 | 5 | 28 | 4.094962 | -3.259842 | 3.140501 | 0.2172987 | 13.21848 | 0.8995507
2018-03-16 22:23 | 281374.4 | 360.0003 | 5 | 28 | 4.054761 | -3.25984 | 3.140501 | 0.3259551 | 13.21848 | 1.342321
2018-03-16 22:25 | 281494.4 | 480.0003 | 5 | 28 | 4.013546 | -3.259871 | 3.140501 | 0.4346061 | 13.21848 | 1.780644
2018-03-16 22:27 | 281614.4 | 600.001 | 5 | 28 | 3.972133 | -3.259874 | 3.140501 | 0.5432592 | 13.21848 | 2.214475
2018-03-16 22:29 | 281734.4 | 720.001 | 5 | 28 | 3.931489 | -3.259828 | 3.140501 | 0.6519122 | 13.21848 | 2.643841
2018-03-16 22:31 | 281854.4 | 840.0004 | 5 | 28 | 3.892109 | -3.260176 | 3.140501 | 0.760566 | 13.21848 | 3.068862
2018-03-16 22:33 | 281974.4 | 960.0003 | 5 | 28 | 3.854503 | -3.259833 | 3.140501 | 0.8692175 | 13.21848 | 3.489688
2018-03-16 22:35 | 282094.4 | 1080.001 | 5 | 28 | 3.818655 | -3.259885 | 3.140501 | 0.9778705 | 13.21848 | 3.906527
2018-03-16 22:37 | 282214.4 | 1200.0003 | 5 | 28 | 3.784691 | -3.259858 | 3.140501 | 1.086521 | 13.21848 | 4.319563
2018-03-16 22:39 | 282334.4 | 1320.0019 | 5 | 28 | 3.752581 | -3.259821 | 3.140501 | 1.19518 | 13.21848 | 4.729043
2018-03-16 22:41 | 282454.4 | 1440.001 | 5 | 28 | 3.722264 | -3.259835 | 3.140501 | 1.30383 | 13.21848 | 5.135098
2018-03-16 22:43 | 282574.4 | 1560.0002 | 5 | 28 | 3.693844 | -3.25992 | 3.140501 | 1.41248 | 13.21848 | 5.537962
2018-03-16 22:45 | 282694.4 | 1680.0019 | 5 | 28 | 3.667168 | -3.260197 | 3.140501 | 1.521133 | 13.21848 | 5.93784
2018-03-16 22:47 | 282814.4 | 1800.0002 | 5 | 28 | 3.642229 | -3.260067 | 3.140501 | 1.629785 | 13.21848 | 6.334916
2018-03-16 22:49 | 282934.4 | 1920.0019 | 5 | 28 | 3.619143 | -3.259835 | 3.140501 | 1.738442 | 13.21848 | 6.729397
2018-03-16 22:51 | 283054.4 | 2040.001 | 5 | 28 | 3.598155 | -3.260147 | 3.140501 | 1.847095 | 13.21848 | 7.121467
2018-03-16 22:53 | 283174.4 | 2160.0012 | 5 | 28 | 3.579166 | -3.260147 | 3.140501 | 1.955754 | 13.21848 | 7.51139
2018-03-16 22:55 | 283294.4 | 2280.001 | 5 | 28 | 3.561974 | -3.259803 | 3.140501 | 2.064408 | 13.21848 | 7.899333
2018-03-16 22:57 | 283414.4 | 2400.0019 | 5 | 28 | 3.546155 | -3.260172 | 3.140501 | 2.173071 | 13.21848 | 8.285519
2018-03-16 22:59 | 283534.4 | 2520.0018 | 5 | 28 | 3.531043 | -3.260102 | 3.140501 | 2.281729 | 13.21848 | 8.670009
2018-03-16 23:01 | 283654.4 | 2640.0018 | 5 | 28 | 3.516011 | -3.260139 | 3.140501 | 2.390391 | 13.21848 | 9.052885
2018-03-16 23:03 | 283774.4 | 2760.0009 | 5 | 28 | 3.500221 | -3.260139 | 3.140501 | 2.499051 | 13.21848 | 9.434092
2018-03-16 23:05 | 283894.4 | 2880.0018 | 5 | 28 | 3.481665 | -3.260108 | 3.140501 | 2.607706 | 13.21848 | 9.81344
2018-03-16 23:07 | 284014.4 | 3000.001 | 5 | 28 | 3.456791 | -3.260135 | 3.140501 | 2.716367 | 13.21848 | 10.19048
2018-03-16 23:09 | 284134.4 | 3120.001 | 5 | 28 | 3.422187 | -3.260135 | 3.140501 | 2.825029 | 13.21848 | 10.56433
2018-03-16 23:11 | 284254.4 | 3240.0002 | 5 | 28 | 3.369674 | -3.260139 | 3.140501 | 2.933686 | 13.21848 | 10.93357
2018-03-16 23:13 | 284374.4 | 3360.0009 | 5 | 28 | 3.270137 | -3.260111 | 3.140501 | 3.042342 | 13.21848 | 11.29499
2018-03-16 23:15 | 284482.7 | 3468.3168 | 5 | 28 | 2.999986 | -3.260102 | 3.140501 | 3.140421 | 13.21848 | 11.60555
2018-03-16 23:17 | 284602.8 | 120.0002 | 6 | 28 | 3.3358 | 0 | 3.140501 | 3.140421 | 13.21848 | 11.60555
2018-03-16 23:19 | 284722.8 | 240.0017 | 6 | 28 | 3.347088 | 0 | 3.140501 | 3.140421 | 13.21848 | 11.60555
2018-03-16 23:20 | 284782.8 | 300.0008 | 6 | 28 | 3.350306 | 0 | 3.140501 | 3.140421 | 13.21848 | 11.60555
2018-03-16 23:20 | 284782.8 | 0.0048 | 7 | 29 | 3.350331 | 0 | 0 | 0 | 0 | 0
2018-03-16 23:22 | 284902.9 | 120.0002 | 2 | 29 | 3.981908 | 4.889965 | 0.1623043 | 0 | 0.6266372 | 0
2018-03-16 23:24 | 285022.9 | 240.0001 | 2 | 29 | 4.023791 | 4.889952 | 0.3252833 | 0 | 1.279205 | 0
2018-03-16 23:26 | 285142.9 | 360.0017 | 2 | 29 | 4.060569 | 4.889957 | 0.4882603 | 0 | 1.938088 | 0
2018-03-16 23:28 | 285262.9 | 480.0009 | 2 | 29 | 4.090664 | 4.889925 | 0.6512433 | 0 | 2.602419 | 0
2018-03-16 23:30 | 285382.9 | 600.0001 | 2 | 29 | 4.115921 | 4.889935 | 0.8142219 | 0 | 3.271229 | 0
2018-03-16 23:32 | 285502.9 | 720.0001 | 2 | 29 | 4.138619 | 4.889902 | 0.9772149 | 0 | 3.943945 | 0
2018-03-16 23:34 | 285622.9 | 840.001 | 2 | 29 | 4.163314 | 4.889967 | 1.140203 | 0 | 4.620459 | 0
2018-03-16 23:36 | 285742.9 | 960.0002 | 2 | 29 | 4.191046 | 4.889912 | 1.303179 | 0 | 5.301202 | 0
2018-03-16 23:38 | 285862.9 | 1080.0017 | 2 | 29 | 4.200372 | 4.530069 | 1.46189 | 0 | 5.96761 | 0
2018-03-16 23:40 | 285982.9 | 1200.0001 | 2 | 29 | 4.200388 | 4.040689 | 1.604706 | 0 | 6.567494 | 0
2018-03-16 23:42 | 286102.9 | 1320.001 | 2 | 29 | 4.200408 | 3.566261 | 1.731427 | 0 | 7.099773 | 0
2018-03-16 23:44 | 286183.3 | 1400.4552 | 2 | 29 | 4.200388 | 3.259981 | 1.80766 | 0 | 7.419981 | 0
2018-03-16 23:46 | 286303.4 | 120.0003 | 3 | 29 | 4.228563 | 3.260134 | 1.915878 | 0 | 7.875942 | 0
2018-03-16 23:48 | 286423.4 | 240.0019 | 3 | 29 | 4.26138 | 3.260111 | 2.024542 | 0 | 8.337193 | 0
2018-03-16 23:50 | 286543.4 | 360.0003 | 3 | 29 | 4.296731 | 3.260105 | 2.133197 | 0 | 8.802113 | 0
2018-03-16 23:52 | 286663.4 | 480.0003 | 3 | 29 | 4.334352 | 3.260065 | 2.241856 | 0 | 9.27102 | 0
2018-03-16 23:54 | 286783.4 | 600.0014 | 3 | 29 | 4.373984 | 3.260134 | 2.350519 | 0 | 9.744136 | 0
2018-03-16 23:56 | 286903.4 | 720.0011 | 3 | 29 | 4.400399 | 3.017687 | 2.457622 | 0 | 10.21451 | 0
2018-03-16 23:58 | 287023.4 | 840.0002 | 3 | 29 | 4.400384 | 2.522697 | 2.549618 | 0 | 10.61933 | 0
2018-03-17 | 287143.4 | 960.0019 | 3 | 29 | 4.400389 | 2.12105 | 2.626776 | 0 | 10.95885 | 0
2018-03-17 00:02 | 287263.4 | 1080.0011 | 3 | 29 | 4.400398 | 1.792915 | 2.691794 | 0 | 11.24496 | 0
2018-03-17 00:04 | 287383.4 | 1200.001 | 3 | 29 | 4.400378 | 1.524218 | 2.746905 | 0 | 11.48746 | 0
2018-03-17 00:06 | 287503.4 | 1320.001 | 3 | 29 | 4.400372 | 1.304264 | 2.793909 | 0 | 11.69429 | 0
2018-03-17 00:08 | 287623.4 | 1440.0003 | 3 | 29 | 4.400386 | 1.123495 | 2.834255 | 0 | 11.87183 | 0
2018-03-17 00:10 | 287743.4 | 1560.001 | 3 | 29 | 4.400334 | 0.973053 | 2.869117 | 0 | 12.02524 | 0
2018-03-17 00:12 | 287863.4 | 1680.0012 | 3 | 29 | 4.400359 | 0.8498707 | 2.89944 | 0 | 12.15867 | 0
2018-03-17 00:14 | 287983.4 | 1800.0003 | 3 | 29 | 4.40037 | 0.7462807 | 2.925977 | 0 | 12.27544 | 0
2018-03-17 00:16 | 288103.4 | 1920.0019 | 3 | 29 | 4.400343 | 0.6585369 | 2.949337 | 0 | 12.37823 | 0
2018-03-17 00:18 | 288223.4 | 2040.0011 | 3 | 29 | 4.400339 | 0.5839481 | 2.97001 | 0 | 12.4692 | 0
2018-03-17 00:20 | 288343.4 | 2160.0003 | 3 | 29 | 4.400335 | 0.5204277 | 2.98839 | 0 | 12.55008 | 0
2018-03-17 00:22 | 288463.4 | 2280.002 | 3 | 29 | 4.400334 | 0.4657478 | 3.004802 | 0 | 12.6223 | 0
2018-03-17 00:24 | 288583.4 | 2400.0019 | 3 | 29 | 4.400294 | 0.4174194 | 3.019513 | 0 | 12.68703 | 0
2018-03-17 00:26 | 288703.4 | 2520.0019 | 3 | 29 | 4.400333 | 0.3770199 | 3.03274 | 0 | 12.74524 | 0
2018-03-17 00:28 | 288823.4 | 2640.0011 | 3 | 29 | 4.400296 | 0.3394928 | 3.044668 | 0 | 12.79772 | 0
2018-03-17 00:30 | 288943.4 | 2760.0019 | 3 | 29 | 4.400321 | 0.3078651 | 3.055453 | 0 | 12.84518 | 0
2018-03-17 00:32 | 289063.4 | 2880.0004 | 3 | 29 | 4.400282 | 0.2786102 | 3.065224 | 0 | 12.88818 | 0
2018-03-17 00:34 | 289183.4 | 3000.0012 | 3 | 29 | 4.400352 | 0.2543354 | 3.074095 | 0 | 12.92721 | 0
2018-03-17 00:36 | 289303.4 | 3120.0004 | 3 | 29 | 4.400313 | 0.2309856 | 3.082161 | 0 | 12.9627 | 0
2018-03-17 00:38 | 289423.4 | 3240.002 | 3 | 29 | 4.400309 | 0.2104244 | 3.089507 | 0 | 12.99503 | 0
2018-03-17 00:40 | 289543.4 | 3360.0003 | 3 | 29 | 4.400308 | 0.1924248 | 3.096218 | 0 | 13.02456 | 0
2018-03-17 00:42 | 289663.4 | 3480.0003 | 3 | 29 | 4.400317 | 0.1758976 | 3.10235 | 0 | 13.05154 | 0
2018-03-17 00:44 | 289783.4 | 3600.0011 | 3 | 29 | 4.400282 | 0.1605625 | 3.107957 | 0 | 13.07621 | 0
2018-03-17 00:46 | 289903.4 | 3720.0004 | 3 | 29 | 4.400285 | 0.1472912 | 3.113091 | 0 | 13.0988 | 0
2018-03-17 00:48 | 290023.4 | 3840.0003 | 3 | 29 | 4.400267 | 0.1346607 | 3.117804 | 0 | 13.11954 | 0
2018-03-17 00:50 | 290143.4 | 3960.0004 | 3 | 29 | 4.400294 | 0.124485 | 3.122127 | 0 | 13.13857 | 0
2018-03-17 00:52 | 290263.4 | 4080.0021 | 3 | 29 | 4.400274 | 0.1140594 | 3.126098 | 0 | 13.15604 | 0
2018-03-17 00:54 | 290383.4 | 4200.0022 | 3 | 29 | 4.400296 | 0.1054115 | 3.129753 | 0 | 13.17212 | 0
2018-03-17 00:56 | 290503.4 | 4320.0005 | 3 | 29 | 4.400296 | 0.09678459 | 3.133117 | 0 | 13.18693 | 0
2018-03-17 00:58 | 290623.4 | 4440.0005 | 3 | 29 | 4.400293 | 0.0893116 | 3.13622 | 0 | 13.20058 | 0
2018-03-17 01:00 | 290743.4 | 4560.0005 | 3 | 29 | 4.40031 | 0.08296013 | 3.139076 | 0 | 13.21314 | 0
2018-03-17 01:00 | 290768 | 4584.5946 | 3 | 29 | 4.400308 | 0.08149719 | 3.139635 | 0 | 13.21561 | 0
2018-03-17 01:02 | 290888 | 120.0006 | 4 | 29 | 4.393947 | 0 | 3.139635 | 0 | 13.21561 | 0
2018-03-17 01:04 | 291008 | 240.0014 | 4 | 29 | 4.393316 | 0 | 3.139635 | 0 | 13.21561 | 0
2018-03-17 01:05 | 291068 | 300.0044 | 4 | 29 | 4.393093 | 0 | 3.139635 | 0 | 13.21561 | 0
2018-03-17 01:07 | 291188.1 | 120.0002 | 5 | 29 | 4.133996 | -3.259858 | 3.139635 | 0.1086506 | 13.21561 | 0.4524542
2018-03-17 01:09 | 291308.1 | 240.0018 | 5 | 29 | 4.094367 | -3.260118 | 3.139635 | 0.2173011 | 13.21561 | 0.8994535
2018-03-17 01:11 | 291428.1 | 360.0018 | 5 | 29 | 4.054179 | -3.260111 | 3.139635 | 0.3259612 | 13.21561 | 1.342173
2018-03-17 01:13 | 291548.1 | 480.0002 | 5 | 29 | 4.013067 | -3.259862 | 3.139635 | 0.4346087 | 13.21561 | 1.780424
2018-03-17 01:15 | 291668.1 | 600.001 | 5 | 29 | 3.971714 | -3.259824 | 3.139635 | 0.5432563 | 13.21561 | 2.214185
2018-03-17 01:17 | 291788.1 | 720.0002 | 5 | 29 | 3.931 | -3.259828 | 3.139635 | 0.6519075 | 13.21561 | 2.643495
2018-03-17 01:19 | 291908.1 | 840.001 | 5 | 29 | 3.89172 | -3.259858 | 3.139635 | 0.760563 | 13.21561 | 3.068472
2018-03-17 01:21 | 292028.1 | 960.001 | 5 | 29 | 3.854098 | -3.259835 | 3.139635 | 0.869213 | 13.21561 | 3.489249
2018-03-17 01:23 | 292148.1 | 1080.001 | 5 | 29 | 3.818367 | -3.259828 | 3.139635 | 0.9778651 | 13.21561 | 3.906046
2018-03-17 01:25 | 292268.1 | 1200.0002 | 5 | 29 | 3.784445 | -3.259851 | 3.139635 | 1.086518 | 13.21561 | 4.319063
2018-03-17 01:27 | 292388.1 | 1320.0018 | 5 | 29 | 3.752356 | -3.26018 | 3.139635 | 1.195172 | 13.21561 | 4.728498
2018-03-17 01:29 | 292508.1 | 1440.0002 | 5 | 29 | 3.722127 | -3.259874 | 3.139635 | 1.303825 | 13.21561 | 5.134542
2018-03-17 01:31 | 292628.1 | 1560.001 | 5 | 29 | 3.693708 | -3.260184 | 3.139635 | 1.412479 | 13.21561 | 5.537411
2018-03-17 01:33 | 292748.1 | 1680 | 5 | 29 | 3.667085 | -3.259831 | 3.139635 | 1.521126 | 13.21561 | 5.937259
2018-03-17 01:35 | 292868.1 | 1800.001 | 5 | 29 | 3.642193 | -3.260168 | 3.139635 | 1.629783 | 13.21561 | 6.334346
2018-03-17 01:37 | 292988.1 | 1920.0026 | 5 | 29 | 3.619205 | -3.260154 | 3.139635 | 1.738441 | 13.21561 | 6.728833
2018-03-17 01:39 | 293108.1 | 2040.0002 | 5 | 29 | 3.598182 | -3.260143 | 3.139635 | 1.8471 | 13.21561 | 7.120932
2018-03-17 01:41 | 293228.1 | 2160.0009 | 5 | 29 | 3.579197 | -3.260149 | 3.139635 | 1.955762 | 13.21561 | 7.510867
2018-03-17 01:43 | 293348.1 | 2280.0009 | 5 | 29 | 3.561951 | -3.260174 | 3.139635 | 2.064419 | 13.21561 | 7.898823
2018-03-17 01:45 | 293468.1 | 2400.0009 | 5 | 29 | 3.546099 | -3.260141 | 3.139635 | 2.173079 | 13.21561 | 8.284993
2018-03-17 01:47 | 293588.1 | 2520.0002 | 5 | 29 | 3.531031 | -3.260104 | 3.139635 | 2.281737 | 13.21561 | 8.669481
2018-03-17 01:49 | 293708.1 | 2640.0002 | 5 | 29 | 3.516056 | -3.260122 | 3.139635 | 2.390398 | 13.21561 | 9.052356
2018-03-17 01:51 | 293828.1 | 2760.0017 | 5 | 29 | 3.500262 | -3.2601 | 3.139635 | 2.499054 | 13.21561 | 9.433553
2018-03-17 01:53 | 293948.1 | 2880.0009 | 5 | 29 | 3.481719 | -3.260115 | 3.139635 | 2.60771 | 13.21561 | 9.81291
2018-03-17 01:55 | 294068.1 | 3000.0017 | 5 | 29 | 3.456816 | -3.260102 | 3.139635 | 2.716374 | 13.21561 | 10.18997
2018-03-17 01:57 | 294188.1 | 3120.0009 | 5 | 29 | 3.422218 | -3.260072 | 3.139635 | 2.825033 | 13.21561 | 10.56381
2018-03-17 01:59 | 294308.1 | 3240.0009 | 5 | 29 | 3.369614 | -3.26012 | 3.139635 | 2.933687 | 13.21561 | 10.93303
2018-03-17 02:01 | 294428.1 | 3360.0017 | 5 | 29 | 3.269896 | -3.260084 | 3.139635 | 3.042346 | 13.21561 | 11.29445
2018-03-17 02:03 | 294535.9 | 3467.8144 | 5 | 29 | 2.99995 | -3.26017 | 3.139635 | 3.139974 | 13.21561 | 11.60356
2018-03-17 02:05 | 294655.9 | 120.0006 | 6 | 29 | 3.335227 | 0 | 3.139635 | 3.139974 | 13.21561 | 11.60356
2018-03-17 02:07 | 294775.9 | 240.0006 | 6 | 29 | 3.346511 | 0 | 3.139635 | 3.139974 | 13.21561 | 11.60356
2018-03-17 02:08 | 294835.9 | 300.0013 | 6 | 29 | 3.34977 | 0 | 3.139635 | 3.139974 | 13.21561 | 11.60356
2018-03-17 02:08 | 294836 | 0.0023 | 7 | 30 | 3.349724 | 0 | 0 | 0 | 0 | 0
2018-03-17 02:10 | 294956 | 120.0002 | 2 | 30 | 3.981713 | 4.889992 | 0.1622979 | 0 | 0.6265534 | 0
2018-03-17 02:12 | 295076 | 240.0003 | 2 | 30 | 4.023633 | 4.890011 | 0.3252765 | 0 | 1.279092 | 0
2018-03-17 02:14 | 295196 | 360.001 | 2 | 30 | 4.060425 | 4.889957 | 0.4882643 | 0 | 1.937994 | 0
2018-03-17 02:16 | 295316 | 480.0002 | 2 | 30 | 4.090568 | 4.890009 | 0.6512454 | 0 | 2.602298 | 0
2018-03-17 02:18 | 295436 | 600.001 | 2 | 30 | 4.115901 | 4.890001 | 0.8142256 | 0 | 3.271101 | 0
2018-03-17 02:20 | 295556 | 720.0005 | 2 | 30 | 4.138636 | 4.889957 | 0.977215 | 0 | 3.943798 | 0
2018-03-17 02:22 | 295676 | 840.0002 | 2 | 30 | 4.163352 | 4.889946 | 1.140193 | 0 | 4.620277 | 0
2018-03-17 02:24 | 295796 | 960.0011 | 2 | 30 | 4.191038 | 4.889927 | 1.303173 | 0 | 5.30104 | 0
2018-03-17 02:26 | 295916 | 1080.0002 | 2 | 30 | 4.200391 | 4.527946 | 1.46183 | 0 | 5.967223 | 0
2018-03-17 02:28 | 296036 | 1200.0008 | 2 | 30 | 4.2004 | 4.038637 | 1.604557 | 0 | 6.56673 | 0
2018-03-17 02:30 | 296156 | 1320.0009 | 2 | 30 | 4.200387 | 3.562269 | 1.731164 | 0 | 7.098531 | 0
2018-03-17 02:31 | 296235.8 | 1399.7368 | 2 | 30 | 4.200377 | 3.259981 | 1.80669 | 0 | 7.415767 | 0
2018-03-17 02:33 | 296355.8 | 120.0018 | 3 | 30 | 4.228507 | 3.259953 | 1.914909 | 0 | 7.871736 | 0
2018-03-17 02:35 | 296475.8 | 240.0018 | 3 | 30 | 4.261316 | 3.259819 | 2.023566 | 0 | 8.332951 | 0
2018-03-17 02:37 | 296595.8 | 360.0018 | 3 | 30 | 4.296649 | 3.260111 | 2.132224 | 0 | 8.797873 | 0
2018-03-17 02:39 | 296715.8 | 480.001 | 3 | 30 | 4.334215 | 3.26016 | 2.24088 | 0 | 9.266753 | 0
2018-03-17 02:41 | 296835.8 | 600.0001 | 3 | 30 | 4.373895 | 3.260141 | 2.349539 | 0 | 9.739841 | 0
2018-03-17 02:43 | 296955.8 | 720.0002 | 3 | 30 | 4.40038 | 3.018269 | 2.456662 | 0 | 10.21029 | 0
2018-03-17 02:45 | 297075.8 | 840.0002 | 3 | 30 | 4.400384 | 2.523401 | 2.548699 | 0 | 10.61529 | 0
2018-03-17 02:47 | 297195.8 | 960.0018 | 3 | 30 | 4.400399 | 2.122252 | 2.625893 | 0 | 10.95497 | 0
2018-03-17 02:49 | 297315.8 | 1080.0002 | 3 | 30 | 4.400389 | 1.793293 | 2.69095 | 0 | 11.24125 | 0
2018-03-17 02:51 | 297435.8 | 1200.0002 | 3 | 30 | 4.400383 | 1.524979 | 2.74609375 | 0 | 11.4839 | 0
2018-03-17 02:53 | 297555.8 | 1320.0002 | 3 | 30 | 4.400358 | 1.304581 | 2.793123 | 0 | 11.69085 | 0
2018-03-17 02:55 | 297675.8 | 1440.0002 | 3 | 30 | 4.400346 | 1.123587 | 2.833495 | 0 | 11.8685 | 0
2018-03-17 02:57 | 297795.8 | 1560.0009 | 3 | 30 | 4.400343 | 0.9741173 | 2.868382 | 0 | 12.02201 | 0
2018-03-17 02:59 | 297915.8 | 1680.0003 | 3 | 30 | 4.400342 | 0.8501511 | 2.898725 | 0 | 12.15553 | 0
2018-03-17 03:01 | 298035.8 | 1800.0002 | 3 | 30 | 4.400374 | 0.7468815 | 2.925281 | 0 | 12.27239 | 0
2018-03-17 03:03 | 298155.8 | 1920.0002 | 3 | 30 | 4.400356 | 0.6592636 | 2.948658 | 0 | 12.37526 | 0
2018-03-17 03:05 | 298275.8 | 2040.0018 | 3 | 30 | 4.400322 | 0.5844212 | 2.969347 | 0 | 12.4663 | 0
2018-03-17 03:07 | 298395.8 | 2160.0002 | 3 | 30 | 4.400338 | 0.5210457 | 2.987743 | 0 | 12.54724 | 0
2018-03-17 03:09 | 298515.8 | 2280.0002 | 3 | 30 | 4.400305 | 0.4658623 | 3.004171 | 0 | 12.61953 | 0
2018-03-17 03:11 | 298635.8 | 2400.0002 | 3 | 30 | 4.400314 | 0.418129 | 3.018897 | 0 | 12.68433 | 0
2018-03-17 03:13 | 298755.8 | 2520.0002 | 3 | 30 | 4.400335 | 0.3767567 | 3.032138 | 0 | 12.7426 | 0
2018-03-17 03:15 | 298875.8 | 2640.0017 | 3 | 30 | 4.400324 | 0.3406773 | 3.044082 | 0 | 12.79515 | 0
2018-03-17 03:17 | 298995.8 | 2760.0011 | 3 | 30 | 4.400326 | 0.3082752 | 3.05488 | 0 | 12.84267 | 0
2018-03-17 03:19 | 299115.8 | 2880.0001 | 3 | 30 | 4.40034 | 0.2800674 | 3.064667 | 0 | 12.88573 | 0
2018-03-17 03:21 | 299235.8 | 3000.0001 | 3 | 30 | 4.400316 | 0.2536411 | 3.073546 | 0 | 12.92481 | 0
2018-03-17 03:23 | 299355.8 | 3120.0018 | 3 | 30 | 4.400311 | 0.2312202 | 3.08162 | 0 | 12.96033 | 0
2018-03-17 03:25 | 299475.8 | 3240.0001 | 3 | 30 | 4.400321 | 0.2112122 | 3.088983 | 0 | 12.99273 | 0
2018-03-17 03:27 | 299595.8 | 3360.0001 | 3 | 30 | 4.400303 | 0.1925697 | 3.095701 | 0 | 13.02229 | 0
2018-03-17 03:29 | 299715.8 | 3480.0009 | 3 | 30 | 4.400305 | 0.1758041 | 3.101838 | 0 | 13.0493 | 0
2018-03-17 03:31 | 299835.8 | 3600.0012 | 3 | 30 | 4.400291 | 0.1610069 | 3.107455 | 0 | 13.07401 | 0
2018-03-17 03:33 | 299955.8 | 3720.0009 | 3 | 30 | 4.400322 | 0.1482944 | 3.112599 | 0 | 13.09665 | 0
2018-03-17 03:35 | 300075.8 | 3840.0002 | 3 | 30 | 4.400292 | 0.1358032 | 3.117318 | 0 | 13.11742 | 0
2018-03-17 03:37 | 300195.8 | 3960.0009 | 3 | 30 | 4.400284 | 0.1244984 | 3.121651 | 0 | 13.13648 | 0
2018-03-17 03:39 | 300315.8 | 4080.0002 | 3 | 30 | 4.400287 | 0.1143951 | 3.125631 | 0 | 13.154 | 0
2018-03-17 03:41 | 300435.8 | 4200.0018 | 3 | 30 | 4.400289 | 0.1054592 | 3.12929 | 0 | 13.17009 | 0
2018-03-17 03:43 | 300555.8 | 4320.0009 | 3 | 30 | 4.400291 | 0.0971756 | 3.132662 | 0 | 13.18493 | 0
2018-03-17 03:45 | 300675.8 | 4440.0001 | 3 | 30 | 4.400264 | 0.08926964 | 3.135773 | 0 | 13.19862 | 0
2018-03-17 03:47 | 300795.8 | 4560.0018 | 3 | 30 | 4.400255 | 0.08234978 | 3.13864 | 0 | 13.21124 | 0
2018-03-17 03:48 | 300818.7 | 4582.9544 | 3 | 30 | 4.400281 | 0.08150291 | 3.139163 | 0 | 13.21354 | 0
2018-03-17 03:50 | 300938.8 | 120.0015 | 4 | 30 | 4.393924 | 0 | 3.139163 | 0 | 13.21354 | 0
2018-03-17 03:52 | 301058.8 | 239.9999 | 4 | 30 | 4.393291 | 0 | 3.139163 | 0 | 13.21354 | 0
2018-03-17 03:53 | 301118.8 | 300.0037 | 4 | 30 | 4.393063 | 0 | 3.139163 | 0 | 13.21354 | 0
2018-03-17 03:55 | 301238.9 | 120.0002 | 5 | 30 | 4.133873 | -3.260174 | 3.139163 | 0.1086453 | 13.21354 | 0.4524206
2018-03-17 03:57 | 301358.9 | 240.0018 | 5 | 30 | 4.094329 | -3.259842 | 3.139163 | 0.2173037 | 13.21354 | 0.8994425
2018-03-17 03:59 | 301478.9 | 360.0026 | 5 | 30 | 4.054103 | -3.259838 | 3.139163 | 0.3259593 | 13.21354 | 1.342139
2018-03-17 04:01 | 301598.9 | 480.0002 | 5 | 30 | 4.012896 | -3.259799 | 3.139163 | 0.4346156 | 13.21354 | 1.780408
2018-03-17 04:03 | 301718.9 | 600.0002 | 5 | 30 | 3.971554 | -3.259858 | 3.139163 | 0.5432761 | 13.21354 | 2.214204
2018-03-17 04:05 | 301838.9 | 720.0003 | 5 | 30 | 3.930881 | -3.260122 | 3.139163 | 0.6519331 | 13.21354 | 2.643519
2018-03-17 04:07 | 301958.9 | 840.0002 | 5 | 30 | 3.891601 | -3.259848 | 3.139163 | 0.7605973 | 13.21354 | 3.068514
2018-03-17 04:09 | 302078.9 | 960.0018 | 5 | 30 | 3.853893 | -3.260174 | 3.139163 | 0.8692554 | 13.21354 | 3.489302
2018-03-17 04:11 | 302198.9 | 1080.001 | 5 | 30 | 3.818148 | -3.259947 | 3.139163 | 0.9779161 | 13.21354 | 3.906111
2018-03-17 04:13 | 302318.9 | 1200.0003 | 5 | 30 | 3.784146 | -3.260154 | 3.139163 | 1.086569 | 13.21354 | 4.319103
2018-03-17 04:15 | 302438.9 | 1320.0002 | 5 | 30 | 3.752068 | -3.259807 | 3.139163 | 1.195228 | 13.21354 | 4.728525
2018-03-17 04:17 | 302558.9 | 1440.0018 | 5 | 30 | 3.721898 | -3.25994 | 3.139163 | 1.303889 | 13.21354 | 5.134573
2018-03-17 04:19 | 302678.9 | 1560.0017 | 5 | 30 | 3.693465 | -3.259958 | 3.139163 | 1.412548 | 13.21354 | 5.537427
2018-03-17 04:21 | 302798.9 | 1680.0002 | 5 | 30 | 3.666798 | -3.260118 | 3.139163 | 1.521207 | 13.21354 | 5.937293
2018-03-17 04:23 | 302918.9 | 1800.0002 | 5 | 30 | 3.641943 | -3.260141 | 3.139163 | 1.629869 | 13.21354 | 6.334366
2018-03-17 04:25 | 303038.9 | 1920.001 | 5 | 30 | 3.618901 | -3.260161 | 3.139163 | 1.738527 | 13.21354 | 6.728825
2018-03-17 04:27 | 303158.9 | 2040.0005 | 5 | 30 | 3.597929 | -3.260161 | 3.139163 | 1.847188 | 13.21354 | 7.120899
2018-03-17 04:29 | 303278.9 | 2160.001 | 5 | 30 | 3.57891 | -3.259838 | 3.139163 | 1.955849 | 13.21354 | 7.510802
2018-03-17 04:31 | 303398.9 | 2280.0002 | 5 | 30 | 3.561696 | -3.260108 | 3.139163 | 2.064509 | 13.21354 | 7.898736
2018-03-17 04:33 | 303518.9 | 2400.0001 | 5 | 30 | 3.545943 | -3.260143 | 3.139163 | 2.17317 | 13.21354 | 8.284885
2018-03-17 04:35 | 303638.9 | 2520.0017 | 5 | 30 | 3.530929 | -3.260102 | 3.139163 | 2.281826 | 13.21354 | 8.669357
2018-03-17 04:37 | 303758.9 | 2640.0009 | 5 | 30 | 3.515961 | -3.26012 | 3.139163 | 2.390491 | 13.21354 | 9.052234
2018-03-17 04:39 | 303878.9 | 2760.0009 | 5 | 30 | 3.500153 | -3.260079 | 3.139163 | 2.499149 | 13.21354 | 9.433427
2018-03-17 04:41 | 303998.9 | 2880.0009 | 5 | 30 | 3.481493 | -3.260108 | 3.139163 | 2.607805 | 13.21354 | 9.812766
2018-03-17 04:43 | 304118.9 | 3000.0025 | 5 | 30 | 3.456643 | -3.260115 | 3.139163 | 2.716465 | 13.21354 | 10.18979
2018-03-17 04:45 | 304238.9 | 3120.0002 | 5 | 30 | 3.421972 | -3.260118 | 3.139163 | 2.82512 | 13.21354 | 10.56359
2018-03-17 04:47 | 304358.9 | 3240.0009 | 5 | 30 | 3.369125 | -3.260104 | 3.139163 | 2.933784 | 13.21354 | 10.93281
2018-03-17 04:49 | 304478.9 | 3360.0025 | 5 | 30 | 3.268896 | -3.260074 | 3.139163 | 3.042442 | 13.21354 | 11.29416
2018-03-17 04:50 | 304586 | 3467.0895 | 5 | 30 | 2.99999 | -3.260079 | 3.139163 | 3.139407 | 13.21354 | 11.6011
2018-03-17 04:52 | 304706 | 120.0015 | 6 | 30 | 3.335291 | 0 | 3.139163 | 3.139407 | 13.21354 | 11.6011
2018-03-17 04:54 | 304826 | 240.0024 | 6 | 30 | 3.346594 | 0 | 3.139163 | 3.139407 | 13.21354 | 11.6011
2018-03-17 04:55 | 304886 | 300.0021 | 6 | 30 | 3.349834 | 0 | 3.139163 | 3.139407 | 13.21354 | 11.6011
2018-03-17 04:55 | 304886 | 0.0047 | 7 | 31 | 3.349863 | 0 | 0 | 0 | 0 | 0
2018-03-17 04:57 | 305006.1 | 120.001 | 2 | 31 | 3.981919 | 4.889973 | 0.162296 | 0 | 0.626578 | 0
2018-03-17 04:59 | 305126.1 | 240.0002 | 2 | 31 | 4.023852 | 4.889973 | 0.3252807 | 0 | 1.279176 | 0
2018-03-17 05:01 | 305246.1 | 360.0002 | 2 | 31 | 4.060576 | 4.88994 | 0.4882651 | 0 | 1.938094 | 0
2018-03-17 05:03 | 305366.1 | 480.001 | 2 | 31 | 4.090745 | 4.889925 | 0.6512462 | 0 | 2.602425 | 0
2018-03-17 05:05 | 305486.1 | 600.0002 | 2 | 31 | 4.116051 | 4.889973 | 0.8142191 | 0 | 3.271228 | 0
2018-03-17 05:07 | 305606.1 | 720.0026 | 2 | 31 | 4.138817 | 4.889952 | 0.9772105 | 0 | 3.943961 | 0
2018-03-17 05:09 | 305726.1 | 840.0026 | 2 | 31 | 4.163383 | 4.890003 | 1.140192 | 0 | 4.620473 | 0
2018-03-17 05:11 | 305846.1 | 960.0009 | 2 | 31 | 4.191143 | 4.889982 | 1.303164 | 0 | 5.301208 | 0
2018-03-17 05:13 | 305966.1 | 1080.0002 | 2 | 31 | 4.200407 | 4.527494 | 1.461804 | 0 | 5.967319 | 0
2018-03-17 05:15 | 306086.1 | 1200.0018 | 2 | 31 | 4.200418 | 4.038118 | 1.604529 | 0 | 6.566823 | 0
2018-03-17 05:17 | 306206.1 | 1320.001 | 2 | 31 | 4.200386 | 3.561951 | 1.731112 | 0 | 7.098521 | 0
2018-03-17 05:19 | 306285.8 | 1399.6904 | 2 | 31 | 4.200384 | 3.259983 | 1.806589 | 0 | 7.415554 | 0
2018-03-17 05:21 | 306405.8 | 120.0018 | 3 | 31 | 4.228575 | 3.260139 | 1.914805 | 0 | 7.871509 | 0
2018-03-17 05:23 | 306525.8 | 240.0001 | 3 | 31 | 4.261357 | 3.259819 | 2.023457 | 0 | 8.332708 | 0
2018-03-17 05:25 | 306645.8 | 360.0018 | 3 | 31 | 4.296649 | 3.259838 | 2.132118 | 0 | 8.797647 | 0
2018-03-17 05:27 | 306765.8 | 480.0018 | 3 | 31 | 4.33427 | 3.26013 | 2.240776 | 0 | 9.266538 | 0
2018-03-17 05:29 | 306885.8 | 600.0002 | 3 | 31 | 4.373853 | 3.260141 | 2.349434 | 0 | 9.739625 | 0
2018-03-17 05:31 | 307005.8 | 720.0001 | 3 | 31 | 4.40039 | 3.019356 | 2.456563 | 0 | 10.2101 | 0
2018-03-17 05:33 | 307125.8 | 840.0009 | 3 | 31 | 4.400386 | 2.524183 | 2.548629 | 0 | 10.61522 | 0
2018-03-17 05:35 | 307245.8 | 960.0002 | 3 | 31 | 4.400379 | 2.122002 | 2.625832 | 0 | 10.95495 | 0
2018-03-17 05:37 | 307365.8 | 1080.0001 | 3 | 31 | 4.400388 | 1.79393 | 2.690904 | 0 | 11.24129 | 0
2018-03-17 05:39 | 307485.8 | 1200.0002 | 3 | 31 | 4.400387 | 1.525482 | 2.746062 | 0 | 11.484 | 0
2018-03-17 05:41 | 307605.8 | 1320.001 | 3 | 31 | 4.400358 | 1.304955 | 2.793107 | 0 | 11.69102 | 0
2018-03-17 05:43 | 307725.8 | 1440.0002 | 3 | 31 | 4.400363 | 1.123875 | 2.833487 | 0 | 11.8687 | 0
2018-03-17 05:45 | 307845.8 | 1560.0001 | 3 | 31 | 4.400348 | 0.9743443 | 2.868376 | 0 | 12.02223 | 0
2018-03-17 05:47 | 307965.8 | 1680.0018 | 3 | 31 | 4.400349 | 0.8502655 | 2.898718 | 0 | 12.15575 | 0
2018-03-17 05:49 | 308085.8 | 1800.0002 | 3 | 31 | 4.400358 | 0.7465057 | 2.925272 | 0 | 12.27259 | 0
2018-03-17 05:51 | 308205.8 | 1920.0001 | 3 | 31 | 4.40037 | 0.6594429 | 2.948653 | 0 | 12.37548 | 0
2018-03-17 05:53 | 308325.8 | 2040.0003 | 3 | 31 | 4.400328 | 0.5845966 | 2.969347 | 0 | 12.46654 | 0
2018-03-17 05:55 | 308445.8 | 2160.0003 | 3 | 31 | 4.400322 | 0.5209408 | 2.98775 | 0 | 12.54752 | 0
2018-03-17 05:57 | 308565.8 | 2280.0003 | 3 | 31 | 4.400334 | 0.4665718 | 3.004187 | 0 | 12.61985 | 0
2018-03-17 05:59 | 308685.8 | 2400.0003 | 3 | 31 | 4.40033 | 0.4188709 | 3.018922 | 0 | 12.68468 | 0
2018-03-17 06:01 | 308805.8 | 2520.0003 | 3 | 31 | 4.400318 | 0.3773537 | 3.032169 | 0 | 12.74297 | 0
2018-03-17 06:03 | 308925.8 | 2640.0019 | 3 | 31 | 4.400301 | 0.3402901 | 3.044123 | 0 | 12.79558 | 0
2018-03-17 06:05 | 309045.8 | 2760.0019 | 3 | 31 | 4.400334 | 0.3086853 | 3.054926 | 0 | 12.84311 | 0
2018-03-17 06:07 | 309165.8 | 2880.0019 | 3 | 31 | 4.400323 | 0.2796974 | 3.064714 | 0 | 12.88618 | 0
2018-03-17 06:09 | 309285.8 | 3000.0019 | 3 | 31 | 4.400293 | 0.2540665 | 3.073599 | 0 | 12.92528 | 0
2018-03-17 06:11 | 309405.8 | 3120.0003 | 3 | 31 | 4.400311 | 0.2313423 | 3.081679 | 0 | 12.96083 | 0
2018-03-17 06:13 | 309525.8 | 3240.0003 | 3 | 31 | 4.400309 | 0.2108097 | 3.089039 | 0 | 12.99322 | 0
2018-03-17 06:15 | 309645.8 | 3360.0019 | 3 | 31 | 4.400285 | 0.1920395 | 3.095752 | 0 | 13.02276 | 0
2018-03-17 06:17 | 309765.8 | 3480.002 | 3 | 31 | 4.400313 | 0.1757488 | 3.101884 | 0 | 13.04974 | 0
2018-03-17 06:19 | 309885.8 | 3600.0003 | 3 | 31 | 4.400322 | 0.1611233 | 3.107493 | 0 | 13.07442 | 0
2018-03-17 06:21 | 310005.8 | 3720.0003 | 3 | 31 | 4.400298 | 0.1475983 | 3.112632 | 0 | 13.09704 | 0
2018-03-17 06:23 | 310125.8 | 3840.0028 | 3 | 31 | 4.400292 | 0.1353664 | 3.117344 | 0 | 13.11777 | 0
2018-03-17 06:25 | 310245.8 | 3960.002 | 3 | 31 | 4.400298 | 0.1244621 | 3.121671 | 0 | 13.13681 | 0
2018-03-17 06:27 | 310365.8 | 4080.0003 | 3 | 31 | 4.400274 | 0.1140347 | 3.125649 | 0 | 13.15432 | 0
2018-03-17 06:29 | 310485.8 | 4200.0003 | 3 | 31 | 4.400266 | 0.1050434 | 3.12931 | 0 | 13.17043 | 0
2018-03-17 06:31 | 310605.8 | 4320.0004 | 3 | 31 | 4.400303 | 0.09728241 | 3.132686 | 0 | 13.18528 | 0
2018-03-17 06:33 | 310725.8 | 4440.0004 | 3 | 31 | 4.400296 | 0.08989334 | 3.135795 | 0 | 13.19896 | 0
2018-03-17 06:35 | 310845.8 | 4560.0012 | 3 | 31 | 4.40028 | 0.08266258 | 3.138662 | 0 | 13.21158 | 0
2018-03-17 06:35 | 310862.6 | 4576.7994 | 3 | 31 | 4.40026 | 0.08149719 | 3.139045 | 0 | 13.21326 | 0
2018-03-17 06:37 | 310982.7 | 120.001 | 4 | 31 | 4.393899 | 0 | 3.139045 | 0 | 13.21326 | 0
2018-03-17 06:39 | 311102.7 | 240.0011 | 4 | 31 | 4.393275 | 0 | 3.139045 | 0 | 13.21326 | 0
2018-03-17 06:40 | 311162.7 | 300.0024 | 4 | 31 | 4.393048 | 0 | 3.139045 | 0 | 13.21326 | 0
2018-03-17 06:42 | 311282.8 | 120.001 | 5 | 31 | 4.134451 | -3.259854 | 3.139045 | 0.1086514 | 13.21326 | 0.452502
2018-03-17 06:44 | 311402.8 | 240.0002 | 5 | 31 | 4.094899 | -3.259858 | 3.139045 | 0.2172966 | 13.21326 | 0.8995339
2018-03-17 06:46 | 311522.8 | 360.0002 | 5 | 31 | 4.05467 | -3.259842 | 3.139045 | 0.3259538 | 13.21326 | 1.342301
2018-03-17 06:48 | 311642.8 | 480.001 | 5 | 31 | 4.013445 | -3.26018 | 3.139045 | 0.4346049 | 13.21326 | 1.780613
2018-03-17 06:50 | 311762.8 | 600.0002 | 5 | 31 | 3.97213 | -3.259807 | 3.139045 | 0.5432549 | 13.21326 | 2.214427
2018-03-17 06:52 | 311882.8 | 720.001 | 5 | 31 | 3.931419 | -3.259835 | 3.139045 | 0.6519086 | 13.21326 | 2.643791
2018-03-17 06:54 | 312002.8 | 840.0002 | 5 | 31 | 3.892107 | -3.259854 | 3.139045 | 0.7605639 | 13.21326 | 3.06881
2018-03-17 06:56 | 312122.8 | 960.001 | 5 | 31 | 3.854415 | -3.259794 | 3.139045 | 0.86922 | 13.21326 | 3.489646
2018-03-17 06:58 | 312242.8 | 1080.0002 | 5 | 31 | 3.818633 | -3.259874 | 3.139045 | 0.9778789 | 13.21326 | 3.906502
2018-03-17 07:00 | 312362.8 | 1200.0018 | 5 | 31 | 3.784708 | -3.25984 | 3.139045 | 1.086531 | 13.21326 | 4.319542
2018-03-17 07:02 | 312482.8 | 1320.001 | 5 | 31 | 3.752511 | -3.259854 | 3.139045 | 1.195182 | 13.21326 | 4.72899
2018-03-17 07:04 | 312602.8 | 1440.001 | 5 | 31 | 3.722159 | -3.259833 | 3.139045 | 1.303839 | 13.21326 | 5.13506
2018-03-17 07:06 | 312722.8 | 1560.0001 | 5 | 31 | 3.693782 | -3.25983 | 3.139045 | 1.412489 | 13.21326 | 5.537915
2018-03-17 07:08 | 312842.8 | 1680.0026 | 5 | 31 | 3.667108 | -3.259865 | 3.139045 | 1.521143 | 13.21326 | 5.937797
2018-03-17 07:10 | 312962.8 | 1800.0017 | 5 | 31 | 3.642193 | -3.259865 | 3.139045 | 1.629789 | 13.21326 | 6.334845
2018-03-17 07:12 | 313082.8 | 1920.0009 | 5 | 31 | 3.619186 | -3.260051 | 3.139045 | 1.738441 | 13.21326 | 6.729308
2018-03-17 07:14 | 313202.8 | 2040.0009 | 5 | 31 | 3.598163 | -3.25986 | 3.139045 | 1.847093 | 13.21326 | 7.12138
2018-03-17 07:16 | 313322.8 | 2160.0001 | 5 | 31 | 3.579096 | -3.25983 | 3.139045 | 1.955745 | 13.21326 | 7.511271
2018-03-17 07:18 | 313442.8 | 2280.0004 | 5 | 31 | 3.561868 | -3.25986 | 3.139045 | 2.064402 | 13.21326 | 7.899214
2018-03-17 07:20 | 313562.8 | 2400.002 | 5 | 31 | 3.546035 | -3.259856 | 3.139045 | 2.173051 | 13.21326 | 8.28534
2018-03-17 07:22 | 313682.8 | 2520.0001 | 5 | 31 | 3.530931 | -3.260133 | 3.139045 | 2.281701 | 13.21326 | 8.669793
2018-03-17 07:24 | 313802.8 | 2640.0009 | 5 | 31 | 3.515869 | -3.260156 | 3.139045 | 2.390359 | 13.21326 | 9.052642
2018-03-17 07:26 | 313922.8 | 2760.0009 | 5 | 31 | 3.49999 | -3.260186 | 3.139045 | 2.499021 | 13.21326 | 9.433835
2018-03-17 07:28 | 314042.8 | 2880.0006 | 5 | 31 | 3.481412 | -3.260161 | 3.139045 | 2.607679 | 13.21326 | 9.813165
2018-03-17 07:30 | 314162.8 | 3000.0009 | 5 | 31 | 3.456494 | -3.260178 | 3.139045 | 2.71634 | 13.21326 | 10.19018
2018-03-17 07:32 | 314282.8 | 3120.0009 | 5 | 31 | 3.421793 | -3.260137 | 3.139045 | 2.824997 | 13.21326 | 10.56398
2018-03-17 07:34 | 314402.8 | 3240.0001 | 5 | 31 | 3.369064 | -3.260133 | 3.139045 | 2.933662 | 13.21326 | 10.93318
2018-03-17 07:36 | 314522.8 | 3360.0001 | 5 | 31 | 3.268687 | -3.260168 | 3.139045 | 3.042327 | 13.21326 | 11.29453
2018-03-17 07:38 | 314629.8 | 3467.0351 | 5 | 31 | 2.999998 | -3.260129 | 3.139045 | 3.139246 | 13.21326 | 11.60131
2018-03-17 07:40 | 314749.8 | 120.0011 | 6 | 31 | 3.335293 | 0 | 3.139045 | 3.139246 | 13.21326 | 11.60131
2018-03-17 07:42 | 314869.8 | 240.0011 | 6 | 31 | 3.346598 | 0 | 3.139045 | 3.139246 | 13.21326 | 11.60131
2018-03-17 07:43 | 314929.9 | 300.004 | 6 | 31 | 3.349851 | 0 | 3.139045 | 3.139246 | 13.21326 | 11.60131
2018-03-17 07:43 | 314929.8 | 0.0025 | 7 | 32 | 3.349848 | 0 | 0 | 0 | 0 | 0
2018-03-17 07:45 | 315049.9 | 120.0019 | 2 | 32 | 3.981843 | 4.889944 | 0.1623027 | 0 | 0.6265956 | 0
2018-03-17 07:47 | 315169.9 | 240.0018 | 2 | 32 | 4.023689 | 4.889917 | 0.3252857 | 0 | 1.279163 | 0
2018-03-17 07:49 | 315289.9 | 360.001 | 2 | 32 | 4.060533 | 4.889908 | 0.4882647 | 0 | 1.938043 | 0
2018-03-17 07:51 | 315409.9 | 480.0002 | 2 | 32 | 4.090619 | 4.889933 | 0.6512463 | 0 | 2.602362 | 0
2018-03-17 07:53 | 315529.9 | 600.0012 | 2 | 32 | 4.115917 | 4.889959 | 0.8142239 | 0 | 3.271157 | 0
2018-03-17 07:55 | 315649.9 | 720.0026 | 2 | 32 | 4.138654 | 4.889929 | 0.9772123 | 0 | 3.943854 | 0
2018-03-17 07:57 | 315769.9 | 840.0002 | 2 | 32 | 4.163352 | 4.889948 | 1.14019 | 0 | 4.620339 | 0
2018-03-17 07:59 | 315889.9 | 960.0018 | 2 | 32 | 4.190939 | 4.889933 | 1.303173 | 0 | 5.301098 | 0
2018-03-17 08:01 | 316009.9 | 1080.0018 | 2 | 32 | 4.200404 | 4.529593 | 1.461893 | 0 | 5.967541 | 0
2018-03-17 08:03 | 316129.9 | 1200.0002 | 2 | 32 | 4.200406 | 4.039646 | 1.604662 | 0 | 6.567224 | 0
2018-03-17 08:05 | 316249.9 | 1320.001 | 2 | 32 | 4.200388 | 3.563129 | 1.731313 | 0 | 7.099208 | 0
2018-03-17 08:06 | 316329.7 | 1399.7704 | 2 | 32 | 4.200381 | 3.259985 | 1.806876 | 0 | 7.416604 | 0
2018-03-17 08:08 | 316449.7 | 120.0012 | 3 | 32 | 4.228576 | 3.260136 | 1.91508 | 0 | 7.872509 | 0
2018-03-17 08:10 | 316569.7 | 240.0019 | 3 | 32 | 4.261449 | 3.260164 | 2.023742 | 0 | 8.33376 | 0
2018-03-17 08:12 | 316689.7 | 360.0019 | 3 | 32 | 4.296843 | 3.260155 | 2.132398 | 0 | 8.798692 | 0
2018-03-17 08:14 | 316809.7 | 480.0011 | 3 | 32 | 4.334408 | 3.259832 | 2.241056 | 0 | 9.2676 | 0
2018-03-17 08:16 | 316929.7 | 600.0003 | 3 | 32 | 4.374043 | 3.260078 | 2.349711 | 0 | 9.740688 | 0
2018-03-17 08:18 | 317049.7 | 720.0027 | 3 | 32 | 4.400375 | 3.017302 | 2.456822 | 0 | 10.2111 | 0
2018-03-17 08:20 | 317169.7 | 840.0003 | 3 | 32 | 4.400388 | 2.522461 | 2.548819 | 0 | 10.61592 | 0
2018-03-17 08:22 | 317289.7 | 960.0027 | 3 | 32 | 4.400361 | 2.120436 | 2.625984 | 0 | 10.95548 | 0
2018-03-17 08:24 | 317409.7 | 1080.0003 | 3 | 32 | 4.400384 | 1.792356 | 2.691007 | 0 | 11.2416 | 0
2018-03-17 08:26 | 317529.7 | 1200.0002 | 3 | 32 | 4.400366 | 1.523544 | 2.746114 | 0 | 11.48409 | 0
2018-03-17 08:28 | 317649.7 | 1320.0003 | 3 | 32 | 4.400354 | 1.303829 | 2.79312 | 0 | 11.69094 | 0
2018-03-17 08:30 | 317769.7 | 1440.0012 | 3 | 32 | 4.400345 | 1.123043 | 2.833474 | 0 | 11.86851 | 0
2018-03-17 08:32 | 317889.7 | 1560.0019 | 3 | 32 | 4.400368 | 0.9736443 | 2.86834 | 0 | 12.02193 | 0
2018-03-17 08:34 | 318009.7 | 1680.002 | 3 | 32 | 4.400352 | 0.8496971 | 2.898656 | 0 | 12.15533 | 0
2018-03-17 08:36 | 318129.7 | 1800.0019 | 3 | 32 | 4.400332 | 0.7451878 | 2.925183 | 0 | 12.27206 | 0
2018-03-17 08:38 | 318249.7 | 1920.002 | 3 | 32 | 4.400358 | 0.6585999 | 2.948535 | 0 | 12.37481 | 0
2018-03-17 08:40 | 318369.7 | 2040.0012 | 3 | 32 | 4.400358 | 0.5841236 | 2.969197 | 0 | 12.46574 | 0
2018-03-17 08:42 | 318489.7 | 2160.0019 | 3 | 32 | 4.40032 | 0.5201015 | 2.98757 | 0 | 12.54659 | 0
2018-03-17 08:44 | 318609.7 | 2280.0019 | 3 | 32 | 4.400324 | 0.4654331 | 3.003976 | 0 | 12.61878 | 0
2018-03-17 08:46 | 318729.7 | 2400.0019 | 3 | 32 | 4.400342 | 0.4181213 | 3.018682 | 0 | 12.68349 | 0
2018-03-17 08:48 | 318849.7 | 2520.0019 | 3 | 32 | 4.400312 | 0.3762283 | 3.031911 | 0 | 12.7417 | 0
2018-03-17 08:50 | 318969.7 | 2640.0005 | 3 | 32 | 4.400292 | 0.3393917 | 3.043835 | 0 | 12.79417 | 0
2018-03-17 08:52 | 319089.7 | 2760.0028 | 3 | 32 | 4.400318 | 0.3077431 | 3.054619 | 0 | 12.84162 | 0
2018-03-17 08:54 | 319209.7 | 2880.0004 | 3 | 32 | 4.400313 | 0.2792892 | 3.064389 | 0 | 12.88461 | 0
2018-03-17 08:56 | 319329.7 | 3000.0002 | 3 | 32 | 4.400301 | 0.2537193 | 3.073261 | 0 | 12.92365 | 0
2018-03-17 08:58 | 319449.7 | 3120.0028 | 3 | 32 | 4.400314 | 0.2310028 | 3.081333 | 0 | 12.95917 | 0
2018-03-17 09:00 | 319569.7 | 3240.002 | 3 | 32 | 4.400316 | 0.2108173 | 3.088685 | 0 | 12.99152 | 0
2018-03-17 09:02 | 319689.7 | 3360.0013 | 3 | 32 | 4.400321 | 0.1927452 | 3.095398 | 0 | 13.02106 | 0
2018-03-17 09:04 | 319809.7 | 3480.0003 | 3 | 32 | 4.400316 | 0.1760578 | 3.101528 | 0 | 13.04803 | 0
2018-03-17 09:06 | 319929.7 | 3600.0012 | 3 | 32 | 4.400321 | 0.1612892 | 3.107134 | 0 | 13.07271 | 0
2018-03-17 09:08 | 320049.7 | 3720.002 | 3 | 32 | 4.400319 | 0.1478901 | 3.11227 | 0 | 13.0953 | 0
2018-03-17 09:10 | 320169.7 | 3840.0004 | 3 | 32 | 4.400313 | 0.1357098 | 3.116982 | 0 | 13.11604 | 0
2018-03-17 09:12 | 320289.7 | 3960.0019 | 3 | 32 | 4.400307 | 0.1244507 | 3.121303 | 0 | 13.13505 | 0
2018-03-17 09:14 | 320409.7 | 4080.0003 | 3 | 32 | 4.400302 | 0.114378 | 3.125271 | 0 | 13.15251 | 0
2018-03-17 09:16 | 320529.7 | 4200.0004 | 3 | 32 | 4.400269 | 0.1046715 | 3.128919 | 0 | 13.16856 | 0
2018-03-17 09:18 | 320649.7 | 4320.0004 | 3 | 32 | 4.400271 | 0.09641075 | 3.132284 | 0 | 13.18337 | 0
2018-03-17 09:20 | 320769.7 | 4440.0028 | 3 | 32 | 4.400294 | 0.08918762 | 3.135384 | 0 | 13.19701 | 0
2018-03-17 09:22 | 320889.7 | 4560.002 | 3 | 32 | 4.400278 | 0.08224869 | 3.13824 | 0 | 13.20958 | 0
2018-03-17 09:22 | 320905.9 | 4576.1729 | 3 | 32 | 4.400288 | 0.08149719 | 3.138608 | 0 | 13.2112 | 0
2018-03-17 09:24 | 321025.9 | 120.0016 | 4 | 32 | 4.393918 | 0 | 3.138608 | 0 | 13.2112 | 0
2018-03-17 09:26 | 321145.9 | 240.0015 | 4 | 32 | 4.393308 | 0 | 3.138608 | 0 | 13.2112 | 0
2018-03-17 09:27 | 321205.9 | 300.0038 | 4 | 32 | 4.393063 | 0 | 3.138608 | 0 | 13.2112 | 0
2018-03-17 09:29 | 321326 | 120.0002 | 5 | 32 | 4.13415 | -3.259844 | 3.138608 | 0.1086492 | 13.2112 | 0.4524619
2018-03-17 09:31 | 321446 | 240.001 | 5 | 32 | 4.0946 | -3.25986 | 3.138608 | 0.2173055 | 13.2112 | 0.8995053
2018-03-17 09:33 | 321566 | 360.001 | 5 | 32 | 4.054423 | -3.260143 | 3.138608 | 0.3259569 | 13.2112 | 1.342219
2018-03-17 09:35 | 321686 | 480.001 | 5 | 32 | 4.013214 | -3.259908 | 3.138608 | 0.4346091 | 13.2112 | 1.780509
2018-03-17 09:37 | 321806 | 600.0002 | 5 | 32 | 3.97179 | -3.259865 | 3.138608 | 0.543259 | 13.2112 | 2.214292
2018-03-17 09:39 | 321926 | 720.0002 | 5 | 32 | 3.931038 | -3.259897 | 3.138608 | 0.6519164 | 13.2112 | 2.643634
2018-03-17 09:41 | 322046 | 840.001 | 5 | 32 | 3.891712 | -3.259851 | 3.138608 | 0.7605695 | 13.2112 | 3.068603
2018-03-17 09:43 | 322166 | 960.001 | 5 | 32 | 3.854065 | -3.259809 | 3.138608 | 0.8692262 | 13.2112 | 3.4894
2018-03-17 09:45 | 322286 | 1080.0018 | 5 | 32 | 3.818268 | -3.259975 | 3.138608 | 0.9778823 | 13.2112 | 3.906205
2018-03-17 09:47 | 322406 | 1200.0002 | 5 | 32 | 3.784314 | -3.260141 | 3.138608 | 1.086532 | 13.2112 | 4.319197
2018-03-17 09:49 | 322526 | 1320.001 | 5 | 32 | 3.752213 | -3.259848 | 3.138608 | 1.195186 | 13.2112 | 4.728618
2018-03-17 09:51 | 322646 | 1440.0002 | 5 | 32 | 3.721964 | -3.259821 | 3.138608 | 1.303837 | 13.2112 | 5.134642
2018-03-17 09:53 | 322766 | 1560.001 | 5 | 32 | 3.693563 | -3.259856 | 3.138608 | 1.412495 | 13.2112 | 5.537505
2018-03-17 09:55 | 322886 | 1680.0009 | 5 | 32 | 3.666894 | -3.259865 | 3.138608 | 1.521149 | 13.2112 | 5.937359
2018-03-17 09:57 | 323006 | 1800.0001 | 5 | 32 | 3.641998 | -3.260159 | 3.138608 | 1.629797 | 13.2112 | 6.334394
2018-03-17 09:59 | 323126 | 1920.0018 | 5 | 32 | 3.618983 | -3.259826 | 3.138608 | 1.738449 | 13.2112 | 6.728835
2018-03-17 10:01 | 323246 | 2040.001 | 5 | 32 | 3.597911 | -3.260127 | 3.138608 | 1.84711 | 13.2112 | 7.120914
2018-03-17 10:03 | 323366 | 2160.0002 | 5 | 32 | 3.578862 | -3.260152 | 3.138608 | 1.95577 | 13.2112 | 7.510808
2018-03-17 10:05 | 323486 | 2280.0002 | 5 | 32 | 3.561633 | -3.260166 | 3.138608 | 2.064426 | 13.2112 | 7.898723
2018-03-17 10:07 | 323606 | 2400.0002 | 5 | 32 | 3.54585 | -3.260131 | 3.138608 | 2.173086 | 13.2112 | 8.284862
2018-03-17 10:09 | 323726 | 2520.0002 | 5 | 32 | 3.530782 | -3.260152 | 3.138608 | 2.281745 | 13.2112 | 8.66933
2018-03-17 10:11 | 323846 | 2640.001 | 5 | 32 | 3.515734 | -3.260118 | 3.138608 | 2.390402 | 13.2112 | 9.052157
2018-03-17 10:13 | 323966 | 2760.001 | 5 | 32 | 3.499879 | -3.260117 | 3.138608 | 2.499055 | 13.2112 | 9.433305
2018-03-17 10:15 | 324086 | 2880.0002 | 5 | 32 | 3.481253 | -3.260147 | 3.138608 | 2.607715 | 13.2112 | 9.81263
2018-03-17 10:17 | 324206 | 3000.0009 | 5 | 32 | 3.456275 | -3.260143 | 3.138608 | 2.716373 | 13.2112 | 10.18962
2018-03-17 10:19 | 324326 | 3120.0009 | 5 | 32 | 3.421364 | -3.260102 | 3.138608 | 2.825032 | 13.2112 | 10.56338
2018-03-17 10:21 | 324446 | 3240.0009 | 5 | 32 | 3.368324 | -3.260139 | 3.138608 | 2.933688 | 13.2112 | 10.93249
2018-03-17 10:23 | 324566 | 3360.0009 | 5 | 32 | 3.267563 | -3.260182 | 3.138608 | 3.042348 | 13.2112 | 11.29374
2018-03-17 10:25 | 324672.4 | 3466.34 | 5 | 32 | 3 | -3.260139 | 3.138608 | 3.138637 | 13.2112 | 11.59844
2018-03-17 10:27 | 324792.4 | 120.0003 | 6 | 32 | 3.336078 | 0 | 3.138608 | 3.138637 | 13.2112 | 11.59844
2018-03-17 10:29 | 324912.4 | 240.0009 | 6 | 32 | 3.347404 | 0 | 3.138608 | 3.138637 | 13.2112 | 11.59844
2018-03-17 10:30 | 324972.4 | 300.0016 | 6 | 32 | 3.350662 | 0 | 3.138608 | 3.138637 | 13.2112 | 11.59844
2018-03-17 10:30 | 324972.4 | 0.0023 | 7 | 33 | 3.350656 | 0 | 0 | 0 | 0 | 0
2018-03-17 10:32 | 325092.5439 | 120.0002 | 2 | 33 | 3.982081 | 4.889948 | 0.1622924 | 0 | 0.6266388 | 0
2018-03-17 10:34 | 325212.5439 | 240.0002 | 2 | 33 | 4.023974 | 4.889954 | 0.3252701 | 0 | 1.279222 | 0
2018-03-17 10:36 | 325332.5439 | 360.0002 | 2 | 33 | 4.060795 | 4.889933 | 0.4882518 | 0 | 1.938155 | 0
2018-03-17 10:38 | 325452.5447 | 480.001 | 2 | 33 | 4.090903 | 4.889887 | 0.6512349 | 0 | 2.602525 | 0
2018-03-17 10:40 | 325572.5454 | 600.0017 | 2 | 33 | 4.116171 | 4.889931 | 0.8142153 | 0 | 3.271377 | 0
2018-03-17 10:42 | 325692.5454 | 720.0017 | 2 | 33 | 4.138888 | 4.889912 | 0.9772032 | 0 | 3.944111 | 0
2018-03-17 10:44 | 325812.5454 | 840.0017 | 2 | 33 | 4.163608 | 4.889866 | 1.140178 | 0 | 4.62062 | 0
2018-03-17 10:46 | 325932.5447 | 960.001 | 2 | 33 | 4.191263 | 4.889902 | 1.303158 | 0 | 5.301416 | 0
2018-03-17 10:48 | 326052.5439 | 1080.0002 | 2 | 33 | 4.200393 | 4.525389 | 1.461746 | 0 | 5.967319 | 0
2018-03-17 10:50 | 326172.5455 | 1200.0018 | 2 | 33 | 4.200389 | 4.035303 | 1.604399 | 0 | 6.566519 | 0
2018-03-17 10:52 | 326292.5439 | 1320.0002 | 2 | 33 | 4.200391 | 3.559265 | 1.730905 | 0 | 7.097891 | 0
2018-03-17 10:53 | 326371.1349 | 1398.5912 | 2 | 33 | 4.20039 | 3.259996 | 1.805306 | 0 | 7.410407 | 0
2018-03-17 10:55 | 326491.1 | 120.0002 | 3 | 33 | 4.228525 | 3.260162 | 1.913526 | 0 | 7.866377 | 0
2018-03-17 10:57 | 326611.1 | 240.0002 | 3 | 33 | 4.261304 | 3.260008 | 2.022182 | 0 | 8.327589 | 0
2018-03-17 10:59 | 326731.1 | 360.001 | 3 | 33 | 4.296663 | 3.260075 | 2.130846 | 0 | 8.792535 | 0
2018-03-17 11:01 | 326851.1 | 480.0002 | 3 | 33 | 4.334249 | 3.260094 | 2.239499 | 0 | 9.261403 | 0
2018-03-17 11:03 | 326971.1 | 600.0002 | 3 | 33 | 4.373915 | 3.260099 | 2.348158 | 0 | 9.734498 | 0
2018-03-17 11:05 | 327091.1 | 720.001 | 3 | 33 | 4.400389 | 3.019342 | 2.455287 | 0 | 10.20497 | 0
2018-03-17 11:07 | 327211.1 | 840.0026 | 3 | 33 | 4.400377 | 2.523861 | 2.547343 | 0 | 10.61006 | 0
2018-03-17 11:09 | 327331.1 | 960.0019 | 3 | 33 | 4.400388 | 2.122393 | 2.624546 | 0 | 10.94978 | 0
2018-03-17 11:11 | 327451.1 | 1080.0019 | 3 | 33 | 4.40038 | 1.794022 | 2.689625 | 0 | 11.23615 | 0
2018-03-17 11:13 | 327571.1 | 1200.0002 | 3 | 33 | 4.400363 | 1.525379 | 2.744788 | 0 | 11.47889 | 0
2018-03-17 11:15 | 327691.1 | 1320.0002 | 3 | 33 | 4.400375 | 1.305254 | 2.791838 | 0 | 11.68593 | 0
2018-03-17 11:17 | 327811.1 | 1440.0019 | 3 | 33 | 4.400384 | 1.124659 | 2.832225 | 0 | 11.86364 | 0
2018-03-17 11:19 | 327931.1 | 1560.0019 | 3 | 33 | 4.400349 | 0.9744453 | 2.867119 | 0 | 12.01719 | 0
2018-03-17 11:21 | 328051.1 | 1680.0003 | 3 | 33 | 4.400347 | 0.8502007 | 2.897467 | 0 | 12.15073 | 0
2018-03-17 11:23 | 328171.1 | 1800.0011 | 3 | 33 | 4.400331 | 0.7461395 | 2.924025 | 0 | 12.2676 | 0
2018-03-17 11:25 | 328291.1 | 1920.0011 | 3 | 33 | 4.400335 | 0.6590767 | 2.947403 | 0 | 12.37047 | 0
2018-03-17 11:27 | 328411.1 | 2040.0019 | 3 | 33 | 4.400331 | 0.5843296 | 2.968093 | 0 | 12.46151 | 0
2018-03-17 11:29 | 328531.1 | 2160.0011 | 3 | 33 | 4.400345 | 0.5212841 | 2.98649 | 0 | 12.54247 | 0
2018-03-17 11:31 | 328651.1 | 2280.0005 | 3 | 33 | 4.400331 | 0.4664803 | 3.002925 | 0 | 12.61479 | 0
2018-03-17 11:33 | 328771.1 | 2400.0003 | 3 | 33 | 4.400363 | 0.4194736 | 3.01766 | 0 | 12.67962 | 0
2018-03-17 11:35 | 328891.1 | 2520.0019 | 3 | 33 | 4.400342 | 0.3775578 | 3.03091 | 0 | 12.73793 | 0
2018-03-17 11:37 | 329011.1 | 2640.0011 | 3 | 33 | 4.400313 | 0.3402252 | 3.042859 | 0 | 12.79051 | 0
2018-03-17 11:39 | 329131.1 | 2760.0011 | 3 | 33 | 4.400333 | 0.3088493 | 3.053664 | 0 | 12.83805 | 0
2018-03-17 11:41 | 329251.1 | 2880.0019 | 3 | 33 | 4.400319 | 0.2799721 | 3.063458 | 0 | 12.88115 | 0
2018-03-17 11:43 | 329371.1 | 3000.0011 | 3 | 33 | 4.400328 | 0.2547588 | 3.072351 | 0 | 12.92028 | 0
2018-03-17 11:45 | 329491.1 | 3120.0014 | 3 | 33 | 4.400274 | 0.230957 | 3.080443 | 0 | 12.95589 | 0
2018-03-17 11:47 | 329611.1 | 3240.0002 | 3 | 33 | 4.400347 | 0.211792 | 3.087815 | 0 | 12.98833 | 0
2018-03-17 11:49 | 329731.1 | 3360.0019 | 3 | 33 | 4.400318 | 0.193037 | 3.094541 | 0 | 13.01792 | 0
2018-03-17 11:51 | 329851.1 | 3480.0019 | 3 | 33 | 4.40031 | 0.1768093 | 3.100688 | 0 | 13.04497 | 0
2018-03-17 11:53 | 329971.1 | 3600.0026 | 3 | 33 | 4.400321 | 0.1619415 | 3.106318 | 0 | 13.06974 | 0
2018-03-17 11:55 | 330091.1 | 3720.0019 | 3 | 33 | 4.400295 | 0.1478729 | 3.111474 | 0 | 13.09243 | 0
2018-03-17 11:57 | 330211.1 | 3840.0003 | 3 | 33 | 4.400266 | 0.135006 | 3.1162 | 0 | 13.11323 | 0
2018-03-17 11:59 | 330331.1 | 3960.0019 | 3 | 33 | 4.400284 | 0.124649 | 3.120537 | 0 | 13.13231 | 0
2018-03-17 12:01 | 330451.1 | 4080.0012 | 3 | 33 | 4.400321 | 0.1150932 | 3.12452 | 0 | 13.14984 | 0
2018-03-17 12:03 | 330571.1 | 4200.0003 | 3 | 33 | 4.400291 | 0.1053715 | 3.128186 | 0 | 13.16597 | 0
2018-03-17 12:05 | 330691.1 | 4320.0009 | 3 | 33 | 4.40028 | 0.09710693 | 3.131567 | 0 | 13.18085 | 0
2018-03-17 12:07 | 330811.1 | 4440.0027 | 3 | 33 | 4.40028 | 0.08958626 | 3.134684 | 0 | 13.19456 | 0
2018-03-17 12:09 | 330931.1 | 4560.0003 | 3 | 33 | 4.400295 | 0.08297539 | 3.137557 | 0 | 13.20721 | 0
2018-03-17 12:10 | 330946.3 | 4575.2096 | 3 | 33 | 4.400269 | 0.08148766 | 3.137907 | 0 | 13.20875 | 0
2018-03-17 12:12 | 331066.4 | 120.0004 | 4 | 33 | 4.393892 | 0 | 3.137907 | 0 | 13.20875 | 0
2018-03-17 12:14 | 331186.4 | 240.0004 | 4 | 33 | 4.393265 | 0 | 3.137907 | 0 | 13.20875 | 0
2018-03-17 12:15 | 331246.4 | 300.0026 | 4 | 33 | 4.393013 | 0 | 3.137907 | 0 | 13.20875 | 0
2018-03-17 12:17 | 331366.5 | 120.0002 | 5 | 33 | 4.133983 | -3.259876 | 3.137907 | 0.1086503 | 13.20875 | 0.4524514
2018-03-17 12:19 | 331486.5 | 240.0019 | 5 | 33 | 4.094358 | -3.259895 | 3.137907 | 0.2173049 | 13.20875 | 0.8994654
2018-03-17 12:21 | 331606.5 | 360.0007 | 5 | 33 | 4.054147 | -3.259858 | 3.137907 | 0.3259588 | 13.20875 | 1.342161
2018-03-17 12:23 | 331726.5 | 480.0002 | 5 | 33 | 4.012861 | -3.259862 | 3.137907 | 0.4346115 | 13.20875 | 1.780416
2018-03-17 12:25 | 331846.5 | 600.0011 | 5 | 33 | 3.97149 | -3.259856 | 3.137907 | 0.5432644 | 13.20875 | 2.214174
2018-03-17 12:27 | 331966.5 | 720.0011 | 5 | 33 | 3.930855 | -3.259887 | 3.137907 | 0.6519147 | 13.20875 | 2.643459
2018-03-17 12:29 | 332086.5 | 840.0011 | 5 | 33 | 3.891552 | -3.259851 | 3.137907 | 0.760568 | 13.20875 | 3.06841
2018-03-17 12:31 | 332206.5 | 960.0019 | 5 | 33 | 3.853881 | -3.259899 | 3.137907 | 0.8692222 | 13.20875 | 3.48918
2018-03-17 12:33 | 332326.5 | 1080.0011 | 5 | 33 | 3.818063 | -3.259844 | 3.137907 | 0.9778773 | 13.20875 | 3.905958
2018-03-17 12:35 | 332446.5 | 1200.0002 | 5 | 33 | 3.784041 | -3.259871 | 3.137907 | 1.086531 | 13.20875 | 4.318939
2018-03-17 12:37 | 332566.5 | 1320.0019 | 5 | 33 | 3.751958 | -3.25984 | 3.137907 | 1.195183 | 13.20875 | 4.728324
2018-03-17 12:39 | 332686.5 | 1440.0011 | 5 | 33 | 3.721711 | -3.259872 | 3.137907 | 1.303835 | 13.20875 | 5.134324
2018-03-17 12:41 | 332806.5 | 1560.0002 | 5 | 33 | 3.693359 | -3.259895 | 3.137907 | 1.412489 | 13.20875 | 5.537148
2018-03-17 12:43 | 332926.5 | 1680.0019 | 5 | 33 | 3.66666 | -3.259862 | 3.137907 | 1.521143 | 13.20875 | 5.936981
2018-03-17 12:45 | 333046.5 | 1800.0002 | 5 | 33 | 3.641799 | -3.259881 | 3.137907 | 1.629792 | 13.20875 | 6.333993
2018-03-17 12:47 | 333166.5 | 1920.0018 | 5 | 33 | 3.618722 | -3.259842 | 3.137907 | 1.738447 | 13.20875 | 6.728421
2018-03-17 12:49 | 333286.5 | 2040.0018 | 5 | 33 | 3.597695 | -3.259872 | 3.137907 | 1.847095 | 13.20875 | 7.12043
2018-03-17 12:51 | 333406.5 | 2160.0004 | 5 | 33 | 3.578685 | -3.259908 | 3.137907 | 1.955752 | 13.20875 | 7.510292
2018-03-17 12:53 | 333526.5 | 2280.0011 | 5 | 33 | 3.561471 | -3.259801 | 3.137907 | 2.064405 | 13.20875 | 7.89818
2018-03-17 12:55 | 333646.5 | 2400.0005 | 5 | 33 | 3.545619 | -3.259842 | 3.137907 | 2.173059 | 13.20875 | 8.284275
2018-03-17 12:57 | 333766.5 | 2520.002 | 5 | 33 | 3.530482 | -3.259858 | 3.137907 | 2.281712 | 13.20875 | 8.66869
2018-03-17 12:59 | 333886.5 | 2640.0003 | 5 | 33 | 3.515509 | -3.259851 | 3.137907 | 2.39036 | 13.20875 | 9.051457
2018-03-17 13:01 | 334006.5 | 2760.0003 | 5 | 33 | 3.499537 | -3.260188 | 3.137907 | 2.499008 | 13.20875 | 9.432558
2018-03-17 13:03 | 334126.5 | 2880.0011 | 5 | 33 | 3.480913 | -3.260036 | 3.137907 | 2.607667 | 13.20875 | 9.811844
2018-03-17 13:05 | 334246.5 | 3000.0019 | 5 | 33 | 3.455966 | -3.259831 | 3.137907 | 2.716323 | 13.20875 | 10.18879
2018-03-17 13:07 | 334366.5 | 3120.0019 | 5 | 33 | 3.421065 | -3.260074 | 3.137907 | 2.82498 | 13.20875 | 10.56251
2018-03-17 13:09 | 334486.5 | 3240.001 | 5 | 33 | 3.367905 | -3.260168 | 3.137907 | 2.933635 | 13.20875 | 10.93159
2018-03-17 13:11 | 334606.5 | 3360.001 | 5 | 33 | 3.266578 | -3.260145 | 3.137907 | 3.042293 | 13.20875 | 11.29275
2018-03-17 13:12 | 334712.2 | 3465.708 | 5 | 33 | 2.999973 | -3.260207 | 3.137907 | 3.138007 | 13.20875 | 11.59556
2018-03-17 13:14 | 334832.2 | 120.0017 | 6 | 33 | 3.33653 | 0 | 3.137907 | 3.138007 | 13.20875 | 11.59556
2018-03-17 13:16 | 334952.2 | 240.0009 | 6 | 33 | 3.347891 | 0 | 3.137907 | 3.138007 | 13.20875 | 11.59556
2018-03-17 13:17 | 335012.2 | 300.0023 | 6 | 33 | 3.351137 | 0 | 3.137907 | 3.138007 | 13.20875 | 11.59556
2018-03-17 13:17 | 335012.3 | 0.0025 | 7 | 34 | 3.351181 | 0 | 0 | 0 | 0 | 0
2018-03-17 13:19 | 335132.3 | 120.0011 | 2 | 34 | 3.98254 | 4.889893 | 0.162293 | 0 | 0.6267307 | 0
2018-03-17 13:21 | 335252.3 | 240.0011 | 2 | 34 | 4.024349 | 4.889847 | 0.3252772 | 0 | 1.279407 | 0
2018-03-17 13:23 | 335372.3 | 360.0011 | 2 | 34 | 4.061166 | 4.889841 | 0.488253 | 0 | 1.93838 | 0
2018-03-17 13:25 | 335492.3 | 480.0019 | 2 | 34 | 4.09127 | 4.889891 | 0.6512324 | 0 | 2.602793 | 0
2018-03-17 13:27 | 335612.3 | 600.0002 | 2 | 34 | 4.116535 | 4.889887 | 0.8142089 | 0 | 3.271693 | 0
2018-03-17 13:29 | 335732.3 | 720.0011 | 2 | 34 | 4.139231 | 4.889914 | 0.9771894 | 0 | 3.944457 | 0
2018-03-17 13:31 | 335852.3 | 840.0011 | 2 | 34 | 4.163951 | 4.889845 | 1.140163 | 0 | 4.621014 | 0
2018-03-17 13:33 | 335972.3 | 960.0002 | 2 | 34 | 4.191563 | 4.889866 | 1.303144 | 0 | 5.301867 | 0
2018-03-17 13:35 | 336092.3 | 1080.0003 | 2 | 34 | 4.200408 | 4.522425 | 1.461625 | 0 | 5.967338 | 0
2018-03-17 13:37 | 336212.3 | 1200.0003 | 2 | 34 | 4.200392 | 4.03174 | 1.604167 | 0 | 6.566067 | 0
2018-03-17 13:39 | 336332.3 | 1320.001 | 2 | 34 | 4.200361 | 3.555649 | 1.730556 | 0 | 7.096951 | 0
2018-03-17 13:41 | 336410.7 | 1398.3265 | 2 | 34 | 4.200388 | 3.259977 | 1.80468 | 0 | 7.4083 | 0
2018-03-17 13:43 | 336530.6 | 120.0009 | 3 | 34 | 4.228595 | 3.260157 | 1.912899 | 0 | 7.864271 | 0
2018-03-17 13:45 | 336650.6 | 240.0001 | 3 | 34 | 4.261427 | 3.260143 | 2.021561 | 0 | 8.325516 | 0
2018-03-17 13:47 | 336770.6 | 360.0004 | 3 | 34 | 4.296659 | 3.260124 | 2.130225 | 0 | 8.790475 | 0
2018-03-17 13:49 | 336890.6 | 480.0009 | 3 | 34 | 4.334246 | 3.260109 | 2.238885 | 0 | 9.259371 | 0
2018-03-17 13:51 | 337010.6 | 600.001 | 3 | 34 | 4.373912 | 3.260107 | 2.347543 | 0 | 9.732463 | 0
2018-03-17 13:53 | 337130.6 | 720.0002 | 3 | 34 | 4.400402 | 3.020493 | 2.45468 | 0 | 10.20297 | 0
2018-03-17 13:55 | 337250.6 | 840.0018 | 3 | 34 | 4.400394 | 2.524597 | 2.546759 | 0 | 10.60816 | 0
2018-03-17 13:57 | 337370.6 | 960.0002 | 3 | 34 | 4.400383 | 2.123358 | 2.623999 | 0 | 10.94804 | 0
2018-03-17 13:59 | 337490.6 | 1080.0003 | 3 | 34 | 4.400365 | 1.794571 | 2.689102 | 0 | 11.23452 | 0
2018-03-17 14:01 | 337610.6 | 1200.0002 | 3 | 34 | 4.400361 | 1.525864 | 2.744287 | 0 | 11.47736 | 0
2018-03-17 14:03 | 337730.6 | 1320.0001 | 3 | 34 | 4.400361 | 1.305511 | 2.791353 | 0 | 11.68447 | 0
2018-03-17 14:05 | 337850.6 | 1440.001 | 3 | 34 | 4.400357 | 1.124155 | 2.831751 | 0 | 11.86223 | 0
2018-03-17 14:07 | 337970.6 | 1560.0002 | 3 | 34 | 4.400364 | 0.9751053 | 2.866654 | 0 | 12.01581 | 0
2018-03-17 14:09 | 338090.6 | 1680.001 | 3 | 34 | 4.400361 | 0.8504677 | 2.897003 | 0 | 12.14936 | 0
2018-03-17 14:11 | 338210.6 | 1800.0021 | 3 | 34 | 4.400342 | 0.7460728 | 2.923559 | 0 | 12.26622 | 0
2018-03-17 14:13 | 338330.6 | 1920.0012 | 3 | 34 | 4.400361 | 0.6594868 | 2.946932 | 0 | 12.36907 | 0
2018-03-17 14:15 | 338450.6 | 2040.0013 | 3 | 34 | 4.400339 | 0.5843678 | 2.967615 | 0 | 12.46008 | 0
2018-03-17 14:17 | 338570.6 | 2160.0002 | 3 | 34 | 4.400323 | 0.5206184 | 2.986002 | 0 | 12.54099 | 0
2018-03-17 14:19 | 338690.6 | 2280.0018 | 3 | 34 | 4.40034 | 0.4661369 | 3.002424 | 0 | 12.61325 | 0
2018-03-17 14:21 | 338810.6 | 2400.0002 | 3 | 34 | 4.400342 | 0.418684 | 3.01714 | 0 | 12.678 | 0
2018-03-17 14:23 | 338930.6 | 2520.0002 | 3 | 34 | 4.40031 | 0.3765469 | 3.030373 | 0 | 12.73623 | 0
2018-03-17 14:25 | 339050.6 | 2640.0002 | 3 | 34 | 4.400339 | 0.3405533 | 3.042311 | 0 | 12.78876 | 0
2018-03-17 14:27 | 339170.6 | 2760.0011 | 3 | 34 | 4.400351 | 0.3084736 | 3.053105 | 0 | 12.83626 | 0
2018-03-17 14:29 | 339290.6 | 2880.0002 | 3 | 34 | 4.400309 | 0.2793713 | 3.062889 | 0 | 12.87931 | 0
2018-03-17 14:31 | 339410.6 | 3000.0002 | 3 | 34 | 4.400321 | 0.2543449 | 3.071769 | 0 | 12.91839 | 0
2018-03-17 14:33 | 339530.6 | 3120.001 | 3 | 34 | 4.400271 | 0.2305908 | 3.079849 | 0 | 12.95394 | 0
2018-03-17 14:35 | 339650.6 | 3240.0027 | 3 | 34 | 4.400342 | 0.2117786 | 3.087217 | 0 | 12.98637 | 0
2018-03-17 14:37 | 339770.6 | 3360.0002 | 3 | 34 | 4.400339 | 0.193327 | 3.093938 | 0 | 13.01594 | 0
2018-03-17 14:39 | 339890.6 | 3480.0011 | 3 | 34 | 4.400332 | 0.1767597 | 3.100082 | 0 | 13.04298 | 0
2018-03-17 14:41 | 340010.6 | 3600.0011 | 3 | 34 | 4.400302 | 0.1612301 | 3.105706 | 0 | 13.06772 | 0
2018-03-17 14:43 | 340130.6 | 3720.0019 | 3 | 34 | 4.400313 | 0.1485691 | 3.110859 | 0 | 13.0904 | 0
2018-03-17 14:45 | 340250.6 | 3840.0003 | 3 | 34 | 4.400291 | 0.1357231 | 3.115587 | 0 | 13.1112 | 0
2018-03-17 14:47 | 340370.6 | 3960.0028 | 3 | 34 | 4.400259 | 0.1240864 | 3.119932 | 0 | 13.13032 | 0
2018-03-17 14:49 | 340490.6 | 4080.0019 | 3 | 34 | 4.40028 | 0.1147232 | 3.123916 | 0 | 13.14785 | 0
2018-03-17 14:51 | 340610.6 | 4200.0011 | 3 | 34 | 4.400289 | 0.1055603 | 3.127589 | 0 | 13.16401 | 0
2018-03-17 14:53 | 340730.6 | 4320.0003 | 3 | 34 | 4.400313 | 0.09759903 | 3.13097 | 0 | 13.17889 | 0
2018-03-17 14:55 | 340850.6 | 4440.0019 | 3 | 34 | 4.400278 | 0.08952713 | 3.13408 | 0 | 13.19258 | 0
2018-03-17 14:57 | 340970.6 | 4560.0003 | 3 | 34 | 4.400275 | 0.08259583 | 3.13695 | 0 | 13.2052 | 0
2018-03-17 14:57 | 340989.6 | 4578.9224 | 3 | 34 | 4.400273 | 0.0814991 | 3.137381 | 0 | 13.2071 | 0
2018-03-17 14:59 | 341109.6 | 120.0006 | 4 | 34 | 4.393902 | 0 | 3.137381 | 0 | 13.2071 | 0
2018-03-17 15:01 | 341229.6 | 239.9998 | 4 | 34 | 4.393267 | 0 | 3.137381 | 0 | 13.2071 | 0
2018-03-17 15:02 | 341289.6 | 300.0025 | 4 | 34 | 4.393017 | 0 | 3.137381 | 0 | 13.2071 | 0
2018-03-17 15:04 | 341409.7 | 120.0008 | 5 | 34 | 4.133575 | -3.259856 | 3.137381 | 0.1086492 | 13.2071 | 0.4524086
2018-03-17 15:06 | 341529.7 | 240.0001 | 5 | 34 | 4.093882 | -3.259858 | 3.137381 | 0.2172985 | 13.2071 | 0.8993517
2018-03-17 15:08 | 341649.7 | 360.0002 | 5 | 34 | 4.05363 | -3.259865 | 3.137381 | 0.3259563 | 13.2071 | 1.342008
2018-03-17 15:10 | 341769.7 | 480.0002 | 5 | 34 | 4.012425 | -3.259881 | 3.137381 | 0.4346079 | 13.2071 | 1.780207
2018-03-17 15:12 | 341889.7 | 600.0018 | 5 | 34 | 3.971053 | -3.259842 | 3.137381 | 0.5432609 | 13.2071 | 2.213919
2018-03-17 15:14 | 342009.7 | 720.001 | 5 | 34 | 3.930322 | -3.25986 | 3.137381 | 0.6519103 | 13.2071 | 2.64315
2018-03-17 15:16 | 342129.7 | 840.0018 | 5 | 34 | 3.890968 | -3.259833 | 3.137381 | 0.7605622 | 13.2071 | 3.068034
2018-03-17 15:18 | 342249.7 | 960.001 | 5 | 34 | 3.853342 | -3.259887 | 3.137381 | 0.8692162 | 13.2071 | 3.488744
2018-03-17 15:20 | 342369.7 | 1080.001 | 5 | 34 | 3.817589 | -3.259851 | 3.137381 | 0.9778644 | 13.2071 | 3.905444
2018-03-17 15:22 | 342489.7 | 1200.001 | 5 | 34 | 3.783655 | -3.259871 | 3.137381 | 1.086517 | 13.2071 | 4.318375
2018-03-17 15:24 | 342609.7 | 1320.0002 | 5 | 34 | 3.751501 | -3.260209 | 3.137381 | 1.195171 | 13.2071 | 4.727719
2018-03-17 15:26 | 342729.7 | 1440.001 | 5 | 34 | 3.721308 | -3.259862 | 3.137381 | 1.303824 | 13.2071 | 5.133675
2018-03-17 15:28 | 342849.7 | 1560.0001 | 5 | 34 | 3.69293 | -3.259906 | 3.137381 | 1.412477 | 13.2071 | 5.536449
2018-03-17 15:30 | 342969.7 | 1680.0018 | 5 | 34 | 3.666308 | -3.259879 | 3.137381 | 1.521128 | 13.2071 | 5.93623
2018-03-17 15:32 | 343089.7 | 1800.0018 | 5 | 34 | 3.641445 | -3.259871 | 3.137381 | 1.629785 | 13.2071 | 6.33323
2018-03-17 15:34 | 343209.7 | 1920.0026 | 5 | 34 | 3.618463 | -3.259824 | 3.137381 | 1.738436 | 13.2071 | 6.727609
2018-03-17 15:36 | 343329.7 | 2040.0019 | 5 | 34 | 3.597445 | -3.259851 | 3.137381 | 1.847085 | 13.2071 | 7.119594
2018-03-17 15:38 | 343449.7 | 2160.001 | 5 | 34 | 3.578445 | -3.259828 | 3.137381 | 1.955737 | 13.2071 | 7.509414
2018-03-17 15:40 | 343569.7 | 2280.0009 | 5 | 34 | 3.561243 | -3.259833 | 3.137381 | 2.06439 | 13.2071 | 7.897274
2018-03-17 15:42 | 343689.7 | 2400.0001 | 5 | 34 | 3.545394 | -3.259867 | 3.137381 | 2.173046 | 13.2071 | 8.283352
2018-03-17 15:44 | 343809.7 | 2520.0019 | 5 | 34 | 3.530268 | -3.25983 | 3.137381 | 2.281702 | 13.2071 | 8.667753
2018-03-17 15:46 | 343929.7 | 2640.001 | 5 | 34 | 3.515219 | -3.259867 | 3.137381 | 2.390355 | 13.2071 | 9.050514
2018-03-17 15:48 | 344049.7 | 2760.001 | 5 | 34 | 3.499277 | -3.25984 | 3.137381 | 2.499003 | 13.2071 | 9.431584
2018-03-17 15:50 | 344169.7 | 2880.0001 | 5 | 34 | 3.480573 | -3.259862 | 3.137381 | 2.607651 | 13.2071 | 9.810797
2018-03-17 15:52 | 344289.7 | 3000.0001 | 5 | 34 | 3.455665 | -3.260197 | 3.137381 | 2.716309 | 13.2071 | 10.18771
2018-03-17 15:54 | 344409.7 | 3120.001 | 5 | 34 | 3.420632 | -3.260127 | 3.137381 | 2.824966 | 13.2071 | 10.5614
2018-03-17 15:56 | 344529.7 | 3240.001 | 5 | 34 | 3.367353 | -3.259819 | 3.137381 | 2.933627 | 13.2071 | 10.93044
2018-03-17 15:58 | 344649.7 | 3360.001 | 5 | 34 | 3.265731 | -3.260209 | 3.137381 | 3.042288 | 13.2071 | 11.29154
2018-03-17 16:00 | 344754.9 | 3465.1912 | 5 | 34 | 2.999996 | -3.260127 | 3.137381 | 3.137533 | 13.2071 | 11.59281
2018-03-17 16:02 | 344875 | 120.0018 | 6 | 34 | 3.337057 | 0 | 3.137381 | 3.137542 | 13.2071 | 11.59284
2018-03-17 16:04 | 344995 | 240.001 | 6 | 34 | 3.348423 | 0 | 3.137381 | 3.137542 | 13.2071 | 11.59284
2018-03-17 16:05 | 345055 | 300.0039 | 6 | 34 | 3.351691 | 0 | 3.137381 | 3.137542 | 13.2071 | 11.59284
2018-03-17 16:05 | 345055 | 0.0022 | 7 | 35 | 3.351659 | 0 | 0 | 0 | 0 | 0
2018-03-17 16:07 | 345175.1 | 120.0009 | 2 | 35 | 3.982694 | 4.889896 | 0.1622952 | 0 | 0.6267975 | 0
2018-03-17 16:09 | 345295.1 | 240.0009 | 2 | 35 | 4.024528 | 4.889915 | 0.3252817 | 0 | 1.279506 | 0
2018-03-17 16:11 | 345415.1 | 360.0009 | 2 | 35 | 4.061328 | 4.889891 | 0.4882692 | 0 | 1.93855 | 0
2018-03-17 16:13 | 345535.1 | 480.0002 | 2 | 35 | 4.091435 | 4.889891 | 0.6512549 | 0 | 2.603016 | 0
2018-03-17 16:15 | 345655.1 | 600.0001 | 2 | 35 | 4.116632 | 4.889904 | 0.8142343 | 0 | 3.271948 | 0
2018-03-17 16:17 | 345775.1 | 720.0019 | 2 | 35 | 4.139322 | 4.889936 | 0.9772279 | 0 | 3.94478 | 0
2018-03-17 16:19 | 345895.1 | 840.0011 | 2 | 35 | 4.164028 | 4.889875 | 1.140207 | 0 | 4.621376 | 0
2018-03-17 16:21 | 346015.1 | 960.0002 | 2 | 35 | 4.191658 | 4.889875 | 1.303191 | 0 | 5.302254 | 0
2018-03-17 16:23 | 346135.1 | 1080.0011 | 2 | 35 | 4.200384 | 4.519314 | 1.461643 | 0 | 5.967606 | 0
2018-03-17 16:25 | 346255.1 | 1200.0019 | 2 | 35 | 4.200392 | 4.030684 | 1.60412 | 0 | 6.566062 | 0
2018-03-17 16:27 | 346375.1 | 1320.0019 | 2 | 35 | 4.200403 | 3.55625 | 1.730499 | 0 | 7.096905 | 0
2018-03-17 16:28 | 346453.5 | 1398.3856 | 2 | 35 | 4.200392 | 3.259987 | 1.80467 | 0 | 7.408453 | 0
2018-03-17 16:30 | 346573.5 | 120.0017 | 3 | 35 | 4.228543 | 3.260117 | 1.912895 | 0 | 7.864443 | 0
2018-03-17 16:32 | 346693.5 | 240.0017 | 3 | 35 | 4.261373 | 3.260101 | 2.021564 | 0 | 8.325716 | 0
2018-03-17 16:34 | 346813.5 | 360.001 | 3 | 35 | 4.296667 | 3.260155 | 2.130226 | 0 | 8.790661 | 0
2018-03-17 16:36 | 346933.5 | 480.0009 | 3 | 35 | 4.33431 | 3.260092 | 2.238884 | 0 | 9.25955 | 0
2018-03-17 16:38 | 347053.5 | 600.0002 | 3 | 35 | 4.373901 | 3.260128 | 2.347547 | 0 | 9.732664 | 0
2018-03-17 16:40 | 347173.5 | 720.0018 | 3 | 35 | 4.400384 | 3.019279 | 2.454678 | 0 | 10.20315 | 0
2018-03-17 16:42 | 347293.5 | 840.001 | 3 | 35 | 4.400398 | 2.524593 | 2.546751 | 0 | 10.60831 | 0
2018-03-17 16:44 | 347413.5 | 960.001 | 3 | 35 | 4.400378 | 2.122702 | 2.623972 | 0 | 10.94811 | 0
2018-03-17 16:46 | 347533.5 | 1080.0009 | 3 | 35 | 4.400383 | 1.794575 | 2.689072 | 0 | 11.23458 | 0
2018-03-17 16:48 | 347653.5 | 1200.0017 | 3 | 35 | 4.400356 | 1.525669 | 2.744256 | 0 | 11.4774 | 0
2018-03-17 16:50 | 347773.5 | 1320.0017 | 3 | 35 | 4.40035 | 1.305315 | 2.791315 | 0 | 11.68448 | 0
2018-03-17 16:52 | 347893.5 | 1440.0001 | 3 | 35 | 4.400354 | 1.124079 | 2.831708 | 0 | 11.86223 | 0
2018-03-17 16:54 | 348013.5 | 1560.0011 | 3 | 35 | 4.400353 | 0.9742012 | 2.866606 | 0 | 12.01579 | 0
2018-03-17 16:56 | 348133.5 | 1680.001 | 3 | 35 | 4.400361 | 0.8500786 | 2.896945 | 0 | 12.14929 | 0
2018-03-17 16:58 | 348253.5 | 1800.001 | 3 | 35 | 4.400344 | 0.7460327 | 2.923486 | 0 | 12.26608 | 0
2018-03-17 17:00 | 348373.5 | 1920.001 | 3 | 35 | 4.400341 | 0.6580296 | 2.94684 | 0 | 12.36885 | 0
2018-03-17 17:02 | 348493.5 | 2040.0017 | 3 | 35 | 4.400344 | 0.5839748 | 2.967504 | 0 | 12.45977 | 0
2018-03-17 17:04 | 348613.5 | 2160.0017 | 3 | 35 | 4.400321 | 0.5200043 | 2.985876 | 0 | 12.54062 | 0
2018-03-17 17:06 | 348733.5 | 2280.0026 | 3 | 35 | 4.400324 | 0.4655838 | 3.002281 | 0 | 12.61281 | 0
2018-03-17 17:08 | 348853.5 | 2400.0001 | 3 | 35 | 4.400344 | 0.418026 | 3.016987 | 0 | 12.67752 | 0
2018-03-17 17:10 | 348973.5 | 2520.001 | 3 | 35 | 4.400301 | 0.3762703 | 3.030213 | 0 | 12.73572 | 0
2018-03-17 17:12 | 349093.5 | 2640.0019 | 3 | 35 | 4.400295 | 0.3395004 | 3.042144 | 0 | 12.78821 | 0
2018-03-17 17:14 | 349213.5 | 2760.0009 | 3 | 35 | 4.400329 | 0.3081684 | 3.052933 | 0 | 12.83569 | 0
2018-03-17 17:16 | 349333.5 | 2880.0003 | 3 | 35 | 4.400307 | 0.2789898 | 3.062715 | 0 | 12.87873 | 0
2018-03-17 17:18 | 349453.5 | 3000.0009 | 3 | 35 | 4.400328 | 0.2542439 | 3.071594 | 0 | 12.91781 | 0
2018-03-17 17:20 | 349573.5 | 3120.0017 | 3 | 35 | 4.400293 | 0.2309875 | 3.079672 | 0 | 12.95335 | 0
2018-03-17 17:22 | 349693.5 | 3240.0021 | 3 | 35 | 4.400314 | 0.2111397 | 3.087039 | 0 | 12.98577 | 0
2018-03-17 17:24 | 349813.5 | 3360.0017 | 3 | 35 | 4.40029 | 0.1923733 | 3.09376 | 0 | 13.01534 | 0
2018-03-17 17:26 | 349933.5 | 3480.0001 | 3 | 35 | 4.400338 | 0.1768227 | 3.099904 | 0 | 13.04238 | 0
2018-03-17 17:28 | 350053.5 | 3600.0018 | 3 | 35 | 4.400303 | 0.1616306 | 3.105524 | 0 | 13.06711 | 0
2018-03-17 17:30 | 350173.5 | 3720.0018 | 3 | 35 | 4.40029 | 0.1479034 | 3.110672 | 0 | 13.08976 | 0
2018-03-17 17:32 | 350293.5 | 3840.001 | 3 | 35 | 4.400283 | 0.1354465 | 3.115397 | 0 | 13.11055 | 0
2018-03-17 17:34 | 350413.5 | 3960.0009 | 3 | 35 | 4.400286 | 0.124464 | 3.119732 | 0 | 13.12963 | 0
2018-03-17 17:36 | 350533.5 | 4080.0004 | 3 | 35 | 4.400305 | 0.1148186 | 3.123718 | 0 | 13.14717 | 0
2018-03-17 17:38 | 350653.5 | 4200.0018 | 3 | 35 | 4.400262 | 0.1050091 | 3.12738 | 0 | 13.16328 | 0
2018-03-17 17:40 | 350773.5 | 4320.0009 | 3 | 35 | 4.400342 | 0.09787941 | 3.130754 | 0 | 13.17813 | 0
2018-03-17 17:42 | 350893.5 | 4440.0009 | 3 | 35 | 4.400297 | 0.08978462 | 3.133861 | 0 | 13.1918 | 0
2018-03-17 17:44 | 351013.5 | 4560.0001 | 3 | 35 | 4.400261 | 0.08208466 | 3.136726 | 0 | 13.2044 | 0
2018-03-17 17:45 | 351040.6 | 4587.1679 | 3 | 35 | 4.400304 | 0.0814991 | 3.137343 | 0 | 13.20712 | 0
2018-03-17 17:47 | 351160.7 | 120.001 | 4 | 35 | 4.393954 | 0 | 3.137343 | 0 | 13.20712 | 0
2018-03-17 17:49 | 351280.7 | 240.001 | 4 | 35 | 4.393324 | 0 | 3.137343 | 0 | 13.20712 | 0
2018-03-17 17:50 | 351340.7 | 300.0031 | 4 | 35 | 4.393096 | 0 | 3.137343 | 0 | 13.20712 | 0
2018-03-17 17:52 | 351460.8 | 120.0002 | 5 | 35 | 4.134246 | -3.259869 | 3.137343 | 0.1086519 | 13.20712 | 0.4524838
2018-03-17 17:54 | 351580.8 | 240.0002 | 5 | 35 | 4.094673 | -3.259828 | 3.137343 | 0.2173015 | 13.20712 | 0.8995095
2018-03-17 17:56 | 351700.8 | 360.0001 | 5 | 35 | 4.054445 | -3.259856 | 3.137343 | 0.3259532 | 13.20712 | 1.342231
2018-03-17 17:58 | 351820.8 | 480.0002 | 5 | 35 | 4.013238 | -3.259846 | 3.137343 | 0.4346071 | 13.20712 | 1.780528
2018-03-17 18:00 | 351940.8 | 600.0011 | 5 | 35 | 3.97191 | -3.259838 | 3.137343 | 0.5432554 | 13.20712 | 2.214311
2018-03-17 18:02 | 352060.8 | 720.0018 | 5 | 35 | 3.931192 | -3.259848 | 3.137343 | 0.6519083 | 13.20712 | 2.64365
2018-03-17 18:04 | 352180.8 | 840.0012 | 5 | 35 | 3.891813 | -3.259858 | 3.137343 | 0.7605603 | 13.20712 | 3.068628
2018-03-17 18:06 | 352300.8 | 960.001 | 5 | 35 | 3.854148 | -3.259889 | 3.137343 | 0.8692116 | 13.20712 | 3.489415
2018-03-17 18:08 | 352420.8 | 1080.0018 | 5 | 35 | 3.818301 | -3.259848 | 3.137343 | 0.9778601 | 13.20712 | 3.906197
2018-03-17 18:10 | 352540.8 | 1200.0026 | 5 | 35 | 3.784362 | -3.25986 | 3.137343 | 1.086513 | 13.20712 | 4.319204
2018-03-17 18:12 | 352660.8 | 1320.0007 | 5 | 35 | 3.752222 | -3.259828 | 3.137343 | 1.195163 | 13.20712 | 4.728614
2018-03-17 18:14 | 352780.8 | 1440.0002 | 5 | 35 | 3.722003 | -3.259901 | 3.137343 | 1.303814 | 13.20712 | 5.134637
2018-03-17 18:16 | 352900.8 | 1560.0011 | 5 | 35 | 3.693598 | -3.259858 | 3.137343 | 1.412464 | 13.20712 | 5.537475
2018-03-17 18:18 | 353020.8 | 1680.0002 | 5 | 35 | 3.666917 | -3.259819 | 3.137343 | 1.521114 | 13.20712 | 5.937319
2018-03-17 18:20 | 353140.8 | 1800.0018 | 5 | 35 | 3.642004 | -3.259844 | 3.137343 | 1.629766 | 13.20712 | 6.334369
2018-03-17 18:22 | 353260.8 | 1920.0018 | 5 | 35 | 3.618974 | -3.259869 | 3.137343 | 1.738417 | 13.20712 | 6.728806
2018-03-17 18:24 | 353380.8 | 2040.0011 | 5 | 35 | 3.597966 | -3.259851 | 3.137343 | 1.847068 | 13.20712 | 7.12085
2018-03-17 18:26 | 353500.8 | 2160.0002 | 5 | 35 | 3.578877 | -3.259846 | 3.137343 | 1.955715 | 13.20712 | 7.510704
2018-03-17 18:28 | 353620.8 | 2280.0018 | 5 | 35 | 3.561684 | -3.25984 | 3.137343 | 2.06437 | 13.20712 | 7.89862
2018-03-17 18:30 | 353740.8 | 2400.0018 | 5 | 35 | 3.545782 | -3.260143 | 3.137343 | 2.173022 | 13.20712 | 8.284731
2018-03-17 18:32 | 353860.8 | 2520.0026 | 5 | 35 | 3.530696 | -3.259848 | 3.137343 | 2.28168 | 13.20712 | 8.669185
2018-03-17 18:34 | 353980.8 | 2640.0018 | 5 | 35 | 3.515701 | -3.260131 | 3.137343 | 2.390329 | 13.20712 | 9.051982
2018-03-17 18:36 | 354100.8 | 2760.001 | 5 | 35 | 3.499848 | -3.259831 | 3.137343 | 2.498981 | 13.20712 | 9.433126
2018-03-17 18:38 | 354220.8 | 2880.0002 | 5 | 35 | 3.481163 | -3.259869 | 3.137343 | 2.607633 | 13.20712 | 9.812413
2018-03-17 18:40 | 354340.8 | 3000.0002 | 5 | 35 | 3.456013 | -3.260152 | 3.137343 | 2.716283 | 13.20712 | 10.18935
2018-03-17 18:42 | 354460.8 | 3120.0018 | 5 | 35 | 3.421095 | -3.259874 | 3.137343 | 2.824941 | 13.20712 | 10.56308
2018-03-17 18:44 | 354580.8 | 3240.0002 | 5 | 35 | 3.367977 | -3.260125 | 3.137343 | 2.933599 | 13.20712 | 10.93217
2018-03-17 18:46 | 354700.8 | 3360.001 | 5 | 35 | 3.266341 | -3.260149 | 3.137343 | 3.042258 | 13.20712 | 11.29333
2018-03-17 18:47 | 354806.2 | 3465.3991 | 5 | 35 | 2.999989 | -3.260143 | 3.137343 | 3.137691 | 13.20712 | 11.59524
2018-03-17 18:49 | 354926.2 | 120.0016 | 6 | 35 | 3.336574 | 0 | 3.137343 | 3.137691 | 13.20712 | 11.59524
2018-03-17 18:51 | 355046.2 | 240.0015 | 6 | 35 | 3.347956 | 0 | 3.137343 | 3.137691 | 13.20712 | 11.59524
2018-03-17 18:52 | 355106.2 | 300.0021 | 6 | 35 | 3.351215 | 0 | 3.137343 | 3.137691 | 13.20712 | 11.59524
2018-03-17 18:52 | 355106.2 | 0.0026 | 7 | 36 | 3.351267 | 0 | 0 | 0 | 0 | 0
2018-03-17 18:54 | 355226.3 | 120.0019 | 2 | 36 | 3.982585 | 4.889988 | 0.1623012 | 2.568e-09 | 0.6267751 | 8.606e-09
2018-03-17 18:56 | 355346.3 | 240.0011 | 2 | 36 | 4.024312 | 4.889988 | 0.3252824 | 2.568e-09 | 1.279442 | 8.606e-09
2018-03-17 18:58 | 355466.3 | 360.0002 | 2 | 36 | 4.061101 | 4.889952 | 0.4882594 | 2.568e-09 | 1.938414 | 8.606e-09
2018-03-17 19:00 | 355586.3 | 480.0011 | 2 | 36 | 4.091136 | 4.889988 | 0.6512411 | 2.568e-09 | 2.602823 | 8.606e-09
2018-03-17 19:02 | 355706.3 | 600.001 | 2 | 36 | 4.116477 | 4.889997 | 0.8142183 | 2.568e-09 | 3.271709 | 8.606e-09
2018-03-17 19:04 | 355826.3 | 720.001 | 2 | 36 | 4.13913 | 4.890001 | 0.9771991 | 2.568e-09 | 3.94446 | 8.606e-09
2018-03-17 19:06 | 355946.3 | 840.0018 | 2 | 36 | 4.163785 | 4.889975 | 1.140185 | 2.568e-09 | 4.621046 | 8.606e-09
2018-03-17 19:08 | 356066.3 | 960.001 | 2 | 36 | 4.191496 | 4.889967 | 1.303161 | 2.568e-09 | 5.301861 | 8.606e-09
2018-03-17 19:10 | 356186.3 | 1080.001 | 2 | 36 | 4.200392 | 4.520391 | 1.461635 | 2.568e-09 | 5.967299 | 8.606e-09
2018-03-17 19:12 | 356306.3 | 1200.0018 | 2 | 36 | 4.200371 | 4.02829 | 1.60408 | 2.568e-09 | 6.565623 | 8.606e-09
2018-03-17 19:14 | 356426.3 | 1320.0001 | 2 | 36 | 4.200392 | 3.553949 | 1.730385 | 2.568e-09 | 7.096154 | 8.606e-09
2018-03-17 19:16 | 356504 | 1397.6712 | 2 | 36 | 4.200377 | 3.259979 | 1.803864 | 2.568e-09 | 7.404794 | 8.606e-09
2018-03-17 19:18 | 356624 | 120.001 | 3 | 36 | 4.228556 | 3.259882 | 1.912075 | 2.568e-09 | 7.860726 | 8.606e-09
2018-03-17 19:20 | 356744 | 240.0019 | 3 | 36 | 4.261388 | 3.25993 | 2.020728 | 2.568e-09 | 8.321931 | 8.606e-09
2018-03-17 19:22 | 356864 | 360.0002 | 3 | 36 | 4.296718 | 3.259888 | 2.12938 | 2.568e-09 | 8.786842 | 8.606e-09
2018-03-17 19:24 | 356984 | 480.0001 | 3 | 36 | 4.334278 | 3.259844 | 2.238042 | 2.568e-09 | 9.255751 | 8.606e-09
2018-03-17 19:26 | 357104 | 600.0018 | 3 | 36 | 4.373882 | 3.260136 | 2.346695 | 2.568e-09 | 9.728817 | 8.606e-09
2018-03-17 19:28 | 357224 | 720.0002 | 3 | 36 | 4.400388 | 3.01968 | 2.453822 | 2.568e-09 | 10.19928 | 8.606e-09
2018-03-17 19:30 | 357344 | 840.0018 | 3 | 36 | 4.400391 | 2.526083 | 2.545908 | 2.568e-09 | 10.6045 | 8.606e-09
2018-03-17 19:32 | 357464 | 960.0018 | 3 | 36 | 4.400403 | 2.124725 | 2.623188 | 2.568e-09 | 10.94456 | 8.606e-09
2018-03-17 19:34 | 357584 | 1080.0018 | 3 | 36 | 4.400387 | 1.7962 | 2.688347 | 2.568e-09 | 11.23129 | 8.606e-09
2018-03-17 19:36 | 357704 | 1200.0018 | 3 | 36 | 4.400376 | 1.527142 | 2.743573 | 2.568e-09 | 11.4743 | 8.606e-09
2018-03-17 19:38 | 357824 | 1320.0019 | 3 | 36 | 4.400342 | 1.306168 | 2.790679 | 2.568e-09 | 11.68158 | 8.606e-09
2018-03-17 19:40 | 357944 | 1440.0018 | 3 | 36 | 4.400365 | 1.125412 | 2.831107 | 2.568e-09 | 11.85948 | 8.606e-09
2018-03-17 19:42 | 358064 | 1560.0002 | 3 | 36 | 4.400354 | 0.9755821 | 2.866038 | 2.568e-09 | 12.01319 | 8.606e-09
2018-03-17 19:44 | 358184 | 1680.0002 | 3 | 36 | 4.400389 | 0.8517723 | 2.896413 | 2.568e-09 | 12.14685 | 8.606e-09
2018-03-17 19:46 | 358304 | 1800.0003 | 3 | 36 | 4.400328 | 0.7466984 | 2.922991 | 2.568e-09 | 12.2638 | 8.606e-09
2018-03-17 19:48 | 358424 | 1920.0002 | 3 | 36 | 4.40037 | 0.6598454 | 2.94638 | 2.568e-09 | 12.36672 | 8.606e-09
2018-03-17 19:50 | 358544 | 2040.0002 | 3 | 36 | 4.400317 | 0.5844498 | 2.967077 | 2.568e-09 | 12.4578 | 8.606e-09
2018-03-17 19:52 | 358664 | 2160.0002 | 3 | 36 | 4.400361 | 0.5215931 | 2.985482 | 2.568e-09 | 12.53878 | 8.606e-09
2018-03-17 19:54 | 358784 | 2280.001 | 3 | 36 | 4.40033 | 0.4665756 | 3.001919 | 2.568e-09 | 12.61111 | 8.606e-09
2018-03-17 19:56 | 358904 | 2400.0013 | 3 | 36 | 4.400324 | 0.4188251 | 3.016651 | 2.568e-09 | 12.67594 | 8.606e-09
2018-03-17 19:58 | 359024 | 2520.0002 | 3 | 36 | 4.400321 | 0.3771248 | 3.0299 | 2.568e-09 | 12.73424 | 8.606e-09
2018-03-17 20:00 | 359144 | 2640.0018 | 3 | 36 | 4.400305 | 0.3402309 | 3.041849 | 2.568e-09 | 12.78682 | 8.606e-09
2018-03-17 20:02 | 359264 | 2760.0002 | 3 | 36 | 4.400317 | 0.3085213 | 3.052657 | 2.568e-09 | 12.83438 | 8.606e-09
2018-03-17 20:04 | 359384 | 2880.0004 | 3 | 36 | 4.400316 | 0.2800045 | 3.062455 | 2.568e-09 | 12.87749 | 8.606e-09
2018-03-17 20:06 | 359504 | 3000.0018 | 3 | 36 | 4.40032 | 0.2543983 | 3.071353 | 2.568e-09 | 12.91664 | 8.606e-09
2018-03-17 20:08 | 359624 | 3120.001 | 3 | 36 | 4.40031 | 0.2316074 | 3.079445 | 2.568e-09 | 12.95225 | 8.606e-09
2018-03-17 20:10 | 359744 | 3240.001 | 3 | 36 | 4.400306 | 0.2114277 | 3.086823 | 2.568e-09 | 12.98471 | 8.606e-09
2018-03-17 20:12 | 359864 | 3360.0018 | 3 | 36 | 4.400311 | 0.193449 | 3.093556 | 2.568e-09 | 13.01434 | 8.606e-09
2018-03-17 20:14 | 359984 | 3480.001 | 3 | 36 | 4.400269 | 0.1756802 | 3.09971 | 2.568e-09 | 13.04142 | 8.606e-09
2018-03-17 20:16 | 360104 | 3600.0018 | 3 | 36 | 4.400335 | 0.1621971 | 3.105341 | 2.568e-09 | 13.0662 | 8.606e-09
2018-03-17 20:18 | 360224 | 3720.0011 | 3 | 36 | 4.400291 | 0.1482239 | 3.110494 | 2.568e-09 | 13.08888 | 8.606e-09
2018-03-17 20:20 | 360344 | 3840.0011 | 3 | 36 | 4.400282 | 0.1357441 | 3.115222 | 2.568e-09 | 13.10968 | 8.606e-09
2018-03-17 20:22 | 360464 | 3960 | 3 | 36 | 4.400322 | 0.1251545 | 3.119567 | 2.568e-09 | 13.1288 | 8.606e-09
2018-03-17 20:24 | 360584 | 4080.0003 | 3 | 36 | 4.400279 | 0.1147308 | 3.123564 | 2.568e-09 | 13.14639 | 8.606e-09
2018-03-17 20:26 | 360704 | 4200.0011 | 3 | 36 | 4.400311 | 0.1060944 | 3.127234 | 2.568e-09 | 13.16254 | 8.606e-09
2018-03-17 20:28 | 360824 | 4320.0009 | 3 | 36 | 4.400281 | 0.09698105 | 3.130616 | 2.568e-09 | 13.17742 | 8.606e-09
2018-03-17 20:30 | 360944 | 4440.0011 | 3 | 36 | 4.400276 | 0.08960915 | 3.133729 | 2.568e-09 | 13.19112 | 8.606e-09
2018-03-17 20:32 | 361064 | 4560.001 | 3 | 36 | 4.40028 | 0.08258057 | 3.136603 | 2.568e-09 | 13.20376 | 8.606e-09
2018-03-17 20:32 | 361092.6 | 4588.6369 | 3 | 36 | 4.400307 | 0.08149147 | 3.137256 | 2.568e-09 | 13.20664 | 8.606e-09
2018-03-17 20:34 | 361212.7 | 120.0017 | 4 | 36 | 4.393942 | 0 | 3.137256 | 2.568e-09 | 13.20664 | 8.606e-09
2018-03-17 20:36 | 361332.7 | 240.001 | 4 | 36 | 4.393334 | 0 | 3.137256 | 2.568e-09 | 13.20664 | 8.606e-09
2018-03-17 20:37 | 361392.7 | 300.0031 | 4 | 36 | 4.393108 | 0 | 3.137256 | 2.568e-09 | 13.20664 | 8.606e-09
2018-03-17 20:39 | 361512.8 | 120.0009 | 5 | 36 | 4.134423 | -3.259915 | 3.137256 | 0.1086508 | 13.20664 | 0.4524994
2018-03-17 20:41 | 361632.8 | 240.0009 | 5 | 36 | 4.094786 | -3.259876 | 3.137256 | 0.2173033 | 13.20664 | 0.8995529
2018-03-17 20:43 | 361752.8 | 360.001 | 5 | 36 | 4.054533 | -3.259871 | 3.137256 | 0.3259561 | 13.20664 | 1.342288
2018-03-17 20:45 | 361872.8 | 480.0002 | 5 | 36 | 4.013281 | -3.259901 | 3.137256 | 0.4346097 | 13.20664 | 1.780593
2018-03-17 20:47 | 361992.8 | 600.0009 | 5 | 36 | 3.971855 | -3.259871 | 3.137256 | 0.543264 | 13.20664 | 2.2144
2018-03-17 20:49 | 362112.8 | 720.0011 | 5 | 36 | 3.931124 | -3.25984 | 3.137256 | 0.6519127 | 13.20664 | 2.643715
2018-03-17 20:51 | 362232.8 | 840.0018 | 5 | 36 | 3.891755 | -3.259872 | 3.137256 | 0.7605637 | 13.20664 | 3.068682
2018-03-17 20:53 | 362352.8 | 960.001 | 5 | 36 | 3.854109 | -3.259867 | 3.137256 | 0.8692153 | 13.20664 | 3.489466
2018-03-17 20:55 | 362472.8 | 1080.0018 | 5 | 36 | 3.818262 | -3.259851 | 3.137256 | 0.9778682 | 13.20664 | 3.90626
2018-03-17 20:57 | 362592.8 | 1200.0018 | 5 | 36 | 3.784236 | -3.259885 | 3.137256 | 1.086521 | 13.20664 | 4.319261
2018-03-17 20:59 | 362712.8 | 1320.0018 | 5 | 36 | 3.752128 | -3.259826 | 3.137256 | 1.195171 | 13.20664 | 4.728659
2018-03-17 21:01 | 362832.8 | 1440.001 | 5 | 36 | 3.721879 | -3.259862 | 3.137256 | 1.303823 | 13.20664 | 5.134676
2018-03-17 21:03 | 362952.8 | 1560.0018 | 5 | 36 | 3.693373 | -3.259908 | 3.137256 | 1.41248 | 13.20664 | 5.537519
2018-03-17 21:05 | 363072.8 | 1680.001 | 5 | 36 | 3.666703 | -3.259893 | 3.137256 | 1.52113 | 13.20664 | 5.937337
2018-03-17 21:07 | 363192.8 | 1800.0018 | 5 | 36 | 3.641817 | -3.259865 | 3.137256 | 1.629786 | 13.20664 | 6.334376
2018-03-17 21:09 | 363312.8 | 1920.0022 | 5 | 36 | 3.618842 | -3.259844 | 3.137256 | 1.738438 | 13.20664 | 6.728801
2018-03-17 21:11 | 363432.8 | 2040.001 | 5 | 36 | 3.59781 | -3.259867 | 3.137256 | 1.847087 | 13.20664 | 7.120823
2018-03-17 21:13 | 363552.8 | 2160.0009 | 5 | 36 | 3.578843 | -3.259844 | 3.137256 | 1.955739 | 13.20664 | 7.51068
2018-03-17 21:15 | 363672.8 | 2280.0009 | 5 | 36 | 3.561573 | -3.259848 | 3.137256 | 2.064383 | 13.20664 | 7.898546
2018-03-17 21:17 | 363792.8 | 2400.0018 | 5 | 36 | 3.545727 | -3.259826 | 3.137256 | 2.173034 | 13.20664 | 8.284643
2018-03-17 21:19 | 363912.8 | 2520.0002 | 5 | 36 | 3.530602 | -3.25984 | 3.137256 | 2.281689 | 13.20664 | 8.669081
2018-03-17 21:21 | 364032.8 | 2640.0018 | 5 | 36 | 3.515574 | -3.259821 | 3.137256 | 2.390342 | 13.20664 | 9.051877
2018-03-17 21:23 | 364152.8 | 2760.0018 | 5 | 36 | 3.499622 | -3.26017 | 3.137256 | 2.498996 | 13.20664 | 9.433003
2018-03-17 21:25 | 364272.8 | 2880.0009 | 5 | 36 | 3.480998 | -3.259826 | 3.137256 | 2.607654 | 13.20664 | 9.812295
2018-03-17 21:27 | 364392.8 | 3000.0025 | 5 | 36 | 3.455947 | -3.260166 | 3.137256 | 2.716315 | 13.20664 | 10.18926
2018-03-17 21:29 | 364512.8 | 3120.001 | 5 | 36 | 3.420932 | -3.260156 | 3.137256 | 2.82497 | 13.20664 | 10.56297
2018-03-17 21:31 | 364632.8 | 3240.0009 | 5 | 36 | 3.367572 | -3.260094 | 3.137256 | 2.933628 | 13.20664 | 10.93203
2018-03-17 21:33 | 364752.8 | 3360.0001 | 5 | 36 | 3.265988 | -3.260127 | 3.137256 | 3.042293 | 13.20664 | 11.29317
2018-03-17 21:35 | 364857.9 | 3465.0943 | 5 | 36 | 2.999982 | -3.260129 | 3.137256 | 3.137456 | 13.20664 | 11.59419
2018-03-17 21:37 | 364977.9 | 120.0009 | 6 | 36 | 3.336724 | 0 | 3.137256 | 3.137456 | 13.20664 | 11.59419
2018-03-17 21:39 | 365097.9 | 240.0002 | 6 | 36 | 3.348134 | 0 | 3.137256 | 3.137456 | 13.20664 | 11.59419
2018-03-17 21:40 | 365157.9 | 300.0023 | 6 | 36 | 3.351388 | 0 | 3.137256 | 3.137456 | 13.20664 | 11.59419
2018-03-17 21:40 | 365157.9 | 0.0025 | 7 | 37 | 3.351449 | 0 | 0 | 0 | 0 | 0
2018-03-17 21:42 | 365278 | 120.0002 | 2 | 37 | 3.982608 | 4.889952 | 0.1623036 | 0 | 0.6267955 | 0
2018-03-17 21:44 | 365398 | 240.001 | 2 | 37 | 4.024479 | 4.889956 | 0.325287 | 0 | 1.279484 | 0
2018-03-17 21:46 | 365518 | 360.001 | 2 | 37 | 4.061302 | 4.889908 | 0.4882646 | 0 | 1.938489 | 0
2018-03-17 21:48 | 365638 | 480.001 | 2 | 37 | 4.091403 | 4.889952 | 0.6512423 | 0 | 2.602914 | 0
2018-03-17 21:50 | 365758 | 600.001 | 2 | 37 | 4.116621 | 4.889906 | 0.8142251 | 0 | 3.271854 | 0
2018-03-17 21:52 | 365878 | 720.0018 | 2 | 37 | 4.13927 | 4.889954 | 0.9772051 | 0 | 3.944623 | 0
2018-03-17 21:54 | 365998 | 840.0026 | 2 | 37 | 4.163847 | 4.889906 | 1.14019 | 0 | 4.621229 | 0
2018-03-17 21:56 | 366118 | 960.0002 | 2 | 37 | 4.191622 | 4.889889 | 1.30317 | 0 | 5.30207 | 0
2018-03-17 21:58 | 366238 | 1080.0018 | 2 | 37 | 4.200392 | 4.519176 | 1.461595 | 0 | 5.967307 | 0
2018-03-17 22:00 | 366358 | 1200.001 | 2 | 37 | 4.200383 | 4.029299 | 1.604039 | 0 | 6.56563 | 0
2018-03-17 22:02 | 366478 | 1320.0001 | 2 | 37 | 4.200388 | 3.554533 | 1.730372 | 0 | 7.096276 | 0
2018-03-17 22:03 | 366555.8 | 1397.8048 | 2 | 37 | 4.200385 | 3.259996 | 1.803991 | 0 | 7.405504 | 0
2018-03-17 22:05 | 366675.8 | 120.0009 | 3 | 37 | 4.228642 | 3.260149 | 1.912205 | 0 | 7.861456 | 0
2018-03-17 22:07 | 366795.8 | 240.0017 | 3 | 37 | 4.261486 | 3.260139 | 2.020869 | 0 | 8.322715 | 0
2018-03-17 22:09 | 366915.8 | 360.0017 | 3 | 37 | 4.296853 | 3.260128 | 2.129525 | 0 | 8.787654 | 0
2018-03-17 22:11 | 367035.8 | 480.0017 | 3 | 37 | 4.334466 | 3.260147 | 2.238186 | 0 | 9.256577 | 0
2018-03-17 22:13 | 367155.8 | 600.0017 | 3 | 37 | 4.374038 | 3.259806 | 2.346841 | 0 | 9.729672 | 0
2018-03-17 22:15 | 367275.8 | 720.0009 | 3 | 37 | 4.400404 | 3.018448 | 2.453954 | 0 | 10.20008 | 0
2018-03-17 22:17 | 367395.8 | 840.0017 | 3 | 37 | 4.400378 | 2.523674 | 2.545988 | 0 | 10.60507 | 0
2018-03-17 22:19 | 367515.8 | 960.0017 | 3 | 37 | 4.400382 | 2.123369 | 2.623219 | 0 | 10.94492 | 0
2018-03-17 22:21 | 367635.8 | 1080.0017 | 3 | 37 | 4.400363 | 1.794456 | 2.688335 | 0 | 11.23145 | 0
2018-03-17 22:23 | 367755.8 | 1200.0018 | 3 | 37 | 4.40038 | 1.526073 | 2.743523 | 0 | 11.4743 | 0
2018-03-17 22:25 | 367875.8 | 1320.0009 | 3 | 37 | 4.400357 | 1.305988 | 2.790593 | 0 | 11.68143 | 0
2018-03-17 22:27 | 367995.8 | 1440.0009 | 3 | 37 | 4.400355 | 1.124752 | 2.831003 | 0 | 11.85925 | 0
2018-03-17 22:29 | 368115.8 | 1560.0007 | 3 | 37 | 4.400351 | 0.9750195 | 2.865915 | 0 | 12.01287 | 0
2018-03-17 22:31 | 368235.8 | 1680.0009 | 3 | 37 | 4.40036 | 0.8509808 | 2.896278 | 0 | 12.14648 | 0
2018-03-17 22:33 | 368355.8 | 1800.0009 | 3 | 37 | 4.400342 | 0.7468014 | 2.922841 | 0 | 12.26337 | 0
2018-03-17 22:35 | 368475.8 | 1920.0002 | 3 | 37 | 4.400342 | 0.6587868 | 2.946221 | 0 | 12.36625 | 0
2018-03-17 22:37 | 368595.8 | 2040.0017 | 3 | 37 | 4.400348 | 0.5848083 | 2.966908 | 0 | 12.45727 | 0
2018-03-17 22:39 | 368715.8 | 2160.0017 | 3 | 37 | 4.400362 | 0.5215435 | 2.985298 | 0 | 12.5382 | 0
2018-03-17 22:41 | 368835.8 | 2280.0012 | 3 | 37 | 4.400282 | 0.4650097 | 3.001718 | 0 | 12.61045 | 0
2018-03-17 22:43 | 368955.8 | 2400.0002 | 3 | 37 | 4.400348 | 0.4186249 | 3.016435 | 0 | 12.67521 | 0
2018-03-17 22:45 | 369075.8 | 2520.0012 | 3 | 37 | 4.400315 | 0.3766422 | 3.029671 | 0 | 12.73345 | 0
2018-03-17 22:47 | 369195.8 | 2640.0008 | 3 | 37 | 4.400339 | 0.3402519 | 3.04161 | 0 | 12.78599 | 0
2018-03-17 22:49 | 369315.8 | 2760.0002 | 3 | 37 | 4.400331 | 0.3083496 | 3.052406 | 0 | 12.83349 | 0
2018-03-17 22:51 | 369435.8 | 2880.0009 | 3 | 37 | 4.400319 | 0.2796593 | 3.062187 | 0 | 12.87654 | 0
2018-03-17 22:53 | 369555.8 | 3000.001 | 3 | 37 | 4.400295 | 0.2536297 | 3.07107 | 0 | 12.91562 | 0
2018-03-17 22:55 | 369675.8 | 3120.0009 | 3 | 37 | 4.400317 | 0.2313614 | 3.079155 | 0 | 12.9512 | 0
2018-03-17 22:57 | 369795.8 | 3240.0011 | 3 | 37 | 4.400318 | 0.211153 | 3.086517 | 0 | 12.98359 | 0
2018-03-17 22:59 | 369915.8 | 3360.0009 | 3 | 37 | 4.40027 | 0.1919746 | 3.09324 | 0 | 13.01318 | 0
2018-03-17 23:01 | 370035.8 | 3480.0009 | 3 | 37 | 4.400288 | 0.1760921 | 3.099382 | 0 | 13.0402 | 0
2018-03-17 23:03 | 370155.8 | 3600.0017 | 3 | 37 | 4.400301 | 0.1612625 | 3.105002 | 0 | 13.06493 | 0
2018-03-17 23:05 | 370275.8 | 3720.0009 | 3 | 37 | 4.400319 | 0.1482697 | 3.110153 | 0 | 13.0876 | 0
2018-03-17 23:07 | 370395.8 | 3840.001 | 3 | 37 | 4.400295 | 0.1357384 | 3.114877 | 0 | 13.10839 | 0
2018-03-17 23:09 | 370515.8 | 3960.0008 | 3 | 37 | 4.400295 | 0.1246204 | 3.119213 | 0 | 13.12747 | 0
2018-03-17 23:11 | 370635.8 | 4080.001 | 3 | 37 | 4.400278 | 0.1144066 | 3.123201 | 0 | 13.14501 | 0
2018-03-17 23:13 | 370755.8 | 4200.001 | 3 | 37 | 4.400296 | 0.1057339 | 3.126865 | 0 | 13.16114 | 0
2018-03-17 23:15 | 370875.8 | 4320.0001 | 3 | 37 | 4.400301 | 0.09745598 | 3.130243 | 0 | 13.176 | 0
2018-03-17 23:17 | 370995.8 | 4440.0017 | 3 | 37 | 4.400305 | 0.0898838 | 3.133356 | 0 | 13.1897 | 0
2018-03-17 23:19 | 371115.8 | 4560.001 | 3 | 37 | 4.400301 | 0.08299828 | 3.136224 | 0 | 13.20232 | 0
2018-03-17 23:19 | 371134.4 | 4578.5911 | 3 | 37 | 4.400294 | 0.0814991 | 3.136648 | 0 | 13.20418 | 0
2018-03-17 23:21 | 371254.4647 | 120.001 | 4 | 37 | 4.393914 | 0 | 3.136648 | 0 | 13.20418 | 0
2018-03-17 23:23 | 371374.4639 | 240.0002 | 4 | 37 | 4.393308 | 0 | 3.136648 | 0 | 13.20418 | 0
2018-03-17 23:24 | 371434.4645 | 300.0008 | 4 | 37 | 4.393056 | 0 | 3.136648 | 0 | 13.20418 | 0
2018-03-17 23:26 | 371554.6 | 120.0011 | 5 | 37 | 4.134264 | -3.259835 | 3.136648 | 0.1086484 | 13.20418 | 0.4524726
2018-03-17 23:28 | 371674.6 | 240.0002 | 5 | 37 | 4.094604 | -3.259844 | 3.136648 | 0.2173023 | 13.20418 | 0.8995132
2018-03-17 23:30 | 371794.6 | 360.0011 | 5 | 37 | 4.054304 | -3.25984 | 3.136648 | 0.3259534 | 13.20418 | 1.342219
2018-03-17 23:32 | 371914.6 | 480.0003 | 5 | 37 | 4.012991 | -3.259848 | 3.136648 | 0.4346034 | 13.20418 | 1.780481
2018-03-17 23:34 | 372034.6 | 600.002 | 5 | 37 | 3.971561 | -3.259871 | 3.136648 | 0.5432557 | 13.20418 | 2.214247
2018-03-17 23:36 | 372154.6 | 720.0011 | 5 | 37 | 3.930797 | -3.259831 | 3.136648 | 0.6519079 | 13.20418 | 2.643541
2018-03-17 23:38 | 372274.6 | 840.002 | 5 | 37 | 3.891325 | -3.259833 | 3.136648 | 0.7605619 | 13.20418 | 3.068479
2018-03-17 23:40 | 372394.6 | 960.0011 | 5 | 37 | 3.853694 | -3.260156 | 3.136648 | 0.8692139 | 13.20418 | 3.489217
2018-03-17 23:42 | 372514.6 | 1080.0003 | 5 | 37 | 3.817915 | -3.259838 | 3.136648 | 0.9778745 | 13.20418 | 3.906001
2018-03-17 23:44 | 372634.6 | 1200.0003 | 5 | 37 | 3.783874 | -3.259881 | 3.136648 | 1.086529 | 13.20418 | 4.318968
2018-03-17 23:46 | 372754.6 | 1320.0001 | 5 | 37 | 3.751758 | -3.259988 | 3.136648 | 1.195177 | 13.20418 | 4.728316
2018-03-17 23:48 | 372874.6 | 1440.002 | 5 | 37 | 3.721521 | -3.259824 | 3.136648 | 1.303833 | 13.20418 | 5.134306
2018-03-17 23:50 | 372994.6 | 1560.0011 | 5 | 37 | 3.693147 | -3.26018 | 3.136648 | 1.412488 | 13.20418 | 5.537112
2018-03-17 23:52 | 373114.6 | 1680.0011 | 5 | 37 | 3.666508 | -3.260158 | 3.136648 | 1.521142 | 13.20418 | 5.936924
2018-03-17 23:54 | 373234.6 | 1800.002 | 5 | 37 | 3.641608 | -3.259833 | 3.136648 | 1.629794 | 13.20418 | 6.333929
2018-03-17 23:56 | 373354.6 | 1920.0011 | 5 | 37 | 3.618617 | -3.259805 | 3.136648 | 1.738447 | 13.20418 | 6.728331
2018-03-17 23:58 | 373474.6 | 2040.0003 | 5 | 37 | 3.59759 | -3.26017 | 3.136648 | 1.847108 | 13.20418 | 7.120372
2018-03-18 | 373594.6 | 2160.001 | 5 | 37 | 3.578647 | -3.259828 | 3.136648 | 1.95576 | 13.20418 | 7.510211
2018-03-18 00:02 | 373714.6 | 2280.002 | 5 | 37 | 3.56148 | -3.259854 | 3.136648 | 2.064413 | 13.20418 | 7.898097
2018-03-18 00:04 | 373834.6 | 2400.0011 | 5 | 37 | 3.545569 | -3.260163 | 3.136648 | 2.173064 | 13.20418 | 8.284184
2018-03-18 00:06 | 373954.6 | 2520.0004 | 5 | 37 | 3.530426 | -3.259824 | 3.136648 | 2.28173 | 13.20418 | 8.668638
2018-03-18 00:08 | 374074.6 | 2640.002 | 5 | 37 | 3.515362 | -3.25992 | 3.136648 | 2.390391 | 13.20418 | 9.051441
2018-03-18 00:10 | 374194.6 | 2760.0011 | 5 | 37 | 3.499411 | -3.260178 | 3.136648 | 2.499047 | 13.20418 | 9.432554
2018-03-18 00:12 | 374314.6 | 2880.0002 | 5 | 37 | 3.480661 | -3.260182 | 3.136648 | 2.607709 | 13.20418 | 9.811826
2018-03-18 00:14 | 374434.6 | 3000.0011 | 5 | 37 | 3.455614 | -3.26018 | 3.136648 | 2.716371 | 13.20418 | 10.18876
2018-03-18 00:16 | 374554.6 | 3120.001 | 5 | 37 | 3.420588 | -3.260161 | 3.136648 | 2.825028 | 13.20418 | 10.56244
2018-03-18 00:18 | 374674.6 | 3240.0002 | 5 | 37 | 3.367213 | -3.260152 | 3.136648 | 2.933685 | 13.20418 | 10.93146
2018-03-18 00:20 | 374794.6 | 3360.0002 | 5 | 37 | 3.264896 | -3.260125 | 3.136648 | 3.042348 | 13.20418 | 11.29252
2018-03-18 00:22 | 374898.9 | 3464.3312 | 5 | 37 | 2.999999 | -3.260117 | 3.136648 | 3.136823 | 13.20418 | 11.59128
2018-03-18 00:24 | 375019 | 120.0019 | 6 | 37 | 3.337104 | 0 | 3.136648 | 3.136823 | 13.20418 | 11.59128
2018-03-18 00:26 | 375139 | 240.0009 | 6 | 37 | 3.348519 | 0 | 3.136648 | 3.136823 | 13.20418 | 11.59128
2018-03-18 00:27 | 375199 | 300.0041 | 6 | 37 | 3.351779 | 0 | 3.136648 | 3.136823 | 13.20418 | 11.59128
2018-03-18 00:27 | 375198.9 | 0.0025 | 7 | 38 | 3.351792 | 0 | 0 | 0 | 0 | 0
2018-03-18 00:29 | 375319 | 120.0012 | 2 | 38 | 3.982821 | 4.889929 | 0.1623037 | 5.85e-10 | 0.626848 | 1.96e-09
2018-03-18 00:31 | 375439 | 240.0003 | 2 | 38 | 4.024578 | 4.889902 | 0.3252794 | 5.85e-10 | 1.279528 | 1.96e-09
2018-03-18 00:33 | 375559 | 360.0011 | 2 | 38 | 4.061303 | 4.889923 | 0.4882731 | 5.85e-10 | 1.938604 | 1.96e-09
2018-03-18 00:35 | 375679 | 480.0003 | 2 | 38 | 4.091448 | 4.88991 | 0.6512538 | 5.85e-10 | 2.603048 | 1.96e-09
2018-03-18 00:37 | 375799 | 600.001 | 2 | 38 | 4.116667 | 4.889883 | 0.814229 | 5.85e-10 | 3.271967 | 1.96e-09
2018-03-18 00:39 | 375919 | 720.0003 | 2 | 38 | 4.13926 | 4.889914 | 0.9772178 | 5.85e-10 | 3.944775 | 1.96e-09
2018-03-18 00:41 | 376039 | 840.001 | 2 | 38 | 4.163908 | 4.889919 | 1.140205 | 5.85e-10 | 4.621392 | 1.96e-09
2018-03-18 00:43 | 376159 | 960 | 2 | 38 | 4.191554 | 4.889917 | 1.30319 | 5.85e-10 | 5.302263 | 1.96e-09
2018-03-18 00:45 | 376279 | 1080.0004 | 2 | 38 | 4.200393 | 4.518032 | 1.461638 | 5.85e-10 | 5.967595 | 1.96e-09
2018-03-18 00:47 | 376399 | 1200.0011 | 2 | 38 | 4.200407 | 4.029177 | 1.604046 | 5.85e-10 | 6.565761 | 1.96e-09
2018-03-18 00:49 | 376519 | 1320.0011 | 2 | 38 | 4.200367 | 3.552914 | 1.730373 | 5.85e-10 | 7.096385 | 1.96e-09
2018-03-18 00:50 | 376596.5 | 1397.4905 | 2 | 38 | 4.200374 | 3.259998 | 1.803671 | 5.85e-10 | 7.404265 | 1.96e-09
2018-03-18 00:52 | 376716.5 | 120.0019 | 3 | 38 | 4.22856 | 3.259811 | 1.911894 | 5.85e-10 | 7.860251 | 1.96e-09
2018-03-18 00:54 | 376836.5 | 240.0019 | 3 | 38 | 4.261453 | 3.26016 | 2.020555 | 5.85e-10 | 8.321493 | 1.96e-09
2018-03-18 00:56 | 376956.5 | 360.0019 | 3 | 38 | 4.296838 | 3.260181 | 2.129215 | 5.85e-10 | 8.786442 | 1.96e-09
2018-03-18 00:58 | 377076.5 | 480.001 | 3 | 38 | 4.334523 | 3.260159 | 2.237875 | 5.85e-10 | 9.255364 | 1.96e-09
2018-03-18 01:00 | 377196.5 | 600.0019 | 3 | 38 | 4.37414 | 3.260151 | 2.346541 | 5.85e-10 | 9.728517 | 1.96e-09
2018-03-18 01:02 | 377316.5 | 720.0009 | 3 | 38 | 4.400409 | 3.017279 | 2.453625 | 5.85e-10 | 10.19881 | 1.96e-09
2018-03-18 01:04 | 377436.5 | 840.0001 | 3 | 38 | 4.400379 | 2.522413 | 2.545629 | 5.85e-10 | 10.60367 | 1.96e-09
2018-03-18 01:06 | 377556.5 | 960.0001 | 3 | 38 | 4.40039 | 2.121756 | 2.62281 | 5.85e-10 | 10.94329 | 1.96e-09
2018-03-18 01:08 | 377676.5 | 1080.0018 | 3 | 38 | 4.40039 | 1.79351 | 2.687874 | 5.85e-10 | 11.2296 | 1.96e-09
2018-03-18 01:10 | 377796.5 | 1200.0009 | 3 | 38 | 4.400372 | 1.524847 | 2.743021 | 5.85e-10 | 11.47226 | 1.96e-09
2018-03-18 01:12 | 377916.5 | 1320.0009 | 3 | 38 | 4.40037 | 1.304613 | 2.790059 | 5.85e-10 | 11.67925 | 1.96e-09
2018-03-18 01:14 | 378036.5 | 1440.0008 | 3 | 38 | 4.400342 | 1.123268 | 2.830434 | 5.85e-10 | 11.85692 | 1.96e-09
2018-03-18 01:16 | 378156.5 | 1560.0001 | 3 | 38 | 4.400349 | 0.9743557 | 2.865326 | 5.85e-10 | 12.01045 | 1.96e-09
2018-03-18 01:18 | 378276.5 | 1680.0009 | 3 | 38 | 4.400362 | 0.8505745 | 2.89567 | 5.85e-10 | 12.14398 | 1.96e-09
2018-03-18 01:20 | 378396.5 | 1800.0009 | 3 | 38 | 4.400363 | 0.7465286 | 2.922223 | 5.85e-10 | 12.26082 | 1.96e-09
2018-03-18 01:22 | 378516.5 | 1920.0001 | 3 | 38 | 4.400329 | 0.6584282 | 2.945596 | 5.85e-10 | 12.36367 | 1.96e-09
2018-03-18 01:24 | 378636.5 | 2040.0002 | 3 | 38 | 4.400349 | 0.5845394 | 2.966278 | 5.85e-10 | 12.45468 | 1.96e-09
2018-03-18 01:26 | 378756.5 | 2160.0001 | 3 | 38 | 4.400322 | 0.5204601 | 2.98467 | 5.85e-10 | 12.53561 | 1.96e-09
2018-03-18 01:28 | 378876.5 | 2280.0009 | 3 | 38 | 4.40033 | 0.466053 | 3.001092 | 5.85e-10 | 12.60787 | 1.96e-09
2018-03-18 01:30 | 378996.5 | 2400.0001 | 3 | 38 | 4.400344 | 0.4188824 | 3.015815 | 5.85e-10 | 12.67265 | 1.96e-09
2018-03-18 01:32 | 379116.5 | 2520.0001 | 3 | 38 | 4.400342 | 0.3773308 | 3.029058 | 5.85e-10 | 12.73093 | 1.96e-09
2018-03-18 01:34 | 379236.5 | 2640.0001 | 3 | 38 | 4.400301 | 0.3402672 | 3.041004 | 5.85e-10 | 12.78349 | 1.96e-09
2018-03-18 01:36 | 379356.5 | 2760.0001 | 3 | 38 | 4.400338 | 0.3085537 | 3.051801 | 5.85e-10 | 12.83101 | 1.96e-09
2018-03-18 01:38 | 379476.5 | 2880.0002 | 3 | 38 | 4.40032 | 0.2796612 | 3.061591 | 5.85e-10 | 12.87408 | 1.96e-09
2018-03-18 01:40 | 379596.5 | 3000.0001 | 3 | 38 | 4.400313 | 0.2543335 | 3.07048 | 5.85e-10 | 12.9132 | 1.96e-09
2018-03-18 01:42 | 379716.5 | 3120.001 | 3 | 38 | 4.400303 | 0.2312946 | 3.078569 | 5.85e-10 | 12.94879 | 1.96e-09
2018-03-18 01:44 | 379836.5 | 3240.001 | 3 | 38 | 4.400335 | 0.2117577 | 3.085942 | 5.85e-10 | 12.98124 | 1.96e-09
2018-03-18 01:46 | 379956.5 | 3360.0002 | 3 | 38 | 4.400341 | 0.1938152 | 3.092669 | 5.85e-10 | 13.01084 | 1.96e-09
2018-03-18 01:48 | 380076.5 | 3480.0002 | 3 | 38 | 4.400293 | 0.176363 | 3.098821 | 5.85e-10 | 13.03791 | 1.96e-09
2018-03-18 01:50 | 380196.5 | 3600.001 | 3 | 38 | 4.400304 | 0.161602 | 3.104447 | 5.85e-10 | 13.06266 | 1.96e-09
2018-03-18 01:52 | 380316.5 | 3720.001 | 3 | 38 | 4.400302 | 0.1482182 | 3.109603 | 5.85e-10 | 13.08535 | 1.96e-09
2018-03-18 01:54 | 380436.5 | 3840.0002 | 3 | 38 | 4.400283 | 0.1357136 | 3.114335 | 5.85e-10 | 13.10617 | 1.96e-09
2018-03-18 01:56 | 380556.5 | 3960.0002 | 3 | 38 | 4.400311 | 0.1251831 | 3.118681 | 5.85e-10 | 13.1253 | 1.96e-09
2018-03-18 01:58 | 380676.5 | 4080.0009 | 3 | 38 | 4.400269 | 0.114727 | 3.122673 | 5.85e-10 | 13.14286 | 1.96e-09
2018-03-18 02:00 | 380796.5 | 4200.0002 | 3 | 38 | 4.400291 | 0.1056709 | 3.126347 | 5.85e-10 | 13.15903 | 1.96e-09
2018-03-18 02:02 | 380916.5 | 4320.0017 | 3 | 38 | 4.400314 | 0.09781456 | 3.129734 | 5.85e-10 | 13.17393 | 1.96e-09
2018-03-18 02:04 | 381036.5 | 4440.0004 | 3 | 38 | 4.400283 | 0.08984375 | 3.132855 | 5.85e-10 | 13.18767 | 1.96e-09
2018-03-18 02:06 | 381156.5 | 4560.0002 | 3 | 38 | 4.400304 | 0.08331108 | 3.135731 | 5.85e-10 | 13.20033 | 1.96e-09
2018-03-18 02:07 | 381185.9 | 4589.3703 | 3 | 38 | 4.400293 | 0.0814991 | 3.136402 | 5.85e-10 | 13.20328 | 1.96e-09
2018-03-18 02:09 | 381305.9 | 120.0003 | 4 | 38 | 4.393944 | 0 | 3.136402 | 5.85e-10 | 13.20328 | 1.96e-09
2018-03-18 02:11 | 381425.9 | 240.0003 | 4 | 38 | 4.393329 | 0 | 3.136402 | 5.85e-10 | 13.20328 | 1.96e-09
2018-03-18 02:12 | 381486 | 300.0017 | 4 | 38 | 4.393092 | 0 | 3.136402 | 5.85e-10 | 13.20328 | 1.96e-09
2018-03-18 02:14 | 381606 | 120.0013 | 5 | 38 | 4.134279 | -3.259862 | 3.136402 | 0.1086484 | 13.20328 | 0.452476
2018-03-18 02:16 | 381726 | 240.0019 | 5 | 38 | 4.094662 | -3.259885 | 3.136402 | 0.2173002 | 13.20328 | 0.8995107
2018-03-18 02:18 | 381846 | 360.0019 | 5 | 38 | 4.054367 | -3.259887 | 3.136402 | 0.325953 | 13.20328 | 1.34223
2018-03-18 02:20 | 381966 | 480.0019 | 5 | 38 | 4.013044 | -3.259869 | 3.136402 | 0.4346069 | 13.20328 | 1.780514
2018-03-18 02:22 | 382086 | 600.0019 | 5 | 38 | 3.971605 | -3.25984 | 3.136402 | 0.5432606 | 13.20328 | 2.214291
2018-03-18 02:24 | 382206 | 720.0019 | 5 | 38 | 3.9308 | -3.259862 | 3.136402 | 0.6519141 | 13.20328 | 2.643595
2018-03-18 02:26 | 382326 | 840.002 | 5 | 38 | 3.8914 | -3.259872 | 3.136402 | 0.7605634 | 13.20328 | 3.06852
2018-03-18 02:28 | 382446 | 960.0011 | 5 | 38 | 3.853693 | -3.259942 | 3.136402 | 0.8692164 | 13.20328 | 3.489267
2018-03-18 02:30 | 382566 | 1080.0019 | 5 | 38 | 3.817814 | -3.259883 | 3.136402 | 0.9778711 | 13.20328 | 3.90602
2018-03-18 02:32 | 382686 | 1200.0011 | 5 | 38 | 3.783844 | -3.259879 | 3.136402 | 1.086522 | 13.20328 | 4.318968
2018-03-18 02:34 | 382806 | 1320.0019 | 5 | 38 | 3.751763 | -3.259858 | 3.136402 | 1.195174 | 13.20328 | 4.72833
2018-03-18 02:36 | 382926 | 1440.001 | 5 | 38 | 3.721456 | -3.259889 | 3.136402 | 1.303825 | 13.20328 | 5.134299
2018-03-18 02:38 | 383046 | 1560.0019 | 5 | 38 | 3.693063 | -3.259908 | 3.136402 | 1.412481 | 13.20328 | 5.537097
2018-03-18 02:40 | 383166 | 1680.0007 | 5 | 38 | 3.666404 | -3.259865 | 3.136402 | 1.52113 | 13.20328 | 5.936882
2018-03-18 02:42 | 383286 | 1800.0019 | 5 | 38 | 3.641499 | -3.259858 | 3.136402 | 1.629783 | 13.20328 | 6.333876
2018-03-18 02:44 | 383406 | 1920.0004 | 5 | 38 | 3.618471 | -3.25991 | 3.136402 | 1.73843 | 13.20328 | 6.728245
2018-03-18 02:46 | 383526 | 2040.0011 | 5 | 38 | 3.59746 | -3.259876 | 3.136402 | 1.84708 | 13.20328 | 7.120236
2018-03-18 02:48 | 383646 | 2160.0011 | 5 | 38 | 3.578481 | -3.25983 | 3.136402 | 1.955733 | 13.20328 | 7.510059
2018-03-18 02:50 | 383766 | 2280.0006 | 5 | 38 | 3.561209 | -3.259869 | 3.136402 | 2.064382 | 13.20328 | 7.897907
2018-03-18 02:52 | 383886 | 2400.0003 | 5 | 38 | 3.545368 | -3.259858 | 3.136402 | 2.17304 | 13.20328 | 8.283985
2018-03-18 02:54 | 384006 | 2520.001 | 5 | 38 | 3.530177 | -3.260166 | 3.136402 | 2.281698 | 13.20328 | 8.668387
2018-03-18 02:56 | 384126 | 2640.0003 | 5 | 38 | 3.515051 | -3.260201 | 3.136402 | 2.390362 | 13.20328 | 9.051172
2018-03-18 02:58 | 384246 | 2760.0019 | 5 | 38 | 3.499128 | -3.260166 | 3.136402 | 2.499021 | 13.20328 | 9.432266
2018-03-18 03:00 | 384366 | 2880.001 | 5 | 38 | 3.48039 | -3.260161 | 3.136402 | 2.60766 | 13.20328 | 9.811429
2018-03-18 03:02 | 384486 | 3000.001 | 5 | 38 | 3.455284 | -3.259862 | 3.136402 | 2.716345 | 13.20328 | 10.18841
2018-03-18 03:04 | 384606 | 3120.001 | 5 | 38 | 3.42021 | -3.259835 | 3.136402 | 2.824999 | 13.20328 | 10.56204
2018-03-18 03:06 | 384726 | 3240.001 | 5 | 38 | 3.36663 | -3.260184 | 3.136402 | 2.933657 | 13.20328 | 10.93101
2018-03-18 03:08 | 384846 | 3360.001 | 5 | 38 | 3.264129 | -3.260158 | 3.136402 | 3.042307 | 13.20328 | 11.29196
2018-03-18 03:10 | 384950 | 3464.0056 | 5 | 38 | 2.999966 | -3.260149 | 3.136402 | 3.136484 | 13.20328 | 11.58973
2018-03-18 03:12 | 385070.1 | 119.9999 | 6 | 38 | 3.337788 | 0 | 3.136402 | 3.136484 | 13.20328 | 11.58973
2018-03-18 03:14 | 385190.1 | 240.0007 | 6 | 38 | 3.349207 | 0 | 3.136402 | 3.136484 | 13.20328 | 11.58973
2018-03-18 03:15 | 385250.1 | 300.0014 | 6 | 38 | 3.352479 | 0 | 3.136402 | 3.136484 | 13.20328 | 11.58973
2018-03-18 03:15 | 385250.1013 | 0.0024 | 7 | 39 | 3.352584 | 0 | 0 | 0 | 0 | 0
2018-03-18 03:17 | 385370.2 | 120.0002 | 2 | 39 | 3.983293 | 4.889936 | 0.1623126 | 0 | 0.6269937 | 0
2018-03-18 03:19 | 385490.2 | 240.001 | 2 | 39 | 4.024998 | 4.88994 | 0.3252745 | 0 | 1.279689 | 0
2018-03-18 03:21 | 385610.2 | 360.001 | 2 | 39 | 4.061762 | 4.889959 | 0.4882701 | 0 | 1.938845 | 0
2018-03-18 03:23 | 385730.2 | 480.001 | 2 | 39 | 4.09191 | 4.889957 | 0.6512696 | 0 | 2.603439 | 0
2018-03-18 03:25 | 385850.2 | 600.0009 | 2 | 39 | 4.117096 | 4.889971 | 0.8142573 | 0 | 3.27248 | 0
2018-03-18 03:27 | 385970.2 | 720.001 | 2 | 39 | 4.139907 | 4.890017 | 0.9772624 | 0 | 3.945441 | 0
2018-03-18 03:29 | 386090.2 | 840.001 | 2 | 39 | 4.164666 | 4.889957 | 1.140252 | 0 | 4.62218 | 0
2018-03-18 03:31 | 386210.2 | 960.001 | 2 | 39 | 4.192282 | 4.889959 | 1.303269 | 0 | 5.303303 | 0
2018-03-18 03:33 | 386330.2 | 1080.001 | 2 | 39 | 4.200402 | 4.510048 | 1.461466 | 0 | 5.967608 | 0
2018-03-18 03:35 | 386450.2 | 1200.001 | 2 | 39 | 4.200395 | 4.022091 | 1.603631 | 0 | 6.564757 | 0
2018-03-18 03:37 | 386570.2 | 1320.001 | 2 | 39 | 4.200383 | 3.548105 | 1.729752 | 0 | 7.094518 | 0
2018-03-18 03:38 | 386646.6 | 1396.364 | 2 | 39 | 4.200402 | 3.259974 | 1.801941 | 0 | 7.397738 | 0
2018-03-18 03:40 | 386766.6 | 120.0002 | 3 | 39 | 4.228578 | 3.259861 | 1.910146 | 0 | 7.853649 | 0
2018-03-18 03:42 | 386886.6 | 240.0002 | 3 | 39 | 4.261454 | 3.259869 | 2.018807 | 0 | 8.31489 | 0
2018-03-18 03:44 | 387006.6 | 360.0002 | 3 | 39 | 4.296777 | 3.259846 | 2.127465 | 0 | 8.779828 | 0
2018-03-18 03:46 | 387126.6 | 480.0002 | 3 | 39 | 4.334375 | 3.259838 | 2.236134 | 0 | 9.248775 | 0
2018-03-18 03:48 | 387246.6 | 600.0002 | 3 | 39 | 4.373977 | 3.259846 | 2.344798 | 0 | 9.721901 | 0
2018-03-18 03:50 | 387366.6 | 720.0013 | 3 | 39 | 4.400414 | 3.018896 | 2.451918 | 0 | 10.19235 | 0
2018-03-18 03:52 | 387486.6 | 840.0002 | 3 | 39 | 4.40037 | 2.523727 | 2.543973 | 0 | 10.59742 | 0
2018-03-18 03:54 | 387606.6 | 960.0002 | 3 | 39 | 4.400363 | 2.1234 | 2.621209 | 0 | 10.93729 | 0
2018-03-18 03:56 | 387726.6 | 1080.0002 | 3 | 39 | 4.40039 | 1.795891 | 2.686347 | 0 | 11.22393 | 0
2018-03-18 03:58 | 387846.6 | 1200.0009 | 3 | 39 | 4.400375 | 1.527311 | 2.741577 | 0 | 11.46696 | 0
2018-03-18 04:00 | 387966.6 | 1320.0002 | 3 | 39 | 4.40038 | 1.307695 | 2.788703 | 0 | 11.67433 | 0
2018-03-18 04:02 | 388086.6 | 1440.0002 | 3 | 39 | 4.400336 | 1.125626 | 2.829156 | 0 | 11.85234 | 0
2018-03-18 04:04 | 388206.6 | 1560.0002 | 3 | 39 | 4.400362 | 0.9763832 | 2.864118 | 0 | 12.00618 | 0
2018-03-18 04:06 | 388326.6 | 1680.0009 | 3 | 39 | 4.400358 | 0.8519802 | 2.894526 | 0 | 12.13999 | 0
2018-03-18 04:08 | 388446.6 | 1800.0009 | 3 | 39 | 4.40036 | 0.7479801 | 2.921133 | 0 | 12.25707 | 0
2018-03-18 04:10 | 388566.6 | 1920.0002 | 3 | 39 | 4.400349 | 0.6603012 | 2.944557 | 0 | 12.36014 | 0
2018-03-18 04:12 | 388686.6 | 2040.0009 | 3 | 39 | 4.400345 | 0.5859222 | 2.965285 | 0 | 12.45135 | 0
2018-03-18 04:14 | 388806.6 | 2160.0009 | 3 | 39 | 4.400334 | 0.5216351 | 2.983715 | 0 | 12.53245 | 0
2018-03-18 04:16 | 388926.6 | 2280.0018 | 3 | 39 | 4.400325 | 0.4669151 | 3.000172 | 0 | 12.60486 | 0
2018-03-18 04:18 | 389046.6 | 2400.0009 | 3 | 39 | 4.400327 | 0.4190025 | 3.01492 | 0 | 12.66976 | 0
2018-03-18 04:20 | 389166.6 | 2520.0009 | 3 | 39 | 4.400322 | 0.3773861 | 3.028184 | 0 | 12.72813 | 0
2018-03-18 04:22 | 389286.6 | 2640.001 | 3 | 39 | 4.400342 | 0.3412724 | 3.040146 | 0 | 12.78076 | 0
2018-03-18 04:24 | 389406.6 | 2760.001 | 3 | 39 | 4.400323 | 0.3088379 | 3.050962 | 0 | 12.82836 | 0
2018-03-18 04:26 | 389526.6 | 2880.0002 | 3 | 39 | 4.400327 | 0.2800598 | 3.060769 | 0 | 12.87151 | 0
2018-03-18 04:28 | 389646.6 | 3000.0013 | 3 | 39 | 4.400298 | 0.2543049 | 3.06967 | 0 | 12.91068 | 0
2018-03-18 04:30 | 389766.6 | 3120.0002 | 3 | 39 | 4.400315 | 0.2320404 | 3.07777 | 0 | 12.94632 | 0
2018-03-18 04:32 | 389886.6 | 3240.0002 | 3 | 39 | 4.40032 | 0.2118759 | 3.085158 | 0 | 12.97883 | 0
2018-03-18 04:34 | 390006.6 | 3360.0002 | 3 | 39 | 4.400329 | 0.1938343 | 3.091895 | 0 | 13.00848 | 0
2018-03-18 04:36 | 390126.6 | 3480.0018 | 3 | 39 | 4.400314 | 0.1768284 | 3.098062 | 0 | 13.03561 | 0
2018-03-18 04:38 | 390246.6 | 3600.0003 | 3 | 39 | 4.400298 | 0.1620026 | 3.103707 | 0 | 13.06045 | 0
2018-03-18 04:40 | 390366.6 | 3720.0026 | 3 | 39 | 4.400335 | 0.149025 | 3.108878 | 0 | 13.08321 | 0
2018-03-18 04:42 | 390486.6 | 3840.0002 | 3 | 39 | 4.400306 | 0.1361217 | 3.113617 | 0 | 13.10406 | 0
2018-03-18 04:44 | 390606.6 | 3960.0002 | 3 | 39 | 4.400305 | 0.1252251 | 3.117976 | 0 | 13.12324 | 0
2018-03-18 04:46 | 390726.6 | 4080.0002 | 3 | 39 | 4.4003 | 0.1151562 | 3.121979 | 0 | 13.14085 | 0
2018-03-18 04:48 | 390846.6 | 4200.0003 | 3 | 39 | 4.400265 | 0.1053982 | 3.125657 | 0 | 13.15704 | 0
2018-03-18 04:50 | 390966.6 | 4320.0002 | 3 | 39 | 4.400312 | 0.0978756 | 3.129048 | 0 | 13.17196 | 0
2018-03-18 04:52 | 391086.6 | 4440.0002 | 3 | 39 | 4.400308 | 0.09024239 | 3.132171 | 0 | 13.1857 | 0
2018-03-18 04:54 | 391206.6 | 4560.0002 | 3 | 39 | 4.400281 | 0.08318329 | 3.135057 | 0 | 13.1984 | 0
2018-03-18 04:54 | 391235.3 | 4588.6849 | 3 | 39 | 4.400286 | 0.0814991 | 3.135713 | 0 | 13.20129 | 0
2018-03-18 04:56 | 391355.3 | 120.0001 | 4 | 39 | 4.393919 | 0 | 3.135713 | 0 | 13.20129 | 0
2018-03-18 04:58 | 391475.3 | 240.0001 | 4 | 39 | 4.393301 | 0 | 3.135713 | 0 | 13.20129 | 0
2018-03-18 04:59 | 391535.3 | 300.0015 | 4 | 39 | 4.393075 | 0 | 3.135713 | 0 | 13.20129 | 0
2018-03-18 05:01 | 391655.4 | 120.0001 | 5 | 39 | 4.133799 | -3.259865 | 3.135713 | 0.1086437 | 13.20129 | 0.4524114
2018-03-18 05:03 | 391775.4 | 240.0001 | 5 | 39 | 4.094122 | -3.259844 | 3.135713 | 0.2172966 | 13.20129 | 0.8993952
2018-03-18 05:05 | 391895.4 | 360.0001 | 5 | 39 | 4.053802 | -3.259879 | 3.135713 | 0.3259619 | 13.20129 | 1.342105
2018-03-18 05:07 | 392015.4 | 480.0009 | 5 | 39 | 4.012496 | -3.259981 | 3.135713 | 0.434626 | 13.20129 | 1.780368
2018-03-18 05:09 | 392135.4 | 600.0001 | 5 | 39 | 3.971061 | -3.259872 | 3.135713 | 0.543282 | 13.20129 | 2.214097
2018-03-18 05:11 | 392255.4 | 720.0001 | 5 | 39 | 3.930343 | -3.259846 | 3.135713 | 0.6519303 | 13.20129 | 2.643323
2018-03-18 05:13 | 392375.4 | 840.0001 | 5 | 39 | 3.890947 | -3.259848 | 3.135713 | 0.7605761 | 13.20129 | 3.068184
2018-03-18 05:15 | 392495.4 | 960.0002 | 5 | 39 | 3.853242 | -3.259838 | 3.135713 | 0.8692445 | 13.20129 | 3.488942
2018-03-18 05:17 | 392615.4 | 1080.0018 | 5 | 39 | 3.817439 | -3.259833 | 3.135713 | 0.9779065 | 13.20129 | 3.905679
2018-03-18 05:19 | 392735.4 | 1200.0018 | 5 | 39 | 3.783415 | -3.259903 | 3.135713 | 1.086563 | 13.20129 | 4.318604
2018-03-18 05:21 | 392855.4 | 1320.001 | 5 | 39 | 3.75137 | -3.259846 | 3.135713 | 1.195218 | 13.20129 | 4.72793
2018-03-18 05:23 | 392975.4 | 1440.0018 | 5 | 39 | 3.721089 | -3.260166 | 3.135713 | 1.303872 | 13.20129 | 5.133869
2018-03-18 05:25 | 393095.4 | 1560.0012 | 5 | 39 | 3.69268 | -3.259917 | 3.135713 | 1.412532 | 13.20129 | 5.536642
2018-03-18 05:27 | 393215.4 | 1680.0001 | 5 | 39 | 3.666024 | -3.259867 | 3.135713 | 1.521178 | 13.20129 | 5.936373
2018-03-18 05:29 | 393335.4 | 1800.0001 | 5 | 39 | 3.641154 | -3.259819 | 3.135713 | 1.629826 | 13.20129 | 6.333312
2018-03-18 05:31 | 393455.4 | 1920.0001 | 5 | 39 | 3.618205 | -3.25983 | 3.135713 | 1.738477 | 13.20129 | 6.72766
2018-03-18 05:33 | 393575.4 | 2040.0003 | 5 | 39 | 3.597208 | -3.259865 | 3.135713 | 1.84715 | 13.20129 | 7.119706
2018-03-18 05:35 | 393695.4 | 2160.0002 | 5 | 39 | 3.57825 | -3.259844 | 3.135713 | 1.95579 | 13.20129 | 7.509457
2018-03-18 05:37 | 393815.4 | 2280.0009 | 5 | 39 | 3.561024 | -3.259831 | 3.135713 | 2.064435 | 13.20129 | 7.897266
2018-03-18 05:39 | 393935.4 | 2400.0009 | 5 | 39 | 3.545116 | -3.260182 | 3.135713 | 2.173115 | 13.20129 | 8.283405
2018-03-18 05:41 | 394055.4 | 2520.0002 | 5 | 39 | 3.530034 | -3.259846 | 3.135713 | 2.281749 | 13.20129 | 8.667703
2018-03-18 05:43 | 394175.4 | 2640.0002 | 5 | 39 | 3.514904 | -3.26018 | 3.135713 | 2.390431 | 13.20129 | 9.050536
2018-03-18 05:45 | 394295.4 | 2760.0002 | 5 | 39 | 3.498955 | -3.25978 | 3.135713 | 2.499086 | 13.20129 | 9.431596
2018-03-18 05:47 | 394415.4 | 2880.0002 | 5 | 39 | 3.480152 | -3.260178 | 3.135713 | 2.607761 | 13.20129 | 9.810861
2018-03-18 05:49 | 394535.4 | 3000.0018 | 5 | 39 | 3.454876 | -3.260156 | 3.135713 | 2.716424 | 13.20129 | 10.18773
2018-03-18 05:51 | 394655.4 | 3120.0001 | 5 | 39 | 3.419706 | -3.260159 | 3.135713 | 2.825084 | 13.20129 | 10.56134
2018-03-18 05:53 | 394775.4 | 3240.0001 | 5 | 39 | 3.365812 | -3.260154 | 3.135713 | 2.933738 | 13.20129 | 10.93023
2018-03-18 05:55 | 394895.4 | 3360.0001 | 5 | 39 | 3.26239 | -3.260184 | 3.135713 | 3.042419 | 13.20129 | 11.29116
2018-03-18 05:57 | 394998.3 | 3462.9471 | 5 | 39 | 3 | -3.260178 | 3.135713 | 3.135628 | 13.20129 | 11.58574
2018-03-18 05:59 | 395118.4 | 120.0009 | 6 | 39 | 3.338922 | 0 | 3.135713 | 3.135628 | 13.20129 | 11.58574
2018-03-18 06:01 | 395238.4 | 240.0009 | 6 | 39 | 3.350406 | 0 | 3.135713 | 3.135628 | 13.20129 | 11.58574
2018-03-18 06:02 | 395298.4 | 300.0024 | 6 | 39 | 3.353681 | 0 | 3.135713 | 3.135628 | 13.20129 | 11.58574
2018-03-18 06:02 | 395298.4 | 0.0024 | 7 | 40 | 3.353681 | 0 | 0 | 0 | 0 | 0
2018-03-18 06:04 | 395418.4 | 120.0001 | 2 | 40 | 3.983849 | 4.890024 | 0.1623152 | 0 | 0.6271477 | 0
2018-03-18 06:06 | 395538.4 | 240.0001 | 2 | 40 | 4.025407 | 4.890053 | 0.3252917 | 0 | 1.279975 | 0
2018-03-18 06:08 | 395658.4 | 360.0001 | 2 | 40 | 4.062174 | 4.890062 | 0.4883051 | 0 | 1.939267 | 0
2018-03-18 06:10 | 395778.4 | 480.0001 | 2 | 40 | 4.092399 | 4.890068 | 0.6513022 | 0 | 2.603926 | 0
2018-03-18 06:12 | 395898.4 | 600 | 2 | 40 | 4.117541 | 4.89006 | 0.8142934 | 0 | 3.273063 | 0
2018-03-18 06:14 | 396018.4 | 720.0001 | 2 | 40 | 4.140168 | 4.890089 | 0.9772872 | 0 | 3.946037 | 0
2018-03-18 06:16 | 396138.4 | 840.0001 | 2 | 40 | 4.164781 | 4.890091 | 1.140271 | 0 | 4.622777 | 0
2018-03-18 06:18 | 396258.4 | 960.0001 | 2 | 40 | 4.192441 | 4.890051 | 1.303257 | 0 | 5.303786 | 0
2018-03-18 06:20 | 396378.4 | 1080.0001 | 2 | 40 | 4.200398 | 4.506487 | 1.461399 | 0 | 5.967873 | 0
2018-03-18 06:22 | 396498.4 | 1200.0001 | 2 | 40 | 4.200394 | 4.020222 | 1.603472 | 0 | 6.564635 | 0
2018-03-18 06:24 | 396618.4 | 1320.0001 | 2 | 40 | 4.20041 | 3.54812 | 1.729545 | 0 | 7.09419 | 0
2018-03-18 06:25 | 396694.7 | 1396.2368 | 2 | 40 | 4.200381 | 3.259983 | 1.801598 | 0 | 7.396842 | 0
2018-03-18 06:27 | 396814.7 | 120.001 | 3 | 40 | 4.22858 | 3.259903 | 1.909816 | 0 | 7.852804 | 0
2018-03-18 06:29 | 396934.7 | 240.0001 | 3 | 40 | 4.261467 | 3.259935 | 2.018479 | 0 | 8.314056 | 0
2018-03-18 06:31 | 397054.7 | 360.0018 | 3 | 40 | 4.296776 | 3.259922 | 2.127151 | 0 | 8.779055 | 0
2018-03-18 06:33 | 397174.7 | 480.0001 | 3 | 40 | 4.334424 | 3.259909 | 2.235805 | 0 | 9.247939 | 0
2018-03-18 06:35 | 397294.7 | 600.0001 | 3 | 40 | 4.374049 | 3.259901 | 2.344469 | 0 | 9.721069 | 0
2018-03-18 06:37 | 397414.7 | 720.0001 | 3 | 40 | 4.400402 | 3.017433 | 2.451566 | 0 | 10.19142 | 0
2018-03-18 06:39 | 397534.7 | 840.0001 | 3 | 40 | 4.400405 | 2.523268 | 2.543557 | 0 | 10.59621 | 0
2018-03-18 06:41 | 397654.7 | 960.0001 | 3 | 40 | 4.400369 | 2.12204 | 2.620754 | 0 | 10.93591 | 0
2018-03-18 06:43 | 397774.7 | 1080.0001 | 3 | 40 | 4.40038 | 1.794142 | 2.685851 | 0 | 11.22236 | 0
2018-03-18 06:45 | 397894.7 | 1200.0009 | 3 | 40 | 4.400382 | 1.526628 | 2.741033 | 0 | 11.46518 | 0
2018-03-18 06:47 | 398014.7 | 1320.0001 | 3 | 40 | 4.400372 | 1.306482 | 2.788128 | 0 | 11.67242 | 0
2018-03-18 06:49 | 398134.7 | 1440.0001 | 3 | 40 | 4.400363 | 1.125504 | 2.828561 | 0 | 11.85034 | 0
2018-03-18 06:51 | 398254.7 | 1560.0001 | 3 | 40 | 4.400358 | 0.9759769 | 2.86351 | 0 | 12.00413 | 0
2018-03-18 06:53 | 398374.7 | 1680.0001 | 3 | 40 | 4.400312 | 0.8507786 | 2.893904 | 0 | 12.13787 | 0
2018-03-18 06:55 | 398494.7 | 1800.0001 | 3 | 40 | 4.400361 | 0.7476711 | 2.920505 | 0 | 12.25492 | 0
2018-03-18 06:57 | 398614.7 | 1920.0001 | 3 | 40 | 4.400351 | 0.6600437 | 2.943918 | 0 | 12.35795 | 0
2018-03-18 06:59 | 398734.7 | 2040.001 | 3 | 40 | 4.400336 | 0.5856934 | 2.964641 | 0 | 12.44914 | 0
2018-03-18 07:01 | 398854.7 | 2160.001 | 3 | 40 | 4.40033 | 0.5213661 | 2.983061 | 0 | 12.53019 | 0
2018-03-18 07:03 | 398974.7 | 2280.0001 | 3 | 40 | 4.400322 | 0.4665909 | 2.999507 | 0 | 12.60256 | 0
2018-03-18 07:05 | 399094.7 | 2400.0009 | 3 | 40 | 4.400297 | 0.4185448 | 3.014248 | 0 | 12.66743 | 0
2018-03-18 07:07 | 399214.7 | 2520.0001 | 3 | 40 | 4.400311 | 0.3770981 | 3.027508 | 0 | 12.72577 | 0
2018-03-18 07:09 | 399334.7 | 2640.001 | 3 | 40 | 4.400332 | 0.3414021 | 3.039463 | 0 | 12.77838 | 0
2018-03-18 07:11 | 399454.7 | 2760.0001 | 3 | 40 | 4.400337 | 0.3092136 | 3.050281 | 0 | 12.82598 | 0
2018-03-18 07:13 | 399574.7 | 2880.0001 | 3 | 40 | 4.400325 | 0.2804108 | 3.060082 | 0 | 12.86911 | 0
2018-03-18 07:15 | 399694.7 | 3000.0009 | 3 | 40 | 4.400333 | 0.255043 | 3.068988 | 0 | 12.9083 | 0
2018-03-18 07:17 | 399814.7 | 3120.0009 | 3 | 40 | 4.400309 | 0.2320099 | 3.07709 | 0 | 12.94395 | 0
2018-03-18 07:19 | 399934.7 | 3240.001 | 3 | 40 | 4.400301 | 0.211441 | 3.084474 | 0 | 12.97644 | 0
2018-03-18 07:21 | 400054.7 | 3360.0002 | 3 | 40 | 4.400259 | 0.1923904 | 3.091215 | 0 | 13.0061 | 0
2018-03-18 07:23 | 400174.7 | 3480.001 | 3 | 40 | 4.40028 | 0.1764622 | 3.097373 | 0 | 13.0332 | 0
2018-03-18 07:25 | 400294.7 | 3600.001 | 3 | 40 | 4.400306 | 0.1616402 | 3.103011 | 0 | 13.05801 | 0
2018-03-18 07:27 | 400414.7 | 3720.001 | 3 | 40 | 4.400296 | 0.1483879 | 3.108178 | 0 | 13.08075 | 0
2018-03-18 07:29 | 400534.7 | 3840.001 | 3 | 40 | 4.400298 | 0.1361523 | 3.112916 | 0 | 13.10159 | 0
2018-03-18 07:31 | 400654.7 | 3960.0009 | 3 | 40 | 4.400297 | 0.1250629 | 3.117269 | 0 | 13.12075 | 0
2018-03-18 07:33 | 400774.7 | 4080.001 | 3 | 40 | 4.400266 | 0.1147652 | 3.121268 | 0 | 13.13835 | 0
2018-03-18 07:35 | 400894.7 | 4200.0009 | 3 | 40 | 4.400311 | 0.106123 | 3.12495 | 0 | 13.15455 | 0
2018-03-18 07:37 | 401014.7 | 4320.0002 | 3 | 40 | 4.400288 | 0.09789467 | 3.128349 | 0 | 13.1695 | 0
2018-03-18 07:39 | 401134.7 | 4440.001 | 3 | 40 | 4.400304 | 0.09024239 | 3.131476 | 0 | 13.18327 | 0
2018-03-18 07:41 | 401254.7 | 4560.0012 | 3 | 40 | 4.400253 | 0.0826664 | 3.134362 | 0 | 13.19596 | 0
2018-03-18 07:42 | 401288.6 | 4593.9512 | 3 | 40 | 4.400295 | 0.08149147 | 3.135138 | 0 | 13.19938 | 0
2018-03-18 07:44 | 401408.7 | 120.0008 | 4 | 40 | 4.393913 | 0 | 3.135138 | 0 | 13.19938 | 0
2018-03-18 07:46 | 401528.7 | 240.0008 | 4 | 40 | 4.393303 | 0 | 3.135138 | 0 | 13.19938 | 0
2018-03-18 07:47 | 401588.7 | 300.0014 | 4 | 40 | 4.393083 | 0 | 3.135138 | 0 | 13.19938 | 0
2018-03-18 07:49 | 401708.8 | 120.001 | 5 | 40 | 4.133804 | -3.259846 | 3.135138 | 0.1086376 | 13.19938 | 0.4523833
2018-03-18 07:51 | 401828.8 | 240.0011 | 5 | 40 | 4.094093 | -3.259876 | 3.135138 | 0.217297 | 13.19938 | 0.8993936
2018-03-18 07:53 | 401948.8 | 360.0002 | 5 | 40 | 4.053786 | -3.259869 | 3.135138 | 0.3259701 | 13.19938 | 1.342132
2018-03-18 07:55 | 402068.8 | 480.0011 | 5 | 40 | 4.012495 | -3.259828 | 3.135138 | 0.4346185 | 13.19938 | 1.78033
2018-03-18 07:57 | 402188.8 | 600.0011 | 5 | 40 | 3.970999 | -3.259831 | 3.135138 | 0.5432785 | 13.19938 | 2.214072
2018-03-18 07:59 | 402308.8 | 720.0011 | 5 | 40 | 3.93025 | -3.259854 | 3.135138 | 0.6519169 | 13.19938 | 2.643251
2018-03-18 08:01 | 402428.8 | 840.0011 | 5 | 40 | 3.890834 | -3.259848 | 3.135138 | 0.7605952 | 13.19938 | 3.068228
2018-03-18 08:03 | 402548.8 | 960.0011 | 5 | 40 | 3.853166 | -3.259865 | 3.135138 | 0.8692432 | 13.19938 | 3.488894
2018-03-18 08:05 | 402668.8 | 1080.0022 | 5 | 40 | 3.817358 | -3.259826 | 3.135138 | 0.977906 | 13.19938 | 3.905628
2018-03-18 08:07 | 402788.8 | 1200.0006 | 5 | 40 | 3.783387 | -3.259833 | 3.135138 | 1.086554 | 13.19938 | 4.318518
2018-03-18 08:09 | 402908.8 | 1320.0019 | 5 | 40 | 3.751243 | -3.259821 | 3.135138 | 1.19521 | 13.19938 | 4.72784
2018-03-18 08:11 | 403028.8 | 1440.0011 | 5 | 40 | 3.720972 | -3.259844 | 3.135138 | 1.303847 | 13.19938 | 5.133703
2018-03-18 08:13 | 403148.8 | 1560.0005 | 5 | 40 | 3.69254 | -3.259856 | 3.135138 | 1.412518 | 13.19938 | 5.536503
2018-03-18 08:15 | 403268.8 | 1680.0011 | 5 | 40 | 3.665905 | -3.259856 | 3.135138 | 1.521171 | 13.19938 | 5.936245
2018-03-18 08:17 | 403388.8 | 1800.0011 | 5 | 40 | 3.64099 | -3.259846 | 3.135138 | 1.629806 | 13.19938 | 6.33312
2018-03-18 08:19 | 403508.8 | 1920.0014 | 5 | 40 | 3.618055 | -3.259862 | 3.135138 | 1.738487 | 13.19938 | 6.727561
2018-03-18 08:21 | 403628.8 | 2040.0011 | 5 | 40 | 3.597064 | -3.259854 | 3.135138 | 1.847138 | 13.19938 | 7.119509
2018-03-18 08:23 | 403748.8 | 2160.0019 | 5 | 40 | 3.577993 | -3.26017 | 3.135138 | 1.955791 | 13.19938 | 7.509289
2018-03-18 08:25 | 403868.8 | 2280.0006 | 5 | 40 | 3.560781 | -3.259842 | 3.135138 | 2.064447 | 13.19938 | 7.897112
2018-03-18 08:27 | 403988.8 | 2400.0005 | 5 | 40 | 3.544923 | -3.260159 | 3.135138 | 2.17311 | 13.19938 | 8.283166
2018-03-18 08:29 | 404108.8 | 2520.0002 | 5 | 40 | 3.529821 | -3.259824 | 3.135138 | 2.281753 | 13.19938 | 8.667473
2018-03-18 08:31 | 404228.8 | 2640.0003 | 5 | 40 | 3.514685 | -3.260174 | 3.135138 | 2.390433 | 13.19938 | 9.050274
2018-03-18 08:33 | 404348.8 | 2760.0011 | 5 | 40 | 3.49873 | -3.26017 | 3.135138 | 2.499074 | 13.19938 | 9.431261
2018-03-18 08:35 | 404468.8 | 2880.0011 | 5 | 40 | 3.479883 | -3.260152 | 3.135138 | 2.607755 | 13.19938 | 9.81052
2018-03-18 08:37 | 404588.8 | 3000.0002 | 5 | 40 | 3.45466 | -3.260156 | 3.135138 | 2.716416 | 13.19938 | 10.18736
2018-03-18 08:39 | 404708.8 | 3120.0003 | 5 | 40 | 3.419412 | -3.260141 | 3.135138 | 2.825086 | 13.19938 | 10.56097
2018-03-18 08:41 | 404828.8 | 3240.0011 | 5 | 40 | 3.365511 | -3.259846 | 3.135138 | 2.933749 | 13.19938 | 10.92986
2018-03-18 08:43 | 404948.8 | 3360.0011 | 5 | 40 | 3.261651 | -3.260193 | 3.135138 | 3.042405 | 13.19938 | 11.29064
2018-03-18 08:45 | 405051.4 | 3462.593 | 5 | 40 | 2.999988 | -3.260129 | 3.135138 | 3.13532 | 13.19938 | 11.58425
2018-03-18 08:47 | 405171.4 | 120.0007 | 6 | 40 | 3.338946 | 0 | 3.135138 | 3.13532 | 13.19938 | 11.58425
2018-03-18 08:49 | 405291.4 | 240.0007 | 6 | 40 | 3.350439 | 0 | 3.135138 | 3.13532 | 13.19938 | 11.58425
2018-03-18 08:50 | 405351.4 | 300.0029 | 6 | 40 | 3.353711 | 0 | 3.135138 | 3.13532 | 13.19938 | 11.58425
2018-03-18 08:50 | 405351.4 | 0.0025 | 7 | 41 | 3.353643 | 0 | 0 | 0 | 0 | 0
2018-03-18 08:52 | 405471.5 | 120.0009 | 2 | 41 | 3.983971 | 4.889961 | 0.1623069 | 0 | 0.627135 | 0
2018-03-18 08:54 | 405591.5 | 240.0002 | 2 | 41 | 4.025588 | 4.889914 | 0.3252862 | 0 | 1.279995 | 0
2018-03-18 08:56 | 405711.5 | 360.0002 | 2 | 41 | 4.062317 | 4.889887 | 0.4882787 | 0 | 1.939232 | 0
2018-03-18 08:58 | 405831.5 | 480.0002 | 2 | 41 | 4.092479 | 4.889982 | 0.6512842 | 0 | 2.603943 | 0
2018-03-18 09:00 | 405951.5 | 600.0002 | 2 | 41 | 4.117565 | 4.889957 | 0.8142678 | 0 | 3.273051 | 0
2018-03-18 09:02 | 406071.5 | 720.0002 | 2 | 41 | 4.140358 | 4.889915 | 0.9772668 | 0 | 3.946063 | 0
2018-03-18 09:04 | 406191.5 | 840.0002 | 2 | 41 | 4.164911 | 4.88994 | 1.140256 | 0 | 4.622859 | 0
2018-03-18 09:06 | 406311.5 | 960.0002 | 2 | 41 | 4.192584 | 4.889942 | 1.30323 | 0 | 5.303845 | 0
2018-03-18 09:08 | 406431.5 | 1080.0009 | 2 | 41 | 4.200369 | 4.505108 | 1.461324 | 0 | 5.967732 | 0
2018-03-18 09:10 | 406551.5 | 1200.0009 | 2 | 41 | 4.200392 | 4.019037 | 1.603387 | 0 | 6.564451 | 0
2018-03-18 09:12 | 406671.5 | 1320.0002 | 2 | 41 | 4.200398 | 3.546724 | 1.729427 | 0 | 7.093869 | 0
2018-03-18 09:13 | 406747.5 | 1396.0335 | 2 | 41 | 4.200409 | 3.259993 | 1.801271 | 0 | 7.395643 | 0
2018-03-18 09:15 | 406867.5455 | 120.0002 | 3 | 41 | 4.228602 | 3.259857 | 1.90951 | 0 | 7.851699 | 0
2018-03-18 09:17 | 406987.5455 | 240.0002 | 3 | 41 | 4.261427 | 3.259844 | 2.018168 | 0 | 8.31293 | 0
2018-03-18 09:19 | 407107.5463 | 360.001 | 3 | 41 | 4.296706 | 3.259871 | 2.12683 | 0 | 8.777881 | 0
2018-03-18 09:21 | 407227.5456 | 480.0003 | 3 | 41 | 4.334342 | 3.260195 | 2.235475 | 0 | 9.246718 | 0
2018-03-18 09:23 | 407347.5456 | 600.0003 | 3 | 41 | 4.374003 | 3.259874 | 2.34414 | 0 | 9.719848 | 0
2018-03-18 09:25 | 407467.5455 | 720.0002 | 3 | 41 | 4.400405 | 3.018288 | 2.451242 | 0 | 10.19021 | 0
2018-03-18 09:27 | 407587.5463 | 840.001 | 3 | 41 | 4.400394 | 2.524227 | 2.543291 | 0 | 10.59527 | 0
2018-03-18 09:29 | 407707.5456 | 960.0003 | 3 | 41 | 4.400372 | 2.122915 | 2.620517 | 0 | 10.93509 | 0
2018-03-18 09:31 | 407827.5464 | 1080.0011 | 3 | 41 | 4.400361 | 1.794575 | 2.685645 | 0 | 11.22168 | 0
2018-03-18 09:33 | 407947.5456 | 1200.0003 | 3 | 41 | 4.400361 | 1.526537 | 2.740858 | 0 | 11.46464 | 0
2018-03-18 09:35 | 408067.5456 | 1320.0003 | 3 | 41 | 4.400364 | 1.307087 | 2.787958 | 0 | 11.67189 | 0
2018-03-18 09:37 | 408187.5464 | 1440.0011 | 3 | 41 | 4.40036 | 1.12575 | 2.828408 | 0 | 11.84989 | 0
2018-03-18 09:39 | 408307.5456 | 1560.0003 | 3 | 41 | 4.400362 | 0.9759693 | 2.863354 | 0 | 12.00366 | 0
2018-03-18 09:41 | 408427.5464 | 1680.0011 | 3 | 41 | 4.400344 | 0.851635 | 2.893753 | 0 | 12.13743 | 0
2018-03-18 09:43 | 408547.5473 | 1800.002 | 3 | 41 | 4.400336 | 0.7474461 | 2.920361 | 0 | 12.25451 | 0
2018-03-18 09:45 | 408667.5456 | 1920.0003 | 3 | 41 | 4.400321 | 0.6597214 | 2.943774 | 0 | 12.35754 | 0
2018-03-18 09:47 | 408787.5464 | 2040.0011 | 3 | 41 | 4.400332 | 0.5853367 | 2.964502 | 0 | 12.44875 | 0
2018-03-18 09:49 | 408907.5456 | 2160.0003 | 3 | 41 | 4.400322 | 0.5214939 | 2.982927 | 0 | 12.52983 | 0
2018-03-18 09:51 | 409027.5464 | 2280.0011 | 3 | 41 | 4.400343 | 0.4669285 | 2.999373 | 0 | 12.60219 | 0
2018-03-18 09:53 | 409147.5464 | 2400.0011 | 3 | 41 | 4.400342 | 0.4192295 | 3.014115 | 0 | 12.66706 | 0
2018-03-18 09:55 | 409267.5464 | 2520.0011 | 3 | 41 | 4.400322 | 0.3770523 | 3.027369 | 0 | 12.72538 | 0
2018-03-18 09:57 | 409387.5464 | 2640.0011 | 3 | 41 | 4.400321 | 0.3406258 | 3.039317 | 0 | 12.77796 | 0
2018-03-18 09:59 | 409507.5456 | 2760.0003 | 3 | 41 | 4.400305 | 0.3081474 | 3.050123 | 0 | 12.82551 | 0
2018-03-18 10:01 | 409627.5456 | 2880.0003 | 3 | 41 | 4.400333 | 0.2803383 | 3.059919 | 0 | 12.86861 | 0
2018-03-18 10:03 | 409747.5456 | 3000.0003 | 3 | 41 | 4.400311 | 0.2543221 | 3.068815 | 0 | 12.90776 | 0
2018-03-18 10:05 | 409867.5456 | 3120.0003 | 3 | 41 | 4.400305 | 0.2320137 | 3.076907 | 0 | 12.94337 | 0
2018-03-18 10:07 | 409987.5456 | 3240.0003 | 3 | 41 | 4.4003 | 0.211132 | 3.084283 | 0 | 12.97582 | 0
2018-03-18 10:09 | 410107.5457 | 3360.0004 | 3 | 41 | 4.400307 | 0.1930923 | 3.091021 | 0 | 13.00547 | 0
2018-03-18 10:11 | 410227.5464 | 3480.0011 | 3 | 41 | 4.400319 | 0.1771336 | 3.097178 | 0 | 13.03256 | 0
2018-03-18 10:13 | 410347.5465 | 3600.0012 | 3 | 41 | 4.4003 | 0.161768 | 3.102816 | 0 | 13.05737 | 0
2018-03-18 10:15 | 410467.5457 | 3720.0004 | 3 | 41 | 4.400281 | 0.1482353 | 3.107986 | 0 | 13.08013 | 0
2018-03-18 10:17 | 410587.5457 | 3840.0004 | 3 | 41 | 4.400287 | 0.1360741 | 3.112725 | 0 | 13.10098 | 0
2018-03-18 10:19 | 410707.5464 | 3960.0011 | 3 | 41 | 4.400271 | 0.1248226 | 3.117083 | 0 | 13.12016 | 0
2018-03-18 10:21 | 410827.5457 | 4080.0004 | 3 | 41 | 4.400309 | 0.115427 | 3.121084 | 0 | 13.13776 | 0
2018-03-18 10:23 | 410947.5456 | 4200.0003 | 3 | 41 | 4.400297 | 0.106472 | 3.124774 | 0 | 13.154 | 0
2018-03-18 10:25 | 411067.5465 | 4320.0012 | 3 | 41 | 4.400301 | 0.09786034 | 3.128172 | 0 | 13.16895 | 0
2018-03-18 10:27 | 411187.5458 | 4440.0005 | 3 | 41 | 4.400288 | 0.09020233 | 3.131306 | 0 | 13.18274 | 0
2018-03-18 10:29 | 411307.5457 | 4560.0004 | 3 | 41 | 4.400294 | 0.08332825 | 3.134197 | 0 | 13.19546 | 0
2018-03-18 10:29 | 411338.2278 | 4590.6825 | 3 | 41 | 4.400285 | 0.08149147 | 3.1349 | 0 | 13.19855 | 0
2018-03-18 10:31 | 411458.3 | 120.0007 | 4 | 41 | 4.393921 | 0 | 3.1349 | 0 | 13.19855 | 0
2018-03-18 10:33 | 411578.3 | 239.9999 | 4 | 41 | 4.393295 | 0 | 3.1349 | 0 | 13.19855 | 0
2018-03-18 10:34 | 411638.3 | 300.0022 | 4 | 41 | 4.393063 | 0 | 3.1349 | 0 | 13.19855 | 0
2018-03-18 10:36 | 411758.3 | 120.0012 | 5 | 41 | 4.133872 | -3.259874 | 3.1349 | 0.1086545 | 13.19855 | 0.4524624
2018-03-18 10:38 | 411878.3 | 240.0004 | 5 | 41 | 4.094157 | -3.25986 | 3.1349 | 0.21731 | 13.19855 | 0.8994649
2018-03-18 10:40 | 411998.3 | 360.0007 | 5 | 41 | 4.053869 | -3.259872 | 3.1349 | 0.3259746 | 13.19855 | 1.342176
2018-03-18 10:42 | 412118.3 | 480.0012 | 5 | 41 | 4.012561 | -3.259869 | 3.1349 | 0.4346 | 13.19855 | 1.78029
2018-03-18 10:44 | 412238.3 | 600.0007 | 5 | 41 | 3.971083 | -3.259906 | 3.1349 | 0.5432869 | 13.19855 | 2.214144
2018-03-18 10:46 | 412358.3 | 720.0004 | 5 | 41 | 3.930303 | -3.259869 | 3.1349 | 0.6519119 | 13.19855 | 2.643279
2018-03-18 10:48 | 412478.3 | 840.0005 | 5 | 41 | 3.890858 | -3.259881 | 3.1349 | 0.760597 | 13.19855 | 3.068288
2018-03-18 10:50 | 412598.3 | 960.0004 | 5 | 41 | 3.853199 | -3.259881 | 3.1349 | 0.8692183 | 13.19855 | 3.488858
2018-03-18 10:52 | 412718.3 | 1080.0012 | 5 | 41 | 3.817407 | -3.259874 | 3.1349 | 0.9779044 | 13.19855 | 3.905686
2018-03-18 10:54 | 412838.3 | 1200.0004 | 5 | 41 | 3.783477 | -3.259831 | 3.1349 | 1.086536 | 13.19855 | 4.318517
2018-03-18 10:56 | 412958.3 | 1320.0004 | 5 | 41 | 3.751273 | -3.259848 | 3.1349 | 1.195208 | 13.19855 | 4.727908
2018-03-18 10:58 | 413078.3 | 1440.0004 | 5 | 41 | 3.721055 | -3.259817 | 3.1349 | 1.303868 | 13.19855 | 5.133864
2018-03-18 11:00 | 413198.3 | 1560.0021 | 5 | 41 | 3.692565 | -3.259874 | 3.1349 | 1.412525 | 13.19855 | 5.536622
2018-03-18 11:02 | 413318.3 | 1680.0012 | 5 | 41 | 3.665949 | -3.25983 | 3.1349 | 1.52117 | 13.19855 | 5.936341
2018-03-18 11:04 | 413438.3 | 1800.0003 | 5 | 41 | 3.641047 | -3.259892 | 3.1349 | 1.629827 | 13.19855 | 6.333305
2018-03-18 11:06 | 413558.3 | 1920.0004 | 5 | 41 | 3.618039 | -3.259851 | 3.1349 | 1.738483 | 13.19855 | 6.727655
2018-03-18 11:08 | 413678.3 | 2040.0021 | 5 | 41 | 3.597051 | -3.259848 | 3.1349 | 1.847141 | 13.19855 | 7.119624
2018-03-18 11:10 | 413798.3 | 2160.0004 | 5 | 41 | 3.578047 | -3.259817 | 3.1349 | 1.955791 | 13.19855 | 7.509394
2018-03-18 11:12 | 413918.3 | 2280.0004 | 5 | 41 | 3.56078 | -3.260115 | 3.1349 | 2.064447 | 13.19855 | 7.897221
2018-03-18 11:14 | 414038.3 | 2400.0003 | 5 | 41 | 3.544954 | -3.259792 | 3.1349 | 2.173093 | 13.19855 | 8.283216
2018-03-18 11:16 | 414158.3 | 2520.0003 | 5 | 41 | 3.529801 | -3.259889 | 3.1349 | 2.281763 | 13.19855 | 8.667617
2018-03-18 11:18 | 414278.3 | 2640.0004 | 5 | 41 | 3.51474 | -3.260163 | 3.1349 | 2.390426 | 13.19855 | 9.050362
2018-03-18 11:20 | 414398.3 | 2760.0003 | 5 | 41 | 3.498665 | -3.260158 | 3.1349 | 2.499089 | 13.19855 | 9.431424
2018-03-18 11:22 | 414518.3 | 2880.002 | 5 | 41 | 3.479852 | -3.260122 | 3.1349 | 2.607755 | 13.19855 | 9.810626
2018-03-18 11:24 | 414638.3 | 3000.0011 | 5 | 41 | 3.454587 | -3.260156 | 3.1349 | 2.716414 | 13.19855 | 10.18745
2018-03-18 11:26 | 414758.3 | 3120.0011 | 5 | 41 | 3.419316 | -3.260147 | 3.1349 | 2.825075 | 13.19855 | 10.56102
2018-03-18 11:28 | 414878.3 | 3240.0003 | 5 | 41 | 3.365368 | -3.26019 | 3.1349 | 2.933742 | 13.19855 | 10.92991
2018-03-18 11:30 | 414998.3 | 3360.0003 | 5 | 41 | 3.261268 | -3.260129 | 3.1349 | 3.042411 | 13.19855 | 11.29072
2018-03-18 11:32 | 415100.5 | 3462.1585 | 5 | 41 | 2.999979 | -3.260186 | 3.1349 | 3.134908 | 13.19855 | 11.58297
2018-03-18 11:34 | 415220.6 | 120.0009 | 6 | 41 | 3.339412 | 0 | 3.1349 | 3.134908 | 13.19855 | 11.58297
2018-03-18 11:36 | 415340.6 | 240.0009 | 6 | 41 | 3.350917 | 0 | 3.1349 | 3.134908 | 13.19855 | 11.58297
2018-03-18 11:37 | 415400.6 | 300.0024 | 6 | 41 | 3.35418 | 0 | 3.1349 | 3.134908 | 13.19855 | 11.58297
2018-03-18 11:37 | 415400.6 | 0.0024 | 7 | 42 | 3.35424 | 0 | 0 | 0 | 0 | 0
2018-03-18 11:39 | 415520.7 | 120.002 | 2 | 42 | 3.984148 | 4.889963 | 0.1622896 | 0 | 0.627117 | 0
2018-03-18 11:41 | 415640.7 | 240.0011 | 2 | 42 | 4.025711 | 4.889967 | 0.3252876 | 0 | 1.280075 | 0
2018-03-18 11:43 | 415760.7 | 360.0002 | 2 | 42 | 4.062504 | 4.889961 | 0.4882972 | 0 | 1.939404 | 0
2018-03-18 11:45 | 415880.7 | 480.0002 | 2 | 42 | 4.092527 | 4.889908 | 0.6512751 | 0 | 2.604023 | 0
2018-03-18 11:47 | 416000.7 | 600.0003 | 2 | 42 | 4.117681 | 4.889997 | 0.814262 | 0 | 3.273161 | 0
2018-03-18 11:49 | 416120.7 | 720.0002 | 2 | 42 | 4.140409 | 4.889946 | 0.9772544 | 0 | 3.946163 | 0
2018-03-18 11:51 | 416240.7 | 840.001 | 2 | 42 | 4.165163 | 4.889975 | 1.14026 | 0 | 4.62305 | 0
2018-03-18 11:53 | 416360.7 | 960.0002 | 2 | 42 | 4.192871 | 4.889971 | 1.303254 | 0 | 5.304165 | 0
2018-03-18 11:55 | 416480.7 | 1080.001 | 2 | 42 | 4.200378 | 4.498869 | 1.46119 | 0 | 5.967404 | 0
2018-03-18 11:57 | 416600.7 | 1200.0002 | 2 | 42 | 4.200405 | 4.014606 | 1.603039 | 0 | 6.563225 | 0
2018-03-18 11:59 | 416720.7 | 1320.0002 | 2 | 42 | 4.200382 | 3.54141 | 1.728931 | 0 | 7.092019 | 0
2018-03-18 12:00 | 416795.6 | 1394.956 | 2 | 42 | 4.200395 | 3.259987 | 1.799718 | 0 | 7.389352 | 0
2018-03-18 12:02 | 416915.6 | 120.0011 | 3 | 42 | 4.22859 | 3.259857 | 1.907951 | 0 | 7.845379 | 0
2018-03-18 12:04 | 417035.6 | 240.0011 | 3 | 42 | 4.261415 | 3.259857 | 2.0166 | 0 | 8.306567 | 0
2018-03-18 12:06 | 417155.6 | 360.0011 | 3 | 42 | 4.296747 | 3.259897 | 2.125258 | 0 | 8.771502 | 0
2018-03-18 12:08 | 417275.6 | 480.0011 | 3 | 42 | 4.334382 | 3.259867 | 2.233928 | 0 | 9.240458 | 0
2018-03-18 12:10 | 417395.6 | 600.0011 | 3 | 42 | 4.374068 | 3.259823 | 2.342579 | 0 | 9.713531 | 0
2018-03-18 12:12 | 417515.6 | 720.0015 | 3 | 42 | 4.400405 | 3.016945 | 2.449684 | 0 | 10.18391 | 0
2018-03-18 12:14 | 417635.6 | 840.0002 | 3 | 42 | 4.400396 | 2.524035 | 2.541703 | 0 | 10.58883 | 0
2018-03-18 12:16 | 417755.6 | 960.0011 | 3 | 42 | 4.400395 | 2.12418 | 2.618938 | 0 | 10.9287 | 0
2018-03-18 12:18 | 417875.6 | 1080.0003 | 3 | 42 | 4.400384 | 1.796408 | 2.684093 | 0 | 11.2154 | 0
2018-03-18 12:20 | 417995.6 | 1200.0011 | 3 | 42 | 4.40038 | 1.528357 | 2.739351 | 0 | 11.45856 | 0
2018-03-18 12:22 | 418115.6 | 1320.0011 | 3 | 42 | 4.400385 | 1.308674 | 2.786512 | 0 | 11.66609 | 0
2018-03-18 12:24 | 418235.6 | 1440.0002 | 3 | 42 | 4.400342 | 1.1269 | 2.827006 | 0 | 11.84428 | 0
2018-03-18 12:26 | 418355.6 | 1560.0011 | 3 | 42 | 4.400364 | 0.9779835 | 2.862006 | 0 | 11.99829 | 0
2018-03-18 12:28 | 418475.6 | 1680.0011 | 3 | 42 | 4.40034 | 0.8532181 | 2.892449 | 0 | 12.13225 | 0
2018-03-18 12:30 | 418595.6 | 1800.0011 | 3 | 42 | 4.400313 | 0.7480354 | 2.9191 | 0 | 12.24952 | 0
2018-03-18 12:32 | 418715.6 | 1920.0011 | 3 | 42 | 4.400301 | 0.6601753 | 2.942555 | 0 | 12.35273 | 0
2018-03-18 12:34 | 418835.6 | 2040.0003 | 3 | 42 | 4.400302 | 0.5858917 | 2.963315 | 0 | 12.44408 | 0
2018-03-18 12:36 | 418955.6 | 2160.0011 | 3 | 42 | 4.40033 | 0.5226688 | 2.981778 | 0 | 12.52533 | 0
2018-03-18 12:38 | 419075.6 | 2280.0011 | 3 | 42 | 4.400322 | 0.4675865 | 2.998268 | 0 | 12.59789 | 0
2018-03-18 12:40 | 419195.6 | 2400.0003 | 3 | 42 | 4.400321 | 0.4200077 | 3.013046 | 0 | 12.66291 | 0
2018-03-18 12:42 | 419315.6 | 2520.0003 | 3 | 42 | 4.40031 | 0.3781109 | 3.026337 | 0 | 12.7214 | 0
2018-03-18 12:44 | 419435.6 | 2640.0011 | 3 | 42 | 4.400326 | 0.341713 | 3.038319 | 0 | 12.77412 | 0
2018-03-18 12:46 | 419555.6 | 2760.0011 | 3 | 42 | 4.400324 | 0.3092155 | 3.049158 | 0 | 12.82182 | 0
2018-03-18 12:48 | 419675.6 | 2880.0028 | 3 | 42 | 4.400301 | 0.280426 | 3.058981 | 0 | 12.86504 | 0
2018-03-18 12:50 | 419795.6 | 3000.0011 | 3 | 42 | 4.400327 | 0.2554283 | 3.067899 | 0 | 12.90428 | 0
2018-03-18 12:52 | 419915.6 | 3120.0003 | 3 | 42 | 4.40031 | 0.2327309 | 3.076019 | 0 | 12.94001 | 0
2018-03-18 12:54 | 420035.6 | 3240.0011 | 3 | 42 | 4.400309 | 0.212162 | 3.083425 | 0 | 12.9726 | 0
2018-03-18 12:56 | 420155.6 | 3360.0011 | 3 | 42 | 4.400264 | 0.1930618 | 3.090188 | 0 | 13.00236 | 0
2018-03-18 12:58 | 420275.6 | 3480.002 | 3 | 42 | 4.400308 | 0.1775188 | 3.096367 | 0 | 13.02955 | 0
2018-03-18 13:00 | 420395.6 | 3600.0011 | 3 | 42 | 4.400328 | 0.1630383 | 3.102026 | 0 | 13.05445 | 0
2018-03-18 13:02 | 420515.6 | 3720.0003 | 3 | 42 | 4.400314 | 0.1493301 | 3.107209 | 0 | 13.07726 | 0
2018-03-18 13:04 | 420635.6 | 3840.0011 | 3 | 42 | 4.400311 | 0.1371937 | 3.11197 | 0 | 13.09821 | 0
2018-03-18 13:06 | 420755.6 | 3960.0011 | 3 | 42 | 4.400297 | 0.1259365 | 3.116339 | 0 | 13.11743 | 0
2018-03-18 13:08 | 420875.6 | 4080.002 | 3 | 42 | 4.400306 | 0.1158295 | 3.120362 | 0 | 13.13514 | 0
2018-03-18 13:10 | 420995.6 | 4200.0011 | 3 | 42 | 4.400299 | 0.1065159 | 3.12406 | 0 | 13.15141 | 0
2018-03-18 13:12 | 421115.6 | 4320.0011 | 3 | 42 | 4.400298 | 0.09819031 | 3.127472 | 0 | 13.16642 | 0
2018-03-18 13:14 | 421235.6 | 4440.0006 | 3 | 42 | 4.400314 | 0.09095955 | 3.130615 | 0 | 13.18025 | 0
2018-03-18 13:16 | 421355.6 | 4560.0014 | 3 | 42 | 4.400289 | 0.08375931 | 3.133514 | 0 | 13.19301 | 0
2018-03-18 13:17 | 421390.1 | 4594.4329 | 3 | 42 | 4.40028 | 0.08149529 | 3.134307 | 0 | 13.1965 | 0
2018-03-18 13:19 | 421510.1 | 120.0001 | 4 | 42 | 4.393925 | 0 | 3.134307 | 0 | 13.1965 | 0
2018-03-18 13:21 | 421630.1 | 240.0009 | 4 | 42 | 4.39329 | 0 | 3.134307 | 0 | 13.1965 | 0
2018-03-18 13:22 | 421690.1 | 300.0032 | 4 | 42 | 4.393056 | 0 | 3.134307 | 0 | 13.1965 | 0
2018-03-18 13:24 | 421810.2 | 120.001 | 5 | 42 | 4.133786 | -3.259844 | 3.134307 | 0.108655 | 13.1965 | 0.4524567
2018-03-18 13:26 | 421930.2 | 240.0001 | 5 | 42 | 4.09406 | -3.259862 | 3.134307 | 0.2173071 | 13.1965 | 0.8994331
2018-03-18 13:28 | 422050.2 | 360.0009 | 5 | 42 | 4.053711 | -3.259824 | 3.134307 | 0.3259592 | 13.1965 | 1.34208
2018-03-18 13:30 | 422170.2 | 480.0001 | 5 | 42 | 4.012348 | -3.259835 | 3.134307 | 0.4346064 | 13.1965 | 1.780262
2018-03-18 13:32 | 422290.2 | 600.0006 | 5 | 42 | 3.970813 | -3.259846 | 3.134307 | 0.5432663 | 13.1965 | 2.213984
2018-03-18 13:34 | 422410.2 | 720.0001 | 5 | 42 | 3.930092 | -3.259824 | 3.134307 | 0.6519167 | 13.1965 | 2.643193
2018-03-18 13:36 | 422530.2 | 840.0001 | 5 | 42 | 3.890683 | -3.259858 | 3.134307 | 0.7605713 | 13.1965 | 3.06806
2018-03-18 13:38 | 422650.2 | 960.0005 | 5 | 42 | 3.853002 | -3.259887 | 3.134307 | 0.8692201 | 13.1965 | 3.488712
2018-03-18 13:40 | 422770.2 | 1080.0005 | 5 | 42 | 3.817117 | -3.260139 | 3.134307 | 0.9778713 | 13.1965 | 3.905381
2018-03-18 13:42 | 422890.2 | 1200.0009 | 5 | 42 | 3.783076 | -3.259826 | 3.134307 | 1.08652 | 13.1965 | 4.318238
2018-03-18 13:44 | 423010.2 | 1320.0001 | 5 | 42 | 3.750998 | -3.260081 | 3.134307 | 1.195175 | 13.1965 | 4.727531
2018-03-18 13:46 | 423130.2 | 1440.0002 | 5 | 42 | 3.72074 | -3.26018 | 3.134307 | 1.30383 | 13.1965 | 5.133436
2018-03-18 13:48 | 423250.2 | 1560.0009 | 5 | 42 | 3.692261 | -3.259817 | 3.134307 | 1.41248 | 13.1965 | 5.536129
2018-03-18 13:50 | 423370.2 | 1680.0009 | 5 | 42 | 3.665635 | -3.259842 | 3.134307 | 1.521131 | 13.1965 | 5.935836
2018-03-18 13:52 | 423490.2 | 1800.0001 | 5 | 42 | 3.640725 | -3.260174 | 3.134307 | 1.629787 | 13.1965 | 6.332762
2018-03-18 13:54 | 423610.2 | 1920.0009 | 5 | 42 | 3.617717 | -3.260166 | 3.134307 | 1.738443 | 13.1965 | 6.727082
2018-03-18 13:56 | 423730.2 | 2040.0001 | 5 | 42 | 3.596827 | -3.259824 | 3.134307 | 1.847097 | 13.1965 | 7.119004
2018-03-18 13:58 | 423850.2 | 2160.0001 | 5 | 42 | 3.577831 | -3.259838 | 3.134307 | 1.955749 | 13.1965 | 7.508759
2018-03-18 14:00 | 423970.2 | 2280.0001 | 5 | 42 | 3.560565 | -3.259831 | 3.134307 | 2.064398 | 13.1965 | 7.896534
2018-03-18 14:02 | 424090.2 | 2400.0001 | 5 | 42 | 3.544719 | -3.259826 | 3.134307 | 2.173049 | 13.1965 | 8.282523
2018-03-18 14:04 | 424210.2 | 2520.001 | 5 | 42 | 3.5296 | -3.260088 | 3.134307 | 2.281703 | 13.1965 | 8.666844
2018-03-18 14:06 | 424330.2 | 2640.0001 | 5 | 42 | 3.514527 | -3.259807 | 3.134307 | 2.390352 | 13.1965 | 9.049515
2018-03-18 14:08 | 424450.2 | 2760.0001 | 5 | 42 | 3.498518 | -3.260188 | 3.134307 | 2.499023 | 13.1965 | 9.430588
2018-03-18 14:10 | 424570.2 | 2880.001 | 5 | 42 | 3.479702 | -3.260139 | 3.134307 | 2.60766 | 13.1965 | 9.809675
2018-03-18 14:12 | 424690.2 | 3000.001 | 5 | 42 | 3.454393 | -3.260125 | 3.134307 | 2.716354 | 13.1965 | 10.1866
2018-03-18 14:14 | 424810.2 | 3120.0001 | 5 | 42 | 3.419017 | -3.260182 | 3.134307 | 2.825018 | 13.1965 | 10.56015
2018-03-18 14:16 | 424930.2 | 3240.001 | 5 | 42 | 3.3648 | -3.260176 | 3.134307 | 2.933686 | 13.1965 | 10.929
2018-03-18 14:18 | 425050.2 | 3360.001 | 5 | 42 | 3.260545 | -3.260118 | 3.134307 | 3.042341 | 13.1965 | 11.2897
2018-03-18 14:20 | 425151.8 | 3461.644 | 5 | 42 | 2.999968 | -3.260137 | 3.134307 | 3.134385 | 13.1965 | 11.58048
2018-03-18 14:22 | 425271.9 | 120.0007 | 6 | 42 | 3.339368 | 0 | 3.134307 | 3.134385 | 13.1965 | 11.58048
2018-03-18 14:24 | 425391.9 | 240.0001 | 6 | 42 | 3.350882 | 0 | 3.134307 | 3.134385 | 13.1965 | 11.58048
2018-03-18 14:25 | 425451.9 | 300.0015 | 6 | 42 | 3.354169 | 0 | 3.134307 | 3.134385 | 13.1965 | 11.58048
2018-03-18 14:25 | 425451.9 | 0.0025 | 7 | 43 | 3.354238 | 0 | 0 | 0 | 0 | 0
2018-03-18 14:27 | 425572 | 120.0002 | 2 | 43 | 3.984304 | 4.889956 | 0.16228 | 0 | 0.6270943 | 0
2018-03-18 14:29 | 425692 | 240.0002 | 2 | 43 | 4.025916 | 4.889954 | 0.3252675 | 0 | 1.28004 | 0
2018-03-18 14:31 | 425812 | 360.001 | 2 | 43 | 4.062733 | 4.889992 | 0.48829 | 0 | 1.93946 | 0
2018-03-18 14:33 | 425932 | 480.0001 | 2 | 43 | 4.092839 | 4.889965 | 0.6512727 | 0 | 2.604146 | 0
2018-03-18 14:35 | 426052 | 600.0009 | 2 | 43 | 4.118019 | 4.889929 | 0.8142744 | 0 | 3.273398 | 0
2018-03-18 14:37 | 426172 | 720.0001 | 2 | 43 | 4.140687 | 4.889986 | 0.9772382 | 0 | 3.946333 | 0
2018-03-18 14:39 | 426292 | 840.0001 | 2 | 43 | 4.165308 | 4.889992 | 1.140254 | 0 | 4.623291 | 0
2018-03-18 14:41 | 426412 | 960.001 | 2 | 43 | 4.19305 | 4.889975 | 1.303246 | 0 | 5.304425 | 0
2018-03-18 14:43 | 426532 | 1080.0001 | 2 | 43 | 4.200397 | 4.498833 | 1.461144 | 0 | 5.967511 | 0
2018-03-18 14:45 | 426652 | 1200.0002 | 2 | 43 | 4.200381 | 4.013161 | 1.603009 | 0 | 6.563398 | 0
2018-03-18 14:47 | 426772 | 1320.0001 | 2 | 43 | 4.200381 | 3.541685 | 1.728877 | 0 | 7.092094 | 0
2018-03-18 14:48 | 426846.8 | 1394.8543 | 2 | 43 | 4.2004 | 3.259987 | 1.799566 | 0 | 7.389013 | 0
2018-03-18 14:50 | 426966.8 | 120.0009 | 3 | 43 | 4.228563 | 3.259888 | 1.907798 | 0 | 7.845039 | 0
2018-03-18 14:52 | 427086.8 | 240.0001 | 3 | 43 | 4.261425 | 3.259859 | 2.016456 | 0 | 8.306272 | 0
2018-03-18 14:54 | 427206.8 | 360.0001 | 3 | 43 | 4.296741 | 3.259846 | 2.125101 | 0 | 8.771153 | 0
2018-03-18 14:56 | 427326.8 | 480.0008 | 3 | 43 | 4.334371 | 3.259809 | 2.233771 | 0 | 9.240103 | 0
2018-03-18 14:58 | 427446.8 | 600.0008 | 3 | 43 | 4.373973 | 3.259842 | 2.342422 | 0 | 9.713174 | 0
2018-03-18 15:00 | 427566.8 | 720.0001 | 3 | 43 | 4.400393 | 3.01845 | 2.449549 | 0 | 10.18365 | 0
2018-03-18 15:02 | 427686.8 | 840.0009 | 3 | 43 | 4.400408 | 2.524075 | 2.541589 | 0 | 10.58866 | 0
2018-03-18 15:04 | 427806.8 | 960.0001 | 3 | 43 | 4.400392 | 2.123833 | 2.618819 | 0 | 10.9285 | 0
2018-03-18 15:06 | 427926.8 | 1080.0009 | 3 | 43 | 4.40038 | 1.795666 | 2.683947 | 0 | 11.21509 | 0
2018-03-18 15:08 | 428046.8 | 1200.0009 | 3 | 43 | 4.400354 | 1.527113 | 2.739183 | 0 | 11.45815 | 0
2018-03-18 15:10 | 428166.8 | 1320.0009 | 3 | 43 | 4.40037 | 1.307886 | 2.786314 | 0 | 11.66554 | 0
2018-03-18 15:12 | 428286.8 | 1440.0009 | 3 | 43 | 4.400356 | 1.126646 | 2.826786 | 0 | 11.84363 | 0
2018-03-18 15:14 | 428406.8 | 1560.0009 | 3 | 43 | 4.40034 | 0.9767513 | 2.861777 | 0 | 11.9976 | 0
2018-03-18 15:16 | 428526.8 | 1680.0009 | 3 | 43 | 4.400334 | 0.852047 | 2.892202 | 0 | 12.13148 | 0
2018-03-18 15:18 | 428646.8 | 1800.0001 | 3 | 43 | 4.400328 | 0.7478123 | 2.918832 | 0 | 12.24867 | 0
2018-03-18 15:20 | 428766.8 | 1920.0001 | 3 | 43 | 4.400327 | 0.6604614 | 2.942269 | 0 | 12.3518 | 0
2018-03-18 15:22 | 428886.8 | 2040.0001 | 3 | 43 | 4.400339 | 0.5862923 | 2.963019 | 0 | 12.4431 | 0
2018-03-18 15:24 | 429006.8 | 2160.0008 | 3 | 43 | 4.400322 | 0.5217934 | 2.981466 | 0 | 12.52428 | 0
2018-03-18 15:26 | 429126.8 | 2280.0009 | 3 | 43 | 4.400314 | 0.4669495 | 2.997936 | 0 | 12.59675 | 0
2018-03-18 15:28 | 429246.8 | 2400.0017 | 3 | 43 | 4.400332 | 0.4194145 | 3.012703 | 0 | 12.66173 | 0
2018-03-18 15:30 | 429366.8 | 2520.0017 | 3 | 43 | 4.400304 | 0.3777332 | 3.025976 | 0 | 12.72014 | 0
2018-03-18 15:32 | 429486.8 | 2640.0009 | 3 | 43 | 4.400328 | 0.3413582 | 3.037945 | 0 | 12.7728 | 0
2018-03-18 15:34 | 429606.8 | 2760.0002 | 3 | 43 | 4.400325 | 0.3092136 | 3.048772 | 0 | 12.82044 | 0
2018-03-18 15:36 | 429726.8 | 2880.0008 | 3 | 43 | 4.400318 | 0.280405 | 3.058581 | 0 | 12.86361 | 0
2018-03-18 15:38 | 429846.8 | 3000.0001 | 3 | 43 | 4.400293 | 0.2543526 | 3.067489 | 0 | 12.90281 | 0
2018-03-18 15:40 | 429966.8 | 3120.0009 | 3 | 43 | 4.400313 | 0.2323513 | 3.075596 | 0 | 12.93848 | 0
2018-03-18 15:42 | 430086.8 | 3240.0009 | 3 | 43 | 4.400324 | 0.2123203 | 3.082991 | 0 | 12.97102 | 0
2018-03-18 15:44 | 430206.8 | 3360.0017 | 3 | 43 | 4.400301 | 0.1934528 | 3.089746 | 0 | 13.00074 | 0
2018-03-18 15:46 | 430326.8 | 3480 | 3 | 43 | 4.400324 | 0.1774254 | 3.095921 | 0 | 13.02792 | 0
2018-03-18 15:48 | 430446.8 | 3600.0003 | 3 | 43 | 4.400278 | 0.1617641 | 3.101575 | 0 | 13.05279 | 0
2018-03-18 15:50 | 430566.8 | 3720.0002 | 3 | 43 | 4.400284 | 0.148632 | 3.106755 | 0 | 13.07559 | 0
2018-03-18 15:52 | 430686.8 | 3840.0002 | 3 | 43 | 4.400343 | 0.1371536 | 3.111509 | 0 | 13.09651 | 0
2018-03-18 15:54 | 430806.8 | 3960.0009 | 3 | 43 | 4.400294 | 0.1254883 | 3.115878 | 0 | 13.11573 | 0
2018-03-18 15:56 | 430926.8 | 4080.0009 | 3 | 43 | 4.400296 | 0.1154709 | 3.119893 | 0 | 13.1334 | 0
2018-03-18 15:58 | 431046.8 | 4200.0009 | 3 | 43 | 4.400285 | 0.1064911 | 3.123589 | 0 | 13.14966 | 0
2018-03-18 16:00 | 431166.8 | 4320.0009 | 3 | 43 | 4.400263 | 0.09747124 | 3.126992 | 0 | 13.16464 | 0
2018-03-18 16:02 | 431286.8 | 4440.001 | 3 | 43 | 4.400293 | 0.09057808 | 3.130122 | 0 | 13.17841 | 0
2018-03-18 16:04 | 431406.8 | 4560.0017 | 3 | 43 | 4.400304 | 0.08372498 | 3.133015 | 0 | 13.19114 | 0
2018-03-18 16:05 | 431445.5 | 4598.6704 | 3 | 43 | 4.400281 | 0.08149719 | 3.133901 | 0 | 13.19504 | 0
2018-03-18 16:07 | 431565.5 | 120.0026 | 4 | 43 | 4.393935 | 0 | 3.133901 | 0 | 13.19504 | 0
2018-03-18 16:09 | 431685.5 | 240.001 | 4 | 43 | 4.393303 | 0 | 3.133901 | 0 | 13.19504 | 0
2018-03-18 16:10 | 431745.5 | 300.0016 | 4 | 43 | 4.39307 | 0 | 3.133901 | 0 | 13.19504 | 0
2018-03-18 16:12 | 431865.6 | 120.0001 | 5 | 43 | 4.133532 | -3.259892 | 3.133901 | 0.1086556 | 13.19504 | 0.4524349
2018-03-18 16:14 | 431985.6 | 240.0009 | 5 | 43 | 4.093817 | -3.259926 | 3.133901 | 0.2173124 | 13.19504 | 0.8994036
2018-03-18 16:16 | 432105.6 | 360.0009 | 5 | 43 | 4.053492 | -3.259876 | 3.133901 | 0.3259654 | 13.19504 | 1.342028
2018-03-18 16:18 | 432225.6 | 480.0009 | 5 | 43 | 4.012183 | -3.259885 | 3.133901 | 0.4346103 | 13.19504 | 1.78018
2018-03-18 16:20 | 432345.6 | 600.0009 | 5 | 43 | 3.970755 | -3.259892 | 3.133901 | 0.5432892 | 13.19504 | 2.213968
2018-03-18 16:22 | 432465.6 | 720.0011 | 5 | 43 | 3.9299 | -3.259865 | 3.133901 | 0.6519465 | 13.19504 | 2.643186
2018-03-18 16:24 | 432585.6 | 840.0001 | 5 | 43 | 3.890509 | -3.259892 | 3.133901 | 0.7606006 | 13.19504 | 3.06803
2018-03-18 16:26 | 432705.6 | 960.0009 | 5 | 43 | 3.852821 | -3.259893 | 3.133901 | 0.8692472 | 13.19504 | 3.488655
2018-03-18 16:28 | 432825.6 | 1080.0002 | 5 | 43 | 3.816988 | -3.259874 | 3.133901 | 0.977913 | 13.19504 | 3.905363
2018-03-18 16:30 | 432945.6 | 1200.0009 | 5 | 43 | 3.782987 | -3.259889 | 3.133901 | 1.086558 | 13.19504 | 4.318198
2018-03-18 16:32 | 433065.6 | 1320.0009 | 5 | 43 | 3.750876 | -3.259848 | 3.133901 | 1.195209 | 13.19504 | 4.727457
2018-03-18 16:34 | 433185.6 | 1440.0003 | 5 | 43 | 3.720645 | -3.259846 | 3.133901 | 1.303877 | 13.19504 | 5.133401
2018-03-18 16:36 | 433305.6 | 1560.001 | 5 | 43 | 3.692236 | -3.259848 | 3.133901 | 1.412497 | 13.19504 | 5.535978
2018-03-18 16:38 | 433425.6 | 1680.0003 | 5 | 43 | 3.66554 | -3.260072 | 3.133901 | 1.521189 | 13.19504 | 5.935827
2018-03-18 16:40 | 433545.6 | 1800.001 | 5 | 43 | 3.640647 | -3.259819 | 3.133901 | 1.629836 | 13.19504 | 6.332711
2018-03-18 16:42 | 433665.6 | 1920.001 | 5 | 43 | 3.617661 | -3.260195 | 3.133901 | 1.738497 | 13.19504 | 6.727037
2018-03-18 16:44 | 433785.6 | 2040.0003 | 5 | 43 | 3.596705 | -3.259865 | 3.133901 | 1.847149 | 13.19504 | 7.11895
2018-03-18 16:46 | 433905.6 | 2160.0009 | 5 | 43 | 3.577763 | -3.259826 | 3.133901 | 1.955805 | 13.19504 | 7.508708
2018-03-18 16:48 | 434025.6 | 2280.0009 | 5 | 43 | 3.560548 | -3.259865 | 3.133901 | 2.064452 | 13.19504 | 7.896472
2018-03-18 16:50 | 434145.6 | 2400.0004 | 5 | 43 | 3.544664 | -3.259821 | 3.133901 | 2.173126 | 13.19504 | 8.282536
2018-03-18 16:52 | 434265.6 | 2520.0009 | 5 | 43 | 3.529573 | -3.259874 | 3.133901 | 2.281775 | 13.19504 | 8.666839
2018-03-18 16:54 | 434385.6 | 2640.0011 | 5 | 43 | 3.514441 | -3.260163 | 3.133901 | 2.390443 | 13.19504 | 9.049571
2018-03-18 16:56 | 434505.6 | 2760.0002 | 5 | 43 | 3.498452 | -3.260174 | 3.133901 | 2.499099 | 13.19504 | 9.430584
2018-03-18 16:58 | 434625.6 | 2880.0002 | 5 | 43 | 3.479537 | -3.260149 | 3.133901 | 2.607757 | 13.19504 | 9.809732
2018-03-18 17:00 | 434745.6 | 3000.001 | 5 | 43 | 3.454181 | -3.260115 | 3.133901 | 2.716406 | 13.19504 | 10.18648
2018-03-18 17:02 | 434865.6 | 3120.001 | 5 | 43 | 3.418792 | -3.260163 | 3.133901 | 2.825086 | 13.19504 | 10.56006
2018-03-18 17:04 | 434985.6 | 3240.0011 | 5 | 43 | 3.364399 | -3.260113 | 3.133901 | 2.933756 | 13.19504 | 10.92888
2018-03-18 17:06 | 435105.6 | 3360.001 | 5 | 43 | 3.25953 | -3.259895 | 3.133901 | 3.042417 | 13.19504 | 11.28953
2018-03-18 17:07 | 435206.7 | 3461.0599 | 5 | 43 | 2.999987 | -3.260154 | 3.133901 | 3.133915 | 13.19504 | 11.57851
2018-03-18 17:09 | 435326.7 | 119.9999 | 6 | 43 | 3.340232 | 0 | 3.133901 | 3.133915 | 13.19504 | 11.57851
2018-03-18 17:11 | 435446.7 | 239.9998 | 6 | 43 | 3.351785 | 0 | 3.133901 | 3.133915 | 13.19504 | 11.57851
2018-03-18 17:12 | 435506.7 | 300.0013 | 6 | 43 | 3.355072 | 0 | 3.133901 | 3.133915 | 13.19504 | 11.57851
2018-03-18 17:12 | 435506.7 | 0.0025 | 7 | 44 | 3.355122 | 0 | 0 | 0 | 0 | 0
2018-03-18 17:14 | 435626.8 | 120.0002 | 2 | 44 | 3.984961 | 4.889952 | 0.1622677 | 0 | 0.627188 | 0
2018-03-18 17:16 | 435746.8 | 240.0002 | 2 | 44 | 4.02646 | 4.889971 | 0.3253017 | 0 | 1.28041 | 0
2018-03-18 17:18 | 435866.8 | 360.0002 | 2 | 44 | 4.063244 | 4.889944 | 0.4882622 | 0 | 1.93966 | 0
2018-03-18 17:20 | 435986.8 | 480.0001 | 2 | 44 | 4.093352 | 4.88998 | 0.651288 | 0 | 2.6046 | 0
2018-03-18 17:22 | 436106.8 | 600.001 | 2 | 44 | 4.118502 | 4.889996 | 0.8142799 | 0 | 3.27389 | 0
2018-03-18 17:24 | 436226.8 | 720.0001 | 2 | 44 | 4.141068 | 4.889929 | 0.9772614 | 0 | 3.946968 | 0
2018-03-18 17:26 | 436346.8 | 840.0001 | 2 | 44 | 4.165676 | 4.889927 | 1.140258 | 0 | 4.62391 | 0
2018-03-18 17:28 | 436466.8 | 960.0002 | 2 | 44 | 4.193443 | 4.889996 | 1.303252 | 0 | 5.305118 | 0
2018-03-18 17:30 | 436586.8 | 1080.001 | 2 | 44 | 4.200412 | 4.493832 | 1.460966 | 0 | 5.967444 | 0
2018-03-18 17:32 | 436706.8 | 1200.001 | 2 | 44 | 4.200376 | 4.009123 | 1.60268 | 0 | 6.562699 | 0
2018-03-18 17:34 | 436826.8 | 1320.001 | 2 | 44 | 4.200402 | 3.539867 | 1.728437 | 0 | 7.090925 | 0
2018-03-18 17:36 | 436900.9 | 1394.092 | 2 | 44 | 4.200387 | 3.259987 | 1.798393 | 0 | 7.384768 | 0
2018-03-18 17:38 | 437020.9 | 120.0009 | 3 | 44 | 4.228438 | 3.259882 | 1.906611 | 0 | 7.840724 | 0
2018-03-18 17:40 | 437140.9 | 240.0008 | 3 | 44 | 4.261265 | 3.25985 | 2.015283 | 0 | 8.301997 | 0
2018-03-18 17:42 | 437260.9 | 360.0008 | 3 | 44 | 4.296709 | 3.25985 | 2.123928 | 0 | 8.766866 | 0
2018-03-18 17:44 | 437380.9 | 480.0009 | 3 | 44 | 4.334253 | 3.259888 | 2.232606 | 0 | 9.235847 | 0
2018-03-18 17:46 | 437500.9 | 600.0008 | 3 | 44 | 4.373893 | 3.25985 | 2.34125 | 0 | 9.708878 | 0
2018-03-18 17:48 | 437620.9 | 720.0008 | 3 | 44 | 4.400391 | 3.018543 | 2.448383 | 0 | 10.17937 | 0
2018-03-18 17:50 | 437740.9 | 840.0001 | 3 | 44 | 4.400378 | 2.524069 | 2.540445 | 0 | 10.58448 | 0
2018-03-18 17:52 | 437860.9 | 960.0009 | 3 | 44 | 4.400398 | 2.124567 | 2.617693 | 0 | 10.9244 | 0
2018-03-18 17:54 | 437980.9 | 1080.0008 | 3 | 44 | 4.400393 | 1.79682 | 2.682846 | 0 | 11.2111 | 0
2018-03-18 17:56 | 438100.9 | 1200.0001 | 3 | 44 | 4.400363 | 1.528013 | 2.738104 | 0 | 11.45426 | 0
2018-03-18 17:58 | 438220.9 | 1320.0001 | 3 | 44 | 4.400382 | 1.308571 | 2.785266 | 0 | 11.66178 | 0
2018-03-18 18:00 | 438340.9 | 1440.0001 | 3 | 44 | 4.400351 | 1.127392 | 2.825759 | 0 | 11.83997 | 0
2018-03-18 18:02 | 438460.9 | 1560.0009 | 3 | 44 | 4.40035 | 0.9776649 | 2.860763 | 0 | 11.994 | 0
2018-03-18 18:04 | 438580.9 | 1680.0009 | 3 | 44 | 4.400345 | 0.8526001 | 2.891214 | 0 | 12.12799 | 0
2018-03-18 18:06 | 438700.9 | 1800.0009 | 3 | 44 | 4.40035 | 0.7486534 | 2.917852 | 0 | 12.24521 | 0
2018-03-18 18:08 | 438820.9 | 1920.0008 | 3 | 44 | 4.400356 | 0.6611443 | 2.941303 | 0 | 12.3484 | 0
2018-03-18 18:10 | 438940.9 | 2040.0008 | 3 | 44 | 4.400335 | 0.5862694 | 2.962053 | 0 | 12.43971 | 0
2018-03-18 18:12 | 439060.9 | 2160.0001 | 3 | 44 | 4.400334 | 0.5227718 | 2.980511 | 0 | 12.52093 | 0
2018-03-18 18:14 | 439180.9 | 2280.0009 | 3 | 44 | 4.400327 | 0.4673481 | 2.996996 | 0 | 12.59347 | 0
2018-03-18 18:16 | 439300.9 | 2400.0009 | 3 | 44 | 4.400332 | 0.4199905 | 3.01177 | 0 | 12.65848 | 0
2018-03-18 18:18 | 439420.9 | 2520.0001 | 3 | 44 | 4.40032 | 0.3781681 | 3.025055 | 0 | 12.71694 | 0
2018-03-18 18:20 | 439540.9 | 2640.0001 | 3 | 44 | 4.400307 | 0.3413162 | 3.037038 | 0 | 12.76967 | 0
2018-03-18 18:22 | 439660.9 | 2760.0009 | 3 | 44 | 4.400331 | 0.3095741 | 3.047874 | 0 | 12.81735 | 0
2018-03-18 18:24 | 439780.9 | 2880.0001 | 3 | 44 | 4.400321 | 0.2808247 | 3.057698 | 0 | 12.86058 | 0
2018-03-18 18:26 | 439900.9 | 3000.0009 | 3 | 44 | 4.400303 | 0.2551823 | 3.066622 | 0 | 12.89985 | 0
2018-03-18 18:28 | 440020.9 | 3120.0009 | 3 | 44 | 4.400301 | 0.2324142 | 3.074742 | 0 | 12.93558 | 0
2018-03-18 18:30 | 440140.9 | 3240.0009 | 3 | 44 | 4.400312 | 0.2124443 | 3.082146 | 0 | 12.96816 | 0
2018-03-18 18:32 | 440260.9 | 3360.0001 | 3 | 44 | 4.400318 | 0.1941261 | 3.088906 | 0 | 12.99791 | 0
2018-03-18 18:34 | 440380.9 | 3480.0009 | 3 | 44 | 4.400329 | 0.1776924 | 3.095089 | 0 | 13.02511 | 0
2018-03-18 18:36 | 440500.9 | 3600.0001 | 3 | 44 | 4.400266 | 0.1620464 | 3.100752 | 0 | 13.05003 | 0
2018-03-18 18:38 | 440620.9 | 3720.0009 | 3 | 44 | 4.400293 | 0.1493454 | 3.105942 | 0 | 13.07287 | 0
2018-03-18 18:40 | 440740.9 | 3840.0009 | 3 | 44 | 4.400325 | 0.1375065 | 3.110707 | 0 | 13.09384 | 0
2018-03-18 18:42 | 440860.9 | 3960.0009 | 3 | 44 | 4.400309 | 0.1259308 | 3.115089 | 0 | 13.11312 | 0
2018-03-18 18:44 | 440980.9 | 4080.0001 | 3 | 44 | 4.400273 | 0.1150818 | 3.119114 | 0 | 13.13083 | 0
2018-03-18 18:46 | 441100.9 | 4200.0001 | 3 | 44 | 4.400278 | 0.1065426 | 3.122817 | 0 | 13.14713 | 0
2018-03-18 18:48 | 441220.9 | 4320.0009 | 3 | 44 | 4.400298 | 0.09860611 | 3.126235 | 0 | 13.16216 | 0
2018-03-18 18:50 | 441340.9 | 4440.0002 | 3 | 44 | 4.400309 | 0.09099579 | 3.12939 | 0 | 13.17605 | 0
2018-03-18 18:52 | 441460.9 | 4560.0017 | 3 | 44 | 4.400266 | 0.08338928 | 3.132294 | 0 | 13.18882 | 0
2018-03-18 18:52 | 441506.6 | 4605.664 | 3 | 44 | 4.400306 | 0.08149529 | 3.13334 | 0 | 13.19343 | 0
2018-03-18 18:54 | 441626.6 | 120.0006 | 4 | 44 | 4.393932 | 0 | 3.13334 | 0 | 13.19343 | 0
2018-03-18 18:56 | 441746.6 | 239.9999 | 4 | 44 | 4.393303 | 0 | 3.13334 | 0 | 13.19343 | 0
2018-03-18 18:57 | 441806.6 | 300.0021 | 4 | 44 | 4.39306 | 0 | 3.13334 | 0 | 13.19343 | 0
2018-03-18 18:59 | 441926.7 | 120.001 | 5 | 44 | 4.133388 | -3.259856 | 3.13334 | 0.1086558 | 13.19343 | 0.4524208
2018-03-18 19:01 | 442046.7 | 240.0009 | 5 | 44 | 4.093647 | -3.259831 | 3.13334 | 0.2172956 | 13.19343 | 0.8993053
2018-03-18 19:03 | 442166.7 | 360.0001 | 5 | 44 | 4.053315 | -3.259848 | 3.13334 | 0.3259719 | 13.19343 | 1.342009
2018-03-18 19:05 | 442286.7 | 480.0009 | 5 | 44 | 4.01199 | -3.259813 | 3.13334 | 0.43461 | 13.19343 | 1.780115
2018-03-18 19:07 | 442406.7 | 600.0009 | 5 | 44 | 3.970448 | -3.260133 | 3.13334 | 0.5432878 | 13.19343 | 2.213872
2018-03-18 19:09 | 442526.7 | 720.0009 | 5 | 44 | 3.929684 | -3.259854 | 3.13334 | 0.6519464 | 13.19343 | 2.643072
2018-03-18 19:11 | 442646.7 | 840.0009 | 5 | 44 | 3.890263 | -3.259865 | 3.13334 | 0.7605957 | 13.19343 | 3.067876
2018-03-18 19:13 | 442766.7 | 960.0009 | 5 | 44 | 3.85248 | -3.260207 | 3.13334 | 0.8692638 | 13.19343 | 3.488557
2018-03-18 19:15 | 442886.7 | 1080.0009 | 5 | 44 | 3.816672 | -3.259815 | 3.13334 | 0.9779094 | 13.19343 | 3.90515
2018-03-18 19:17 | 443006.7 | 1200.0009 | 5 | 44 | 3.782688 | -3.259821 | 3.13334 | 1.086561 | 13.19343 | 4.317977
2018-03-18 19:19 | 443126.7 | 1320.0009 | 5 | 44 | 3.750607 | -3.259826 | 3.13334 | 1.195229 | 13.19343 | 4.727272
2018-03-18 19:21 | 443246.7 | 1440.001 | 5 | 44 | 3.720363 | -3.259854 | 3.13334 | 1.303887 | 13.19343 | 5.133143
2018-03-18 19:23 | 443366.7 | 1560.0001 | 5 | 44 | 3.691907 | -3.260135 | 3.13334 | 1.412541 | 13.19343 | 5.535813
2018-03-18 19:25 | 443486.7 | 1680.0002 | 5 | 44 | 3.665297 | -3.259811 | 3.13334 | 1.521202 | 13.19343 | 5.935518
2018-03-18 19:27 | 443606.7 | 1800.0009 | 5 | 44 | 3.640376 | -3.259838 | 3.13334 | 1.629856 | 13.19343 | 6.332398
2018-03-18 19:29 | 443726.7 | 1920.0009 | 5 | 44 | 3.617359 | -3.259871 | 3.13334 | 1.738504 | 13.19343 | 6.726647
2018-03-18 19:31 | 443846.7 | 2040.0009 | 5 | 44 | 3.596364 | -3.259813 | 3.13334 | 1.847148 | 13.19343 | 7.118493
2018-03-18 19:33 | 443966.7 | 2160.0009 | 5 | 44 | 3.577422 | -3.259831 | 3.13334 | 1.955791 | 13.19343 | 7.508168
2018-03-18 19:35 | 444086.7 | 2280.0002 | 5 | 44 | 3.560241 | -3.259854 | 3.13334 | 2.064472 | 13.19343 | 7.896017
2018-03-18 19:37 | 444206.7 | 2400.0003 | 5 | 44 | 3.544404 | -3.259842 | 3.13334 | 2.173127 | 13.19343 | 8.281982
2018-03-18 19:39 | 444326.7 | 2520.0018 | 5 | 44 | 3.529245 | -3.259956 | 3.13334 | 2.281785 | 13.19343 | 8.666286
2018-03-18 19:41 | 444446.7 | 2640.0009 | 5 | 44 | 3.514073 | -3.25986 | 3.13334 | 2.390437 | 13.19343 | 9.048925
2018-03-18 19:43 | 444566.7 | 2760.0009 | 5 | 44 | 3.49802 | -3.259838 | 3.13334 | 2.499099 | 13.19343 | 9.429909
2018-03-18 19:45 | 444686.7 | 2880.0009 | 5 | 44 | 3.479091 | -3.259942 | 3.13334 | 2.60775 | 13.19343 | 9.808988
2018-03-18 19:47 | 444806.7 | 3000.0002 | 5 | 44 | 3.453727 | -3.260145 | 3.13334 | 2.716416 | 13.19343 | 10.18575
2018-03-18 19:49 | 444926.7 | 3120.0018 | 5 | 44 | 3.418333 | -3.259842 | 3.13334 | 2.825082 | 13.19343 | 10.55923
2018-03-18 19:51 | 445046.7 | 3240.0018 | 5 | 44 | 3.363895 | -3.260139 | 3.13334 | 2.933745 | 13.19343 | 10.92798
2018-03-18 19:53 | 445166.7 | 3360.0001 | 5 | 44 | 3.258575 | -3.25983 | 3.13334 | 3.0424 | 13.19343 | 11.28853
2018-03-18 19:55 | 445267.2 | 3460.5271 | 5 | 44 | 2.999984 | -3.259871 | 3.13334 | 3.133406 | 13.19343 | 11.57589
2018-03-18 19:57 | 445387.3 | 120.0005 | 6 | 44 | 3.340624 | 0 | 3.13334 | 3.133406 | 13.19343 | 11.57589
2018-03-18 19:59 | 445507.3 | 240.0005 | 6 | 44 | 3.352209 | 0 | 3.13334 | 3.133406 | 13.19343 | 11.57589
2018-03-18 20:00 | 445567.3 | 300.0019 | 6 | 44 | 3.355505 | 0 | 3.13334 | 3.133406 | 13.19343 | 11.57589
2018-03-18 20:00 | 445567.3 | 0.0024 | 7 | 45 | 3.355427 | 0 | 0 | 0 | 0 | 0
2018-03-18 20:02 | 445687.4 | 120.0002 | 2 | 45 | 3.985129 | 4.88991 | 0.1622841 | 0 | 0.6273006 | 0
2018-03-18 20:04 | 445807.4 | 240.0002 | 2 | 45 | 4.026639 | 4.889935 | 0.3252532 | 0 | 1.28029 | 0
2018-03-18 20:06 | 445927.4 | 360.0002 | 2 | 45 | 4.06351 | 4.889919 | 0.4882713 | 0 | 1.939809 | 0
2018-03-18 20:08 | 446047.4 | 480.0002 | 2 | 45 | 4.093609 | 4.889959 | 0.6512386 | 0 | 2.604554 | 0
2018-03-18 20:10 | 446167.4 | 600.0002 | 2 | 45 | 4.118643 | 4.889917 | 0.8142651 | 0 | 3.274019 | 0
2018-03-18 20:12 | 446287.4 | 720.001 | 2 | 45 | 4.141293 | 4.889889 | 0.9772368 | 0 | 3.947083 | 0
2018-03-18 20:14 | 446407.4 | 840.0002 | 2 | 45 | 4.166002 | 4.889973 | 1.140237 | 0 | 4.624086 | 0
2018-03-18 20:16 | 446527.4 | 960.0002 | 2 | 45 | 4.193576 | 4.889946 | 1.303237 | 0 | 5.305351 | 0
2018-03-18 20:18 | 446647.4 | 1080.0002 | 2 | 45 | 4.200392 | 4.49115 | 1.460875 | 0 | 5.967363 | 0
2018-03-18 20:20 | 446767.4 | 1200.0003 | 2 | 45 | 4.200376 | 4.006901 | 1.602492 | 0 | 6.562212 | 0
2018-03-18 20:22 | 446887.4 | 1320.0002 | 2 | 45 | 4.200387 | 3.537031 | 1.728153 | 0 | 7.090036 | 0
2018-03-18 20:23 | 446961.2 | 1393.8128 | 2 | 45 | 4.200396 | 3.259987 | 1.797816 | 0 | 7.382649 | 0
2018-03-18 20:25 | 447081.2 | 120.0009 | 3 | 45 | 4.228556 | 3.260151 | 1.906039 | 0 | 7.838631 | 0
2018-03-18 20:27 | 447201.2 | 240.0009 | 3 | 45 | 4.261454 | 3.259853 | 2.014699 | 0 | 8.29987 | 0
2018-03-18 20:29 | 447321.2 | 360.0008 | 3 | 45 | 4.296774 | 3.260174 | 2.123357 | 0 | 8.764807 | 0
2018-03-18 20:31 | 447441.2 | 480.0009 | 3 | 45 | 4.334381 | 3.259842 | 2.232023 | 0 | 9.233742 | 0
2018-03-18 20:33 | 447561.2 | 600.0009 | 3 | 45 | 4.374042 | 3.259804 | 2.340676 | 0 | 9.70682 | 0
2018-03-18 20:35 | 447681.2 | 720.0009 | 3 | 45 | 4.400404 | 3.018536 | 2.447806 | 0 | 10.17731 | 0
2018-03-18 20:37 | 447801.2 | 840.0001 | 3 | 45 | 4.400393 | 2.524597 | 2.539849 | 0 | 10.58234 | 0
2018-03-18 20:39 | 447921.2 | 960.0009 | 3 | 45 | 4.40039 | 2.12442 | 2.617107 | 0 | 10.9223 | 0
2018-03-18 20:41 | 448041.2 | 1080.0002 | 3 | 45 | 4.400375 | 1.796373 | 2.682274 | 0 | 11.20906 | 0
2018-03-18 20:43 | 448161.2 | 1200.0012 | 3 | 45 | 4.400362 | 1.528011 | 2.737538 | 0 | 11.45224 | 0
2018-03-18 20:45 | 448281.2 | 1320.0008 | 3 | 45 | 4.400357 | 1.308481 | 2.784697 | 0 | 11.65976 | 0
2018-03-18 20:47 | 448401.2 | 1440.0009 | 3 | 45 | 4.400345 | 1.127722 | 2.825212 | 0 | 11.83804 | 0
2018-03-18 20:49 | 448521.2 | 1560.0009 | 3 | 45 | 4.400365 | 0.9786434 | 2.860232 | 0 | 11.99214 | 0
2018-03-18 20:51 | 448641.2 | 1680.0003 | 3 | 45 | 4.400368 | 0.8543034 | 2.890707 | 0 | 12.12624 | 0
2018-03-18 20:53 | 448761.2 | 1800.0003 | 3 | 45 | 4.400321 | 0.7487602 | 2.917373 | 0 | 12.24358 | 0
2018-03-18 20:55 | 448881.2 | 1920.0003 | 3 | 45 | 4.400356 | 0.661829 | 2.940848 | 0 | 12.34688 | 0
2018-03-18 20:57 | 449001.2 | 2040.0003 | 3 | 45 | 4.400331 | 0.5866871 | 2.961616 | 0 | 12.43827 | 0
2018-03-18 20:59 | 449121.2 | 2160.0003 | 3 | 45 | 4.400319 | 0.5225258 | 2.980081 | 0 | 12.51952 | 0
2018-03-18 21:01 | 449241.2 | 2280.0011 | 3 | 45 | 4.400326 | 0.4675941 | 2.996571 | 0 | 12.59208 | 0
2018-03-18 21:03 | 449361.2 | 2400.0003 | 3 | 45 | 4.400318 | 0.4198132 | 3.011347 | 0 | 12.6571 | 0
2018-03-18 21:05 | 449481.2 | 2520.0011 | 3 | 45 | 4.400349 | 0.3786049 | 3.024634 | 0 | 12.71557 | 0
2018-03-18 21:07 | 449601.2 | 2640.0003 | 3 | 45 | 4.400313 | 0.3414364 | 3.036616 | 0 | 12.76829 | 0
2018-03-18 21:09 | 449721.2 | 2760.0003 | 3 | 45 | 4.400302 | 0.3089027 | 3.047454 | 0 | 12.81598 | 0
2018-03-18 21:11 | 449841.2 | 2880.0011 | 3 | 45 | 4.400306 | 0.2804775 | 3.057271 | 0 | 12.85918 | 0
2018-03-18 21:13 | 449961.2 | 3000.0003 | 3 | 45 | 4.400291 | 0.2547779 | 3.06619 | 0 | 12.89843 | 0
2018-03-18 21:15 | 450081.2 | 3120.001 | 3 | 45 | 4.400342 | 0.2328529 | 3.074308 | 0 | 12.93415 | 0
2018-03-18 21:17 | 450201.2 | 3240.0003 | 3 | 45 | 4.400312 | 0.2120953 | 3.081711 | 0 | 12.96672 | 0
2018-03-18 21:19 | 450321.2 | 3360.0003 | 3 | 45 | 4.400293 | 0.1934681 | 3.088468 | 0 | 12.99646 | 0
2018-03-18 21:21 | 450441.2 | 3480.0003 | 3 | 45 | 4.400308 | 0.1775551 | 3.09465 | 0 | 13.02366 | 0
2018-03-18 21:23 | 450561.2 | 3600.0003 | 3 | 45 | 4.400283 | 0.1620483 | 3.100307 | 0 | 13.04855 | 0
2018-03-18 21:25 | 450681.2 | 3720.0019 | 3 | 45 | 4.400287 | 0.1490078 | 3.105492 | 0 | 13.07137 | 0
2018-03-18 21:27 | 450801.2 | 3840.0011 | 3 | 45 | 4.400309 | 0.1371975 | 3.110254 | 0 | 13.09232 | 0
2018-03-18 21:29 | 450921.2 | 3960.0003 | 3 | 45 | 4.400255 | 0.1252651 | 3.11463 | 0 | 13.11158 | 0
2018-03-18 21:31 | 451041.2 | 4080.0003 | 3 | 45 | 4.400328 | 0.1162472 | 3.118653 | 0 | 13.12928 | 0
2018-03-18 21:33 | 451161.2 | 4200.0011 | 3 | 45 | 4.400269 | 0.1061516 | 3.12236 | 0 | 13.14559 | 0
2018-03-18 21:35 | 451281.2 | 4320.0011 | 3 | 45 | 4.400297 | 0.09841919 | 3.125776 | 0 | 13.16062 | 0
2018-03-18 21:37 | 451401.2 | 4440.0011 | 3 | 45 | 4.400269 | 0.09028244 | 3.128925 | 0 | 13.17448 | 0
2018-03-18 21:39 | 451521.2 | 4560.002 | 3 | 45 | 4.400265 | 0.0833931 | 3.131822 | 0 | 13.18723 | 0
2018-03-18 21:40 | 451557.2 | 4596.0209 | 3 | 45 | 4.400269 | 0.0814991 | 3.132648 | 0 | 13.19086 | 0
2018-03-18 21:42 | 451677.3 | 120.0009 | 4 | 45 | 4.39389 | 0 | 3.132648 | 0 | 13.19086 | 0
2018-03-18 21:44 | 451797.3 | 240.0009 | 4 | 45 | 4.393273 | 0 | 3.132648 | 0 | 13.19086 | 0
2018-03-18 21:45 | 451857.3 | 300.0023 | 4 | 45 | 4.393033 | 0 | 3.132648 | 0 | 13.19086 | 0
2018-03-18 21:47 | 451977.4 | 120.001 | 5 | 45 | 4.133432 | -3.259874 | 3.132648 | 0.108652 | 13.19086 | 0.4524104
2018-03-18 21:49 | 452097.4 | 240.001 | 5 | 45 | 4.093658 | -3.259852 | 3.132648 | 0.2172982 | 13.19086 | 0.8993219
2018-03-18 21:51 | 452217.4 | 360.001 | 5 | 45 | 4.053298 | -3.259848 | 3.132648 | 0.3259655 | 13.19086 | 1.341985
2018-03-18 21:53 | 452337.4 | 480.001 | 5 | 45 | 4.011876 | -3.259856 | 3.132648 | 0.4346214 | 13.19086 | 1.780157
2018-03-18 21:55 | 452457.4 | 600.0001 | 5 | 45 | 3.970322 | -3.260178 | 3.132648 | 0.5432863 | 13.19086 | 2.213846
2018-03-18 21:57 | 452577.4 | 720.0009 | 5 | 45 | 3.929506 | -3.260154 | 3.132648 | 0.651939 | 13.19086 | 2.643007
2018-03-18 21:59 | 452697.4 | 840.001 | 5 | 45 | 3.890085 | -3.259817 | 3.132648 | 0.7606164 | 13.19086 | 3.067899
2018-03-18 22:01 | 452817.4 | 960.001 | 5 | 45 | 3.852376 | -3.259844 | 3.132648 | 0.8692905 | 13.19086 | 3.488582
2018-03-18 22:03 | 452937.4 | 1080.001 | 5 | 45 | 3.816497 | -3.259813 | 3.132648 | 0.9779426 | 13.19086 | 3.905184
2018-03-18 22:05 | 453057.4 | 1200.001 | 5 | 45 | 3.782499 | -3.259824 | 3.132648 | 1.086588 | 13.19086 | 4.317963
2018-03-18 22:07 | 453177.4 | 1320.0004 | 5 | 45 | 3.750385 | -3.260158 | 3.132648 | 1.195276 | 13.19086 | 4.72731
2018-03-18 22:09 | 453297.4 | 1440.001 | 5 | 45 | 3.720138 | -3.260188 | 3.132648 | 1.303922 | 13.19086 | 5.133114
2018-03-18 22:11 | 453417.4 | 1560.0002 | 5 | 45 | 3.691739 | -3.260156 | 3.132648 | 1.412603 | 13.19086 | 5.535865
2018-03-18 22:13 | 453537.4 | 1680.0002 | 5 | 45 | 3.665086 | -3.260149 | 3.132648 | 1.521266 | 13.19086 | 5.935558
2018-03-18 22:15 | 453657.4 | 1800.0018 | 5 | 45 | 3.640173 | -3.260176 | 3.132648 | 1.629932 | 13.19086 | 6.332457
2018-03-18 22:17 | 453777.4 | 1920.001 | 5 | 45 | 3.617127 | -3.260161 | 3.132648 | 1.738592 | 13.19086 | 6.726726
2018-03-18 22:19 | 453897.4 | 2040.0001 | 5 | 45 | 3.596117 | -3.260184 | 3.132648 | 1.847256 | 13.19086 | 7.118618
2018-03-18 22:21 | 454017.4 | 2160.0019 | 5 | 45 | 3.577195 | -3.260106 | 3.132648 | 1.955925 | 13.19086 | 7.508358
2018-03-18 22:23 | 454137.4 | 2280.001 | 5 | 45 | 3.56002 | -3.260029 | 3.132648 | 2.064587 | 13.19086 | 7.896117
2018-03-18 22:25 | 454257.4 | 2400.0002 | 5 | 45 | 3.544168 | -3.260129 | 3.132648 | 2.173246 | 13.19086 | 8.282075
2018-03-18 22:27 | 454377.4 | 2520.001 | 5 | 45 | 3.529031 | -3.260152 | 3.132648 | 2.281893 | 13.19086 | 8.666314
2018-03-18 22:29 | 454497.4 | 2640.0004 | 5 | 45 | 3.513929 | -3.26012 | 3.132648 | 2.390575 | 13.19086 | 9.049038
2018-03-18 22:31 | 454617.4 | 2760.001 | 5 | 45 | 3.497889 | -3.260147 | 3.132648 | 2.499237 | 13.19086 | 9.430012
2018-03-18 22:33 | 454737.4 | 2880.001 | 5 | 45 | 3.478908 | -3.260154 | 3.132648 | 2.607898 | 13.19086 | 9.809108
2018-03-18 22:35 | 454857.4 | 3000.001 | 5 | 45 | 3.453534 | -3.259803 | 3.132648 | 2.716562 | 13.19086 | 10.18584
2018-03-18 22:37 | 454977.4 | 3120.0011 | 5 | 45 | 3.418059 | -3.260115 | 3.132648 | 2.825243 | 13.19086 | 10.55935
2018-03-18 22:39 | 455097.4 | 3240.001 | 5 | 45 | 3.36342 | -3.260135 | 3.132648 | 2.933893 | 13.19086 | 10.92801
2018-03-18 22:41 | 455217.4 | 3360.0018 | 5 | 45 | 3.257514 | -3.260145 | 3.132648 | 3.042568 | 13.19086 | 11.28855
2018-03-18 22:42 | 455317.2 | 3459.8392 | 5 | 45 | 2.99999 | -3.260145 | 3.132648 | 3.132954 | 13.19086 | 11.57388
2018-03-18 22:44 | 455437.3 | 120.0008 | 6 | 45 | 3.340899 | 0 | 3.132648 | 3.132954 | 13.19086 | 11.57388
2018-03-18 22:46 | 455557.3 | 240.0008 | 6 | 45 | 3.352522 | 0 | 3.132648 | 3.132954 | 13.19086 | 11.57388
2018-03-18 22:47 | 455617.3 | 300.0022 | 6 | 45 | 3.35582 | 0 | 3.132648 | 3.132954 | 13.19086 | 11.57388
2018-03-18 22:47 | 455617.3 | 0.0024 | 7 | 46 | 3.355909 | 0 | 0 | 0 | 0 | 0
2018-03-18 22:49 | 455737.3 | 120.0002 | 2 | 46 | 3.985467 | 4.890051 | 0.1622928 | 0 | 0.6273982 | 0
2018-03-18 22:51 | 455857.3 | 240.0002 | 2 | 46 | 4.026903 | 4.890076 | 0.325314 | 0 | 1.280644 | 0
2018-03-18 22:53 | 455977.3 | 360.0002 | 2 | 46 | 4.063736 | 4.890078 | 0.4883067 | 0 | 1.940102 | 0
2018-03-18 22:55 | 456097.3 | 480.0002 | 2 | 46 | 4.093801 | 4.89002 | 0.6513005 | 0 | 2.604992 | 0
2018-03-18 22:57 | 456217.3 | 600.0002 | 2 | 46 | 4.118963 | 4.890009 | 0.8142937 | 0 | 3.274361 | 0
2018-03-18 22:59 | 456337.3 | 720.0002 | 2 | 46 | 4.141582 | 4.890026 | 0.9772884 | 0 | 3.947574 | 0
2018-03-18 23:01 | 456457.3 | 840.001 | 2 | 46 | 4.166195 | 4.890003 | 1.14029 | 0 | 4.624621 | 0
2018-03-18 23:03 | 456577.3 | 960.0002 | 2 | 46 | 4.193978 | 4.890036 | 1.303255 | 0 | 5.305783 | 0
2018-03-18 23:05 | 456697.3 | 1080.0001 | 2 | 46 | 4.200371 | 4.487017 | 1.460806 | 0 | 5.967443 | 0
2018-03-18 23:07 | 456817.3 | 1200.001 | 2 | 46 | 4.200388 | 4.003897 | 1.602299 | 0 | 6.561769 | 0
2018-03-18 23:09 | 456937.3 | 1320.001 | 2 | 46 | 4.200388 | 3.535555 | 1.727909 | 0 | 7.089382 | 0
2018-03-18 23:11 | 457010.9 | 1393.5792 | 2 | 46 | 4.200396 | 3.259993 | 1.797322 | 0 | 7.380944 | 0
2018-03-18 23:13 | 457130.9 | 120.0011 | 3 | 46 | 4.228543 | 3.259914 | 1.905554 | 0 | 7.836968 | 0
2018-03-18 23:15 | 457250.9 | 240.001 | 3 | 46 | 4.261395 | 3.259949 | 2.014207 | 0 | 8.298169 | 0
2018-03-18 23:17 | 457370.9 | 360.0002 | 3 | 46 | 4.296666 | 3.259895 | 2.122863 | 0 | 8.763085 | 0
2018-03-18 23:19 | 457490.9 | 480.001 | 3 | 46 | 4.334363 | 3.259897 | 2.231537 | 0 | 9.23205 | 0
2018-03-18 23:21 | 457610.9 | 600.0002 | 3 | 46 | 4.373998 | 3.259939 | 2.340202 | 0 | 9.70518 | 0
2018-03-18 23:23 | 457730.9 | 720.001 | 3 | 46 | 4.400396 | 3.017826 | 2.447286 | 0 | 10.17547 | 0
2018-03-18 23:25 | 457850.9 | 840.001 | 3 | 46 | 4.400385 | 2.524441 | 2.539338 | 0 | 10.58054 | 0
2018-03-18 23:27 | 457970.9 | 960.001 | 3 | 46 | 4.400382 | 2.124006 | 2.616576 | 0 | 10.92041 | 0
2018-03-18 23:29 | 458090.9 | 1080.0002 | 3 | 46 | 4.400383 | 1.796432 | 2.681719 | 0 | 11.20707 | 0
2018-03-18 23:31 | 458210.9 | 1200.0002 | 3 | 46 | 4.400362 | 1.527952 | 2.736975 | 0 | 11.45021 | 0
2018-03-18 23:33 | 458330.9 | 1320.001 | 3 | 46 | 4.400389 | 1.308712 | 2.784114 | 0 | 11.65764 | 0
2018-03-18 23:35 | 458450.9 | 1440.001 | 3 | 46 | 4.400362 | 1.127508 | 2.824612 | 0 | 11.83585 | 0
2018-03-18 23:37 | 458570.9 | 1560.0002 | 3 | 46 | 4.400372 | 0.9782848 | 2.859612 | 0 | 11.98986 | 0
2018-03-18 23:39 | 458690.9 | 1680.001 | 3 | 46 | 4.400347 | 0.8533306 | 2.890066 | 0 | 12.12387 | 0
2018-03-18 23:41 | 458810.9 | 1800.001 | 3 | 46 | 4.400341 | 0.7490597 | 2.916725 | 0 | 12.24118 | 0
2018-03-18 23:43 | 458930.9 | 1920.0011 | 3 | 46 | 4.400338 | 0.661644 | 2.940201 | 0 | 12.34448 | 0
2018-03-18 23:45 | 459050.9 | 2040.0027 | 3 | 46 | 4.400332 | 0.5867081 | 2.960977 | 0 | 12.4359 | 0
2018-03-18 23:47 | 459170.9 | 2160.0011 | 3 | 46 | 4.400336 | 0.5230465 | 2.979447 | 0 | 12.51718 | 0
2018-03-18 23:49 | 459290.9 | 2280.001 | 3 | 46 | 4.400317 | 0.4680176 | 2.995945 | 0 | 12.58978 | 0
2018-03-18 23:51 | 459410.9 | 2400.001 | 3 | 46 | 4.400308 | 0.4204197 | 3.010736 | 0 | 12.65486 | 0
2018-03-18 23:53 | 459530.9 | 2520.001 | 3 | 46 | 4.400328 | 0.3789158 | 3.024038 | 0 | 12.71339 | 0
2018-03-18 23:55 | 459650.9 | 2640.001 | 3 | 46 | 4.400315 | 0.3418579 | 3.036034 | 0 | 12.76618 | 0
2018-03-18 23:57 | 459770.9 | 2760.0003 | 3 | 46 | 4.400328 | 0.3099995 | 3.046883 | 0 | 12.81392 | 0
2018-03-18 23:59 | 459890.9 | 2880.0003 | 3 | 46 | 4.400313 | 0.2809715 | 3.056716 | 0 | 12.85718 | 0
2018-03-19 00:01 | 460010.9 | 3000.001 | 3 | 46 | 4.400314 | 0.2554283 | 3.065643 | 0 | 12.89647 | 0
2018-03-19 00:03 | 460130.9 | 3120.0002 | 3 | 46 | 4.400287 | 0.2321148 | 3.073771 | 0 | 12.93223 | 0
2018-03-19 00:05 | 460250.9 | 3240.0002 | 3 | 46 | 4.400339 | 0.2125568 | 3.08118 | 0 | 12.96483 | 0
2018-03-19 00:07 | 460370.9 | 3360.001 | 3 | 46 | 4.400276 | 0.193428 | 3.087945 | 0 | 12.9946 | 0
2018-03-19 00:09 | 460490.9 | 3480.001 | 3 | 46 | 4.400305 | 0.1775589 | 3.094135 | 0 | 13.02184 | 0
2018-03-19 00:11 | 460610.9 | 3600.0003 | 3 | 46 | 4.400306 | 0.1627121 | 3.0998 | 0 | 13.04677 | 0
2018-03-19 00:13 | 460730.9 | 3720.0011 | 3 | 46 | 4.400307 | 0.1493549 | 3.104998 | 0 | 13.06964 | 0
2018-03-19 00:15 | 460850.9 | 3840.0018 | 3 | 46 | 4.400302 | 0.1371651 | 3.109763 | 0 | 13.09061 | 0
2018-03-19 00:17 | 460970.9 | 3960.0003 | 3 | 46 | 4.400253 | 0.1251812 | 3.114142 | 0 | 13.10987 | 0
2018-03-19 00:19 | 461090.9 | 4080.0003 | 3 | 46 | 4.400285 | 0.1158581 | 3.11817 | 0 | 13.1276 | 0
2018-03-19 00:21 | 461210.9 | 4200.0003 | 3 | 46 | 4.400293 | 0.1068592 | 3.121884 | 0 | 13.14394 | 0
2018-03-19 00:23 | 461330.9 | 4320.0019 | 3 | 46 | 4.400291 | 0.09859848 | 3.1253 | 0 | 13.15897 | 0
2018-03-19 00:25 | 461450.9 | 4440.0011 | 3 | 46 | 4.400313 | 0.09132767 | 3.128457 | 0 | 13.17287 | 0
2018-03-19 00:27 | 461570.9 | 4560.0003 | 3 | 46 | 4.400294 | 0.08406639 | 3.131366 | 0 | 13.18567 | 0
2018-03-19 00:27 | 461611.8 | 4600.8521 | 3 | 46 | 4.400285 | 0.08149147 | 3.132307 | 0 | 13.18981 | 0
2018-03-19 00:29 | 461731.828 | 120.001 | 4 | 46 | 4.393885 | 0 | 3.132307 | 0 | 13.18981 | 0
2018-03-19 00:31 | 461851.8272 | 240.0002 | 4 | 46 | 4.393269 | 0 | 3.132307 | 0 | 13.18981 | 0
2018-03-19 00:32 | 461911.8285 | 300.0015 | 4 | 46 | 4.393034 | 0 | 3.132307 | 0 | 13.18981 | 0
2018-03-19 00:34 | 462031.9 | 120.0011 | 5 | 46 | 4.133173 | -3.259871 | 3.132307 | 0.1086425 | 13.18981 | 0.4523442
2018-03-19 00:36 | 462151.9 | 240.0011 | 5 | 46 | 4.093411 | -3.259848 | 3.132307 | 0.2173084 | 13.18981 | 0.899309
2018-03-19 00:38 | 462271.9 | 360.0011 | 5 | 46 | 4.052934 | -3.260195 | 3.132307 | 0.3259602 | 13.18981 | 1.341878
2018-03-19 00:40 | 462391.9 | 480.0011 | 5 | 46 | 4.011679 | -3.259835 | 3.132307 | 0.4346314 | 13.18981 | 1.78008
2018-03-19 00:42 | 462511.9 | 600.0011 | 5 | 46 | 3.970201 | -3.259869 | 3.132307 | 0.5432894 | 13.18981 | 2.213726
2018-03-19 00:44 | 462631.9 | 720.0008 | 5 | 46 | 3.929351 | -3.259854 | 3.132307 | 0.6519482 | 13.18981 | 2.642895
2018-03-19 00:46 | 462751.9 | 840.0003 | 5 | 46 | 3.88987 | -3.259867 | 3.132307 | 0.7606072 | 13.18981 | 3.067693
2018-03-19 00:48 | 462871.9 | 960.0011 | 5 | 46 | 3.852162 | -3.260172 | 3.132307 | 0.8692625 | 13.18981 | 3.488282
2018-03-19 00:50 | 462991.9 | 1080.001 | 5 | 46 | 3.816324 | -3.259833 | 3.132307 | 0.9779052 | 13.18981 | 3.904828
2018-03-19 00:52 | 463111.9 | 1200.001 | 5 | 46 | 3.782262 | -3.260186 | 3.132307 | 1.086575 | 13.18981 | 4.317682
2018-03-19 00:54 | 463231.9 | 1320.0011 | 5 | 46 | 3.750155 | -3.259831 | 3.132307 | 1.195241 | 13.18981 | 4.726922
2018-03-19 00:56 | 463351.9 | 1440.0005 | 5 | 46 | 3.719886 | -3.259833 | 3.132307 | 1.303908 | 13.18981 | 5.132776
2018-03-19 00:58 | 463471.9 | 1560.0002 | 5 | 46 | 3.691422 | -3.260172 | 3.132307 | 1.412567 | 13.18981 | 5.535412
2018-03-19 01:00 | 463591.9 | 1680.0011 | 5 | 46 | 3.66477 | -3.260163 | 3.132307 | 1.521208 | 13.18981 | 5.934992
2018-03-19 01:02 | 463711.9 | 1800.0002 | 5 | 46 | 3.639857 | -3.260141 | 3.132307 | 1.629883 | 13.18981 | 6.33189
2018-03-19 01:04 | 463831.9 | 1920.001 | 5 | 46 | 3.616843 | -3.260166 | 3.132307 | 1.738546 | 13.18981 | 6.72614
2018-03-19 01:06 | 463951.9 | 2040.0012 | 5 | 46 | 3.595811 | -3.260161 | 3.132307 | 1.847209 | 13.18981 | 7.117994
2018-03-19 01:08 | 464071.9 | 2160.001 | 5 | 46 | 3.576794 | -3.260166 | 3.132307 | 1.955868 | 13.18981 | 7.507662
2018-03-19 01:10 | 464191.9 | 2280.0012 | 5 | 46 | 3.559657 | -3.260038 | 3.132307 | 2.064529 | 13.18981 | 7.895375
2018-03-19 01:12 | 464311.9 | 2400.0003 | 5 | 46 | 3.54377 | -3.259819 | 3.132307 | 2.173191 | 13.18981 | 8.281301
2018-03-19 01:14 | 464431.9 | 2520.0013 | 5 | 46 | 3.528615 | -3.260152 | 3.132307 | 2.281847 | 13.18981 | 8.665526
2018-03-19 01:16 | 464551.9 | 2640.0028 | 5 | 46 | 3.513438 | -3.259805 | 3.132307 | 2.390512 | 13.18981 | 9.048141
2018-03-19 01:18 | 464671.9 | 2760.0011 | 5 | 46 | 3.497406 | -3.260012 | 3.132307 | 2.49917 | 13.18981 | 9.429049
2018-03-19 01:20 | 464791.9 | 2880.001 | 5 | 46 | 3.478518 | -3.260193 | 3.132307 | 2.607817 | 13.18981 | 9.808045
2018-03-19 01:22 | 464911.9 | 3000.001 | 5 | 46 | 3.453073 | -3.260111 | 3.132307 | 2.716493 | 13.18981 | 10.18477
2018-03-19 01:24 | 465031.9 | 3120.0011 | 5 | 46 | 3.417405 | -3.260131 | 3.132307 | 2.825169 | 13.18981 | 10.55821
2018-03-19 01:26 | 465151.9 | 3240.001 | 5 | 46 | 3.36253 | -3.260161 | 3.132307 | 2.93382 | 13.18981 | 10.92679
2018-03-19 01:28 | 465271.9 | 3360.0002 | 5 | 46 | 3.255953 | -3.260152 | 3.132307 | 3.042492 | 13.18981 | 11.28719
2018-03-19 01:30 | 465371 | 3459.0992 | 5 | 46 | 2.999985 | -3.260145 | 3.132307 | 3.132232 | 13.18981 | 11.57038
2018-03-19 01:32 | 465491 | 120 | 6 | 46 | 3.342312 | 0 | 3.132307 | 3.132232 | 13.18981 | 11.57038
2018-03-19 01:34 | 465611 | 239.9999 | 6 | 46 | 3.353983 | 0 | 3.132307 | 3.132232 | 13.18981 | 11.57038
2018-03-19 01:35 | 465671 | 300.0013 | 6 | 46 | 3.357279 | 0 | 3.132307 | 3.132232 | 13.18981 | 11.57038
2018-03-19 01:35 | 465671.1 | 0.0026 | 7 | 47 | 3.357475 | 0 | 0 | 0 | 0 | 0
2018-03-19 01:37 | 465791.1 | 120.0001 | 2 | 47 | 3.986351 | 4.89002 | 0.1622902 | 0 | 0.6275915 | 0
2018-03-19 01:39 | 465911.1 | 240.0001 | 2 | 47 | 4.027684 | 4.890022 | 0.3252593 | 0 | 1.280756 | 0
2018-03-19 01:41 | 466031.1 | 360.0002 | 2 | 47 | 4.064591 | 4.889994 | 0.4883001 | 0 | 1.940544 | 0
2018-03-19 01:43 | 466151.1 | 480.0001 | 2 | 47 | 4.094612 | 4.890003 | 0.6512797 | 0 | 2.60551 | 0
2018-03-19 01:45 | 466271.1 | 600.0012 | 2 | 47 | 4.119681 | 4.890043 | 0.8142923 | 0 | 3.275084 | 0
2018-03-19 01:47 | 466391.1 | 720.0001 | 2 | 47 | 4.142314 | 4.89003 | 0.9772678 | 0 | 3.948333 | 0
2018-03-19 01:49 | 466511.1 | 840.0008 | 2 | 47 | 4.166906 | 4.890017 | 1.140274 | 0 | 4.625519 | 0
2018-03-19 01:51 | 466631.1 | 960.0001 | 2 | 47 | 4.194485 | 4.890028 | 1.303263 | 0 | 5.306885 | 0
2018-03-19 01:53 | 466751.1 | 1080.0008 | 2 | 47 | 4.200371 | 4.476519 | 1.460528 | 0 | 5.967361 | 0
2018-03-19 01:55 | 466871.1 | 1200.0008 | 2 | 47 | 4.200401 | 3.997766 | 1.601752 | 0 | 6.560557 | 0
2018-03-19 01:57 | 466991.1 | 1320.0001 | 2 | 47 | 4.200395 | 3.529596 | 1.727151 | 0 | 7.087285 | 0
2018-03-19 01:58 | 467063.1 | 1391.9615 | 2 | 47 | 4.200376 | 3.259991 | 1.794974 | 0 | 7.372166 | 0
2018-03-19 02:00 | 467183.1 | 120.001 | 3 | 47 | 4.228524 | 3.259964 | 1.903193 | 0 | 7.828133 | 0
2018-03-19 02:02 | 467303.1 | 240.001 | 3 | 47 | 4.261302 | 3.259909 | 2.011866 | 0 | 8.289414 | 0
2018-03-19 02:04 | 467423.1 | 360.001 | 3 | 47 | 4.296572 | 3.259922 | 2.120512 | 0 | 8.754283 | 0
2018-03-19 02:06 | 467543.1 | 480.001 | 3 | 47 | 4.334202 | 3.259874 | 2.229182 | 0 | 9.223218 | 0
2018-03-19 02:08 | 467663.1 | 600.001 | 3 | 47 | 4.373911 | 3.259949 | 2.337849 | 0 | 9.696342 | 0
2018-03-19 02:10 | 467783.1 | 720.001 | 3 | 47 | 4.400382 | 3.020325 | 2.444985 | 0 | 10.16685 | 0
2018-03-19 02:12 | 467903.1 | 840.001 | 3 | 47 | 4.400396 | 2.527458 | 2.537136 | 0 | 10.57235 | 0
2018-03-19 02:14 | 468023.1 | 960.001 | 3 | 47 | 4.400383 | 2.127417 | 2.614495 | 0 | 10.91276 | 0
2018-03-19 02:16 | 468143.1 | 1080.001 | 3 | 47 | 4.400367 | 1.798794 | 2.679736 | 0 | 11.19985 | 0
2018-03-19 02:18 | 468263.1 | 1200.001 | 3 | 47 | 4.40038 | 1.530815 | 2.73509 | 0 | 11.44343 | 0
2018-03-19 02:20 | 468383.1 | 1320.001 | 3 | 47 | 4.400366 | 1.310469 | 2.78232 | 0 | 11.65125 | 0
2018-03-19 02:22 | 468503.1 | 1440.001 | 3 | 47 | 4.400329 | 1.129009 | 2.822886 | 0 | 11.82976 | 0
2018-03-19 02:24 | 468623.1 | 1560.0002 | 3 | 47 | 4.400362 | 0.9799519 | 2.857965 | 0 | 11.98412 | 0
2018-03-19 02:26 | 468743.1 | 1680.001 | 3 | 47 | 4.400358 | 0.8554249 | 2.888483 | 0 | 12.11841 | 0
2018-03-19 02:28 | 468863.1 | 1800.0002 | 3 | 47 | 4.40032 | 0.7501755 | 2.915189 | 0 | 12.23592 | 0
2018-03-19 02:30 | 468983.1 | 1920.001 | 3 | 47 | 4.400351 | 0.6631145 | 2.938704 | 0 | 12.3394 | 0
2018-03-19 02:32 | 469103.1 | 2040.0002 | 3 | 47 | 4.400341 | 0.5881004 | 2.959518 | 0 | 12.43099 | 0
2018-03-19 02:34 | 469223.1 | 2160.001 | 3 | 47 | 4.400336 | 0.5238438 | 2.978024 | 0 | 12.51242 | 0
2018-03-19 02:36 | 469343.1 | 2280.0002 | 3 | 47 | 4.400334 | 0.468792 | 2.994546 | 0 | 12.58512 | 0
2018-03-19 02:38 | 469463.1 | 2400.001 | 3 | 47 | 4.400338 | 0.4211903 | 3.009352 | 0 | 12.65027 | 0
2018-03-19 02:40 | 469583.1 | 2520.0018 | 3 | 47 | 4.400329 | 0.3790035 | 3.022669 | 0 | 12.70887 | 0
2018-03-19 02:42 | 469703.1 | 2640.001 | 3 | 47 | 4.400314 | 0.3421764 | 3.034676 | 0 | 12.76171 | 0
2018-03-19 02:44 | 469823.1 | 2760.0002 | 3 | 47 | 4.40032 | 0.3099747 | 3.045535 | 0 | 12.80949 | 0
2018-03-19 02:46 | 469943.1 | 2880.001 | 3 | 47 | 4.400302 | 0.2808762 | 3.055377 | 0 | 12.8528 | 0
2018-03-19 02:48 | 470063.1 | 3000.001 | 3 | 47 | 4.400331 | 0.2558613 | 3.064319 | 0 | 12.89215 | 0
2018-03-19 02:50 | 470183.1 | 3120.001 | 3 | 47 | 4.400302 | 0.2328548 | 3.072454 | 0 | 12.92794 | 0
2018-03-19 02:52 | 470303.1 | 3240.0002 | 3 | 47 | 4.400273 | 0.2118912 | 3.079872 | 0 | 12.96058 | 0
2018-03-19 02:54 | 470423.1 | 3360.001 | 3 | 47 | 4.40032 | 0.1942062 | 3.086649 | 0 | 12.9904 | 0
2018-03-19 02:56 | 470543.1 | 3480.001 | 3 | 47 | 4.400301 | 0.1775608 | 3.092839 | 0 | 13.01764 | 0
2018-03-19 02:58 | 470663.1 | 3600.0011 | 3 | 47 | 4.400299 | 0.1627636 | 3.098516 | 0 | 13.04262 | 0
2018-03-19 03:00 | 470783.1 | 3720.001 | 3 | 47 | 4.400293 | 0.1493759 | 3.103714 | 0 | 13.06549 | 0
2018-03-19 03:02 | 470903.1 | 3840.001 | 3 | 47 | 4.400277 | 0.1365948 | 3.108489 | 0 | 13.08651 | 0
2018-03-19 03:04 | 471023.1 | 3960.0003 | 3 | 47 | 4.400301 | 0.126358 | 3.112876 | 0 | 13.10581 | 0
2018-03-19 03:06 | 471143.1 | 4080.001 | 3 | 47 | 4.400283 | 0.1160622 | 3.116914 | 0 | 13.12358 | 0
2018-03-19 03:08 | 471263.1 | 4200.0002 | 3 | 47 | 4.40032 | 0.1076107 | 3.120633 | 0 | 13.13995 | 0
2018-03-19 03:10 | 471383.1 | 4320.0018 | 3 | 47 | 4.40027 | 0.09828377 | 3.124055 | 0 | 13.155 | 0
2018-03-19 03:12 | 471503.1 | 4440.0013 | 3 | 47 | 4.400327 | 0.09170532 | 3.127218 | 0 | 13.16892 | 0
2018-03-19 03:14 | 471623.1 | 4560.001 | 3 | 47 | 4.400288 | 0.08410835 | 3.130137 | 0 | 13.18177 | 0
2018-03-19 03:15 | 471666.8 | 4603.6833 | 3 | 47 | 4.400274 | 0.0814991 | 3.131141 | 0 | 13.18618 | 0
2018-03-19 03:17 | 471786.9 | 120 | 4 | 47 | 4.393871 | 0 | 3.131141 | 0 | 13.18618 | 0
2018-03-19 03:19 | 471906.9 | 240 | 4 | 47 | 4.393247 | 0 | 3.131141 | 0 | 13.18618 | 0
2018-03-19 03:20 | 471966.9 | 300.0031 | 4 | 47 | 4.393014 | 0 | 3.131141 | 0 | 13.18618 | 0
2018-03-19 03:22 | 472086.9 | 120.001 | 5 | 47 | 4.13244 | -3.259797 | 3.131141 | 0.1086474 | 13.18618 | 0.4522957
2018-03-19 03:24 | 472206.9 | 240.0002 | 5 | 47 | 4.092636 | -3.259869 | 3.131141 | 0.2172908 | 13.18618 | 0.8990869
2018-03-19 03:26 | 472326.9 | 360.0004 | 5 | 47 | 4.052296 | -3.259854 | 3.131141 | 0.3259675 | 13.18618 | 1.341681
2018-03-19 03:28 | 472446.9 | 480.0011 | 5 | 47 | 4.010949 | -3.259833 | 3.131141 | 0.4346261 | 13.18618 | 1.779757
2018-03-19 03:30 | 472566.9 | 600.0002 | 5 | 47 | 3.9694 | -3.259842 | 3.131141 | 0.5432713 | 13.18618 | 2.213267
2018-03-19 03:32 | 472686.9 | 720.0003 | 5 | 47 | 3.928543 | -3.25986 | 3.131141 | 0.651921 | 13.18618 | 2.642313
2018-03-19 03:34 | 472806.9 | 840.0002 | 5 | 47 | 3.889032 | -3.259933 | 3.131141 | 0.7605981 | 13.18618 | 3.067094
2018-03-19 03:36 | 472926.9 | 960.0002 | 5 | 47 | 3.851259 | -3.259824 | 3.131141 | 0.8692454 | 13.18618 | 3.487558
2018-03-19 03:38 | 473046.9 | 1080.0002 | 5 | 47 | 3.81538 | -3.259844 | 3.131141 | 0.9779166 | 13.18618 | 3.904114
2018-03-19 03:40 | 473166.9 | 1200.0003 | 5 | 47 | 3.781435 | -3.259819 | 3.131141 | 1.086577 | 13.18618 | 4.316833
2018-03-19 03:42 | 473286.9 | 1320.001 | 5 | 47 | 3.749336 | -3.259851 | 3.131141 | 1.195217 | 13.18618 | 4.72589
2018-03-19 03:44 | 473406.9 | 1440.0003 | 5 | 47 | 3.719057 | -3.260172 | 3.131141 | 1.303891 | 13.18618 | 5.131685
2018-03-19 03:46 | 473526.9 | 1560.0002 | 5 | 47 | 3.690671 | -3.259817 | 3.131141 | 1.412541 | 13.18618 | 5.534201
2018-03-19 03:48 | 473646.9 | 1680.0027 | 5 | 47 | 3.664005 | -3.260152 | 3.131141 | 1.521216 | 13.18618 | 5.933821
2018-03-19 03:50 | 473766.9 | 1800.0003 | 5 | 47 | 3.639119 | -3.260122 | 3.131141 | 1.62987 | 13.18618 | 6.330562
2018-03-19 03:52 | 473886.9 | 1920.0002 | 5 | 47 | 3.616074 | -3.260172 | 3.131141 | 1.738508 | 13.18618 | 6.724642
2018-03-19 03:54 | 474006.9 | 2040.0003 | 5 | 47 | 3.595111 | -3.259811 | 3.131141 | 1.847183 | 13.18618 | 7.116461
2018-03-19 03:56 | 474126.9 | 2160.0011 | 5 | 47 | 3.576064 | -3.259833 | 3.131141 | 1.955851 | 13.18618 | 7.506082
2018-03-19 03:58 | 474246.9 | 2280.0003 | 5 | 47 | 3.558899 | -3.26017 | 3.131141 | 2.064513 | 13.18618 | 7.893716
2018-03-19 04:00 | 474366.9 | 2400.0003 | 5 | 47 | 3.54305 | -3.260193 | 3.131141 | 2.173172 | 13.18618 | 8.279552
2018-03-19 04:02 | 474486.9 | 2520.0011 | 5 | 47 | 3.527992 | -3.25983 | 3.131141 | 2.281834 | 13.18618 | 8.663726
2018-03-19 04:04 | 474606.9 | 2640.0003 | 5 | 47 | 3.512873 | -3.259844 | 3.131141 | 2.390486 | 13.18618 | 9.046231
2018-03-19 04:06 | 474726.9 | 2760.0002 | 5 | 47 | 3.496765 | -3.26018 | 3.131141 | 2.499137 | 13.18618 | 9.427048
2018-03-19 04:08 | 474846.9 | 2880.0003 | 5 | 47 | 3.477776 | -3.259858 | 3.131141 | 2.607804 | 13.18618 | 9.806041
2018-03-19 04:10 | 474966.9 | 3000.001 | 5 | 47 | 3.452367 | -3.259819 | 3.131141 | 2.716466 | 13.18618 | 10.18264
2018-03-19 04:12 | 475086.9 | 3120.0002 | 5 | 47 | 3.416672 | -3.259851 | 3.131141 | 2.825119 | 13.18618 | 10.55592
2018-03-19 04:14 | 475206.9 | 3240.0002 | 5 | 47 | 3.361404 | -3.260104 | 3.131141 | 2.933784 | 13.18618 | 10.92445
2018-03-19 04:16 | 475326.9 | 3360.0003 | 5 | 47 | 3.253776 | -3.260141 | 3.131141 | 3.042455 | 13.18618 | 11.28468
2018-03-19 04:18 | 475424.7 | 3457.8337 | 5 | 47 | 2.999997 | -3.260113 | 3.131141 | 3.131048 | 13.18618 | 11.5641
2018-03-19 04:20 | 475544.8 | 120.0016 | 6 | 47 | 3.34406 | 0 | 3.131141 | 3.131048 | 13.18618 | 11.5641
2018-03-19 04:22 | 475664.8 | 240.001 | 6 | 47 | 3.355764 | 0 | 3.131141 | 3.131048 | 13.18618 | 11.5641
2018-03-19 04:23 | 475724.8 | 300.0016 | 6 | 47 | 3.35905 | 0 | 3.131141 | 3.131048 | 13.18618 | 11.5641
2018-03-19 04:23 | 475724.8 | 0.0023 | 7 | 48 | 3.359059 | 0 | 0 | 0 | 0 | 0
2018-03-19 04:25 | 475844.9 | 120.0009 | 2 | 48 | 3.987155 | 4.890091 | 0.1623068 | 0 | 0.6278639 | 0
2018-03-19 04:27 | 475964.9 | 240.0009 | 2 | 48 | 4.028295 | 4.89007 | 0.3252988 | 0 | 1.281231 | 0
2018-03-19 04:29 | 476084.9 | 360.0017 | 2 | 48 | 4.065155 | 4.890152 | 0.4882887 | 0 | 1.94091 | 0
2018-03-19 04:31 | 476204.9 | 480.0013 | 2 | 48 | 4.095182 | 4.890123 | 0.6512753 | 0 | 2.606002 | 0
2018-03-19 04:33 | 476324.9 | 600.0017 | 2 | 48 | 4.120188 | 4.890078 | 0.8142629 | 0 | 3.275565 | 0
2018-03-19 04:35 | 476444.9 | 720.0017 | 2 | 48 | 4.142879 | 4.890097 | 0.9772467 | 0 | 3.948929 | 0
2018-03-19 04:37 | 476564.9 | 840.0017 | 2 | 48 | 4.16751 | 4.89011 | 1.140236 | 0 | 4.62614 | 0
2018-03-19 04:39 | 476684.9 | 960.0001 | 2 | 48 | 4.195105 | 4.8901 | 1.303219 | 0 | 5.30758 | 0
2018-03-19 04:41 | 476804.9 | 1080.0009 | 2 | 48 | 4.200405 | 4.471781 | 1.46025 | 0 | 5.967098 | 0
2018-03-19 04:43 | 476924.9 | 1200.0001 | 2 | 48 | 4.200393 | 3.992027 | 1.601282 | 0 | 6.559488 | 0
2018-03-19 04:45 | 477044.9 | 1320.0017 | 2 | 48 | 4.200402 | 3.524994 | 1.72649 | 0 | 7.08541 | 0
2018-03-19 04:46 | 477115.7 | 1390.8111 | 2 | 48 | 4.200378 | 3.259983 | 1.793197 | 0 | 7.365605 | 0
2018-03-19 04:48 | 477235.7 | 120.0001 | 3 | 48 | 4.228533 | 3.259956 | 1.901403 | 0 | 7.821518 | 0
2018-03-19 04:50 | 477355.7 | 240.0001 | 3 | 48 | 4.261359 | 3.259996 | 2.01006 | 0 | 8.282734 | 0
2018-03-19 04:52 | 477475.7 | 360.0001 | 3 | 48 | 4.296628 | 3.259939 | 2.118735 | 0 | 8.74773 | 0
2018-03-19 04:54 | 477595.7 | 480.0001 | 3 | 48 | 4.334262 | 3.260006 | 2.227382 | 0 | 9.216572 | 0
2018-03-19 04:56 | 477715.7 | 600.0001 | 3 | 48 | 4.373933 | 3.259974 | 2.336041 | 0 | 9.689666 | 0
2018-03-19 04:58 | 477835.7 | 720.0001 | 3 | 48 | 4.400412 | 3.020002 | 2.443166 | 0 | 10.16013 | 0
2018-03-19 05:00 | 477955.7 | 840.0001 | 3 | 48 | 4.40039 | 2.527084 | 2.53528 | 0 | 10.56546 | 0
2018-03-19 05:02 | 478075.7 | 960.0009 | 3 | 48 | 4.400371 | 2.126741 | 2.612615 | 0 | 10.90577 | 0
2018-03-19 05:04 | 478195.7 | 1080.0009 | 3 | 48 | 4.400369 | 1.799303 | 2.677877 | 0 | 11.19295 | 0
2018-03-19 05:06 | 478315.7 | 1200.0009 | 3 | 48 | 4.40035 | 1.530584 | 2.733236 | 0 | 11.43655 | 0
2018-03-19 05:08 | 478435.7 | 1320.0009 | 3 | 48 | 4.400374 | 1.311369 | 2.780488 | 0 | 11.64447 | 0
2018-03-19 05:10 | 478555.7 | 1440.0009 | 3 | 48 | 4.400386 | 1.130743 | 2.821079 | 0 | 11.82309 | 0
2018-03-19 05:12 | 478675.7 | 1560.0002 | 3 | 48 | 4.400355 | 0.9804783 | 2.856175 | 0 | 11.97752 | 0
2018-03-19 05:14 | 478795.7 | 1680.0009 | 3 | 48 | 4.400313 | 0.8551235 | 2.886713 | 0 | 12.1119 | 0
2018-03-19 05:16 | 478915.7 | 1800.0009 | 3 | 48 | 4.400326 | 0.7510815 | 2.913442 | 0 | 12.22952 | 0
2018-03-19 05:18 | 479035.7 | 1920.0009 | 3 | 48 | 4.400345 | 0.6635303 | 2.936979 | 0 | 12.33309 | 0
2018-03-19 05:20 | 479155.7 | 2040.0009 | 3 | 48 | 4.400345 | 0.5890331 | 2.957814 | 0 | 12.42477 | 0
2018-03-19 05:22 | 479275.7 | 2160.0009 | 3 | 48 | 4.400336 | 0.5243225 | 2.976336 | 0 | 12.50627 | 0
2018-03-19 05:24 | 479395.7 | 2280.0002 | 3 | 48 | 4.400361 | 0.4698524 | 2.992877 | 0 | 12.57906 | 0
2018-03-19 05:26 | 479515.7 | 2400.0001 | 3 | 48 | 4.400311 | 0.4209747 | 3.007701 | 0 | 12.64429 | 0
2018-03-19 05:28 | 479635.7 | 2520.0001 | 3 | 48 | 4.400327 | 0.3799419 | 3.021036 | 0 | 12.70297 | 0
2018-03-19 05:30 | 479755.7 | 2640.0009 | 3 | 48 | 4.400341 | 0.3434067 | 3.033063 | 0 | 12.75589 | 0
2018-03-19 05:32 | 479875.7 | 2760.0002 | 3 | 48 | 4.400303 | 0.3100758 | 3.043942 | 0 | 12.80376 | 0
2018-03-19 05:34 | 479995.7 | 2880.0009 | 3 | 48 | 4.400319 | 0.2819881 | 3.053799 | 0 | 12.84714 | 0
2018-03-19 05:36 | 480115.7 | 3000.0009 | 3 | 48 | 4.400311 | 0.2559662 | 3.062753 | 0 | 12.88654 | 0
2018-03-19 05:38 | 480235.7 | 3120.0009 | 3 | 48 | 4.400282 | 0.2328815 | 3.070906 | 0 | 12.92241 | 0
2018-03-19 05:40 | 480355.7 | 3240.0009 | 3 | 48 | 4.40031 | 0.2130165 | 3.078337 | 0 | 12.95511 | 0
2018-03-19 05:42 | 480475.7 | 3360.0009 | 3 | 48 | 4.400305 | 0.1946659 | 3.085128 | 0 | 12.98499 | 0
2018-03-19 05:44 | 480595.7 | 3480.0001 | 3 | 48 | 4.400297 | 0.1783371 | 3.091336 | 0 | 13.01231 | 0
2018-03-19 05:46 | 480715.7 | 3600.0001 | 3 | 48 | 4.400312 | 0.1632442 | 3.097026 | 0 | 13.03735 | 0
2018-03-19 05:48 | 480835.7 | 3720.0009 | 3 | 48 | 4.400308 | 0.1501007 | 3.102248 | 0 | 13.06033 | 0
2018-03-19 05:50 | 480955.7 | 3840.0009 | 3 | 48 | 4.400269 | 0.1375408 | 3.107039 | 0 | 13.08141 | 0
2018-03-19 05:52 | 481075.7 | 3960.0009 | 3 | 48 | 4.400285 | 0.1267166 | 3.111447 | 0 | 13.1008 | 0
2018-03-19 05:54 | 481195.7 | 4080.0009 | 3 | 48 | 4.400285 | 0.1165943 | 3.115503 | 0 | 13.11865 | 0
2018-03-19 05:56 | 481315.7 | 4200.0001 | 3 | 48 | 4.400289 | 0.1076412 | 3.119239 | 0 | 13.13509 | 0
2018-03-19 05:58 | 481435.7 | 4320.0001 | 3 | 48 | 4.400278 | 0.09899902 | 3.122686 | 0 | 13.15026 | 0
2018-03-19 06:00 | 481555.7 | 4440.0018 | 3 | 48 | 4.400287 | 0.09141922 | 3.125865 | 0 | 13.16425 | 0
2018-03-19 06:02 | 481675.7 | 4560.0009 | 3 | 48 | 4.400289 | 0.08487511 | 3.128798 | 0 | 13.17715 | 0
2018-03-19 06:03 | 481733.4 | 4617.704 | 3 | 48 | 4.400284 | 0.0814991 | 3.13013 | 0 | 13.18301 | 0
2018-03-19 06:05 | 481853.4 | 120.0007 | 4 | 48 | 4.393863 | 0 | 3.13013 | 0 | 13.18301 | 0
2018-03-19 06:07 | 481973.4 | 240.0008 | 4 | 48 | 4.39325 | 0 | 3.13013 | 0 | 13.18301 | 0
2018-03-19 06:08 | 482033.4 | 300.0022 | 4 | 48 | 4.393006 | 0 | 3.13013 | 0 | 13.18301 | 0
2018-03-19 06:10 | 482153.5 | 120.0009 | 5 | 48 | 4.132004 | -3.259842 | 3.13013 | 0.1086587 | 13.18301 | 0.4523024
2018-03-19 06:12 | 482273.5 | 240.0009 | 5 | 48 | 4.092193 | -3.259872 | 3.13013 | 0.2172982 | 13.18301 | 0.8990291
2018-03-19 06:14 | 482393.5 | 360.0009 | 5 | 48 | 4.051817 | -3.259844 | 3.13013 | 0.3259683 | 13.18301 | 1.341545
2018-03-19 06:16 | 482513.5 | 480.0009 | 5 | 48 | 4.010409 | -3.259854 | 3.13013 | 0.4346033 | 13.18301 | 1.779472
2018-03-19 06:18 | 482633.5 | 600.0009 | 5 | 48 | 3.968813 | -3.260178 | 3.13013 | 0.5432885 | 13.18301 | 2.213082
2018-03-19 06:20 | 482753.5 | 720.0001 | 5 | 48 | 3.928011 | -3.260166 | 3.13013 | 0.6519392 | 13.18301 | 2.642071
2018-03-19 06:22 | 482873.5 | 840.0009 | 5 | 48 | 3.888519 | -3.260133 | 3.13013 | 0.7605976 | 13.18301 | 3.066722
2018-03-19 06:24 | 482993.5 | 960.0003 | 5 | 48 | 3.850833 | -3.260147 | 3.13013 | 0.8692813 | 13.18301 | 3.487278
2018-03-19 06:26 | 483113.5 | 1080.0001 | 5 | 48 | 3.814968 | -3.260197 | 3.13013 | 0.9779317 | 13.18301 | 3.903708
2018-03-19 06:28 | 483233.5 | 1200.0001 | 5 | 48 | 3.780999 | -3.260186 | 3.13013 | 1.086605 | 13.18301 | 4.316431
2018-03-19 06:30 | 483353.5 | 1320.0009 | 5 | 48 | 3.748823 | -3.260152 | 3.13013 | 1.195267 | 13.18301 | 4.725518
2018-03-19 06:32 | 483473.5 | 1440.0012 | 5 | 48 | 3.718606 | -3.260141 | 3.13013 | 1.303941 | 13.18301 | 5.131261
2018-03-19 06:34 | 483593.5 | 1560.0001 | 5 | 48 | 3.690181 | -3.260108 | 3.13013 | 1.41259 | 13.18301 | 5.533724
2018-03-19 06:36 | 483713.5 | 1680.0009 | 5 | 48 | 3.663543 | -3.260149 | 3.13013 | 1.521258 | 13.18301 | 5.933268
2018-03-19 06:38 | 483833.5 | 1800.0004 | 5 | 48 | 3.63873 | -3.259819 | 3.13013 | 1.629933 | 13.18301 | 6.330037
2018-03-19 06:40 | 483953.5 | 1920.0009 | 5 | 48 | 3.615756 | -3.259858 | 3.13013 | 1.738593 | 13.18301 | 6.724154
2018-03-19 06:42 | 484073.5 | 2040.0009 | 5 | 48 | 3.594795 | -3.260184 | 3.13013 | 1.847239 | 13.18301 | 7.115835
2018-03-19 06:44 | 484193.5 | 2160.0009 | 5 | 48 | 3.575799 | -3.259803 | 3.13013 | 1.955914 | 13.18301 | 7.505448
2018-03-19 06:46 | 484313.5 | 2280.0001 | 5 | 48 | 3.558701 | -3.260184 | 3.13013 | 2.064574 | 13.18301 | 7.893048
2018-03-19 06:48 | 484433.5 | 2400.0001 | 5 | 48 | 3.542819 | -3.260178 | 3.13013 | 2.17324 | 13.18301 | 8.27889
2018-03-19 06:50 | 484553.5 | 2520.0001 | 5 | 48 | 3.527736 | -3.259854 | 3.13013 | 2.281894 | 13.18301 | 8.663008
2018-03-19 06:52 | 484673.5 | 2640.0009 | 5 | 48 | 3.5126 | -3.260156 | 3.13013 | 2.390552 | 13.18301 | 9.045503
2018-03-19 06:54 | 484793.5 | 2760.0002 | 5 | 48 | 3.496542 | -3.260152 | 3.13013 | 2.49922 | 13.18301 | 9.426356
2018-03-19 06:56 | 484913.5 | 2880.0001 | 5 | 48 | 3.477522 | -3.260178 | 3.13013 | 2.607878 | 13.18301 | 9.805287
2018-03-19 06:58 | 485033.5 | 3000.0008 | 5 | 48 | 3.452008 | -3.260156 | 3.13013 | 2.716537 | 13.18301 | 10.18184
2018-03-19 07:00 | 485153.5 | 3120.0001 | 5 | 48 | 3.416225 | -3.260149 | 3.13013 | 2.8252 | 13.18301 | 10.55512
2018-03-19 07:02 | 485273.5 | 3240.0001 | 5 | 48 | 3.360777 | -3.260115 | 3.13013 | 2.933873 | 13.18301 | 10.92363
2018-03-19 07:04 | 485393.5 | 3360.0003 | 5 | 48 | 3.252612 | -3.260133 | 3.13013 | 3.042539 | 13.18301 | 11.28375
2018-03-19 07:05 | 485490.6 | 3457.0646 | 5 | 48 | 2.999994 | -3.260131 | 3.13013 | 3.130432 | 13.18301 | 11.56088
2018-03-19 07:07 | 485610.6 | 120.0002 | 6 | 48 | 3.344736 | 0 | 3.13013 | 3.130432 | 13.18301 | 11.56088
2018-03-19 07:09 | 485730.6 | 240.0002 | 6 | 48 | 3.356474 | 0 | 3.13013 | 3.130432 | 13.18301 | 11.56088
2018-03-19 07:10 | 485790.6 | 300.0032 | 6 | 48 | 3.359788 | 0 | 3.13013 | 3.130432 | 13.18301 | 11.56088
2018-03-19 07:10 | 485790.6 | 0.0022 | 7 | 49 | 3.359807 | 0 | 0 | 0 | 0 | 0
2018-03-19 07:12 | 485910.7 | 120.0017 | 2 | 49 | 3.987941 | 4.89007 | 0.1623102 | 0 | 0.6280289 | 0
2018-03-19 07:14 | 486030.7 | 240.0016 | 2 | 49 | 4.029006 | 4.890112 | 0.3252921 | 0 | 1.281471 | 0
2018-03-19 07:16 | 486150.7 | 360.0002 | 2 | 49 | 4.065814 | 4.890089 | 0.488308 | 0 | 1.941366 | 0
2018-03-19 07:18 | 486270.7 | 480.0016 | 2 | 49 | 4.095851 | 4.890085 | 0.6512958 | 0 | 2.606567 | 0
2018-03-19 07:20 | 486390.7 | 600.0017 | 2 | 49 | 4.120932 | 4.890139 | 0.8142822 | 0 | 3.276235 | 0
2018-03-19 07:22 | 486510.7 | 720.0016 | 2 | 49 | 4.143513 | 4.890152 | 0.9772578 | 0 | 3.949677 | 0
2018-03-19 07:24 | 486630.7 | 840.0016 | 2 | 49 | 4.168108 | 4.890137 | 1.140292 | 0 | 4.627173 | 0
2018-03-19 07:26 | 486750.7 | 960.0016 | 2 | 49 | 4.195837 | 4.89015 | 1.303254 | 0 | 5.30864 | 0
2018-03-19 07:28 | 486870.7 | 1080.0026 | 2 | 49 | 4.200394 | 4.462248 | 1.460028 | 0 | 5.967093 | 0
2018-03-19 07:30 | 486990.7 | 1200.0016 | 2 | 49 | 4.200388 | 3.983936 | 1.600772 | 0 | 6.558273 | 0
2018-03-19 07:32 | 487110.7 | 1320.0008 | 2 | 49 | 4.200391 | 3.519672 | 1.725776 | 0 | 7.08334 | 0
2018-03-19 07:34 | 487180.4 | 1389.731 | 2 | 49 | 4.200388 | 3.259995 | 1.791429 | 0 | 7.359107 | 0
2018-03-19 07:36 | 487300.5 | 120.0002 | 3 | 49 | 4.228408 | 3.259968 | 1.899644 | 0 | 7.815049 | 0
2018-03-19 07:38 | 487420.5 | 240.001 | 3 | 49 | 4.261218 | 3.260036 | 2.008303 | 0 | 8.276261 | 0
2018-03-19 07:40 | 487540.5 | 360.0002 | 3 | 49 | 4.29643 | 3.259974 | 2.116966 | 0 | 8.74119 | 0
2018-03-19 07:42 | 487660.5 | 480.0005 | 3 | 49 | 4.334019 | 3.259995 | 2.225642 | 0 | 9.210129 | 0
2018-03-19 07:44 | 487780.5 | 600.0002 | 3 | 49 | 4.373666 | 3.26 | 2.33429 | 0 | 9.683151 | 0
2018-03-19 07:46 | 487900.5 | 720.001 | 3 | 49 | 4.400391 | 3.023693 | 2.441479 | 0 | 10.15388 | 0
2018-03-19 07:48 | 488020.5 | 840.001 | 3 | 49 | 4.40039 | 2.529558 | 2.533721 | 0 | 10.55978 | 0
2018-03-19 07:50 | 488140.5 | 960.0002 | 3 | 49 | 4.400372 | 2.128859 | 2.61114 | 0 | 10.90045 | 0
2018-03-19 07:52 | 488260.5 | 1080.0002 | 3 | 49 | 4.400378 | 1.801085 | 2.676468 | 0 | 11.18792 | 0
2018-03-19 07:54 | 488380.5 | 1200.0002 | 3 | 49 | 4.400389 | 1.532772 | 2.731877 | 0 | 11.43174 | 0
2018-03-19 07:56 | 488500.5 | 1320.0002 | 3 | 49 | 4.400373 | 1.312595 | 2.779167 | 0 | 11.63983 | 0
2018-03-19 07:58 | 488620.5 | 1440.0002 | 3 | 49 | 4.400362 | 1.130989 | 2.819798 | 0 | 11.81862 | 0
2018-03-19 08:00 | 488740.5 | 1560.0002 | 3 | 49 | 4.400347 | 0.9809475 | 2.854919 | 0 | 11.97317 | 0
2018-03-19 08:02 | 488860.5 | 1680.0002 | 3 | 49 | 4.400338 | 0.8559303 | 2.885476 | 0 | 12.10763 | 0
2018-03-19 08:04 | 488980.5 | 1800.0002 | 3 | 49 | 4.400342 | 0.751894 | 2.91223 | 0 | 12.22536 | 0
2018-03-19 08:06 | 489100.5 | 1920.0003 | 3 | 49 | 4.400329 | 0.66395 | 2.935796 | 0 | 12.32905 | 0
2018-03-19 08:08 | 489220.5 | 2040.001 | 3 | 49 | 4.400361 | 0.5901775 | 2.956663 | 0 | 12.42088 | 0
2018-03-19 08:10 | 489340.5 | 2160.0002 | 3 | 49 | 4.400328 | 0.525629 | 2.975232 | 0 | 12.50259 | 0
2018-03-19 08:12 | 489460.5 | 2280.0009 | 3 | 49 | 4.40033 | 0.4709969 | 2.991831 | 0 | 12.57563 | 0
2018-03-19 08:14 | 489580.5 | 2400.0002 | 3 | 49 | 4.400342 | 0.4234161 | 3.00671 | 0 | 12.6411 | 0
2018-03-19 08:16 | 489700.5 | 2520.0002 | 3 | 49 | 4.400324 | 0.3814678 | 3.020105 | 0 | 12.70004 | 0
2018-03-19 08:18 | 489820.5 | 2640.0002 | 3 | 49 | 4.400312 | 0.3443794 | 3.032193 | 0 | 12.75323 | 0
2018-03-19 08:20 | 489940.5 | 2760.0002 | 3 | 49 | 4.400303 | 0.312088 | 3.043137 | 0 | 12.80139 | 0
2018-03-19 08:22 | 490060.5 | 2880.0002 | 3 | 49 | 4.400357 | 0.2839489 | 3.053055 | 0 | 12.84503 | 0
2018-03-19 08:24 | 490180.5 | 3000.0009 | 3 | 49 | 4.40032 | 0.2573814 | 3.062055 | 0 | 12.88463 | 0
2018-03-19 08:26 | 490300.5 | 3120.001 | 3 | 49 | 4.400332 | 0.2349224 | 3.070244 | 0 | 12.92067 | 0
2018-03-19 08:28 | 490420.5 | 3240.0002 | 3 | 49 | 4.400294 | 0.2136841 | 3.077714 | 0 | 12.95354 | 0
2018-03-19 08:30 | 490540.5 | 3360.0002 | 3 | 49 | 4.400306 | 0.1953297 | 3.084528 | 0 | 12.98353 | 0
2018-03-19 08:32 | 490660.5 | 3480.0002 | 3 | 49 | 4.400322 | 0.1791077 | 3.090757 | 0 | 13.01093 | 0
2018-03-19 08:34 | 490780.5 | 3600.0002 | 3 | 49 | 4.400298 | 0.1638718 | 3.096462 | 0 | 13.03604 | 0
2018-03-19 08:36 | 490900.5 | 3720.0002 | 3 | 49 | 4.400303 | 0.1504765 | 3.101692 | 0 | 13.05905 | 0
2018-03-19 08:38 | 491020.5 | 3840.0002 | 3 | 49 | 4.400298 | 0.1378822 | 3.106496 | 0 | 13.08019 | 0
2018-03-19 08:40 | 491140.5 | 3960.0013 | 3 | 49 | 4.400305 | 0.1270466 | 3.110913 | 0 | 13.09963 | 0
2018-03-19 08:42 | 491260.5 | 4080.001 | 3 | 49 | 4.400306 | 0.117363 | 3.114977 | 0 | 13.11751 | 0
2018-03-19 08:44 | 491380.5 | 4200.0018 | 3 | 49 | 4.4003 | 0.1080513 | 3.118718 | 0 | 13.13397 | 0
2018-03-19 08:46 | 491500.5 | 4320.0002 | 3 | 49 | 4.400296 | 0.09972191 | 3.122165 | 0 | 13.14914 | 0
2018-03-19 08:48 | 491620.5 | 4440.001 | 3 | 49 | 4.400273 | 0.09170723 | 3.125347 | 0 | 13.16314 | 0
2018-03-19 08:50 | 491740.5 | 4560.0003 | 3 | 49 | 4.400283 | 0.08488655 | 3.128291 | 0 | 13.1761 | 0
2018-03-19 08:51 | 491801.1 | 4620.6528 | 3 | 49 | 4.400288 | 0.08149529 | 3.129692 | 0 | 13.18226 | 0
2018-03-19 08:53 | 491921.2 | 120.0011 | 4 | 49 | 4.393876 | 0 | 3.129692 | 0 | 13.18226 | 0
2018-03-19 08:55 | 492041.2 | 240.0018 | 4 | 49 | 4.393239 | 0 | 3.129692 | 0 | 13.18226 | 0
2018-03-19 08:56 | 492101.2 | 300.0032 | 4 | 49 | 4.393009 | 0 | 3.129692 | 0 | 13.18226 | 0
2018-03-19 08:58 | 492221.2 | 120.0001 | 5 | 49 | 4.131834 | -3.259865 | 3.129692 | 0.1086509 | 13.18226 | 0.4522525
2018-03-19 09:00 | 492341.2 | 240.0002 | 5 | 49 | 4.09203 | -3.259854 | 3.129692 | 0.2172854 | 13.18226 | 0.8989397
2018-03-19 09:02 | 492461.2 | 360.0002 | 5 | 49 | 4.05162 | -3.259819 | 3.129692 | 0.3259509 | 13.18226 | 1.34142
2018-03-19 09:04 | 492581.2 | 480.0007 | 5 | 49 | 4.010211 | -3.259881 | 3.129692 | 0.4346251 | 13.18226 | 1.779481
2018-03-19 09:06 | 492701.2 | 600.0001 | 5 | 49 | 3.968628 | -3.260166 | 3.129692 | 0.5432787 | 13.18226 | 2.212944
2018-03-19 09:08 | 492821.2 | 720.0001 | 5 | 49 | 3.927911 | -3.259807 | 3.129692 | 0.6519362 | 13.18226 | 2.641945
2018-03-19 09:10 | 492941.2 | 840.001 | 5 | 49 | 3.888371 | -3.260131 | 3.129692 | 0.7606069 | 13.18226 | 3.06663
2018-03-19 09:12 | 493061.2 | 960.0001 | 5 | 49 | 3.850702 | -3.260193 | 3.129692 | 0.8692519 | 13.18226 | 3.487023
2018-03-19 09:14 | 493181.2 | 1080.0009 | 5 | 49 | 3.814822 | -3.260154 | 3.129692 | 0.9779071 | 13.18226 | 3.903457
2018-03-19 09:16 | 493301.2 | 1200.0009 | 5 | 49 | 3.780832 | -3.260158 | 3.129692 | 1.086589 | 13.18226 | 4.316196
2018-03-19 09:18 | 493421.2 | 1320.0001 | 5 | 49 | 3.748724 | -3.260127 | 3.129692 | 1.195245 | 13.18226 | 4.725246
2018-03-19 09:20 | 493541.2 | 1440.0003 | 5 | 49 | 3.718506 | -3.260117 | 3.129692 | 1.303934 | 13.18226 | 5.131033
2018-03-19 09:22 | 493661.2 | 1560.0001 | 5 | 49 | 3.690051 | -3.260178 | 3.129692 | 1.412576 | 13.18226 | 5.533461
2018-03-19 09:24 | 493781.2 | 1680.0001 | 5 | 49 | 3.663388 | -3.26012 | 3.129692 | 1.52126 | 13.18226 | 5.933044
2018-03-19 09:26 | 493901.2 | 1800.0002 | 5 | 49 | 3.63849 | -3.260154 | 3.129692 | 1.629902 | 13.18226 | 6.329676
2018-03-19 09:28 | 494021.2 | 1920.0001 | 5 | 49 | 3.615556 | -3.260152 | 3.129692 | 1.738582 | 13.18226 | 6.723842
2018-03-19 09:30 | 494141.2 | 2040.0001 | 5 | 49 | 3.594588 | -3.260154 | 3.129692 | 1.847255 | 13.18226 | 7.115597
2018-03-19 09:32 | 494261.2 | 2160.0001 | 5 | 49 | 3.575618 | -3.260154 | 3.129692 | 1.955903 | 13.18226 | 7.505095
2018-03-19 09:34 | 494381.2 | 2280.0001 | 5 | 49 | 3.558468 | -3.260176 | 3.129692 | 2.06457 | 13.18226 | 7.892702
2018-03-19 09:36 | 494501.2 | 2400.0001 | 5 | 49 | 3.542629 | -3.260172 | 3.129692 | 2.173248 | 13.18226 | 8.278557
2018-03-19 09:38 | 494621.2 | 2520.0001 | 5 | 49 | 3.527436 | -3.260182 | 3.129692 | 2.281915 | 13.18226 | 8.662698
2018-03-19 09:40 | 494741.2 | 2640.0001 | 5 | 49 | 3.512306 | -3.260163 | 3.129692 | 2.390571 | 13.18226 | 9.045157
2018-03-19 09:42 | 494861.2 | 2760.0002 | 5 | 49 | 3.496173 | -3.259821 | 3.129692 | 2.499238 | 13.18226 | 9.425964
2018-03-19 09:44 | 494981.2 | 2880.0002 | 5 | 49 | 3.477155 | -3.260145 | 3.129692 | 2.607891 | 13.18226 | 9.804841
2018-03-19 09:46 | 495101.2 | 3000.0013 | 5 | 49 | 3.451731 | -3.259826 | 3.129692 | 2.716564 | 13.18226 | 10.18141
2018-03-19 09:48 | 495221.2 | 3120.001 | 5 | 49 | 3.415702 | -3.260174 | 3.129692 | 2.825225 | 13.18226 | 10.55463
2018-03-19 09:50 | 495341.2 | 3240.0001 | 5 | 49 | 3.359972 | -3.260145 | 3.129692 | 2.933886 | 13.18226 | 10.92303
2018-03-19 09:52 | 495461.2 | 3360.0001 | 5 | 49 | 3.251043 | -3.260143 | 3.129692 | 3.042552 | 13.18226 | 11.28303
2018-03-19 09:53 | 495557.6 | 3456.3312 | 5 | 49 | 2.999982 | -3.260152 | 3.129692 | 3.129781 | 13.18226 | 11.55797
2018-03-19 09:55 | 495677.6 | 120.001 | 6 | 49 | 3.345595 | 0 | 3.129692 | 3.129781 | 13.18226 | 11.55797
2018-03-19 09:57 | 495797.6 | 240.0011 | 6 | 49 | 3.357399 | 0 | 3.129692 | 3.129781 | 13.18226 | 11.55797
2018-03-19 09:58 | 495857.6 | 300.0033 | 6 | 49 | 3.360712 | 0 | 3.129692 | 3.129781 | 13.18226 | 11.55797
2018-03-19 09:58 | 495857.6 | 0.0025 | 7 | 50 | 3.360698 | 0 | 0 | 0 | 0 | 0
2018-03-19 10:00 | 495977.7 | 120.0002 | 2 | 50 | 3.988525 | 4.8901 | 0.1623155 | 0 | 0.6281817 | 0
2018-03-19 10:02 | 496097.7 | 240.0001 | 2 | 50 | 4.029561 | 4.890064 | 0.3252948 | 0 | 1.281697 | 0
2018-03-19 10:04 | 496217.7 | 360.0001 | 2 | 50 | 4.066348 | 4.890081 | 0.4882913 | 0 | 1.9416 | 0
2018-03-19 10:06 | 496337.7 | 480.0001 | 2 | 50 | 4.096375 | 4.890057 | 0.6512874 | 0 | 2.606921 | 0
2018-03-19 10:08 | 496457.7 | 600.0002 | 2 | 50 | 4.121398 | 4.89003 | 0.8142936 | 0 | 3.27676 | 0
2018-03-19 10:10 | 496577.7 | 720.0001 | 2 | 50 | 4.144043 | 4.890116 | 0.977294 | 0 | 3.95039 | 0
2018-03-19 10:12 | 496697.7 | 840.0001 | 2 | 50 | 4.16873 | 4.890099 | 1.140285 | 0 | 4.627805 | 0
2018-03-19 10:14 | 496817.7 | 960.0001 | 2 | 50 | 4.19637 | 4.890089 | 1.303263 | 0 | 5.309425 | 0
2018-03-19 10:16 | 496937.7 | 1080.0002 | 2 | 50 | 4.200396 | 4.454426 | 1.459735 | 0 | 5.966622 | 0
2018-03-19 10:18 | 497057.7 | 1200.0009 | 2 | 50 | 4.200408 | 3.979084 | 1.600278 | 0 | 6.55696 | 0
2018-03-19 10:20 | 497177.7 | 1320.0009 | 2 | 50 | 4.200387 | 3.514648 | 1.725097 | 0 | 7.081249 | 0
2018-03-19 10:21 | 497246.2 | 1388.4775 | 2 | 50 | 4.200388 | 3.259995 | 1.78953 | 0 | 7.351893 | 0
2018-03-19 10:23 | 497366.2088 | 120.0011 | 3 | 50 | 4.228367 | 3.259968 | 1.897737 | 0 | 7.807796 | 0
2018-03-19 10:25 | 497486.2088 | 240.0011 | 3 | 50 | 4.261131 | 3.259975 | 2.006397 | 0 | 8.269008 | 0
2018-03-19 10:27 | 497606.2087 | 360.001 | 3 | 50 | 4.296382 | 3.259949 | 2.115054 | 0 | 8.733902 | 0
2018-03-19 10:29 | 497726.2087 | 480.001 | 3 | 50 | 4.333999 | 3.259993 | 2.223726 | 0 | 9.202823 | 0
2018-03-19 10:31 | 497846.2079 | 600.0002 | 3 | 50 | 4.373638 | 3.259937 | 2.332393 | 0 | 9.675918 | 0
2018-03-19 10:33 | 497966.2088 | 720.0011 | 3 | 50 | 4.400406 | 3.025021 | 2.439576 | 0 | 10.14662 | 0
2018-03-19 10:35 | 498086.2079 | 840.0002 | 3 | 50 | 4.400396 | 2.532717 | 2.531877 | 0 | 10.55278 | 0
2018-03-19 10:37 | 498206.2088 | 960.0011 | 3 | 50 | 4.400404 | 2.132135 | 2.609393 | 0 | 10.89388 | 0
2018-03-19 10:39 | 498326.2079 | 1080.0002 | 3 | 50 | 4.400358 | 1.803616 | 2.674807 | 0 | 11.18173 | 0
2018-03-19 10:41 | 498446.2088 | 1200.0011 | 3 | 50 | 4.400361 | 1.535206 | 2.730304 | 0 | 11.42593 | 0
2018-03-19 10:43 | 498566.2087 | 1320.001 | 3 | 50 | 4.400374 | 1.31543 | 2.777695 | 0 | 11.63447 | 0
2018-03-19 10:45 | 498686.2079 | 1440.0002 | 3 | 50 | 4.400376 | 1.134066 | 2.818422 | 0 | 11.81368 | 0
2018-03-19 10:47 | 498806.2087 | 1560.001 | 3 | 50 | 4.400372 | 0.9838409 | 2.85363 | 0 | 11.96861 | 0
2018-03-19 10:49 | 498926.2079 | 1680.0002 | 3 | 50 | 4.400355 | 0.8586578 | 2.884274 | 0 | 12.10345 | 0
2018-03-19 10:51 | 499046.2079 | 1800.0002 | 3 | 50 | 4.400349 | 0.7541561 | 2.911103 | 0 | 12.22151 | 0
2018-03-19 10:53 | 499166.2088 | 1920.0011 | 3 | 50 | 4.400358 | 0.6661835 | 2.934728 | 0 | 12.32547 | 0
2018-03-19 10:55 | 499286.2088 | 2040.0011 | 3 | 50 | 4.400323 | 0.5905685 | 2.955648 | 0 | 12.41753 | 0
2018-03-19 10:57 | 499406.2079 | 2160.0002 | 3 | 50 | 4.400305 | 0.5263367 | 2.974246 | 0 | 12.49936 | 0
2018-03-19 10:59 | 499526.2088 | 2280.0011 | 3 | 50 | 4.400332 | 0.4716549 | 2.990865 | 0 | 12.57249 | 0
2018-03-19 11:01 | 499646.2088 | 2400.0011 | 3 | 50 | 4.400313 | 0.4234257 | 3.005762 | 0 | 12.63804 | 0
2018-03-19 11:03 | 499766.2079 | 2520.0002 | 3 | 50 | 4.400318 | 0.3815422 | 3.019166 | 0 | 12.69702 | 0
2018-03-19 11:05 | 499886.2079 | 2640.0002 | 3 | 50 | 4.400325 | 0.3450031 | 3.031254 | 0 | 12.75022 | 0
2018-03-19 11:07 | 500006.2079 | 2760.0002 | 3 | 50 | 4.400306 | 0.3118629 | 3.042188 | 0 | 12.79833 | 0
2018-03-19 11:09 | 500126.2088 | 2880.0011 | 3 | 50 | 4.40033 | 0.2834339 | 3.052105 | 0 | 12.84197 | 0
2018-03-19 11:11 | 500246.2079 | 3000.0002 | 3 | 50 | 4.400314 | 0.2577076 | 3.061116 | 0 | 12.88162 | 0
2018-03-19 11:13 | 500366.2088 | 3120.0011 | 3 | 50 | 4.400324 | 0.2349892 | 3.069315 | 0 | 12.9177 | 0
2018-03-19 11:15 | 500486.2079 | 3240.0002 | 3 | 50 | 4.400328 | 0.2145805 | 3.076796 | 0 | 12.95061 | 0
2018-03-19 11:17 | 500606.2079 | 3360.0002 | 3 | 50 | 4.400322 | 0.1961117 | 3.083627 | 0 | 12.98067 | 0
2018-03-19 11:19 | 500726.2087 | 3480.001 | 3 | 50 | 4.400283 | 0.1791134 | 3.089874 | 0 | 13.00816 | 0
2018-03-19 11:21 | 500846.208 | 3600.0003 | 3 | 50 | 4.40031 | 0.1646118 | 3.0956 | 0 | 13.03336 | 0
2018-03-19 11:23 | 500966.2088 | 3720.0011 | 3 | 50 | 4.400283 | 0.1508465 | 3.100849 | 0 | 13.05646 | 0
2018-03-19 11:25 | 501086.2088 | 3840.0011 | 3 | 50 | 4.400266 | 0.1382179 | 3.105674 | 0 | 13.07769 | 0
2018-03-19 11:27 | 501206.2088 | 3960.0011 | 3 | 50 | 4.400299 | 0.1277103 | 3.110111 | 0 | 13.09721 | 0
2018-03-19 11:29 | 501326.2087 | 4080.001 | 3 | 50 | 4.400289 | 0.117651 | 3.114196 | 0 | 13.11519 | 0
2018-03-19 11:31 | 501446.209 | 4200.0013 | 3 | 50 | 4.400296 | 0.1087055 | 3.117956 | 0 | 13.13173 | 0
2018-03-19 11:33 | 501566.2088 | 4320.0011 | 3 | 50 | 4.400271 | 0.09970474 | 3.121431 | 0 | 13.14702 | 0
2018-03-19 11:35 | 501686.2088 | 4440.0011 | 3 | 50 | 4.400255 | 0.0916748 | 3.124632 | 0 | 13.16111 | 0
2018-03-19 11:37 | 501806.2079 | 4560.0002 | 3 | 50 | 4.400289 | 0.08524323 | 3.127589 | 0 | 13.17412 | 0
2018-03-19 11:39 | 501879.8782 | 4633.6705 | 3 | 50 | 4.40029 | 0.08149147 | 3.129293 | 0 | 13.18162 | 0
2018-03-19 11:41 | 501999.9 | 120.0009 | 4 | 50 | 4.393967 | 0 | 3.129293 | 0 | 13.18162 | 0
2018-03-19 11:43 | 502119.9 | 240 | 4 | 50 | 4.393374 | 0 | 3.129293 | 0 | 13.18162 | 0
2018-03-19 11:44 | 502179.9 | 300.0031 | 4 | 50 | 4.39314 | 0 | 3.129293 | 0 | 13.18162 | 0
2018-03-19 11:46 | 502300 | 120.0001 | 5 | 50 | 4.129712 | -3.259874 | 3.129293 | 0.1086354 | 13.18162 | 0.4519902
2018-03-19 11:48 | 502420 | 240.0027 | 5 | 50 | 4.089997 | -3.259856 | 3.129293 | 0.2173154 | 13.18162 | 0.8986382
2018-03-19 11:50 | 502540 | 360.0002 | 5 | 50 | 4.049819 | -3.259965 | 3.129293 | 0.3259559 | 13.18162 | 1.340807
2018-03-19 11:52 | 502660 | 480.0002 | 5 | 50 | 4.008669 | -3.260074 | 3.129293 | 0.4346268 | 13.18162 | 1.778675
2018-03-19 11:54 | 502780 | 600.0002 | 5 | 50 | 3.96736 | -3.260163 | 3.129293 | 0.5432814 | 13.18162 | 2.211991
2018-03-19 11:56 | 502900 | 720.001 | 5 | 50 | 3.926763 | -3.260176 | 3.129293 | 0.6519606 | 13.18162 | 2.640945
2018-03-19 11:58 | 503020 | 840.0002 | 5 | 50 | 3.887508 | -3.259828 | 3.129293 | 0.7606145 | 13.18162 | 3.065455
2018-03-19 12:00 | 503140 | 960.0003 | 5 | 50 | 3.850002 | -3.260197 | 3.129293 | 0.8692851 | 13.18162 | 3.485859
2018-03-19 12:02 | 503260 | 1080.0002 | 5 | 50 | 3.814342 | -3.260159 | 3.129293 | 0.9779235 | 13.18162 | 3.902164
2018-03-19 12:04 | 503380 | 1200.0002 | 5 | 50 | 3.780495 | -3.259942 | 3.129293 | 1.086595 | 13.18162 | 4.314821
2018-03-19 12:06 | 503500 | 1320.001 | 5 | 50 | 3.748551 | -3.260137 | 3.129293 | 1.19528 | 13.18162 | 4.72395
2018-03-19 12:08 | 503620 | 1440.001 | 5 | 50 | 3.718379 | -3.260158 | 3.129293 | 1.303931 | 13.18162 | 5.129576
2018-03-19 12:10 | 503740 | 1560.0014 | 5 | 50 | 3.690062 | -3.260137 | 3.129293 | 1.412617 | 13.18162 | 5.532157
2018-03-19 12:12 | 503860 | 1680.0002 | 5 | 50 | 3.663522 | -3.260178 | 3.129293 | 1.521269 | 13.18162 | 5.931631
2018-03-19 12:14 | 503980 | 1800.0002 | 5 | 50 | 3.638725 | -3.259963 | 3.129293 | 1.629935 | 13.18162 | 6.328369
2018-03-19 12:16 | 504100 | 1920.0006 | 5 | 50 | 3.615788 | -3.260147 | 3.129293 | 1.73861 | 13.18162 | 6.722542
2018-03-19 12:18 | 504220 | 2040.0012 | 5 | 50 | 3.594886 | -3.260133 | 3.129293 | 1.847275 | 13.18162 | 7.114299
2018-03-19 12:20 | 504340 | 2160.0002 | 5 | 50 | 3.575985 | -3.260118 | 3.129293 | 1.955919 | 13.18162 | 7.503819
2018-03-19 12:22 | 504460 | 2280.0004 | 5 | 50 | 3.558914 | -3.259844 | 3.129293 | 2.064596 | 13.18162 | 7.891504
2018-03-19 12:24 | 504580 | 2400.0003 | 5 | 50 | 3.54309 | -3.260168 | 3.129293 | 2.173261 | 13.18162 | 8.277362
2018-03-19 12:26 | 504700 | 2520.0011 | 5 | 50 | 3.52803 | -3.26012 | 3.129293 | 2.281922 | 13.18162 | 8.661539
2018-03-19 12:28 | 504820 | 2640.0011 | 5 | 50 | 3.512877 | -3.25983 | 3.129293 | 2.390589 | 13.18162 | 9.044101
2018-03-19 12:30 | 504940 | 2760.0013 | 5 | 50 | 3.496811 | -3.260158 | 3.129293 | 2.499248 | 13.18162 | 9.424948
2018-03-19 12:32 | 505060 | 2880.0003 | 5 | 50 | 3.477865 | -3.259809 | 3.129293 | 2.60791 | 13.18162 | 9.803926
2018-03-19 12:34 | 505180 | 3000.0003 | 5 | 50 | 3.452315 | -3.260204 | 3.129293 | 2.716571 | 13.18162 | 10.18053
2018-03-19 12:36 | 505300 | 3120.0011 | 5 | 50 | 3.4165 | -3.259799 | 3.129293 | 2.825226 | 13.18162 | 10.5538
2018-03-19 12:38 | 505420 | 3240.0003 | 5 | 50 | 3.361134 | -3.26019 | 3.129293 | 2.933888 | 13.18162 | 10.9223
2018-03-19 12:40 | 505540 | 3360.0011 | 5 | 50 | 3.252857 | -3.260061 | 3.129293 | 3.042555 | 13.18162 | 11.28247
2018-03-19 12:41 | 505636.9 | 3456.8681 | 5 | 50 | 2.999988 | -3.260139 | 3.129293 | 3.130262 | 13.18162 | 11.55903
2018-03-19 12:43 | 505756.9 | 120.0008 | 6 | 50 | 3.342861 | 0 | 3.129293 | 3.130262 | 13.18162 | 11.55903
2018-03-19 12:45 | 505876.9 | 240.0001 | 6 | 50 | 3.354616 | 0 | 3.129293 | 3.130262 | 13.18162 | 11.55903
2018-03-19 12:46 | 505936.9 | 300.0022 | 6 | 50 | 3.35794 | 0 | 3.129293 | 3.130262 | 13.18162 | 11.55903
2018-03-19 12:46 | 505936.9 | 0.0024 | 7 | 51 | 3.35805 | 0 | 0 | 0 | 0 | 0
2018-03-19 12:48 | 506057 | 120.001 | 8 | 51 | 3.842337 | 3.259876 | 0.1086471 | 0 | 0.4046663 | 0
2018-03-19 12:50 | 506177 | 240.001 | 8 | 51 | 3.903041 | 3.259895 | 0.2172946 | 0 | 0.8266245 | 0
2018-03-19 12:52 | 506297 | 360.0009 | 8 | 51 | 3.926525 | 3.259884 | 0.3259631 | 0 | 1.252014 | 0
2018-03-19 12:54 | 506417 | 480.001 | 8 | 51 | 3.950498 | 3.259871 | 0.4346195 | 0 | 1.67996 | 0
2018-03-19 12:56 | 506537 | 600.0009 | 8 | 51 | 3.974033 | 3.259865 | 0.5432888 | 0 | 2.110548 | 0
2018-03-19 12:58 | 506657 | 720.001 | 8 | 51 | 3.994548 | 3.259899 | 0.6519369 | 0 | 2.543473 | 0
2018-03-19 13:00 | 506777 | 840.0003 | 8 | 51 | 4.010933 | 3.259924 | 0.7606041 | 0 | 2.97847 | 0
2018-03-19 13:02 | 506897 | 960.001 | 8 | 51 | 4.024987 | 3.259924 | 0.8692625 | 0 | 3.415071 | 0
2018-03-19 13:04 | 507017 | 1080.001 | 8 | 51 | 4.038658 | 3.259949 | 0.9779158 | 0 | 3.853135 | 0
2018-03-19 13:06 | 507137 | 1200.001 | 8 | 51 | 4.053669 | 3.259926 | 1.086576 | 0 | 4.292778 | 0
2018-03-19 13:08 | 507257 | 1320.0002 | 8 | 51 | 4.070583 | 3.259924 | 1.195231 | 0 | 4.734129 | 0
2018-03-19 13:10 | 507377 | 1440.001 | 8 | 51 | 4.08939 | 3.259916 | 1.303888 | 0 | 5.177433 | 0
2018-03-19 13:12 | 507497 | 1560.0002 | 8 | 51 | 4.109862 | 3.259882 | 1.412537 | 0 | 5.622835 | 0
2018-03-19 13:14 | 507617 | 1680.001 | 8 | 51 | 4.132017 | 3.259943 | 1.521206 | 0 | 6.07064 | 0
2018-03-19 13:16 | 507737 | 1800.0002 | 8 | 51 | 4.156163 | 3.259947 | 1.629867 | 0 | 6.52092 | 0
2018-03-19 13:18 | 507857 | 1920.0001 | 8 | 51 | 4.182696 | 3.259924 | 1.738527 | 0 | 6.973948 | 0
2018-03-19 13:19 | 507929.9 | 1992.8488 | 8 | 51 | 4.200001 | 3.259905 | 1.804488 | 0 | 7.250408 | 0

## Statistics_71
Date_Time | Test_Time(s) | Step_Time(s) | Step_Index | Cycle_Index | Voltage(V) | Current(A) | Charge_Capacity(Ah) | Discharge_Capacity(Ah) | Charge_Energy(Wh) | Discharge_Energy(Wh) | ACR(Ohm) | Internal Resistance(Ohm)
2018-03-13 20:02 | 13664.7 | 300.002 | 6 | 1 | 3.347937 | 0 | 3.118643 | 3.177357 | 13.1588 | 11.75379
2018-03-13 22:50 | 23783.57 | 300.0027 | 6 | 2 | 3.3504 | 0 | 3.177019 | 3.17554 | 13.3687 | 11.74482
2018-03-14 01:38 | 33861.06 | 300.0045 | 6 | 3 | 3.351222 | 0 | 3.175083 | 3.174567 | 13.36228 | 11.74031
2018-03-14 04:26 | 43941.98 | 300.0015 | 6 | 4 | 3.35205 | 0 | 3.174218 | 3.173812 | 13.35899 | 11.73605
2018-03-14 07:14 | 54030.24466 | 300.0022 | 6 | 5 | 3.353275 | 0 | 3.173593 | 3.173224 | 13.35673 | 11.73267
2018-03-14 10:02 | 64112.18 | 300.0023 | 6 | 6 | 3.353185 | 0 | 3.172605 | 3.172564 | 13.35324 | 11.72887
2018-03-14 12:51 | 74208.09 | 300.0021 | 6 | 7 | 3.355419 | 0 | 3.172162 | 3.171555 | 13.35178 | 11.72432
2018-03-14 15:39 | 84324.81 | 300.0031 | 6 | 8 | 3.354617 | 0 | 3.170821 | 3.171102 | 13.34667 | 11.72313
2018-03-14 18:28 | 94422.02846 | 300.0038 | 6 | 9 | 3.355766 | 0 | 3.170784 | 3.170549 | 13.34494 | 11.72185
2018-03-14 21:16 | 104525 | 300.0029 | 6 | 10 | 3.356575 | 0 | 3.170078 | 3.169816 | 13.34347 | 11.71893
2018-03-15 00:04 | 114605.9 | 300.0027 | 6 | 11 | 3.3564 | 0 | 3.168992 | 3.169057 | 13.34019 | 11.7148
2018-03-15 02:52 | 124697.5 | 300.0023 | 6 | 12 | 3.356675 | 0 | 3.168774 | 3.168722 | 13.33943 | 11.71291
2018-03-15 05:40 | 134781.5 | 300.0013 | 6 | 13 | 3.356601 | 0 | 3.168136 | 3.168169 | 13.33705 | 11.70948
2018-03-15 08:28 | 144872.5 | 300.0007 | 6 | 14 | 3.356838 | 0 | 3.167743 | 3.167678 | 13.33505 | 11.70721
2018-03-15 11:17 | 154970.6 | 300.0048 | 6 | 15 | 3.359161 | 0 | 3.167374 | 3.166843 | 13.33364 | 11.70336
2018-03-15 14:05 | 165065.4 | 300.0031 | 6 | 16 | 3.360557 | 0 | 3.166357 | 3.166162 | 13.32978 | 11.7008
2018-03-15 16:53 | 175177.3 | 300.0031 | 6 | 17 | 3.360542 | 0 | 3.165762 | 3.165781 | 13.32786 | 11.69989
2018-03-15 19:42 | 185278.2 | 300.0024 | 6 | 18 | 3.370145 | 0 | 3.165207 | 3.162921 | 13.32626 | 11.68899
2018-03-15 22:30 | 195387.6 | 300.0031 | 6 | 19 | 3.370717 | 0 | 3.161766 | 3.161635 | 13.31945 | 11.67658
2018-03-16 01:19 | 205494.4 | 300.0037 | 6 | 20 | 3.368428 | 0 | 3.161151 | 3.161788 | 13.31724 | 11.67742
2018-03-16 04:07 | 215592.6 | 300.0038 | 6 | 21 | 3.368145 | 0 | 3.161452 | 3.161605 | 13.31682 | 11.67711
2018-03-16 06:56 | 225714.6 | 300.0046 | 6 | 22 | 3.368265 | 0 | 3.161301 | 3.161336 | 13.31673 | 11.6763
2018-03-16 09:44 | 235830.5 | 300.003 | 6 | 23 | 3.365447 | 0 | 3.160904 | 3.161661 | 13.31539 | 11.67759
2018-03-16 12:33 | 245950.9 | 300.0048 | 6 | 24 | 3.364017 | 0 | 3.16083 | 3.16133 | 13.31349 | 11.67645
2018-03-16 15:22 | 256070.9 | 300.0009 | 6 | 25 | 3.366215 | 0 | 3.161315 | 3.160934 | 13.3125 | 11.67603
2018-03-16 18:10 | 266175.4 | 300.0032 | 6 | 26 | 3.372784 | 0 | 3.159617 | 3.15804 | 13.3081 | 11.6586
2018-03-16 20:59 | 276308.8 | 300.0004 | 6 | 27 | 3.371795 | 0 | 3.157839 | 3.158113 | 13.30558 | 11.66006
2018-03-16 23:48 | 286427.2 | 300.0014 | 6 | 28 | 3.372497 | 0 | 3.157374 | 3.157327 | 13.30319 | 11.65559
2018-03-17 02:37 | 296561.9 | 300.002 | 6 | 29 | 3.373135 | 0 | 3.156958 | 3.156893 | 13.30191 | 11.65443
2018-03-17 05:25 | 306694 | 300.0016 | 6 | 30 | 3.37333 | 0 | 3.156273 | 3.156327 | 13.29983 | 11.65194
2018-03-17 08:14 | 316819.1 | 300.0014 | 6 | 31 | 3.372806 | 0 | 3.156097 | 3.156301 | 13.29882 | 11.65213
2018-03-17 11:03 | 326946.5 | 300.0025 | 6 | 32 | 3.373648 | 0 | 3.155722 | 3.155504 | 13.29711 | 11.64852
2018-03-17 13:52 | 337072.7 | 300.0016 | 6 | 33 | 3.373938 | 0 | 3.155084 | 3.155041 | 13.29557 | 11.64599
2018-03-17 16:41 | 347211.5 | 300.0037 | 6 | 34 | 3.373784 | 0 | 3.154599 | 3.154785 | 13.29371 | 11.64475
2018-03-17 19:30 | 357346.6 | 300.004 | 6 | 35 | 3.374261 | 0 | 3.154485 | 3.154476 | 13.29312 | 11.64434
2018-03-17 22:18 | 367463.7 | 300.0024 | 6 | 36 | 3.374354 | 0 | 3.153754 | 3.1538 | 13.29014 | 11.64158
2018-03-18 01:07 | 377593.8 | 300.0022 | 6 | 37 | 3.374602 | 0 | 3.153534 | 3.153586 | 13.28922 | 11.64062
2018-03-18 03:56 | 387716.7 | 300.0012 | 6 | 38 | 3.376404 | 0 | 3.152891 | 3.152739 | 13.28733 | 11.63609
2018-03-18 06:45 | 397850.1 | 300.0029 | 6 | 39 | 3.376885 | 0 | 3.152207 | 3.152187 | 13.28564 | 11.63358
2018-03-18 09:34 | 407985.6 | 300.0016 | 6 | 40 | 3.376439 | 0 | 3.151661 | 3.151865 | 13.28373 | 11.63197
2018-03-18 12:22 | 418112.9 | 300.0022 | 6 | 41 | 3.378163 | 0 | 3.151394 | 3.150976 | 13.28243 | 11.62808
2018-03-18 15:11 | 428242 | 300.002 | 6 | 42 | 3.378396 | 0 | 3.150551 | 3.150548 | 13.28004 | 11.62634
2018-03-18 18:00 | 438373.5 | 300.0023 | 6 | 43 | 3.379291 | 0 | 3.14991 | 3.149761 | 13.27771 | 11.62229
2018-03-18 20:49 | 448513.3 | 300.0015 | 6 | 44 | 3.379737 | 0 | 3.149407 | 3.149365 | 13.27669 | 11.62035
2018-03-18 23:38 | 458646.8 | 300.0023 | 6 | 45 | 3.380525 | 0 | 3.148652 | 3.148629 | 13.27345 | 11.61719
2018-03-19 02:27 | 468781.6 | 300.002 | 6 | 46 | 3.381889 | 0 | 3.147969 | 3.147743 | 13.27135 | 11.6121
2018-03-19 05:16 | 478931.9 | 300.0016 | 6 | 47 | 3.383627 | 0 | 3.146987 | 3.146617 | 13.2687 | 11.60639
2018-03-19 08:05 | 489074.2 | 300.0029 | 6 | 48 | 3.385727 | 0 | 3.145762 | 3.145407 | 13.26532 | 11.6004
2018-03-19 10:54 | 499222 | 300.0029 | 6 | 49 | 3.386411 | 0 | 3.144885 | 3.144842 | 13.26255 | 11.59691
2018-03-19 13:44 | 509389.7 | 300.0022 | 6 | 50 | 3.383216 | 0 | 3.144483 | 3.145449 | 13.26166 | 11.60176
2018-03-19 14:17 | 511376.5 | 1986.7247 | 8 | 51 | 4.2 | 3.259865 | 1.798963 | 0 | 7.23674 | 0

## Channel_71_1
Date_Time | Test_Time(s) | Step_Time(s) | Step_Index | Cycle_Index | Voltage(V) | Current(A) | Charge_Capacity(Ah) | Discharge_Capacity(Ah) | Charge_Energy(Wh) | Discharge_Energy(Wh) | ACR(Ohm) | Internal Resistance(Ohm) | dV/dt(V/s) | dI/dt(A/s)
2018-03-13 16:16 | 120.001 | 120.0007 | 1 | 1 | 3.536438 | 0 | 0 | 0 | 0 | 0
2018-03-13 16:18 | 240.0001 | 239.9998 | 1 | 1 | 3.536534 | 0 | 0 | 0 | 0 | 0
2018-03-13 16:20 | 360.001 | 360.0007 | 1 | 1 | 3.536691 | 0 | 0 | 0 | 0 | 0
2018-03-13 16:22 | 480.001 | 480.0007 | 1 | 1 | 3.536862 | 0 | 0 | 0 | 0 | 0
2018-03-13 16:24 | 600.0001 | 599.9998 | 1 | 1 | 3.537087 | 0 | 0 | 0 | 0 | 0
2018-03-13 16:26 | 720.001 | 720.0007 | 1 | 1 | 3.537329 | 0 | 0 | 0 | 0 | 0
2018-03-13 16:28 | 840.001 | 840.0007 | 1 | 1 | 3.537561 | 0 | 0 | 0 | 0 | 0
2018-03-13 16:30 | 960.001 | 960.0007 | 1 | 1 | 3.537821 | 0 | 0 | 0 | 0 | 0
2018-03-13 16:32 | 1080.001 | 1080.0007 | 1 | 1 | 3.538098 | 0 | 0 | 0 | 0 | 0
2018-03-13 16:34 | 1200.0001 | 1199.9998 | 1 | 1 | 3.538369 | 0 | 0 | 0 | 0 | 0
2018-03-13 16:36 | 1320.0001 | 1319.9998 | 1 | 1 | 3.538645 | 0 | 0 | 0 | 0 | 0
2018-03-13 16:38 | 1440.0001 | 1439.9998 | 1 | 1 | 3.538903 | 0 | 0 | 0 | 0 | 0
2018-03-13 16:40 | 1560.001 | 1560.0007 | 1 | 1 | 3.539196 | 0 | 0 | 0 | 0 | 0
2018-03-13 16:42 | 1680.001 | 1680.0007 | 1 | 1 | 3.539465 | 0 | 0 | 0 | 0 | 0
2018-03-13 16:44 | 1800.001 | 1800.0007 | 1 | 1 | 3.539741 | 0 | 0 | 0 | 0 | 0
2018-03-13 16:46 | 1920.0001 | 1919.9998 | 1 | 1 | 3.540025 | 0 | 0 | 0 | 0 | 0
2018-03-13 16:48 | 2040.001 | 2040.0007 | 1 | 1 | 3.540278 | 0 | 0 | 0 | 0 | 0
2018-03-13 16:50 | 2160.0001 | 2159.9998 | 1 | 1 | 3.540544 | 0 | 0 | 0 | 0 | 0
2018-03-13 16:52 | 2280.0001 | 2279.9998 | 1 | 1 | 3.540798 | 0 | 0 | 0 | 0 | 0
2018-03-13 16:54 | 2400.0002 | 2399.9999 | 1 | 1 | 3.541043 | 0 | 0 | 0 | 0 | 0
2018-03-13 16:56 | 2520.0001 | 2519.9998 | 1 | 1 | 3.541297 | 0 | 0 | 0 | 0 | 0
2018-03-13 16:58 | 2640.001 | 2640.0007 | 1 | 1 | 3.541526 | 0 | 0 | 0 | 0 | 0
2018-03-13 17:00 | 2760.001 | 2760.0007 | 1 | 1 | 3.541776 | 0 | 0 | 0 | 0 | 0
2018-03-13 17:02 | 2880.001 | 2880.0007 | 1 | 1 | 3.541991 | 0 | 0 | 0 | 0 | 0
2018-03-13 17:04 | 3000.001 | 3000.0007 | 1 | 1 | 3.542226 | 0 | 0 | 0 | 0 | 0
2018-03-13 17:06 | 3120.0001 | 3119.9998 | 1 | 1 | 3.542424 | 0 | 0 | 0 | 0 | 0
2018-03-13 17:08 | 3240.001 | 3240.0007 | 1 | 1 | 3.542607 | 0 | 0 | 0 | 0 | 0
2018-03-13 17:10 | 3360.001 | 3360.0007 | 1 | 1 | 3.542804 | 0 | 0 | 0 | 0 | 0
2018-03-13 17:12 | 3480.001 | 3480.0007 | 1 | 1 | 3.542975 | 0 | 0 | 0 | 0 | 0
2018-03-13 17:14 | 3600.0009 | 3600.0006 | 1 | 1 | 3.543169 | 0 | 0 | 0 | 0 | 0
2018-03-13 17:14 | 3600.0025 | 3600.0022 | 1 | 1 | 3.543169 | 0 | 0 | 0 | 0 | 0
2018-03-13 17:16 | 3720.08764 | 120.0008 | 2 | 1 | 4.00593 | 4.890053 | 0.1623043 | 0 | 0.6411221 | 0
2018-03-13 17:18 | 3840.08764 | 240.0008 | 2 | 1 | 4.042987 | 4.890059 | 0.325296 | 0 | 1.297037 | 0
2018-03-13 17:20 | 3960.08844 | 360.0016 | 2 | 1 | 4.076072 | 4.890078 | 0.4882964 | 0 | 1.958828 | 0
2018-03-13 17:22 | 4080.08764 | 480.0008 | 2 | 1 | 4.103846 | 4.89012 | 0.6512814 | 0 | 2.625493 | 0
2018-03-13 17:24 | 4200.08764 | 600.0008 | 2 | 1 | 4.12739 | 4.890127 | 0.8142744 | 0 | 3.296355 | 0
2018-03-13 17:26 | 4320.08844 | 720.0016 | 2 | 1 | 4.150007 | 4.89007 | 0.9772975 | 0 | 3.97104 | 0
2018-03-13 17:28 | 4440.08844 | 840.0016 | 2 | 1 | 4.174668 | 4.890053 | 1.14029 | 0 | 4.649438 | 0
2018-03-13 17:30 | 4560.08854 | 960.0017 | 2 | 1 | 4.200406 | 4.861794 | 1.303271 | 0 | 5.331991 | 0
2018-03-13 17:32 | 4680.08764 | 1080.0008 | 2 | 1 | 4.200385 | 4.384251 | 1.457136 | 0 | 5.978284 | 0
2018-03-13 17:34 | 4800.08854 | 1200.0017 | 2 | 1 | 4.200375 | 3.927687 | 1.595645 | 0 | 6.560076 | 0
2018-03-13 17:36 | 4920.08854 | 1320.0017 | 2 | 1 | 4.200406 | 3.480701 | 1.719066 | 0 | 7.078494 | 0
2018-03-13 17:37 | 4981.07874 | 1380.9919 | 2 | 1 | 4.200398 | 3.259989 | 1.776148 | 0 | 7.318258 | 0
2018-03-13 17:39 | 5101.093052 | 120.0009 | 3 | 1 | 4.227483 | 3.26009 | 1.884367 | 0 | 7.774166 | 0
2018-03-13 17:41 | 5221.092252 | 240.0001 | 3 | 1 | 4.259485 | 3.260145 | 1.993039 | 0 | 8.235285 | 0
2018-03-13 17:43 | 5341.092252 | 360.0001 | 3 | 1 | 4.294222 | 3.260128 | 2.101712 | 0 | 8.700041 | 0
2018-03-13 17:45 | 5461.092252 | 480.0001 | 3 | 1 | 4.331397 | 3.260124 | 2.21036 | 0 | 9.1686 | 0
2018-03-13 17:47 | 5581.092252 | 600.0001 | 3 | 1 | 4.370585 | 3.260122 | 2.319046 | 0 | 9.641472 | 0
2018-03-13 17:49 | 5701.092252 | 720.0001 | 3 | 1 | 4.400399 | 3.069067 | 2.426795 | 0 | 10.11442 | 0
2018-03-13 17:51 | 5821.093152 | 840.001 | 3 | 1 | 4.400399 | 2.563314 | 2.520286 | 0 | 10.52582 | 0
2018-03-13 17:53 | 5941.093152 | 960.001 | 3 | 1 | 4.400375 | 2.158022 | 2.598747 | 0 | 10.87108 | 0
2018-03-13 17:55 | 6061.093152 | 1080.001 | 3 | 1 | 4.400382 | 1.825403 | 2.664948 | 0 | 11.16238 | 0
2018-03-13 17:57 | 6181.093152 | 1200.001 | 3 | 1 | 4.400383 | 1.552979 | 2.7211 | 0 | 11.40948 | 0
2018-03-13 17:59 | 6301.093152 | 1320.001 | 3 | 1 | 4.40037 | 1.328997 | 2.769006 | 0 | 11.62028 | 0
2018-03-13 18:01 | 6421.093152 | 1440.001 | 3 | 1 | 4.400366 | 1.14418 | 2.810124 | 0 | 11.80122 | 0
2018-03-13 18:03 | 6541.093152 | 1560.001 | 3 | 1 | 4.400372 | 0.9917316 | 2.84564 | 0 | 11.9575 | 0
2018-03-13 18:05 | 6661.093152 | 1680.001 | 3 | 1 | 4.400351 | 0.8644753 | 2.876507 | 0 | 12.09332 | 0
2018-03-13 18:07 | 6781.093152 | 1800.001 | 3 | 1 | 4.400356 | 0.7579422 | 2.903494 | 0 | 12.21208 | 0
2018-03-13 18:09 | 6901.093152 | 1920.001 | 3 | 1 | 4.400357 | 0.6685047 | 2.927218 | 0 | 12.31647 | 0
2018-03-13 18:11 | 7021.093152 | 2040.001 | 3 | 1 | 4.400314 | 0.5915051 | 2.948188 | 0 | 12.40874 | 0
2018-03-13 18:13 | 7141.093152 | 2160.001 | 3 | 1 | 4.400315 | 0.5263596 | 2.966807 | 0 | 12.49067 | 0
2018-03-13 18:15 | 7261.094052 | 2280.0019 | 3 | 1 | 4.400357 | 0.4714737 | 2.983413 | 0 | 12.56375 | 0
2018-03-13 18:17 | 7381.092152 | 2400 | 3 | 1 | 4.400321 | 0.4221535 | 2.998274 | 0 | 12.62914 | 0
2018-03-13 18:19 | 7501.093152 | 2520.001 | 3 | 1 | 4.400342 | 0.3800774 | 3.011621 | 0 | 12.68787 | 0
2018-03-13 18:21 | 7621.092352 | 2640.0002 | 3 | 1 | 4.400301 | 0.3418808 | 3.023642 | 0 | 12.74077 | 0
2018-03-13 18:23 | 7741.093152 | 2760.001 | 3 | 1 | 4.400315 | 0.3096008 | 3.034499 | 0 | 12.78854 | 0
2018-03-13 18:25 | 7861.092352 | 2880.0002 | 3 | 1 | 4.400303 | 0.2804298 | 3.044325 | 0 | 12.83178 | 0
2018-03-13 18:27 | 7981.092352 | 3000.0002 | 3 | 1 | 4.400282 | 0.2538795 | 3.05324 | 0 | 12.87101 | 0
2018-03-13 18:29 | 8101.092352 | 3120.0002 | 3 | 1 | 4.400322 | 0.2317848 | 3.061337 | 0 | 12.90664 | 0
2018-03-13 18:31 | 8221.092352 | 3240.0002 | 3 | 1 | 4.400281 | 0.2104454 | 3.068705 | 0 | 12.93906 | 0
2018-03-13 18:33 | 8341.093152 | 3360.001 | 3 | 1 | 4.400331 | 0.1931038 | 3.075422 | 0 | 12.96862 | 0
2018-03-13 18:35 | 8461.095652 | 3480.0035 | 3 | 1 | 4.400315 | 0.1761627 | 3.081558 | 0 | 12.99562 | 0
2018-03-13 18:37 | 8581.094052 | 3600.0019 | 3 | 1 | 4.400301 | 0.1610203 | 3.087168 | 0 | 13.0203 | 0
2018-03-13 18:39 | 8701.092352 | 3720.0002 | 3 | 1 | 4.40032 | 0.1477432 | 3.092307 | 0 | 13.04291 | 0
2018-03-13 18:41 | 8821.094052 | 3840.0019 | 3 | 1 | 4.400293 | 0.1351681 | 3.097016 | 0 | 13.06363 | 0
2018-03-13 18:43 | 8941.093152 | 3960.001 | 3 | 1 | 4.400303 | 0.1245289 | 3.101343 | 0 | 13.08268 | 0
2018-03-13 18:45 | 9061.092352 | 4080.0002 | 3 | 1 | 4.400305 | 0.1142712 | 3.105323 | 0 | 13.10019 | 0
2018-03-13 18:47 | 9181.092352 | 4200.0002 | 3 | 1 | 4.400285 | 0.1051064 | 3.108982 | 0 | 13.11629 | 0
2018-03-13 18:49 | 9301.092352 | 4320.0002 | 3 | 1 | 4.400285 | 0.09677124 | 3.112353 | 0 | 13.13112 | 0
2018-03-13 18:51 | 9421.092352 | 4440.0002 | 3 | 1 | 4.400264 | 0.08923149 | 3.115454 | 0 | 13.14477 | 0
2018-03-13 18:53 | 9541.092352 | 4560.0002 | 3 | 1 | 4.400291 | 0.08262444 | 3.118314 | 0 | 13.15735 | 0
2018-03-13 18:53 | 9555.519552 | 4574.4274 | 3 | 1 | 4.400281 | 0.0814991 | 3.118643 | 0 | 13.1588 | 0
2018-03-13 18:55 | 9675.562072 | 120.0009 | 4 | 1 | 4.393981 | 0 | 3.118643 | 0 | 13.1588 | 0
2018-03-13 18:57 | 9795.562072 | 240.0009 | 4 | 1 | 4.393358 | 0 | 3.118643 | 0 | 13.1588 | 0
2018-03-13 18:58 | 9855.563472 | 300.0023 | 4 | 1 | 4.393123 | 0 | 3.118643 | 0 | 13.1588 | 0
2018-03-13 19:00 | 9975.642524 | 120.0002 | 5 | 1 | 4.139507 | -3.259847 | 3.118643 | 0.1086494 | 13.1588 | 0.4529787
2018-03-13 19:02 | 10095.64 | 240.0002 | 5 | 1 | 4.100228 | -3.259831 | 3.118643 | 0.2173029 | 13.1588 | 0.9006078
2018-03-13 19:04 | 10215.64 | 360.0002 | 5 | 1 | 4.060267 | -3.259851 | 3.118643 | 0.3259626 | 13.1588 | 1.343977
2018-03-13 19:06 | 10335.64 | 480.0002 | 5 | 1 | 4.019228 | -3.259845 | 3.118643 | 0.4346258 | 13.1588 | 1.782954
2018-03-13 19:08 | 10455.64 | 600.0002 | 5 | 1 | 3.978073 | -3.259815 | 3.118643 | 0.54328 | 13.1588 | 2.217422
2018-03-13 19:10 | 10575.64 | 720.001 | 5 | 1 | 3.937623 | -3.259891 | 3.118643 | 0.6519294 | 13.1588 | 2.64743
2018-03-13 19:12 | 10695.64 | 840.001 | 5 | 1 | 3.898432 | -3.259863 | 3.118643 | 0.7606032 | 13.1588 | 3.073203
2018-03-13 19:14 | 10815.64 | 960.0002 | 5 | 1 | 3.860946 | -3.259852 | 3.118643 | 0.8692552 | 13.1588 | 3.494722
2018-03-13 19:16 | 10935.64 | 1080.0002 | 5 | 1 | 3.825188 | -3.259821 | 3.118643 | 0.9779043 | 13.1588 | 3.912252
2018-03-13 19:18 | 11055.64 | 1200.001 | 5 | 1 | 3.791403 | -3.259842 | 3.118643 | 1.086559 | 13.1588 | 4.326024
2018-03-13 19:20 | 11175.64 | 1320.001 | 5 | 1 | 3.759448 | -3.25984 | 3.118643 | 1.195219 | 13.1588 | 4.736244
2018-03-13 19:22 | 11295.64 | 1440.0011 | 5 | 1 | 3.729353 | -3.259834 | 3.118643 | 1.303895 | 13.1588 | 5.143155
2018-03-13 19:24 | 11415.64 | 1560.0011 | 5 | 1 | 3.701145 | -3.259845 | 3.118643 | 1.412554 | 13.1588 | 5.546834
2018-03-13 19:26 | 11535.64 | 1680.0003 | 5 | 1 | 3.6747 | -3.259871 | 3.118643 | 1.521205 | 13.1588 | 5.947513
2018-03-13 19:28 | 11655.64 | 1800.0003 | 5 | 1 | 3.649991 | -3.259851 | 3.118643 | 1.629862 | 13.1588 | 6.345437
2018-03-13 19:30 | 11775.64 | 1920.0003 | 5 | 1 | 3.627059 | -3.259884 | 3.118643 | 1.738523 | 13.1588 | 6.740783
2018-03-13 19:32 | 11895.64 | 2040.0003 | 5 | 1 | 3.606134 | -3.259882 | 3.118643 | 1.847189 | 13.1588 | 7.133767
2018-03-13 19:34 | 12015.64 | 2160.0004 | 5 | 1 | 3.587089 | -3.259882 | 3.118643 | 1.95584 | 13.1588 | 7.524528
2018-03-13 19:36 | 12135.64 | 2280.0004 | 5 | 1 | 3.569847 | -3.259857 | 3.118643 | 2.0645 | 13.1588 | 7.913347
2018-03-13 19:38 | 12255.64 | 2400.0011 | 5 | 1 | 3.554056 | -3.259871 | 3.118643 | 2.173148 | 13.1588 | 8.300335
2018-03-13 19:40 | 12375.64 | 2520.0011 | 5 | 1 | 3.539047 | -3.259882 | 3.118643 | 2.281815 | 13.1588 | 8.685723
2018-03-13 19:42 | 12495.64 | 2640.0004 | 5 | 1 | 3.524259 | -3.25983 | 3.118643 | 2.390477 | 13.1588 | 9.069483
2018-03-13 19:44 | 12615.64 | 2760.0011 | 5 | 1 | 3.508914 | -3.259897 | 3.118643 | 2.499141 | 13.1588 | 9.451618
2018-03-13 19:46 | 12735.64 | 2880.0011 | 5 | 1 | 3.491652 | -3.259882 | 3.118643 | 2.607795 | 13.1588 | 9.831961
2018-03-13 19:48 | 12855.64 | 3000.0011 | 5 | 1 | 3.469965 | -3.259859 | 3.118643 | 2.716456 | 13.1588 | 10.21026
2018-03-13 19:50 | 12975.64 | 3120.0004 | 5 | 1 | 3.438341 | -3.259884 | 3.118643 | 2.82511 | 13.1588 | 10.58567
2018-03-13 19:52 | 13095.64 | 3240.0011 | 5 | 1 | 3.392587 | -3.259876 | 3.118643 | 2.93377 | 13.1588 | 10.95697
2018-03-13 19:54 | 13215.64 | 3360.0003 | 5 | 1 | 3.31394 | -3.259897 | 3.118643 | 3.042421 | 13.1588 | 11.32176
2018-03-13 19:56 | 13335.64 | 3480.0003 | 5 | 1 | 3.116307 | -3.259849 | 3.118643 | 3.151093 | 13.1588 | 11.67333
2018-03-13 19:57 | 13364.65 | 3509.0089 | 5 | 1 | 2.999983 | -3.259897 | 3.118643 | 3.177357 | 13.1588 | 11.75379
2018-03-13 19:59 | 13484.69 | 119.9998 | 6 | 1 | 3.331515 | 0 | 3.118643 | 3.177357 | 13.1588 | 11.75379
2018-03-13 20:01 | 13604.69 | 239.9998 | 6 | 1 | 3.344197 | 0 | 3.118643 | 3.177357 | 13.1588 | 11.75379
2018-03-13 20:02 | 13664.7 | 300.002 | 6 | 1 | 3.347937 | 0 | 3.118643 | 3.177357 | 13.1588 | 11.75379
2018-03-13 20:02 | 13664.71 | 0.0025 | 7 | 2 | 3.347946 | 0 | 0 | 0 | 0 | 0
2018-03-13 20:04 | 13784.78 | 120.0002 | 2 | 2 | 3.977932 | 4.890043 | 0.1623215 | 0 | 0.6260881 | 0
2018-03-13 20:06 | 13904.78 | 240.0002 | 2 | 2 | 4.020243 | 4.890047 | 0.3253035 | 0 | 1.278066 | 0
2018-03-13 20:08 | 14024.78 | 360.0002 | 2 | 2 | 4.056938 | 4.890038 | 0.488321 | 0 | 1.936527 | 0
2018-03-13 20:10 | 14144.79 | 480.0019 | 2 | 2 | 4.087091 | 4.890097 | 0.6513199 | 0 | 2.600328 | 0
2018-03-13 20:12 | 14264.78 | 600.0002 | 2 | 2 | 4.112657 | 4.890028 | 0.8143088 | 0 | 3.268616 | 0
2018-03-13 20:14 | 14384.78 | 720.0002 | 2 | 2 | 4.136393 | 4.890034 | 0.9772962 | 0 | 3.940886 | 0
2018-03-13 20:16 | 14504.78 | 840.0002 | 2 | 2 | 4.161044 | 4.889997 | 1.140296 | 0 | 4.61709 | 0
2018-03-13 20:18 | 14624.78 | 960.0003 | 2 | 2 | 4.188023 | 4.890028 | 1.303279 | 0 | 5.297433 | 0
2018-03-13 20:20 | 14744.79 | 1080.0019 | 2 | 2 | 4.200414 | 4.587812 | 1.463254 | 0 | 5.968959 | 0
2018-03-13 20:22 | 14864.79 | 1200.0019 | 2 | 2 | 4.200373 | 4.112722 | 1.608208 | 0 | 6.577824 | 0
2018-03-13 20:24 | 14984.78 | 1320.0003 | 2 | 2 | 4.200401 | 3.6509 | 1.737543 | 0 | 7.121081 | 0
2018-03-13 20:25 | 15089.99 | 1425.2105 | 2 | 2 | 4.200373 | 3.259985 | 1.838483 | 0 | 7.545072 | 0
2018-03-13 20:27 | 15210.01 | 120.0001 | 3 | 2 | 4.227756 | 3.26009 | 1.946707 | 0 | 8.001012 | 0
2018-03-13 20:29 | 15330.01 | 240.0001 | 3 | 2 | 4.260094 | 3.26009 | 2.05538 | 0 | 8.462187 | 0
2018-03-13 20:31 | 15450.01 | 360.0001 | 3 | 2 | 4.295095 | 3.260141 | 2.164034 | 0 | 8.926943 | 0
2018-03-13 20:33 | 15570.01 | 480.0001 | 3 | 2 | 4.332542 | 3.260124 | 2.272691 | 0 | 9.395647 | 0
2018-03-13 20:35 | 15690.01 | 600.001 | 3 | 2 | 4.37202 | 3.260107 | 2.381384 | 0 | 9.86869 | 0
2018-03-13 20:37 | 15810.01 | 720.001 | 3 | 2 | 4.400398 | 3.04604 | 2.488872 | 0 | 10.34061 | 0
2018-03-13 20:39 | 15930.01 | 840.0001 | 3 | 2 | 4.400403 | 2.547935 | 2.581723 | 0 | 10.74919 | 0
2018-03-13 20:41 | 16050.01 | 960.0002 | 3 | 2 | 4.400387 | 2.144365 | 2.659686 | 0 | 11.09226 | 0
2018-03-13 20:43 | 16170.01 | 1080.0002 | 3 | 2 | 4.400352 | 1.81341 | 2.725469 | 0 | 11.38173 | 0
2018-03-13 20:45 | 16290.01 | 1200.0011 | 3 | 2 | 4.40038 | 1.543926 | 2.781284 | 0 | 11.62733 | 0
2018-03-13 20:47 | 16410.01 | 1320.0011 | 3 | 2 | 4.400361 | 1.321522 | 2.828918 | 0 | 11.83694 | 0
2018-03-13 20:49 | 16530.01 | 1440.0019 | 3 | 2 | 4.400348 | 1.138561 | 2.86983 | 0 | 12.01697 | 0
2018-03-13 20:51 | 16650.01 | 1560.0002 | 3 | 2 | 4.400355 | 0.987009 | 2.905184 | 0 | 12.17254 | 0
2018-03-13 20:53 | 16770.01 | 1680.0011 | 3 | 2 | 4.400332 | 0.8605232 | 2.93592 | 0 | 12.30779 | 0
2018-03-13 20:55 | 16890.01 | 1800.001 | 3 | 2 | 4.40038 | 0.7469788 | 2.962674 | 0 | 12.42552 | 0
2018-03-13 20:57 | 17010.01 | 1920.001 | 3 | 2 | 4.400351 | 0.6568508 | 2.985982 | 0 | 12.52808 | 0
2018-03-13 20:59 | 17130.01 | 2040.0005 | 3 | 2 | 4.400346 | 0.5826492 | 3.006597 | 0 | 12.61879 | 0
2018-03-13 21:01 | 17250.01 | 2160.0011 | 3 | 2 | 4.400345 | 0.5197182 | 3.024934 | 0 | 12.69948 | 0
2018-03-13 21:03 | 17370.01 | 2280.0002 | 3 | 2 | 4.40037 | 0.4660664 | 3.041324 | 0 | 12.7716 | 0
2018-03-13 21:05 | 17490.01 | 2400.0019 | 3 | 2 | 4.400326 | 0.4182186 | 3.056038 | 0 | 12.83635 | 0
2018-03-13 21:07 | 17610.01 | 2520.0011 | 3 | 2 | 4.400309 | 0.3771915 | 3.069286 | 0 | 12.89464 | 0
2018-03-13 21:09 | 17730.01 | 2640.0028 | 3 | 2 | 4.400331 | 0.3415298 | 3.081256 | 0 | 12.94732 | 0
2018-03-13 21:11 | 17850.01 | 2760.0011 | 3 | 2 | 4.400337 | 0.3097973 | 3.092093 | 0 | 12.995 | 0
2018-03-13 21:13 | 17970.01 | 2880.002 | 3 | 2 | 4.40031 | 0.2807503 | 3.101921 | 0 | 13.03825 | 0
2018-03-13 21:15 | 18090.01 | 3000.0011 | 3 | 2 | 4.400338 | 0.2557125 | 3.110856 | 0 | 13.07757 | 0
2018-03-13 21:17 | 18210.01 | 3120.0011 | 3 | 2 | 4.400328 | 0.2328796 | 3.118987 | 0 | 13.11335 | 0
2018-03-13 21:19 | 18330.01 | 3240.0002 | 3 | 2 | 4.400291 | 0.2119236 | 3.126395 | 0 | 13.14594 | 0
2018-03-13 21:21 | 18450.01 | 3360.0019 | 3 | 2 | 4.400302 | 0.1938305 | 3.133161 | 0 | 13.17571 | 0
2018-03-13 21:23 | 18570.01 | 3480.0011 | 3 | 2 | 4.400343 | 0.1779861 | 3.139343 | 0 | 13.20292 | 0
2018-03-13 21:25 | 18690.01 | 3600.0008 | 3 | 2 | 4.400317 | 0.1628704 | 3.145002 | 0 | 13.22782 | 0
2018-03-13 21:27 | 18810.01 | 3720.0005 | 3 | 2 | 4.400313 | 0.1491184 | 3.150186 | 0 | 13.25063 | 0
2018-03-13 21:29 | 18930.01 | 3840.0002 | 3 | 2 | 4.400311 | 0.1366577 | 3.154937 | 0 | 13.27154 | 0
2018-03-13 21:31 | 19050.01 | 3960.0011 | 3 | 2 | 4.400297 | 0.1252747 | 3.1593 | 0 | 13.29074 | 0
2018-03-13 21:33 | 19170.01 | 4080.0014 | 3 | 2 | 4.400314 | 0.1157436 | 3.163308 | 0 | 13.30837 | 0
2018-03-13 21:35 | 19290.01 | 4200.0002 | 3 | 2 | 4.400272 | 0.1058159 | 3.166996 | 0 | 13.3246 | 0
2018-03-13 21:37 | 19410.01 | 4320.0002 | 3 | 2 | 4.400322 | 0.09844589 | 3.170389 | 0 | 13.33953 | 0
2018-03-13 21:39 | 19530.01 | 4440.0019 | 3 | 2 | 4.400312 | 0.09067726 | 3.173522 | 0 | 13.35332 | 0
2018-03-13 21:41 | 19650.01 | 4560.0019 | 3 | 2 | 4.400282 | 0.08333397 | 3.176415 | 0 | 13.36605 | 0
2018-03-13 21:42 | 19676.27 | 4586.2592 | 3 | 2 | 4.400274 | 0.08149529 | 3.177019 | 0 | 13.3687 | 0
2018-03-13 21:44 | 19796.3135 | 120.0002 | 4 | 2 | 4.393945 | 0 | 3.177019 | 0 | 13.3687 | 0
2018-03-13 21:46 | 19916.3141 | 240.0008 | 4 | 2 | 4.393317 | 0 | 3.177019 | 0 | 13.3687 | 0
2018-03-13 21:47 | 19976.3171 | 300.0038 | 4 | 2 | 4.393087 | 0 | 3.177019 | 0 | 13.3687 | 0
2018-03-13 21:49 | 20096.3966 | 120.0002 | 5 | 2 | 4.138501 | -3.25991 | 3.177019 | 0.1086398 | 13.3687 | 0.452848
2018-03-13 21:51 | 20216.3967 | 240.0003 | 5 | 2 | 4.09913 | -3.259924 | 3.177019 | 0.2172945 | 13.3687 | 0.9003688
2018-03-13 21:53 | 20336.3967 | 360.0003 | 5 | 2 | 4.059157 | -3.259913 | 3.177019 | 0.3259543 | 13.3687 | 1.34362
2018-03-13 21:55 | 20456.3967 | 480.0003 | 5 | 2 | 4.018255 | -3.259922 | 3.177019 | 0.4346236 | 13.3687 | 1.782509
2018-03-13 21:57 | 20576.3967 | 600.0003 | 5 | 2 | 3.977139 | -3.259933 | 3.177019 | 0.5432622 | 13.3687 | 2.216812
2018-03-13 21:59 | 20696.3967 | 720.0003 | 5 | 2 | 3.936761 | -3.259931 | 3.177019 | 0.6519349 | 13.3687 | 2.646816
2018-03-13 22:01 | 20816.3975 | 840.0011 | 5 | 2 | 3.897597 | -3.25992 | 3.177019 | 0.7606 | 13.3687 | 3.072463
2018-03-13 22:03 | 20936.3975 | 960.0011 | 5 | 2 | 3.860095 | -3.259905 | 3.177019 | 0.869258 | 13.3687 | 3.493914
2018-03-13 22:05 | 21056.3983 | 1080.0019 | 5 | 2 | 3.824349 | -3.259949 | 3.177019 | 0.9779116 | 13.3687 | 3.911369
2018-03-13 22:07 | 21176.3967 | 1200.0003 | 5 | 2 | 3.790438 | -3.259894 | 3.177019 | 1.086561 | 13.3687 | 4.325023
2018-03-13 22:09 | 21296.3975 | 1320.0011 | 5 | 2 | 3.758429 | -3.259897 | 3.177019 | 1.195215 | 13.3687 | 4.735114
2018-03-13 22:11 | 21416.3969 | 1440.0005 | 5 | 2 | 3.728349 | -3.259941 | 3.177019 | 1.303869 | 13.3687 | 5.141832
2018-03-13 22:13 | 21536.3967 | 1560.0003 | 5 | 2 | 3.700141 | -3.259926 | 3.177019 | 1.412524 | 13.3687 | 5.545387
2018-03-13 22:15 | 21656.3967 | 1680.0003 | 5 | 2 | 3.673697 | -3.259941 | 3.177019 | 1.521177 | 13.3687 | 5.945967
2018-03-13 22:17 | 21776.3983 | 1800.0019 | 5 | 2 | 3.64903 | -3.259931 | 3.177019 | 1.629828 | 13.3687 | 6.343762
2018-03-13 22:19 | 21896.3969 | 1920.0005 | 5 | 2 | 3.626197 | -3.259957 | 3.177019 | 1.738483 | 13.3687 | 6.738986
2018-03-13 22:21 | 22016.3975 | 2040.0011 | 5 | 2 | 3.605274 | -3.259959 | 3.177019 | 1.847139 | 13.3687 | 7.13184
2018-03-13 22:23 | 22136.3983 | 2160.0019 | 5 | 2 | 3.586298 | -3.259931 | 3.177019 | 1.955794 | 13.3687 | 7.522525
2018-03-13 22:25 | 22256.3975 | 2280.0011 | 5 | 2 | 3.569162 | -3.259922 | 3.177019 | 2.064449 | 13.3687 | 7.911249
2018-03-13 22:27 | 22376.3991 | 2400.0027 | 5 | 2 | 3.553404 | -3.259952 | 3.177019 | 2.173103 | 13.3687 | 8.298186
2018-03-13 22:29 | 22496.3975 | 2520.0011 | 5 | 2 | 3.538435 | -3.259943 | 3.177019 | 2.281756 | 13.3687 | 8.683458
2018-03-13 22:31 | 22616.3975 | 2640.0011 | 5 | 2 | 3.523631 | -3.259913 | 3.177019 | 2.390407 | 13.3687 | 9.067107
2018-03-13 22:33 | 22736.3967 | 2760.0003 | 5 | 2 | 3.50822 | -3.259913 | 3.177019 | 2.49906 | 13.3687 | 9.44913
2018-03-13 22:35 | 22856.3975 | 2880.0011 | 5 | 2 | 3.490915 | -3.259966 | 3.177019 | 2.607712 | 13.3687 | 9.829388
2018-03-13 22:37 | 22976.3983 | 3000.0019 | 5 | 2 | 3.469058 | -3.259901 | 3.177019 | 2.716371 | 13.3687 | 10.20759
2018-03-13 22:39 | 23096.3975 | 3120.0011 | 5 | 2 | 3.437264 | -3.259938 | 3.177019 | 2.825023 | 13.3687 | 10.58289
2018-03-13 22:41 | 23216.3967 | 3240.0003 | 5 | 2 | 3.391113 | -3.259934 | 3.177019 | 2.933673 | 13.3687 | 10.95402
2018-03-13 22:43 | 23336.3967 | 3360.0003 | 5 | 2 | 3.311336 | -3.259953 | 3.177019 | 3.042328 | 13.3687 | 11.31861
2018-03-13 22:45 | 23456.3975 | 3480.0011 | 5 | 2 | 3.109858 | -3.259955 | 3.177019 | 3.150982 | 13.3687 | 11.66968
2018-03-13 22:45 | 23483.519 | 3507.1226 | 5 | 2 | 2.999977 | -3.259952 | 3.177019 | 3.17554 | 13.3687 | 11.74482
2018-03-13 22:47 | 23603.56 | 120.0005 | 6 | 2 | 3.3339 | 0 | 3.177019 | 3.17554 | 13.3687 | 11.74482
2018-03-13 22:49 | 23723.56 | 239.9998 | 6 | 2 | 3.346653 | 0 | 3.177019 | 3.17554 | 13.3687 | 11.74482
2018-03-13 22:50 | 23783.57 | 300.0027 | 6 | 2 | 3.3504 | 0 | 3.177019 | 3.17554 | 13.3687 | 11.74482
2018-03-13 22:50 | 23783.58 | 0.0025 | 7 | 3 | 3.350532 | 0 | 0 | 0 | 0 | 0
2018-03-13 22:52 | 23903.66 | 120.0002 | 2 | 3 | 3.979248 | 4.890028 | 0.1622936 | 0 | 0.6262947 | 0
2018-03-13 22:54 | 24023.66 | 240.0002 | 2 | 3 | 4.021574 | 4.889996 | 0.3252764 | 0 | 1.278478 | 0
2018-03-13 22:56 | 24143.66 | 360.0018 | 2 | 3 | 4.058386 | 4.889999 | 0.4882657 | 0 | 1.937053 | 0
2018-03-13 22:58 | 24263.66 | 480.0011 | 2 | 3 | 4.088686 | 4.889982 | 0.6512495 | 0 | 2.601043 | 0
2018-03-13 23:00 | 24383.66 | 600.001 | 2 | 3 | 4.114341 | 4.889977 | 0.8142264 | 0 | 3.26955 | 0
2018-03-13 23:02 | 24503.66 | 720.0002 | 2 | 3 | 4.137337 | 4.890017 | 0.9772056 | 0 | 3.941983 | 0
2018-03-13 23:04 | 24623.66 | 840.0002 | 2 | 3 | 4.161803 | 4.890022 | 1.140195 | 0 | 4.618287 | 0
2018-03-13 23:06 | 24743.66 | 960.0002 | 2 | 3 | 4.188753 | 4.890045 | 1.30318 | 0 | 5.298763 | 0
2018-03-13 23:08 | 24863.66 | 1080.002 | 2 | 3 | 4.200404 | 4.579576 | 1.462919 | 0 | 5.969343 | 0
2018-03-13 23:10 | 24983.66 | 1200.002 | 2 | 3 | 4.200402 | 4.107622 | 1.607658 | 0 | 6.577308 | 0
2018-03-13 23:12 | 25103.66 | 1320.0003 | 2 | 3 | 4.20039 | 3.645906 | 1.736818 | 0 | 7.11983 | 0
2018-03-13 23:14 | 25208.16 | 1424.4976 | 2 | 3 | 4.200403 | 3.259979 | 1.836985 | 0 | 7.540571 | 0
2018-03-13 23:16 | 25328.18 | 120.0018 | 3 | 3 | 4.227853 | 3.260103 | 1.94521 | 0 | 7.996522 | 0
2018-03-13 23:18 | 25448.18 | 240.001 | 3 | 3 | 4.260211 | 3.260061 | 2.05387 | 0 | 8.457655 | 0
2018-03-13 23:20 | 25568.18 | 360.001 | 3 | 3 | 4.295143 | 3.260082 | 2.162529 | 0 | 8.922441 | 0
2018-03-13 23:22 | 25688.17 | 480.0002 | 3 | 3 | 4.332437 | 3.260063 | 2.271186 | 0 | 9.391145 | 0
2018-03-13 23:24 | 25808.17 | 600.0002 | 3 | 3 | 4.371854 | 3.260141 | 2.379849 | 0 | 9.864044 | 0
2018-03-13 23:26 | 25928.18 | 720.002 | 3 | 3 | 4.400403 | 3.049875 | 2.487378 | 0 | 10.33613 | 0
2018-03-13 23:28 | 26048.18 | 840.0011 | 3 | 3 | 4.400401 | 2.550171 | 2.580339 | 0 | 10.74519 | 0
2018-03-13 23:30 | 26168.18 | 960.0012 | 3 | 3 | 4.400378 | 2.146833 | 2.658393 | 0 | 11.08866 | 0
2018-03-13 23:32 | 26288.18 | 1080.0019 | 3 | 3 | 4.400357 | 1.815506 | 2.724253 | 0 | 11.37847 | 0
2018-03-13 23:34 | 26408.17 | 1200.0003 | 3 | 3 | 4.400377 | 1.544504 | 2.780112 | 0 | 11.62427 | 0
2018-03-13 23:36 | 26528.18 | 1320.0028 | 3 | 3 | 4.400369 | 1.322056 | 2.827763 | 0 | 11.83395 | 0
2018-03-13 23:38 | 26648.18 | 1440.0019 | 3 | 3 | 4.400365 | 1.138601 | 2.868666 | 0 | 12.01394 | 0
2018-03-13 23:40 | 26768.18 | 1560.0012 | 3 | 3 | 4.400383 | 0.9868393 | 2.903997 | 0 | 12.16941 | 0
2018-03-13 23:42 | 26888.17 | 1680.0003 | 3 | 3 | 4.40035 | 0.8602009 | 2.934703 | 0 | 12.30452 | 0
2018-03-13 23:44 | 27008.17 | 1800.0003 | 3 | 3 | 4.400316 | 0.7535572 | 2.961553 | 0 | 12.42267 | 0
2018-03-13 23:46 | 27128.18 | 1920.0019 | 3 | 3 | 4.400345 | 0.6652584 | 2.985164 | 0 | 12.52657 | 0
2018-03-13 23:48 | 27248.18 | 2040.0028 | 3 | 3 | 4.40036 | 0.5898056 | 3.006044 | 0 | 12.61845 | 0
2018-03-13 23:50 | 27368.18 | 2160.0019 | 3 | 3 | 4.400331 | 0.5249805 | 3.024587 | 0 | 12.70005 | 0
2018-03-13 23:52 | 27488.18 | 2280.0019 | 3 | 3 | 4.400342 | 0.4692745 | 3.041132 | 0 | 12.77285 | 0
2018-03-13 23:54 | 27608.17 | 2400.0001 | 3 | 3 | 4.400343 | 0.421278 | 3.055946 | 0 | 12.83804 | 0
2018-03-13 23:56 | 27728.18 | 2520.0021 | 3 | 3 | 4.400327 | 0.3787498 | 3.069255 | 0 | 12.8966 | 0
2018-03-13 23:58 | 27848.18 | 2640.0012 | 3 | 3 | 4.400321 | 0.3418179 | 3.081244 | 0 | 12.94935 | 0
2018-03-14 | 27968.18 | 2760.0019 | 3 | 3 | 4.400335 | 0.3090878 | 3.092071 | 0 | 12.997 | 0
2018-03-14 00:02 | 28088.18 | 2880.0019 | 3 | 3 | 4.400326 | 0.2800064 | 3.10187 | 0 | 13.04012 | 0
2018-03-14 00:04 | 28208.18 | 3000.0012 | 3 | 3 | 4.400303 | 0.2535744 | 3.110753 | 0 | 13.07921 | 0
2018-03-14 00:06 | 28328.18 | 3120.001 | 3 | 3 | 4.400326 | 0.2309818 | 3.118822 | 0 | 13.11471 | 0
2018-03-14 00:08 | 28448.17 | 3240.0003 | 3 | 3 | 4.400319 | 0.2104263 | 3.126163 | 0 | 13.14701 | 0
2018-03-14 00:10 | 28568.18 | 3360.0019 | 3 | 3 | 4.400297 | 0.191534 | 3.132854 | 0 | 13.17646 | 0
2018-03-14 00:12 | 28688.17 | 3480.0001 | 3 | 3 | 4.400296 | 0.1749687 | 3.138958 | 0 | 13.20331 | 0
2018-03-14 00:14 | 28808.18 | 3600.0019 | 3 | 3 | 4.400315 | 0.1602211 | 3.144541 | 0 | 13.22788 | 0
2018-03-14 00:16 | 28928.18 | 3720.0012 | 3 | 3 | 4.400293 | 0.1462803 | 3.149642 | 0 | 13.25033 | 0
2018-03-14 00:18 | 29048.18 | 3840.0019 | 3 | 3 | 4.400322 | 0.134304 | 3.154319 | 0 | 13.27091 | 0
2018-03-14 00:20 | 29168.18 | 3960.0012 | 3 | 3 | 4.400327 | 0.1238651 | 3.158605 | 0 | 13.28977 | 0
2018-03-14 00:22 | 29288.18 | 4080.0019 | 3 | 3 | 4.400274 | 0.1128006 | 3.162544 | 0 | 13.3071 | 0
2018-03-14 00:24 | 29408.17 | 4200.0003 | 3 | 3 | 4.400321 | 0.1046467 | 3.166163 | 0 | 13.32302 | 0
2018-03-14 00:26 | 29528.18 | 4320.0011 | 3 | 3 | 4.400293 | 0.09586334 | 3.169499 | 0 | 13.33771 | 0
2018-03-14 00:28 | 29648.18 | 4440.001 | 3 | 3 | 4.400268 | 0.0880909 | 3.172564 | 0 | 13.35119 | 0
2018-03-14 00:30 | 29754.85 | 4546.6753 | 3 | 3 | 4.400248 | 0.0814991 | 3.175083 | 0 | 13.36228 | 0
2018-03-14 00:32 | 29874.9 | 119.9998 | 4 | 3 | 4.393928 | 0 | 3.175083 | 0 | 13.36228 | 0
2018-03-14 00:34 | 29994.9 | 240.0014 | 4 | 3 | 4.393281 | 0 | 3.175083 | 0 | 13.36228 | 0
2018-03-14 00:35 | 30054.9 | 300.0011 | 4 | 3 | 4.393059 | 0 | 3.175083 | 0 | 13.36228 | 0
2018-03-14 00:37 | 30174.98 | 120.0019 | 5 | 3 | 4.137874 | -3.259892 | 3.175083 | 0.108649 | 13.36228 | 0.4528266
2018-03-14 00:39 | 30294.98 | 240.0003 | 5 | 3 | 4.098386 | -3.259901 | 3.175083 | 0.2173035 | 13.36228 | 0.900269
2018-03-14 00:41 | 30414.98 | 360.0027 | 5 | 3 | 4.058383 | -3.259899 | 3.175083 | 0.3259563 | 13.36228 | 1.343408
2018-03-14 00:43 | 30534.98 | 480.0012 | 5 | 3 | 4.01744 | -3.25992 | 3.175083 | 0.4346115 | 13.36228 | 1.782153
2018-03-14 00:45 | 30654.98 | 600.0002 | 5 | 3 | 3.976341 | -3.259941 | 3.175083 | 0.5432619 | 13.36228 | 2.216415
2018-03-14 00:47 | 30774.98 | 720.0003 | 5 | 3 | 3.935986 | -3.259943 | 3.175083 | 0.6519204 | 13.36228 | 2.646276
2018-03-14 00:49 | 30894.98 | 840.0012 | 5 | 3 | 3.896892 | -3.259934 | 3.175083 | 0.7605749 | 13.36228 | 3.071801
2018-03-14 00:51 | 31014.98 | 960.001 | 5 | 3 | 3.859488 | -3.259945 | 3.175083 | 0.8692333 | 13.36228 | 3.493181
2018-03-14 00:53 | 31134.98 | 1080.002 | 5 | 3 | 3.82389 | -3.259884 | 3.175083 | 0.9778868 | 13.36228 | 3.910577
2018-03-14 00:55 | 31254.98 | 1200.0003 | 5 | 3 | 3.790143 | -3.259903 | 3.175083 | 1.08654 | 13.36228 | 4.324205
2018-03-14 00:57 | 31374.98 | 1320.0005 | 5 | 3 | 3.758235 | -3.259933 | 3.175083 | 1.195192 | 13.36228 | 4.734263
2018-03-14 00:59 | 31494.98 | 1440.0019 | 5 | 3 | 3.728305 | -3.259943 | 3.175083 | 1.303851 | 13.36228 | 5.140985
2018-03-14 01:01 | 31614.98 | 1560.0003 | 5 | 3 | 3.700122 | -3.259907 | 3.175083 | 1.412502 | 13.36228 | 5.544525
2018-03-14 01:03 | 31734.98 | 1680.0004 | 5 | 3 | 3.673697 | -3.259878 | 3.175083 | 1.52116 | 13.36228 | 5.945117
2018-03-14 01:05 | 31854.98 | 1800.002 | 5 | 3 | 3.648972 | -3.259915 | 3.175083 | 1.629819 | 13.36228 | 6.34294
2018-03-14 01:07 | 31974.98 | 1920.002 | 5 | 3 | 3.626079 | -3.259941 | 3.175083 | 1.738469 | 13.36228 | 6.73814
2018-03-14 01:09 | 32094.98 | 2040.0011 | 5 | 3 | 3.605096 | -3.259928 | 3.175083 | 1.847128 | 13.36228 | 7.130988
2018-03-14 01:11 | 32214.98 | 2160.0004 | 5 | 3 | 3.586092 | -3.260003 | 3.175083 | 1.955785 | 13.36228 | 7.521656
2018-03-14 01:13 | 32334.98 | 2280.0028 | 5 | 3 | 3.568918 | -3.259941 | 3.175083 | 2.064448 | 13.36228 | 7.910385
2018-03-14 01:15 | 32454.98 | 2400.0004 | 5 | 3 | 3.553118 | -3.259949 | 3.175083 | 2.1731 | 13.36228 | 8.297283
2018-03-14 01:17 | 32574.98 | 2520.0003 | 5 | 3 | 3.538127 | -3.259938 | 3.175083 | 2.281758 | 13.36228 | 8.682542
2018-03-14 01:19 | 32694.98 | 2640.0012 | 5 | 3 | 3.523316 | -3.259945 | 3.175083 | 2.390416 | 13.36228 | 9.066181
2018-03-14 01:21 | 32814.98 | 2760.0011 | 5 | 3 | 3.507914 | -3.259926 | 3.175083 | 2.499066 | 13.36228 | 9.448163
2018-03-14 01:23 | 32934.98 | 2880.002 | 5 | 3 | 3.490611 | -3.259922 | 3.175083 | 2.607729 | 13.36228 | 9.828428
2018-03-14 01:25 | 33054.98 | 3000.002 | 5 | 3 | 3.46872 | -3.259945 | 3.175083 | 2.716378 | 13.36228 | 10.20656
2018-03-14 01:27 | 33174.98 | 3120.002 | 5 | 3 | 3.436802 | -3.259957 | 3.175083 | 2.825039 | 13.36228 | 10.58184
2018-03-14 01:29 | 33294.98 | 3240.0004 | 5 | 3 | 3.39035 | -3.259962 | 3.175083 | 2.933694 | 13.36228 | 10.95292
2018-03-14 01:31 | 33414.98 | 3360.0011 | 5 | 3 | 3.310049 | -3.259936 | 3.175083 | 3.042348 | 13.36228 | 11.31741
2018-03-14 01:33 | 33534.98 | 3480.0003 | 5 | 3 | 3.106193 | -3.259966 | 3.175083 | 3.151009 | 13.36228 | 11.66827
2018-03-14 01:33 | 33561.01 | 3506.0306 | 5 | 3 | 2.999972 | -3.259933 | 3.175083 | 3.174567 | 13.36228 | 11.74031
2018-03-14 01:35 | 33681.06 | 120.0015 | 6 | 3 | 3.334668 | 0 | 3.175083 | 3.174567 | 13.36228 | 11.74031
2018-03-14 01:37 | 33801.06 | 239.9999 | 6 | 3 | 3.34747 | 0 | 3.175083 | 3.174567 | 13.36228 | 11.74031
2018-03-14 01:38 | 33861.06 | 300.0045 | 6 | 3 | 3.351222 | 0 | 3.175083 | 3.174567 | 13.36228 | 11.74031
2018-03-14 01:38 | 33861.07 | 0.0049 | 7 | 4 | 3.351111 | 0 | 0 | 0 | 0 | 0
2018-03-14 01:40 | 33981.15 | 120.0011 | 2 | 4 | 3.979353 | 4.89003 | 0.1623052 | 0 | 0.6264035 | 0
2018-03-14 01:42 | 34101.15 | 240.0011 | 2 | 4 | 4.021575 | 4.890026 | 0.3252893 | 0 | 1.278601 | 0
2018-03-14 01:44 | 34221.15 | 360.0019 | 2 | 4 | 4.058401 | 4.890041 | 0.4882704 | 0 | 1.937143 | 0
2018-03-14 01:46 | 34341.15 | 480.0003 | 2 | 4 | 4.088709 | 4.890043 | 0.6512541 | 0 | 2.601139 | 0
2018-03-14 01:48 | 34461.15 | 600.0003 | 2 | 4 | 4.114329 | 4.890032 | 0.8142443 | 0 | 3.269703 | 0
2018-03-14 01:50 | 34581.15 | 720.002 | 2 | 4 | 4.137266 | 4.890005 | 0.9772344 | 0 | 3.942172 | 0
2018-03-14 01:52 | 34701.15 | 840.0001 | 2 | 4 | 4.161753 | 4.890064 | 1.140211 | 0 | 4.618409 | 0
2018-03-14 01:54 | 34821.15 | 960.0003 | 2 | 4 | 4.188859 | 4.890064 | 1.303201 | 0 | 5.298911 | 0
2018-03-14 01:56 | 34941.15 | 1080.002 | 2 | 4 | 4.2004 | 4.57655 | 1.462896 | 0 | 5.969314 | 0
2018-03-14 01:58 | 35061.15 | 1200.0003 | 2 | 4 | 4.200387 | 4.102144 | 1.607497 | 0 | 6.576697 | 0
2018-03-14 02:00 | 35181.15 | 1320.0012 | 2 | 4 | 4.200388 | 3.639856 | 1.736487 | 0 | 7.118503 | 0
2018-03-14 02:02 | 35283.57 | 1422.4186 | 2 | 4 | 4.200388 | 3.259993 | 1.834584 | 0 | 7.530549 | 0
2018-03-14 02:04 | 35403.59 | 120.0017 | 3 | 4 | 4.227829 | 3.260132 | 1.942801 | 0 | 7.986468 | 0
2018-03-14 02:06 | 35523.59 | 240.0007 | 3 | 4 | 4.260209 | 3.260122 | 2.051458 | 0 | 8.447584 | 0
2018-03-14 02:08 | 35643.59 | 360.0016 | 3 | 4 | 4.295116 | 3.26009 | 2.16012 | 0 | 8.912379 | 0
2018-03-14 02:10 | 35763.59 | 480.0009 | 3 | 4 | 4.332448 | 3.260082 | 2.268781 | 0 | 9.381103 | 0
2018-03-14 02:12 | 35883.59 | 600.0009 | 3 | 4 | 4.371743 | 3.260086 | 2.377438 | 0 | 9.853971 | 0
2018-03-14 02:14 | 36003.59 | 720.0006 | 3 | 4 | 4.400406 | 3.052237 | 2.484995 | 0 | 10.32617 | 0
2018-03-14 02:16 | 36123.59 | 840.0026 | 3 | 4 | 4.400403 | 2.552946 | 2.578038 | 0 | 10.73559 | 0
2018-03-14 02:18 | 36243.59 | 960.0009 | 3 | 4 | 4.400373 | 2.149652 | 2.65618 | 0 | 11.07945 | 0
2018-03-14 02:20 | 36363.59 | 1080.0009 | 3 | 4 | 4.400386 | 1.819969 | 2.722154 | 0 | 11.36976 | 0
2018-03-14 02:22 | 36483.59 | 1200.0009 | 3 | 4 | 4.40039 | 1.548988 | 2.778145 | 0 | 11.61614 | 0
2018-03-14 02:24 | 36603.59 | 1320.0002 | 3 | 4 | 4.400391 | 1.326714 | 2.82594 | 0 | 11.82646 | 0
2018-03-14 02:26 | 36723.59 | 1440.0018 | 3 | 4 | 4.400342 | 1.142118 | 2.866996 | 0 | 12.00712 | 0
2018-03-14 02:28 | 36843.59 | 1560.0001 | 3 | 4 | 4.400351 | 0.9903526 | 2.902473 | 0 | 12.16323 | 0
2018-03-14 02:30 | 36963.59 | 1680.001 | 3 | 4 | 4.40037 | 0.8639927 | 2.933312 | 0 | 12.29893 | 0
2018-03-14 02:32 | 37083.59 | 1800.0017 | 3 | 4 | 4.400334 | 0.7571335 | 2.960275 | 0 | 12.41758 | 0
2018-03-14 02:34 | 37203.59 | 1920.0009 | 3 | 4 | 4.400325 | 0.6671295 | 2.983979 | 0 | 12.52188 | 0
2018-03-14 02:36 | 37323.59 | 2040.0001 | 3 | 4 | 4.400328 | 0.5911274 | 3.00492 | 0 | 12.61403 | 0
2018-03-14 02:38 | 37443.59 | 2160.0002 | 3 | 4 | 4.400344 | 0.5259647 | 3.023512 | 0 | 12.69584 | 0
2018-03-14 02:40 | 37563.59 | 2280.0009 | 3 | 4 | 4.400343 | 0.4700508 | 3.040088 | 0 | 12.76878 | 0
2018-03-14 02:42 | 37683.59 | 2400.001 | 3 | 4 | 4.400318 | 0.4208965 | 3.054922 | 0 | 12.83406 | 0
2018-03-14 02:44 | 37803.59 | 2520.0009 | 3 | 4 | 4.400316 | 0.378727 | 3.068237 | 0 | 12.89265 | 0
2018-03-14 02:46 | 37923.59 | 2640.0017 | 3 | 4 | 4.400297 | 0.3409901 | 3.080227 | 0 | 12.94541 | 0
2018-03-14 02:48 | 38043.59 | 2760.0017 | 3 | 4 | 4.40032 | 0.3087502 | 3.09105 | 0 | 12.99303 | 0
2018-03-14 02:50 | 38163.59 | 2880 | 3 | 4 | 4.400316 | 0.2796707 | 3.100843 | 0 | 13.03612 | 0
2018-03-14 02:52 | 38283.59 | 3000.0018 | 3 | 4 | 4.40032 | 0.2535629 | 3.109723 | 0 | 13.0752 | 0
2018-03-14 02:54 | 38403.59 | 3120.0001 | 3 | 4 | 4.400311 | 0.2306557 | 3.117792 | 0 | 13.11071 | 0
2018-03-14 02:56 | 38523.59 | 3240.0009 | 3 | 4 | 4.400309 | 0.210083 | 3.125136 | 0 | 13.14302 | 0
2018-03-14 02:58 | 38643.59 | 3360.0018 | 3 | 4 | 4.400319 | 0.1920376 | 3.131827 | 0 | 13.17246 | 0
2018-03-14 03:00 | 38763.59 | 3480.0001 | 3 | 4 | 4.400327 | 0.1754589 | 3.137934 | 0 | 13.19934 | 0
2018-03-14 03:02 | 38883.59 | 3600.0001 | 3 | 4 | 4.400314 | 0.160347 | 3.14351 | 0 | 13.22387 | 0
2018-03-14 03:04 | 39003.59 | 3720.001 | 3 | 4 | 4.400293 | 0.1462231 | 3.148616 | 0 | 13.24634 | 0
2018-03-14 03:06 | 39123.59 | 3840.0017 | 3 | 4 | 4.400286 | 0.1341038 | 3.153291 | 0 | 13.26691 | 0
2018-03-14 03:08 | 39243.59 | 3960.0025 | 3 | 4 | 4.400329 | 0.123888 | 3.157582 | 0 | 13.28579 | 0
2018-03-14 03:10 | 39363.59 | 4080.0009 | 3 | 4 | 4.400271 | 0.1127319 | 3.161516 | 0 | 13.3031 | 0
2018-03-14 03:12 | 39483.59 | 4200.0018 | 3 | 4 | 4.400239 | 0.1031628 | 3.165137 | 0 | 13.31904 | 0
2018-03-14 03:14 | 39603.59 | 4320 | 3 | 4 | 4.400301 | 0.0962429 | 3.168471 | 0 | 13.33371 | 0
2018-03-14 03:16 | 39723.59 | 4440.0025 | 3 | 4 | 4.400273 | 0.08808136 | 3.171545 | 0 | 13.34723 | 0
2018-03-14 03:18 | 39836.59 | 4553.0031 | 3 | 4 | 4.400278 | 0.08149529 | 3.174218 | 0 | 13.35899 | 0
2018-03-14 03:20 | 39956.63 | 119.9998 | 4 | 4 | 4.393925 | 0 | 3.174218 | 0 | 13.35899 | 0
2018-03-14 03:22 | 40076.64 | 240.0014 | 4 | 4 | 4.393321 | 0 | 3.174218 | 0 | 13.35899 | 0
2018-03-14 03:23 | 40136.64 | 300.0043 | 4 | 4 | 4.393081 | 0 | 3.174218 | 0 | 13.35899 | 0
2018-03-14 03:25 | 40256.72 | 120.001 | 5 | 4 | 4.137336 | -3.259917 | 3.174218 | 0.1086355 | 13.35899 | 0.4527304
2018-03-14 03:27 | 40376.72 | 240.001 | 5 | 4 | 4.097676 | -3.25992 | 3.174218 | 0.2173003 | 13.35899 | 0.9001487
2018-03-14 03:29 | 40496.72 | 360.0018 | 5 | 4 | 4.057491 | -3.259901 | 3.174218 | 0.325967 | 13.35899 | 1.343256
2018-03-14 03:31 | 40616.72 | 480.0002 | 5 | 4 | 4.016399 | -3.259936 | 3.174218 | 0.4346205 | 13.35899 | 1.781889
2018-03-14 03:33 | 40736.72 | 600.0013 | 5 | 4 | 3.975293 | -3.259907 | 3.174218 | 0.5432783 | 13.35899 | 2.216068
2018-03-14 03:35 | 40856.72 | 720.0002 | 5 | 4 | 3.934886 | -3.259897 | 3.174218 | 0.6519206 | 13.35899 | 2.645748
2018-03-14 03:37 | 40976.72 | 840.001 | 5 | 4 | 3.895875 | -3.259924 | 3.174218 | 0.7605879 | 13.35899 | 3.071208
2018-03-14 03:39 | 41096.72 | 960.0018 | 5 | 4 | 3.858477 | -3.259901 | 3.174218 | 0.8692448 | 13.35899 | 3.492474
2018-03-14 03:41 | 41216.72 | 1080.0011 | 5 | 4 | 3.822916 | -3.25992 | 3.174218 | 0.9779028 | 13.35899 | 3.90978
2018-03-14 03:43 | 41336.72 | 1200.001 | 5 | 4 | 3.789226 | -3.259889 | 3.174218 | 1.086549 | 13.35899 | 4.32328
2018-03-14 03:45 | 41456.72 | 1320.0018 | 5 | 4 | 3.757397 | -3.259933 | 3.174218 | 1.195211 | 13.35899 | 4.733279
2018-03-14 03:47 | 41576.72 | 1440.0002 | 5 | 4 | 3.727458 | -3.259901 | 3.174218 | 1.303865 | 13.35899 | 5.139892
2018-03-14 03:49 | 41696.72 | 1560.001 | 5 | 4 | 3.699359 | -3.259933 | 3.174218 | 1.412516 | 13.35899 | 5.54334
2018-03-14 03:51 | 41816.72 | 1680.001 | 5 | 4 | 3.673011 | -3.259928 | 3.174218 | 1.521175 | 13.35899 | 5.943865
2018-03-14 03:53 | 41936.72 | 1800.001 | 5 | 4 | 3.648479 | -3.259866 | 3.174218 | 1.62983 | 13.35899 | 6.341606
2018-03-14 03:55 | 42056.72 | 1920.001 | 5 | 4 | 3.625721 | -3.259903 | 3.174218 | 1.738483 | 13.35899 | 6.736774
2018-03-14 03:57 | 42176.72 | 2040.0012 | 5 | 4 | 3.604959 | -3.259907 | 3.174218 | 1.847137 | 13.35899 | 7.129577
2018-03-14 03:59 | 42296.72 | 2160.001 | 5 | 4 | 3.586064 | -3.259892 | 3.174218 | 1.955798 | 13.35899 | 7.520254
2018-03-14 04:01 | 42416.72 | 2280.0002 | 5 | 4 | 3.568934 | -3.25983 | 3.174218 | 2.064439 | 13.35899 | 7.908901
2018-03-14 04:03 | 42536.72 | 2400.0034 | 5 | 4 | 3.553181 | -3.259873 | 3.174218 | 2.173113 | 13.35899 | 8.295888
2018-03-14 04:05 | 42656.72 | 2520.001 | 5 | 4 | 3.53819 | -3.259891 | 3.174218 | 2.28176 | 13.35899 | 8.681112
2018-03-14 04:07 | 42776.72 | 2640.0002 | 5 | 4 | 3.523265 | -3.259878 | 3.174218 | 2.390409 | 13.35899 | 9.064724
2018-03-14 04:09 | 42896.72 | 2760.0018 | 5 | 4 | 3.507762 | -3.259889 | 3.174218 | 2.499062 | 13.35899 | 9.446707
2018-03-14 04:11 | 43016.72 | 2880.0002 | 5 | 4 | 3.490376 | -3.259882 | 3.174218 | 2.607712 | 13.35899 | 9.826905
2018-03-14 04:13 | 43136.72 | 3000.0009 | 5 | 4 | 3.468365 | -3.259912 | 3.174218 | 2.716359 | 13.35899 | 10.20499
2018-03-14 04:15 | 43256.72 | 3120.0002 | 5 | 4 | 3.436226 | -3.259928 | 3.174218 | 2.825015 | 13.35899 | 10.58021
2018-03-14 04:17 | 43376.72 | 3240.0002 | 5 | 4 | 3.389646 | -3.259926 | 3.174218 | 2.933665 | 13.35899 | 10.95121
2018-03-14 04:19 | 43496.72 | 3360.0002 | 5 | 4 | 3.308937 | -3.259892 | 3.174218 | 3.04232 | 13.35899 | 11.3156
2018-03-14 04:21 | 43616.72 | 3480.0011 | 5 | 4 | 3.103333 | -3.259974 | 3.174218 | 3.150975 | 13.35899 | 11.66626
2018-03-14 04:21 | 43641.94 | 3505.2224 | 5 | 4 | 2.999982 | -3.259936 | 3.174218 | 3.173812 | 13.35899 | 11.73605
2018-03-14 04:23 | 43761.99 | 120.0026 | 6 | 4 | 3.335525 | 0 | 3.174218 | 3.173812 | 13.35899 | 11.73605
2018-03-14 04:25 | 43881.98 | 240.0017 | 6 | 4 | 3.348339 | 0 | 3.174218 | 3.173812 | 13.35899 | 11.73605
2018-03-14 04:26 | 43941.98 | 300.0015 | 6 | 4 | 3.35205 | 0 | 3.174218 | 3.173812 | 13.35899 | 11.73605
2018-03-14 04:26 | 43942 | 0.0058 | 7 | 5 | 3.352117 | 0 | 0 | 0 | 0 | 0
2018-03-14 04:28 | 44062.08 | 120.0001 | 2 | 5 | 3.979401 | 4.890007 | 0.1623024 | 0 | 0.6264491 | 0
2018-03-14 04:30 | 44182.08 | 240.0003 | 2 | 5 | 4.021632 | 4.890032 | 0.3252754 | 0 | 1.27861 | 0
2018-03-14 04:32 | 44302.08 | 360.0001 | 2 | 5 | 4.058431 | 4.889978 | 0.4882531 | 0 | 1.937145 | 0
2018-03-14 04:34 | 44422.08 | 480.0009 | 2 | 5 | 4.088728 | 4.889999 | 0.6512362 | 0 | 2.601141 | 0
2018-03-14 04:36 | 44542.08 | 600.0002 | 2 | 5 | 4.114383 | 4.88998 | 0.8142204 | 0 | 3.269687 | 0
2018-03-14 04:38 | 44662.08 | 720.0017 | 2 | 5 | 4.137356 | 4.889996 | 0.9772041 | 0 | 3.942142 | 0
2018-03-14 04:40 | 44782.08 | 840.0017 | 2 | 5 | 4.161845 | 4.889978 | 1.140182 | 0 | 4.6184 | 0
2018-03-14 04:42 | 44902.08 | 960.0018 | 2 | 5 | 4.188869 | 4.889986 | 1.303168 | 0 | 5.298889 | 0
2018-03-14 04:44 | 45022.08 | 1080.001 | 2 | 5 | 4.200407 | 4.576376 | 1.462861 | 0 | 5.969287 | 0
2018-03-14 04:46 | 45142.08 | 1200.001 | 2 | 5 | 4.200372 | 4.100451 | 1.607418 | 0 | 6.57648 | 0
2018-03-14 04:48 | 45262.08 | 1320.0018 | 2 | 5 | 4.200398 | 3.637344 | 1.736343 | 0 | 7.118015 | 0
2018-03-14 04:50 | 45363.81 | 1421.7345 | 2 | 5 | 4.20038 | 3.259993 | 1.833746 | 0 | 7.527148 | 0
2018-03-14 04:52 | 45483.83 | 120.0003 | 3 | 5 | 4.227942 | 3.260054 | 1.941969 | 6.6e-11 | 7.983097 | 2.68e-10
2018-03-14 04:54 | 45603.83 | 240.0001 | 3 | 5 | 4.260416 | 3.260071 | 2.050627 | 6.6e-11 | 8.444236 | 2.68e-10
2018-03-14 04:56 | 45723.83 | 360.0003 | 3 | 5 | 4.295487 | 3.260065 | 2.159284 | 6.6e-11 | 8.909041 | 2.68e-10
2018-03-14 04:58 | 45843.83 | 480.0003 | 3 | 5 | 4.332914 | 3.260033 | 2.267944 | 6.6e-11 | 9.377802 | 2.68e-10
2018-03-14 05:00 | 45963.83 | 600.0003 | 3 | 5 | 4.372347 | 3.260117 | 2.376603 | 6.6e-11 | 9.850736 | 2.68e-10
2018-03-14 05:02 | 46083.83 | 720.0004 | 3 | 5 | 4.400389 | 3.04244 | 2.484035 | 6.6e-11 | 10.32243 | 2.68e-10
2018-03-14 05:04 | 46203.83 | 840.0019 | 3 | 5 | 4.400393 | 2.545403 | 2.57681 | 6.6e-11 | 10.73067 | 2.68e-10
2018-03-14 05:06 | 46323.83 | 960.0004 | 3 | 5 | 4.4004 | 2.144764 | 2.654739 | 6.6e-11 | 11.0736 | 2.68e-10
2018-03-14 05:08 | 46443.83 | 1080.0003 | 3 | 5 | 4.400383 | 1.816326 | 2.720563 | 6.6e-11 | 11.36325 | 2.68e-10
2018-03-14 05:10 | 46563.83 | 1200.0003 | 3 | 5 | 4.400359 | 1.546064 | 2.776457 | 6.6e-11 | 11.6092 | 2.68e-10
2018-03-14 05:12 | 46683.83 | 1320.0011 | 3 | 5 | 4.40037 | 1.324774 | 2.824187 | 6.6e-11 | 11.81923 | 2.68e-10
2018-03-14 05:14 | 46803.83 | 1440.0018 | 3 | 5 | 4.400332 | 1.14138 | 2.865196 | 6.6e-11 | 11.99968 | 2.68e-10
2018-03-14 05:16 | 46923.83 | 1560.0011 | 3 | 5 | 4.400348 | 0.989851 | 2.900653 | 6.6e-11 | 12.15571 | 2.68e-10
2018-03-14 05:18 | 47043.83 | 1680.0011 | 3 | 5 | 4.400366 | 0.8642197 | 2.931492 | 6.6e-11 | 12.29141 | 2.68e-10
2018-03-14 05:20 | 47163.83 | 1800.0027 | 3 | 5 | 4.400344 | 0.7581177 | 2.958481 | 6.6e-11 | 12.41017 | 2.68e-10
2018-03-14 05:22 | 47283.83 | 1920.0011 | 3 | 5 | 4.400321 | 0.6684818 | 2.982226 | 6.6e-11 | 12.51466 | 2.68e-10
2018-03-14 05:24 | 47403.83 | 2040.0011 | 3 | 5 | 4.400329 | 0.59338 | 3.003233 | 6.6e-11 | 12.6071 | 2.68e-10
2018-03-14 05:26 | 47523.83 | 2160.0011 | 3 | 5 | 4.400347 | 0.5283184 | 3.021901 | 6.6e-11 | 12.68924 | 2.68e-10
2018-03-14 05:28 | 47643.83 | 2280.0011 | 3 | 5 | 4.400355 | 0.4728889 | 3.038556 | 6.6e-11 | 12.76253 | 2.68e-10
2018-03-14 05:30 | 47763.83 | 2400.0011 | 3 | 5 | 4.400368 | 0.4243221 | 3.053472 | 6.6e-11 | 12.82816 | 2.68e-10
2018-03-14 05:32 | 47883.83 | 2520.0003 | 3 | 5 | 4.400321 | 0.3810692 | 3.066864 | 6.6e-11 | 12.88709 | 2.68e-10
2018-03-14 05:34 | 48003.83 | 2640.0019 | 3 | 5 | 4.400319 | 0.3433952 | 3.078929 | 6.6e-11 | 12.94018 | 2.68e-10
2018-03-14 05:36 | 48123.83 | 2760.0011 | 3 | 5 | 4.400302 | 0.3102322 | 3.089815 | 6.6e-11 | 12.98808 | 2.68e-10
2018-03-14 05:38 | 48243.83 | 2880.0004 | 3 | 5 | 4.400333 | 0.2815781 | 3.099664 | 6.6e-11 | 13.03142 | 2.68e-10
2018-03-14 05:40 | 48363.83 | 3000.0004 | 3 | 5 | 4.400315 | 0.2550907 | 3.10859 | 6.6e-11 | 13.0707 | 2.68e-10
2018-03-14 05:42 | 48483.83 | 3120.0011 | 3 | 5 | 4.400316 | 0.2321148 | 3.116702 | 6.6e-11 | 13.10639 | 2.68e-10
2018-03-14 05:44 | 48603.83 | 3240.0019 | 3 | 5 | 4.400317 | 0.2111454 | 3.124079 | 6.6e-11 | 13.13886 | 2.68e-10
2018-03-14 05:46 | 48723.83 | 3360.0011 | 3 | 5 | 4.400312 | 0.192728 | 3.1308 | 6.6e-11 | 13.16843 | 2.68e-10
2018-03-14 05:48 | 48843.83 | 3480.0003 | 3 | 5 | 4.40031 | 0.1759014 | 3.136935 | 6.6e-11 | 13.19543 | 2.68e-10
2018-03-14 05:50 | 48963.83 | 3600.0011 | 3 | 5 | 4.400274 | 0.1602211 | 3.142541 | 6.6e-11 | 13.2201 | 2.68e-10
2018-03-14 05:52 | 49083.83 | 3720.0018 | 3 | 5 | 4.40031 | 0.1473789 | 3.147668 | 6.6e-11 | 13.24266 | 2.68e-10
2018-03-14 05:54 | 49203.83 | 3840.0011 | 3 | 5 | 4.40033 | 0.1355991 | 3.152368 | 6.6e-11 | 13.26334 | 2.68e-10
2018-03-14 05:56 | 49323.83 | 3960.0003 | 3 | 5 | 4.400321 | 0.1242752 | 3.156685 | 6.6e-11 | 13.28233 | 2.68e-10
2018-03-14 05:58 | 49443.83 | 4080.0003 | 3 | 5 | 4.400313 | 0.114172 | 3.160646 | 6.6e-11 | 13.29976 | 2.68e-10
2018-03-14 06:00 | 49563.83 | 4200.0026 | 3 | 5 | 4.400304 | 0.1046848 | 3.164287 | 6.6e-11 | 13.31578 | 2.68e-10
2018-03-14 06:02 | 49683.83 | 4320.0011 | 3 | 5 | 4.400284 | 0.09617424 | 3.167634 | 6.6e-11 | 13.33051 | 2.68e-10
2018-03-14 06:04 | 49803.83 | 4440.0019 | 3 | 5 | 4.400308 | 0.08878136 | 3.170719 | 6.6e-11 | 13.34409 | 2.68e-10
2018-03-14 06:06 | 49923.83 | 4560.0003 | 3 | 5 | 4.400318 | 0.08220673 | 3.173556 | 6.6e-11 | 13.35657 | 2.68e-10
2018-03-14 06:06 | 49925.46 | 4561.6336 | 3 | 5 | 4.400282 | 0.08149719 | 3.173593 | 6.6e-11 | 13.35673 | 2.68e-10
2018-03-14 06:08 | 50045.51 | 120.0007 | 4 | 5 | 4.393945 | 0 | 3.173593 | 6.6e-11 | 13.35673 | 2.68e-10
2018-03-14 06:10 | 50165.51 | 240.0006 | 4 | 5 | 4.393322 | 0 | 3.173593 | 6.6e-11 | 13.35673 | 2.68e-10
2018-03-14 06:11 | 50225.52 | 300.0045 | 4 | 5 | 4.393088 | 0 | 3.173593 | 6.6e-11 | 13.35673 | 2.68e-10
2018-03-14 06:13 | 50345.60396 | 120.0017 | 5 | 5 | 4.137258 | -3.259915 | 3.173593 | 0.108648 | 13.35673 | 0.4527748
2018-03-14 06:15 | 50465.60316 | 240.0009 | 5 | 5 | 4.097556 | -3.259931 | 3.173593 | 0.2173021 | 13.35673 | 0.9001374
2018-03-14 06:17 | 50585.60396 | 360.0017 | 5 | 5 | 4.057351 | -3.259968 | 3.173593 | 0.3259582 | 13.35673 | 1.343188
2018-03-14 06:19 | 50705.60436 | 480.0021 | 5 | 5 | 4.016234 | -3.259922 | 3.173593 | 0.4346116 | 13.35673 | 1.781804
2018-03-14 06:21 | 50825.60326 | 600.001 | 5 | 5 | 3.975053 | -3.259903 | 3.173593 | 0.5432638 | 13.35673 | 2.215935
2018-03-14 06:23 | 50945.60396 | 720.0017 | 5 | 5 | 3.934554 | -3.259891 | 3.173593 | 0.6519201 | 13.35673 | 2.645643
2018-03-14 06:25 | 51065.60316 | 840.0009 | 5 | 5 | 3.895392 | -3.259968 | 3.173593 | 0.7605701 | 13.35673 | 3.070991
2018-03-14 06:27 | 51185.60316 | 960.0009 | 5 | 5 | 3.857897 | -3.259899 | 3.173593 | 0.8692257 | 13.35673 | 3.492195
2018-03-14 06:29 | 51305.60316 | 1080.0009 | 5 | 5 | 3.822284 | -3.259866 | 3.173593 | 0.9778759 | 13.35673 | 3.909405
2018-03-14 06:31 | 51425.60316 | 1200.0009 | 5 | 5 | 3.788495 | -3.259926 | 3.173593 | 1.086528 | 13.35673 | 4.322854
2018-03-14 06:33 | 51545.60326 | 1320.001 | 5 | 5 | 3.756623 | -3.259928 | 3.173593 | 1.195184 | 13.35673 | 4.732746
2018-03-14 06:35 | 51665.60306 | 1440.0008 | 5 | 5 | 3.72668 | -3.259952 | 3.173593 | 1.303832 | 13.35673 | 5.139252
2018-03-14 06:37 | 51785.60316 | 1560.0009 | 5 | 5 | 3.698592 | -3.259892 | 3.173593 | 1.412489 | 13.35673 | 5.542638
2018-03-14 06:39 | 51905.60316 | 1680.0009 | 5 | 5 | 3.672325 | -3.259933 | 3.173593 | 1.521139 | 13.35673 | 5.943046
2018-03-14 06:41 | 52025.60316 | 1800.0009 | 5 | 5 | 3.647768 | -3.259917 | 3.173593 | 1.629791 | 13.35673 | 6.340704
2018-03-14 06:43 | 52145.60236 | 1920.0001 | 5 | 5 | 3.625031 | -3.259891 | 3.173593 | 1.738446 | 13.35673 | 6.735798
2018-03-14 06:45 | 52265.60316 | 2040.0009 | 5 | 5 | 3.604257 | -3.259938 | 3.173593 | 1.847104 | 13.35673 | 7.128543
2018-03-14 06:47 | 52385.60316 | 2160.0009 | 5 | 5 | 3.585445 | -3.259912 | 3.173593 | 1.955755 | 13.35673 | 7.519112
2018-03-14 06:49 | 52505.60396 | 2280.0017 | 5 | 5 | 3.56832 | -3.25991 | 3.173593 | 2.064413 | 13.35673 | 7.907751
2018-03-14 06:51 | 52625.60396 | 2400.0017 | 5 | 5 | 3.552629 | -3.259917 | 3.173593 | 2.173068 | 13.35673 | 8.294604
2018-03-14 06:53 | 52745.60316 | 2520.0009 | 5 | 5 | 3.537754 | -3.259983 | 3.173593 | 2.281717 | 13.35673 | 8.679783
2018-03-14 06:55 | 52865.60316 | 2640.0009 | 5 | 5 | 3.523014 | -3.259892 | 3.173593 | 2.390373 | 13.35673 | 9.063383
2018-03-14 06:57 | 52985.60316 | 2760.0009 | 5 | 5 | 3.507552 | -3.259952 | 3.173593 | 2.499027 | 13.35673 | 9.445344
2018-03-14 06:59 | 53105.60316 | 2880.0009 | 5 | 5 | 3.49017 | -3.259873 | 3.173593 | 2.607684 | 13.35673 | 9.825545
2018-03-14 07:01 | 53225.60306 | 3000.0008 | 5 | 5 | 3.4682 | -3.259905 | 3.173593 | 2.716331 | 13.35673 | 10.20362
2018-03-14 07:03 | 53345.60236 | 3120.0001 | 5 | 5 | 3.436117 | -3.259907 | 3.173593 | 2.824984 | 13.35673 | 10.57881
2018-03-14 07:05 | 53465.60316 | 3240.0009 | 5 | 5 | 3.389195 | -3.259936 | 3.173593 | 2.933649 | 13.35673 | 10.94983
2018-03-14 07:07 | 53585.60306 | 3360.0008 | 5 | 5 | 3.308054 | -3.259924 | 3.173593 | 3.042302 | 13.35673 | 11.31414
2018-03-14 07:09 | 53705.60396 | 3480.0017 | 5 | 5 | 3.101093 | -3.259901 | 3.173593 | 3.150961 | 13.35673 | 11.66466
2018-03-14 07:09 | 53730.19486 | 3504.5926 | 5 | 5 | 2.999998 | -3.259892 | 3.173593 | 3.173224 | 13.35673 | 11.73267
2018-03-14 07:11 | 53850.24316 | 120.0007 | 6 | 5 | 3.336662 | 0 | 3.173593 | 3.173224 | 13.35673 | 11.73267
2018-03-14 07:13 | 53970.24326 | 240.0008 | 6 | 5 | 3.34952 | 0 | 3.173593 | 3.173224 | 13.35673 | 11.73267
2018-03-14 07:14 | 54030.24466 | 300.0022 | 6 | 5 | 3.353275 | 0 | 3.173593 | 3.173224 | 13.35673 | 11.73267
2018-03-14 07:14 | 54030.25 | 0.0025 | 7 | 6 | 3.353248 | 0 | 0 | 0 | 0 | 0
2018-03-14 07:16 | 54150.33 | 120.0012 | 2 | 6 | 3.980074 | 4.890047 | 0.1623149 | 0 | 0.6266588 | 0
2018-03-14 07:18 | 54270.33 | 240.0011 | 2 | 6 | 4.022188 | 4.890041 | 0.3252952 | 0 | 1.278942 | 0
2018-03-14 07:20 | 54390.33 | 360.0006 | 2 | 6 | 4.058977 | 4.890045 | 0.4882763 | 0 | 1.937581 | 0
2018-03-14 07:22 | 54510.33 | 480.0011 | 2 | 6 | 4.089254 | 4.890026 | 0.6512629 | 0 | 2.601674 | 0
2018-03-14 07:24 | 54630.33 | 600.0003 | 2 | 6 | 4.114789 | 4.890018 | 0.8142381 | 0 | 3.270254 | 0
2018-03-14 07:26 | 54750.33 | 720.0019 | 2 | 6 | 4.137674 | 4.890005 | 0.9772331 | 0 | 3.942811 | 0
2018-03-14 07:28 | 54870.33 | 840.0004 | 2 | 6 | 4.162192 | 4.890038 | 1.140208 | 0 | 4.619108 | 0
2018-03-14 07:30 | 54990.33 | 960.0012 | 2 | 6 | 4.189254 | 4.89003 | 1.303201 | 0 | 5.299683 | 0
2018-03-14 07:32 | 55110.33 | 1080.0004 | 2 | 6 | 4.200405 | 4.571032 | 1.462737 | 0 | 5.969447 | 0
2018-03-14 07:34 | 55230.33 | 1200.0012 | 2 | 6 | 4.2004 | 4.096844 | 1.607163 | 0 | 6.576094 | 0
2018-03-14 07:36 | 55350.33 | 1320.0012 | 2 | 6 | 4.200385 | 3.634148 | 1.735967 | 0 | 7.117122 | 0
2018-03-14 07:38 | 55451.21 | 1420.8826 | 2 | 6 | 4.200393 | 3.259981 | 1.832516 | 0 | 7.522665 | 0
2018-03-14 07:40 | 55571.23 | 120.0011 | 3 | 6 | 4.227919 | 3.260084 | 1.94074 | 3.94e-10 | 7.978616 | 1.602e-09
2018-03-14 07:42 | 55691.23 | 240.0002 | 3 | 6 | 4.260302 | 3.260084 | 2.049401 | 3.94e-10 | 8.439758 | 1.602e-09
2018-03-14 07:44 | 55811.23 | 360.0002 | 3 | 6 | 4.295336 | 3.260118 | 2.15806 | 3.94e-10 | 8.904558 | 1.602e-09
2018-03-14 07:46 | 55931.23 | 480.0018 | 3 | 6 | 4.332702 | 3.260071 | 2.26672 | 3.94e-10 | 9.373297 | 1.602e-09
2018-03-14 07:48 | 56051.23 | 600.0018 | 3 | 6 | 4.372224 | 3.260086 | 2.375382 | 3.94e-10 | 9.84623 | 1.602e-09
2018-03-14 07:50 | 56171.23 | 720.0018 | 3 | 6 | 4.400399 | 3.043879 | 2.482835 | 3.94e-10 | 10.318 | 1.602e-09
2018-03-14 07:52 | 56291.23 | 840.0011 | 3 | 6 | 4.400391 | 2.546606 | 2.57565 | 3.94e-10 | 10.72643 | 1.602e-09
2018-03-14 07:54 | 56411.23 | 960.0003 | 3 | 6 | 4.400389 | 2.144857 | 2.65361 | 3.94e-10 | 11.06948 | 1.602e-09
2018-03-14 07:56 | 56531.23 | 1080.0018 | 3 | 6 | 4.400377 | 1.816069 | 2.719435 | 3.94e-10 | 11.35914 | 1.602e-09
2018-03-14 07:58 | 56651.23 | 1200.0003 | 3 | 6 | 4.400383 | 1.546045 | 2.775302 | 3.94e-10 | 11.60497 | 1.602e-09
2018-03-14 08:00 | 56771.23 | 1320.0018 | 3 | 6 | 4.400362 | 1.32374 | 2.823006 | 3.94e-10 | 11.81489 | 1.602e-09
2018-03-14 08:02 | 56891.23 | 1440.0003 | 3 | 6 | 4.400363 | 1.141161 | 2.863988 | 3.94e-10 | 11.99523 | 1.602e-09
2018-03-14 08:04 | 57011.23 | 1560.0004 | 3 | 6 | 4.40036 | 0.9897633 | 2.899416 | 3.94e-10 | 12.15112 | 1.602e-09
2018-03-14 08:06 | 57131.23 | 1680.0018 | 3 | 6 | 4.400356 | 0.8636665 | 2.930236 | 3.94e-10 | 12.28674 | 1.602e-09
2018-03-14 08:08 | 57251.23 | 1800.0018 | 3 | 6 | 4.400309 | 0.7570496 | 2.957206 | 3.94e-10 | 12.40542 | 1.602e-09
2018-03-14 08:10 | 57371.23 | 1920.0018 | 3 | 6 | 4.400319 | 0.6684761 | 2.980942 | 3.94e-10 | 12.50986 | 1.602e-09
2018-03-14 08:12 | 57491.23 | 2040.0006 | 3 | 6 | 4.400342 | 0.5932846 | 3.001942 | 3.94e-10 | 12.60227 | 1.602e-09
2018-03-14 08:14 | 57611.23 | 2160.0011 | 3 | 6 | 4.400343 | 0.5286369 | 3.020607 | 3.94e-10 | 12.6844 | 1.602e-09
2018-03-14 08:16 | 57731.23 | 2280.0011 | 3 | 6 | 4.400341 | 0.4725685 | 3.037266 | 3.94e-10 | 12.75771 | 1.602e-09
2018-03-14 08:18 | 57851.23 | 2400.001 | 3 | 6 | 4.400303 | 0.4235592 | 3.052187 | 3.94e-10 | 12.82337 | 1.602e-09
2018-03-14 08:20 | 57971.23 | 2520.0011 | 3 | 6 | 4.400324 | 0.3816185 | 3.065599 | 3.94e-10 | 12.88238 | 1.602e-09
2018-03-14 08:22 | 58091.23 | 2640.0019 | 3 | 6 | 4.400339 | 0.344656 | 3.077685 | 3.94e-10 | 12.93556 | 1.602e-09
2018-03-14 08:24 | 58211.23 | 2760.0011 | 3 | 6 | 4.400332 | 0.3116894 | 3.088607 | 3.94e-10 | 12.98363 | 1.602e-09
2018-03-14 08:26 | 58331.23 | 2880.0011 | 3 | 6 | 4.400304 | 0.2822132 | 3.098499 | 3.94e-10 | 13.02715 | 1.602e-09
2018-03-14 08:28 | 58451.23 | 3000.0011 | 3 | 6 | 4.400316 | 0.2567844 | 3.107472 | 3.94e-10 | 13.06664 | 1.602e-09
2018-03-14 08:30 | 58571.23 | 3120.0011 | 3 | 6 | 4.40033 | 0.2335911 | 3.115626 | 3.94e-10 | 13.10252 | 1.602e-09
2018-03-14 08:32 | 58691.23 | 3240.0011 | 3 | 6 | 4.400309 | 0.2122726 | 3.123046 | 3.94e-10 | 13.13517 | 1.602e-09
2018-03-14 08:34 | 58811.23 | 3360.0003 | 3 | 6 | 4.40028 | 0.1930332 | 3.129804 | 3.94e-10 | 13.1649 | 1.602e-09
2018-03-14 08:36 | 58931.23 | 3480.0011 | 3 | 6 | 4.400276 | 0.1760693 | 3.135968 | 3.94e-10 | 13.19203 | 1.602e-09
2018-03-14 08:38 | 59051.23 | 3600.0011 | 3 | 6 | 4.400316 | 0.1617222 | 3.141598 | 3.94e-10 | 13.2168 | 1.602e-09
2018-03-14 08:40 | 59171.23 | 3720.002 | 3 | 6 | 4.400326 | 0.1480846 | 3.146748 | 3.94e-10 | 13.23947 | 1.602e-09
2018-03-14 08:42 | 59291.23 | 3840.0005 | 3 | 6 | 4.400294 | 0.1355324 | 3.151463 | 3.94e-10 | 13.26021 | 1.602e-09
2018-03-14 08:44 | 59411.23 | 3960.0008 | 3 | 6 | 4.400307 | 0.1248722 | 3.155783 | 3.94e-10 | 13.27922 | 1.602e-09
2018-03-14 08:46 | 59531.23 | 4080.0003 | 3 | 6 | 4.400313 | 0.1142025 | 3.15975 | 3.94e-10 | 13.29668 | 1.602e-09
2018-03-14 08:48 | 59651.23 | 4200.0027 | 3 | 6 | 4.400281 | 0.1046333 | 3.163393 | 3.94e-10 | 13.31271 | 1.602e-09
2018-03-14 08:50 | 59771.23 | 4320.0019 | 3 | 6 | 4.400264 | 0.09619522 | 3.166741 | 3.94e-10 | 13.32744 | 1.602e-09
2018-03-14 08:52 | 59891.23 | 4440.0009 | 3 | 6 | 4.400298 | 0.08878517 | 3.169831 | 3.94e-10 | 13.34104 | 1.602e-09
2018-03-14 08:54 | 60008.17 | 4556.9377 | 3 | 6 | 4.400255 | 0.08149719 | 3.172605 | 3.94e-10 | 13.35324 | 1.602e-09
2018-03-14 08:56 | 60128.22 | 120.0017 | 4 | 6 | 4.393906 | 0 | 3.172605 | 3.94e-10 | 13.35324 | 1.602e-09
2018-03-14 08:58 | 60248.22 | 240.0007 | 4 | 6 | 4.393288 | 0 | 3.172605 | 3.94e-10 | 13.35324 | 1.602e-09
2018-03-14 08:59 | 60308.22 | 300.0022 | 4 | 6 | 4.393038 | 0 | 3.172605 | 3.94e-10 | 13.35324 | 1.602e-09
2018-03-14 09:01 | 60428.3 | 120.0002 | 5 | 6 | 4.137038 | -3.259976 | 3.172605 | 0.1086401 | 13.35324 | 0.4527223
2018-03-14 09:03 | 60548.3 | 240.0002 | 5 | 6 | 4.097308 | -3.259903 | 3.172605 | 0.2172969 | 13.35324 | 0.9000703
2018-03-14 09:05 | 60668.3 | 360.0002 | 5 | 6 | 4.057083 | -3.259889 | 3.172605 | 0.3259562 | 13.35324 | 1.343105
2018-03-14 09:07 | 60788.3 | 480.0011 | 5 | 6 | 4.01595 | -3.259907 | 3.172605 | 0.4346155 | 13.35324 | 1.781715
2018-03-14 09:09 | 60908.3 | 600.0019 | 5 | 6 | 3.97472 | -3.259894 | 3.172605 | 0.5432721 | 13.35324 | 2.21583
2018-03-14 09:11 | 61028.3 | 720.0003 | 5 | 6 | 3.934186 | -3.259868 | 3.172605 | 0.6519256 | 13.35324 | 2.645485
2018-03-14 09:13 | 61148.3 | 840.0003 | 5 | 6 | 3.895045 | -3.259912 | 3.172605 | 0.7605768 | 13.35324 | 3.070801
2018-03-14 09:15 | 61268.3 | 960.0003 | 5 | 6 | 3.857546 | -3.259889 | 3.172605 | 0.8692356 | 13.35324 | 3.491979
2018-03-14 09:17 | 61388.3 | 1080.0003 | 5 | 6 | 3.821882 | -3.259917 | 3.172605 | 0.9778923 | 13.35324 | 3.909171
2018-03-14 09:19 | 61508.3 | 1200.0011 | 5 | 6 | 3.788046 | -3.259926 | 3.172605 | 1.086547 | 13.35324 | 4.322581
2018-03-14 09:21 | 61628.3 | 1320.001 | 5 | 6 | 3.756124 | -3.259922 | 3.172605 | 1.195202 | 13.35324 | 4.732416
2018-03-14 09:23 | 61748.3 | 1440.0003 | 5 | 6 | 3.726141 | -3.259913 | 3.172605 | 1.303861 | 13.35324 | 5.138909
2018-03-14 09:25 | 61868.3 | 1560.0003 | 5 | 6 | 3.698022 | -3.259957 | 3.172605 | 1.412513 | 13.35324 | 5.542219
2018-03-14 09:27 | 61988.3 | 1680.0011 | 5 | 6 | 3.671673 | -3.259941 | 3.172605 | 1.521171 | 13.35324 | 5.942589
2018-03-14 09:29 | 62108.3 | 1800.0011 | 5 | 6 | 3.647089 | -3.259873 | 3.172605 | 1.629822 | 13.35324 | 6.340169
2018-03-14 09:31 | 62228.3 | 1920.0011 | 5 | 6 | 3.624369 | -3.259917 | 3.172605 | 1.73848 | 13.35324 | 6.735202
2018-03-14 09:33 | 62348.3 | 2040.0003 | 5 | 6 | 3.603515 | -3.259926 | 3.172605 | 1.847135 | 13.35324 | 7.127859
2018-03-14 09:35 | 62468.3 | 2160.0019 | 5 | 6 | 3.584652 | -3.259907 | 3.172605 | 1.95579 | 13.35324 | 7.518357
2018-03-14 09:37 | 62588.3 | 2280.0011 | 5 | 6 | 3.567534 | -3.259922 | 3.172605 | 2.064446 | 13.35324 | 7.906906
2018-03-14 09:39 | 62708.3 | 2400.0019 | 5 | 6 | 3.551902 | -3.259897 | 3.172605 | 2.173104 | 13.35324 | 8.293685
2018-03-14 09:41 | 62828.3 | 2520.001 | 5 | 6 | 3.537036 | -3.259897 | 3.172605 | 2.281754 | 13.35324 | 8.67879
2018-03-14 09:43 | 62948.3 | 2640.0003 | 5 | 6 | 3.522287 | -3.259892 | 3.172605 | 2.39041 | 13.35324 | 9.06231
2018-03-14 09:45 | 63068.3 | 2760.0003 | 5 | 6 | 3.506872 | -3.259934 | 3.172605 | 2.499065 | 13.35324 | 9.444196
2018-03-14 09:47 | 63188.3 | 2880.001 | 5 | 6 | 3.48951 | -3.259882 | 3.172605 | 2.607716 | 13.35324 | 9.824302
2018-03-14 09:49 | 63308.3 | 3000.0003 | 5 | 6 | 3.467532 | -3.259887 | 3.172605 | 2.716376 | 13.35324 | 10.20235
2018-03-14 09:51 | 63428.3 | 3120.001 | 5 | 6 | 3.43552 | -3.259878 | 3.172605 | 2.825026 | 13.35324 | 10.57746
2018-03-14 09:53 | 63548.3 | 3240.0003 | 5 | 6 | 3.388672 | -3.259897 | 3.172605 | 2.933683 | 13.35324 | 10.94839
2018-03-14 09:55 | 63668.3 | 3360.0019 | 5 | 6 | 3.307352 | -3.259941 | 3.172605 | 3.042342 | 13.35324 | 11.31267
2018-03-14 09:57 | 63788.3 | 3480.001 | 5 | 6 | 3.098489 | -3.259912 | 3.172605 | 3.150986 | 13.35324 | 11.66299
2018-03-14 09:57 | 63812.13 | 3503.8264 | 5 | 6 | 3 | -3.259941 | 3.172605 | 3.172564 | 13.35324 | 11.72887
2018-03-14 09:59 | 63932.17 | 120.0001 | 6 | 6 | 3.336551 | 0 | 3.172605 | 3.172564 | 13.35324 | 11.72887
2018-03-14 10:01 | 64052.17 | 240.0009 | 6 | 6 | 3.349427 | 0 | 3.172605 | 3.172564 | 13.35324 | 11.72887
2018-03-14 10:02 | 64112.18 | 300.0023 | 6 | 6 | 3.353185 | 0 | 3.172605 | 3.172564 | 13.35324 | 11.72887
2018-03-14 10:02 | 64112.19 | 0.0023 | 7 | 7 | 3.353281 | 0 | 0 | 0 | 0 | 0
2018-03-14 10:04 | 64232.27 | 120.0009 | 2 | 7 | 3.979779 | 4.89003 | 0.1622984 | 1.69e-09 | 0.6265482 | 5.666e-09
2018-03-14 10:06 | 64352.27 | 240.0012 | 2 | 7 | 4.022085 | 4.889954 | 0.325279 | 1.69e-09 | 1.278801 | 5.666e-09
2018-03-14 10:08 | 64472.27 | 360.001 | 2 | 7 | 4.059005 | 4.889946 | 0.4882579 | 1.69e-09 | 1.937424 | 5.666e-09
2018-03-14 10:10 | 64592.27 | 480.001 | 2 | 7 | 4.089375 | 4.889978 | 0.6512304 | 1.69e-09 | 2.601476 | 5.666e-09
2018-03-14 10:12 | 64712.27 | 600.001 | 2 | 7 | 4.115091 | 4.889984 | 0.814217 | 1.69e-09 | 3.270143 | 5.666e-09
2018-03-14 10:14 | 64832.27 | 720.001 | 2 | 7 | 4.138191 | 4.889997 | 0.9771976 | 1.69e-09 | 3.942708 | 5.666e-09
2018-03-14 10:16 | 64952.27 | 840.001 | 2 | 7 | 4.162638 | 4.889978 | 1.140183 | 1.69e-09 | 4.61913 | 5.666e-09
2018-03-14 10:18 | 65072.27 | 960.0018 | 2 | 7 | 4.189747 | 4.88998 | 1.303169 | 1.69e-09 | 5.299757 | 5.666e-09
2018-03-14 10:20 | 65192.27 | 1080.0018 | 2 | 7 | 4.200397 | 4.56286 | 1.462549 | 1.69e-09 | 5.968895 | 5.666e-09
2018-03-14 10:22 | 65312.27 | 1200.0027 | 2 | 7 | 4.200395 | 4.090958 | 1.606722 | 1.69e-09 | 6.574475 | 5.666e-09
2018-03-14 10:24 | 65432.27 | 1320.0011 | 2 | 7 | 4.20038 | 3.630112 | 1.735345 | 1.69e-09 | 7.114745 | 5.666e-09
2018-03-14 10:26 | 65532.33 | 1420.0609 | 2 | 7 | 4.200403 | 3.259996 | 1.831052 | 1.69e-09 | 7.516752 | 5.666e-09
2018-03-14 10:28 | 65652.34 | 120.0026 | 3 | 7 | 4.227889 | 3.260078 | 1.93927 | 1.69e-09 | 7.972677 | 5.666e-09
2018-03-14 10:30 | 65772.34 | 240.0001 | 3 | 7 | 4.260301 | 3.260082 | 2.047929 | 1.69e-09 | 8.433807 | 5.666e-09
2018-03-14 10:32 | 65892.34 | 360.0001 | 3 | 7 | 4.295229 | 3.260044 | 2.156585 | 1.69e-09 | 8.898592 | 5.666e-09
2018-03-14 10:34 | 66012.34 | 480.0002 | 3 | 7 | 4.332613 | 3.26004 | 2.265247 | 1.69e-09 | 9.367331 | 5.666e-09
2018-03-14 10:36 | 66132.34 | 600.0017 | 3 | 7 | 4.372076 | 3.260052 | 2.373909 | 1.69e-09 | 9.840253 | 5.666e-09
2018-03-14 10:38 | 66252.34 | 720.0002 | 3 | 7 | 4.40039 | 3.04562 | 2.481382 | 1.69e-09 | 10.31211 | 5.666e-09
2018-03-14 10:40 | 66372.34 | 840.001 | 3 | 7 | 4.400398 | 2.548389 | 2.574246 | 1.69e-09 | 10.72075 | 5.666e-09
2018-03-14 10:42 | 66492.34 | 960.001 | 3 | 7 | 4.40039 | 2.146662 | 2.652258 | 1.69e-09 | 11.06402 | 5.666e-09
2018-03-14 10:44 | 66612.34 | 1080.0011 | 3 | 7 | 4.400385 | 1.817272 | 2.718134 | 1.69e-09 | 11.35391 | 5.666e-09
2018-03-14 10:46 | 66732.34 | 1200.0018 | 3 | 7 | 4.40038 | 1.547018 | 2.774048 | 1.69e-09 | 11.59995 | 5.666e-09
2018-03-14 10:48 | 66852.34 | 1320 | 3 | 7 | 4.400377 | 1.324928 | 2.821778 | 1.69e-09 | 11.80998 | 5.666e-09
2018-03-14 10:50 | 66972.34 | 1440.0005 | 3 | 7 | 4.400383 | 1.141832 | 2.862781 | 1.69e-09 | 11.9904 | 5.666e-09
2018-03-14 10:52 | 67092.34 | 1560.001 | 3 | 7 | 4.400361 | 0.9898357 | 2.898219 | 1.69e-09 | 12.14635 | 5.666e-09
2018-03-14 10:54 | 67212.34 | 1680.0002 | 3 | 7 | 4.400342 | 0.8630219 | 2.929037 | 1.69e-09 | 12.28196 | 5.666e-09
2018-03-14 10:56 | 67332.34 | 1800.001 | 3 | 7 | 4.400337 | 0.7572556 | 2.955996 | 1.69e-09 | 12.40059 | 5.666e-09
2018-03-14 10:58 | 67452.34 | 1920.0002 | 3 | 7 | 4.400333 | 0.6683311 | 2.979715 | 1.69e-09 | 12.50496 | 5.666e-09
2018-03-14 11:00 | 67572.34 | 2040.0002 | 3 | 7 | 4.400342 | 0.5927162 | 3.00069 | 1.69e-09 | 12.59725 | 5.666e-09
2018-03-14 11:02 | 67692.34 | 2160.001 | 3 | 7 | 4.400325 | 0.5274811 | 3.019329 | 1.69e-09 | 12.67927 | 5.666e-09
2018-03-14 11:04 | 67812.34 | 2280.0002 | 3 | 7 | 4.400304 | 0.4714603 | 3.035965 | 1.69e-09 | 12.75248 | 5.666e-09
2018-03-14 11:06 | 67932.34 | 2400.0002 | 3 | 7 | 4.400344 | 0.4239483 | 3.050871 | 1.69e-09 | 12.81807 | 5.666e-09
2018-03-14 11:08 | 68052.34 | 2520.0002 | 3 | 7 | 4.400343 | 0.3816185 | 3.064269 | 1.69e-09 | 12.87702 | 5.666e-09
2018-03-14 11:10 | 68172.34 | 2640.001 | 3 | 7 | 4.40032 | 0.3444672 | 3.076352 | 1.69e-09 | 12.93019 | 5.666e-09
2018-03-14 11:12 | 68292.34 | 2760.0002 | 3 | 7 | 4.400313 | 0.3116474 | 3.087274 | 1.69e-09 | 12.97825 | 5.666e-09
2018-03-14 11:14 | 68412.34 | 2880.001 | 3 | 7 | 4.400304 | 0.2826443 | 3.097165 | 1.69e-09 | 13.02178 | 5.666e-09
2018-03-14 11:16 | 68532.34 | 3000.0002 | 3 | 7 | 4.400323 | 0.2572021 | 3.106155 | 1.69e-09 | 13.06133 | 5.666e-09
2018-03-14 11:18 | 68652.34 | 3120.0002 | 3 | 7 | 4.400296 | 0.2336082 | 3.114327 | 1.69e-09 | 13.09729 | 5.666e-09
2018-03-14 11:20 | 68772.34 | 3240.0003 | 3 | 7 | 4.400296 | 0.2129974 | 3.121772 | 1.69e-09 | 13.13005 | 5.666e-09
2018-03-14 11:22 | 68892.34 | 3360.0002 | 3 | 7 | 4.400311 | 0.1951447 | 3.128566 | 1.69e-09 | 13.15995 | 5.666e-09
2018-03-14 11:24 | 69012.34 | 3480.0002 | 3 | 7 | 4.40028 | 0.1775875 | 3.134775 | 1.69e-09 | 13.18727 | 5.666e-09
2018-03-14 11:26 | 69132.34 | 3600.0018 | 3 | 7 | 4.400328 | 0.1631851 | 3.140461 | 1.69e-09 | 13.21229 | 5.666e-09
2018-03-14 11:28 | 69252.34 | 3720.001 | 3 | 7 | 4.400342 | 0.149847 | 3.145665 | 1.69e-09 | 13.23519 | 5.666e-09
2018-03-14 11:30 | 69372.34 | 3840.0002 | 3 | 7 | 4.400288 | 0.1366329 | 3.150434 | 1.69e-09 | 13.25618 | 5.666e-09
2018-03-14 11:32 | 69492.34 | 3960.0018 | 3 | 7 | 4.400298 | 0.1256695 | 3.154804 | 1.69e-09 | 13.2754 | 5.666e-09
2018-03-14 11:34 | 69612.34 | 4080.001 | 3 | 7 | 4.400292 | 0.1153374 | 3.158816 | 1.69e-09 | 13.29306 | 5.666e-09
2018-03-14 11:36 | 69732.34 | 4200.0002 | 3 | 7 | 4.400311 | 0.106144 | 3.162501 | 1.69e-09 | 13.30927 | 5.666e-09
2018-03-14 11:38 | 69852.34 | 4320.0018 | 3 | 7 | 4.400291 | 0.09726906 | 3.165884 | 1.69e-09 | 13.32416 | 5.666e-09
2018-03-14 11:40 | 69972.34 | 4440.0001 | 3 | 7 | 4.400293 | 0.08960533 | 3.169 | 1.69e-09 | 13.33787 | 5.666e-09
2018-03-14 11:42 | 70092.34 | 4560.0017 | 3 | 7 | 4.400307 | 0.08297539 | 3.171868 | 1.69e-09 | 13.35049 | 5.666e-09
2018-03-14 11:42 | 70105.15 | 4572.8095 | 3 | 7 | 4.400272 | 0.08149338 | 3.172162 | 1.69e-09 | 13.35178 | 5.666e-09
2018-03-14 11:44 | 70225.2 | 120 | 4 | 7 | 4.393919 | 0 | 3.172162 | 1.69e-09 | 13.35178 | 5.666e-09
2018-03-14 11:46 | 70345.2 | 239.9999 | 4 | 7 | 4.393308 | 0 | 3.172162 | 1.69e-09 | 13.35178 | 5.666e-09
2018-03-14 11:47 | 70405.21 | 300.003 | 4 | 7 | 4.39306 | 0 | 3.172162 | 1.69e-09 | 13.35178 | 5.666e-09
2018-03-14 11:49 | 70525.28374 | 120.0002 | 5 | 7 | 4.136972 | -3.259968 | 3.172162 | 0.1086428 | 13.35178 | 0.452731
2018-03-14 11:51 | 70645.28374 | 240.0002 | 5 | 7 | 4.097255 | -3.259917 | 3.172162 | 0.217295 | 13.35178 | 0.9000553
2018-03-14 11:53 | 70765.28374 | 360.0002 | 5 | 7 | 4.057025 | -3.259933 | 3.172162 | 0.3259277 | 13.35178 | 1.342977
2018-03-14 11:55 | 70885.28444 | 480.0009 | 5 | 7 | 4.015853 | -3.259955 | 3.172162 | 0.4346037 | 13.35178 | 1.781644
2018-03-14 11:57 | 71005.28374 | 600.0002 | 5 | 7 | 3.97464 | -3.259931 | 3.172162 | 0.5432582 | 13.35178 | 2.215742
2018-03-14 11:59 | 71125.28534 | 720.0018 | 5 | 7 | 3.934093 | -3.259899 | 3.172162 | 0.6519162 | 13.35178 | 2.645404
2018-03-14 12:01 | 71245.28374 | 840.0002 | 5 | 7 | 3.89495 | -3.259964 | 3.172162 | 0.760573 | 13.35178 | 3.070729
2018-03-14 12:03 | 71365.28374 | 960.0002 | 5 | 7 | 3.857458 | -3.259941 | 3.172162 | 0.8692304 | 13.35178 | 3.49189
2018-03-14 12:05 | 71485.28464 | 1080.0011 | 5 | 7 | 3.821784 | -3.259901 | 3.172162 | 0.9778813 | 13.35178 | 3.909052
2018-03-14 12:07 | 71605.28544 | 1200.0019 | 5 | 7 | 3.787961 | -3.259913 | 3.172162 | 1.086535 | 13.35178 | 4.322447
2018-03-14 12:09 | 71725.28544 | 1320.0019 | 5 | 7 | 3.756033 | -3.259931 | 3.172162 | 1.195189 | 13.35178 | 4.732271
2018-03-14 12:11 | 71845.28544 | 1440.0019 | 5 | 7 | 3.725998 | -3.259912 | 3.172162 | 1.303841 | 13.35178 | 5.138725
2018-03-14 12:13 | 71965.28384 | 1560.0003 | 5 | 7 | 3.69781 | -3.259941 | 3.172162 | 1.412493 | 13.35178 | 5.542015
2018-03-14 12:15 | 72085.28464 | 1680.0011 | 5 | 7 | 3.671437 | -3.259884 | 3.172162 | 1.521146 | 13.35178 | 5.942345
2018-03-14 12:17 | 72205.28384 | 1800.0003 | 5 | 7 | 3.646804 | -3.259917 | 3.172162 | 1.629797 | 13.35178 | 6.339896
2018-03-14 12:19 | 72325.28374 | 1920.0002 | 5 | 7 | 3.624037 | -3.25992 | 3.172162 | 1.738456 | 13.35178 | 6.7349
2018-03-14 12:21 | 72445.28634 | 2040.0028 | 5 | 7 | 3.603177 | -3.25988 | 3.172162 | 1.847112 | 13.35178 | 7.127522
2018-03-14 12:23 | 72565.28554 | 2160.002 | 5 | 7 | 3.584228 | -3.259936 | 3.172162 | 1.955762 | 13.35178 | 7.517963
2018-03-14 12:25 | 72685.28544 | 2280.0019 | 5 | 7 | 3.567117 | -3.259887 | 3.172162 | 2.064416 | 13.35178 | 7.90646
2018-03-14 12:27 | 72805.28544 | 2400.0019 | 5 | 7 | 3.551385 | -3.25992 | 3.172162 | 2.173069 | 13.35178 | 8.293176
2018-03-14 12:29 | 72925.28534 | 2520.0018 | 5 | 7 | 3.536431 | -3.259899 | 3.172162 | 2.281723 | 13.35178 | 8.678228
2018-03-14 12:31 | 73045.28464 | 2640.0011 | 5 | 7 | 3.521636 | -3.259897 | 3.172162 | 2.390375 | 13.35178 | 9.06167
2018-03-14 12:33 | 73165.28544 | 2760.0019 | 5 | 7 | 3.506164 | -3.259947 | 3.172162 | 2.499026 | 13.35178 | 9.443468
2018-03-14 12:35 | 73285.28384 | 2880.0003 | 5 | 7 | 3.48878 | -3.259936 | 3.172162 | 2.607679 | 13.35178 | 9.823501
2018-03-14 12:37 | 73405.28364 | 3000.0001 | 5 | 7 | 3.466701 | -3.259933 | 3.172162 | 2.716331 | 13.35178 | 10.20143
2018-03-14 12:39 | 73525.28484 | 3120.0013 | 5 | 7 | 3.434593 | -3.259934 | 3.172162 | 2.824985 | 13.35178 | 10.57647
2018-03-14 12:41 | 73645.28464 | 3240.0011 | 5 | 7 | 3.387516 | -3.259934 | 3.172162 | 2.933631 | 13.35178 | 10.94725
2018-03-14 12:43 | 73765.28544 | 3360.0019 | 5 | 7 | 3.305537 | -3.259931 | 3.172162 | 3.042287 | 13.35178 | 11.31136
2018-03-14 12:45 | 73885.28464 | 3480.0011 | 5 | 7 | 3.09447 | -3.259922 | 3.172162 | 3.150939 | 13.35178 | 11.66142
2018-03-14 12:46 | 73908.05014 | 3502.7666 | 5 | 7 | 2.999976 | -3.259913 | 3.172162 | 3.171555 | 13.35178 | 11.72432
2018-03-14 12:48 | 74028.09 | 120 | 6 | 7 | 3.338777 | 0 | 3.172162 | 3.171555 | 13.35178 | 11.72432
2018-03-14 12:50 | 74148.09 | 240.0007 | 6 | 7 | 3.351692 | 0 | 3.172162 | 3.171555 | 13.35178 | 11.72432
2018-03-14 12:51 | 74208.09 | 300.0021 | 6 | 7 | 3.355419 | 0 | 3.172162 | 3.171555 | 13.35178 | 11.72432
2018-03-14 12:51 | 74208.1 | 0.0024 | 7 | 8 | 3.355281 | 0 | 0 | 0 | 0 | 0
2018-03-14 12:53 | 74328.2 | 120.0017 | 2 | 8 | 3.980628 | 4.890055 | 0.162304 | 1.957e-09 | 0.6268239 | 6.567e-09
2018-03-14 12:55 | 74448.2 | 240.0001 | 2 | 8 | 4.022601 | 4.889965 | 0.3252703 | 1.957e-09 | 1.27912 | 6.567e-09
2018-03-14 12:57 | 74568.2 | 360.0001 | 2 | 8 | 4.059289 | 4.890001 | 0.4882543 | 1.957e-09 | 1.937826 | 6.567e-09
2018-03-14 12:59 | 74688.2 | 480.0011 | 2 | 8 | 4.089521 | 4.889984 | 0.6512333 | 1.957e-09 | 2.601937 | 6.567e-09
2018-03-14 13:01 | 74808.2 | 600.0002 | 2 | 8 | 4.115155 | 4.889965 | 0.8142109 | 1.957e-09 | 3.270581 | 6.567e-09
2018-03-14 13:03 | 74928.2 | 720.0018 | 2 | 8 | 4.138212 | 4.889952 | 0.9771929 | 1.957e-09 | 3.943161 | 6.567e-09
2018-03-14 13:05 | 75048.2 | 840.0002 | 2 | 8 | 4.162726 | 4.889957 | 1.140169 | 1.957e-09 | 4.619555 | 6.567e-09
2018-03-14 13:07 | 75168.2 | 960.0011 | 2 | 8 | 4.189851 | 4.890011 | 1.30315 | 1.957e-09 | 5.300173 | 6.567e-09
2018-03-14 13:09 | 75288.2 | 1080.0002 | 2 | 8 | 4.20041 | 4.561413 | 1.462496 | 1.957e-09 | 5.969177 | 6.567e-09
2018-03-14 13:11 | 75408.2 | 1200.0019 | 2 | 8 | 4.200402 | 4.087759 | 1.60661 | 1.957e-09 | 6.57451 | 6.567e-09
2018-03-14 13:13 | 75528.2 | 1320.0003 | 2 | 8 | 4.200398 | 3.626259 | 1.735111 | 1.957e-09 | 7.114266 | 6.567e-09
2018-03-14 13:14 | 75626.95 | 1418.7522 | 2 | 8 | 4.20036 | 3.259995 | 1.829521 | 1.957e-09 | 7.510823 | 6.567e-09
2018-03-14 13:16 | 75746.96 | 120.0003 | 3 | 8 | 4.227819 | 3.260019 | 1.937739 | 1.957e-09 | 7.96674 | 6.567e-09
2018-03-14 13:18 | 75866.96 | 240.0002 | 3 | 8 | 4.260221 | 3.260078 | 2.046399 | 1.957e-09 | 8.427872 | 6.567e-09
2018-03-14 13:20 | 75986.96 | 360.0002 | 3 | 8 | 4.29525 | 3.260057 | 2.155056 | 1.957e-09 | 8.892653 | 6.567e-09
2018-03-14 13:22 | 76106.96 | 480.0002 | 3 | 8 | 4.332627 | 3.260048 | 2.263712 | 1.957e-09 | 9.361369 | 6.567e-09
2018-03-14 13:24 | 76226.96 | 600.0002 | 3 | 8 | 4.372027 | 3.260046 | 2.37237 | 1.957e-09 | 9.834268 | 6.567e-09
2018-03-14 13:26 | 76346.96 | 720.0008 | 3 | 8 | 4.400405 | 3.04755 | 2.479867 | 1.957e-09 | 10.30623 | 6.567e-09
2018-03-14 13:28 | 76466.96 | 840.001 | 3 | 8 | 4.400394 | 2.549541 | 2.572783 | 1.957e-09 | 10.71509 | 6.567e-09
2018-03-14 13:30 | 76586.96 | 960.0018 | 3 | 8 | 4.400398 | 2.148046 | 2.650846 | 1.957e-09 | 11.0586 | 6.567e-09
2018-03-14 13:32 | 76706.97 | 1080.0026 | 3 | 8 | 4.400385 | 1.818354 | 2.716759 | 1.957e-09 | 11.34864 | 6.567e-09
2018-03-14 13:34 | 76826.96 | 1200.0002 | 3 | 8 | 4.400387 | 1.548286 | 2.77271 | 1.957e-09 | 11.59485 | 6.567e-09
2018-03-14 13:36 | 76946.96 | 1320.0002 | 3 | 8 | 4.40037 | 1.32608 | 2.820493 | 1.957e-09 | 11.80511 | 6.567e-09
2018-03-14 13:38 | 77066.96 | 1440.0002 | 3 | 8 | 4.400357 | 1.142799 | 2.861543 | 1.957e-09 | 11.98574 | 6.567e-09
2018-03-14 13:40 | 77186.96 | 1560.0018 | 3 | 8 | 4.400363 | 0.991209 | 2.897027 | 1.957e-09 | 12.14189 | 6.567e-09
2018-03-14 13:42 | 77306.96 | 1680.0002 | 3 | 8 | 4.400343 | 0.8642235 | 2.927887 | 1.957e-09 | 12.27768 | 6.567e-09
2018-03-14 13:44 | 77426.96 | 1800.001 | 3 | 8 | 4.400351 | 0.758606 | 2.954886 | 1.957e-09 | 12.39649 | 6.567e-09
2018-03-14 13:46 | 77546.96 | 1920.0018 | 3 | 8 | 4.400353 | 0.6695938 | 2.978641 | 1.957e-09 | 12.50102 | 6.567e-09
2018-03-14 13:48 | 77666.96 | 2040.0005 | 3 | 8 | 4.400356 | 0.5937195 | 2.999651 | 1.957e-09 | 12.59347 | 6.567e-09
2018-03-14 13:50 | 77786.96 | 2160.001 | 3 | 8 | 4.400319 | 0.5281277 | 3.01832 | 1.957e-09 | 12.67562 | 6.567e-09
2018-03-14 13:52 | 77906.96 | 2280.0018 | 3 | 8 | 4.400301 | 0.4714241 | 3.034976 | 1.957e-09 | 12.74891 | 6.567e-09
2018-03-14 13:54 | 78026.97 | 2400.0027 | 3 | 8 | 4.400301 | 0.4231663 | 3.049887 | 1.957e-09 | 12.81452 | 6.567e-09
2018-03-14 13:56 | 78146.96 | 2520.0002 | 3 | 8 | 4.400313 | 0.3809242 | 3.063286 | 1.957e-09 | 12.87348 | 6.567e-09
2018-03-14 13:58 | 78266.96 | 2640.001 | 3 | 8 | 4.40033 | 0.3442421 | 3.075361 | 1.957e-09 | 12.92662 | 6.567e-09
2018-03-14 14:00 | 78386.96 | 2760.0017 | 3 | 8 | 4.400327 | 0.3113098 | 3.086271 | 1.957e-09 | 12.97462 | 6.567e-09
2018-03-14 14:02 | 78506.96 | 2880.0017 | 3 | 8 | 4.400302 | 0.2818222 | 3.096151 | 1.957e-09 | 13.0181 | 6.567e-09
2018-03-14 14:04 | 78626.96 | 3000.0017 | 3 | 8 | 4.400325 | 0.256794 | 3.105116 | 1.957e-09 | 13.05755 | 6.567e-09
2018-03-14 14:06 | 78746.96 | 3120.0004 | 3 | 8 | 4.400281 | 0.2328815 | 3.113269 | 1.957e-09 | 13.09343 | 6.567e-09
2018-03-14 14:08 | 78866.96 | 3240.0004 | 3 | 8 | 4.400322 | 0.2111492 | 3.120685 | 1.957e-09 | 13.12606 | 6.567e-09
2018-03-14 14:10 | 78986.96 | 3360.0004 | 3 | 8 | 4.400319 | 0.1901855 | 3.12736 | 1.957e-09 | 13.15543 | 6.567e-09
2018-03-14 14:12 | 79106.96 | 3480.0019 | 3 | 8 | 4.400294 | 0.1731339 | 3.133406 | 1.957e-09 | 13.18203 | 6.567e-09
2018-03-14 14:14 | 79226.96 | 3600.0011 | 3 | 8 | 4.400301 | 0.1587524 | 3.138939 | 1.957e-09 | 13.20638 | 6.567e-09
2018-03-14 14:16 | 79346.96 | 3720.0003 | 3 | 8 | 4.400299 | 0.1455536 | 3.144017 | 1.957e-09 | 13.22872 | 6.567e-09
2018-03-14 14:18 | 79466.96 | 3840.0011 | 3 | 8 | 4.400289 | 0.1337872 | 3.148683 | 1.957e-09 | 13.24926 | 6.567e-09
2018-03-14 14:20 | 79586.96 | 3960.0006 | 3 | 8 | 4.400276 | 0.1234837 | 3.152978 | 1.957e-09 | 13.26816 | 6.567e-09
2018-03-14 14:22 | 79706.96 | 4080.001 | 3 | 8 | 4.400276 | 0.1139393 | 3.156944 | 1.957e-09 | 13.28561 | 6.567e-09
2018-03-14 14:24 | 79826.96 | 4200.0004 | 3 | 8 | 4.400308 | 0.1057739 | 3.160606 | 1.957e-09 | 13.30172 | 6.567e-09
2018-03-14 14:26 | 79946.96 | 4320.0003 | 3 | 8 | 4.400294 | 0.09768486 | 3.163988 | 1.957e-09 | 13.3166 | 6.567e-09
2018-03-14 14:28 | 80066.96 | 4440.0011 | 3 | 8 | 4.40027 | 0.08997536 | 3.167114 | 1.957e-09 | 13.33036 | 6.567e-09
2018-03-14 14:30 | 80186.96 | 4560.0003 | 3 | 8 | 4.400288 | 0.08337593 | 3.170006 | 1.957e-09 | 13.34308 | 6.567e-09
2018-03-14 14:31 | 80222.39 | 4595.4257 | 3 | 8 | 4.400285 | 0.08149338 | 3.170821 | 1.957e-09 | 13.34667 | 6.567e-09
2018-03-14 14:33 | 80342.44 | 120.0008 | 4 | 8 | 4.393917 | 0 | 3.170821 | 1.957e-09 | 13.34667 | 6.567e-09
2018-03-14 14:35 | 80462.44 | 240.0008 | 4 | 8 | 4.393298 | 0 | 3.170821 | 1.957e-09 | 13.34667 | 6.567e-09
2018-03-14 14:36 | 80522.44 | 300.0047 | 4 | 8 | 4.393046 | 0 | 3.170821 | 1.957e-09 | 13.34667 | 6.567e-09
2018-03-14 14:38 | 80642.52822 | 120.0018 | 5 | 8 | 4.136577 | -3.259928 | 3.170821 | 0.1086458 | 13.34667 | 0.4527037
2018-03-14 14:40 | 80762.52752 | 240.0011 | 5 | 8 | 4.096915 | -3.259938 | 3.170821 | 0.2172977 | 13.34667 | 0.8999845
2018-03-14 14:42 | 80882.52662 | 360.0002 | 5 | 8 | 4.056746 | -3.259928 | 3.170821 | 0.3259433 | 13.34667 | 1.342925
2018-03-14 14:44 | 81002.52822 | 480.0018 | 5 | 8 | 4.015692 | -3.259915 | 3.170821 | 0.4345985 | 13.34667 | 1.781485
2018-03-14 14:46 | 81122.52902 | 600.0026 | 5 | 8 | 3.974536 | -3.259878 | 3.170821 | 0.5432503 | 13.34667 | 2.215559
2018-03-14 14:48 | 81242.52742 | 720.001 | 5 | 8 | 3.934043 | -3.259897 | 3.170821 | 0.6518995 | 13.34667 | 2.645182
2018-03-14 14:50 | 81362.52672 | 840.0003 | 5 | 8 | 3.894892 | -3.259894 | 3.170821 | 0.7605543 | 13.34667 | 3.070492
2018-03-14 14:52 | 81482.52662 | 960.0002 | 5 | 8 | 3.857414 | -3.259891 | 3.170821 | 0.8692073 | 13.34667 | 3.491633
2018-03-14 14:54 | 81602.52662 | 1080.0002 | 5 | 8 | 3.821778 | -3.25992 | 3.170821 | 0.9778615 | 13.34667 | 3.908803
2018-03-14 14:56 | 81722.52742 | 1200.001 | 5 | 8 | 3.788044 | -3.259891 | 3.170821 | 1.086515 | 13.34667 | 4.322204
2018-03-14 14:58 | 81842.52682 | 1320.0004 | 5 | 8 | 3.756135 | -3.259912 | 3.170821 | 1.195169 | 13.34667 | 4.732036
2018-03-14 15:00 | 81962.52742 | 1440.001 | 5 | 8 | 3.72614 | -3.259917 | 3.170821 | 1.30382 | 13.34667 | 5.138499
2018-03-14 15:02 | 82082.52822 | 1560.0018 | 5 | 8 | 3.69804 | -3.259905 | 3.170821 | 1.412478 | 13.34667 | 5.541829
2018-03-14 15:04 | 82202.52822 | 1680.0018 | 5 | 8 | 3.671669 | -3.259871 | 3.170821 | 1.521122 | 13.34667 | 5.94215
2018-03-14 15:06 | 82322.52822 | 1800.0018 | 5 | 8 | 3.647079 | -3.259897 | 3.170821 | 1.629784 | 13.34667 | 6.339768
2018-03-14 15:08 | 82442.52752 | 1920.0011 | 5 | 8 | 3.624319 | -3.25988 | 3.170821 | 1.738444 | 13.34667 | 6.734809
2018-03-14 15:10 | 82562.52662 | 2040.0002 | 5 | 8 | 3.603451 | -3.25992 | 3.170821 | 1.847099 | 13.34667 | 7.127456
2018-03-14 15:12 | 82682.52672 | 2160.0003 | 5 | 8 | 3.584604 | -3.259884 | 3.170821 | 1.955752 | 13.34667 | 7.517939
2018-03-14 15:14 | 82802.52822 | 2280.0018 | 5 | 8 | 3.567479 | -3.259855 | 3.170821 | 2.064409 | 13.34667 | 7.906485
2018-03-14 15:16 | 82922.52742 | 2400.001 | 5 | 8 | 3.551776 | -3.259894 | 3.170821 | 2.173065 | 13.34667 | 8.29325
2018-03-14 15:18 | 83042.52742 | 2520.001 | 5 | 8 | 3.536856 | -3.259952 | 3.170821 | 2.28172 | 13.34667 | 8.678351
2018-03-14 15:20 | 83162.52822 | 2640.0018 | 5 | 8 | 3.522011 | -3.25987 | 3.170821 | 2.390378 | 13.34667 | 9.061856
2018-03-14 15:22 | 83282.52832 | 2760.0019 | 5 | 8 | 3.50651 | -3.259887 | 3.170821 | 2.499032 | 13.34667 | 9.443703
2018-03-14 15:24 | 83402.52742 | 2880.001 | 5 | 8 | 3.489056 | -3.259873 | 3.170821 | 2.607688 | 13.34667 | 9.823786
2018-03-14 15:26 | 83522.52742 | 3000.001 | 5 | 8 | 3.466844 | -3.259871 | 3.170821 | 2.716341 | 13.34667 | 10.20174
2018-03-14 15:28 | 83642.52662 | 3120.0002 | 5 | 8 | 3.434686 | -3.259926 | 3.170821 | 2.824999 | 13.34667 | 10.5768
2018-03-14 15:30 | 83762.52662 | 3240.0002 | 5 | 8 | 3.387549 | -3.259912 | 3.170821 | 2.93365 | 13.34667 | 10.94761
2018-03-14 15:32 | 83882.52742 | 3360.001 | 5 | 8 | 3.305298 | -3.259907 | 3.170821 | 3.042294 | 13.34667 | 11.31167
2018-03-14 15:34 | 84002.52662 | 3480.0002 | 5 | 8 | 3.092876 | -3.259978 | 3.170821 | 3.150963 | 13.34667 | 11.66171
2018-03-14 15:34 | 84024.76572 | 3502.2393 | 5 | 8 | 2.999967 | -3.259947 | 3.170821 | 3.171102 | 13.34667 | 11.72313
2018-03-14 15:36 | 84144.8 | 120.001 | 6 | 8 | 3.337975 | 0 | 3.170821 | 3.171102 | 13.34667 | 11.72313
2018-03-14 15:38 | 84264.8 | 240.0002 | 6 | 8 | 3.350876 | 0 | 3.170821 | 3.171102 | 13.34667 | 11.72313
2018-03-14 15:39 | 84324.81 | 300.0031 | 6 | 8 | 3.354617 | 0 | 3.170821 | 3.171102 | 13.34667 | 11.72313
2018-03-14 15:39 | 84324.81 | 0.0023 | 7 | 9 | 3.354617 | 0 | 0 | 0 | 0 | 0
2018-03-14 15:41 | 84444.91 | 120.0006 | 2 | 9 | 3.980261 | 4.890087 | 0.1623022 | 1.844e-09 | 0.6267191 | 6.186e-09
2018-03-14 15:43 | 84564.91 | 240.001 | 2 | 9 | 4.022273 | 4.890047 | 0.3252981 | 1.844e-09 | 1.279086 | 6.186e-09
2018-03-14 15:45 | 84684.91 | 360.0018 | 2 | 9 | 4.058911 | 4.890068 | 0.488279 | 1.844e-09 | 1.937722 | 6.186e-09
2018-03-14 15:47 | 84804.91 | 480.0018 | 2 | 9 | 4.088929 | 4.889997 | 0.6512609 | 1.844e-09 | 2.601764 | 6.186e-09
2018-03-14 15:49 | 84924.91 | 600.0002 | 2 | 9 | 4.114348 | 4.890051 | 0.8142413 | 1.844e-09 | 3.270304 | 6.186e-09
2018-03-14 15:51 | 85044.91 | 720.0019 | 2 | 9 | 4.137136 | 4.890007 | 0.9772294 | 1.844e-09 | 3.942754 | 6.186e-09
2018-03-14 15:53 | 85164.91 | 840.0011 | 2 | 9 | 4.161454 | 4.890024 | 1.140219 | 1.844e-09 | 4.619011 | 6.186e-09
2018-03-14 15:55 | 85284.91 | 960.0019 | 2 | 9 | 4.188416 | 4.890083 | 1.303201 | 1.844e-09 | 5.299412 | 6.186e-09
2018-03-14 15:57 | 85404.91 | 1080.0027 | 2 | 9 | 4.20039 | 4.581995 | 1.463036 | 1.844e-09 | 5.97038 | 6.186e-09
2018-03-14 15:59 | 85524.91 | 1200.0011 | 2 | 9 | 4.200392 | 4.105173 | 1.607775 | 1.844e-09 | 6.578341 | 6.186e-09
2018-03-14 16:01 | 85644.91 | 1320.0036 | 2 | 9 | 4.200397 | 3.638035 | 1.736769 | 1.844e-09 | 7.120163 | 6.186e-09
2018-03-14 16:03 | 85746.3 | 1421.3936 | 2 | 9 | 4.200401 | 3.259995 | 1.833856 | 1.844e-09 | 7.527966 | 6.186e-09
2018-03-14 16:05 | 85866.31 | 120.0018 | 3 | 9 | 4.22811 | 3.260098 | 1.942072 | 1.844e-09 | 7.983897 | 6.186e-09
2018-03-14 16:07 | 85986.31 | 240.001 | 3 | 9 | 4.260678 | 3.260082 | 2.05073 | 1.844e-09 | 8.44506 | 6.186e-09
2018-03-14 16:09 | 86106.31 | 360.0011 | 3 | 9 | 4.295864 | 3.260035 | 2.159392 | 1.844e-09 | 8.909922 | 6.186e-09
2018-03-14 16:11 | 86226.31 | 480.0018 | 3 | 9 | 4.333422 | 3.260111 | 2.26805 | 1.844e-09 | 9.378722 | 6.186e-09
2018-03-14 16:13 | 86346.31 | 600.0018 | 3 | 9 | 4.372946 | 3.260117 | 2.376705 | 1.844e-09 | 9.851703 | 6.186e-09
2018-03-14 16:15 | 86466.31 | 720.0001 | 3 | 9 | 4.400398 | 3.031965 | 2.484016 | 1.844e-09 | 10.32291 | 6.186e-09
2018-03-14 16:17 | 86586.31 | 840.0001 | 3 | 9 | 4.400375 | 2.536148 | 2.576476 | 1.844e-09 | 10.72977 | 6.186e-09
2018-03-14 16:19 | 86706.31 | 960.001 | 3 | 9 | 4.400385 | 2.135656 | 2.654111 | 1.844e-09 | 11.07139 | 6.186e-09
2018-03-14 16:21 | 86826.31 | 1080.0002 | 3 | 9 | 4.400399 | 1.808216 | 2.719648 | 1.844e-09 | 11.35978 | 6.186e-09
2018-03-14 16:23 | 86946.31 | 1200.001 | 3 | 9 | 4.400387 | 1.538769 | 2.775267 | 1.844e-09 | 11.60452 | 6.186e-09
2018-03-14 16:25 | 87066.31 | 1320.0002 | 3 | 9 | 4.400363 | 1.317768 | 2.822743 | 1.844e-09 | 11.81344 | 6.186e-09
2018-03-14 16:27 | 87186.31 | 1440.001 | 3 | 9 | 4.400347 | 1.135096 | 2.863523 | 1.844e-09 | 11.99289 | 6.186e-09
2018-03-14 16:29 | 87306.31 | 1560.0027 | 3 | 9 | 4.400361 | 0.9846172 | 2.898777 | 1.844e-09 | 12.14801 | 6.186e-09
2018-03-14 16:31 | 87426.31 | 1680.001 | 3 | 9 | 4.400334 | 0.8587093 | 2.929433 | 1.844e-09 | 12.28291 | 6.186e-09
2018-03-14 16:33 | 87546.31 | 1800.0002 | 3 | 9 | 4.400348 | 0.7534428 | 2.956254 | 1.844e-09 | 12.40093 | 6.186e-09
2018-03-14 16:35 | 87666.31 | 1920.001 | 3 | 9 | 4.400351 | 0.6652527 | 2.97985 | 1.844e-09 | 12.50477 | 6.186e-09
2018-03-14 16:37 | 87786.31 | 2040.001 | 3 | 9 | 4.400353 | 0.5896664 | 3.000719 | 1.844e-09 | 12.5966 | 6.186e-09
2018-03-14 16:39 | 87906.31 | 2160.001 | 3 | 9 | 4.400332 | 0.524826 | 3.019261 | 1.844e-09 | 12.67818 | 6.186e-09
2018-03-14 16:41 | 88026.31 | 2280.001 | 3 | 9 | 4.400305 | 0.4686966 | 3.035802 | 1.844e-09 | 12.75097 | 6.186e-09
2018-03-14 16:43 | 88146.31 | 2400.0002 | 3 | 9 | 4.400363 | 0.4214516 | 3.050615 | 1.844e-09 | 12.81615 | 6.186e-09
2018-03-14 16:45 | 88266.31 | 2520.0002 | 3 | 9 | 4.400319 | 0.3788319 | 3.063922 | 1.844e-09 | 12.87471 | 6.186e-09
2018-03-14 16:47 | 88386.31 | 2640.0026 | 3 | 9 | 4.400332 | 0.3415108 | 3.075911 | 1.844e-09 | 12.92746 | 6.186e-09
2018-03-14 16:49 | 88506.31 | 2760.0018 | 3 | 9 | 4.400323 | 0.3090897 | 3.086741 | 1.844e-09 | 12.97512 | 6.186e-09
2018-03-14 16:51 | 88626.31 | 2880.0011 | 3 | 9 | 4.400315 | 0.2800331 | 3.096546 | 1.844e-09 | 13.01827 | 6.186e-09
2018-03-14 16:53 | 88746.31 | 3000.001 | 3 | 9 | 4.400311 | 0.2539024 | 3.105438 | 1.844e-09 | 13.05739 | 6.186e-09
2018-03-14 16:55 | 88866.31 | 3120.001 | 3 | 9 | 4.400313 | 0.2309742 | 3.113517 | 1.844e-09 | 13.09294 | 6.186e-09
2018-03-14 16:57 | 88986.31 | 3240.0003 | 3 | 9 | 4.400326 | 0.2108078 | 3.12087 | 1.844e-09 | 13.1253 | 6.186e-09
2018-03-14 16:59 | 89106.31 | 3360.001 | 3 | 9 | 4.400308 | 0.1919937 | 3.127576 | 1.844e-09 | 13.15481 | 6.186e-09
2018-03-14 17:01 | 89226.31 | 3480.001 | 3 | 9 | 4.400305 | 0.1757565 | 3.133698 | 1.844e-09 | 13.18175 | 6.186e-09
2018-03-14 17:03 | 89346.31 | 3600.001 | 3 | 9 | 4.400322 | 0.1613712 | 3.139301 | 1.844e-09 | 13.2064 | 6.186e-09
2018-03-14 17:05 | 89466.31 | 3720.0018 | 3 | 9 | 4.400299 | 0.1473789 | 3.144438 | 1.844e-09 | 13.229 | 6.186e-09
2018-03-14 17:07 | 89586.31 | 3840.0019 | 3 | 9 | 4.40031 | 0.1355782 | 3.149147 | 1.844e-09 | 13.24972 | 6.186e-09
2018-03-14 17:09 | 89706.31 | 3960.0018 | 3 | 9 | 4.400295 | 0.1245518 | 3.153474 | 1.844e-09 | 13.26876 | 6.186e-09
2018-03-14 17:11 | 89826.31 | 4080.0019 | 3 | 9 | 4.400302 | 0.1146126 | 3.157448 | 1.844e-09 | 13.28625 | 6.186e-09
2018-03-14 17:13 | 89946.31 | 4200.0002 | 3 | 9 | 4.400287 | 0.1053905 | 3.161108 | 1.844e-09 | 13.30236 | 6.186e-09
2018-03-14 17:15 | 90066.31 | 4320.0018 | 3 | 9 | 4.400283 | 0.09699059 | 3.164485 | 1.844e-09 | 13.31722 | 6.186e-09
2018-03-14 17:17 | 90186.31 | 4440.0002 | 3 | 9 | 4.400304 | 0.08991051 | 3.167598 | 1.844e-09 | 13.33092 | 6.186e-09
2018-03-14 17:19 | 90306.31 | 4560.001 | 3 | 9 | 4.40028 | 0.08234024 | 3.170467 | 1.844e-09 | 13.34354 | 6.186e-09
2018-03-14 17:19 | 90320.2 | 4573.8872 | 3 | 9 | 4.400262 | 0.0814991 | 3.170784 | 1.844e-09 | 13.34494 | 6.186e-09
2018-03-14 17:21 | 90440.25 | 120.0009 | 4 | 9 | 4.393906 | 0 | 3.170784 | 1.844e-09 | 13.34494 | 6.186e-09
2018-03-14 17:23 | 90560.25 | 240.0017 | 4 | 9 | 4.393277 | 0 | 3.170784 | 1.844e-09 | 13.34494 | 6.186e-09
2018-03-14 17:24 | 90620.25 | 300.0032 | 4 | 9 | 4.393041 | 0 | 3.170784 | 1.844e-09 | 13.34494 | 6.186e-09
2018-03-14 17:26 | 90740.34 | 120.0002 | 5 | 9 | 4.137327 | -3.259941 | 3.170784 | 0.1086481 | 13.34494 | 0.4527826
2018-03-14 17:28 | 90860.34 | 240.0009 | 5 | 9 | 4.097623 | -3.259938 | 3.170784 | 0.2172941 | 13.34494 | 0.90012
2018-03-14 17:30 | 90980.34 | 360.0001 | 5 | 9 | 4.057416 | -3.259882 | 3.170784 | 0.3259485 | 13.34494 | 1.343171
2018-03-14 17:32 | 91100.34 | 480.0017 | 5 | 9 | 4.016266 | -3.259889 | 3.170784 | 0.4346035 | 13.34494 | 1.7818
2018-03-14 17:34 | 91220.34 | 600.0016 | 5 | 9 | 3.974999 | -3.259905 | 3.170784 | 0.543256 | 13.34494 | 2.215932
2018-03-14 17:36 | 91340.34 | 720.0008 | 5 | 9 | 3.934423 | -3.259868 | 3.170784 | 0.6518757 | 13.34494 | 2.645483
2018-03-14 17:38 | 91460.34 | 840.0016 | 5 | 9 | 3.895202 | -3.259899 | 3.170784 | 0.7605615 | 13.34494 | 3.070954
2018-03-14 17:40 | 91580.34 | 960.0006 | 5 | 9 | 3.857663 | -3.259878 | 3.170784 | 0.8692231 | 13.34494 | 3.492156
2018-03-14 17:42 | 91700.34 | 1080.0017 | 5 | 9 | 3.822002 | -3.259892 | 3.170784 | 0.9778812 | 13.34494 | 3.909368
2018-03-14 17:44 | 91820.34 | 1200.0001 | 5 | 9 | 3.78819 | -3.259852 | 3.170784 | 1.086533 | 13.34494 | 4.32278
2018-03-14 17:46 | 91940.34 | 1320.0009 | 5 | 9 | 3.756301 | -3.259838 | 3.170784 | 1.19517 | 13.34494 | 4.732569
2018-03-14 17:48 | 92060.34 | 1440.0008 | 5 | 9 | 3.726286 | -3.259887 | 3.170784 | 1.303843 | 13.34494 | 5.139132
2018-03-14 17:50 | 92180.34 | 1560.0016 | 5 | 9 | 3.698176 | -3.259891 | 3.170784 | 1.412485 | 13.34494 | 5.54242
2018-03-14 17:52 | 92300.34 | 1680.0008 | 5 | 9 | 3.671811 | -3.259892 | 3.170784 | 1.521148 | 13.34494 | 5.942824
2018-03-14 17:54 | 92420.34 | 1800.0017 | 5 | 9 | 3.647196 | -3.259878 | 3.170784 | 1.629812 | 13.34494 | 6.340465
2018-03-14 17:56 | 92540.34 | 1920.0016 | 5 | 9 | 3.624417 | -3.25991 | 3.170784 | 1.738465 | 13.34494 | 6.735489
2018-03-14 17:58 | 92660.34 | 2040.0009 | 5 | 9 | 3.603598 | -3.259871 | 3.170784 | 1.847121 | 13.34494 | 7.128159
2018-03-14 18:00 | 92780.34 | 2160.0017 | 5 | 9 | 3.58471 | -3.259884 | 3.170784 | 1.955778 | 13.34494 | 7.518672
2018-03-14 18:02 | 92900.34 | 2280.0008 | 5 | 9 | 3.567607 | -3.259882 | 3.170784 | 2.064425 | 13.34494 | 7.907193
2018-03-14 18:04 | 93020.34 | 2400.0017 | 5 | 9 | 3.55191 | -3.259845 | 3.170784 | 2.173088 | 13.34494 | 8.293997
2018-03-14 18:06 | 93140.34 | 2520.0001 | 5 | 9 | 3.536966 | -3.259887 | 3.170784 | 2.28174 | 13.34494 | 8.679105
2018-03-14 18:08 | 93260.34 | 2640.0009 | 5 | 9 | 3.52213 | -3.259891 | 3.170784 | 2.390396 | 13.34494 | 9.06261
2018-03-14 18:10 | 93380.34 | 2760.0009 | 5 | 9 | 3.5066 | -3.259873 | 3.170784 | 2.499047 | 13.34494 | 9.44446
2018-03-14 18:12 | 93500.34 | 2880.0004 | 5 | 9 | 3.489074 | -3.259884 | 3.170784 | 2.607697 | 13.34494 | 9.824524
2018-03-14 18:14 | 93620.34 | 3000.0009 | 5 | 9 | 3.466791 | -3.25988 | 3.170784 | 2.716347 | 13.34494 | 10.20247
2018-03-14 18:16 | 93740.34 | 3120.0009 | 5 | 9 | 3.434477 | -3.259899 | 3.170784 | 2.825 | 13.34494 | 10.5775
2018-03-14 18:18 | 93860.34 | 3240.0015 | 5 | 9 | 3.387044 | -3.259897 | 3.170784 | 2.933648 | 13.34494 | 10.94826
2018-03-14 18:20 | 93980.34 | 3360.0016 | 5 | 9 | 3.304378 | -3.259931 | 3.170784 | 3.042304 | 13.34494 | 11.31228
2018-03-14 18:22 | 94100.34 | 3480.0009 | 5 | 9 | 3.090594 | -3.259959 | 3.170784 | 3.150955 | 13.34494 | 11.66211
2018-03-14 18:23 | 94121.98 | 3501.6399 | 5 | 9 | 2.999998 | -3.259987 | 3.170784 | 3.170549 | 13.34494 | 11.72185
2018-03-14 18:25 | 94242.02476 | 120.0001 | 6 | 9 | 3.339059 | 0 | 3.170784 | 3.170549 | 13.34494 | 11.72185
2018-03-14 18:27 | 94362.02486 | 240.0002 | 6 | 9 | 3.352 | 0 | 3.170784 | 3.170549 | 13.34494 | 11.72185
2018-03-14 18:28 | 94422.02846 | 300.0038 | 6 | 9 | 3.355766 | 0 | 3.170784 | 3.170549 | 13.34494 | 11.72185
2018-03-14 18:28 | 94422.03 | 0.0025 | 7 | 10 | 3.35576 | 0 | 0 | 0 | 0 | 0
2018-03-14 18:30 | 94542.11 | 120.0009 | 2 | 10 | 3.981234 | 4.890114 | 0.1622931 | 2.57e-10 | 0.6268799 | 8.64e-10
2018-03-14 18:32 | 94662.11 | 240.0002 | 2 | 10 | 4.023234 | 4.890039 | 0.3252776 | 2.57e-10 | 1.279353 | 8.64e-10
2018-03-14 18:34 | 94782.11 | 360.0009 | 2 | 10 | 4.059865 | 4.890026 | 0.4882579 | 2.57e-10 | 1.938147 | 8.64e-10
2018-03-14 18:36 | 94902.12 | 480.0018 | 2 | 10 | 4.089885 | 4.890028 | 0.6512396 | 2.57e-10 | 2.602345 | 8.64e-10
2018-03-14 18:38 | 95022.11 | 600.0009 | 2 | 10 | 4.115285 | 4.890018 | 0.8142188 | 2.57e-10 | 3.271038 | 8.64e-10
2018-03-14 18:40 | 95142.11 | 720.001 | 2 | 10 | 4.138129 | 4.89002 | 0.9771988 | 2.57e-10 | 3.943612 | 8.64e-10
2018-03-14 18:42 | 95262.11 | 840.0005 | 2 | 10 | 4.162524 | 4.890034 | 1.140179 | 2.57e-10 | 4.62 | 8.64e-10
2018-03-14 18:44 | 95382.12 | 960.0018 | 2 | 10 | 4.189424 | 4.890005 | 1.303164 | 2.57e-10 | 5.300583 | 8.64e-10
2018-03-14 18:46 | 95502.11 | 1080.001 | 2 | 10 | 4.200385 | 4.568405 | 1.462671 | 2.57e-10 | 5.970234 | 8.64e-10
2018-03-14 18:48 | 95622.11 | 1200.0002 | 2 | 10 | 4.200404 | 4.094685 | 1.607021 | 2.57e-10 | 6.57656 | 8.64e-10
2018-03-14 18:50 | 95742.11 | 1320.001 | 2 | 10 | 4.20039 | 3.63195 | 1.735754 | 2.57e-10 | 7.117292 | 8.64e-10
2018-03-14 18:51 | 95842.19 | 1420.0776 | 2 | 10 | 4.200385 | 3.259993 | 1.831499 | 2.57e-10 | 7.519456 | 8.64e-10
2018-03-14 18:53 | 95962.21 | 120.0009 | 3 | 10 | 4.22795 | 3.260057 | 1.939709 | 2.57e-10 | 7.97535 | 8.64e-10
2018-03-14 18:55 | 96082.21 | 240.0001 | 3 | 10 | 4.260363 | 3.260082 | 2.048371 | 2.57e-10 | 8.436503 | 8.64e-10
2018-03-14 18:57 | 96202.21 | 360.0002 | 3 | 10 | 4.295438 | 3.260096 | 2.157031 | 2.57e-10 | 8.901317 | 8.64e-10
2018-03-14 18:59 | 96322.22 | 480.0017 | 3 | 10 | 4.332915 | 3.260101 | 2.265692 | 2.57e-10 | 9.37008 | 8.64e-10
2018-03-14 19:01 | 96442.22 | 600.0016 | 3 | 10 | 4.372443 | 3.260086 | 2.374352 | 2.57e-10 | 9.843026 | 8.64e-10
2018-03-14 19:03 | 96562.22 | 720.0024 | 3 | 10 | 4.400399 | 3.039476 | 2.481755 | 2.57e-10 | 10.3146 | 8.64e-10
2018-03-14 19:05 | 96682.21 | 840.0002 | 3 | 10 | 4.400381 | 2.541464 | 2.574417 | 2.57e-10 | 10.72235 | 8.64e-10
2018-03-14 19:07 | 96802.21 | 960.001 | 3 | 10 | 4.400381 | 2.139521 | 2.652212 | 2.57e-10 | 11.06468 | 8.64e-10
2018-03-14 19:09 | 96922.22 | 1080.0017 | 3 | 10 | 4.40039 | 1.811199 | 2.717873 | 2.57e-10 | 11.35361 | 8.64e-10
2018-03-14 19:11 | 97042.22 | 1200.0025 | 3 | 10 | 4.400355 | 1.540859 | 2.77359 | 2.57e-10 | 11.59879 | 8.64e-10
2018-03-14 19:13 | 97162.21 | 1320.001 | 3 | 10 | 4.40038 | 1.320175 | 2.821143 | 2.57e-10 | 11.80804 | 8.64e-10
2018-03-14 19:15 | 97282.22 | 1440.0025 | 3 | 10 | 4.400396 | 1.137648 | 2.861992 | 2.57e-10 | 11.98779 | 8.64e-10
2018-03-14 19:17 | 97402.22 | 1560.0018 | 3 | 10 | 4.400344 | 0.9856167 | 2.897294 | 2.57e-10 | 12.14313 | 8.64e-10
2018-03-14 19:19 | 97522.22 | 1680.0017 | 3 | 10 | 4.40035 | 0.8604622 | 2.928 | 2.57e-10 | 12.27825 | 8.64e-10
2018-03-14 19:21 | 97642.21 | 1800.0002 | 3 | 10 | 4.400342 | 0.7549 | 2.95487 | 2.57e-10 | 12.39649 | 8.64e-10
2018-03-14 19:23 | 97762.21 | 1920.0002 | 3 | 10 | 4.40036 | 0.666544 | 2.978513 | 2.57e-10 | 12.50052 | 8.64e-10
2018-03-14 19:25 | 97882.21 | 2040.0009 | 3 | 10 | 4.40034 | 0.5907784 | 2.999427 | 2.57e-10 | 12.59255 | 8.64e-10
2018-03-14 19:27 | 98002.21 | 2160.0002 | 3 | 10 | 4.400335 | 0.5260792 | 3.018013 | 2.57e-10 | 12.67434 | 8.64e-10
2018-03-14 19:29 | 98122.21 | 2280.0002 | 3 | 10 | 4.400325 | 0.4700832 | 3.034594 | 2.57e-10 | 12.7473 | 8.64e-10
2018-03-14 19:31 | 98242.21 | 2400.001 | 3 | 10 | 4.400322 | 0.4217339 | 3.049442 | 2.57e-10 | 12.81264 | 8.64e-10
2018-03-14 19:33 | 98362.21 | 2520.0002 | 3 | 10 | 4.400298 | 0.3787899 | 3.062781 | 2.57e-10 | 12.87133 | 8.64e-10
2018-03-14 19:35 | 98482.21 | 2640.0004 | 3 | 10 | 4.400329 | 0.3426609 | 3.0748 | 2.57e-10 | 12.92422 | 8.64e-10
2018-03-14 19:37 | 98602.21 | 2760.0002 | 3 | 10 | 4.400312 | 0.3094807 | 3.085658 | 2.57e-10 | 12.972 | 8.64e-10
2018-03-14 19:39 | 98722.21 | 2880.001 | 3 | 10 | 4.400301 | 0.2803631 | 3.095488 | 2.57e-10 | 13.01525 | 8.64e-10
2018-03-14 19:41 | 98842.21 | 3000.001 | 3 | 10 | 4.400321 | 0.2553463 | 3.104405 | 2.57e-10 | 13.05449 | 8.64e-10
2018-03-14 19:43 | 98962.21 | 3120.001 | 3 | 10 | 4.400291 | 0.2314205 | 3.112511 | 2.57e-10 | 13.09016 | 8.64e-10
2018-03-14 19:45 | 99082.21 | 3240.001 | 3 | 10 | 4.400301 | 0.2111568 | 3.119891 | 2.57e-10 | 13.12263 | 8.64e-10
2018-03-14 19:47 | 99202.21 | 3360.0002 | 3 | 10 | 4.40031 | 0.1927376 | 3.126619 | 2.57e-10 | 13.15224 | 8.64e-10
2018-03-14 19:49 | 99322.21 | 3480.001 | 3 | 10 | 4.400308 | 0.1762695 | 3.132763 | 2.57e-10 | 13.17927 | 8.64e-10
2018-03-14 19:51 | 99442.21 | 3600.001 | 3 | 10 | 4.400285 | 0.1610069 | 3.138383 | 2.57e-10 | 13.20401 | 8.64e-10
2018-03-14 19:53 | 99562.21 | 3720.0002 | 3 | 10 | 4.400269 | 0.1473789 | 3.143529 | 2.57e-10 | 13.22665 | 8.64e-10
2018-03-14 19:55 | 99682.21 | 3840.0011 | 3 | 10 | 4.400282 | 0.1352005 | 3.14825 | 2.57e-10 | 13.24742 | 8.64e-10
2018-03-14 19:57 | 99802.21 | 3960.0003 | 3 | 10 | 4.400264 | 0.1238632 | 3.152581 | 2.57e-10 | 13.26648 | 8.64e-10
2018-03-14 19:59 | 99922.21 | 4080.0003 | 3 | 10 | 4.400284 | 0.1141911 | 3.156564 | 2.57e-10 | 13.28401 | 8.64e-10
2018-03-14 20:01 | 100042.2 | 4200.0001 | 3 | 10 | 4.400265 | 0.1050377 | 3.16022 | 2.57e-10 | 13.30009 | 8.64e-10
2018-03-14 20:03 | 100162.2 | 4320.0012 | 3 | 10 | 4.400295 | 0.09731865 | 3.163591 | 2.57e-10 | 13.31493 | 8.64e-10
2018-03-14 20:05 | 100282.2 | 4440.0003 | 3 | 10 | 4.400299 | 0.08995628 | 3.166705 | 2.57e-10 | 13.32863 | 8.64e-10
2018-03-14 20:07 | 100402.2 | 4560.0003 | 3 | 10 | 4.400304 | 0.08294296 | 3.16958 | 2.57e-10 | 13.34128 | 8.64e-10
2018-03-14 20:08 | 100424 | 4581.8075 | 3 | 10 | 4.400264 | 0.0814991 | 3.170078 | 2.57e-10 | 13.34347 | 8.64e-10
2018-03-14 20:10 | 100544.1 | 120.0001 | 4 | 10 | 4.393919 | 0 | 3.170078 | 2.57e-10 | 13.34347 | 8.64e-10
2018-03-14 20:12 | 100664.1 | 240.0009 | 4 | 10 | 4.393287 | 0 | 3.170078 | 2.57e-10 | 13.34347 | 8.64e-10
2018-03-14 20:13 | 100724.1 | 300.004 | 4 | 10 | 4.393038 | 0 | 3.170078 | 2.57e-10 | 13.34347 | 8.64e-10
2018-03-14 20:15 | 100844.2 | 120.0011 | 5 | 10 | 4.136813 | -3.259973 | 3.170078 | 0.1086515 | 13.34347 | 0.4527467
2018-03-14 20:17 | 100964.2 | 240.0011 | 5 | 10 | 4.097192 | -3.259952 | 3.170078 | 0.2172991 | 13.34347 | 0.9000388
2018-03-14 20:19 | 101084.2 | 360.0018 | 5 | 10 | 4.05707 | -3.259934 | 3.170078 | 0.3259526 | 13.34347 | 1.343044
2018-03-14 20:21 | 101204.2 | 480.0011 | 5 | 10 | 4.016033 | -3.259903 | 3.170078 | 0.4346079 | 13.34347 | 1.781642
2018-03-14 20:23 | 101324.2 | 600.0003 | 5 | 10 | 3.97488 | -3.259897 | 3.170078 | 0.5432571 | 13.34347 | 2.215741
2018-03-14 20:25 | 101444.2 | 720.0018 | 5 | 10 | 3.934412 | -3.259922 | 3.170078 | 0.6519079 | 13.34347 | 2.645409
2018-03-14 20:27 | 101564.2 | 840.0003 | 5 | 10 | 3.895274 | -3.259974 | 3.170078 | 0.7605634 | 13.34347 | 3.070763
2018-03-14 20:29 | 101684.2 | 960.0019 | 5 | 10 | 3.857768 | -3.25988 | 3.170078 | 0.8692173 | 13.34347 | 3.491945
2018-03-14 20:31 | 101804.2 | 1080.001 | 5 | 10 | 3.822094 | -3.259913 | 3.170078 | 0.9778718 | 13.34347 | 3.909156
2018-03-14 20:33 | 101924.2 | 1200.002 | 5 | 10 | 3.788295 | -3.259892 | 3.170078 | 1.086521 | 13.34347 | 4.322569
2018-03-14 20:35 | 102044.2 | 1320.0002 | 5 | 10 | 3.756388 | -3.259905 | 3.170078 | 1.195175 | 13.34347 | 4.732436
2018-03-14 20:37 | 102164.2 | 1440.001 | 5 | 10 | 3.726374 | -3.25992 | 3.170078 | 1.303826 | 13.34347 | 5.138922
2018-03-14 20:39 | 102284.2 | 1560.0008 | 5 | 10 | 3.698214 | -3.259928 | 3.170078 | 1.412481 | 13.34347 | 5.542264
2018-03-14 20:41 | 102404.2 | 1680.0011 | 5 | 10 | 3.671807 | -3.259945 | 3.170078 | 1.521133 | 13.34347 | 5.942633
2018-03-14 20:43 | 102524.2 | 1800.0011 | 5 | 10 | 3.647164 | -3.259891 | 3.170078 | 1.629785 | 13.34347 | 6.340226
2018-03-14 20:45 | 102644.2 | 1920.0018 | 5 | 10 | 3.624351 | -3.259912 | 3.170078 | 1.73844 | 13.34347 | 6.735253
2018-03-14 20:47 | 102764.2 | 2040.0003 | 5 | 10 | 3.603529 | -3.259922 | 3.170078 | 1.847091 | 13.34347 | 7.127894
2018-03-14 20:49 | 102884.2 | 2160.0003 | 5 | 10 | 3.584615 | -3.259933 | 3.170078 | 1.955744 | 13.34347 | 7.518383
2018-03-14 20:51 | 103004.2 | 2280.0003 | 5 | 10 | 3.567491 | -3.259957 | 3.170078 | 2.064394 | 13.34347 | 7.906906
2018-03-14 20:53 | 103124.2 | 2400.0003 | 5 | 10 | 3.551747 | -3.259931 | 3.170078 | 2.17305 | 13.34347 | 8.293671
2018-03-14 20:55 | 103244.2 | 2520.0003 | 5 | 10 | 3.536794 | -3.259941 | 3.170078 | 2.281701 | 13.34347 | 8.678756
2018-03-14 20:57 | 103364.2 | 2640.0011 | 5 | 10 | 3.521947 | -3.259952 | 3.170078 | 2.390355 | 13.34347 | 9.062239
2018-03-14 20:59 | 103484.2 | 2760.0034 | 5 | 10 | 3.506322 | -3.259903 | 3.170078 | 2.499013 | 13.34347 | 9.444089
2018-03-14 21:01 | 103604.2 | 2880.0011 | 5 | 10 | 3.488805 | -3.259931 | 3.170078 | 2.607665 | 13.34347 | 9.824133
2018-03-14 21:03 | 103724.2 | 3000.001 | 5 | 10 | 3.466527 | -3.259913 | 3.170078 | 2.716318 | 13.34347 | 10.20206
2018-03-14 21:05 | 103844.2 | 3120.001 | 5 | 10 | 3.43407 | -3.259947 | 3.170078 | 2.824977 | 13.34347 | 10.57708
2018-03-14 21:07 | 103964.2 | 3240.0026 | 5 | 10 | 3.386467 | -3.259997 | 3.170078 | 2.933637 | 13.34347 | 10.94782
2018-03-14 21:09 | 104084.2 | 3360.0018 | 5 | 10 | 3.303432 | -3.260048 | 3.170078 | 3.042291 | 13.34347 | 11.31176
2018-03-14 21:11 | 104204.2 | 3480.0002 | 5 | 10 | 3.087783 | -3.260027 | 3.170078 | 3.150946 | 13.34347 | 11.66143
2018-03-14 21:11 | 104225 | 3500.8377 | 5 | 10 | 2.999992 | -3.260024 | 3.170078 | 3.169816 | 13.34347 | 11.71893
2018-03-14 21:13 | 104345 | 120.0016 | 6 | 10 | 3.339856 | 0 | 3.170078 | 3.169816 | 13.34347 | 11.71893
2018-03-14 21:15 | 104465 | 239.9999 | 6 | 10 | 3.352829 | 0 | 3.170078 | 3.169816 | 13.34347 | 11.71893
2018-03-14 21:16 | 104525 | 300.0029 | 6 | 10 | 3.356575 | 0 | 3.170078 | 3.169816 | 13.34347 | 11.71893
2018-03-14 21:16 | 104525 | 0.0024 | 7 | 11 | 3.356619 | 0 | 0 | 0 | 0 | 0
2018-03-14 21:18 | 104645.1 | 120.0002 | 2 | 11 | 3.98205 | 4.890062 | 0.1622915 | 0 | 0.6270281 | 0
2018-03-14 21:20 | 104765.1 | 240.001 | 2 | 11 | 4.023927 | 4.890003 | 0.3252768 | 0 | 1.279625 | 0
2018-03-14 21:22 | 104885.1 | 360.0018 | 2 | 11 | 4.060667 | 4.889978 | 0.4882621 | 0 | 1.93856 | 0
2018-03-14 21:24 | 105005.1 | 480.0011 | 2 | 11 | 4.090784 | 4.890017 | 0.6512467 | 0 | 2.602914 | 0
2018-03-14 21:26 | 105125.1 | 600.0011 | 2 | 11 | 4.116147 | 4.890011 | 0.8142281 | 0 | 3.271759 | 0
2018-03-14 21:28 | 105245.1 | 720.0034 | 2 | 11 | 4.139018 | 4.890026 | 0.9772106 | 0 | 3.944487 | 0
2018-03-14 21:30 | 105365.1 | 840.001 | 2 | 11 | 4.163389 | 4.890009 | 1.140186 | 0 | 4.620995 | 0
2018-03-14 21:32 | 105485.1 | 960.0003 | 2 | 11 | 4.190328 | 4.890045 | 1.303162 | 0 | 5.301689 | 0
2018-03-14 21:34 | 105605.1 | 1080.0019 | 2 | 11 | 4.200391 | 4.555449 | 1.462366 | 0 | 5.970119 | 0
2018-03-14 21:36 | 105725.1 | 1200.0019 | 2 | 11 | 4.2004 | 4.084515 | 1.606323 | 0 | 6.574796 | 0
2018-03-14 21:38 | 105845.1 | 1320.0011 | 2 | 11 | 4.200387 | 3.62426 | 1.734747 | 0 | 7.114227 | 0
2018-03-14 21:40 | 105944.1 | 1418.9289 | 2 | 11 | 4.200401 | 3.259991 | 1.829281 | 0 | 7.511308 | 0
2018-03-14 21:42 | 106064.1 | 120.001 | 3 | 11 | 4.227924 | 3.260035 | 1.937504 | 0 | 7.967257 | 0
2018-03-14 21:44 | 106184.1 | 240.0001 | 3 | 11 | 4.260273 | 3.260075 | 2.046162 | 0 | 8.428387 | 0
2018-03-14 21:46 | 106304.1 | 360.001 | 3 | 11 | 4.295284 | 3.260099 | 2.154823 | 0 | 8.893195 | 0
2018-03-14 21:48 | 106424.1 | 480.0018 | 3 | 11 | 4.332647 | 3.260098 | 2.263487 | 0 | 9.361945 | 0
2018-03-14 21:50 | 106544.1 | 600.001 | 3 | 11 | 4.372009 | 3.260078 | 2.372145 | 0 | 9.834846 | 0
2018-03-14 21:52 | 106664.1 | 720.001 | 3 | 11 | 4.40041 | 3.04871 | 2.479653 | 0 | 10.30684 | 0
2018-03-14 21:54 | 106784.1 | 840.0018 | 3 | 11 | 4.400392 | 2.550097 | 2.572611 | 0 | 10.7159 | 0
2018-03-14 21:56 | 106904.1 | 960.0001 | 3 | 11 | 4.40038 | 2.147001 | 2.650671 | 0 | 11.05939 | 0
2018-03-14 21:58 | 107024.1 | 1080.0018 | 3 | 11 | 4.400378 | 1.816998 | 2.71656 | 0 | 11.34933 | 0
2018-03-14 22:00 | 107144.1 | 1200.0001 | 3 | 11 | 4.400366 | 1.546326 | 2.772468 | 0 | 11.59535 | 0
2018-03-14 22:02 | 107264.1 | 1320.001 | 3 | 11 | 4.400389 | 1.324135 | 2.820182 | 0 | 11.80531 | 0
2018-03-14 22:04 | 107384.1 | 1440.001 | 3 | 11 | 4.400365 | 1.140478 | 2.86115 | 0 | 11.98558 | 0
2018-03-14 22:06 | 107504.1 | 1560.0002 | 3 | 11 | 4.400343 | 0.9881134 | 2.896548 | 0 | 12.14134 | 0
2018-03-14 22:08 | 107624.1 | 1680.0007 | 3 | 11 | 4.400348 | 0.8619347 | 2.927321 | 0 | 12.27676 | 0
2018-03-14 22:10 | 107744.1 | 1800.0002 | 3 | 11 | 4.400319 | 0.7554131 | 2.954236 | 0 | 12.39519 | 0
2018-03-14 22:12 | 107864.1 | 1920.0011 | 3 | 11 | 4.40037 | 0.6670036 | 2.977904 | 0 | 12.49934 | 0
2018-03-14 22:14 | 107984.1 | 2040.0012 | 3 | 11 | 4.40034 | 0.5907345 | 2.998829 | 0 | 12.59142 | 0
2018-03-14 22:16 | 108104.1 | 2160.0019 | 3 | 11 | 4.400353 | 0.5266933 | 3.017417 | 0 | 12.67321 | 0
2018-03-14 22:18 | 108224.1 | 2280.0011 | 3 | 11 | 4.400323 | 0.4701443 | 3.033999 | 0 | 12.74617 | 0
2018-03-14 22:20 | 108344.1 | 2400.0019 | 3 | 11 | 4.400301 | 0.4214249 | 3.048848 | 0 | 12.81152 | 0
2018-03-14 22:22 | 108464.1 | 2520.0002 | 3 | 11 | 4.400336 | 0.3797302 | 3.062192 | 0 | 12.87023 | 0
2018-03-14 22:24 | 108584.1 | 2640.0002 | 3 | 11 | 4.400333 | 0.3429298 | 3.074213 | 0 | 12.92313 | 0
2018-03-14 22:26 | 108704.1 | 2760.0018 | 3 | 11 | 4.400283 | 0.3094654 | 3.085074 | 0 | 12.97092 | 0
2018-03-14 22:28 | 108824.1 | 2880.0011 | 3 | 11 | 4.400325 | 0.2810822 | 3.094908 | 0 | 13.01419 | 0
2018-03-14 22:30 | 108944.1 | 3000.0003 | 3 | 11 | 4.400316 | 0.2549477 | 3.103829 | 0 | 13.05345 | 0
2018-03-14 22:32 | 109064.1 | 3120.0002 | 3 | 11 | 4.400281 | 0.2313576 | 3.111939 | 0 | 13.08914 | 0
2018-03-14 22:34 | 109184.1 | 3240.0011 | 3 | 11 | 4.400296 | 0.2111969 | 3.119322 | 0 | 13.12162 | 0
2018-03-14 22:36 | 109304.1 | 3360.0002 | 3 | 11 | 4.400302 | 0.1930714 | 3.126055 | 0 | 13.15125 | 0
2018-03-14 22:38 | 109424.1 | 3480.0011 | 3 | 11 | 4.400332 | 0.1768589 | 3.132205 | 0 | 13.17831 | 0
2018-03-14 22:40 | 109544.1 | 3600.0012 | 3 | 11 | 4.400284 | 0.1609688 | 3.137825 | 0 | 13.20304 | 0
2018-03-14 22:42 | 109664.1 | 3720.0007 | 3 | 11 | 4.400284 | 0.1476536 | 3.142972 | 0 | 13.22569 | 0
2018-03-14 22:44 | 109784.1 | 3840.0019 | 3 | 11 | 4.400303 | 0.1355572 | 3.147686 | 0 | 13.24644 | 0
2018-03-14 22:46 | 109904.1 | 3960.0018 | 3 | 11 | 4.400296 | 0.1245213 | 3.152018 | 0 | 13.2655 | 0
2018-03-14 22:48 | 110024.1 | 4080.0011 | 3 | 11 | 4.400283 | 0.1138592 | 3.155989 | 0 | 13.28297 | 0
2018-03-14 22:50 | 110144.1 | 4200.0011 | 3 | 11 | 4.400334 | 0.1057835 | 3.159642 | 0 | 13.29904 | 0
2018-03-14 22:52 | 110264.1 | 4320.0018 | 3 | 11 | 4.400314 | 0.09727287 | 3.163006 | 0 | 13.31385 | 0
2018-03-14 22:54 | 110384.1 | 4440.0018 | 3 | 11 | 4.400261 | 0.08846283 | 3.166103 | 0 | 13.32748 | 0
2018-03-14 22:56 | 110504.1 | 4560.001 | 3 | 11 | 4.400295 | 0.08223152 | 3.168953 | 0 | 13.34001 | 0
2018-03-14 22:56 | 110505.8 | 4561.7209 | 3 | 11 | 4.400259 | 0.0814991 | 3.168992 | 0 | 13.34019 | 0
2018-03-14 22:58 | 110625.9 | 120.0001 | 4 | 11 | 4.393888 | 0 | 3.168992 | 0 | 13.34019 | 0
2018-03-14 23:00 | 110745.9 | 240.0012 | 4 | 11 | 4.393246 | 0 | 3.168992 | 0 | 13.34019 | 0
2018-03-14 23:01 | 110805.9 | 300.0047 | 4 | 11 | 4.393004 | 0 | 3.168992 | 0 | 13.34019 | 0
2018-03-14 23:03 | 110925.9 | 120.0009 | 5 | 11 | 4.135832 | -3.259913 | 3.168992 | 0.1086491 | 13.34019 | 0.4526456
2018-03-14 23:05 | 111045.9 | 240.0009 | 5 | 11 | 4.096139 | -3.259943 | 3.168992 | 0.2172982 | 13.34019 | 0.8998328
2018-03-14 23:07 | 111165.9 | 360.0009 | 5 | 11 | 4.055952 | -3.259964 | 3.168992 | 0.3259481 | 13.34019 | 1.342705
2018-03-14 23:09 | 111285.9 | 480.0009 | 5 | 11 | 4.014898 | -3.259899 | 3.168992 | 0.4345999 | 13.34019 | 1.781165
2018-03-14 23:11 | 111405.9 | 600.0004 | 5 | 11 | 3.973747 | -3.259953 | 3.168992 | 0.5432555 | 13.34019 | 2.215169
2018-03-14 23:13 | 111525.9 | 720.0009 | 5 | 11 | 3.933312 | -3.259968 | 3.168992 | 0.6518945 | 13.34019 | 2.644667
2018-03-14 23:15 | 111645.9 | 840.0009 | 5 | 11 | 3.894218 | -3.259957 | 3.168992 | 0.7605502 | 13.34019 | 3.069905
2018-03-14 23:17 | 111765.9 | 960.0009 | 5 | 11 | 3.856826 | -3.259931 | 3.168992 | 0.869225 | 13.34019 | 3.491059
2018-03-14 23:19 | 111885.9 | 1080.0017 | 5 | 11 | 3.821325 | -3.259947 | 3.168992 | 0.9778607 | 13.34019 | 3.908103
2018-03-14 23:21 | 112005.9 | 1200.0007 | 5 | 11 | 3.787632 | -3.25997 | 3.168992 | 1.086534 | 13.34019 | 4.32153
2018-03-14 23:23 | 112125.9 | 1320.0009 | 5 | 11 | 3.755875 | -3.259973 | 3.168992 | 1.195171 | 13.34019 | 4.731265
2018-03-14 23:25 | 112245.9 | 1440.0001 | 5 | 11 | 3.725962 | -3.259952 | 3.168992 | 1.30385 | 13.34019 | 5.137809
2018-03-14 23:27 | 112365.9 | 1560.0017 | 5 | 11 | 3.697902 | -3.259933 | 3.168992 | 1.412509 | 13.34019 | 5.541128
2018-03-14 23:29 | 112485.9 | 1680.0017 | 5 | 11 | 3.671591 | -3.259943 | 3.168992 | 1.521165 | 13.34019 | 5.94148
2018-03-14 23:31 | 112605.9 | 1800.0017 | 5 | 11 | 3.646956 | -3.259926 | 3.168992 | 1.629822 | 13.34019 | 6.33907
2018-03-14 23:33 | 112725.9 | 1920.0001 | 5 | 11 | 3.624173 | -3.259962 | 3.168992 | 1.738477 | 13.34019 | 6.734076
2018-03-14 23:35 | 112845.9 | 2040.0001 | 5 | 11 | 3.603322 | -3.259915 | 3.168992 | 1.847129 | 13.34019 | 7.126699
2018-03-14 23:37 | 112965.9 | 2160.0001 | 5 | 11 | 3.584389 | -3.259912 | 3.168992 | 1.955784 | 13.34019 | 7.517173
2018-03-14 23:39 | 113085.9 | 2280.0017 | 5 | 11 | 3.567281 | -3.259962 | 3.168992 | 2.064444 | 13.34019 | 7.905709
2018-03-14 23:41 | 113205.9 | 2400.0001 | 5 | 11 | 3.551507 | -3.259941 | 3.168992 | 2.1731 | 13.34019 | 8.292445
2018-03-14 23:43 | 113325.9 | 2520.0018 | 5 | 11 | 3.536597 | -3.259952 | 3.168992 | 2.281754 | 13.34019 | 8.67752
2018-03-14 23:45 | 113445.9 | 2640.0025 | 5 | 11 | 3.521706 | -3.259922 | 3.168992 | 2.390409 | 13.34019 | 9.060981
2018-03-14 23:47 | 113565.9 | 2760.0009 | 5 | 11 | 3.506196 | -3.259926 | 3.168992 | 2.499067 | 13.34019 | 9.442811
2018-03-14 23:49 | 113685.9 | 2880.0001 | 5 | 11 | 3.488631 | -3.259959 | 3.168992 | 2.607724 | 13.34019 | 9.822858
2018-03-14 23:51 | 113805.9 | 3000.0001 | 5 | 11 | 3.466263 | -3.259973 | 3.168992 | 2.716378 | 13.34019 | 10.20076
2018-03-14 23:53 | 113925.9 | 3120.0016 | 5 | 11 | 3.433745 | -3.260012 | 3.168992 | 2.82503 | 13.34019 | 10.57572
2018-03-14 23:55 | 114045.9 | 3240.0009 | 5 | 11 | 3.386054 | -3.259978 | 3.168992 | 2.933684 | 13.34019 | 10.94641
2018-03-14 23:57 | 114165.9 | 3360.0009 | 5 | 11 | 3.302642 | -3.260045 | 3.168992 | 3.042344 | 13.34019 | 11.31031
2018-03-14 23:59 | 114285.9 | 3480.0017 | 5 | 11 | 3.084626 | -3.260029 | 3.168992 | 3.151004 | 13.34019 | 11.65983
2018-03-14 23:59 | 114305.9 | 3499.9376 | 5 | 11 | 2.999989 | -3.259943 | 3.168992 | 3.169057 | 13.34019 | 11.7148
2018-03-15 00:01 | 114425.9 | 120.0005 | 6 | 11 | 3.339687 | 0 | 3.168992 | 3.169057 | 13.34019 | 11.7148
2018-03-15 00:03 | 114545.9 | 239.9998 | 6 | 11 | 3.352654 | 0 | 3.168992 | 3.169057 | 13.34019 | 11.7148
2018-03-15 00:04 | 114605.9 | 300.0027 | 6 | 11 | 3.3564 | 0 | 3.168992 | 3.169057 | 13.34019 | 11.7148
2018-03-15 00:04 | 114605.9 | 0.0024 | 7 | 12 | 3.356371 | 0 | 0 | 0 | 0 | 0
2018-03-15 00:06 | 114726 | 120.0009 | 2 | 12 | 3.981777 | 4.890055 | 0.162303 | 0 | 0.6270283 | 0
2018-03-15 00:08 | 114846 | 240.0001 | 2 | 12 | 4.023736 | 4.890074 | 0.3252666 | 0 | 1.2795 | 0
2018-03-15 00:10 | 114966 | 360.0002 | 2 | 12 | 4.060483 | 4.889984 | 0.4882613 | 0 | 1.938445 | 0
2018-03-15 00:12 | 115086 | 480.001 | 2 | 12 | 4.090643 | 4.890001 | 0.6512449 | 0 | 2.602768 | 0
2018-03-15 00:14 | 115206 | 600.0019 | 2 | 12 | 4.116091 | 4.889954 | 0.814222 | 0 | 3.271577 | 0
2018-03-15 00:16 | 115326 | 720.0027 | 2 | 12 | 4.138962 | 4.890022 | 0.9772035 | 0 | 3.944291 | 0
2018-03-15 00:18 | 115446 | 840.0011 | 2 | 12 | 4.163457 | 4.889988 | 1.140182 | 0 | 4.620813 | 0
2018-03-15 00:20 | 115566 | 960.001 | 2 | 12 | 4.190495 | 4.890022 | 1.303159 | 0 | 5.301529 | 0
2018-03-15 00:22 | 115686 | 1080.001 | 2 | 12 | 4.200407 | 4.552105 | 1.462267 | 0 | 5.969567 | 0
2018-03-15 00:24 | 115806 | 1200.0019 | 2 | 12 | 4.200388 | 4.080256 | 1.606101 | 0 | 6.573725 | 0
2018-03-15 00:26 | 115926 | 1320.0003 | 2 | 12 | 4.200415 | 3.61997 | 1.734374 | 0 | 7.112521 | 0
2018-03-15 00:28 | 116023.4 | 1417.3865 | 2 | 12 | 4.200382 | 3.259979 | 1.827391 | 0 | 7.503232 | 0
2018-03-15 00:30 | 116143.4 | 120.001 | 3 | 12 | 4.227869 | 3.260014 | 1.93561 | 1.204e-09 | 7.95916 | 4.897e-09
2018-03-15 00:32 | 116263.4 | 240.0002 | 3 | 12 | 4.260248 | 3.260113 | 2.044269 | 1.204e-09 | 8.420287 | 4.897e-09
2018-03-15 00:34 | 116383.4 | 360.0018 | 3 | 12 | 4.295217 | 3.260099 | 2.152927 | 1.204e-09 | 8.885075 | 4.897e-09
2018-03-15 00:36 | 116503.4 | 480.001 | 3 | 12 | 4.332525 | 3.260122 | 2.261588 | 1.204e-09 | 9.353806 | 4.897e-09
2018-03-15 00:38 | 116623.4 | 600.0002 | 3 | 12 | 4.371921 | 3.260132 | 2.370245 | 1.204e-09 | 9.826692 | 4.897e-09
2018-03-15 00:40 | 116743.4 | 720.001 | 3 | 12 | 4.400395 | 3.049532 | 2.477767 | 1.204e-09 | 10.29875 | 4.897e-09
2018-03-15 00:42 | 116863.4 | 840.0002 | 3 | 12 | 4.400371 | 2.551733 | 2.57076 | 1.204e-09 | 10.70795 | 4.897e-09
2018-03-15 00:44 | 116983.4 | 960.0002 | 3 | 12 | 4.400387 | 2.150019 | 2.648901 | 1.204e-09 | 11.0518 | 4.897e-09
2018-03-15 00:46 | 117103.4 | 1080.0002 | 3 | 12 | 4.400378 | 1.820189 | 2.714887 | 1.204e-09 | 11.34217 | 4.897e-09
2018-03-15 00:48 | 117223.4 | 1200.0018 | 3 | 12 | 4.40037 | 1.549803 | 2.770898 | 1.204e-09 | 11.58864 | 4.897e-09
2018-03-15 00:50 | 117343.4 | 1320.001 | 3 | 12 | 4.40038 | 1.327513 | 2.818721 | 1.204e-09 | 11.79907 | 4.897e-09
2018-03-15 00:52 | 117463.4 | 1440.0002 | 3 | 12 | 4.400351 | 1.143604 | 2.859804 | 1.204e-09 | 11.97986 | 4.897e-09
2018-03-15 00:54 | 117583.4 | 1560.0002 | 3 | 12 | 4.400362 | 0.9920654 | 2.895319 | 1.204e-09 | 12.13613 | 4.897e-09
2018-03-15 00:56 | 117703.4 | 1680.0002 | 3 | 12 | 4.400343 | 0.8645401 | 2.926203 | 1.204e-09 | 12.27203 | 4.897e-09
2018-03-15 00:58 | 117823.4 | 1800.0002 | 3 | 12 | 4.400369 | 0.7594585 | 2.953216 | 1.204e-09 | 12.3909 | 4.897e-09
2018-03-15 01:00 | 117943.4 | 1920.0002 | 3 | 12 | 4.400362 | 0.669796 | 2.976979 | 1.204e-09 | 12.49546 | 4.897e-09
2018-03-15 01:02 | 118063.4 | 2040.0018 | 3 | 12 | 4.400348 | 0.593298 | 2.997986 | 1.204e-09 | 12.5879 | 4.897e-09
2018-03-15 01:04 | 118183.4 | 2160.0018 | 3 | 12 | 4.40032 | 0.5272408 | 3.016641 | 1.204e-09 | 12.66999 | 4.897e-09
2018-03-15 01:06 | 118303.4 | 2280.001 | 3 | 12 | 4.400345 | 0.4718628 | 3.033276 | 1.204e-09 | 12.74319 | 4.897e-09
2018-03-15 01:08 | 118423.4 | 2400.001 | 3 | 12 | 4.400326 | 0.4232216 | 3.048166 | 1.204e-09 | 12.80871 | 4.897e-09
2018-03-15 01:10 | 118543.4 | 2520.0004 | 3 | 12 | 4.400316 | 0.3802662 | 3.061543 | 1.204e-09 | 12.86758 | 4.897e-09
2018-03-15 01:12 | 118663.4 | 2640.0002 | 3 | 12 | 4.400315 | 0.342905 | 3.073589 | 1.204e-09 | 12.92058 | 4.897e-09
2018-03-15 01:14 | 118783.4 | 2760.0002 | 3 | 12 | 4.400314 | 0.3105869 | 3.084466 | 1.204e-09 | 12.96844 | 4.897e-09
2018-03-15 01:16 | 118903.4 | 2880.0002 | 3 | 12 | 4.400317 | 0.2811985 | 3.094316 | 1.204e-09 | 13.01179 | 4.897e-09
2018-03-15 01:18 | 119023.4 | 3000.0018 | 3 | 12 | 4.400312 | 0.2553463 | 3.103249 | 1.204e-09 | 13.05109 | 4.897e-09
2018-03-15 01:20 | 119143.4 | 3120.0003 | 3 | 12 | 4.400256 | 0.2314262 | 3.111363 | 1.204e-09 | 13.0868 | 4.897e-09
2018-03-15 01:22 | 119263.4 | 3240.0019 | 3 | 12 | 4.400313 | 0.2118855 | 3.118758 | 1.204e-09 | 13.11934 | 4.897e-09
2018-03-15 01:24 | 119383.4 | 3360.0003 | 3 | 12 | 4.400299 | 0.1930656 | 3.125498 | 1.204e-09 | 13.149 | 4.897e-09
2018-03-15 01:26 | 119503.4 | 3480.0003 | 3 | 12 | 4.400327 | 0.1768341 | 3.131655 | 1.204e-09 | 13.17609 | 4.897e-09
2018-03-15 01:28 | 119623.4 | 3600.0004 | 3 | 12 | 4.400276 | 0.1610126 | 3.137282 | 1.204e-09 | 13.20085 | 4.897e-09
2018-03-15 01:30 | 119743.4 | 3720.0019 | 3 | 12 | 4.400293 | 0.1477242 | 3.142437 | 1.204e-09 | 13.22354 | 4.897e-09
2018-03-15 01:32 | 119863.4 | 3840.0003 | 3 | 12 | 4.40032 | 0.1358414 | 3.147158 | 1.204e-09 | 13.24431 | 4.897e-09
2018-03-15 01:34 | 119983.4 | 3960.0015 | 3 | 12 | 4.400291 | 0.1245594 | 3.151489 | 1.204e-09 | 13.26337 | 4.897e-09
2018-03-15 01:36 | 120103.4 | 4080.0018 | 3 | 12 | 4.400295 | 0.1142254 | 3.155471 | 1.204e-09 | 13.28089 | 4.897e-09
2018-03-15 01:38 | 120223.4 | 4200.0003 | 3 | 12 | 4.400305 | 0.1053886 | 3.159125 | 1.204e-09 | 13.29697 | 4.897e-09
2018-03-15 01:40 | 120343.4 | 4320.0002 | 3 | 12 | 4.400273 | 0.09658432 | 3.162489 | 1.204e-09 | 13.31177 | 4.897e-09
2018-03-15 01:42 | 120463.4 | 4440.001 | 3 | 12 | 4.400263 | 0.08887863 | 3.165588 | 1.204e-09 | 13.32541 | 4.897e-09
2018-03-15 01:44 | 120583.4 | 4560.0002 | 3 | 12 | 4.400272 | 0.08223152 | 3.168449 | 1.204e-09 | 13.338 | 4.897e-09
2018-03-15 01:44 | 120597.7 | 4574.2513 | 3 | 12 | 4.400274 | 0.0814991 | 3.168774 | 1.204e-09 | 13.33943 | 4.897e-09
2018-03-15 01:46 | 120717.7 | 120.0025 | 4 | 12 | 4.39392 | 0 | 3.168774 | 1.204e-09 | 13.33943 | 4.897e-09
2018-03-15 01:48 | 120837.7 | 240.0004 | 4 | 12 | 4.393281 | 0 | 3.168774 | 1.204e-09 | 13.33943 | 4.897e-09
2018-03-15 01:49 | 120897.7 | 300.0032 | 4 | 12 | 4.393048 | 0 | 3.168774 | 1.204e-09 | 13.33943 | 4.897e-09
2018-03-15 01:51 | 121017.8 | 120.001 | 5 | 12 | 4.135626 | -3.259933 | 3.168774 | 0.1086501 | 13.33943 | 0.4526338
2018-03-15 01:53 | 121137.8 | 240.0009 | 5 | 12 | 4.095798 | -3.259934 | 3.168774 | 0.217302 | 13.33943 | 0.8998026
2018-03-15 01:55 | 121257.8 | 360.0018 | 5 | 12 | 4.055565 | -3.259922 | 3.168774 | 0.3259514 | 13.33943 | 1.342634
2018-03-15 01:57 | 121377.8 | 480.0018 | 5 | 12 | 4.014473 | -3.259892 | 3.168774 | 0.4346037 | 13.33943 | 1.781052
2018-03-15 01:59 | 121497.8 | 600.0018 | 5 | 12 | 3.973293 | -3.259917 | 3.168774 | 0.5432559 | 13.33943 | 2.214993
2018-03-15 02:01 | 121617.8 | 720.0005 | 5 | 12 | 3.932809 | -3.259912 | 3.168774 | 0.6519041 | 13.33943 | 2.644474
2018-03-15 02:03 | 121737.8 | 840 | 5 | 12 | 3.89371 | -3.259917 | 3.168774 | 0.7605543 | 13.33943 | 3.069634
2018-03-15 02:05 | 121857.8 | 960.0001 | 5 | 12 | 3.856303 | -3.259907 | 3.168774 | 0.869213 | 13.33943 | 3.490672
2018-03-15 02:07 | 121977.8 | 1080.0009 | 5 | 12 | 3.820717 | -3.259876 | 3.168774 | 0.9778693 | 13.33943 | 3.907734
2018-03-15 02:09 | 122097.8 | 1200.001 | 5 | 12 | 3.787048 | -3.25992 | 3.168774 | 1.086523 | 13.33943 | 4.321027
2018-03-15 02:11 | 122217.8 | 1320.0018 | 5 | 12 | 3.755281 | -3.259968 | 3.168774 | 1.195178 | 13.33943 | 4.730766
2018-03-15 02:13 | 122337.8 | 1440.001 | 5 | 12 | 3.725377 | -3.259912 | 3.168774 | 1.30383 | 13.33943 | 5.137144
2018-03-15 02:15 | 122457.8 | 1560.0018 | 5 | 12 | 3.697401 | -3.259949 | 3.168774 | 1.412483 | 13.33943 | 5.540379
2018-03-15 02:17 | 122577.8 | 1680.001 | 5 | 12 | 3.671191 | -3.259941 | 3.168774 | 1.521132 | 13.33943 | 5.940659
2018-03-15 02:19 | 122697.8 | 1800.0018 | 5 | 12 | 3.646706 | -3.259938 | 3.168774 | 1.629788 | 13.33943 | 6.33821
2018-03-15 02:21 | 122817.8 | 1920.001 | 5 | 12 | 3.624015 | -3.259917 | 3.168774 | 1.738444 | 13.33943 | 6.733195
2018-03-15 02:23 | 122937.8 | 2040.0018 | 5 | 12 | 3.603248 | -3.259907 | 3.168774 | 1.847095 | 13.33943 | 7.125803
2018-03-15 02:25 | 123057.8 | 2160.001 | 5 | 12 | 3.584414 | -3.259882 | 3.168774 | 1.955747 | 13.33943 | 7.516265
2018-03-15 02:27 | 123177.8 | 2280.0026 | 5 | 12 | 3.567337 | -3.259912 | 3.168774 | 2.064402 | 13.33943 | 7.904786
2018-03-15 02:29 | 123297.8 | 2400.0009 | 5 | 12 | 3.551595 | -3.259897 | 3.168774 | 2.173049 | 13.33943 | 8.291504
2018-03-15 02:31 | 123417.8 | 2520.0018 | 5 | 12 | 3.536664 | -3.259905 | 3.168774 | 2.281708 | 13.33943 | 8.6766
2018-03-15 02:33 | 123537.8 | 2640.0002 | 5 | 12 | 3.521804 | -3.259868 | 3.168774 | 2.390355 | 13.33943 | 9.060042
2018-03-15 02:35 | 123657.8 | 2760.001 | 5 | 12 | 3.506238 | -3.259876 | 3.168774 | 2.49901 | 13.33943 | 9.441874
2018-03-15 02:37 | 123777.8 | 2880.001 | 5 | 12 | 3.488651 | -3.259912 | 3.168774 | 2.60766 | 13.33943 | 9.821897
2018-03-15 02:39 | 123897.8 | 3000.0018 | 5 | 12 | 3.466256 | -3.259907 | 3.168774 | 2.716316 | 13.33943 | 10.19981
2018-03-15 02:41 | 124017.8 | 3120.0018 | 5 | 12 | 3.433732 | -3.259915 | 3.168774 | 2.824967 | 13.33943 | 10.57476
2018-03-15 02:43 | 124137.8 | 3240.0018 | 5 | 12 | 3.385951 | -3.260008 | 3.168774 | 2.933617 | 13.33943 | 10.94544
2018-03-15 02:45 | 124257.8 | 3360.0011 | 5 | 12 | 3.302277 | -3.25997 | 3.168774 | 3.042272 | 13.33943 | 11.30929
2018-03-15 02:47 | 124377.8 | 3480.0006 | 5 | 12 | 3.083642 | -3.259991 | 3.168774 | 3.150928 | 13.33943 | 11.65874
2018-03-15 02:47 | 124397.5 | 3499.6505 | 5 | 12 | 2.999994 | -3.259973 | 3.168774 | 3.168722 | 13.33943 | 11.71291
2018-03-15 02:49 | 124517.5 | 120.0009 | 6 | 12 | 3.339955 | 0 | 3.168774 | 3.168722 | 13.33943 | 11.71291
2018-03-15 02:51 | 124637.5 | 240.0013 | 6 | 12 | 3.352903 | 0 | 3.168774 | 3.168722 | 13.33943 | 11.71291
2018-03-15 02:52 | 124697.5 | 300.0023 | 6 | 12 | 3.356675 | 0 | 3.168774 | 3.168722 | 13.33943 | 11.71291
2018-03-15 02:52 | 124697.5 | 0.0026 | 7 | 13 | 3.356649 | 0 | 0 | 0 | 0 | 0
2018-03-15 02:54 | 124817.6009 | 120.0011 | 2 | 13 | 3.981933 | 4.890123 | 0.1623034 | 0 | 0.62707 | 0
2018-03-15 02:56 | 124937.6017 | 240.0019 | 2 | 13 | 4.023916 | 4.890123 | 0.3252884 | 0 | 1.279653 | 0
2018-03-15 02:58 | 125057.6003 | 360.0005 | 2 | 13 | 4.060574 | 4.89007 | 0.4882677 | 0 | 1.938555 | 0
2018-03-15 03:00 | 125177.6 | 480.0002 | 2 | 13 | 4.090712 | 4.890066 | 0.6512525 | 0 | 2.602892 | 0
2018-03-15 03:02 | 125297.6008 | 600.001 | 2 | 13 | 4.116171 | 4.89002 | 0.8142417 | 0 | 3.271762 | 0
2018-03-15 03:04 | 125417.6015 | 720.0017 | 2 | 13 | 4.138995 | 4.890066 | 0.9772261 | 0 | 3.944498 | 0
2018-03-15 03:06 | 125537.6 | 840.0002 | 2 | 13 | 4.163383 | 4.890059 | 1.140213 | 0 | 4.62105 | 0
2018-03-15 03:08 | 125657.6015 | 960.0017 | 2 | 13 | 4.190492 | 4.890087 | 1.303198 | 0 | 5.30179 | 0
2018-03-15 03:10 | 125777.6007 | 1080.0009 | 2 | 13 | 4.200398 | 4.550707 | 1.462284 | 0 | 5.969738 | 0
2018-03-15 03:12 | 125897.6008 | 1200.001 | 2 | 13 | 4.200387 | 4.077854 | 1.606061 | 0 | 6.573658 | 0
2018-03-15 03:14 | 126017.6008 | 1320.001 | 2 | 13 | 4.200393 | 3.616482 | 1.734262 | 0 | 7.112151 | 0
2018-03-15 03:16 | 126114.1254 | 1416.5256 | 2 | 13 | 4.200389 | 3.259996 | 1.826402 | 0 | 7.499176 | 0
2018-03-15 03:18 | 126234.1 | 120.001 | 3 | 13 | 4.227985 | 3.260084 | 1.934607 | 0 | 7.955051 | 0
2018-03-15 03:20 | 126354.1 | 240.001 | 3 | 13 | 4.260387 | 3.260088 | 2.043271 | 0 | 8.416214 | 0
2018-03-15 03:22 | 126474.1 | 360.0002 | 3 | 13 | 4.295436 | 3.260063 | 2.151931 | 0 | 8.881031 | 0
2018-03-15 03:24 | 126594.1 | 480.0002 | 3 | 13 | 4.332864 | 3.260122 | 2.260592 | 0 | 9.349791 | 0
2018-03-15 03:26 | 126714.1 | 600.0011 | 3 | 13 | 4.372303 | 3.260162 | 2.369252 | 0 | 9.822723 | 0
2018-03-15 03:28 | 126834.1 | 720.0002 | 3 | 13 | 4.400408 | 3.044048 | 2.4767 | 0 | 10.29448 | 0
2018-03-15 03:30 | 126954.1 | 840.0019 | 3 | 13 | 4.400408 | 2.548344 | 2.569548 | 0 | 10.70305 | 0
2018-03-15 03:32 | 127074.1 | 960.0002 | 3 | 13 | 4.40038 | 2.147005 | 2.647577 | 0 | 11.04641 | 0
2018-03-15 03:34 | 127194.1 | 1080.001 | 3 | 13 | 4.40038 | 1.818283 | 2.713476 | 0 | 11.33639 | 0
2018-03-15 03:36 | 127314.1 | 1200.0018 | 3 | 13 | 4.400377 | 1.548925 | 2.769442 | 0 | 11.58266 | 0
2018-03-15 03:38 | 127434.1 | 1320.001 | 3 | 13 | 4.400355 | 1.327124 | 2.817246 | 0 | 11.79302 | 0
2018-03-15 03:40 | 127554.1 | 1440.001 | 3 | 13 | 4.400382 | 1.144766 | 2.858335 | 0 | 11.97382 | 0
2018-03-15 03:42 | 127674.1 | 1560.0002 | 3 | 13 | 4.400348 | 0.9925289 | 2.893869 | 0 | 12.13019 | 0
2018-03-15 03:44 | 127794.1 | 1680.0019 | 3 | 13 | 4.400338 | 0.8661556 | 2.924787 | 0 | 12.26624 | 0
2018-03-15 03:46 | 127914.1 | 1800.0019 | 3 | 13 | 4.400337 | 0.7603016 | 2.95185 | 0 | 12.38533 | 0
2018-03-15 03:48 | 128034.1 | 1920.0019 | 3 | 13 | 4.400361 | 0.6717567 | 2.975674 | 0 | 12.49016 | 0
2018-03-15 03:50 | 128154.1 | 2040.0011 | 3 | 13 | 4.400358 | 0.5960941 | 2.99675 | 0 | 12.5829 | 0
2018-03-15 03:52 | 128274.1 | 2160.001 | 3 | 13 | 4.400332 | 0.5301151 | 3.015485 | 0 | 12.66534 | 0
2018-03-15 03:54 | 128394.1 | 2280.0018 | 3 | 13 | 4.400333 | 0.4742661 | 3.032203 | 0 | 12.73891 | 0
2018-03-15 03:56 | 128514.1 | 2400.001 | 3 | 13 | 4.400349 | 0.4258099 | 3.047174 | 0 | 12.80478 | 0
2018-03-15 03:58 | 128634.1 | 2520.001 | 3 | 13 | 4.40034 | 0.382946 | 3.060622 | 0 | 12.86396 | 0
2018-03-15 04:00 | 128754.1 | 2640.0027 | 3 | 13 | 4.400313 | 0.3448334 | 3.072735 | 0 | 12.91726 | 0
2018-03-15 04:02 | 128874.1 | 2760.001 | 3 | 13 | 4.40032 | 0.3117256 | 3.083676 | 0 | 12.9654 | 0
2018-03-15 04:04 | 128994.1 | 2880.0027 | 3 | 13 | 4.400329 | 0.2830048 | 3.093577 | 0 | 13.00897 | 0
2018-03-15 04:06 | 129114.1 | 3000.0004 | 3 | 13 | 4.400299 | 0.2565918 | 3.102556 | 0 | 13.04848 | 0
2018-03-15 04:08 | 129234.1 | 3120.0003 | 3 | 13 | 4.400318 | 0.2336216 | 3.110709 | 0 | 13.08436 | 0
2018-03-15 04:10 | 129354.1 | 3240.0011 | 3 | 13 | 4.400321 | 0.212532 | 3.118129 | 0 | 13.11701 | 0
2018-03-15 04:12 | 129474.1 | 3360.0011 | 3 | 13 | 4.400319 | 0.194191 | 3.124891 | 0 | 13.14676 | 0
2018-03-15 04:14 | 129594.1 | 3480.001 | 3 | 13 | 4.400299 | 0.176878 | 3.131064 | 0 | 13.17392 | 0
2018-03-15 04:16 | 129714.1 | 3600.0012 | 3 | 13 | 4.400271 | 0.1613731 | 3.136708 | 0 | 13.19876 | 0
2018-03-15 04:18 | 129834.1 | 3720.0003 | 3 | 13 | 4.400295 | 0.1479855 | 3.141874 | 0 | 13.22149 | 0
2018-03-15 04:20 | 129954.1 | 3840.0011 | 3 | 13 | 4.400313 | 0.136322 | 3.146604 | 0 | 13.24231 | 0
2018-03-15 04:22 | 130074.1 | 3960.0009 | 3 | 13 | 4.400276 | 0.1244793 | 3.150946 | 0 | 13.26141 | 0
2018-03-15 04:24 | 130194.1 | 4080.0004 | 3 | 13 | 4.40028 | 0.1146183 | 3.154932 | 0 | 13.27895 | 0
2018-03-15 04:26 | 130314.1 | 4200.002 | 3 | 13 | 4.40029 | 0.105526 | 3.1586 | 0 | 13.29509 | 0
2018-03-15 04:28 | 130434.1 | 4320.0004 | 3 | 13 | 4.400307 | 0.09738541 | 3.161975 | 0 | 13.30994 | 0
2018-03-15 04:30 | 130554.1 | 4440.0003 | 3 | 13 | 4.400293 | 0.08955383 | 3.165082 | 0 | 13.32361 | 0
2018-03-15 04:32 | 130674.1 | 4560.0003 | 3 | 13 | 4.400266 | 0.08228302 | 3.167948 | 0 | 13.33623 | 0
2018-03-15 04:32 | 130682.4 | 4568.2321 | 3 | 13 | 4.400255 | 0.08149338 | 3.168136 | 0 | 13.33705 | 0
2018-03-15 04:34 | 130802.4 | 120.0003 | 4 | 13 | 4.393871 | 0 | 3.168136 | 0 | 13.33705 | 0
2018-03-15 04:36 | 130922.4 | 240.0011 | 4 | 13 | 4.393235 | 0 | 3.168136 | 0 | 13.33705 | 0
2018-03-15 04:37 | 130982.4 | 300.0027 | 4 | 13 | 4.393005 | 0 | 3.168136 | 0 | 13.33705 | 0
2018-03-15 04:39 | 131102.5 | 120.0002 | 5 | 13 | 4.135553 | -3.259924 | 3.168136 | 0.1086489 | 13.33705 | 0.4526219
2018-03-15 04:41 | 131222.5 | 240.001 | 5 | 13 | 4.095699 | -3.259959 | 3.168136 | 0.2173043 | 13.33705 | 0.8997965
2018-03-15 04:43 | 131342.5 | 360.0011 | 5 | 13 | 4.055367 | -3.259917 | 3.168136 | 0.3259523 | 13.33705 | 1.342605
2018-03-15 04:45 | 131462.5 | 480.002 | 5 | 13 | 4.014167 | -3.259936 | 3.168136 | 0.4346063 | 13.33705 | 1.781004
2018-03-15 04:47 | 131582.5 | 600.0019 | 5 | 13 | 3.972869 | -3.259901 | 3.168136 | 0.5432592 | 13.33705 | 2.214909
2018-03-15 04:49 | 131702.5 | 720.0019 | 5 | 13 | 3.932312 | -3.259922 | 3.168136 | 0.6519089 | 13.33705 | 2.644348
2018-03-15 04:51 | 131822.5 | 840.0003 | 5 | 13 | 3.893054 | -3.259926 | 3.168136 | 0.7605614 | 13.33705 | 3.069457
2018-03-15 04:53 | 131942.5 | 960.0003 | 5 | 13 | 3.855505 | -3.259917 | 3.168136 | 0.8692125 | 13.33705 | 3.490386
2018-03-15 04:55 | 132062.5 | 1080.0011 | 5 | 13 | 3.819863 | -3.259912 | 3.168136 | 0.9778674 | 13.33705 | 3.907351
2018-03-15 04:57 | 132182.5 | 1200.0019 | 5 | 13 | 3.786178 | -3.259913 | 3.168136 | 1.086522 | 13.33705 | 4.320549
2018-03-15 04:59 | 132302.5 | 1320 | 5 | 13 | 3.754346 | -3.259924 | 3.168136 | 1.195172 | 13.33705 | 4.73017
2018-03-15 05:01 | 132422.5 | 1440.0002 | 5 | 13 | 3.724452 | -3.25997 | 3.168136 | 1.303829 | 13.33705 | 5.136467
2018-03-15 05:03 | 132542.5 | 1560.0001 | 5 | 13 | 3.696451 | -3.259924 | 3.168136 | 1.412481 | 13.33705 | 5.539597
2018-03-15 05:05 | 132662.5 | 1680.0002 | 5 | 13 | 3.670214 | -3.259928 | 3.168136 | 1.521142 | 13.33705 | 5.939817
2018-03-15 05:07 | 132782.5 | 1800.0002 | 5 | 13 | 3.645719 | -3.259943 | 3.168136 | 1.629781 | 13.33705 | 6.3372
2018-03-15 05:09 | 132902.5 | 1920.0019 | 5 | 13 | 3.623098 | -3.25992 | 3.168136 | 1.738454 | 13.33705 | 6.732142
2018-03-15 05:11 | 133022.5 | 2040.001 | 5 | 13 | 3.602411 | -3.259955 | 3.168136 | 1.847108 | 13.33705 | 7.124666
2018-03-15 05:13 | 133142.5 | 2160.0026 | 5 | 13 | 3.583684 | -3.259962 | 3.168136 | 1.955765 | 13.33705 | 7.515057
2018-03-15 05:15 | 133262.5 | 2280.001 | 5 | 13 | 3.566725 | -3.259931 | 3.168136 | 2.064415 | 13.33705 | 7.903492
2018-03-15 05:17 | 133382.5 | 2400.001 | 5 | 13 | 3.551204 | -3.259943 | 3.168136 | 2.173076 | 13.33705 | 8.290198
2018-03-15 05:19 | 133502.5 | 2520.0018 | 5 | 13 | 3.536341 | -3.259931 | 3.168136 | 2.281733 | 13.33705 | 8.675249
2018-03-15 05:21 | 133622.5 | 2640.001 | 5 | 13 | 3.521585 | -3.259943 | 3.168136 | 2.390383 | 13.33705 | 9.058673
2018-03-15 05:23 | 133742.5 | 2760.0002 | 5 | 13 | 3.506104 | -3.259949 | 3.168136 | 2.499038 | 13.33705 | 9.440483
2018-03-15 05:25 | 133862.5 | 2880.0026 | 5 | 13 | 3.488565 | -3.259962 | 3.168136 | 2.607696 | 13.33705 | 9.820521
2018-03-15 05:27 | 133982.5 | 3000.0002 | 5 | 13 | 3.466128 | -3.259955 | 3.168136 | 2.716354 | 13.33705 | 10.19843
2018-03-15 05:29 | 134102.5 | 3120.001 | 5 | 13 | 3.433505 | -3.259949 | 3.168136 | 2.825008 | 13.33705 | 10.57338
2018-03-15 05:31 | 134222.5 | 3240.0003 | 5 | 13 | 3.385561 | -3.259947 | 3.168136 | 2.933663 | 13.33705 | 10.94403
2018-03-15 05:33 | 134342.5 | 3360.001 | 5 | 13 | 3.301664 | -3.260006 | 3.168136 | 3.042321 | 13.33705 | 11.30785
2018-03-15 05:35 | 134462.5 | 3480.0003 | 5 | 13 | 3.081274 | -3.259995 | 3.168136 | 3.150976 | 13.33705 | 11.65715
2018-03-15 05:35 | 134481.5 | 3498.9864 | 5 | 13 | 2.999996 | -3.259934 | 3.168136 | 3.168169 | 13.33705 | 11.70948
2018-03-15 05:37 | 134601.5 | 120.0006 | 6 | 13 | 3.339861 | 0 | 3.168136 | 3.168169 | 13.33705 | 11.70948
2018-03-15 05:39 | 134721.5 | 240.0006 | 6 | 13 | 3.352836 | 0 | 3.168136 | 3.168169 | 13.33705 | 11.70948
2018-03-15 05:40 | 134781.5 | 300.0013 | 6 | 13 | 3.356601 | 0 | 3.168136 | 3.168169 | 13.33705 | 11.70948
2018-03-15 05:40 | 134781.6 | 0.004 | 7 | 14 | 3.356636 | 0 | 0 | 0 | 0 | 0
2018-03-15 05:42 | 134901.6 | 120.0009 | 2 | 14 | 3.981742 | 4.890129 | 0.1623025 | 1.109e-09 | 0.62704 | 3.721e-09
2018-03-15 05:44 | 135021.6 | 240.0008 | 2 | 14 | 4.023744 | 4.890133 | 0.3252941 | 1.109e-09 | 1.27962 | 3.721e-09
2018-03-15 05:46 | 135141.6 | 360.0008 | 2 | 14 | 4.060405 | 4.890045 | 0.4882818 | 1.109e-09 | 1.938529 | 3.721e-09
2018-03-15 05:48 | 135261.6 | 480.0009 | 2 | 14 | 4.090533 | 4.890034 | 0.6512662 | 1.109e-09 | 2.602837 | 3.721e-09
2018-03-15 05:50 | 135381.6 | 600.0009 | 2 | 14 | 4.115932 | 4.890038 | 0.8142488 | 1.109e-09 | 3.271644 | 3.721e-09
2018-03-15 05:52 | 135501.6 | 720.0024 | 2 | 14 | 4.138755 | 4.890066 | 0.9772311 | 1.109e-09 | 3.944331 | 3.721e-09
2018-03-15 05:54 | 135621.6 | 840.0016 | 2 | 14 | 4.163206 | 4.890017 | 1.140217 | 1.109e-09 | 4.620845 | 3.721e-09
2018-03-15 05:56 | 135741.6 | 960.0016 | 2 | 14 | 4.190316 | 4.890026 | 1.303197 | 1.109e-09 | 5.301541 | 3.721e-09
2018-03-15 05:58 | 135861.6 | 1080.0009 | 2 | 14 | 4.200385 | 4.553299 | 1.462362 | 1.109e-09 | 5.96981 | 3.721e-09
2018-03-15 06:00 | 135981.6 | 1200.0017 | 2 | 14 | 4.200407 | 4.078989 | 1.606186 | 1.109e-09 | 6.573925 | 3.721e-09
2018-03-15 06:02 | 136101.6 | 1320.0017 | 2 | 14 | 4.200404 | 3.618174 | 1.73442 | 1.109e-09 | 7.112556 | 3.721e-09
2018-03-15 06:04 | 136198.5 | 1416.8311 | 2 | 14 | 4.2004 | 3.259977 | 1.826871 | 1.109e-09 | 7.500888 | 3.721e-09
2018-03-15 06:06 | 136318.5 | 120.0017 | 3 | 14 | 4.227995 | 3.260078 | 1.935089 | 1.109e-09 | 7.95682 | 3.721e-09
2018-03-15 06:08 | 136438.5 | 240.0001 | 3 | 14 | 4.260462 | 3.260082 | 2.043744 | 1.109e-09 | 8.417952 | 3.721e-09
2018-03-15 06:10 | 136558.5 | 360.0001 | 3 | 14 | 4.295551 | 3.260067 | 2.152402 | 1.109e-09 | 8.882771 | 3.721e-09
2018-03-15 06:12 | 136678.5 | 480.0001 | 3 | 14 | 4.333025 | 3.260065 | 2.261062 | 1.109e-09 | 9.351538 | 3.721e-09
2018-03-15 06:14 | 136798.5 | 600.0009 | 3 | 14 | 4.372579 | 3.260122 | 2.369723 | 1.109e-09 | 9.824501 | 3.721e-09
2018-03-15 06:16 | 136918.5 | 720.0002 | 3 | 14 | 4.400415 | 3.039886 | 2.477119 | 1.109e-09 | 10.29606 | 3.721e-09
2018-03-15 06:18 | 137038.5 | 840.0001 | 3 | 14 | 4.400394 | 2.54356 | 2.569824 | 1.109e-09 | 10.704 | 3.721e-09
2018-03-15 06:20 | 137158.5 | 960.0001 | 3 | 14 | 4.400386 | 2.143059 | 2.64771 | 1.109e-09 | 11.04672 | 3.721e-09
2018-03-15 06:22 | 137278.5 | 1080.0002 | 3 | 14 | 4.400369 | 1.813786 | 2.713478 | 1.109e-09 | 11.33613 | 3.721e-09
2018-03-15 06:24 | 137398.5 | 1200.0002 | 3 | 14 | 4.400387 | 1.544846 | 2.76931 | 1.109e-09 | 11.58181 | 3.721e-09
2018-03-15 06:26 | 137518.5 | 1320.0002 | 3 | 14 | 4.400389 | 1.324181 | 2.816993 | 1.109e-09 | 11.79163 | 3.721e-09
2018-03-15 06:28 | 137638.5 | 1440.0008 | 3 | 14 | 4.400349 | 1.141064 | 2.857971 | 1.109e-09 | 11.97195 | 3.721e-09
2018-03-15 06:30 | 137758.5 | 1560.0017 | 3 | 14 | 4.400357 | 0.9901104 | 2.89341 | 1.109e-09 | 12.12789 | 3.721e-09
2018-03-15 06:32 | 137878.5 | 1680.0002 | 3 | 14 | 4.400338 | 0.8640079 | 2.924249 | 1.109e-09 | 12.2636 | 3.721e-09
2018-03-15 06:34 | 137998.5 | 1800.0002 | 3 | 14 | 4.400363 | 0.7592182 | 2.951247 | 1.109e-09 | 12.3824 | 3.721e-09
2018-03-15 06:36 | 138118.5 | 1920.0017 | 3 | 14 | 4.400322 | 0.6693783 | 2.975014 | 1.109e-09 | 12.48698 | 3.721e-09
2018-03-15 06:38 | 138238.5 | 2040.0002 | 3 | 14 | 4.400331 | 0.594368 | 2.996048 | 1.109e-09 | 12.57954 | 3.721e-09
2018-03-15 06:40 | 138358.5 | 2160.0011 | 3 | 14 | 4.400303 | 0.5289497 | 3.014752 | 1.109e-09 | 12.66184 | 3.721e-09
2018-03-15 06:42 | 138478.5 | 2280.0009 | 3 | 14 | 4.400365 | 0.4744129 | 3.031447 | 1.109e-09 | 12.7353 | 3.721e-09
2018-03-15 06:44 | 138598.5 | 2400.0002 | 3 | 14 | 4.40032 | 0.4250565 | 3.046405 | 1.109e-09 | 12.80112 | 3.721e-09
2018-03-15 06:46 | 138718.5 | 2520.0002 | 3 | 14 | 4.400301 | 0.3824387 | 3.059852 | 1.109e-09 | 12.8603 | 3.721e-09
2018-03-15 06:48 | 138838.5 | 2640.0002 | 3 | 14 | 4.400316 | 0.3450642 | 3.071972 | 1.109e-09 | 12.91363 | 3.721e-09
2018-03-15 06:50 | 138958.5 | 2760.0002 | 3 | 14 | 4.400362 | 0.3131275 | 3.082926 | 1.109e-09 | 12.96183 | 3.721e-09
2018-03-15 06:52 | 139078.5 | 2880.0002 | 3 | 14 | 4.400328 | 0.2833347 | 3.092843 | 1.109e-09 | 13.00547 | 3.721e-09
2018-03-15 06:54 | 139198.5 | 3000.0002 | 3 | 14 | 4.400327 | 0.2575798 | 3.101842 | 1.109e-09 | 13.04506 | 3.721e-09
2018-03-15 06:56 | 139318.5 | 3120.0002 | 3 | 14 | 4.400294 | 0.233593 | 3.110019 | 1.109e-09 | 13.08105 | 3.721e-09
2018-03-15 06:58 | 139438.5 | 3240.0002 | 3 | 14 | 4.40031 | 0.2130318 | 3.117463 | 1.109e-09 | 13.1138 | 3.721e-09
2018-03-15 07:00 | 139558.5 | 3360.0002 | 3 | 14 | 4.400302 | 0.194212 | 3.124247 | 1.109e-09 | 13.14365 | 3.721e-09
2018-03-15 07:02 | 139678.5 | 3480.0002 | 3 | 14 | 4.400321 | 0.1776428 | 3.130438 | 1.109e-09 | 13.1709 | 3.721e-09
2018-03-15 07:04 | 139798.5 | 3600.0002 | 3 | 14 | 4.400288 | 0.1621342 | 3.136099 | 1.109e-09 | 13.19581 | 3.721e-09
2018-03-15 07:06 | 139918.5 | 3720.0002 | 3 | 14 | 4.400291 | 0.1485176 | 3.141272 | 1.109e-09 | 13.21857 | 3.721e-09
2018-03-15 07:08 | 140038.5 | 3840.0009 | 3 | 14 | 4.400321 | 0.1366978 | 3.146016 | 1.109e-09 | 13.23944 | 3.721e-09
2018-03-15 07:10 | 140158.5 | 3960.0001 | 3 | 14 | 4.400242 | 0.1238956 | 3.150367 | 1.109e-09 | 13.25859 | 3.721e-09
2018-03-15 07:12 | 140278.5 | 4080.0009 | 3 | 14 | 4.400316 | 0.1153965 | 3.154356 | 1.109e-09 | 13.27614 | 3.721e-09
2018-03-15 07:14 | 140398.5 | 4200.0009 | 3 | 14 | 4.400277 | 0.1054249 | 3.158027 | 1.109e-09 | 13.2923 | 3.721e-09
2018-03-15 07:16 | 140518.5 | 4320.0009 | 3 | 14 | 4.400272 | 0.09682465 | 3.161406 | 1.109e-09 | 13.30717 | 3.721e-09
2018-03-15 07:18 | 140638.5 | 4440.0001 | 3 | 14 | 4.400303 | 0.08996582 | 3.16452 | 1.109e-09 | 13.32087 | 3.721e-09
2018-03-15 07:20 | 140758.5 | 4560.0001 | 3 | 14 | 4.400283 | 0.08269501 | 3.167392 | 1.109e-09 | 13.33351 | 3.721e-09
2018-03-15 07:20 | 140773.9 | 4575.3919 | 3 | 14 | 4.400264 | 0.08148766 | 3.167743 | 1.109e-09 | 13.33505 | 3.721e-09
2018-03-15 07:22 | 140893.9 | 120.0019 | 4 | 14 | 4.393879 | 0 | 3.167743 | 1.109e-09 | 13.33505 | 3.721e-09
2018-03-15 07:24 | 141013.9 | 240.0019 | 4 | 14 | 4.393241 | 0 | 3.167743 | 1.109e-09 | 13.33505 | 3.721e-09
2018-03-15 07:25 | 141073.9 | 300.0024 | 4 | 14 | 4.392992 | 0 | 3.167743 | 1.109e-09 | 13.33505 | 3.721e-09
2018-03-15 07:27 | 141194.0223 | 120.0002 | 5 | 14 | 4.135573 | -3.259913 | 3.167743 | 0.1086484 | 13.33505 | 0.4526209
2018-03-15 07:29 | 141314.0247 | 240.0026 | 5 | 14 | 4.095729 | -3.259928 | 3.167743 | 0.2173004 | 13.33505 | 0.899784
2018-03-15 07:31 | 141434.0223 | 360.0002 | 5 | 14 | 4.055439 | -3.259936 | 3.167743 | 0.325951 | 13.33505 | 1.342609
2018-03-15 07:33 | 141554.0227 | 480.0006 | 5 | 14 | 4.014239 | -3.259913 | 3.167743 | 0.4346054 | 13.33505 | 1.781016
2018-03-15 07:35 | 141674.0231 | 600.001 | 5 | 14 | 3.972962 | -3.259845 | 3.167743 | 0.5432544 | 13.33505 | 2.214912
2018-03-15 07:37 | 141794.0247 | 720.0026 | 5 | 14 | 3.932326 | -3.259912 | 3.167743 | 0.6519092 | 13.33505 | 2.644377
2018-03-15 07:39 | 141914.023 | 840.0009 | 5 | 14 | 3.893027 | -3.25988 | 3.167743 | 0.7605597 | 13.33505 | 3.069477
2018-03-15 07:41 | 142034.0222 | 960.0001 | 5 | 14 | 3.855486 | -3.259905 | 3.167743 | 0.8692118 | 13.33505 | 3.490407
2018-03-15 07:43 | 142154.0221 | 1080 | 5 | 14 | 3.819817 | -3.259934 | 3.167743 | 0.9778602 | 13.33505 | 3.907345
2018-03-15 07:45 | 142274.0238 | 1200.0017 | 5 | 14 | 3.786052 | -3.259903 | 3.167743 | 1.086519 | 13.33505 | 4.32055
2018-03-15 07:47 | 142394.0237 | 1320.0016 | 5 | 14 | 3.754238 | -3.25991 | 3.167743 | 1.195169 | 13.33505 | 4.730159
2018-03-15 07:49 | 142514.0238 | 1440.0017 | 5 | 14 | 3.724316 | -3.259894 | 3.167743 | 1.303831 | 13.33505 | 5.136459
2018-03-15 07:51 | 142634.0223 | 1560.0002 | 5 | 14 | 3.696208 | -3.259866 | 3.167743 | 1.412487 | 13.33505 | 5.539582
2018-03-15 07:53 | 142754.0222 | 1680.0001 | 5 | 14 | 3.669918 | -3.259901 | 3.167743 | 1.52113 | 13.33505 | 5.939708
2018-03-15 07:55 | 142874.0238 | 1800.0017 | 5 | 14 | 3.6454 | -3.259855 | 3.167743 | 1.629799 | 13.33505 | 6.337164
2018-03-15 07:57 | 142994.0238 | 1920.0017 | 5 | 14 | 3.622739 | -3.259894 | 3.167743 | 1.738452 | 13.33505 | 6.732002
2018-03-15 07:59 | 143114.0237 | 2040.0016 | 5 | 14 | 3.602031 | -3.25987 | 3.167743 | 1.847102 | 13.33505 | 7.124466
2018-03-15 08:01 | 143234.0222 | 2160.0001 | 5 | 14 | 3.583299 | -3.259905 | 3.167743 | 1.95576 | 13.33505 | 7.514823
2018-03-15 08:03 | 143354.0221 | 2280 | 5 | 14 | 3.566329 | -3.25987 | 3.167743 | 2.064418 | 13.33505 | 7.903242
2018-03-15 08:05 | 143474.0238 | 2400.0017 | 5 | 14 | 3.550797 | -3.259976 | 3.167743 | 2.173057 | 13.33505 | 8.289832
2018-03-15 08:07 | 143594.0239 | 2520.0018 | 5 | 14 | 3.535966 | -3.259891 | 3.167743 | 2.281731 | 13.33505 | 8.674901
2018-03-15 08:09 | 143714.0239 | 2640.0018 | 5 | 14 | 3.521204 | -3.259866 | 3.167743 | 2.390384 | 13.33505 | 9.058296
2018-03-15 08:11 | 143834.0239 | 2760.0018 | 5 | 14 | 3.505669 | -3.259928 | 3.167743 | 2.499033 | 13.33505 | 9.440041
2018-03-15 08:13 | 143954.0231 | 2880.001 | 5 | 14 | 3.488164 | -3.259949 | 3.167743 | 2.607688 | 13.33505 | 9.820022
2018-03-15 08:15 | 144074.0239 | 3000.0018 | 5 | 14 | 3.465768 | -3.259901 | 3.167743 | 2.71634 | 13.33505 | 10.19787
2018-03-15 08:17 | 144194.0231 | 3120.001 | 5 | 14 | 3.433187 | -3.259993 | 3.167743 | 2.82499 | 13.33505 | 10.57277
2018-03-15 08:19 | 144314.0223 | 3240.0002 | 5 | 14 | 3.385243 | -3.259999 | 3.167743 | 2.93364 | 13.33505 | 10.94337
2018-03-15 08:21 | 144434.0231 | 3360.001 | 5 | 14 | 3.301028 | -3.25997 | 3.167743 | 3.042297 | 13.33505 | 11.30713
2018-03-15 08:23 | 144554.0231 | 3480.001 | 5 | 14 | 3.079349 | -3.259999 | 3.167743 | 3.150953 | 13.33505 | 11.65633
2018-03-15 08:23 | 144572.4869 | 3498.4648 | 5 | 14 | 2.999966 | -3.259936 | 3.167743 | 3.167671 | 13.33505 | 11.70719
2018-03-15 08:25 | 144692.5 | 120 | 6 | 14 | 3.340095 | 0 | 3.167743 | 3.167678 | 13.33505 | 11.70721
2018-03-15 08:27 | 144812.5 | 240.0018 | 6 | 14 | 3.353096 | 0 | 3.167743 | 3.167678 | 13.33505 | 11.70721
2018-03-15 08:28 | 144872.5 | 300.0007 | 6 | 14 | 3.356838 | 0 | 3.167743 | 3.167678 | 13.33505 | 11.70721
2018-03-15 08:28 | 144872.5 | 0.0023 | 7 | 15 | 3.356778 | 0 | 0 | 0 | 0 | 0
2018-03-15 08:30 | 144992.6 | 120.0001 | 2 | 15 | 3.981591 | 4.890139 | 0.1623016 | 0 | 0.6270324 | 0
2018-03-15 08:32 | 145112.6 | 240.0017 | 2 | 15 | 4.023588 | 4.890087 | 0.3252936 | 0 | 1.279593 | 0
2018-03-15 08:34 | 145232.6 | 360.0009 | 2 | 15 | 4.060256 | 4.890074 | 0.4882687 | 0 | 1.938426 | 0
2018-03-15 08:36 | 145352.6 | 480.0007 | 2 | 15 | 4.090429 | 4.890024 | 0.6512468 | 0 | 2.602691 | 0
2018-03-15 08:38 | 145472.6 | 600.0025 | 2 | 15 | 4.115921 | 4.890059 | 0.8142375 | 0 | 3.271527 | 0
2018-03-15 08:40 | 145592.6 | 720.0025 | 2 | 15 | 4.138817 | 4.89003 | 0.977219 | 0 | 3.944216 | 0
2018-03-15 08:42 | 145712.6 | 840.0017 | 2 | 15 | 4.163341 | 4.890026 | 1.140197 | 0 | 4.62071 | 0
2018-03-15 08:44 | 145832.6 | 960.0002 | 2 | 15 | 4.190514 | 4.890076 | 1.303178 | 0 | 5.301436 | 0
2018-03-15 08:46 | 145952.6 | 1080.002 | 2 | 15 | 4.20039 | 4.549677 | 1.462243 | 0 | 5.969294 | 0
2018-03-15 08:48 | 146072.6 | 1200.0025 | 2 | 15 | 4.200393 | 4.076601 | 1.605978 | 0 | 6.573036 | 0
2018-03-15 08:50 | 146192.6 | 1320.0006 | 2 | 15 | 4.200419 | 3.615475 | 1.734106 | 0 | 7.111228 | 0
2018-03-15 08:52 | 146288.6 | 1415.9831 | 2 | 15 | 4.200387 | 3.259995 | 1.825705 | 0 | 7.495979 | 0
2018-03-15 08:54 | 146408.6 | 120.0002 | 3 | 15 | 4.228002 | 3.260019 | 1.933915 | 0 | 7.951875 | 0
2018-03-15 08:56 | 146528.6 | 240.0002 | 3 | 15 | 4.26048 | 3.260036 | 2.042574 | 0 | 8.413022 | 0
2018-03-15 08:58 | 146648.6 | 360.0002 | 3 | 15 | 4.295552 | 3.260084 | 2.151232 | 0 | 8.877841 | 0
2018-03-15 09:00 | 146768.6 | 480.0018 | 3 | 15 | 4.333032 | 3.260017 | 2.259894 | 0 | 9.34662 | 0
2018-03-15 09:02 | 146888.6 | 600.0002 | 3 | 15 | 4.372525 | 3.260027 | 2.368555 | 0 | 9.819579 | 0
2018-03-15 09:04 | 147008.6 | 720.001 | 3 | 15 | 4.400396 | 3.039639 | 2.475949 | 0 | 10.29112 | 0
2018-03-15 09:06 | 147128.6 | 840.0018 | 3 | 15 | 4.400402 | 2.544739 | 2.56867 | 0 | 10.69913 | 0
2018-03-15 09:08 | 147248.6 | 960.0002 | 3 | 15 | 4.4004 | 2.143959 | 2.646577 | 0 | 11.04195 | 0
2018-03-15 09:10 | 147368.6 | 1080.0002 | 3 | 15 | 4.400403 | 1.815884 | 2.712374 | 0 | 11.33148 | 0
2018-03-15 09:12 | 147488.6 | 1200.0002 | 3 | 15 | 4.40037 | 1.54546 | 2.768232 | 0 | 11.57728 | 0
2018-03-15 09:14 | 147608.6 | 1320.0002 | 3 | 15 | 4.400343 | 1.323206 | 2.815927 | 0 | 11.78716 | 0
2018-03-15 09:16 | 147728.6 | 1440.0003 | 3 | 15 | 4.400365 | 1.141325 | 2.85691 | 0 | 11.9675 | 0
2018-03-15 09:18 | 147848.6 | 1560.0003 | 3 | 15 | 4.400376 | 0.9902515 | 2.892346 | 0 | 12.12343 | 0
2018-03-15 09:20 | 147968.6 | 1680.0003 | 3 | 15 | 4.400339 | 0.8635941 | 2.923176 | 0 | 12.25909 | 0
2018-03-15 09:22 | 148088.6 | 1800.0018 | 3 | 15 | 4.400337 | 0.7581272 | 2.950158 | 0 | 12.37782 | 0
2018-03-15 09:24 | 148208.6 | 1920.0018 | 3 | 15 | 4.400337 | 0.6696224 | 2.973908 | 0 | 12.48233 | 0
2018-03-15 09:26 | 148328.6 | 2040.0002 | 3 | 15 | 4.400345 | 0.5940399 | 2.994927 | 0 | 12.57482 | 0
2018-03-15 09:28 | 148448.6 | 2160.0002 | 3 | 15 | 4.400326 | 0.5291557 | 3.013614 | 0 | 12.65705 | 0
2018-03-15 09:30 | 148568.6 | 2280.0003 | 3 | 15 | 4.40035 | 0.4739513 | 3.0303 | 0 | 12.73047 | 0
2018-03-15 09:32 | 148688.6 | 2400.0002 | 3 | 15 | 4.400307 | 0.4246788 | 3.045256 | 0 | 12.79628 | 0
2018-03-15 09:34 | 148808.6 | 2520.0018 | 3 | 15 | 4.400285 | 0.3823681 | 3.058706 | 0 | 12.85547 | 0
2018-03-15 09:36 | 148928.6 | 2640.0002 | 3 | 15 | 4.400312 | 0.3453121 | 3.070835 | 0 | 12.90884 | 0
2018-03-15 09:38 | 149048.6 | 2760.0018 | 3 | 15 | 4.400336 | 0.3132095 | 3.0818 | 0 | 12.95709 | 0
2018-03-15 09:40 | 149168.6 | 2880.0019 | 3 | 15 | 4.400302 | 0.2837772 | 3.091736 | 0 | 13.00081 | 0
2018-03-15 09:42 | 149288.6 | 3000.0018 | 3 | 15 | 4.400297 | 0.2579327 | 3.100758 | 0 | 13.04051 | 0
2018-03-15 09:44 | 149408.6 | 3120.0018 | 3 | 15 | 4.400328 | 0.235075 | 3.108969 | 0 | 13.07664 | 0
2018-03-15 09:46 | 149528.6 | 3240.0002 | 3 | 15 | 4.400321 | 0.2144279 | 3.11645 | 0 | 13.10956 | 0
2018-03-15 09:48 | 149648.6 | 3360.0002 | 3 | 15 | 4.4003 | 0.1956978 | 3.123275 | 0 | 13.13959 | 0
2018-03-15 09:50 | 149768.6 | 3480.001 | 3 | 15 | 4.400268 | 0.1783695 | 3.129517 | 0 | 13.16706 | 0
2018-03-15 09:52 | 149888.6 | 3600.0002 | 3 | 15 | 4.400318 | 0.1639824 | 3.135222 | 0 | 13.19216 | 0
2018-03-15 09:54 | 150008.6 | 3720.001 | 3 | 15 | 4.400285 | 0.1499405 | 3.140446 | 0 | 13.21515 | 0
2018-03-15 09:56 | 150128.6 | 3840.0012 | 3 | 15 | 4.400274 | 0.137373 | 3.145239 | 0 | 13.23624 | 0
2018-03-15 09:58 | 150248.6 | 3960.0011 | 3 | 15 | 4.40029 | 0.126318 | 3.149635 | 0 | 13.25558 | 0
2018-03-15 10:00 | 150368.6 | 4080.0011 | 3 | 15 | 4.400273 | 0.1153774 | 3.153669 | 0 | 13.27333 | 0
2018-03-15 10:02 | 150488.6 | 4200.0002 | 3 | 15 | 4.400285 | 0.1065407 | 3.157374 | 0 | 13.28964 | 0
2018-03-15 10:04 | 150608.6 | 4320.0017 | 3 | 15 | 4.400283 | 0.09808731 | 3.160783 | 0 | 13.30464 | 0
2018-03-15 10:06 | 150728.6 | 4440.0002 | 3 | 15 | 4.400274 | 0.08993149 | 3.163922 | 0 | 13.31845 | 0
2018-03-15 10:08 | 150848.6 | 4560.0018 | 3 | 15 | 4.400297 | 0.08374023 | 3.166815 | 0 | 13.33118 | 0
2018-03-15 10:08 | 150872.8 | 4584.2168 | 3 | 15 | 4.400259 | 0.0814991 | 3.167374 | 0 | 13.33364 | 0
2018-03-15 10:10 | 150992.8848 | 120.0019 | 4 | 15 | 4.39387 | 0 | 3.167374 | 0 | 13.33364 | 0
2018-03-15 10:12 | 151112.884 | 240.0011 | 4 | 15 | 4.393255 | 0 | 3.167374 | 0 | 13.33364 | 0
2018-03-15 10:13 | 151172.8847 | 300.0018 | 4 | 15 | 4.393024 | 0 | 3.167374 | 0 | 13.33364 | 0
2018-03-15 10:15 | 151293 | 120.0017 | 5 | 15 | 4.135759 | -3.259955 | 3.167374 | 0.1086541 | 13.33364 | 0.4526666
2018-03-15 10:17 | 151413 | 240.0004 | 5 | 15 | 4.095831 | -3.259945 | 3.167374 | 0.2173025 | 13.33364 | 0.8998301
2018-03-15 10:19 | 151533 | 360.0016 | 5 | 15 | 4.055497 | -3.259964 | 3.167374 | 0.3259554 | 13.33364 | 1.342673
2018-03-15 10:21 | 151653 | 480.0016 | 5 | 15 | 4.014246 | -3.259931 | 3.167374 | 0.4346032 | 13.33364 | 1.781058
2018-03-15 10:23 | 151773 | 600.0002 | 5 | 15 | 3.972928 | -3.259819 | 3.167374 | 0.5432547 | 13.33364 | 2.214963
2018-03-15 10:25 | 151893 | 720.0001 | 5 | 15 | 3.932308 | -3.259851 | 3.167374 | 0.6519103 | 13.33364 | 2.644426
2018-03-15 10:27 | 152013 | 840.0001 | 5 | 15 | 3.893069 | -3.259926 | 3.167374 | 0.7605543 | 13.33364 | 3.069501
2018-03-15 10:29 | 152133 | 960.0001 | 5 | 15 | 3.85549 | -3.259933 | 3.167374 | 0.8692061 | 13.33364 | 3.490432
2018-03-15 10:31 | 152253 | 1080.0001 | 5 | 15 | 3.819833 | -3.259903 | 3.167374 | 0.9778579 | 13.33364 | 3.907382
2018-03-15 10:33 | 152373 | 1200.0016 | 5 | 15 | 3.786047 | -3.25992 | 3.167374 | 1.086511 | 13.33364 | 4.320566
2018-03-15 10:35 | 152493 | 1320.0016 | 5 | 15 | 3.754166 | -3.259859 | 3.167374 | 1.195163 | 13.33364 | 4.73018
2018-03-15 10:37 | 152613 | 1440.0016 | 5 | 15 | 3.724189 | -3.259915 | 3.167374 | 1.303816 | 13.33364 | 5.136437
2018-03-15 10:39 | 152733 | 1560.0025 | 5 | 15 | 3.696112 | -3.259892 | 3.167374 | 1.412467 | 13.33364 | 5.539532
2018-03-15 10:41 | 152853 | 1680.0017 | 5 | 15 | 3.669787 | -3.259873 | 3.167374 | 1.521123 | 13.33364 | 5.939691
2018-03-15 10:43 | 152973 | 1800.0009 | 5 | 15 | 3.645208 | -3.259884 | 3.167374 | 1.629777 | 13.33364 | 6.337075
2018-03-15 10:45 | 153093 | 1920.0001 | 5 | 15 | 3.622541 | -3.259913 | 3.167374 | 1.738428 | 13.33364 | 6.731884
2018-03-15 10:47 | 153213 | 2040.0016 | 5 | 15 | 3.601768 | -3.259882 | 3.167374 | 1.847081 | 13.33364 | 7.124336
2018-03-15 10:49 | 153333 | 2160.0009 | 5 | 15 | 3.582933 | -3.259917 | 3.167374 | 1.955733 | 13.33364 | 7.514636
2018-03-15 10:51 | 153453 | 2280.0008 | 5 | 15 | 3.565876 | -3.259949 | 3.167374 | 2.064388 | 13.33364 | 7.902995
2018-03-15 10:53 | 153573 | 2400 | 5 | 15 | 3.550247 | -3.259868 | 3.167374 | 2.173042 | 13.33364 | 8.289584
2018-03-15 10:55 | 153693 | 2520.0009 | 5 | 15 | 3.53532 | -3.259866 | 3.167374 | 2.281696 | 13.33364 | 8.67452
2018-03-15 10:57 | 153813 | 2640.0014 | 5 | 15 | 3.520487 | -3.259907 | 3.167374 | 2.390352 | 13.33364 | 9.057847
2018-03-15 10:59 | 153933 | 2760.0016 | 5 | 15 | 3.50495 | -3.259917 | 3.167374 | 2.499004 | 13.33364 | 9.439527
2018-03-15 11:01 | 154053 | 2880.0014 | 5 | 15 | 3.487328 | -3.259901 | 3.167374 | 2.607656 | 13.33364 | 9.819413
2018-03-15 11:03 | 154173 | 3000.0016 | 5 | 15 | 3.464845 | -3.259876 | 3.167374 | 2.716313 | 13.33364 | 10.19719
2018-03-15 11:05 | 154293 | 3120.0016 | 5 | 15 | 3.432164 | -3.259953 | 3.167374 | 2.824967 | 13.33364 | 10.57198
2018-03-15 11:07 | 154413 | 3240.0016 | 5 | 15 | 3.383998 | -3.259959 | 3.167374 | 2.933624 | 13.33364 | 10.94249
2018-03-15 11:09 | 154533 | 3360.0016 | 5 | 15 | 3.299117 | -3.259938 | 3.167374 | 3.042273 | 13.33364 | 11.30606
2018-03-15 11:11 | 154653 | 3480.0016 | 5 | 15 | 3.075642 | -3.259974 | 3.167374 | 3.150929 | 13.33364 | 11.65498
2018-03-15 11:12 | 154670.5 | 3497.5767 | 5 | 15 | 2.999981 | -3.259941 | 3.167374 | 3.166843 | 13.33364 | 11.70336
2018-03-15 11:14 | 154790.6 | 120.0002 | 6 | 15 | 3.342406 | 0 | 3.167374 | 3.166843 | 13.33364 | 11.70336
2018-03-15 11:16 | 154910.6 | 240.0002 | 6 | 15 | 3.355414 | 0 | 3.167374 | 3.166843 | 13.33364 | 11.70336
2018-03-15 11:17 | 154970.6 | 300.0048 | 6 | 15 | 3.359161 | 0 | 3.167374 | 3.166843 | 13.33364 | 11.70336
2018-03-15 11:17 | 154970.6 | 0.0047 | 7 | 16 | 3.359104 | 0 | 0 | 0 | 0 | 0
2018-03-15 11:19 | 155090.7 | 120.001 | 2 | 16 | 3.982316 | 4.89006 | 0.1623113 | 2.44e-10 | 0.6273138 | 8.21e-10
2018-03-15 11:21 | 155210.7 | 240.0002 | 2 | 16 | 4.024014 | 4.890085 | 0.3252938 | 2.44e-10 | 1.279919 | 8.21e-10
2018-03-15 11:23 | 155330.7 | 360.0002 | 2 | 16 | 4.060571 | 4.890043 | 0.4882809 | 2.44e-10 | 1.938862 | 8.21e-10
2018-03-15 11:25 | 155450.7 | 480.001 | 2 | 16 | 4.09063 | 4.890087 | 0.6512562 | 2.44e-10 | 2.603155 | 8.21e-10
2018-03-15 11:27 | 155570.7 | 600.0002 | 2 | 16 | 4.115983 | 4.89003 | 0.8142494 | 2.44e-10 | 3.272021 | 8.21e-10
2018-03-15 11:29 | 155690.7 | 720.0019 | 2 | 16 | 4.138883 | 4.890022 | 0.9772339 | 2.44e-10 | 3.944731 | 8.21e-10
2018-03-15 11:31 | 155810.7 | 840.0002 | 2 | 16 | 4.163332 | 4.890045 | 1.140221 | 2.44e-10 | 4.621274 | 8.21e-10
2018-03-15 11:33 | 155930.7 | 960.0009 | 2 | 16 | 4.190527 | 4.890001 | 1.303202 | 2.44e-10 | 5.301994 | 8.21e-10
2018-03-15 11:35 | 156050.7 | 1080.0002 | 2 | 16 | 4.200407 | 4.549709 | 1.46226 | 2.44e-10 | 5.969828 | 8.21e-10
2018-03-15 11:37 | 156170.7 | 1200.0009 | 2 | 16 | 4.200376 | 4.075056 | 1.60597 | 2.44e-10 | 6.573467 | 8.21e-10
2018-03-15 11:39 | 156290.7 | 1320.0002 | 2 | 16 | 4.2004 | 3.613605 | 1.734053 | 2.44e-10 | 7.111467 | 8.21e-10
2018-03-15 11:40 | 156386.1 | 1415.3865 | 2 | 16 | 4.200403 | 3.259972 | 1.825072 | 2.44e-10 | 7.49378 | 8.21e-10
2018-03-15 11:42 | 156506.0991 | 120.0002 | 3 | 16 | 4.228011 | 3.260078 | 1.933288 | 2.44e-10 | 7.949705 | 8.21e-10
2018-03-15 11:44 | 156626.0991 | 240.0002 | 3 | 16 | 4.260539 | 3.260071 | 2.041946 | 2.44e-10 | 8.410851 | 8.21e-10
2018-03-15 11:46 | 156746.0991 | 360.0002 | 3 | 16 | 4.295628 | 3.260092 | 2.150609 | 2.44e-10 | 8.875697 | 8.21e-10
2018-03-15 11:48 | 156866.1007 | 480.0018 | 3 | 16 | 4.333049 | 3.26008 | 2.259269 | 2.44e-10 | 9.344475 | 8.21e-10
2018-03-15 11:50 | 156986.1007 | 600.0018 | 3 | 16 | 4.372538 | 3.26009 | 2.367932 | 2.44e-10 | 9.817447 | 8.21e-10
2018-03-15 11:52 | 157106.0991 | 720.0002 | 3 | 16 | 4.400389 | 3.039059 | 2.475319 | 2.44e-10 | 10.28896 | 8.21e-10
2018-03-15 11:54 | 157226.1007 | 840.0018 | 3 | 16 | 4.400392 | 2.543867 | 2.568014 | 2.44e-10 | 10.69686 | 8.21e-10
2018-03-15 11:56 | 157346.0999 | 960.001 | 3 | 16 | 4.400389 | 2.143814 | 2.645905 | 2.44e-10 | 11.03961 | 8.21e-10
2018-03-15 11:58 | 157466.0999 | 1080.001 | 3 | 16 | 4.400381 | 1.815365 | 2.711696 | 2.44e-10 | 11.32911 | 8.21e-10
2018-03-15 12:00 | 157586.0997 | 1200.0008 | 3 | 16 | 4.40035 | 1.545328 | 2.767561 | 2.44e-10 | 11.57494 | 8.21e-10
2018-03-15 12:02 | 157706.0992 | 1320.0003 | 3 | 16 | 4.400373 | 1.324545 | 2.815277 | 2.44e-10 | 11.78491 | 8.21e-10
2018-03-15 12:04 | 157826.0991 | 1440.0002 | 3 | 16 | 4.400365 | 1.141928 | 2.856284 | 2.44e-10 | 11.96535 | 8.21e-10
2018-03-15 12:06 | 157946.0999 | 1560.001 | 3 | 16 | 4.400373 | 0.990963 | 2.891742 | 2.44e-10 | 12.12138 | 8.21e-10
2018-03-15 12:08 | 158066.0991 | 1680.0002 | 3 | 16 | 4.400358 | 0.8646526 | 2.922593 | 2.44e-10 | 12.25714 | 8.21e-10
2018-03-15 12:10 | 158186.1007 | 1800.0018 | 3 | 16 | 4.400369 | 0.759222 | 2.949594 | 2.44e-10 | 12.37595 | 8.21e-10
2018-03-15 12:12 | 158306.0999 | 1920.001 | 3 | 16 | 4.400346 | 0.6696281 | 2.973355 | 2.44e-10 | 12.4805 | 8.21e-10
2018-03-15 12:14 | 158426.0999 | 2040.001 | 3 | 16 | 4.400362 | 0.5944786 | 2.994374 | 2.44e-10 | 12.573 | 8.21e-10
2018-03-15 12:16 | 158546.0992 | 2160.0003 | 3 | 16 | 4.400318 | 0.5281773 | 3.013052 | 2.44e-10 | 12.65519 | 8.21e-10
2018-03-15 12:18 | 158666.1007 | 2280.0018 | 3 | 16 | 4.400363 | 0.4734478 | 3.029722 | 2.44e-10 | 12.72854 | 8.21e-10
2018-03-15 12:20 | 158786.0992 | 2400.0003 | 3 | 16 | 4.400319 | 0.423975 | 3.044655 | 2.44e-10 | 12.79425 | 8.21e-10
2018-03-15 12:22 | 158906.0999 | 2520.001 | 3 | 16 | 4.400274 | 0.3809509 | 3.058071 | 2.44e-10 | 12.85329 | 8.21e-10
2018-03-15 12:24 | 159026.1007 | 2640.0018 | 3 | 16 | 4.400308 | 0.3444557 | 3.070165 | 2.44e-10 | 12.9065 | 8.21e-10
2018-03-15 12:26 | 159146.0999 | 2760.001 | 3 | 16 | 4.400312 | 0.3113308 | 3.081093 | 2.44e-10 | 12.95459 | 8.21e-10
2018-03-15 12:28 | 159266.0992 | 2880.0003 | 3 | 16 | 4.400335 | 0.2830238 | 3.090989 | 2.44e-10 | 12.99813 | 8.21e-10
2018-03-15 12:30 | 159386.1007 | 3000.0018 | 3 | 16 | 4.400288 | 0.2564735 | 3.099975 | 2.44e-10 | 13.03768 | 8.21e-10
2018-03-15 12:32 | 159506.1007 | 3120.0018 | 3 | 16 | 4.400311 | 0.2339649 | 3.108148 | 2.44e-10 | 13.07364 | 8.21e-10
2018-03-15 12:34 | 159626.0992 | 3240.0003 | 3 | 16 | 4.400295 | 0.2129993 | 3.115596 | 2.44e-10 | 13.10641 | 8.21e-10
2018-03-15 12:36 | 159746.0999 | 3360.001 | 3 | 16 | 4.400283 | 0.1945782 | 3.122394 | 2.44e-10 | 13.13633 | 8.21e-10
2018-03-15 12:38 | 159866.0992 | 3480.0003 | 3 | 16 | 4.40032 | 0.1785011 | 3.128606 | 2.44e-10 | 13.16366 | 8.21e-10
2018-03-15 12:40 | 159986.1008 | 3600.0019 | 3 | 16 | 4.400305 | 0.1631279 | 3.134291 | 2.44e-10 | 13.18867 | 8.21e-10
2018-03-15 12:42 | 160106.0992 | 3720.0003 | 3 | 16 | 4.400282 | 0.1492157 | 3.139496 | 2.44e-10 | 13.21158 | 8.21e-10
2018-03-15 12:44 | 160226.1006 | 3840.0017 | 3 | 16 | 4.400289 | 0.1370049 | 3.144271 | 2.44e-10 | 13.23259 | 8.21e-10
2018-03-15 12:46 | 160346.0999 | 3960.001 | 3 | 16 | 4.400296 | 0.1260242 | 3.148653 | 2.44e-10 | 13.25187 | 8.21e-10
2018-03-15 12:48 | 160466.0992 | 4080.0003 | 3 | 16 | 4.400313 | 0.1160622 | 3.152686 | 2.44e-10 | 13.26962 | 8.21e-10
2018-03-15 12:50 | 160586.1007 | 4200.0018 | 3 | 16 | 4.400293 | 0.1065483 | 3.156392 | 2.44e-10 | 13.28593 | 8.21e-10
2018-03-15 12:52 | 160706.1007 | 4320.0018 | 3 | 16 | 4.400302 | 0.09845734 | 3.159805 | 2.44e-10 | 13.30095 | 8.21e-10
2018-03-15 12:54 | 160826.0992 | 4440.0003 | 3 | 16 | 4.4003 | 0.09070396 | 3.162949 | 2.44e-10 | 13.31478 | 8.21e-10
2018-03-15 12:56 | 160946.0999 | 4560.001 | 3 | 16 | 4.400269 | 0.08299255 | 3.165845 | 2.44e-10 | 13.32752 | 8.21e-10
2018-03-15 12:57 | 160968.4342 | 4582.3353 | 3 | 16 | 4.400251 | 0.08149719 | 3.166357 | 2.44e-10 | 13.32978 | 8.21e-10
2018-03-15 12:59 | 161088.5 | 120.0027 | 4 | 16 | 4.393884 | 0 | 3.166357 | 2.44e-10 | 13.32978 | 8.21e-10
2018-03-15 13:01 | 161208.5 | 240.001 | 4 | 16 | 4.393233 | 0 | 3.166357 | 2.44e-10 | 13.32978 | 8.21e-10
2018-03-15 13:02 | 161268.5 | 300.0015 | 4 | 16 | 4.393001 | 0 | 3.166357 | 2.44e-10 | 13.32978 | 8.21e-10
2018-03-15 13:04 | 161388.6 | 120.001 | 5 | 16 | 4.13591 | -3.259934 | 3.166357 | 0.1086492 | 13.32978 | 0.4526615
2018-03-15 13:06 | 161508.6 | 240.0002 | 5 | 16 | 4.095942 | -3.259933 | 3.166357 | 0.2173024 | 13.32978 | 0.8998594
2018-03-15 13:08 | 161628.6 | 360.0008 | 5 | 16 | 4.055547 | -3.259962 | 3.166357 | 0.3259552 | 13.32978 | 1.342712
2018-03-15 13:10 | 161748.6 | 480.0017 | 5 | 16 | 4.014243 | -3.259931 | 3.166357 | 0.4346073 | 13.32978 | 1.781117
2018-03-15 13:12 | 161868.6 | 600.0007 | 5 | 16 | 3.972891 | -3.259953 | 3.166357 | 0.5432577 | 13.32978 | 2.215017
2018-03-15 13:14 | 161988.6 | 720.001 | 5 | 16 | 3.932259 | -3.259945 | 3.166357 | 0.6519127 | 13.32978 | 2.644475
2018-03-15 13:16 | 162108.6 | 840.001 | 5 | 16 | 3.892977 | -3.259882 | 3.166357 | 0.7605679 | 13.32978 | 3.069586
2018-03-15 13:18 | 162228.6 | 960.0009 | 5 | 16 | 3.855399 | -3.259882 | 3.166357 | 0.8692201 | 13.32978 | 3.490509
2018-03-15 13:20 | 162348.6 | 1080.0009 | 5 | 16 | 3.81974 | -3.25988 | 3.166357 | 0.9778761 | 13.32978 | 3.907468
2018-03-15 13:22 | 162468.6 | 1200.0017 | 5 | 16 | 3.78598 | -3.259915 | 3.166357 | 1.086526 | 13.32978 | 4.320634
2018-03-15 13:24 | 162588.6 | 1320.0002 | 5 | 16 | 3.754101 | -3.259915 | 3.166357 | 1.195182 | 13.32978 | 4.730251
2018-03-15 13:26 | 162708.6 | 1440.001 | 5 | 16 | 3.724127 | -3.259912 | 3.166357 | 1.303825 | 13.32978 | 5.136463
2018-03-15 13:28 | 162828.6 | 1560.0002 | 5 | 16 | 3.696055 | -3.259912 | 3.166357 | 1.412484 | 13.32978 | 5.53958
2018-03-15 13:30 | 162948.6 | 1680.0002 | 5 | 16 | 3.669723 | -3.259913 | 3.166357 | 1.521142 | 13.32978 | 5.939739
2018-03-15 13:32 | 163068.6 | 1800.0002 | 5 | 16 | 3.645216 | -3.259912 | 3.166357 | 1.6298 | 13.32978 | 6.337137
2018-03-15 13:34 | 163188.6 | 1920.001 | 5 | 16 | 3.622513 | -3.259876 | 3.166357 | 1.738466 | 13.32978 | 6.731997
2018-03-15 13:36 | 163308.6 | 2040.0002 | 5 | 16 | 3.60178 | -3.25988 | 3.166357 | 1.847129 | 13.32978 | 7.124489
2018-03-15 13:38 | 163428.6 | 2160.001 | 5 | 16 | 3.582949 | -3.259955 | 3.166357 | 1.955784 | 13.32978 | 7.5148
2018-03-15 13:40 | 163548.6 | 2280.001 | 5 | 16 | 3.565893 | -3.259931 | 3.166357 | 2.064443 | 13.32978 | 7.903179
2018-03-15 13:42 | 163668.6 | 2400.0018 | 5 | 16 | 3.550244 | -3.259894 | 3.166357 | 2.173105 | 13.32978 | 8.289795
2018-03-15 13:44 | 163788.6 | 2520.001 | 5 | 16 | 3.535318 | -3.259953 | 3.166357 | 2.281759 | 13.32978 | 8.674726
2018-03-15 13:46 | 163908.6 | 2640.0002 | 5 | 16 | 3.520434 | -3.259859 | 3.166357 | 2.390416 | 13.32978 | 9.058057
2018-03-15 13:48 | 164028.6 | 2760.001 | 5 | 16 | 3.504798 | -3.259905 | 3.166357 | 2.499072 | 13.32978 | 9.439738
2018-03-15 13:50 | 164148.6 | 2880.0018 | 5 | 16 | 3.487108 | -3.25991 | 3.166357 | 2.607732 | 13.32978 | 9.819633
2018-03-15 13:52 | 164268.6 | 3000.001 | 5 | 16 | 3.464487 | -3.259934 | 3.166357 | 2.716376 | 13.32978 | 10.19733
2018-03-15 13:54 | 164388.6 | 3120.0018 | 5 | 16 | 3.431723 | -3.26002 | 3.166357 | 2.825041 | 13.32978 | 10.57212
2018-03-15 13:56 | 164508.6 | 3240.0002 | 5 | 16 | 3.383273 | -3.259997 | 3.166357 | 2.93369 | 13.32978 | 10.94254
2018-03-15 13:58 | 164628.6 | 3360.0001 | 5 | 16 | 3.29798 | -3.259931 | 3.166357 | 3.042349 | 13.32978 | 11.30604
2018-03-15 14:00 | 164748.6 | 3480.0002 | 5 | 16 | 3.072353 | -3.259964 | 3.166357 | 3.151003 | 13.32978 | 11.65474
2018-03-15 14:00 | 164765.3 | 3496.7344 | 5 | 16 | 2.999973 | -3.259959 | 3.166357 | 3.166152 | 13.32978 | 11.70077
2018-03-15 14:02 | 164885.4 | 120.0009 | 6 | 16 | 3.343759 | 0 | 3.166357 | 3.166162 | 13.32978 | 11.7008
2018-03-15 14:04 | 165005.4 | 240.0004 | 6 | 16 | 3.356832 | 0 | 3.166357 | 3.166162 | 13.32978 | 11.7008
2018-03-15 14:05 | 165065.4 | 300.0031 | 6 | 16 | 3.360557 | 0 | 3.166357 | 3.166162 | 13.32978 | 11.7008
2018-03-15 14:05 | 165065.4 | 0.0024 | 7 | 17 | 3.360563 | 0 | 0 | 0 | 0 | 0
2018-03-15 14:07 | 165185.4 | 120.001 | 2 | 17 | 3.983239 | 4.889833 | 0.1622964 | 0 | 0.6274592 | 0
2018-03-15 14:09 | 165305.4 | 240.001 | 2 | 17 | 4.024723 | 4.890146 | 0.3252747 | 0 | 1.280172 | 0
2018-03-15 14:11 | 165425.4 | 360.0018 | 2 | 17 | 4.061166 | 4.89015 | 0.4882605 | 0 | 1.939214 | 0
2018-03-15 14:13 | 165545.4 | 480.0001 | 2 | 17 | 4.09114 | 4.890093 | 0.6512399 | 0 | 2.603611 | 0
2018-03-15 14:15 | 165665.4 | 600.0002 | 2 | 17 | 4.116326 | 4.890049 | 0.8142198 | 0 | 3.272492 | 0
2018-03-15 14:17 | 165785.4 | 720.0011 | 2 | 17 | 4.139044 | 4.890087 | 0.9772112 | 0 | 3.945272 | 0
2018-03-15 14:19 | 165905.4 | 840.001 | 2 | 17 | 4.163415 | 4.890099 | 1.1402 | 0 | 4.621843 | 0
2018-03-15 14:21 | 166025.4 | 960.0002 | 2 | 17 | 4.190527 | 4.890089 | 1.303182 | 0 | 5.302578 | 0
2018-03-15 14:23 | 166145.4 | 1080.001 | 2 | 17 | 4.200389 | 4.549225 | 1.462249 | 0 | 5.970448 | 0
2018-03-15 14:25 | 166265.4 | 1200.0003 | 2 | 17 | 4.200386 | 4.076101 | 1.605968 | 0 | 6.574121 | 0
2018-03-15 14:27 | 166385.4 | 1320.0003 | 2 | 17 | 4.200383 | 3.613487 | 1.734086 | 0 | 7.112268 | 0
2018-03-15 14:29 | 166480.8 | 1415.3225 | 2 | 17 | 4.200373 | 3.259977 | 1.825056 | 0 | 7.494379 | 0
2018-03-15 14:31 | 166600.8 | 120.001 | 3 | 17 | 4.227991 | 3.260101 | 1.933285 | 0 | 7.950355 | 0
2018-03-15 14:33 | 166720.8 | 240.001 | 3 | 17 | 4.26056 | 3.260103 | 2.041942 | 0 | 8.411504 | 0
2018-03-15 14:35 | 166840.8 | 360.0019 | 3 | 17 | 4.295692 | 3.26013 | 2.150605 | 0 | 8.876354 | 0
2018-03-15 14:37 | 166960.8 | 480.0003 | 3 | 17 | 4.333145 | 3.260189 | 2.259265 | 0 | 9.345138 | 0
2018-03-15 14:39 | 167080.8 | 600.0018 | 3 | 17 | 4.372708 | 3.260147 | 2.367921 | 0 | 9.818092 | 0
2018-03-15 14:41 | 167200.8 | 720.0018 | 3 | 17 | 4.400388 | 3.037443 | 2.475293 | 0 | 10.28955 | 0
2018-03-15 14:43 | 167320.8 | 840.0018 | 3 | 17 | 4.400376 | 2.542385 | 2.567946 | 0 | 10.69726 | 0
2018-03-15 14:45 | 167440.8 | 960.0002 | 3 | 17 | 4.400383 | 2.141897 | 2.645799 | 0 | 11.03984 | 0
2018-03-15 14:47 | 167560.8 | 1080.0007 | 3 | 17 | 4.400359 | 1.813379 | 2.711541 | 0 | 11.32913 | 0
2018-03-15 14:49 | 167680.8 | 1200.0003 | 3 | 17 | 4.400376 | 1.544172 | 2.767355 | 0 | 11.57473 | 0
2018-03-15 14:51 | 167800.8 | 1320.001 | 3 | 17 | 4.400365 | 1.322748 | 2.815017 | 0 | 11.78446 | 0
2018-03-15 14:53 | 167920.8 | 1440.0011 | 3 | 17 | 4.400375 | 1.140257 | 2.855967 | 0 | 11.96466 | 0
2018-03-15 14:55 | 168040.8 | 1560.001 | 3 | 17 | 4.400364 | 0.9888763 | 2.891371 | 0 | 12.12045 | 0
2018-03-15 14:57 | 168160.8 | 1680.001 | 3 | 17 | 4.40035 | 0.8628082 | 2.922167 | 0 | 12.25596 | 0
2018-03-15 14:59 | 168280.8 | 1800.0002 | 3 | 17 | 4.400355 | 0.7572498 | 2.949115 | 0 | 12.37454 | 0
2018-03-15 15:01 | 168400.8 | 1920.001 | 3 | 17 | 4.400335 | 0.6678276 | 2.972831 | 0 | 12.4789 | 0
2018-03-15 15:03 | 168520.8 | 2040.0004 | 3 | 17 | 4.400342 | 0.5928078 | 2.993805 | 0 | 12.5712 | 0
2018-03-15 15:05 | 168640.8 | 2160.0003 | 3 | 17 | 4.400331 | 0.5275688 | 3.012444 | 0 | 12.65321 | 0
2018-03-15 15:07 | 168760.8 | 2280.001 | 3 | 17 | 4.400315 | 0.4712162 | 3.029075 | 0 | 12.72639 | 0
2018-03-15 15:09 | 168880.8 | 2400.0003 | 3 | 17 | 4.400323 | 0.4229851 | 3.043971 | 0 | 12.79194 | 0
2018-03-15 15:11 | 169000.8 | 2520.0003 | 3 | 17 | 4.400323 | 0.3809261 | 3.057353 | 0 | 12.85083 | 0
2018-03-15 15:13 | 169120.8 | 2640.0012 | 3 | 17 | 4.400336 | 0.3441563 | 3.069414 | 0 | 12.9039 | 0
2018-03-15 15:15 | 169240.8 | 2760.001 | 3 | 17 | 4.400313 | 0.3106022 | 3.080311 | 0 | 12.95185 | 0
2018-03-15 15:17 | 169360.8 | 2880.0003 | 3 | 17 | 4.40031 | 0.2815228 | 3.090175 | 0 | 12.99525 | 0
2018-03-15 15:19 | 169480.8 | 3000.0019 | 3 | 17 | 4.400327 | 0.2561283 | 3.099131 | 0 | 13.03466 | 0
2018-03-15 15:21 | 169600.8 | 3120.0019 | 3 | 17 | 4.400332 | 0.2332478 | 3.10727 | 0 | 13.07048 | 0
2018-03-15 15:23 | 169720.8 | 3240.0011 | 3 | 17 | 4.400303 | 0.2125721 | 3.114685 | 0 | 13.10311 | 0
2018-03-15 15:25 | 169840.8 | 3360.0009 | 3 | 17 | 4.400313 | 0.1942501 | 3.121452 | 0 | 13.13289 | 0
2018-03-15 15:27 | 169960.8 | 3480.0009 | 3 | 17 | 4.400322 | 0.1776848 | 3.127642 | 0 | 13.16012 | 0
2018-03-15 15:29 | 170080.8 | 3600.001 | 3 | 17 | 4.400286 | 0.1621075 | 3.133306 | 0 | 13.18505 | 0
2018-03-15 15:31 | 170200.8 | 3720.0003 | 3 | 17 | 4.400315 | 0.149498 | 3.138499 | 0 | 13.2079 | 0
2018-03-15 15:33 | 170320.8 | 3840.0002 | 3 | 17 | 4.400288 | 0.1366959 | 3.143263 | 0 | 13.22886 | 0
2018-03-15 15:35 | 170440.8 | 3960.0018 | 3 | 17 | 4.400301 | 0.126049 | 3.14764 | 0 | 13.24812 | 0
2018-03-15 15:37 | 170560.8 | 4080.0018 | 3 | 17 | 4.400292 | 0.1157703 | 3.151668 | 0 | 13.26584 | 0
2018-03-15 15:39 | 170680.8 | 4200.0018 | 3 | 17 | 4.400276 | 0.1065502 | 3.155374 | 0 | 13.28215 | 0
2018-03-15 15:41 | 170800.8 | 4320.0018 | 3 | 17 | 4.400278 | 0.09812927 | 3.158788 | 0 | 13.29717 | 0
2018-03-15 15:43 | 170920.8 | 4440.0018 | 3 | 17 | 4.400256 | 0.09005928 | 3.161937 | 0 | 13.31103 | 0
2018-03-15 15:45 | 171040.8 | 4560.0002 | 3 | 17 | 4.400288 | 0.0841198 | 3.164844 | 0 | 13.32382 | 0
2018-03-15 15:45 | 171080.7 | 4599.9263 | 3 | 17 | 4.400266 | 0.08149719 | 3.165762 | 0 | 13.32786 | 0
2018-03-15 15:47 | 171200.7 | 120.0008 | 4 | 17 | 4.393895 | 0 | 3.165762 | 0 | 13.32786 | 0
2018-03-15 15:49 | 171320.7 | 240.0016 | 4 | 17 | 4.393271 | 0 | 3.165762 | 0 | 13.32786 | 0
2018-03-15 15:50 | 171380.7 | 300.0014 | 4 | 17 | 4.393037 | 0 | 3.165762 | 0 | 13.32786 | 0
2018-03-15 15:52 | 171500.9 | 120.0018 | 5 | 17 | 4.136002 | -3.259933 | 3.165762 | 0.1086529 | 13.32786 | 0.4526812
2018-03-15 15:54 | 171620.9 | 240.0019 | 5 | 17 | 4.096072 | -3.259876 | 3.165762 | 0.2173017 | 13.32786 | 0.8998736
2018-03-15 15:56 | 171740.9 | 360.0003 | 5 | 17 | 4.05572 | -3.259915 | 3.165762 | 0.3259502 | 13.32786 | 1.342725
2018-03-15 15:58 | 171860.9 | 480.0027 | 5 | 17 | 4.014442 | -3.259926 | 3.165762 | 0.4346037 | 13.32786 | 1.781156
2018-03-15 16:00 | 171980.9 | 600.001 | 5 | 17 | 3.973084 | -3.259884 | 3.165762 | 0.5432576 | 13.32786 | 2.215091
2018-03-15 16:02 | 172100.9 | 720.001 | 5 | 17 | 3.932443 | -3.259871 | 3.165762 | 0.6519073 | 13.32786 | 2.644549
2018-03-15 16:04 | 172220.9 | 840.0011 | 5 | 17 | 3.893125 | -3.259828 | 3.165762 | 0.7605554 | 13.32786 | 3.069653
2018-03-15 16:06 | 172340.9 | 960.001 | 5 | 17 | 3.855531 | -3.259892 | 3.165762 | 0.869214 | 13.32786 | 3.490615
2018-03-15 16:08 | 172460.9 | 1080.001 | 5 | 17 | 3.819814 | -3.259894 | 3.165762 | 0.9778608 | 13.32786 | 3.907548
2018-03-15 16:10 | 172580.9 | 1200.0018 | 5 | 17 | 3.786035 | -3.259894 | 3.165762 | 1.086514 | 13.32786 | 4.320728
2018-03-15 16:12 | 172700.9 | 1320.001 | 5 | 17 | 3.754177 | -3.259892 | 3.165762 | 1.195168 | 13.32786 | 4.730347
2018-03-15 16:14 | 172820.9 | 1440.001 | 5 | 17 | 3.724221 | -3.259936 | 3.165762 | 1.303817 | 13.32786 | 5.136593
2018-03-15 16:16 | 172940.9 | 1560.001 | 5 | 17 | 3.696158 | -3.259897 | 3.165762 | 1.412471 | 13.32786 | 5.539701
2018-03-15 16:18 | 173060.9 | 1680.0018 | 5 | 17 | 3.669854 | -3.259934 | 3.165762 | 1.521129 | 13.32786 | 5.93987
2018-03-15 16:20 | 173180.9 | 1800.0002 | 5 | 17 | 3.645319 | -3.25997 | 3.165762 | 1.629777 | 13.32786 | 6.337245
2018-03-15 16:22 | 173300.9 | 1920.0018 | 5 | 17 | 3.62262 | -3.259899 | 3.165762 | 1.738434 | 13.32786 | 6.732083
2018-03-15 16:24 | 173420.9 | 2040.0003 | 5 | 17 | 3.601875 | -3.259884 | 3.165762 | 1.847083 | 13.32786 | 7.12453
2018-03-15 16:26 | 173540.9 | 2160.0011 | 5 | 17 | 3.583082 | -3.259871 | 3.165762 | 1.955739 | 13.32786 | 7.514857
2018-03-15 16:28 | 173660.9 | 2280.0011 | 5 | 17 | 3.566064 | -3.259891 | 3.165762 | 2.06439 | 13.32786 | 7.903222
2018-03-15 16:30 | 173780.9 | 2400.0027 | 5 | 17 | 3.550412 | -3.259899 | 3.165762 | 2.173044 | 13.32786 | 8.28983
2018-03-15 16:32 | 173900.9 | 2520.0018 | 5 | 17 | 3.535496 | -3.25991 | 3.165762 | 2.281693 | 13.32786 | 8.674764
2018-03-15 16:34 | 174020.9 | 2640.0004 | 5 | 17 | 3.520605 | -3.259933 | 3.165762 | 2.390343 | 13.32786 | 9.05809
2018-03-15 16:36 | 174140.9 | 2760.0019 | 5 | 17 | 3.50499 | -3.259947 | 3.165762 | 2.499 | 13.32786 | 9.439792
2018-03-15 16:38 | 174260.9 | 2880.0002 | 5 | 17 | 3.487296 | -3.259903 | 3.165762 | 2.607651 | 13.32786 | 9.819679
2018-03-15 16:40 | 174380.9 | 3000.0002 | 5 | 17 | 3.464645 | -3.260008 | 3.165762 | 2.716305 | 13.32786 | 10.19742
2018-03-15 16:42 | 174500.9 | 3120.0003 | 5 | 17 | 3.431765 | -3.259933 | 3.165762 | 2.824955 | 13.32786 | 10.57218
2018-03-15 16:44 | 174620.9 | 3240.001 | 5 | 17 | 3.383235 | -3.259978 | 3.165762 | 2.933614 | 13.32786 | 10.94264
2018-03-15 16:46 | 174740.9 | 3360.0011 | 5 | 17 | 3.297777 | -3.25998 | 3.165762 | 3.042269 | 13.32786 | 11.30612
2018-03-15 16:48 | 174860.9 | 3480.0011 | 5 | 17 | 3.071217 | -3.259968 | 3.165762 | 3.150921 | 13.32786 | 11.65475
2018-03-15 16:48 | 174877.3 | 3496.4105 | 5 | 17 | 2.99999 | -3.259947 | 3.165762 | 3.165781 | 13.32786 | 11.69989
2018-03-15 16:50 | 174997.3 | 120.0009 | 6 | 17 | 3.343699 | 0 | 3.165762 | 3.165781 | 13.32786 | 11.69989
2018-03-15 16:52 | 175117.3 | 240.0018 | 6 | 17 | 3.35682 | 0 | 3.165762 | 3.165781 | 13.32786 | 11.69989
2018-03-15 16:53 | 175177.3 | 300.0031 | 6 | 17 | 3.360542 | 0 | 3.165762 | 3.165781 | 13.32786 | 11.69989
2018-03-15 16:53 | 175177.3206 | 0.0025 | 7 | 18 | 3.360673 | 0 | 0 | 0 | 0 | 0
2018-03-15 16:55 | 175297.4 | 120.0004 | 2 | 18 | 3.983733 | 4.890167 | 0.1623023 | 7.3e-11 | 0.6275445 | 2.45e-10
2018-03-15 16:57 | 175417.4 | 240.0012 | 2 | 18 | 4.02524 | 4.88994 | 0.3252903 | 7.3e-11 | 1.280376 | 2.45e-10
2018-03-15 16:59 | 175537.4 | 360.0012 | 2 | 18 | 4.061788 | 4.890156 | 0.4882747 | 7.3e-11 | 1.939503 | 2.45e-10
2018-03-15 17:01 | 175657.4 | 480.0011 | 2 | 18 | 4.091767 | 4.890116 | 0.6512511 | 7.3e-11 | 2.603992 | 2.45e-10
2018-03-15 17:03 | 175777.4 | 600.0014 | 2 | 18 | 4.11705 | 4.890112 | 0.8142354 | 7.3e-11 | 3.272999 | 2.45e-10
2018-03-15 17:05 | 175897.4 | 720.0004 | 2 | 18 | 4.139713 | 4.890074 | 0.9772171 | 7.3e-11 | 3.945851 | 2.45e-10
2018-03-15 17:07 | 176017.4 | 840.0012 | 2 | 18 | 4.164021 | 4.890102 | 1.140198 | 7.3e-11 | 4.62249 | 2.45e-10
2018-03-15 17:09 | 176137.4 | 960.0012 | 2 | 18 | 4.191033 | 4.890072 | 1.303176 | 7.3e-11 | 5.303297 | 2.45e-10
2018-03-15 17:11 | 176257.4 | 1080.002 | 2 | 18 | 4.200392 | 4.542517 | 1.462047 | 7.3e-11 | 5.970373 | 2.45e-10
2018-03-15 17:13 | 176377.4 | 1200.002 | 2 | 18 | 4.200386 | 4.071613 | 1.605585 | 7.3e-11 | 6.573289 | 2.45e-10
2018-03-15 17:15 | 176497.4 | 1320.0012 | 2 | 18 | 4.200396 | 3.611729 | 1.733591 | 7.3e-11 | 7.110965 | 2.45e-10
2018-03-15 17:17 | 176592.7 | 1415.3497 | 2 | 18 | 4.200408 | 3.259998 | 1.824535 | 7.3e-11 | 7.492963 | 2.45e-10
2018-03-15 17:19 | 176712.8 | 120.0002 | 3 | 18 | 4.228015 | 3.260111 | 1.932746 | 7.3e-11 | 7.948868 | 2.45e-10
2018-03-15 17:21 | 176832.8 | 240.0011 | 3 | 18 | 4.260481 | 3.260105 | 2.041405 | 7.3e-11 | 8.410017 | 2.45e-10
2018-03-15 17:23 | 176952.8 | 360.0003 | 3 | 18 | 4.295599 | 3.260139 | 2.150066 | 7.3e-11 | 8.874851 | 2.45e-10
2018-03-15 17:25 | 177072.8 | 480.001 | 3 | 18 | 4.333057 | 3.26012 | 2.258726 | 7.3e-11 | 9.343629 | 2.45e-10
2018-03-15 17:27 | 177192.8 | 600.0003 | 3 | 18 | 4.37258 | 3.260101 | 2.367389 | 7.3e-11 | 9.8166 | 2.45e-10
2018-03-15 17:29 | 177312.8 | 720.0003 | 3 | 18 | 4.400403 | 3.039524 | 2.474778 | 7.3e-11 | 10.28812 | 2.45e-10
2018-03-15 17:31 | 177432.8 | 840.0005 | 3 | 18 | 4.400405 | 2.544184 | 2.567478 | 7.3e-11 | 10.69604 | 2.45e-10
2018-03-15 17:33 | 177552.8 | 960.0011 | 3 | 18 | 4.400384 | 2.142706 | 2.645361 | 7.3e-11 | 11.03875 | 2.45e-10
2018-03-15 17:35 | 177672.8 | 1080.001 | 3 | 18 | 4.400369 | 1.813833 | 2.711121 | 7.3e-11 | 11.32812 | 2.45e-10
2018-03-15 17:37 | 177792.8 | 1200.0011 | 3 | 18 | 4.40037 | 1.544617 | 2.766947 | 7.3e-11 | 11.57378 | 2.45e-10
2018-03-15 17:39 | 177912.8 | 1320.0012 | 3 | 18 | 4.400365 | 1.323515 | 2.814622 | 7.3e-11 | 11.78357 | 2.45e-10
2018-03-15 17:41 | 178032.8 | 1440.0003 | 3 | 18 | 4.400349 | 1.140514 | 2.855591 | 7.3e-11 | 11.96385 | 2.45e-10
2018-03-15 17:43 | 178152.8 | 1560.0003 | 3 | 18 | 4.400357 | 0.98946 | 2.891013 | 7.3e-11 | 12.11971 | 2.45e-10
2018-03-15 17:45 | 178272.8 | 1680.0011 | 3 | 18 | 4.400362 | 0.8638077 | 2.921829 | 7.3e-11 | 12.25531 | 2.45e-10
2018-03-15 17:47 | 178392.8 | 1800.0011 | 3 | 18 | 4.400361 | 0.7580738 | 2.948798 | 7.3e-11 | 12.37399 | 2.45e-10
2018-03-15 17:49 | 178512.8 | 1920.0011 | 3 | 18 | 4.400355 | 0.6693058 | 2.972532 | 7.3e-11 | 12.47843 | 2.45e-10
2018-03-15 17:51 | 178632.8 | 2040.0011 | 3 | 18 | 4.400344 | 0.5932159 | 2.993525 | 7.3e-11 | 12.5708 | 2.45e-10
2018-03-15 17:53 | 178752.8 | 2160.002 | 3 | 18 | 4.400334 | 0.5282192 | 3.012183 | 7.3e-11 | 12.6529 | 2.45e-10
2018-03-15 17:55 | 178872.8 | 2280.0011 | 3 | 18 | 4.400337 | 0.4722481 | 3.028835 | 7.3e-11 | 12.72618 | 2.45e-10
2018-03-15 17:57 | 178992.8 | 2400.0003 | 3 | 18 | 4.400307 | 0.4236012 | 3.043748 | 7.3e-11 | 12.7918 | 2.45e-10
2018-03-15 17:59 | 179112.8 | 2520.0003 | 3 | 18 | 4.400333 | 0.3815517 | 3.057148 | 7.3e-11 | 12.85077 | 2.45e-10
2018-03-15 18:01 | 179232.8 | 2640.0003 | 3 | 18 | 4.400327 | 0.3441048 | 3.069222 | 7.3e-11 | 12.9039 | 2.45e-10
2018-03-15 18:03 | 179352.8 | 2760.0003 | 3 | 18 | 4.400344 | 0.3117352 | 3.080135 | 7.3e-11 | 12.95191 | 2.45e-10
2018-03-15 18:05 | 179472.8 | 2880.0011 | 3 | 18 | 4.400311 | 0.2818737 | 3.090013 | 7.3e-11 | 12.99538 | 2.45e-10
2018-03-15 18:07 | 179592.8 | 3000.0003 | 3 | 18 | 4.400308 | 0.2561054 | 3.098975 | 7.3e-11 | 13.03482 | 2.45e-10
2018-03-15 18:09 | 179712.8 | 3120.0004 | 3 | 18 | 4.400327 | 0.2332764 | 3.107123 | 7.3e-11 | 13.07067 | 2.45e-10
2018-03-15 18:11 | 179832.8 | 3240.0003 | 3 | 18 | 4.400327 | 0.2126751 | 3.114541 | 7.3e-11 | 13.10331 | 2.45e-10
2018-03-15 18:13 | 179952.8 | 3360.0003 | 3 | 18 | 4.400293 | 0.1934528 | 3.121303 | 7.3e-11 | 13.13307 | 2.45e-10
2018-03-15 18:15 | 180072.8 | 3480.0003 | 3 | 18 | 4.400323 | 0.1772633 | 3.12748 | 7.3e-11 | 13.16025 | 2.45e-10
2018-03-15 18:17 | 180192.8 | 3600.0003 | 3 | 18 | 4.400327 | 0.1625366 | 3.133127 | 7.3e-11 | 13.1851 | 2.45e-10
2018-03-15 18:19 | 180312.8 | 3720.0012 | 3 | 18 | 4.400291 | 0.1480846 | 3.138296 | 7.3e-11 | 13.20784 | 2.45e-10
2018-03-15 18:21 | 180432.8 | 3840.0003 | 3 | 18 | 4.400272 | 0.1359558 | 3.143029 | 7.3e-11 | 13.22867 | 2.45e-10
2018-03-15 18:23 | 180552.8 | 3960.0011 | 3 | 18 | 4.400301 | 0.1253033 | 3.14738 | 7.3e-11 | 13.24781 | 2.45e-10
2018-03-15 18:25 | 180672.8 | 4080.0003 | 3 | 18 | 4.40028 | 0.1146278 | 3.151376 | 7.3e-11 | 13.2654 | 2.45e-10
2018-03-15 18:27 | 180792.8 | 4200.0004 | 3 | 18 | 4.400283 | 0.1057892 | 3.155057 | 7.3e-11 | 13.2816 | 2.45e-10
2018-03-15 18:29 | 180912.8 | 4320.0004 | 3 | 18 | 4.400295 | 0.09774399 | 3.158451 | 7.3e-11 | 13.29653 | 2.45e-10
2018-03-15 18:31 | 181032.8 | 4440.0011 | 3 | 18 | 4.400272 | 0.08993912 | 3.161576 | 7.3e-11 | 13.31028 | 2.45e-10
2018-03-15 18:33 | 181152.8 | 4560.0011 | 3 | 18 | 4.400289 | 0.08334541 | 3.164471 | 7.3e-11 | 13.32302 | 2.45e-10
2018-03-15 18:34 | 181184.8 | 4592.0281 | 3 | 18 | 4.400287 | 0.08149719 | 3.165207 | 7.3e-11 | 13.32626 | 2.45e-10
2018-03-15 18:36 | 181304.8 | 120.0008 | 4 | 18 | 4.393885 | 0 | 3.165207 | 7.3e-11 | 13.32626 | 2.45e-10
2018-03-15 18:38 | 181424.8 | 240.0009 | 4 | 18 | 4.393259 | 0 | 3.165207 | 7.3e-11 | 13.32626 | 2.45e-10
2018-03-15 18:39 | 181484.8 | 300.0022 | 4 | 18 | 4.393023 | 0 | 3.165207 | 7.3e-11 | 13.32626 | 2.45e-10
2018-03-15 18:41 | 181604.9 | 120.0018 | 5 | 18 | 4.135699 | -3.259991 | 3.165207 | 0.1086568 | 13.32626 | 0.4526686
2018-03-15 18:43 | 181724.9 | 240.0018 | 5 | 18 | 4.095882 | -3.25998 | 3.165207 | 0.2173086 | 13.32626 | 0.8998465
2018-03-15 18:45 | 181844.9 | 360.0003 | 5 | 18 | 4.055586 | -3.259949 | 3.165207 | 0.3259622 | 13.32626 | 1.3427
2018-03-15 18:47 | 181964.9 | 480.001 | 5 | 18 | 4.014396 | -3.259947 | 3.165207 | 0.4346137 | 13.32626 | 1.781113
2018-03-15 18:49 | 182084.9 | 600.001 | 5 | 18 | 3.97312 | -3.259952 | 3.165207 | 0.5432662 | 13.32626 | 2.215041
2018-03-15 18:51 | 182204.9 | 720.001 | 5 | 18 | 3.932491 | -3.25991 | 3.165207 | 0.6519184 | 13.32626 | 2.644512
2018-03-15 18:53 | 182324.9 | 840.0019 | 5 | 18 | 3.893207 | -3.259899 | 3.165207 | 0.7605697 | 13.32626 | 3.069634
2018-03-15 18:55 | 182444.9 | 960.0002 | 5 | 18 | 3.855578 | -3.259905 | 3.165207 | 0.8692184 | 13.32626 | 3.490567
2018-03-15 18:57 | 182564.9 | 1080.0018 | 5 | 18 | 3.819867 | -3.259894 | 3.165207 | 0.9778697 | 13.32626 | 3.907523
2018-03-15 18:59 | 182684.9 | 1200.0002 | 5 | 18 | 3.786051 | -3.25987 | 3.165207 | 1.086519 | 13.32626 | 4.320693
2018-03-15 19:01 | 182804.9 | 1320.0026 | 5 | 18 | 3.75415 | -3.259873 | 3.165207 | 1.195176 | 13.32626 | 4.730324
2018-03-15 19:03 | 182924.9 | 1440.0018 | 5 | 18 | 3.724149 | -3.259891 | 3.165207 | 1.303825 | 13.32626 | 5.136562
2018-03-15 19:05 | 183044.9 | 1560.001 | 5 | 18 | 3.695994 | -3.259847 | 3.165207 | 1.412478 | 13.32626 | 5.539657
2018-03-15 19:07 | 183164.9 | 1680.001 | 5 | 18 | 3.669608 | -3.259912 | 3.165207 | 1.521126 | 13.32626 | 5.939768
2018-03-15 19:09 | 183284.9 | 1800.0018 | 5 | 18 | 3.645037 | -3.25992 | 3.165207 | 1.629788 | 13.32626 | 6.337163
2018-03-15 19:11 | 183404.9 | 1920.0009 | 5 | 18 | 3.622334 | -3.259905 | 3.165207 | 1.738428 | 13.32626 | 6.73191
2018-03-15 19:13 | 183524.9 | 2040.001 | 5 | 18 | 3.601596 | -3.259863 | 3.165207 | 1.847087 | 13.32626 | 7.124364
2018-03-15 19:15 | 183644.9 | 2160.0018 | 5 | 18 | 3.582801 | -3.259912 | 3.165207 | 1.955745 | 13.32626 | 7.514668
2018-03-15 19:17 | 183764.9 | 2280.0018 | 5 | 18 | 3.565761 | -3.259891 | 3.165207 | 2.064396 | 13.32626 | 7.903001
2018-03-15 19:19 | 183884.9 | 2400.0012 | 5 | 18 | 3.55014 | -3.25988 | 3.165207 | 2.173054 | 13.32626 | 8.289594
2018-03-15 19:21 | 184004.9 | 2520.0003 | 5 | 18 | 3.535237 | -3.259859 | 3.165207 | 2.281707 | 13.32626 | 8.674515
2018-03-15 19:23 | 184124.9 | 2640.0002 | 5 | 18 | 3.520371 | -3.259873 | 3.165207 | 2.390359 | 13.32626 | 9.05782
2018-03-15 19:25 | 184244.9 | 2760.0002 | 5 | 18 | 3.504732 | -3.259912 | 3.165207 | 2.499014 | 13.32626 | 9.439486
2018-03-15 19:27 | 184364.9 | 2880.0018 | 5 | 18 | 3.486998 | -3.259987 | 3.165207 | 2.607665 | 13.32626 | 9.81934
2018-03-15 19:29 | 184484.9 | 3000.0002 | 5 | 18 | 3.464293 | -3.259953 | 3.165207 | 2.716321 | 13.32626 | 10.19706
2018-03-15 19:31 | 184604.9 | 3120.001 | 5 | 18 | 3.431281 | -3.259985 | 3.165207 | 2.824974 | 13.32626 | 10.57178
2018-03-15 19:33 | 184724.9 | 3240.0018 | 5 | 18 | 3.379924 | -3.259962 | 3.165207 | 2.933627 | 13.32626 | 10.94203
2018-03-15 19:35 | 184844.9 | 3360.0002 | 5 | 18 | 3.291575 | -3.259978 | 3.165207 | 3.042282 | 13.32626 | 11.30501
2018-03-15 19:37 | 184964.9 | 3480.0009 | 5 | 18 | 3.057899 | -3.259957 | 3.165207 | 3.150937 | 13.32626 | 11.65267
2018-03-15 19:37 | 184978.2 | 3493.2368 | 5 | 18 | 2.999991 | -3.259957 | 3.165207 | 3.162921 | 13.32626 | 11.68899
2018-03-15 19:39 | 185098.2 | 120.0002 | 6 | 18 | 3.353205 | 0 | 3.165207 | 3.162921 | 13.32626 | 11.68899
2018-03-15 19:41 | 185218.2 | 240.001 | 6 | 18 | 3.366471 | 0 | 3.165207 | 3.162921 | 13.32626 | 11.68899
2018-03-15 19:42 | 185278.2 | 300.0024 | 6 | 18 | 3.370145 | 0 | 3.165207 | 3.162921 | 13.32626 | 11.68899
2018-03-15 19:42 | 185278.2 | 0.0024 | 7 | 19 | 3.370171 | 0 | 0 | 0 | 0 | 0
2018-03-15 19:44 | 185398.3 | 120.0019 | 2 | 19 | 3.989208 | 4.889805 | 0.1623062 | 0 | 0.6288695 | 0
2018-03-15 19:46 | 185518.3 | 240.0011 | 2 | 19 | 4.029734 | 4.889845 | 0.3252909 | 0 | 1.282449 | 0
2018-03-15 19:48 | 185638.3 | 360.0011 | 2 | 19 | 4.066252 | 4.890137 | 0.4882772 | 0 | 1.94232 | 0
2018-03-15 19:50 | 185758.3 | 480.0002 | 2 | 19 | 4.096002 | 4.890133 | 0.651247 | 0 | 2.607493 | 0
2018-03-15 19:52 | 185878.3 | 600.0019 | 2 | 19 | 4.120952 | 4.890089 | 0.814247 | 0 | 3.277229 | 0
2018-03-15 19:54 | 185998.3 | 720.0011 | 2 | 19 | 4.143687 | 4.89007 | 0.977232 | 0 | 3.950727 | 0
2018-03-15 19:56 | 186118.3 | 840.0006 | 2 | 19 | 4.168137 | 4.890074 | 1.140211 | 0 | 4.628018 | 0
2018-03-15 19:58 | 186238.3 | 960.0007 | 2 | 19 | 4.195409 | 4.890051 | 1.303195 | 0 | 5.30955 | 0
2018-03-15 20:00 | 186358.3 | 1080.0003 | 2 | 19 | 4.200397 | 4.480614 | 1.460274 | 0 | 5.969275 | 0
2018-03-15 20:02 | 186478.3 | 1200.0013 | 2 | 19 | 4.200395 | 4.02413 | 1.601966 | 0 | 6.564433 | 0
2018-03-15 20:04 | 186598.3 | 1320.0019 | 2 | 19 | 4.200385 | 3.575964 | 1.728599 | 0 | 7.096344 | 0
2018-03-15 20:05 | 186685.8 | 1407.5225 | 2 | 19 | 4.200394 | 3.259995 | 1.811658 | 0 | 7.445222 | 0
2018-03-15 20:07 | 186805.8 | 120.001 | 3 | 19 | 4.227573 | 3.260145 | 1.919874 | 0 | 7.901124 | 0
2018-03-15 20:09 | 186925.8 | 240.0018 | 3 | 19 | 4.259757 | 3.260134 | 2.028531 | 0 | 8.362204 | 0
2018-03-15 20:11 | 187045.8 | 360.001 | 3 | 19 | 4.294523 | 3.260124 | 2.137188 | 0 | 8.826924 | 0
2018-03-15 20:13 | 187165.8 | 480.0027 | 3 | 19 | 4.331703 | 3.260134 | 2.245847 | 0 | 9.295563 | 0
2018-03-15 20:15 | 187285.8 | 600.0018 | 3 | 19 | 4.371088 | 3.260151 | 2.354506 | 0 | 9.768366 | 0
2018-03-15 20:17 | 187405.8 | 720.001 | 3 | 19 | 4.400399 | 3.063463 | 2.462178 | 0 | 10.24102 | 0
2018-03-15 20:19 | 187525.8 | 840.0002 | 3 | 19 | 4.400385 | 2.566849 | 2.555646 | 0 | 10.65231 | 0
2018-03-15 20:21 | 187645.8 | 960.0002 | 3 | 19 | 4.400379 | 2.165237 | 2.634291 | 0 | 10.99838 | 0
2018-03-15 20:23 | 187765.8 | 1080.0003 | 3 | 19 | 4.400365 | 1.834579 | 2.700778 | 0 | 11.29095 | 0
2018-03-15 20:25 | 187885.8 | 1200.0002 | 3 | 19 | 4.400371 | 1.563631 | 2.75727 | 0 | 11.53953 | 0
2018-03-15 20:27 | 188005.8 | 1320.0011 | 3 | 19 | 4.400387 | 1.340874 | 2.805553 | 0 | 11.752 | 0
2018-03-15 20:29 | 188125.8 | 1440.0011 | 3 | 19 | 4.400377 | 1.156521 | 2.847066 | 0 | 11.93467 | 0
2018-03-15 20:31 | 188245.8 | 1560.0018 | 3 | 19 | 4.400374 | 1.003534 | 2.882977 | 0 | 12.09269 | 0
2018-03-15 20:33 | 188365.8 | 1680.0002 | 3 | 19 | 4.400357 | 0.8762779 | 2.914228 | 0 | 12.23021 | 0
2018-03-15 20:35 | 188485.8 | 1800.001 | 3 | 19 | 4.400358 | 0.7688332 | 2.941586 | 0 | 12.35059 | 0
2018-03-15 20:37 | 188605.8 | 1920.0027 | 3 | 19 | 4.400355 | 0.6785851 | 2.965667 | 0 | 12.45656 | 0
2018-03-15 20:39 | 188725.8 | 2040.0012 | 3 | 19 | 4.400344 | 0.6018257 | 2.986969 | 0 | 12.55029 | 0
2018-03-15 20:41 | 188845.8 | 2160.0011 | 3 | 19 | 4.400321 | 0.5359039 | 3.005903 | 0 | 12.63361 | 0
2018-03-15 20:43 | 188965.8 | 2280.0002 | 3 | 19 | 4.400316 | 0.4789791 | 3.022797 | 0 | 12.70795 | 0
2018-03-15 20:45 | 189085.8 | 2400.0011 | 3 | 19 | 4.400348 | 0.4305134 | 3.037939 | 0 | 12.77458 | 0
2018-03-15 20:47 | 189205.8 | 2520.0003 | 3 | 19 | 4.400326 | 0.3869171 | 3.051539 | 0 | 12.83442 | 0
2018-03-15 20:49 | 189325.8 | 2640.0019 | 3 | 19 | 4.400341 | 0.3498249 | 3.0638 | 0 | 12.88837 | 0
2018-03-15 20:51 | 189445.8 | 2760.0012 | 3 | 19 | 4.400302 | 0.3158188 | 3.074878 | 0 | 12.93712 | 0
2018-03-15 20:53 | 189565.8 | 2880.0006 | 3 | 19 | 4.400342 | 0.2872047 | 3.08491 | 0 | 12.98127 | 0
2018-03-15 20:55 | 189685.8 | 3000.002 | 3 | 19 | 4.400306 | 0.2601948 | 3.094015 | 0 | 13.02133 | 0
2018-03-15 20:57 | 189805.8 | 3120.0019 | 3 | 19 | 4.400313 | 0.2369785 | 3.102294 | 0 | 13.05776 | 0
2018-03-15 20:59 | 189925.8 | 3240.0027 | 3 | 19 | 4.400351 | 0.2166729 | 3.109839 | 0 | 13.09096 | 0
2018-03-15 21:01 | 190045.8 | 3360.0003 | 3 | 19 | 4.400319 | 0.1975746 | 3.11672 | 0 | 13.12124 | 0
2018-03-15 21:03 | 190165.8 | 3480.0011 | 3 | 19 | 4.400316 | 0.1805019 | 3.123 | 0 | 13.14887 | 0
2018-03-15 21:05 | 190285.8 | 3600.0002 | 3 | 19 | 4.400304 | 0.1649704 | 3.128748 | 0 | 13.17417 | 0
2018-03-15 21:07 | 190405.8 | 3720.0006 | 3 | 19 | 4.400309 | 0.1511707 | 3.134011 | 0 | 13.19733 | 0
2018-03-15 21:09 | 190525.8 | 3840.0011 | 3 | 19 | 4.400305 | 0.1385899 | 3.138831 | 0 | 13.21854 | 0
2018-03-15 21:11 | 190645.8 | 3960.0001 | 3 | 19 | 4.400301 | 0.1271782 | 3.14326 | 0 | 13.23802 | 0
2018-03-15 21:13 | 190765.8 | 4080.0002 | 3 | 19 | 4.40031 | 0.1172371 | 3.147325 | 0 | 13.25591 | 0
2018-03-15 21:15 | 190885.8 | 4200.0002 | 3 | 19 | 4.400299 | 0.1077137 | 3.151063 | 0 | 13.27236 | 0
2018-03-15 21:17 | 191005.8 | 4320.0011 | 3 | 19 | 4.400318 | 0.09961128 | 3.154511 | 0 | 13.28753 | 0
2018-03-15 21:19 | 191125.8 | 4440.0002 | 3 | 19 | 4.400292 | 0.09145737 | 3.157682 | 0 | 13.30148 | 0
2018-03-15 21:21 | 191245.8 | 4560.0011 | 3 | 19 | 4.400274 | 0.08439827 | 3.160613 | 0 | 13.31438 | 0
2018-03-15 21:22 | 191295.6 | 4609.7674 | 3 | 19 | 4.400283 | 0.08149719 | 3.161766 | 0 | 13.31945 | 0
2018-03-15 21:24 | 191415.7 | 120.0017 | 4 | 19 | 4.393834 | 0 | 3.161766 | 0 | 13.31945 | 0
2018-03-15 21:26 | 191535.7 | 240.0008 | 4 | 19 | 4.393191 | 0 | 3.161766 | 0 | 13.31945 | 0
2018-03-15 21:27 | 191595.7 | 300.0014 | 4 | 19 | 4.392964 | 0 | 3.161766 | 0 | 13.31945 | 0
2018-03-15 21:29 | 191715.7 | 120.0003 | 5 | 19 | 4.133796 | -3.259973 | 3.161766 | 0.1086511 | 13.31945 | 0.4524729
2018-03-15 21:31 | 191835.7 | 240.0003 | 5 | 19 | 4.093585 | -3.259955 | 3.161766 | 0.2173045 | 13.31945 | 0.8994294
2018-03-15 21:33 | 191955.7 | 360.0011 | 5 | 19 | 4.052991 | -3.259953 | 3.161766 | 0.3259567 | 13.31945 | 1.342012
2018-03-15 21:35 | 192075.7 | 480.0018 | 5 | 19 | 4.011534 | -3.259915 | 3.161766 | 0.4346144 | 13.31945 | 1.780156
2018-03-15 21:37 | 192195.7 | 600.0018 | 5 | 19 | 3.970078 | -3.259934 | 3.161766 | 0.5432642 | 13.31945 | 2.213752
2018-03-15 21:39 | 192315.7 | 720.0014 | 5 | 19 | 3.92943 | -3.259915 | 3.161766 | 0.6519169 | 13.31945 | 2.642893
2018-03-15 21:41 | 192435.7 | 840.0011 | 5 | 19 | 3.89019 | -3.259882 | 3.161766 | 0.7605672 | 13.31945 | 3.067681
2018-03-15 21:43 | 192555.7 | 960.0019 | 5 | 19 | 3.852616 | -3.259894 | 3.161766 | 0.8692223 | 13.31945 | 3.488313
2018-03-15 21:45 | 192675.7 | 1080.0019 | 5 | 19 | 3.816921 | -3.25984 | 3.161766 | 0.9778744 | 13.31945 | 3.90495
2018-03-15 21:47 | 192795.7 | 1200.0019 | 5 | 19 | 3.783177 | -3.259887 | 3.161766 | 1.086523 | 13.31945 | 4.317803
2018-03-15 21:49 | 192915.7 | 1320.0011 | 5 | 19 | 3.751335 | -3.259912 | 3.161766 | 1.195172 | 13.31945 | 4.727092
2018-03-15 21:51 | 193035.7 | 1440.0011 | 5 | 19 | 3.721385 | -3.259894 | 3.161766 | 1.303827 | 13.31945 | 5.133051
2018-03-15 21:53 | 193155.7 | 1560.001 | 5 | 19 | 3.693318 | -3.25991 | 3.161766 | 1.412478 | 13.31945 | 5.535841
2018-03-15 21:55 | 193275.7 | 1680.0011 | 5 | 19 | 3.667 | -3.259928 | 3.161766 | 1.521138 | 13.31945 | 5.935713
2018-03-15 21:57 | 193395.7 | 1800.0018 | 5 | 19 | 3.642422 | -3.259884 | 3.161766 | 1.62979 | 13.31945 | 6.332788
2018-03-15 21:59 | 193515.7 | 1920.0011 | 5 | 19 | 3.619789 | -3.259907 | 3.161766 | 1.73845 | 13.31945 | 6.727324
2018-03-15 22:01 | 193635.7 | 2040.0011 | 5 | 19 | 3.599059 | -3.259926 | 3.161766 | 1.847102 | 13.31945 | 7.119474
2018-03-15 22:03 | 193755.7 | 2160.0011 | 5 | 19 | 3.580266 | -3.259889 | 3.161766 | 1.955755 | 13.31945 | 7.509487
2018-03-15 22:05 | 193875.7 | 2280.0018 | 5 | 19 | 3.563289 | -3.259868 | 3.161766 | 2.064395 | 13.31945 | 7.897512
2018-03-15 22:07 | 193995.7 | 2400.001 | 5 | 19 | 3.547586 | -3.259887 | 3.161766 | 2.17306 | 13.31945 | 8.283853
2018-03-15 22:09 | 194115.7 | 2520.0011 | 5 | 19 | 3.532699 | -3.259897 | 3.161766 | 2.281718 | 13.31945 | 8.668512
2018-03-15 22:11 | 194235.7 | 2640.0019 | 5 | 19 | 3.517749 | -3.259861 | 3.161766 | 2.390369 | 13.31945 | 9.051534
2018-03-15 22:13 | 194355.7 | 2760.0002 | 5 | 19 | 3.501976 | -3.25988 | 3.161766 | 2.499021 | 13.31945 | 9.432899
2018-03-15 22:15 | 194475.7 | 2880.0003 | 5 | 19 | 3.483984 | -3.259933 | 3.161766 | 2.607672 | 13.31945 | 9.81244
2018-03-15 22:17 | 194595.7 | 3000.0003 | 5 | 19 | 3.461037 | -3.259978 | 3.161766 | 2.71633 | 13.31945 | 10.18983
2018-03-15 22:19 | 194715.7 | 3120.0003 | 5 | 19 | 3.42772 | -3.259962 | 3.161766 | 2.824986 | 13.31945 | 10.56419
2018-03-15 22:21 | 194835.7 | 3240.0003 | 5 | 19 | 3.378045 | -3.259993 | 3.161766 | 2.93364 | 13.31945 | 10.93413
2018-03-15 22:23 | 194955.7 | 3360.0011 | 5 | 19 | 3.289482 | -3.259924 | 3.161766 | 3.042298 | 13.31945 | 11.29691
2018-03-15 22:25 | 195075.7 | 3480.0003 | 5 | 19 | 3.052249 | -3.259922 | 3.161766 | 3.150952 | 13.31945 | 11.64424
2018-03-15 22:25 | 195087.5 | 3491.7977 | 5 | 19 | 2.999995 | -3.25992 | 3.161766 | 3.161635 | 13.31945 | 11.67658
2018-03-15 22:27 | 195207.6 | 120 | 6 | 19 | 3.353733 | 0 | 3.161766 | 3.161635 | 13.31945 | 11.67658
2018-03-15 22:29 | 195327.6 | 240 | 6 | 19 | 3.367025 | 0 | 3.161766 | 3.161635 | 13.31945 | 11.67658
2018-03-15 22:30 | 195387.6 | 300.0031 | 6 | 19 | 3.370717 | 0 | 3.161766 | 3.161635 | 13.31945 | 11.67658
2018-03-15 22:30 | 195387.6 | 0.0023 | 7 | 20 | 3.370689 | 0 | 0 | 0 | 0 | 0
2018-03-15 22:32 | 195507.7 | 120.0018 | 2 | 20 | 3.988677 | 4.889872 | 0.1623127 | 0 | 0.6288572 | 0
2018-03-15 22:34 | 195627.7 | 240.0017 | 2 | 20 | 4.029268 | 4.889805 | 0.3253011 | 0 | 1.282375 | 0
2018-03-15 22:36 | 195747.7 | 360.0018 | 2 | 20 | 4.065768 | 4.889872 | 0.4882799 | 0 | 1.942137 | 0
2018-03-15 22:38 | 195867.7 | 480.0002 | 2 | 20 | 4.095798 | 4.890169 | 0.6512581 | 0 | 2.607285 | 0
2018-03-15 22:40 | 195987.7 | 600.0018 | 2 | 20 | 4.121002 | 4.890095 | 0.8142444 | 0 | 3.276953 | 0
2018-03-15 22:42 | 196107.7 | 720.0003 | 2 | 20 | 4.143869 | 4.890104 | 0.9772227 | 0 | 3.950447 | 0
2018-03-15 22:44 | 196227.7 | 840.0002 | 2 | 20 | 4.168497 | 4.89011 | 1.140213 | 0 | 4.627833 | 0
2018-03-15 22:46 | 196347.7 | 960.0018 | 2 | 20 | 4.195801 | 4.890106 | 1.303203 | 0 | 5.309444 | 0
2018-03-15 22:48 | 196467.7 | 1080.0003 | 2 | 20 | 4.200385 | 4.472483 | 1.460086 | 0 | 5.968358 | 0
2018-03-15 22:50 | 196587.7 | 1200.0018 | 2 | 20 | 4.200383 | 4.013279 | 1.601484 | 0 | 6.562286 | 0
2018-03-15 22:52 | 196707.7 | 1320.0018 | 2 | 20 | 4.20039 | 3.566927 | 1.727755 | 0 | 7.092672 | 0
2018-03-15 22:54 | 196793.4 | 1405.6833 | 2 | 20 | 4.200403 | 3.259974 | 1.808971 | 0 | 7.43381 | 0
2018-03-15 22:56 | 196913.4 | 120.0018 | 3 | 20 | 4.227704 | 3.260141 | 1.917197 | 0 | 7.889759 | 0
2018-03-15 22:58 | 197033.4 | 240.0002 | 3 | 20 | 4.259896 | 3.260164 | 2.025857 | 0 | 8.350865 | 0
2018-03-15 23:00 | 197153.4 | 360.0018 | 3 | 20 | 4.294711 | 3.260056 | 2.134512 | 0 | 8.815594 | 0
2018-03-15 23:02 | 197273.4 | 480.001 | 3 | 20 | 4.33192 | 3.260118 | 2.243171 | 0 | 9.284253 | 0
2018-03-15 23:04 | 197393.4 | 600.0001 | 3 | 20 | 4.371262 | 3.259928 | 2.351828 | 0 | 9.757067 | 0
2018-03-15 23:06 | 197513.4 | 720.001 | 3 | 20 | 4.400423 | 3.063547 | 2.459486 | 0 | 10.22967 | 0
2018-03-15 23:08 | 197633.4 | 840.0002 | 3 | 20 | 4.400399 | 2.568764 | 2.55297 | 0 | 10.64104 | 0
2018-03-15 23:10 | 197753.4 | 960.0001 | 3 | 20 | 4.400383 | 2.168259 | 2.631698 | 0 | 10.98747 | 0
2018-03-15 23:12 | 197873.4 | 1080.0018 | 3 | 20 | 4.400366 | 1.840298 | 2.698328 | 0 | 11.28066 | 0
2018-03-15 23:14 | 197993.4 | 1200.001 | 3 | 20 | 4.400376 | 1.569265 | 2.754998 | 0 | 11.53003 | 0
2018-03-15 23:16 | 198113.4 | 1320.001 | 3 | 20 | 4.400357 | 1.34609 | 2.803468 | 0 | 11.74332 | 0
2018-03-15 23:18 | 198233.4 | 1440.0002 | 3 | 20 | 4.40036 | 1.161402 | 2.845161 | 0 | 11.92678 | 0
2018-03-15 23:20 | 198353.4 | 1560.001 | 3 | 20 | 4.40037 | 1.007956 | 2.881238 | 0 | 12.08554 | 0
2018-03-15 23:22 | 198473.4 | 1680.0002 | 3 | 20 | 4.400337 | 0.879734 | 2.912636 | 0 | 12.2237 | 0
2018-03-15 23:24 | 198593.4 | 1800.001 | 3 | 20 | 4.400355 | 0.7725525 | 2.940124 | 0 | 12.34466 | 0
2018-03-15 23:26 | 198713.4 | 1920.0026 | 3 | 20 | 4.400341 | 0.6817493 | 2.964324 | 0 | 12.45114 | 0
2018-03-15 23:28 | 198833.4 | 2040.0002 | 3 | 20 | 4.40031 | 0.6044178 | 2.985739 | 0 | 12.54537 | 0
2018-03-15 23:30 | 198953.4 | 2160.0002 | 3 | 20 | 4.400342 | 0.5389309 | 3.004773 | 0 | 12.62913 | 0
2018-03-15 23:32 | 199073.4 | 2280.0018 | 3 | 20 | 4.400353 | 0.4822426 | 3.021758 | 0 | 12.70387 | 0
2018-03-15 23:34 | 199193.4 | 2400.0018 | 3 | 20 | 4.400322 | 0.4319801 | 3.036967 | 0 | 12.7708 | 0
2018-03-15 23:36 | 199313.4 | 2520.0003 | 3 | 20 | 4.400334 | 0.3890114 | 3.050631 | 0 | 12.83092 | 0
2018-03-15 23:38 | 199433.4 | 2640.0001 | 3 | 20 | 4.400298 | 0.3503571 | 3.062946 | 0 | 12.88511 | 0
2018-03-15 23:40 | 199553.4 | 2760.0003 | 3 | 20 | 4.400335 | 0.3175812 | 3.07407 | 0 | 12.93406 | 0
2018-03-15 23:42 | 199673.4 | 2880.0001 | 3 | 20 | 4.400321 | 0.2879219 | 3.084138 | 0 | 12.97837 | 0
2018-03-15 23:44 | 199793.4 | 3000.0011 | 3 | 20 | 4.400289 | 0.2608223 | 3.093276 | 0 | 13.01857 | 0
2018-03-15 23:46 | 199913.4 | 3120.001 | 3 | 20 | 4.400318 | 0.2377796 | 3.101583 | 0 | 13.05513 | 0
2018-03-15 23:48 | 200033.4 | 3240.0003 | 3 | 20 | 4.400315 | 0.2163677 | 3.109146 | 0 | 13.08841 | 0
2018-03-15 23:50 | 200153.4 | 3360.0003 | 3 | 20 | 4.4003 | 0.1975765 | 3.116041 | 0 | 13.11875 | 0
2018-03-15 23:52 | 200273.4 | 3480.0017 | 3 | 20 | 4.400311 | 0.1804962 | 3.12234 | 0 | 13.14647 | 0
2018-03-15 23:54 | 200393.4 | 3600.0003 | 3 | 20 | 4.400301 | 0.1651173 | 3.1281 | 0 | 13.17181 | 0
2018-03-15 23:56 | 200513.4 | 3720.0001 | 3 | 20 | 4.400313 | 0.1514568 | 3.133377 | 0 | 13.19503 | 0
2018-03-15 23:58 | 200633.4 | 3840.0017 | 3 | 20 | 4.400307 | 0.1389675 | 3.138205 | 0 | 13.21627 | 0
2018-03-16 | 200753.4 | 3960.0003 | 3 | 20 | 4.40026 | 0.1268539 | 3.142636 | 0 | 13.23577 | 0
2018-03-16 00:02 | 200873.4 | 4080.0002 | 3 | 20 | 4.40029 | 0.1171532 | 3.146712 | 0 | 13.25371 | 0
2018-03-16 00:04 | 200993.4 | 4200.0025 | 3 | 20 | 4.400288 | 0.1076832 | 3.150459 | 0 | 13.2702 | 0
2018-03-16 00:06 | 201113.4 | 4320.001 | 3 | 20 | 4.400297 | 0.09922409 | 3.153912 | 0 | 13.28539 | 0
2018-03-16 00:08 | 201233.4 | 4440.0001 | 3 | 20 | 4.400284 | 0.09148216 | 3.157089 | 0 | 13.29937 | 0
2018-03-16 00:10 | 201353.4 | 4560.0003 | 3 | 20 | 4.400288 | 0.0844059 | 3.160024 | 0 | 13.31229 | 0
2018-03-16 00:11 | 201402.2 | 4608.7919 | 3 | 20 | 4.40028 | 0.08149719 | 3.161151 | 0 | 13.31724 | 0
2018-03-16 00:13 | 201522.2 | 120.0022 | 4 | 20 | 4.393846 | 0 | 3.161151 | 0 | 13.31724 | 0
2018-03-16 00:15 | 201642.2 | 240.0021 | 4 | 20 | 4.393211 | 0 | 3.161151 | 0 | 13.31724 | 0
2018-03-16 00:16 | 201702.2 | 300.0027 | 4 | 20 | 4.392986 | 0 | 3.161151 | 0 | 13.31724 | 0
2018-03-16 00:18 | 201822.3 | 120.0002 | 5 | 20 | 4.133357 | -3.259945 | 3.161151 | 0.1086486 | 13.31724 | 0.4524249
2018-03-16 00:20 | 201942.3 | 240.002 | 5 | 20 | 4.093039 | -3.259945 | 3.161151 | 0.2173107 | 13.31724 | 0.8993611
2018-03-16 00:22 | 202062.3 | 360.001 | 5 | 20 | 4.052393 | -3.259938 | 3.161151 | 0.3259623 | 13.31724 | 1.341877
2018-03-16 00:24 | 202182.3 | 480.001 | 5 | 20 | 4.01096 | -3.259926 | 3.161151 | 0.4346126 | 13.31724 | 1.779924
2018-03-16 00:26 | 202302.3 | 600.002 | 5 | 20 | 3.969482 | -3.259901 | 3.161151 | 0.5432751 | 13.31724 | 2.213508
2018-03-16 00:28 | 202422.3 | 720.001 | 5 | 20 | 3.928799 | -3.259884 | 3.161151 | 0.6519262 | 13.31724 | 2.642577
2018-03-16 00:30 | 202542.3 | 840.0002 | 5 | 20 | 3.889547 | -3.259842 | 3.161151 | 0.7605767 | 13.31724 | 3.067298
2018-03-16 00:32 | 202662.3 | 960.0011 | 5 | 20 | 3.85202 | -3.259863 | 3.161151 | 0.8692311 | 13.31724 | 3.487862
2018-03-16 00:34 | 202782.3 | 1080.0002 | 5 | 20 | 3.816364 | -3.259838 | 3.161151 | 0.9778788 | 13.31724 | 3.904419
2018-03-16 00:36 | 202902.3 | 1200.001 | 5 | 20 | 3.782787 | -3.259868 | 3.161151 | 1.08653 | 13.31724 | 4.31723
2018-03-16 00:38 | 203022.3 | 1320.001 | 5 | 20 | 3.75115 | -3.259897 | 3.161151 | 1.19518 | 13.31724 | 4.726496
2018-03-16 00:40 | 203142.3 | 1440.001 | 5 | 20 | 3.721348 | -3.25988 | 3.161151 | 1.303831 | 13.31724 | 5.132427
2018-03-16 00:42 | 203262.3 | 1560.0011 | 5 | 20 | 3.693428 | -3.259861 | 3.161151 | 1.412488 | 13.31724 | 5.535246
2018-03-16 00:44 | 203382.3 | 1680.0003 | 5 | 20 | 3.667284 | -3.259857 | 3.161151 | 1.52114 | 13.31724 | 5.935105
2018-03-16 00:46 | 203502.3 | 1800.0002 | 5 | 20 | 3.642829 | -3.259913 | 3.161151 | 1.629788 | 13.31724 | 6.332207
2018-03-16 00:48 | 203622.3 | 1920.0008 | 5 | 20 | 3.6202 | -3.259891 | 3.161151 | 1.73844 | 13.31724 | 6.726758
2018-03-16 00:50 | 203742.3 | 2040.0003 | 5 | 20 | 3.599549 | -3.259901 | 3.161151 | 1.847093 | 13.31724 | 7.118967
2018-03-16 00:52 | 203862.3 | 2160.0019 | 5 | 20 | 3.580926 | -3.259913 | 3.161151 | 1.955747 | 13.31724 | 7.509044
2018-03-16 00:54 | 203982.3 | 2280.001 | 5 | 20 | 3.563951 | -3.25991 | 3.161151 | 2.064399 | 13.31724 | 7.897178
2018-03-16 00:56 | 204102.3 | 2400.0019 | 5 | 20 | 3.548284 | -3.259941 | 3.161151 | 2.173055 | 13.31724 | 8.283563
2018-03-16 00:58 | 204222.3 | 2520.0009 | 5 | 20 | 3.533291 | -3.259907 | 3.161151 | 2.281704 | 13.31724 | 8.668262
2018-03-16 01:00 | 204342.3 | 2640.0011 | 5 | 20 | 3.518335 | -3.259915 | 3.161151 | 2.390352 | 13.31724 | 9.051335
2018-03-16 01:02 | 204462.3 | 2760.0011 | 5 | 20 | 3.502544 | -3.259947 | 3.161151 | 2.499006 | 13.31724 | 9.432771
2018-03-16 01:04 | 204582.3 | 2880.0002 | 5 | 20 | 3.48458 | -3.259966 | 3.161151 | 2.607657 | 13.31724 | 9.812378
2018-03-16 01:06 | 204702.3 | 3000.0019 | 5 | 20 | 3.461665 | -3.259993 | 3.161151 | 2.716314 | 13.31724 | 10.18983
2018-03-16 01:08 | 204822.3 | 3120.0003 | 5 | 20 | 3.428218 | -3.259957 | 3.161151 | 2.824967 | 13.31724 | 10.56424
2018-03-16 01:10 | 204942.3 | 3240.001 | 5 | 20 | 3.378737 | -3.259941 | 3.161151 | 2.933621 | 13.31724 | 10.93425
2018-03-16 01:12 | 205062.3 | 3360.0019 | 5 | 20 | 3.290468 | -3.25997 | 3.161151 | 3.042277 | 13.31724 | 11.29711
2018-03-16 01:14 | 205182.3 | 3480.0003 | 5 | 20 | 3.053271 | -3.259947 | 3.161151 | 3.150932 | 13.31724 | 11.64456
2018-03-16 01:14 | 205194.3 | 3491.9896 | 5 | 20 | 2.999974 | -3.259941 | 3.161151 | 3.161788 | 13.31724 | 11.67742
2018-03-16 01:16 | 205314.3 | 119.9998 | 6 | 20 | 3.351485 | 0 | 3.161151 | 3.161788 | 13.31724 | 11.67742
2018-03-16 01:18 | 205434.3 | 240.0007 | 6 | 20 | 3.364728 | 0 | 3.161151 | 3.161788 | 13.31724 | 11.67742
2018-03-16 01:19 | 205494.4 | 300.0037 | 6 | 20 | 3.368428 | 0 | 3.161151 | 3.161788 | 13.31724 | 11.67742
2018-03-16 01:19 | 205494.4 | 0.0023 | 7 | 21 | 3.368408 | 0 | 0 | 0 | 0 | 0
2018-03-16 01:21 | 205614.4 | 120.0018 | 2 | 21 | 3.987537 | 4.8899 | 0.16231 | 0 | 0.6285693 | 0
2018-03-16 01:23 | 205734.4 | 240.0009 | 2 | 21 | 4.028262 | 4.89019 | 0.325288 | 0 | 1.281878 | 0
2018-03-16 01:25 | 205854.4 | 360.0002 | 2 | 21 | 4.064799 | 4.890152 | 0.488276 | 0 | 1.941513 | 0
2018-03-16 01:27 | 205974.4 | 480.0001 | 2 | 21 | 4.094722 | 4.890171 | 0.6512588 | 0 | 2.606513 | 0
2018-03-16 01:29 | 206094.4 | 600.0002 | 2 | 21 | 4.119993 | 4.890076 | 0.814247 | 0 | 3.276017 | 0
2018-03-16 01:31 | 206214.4 | 720.0002 | 2 | 21 | 4.142939 | 4.890097 | 0.97723 | 0 | 3.949374 | 0
2018-03-16 01:33 | 206334.4 | 840.0018 | 2 | 21 | 4.167482 | 4.890066 | 1.140217 | 0 | 4.626584 | 0
2018-03-16 01:35 | 206454.4 | 960.0009 | 2 | 21 | 4.194735 | 4.890043 | 1.303204 | 0 | 5.308017 | 0
2018-03-16 01:37 | 206574.4 | 1080.0002 | 2 | 21 | 4.20039 | 4.486227 | 1.460547 | 0 | 5.968827 | 0
2018-03-16 01:39 | 206694.4 | 1200.0018 | 2 | 21 | 4.2004 | 4.026201 | 1.602368 | 0 | 6.564529 | 0
2018-03-16 01:41 | 206814.4 | 1320.0012 | 2 | 21 | 4.200392 | 3.573627 | 1.728954 | 0 | 7.09624 | 0
2018-03-16 01:42 | 206900.8 | 1406.3681 | 2 | 21 | 4.200387 | 3.259985 | 1.810884 | 0 | 7.44038 | 0
2018-03-16 01:44 | 207020.8 | 120.0002 | 3 | 21 | 4.227734 | 3.260092 | 1.919102 | 0 | 7.896294 | 0
2018-03-16 01:46 | 207140.8 | 240.0018 | 3 | 21 | 4.259993 | 3.26013 | 2.027762 | 0 | 8.357407 | 0
2018-03-16 01:48 | 207260.8 | 360.0018 | 3 | 21 | 4.294937 | 3.26013 | 2.13642 | 0 | 8.822166 | 0
2018-03-16 01:50 | 207380.8 | 480.0018 | 3 | 21 | 4.33217 | 3.260141 | 2.245076 | 0 | 9.29084 | 0
2018-03-16 01:52 | 207500.8 | 600.0002 | 3 | 21 | 4.371475 | 3.260149 | 2.353734 | 0 | 9.763683 | 0
2018-03-16 01:54 | 207620.8 | 720.0009 | 3 | 21 | 4.400403 | 3.058092 | 2.46134 | 0 | 10.23608 | 0
2018-03-16 01:56 | 207740.8 | 840.0018 | 3 | 21 | 4.400399 | 2.563845 | 2.554676 | 0 | 10.64679 | 0
2018-03-16 01:58 | 207860.8 | 960.0002 | 3 | 21 | 4.400379 | 2.164314 | 2.633254 | 0 | 10.99256 | 0
2018-03-16 02:00 | 207980.8 | 1080.0002 | 3 | 21 | 4.400362 | 1.835835 | 2.699747 | 0 | 11.28516 | 0
2018-03-16 02:02 | 208100.8 | 1200.0002 | 3 | 21 | 4.400363 | 1.565784 | 2.756299 | 0 | 11.53401 | 0
2018-03-16 02:04 | 208220.8 | 1320.0019 | 3 | 21 | 4.400374 | 1.343479 | 2.80466 | 0 | 11.74681 | 0
2018-03-16 02:06 | 208340.8 | 1440.001 | 3 | 21 | 4.400345 | 1.158495 | 2.846263 | 0 | 11.92988 | 0
2018-03-16 02:08 | 208460.8 | 1560.001 | 3 | 21 | 4.400366 | 1.006439 | 2.882265 | 0 | 12.0883 | 0
2018-03-16 02:10 | 208580.8 | 1680.0007 | 3 | 21 | 4.40037 | 0.8789349 | 2.913605 | 0 | 12.22621 | 0
2018-03-16 02:12 | 208700.8 | 1800.0008 | 3 | 21 | 4.400354 | 0.7716351 | 2.94105 | 0 | 12.34698 | 0
2018-03-16 02:14 | 208820.8 | 1920.0004 | 3 | 21 | 4.400346 | 0.6810455 | 2.965213 | 0 | 12.4533 | 0
2018-03-16 02:16 | 208940.8 | 2040.0002 | 3 | 21 | 4.400336 | 0.6038628 | 2.986593 | 0 | 12.54738 | 0
2018-03-16 02:18 | 209060.8 | 2160.0019 | 3 | 21 | 4.40036 | 0.5382996 | 3.005596 | 0 | 12.631 | 0
2018-03-16 02:20 | 209180.8 | 2280.0002 | 3 | 21 | 4.400342 | 0.480917 | 3.022548 | 0 | 12.7056 | 0
2018-03-16 02:22 | 209300.8 | 2400.0019 | 3 | 21 | 4.400345 | 0.4315948 | 3.03773 | 0 | 12.77241 | 0
2018-03-16 02:24 | 209420.8 | 2520.0002 | 3 | 21 | 4.400306 | 0.3880138 | 3.051372 | 0 | 12.83243 | 0
2018-03-16 02:26 | 209540.8 | 2640.001 | 3 | 21 | 4.400324 | 0.3503494 | 3.063664 | 0 | 12.88652 | 0
2018-03-16 02:28 | 209660.8 | 2760.0003 | 3 | 21 | 4.400321 | 0.3169212 | 3.07477 | 0 | 12.93539 | 0
2018-03-16 02:30 | 209780.8 | 2880.0003 | 3 | 21 | 4.400332 | 0.2873688 | 3.084824 | 0 | 12.97963 | 0
2018-03-16 02:32 | 209900.8 | 3000.0003 | 3 | 21 | 4.400313 | 0.2604542 | 3.093942 | 0 | 13.01976 | 0
2018-03-16 02:34 | 210020.8 | 3120.0019 | 3 | 21 | 4.400309 | 0.236908 | 3.102227 | 0 | 13.05621 | 0
2018-03-16 02:36 | 210140.8 | 3240.0019 | 3 | 21 | 4.400319 | 0.2160873 | 3.109765 | 0 | 13.08938 | 0
2018-03-16 02:38 | 210260.8 | 3360.0003 | 3 | 21 | 4.40028 | 0.1965389 | 3.116641 | 0 | 13.11964 | 0
2018-03-16 02:40 | 210380.8 | 3480.0018 | 3 | 21 | 4.400324 | 0.180542 | 3.122925 | 0 | 13.14729 | 0
2018-03-16 02:42 | 210500.8 | 3600.0018 | 3 | 21 | 4.400296 | 0.1647453 | 3.12867 | 0 | 13.17257 | 0
2018-03-16 02:44 | 210620.8 | 3720.0003 | 3 | 21 | 4.400323 | 0.1514854 | 3.13393 | 0 | 13.19571 | 0
2018-03-16 02:46 | 210740.8 | 3840.0008 | 3 | 21 | 4.400271 | 0.1382122 | 3.138749 | 0 | 13.21692 | 0
2018-03-16 02:48 | 210860.8 | 3960.0002 | 3 | 21 | 4.400314 | 0.1275406 | 3.143179 | 0 | 13.23641 | 0
2018-03-16 02:50 | 210980.8 | 4080.001 | 3 | 21 | 4.400301 | 0.1172543 | 3.147248 | 0 | 13.25432 | 0
2018-03-16 02:52 | 211100.8 | 4200.0003 | 3 | 21 | 4.400277 | 0.1070614 | 3.150991 | 0 | 13.27079 | 0
2018-03-16 02:54 | 211220.8 | 4320.0003 | 3 | 21 | 4.40028 | 0.09884262 | 3.154436 | 0 | 13.28595 | 0
2018-03-16 02:56 | 211340.8 | 4440.0018 | 3 | 21 | 4.400258 | 0.09068489 | 3.157607 | 0 | 13.2999 | 0
2018-03-16 02:58 | 211460.8 | 4560.001 | 3 | 21 | 4.400298 | 0.08441925 | 3.160532 | 0 | 13.31277 | 0
2018-03-16 02:59 | 211500.6 | 4599.812 | 3 | 21 | 4.400261 | 0.08149719 | 3.161452 | 0 | 13.31682 | 0
2018-03-16 03:01 | 211620.7 | 119.9998 | 4 | 21 | 4.393843 | 0 | 3.161452 | 0 | 13.31682 | 0
2018-03-16 03:03 | 211740.7 | 240.0002 | 4 | 21 | 4.393199 | 0 | 3.161452 | 0 | 13.31682 | 0
2018-03-16 03:04 | 211800.7 | 300.0037 | 4 | 21 | 4.392963 | 0 | 3.161452 | 0 | 13.31682 | 0
2018-03-16 03:06 | 211920.8 | 120.0001 | 5 | 21 | 4.134073 | -3.259917 | 3.161452 | 0.1086525 | 13.31682 | 0.4525093
2018-03-16 03:08 | 212040.8 | 240.0001 | 5 | 21 | 4.093761 | -3.259901 | 3.161452 | 0.2173021 | 13.31682 | 0.8994727
2018-03-16 03:10 | 212160.8 | 360.0024 | 5 | 21 | 4.053082 | -3.259917 | 3.161452 | 0.3259538 | 13.31682 | 1.342066
2018-03-16 03:12 | 212280.8 | 480.0008 | 5 | 21 | 4.011534 | -3.259897 | 3.161452 | 0.4346012 | 13.31682 | 1.780168
2018-03-16 03:14 | 212400.8 | 600.0008 | 5 | 21 | 3.969932 | -3.259868 | 3.161452 | 0.5432504 | 13.31682 | 2.213754
2018-03-16 03:16 | 212520.8 | 720.0001 | 5 | 21 | 3.92924 | -3.259941 | 3.161452 | 0.6519006 | 13.31682 | 2.642865
2018-03-16 03:18 | 212640.8 | 840.0016 | 5 | 21 | 3.889905 | -3.259849 | 3.161452 | 0.7605535 | 13.31682 | 3.067637
2018-03-16 03:20 | 212760.8 | 960.0016 | 5 | 21 | 3.852231 | -3.259892 | 3.161452 | 0.8692065 | 13.31682 | 3.488223
2018-03-16 03:22 | 212880.8 | 1080.0016 | 5 | 21 | 3.816568 | -3.259861 | 3.161452 | 0.9778555 | 13.31682 | 3.904812
2018-03-16 03:24 | 213000.8 | 1200.0019 | 5 | 21 | 3.78285 | -3.259842 | 3.161452 | 1.086509 | 13.31682 | 4.317646
2018-03-16 03:26 | 213120.8 | 1320.0011 | 5 | 21 | 3.75106 | -3.259884 | 3.161452 | 1.195154 | 13.31682 | 4.726889
2018-03-16 03:28 | 213240.8 | 1440.0008 | 5 | 21 | 3.721115 | -3.259897 | 3.161452 | 1.30381 | 13.31682 | 5.132816
2018-03-16 03:30 | 213360.8 | 1560.0016 | 5 | 21 | 3.693173 | -3.259887 | 3.161452 | 1.412459 | 13.31682 | 5.535579
2018-03-16 03:32 | 213480.8 | 1680.0008 | 5 | 21 | 3.667024 | -3.259884 | 3.161452 | 1.521114 | 13.31682 | 5.935425
2018-03-16 03:34 | 213600.8 | 1800.0007 | 5 | 21 | 3.642592 | -3.259852 | 3.161452 | 1.629766 | 13.31682 | 6.332511
2018-03-16 03:36 | 213720.8 | 1920 | 5 | 21 | 3.620013 | -3.259897 | 3.161452 | 1.738422 | 13.31682 | 6.727057
2018-03-16 03:38 | 213840.8 | 2040.0007 | 5 | 21 | 3.599337 | -3.259915 | 3.161452 | 1.847067 | 13.31682 | 7.119211
2018-03-16 03:40 | 213960.8 | 2160.0016 | 5 | 21 | 3.580748 | -3.259891 | 3.161452 | 1.955735 | 13.31682 | 7.509316
2018-03-16 03:42 | 214080.8 | 2280.0023 | 5 | 21 | 3.563848 | -3.259924 | 3.161452 | 2.064389 | 13.31682 | 7.897444
2018-03-16 03:44 | 214200.8 | 2400.0023 | 5 | 21 | 3.548266 | -3.259936 | 3.161452 | 2.173044 | 13.31682 | 8.283818
2018-03-16 03:46 | 214320.8 | 2520.0024 | 5 | 21 | 3.533379 | -3.259899 | 3.161452 | 2.2817 | 13.31682 | 8.66855
2018-03-16 03:48 | 214440.8 | 2640.0006 | 5 | 21 | 3.518478 | -3.259962 | 3.161452 | 2.39035 | 13.31682 | 9.051646
2018-03-16 03:50 | 214560.8 | 2760.0024 | 5 | 21 | 3.502628 | -3.259968 | 3.161452 | 2.499008 | 13.31682 | 9.433104
2018-03-16 03:52 | 214680.8 | 2880.0008 | 5 | 21 | 3.484643 | -3.259999 | 3.161452 | 2.607663 | 13.31682 | 9.812735
2018-03-16 03:54 | 214800.8 | 3000.0016 | 5 | 21 | 3.461646 | -3.259968 | 3.161452 | 2.716318 | 13.31682 | 10.19017
2018-03-16 03:56 | 214920.8 | 3120.0011 | 5 | 21 | 3.428222 | -3.259957 | 3.161452 | 2.82497 | 13.31682 | 10.56458
2018-03-16 03:58 | 215040.8 | 3240.001 | 5 | 21 | 3.378592 | -3.259968 | 3.161452 | 2.933628 | 13.31682 | 10.9346
2018-03-16 04:00 | 215160.8 | 3360 | 5 | 21 | 3.2901 | -3.259995 | 3.161452 | 3.042284 | 13.31682 | 11.29743
2018-03-16 04:02 | 215280.8 | 3480.0015 | 5 | 21 | 3.052454 | -3.26001 | 3.161452 | 3.150934 | 13.31682 | 11.64481
2018-03-16 04:02 | 215292.6 | 3491.7853 | 5 | 21 | 2.999979 | -3.259978 | 3.161452 | 3.161605 | 13.31682 | 11.67711
2018-03-16 04:04 | 215412.6 | 119.9999 | 6 | 21 | 3.351199 | 0 | 3.161452 | 3.161605 | 13.31682 | 11.67711
2018-03-16 04:06 | 215532.6 | 240 | 6 | 21 | 3.364479 | 0 | 3.161452 | 3.161605 | 13.31682 | 11.67711
2018-03-16 04:07 | 215592.6 | 300.0038 | 6 | 21 | 3.368145 | 0 | 3.161452 | 3.161605 | 13.31682 | 11.67711
2018-03-16 04:07 | 215592.6 | 0.0023 | 7 | 22 | 3.368139 | 0 | 0 | 0 | 0 | 0
2018-03-16 04:09 | 215712.7 | 120.0011 | 2 | 22 | 3.987489 | 4.889812 | 0.1623026 | 0 | 0.6285192 | 0
2018-03-16 04:11 | 215832.7 | 240.0005 | 2 | 22 | 4.028364 | 4.889894 | 0.3252786 | 0 | 1.281825 | 0
2018-03-16 04:13 | 215952.7 | 360.0003 | 2 | 22 | 4.0649 | 4.889875 | 0.4882521 | 0 | 1.941419 | 0
2018-03-16 04:15 | 216072.7 | 480.0019 | 2 | 22 | 4.095092 | 4.889833 | 0.6512295 | 0 | 2.606436 | 0
2018-03-16 04:17 | 216192.7 | 600.0011 | 2 | 22 | 4.12032 | 4.890146 | 0.8142044 | 0 | 3.275944 | 0
2018-03-16 04:19 | 216312.7 | 720.0011 | 2 | 22 | 4.143352 | 4.890175 | 0.9771882 | 0 | 3.949363 | 0
2018-03-16 04:21 | 216432.7 | 840.0019 | 2 | 22 | 4.167943 | 4.890137 | 1.140175 | 0 | 4.626644 | 0
2018-03-16 04:23 | 216552.7 | 960.0011 | 2 | 22 | 4.195292 | 4.890137 | 1.303159 | 0 | 5.308146 | 0
2018-03-16 04:25 | 216672.7 | 1080.0003 | 2 | 22 | 4.200389 | 4.481201 | 1.460288 | 0 | 5.968077 | 0
2018-03-16 04:27 | 216792.7 | 1200.0012 | 2 | 22 | 4.200378 | 4.021576 | 1.601961 | 0 | 6.563158 | 0
2018-03-16 04:29 | 216912.7 | 1320.0012 | 2 | 22 | 4.200389 | 3.570528 | 1.728451 | 0 | 7.094467 | 0
2018-03-16 04:31 | 216998.6 | 1405.8881 | 2 | 22 | 4.200393 | 3.259983 | 1.809896 | 0 | 7.436566 | 0
2018-03-16 04:33 | 217118.6 | 120.0002 | 3 | 22 | 4.227737 | 3.260181 | 1.918124 | 0 | 7.892525 | 0
2018-03-16 04:35 | 217238.6 | 240.0018 | 3 | 22 | 4.260024 | 3.260139 | 2.026787 | 0 | 8.353653 | 0
2018-03-16 04:37 | 217358.6 | 360.0001 | 3 | 22 | 4.29494 | 3.260134 | 2.135446 | 0 | 8.818418 | 0
2018-03-16 04:39 | 217478.6 | 480.0007 | 3 | 22 | 4.332271 | 3.260172 | 2.244105 | 0 | 9.287109375 | 0
2018-03-16 04:41 | 217598.6 | 600.0001 | 3 | 22 | 4.371632 | 3.26013 | 2.352763 | 0 | 9.75997 | 0
2018-03-16 04:43 | 217718.6 | 720.0017 | 3 | 22 | 4.400401 | 3.055824 | 2.460347 | 0 | 10.23228 | 0
2018-03-16 04:45 | 217838.6 | 840.0017 | 3 | 22 | 4.400403 | 2.561909 | 2.553617 | 0 | 10.6427 | 0
2018-03-16 04:47 | 217958.6 | 960.0003 | 3 | 22 | 4.400399 | 2.162725 | 2.632122 | 0 | 10.98815 | 0
2018-03-16 04:49 | 218078.6 | 1080.0003 | 3 | 22 | 4.400367 | 1.833382 | 2.698534 | 0 | 11.28039 | 0
2018-03-16 04:51 | 218198.6 | 1200.0018 | 3 | 22 | 4.400368 | 1.563295 | 2.755006 | 0 | 11.52889 | 0
2018-03-16 04:53 | 218318.6 | 1320.0026 | 3 | 22 | 4.40037 | 1.341751 | 2.8033 | 0 | 11.7414 | 0
2018-03-16 04:55 | 218438.6 | 1440.0002 | 3 | 22 | 4.40037 | 1.157728 | 2.844857 | 0 | 11.92427 | 0
2018-03-16 04:57 | 218558.6 | 1560.0019 | 3 | 22 | 4.400365 | 1.005672 | 2.880832 | 0 | 12.08257 | 0
2018-03-16 04:59 | 218678.6 | 1680.0019 | 3 | 22 | 4.400332 | 0.8777485 | 2.912162 | 0 | 12.22043 | 0
2018-03-16 05:01 | 218798.6 | 1800.0019 | 3 | 22 | 4.400347 | 0.7716694 | 2.939607 | 0 | 12.3412 | 0
2018-03-16 05:03 | 218918.6 | 1920.0019 | 3 | 22 | 4.400333 | 0.6814308 | 2.963783 | 0 | 12.44758 | 0
2018-03-16 05:05 | 219038.6 | 2040.0011 | 3 | 22 | 4.400335 | 0.6047077 | 2.98518 | 0 | 12.54174 | 0
2018-03-16 05:07 | 219158.6 | 2160.0027 | 3 | 22 | 4.400364 | 0.5391121 | 3.004208 | 0 | 12.62547 | 0
2018-03-16 05:09 | 219278.6 | 2280.0019 | 3 | 22 | 4.400333 | 0.4818478 | 3.021197 | 0 | 12.70022 | 0
2018-03-16 05:11 | 219398.6 | 2400.0019 | 3 | 22 | 4.400302 | 0.4317894 | 3.036417 | 0 | 12.7672 | 0
2018-03-16 05:13 | 219518.6 | 2520.0019 | 3 | 22 | 4.400348 | 0.3900185 | 3.050098 | 0 | 12.8274 | 0
2018-03-16 05:15 | 219638.6 | 2640.0028 | 3 | 22 | 4.400333 | 0.3516693 | 3.062431 | 0 | 12.88167 | 0
2018-03-16 05:17 | 219758.6 | 2760.0019 | 3 | 22 | 4.400322 | 0.3179626 | 3.073577 | 0 | 12.93071 | 0
2018-03-16 05:19 | 219878.6 | 2880.0003 | 3 | 22 | 4.40033 | 0.2882633 | 3.083667 | 0 | 12.97511 | 0
2018-03-16 05:21 | 219998.6 | 3000 | 3 | 22 | 4.400314 | 0.2616653 | 3.092827 | 0 | 13.01542 | 0
2018-03-16 05:23 | 220118.6 | 3120.0003 | 3 | 22 | 4.400292 | 0.2377129 | 3.101155 | 0 | 13.05206 | 0
2018-03-16 05:25 | 220238.6 | 3240.0003 | 3 | 22 | 4.400275 | 0.2162991 | 3.108737 | 0 | 13.08543 | 0
2018-03-16 05:27 | 220358.6 | 3360.0003 | 3 | 22 | 4.400329 | 0.1985283 | 3.115653 | 0 | 13.11586 | 0
2018-03-16 05:29 | 220478.6 | 3480.0003 | 3 | 22 | 4.400321 | 0.1812592 | 3.121973 | 0 | 13.14367 | 0
2018-03-16 05:31 | 220598.6 | 3600.002 | 3 | 22 | 4.400286 | 0.1654415 | 3.127751 | 0 | 13.16909 | 0
2018-03-16 05:33 | 220718.6 | 3720.0011 | 3 | 22 | 4.400297 | 0.1518917 | 3.133039 | 0 | 13.19237 | 0
2018-03-16 05:35 | 220838.6 | 3840.0002 | 3 | 22 | 4.40028 | 0.1393547 | 3.137884 | 0 | 13.21368 | 0
2018-03-16 05:37 | 220958.6 | 3960.0002 | 3 | 22 | 4.40031 | 0.12813 | 3.142336 | 0 | 13.23328 | 0
2018-03-16 05:39 | 221078.6 | 4080.0019 | 3 | 22 | 4.400328 | 0.1183834 | 3.146431 | 0 | 13.25129 | 0
2018-03-16 05:41 | 221198.6 | 4200.0019 | 3 | 22 | 4.400292 | 0.1083927 | 3.150194 | 0 | 13.26785 | 0
2018-03-16 05:43 | 221318.6 | 4320.0003 | 3 | 22 | 4.400267 | 0.09960747 | 3.153656 | 0 | 13.28309 | 0
2018-03-16 05:45 | 221438.6 | 4440.0003 | 3 | 22 | 4.400289 | 0.09214973 | 3.156857 | 0 | 13.29717 | 0
2018-03-16 05:47 | 221558.6 | 4560.002 | 3 | 22 | 4.400287 | 0.08515167 | 3.159808 | 0 | 13.31015 | 0
2018-03-16 05:48 | 221623 | 4624.3553 | 3 | 22 | 4.400287 | 0.08150291 | 3.161301 | 0 | 13.31673 | 0
2018-03-16 05:50 | 221743 | 120.0017 | 4 | 22 | 4.393873 | 0 | 3.161301 | 0 | 13.31673 | 0
2018-03-16 05:52 | 221863 | 240.0008 | 4 | 22 | 4.393253 | 0 | 3.161301 | 0 | 13.31673 | 0
2018-03-16 05:53 | 221923 | 300.0037 | 4 | 22 | 4.393011 | 0 | 3.161301 | 0 | 13.31673 | 0
2018-03-16 05:55 | 222043.1 | 120.0002 | 5 | 22 | 4.13422 | -3.259926 | 3.161301 | 0.1086482 | 13.31673 | 0.4525013
2018-03-16 05:57 | 222163.1 | 240.0001 | 5 | 22 | 4.093979 | -3.259936 | 3.161301 | 0.2173058 | 13.31673 | 0.8995194
2018-03-16 05:59 | 222283.1 | 360.0009 | 5 | 22 | 4.053344 | -3.259876 | 3.161301 | 0.3259596 | 13.31673 | 1.342146
2018-03-16 06:01 | 222403.1 | 480.0017 | 5 | 22 | 4.011858 | -3.259924 | 3.161301 | 0.4346102 | 13.31673 | 1.780296
2018-03-16 06:03 | 222523.1 | 600.0001 | 5 | 22 | 3.97028 | -3.259941 | 3.161301 | 0.5432616 | 13.31673 | 2.213929
2018-03-16 06:05 | 222643.1 | 720.0017 | 5 | 22 | 3.929506 | -3.259962 | 3.161301 | 0.6519138 | 13.31673 | 2.643083
2018-03-16 06:07 | 222763.1 | 840.0001 | 5 | 22 | 3.890126 | -3.259901 | 3.161301 | 0.7605646 | 13.31673 | 3.067874
2018-03-16 06:09 | 222883.1 | 960.0001 | 5 | 22 | 3.852491 | -3.259892 | 3.161301 | 0.869215 | 13.31673 | 3.488475
2018-03-16 06:11 | 223003.1 | 1080.0001 | 5 | 22 | 3.816756 | -3.259899 | 3.161301 | 0.9778634 | 13.31673 | 3.905083
2018-03-16 06:13 | 223123.1 | 1200.0025 | 5 | 22 | 3.78291 | -3.259876 | 3.161301 | 1.086517 | 13.31673 | 4.317932
2018-03-16 06:15 | 223243.1 | 1320.0017 | 5 | 22 | 3.750992 | -3.259889 | 3.161301 | 1.195165 | 13.31673 | 4.727186
2018-03-16 06:17 | 223363.1 | 1440.0001 | 5 | 22 | 3.721029 | -3.25992 | 3.161301 | 1.303812 | 13.31673 | 5.133072
2018-03-16 06:19 | 223483.1 | 1560.0008 | 5 | 22 | 3.692939 | -3.259915 | 3.161301 | 1.412471 | 13.31673 | 5.53585
2018-03-16 06:21 | 223603.1 | 1680.0001 | 5 | 22 | 3.666727 | -3.259901 | 3.161301 | 1.521123 | 13.31673 | 5.935656
2018-03-16 06:23 | 223723.1 | 1800.0001 | 5 | 22 | 3.642336 | -3.259868 | 3.161301 | 1.629775 | 13.31673 | 6.332711
2018-03-16 06:25 | 223843.1 | 1920.0001 | 5 | 22 | 3.619809 | -3.259878 | 3.161301 | 1.738422 | 13.31673 | 6.727198
2018-03-16 06:27 | 223963.1 | 2040.0016 | 5 | 22 | 3.599196 | -3.259933 | 3.161301 | 1.847081 | 13.31673 | 7.119387
2018-03-16 06:29 | 224083.1 | 2160.002 | 5 | 22 | 3.580578 | -3.259897 | 3.161301 | 1.955737 | 13.31673 | 7.509435
2018-03-16 06:31 | 224203.1 | 2280.0001 | 5 | 22 | 3.563664 | -3.259955 | 3.161301 | 2.064385 | 13.31673 | 7.897523
2018-03-16 06:33 | 224323.1 | 2400.0016 | 5 | 22 | 3.548112 | -3.259983 | 3.161301 | 2.173042 | 13.31673 | 8.283884
2018-03-16 06:35 | 224443.1 | 2520.0001 | 5 | 22 | 3.5332 | -3.259943 | 3.161301 | 2.281694 | 13.31673 | 8.66858
2018-03-16 06:37 | 224563.1 | 2640.0005 | 5 | 22 | 3.518306 | -3.259933 | 3.161301 | 2.390348 | 13.31673 | 9.05167
2018-03-16 06:39 | 224683.1 | 2760.0024 | 5 | 22 | 3.502504 | -3.260012 | 3.161301 | 2.499007 | 13.31673 | 9.433119
2018-03-16 06:41 | 224803.1 | 2880.0016 | 5 | 22 | 3.48454 | -3.260006 | 3.161301 | 2.607663 | 13.31673 | 9.812739
2018-03-16 06:43 | 224923.1 | 3000.0006 | 5 | 22 | 3.461646 | -3.260029 | 3.161301 | 2.716318 | 13.31673 | 10.19018
2018-03-16 06:45 | 225043.1 | 3120 | 5 | 22 | 3.428261 | -3.25997 | 3.161301 | 2.824973 | 13.31673 | 10.5646
2018-03-16 06:47 | 225163.1 | 3240.0024 | 5 | 22 | 3.378642 | -3.260027 | 3.161301 | 2.93363 | 13.31673 | 10.93462
2018-03-16 06:49 | 225283.1 | 3360.0033 | 5 | 22 | 3.29039 | -3.259938 | 3.161301 | 3.042285 | 13.31673 | 11.29747
2018-03-16 06:51 | 225403.1 | 3480.001 | 5 | 22 | 3.051323 | -3.259962 | 3.161301 | 3.15094 | 13.31673 | 11.64484
2018-03-16 06:51 | 225414.6 | 3491.4807 | 5 | 22 | 2.999981 | -3.259959 | 3.161301 | 3.161336 | 13.31673 | 11.6763
2018-03-16 06:53 | 225534.6 | 120.0008 | 6 | 22 | 3.351278 | 0 | 3.161301 | 3.161336 | 13.31673 | 11.6763
2018-03-16 06:55 | 225654.6 | 240.0008 | 6 | 22 | 3.364545 | 0 | 3.161301 | 3.161336 | 13.31673 | 11.6763
2018-03-16 06:56 | 225714.6 | 300.0046 | 6 | 22 | 3.368265 | 0 | 3.161301 | 3.161336 | 13.31673 | 11.6763
2018-03-16 06:56 | 225714.6 | 0.0049 | 7 | 23 | 3.368312 | 0 | 0 | 0 | 0 | 0
2018-03-16 06:58 | 225834.7 | 120.0003 | 2 | 23 | 3.987577 | 4.889814 | 0.1622984 | 0 | 0.6285256 | 0
2018-03-16 07:00 | 225954.7 | 240.0002 | 2 | 23 | 4.028512 | 4.889833 | 0.3252824 | 0 | 1.281883 | 0
2018-03-16 07:02 | 226074.7 | 360.0018 | 2 | 23 | 4.065094 | 4.889807 | 0.4882655 | 0 | 1.941544 | 0
2018-03-16 07:04 | 226194.7 | 480.0001 | 2 | 23 | 4.095202 | 4.890154 | 0.6512398 | 0 | 2.606575 | 0
2018-03-16 07:06 | 226314.7 | 600.0018 | 2 | 23 | 4.120567 | 4.890127 | 0.8142253 | 0 | 3.276155 | 0
2018-03-16 07:08 | 226434.7 | 720.0002 | 2 | 23 | 4.143551 | 4.890179 | 0.9772086 | 0 | 3.949613 | 0
2018-03-16 07:10 | 226554.7 | 840.0001 | 2 | 23 | 4.168258 | 4.890114 | 1.140195 | 0 | 4.626933 | 0
2018-03-16 07:12 | 226674.7 | 960.0017 | 2 | 23 | 4.195571 | 4.89012 | 1.303183 | 0 | 5.308494 | 0
2018-03-16 07:14 | 226794.7 | 1080.0009 | 2 | 23 | 4.200386 | 4.477072 | 1.460173 | 0 | 5.96785 | 0
2018-03-16 07:16 | 226914.7 | 1200.0009 | 2 | 23 | 4.200375 | 4.015982 | 1.601729 | 0 | 6.562439 | 0
2018-03-16 07:18 | 227034.7 | 1320.0001 | 2 | 23 | 4.200393 | 3.567789 | 1.728066 | 0 | 7.093107 | 0
2018-03-16 07:19 | 227120.1 | 1405.3472 | 2 | 23 | 4.200385 | 3.259998 | 1.80897 | 0 | 7.432933 | 0
2018-03-16 07:21 | 227240.1 | 120.0004 | 3 | 23 | 4.227785 | 3.260126 | 1.917183 | 0 | 7.888834 | 0
2018-03-16 07:23 | 227360.1 | 240.0017 | 3 | 23 | 4.260044 | 3.260172 | 2.025845 | 0 | 8.349958 | 0
2018-03-16 07:25 | 227480.1 | 360.0025 | 3 | 23 | 4.294918 | 3.260172 | 2.134507 | 0 | 8.814737 | 0
2018-03-16 07:27 | 227600.1 | 480.0002 | 3 | 23 | 4.332144 | 3.260128 | 2.243169 | 0 | 9.283433 | 0
2018-03-16 07:29 | 227720.1 | 600.001 | 3 | 23 | 4.371484 | 3.260147 | 2.351826 | 0 | 9.756269 | 0
2018-03-16 07:31 | 227840.1 | 720.0002 | 3 | 23 | 4.40041 | 3.05916 | 2.459438 | 0 | 10.22869 | 0
2018-03-16 07:33 | 227960.1 | 840.0011 | 3 | 23 | 4.400375 | 2.563019 | 2.552779 | 0 | 10.63943 | 0
2018-03-16 07:35 | 228080.1 | 960.0002 | 3 | 23 | 4.400385 | 2.163948 | 2.631349 | 0 | 10.98516 | 0
2018-03-16 07:37 | 228200.1 | 1080.001 | 3 | 23 | 4.400394 | 1.835539 | 2.697817 | 0 | 11.27765 | 0
2018-03-16 07:39 | 228320.1 | 1200.001 | 3 | 23 | 4.400366 | 1.565315 | 2.754336 | 0 | 11.52635 | 0
2018-03-16 07:41 | 228440.1 | 1320.0017 | 3 | 23 | 4.400351 | 1.341896 | 2.802671 | 0 | 11.73905 | 0
2018-03-16 07:43 | 228560.1 | 1440.001 | 3 | 23 | 4.400373 | 1.158447 | 2.844247 | 0 | 11.922 | 0
2018-03-16 07:45 | 228680.1 | 1560.0002 | 3 | 23 | 4.40034 | 1.005527 | 2.880234 | 0 | 12.08035 | 0
2018-03-16 07:47 | 228800.1 | 1680.0017 | 3 | 23 | 4.40035 | 0.8782368 | 2.911572 | 0 | 12.21825 | 0
2018-03-16 07:49 | 228920.1 | 1800.0025 | 3 | 23 | 4.400355 | 0.7718201 | 2.939025 | 0 | 12.33905 | 0
2018-03-16 07:51 | 229040.1 | 1920.0011 | 3 | 23 | 4.400362 | 0.6819172 | 2.963204 | 0 | 12.44545 | 0
2018-03-16 07:53 | 229160.1 | 2040.0025 | 3 | 23 | 4.400338 | 0.604744 | 2.984607 | 0 | 12.53963 | 0
2018-03-16 07:55 | 229280.1 | 2160.0017 | 3 | 23 | 4.400352 | 0.5391884 | 3.003641 | 0 | 12.62339 | 0
2018-03-16 07:57 | 229400.1 | 2280.0002 | 3 | 23 | 4.400348 | 0.4824314 | 3.020638 | 0 | 12.69818 | 0
2018-03-16 07:59 | 229520.1 | 2400.0002 | 3 | 23 | 4.400335 | 0.4328327 | 3.03587 | 0 | 12.7652 | 0
2018-03-16 08:01 | 229640.1 | 2520.0002 | 3 | 23 | 4.400335 | 0.3898735 | 3.049562 | 0 | 12.82545 | 0
2018-03-16 08:03 | 229760.1 | 2640.001 | 3 | 23 | 4.400339 | 0.3523865 | 3.061912 | 0 | 12.8798 | 0
2018-03-16 08:05 | 229880.1 | 2760.0002 | 3 | 23 | 4.400302 | 0.3182945 | 3.073076 | 0 | 12.92892 | 0
2018-03-16 08:07 | 230000.1 | 2880.0002 | 3 | 23 | 4.400319 | 0.2890587 | 3.083194 | 0 | 12.97344 | 0
2018-03-16 08:09 | 230120.1 | 3000.001 | 3 | 23 | 4.400314 | 0.2626629 | 3.092381 | 0 | 13.01387 | 0
2018-03-16 08:11 | 230240.1 | 3120.0003 | 3 | 23 | 4.400313 | 0.2391338 | 3.100733 | 0 | 13.05062 | 0
2018-03-16 08:13 | 230360.1 | 3240.001 | 3 | 23 | 4.400302 | 0.2177334 | 3.108344 | 0 | 13.08411 | 0
2018-03-16 08:15 | 230480.1 | 3360.0002 | 3 | 23 | 4.400274 | 0.1982822 | 3.115283 | 0 | 13.11464 | 0
2018-03-16 08:17 | 230600.1 | 3480.001 | 3 | 23 | 4.400329 | 0.1821899 | 3.121621 | 0 | 13.14253 | 0
2018-03-16 08:19 | 230720.1 | 3600.0017 | 3 | 23 | 4.400311 | 0.1665421 | 3.127416 | 0 | 13.16803 | 0
2018-03-16 08:21 | 230840.1 | 3720.0018 | 3 | 23 | 4.400301 | 0.1522121 | 3.132722 | 0 | 13.19138 | 0
2018-03-16 08:23 | 230960.1 | 3840.0026 | 3 | 23 | 4.400317 | 0.1399727 | 3.137588 | 0 | 13.21279 | 0
2018-03-16 08:25 | 231080.1 | 3960.001 | 3 | 23 | 4.400282 | 0.1278782 | 3.142051 | 0 | 13.23243 | 0
2018-03-16 08:27 | 231200.1 | 4080.001 | 3 | 23 | 4.400303 | 0.1179829 | 3.14615 | 0 | 13.25047 | 0
2018-03-16 08:29 | 231320.1 | 4200.0018 | 3 | 23 | 4.400282 | 0.1080647 | 3.149925 | 0 | 13.26708 | 0
2018-03-16 08:31 | 231440.1 | 4320.001 | 3 | 23 | 4.400313 | 0.1003437 | 3.1534 | 0 | 13.28237 | 0
2018-03-16 08:33 | 231560.1 | 4440.0001 | 3 | 23 | 4.400322 | 0.09249115 | 3.156605 | 0 | 13.29647 | 0
2018-03-16 08:35 | 231680.1 | 4560.0017 | 3 | 23 | 4.400293 | 0.08519363 | 3.159552 | 0 | 13.30944 | 0
2018-03-16 08:36 | 231738.4 | 4618.3391 | 3 | 23 | 4.400281 | 0.0814991 | 3.160904 | 0 | 13.31539 | 0
2018-03-16 08:38 | 231858.5 | 120.0003 | 4 | 23 | 4.393883 | 0 | 3.160904 | 0 | 13.31539 | 0
2018-03-16 08:40 | 231978.5 | 240.0011 | 4 | 23 | 4.393239 | 0 | 3.160904 | 0 | 13.31539 | 0
2018-03-16 08:41 | 232038.5 | 300.0017 | 4 | 23 | 4.393014 | 0 | 3.160904 | 0 | 13.31539 | 0
2018-03-16 08:43 | 232158.6 | 120.0018 | 5 | 23 | 4.134115 | -3.259901 | 3.160904 | 0.10865 | 13.31539 | 0.4525035
2018-03-16 08:45 | 232278.6 | 240.0011 | 5 | 23 | 4.093809 | -3.259931 | 3.160904 | 0.2173051 | 13.31539 | 0.8994948
2018-03-16 08:47 | 232398.6 | 360.0018 | 5 | 23 | 4.053137 | -3.259899 | 3.160904 | 0.3259596 | 13.31539 | 1.342106
2018-03-16 08:49 | 232518.6 | 480.0027 | 5 | 23 | 4.011552 | -3.259924 | 3.160904 | 0.4346117 | 13.31539 | 1.780232
2018-03-16 08:51 | 232638.6 | 600.0018 | 5 | 23 | 3.969885 | -3.25992 | 3.160904 | 0.5432611 | 13.31539 | 2.213818
2018-03-16 08:53 | 232758.6 | 720.0002 | 5 | 23 | 3.929232 | -3.25992 | 3.160904 | 0.6519142 | 13.31539 | 2.64294
2018-03-16 08:55 | 232878.6 | 840.0018 | 5 | 23 | 3.890009 | -3.259922 | 3.160904 | 0.7605648 | 13.31539 | 3.067708
2018-03-16 08:57 | 232998.6 | 960.001 | 5 | 23 | 3.852477 | -3.259861 | 3.160904 | 0.8692173 | 13.31539 | 3.488312
2018-03-16 08:59 | 233118.6 | 1080.0018 | 5 | 23 | 3.816792 | -3.259871 | 3.160904 | 0.9778684 | 13.31539 | 3.904932
2018-03-16 09:01 | 233238.6 | 1200.001 | 5 | 23 | 3.783046 | -3.259871 | 3.160904 | 1.086523 | 13.31539 | 4.317793
2018-03-16 09:03 | 233358.6 | 1320.001 | 5 | 23 | 3.751186 | -3.259834 | 3.160904 | 1.195171 | 13.31539 | 4.727065
2018-03-16 09:05 | 233478.6 | 1440.0017 | 5 | 23 | 3.721287 | -3.259924 | 3.160904 | 1.303824 | 13.31539 | 5.133001
2018-03-16 09:07 | 233598.6 | 1560.0017 | 5 | 23 | 3.693236 | -3.259901 | 3.160904 | 1.412474 | 13.31539 | 5.535777
2018-03-16 09:09 | 233718.6 | 1680.0001 | 5 | 23 | 3.666999 | -3.259889 | 3.160904 | 1.521122 | 13.31539 | 5.935596
2018-03-16 09:11 | 233838.6 | 1800.0011 | 5 | 23 | 3.642526 | -3.25987 | 3.160904 | 1.629775 | 13.31539 | 6.33268
2018-03-16 09:13 | 233958.6 | 1920.0009 | 5 | 23 | 3.619901 | -3.25992 | 3.160904 | 1.738417 | 13.31539 | 6.727169
2018-03-16 09:15 | 234078.6 | 2040.002 | 5 | 23 | 3.599264 | -3.259892 | 3.160904 | 1.847085 | 13.31539 | 7.119398
2018-03-16 09:17 | 234198.6 | 2160.001 | 5 | 23 | 3.58057 | -3.259894 | 3.160904 | 1.955737 | 13.31539 | 7.509431
2018-03-16 09:19 | 234318.6 | 2280.0009 | 5 | 23 | 3.563626 | -3.259943 | 3.160904 | 2.064388 | 13.31539 | 7.897527
2018-03-16 09:21 | 234438.6 | 2400.0001 | 5 | 23 | 3.548058 | -3.259878 | 3.160904 | 2.173045 | 13.31539 | 8.283886
2018-03-16 09:23 | 234558.6 | 2520.0002 | 5 | 23 | 3.533209 | -3.259905 | 3.160904 | 2.281701 | 13.31539 | 8.668592
2018-03-16 09:25 | 234678.6 | 2640.001 | 5 | 23 | 3.518311 | -3.259941 | 3.160904 | 2.390355 | 13.31539 | 9.051683
2018-03-16 09:27 | 234798.6 | 2760.0001 | 5 | 23 | 3.502553 | -3.259955 | 3.160904 | 2.499014 | 13.31539 | 9.433136
2018-03-16 09:29 | 234918.6 | 2880.0002 | 5 | 23 | 3.484666 | -3.260012 | 3.160904 | 2.607667 | 13.31539 | 9.812756
2018-03-16 09:31 | 235038.6 | 3000.0017 | 5 | 23 | 3.461755 | -3.259973 | 3.160904 | 2.716325 | 13.31539 | 10.19022
2018-03-16 09:33 | 235158.6 | 3120.0002 | 5 | 23 | 3.428579 | -3.260014 | 3.160904 | 2.824975 | 13.31539 | 10.56465
2018-03-16 09:35 | 235278.6 | 3240.001 | 5 | 23 | 3.379165 | -3.259997 | 3.160904 | 2.933632 | 13.31539 | 10.93471
2018-03-16 09:37 | 235398.6 | 3360.001 | 5 | 23 | 3.291196 | -3.259945 | 3.160904 | 3.042289 | 13.31539 | 11.29764
2018-03-16 09:39 | 235518.6 | 3480.0018 | 5 | 23 | 3.052983 | -3.259955 | 3.160904 | 3.150948 | 13.31539 | 11.64515
2018-03-16 09:39 | 235530.4 | 3491.8384 | 5 | 23 | 2.999998 | -3.259964 | 3.160904 | 3.161661 | 13.31539 | 11.67759
2018-03-16 09:41 | 235650.5 | 120.0008 | 6 | 23 | 3.348485 | 0 | 3.160904 | 3.161661 | 13.31539 | 11.67759
2018-03-16 09:43 | 235770.5 | 240.0008 | 6 | 23 | 3.361703 | 0 | 3.160904 | 3.161661 | 13.31539 | 11.67759
2018-03-16 09:44 | 235830.5 | 300.003 | 6 | 23 | 3.365447 | 0 | 3.160904 | 3.161661 | 13.31539 | 11.67759
2018-03-16 09:44 | 235830.4789 | 0.0024 | 7 | 24 | 3.365559 | 0 | 0 | 0 | 0 | 0
2018-03-16 09:46 | 235950.5 | 120.0018 | 2 | 24 | 3.985806 | 4.89019 | 0.1623087 | 0 | 0.6281493 | 0
2018-03-16 09:48 | 236070.5 | 240.0002 | 2 | 24 | 4.027005 | 4.889832 | 0.3252881 | 0 | 1.281239 | 0
2018-03-16 09:50 | 236190.5 | 360.001 | 2 | 24 | 4.063622 | 4.889824 | 0.4882665 | 0 | 1.940638 | 0
2018-03-16 09:52 | 236310.5 | 480.001 | 2 | 24 | 4.094207 | 4.890194 | 0.6512489 | 0 | 2.605463 | 0
2018-03-16 09:54 | 236430.5 | 600.0018 | 2 | 24 | 4.120377 | 4.890137 | 0.814236 | 0 | 3.274996 | 0
2018-03-16 09:56 | 236550.5 | 720.0026 | 2 | 24 | 4.143307 | 4.890127 | 0.9772203 | 0 | 3.948425 | 0
2018-03-16 09:58 | 236670.5 | 840.0002 | 2 | 24 | 4.168071 | 4.890131 | 1.140206 | 0 | 4.6257 | 0
2018-03-16 10:00 | 236790.5 | 960.0002 | 2 | 24 | 4.195258 | 4.890062 | 1.303188 | 0 | 5.307202 | 0
2018-03-16 10:02 | 236910.5 | 1080.0018 | 2 | 24 | 4.200393 | 4.481413 | 1.460333 | 0 | 5.967197 | 0
2018-03-16 10:04 | 237030.5 | 1200.0009 | 2 | 24 | 4.200382 | 4.0226 | 1.602036 | 0 | 6.562408 | 0
2018-03-16 10:06 | 237150.5 | 1320.001 | 2 | 24 | 4.200383 | 3.573206 | 1.728576 | 0 | 7.093925 | 0
2018-03-16 10:08 | 237236.8 | 1406.2984 | 2 | 24 | 4.200372 | 3.259991 | 1.810449 | 0 | 7.43782 | 0
2018-03-16 10:10 | 237356.9 | 120.0009 | 3 | 24 | 4.227752 | 3.260128 | 1.918674 | 0 | 7.893768 | 0
2018-03-16 10:12 | 237476.9 | 240.001 | 3 | 24 | 4.260048 | 3.260109 | 2.027333 | 0 | 8.354879 | 0
2018-03-16 10:14 | 237596.9 | 360.0018 | 3 | 24 | 4.294983 | 3.260164 | 2.135997 | 0 | 8.819668 | 0
2018-03-16 10:16 | 237716.9 | 480.0018 | 3 | 24 | 4.332299 | 3.260143 | 2.244655 | 0 | 9.288364 | 0
2018-03-16 10:18 | 237836.9 | 600.0001 | 3 | 24 | 4.371653 | 3.260174 | 2.353316 | 0 | 9.761233 | 0
2018-03-16 10:20 | 237956.9 | 720.001 | 3 | 24 | 4.400388 | 3.055172 | 2.460892 | 0 | 10.23351 | 0
2018-03-16 10:22 | 238076.9 | 840.0019 | 3 | 24 | 4.400395 | 2.561646 | 2.554143 | 0 | 10.64385 | 0
2018-03-16 10:24 | 238196.9 | 960.0002 | 3 | 24 | 4.400397 | 2.161791 | 2.632631 | 0 | 10.98923 | 0
2018-03-16 10:26 | 238316.9 | 1080.0001 | 3 | 24 | 4.400384 | 1.832586 | 2.699007 | 0 | 11.2813 | 0
2018-03-16 10:28 | 238436.9 | 1200.0002 | 3 | 24 | 4.400376 | 1.562475 | 2.755432 | 0 | 11.5296 | 0
2018-03-16 10:30 | 238556.9 | 1320.001 | 3 | 24 | 4.400382 | 1.339958 | 2.803677 | 0 | 11.74189 | 0
2018-03-16 10:32 | 238676.9 | 1440.0002 | 3 | 24 | 4.400366 | 1.155766 | 2.845168 | 0 | 11.92447 | 0
2018-03-16 10:34 | 238796.9 | 1560.0002 | 3 | 24 | 4.400335 | 1.002781 | 2.881063 | 0 | 12.08242 | 0
2018-03-16 10:36 | 238916.9 | 1680.001 | 3 | 24 | 4.400355 | 0.8755665 | 2.912311 | 0 | 12.21992 | 0
2018-03-16 10:38 | 239036.9 | 1800.0018 | 3 | 24 | 4.400342 | 0.7688255 | 2.939671 | 0 | 12.34031 | 0
2018-03-16 10:40 | 239156.9 | 1920.001 | 3 | 24 | 4.40036 | 0.6789169 | 2.963758 | 0 | 12.44631 | 0
2018-03-16 10:42 | 239276.9 | 2040.0004 | 3 | 24 | 4.400316 | 0.6016293 | 2.985074 | 0 | 12.5401 | 0
2018-03-16 10:44 | 239396.9 | 2160.0011 | 3 | 24 | 4.400322 | 0.5362663 | 3.004025 | 0 | 12.62349 | 0
2018-03-16 10:46 | 239516.9 | 2280.0011 | 3 | 24 | 4.400349 | 0.4800777 | 3.020946 | 0 | 12.69795 | 0
2018-03-16 10:48 | 239636.9 | 2400.002 | 3 | 24 | 4.400327 | 0.4306507 | 3.036105 | 0 | 12.76466 | 0
2018-03-16 10:50 | 239756.9 | 2520.0011 | 3 | 24 | 4.400311 | 0.3876305 | 3.049733 | 0 | 12.82463 | 0
2018-03-16 10:52 | 239876.9 | 2640.0011 | 3 | 24 | 4.400325 | 0.350338 | 3.062021 | 0 | 12.8787 | 0
2018-03-16 10:54 | 239996.9 | 2760.0004 | 3 | 24 | 4.400304 | 0.3166466 | 3.073128 | 0 | 12.92757 | 0
2018-03-16 10:56 | 240116.9 | 2880.001 | 3 | 24 | 4.400292 | 0.2870064 | 3.083194 | 0 | 12.97187 | 0
2018-03-16 10:58 | 240236.9 | 3000.0012 | 3 | 24 | 4.400319 | 0.2615566 | 3.092332 | 0 | 13.01207 | 0
2018-03-16 11:00 | 240356.9 | 3120.002 | 3 | 24 | 4.400313 | 0.2378426 | 3.100642 | 0 | 13.04864 | 0
2018-03-16 11:02 | 240476.9 | 3240.002 | 3 | 24 | 4.400302 | 0.2166729 | 3.108213 | 0 | 13.08196 | 0
2018-03-16 11:04 | 240596.9 | 3360.0004 | 3 | 24 | 4.400302 | 0.197979 | 3.115124 | 0 | 13.11236 | 0
2018-03-16 11:06 | 240716.9 | 3480.0004 | 3 | 24 | 4.400328 | 0.1814899 | 3.121441 | 0 | 13.14016 | 0
2018-03-16 11:08 | 240836.9 | 3600.001 | 3 | 24 | 4.400313 | 0.166254 | 3.127222 | 0 | 13.1656 | 0
2018-03-16 11:10 | 240956.9 | 3720.0011 | 3 | 24 | 4.400288 | 0.1522141 | 3.132521 | 0 | 13.18892 | 0
2018-03-16 11:12 | 241076.9 | 3840.002 | 3 | 24 | 4.400289 | 0.1393909 | 3.137384 | 0 | 13.21032 | 0
2018-03-16 11:14 | 241196.9 | 3960.0035 | 3 | 24 | 4.400292 | 0.1282673 | 3.141848 | 0 | 13.22996 | 0
2018-03-16 11:16 | 241316.9 | 4080.002 | 3 | 24 | 4.400296 | 0.1179905 | 3.145954 | 0 | 13.24803 | 0
2018-03-16 11:18 | 241436.9 | 4200.0004 | 3 | 24 | 4.400256 | 0.1080761 | 3.149728 | 0 | 13.26464 | 0
2018-03-16 11:20 | 241556.9 | 4320.0004 | 3 | 24 | 4.400308 | 0.1007633 | 3.153205 | 0 | 13.27994 | 0
2018-03-16 11:22 | 241676.9 | 4440.0004 | 3 | 24 | 4.400302 | 0.09289932 | 3.156416 | 0 | 13.29407 | 0
2018-03-16 11:24 | 241796.9 | 4560.001 | 3 | 24 | 4.400293 | 0.08555222 | 3.15938 | 0 | 13.30711 | 0
2018-03-16 11:25 | 241859.3 | 4622.4057 | 3 | 24 | 4.400262 | 0.0814991 | 3.16083 | 0 | 13.31349 | 0
2018-03-16 11:27 | 241979.3 | 120.0026 | 4 | 24 | 4.393827 | 0 | 3.16083 | 0 | 13.31349 | 0
2018-03-16 11:29 | 242099.3 | 240.001 | 4 | 24 | 4.393206 | 0 | 3.16083 | 0 | 13.31349 | 0
2018-03-16 11:30 | 242159.3 | 300.0032 | 4 | 24 | 4.392948 | 0 | 3.16083 | 0 | 13.31349 | 0
2018-03-16 11:32 | 242279.4 | 120.0011 | 5 | 24 | 4.133445 | -3.259905 | 3.16083 | 0.1086489 | 13.31349 | 0.45243
2018-03-16 11:34 | 242399.4 | 240.0002 | 5 | 24 | 4.093198 | -3.259894 | 3.16083 | 0.2173008 | 13.31349 | 0.8993384
2018-03-16 11:36 | 242519.4 | 360.0002 | 5 | 24 | 4.052421 | -3.259928 | 3.16083 | 0.3259597 | 13.31349 | 1.341907
2018-03-16 11:38 | 242639.4 | 480.0018 | 5 | 24 | 4.010952 | -3.259949 | 3.16083 | 0.4346173 | 13.31349 | 1.779978
2018-03-16 11:40 | 242759.4 | 600.0002 | 5 | 24 | 3.96959 | -3.259945 | 3.16083 | 0.5432679 | 13.31349 | 2.213521
2018-03-16 11:42 | 242879.4 | 720.001 | 5 | 24 | 3.928948 | -3.259859 | 3.16083 | 0.6519203 | 13.31349 | 2.642608
2018-03-16 11:44 | 242999.4 | 840.0018 | 5 | 24 | 3.889677 | -3.259915 | 3.16083 | 0.7605742 | 13.31349 | 3.067356
2018-03-16 11:46 | 243119.4 | 960.0018 | 5 | 24 | 3.852192 | -3.259887 | 3.16083 | 0.86923 | 13.31349 | 3.487939
2018-03-16 11:48 | 243239.4 | 1080.0008 | 5 | 24 | 3.816563 | -3.259866 | 3.16083 | 0.9778751 | 13.31349 | 3.90451
2018-03-16 11:50 | 243359.4 | 1200.0002 | 5 | 24 | 3.782884 | -3.259884 | 3.16083 | 1.086528 | 13.31349 | 4.317344
2018-03-16 11:52 | 243479.4 | 1320.0018 | 5 | 24 | 3.751131 | -3.259884 | 3.16083 | 1.195186 | 13.31349 | 4.726642
2018-03-16 11:54 | 243599.4 | 1440.0012 | 5 | 24 | 3.721311 | -3.259863 | 3.16083 | 1.303834 | 13.31349 | 5.132557
2018-03-16 11:56 | 243719.4 | 1560.0026 | 5 | 24 | 3.693318 | -3.259871 | 3.16083 | 1.412488 | 13.31349 | 5.535355
2018-03-16 11:58 | 243839.4 | 1680.0018 | 5 | 24 | 3.667199 | -3.259894 | 3.16083 | 1.521142 | 13.31349 | 5.93521
2018-03-16 12:00 | 243959.4 | 1800.0002 | 5 | 24 | 3.642787 | -3.259934 | 3.16083 | 1.629792 | 13.31349 | 6.332308
2018-03-16 12:02 | 244079.4 | 1920.0002 | 5 | 24 | 3.620253 | -3.259917 | 3.16083 | 1.738445 | 13.31349 | 6.726866
2018-03-16 12:04 | 244199.4 | 2040.001 | 5 | 24 | 3.599633 | -3.259889 | 3.16083 | 1.847098 | 13.31349 | 7.119081
2018-03-16 12:06 | 244319.4 | 2160.0002 | 5 | 24 | 3.580953 | -3.259947 | 3.16083 | 1.955755 | 13.31349 | 7.509174
2018-03-16 12:08 | 244439.4 | 2280.0018 | 5 | 24 | 3.564026 | -3.259945 | 3.16083 | 2.064413 | 13.31349 | 7.89734
2018-03-16 12:10 | 244559.4 | 2400.0002 | 5 | 24 | 3.548459 | -3.259924 | 3.16083 | 2.173063 | 13.31349 | 8.283715
2018-03-16 12:12 | 244679.4 | 2520.0007 | 5 | 24 | 3.533454 | -3.259945 | 3.16083 | 2.281719 | 13.31349 | 8.66846
2018-03-16 12:14 | 244799.4 | 2640.0002 | 5 | 24 | 3.518529 | -3.259957 | 3.16083 | 2.390375 | 13.31349 | 9.051582
2018-03-16 12:16 | 244919.4 | 2760.0018 | 5 | 24 | 3.502809 | -3.259934 | 3.16083 | 2.499029 | 13.31349 | 9.433043
2018-03-16 12:18 | 245039.4 | 2880.0002 | 5 | 24 | 3.484868 | -3.259926 | 3.16083 | 2.607688 | 13.31349 | 9.812704
2018-03-16 12:20 | 245159.4 | 3000.0018 | 5 | 24 | 3.46196 | -3.259947 | 3.16083 | 2.716342 | 13.31349 | 10.19018
2018-03-16 12:22 | 245279.4 | 3120.001 | 5 | 24 | 3.428664 | -3.259941 | 3.16083 | 2.824998 | 13.31349 | 10.56464
2018-03-16 12:24 | 245399.4 | 3240.0014 | 5 | 24 | 3.379176 | -3.259978 | 3.16083 | 2.93365 | 13.31349 | 10.93469
2018-03-16 12:26 | 245519.4 | 3360.0018 | 5 | 24 | 3.291111 | -3.259931 | 3.16083 | 3.042304 | 13.31349 | 11.2976
2018-03-16 12:28 | 245639.4 | 3480.0002 | 5 | 24 | 3.051616 | -3.259934 | 3.16083 | 3.150959 | 13.31349 | 11.64505
2018-03-16 12:28 | 245650.9 | 3491.4521 | 5 | 24 | 2.999972 | -3.259941 | 3.16083 | 3.16133 | 13.31349 | 11.67645
2018-03-16 12:30 | 245770.9 | 120.001 | 6 | 24 | 3.347074 | 0 | 3.16083 | 3.16133 | 13.31349 | 11.67645
2018-03-16 12:32 | 245890.9 | 240.0001 | 6 | 24 | 3.360275 | 0 | 3.16083 | 3.16133 | 13.31349 | 11.67645
2018-03-16 12:33 | 245950.9 | 300.0048 | 6 | 24 | 3.364017 | 0 | 3.16083 | 3.16133 | 13.31349 | 11.67645
2018-03-16 12:33 | 245950.9 | 0.0025 | 7 | 25 | 3.364011 | 0 | 0 | 0 | 0 | 0
2018-03-16 12:35 | 246071 | 120.0017 | 2 | 25 | 3.985014 | 4.89015 | 0.1623181 | 0 | 0.6280033 | 0
2018-03-16 12:37 | 246191 | 240.0016 | 2 | 25 | 4.026294 | 4.890125 | 0.3253064 | 0 | 1.281013 | 0
2018-03-16 12:39 | 246311 | 360.0017 | 2 | 25 | 4.062781 | 4.890112 | 0.4882954 | 0 | 1.940324 | 0
2018-03-16 12:41 | 246431 | 480.0016 | 2 | 25 | 4.09281 | 4.890108 | 0.6512817 | 0 | 2.605022 | 0
2018-03-16 12:43 | 246551 | 600.0001 | 2 | 25 | 4.118139 | 4.890169 | 0.8142588 | 0 | 3.274175 | 0
2018-03-16 12:45 | 246671 | 720.0001 | 2 | 25 | 4.140986 | 4.890097 | 0.9772503 | 0 | 3.94726 | 0
2018-03-16 12:47 | 246791 | 840.0009 | 2 | 25 | 4.165486 | 4.890041 | 1.140234 | 0 | 4.624136 | 0
2018-03-16 12:49 | 246911 | 960.0017 | 2 | 25 | 4.192677 | 4.890043 | 1.303213 | 0 | 5.305202 | 0
2018-03-16 12:51 | 247031 | 1080.001 | 2 | 25 | 4.200404 | 4.519833 | 1.461469 | 0 | 5.96977 | 0
2018-03-16 12:53 | 247151 | 1200.0001 | 2 | 25 | 4.20042 | 4.050812 | 1.604257 | 0 | 6.569539 | 0
2018-03-16 12:55 | 247271 | 1320.0001 | 2 | 25 | 4.200393 | 3.592012 | 1.731573 | 0 | 7.104315 | 0
2018-03-16 12:57 | 247361.2 | 1410.2079 | 2 | 25 | 4.200399 | 3.259972 | 1.817376 | 0 | 7.46472 | 0
2018-03-16 12:59 | 247481.2 | 120.001 | 3 | 25 | 4.228079 | 3.260098 | 1.925597 | 0 | 7.920667 | 0
2018-03-16 13:01 | 247601.2 | 240.0002 | 3 | 25 | 4.260596 | 3.260063 | 2.034258 | 0 | 8.381836 | 0
2018-03-16 13:03 | 247721.2 | 360.0009 | 3 | 25 | 4.295779 | 3.260105 | 2.14292 | 0 | 8.846692 | 0
2018-03-16 13:05 | 247841.2 | 480.0018 | 3 | 25 | 4.333317 | 3.260109 | 2.251583 | 0 | 9.3155 | 0
2018-03-16 13:07 | 247961.2 | 600.001 | 3 | 25 | 4.372886 | 3.260147 | 2.360243 | 0 | 9.788495 | 0
2018-03-16 13:09 | 248081.2 | 720.0009 | 3 | 25 | 4.400399 | 3.035461 | 2.467579 | 0 | 10.25981 | 0
2018-03-16 13:11 | 248201.2 | 840.0017 | 3 | 25 | 4.400385 | 2.543169 | 2.56021 | 0 | 10.66742 | 0
2018-03-16 13:13 | 248321.2 | 960.0009 | 3 | 25 | 4.400386 | 2.145025 | 2.638118 | 0 | 11.01024 | 0
2018-03-16 13:15 | 248441.2 | 1080.0002 | 3 | 25 | 4.40039 | 1.81786 | 2.703973 | 0 | 11.30003 | 0
2018-03-16 13:17 | 248561.2 | 1200.0002 | 3 | 25 | 4.400362 | 1.548313 | 2.759928 | 0 | 11.54626 | 0
2018-03-16 13:19 | 248681.2 | 1320.0018 | 3 | 25 | 4.40037 | 1.3277 | 2.807748 | 0 | 11.75668 | 0
2018-03-16 13:21 | 248801.2 | 1440.001 | 3 | 25 | 4.400386 | 1.145437 | 2.848858 | 0 | 11.93758 | 0
2018-03-16 13:23 | 248921.2 | 1560.0012 | 3 | 25 | 4.400377 | 0.9941139 | 2.884419 | 0 | 12.09406 | 0
2018-03-16 13:25 | 249041.2 | 1680.0002 | 3 | 25 | 4.400349 | 0.867569 | 2.915374 | 0 | 12.23027 | 0
2018-03-16 13:27 | 249161.2 | 1800.0018 | 3 | 25 | 4.400342 | 0.7617283 | 2.942475 | 0 | 12.34953 | 0
2018-03-16 13:29 | 249281.2 | 1920.0035 | 3 | 25 | 4.400362 | 0.6727543 | 2.966336 | 0 | 12.45453 | 0
2018-03-16 13:31 | 249401.2 | 2040.001 | 3 | 25 | 4.400323 | 0.5959492 | 2.987452 | 0 | 12.54744 | 0
2018-03-16 13:33 | 249521.2 | 2160.0009 | 3 | 25 | 4.400332 | 0.5313282 | 3.006223 | 0 | 12.63004 | 0
2018-03-16 13:35 | 249641.2 | 2280.0019 | 3 | 25 | 4.400316 | 0.4748592 | 3.022977 | 0 | 12.70377 | 0
2018-03-16 13:37 | 249761.2 | 2400.0002 | 3 | 25 | 4.400342 | 0.4266014 | 3.037988 | 0 | 12.76982 | 0
2018-03-16 13:39 | 249881.2 | 2520.001 | 3 | 25 | 4.400309 | 0.3835583 | 3.051481 | 0 | 12.82919 | 0
2018-03-16 13:41 | 250001.2 | 2640.0007 | 3 | 25 | 4.400323 | 0.3466911 | 3.063641 | 0 | 12.8827 | 0
2018-03-16 13:43 | 250121.2 | 2760.001 | 3 | 25 | 4.400321 | 0.3135586 | 3.074628 | 0 | 12.93105 | 0
2018-03-16 13:45 | 250241.2 | 2880.001 | 3 | 25 | 4.400304 | 0.2841511 | 3.08458 | 0 | 12.97484 | 0
2018-03-16 13:47 | 250361.2 | 3000.001 | 3 | 25 | 4.40033 | 0.2584209 | 3.093614 | 0 | 13.01459 | 0
2018-03-16 13:49 | 250481.2 | 3120.0002 | 3 | 25 | 4.400338 | 0.2358418 | 3.101831 | 0 | 13.05075 | 0
2018-03-16 13:51 | 250601.2 | 3240.0034 | 3 | 25 | 4.40032 | 0.2147274 | 3.109321 | 0 | 13.0837 | 0
2018-03-16 13:53 | 250721.2 | 3360.0019 | 3 | 25 | 4.400319 | 0.1964397 | 3.116157 | 0 | 13.11379 | 0
2018-03-16 13:55 | 250841.2 | 3480.0019 | 3 | 25 | 4.400294 | 0.1790352 | 3.122406 | 0 | 13.14128 | 0
2018-03-16 13:57 | 250961.2 | 3600.001 | 3 | 25 | 4.400315 | 0.1642647 | 3.128123 | 0 | 13.16644 | 0
2018-03-16 13:59 | 251081.2 | 3720.0019 | 3 | 25 | 4.400283 | 0.1500187 | 3.133366 | 0 | 13.18951 | 0
2018-03-16 14:01 | 251201.2 | 3840.0002 | 3 | 25 | 4.400281 | 0.1382427 | 3.138175 | 0 | 13.21067 | 0
2018-03-16 14:03 | 251321.2 | 3960.001 | 3 | 25 | 4.400299 | 0.1272278 | 3.142589 | 0 | 13.2301 | 0
2018-03-16 14:05 | 251441.2 | 4080.0002 | 3 | 25 | 4.400321 | 0.1176376 | 3.146652 | 0 | 13.24797 | 0
2018-03-16 14:07 | 251561.2 | 4200.001 | 3 | 25 | 4.400287 | 0.1077061 | 3.150391 | 0 | 13.26443 | 0
2018-03-16 14:09 | 251681.2 | 4320.001 | 3 | 25 | 4.400287 | 0.09968567 | 3.153838 | 0 | 13.2796 | 0
2018-03-16 14:11 | 251801.2 | 4440.0002 | 3 | 25 | 4.400304 | 0.09192657 | 3.157025 | 0 | 13.29362 | 0
2018-03-16 14:13 | 251921.2 | 4560.0002 | 3 | 25 | 4.400298 | 0.08482552 | 3.159967 | 0 | 13.30656 | 0
2018-03-16 14:14 | 251979.6 | 4618.3936 | 3 | 25 | 4.400281 | 0.08149719 | 3.161315 | 0 | 13.3125 | 0
2018-03-16 14:16 | 252099.7 | 120.0002 | 4 | 25 | 4.393891 | 0 | 3.161315 | 0 | 13.3125 | 0
2018-03-16 14:18 | 252219.7 | 240.0007 | 4 | 25 | 4.393273 | 0 | 3.161315 | 0 | 13.3125 | 0
2018-03-16 14:19 | 252279.7 | 300.0032 | 4 | 25 | 4.393031 | 0 | 3.161315 | 0 | 13.3125 | 0
2018-03-16 14:21 | 252399.8 | 120.0005 | 5 | 25 | 4.134355 | -3.259934 | 3.161315 | 0.108649 | 13.3125 | 0.4525159
2018-03-16 14:23 | 252519.8 | 240.002 | 5 | 25 | 4.094221 | -3.259915 | 3.161315 | 0.2173054 | 13.3125 | 0.8995466
2018-03-16 14:25 | 252639.8 | 360.002 | 5 | 25 | 4.053677 | -3.259901 | 3.161315 | 0.3259622 | 13.3125 | 1.34222
2018-03-16 14:27 | 252759.8 | 480.002 | 5 | 25 | 4.012272 | -3.25992 | 3.161315 | 0.4346114 | 13.3125 | 1.780405
2018-03-16 14:29 | 252879.8 | 600.0013 | 5 | 25 | 3.970859 | -3.259899 | 3.161315 | 0.5432619 | 13.3125 | 2.214089
2018-03-16 14:31 | 252999.8 | 720.0001 | 5 | 25 | 3.930145 | -3.259933 | 3.161315 | 0.651913 | 13.3125 | 2.643306
2018-03-16 14:33 | 253119.8 | 840.0019 | 5 | 25 | 3.890745 | -3.259913 | 3.161315 | 0.7605661 | 13.3125 | 3.068175
2018-03-16 14:35 | 253239.8 | 960.0019 | 5 | 25 | 3.85309 | -3.25991 | 3.161315 | 0.8692142 | 13.3125 | 3.488834
2018-03-16 14:37 | 253359.8 | 1080.0011 | 5 | 25 | 3.81738 | -3.259824 | 3.161315 | 0.9778639 | 13.3125 | 3.905514
2018-03-16 14:39 | 253479.8 | 1200.002 | 5 | 25 | 3.783531 | -3.259847 | 3.161315 | 1.086522 | 13.3125 | 4.318446
2018-03-16 14:41 | 253599.8 | 1320.0003 | 5 | 25 | 3.751671 | -3.259899 | 3.161315 | 1.195169 | 13.3125 | 4.727767
2018-03-16 14:43 | 253719.8 | 1440.001 | 5 | 25 | 3.721693 | -3.259842 | 3.161315 | 1.303821 | 13.3125 | 5.133751
2018-03-16 14:45 | 253839.8 | 1560.0012 | 5 | 25 | 3.693655 | -3.259873 | 3.161315 | 1.412469 | 13.3125 | 5.536566
2018-03-16 14:47 | 253959.8 | 1680.0003 | 5 | 25 | 3.667359 | -3.25984 | 3.161315 | 1.521125 | 13.3125 | 5.936455
2018-03-16 14:49 | 254079.8 | 1800.0012 | 5 | 25 | 3.642916 | -3.259891 | 3.161315 | 1.629778 | 13.3125 | 6.33358
2018-03-16 14:51 | 254199.8 | 1920.002 | 5 | 25 | 3.620331 | -3.259873 | 3.161315 | 1.738429 | 13.3125 | 6.728141
2018-03-16 14:53 | 254319.8 | 2040.0003 | 5 | 25 | 3.599616 | -3.259863 | 3.161315 | 1.847083 | 13.3125 | 7.12036
2018-03-16 14:55 | 254439.8 | 2160.0012 | 5 | 25 | 3.580883 | -3.259884 | 3.161315 | 1.955732 | 13.3125 | 7.510424
2018-03-16 14:57 | 254559.8 | 2280.0003 | 5 | 25 | 3.563888 | -3.259878 | 3.161315 | 2.064381 | 13.3125 | 7.898545
2018-03-16 14:59 | 254679.8 | 2400.0012 | 5 | 25 | 3.548285 | -3.259952 | 3.161315 | 2.173036 | 13.3125 | 8.284919
2018-03-16 15:01 | 254799.8 | 2520.0012 | 5 | 25 | 3.533322 | -3.259928 | 3.161315 | 2.281687 | 13.3125 | 8.669629
2018-03-16 15:03 | 254919.8 | 2640.0019 | 5 | 25 | 3.518338 | -3.259966 | 3.161315 | 2.390344 | 13.3125 | 9.052738
2018-03-16 15:05 | 255039.8 | 2760.0003 | 5 | 25 | 3.502506 | -3.259943 | 3.161315 | 2.499 | 13.3125 | 9.434177
2018-03-16 15:07 | 255159.8 | 2880.0003 | 5 | 25 | 3.484518 | -3.259926 | 3.161315 | 2.60765 | 13.3125 | 9.813777
2018-03-16 15:09 | 255279.8 | 3000.0012 | 5 | 25 | 3.461523 | -3.259953 | 3.161315 | 2.716302 | 13.3125 | 10.1912
2018-03-16 15:11 | 255399.8 | 3120.0003 | 5 | 25 | 3.428171 | -3.259934 | 3.161315 | 2.824943 | 13.3125 | 10.56556
2018-03-16 15:13 | 255519.8 | 3240.0005 | 5 | 25 | 3.378552 | -3.259884 | 3.161315 | 2.933611 | 13.3125 | 10.93561
2018-03-16 15:15 | 255639.8 | 3360.0019 | 5 | 25 | 3.290034 | -3.259922 | 3.161315 | 3.042269 | 13.3125 | 11.29845
2018-03-16 15:17 | 255759.8 | 3480.0019 | 5 | 25 | 3.049754 | -3.259941 | 3.161315 | 3.150922 | 13.3125 | 11.64574
2018-03-16 15:17 | 255770.8 | 3491.0561 | 5 | 25 | 2.999996 | -3.259907 | 3.161315 | 3.160934 | 13.3125 | 11.67603
2018-03-16 15:19 | 255890.9 | 120.0019 | 6 | 25 | 3.34919 | 0 | 3.161315 | 3.160934 | 13.3125 | 11.67603
2018-03-16 15:21 | 256010.9 | 240.0019 | 6 | 25 | 3.362469 | 0 | 3.161315 | 3.160934 | 13.3125 | 11.67603
2018-03-16 15:22 | 256070.9 | 300.0009 | 6 | 25 | 3.366215 | 0 | 3.161315 | 3.160934 | 13.3125 | 11.67603
2018-03-16 15:22 | 256070.8636 | 0.0032 | 7 | 26 | 3.366221 | 0 | 0 | 0 | 0 | 0
2018-03-16 15:24 | 256191 | 120.002 | 2 | 26 | 3.986854 | 4.890116 | 0.1622991 | 0 | 0.6282985 | 0
2018-03-16 15:26 | 256311 | 240.001 | 2 | 26 | 4.028028 | 4.889835 | 0.325278 | 0 | 1.281551 | 0
2018-03-16 15:28 | 256431 | 360.0019 | 2 | 26 | 4.064584 | 4.889839 | 0.4882563 | 0 | 1.94111 | 0
2018-03-16 15:30 | 256551 | 480.0011 | 2 | 26 | 4.094613 | 4.889795 | 0.6512416 | 0 | 2.606097 | 0
2018-03-16 15:32 | 256671 | 600.0003 | 2 | 26 | 4.119873 | 4.889826 | 0.8142077 | 0 | 3.275497 | 0
2018-03-16 15:34 | 256791 | 720.0019 | 2 | 26 | 4.142656 | 4.890146 | 0.9772127 | 0 | 3.948915 | 0
2018-03-16 15:36 | 256911 | 840.0015 | 2 | 26 | 4.167105 | 4.890091 | 1.140201 | 0 | 4.626075 | 0
2018-03-16 15:38 | 257031 | 960.0035 | 2 | 26 | 4.194191 | 4.89011 | 1.303192 | 0 | 5.30745 | 0
2018-03-16 15:40 | 257151 | 1080.0013 | 2 | 26 | 4.200376 | 4.49814 | 1.460822 | 0 | 5.969446 | 0
2018-03-16 15:42 | 257271 | 1200.0009 | 2 | 26 | 4.200399 | 4.034443 | 1.603002 | 0 | 6.56666 | 0
2018-03-16 15:44 | 257391 | 1320.0014 | 2 | 26 | 4.200387 | 3.579409 | 1.729834 | 0 | 7.099405 | 0
2018-03-16 15:45 | 257478.6 | 1407.6601 | 2 | 26 | 4.200397 | 3.259996 | 1.813069 | 0 | 7.449025 | 0
2018-03-16 15:47 | 257598.6 | 120.0018 | 3 | 26 | 4.227948 | 3.260149 | 1.921291 | 0 | 7.904968 | 0
2018-03-16 15:49 | 257718.6 | 240.001 | 3 | 26 | 4.260428 | 3.260162 | 2.029949 | 0 | 8.36611 | 0
2018-03-16 15:51 | 257838.6 | 360.0003 | 3 | 26 | 4.295478 | 3.260141 | 2.138608 | 0 | 8.830927 | 0
2018-03-16 15:53 | 257958.6 | 480.0004 | 3 | 26 | 4.332902 | 3.260164 | 2.24727 | 0 | 9.299691 | 0
2018-03-16 15:55 | 258078.6 | 600.0011 | 3 | 26 | 4.372365 | 3.260145 | 2.355931 | 0 | 9.772635 | 0
2018-03-16 15:57 | 258198.6 | 720.0003 | 3 | 26 | 4.40041 | 3.044455 | 2.463375 | 0 | 10.24439 | 0
2018-03-16 15:59 | 258318.6 | 840.0004 | 3 | 26 | 4.400389 | 2.551353 | 2.556288 | 0 | 10.65324 | 0
2018-03-16 16:01 | 258438.6 | 960.0002 | 3 | 26 | 4.400375 | 2.152481 | 2.634459 | 0 | 10.99722 | 0
2018-03-16 16:03 | 258558.6 | 1080.0011 | 3 | 26 | 4.400391 | 1.824726 | 2.700558 | 0 | 11.28808 | 0
2018-03-16 16:05 | 258678.6 | 1200.0011 | 3 | 26 | 4.400372 | 1.554989 | 2.756738 | 0 | 11.5353 | 0
2018-03-16 16:07 | 258798.6 | 1320.0003 | 3 | 26 | 4.400362 | 1.333269 | 2.804757 | 0 | 11.7466 | 0
2018-03-16 16:09 | 258918.6 | 1440.0003 | 3 | 26 | 4.40038 | 1.150656 | 2.846051 | 0 | 11.9283 | 0
2018-03-16 16:11 | 259038.6 | 1560.0003 | 3 | 26 | 4.400351 | 0.9980526 | 2.881774 | 0 | 12.0855 | 0
2018-03-16 16:13 | 259158.6 | 1680.0018 | 3 | 26 | 4.400362 | 0.8716545 | 2.912869 | 0 | 12.22233 | 0
2018-03-16 16:15 | 259278.6 | 1800.0027 | 3 | 26 | 4.400328 | 0.76474 | 2.940095 | 0 | 12.34213 | 0
2018-03-16 16:17 | 259398.6 | 1920.0027 | 3 | 26 | 4.400317 | 0.6751537 | 2.964064 | 0 | 12.44761 | 0
2018-03-16 16:19 | 259518.6 | 2040.0003 | 3 | 26 | 4.400321 | 0.598896 | 2.985273 | 0 | 12.54093 | 0
2018-03-16 16:21 | 259638.6 | 2160.0019 | 3 | 26 | 4.400322 | 0.5338898 | 3.004131 | 0 | 12.62391 | 0
2018-03-16 16:23 | 259758.6 | 2280.0019 | 3 | 26 | 4.400325 | 0.4774246 | 3.020967 | 0 | 12.698 | 0
2018-03-16 16:25 | 259878.6 | 2400.0003 | 3 | 26 | 4.400337 | 0.4287586 | 3.036051 | 0 | 12.76437 | 0
2018-03-16 16:27 | 259998.6 | 2520.0003 | 3 | 26 | 4.40033 | 0.3860321 | 3.04961 | 0 | 12.82404 | 0
2018-03-16 16:29 | 260118.6 | 2640.0012 | 3 | 26 | 4.400329 | 0.3485641 | 3.061837 | 0 | 12.87784 | 0
2018-03-16 16:31 | 260238.6 | 2760.0019 | 3 | 26 | 4.400343 | 0.3155518 | 3.072889 | 0 | 12.92647 | 0
2018-03-16 16:33 | 260358.6 | 2880.0011 | 3 | 26 | 4.400322 | 0.2859612 | 3.0829 | 0 | 12.97052 | 0
2018-03-16 16:35 | 260478.6 | 3000.0003 | 3 | 26 | 4.40031 | 0.259765625 | 3.091987 | 0 | 13.01051 | 0
2018-03-16 16:37 | 260598.6 | 3120.0003 | 3 | 26 | 4.400293 | 0.2362251 | 3.100249 | 0 | 13.04686 | 0
2018-03-16 16:39 | 260718.6 | 3240.0011 | 3 | 26 | 4.400329 | 0.2158966 | 3.107774 | 0 | 13.07998 | 0
2018-03-16 16:41 | 260838.6 | 3360.0003 | 3 | 26 | 4.400305 | 0.1968384 | 3.114641 | 0 | 13.11019 | 0
2018-03-16 16:43 | 260958.6 | 3480.0019 | 3 | 26 | 4.400309 | 0.1801414 | 3.120916 | 0 | 13.1378 | 0
2018-03-16 16:45 | 261078.6 | 3600.0027 | 3 | 26 | 4.400278 | 0.1643677 | 3.126656 | 0 | 13.16306 | 0
2018-03-16 16:47 | 261198.6 | 3720.0012 | 3 | 26 | 4.400307 | 0.1511078 | 3.131915 | 0 | 13.1862 | 0
2018-03-16 16:49 | 261318.6 | 3840.0028 | 3 | 26 | 4.400296 | 0.1385841 | 3.136742 | 0 | 13.20744 | 0
2018-03-16 16:51 | 261438.6 | 3960.002 | 3 | 26 | 4.400297 | 0.1272335 | 3.141174 | 0 | 13.22694 | 0
2018-03-16 16:53 | 261558.6 | 4080.0003 | 3 | 26 | 4.400284 | 0.1168747 | 3.145249 | 0 | 13.24488 | 0
2018-03-16 16:55 | 261678.6 | 4200.002 | 3 | 26 | 4.400299 | 0.1071091 | 3.14899 | 0 | 13.26134 | 0
2018-03-16 16:57 | 261798.6 | 4320.0003 | 3 | 26 | 4.400299 | 0.09856415 | 3.152422 | 0 | 13.27644 | 0
2018-03-16 16:59 | 261918.6 | 4440.0012 | 3 | 26 | 4.400313 | 0.09149361 | 3.155581 | 0 | 13.29034 | 0
2018-03-16 17:01 | 262038.6 | 4560.0002 | 3 | 26 | 4.400302 | 0.08415794 | 3.158497 | 0 | 13.30317 | 0
2018-03-16 17:02 | 262087.4 | 4608.7313 | 3 | 26 | 4.400313 | 0.0814991 | 3.159617 | 0 | 13.3081 | 0
2018-03-16 17:04 | 262207.4 | 120.001 | 4 | 26 | 4.393846 | 0 | 3.159617 | 0 | 13.3081 | 0
2018-03-16 17:06 | 262327.4 | 240.0009 | 4 | 26 | 4.393216 | 0 | 3.159617 | 0 | 13.3081 | 0
2018-03-16 17:07 | 262387.4 | 300.0023 | 4 | 26 | 4.392957 | 0 | 3.159617 | 0 | 13.3081 | 0
2018-03-16 17:09 | 262507.5 | 120.001 | 5 | 26 | 4.131981 | -3.259922 | 3.159617 | 0.1086514 | 13.3081 | 0.4523042
2018-03-16 17:11 | 262627.5 | 240.0009 | 5 | 26 | 4.091619 | -3.259945 | 3.159617 | 0.2173069 | 13.3081 | 0.8990631
2018-03-16 17:13 | 262747.5 | 360.0001 | 5 | 26 | 4.05098 | -3.259924 | 3.159617 | 0.3259593 | 13.3081 | 1.341428
2018-03-16 17:15 | 262867.5 | 480.0009 | 5 | 26 | 4.009546 | -3.259931 | 3.159617 | 0.4346073 | 13.3081 | 1.779312
2018-03-16 17:17 | 262987.5 | 600.001 | 5 | 26 | 3.968057 | -3.259943 | 3.159617 | 0.5432628 | 13.3081 | 2.212713
2018-03-16 17:19 | 263107.5 | 720.0017 | 5 | 26 | 3.9273 | -3.259905 | 3.159617 | 0.6519144 | 13.3081 | 2.641623
2018-03-16 17:21 | 263227.5 | 840.0001 | 5 | 26 | 3.887911 | -3.259903 | 3.159617 | 0.7605656 | 13.3081 | 3.066176
2018-03-16 17:23 | 263347.5 | 960.0017 | 5 | 26 | 3.850273 | -3.259891 | 3.159617 | 0.8692171 | 13.3081 | 3.486542
2018-03-16 17:25 | 263467.5 | 1080.0009 | 5 | 26 | 3.814528 | -3.259855 | 3.159617 | 0.9778662 | 13.3081 | 3.902911
2018-03-16 17:27 | 263587.5 | 1200.0009 | 5 | 26 | 3.780741 | -3.259884 | 3.159617 | 1.08652 | 13.3081 | 4.315524
2018-03-16 17:29 | 263707.5 | 1320.0008 | 5 | 26 | 3.748976 | -3.259871 | 3.159617 | 1.195168 | 13.3081 | 4.724551
2018-03-16 17:31 | 263827.5 | 1440.0001 | 5 | 26 | 3.719069 | -3.259861 | 3.159617 | 1.303824 | 13.3081 | 5.130257
2018-03-16 17:33 | 263947.5 | 1560.0001 | 5 | 26 | 3.691123 | -3.259897 | 3.159617 | 1.412472 | 13.3081 | 5.532792
2018-03-16 17:35 | 264067.5 | 1680.0009 | 5 | 26 | 3.664979 | -3.259905 | 3.159617 | 1.521124 | 13.3081 | 5.932404
2018-03-16 17:37 | 264187.5 | 1800.0001 | 5 | 26 | 3.640604 | -3.259894 | 3.159617 | 1.629772 | 13.3081 | 6.329258
2018-03-16 17:39 | 264307.5 | 1920.0001 | 5 | 26 | 3.61806 | -3.259876 | 3.159617 | 1.738427 | 13.3081 | 6.723584
2018-03-16 17:41 | 264427.5 | 2040.0009 | 5 | 26 | 3.597521 | -3.259912 | 3.159617 | 1.847083 | 13.3081 | 7.115575
2018-03-16 17:43 | 264547.5 | 2160.0001 | 5 | 26 | 3.578826 | -3.259915 | 3.159617 | 1.955734 | 13.3081 | 7.505416
2018-03-16 17:45 | 264667.5 | 2280.0001 | 5 | 26 | 3.561887 | -3.259924 | 3.159617 | 2.064383 | 13.3081 | 7.893319
2018-03-16 17:47 | 264787.5 | 2400.0008 | 5 | 26 | 3.546223 | -3.260006 | 3.159617 | 2.173032 | 13.3081 | 8.279452
2018-03-16 17:49 | 264907.5 | 2520.0008 | 5 | 26 | 3.531235 | -3.260012 | 3.159617 | 2.281697 | 13.3081 | 8.663987
2018-03-16 17:51 | 265027.5 | 2640.0009 | 5 | 26 | 3.516278 | -3.259983 | 3.159617 | 2.390353 | 13.3081 | 9.046866
2018-03-16 17:53 | 265147.5 | 2760.0017 | 5 | 26 | 3.500348 | -3.259957 | 3.159617 | 2.499007 | 13.3081 | 9.428073
2018-03-16 17:55 | 265267.5 | 2880.0009 | 5 | 26 | 3.482244 | -3.259928 | 3.159617 | 2.607666 | 13.3081 | 9.807462
2018-03-16 17:57 | 265387.5 | 3000.0008 | 5 | 26 | 3.459059 | -3.259953 | 3.159617 | 2.716316 | 13.3081 | 10.18462
2018-03-16 17:59 | 265507.5 | 3120.0017 | 5 | 26 | 3.425519 | -3.259952 | 3.159617 | 2.824978 | 13.3081 | 10.55878
2018-03-16 18:01 | 265627.5 | 3240.0009 | 5 | 26 | 3.375153 | -3.259949 | 3.159617 | 2.933632 | 13.3081 | 10.92846
2018-03-16 18:03 | 265747.5 | 3360.0017 | 5 | 26 | 3.28443 | -3.259952 | 3.159617 | 3.042285 | 13.3081 | 11.2908
2018-03-16 18:05 | 265867.5 | 3480.0008 | 5 | 26 | 3.035871 | -3.259936 | 3.159617 | 3.150939 | 13.3081 | 11.63717
2018-03-16 18:05 | 265875.3 | 3487.8423 | 5 | 26 | 2.999982 | -3.259997 | 3.159617 | 3.15804 | 13.3081 | 11.6586
2018-03-16 18:07 | 265995.4 | 120.0018 | 6 | 26 | 3.355603 | 0 | 3.159617 | 3.15804 | 13.3081 | 11.6586
2018-03-16 18:09 | 266115.4 | 240.0002 | 6 | 26 | 3.369056 | 0 | 3.159617 | 3.15804 | 13.3081 | 11.6586
2018-03-16 18:10 | 266175.4 | 300.0032 | 6 | 26 | 3.372784 | 0 | 3.159617 | 3.15804 | 13.3081 | 11.6586
2018-03-16 18:10 | 266175.4 | 0.0024 | 7 | 27 | 3.372788 | 0 | 0 | 0 | 0 | 0
2018-03-16 18:12 | 266295.5 | 120.0001 | 2 | 27 | 3.990138 | 4.890181 | 0.1622945 | 0 | 0.6291197 | 0
2018-03-16 18:14 | 266415.5 | 240.0009 | 2 | 27 | 4.030583 | 4.890169 | 0.3252824 | 0 | 1.282849 | 0
2018-03-16 18:16 | 266535.5 | 360.0015 | 2 | 27 | 4.067136 | 4.890129 | 0.4882754 | 0 | 1.942885 | 0
2018-03-16 18:18 | 266655.5 | 480.0008 | 2 | 27 | 4.09719 | 4.890099 | 0.6512542 | 0 | 2.608261 | 0
2018-03-16 18:20 | 266775.5 | 600.0011 | 2 | 27 | 4.122412 | 4.890108 | 0.8142397 | 0 | 3.278152 | 0
2018-03-16 18:22 | 266895.5 | 720.0017 | 2 | 27 | 4.145271 | 4.890038 | 0.9772333 | 0 | 3.951939 | 0
2018-03-16 18:24 | 267015.5 | 840.0002 | 2 | 27 | 4.169937 | 4.890059 | 1.14021 | 0 | 4.629494 | 0
2018-03-16 18:26 | 267135.5 | 960.0009 | 2 | 27 | 4.197035 | 4.890083 | 1.303198 | 0 | 5.311316 | 0
2018-03-16 18:28 | 267255.5 | 1080.0002 | 2 | 27 | 4.20039 | 4.458822 | 1.459567 | 0 | 5.968097 | 0
2018-03-16 18:30 | 267375.5 | 1200.0003 | 2 | 27 | 4.2004 | 4.003006 | 1.600575 | 0 | 6.560386 | 0
2018-03-16 18:32 | 267495.5 | 1320.0002 | 2 | 27 | 4.2004 | 3.556332 | 1.726502 | 0 | 7.089329 | 0
2018-03-16 18:33 | 267578.2 | 1402.7431 | 2 | 27 | 4.200396 | 3.259977 | 1.804807 | 0 | 7.418243 | 0
2018-03-16 18:35 | 267698.2 | 120.0017 | 3 | 27 | 4.227808 | 3.260101 | 1.913039 | 9.82e-10 | 7.874224 | 3.992e-09
2018-03-16 18:37 | 267818.2 | 240.0011 | 3 | 27 | 4.260084 | 3.26004 | 2.021701 | 9.82e-10 | 8.33535 | 3.992e-09
2018-03-16 18:39 | 267938.2 | 360.0025 | 3 | 27 | 4.294975 | 3.260111 | 2.130359 | 9.82e-10 | 8.800117 | 3.992e-09
2018-03-16 18:41 | 268058.2 | 480.0025 | 3 | 27 | 4.332308 | 3.260092 | 2.23902 | 9.82e-10 | 9.268822 | 3.992e-09
2018-03-16 18:43 | 268178.2 | 600.0002 | 3 | 27 | 4.371703 | 3.260109 | 2.347676 | 9.82e-10 | 9.741674 | 3.992e-09
2018-03-16 18:45 | 268298.2 | 720.001 | 3 | 27 | 4.400403 | 3.055899 | 2.455252 | 9.82e-10 | 10.21395 | 3.992e-09
2018-03-16 18:47 | 268418.2 | 840.0018 | 3 | 27 | 4.400387 | 2.564032 | 2.548569 | 9.82e-10 | 10.62458 | 3.992e-09
2018-03-16 18:49 | 268538.2 | 960.0018 | 3 | 27 | 4.400383 | 2.16543 | 2.627168 | 9.82e-10 | 10.97045 | 3.992e-09
2018-03-16 18:51 | 268658.2 | 1080.0017 | 3 | 27 | 4.400386 | 1.837191 | 2.693684 | 9.82e-10 | 11.26314 | 3.992e-09
2018-03-16 18:53 | 268778.2 | 1200.001 | 3 | 27 | 4.400374 | 1.566875 | 2.750257 | 9.82e-10 | 11.51209 | 3.992e-09
2018-03-16 18:55 | 268898.2 | 1320.0018 | 3 | 27 | 4.400338 | 1.343586 | 2.798653 | 9.82e-10 | 11.72505 | 3.992e-09
2018-03-16 18:57 | 269018.2 | 1440.0002 | 3 | 27 | 4.400338 | 1.159534 | 2.840282 | 9.82e-10 | 11.90823 | 3.992e-09
2018-03-16 18:59 | 269138.2 | 1560.001 | 3 | 27 | 4.400364 | 1.007103 | 2.87631 | 9.82e-10 | 12.06677 | 3.992e-09
2018-03-16 19:01 | 269258.2 | 1680.0011 | 3 | 27 | 4.400324 | 0.8785934 | 2.907675 | 9.82e-10 | 12.20478 | 3.992e-09
2018-03-16 19:03 | 269378.2 | 1800.0001 | 3 | 27 | 4.400354 | 0.7722721 | 2.935143 | 9.82e-10 | 12.32565 | 3.992e-09
2018-03-16 19:05 | 269498.2 | 1920.0001 | 3 | 27 | 4.400342 | 0.6816463 | 2.959329 | 9.82e-10 | 12.43208 | 3.992e-09
2018-03-16 19:07 | 269618.2 | 2040.0018 | 3 | 27 | 4.400342 | 0.6049213 | 2.980731 | 9.82e-10 | 12.52625 | 3.992e-09
2018-03-16 19:09 | 269738.2 | 2160.0002 | 3 | 27 | 4.400351 | 0.5394363 | 2.999766 | 9.82e-10 | 12.61001 | 3.992e-09
2018-03-16 19:11 | 269858.2 | 2280.0018 | 3 | 27 | 4.40032 | 0.4818115 | 3.016762 | 9.82e-10 | 12.6848 | 3.992e-09
2018-03-16 19:13 | 269978.2 | 2400.0018 | 3 | 27 | 4.400317 | 0.4328308 | 3.031993 | 9.82e-10 | 12.75182 | 3.992e-09
2018-03-16 19:15 | 270098.2 | 2520.0018 | 3 | 27 | 4.400351 | 0.3903503 | 3.045688 | 9.82e-10 | 12.81209 | 3.992e-09
2018-03-16 19:17 | 270218.2 | 2640.0018 | 3 | 27 | 4.400301 | 0.3514004 | 3.058037 | 9.82e-10 | 12.86642 | 3.992e-09
2018-03-16 19:19 | 270338.2 | 2760.0012 | 3 | 27 | 4.400321 | 0.3185425 | 3.069201 | 9.82e-10 | 12.91555 | 3.992e-09
2018-03-16 19:21 | 270458.2 | 2880.0018 | 3 | 27 | 4.400317 | 0.2888584 | 3.079314 | 9.82e-10 | 12.96005 | 3.992e-09
2018-03-16 19:23 | 270578.2 | 3000.0002 | 3 | 27 | 4.400271 | 0.2619038 | 3.088495 | 9.82e-10 | 13.00045 | 3.992e-09
2018-03-16 19:25 | 270698.2 | 3120.0026 | 3 | 27 | 4.400322 | 0.2390251 | 3.09685 | 9.82e-10 | 13.03722 | 3.992e-09
2018-03-16 19:27 | 270818.2 | 3240.0001 | 3 | 27 | 4.400293 | 0.2174187 | 3.104458 | 9.82e-10 | 13.07069 | 3.992e-09
2018-03-16 19:29 | 270938.2 | 3360.0001 | 3 | 27 | 4.400316 | 0.1990776 | 3.111403 | 9.82e-10 | 13.10126 | 3.992e-09
2018-03-16 19:31 | 271058.2 | 3480.001 | 3 | 27 | 4.400316 | 0.182373 | 3.117752 | 9.82e-10 | 13.12919 | 3.992e-09
2018-03-16 19:33 | 271178.2 | 3600.0002 | 3 | 27 | 4.400285 | 0.1666183 | 3.123561 | 9.82e-10 | 13.15475 | 3.992e-09
2018-03-16 19:35 | 271298.2 | 3720.0001 | 3 | 27 | 4.400302 | 0.1529312 | 3.128888 | 9.82e-10 | 13.17819 | 3.992e-09
2018-03-16 19:37 | 271418.2 | 3840.0001 | 3 | 27 | 4.400309 | 0.1408062 | 3.133778 | 9.82e-10 | 13.19971 | 3.992e-09
2018-03-16 19:39 | 271538.2 | 3960.0001 | 3 | 27 | 4.400316 | 0.1294136 | 3.13827 | 9.82e-10 | 13.21948 | 3.992e-09
2018-03-16 19:41 | 271658.2 | 4080.001 | 3 | 27 | 4.400293 | 0.1191006 | 3.142398 | 9.82e-10 | 13.23764 | 3.992e-09
2018-03-16 19:43 | 271778.2 | 4200.001 | 3 | 27 | 4.400275 | 0.1095161 | 3.146201 | 9.82e-10 | 13.25437 | 3.992e-09
2018-03-16 19:45 | 271898.2 | 4320.0017 | 3 | 27 | 4.400287 | 0.1007099 | 3.149705 | 9.82e-10 | 13.26979 | 3.992e-09
2018-03-16 19:47 | 272018.2 | 4440.0001 | 3 | 27 | 4.400242 | 0.09252548 | 3.152937 | 9.82e-10 | 13.28401 | 3.992e-09
2018-03-16 19:49 | 272138.2 | 4560.0018 | 3 | 27 | 4.400274 | 0.08587265 | 3.155921 | 9.82e-10 | 13.29715 | 3.992e-09
2018-03-16 19:51 | 272220.7 | 4642.4368 | 3 | 27 | 4.400275 | 0.0814991 | 3.157839 | 9.82e-10 | 13.30558 | 3.992e-09
2018-03-16 19:53 | 272340.7 | 120.0002 | 4 | 27 | 4.39385 | 0 | 3.157839 | 9.82e-10 | 13.30558 | 3.992e-09
2018-03-16 19:55 | 272460.7 | 240.0018 | 4 | 27 | 4.393211 | 0 | 3.157839 | 9.82e-10 | 13.30558 | 3.992e-09
2018-03-16 19:56 | 272520.7 | 300.0025 | 4 | 27 | 4.392963 | 0 | 3.157839 | 9.82e-10 | 13.30558 | 3.992e-09
2018-03-16 19:58 | 272640.8062 | 120.0001 | 5 | 27 | 4.132843 | -3.259915 | 3.157839 | 0.1086493 | 13.30558 | 0.4523784
2018-03-16 20:00 | 272760.8071 | 240.001 | 5 | 27 | 4.092547 | -3.259947 | 3.157839 | 0.2173054 | 13.30558 | 0.8992361
2018-03-16 20:02 | 272880.8062 | 360.0001 | 5 | 27 | 4.051839 | -3.259952 | 3.157839 | 0.3259631 | 13.30558 | 1.34172
2018-03-16 20:04 | 273000.8078 | 480.0017 | 5 | 27 | 4.010324 | -3.259892 | 3.157839 | 0.4346135 | 13.30558 | 1.779705
2018-03-16 20:06 | 273120.8062 | 600.0001 | 5 | 27 | 3.968732 | -3.259928 | 3.157839 | 0.5432634 | 13.30558 | 2.213165
2018-03-16 20:08 | 273240.8079 | 720.0018 | 5 | 27 | 3.927972 | -3.259922 | 3.157839 | 0.6519175 | 13.30558 | 2.642162
2018-03-16 20:10 | 273360.8078 | 840.0017 | 5 | 27 | 3.888563 | -3.259884 | 3.157839 | 0.7605672 | 13.30558 | 3.066779
2018-03-16 20:12 | 273480.8078 | 960.0017 | 5 | 27 | 3.85092 | -3.259834 | 3.157839 | 0.869215 | 13.30558 | 3.487202
2018-03-16 20:14 | 273600.8062 | 1080.0001 | 5 | 27 | 3.815061 | -3.259863 | 3.157839 | 0.977863 | 13.30558 | 3.903635
2018-03-16 20:16 | 273720.8062 | 1200.0001 | 5 | 27 | 3.78129 | -3.259897 | 3.157839 | 1.086513 | 13.30558 | 4.316289
2018-03-16 20:18 | 273840.8094 | 1320.0033 | 5 | 27 | 3.749415 | -3.259887 | 3.157839 | 1.195165 | 13.30558 | 4.725385
2018-03-16 20:20 | 273960.8069 | 1440.0008 | 5 | 27 | 3.719492 | -3.25984 | 3.157839 | 1.303813 | 13.30558 | 5.13111
2018-03-16 20:22 | 274080.8062 | 1560.0001 | 5 | 27 | 3.691494 | -3.259873 | 3.157839 | 1.412464 | 13.30558 | 5.533699
2018-03-16 20:24 | 274200.8062 | 1680.0001 | 5 | 27 | 3.665256 | -3.259889 | 3.157839 | 1.52111 | 13.30558 | 5.933323
2018-03-16 20:26 | 274320.8062 | 1800.0001 | 5 | 27 | 3.64085 | -3.25988 | 3.157839 | 1.629764 | 13.30558 | 6.330224
2018-03-16 20:28 | 274440.8062 | 1920.0001 | 5 | 27 | 3.618271 | -3.259889 | 3.157839 | 1.738415 | 13.30558 | 6.724563
2018-03-16 20:30 | 274560.8069 | 2040.0008 | 5 | 27 | 3.59771 | -3.259943 | 3.157839 | 1.847068 | 13.30558 | 7.116562
2018-03-16 20:32 | 274680.8078 | 2160.0017 | 5 | 27 | 3.57901 | -3.259901 | 3.157839 | 1.955717 | 13.30558 | 7.506417
2018-03-16 20:34 | 274800.8062 | 2280.0001 | 5 | 27 | 3.561993 | -3.259938 | 3.157839 | 2.064364 | 13.30558 | 7.894327
2018-03-16 20:36 | 274920.8069 | 2400.0008 | 5 | 27 | 3.546363 | -3.259907 | 3.157839 | 2.173023 | 13.30558 | 8.280512
2018-03-16 20:38 | 275040.807 | 2520.0009 | 5 | 27 | 3.531327 | -3.259936 | 3.157839 | 2.281676 | 13.30558 | 8.665011
2018-03-16 20:40 | 275160.8094 | 2640.0033 | 5 | 27 | 3.516333 | -3.25998 | 3.157839 | 2.390335 | 13.30558 | 9.047913
2018-03-16 20:42 | 275280.8062 | 2760.0001 | 5 | 27 | 3.500458 | -3.259953 | 3.157839 | 2.498983 | 13.30558 | 9.429105
2018-03-16 20:44 | 275400.8062 | 2880.0001 | 5 | 27 | 3.482453 | -3.259985 | 3.157839 | 2.607641 | 13.30558 | 9.808505
2018-03-16 20:46 | 275520.807 | 3000.0009 | 5 | 27 | 3.459238 | -3.259959 | 3.157839 | 2.716295 | 13.30558 | 10.1857
2018-03-16 20:48 | 275640.807 | 3120.0009 | 5 | 27 | 3.425604 | -3.259882 | 3.157839 | 2.824944 | 13.30558 | 10.55982
2018-03-16 20:50 | 275760.8063 | 3240.0002 | 5 | 27 | 3.375236 | -3.259907 | 3.157839 | 2.933599 | 13.30558 | 10.92951
2018-03-16 20:52 | 275880.807 | 3360.0009 | 5 | 27 | 3.284684 | -3.259917 | 3.157839 | 3.042255 | 13.30558 | 11.29189
2018-03-16 20:54 | 276000.807 | 3480.0009 | 5 | 27 | 3.036488 | -3.259903 | 3.157839 | 3.150903 | 13.30558 | 11.63829
2018-03-16 20:54 | 276008.7709 | 3487.9648 | 5 | 27 | 2.999991 | -3.259905 | 3.157839 | 3.158113 | 13.30558 | 11.66006
2018-03-16 20:56 | 276128.8 | 120.0015 | 6 | 27 | 3.354671 | 0 | 3.157839 | 3.158113 | 13.30558 | 11.66006
2018-03-16 20:58 | 276248.8 | 240.0006 | 6 | 27 | 3.368049 | 0 | 3.157839 | 3.158113 | 13.30558 | 11.66006
2018-03-16 20:59 | 276308.8 | 300.0004 | 6 | 27 | 3.371795 | 0 | 3.157839 | 3.158113 | 13.30558 | 11.66006
2018-03-16 20:59 | 276308.9 | 0.0024 | 7 | 28 | 3.371903 | 0 | 0 | 0 | 0 | 0
2018-03-16 21:01 | 276429 | 120.0005 | 2 | 28 | 3.989704 | 4.890169 | 0.162298 | 0 | 0.6290266 | 0
2018-03-16 21:03 | 276549 | 240.0018 | 2 | 28 | 4.030308 | 4.890139 | 0.3252912 | 0 | 1.28273 | 0
2018-03-16 21:05 | 276669 | 360.0007 | 2 | 28 | 4.066899 | 4.890163 | 0.4882756 | 0 | 1.942689 | 0
2018-03-16 21:07 | 276789 | 480.0009 | 2 | 28 | 4.096961 | 4.890129 | 0.6512676 | 0 | 2.608086 | 0
2018-03-16 21:09 | 276909 | 600.0018 | 2 | 28 | 4.122226 | 4.890139 | 0.8142553 | 0 | 3.277951 | 0
2018-03-16 21:11 | 277029 | 720.0001 | 2 | 28 | 4.145156 | 4.890093 | 0.9772336 | 0 | 3.95165 | 0
2018-03-16 21:13 | 277149 | 840.0003 | 2 | 28 | 4.169705 | 4.890093 | 1.14022 | 0 | 4.629223 | 0
2018-03-16 21:15 | 277269 | 960.0002 | 2 | 28 | 4.196981 | 4.890114 | 1.303199 | 0 | 5.310983 | 0
2018-03-16 21:17 | 277389 | 1080.0034 | 2 | 28 | 4.200397 | 4.459208 | 1.459597 | 0 | 5.967882 | 0
2018-03-16 21:19 | 277509 | 1200.0018 | 2 | 28 | 4.200396 | 4.003855 | 1.600606 | 0 | 6.560178 | 0
2018-03-16 21:21 | 277629 | 1320.0003 | 2 | 28 | 4.200395 | 3.55619 | 1.726567 | 0 | 7.089262 | 0
2018-03-16 21:22 | 277711.3 | 1402.3664 | 2 | 28 | 4.200377 | 3.259985 | 1.804515 | 0 | 7.416672 | 0
2018-03-16 21:24 | 277831.3 | 120.0002 | 3 | 28 | 4.227713 | 3.260132 | 1.912729 | 0 | 7.872571 | 0
2018-03-16 21:26 | 277951.3 | 240.0026 | 3 | 28 | 4.259961 | 3.260071 | 2.021386 | 0 | 8.333663 | 0
2018-03-16 21:28 | 278071.3 | 360.0002 | 3 | 28 | 4.294898 | 3.260126 | 2.130044 | 0 | 8.798418 | 0
2018-03-16 21:30 | 278191.3 | 480.0002 | 3 | 28 | 4.332173 | 3.260162 | 2.2387 | 0 | 9.267085 | 0
2018-03-16 21:32 | 278311.3 | 600.0026 | 3 | 28 | 4.371551 | 3.260109 | 2.347362 | 0 | 9.739948 | 0
2018-03-16 21:34 | 278431.3 | 720.0019 | 3 | 28 | 4.400396 | 3.057211 | 2.454949 | 0 | 10.21226 | 0
2018-03-16 21:36 | 278551.3 | 840.0002 | 3 | 28 | 4.400389 | 2.564003 | 2.548274 | 0 | 10.62293 | 0
2018-03-16 21:38 | 278671.3 | 960.0014 | 3 | 28 | 4.40039 | 2.165359 | 2.626878 | 0 | 10.96882 | 0
2018-03-16 21:40 | 278791.3 | 1080.0018 | 3 | 28 | 4.400382 | 1.83676 | 2.693388 | 0 | 11.26149 | 0
2018-03-16 21:42 | 278911.3 | 1200.0002 | 3 | 28 | 4.400378 | 1.566687 | 2.749956 | 0 | 11.51041 | 0
2018-03-16 21:44 | 279031.3 | 1320.0009 | 3 | 28 | 4.400367 | 1.343906 | 2.798332 | 0 | 11.72328 | 0
2018-03-16 21:46 | 279151.3 | 1440.0002 | 3 | 28 | 4.400341 | 1.159306 | 2.839954 | 0 | 11.90643 | 0
2018-03-16 21:48 | 279271.3 | 1560.0003 | 3 | 28 | 4.400361 | 1.006565 | 2.875978 | 0 | 12.06495 | 0
2018-03-16 21:50 | 279391.3 | 1680.0012 | 3 | 28 | 4.400354 | 0.8792877 | 2.907341 | 0 | 12.20296 | 0
2018-03-16 21:52 | 279511.3 | 1800.0019 | 3 | 28 | 4.400338 | 0.7719975 | 2.934807 | 0 | 12.32382 | 0
2018-03-16 21:54 | 279631.3 | 1920.0011 | 3 | 28 | 4.400382 | 0.6825371 | 2.958996 | 0 | 12.43026 | 0
2018-03-16 21:56 | 279751.3 | 2040.0019 | 3 | 28 | 4.400302 | 0.6043282 | 2.980408 | 0 | 12.52448 | 0
2018-03-16 21:58 | 279871.3 | 2160.0011 | 3 | 28 | 4.400334 | 0.5391102 | 2.999449 | 0 | 12.60827 | 0
2018-03-16 22:00 | 279991.3 | 2280.0011 | 3 | 28 | 4.400321 | 0.482666 | 3.016458 | 0 | 12.68311 | 0
2018-03-16 22:02 | 280111.3 | 2400.0003 | 3 | 28 | 4.400321 | 0.433239 | 3.031708 | 0 | 12.75021 | 0
2018-03-16 22:04 | 280231.3 | 2520.0019 | 3 | 28 | 4.40032 | 0.3900681 | 3.045424 | 0 | 12.81057 | 0
2018-03-16 22:06 | 280351.3 | 2640.0027 | 3 | 28 | 4.400342 | 0.3529587 | 3.057792 | 0 | 12.86499 | 0
2018-03-16 22:08 | 280471.3 | 2760.0003 | 3 | 28 | 4.400332 | 0.3197613 | 3.068979 | 0 | 12.91422 | 0
2018-03-16 22:10 | 280591.3 | 2880.0003 | 3 | 28 | 4.400338 | 0.2899685 | 3.079115 | 0 | 12.95882 | 0
2018-03-16 22:12 | 280711.3 | 3000.0019 | 3 | 28 | 4.400302 | 0.2630119 | 3.088321 | 0 | 12.99933 | 0
2018-03-16 22:14 | 280831.3 | 3120.0018 | 3 | 28 | 4.40029 | 0.2390594 | 3.096693 | 0 | 13.03617 | 0
2018-03-16 22:16 | 280951.3 | 3240.0018 | 3 | 28 | 4.400277 | 0.2176838 | 3.104315 | 0 | 13.06971 | 0
2018-03-16 22:18 | 281071.3 | 3360.0012 | 3 | 28 | 4.400313 | 0.1995964 | 3.111272 | 0 | 13.10032 | 0
2018-03-16 22:20 | 281191.3 | 3480.0018 | 3 | 28 | 4.400317 | 0.1827621 | 3.117628 | 0 | 13.12829 | 0
2018-03-16 22:22 | 281311.3 | 3600.0002 | 3 | 28 | 4.40032 | 0.1670017 | 3.123445 | 0 | 13.15389 | 0
2018-03-16 22:24 | 281431.3 | 3720.0019 | 3 | 28 | 4.400311 | 0.1533031 | 3.128772 | 0 | 13.17733 | 0
2018-03-16 22:26 | 281551.3 | 3840.0011 | 3 | 28 | 4.40033 | 0.1407623 | 3.133658 | 0 | 13.19883 | 0
2018-03-16 22:28 | 281671.3 | 3960.0011 | 3 | 28 | 4.400293 | 0.1290016 | 3.138147 | 0 | 13.21858 | 0
2018-03-16 22:30 | 281791.3 | 4080.0027 | 3 | 28 | 4.400284 | 0.1186771 | 3.142276 | 0 | 13.23675 | 0
2018-03-16 22:32 | 281911.3 | 4200.0002 | 3 | 28 | 4.40031 | 0.1097851 | 3.146071 | 0 | 13.25345 | 0
2018-03-16 22:34 | 282031.3 | 4320.0011 | 3 | 28 | 4.400283 | 0.1007309 | 3.149565 | 0 | 13.26882 | 0
2018-03-16 22:36 | 282151.3 | 4440.0011 | 3 | 28 | 4.40027 | 0.0928669 | 3.152794 | 0 | 13.28303 | 0
2018-03-16 22:38 | 282271.3 | 4560.0003 | 3 | 28 | 4.400304 | 0.08622169 | 3.155775 | 0 | 13.29615 | 0
2018-03-16 22:40 | 282339.9 | 4628.6121 | 3 | 28 | 4.400274 | 0.0814991 | 3.157374 | 0 | 13.30319 | 0
2018-03-16 22:42 | 282460 | 120.0009 | 4 | 28 | 4.393802 | 0 | 3.157374 | 0 | 13.30319 | 0
2018-03-16 22:44 | 282580 | 240.0001 | 4 | 28 | 4.393165 | 0 | 3.157374 | 0 | 13.30319 | 0
2018-03-16 22:45 | 282640 | 300.0048 | 4 | 28 | 4.392931 | 0 | 3.157374 | 0 | 13.30319 | 0
2018-03-16 22:47 | 282760.1 | 120.0011 | 5 | 28 | 4.132352 | -3.259913 | 3.157374 | 0.1086555 | 13.30319 | 0.4523593
2018-03-16 22:49 | 282880.1 | 240.0011 | 5 | 28 | 4.091899 | -3.259947 | 3.157374 | 0.2173112 | 13.30319 | 0.8991537
2018-03-16 22:51 | 283000.1 | 360.0003 | 5 | 28 | 4.051143 | -3.259915 | 3.157374 | 0.325961 | 13.30319 | 1.341531
2018-03-16 22:53 | 283120.1 | 480.0011 | 5 | 28 | 4.009606 | -3.259933 | 3.157374 | 0.4346141 | 13.30319 | 1.779449
2018-03-16 22:55 | 283240.1 | 600.0003 | 5 | 28 | 3.968046 | -3.259926 | 3.157374 | 0.5432668 | 13.30319 | 2.212843
2018-03-16 22:57 | 283360.1 | 720.0003 | 5 | 28 | 3.927263 | -3.259912 | 3.157374 | 0.6519213 | 13.30319 | 2.641763
2018-03-16 22:59 | 283480.1 | 840.0002 | 5 | 28 | 3.887855 | -3.25991 | 3.157374 | 0.7605726 | 13.30319 | 3.06631
2018-03-16 23:01 | 283600.1 | 960.0003 | 5 | 28 | 3.850182 | -3.259936 | 3.157374 | 0.8692253 | 13.30319 | 3.486673
2018-03-16 23:03 | 283720.1 | 1080.0011 | 5 | 28 | 3.814404 | -3.259894 | 3.157374 | 0.9778765 | 13.30319 | 3.903039
2018-03-16 23:05 | 283840.1 | 1200.0011 | 5 | 28 | 3.780632 | -3.259907 | 3.157374 | 1.086527 | 13.30319 | 4.315627
2018-03-16 23:07 | 283960.1 | 1320.0001 | 5 | 28 | 3.748779 | -3.259852 | 3.157374 | 1.195176 | 13.30319 | 4.72464
2018-03-16 23:09 | 284080.1 | 1440.0018 | 5 | 28 | 3.718848 | -3.25988 | 3.157374 | 1.303829 | 13.30319 | 5.130311
2018-03-16 23:11 | 284200.1 | 1560.0009 | 5 | 28 | 3.690831 | -3.259861 | 3.157374 | 1.412476 | 13.30319 | 5.532815
2018-03-16 23:13 | 284320.1 | 1680.0017 | 5 | 28 | 3.664553 | -3.25983 | 3.157374 | 1.521125 | 13.30319 | 5.932376
2018-03-16 23:15 | 284440.1 | 1800.0001 | 5 | 28 | 3.640202 | -3.259889 | 3.157374 | 1.629774 | 13.30319 | 6.329187
2018-03-16 23:17 | 284560.1 | 1920.001 | 5 | 28 | 3.617652 | -3.259922 | 3.157374 | 1.738426 | 13.30319 | 6.72346
2018-03-16 23:19 | 284680.1 | 2040.0016 | 5 | 28 | 3.597051 | -3.259955 | 3.157374 | 1.847075 | 13.30319 | 7.115377
2018-03-16 23:21 | 284800.1 | 2160.0018 | 5 | 28 | 3.578463 | -3.259952 | 3.157374 | 1.955729 | 13.30319 | 7.505185
2018-03-16 23:23 | 284920.1 | 2280.0018 | 5 | 28 | 3.561526 | -3.259947 | 3.157374 | 2.064385 | 13.30319 | 7.893072
2018-03-16 23:25 | 285040.1 | 2400.001 | 5 | 28 | 3.545873 | -3.259973 | 3.157374 | 2.173037 | 13.30319 | 8.279177
2018-03-16 23:27 | 285160.1 | 2520.0026 | 5 | 28 | 3.530841 | -3.259973 | 3.157374 | 2.281693 | 13.30319 | 8.663636
2018-03-16 23:29 | 285280.1 | 2640.0018 | 5 | 28 | 3.515834 | -3.25998 | 3.157374 | 2.390345 | 13.30319 | 9.046461
2018-03-16 23:31 | 285400.1 | 2760.001 | 5 | 28 | 3.500002 | -3.259987 | 3.157374 | 2.499005 | 13.30319 | 9.427642
2018-03-16 23:33 | 285520.1 | 2880.0017 | 5 | 28 | 3.481863 | -3.259933 | 3.157374 | 2.607656 | 13.30319 | 9.806965
2018-03-16 23:35 | 285640.1 | 3000.0003 | 5 | 28 | 3.458645 | -3.259936 | 3.157374 | 2.716315 | 13.30319 | 10.18411
2018-03-16 23:37 | 285760.1 | 3120.001 | 5 | 28 | 3.424997 | -3.259957 | 3.157374 | 2.824974 | 13.30319 | 10.55821
2018-03-16 23:39 | 285880.1 | 3240.001 | 5 | 28 | 3.374558 | -3.259945 | 3.157374 | 2.93363 | 13.30319 | 10.92783
2018-03-16 23:41 | 286000.1 | 3360.0018 | 5 | 28 | 3.283544 | -3.259947 | 3.157374 | 3.042284 | 13.30319 | 11.29012
2018-03-16 23:43 | 286120.1 | 3480.0009 | 5 | 28 | 3.032555 | -3.259933 | 3.157374 | 3.150938 | 13.30319 | 11.63631
2018-03-16 23:43 | 286127.1 | 3487.0544 | 5 | 28 | 2.999991 | -3.259899 | 3.157374 | 3.157327 | 13.30319 | 11.65559
2018-03-16 23:45 | 286247.2 | 120 | 6 | 28 | 3.355343 | 0 | 3.157374 | 3.157327 | 13.30319 | 11.65559
2018-03-16 23:47 | 286367.2 | 240 | 6 | 28 | 3.368762 | 0 | 3.157374 | 3.157327 | 13.30319 | 11.65559
2018-03-16 23:48 | 286427.2 | 300.0014 | 6 | 28 | 3.372497 | 0 | 3.157374 | 3.157327 | 13.30319 | 11.65559
2018-03-16 23:48 | 286427.2 | 0.0048 | 7 | 29 | 3.372478 | 0 | 0 | 0 | 0 | 0
2018-03-16 23:50 | 286547.3 | 120.0018 | 2 | 29 | 3.989985 | 4.890179 | 0.1623132 | 0 | 0.6291654 | 0
2018-03-16 23:52 | 286667.3 | 240.0006 | 2 | 29 | 4.030509 | 4.890146 | 0.3252973 | 0 | 1.282867 | 0
2018-03-16 23:54 | 286787.3 | 360.0002 | 2 | 29 | 4.067047 | 4.890062 | 0.488287 | 0 | 1.942874 | 0
2018-03-16 23:56 | 286907.3 | 480.0018 | 2 | 29 | 4.097121 | 4.890097 | 0.6512756 | 0 | 2.608286 | 0
2018-03-16 23:58 | 287027.3 | 600.001 | 2 | 29 | 4.122261 | 4.890131 | 0.8142647 | 0 | 3.278178 | 0
2018-03-17 | 287147.3 | 720.001 | 2 | 29 | 4.145241 | 4.890162 | 0.9772482 | 0 | 3.95191 | 0
2018-03-17 00:02 | 287267.3 | 840.0002 | 2 | 29 | 4.169902 | 4.890091 | 1.140232 | 0 | 4.629498 | 0
2018-03-17 00:04 | 287387.3 | 960.001 | 2 | 29 | 4.197134 | 4.890076 | 1.303219 | 0 | 5.311322 | 0
2018-03-17 00:06 | 287507.3 | 1080.001 | 2 | 29 | 4.200394 | 4.456839 | 1.459527 | 0 | 5.967849 | 0
2018-03-17 00:08 | 287627.3 | 1200.0019 | 2 | 29 | 4.200383 | 3.999195 | 1.60042 | 0 | 6.559655 | 0
2018-03-17 00:10 | 287747.3 | 1320.001 | 2 | 29 | 4.20039 | 3.552958 | 1.726256 | 0 | 7.088214 | 0
2018-03-17 00:11 | 287828.9 | 1401.6529 | 2 | 29 | 4.200391 | 3.259953 | 1.803497 | 0 | 7.412659 | 0
2018-03-17 00:13 | 287948.9 | 120.0009 | 3 | 29 | 4.22774 | 3.260067 | 1.911707 | 0 | 7.868541 | 0
2018-03-17 00:15 | 288068.9 | 240.001 | 3 | 29 | 4.260069 | 3.260063 | 2.02036 | 0 | 8.32963 | 0
2018-03-17 00:17 | 288188.9 | 360.0018 | 3 | 29 | 4.295023 | 3.260128 | 2.129022 | 0 | 8.794414 | 0
2018-03-17 00:19 | 288308.9 | 480.001 | 3 | 29 | 4.3324 | 3.260147 | 2.23768 | 0 | 9.263109 | 0
2018-03-17 00:21 | 288428.9 | 600.001 | 3 | 29 | 4.371791 | 3.260132 | 2.346337 | 0 | 9.735978 | 0
2018-03-17 00:23 | 288548.9 | 720.0018 | 3 | 29 | 4.400403 | 3.054445 | 2.453894 | 0 | 10.20818 | 0
2018-03-17 00:25 | 288668.9 | 840.0019 | 3 | 29 | 4.400387 | 2.562906 | 2.547152 | 0 | 10.61855 | 0
2018-03-17 00:27 | 288788.9 | 960.0019 | 3 | 29 | 4.400392 | 2.164991 | 2.625729 | 0 | 10.96432 | 0
2018-03-17 00:29 | 288908.9 | 1080.0003 | 3 | 29 | 4.400395 | 1.83728 | 2.692238 | 0 | 11.25699 | 0
2018-03-17 00:31 | 289028.9 | 1200.0002 | 3 | 29 | 4.400385 | 1.567532 | 2.748821 | 0 | 11.50597 | 0
2018-03-17 00:33 | 289148.9 | 1320.0019 | 3 | 29 | 4.400342 | 1.344358 | 2.797231 | 0 | 11.71899 | 0
2018-03-17 00:35 | 289268.9 | 1440.001 | 3 | 29 | 4.400384 | 1.161385 | 2.838887 | 0 | 11.9023 | 0
2018-03-17 00:37 | 289388.9 | 1560.001 | 3 | 29 | 4.400353 | 1.008144 | 2.874951 | 0 | 12.06099 | 0
2018-03-17 00:39 | 289508.9 | 1680.0002 | 3 | 29 | 4.400349 | 0.8804207 | 2.906362 | 0 | 12.19921 | 0
2018-03-17 00:41 | 289628.9 | 1800.001 | 3 | 29 | 4.400353 | 0.7738094 | 2.933878 | 0 | 12.32029 | 0
2018-03-17 00:43 | 289748.9 | 1920.0001 | 3 | 29 | 4.40033 | 0.6828098 | 2.958112 | 0 | 12.42692 | 0
2018-03-17 00:45 | 289868.9 | 2040.0018 | 3 | 29 | 4.400338 | 0.6062698 | 2.979563 | 0 | 12.52132 | 0
2018-03-17 00:47 | 289988.9 | 2160.0002 | 3 | 29 | 4.400331 | 0.5402641 | 2.998639 | 0 | 12.60526 | 0
2018-03-17 00:49 | 290108.9 | 2280 | 3 | 29 | 4.400346 | 0.4835873 | 3.015669 | 0 | 12.6802 | 0
2018-03-17 00:51 | 290228.9 | 2400.002 | 3 | 29 | 4.400339 | 0.4339905 | 3.03093 | 0 | 12.74735 | 0
2018-03-17 00:53 | 290348.9 | 2520.002 | 3 | 29 | 4.40034 | 0.3905907 | 3.044651 | 0 | 12.80773 | 0
2018-03-17 00:55 | 290468.9 | 2640.0011 | 3 | 29 | 4.400323 | 0.3524017 | 3.057014 | 0 | 12.86213 | 0
2018-03-17 00:57 | 290588.9 | 2760.0015 | 3 | 29 | 4.400311 | 0.3186646 | 3.068188 | 0 | 12.9113 | 0
2018-03-17 00:59 | 290708.9 | 2880.0011 | 3 | 29 | 4.400279 | 0.2885208 | 3.078311 | 0 | 12.95584 | 0
2018-03-17 01:01 | 290828.9 | 3000.0003 | 3 | 29 | 4.400258 | 0.2615623 | 3.0875 | 0 | 12.99628 | 0
2018-03-17 01:03 | 290948.9 | 3120.002 | 3 | 29 | 4.40033 | 0.2395153 | 3.095854 | 0 | 13.03304 | 0
2018-03-17 01:05 | 291068.9 | 3240.0019 | 3 | 29 | 4.400301 | 0.2178059 | 3.103468 | 0 | 13.06654 | 0
2018-03-17 01:07 | 291188.9 | 3360.0021 | 3 | 29 | 4.400317 | 0.1990204 | 3.110411 | 0 | 13.09709 | 0
2018-03-17 01:09 | 291308.9 | 3480.0004 | 3 | 29 | 4.400305 | 0.1816502 | 3.116751 | 0 | 13.12499 | 0
2018-03-17 01:11 | 291428.9 | 3600.002 | 3 | 29 | 4.400302 | 0.1666107 | 3.122556 | 0 | 13.15053 | 0
2018-03-17 01:13 | 291548.9 | 3720.002 | 3 | 29 | 4.400295 | 0.1529846 | 3.127882 | 0 | 13.17397 | 0
2018-03-17 01:15 | 291668.9 | 3840.0004 | 3 | 29 | 4.400321 | 0.1408062 | 3.132769 | 0 | 13.19547 | 0
2018-03-17 01:17 | 291788.9 | 3960.0004 | 3 | 29 | 4.400313 | 0.1294174 | 3.137262 | 0 | 13.21525 | 0
2018-03-17 01:19 | 291908.9 | 4080.0012 | 3 | 29 | 4.400278 | 0.1186962 | 3.141395 | 0 | 13.23343 | 0
2018-03-17 01:21 | 292028.9 | 4200.002 | 3 | 29 | 4.400278 | 0.1095409 | 3.1452 | 0 | 13.25018 | 0
2018-03-17 01:23 | 292148.9 | 4320.0004 | 3 | 29 | 4.400305 | 0.1014538 | 3.148712 | 0 | 13.26563 | 0
2018-03-17 01:25 | 292268.9 | 4440.002 | 3 | 29 | 4.400247 | 0.09253311 | 3.151953 | 0 | 13.27989 | 0
2018-03-17 01:27 | 292388.9 | 4560.0012 | 3 | 29 | 4.400264 | 0.08592033 | 3.154948 | 0 | 13.29307 | 0
2018-03-17 01:28 | 292475.1 | 4646.2225 | 3 | 29 | 4.400286 | 0.0814991 | 3.156958 | 0 | 13.30191 | 0
2018-03-17 01:30 | 292595.2 | 120.0017 | 4 | 29 | 4.393837 | 0 | 3.156958 | 0 | 13.30191 | 0
2018-03-17 01:32 | 292715.2 | 240.0018 | 4 | 29 | 4.393192 | 0 | 3.156958 | 0 | 13.30191 | 0
2018-03-17 01:33 | 292775.2 | 300.0023 | 4 | 29 | 4.392958 | 0 | 3.156958 | 0 | 13.30191 | 0
2018-03-17 01:35 | 292895.3 | 120.0018 | 5 | 29 | 4.132433 | -3.259887 | 3.156958 | 0.1086516 | 13.30191 | 0.4523478
2018-03-17 01:37 | 293015.3 | 240.0018 | 5 | 29 | 4.092064 | -3.259884 | 3.156958 | 0.2173039 | 13.30191 | 0.8991414
2018-03-17 01:39 | 293135.3 | 360.0018 | 5 | 29 | 4.051304 | -3.259924 | 3.156958 | 0.3259557 | 13.30191 | 1.341544
2018-03-17 01:41 | 293255.3 | 480.0018 | 5 | 29 | 4.009744 | -3.259897 | 3.156958 | 0.4346073 | 13.30191 | 1.779471
2018-03-17 01:43 | 293375.3 | 600.0002 | 5 | 29 | 3.96808 | -3.259903 | 3.156958 | 0.543258 | 13.30191 | 2.212867
2018-03-17 01:45 | 293495.3 | 720.0011 | 5 | 29 | 3.927298 | -3.259913 | 3.156958 | 0.6519064 | 13.30191 | 2.641767
2018-03-17 01:47 | 293615.3 | 840.0001 | 5 | 29 | 3.887969 | -3.259892 | 3.156958 | 0.7605619 | 13.30191 | 3.066336
2018-03-17 01:49 | 293735.3 | 960.0018 | 5 | 29 | 3.850354 | -3.259897 | 3.156958 | 0.8692135 | 13.30191 | 3.48671
2018-03-17 01:51 | 293855.3 | 1080.0004 | 5 | 29 | 3.814636 | -3.259897 | 3.156958 | 0.9778647 | 13.30191 | 3.903096
2018-03-17 01:53 | 293975.3 | 1200.0002 | 5 | 29 | 3.780851 | -3.259855 | 3.156958 | 1.086514 | 13.30191 | 4.3157
2018-03-17 01:55 | 294095.3 | 1320.0001 | 5 | 29 | 3.749006 | -3.259891 | 3.156958 | 1.195162 | 13.30191 | 4.724736
2018-03-17 01:57 | 294215.3 | 1440.0026 | 5 | 29 | 3.719111 | -3.259892 | 3.156958 | 1.303818 | 13.30191 | 5.130447
2018-03-17 01:59 | 294335.3 | 1560.0001 | 5 | 29 | 3.691071 | -3.259861 | 3.156958 | 1.412463 | 13.30191 | 5.532968
2018-03-17 02:01 | 294455.3 | 1680.0009 | 5 | 29 | 3.664906 | -3.25988 | 3.156958 | 1.521111 | 13.30191 | 5.932558
2018-03-17 02:03 | 294575.3 | 1800.0001 | 5 | 29 | 3.640449 | -3.259878 | 3.156958 | 1.629763 | 13.30191 | 6.329413
2018-03-17 02:05 | 294695.3 | 1920.0001 | 5 | 29 | 3.617956 | -3.259861 | 3.156958 | 1.738412 | 13.30191 | 6.723706
2018-03-17 02:07 | 294815.3 | 2040.0001 | 5 | 29 | 3.597278 | -3.259897 | 3.156958 | 1.847069 | 13.30191 | 7.115681
2018-03-17 02:09 | 294935.3 | 2160.0001 | 5 | 29 | 3.578593 | -3.259999 | 3.156958 | 1.95572 | 13.30191 | 7.505495
2018-03-17 02:11 | 295055.3 | 2280.0018 | 5 | 29 | 3.561603 | -3.259953 | 3.156958 | 2.06438 | 13.30191 | 7.893404
2018-03-17 02:13 | 295175.3 | 2400.0001 | 5 | 29 | 3.545937 | -3.259973 | 3.156958 | 2.173028 | 13.30191 | 8.27951
2018-03-17 02:15 | 295295.3 | 2520.0018 | 5 | 29 | 3.530922 | -3.259955 | 3.156958 | 2.281684 | 13.30191 | 8.663977
2018-03-17 02:17 | 295415.3 | 2640.0001 | 5 | 29 | 3.515899 | -3.25998 | 3.156958 | 2.390339 | 13.30191 | 9.04682
2018-03-17 02:19 | 295535.3 | 2760.0001 | 5 | 29 | 3.499973 | -3.259952 | 3.156958 | 2.498991 | 13.30191 | 9.427977
2018-03-17 02:21 | 295655.3 | 2880.0017 | 5 | 29 | 3.48187 | -3.259936 | 3.156958 | 2.60765 | 13.30191 | 9.807326
2018-03-17 02:23 | 295775.3 | 3000.0017 | 5 | 29 | 3.458565 | -3.259945 | 3.156958 | 2.716304 | 13.30191 | 10.18445
2018-03-17 02:25 | 295895.3 | 3120.0009 | 5 | 29 | 3.424891 | -3.259999 | 3.156958 | 2.824957 | 13.30191 | 10.55851
2018-03-17 02:27 | 296015.3 | 3240.0008 | 5 | 29 | 3.374219 | -3.259917 | 3.156958 | 2.93361 | 13.30191 | 10.9281
2018-03-17 02:29 | 296135.3 | 3360.0009 | 5 | 29 | 3.282935 | -3.259978 | 3.156958 | 3.042264 | 13.30191 | 11.29034
2018-03-17 02:31 | 296255.3 | 3480.0017 | 5 | 29 | 3.030524 | -3.25997 | 3.156958 | 3.15092 | 13.30191 | 11.63642
2018-03-17 02:32 | 296261.9 | 3486.5984 | 5 | 29 | 2.999992 | -3.259931 | 3.156958 | 3.156893 | 13.30191 | 11.65443
2018-03-17 02:34 | 296381.9 | 120.0006 | 6 | 29 | 3.355963 | 0 | 3.156958 | 3.156893 | 13.30191 | 11.65443
2018-03-17 02:36 | 296501.9 | 240.0014 | 6 | 29 | 3.369411 | 0 | 3.156958 | 3.156893 | 13.30191 | 11.65443
2018-03-17 02:37 | 296561.9 | 300.002 | 6 | 29 | 3.373135 | 0 | 3.156958 | 3.156893 | 13.30191 | 11.65443
2018-03-17 02:37 | 296561.9 | 0.0047 | 7 | 30 | 3.373211 | 0 | 0 | 0 | 0 | 0
2018-03-17 02:39 | 296682 | 120.0009 | 2 | 30 | 3.990404 | 4.890118 | 0.1623114 | 3.44e-10 | 0.629252 | 1.16e-09
2018-03-17 02:41 | 296802 | 240.0017 | 2 | 30 | 4.03089 | 4.890131 | 0.3252991 | 3.44e-10 | 1.283026 | 1.16e-09
2018-03-17 02:43 | 296922 | 360.0012 | 2 | 30 | 4.067564 | 4.89019 | 0.4882884 | 3.44e-10 | 1.943104 | 1.16e-09
2018-03-17 02:45 | 297042 | 480.0002 | 2 | 30 | 4.097553 | 4.890156 | 0.6512717 | 3.44e-10 | 2.608567 | 1.16e-09
2018-03-17 02:47 | 297162 | 600.001 | 2 | 30 | 4.122804 | 4.890154 | 0.8142592 | 3.44e-10 | 3.278528 | 1.16e-09
2018-03-17 02:49 | 297282 | 720.0002 | 2 | 30 | 4.145791 | 4.89012 | 0.9772458 | 3.44e-10 | 3.952363 | 1.16e-09
2018-03-17 02:51 | 297402 | 840.001 | 2 | 30 | 4.170465 | 4.890184 | 1.140231 | 3.44e-10 | 4.630043 | 1.16e-09
2018-03-17 02:53 | 297522 | 960.0018 | 2 | 30 | 4.197694 | 4.890154 | 1.303221 | 3.44e-10 | 5.311968 | 1.16e-09
2018-03-17 02:55 | 297642 | 1080.0018 | 2 | 30 | 4.20039 | 4.449022 | 1.459279 | 3.44e-10 | 5.967454 | 1.16e-09
2018-03-17 02:57 | 297762 | 1200.001 | 2 | 30 | 4.2004 | 3.995117 | 1.599972 | 3.44e-10 | 6.558422 | 1.16e-09
2018-03-17 02:59 | 297882 | 1320.0018 | 2 | 30 | 4.200368 | 3.548353 | 1.72566 | 3.44e-10 | 7.08636 | 1.16e-09
2018-03-17 03:00 | 297962.9 | 1400.8656 | 2 | 30 | 4.200385 | 3.259995 | 1.802114 | 3.44e-10 | 7.407497 | 1.16e-09
2018-03-17 03:02 | 298082.9 | 120.0002 | 3 | 30 | 4.227834 | 3.260166 | 1.910329 | 1.036e-09 | 7.863403 | 3.974e-09
2018-03-17 03:04 | 298202.9 | 240.0009 | 3 | 30 | 4.260146 | 3.260155 | 2.018984 | 1.036e-09 | 8.324507 | 3.974e-09
2018-03-17 03:06 | 298322.9 | 360 | 3 | 30 | 4.295073 | 3.260139 | 2.127643 | 1.036e-09 | 8.789287 | 3.974e-09
2018-03-17 03:08 | 298442.9 | 480.0002 | 3 | 30 | 4.332341 | 3.260128 | 2.236304 | 1.036e-09 | 9.257997 | 3.974e-09
2018-03-17 03:10 | 298562.9 | 600.001 | 3 | 30 | 4.371724 | 3.260197 | 2.344963 | 1.036e-09 | 9.730866 | 3.974e-09
2018-03-17 03:12 | 298682.9 | 720.0002 | 3 | 30 | 4.400399 | 3.054832 | 2.452531 | 1.036e-09 | 10.20311 | 3.974e-09
2018-03-17 03:14 | 298802.9 | 840.0002 | 3 | 30 | 4.400372 | 2.562927 | 2.545815 | 1.036e-09 | 10.6136 | 3.974e-09
2018-03-17 03:16 | 298922.9 | 960.0002 | 3 | 30 | 4.40038 | 2.165424 | 2.624406 | 1.036e-09 | 10.95943 | 3.974e-09
2018-03-17 03:18 | 299042.9 | 1080 | 3 | 30 | 4.400389 | 1.838486 | 2.690951 | 1.036e-09 | 11.25225 | 3.974e-09
2018-03-17 03:20 | 299162.9 | 1200.0033 | 3 | 30 | 4.400383 | 1.568428 | 2.74758 | 1.036e-09 | 11.50144 | 3.974e-09
2018-03-17 03:22 | 299282.9 | 1320.0002 | 3 | 30 | 4.40038 | 1.345703125 | 2.796014 | 1.036e-09 | 11.71457 | 3.974e-09
2018-03-17 03:24 | 299402.9 | 1440.001 | 3 | 30 | 4.400363 | 1.161549 | 2.837706 | 1.036e-09 | 11.89803 | 3.974e-09
2018-03-17 03:26 | 299522.9 | 1560.0018 | 3 | 30 | 4.400364 | 1.008991 | 2.873805 | 1.036e-09 | 12.05688 | 3.974e-09
2018-03-17 03:28 | 299642.9 | 1680.0018 | 3 | 30 | 4.400342 | 0.8813381 | 2.905241 | 1.036e-09 | 12.19521 | 3.974e-09
2018-03-17 03:30 | 299762.9 | 1800.0018 | 3 | 30 | 4.400353 | 0.7741756 | 2.932777 | 1.036e-09 | 12.31637 | 3.974e-09
2018-03-17 03:32 | 299882.9 | 1920.0019 | 3 | 30 | 4.400318 | 0.6832981 | 2.95703 | 1.036e-09 | 12.42309 | 3.974e-09
2018-03-17 03:34 | 300002.9 | 2040.0002 | 3 | 30 | 4.400363 | 0.6071663 | 2.978501 | 1.036e-09 | 12.51758 | 3.974e-09
2018-03-17 03:36 | 300122.9 | 2160.001 | 3 | 30 | 4.400332 | 0.5407295 | 2.997592 | 1.036e-09 | 12.60158 | 3.974e-09
2018-03-17 03:38 | 300242.9 | 2280.001 | 3 | 30 | 4.400359 | 0.4842262 | 3.014644 | 1.036e-09 | 12.67662 | 3.974e-09
2018-03-17 03:40 | 300362.9 | 2400.0018 | 3 | 30 | 4.400327 | 0.4342232 | 3.029925 | 1.036e-09 | 12.74386 | 3.974e-09
2018-03-17 03:42 | 300482.9 | 2520.001 | 3 | 30 | 4.400353 | 0.3914127 | 3.043667 | 1.036e-09 | 12.80433 | 3.974e-09
2018-03-17 03:44 | 300602.9 | 2640.0018 | 3 | 30 | 4.400349 | 0.3536549 | 3.056053 | 1.036e-09 | 12.85883 | 3.974e-09
2018-03-17 03:46 | 300722.9 | 2760.0002 | 3 | 30 | 4.400316 | 0.3195667 | 3.067253 | 1.036e-09 | 12.90812 | 3.974e-09
2018-03-17 03:48 | 300842.9 | 2880.0018 | 3 | 30 | 4.400325 | 0.2900390625 | 3.077403 | 1.036e-09 | 12.95278 | 3.974e-09
2018-03-17 03:50 | 300962.9 | 3000.0018 | 3 | 30 | 4.400344 | 0.2637539 | 3.086616 | 1.036e-09 | 12.99332 | 3.974e-09
2018-03-17 03:52 | 301082.9 | 3120.0019 | 3 | 30 | 4.400313 | 0.2398148 | 3.094994 | 1.036e-09 | 13.03018 | 3.974e-09
2018-03-17 03:54 | 301202.9 | 3240.0018 | 3 | 30 | 4.400322 | 0.2189274 | 3.102628 | 1.036e-09 | 13.06378 | 3.974e-09
2018-03-17 03:56 | 301322.9 | 3360.0018 | 3 | 30 | 4.40032 | 0.2001476 | 3.109593 | 1.036e-09 | 13.09442 | 3.974e-09
2018-03-17 03:58 | 301442.9 | 3480.0018 | 3 | 30 | 4.400301 | 0.1827526 | 3.115963 | 1.036e-09 | 13.12245 | 3.974e-09
2018-03-17 04:00 | 301562.9 | 3600.0018 | 3 | 30 | 4.400286 | 0.1670208 | 3.121792 | 1.036e-09 | 13.1481 | 3.974e-09
2018-03-17 04:02 | 301682.9 | 3720.0018 | 3 | 30 | 4.400303 | 0.1537113 | 3.127139 | 1.036e-09 | 13.17163 | 3.974e-09
2018-03-17 04:04 | 301802.9 | 3840.001 | 3 | 30 | 4.400306 | 0.1411686 | 3.132043 | 1.036e-09 | 13.19321 | 3.974e-09
2018-03-17 04:06 | 301922.9 | 3960.001 | 3 | 30 | 4.400303 | 0.1301632 | 3.136553 | 1.036e-09 | 13.21305 | 3.974e-09
2018-03-17 04:08 | 302042.9 | 4080.0008 | 3 | 30 | 4.400312 | 0.1198807 | 3.140702 | 1.036e-09 | 13.23131 | 3.974e-09
2018-03-17 04:10 | 302162.9 | 4200.0002 | 3 | 30 | 4.400286 | 0.1098957 | 3.144526 | 1.036e-09 | 13.24814 | 3.974e-09
2018-03-17 04:12 | 302282.9 | 4320.0002 | 3 | 30 | 4.400293 | 0.1014996 | 3.148044 | 1.036e-09 | 13.26362 | 3.974e-09
2018-03-17 04:14 | 302402.9 | 4440.001 | 3 | 30 | 4.400302 | 0.093647 | 3.151293 | 1.036e-09 | 13.27792 | 3.974e-09
2018-03-17 04:16 | 302522.9 | 4560.0018 | 3 | 30 | 4.4003 | 0.08655739 | 3.154286 | 1.036e-09 | 13.29109 | 3.974e-09
2018-03-17 04:17 | 302607.9 | 4644.9703 | 3 | 30 | 4.400263 | 0.0814991 | 3.156273 | 1.036e-09 | 13.29983 | 3.974e-09
2018-03-17 04:19 | 302727.9 | 119.9999 | 4 | 30 | 4.393824 | 0 | 3.156273 | 1.036e-09 | 13.29983 | 3.974e-09
2018-03-17 04:21 | 302847.9 | 239.9999 | 4 | 30 | 4.393187 | 0 | 3.156273 | 1.036e-09 | 13.29983 | 3.974e-09
2018-03-17 04:22 | 302907.9 | 300.0021 | 4 | 30 | 4.392936 | 0 | 3.156273 | 1.036e-09 | 13.29983 | 3.974e-09
2018-03-17 04:24 | 303028 | 120.0018 | 5 | 30 | 4.132142 | -3.259917 | 3.156273 | 0.1086489 | 13.29983 | 0.4523092
2018-03-17 04:26 | 303148 | 240.0026 | 5 | 30 | 4.091751 | -3.259924 | 3.156273 | 0.2173029 | 13.29983 | 0.8990781
2018-03-17 04:28 | 303268 | 360.0001 | 5 | 30 | 4.050997 | -3.259887 | 3.156273 | 0.3259548 | 13.29983 | 1.34145
2018-03-17 04:30 | 303388 | 480.0025 | 5 | 30 | 4.009472 | -3.259897 | 3.156273 | 0.4346116 | 13.29983 | 1.779368
2018-03-17 04:32 | 303508 | 600.0018 | 5 | 30 | 3.96799 | -3.259901 | 3.156273 | 0.5432587 | 13.29983 | 2.21273
2018-03-17 04:34 | 303628 | 720.0009 | 5 | 30 | 3.927218 | -3.259894 | 3.156273 | 0.6519109 | 13.29983 | 2.641634
2018-03-17 04:36 | 303748 | 840.0026 | 5 | 30 | 3.887872 | -3.259871 | 3.156273 | 0.7605687 | 13.29983 | 3.066204
2018-03-17 04:38 | 303868 | 960.0008 | 5 | 30 | 3.850256 | -3.259868 | 3.156273 | 0.8692185 | 13.29983 | 3.486559
2018-03-17 04:40 | 303988 | 1080.0001 | 5 | 30 | 3.814505 | -3.259863 | 3.156273 | 0.9778698 | 13.29983 | 3.902935
2018-03-17 04:42 | 304108 | 1200.0017 | 5 | 30 | 3.780727 | -3.259876 | 3.156273 | 1.086521 | 13.29983 | 4.315536
2018-03-17 04:44 | 304228 | 1320.0017 | 5 | 30 | 3.748939 | -3.259892 | 3.156273 | 1.195174 | 13.29983 | 4.724575
2018-03-17 04:46 | 304348 | 1440.0018 | 5 | 30 | 3.718972 | -3.259913 | 3.156273 | 1.303826 | 13.29983 | 5.13026
2018-03-17 04:48 | 304468 | 1560.0017 | 5 | 30 | 3.690957 | -3.259849 | 3.156273 | 1.412476 | 13.29983 | 5.532789
2018-03-17 04:50 | 304588 | 1680.0009 | 5 | 30 | 3.664762 | -3.259859 | 3.156273 | 1.521122 | 13.29983 | 5.932355
2018-03-17 04:52 | 304708 | 1800.0026 | 5 | 30 | 3.640301 | -3.259861 | 3.156273 | 1.629774 | 13.29983 | 6.329194
2018-03-17 04:54 | 304828 | 1920.0017 | 5 | 30 | 3.617726 | -3.259889 | 3.156273 | 1.738422 | 13.29983 | 6.723465
2018-03-17 04:56 | 304948 | 2040.0001 | 5 | 30 | 3.59709 | -3.259941 | 3.156273 | 1.847067 | 13.29983 | 7.115374
2018-03-17 04:58 | 305068 | 2160.0009 | 5 | 30 | 3.578293 | -3.259941 | 3.156273 | 1.955721 | 13.29983 | 7.505176
2018-03-17 05:00 | 305188 | 2280.0017 | 5 | 30 | 3.561319 | -3.259926 | 3.156273 | 2.06438 | 13.29983 | 7.893052
2018-03-17 05:02 | 305308 | 2400.0016 | 5 | 30 | 3.545624 | -3.259934 | 3.156273 | 2.173036 | 13.29983 | 8.279148
2018-03-17 05:04 | 305428 | 2520.0005 | 5 | 30 | 3.530625 | -3.259953 | 3.156273 | 2.281688 | 13.29983 | 8.66357
2018-03-17 05:06 | 305548 | 2640.0001 | 5 | 30 | 3.515613 | -3.259952 | 3.156273 | 2.390337 | 13.29983 | 9.046358
2018-03-17 05:08 | 305668 | 2760.0001 | 5 | 30 | 3.499733 | -3.259913 | 3.156273 | 2.498992 | 13.29983 | 9.427496
2018-03-17 05:10 | 305788 | 2880.0008 | 5 | 30 | 3.481596 | -3.259889 | 3.156273 | 2.607631 | 13.29983 | 9.806749
2018-03-17 05:12 | 305908 | 3000.0017 | 5 | 30 | 3.458295 | -3.259934 | 3.156273 | 2.716302 | 13.29983 | 10.1839
2018-03-17 05:14 | 306028 | 3120.0017 | 5 | 30 | 3.424684 | -3.259966 | 3.156273 | 2.82496 | 13.29983 | 10.55796
2018-03-17 05:16 | 306148 | 3240.0017 | 5 | 30 | 3.373913 | -3.259897 | 3.156273 | 2.933612 | 13.29983 | 10.92752
2018-03-17 05:18 | 306268 | 3360.0001 | 5 | 30 | 3.282417 | -3.259887 | 3.156273 | 3.042263 | 13.29983 | 11.2897
2018-03-17 05:20 | 306388 | 3480.0017 | 5 | 30 | 3.027763 | -3.259912 | 3.156273 | 3.150917 | 13.29983 | 11.63564
2018-03-17 05:20 | 306394 | 3485.9735 | 5 | 30 | 2.999972 | -3.259894 | 3.156273 | 3.156327 | 13.29983 | 11.65194
2018-03-17 05:22 | 306514 | 120.001 | 6 | 30 | 3.356158 | 0 | 3.156273 | 3.156327 | 13.29983 | 11.65194
2018-03-17 05:24 | 306634 | 240.0009 | 6 | 30 | 3.369599 | 0 | 3.156273 | 3.156327 | 13.29983 | 11.65194
2018-03-17 05:25 | 306694 | 300.0016 | 6 | 30 | 3.37333 | 0 | 3.156273 | 3.156327 | 13.29983 | 11.65194
2018-03-17 05:25 | 306694 | 0.0025 | 7 | 31 | 3.373361 | 0 | 0 | 0 | 0 | 0
2018-03-17 05:27 | 306814.1 | 120.0002 | 2 | 31 | 3.990434 | 4.890169 | 0.1623082 | 0 | 0.6292662 | 0
2018-03-17 05:29 | 306934.1 | 240.001 | 2 | 31 | 4.03096 | 4.889832 | 0.3252932 | 0 | 1.283039 | 0
2018-03-17 05:31 | 307054.1 | 360.0026 | 2 | 31 | 4.067474 | 4.890076 | 0.4882804 | 0 | 1.94311 | 0
2018-03-17 05:33 | 307174.1 | 480.0001 | 2 | 31 | 4.09751 | 4.890192 | 0.6512606 | 0 | 2.608547 | 0
2018-03-17 05:35 | 307294.1 | 600.0034 | 2 | 31 | 4.122753 | 4.890194 | 0.814245 | 0 | 3.278492 | 0
2018-03-17 05:37 | 307414.1 | 720.001 | 2 | 31 | 4.14564 | 4.890131 | 0.9772294 | 0 | 3.952296 | 0
2018-03-17 05:39 | 307534.1 | 840.001 | 2 | 31 | 4.170229 | 4.890106 | 1.140218 | 0 | 4.629962 | 0
2018-03-17 05:41 | 307654.1 | 960.0007 | 2 | 31 | 4.197585 | 4.890104 | 1.303196 | 0 | 5.311809 | 0
2018-03-17 05:43 | 307774.1 | 1080.001 | 2 | 31 | 4.200387 | 4.451546 | 1.459324 | 0 | 5.967585 | 0
2018-03-17 05:45 | 307894.1 | 1200.0006 | 2 | 31 | 4.200393 | 3.997593 | 1.600102 | 0 | 6.558906 | 0
2018-03-17 05:47 | 308014.1 | 1320.001 | 2 | 31 | 4.200405 | 3.551176 | 1.725857 | 0 | 7.087129 | 0
2018-03-17 05:49 | 308095.6 | 1401.4641 | 2 | 31 | 4.200401 | 3.259953 | 1.802888 | 0 | 7.410686 | 0
2018-03-17 05:51 | 308215.6 | 120.0007 | 3 | 31 | 4.227782 | 3.260099 | 1.91111 | 8.01e-10 | 7.86662 | 3.258e-09
2018-03-17 05:53 | 308335.6 | 240.0011 | 3 | 31 | 4.260108 | 3.26013 | 2.019765 | 8.01e-10 | 8.327723 | 3.258e-09
2018-03-17 05:55 | 308455.6 | 360.0011 | 3 | 31 | 4.295036 | 3.260139 | 2.128425 | 8.01e-10 | 8.7925 | 3.258e-09
2018-03-17 05:57 | 308575.6 | 480.0019 | 3 | 31 | 4.332307 | 3.260088 | 2.237085 | 8.01e-10 | 9.261204 | 3.258e-09
2018-03-17 05:59 | 308695.6 | 600.0019 | 3 | 31 | 4.371705 | 3.260143 | 2.345743 | 8.01e-10 | 9.734069 | 3.258e-09
2018-03-17 06:01 | 308815.6 | 720.0011 | 3 | 31 | 4.400383 | 3.054901 | 2.453306 | 8.01e-10 | 10.20629 | 3.258e-09
2018-03-17 06:03 | 308935.6 | 840.0019 | 3 | 31 | 4.400389 | 2.563416 | 2.546599 | 8.01e-10 | 10.61682 | 3.258e-09
2018-03-17 06:05 | 309055.6 | 960.0019 | 3 | 31 | 4.400391 | 2.164858 | 2.625183 | 8.01e-10 | 10.96261 | 3.258e-09
2018-03-17 06:07 | 309175.6 | 1080.0019 | 3 | 31 | 4.400385 | 1.836966 | 2.691697 | 8.01e-10 | 11.2553 | 3.258e-09
2018-03-17 06:09 | 309295.6 | 1200.0011 | 3 | 31 | 4.40035 | 1.566467 | 2.748271 | 8.01e-10 | 11.50425 | 3.258e-09
2018-03-17 06:11 | 309415.6 | 1320.0019 | 3 | 31 | 4.400377 | 1.344179 | 2.796666 | 8.01e-10 | 11.7172 | 3.258e-09
2018-03-17 06:13 | 309535.6 | 1440.0012 | 3 | 31 | 4.400351 | 1.159868 | 2.838304 | 8.01e-10 | 11.90043 | 3.258e-09
2018-03-17 06:15 | 309655.6 | 1560.0019 | 3 | 31 | 4.40037 | 1.007582 | 2.874344 | 8.01e-10 | 12.05902 | 3.258e-09
2018-03-17 06:17 | 309775.6 | 1680.0006 | 3 | 31 | 4.400352 | 0.879715 | 2.905726 | 8.01e-10 | 12.19711 | 3.258e-09
2018-03-17 06:19 | 309895.6 | 1800.0019 | 3 | 31 | 4.400342 | 0.7722549 | 2.933211 | 8.01e-10 | 12.31805 | 3.258e-09
2018-03-17 06:21 | 310015.6 | 1920.001 | 3 | 31 | 4.400353 | 0.6825161 | 2.957417 | 8.01e-10 | 12.42457 | 3.258e-09
2018-03-17 06:23 | 310135.6 | 2040.0014 | 3 | 31 | 4.400351 | 0.6058617 | 2.978843 | 8.01e-10 | 12.51885 | 3.258e-09
2018-03-17 06:25 | 310255.6 | 2160.0012 | 3 | 31 | 4.400313 | 0.539505 | 2.997905 | 8.01e-10 | 12.60273 | 3.258e-09
2018-03-17 06:27 | 310375.6 | 2280.0019 | 3 | 31 | 4.400301 | 0.482233 | 3.014931 | 8.01e-10 | 12.67765 | 3.258e-09
2018-03-17 06:29 | 310495.6 | 2400.0019 | 3 | 31 | 4.400314 | 0.4335747 | 3.03019 | 8.01e-10 | 12.74479 | 3.258e-09
2018-03-17 06:31 | 310615.6 | 2520.0011 | 3 | 31 | 4.400293 | 0.390089 | 3.043913 | 8.01e-10 | 12.80518 | 3.258e-09
2018-03-17 06:33 | 310735.6 | 2640.0012 | 3 | 31 | 4.400322 | 0.3529377 | 3.056287 | 8.01e-10 | 12.85963 | 3.258e-09
2018-03-17 06:35 | 310855.6 | 2760.002 | 3 | 31 | 4.400334 | 0.319376 | 3.067472 | 8.01e-10 | 12.90884 | 3.258e-09
2018-03-17 06:37 | 310975.6 | 2880.002 | 3 | 31 | 4.400284 | 0.2888718 | 3.077606 | 8.01e-10 | 12.95344 | 3.258e-09
2018-03-17 06:39 | 311095.6 | 3000.0019 | 3 | 31 | 4.400307 | 0.2627926 | 3.086805 | 8.01e-10 | 12.99392 | 3.258e-09
2018-03-17 06:41 | 311215.6 | 3120.0011 | 3 | 31 | 4.400316 | 0.2394714 | 3.095171 | 8.01e-10 | 13.03073 | 3.258e-09
2018-03-17 06:43 | 311335.6 | 3240.0004 | 3 | 31 | 4.400301 | 0.2181435 | 3.102793 | 8.01e-10 | 13.06427 | 3.258e-09
2018-03-17 06:45 | 311455.6 | 3360.002 | 3 | 31 | 4.40031 | 0.1994247 | 3.109745 | 8.01e-10 | 13.09486 | 3.258e-09
2018-03-17 06:47 | 311575.6 | 3480.0013 | 3 | 31 | 4.400308 | 0.1823959 | 3.116099 | 8.01e-10 | 13.12282 | 3.258e-09
2018-03-17 06:49 | 311695.6 | 3600.0004 | 3 | 31 | 4.400296 | 0.1669712 | 3.121916 | 8.01e-10 | 13.14841 | 3.258e-09
2018-03-17 06:51 | 311815.6 | 3720.0007 | 3 | 31 | 4.40032 | 0.1533165 | 3.127249 | 8.01e-10 | 13.17188 | 3.258e-09
2018-03-17 06:53 | 311935.6 | 3840.0014 | 3 | 31 | 4.400276 | 0.1402569 | 3.132141 | 8.01e-10 | 13.19341 | 3.258e-09
2018-03-17 06:55 | 312055.6 | 3960.0012 | 3 | 31 | 4.400281 | 0.1290455 | 3.136636 | 8.01e-10 | 13.21319 | 3.258e-09
2018-03-17 06:57 | 312175.6 | 4080.002 | 3 | 31 | 4.400307 | 0.1191063 | 3.140771 | 8.01e-10 | 13.23139 | 3.258e-09
2018-03-17 06:59 | 312295.6 | 4200.0004 | 3 | 31 | 4.40028 | 0.1091366 | 3.144573 | 8.01e-10 | 13.24811 | 3.258e-09
2018-03-17 07:01 | 312415.6 | 4320.002 | 3 | 31 | 4.400287 | 0.1006947 | 3.148079 | 8.01e-10 | 13.26354 | 3.258e-09
2018-03-17 07:03 | 312535.6 | 4440.0019 | 3 | 31 | 4.400256 | 0.09251976 | 3.151314 | 8.01e-10 | 13.27777 | 3.258e-09
2018-03-17 07:05 | 312655.6 | 4560.0012 | 3 | 31 | 4.400259 | 0.08551407 | 3.154296 | 8.01e-10 | 13.2909 | 3.258e-09
2018-03-17 07:06 | 312733 | 4637.3705 | 3 | 31 | 4.400263 | 0.0814991 | 3.156097 | 8.01e-10 | 13.29882 | 3.258e-09
2018-03-17 07:08 | 312853 | 120.0017 | 4 | 31 | 4.393832 | 0 | 3.156097 | 8.01e-10 | 13.29882 | 3.258e-09
2018-03-17 07:10 | 312973 | 240.0009 | 4 | 31 | 4.393209 | 0 | 3.156097 | 8.01e-10 | 13.29882 | 3.258e-09
2018-03-17 07:11 | 313033 | 300.0015 | 4 | 31 | 4.392966 | 0 | 3.156097 | 8.01e-10 | 13.29882 | 3.258e-09
2018-03-17 07:13 | 313153.1 | 120.0005 | 5 | 31 | 4.132384 | -3.25992 | 3.156097 | 0.1086487 | 13.29882 | 0.4523318
2018-03-17 07:15 | 313273.1 | 240.001 | 5 | 31 | 4.091963 | -3.259905 | 3.156097 | 0.2172978 | 13.29882 | 0.8991063
2018-03-17 07:17 | 313393.1 | 360.0002 | 5 | 31 | 4.051205 | -3.259894 | 3.156097 | 0.3259504 | 13.29882 | 1.341503
2018-03-17 07:19 | 313513.1 | 480.0002 | 5 | 31 | 4.009636 | -3.259905 | 3.156097 | 0.4346037 | 13.29882 | 1.779427
2018-03-17 07:21 | 313633.1 | 600.0019 | 5 | 31 | 3.968017 | -3.259945 | 3.156097 | 0.5432567 | 13.29882 | 2.212821
2018-03-17 07:23 | 313753.1 | 720.0002 | 5 | 31 | 3.927216 | -3.259947 | 3.156097 | 0.6519021 | 13.29882 | 2.641701
2018-03-17 07:25 | 313873.1 | 840.0002 | 5 | 31 | 3.887778 | -3.259878 | 3.156097 | 0.7605575 | 13.29882 | 3.066256
2018-03-17 07:27 | 313993.1 | 960.001 | 5 | 31 | 3.850147 | -3.259901 | 3.156097 | 0.8692113 | 13.29882 | 3.486615
2018-03-17 07:29 | 314113.1 | 1080.0008 | 5 | 31 | 3.814444 | -3.259915 | 3.156097 | 0.9778597 | 13.29882 | 3.902972
2018-03-17 07:31 | 314233.1 | 1200.0002 | 5 | 31 | 3.780674 | -3.259903 | 3.156097 | 1.086514 | 13.29882 | 4.315577
2018-03-17 07:33 | 314353.1 | 1320.001 | 5 | 31 | 3.748879 | -3.259931 | 3.156097 | 1.195161 | 13.29882 | 4.724587
2018-03-17 07:35 | 314473.1 | 1440.0019 | 5 | 31 | 3.718966 | -3.259884 | 3.156097 | 1.303819 | 13.29882 | 5.13029
2018-03-17 07:37 | 314593.1 | 1560.001 | 5 | 31 | 3.690969 | -3.259868 | 3.156097 | 1.412471 | 13.29882 | 5.532827
2018-03-17 07:39 | 314713.1 | 1680.001 | 5 | 31 | 3.664763 | -3.259926 | 3.156097 | 1.521123 | 13.29882 | 5.93242
2018-03-17 07:41 | 314833.1 | 1800.001 | 5 | 31 | 3.640347 | -3.259907 | 3.156097 | 1.629774 | 13.29882 | 6.329259
2018-03-17 07:43 | 314953.1 | 1920.0002 | 5 | 31 | 3.617759 | -3.259922 | 3.156097 | 1.738428 | 13.29882 | 6.723548
2018-03-17 07:45 | 315073.1 | 2040.001 | 5 | 31 | 3.597074 | -3.259938 | 3.156097 | 1.847083 | 13.29882 | 7.115497
2018-03-17 07:47 | 315193.1 | 2160.001 | 5 | 31 | 3.5784 | -3.259943 | 3.156097 | 1.955738 | 13.29882 | 7.505305
2018-03-17 07:49 | 315313.1 | 2280.001 | 5 | 31 | 3.561375 | -3.259941 | 3.156097 | 2.064389 | 13.29882 | 7.893161
2018-03-17 07:51 | 315433.1 | 2400.0018 | 5 | 31 | 3.545752 | -3.259949 | 3.156097 | 2.173045 | 13.29882 | 8.279269
2018-03-17 07:53 | 315553.1 | 2520.0018 | 5 | 31 | 3.530722 | -3.259945 | 3.156097 | 2.281698 | 13.29882 | 8.663708
2018-03-17 07:55 | 315673.1 | 2640.0018 | 5 | 31 | 3.515728 | -3.259915 | 3.156097 | 2.390354 | 13.29882 | 9.046532
2018-03-17 07:57 | 315793.1 | 2760.0002 | 5 | 31 | 3.499878 | -3.259912 | 3.156097 | 2.499002 | 13.29882 | 9.42766
2018-03-17 07:59 | 315913.1 | 2880.001 | 5 | 31 | 3.48181 | -3.259938 | 3.156097 | 2.607659 | 13.29882 | 9.806993
2018-03-17 08:01 | 316033.1 | 3000.0027 | 5 | 31 | 3.458544 | -3.259938 | 3.156097 | 2.716317 | 13.29882 | 10.18413
2018-03-17 08:03 | 316153.1 | 3120.0002 | 5 | 31 | 3.424788 | -3.259917 | 3.156097 | 2.824965 | 13.29882 | 10.55817
2018-03-17 08:05 | 316273.1 | 3240.001 | 5 | 31 | 3.374157 | -3.259933 | 3.156097 | 2.933626 | 13.29882 | 10.92778
2018-03-17 08:07 | 316393.1 | 3360.0003 | 5 | 31 | 3.282632 | -3.259978 | 3.156097 | 3.042282 | 13.29882 | 11.29
2018-03-17 08:09 | 316513.1 | 3480.0026 | 5 | 31 | 3.027695 | -3.259973 | 3.156097 | 3.150935 | 13.29882 | 11.63595
2018-03-17 08:09 | 316519.1 | 3485.9272 | 5 | 31 | 2.999987 | -3.259945 | 3.156097 | 3.156301 | 13.29882 | 11.65213
2018-03-17 08:11 | 316639.1 | 120 | 6 | 31 | 3.355647 | 0 | 3.156097 | 3.156301 | 13.29882 | 11.65213
2018-03-17 08:13 | 316759.1 | 240.0001 | 6 | 31 | 3.369069 | 0 | 3.156097 | 3.156301 | 13.29882 | 11.65213
2018-03-17 08:14 | 316819.1 | 300.0014 | 6 | 31 | 3.372806 | 0 | 3.156097 | 3.156301 | 13.29882 | 11.65213
2018-03-17 08:14 | 316819.1 | 0.0024 | 7 | 32 | 3.37282 | 0 | 0 | 0 | 0 | 0
2018-03-17 08:16 | 316939.2 | 120.0017 | 2 | 32 | 3.990326 | 4.88974 | 0.1623085 | 0 | 0.6292228 | 0
2018-03-17 08:18 | 317059.2 | 240.0009 | 2 | 32 | 4.030878 | 4.889826 | 0.3252991 | 0 | 1.283007 | 0
2018-03-17 08:20 | 317179.2 | 360.0001 | 2 | 32 | 4.067429 | 4.890156 | 0.4882839 | 0 | 1.943058 | 0
2018-03-17 08:22 | 317299.2 | 480.0017 | 2 | 32 | 4.097495 | 4.890156 | 0.6512706 | 0 | 2.608512 | 0
2018-03-17 08:24 | 317419.2 | 600.0009 | 2 | 32 | 4.122701 | 4.890148 | 0.8142579 | 0 | 3.27846 | 0
2018-03-17 08:26 | 317539.2 | 720 | 2 | 32 | 4.145586 | 4.890093 | 0.9772437 | 0 | 3.952268 | 0
2018-03-17 08:28 | 317659.2 | 840.0018 | 2 | 32 | 4.170142 | 4.89016 | 1.140226 | 0 | 4.629885 | 0
2018-03-17 08:30 | 317779.2 | 960.0001 | 2 | 32 | 4.197409 | 4.890106 | 1.303215 | 0 | 5.311757 | 0
2018-03-17 08:32 | 317899.2 | 1080.0009 | 2 | 32 | 4.200407 | 4.452408 | 1.459388 | 0 | 5.967723 | 0
2018-03-17 08:34 | 318019.2 | 1200.0018 | 2 | 32 | 4.200399 | 3.997501 | 1.600188 | 0 | 6.559138 | 0
2018-03-17 08:36 | 318139.2 | 1320.001 | 2 | 32 | 4.200403 | 3.551659 | 1.725963 | 0 | 7.087442 | 0
2018-03-17 08:38 | 318220.3 | 1401.16 | 2 | 32 | 4.200384 | 3.259977 | 1.802724 | 0 | 7.409868 | 0
2018-03-17 08:40 | 318340.4 | 120.0009 | 3 | 32 | 4.227776 | 3.260132 | 1.910949 | 0 | 7.865813 | 0
2018-03-17 08:42 | 318460.4 | 240.0009 | 3 | 32 | 4.260147 | 3.260107 | 2.019609 | 0 | 8.326935 | 0
2018-03-17 08:44 | 318580.4 | 360.0017 | 3 | 32 | 4.295065 | 3.260147 | 2.128264 | 0 | 8.791695 | 0
2018-03-17 08:46 | 318700.4 | 480.0001 | 3 | 32 | 4.332405 | 3.260126 | 2.236923 | 0 | 9.260402 | 0
2018-03-17 08:48 | 318820.4 | 600.0001 | 3 | 32 | 4.371835 | 3.260107 | 2.345582 | 0 | 9.733287 | 0
2018-03-17 08:50 | 318940.4 | 720.0001 | 3 | 32 | 4.40041 | 3.05228 | 2.453119 | 0 | 10.2054 | 0
2018-03-17 08:52 | 319060.4 | 840.0009 | 3 | 32 | 4.400383 | 2.56086 | 2.546317 | 0 | 10.61551 | 0
2018-03-17 08:54 | 319180.4 | 960.0002 | 3 | 32 | 4.40038 | 2.163074 | 2.624835 | 0 | 10.96102 | 0
2018-03-17 08:56 | 319300.4 | 1080.0033 | 3 | 32 | 4.400374 | 1.835478 | 2.6913 | 0 | 11.25349 | 0
2018-03-17 08:58 | 319420.4 | 1200.0017 | 3 | 32 | 4.40036 | 1.565937 | 2.747849 | 0 | 11.50233 | 0
2018-03-17 09:00 | 319540.4 | 1320.0001 | 3 | 32 | 4.400342 | 1.343723 | 2.796237 | 0 | 11.71525 | 0
2018-03-17 09:02 | 319660.4 | 1440.0001 | 3 | 32 | 4.400365 | 1.16032 | 2.837878 | 0 | 11.89849 | 0
2018-03-17 09:04 | 319780.4 | 1560.0009 | 3 | 32 | 4.400364 | 1.007563 | 2.873921 | 0 | 12.05709 | 0
2018-03-17 09:06 | 319900.4 | 1680.0009 | 3 | 32 | 4.400336 | 0.8797512 | 2.905307 | 0 | 12.1952 | 0
2018-03-17 09:08 | 320020.4 | 1800.0001 | 3 | 32 | 4.400352 | 0.7730198 | 2.932797 | 0 | 12.31617 | 0
2018-03-17 09:10 | 320140.4 | 1920.0009 | 3 | 32 | 4.400358 | 0.6827374 | 2.957008 | 0 | 12.4227 | 0
2018-03-17 09:12 | 320260.4 | 2040.0009 | 3 | 32 | 4.400332 | 0.6054916 | 2.978435 | 0 | 12.51699 | 0
2018-03-17 09:14 | 320380.4 | 2160.0001 | 3 | 32 | 4.400313 | 0.5393124 | 2.997487 | 0 | 12.60082 | 0
2018-03-17 09:16 | 320500.4 | 2280.0001 | 3 | 32 | 4.400345 | 0.4828548 | 3.014498 | 0 | 12.67568 | 0
2018-03-17 09:18 | 320620.4 | 2400.0007 | 3 | 32 | 4.400334 | 0.4335251 | 3.029745 | 0 | 12.74277 | 0
2018-03-17 09:20 | 320740.4 | 2520.0008 | 3 | 32 | 4.400345 | 0.3904419 | 3.043455 | 0 | 12.8031 | 0
2018-03-17 09:22 | 320860.4 | 2640.0001 | 3 | 32 | 4.400331 | 0.3524551 | 3.055815 | 0 | 12.85748 | 0
2018-03-17 09:24 | 320980.4 | 2760.0009 | 3 | 32 | 4.400316 | 0.3186913 | 3.066986 | 0 | 12.90664 | 0
2018-03-17 09:26 | 321100.4 | 2880.0033 | 3 | 32 | 4.400309 | 0.2889061 | 3.077109 | 0 | 12.95119 | 0
2018-03-17 09:28 | 321220.4 | 3000.0009 | 3 | 32 | 4.400289 | 0.2619057 | 3.0863 | 0 | 12.99163 | 0
2018-03-17 09:30 | 321340.4 | 3120.0001 | 3 | 32 | 4.400324 | 0.2395191 | 3.094662 | 0 | 13.02843 | 0
2018-03-17 09:32 | 321460.4 | 3240.0009 | 3 | 32 | 4.400321 | 0.218523 | 3.102282 | 0 | 13.06196 | 0
2018-03-17 09:34 | 321580.4 | 3360.0001 | 3 | 32 | 4.400319 | 0.1998253 | 3.109239 | 0 | 13.09257 | 0
2018-03-17 09:36 | 321700.4 | 3480.0017 | 3 | 32 | 4.4003 | 0.182394 | 3.1156 | 0 | 13.12056 | 0
2018-03-17 09:38 | 321820.4 | 3600.0009 | 3 | 32 | 4.400314 | 0.1671925 | 3.12142 | 0 | 13.14617 | 0
2018-03-17 09:40 | 321940.4 | 3720.0001 | 3 | 32 | 4.400298 | 0.1531677 | 3.126756 | 0 | 13.16965 | 0
2018-03-17 09:42 | 322060.4 | 3840.0001 | 3 | 32 | 4.400269 | 0.1400566 | 3.131651 | 0 | 13.19119 | 0
2018-03-17 09:44 | 322180.4 | 3960.0017 | 3 | 32 | 4.400294 | 0.1293831 | 3.136149 | 0 | 13.21098 | 0
2018-03-17 09:46 | 322300.4 | 4080.0033 | 3 | 32 | 4.400285 | 0.1191063 | 3.140283 | 0 | 13.22917 | 0
2018-03-17 09:48 | 322420.4 | 4200.0009 | 3 | 32 | 4.400288 | 0.1095257 | 3.144097 | 0 | 13.24596 | 0
2018-03-17 09:50 | 322540.4 | 4320.0001 | 3 | 32 | 4.400282 | 0.1010704 | 3.147608 | 0 | 13.2614 | 0
2018-03-17 09:52 | 322660.4 | 4440.0009 | 3 | 32 | 4.4003 | 0.09342766 | 3.150848 | 0 | 13.27566 | 0
2018-03-17 09:54 | 322780.4 | 4560.0009 | 3 | 32 | 4.400283 | 0.0862484 | 3.153836 | 0 | 13.28881 | 0
2018-03-17 09:55 | 322861.2 | 4640.8303 | 3 | 32 | 4.400274 | 0.0814991 | 3.155722 | 0 | 13.29711 | 0
2018-03-17 09:57 | 322981.2 | 120.001 | 4 | 32 | 4.393818 | 0 | 3.155722 | 0 | 13.29711 | 0
2018-03-17 09:59 | 323101.2 | 240.0025 | 4 | 32 | 4.39319 | 0 | 3.155722 | 0 | 13.29711 | 0
2018-03-17 10:00 | 323161.2 | 300.004 | 4 | 32 | 4.392951 | 0 | 3.155722 | 0 | 13.29711 | 0
2018-03-17 10:02 | 323281.4 | 120.0018 | 5 | 32 | 4.132183 | -3.259873 | 3.155722 | 0.10865 | 13.29711 | 0.4523187
2018-03-17 10:04 | 323401.4 | 240.0003 | 5 | 32 | 4.091739 | -3.259876 | 3.155722 | 0.2173011 | 13.29711 | 0.8990766
2018-03-17 10:06 | 323521.4 | 360.0019 | 5 | 32 | 4.050959 | -3.25991 | 3.155722 | 0.3259583 | 13.29711 | 1.341469
2018-03-17 10:08 | 323641.4 | 480.0027 | 5 | 32 | 4.009522 | -3.259907 | 3.155722 | 0.4346091 | 13.29711 | 1.779362
2018-03-17 10:10 | 323761.4 | 600.0003 | 5 | 32 | 3.967916 | -3.259899 | 3.155722 | 0.5432587 | 13.29711 | 2.212731
2018-03-17 10:12 | 323881.4 | 720.0011 | 5 | 32 | 3.927113 | -3.259878 | 3.155722 | 0.651908 | 13.29711 | 2.641616
2018-03-17 10:14 | 324001.4 | 840.0003 | 5 | 32 | 3.887701 | -3.259861 | 3.155722 | 0.7605569 | 13.29711 | 3.066137
2018-03-17 10:16 | 324121.4 | 960.001 | 5 | 32 | 3.850036 | -3.259884 | 3.155722 | 0.8692086 | 13.29711 | 3.48648
2018-03-17 10:18 | 324241.4 | 1080.0002 | 5 | 32 | 3.814252 | -3.259941 | 3.155722 | 0.97786 | 13.29711 | 3.902831
2018-03-17 10:20 | 324361.4 | 1200.001 | 5 | 32 | 3.78037 | -3.259884 | 3.155722 | 1.086511 | 13.29711 | 4.315396
2018-03-17 10:22 | 324481.4 | 1320.0002 | 5 | 32 | 3.748578 | -3.25988 | 3.155722 | 1.195162 | 13.29711 | 4.724391
2018-03-17 10:24 | 324601.4 | 1440.0003 | 5 | 32 | 3.718674 | -3.259878 | 3.155722 | 1.30381 | 13.29711 | 5.130023
2018-03-17 10:26 | 324721.4 | 1560.0002 | 5 | 32 | 3.690722 | -3.259934 | 3.155722 | 1.412465 | 13.29711 | 5.532539
2018-03-17 10:28 | 324841.4 | 1680.0019 | 5 | 32 | 3.664561 | -3.259917 | 3.155722 | 1.521112 | 13.29711 | 5.932091
2018-03-17 10:30 | 324961.4 | 1800.0027 | 5 | 32 | 3.640069 | -3.259928 | 3.155722 | 1.629757 | 13.29711 | 6.328876
2018-03-17 10:32 | 325081.4 | 1920.0027 | 5 | 32 | 3.617484 | -3.259959 | 3.155722 | 1.738412 | 13.29711 | 6.723144
2018-03-17 10:34 | 325201.4 | 2040.0002 | 5 | 32 | 3.596818 | -3.259955 | 3.155722 | 1.847064 | 13.29711 | 7.115053
2018-03-17 10:36 | 325321.4 | 2160.001 | 5 | 32 | 3.578014 | -3.259953 | 3.155722 | 1.955714 | 13.29711 | 7.504808
2018-03-17 10:38 | 325441.4 | 2280.0003 | 5 | 32 | 3.561041 | -3.259987 | 3.155722 | 2.064372 | 13.29711 | 7.89265
2018-03-17 10:40 | 325561.4 | 2400.0026 | 5 | 32 | 3.545403 | -3.259936 | 3.155722 | 2.173026 | 13.29711 | 8.278712
2018-03-17 10:42 | 325681.4 | 2520.0027 | 5 | 32 | 3.530447 | -3.259983 | 3.155722 | 2.281681 | 13.29711 | 8.663125
2018-03-17 10:44 | 325801.4 | 2640.0011 | 5 | 32 | 3.515434 | -3.259934 | 3.155722 | 2.390329 | 13.29711 | 9.045891
2018-03-17 10:46 | 325921.4 | 2760.0002 | 5 | 32 | 3.499521 | -3.259991 | 3.155722 | 2.498984 | 13.29711 | 9.427007
2018-03-17 10:48 | 326041.4 | 2880.0019 | 5 | 32 | 3.481443 | -3.259945 | 3.155722 | 2.607643 | 13.29711 | 9.806309
2018-03-17 10:50 | 326161.4 | 3000.0011 | 5 | 32 | 3.458118 | -3.259936 | 3.155722 | 2.716297 | 13.29711 | 10.18339
2018-03-17 10:52 | 326281.4 | 3120.0027 | 5 | 32 | 3.424229 | -3.259947 | 3.155722 | 2.82495 | 13.29711 | 10.55739
2018-03-17 10:54 | 326401.4 | 3240.0011 | 5 | 32 | 3.373125 | -3.259991 | 3.155722 | 2.9336 | 13.29711 | 10.92689
2018-03-17 10:56 | 326521.4 | 3360.0011 | 5 | 32 | 3.281106 | -3.259912 | 3.155722 | 3.042251 | 13.29711 | 11.28896
2018-03-17 10:58 | 326641.4 | 3480.0019 | 5 | 32 | 3.023841 | -3.259934 | 3.155722 | 3.150912 | 13.29711 | 11.63469
2018-03-17 10:58 | 326646.4 | 3485.0769 | 5 | 32 | 2.99998 | -3.259993 | 3.155722 | 3.155504 | 13.29711 | 11.64852
2018-03-17 11:00 | 326766.5 | 120.0019 | 6 | 32 | 3.356438 | 0 | 3.155722 | 3.155504 | 13.29711 | 11.64852
2018-03-17 11:02 | 326886.5 | 240.0028 | 6 | 32 | 3.369924 | 0 | 3.155722 | 3.155504 | 13.29711 | 11.64852
2018-03-17 11:03 | 326946.5 | 300.0025 | 6 | 32 | 3.373648 | 0 | 3.155722 | 3.155504 | 13.29711 | 11.64852
2018-03-17 11:03 | 326946.5 | 0.0024 | 7 | 33 | 3.373586 | 0 | 0 | 0 | 0 | 0
2018-03-17 11:05 | 327066.6 | 120.0003 | 2 | 33 | 3.990963 | 4.890123 | 0.1623104 | 0 | 0.6293671 | 0
2018-03-17 11:07 | 327186.6 | 240.0012 | 2 | 33 | 4.031449 | 4.890163 | 0.3253005 | 0 | 1.283242 | 0
2018-03-17 11:09 | 327306.6 | 360.002 | 2 | 33 | 4.06807 | 4.890089 | 0.4882897 | 0 | 1.943407 | 0
2018-03-17 11:11 | 327426.6 | 480.0003 | 2 | 33 | 4.098124 | 4.890152 | 0.6512758 | 0 | 2.608968 | 0
2018-03-17 11:13 | 327546.6 | 600.002 | 2 | 33 | 4.123245 | 4.890099 | 0.8142599 | 0 | 3.279001 | 0
2018-03-17 11:15 | 327666.6 | 720.0011 | 2 | 33 | 4.146295 | 4.890158 | 0.9772329 | 0 | 3.952854 | 0
2018-03-17 11:17 | 327786.6 | 840.0003 | 2 | 33 | 4.171044 | 4.89011 | 1.140225 | 0 | 4.630651 | 0
2018-03-17 11:19 | 327906.6 | 960.002 | 2 | 33 | 4.198355 | 4.890076 | 1.303214 | 0 | 5.312673 | 0
2018-03-17 11:21 | 328026.6 | 1080.002 | 2 | 33 | 4.200407 | 4.44125 | 1.458971 | 0 | 5.966901 | 0
2018-03-17 11:23 | 328146.6 | 1200.002 | 2 | 33 | 4.20038 | 3.988993 | 1.599467 | 0 | 6.557039 | 0
2018-03-17 11:25 | 328266.6 | 1320.0011 | 2 | 33 | 4.20039 | 3.546181 | 1.725018 | 0 | 7.084402 | 0
2018-03-17 11:26 | 328346.5 | 1399.9665 | 2 | 33 | 4.200393 | 3.259998 | 1.800579 | 0 | 7.40179 | 0
2018-03-17 11:28 | 328466.5 | 120.0001 | 3 | 33 | 4.227733 | 3.260059 | 1.908801 | 0 | 7.857721 | 0
2018-03-17 11:30 | 328586.5 | 240.0009 | 3 | 33 | 4.26 | 3.26009 | 2.017459 | 0 | 8.318824 | 0
2018-03-17 11:32 | 328706.5 | 360.0001 | 3 | 33 | 4.294873 | 3.260101 | 2.126114 | 0 | 8.78357 | 0
2018-03-17 11:34 | 328826.5 | 480.0001 | 3 | 33 | 4.332177 | 3.260098 | 2.23477 | 0 | 9.25224 | 0
2018-03-17 11:36 | 328946.5 | 600.0018 | 3 | 33 | 4.371621 | 3.260059 | 2.343432 | 0 | 9.725111 | 0
2018-03-17 11:38 | 329066.5 | 720.0027 | 3 | 33 | 4.400394 | 3.056978 | 2.451016 | 0 | 10.19742 | 0
2018-03-17 11:40 | 329186.5 | 840.0001 | 3 | 33 | 4.4004 | 2.565477 | 2.544365 | 0 | 10.60819 | 0
2018-03-17 11:42 | 329306.5 | 960.0009 | 3 | 33 | 4.400374 | 2.166103 | 2.623009 | 0 | 10.95425 | 0
2018-03-17 11:44 | 329426.5 | 1080.0003 | 3 | 33 | 4.40037 | 1.838657 | 2.689584 | 0 | 11.24721 | 0
2018-03-17 11:46 | 329546.5 | 1200.0001 | 3 | 33 | 4.400386 | 1.569199 | 2.746227 | 0 | 11.49646 | 0
2018-03-17 11:48 | 329666.5 | 1320.0027 | 3 | 33 | 4.400354 | 1.345776 | 2.794688 | 0 | 11.7097 | 0
2018-03-17 11:50 | 329786.5 | 1440 | 3 | 33 | 4.400351 | 1.161957 | 2.836394 | 0 | 11.89323 | 0
2018-03-17 11:52 | 329906.5 | 1560.0012 | 3 | 33 | 4.400357 | 1.009451 | 2.872504 | 0 | 12.05212 | 0
2018-03-17 11:54 | 330026.5 | 1680.001 | 3 | 33 | 4.400345 | 0.881382 | 2.903959 | 0 | 12.19054 | 0
2018-03-17 11:56 | 330146.5 | 1800.0011 | 3 | 33 | 4.400334 | 0.7742386 | 2.931506 | 0 | 12.31175 | 0
2018-03-17 11:58 | 330266.5 | 1920.0026 | 3 | 33 | 4.400351 | 0.6838703 | 2.955767 | 0 | 12.41851 | 0
2018-03-17 12:00 | 330386.5 | 2040.0004 | 3 | 33 | 4.400354 | 0.6071014 | 2.977244 | 0 | 12.51302 | 0
2018-03-17 12:02 | 330506.5 | 2160.0018 | 3 | 33 | 4.400316 | 0.5404797 | 2.996346 | 0 | 12.59707 | 0
2018-03-17 12:04 | 330626.5 | 2280.0001 | 3 | 33 | 4.40033 | 0.4840164 | 3.013406 | 0 | 12.67214 | 0
2018-03-17 12:06 | 330746.5 | 2400.0012 | 3 | 33 | 4.400313 | 0.4343281 | 3.028695 | 0 | 12.73942 | 0
2018-03-17 12:08 | 330866.5 | 2520.0018 | 3 | 33 | 4.400332 | 0.3915386 | 3.042443 | 0 | 12.79991 | 0
2018-03-17 12:10 | 330986.5 | 2640.0001 | 3 | 33 | 4.400338 | 0.3535805 | 3.054839 | 0 | 12.85446 | 0
2018-03-17 12:12 | 331106.5 | 2760.0011 | 3 | 33 | 4.40032 | 0.3197346 | 3.066042 | 0 | 12.90376 | 0
2018-03-17 12:14 | 331226.5 | 2880.0018 | 3 | 33 | 4.400318 | 0.2903576 | 3.076191 | 0 | 12.94841 | 0
2018-03-17 12:16 | 331346.5 | 3000.0006 | 3 | 33 | 4.400323 | 0.2640514 | 3.085411 | 0 | 12.98899 | 0
2018-03-17 12:18 | 331466.5 | 3120.0012 | 3 | 33 | 4.400302 | 0.2399445 | 3.093797 | 0 | 13.02588 | 0
2018-03-17 12:20 | 331586.5 | 3240 | 3 | 33 | 4.400312 | 0.2190952 | 3.101443 | 0 | 13.05953 | 0
2018-03-17 12:22 | 331706.5 | 3360.0002 | 3 | 33 | 4.400309 | 0.2001438 | 3.108419 | 0 | 13.09023 | 0
2018-03-17 12:24 | 331826.5 | 3480.0002 | 3 | 33 | 4.400314 | 0.1830711 | 3.114799 | 0 | 13.1183 | 0
2018-03-17 12:26 | 331946.5 | 3600.001 | 3 | 33 | 4.40031 | 0.1677265 | 3.12064 | 0 | 13.144 | 0
2018-03-17 12:28 | 332066.5 | 3720.0018 | 3 | 33 | 4.400274 | 0.1532803 | 3.125993 | 0 | 13.16756 | 0
2018-03-17 12:30 | 332186.5 | 3840.0002 | 3 | 33 | 4.400275 | 0.1406021 | 3.130911 | 0 | 13.1892 | 0
2018-03-17 12:32 | 332306.5 | 3960.0019 | 3 | 33 | 4.400264 | 0.1293449 | 3.135427 | 0 | 13.20907 | 0
2018-03-17 12:34 | 332426.5 | 4080.0011 | 3 | 33 | 4.400298 | 0.1197968 | 3.139585 | 0 | 13.22737 | 0
2018-03-17 12:36 | 332546.5 | 4200.0011 | 3 | 33 | 4.4003 | 0.1102829 | 3.143409 | 0 | 13.24419 | 0
2018-03-17 12:38 | 332666.5 | 4320.0011 | 3 | 33 | 4.400295 | 0.1017094 | 3.146934 | 0 | 13.2597 | 0
2018-03-17 12:40 | 332786.5 | 4440.0002 | 3 | 33 | 4.400257 | 0.09285736 | 3.150183 | 0 | 13.274 | 0
2018-03-17 12:42 | 332906.5 | 4560.0005 | 3 | 33 | 4.400298 | 0.08660507 | 3.15318 | 0 | 13.28719 | 0
2018-03-17 12:44 | 332988 | 4641.4201 | 3 | 33 | 4.400261 | 0.08149719 | 3.155084 | 0 | 13.29557 | 0
2018-03-17 12:46 | 333108 | 120.0011 | 4 | 33 | 4.393795 | 0 | 3.155084 | 0 | 13.29557 | 0
2018-03-17 12:48 | 333228 | 240.0016 | 4 | 33 | 4.393154 | 0 | 3.155084 | 0 | 13.29557 | 0
2018-03-17 12:49 | 333288 | 300.0039 | 4 | 33 | 4.392927 | 0 | 3.155084 | 0 | 13.29557 | 0
2018-03-17 12:51 | 333408.1 | 120.0011 | 5 | 33 | 4.13194 | -3.259943 | 3.155084 | 0.1086448 | 13.29557 | 0.4522736
2018-03-17 12:53 | 333528.1 | 240.001 | 5 | 33 | 4.091498 | -3.259915 | 3.155084 | 0.2173006 | 13.29557 | 0.8990247
2018-03-17 12:55 | 333648.1 | 360.0019 | 5 | 33 | 4.050705 | -3.259878 | 3.155084 | 0.3259592 | 13.29557 | 1.341394
2018-03-17 12:57 | 333768.1 | 480.0002 | 5 | 33 | 4.009079 | -3.259976 | 3.155084 | 0.4346097 | 13.29557 | 1.779246
2018-03-17 12:59 | 333888.1 | 600.0011 | 5 | 33 | 3.967517 | -3.259917 | 3.155084 | 0.5432649 | 13.29557 | 2.21259
2018-03-17 13:01 | 334008.1 | 720.0019 | 5 | 33 | 3.926672 | -3.259936 | 3.155084 | 0.6519154 | 13.29557 | 2.641433
2018-03-17 13:03 | 334128.1 | 840.0018 | 5 | 33 | 3.887292 | -3.259894 | 3.155084 | 0.7605672 | 13.29557 | 3.065921
2018-03-17 13:05 | 334248.1 | 960.0002 | 5 | 33 | 3.849664 | -3.259907 | 3.155084 | 0.8692219 | 13.29557 | 3.486235
2018-03-17 13:07 | 334368.1 | 1080.0018 | 5 | 33 | 3.813916 | -3.259866 | 3.155084 | 0.9778743 | 13.29557 | 3.902554
2018-03-17 13:09 | 334488.1 | 1200.0001 | 5 | 33 | 3.780121 | -3.259947 | 3.155084 | 1.086526 | 13.29557 | 4.315089
2018-03-17 13:11 | 334608.1 | 1320.0018 | 5 | 33 | 3.748315 | -3.25991 | 3.155084 | 1.195181 | 13.29557 | 4.724074
2018-03-17 13:13 | 334728.1 | 1440.0001 | 5 | 33 | 3.718429 | -3.259957 | 3.155084 | 1.303831 | 13.29557 | 5.129686
2018-03-17 13:15 | 334848.1 | 1560.0001 | 5 | 33 | 3.690444 | -3.259922 | 3.155084 | 1.412479 | 13.29557 | 5.532151
2018-03-17 13:17 | 334968.1 | 1680.001 | 5 | 33 | 3.664182 | -3.259876 | 3.155084 | 1.521131 | 13.29557 | 5.93168
2018-03-17 13:19 | 335088.1 | 1800.001 | 5 | 33 | 3.639684 | -3.260031 | 3.155084 | 1.629781 | 13.29557 | 6.328449
2018-03-17 13:21 | 335208.1 | 1920.001 | 5 | 33 | 3.617097 | -3.259962 | 3.155084 | 1.738436 | 13.29557 | 6.722672
2018-03-17 13:23 | 335328.1 | 2040.0002 | 5 | 33 | 3.596419 | -3.259987 | 3.155084 | 1.847086 | 13.29557 | 7.114531
2018-03-17 13:25 | 335448.1 | 2160.0002 | 5 | 33 | 3.577702 | -3.259952 | 3.155084 | 1.955743 | 13.29557 | 7.504272
2018-03-17 13:27 | 335568.1 | 2280.001 | 5 | 33 | 3.560719 | -3.259968 | 3.155084 | 2.064395 | 13.29557 | 7.89206
2018-03-17 13:29 | 335688.1 | 2400.0018 | 5 | 33 | 3.545128 | -3.259947 | 3.155084 | 2.173054 | 13.29557 | 8.278108
2018-03-17 13:31 | 335808.1 | 2520.0018 | 5 | 33 | 3.53018 | -3.259968 | 3.155084 | 2.281712 | 13.29557 | 8.662498
2018-03-17 13:33 | 335928.1 | 2640.0026 | 5 | 33 | 3.515136 | -3.259991 | 3.155084 | 2.390363 | 13.29557 | 9.045244
2018-03-17 13:35 | 336048.1 | 2760.0002 | 5 | 33 | 3.499291 | -3.259922 | 3.155084 | 2.49902 | 13.29557 | 9.42634
2018-03-17 13:37 | 336168.1 | 2880.0017 | 5 | 33 | 3.481138 | -3.259964 | 3.155084 | 2.607673 | 13.29557 | 9.805594
2018-03-17 13:39 | 336288.1 | 3000.001 | 5 | 33 | 3.457699 | -3.259989 | 3.155084 | 2.71633 | 13.29557 | 10.18264
2018-03-17 13:41 | 336408.1 | 3120.0002 | 5 | 33 | 3.423856 | -3.259949 | 3.155084 | 2.824984 | 13.29557 | 10.55661
2018-03-17 13:43 | 336528.1 | 3240.0001 | 5 | 33 | 3.372741 | -3.259938 | 3.155084 | 2.933617 | 13.29557 | 10.926
2018-03-17 13:45 | 336648.1 | 3360.0009 | 5 | 33 | 3.280314 | -3.259931 | 3.155084 | 3.042291 | 13.29557 | 11.28809
2018-03-17 13:47 | 336768.1 | 3480.0017 | 5 | 33 | 3.021271 | -3.259974 | 3.155084 | 3.150947 | 13.29557 | 11.63366
2018-03-17 13:47 | 336772.6 | 3484.5208 | 5 | 33 | 2.999978 | -3.25997 | 3.155084 | 3.155041 | 13.29557 | 11.64599
2018-03-17 13:49 | 336892.7 | 120.0002 | 6 | 33 | 3.356706 | 0 | 3.155084 | 3.155041 | 13.29557 | 11.64599
2018-03-17 13:51 | 337012.7 | 240.0002 | 6 | 33 | 3.370193 | 0 | 3.155084 | 3.155041 | 13.29557 | 11.64599
2018-03-17 13:52 | 337072.7 | 300.0016 | 6 | 33 | 3.373938 | 0 | 3.155084 | 3.155041 | 13.29557 | 11.64599
2018-03-17 13:52 | 337072.7 | 0.0023 | 7 | 34 | 3.374 | 0 | 0 | 0 | 0 | 0
2018-03-17 13:54 | 337192.8 | 120.001 | 2 | 34 | 3.991095 | 4.890135 | 0.1623029 | 3.69e-10 | 0.6293709 | 1.244e-09
2018-03-17 13:56 | 337312.8 | 240.001 | 2 | 34 | 4.031509 | 4.890135 | 0.3252917 | 3.69e-10 | 1.28326 | 1.244e-09
2018-03-17 13:58 | 337432.8 | 360.0001 | 2 | 34 | 4.068112 | 4.890118 | 0.488276 | 3.69e-10 | 1.943409 | 1.244e-09
2018-03-17 14:00 | 337552.8 | 480.0001 | 2 | 34 | 4.098096 | 4.890097 | 0.6512679 | 3.69e-10 | 2.608994 | 1.244e-09
2018-03-17 14:02 | 337672.8 | 600.001 | 2 | 34 | 4.123334 | 4.89012 | 0.8142541 | 3.69e-10 | 3.279043 | 1.244e-09
2018-03-17 14:04 | 337792.8 | 720.001 | 2 | 34 | 4.146269 | 4.890112 | 0.9772425 | 3.69e-10 | 3.952969 | 1.244e-09
2018-03-17 14:06 | 337912.8 | 840.0018 | 2 | 34 | 4.171014 | 4.890081 | 1.140234 | 3.69e-10 | 4.630763 | 1.244e-09
2018-03-17 14:08 | 338032.8 | 960.0002 | 2 | 34 | 4.198412 | 4.890039 | 1.303222 | 3.69e-10 | 5.312783 | 1.244e-09
2018-03-17 14:10 | 338152.8 | 1080.0002 | 2 | 34 | 4.2004 | 4.439701 | 1.45893 | 3.69e-10 | 5.966808 | 1.244e-09
2018-03-17 14:12 | 338272.8 | 1200.0002 | 2 | 34 | 4.200401 | 3.987087 | 1.599353 | 3.69e-10 | 6.556640625 | 1.244e-09
2018-03-17 14:14 | 338392.8 | 1320.0012 | 2 | 34 | 4.200383 | 3.543962 | 1.724805 | 3.69e-10 | 7.083587 | 1.244e-09
2018-03-17 14:15 | 338472.3 | 1399.536 | 2 | 34 | 4.200387 | 3.259985 | 1.799947 | 3.69e-10 | 7.39921 | 1.244e-09
2018-03-17 14:17 | 338592.3 | 120.0009 | 3 | 34 | 4.227752 | 3.26008 | 1.908168 | 3.69e-10 | 7.855139 | 1.244e-09
2018-03-17 14:19 | 338712.3 | 240.0017 | 3 | 34 | 4.260059 | 3.260075 | 2.016826 | 3.69e-10 | 8.316249 | 1.244e-09
2018-03-17 14:21 | 338832.3 | 360.0017 | 3 | 34 | 4.295032 | 3.260023 | 2.125483 | 3.69e-10 | 8.781012 | 1.244e-09
2018-03-17 14:23 | 338952.3 | 480.0017 | 3 | 34 | 4.332368 | 3.260046 | 2.234141 | 3.69e-10 | 9.249711 | 1.244e-09
2018-03-17 14:25 | 339072.3 | 600.0009 | 3 | 34 | 4.371825 | 3.260101 | 2.3428 | 3.69e-10 | 9.722587 | 1.244e-09
2018-03-17 14:27 | 339192.3 | 720.0017 | 3 | 34 | 4.400392 | 3.053335 | 2.450344 | 3.69e-10 | 10.19473 | 1.244e-09
2018-03-17 14:29 | 339312.3 | 840.0018 | 3 | 34 | 4.400388 | 2.562595 | 2.543596 | 3.69e-10 | 10.60508 | 1.244e-09
2018-03-17 14:31 | 339432.3 | 960.001 | 3 | 34 | 4.400376 | 2.165009 | 2.622175 | 3.69e-10 | 10.95086 | 1.244e-09
2018-03-17 14:33 | 339552.3 | 1080.0018 | 3 | 34 | 4.400364 | 1.837477 | 2.688709 | 3.69e-10 | 11.24363 | 1.244e-09
2018-03-17 14:35 | 339672.3 | 1200.0002 | 3 | 34 | 4.400367 | 1.568356 | 2.745324 | 3.69e-10 | 11.49276 | 1.244e-09
2018-03-17 14:37 | 339792.3 | 1320.0009 | 3 | 34 | 4.400391 | 1.346472 | 2.793777 | 3.69e-10 | 11.70597 | 1.244e-09
2018-03-17 14:39 | 339912.3 | 1440.0009 | 3 | 34 | 4.400358 | 1.162132 | 2.835477 | 3.69e-10 | 11.88947 | 1.244e-09
2018-03-17 14:41 | 340032.3 | 1560.0017 | 3 | 34 | 4.400366 | 1.009413 | 2.871589 | 3.69e-10 | 12.04837 | 1.244e-09
2018-03-17 14:43 | 340152.3 | 1680.0009 | 3 | 34 | 4.400356 | 0.881979 | 2.903044 | 3.69e-10 | 12.18679 | 1.244e-09
2018-03-17 14:45 | 340272.3 | 1800.0011 | 3 | 34 | 4.40035 | 0.7749023 | 2.930603 | 3.69e-10 | 12.30805 | 1.244e-09
2018-03-17 14:47 | 340392.3 | 1920.0009 | 3 | 34 | 4.400326 | 0.6839123 | 2.954878 | 3.69e-10 | 12.41487 | 1.244e-09
2018-03-17 14:49 | 340512.3 | 2040.0011 | 3 | 34 | 4.400333 | 0.6072502 | 2.976366 | 3.69e-10 | 12.50943 | 1.244e-09
2018-03-17 14:51 | 340632.3 | 2160.0009 | 3 | 34 | 4.400309 | 0.5407486 | 2.995476 | 3.69e-10 | 12.59352 | 1.244e-09
2018-03-17 14:53 | 340752.3 | 2280.0018 | 3 | 34 | 4.400313 | 0.4840202 | 3.012543 | 3.69e-10 | 12.66862 | 1.244e-09
2018-03-17 14:55 | 340872.3 | 2400.0009 | 3 | 34 | 4.400328 | 0.4346695 | 3.02784 | 3.69e-10 | 12.73593 | 1.244e-09
2018-03-17 14:57 | 340992.3 | 2520.0009 | 3 | 34 | 4.400332 | 0.3915958 | 3.041593 | 3.69e-10 | 12.79645 | 1.244e-09
2018-03-17 14:59 | 341112.3 | 2640.0009 | 3 | 34 | 4.400343 | 0.3539658 | 3.053994 | 3.69e-10 | 12.85102 | 1.244e-09
2018-03-17 15:01 | 341232.3 | 2760.0009 | 3 | 34 | 4.400307 | 0.3194122 | 3.065203 | 3.69e-10 | 12.90034 | 1.244e-09
2018-03-17 15:03 | 341352.3 | 2880.0002 | 3 | 34 | 4.400329 | 0.2904568 | 3.075363 | 3.69e-10 | 12.94505 | 1.244e-09
2018-03-17 15:05 | 341472.3 | 3000.0017 | 3 | 34 | 4.400321 | 0.2637291 | 3.084584 | 3.69e-10 | 12.98562 | 1.244e-09
2018-03-17 15:07 | 341592.3 | 3120.0017 | 3 | 34 | 4.400322 | 0.2401905 | 3.092973 | 3.69e-10 | 13.02254 | 1.244e-09
2018-03-17 15:09 | 341712.3 | 3240.0011 | 3 | 34 | 4.400283 | 0.2184849 | 3.100615 | 3.69e-10 | 13.05616 | 1.244e-09
2018-03-17 15:11 | 341832.3 | 3360.0002 | 3 | 34 | 4.400307 | 0.2001457 | 3.107592 | 3.69e-10 | 13.08686 | 1.244e-09
2018-03-17 15:13 | 341952.3 | 3480.0024 | 3 | 34 | 4.400316 | 0.1831493 | 3.113971 | 3.69e-10 | 13.11493 | 1.244e-09
2018-03-17 15:15 | 342072.3 | 3600.0002 | 3 | 34 | 4.400295 | 0.1675129 | 3.119814 | 3.69e-10 | 13.14065 | 1.244e-09
2018-03-17 15:17 | 342192.3 | 3720.0017 | 3 | 34 | 4.400302 | 0.154068 | 3.125173 | 3.69e-10 | 13.16422 | 1.244e-09
2018-03-17 15:19 | 342312.3 | 3840.0017 | 3 | 34 | 4.400321 | 0.1415234 | 3.13009 | 3.69e-10 | 13.18586 | 1.244e-09
2018-03-17 15:21 | 342432.3 | 3960.0018 | 3 | 34 | 4.400301 | 0.130085 | 3.134609 | 3.69e-10 | 13.20575 | 1.244e-09
2018-03-17 15:23 | 342552.3 | 4080.0009 | 3 | 34 | 4.400301 | 0.1194324 | 3.138769 | 3.69e-10 | 13.22405 | 1.244e-09
2018-03-17 15:25 | 342672.3 | 4200.0017 | 3 | 34 | 4.400304 | 0.1103401 | 3.142594 | 3.69e-10 | 13.24088 | 1.244e-09
2018-03-17 15:27 | 342792.3 | 4320.0017 | 3 | 34 | 4.40029 | 0.1017132 | 3.146123 | 3.69e-10 | 13.25641 | 1.244e-09
2018-03-17 15:29 | 342912.3 | 4440.0009 | 3 | 34 | 4.400274 | 0.09362411 | 3.149372 | 3.69e-10 | 13.27071 | 1.244e-09
2018-03-17 15:31 | 343032.3 | 4560.0007 | 3 | 34 | 4.40028 | 0.08662987 | 3.152382 | 3.69e-10 | 13.28395 | 1.244e-09
2018-03-17 15:33 | 343127.2 | 4654.8504 | 3 | 34 | 4.400297 | 0.08149719 | 3.154599 | 3.69e-10 | 13.29371 | 1.244e-09
2018-03-17 15:35 | 343247.2 | 120.0016 | 4 | 34 | 4.393828 | 0 | 3.154599 | 3.69e-10 | 13.29371 | 1.244e-09
2018-03-17 15:37 | 343367.2 | 240.0001 | 4 | 34 | 4.393203 | 0 | 3.154599 | 3.69e-10 | 13.29371 | 1.244e-09
2018-03-17 15:38 | 343427.2 | 300.0007 | 4 | 34 | 4.392954 | 0 | 3.154599 | 3.69e-10 | 13.29371 | 1.244e-09
2018-03-17 15:40 | 343547.3 | 120.0027 | 5 | 34 | 4.131639 | -3.259976 | 3.154599 | 0.1086525 | 13.29371 | 0.4522757
2018-03-17 15:42 | 343667.3 | 240.0002 | 5 | 34 | 4.091218 | -3.259966 | 3.154599 | 0.217306 | 13.29371 | 0.8989846
2018-03-17 15:44 | 343787.3 | 360.0004 | 5 | 34 | 4.050424 | -3.259905 | 3.154599 | 0.3259594 | 13.29371 | 1.341302
2018-03-17 15:46 | 343907.3 | 480.0019 | 5 | 34 | 4.008851 | -3.259899 | 3.154599 | 0.4346185 | 13.29371 | 1.779162
2018-03-17 15:48 | 344027.3 | 600.0002 | 5 | 34 | 3.967194 | -3.25997 | 3.154599 | 0.5432696 | 13.29371 | 2.212462
2018-03-17 15:50 | 344147.3 | 720.0002 | 5 | 34 | 3.926407 | -3.259952 | 3.154599 | 0.6519256 | 13.29371 | 2.641297
2018-03-17 15:52 | 344267.3 | 840.0002 | 5 | 34 | 3.88704 | -3.259952 | 3.154599 | 0.7605795 | 13.29371 | 3.065762
2018-03-17 15:54 | 344387.3 | 960.0019 | 5 | 34 | 3.849389 | -3.259926 | 3.154599 | 0.8692331 | 13.29371 | 3.486042
2018-03-17 15:56 | 344507.3 | 1080.001 | 5 | 34 | 3.813621 | -3.259933 | 3.154599 | 0.9778919 | 13.29371 | 3.90235
2018-03-17 15:58 | 344627.3 | 1200.0019 | 5 | 34 | 3.779968 | -3.259915 | 3.154599 | 1.086542 | 13.29371 | 4.314857
2018-03-17 16:00 | 344747.3 | 1320.001 | 5 | 34 | 3.748207 | -3.259968 | 3.154599 | 1.195192 | 13.29371 | 4.723808
2018-03-17 16:02 | 344867.3 | 1440.0004 | 5 | 34 | 3.718301 | -3.259945 | 3.154599 | 1.303843 | 13.29371 | 5.129411
2018-03-17 16:04 | 344987.3 | 1560.0007 | 5 | 34 | 3.690285 | -3.259922 | 3.154599 | 1.412502 | 13.29371 | 5.531898
2018-03-17 16:06 | 345107.3 | 1680.0018 | 5 | 34 | 3.664054 | -3.259966 | 3.154599 | 1.521157 | 13.29371 | 5.931426
2018-03-17 16:08 | 345227.3 | 1800.001 | 5 | 34 | 3.639586 | -3.259966 | 3.154599 | 1.629811 | 13.29371 | 6.328197
2018-03-17 16:10 | 345347.3 | 1920.0002 | 5 | 34 | 3.616948 | -3.25997 | 3.154599 | 1.738471 | 13.29371 | 6.722424
2018-03-17 16:12 | 345467.3 | 2040.0013 | 5 | 34 | 3.596251 | -3.259976 | 3.154599 | 1.847124 | 13.29371 | 7.114275
2018-03-17 16:14 | 345587.3 | 2160.0002 | 5 | 34 | 3.577559 | -3.25997 | 3.154599 | 1.955786 | 13.29371 | 7.504017
2018-03-17 16:16 | 345707.3 | 2280.0019 | 5 | 34 | 3.560627 | -3.259949 | 3.154599 | 2.064439 | 13.29371 | 7.891794
2018-03-17 16:18 | 345827.3 | 2400.0005 | 5 | 34 | 3.544994 | -3.259926 | 3.154599 | 2.173101 | 13.29371 | 8.27784
2018-03-17 16:20 | 345947.3 | 2520.0002 | 5 | 34 | 3.530122 | -3.25998 | 3.154599 | 2.28176 | 13.29371 | 8.662222
2018-03-17 16:22 | 346067.3 | 2640.0002 | 5 | 34 | 3.515132 | -3.25997 | 3.154599 | 2.390415 | 13.29371 | 9.044976
2018-03-17 16:24 | 346187.3 | 2760.0003 | 5 | 34 | 3.499251 | -3.259953 | 3.154599 | 2.499077 | 13.29371 | 9.42609
2018-03-17 16:26 | 346307.3 | 2880.002 | 5 | 34 | 3.48111 | -3.259966 | 3.154599 | 2.607734 | 13.29371 | 9.805353
2018-03-17 16:28 | 346427.3 | 3000.001 | 5 | 34 | 3.457767 | -3.259953 | 3.154599 | 2.716386 | 13.29371 | 10.18239
2018-03-17 16:30 | 346547.3 | 3120.0002 | 5 | 34 | 3.423939 | -3.259947 | 3.154599 | 2.825035 | 13.29371 | 10.55634
2018-03-17 16:32 | 346667.3 | 3240.0002 | 5 | 34 | 3.372823 | -3.259926 | 3.154599 | 2.933693 | 13.29371 | 10.92583
2018-03-17 16:34 | 346787.3 | 3360.001 | 5 | 34 | 3.28023 | -3.259955 | 3.154599 | 3.042353 | 13.29371 | 11.28787
2018-03-17 16:36 | 346907.3 | 3480.0019 | 5 | 34 | 3.019734 | -3.259945 | 3.154599 | 3.151013 | 13.29371 | 11.6334
2018-03-17 16:36 | 346911.5 | 3484.1673 | 5 | 34 | 2.99997 | -3.259931 | 3.154599 | 3.154785 | 13.29371 | 11.64475
2018-03-17 16:38 | 347031.5 | 119.9999 | 6 | 34 | 3.356538 | 0 | 3.154599 | 3.154785 | 13.29371 | 11.64475
2018-03-17 16:40 | 347151.5 | 240.0016 | 6 | 34 | 3.370039 | 0 | 3.154599 | 3.154785 | 13.29371 | 11.64475
2018-03-17 16:41 | 347211.5 | 300.0037 | 6 | 34 | 3.373784 | 0 | 3.154599 | 3.154785 | 13.29371 | 11.64475
2018-03-17 16:41 | 347211.5 | 0.0023 | 7 | 35 | 3.373777 | 0 | 0 | 0 | 0 | 0
2018-03-17 16:43 | 347331.6 | 120.0003 | 2 | 35 | 3.991022 | 4.89016 | 0.1623156 | 0 | 0.6294002 | 0
2018-03-17 16:45 | 347451.6 | 240.0011 | 2 | 35 | 4.031478 | 4.890131 | 0.3252978 | 0 | 1.283252 | 0
2018-03-17 16:47 | 347571.6 | 360.0012 | 2 | 35 | 4.068017 | 4.890097 | 0.4882925 | 0 | 1.943435 | 0
2018-03-17 16:49 | 347691.6 | 480.0011 | 2 | 35 | 4.098001 | 4.890148 | 0.6512859 | 0 | 2.609011 | 0
2018-03-17 16:51 | 347811.6 | 600.0003 | 2 | 35 | 4.123258 | 4.890112 | 0.8142706 | 0 | 3.279037 | 0
2018-03-17 16:53 | 347931.6 | 720.0003 | 2 | 35 | 4.146159 | 4.89015 | 0.9772579 | 0 | 3.952944 | 0
2018-03-17 16:55 | 348051.6 | 840.0012 | 2 | 35 | 4.170972 | 4.890167 | 1.140245 | 0 | 4.630702 | 0
2018-03-17 16:57 | 348171.6 | 960.0003 | 2 | 35 | 4.198414 | 4.890081 | 1.303234 | 0 | 5.312729 | 0
2018-03-17 16:59 | 348291.6 | 1080.0011 | 2 | 35 | 4.200405 | 4.440466 | 1.458969 | 0 | 5.966866 | 0
2018-03-17 17:01 | 348411.6 | 1200.0003 | 2 | 35 | 4.200382 | 3.986685 | 1.599384 | 0 | 6.556663 | 0
2018-03-17 17:03 | 348531.6 | 1320.0011 | 2 | 35 | 4.200383 | 3.542919 | 1.724804 | 0 | 7.083476 | 0
2018-03-17 17:04 | 348610.9 | 1399.3089 | 2 | 35 | 4.200384 | 3.259981 | 1.799722 | 0 | 7.398162 | 0
2018-03-17 17:06 | 348730.9 | 120.0009 | 3 | 35 | 4.227771 | 3.260132 | 1.907946 | 0 | 7.854103 | 0
2018-03-17 17:08 | 348850.9 | 240.0009 | 3 | 35 | 4.260046 | 3.260118 | 2.016607 | 0 | 8.315224 | 0
2018-03-17 17:10 | 348970.9 | 360.0002 | 3 | 35 | 4.294981 | 3.260118 | 2.125262 | 0 | 8.779979 | 0
2018-03-17 17:12 | 349090.9 | 480.001 | 3 | 35 | 4.332284 | 3.260099 | 2.23392 | 0 | 9.248671 | 0
2018-03-17 17:14 | 349210.9 | 600.0002 | 3 | 35 | 4.371706 | 3.260101 | 2.342579 | 0 | 9.721536 | 0
2018-03-17 17:16 | 349330.9 | 720.0018 | 3 | 35 | 4.400408 | 3.0553 | 2.450142 | 0 | 10.19376 | 0
2018-03-17 17:18 | 349450.9 | 840.0018 | 3 | 35 | 4.400396 | 2.56377 | 2.543434 | 0 | 10.60428 | 0
2018-03-17 17:20 | 349570.9 | 960.0026 | 3 | 35 | 4.400393 | 2.16621 | 2.622042 | 0 | 10.95019 | 0
2018-03-17 17:22 | 349690.9 | 1080.0002 | 3 | 35 | 4.400369 | 1.838749 | 2.688606 | 0 | 11.24309 | 0
2018-03-17 17:24 | 349810.9 | 1200.0002 | 3 | 35 | 4.400353 | 1.568626 | 2.74525 | 0 | 11.49235 | 0
2018-03-17 17:26 | 349930.9 | 1320.0009 | 3 | 35 | 4.400362 | 1.346725 | 2.793724 | 0 | 11.70565 | 0
2018-03-17 17:28 | 350050.9 | 1440.0034 | 3 | 35 | 4.400361 | 1.162313 | 2.835445 | 0 | 11.88924 | 0
2018-03-17 17:30 | 350170.9 | 1560.0002 | 3 | 35 | 4.400332 | 1.009171 | 2.871569 | 0 | 12.0482 | 0
2018-03-17 17:32 | 350290.9 | 1680.0002 | 3 | 35 | 4.40036 | 0.8822212 | 2.903034 | 0 | 12.18666 | 0
2018-03-17 17:34 | 350410.9 | 1800.001 | 3 | 35 | 4.400349 | 0.7749767 | 2.930596 | 0 | 12.30794 | 0
2018-03-17 17:36 | 350530.9 | 1920.001 | 3 | 35 | 4.400356 | 0.6845055 | 2.95487 | 0 | 12.41475 | 0
2018-03-17 17:38 | 350650.9 | 2040.0027 | 3 | 35 | 4.400338 | 0.60742 | 2.976361 | 0 | 12.50932 | 0
2018-03-17 17:40 | 350770.9 | 2160.0018 | 3 | 35 | 4.400335 | 0.541132 | 2.995472 | 0 | 12.59342 | 0
2018-03-17 17:42 | 350890.9 | 2280.001 | 3 | 35 | 4.400329 | 0.4841118 | 3.012533 | 0 | 12.66849 | 0
2018-03-17 17:44 | 351010.9 | 2400.0007 | 3 | 35 | 4.400334 | 0.4349003 | 3.027827 | 0 | 12.73579 | 0
2018-03-17 17:46 | 351130.9 | 2520.0002 | 3 | 35 | 4.40034 | 0.391758 | 3.041579 | 0 | 12.7963 | 0
2018-03-17 17:48 | 351250.9 | 2640.0002 | 3 | 35 | 4.400333 | 0.3537521 | 3.05398 | 0 | 12.85087 | 0
2018-03-17 17:50 | 351370.9 | 2760.0011 | 3 | 35 | 4.400292 | 0.3192654 | 3.065189 | 0 | 12.90019 | 0
2018-03-17 17:52 | 351490.9 | 2880.0018 | 3 | 35 | 4.400318 | 0.2900429 | 3.075349 | 0 | 12.9449 | 0
2018-03-17 17:54 | 351610.9 | 3000.0018 | 3 | 35 | 4.400291 | 0.263134 | 3.084576 | 0 | 12.9855 | 0
2018-03-17 17:56 | 351730.9 | 3120.0011 | 3 | 35 | 4.400332 | 0.2403736 | 3.092969 | 0 | 13.02243 | 0
2018-03-17 17:58 | 351850.9 | 3240.0002 | 3 | 35 | 4.400305 | 0.2189674 | 3.100616 | 0 | 13.05608 | 0
2018-03-17 18:00 | 351970.9 | 3360.0004 | 3 | 35 | 4.400307 | 0.2002335 | 3.107598 | 0 | 13.0868 | 0
2018-03-17 18:02 | 352090.9 | 3480.0027 | 3 | 35 | 4.400301 | 0.1829739 | 3.113982 | 0 | 13.1149 | 0
2018-03-17 18:04 | 352210.9 | 3600.001 | 3 | 35 | 4.400283 | 0.1673985 | 3.119825 | 0 | 13.14061 | 0
2018-03-17 18:06 | 352330.9 | 3720.0026 | 3 | 35 | 4.400282 | 0.1537037 | 3.125182 | 0 | 13.16418 | 0
2018-03-17 18:08 | 352450.9 | 3840.002 | 3 | 35 | 4.400278 | 0.1405659 | 3.130101 | 0 | 13.18583 | 0
2018-03-17 18:10 | 352570.9 | 3960.0002 | 3 | 35 | 4.400302 | 0.1298065 | 3.134615 | 0 | 13.20569 | 0
2018-03-17 18:12 | 352690.9 | 4080.0018 | 3 | 35 | 4.400294 | 0.1195011 | 3.138767 | 0 | 13.22396 | 0
2018-03-17 18:14 | 352810.9 | 4200.0002 | 3 | 35 | 4.400286 | 0.1099453 | 3.142586 | 0 | 13.24076 | 0
2018-03-17 18:16 | 352930.9 | 4320.0011 | 3 | 35 | 4.400269 | 0.1011143 | 3.146104 | 0 | 13.25624 | 0
2018-03-17 18:18 | 353050.9 | 4440.0018 | 3 | 35 | 4.400285 | 0.09332085 | 3.149351 | 0 | 13.27053 | 0
2018-03-17 18:20 | 353170.9 | 4560.0002 | 3 | 35 | 4.40028 | 0.08595657 | 3.152353 | 0 | 13.28374 | 0
2018-03-17 18:22 | 353262.5 | 4651.5712 | 3 | 35 | 4.400297 | 0.0814991 | 3.154485 | 0 | 13.29312 | 0
2018-03-17 18:24 | 353382.5 | 120.0011 | 4 | 35 | 4.393863 | 0 | 3.154485 | 0 | 13.29312 | 0
2018-03-17 18:26 | 353502.5 | 240.0003 | 4 | 35 | 4.393229 | 0 | 3.154485 | 0 | 13.29312 | 0
2018-03-17 18:27 | 353562.5 | 300.0041 | 4 | 35 | 4.39299 | 0 | 3.154485 | 0 | 13.29312 | 0
2018-03-17 18:29 | 353682.6255 | 120.0018 | 5 | 35 | 4.132127 | -3.259934 | 3.154485 | 0.1086534 | 13.29312 | 0.4523295
2018-03-17 18:31 | 353802.6255 | 240.0018 | 5 | 35 | 4.091734 | -3.259892 | 3.154485 | 0.2173082 | 13.29312 | 0.8990982
2018-03-17 18:33 | 353922.6246 | 360.0009 | 5 | 35 | 4.050993 | -3.259933 | 3.154485 | 0.325962 | 13.29312 | 1.341478
2018-03-17 18:35 | 354042.6254 | 480.0017 | 5 | 35 | 4.009451 | -3.259938 | 3.154485 | 0.434617 | 13.29312 | 1.779387
2018-03-17 18:37 | 354162.6238 | 600.0001 | 5 | 35 | 3.967832 | -3.259922 | 3.154485 | 0.5432668 | 13.29312 | 2.212749
2018-03-17 18:39 | 354282.6238 | 720.0001 | 5 | 35 | 3.927024 | -3.259952 | 3.154485 | 0.6519154 | 13.29312 | 2.64162
2018-03-17 18:41 | 354402.6246 | 840.0009 | 5 | 35 | 3.887524 | -3.259861 | 3.154485 | 0.7605697 | 13.29312 | 3.066146
2018-03-17 18:43 | 354522.6238 | 960.0001 | 5 | 35 | 3.84989 | -3.259871 | 3.154485 | 0.8692218 | 13.29312 | 3.486471
2018-03-17 18:45 | 354642.6238 | 1080.0001 | 5 | 35 | 3.814152 | -3.259876 | 3.154485 | 0.9778712 | 13.29312 | 3.902805
2018-03-17 18:47 | 354762.6254 | 1200.0017 | 5 | 35 | 3.780388 | -3.259922 | 3.154485 | 1.086522 | 13.29312 | 4.315366
2018-03-17 18:49 | 354882.6255 | 1320.0018 | 5 | 35 | 3.748512 | -3.259907 | 3.154485 | 1.195171 | 13.29312 | 4.724347
2018-03-17 18:51 | 355002.6239 | 1440.0002 | 5 | 35 | 3.718508 | -3.259912 | 3.154485 | 1.303818 | 13.29312 | 5.129965
2018-03-17 18:53 | 355122.6254 | 1560.0017 | 5 | 35 | 3.69047 | -3.259949 | 3.154485 | 1.412464 | 13.29312 | 5.532432
2018-03-17 18:55 | 355242.6238 | 1680.0001 | 5 | 35 | 3.664178 | -3.259933 | 3.154485 | 1.521114 | 13.29312 | 5.931958
2018-03-17 18:57 | 355362.6254 | 1800.0017 | 5 | 35 | 3.639742 | -3.259949 | 3.154485 | 1.629766 | 13.29312 | 6.328732
2018-03-17 18:59 | 355482.6238 | 1920.0001 | 5 | 35 | 3.61706 | -3.259934 | 3.154485 | 1.73842 | 13.29312 | 6.722952
2018-03-17 19:01 | 355602.6254 | 2040.0017 | 5 | 35 | 3.596456 | -3.259959 | 3.154485 | 1.847072 | 13.29312 | 7.114816
2018-03-17 19:03 | 355722.6246 | 2160.0009 | 5 | 35 | 3.577693 | -3.259985 | 3.154485 | 1.955727 | 13.29312 | 7.504553
2018-03-17 19:05 | 355842.6246 | 2280.0009 | 5 | 35 | 3.560789 | -3.259931 | 3.154485 | 2.064379 | 13.29312 | 7.892343
2018-03-17 19:07 | 355962.6246 | 2400.0009 | 5 | 35 | 3.54517 | -3.259938 | 3.154485 | 2.173035 | 13.29312 | 8.278388
2018-03-17 19:09 | 356082.6238 | 2520.0001 | 5 | 35 | 3.530212 | -3.259934 | 3.154485 | 2.281691 | 13.29312 | 8.66278
2018-03-17 19:11 | 356202.6243 | 2640.0006 | 5 | 35 | 3.515196 | -3.259943 | 3.154485 | 2.390346 | 13.29312 | 9.045543
2018-03-17 19:13 | 356322.6246 | 2760.0009 | 5 | 35 | 3.49921 | -3.259926 | 3.154485 | 2.498999 | 13.29312 | 9.426624
2018-03-17 19:15 | 356442.6245 | 2880.0008 | 5 | 35 | 3.481022 | -3.25991 | 3.154485 | 2.607644 | 13.29312 | 9.805839
2018-03-17 19:17 | 356562.6254 | 3000.0017 | 5 | 35 | 3.45766 | -3.259899 | 3.154485 | 2.716302 | 13.29312 | 10.18288
2018-03-17 19:19 | 356682.6254 | 3120.0017 | 5 | 35 | 3.423636 | -3.259959 | 3.154485 | 2.824956 | 13.29312 | 10.55683
2018-03-17 19:21 | 356802.6241 | 3240.0004 | 5 | 35 | 3.372328 | -3.259897 | 3.154485 | 2.933605 | 13.29312 | 10.92625
2018-03-17 19:23 | 356922.6261 | 3360.0024 | 5 | 35 | 3.279458 | -3.259936 | 3.154485 | 3.042263 | 13.29312 | 11.28822
2018-03-17 19:25 | 357042.6245 | 3480.0008 | 5 | 35 | 3.018666 | -3.259897 | 3.154485 | 3.150919 | 13.29312 | 11.63363
2018-03-17 19:25 | 357046.5531 | 3483.9294 | 5 | 35 | 2.999983 | -3.259905 | 3.154485 | 3.154476 | 13.29312 | 11.64434
2018-03-17 19:27 | 357166.6 | 120.0002 | 6 | 35 | 3.357049 | 0 | 3.154485 | 3.154476 | 13.29312 | 11.64434
2018-03-17 19:29 | 357286.6 | 240.0002 | 6 | 35 | 3.370548 | 0 | 3.154485 | 3.154476 | 13.29312 | 11.64434
2018-03-17 19:30 | 357346.6 | 300.004 | 6 | 35 | 3.374261 | 0 | 3.154485 | 3.154476 | 13.29312 | 11.64434
2018-03-17 19:30 | 357346.6 | 0.0024 | 7 | 36 | 3.374192 | 0 | 0 | 0 | 0 | 0
2018-03-17 19:32 | 357466.7 | 120.0002 | 2 | 36 | 3.991258 | 4.889887 | 0.1623039 | 0 | 0.6294178 | 0
2018-03-17 19:34 | 357586.7 | 240.0026 | 2 | 36 | 4.031618 | 4.889858 | 0.3252899 | 0 | 1.283314 | 0
2018-03-17 19:36 | 357706.7 | 360.0002 | 2 | 36 | 4.068241 | 4.889868 | 0.4882646 | 0 | 1.943447 | 0
2018-03-17 19:38 | 357826.7 | 480.0002 | 2 | 36 | 4.098228 | 4.889856 | 0.6512458 | 0 | 2.609007 | 0
2018-03-17 19:40 | 357946.7 | 600.0027 | 2 | 36 | 4.123503 | 4.88986 | 0.8142235 | 0 | 3.279045 | 0
2018-03-17 19:42 | 358066.7 | 720.001 | 2 | 36 | 4.146357 | 4.889845 | 0.9771938 | 0 | 3.952917 | 0
2018-03-17 19:44 | 358186.7 | 840.0019 | 2 | 36 | 4.171153 | 4.889961 | 1.140178 | 0 | 4.630693 | 0
2018-03-17 19:46 | 358306.7 | 960.0002 | 2 | 36 | 4.198531 | 4.890177 | 1.303163 | 0 | 5.312718 | 0
2018-03-17 19:48 | 358426.7 | 1080.001 | 2 | 36 | 4.200396 | 4.438429 | 1.45881 | 0 | 5.96649 | 0
2018-03-17 19:50 | 358546.7 | 1200.0011 | 2 | 36 | 4.200404 | 3.986015 | 1.599172 | 0 | 6.556062 | 0
2018-03-17 19:52 | 358666.7 | 1320.001 | 2 | 36 | 4.200398 | 3.544079 | 1.724616 | 0 | 7.082979 | 0
2018-03-17 19:53 | 358746.4 | 1399.6848 | 2 | 36 | 4.200389 | 3.259989 | 1.799896 | 0 | 7.399184 | 0
2018-03-17 19:55 | 358866.4 | 120.0019 | 3 | 36 | 4.22776 | 3.260126 | 1.908124 | 0 | 7.855142 | 0
2018-03-17 19:57 | 358986.4 | 240.0002 | 3 | 36 | 4.260026 | 3.26016 | 2.016781 | 0 | 8.316248 | 0
2018-03-17 19:59 | 359106.4 | 360.0009 | 3 | 36 | 4.294951 | 3.260174 | 2.125442 | 0 | 8.781019 | 0
2018-03-17 20:01 | 359226.4 | 480.0019 | 3 | 36 | 4.332242 | 3.260138 | 2.234104 | 0 | 9.249724 | 0
2018-03-17 20:03 | 359346.4 | 600.0002 | 3 | 36 | 4.371639 | 3.260128 | 2.342759 | 0 | 9.722564 | 0
2018-03-17 20:05 | 359466.4 | 720.0011 | 3 | 36 | 4.400415 | 3.056665 | 2.45034 | 0 | 10.19486 | 0
2018-03-17 20:07 | 359586.4 | 840.001 | 3 | 36 | 4.400394 | 2.564089 | 2.543673 | 0 | 10.60556 | 0
2018-03-17 20:09 | 359706.4 | 960.0002 | 3 | 36 | 4.400377 | 2.166012 | 2.622288 | 0 | 10.9515 | 0
2018-03-17 20:11 | 359826.4 | 1080.0019 | 3 | 36 | 4.400382 | 1.838335 | 2.688839 | 0 | 11.24435 | 0
2018-03-17 20:13 | 359946.4 | 1200.0019 | 3 | 36 | 4.400359 | 1.567545 | 2.745452 | 0 | 11.49347 | 0
2018-03-17 20:15 | 360066.4 | 1320.001 | 3 | 36 | 4.400371 | 1.345264 | 2.79388 | 0 | 11.70657 | 0
2018-03-17 20:17 | 360186.4 | 1440.0002 | 3 | 36 | 4.400341 | 1.160894 | 2.835561 | 0 | 11.88998 | 0
2018-03-17 20:19 | 360306.4 | 1560.0011 | 3 | 36 | 4.400377 | 1.009401 | 2.871649 | 0 | 12.04878 | 0
2018-03-17 20:21 | 360426.4 | 1680.0012 | 3 | 36 | 4.40037 | 0.8816013 | 2.903078 | 0 | 12.18708 | 0
2018-03-17 20:23 | 360546.4 | 1800.0019 | 3 | 36 | 4.400356 | 0.7744312 | 2.930613 | 0 | 12.30824 | 0
2018-03-17 20:25 | 360666.4 | 1920.0013 | 3 | 36 | 4.400363 | 0.6840801 | 2.954864 | 0 | 12.41496 | 0
2018-03-17 20:27 | 360786.4 | 2040.0028 | 3 | 36 | 4.400344 | 0.6066151 | 2.976334 | 0 | 12.50943 | 0
2018-03-17 20:29 | 360906.4 | 2160.0011 | 3 | 36 | 4.400339 | 0.5406208 | 2.995426 | 0 | 12.59344 | 0
2018-03-17 20:31 | 361026.4 | 2280.0019 | 3 | 36 | 4.400326 | 0.4837017 | 3.012475 | 0 | 12.66846 | 0
2018-03-17 20:33 | 361146.4 | 2400.0035 | 3 | 36 | 4.400317 | 0.4342632 | 3.027752 | 0 | 12.73569 | 0
2018-03-17 20:35 | 361266.4 | 2520.0012 | 3 | 36 | 4.400322 | 0.3910122 | 3.041491 | 0 | 12.79614 | 0
2018-03-17 20:37 | 361386.4 | 2640.0007 | 3 | 36 | 4.400316 | 0.3529758 | 3.05388 | 0 | 12.85066 | 0
2018-03-17 20:39 | 361506.4 | 2760.0004 | 3 | 36 | 4.400322 | 0.3195629 | 3.065078 | 0 | 12.89993 | 0
2018-03-17 20:41 | 361626.4 | 2880.0013 | 3 | 36 | 4.400333 | 0.2900295 | 3.075221 | 0 | 12.94457 | 0
2018-03-17 20:43 | 361746.4 | 3000.0021 | 3 | 36 | 4.400336 | 0.2633705 | 3.08443 | 0 | 12.98509 | 0
2018-03-17 20:45 | 361866.4 | 3120.0004 | 3 | 36 | 4.400295 | 0.2395344 | 3.092809 | 0 | 13.02196 | 0
2018-03-17 20:47 | 361986.4 | 3240.0004 | 3 | 36 | 4.400278 | 0.2181301 | 3.100443 | 0 | 13.05555 | 0
2018-03-17 20:49 | 362106.4 | 3360.0004 | 3 | 36 | 4.400322 | 0.2002048 | 3.10741 | 0 | 13.08621 | 0
2018-03-17 20:51 | 362226.4 | 3480.0028 | 3 | 36 | 4.400313 | 0.1827602 | 3.113782 | 0 | 13.11425 | 0
2018-03-17 20:53 | 362346.4 | 3600.0004 | 3 | 36 | 4.400313 | 0.1674271 | 3.119612 | 0 | 13.1399 | 0
2018-03-17 20:55 | 362466.4 | 3720.0019 | 3 | 36 | 4.400312 | 0.1537266 | 3.124954 | 0 | 13.16341 | 0
2018-03-17 20:57 | 362586.4 | 3840.0012 | 3 | 36 | 4.400281 | 0.1407795 | 3.129854 | 0 | 13.18497 | 0
2018-03-17 20:59 | 362706.4 | 3960.0004 | 3 | 36 | 4.400299 | 0.1293545 | 3.134359 | 0 | 13.20479 | 0
2018-03-17 21:01 | 362826.4 | 4080.0004 | 3 | 36 | 4.400307 | 0.1191158 | 3.138497 | 0 | 13.223 | 0
2018-03-17 21:03 | 362946.4 | 4200.0004 | 3 | 36 | 4.400291 | 0.1091537 | 3.142308 | 0 | 13.23977 | 0
2018-03-17 21:05 | 363066.4 | 4320.0004 | 3 | 36 | 4.400293 | 0.101038 | 3.145814 | 0 | 13.2552 | 0
2018-03-17 21:07 | 363186.4 | 4440.0028 | 3 | 36 | 4.400286 | 0.09289932 | 3.149047 | 0 | 13.26942 | 0
2018-03-17 21:09 | 363306.4 | 4560.0012 | 3 | 36 | 4.400295 | 0.08625603 | 3.15203 | 0 | 13.28255 | 0
2018-03-17 21:10 | 363380.3 | 4633.945 | 3 | 36 | 4.400256 | 0.08149719 | 3.153754 | 0 | 13.29014 | 0
2018-03-17 21:12 | 363500.4 | 120.0002 | 4 | 36 | 4.3938 | 0 | 3.153754 | 0 | 13.29014 | 0
2018-03-17 21:14 | 363620.4 | 240.0018 | 4 | 36 | 4.393163 | 0 | 3.153754 | 0 | 13.29014 | 0
2018-03-17 21:15 | 363680.4 | 300.0041 | 4 | 36 | 4.392931 | 0 | 3.153754 | 0 | 13.29014 | 0
2018-03-17 21:17 | 363800.5 | 120.0003 | 5 | 36 | 4.131927 | -3.259894 | 3.153754 | 0.108648 | 13.29014 | 0.4522843
2018-03-17 21:19 | 363920.5 | 240.0002 | 5 | 36 | 4.091501 | -3.259887 | 3.153754 | 0.2173007 | 13.29014 | 0.8990229
2018-03-17 21:21 | 364040.5 | 360.0002 | 5 | 36 | 4.050762 | -3.25987 | 3.153754 | 0.3259546 | 13.29014 | 1.34138
2018-03-17 21:23 | 364160.5 | 480.0014 | 5 | 36 | 4.009151 | -3.259947 | 3.153754 | 0.4346133 | 13.29014 | 1.779272
2018-03-17 21:25 | 364280.5 | 600.001 | 5 | 36 | 3.967613 | -3.259922 | 3.153754 | 0.5432641 | 13.29014 | 2.21261
2018-03-17 21:27 | 364400.5 | 720.0002 | 5 | 36 | 3.926792 | -3.259897 | 3.153754 | 0.6519155 | 13.29014 | 2.64147
2018-03-17 21:29 | 364520.5 | 840.0018 | 5 | 36 | 3.887338 | -3.259863 | 3.153754 | 0.7605648 | 13.29014 | 3.065954
2018-03-17 21:31 | 364640.5 | 960.0018 | 5 | 36 | 3.849664 | -3.259882 | 3.153754 | 0.8692177 | 13.29014 | 3.48626
2018-03-17 21:33 | 364760.5 | 1080.0018 | 5 | 36 | 3.81397 | -3.259826 | 3.153754 | 0.9778739 | 13.29014 | 3.902596
2018-03-17 21:35 | 364880.5 | 1200.001 | 5 | 36 | 3.780231 | -3.259926 | 3.153754 | 1.086524 | 13.29014 | 4.315131
2018-03-17 21:37 | 365000.5 | 1320.0001 | 5 | 36 | 3.748353 | -3.259894 | 3.153754 | 1.195174 | 13.29014 | 4.724106
2018-03-17 21:39 | 365120.5 | 1440.001 | 5 | 36 | 3.718389 | -3.259892 | 3.153754 | 1.303824 | 13.29014 | 5.129725
2018-03-17 21:41 | 365240.5 | 1560.0002 | 5 | 36 | 3.690404 | -3.259917 | 3.153754 | 1.412476 | 13.29014 | 5.5322
2018-03-17 21:43 | 365360.5 | 1680.0009 | 5 | 36 | 3.664069 | -3.259941 | 3.153754 | 1.521123 | 13.29014 | 5.931706
2018-03-17 21:45 | 365480.5 | 1800.0018 | 5 | 36 | 3.639486 | -3.259953 | 3.153754 | 1.629778 | 13.29014 | 6.328473
2018-03-17 21:47 | 365600.5 | 1920.0026 | 5 | 36 | 3.616857 | -3.259917 | 3.153754 | 1.738432 | 13.29014 | 6.722669
2018-03-17 21:49 | 365720.5 | 2040.0018 | 5 | 36 | 3.59625 | -3.259973 | 3.153754 | 1.847084 | 13.29014 | 7.114511
2018-03-17 21:51 | 365840.5 | 2160.001 | 5 | 36 | 3.577569 | -3.259991 | 3.153754 | 1.955736 | 13.29014 | 7.504219
2018-03-17 21:53 | 365960.5 | 2280.0018 | 5 | 36 | 3.560657 | -3.25997 | 3.153754 | 2.064394 | 13.29014 | 7.892013
2018-03-17 21:55 | 366080.5 | 2400.0019 | 5 | 36 | 3.545049 | -3.259901 | 3.153754 | 2.173046 | 13.29014 | 8.278031
2018-03-17 21:57 | 366200.5 | 2520.001 | 5 | 36 | 3.530067 | -3.259964 | 3.153754 | 2.2817 | 13.29014 | 8.662397
2018-03-17 21:59 | 366320.5 | 2640.0009 | 5 | 36 | 3.515112 | -3.259938 | 3.153754 | 2.390354 | 13.29014 | 9.045151
2018-03-17 22:01 | 366440.5 | 2760.0018 | 5 | 36 | 3.499172 | -3.259897 | 3.153754 | 2.499014 | 13.29014 | 9.426249
2018-03-17 22:03 | 366560.5 | 2880.0002 | 5 | 36 | 3.481073 | -3.25992 | 3.153754 | 2.607666 | 13.29014 | 9.805485
2018-03-17 22:05 | 366680.5 | 3000.0018 | 5 | 36 | 3.457528 | -3.259933 | 3.153754 | 2.716322 | 13.29014 | 10.18252
2018-03-17 22:07 | 366800.5 | 3120.0009 | 5 | 36 | 3.42345 | -3.259936 | 3.153754 | 2.824975 | 13.29014 | 10.55645
2018-03-17 22:09 | 366920.5 | 3240.0002 | 5 | 36 | 3.371964 | -3.25998 | 3.153754 | 2.933627 | 13.29014 | 10.92585
2018-03-17 22:11 | 367040.5 | 3360.0009 | 5 | 36 | 3.278696 | -3.259987 | 3.153754 | 3.042274 | 13.29014 | 11.28772
2018-03-17 22:13 | 367160.5 | 3480.0002 | 5 | 36 | 3.0151 | -3.259947 | 3.153754 | 3.150935 | 13.29014 | 11.63297
2018-03-17 22:13 | 367163.6 | 3483.1632 | 5 | 36 | 2.999971 | -3.259962 | 3.153754 | 3.1538 | 13.29014 | 11.64158
2018-03-17 22:15 | 367283.7 | 120.001 | 6 | 36 | 3.357108 | 0 | 3.153754 | 3.1538 | 13.29014 | 11.64158
2018-03-17 22:17 | 367403.7 | 240.001 | 6 | 36 | 3.370643 | 0 | 3.153754 | 3.1538 | 13.29014 | 11.64158
2018-03-17 22:18 | 367463.7 | 300.0024 | 6 | 36 | 3.374354 | 0 | 3.153754 | 3.1538 | 13.29014 | 11.64158
2018-03-17 22:18 | 367463.7 | 0.0024 | 7 | 37 | 3.374326 | 0 | 0 | 0 | 0 | 0
2018-03-17 22:20 | 367583.8 | 120.0009 | 2 | 37 | 3.991217 | 4.889856 | 0.1623107 | 0 | 0.6294545 | 0
2018-03-17 22:22 | 367703.8 | 240.0001 | 2 | 37 | 4.031697 | 4.889835 | 0.3252929 | 0 | 1.283337 | 0
2018-03-17 22:24 | 367823.8 | 360.0001 | 2 | 37 | 4.068218 | 4.890024 | 0.4882796 | 0 | 1.943527 | 0
2018-03-17 22:26 | 367943.8 | 480.0018 | 2 | 37 | 4.098228 | 4.889797 | 0.6512635 | 0 | 2.609099 | 0
2018-03-17 22:28 | 368063.8 | 600.0018 | 2 | 37 | 4.12353 | 4.890135 | 0.8142536 | 0 | 3.279191 | 0
2018-03-17 22:30 | 368183.8 | 720.0009 | 2 | 37 | 4.146407 | 4.890118 | 0.9772412 | 0 | 3.953137 | 0
2018-03-17 22:32 | 368303.8 | 840.0001 | 2 | 37 | 4.171151 | 4.890133 | 1.140225 | 0 | 4.630915 | 0
2018-03-17 22:34 | 368423.8 | 960.0017 | 2 | 37 | 4.198414 | 4.890081 | 1.303219 | 0 | 5.312973 | 0
2018-03-17 22:36 | 368543.8 | 1080.0001 | 2 | 37 | 4.200394 | 4.438919 | 1.458939 | 0 | 5.967048 | 0
2018-03-17 22:38 | 368663.8 | 1200.0009 | 2 | 37 | 4.200393 | 3.986395 | 1.599334 | 0 | 6.556765 | 0
2018-03-17 22:40 | 368783.8 | 1320.0001 | 2 | 37 | 4.200393 | 3.543661 | 1.724787 | 0 | 7.083713 | 0
2018-03-17 22:42 | 368863.2 | 1399.4008 | 2 | 37 | 4.200396 | 3.259991 | 1.799792 | 0 | 7.398763 | 0
2018-03-17 22:44 | 368983.2 | 120.0019 | 3 | 37 | 4.227733 | 3.260139 | 1.908018 | 0 | 7.854711 | 0
2018-03-17 22:46 | 369103.2 | 240.0002 | 3 | 37 | 4.260031 | 3.260084 | 2.016677 | 0 | 8.315821 | 0
2018-03-17 22:48 | 369223.2 | 360.0003 | 3 | 37 | 4.295009 | 3.260107 | 2.125332 | 0 | 8.780574 | 0
2018-03-17 22:50 | 369343.2 | 480.0018 | 3 | 37 | 4.332348 | 3.260098 | 2.233991 | 0 | 9.249272 | 0
2018-03-17 22:52 | 369463.2 | 600.0008 | 3 | 37 | 4.371703 | 3.260111 | 2.342647 | 0 | 9.722123 | 0
2018-03-17 22:54 | 369583.2 | 720.0019 | 3 | 37 | 4.40039 | 3.055038 | 2.450214 | 0 | 10.19436 | 0
2018-03-17 22:56 | 369703.2 | 840.0019 | 3 | 37 | 4.400389 | 2.56262 | 2.543483 | 0 | 10.60478 | 0
2018-03-17 22:58 | 369823.2 | 960.0019 | 3 | 37 | 4.400399 | 2.164389 | 2.622037 | 0 | 10.95045 | 0
2018-03-17 23:00 | 369943.2 | 1080.0002 | 3 | 37 | 4.400387 | 1.836554 | 2.688528 | 0 | 11.24304 | 0
2018-03-17 23:02 | 370063.2 | 1200.0002 | 3 | 37 | 4.400358 | 1.566339 | 2.745094 | 0 | 11.49195 | 0
2018-03-17 23:04 | 370183.2 | 1320.0011 | 3 | 37 | 4.400374 | 1.34436 | 2.793483 | 0 | 11.70488 | 0
2018-03-17 23:06 | 370303.2 | 1440.0011 | 3 | 37 | 4.400383 | 1.161198 | 2.835133 | 0 | 11.88815 | 0
2018-03-17 23:08 | 370423.2 | 1560.0009 | 3 | 37 | 4.400299 | 1.00688 | 2.871199 | 0 | 12.04686 | 0
2018-03-17 23:10 | 370543.2 | 1680.0011 | 3 | 37 | 4.400354 | 0.880764 | 2.902608 | 0 | 12.18507 | 0
2018-03-17 23:12 | 370663.2 | 1800.0019 | 3 | 37 | 4.400346 | 0.7734547 | 2.930127 | 0 | 12.30616 | 0
2018-03-17 23:14 | 370783.2 | 1920.0019 | 3 | 37 | 4.400332 | 0.6828899 | 2.954363 | 0 | 12.41281 | 0
2018-03-17 23:16 | 370903.2 | 2040.0019 | 3 | 37 | 4.400297 | 0.6055107 | 2.975823 | 0 | 12.50724 | 0
2018-03-17 23:18 | 371023.2 | 2160.0003 | 3 | 37 | 4.400332 | 0.5402813 | 2.994901 | 0 | 12.59119 | 0
2018-03-17 23:20 | 371143.2 | 2280.0018 | 3 | 37 | 4.400345 | 0.4835377 | 3.011939 | 0 | 12.66617 | 0
2018-03-17 23:22 | 371263.2 | 2400.0011 | 3 | 37 | 4.400338 | 0.4342289 | 3.027207 | 0 | 12.73335 | 0
2018-03-17 23:24 | 371383.2 | 2520.0018 | 3 | 37 | 4.40031 | 0.3908577 | 3.040936 | 0 | 12.79376 | 0
2018-03-17 23:26 | 371503.2 | 2640.0003 | 3 | 37 | 4.400333 | 0.3533287 | 3.053319 | 0 | 12.84825 | 0
2018-03-17 23:28 | 371623.2 | 2760.0027 | 3 | 37 | 4.400328 | 0.3194447 | 3.064512 | 0 | 12.8975 | 0
2018-03-17 23:30 | 371743.2 | 2880.0012 | 3 | 37 | 4.400334 | 0.2900429 | 3.074654 | 0 | 12.94213 | 0
2018-03-17 23:32 | 371863.2 | 3000.001 | 3 | 37 | 4.400322 | 0.2634754 | 3.083862 | 0 | 12.98265 | 0
2018-03-17 23:34 | 371983.2 | 3120.001 | 3 | 37 | 4.400317 | 0.2398796 | 3.092234 | 0 | 13.01949 | 0
2018-03-17 23:36 | 372103.2 | 3240.0004 | 3 | 37 | 4.400301 | 0.2185402 | 3.099866 | 0 | 13.05307 | 0
2018-03-17 23:38 | 372223.2 | 3360.001 | 3 | 37 | 4.400312 | 0.1998672 | 3.106831 | 0 | 13.08372 | 0
2018-03-17 23:40 | 372343.2 | 3480.0002 | 3 | 37 | 4.40031 | 0.182785 | 3.113202 | 0 | 13.11175 | 0
2018-03-17 23:42 | 372463.2 | 3600.0019 | 3 | 37 | 4.400299 | 0.1674023 | 3.119035 | 0 | 13.13742 | 0
2018-03-17 23:44 | 372583.2 | 3720.001 | 3 | 37 | 4.400298 | 0.1529961 | 3.124377 | 0 | 13.16093 | 0
2018-03-17 23:46 | 372703.2 | 3840.0011 | 3 | 37 | 4.400294 | 0.1407967 | 3.12928 | 0 | 13.1825 | 0
2018-03-17 23:48 | 372823.2 | 3960.0006 | 3 | 37 | 4.400278 | 0.1293983 | 3.133785 | 0 | 13.20233 | 0
2018-03-17 23:50 | 372943.2 | 4080.001 | 3 | 37 | 4.400331 | 0.1198235 | 3.137928 | 0 | 13.22056 | 0
2018-03-17 23:52 | 373063.2 | 4200.0018 | 3 | 37 | 4.400307 | 0.1099052 | 3.141741 | 0 | 13.23733 | 0
2018-03-17 23:54 | 373183.2 | 4320.0004 | 3 | 37 | 4.400306 | 0.1014252 | 3.145257 | 0 | 13.25281 | 0
2018-03-17 23:56 | 373303.2 | 4440.0012 | 3 | 37 | 4.400276 | 0.09328079 | 3.148494 | 0 | 13.26705 | 0
2018-03-17 23:58 | 373423.2 | 4560.001 | 3 | 37 | 4.400291 | 0.08625984 | 3.15149 | 0 | 13.28023 | 0
2018-03-17 23:59 | 373510.8 | 4647.641 | 3 | 37 | 4.400291 | 0.08149719 | 3.153534 | 0 | 13.28922 | 0
2018-03-18 00:01 | 373630.9 | 120.0008 | 4 | 37 | 4.393847 | 0 | 3.153534 | 0 | 13.28922 | 0
2018-03-18 00:03 | 373750.9 | 239.9998 | 4 | 37 | 4.393192 | 0 | 3.153534 | 0 | 13.28922 | 0
2018-03-18 00:04 | 373810.9 | 300.0005 | 4 | 37 | 4.392967 | 0 | 3.153534 | 0 | 13.28922 | 0
2018-03-18 00:06 | 373931 | 120.0001 | 5 | 37 | 4.131881 | -3.259899 | 3.153534 | 0.1086539 | 13.28922 | 0.4523062
2018-03-18 00:08 | 374051 | 240.0008 | 5 | 37 | 4.091427 | -3.259891 | 3.153534 | 0.2173069 | 13.28922 | 0.8990377
2018-03-18 00:10 | 374171 | 360.0024 | 5 | 37 | 4.050655 | -3.259903 | 3.153534 | 0.3259655 | 13.28922 | 1.341403
2018-03-18 00:12 | 374291 | 480.0009 | 5 | 37 | 4.009037 | -3.259917 | 3.153534 | 0.4346173 | 13.28922 | 1.779256
2018-03-18 00:14 | 374411 | 600.0009 | 5 | 37 | 3.967443 | -3.259891 | 3.153534 | 0.5432688 | 13.28922 | 2.212581
2018-03-18 00:16 | 374531 | 720.0016 | 5 | 37 | 3.926639 | -3.259901 | 3.153534 | 0.6519216 | 13.28922 | 2.641428
2018-03-18 00:18 | 374651 | 840.0016 | 5 | 37 | 3.887249 | -3.259905 | 3.153534 | 0.7605764 | 13.28922 | 3.065922
2018-03-18 00:20 | 374771 | 960.0025 | 5 | 37 | 3.849588 | -3.259926 | 3.153534 | 0.8692365 | 13.28922 | 3.486249
2018-03-18 00:22 | 374891 | 1080.0016 | 5 | 37 | 3.813871 | -3.259941 | 3.153534 | 0.9778872 | 13.28922 | 3.90255
2018-03-18 00:24 | 375011 | 1200.0016 | 5 | 37 | 3.780089 | -3.259931 | 3.153534 | 1.086545 | 13.28922 | 4.315105
2018-03-18 00:26 | 375131 | 1320.0016 | 5 | 37 | 3.748237 | -3.259899 | 3.153534 | 1.195199 | 13.28922 | 4.724083
2018-03-18 00:28 | 375251 | 1440.0016 | 5 | 37 | 3.718277 | -3.259962 | 3.153534 | 1.303856 | 13.28922 | 5.12971
2018-03-18 00:30 | 375371 | 1560.0016 | 5 | 37 | 3.690233 | -3.259987 | 3.153534 | 1.412514 | 13.28922 | 5.532192
2018-03-18 00:32 | 375491 | 1680.0016 | 5 | 37 | 3.663914 | -3.26002 | 3.153534 | 1.521174 | 13.28922 | 5.931724
2018-03-18 00:34 | 375611 | 1800.0011 | 5 | 37 | 3.639405 | -3.259955 | 3.153534 | 1.629828 | 13.28922 | 6.328476
2018-03-18 00:36 | 375731 | 1920.0001 | 5 | 37 | 3.616748 | -3.259989 | 3.153534 | 1.738487 | 13.28922 | 6.722683
2018-03-18 00:38 | 375851 | 2040.0016 | 5 | 37 | 3.596208 | -3.259993 | 3.153534 | 1.847142 | 13.28922 | 7.114524
2018-03-18 00:40 | 375971 | 2160.0008 | 5 | 37 | 3.577489 | -3.259991 | 3.153534 | 1.955802 | 13.28922 | 7.504258
2018-03-18 00:42 | 376091 | 2280.0016 | 5 | 37 | 3.560561 | -3.259999 | 3.153534 | 2.064462 | 13.28922 | 7.892055
2018-03-18 00:44 | 376211 | 2400.0008 | 5 | 37 | 3.545033 | -3.259976 | 3.153534 | 2.173118 | 13.28922 | 8.278076
2018-03-18 00:46 | 376331 | 2520.0014 | 5 | 37 | 3.530074 | -3.260029 | 3.153534 | 2.281777 | 13.28922 | 8.662459
2018-03-18 00:48 | 376451 | 2640.0001 | 5 | 37 | 3.51512 | -3.25997 | 3.153534 | 2.390428 | 13.28922 | 9.045194
2018-03-18 00:50 | 376571 | 2760 | 5 | 37 | 3.499163 | -3.259964 | 3.153534 | 2.499084 | 13.28922 | 9.426284
2018-03-18 00:52 | 376691 | 2880.0016 | 5 | 37 | 3.481036 | -3.259976 | 3.153534 | 2.607739 | 13.28922 | 9.805531
2018-03-18 00:54 | 376811 | 3000.0008 | 5 | 37 | 3.457434 | -3.259947 | 3.153534 | 2.716401 | 13.28922 | 10.18258
2018-03-18 00:56 | 376931 | 3120.0026 | 5 | 37 | 3.423295 | -3.259913 | 3.153534 | 2.825056 | 13.28922 | 10.5565
2018-03-18 00:58 | 377051 | 3240.0016 | 5 | 37 | 3.371724 | -3.259945 | 3.153534 | 2.933715 | 13.28922 | 10.92589
2018-03-18 01:00 | 377171 | 3360.0016 | 5 | 37 | 3.278332 | -3.259938 | 3.153534 | 3.042368 | 13.28922 | 11.28775
2018-03-18 01:02 | 377291 | 3480.0024 | 5 | 37 | 3.013593 | -3.259952 | 3.153534 | 3.15103 | 13.28922 | 11.63293
2018-03-18 01:02 | 377293.8 | 3482.8319 | 5 | 37 | 2.999997 | -3.259941 | 3.153534 | 3.153586 | 13.28922 | 11.64062
2018-03-18 01:04 | 377413.8 | 120.0004 | 6 | 37 | 3.357293 | 0 | 3.153534 | 3.153586 | 13.28922 | 11.64062
2018-03-18 01:06 | 377533.8 | 240.0008 | 6 | 37 | 3.370854 | 0 | 3.153534 | 3.153586 | 13.28922 | 11.64062
2018-03-18 01:07 | 377593.8 | 300.0022 | 6 | 37 | 3.374602 | 0 | 3.153534 | 3.153586 | 13.28922 | 11.64062
2018-03-18 01:07 | 377593.858 | 0.0023 | 7 | 38 | 3.374547 | 0 | 0 | 0 | 0 | 0
2018-03-18 01:09 | 377713.9 | 120.0025 | 2 | 38 | 3.991748 | 4.889946 | 0.1623135 | 0 | 0.629542 | 0
2018-03-18 01:11 | 377833.9 | 240.0009 | 2 | 38 | 4.032155 | 4.889818 | 0.3252997 | 0 | 1.283521 | 0
2018-03-18 01:13 | 377953.9 | 360.0007 | 2 | 38 | 4.068785 | 4.889875 | 0.4882895 | 0 | 1.943811 | 0
2018-03-18 01:15 | 378073.9 | 480.0009 | 2 | 38 | 4.098858 | 4.889854 | 0.6512685 | 0 | 2.609462 | 0
2018-03-18 01:17 | 378193.9 | 600.0025 | 2 | 38 | 4.124082 | 4.890163 | 0.8142548 | 0 | 3.279627 | 0
2018-03-18 01:19 | 378313.9 | 720.0008 | 2 | 38 | 4.147015 | 4.890198 | 0.9772292 | 0 | 3.953607 | 0
2018-03-18 01:21 | 378433.9 | 840.001 | 2 | 38 | 4.171689 | 4.890112 | 1.140224 | 0 | 4.631523 | 0
2018-03-18 01:23 | 378553.9 | 960.0009 | 2 | 38 | 4.198977 | 4.890116 | 1.30321 | 0 | 5.313637 | 0
2018-03-18 01:25 | 378673.9 | 1080.0017 | 2 | 38 | 4.200402 | 4.433222 | 1.458674 | 0 | 5.966641 | 0
2018-03-18 01:27 | 378793.9 | 1200.0002 | 2 | 38 | 4.200387 | 3.981653 | 1.598872 | 0 | 6.55553 | 0
2018-03-18 01:29 | 378913.9 | 1320 | 2 | 38 | 4.200392 | 3.540314 | 1.724198 | 0 | 7.081946 | 0
2018-03-18 01:30 | 378992.4 | 1398.5062 | 2 | 38 | 4.200383 | 3.259985 | 1.798321 | 0 | 7.393291 | 0
2018-03-18 01:32 | 379112.5 | 120.0011 | 3 | 38 | 4.227702 | 3.260118 | 1.906545 | 0 | 7.849226 | 0
2018-03-18 01:34 | 379232.5 | 240.0002 | 3 | 38 | 4.259924 | 3.260107 | 2.015204 | 0 | 8.31033 | 0
2018-03-18 01:36 | 379352.5 | 360.0003 | 3 | 38 | 4.294857 | 3.260126 | 2.123861 | 0 | 8.775075 | 0
2018-03-18 01:38 | 379472.5 | 480.001 | 3 | 38 | 4.332145 | 3.260096 | 2.232519 | 0 | 9.243752 | 0
2018-03-18 01:40 | 379592.5 | 600.0002 | 3 | 38 | 4.37157 | 3.26008 | 2.34118 | 0 | 9.716611 | 0
2018-03-18 01:42 | 379712.5 | 720.0027 | 3 | 38 | 4.400403 | 3.056896 | 2.448761 | 0 | 10.1889 | 0
2018-03-18 01:44 | 379832.5 | 840.0002 | 3 | 38 | 4.400393 | 2.565002 | 2.542089 | 0 | 10.59958 | 0
2018-03-18 01:46 | 379952.5 | 960.001 | 3 | 38 | 4.400396 | 2.166355 | 2.62071 | 0 | 10.94555 | 0
2018-03-18 01:48 | 380072.5 | 1080.0011 | 3 | 38 | 4.400374 | 1.838684 | 2.687273 | 0 | 11.23845 | 0
2018-03-18 01:50 | 380192.5 | 1200.001 | 3 | 38 | 4.400387 | 1.568638 | 2.743903 | 0 | 11.48764 | 0
2018-03-18 01:52 | 380312.5 | 1320.0018 | 3 | 38 | 4.400385 | 1.346596 | 2.792361 | 0 | 11.70087 | 0
2018-03-18 01:54 | 380432.5 | 1440.0007 | 3 | 38 | 4.400356 | 1.162031 | 2.834068 | 0 | 11.8844 | 0
2018-03-18 01:56 | 380552.5 | 1560.0019 | 3 | 38 | 4.400375 | 1.010008 | 2.870188 | 0 | 12.04334 | 0
2018-03-18 01:58 | 380672.5 | 1680.0027 | 3 | 38 | 4.400332 | 0.8817558 | 2.901652 | 0 | 12.18179 | 0
2018-03-18 02:00 | 380792.5 | 1800.0019 | 3 | 38 | 4.400321 | 0.7745228 | 2.929214 | 0 | 12.30308 | 0
2018-03-18 02:02 | 380912.5 | 1920.001 | 3 | 38 | 4.40035 | 0.684639 | 2.953493 | 0 | 12.40991 | 0
2018-03-18 02:04 | 381032.5 | 2040.0002 | 3 | 38 | 4.400342 | 0.6076794 | 2.974986 | 0 | 12.50449 | 0
2018-03-18 02:06 | 381152.5 | 2160.001 | 3 | 38 | 4.400347 | 0.5414677 | 2.994105 | 0 | 12.58862 | 0
2018-03-18 02:08 | 381272.5 | 2280.0002 | 3 | 38 | 4.400319 | 0.4842567 | 3.011174 | 0 | 12.66373 | 0
2018-03-18 02:10 | 381392.5 | 2400.0011 | 3 | 38 | 4.400334 | 0.4348717 | 3.026474 | 0 | 12.73105 | 0
2018-03-18 02:12 | 381512.5 | 2520.0019 | 3 | 38 | 4.400317 | 0.3916187 | 3.040229 | 0 | 12.79158 | 0
2018-03-18 02:14 | 381632.5 | 2640.0002 | 3 | 38 | 4.400314 | 0.3536682 | 3.052633 | 0 | 12.84616 | 0
2018-03-18 02:16 | 381752.5 | 2760.0019 | 3 | 38 | 4.400291 | 0.3198147 | 3.063847 | 0 | 12.89551 | 0
2018-03-18 02:18 | 381872.5 | 2880.0011 | 3 | 38 | 4.400326 | 0.2903671 | 3.074008 | 0 | 12.94022 | 0
2018-03-18 02:20 | 381992.5 | 3000.0027 | 3 | 38 | 4.400305 | 0.2638206 | 3.083236 | 0 | 12.98083 | 0
2018-03-18 02:22 | 382112.5 | 3120.0011 | 3 | 38 | 4.400308 | 0.2402496 | 3.091627 | 0 | 13.01775 | 0
2018-03-18 02:24 | 382232.5 | 3240.0003 | 3 | 38 | 4.400304 | 0.2189465 | 3.099272 | 0 | 13.05139 | 0
2018-03-18 02:26 | 382352.5 | 3360.0011 | 3 | 38 | 4.400293 | 0.1998501 | 3.106252 | 0 | 13.0821 | 0
2018-03-18 02:28 | 382472.5 | 3480.0012 | 3 | 38 | 4.400303 | 0.1831627 | 3.112631 | 0 | 13.11017 | 0
2018-03-18 02:30 | 382592.5 | 3600.0011 | 3 | 38 | 4.400288 | 0.1673679 | 3.118472 | 0 | 13.13588 | 0
2018-03-18 02:32 | 382712.5 | 3720.0019 | 3 | 38 | 4.400291 | 0.1537323 | 3.123824 | 0 | 13.15943 | 0
2018-03-18 02:34 | 382832.5 | 3840.0008 | 3 | 38 | 4.400283 | 0.1408539 | 3.128733 | 0 | 13.18103 | 0
2018-03-18 02:36 | 382952.5 | 3960.0019 | 3 | 38 | 4.400301 | 0.1297703 | 3.133243 | 0 | 13.20087 | 0
2018-03-18 02:38 | 383072.5 | 4080.0011 | 3 | 38 | 4.40031 | 0.1198292 | 3.137386 | 0 | 13.2191 | 0
2018-03-18 02:40 | 383192.5 | 4200.0011 | 3 | 38 | 4.400291 | 0.1098995 | 3.141207 | 0 | 13.23592 | 0
2018-03-18 02:42 | 383312.5 | 4320.0019 | 3 | 38 | 4.400323 | 0.1021099 | 3.144727 | 0 | 13.25141 | 0
2018-03-18 02:44 | 383432.5 | 4440.0003 | 3 | 38 | 4.400284 | 0.0932312 | 3.147974 | 0 | 13.26569 | 0
2018-03-18 02:46 | 383552.5 | 4560.002 | 3 | 38 | 4.400274 | 0.08626175 | 3.150969 | 0 | 13.27887 | 0
2018-03-18 02:48 | 383634.7 | 4642.2785 | 3 | 38 | 4.400278 | 0.0814991 | 3.152891 | 0 | 13.28733 | 0
2018-03-18 02:50 | 383754.8 | 120.001 | 4 | 38 | 4.393809 | 0 | 3.152891 | 0 | 13.28733 | 0
2018-03-18 02:52 | 383874.8 | 240.0001 | 4 | 38 | 4.393163 | 0 | 3.152891 | 0 | 13.28733 | 0
2018-03-18 02:53 | 383934.8 | 300.0031 | 4 | 38 | 4.392931 | 0 | 3.152891 | 0 | 13.28733 | 0
2018-03-18 02:55 | 384054.9 | 120.001 | 5 | 38 | 4.131477 | -3.259922 | 3.152891 | 0.1086567 | 13.28733 | 0.4522798
2018-03-18 02:57 | 384174.9 | 240.0001 | 5 | 38 | 4.091035 | -3.259903 | 3.152891 | 0.2172982 | 13.28733 | 0.8989204
2018-03-18 02:59 | 384294.9 | 360.0012 | 5 | 38 | 4.0502 | -3.259928 | 3.152891 | 0.3259698 | 13.28733 | 1.341289
2018-03-18 03:01 | 384414.9 | 480.0017 | 5 | 38 | 4.008672 | -3.259917 | 3.152891 | 0.4346302 | 13.28733 | 1.779131
2018-03-18 03:03 | 384534.9 | 600 | 5 | 38 | 3.966961 | -3.259928 | 3.152891 | 0.5432798 | 13.28733 | 2.212403
2018-03-18 03:05 | 384654.9 | 720 | 5 | 38 | 3.926142 | -3.259924 | 3.152891 | 0.6519408 | 13.28733 | 2.641229
2018-03-18 03:07 | 384774.9 | 840 | 5 | 38 | 3.886761 | -3.259891 | 3.152891 | 0.7605976 | 13.28733 | 3.065677
2018-03-18 03:09 | 384894.9 | 960 | 5 | 38 | 3.849133 | -3.259945 | 3.152891 | 0.8692515 | 13.28733 | 3.485929
2018-03-18 03:11 | 385014.9 | 1080 | 5 | 38 | 3.813408 | -3.259955 | 3.152891 | 0.9779184 | 13.28733 | 3.902245
2018-03-18 03:13 | 385134.9 | 1200.0001 | 5 | 38 | 3.779621 | -3.259907 | 3.152891 | 1.086591 | 13.28733 | 4.314801
2018-03-18 03:15 | 385254.9 | 1320.0009 | 5 | 38 | 3.747771 | -3.259973 | 3.152891 | 1.19524 | 13.28733 | 4.723705
2018-03-18 03:17 | 385374.9 | 1440.0001 | 5 | 38 | 3.717854 | -3.259989 | 3.152891 | 1.303899 | 13.28733 | 5.129294
2018-03-18 03:19 | 385494.9 | 1560.0016 | 5 | 38 | 3.689729 | -3.259976 | 3.152891 | 1.41257 | 13.28733 | 5.53177
2018-03-18 03:21 | 385614.9 | 1680 | 5 | 38 | 3.663482 | -3.259955 | 3.152891 | 1.521235 | 13.28733 | 5.931271
2018-03-18 03:23 | 385734.9 | 1800 | 5 | 38 | 3.638945 | -3.259913 | 3.152891 | 1.629883 | 13.28733 | 6.327954
2018-03-18 03:25 | 385854.9 | 1920.0001 | 5 | 38 | 3.616276 | -3.259947 | 3.152891 | 1.738555 | 13.28733 | 6.722155
2018-03-18 03:27 | 385974.9 | 2040.0009 | 5 | 38 | 3.595587 | -3.259968 | 3.152891 | 1.847218 | 13.28733 | 7.11397
2018-03-18 03:29 | 386094.9 | 2160 | 5 | 38 | 3.576872 | -3.25992 | 3.152891 | 1.955878 | 13.28733 | 7.503634
2018-03-18 03:31 | 386214.9 | 2280 | 5 | 38 | 3.559995 | -3.259931 | 3.152891 | 2.064531 | 13.28733 | 7.891336
2018-03-18 03:33 | 386334.9 | 2400 | 5 | 38 | 3.544421 | -3.259955 | 3.152891 | 2.173209 | 13.28733 | 8.277376
2018-03-18 03:35 | 386454.9 | 2520 | 5 | 38 | 3.529443 | -3.259949 | 3.152891 | 2.281874 | 13.28733 | 8.661714
2018-03-18 03:37 | 386574.9 | 2640.0009 | 5 | 38 | 3.514437 | -3.259936 | 3.152891 | 2.390524 | 13.28733 | 9.044374
2018-03-18 03:39 | 386694.9 | 2760.0001 | 5 | 38 | 3.498495 | -3.259962 | 3.152891 | 2.499194 | 13.28733 | 9.425439
2018-03-18 03:41 | 386814.9 | 2880 | 5 | 38 | 3.480232 | -3.259947 | 3.152891 | 2.607837 | 13.28733 | 9.804562
2018-03-18 03:43 | 386934.9 | 3000 | 5 | 38 | 3.456616 | -3.259943 | 3.152891 | 2.716511 | 13.28733 | 10.18156
2018-03-18 03:45 | 387054.9 | 3120 | 5 | 38 | 3.422452 | -3.259949 | 3.152891 | 2.825172 | 13.28733 | 10.55541
2018-03-18 03:47 | 387174.9 | 3240.0001 | 5 | 38 | 3.370736 | -3.259945 | 3.152891 | 2.93383 | 13.28733 | 10.92471
2018-03-18 03:49 | 387294.9 | 3360.0008 | 5 | 38 | 3.276693 | -3.259968 | 3.152891 | 3.042495 | 13.28733 | 11.28647
2018-03-18 03:51 | 387414.9 | 3480.0009 | 5 | 38 | 3.008434 | -3.259931 | 3.152891 | 3.151165 | 13.28733 | 11.63136
2018-03-18 03:51 | 387416.6 | 3481.7438 | 5 | 38 | 2.999993 | -3.259915 | 3.152891 | 3.152739 | 13.28733 | 11.63609
2018-03-18 03:53 | 387536.7 | 120.0006 | 6 | 38 | 3.359095 | 0 | 3.152891 | 3.152739 | 13.28733 | 11.63609
2018-03-18 03:55 | 387656.7 | 239.9998 | 6 | 38 | 3.372676 | 0 | 3.152891 | 3.152739 | 13.28733 | 11.63609
2018-03-18 03:56 | 387716.7 | 300.0012 | 6 | 38 | 3.376404 | 0 | 3.152891 | 3.152739 | 13.28733 | 11.63609
2018-03-18 03:56 | 387716.6 | 0.0024 | 7 | 39 | 3.376512 | 0 | 0 | 0 | 0 | 0
2018-03-18 03:58 | 387836.7 | 120.0009 | 2 | 39 | 3.992681 | 4.889891 | 0.1623167 | 0 | 0.6298009 | 0
2018-03-18 04:00 | 387956.7 | 240.0001 | 2 | 39 | 4.032965 | 4.889927 | 0.3252858 | 0 | 1.283841 | 0
2018-03-18 04:02 | 388076.7 | 360.0001 | 2 | 39 | 4.069499 | 4.889862 | 0.488306 | 0 | 1.944373 | 0
2018-03-18 04:04 | 388196.7 | 480 | 2 | 39 | 4.099484 | 4.889893 | 0.6512762 | 0 | 2.610094 | 0
2018-03-18 04:06 | 388316.7 | 600.0009 | 2 | 39 | 4.124657 | 4.889839 | 0.8142824 | 0 | 3.280444 | 0
2018-03-18 04:08 | 388436.7 | 720.0008 | 2 | 39 | 4.147508 | 4.889847 | 0.97726 | 0 | 3.954528 | 0
2018-03-18 04:10 | 388556.7 | 840.0001 | 2 | 39 | 4.172293 | 4.890158 | 1.140268 | 0 | 4.632593 | 0
2018-03-18 04:12 | 388676.7 | 960.0001 | 2 | 39 | 4.199483 | 4.890154 | 1.303259 | 0 | 5.314816 | 0
2018-03-18 04:14 | 388796.7 | 1080.0017 | 2 | 39 | 4.200412 | 4.424828 | 1.45846 | 0 | 5.96672 | 0
2018-03-18 04:16 | 388916.7 | 1200.0001 | 2 | 39 | 4.200376 | 3.974089 | 1.598427 | 0 | 6.554634 | 0
2018-03-18 04:18 | 389036.7 | 1320.0009 | 2 | 39 | 4.200403 | 3.535879 | 1.72354 | 0 | 7.080158 | 0
2018-03-18 04:19 | 389114.2 | 1397.5039 | 2 | 39 | 4.200375 | 3.259991 | 1.796671 | 0 | 7.387336 | 0
2018-03-18 04:21 | 389234.2655 | 120.0001 | 3 | 39 | 4.227683 | 3.26012 | 1.904907 | 0 | 7.843323 | 0
2018-03-18 04:23 | 389354.2655 | 240.0001 | 3 | 39 | 4.259928 | 3.260111 | 2.013557 | 0 | 8.304385 | 0
2018-03-18 04:25 | 389474.2655 | 360.0001 | 3 | 39 | 4.294872 | 3.260149 | 2.122247 | 0 | 8.769276 | 0
2018-03-18 04:27 | 389594.2655 | 480.0001 | 3 | 39 | 4.332253 | 3.260141 | 2.230904 | 0 | 9.237948 | 0
2018-03-18 04:29 | 389714.2655 | 600.0001 | 3 | 39 | 4.371655 | 3.260086 | 2.339567 | 0 | 9.710831 | 0
2018-03-18 04:31 | 389834.2656 | 720.0002 | 3 | 39 | 4.400403 | 3.05665 | 2.447167 | 0 | 10.18321 | 0
2018-03-18 04:33 | 389954.2663 | 840.0009 | 3 | 39 | 4.400392 | 2.565454 | 2.540507 | 0 | 10.59394 | 0
2018-03-18 04:35 | 390074.2662 | 960.0008 | 3 | 39 | 4.400376 | 2.166872 | 2.619158 | 0 | 10.94004 | 0
2018-03-18 04:37 | 390194.2679 | 1080.0025 | 3 | 39 | 4.400365 | 1.83885 | 2.685758 | 0 | 11.2331 | 0
2018-03-18 04:39 | 390314.2655 | 1200.0001 | 3 | 39 | 4.400363 | 1.569176 | 2.742417 | 0 | 11.48242 | 0
2018-03-18 04:41 | 390434.2656 | 1320.0002 | 3 | 39 | 4.400361 | 1.347193 | 2.7909 | 0 | 11.69576 | 0
2018-03-18 04:43 | 390554.2679 | 1440.0025 | 3 | 39 | 4.400364 | 1.162785 | 2.832635 | 0 | 11.87942 | 0
2018-03-18 04:45 | 390674.2663 | 1560.0009 | 3 | 39 | 4.400335 | 1.00968 | 2.868773 | 0 | 12.03844 | 0
2018-03-18 04:47 | 390794.2663 | 1680.0009 | 3 | 39 | 4.400348 | 0.882349 | 2.900254 | 0 | 12.17696 | 0
2018-03-18 04:49 | 390914.2656 | 1800.0002 | 3 | 39 | 4.400345 | 0.7752228 | 2.927829 | 0 | 12.2983 | 0
2018-03-18 04:51 | 391034.2655 | 1920.0001 | 3 | 39 | 4.400353 | 0.6849003 | 2.952118 | 0 | 12.40518 | 0
2018-03-18 04:53 | 391154.2655 | 2040.0001 | 3 | 39 | 4.400374 | 0.608345 | 2.973627 | 0 | 12.49983 | 0
2018-03-18 04:55 | 391274.2679 | 2160.0025 | 3 | 39 | 4.400356 | 0.5419979 | 2.992756 | 0 | 12.58401 | 0
2018-03-18 04:57 | 391394.2655 | 2280.0001 | 3 | 39 | 4.400338 | 0.4849606 | 3.009846 | 0 | 12.65921 | 0
2018-03-18 04:59 | 391514.2679 | 2400.0025 | 3 | 39 | 4.400353 | 0.4357967 | 3.025165 | 0 | 12.72661 | 0
2018-03-18 05:01 | 391634.2655 | 2520.0001 | 3 | 39 | 4.400299 | 0.3916435 | 3.038935 | 0 | 12.78721 | 0
2018-03-18 05:03 | 391754.2679 | 2640.0025 | 3 | 39 | 4.400321 | 0.3541203 | 3.051356 | 0 | 12.84187 | 0
2018-03-18 05:05 | 391874.2655 | 2760.0001 | 3 | 39 | 4.400336 | 0.3209629 | 3.062591 | 0 | 12.8913 | 0
2018-03-18 05:07 | 391994.2654 | 2880 | 3 | 39 | 4.400322 | 0.2908688 | 3.072772 | 0 | 12.9361 | 0
2018-03-18 05:09 | 392114.2656 | 3000.0002 | 3 | 39 | 4.400346 | 0.2649536 | 3.082017 | 0 | 12.97678 | 0
2018-03-18 05:11 | 392234.2655 | 3120.0001 | 3 | 39 | 4.400318 | 0.2410145 | 3.09043 | 0 | 13.0138 | 0
2018-03-18 05:13 | 392354.2656 | 3240.0002 | 3 | 39 | 4.400312 | 0.2196693 | 3.098098 | 0 | 13.04754 | 0
2018-03-18 05:15 | 392474.2671 | 3360.0017 | 3 | 39 | 4.400304 | 0.2005882 | 3.105103 | 0 | 13.07837 | 0
2018-03-18 05:17 | 392594.2671 | 3480.0017 | 3 | 39 | 4.40034 | 0.184269 | 3.111506 | 0 | 13.10654 | 0
2018-03-18 05:19 | 392714.2672 | 3600.0018 | 3 | 39 | 4.400306 | 0.1685295 | 3.117367 | 0 | 13.13233 | 0
2018-03-18 05:21 | 392834.2655 | 3720.0001 | 3 | 39 | 4.400288 | 0.1540737 | 3.12274 | 0 | 13.15598 | 0
2018-03-18 05:23 | 392954.2655 | 3840.0001 | 3 | 39 | 4.400289 | 0.1415615 | 3.127669 | 0 | 13.17766 | 0
2018-03-18 05:25 | 393074.2655 | 3960.0001 | 3 | 39 | 4.40029 | 0.1303825 | 3.132196 | 0 | 13.19759 | 0
2018-03-18 05:27 | 393194.2672 | 4080.0018 | 3 | 39 | 4.400291 | 0.1198845 | 3.136365 | 0 | 13.21593 | 0
2018-03-18 05:29 | 393314.268 | 4200.0026 | 3 | 39 | 4.400286 | 0.1102772 | 3.140199 | 0 | 13.2328 | 0
2018-03-18 05:31 | 393434.2655 | 4320.0001 | 3 | 39 | 4.400265 | 0.101469 | 3.14373 | 0 | 13.24834 | 0
2018-03-18 05:33 | 393554.2655 | 4440.0001 | 3 | 39 | 4.400276 | 0.09364319 | 3.146991 | 0 | 13.26269 | 0
2018-03-18 05:35 | 393674.2655 | 4560.0001 | 3 | 39 | 4.400301 | 0.08706284 | 3.15 | 0 | 13.27593 | 0
2018-03-18 05:37 | 393768.7374 | 4654.472 | 3 | 39 | 4.400294 | 0.0814991 | 3.152207 | 0 | 13.28564 | 0
2018-03-18 05:39 | 393888.8 | 120.0012 | 4 | 39 | 4.393824 | 0 | 3.152207 | 0 | 13.28564 | 0
2018-03-18 05:41 | 394008.8 | 240.001 | 4 | 39 | 4.393185 | 0 | 3.152207 | 0 | 13.28564 | 0
2018-03-18 05:42 | 394068.8 | 300.0025 | 4 | 39 | 4.392936 | 0 | 3.152207 | 0 | 13.28564 | 0
2018-03-18 05:44 | 394188.9 | 120.0011 | 5 | 39 | 4.131272 | -3.259924 | 3.152207 | 0.1086401 | 13.28564 | 0.4521888
2018-03-18 05:46 | 394308.9 | 240.0011 | 5 | 39 | 4.090789 | -3.259943 | 3.152207 | 0.2173154 | 13.28564 | 0.8989433
2018-03-18 05:48 | 394428.9 | 360.001 | 5 | 39 | 4.04999 | -3.25992 | 3.152207 | 0.3259683 | 13.28564 | 1.341212
2018-03-18 05:50 | 394548.9 | 480.001 | 5 | 39 | 4.008339 | -3.259894 | 3.152207 | 0.4345974 | 13.28564 | 1.778901
2018-03-18 05:52 | 394668.9 | 600.001 | 5 | 39 | 3.966714 | -3.25991 | 3.152207 | 0.5432788 | 13.28564 | 2.212268
2018-03-18 05:54 | 394788.9 | 720.001 | 5 | 39 | 3.92585 | -3.259901 | 3.152207 | 0.6519327 | 13.28564 | 2.641034
2018-03-18 05:56 | 394908.9 | 840.001 | 5 | 39 | 3.886395 | -3.25992 | 3.152207 | 0.7606009 | 13.28564 | 3.06549
2018-03-18 05:58 | 395028.9 | 960.0011 | 5 | 39 | 3.848764 | -3.259931 | 3.152207 | 0.8692601 | 13.28564 | 3.485722
2018-03-18 06:00 | 395148.9 | 1080.001 | 5 | 39 | 3.813059 | -3.259912 | 3.152207 | 0.9779192 | 13.28564 | 3.901969
2018-03-18 06:02 | 395268.9 | 1200.001 | 5 | 39 | 3.779234 | -3.25988 | 3.152207 | 1.086582 | 13.28564 | 4.314451
2018-03-18 06:04 | 395388.9 | 1320.001 | 5 | 39 | 3.747401 | -3.259959 | 3.152207 | 1.195239 | 13.28564 | 4.723345
2018-03-18 06:06 | 395508.9 | 1440.001 | 5 | 39 | 3.717504 | -3.259991 | 3.152207 | 1.303893 | 13.28564 | 5.128873
2018-03-18 06:08 | 395628.9 | 1560.001 | 5 | 39 | 3.689415 | -3.259968 | 3.152207 | 1.412553 | 13.28564 | 5.531279
2018-03-18 06:10 | 395748.9 | 1680.0011 | 5 | 39 | 3.663066 | -3.25998 | 3.152207 | 1.521217 | 13.28564 | 5.930739
2018-03-18 06:12 | 395868.9 | 1800.0002 | 5 | 39 | 3.638509 | -3.259952 | 3.152207 | 1.629894 | 13.28564 | 6.327474
2018-03-18 06:14 | 395988.9 | 1920.001 | 5 | 39 | 3.615953 | -3.259952 | 3.152207 | 1.738539 | 13.28564 | 6.721539
2018-03-18 06:16 | 396108.9 | 2040.0002 | 5 | 39 | 3.595444 | -3.259953 | 3.152207 | 1.847203 | 13.28564 | 7.113331
2018-03-18 06:18 | 396228.9 | 2160.0002 | 5 | 39 | 3.576805 | -3.259945 | 3.152207 | 1.955874 | 13.28564 | 7.503025
2018-03-18 06:20 | 396348.9 | 2280.001 | 5 | 39 | 3.55984 | -3.259936 | 3.152207 | 2.064518 | 13.28564 | 7.890687
2018-03-18 06:22 | 396468.9 | 2400.0002 | 5 | 39 | 3.544259 | -3.259976 | 3.152207 | 2.173187 | 13.28564 | 8.276673
2018-03-18 06:24 | 396588.9 | 2520.001 | 5 | 39 | 3.52938 | -3.259959 | 3.152207 | 2.281852 | 13.28564 | 8.661001
2018-03-18 06:26 | 396708.9 | 2640.001 | 5 | 39 | 3.514492 | -3.259959 | 3.152207 | 2.390523 | 13.28564 | 9.043736
2018-03-18 06:28 | 396828.9 | 2760.001 | 5 | 39 | 3.498534 | -3.259913 | 3.152207 | 2.499177 | 13.28564 | 9.424747
2018-03-18 06:30 | 396948.9 | 2880.001 | 5 | 39 | 3.480217 | -3.259987 | 3.152207 | 2.607829 | 13.28564 | 9.803903
2018-03-18 06:32 | 397068.9 | 3000.001 | 5 | 39 | 3.456569 | -3.259966 | 3.152207 | 2.716505 | 13.28564 | 10.18091
2018-03-18 06:34 | 397188.9 | 3120.0002 | 5 | 39 | 3.422316 | -3.259962 | 3.152207 | 2.825167 | 13.28564 | 10.55476
2018-03-18 06:36 | 397308.9 | 3240.001 | 5 | 39 | 3.370464 | -3.260003 | 3.152207 | 2.933825 | 13.28564 | 10.92404
2018-03-18 06:38 | 397428.9 | 3360.001 | 5 | 39 | 3.275998 | -3.259962 | 3.152207 | 3.042478 | 13.28564 | 11.28572
2018-03-18 06:40 | 397548.9 | 3480.001 | 5 | 39 | 3.00562 | -3.259917 | 3.152207 | 3.15115 | 13.28564 | 11.63047
2018-03-18 06:40 | 397550 | 3481.1593 | 5 | 39 | 2.999983 | -3.259933 | 3.152207 | 3.152187 | 13.28564 | 11.63358
2018-03-18 06:42 | 397670.1 | 119.9999 | 6 | 39 | 3.359527 | 0 | 3.152207 | 3.152187 | 13.28564 | 11.63358
2018-03-18 06:44 | 397790.1 | 239.9999 | 6 | 39 | 3.373157 | 0 | 3.152207 | 3.152187 | 13.28564 | 11.63358
2018-03-18 06:45 | 397850.1 | 300.0029 | 6 | 39 | 3.376885 | 0 | 3.152207 | 3.152187 | 13.28564 | 11.63358
2018-03-18 06:45 | 397850.1 | 0.0024 | 7 | 40 | 3.376886 | 0 | 0 | 0 | 0 | 0
2018-03-18 06:47 | 397970.1 | 120.0011 | 2 | 40 | 3.992929 | 4.889927 | 0.1622999 | 0 | 0.6297976 | 0
2018-03-18 06:49 | 398090.1 | 240.0002 | 2 | 40 | 4.033206 | 4.889879 | 0.3252988 | 0 | 1.283996 | 0
2018-03-18 06:51 | 398210.1 | 360.0011 | 2 | 40 | 4.069665 | 4.889917 | 0.4882917 | 0 | 1.94445 | 0
2018-03-18 06:53 | 398330.1 | 480.0002 | 2 | 40 | 4.099711 | 4.889944 | 0.651281 | 0 | 2.610284 | 0
2018-03-18 06:55 | 398450.1 | 600.001 | 2 | 40 | 4.124898 | 4.889906 | 0.8142601 | 0 | 3.280564 | 0
2018-03-18 06:57 | 398570.1 | 720.0002 | 2 | 40 | 4.147749 | 4.889933 | 0.9772463 | 0 | 3.954727 | 0
2018-03-18 06:59 | 398690.1 | 840.0002 | 2 | 40 | 4.172469 | 4.889902 | 1.140232 | 0 | 4.632731 | 0
2018-03-18 07:01 | 398810.1 | 960.0002 | 2 | 40 | 4.19982 | 4.889931 | 1.303234 | 0 | 5.315042 | 0
2018-03-18 07:03 | 398930.1 | 1080.0011 | 2 | 40 | 4.200398 | 4.419903 | 1.458265 | 0 | 5.966228 | 0
2018-03-18 07:05 | 399050.1 | 1200.0011 | 2 | 40 | 4.20042 | 3.97192 | 1.598087 | 0 | 6.553537 | 0
2018-03-18 07:07 | 399170.1 | 1320.0002 | 2 | 40 | 4.200398 | 3.531775 | 1.723113 | 0 | 7.078694 | 0
2018-03-18 07:08 | 399246.7 | 1396.5514 | 2 | 40 | 4.200392 | 3.259991 | 1.7953 | 0 | 7.381907 | 0
2018-03-18 07:10 | 399366.7 | 120.0001 | 3 | 40 | 4.227561 | 3.260153 | 1.903518 | 0 | 7.837813 | 0
2018-03-18 07:12 | 399486.7 | 240.0009 | 3 | 40 | 4.259773 | 3.260151 | 2.012171 | 0 | 8.298877 | 0
2018-03-18 07:14 | 399606.7 | 360.0009 | 3 | 40 | 4.294651 | 3.259821 | 2.120841 | 0 | 8.763659 | 0
2018-03-18 07:16 | 399726.7 | 480.0009 | 3 | 40 | 4.33194 | 3.259888 | 2.229511 | 0 | 9.232363 | 0
2018-03-18 07:18 | 399846.7 | 600.0001 | 3 | 40 | 4.371407 | 3.259838 | 2.338165 | 0 | 9.705175 | 0
2018-03-18 07:20 | 399966.7 | 720.0001 | 3 | 40 | 4.400398 | 3.059662 | 2.445782 | 0 | 10.17761 | 0
2018-03-18 07:22 | 400086.7 | 840.001 | 3 | 40 | 4.400392 | 2.567499 | 2.539207 | 0 | 10.58872 | 0
2018-03-18 07:24 | 400206.7 | 960.0002 | 3 | 40 | 4.400413 | 2.169447 | 2.617919 | 0 | 10.93508 | 0
2018-03-18 07:26 | 400326.7 | 1080.0009 | 3 | 40 | 4.400383 | 1.840563 | 2.684555 | 0 | 11.22831 | 0
2018-03-18 07:28 | 400446.7 | 1200.0009 | 3 | 40 | 4.400356 | 1.570652 | 2.74127 | 0 | 11.47787 | 0
2018-03-18 07:30 | 400566.7 | 1320.0018 | 3 | 40 | 4.400395 | 1.348352 | 2.789799 | 0 | 11.69142 | 0
2018-03-18 07:32 | 400686.7 | 1440.0009 | 3 | 40 | 4.400332 | 1.163521 | 2.831554 | 0 | 11.87516 | 0
2018-03-18 07:34 | 400806.7 | 1560.0009 | 3 | 40 | 4.400332 | 1.010729 | 2.867733 | 0 | 12.03436 | 0
2018-03-18 07:36 | 400926.7 | 1680.001 | 3 | 40 | 4.400376 | 0.8843136 | 2.899245 | 0 | 12.17302 | 0
2018-03-18 07:38 | 401046.7 | 1800.0002 | 3 | 40 | 4.400331 | 0.7759724 | 2.926859 | 0 | 12.29453 | 0
2018-03-18 07:40 | 401166.7 | 1920.0005 | 3 | 40 | 4.400347 | 0.6858292 | 2.951185 | 0 | 12.40157 | 0
2018-03-18 07:42 | 401286.7 | 2040.0018 | 3 | 40 | 4.400317 | 0.6081944 | 2.972722 | 0 | 12.49634 | 0
2018-03-18 07:44 | 401406.7 | 2160.0002 | 3 | 40 | 4.400343 | 0.5425739 | 2.991879 | 0 | 12.58064 | 0
2018-03-18 07:46 | 401526.7 | 2280.0002 | 3 | 40 | 4.400311 | 0.4853725 | 3.008994 | 0 | 12.65595 | 0
2018-03-18 07:48 | 401646.7 | 2400.0009 | 3 | 40 | 4.400342 | 0.4361401 | 3.024335 | 0 | 12.72346 | 0
2018-03-18 07:50 | 401766.7 | 2520.0001 | 3 | 40 | 4.400351 | 0.3933449 | 3.038133 | 0 | 12.78417 | 0
2018-03-18 07:52 | 401886.7 | 2640.001 | 3 | 40 | 4.400347 | 0.3551159 | 3.050579 | 0 | 12.83894 | 0
2018-03-18 07:54 | 402006.7 | 2760.0002 | 3 | 40 | 4.400322 | 0.3213081 | 3.061831 | 0 | 12.88845 | 0
2018-03-18 07:56 | 402126.7 | 2880.0002 | 3 | 40 | 4.400308 | 0.2911701 | 3.072035 | 0 | 12.93335 | 0
2018-03-18 07:58 | 402246.7 | 3000.001 | 3 | 40 | 4.400293 | 0.2645454 | 3.081297 | 0 | 12.97411 | 0
2018-03-18 08:00 | 402366.7 | 3120.0002 | 3 | 40 | 4.40031 | 0.2413864 | 3.089727 | 0 | 13.01121 | 0
2018-03-18 08:02 | 402486.7 | 3240.001 | 3 | 40 | 4.400285 | 0.219656 | 3.097411 | 0 | 13.04502 | 0
2018-03-18 08:04 | 402606.7 | 3360.0002 | 3 | 40 | 4.400265 | 0.2005234 | 3.104426 | 0 | 13.07588 | 0
2018-03-18 08:06 | 402726.7 | 3480.0006 | 3 | 40 | 4.400309 | 0.1842785 | 3.110845 | 0 | 13.10413 | 0
2018-03-18 08:08 | 402846.7 | 3600.0002 | 3 | 40 | 4.400289 | 0.1681957 | 3.116721 | 0 | 13.12999 | 0
2018-03-18 08:10 | 402966.7 | 3720.001 | 3 | 40 | 4.400313 | 0.1548233 | 3.122103 | 0 | 13.15367 | 0
2018-03-18 08:12 | 403086.7 | 3840.0003 | 3 | 40 | 4.40031 | 0.1419411 | 3.127044 | 0 | 13.17541 | 0
2018-03-18 08:14 | 403206.7 | 3960.0002 | 3 | 40 | 4.400306 | 0.1304855 | 3.131578 | 0 | 13.19536 | 0
2018-03-18 08:16 | 403326.7 | 4080.0002 | 3 | 40 | 4.400314 | 0.1200161 | 3.13575 | 0 | 13.21372 | 0
2018-03-18 08:18 | 403446.7 | 4200.0003 | 3 | 40 | 4.400288 | 0.1103325 | 3.139581 | 0 | 13.23058 | 0
2018-03-18 08:20 | 403566.7 | 4320.001 | 3 | 40 | 4.400277 | 0.1014538 | 3.143115 | 0 | 13.24613 | 0
2018-03-18 08:22 | 403686.7 | 4440.001 | 3 | 40 | 4.400292 | 0.09379387 | 3.146374 | 0 | 13.26047 | 0
2018-03-18 08:24 | 403806.7 | 4560.0019 | 3 | 40 | 4.400226 | 0.08550453 | 3.149379 | 0 | 13.27369 | 0
2018-03-18 08:26 | 403904.6 | 4657.8936 | 3 | 40 | 4.400303 | 0.0814991 | 3.151661 | 0 | 13.28373 | 0
2018-03-18 08:28 | 404024.7 | 120.0008 | 4 | 40 | 4.393828 | 0 | 3.151661 | 0 | 13.28373 | 0
2018-03-18 08:30 | 404144.7 | 240.0008 | 4 | 40 | 4.393198 | 0 | 3.151661 | 0 | 13.28373 | 0
2018-03-18 08:31 | 404204.7 | 300.0015 | 4 | 40 | 4.392942 | 0 | 3.151661 | 0 | 13.28373 | 0
2018-03-18 08:33 | 404324.7495 | 120.001 | 5 | 40 | 4.131021 | -3.259933 | 3.151661 | 0.1086441 | 13.28373 | 0.4521804
2018-03-18 08:35 | 404444.7487 | 240.0002 | 5 | 40 | 4.090534 | -3.259933 | 3.151661 | 0.2173035 | 13.28373 | 0.898844
2018-03-18 08:37 | 404564.7487 | 360.0002 | 5 | 40 | 4.049752 | -3.25991 | 3.151661 | 0.325957 | 13.28373 | 1.34109
2018-03-18 08:39 | 404684.7488 | 480.0003 | 5 | 40 | 4.008088 | -3.259933 | 3.151661 | 0.4346196 | 13.28373 | 1.778888
2018-03-18 08:41 | 404804.7487 | 600.0002 | 5 | 40 | 3.966492 | -3.259901 | 3.151661 | 0.5432791 | 13.28373 | 2.21214
2018-03-18 08:43 | 404924.7487 | 720.0002 | 5 | 40 | 3.925591 | -3.259876 | 3.151661 | 0.6519176 | 13.28373 | 2.640822
2018-03-18 08:45 | 405044.7487 | 840.0002 | 5 | 40 | 3.886297 | -3.25991 | 3.151661 | 0.7605985 | 13.28373 | 3.065309
2018-03-18 08:47 | 405164.7486 | 960.0001 | 5 | 40 | 3.84857 | -3.259938 | 3.151661 | 0.8692477 | 13.28373 | 3.485486
2018-03-18 08:49 | 405284.7486 | 1080.0001 | 5 | 40 | 3.812823 | -3.259905 | 3.151661 | 0.9779174 | 13.28373 | 3.901749
2018-03-18 08:51 | 405404.7487 | 1200.0002 | 5 | 40 | 3.779093 | -3.259955 | 3.151661 | 1.086557 | 13.28373 | 4.314123
2018-03-18 08:53 | 405524.7487 | 1320.0002 | 5 | 40 | 3.747228 | -3.259953 | 3.151661 | 1.195228 | 13.28373 | 4.723055
2018-03-18 08:55 | 405644.7487 | 1440.0002 | 5 | 40 | 3.717213 | -3.259968 | 3.151661 | 1.30389 | 13.28373 | 5.128587
2018-03-18 08:57 | 405764.7487 | 1560.0002 | 5 | 40 | 3.689111 | -3.259959 | 3.151661 | 1.412562 | 13.28373 | 5.531004
2018-03-18 08:59 | 405884.7487 | 1680.0002 | 5 | 40 | 3.662853 | -3.259966 | 3.151661 | 1.521219 | 13.28373 | 5.930406
2018-03-18 09:01 | 406004.7487 | 1800.0002 | 5 | 40 | 3.638384 | -3.259936 | 3.151661 | 1.629892 | 13.28373 | 6.327114
2018-03-18 09:03 | 406124.7487 | 1920.0002 | 5 | 40 | 3.615796 | -3.259945 | 3.151661 | 1.73854 | 13.28373 | 6.721171
2018-03-18 09:05 | 406244.7494 | 2040.0009 | 5 | 40 | 3.5953 | -3.259941 | 3.151661 | 1.847212 | 13.28373 | 7.112972
2018-03-18 09:07 | 406364.7487 | 2160.0002 | 5 | 40 | 3.576631 | -3.259953 | 3.151661 | 1.955858 | 13.28373 | 7.502557
2018-03-18 09:09 | 406484.7487 | 2280.0002 | 5 | 40 | 3.559814 | -3.259947 | 3.151661 | 2.064538 | 13.28373 | 7.890339
2018-03-18 09:11 | 406604.7495 | 2400.001 | 5 | 40 | 3.544223 | -3.259953 | 3.151661 | 2.173195 | 13.28373 | 8.276279
2018-03-18 09:13 | 406724.7487 | 2520.0002 | 5 | 40 | 3.529309 | -3.259949 | 3.151661 | 2.281866 | 13.28373 | 8.660623
2018-03-18 09:15 | 406844.7495 | 2640.001 | 5 | 40 | 3.514328 | -3.25992 | 3.151661 | 2.390528 | 13.28373 | 9.043317
2018-03-18 09:17 | 406964.7487 | 2760.0002 | 5 | 40 | 3.498355 | -3.259953 | 3.151661 | 2.499186 | 13.28373 | 9.424319
2018-03-18 09:19 | 407084.7487 | 2880.0002 | 5 | 40 | 3.480114 | -3.259953 | 3.151661 | 2.607849 | 13.28373 | 9.8035
2018-03-18 09:21 | 407204.7487 | 3000.0002 | 5 | 40 | 3.456464 | -3.259945 | 3.151661 | 2.716511 | 13.28373 | 10.18044
2018-03-18 09:23 | 407324.7487 | 3120.0002 | 5 | 40 | 3.422154 | -3.259943 | 3.151661 | 2.82517 | 13.28373 | 10.55427
2018-03-18 09:25 | 407444.7487 | 3240.0002 | 5 | 40 | 3.37024 | -3.259949 | 3.151661 | 2.933816 | 13.28373 | 10.92348
2018-03-18 09:27 | 407564.7487 | 3360.0002 | 5 | 40 | 3.275504 | -3.259926 | 3.151661 | 3.042476 | 13.28373 | 11.28515
2018-03-18 09:29 | 407684.7495 | 3480.001 | 5 | 40 | 3.003852 | -3.259928 | 3.151661 | 3.151156 | 13.28373 | 11.62984
2018-03-18 09:29 | 407685.538 | 3480.7895 | 5 | 40 | 3 | -3.259953 | 3.151661 | 3.151865 | 13.28373 | 11.63197
2018-03-18 09:31 | 407805.6 | 120.0002 | 6 | 40 | 3.359066 | 0 | 3.151661 | 3.151865 | 13.28373 | 11.63197
2018-03-18 09:33 | 407925.6 | 240.001 | 6 | 40 | 3.372676 | 0 | 3.151661 | 3.151865 | 13.28373 | 11.63197
2018-03-18 09:34 | 407985.6 | 300.0016 | 6 | 40 | 3.376439 | 0 | 3.151661 | 3.151865 | 13.28373 | 11.63197
2018-03-18 09:34 | 407985.6 | 0.0025 | 7 | 41 | 3.376365 | 0 | 0 | 0 | 0 | 0
2018-03-18 09:36 | 408105.7 | 120.001 | 2 | 41 | 3.992847 | 4.889837 | 0.1623157 | 6.3e-11 | 0.6298246 | 2.13e-10
2018-03-18 09:38 | 408225.7 | 240.0002 | 2 | 41 | 4.033116 | 4.889854 | 0.3253115 | 6.3e-11 | 1.283997 | 2.13e-10
2018-03-18 09:40 | 408345.7 | 360.0003 | 2 | 41 | 4.069667 | 4.889801 | 0.4882973 | 6.3e-11 | 1.944415 | 2.13e-10
2018-03-18 09:42 | 408465.7 | 480.0003 | 2 | 41 | 4.099593 | 4.889805 | 0.651293 | 6.3e-11 | 2.610265 | 2.13e-10
2018-03-18 09:44 | 408585.7 | 600.0003 | 2 | 41 | 4.124769 | 4.890184 | 0.8142754 | 6.3e-11 | 3.280529 | 2.13e-10
2018-03-18 09:46 | 408705.7 | 720.001 | 2 | 41 | 4.147619 | 4.8902 | 0.9772854 | 6.3e-11 | 3.954767 | 2.13e-10
2018-03-18 09:48 | 408825.7 | 840.001 | 2 | 41 | 4.172312 | 4.890127 | 1.140257 | 6.3e-11 | 4.632691 | 2.13e-10
2018-03-18 09:50 | 408945.7 | 960.0003 | 2 | 41 | 4.199621 | 4.890152 | 1.303275 | 6.3e-11 | 5.315034 | 2.13e-10
2018-03-18 09:52 | 409065.7 | 1080.0003 | 2 | 41 | 4.200389 | 4.423309 | 1.458364 | 6.3e-11 | 5.966469 | 2.13e-10
2018-03-18 09:54 | 409185.7 | 1200.001 | 2 | 41 | 4.200393 | 3.972429 | 1.598271 | 6.3e-11 | 6.554133 | 2.13e-10
2018-03-18 09:56 | 409305.7 | 1320.0002 | 2 | 41 | 4.200375 | 3.531485 | 1.723285 | 6.3e-11 | 7.079241 | 2.13e-10
2018-03-18 09:57 | 409382.1 | 1396.468 | 2 | 41 | 4.20038 | 3.259979 | 1.795399 | 6.3e-11 | 7.382145 | 2.13e-10
2018-03-18 09:59 | 409502.2 | 120.0002 | 3 | 41 | 4.227653 | 3.260086 | 1.903633 | 6.3e-11 | 7.838123 | 2.13e-10
2018-03-18 10:01 | 409622.2 | 240.001 | 3 | 41 | 4.259861 | 3.260122 | 2.012281 | 6.3e-11 | 8.299175 | 2.13e-10
2018-03-18 10:03 | 409742.2 | 360.0019 | 3 | 41 | 4.294814 | 3.260118 | 2.120965 | 6.3e-11 | 8.764029 | 2.13e-10
2018-03-18 10:05 | 409862.2 | 480.0002 | 3 | 41 | 4.332115 | 3.260124 | 2.229632 | 6.3e-11 | 9.232737 | 2.13e-10
2018-03-18 10:07 | 409982.2 | 600.0002 | 3 | 41 | 4.37165 | 3.260077 | 2.338298 | 6.3e-11 | 9.705616 | 2.13e-10
2018-03-18 10:09 | 410102.2 | 720.0003 | 3 | 41 | 4.40041 | 3.057257 | 2.445893 | 6.3e-11 | 10.17797 | 2.13e-10
2018-03-18 10:11 | 410222.2 | 840.001 | 3 | 41 | 4.400393 | 2.56633 | 2.53926 | 6.3e-11 | 10.58883 | 2.13e-10
2018-03-18 10:13 | 410342.2 | 960.001 | 3 | 41 | 4.400394 | 2.168144 | 2.617939 | 6.3e-11 | 10.93504 | 2.13e-10
2018-03-18 10:15 | 410462.2 | 1080.0003 | 3 | 41 | 4.400364 | 1.839712 | 2.684566 | 6.3e-11 | 11.22823 | 2.13e-10
2018-03-18 10:17 | 410582.2 | 1200.002 | 3 | 41 | 4.400359 | 1.570314 | 2.741271 | 6.3e-11 | 11.47775 | 2.13e-10
2018-03-18 10:19 | 410702.2 | 1320.001 | 3 | 41 | 4.40035 | 1.347471 | 2.789783 | 6.3e-11 | 11.69122 | 2.13e-10
2018-03-18 10:21 | 410822.2 | 1440.001 | 3 | 41 | 4.400367 | 1.164164 | 2.831557 | 6.3e-11 | 11.87504 | 2.13e-10
2018-03-18 10:23 | 410942.2 | 1560.001 | 3 | 41 | 4.400337 | 1.010977 | 2.867731 | 6.3e-11 | 12.03422 | 2.13e-10
2018-03-18 10:25 | 411062.2 | 1680.0003 | 3 | 41 | 4.400354 | 0.8834839 | 2.899239 | 6.3e-11 | 12.17287 | 2.13e-10
2018-03-18 10:27 | 411182.2 | 1800.001 | 3 | 41 | 4.400337 | 0.7760696 | 2.92685 | 6.3e-11 | 12.29437 | 2.13e-10
2018-03-18 10:29 | 411302.2 | 1920.0001 | 3 | 41 | 4.400351 | 0.6858292 | 2.951173 | 6.3e-11 | 12.40139 | 2.13e-10
2018-03-18 10:31 | 411422.2 | 2040.0019 | 3 | 41 | 4.400361 | 0.6088009 | 2.972711 | 6.3e-11 | 12.49617 | 2.13e-10
2018-03-18 10:33 | 411542.2 | 2160.0002 | 3 | 41 | 4.400318 | 0.5420284 | 2.991864 | 6.3e-11 | 12.58045 | 2.13e-10
2018-03-18 10:35 | 411662.2 | 2280.0003 | 3 | 41 | 4.400317 | 0.4850178 | 3.008969 | 6.3e-11 | 12.65572 | 2.13e-10
2018-03-18 10:37 | 411782.2 | 2400.0019 | 3 | 41 | 4.400329 | 0.4357815 | 3.024303 | 6.3e-11 | 12.7232 | 2.13e-10
2018-03-18 10:39 | 411902.2 | 2520.001 | 3 | 41 | 4.400348 | 0.3927307 | 3.038089 | 6.3e-11 | 12.78385 | 2.13e-10
2018-03-18 10:41 | 412022.2 | 2640.0003 | 3 | 41 | 4.400276 | 0.3536758 | 3.050523 | 6.3e-11 | 12.83857 | 2.13e-10
2018-03-18 10:43 | 412142.2 | 2760.0003 | 3 | 41 | 4.40033 | 0.3211994 | 3.061766 | 6.3e-11 | 12.88804 | 2.13e-10
2018-03-18 10:45 | 412262.2 | 2880.0003 | 3 | 41 | 4.400316 | 0.2911606 | 3.07196 | 6.3e-11 | 12.9329 | 2.13e-10
2018-03-18 10:47 | 412382.2 | 3000.0003 | 3 | 41 | 4.400328 | 0.2652588 | 3.081225 | 6.3e-11 | 12.97367 | 2.13e-10
2018-03-18 10:49 | 412502.2 | 3120.0011 | 3 | 41 | 4.400321 | 0.2413292 | 3.089651 | 6.3e-11 | 13.01074 | 2.13e-10
2018-03-18 10:51 | 412622.2 | 3240.0003 | 3 | 41 | 4.400285 | 0.2200089 | 3.097333 | 6.3e-11 | 13.04455 | 2.13e-10
2018-03-18 10:53 | 412742.2 | 3360.0003 | 3 | 41 | 4.400299 | 0.2011967 | 3.104348 | 6.3e-11 | 13.07542 | 2.13e-10
2018-03-18 10:55 | 412862.2 | 3480.0011 | 3 | 41 | 4.400321 | 0.1842556 | 3.110763 | 6.3e-11 | 13.10364 | 2.13e-10
2018-03-18 10:57 | 412982.2 | 3600.0011 | 3 | 41 | 4.400293 | 0.1684685 | 3.116633 | 6.3e-11 | 13.12947 | 2.13e-10
2018-03-18 10:59 | 413102.2 | 3720.0003 | 3 | 41 | 4.400287 | 0.1544189 | 3.122007 | 6.3e-11 | 13.15312 | 2.13e-10
2018-03-18 11:01 | 413222.2 | 3840.0011 | 3 | 41 | 4.400295 | 0.1415424 | 3.126941 | 6.3e-11 | 13.17483 | 2.13e-10
2018-03-18 11:03 | 413342.2 | 3960.0003 | 3 | 41 | 4.400259 | 0.129776 | 3.131472 | 6.3e-11 | 13.19477 | 2.13e-10
2018-03-18 11:05 | 413462.2 | 4080.0004 | 3 | 41 | 4.400284 | 0.1197948 | 3.13564 | 6.3e-11 | 13.21311 | 2.13e-10
2018-03-18 11:07 | 413582.2 | 4200.001 | 3 | 41 | 4.400281 | 0.1103058 | 3.139475 | 6.3e-11 | 13.22999 | 2.13e-10
2018-03-18 11:09 | 413702.2 | 4320.0002 | 3 | 41 | 4.40029 | 0.1017857 | 3.143006 | 6.3e-11 | 13.24552 | 2.13e-10
2018-03-18 11:11 | 413822.2 | 4440.0002 | 3 | 41 | 4.400285 | 0.09367371 | 3.14626 | 6.3e-11 | 13.25984 | 2.13e-10
2018-03-18 11:13 | 413942.2 | 4560.0008 | 3 | 41 | 4.400275 | 0.08627892 | 3.149268 | 6.3e-11 | 13.27308 | 2.13e-10
2018-03-18 11:14 | 414032.9 | 4650.7656 | 3 | 41 | 4.400279 | 0.0814991 | 3.151394 | 6.3e-11 | 13.28243 | 2.13e-10
2018-03-18 11:16 | 414153 | 120.0001 | 4 | 41 | 4.393801 | 0 | 3.151394 | 6.3e-11 | 13.28243 | 2.13e-10
2018-03-18 11:18 | 414273 | 240.0008 | 4 | 41 | 4.393184 | 0 | 3.151394 | 6.3e-11 | 13.28243 | 2.13e-10
2018-03-18 11:19 | 414333 | 300.0021 | 4 | 41 | 4.392939 | 0 | 3.151394 | 6.3e-11 | 13.28243 | 2.13e-10
2018-03-18 11:21 | 414453 | 120.0001 | 5 | 41 | 4.13097 | -3.259913 | 3.151394 | 0.10863 | 13.28243 | 0.4521194
2018-03-18 11:23 | 414573 | 240.0002 | 5 | 41 | 4.090516 | -3.259894 | 3.151394 | 0.2172979 | 13.28243 | 0.8988129
2018-03-18 11:25 | 414693 | 360.0001 | 5 | 41 | 4.049649 | -3.259905 | 3.151394 | 0.3259446 | 13.28243 | 1.341023
2018-03-18 11:27 | 414813 | 480.0001 | 5 | 41 | 4.008029 | -3.25991 | 3.151394 | 0.4345985 | 13.28243 | 1.778776
2018-03-18 11:29 | 414933 | 600.0001 | 5 | 41 | 3.966406 | -3.259882 | 3.151394 | 0.5432592 | 13.28243 | 2.212029
2018-03-18 11:31 | 415053 | 720.0001 | 5 | 41 | 3.925498 | -3.259907 | 3.151394 | 0.6519387 | 13.28243 | 2.640865
2018-03-18 11:33 | 415173 | 840.0001 | 5 | 41 | 3.886131 | -3.259894 | 3.151394 | 0.7605968 | 13.28243 | 3.065246
2018-03-18 11:35 | 415293 | 960.0001 | 5 | 41 | 3.848442 | -3.259882 | 3.151394 | 0.8692469 | 13.28243 | 3.485411
2018-03-18 11:37 | 415413 | 1080.0001 | 5 | 41 | 3.812777 | -3.25998 | 3.151394 | 0.9778948 | 13.28243 | 3.901584
2018-03-18 11:39 | 415533 | 1200.0001 | 5 | 41 | 3.77896 | -3.259953 | 3.151394 | 1.086584 | 13.28243 | 4.314134
2018-03-18 11:41 | 415653 | 1320.0001 | 5 | 41 | 3.747084 | -3.259955 | 3.151394 | 1.195234 | 13.28243 | 4.722969
2018-03-18 11:43 | 415773 | 1440.0009 | 5 | 41 | 3.717074 | -3.259953 | 3.151394 | 1.303904 | 13.28243 | 5.128519
2018-03-18 11:45 | 415893 | 1560.0002 | 5 | 41 | 3.689032 | -3.25997 | 3.151394 | 1.412566 | 13.28243 | 5.530882
2018-03-18 11:47 | 416013 | 1680.0001 | 5 | 41 | 3.66273 | -3.259901 | 3.151394 | 1.521228 | 13.28243 | 5.930296
2018-03-18 11:49 | 416133 | 1800.0001 | 5 | 41 | 3.638213 | -3.259905 | 3.151394 | 1.629882 | 13.28243 | 6.326918
2018-03-18 11:51 | 416253 | 1920.0001 | 5 | 41 | 3.615602 | -3.259936 | 3.151394 | 1.73855 | 13.28243 | 6.721028
2018-03-18 11:53 | 416373 | 2040.0001 | 5 | 41 | 3.595015 | -3.259974 | 3.151394 | 1.847199 | 13.28243 | 7.11272
2018-03-18 11:55 | 416493 | 2160.0001 | 5 | 41 | 3.576288 | -3.259978 | 3.151394 | 1.955864 | 13.28243 | 7.502339
2018-03-18 11:57 | 416613 | 2280.0009 | 5 | 41 | 3.559396 | -3.259915 | 3.151394 | 2.064528 | 13.28243 | 7.890021
2018-03-18 11:59 | 416733 | 2400.0001 | 5 | 41 | 3.543832 | -3.259949 | 3.151394 | 2.173193 | 13.28243 | 8.275945
2018-03-18 12:01 | 416853 | 2520.0009 | 5 | 41 | 3.528886 | -3.259934 | 3.151394 | 2.281849 | 13.28243 | 8.660191
2018-03-18 12:03 | 416973 | 2640.0001 | 5 | 41 | 3.513897 | -3.259928 | 3.151394 | 2.390512 | 13.28243 | 9.042837
2018-03-18 12:05 | 417093 | 2760.0009 | 5 | 41 | 3.497941 | -3.259901 | 3.151394 | 2.499172 | 13.28243 | 9.423807
2018-03-18 12:07 | 417213 | 2880.0001 | 5 | 41 | 3.479528 | -3.259892 | 3.151394 | 2.607825 | 13.28243 | 9.802897
2018-03-18 12:09 | 417333 | 3000.0009 | 5 | 41 | 3.455785 | -3.259917 | 3.151394 | 2.716498 | 13.28243 | 10.17981
2018-03-18 12:11 | 417453 | 3120.0001 | 5 | 41 | 3.421359 | -3.259891 | 3.151394 | 2.825154 | 13.28243 | 10.55354
2018-03-18 12:13 | 417573 | 3240.0001 | 5 | 41 | 3.369138 | -3.259917 | 3.151394 | 2.933818 | 13.28243 | 10.92272
2018-03-18 12:15 | 417693 | 3360.0001 | 5 | 41 | 3.273876 | -3.259889 | 3.151394 | 3.042476 | 13.28243 | 11.28423
2018-03-18 12:17 | 417812.9 | 3479.8383 | 5 | 41 | 2.999981 | -3.259861 | 3.151394 | 3.150976 | 13.28243 | 11.62808
2018-03-18 12:19 | 417932.9 | 120.0006 | 6 | 41 | 3.360735 | 0 | 3.151394 | 3.150976 | 13.28243 | 11.62808
2018-03-18 12:21 | 418052.9 | 239.9999 | 6 | 41 | 3.374412 | 0 | 3.151394 | 3.150976 | 13.28243 | 11.62808
2018-03-18 12:22 | 418112.9 | 300.0022 | 6 | 41 | 3.378163 | 0 | 3.151394 | 3.150976 | 13.28243 | 11.62808
2018-03-18 12:22 | 418112.9 | 0.0024 | 7 | 42 | 3.378163 | 0 | 0 | 0 | 0 | 0
2018-03-18 12:24 | 418233 | 120.0001 | 2 | 42 | 3.993722 | 4.889898 | 0.162309 | 0 | 0.6300157 | 0
2018-03-18 12:26 | 418353 | 240.0001 | 2 | 42 | 4.033782 | 4.889853 | 0.3252951 | 0 | 1.284271 | 0
2018-03-18 12:28 | 418473 | 360.0001 | 2 | 42 | 4.070318 | 4.88986 | 0.4882914 | 0 | 1.94484 | 0
2018-03-18 12:30 | 418593 | 480.0001 | 2 | 42 | 4.100317 | 4.889862 | 0.6512823 | 0 | 2.610787 | 0
2018-03-18 12:32 | 418713 | 600.0001 | 2 | 42 | 4.125549 | 4.889811 | 0.8142566 | 0 | 3.281146 | 0
2018-03-18 12:34 | 418833 | 720.0001 | 2 | 42 | 4.148382 | 4.889856 | 0.977263 | 0 | 3.955493 | 0
2018-03-18 12:36 | 418953 | 840.0001 | 2 | 42 | 4.173059 | 4.889841 | 1.140239 | 0 | 4.633557 | 0
2018-03-18 12:38 | 419073 | 960.0009 | 2 | 42 | 4.200296 | 4.889643 | 1.303226 | 0 | 5.315895 | 0
2018-03-18 12:40 | 419193 | 1080.0009 | 2 | 42 | 4.200395 | 4.414883 | 1.458031 | 0 | 5.966134 | 0
2018-03-18 12:42 | 419313 | 1200.0001 | 2 | 42 | 4.200399 | 3.966639 | 1.597679 | 0 | 6.552713 | 0
2018-03-18 12:44 | 419433 | 1320.0009 | 2 | 42 | 4.200393 | 3.528852 | 1.722579 | 0 | 7.07734 | 0
2018-03-18 12:46 | 419508.6 | 1395.5767 | 2 | 42 | 4.200393 | 3.259989 | 1.793816 | 0 | 7.376563 | 0
2018-03-18 12:48 | 419628.6 | 120.0001 | 3 | 42 | 4.227646 | 3.260046 | 1.902053 | 0 | 7.832552 | 0
2018-03-18 12:50 | 419748.6 | 240.0001 | 3 | 42 | 4.259747 | 3.260151 | 2.010712 | 0 | 8.293644 | 0
2018-03-18 12:52 | 419868.6 | 360.0009 | 3 | 42 | 4.294677 | 3.260143 | 2.119396 | 0 | 8.75848 | 0
2018-03-18 12:54 | 419988.6 | 480.0001 | 3 | 42 | 4.332016 | 3.26016 | 2.228056 | 0 | 9.227152 | 0
2018-03-18 12:56 | 420108.6 | 600.0001 | 3 | 42 | 4.371422 | 3.260143 | 2.336726 | 0 | 9.700035 | 0
2018-03-18 12:58 | 420228.6 | 720.0009 | 3 | 42 | 4.400389 | 3.059423 | 2.444348 | 0 | 10.17249 | 0
2018-03-18 13:00 | 420348.6 | 840.0009 | 3 | 42 | 4.400382 | 2.567986 | 2.537805 | 0 | 10.58374 | 0
2018-03-18 13:02 | 420468.6 | 960.0001 | 3 | 42 | 4.400388 | 2.169863 | 2.616546 | 0 | 10.93023 | 0
2018-03-18 13:04 | 420588.6 | 1080.0001 | 3 | 42 | 4.400374 | 1.841537 | 2.683217 | 0 | 11.22361 | 0
2018-03-18 13:06 | 420708.6 | 1200.0009 | 3 | 42 | 4.400393 | 1.572109 | 2.739953 | 0 | 11.47327 | 0
2018-03-18 13:08 | 420828.6 | 1320.001 | 3 | 42 | 4.400363 | 1.349401 | 2.788513 | 0 | 11.68695 | 0
2018-03-18 13:10 | 420948.6 | 1440.0009 | 3 | 42 | 4.400384 | 1.165052 | 2.830316 | 0 | 11.8709 | 0
2018-03-18 13:12 | 421068.6 | 1560.0002 | 3 | 42 | 4.400344 | 1.011642 | 2.866512 | 0 | 12.03017 | 0
2018-03-18 13:14 | 421188.6 | 1680.0001 | 3 | 42 | 4.400354 | 0.8841381 | 2.898053 | 0 | 12.16896 | 0
2018-03-18 13:16 | 421308.6 | 1800.0009 | 3 | 42 | 4.400313 | 0.7764778 | 2.925682 | 0 | 12.29054 | 0
2018-03-18 13:18 | 421428.6 | 1920.0002 | 3 | 42 | 4.400338 | 0.6863346 | 2.950027 | 0 | 12.39767 | 0
2018-03-18 13:20 | 421548.6 | 2040.0009 | 3 | 42 | 4.400312 | 0.6083984375 | 2.971579 | 0 | 12.4925 | 0
2018-03-18 13:22 | 421668.6 | 2160.0001 | 3 | 42 | 4.40037 | 0.5433445 | 2.990746 | 0 | 12.57685 | 0
2018-03-18 13:24 | 421788.6 | 2280.0001 | 3 | 42 | 4.400315 | 0.485384 | 3.007864 | 0 | 12.65217 | 0
2018-03-18 13:26 | 421908.6 | 2400.0001 | 3 | 42 | 4.400338 | 0.436182 | 3.023204 | 0 | 12.71967 | 0
2018-03-18 13:28 | 422028.6 | 2520.0018 | 3 | 42 | 4.400322 | 0.3927345 | 3.037002 | 0 | 12.78039 | 0
2018-03-18 13:30 | 422148.6 | 2640.001 | 3 | 42 | 4.400317 | 0.3546124 | 3.049447 | 0 | 12.83515 | 0
2018-03-18 13:32 | 422268.6 | 2760.0001 | 3 | 42 | 4.400306 | 0.3212357 | 3.060705 | 0 | 12.88469 | 0
2018-03-18 13:34 | 422388.6 | 2880.001 | 3 | 42 | 4.400318 | 0.2915421 | 3.070906 | 0 | 12.92958 | 0
2018-03-18 13:36 | 422508.6 | 3000.001 | 3 | 42 | 4.400321 | 0.2653351 | 3.080174 | 0 | 12.97036 | 0
2018-03-18 13:38 | 422628.6 | 3120.0001 | 3 | 42 | 4.400323 | 0.2417011 | 3.088611 | 0 | 13.00748 | 0
2018-03-18 13:40 | 422748.6 | 3240.0001 | 3 | 42 | 4.400322 | 0.22048 | 3.096299 | 0 | 13.04131 | 0
2018-03-18 13:42 | 422868.6 | 3360.001 | 3 | 42 | 4.400315 | 0.2016087 | 3.103316 | 0 | 13.07219 | 0
2018-03-18 13:44 | 422988.6 | 3480.0001 | 3 | 42 | 4.400287 | 0.1835518 | 3.109733 | 0 | 13.10043 | 0
2018-03-18 13:46 | 423108.6 | 3600.0001 | 3 | 42 | 4.40028 | 0.1680927 | 3.11561 | 0 | 13.12629 | 0
2018-03-18 13:48 | 423228.6 | 3720.0001 | 3 | 42 | 4.400305 | 0.1548252 | 3.120993 | 0 | 13.14997 | 0
2018-03-18 13:50 | 423348.6 | 3840.001 | 3 | 42 | 4.400292 | 0.1419315 | 3.125933 | 0 | 13.17171 | 0
2018-03-18 13:52 | 423468.6 | 3960.001 | 3 | 42 | 4.400303 | 0.130888 | 3.130474 | 0 | 13.19169 | 0
2018-03-18 13:54 | 423588.6 | 4080.0001 | 3 | 42 | 4.400266 | 0.1198101 | 3.134652 | 0 | 13.21008 | 0
2018-03-18 13:56 | 423708.6 | 4200.0001 | 3 | 42 | 4.400259 | 0.1101913 | 3.138505 | 0 | 13.22703 | 0
2018-03-18 13:58 | 423828.6 | 4320.0001 | 3 | 42 | 4.400288 | 0.1021118 | 3.142051 | 0 | 13.24263 | 0
2018-03-18 14:00 | 423948.6 | 4440.0001 | 3 | 42 | 4.40025 | 0.09366035 | 3.145324 | 0 | 13.25704 | 0
2018-03-18 14:02 | 424068.6 | 4560.0001 | 3 | 42 | 4.400321 | 0.08776855 | 3.148347 | 0 | 13.27034 | 0
2018-03-18 14:03 | 424162.4 | 4653.8239 | 3 | 42 | 4.40028 | 0.0814991 | 3.150551 | 0 | 13.28004 | 0
2018-03-18 14:05 | 424282.5 | 120.0001 | 4 | 42 | 4.393774 | 0 | 3.150551 | 0 | 13.28004 | 0
2018-03-18 14:07 | 424402.5 | 240.0009 | 4 | 42 | 4.393141 | 0 | 3.150551 | 0 | 13.28004 | 0
2018-03-18 14:08 | 424462.5 | 300.0024 | 4 | 42 | 4.392917 | 0 | 3.150551 | 0 | 13.28004 | 0
2018-03-18 14:10 | 424582.5 | 120.0001 | 5 | 42 | 4.130916 | -3.25991 | 3.150551 | 0.1086538 | 13.28004 | 0.4522114
2018-03-18 14:12 | 424702.5 | 240.0001 | 5 | 42 | 4.090444 | -3.259868 | 3.150551 | 0.2173078 | 13.28004 | 0.8988392
2018-03-18 14:14 | 424822.5 | 360.0001 | 5 | 42 | 4.04959 | -3.25988 | 3.150551 | 0.3259563 | 13.28004 | 1.341048
2018-03-18 14:16 | 424942.5 | 480 | 5 | 42 | 4.007959 | -3.259873 | 3.150551 | 0.434623 | 13.28004 | 1.778848
2018-03-18 14:18 | 425062.5 | 600.0001 | 5 | 42 | 3.966407 | -3.259871 | 3.150551 | 0.5432815 | 13.28004 | 2.212087
2018-03-18 14:20 | 425182.5 | 720.0009 | 5 | 42 | 3.925543 | -3.259897 | 3.150551 | 0.6519431 | 13.28004 | 2.640853
2018-03-18 14:22 | 425302.5 | 840.0001 | 5 | 42 | 3.88603 | -3.259889 | 3.150551 | 0.7605895 | 13.28004 | 3.065188
2018-03-18 14:24 | 425422.5 | 960.0002 | 5 | 42 | 3.848445 | -3.259899 | 3.150551 | 0.8692481 | 13.28004 | 3.485379
2018-03-18 14:26 | 425542.5 | 1080.0011 | 5 | 42 | 3.812731 | -3.259934 | 3.150551 | 0.9779199 | 13.28004 | 3.901639
2018-03-18 14:28 | 425662.5 | 1200.0002 | 5 | 42 | 3.778764 | -3.259989 | 3.150551 | 1.086558 | 13.28004 | 4.313981
2018-03-18 14:30 | 425782.5 | 1320.001 | 5 | 42 | 3.746833 | -3.259978 | 3.150551 | 1.195237 | 13.28004 | 4.722899
2018-03-18 14:32 | 425902.5 | 1440.0011 | 5 | 42 | 3.71684 | -3.259959 | 3.150551 | 1.3039 | 13.28004 | 5.128397
2018-03-18 14:34 | 426022.5 | 1560.0002 | 5 | 42 | 3.688739 | -3.259943 | 3.150551 | 1.412564 | 13.28004 | 5.530741
2018-03-18 14:36 | 426142.5 | 1680.0001 | 5 | 42 | 3.662437 | -3.259924 | 3.150551 | 1.521201 | 13.28004 | 5.930029
2018-03-18 14:38 | 426262.5 | 1800.0001 | 5 | 42 | 3.638032 | -3.259936 | 3.150551 | 1.629879 | 13.28004 | 6.326712
2018-03-18 14:40 | 426382.5 | 1920.001 | 5 | 42 | 3.615427 | -3.25991 | 3.150551 | 1.738532 | 13.28004 | 6.72075
2018-03-18 14:42 | 426502.5 | 2040.001 | 5 | 42 | 3.594887 | -3.259955 | 3.150551 | 1.847197 | 13.28004 | 7.112487
2018-03-18 14:44 | 426622.5 | 2160.001 | 5 | 42 | 3.576204 | -3.259934 | 3.150551 | 1.955859 | 13.28004 | 7.502079
2018-03-18 14:46 | 426742.5 | 2280.001 | 5 | 42 | 3.559352 | -3.259928 | 3.150551 | 2.064508 | 13.28004 | 7.889701
2018-03-18 14:48 | 426862.5 | 2400.001 | 5 | 42 | 3.543778 | -3.259926 | 3.150551 | 2.173168 | 13.28004 | 8.275608
2018-03-18 14:50 | 426982.5 | 2520.0001 | 5 | 42 | 3.528851 | -3.259891 | 3.150551 | 2.281829 | 13.28004 | 8.659863
2018-03-18 14:52 | 427102.5 | 2640.0001 | 5 | 42 | 3.513774 | -3.259952 | 3.150551 | 2.390487 | 13.28004 | 9.042488
2018-03-18 14:54 | 427222.5 | 2760.0001 | 5 | 42 | 3.497812 | -3.259933 | 3.150551 | 2.499164 | 13.28004 | 9.423499
2018-03-18 14:56 | 427342.5 | 2880.0001 | 5 | 42 | 3.479449 | -3.259945 | 3.150551 | 2.607819 | 13.28004 | 9.80259
2018-03-18 14:58 | 427462.5 | 3000.0001 | 5 | 42 | 3.455748 | -3.259907 | 3.150551 | 2.71647 | 13.28004 | 10.17942
2018-03-18 15:00 | 427582.5 | 3120 | 5 | 42 | 3.421288 | -3.259933 | 3.150551 | 2.825136 | 13.28004 | 10.55319
2018-03-18 15:02 | 427702.5 | 3240.0001 | 5 | 42 | 3.3689 | -3.259891 | 3.150551 | 2.933808 | 13.28004 | 10.92237
2018-03-18 15:04 | 427822.5 | 3360.0009 | 5 | 42 | 3.273362 | -3.259889 | 3.150551 | 3.042472 | 13.28004 | 11.28387
2018-03-18 15:06 | 427941.9 | 3479.3711 | 5 | 42 | 2.999983 | -3.259901 | 3.150551 | 3.150548 | 13.28004 | 11.62634
2018-03-18 15:08 | 428062 | 120.0006 | 6 | 42 | 3.360981 | 0 | 3.150551 | 3.150548 | 13.28004 | 11.62634
2018-03-18 15:10 | 428182 | 240.0006 | 6 | 42 | 3.37464 | 0 | 3.150551 | 3.150548 | 13.28004 | 11.62634
2018-03-18 15:11 | 428242 | 300.002 | 6 | 42 | 3.378396 | 0 | 3.150551 | 3.150548 | 13.28004 | 11.62634
2018-03-18 15:11 | 428242 | 0.0024 | 7 | 43 | 3.378356 | 0 | 0 | 0 | 0 | 0
2018-03-18 15:13 | 428362.1 | 120.001 | 2 | 43 | 3.993847 | 4.889828 | 0.1622783 | 0 | 0.629934 | 0
2018-03-18 15:15 | 428482.1 | 240.001 | 2 | 43 | 4.034005 | 4.889992 | 0.3252912 | 0 | 1.284325 | 0
2018-03-18 15:17 | 428602.1 | 360.0002 | 2 | 43 | 4.070564 | 4.889856 | 0.4882847 | 0 | 1.94492 | 0
2018-03-18 15:19 | 428722.1 | 480.0002 | 2 | 43 | 4.100499 | 4.889845 | 0.6512651 | 0 | 2.610855 | 0
2018-03-18 15:21 | 428842.1 | 600.0002 | 2 | 43 | 4.125585 | 4.889832 | 0.8142699 | 0 | 3.281355 | 0
2018-03-18 15:23 | 428962.1 | 720.0002 | 2 | 43 | 4.148551 | 4.889845 | 0.9772469 | 0 | 3.9556 | 0
2018-03-18 15:25 | 429082.1 | 840.0002 | 2 | 43 | 4.173336 | 4.889788 | 1.140257 | 0 | 4.633839 | 0
2018-03-18 15:27 | 429202.1 | 960.0002 | 2 | 43 | 4.200399 | 4.88451 | 1.303228 | 0 | 5.316165 | 0
2018-03-18 15:29 | 429322.1 | 1080.0002 | 2 | 43 | 4.20038 | 4.410439 | 1.45786 | 0 | 5.965678 | 0
2018-03-18 15:31 | 429442.1 | 1200.001 | 2 | 43 | 4.200402 | 3.962437 | 1.597405 | 0 | 6.551824 | 0
2018-03-18 15:33 | 429562.1 | 1320.001 | 2 | 43 | 4.200393 | 3.525328 | 1.722156 | 0 | 7.075827 | 0
2018-03-18 15:34 | 429636.8 | 1394.7448 | 2 | 43 | 4.200371 | 3.259993 | 1.792588 | 0 | 7.371668 | 0
2018-03-18 15:36 | 429756.8143 | 120.0018 | 3 | 43 | 4.227616 | 3.260176 | 1.900824 | 0 | 7.827652 | 0
2018-03-18 15:38 | 429876.8135 | 240.001 | 3 | 43 | 4.259788 | 3.260151 | 2.009483 | 0 | 8.288741 | 0
2018-03-18 15:40 | 429996.8135 | 360.001 | 3 | 43 | 4.294613 | 3.260172 | 2.118147 | 0 | 8.753495 | 0
2018-03-18 15:42 | 430116.8135 | 480.001 | 3 | 43 | 4.331876 | 3.259951 | 2.226826 | 0 | 9.222234 | 0
2018-03-18 15:44 | 430236.8134 | 600.0009 | 3 | 43 | 4.371397 | 3.260134 | 2.335489 | 0 | 9.69508 | 0
2018-03-18 15:46 | 430356.8136 | 720.0011 | 3 | 43 | 4.400399 | 3.05999 | 2.443117 | 0 | 10.16756 | 0
2018-03-18 15:48 | 430476.8135 | 840.001 | 3 | 43 | 4.400393 | 2.569479 | 2.536564 | 0 | 10.57876 | 0
2018-03-18 15:50 | 430596.8128 | 960.0003 | 3 | 43 | 4.400382 | 2.170727 | 2.615376 | 0 | 10.92557 | 0
2018-03-18 15:52 | 430716.8135 | 1080.001 | 3 | 43 | 4.400387 | 1.842667 | 2.682068 | 0 | 11.21904 | 0
2018-03-18 15:54 | 430836.8135 | 1200.001 | 3 | 43 | 4.400365 | 1.572239 | 2.738849 | 0 | 11.4689 | 0
2018-03-18 15:56 | 430956.8128 | 1320.0003 | 3 | 43 | 4.400366 | 1.349579 | 2.787426 | 0 | 11.68265 | 0
2018-03-18 15:58 | 431076.8128 | 1440.0003 | 3 | 43 | 4.400355 | 1.164925 | 2.829257 | 0 | 11.86672 | 0
2018-03-18 16:00 | 431196.8133 | 1560.0008 | 3 | 43 | 4.400342 | 1.012005 | 2.865474 | 0 | 12.02609 | 0
2018-03-18 16:02 | 431316.8134 | 1680.0009 | 3 | 43 | 4.400358 | 0.8845654 | 2.897022 | 0 | 12.16492 | 0
2018-03-18 16:04 | 431436.8134 | 1800.0009 | 3 | 43 | 4.400329 | 0.7769413 | 2.924666 | 0 | 12.28656 | 0
2018-03-18 16:06 | 431556.8135 | 1920.001 | 3 | 43 | 4.400352 | 0.686655 | 2.949024 | 0 | 12.39374 | 0
2018-03-18 16:08 | 431676.8135 | 2040.001 | 3 | 43 | 4.400346 | 0.6095982 | 2.970589 | 0 | 12.48864 | 0
2018-03-18 16:10 | 431796.8135 | 2160.001 | 3 | 43 | 4.400354 | 0.5436974 | 2.989775 | 0 | 12.57306 | 0
2018-03-18 16:12 | 431916.8128 | 2280.0003 | 3 | 43 | 4.400335 | 0.4863071 | 3.006909 | 0 | 12.64845 | 0
2018-03-18 16:14 | 432036.8136 | 2400.0011 | 3 | 43 | 4.400332 | 0.4365807 | 3.022268 | 0 | 12.71604 | 0
2018-03-18 16:16 | 432156.8135 | 2520.001 | 3 | 43 | 4.400317 | 0.3932915 | 3.036086 | 0 | 12.77684 | 0
2018-03-18 16:18 | 432276.8135 | 2640.001 | 3 | 43 | 4.400317 | 0.3551807 | 3.04855 | 0 | 12.83169 | 0
2018-03-18 16:20 | 432396.8128 | 2760.0003 | 3 | 43 | 4.400332 | 0.3220768 | 3.059829 | 0 | 12.88132 | 0
2018-03-18 16:22 | 432516.8135 | 2880.001 | 3 | 43 | 4.400356 | 0.292984 | 3.070056 | 0 | 12.92632 | 0
2018-03-18 16:24 | 432636.8135 | 3000.001 | 3 | 43 | 4.400335 | 0.2659245 | 3.079342 | 0 | 12.96719 | 0
2018-03-18 16:26 | 432756.8136 | 3120.0011 | 3 | 43 | 4.400331 | 0.2420979 | 3.087793 | 0 | 13.00437 | 0
2018-03-18 16:28 | 432876.8135 | 3240.001 | 3 | 43 | 4.400252 | 0.2196732 | 3.095496 | 0 | 13.03827 | 0
2018-03-18 16:30 | 432996.8136 | 3360.0011 | 3 | 43 | 4.400301 | 0.2015629 | 3.102529 | 0 | 13.06921 | 0
2018-03-18 16:32 | 433116.8128 | 3480.0003 | 3 | 43 | 4.400302 | 0.1845913 | 3.108959 | 0 | 13.09751 | 0
2018-03-18 16:34 | 433236.8135 | 3600.001 | 3 | 43 | 4.400285 | 0.1687393 | 3.114848 | 0 | 13.12342 | 0
2018-03-18 16:36 | 433356.8129 | 3720.0004 | 3 | 43 | 4.400287 | 0.1548576 | 3.120245 | 0 | 13.14717 | 0
2018-03-18 16:38 | 433476.8125 | 3840 | 3 | 43 | 4.400287 | 0.1422958 | 3.125195 | 0 | 13.16895 | 0
2018-03-18 16:40 | 433596.8129 | 3960.0004 | 3 | 43 | 4.400291 | 0.1305141 | 3.129744 | 0 | 13.18897 | 0
2018-03-18 16:42 | 433716.8135 | 4080.001 | 3 | 43 | 4.400295 | 0.1202946 | 3.133927 | 0 | 13.20738 | 0
2018-03-18 16:44 | 433836.8135 | 4200.001 | 3 | 43 | 4.400284 | 0.1110725 | 3.137773 | 0 | 13.2243 | 0
2018-03-18 16:46 | 433956.8129 | 4320.0004 | 3 | 43 | 4.400297 | 0.1024704 | 3.141327 | 0 | 13.23994 | 0
2018-03-18 16:48 | 434076.8135 | 4440.001 | 3 | 43 | 4.400306 | 0.09441376 | 3.144601 | 0 | 13.25434 | 0
2018-03-18 16:50 | 434196.8135 | 4560.001 | 3 | 43 | 4.400278 | 0.08703232 | 3.14762 | 0 | 13.26763 | 0
2018-03-18 16:52 | 434294.8566 | 4658.0441 | 3 | 43 | 4.400284 | 0.08149719 | 3.14991 | 0 | 13.27771 | 0
2018-03-18 16:54 | 434414.9 | 120.0009 | 4 | 43 | 4.393785 | 0 | 3.14991 | 0 | 13.27771 | 0
2018-03-18 16:56 | 434534.9 | 240.0001 | 4 | 43 | 4.393156 | 0 | 3.14991 | 0 | 13.27771 | 0
2018-03-18 16:57 | 434594.9 | 300.0015 | 4 | 43 | 4.392927 | 0 | 3.14991 | 0 | 13.27771 | 0
2018-03-18 16:59 | 434715 | 120.001 | 5 | 43 | 4.130547 | -3.259903 | 3.14991 | 0.1086504 | 13.27771 | 0.4521657
2018-03-18 17:01 | 434835 | 240.0001 | 5 | 43 | 4.090046 | -3.259913 | 3.14991 | 0.2172971 | 13.27771 | 0.8987235
2018-03-18 17:03 | 434955 | 360.0001 | 5 | 43 | 4.049191 | -3.25992 | 3.14991 | 0.3259585 | 13.27771 | 1.340944
2018-03-18 17:05 | 435075 | 480.0003 | 5 | 43 | 4.00761 | -3.259889 | 3.14991 | 0.4346191 | 13.27771 | 1.778675
2018-03-18 17:07 | 435195 | 600.0001 | 5 | 43 | 3.965921 | -3.259897 | 3.14991 | 0.5432754 | 13.27771 | 2.211858
2018-03-18 17:09 | 435315 | 720.001 | 5 | 43 | 3.92505 | -3.259907 | 3.14991 | 0.6519373 | 13.27771 | 2.640571
2018-03-18 17:11 | 435435 | 840.0001 | 5 | 43 | 3.885588 | -3.259901 | 3.14991 | 0.7605995 | 13.27771 | 3.064918
2018-03-18 17:13 | 435555 | 960.0001 | 5 | 43 | 3.847864 | -3.259933 | 3.14991 | 0.8692599 | 13.27771 | 3.48506
2018-03-18 17:15 | 435675 | 1080.0001 | 5 | 43 | 3.812128 | -3.259997 | 3.14991 | 0.9779094 | 13.27771 | 3.901168
2018-03-18 17:17 | 435795 | 1200.0001 | 5 | 43 | 3.778255 | -3.259928 | 3.14991 | 1.086573 | 13.27771 | 4.313548
2018-03-18 17:19 | 435915 | 1320.0001 | 5 | 43 | 3.746318 | -3.25997 | 3.14991 | 1.195232 | 13.27771 | 4.722335
2018-03-18 17:21 | 436035 | 1440.0009 | 5 | 43 | 3.716333 | -3.259997 | 3.14991 | 1.303908 | 13.27771 | 5.127825
2018-03-18 17:23 | 436155 | 1560.0001 | 5 | 43 | 3.688244 | -3.259983 | 3.14991 | 1.412549 | 13.27771 | 5.530027
2018-03-18 17:25 | 436275 | 1680.0001 | 5 | 43 | 3.662073 | -3.259945 | 3.14991 | 1.521211 | 13.27771 | 5.929359
2018-03-18 17:27 | 436395 | 1800.0001 | 5 | 43 | 3.63758 | -3.259936 | 3.14991 | 1.629891 | 13.27771 | 6.326005
2018-03-18 17:29 | 436515 | 1920.0009 | 5 | 43 | 3.614976 | -3.259917 | 3.14991 | 1.738544 | 13.27771 | 6.719994
2018-03-18 17:31 | 436635 | 2040.0001 | 5 | 43 | 3.594405 | -3.259962 | 3.14991 | 1.847204 | 13.27771 | 7.11166
2018-03-18 17:33 | 436755 | 2160.0001 | 5 | 43 | 3.5758 | -3.259952 | 3.14991 | 1.955861 | 13.27771 | 7.501188
2018-03-18 17:35 | 436875 | 2280.0001 | 5 | 43 | 3.558946 | -3.259938 | 3.14991 | 2.064523 | 13.27771 | 7.888816
2018-03-18 17:37 | 436995 | 2400.0001 | 5 | 43 | 3.543441 | -3.259907 | 3.14991 | 2.173188 | 13.27771 | 8.274695
2018-03-18 17:39 | 437115 | 2520.0001 | 5 | 43 | 3.528567 | -3.259955 | 3.14991 | 2.281859 | 13.27771 | 8.658957
2018-03-18 17:41 | 437235 | 2640.0001 | 5 | 43 | 3.513458 | -3.259868 | 3.14991 | 2.390514 | 13.27771 | 9.041534
2018-03-18 17:43 | 437355 | 2760.0001 | 5 | 43 | 3.497461 | -3.25992 | 3.14991 | 2.49918 | 13.27771 | 9.42247
2018-03-18 17:45 | 437475 | 2880.0001 | 5 | 43 | 3.479047 | -3.259924 | 3.14991 | 2.607824 | 13.27771 | 9.801481
2018-03-18 17:47 | 437595 | 3000.0001 | 5 | 43 | 3.455202 | -3.259964 | 3.14991 | 2.716491 | 13.27771 | 10.17832
2018-03-18 17:49 | 437715 | 3120.0002 | 5 | 43 | 3.420556 | -3.259892 | 3.14991 | 2.825164 | 13.27771 | 10.55204
2018-03-18 17:51 | 437835 | 3240.0009 | 5 | 43 | 3.368112 | -3.259903 | 3.14991 | 2.933824 | 13.27771 | 10.9211
2018-03-18 17:53 | 437955 | 3360.0009 | 5 | 43 | 3.271931 | -3.259945 | 3.14991 | 3.042478 | 13.27771 | 11.28246
2018-03-18 17:55 | 438073.5 | 3478.4671 | 5 | 43 | 2.999968 | -3.259907 | 3.14991 | 3.149761 | 13.27771 | 11.62229
2018-03-18 17:57 | 438193.5 | 120 | 6 | 43 | 3.361852 | 0 | 3.14991 | 3.149761 | 13.27771 | 11.62229
2018-03-18 17:59 | 438313.5 | 239.9999 | 6 | 43 | 3.375555 | 0 | 3.14991 | 3.149761 | 13.27771 | 11.62229
2018-03-18 18:00 | 438373.5 | 300.0023 | 6 | 43 | 3.379291 | 0 | 3.14991 | 3.149761 | 13.27771 | 11.62229
2018-03-18 18:00 | 438373.5 | 0.0024 | 7 | 44 | 3.379353 | 0 | 0 | 0 | 0 | 0
2018-03-18 18:02 | 438493.5806 | 120.0001 | 2 | 44 | 3.994564 | 4.889881 | 0.1623024 | 0 | 0.6301803 | 0
2018-03-18 18:04 | 438613.5806 | 240.0001 | 2 | 44 | 4.034671 | 4.88986 | 0.3253079 | 0 | 1.284648 | 0
2018-03-18 18:06 | 438733.5815 | 360.001 | 2 | 44 | 4.071239 | 4.889894 | 0.4882927 | 0 | 1.945314 | 0
2018-03-18 18:08 | 438853.5814 | 480.0009 | 2 | 44 | 4.101205 | 4.889898 | 0.651281 | 0 | 2.611402 | 0
2018-03-18 18:10 | 438973.5806 | 600.0001 | 2 | 44 | 4.126228 | 4.889832 | 0.8142808 | 0 | 3.281993 | 0
2018-03-18 18:12 | 439093.5814 | 720.0009 | 2 | 44 | 4.149084 | 4.889809 | 0.9772621 | 0 | 3.95635 | 0
2018-03-18 18:14 | 439213.5806 | 840.0001 | 2 | 44 | 4.173909 | 4.890184 | 1.140249 | 0 | 4.634582 | 0
2018-03-18 18:16 | 439333.5815 | 960.001 | 2 | 44 | 4.200405 | 4.869848 | 1.303228 | 0 | 5.31704 | 0
2018-03-18 18:18 | 439453.5815 | 1080.001 | 2 | 44 | 4.200395 | 4.402317 | 1.457516 | 0 | 5.965112 | 0
2018-03-18 18:20 | 439573.5814 | 1200.0009 | 2 | 44 | 4.200397 | 3.957781 | 1.596841 | 0 | 6.55033 | 0
2018-03-18 18:22 | 439693.5815 | 1320.001 | 2 | 44 | 4.200413 | 3.520674 | 1.721433 | 0 | 7.073665 | 0
2018-03-18 18:23 | 439767.3708 | 1393.7903 | 2 | 44 | 4.200392 | 3.259998 | 1.790889 | 0 | 7.365408 | 0
2018-03-18 18:25 | 439887.4 | 120.0001 | 3 | 44 | 4.227643 | 3.259811 | 1.89912 | 0 | 7.821374 | 0
2018-03-18 18:27 | 440007.4 | 240.0001 | 3 | 44 | 4.259786 | 3.260132 | 2.007791 | 0 | 8.282515 | 0
2018-03-18 18:29 | 440127.4 | 360.0001 | 3 | 44 | 4.294583 | 3.260132 | 2.116444 | 0 | 8.747222 | 0
2018-03-18 18:31 | 440247.4 | 480.0001 | 3 | 44 | 4.331881 | 3.260128 | 2.225128 | 0 | 9.215979 | 0
2018-03-18 18:33 | 440367.4 | 600 | 3 | 44 | 4.371263 | 3.260141 | 2.333795 | 0 | 9.688831 | 0
2018-03-18 18:35 | 440487.4 | 720.0009 | 3 | 44 | 4.40039 | 3.061544 | 2.441437 | 0 | 10.16137 | 0
2018-03-18 18:37 | 440607.4 | 840.0009 | 3 | 44 | 4.400389 | 2.570282 | 2.534953 | 0 | 10.57287 | 0
2018-03-18 18:39 | 440727.4 | 960.0009 | 3 | 44 | 4.400392 | 2.172096 | 2.613775 | 0 | 10.91972 | 0
2018-03-18 18:41 | 440847.4 | 1080.0009 | 3 | 44 | 4.400383 | 1.844105 | 2.680516 | 0 | 11.21341 | 0
2018-03-18 18:43 | 440967.4 | 1200.0009 | 3 | 44 | 4.40038 | 1.573788 | 2.737334 | 0 | 11.46343 | 0
2018-03-18 18:45 | 441087.4 | 1320.0017 | 3 | 44 | 4.400357 | 1.351168 | 2.785974 | 0 | 11.67746 | 0
2018-03-18 18:47 | 441207.4 | 1440.0001 | 3 | 44 | 4.400381 | 1.167467 | 2.82785 | 0 | 11.86173 | 0
2018-03-18 18:49 | 441327.4 | 1560.0009 | 3 | 44 | 4.400344 | 1.013853 | 2.86413 | 0 | 12.02138 | 0
2018-03-18 18:51 | 441447.4 | 1680.0009 | 3 | 44 | 4.400357 | 0.8865452 | 2.895735 | 0 | 12.16045 | 0
2018-03-18 18:53 | 441567.4 | 1800.0001 | 3 | 44 | 4.400363 | 0.7787571 | 2.923428 | 0 | 12.28231 | 0
2018-03-18 18:55 | 441687.4 | 1920.0001 | 3 | 44 | 4.400346 | 0.6878967 | 2.947824 | 0 | 12.38966 | 0
2018-03-18 18:57 | 441807.4 | 2040.0001 | 3 | 44 | 4.400331 | 0.6102619 | 2.969431 | 0 | 12.48474 | 0
2018-03-18 18:59 | 441927.4 | 2160.0001 | 3 | 44 | 4.400343 | 0.5444584 | 2.988653 | 0 | 12.56932 | 0
2018-03-18 19:01 | 442047.4 | 2280.0009 | 3 | 44 | 4.400351 | 0.4875412 | 3.00583 | 0 | 12.6449 | 0
2018-03-18 19:03 | 442167.4 | 2400.0001 | 3 | 44 | 4.400357 | 0.4383945 | 3.021227 | 0 | 12.71266 | 0
2018-03-18 19:05 | 442287.4 | 2520.0001 | 3 | 44 | 4.400302 | 0.3938713 | 3.035079 | 0 | 12.77361 | 0
2018-03-18 19:07 | 442407.4 | 2640.0001 | 3 | 44 | 4.400338 | 0.3567562 | 3.04758 | 0 | 12.82862 | 0
2018-03-18 19:09 | 442527.4 | 2760.0001 | 3 | 44 | 4.400302 | 0.3224068 | 3.058887 | 0 | 12.87838 | 0
2018-03-18 19:11 | 442647.4 | 2880.0001 | 3 | 44 | 4.400315 | 0.2927437 | 3.069137 | 0 | 12.92348 | 0
2018-03-18 19:13 | 442767.4 | 3000.0001 | 3 | 44 | 4.400333 | 0.2666531 | 3.078453 | 0 | 12.96447 | 0
2018-03-18 19:15 | 442887.4 | 3120.0001 | 3 | 44 | 4.400321 | 0.2428665 | 3.086925 | 0 | 13.00175 | 0
2018-03-18 19:17 | 443007.4 | 3240.0001 | 3 | 44 | 4.400321 | 0.2215462 | 3.094645 | 0 | 13.03572 | 0
2018-03-18 19:19 | 443127.4 | 3360.0001 | 3 | 44 | 4.400305 | 0.2022285 | 3.101698 | 0 | 13.06676 | 0
2018-03-18 19:21 | 443247.4 | 3480.0001 | 3 | 44 | 4.400301 | 0.1846199 | 3.108146 | 0 | 13.09513 | 0
2018-03-18 19:23 | 443367.4 | 3600.0001 | 3 | 44 | 4.400295 | 0.1691628 | 3.114045 | 0 | 13.12109 | 0
2018-03-18 19:25 | 443487.4 | 3720.0001 | 3 | 44 | 4.400287 | 0.1552238 | 3.119458 | 0 | 13.14491 | 0
2018-03-18 19:27 | 443607.4 | 3840.0001 | 3 | 44 | 4.400286 | 0.1423149 | 3.12442 | 0 | 13.16674 | 0
2018-03-18 19:29 | 443727.4 | 3960.0001 | 3 | 44 | 4.400264 | 0.1305065 | 3.12898 | 0 | 13.18681 | 0
2018-03-18 19:31 | 443847.4 | 4080.0019 | 3 | 44 | 4.400318 | 0.1209316 | 3.13317 | 0 | 13.20524 | 0
2018-03-18 19:33 | 443967.4 | 4200.0001 | 3 | 44 | 4.400265 | 0.1109734 | 3.137028 | 0 | 13.22222 | 0
2018-03-18 19:35 | 444087.4 | 4320.0009 | 3 | 44 | 4.400307 | 0.1024532 | 3.140583 | 0 | 13.23786 | 0
2018-03-18 19:37 | 444207.4 | 4440.0001 | 3 | 44 | 4.400304 | 0.0947876 | 3.143865 | 0 | 13.2523 | 0
2018-03-18 19:39 | 444327.4 | 4560.0001 | 3 | 44 | 4.400291 | 0.08740234375 | 3.146889 | 0 | 13.26561 | 0
2018-03-18 19:41 | 444435.1 | 4667.6719 | 3 | 44 | 4.400294 | 0.0814991 | 3.149407 | 0 | 13.27669 | 0
2018-03-18 19:43 | 444555.1 | 120.0001 | 4 | 44 | 4.393809 | 0 | 3.149407 | 0 | 13.27669 | 0
2018-03-18 19:45 | 444675.1 | 240.0018 | 4 | 44 | 4.393187 | 0 | 3.149407 | 0 | 13.27669 | 0
2018-03-18 19:46 | 444735.1 | 300.0016 | 4 | 44 | 4.392929 | 0 | 3.149407 | 0 | 13.27669 | 0
2018-03-18 19:48 | 444855.2 | 120.0007 | 5 | 44 | 4.130302 | -3.259907 | 3.149407 | 0.1086562 | 13.27669 | 0.4521637
2018-03-18 19:50 | 444975.2 | 240.001 | 5 | 44 | 4.089805 | -3.259892 | 3.149407 | 0.2173141 | 13.27669 | 0.8987418
2018-03-18 19:52 | 445095.2 | 360.0001 | 5 | 44 | 4.049011 | -3.259891 | 3.149407 | 0.3259628 | 13.27669 | 1.340888
2018-03-18 19:54 | 445215.2 | 480.0002 | 5 | 44 | 4.00739 | -3.259901 | 3.149407 | 0.4346047 | 13.27669 | 1.778524
2018-03-18 19:56 | 445335.2 | 600.0001 | 5 | 44 | 3.965724 | -3.259931 | 3.149407 | 0.5432786 | 13.27669 | 2.211753
2018-03-18 19:58 | 445455.2 | 720.0001 | 5 | 44 | 3.924894 | -3.259936 | 3.149407 | 0.6519333 | 13.27669 | 2.640419
2018-03-18 20:00 | 445575.2 | 840.0001 | 5 | 44 | 3.885477 | -3.259974 | 3.149407 | 0.7605961 | 13.27669 | 3.064755
2018-03-18 20:02 | 445695.2 | 960.0001 | 5 | 44 | 3.847751 | -3.259959 | 3.149407 | 0.8692597 | 13.27669 | 3.484899
2018-03-18 20:04 | 445815.2 | 1080.0002 | 5 | 44 | 3.811885 | -3.259957 | 3.149407 | 0.9779243 | 13.27669 | 3.901047
2018-03-18 20:06 | 445935.2 | 1200.0001 | 5 | 44 | 3.777972 | -3.259959 | 3.149407 | 1.086573 | 13.27669 | 4.313345
2018-03-18 20:08 | 446055.2 | 1320.0001 | 5 | 44 | 3.746075 | -3.259947 | 3.149407 | 1.195241 | 13.27669 | 4.722137
2018-03-18 20:10 | 446175.2 | 1440.0001 | 5 | 44 | 3.716218 | -3.259973 | 3.149407 | 1.303901 | 13.27669 | 5.127549
2018-03-18 20:12 | 446295.2 | 1560.0001 | 5 | 44 | 3.688115 | -3.259947 | 3.149407 | 1.412566 | 13.27669 | 5.529825
2018-03-18 20:14 | 446415.2 | 1680.0001 | 5 | 44 | 3.661858 | -3.259955 | 3.149407 | 1.521226 | 13.27669 | 5.929132
2018-03-18 20:16 | 446535.2 | 1800.0001 | 5 | 44 | 3.637454 | -3.259899 | 3.149407 | 1.629875 | 13.27669 | 6.32565
2018-03-18 20:18 | 446655.2 | 1920.001 | 5 | 44 | 3.614829 | -3.259959 | 3.149407 | 1.738532 | 13.27669 | 6.719637
2018-03-18 20:20 | 446775.2 | 2040.0001 | 5 | 44 | 3.594266 | -3.259912 | 3.149407 | 1.847213 | 13.27669 | 7.111362
2018-03-18 20:22 | 446895.2 | 2160.0011 | 5 | 44 | 3.575655 | -3.259955 | 3.149407 | 1.955877 | 13.27669 | 7.500899
2018-03-18 20:24 | 447015.2 | 2280.0001 | 5 | 44 | 3.558825 | -3.259949 | 3.149407 | 2.064534 | 13.27669 | 7.888493
2018-03-18 20:26 | 447135.2 | 2400.0009 | 5 | 44 | 3.543216 | -3.259917 | 3.149407 | 2.17318 | 13.27669 | 8.274287
2018-03-18 20:28 | 447255.2 | 2520.001 | 5 | 44 | 3.528249 | -3.259934 | 3.149407 | 2.281862 | 13.27669 | 8.658558
2018-03-18 20:30 | 447375.2 | 2640.0001 | 5 | 44 | 3.513255 | -3.259949 | 3.149407 | 2.39052 | 13.27669 | 9.041121
2018-03-18 20:32 | 447495.2 | 2760.0001 | 5 | 44 | 3.497232 | -3.259903 | 3.149407 | 2.499169 | 13.27669 | 9.421977
2018-03-18 20:34 | 447615.2 | 2880.0001 | 5 | 44 | 3.478818 | -3.259949 | 3.149407 | 2.607841 | 13.27669 | 9.801059
2018-03-18 20:36 | 447735.2 | 3000.001 | 5 | 44 | 3.454885 | -3.259934 | 3.149407 | 2.716505 | 13.27669 | 10.17786
2018-03-18 20:38 | 447855.2 | 3120.0002 | 5 | 44 | 3.420264 | -3.25997 | 3.149407 | 2.825145 | 13.27669 | 10.55143
2018-03-18 20:40 | 447975.2 | 3240.001 | 5 | 44 | 3.367791 | -3.259913 | 3.149407 | 2.933817 | 13.27669 | 10.9205
2018-03-18 20:42 | 448095.2 | 3360.0019 | 5 | 44 | 3.27124 | -3.259928 | 3.149407 | 3.042482 | 13.27669 | 11.28184
2018-03-18 20:44 | 448213.2 | 3478.0383 | 5 | 44 | 2.999991 | -3.259913 | 3.149407 | 3.149365 | 13.27669 | 11.62035
2018-03-18 20:46 | 448333.3 | 120.0002 | 6 | 44 | 3.362251 | 0 | 3.149407 | 3.149365 | 13.27669 | 11.62035
2018-03-18 20:48 | 448453.3 | 240.0001 | 6 | 44 | 3.375988 | 0 | 3.149407 | 3.149365 | 13.27669 | 11.62035
2018-03-18 20:49 | 448513.3 | 300.0015 | 6 | 44 | 3.379737 | 0 | 3.149407 | 3.149365 | 13.27669 | 11.62035
2018-03-18 20:49 | 448513.3 | 0.0026 | 7 | 45 | 3.37973 | 0 | 0 | 0 | 0 | 0
2018-03-18 20:51 | 448633.4 | 120.0003 | 2 | 45 | 3.994567 | 4.889847 | 0.1622895 | 0 | 0.6301618 | 0
2018-03-18 20:53 | 448753.4 | 240.0012 | 2 | 45 | 4.034625 | 4.889854 | 0.3253022 | 0 | 1.284657 | 0
2018-03-18 20:55 | 448873.4 | 360.0003 | 2 | 45 | 4.071155 | 4.889832 | 0.4882901 | 0 | 1.945326 | 0
2018-03-18 20:57 | 448993.4 | 480.0003 | 2 | 45 | 4.101231 | 4.889862 | 0.6512807 | 0 | 2.611409 | 0
2018-03-18 20:59 | 449113.4 | 600.0003 | 2 | 45 | 4.126324 | 4.889856 | 0.8142616 | 0 | 3.281933 | 0
2018-03-18 21:01 | 449233.4 | 720.0003 | 2 | 45 | 4.1492 | 4.889841 | 0.9772684 | 0 | 3.956417 | 0
2018-03-18 21:03 | 449353.4 | 840.0011 | 2 | 45 | 4.173933 | 4.889906 | 1.140254 | 0 | 4.634657 | 0
2018-03-18 21:05 | 449473.4 | 960.0003 | 2 | 45 | 4.200391 | 4.871193 | 1.303205 | 0 | 5.316996 | 0
2018-03-18 21:07 | 449593.4 | 1080.0011 | 2 | 45 | 4.200395 | 4.402779 | 1.457538 | 0 | 5.965256 | 0
2018-03-18 21:09 | 449713.4 | 1200.0012 | 2 | 45 | 4.200387 | 3.955572 | 1.596846 | 0 | 6.550401 | 0
2018-03-18 21:11 | 449833.4 | 1320.0003 | 2 | 45 | 4.200387 | 3.518698 | 1.721377 | 0 | 7.073483 | 0
2018-03-18 21:12 | 449906.8 | 1393.3801 | 2 | 45 | 4.200393 | 3.259995 | 1.790462 | 0 | 7.363667 | 0
2018-03-18 21:14 | 450026.7 | 120.0001 | 3 | 45 | 4.227521 | 3.259865 | 1.898669 | 0 | 7.819522 | 0
2018-03-18 21:16 | 450146.7 | 240.0008 | 3 | 45 | 4.259671 | 3.259832 | 2.007344 | 0 | 8.280668 | 0
2018-03-18 21:18 | 450266.7 | 360.0008 | 3 | 45 | 4.294556 | 3.259853 | 2.115995 | 0 | 8.745353 | 0
2018-03-18 21:20 | 450386.7 | 480.0001 | 3 | 45 | 4.331706 | 3.259829 | 2.224646 | 0 | 9.213957 | 0
2018-03-18 21:22 | 450506.7 | 600 | 3 | 45 | 4.371155 | 3.259872 | 2.333317 | 0 | 9.686814 | 0
2018-03-18 21:24 | 450626.7 | 720.0001 | 3 | 45 | 4.4004 | 3.063095 | 2.440974 | 0 | 10.15941 | 0
2018-03-18 21:26 | 450746.7 | 840.0009 | 3 | 45 | 4.400393 | 2.571539 | 2.534532 | 0 | 10.5711 | 0
2018-03-18 21:28 | 450866.7 | 960.0001 | 3 | 45 | 4.400387 | 2.173252 | 2.613392 | 0 | 10.91812 | 0
2018-03-18 21:30 | 450986.7 | 1080.0009 | 3 | 45 | 4.400363 | 1.844736 | 2.680177 | 0 | 11.212 | 0
2018-03-18 21:32 | 451106.7 | 1200.0001 | 3 | 45 | 4.400364 | 1.574091 | 2.737013 | 0 | 11.46209 | 0
2018-03-18 21:34 | 451226.7 | 1320.0001 | 3 | 45 | 4.400372 | 1.35132 | 2.785663 | 0 | 11.67617 | 0
2018-03-18 21:36 | 451346.7 | 1440 | 3 | 45 | 4.400357 | 1.166685 | 2.827528 | 0 | 11.86039 | 0
2018-03-18 21:38 | 451466.7 | 1560.0001 | 3 | 45 | 4.400341 | 1.013443 | 2.86379 | 0 | 12.01996 | 0
2018-03-18 21:40 | 451586.7 | 1680.0009 | 3 | 45 | 4.400353 | 0.8857136 | 2.895382 | 0 | 12.15898 | 0
2018-03-18 21:42 | 451706.7 | 1800.0001 | 3 | 45 | 4.400342 | 0.7779636 | 2.923062 | 0 | 12.28078 | 0
2018-03-18 21:44 | 451826.7 | 1920.0004 | 3 | 45 | 4.400362 | 0.6881313 | 2.947452 | 0 | 12.3881 | 0
2018-03-18 21:46 | 451946.7 | 2040.0001 | 3 | 45 | 4.400322 | 0.6100483 | 2.969047 | 0 | 12.48313 | 0
2018-03-18 21:48 | 452066.7 | 2160.0001 | 3 | 45 | 4.400333 | 0.5441113 | 2.988254 | 0 | 12.56765 | 0
2018-03-18 21:50 | 452186.7 | 2280 | 3 | 45 | 4.400322 | 0.4866257 | 3.005413 | 0 | 12.64315 | 0
2018-03-18 21:52 | 452306.7 | 2400 | 3 | 45 | 4.400319 | 0.4373322 | 3.020791 | 0 | 12.71082 | 0
2018-03-18 21:54 | 452426.7 | 2520.0001 | 3 | 45 | 4.40035 | 0.3941822 | 3.034631 | 0 | 12.77172 | 0
2018-03-18 21:56 | 452546.7 | 2640.0001 | 3 | 45 | 4.400315 | 0.3556042 | 3.047109 | 0 | 12.82663 | 0
2018-03-18 21:58 | 452666.7 | 2760.0008 | 3 | 45 | 4.400352 | 0.3227139 | 3.0584 | 0 | 12.87631 | 0
2018-03-18 22:00 | 452786.7 | 2880 | 3 | 45 | 4.400328 | 0.2926579 | 3.068634 | 0 | 12.92134 | 0
2018-03-18 22:02 | 452906.7 | 3000.0004 | 3 | 45 | 4.400328 | 0.2661304 | 3.077932 | 0 | 12.96226 | 0
2018-03-18 22:04 | 453026.7 | 3120.0001 | 3 | 45 | 4.400284 | 0.2416592 | 3.08639 | 0 | 12.99948 | 0
2018-03-18 22:06 | 453146.7 | 3240.0001 | 3 | 45 | 4.400324 | 0.2209129 | 3.094099 | 0 | 13.0334 | 0
2018-03-18 22:08 | 453266.7 | 3360.0018 | 3 | 45 | 4.400315 | 0.2020283 | 3.101141 | 0 | 13.06439 | 0
2018-03-18 22:10 | 453386.7 | 3480.0001 | 3 | 45 | 4.40031 | 0.1847115 | 3.107574 | 0 | 13.09269 | 0
2018-03-18 22:12 | 453506.7 | 3600.0001 | 3 | 45 | 4.400332 | 0.1695633 | 3.113463 | 0 | 13.11861 | 0
2018-03-18 22:14 | 453626.7 | 3720.0018 | 3 | 45 | 4.400274 | 0.1545506 | 3.118863 | 0 | 13.14237 | 0
2018-03-18 22:16 | 453746.7 | 3840.0009 | 3 | 45 | 4.40029 | 0.1423798 | 3.123815 | 0 | 13.16416 | 0
2018-03-18 22:18 | 453866.7 | 3960.0009 | 3 | 45 | 4.400316 | 0.1312923 | 3.128367 | 0 | 13.18419 | 0
2018-03-18 22:20 | 453986.7 | 4080.0018 | 3 | 45 | 4.400263 | 0.1199036 | 3.132551 | 0 | 13.2026 | 0
2018-03-18 22:22 | 454106.7 | 4200.0001 | 3 | 45 | 4.400283 | 0.1107426 | 3.136402 | 0 | 13.21955 | 0
2018-03-18 22:24 | 454226.7 | 4320.001 | 3 | 45 | 4.400312 | 0.1022453 | 3.139954 | 0 | 13.23517 | 0
2018-03-18 22:26 | 454346.7 | 4440.0001 | 3 | 45 | 4.400293 | 0.09452629 | 3.143229 | 0 | 13.24959 | 0
2018-03-18 22:28 | 454466.7 | 4560.0001 | 3 | 45 | 4.400293 | 0.08744431 | 3.146253 | 0 | 13.26289 | 0
2018-03-18 22:30 | 454569.3 | 4662.5582 | 3 | 45 | 4.400275 | 0.08149719 | 3.148652 | 0 | 13.27345 | 0
2018-03-18 22:32 | 454689.4 | 120.0007 | 4 | 45 | 4.3938 | 0 | 3.148652 | 0 | 13.27345 | 0
2018-03-18 22:34 | 454809.4 | 239.9999 | 4 | 45 | 4.39315 | 0 | 3.148652 | 0 | 13.27345 | 0
2018-03-18 22:35 | 454869.4 | 300.0028 | 4 | 45 | 4.39291 | 0 | 3.148652 | 0 | 13.27345 | 0
2018-03-18 22:37 | 454989.5 | 120 | 5 | 45 | 4.13022 | -3.259866 | 3.148652 | 0.1086519 | 13.27345 | 0.4521379
2018-03-18 22:39 | 455109.5 | 240 | 5 | 45 | 4.089678 | -3.259868 | 3.148652 | 0.2173101 | 13.27345 | 0.8987064
2018-03-18 22:41 | 455229.5 | 360.0016 | 5 | 45 | 4.048811 | -3.259847 | 3.148652 | 0.3259649 | 13.27345 | 1.34086
2018-03-18 22:43 | 455349.5 | 480.0001 | 5 | 45 | 4.007225 | -3.25992 | 3.148652 | 0.4346231 | 13.27345 | 1.77854
2018-03-18 22:45 | 455469.5 | 600.0015 | 5 | 45 | 3.965526 | -3.259866 | 3.148652 | 0.5432748 | 13.27345 | 2.211662
2018-03-18 22:47 | 455589.5 | 720.0016 | 5 | 45 | 3.924596 | -3.259884 | 3.148652 | 0.6519392 | 13.27345 | 2.64034
2018-03-18 22:49 | 455709.5 | 840.0015 | 5 | 45 | 3.885128 | -3.259949 | 3.148652 | 0.7605821 | 13.27345 | 3.064562
2018-03-18 22:51 | 455829.5 | 960.0015 | 5 | 45 | 3.847419 | -3.259876 | 3.148652 | 0.8692466 | 13.27345 | 3.484673
2018-03-18 22:53 | 455949.5 | 1080.0015 | 5 | 45 | 3.811595 | -3.259905 | 3.148652 | 0.9779048 | 13.27345 | 3.900763
2018-03-18 22:55 | 456069.5 | 1200.0016 | 5 | 45 | 3.7777 | -3.259974 | 3.148652 | 1.086576 | 13.27345 | 4.313114
2018-03-18 22:57 | 456189.5 | 1320.0016 | 5 | 45 | 3.74576 | -3.259922 | 3.148652 | 1.195242 | 13.27345 | 4.721868
2018-03-18 22:59 | 456309.5 | 1440.0007 | 5 | 45 | 3.71579 | -3.259926 | 3.148652 | 1.303898 | 13.27345 | 5.127224
2018-03-18 23:01 | 456429.5 | 1560.0007 | 5 | 45 | 3.68785 | -3.259933 | 3.148652 | 1.41255 | 13.27345 | 5.529418
2018-03-18 23:03 | 456549.5 | 1680.0007 | 5 | 45 | 3.661597 | -3.259907 | 3.148652 | 1.521225 | 13.27345 | 5.928753
2018-03-18 23:05 | 456669.5 | 1800.0008 | 5 | 45 | 3.637195 | -3.259894 | 3.148652 | 1.629862 | 13.27345 | 6.325195
2018-03-18 23:07 | 456789.5 | 1920.0016 | 5 | 45 | 3.614647 | -3.259903 | 3.148652 | 1.738524 | 13.27345 | 6.719181
2018-03-18 23:09 | 456909.5 | 2040.0016 | 5 | 45 | 3.594162 | -3.259855 | 3.148652 | 1.847197 | 13.27345 | 7.110862
2018-03-18 23:11 | 457029.5 | 2160.0015 | 5 | 45 | 3.575593 | -3.259887 | 3.148652 | 1.955854 | 13.27345 | 7.500367
2018-03-18 23:13 | 457149.5 | 2280 | 5 | 45 | 3.558797 | -3.259873 | 3.148652 | 2.064519 | 13.27345 | 7.887981
2018-03-18 23:15 | 457269.5 | 2400.0007 | 5 | 45 | 3.543229 | -3.259887 | 3.148652 | 2.173165 | 13.27345 | 8.273775
2018-03-18 23:17 | 457389.5 | 2520.0007 | 5 | 45 | 3.528278 | -3.25991 | 3.148652 | 2.281834 | 13.27345 | 8.658003
2018-03-18 23:19 | 457509.5 | 2640.0016 | 5 | 45 | 3.513154 | -3.259859 | 3.148652 | 2.390484 | 13.27345 | 9.04053
2018-03-18 23:21 | 457629.5 | 2760.0015 | 5 | 45 | 3.497074 | -3.259887 | 3.148652 | 2.499159 | 13.27345 | 9.421465
2018-03-18 23:23 | 457749.5 | 2880.0008 | 5 | 45 | 3.478503 | -3.259933 | 3.148652 | 2.607802 | 13.27345 | 9.80042
2018-03-18 23:25 | 457869.5 | 3000.0008 | 5 | 45 | 3.454611 | -3.259849 | 3.148652 | 2.716477 | 13.27345 | 10.17722
2018-03-18 23:27 | 457989.5 | 3120.0016 | 5 | 45 | 3.419871 | -3.259866 | 3.148652 | 2.825119 | 13.27345 | 10.55076
2018-03-18 23:29 | 458109.5 | 3240.0016 | 5 | 45 | 3.367116 | -3.259924 | 3.148652 | 2.933792 | 13.27345 | 10.91978
2018-03-18 23:31 | 458229.5 | 3360.0016 | 5 | 45 | 3.270116 | -3.259901 | 3.148652 | 3.042456 | 13.27345 | 11.28102
2018-03-18 23:33 | 458346.7 | 3477.247 | 5 | 45 | 2.99997 | -3.259845 | 3.148652 | 3.148629 | 13.27345 | 11.61719
2018-03-18 23:35 | 458466.8 | 120.001 | 6 | 45 | 3.363038 | 0 | 3.148652 | 3.148629 | 13.27345 | 11.61719
2018-03-18 23:37 | 458586.8 | 240.0002 | 6 | 45 | 3.376776 | 0 | 3.148652 | 3.148629 | 13.27345 | 11.61719
2018-03-18 23:38 | 458646.8 | 300.0023 | 6 | 45 | 3.380525 | 0 | 3.148652 | 3.148629 | 13.27345 | 11.61719
2018-03-18 23:38 | 458646.8 | 0.0025 | 7 | 46 | 3.380564 | 0 | 0 | 0 | 0 | 0
2018-03-18 23:40 | 458766.8 | 120.0002 | 2 | 46 | 3.995314 | 4.889927 | 0.1623124 | 4.2e-10 | 0.6304016 | 1.419e-09
2018-03-18 23:42 | 458886.8 | 240.0009 | 2 | 46 | 4.035221 | 4.889915 | 0.3252925 | 4.2e-10 | 1.284865 | 1.419e-09
2018-03-18 23:44 | 459006.8 | 360.0002 | 2 | 46 | 4.071746 | 4.889872 | 0.4882613 | 4.2e-10 | 1.945553 | 1.419e-09
2018-03-18 23:46 | 459126.8 | 480.0002 | 2 | 46 | 4.101689 | 4.889959 | 0.6512901 | 4.2e-10 | 2.61188 | 1.419e-09
2018-03-18 23:48 | 459246.8 | 600.0009 | 2 | 46 | 4.126673 | 4.889935 | 0.8142871 | 4.2e-10 | 3.282537 | 1.419e-09
2018-03-18 23:50 | 459366.8 | 720.0002 | 2 | 46 | 4.149462 | 4.889874 | 0.9772578 | 4.2e-10 | 3.956916 | 1.419e-09
2018-03-18 23:52 | 459486.8 | 840.0026 | 2 | 46 | 4.174311 | 4.889942 | 1.140272 | 4.2e-10 | 4.635328 | 1.419e-09
2018-03-18 23:54 | 459606.8 | 960.0002 | 2 | 46 | 4.200393 | 4.863014 | 1.303238 | 4.2e-10 | 5.317784 | 1.419e-09
2018-03-18 23:56 | 459726.8 | 1080.0003 | 2 | 46 | 4.200384 | 4.39677 | 1.457356 | 4.2e-10 | 5.965138 | 1.419e-09
2018-03-18 23:58 | 459846.8 | 1200.001 | 2 | 46 | 4.2004 | 3.95319 | 1.596519 | 4.2e-10 | 6.549679 | 1.419e-09
2018-03-19 | 459966.8 | 1320.0002 | 2 | 46 | 4.200388 | 3.516529 | 1.720987 | 4.2e-10 | 7.072492 | 1.419e-09
2018-03-19 00:01 | 460039.6 | 1392.7128 | 2 | 46 | 4.200395 | 3.259991 | 1.78942 | 4.2e-10 | 7.359937 | 1.419e-09
2018-03-19 00:03 | 460159.6 | 120.0009 | 3 | 46 | 4.227608 | 3.259855 | 1.897626 | 4.2e-10 | 7.815791 | 1.419e-09
2018-03-19 00:05 | 460279.6 | 240.0001 | 3 | 46 | 4.259786 | 3.259912 | 2.00629 | 4.2e-10 | 8.276903 | 1.419e-09
2018-03-19 00:07 | 460399.6 | 360.0001 | 3 | 46 | 4.294563 | 3.260206 | 2.114954 | 4.2e-10 | 8.741652 | 1.419e-09
2018-03-19 00:09 | 460519.6 | 480.0001 | 3 | 46 | 4.331858 | 3.260195 | 2.223617 | 4.2e-10 | 9.21032 | 1.419e-09
2018-03-19 00:11 | 460639.6 | 600.0002 | 3 | 46 | 4.371259 | 3.260185 | 2.33227 | 4.2e-10 | 9.68311 | 1.419e-09
2018-03-19 00:13 | 460759.6 | 720.001 | 3 | 46 | 4.4004 | 3.06258 | 2.439933 | 4.2e-10 | 10.15574 | 1.419e-09
2018-03-19 00:15 | 460879.6 | 840.0001 | 3 | 46 | 4.400394 | 2.571245 | 2.533458 | 4.2e-10 | 10.56728 | 1.419e-09
2018-03-19 00:17 | 460999.6 | 960.0001 | 3 | 46 | 4.400385 | 2.172224 | 2.612313 | 4.2e-10 | 10.91428 | 1.419e-09
2018-03-19 00:19 | 461119.6 | 1080.0002 | 3 | 46 | 4.400377 | 1.844257 | 2.679077 | 4.2e-10 | 11.20806 | 1.419e-09
2018-03-19 00:21 | 461239.6 | 1200.0002 | 3 | 46 | 4.400365 | 1.574318 | 2.735904 | 4.2e-10 | 11.45812 | 1.419e-09
2018-03-19 00:23 | 461359.6 | 1320.0001 | 3 | 46 | 4.40038 | 1.351883 | 2.78455 | 4.2e-10 | 11.67218 | 1.419e-09
2018-03-19 00:25 | 461479.6 | 1440.0002 | 3 | 46 | 4.40038 | 1.167704 | 2.826434 | 4.2e-10 | 11.85649 | 1.419e-09
2018-03-19 00:27 | 461599.6 | 1560.0009 | 3 | 46 | 4.400342 | 1.014116 | 2.862707 | 4.2e-10 | 12.0161 | 1.419e-09
2018-03-19 00:29 | 461719.6 | 1680.0001 | 3 | 46 | 4.40036 | 0.8865566 | 2.89432 | 4.2e-10 | 12.15521 | 1.419e-09
2018-03-19 00:31 | 461839.6 | 1800.0002 | 3 | 46 | 4.400326 | 0.7784767 | 2.922023 | 4.2e-10 | 12.27711 | 1.419e-09
2018-03-19 00:33 | 461959.6 | 1920.001 | 3 | 46 | 4.40032 | 0.6876221 | 2.946432 | 4.2e-10 | 12.38452 | 1.419e-09
2018-03-19 00:35 | 462079.6 | 2040.0002 | 3 | 46 | 4.400338 | 0.6107597 | 2.968045 | 4.2e-10 | 12.47962 | 1.419e-09
2018-03-19 00:37 | 462199.6 | 2160.0001 | 3 | 46 | 4.400311 | 0.5437374 | 2.987275 | 4.2e-10 | 12.56424 | 1.419e-09
2018-03-19 00:39 | 462319.6 | 2280.0001 | 3 | 46 | 4.40033 | 0.4873657 | 3.004454 | 4.2e-10 | 12.63984 | 1.419e-09
2018-03-19 00:41 | 462439.6 | 2400.0001 | 3 | 46 | 4.400305 | 0.4377136 | 3.019858 | 4.2e-10 | 12.70762 | 1.419e-09
2018-03-19 00:43 | 462559.6 | 2520.0019 | 3 | 46 | 4.400309 | 0.39464 | 3.033726 | 4.2e-10 | 12.76864 | 1.419e-09
2018-03-19 00:45 | 462679.6 | 2640.0001 | 3 | 46 | 4.400296 | 0.3563232 | 3.046232 | 4.2e-10 | 12.82367 | 1.419e-09
2018-03-19 00:47 | 462799.6 | 2760.001 | 3 | 46 | 4.400328 | 0.3229713 | 3.057545 | 4.2e-10 | 12.87346 | 1.419e-09
2018-03-19 00:49 | 462919.6 | 2880.0009 | 3 | 46 | 4.400311 | 0.2930927 | 3.067802 | 4.2e-10 | 12.91859 | 1.419e-09
2018-03-19 00:51 | 463039.6 | 3000.0001 | 3 | 46 | 4.40028 | 0.2657013 | 3.077117 | 4.2e-10 | 12.95958 | 1.419e-09
2018-03-19 00:53 | 463159.6 | 3120.0002 | 3 | 46 | 4.400322 | 0.2425785 | 3.085592 | 4.2e-10 | 12.99687 | 1.419e-09
2018-03-19 00:55 | 463279.6 | 3240.0002 | 3 | 46 | 4.400323 | 0.2215557 | 3.093317 | 4.2e-10 | 13.03086 | 1.419e-09
2018-03-19 00:57 | 463399.6 | 3360.0002 | 3 | 46 | 4.400313 | 0.2024021 | 3.100368 | 4.2e-10 | 13.06189 | 1.419e-09
2018-03-19 00:59 | 463519.6 | 3480.001 | 3 | 46 | 4.400335 | 0.1854668 | 3.106818 | 4.2e-10 | 13.09027 | 1.419e-09
2018-03-19 01:01 | 463639.6 | 3600.0001 | 3 | 46 | 4.400301 | 0.1694221 | 3.112719 | 4.2e-10 | 13.11624 | 1.419e-09
2018-03-19 01:03 | 463759.6 | 3720.0009 | 3 | 46 | 4.400299 | 0.1551437 | 3.118123 | 4.2e-10 | 13.14002 | 1.419e-09
2018-03-19 01:05 | 463879.6 | 3840.0001 | 3 | 46 | 4.400293 | 0.1423378 | 3.12308 | 4.2e-10 | 13.16183 | 1.419e-09
2018-03-19 01:07 | 463999.6 | 3960.0001 | 3 | 46 | 4.400271 | 0.1302013 | 3.127634 | 4.2e-10 | 13.18187 | 1.419e-09
2018-03-19 01:09 | 464119.6 | 4080.0001 | 3 | 46 | 4.400287 | 0.1201744 | 3.131815 | 4.2e-10 | 13.20027 | 1.419e-09
2018-03-19 01:11 | 464239.6 | 4200.0002 | 3 | 46 | 4.400283 | 0.1107349 | 3.135665 | 4.2e-10 | 13.21721 | 1.419e-09
2018-03-19 01:13 | 464359.6 | 4320.0001 | 3 | 46 | 4.400264 | 0.1017723 | 3.13921 | 4.2e-10 | 13.2328 | 1.419e-09
2018-03-19 01:15 | 464479.6 | 4440.0019 | 3 | 46 | 4.400297 | 0.09445572 | 3.142483 | 4.2e-10 | 13.24721 | 1.419e-09
2018-03-19 01:17 | 464599.6 | 4560.0002 | 3 | 46 | 4.400272 | 0.08703613 | 3.145502 | 4.2e-10 | 13.26049 | 1.419e-09
2018-03-19 01:19 | 464705.1 | 4665.5744 | 3 | 46 | 4.400291 | 0.08149338 | 3.147969 | 4.2e-10 | 13.27135 | 1.419e-09
2018-03-19 01:21 | 464825.2 | 120.0024 | 4 | 46 | 4.393792 | 0 | 3.147969 | 4.2e-10 | 13.27135 | 1.419e-09
2018-03-19 01:23 | 464945.2 | 240.0008 | 4 | 46 | 4.393157 | 0 | 3.147969 | 4.2e-10 | 13.27135 | 1.419e-09
2018-03-19 01:24 | 465005.2 | 300.0022 | 4 | 46 | 4.392911 | 0 | 3.147969 | 4.2e-10 | 13.27135 | 1.419e-09
2018-03-19 01:26 | 465125.2 | 120.0001 | 5 | 46 | 4.129621 | -3.259933 | 3.147969 | 0.1086386 | 13.27135 | 0.4520261
2018-03-19 01:28 | 465245.2 | 240.001 | 5 | 46 | 4.089043 | -3.259938 | 3.147969 | 0.2173141 | 13.27135 | 0.8985978
2018-03-19 01:30 | 465365.2 | 360.0001 | 5 | 46 | 4.048159 | -3.259915 | 3.147969 | 0.3259636 | 13.27135 | 1.340658
2018-03-19 01:32 | 465485.2 | 480.0001 | 5 | 46 | 4.006547 | -3.25988 | 3.147969 | 0.4346246 | 13.27135 | 1.778278
2018-03-19 01:34 | 465605.2 | 600.0002 | 5 | 46 | 3.964857 | -3.259936 | 3.147969 | 0.5432841 | 13.27135 | 2.21136
2018-03-19 01:36 | 465725.2 | 720.0001 | 5 | 46 | 3.923959 | -3.259974 | 3.147969 | 0.6519404 | 13.27135 | 2.639934
2018-03-19 01:38 | 465845.2 | 840.001 | 5 | 46 | 3.884409 | -3.259985 | 3.147969 | 0.7606046 | 13.27135 | 3.064162
2018-03-19 01:40 | 465965.2 | 960.0001 | 5 | 46 | 3.846606 | -3.259945 | 3.147969 | 0.8692496 | 13.27135 | 3.484114
2018-03-19 01:42 | 466085.2 | 1080.0001 | 5 | 46 | 3.810801 | -3.259959 | 3.147969 | 0.9779049 | 13.27135 | 3.900104
2018-03-19 01:44 | 466205.2 | 1200.0001 | 5 | 46 | 3.77697 | -3.259936 | 3.147969 | 1.086591 | 13.27135 | 4.312431
2018-03-19 01:46 | 466325.2 | 1320.0002 | 5 | 46 | 3.745063 | -3.259897 | 3.147969 | 1.195232 | 13.27135 | 4.721014
2018-03-19 01:48 | 466445.2 | 1440.0001 | 5 | 46 | 3.715196 | -3.259943 | 3.147969 | 1.303904 | 13.27135 | 5.126355
2018-03-19 01:50 | 466565.2 | 1560.001 | 5 | 46 | 3.68724 | -3.25997 | 3.147969 | 1.41257 | 13.27135 | 5.528536
2018-03-19 01:52 | 466685.2 | 1680.0001 | 5 | 46 | 3.661001 | -3.259915 | 3.147969 | 1.521234 | 13.27135 | 5.927766
2018-03-19 01:54 | 466805.2 | 1800.0002 | 5 | 46 | 3.636604 | -3.259891 | 3.147969 | 1.629894 | 13.27135 | 6.324228
2018-03-19 01:56 | 466925.2 | 1920.001 | 5 | 46 | 3.614054 | -3.259928 | 3.147969 | 1.738551 | 13.27135 | 6.718126
2018-03-19 01:58 | 467045.2 | 2040.0009 | 5 | 46 | 3.593462 | -3.259912 | 3.147969 | 1.847202 | 13.27135 | 7.109662
2018-03-19 02:00 | 467165.2 | 2160.0001 | 5 | 46 | 3.574887 | -3.259868 | 3.147969 | 1.955872 | 13.27135 | 7.499136
2018-03-19 02:02 | 467285.2 | 2280.0009 | 5 | 46 | 3.558044 | -3.259859 | 3.147969 | 2.064532 | 13.27135 | 7.886652
2018-03-19 02:04 | 467405.2 | 2400.0001 | 5 | 46 | 3.542491 | -3.259922 | 3.147969 | 2.173187 | 13.27135 | 8.272396
2018-03-19 02:06 | 467525.2 | 2520.0009 | 5 | 46 | 3.52751 | -3.25991 | 3.147969 | 2.281834 | 13.27135 | 8.656464
2018-03-19 02:08 | 467645.2 | 2640.0001 | 5 | 46 | 3.512393 | -3.259891 | 3.147969 | 2.390513 | 13.27135 | 9.039017
2018-03-19 02:10 | 467765.2 | 2760.0009 | 5 | 46 | 3.496335 | -3.259907 | 3.147969 | 2.499154 | 13.27135 | 9.41975
2018-03-19 02:12 | 467885.2 | 2880.0001 | 5 | 46 | 3.477864 | -3.259861 | 3.147969 | 2.607824 | 13.27135 | 9.798724
2018-03-19 02:14 | 468005.2 | 3000.0001 | 5 | 46 | 3.4539 | -3.25987 | 3.147969 | 2.716475 | 13.27135 | 10.17537
2018-03-19 02:16 | 468125.2 | 3120.0009 | 5 | 46 | 3.419118 | -3.259882 | 3.147969 | 2.825149 | 13.27135 | 10.54895
2018-03-19 02:18 | 468245.2 | 3240.0009 | 5 | 46 | 3.366108 | -3.259891 | 3.147969 | 2.933802 | 13.27135 | 10.91781
2018-03-19 02:20 | 468365.2 | 3360.0001 | 5 | 46 | 3.268399 | -3.259852 | 3.147969 | 3.042451 | 13.27135 | 11.27885
2018-03-19 02:22 | 468481.5 | 3476.2615 | 5 | 46 | 2.999996 | -3.259861 | 3.147969 | 3.147743 | 13.27135 | 11.6121
2018-03-19 02:24 | 468601.6 | 119.9998 | 6 | 46 | 3.364316 | 0 | 3.147969 | 3.147743 | 13.27135 | 11.6121
2018-03-19 02:26 | 468721.6 | 240.0006 | 6 | 46 | 3.37812 | 0 | 3.147969 | 3.147743 | 13.27135 | 11.6121
2018-03-19 02:27 | 468781.6 | 300.002 | 6 | 46 | 3.381889 | 0 | 3.147969 | 3.147743 | 13.27135 | 11.6121
2018-03-19 02:27 | 468781.6 | 0.0025 | 7 | 47 | 3.38206 | 0 | 0 | 0 | 0 | 0
2018-03-19 02:29 | 468901.7 | 120.0009 | 2 | 47 | 3.99616 | 4.88999 | 0.1623065 | 0 | 0.6305733 | 0
2018-03-19 02:31 | 469021.7 | 240.0001 | 2 | 47 | 4.035943 | 4.889925 | 0.3253097 | 0 | 1.285255 | 0
2018-03-19 02:33 | 469141.7 | 360.0009 | 2 | 47 | 4.072505 | 4.889925 | 0.4883041 | 0 | 1.94617 | 0
2018-03-19 02:35 | 469261.7 | 480.0001 | 2 | 47 | 4.102462 | 4.889967 | 0.6512609 | 0 | 2.612332 | 0
2018-03-19 02:37 | 469381.7 | 600.0008 | 2 | 47 | 4.127545 | 4.889925 | 0.8142761 | 0 | 3.283195 | 0
2018-03-19 02:39 | 469501.7 | 720.0001 | 2 | 47 | 4.15043 | 4.889973 | 0.9772729 | 0 | 3.95783 | 0
2018-03-19 02:41 | 469621.7 | 840.0001 | 2 | 47 | 4.175231 | 4.889952 | 1.140268 | 0 | 4.636315 | 0
2018-03-19 02:43 | 469741.7 | 960.0009 | 2 | 47 | 4.200394 | 4.842209 | 1.30319 | 0 | 5.318733 | 0
2018-03-19 02:45 | 469861.7 | 1080.0009 | 2 | 47 | 4.200413 | 4.384277 | 1.456775 | 0 | 5.963852 | 0
2018-03-19 02:47 | 469981.7 | 1200.0018 | 2 | 47 | 4.200364 | 3.940424 | 1.595522 | 0 | 6.546643 | 0
2018-03-19 02:49 | 470101.7 | 1320.0001 | 2 | 47 | 4.200387 | 3.507328 | 1.719612 | 0 | 7.067868 | 0
2018-03-19 02:50 | 470172.5 | 1390.808 | 2 | 47 | 4.200387 | 3.259998 | 1.786172 | 0 | 7.347445 | 0
2018-03-19 02:52 | 470292.4672 | 120.0003 | 3 | 47 | 4.227455 | 3.259911 | 1.894375 | 0 | 7.80328 | 0
2018-03-19 02:54 | 470412.468 | 240.0011 | 3 | 47 | 4.259597 | 3.25989 | 2.003038 | 0 | 8.264372 | 0
2018-03-19 02:56 | 470532.468 | 360.0011 | 3 | 47 | 4.294339 | 3.259907 | 2.111688 | 0 | 8.729042 | 0
2018-03-19 02:58 | 470652.468 | 480.0011 | 3 | 47 | 4.33158 | 3.25992 | 2.220358 | 0 | 9.197709 | 0
2018-03-19 03:00 | 470772.468 | 600.0011 | 3 | 47 | 4.370898 | 3.25989 | 2.329021 | 0 | 9.67051 | 0
2018-03-19 03:02 | 470892.4696 | 720.0027 | 3 | 47 | 4.400391 | 3.066315 | 2.436714 | 0 | 10.14324 | 0
2018-03-19 03:04 | 471012.4688 | 840.0019 | 3 | 47 | 4.400367 | 2.574877 | 2.530395 | 0 | 10.55547 | 0
2018-03-19 03:06 | 471132.4688 | 960.0019 | 3 | 47 | 4.400378 | 2.176947 | 2.609381 | 0 | 10.90305 | 0
2018-03-19 03:08 | 471252.4678 | 1080.0009 | 3 | 47 | 4.400361 | 1.84757 | 2.67628 | 0 | 11.19743 | 0
2018-03-19 03:10 | 471372.4681 | 1200.0012 | 3 | 47 | 4.400368 | 1.577688 | 2.733233 | 0 | 11.44804 | 0
2018-03-19 03:12 | 471492.468 | 1320.0011 | 3 | 47 | 4.400358 | 1.354506 | 2.781984 | 0 | 11.66256 | 0
2018-03-19 03:14 | 471612.4673 | 1440.0004 | 3 | 47 | 4.400359 | 1.170092 | 2.823966 | 0 | 11.8473 | 0
2018-03-19 03:16 | 471732.468 | 1560.0011 | 3 | 47 | 4.400375 | 1.016727 | 2.860333 | 0 | 12.00733 | 0
2018-03-19 03:18 | 471852.468 | 1680.0011 | 3 | 47 | 4.40035 | 0.888422 | 2.892019 | 0 | 12.14676 | 0
2018-03-19 03:20 | 471972.468 | 1800.0011 | 3 | 47 | 4.400348 | 0.7805824 | 2.919786 | 0 | 12.26894 | 0
2018-03-19 03:22 | 472092.467 | 1920.0001 | 3 | 47 | 4.400361 | 0.6903362 | 2.94426 | 0 | 12.37664 | 0
2018-03-19 03:24 | 472212.4688 | 2040.0019 | 3 | 47 | 4.400359 | 0.612957 | 2.965933 | 0 | 12.472 | 0
2018-03-19 03:26 | 472332.468 | 2160.0011 | 3 | 47 | 4.400333 | 0.5462379 | 2.985217 | 0 | 12.55686 | 0
2018-03-19 03:28 | 472452.468 | 2280.0011 | 3 | 47 | 4.400298 | 0.4885387 | 3.002448 | 0 | 12.63268 | 0
2018-03-19 03:30 | 472572.468 | 2400.0011 | 3 | 47 | 4.400329 | 0.4395676 | 3.017908 | 0 | 12.70071 | 0
2018-03-19 03:32 | 472692.4673 | 2520.0004 | 3 | 47 | 4.400342 | 0.3961754 | 3.031818 | 0 | 12.76192 | 0
2018-03-19 03:34 | 472812.468 | 2640.0011 | 3 | 47 | 4.400344 | 0.3582249 | 3.044367 | 0 | 12.81714 | 0
2018-03-19 03:36 | 472932.468 | 2760.0011 | 3 | 47 | 4.400316 | 0.3239326 | 3.055717 | 0 | 12.86708 | 0
2018-03-19 03:38 | 473052.4673 | 2880.0004 | 3 | 47 | 4.400327 | 0.2942886 | 3.06601 | 0 | 12.91238 | 0
2018-03-19 03:40 | 473172.468 | 3000.0011 | 3 | 47 | 4.40035 | 0.267992 | 3.075356 | 0 | 12.9535 | 0
2018-03-19 03:42 | 473292.468 | 3120.0011 | 3 | 47 | 4.400294 | 0.2433109 | 3.083863 | 0 | 12.99093 | 0
2018-03-19 03:44 | 473412.468 | 3240.0011 | 3 | 47 | 4.400325 | 0.2227116 | 3.091618 | 0 | 13.02506 | 0
2018-03-19 03:46 | 473532.4672 | 3360.0003 | 3 | 47 | 4.400312 | 0.203289 | 3.098699 | 0 | 13.05622 | 0
2018-03-19 03:48 | 473652.4681 | 3480.0012 | 3 | 47 | 4.400298 | 0.1854591 | 3.105174 | 0 | 13.08471 | 0
2018-03-19 03:50 | 473772.468 | 3600.0011 | 3 | 47 | 4.400333 | 0.1703186 | 3.1111 | 0 | 13.11079 | 0
2018-03-19 03:52 | 473892.4679 | 3720.001 | 3 | 47 | 4.400314 | 0.1560459 | 3.116529 | 0 | 13.13468 | 0
2018-03-19 03:54 | 474012.4673 | 3840.0004 | 3 | 47 | 4.400277 | 0.142765 | 3.12151 | 0 | 13.15659 | 0
2018-03-19 03:56 | 474132.4678 | 3960.0009 | 3 | 47 | 4.400305 | 0.1317444 | 3.126084 | 0 | 13.17672 | 0
2018-03-19 03:58 | 474252.4681 | 4080.0012 | 3 | 47 | 4.400274 | 0.1206379 | 3.130294 | 0 | 13.19524 | 0
2018-03-19 04:00 | 474372.468 | 4200.0011 | 3 | 47 | 4.400305 | 0.1117249 | 3.134167 | 0 | 13.21229 | 0
2018-03-19 04:02 | 474492.468 | 4320.0011 | 3 | 47 | 4.400283 | 0.102581 | 3.13774 | 0 | 13.22801 | 0
2018-03-19 04:04 | 474612.468 | 4440.0011 | 3 | 47 | 4.400278 | 0.09483147 | 3.141031 | 0 | 13.24249 | 0
2018-03-19 04:06 | 474732.4688 | 4560.0019 | 3 | 47 | 4.400322 | 0.08818626 | 3.144073 | 0 | 13.25588 | 0
2018-03-19 04:08 | 474852.468 | 4680.0011 | 3 | 47 | 4.400316 | 0.081604 | 3.146895 | 0 | 13.2683 | 0
2018-03-19 04:08 | 474856.5207 | 4684.0538 | 3 | 47 | 4.400304 | 0.08149338 | 3.146987 | 0 | 13.2687 | 0
2018-03-19 04:10 | 474976.6 | 120.0007 | 4 | 47 | 4.39379 | 0 | 3.146987 | 0 | 13.2687 | 0
2018-03-19 04:12 | 475096.6 | 240.0007 | 4 | 47 | 4.393148 | 0 | 3.146987 | 0 | 13.2687 | 0
2018-03-19 04:13 | 475156.6 | 300.0038 | 4 | 47 | 4.392908 | 0 | 3.146987 | 0 | 13.2687 | 0
2018-03-19 04:15 | 475276.6 | 120.0009 | 5 | 47 | 4.128983 | -3.25988 | 3.146987 | 0.1086543 | 13.2687 | 0.4520305
2018-03-19 04:17 | 475396.6 | 240.0014 | 5 | 47 | 4.08835 | -3.259892 | 3.146987 | 0.2173108 | 13.2687 | 0.8984521
2018-03-19 04:19 | 475516.6 | 360.001 | 5 | 47 | 4.04757 | -3.259922 | 3.146987 | 0.325965 | 13.2687 | 1.340461
2018-03-19 04:21 | 475636.6 | 480.001 | 5 | 47 | 4.005921 | -3.259933 | 3.146987 | 0.4346187 | 13.2687 | 1.777982
2018-03-19 04:23 | 475756.6 | 600.001 | 5 | 47 | 3.964279 | -3.259953 | 3.146987 | 0.5432703 | 13.2687 | 2.210966
2018-03-19 04:25 | 475876.6 | 720.0019 | 5 | 47 | 3.923286 | -3.259957 | 3.146987 | 0.6519279 | 13.2687 | 2.63948
2018-03-19 04:27 | 475996.6 | 840.0012 | 5 | 47 | 3.883722 | -3.259962 | 3.146987 | 0.7605843 | 13.2687 | 3.063607
2018-03-19 04:29 | 476116.6 | 960.0003 | 5 | 47 | 3.845979 | -3.259941 | 3.146987 | 0.8692395 | 13.2687 | 3.483527
2018-03-19 04:31 | 476236.6 | 1080.0019 | 5 | 47 | 3.810265 | -3.25992 | 3.146987 | 0.9778929 | 13.2687 | 3.899447
2018-03-19 04:33 | 476356.6 | 1200.0019 | 5 | 47 | 3.776447 | -3.259933 | 3.146987 | 1.086548 | 13.2687 | 4.311595
2018-03-19 04:35 | 476476.6 | 1320.0003 | 5 | 47 | 3.744558 | -3.259934 | 3.146987 | 1.195202 | 13.2687 | 4.720171
2018-03-19 04:37 | 476596.6 | 1440.0019 | 5 | 47 | 3.714686 | -3.259949 | 3.146987 | 1.303856 | 13.2687 | 5.125392
2018-03-19 04:39 | 476716.6 | 1560.0003 | 5 | 47 | 3.686696 | -3.259943 | 3.146987 | 1.412506 | 13.2687 | 5.527453
2018-03-19 04:41 | 476836.6 | 1680.0009 | 5 | 47 | 3.660535 | -3.259903 | 3.146987 | 1.521161 | 13.2687 | 5.926597
2018-03-19 04:43 | 476956.6 | 1800.0019 | 5 | 47 | 3.63613 | -3.259894 | 3.146987 | 1.629816 | 13.2687 | 6.32299
2018-03-19 04:45 | 477076.6 | 1920.0027 | 5 | 47 | 3.613601 | -3.259905 | 3.146987 | 1.738474 | 13.2687 | 6.716842
2018-03-19 04:47 | 477196.6 | 2040.001 | 5 | 47 | 3.593022 | -3.25988 | 3.146987 | 1.847126 | 13.2687 | 7.108331
2018-03-19 04:49 | 477316.6 | 2160.0011 | 5 | 47 | 3.574421 | -3.259892 | 3.146987 | 1.955773 | 13.2687 | 7.497674
2018-03-19 04:51 | 477436.6 | 2280.001 | 5 | 47 | 3.557561 | -3.25991 | 3.146987 | 2.06443 | 13.2687 | 7.885133
2018-03-19 04:53 | 477556.6 | 2400.001 | 5 | 47 | 3.541943 | -3.259905 | 3.146987 | 2.173095 | 13.2687 | 8.270856
2018-03-19 04:55 | 477676.6 | 2520.001 | 5 | 47 | 3.526981 | -3.25992 | 3.146987 | 2.281753 | 13.2687 | 8.654901
2018-03-19 04:57 | 477796.6 | 2640.001 | 5 | 47 | 3.511869 | -3.259901 | 3.146987 | 2.390396 | 13.2687 | 9.037267
2018-03-19 04:59 | 477916.6 | 2760.0003 | 5 | 47 | 3.495759 | -3.259845 | 3.146987 | 2.499058 | 13.2687 | 9.418014
2018-03-19 05:01 | 478036.6 | 2880.0011 | 5 | 47 | 3.477116 | -3.259913 | 3.146987 | 2.607719 | 13.2687 | 9.796882
2018-03-19 05:03 | 478156.6 | 3000.0003 | 5 | 47 | 3.453065 | -3.259887 | 3.146987 | 2.71638 | 13.2687 | 10.17348
2018-03-19 05:05 | 478276.6 | 3120.0003 | 5 | 47 | 3.418189 | -3.259884 | 3.146987 | 2.825049 | 13.2687 | 10.54694
2018-03-19 05:07 | 478396.6 | 3240.0011 | 5 | 47 | 3.364834 | -3.259889 | 3.146987 | 2.933702 | 13.2687 | 10.91568
2018-03-19 05:09 | 478516.6 | 3360.0003 | 5 | 47 | 3.26634 | -3.259915 | 3.146987 | 3.042353 | 13.2687 | 11.27656
2018-03-19 05:11 | 478631.8 | 3475.1329 | 5 | 47 | 2.999984 | -3.259866 | 3.146987 | 3.146617 | 13.2687 | 11.60639
2018-03-19 05:13 | 478751.9 | 120.0009 | 6 | 47 | 3.365986 | 0 | 3.146987 | 3.146617 | 13.2687 | 11.60639
2018-03-19 05:15 | 478871.9 | 240.0009 | 6 | 47 | 3.379878 | 0 | 3.146987 | 3.146617 | 13.2687 | 11.60639
2018-03-19 05:16 | 478931.9 | 300.0016 | 6 | 47 | 3.383627 | 0 | 3.146987 | 3.146617 | 13.2687 | 11.60639
2018-03-19 05:16 | 478931.8 | 0.0025 | 7 | 48 | 3.383649 | 0 | 0 | 0 | 0 | 0
2018-03-19 05:18 | 479051.9 | 120.0004 | 2 | 48 | 3.997378 | 4.889996 | 0.1623076 | 0 | 0.6308451 | 0
2018-03-19 05:20 | 479171.9 | 240.0002 | 2 | 48 | 4.037019 | 4.889988 | 0.3252973 | 0 | 1.285647 | 0
2018-03-19 05:22 | 479291.9 | 360.0001 | 2 | 48 | 4.073654 | 4.889988 | 0.488305 | 0 | 1.946795 | 0
2018-03-19 05:24 | 479411.9 | 480.001 | 2 | 48 | 4.103617 | 4.889973 | 0.6513005 | 0 | 2.613298 | 0
2018-03-19 05:26 | 479531.9 | 600.0001 | 2 | 48 | 4.128646 | 4.889931 | 0.8142588 | 0 | 3.284115 | 0
2018-03-19 05:28 | 479651.9 | 720.0009 | 2 | 48 | 4.151597 | 4.889965 | 0.9772756 | 0 | 3.959014 | 0
2018-03-19 05:30 | 479771.9 | 840.0001 | 2 | 48 | 4.176271 | 4.889956 | 1.140267 | 0 | 4.637666 | 0
2018-03-19 05:32 | 479891.9 | 960.0009 | 2 | 48 | 4.200395 | 4.825769 | 1.30314 | 0 | 5.320025 | 0
2018-03-19 05:34 | 480011.9 | 1080.0009 | 2 | 48 | 4.200388 | 4.370852 | 1.456267 | 0 | 5.963217 | 0
2018-03-19 05:36 | 480131.9 | 1200.0002 | 2 | 48 | 4.200422 | 3.933554 | 1.594631 | 0 | 6.544402 | 0
2018-03-19 05:38 | 480251.9 | 1320.001 | 2 | 48 | 4.200388 | 3.501385 | 1.718505 | 0 | 7.06472 | 0
2018-03-19 05:39 | 480321.2 | 1389.2536 | 2 | 48 | 4.200413 | 3.259979 | 1.783525 | 0 | 7.337832 | 0
2018-03-19 05:41 | 480441.2 | 120.001 | 3 | 48 | 4.227509 | 3.259827 | 1.891732 | 0 | 7.793689 | 0
2018-03-19 05:43 | 480561.2 | 240.0002 | 3 | 48 | 4.259575 | 3.259941 | 2.000402 | 0 | 8.25481 | 0
2018-03-19 05:45 | 480681.2 | 360.0002 | 3 | 48 | 4.294242 | 3.259916 | 2.109066 | 0 | 8.719532 | 0
2018-03-19 05:47 | 480801.2 | 480.0002 | 3 | 48 | 4.331486 | 3.259872 | 2.217709 | 0 | 9.188071 | 0
2018-03-19 05:49 | 480921.2 | 600.0011 | 3 | 48 | 4.370877 | 3.259905 | 2.326382 | 0 | 9.660913 | 0
2018-03-19 05:51 | 481041.2 | 720.0003 | 3 | 48 | 4.400398 | 3.069048 | 2.434092 | 0 | 10.13371 | 0
2018-03-19 05:53 | 481161.2 | 840.0002 | 3 | 48 | 4.400382 | 2.578079 | 2.527844 | 0 | 10.54626 | 0
2018-03-19 05:55 | 481281.2 | 960.0002 | 3 | 48 | 4.400375 | 2.179832 | 2.606921 | 0 | 10.89423 | 0
2018-03-19 05:57 | 481401.2 | 1080.0003 | 3 | 48 | 4.400373 | 1.851542 | 2.673923 | 0 | 11.18906 | 0
2018-03-19 05:59 | 481521.2 | 1200.0003 | 3 | 48 | 4.400359 | 1.579906 | 2.730962 | 0 | 11.44006 | 0
2018-03-19 06:01 | 481641.2 | 1320.0003 | 3 | 48 | 4.400376 | 1.357506 | 2.779803 | 0 | 11.65497 | 0
2018-03-19 06:03 | 481761.2 | 1440.0003 | 3 | 48 | 4.40037 | 1.17281 | 2.821869 | 0 | 11.84008 | 0
2018-03-19 06:05 | 481881.2 | 1560.001 | 3 | 48 | 4.40035 | 1.018982 | 2.858316 | 0 | 12.00046 | 0
2018-03-19 06:07 | 482001.2 | 1680.001 | 3 | 48 | 4.400352 | 0.8908672 | 2.89008 | 0 | 12.14023 | 0
2018-03-19 06:09 | 482121.2 | 1800.0019 | 3 | 48 | 4.400339 | 0.7826672 | 2.917918 | 0 | 12.26273 | 0
2018-03-19 06:11 | 482241.2 | 1920.0002 | 3 | 48 | 4.400341 | 0.691618 | 2.942447 | 0 | 12.37067 | 0
2018-03-19 06:13 | 482361.2 | 2040.0002 | 3 | 48 | 4.400358 | 0.6143322 | 2.964179 | 0 | 12.46629 | 0
2018-03-19 06:15 | 482481.2 | 2160.0002 | 3 | 48 | 4.400359 | 0.5481167 | 2.983515 | 0 | 12.55138 | 0
2018-03-19 06:17 | 482601.2 | 2280.0003 | 3 | 48 | 4.400333 | 0.4902802 | 3.000796 | 0 | 12.62742 | 0
2018-03-19 06:19 | 482721.2 | 2400.001 | 3 | 48 | 4.400329 | 0.4406776 | 3.016293 | 0 | 12.69562 | 0
2018-03-19 06:21 | 482841.2 | 2520.0003 | 3 | 48 | 4.400322 | 0.3969326 | 3.03024 | 0 | 12.75699 | 0
2018-03-19 06:23 | 482961.2 | 2640.001 | 3 | 48 | 4.400332 | 0.3590298 | 3.042825 | 0 | 12.81237 | 0
2018-03-19 06:25 | 483081.2 | 2760.001 | 3 | 48 | 4.400348 | 0.325489 | 3.054211 | 0 | 12.86246 | 0
2018-03-19 06:27 | 483201.2 | 2880.0003 | 3 | 48 | 4.400313 | 0.2949734 | 3.064533 | 0 | 12.90789 | 0
2018-03-19 06:29 | 483321.2 | 3000.0003 | 3 | 48 | 4.400339 | 0.268734 | 3.073916 | 0 | 12.94918 | 0
2018-03-19 06:31 | 483441.2 | 3120.0003 | 3 | 48 | 4.400311 | 0.244381 | 3.082454 | 0 | 12.98675 | 0
2018-03-19 06:33 | 483561.2 | 3240.0003 | 3 | 48 | 4.400302 | 0.2227058 | 3.090233 | 0 | 13.02098 | 0
2018-03-19 06:35 | 483681.2 | 3360.0011 | 3 | 48 | 4.400304 | 0.2037506 | 3.097341 | 0 | 13.05225 | 0
2018-03-19 06:37 | 483801.2 | 3480.0003 | 3 | 48 | 4.40032 | 0.1865921 | 3.103838 | 0 | 13.08084 | 0
2018-03-19 06:39 | 483921.2 | 3600.0003 | 3 | 48 | 4.400303 | 0.1706467 | 3.109785 | 0 | 13.10701 | 0
2018-03-19 06:41 | 484041.2 | 3720.0011 | 3 | 48 | 4.400288 | 0.1564445 | 3.11524 | 0 | 13.13101 | 0
2018-03-19 06:43 | 484161.2 | 3840.0019 | 3 | 48 | 4.400299 | 0.1438522 | 3.120246 | 0 | 13.15304 | 0
2018-03-19 06:45 | 484281.2 | 3960.0003 | 3 | 48 | 4.400321 | 0.1327553 | 3.124845 | 0 | 13.17328 | 0
2018-03-19 06:47 | 484401.2 | 4080.0019 | 3 | 48 | 4.400278 | 0.1214046 | 3.129076 | 0 | 13.19189 | 0
2018-03-19 06:49 | 484521.2 | 4200.0001 | 3 | 48 | 4.400293 | 0.1121559 | 3.132974 | 0 | 13.20905 | 0
2018-03-19 06:51 | 484641.2 | 4320.0019 | 3 | 48 | 4.400303 | 0.1036873 | 3.136567 | 0 | 13.22486 | 0
2018-03-19 06:53 | 484761.2 | 4440.0019 | 3 | 48 | 4.400285 | 0.09564209 | 3.139885 | 0 | 13.23946 | 0
2018-03-19 06:55 | 484881.2 | 4560.0019 | 3 | 48 | 4.400289 | 0.08821487 | 3.14295 | 0 | 13.25295 | 0
2018-03-19 06:57 | 485000.3 | 4679.1313 | 3 | 48 | 4.400279 | 0.08149338 | 3.145762 | 0 | 13.26532 | 0
2018-03-19 06:59 | 485120.4 | 120.0002 | 4 | 48 | 4.393749 | 0 | 3.145762 | 0 | 13.26532 | 0
2018-03-19 07:01 | 485240.4 | 240.0002 | 4 | 48 | 4.393088 | 0 | 3.145762 | 0 | 13.26532 | 0
2018-03-19 07:02 | 485300.4 | 300.0016 | 4 | 48 | 4.39285 | 0 | 3.145762 | 0 | 13.26532 | 0
2018-03-19 07:04 | 485420.4 | 120.0025 | 5 | 48 | 4.128522 | -3.259901 | 3.145762 | 0.1086555 | 13.26532 | 0.451993
2018-03-19 07:06 | 485540.4 | 240.0001 | 5 | 48 | 4.087839 | -3.259887 | 3.145762 | 0.2173137 | 13.26532 | 0.8983661
2018-03-19 07:08 | 485660.4 | 360.0001 | 5 | 48 | 4.046939 | -3.259899 | 3.145762 | 0.3259549 | 13.26532 | 1.340261
2018-03-19 07:10 | 485780.4 | 480.0001 | 5 | 48 | 4.005204 | -3.259931 | 3.145762 | 0.4346104 | 13.26532 | 1.777721
2018-03-19 07:12 | 485900.4 | 600.0001 | 5 | 48 | 3.96346 | -3.259999 | 3.145762 | 0.5432614 | 13.26532 | 2.210619
2018-03-19 07:14 | 486020.4 | 720.0001 | 5 | 48 | 3.922511 | -3.259934 | 3.145762 | 0.6519279 | 13.26532 | 2.639079
2018-03-19 07:16 | 486140.4 | 840.0001 | 5 | 48 | 3.882987 | -3.259938 | 3.145762 | 0.7605821 | 13.26532 | 3.063112
2018-03-19 07:18 | 486260.4 | 960.0001 | 5 | 48 | 3.845269 | -3.259955 | 3.145762 | 0.869262 | 13.26532 | 3.483047
2018-03-19 07:20 | 486380.4 | 1080.0001 | 5 | 48 | 3.809488 | -3.259924 | 3.145762 | 0.9779029 | 13.26532 | 3.898842
2018-03-19 07:22 | 486500.4 | 1200.0001 | 5 | 48 | 3.775742 | -3.259945 | 3.145762 | 1.086565 | 13.26532 | 4.310937
2018-03-19 07:24 | 486620.4 | 1320.0001 | 5 | 48 | 3.743943 | -3.259917 | 3.145762 | 1.195228 | 13.26532 | 4.719475
2018-03-19 07:26 | 486740.4 | 1440.0017 | 5 | 48 | 3.714023 | -3.259938 | 3.145762 | 1.303904 | 13.26532 | 5.124706
2018-03-19 07:28 | 486860.4 | 1560.0009 | 5 | 48 | 3.686065 | -3.259912 | 3.145762 | 1.412546 | 13.26532 | 5.526671
2018-03-19 07:30 | 486980.4 | 1680.0009 | 5 | 48 | 3.659885 | -3.259974 | 3.145762 | 1.521214 | 13.26532 | 5.925786
2018-03-19 07:32 | 487100.4 | 1800.0009 | 5 | 48 | 3.635555 | -3.259938 | 3.145762 | 1.62987 | 13.26532 | 6.322119
2018-03-19 07:34 | 487220.4 | 1920 | 5 | 48 | 3.613083 | -3.259901 | 3.145762 | 1.738525 | 13.26532 | 6.715898
2018-03-19 07:36 | 487340.4 | 2040.0001 | 5 | 48 | 3.592557 | -3.25987 | 3.145762 | 1.847202 | 13.26532 | 7.107424
2018-03-19 07:38 | 487460.4 | 2160.0017 | 5 | 48 | 3.573905 | -3.259928 | 3.145762 | 1.955866 | 13.26532 | 7.496775
2018-03-19 07:40 | 487580.4 | 2280.0016 | 5 | 48 | 3.557087 | -3.259938 | 3.145762 | 2.064527 | 13.26532 | 7.884195
2018-03-19 07:42 | 487700.4 | 2400 | 5 | 48 | 3.541469 | -3.259878 | 3.145762 | 2.173174 | 13.26532 | 8.269803
2018-03-19 07:44 | 487820.4 | 2520.0017 | 5 | 48 | 3.526518 | -3.259847 | 3.145762 | 2.281836 | 13.26532 | 8.653814
2018-03-19 07:46 | 487940.4 | 2640.0009 | 5 | 48 | 3.511392 | -3.259907 | 3.145762 | 2.390486 | 13.26532 | 9.036156
2018-03-19 07:48 | 488060.4 | 2760 | 5 | 48 | 3.495151 | -3.259866 | 3.145762 | 2.49914 | 13.26532 | 9.416814
2018-03-19 07:50 | 488180.4 | 2880.0017 | 5 | 48 | 3.476504 | -3.259891 | 3.145762 | 2.607804 | 13.26532 | 9.79563
2018-03-19 07:52 | 488300.4 | 3000.0009 | 5 | 48 | 3.452282 | -3.25987 | 3.145762 | 2.716472 | 13.26532 | 10.17218
2018-03-19 07:54 | 488420.4 | 3120 | 5 | 48 | 3.417307 | -3.259868 | 3.145762 | 2.825139 | 13.26532 | 10.54554
2018-03-19 07:56 | 488540.4 | 3240.0009 | 5 | 48 | 3.363564 | -3.259894 | 3.145762 | 2.93379 | 13.26532 | 10.91416
2018-03-19 07:58 | 488660.4 | 3360.0017 | 5 | 48 | 3.26413 | -3.259863 | 3.145762 | 3.042449 | 13.26532 | 11.27488
2018-03-19 08:00 | 488774.1 | 3473.707 | 5 | 48 | 2.999971 | -3.259863 | 3.145762 | 3.145407 | 13.26532 | 11.6004
2018-03-19 08:02 | 488894.2 | 120.0007 | 6 | 48 | 3.368021 | 0 | 3.145762 | 3.145407 | 13.26532 | 11.6004
2018-03-19 08:04 | 489014.2 | 240.0007 | 6 | 48 | 3.381974 | 0 | 3.145762 | 3.145407 | 13.26532 | 11.6004
2018-03-19 08:05 | 489074.2 | 300.0029 | 6 | 48 | 3.385727 | 0 | 3.145762 | 3.145407 | 13.26532 | 11.6004
2018-03-19 08:05 | 489074.2 | 0.0025 | 7 | 49 | 3.385687 | 0 | 0 | 0 | 0 | 0
2018-03-19 08:07 | 489194.3 | 120.0002 | 2 | 49 | 3.99844 | 4.889961 | 0.1623024 | 0 | 0.6311054 | 0
2018-03-19 08:09 | 489314.3 | 240.0002 | 2 | 49 | 4.037909 | 4.889967 | 0.3252835 | 0 | 1.286024 | 0
2018-03-19 08:11 | 489434.3 | 360.001 | 2 | 49 | 4.074314 | 4.889906 | 0.4883064 | 0 | 1.947361 | 0
2018-03-19 08:13 | 489554.3 | 480.001 | 2 | 49 | 4.104076 | 4.889889 | 0.6512927 | 0 | 2.613925 | 0
2018-03-19 08:15 | 489674.3 | 600.0002 | 2 | 49 | 4.129004 | 4.889952 | 0.8142803 | 0 | 3.284923 | 0
2018-03-19 08:17 | 489794.3 | 720.0009 | 2 | 49 | 4.15175 | 4.889891 | 0.9772661 | 0 | 3.959736 | 0
2018-03-19 08:19 | 489914.3 | 840.001 | 2 | 49 | 4.176432 | 4.889914 | 1.140265 | 0 | 4.638442 | 0
2018-03-19 08:21 | 490034.3 | 960.001 | 2 | 49 | 4.200388 | 4.821909 | 1.303106 | 0 | 5.320698 | 0
2018-03-19 08:23 | 490154.3 | 1080.001 | 2 | 49 | 4.200376 | 4.370907 | 1.45621 | 0 | 5.963795 | 0
2018-03-19 08:25 | 490274.3 | 1200.0001 | 2 | 49 | 4.200373 | 3.928972 | 1.59454 | 0 | 6.544835 | 0
2018-03-19 08:27 | 490394.3 | 1320.0001 | 2 | 49 | 4.200387 | 3.49855 | 1.718298 | 0 | 7.06467 | 0
2018-03-19 08:28 | 490462.7 | 1388.4191 | 2 | 49 | 4.20039 | 3.259985 | 1.782496 | 0 | 7.334326 | 0
2018-03-19 08:30 | 490582.7 | 120.0001 | 3 | 49 | 4.227544 | 3.259962 | 1.890721 | 1.55e-10 | 7.790257 | 6.3e-10
2018-03-19 08:32 | 490702.7 | 240.0001 | 3 | 49 | 4.259717 | 3.259947 | 1.999387 | 1.55e-10 | 8.25137 | 6.3e-10
2018-03-19 08:34 | 490822.7 | 360.0009 | 3 | 49 | 4.294448 | 3.259916 | 2.10803 | 1.55e-10 | 8.716025 | 6.3e-10
2018-03-19 08:36 | 490942.7 | 480.0001 | 3 | 49 | 4.331618 | 3.259892 | 2.216696 | 1.55e-10 | 9.184679 | 6.3e-10
2018-03-19 08:38 | 491062.7 | 600.0001 | 3 | 49 | 4.370957 | 3.259869 | 2.325361 | 1.55e-10 | 9.657501 | 6.3e-10
2018-03-19 08:40 | 491182.7 | 720.0009 | 3 | 49 | 4.400402 | 3.067547 | 2.433057 | 1.55e-10 | 10.13025 | 6.3e-10
2018-03-19 08:42 | 491302.7 | 840.0009 | 3 | 49 | 4.400389 | 2.575811 | 2.526757 | 1.55e-10 | 10.54256 | 6.3e-10
2018-03-19 08:44 | 491422.7 | 960.0009 | 3 | 49 | 4.400389 | 2.177885 | 2.605778 | 1.55e-10 | 10.89029 | 6.3e-10
2018-03-19 08:46 | 491542.7 | 1080.0001 | 3 | 49 | 4.400368 | 1.849728 | 2.672724 | 1.55e-10 | 11.18488 | 6.3e-10
2018-03-19 08:48 | 491662.7 | 1200.0009 | 3 | 49 | 4.400362 | 1.579769 | 2.729734 | 1.55e-10 | 11.43574 | 6.3e-10
2018-03-19 08:50 | 491782.7 | 1320.0009 | 3 | 49 | 4.400382 | 1.357359 | 2.77856 | 1.55e-10 | 11.65059 | 6.3e-10
2018-03-19 08:52 | 491902.7 | 1440.0001 | 3 | 49 | 4.40038 | 1.172802 | 2.820618 | 1.55e-10 | 11.83567 | 6.3e-10
2018-03-19 08:54 | 492022.7 | 1560.0009 | 3 | 49 | 4.400342 | 1.018829 | 2.857058 | 1.55e-10 | 11.99601 | 6.3e-10
2018-03-19 08:56 | 492142.7 | 1680.0017 | 3 | 49 | 4.400322 | 0.8899498 | 2.888827 | 1.55e-10 | 12.13581 | 6.3e-10
2018-03-19 08:58 | 492262.7 | 1800.001 | 3 | 49 | 4.400346 | 0.7831039 | 2.91667 | 1.55e-10 | 12.25833 | 6.3e-10
2018-03-19 09:00 | 492382.7 | 1920.0001 | 3 | 49 | 4.400353 | 0.6923447 | 2.941209 | 1.55e-10 | 12.36631 | 6.3e-10
2018-03-19 09:02 | 492502.7 | 2040.0001 | 3 | 49 | 4.400351 | 0.6149559 | 2.962955 | 1.55e-10 | 12.462 | 6.3e-10
2018-03-19 09:04 | 492622.7 | 2160.0002 | 3 | 49 | 4.400336 | 0.5482941 | 2.982313 | 1.55e-10 | 12.54718 | 6.3e-10
2018-03-19 09:06 | 492742.7 | 2280.0018 | 3 | 49 | 4.400355 | 0.4915333 | 2.999613 | 1.55e-10 | 12.6233 | 6.3e-10
2018-03-19 09:08 | 492862.7 | 2400.0001 | 3 | 49 | 4.400329 | 0.4414139 | 3.015135 | 1.55e-10 | 12.6916 | 6.3e-10
2018-03-19 09:10 | 492982.7 | 2520.0017 | 3 | 49 | 4.400329 | 0.397646 | 3.029103 | 1.55e-10 | 12.75307 | 6.3e-10
2018-03-19 09:12 | 493102.7 | 2640.0009 | 3 | 49 | 4.400332 | 0.3595295 | 3.041706 | 1.55e-10 | 12.80853 | 6.3e-10
2018-03-19 09:14 | 493222.7 | 2760.0017 | 3 | 49 | 4.400313 | 0.3253727 | 3.053112 | 1.55e-10 | 12.85872 | 6.3e-10
2018-03-19 09:16 | 493342.7 | 2880.0001 | 3 | 49 | 4.400336 | 0.2955933 | 3.063448 | 1.55e-10 | 12.9042 | 6.3e-10
2018-03-19 09:18 | 493462.7 | 3000.001 | 3 | 49 | 4.400283 | 0.2680454 | 3.072844 | 1.55e-10 | 12.94554 | 6.3e-10
2018-03-19 09:20 | 493582.7 | 3120.0001 | 3 | 49 | 4.400295 | 0.2441502 | 3.081393 | 1.55e-10 | 12.98316 | 6.3e-10
2018-03-19 09:22 | 493702.7 | 3240.0001 | 3 | 49 | 4.400324 | 0.22328 | 3.089185 | 1.55e-10 | 13.01745 | 6.3e-10
2018-03-19 09:24 | 493822.7 | 3360.0008 | 3 | 49 | 4.400311 | 0.203867 | 3.096296 | 1.55e-10 | 13.04874 | 6.3e-10
2018-03-19 09:26 | 493942.7 | 3480.0001 | 3 | 49 | 4.400292 | 0.1862316 | 3.102799 | 1.55e-10 | 13.07736 | 6.3e-10
2018-03-19 09:28 | 494062.7 | 3600.0001 | 3 | 49 | 4.400322 | 0.171072 | 3.108753 | 1.55e-10 | 13.10355 | 6.3e-10
2018-03-19 09:30 | 494182.7 | 3720.0009 | 3 | 49 | 4.400322 | 0.1569786 | 3.11421 | 1.55e-10 | 13.12757 | 6.3e-10
2018-03-19 09:32 | 494302.7 | 3840.0001 | 3 | 49 | 4.400315 | 0.1445065 | 3.119218 | 1.55e-10 | 13.14961 | 6.3e-10
2018-03-19 09:34 | 494422.7 | 3960.0001 | 3 | 49 | 4.400279 | 0.1320705 | 3.123818 | 1.55e-10 | 13.16985 | 6.3e-10
2018-03-19 09:36 | 494542.7 | 4080.0001 | 3 | 49 | 4.400321 | 0.1221352 | 3.128049 | 1.55e-10 | 13.18847 | 6.3e-10
2018-03-19 09:38 | 494662.7 | 4200.0001 | 3 | 49 | 4.400314 | 0.1121025 | 3.131945 | 1.55e-10 | 13.20561 | 6.3e-10
2018-03-19 09:40 | 494782.7 | 4320.0017 | 3 | 49 | 4.400304 | 0.1036949 | 3.135537 | 1.55e-10 | 13.22141 | 6.3e-10
2018-03-19 09:42 | 494902.7 | 4440.0008 | 3 | 49 | 4.400287 | 0.09559631 | 3.138852 | 1.55e-10 | 13.236 | 6.3e-10
2018-03-19 09:44 | 495022.7 | 4560.0017 | 3 | 49 | 4.400304 | 0.08860588 | 3.141914 | 1.55e-10 | 13.24947 | 6.3e-10
2018-03-19 09:46 | 495142.7 | 4680.0009 | 3 | 49 | 4.400303 | 0.08197403 | 3.144749 | 1.55e-10 | 13.26195 | 6.3e-10
2018-03-19 09:46 | 495148.7 | 4686.0223 | 3 | 49 | 4.400301 | 0.08149719 | 3.144885 | 1.55e-10 | 13.26255 | 6.3e-10
2018-03-19 09:48 | 495268.8 | 120.0009 | 4 | 49 | 4.393749 | 0 | 3.144885 | 1.55e-10 | 13.26255 | 6.3e-10
2018-03-19 09:50 | 495388.8 | 240.0009 | 4 | 49 | 4.393106 | 0 | 3.144885 | 1.55e-10 | 13.26255 | 6.3e-10
2018-03-19 09:51 | 495448.8 | 300.0032 | 4 | 49 | 4.392861 | 0 | 3.144885 | 1.55e-10 | 13.26255 | 6.3e-10
2018-03-19 09:53 | 495568.8831 | 120.0001 | 5 | 49 | 4.128189 | -3.259897 | 3.144885 | 0.1086337 | 13.26255 | 0.4518717
2018-03-19 09:55 | 495688.8836 | 240.0006 | 5 | 49 | 4.087512 | -3.259913 | 3.144885 | 0.2173087 | 13.26255 | 0.8982798
2018-03-19 09:57 | 495808.8837 | 360.0007 | 5 | 49 | 4.046545 | -3.259863 | 3.144885 | 0.325967 | 13.26255 | 1.340203
2018-03-19 09:59 | 495928.8831 | 480.0001 | 5 | 49 | 4.004804 | -3.259974 | 3.144885 | 0.4346182 | 13.26255 | 1.777601
2018-03-19 10:01 | 496048.8831 | 600.0001 | 5 | 49 | 3.963006 | -3.259934 | 3.144885 | 0.5432745 | 13.26255 | 2.210474
2018-03-19 10:03 | 496168.8832 | 720.0002 | 5 | 49 | 3.922006 | -3.259947 | 3.144885 | 0.6519348 | 13.26255 | 2.638854
2018-03-19 10:05 | 496288.8831 | 840.0001 | 5 | 49 | 3.882494 | -3.259917 | 3.144885 | 0.7606003 | 13.26255 | 3.062878
2018-03-19 10:07 | 496408.8832 | 960.0002 | 5 | 49 | 3.844692 | -3.25991 | 3.144885 | 0.8692334 | 13.26255 | 3.482576
2018-03-19 10:09 | 496528.8831 | 1080.0001 | 5 | 49 | 3.808968 | -3.259915 | 3.144885 | 0.9778985 | 13.26255 | 3.898402
2018-03-19 10:11 | 496648.8831 | 1200.0001 | 5 | 49 | 3.775156 | -3.259905 | 3.144885 | 1.086578 | 13.26255 | 4.310503
2018-03-19 10:13 | 496768.8831 | 1320.0001 | 5 | 49 | 3.743393 | -3.259903 | 3.144885 | 1.19523 | 13.26255 | 4.718938
2018-03-19 10:15 | 496888.8831 | 1440.0001 | 5 | 49 | 3.713523 | -3.259876 | 3.144885 | 1.303882 | 13.26255 | 5.124026
2018-03-19 10:17 | 497008.8831 | 1560.0001 | 5 | 49 | 3.685602 | -3.259947 | 3.144885 | 1.412553 | 13.26255 | 5.526043
2018-03-19 10:19 | 497128.8831 | 1680.0001 | 5 | 49 | 3.659416 | -3.25992 | 3.144885 | 1.52122 | 13.26255 | 5.92511
2018-03-19 10:21 | 497248.8831 | 1800.0001 | 5 | 49 | 3.635006 | -3.259913 | 3.144885 | 1.629877 | 13.26255 | 6.321389
2018-03-19 10:23 | 497368.8831 | 1920.0001 | 5 | 49 | 3.612558 | -3.259897 | 3.144885 | 1.73853 | 13.26255 | 6.715108
2018-03-19 10:25 | 497488.8831 | 2040.0001 | 5 | 49 | 3.592005 | -3.259892 | 3.144885 | 1.847201 | 13.26255 | 7.106552
2018-03-19 10:27 | 497608.883 | 2160 | 5 | 49 | 3.573374 | -3.259922 | 3.144885 | 1.955843 | 13.26255 | 7.495764
2018-03-19 10:29 | 497728.8839 | 2280.0009 | 5 | 49 | 3.556445 | -3.259897 | 3.144885 | 2.064521 | 13.26255 | 7.883178
2018-03-19 10:31 | 497848.8831 | 2400.0001 | 5 | 49 | 3.540823 | -3.259905 | 3.144885 | 2.173161 | 13.26255 | 8.268691
2018-03-19 10:33 | 497968.8831 | 2520.0001 | 5 | 49 | 3.525819 | -3.259887 | 3.144885 | 2.281837 | 13.26255 | 8.652678
2018-03-19 10:35 | 498088.8839 | 2640.0009 | 5 | 49 | 3.510797 | -3.259905 | 3.144885 | 2.390487 | 13.26255 | 9.034946
2018-03-19 10:37 | 498208.883 | 2760 | 5 | 49 | 3.494511 | -3.259861 | 3.144885 | 2.499136 | 13.26255 | 9.415519
2018-03-19 10:39 | 498328.8831 | 2880.0001 | 5 | 49 | 3.475803 | -3.259849 | 3.144885 | 2.607803 | 13.26255 | 9.794269
2018-03-19 10:41 | 498448.883 | 3000 | 5 | 49 | 3.45171 | -3.259852 | 3.144885 | 2.716468 | 13.26255 | 10.17073
2018-03-19 10:43 | 498568.8839 | 3120.0009 | 5 | 49 | 3.416776 | -3.259863 | 3.144885 | 2.825126 | 13.26255 | 10.544
2018-03-19 10:45 | 498688.883 | 3240 | 5 | 49 | 3.362998 | -3.259876 | 3.144885 | 2.933789 | 13.26255 | 10.91261
2018-03-19 10:47 | 498808.8831 | 3360.0001 | 5 | 49 | 3.263094 | -3.259857 | 3.144885 | 3.042439 | 13.26255 | 11.27322
2018-03-19 10:49 | 498921.9701 | 3473.0871 | 5 | 49 | 2.99998 | -3.259889 | 3.144885 | 3.144842 | 13.26255 | 11.59691
2018-03-19 10:51 | 499042 | 119.9999 | 6 | 49 | 3.368681 | 0 | 3.144885 | 3.144842 | 13.26255 | 11.59691
2018-03-19 10:53 | 499162 | 239.9999 | 6 | 49 | 3.38265 | 0 | 3.144885 | 3.144842 | 13.26255 | 11.59691
2018-03-19 10:54 | 499222 | 300.0029 | 6 | 49 | 3.386411 | 0 | 3.144885 | 3.144842 | 13.26255 | 11.59691
2018-03-19 10:54 | 499222 | 0.0026 | 7 | 50 | 3.386553 | 0 | 0 | 0 | 0 | 0
2018-03-19 10:56 | 499342.1 | 120.001 | 2 | 50 | 3.998821 | 4.890028 | 0.1622838 | 0 | 0.6311216 | 0
2018-03-19 10:58 | 499462.1 | 240.0001 | 2 | 50 | 4.038212 | 4.889973 | 0.3252783 | 0 | 1.28615 | 0
2018-03-19 11:00 | 499582.1 | 360.0002 | 2 | 50 | 4.074656 | 4.889978 | 0.4883017 | 0 | 1.947545 | 0
2018-03-19 11:02 | 499702.1 | 480.001 | 2 | 50 | 4.10461 | 4.889946 | 0.6512798 | 0 | 2.614141 | 0
2018-03-19 11:04 | 499822.1 | 600.0002 | 2 | 50 | 4.129572 | 4.889965 | 0.8142904 | 0 | 3.285325 | 0
2018-03-19 11:06 | 499942.1 | 720.0001 | 2 | 50 | 4.152382 | 4.889933 | 0.9772596 | 0 | 3.960168 | 0
2018-03-19 11:08 | 500062.1 | 840.0002 | 2 | 50 | 4.177178 | 4.889946 | 1.140279 | 0 | 4.639073 | 0
2018-03-19 11:10 | 500182.1 | 960.001 | 2 | 50 | 4.200397 | 4.807812 | 1.303049 | 0 | 5.321137 | 0
2018-03-19 11:12 | 500302.1 | 1080.001 | 2 | 50 | 4.200399 | 4.35969 | 1.45572 | 0 | 5.962414 | 0
2018-03-19 11:14 | 500422.1 | 1200.001 | 2 | 50 | 4.200406 | 3.923876 | 1.59377 | 0 | 6.542276 | 0
2018-03-19 11:16 | 500542.1 | 1320.0002 | 2 | 50 | 4.200416 | 3.495483 | 1.717367 | 0 | 7.061434 | 0
2018-03-19 11:17 | 500609.5 | 1387.4232 | 2 | 50 | 4.200398 | 3.259996 | 1.780588 | 0 | 7.326988 | 0
2018-03-19 11:19 | 500729.5 | 120.0018 | 3 | 50 | 4.227427 | 3.259867 | 1.88882 | 0 | 7.782945 | 0
2018-03-19 11:21 | 500849.5 | 240.0001 | 3 | 50 | 4.259432 | 3.259842 | 1.997468 | 0 | 8.243959 | 0
2018-03-19 11:23 | 500969.5 | 360.0009 | 3 | 50 | 4.294105 | 3.259909 | 2.106144 | 0 | 8.708718 | 0
2018-03-19 11:25 | 501089.5 | 480.0002 | 3 | 50 | 4.33122 | 3.259846 | 2.214801 | 0 | 9.177299 | 0
2018-03-19 11:27 | 501209.5 | 600.0002 | 3 | 50 | 4.37056 | 3.259848 | 2.323454 | 0 | 9.650018 | 0
2018-03-19 11:29 | 501329.5 | 720.001 | 3 | 50 | 4.400403 | 3.073473 | 2.431219 | 0 | 10.12304 | 0
2018-03-19 11:31 | 501449.5 | 840.0002 | 3 | 50 | 4.400383 | 2.581663 | 2.525117 | 0 | 10.53623 | 0
2018-03-19 11:33 | 501569.5 | 960.0009 | 3 | 50 | 4.400382 | 2.182964 | 2.604316 | 0 | 10.88473 | 0
2018-03-19 11:35 | 501689.5 | 1080.001 | 3 | 50 | 4.400381 | 1.854494 | 2.671427 | 0 | 11.18005 | 0
2018-03-19 11:37 | 501809.5 | 1200 | 3 | 50 | 4.400366 | 1.583317 | 2.728572 | 0 | 11.43151 | 0
2018-03-19 11:39 | 501929.5 | 1320.0002 | 3 | 50 | 4.400381 | 1.357552 | 2.777486 | 0 | 11.64675 | 0
2018-03-19 11:41 | 502049.5 | 1440.001 | 3 | 50 | 4.400363 | 1.1639 | 2.819355 | 0 | 11.83099 | 0
2018-03-19 11:43 | 502169.5 | 1560.0002 | 3 | 50 | 4.400351 | 1.011538 | 2.855532 | 0 | 11.99018 | 0
2018-03-19 11:45 | 502289.5 | 1680.001 | 3 | 50 | 4.400334 | 0.8845119 | 2.887074 | 0 | 12.12897 | 0
2018-03-19 11:47 | 502409.5 | 1800.0011 | 3 | 50 | 4.400333 | 0.7786598 | 2.914746 | 0 | 12.25074 | 0
2018-03-19 11:49 | 502529.5 | 1920.0028 | 3 | 50 | 4.400331 | 0.6894894 | 2.939178 | 0 | 12.35824 | 0
2018-03-19 11:51 | 502649.5 | 2040.0003 | 3 | 50 | 4.400332 | 0.6130295 | 2.960853 | 0 | 12.45362 | 0
2018-03-19 11:53 | 502769.5 | 2160.002 | 3 | 50 | 4.400342 | 0.5485001 | 2.980188 | 0 | 12.53871 | 0
2018-03-19 11:55 | 502889.5 | 2280.002 | 3 | 50 | 4.400348 | 0.4919071 | 2.997497 | 0 | 12.61487 | 0
2018-03-19 11:57 | 503009.5 | 2400.0003 | 3 | 50 | 4.40037 | 0.4432583 | 3.013047 | 0 | 12.6833 | 0
2018-03-19 11:59 | 503129.5 | 2520.0003 | 3 | 50 | 4.400344 | 0.399786 | 3.027065 | 0 | 12.74498 | 0
2018-03-19 12:01 | 503249.5 | 2640.0011 | 3 | 50 | 4.400315 | 0.3611221 | 3.039735 | 0 | 12.80073 | 0
2018-03-19 12:03 | 503369.5 | 2760.0003 | 3 | 50 | 4.400308 | 0.3276081 | 3.05121 | 0 | 12.85122 | 0
2018-03-19 12:05 | 503489.5 | 2880.0011 | 3 | 50 | 4.400326 | 0.2979336 | 3.061627 | 0 | 12.89706 | 0
2018-03-19 12:07 | 503609.5 | 3000.0003 | 3 | 50 | 4.400299 | 0.2705975 | 3.071102 | 0 | 12.93876 | 0
2018-03-19 12:09 | 503729.5 | 3120.0003 | 3 | 50 | 4.400342 | 0.2475548 | 3.079734 | 0 | 12.97674 | 0
2018-03-19 12:11 | 503849.5 | 3240.0003 | 3 | 50 | 4.400338 | 0.2262077 | 3.087606 | 0 | 13.01138 | 0
2018-03-19 12:13 | 503969.5 | 3360.002 | 3 | 50 | 4.40028 | 0.2061443 | 3.0948 | 0 | 13.04304 | 0
2018-03-19 12:15 | 504089.5 | 3480.0003 | 3 | 50 | 4.400301 | 0.1888733 | 3.101381 | 0 | 13.07199 | 0
2018-03-19 12:17 | 504209.5 | 3600.0003 | 3 | 50 | 4.400264 | 0.1723652 | 3.107411 | 0 | 13.09853 | 0
2018-03-19 12:19 | 504329.5 | 3720.002 | 3 | 50 | 4.400293 | 0.1585217 | 3.112938 | 0 | 13.12285 | 0
2018-03-19 12:21 | 504449.5 | 3840.0012 | 3 | 50 | 4.400291 | 0.145752 | 3.118012 | 0 | 13.14517 | 0
2018-03-19 12:23 | 504569.5 | 3960.0012 | 3 | 50 | 4.400301 | 0.1342373 | 3.122673 | 0 | 13.16569 | 0
2018-03-19 12:25 | 504689.5 | 4080 | 3 | 50 | 4.400272 | 0.1232338 | 3.12696 | 0 | 13.18455 | 0
2018-03-19 12:27 | 504809.5 | 4200.0004 | 3 | 50 | 4.400304 | 0.1139832 | 3.130909 | 0 | 13.20193 | 0
2018-03-19 12:29 | 504929.5 | 4320.0012 | 3 | 50 | 4.400304 | 0.1051731 | 3.134555 | 0 | 13.21797 | 0
2018-03-19 12:31 | 505049.5 | 4440.0019 | 3 | 50 | 4.400294 | 0.09671402 | 3.137915 | 0 | 13.23275 | 0
2018-03-19 12:33 | 505169.5 | 4560.0028 | 3 | 50 | 4.40028 | 0.08933258 | 3.141021 | 0 | 13.24642 | 0
2018-03-19 12:35 | 505289.5 | 4680.0004 | 3 | 50 | 4.400251 | 0.08200264 | 3.143888 | 0 | 13.25904 | 0
2018-03-19 12:36 | 505315.7 | 4706.2154 | 3 | 50 | 4.400286 | 0.08149338 | 3.144483 | 0 | 13.26166 | 0
2018-03-19 12:38 | 505435.8 | 120.0007 | 4 | 50 | 4.393771 | 0 | 3.144483 | 0 | 13.26166 | 0
2018-03-19 12:40 | 505555.8 | 240.0015 | 4 | 50 | 4.393108 | 0 | 3.144483 | 0 | 13.26166 | 0
2018-03-19 12:41 | 505615.8 | 300.0045 | 4 | 50 | 4.392876 | 0 | 3.144483 | 0 | 13.26166 | 0
2018-03-19 12:43 | 505735.9 | 120.0002 | 5 | 50 | 4.128943 | -3.25988 | 3.144483 | 0.1086477 | 13.26166 | 0.4519968
2018-03-19 12:45 | 505855.9 | 240.0002 | 5 | 50 | 4.088392 | -3.259892 | 3.144483 | 0.2172929 | 13.26166 | 0.8983725
2018-03-19 12:47 | 505975.9 | 360.0009 | 5 | 50 | 4.047521 | -3.259933 | 3.144483 | 0.3259603 | 13.26166 | 1.340438
2018-03-19 12:49 | 506095.9 | 480.0002 | 5 | 50 | 4.005887 | -3.259936 | 3.144483 | 0.4346272 | 13.26166 | 1.778012
2018-03-19 12:51 | 506215.9 | 600.0019 | 5 | 50 | 3.964158 | -3.259897 | 3.144483 | 0.5432923 | 13.26166 | 2.21104
2018-03-19 12:53 | 506335.9 | 720.0009 | 5 | 50 | 3.923182 | -3.259985 | 3.144483 | 0.6519454 | 13.26166 | 2.63952
2018-03-19 12:55 | 506455.9 | 840.0027 | 5 | 50 | 3.883585 | -3.259922 | 3.144483 | 0.7606084 | 13.26166 | 3.063661
2018-03-19 12:57 | 506575.9 | 960.0001 | 5 | 50 | 3.845777 | -3.259852 | 3.144483 | 0.8692588 | 13.26166 | 3.483544
2018-03-19 12:59 | 506695.9 | 1080.0001 | 5 | 50 | 3.809943 | -3.259912 | 3.144483 | 0.9779184 | 13.26166 | 3.899462
2018-03-19 13:01 | 506815.9 | 1200.0018 | 5 | 50 | 3.776089 | -3.259866 | 3.144483 | 1.08658 | 13.26166 | 4.311599
2018-03-19 13:03 | 506935.9 | 1320.0009 | 5 | 50 | 3.744267 | -3.259882 | 3.144483 | 1.195237 | 13.26166 | 4.720152
2018-03-19 13:05 | 507055.9 | 1440.0009 | 5 | 50 | 3.714317 | -3.259938 | 3.144483 | 1.303892 | 13.26166 | 5.12534
2018-03-19 13:07 | 507175.9 | 1560.0009 | 5 | 50 | 3.68632 | -3.259863 | 3.144483 | 1.412551 | 13.26166 | 5.527392
2018-03-19 13:09 | 507295.9 | 1680.0009 | 5 | 50 | 3.660096 | -3.259931 | 3.144483 | 1.521208 | 13.26166 | 5.926498
2018-03-19 13:11 | 507415.9 | 1800.0001 | 5 | 50 | 3.635652 | -3.25992 | 3.144483 | 1.629861 | 13.26166 | 6.322832
2018-03-19 13:13 | 507535.9 | 1920.0001 | 5 | 50 | 3.613111 | -3.259915 | 3.144483 | 1.738524 | 13.26166 | 6.71665
2018-03-19 13:15 | 507655.9 | 2040.0009 | 5 | 50 | 3.592641 | -3.259901 | 3.144483 | 1.847175 | 13.26166 | 7.108089
2018-03-19 13:17 | 507775.9 | 2160.0002 | 5 | 50 | 3.574052 | -3.259878 | 3.144483 | 1.955834 | 13.26166 | 7.497432
2018-03-19 13:19 | 507895.9 | 2280.0009 | 5 | 50 | 3.557148 | -3.25988 | 3.144483 | 2.064497 | 13.26166 | 7.884868
2018-03-19 13:21 | 508015.9 | 2400.0013 | 5 | 50 | 3.541625 | -3.259851 | 3.144483 | 2.173147 | 13.26166 | 8.270496
2018-03-19 13:23 | 508135.9 | 2520.0001 | 5 | 50 | 3.526721 | -3.259873 | 3.144483 | 2.281802 | 13.26166 | 8.654497
2018-03-19 13:25 | 508255.9 | 2640.0001 | 5 | 50 | 3.511698 | -3.259861 | 3.144483 | 2.390469 | 13.26166 | 9.036924
2018-03-19 13:27 | 508375.9 | 2760.0009 | 5 | 50 | 3.495566 | -3.259819 | 3.144483 | 2.499118 | 13.26166 | 9.417607
2018-03-19 13:29 | 508495.9 | 2880.0009 | 5 | 50 | 3.476971 | -3.259863 | 3.144483 | 2.607784 | 13.26166 | 9.796476
2018-03-19 13:31 | 508615.9 | 3000.0009 | 5 | 50 | 3.452752 | -3.259828 | 3.144483 | 2.71644 | 13.26166 | 10.17303
2018-03-19 13:33 | 508735.9 | 3120.0009 | 5 | 50 | 3.417776 | -3.259831 | 3.144483 | 2.825097 | 13.26166 | 10.54641
2018-03-19 13:35 | 508855.9 | 3240.0009 | 5 | 50 | 3.364175 | -3.259861 | 3.144483 | 2.933748 | 13.26166 | 10.91509
2018-03-19 13:37 | 508975.9 | 3360.0005 | 5 | 50 | 3.265028 | -3.259892 | 3.144483 | 3.042406 | 13.26166 | 11.27589
2018-03-19 13:39 | 509089.7 | 3473.8 | 5 | 50 | 2.999974 | -3.259859 | 3.144483 | 3.145449 | 13.26166 | 11.60176
2018-03-19 13:41 | 509209.7 | 119.9999 | 6 | 50 | 3.365546 | 0 | 3.144483 | 3.145449 | 13.26166 | 11.60176
2018-03-19 13:43 | 509329.7 | 240.0007 | 6 | 50 | 3.379437 | 0 | 3.144483 | 3.145449 | 13.26166 | 11.60176
2018-03-19 13:44 | 509389.7 | 300.0022 | 6 | 50 | 3.383216 | 0 | 3.144483 | 3.145449 | 13.26166 | 11.60176
2018-03-19 13:44 | 509389.7 | 0.0024 | 7 | 51 | 3.383294 | 0 | 0 | 0 | 0 | 0
2018-03-19 13:46 | 509509.8 | 120.0017 | 8 | 51 | 3.856073 | 3.260057 | 0.1086568 | 0 | 0.4068266 | 0
2018-03-19 13:48 | 509629.8 | 240.0001 | 8 | 51 | 3.909035 | 3.259949 | 0.217314 | 0 | 0.8297241 | 0
2018-03-19 13:50 | 509749.8 | 360.0005 | 8 | 51 | 3.932539 | 3.260035 | 0.3259824 | 0 | 1.255772 | 0
2018-03-19 13:52 | 509869.8 | 480.0009 | 8 | 51 | 3.956311 | 3.259995 | 0.4346421 | 0 | 1.684372 | 0
2018-03-19 13:54 | 509989.8 | 600.0005 | 8 | 51 | 3.979633 | 3.259995 | 0.5433019 | 0 | 2.115546 | 0
2018-03-19 13:56 | 510109.8 | 720.0001 | 8 | 51 | 3.999764 | 3.25997 | 0.6519539 | 0 | 2.549074 | 0
2018-03-19 13:58 | 510229.8 | 840.0002 | 8 | 51 | 4.015837 | 3.259966 | 0.760622 | 0 | 2.984622 | 0
2018-03-19 14:00 | 510349.8 | 960.0005 | 8 | 51 | 4.029597 | 3.260014 | 0.8692755 | 0 | 3.421719 | 0
2018-03-19 14:02 | 510469.8 | 1080.0009 | 8 | 51 | 4.043059 | 3.259954 | 0.9779401 | 0 | 3.860319 | 0
2018-03-19 14:04 | 510589.8 | 1200.0009 | 8 | 51 | 4.05784 | 3.259935 | 1.086594 | 0 | 4.300402 | 0
2018-03-19 14:06 | 510709.8 | 1320.0013 | 8 | 51 | 4.074351 | 3.259932 | 1.195252 | 0 | 4.742198 | 0
2018-03-19 14:08 | 510829.8 | 1440.0009 | 8 | 51 | 4.092738 | 3.259947 | 1.303916 | 0 | 5.185916 | 0
2018-03-19 14:10 | 510949.8 | 1560.0017 | 8 | 51 | 4.112756 | 3.259895 | 1.412574 | 0 | 5.631695 | 0
2018-03-19 14:12 | 511069.8 | 1680.0017 | 8 | 51 | 4.134449 | 3.259886 | 1.521232 | 0 | 6.079739 | 0
2018-03-19 14:14 | 511189.8 | 1800.0001 | 8 | 51 | 4.158198 | 3.259916 | 1.629892 | 0 | 6.530257 | 0
2018-03-19 14:16 | 511309.8 | 1920.0009 | 8 | 51 | 4.184366 | 3.259882 | 1.738553 | 0 | 6.983494 | 0
2018-03-19 14:17 | 511376.5 | 1986.7247 | 8 | 51 | 4.2 | 3.259865 | 1.798963 | 0 | 7.23674 | 0

## Statistics_72
Date_Time | Test_Time(s) | Step_Time(s) | Step_Index | Cycle_Index | Voltage(V) | Current(A) | Charge_Capacity(Ah) | Discharge_Capacity(Ah) | Charge_Energy(Wh) | Discharge_Energy(Wh) | ACR(Ohm) | Internal Resistance(Ohm)
2018-03-13 20:02 | 13688.32172 | 300.0033 | 6 | 1 | 3.361018 | 0 | 3.112001 | 3.170343 | 13.14173 | 11.7136
2018-03-13 22:51 | 23828.6 | 300.0048 | 6 | 2 | 3.364175 | 0 | 3.170164 | 3.168245 | 13.35355 | 11.70355
2018-03-14 01:40 | 33945.4165 | 300.0024 | 6 | 3 | 3.364835 | 0 | 3.168252 | 3.167515 | 13.3475 | 11.70013
2018-03-14 04:28 | 44061.31 | 300.003 | 6 | 4 | 3.365478 | 0 | 3.16723 | 3.166659 | 13.34346 | 11.69549
2018-03-14 07:17 | 54178.45 | 300.0029 | 6 | 5 | 3.366744 | 0 | 3.166431 | 3.165839 | 13.34049 | 11.69119
2018-03-14 10:06 | 64301.19 | 300.0023 | 6 | 6 | 3.366812 | 0 | 3.165585 | 3.165334 | 13.33778 | 11.68806
2018-03-14 12:54 | 74433.21938 | 300.0022 | 6 | 7 | 3.368896 | 0 | 3.164993 | 3.164204 | 13.33606 | 11.6827
2018-03-14 15:44 | 84586.27 | 300.0022 | 6 | 8 | 3.367049 | 0 | 3.163587 | 3.163917 | 13.33061 | 11.68224
2018-03-14 18:33 | 94731.78 | 300.0029 | 6 | 9 | 3.368533 | 0 | 3.164012 | 3.163483 | 13.33009 | 11.68138
2018-03-14 21:22 | 104881.1 | 300.0021 | 6 | 10 | 3.369685 | 0 | 3.163149 | 3.162591 | 13.32802 | 11.67801
2018-03-15 00:11 | 115008.6 | 300.0039 | 6 | 11 | 3.369544 | 0 | 3.16183 | 3.161722 | 13.32388 | 11.67373
2018-03-15 03:00 | 125139 | 300.0015 | 6 | 12 | 3.36973 | 0 | 3.161386 | 3.161198 | 13.32235 | 11.67107
2018-03-15 05:48 | 135271.4 | 300.0024 | 6 | 13 | 3.369696 | 0 | 3.160939 | 3.160804 | 13.321 | 11.66856
2018-03-15 08:37 | 145400.8 | 300.0022 | 6 | 14 | 3.369714 | 0 | 3.160306 | 3.160141 | 13.31815 | 11.66542
2018-03-15 11:26 | 155533.5 | 300.0033 | 6 | 15 | 3.371237 | 0 | 3.159938 | 3.159399 | 13.31712 | 11.6614
2018-03-15 14:15 | 165674.2 | 300.0012 | 6 | 16 | 3.372526 | 0 | 3.159298 | 3.158903 | 13.31446 | 11.65927
2018-03-15 17:04 | 175829.3 | 300.0036 | 6 | 17 | 3.37373 | 0 | 3.158617 | 3.158129 | 13.31159 | 11.65699
2018-03-15 19:53 | 185973.3 | 300.0033 | 6 | 18 | 3.385256 | 0 | 3.157715 | 3.154488 | 13.30856 | 11.64111
2018-03-15 22:43 | 196126.8 | 300.0024 | 6 | 19 | 3.384869 | 0 | 3.153451 | 3.153405 | 13.29812 | 11.63142
2018-03-16 01:32 | 206278.8 | 300.0005 | 6 | 20 | 3.382737 | 0 | 3.15307 | 3.153448 | 13.29762 | 11.63277
2018-03-16 04:21 | 216421.3469 | 300.0032 | 6 | 21 | 3.383425 | 0 | 3.153333 | 3.153048 | 13.2972 | 11.63128
2018-03-16 07:10 | 226578.9 | 300.0021 | 6 | 22 | 3.383832 | 0 | 3.152929 | 3.152581 | 13.29659 | 11.62943
2018-03-16 09:59 | 236722.1 | 300.0041 | 6 | 23 | 3.381966 | 0 | 3.152144 | 3.152503 | 13.29365 | 11.62947
2018-03-16 12:49 | 246884.8 | 300.0038 | 6 | 24 | 3.37639 | 0 | 3.152192 | 3.153528 | 13.29346 | 11.63435
2018-03-16 15:38 | 257031.4 | 300.0031 | 6 | 25 | 3.380268 | 0 | 3.153355 | 3.152241 | 13.29339 | 11.62882
2018-03-16 18:27 | 267185.9412 | 300.002 | 6 | 26 | 3.386 | 0 | 3.15144 | 3.149732 | 13.28818 | 11.61477
2018-03-16 21:16 | 277347 | 300.0023 | 6 | 27 | 3.385724 | 0 | 3.149624 | 3.149483 | 13.28437 | 11.61445
2018-03-17 00:06 | 287501.4 | 300.0028 | 6 | 28 | 3.386099 | 0 | 3.149019 | 3.148773 | 13.28178 | 11.61059
2018-03-17 02:55 | 297671.8 | 300.0039 | 6 | 29 | 3.38698 | 0 | 3.148734 | 3.148319 | 13.28125 | 11.60907
2018-03-17 05:45 | 307851.4 | 300.0023 | 6 | 30 | 3.386524 | 0 | 3.14823 | 3.148138 | 13.28008 | 11.60811
2018-03-17 08:34 | 318016.4 | 300.0023 | 6 | 31 | 3.386458 | 0 | 3.147882 | 3.147769 | 13.27774 | 11.60694
2018-03-17 11:24 | 328183 | 300.0039 | 6 | 32 | 3.387975 | 0 | 3.147365 | 3.14673 | 13.27567 | 11.60208
2018-03-17 14:13 | 338353.3 | 300.0031 | 6 | 33 | 3.388321 | 0 | 3.146594 | 3.146327 | 13.27355 | 11.60004
2018-03-17 17:03 | 348530.2 | 300.0039 | 6 | 34 | 3.388059 | 0 | 3.14598 | 3.145965 | 13.27171 | 11.59887
2018-03-17 19:52 | 358687.1 | 300.0047 | 6 | 35 | 3.388382 | 0 | 3.145505 | 3.145237 | 13.26937 | 11.59608
2018-03-17 22:41 | 368850 | 300.0036 | 6 | 36 | 3.388014 | 0 | 3.145167 | 3.145132 | 13.26746 | 11.59566
2018-03-18 01:31 | 379016.5 | 300.0036 | 6 | 37 | 3.389297 | 0 | 3.144891 | 3.144373 | 13.26639 | 11.59246
2018-03-18 04:20 | 389177.9 | 300.0032 | 6 | 38 | 3.390489 | 0 | 3.143934 | 3.143697 | 13.26314 | 11.58843
2018-03-18 07:10 | 399339.1 | 300.0014 | 6 | 39 | 3.391078 | 0 | 3.143104 | 3.142874 | 13.26081 | 11.58499
2018-03-18 09:59 | 409506.1 | 300.0005 | 6 | 40 | 3.390816 | 0 | 3.142586 | 3.142593 | 13.25913 | 11.58392
2018-03-18 12:48 | 419677.1 | 300.0024 | 6 | 41 | 3.391704 | 0 | 3.142423 | 3.142083 | 13.25841 | 11.58077
2018-03-18 15:38 | 429839.7 | 300.0021 | 6 | 42 | 3.392473 | 0 | 3.141532 | 3.141305 | 13.25519 | 11.57758
2018-03-18 18:27 | 440001.2 | 300.0021 | 6 | 43 | 3.393712 | 0 | 3.140637 | 3.140218 | 13.2523 | 11.57237
2018-03-18 21:17 | 450173 | 300.0014 | 6 | 44 | 3.393962 | 0 | 3.140084 | 3.139945 | 13.25097 | 11.57116
2018-03-19 00:06 | 460338.6 | 300.0039 | 6 | 45 | 3.394437 | 0 | 3.139404 | 3.139164 | 13.24802 | 11.56756
2018-03-19 02:56 | 470514.2476 | 300.0012 | 6 | 46 | 3.396626 | 0 | 3.138797 | 3.138099 | 13.24632 | 11.56194
2018-03-19 05:46 | 480705.9 | 300.0022 | 6 | 47 | 3.398623 | 0 | 3.137755 | 3.137001 | 13.24393 | 11.55603
2018-03-19 08:35 | 490889.2 | 300.0029 | 6 | 48 | 3.399212 | 0 | 3.136287 | 3.135988 | 13.23932 | 11.55087
2018-03-19 11:25 | 501074.4 | 300.003 | 6 | 49 | 3.400028 | 0 | 3.135656 | 3.135252 | 13.23746 | 11.54691
2018-03-19 14:15 | 511263.1 | 300.0022 | 6 | 50 | 3.399846 | 0 | 3.135265 | 3.135103 | 13.23688 | 11.54791
2018-03-19 14:48 | 513218.9 | 1955.6736 | 8 | 51 | 4.2 | 3.260111 | 1.770853 | 0 | 7.12899 | 0

## Channel_72_1
Date_Time | Test_Time(s) | Step_Time(s) | Step_Index | Cycle_Index | Voltage(V) | Current(A) | Charge_Capacity(Ah) | Discharge_Capacity(Ah) | Charge_Energy(Wh) | Discharge_Energy(Wh) | ACR(Ohm) | Internal Resistance(Ohm) | dV/dt(V/s) | dI/dt(A/s)
2018-03-13 16:16 | 120.0001 | 119.9999 | 1 | 1 | 3.541484 | 0 | 0 | 0 | 0 | 0
2018-03-13 16:18 | 240.0009 | 240.0007 | 1 | 1 | 3.541574 | 0 | 0 | 0 | 0 | 0
2018-03-13 16:20 | 360.0001 | 359.9999 | 1 | 1 | 3.541717 | 0 | 0 | 0 | 0 | 0
2018-03-13 16:22 | 480.0001 | 479.9999 | 1 | 1 | 3.541916 | 0 | 0 | 0 | 0 | 0
2018-03-13 16:24 | 600.0001 | 599.9999 | 1 | 1 | 3.542148 | 0 | 0 | 0 | 0 | 0
2018-03-13 16:26 | 720.0009 | 720.0007 | 1 | 1 | 3.542376 | 0 | 0 | 0 | 0 | 0
2018-03-13 16:28 | 840.0001 | 839.9999 | 1 | 1 | 3.542615 | 0 | 0 | 0 | 0 | 0
2018-03-13 16:30 | 960.0009 | 960.0007 | 1 | 1 | 3.542875 | 0 | 0 | 0 | 0 | 0
2018-03-13 16:32 | 1080.0001 | 1079.9999 | 1 | 1 | 3.543139 | 0 | 0 | 0 | 0 | 0
2018-03-13 16:34 | 1200.0001 | 1199.9999 | 1 | 1 | 3.543403 | 0 | 0 | 0 | 0 | 0
2018-03-13 16:36 | 1320.0009 | 1320.0007 | 1 | 1 | 3.543691 | 0 | 0 | 0 | 0 | 0
2018-03-13 16:38 | 1440.0008 | 1440.0006 | 1 | 1 | 3.543966 | 0 | 0 | 0 | 0 | 0
2018-03-13 16:40 | 1560.0008 | 1560.0006 | 1 | 1 | 3.544246 | 0 | 0 | 0 | 0 | 0
2018-03-13 16:42 | 1680.0009 | 1680.0007 | 1 | 1 | 3.544518 | 0 | 0 | 0 | 0 | 0
2018-03-13 16:44 | 1800.0001 | 1799.9999 | 1 | 1 | 3.544787 | 0 | 0 | 0 | 0 | 0
2018-03-13 16:46 | 1920.0009 | 1920.0007 | 1 | 1 | 3.545043 | 0 | 0 | 0 | 0 | 0
2018-03-13 16:48 | 2040.0001 | 2039.9999 | 1 | 1 | 3.545289 | 0 | 0 | 0 | 0 | 0
2018-03-13 16:50 | 2160.0001 | 2159.9999 | 1 | 1 | 3.545546 | 0 | 0 | 0 | 0 | 0
2018-03-13 16:52 | 2280.0009 | 2280.0007 | 1 | 1 | 3.545797 | 0 | 0 | 0 | 0 | 0
2018-03-13 16:54 | 2400.0001 | 2399.9999 | 1 | 1 | 3.546026 | 0 | 0 | 0 | 0 | 0
2018-03-13 16:56 | 2520.0009 | 2520.0007 | 1 | 1 | 3.546258 | 0 | 0 | 0 | 0 | 0
2018-03-13 16:58 | 2640.0001 | 2639.9999 | 1 | 1 | 3.546509 | 0 | 0 | 0 | 0 | 0
2018-03-13 17:00 | 2760.0008 | 2760.0006 | 1 | 1 | 3.54673 | 0 | 0 | 0 | 0 | 0
2018-03-13 17:02 | 2880.0001 | 2879.9999 | 1 | 1 | 3.546947 | 0 | 0 | 0 | 0 | 0
2018-03-13 17:04 | 3000.0001 | 2999.9999 | 1 | 1 | 3.547158 | 0 | 0 | 0 | 0 | 0
2018-03-13 17:06 | 3120.0009 | 3120.0007 | 1 | 1 | 3.54734 | 0 | 0 | 0 | 0 | 0
2018-03-13 17:08 | 3240.0001 | 3239.9999 | 1 | 1 | 3.547519 | 0 | 0 | 0 | 0 | 0
2018-03-13 17:10 | 3360.0001 | 3359.9999 | 1 | 1 | 3.547704 | 0 | 0 | 0 | 0 | 0
2018-03-13 17:12 | 3480.0008 | 3480.0006 | 1 | 1 | 3.547874 | 0 | 0 | 0 | 0 | 0
2018-03-13 17:14 | 3600.0008 | 3600.0006 | 1 | 1 | 3.548034 | 0 | 0 | 0 | 0 | 0
2018-03-13 17:14 | 3600.0032 | 3600.003 | 1 | 1 | 3.548034 | 0 | 0 | 0 | 0 | 0
2018-03-13 17:16 | 3720.088852 | 120.0016 | 2 | 1 | 4.01066 | 4.889978 | 0.1623142 | 0 | 0.6420416 | 0
2018-03-13 17:18 | 3840.088052 | 240.0008 | 2 | 1 | 4.04843 | 4.889996 | 0.3252774 | 0 | 1.298679 | 0
2018-03-13 17:20 | 3960.088852 | 360.0016 | 2 | 1 | 4.082062 | 4.889997 | 0.4882775 | 0 | 1.961399 | 0
2018-03-13 17:22 | 4080.088852 | 480.0016 | 2 | 1 | 4.110113 | 4.890017 | 0.6512969 | 0 | 2.629208 | 0
2018-03-13 17:24 | 4200.088852 | 600.0016 | 2 | 1 | 4.134133 | 4.889986 | 0.81429 | 0 | 3.301129 | 0
2018-03-13 17:26 | 4320.088852 | 720.0016 | 2 | 1 | 4.157442 | 4.889994 | 0.9772779 | 0 | 3.976823 | 0
2018-03-13 17:28 | 4440.088852 | 840.0016 | 2 | 1 | 4.182682 | 4.889931 | 1.140279 | 0 | 4.656523 | 0
2018-03-13 17:30 | 4560.087652 | 960.0004 | 2 | 1 | 4.200389 | 4.716761 | 1.302233 | 0 | 5.335836 | 0
2018-03-13 17:32 | 4680.087252 | 1080 | 2 | 1 | 4.200389 | 4.2799 | 1.452103 | 0 | 5.96535 | 0
2018-03-13 17:34 | 4800.088152 | 1200.0009 | 2 | 1 | 4.20039 | 3.848555 | 1.587554 | 0 | 6.534297 | 0
2018-03-13 17:36 | 4920.088152 | 1320.0009 | 2 | 1 | 4.200392 | 3.424892 | 1.708736 | 0 | 7.043305 | 0
2018-03-13 17:37 | 4967.871952 | 1367.7847 | 2 | 1 | 4.200389 | 3.259983 | 1.753092 | 0 | 7.229618 | 0
2018-03-13 17:39 | 5087.885112 | 120.0001 | 3 | 1 | 4.226969 | 3.259916 | 1.861312 | 0 | 7.685502 | 0
2018-03-13 17:41 | 5207.885112 | 240.0001 | 3 | 1 | 4.258601 | 3.259943 | 1.969965 | 0 | 8.146468 | 0
2018-03-13 17:43 | 5327.885112 | 360.0001 | 3 | 1 | 4.293044 | 3.259911 | 2.078621 | 0 | 8.611038 | 0
2018-03-13 17:45 | 5447.886112 | 480.0011 | 3 | 1 | 4.32994 | 3.259953 | 2.187297 | 0 | 9.079572 | 0
2018-03-13 17:47 | 5567.885112 | 600.0001 | 3 | 1 | 4.36895 | 3.259928 | 2.295953 | 0 | 9.552151 | 0
2018-03-13 17:49 | 5687.886112 | 720.0011 | 3 | 1 | 4.400393 | 3.097031 | 2.403968 | 0 | 10.02613 | 0
2018-03-13 17:51 | 5807.886012 | 840.001 | 3 | 1 | 4.400361 | 2.594322 | 2.498434 | 0 | 10.44182 | 0
2018-03-13 17:53 | 5927.885312 | 960.0003 | 3 | 1 | 4.400377 | 2.192331 | 2.577997 | 0 | 10.79193 | 0
2018-03-13 17:55 | 6047.886212 | 1080.0012 | 3 | 1 | 4.400373 | 1.860252 | 2.645356 | 0 | 11.08833 | 0
2018-03-13 17:57 | 6167.886012 | 1200.001 | 3 | 1 | 4.400381 | 1.586662 | 2.702644 | 0 | 11.34042 | 0
2018-03-13 17:59 | 6287.885212 | 1320.0002 | 3 | 1 | 4.400364 | 1.360117 | 2.751624 | 0 | 11.55595 | 0
2018-03-13 18:01 | 6407.885212 | 1440.0002 | 3 | 1 | 4.40037 | 1.173037 | 2.793742 | 0 | 11.74128 | 0
2018-03-13 18:03 | 6527.885312 | 1560.0003 | 3 | 1 | 4.400355 | 1.017288 | 2.830164 | 0 | 11.90156 | 0
2018-03-13 18:05 | 6647.886912 | 1680.0019 | 3 | 1 | 4.400362 | 0.8877888 | 2.86185 | 0 | 12.04098 | 0
2018-03-13 18:07 | 6767.886312 | 1800.0013 | 3 | 1 | 4.40036 | 0.7790356 | 2.889567 | 0 | 12.16295 | 0
2018-03-13 18:09 | 6887.885212 | 1920.0002 | 3 | 1 | 4.400345 | 0.6868496 | 2.913945 | 0 | 12.27022 | 0
2018-03-13 18:11 | 7007.885312 | 2040.0003 | 3 | 1 | 4.400325 | 0.608469 | 2.935499 | 0 | 12.36507 | 0
2018-03-13 18:13 | 7127.885312 | 2160.0003 | 3 | 1 | 4.400324 | 0.5415382 | 2.954641 | 0 | 12.4493 | 0
2018-03-13 18:15 | 7247.885212 | 2280.0002 | 3 | 1 | 4.400362 | 0.48493 | 2.971715 | 0 | 12.52443 | 0
2018-03-13 18:17 | 7367.885212 | 2400.0002 | 3 | 1 | 4.400326 | 0.4340744 | 2.987 | 0 | 12.59168 | 0
2018-03-13 18:19 | 7487.886912 | 2520.0019 | 3 | 1 | 4.400327 | 0.3904285 | 3.000725 | 0 | 12.65208 | 0
2018-03-13 18:21 | 7607.886012 | 2640.001 | 3 | 1 | 4.400321 | 0.3521538 | 3.013089 | 0 | 12.70649 | 0
2018-03-13 18:23 | 7727.885212 | 2760.0002 | 3 | 1 | 4.400317 | 0.31847 | 3.024255 | 0 | 12.75562 | 0
2018-03-13 18:25 | 7847.885312 | 2880.0003 | 3 | 1 | 4.400313 | 0.2883377 | 3.034366 | 0 | 12.80011 | 0
2018-03-13 18:27 | 7967.886112 | 3000.0011 | 3 | 1 | 4.400336 | 0.2623367 | 3.043536 | 0 | 12.84046 | 0
2018-03-13 18:29 | 8087.885912 | 3120.0009 | 3 | 1 | 4.400319 | 0.2384682 | 3.051871 | 0 | 12.87714 | 0
2018-03-13 18:31 | 8207.885212 | 3240.0002 | 3 | 1 | 4.40029 | 0.2167187 | 3.059454 | 0 | 12.91051 | 0
2018-03-13 18:33 | 8327.885312 | 3360.0003 | 3 | 1 | 4.400326 | 0.198658 | 3.06637 | 0 | 12.94094 | 0
2018-03-13 18:35 | 8447.886012 | 3480.001 | 3 | 1 | 4.40028 | 0.1807747 | 3.072691 | 0 | 12.96875 | 0
2018-03-13 18:37 | 8567.885212 | 3600.0002 | 3 | 1 | 4.40029 | 0.1657887 | 3.07847 | 0 | 12.99418 | 0
2018-03-13 18:39 | 8687.886912 | 3720.0019 | 3 | 1 | 4.40031 | 0.1523132 | 3.083765 | 0 | 13.01748 | 0
2018-03-13 18:41 | 8807.885712 | 3840.0007 | 3 | 1 | 4.400291 | 0.139204 | 3.088624 | 0 | 13.03886 | 0
2018-03-13 18:43 | 8927.886112 | 3960.0011 | 3 | 1 | 4.400283 | 0.128294 | 3.093086 | 0 | 13.0585 | 0
2018-03-13 18:45 | 9047.885212 | 4080.0002 | 3 | 1 | 4.400302 | 0.118124 | 3.09719 | 0 | 13.07656 | 0
2018-03-13 18:47 | 9167.886912 | 4200.0019 | 3 | 1 | 4.400307 | 0.109087 | 3.100965 | 0 | 13.09317 | 0
2018-03-13 18:49 | 9287.886012 | 4320.001 | 3 | 1 | 4.400309 | 0.1007423 | 3.104449 | 0 | 13.1085 | 0
2018-03-13 18:51 | 9407.886912 | 4440.0019 | 3 | 1 | 4.400291 | 0.09248543 | 3.10766 | 0 | 13.12263 | 0
2018-03-13 18:53 | 9527.886112 | 4560.0011 | 3 | 1 | 4.400281 | 0.08511162 | 3.110625 | 0 | 13.13568 | 0
2018-03-13 18:54 | 9587.166712 | 4619.2817 | 3 | 1 | 4.400249 | 0.0814991 | 3.112001 | 0 | 13.14173 | 0
2018-03-13 18:56 | 9707.211964 | 120.0008 | 4 | 1 | 4.39391 | 0 | 3.112001 | 0 | 13.14173 | 0
2018-03-13 18:58 | 9827.211964 | 240.0008 | 4 | 1 | 4.393289 | 0 | 3.112001 | 0 | 13.14173 | 0
2018-03-13 18:59 | 9887.212664 | 300.0015 | 4 | 1 | 4.393042 | 0 | 3.112001 | 0 | 13.14173 | 0
2018-03-13 19:01 | 10007.29 | 120.0001 | 5 | 1 | 4.13704 | -3.260102 | 3.112001 | 0.1086471 | 13.14173 | 0.4527462
2018-03-13 19:03 | 10127.29 | 240.0001 | 5 | 1 | 4.097178 | -3.260098 | 3.112001 | 0.2173096 | 13.14173 | 0.9001152
2018-03-13 19:05 | 10247.29 | 360.0002 | 5 | 1 | 4.0567 | -3.260125 | 3.112001 | 0.3259941 | 13.14173 | 1.343226
2018-03-13 19:07 | 10367.29 | 480.0001 | 5 | 1 | 4.015238 | -3.260096 | 3.112001 | 0.4346473 | 13.14173 | 1.781752
2018-03-13 19:09 | 10487.29 | 600.0009 | 5 | 1 | 3.973687 | -3.260147 | 3.112001 | 0.5433168 | 13.14173 | 2.215824
2018-03-13 19:11 | 10607.29 | 720.0009 | 5 | 1 | 3.932876 | -3.260108 | 3.112001 | 0.651988 | 13.14173 | 2.645421
2018-03-13 19:13 | 10727.29 | 840.0001 | 5 | 1 | 3.893457 | -3.260073 | 3.112001 | 0.7606593 | 13.14173 | 3.070654
2018-03-13 19:15 | 10847.29 | 960.0009 | 5 | 1 | 3.855775 | -3.260106 | 3.112001 | 0.869319 | 13.14173 | 3.491652
2018-03-13 19:17 | 10967.29 | 1080.0001 | 5 | 1 | 3.819894 | -3.260106 | 3.112001 | 0.9779796 | 13.14173 | 3.908654
2018-03-13 19:19 | 11087.29 | 1200.0009 | 5 | 1 | 3.785912 | -3.26009 | 3.112001 | 1.086652 | 13.14173 | 4.321909
2018-03-13 19:21 | 11207.29 | 1320.0001 | 5 | 1 | 3.753839 | -3.260081 | 3.112001 | 1.195314 | 13.14173 | 4.731533
2018-03-13 19:23 | 11327.29 | 1440.001 | 5 | 1 | 3.72372 | -3.260049 | 3.112001 | 1.303989 | 13.14173 | 5.137828
2018-03-13 19:25 | 11447.29 | 1560.0003 | 5 | 1 | 3.695457 | -3.260106 | 3.112001 | 1.412655 | 13.14173 | 5.540915
2018-03-13 19:27 | 11567.29 | 1680.0003 | 5 | 1 | 3.668993 | -3.260135 | 3.112001 | 1.521324 | 13.14173 | 5.941046
2018-03-13 19:29 | 11687.29 | 1800.0003 | 5 | 1 | 3.644281 | -3.260138 | 3.112001 | 1.629984 | 13.14173 | 6.338361
2018-03-13 19:31 | 11807.29 | 1920.0003 | 5 | 1 | 3.621441 | -3.260115 | 3.112001 | 1.738653 | 13.14173 | 6.73312
2018-03-13 19:33 | 11927.29 | 2040.001 | 5 | 1 | 3.600566 | -3.260138 | 3.112001 | 1.84732 | 13.14173 | 7.125501
2018-03-13 19:35 | 12047.29 | 2160.001 | 5 | 1 | 3.581612 | -3.260113 | 3.112001 | 1.95598 | 13.14173 | 7.515692
2018-03-13 19:37 | 12167.29 | 2280.001 | 5 | 1 | 3.564419 | -3.260098 | 3.112001 | 2.064658 | 13.14173 | 7.903985
2018-03-13 19:39 | 12287.29 | 2400.0003 | 5 | 1 | 3.54858 | -3.26012 | 3.112001 | 2.173327 | 13.14173 | 8.290457
2018-03-13 19:41 | 12407.29 | 2520.001 | 5 | 1 | 3.533513 | -3.260129 | 3.112001 | 2.281984 | 13.14173 | 8.675215
2018-03-13 19:43 | 12527.29 | 2640.0002 | 5 | 1 | 3.518546 | -3.260083 | 3.112001 | 2.390655 | 13.14173 | 9.058394
2018-03-13 19:45 | 12647.29 | 2760.0011 | 5 | 1 | 3.502991 | -3.260138 | 3.112001 | 2.499323 | 13.14173 | 9.439913
2018-03-13 19:47 | 12767.29 | 2880.0003 | 5 | 1 | 3.485497 | -3.260122 | 3.112001 | 2.607996 | 13.14173 | 9.819668
2018-03-13 19:49 | 12887.29 | 3000.001 | 5 | 1 | 3.4633 | -3.260115 | 3.112001 | 2.716652 | 13.14173 | 10.19725
2018-03-13 19:51 | 13007.29 | 3120.0003 | 5 | 1 | 3.431238 | -3.260129 | 3.112001 | 2.825327 | 13.14173 | 10.57199
2018-03-13 19:53 | 13127.29 | 3240.001 | 5 | 1 | 3.383828 | -3.260139 | 3.112001 | 2.933987 | 13.14173 | 10.94244
2018-03-13 19:55 | 13247.29 | 3360.001 | 5 | 1 | 3.301007 | -3.260079 | 3.112001 | 3.042666 | 13.14173 | 11.30619
2018-03-13 19:57 | 13367.29 | 3480.001 | 5 | 1 | 3.087088 | -3.260098 | 3.112001 | 3.15133 | 13.14173 | 11.65568
2018-03-13 19:57 | 13388.28 | 3500.9864 | 5 | 1 | 2.999983 | -3.259925 | 3.112001 | 3.170338 | 13.14173 | 11.71359
2018-03-13 19:59 | 13508.31862 | 120.0002 | 6 | 1 | 3.344151 | 0 | 3.112001 | 3.170343 | 13.14173 | 11.7136
2018-03-13 20:01 | 13628.31862 | 240.0002 | 6 | 1 | 3.357308 | 0 | 3.112001 | 3.170343 | 13.14173 | 11.7136
2018-03-13 20:02 | 13688.32172 | 300.0033 | 6 | 1 | 3.361018 | 0 | 3.112001 | 3.170343 | 13.14173 | 11.7136
2018-03-13 20:02 | 13688.33 | 0.0024 | 7 | 2 | 3.361073 | 0 | 0 | 0 | 0 | 0
2018-03-13 20:04 | 13808.41 | 120.0002 | 2 | 2 | 3.985535 | 4.889973 | 0.1623259 | 2.08e-10 | 0.6277983 | 7e-10
2018-03-13 20:06 | 13928.41 | 240.0001 | 2 | 2 | 4.027229 | 4.889961 | 0.3252969 | 2.08e-10 | 1.280876 | 7e-10
2018-03-13 20:08 | 14048.41 | 360.0001 | 2 | 2 | 4.064185 | 4.889946 | 0.4883117 | 2.08e-10 | 1.940483 | 7e-10
2018-03-13 20:10 | 14168.41 | 480.0001 | 2 | 2 | 4.09452 | 4.889973 | 0.651278 | 2.08e-10 | 2.605349 | 7e-10
2018-03-13 20:12 | 14288.41 | 600.0001 | 2 | 2 | 4.120392 | 4.889933 | 0.8142841 | 2.08e-10 | 3.27493 | 7e-10
2018-03-13 20:14 | 14408.41 | 720.001 | 2 | 2 | 4.144497 | 4.88995 | 0.9772661 | 2.08e-10 | 3.948461 | 7e-10
2018-03-13 20:16 | 14528.41 | 840.0001 | 2 | 2 | 4.169864 | 4.889952 | 1.140286 | 2.08e-10 | 4.626135 | 7e-10
2018-03-13 20:18 | 14648.41 | 960.0001 | 2 | 2 | 4.197282 | 4.889992 | 1.303267 | 2.08e-10 | 5.307944 | 7e-10
2018-03-13 20:20 | 14768.41 | 1080.0002 | 2 | 2 | 4.200381 | 4.460068 | 1.459585 | 2.08e-10 | 5.964516 | 7e-10
2018-03-13 20:22 | 14888.41 | 1200.0003 | 2 | 2 | 4.200379 | 4.016598 | 1.600823 | 2.08e-10 | 6.55777 | 7e-10
2018-03-13 20:24 | 15008.41 | 1320.0002 | 2 | 2 | 4.200379 | 3.582214 | 1.727423 | 2.08e-10 | 7.08954 | 7e-10
2018-03-13 20:26 | 15100.36 | 1411.9536 | 2 | 2 | 4.200395 | 3.259991 | 1.814789 | 2.08e-10 | 7.456509 | 7e-10
2018-03-13 20:28 | 15220.38 | 120.0001 | 3 | 2 | 4.227206 | 3.259907 | 1.922988 | 2.08e-10 | 7.912317 | 7e-10
2018-03-13 20:30 | 15340.38 | 240.0001 | 3 | 2 | 4.25915 | 3.259972 | 2.031657 | 2.08e-10 | 8.373395 | 7e-10
2018-03-13 20:32 | 15460.38 | 360.001 | 3 | 2 | 4.293824 | 3.259958 | 2.140328 | 2.08e-10 | 8.838099 | 7e-10
2018-03-13 20:34 | 15580.38 | 480.0001 | 3 | 2 | 4.331053 | 3.259897 | 2.248986 | 2.08e-10 | 9.30666 | 7e-10
2018-03-13 20:36 | 15700.38 | 600.0001 | 3 | 2 | 4.370322 | 3.259909 | 2.357646 | 2.08e-10 | 9.779385 | 7e-10
2018-03-13 20:38 | 15820.38 | 720.001 | 3 | 2 | 4.400394 | 3.075157 | 2.465438 | 2.08e-10 | 10.25251 | 7e-10
2018-03-13 20:40 | 15940.38 | 840.0003 | 3 | 2 | 4.400379 | 2.579763 | 2.559314 | 2.08e-10 | 10.6656 | 7e-10
2018-03-13 20:42 | 16060.38 | 960.0011 | 3 | 2 | 4.400397 | 2.179787 | 2.638417 | 2.08e-10 | 11.01368 | 7e-10
2018-03-13 20:44 | 16180.38 | 1080.0011 | 3 | 2 | 4.400373 | 1.850035 | 2.705394 | 2.08e-10 | 11.30841 | 7e-10
2018-03-13 20:46 | 16300.38 | 1200.0002 | 3 | 2 | 4.400368 | 1.578127 | 2.762381 | 2.08e-10 | 11.55917 | 7e-10
2018-03-13 20:48 | 16420.38 | 1320.0002 | 3 | 2 | 4.400364 | 1.353624 | 2.811125 | 2.08e-10 | 11.77366 | 7e-10
2018-03-13 20:50 | 16540.38 | 1440.0002 | 3 | 2 | 4.400339 | 1.168005 | 2.853069 | 2.08e-10 | 11.95823 | 7e-10
2018-03-13 20:52 | 16660.38 | 1560.0011 | 3 | 2 | 4.400366 | 1.014278 | 2.889358 | 2.08e-10 | 12.11792 | 7e-10
2018-03-13 20:54 | 16780.38 | 1680.0011 | 3 | 2 | 4.400345 | 0.8851833 | 2.92094 | 2.08e-10 | 12.25689 | 7e-10
2018-03-13 20:56 | 16900.38 | 1800.001 | 3 | 2 | 4.400341 | 0.7669888 | 2.948428 | 2.08e-10 | 12.37784 | 7e-10
2018-03-13 20:58 | 17020.38 | 1920.0011 | 3 | 2 | 4.400362 | 0.6756935 | 2.972409 | 2.08e-10 | 12.48337 | 7e-10
2018-03-13 21:00 | 17140.38 | 2040.001 | 3 | 2 | 4.400313 | 0.598671 | 2.993607 | 2.08e-10 | 12.57665 | 7e-10
2018-03-13 21:02 | 17260.38 | 2160.0019 | 3 | 2 | 4.40034 | 0.534502 | 3.012466 | 2.08e-10 | 12.65963 | 7e-10
2018-03-13 21:04 | 17380.38 | 2280.0014 | 3 | 2 | 4.400307 | 0.4788284 | 3.029332 | 2.08e-10 | 12.73385 | 7e-10
2018-03-13 21:06 | 17500.38 | 2400.0011 | 3 | 2 | 4.400346 | 0.4314747 | 3.044481 | 2.08e-10 | 12.80051 | 7e-10
2018-03-13 21:08 | 17620.38 | 2520.0008 | 3 | 2 | 4.400352 | 0.3891582 | 3.058132 | 2.08e-10 | 12.86058 | 7e-10
2018-03-13 21:10 | 17740.38 | 2640.0019 | 3 | 2 | 4.400321 | 0.3517361 | 3.070464 | 2.08e-10 | 12.91484 | 7e-10
2018-03-13 21:12 | 17860.38 | 2760.0003 | 3 | 2 | 4.400322 | 0.3188038 | 3.081628 | 2.08e-10 | 12.96397 | 7e-10
2018-03-13 21:14 | 17980.38 | 2880.002 | 3 | 2 | 4.400312 | 0.2894268 | 3.091759 | 2.08e-10 | 13.00855 | 7e-10
2018-03-13 21:16 | 18100.38 | 3000.0011 | 3 | 2 | 4.400305 | 0.2628193 | 3.100961 | 2.08e-10 | 13.04904 | 7e-10
2018-03-13 21:18 | 18220.38 | 3120.0019 | 3 | 2 | 4.400282 | 0.2392006 | 3.109335 | 2.08e-10 | 13.08589 | 7e-10
2018-03-13 21:20 | 18340.38 | 3240.0002 | 3 | 2 | 4.40031 | 0.2185898 | 3.116972 | 2.08e-10 | 13.1195 | 7e-10
2018-03-13 21:22 | 18460.38 | 3360.0002 | 3 | 2 | 4.4003 | 0.1998768 | 3.123941 | 2.08e-10 | 13.15016 | 7e-10
2018-03-13 21:24 | 18580.38 | 3480.0011 | 3 | 2 | 4.400319 | 0.182663 | 3.130316 | 2.08e-10 | 13.17821 | 7e-10
2018-03-13 21:26 | 18700.38 | 3600.0011 | 3 | 2 | 4.400331 | 0.1679668 | 3.136146 | 2.08e-10 | 13.20387 | 7e-10
2018-03-13 21:28 | 18820.38 | 3720.002 | 3 | 2 | 4.400307 | 0.1533852 | 3.141492 | 2.08e-10 | 13.22739 | 7e-10
2018-03-13 21:30 | 18940.38 | 3840.0019 | 3 | 2 | 4.400273 | 0.1402988 | 3.146388 | 2.08e-10 | 13.24893 | 7e-10
2018-03-13 21:32 | 19060.38 | 3960.0019 | 3 | 2 | 4.400272 | 0.1286297 | 3.150887 | 2.08e-10 | 13.26873 | 7e-10
2018-03-13 21:34 | 19180.38 | 4080.0008 | 3 | 2 | 4.400318 | 0.1192417 | 3.155018 | 2.08e-10 | 13.28691 | 7e-10
2018-03-13 21:36 | 19300.38 | 4200.0002 | 3 | 2 | 4.40031 | 0.1098385 | 3.158821 | 2.08e-10 | 13.30364 | 7e-10
2018-03-13 21:38 | 19420.38 | 4320.0011 | 3 | 2 | 4.400294 | 0.10112 | 3.162324 | 2.08e-10 | 13.31906 | 7e-10
2018-03-13 21:40 | 19540.38 | 4440.002 | 3 | 2 | 4.400252 | 0.09268761 | 3.165562 | 2.08e-10 | 13.33331 | 7e-10
2018-03-13 21:42 | 19660.38 | 4560.002 | 3 | 2 | 4.400312 | 0.08645821 | 3.168551 | 2.08e-10 | 13.34646 | 7e-10
2018-03-13 21:43 | 19729.36 | 4628.9872 | 3 | 2 | 4.400255 | 0.0814991 | 3.170164 | 2.08e-10 | 13.35355 | 7e-10
2018-03-13 21:45 | 19849.4077 | 120.0001 | 4 | 2 | 4.393875 | 0 | 3.170164 | 2.08e-10 | 13.35355 | 7e-10
2018-03-13 21:47 | 19969.4077 | 240.0001 | 4 | 2 | 4.393257 | 0 | 3.170164 | 2.08e-10 | 13.35355 | 7e-10
2018-03-13 21:48 | 20029.4123 | 300.0047 | 4 | 2 | 4.39301 | 0 | 3.170164 | 2.08e-10 | 13.35355 | 7e-10
2018-03-13 21:50 | 20149.4911 | 120.0003 | 5 | 2 | 4.136042 | -3.260177 | 3.170164 | 0.1086392 | 13.35355 | 0.4526241
2018-03-13 21:52 | 20269.4911 | 240.0003 | 5 | 2 | 4.096074 | -3.260133 | 3.170164 | 0.217323 | 13.35355 | 0.8999628
2018-03-13 21:54 | 20389.4911 | 360.0003 | 5 | 2 | 4.055605 | -3.259852 | 3.170164 | 0.3259749 | 13.35355 | 1.342822
2018-03-13 21:56 | 20509.4911 | 480.0003 | 5 | 2 | 4.014251 | -3.259879 | 3.170164 | 0.434608 | 13.35355 | 1.781154
2018-03-13 21:58 | 20629.491 | 600.0002 | 5 | 2 | 3.972767 | -3.260127 | 3.170164 | 0.5432884 | 13.35355 | 2.215165
2018-03-13 22:00 | 20749.4919 | 720.0011 | 5 | 2 | 3.932038 | -3.259897 | 3.170164 | 0.6519546 | 13.35355 | 2.644647
2018-03-13 22:02 | 20869.4911 | 840.0003 | 5 | 2 | 3.892637 | -3.259875 | 3.170164 | 0.7606082 | 13.35355 | 3.069722
2018-03-13 22:04 | 20989.4927 | 960.0019 | 5 | 2 | 3.854931 | -3.259854 | 3.170164 | 0.8692601 | 13.35355 | 3.490601
2018-03-13 22:06 | 21109.4919 | 1080.0011 | 5 | 2 | 3.818974 | -3.260122 | 3.170164 | 0.9779149 | 13.35355 | 3.90749
2018-03-13 22:08 | 21229.4936 | 1200.0028 | 5 | 2 | 3.784933 | -3.259833 | 3.170164 | 1.086576 | 13.35355 | 4.320596
2018-03-13 22:10 | 21349.4927 | 1320.0019 | 5 | 2 | 3.752828 | -3.260104 | 3.170164 | 1.195228 | 13.35355 | 4.730076
2018-03-13 22:12 | 21469.4911 | 1440.0003 | 5 | 2 | 3.722672 | -3.259858 | 3.170164 | 1.303882 | 13.35355 | 5.136182
2018-03-13 22:14 | 21589.4911 | 1560.0003 | 5 | 2 | 3.694405 | -3.259865 | 3.170164 | 1.412534 | 13.35355 | 5.539105
2018-03-13 22:16 | 21709.4927 | 1680.0019 | 5 | 2 | 3.667906 | -3.260159 | 3.170164 | 1.521196 | 13.35355 | 5.939091
2018-03-13 22:18 | 21829.492 | 1800.0012 | 5 | 2 | 3.64327 | -3.260166 | 3.170164 | 1.629855 | 13.35355 | 6.336288
2018-03-13 22:20 | 21949.4927 | 1920.0019 | 5 | 2 | 3.620491 | -3.259852 | 3.170164 | 1.738508 | 13.35355 | 6.730887
2018-03-13 22:22 | 22069.4927 | 2040.0019 | 5 | 2 | 3.599687 | -3.259892 | 3.170164 | 1.84716 | 13.35355 | 7.12311
2018-03-13 22:24 | 22189.4914 | 2160.0006 | 5 | 2 | 3.580847 | -3.259885 | 3.170164 | 1.955808 | 13.35355 | 7.513168
2018-03-13 22:26 | 22309.4927 | 2280.0019 | 5 | 2 | 3.563743 | -3.259854 | 3.170164 | 2.064468 | 13.35355 | 7.901323
2018-03-13 22:28 | 22429.492 | 2400.0012 | 5 | 2 | 3.547935 | -3.259875 | 3.170164 | 2.173121 | 13.35355 | 8.287663
2018-03-13 22:30 | 22549.4911 | 2520.0003 | 5 | 2 | 3.532888 | -3.259875 | 3.170164 | 2.281774 | 13.35355 | 8.672338
2018-03-13 22:32 | 22669.4927 | 2640.0019 | 5 | 2 | 3.517837 | -3.259856 | 3.170164 | 2.390426 | 13.35355 | 9.055379
2018-03-13 22:34 | 22789.492 | 2760.0012 | 5 | 2 | 3.502252 | -3.259869 | 3.170164 | 2.499076 | 13.35355 | 9.436756
2018-03-13 22:36 | 22909.4919 | 2880.0011 | 5 | 2 | 3.484733 | -3.259888 | 3.170164 | 2.607726 | 13.35355 | 9.816352
2018-03-13 22:38 | 23029.4912 | 3000.0004 | 5 | 2 | 3.462425 | -3.259883 | 3.170164 | 2.716384 | 13.35355 | 10.19385
2018-03-13 22:40 | 23149.492 | 3120.0012 | 5 | 2 | 3.43013 | -3.259904 | 3.170164 | 2.825037 | 13.35355 | 10.5684
2018-03-13 22:42 | 23269.4921 | 3240.0013 | 5 | 2 | 3.382104 | -3.259871 | 3.170164 | 2.933688 | 13.35355 | 10.93867
2018-03-13 22:44 | 23389.4912 | 3360.0004 | 5 | 2 | 3.298137 | -3.259904 | 3.170164 | 3.042339 | 13.35355 | 11.30208
2018-03-13 22:46 | 23509.4911 | 3480.0003 | 5 | 2 | 3.079923 | -3.259947 | 3.170164 | 3.150987 | 13.35355 | 11.65105
2018-03-13 22:46 | 23528.5501 | 3499.0593 | 5 | 2 | 2.999976 | -3.259879 | 3.170164 | 3.168245 | 13.35355 | 11.70355
2018-03-13 22:48 | 23648.6 | 120.0008 | 6 | 2 | 3.347204 | 0 | 3.170164 | 3.168245 | 13.35355 | 11.70355
2018-03-13 22:50 | 23768.6 | 240.0008 | 6 | 2 | 3.360439 | 0 | 3.170164 | 3.168245 | 13.35355 | 11.70355
2018-03-13 22:51 | 23828.6 | 300.0048 | 6 | 2 | 3.364175 | 0 | 3.170164 | 3.168245 | 13.35355 | 11.70355
2018-03-13 22:51 | 23828.61 | 0.0048 | 7 | 3 | 3.364244 | 0 | 0 | 0 | 0 | 0
2018-03-13 22:53 | 23948.7 | 120.0002 | 2 | 3 | 3.98705 | 4.889931 | 0.1622903 | 1.35e-09 | 0.6280418 | 4.542e-09
2018-03-13 22:55 | 24068.7 | 240.001 | 2 | 3 | 4.02876 | 4.889881 | 0.3252798 | 1.35e-09 | 1.281426 | 4.542e-09
2018-03-13 22:57 | 24188.7 | 360.0002 | 2 | 3 | 4.065858 | 4.889929 | 0.4882581 | 1.35e-09 | 1.941146 | 4.542e-09
2018-03-13 22:59 | 24308.7 | 480.0009 | 2 | 3 | 4.096315 | 4.889931 | 0.6512245 | 1.35e-09 | 2.606302 | 4.542e-09
2018-03-13 23:01 | 24428.7 | 600.0001 | 2 | 3 | 4.122168 | 4.88995 | 0.8142034 | 1.35e-09 | 3.276076 | 4.542e-09
2018-03-13 23:03 | 24548.7 | 720.0001 | 2 | 3 | 4.145754 | 4.889931 | 0.9771938 | 1.35e-09 | 3.949872 | 4.542e-09
2018-03-13 23:05 | 24668.7 | 840.0001 | 2 | 3 | 4.17081 | 4.889957 | 1.140171 | 1.35e-09 | 4.627545 | 4.542e-09
2018-03-13 23:07 | 24788.71 | 960.0034 | 2 | 3 | 4.198112 | 4.889971 | 1.303161 | 1.35e-09 | 5.309536 | 4.542e-09
2018-03-13 23:09 | 24908.7 | 1080.001 | 2 | 3 | 4.200405 | 4.451487 | 1.459113 | 1.35e-09 | 5.964583 | 4.542e-09
2018-03-13 23:11 | 25028.7 | 1200.0001 | 2 | 3 | 4.200384 | 4.010416 | 1.600107 | 1.35e-09 | 6.556814 | 4.542e-09
2018-03-13 23:13 | 25148.7 | 1320.0018 | 2 | 3 | 4.200387 | 3.577879 | 1.726563 | 1.35e-09 | 7.087978 | 4.542e-09
2018-03-13 23:15 | 25239.59 | 1410.8848 | 2 | 3 | 4.200371 | 3.259958 | 1.812852 | 1.35e-09 | 7.450424 | 4.542e-09
2018-03-13 23:17 | 25359.603 | 120.0001 | 3 | 3 | 4.227232 | 3.259878 | 1.921068 | 1.35e-09 | 7.9063 | 4.542e-09
2018-03-13 23:19 | 25479.6038 | 240.0009 | 3 | 3 | 4.259136 | 3.259884 | 2.029715 | 1.35e-09 | 8.367283 | 4.542e-09
2018-03-13 23:21 | 25599.603 | 360.0001 | 3 | 3 | 4.293763 | 3.259844 | 2.138369 | 1.35e-09 | 8.831913 | 4.542e-09
2018-03-13 23:23 | 25719.6046 | 480.0017 | 3 | 3 | 4.330798 | 3.259911 | 2.247023 | 1.35e-09 | 9.300442 | 4.542e-09
2018-03-13 23:25 | 25839.6038 | 600.0009 | 3 | 3 | 4.369989 | 3.259935 | 2.355675 | 1.35e-09 | 9.773104 | 4.542e-09
2018-03-13 23:27 | 25959.6038 | 720.0009 | 3 | 3 | 4.400388 | 3.081636 | 2.463532 | 1.35e-09 | 10.24648 | 4.542e-09
2018-03-13 23:29 | 26079.6047 | 840.0018 | 3 | 3 | 4.400387 | 2.583948 | 2.557581 | 1.35e-09 | 10.66033 | 4.542e-09
2018-03-13 23:31 | 26199.603 | 960.0001 | 3 | 3 | 4.400389 | 2.18313 | 2.636811 | 1.35e-09 | 11.00897 | 4.542e-09
2018-03-13 23:33 | 26319.6039 | 1080.001 | 3 | 3 | 4.400388 | 1.852758 | 2.703882 | 1.35e-09 | 11.30411 | 4.542e-09
2018-03-13 23:35 | 26439.6047 | 1200.0018 | 3 | 3 | 4.400357 | 1.57914 | 2.760931 | 1.35e-09 | 11.55515 | 4.542e-09
2018-03-13 23:37 | 26559.603 | 1320.0001 | 3 | 3 | 4.400379 | 1.354357 | 2.809698 | 1.35e-09 | 11.76974 | 4.542e-09
2018-03-13 23:39 | 26679.603 | 1440.0001 | 3 | 3 | 4.400329 | 1.167019 | 2.851625 | 1.35e-09 | 11.95424 | 4.542e-09
2018-03-13 23:41 | 26799.603 | 1560.0001 | 3 | 3 | 4.400359 | 1.013128 | 2.887885 | 1.35e-09 | 12.11379 | 4.542e-09
2018-03-13 23:43 | 26919.6036 | 1680.0007 | 3 | 3 | 4.400364 | 0.8840618 | 2.919425 | 1.35e-09 | 12.25258 | 4.542e-09
2018-03-13 23:45 | 27039.6047 | 1800.0018 | 3 | 3 | 4.400357 | 0.7754822 | 2.947022 | 1.35e-09 | 12.37402 | 4.542e-09
2018-03-13 23:47 | 27159.6033 | 1920.0004 | 3 | 3 | 4.400359 | 0.6843719 | 2.971303 | 1.35e-09 | 12.48086 | 4.542e-09
2018-03-13 23:49 | 27279.603 | 2040.0001 | 3 | 3 | 4.400349 | 0.6066132 | 2.992776 | 1.35e-09 | 12.57535 | 4.542e-09
2018-03-13 23:51 | 27399.6039 | 2160.001 | 3 | 3 | 4.400311 | 0.5395546 | 3.011853 | 1.35e-09 | 12.65929 | 4.542e-09
2018-03-13 23:53 | 27519.6034 | 2280.0005 | 3 | 3 | 4.400342 | 0.4830952 | 3.028874 | 1.35e-09 | 12.73419 | 4.542e-09
2018-03-13 23:55 | 27639.6047 | 2400.0018 | 3 | 3 | 4.400326 | 0.432888 | 3.044116 | 1.35e-09 | 12.80126 | 4.542e-09
2018-03-13 23:57 | 27759.6047 | 2520.0018 | 3 | 3 | 4.400329 | 0.389698 | 3.057808 | 1.35e-09 | 12.86151 | 4.542e-09
2018-03-13 23:59 | 27879.603 | 2640.0001 | 3 | 3 | 4.400282 | 0.3509483 | 3.070144 | 1.35e-09 | 12.91579 | 4.542e-09
2018-03-14 00:01 | 27999.6039 | 2760.001 | 3 | 3 | 4.40034 | 0.3181286 | 3.081285 | 1.35e-09 | 12.96482 | 4.542e-09
2018-03-14 00:03 | 28119.6047 | 2880.0018 | 3 | 3 | 4.400311 | 0.2878551 | 3.091368 | 1.35e-09 | 13.00918 | 4.542e-09
2018-03-14 00:05 | 28239.6039 | 3000.001 | 3 | 3 | 4.400319 | 0.2613297 | 3.100508 | 1.35e-09 | 13.0494 | 4.542e-09
2018-03-14 00:07 | 28359.603 | 3120.0001 | 3 | 3 | 4.400278 | 0.2369881 | 3.108813 | 1.35e-09 | 13.08595 | 4.542e-09
2018-03-14 00:09 | 28479.6039 | 3240.001 | 3 | 3 | 4.400346 | 0.2170677 | 3.116373 | 1.35e-09 | 13.11921 | 4.542e-09
2018-03-14 00:11 | 28599.6039 | 3360.001 | 3 | 3 | 4.400283 | 0.1970329 | 3.12326 | 1.35e-09 | 13.14952 | 4.542e-09
2018-03-14 00:13 | 28719.6039 | 3480.001 | 3 | 3 | 4.400305 | 0.1803837 | 3.129553 | 1.35e-09 | 13.17721 | 4.542e-09
2018-03-14 00:15 | 28839.603 | 3600.0001 | 3 | 3 | 4.400315 | 0.1650124 | 3.135303 | 1.35e-09 | 13.20251 | 4.542e-09
2018-03-14 00:17 | 28959.6039 | 3720.001 | 3 | 3 | 4.400295 | 0.1512127 | 3.140565 | 1.35e-09 | 13.22567 | 4.542e-09
2018-03-14 00:19 | 29079.6031 | 3840.0002 | 3 | 3 | 4.400296 | 0.1384869 | 3.145387 | 1.35e-09 | 13.24689 | 4.542e-09
2018-03-14 00:21 | 29199.6031 | 3960.0002 | 3 | 3 | 4.400316 | 0.1276722 | 3.149809 | 1.35e-09 | 13.26635 | 4.542e-09
2018-03-14 00:23 | 29319.6047 | 4080.0018 | 3 | 3 | 4.400301 | 0.116703 | 3.153877 | 1.35e-09 | 13.28424 | 4.542e-09
2018-03-14 00:25 | 29439.6031 | 4200.0002 | 3 | 3 | 4.400263 | 0.1072083 | 3.157616 | 1.35e-09 | 13.3007 | 4.542e-09
2018-03-14 00:27 | 29559.6039 | 4320.001 | 3 | 3 | 4.40032 | 0.09965897 | 3.161062 | 1.35e-09 | 13.31586 | 4.542e-09
2018-03-14 00:29 | 29679.6047 | 4440.0018 | 3 | 3 | 4.400309 | 0.09169197 | 3.164234 | 1.35e-09 | 13.32982 | 4.542e-09
2018-03-14 00:31 | 29799.6047 | 4560.0018 | 3 | 3 | 4.400316 | 0.08470917 | 3.16716 | 1.35e-09 | 13.34269 | 4.542e-09
2018-03-14 00:31 | 29847.0652 | 4607.4623 | 3 | 3 | 4.400287 | 0.08149529 | 3.168252 | 1.35e-09 | 13.3475 | 4.542e-09
2018-03-14 00:33 | 29967.11308 | 120.0014 | 4 | 3 | 4.393926 | 0 | 3.168252 | 1.35e-09 | 13.3475 | 4.542e-09
2018-03-14 00:35 | 30087.11218 | 240.0005 | 4 | 3 | 4.393307 | 0 | 3.168252 | 1.35e-09 | 13.3475 | 4.542e-09
2018-03-14 00:36 | 30147.11688 | 300.0052 | 4 | 3 | 4.393078 | 0 | 3.168252 | 1.35e-09 | 13.3475 | 4.542e-09
2018-03-14 00:38 | 30267.19558 | 120.0011 | 5 | 3 | 4.135507 | -3.259863 | 3.168252 | 0.1086413 | 13.3475 | 0.4525856
2018-03-14 00:40 | 30387.19638 | 240.0019 | 5 | 3 | 4.095501 | -3.260138 | 3.168252 | 0.2172955 | 13.3475 | 0.8997426
2018-03-14 00:42 | 30507.19478 | 360.0003 | 5 | 3 | 4.055006 | -3.260154 | 3.168252 | 0.3259569 | 13.3475 | 1.342576
2018-03-14 00:44 | 30627.19638 | 480.0019 | 5 | 3 | 4.013596 | -3.260166 | 3.168252 | 0.4346189 | 13.3475 | 1.780956
2018-03-14 00:46 | 30747.19558 | 600.0011 | 5 | 3 | 3.972164 | -3.259851 | 3.168252 | 0.5432801 | 13.3475 | 2.214823
2018-03-14 00:48 | 30867.19478 | 720.0003 | 5 | 3 | 3.931431 | -3.260096 | 3.168252 | 0.6519323 | 13.3475 | 2.644187
2018-03-14 00:50 | 30987.19638 | 840.0019 | 5 | 3 | 3.892093 | -3.259851 | 3.168252 | 0.760589 | 13.3475 | 3.069211
2018-03-14 00:52 | 31107.19638 | 960.0019 | 5 | 3 | 3.854466 | -3.259871 | 3.168252 | 0.8692477 | 13.3475 | 3.49006
2018-03-14 00:54 | 31227.19638 | 1080.0019 | 5 | 3 | 3.818668 | -3.260159 | 3.168252 | 0.9779069 | 13.3475 | 3.906923
2018-03-14 00:56 | 31347.19478 | 1200.0003 | 5 | 3 | 3.784778 | -3.260094 | 3.168252 | 1.086565 | 13.3475 | 4.319993
2018-03-14 00:58 | 31467.19558 | 1320.0011 | 5 | 3 | 3.752842 | -3.260122 | 3.168252 | 1.19522 | 13.3475 | 4.729477
2018-03-14 01:00 | 31587.19588 | 1440.0014 | 5 | 3 | 3.722706 | -3.259877 | 3.168252 | 1.303868 | 13.3475 | 5.135564
2018-03-14 01:02 | 31707.19488 | 1560.0004 | 5 | 3 | 3.694418 | -3.26012 | 3.168252 | 1.412543 | 13.3475 | 5.538573
2018-03-14 01:04 | 31827.19488 | 1680.0004 | 5 | 3 | 3.667935 | -3.2601 | 3.168252 | 1.521199 | 13.3475 | 5.93854
2018-03-14 01:06 | 31947.19488 | 1800.0004 | 5 | 3 | 3.643228 | -3.26012 | 3.168252 | 1.629868 | 13.3475 | 6.335771
2018-03-14 01:08 | 32067.19478 | 1920.0003 | 5 | 3 | 3.620398 | -3.259848 | 3.168252 | 1.73852 | 13.3475 | 6.730361
2018-03-14 01:10 | 32187.19478 | 2040.0003 | 5 | 3 | 3.599541 | -3.259908 | 3.168252 | 1.847171 | 13.3475 | 7.122567
2018-03-14 01:12 | 32307.19588 | 2160.0014 | 5 | 3 | 3.58064 | -3.259877 | 3.168252 | 1.95583 | 13.3475 | 7.512648
2018-03-14 01:14 | 32427.19478 | 2280.0003 | 5 | 3 | 3.563458 | -3.260156 | 3.168252 | 2.064484 | 13.3475 | 7.900753
2018-03-14 01:16 | 32547.19488 | 2400.0004 | 5 | 3 | 3.54765 | -3.260156 | 3.168252 | 2.173149 | 13.3475 | 8.287106
2018-03-14 01:18 | 32667.19488 | 2520.0004 | 5 | 3 | 3.532593 | -3.260145 | 3.168252 | 2.281811 | 13.3475 | 8.671775
2018-03-14 01:20 | 32787.19488 | 2640.0004 | 5 | 3 | 3.517599 | -3.26011 | 3.168252 | 2.390471 | 13.3475 | 9.054814
2018-03-14 01:22 | 32907.19488 | 2760.0004 | 5 | 3 | 3.501984 | -3.260172 | 3.168252 | 2.49913 | 13.3475 | 9.436195
2018-03-14 01:24 | 33027.19488 | 2880.0004 | 5 | 3 | 3.484402 | -3.259881 | 3.168252 | 2.607795 | 13.3475 | 9.81581
2018-03-14 01:26 | 33147.19478 | 3000.0003 | 5 | 3 | 3.462071 | -3.259865 | 3.168252 | 2.716444 | 13.3475 | 10.19324
2018-03-14 01:28 | 33267.19568 | 3120.0012 | 5 | 3 | 3.429617 | -3.260158 | 3.168252 | 2.8251 | 13.3475 | 10.56776
2018-03-14 01:30 | 33387.19568 | 3240.0012 | 5 | 3 | 3.381462 | -3.259877 | 3.168252 | 2.933763 | 13.3475 | 10.93801
2018-03-14 01:32 | 33507.19558 | 3360.0011 | 5 | 3 | 3.297104 | -3.259877 | 3.168252 | 3.042418 | 13.3475 | 11.30135
2018-03-14 01:34 | 33627.19478 | 3480.0003 | 5 | 3 | 3.076676 | -3.259959 | 3.168252 | 3.151072 | 13.3475 | 11.65013
2018-03-14 01:35 | 33645.36908 | 3498.1746 | 5 | 3 | 2.999969 | -3.259922 | 3.168252 | 3.167515 | 13.3475 | 11.70013
2018-03-14 01:37 | 33765.4143 | 120.0002 | 6 | 3 | 3.347836 | 0 | 3.168252 | 3.167515 | 13.3475 | 11.70013
2018-03-14 01:39 | 33885.4143 | 240.0002 | 6 | 3 | 3.361121 | 0 | 3.168252 | 3.167515 | 13.3475 | 11.70013
2018-03-14 01:40 | 33945.4165 | 300.0024 | 6 | 3 | 3.364835 | 0 | 3.168252 | 3.167515 | 13.3475 | 11.70013
2018-03-14 01:40 | 33945.42 | 0.0024 | 7 | 4 | 3.364884 | 0 | 0 | 0 | 0 | 0
2018-03-14 01:42 | 34065.50834 | 120.0008 | 2 | 4 | 3.987082 | 4.889961 | 0.1622893 | 0 | 0.6280817 | 0
2018-03-14 01:44 | 34185.50784 | 240.0003 | 2 | 4 | 4.028788 | 4.889944 | 0.3252771 | 0 | 1.281461 | 0
2018-03-14 01:46 | 34305.50854 | 360.001 | 2 | 4 | 4.065886 | 4.889977 | 0.4882634 | 0 | 1.941219 | 0
2018-03-14 01:48 | 34425.50944 | 480.0019 | 2 | 4 | 4.096338 | 4.889938 | 0.6512464 | 0 | 2.606441 | 0
2018-03-14 01:50 | 34545.50854 | 600.001 | 2 | 4 | 4.122106 | 4.889893 | 0.8142285 | 0 | 3.276222 | 0
2018-03-14 01:52 | 34665.50864 | 720.0011 | 2 | 4 | 4.145626 | 4.889946 | 0.9772047 | 0 | 3.949944 | 0
2018-03-14 01:54 | 34785.50784 | 840.0003 | 2 | 4 | 4.170759 | 4.889948 | 1.14019 | 0 | 4.627636 | 0
2018-03-14 01:56 | 34905.50864 | 960.0011 | 2 | 4 | 4.198184 | 4.889975 | 1.303176 | 0 | 5.309616 | 0
2018-03-14 01:58 | 35025.50864 | 1080.0011 | 2 | 4 | 4.200386 | 4.448746 | 1.45907 | 0 | 5.964415 | 0
2018-03-14 02:00 | 35145.50784 | 1200.0003 | 2 | 4 | 4.200376 | 4.00703 | 1.599958 | 0 | 6.556201 | 0
2018-03-14 02:02 | 35265.50934 | 1320.0018 | 2 | 4 | 4.200381 | 3.572418 | 1.726245 | 0 | 7.086654 | 0
2018-03-14 02:03 | 35354.69004 | 1409.1825 | 2 | 4 | 4.200396 | 3.259989 | 1.810837 | 0 | 7.441974 | 0
2018-03-14 02:05 | 35474.70672 | 120.0011 | 3 | 4 | 4.227351 | 3.259867 | 1.919055 | 0 | 7.897867 | 0
2018-03-14 02:07 | 35594.70582 | 240.0002 | 3 | 4 | 4.259224 | 3.259884 | 2.027706 | 0 | 8.358882 | 0
2018-03-14 02:09 | 35714.70592 | 360.0003 | 3 | 4 | 4.293861 | 3.259878 | 2.136357 | 0 | 8.823507 | 0
2018-03-14 02:11 | 35834.70572 | 480.0001 | 3 | 4 | 4.3309 | 3.259893 | 2.245004 | 0 | 9.292017 | 0
2018-03-14 02:13 | 35954.70592 | 600.0003 | 3 | 4 | 4.369991 | 3.25992 | 2.353664 | 0 | 9.764717 | 0
2018-03-14 02:15 | 36074.70592 | 720.0003 | 3 | 4 | 4.400407 | 3.082106 | 2.461512 | 0 | 10.23805 | 0
2018-03-14 02:17 | 36194.70592 | 840.0003 | 3 | 4 | 4.400415 | 2.585709 | 2.555582 | 0 | 10.652 | 0
2018-03-14 02:19 | 36314.70592 | 960.0003 | 3 | 4 | 4.400369 | 2.185255 | 2.634876 | 0 | 11.00092 | 0
2018-03-14 02:21 | 36434.70682 | 1080.0012 | 3 | 4 | 4.400384 | 1.855602 | 2.702049 | 0 | 11.29651 | 0
2018-03-14 02:23 | 36554.70592 | 1200.0003 | 3 | 4 | 4.40034 | 1.582247 | 2.759206 | 0 | 11.54802 | 0
2018-03-14 02:25 | 36674.70752 | 1320.0019 | 3 | 4 | 4.400364 | 1.357824 | 2.8081 | 0 | 11.76317 | 0
2018-03-14 02:27 | 36794.70592 | 1440.0003 | 3 | 4 | 4.400367 | 1.171766 | 2.850157 | 0 | 11.94824 | 0
2018-03-14 02:29 | 36914.70592 | 1560.0003 | 3 | 4 | 4.400366 | 1.016714 | 2.886541 | 0 | 12.10834 | 0
2018-03-14 02:31 | 37034.70672 | 1680.0011 | 3 | 4 | 4.400361 | 0.8872185 | 2.918194 | 0 | 12.24762 | 0
2018-03-14 02:33 | 37154.70922 | 1800.0036 | 3 | 4 | 4.400325 | 0.777647 | 2.945884 | 0 | 12.36947 | 0
2018-03-14 02:35 | 37274.70592 | 1920.0003 | 3 | 4 | 4.400339 | 0.6855526 | 2.97023 | 0 | 12.4766 | 0
2018-03-14 02:37 | 37394.70672 | 2040.0011 | 3 | 4 | 4.400349 | 0.6078587 | 2.991745 | 0 | 12.57127 | 0
2018-03-14 02:39 | 37514.70702 | 2160.0014 | 3 | 4 | 4.400321 | 0.5403976 | 3.010849 | 0 | 12.65534 | 0
2018-03-14 02:41 | 37634.70602 | 2280.0004 | 3 | 4 | 4.400373 | 0.4837132 | 3.027883 | 0 | 12.73029 | 0
2018-03-14 02:43 | 37754.70602 | 2400.0004 | 3 | 4 | 4.400311 | 0.4327183 | 3.043127 | 0 | 12.79737 | 0
2018-03-14 02:45 | 37874.70592 | 2520.0003 | 3 | 4 | 4.400326 | 0.389389 | 3.056813 | 0 | 12.85759 | 0
2018-03-14 02:47 | 37994.70682 | 2640.0012 | 3 | 4 | 4.400291 | 0.3504086 | 3.069137 | 0 | 12.91182 | 0
2018-03-14 02:49 | 38114.70752 | 2760.0019 | 3 | 4 | 4.400315 | 0.3170509 | 3.080266 | 0 | 12.9608 | 0
2018-03-14 02:51 | 38234.70832 | 2880.0027 | 3 | 4 | 4.40034 | 0.2877731 | 3.090337 | 0 | 13.00511 | 0
2018-03-14 02:53 | 38354.70672 | 3000.0011 | 3 | 4 | 4.400304 | 0.2609978 | 3.099467 | 0 | 13.04529 | 0
2018-03-14 02:55 | 38474.70682 | 3120.0012 | 3 | 4 | 4.400333 | 0.2377796 | 3.107767 | 0 | 13.08181 | 0
2018-03-14 02:57 | 38594.70752 | 3240.0019 | 3 | 4 | 4.400298 | 0.21595 | 3.115319 | 0 | 13.11504 | 0
2018-03-14 02:59 | 38714.70612 | 3360.0005 | 3 | 4 | 4.400277 | 0.1967392 | 3.122205 | 0 | 13.14534 | 0
2018-03-14 03:01 | 38834.70592 | 3480.0003 | 3 | 4 | 4.400292 | 0.1797638 | 3.128489 | 0 | 13.17299 | 0
2018-03-14 03:03 | 38954.70592 | 3600.0003 | 3 | 4 | 4.400296 | 0.1648216 | 3.134234 | 0 | 13.19827 | 0
2018-03-14 03:05 | 39074.70672 | 3720.0011 | 3 | 4 | 4.400303 | 0.1509323 | 3.139493 | 0 | 13.22141 | 0
2018-03-14 03:07 | 39194.70672 | 3840.0011 | 3 | 4 | 4.400305 | 0.1385765 | 3.144319 | 0 | 13.24265 | 0
2018-03-14 03:09 | 39314.70762 | 3960.002 | 3 | 4 | 4.400303 | 0.1272678 | 3.148742 | 0 | 13.26211 | 0
2018-03-14 03:11 | 39434.70592 | 4080.0003 | 3 | 4 | 4.400314 | 0.1174335 | 3.152808 | 0 | 13.28 | 0
2018-03-14 03:13 | 39554.70672 | 4200.0011 | 3 | 4 | 4.400271 | 0.1072311 | 3.156547 | 0 | 13.29645 | 0
2018-03-14 03:15 | 39674.70672 | 4320.0011 | 3 | 4 | 4.400305 | 0.09927368 | 3.159989 | 0 | 13.3116 | 0
2018-03-14 03:17 | 39794.70672 | 4440.0011 | 3 | 4 | 4.40027 | 0.09102821 | 3.163167 | 0 | 13.32559 | 0
2018-03-14 03:19 | 39914.70592 | 4560.0003 | 3 | 4 | 4.400296 | 0.08473015 | 3.166095 | 0 | 13.33847 | 0
2018-03-14 03:20 | 39963.92482 | 4609.2192 | 3 | 4 | 4.400272 | 0.0814991 | 3.16723 | 0 | 13.34346 | 0
2018-03-14 03:22 | 40083.97 | 120.001 | 4 | 4 | 4.393932 | 0 | 3.16723 | 0 | 13.34346 | 0
2018-03-14 03:24 | 40203.97 | 240.0002 | 4 | 4 | 4.3933 | 0 | 3.16723 | 0 | 13.34346 | 0
2018-03-14 03:25 | 40263.97 | 300.0032 | 4 | 4 | 4.393065 | 0 | 3.16723 | 0 | 13.34346 | 0
2018-03-14 03:27 | 40384.05 | 120.0002 | 5 | 4 | 4.134828 | -3.259869 | 3.16723 | 0.1086404 | 13.34346 | 0.4525233
2018-03-14 03:29 | 40504.05 | 240.0018 | 5 | 4 | 4.09459 | -3.260141 | 3.16723 | 0.2173149 | 13.34346 | 0.8996746
2018-03-14 03:31 | 40624.05 | 360.0018 | 5 | 4 | 4.053974 | -3.259869 | 3.16723 | 0.3259738 | 13.34346 | 1.34239
2018-03-14 03:33 | 40744.05 | 480.0002 | 5 | 4 | 4.012527 | -3.259897 | 3.16723 | 0.4346178 | 13.34346 | 1.780584
2018-03-14 03:35 | 40864.05 | 600.0003 | 5 | 4 | 3.971011 | -3.259877 | 3.16723 | 0.5432852 | 13.34346 | 2.214355
2018-03-14 03:37 | 40984.05 | 720.001 | 5 | 4 | 3.930336 | -3.25983 | 3.16723 | 0.6519336 | 13.34346 | 2.64358
2018-03-14 03:39 | 41104.05 | 840.001 | 5 | 4 | 3.891064 | -3.2601 | 3.16723 | 0.7605973 | 13.34346 | 3.068515
2018-03-14 03:41 | 41224.05 | 960.0002 | 5 | 4 | 3.853467 | -3.259869 | 3.16723 | 0.8692521 | 13.34346 | 3.489239
2018-03-14 03:43 | 41344.05 | 1080.0002 | 5 | 4 | 3.817771 | -3.260145 | 3.16723 | 0.9779117 | 13.34346 | 3.905998
2018-03-14 03:45 | 41464.05 | 1200.001 | 5 | 4 | 3.783905 | -3.260102 | 3.16723 | 1.086567 | 13.34346 | 4.318964
2018-03-14 03:47 | 41584.05 | 1320.0002 | 5 | 4 | 3.751987 | -3.2601 | 3.16723 | 1.195229 | 13.34346 | 4.728379
2018-03-14 03:49 | 41704.05 | 1440.0008 | 5 | 4 | 3.721956 | -3.260139 | 3.16723 | 1.303896 | 13.34346 | 5.134447
2018-03-14 03:51 | 41824.05 | 1560.0019 | 5 | 4 | 3.693738 | -3.260166 | 3.16723 | 1.412561 | 13.34346 | 5.537346
2018-03-14 03:53 | 41944.05 | 1680.0002 | 5 | 4 | 3.667455 | -3.260113 | 3.16723 | 1.521222 | 13.34346 | 5.937267
2018-03-14 03:55 | 42064.05 | 1800.0002 | 5 | 4 | 3.642895 | -3.260127 | 3.16723 | 1.629882 | 13.34346 | 6.334422
2018-03-14 03:57 | 42184.05 | 1920.001 | 5 | 4 | 3.620212 | -3.260129 | 3.16723 | 1.738547 | 13.34346 | 6.729027
2018-03-14 03:59 | 42304.05 | 2040.0002 | 5 | 4 | 3.599467 | -3.260094 | 3.16723 | 1.847211 | 13.34346 | 7.121268
2018-03-14 04:01 | 42424.05 | 2160.0002 | 5 | 4 | 3.580628 | -3.260076 | 3.16723 | 1.955873 | 13.34346 | 7.511356
2018-03-14 04:03 | 42544.05 | 2280.0018 | 5 | 4 | 3.563498 | -3.260092 | 3.16723 | 2.064536 | 13.34346 | 7.899495
2018-03-14 04:05 | 42664.05 | 2400.0018 | 5 | 4 | 3.547678 | -3.25986 | 3.16723 | 2.173193 | 13.34346 | 8.285823
2018-03-14 04:07 | 42784.05 | 2520.0002 | 5 | 4 | 3.532537 | -3.259863 | 3.16723 | 2.281839 | 13.34346 | 8.670441
2018-03-14 04:09 | 42904.05 | 2640.0011 | 5 | 4 | 3.51743 | -3.260129 | 3.16723 | 2.390493 | 13.34346 | 9.053445
2018-03-14 04:11 | 43024.05 | 2760.0019 | 5 | 4 | 3.501732 | -3.260143 | 3.16723 | 2.499155 | 13.34346 | 9.434813
2018-03-14 04:13 | 43144.05 | 2880.0002 | 5 | 4 | 3.484066 | -3.26009 | 3.16723 | 2.607812 | 13.34346 | 9.814367
2018-03-14 04:15 | 43264.05 | 3000.0002 | 5 | 4 | 3.461545 | -3.260098 | 3.16723 | 2.716473 | 13.34346 | 10.19179
2018-03-14 04:17 | 43384.05 | 3120.0018 | 5 | 4 | 3.429023 | -3.259823 | 3.16723 | 2.825125 | 13.34346 | 10.56624
2018-03-14 04:19 | 43504.05 | 3240.0002 | 5 | 4 | 3.380628 | -3.259871 | 3.16723 | 2.933775 | 13.34346 | 10.93637
2018-03-14 04:21 | 43624.05 | 3360.001 | 5 | 4 | 3.295806 | -3.259881 | 3.16723 | 3.042427 | 13.34346 | 11.29958
2018-03-14 04:23 | 43744.05 | 3480.001 | 5 | 4 | 3.073148 | -3.259892 | 3.16723 | 3.151078 | 13.34346 | 11.64814
2018-03-14 04:23 | 43761.26 | 3497.2073 | 5 | 4 | 2.999968 | -3.25991 | 3.16723 | 3.166659 | 13.34346 | 11.69549
2018-03-14 04:25 | 43881.31 | 120.0008 | 6 | 4 | 3.348484 | 0 | 3.16723 | 3.166659 | 13.34346 | 11.69549
2018-03-14 04:27 | 44001.31 | 240 | 6 | 4 | 3.361757 | 0 | 3.16723 | 3.166659 | 13.34346 | 11.69549
2018-03-14 04:28 | 44061.31 | 300.003 | 6 | 4 | 3.365478 | 0 | 3.16723 | 3.166659 | 13.34346 | 11.69549
2018-03-14 04:28 | 44061.32 | 0.0048 | 7 | 5 | 3.365598 | 0 | 0 | 0 | 0 | 0
2018-03-14 04:30 | 44181.40988 | 120.0009 | 2 | 5 | 3.987124 | 4.889942 | 0.1622994 | 1.363e-09 | 0.6281686 | 4.588e-09
2018-03-14 04:32 | 44301.41078 | 240.0018 | 2 | 5 | 4.028788 | 4.889938 | 0.3252703 | 1.363e-09 | 1.281483 | 4.588e-09
2018-03-14 04:34 | 44421.40998 | 360.001 | 2 | 5 | 4.065881 | 4.889946 | 0.4882488 | 1.363e-09 | 1.941209 | 4.588e-09
2018-03-14 04:36 | 44541.41068 | 480.0017 | 2 | 5 | 4.096379 | 4.889917 | 0.6512323 | 1.363e-09 | 2.606441 | 4.588e-09
2018-03-14 04:38 | 44661.40908 | 600.0001 | 2 | 5 | 4.122155 | 4.889912 | 0.8142136 | 1.363e-09 | 3.276229 | 4.588e-09
2018-03-14 04:40 | 44781.40908 | 720.0001 | 2 | 5 | 4.145734 | 4.889898 | 0.9771881 | 1.363e-09 | 3.949957 | 4.588e-09
2018-03-14 04:42 | 44901.40908 | 840.0001 | 2 | 5 | 4.170811 | 4.889914 | 1.140177 | 1.363e-09 | 4.627681 | 4.588e-09
2018-03-14 04:44 | 45021.40998 | 960.001 | 2 | 5 | 4.198203 | 4.889858 | 1.303155 | 1.363e-09 | 5.30963 | 4.588e-09
2018-03-14 04:46 | 45141.40998 | 1080.001 | 2 | 5 | 4.200402 | 4.447998 | 1.459015 | 1.363e-09 | 5.964293 | 4.588e-09
2018-03-14 04:48 | 45261.40928 | 1200.0003 | 2 | 5 | 4.200377 | 4.003761 | 1.599845 | 1.363e-09 | 6.55583 | 4.588e-09
2018-03-14 04:50 | 45381.40998 | 1320.001 | 2 | 5 | 4.200397 | 3.569588 | 1.726013 | 1.363e-09 | 7.085788 | 4.588e-09
2018-03-14 04:52 | 45469.54908 | 1408.1401 | 2 | 5 | 4.20042 | 3.259987 | 1.809577 | 1.363e-09 | 7.43679 | 4.588e-09
2018-03-14 04:54 | 45589.56 | 120.0001 | 3 | 5 | 4.227406 | 3.259895 | 1.917795 | 1.363e-09 | 7.892686 | 4.588e-09
2018-03-14 04:56 | 45709.57 | 240.0009 | 3 | 5 | 4.259473 | 3.259874 | 2.026453 | 1.363e-09 | 8.353743 | 4.588e-09
2018-03-14 04:58 | 45829.57 | 360.0009 | 3 | 5 | 4.294219 | 3.259895 | 2.135104 | 1.363e-09 | 8.818402 | 4.588e-09
2018-03-14 05:00 | 45949.57 | 480.0017 | 3 | 5 | 4.331285 | 3.25989 | 2.243749 | 1.363e-09 | 9.286942 | 4.588e-09
2018-03-14 05:02 | 46069.57 | 600.001 | 3 | 5 | 4.370543 | 3.259916 | 2.352401 | 1.363e-09 | 9.759658 | 4.588e-09
2018-03-14 05:04 | 46189.57 | 720.0018 | 3 | 5 | 4.400403 | 3.073107 | 2.460159 | 1.363e-09 | 10.23265 | 4.588e-09
2018-03-14 05:06 | 46309.56 | 840.0003 | 3 | 5 | 4.400395 | 2.579596 | 2.553984 | 1.363e-09 | 10.64551 | 4.588e-09
2018-03-14 05:08 | 46429.56 | 960.0002 | 3 | 5 | 4.400369 | 2.181025 | 2.633108 | 1.363e-09 | 10.99369 | 4.588e-09
2018-03-14 05:10 | 46549.57 | 1080.0004 | 3 | 5 | 4.400374 | 1.852789 | 2.700168 | 1.363e-09 | 11.28878 | 4.588e-09
2018-03-14 05:12 | 46669.56 | 1200.0002 | 3 | 5 | 4.400385 | 1.581331 | 2.75726 | 1.363e-09 | 11.54 | 4.588e-09
2018-03-14 05:14 | 46789.57 | 1320.0018 | 3 | 5 | 4.400354 | 1.356794 | 2.806118 | 1.363e-09 | 11.755 | 4.588e-09
2018-03-14 05:16 | 46909.57 | 1440.0011 | 3 | 5 | 4.400361 | 1.171938 | 2.848163 | 1.363e-09 | 11.94001 | 4.588e-09
2018-03-14 05:18 | 47029.56 | 1560.0002 | 3 | 5 | 4.400359 | 1.016684 | 2.884555 | 1.363e-09 | 12.10015 | 4.588e-09
2018-03-14 05:20 | 47149.57 | 1680.0007 | 3 | 5 | 4.400351 | 0.8877468 | 2.916234 | 1.363e-09 | 12.23955 | 4.588e-09
2018-03-14 05:22 | 47269.57 | 1800.001 | 3 | 5 | 4.400326 | 0.778841 | 2.943969 | 1.363e-09 | 12.36159 | 4.588e-09
2018-03-14 05:24 | 47389.57 | 1920.001 | 3 | 5 | 4.400354 | 0.6884556 | 2.968382 | 1.363e-09 | 12.46902 | 4.588e-09
2018-03-14 05:26 | 47509.57 | 2040.0018 | 3 | 5 | 4.400345 | 0.6102142 | 2.989983 | 1.363e-09 | 12.56407 | 4.588e-09
2018-03-14 05:28 | 47629.57 | 2160.001 | 3 | 5 | 4.400311 | 0.5426521 | 3.009178 | 1.363e-09 | 12.64853 | 4.588e-09
2018-03-14 05:30 | 47749.57 | 2280.0018 | 3 | 5 | 4.400373 | 0.4864597 | 3.026304 | 1.363e-09 | 12.72389 | 4.588e-09
2018-03-14 05:32 | 47869.57 | 2400.0019 | 3 | 5 | 4.40034 | 0.4358406 | 3.041639 | 1.363e-09 | 12.79137 | 4.588e-09
2018-03-14 05:34 | 47989.57 | 2520.0018 | 3 | 5 | 4.4003 | 0.3911133 | 3.055409 | 1.363e-09 | 12.85196 | 4.588e-09
2018-03-14 05:36 | 48109.57 | 2640.0018 | 3 | 5 | 4.400319 | 0.3529358 | 3.067805 | 1.363e-09 | 12.90651 | 4.588e-09
2018-03-14 05:38 | 48229.57 | 2760.0026 | 3 | 5 | 4.400334 | 0.3192425 | 3.078995 | 1.363e-09 | 12.95575 | 4.588e-09
2018-03-14 05:40 | 48349.57 | 2880.0013 | 3 | 5 | 4.400321 | 0.2890186 | 3.089117 | 1.363e-09 | 13.00029 | 4.588e-09
2018-03-14 05:42 | 48469.56 | 3000.0003 | 3 | 5 | 4.400307 | 0.2618828 | 3.098298 | 1.363e-09 | 13.04069 | 4.588e-09
2018-03-14 05:44 | 48589.57 | 3120.0011 | 3 | 5 | 4.400321 | 0.2385006 | 3.106634 | 1.363e-09 | 13.07737 | 4.588e-09
2018-03-14 05:46 | 48709.57 | 3240.0026 | 3 | 5 | 4.400309 | 0.2170753 | 3.11422 | 1.363e-09 | 13.11075 | 4.588e-09
2018-03-14 05:48 | 48829.57 | 3360.001 | 3 | 5 | 4.40032 | 0.1985035 | 3.121128 | 1.363e-09 | 13.14115 | 4.588e-09
2018-03-14 05:50 | 48949.57 | 3480.0018 | 3 | 5 | 4.400309 | 0.1811008 | 3.127442 | 1.363e-09 | 13.16893 | 4.588e-09
2018-03-14 05:52 | 49069.57 | 3600.0011 | 3 | 5 | 4.400293 | 0.1653786 | 3.133214 | 1.363e-09 | 13.19433 | 4.588e-09
2018-03-14 05:54 | 49189.57 | 3720.0018 | 3 | 5 | 4.400283 | 0.1515732 | 3.138499 | 1.363e-09 | 13.21759 | 4.588e-09
2018-03-14 05:56 | 49309.56 | 3840.0003 | 3 | 5 | 4.400303 | 0.1395683 | 3.143346 | 1.363e-09 | 13.23891 | 4.588e-09
2018-03-14 05:58 | 49429.57 | 3960.001 | 3 | 5 | 4.400317 | 0.128067 | 3.147792 | 1.363e-09 | 13.25848 | 4.588e-09
2018-03-14 06:00 | 49549.57 | 4080.001 | 3 | 5 | 4.400257 | 0.1170273 | 3.151876 | 1.363e-09 | 13.27645 | 4.588e-09
2018-03-14 06:02 | 49669.57 | 4200.0018 | 3 | 5 | 4.400275 | 0.1079826 | 3.155631 | 1.363e-09 | 13.29297 | 4.588e-09
2018-03-14 06:04 | 49789.56 | 4320.0002 | 3 | 5 | 4.400311 | 0.09998512 | 3.159092 | 1.363e-09 | 13.3082 | 4.588e-09
2018-03-14 06:06 | 49909.56 | 4440.0003 | 3 | 5 | 4.400291 | 0.09169197 | 3.16228 | 1.363e-09 | 13.32223 | 4.588e-09
2018-03-14 06:08 | 50029.57 | 4560.001 | 3 | 5 | 4.400256 | 0.08398628 | 3.165218 | 1.363e-09 | 13.33516 | 4.588e-09
2018-03-14 06:09 | 50082.02 | 4612.4511 | 3 | 5 | 4.400282 | 0.08149529 | 3.166431 | 1.363e-09 | 13.34049 | 4.588e-09
2018-03-14 06:11 | 50202.05814 | 119.9999 | 4 | 5 | 4.393896 | 0 | 3.166431 | 1.363e-09 | 13.34049 | 4.588e-09
2018-03-14 06:13 | 50322.05894 | 240.0007 | 4 | 5 | 4.393288 | 0 | 3.166431 | 1.363e-09 | 13.34049 | 4.588e-09
2018-03-14 06:14 | 50382.06194 | 300.0037 | 4 | 5 | 4.393051 | 0 | 3.166431 | 1.363e-09 | 13.34049 | 4.588e-09
2018-03-14 06:16 | 50502.14 | 120.0009 | 5 | 5 | 4.134647 | -3.259877 | 3.166431 | 0.1086468 | 13.34049 | 0.4525355
2018-03-14 06:18 | 50622.14 | 240.0003 | 5 | 5 | 4.094419 | -3.259869 | 3.166431 | 0.2173002 | 13.34049 | 0.899582
2018-03-14 06:20 | 50742.14 | 360.0018 | 5 | 5 | 4.05373 | -3.260138 | 3.166431 | 0.3259616 | 13.34049 | 1.342284
2018-03-14 06:22 | 50862.14 | 480.0011 | 5 | 5 | 4.012237 | -3.259809 | 3.166431 | 0.4346219 | 13.34049 | 1.780512
2018-03-14 06:24 | 50982.14 | 600.0003 | 5 | 5 | 3.970643 | -3.259846 | 3.166431 | 0.5432744 | 13.34049 | 2.214188
2018-03-14 06:26 | 51102.14 | 720.0018 | 5 | 5 | 3.92983 | -3.25986 | 3.166431 | 0.6519295 | 13.34049 | 2.643391
2018-03-14 06:28 | 51222.14 | 840.001 | 5 | 5 | 3.890459 | -3.260168 | 3.166431 | 0.7605869 | 13.34049 | 3.068242
2018-03-14 06:30 | 51342.14 | 960.0002 | 5 | 5 | 3.852775 | -3.26015 | 3.166431 | 0.8692474 | 13.34049 | 3.488917
2018-03-14 06:32 | 51462.14 | 1080.0002 | 5 | 5 | 3.816925 | -3.260162 | 3.166431 | 0.9779098 | 13.34049 | 3.905604
2018-03-14 06:34 | 51582.14 | 1200.0002 | 5 | 5 | 3.783024 | -3.260133 | 3.166431 | 1.086569 | 13.34049 | 4.318488
2018-03-14 06:36 | 51702.14 | 1320.0018 | 5 | 5 | 3.751086 | -3.260125 | 3.166431 | 1.195231 | 13.34049 | 4.727808
2018-03-14 06:38 | 51822.14 | 1440.0018 | 5 | 5 | 3.721053 | -3.260122 | 3.166431 | 1.30389 | 13.34049 | 5.133748
2018-03-14 06:40 | 51942.14 | 1560.0011 | 5 | 5 | 3.692918 | -3.260143 | 3.166431 | 1.41255 | 13.34049 | 5.536533
2018-03-14 06:42 | 52062.14 | 1680.001 | 5 | 5 | 3.666633 | -3.260138 | 3.166431 | 1.521206 | 13.34049 | 5.936347
2018-03-14 06:44 | 52182.14 | 1800.0003 | 5 | 5 | 3.642102 | -3.260102 | 3.166431 | 1.629867 | 13.34049 | 6.333415
2018-03-14 06:46 | 52302.14 | 1920.0003 | 5 | 5 | 3.619463 | -3.26011 | 3.166431 | 1.738524 | 13.34049 | 6.727907
2018-03-14 06:48 | 52422.14 | 2040.0003 | 5 | 5 | 3.598802 | -3.260159 | 3.166431 | 1.847186 | 13.34049 | 7.120063
2018-03-14 06:50 | 52542.14 | 2160.0018 | 5 | 5 | 3.579986 | -3.260104 | 3.166431 | 1.955849 | 13.34049 | 7.510082
2018-03-14 06:52 | 52662.14 | 2280.0011 | 5 | 5 | 3.562925 | -3.260102 | 3.166431 | 2.064507 | 13.34049 | 7.898132
2018-03-14 06:54 | 52782.14 | 2400.001 | 5 | 5 | 3.547263 | -3.260138 | 3.166431 | 2.173166 | 13.34049 | 8.284419
2018-03-14 06:56 | 52902.14 | 2520.0003 | 5 | 5 | 3.532254 | -3.26015 | 3.166431 | 2.281828 | 13.34049 | 8.669052
2018-03-14 06:58 | 53022.14 | 2640.0011 | 5 | 5 | 3.517282 | -3.260125 | 3.166431 | 2.390486 | 13.34049 | 9.052049
2018-03-14 07:00 | 53142.14 | 2760.0001 | 5 | 5 | 3.501678 | -3.260094 | 3.166431 | 2.499135 | 13.34049 | 9.433362
2018-03-14 07:02 | 53262.14 | 2880.0001 | 5 | 5 | 3.483969 | -3.260154 | 3.166431 | 2.607805 | 13.34049 | 9.812957
2018-03-14 07:04 | 53382.14 | 3000.0018 | 5 | 5 | 3.46137 | -3.259842 | 3.166431 | 2.716477 | 13.34049 | 10.19041
2018-03-14 07:06 | 53502.14 | 3120.001 | 5 | 5 | 3.428646 | -3.260083 | 3.166431 | 2.825131 | 13.34049 | 10.56482
2018-03-14 07:08 | 53622.14 | 3240.0018 | 5 | 5 | 3.380114 | -3.260141 | 3.166431 | 2.9338 | 13.34049 | 10.93498
2018-03-14 07:10 | 53742.14 | 3360.001 | 5 | 5 | 3.29469 | -3.259895 | 3.166431 | 3.042459 | 13.34049 | 11.29813
2018-03-14 07:12 | 53862.14 | 3480.0003 | 5 | 5 | 3.069549 | -3.259914 | 3.166431 | 3.151119 | 13.34049 | 11.64649
2018-03-14 07:12 | 53878.41 | 3496.2624 | 5 | 5 | 2.99999 | -3.259927 | 3.166431 | 3.165839 | 13.34049 | 11.69119
2018-03-14 07:14 | 53998.45 | 120.0007 | 6 | 5 | 3.349733 | 0 | 3.166431 | 3.165839 | 13.34049 | 11.69119
2018-03-14 07:16 | 54118.45 | 240.0007 | 6 | 5 | 3.363017 | 0 | 3.166431 | 3.165839 | 13.34049 | 11.69119
2018-03-14 07:17 | 54178.45 | 300.0029 | 6 | 5 | 3.366744 | 0 | 3.166431 | 3.165839 | 13.34049 | 11.69119
2018-03-14 07:17 | 54178.46 | 0.0024 | 7 | 6 | 3.366787 | 0 | 0 | 0 | 0 | 0
2018-03-14 07:19 | 54298.55 | 120.0018 | 2 | 6 | 3.987824 | 4.889908 | 0.1622975 | 0 | 0.6283285 | 0
2018-03-14 07:21 | 54418.55 | 240.001 | 2 | 6 | 4.029427 | 4.889959 | 0.325278 | 0 | 1.281785 | 0
2018-03-14 07:23 | 54538.55 | 360.0002 | 2 | 6 | 4.066524 | 4.889954 | 0.4882546 | 0 | 1.941607 | 0
2018-03-14 07:25 | 54658.55 | 480.0027 | 2 | 6 | 4.096901 | 4.889969 | 0.6512395 | 0 | 2.60694 | 0
2018-03-14 07:27 | 54778.55 | 600.0002 | 2 | 6 | 4.122637 | 4.889971 | 0.8142205 | 0 | 3.276805 | 0
2018-03-14 07:29 | 54898.55 | 720.0026 | 2 | 6 | 4.146189 | 4.889942 | 0.9772065 | 0 | 3.950655 | 0
2018-03-14 07:31 | 55018.55 | 840.001 | 2 | 6 | 4.171287 | 4.889957 | 1.140183 | 0 | 4.628397 | 0
2018-03-14 07:33 | 55138.55 | 960.0002 | 2 | 6 | 4.19868 | 4.889969 | 1.303164 | 0 | 5.31044 | 0
2018-03-14 07:35 | 55258.55 | 1080.0018 | 2 | 6 | 4.200395 | 4.441301 | 1.458815 | 0 | 5.964227 | 0
2018-03-14 07:37 | 55378.55 | 1200.0018 | 2 | 6 | 4.200391 | 3.999756 | 1.599475 | 0 | 6.555052 | 0
2018-03-14 07:39 | 55498.55 | 1320.0011 | 2 | 6 | 4.200385 | 3.565994 | 1.725517 | 0 | 7.084476 | 0
2018-03-14 07:40 | 55585.79 | 1407.2409 | 2 | 6 | 4.200391 | 3.259998 | 1.808195 | 0 | 7.431759 | 0
2018-03-14 07:42 | 55705.8 | 120.0002 | 3 | 6 | 4.227354 | 3.259874 | 1.916421 | 0 | 7.887686 | 0
2018-03-14 07:44 | 55825.8 | 240.001 | 3 | 6 | 4.259336 | 3.259935 | 2.025075 | 0 | 8.348718 | 0
2018-03-14 07:46 | 55945.8 | 360.0003 | 3 | 6 | 4.294079 | 3.259939 | 2.133731 | 0 | 8.81338 | 0
2018-03-14 07:48 | 56065.8 | 480.0003 | 3 | 6 | 4.331234 | 3.259909 | 2.242382 | 0 | 9.281934 | 0
2018-03-14 07:50 | 56185.8 | 600.0034 | 3 | 6 | 4.370524 | 3.259911 | 2.35104 | 0 | 9.754677 | 0
2018-03-14 07:52 | 56305.8 | 720.0003 | 3 | 6 | 4.400415 | 3.073904 | 2.4588 | 0 | 10.22767 | 0
2018-03-14 07:54 | 56425.8 | 840.0003 | 3 | 6 | 4.400408 | 2.580217 | 2.552652 | 0 | 10.64065 | 0
2018-03-14 07:56 | 56545.8 | 960.0011 | 3 | 6 | 4.40037 | 2.18066 | 2.631778 | 0 | 10.98884 | 0
2018-03-14 07:58 | 56665.8 | 1080.0018 | 3 | 6 | 4.400387 | 1.852095 | 2.698813 | 0 | 11.28382 | 0
2018-03-14 08:00 | 56785.8 | 1200.0003 | 3 | 6 | 4.400382 | 1.580807 | 2.755868 | 0 | 11.53488 | 0
2018-03-14 08:02 | 56905.8 | 1320.0011 | 3 | 6 | 4.400373 | 1.356209 | 2.804691 | 0 | 11.74972 | 0
2018-03-14 08:04 | 57025.8 | 1440.0003 | 3 | 6 | 4.400361 | 1.170496 | 2.846708 | 0 | 11.93461 | 0
2018-03-14 08:06 | 57145.8 | 1560.0003 | 3 | 6 | 4.400369 | 1.016457 | 2.883077 | 0 | 12.09465 | 0
2018-03-14 08:08 | 57265.8 | 1680.0003 | 3 | 6 | 4.400336 | 0.8872986 | 2.914743 | 0 | 12.23399 | 0
2018-03-14 08:10 | 57385.8 | 1800.0008 | 3 | 6 | 4.400348 | 0.7796059 | 2.942471 | 0 | 12.356 | 0
2018-03-14 08:12 | 57505.8 | 1920.0011 | 3 | 6 | 4.400354 | 0.6883602 | 2.966888 | 0 | 12.46344 | 0
2018-03-14 08:14 | 57625.8 | 2040.0019 | 3 | 6 | 4.400345 | 0.6104183 | 2.988491 | 0 | 12.55851 | 0
2018-03-14 08:16 | 57745.8 | 2160.0011 | 3 | 6 | 4.400323 | 0.5433617 | 3.007692 | 0 | 12.64299 | 0
2018-03-14 08:18 | 57865.8 | 2280.0019 | 3 | 6 | 4.400311 | 0.4856987 | 3.024829 | 0 | 12.7184 | 0
2018-03-14 08:20 | 57985.8 | 2400.0003 | 3 | 6 | 4.400319 | 0.4362049 | 3.040184 | 0 | 12.78597 | 0
2018-03-14 08:22 | 58105.8 | 2520.0011 | 3 | 6 | 4.400325 | 0.3925457 | 3.05398 | 0 | 12.84668 | 0
2018-03-14 08:24 | 58225.8 | 2640.002 | 3 | 6 | 4.400328 | 0.3544102 | 3.066415 | 0 | 12.9014 | 0
2018-03-14 08:26 | 58345.8 | 2760.0019 | 3 | 6 | 4.400288 | 0.3199081 | 3.07765 | 0 | 12.95084 | 0
2018-03-14 08:28 | 58465.8 | 2880.0003 | 3 | 6 | 4.400297 | 0.290144 | 3.087822 | 0 | 12.9956 | 0
2018-03-14 08:30 | 58585.8 | 3000.0011 | 3 | 6 | 4.400309 | 0.2637806 | 3.09705 | 0 | 13.0362 | 0
2018-03-14 08:32 | 58705.8 | 3120.0003 | 3 | 6 | 4.4003 | 0.2395382 | 3.105431 | 0 | 13.07308 | 0
2018-03-14 08:34 | 58825.8 | 3240.0011 | 3 | 6 | 4.400312 | 0.2184639 | 3.113056 | 0 | 13.10663 | 0
2018-03-14 08:36 | 58945.8 | 3360.0003 | 3 | 6 | 4.400286 | 0.1988468 | 3.120004 | 0 | 13.13721 | 0
2018-03-14 08:38 | 59065.8 | 3480.0003 | 3 | 6 | 4.400296 | 0.1818295 | 3.126348 | 0 | 13.16512 | 0
2018-03-14 08:40 | 59185.8 | 3600.0003 | 3 | 6 | 4.400305 | 0.1661243 | 3.132142 | 0 | 13.19062 | 0
2018-03-14 08:42 | 59305.8 | 3720.0003 | 3 | 6 | 4.400311 | 0.1526356 | 3.137444 | 0 | 13.21395 | 0
2018-03-14 08:44 | 59425.8 | 3840.0019 | 3 | 6 | 4.400296 | 0.1391716 | 3.142301 | 0 | 13.23532 | 0
2018-03-14 08:46 | 59545.8 | 3960.0019 | 3 | 6 | 4.400297 | 0.1283474 | 3.146756 | 0 | 13.25492 | 0
2018-03-14 08:48 | 59665.8 | 4080.0019 | 3 | 6 | 4.400284 | 0.1173649 | 3.150847 | 0 | 13.27292 | 0
2018-03-14 08:50 | 59785.8 | 4200.001 | 3 | 6 | 4.400283 | 0.1079178 | 3.154609 | 0 | 13.28948 | 0
2018-03-14 08:52 | 59905.8 | 4320.0005 | 3 | 6 | 4.400312 | 0.09997368 | 3.158073 | 0 | 13.30472 | 0
2018-03-14 08:54 | 60025.8 | 4440.0002 | 3 | 6 | 4.400262 | 0.09164047 | 3.161262 | 0 | 13.31875 | 0
2018-03-14 08:56 | 60145.8 | 4560.001 | 3 | 6 | 4.400302 | 0.08506775 | 3.16421 | 0 | 13.33173 | 0
2018-03-14 08:57 | 60205.18 | 4619.3769 | 3 | 6 | 4.40029 | 0.08149147 | 3.165585 | 0 | 13.33778 | 0
2018-03-14 08:59 | 60325.23 | 120.0009 | 4 | 6 | 4.393904 | 0 | 3.165585 | 0 | 13.33778 | 0
2018-03-14 09:01 | 60445.23 | 240.0001 | 4 | 6 | 4.393296 | 0 | 3.165585 | 0 | 13.33778 | 0
2018-03-14 09:02 | 60505.23 | 300.0023 | 4 | 6 | 4.393055 | 0 | 3.165585 | 0 | 13.33778 | 0
2018-03-14 09:04 | 60625.31 | 120.0002 | 5 | 6 | 4.13453 | -3.259863 | 3.165585 | 0.1086491 | 13.33778 | 0.452534
2018-03-14 09:06 | 60745.31 | 240.0009 | 5 | 6 | 4.094255 | -3.259856 | 3.165585 | 0.2172989 | 13.33778 | 0.899551
2018-03-14 09:08 | 60865.31 | 360.0002 | 5 | 6 | 4.053521 | -3.25989 | 3.165585 | 0.325958 | 13.33778 | 1.342228
2018-03-14 09:10 | 60985.31 | 480.001 | 5 | 6 | 4.011994 | -3.25986 | 3.165585 | 0.4346128 | 13.33778 | 1.780411
2018-03-14 09:12 | 61105.31 | 600.0018 | 5 | 6 | 3.970419 | -3.259872 | 3.165585 | 0.5432659 | 13.33778 | 2.214064
2018-03-14 09:14 | 61225.31 | 720.0009 | 5 | 6 | 3.929571 | -3.259881 | 3.165585 | 0.6519173 | 13.33778 | 2.643226
2018-03-14 09:16 | 61345.31 | 840.0002 | 5 | 6 | 3.890133 | -3.259871 | 3.165585 | 0.7605703 | 13.33778 | 3.068028
2018-03-14 09:18 | 61465.31 | 960.0002 | 5 | 6 | 3.852438 | -3.25986 | 3.165585 | 0.869225 | 13.33778 | 3.488644
2018-03-14 09:20 | 61585.31 | 1080.0001 | 5 | 6 | 3.816574 | -3.259867 | 3.165585 | 0.9778658 | 13.33778 | 3.905211
2018-03-14 09:22 | 61705.31 | 1200.0002 | 5 | 6 | 3.782697 | -3.259869 | 3.165585 | 1.086532 | 13.33778 | 4.318086
2018-03-14 09:24 | 61825.31 | 1320.001 | 5 | 6 | 3.750663 | -3.259856 | 3.165585 | 1.195188 | 13.33778 | 4.727341
2018-03-14 09:26 | 61945.31 | 1440.0002 | 5 | 6 | 3.720586 | -3.259865 | 3.165585 | 1.303845 | 13.33778 | 5.133222
2018-03-14 09:28 | 62065.31 | 1560.0009 | 5 | 6 | 3.692386 | -3.259895 | 3.165585 | 1.412495 | 13.33778 | 5.535916
2018-03-14 09:30 | 62185.31 | 1680.0001 | 5 | 6 | 3.66601 | -3.259892 | 3.165585 | 1.521147 | 13.33778 | 5.935654
2018-03-14 09:32 | 62305.31 | 1800.0009 | 5 | 6 | 3.641418 | -3.259897 | 3.165585 | 1.629804 | 13.33778 | 6.332636
2018-03-14 09:34 | 62425.31 | 1920.0009 | 5 | 6 | 3.618745 | -3.259846 | 3.165585 | 1.738452 | 13.33778 | 6.72702
2018-03-14 09:36 | 62545.31 | 2040.0002 | 5 | 6 | 3.597965 | -3.259815 | 3.165585 | 1.847107 | 13.33778 | 7.119067
2018-03-14 09:38 | 62665.31 | 2160.0001 | 5 | 6 | 3.579216 | -3.25992 | 3.165585 | 1.955764 | 13.33778 | 7.508976
2018-03-14 09:40 | 62785.31 | 2280.0009 | 5 | 6 | 3.562191 | -3.259833 | 3.165585 | 2.064419 | 13.33778 | 7.896937
2018-03-14 09:42 | 62905.31 | 2400.0009 | 5 | 6 | 3.546491 | -3.259823 | 3.165585 | 2.173077 | 13.33778 | 8.283134
2018-03-14 09:44 | 63025.31 | 2520.0009 | 5 | 6 | 3.531548 | -3.260125 | 3.165585 | 2.281726 | 13.33778 | 8.667644
2018-03-14 09:46 | 63145.31 | 2640.0007 | 5 | 6 | 3.516586 | -3.260102 | 3.165585 | 2.390399 | 13.33778 | 9.050615
2018-03-14 09:48 | 63265.31 | 2760.0018 | 5 | 6 | 3.501015 | -3.260115 | 3.165585 | 2.499061 | 13.33778 | 9.431901
2018-03-14 09:50 | 63385.31 | 2880.0001 | 5 | 6 | 3.483357 | -3.260154 | 3.165585 | 2.607722 | 13.33778 | 9.811391
2018-03-14 09:52 | 63505.31 | 3000.0018 | 5 | 6 | 3.460911 | -3.259852 | 3.165585 | 2.716381 | 13.33778 | 10.18874
2018-03-14 09:54 | 63625.31 | 3120.0009 | 5 | 6 | 3.428387 | -3.259906 | 3.165585 | 2.825031 | 13.33778 | 10.5631
2018-03-14 09:56 | 63745.31 | 3240.0002 | 5 | 6 | 3.379821 | -3.259858 | 3.165585 | 2.933683 | 13.33778 | 10.93317
2018-03-14 09:58 | 63865.31 | 3360.001 | 5 | 6 | 3.294245 | -3.259945 | 3.165585 | 3.042343 | 13.33778 | 11.29629
2018-03-14 10:00 | 63985.31 | 3480.0001 | 5 | 6 | 3.067888 | -3.25997 | 3.165585 | 3.151 | 13.33778 | 11.64455
2018-03-14 10:01 | 64001.14 | 3495.8288 | 5 | 6 | 2.999966 | -3.260015 | 3.165585 | 3.165334 | 13.33778 | 11.68806
2018-03-14 10:03 | 64121.18 | 120 | 6 | 6 | 3.349764 | 0 | 3.165585 | 3.165334 | 13.33778 | 11.68806
2018-03-14 10:05 | 64241.18 | 240.0009 | 6 | 6 | 3.363087 | 0 | 3.165585 | 3.165334 | 13.33778 | 11.68806
2018-03-14 10:06 | 64301.19 | 300.0023 | 6 | 6 | 3.366812 | 0 | 3.165585 | 3.165334 | 13.33778 | 11.68806
2018-03-14 10:06 | 64301.19 | 0.0024 | 7 | 7 | 3.366838 | 0 | 0 | 0 | 0 | 0
2018-03-14 10:08 | 64421.28358 | 120.0026 | 2 | 7 | 3.987946 | 4.889933 | 0.1622929 | 6.482e-09 | 0.6283268 | 2.1825e-08
2018-03-14 10:10 | 64541.28118 | 240.0002 | 2 | 7 | 4.029687 | 4.889929 | 0.3252652 | 6.482e-09 | 1.281783 | 2.1825e-08
2018-03-14 10:12 | 64661.28198 | 360.001 | 2 | 7 | 4.066908 | 4.889849 | 0.4882425 | 6.482e-09 | 1.941662 | 2.1825e-08
2018-03-14 10:14 | 64781.28278 | 480.0018 | 2 | 7 | 4.097463 | 4.889933 | 0.6512246 | 6.482e-09 | 2.607059 | 2.1825e-08
2018-03-14 10:16 | 64901.28118 | 600.0002 | 2 | 7 | 4.123259 | 4.889902 | 0.8142077 | 6.482e-09 | 3.277035 | 2.1825e-08
2018-03-14 10:18 | 65021.28278 | 720.0018 | 2 | 7 | 4.146826 | 4.889944 | 0.977185 | 6.482e-09 | 3.950955 | 2.1825e-08
2018-03-14 10:20 | 65141.28358 | 840.0026 | 2 | 7 | 4.171971 | 4.889914 | 1.140171 | 6.482e-09 | 4.62885 | 2.1825e-08
2018-03-14 10:22 | 65261.28128 | 960.0003 | 2 | 7 | 4.199403 | 4.889921 | 1.303147 | 6.482e-09 | 5.310983 | 2.1825e-08
2018-03-14 10:24 | 65381.28128 | 1080.0003 | 2 | 7 | 4.200388 | 4.433443 | 1.458468 | 6.482e-09 | 5.963389 | 2.1825e-08
2018-03-14 10:26 | 65501.28288 | 1200.0019 | 2 | 7 | 4.200395 | 3.993389 | 1.598894 | 6.482e-09 | 6.553232 | 2.1825e-08
2018-03-14 10:28 | 65621.28298 | 1320.002 | 2 | 7 | 4.200388 | 3.560694 | 1.724747 | 6.482e-09 | 7.081864 | 2.1825e-08
2018-03-14 10:29 | 65707.52988 | 1406.2489 | 2 | 7 | 4.200384 | 3.259977 | 1.80643 | 6.482e-09 | 7.424965 | 2.1825e-08
2018-03-14 10:31 | 65827.55 | 120.0017 | 3 | 7 | 4.227325 | 3.25988 | 1.91466 | 6.482e-09 | 7.880907 | 2.1825e-08
2018-03-14 10:33 | 65947.55 | 240.0009 | 3 | 7 | 4.259225 | 3.259882 | 2.023311 | 6.482e-09 | 8.341913 | 2.1825e-08
2018-03-14 10:35 | 66067.55 | 360.0001 | 3 | 7 | 4.293899 | 3.25989 | 2.131963 | 6.482e-09 | 8.806545 | 2.1825e-08
2018-03-14 10:37 | 66187.55 | 480.0017 | 3 | 7 | 4.331052 | 3.259903 | 2.240617 | 6.482e-09 | 9.275092 | 2.1825e-08
2018-03-14 10:39 | 66307.55 | 600.0018 | 3 | 7 | 4.370333 | 3.259872 | 2.349268 | 6.482e-09 | 9.747785 | 2.1825e-08
2018-03-14 10:41 | 66427.55 | 720.001 | 3 | 7 | 4.400402 | 3.076452 | 2.457062 | 6.482e-09 | 10.22091 | 2.1825e-08
2018-03-14 10:43 | 66547.55 | 840.0003 | 3 | 7 | 4.4004 | 2.58198 | 2.55098 | 6.482e-09 | 10.63418 | 2.1825e-08
2018-03-14 10:45 | 66667.55 | 960.0026 | 3 | 7 | 4.400387 | 2.182262 | 2.630163 | 6.482e-09 | 10.98262 | 2.1825e-08
2018-03-14 10:47 | 66787.55 | 1080.0006 | 3 | 7 | 4.400392 | 1.853386 | 2.697243 | 6.482e-09 | 11.2778 | 2.1825e-08
2018-03-14 10:49 | 66907.55 | 1200.001 | 3 | 7 | 4.400383 | 1.58169 | 2.754339 | 6.482e-09 | 11.52904 | 2.1825e-08
2018-03-14 10:51 | 67027.55 | 1320.0018 | 3 | 7 | 4.400371 | 1.357418 | 2.803195 | 6.482e-09 | 11.74403 | 2.1825e-08
2018-03-14 10:53 | 67147.55 | 1440.0018 | 3 | 7 | 4.400367 | 1.171268 | 2.845232 | 6.482e-09 | 11.929 | 2.1825e-08
2018-03-14 10:55 | 67267.55 | 1560.0019 | 3 | 7 | 4.400373 | 1.016912 | 2.881612 | 6.482e-09 | 12.08909 | 2.1825e-08
2018-03-14 10:57 | 67387.55 | 1680.001 | 3 | 7 | 4.400328 | 0.8869076 | 2.913279 | 6.482e-09 | 12.22843 | 2.1825e-08
2018-03-14 10:59 | 67507.55 | 1800.001 | 3 | 7 | 4.400359 | 0.7794533 | 2.941001 | 6.482e-09 | 12.35042 | 2.1825e-08
2018-03-14 11:01 | 67627.55 | 1920.0026 | 3 | 7 | 4.400356 | 0.6875629 | 2.965399 | 6.482e-09 | 12.45778 | 2.1825e-08
2018-03-14 11:03 | 67747.55 | 2040.0008 | 3 | 7 | 4.400314 | 0.6092892 | 2.986984 | 6.482e-09 | 12.55276 | 2.1825e-08
2018-03-14 11:05 | 67867.55 | 2160.001 | 3 | 7 | 4.40034 | 0.5431747 | 3.006172 | 6.482e-09 | 12.6372 | 2.1825e-08
2018-03-14 11:07 | 67987.55 | 2280.001 | 3 | 7 | 4.400318 | 0.4856777 | 3.023305 | 6.482e-09 | 12.71259 | 2.1825e-08
2018-03-14 11:09 | 68107.55 | 2400.0019 | 3 | 7 | 4.400331 | 0.4363346 | 3.038658 | 6.482e-09 | 12.78015 | 2.1825e-08
2018-03-14 11:11 | 68227.55 | 2520.0018 | 3 | 7 | 4.400329 | 0.3929749 | 3.052462 | 6.482e-09 | 12.84089 | 2.1825e-08
2018-03-14 11:13 | 68347.55 | 2640.0002 | 3 | 7 | 4.40032 | 0.3548279 | 3.064912 | 6.482e-09 | 12.89567 | 2.1825e-08
2018-03-14 11:15 | 68467.55 | 2760.001 | 3 | 7 | 4.400331 | 0.3213882 | 3.076165 | 6.482e-09 | 12.94519 | 2.1825e-08
2018-03-14 11:17 | 68587.55 | 2880.001 | 3 | 7 | 4.400303 | 0.2910042 | 3.08636 | 6.482e-09 | 12.99005 | 2.1825e-08
2018-03-14 11:19 | 68707.55 | 3000.0002 | 3 | 7 | 4.40029 | 0.2645054 | 3.095615 | 6.482e-09 | 13.03077 | 2.1825e-08
2018-03-14 11:21 | 68827.55 | 3120.0018 | 3 | 7 | 4.400339 | 0.2414341 | 3.104037 | 6.482e-09 | 13.06783 | 2.1825e-08
2018-03-14 11:23 | 68947.55 | 3240.0002 | 3 | 7 | 4.400319 | 0.2199841 | 3.111709 | 6.482e-09 | 13.10159 | 2.1825e-08
2018-03-14 11:25 | 69067.55 | 3360.0002 | 3 | 7 | 4.400307 | 0.2006607 | 3.118712 | 6.482e-09 | 13.13241 | 2.1825e-08
2018-03-14 11:27 | 69187.55 | 3480.0018 | 3 | 7 | 4.400332 | 0.1842136 | 3.125112 | 6.482e-09 | 13.16057 | 2.1825e-08
2018-03-14 11:29 | 69307.55 | 3600.0002 | 3 | 7 | 4.400325 | 0.1683064 | 3.130966 | 6.482e-09 | 13.18633 | 2.1825e-08
2018-03-14 11:31 | 69427.55 | 3720.0002 | 3 | 7 | 4.400288 | 0.1537457 | 3.136328 | 6.482e-09 | 13.20992 | 2.1825e-08
2018-03-14 11:33 | 69547.55 | 3840.0018 | 3 | 7 | 4.400313 | 0.1413784 | 3.141237 | 6.482e-09 | 13.23152 | 2.1825e-08
2018-03-14 11:35 | 69667.55 | 3960.001 | 3 | 7 | 4.400331 | 0.1297607 | 3.145742 | 6.482e-09 | 13.25135 | 2.1825e-08
2018-03-14 11:37 | 69787.55 | 4080.0017 | 3 | 7 | 4.400314 | 0.1192341 | 3.149871 | 6.482e-09 | 13.26952 | 2.1825e-08
2018-03-14 11:39 | 69907.55 | 4200.0009 | 3 | 7 | 4.400287 | 0.1090584 | 3.153668 | 6.482e-09 | 13.28623 | 2.1825e-08
2018-03-14 11:41 | 70027.55 | 4320.0001 | 3 | 7 | 4.400318 | 0.100668 | 3.157159 | 6.482e-09 | 13.30159 | 2.1825e-08
2018-03-14 11:43 | 70147.55 | 4440.0009 | 3 | 7 | 4.400306 | 0.09303474 | 3.160377 | 6.482e-09 | 13.31575 | 2.1825e-08
2018-03-14 11:45 | 70267.55 | 4560.0009 | 3 | 7 | 4.400287 | 0.08543205 | 3.163349 | 6.482e-09 | 13.32883 | 2.1825e-08
2018-03-14 11:46 | 70338.41 | 4630.8656 | 3 | 7 | 4.400294 | 0.0814991 | 3.164993 | 6.482e-09 | 13.33606 | 2.1825e-08
2018-03-14 11:48 | 70458.45 | 120 | 4 | 7 | 4.393914 | 0 | 3.164993 | 6.482e-09 | 13.33606 | 2.1825e-08
2018-03-14 11:50 | 70578.45 | 240 | 4 | 7 | 4.393315 | 0 | 3.164993 | 6.482e-09 | 13.33606 | 2.1825e-08
2018-03-14 11:51 | 70638.46 | 300.0038 | 4 | 7 | 4.39307 | 0 | 3.164993 | 6.482e-09 | 13.33606 | 2.1825e-08
2018-03-14 11:53 | 70758.54 | 120.001 | 5 | 7 | 4.134403 | -3.259854 | 3.164993 | 0.1086435 | 13.33606 | 0.452501
2018-03-14 11:55 | 70878.54 | 240.0019 | 5 | 7 | 4.094094 | -3.259897 | 3.164993 | 0.2172983 | 13.33606 | 0.8995223
2018-03-14 11:57 | 70998.54 | 360.001 | 5 | 7 | 4.053391 | -3.259831 | 3.164993 | 0.3259451 | 13.33606 | 1.342132
2018-03-14 11:59 | 71118.54 | 480.001 | 5 | 7 | 4.011835 | -3.259885 | 3.164993 | 0.4346058 | 13.33606 | 1.780323
2018-03-14 12:01 | 71238.54 | 600.0002 | 5 | 7 | 3.970231 | -3.259854 | 3.164993 | 0.5432659 | 13.33606 | 2.213985
2018-03-14 12:03 | 71358.54 | 720.0002 | 5 | 7 | 3.929386 | -3.25986 | 3.164993 | 0.6519208 | 13.33606 | 2.643141
2018-03-14 12:05 | 71478.54 | 840.0011 | 5 | 7 | 3.889932 | -3.259888 | 3.164993 | 0.7605705 | 13.33606 | 3.067912
2018-03-14 12:07 | 71598.54 | 960.0011 | 5 | 7 | 3.85218 | -3.260139 | 3.164993 | 0.8692254 | 13.33606 | 3.488506
2018-03-14 12:09 | 71718.54 | 1080.0003 | 5 | 7 | 3.816329 | -3.26009 | 3.164993 | 0.9778857 | 13.33606 | 3.905119
2018-03-14 12:11 | 71838.54 | 1200.0011 | 5 | 7 | 3.782414 | -3.260139 | 3.164993 | 1.086543 | 13.33606 | 4.317932
2018-03-14 12:13 | 71958.54 | 1320.0011 | 5 | 7 | 3.750362 | -3.259844 | 3.164993 | 1.195202 | 13.33606 | 4.727164
2018-03-14 12:15 | 72078.54 | 1440.0011 | 5 | 7 | 3.720221 | -3.259846 | 3.164993 | 1.303854 | 13.33606 | 5.132993
2018-03-14 12:17 | 72198.54 | 1560.0011 | 5 | 7 | 3.69199 | -3.25986 | 3.164993 | 1.412506 | 13.33606 | 5.535651
2018-03-14 12:19 | 72318.54 | 1680.0011 | 5 | 7 | 3.665584 | -3.260172 | 3.164993 | 1.521159 | 13.33606 | 5.935345
2018-03-14 12:21 | 72438.54 | 1800.0003 | 5 | 7 | 3.640969 | -3.259842 | 3.164993 | 1.629818 | 13.33606 | 6.332291
2018-03-14 12:23 | 72558.54 | 1920.0003 | 5 | 7 | 3.618194 | -3.259902 | 3.164993 | 1.738471 | 13.33606 | 6.726634
2018-03-14 12:25 | 72678.54 | 2040.0011 | 5 | 7 | 3.597414 | -3.259833 | 3.164993 | 1.847118 | 13.33606 | 7.118596
2018-03-14 12:27 | 72798.54 | 2160.0019 | 5 | 7 | 3.578597 | -3.259863 | 3.164993 | 1.955774 | 13.33606 | 7.508436
2018-03-14 12:29 | 72918.54 | 2280.0011 | 5 | 7 | 3.561519 | -3.259852 | 3.164993 | 2.064424 | 13.33606 | 7.896311
2018-03-14 12:31 | 73038.54 | 2400.0003 | 5 | 7 | 3.545786 | -3.260118 | 3.164993 | 2.173079 | 13.33606 | 8.282422
2018-03-14 12:33 | 73158.54 | 2520.001 | 5 | 7 | 3.53081 | -3.25983 | 3.164993 | 2.281725 | 13.33606 | 8.666843
2018-03-14 12:35 | 73278.54 | 2640.0003 | 5 | 7 | 3.515818 | -3.260158 | 3.164993 | 2.390391 | 13.33606 | 9.049707
2018-03-14 12:37 | 73398.54 | 2760.0011 | 5 | 7 | 3.500209 | -3.259869 | 3.164993 | 2.49905 | 13.33606 | 9.430895
2018-03-14 12:39 | 73518.54 | 2880.0003 | 5 | 7 | 3.482535 | -3.259867 | 3.164993 | 2.607703 | 13.33606 | 9.810267
2018-03-14 12:41 | 73638.54 | 3000.002 | 5 | 7 | 3.459996 | -3.259858 | 3.164993 | 2.716354 | 13.33606 | 10.1875
2018-03-14 12:43 | 73758.54 | 3120.0004 | 5 | 7 | 3.427362 | -3.259871 | 3.164993 | 2.825007 | 13.33606 | 10.56177
2018-03-14 12:45 | 73878.54 | 3240.0012 | 5 | 7 | 3.378497 | -3.259858 | 3.164993 | 2.93366 | 13.33606 | 10.93171
2018-03-14 12:47 | 73998.54 | 3360.0019 | 5 | 7 | 3.29215 | -3.259914 | 3.164993 | 3.042314 | 13.33606 | 11.29463
2018-03-14 12:49 | 74118.54 | 3480.002 | 5 | 7 | 3.063079 | -3.25998 | 3.164993 | 3.150964 | 13.33606 | 11.64254
2018-03-14 12:49 | 74133.17 | 3494.6321 | 5 | 7 | 2.999973 | -3.259972 | 3.164993 | 3.164204 | 13.33606 | 11.6827
2018-03-14 12:51 | 74253.21878 | 120.0016 | 6 | 7 | 3.351817 | 0 | 3.164993 | 3.164204 | 13.33606 | 11.6827
2018-03-14 12:53 | 74373.21708 | 239.9999 | 6 | 7 | 3.365179 | 0 | 3.164993 | 3.164204 | 13.33606 | 11.6827
2018-03-14 12:54 | 74433.21938 | 300.0022 | 6 | 7 | 3.368896 | 0 | 3.164993 | 3.164204 | 13.33606 | 11.6827
2018-03-14 12:54 | 74433.23 | 0.0024 | 7 | 8 | 3.368908 | 0 | 0 | 0 | 0 | 0
2018-03-14 12:56 | 74553.32 | 120.0011 | 2 | 8 | 3.988457 | 4.889929 | 0.1622913 | 1.061e-09 | 0.6285219 | 3.574e-09
2018-03-14 12:58 | 74673.32 | 240.0019 | 2 | 8 | 4.02997 | 4.889967 | 0.3252651 | 1.061e-09 | 1.28204 | 3.574e-09
2018-03-14 13:00 | 74793.32 | 360.0002 | 2 | 8 | 4.067133 | 4.889954 | 0.4882394 | 1.061e-09 | 1.941946 | 3.574e-09
2018-03-14 13:02 | 74913.32 | 480.0017 | 2 | 8 | 4.097634 | 4.889908 | 0.6512159 | 1.061e-09 | 2.607351 | 3.574e-09
2018-03-14 13:04 | 75033.32 | 600.001 | 2 | 8 | 4.123396 | 4.889942 | 0.814196 | 1.061e-09 | 3.277333 | 3.574e-09
2018-03-14 13:06 | 75153.32 | 720.0002 | 2 | 8 | 4.147034 | 4.889906 | 0.9771686 | 1.061e-09 | 3.951258 | 3.574e-09
2018-03-14 13:08 | 75273.32 | 840.0018 | 2 | 8 | 4.172156 | 4.889946 | 1.140155 | 1.061e-09 | 4.629178 | 3.574e-09
2018-03-14 13:10 | 75393.32 | 960.0002 | 2 | 8 | 4.199668 | 4.889971 | 1.303132 | 1.061e-09 | 5.311357 | 3.574e-09
2018-03-14 13:12 | 75513.32 | 1080.001 | 2 | 8 | 4.200395 | 4.427912 | 1.45829 | 1.061e-09 | 5.96308 | 3.574e-09
2018-03-14 13:14 | 75633.32 | 1200.001 | 2 | 8 | 4.200408 | 3.989115 | 1.598545 | 1.061e-09 | 6.552205 | 3.574e-09
2018-03-14 13:16 | 75753.32 | 1320.0002 | 2 | 8 | 4.200376 | 3.557068 | 1.724273 | 1.061e-09 | 7.080309 | 3.574e-09
2018-03-14 13:18 | 75838.41 | 1405.085 | 2 | 8 | 4.200386 | 3.259995 | 1.804803 | 1.061e-09 | 7.41857 | 3.574e-09
2018-03-14 13:20 | 75958.42464 | 120.0019 | 3 | 8 | 4.227281 | 3.259855 | 1.913023 | 1.061e-09 | 7.874464 | 3.574e-09
2018-03-14 13:22 | 76078.42374 | 240.001 | 3 | 8 | 4.259213 | 3.25988 | 2.021674 | 1.061e-09 | 8.335471 | 3.574e-09
2018-03-14 13:24 | 76198.42374 | 360.001 | 3 | 8 | 4.293893 | 3.259911 | 2.130331 | 1.061e-09 | 8.800128 | 3.574e-09
2018-03-14 13:26 | 76318.42294 | 480.0002 | 3 | 8 | 4.330983 | 3.259912 | 2.23898 | 1.061e-09 | 9.268646 | 3.574e-09
2018-03-14 13:28 | 76438.42294 | 600.0002 | 3 | 8 | 4.370234 | 3.259899 | 2.347636 | 1.061e-09 | 9.741351 | 3.574e-09
2018-03-14 13:30 | 76558.42454 | 720.0018 | 3 | 8 | 4.400394 | 3.077526 | 2.455443 | 1.061e-09 | 10.21453 | 3.574e-09
2018-03-14 13:32 | 76678.42294 | 840.0002 | 3 | 8 | 4.400397 | 2.583261 | 2.549408 | 1.061e-09 | 10.62801 | 3.574e-09
2018-03-14 13:34 | 76798.42294 | 960.0002 | 3 | 8 | 4.400378 | 2.184246 | 2.62865 | 1.061e-09 | 10.9767 | 3.574e-09
2018-03-14 13:36 | 76918.42354 | 1080.0008 | 3 | 8 | 4.400373 | 1.855047 | 2.695798 | 1.061e-09 | 11.27218 | 3.574e-09
2018-03-14 13:38 | 77038.42474 | 1200.002 | 3 | 8 | 4.400384 | 1.583826 | 2.752966 | 1.061e-09 | 11.52374 | 3.574e-09
2018-03-14 13:40 | 77158.42464 | 1320.0019 | 3 | 8 | 4.400361 | 1.35866 | 2.801883 | 1.061e-09 | 11.73899 | 3.574e-09
2018-03-14 13:42 | 77278.42454 | 1440.0018 | 3 | 8 | 4.400376 | 1.173065 | 2.843976 | 1.061e-09 | 11.92422 | 3.574e-09
2018-03-14 13:44 | 77398.42304 | 1560.0003 | 3 | 8 | 4.400366 | 1.018297 | 2.880406 | 1.061e-09 | 12.08453 | 3.574e-09
2018-03-14 13:46 | 77518.42454 | 1680.0018 | 3 | 8 | 4.400361 | 0.888588 | 2.912116 | 1.061e-09 | 12.22406 | 3.574e-09
2018-03-14 13:48 | 77638.42374 | 1800.001 | 3 | 8 | 4.400332 | 0.7798233 | 2.939874 | 1.061e-09 | 12.34621 | 3.574e-09
2018-03-14 13:50 | 77758.42454 | 1920.0018 | 3 | 8 | 4.40031 | 0.6877174 | 2.96431 | 1.061e-09 | 12.45373 | 3.574e-09
2018-03-14 13:52 | 77878.42454 | 2040.0018 | 3 | 8 | 4.400313 | 0.6099529 | 2.985921 | 1.061e-09 | 12.54883 | 3.574e-09
2018-03-14 13:54 | 77998.42374 | 2160.001 | 3 | 8 | 4.400324 | 0.543375 | 3.005124 | 1.061e-09 | 12.63333 | 3.574e-09
2018-03-14 13:56 | 78118.42454 | 2280.0018 | 3 | 8 | 4.400302 | 0.4855042 | 3.022265 | 1.061e-09 | 12.70875 | 3.574e-09
2018-03-14 13:58 | 78238.42454 | 2400.0018 | 3 | 8 | 4.400303 | 0.4359131 | 3.037611 | 1.061e-09 | 12.77628 | 3.574e-09
2018-03-14 14:00 | 78358.42304 | 2520.0003 | 3 | 8 | 4.400355 | 0.3927784 | 3.051406 | 1.061e-09 | 12.83698 | 3.574e-09
2018-03-14 14:02 | 78478.42544 | 2640.0027 | 3 | 8 | 4.40032 | 0.354023 | 3.063837 | 1.061e-09 | 12.89168 | 3.574e-09
2018-03-14 14:04 | 78598.42294 | 2760.0002 | 3 | 8 | 4.400293 | 0.3198662 | 3.075072 | 1.061e-09 | 12.94112 | 3.574e-09
2018-03-14 14:06 | 78718.42314 | 2880.0004 | 3 | 8 | 4.4003 | 0.2905102 | 3.085246 | 1.061e-09 | 12.98589 | 3.574e-09
2018-03-14 14:08 | 78838.42314 | 3000.0004 | 3 | 8 | 4.400309 | 0.263216 | 3.094478 | 1.061e-09 | 13.02652 | 3.574e-09
2018-03-14 14:10 | 78958.42464 | 3120.0019 | 3 | 8 | 4.400315 | 0.2362595 | 3.102792 | 1.061e-09 | 13.0631 | 3.574e-09
2018-03-14 14:12 | 79078.42384 | 3240.0011 | 3 | 8 | 4.400343 | 0.2148571 | 3.110281 | 1.061e-09 | 13.09605 | 3.574e-09
2018-03-14 14:14 | 79198.42464 | 3360.0019 | 3 | 8 | 4.400311 | 0.1956711 | 3.117099 | 1.061e-09 | 13.12605 | 3.574e-09
2018-03-14 14:16 | 79318.42464 | 3480.0019 | 3 | 8 | 4.400319 | 0.1792488 | 3.123342 | 1.061e-09 | 13.15352 | 3.574e-09
2018-03-14 14:18 | 79438.42464 | 3600.0019 | 3 | 8 | 4.400301 | 0.1646996 | 3.129064 | 1.061e-09 | 13.1787 | 3.574e-09
2018-03-14 14:20 | 79558.42384 | 3720.0011 | 3 | 8 | 4.40027 | 0.1511784 | 3.134331 | 1.061e-09 | 13.20188 | 3.574e-09
2018-03-14 14:22 | 79678.42304 | 3840.0003 | 3 | 8 | 4.400264 | 0.1391869 | 3.139183 | 1.061e-09 | 13.22323 | 3.574e-09
2018-03-14 14:24 | 79798.42394 | 3960.0012 | 3 | 8 | 4.400291 | 0.1290607 | 3.143658 | 1.061e-09 | 13.24292 | 3.574e-09
2018-03-14 14:26 | 79918.42304 | 4080.0003 | 3 | 8 | 4.40027 | 0.1188908 | 3.147789 | 1.061e-09 | 13.2611 | 3.574e-09
2018-03-14 14:28 | 80038.42384 | 4200.0011 | 3 | 8 | 4.400276 | 0.1098042 | 3.151607 | 1.061e-09 | 13.2779 | 3.574e-09
2018-03-14 14:30 | 80158.42464 | 4320.0019 | 3 | 8 | 4.400272 | 0.10145 | 3.155132 | 1.061e-09 | 13.29341 | 3.574e-09
2018-03-14 14:32 | 80278.42464 | 4440.0019 | 3 | 8 | 4.400284 | 0.09386635 | 3.158391 | 1.061e-09 | 13.30775 | 3.574e-09
2018-03-14 14:34 | 80398.42304 | 4560.0003 | 3 | 8 | 4.400281 | 0.08699608 | 3.1614 | 1.061e-09 | 13.32099 | 3.574e-09
2018-03-14 14:35 | 80491.97404 | 4653.5513 | 3 | 8 | 4.400273 | 0.08149529 | 3.163587 | 1.061e-09 | 13.33061 | 3.574e-09
2018-03-14 14:37 | 80612.02 | 120.0006 | 4 | 8 | 4.393887 | 0 | 3.163587 | 1.061e-09 | 13.33061 | 3.574e-09
2018-03-14 14:39 | 80732.02 | 240.0022 | 4 | 8 | 4.393244 | 0 | 3.163587 | 1.061e-09 | 13.33061 | 3.574e-09
2018-03-14 14:40 | 80792.02 | 300.0037 | 4 | 8 | 4.393034 | 0 | 3.163587 | 1.061e-09 | 13.33061 | 3.574e-09
2018-03-14 14:42 | 80912.11 | 120.0009 | 5 | 8 | 4.133948 | -3.260158 | 3.163587 | 0.1086501 | 13.33061 | 0.4524857
2018-03-14 14:44 | 81032.11 | 240.0001 | 5 | 8 | 4.093724 | -3.26011 | 3.163587 | 0.2173044 | 13.33061 | 0.8994616
2018-03-14 14:46 | 81152.11 | 360.0001 | 5 | 8 | 4.053142 | -3.260104 | 3.163587 | 0.3259618 | 13.33061 | 1.34208
2018-03-14 14:48 | 81272.11 | 480.0001 | 5 | 8 | 4.011611 | -3.260141 | 3.163587 | 0.4346224 | 13.33061 | 1.780243
2018-03-14 14:50 | 81392.11 | 600.0018 | 5 | 8 | 3.970091 | -3.260098 | 3.163587 | 0.5432808 | 13.33061 | 2.21388
2018-03-14 14:52 | 81512.11 | 720.0004 | 5 | 8 | 3.929313 | -3.260139 | 3.163587 | 0.6519408 | 13.33061 | 2.643044
2018-03-14 14:54 | 81632.11 | 840.0009 | 5 | 8 | 3.88993 | -3.259858 | 3.163587 | 0.7605993 | 13.33061 | 3.067842
2018-03-14 14:56 | 81752.11 | 960.0018 | 5 | 8 | 3.852264 | -3.259815 | 3.163587 | 0.8692534 | 13.33061 | 3.488437
2018-03-14 14:58 | 81872.11 | 1080.0018 | 5 | 8 | 3.816466 | -3.260143 | 3.163587 | 0.9779135 | 13.33061 | 3.905062
2018-03-14 15:00 | 81992.11 | 1200.0009 | 5 | 8 | 3.78255 | -3.260094 | 3.163587 | 1.086569 | 13.33061 | 4.317881
2018-03-14 15:02 | 82112.11 | 1320.0001 | 5 | 8 | 3.750572 | -3.260113 | 3.163587 | 1.195215 | 13.33061 | 4.727083
2018-03-14 15:04 | 82232.11 | 1440.0009 | 5 | 8 | 3.720458 | -3.260071 | 3.163587 | 1.303885 | 13.33061 | 5.133007
2018-03-14 15:06 | 82352.11 | 1560.0026 | 5 | 8 | 3.692268 | -3.260106 | 3.163587 | 1.412564 | 13.33061 | 5.535795
2018-03-14 15:08 | 82472.11 | 1680.0009 | 5 | 8 | 3.665897 | -3.26009 | 3.163587 | 1.521226 | 13.33061 | 5.935553
2018-03-14 15:10 | 82592.11 | 1800.0001 | 5 | 8 | 3.641294 | -3.260106 | 3.163587 | 1.629886 | 13.33061 | 6.332538
2018-03-14 15:12 | 82712.11 | 1920.0017 | 5 | 8 | 3.618555 | -3.260135 | 3.163587 | 1.738546 | 13.33061 | 6.726949
2018-03-14 15:14 | 82832.11 | 2040.0017 | 5 | 8 | 3.597813 | -3.260069 | 3.163587 | 1.847215 | 13.33061 | 7.119028
2018-03-14 15:16 | 82952.11 | 2160.0009 | 5 | 8 | 3.578983 | -3.260143 | 3.163587 | 1.955873 | 13.33061 | 7.508917
2018-03-14 15:18 | 83072.11 | 2280 | 5 | 8 | 3.561945 | -3.259885 | 3.163587 | 2.064534 | 13.33061 | 7.896874
2018-03-14 15:20 | 83192.11 | 2400.0017 | 5 | 8 | 3.54617 | -3.260127 | 3.163587 | 2.173196 | 13.33061 | 8.283054
2018-03-14 15:22 | 83312.11 | 2520.0017 | 5 | 8 | 3.531166 | -3.260127 | 3.163587 | 2.281856 | 13.33061 | 8.667563
2018-03-14 15:24 | 83432.11 | 2640.0001 | 5 | 8 | 3.516147 | -3.260096 | 3.163587 | 2.390507 | 13.33061 | 9.050415
2018-03-14 15:26 | 83552.11 | 2760.0001 | 5 | 8 | 3.500461 | -3.260108 | 3.163587 | 2.499182 | 13.33061 | 9.43169
2018-03-14 15:28 | 83672.11 | 2880.0025 | 5 | 8 | 3.482791 | -3.260125 | 3.163587 | 2.607845 | 13.33061 | 9.811129
2018-03-14 15:30 | 83792.11 | 3000.0025 | 5 | 8 | 3.460148 | -3.260118 | 3.163587 | 2.716507 | 13.33061 | 10.18842
2018-03-14 15:32 | 83912.11 | 3120.0001 | 5 | 8 | 3.427389 | -3.260131 | 3.163587 | 2.825153 | 13.33061 | 10.56268
2018-03-14 15:34 | 84032.11 | 3240.0025 | 5 | 8 | 3.378531 | -3.25992 | 3.163587 | 2.933823 | 13.33061 | 10.93268
2018-03-14 15:36 | 84152.11 | 3360.0002 | 5 | 8 | 3.292101 | -3.259929 | 3.163587 | 3.042474 | 13.33061 | 11.2956
2018-03-14 15:38 | 84272.11 | 3480.0009 | 5 | 8 | 3.061404 | -3.259972 | 3.163587 | 3.151126 | 13.33061 | 11.64346
2018-03-14 15:39 | 84286.23 | 3494.1167 | 5 | 8 | 2.999999 | -3.259957 | 3.163587 | 3.16391 | 13.33061 | 11.68222
2018-03-14 15:41 | 84406.27 | 120.0008 | 6 | 8 | 3.349974 | 0 | 3.163587 | 3.163917 | 13.33061 | 11.68224
2018-03-14 15:43 | 84526.27 | 240 | 6 | 8 | 3.363317 | 0 | 3.163587 | 3.163917 | 13.33061 | 11.68224
2018-03-14 15:44 | 84586.27 | 300.0022 | 6 | 8 | 3.367049 | 0 | 3.163587 | 3.163917 | 13.33061 | 11.68224
2018-03-14 15:44 | 84586.28 | 0.0024 | 7 | 9 | 3.367033 | 0 | 0 | 0 | 0 | 0
2018-03-14 15:46 | 84706.36 | 120.0018 | 2 | 9 | 3.987505 | 4.889961 | 0.162302 | 0 | 0.628334 | 0
2018-03-14 15:48 | 84826.36 | 240.0002 | 2 | 9 | 4.029109 | 4.889917 | 0.325271 | 0 | 1.281696 | 0
2018-03-14 15:50 | 84946.36 | 360.0019 | 2 | 9 | 4.066039 | 4.889969 | 0.4882624 | 0 | 1.941516 | 0
2018-03-14 15:52 | 85066.36 | 480.0018 | 2 | 9 | 4.096306 | 4.889917 | 0.6512399 | 0 | 2.606733 | 0
2018-03-14 15:54 | 85186.36 | 600.0018 | 2 | 9 | 4.122 | 4.889999 | 0.8142235 | 0 | 3.27651 | 0
2018-03-14 15:56 | 85306.36 | 720.0018 | 2 | 9 | 4.14533 | 4.889954 | 0.9772046 | 0 | 3.950222 | 0
2018-03-14 15:58 | 85426.36 | 840.0018 | 2 | 9 | 4.170231 | 4.889971 | 1.140181 | 0 | 4.627809 | 0
2018-03-14 16:00 | 85546.36 | 960.0002 | 2 | 9 | 4.197528 | 4.889954 | 1.303164 | 0 | 5.309681 | 0
2018-03-14 16:02 | 85666.36 | 1080.0019 | 2 | 9 | 4.200403 | 4.455536 | 1.459337 | 0 | 5.965645 | 0
2018-03-14 16:04 | 85786.36 | 1200.001 | 2 | 9 | 4.200392 | 4.008389 | 1.600377 | 0 | 6.558067 | 0
2018-03-14 16:06 | 85906.36 | 1320.0019 | 2 | 9 | 4.200369 | 3.570347 | 1.726641 | 0 | 7.088426 | 0
2018-03-14 16:07 | 85993.79 | 1407.4322 | 2 | 9 | 4.200396 | 3.259998 | 1.809554 | 0 | 7.43669 | 0
2018-03-14 16:09 | 86113.82 | 120.0018 | 3 | 9 | 4.227539 | 3.259954 | 1.917771 | 0 | 7.89259 | 0
2018-03-14 16:11 | 86233.82 | 240.0001 | 3 | 9 | 4.259706 | 3.259966 | 2.026423 | 0 | 8.353645 | 0
2018-03-14 16:13 | 86353.82 | 360.0009 | 3 | 9 | 4.29456 | 3.259933 | 2.135082 | 0 | 8.818371 | 0
2018-03-14 16:15 | 86473.82 | 480.0002 | 3 | 9 | 4.331872 | 3.259989 | 2.243736 | 0 | 9.286997 | 0
2018-03-14 16:17 | 86593.82 | 600.0001 | 3 | 9 | 4.371243 | 3.25996 | 2.352386 | 0 | 9.759773 | 0
2018-03-14 16:19 | 86713.82 | 720.0002 | 3 | 9 | 4.400383 | 3.061785 | 2.46003 | 0 | 10.23232 | 0
2018-03-14 16:21 | 86833.82 | 840.0018 | 3 | 9 | 4.400381 | 2.569782 | 2.553539 | 0 | 10.64379 | 0
2018-03-14 16:23 | 86953.82 | 960.0019 | 3 | 9 | 4.400387 | 2.172033 | 2.632354 | 0 | 10.99061 | 0
2018-03-14 16:25 | 87073.82 | 1080.0019 | 3 | 9 | 4.400407 | 1.844309 | 2.699104 | 0 | 11.28433 | 0
2018-03-14 16:27 | 87193.82 | 1200.0019 | 3 | 9 | 4.400393 | 1.57366 | 2.755905 | 0 | 11.53428 | 0
2018-03-14 16:29 | 87313.82 | 1320.0003 | 3 | 9 | 4.400344 | 1.349251 | 2.8045 | 0 | 11.74812 | 0
2018-03-14 16:31 | 87433.82 | 1440.0003 | 3 | 9 | 4.400349 | 1.16408 | 2.846301 | 0 | 11.93206 | 0
2018-03-14 16:33 | 87553.82 | 1560.0018 | 3 | 9 | 4.400359 | 1.010593 | 2.882471 | 0 | 12.09122 | 0
2018-03-14 16:35 | 87673.82 | 1680.0002 | 3 | 9 | 4.400367 | 0.8825817 | 2.913951 | 0 | 12.22974 | 0
2018-03-14 16:37 | 87793.82 | 1800.001 | 3 | 9 | 4.400335 | 0.7741718 | 2.941508 | 0 | 12.351 | 0
2018-03-14 16:39 | 87913.82 | 1920.0018 | 3 | 9 | 4.400352 | 0.6836758 | 2.96576 | 0 | 12.45772 | 0
2018-03-14 16:41 | 88033.82 | 2040.0003 | 3 | 9 | 4.40035 | 0.6060581 | 2.987211 | 0 | 12.55211 | 0
2018-03-14 16:43 | 88153.82 | 2160.001 | 3 | 9 | 4.400362 | 0.540062 | 3.006278 | 0 | 12.63601 | 0
2018-03-14 16:45 | 88273.82 | 2280.0001 | 3 | 9 | 4.400339 | 0.4824543 | 3.02329 | 0 | 12.71087 | 0
2018-03-14 16:47 | 88393.82 | 2400.001 | 3 | 9 | 4.400319 | 0.4325962 | 3.038523 | 0 | 12.7779 | 0
2018-03-14 16:49 | 88513.82 | 2520.0002 | 3 | 9 | 4.400334 | 0.3898125 | 3.052212 | 0 | 12.83814 | 0
2018-03-14 16:51 | 88633.82 | 2640.0011 | 3 | 9 | 4.400315 | 0.3513298 | 3.064548 | 0 | 12.89242 | 0
2018-03-14 16:53 | 88753.82 | 2760.001 | 3 | 9 | 4.400335 | 0.3177204 | 3.075688 | 0 | 12.94144 | 0
2018-03-14 16:55 | 88873.82 | 2880.0012 | 3 | 9 | 4.400358 | 0.2886772 | 3.08577 | 0 | 12.9858 | 0
2018-03-14 16:57 | 88993.82 | 3000.001 | 3 | 9 | 4.400305 | 0.2611923 | 3.094915 | 0 | 13.02604 | 0
2018-03-14 16:59 | 89113.82 | 3120.0018 | 3 | 9 | 4.400304 | 0.2378216 | 3.103229 | 0 | 13.06262 | 0
2018-03-14 17:01 | 89233.82 | 3240.0026 | 3 | 9 | 4.400316 | 0.2170658 | 3.110802 | 0 | 13.09595 | 0
2018-03-14 17:03 | 89353.82 | 3360.0008 | 3 | 9 | 4.400309 | 0.1981411 | 3.117714 | 0 | 13.12637 | 0
2018-03-14 17:05 | 89473.82 | 3480.0002 | 3 | 9 | 4.400314 | 0.1814823 | 3.124033 | 0 | 13.15417 | 0
2018-03-14 17:07 | 89593.82 | 3600.0018 | 3 | 9 | 4.400273 | 0.1654129 | 3.129817 | 0 | 13.17962 | 0
2018-03-14 17:09 | 89713.82 | 3720.0018 | 3 | 9 | 4.400292 | 0.1523609 | 3.135125 | 0 | 13.20298 | 0
2018-03-14 17:11 | 89833.82 | 3840.001 | 3 | 9 | 4.400338 | 0.1407433 | 3.13999 | 0 | 13.22439 | 0
2018-03-14 17:13 | 89953.82 | 3960.0009 | 3 | 9 | 4.400289 | 0.1283531 | 3.144464 | 0 | 13.24407 | 0
2018-03-14 17:15 | 90073.82 | 4080.0017 | 3 | 9 | 4.400252 | 0.1177826 | 3.148578 | 0 | 13.26218 | 0
2018-03-14 17:17 | 90193.82 | 4200.001 | 3 | 9 | 4.400264 | 0.1086426 | 3.152368 | 0 | 13.27885 | 0
2018-03-14 17:19 | 90313.82 | 4320 | 3 | 9 | 4.400296 | 0.1007805 | 3.155859 | 0 | 13.29422 | 0
2018-03-14 17:21 | 90433.82 | 4440.0017 | 3 | 9 | 4.40029 | 0.09312248 | 3.159087 | 0 | 13.30842 | 0
2018-03-14 17:23 | 90553.82 | 4560.0001 | 3 | 9 | 4.400305 | 0.08583641 | 3.162063 | 0 | 13.32151 | 0
2018-03-14 17:24 | 90637.95 | 4644.1304 | 3 | 9 | 4.40031 | 0.08149529 | 3.164012 | 0 | 13.33009 | 0
2018-03-14 17:26 | 90757.99 | 120.0014 | 4 | 9 | 4.393919 | 0 | 3.164012 | 0 | 13.33009 | 0
2018-03-14 17:28 | 90877.99 | 240.0014 | 4 | 9 | 4.393298 | 0 | 3.164012 | 0 | 13.33009 | 0
2018-03-14 17:29 | 90937.99 | 300.0028 | 4 | 9 | 4.393085 | 0 | 3.164012 | 0 | 13.33009 | 0
2018-03-14 17:31 | 91058.08128 | 120.0004 | 5 | 9 | 4.134712 | -3.260115 | 3.164012 | 0.1086506 | 13.33009 | 0.4525581
2018-03-14 17:33 | 91178.08198 | 240.0011 | 5 | 9 | 4.094392 | -3.260117 | 3.164012 | 0.2173126 | 13.33009 | 0.8996424
2018-03-14 17:35 | 91298.08118 | 360.0003 | 5 | 9 | 4.053682 | -3.260139 | 3.164012 | 0.3259697 | 13.33009 | 1.342325
2018-03-14 17:37 | 91418.08208 | 480.0012 | 5 | 9 | 4.012104 | -3.260081 | 3.164012 | 0.4346392 | 13.33009 | 1.780582
2018-03-14 17:39 | 91538.08288 | 600.002 | 5 | 9 | 3.970475 | -3.260083 | 3.164012 | 0.5433001 | 13.33009 | 2.214277
2018-03-14 17:41 | 91658.08128 | 720.0004 | 5 | 9 | 3.929628 | -3.260083 | 3.164012 | 0.6519558 | 13.33009 | 2.643461
2018-03-14 17:43 | 91778.08208 | 840.0012 | 5 | 9 | 3.890182 | -3.260108 | 3.164012 | 0.7606254 | 13.33009 | 3.068334
2018-03-14 17:45 | 91898.08288 | 960.002 | 5 | 9 | 3.852497 | -3.260117 | 3.164012 | 0.8692865 | 13.33009 | 3.48898
2018-03-14 17:47 | 92018.08238 | 1080.0015 | 5 | 9 | 3.816702 | -3.2601 | 3.164012 | 0.9779504 | 13.33009 | 3.905645
2018-03-14 17:49 | 92138.08288 | 1200.002 | 5 | 9 | 3.782778 | -3.260071 | 3.164012 | 1.086613 | 13.33009 | 4.318517
2018-03-14 17:51 | 92258.08118 | 1320.0003 | 5 | 9 | 3.750777 | -3.260069 | 3.164012 | 1.195258 | 13.33009 | 4.727745
2018-03-14 17:53 | 92378.08208 | 1440.0012 | 5 | 9 | 3.720667 | -3.260094 | 3.164012 | 1.303934 | 13.33009 | 5.133712
2018-03-14 17:55 | 92498.08208 | 1560.0012 | 5 | 9 | 3.692456 | -3.26011 | 3.164012 | 1.412596 | 13.33009 | 5.536457
2018-03-14 17:57 | 92618.08208 | 1680.0012 | 5 | 9 | 3.66607 | -3.260108 | 3.164012 | 1.521258 | 13.33009 | 5.936234
2018-03-14 17:59 | 92738.08288 | 1800.002 | 5 | 9 | 3.641463 | -3.260122 | 3.164012 | 1.629922 | 13.33009 | 6.33325
2018-03-14 18:01 | 92858.08118 | 1920.0003 | 5 | 9 | 3.618752 | -3.26011 | 3.164012 | 1.738576 | 13.33009 | 6.727659
2018-03-14 18:03 | 92978.08118 | 2040.0003 | 5 | 9 | 3.598017 | -3.260139 | 3.164012 | 1.847246 | 13.33009 | 7.119766
2018-03-14 18:05 | 93098.08288 | 2160.002 | 5 | 9 | 3.579201 | -3.260094 | 3.164012 | 1.95591 | 13.33009 | 7.509702
2018-03-14 18:07 | 93218.08128 | 2280.0004 | 5 | 9 | 3.562116 | -3.260127 | 3.164012 | 2.064566 | 13.33009 | 7.897659
2018-03-14 18:09 | 93338.08128 | 2400.0004 | 5 | 9 | 3.546388 | -3.260067 | 3.164012 | 2.173225 | 13.33009 | 8.283851
2018-03-14 18:11 | 93458.08288 | 2520.002 | 5 | 9 | 3.531322 | -3.260104 | 3.164012 | 2.281887 | 13.33009 | 8.668389
2018-03-14 18:13 | 93578.08208 | 2640.0012 | 5 | 9 | 3.516311 | -3.260094 | 3.164012 | 2.390545 | 13.33009 | 9.051283
2018-03-14 18:15 | 93698.08128 | 2760.0004 | 5 | 9 | 3.500559 | -3.260098 | 3.164012 | 2.499201 | 13.33009 | 9.432507
2018-03-14 18:17 | 93818.08288 | 2880.002 | 5 | 9 | 3.482729 | -3.260113 | 3.164012 | 2.60786 | 13.33009 | 9.811933
2018-03-14 18:19 | 93938.08178 | 3000.0009 | 5 | 9 | 3.459965 | -3.260117 | 3.164012 | 2.716516 | 13.33009 | 10.18919
2018-03-14 18:21 | 94058.08128 | 3120.0004 | 5 | 9 | 3.427084 | -3.260187 | 3.164012 | 2.825172 | 13.33009 | 10.56345
2018-03-14 18:23 | 94178.08128 | 3240.0004 | 5 | 9 | 3.378107 | -3.259912 | 3.164012 | 2.933824 | 13.33009 | 10.93336
2018-03-14 18:25 | 94298.08288 | 3360.002 | 5 | 9 | 3.291257 | -3.259902 | 3.164012 | 3.042476 | 13.33009 | 11.29621
2018-03-14 18:27 | 94418.08278 | 3480.0019 | 5 | 9 | 3.05948 | -3.25991 | 3.164012 | 3.151129 | 13.33009 | 11.64393
2018-03-14 18:28 | 94431.73228 | 3493.6514 | 5 | 9 | 2.999969 | -3.25995 | 3.164012 | 3.163483 | 13.33009 | 11.68138
2018-03-14 18:30 | 94551.77 | 120.0007 | 6 | 9 | 3.351395 | 0 | 3.164012 | 3.163483 | 13.33009 | 11.68138
2018-03-14 18:32 | 94671.77 | 239.9999 | 6 | 9 | 3.3648 | 0 | 3.164012 | 3.163483 | 13.33009 | 11.68138
2018-03-14 18:33 | 94731.78 | 300.0029 | 6 | 9 | 3.368533 | 0 | 3.164012 | 3.163483 | 13.33009 | 11.68138
2018-03-14 18:33 | 94731.78 | 0.0024 | 7 | 10 | 3.368489 | 0 | 0 | 0 | 0 | 0
2018-03-14 18:35 | 94851.87 | 120.0018 | 2 | 10 | 3.988729 | 4.889959 | 0.1623007 | 3.807e-09 | 0.6285787 | 1.2823e-08
2018-03-14 18:37 | 94971.87 | 240.0002 | 2 | 10 | 4.03023 | 4.889944 | 0.3252748 | 3.807e-09 | 1.282142 | 1.2823e-08
2018-03-14 18:39 | 95091.87 | 360.0018 | 2 | 10 | 4.067237 | 4.889986 | 0.4882547 | 3.807e-09 | 1.942101 | 1.2823e-08
2018-03-14 18:41 | 95211.87 | 480.001 | 2 | 10 | 4.097507 | 4.889999 | 0.6512344 | 3.807e-09 | 2.607521 | 1.2823e-08
2018-03-14 18:43 | 95331.87 | 600.0018 | 2 | 10 | 4.12309 | 4.889963 | 0.8142189 | 3.807e-09 | 3.277487 | 1.2823e-08
2018-03-14 18:45 | 95451.87 | 720.0018 | 2 | 10 | 4.146376 | 4.889961 | 0.9771996 | 3.807e-09 | 3.951365 | 1.2823e-08
2018-03-14 18:47 | 95571.87 | 840.0018 | 2 | 10 | 4.171281 | 4.889961 | 1.140176 | 3.807e-09 | 4.629126 | 1.2823e-08
2018-03-14 18:49 | 95691.87 | 960.0003 | 2 | 10 | 4.198517 | 4.889978 | 1.303161 | 3.807e-09 | 5.31117 | 1.2823e-08
2018-03-14 18:51 | 95811.87 | 1080.0018 | 2 | 10 | 4.200388 | 4.443926 | 1.458907 | 3.807e-09 | 5.965355 | 1.2823e-08
2018-03-14 18:53 | 95931.87 | 1200.0003 | 2 | 10 | 4.200417 | 4.002199 | 1.599638 | 3.807e-09 | 6.556481 | 1.2823e-08
2018-03-14 18:55 | 96051.87 | 1320.0003 | 2 | 10 | 4.200407 | 3.567215 | 1.72574 | 3.807e-09 | 7.086159 | 1.2823e-08
2018-03-14 18:56 | 96138.92 | 1407.0513 | 2 | 10 | 4.200395 | 3.259966 | 1.808253 | 3.807e-09 | 7.432744 | 1.2823e-08
2018-03-14 18:58 | 96258.93 | 120.0018 | 3 | 10 | 4.227448 | 3.259964 | 1.916476 | 3.807e-09 | 7.888664 | 1.2823e-08
2018-03-14 19:00 | 96378.93 | 240.0011 | 3 | 10 | 4.259573 | 3.259979 | 2.02513 | 3.807e-09 | 8.349714 | 1.2823e-08
2018-03-14 19:02 | 96498.93 | 360.0009 | 3 | 10 | 4.294447 | 3.259945 | 2.133783 | 3.807e-09 | 8.814399 | 1.2823e-08
2018-03-14 19:04 | 96618.93 | 480.0009 | 3 | 10 | 4.331758 | 3.259998 | 2.242436 | 3.807e-09 | 9.28301 | 1.2823e-08
2018-03-14 19:06 | 96738.93 | 600.0001 | 3 | 10 | 4.371181 | 3.259974 | 2.351089 | 3.807e-09 | 9.755795 | 1.2823e-08
2018-03-14 19:08 | 96858.93 | 720.0009 | 3 | 10 | 4.400394 | 3.062029 | 2.458731 | 3.807e-09 | 10.22832 | 1.2823e-08
2018-03-14 19:10 | 96978.93 | 840.0001 | 3 | 10 | 4.400405 | 2.57036 | 2.552231 | 3.807e-09 | 10.63976 | 1.2823e-08
2018-03-14 19:12 | 97098.93 | 960.0001 | 3 | 10 | 4.400392 | 2.171873 | 2.631033 | 3.807e-09 | 10.98652 | 1.2823e-08
2018-03-14 19:14 | 97218.93 | 1080.0009 | 3 | 10 | 4.400355 | 1.843147 | 2.697771 | 3.807e-09 | 11.28019 | 1.2823e-08
2018-03-14 19:16 | 97338.93 | 1200.0026 | 3 | 10 | 4.40035 | 1.572456 | 2.754565 | 3.807e-09 | 11.53011 | 1.2823e-08
2018-03-14 19:18 | 97458.93 | 1320.0009 | 3 | 10 | 4.400373 | 1.349667 | 2.803154 | 3.807e-09 | 11.74391 | 1.2823e-08
2018-03-14 19:20 | 97578.93 | 1440.0001 | 3 | 10 | 4.400362 | 1.165325 | 2.844966 | 3.807e-09 | 11.92791 | 1.2823e-08
2018-03-14 19:22 | 97698.93 | 1560.0001 | 3 | 10 | 4.400341 | 1.01099 | 2.881155 | 3.807e-09 | 12.08715 | 1.2823e-08
2018-03-14 19:24 | 97818.93 | 1680.0001 | 3 | 10 | 4.400364 | 0.8831024 | 2.912659 | 3.807e-09 | 12.22578 | 1.2823e-08
2018-03-14 19:26 | 97938.93 | 1800.0003 | 3 | 10 | 4.400364 | 0.7756424 | 2.940245 | 3.807e-09 | 12.34716 | 1.2823e-08
2018-03-14 19:28 | 98058.93 | 1920.0008 | 3 | 10 | 4.40034 | 0.6840706 | 2.96452 | 3.807e-09 | 12.45398 | 1.2823e-08
2018-03-14 19:30 | 98178.93 | 2040.001 | 3 | 10 | 4.400342 | 0.6066837 | 2.985995 | 3.807e-09 | 12.54848 | 1.2823e-08
2018-03-14 19:32 | 98298.93 | 2160.001 | 3 | 10 | 4.400345 | 0.5402813 | 3.00508 | 3.807e-09 | 12.63246 | 1.2823e-08
2018-03-14 19:34 | 98418.93 | 2280.0018 | 3 | 10 | 4.400331 | 0.4830151 | 3.022111 | 3.807e-09 | 12.7074 | 1.2823e-08
2018-03-14 19:36 | 98538.93 | 2400.0001 | 3 | 10 | 4.400316 | 0.4333324 | 3.037365 | 3.807e-09 | 12.77453 | 1.2823e-08
2018-03-14 19:38 | 98658.93 | 2520.001 | 3 | 10 | 4.400329 | 0.3900928 | 3.051073 | 3.807e-09 | 12.83485 | 1.2823e-08
2018-03-14 19:40 | 98778.93 | 2640.0018 | 3 | 10 | 4.400323 | 0.3519192 | 3.063427 | 3.807e-09 | 12.88921 | 1.2823e-08
2018-03-14 19:42 | 98898.93 | 2760.0009 | 3 | 10 | 4.400298 | 0.3180199 | 3.074587 | 3.807e-09 | 12.93831 | 1.2823e-08
2018-03-14 19:44 | 99018.93 | 2880.001 | 3 | 10 | 4.400311 | 0.2886887 | 3.084691 | 3.807e-09 | 12.98278 | 1.2823e-08
2018-03-14 19:46 | 99138.93 | 3000.0026 | 3 | 10 | 4.4003 | 0.2617321 | 3.093858 | 3.807e-09 | 13.02312 | 1.2823e-08
2018-03-14 19:48 | 99258.93 | 3120.0001 | 3 | 10 | 4.400297 | 0.2380161 | 3.102195 | 3.807e-09 | 13.0598 | 1.2823e-08
2018-03-14 19:50 | 99378.93 | 3240.0001 | 3 | 10 | 4.400302 | 0.2174034 | 3.109785 | 3.807e-09 | 13.0932 | 1.2823e-08
2018-03-14 19:52 | 99498.93 | 3360.0009 | 3 | 10 | 4.400308 | 0.1985035 | 3.116713 | 3.807e-09 | 13.12368 | 1.2823e-08
2018-03-14 19:54 | 99618.93 | 3480.0003 | 3 | 10 | 4.400282 | 0.1811256 | 3.123043 | 3.807e-09 | 13.15154 | 1.2823e-08
2018-03-14 19:56 | 99738.93 | 3600.0011 | 3 | 10 | 4.400314 | 0.1665039 | 3.128834 | 3.807e-09 | 13.17702 | 1.2823e-08
2018-03-14 19:58 | 99858.93 | 3720.0002 | 3 | 10 | 4.400298 | 0.1522942 | 3.13414 | 3.807e-09 | 13.20037 | 1.2823e-08
2018-03-14 20:00 | 99978.93 | 3840.0019 | 3 | 10 | 4.400263 | 0.1389503 | 3.139002 | 3.807e-09 | 13.22176 | 1.2823e-08
2018-03-14 20:02 | 100098.9 | 3960.0011 | 3 | 10 | 4.400318 | 0.1290646 | 3.143473 | 3.807e-09 | 13.24144 | 1.2823e-08
2018-03-14 20:04 | 100218.9 | 4080.0011 | 3 | 10 | 4.400281 | 0.1181946 | 3.147587 | 3.807e-09 | 13.25954 | 1.2823e-08
2018-03-14 20:06 | 100338.9 | 4200.0002 | 3 | 10 | 4.400284 | 0.1091137 | 3.151376 | 3.807e-09 | 13.27621 | 1.2823e-08
2018-03-14 20:08 | 100458.9 | 4320.0011 | 3 | 10 | 4.400304 | 0.1011028 | 3.15487 | 3.807e-09 | 13.29158 | 1.2823e-08
2018-03-14 20:10 | 100578.9 | 4440.0002 | 3 | 10 | 4.400299 | 0.09308624 | 3.158096 | 3.807e-09 | 13.30578 | 1.2823e-08
2018-03-14 20:12 | 100698.9 | 4560.0011 | 3 | 10 | 4.400281 | 0.08583641 | 3.161079 | 3.807e-09 | 13.31891 | 1.2823e-08
2018-03-14 20:14 | 100788.2 | 4649.2897 | 3 | 10 | 4.400312 | 0.0814991 | 3.163149 | 3.807e-09 | 13.32801 | 1.2823e-08
2018-03-14 20:16 | 100908.3 | 120.0016 | 4 | 10 | 4.393919 | 0 | 3.163149 | 3.807e-09 | 13.32802 | 1.2823e-08
2018-03-14 20:18 | 101028.3 | 240 | 4 | 10 | 4.393313 | 0 | 3.163149 | 3.807e-09 | 13.32802 | 1.2823e-08
2018-03-14 20:19 | 101088.3 | 300.0013 | 4 | 10 | 4.393082 | 0 | 3.163149 | 3.807e-09 | 13.32802 | 1.2823e-08
2018-03-14 20:21 | 101208.4 | 120.0002 | 5 | 10 | 4.134472 | -3.260104 | 3.163149 | 0.1086471 | 13.32802 | 0.4525174
2018-03-14 20:23 | 101328.4 | 240.001 | 5 | 10 | 4.094296 | -3.260125 | 3.163149 | 0.2173035 | 13.32802 | 0.8995587
2018-03-14 20:25 | 101448.4 | 360.0001 | 5 | 10 | 4.053699 | -3.260117 | 3.163149 | 0.3259593 | 13.32802 | 1.342233
2018-03-14 20:27 | 101568.4 | 480.0001 | 5 | 10 | 4.012306 | -3.259848 | 3.163149 | 0.4346192 | 13.32802 | 1.780463
2018-03-14 20:29 | 101688.4 | 600.0001 | 5 | 10 | 3.970757 | -3.259881 | 3.163149 | 0.5432696 | 13.32802 | 2.214141
2018-03-14 20:31 | 101808.4 | 720.0017 | 5 | 10 | 3.929906 | -3.260118 | 3.163149 | 0.6519259 | 13.32802 | 2.64336
2018-03-14 20:33 | 101928.4 | 840.0001 | 5 | 10 | 3.890444 | -3.260152 | 3.163149 | 0.7605875 | 13.32802 | 3.068232
2018-03-14 20:35 | 102048.4 | 960.0009 | 5 | 10 | 3.852712 | -3.260125 | 3.163149 | 0.8692421 | 13.32802 | 3.488879
2018-03-14 20:37 | 102168.4 | 1080.0025 | 5 | 10 | 3.816867 | -3.260152 | 3.163149 | 0.9779086 | 13.32802 | 3.905575
2018-03-14 20:39 | 102288.4 | 1200.0009 | 5 | 10 | 3.782907 | -3.260118 | 3.163149 | 1.086563 | 13.32802 | 4.318432
2018-03-14 20:41 | 102408.4 | 1320.0009 | 5 | 10 | 3.750871 | -3.259851 | 3.163149 | 1.19522 | 13.32802 | 4.727711
2018-03-14 20:43 | 102528.4 | 1440.0001 | 5 | 10 | 3.720709 | -3.259863 | 3.163149 | 1.303871 | 13.32802 | 5.133591
2018-03-14 20:45 | 102648.4 | 1560.0009 | 5 | 10 | 3.69241 | -3.260102 | 3.163149 | 1.412531 | 13.32802 | 5.536331
2018-03-14 20:47 | 102768.4 | 1680.0001 | 5 | 10 | 3.665999 | -3.260083 | 3.163149 | 1.521194 | 13.32802 | 5.936105
2018-03-14 20:49 | 102888.4 | 1800.0001 | 5 | 10 | 3.641383 | -3.260143 | 3.163149 | 1.629852 | 13.32802 | 6.333093
2018-03-14 20:51 | 103008.4 | 1920.0001 | 5 | 10 | 3.618619 | -3.26011 | 3.163149 | 1.738512 | 13.32802 | 6.727512
2018-03-14 20:53 | 103128.4 | 2040.0017 | 5 | 10 | 3.597855 | -3.260085 | 3.163149 | 1.847172 | 13.32802 | 7.119564
2018-03-14 20:55 | 103248.4 | 2160.0009 | 5 | 10 | 3.579034 | -3.260117 | 3.163149 | 1.955831 | 13.32802 | 7.509463
2018-03-14 20:57 | 103368.4 | 2280.0001 | 5 | 10 | 3.561928 | -3.26012 | 3.163149 | 2.064485 | 13.32802 | 7.897396
2018-03-14 20:59 | 103488.4 | 2400.0001 | 5 | 10 | 3.546147 | -3.260115 | 3.163149 | 2.173151 | 13.32802 | 8.283587
2018-03-14 21:01 | 103608.4 | 2520.0001 | 5 | 10 | 3.531051 | -3.260133 | 3.163149 | 2.281813 | 13.32802 | 8.668097
2018-03-14 21:03 | 103728.4 | 2640.0001 | 5 | 10 | 3.516003 | -3.260138 | 3.163149 | 2.390468 | 13.32802 | 9.050949
2018-03-14 21:05 | 103848.4 | 2760.0009 | 5 | 10 | 3.500258 | -3.260092 | 3.163149 | 2.499136 | 13.32802 | 9.432184
2018-03-14 21:07 | 103968.4 | 2880.0012 | 5 | 10 | 3.482378 | -3.260152 | 3.163149 | 2.60779 | 13.32802 | 9.811556
2018-03-14 21:09 | 104088.4 | 3000.0017 | 5 | 10 | 3.459623 | -3.259914 | 3.163149 | 2.716454 | 13.32802 | 10.1888
2018-03-14 21:11 | 104208.4 | 3120.0017 | 5 | 10 | 3.42662 | -3.259883 | 3.163149 | 2.82511 | 13.32802 | 10.56302
2018-03-14 21:13 | 104328.4 | 3240.0001 | 5 | 10 | 3.377329 | -3.259918 | 3.163149 | 2.933742 | 13.32802 | 10.9328
2018-03-14 21:15 | 104448.4 | 3360.0017 | 5 | 10 | 3.290018 | -3.259881 | 3.163149 | 3.042414 | 13.32802 | 11.29561
2018-03-14 21:17 | 104568.4 | 3480.0001 | 5 | 10 | 3.05578 | -3.259953 | 3.163149 | 3.151071 | 13.32802 | 11.64312
2018-03-14 21:17 | 104581.1 | 3492.7247 | 5 | 10 | 2.999992 | -3.259964 | 3.163149 | 3.162591 | 13.32802 | 11.67801
2018-03-14 21:19 | 104701.1 | 120.0007 | 6 | 10 | 3.352479 | 0 | 3.163149 | 3.162591 | 13.32802 | 11.67801
2018-03-14 21:21 | 104821.1 | 240.0007 | 6 | 10 | 3.365941 | 0 | 3.163149 | 3.162591 | 13.32802 | 11.67801
2018-03-14 21:22 | 104881.1 | 300.0021 | 6 | 10 | 3.369685 | 0 | 3.163149 | 3.162591 | 13.32802 | 11.67801
2018-03-14 21:22 | 104881.1 | 0.0024 | 7 | 11 | 3.369632 | 0 | 0 | 0 | 0 | 0
2018-03-14 21:24 | 105001.2 | 120.0001 | 2 | 11 | 3.989742 | 4.889936 | 0.1622896 | 3.225e-09 | 0.6287355 | 1.0867e-08
2018-03-14 21:26 | 105121.2 | 240.0012 | 2 | 11 | 4.031264 | 4.889977 | 0.3252752 | 3.225e-09 | 1.282509 | 1.0867e-08
2018-03-14 21:28 | 105241.2 | 360.0002 | 2 | 11 | 4.068369 | 4.889988 | 0.4882511 | 3.225e-09 | 1.942632 | 1.0867e-08
2018-03-14 21:30 | 105361.2 | 480.0025 | 2 | 11 | 4.09868 | 4.890013 | 0.6512299 | 3.225e-09 | 2.608236 | 1.0867e-08
2018-03-14 21:32 | 105481.2 | 600.0001 | 2 | 11 | 4.124203 | 4.88998 | 0.8142057 | 3.225e-09 | 3.278357 | 1.0867e-08
2018-03-14 21:34 | 105601.2 | 720.001 | 2 | 11 | 4.147523 | 4.889971 | 0.9771913 | 3.225e-09 | 3.952443 | 1.0867e-08
2018-03-14 21:36 | 105721.2 | 840.0018 | 2 | 11 | 4.172434 | 4.889988 | 1.140171 | 3.225e-09 | 4.630404 | 1.0867e-08
2018-03-14 21:38 | 105841.2 | 960.0018 | 2 | 11 | 4.199647 | 4.889952 | 1.303153 | 3.225e-09 | 5.312618 | 1.0867e-08
2018-03-14 21:40 | 105961.2 | 1080.0018 | 2 | 11 | 4.200403 | 4.432316 | 1.458395 | 3.225e-09 | 5.964696 | 1.0867e-08
2018-03-14 21:42 | 106081.2 | 1200.0001 | 2 | 11 | 4.200382 | 3.993607 | 1.598803 | 3.225e-09 | 6.554462 | 1.0867e-08
2018-03-14 21:44 | 106201.2 | 1320.0011 | 2 | 11 | 4.20039 | 3.560804 | 1.724669 | 3.225e-09 | 7.08315 | 1.0867e-08
2018-03-14 21:45 | 106287.2 | 1405.9392 | 2 | 11 | 4.200398 | 3.259996 | 1.806056 | 3.225e-09 | 7.425005 | 1.0867e-08
2018-03-14 21:47 | 106407.2 | 120.0002 | 3 | 11 | 4.227366 | 3.259943 | 1.914263 | 3.225e-09 | 7.880856 | 1.0867e-08
2018-03-14 21:49 | 106527.2 | 240.0002 | 3 | 11 | 4.259326 | 3.259924 | 2.02292 | 3.225e-09 | 8.341897 | 1.0867e-08
2018-03-14 21:51 | 106647.2 | 360.0002 | 3 | 11 | 4.294024 | 3.259966 | 2.131576 | 3.225e-09 | 8.806558 | 1.0867e-08
2018-03-14 21:53 | 106767.2 | 480.0017 | 3 | 11 | 4.331098 | 3.259947 | 2.240232 | 3.225e-09 | 9.275126 | 1.0867e-08
2018-03-14 21:55 | 106887.2 | 600.0002 | 3 | 11 | 4.370392 | 3.259972 | 2.348884 | 3.225e-09 | 9.747821 | 1.0867e-08
2018-03-14 21:57 | 107007.2 | 720.0003 | 3 | 11 | 4.400422 | 3.075151 | 2.456665 | 3.225e-09 | 10.2209 | 1.0867e-08
2018-03-14 21:59 | 107127.2 | 840.0025 | 3 | 11 | 4.400393 | 2.579639 | 2.550531 | 3.225e-09 | 10.63394 | 1.0867e-08
2018-03-14 22:01 | 107247.2 | 960.001 | 3 | 11 | 4.400384 | 2.17927 | 2.629627 | 3.225e-09 | 10.982 | 1.0867e-08
2018-03-14 22:03 | 107367.2 | 1080.0018 | 3 | 11 | 4.400393 | 1.849613 | 2.696589 | 3.225e-09 | 11.27665 | 1.0867e-08
2018-03-14 22:05 | 107487.2 | 1200.0003 | 3 | 11 | 4.40037 | 1.577078 | 2.753548 | 3.225e-09 | 11.5273 | 1.0867e-08
2018-03-14 22:07 | 107607.2 | 1320.0018 | 3 | 11 | 4.400383 | 1.353203 | 2.802253 | 3.225e-09 | 11.74162 | 1.0867e-08
2018-03-14 22:09 | 107727.2 | 1440.0018 | 3 | 11 | 4.400372 | 1.166857 | 2.844137 | 3.225e-09 | 11.92592 | 1.0867e-08
2018-03-14 22:11 | 107847.2 | 1560.0018 | 3 | 11 | 4.400359 | 1.012184 | 2.880362 | 3.225e-09 | 12.08532 | 1.0867e-08
2018-03-14 22:13 | 107967.2 | 1680.0018 | 3 | 11 | 4.400338 | 0.8828659 | 2.911881 | 3.225e-09 | 12.22402 | 1.0867e-08
2018-03-14 22:15 | 108087.2 | 1800.0018 | 3 | 11 | 4.400333 | 0.7747726 | 2.939462 | 3.225e-09 | 12.34539 | 1.0867e-08
2018-03-14 22:17 | 108207.2 | 1920.0002 | 3 | 11 | 4.400327 | 0.6836834 | 2.963737 | 3.225e-09 | 12.4522 | 1.0867e-08
2018-03-14 22:19 | 108327.2 | 2040.001 | 3 | 11 | 4.400311 | 0.6062508 | 2.985211 | 3.225e-09 | 12.54669 | 1.0867e-08
2018-03-14 22:21 | 108447.2 | 2160.0012 | 3 | 11 | 4.400337 | 0.5405865 | 3.004299 | 3.225e-09 | 12.63069 | 1.0867e-08
2018-03-14 22:23 | 108567.2 | 2280.0011 | 3 | 11 | 4.40034 | 0.4832287 | 3.021335 | 3.225e-09 | 12.70566 | 1.0867e-08
2018-03-14 22:25 | 108687.2 | 2400.0002 | 3 | 11 | 4.400343 | 0.4340172 | 3.036597 | 3.225e-09 | 12.77281 | 1.0867e-08
2018-03-14 22:27 | 108807.2 | 2520.0002 | 3 | 11 | 4.400329 | 0.3904552 | 3.050311 | 3.225e-09 | 12.83316 | 1.0867e-08
2018-03-14 22:29 | 108927.2 | 2640.0003 | 3 | 11 | 4.40031 | 0.3518963 | 3.062669 | 3.225e-09 | 12.88754 | 1.0867e-08
2018-03-14 22:31 | 109047.2 | 2760.0003 | 3 | 11 | 4.400316 | 0.3185768 | 3.073834 | 3.225e-09 | 12.93667 | 1.0867e-08
2018-03-14 22:33 | 109167.2 | 2880.0018 | 3 | 11 | 4.400341 | 0.2889099 | 3.083947 | 3.225e-09 | 12.98117 | 1.0867e-08
2018-03-14 22:35 | 109287.2 | 3000.0003 | 3 | 11 | 4.400318 | 0.2624359 | 3.093122 | 3.225e-09 | 13.02154 | 1.0867e-08
2018-03-14 22:37 | 109407.2 | 3120.0003 | 3 | 11 | 4.400305 | 0.238409 | 3.101466 | 3.225e-09 | 13.05826 | 1.0867e-08
2018-03-14 22:39 | 109527.2 | 3240.0018 | 3 | 11 | 4.400316 | 0.217741 | 3.109062 | 3.225e-09 | 13.09168 | 1.0867e-08
2018-03-14 22:41 | 109647.2 | 3360.0004 | 3 | 11 | 4.400321 | 0.1988411 | 3.115993 | 3.225e-09 | 13.12218 | 1.0867e-08
2018-03-14 22:43 | 109767.2 | 3480.0026 | 3 | 11 | 4.40031 | 0.1814365 | 3.122324 | 3.225e-09 | 13.15004 | 1.0867e-08
2018-03-14 22:45 | 109887.2 | 3600.0002 | 3 | 11 | 4.400316 | 0.1665058 | 3.128112 | 3.225e-09 | 13.17551 | 1.0867e-08
2018-03-14 22:47 | 110007.2 | 3720.0027 | 3 | 11 | 4.400278 | 0.1519394 | 3.133413 | 3.225e-09 | 13.19883 | 1.0867e-08
2018-03-14 22:49 | 110127.2 | 3840.0002 | 3 | 11 | 4.400302 | 0.1395798 | 3.138277 | 3.225e-09 | 13.22023 | 1.0867e-08
2018-03-14 22:51 | 110247.2 | 3960.0002 | 3 | 11 | 4.400303 | 0.1282921 | 3.142738 | 3.225e-09 | 13.23986 | 1.0867e-08
2018-03-14 22:53 | 110367.2 | 4080.0002 | 3 | 11 | 4.400276 | 0.1174412 | 3.146836 | 3.225e-09 | 13.2579 | 1.0867e-08
2018-03-14 22:55 | 110487.2 | 4200.0018 | 3 | 11 | 4.400271 | 0.1083336 | 3.150602 | 3.225e-09 | 13.27447 | 1.0867e-08
2018-03-14 22:57 | 110607.2 | 4320.0001 | 3 | 11 | 4.40028 | 0.09968376 | 3.154074 | 3.225e-09 | 13.28975 | 1.0867e-08
2018-03-14 22:59 | 110727.2 | 4440.0018 | 3 | 11 | 4.400302 | 0.09236145 | 3.157272 | 3.225e-09 | 13.30382 | 1.0867e-08
2018-03-14 23:01 | 110847.2 | 4560.0002 | 3 | 11 | 4.400267 | 0.08478546 | 3.160224 | 3.225e-09 | 13.31681 | 1.0867e-08
2018-03-14 23:02 | 110916.6 | 4629.4552 | 3 | 11 | 4.400286 | 0.0814991 | 3.16183 | 3.225e-09 | 13.32388 | 1.0867e-08
2018-03-14 23:04 | 111036.7 | 120.0017 | 4 | 11 | 4.393888 | 0 | 3.16183 | 3.225e-09 | 13.32388 | 1.0867e-08
2018-03-14 23:06 | 111156.7 | 240.001 | 4 | 11 | 4.39326 | 0 | 3.16183 | 3.225e-09 | 13.32388 | 1.0867e-08
2018-03-14 23:07 | 111216.7 | 300.0031 | 4 | 11 | 4.393034 | 0 | 3.16183 | 3.225e-09 | 13.32388 | 1.0867e-08
2018-03-14 23:09 | 111336.8 | 120.001 | 5 | 11 | 4.133388 | -3.26015 | 3.16183 | 0.1086498 | 13.32388 | 0.4524286
2018-03-14 23:11 | 111456.8 | 240.001 | 5 | 11 | 4.093162 | -3.260115 | 3.16183 | 0.2173109 | 13.32388 | 0.8993705
2018-03-14 23:13 | 111576.8 | 360.0002 | 5 | 11 | 4.052581 | -3.26011 | 3.16183 | 0.3259484 | 13.32388 | 1.341848
2018-03-14 23:15 | 111696.8 | 480.0002 | 5 | 11 | 4.011191 | -3.259908 | 3.16183 | 0.4346103 | 13.32388 | 1.779966
2018-03-14 23:17 | 111816.8 | 600.001 | 5 | 11 | 3.96976 | -3.259953 | 3.16183 | 0.5432701 | 13.32388 | 2.213567
2018-03-14 23:19 | 111936.8 | 720.0002 | 5 | 11 | 3.929011 | -3.260141 | 3.16183 | 0.6519481 | 13.32388 | 2.642769
2018-03-14 23:21 | 112056.8 | 840.001 | 5 | 11 | 3.889686 | -3.260141 | 3.16183 | 0.7606084 | 13.32388 | 3.067546
2018-03-14 23:23 | 112176.8 | 960.0018 | 5 | 11 | 3.852116 | -3.260175 | 3.16183 | 0.8692734 | 13.32388 | 3.488161
2018-03-14 23:25 | 112296.8 | 1080.0002 | 5 | 11 | 3.816412 | -3.260125 | 3.16183 | 0.9779356 | 13.32388 | 3.904783
2018-03-14 23:27 | 112416.8 | 1200.0002 | 5 | 11 | 3.782579 | -3.260106 | 3.16183 | 1.086596 | 13.32388 | 4.317621
2018-03-14 23:29 | 112536.8 | 1320.0005 | 5 | 11 | 3.75059 | -3.260098 | 3.16183 | 1.195258 | 13.32388 | 4.726886
2018-03-14 23:31 | 112656.8 | 1440.001 | 5 | 11 | 3.720479 | -3.259831 | 3.16183 | 1.303915 | 13.32388 | 5.13276
2018-03-14 23:33 | 112776.8 | 1560.0003 | 5 | 11 | 3.692191 | -3.259831 | 3.16183 | 1.412571 | 13.32388 | 5.535458
2018-03-14 23:35 | 112896.8 | 1680.0018 | 5 | 11 | 3.665717 | -3.26009 | 3.16183 | 1.521229 | 13.32388 | 5.935189
2018-03-14 23:37 | 113016.8 | 1800.0003 | 5 | 11 | 3.641053 | -3.260051 | 3.16183 | 1.62989 | 13.32388 | 6.332154
2018-03-14 23:39 | 113136.8 | 1920.0002 | 5 | 11 | 3.618298 | -3.26015 | 3.16183 | 1.738553 | 13.32388 | 6.726545
2018-03-14 23:41 | 113256.8 | 2040.0002 | 5 | 11 | 3.597524 | -3.259881 | 3.16183 | 1.847212 | 13.32388 | 7.118556
2018-03-14 23:43 | 113376.8 | 2160.0018 | 5 | 11 | 3.578712 | -3.260117 | 3.16183 | 1.955869 | 13.32388 | 7.508416
2018-03-14 23:45 | 113496.8 | 2280.0018 | 5 | 11 | 3.561644 | -3.260127 | 3.16183 | 2.064531 | 13.32388 | 7.896344
2018-03-14 23:47 | 113616.8 | 2400.0011 | 5 | 11 | 3.54597 | -3.260143 | 3.16183 | 2.173193 | 13.32388 | 8.282498
2018-03-14 23:49 | 113736.8 | 2520.0002 | 5 | 11 | 3.530889 | -3.260113 | 3.16183 | 2.281852 | 13.32388 | 8.666975
2018-03-14 23:51 | 113856.8 | 2640.0003 | 5 | 11 | 3.515845 | -3.260122 | 3.16183 | 2.390517 | 13.32388 | 9.049846
2018-03-14 23:53 | 113976.8 | 2760.0001 | 5 | 11 | 3.500099 | -3.259863 | 3.16183 | 2.499165 | 13.32388 | 9.43099
2018-03-14 23:55 | 114096.8 | 2880.001 | 5 | 11 | 3.482288 | -3.259925 | 3.16183 | 2.607827 | 13.32388 | 9.81038
2018-03-14 23:57 | 114216.8 | 3000.0018 | 5 | 11 | 3.459425 | -3.25992 | 3.16183 | 2.716484 | 13.32388 | 10.18758
2018-03-14 23:59 | 114336.8 | 3120.001 | 5 | 11 | 3.426363 | -3.259955 | 3.16183 | 2.82514 | 13.32388 | 10.56178
2018-03-15 00:01 | 114456.8 | 3240.001 | 5 | 11 | 3.376935 | -3.259989 | 3.16183 | 2.933794 | 13.32388 | 10.93159
2018-03-15 00:03 | 114576.8 | 3360.001 | 5 | 11 | 3.289124 | -3.259968 | 3.16183 | 3.042456 | 13.32388 | 11.2943
2018-03-15 00:05 | 114696.8 | 3480.0018 | 5 | 11 | 3.05199 | -3.260036 | 3.16183 | 3.15111 | 13.32388 | 11.6416
2018-03-15 00:06 | 114708.5 | 3491.7447 | 5 | 11 | 2.999983 | -3.259989 | 3.16183 | 3.161722 | 13.32388 | 11.67373
2018-03-15 00:08 | 114828.6 | 120.0009 | 6 | 11 | 3.352318 | 0 | 3.16183 | 3.161722 | 13.32388 | 11.67373
2018-03-15 00:10 | 114948.6 | 240.0017 | 6 | 11 | 3.36579 | 0 | 3.16183 | 3.161722 | 13.32388 | 11.67373
2018-03-15 00:11 | 115008.6 | 300.0039 | 6 | 11 | 3.369544 | 0 | 3.16183 | 3.161722 | 13.32388 | 11.67373
2018-03-15 00:11 | 115008.6 | 0.0026 | 7 | 12 | 3.369602 | 0 | 0 | 0 | 0 | 0
2018-03-15 00:13 | 115128.7 | 120 | 2 | 12 | 3.989625 | 4.889948 | 0.1622926 | 1.362e-09 | 0.6287246 | 4.588e-09
2018-03-15 00:15 | 115248.7 | 240.0018 | 2 | 12 | 4.031178 | 4.889933 | 0.3252738 | 1.362e-09 | 1.282464 | 4.588e-09
2018-03-15 00:17 | 115368.7 | 360.0002 | 2 | 12 | 4.068328 | 4.889961 | 0.4882516 | 1.362e-09 | 1.942582 | 4.588e-09
2018-03-15 00:19 | 115488.7 | 480.001 | 2 | 12 | 4.098716 | 4.889975 | 0.6512262 | 1.362e-09 | 2.608169 | 4.588e-09
2018-03-15 00:21 | 115608.7 | 600.0011 | 2 | 12 | 4.124328 | 4.889963 | 0.8141956 | 1.362e-09 | 3.278272 | 4.588e-09
2018-03-15 00:23 | 115728.7 | 720.0008 | 2 | 12 | 4.147716 | 4.889948 | 0.9771795 | 1.362e-09 | 3.952377 | 4.588e-09
2018-03-15 00:25 | 115848.7 | 840.0003 | 2 | 12 | 4.17271 | 4.889961 | 1.140167 | 1.362e-09 | 4.630409 | 4.588e-09
2018-03-15 00:27 | 115968.7 | 960 | 2 | 12 | 4.200058 | 4.8897 | 1.303147 | 1.362e-09 | 5.312673 | 4.588e-09
2018-03-15 00:29 | 116088.7 | 1080.0009 | 2 | 12 | 4.200405 | 4.424318 | 1.458134 | 1.362e-09 | 5.963682 | 4.588e-09
2018-03-15 00:31 | 116208.7 | 1200.0003 | 2 | 12 | 4.200393 | 3.986647 | 1.598288 | 1.362e-09 | 6.552382 | 4.588e-09
2018-03-15 00:33 | 116328.7 | 1320.0003 | 2 | 12 | 4.200387 | 3.555748 | 1.723954 | 1.362e-09 | 7.080228 | 4.588e-09
2018-03-15 00:34 | 116413.2 | 1404.4913 | 2 | 12 | 4.200363 | 3.25996 | 1.803916 | 1.362e-09 | 7.416098 | 4.588e-09
2018-03-15 00:36 | 116533.2 | 120.0019 | 3 | 12 | 4.227277 | 3.259905 | 1.912133 | 1.362e-09 | 7.871984 | 4.588e-09
2018-03-15 00:38 | 116653.2 | 240.0011 | 3 | 12 | 4.259253 | 3.259928 | 2.020785 | 1.362e-09 | 8.332994 | 4.588e-09
2018-03-15 00:40 | 116773.2 | 360.001 | 3 | 12 | 4.293901 | 3.259899 | 2.129437 | 1.362e-09 | 8.797631 | 4.588e-09
2018-03-15 00:42 | 116893.2 | 480.0011 | 3 | 12 | 4.330933 | 3.259892 | 2.238092 | 1.362e-09 | 9.266173 | 4.588e-09
2018-03-15 00:44 | 117013.2 | 600.0019 | 3 | 12 | 4.370139 | 3.259911 | 2.346744 | 1.362e-09 | 9.738853 | 4.588e-09
2018-03-15 00:46 | 117133.2 | 720.0003 | 3 | 12 | 4.400398 | 3.079943 | 2.454568 | 1.362e-09 | 10.21209 | 4.588e-09
2018-03-15 00:48 | 117253.2 | 840.0019 | 3 | 12 | 4.400395 | 2.584204 | 2.548578 | 1.362e-09 | 10.62578 | 4.588e-09
2018-03-15 00:50 | 117373.2 | 960.0011 | 3 | 12 | 4.400409 | 2.184361 | 2.627817 | 1.362e-09 | 10.97446 | 4.588e-09
2018-03-15 00:52 | 117493.2 | 1080.0003 | 3 | 12 | 4.400395 | 1.8547 | 2.694936 | 1.362e-09 | 11.26981 | 4.588e-09
2018-03-15 00:54 | 117613.2 | 1200.0011 | 3 | 12 | 4.400395 | 1.582468 | 2.752062 | 1.362e-09 | 11.52118 | 4.588e-09
2018-03-15 00:56 | 117733.2 | 1320.0019 | 3 | 12 | 4.400365 | 1.356998 | 2.800921 | 1.362e-09 | 11.73618 | 4.588e-09
2018-03-15 00:58 | 117853.2 | 1440.002 | 3 | 12 | 4.400359 | 1.170488 | 2.842949 | 1.362e-09 | 11.92112 | 4.588e-09
2018-03-15 01:00 | 117973.2 | 1560.0011 | 3 | 12 | 4.400365 | 1.015614 | 2.879308 | 1.362e-09 | 12.08111 | 4.588e-09
2018-03-15 01:02 | 118093.2 | 1680.0012 | 3 | 12 | 4.400379 | 0.886837 | 2.910941 | 1.362e-09 | 12.22031 | 4.588e-09
2018-03-15 01:04 | 118213.2 | 1800.0011 | 3 | 12 | 4.400355 | 0.7779388 | 2.938614 | 1.362e-09 | 12.34208 | 4.588e-09
2018-03-15 01:06 | 118333.2 | 1920.0009 | 3 | 12 | 4.400368 | 0.6864262 | 2.962958 | 1.362e-09 | 12.4492 | 4.588e-09
2018-03-15 01:08 | 118453.2 | 2040.0013 | 3 | 12 | 4.400341 | 0.6080112 | 2.984483 | 1.362e-09 | 12.54392 | 4.588e-09
2018-03-15 01:10 | 118573.2 | 2160.002 | 3 | 12 | 4.400349 | 0.5413647 | 3.003607 | 1.362e-09 | 12.62807 | 4.588e-09
2018-03-15 01:12 | 118693.2 | 2280.0002 | 3 | 12 | 4.400351 | 0.4841175 | 3.020664 | 1.362e-09 | 12.70313 | 4.588e-09
2018-03-15 01:14 | 118813.2 | 2400.0011 | 3 | 12 | 4.400338 | 0.4338551 | 3.035937 | 1.362e-09 | 12.77033 | 4.588e-09
2018-03-15 01:16 | 118933.2 | 2520.0011 | 3 | 12 | 4.400311 | 0.3904877 | 3.04966 | 1.362e-09 | 12.83072 | 4.588e-09
2018-03-15 01:18 | 119053.2 | 2640.0019 | 3 | 12 | 4.40032 | 0.352396 | 3.062026 | 1.362e-09 | 12.88513 | 4.588e-09
2018-03-15 01:20 | 119173.2 | 2760.002 | 3 | 12 | 4.400332 | 0.3188896 | 3.0732 | 1.362e-09 | 12.9343 | 4.588e-09
2018-03-15 01:22 | 119293.2 | 2880.0014 | 3 | 12 | 4.400343 | 0.2894001 | 3.083318 | 1.362e-09 | 12.97882 | 4.588e-09
2018-03-15 01:24 | 119413.2 | 3000.001 | 3 | 12 | 4.400316 | 0.2622566 | 3.092496 | 1.362e-09 | 13.01921 | 4.588e-09
2018-03-15 01:26 | 119533.2 | 3120.0012 | 3 | 12 | 4.400297 | 0.238512 | 3.100843 | 1.362e-09 | 13.05594 | 4.588e-09
2018-03-15 01:28 | 119653.2 | 3240.0003 | 3 | 12 | 4.40028 | 0.2170696 | 3.108443 | 1.362e-09 | 13.08939 | 4.588e-09
2018-03-15 01:30 | 119773.2 | 3360.002 | 3 | 12 | 4.400315 | 0.1988544 | 3.11538 | 1.362e-09 | 13.11991 | 4.588e-09
2018-03-15 01:32 | 119893.2 | 3480.0005 | 3 | 12 | 4.40029 | 0.1814728 | 3.121714 | 1.362e-09 | 13.14778 | 4.588e-09
2018-03-15 01:34 | 120013.2 | 3600.002 | 3 | 12 | 4.400291 | 0.166151 | 3.127503 | 1.362e-09 | 13.17325 | 4.588e-09
2018-03-15 01:36 | 120133.2 | 3720.0003 | 3 | 12 | 4.400301 | 0.1523342 | 3.132805 | 1.362e-09 | 13.19658 | 4.588e-09
2018-03-15 01:38 | 120253.2 | 3840.0011 | 3 | 12 | 4.400324 | 0.139904 | 3.137671 | 1.362e-09 | 13.21799 | 4.588e-09
2018-03-15 01:40 | 120373.2 | 3960.002 | 3 | 12 | 4.400318 | 0.1286812 | 3.142136 | 1.362e-09 | 13.23764 | 4.588e-09
2018-03-15 01:42 | 120493.2 | 4080.0011 | 3 | 12 | 4.400281 | 0.1177826 | 3.146244 | 1.362e-09 | 13.25572 | 4.588e-09
2018-03-15 01:44 | 120613.2 | 4200.002 | 3 | 12 | 4.400287 | 0.1083851 | 3.150022 | 1.362e-09 | 13.27234 | 4.588e-09
2018-03-15 01:46 | 120733.2 | 4320.0012 | 3 | 12 | 4.400296 | 0.1003056 | 3.153501 | 1.362e-09 | 13.28765 | 4.588e-09
2018-03-15 01:48 | 120853.2 | 4440.002 | 3 | 12 | 4.400289 | 0.0922966 | 3.156704 | 1.362e-09 | 13.30175 | 4.588e-09
2018-03-15 01:50 | 120973.2 | 4560.0011 | 3 | 12 | 4.400295 | 0.08538246 | 3.159665 | 1.362e-09 | 13.31477 | 4.588e-09
2018-03-15 01:51 | 121047.6 | 4634.4833 | 3 | 12 | 4.400306 | 0.08149529 | 3.161386 | 1.362e-09 | 13.32235 | 4.588e-09
2018-03-15 01:53 | 121167.7 | 120.0002 | 4 | 12 | 4.393897 | 0 | 3.161386 | 1.362e-09 | 13.32235 | 4.588e-09
2018-03-15 01:55 | 121287.7 | 240.0002 | 4 | 12 | 4.393282 | 0 | 3.161386 | 1.362e-09 | 13.32235 | 4.588e-09
2018-03-15 01:56 | 121347.7 | 300.0039 | 4 | 12 | 4.39304 | 0 | 3.161386 | 1.362e-09 | 13.32235 | 4.588e-09
2018-03-15 01:58 | 121467.8 | 120.0017 | 5 | 12 | 4.132876 | -3.260139 | 3.161386 | 0.1086475 | 13.32235 | 0.4523705
2018-03-15 02:00 | 121587.8 | 240 | 5 | 12 | 4.092558 | -3.260117 | 3.161386 | 0.2173065 | 13.32235 | 0.8992428
2018-03-15 02:02 | 121707.8 | 360.0016 | 5 | 12 | 4.051967 | -3.260079 | 3.161386 | 0.3259697 | 13.32235 | 1.341758
2018-03-15 02:04 | 121827.8 | 480.0017 | 5 | 12 | 4.010548 | -3.260129 | 3.161386 | 0.4346315 | 13.32235 | 1.779806
2018-03-15 02:06 | 121947.8 | 600.0008 | 5 | 12 | 3.969068 | -3.260127 | 3.161386 | 0.5432892 | 13.32235 | 2.213326
2018-03-15 02:08 | 122067.8 | 720.0009 | 5 | 12 | 3.928378 | -3.260127 | 3.161386 | 0.6519578 | 13.32235 | 2.642417
2018-03-15 02:10 | 122187.8 | 840.0009 | 5 | 12 | 3.889063 | -3.259854 | 3.161386 | 0.7606104 | 13.32235 | 3.067094
2018-03-15 02:12 | 122307.8 | 960.0009 | 5 | 12 | 3.85146 | -3.259851 | 3.161386 | 0.8692576 | 13.32235 | 3.487571
2018-03-15 02:14 | 122427.8 | 1080.0003 | 5 | 12 | 3.815781 | -3.25983 | 3.161386 | 0.9779109 | 13.32235 | 3.90409
2018-03-15 02:16 | 122547.8 | 1200.0017 | 5 | 12 | 3.782006 | -3.259831 | 3.161386 | 1.08656 | 13.32235 | 4.316818
2018-03-15 02:18 | 122667.8 | 1320.0014 | 5 | 12 | 3.75012 | -3.260145 | 3.161386 | 1.195219 | 13.32235 | 4.726017
2018-03-15 02:20 | 122787.8 | 1440.0009 | 5 | 12 | 3.720055 | -3.260122 | 3.161386 | 1.303882 | 13.32235 | 5.131866
2018-03-15 02:22 | 122907.8 | 1560.0017 | 5 | 12 | 3.691945 | -3.26015 | 3.161386 | 1.412539 | 13.32235 | 5.534535
2018-03-15 02:24 | 123027.8 | 1680.0017 | 5 | 12 | 3.665589 | -3.260117 | 3.161386 | 1.521202 | 13.32235 | 5.934265
2018-03-15 02:26 | 123147.8 | 1800.0009 | 5 | 12 | 3.641013 | -3.26012 | 3.161386 | 1.629859 | 13.32235 | 6.331206
2018-03-15 02:28 | 123267.8 | 1920.0017 | 5 | 12 | 3.618323 | -3.26011 | 3.161386 | 1.738521 | 13.32235 | 6.725597
2018-03-15 02:30 | 123387.8 | 2040.0009 | 5 | 12 | 3.597603 | -3.260152 | 3.161386 | 1.847179 | 13.32235 | 7.11761
2018-03-15 02:32 | 123507.8 | 2160.0001 | 5 | 12 | 3.578783 | -3.26012 | 3.161386 | 1.955839 | 13.32235 | 7.507487
2018-03-15 02:34 | 123627.8 | 2280.0009 | 5 | 12 | 3.561709 | -3.260098 | 3.161386 | 2.064499 | 13.32235 | 7.895416
2018-03-15 02:36 | 123747.8 | 2400.0001 | 5 | 12 | 3.545959 | -3.260104 | 3.161386 | 2.173157 | 13.32235 | 8.281559
2018-03-15 02:38 | 123867.8 | 2520.0009 | 5 | 12 | 3.530911 | -3.260143 | 3.161386 | 2.281816 | 13.32235 | 8.666036
2018-03-15 02:40 | 123987.8 | 2640.0017 | 5 | 12 | 3.515875 | -3.260166 | 3.161386 | 2.390476 | 13.32235 | 9.048891
2018-03-15 02:42 | 124107.8 | 2760.0017 | 5 | 12 | 3.500099 | -3.260104 | 3.161386 | 2.499132 | 13.32235 | 9.430064
2018-03-15 02:44 | 124227.8 | 2880.0002 | 5 | 12 | 3.482239 | -3.2599 | 3.161386 | 2.607787 | 13.32235 | 9.809425
2018-03-15 02:46 | 124347.8 | 3000.0002 | 5 | 12 | 3.459311 | -3.259858 | 3.161386 | 2.71644 | 13.32235 | 10.18661
2018-03-15 02:48 | 124467.8 | 3120.001 | 5 | 12 | 3.426177 | -3.25989 | 3.161386 | 2.825093 | 13.32235 | 10.56078
2018-03-15 02:50 | 124587.8 | 3240.0017 | 5 | 12 | 3.376595 | -3.259916 | 3.161386 | 2.933745 | 13.32235 | 10.93056
2018-03-15 02:52 | 124707.8 | 3360.001 | 5 | 12 | 3.28845 | -3.259989 | 3.161386 | 3.0424 | 13.32235 | 11.2932
2018-03-15 02:54 | 124827.8 | 3480.0002 | 5 | 12 | 3.049905 | -3.259968 | 3.161386 | 3.151054 | 13.32235 | 11.64037
2018-03-15 02:55 | 124839 | 3491.2064 | 5 | 12 | 2.999999 | -3.259972 | 3.161386 | 3.161198 | 13.32235 | 11.67107
2018-03-15 02:57 | 124959 | 120.0016 | 6 | 12 | 3.352506 | 0 | 3.161386 | 3.161198 | 13.32235 | 11.67107
2018-03-15 02:59 | 125079 | 240.0016 | 6 | 12 | 3.365984 | 0 | 3.161386 | 3.161198 | 13.32235 | 11.67107
2018-03-15 03:00 | 125139 | 300.0015 | 6 | 12 | 3.36973 | 0 | 3.161386 | 3.161198 | 13.32235 | 11.67107
2018-03-15 03:00 | 125139 | 0.0024 | 7 | 13 | 3.369804 | 0 | 0 | 0 | 0 | 0
2018-03-15 03:02 | 125259.1 | 120.0017 | 2 | 13 | 3.989765 | 4.889946 | 0.1623077 | 1.278e-09 | 0.628818 | 4.308e-09
2018-03-15 03:04 | 125379.1 | 240.001 | 2 | 13 | 4.031292 | 4.889948 | 0.3252814 | 1.278e-09 | 1.28255 | 4.308e-09
2018-03-15 03:06 | 125499.1 | 360.0009 | 2 | 13 | 4.068388 | 4.889969 | 0.4882716 | 1.278e-09 | 1.942733 | 4.308e-09
2018-03-15 03:08 | 125619.1 | 480.0009 | 2 | 13 | 4.09879 | 4.889971 | 0.6512539 | 1.278e-09 | 2.608361 | 4.308e-09
2018-03-15 03:10 | 125739.1 | 600.0017 | 2 | 13 | 4.124416 | 4.889984 | 0.8142396 | 1.278e-09 | 3.278546 | 4.308e-09
2018-03-15 03:12 | 125859.1 | 720.0003 | 2 | 13 | 4.147839 | 4.889898 | 0.977221 | 1.278e-09 | 3.952657 | 4.308e-09
2018-03-15 03:14 | 125979.1 | 840.0025 | 2 | 13 | 4.172845 | 4.889978 | 1.140202 | 1.278e-09 | 4.63068 | 4.308e-09
2018-03-15 03:16 | 126099.1 | 960.0001 | 2 | 13 | 4.200232 | 4.889719 | 1.303184 | 1.278e-09 | 5.312981 | 4.308e-09
2018-03-15 03:18 | 126219.1 | 1080.001 | 2 | 13 | 4.200386 | 4.420738 | 1.458072 | 1.278e-09 | 5.963573 | 4.308e-09
2018-03-15 03:20 | 126339.1 | 1200.0018 | 2 | 13 | 4.200369 | 3.982538 | 1.598107 | 1.278e-09 | 6.551775 | 4.308e-09
2018-03-15 03:22 | 126459.1 | 1320.0002 | 2 | 13 | 4.200397 | 3.551054 | 1.723612 | 1.278e-09 | 7.078943 | 4.308e-09
2018-03-15 03:23 | 126542.3 | 1403.1496 | 2 | 13 | 4.2004 | 3.259987 | 1.802243 | 1.278e-09 | 7.409224 | 4.308e-09
2018-03-15 03:25 | 126662.3 | 120.001 | 3 | 13 | 4.227359 | 3.259932 | 1.910466 | 1.278e-09 | 7.865139 | 4.308e-09
2018-03-15 03:27 | 126782.3 | 240.0028 | 3 | 13 | 4.259374 | 3.259956 | 2.019126 | 1.278e-09 | 8.326196 | 4.308e-09
2018-03-15 03:29 | 126902.3 | 360.0018 | 3 | 13 | 4.294119 | 3.259932 | 2.127776 | 1.278e-09 | 8.790841 | 4.308e-09
2018-03-15 03:31 | 127022.3 | 480.0005 | 3 | 13 | 4.331229 | 3.259954 | 2.23643 | 1.278e-09 | 9.259412 | 4.308e-09
2018-03-15 03:33 | 127142.3 | 600.0018 | 3 | 13 | 4.370568 | 3.259983 | 2.345086 | 1.278e-09 | 9.732146 | 4.308e-09
2018-03-15 03:35 | 127262.3 | 720.0026 | 3 | 13 | 4.400407 | 3.074247 | 2.452862 | 1.278e-09 | 10.20521 | 4.308e-09
2018-03-15 03:37 | 127382.3 | 840.0011 | 3 | 13 | 4.40039 | 2.581593 | 2.546754 | 1.278e-09 | 10.61837 | 4.308e-09
2018-03-15 03:39 | 127502.3 | 960.0003 | 3 | 13 | 4.400396 | 2.18396 | 2.625955 | 1.278e-09 | 10.96689 | 4.308e-09
2018-03-15 03:41 | 127622.3 | 1080.0018 | 3 | 13 | 4.400384 | 1.854914 | 2.693084 | 1.278e-09 | 11.26228 | 4.308e-09
2018-03-15 03:43 | 127742.3 | 1200.0002 | 3 | 13 | 4.400365 | 1.583118 | 2.750238 | 1.278e-09 | 11.51378 | 4.308e-09
2018-03-15 03:45 | 127862.3 | 1320.0019 | 3 | 13 | 4.400359 | 1.359016 | 2.799157 | 1.278e-09 | 11.72904 | 4.308e-09
2018-03-15 03:47 | 127982.3 | 1440.0011 | 3 | 13 | 4.400344 | 1.17288 | 2.841256 | 1.278e-09 | 11.91429 | 4.308e-09
2018-03-15 03:49 | 128102.3 | 1560.0003 | 3 | 13 | 4.400358 | 1.01878 | 2.8777 | 1.278e-09 | 12.07466 | 4.308e-09
2018-03-15 03:51 | 128222.3 | 1680.0001 | 3 | 13 | 4.400355 | 0.8893414 | 2.909433 | 1.278e-09 | 12.21429 | 4.308e-09
2018-03-15 03:53 | 128342.3 | 1800.0003 | 3 | 13 | 4.400328 | 0.7804108 | 2.937214 | 1.278e-09 | 12.33654 | 4.308e-09
2018-03-15 03:55 | 128462.3 | 1920.0009 | 3 | 13 | 4.400368 | 0.6895103 | 2.961669 | 1.278e-09 | 12.44415 | 4.308e-09
2018-03-15 03:57 | 128582.3 | 2040.0018 | 3 | 13 | 4.400344 | 0.6110153 | 2.983301 | 1.278e-09 | 12.53934 | 4.308e-09
2018-03-15 03:59 | 128702.3 | 2160.0018 | 3 | 13 | 4.400331 | 0.544075 | 3.002526 | 1.278e-09 | 12.62394 | 4.308e-09
2018-03-15 04:01 | 128822.3 | 2280.0018 | 3 | 13 | 4.400334 | 0.4863529 | 3.019679 | 1.278e-09 | 12.69941 | 4.308e-09
2018-03-15 04:03 | 128942.3 | 2400.0018 | 3 | 13 | 4.400314 | 0.4358978 | 3.035036 | 1.278e-09 | 12.76699 | 4.308e-09
2018-03-15 04:05 | 129062.3 | 2520.0003 | 3 | 13 | 4.400319 | 0.3922253 | 3.048826 | 1.278e-09 | 12.82767 | 4.308e-09
2018-03-15 04:07 | 129182.3 | 2640.0018 | 3 | 13 | 4.400331 | 0.3540955 | 3.061249 | 1.278e-09 | 12.88233 | 4.308e-09
2018-03-15 04:09 | 129302.3 | 2760.0003 | 3 | 13 | 4.400319 | 0.319664 | 3.072464 | 1.278e-09 | 12.93169 | 4.308e-09
2018-03-15 04:11 | 129422.3 | 2880.0011 | 3 | 13 | 4.400346 | 0.2901535 | 3.082618 | 1.278e-09 | 12.97637 | 4.308e-09
2018-03-15 04:13 | 129542.3 | 3000.0004 | 3 | 13 | 4.400312 | 0.2628841 | 3.091826 | 1.278e-09 | 13.01688 | 4.308e-09
2018-03-15 04:15 | 129662.3 | 3120.0019 | 3 | 13 | 4.400326 | 0.2391987 | 3.100195 | 1.278e-09 | 13.05371 | 4.308e-09
2018-03-15 04:17 | 129782.3 | 3240.0019 | 3 | 13 | 4.400329 | 0.2185116 | 3.107812 | 1.278e-09 | 13.08723 | 4.308e-09
2018-03-15 04:19 | 129902.3 | 3360.0019 | 3 | 13 | 4.400331 | 0.1994705 | 3.114755 | 1.278e-09 | 13.11778 | 4.308e-09
2018-03-15 04:21 | 130022.3 | 3480.0003 | 3 | 13 | 4.400322 | 0.1821918 | 3.121102 | 1.278e-09 | 13.14571 | 4.308e-09
2018-03-15 04:23 | 130142.3 | 3600.0019 | 3 | 13 | 4.400323 | 0.1668587 | 3.126906 | 1.278e-09 | 13.17125 | 4.308e-09
2018-03-15 04:25 | 130262.3 | 3720.0012 | 3 | 13 | 4.400304 | 0.1526737 | 3.132222 | 1.278e-09 | 13.19464 | 4.308e-09
2018-03-15 04:27 | 130382.3 | 3840.0003 | 3 | 13 | 4.400325 | 0.1403351 | 3.137097 | 1.278e-09 | 13.21609 | 4.308e-09
2018-03-15 04:29 | 130502.3 | 3960.0019 | 3 | 13 | 4.400299 | 0.1286755 | 3.14157 | 1.278e-09 | 13.23577 | 4.308e-09
2018-03-15 04:31 | 130622.3 | 4080.0019 | 3 | 13 | 4.400278 | 0.1178284 | 3.145681 | 1.278e-09 | 13.25387 | 4.308e-09
2018-03-15 04:33 | 130742.3 | 4200.0027 | 3 | 13 | 4.40029 | 0.1088276 | 3.149465 | 1.278e-09 | 13.27051 | 4.308e-09
2018-03-15 04:35 | 130862.3 | 4320.0019 | 3 | 13 | 4.400269 | 0.1000576 | 3.152949 | 1.278e-09 | 13.28584 | 4.308e-09
2018-03-15 04:37 | 130982.3 | 4440.0003 | 3 | 13 | 4.400269 | 0.0923481 | 3.156161 | 1.278e-09 | 13.29998 | 4.308e-09
2018-03-15 04:39 | 131102.3 | 4560.0019 | 3 | 13 | 4.400305 | 0.08588028 | 3.159128 | 1.278e-09 | 13.31303 | 4.308e-09
2018-03-15 04:40 | 131180.4 | 4638.1473 | 3 | 13 | 4.400317 | 0.0814991 | 3.160939 | 1.278e-09 | 13.321 | 4.308e-09
2018-03-15 04:42 | 131300.5 | 120.0007 | 4 | 13 | 4.393893 | 0 | 3.160939 | 1.278e-09 | 13.321 | 4.308e-09
2018-03-15 04:44 | 131420.5 | 240.0007 | 4 | 13 | 4.393274 | 0 | 3.160939 | 1.278e-09 | 13.321 | 4.308e-09
2018-03-15 04:45 | 131480.5 | 300.0022 | 4 | 13 | 4.393037 | 0 | 3.160939 | 1.278e-09 | 13.321 | 4.308e-09
2018-03-15 04:47 | 131600.5758 | 120 | 5 | 13 | 4.132629 | -3.260113 | 3.160939 | 0.1086509 | 13.321 | 0.4523666
2018-03-15 04:49 | 131720.5759 | 240.0001 | 5 | 13 | 4.092276 | -3.259852 | 3.160939 | 0.2173046 | 13.321 | 0.8991871
2018-03-15 04:51 | 131840.5759 | 360.0001 | 5 | 13 | 4.051529 | -3.25983 | 3.160939 | 0.3259538 | 13.321 | 1.341606
2018-03-15 04:53 | 131960.5769 | 480.0011 | 5 | 13 | 4.00993 | -3.260154 | 3.160939 | 0.4346169 | 13.321 | 1.779601
2018-03-15 04:55 | 132080.5782 | 600.0024 | 5 | 13 | 3.968328 | -3.260147 | 3.160939 | 0.5432785 | 13.321 | 2.213062
2018-03-15 04:57 | 132200.5771 | 720.0013 | 5 | 13 | 3.92755 | -3.260164 | 3.160939 | 0.6519314 | 13.321 | 2.642007
2018-03-15 04:59 | 132320.5782 | 840.0024 | 5 | 13 | 3.888176 | -3.259863 | 3.160939 | 0.7605842 | 13.321 | 3.066592
2018-03-15 05:01 | 132440.5766 | 960.0008 | 5 | 13 | 3.85057 | -3.259879 | 3.160939 | 0.8692342 | 13.321 | 3.486983
2018-03-15 05:03 | 132560.5782 | 1080.0024 | 5 | 13 | 3.814857 | -3.259885 | 3.160939 | 0.97789 | 13.321 | 3.903413
2018-03-15 05:05 | 132680.5783 | 1200.0025 | 5 | 13 | 3.781037 | -3.260179 | 3.160939 | 1.086549 | 13.321 | 4.316076
2018-03-15 05:07 | 132800.5774 | 1320.0016 | 5 | 13 | 3.749154 | -3.260141 | 3.160939 | 1.195196 | 13.321 | 4.725127
2018-03-15 05:09 | 132920.5775 | 1440.0017 | 5 | 13 | 3.719226 | -3.259863 | 3.160939 | 1.303857 | 13.321 | 5.130871
2018-03-15 05:11 | 133040.5766 | 1560.0008 | 5 | 13 | 3.691166 | -3.25989 | 3.160939 | 1.412511 | 13.321 | 5.533439
2018-03-15 05:13 | 133160.5774 | 1680.0016 | 5 | 13 | 3.664908 | -3.259842 | 3.160939 | 1.521171 | 13.321 | 5.933078
2018-03-15 05:15 | 133280.5758 | 1800 | 5 | 13 | 3.640488 | -3.259906 | 3.160939 | 1.629828 | 13.321 | 6.32995
2018-03-15 05:17 | 133400.5782 | 1920.0024 | 5 | 13 | 3.617908 | -3.260168 | 3.160939 | 1.738482 | 13.321 | 6.724261
2018-03-15 05:19 | 133520.5774 | 2040.0016 | 5 | 13 | 3.597298 | -3.260122 | 3.160939 | 1.847138 | 13.321 | 7.116231
2018-03-15 05:21 | 133640.5774 | 2160.0016 | 5 | 13 | 3.5786 | -3.260125 | 3.160939 | 1.955798 | 13.321 | 7.506083
2018-03-15 05:23 | 133760.5774 | 2280.0016 | 5 | 13 | 3.561651 | -3.260135 | 3.160939 | 2.064471 | 13.321 | 7.894043
2018-03-15 05:25 | 133880.5782 | 2400.0024 | 5 | 13 | 3.545982 | -3.25989 | 3.160939 | 2.173133 | 13.321 | 8.280199
2018-03-15 05:27 | 134000.5769 | 2520.0011 | 5 | 13 | 3.531023 | -3.259902 | 3.160939 | 2.281772 | 13.321 | 8.664614
2018-03-15 05:29 | 134120.5758 | 2640 | 5 | 13 | 3.515976 | -3.259858 | 3.160939 | 2.390434 | 13.321 | 9.047487
2018-03-15 05:31 | 134240.5765 | 2760.0007 | 5 | 13 | 3.500217 | -3.259914 | 3.160939 | 2.499082 | 13.321 | 9.428648
2018-03-15 05:33 | 134360.5774 | 2880.0016 | 5 | 13 | 3.482372 | -3.259893 | 3.160939 | 2.607737 | 13.321 | 9.808021
2018-03-15 05:35 | 134480.5766 | 3000.0008 | 5 | 13 | 3.459428 | -3.259895 | 3.160939 | 2.716388 | 13.321 | 10.18521
2018-03-15 05:37 | 134600.5782 | 3120.0024 | 5 | 13 | 3.42628 | -3.25991 | 3.160939 | 2.825045 | 13.321 | 10.55941
2018-03-15 05:39 | 134720.5766 | 3240.0008 | 5 | 13 | 3.376594 | -3.259927 | 3.160939 | 2.933702 | 13.321 | 10.92921
2018-03-15 05:41 | 134840.5774 | 3360.0016 | 5 | 13 | 3.28819 | -3.259999 | 3.160939 | 3.042349 | 13.321 | 11.29181
2018-03-15 05:43 | 134960.5774 | 3480.0016 | 5 | 13 | 3.048329 | -3.259941 | 3.160939 | 3.151012 | 13.321 | 11.63894
2018-03-15 05:43 | 134971.3924 | 3490.8166 | 5 | 13 | 2.999983 | -3.259989 | 3.160939 | 3.160804 | 13.321 | 11.66856
2018-03-15 05:45 | 135091.4 | 120.0009 | 6 | 13 | 3.352471 | 0 | 3.160939 | 3.160804 | 13.321 | 11.66856
2018-03-15 05:47 | 135211.4 | 240.0009 | 6 | 13 | 3.365948 | 0 | 3.160939 | 3.160804 | 13.321 | 11.66856
2018-03-15 05:48 | 135271.4 | 300.0024 | 6 | 13 | 3.369696 | 0 | 3.160939 | 3.160804 | 13.321 | 11.66856
2018-03-15 05:48 | 135271.5 | 0.0023 | 7 | 14 | 3.369629 | 0 | 0 | 0 | 0 | 0
2018-03-15 05:50 | 135391.5 | 120.0011 | 2 | 14 | 3.989608 | 4.889986 | 0.1623003 | 1.365e-09 | 0.6287695 | 4.598e-09
2018-03-15 05:52 | 135511.5 | 240.0006 | 2 | 14 | 4.031171 | 4.890022 | 0.32528 | 1.365e-09 | 1.2825 | 4.598e-09
2018-03-15 05:54 | 135631.5 | 360.001 | 2 | 14 | 4.06825 | 4.889963 | 0.4882488 | 1.365e-09 | 1.94257 | 4.598e-09
2018-03-15 05:56 | 135751.5 | 480.0019 | 2 | 14 | 4.098639 | 4.889986 | 0.6512405 | 1.365e-09 | 2.608214 | 4.598e-09
2018-03-15 05:58 | 135871.5 | 600.0018 | 2 | 14 | 4.124229 | 4.889997 | 0.8142222 | 1.365e-09 | 3.278353 | 4.598e-09
2018-03-15 06:00 | 135991.5 | 720.001 | 2 | 14 | 4.147658 | 4.890032 | 0.9771994 | 1.365e-09 | 3.952422 | 4.598e-09
2018-03-15 06:02 | 136111.5 | 840.0019 | 2 | 14 | 4.17261 | 4.889978 | 1.140184 | 1.365e-09 | 4.630428 | 4.598e-09
2018-03-15 06:04 | 136231.5 | 960.0003 | 2 | 14 | 4.199969 | 4.889706 | 1.303164 | 1.365e-09 | 5.312682 | 4.598e-09
2018-03-15 06:06 | 136351.5 | 1080.0002 | 2 | 14 | 4.200382 | 4.423384 | 1.458177 | 1.365e-09 | 5.963796 | 4.598e-09
2018-03-15 06:08 | 136471.5 | 1200.0011 | 2 | 14 | 4.200397 | 3.984268 | 1.59827 | 1.365e-09 | 6.552242 | 4.598e-09
2018-03-15 06:10 | 136591.5 | 1320.0005 | 2 | 14 | 4.200381 | 3.550219 | 1.723804 | 1.365e-09 | 7.079534 | 4.598e-09
2018-03-15 06:12 | 136674.4 | 1402.8737 | 2 | 14 | 4.200385 | 3.259987 | 1.802171 | 1.365e-09 | 7.408704 | 4.598e-09
2018-03-15 06:14 | 136794.4 | 120.0001 | 3 | 14 | 4.227464 | 3.259943 | 1.910392 | 1.991e-09 | 7.864617 | 7.146e-09
2018-03-15 06:16 | 136914.4 | 240.0017 | 3 | 14 | 4.259511 | 3.259947 | 2.019049 | 1.991e-09 | 8.325675 | 7.146e-09
2018-03-15 06:18 | 137034.4 | 360.0009 | 3 | 14 | 4.294316 | 3.259935 | 2.127704 | 1.991e-09 | 8.790363 | 7.146e-09
2018-03-15 06:20 | 137154.4 | 480.0018 | 3 | 14 | 4.331554 | 3.259964 | 2.236356 | 1.991e-09 | 9.258952 | 7.146e-09
2018-03-15 06:22 | 137274.4 | 600.0002 | 3 | 14 | 4.370894 | 3.259932 | 2.34501 | 1.991e-09 | 9.731708 | 7.146e-09
2018-03-15 06:24 | 137394.4 | 720.0002 | 3 | 14 | 4.400401 | 3.068115 | 2.45271 | 1.991e-09 | 10.20447 | 7.146e-09
2018-03-15 06:26 | 137514.4 | 840.0018 | 3 | 14 | 4.400401 | 2.576649 | 2.546421 | 1.991e-09 | 10.61683 | 7.146e-09
2018-03-15 06:28 | 137634.4 | 960.0001 | 3 | 14 | 4.400378 | 2.179241 | 2.62546 | 1.991e-09 | 10.96464 | 7.146e-09
2018-03-15 06:30 | 137754.4 | 1080.0018 | 3 | 14 | 4.400393 | 1.851067 | 2.692447 | 1.991e-09 | 11.25941 | 7.146e-09
2018-03-15 06:32 | 137874.4 | 1200.0002 | 3 | 14 | 4.400373 | 1.580168 | 2.749482 | 1.991e-09 | 11.51038 | 7.146e-09
2018-03-15 06:34 | 137994.4 | 1320.0017 | 3 | 14 | 4.400376 | 1.35656 | 2.798299 | 1.991e-09 | 11.7252 | 7.146e-09
2018-03-15 06:36 | 138114.4 | 1440.001 | 3 | 14 | 4.400363 | 1.171078 | 2.840324 | 1.991e-09 | 11.91012 | 7.146e-09
2018-03-15 06:38 | 138234.4 | 1560.0017 | 3 | 14 | 4.400369 | 1.01738 | 2.876716 | 1.991e-09 | 12.07026 | 7.146e-09
2018-03-15 06:40 | 138354.4 | 1680.0017 | 3 | 14 | 4.400352 | 0.8888283 | 2.908415 | 1.991e-09 | 12.20974 | 7.146e-09
2018-03-15 06:42 | 138474.4 | 1800.0002 | 3 | 14 | 4.400347 | 0.7806263 | 2.936179 | 1.991e-09 | 12.33191 | 7.146e-09
2018-03-15 06:44 | 138594.4 | 1920.0018 | 3 | 14 | 4.400385 | 0.6897869 | 2.960631 | 1.991e-09 | 12.43951 | 7.146e-09
2018-03-15 06:46 | 138714.4 | 2040.0018 | 3 | 14 | 4.400331 | 0.6112022 | 2.982271 | 1.991e-09 | 12.53474 | 7.146e-09
2018-03-15 06:48 | 138834.4 | 2160.0008 | 3 | 14 | 4.400347 | 0.544857 | 3.001509 | 1.991e-09 | 12.61939 | 7.146e-09
2018-03-15 06:50 | 138954.4 | 2280.0007 | 3 | 14 | 4.400326 | 0.4870968 | 3.01868 | 1.991e-09 | 12.69495 | 7.146e-09
2018-03-15 06:52 | 139074.4 | 2400.0018 | 3 | 14 | 4.400294 | 0.4365425 | 3.034065 | 1.991e-09 | 12.76265 | 7.146e-09
2018-03-15 06:54 | 139194.4 | 2520.0018 | 3 | 14 | 4.400322 | 0.3933296 | 3.047895 | 1.991e-09 | 12.8235 | 7.146e-09
2018-03-15 06:56 | 139314.4 | 2640.0018 | 3 | 14 | 4.40032 | 0.3547497 | 3.060354 | 1.991e-09 | 12.87833 | 7.146e-09
2018-03-15 06:58 | 139434.4 | 2760.0018 | 3 | 14 | 4.400361 | 0.3217812 | 3.071611 | 1.991e-09 | 12.92786 | 7.146e-09
2018-03-15 07:00 | 139554.4 | 2880.0018 | 3 | 14 | 4.400323 | 0.290926 | 3.081799 | 1.991e-09 | 12.97269 | 7.146e-09
2018-03-15 07:02 | 139674.4 | 3000.0009 | 3 | 14 | 4.400307 | 0.2639732 | 3.091041 | 1.991e-09 | 13.01336 | 7.146e-09
2018-03-15 07:04 | 139794.4 | 3120.001 | 3 | 14 | 4.400316 | 0.2403336 | 3.099438 | 1.991e-09 | 13.05031 | 7.146e-09
2018-03-15 07:06 | 139914.4 | 3240.0002 | 3 | 14 | 4.400325 | 0.219223 | 3.107078 | 1.991e-09 | 13.08393 | 7.146e-09
2018-03-15 07:08 | 140034.4 | 3360.0017 | 3 | 14 | 4.400296 | 0.1996059 | 3.114041 | 1.991e-09 | 13.11457 | 7.146e-09
2018-03-15 07:10 | 140154.4 | 3480.0007 | 3 | 14 | 4.400301 | 0.1822414 | 3.120404 | 1.991e-09 | 13.14257 | 7.146e-09
2018-03-15 07:12 | 140274.4 | 3600.0009 | 3 | 14 | 4.400288 | 0.1668777 | 3.126224 | 1.991e-09 | 13.16818 | 7.146e-09
2018-03-15 07:14 | 140394.4 | 3720.0001 | 3 | 14 | 4.400327 | 0.1531639 | 3.131552 | 1.991e-09 | 13.19162 | 7.146e-09
2018-03-15 07:16 | 140514.4 | 3840.0009 | 3 | 14 | 4.400261 | 0.139595 | 3.136433 | 1.991e-09 | 13.2131 | 7.146e-09
2018-03-15 07:18 | 140634.4 | 3960.0009 | 3 | 14 | 4.4003 | 0.1291084 | 3.140918 | 1.991e-09 | 13.23284 | 7.146e-09
2018-03-15 07:20 | 140754.4 | 4080.0002 | 3 | 14 | 4.400304 | 0.1185665 | 3.145041 | 1.991e-09 | 13.25098 | 7.146e-09
2018-03-15 07:22 | 140874.4 | 4200.0025 | 3 | 14 | 4.40026 | 0.1087322 | 3.148838 | 1.991e-09 | 13.26768 | 7.146e-09
2018-03-15 07:24 | 140994.4 | 4320.001 | 3 | 14 | 4.400288 | 0.10075 | 3.152333 | 1.991e-09 | 13.28306 | 7.146e-09
2018-03-15 07:26 | 141114.4 | 4440.0009 | 3 | 14 | 4.400274 | 0.09273529 | 3.155558 | 1.991e-09 | 13.29725 | 7.146e-09
2018-03-15 07:28 | 141234.4 | 4560.0016 | 3 | 14 | 4.400311 | 0.08622169 | 3.158535 | 1.991e-09 | 13.31036 | 7.146e-09
2018-03-15 07:29 | 141310.6 | 4636.2095 | 3 | 14 | 4.400276 | 0.0814991 | 3.160306 | 1.991e-09 | 13.31815 | 7.146e-09
2018-03-15 07:31 | 141430.7 | 120.0002 | 4 | 14 | 4.393843 | 0 | 3.160306 | 1.991e-09 | 13.31815 | 7.146e-09
2018-03-15 07:33 | 141550.7 | 240.0019 | 4 | 14 | 4.39324 | 0 | 3.160306 | 1.991e-09 | 13.31815 | 7.146e-09
2018-03-15 07:34 | 141610.7 | 300.0033 | 4 | 14 | 4.393004 | 0 | 3.160306 | 1.991e-09 | 13.31815 | 7.146e-09
2018-03-15 07:36 | 141730.8 | 120.0002 | 5 | 14 | 4.132741 | -3.260098 | 3.160306 | 0.1086523 | 13.31815 | 0.4523834
2018-03-15 07:38 | 141850.8 | 240.0002 | 5 | 14 | 4.092303 | -3.26012 | 3.160306 | 0.2173109 | 13.31815 | 0.899233
2018-03-15 07:40 | 141970.8 | 360.0009 | 5 | 14 | 4.051534 | -3.260102 | 3.160306 | 0.3259695 | 13.31815 | 1.341692
2018-03-15 07:42 | 142090.8 | 480.0002 | 5 | 14 | 4.009907 | -3.260106 | 3.160306 | 0.4346292 | 13.31815 | 1.779674
2018-03-15 07:44 | 142210.8 | 600.0009 | 5 | 14 | 3.968279 | -3.260113 | 3.160306 | 0.5432892 | 13.31815 | 2.213126
2018-03-15 07:46 | 142330.8 | 720.0025 | 5 | 14 | 3.927415 | -3.260135 | 3.160306 | 0.6519545 | 13.31815 | 2.642112
2018-03-15 07:48 | 142450.8 | 840.0017 | 5 | 14 | 3.888045 | -3.260168 | 3.160306 | 0.7606138 | 13.31815 | 3.06671
2018-03-15 07:50 | 142570.8 | 960.0017 | 5 | 14 | 3.850342 | -3.260122 | 3.160306 | 0.8692734 | 13.31815 | 3.487119
2018-03-15 07:52 | 142690.8 | 1080.0009 | 5 | 14 | 3.814548 | -3.260156 | 3.160306 | 0.977934 | 13.31815 | 3.903538
2018-03-15 07:54 | 142810.8 | 1200.0009 | 5 | 14 | 3.780671 | -3.260127 | 3.160306 | 1.086602 | 13.31815 | 4.3162
2018-03-15 07:56 | 142930.8 | 1320.0018 | 5 | 14 | 3.748734 | -3.26009 | 3.160306 | 1.195265 | 13.31815 | 4.725262
2018-03-15 07:58 | 143050.8 | 1440.0009 | 5 | 14 | 3.7187 | -3.260096 | 3.160306 | 1.303926 | 13.31815 | 5.130952
2018-03-15 08:00 | 143170.8 | 1560.0009 | 5 | 14 | 3.690579 | -3.260115 | 3.160306 | 1.412592 | 13.31815 | 5.533506
2018-03-15 08:02 | 143290.8 | 1680.0001 | 5 | 14 | 3.664286 | -3.260094 | 3.160306 | 1.521249 | 13.31815 | 5.933067
2018-03-15 08:04 | 143410.8 | 1800.0008 | 5 | 14 | 3.639827 | -3.260122 | 3.160306 | 1.629883 | 13.31815 | 6.32979
2018-03-15 08:06 | 143530.8 | 1920.0002 | 5 | 14 | 3.61727 | -3.260131 | 3.160306 | 1.738578 | 13.31815 | 6.724177
2018-03-15 08:08 | 143650.8 | 2040.0002 | 5 | 14 | 3.596718 | -3.260104 | 3.160306 | 1.847242 | 13.31815 | 7.11611
2018-03-15 08:10 | 143770.8 | 2160.0003 | 5 | 14 | 3.578058 | -3.260088 | 3.160306 | 1.9559 | 13.31815 | 7.505893
2018-03-15 08:12 | 143890.8 | 2280.001 | 5 | 14 | 3.561132 | -3.260129 | 3.160306 | 2.064558 | 13.31815 | 7.893741
2018-03-15 08:14 | 144010.8 | 2400.0002 | 5 | 14 | 3.545531 | -3.259838 | 3.160306 | 2.17321 | 13.31815 | 8.27981
2018-03-15 08:16 | 144130.8 | 2520.0012 | 5 | 14 | 3.530598 | -3.259865 | 3.160306 | 2.281862 | 13.31815 | 8.664224
2018-03-15 08:18 | 144250.8 | 2640.0018 | 5 | 14 | 3.515645 | -3.259914 | 3.160306 | 2.390512 | 13.31815 | 9.04701
2018-03-15 08:20 | 144370.8 | 2760.0007 | 5 | 14 | 3.499925 | -3.259904 | 3.160306 | 2.49916 | 13.31815 | 9.42814
2018-03-15 08:22 | 144490.8 | 2880.0018 | 5 | 14 | 3.48207 | -3.259929 | 3.160306 | 2.607817 | 13.31815 | 9.807487
2018-03-15 08:24 | 144610.8 | 3000.001 | 5 | 14 | 3.459128 | -3.259962 | 3.160306 | 2.716469 | 13.31815 | 10.18465
2018-03-15 08:26 | 144730.8 | 3120.0017 | 5 | 14 | 3.425934 | -3.259947 | 3.160306 | 2.82512 | 13.31815 | 10.55879
2018-03-15 08:28 | 144850.8 | 3240.0002 | 5 | 14 | 3.376195 | -3.259929 | 3.160306 | 2.93377 | 13.31815 | 10.92853
2018-03-15 08:30 | 144970.8 | 3360.0006 | 5 | 14 | 3.287376 | -3.259945 | 3.160306 | 3.042423 | 13.31815 | 11.29109
2018-03-15 08:32 | 145090.8 | 3480.0009 | 5 | 14 | 3.045094 | -3.25998 | 3.160306 | 3.151077 | 13.31815 | 11.63802
2018-03-15 08:32 | 145100.8 | 3490.008 | 5 | 14 | 2.99999 | -3.259989 | 3.160306 | 3.160141 | 13.31815 | 11.66542
2018-03-15 08:34 | 145220.8 | 120.0008 | 6 | 14 | 3.352456 | 0 | 3.160306 | 3.160141 | 13.31815 | 11.66542
2018-03-15 08:36 | 145340.8 | 240.0009 | 6 | 14 | 3.365971 | 0 | 3.160306 | 3.160141 | 13.31815 | 11.66542
2018-03-15 08:37 | 145400.8 | 300.0022 | 6 | 14 | 3.369714 | 0 | 3.160306 | 3.160141 | 13.31815 | 11.66542
2018-03-15 08:37 | 145400.8 | 0.0049 | 7 | 15 | 3.369827 | 0 | 0 | 0 | 0 | 0
2018-03-15 08:39 | 145520.9 | 120.0017 | 2 | 15 | 3.989703 | 4.889946 | 0.1623065 | 1.26e-10 | 0.6288093 | 4.24e-10
2018-03-15 08:41 | 145640.9 | 240.001 | 2 | 15 | 4.031316 | 4.889952 | 0.3252828 | 1.26e-10 | 1.28255 | 4.24e-10
2018-03-15 08:43 | 145760.9 | 360.0009 | 2 | 15 | 4.068523 | 4.889975 | 0.4882655 | 1.26e-10 | 1.942714 | 4.24e-10
2018-03-15 08:45 | 145880.9 | 480.0002 | 2 | 15 | 4.098984 | 4.889952 | 0.6512476 | 1.26e-10 | 2.608369 | 4.24e-10
2018-03-15 08:47 | 146000.9 | 600.0002 | 2 | 15 | 4.124594 | 4.88995 | 0.8142242 | 1.26e-10 | 3.278548 | 4.24e-10
2018-03-15 08:49 | 146120.9 | 720.001 | 2 | 15 | 4.148036 | 4.889894 | 0.9772034 | 1.26e-10 | 3.952682 | 4.24e-10
2018-03-15 08:51 | 146240.9 | 840.0017 | 2 | 15 | 4.173072 | 4.889929 | 1.140189 | 1.26e-10 | 4.630759 | 4.24e-10
2018-03-15 08:53 | 146360.9 | 960.0002 | 2 | 15 | 4.200393 | 4.888159 | 1.303172 | 1.26e-10 | 5.313097 | 4.24e-10
2018-03-15 08:55 | 146480.9 | 1080.0017 | 2 | 15 | 4.200382 | 4.41798 | 1.45794 | 1.26e-10 | 5.963183 | 4.24e-10
2018-03-15 08:57 | 146600.9 | 1200.0017 | 2 | 15 | 4.200396 | 3.979021 | 1.597862 | 1.26e-10 | 6.550907 | 4.24e-10
2018-03-15 08:59 | 146720.9 | 1320.0017 | 2 | 15 | 4.200402 | 3.547548 | 1.723253 | 1.26e-10 | 7.0776 | 4.24e-10
2018-03-15 09:01 | 146803.2 | 1402.2592 | 2 | 15 | 4.200394 | 3.259983 | 1.800996 | 1.26e-10 | 7.40415 | 4.24e-10
2018-03-15 09:03 | 146923.2 | 120.0001 | 3 | 15 | 4.227427 | 3.25989 | 1.909208 | 1.26e-10 | 7.860023 | 4.24e-10
2018-03-15 09:05 | 147043.2 | 240.0001 | 3 | 15 | 4.259492 | 3.259937 | 2.01786 | 1.26e-10 | 8.321056 | 4.24e-10
2018-03-15 09:07 | 147163.2 | 360.0018 | 3 | 15 | 4.294263 | 3.259918 | 2.126518 | 1.26e-10 | 8.785753 | 4.24e-10
2018-03-15 09:09 | 147283.2 | 480.0018 | 3 | 15 | 4.33147 | 3.259905 | 2.235169 | 1.26e-10 | 9.254329 | 4.24e-10
2018-03-15 09:11 | 147403.2 | 600.0018 | 3 | 15 | 4.37085 | 3.259962 | 2.343822 | 1.26e-10 | 9.727076 | 4.24e-10
2018-03-15 09:13 | 147523.2 | 720.0018 | 3 | 15 | 4.400394 | 3.067934 | 2.451527 | 1.26e-10 | 10.19986 | 4.24e-10
2018-03-15 09:15 | 147643.2 | 840.0018 | 3 | 15 | 4.400369 | 2.575586 | 2.545228 | 1.26e-10 | 10.61218 | 4.24e-10
2018-03-15 09:17 | 147763.2 | 960.0018 | 3 | 15 | 4.400385 | 2.178743 | 2.624265 | 1.26e-10 | 10.95997 | 4.24e-10
2018-03-15 09:19 | 147883.2 | 1080.001 | 3 | 15 | 4.400369 | 1.850183 | 2.691236 | 1.26e-10 | 11.25467 | 4.24e-10
2018-03-15 09:21 | 148003.2 | 1200.001 | 3 | 15 | 4.40039 | 1.579872 | 2.748253 | 1.26e-10 | 11.50556 | 4.24e-10
2018-03-15 09:23 | 148123.2 | 1320.001 | 3 | 15 | 4.40035 | 1.355581 | 2.797055 | 1.26e-10 | 11.72031 | 4.24e-10
2018-03-15 09:25 | 148243.2 | 1440.0018 | 3 | 15 | 4.400378 | 1.171133 | 2.839069 | 1.26e-10 | 11.90519 | 4.24e-10
2018-03-15 09:27 | 148363.2 | 1560.0002 | 3 | 15 | 4.400390625 | 1.01726 | 2.875446 | 1.26e-10 | 12.06526 | 4.24e-10
2018-03-15 09:29 | 148483.2 | 1680.0018 | 3 | 15 | 4.400355 | 0.8881359 | 2.90713 | 1.26e-10 | 12.20468 | 4.24e-10
2018-03-15 09:31 | 148603.2 | 1800.0018 | 3 | 15 | 4.400347 | 0.7802982 | 2.934887 | 1.26e-10 | 12.32682 | 4.24e-10
2018-03-15 09:33 | 148723.2 | 1920.0011 | 3 | 15 | 4.400315 | 0.6887608 | 2.959335 | 1.26e-10 | 12.4344 | 4.24e-10
2018-03-15 09:35 | 148843.2 | 2040.0018 | 3 | 15 | 4.400337 | 0.6116562 | 2.980982 | 1.26e-10 | 12.52965 | 4.24e-10
2018-03-15 09:37 | 148963.2 | 2160.001 | 3 | 15 | 4.400355 | 0.5455856 | 3.000233 | 1.26e-10 | 12.61436 | 4.24e-10
2018-03-15 09:39 | 149083.2 | 2280.001 | 3 | 15 | 4.400321 | 0.4877911 | 3.01743 | 1.26e-10 | 12.69004 | 4.24e-10
2018-03-15 09:41 | 149203.2 | 2400.0011 | 3 | 15 | 4.40031 | 0.4379711 | 3.032848 | 1.26e-10 | 12.75788 | 4.24e-10
2018-03-15 09:43 | 149323.2 | 2520.0018 | 3 | 15 | 4.400323 | 0.3945427 | 3.046711 | 1.26e-10 | 12.81888 | 4.24e-10
2018-03-15 09:45 | 149443.2 | 2640.0002 | 3 | 15 | 4.400321 | 0.3562737 | 3.059217 | 1.26e-10 | 12.87391 | 4.24e-10
2018-03-15 09:47 | 149563.2 | 2760.001 | 3 | 15 | 4.400335 | 0.3232365 | 3.070522 | 1.26e-10 | 12.92366 | 4.24e-10
2018-03-15 09:49 | 149683.2 | 2880.001 | 3 | 15 | 4.400303 | 0.2924595 | 3.080767 | 1.26e-10 | 12.96874 | 4.24e-10
2018-03-15 09:51 | 149803.2 | 3000.0018 | 3 | 15 | 4.400287 | 0.2653923 | 3.090067 | 1.26e-10 | 13.00966 | 4.24e-10
2018-03-15 09:53 | 149923.2 | 3120.0018 | 3 | 15 | 4.400287 | 0.2417679 | 3.098527 | 1.26e-10 | 13.04689 | 4.24e-10
2018-03-15 09:55 | 150043.2 | 3240.0012 | 3 | 15 | 4.40032 | 0.2207108 | 3.106232 | 1.26e-10 | 13.08079 | 4.24e-10
2018-03-15 09:57 | 150163.2 | 3360.001 | 3 | 15 | 4.400299 | 0.2013931 | 3.113262 | 1.26e-10 | 13.11173 | 4.24e-10
2018-03-15 09:59 | 150283.2 | 3480.001 | 3 | 15 | 4.400318 | 0.1843128 | 3.119679 | 1.26e-10 | 13.13997 | 4.24e-10
2018-03-15 10:01 | 150403.2 | 3600.001 | 3 | 15 | 4.400303 | 0.1686764 | 3.125545 | 1.26e-10 | 13.16578 | 4.24e-10
2018-03-15 10:03 | 150523.2 | 3720.0017 | 3 | 15 | 4.400326 | 0.1546688 | 3.130917 | 1.26e-10 | 13.18942 | 4.24e-10
2018-03-15 10:05 | 150643.2 | 3840.0002 | 3 | 15 | 4.400301 | 0.1413975 | 3.135839 | 1.26e-10 | 13.21107 | 4.24e-10
2018-03-15 10:07 | 150763.2 | 3960.0018 | 3 | 15 | 4.400287 | 0.1297855 | 3.140355 | 1.26e-10 | 13.23094 | 4.24e-10
2018-03-15 10:09 | 150883.2 | 4080.0009 | 3 | 15 | 4.400304 | 0.1196156 | 3.144503 | 1.26e-10 | 13.2492 | 4.24e-10
2018-03-15 10:11 | 151003.2 | 4200.0002 | 3 | 15 | 4.400289 | 0.1098232 | 3.14832 | 1.26e-10 | 13.266 | 4.24e-10
2018-03-15 10:13 | 151123.2 | 4320.0009 | 3 | 15 | 4.400305 | 0.1014824 | 3.151834 | 1.26e-10 | 13.28146 | 4.24e-10
2018-03-15 10:15 | 151243.2 | 4440.0017 | 3 | 15 | 4.400314 | 0.09383965 | 3.15507 | 1.26e-10 | 13.2957 | 4.24e-10
2018-03-15 10:17 | 151363.2 | 4560.0009 | 3 | 15 | 4.400301 | 0.08619118 | 3.158057 | 1.26e-10 | 13.30884 | 4.24e-10
2018-03-15 10:18 | 151444 | 4640.8304 | 3 | 15 | 4.40029 | 0.08149529 | 3.159938 | 1.26e-10 | 13.31712 | 4.24e-10
2018-03-15 10:20 | 151564.1 | 120.0002 | 4 | 15 | 4.393857 | 0 | 3.159938 | 1.26e-10 | 13.31712 | 4.24e-10
2018-03-15 10:22 | 151684.1 | 240 | 4 | 15 | 4.393246 | 0 | 3.159938 | 1.26e-10 | 13.31712 | 4.24e-10
2018-03-15 10:23 | 151744.1 | 300.0048 | 4 | 15 | 4.393029 | 0 | 3.159938 | 1.26e-10 | 13.31712 | 4.24e-10
2018-03-15 10:25 | 151864.2 | 120.001 | 5 | 15 | 4.132767 | -3.259865 | 3.159938 | 0.1086506 | 13.31712 | 0.4523782
2018-03-15 10:27 | 151984.2 | 240.001 | 5 | 15 | 4.09234 | -3.259875 | 3.159938 | 0.2173008 | 13.31712 | 0.8991954
2018-03-15 10:29 | 152104.2 | 360.0018 | 5 | 15 | 4.051542 | -3.259892 | 3.159938 | 0.3259531 | 13.31712 | 1.341632
2018-03-15 10:31 | 152224.2 | 480.0025 | 5 | 15 | 4.009951 | -3.259906 | 3.159938 | 0.4346023 | 13.31712 | 1.779574
2018-03-15 10:33 | 152344.2 | 600.0011 | 5 | 15 | 3.968298 | -3.260088 | 3.159938 | 0.5432626 | 13.31712 | 2.213031
2018-03-15 10:35 | 152464.2 | 720.0008 | 5 | 15 | 3.92738 | -3.260141 | 3.159938 | 0.6519172 | 13.31712 | 2.641972
2018-03-15 10:37 | 152584.2 | 840.0001 | 5 | 15 | 3.887882 | -3.260131 | 3.159938 | 0.7605674 | 13.31712 | 3.066523
2018-03-15 10:39 | 152704.2 | 960.0002 | 5 | 15 | 3.850209 | -3.260133 | 3.159938 | 0.8692384 | 13.31712 | 3.486959
2018-03-15 10:41 | 152824.2 | 1080.0002 | 5 | 15 | 3.814378 | -3.260104 | 3.159938 | 0.9779005 | 13.31712 | 3.903367
2018-03-15 10:43 | 152944.2 | 1200.0034 | 5 | 15 | 3.780459 | -3.260113 | 3.159938 | 1.086563 | 13.31712 | 4.315984
2018-03-15 10:45 | 153064.2 | 1320.0002 | 5 | 15 | 3.748491 | -3.26011 | 3.159938 | 1.195219 | 13.31712 | 4.724998
2018-03-15 10:47 | 153184.2 | 1440.0018 | 5 | 15 | 3.718402 | -3.260094 | 3.159938 | 1.303881 | 13.31712 | 5.130666
2018-03-15 10:49 | 153304.2 | 1560.0018 | 5 | 15 | 3.690223 | -3.259871 | 3.159938 | 1.412541 | 13.31712 | 5.53316
2018-03-15 10:51 | 153424.2 | 1680.0009 | 5 | 15 | 3.663792 | -3.260102 | 3.159938 | 1.521195 | 13.31712 | 5.932665
2018-03-15 10:53 | 153544.2 | 1800.0018 | 5 | 15 | 3.639279 | -3.259863 | 3.159938 | 1.629854 | 13.31712 | 6.329421
2018-03-15 10:55 | 153664.2 | 1920.0002 | 5 | 15 | 3.616632 | -3.260133 | 3.159938 | 1.73851 | 13.31712 | 6.723602
2018-03-15 10:57 | 153784.2 | 2040.0002 | 5 | 15 | 3.59596 | -3.260129 | 3.159938 | 1.847172 | 13.31712 | 7.115452
2018-03-15 10:59 | 153904.2 | 2160.0002 | 5 | 15 | 3.577265 | -3.26012 | 3.159938 | 1.955834 | 13.31712 | 7.505164
2018-03-15 11:01 | 154024.2 | 2280.0018 | 5 | 15 | 3.560295 | -3.259885 | 3.159938 | 2.064492 | 13.31712 | 7.892926
2018-03-15 11:03 | 154144.2 | 2400.0009 | 5 | 15 | 3.544624 | -3.259883 | 3.159938 | 2.173139 | 13.31712 | 8.278879
2018-03-15 11:05 | 154264.2 | 2520.0017 | 5 | 15 | 3.52967 | -3.259906 | 3.159938 | 2.281795 | 13.31712 | 8.663205
2018-03-15 11:07 | 154384.2 | 2640.001 | 5 | 15 | 3.514694 | -3.259908 | 3.159938 | 2.390452 | 13.31712 | 9.045919
2018-03-15 11:09 | 154504.2 | 2760.0002 | 5 | 15 | 3.498985 | -3.259908 | 3.159938 | 2.499102 | 13.31712 | 9.42695
2018-03-15 11:11 | 154624.2 | 2880.001 | 5 | 15 | 3.481108 | -3.25992 | 3.159938 | 2.607754 | 13.31712 | 9.806177
2018-03-15 11:13 | 154744.2 | 3000.0002 | 5 | 15 | 3.458235 | -3.25991 | 3.159938 | 2.716407 | 13.31712 | 10.18324
2018-03-15 11:15 | 154864.2 | 3120.0018 | 5 | 15 | 3.42503 | -3.259865 | 3.159938 | 2.82506 | 13.31712 | 10.55729
2018-03-15 11:17 | 154984.2 | 3240.0002 | 5 | 15 | 3.375189 | -3.259931 | 3.159938 | 2.933709 | 13.31712 | 10.92693
2018-03-15 11:19 | 155104.2 | 3360.0002 | 5 | 15 | 3.286033 | -3.260009 | 3.159938 | 3.042361 | 13.31712 | 11.28936
2018-03-15 11:21 | 155224.2 | 3480.0001 | 5 | 15 | 3.041868 | -3.259953 | 3.159938 | 3.151019 | 13.31712 | 11.63608
2018-03-15 11:21 | 155233.4 | 3489.2657 | 5 | 15 | 2.999977 | -3.259999 | 3.159938 | 3.159399 | 13.31712 | 11.6614
2018-03-15 11:23 | 155353.5 | 120.001 | 6 | 15 | 3.353961 | 0 | 3.159938 | 3.159399 | 13.31712 | 11.6614
2018-03-15 11:25 | 155473.5 | 240.0002 | 6 | 15 | 3.367493 | 0 | 3.159938 | 3.159399 | 13.31712 | 11.6614
2018-03-15 11:26 | 155533.5 | 300.0033 | 6 | 15 | 3.371237 | 0 | 3.159938 | 3.159399 | 13.31712 | 11.6614
2018-03-15 11:26 | 155533.5 | 0.0025 | 7 | 16 | 3.371201 | 0 | 0 | 0 | 0 | 0
2018-03-15 11:28 | 155653.6 | 120.0001 | 2 | 16 | 3.989826 | 4.889963 | 0.1623005 | 1.209e-09 | 0.6289014 | 4.076e-09
2018-03-15 11:30 | 155773.6 | 240.0002 | 2 | 16 | 4.031258 | 4.889992 | 0.325287 | 1.209e-09 | 1.28268 | 4.076e-09
2018-03-15 11:32 | 155893.6 | 360.0002 | 2 | 16 | 4.068422 | 4.889935 | 0.4882692 | 1.209e-09 | 1.942827 | 4.076e-09
2018-03-15 11:34 | 156013.6 | 480.001 | 2 | 16 | 4.098833 | 4.889954 | 0.6512518 | 1.209e-09 | 2.608465 | 4.076e-09
2018-03-15 11:36 | 156133.6 | 600.0003 | 2 | 16 | 4.124559 | 4.889944 | 0.8142329 | 1.209e-09 | 3.278646 | 4.076e-09
2018-03-15 11:38 | 156253.6 | 720.001 | 2 | 16 | 4.148002 | 4.890018 | 0.9772204 | 1.209e-09 | 3.952808 | 4.076e-09
2018-03-15 11:40 | 156373.6 | 840.0002 | 2 | 16 | 4.173054 | 4.889956 | 1.140194 | 1.209e-09 | 4.630826 | 4.076e-09
2018-03-15 11:42 | 156493.6 | 960.0002 | 2 | 16 | 4.200407 | 4.887348 | 1.303189 | 1.209e-09 | 5.313217 | 4.076e-09
2018-03-15 11:44 | 156613.6 | 1080.001 | 2 | 16 | 4.200382 | 4.415874 | 1.4579 | 1.209e-09 | 5.963064 | 4.076e-09
2018-03-15 11:46 | 156733.6 | 1200.0002 | 2 | 16 | 4.200394 | 3.97727 | 1.597768 | 1.209e-09 | 6.550564 | 4.076e-09
2018-03-15 11:48 | 156853.6 | 1320.001 | 2 | 16 | 4.20039 | 3.545586 | 1.723114 | 1.209e-09 | 7.077067 | 4.076e-09
2018-03-15 11:49 | 156935.2 | 1401.6137 | 2 | 16 | 4.200384 | 3.259981 | 1.800231 | 1.209e-09 | 7.400986 | 4.076e-09
2018-03-15 11:51 | 157055.2 | 120.001 | 3 | 16 | 4.227374 | 3.259953 | 1.908451 | 1.209e-09 | 7.856889 | 4.076e-09
2018-03-15 11:53 | 157175.2 | 240.0018 | 3 | 16 | 4.259459 | 3.259899 | 2.017109 | 1.209e-09 | 8.317944 | 4.076e-09
2018-03-15 11:55 | 157295.2 | 360.0018 | 3 | 16 | 4.294228 | 3.259909 | 2.125765 | 1.209e-09 | 8.782626 | 4.076e-09
2018-03-15 11:57 | 157415.2 | 480.0002 | 3 | 16 | 4.331401 | 3.259966 | 2.234414 | 1.209e-09 | 9.25119 | 4.076e-09
2018-03-15 11:59 | 157535.2 | 600.0011 | 3 | 16 | 4.370678 | 3.259953 | 2.343073 | 1.209e-09 | 9.723952 | 4.076e-09
2018-03-15 12:01 | 157655.2 | 720.0002 | 3 | 16 | 4.400416 | 3.071768 | 2.450809 | 1.209e-09 | 10.19685 | 4.076e-09
2018-03-15 12:03 | 157775.2 | 840.0002 | 3 | 16 | 4.400388 | 2.579203 | 2.544609 | 1.209e-09 | 10.60961 | 4.076e-09
2018-03-15 12:05 | 157895.2 | 960.0011 | 3 | 16 | 4.400372 | 2.180569 | 2.623726 | 1.209e-09 | 10.95775 | 4.076e-09
2018-03-15 12:07 | 158015.2 | 1080.0018 | 3 | 16 | 4.400386 | 1.852732 | 2.690767 | 1.209e-09 | 11.25276 | 4.076e-09
2018-03-15 12:09 | 158135.2 | 1200.0018 | 3 | 16 | 4.400351 | 1.580746 | 2.747846 | 1.209e-09 | 11.50393 | 4.076e-09
2018-03-15 12:11 | 158255.2 | 1320.001 | 3 | 16 | 4.400377 | 1.356874 | 2.796692 | 1.209e-09 | 11.71887 | 4.076e-09
2018-03-15 12:13 | 158375.2 | 1440.0011 | 3 | 16 | 4.400344 | 1.170954 | 2.838727 | 1.209e-09 | 11.90384 | 4.076e-09
2018-03-15 12:15 | 158495.2 | 1560.001 | 3 | 16 | 4.400366 | 1.016909 | 2.875111 | 1.209e-09 | 12.06394 | 4.076e-09
2018-03-15 12:17 | 158615.2 | 1680.0002 | 3 | 16 | 4.400359 | 0.8879166 | 2.906787 | 1.209e-09 | 12.20333 | 4.076e-09
2018-03-15 12:19 | 158735.2 | 1800.0002 | 3 | 16 | 4.400352 | 0.7796535 | 2.934521 | 1.209e-09 | 12.32537 | 4.076e-09
2018-03-15 12:21 | 158855.2 | 1920.0018 | 3 | 16 | 4.400319 | 0.6877632 | 2.958935 | 1.209e-09 | 12.4328 | 4.076e-09
2018-03-15 12:23 | 158975.2 | 2040.001 | 3 | 16 | 4.400356 | 0.6103153 | 2.980537 | 1.209e-09 | 12.52785 | 4.076e-09
2018-03-15 12:25 | 159095.2 | 2160.0018 | 3 | 16 | 4.400319 | 0.5433998 | 2.999741 | 1.209e-09 | 12.61236 | 4.076e-09
2018-03-15 12:27 | 159215.2 | 2280.0018 | 3 | 16 | 4.400353 | 0.4868908 | 3.016886 | 1.209e-09 | 12.6878 | 4.076e-09
2018-03-15 12:29 | 159335.2 | 2400.0018 | 3 | 16 | 4.400328 | 0.4366608 | 3.032251 | 1.209e-09 | 12.75541 | 4.076e-09
2018-03-15 12:31 | 159455.2 | 2520.0002 | 3 | 16 | 4.400328 | 0.393013 | 3.046067 | 1.209e-09 | 12.81621 | 4.076e-09
2018-03-15 12:33 | 159575.2 | 2640.001 | 3 | 16 | 4.400309 | 0.3548584 | 3.058524 | 1.209e-09 | 12.87102 | 4.076e-09
2018-03-15 12:35 | 159695.2 | 2760.001 | 3 | 16 | 4.400348 | 0.3221054 | 3.069786 | 1.209e-09 | 12.92058 | 4.076e-09
2018-03-15 12:37 | 159815.2 | 2880.0018 | 3 | 16 | 4.400327 | 0.2916489 | 3.079994 | 1.209e-09 | 12.9655 | 4.076e-09
2018-03-15 12:39 | 159935.2 | 3000.0018 | 3 | 16 | 4.400331 | 0.26548 | 3.089258 | 1.209e-09 | 13.00626 | 4.076e-09
2018-03-15 12:41 | 160055.2 | 3120.0018 | 3 | 16 | 4.400335 | 0.2417736 | 3.097689 | 1.209e-09 | 13.04336 | 4.076e-09
2018-03-15 12:43 | 160175.2 | 3240.0018 | 3 | 16 | 4.400283 | 0.2196045 | 3.105372 | 1.209e-09 | 13.07717 | 4.076e-09
2018-03-15 12:45 | 160295.2 | 3360.0002 | 3 | 16 | 4.400331 | 0.2014332 | 3.112386 | 1.209e-09 | 13.10803 | 4.076e-09
2018-03-15 12:47 | 160415.2 | 3480.0002 | 3 | 16 | 4.400294 | 0.1837101 | 3.118793 | 1.209e-09 | 13.13622 | 4.076e-09
2018-03-15 12:49 | 160535.2 | 3600.001 | 3 | 16 | 4.400316 | 0.1683979 | 3.124659 | 1.209e-09 | 13.16204 | 4.076e-09
2018-03-15 12:51 | 160655.2 | 3720.0012 | 3 | 16 | 4.400324 | 0.1549454 | 3.130033 | 1.209e-09 | 13.18568 | 4.076e-09
2018-03-15 12:53 | 160775.2 | 3840.001 | 3 | 16 | 4.40031 | 0.1417027 | 3.134962 | 1.209e-09 | 13.20737 | 4.076e-09
2018-03-15 12:55 | 160895.2 | 3960.001 | 3 | 16 | 4.40029 | 0.1298027 | 3.13948 | 1.209e-09 | 13.22725 | 4.076e-09
2018-03-15 12:57 | 161015.2 | 4080.0002 | 3 | 16 | 4.400303 | 0.1196461 | 3.143636 | 1.209e-09 | 13.24554 | 4.076e-09
2018-03-15 12:59 | 161135.2 | 4200.0002 | 3 | 16 | 4.400312 | 0.1101894 | 3.147455 | 1.209e-09 | 13.26235 | 4.076e-09
2018-03-15 13:01 | 161255.2 | 4320.0009 | 3 | 16 | 4.400279 | 0.1011944 | 3.150971 | 1.209e-09 | 13.27782 | 4.076e-09
2018-03-15 13:03 | 161375.2 | 4440.001 | 3 | 16 | 4.4003 | 0.09346581 | 3.154212 | 1.209e-09 | 13.29208 | 4.076e-09
2018-03-15 13:05 | 161495.2 | 4560.0017 | 3 | 16 | 4.400295 | 0.08622742 | 3.157204 | 1.209e-09 | 13.30524 | 4.076e-09
2018-03-15 13:07 | 161585.4 | 4650.1688 | 3 | 16 | 4.400307 | 0.0814991 | 3.159298 | 1.209e-09 | 13.31446 | 4.076e-09
2018-03-15 13:09 | 161705.4 | 120.0009 | 4 | 16 | 4.393908 | 0 | 3.159298 | 1.209e-09 | 13.31446 | 4.076e-09
2018-03-15 13:11 | 161825.4 | 240.0017 | 4 | 16 | 4.393313 | 0 | 3.159298 | 1.209e-09 | 13.31446 | 4.076e-09
2018-03-15 13:12 | 161885.4 | 300.0008 | 4 | 16 | 4.393071 | 0 | 3.159298 | 1.209e-09 | 13.31446 | 4.076e-09
2018-03-15 13:14 | 162005.5 | 120.001 | 5 | 16 | 4.132777 | -3.259877 | 3.159298 | 0.1086483 | 13.31446 | 0.4523704
2018-03-15 13:16 | 162125.5 | 240.0001 | 5 | 16 | 4.092327 | -3.259879 | 3.159298 | 0.2172989 | 13.31446 | 0.8991896
2018-03-15 13:18 | 162245.5 | 360.0001 | 5 | 16 | 4.051538 | -3.259852 | 3.159298 | 0.3259513 | 13.31446 | 1.341623
2018-03-15 13:20 | 162365.5 | 480.0001 | 5 | 16 | 4.009889 | -3.260143 | 3.159298 | 0.4346039 | 13.31446 | 1.779575
2018-03-15 13:22 | 162485.5 | 600.0018 | 5 | 16 | 3.968225 | -3.260131 | 3.159298 | 0.5432627 | 13.31446 | 2.213019
2018-03-15 13:24 | 162605.5 | 720.0009 | 5 | 16 | 3.927371 | -3.259883 | 3.159298 | 0.6519211 | 13.31446 | 2.641972
2018-03-15 13:26 | 162725.5 | 840.0017 | 5 | 16 | 3.88792 | -3.259888 | 3.159298 | 0.7605821 | 13.31446 | 3.066566
2018-03-15 13:28 | 162845.5 | 960.0009 | 5 | 16 | 3.850227 | -3.260162 | 3.159298 | 0.8692402 | 13.31446 | 3.486954
2018-03-15 13:30 | 162965.5 | 1080.0001 | 5 | 16 | 3.814394 | -3.259869 | 3.159298 | 0.977891 | 13.31446 | 3.903319
2018-03-15 13:32 | 163085.5 | 1200.0001 | 5 | 16 | 3.780483 | -3.260152 | 3.159298 | 1.086557 | 13.31446 | 4.315954
2018-03-15 13:34 | 163205.5 | 1320.0009 | 5 | 16 | 3.748539 | -3.259914 | 3.159298 | 1.195216 | 13.31446 | 4.724988
2018-03-15 13:36 | 163325.5 | 1440.0001 | 5 | 16 | 3.718458 | -3.259879 | 3.159298 | 1.303867 | 13.31446 | 5.130618
2018-03-15 13:38 | 163445.5 | 1560.0009 | 5 | 16 | 3.690269 | -3.259871 | 3.159298 | 1.412529 | 13.31446 | 5.533129
2018-03-15 13:40 | 163565.5 | 1680.0017 | 5 | 16 | 3.663925 | -3.259914 | 3.159298 | 1.52119 | 13.31446 | 5.932671
2018-03-15 13:42 | 163685.5 | 1800.0009 | 5 | 16 | 3.639357 | -3.259892 | 3.159298 | 1.629847 | 13.31446 | 6.329431
2018-03-15 13:44 | 163805.5 | 1920.001 | 5 | 16 | 3.616663 | -3.259863 | 3.159298 | 1.738501 | 13.31446 | 6.723609
2018-03-15 13:46 | 163925.5 | 2040.0009 | 5 | 16 | 3.59595 | -3.25986 | 3.159298 | 1.847149 | 13.31446 | 7.115407
2018-03-15 13:48 | 164045.5 | 2160.0017 | 5 | 16 | 3.577168 | -3.25991 | 3.159298 | 1.95582 | 13.31446 | 7.505147
2018-03-15 13:50 | 164165.5 | 2280.0001 | 5 | 16 | 3.560108 | -3.259885 | 3.159298 | 2.064472 | 13.31446 | 7.892872
2018-03-15 13:52 | 164285.5 | 2400.0001 | 5 | 16 | 3.544392 | -3.259918 | 3.159298 | 2.173124 | 13.31446 | 8.278822
2018-03-15 13:54 | 164405.5 | 2520.0009 | 5 | 16 | 3.529367 | -3.259947 | 3.159298 | 2.281754 | 13.31446 | 8.66303
2018-03-15 13:56 | 164525.5 | 2640.0009 | 5 | 16 | 3.514357 | -3.25989 | 3.159298 | 2.390435 | 13.31446 | 9.045792
2018-03-15 13:58 | 164645.5 | 2760.0002 | 5 | 16 | 3.498585 | -3.259875 | 3.159298 | 2.499087 | 13.31446 | 9.42679
2018-03-15 14:00 | 164765.5 | 2880.0009 | 5 | 16 | 3.480659 | -3.259904 | 3.159298 | 2.607733 | 13.31446 | 9.805947
2018-03-15 14:02 | 164885.5 | 3000.0009 | 5 | 16 | 3.457685 | -3.259927 | 3.159298 | 2.716397 | 13.31446 | 10.18299
2018-03-15 14:04 | 165005.5 | 3120.0009 | 5 | 16 | 3.424442 | -3.259908 | 3.159298 | 2.82505 | 13.31446 | 10.55698
2018-03-15 14:06 | 165125.5 | 3240.0017 | 5 | 16 | 3.374437 | -3.259989 | 3.159298 | 2.933709 | 13.31446 | 10.92658
2018-03-15 14:08 | 165245.5 | 3360.0001 | 5 | 16 | 3.284883 | -3.260032 | 3.159298 | 3.042359 | 13.31446 | 11.2889
2018-03-15 14:10 | 165365.5 | 3480.0009 | 5 | 16 | 3.03944 | -3.259987 | 3.159298 | 3.151014 | 13.31446 | 11.63545
2018-03-15 14:10 | 165374.2 | 3488.7112 | 5 | 16 | 2.999994 | -3.259987 | 3.159298 | 3.158903 | 13.31446 | 11.65927
2018-03-15 14:12 | 165494.2 | 120.0007 | 6 | 16 | 3.355197 | 0 | 3.159298 | 3.158903 | 13.31446 | 11.65927
2018-03-15 14:14 | 165614.2 | 240.0014 | 6 | 16 | 3.368786 | 0 | 3.159298 | 3.158903 | 13.31446 | 11.65927
2018-03-15 14:15 | 165674.2 | 300.0012 | 6 | 16 | 3.372526 | 0 | 3.159298 | 3.158903 | 13.31446 | 11.65927
2018-03-15 14:15 | 165674.3 | 0.0024 | 7 | 17 | 3.372577 | 0 | 0 | 0 | 0 | 0
2018-03-15 14:17 | 165794.3 | 120.0002 | 2 | 17 | 3.990306 | 4.889988 | 0.1622938 | 2.197e-09 | 0.62902 | 7.409e-09
2018-03-15 14:19 | 165914.3 | 240.0018 | 2 | 17 | 4.031545 | 4.889975 | 0.3252782 | 2.197e-09 | 1.28285 | 7.409e-09
2018-03-15 14:21 | 166034.3 | 360.0009 | 2 | 17 | 4.068487 | 4.889973 | 0.4882593 | 2.197e-09 | 1.943026 | 7.409e-09
2018-03-15 14:23 | 166154.3 | 480.0002 | 2 | 17 | 4.098783 | 4.889971 | 0.6512353 | 2.197e-09 | 2.608638 | 7.409e-09
2018-03-15 14:25 | 166274.3 | 600.0002 | 2 | 17 | 4.124351 | 4.889994 | 0.8142229 | 2.197e-09 | 3.278824 | 7.409e-09
2018-03-15 14:27 | 166394.3 | 720.0002 | 2 | 17 | 4.147696 | 4.889967 | 0.9772081 | 2.197e-09 | 3.952931 | 7.409e-09
2018-03-15 14:29 | 166514.3 | 840.0018 | 2 | 17 | 4.172701 | 4.88998 | 1.14019 | 2.197e-09 | 4.630937 | 7.409e-09
2018-03-15 14:31 | 166634.3 | 960.0019 | 2 | 17 | 4.200102 | 4.889719 | 1.303175 | 2.197e-09 | 5.313222 | 7.409e-09
2018-03-15 14:33 | 166754.3 | 1080.0018 | 2 | 17 | 4.200398 | 4.420578 | 1.458088 | 2.197e-09 | 5.963917 | 7.409e-09
2018-03-15 14:35 | 166874.3 | 1200.0018 | 2 | 17 | 4.200377 | 3.979481 | 1.598059 | 2.197e-09 | 6.551851 | 7.409e-09
2018-03-15 14:37 | 166994.3 | 1320.001 | 2 | 17 | 4.2004 | 3.546293 | 1.723444 | 2.197e-09 | 7.078516 | 7.409e-09
2018-03-15 14:38 | 167075.7 | 1401.3976 | 2 | 17 | 4.200387 | 3.259993 | 1.800359 | 2.197e-09 | 7.401591 | 7.409e-09
2018-03-15 14:40 | 167195.8 | 120.0002 | 3 | 17 | 4.227462 | 3.259981 | 1.90858 | 2.197e-09 | 7.857502 | 7.409e-09
2018-03-15 14:42 | 167315.8 | 240.0018 | 3 | 17 | 4.259567 | 3.259964 | 2.017233 | 2.197e-09 | 8.318543 | 7.409e-09
2018-03-15 14:44 | 167435.8 | 360.0002 | 3 | 17 | 4.294374 | 3.259949 | 2.125884 | 2.197e-09 | 8.783218 | 7.409e-09
2018-03-15 14:46 | 167555.8 | 480.0002 | 3 | 17 | 4.3316 | 3.259968 | 2.234544 | 2.197e-09 | 9.251845 | 7.409e-09
2018-03-15 14:48 | 167675.8 | 600.0002 | 3 | 17 | 4.370904 | 3.260006 | 2.343199 | 2.197e-09 | 9.724618 | 7.409e-09
2018-03-15 14:50 | 167795.8 | 720.0002 | 3 | 17 | 4.400396 | 3.067425 | 2.450896 | 2.197e-09 | 10.19736 | 7.409e-09
2018-03-15 14:52 | 167915.8 | 840.0002 | 3 | 17 | 4.4004 | 2.575888 | 2.544581 | 2.197e-09 | 10.60962 | 7.409e-09
2018-03-15 14:54 | 168035.8 | 960.0003 | 3 | 17 | 4.40039 | 2.177479 | 2.623577 | 2.197e-09 | 10.95723 | 7.409e-09
2018-03-15 14:56 | 168155.8 | 1080.0018 | 3 | 17 | 4.400403 | 1.849302 | 2.690502 | 2.197e-09 | 11.25173 | 7.409e-09
2018-03-15 14:58 | 168275.8 | 1200.001 | 3 | 17 | 4.400372 | 1.577984 | 2.747467 | 2.197e-09 | 11.50239 | 7.409e-09
2018-03-15 15:00 | 168395.8 | 1320.0018 | 3 | 17 | 4.400354 | 1.353882 | 2.796212 | 2.197e-09 | 11.71689 | 7.409e-09
2018-03-15 15:02 | 168515.8 | 1440.0002 | 3 | 17 | 4.400383 | 1.168751 | 2.838154 | 2.197e-09 | 11.90145 | 7.409e-09
2018-03-15 15:04 | 168635.8 | 1560.0002 | 3 | 17 | 4.400361 | 1.014444 | 2.874459 | 2.197e-09 | 12.0612 | 7.409e-09
2018-03-15 15:06 | 168755.8 | 1680.0002 | 3 | 17 | 4.400369 | 0.885952 | 2.906062 | 2.197e-09 | 12.20027 | 7.409e-09
2018-03-15 15:08 | 168875.8 | 1800.0011 | 3 | 17 | 4.400351 | 0.7781086 | 2.933737 | 2.197e-09 | 12.32205 | 7.409e-09
2018-03-15 15:10 | 168995.8 | 1920.001 | 3 | 17 | 4.400331 | 0.6863213 | 2.958104 | 2.197e-09 | 12.42927 | 7.409e-09
2018-03-15 15:12 | 169115.8 | 2040.0018 | 3 | 17 | 4.400354 | 0.6093845 | 2.979665 | 2.197e-09 | 12.52415 | 7.409e-09
2018-03-15 15:14 | 169235.8 | 2160.0002 | 3 | 17 | 4.400332 | 0.5422726 | 2.998829 | 2.197e-09 | 12.60847 | 7.409e-09
2018-03-15 15:16 | 169355.8 | 2280.0018 | 3 | 17 | 4.400336 | 0.4853401 | 3.015936 | 2.197e-09 | 12.68375 | 7.409e-09
2018-03-15 15:18 | 169475.8 | 2400.0019 | 3 | 17 | 4.400332 | 0.4355659 | 3.031265 | 2.197e-09 | 12.7512 | 7.409e-09
2018-03-15 15:20 | 169595.8 | 2520.0011 | 3 | 17 | 4.400331 | 0.3922272 | 3.045041 | 2.197e-09 | 12.81182 | 7.409e-09
2018-03-15 15:22 | 169715.8 | 2640.0017 | 3 | 17 | 4.40034 | 0.3542595 | 3.057463 | 2.197e-09 | 12.86648 | 7.409e-09
2018-03-15 15:24 | 169835.8 | 2760.0003 | 3 | 17 | 4.40033 | 0.320982 | 3.068691 | 2.197e-09 | 12.91589 | 7.409e-09
2018-03-15 15:26 | 169955.8 | 2880.0002 | 3 | 17 | 4.4003 | 0.2903461 | 3.078868 | 2.197e-09 | 12.96067 | 7.409e-09
2018-03-15 15:28 | 170075.8 | 3000.0018 | 3 | 17 | 4.400321 | 0.2646656 | 3.088109 | 2.197e-09 | 13.00134 | 7.409e-09
2018-03-15 15:30 | 170195.8 | 3120.0012 | 3 | 17 | 4.400298 | 0.2406712 | 3.096524 | 2.197e-09 | 13.03837 | 7.409e-09
2018-03-15 15:32 | 170315.8 | 3240.0018 | 3 | 17 | 4.400296 | 0.2192669 | 3.104192 | 2.197e-09 | 13.0721 | 7.409e-09
2018-03-15 15:34 | 170435.8 | 3360.001 | 3 | 17 | 4.40029 | 0.2007313 | 3.111192 | 2.197e-09 | 13.10291 | 7.409e-09
2018-03-15 15:36 | 170555.8 | 3480.0026 | 3 | 17 | 4.400318 | 0.1840725 | 3.117597 | 2.197e-09 | 13.13109 | 7.409e-09
2018-03-15 15:38 | 170675.8 | 3600.0002 | 3 | 17 | 4.400293 | 0.1683636 | 3.123462 | 2.197e-09 | 13.1569 | 7.409e-09
2018-03-15 15:40 | 170795.8 | 3720.0018 | 3 | 17 | 4.400289 | 0.1545563 | 3.128842 | 2.197e-09 | 13.18057 | 7.409e-09
2018-03-15 15:42 | 170915.8 | 3840.0002 | 3 | 17 | 4.400312 | 0.1425457 | 3.133779 | 2.197e-09 | 13.2023 | 7.409e-09
2018-03-15 15:44 | 171035.8 | 3960.0002 | 3 | 17 | 4.400314 | 0.1308632 | 3.138318 | 2.197e-09 | 13.22227 | 7.409e-09
2018-03-15 15:46 | 171155.8 | 4080.0003 | 3 | 17 | 4.400282 | 0.1200161 | 3.142493 | 2.197e-09 | 13.24064 | 7.409e-09
2018-03-15 15:48 | 171275.8 | 4200.0002 | 3 | 17 | 4.400275 | 0.1102028 | 3.146335 | 2.197e-09 | 13.25755 | 7.409e-09
2018-03-15 15:50 | 171395.8 | 4320.0011 | 3 | 17 | 4.400258 | 0.1015148 | 3.149874 | 2.197e-09 | 13.27312 | 7.409e-09
2018-03-15 15:52 | 171515.8 | 4440.001 | 3 | 17 | 4.400289 | 0.09421921 | 3.153141 | 2.197e-09 | 13.2875 | 7.409e-09
2018-03-15 15:54 | 171635.8 | 4560.0017 | 3 | 17 | 4.400314 | 0.0873661 | 3.15616 | 2.197e-09 | 13.30078 | 7.409e-09
2018-03-15 15:56 | 171741.1 | 4665.3888 | 3 | 17 | 4.400307 | 0.08149529 | 3.158617 | 2.197e-09 | 13.31159 | 7.409e-09
2018-03-15 15:58 | 171861.2 | 119.9999 | 4 | 17 | 4.393897 | 0 | 3.158617 | 2.197e-09 | 13.31159 | 7.409e-09
2018-03-15 16:00 | 171981.2 | 240.0005 | 4 | 17 | 4.393295 | 0 | 3.158617 | 2.197e-09 | 13.31159 | 7.409e-09
2018-03-15 16:01 | 172041.2 | 300.0046 | 4 | 17 | 4.393058 | 0 | 3.158617 | 2.197e-09 | 13.31159 | 7.409e-09
2018-03-15 16:03 | 172161.3 | 120.0017 | 5 | 17 | 4.133067 | -3.260143 | 3.158617 | 0.1086515 | 13.31159 | 0.4524106
2018-03-15 16:05 | 172281.3 | 240.0002 | 5 | 17 | 4.092565 | -3.26011 | 3.158617 | 0.2173148 | 13.31159 | 0.89931
2018-03-15 16:07 | 172401.3 | 360.0009 | 5 | 17 | 4.051696 | -3.260106 | 3.158617 | 0.3259766 | 13.31159 | 1.341805
2018-03-15 16:09 | 172521.3 | 480.0003 | 5 | 17 | 4.010025 | -3.260172 | 3.158617 | 0.4346275 | 13.31159 | 1.779767
2018-03-15 16:11 | 172641.3 | 600.0009 | 5 | 17 | 3.968376 | -3.260147 | 3.158617 | 0.5432844 | 13.31159 | 2.213218
2018-03-15 16:13 | 172761.3 | 720.0009 | 5 | 17 | 3.927503 | -3.259828 | 3.158617 | 0.6519467 | 13.31159 | 2.6422
2018-03-15 16:15 | 172881.3 | 840.0009 | 5 | 17 | 3.887991 | -3.259867 | 3.158617 | 0.760596 | 13.31159 | 3.066759
2018-03-15 16:17 | 173001.3 | 960.0017 | 5 | 17 | 3.850289 | -3.259815 | 3.158617 | 0.8692447 | 13.31159 | 3.487118
2018-03-15 16:19 | 173121.3 | 1080.0002 | 5 | 17 | 3.814512 | -3.25992 | 3.158617 | 0.9778983 | 13.31159 | 3.903506
2018-03-15 16:21 | 173241.3 | 1200.0002 | 5 | 17 | 3.780608 | -3.259888 | 3.158617 | 1.086549 | 13.31159 | 4.316097
2018-03-15 16:23 | 173361.3 | 1320.0009 | 5 | 17 | 3.74867 | -3.259875 | 3.158617 | 1.195203 | 13.31159 | 4.725121
2018-03-15 16:25 | 173481.3 | 1440.0009 | 5 | 17 | 3.718602 | -3.259844 | 3.158617 | 1.303857 | 13.31159 | 5.130779
2018-03-15 16:27 | 173601.3 | 1560.0018 | 5 | 17 | 3.690435 | -3.259869 | 3.158617 | 1.412508 | 13.31159 | 5.533263
2018-03-15 16:29 | 173721.3 | 1680.0017 | 5 | 17 | 3.664078 | -3.259879 | 3.158617 | 1.521154 | 13.31159 | 5.932766
2018-03-15 16:31 | 173841.3 | 1800.0009 | 5 | 17 | 3.639536 | -3.259879 | 3.158617 | 1.629807 | 13.31159 | 6.329526
2018-03-15 16:33 | 173961.3 | 1920.0017 | 5 | 17 | 3.616877 | -3.259865 | 3.158617 | 1.738459 | 13.31159 | 6.72372
2018-03-15 16:35 | 174081.3 | 2040.0009 | 5 | 17 | 3.596168 | -3.259933 | 3.158617 | 1.847108 | 13.31159 | 7.115545
2018-03-15 16:37 | 174201.3 | 2160 | 5 | 17 | 3.57742 | -3.259964 | 3.158617 | 1.955757 | 13.31159 | 7.505231
2018-03-15 16:39 | 174321.3 | 2280.0018 | 5 | 17 | 3.56037 | -3.25995 | 3.158617 | 2.064412 | 13.31159 | 7.892997
2018-03-15 16:41 | 174441.3 | 2400.0009 | 5 | 17 | 3.544698 | -3.259927 | 3.158617 | 2.173064 | 13.31159 | 8.278978
2018-03-15 16:43 | 174561.3 | 2520.0001 | 5 | 17 | 3.529655 | -3.259897 | 3.158617 | 2.281718 | 13.31159 | 8.663302
2018-03-15 16:45 | 174681.3 | 2640.0017 | 5 | 17 | 3.514579 | -3.25991 | 3.158617 | 2.390373 | 13.31159 | 9.045999
2018-03-15 16:47 | 174801.3 | 2760.0017 | 5 | 17 | 3.498734 | -3.259937 | 3.158617 | 2.499026 | 13.31159 | 9.42702
2018-03-15 16:49 | 174921.3 | 2880.0002 | 5 | 17 | 3.480772 | -3.259968 | 3.158617 | 2.607678 | 13.31159 | 9.806216
2018-03-15 16:51 | 175041.3 | 3000.0004 | 5 | 17 | 3.457634 | -3.259955 | 3.158617 | 2.716332 | 13.31159 | 10.18323
2018-03-15 16:53 | 175161.3 | 3120.0009 | 5 | 17 | 3.424191 | -3.259943 | 3.158617 | 2.824984 | 13.31159 | 10.5572
2018-03-15 16:55 | 175281.3 | 3240.0002 | 5 | 17 | 3.373848 | -3.259987 | 3.158617 | 2.933636 | 13.31159 | 10.92673
2018-03-15 16:57 | 175401.3 | 3360.0001 | 5 | 17 | 3.28371 | -3.260003 | 3.158617 | 3.042293 | 13.31159 | 11.28898
2018-03-15 16:59 | 175521.3 | 3480.0007 | 5 | 17 | 3.036121 | -3.260017 | 3.158617 | 3.150946 | 13.31159 | 11.63531
2018-03-15 16:59 | 175529.2 | 3487.9351 | 5 | 17 | 2.999991 | -3.259987 | 3.158617 | 3.158129 | 13.31159 | 11.65699
2018-03-15 17:01 | 175649.3 | 120.0007 | 6 | 17 | 3.356365 | 0 | 3.158617 | 3.158129 | 13.31159 | 11.65699
2018-03-15 17:03 | 175769.3 | 240.0014 | 6 | 17 | 3.369986 | 0 | 3.158617 | 3.158129 | 13.31159 | 11.65699
2018-03-15 17:04 | 175829.3 | 300.0036 | 6 | 17 | 3.37373 | 0 | 3.158617 | 3.158129 | 13.31159 | 11.65699
2018-03-15 17:04 | 175829.3 | 0.0023 | 7 | 18 | 3.373785 | 0 | 0 | 0 | 0 | 0
2018-03-15 17:06 | 175949.4 | 120.0003 | 2 | 18 | 3.991228 | 4.889963 | 0.1623014 | 2.078e-09 | 0.6292507 | 7.009e-09
2018-03-15 17:08 | 176069.4 | 240.0018 | 2 | 18 | 4.032311 | 4.889961 | 0.3252762 | 2.078e-09 | 1.283172 | 7.009e-09
2018-03-15 17:10 | 176189.4 | 360.0018 | 2 | 18 | 4.069263 | 4.889944 | 0.4882524 | 2.078e-09 | 1.943451 | 7.009e-09
2018-03-15 17:12 | 176309.4 | 480.0018 | 2 | 18 | 4.099463 | 4.889963 | 0.6512275 | 2.078e-09 | 2.609178 | 7.009e-09
2018-03-15 17:14 | 176429.4 | 600.0019 | 2 | 18 | 4.124897 | 4.889988 | 0.8142118 | 2.078e-09 | 3.279449 | 7.009e-09
2018-03-15 17:16 | 176549.4 | 720.0018 | 2 | 18 | 4.148152 | 4.890013 | 0.9771928 | 2.078e-09 | 3.953621 | 7.009e-09
2018-03-15 17:18 | 176669.4 | 840.0001 | 2 | 18 | 4.173016 | 4.889999 | 1.140169 | 2.078e-09 | 4.631667 | 7.009e-09
2018-03-15 17:20 | 176789.4 | 960.001 | 2 | 18 | 4.200364 | 4.889351 | 1.303154 | 2.078e-09 | 5.314004 | 7.009e-09
2018-03-15 17:22 | 176909.4 | 1080.0019 | 2 | 18 | 4.200384 | 4.418392 | 1.457958 | 2.078e-09 | 5.964242 | 7.009e-09
2018-03-15 17:24 | 177029.4 | 1200.0019 | 2 | 18 | 4.200399 | 3.978495 | 1.597881 | 2.078e-09 | 6.551974 | 7.009e-09
2018-03-15 17:26 | 177149.4 | 1320.0002 | 2 | 18 | 4.200393 | 3.545761 | 1.723243 | 2.078e-09 | 7.078539 | 7.009e-09
2018-03-15 17:28 | 177230.8 | 1401.4392 | 2 | 18 | 4.200382 | 3.259996 | 1.800193 | 2.078e-09 | 7.401763 | 7.009e-09
2018-03-15 17:30 | 177350.8 | 120.0002 | 3 | 18 | 4.227427 | 3.259939 | 1.908418 | 2.078e-09 | 7.857687 | 7.009e-09
2018-03-15 17:32 | 177470.8 | 240.0011 | 3 | 18 | 4.259579 | 3.259928 | 2.017074 | 2.078e-09 | 8.318744 | 7.009e-09
2018-03-15 17:34 | 177590.8 | 360.0018 | 3 | 18 | 4.294409 | 3.259922 | 2.125725 | 2.078e-09 | 8.783418 | 7.009e-09
2018-03-15 17:36 | 177710.8 | 480.0002 | 3 | 18 | 4.331687 | 3.259962 | 2.23438 | 2.078e-09 | 9.252033 | 7.009e-09
2018-03-15 17:38 | 177830.8 | 600.0018 | 3 | 18 | 4.371056 | 3.259941 | 2.34304 | 2.078e-09 | 9.724835 | 7.009e-09
2018-03-15 17:40 | 177950.8 | 720.0018 | 3 | 18 | 4.40041 | 3.065886 | 2.450711 | 2.078e-09 | 10.19748 | 7.009e-09
2018-03-15 17:42 | 178070.8 | 840.0018 | 3 | 18 | 4.400406 | 2.574406 | 2.544347 | 2.078e-09 | 10.60952 | 7.009e-09
2018-03-15 17:44 | 178190.8 | 960.0018 | 3 | 18 | 4.400371 | 2.176105 | 2.623302 | 2.078e-09 | 10.95695 | 7.009e-09
2018-03-15 17:46 | 178310.8 | 1080.0012 | 3 | 18 | 4.400373 | 1.848112 | 2.690187 | 2.078e-09 | 11.25127 | 7.009e-09
2018-03-15 17:48 | 178430.8 | 1200.0003 | 3 | 18 | 4.400373 | 1.577772 | 2.74713 | 2.078e-09 | 11.50184 | 7.009e-09
2018-03-15 17:50 | 178550.8 | 1320.0018 | 3 | 18 | 4.400358 | 1.353611 | 2.795861 | 2.078e-09 | 11.71627 | 7.009e-09
2018-03-15 17:52 | 178670.8 | 1440.0018 | 3 | 18 | 4.400375 | 1.168808 | 2.837796 | 2.078e-09 | 11.90081 | 7.009e-09
2018-03-15 17:54 | 178790.8 | 1560.0002 | 3 | 18 | 4.400372 | 1.014893 | 2.874098 | 2.078e-09 | 12.06054 | 7.009e-09
2018-03-15 17:56 | 178910.8 | 1680.0003 | 3 | 18 | 4.400323 | 0.8854332 | 2.905705 | 2.078e-09 | 12.19963 | 7.009e-09
2018-03-15 17:58 | 179030.8 | 1800.0011 | 3 | 18 | 4.40034 | 0.777832 | 2.933383 | 2.078e-09 | 12.32142 | 7.009e-09
2018-03-15 18:00 | 179150.8 | 1920.0011 | 3 | 18 | 4.400334 | 0.686615 | 2.95775 | 2.078e-09 | 12.42865 | 7.009e-09
2018-03-15 18:02 | 179270.8 | 2040.0011 | 3 | 18 | 4.400349 | 0.6095409 | 2.979314 | 2.078e-09 | 12.52353 | 7.009e-09
2018-03-15 18:04 | 179390.8 | 2160.0013 | 3 | 18 | 4.400339 | 0.5426311 | 2.998485 | 2.078e-09 | 12.60789 | 7.009e-09
2018-03-15 18:06 | 179510.8 | 2280.0018 | 3 | 18 | 4.40035 | 0.485672 | 3.015597 | 2.078e-09 | 12.68319 | 7.009e-09
2018-03-15 18:08 | 179630.8 | 2400.0011 | 3 | 18 | 4.400338 | 0.435894 | 3.030926 | 2.078e-09 | 12.75064 | 7.009e-09
2018-03-15 18:10 | 179750.8 | 2520.0018 | 3 | 18 | 4.40027 | 0.3910885 | 3.044704 | 2.078e-09 | 12.81127 | 7.009e-09
2018-03-15 18:12 | 179870.8 | 2640.0004 | 3 | 18 | 4.400339 | 0.3540115 | 3.057122 | 2.078e-09 | 12.86592 | 7.009e-09
2018-03-15 18:14 | 179990.8 | 2760.0011 | 3 | 18 | 4.400331 | 0.3202324 | 3.068339 | 2.078e-09 | 12.91527 | 7.009e-09
2018-03-15 18:16 | 180110.8 | 2880.0027 | 3 | 18 | 4.400304 | 0.2901707 | 3.078496 | 2.078e-09 | 12.95997 | 7.009e-09
2018-03-15 18:18 | 180230.8 | 3000.0018 | 3 | 18 | 4.400339 | 0.263916 | 3.087717 | 2.078e-09 | 13.00054 | 7.009e-09
2018-03-15 18:20 | 180350.8 | 3120.0018 | 3 | 18 | 4.400313 | 0.2398129 | 3.096097 | 2.078e-09 | 13.03742 | 7.009e-09
2018-03-15 18:22 | 180470.8 | 3240.0018 | 3 | 18 | 4.400308 | 0.2184563 | 3.103731 | 2.078e-09 | 13.07101 | 7.009e-09
2018-03-15 18:24 | 180590.8 | 3360.0002 | 3 | 18 | 4.400315 | 0.2000008 | 3.110697 | 2.078e-09 | 13.10166 | 7.009e-09
2018-03-15 18:26 | 180710.8 | 3480.001 | 3 | 18 | 4.400328 | 0.18293 | 3.117065 | 2.078e-09 | 13.12968 | 7.009e-09
2018-03-15 18:28 | 180830.8 | 3600.0002 | 3 | 18 | 4.400293 | 0.1674538 | 3.122896 | 2.078e-09 | 13.15534 | 7.009e-09
2018-03-15 18:30 | 180950.8 | 3720.0018 | 3 | 18 | 4.40029 | 0.1534023 | 3.128239 | 2.078e-09 | 13.17885 | 7.009e-09
2018-03-15 18:32 | 181070.8 | 3840.0018 | 3 | 18 | 4.400306 | 0.141058 | 3.133149 | 2.078e-09 | 13.20046 | 7.009e-09
2018-03-15 18:34 | 181190.8 | 3960.0002 | 3 | 18 | 4.40027 | 0.1294022 | 3.137657 | 2.078e-09 | 13.2203 | 7.009e-09
2018-03-15 18:36 | 181310.8 | 4080.001 | 3 | 18 | 4.400324 | 0.1200027 | 3.141808 | 2.078e-09 | 13.23856 | 7.009e-09
2018-03-15 18:38 | 181430.8 | 4200.001 | 3 | 18 | 4.400283 | 0.1098862 | 3.14563 | 2.078e-09 | 13.25537 | 7.009e-09
2018-03-15 18:40 | 181550.8 | 4320.001 | 3 | 18 | 4.400284 | 0.1015434 | 3.149153 | 2.078e-09 | 13.27088 | 7.009e-09
2018-03-15 18:42 | 181670.8 | 4440.0018 | 3 | 18 | 4.400272 | 0.09381104 | 3.152404 | 2.078e-09 | 13.28518 | 7.009e-09
2018-03-15 18:44 | 181790.8 | 4560.0018 | 3 | 18 | 4.400295 | 0.08694839 | 3.155413 | 2.078e-09 | 13.29842 | 7.009e-09
2018-03-15 18:45 | 181889.3 | 4658.4865 | 3 | 18 | 4.40029 | 0.0814991 | 3.157715 | 2.078e-09 | 13.30856 | 7.009e-09
2018-03-15 18:47 | 182009.4 | 120.0018 | 4 | 18 | 4.393868 | 0 | 3.157715 | 2.078e-09 | 13.30856 | 7.009e-09
2018-03-15 18:49 | 182129.4 | 240.001 | 4 | 18 | 4.393254 | 0 | 3.157715 | 2.078e-09 | 13.30856 | 7.009e-09
2018-03-15 18:50 | 182189.4 | 300.0033 | 4 | 18 | 4.393027 | 0 | 3.157715 | 2.078e-09 | 13.30856 | 7.009e-09
2018-03-15 18:52 | 182309.5 | 120.0006 | 5 | 18 | 4.133147 | -3.259858 | 3.157715 | 0.10865 | 13.30856 | 0.4524096
2018-03-15 18:54 | 182429.5 | 240.001 | 5 | 18 | 4.092633 | -3.260085 | 3.157715 | 0.2172994 | 13.30856 | 0.8992634
2018-03-15 18:56 | 182549.5 | 360.001 | 5 | 18 | 4.051832 | -3.260135 | 3.157715 | 0.3259603 | 13.30856 | 1.341767
2018-03-15 18:58 | 182669.5 | 480.0002 | 5 | 18 | 4.010182 | -3.260106 | 3.157715 | 0.4346157 | 13.30856 | 1.779762
2018-03-15 19:00 | 182789.5 | 600.001 | 5 | 18 | 3.968448 | -3.260138 | 3.157715 | 0.5432752 | 13.30856 | 2.213237
2018-03-15 19:02 | 182909.5 | 720.0009 | 5 | 18 | 3.927414 | -3.260133 | 3.157715 | 0.6519335 | 13.30856 | 2.642203
2018-03-15 19:04 | 183029.5 | 840.0018 | 5 | 18 | 3.887856 | -3.260125 | 3.157715 | 0.7605953 | 13.30856 | 3.066799
2018-03-15 19:06 | 183149.5 | 960.001 | 5 | 18 | 3.850039 | -3.260104 | 3.157715 | 0.8692452 | 13.30856 | 3.487142
2018-03-15 19:08 | 183269.5 | 1080.0002 | 5 | 18 | 3.814156 | -3.260143 | 3.157715 | 0.9779148 | 13.30856 | 3.903556
2018-03-15 19:10 | 183389.5 | 1200.0012 | 5 | 18 | 3.78022 | -3.26011 | 3.157715 | 1.086571 | 13.30856 | 4.316129
2018-03-15 19:12 | 183509.5 | 1320.0009 | 5 | 18 | 3.748231 | -3.260141 | 3.157715 | 1.195212 | 13.30856 | 4.72506
2018-03-15 19:14 | 183629.5 | 1440.0002 | 5 | 18 | 3.718155 | -3.26015 | 3.157715 | 1.303903 | 13.30856 | 5.130805
2018-03-15 19:16 | 183749.5 | 1560.0002 | 5 | 18 | 3.689984 | -3.260143 | 3.157715 | 1.412564 | 13.30856 | 5.533278
2018-03-15 19:18 | 183869.5 | 1680.0003 | 5 | 18 | 3.663664 | -3.260141 | 3.157715 | 1.521198 | 13.30856 | 5.932691
2018-03-15 19:20 | 183989.5 | 1800.0002 | 5 | 18 | 3.63912 | -3.260085 | 3.157715 | 1.629882 | 13.30856 | 6.329522
2018-03-15 19:22 | 184109.5 | 1920.0009 | 5 | 18 | 3.616472 | -3.26017 | 3.157715 | 1.73853 | 13.30856 | 6.72366
2018-03-15 19:24 | 184229.5 | 2040.0002 | 5 | 18 | 3.595839 | -3.259869 | 3.157715 | 1.847199 | 13.30856 | 7.115517
2018-03-15 19:26 | 184349.5 | 2160.0002 | 5 | 18 | 3.577081 | -3.259902 | 3.157715 | 1.955856 | 13.30856 | 7.505195
2018-03-15 19:28 | 184469.5 | 2280.001 | 5 | 18 | 3.560051 | -3.259927 | 3.157715 | 2.06451 | 13.30856 | 7.89292
2018-03-15 19:30 | 184589.5 | 2400.0018 | 5 | 18 | 3.544345 | -3.259916 | 3.157715 | 2.17316 | 13.30856 | 8.278858
2018-03-15 19:32 | 184709.5 | 2520.0002 | 5 | 18 | 3.528063 | -3.259922 | 3.157715 | 2.281814 | 13.30856 | 8.663098
2018-03-15 19:34 | 184829.5 | 2640.0002 | 5 | 18 | 3.512014 | -3.259952 | 3.157715 | 2.390468 | 13.30856 | 9.045563
2018-03-15 19:36 | 184949.5 | 2760.0002 | 5 | 18 | 3.495509 | -3.259912 | 3.157715 | 2.499116 | 13.30856 | 9.42625
2018-03-15 19:38 | 185069.5 | 2880.0009 | 5 | 18 | 3.477025 | -3.259914 | 3.157715 | 2.607771 | 13.30856 | 9.805077
2018-03-15 19:40 | 185189.5 | 3000.0018 | 5 | 18 | 3.45357 | -3.25991 | 3.157715 | 2.716423 | 13.30856 | 10.18166
2018-03-15 19:42 | 185309.5 | 3120.0002 | 5 | 18 | 3.419815 | -3.25995 | 3.157715 | 2.825072 | 13.30856 | 10.55517
2018-03-15 19:44 | 185429.5 | 3240.0003 | 5 | 18 | 3.368366 | -3.25995 | 3.157715 | 2.93373 | 13.30856 | 10.92419
2018-03-15 19:46 | 185549.5 | 3360.0018 | 5 | 18 | 3.275298 | -3.259933 | 3.157715 | 3.042385 | 13.30856 | 11.28571
2018-03-15 19:48 | 185669.5 | 3480.0018 | 5 | 18 | 3.017557 | -3.25995 | 3.157715 | 3.151038 | 13.30856 | 11.63073
2018-03-15 19:48 | 185673.3 | 3483.8112 | 5 | 18 | 2.999993 | -3.259943 | 3.157715 | 3.154488 | 13.30856 | 11.64111
2018-03-15 19:50 | 185793.3 | 120.0019 | 6 | 18 | 3.367586 | 0 | 3.157715 | 3.154488 | 13.30856 | 11.64111
2018-03-15 19:52 | 185913.3 | 240.0003 | 6 | 18 | 3.381546 | 0 | 3.157715 | 3.154488 | 13.30856 | 11.64111
2018-03-15 19:53 | 185973.3 | 300.0033 | 6 | 18 | 3.385256 | 0 | 3.157715 | 3.154488 | 13.30856 | 11.64111
2018-03-15 19:53 | 185973.3 | 0.0048 | 7 | 19 | 3.385347 | 0 | 0 | 0 | 0 | 0
2018-03-15 19:55 | 186093.4 | 120.0002 | 2 | 19 | 3.996675 | 4.890036 | 0.1623031 | 2.279e-09 | 0.6306951 | 7.714e-09
2018-03-15 19:57 | 186213.4 | 240.0002 | 2 | 19 | 4.036774 | 4.890049 | 0.325285 | 2.279e-09 | 1.285399 | 7.714e-09
2018-03-15 19:59 | 186333.4 | 360.0002 | 2 | 19 | 4.073557 | 4.890011 | 0.4882647 | 2.279e-09 | 1.946406 | 7.714e-09
2018-03-15 20:01 | 186453.4 | 480.0003 | 2 | 19 | 4.103548 | 4.889996 | 0.6512466 | 2.279e-09 | 2.612843 | 7.714e-09
2018-03-15 20:03 | 186573.4 | 600.0011 | 2 | 19 | 4.12877 | 4.889963 | 0.8142338 | 2.279e-09 | 3.283773 | 7.714e-09
2018-03-15 20:05 | 186693.4 | 720.0002 | 2 | 19 | 4.152152 | 4.890018 | 0.9772134 | 2.279e-09 | 3.958576 | 7.714e-09
2018-03-15 20:07 | 186813.4 | 840.001 | 2 | 19 | 4.177218 | 4.889992 | 1.14019 | 2.279e-09 | 4.637284 | 7.714e-09
2018-03-15 20:09 | 186933.4 | 960.0018 | 2 | 19 | 4.200391 | 4.805212 | 1.302946 | 2.279e-09 | 5.319302 | 7.714e-09
2018-03-15 20:11 | 187053.4 | 1080.0011 | 2 | 19 | 4.200394 | 4.361946 | 1.455593 | 2.279e-09 | 5.96048 | 7.714e-09
2018-03-15 20:13 | 187173.4 | 1200.0018 | 2 | 19 | 4.200391 | 3.933916 | 1.593828 | 2.279e-09 | 6.541119 | 7.714e-09
2018-03-15 20:15 | 187293.4 | 1320.0011 | 2 | 19 | 4.200395 | 3.511446 | 1.717876 | 2.279e-09 | 7.062169 | 7.714e-09
2018-03-15 20:17 | 187366.9 | 1393.5264 | 2 | 19 | 4.200381 | 3.259998 | 1.787006 | 2.279e-09 | 7.352542 | 7.714e-09
2018-03-15 20:19 | 187486.9 | 120.0011 | 3 | 19 | 4.227165 | 3.260006 | 1.895224 | 2.279e-09 | 7.808424 | 7.714e-09
2018-03-15 20:21 | 187606.9 | 240.0028 | 3 | 19 | 4.258974 | 3.259924 | 2.00388 | 2.279e-09 | 8.269433 | 7.714e-09
2018-03-15 20:23 | 187726.9 | 360.0002 | 3 | 19 | 4.293531 | 3.259958 | 2.112528 | 2.279e-09 | 8.734015 | 7.714e-09
2018-03-15 20:25 | 187846.9 | 480.001 | 3 | 19 | 4.330603 | 3.259941 | 2.221184 | 2.279e-09 | 9.202529 | 7.714e-09
2018-03-15 20:27 | 187966.9 | 600.0019 | 3 | 19 | 4.369842 | 3.260012 | 2.329842 | 2.279e-09 | 9.675193 | 7.714e-09
2018-03-15 20:29 | 188086.9 | 720.0012 | 3 | 19 | 4.400416 | 3.08564 | 2.437723 | 2.279e-09 | 10.14866 | 7.714e-09
2018-03-15 20:31 | 188206.9 | 840.0003 | 3 | 19 | 4.400403 | 2.593168 | 2.531979 | 2.279e-09 | 10.56343 | 7.714e-09
2018-03-15 20:33 | 188326.9 | 960.0003 | 3 | 19 | 4.40039 | 2.195171 | 2.611568 | 2.279e-09 | 10.91365 | 7.714e-09
2018-03-15 20:35 | 188446.9 | 1080.0012 | 3 | 19 | 4.400378 | 1.866728 | 2.679085 | 2.279e-09 | 11.21075 | 7.714e-09
2018-03-15 20:37 | 188566.9 | 1200.0019 | 3 | 19 | 4.400367 | 1.594454 | 2.736625 | 2.279e-09 | 11.46395 | 7.714e-09
2018-03-15 20:39 | 188686.9 | 1320.0003 | 3 | 19 | 4.400373 | 1.370169 | 2.785909 | 2.279e-09 | 11.68082 | 7.714e-09
2018-03-15 20:41 | 188806.9 | 1440.0019 | 3 | 19 | 4.400369 | 1.183298 | 2.828362 | 2.279e-09 | 11.86762 | 7.714e-09
2018-03-15 20:43 | 188926.9 | 1560.0019 | 3 | 19 | 4.400362 | 1.027901 | 2.865135 | 2.279e-09 | 12.02944 | 7.714e-09
2018-03-15 20:45 | 189046.9 | 1680.0011 | 3 | 19 | 4.400374 | 0.8983784 | 2.897173 | 2.279e-09 | 12.17042 | 7.714e-09
2018-03-15 20:47 | 189166.9 | 1800.0012 | 3 | 19 | 4.400359 | 0.7894688 | 2.92524 | 2.279e-09 | 12.29392 | 7.714e-09
2018-03-15 20:49 | 189286.9 | 1920.0019 | 3 | 19 | 4.400352 | 0.6970291 | 2.949962 | 2.279e-09 | 12.40271 | 7.714e-09
2018-03-15 20:51 | 189406.9 | 2040.0019 | 3 | 19 | 4.400328 | 0.6179428 | 2.971847 | 2.279e-09 | 12.49901 | 7.714e-09
2018-03-15 20:53 | 189526.9 | 2160.0012 | 3 | 19 | 4.40035 | 0.5514107 | 2.991306 | 2.279e-09 | 12.58463 | 7.714e-09
2018-03-15 20:55 | 189646.9 | 2280.0003 | 3 | 19 | 4.400331 | 0.4929466 | 3.00868 | 2.279e-09 | 12.66109 | 7.714e-09
2018-03-15 20:57 | 189766.9 | 2400.0011 | 3 | 19 | 4.400321 | 0.4424229 | 3.02425 | 2.279e-09 | 12.7296 | 7.714e-09
2018-03-15 20:59 | 189886.9 | 2520.0019 | 3 | 19 | 4.400359 | 0.3989067 | 3.038248 | 2.279e-09 | 12.79119 | 7.714e-09
2018-03-15 21:01 | 190006.9 | 2640.0019 | 3 | 19 | 4.40034 | 0.3598442 | 3.050867 | 2.279e-09 | 12.84672 | 7.714e-09
2018-03-15 21:03 | 190126.9 | 2760.0019 | 3 | 19 | 4.400311 | 0.3251152 | 3.062267 | 2.279e-09 | 12.89688 | 7.714e-09
2018-03-15 21:05 | 190246.9 | 2880.0011 | 3 | 19 | 4.40033 | 0.2952633 | 3.072594 | 2.279e-09 | 12.94233 | 7.714e-09
2018-03-15 21:07 | 190366.9 | 3000.0027 | 3 | 19 | 4.400315 | 0.2680111 | 3.081968 | 2.279e-09 | 12.98357 | 7.714e-09
2018-03-15 21:09 | 190486.9 | 3120.0018 | 3 | 19 | 4.400322 | 0.2443981 | 3.090489 | 2.279e-09 | 13.02107 | 7.714e-09
2018-03-15 21:11 | 190606.9 | 3240.0011 | 3 | 19 | 4.400315 | 0.2222233 | 3.09825 | 2.279e-09 | 13.05522 | 7.714e-09
2018-03-15 21:13 | 190726.9 | 3360.0011 | 3 | 19 | 4.400317 | 0.2032871 | 3.105331 | 2.279e-09 | 13.08638 | 7.714e-09
2018-03-15 21:15 | 190846.9 | 3480.0003 | 3 | 19 | 4.400311 | 0.1858101 | 3.111803 | 2.279e-09 | 13.11486 | 7.714e-09
2018-03-15 21:17 | 190966.9 | 3600.0019 | 3 | 19 | 4.400284 | 0.1696396 | 3.117727 | 2.279e-09 | 13.14093 | 7.714e-09
2018-03-15 21:19 | 191086.9 | 3720.0019 | 3 | 19 | 4.400301 | 0.1556644 | 3.123152 | 2.279e-09 | 13.1648 | 7.714e-09
2018-03-15 21:21 | 191206.9 | 3840.0019 | 3 | 19 | 4.400304 | 0.1432858 | 3.128129 | 2.279e-09 | 13.1867 | 7.714e-09
2018-03-15 21:23 | 191326.9 | 3960.0003 | 3 | 19 | 4.400308 | 0.131628 | 3.132702 | 2.279e-09 | 13.20682 | 7.714e-09
2018-03-15 21:25 | 191446.9 | 4080.0003 | 3 | 19 | 4.400311 | 0.1214809 | 3.136911 | 2.279e-09 | 13.22534 | 7.714e-09
2018-03-15 21:27 | 191566.9 | 4200.0003 | 3 | 19 | 4.400291 | 0.1113052 | 3.14079 | 2.279e-09 | 13.24241 | 7.714e-09
2018-03-15 21:29 | 191686.9 | 4320.0013 | 3 | 19 | 4.400275 | 0.1026707 | 3.144363 | 2.279e-09 | 13.25813 | 7.714e-09
2018-03-15 21:31 | 191806.9 | 4440.0017 | 3 | 19 | 4.400305 | 0.09531593 | 3.147656 | 2.279e-09 | 13.27263 | 7.714e-09
2018-03-15 21:33 | 191926.9 | 4560.0002 | 3 | 19 | 4.400289 | 0.08769798 | 3.150704 | 2.279e-09 | 13.28604 | 7.714e-09
2018-03-15 21:35 | 192043.9 | 4676.9857 | 3 | 19 | 4.400293 | 0.0814991 | 3.153451 | 2.279e-09 | 13.29812 | 7.714e-09
2018-03-15 21:37 | 192164 | 120.0018 | 4 | 19 | 4.393827 | 0 | 3.153451 | 2.279e-09 | 13.29812 | 7.714e-09
2018-03-15 21:39 | 192284 | 240.0018 | 4 | 19 | 4.393194 | 0 | 3.153451 | 2.279e-09 | 13.29812 | 7.714e-09
2018-03-15 21:40 | 192344 | 300.0025 | 4 | 19 | 4.392968 | 0 | 3.153451 | 2.279e-09 | 13.29812 | 7.714e-09
2018-03-15 21:42 | 192464.0646 | 120.001 | 5 | 19 | 4.131235 | -3.259848 | 3.153451 | 0.1086465 | 13.29812 | 0.4522218
2018-03-15 21:44 | 192584.0646 | 240.001 | 5 | 19 | 4.090517 | -3.259848 | 3.153451 | 0.2172997 | 13.29812 | 0.8988695
2018-03-15 21:46 | 192704.0638 | 360.0002 | 5 | 19 | 4.049455 | -3.26012 | 3.153451 | 0.3259499 | 13.29812 | 1.341083
2018-03-15 21:48 | 192824.0638 | 480.0002 | 5 | 19 | 4.007616 | -3.26015 | 3.153451 | 0.4346061 | 13.29812 | 1.778813
2018-03-15 21:50 | 192944.0638 | 600.0002 | 5 | 19 | 3.965793 | -3.259869 | 3.153451 | 0.5432691 | 13.29812 | 2.212016
2018-03-15 21:52 | 193064.0638 | 720.0002 | 5 | 19 | 3.924765 | -3.259888 | 3.153451 | 0.6519192 | 13.29812 | 2.64066
2018-03-15 21:54 | 193184.0654 | 840.0018 | 5 | 19 | 3.885191 | -3.259871 | 3.153451 | 0.7605716 | 13.29812 | 3.064931
2018-03-15 21:56 | 193304.0645 | 960.0009 | 5 | 19 | 3.84734 | -3.259844 | 3.153451 | 0.8692272 | 13.29812 | 3.485005
2018-03-15 21:58 | 193424.0654 | 1080.0018 | 5 | 19 | 3.811448 | -3.260135 | 3.153451 | 0.977887 | 13.29812 | 3.90109
2018-03-15 22:00 | 193544.0654 | 1200.0018 | 5 | 19 | 3.777471 | -3.260102 | 3.153451 | 1.086549 | 13.29812 | 4.313387
2018-03-15 22:02 | 193664.0638 | 1320.0002 | 5 | 19 | 3.745452 | -3.260141 | 3.153451 | 1.195209 | 13.29812 | 4.722087
2018-03-15 22:04 | 193784.0638 | 1440.0002 | 5 | 19 | 3.715382 | -3.260133 | 3.153451 | 1.303872 | 13.29812 | 5.127428
2018-03-15 22:06 | 193904.0638 | 1560.0002 | 5 | 19 | 3.687204 | -3.260145 | 3.153451 | 1.412534 | 13.29812 | 5.529603
2018-03-15 22:08 | 194024.0638 | 1680.0002 | 5 | 19 | 3.660836 | -3.260115 | 3.153451 | 1.521196 | 13.29812 | 5.928813
2018-03-15 22:10 | 194144.0646 | 1800.001 | 5 | 19 | 3.636302 | -3.260177 | 3.153451 | 1.629853 | 13.29812 | 6.325239
2018-03-15 22:12 | 194264.0638 | 1920.0002 | 5 | 19 | 3.613678 | -3.259848 | 3.153451 | 1.7385 | 13.29812 | 6.719067
2018-03-15 22:14 | 194384.0646 | 2040.001 | 5 | 19 | 3.593023 | -3.259893 | 3.153451 | 1.847156 | 13.29812 | 7.110573
2018-03-15 22:16 | 194504.0644 | 2160.0008 | 5 | 19 | 3.574299 | -3.25992 | 3.153451 | 1.955808 | 13.29812 | 7.499928
2018-03-15 22:18 | 194624.0646 | 2280.001 | 5 | 19 | 3.55727 | -3.259888 | 3.153451 | 2.06446 | 13.29812 | 7.887342
2018-03-15 22:20 | 194744.0654 | 2400.0018 | 5 | 19 | 3.541551 | -3.259908 | 3.153451 | 2.173115 | 13.29812 | 8.27299
2018-03-15 22:22 | 194864.0637 | 2520.0001 | 5 | 19 | 3.526438 | -3.259858 | 3.153451 | 2.281762 | 13.29812 | 8.656949
2018-03-15 22:24 | 194984.0646 | 2640.001 | 5 | 19 | 3.511305 | -3.25998 | 3.153451 | 2.390419 | 13.29812 | 9.039301
2018-03-15 22:26 | 195104.0654 | 2760.0018 | 5 | 19 | 3.495353 | -3.259902 | 3.153451 | 2.499072 | 13.29812 | 9.419962
2018-03-15 22:28 | 195224.0654 | 2880.0018 | 5 | 19 | 3.477127 | -3.259929 | 3.153451 | 2.607725 | 13.29812 | 9.79878
2018-03-15 22:30 | 195344.0646 | 3000.001 | 5 | 19 | 3.453721 | -3.259904 | 3.153451 | 2.716374 | 13.29812 | 10.17537
2018-03-15 22:32 | 195464.0654 | 3120.0018 | 5 | 19 | 3.419873 | -3.259995 | 3.153451 | 2.825029 | 13.29812 | 10.5489
2018-03-15 22:34 | 195584.0638 | 3240.0002 | 5 | 19 | 3.368214 | -3.259989 | 3.153451 | 2.933683 | 13.29812 | 10.91791
2018-03-15 22:36 | 195704.0638 | 3360.0002 | 5 | 19 | 3.274483 | -3.259991 | 3.153451 | 3.042336 | 13.29812 | 11.27938
2018-03-15 22:38 | 195824.064 | 3480.0004 | 5 | 19 | 3.012436 | -3.259982 | 3.153451 | 3.15099 | 13.29812 | 11.62416
2018-03-15 22:38 | 195826.7268 | 3482.6632 | 5 | 19 | 2.999977 | -3.260019 | 3.153451 | 3.153405 | 13.29812 | 11.63142
2018-03-15 22:40 | 195946.8 | 120.0018 | 6 | 19 | 3.367191 | 0 | 3.153451 | 3.153405 | 13.29812 | 11.63142
2018-03-15 22:42 | 196066.8 | 240.0006 | 6 | 19 | 3.381154 | 0 | 3.153451 | 3.153405 | 13.29812 | 11.63142
2018-03-15 22:43 | 196126.8 | 300.0024 | 6 | 19 | 3.384869 | 0 | 3.153451 | 3.153405 | 13.29812 | 11.63142
2018-03-15 22:43 | 196126.8 | 0.0023 | 7 | 20 | 3.384866 | 0 | 0 | 0 | 0 | 0
2018-03-15 22:45 | 196246.9 | 120.0011 | 2 | 20 | 3.996817 | 4.890043 | 0.1623048 | 3.196e-09 | 0.6306995 | 1.0818e-08
2018-03-15 22:47 | 196366.9 | 240.0003 | 2 | 20 | 4.037031 | 4.890018 | 0.3252896 | 3.196e-09 | 1.285448 | 1.0818e-08
2018-03-15 22:49 | 196486.9 | 360.0011 | 2 | 20 | 4.074031 | 4.890041 | 0.4882707 | 3.196e-09 | 1.946524 | 1.0818e-08
2018-03-15 22:51 | 196606.9 | 480.0003 | 2 | 20 | 4.1043 | 4.890057 | 0.6512571 | 3.196e-09 | 2.613082 | 1.0818e-08
2018-03-15 22:53 | 196726.9 | 600.0011 | 2 | 20 | 4.12966 | 4.890043 | 0.8142425 | 3.196e-09 | 3.284144 | 1.0818e-08
2018-03-15 22:55 | 196846.9 | 720.0011 | 2 | 20 | 4.153095 | 4.890081 | 0.97723 | 3.196e-09 | 3.95913 | 1.0818e-08
2018-03-15 22:57 | 196966.9 | 840.0002 | 2 | 20 | 4.178353 | 4.890059 | 1.140217 | 3.196e-09 | 4.638052 | 1.0818e-08
2018-03-15 22:59 | 197086.9 | 960.0011 | 2 | 20 | 4.200401 | 4.785351 | 1.302842 | 3.196e-09 | 5.319685 | 1.0818e-08
2018-03-15 23:01 | 197206.9 | 1080.0007 | 2 | 20 | 4.200388 | 4.345701 | 1.45489 | 3.196e-09 | 5.958345 | 1.0818e-08
2018-03-15 23:03 | 197326.9 | 1200.0019 | 2 | 20 | 4.200395 | 3.920286 | 1.59264 | 3.196e-09 | 6.536951 | 1.0818e-08
2018-03-15 23:05 | 197446.9 | 1320.0002 | 2 | 20 | 4.200389 | 3.503267 | 1.716313 | 3.196e-09 | 7.056425 | 1.0818e-08
2018-03-15 23:06 | 197518.6 | 1391.7521 | 2 | 20 | 4.200389 | 3.259987 | 1.783694 | 3.196e-09 | 7.339452 | 1.0818e-08
2018-03-15 23:08 | 197638.6 | 120.0018 | 3 | 20 | 4.22699 | 3.259989 | 1.891915 | 3.196e-09 | 7.795339 | 1.0818e-08
2018-03-15 23:10 | 197758.6 | 240.001 | 3 | 20 | 4.258652 | 3.259966 | 2.000571 | 3.196e-09 | 8.256317 | 1.0818e-08
2018-03-15 23:12 | 197878.6 | 360.0002 | 3 | 20 | 4.293046 | 3.260012 | 2.109232 | 3.196e-09 | 8.720911 | 1.0818e-08
2018-03-15 23:14 | 197998.6 | 480.0018 | 3 | 20 | 4.329936 | 3.260004 | 2.217881 | 3.196e-09 | 9.18933 | 1.0818e-08
2018-03-15 23:16 | 198118.6 | 600.0002 | 3 | 20 | 4.368958 | 3.259983 | 2.326544 | 3.196e-09 | 9.661934 | 1.0818e-08
2018-03-15 23:18 | 198238.6 | 720.0003 | 3 | 20 | 4.400397 | 3.099487 | 2.434555 | 3.196e-09 | 10.1359 | 1.0818e-08
2018-03-15 23:20 | 198358.6 | 840.001 | 3 | 20 | 4.400397 | 2.604692 | 2.52923 | 3.196e-09 | 10.5525 | 1.0818e-08
2018-03-15 23:22 | 198478.6 | 960.0003 | 3 | 20 | 4.400388 | 2.205894 | 2.609185 | 3.196e-09 | 10.90434 | 1.0818e-08
2018-03-15 23:24 | 198598.6 | 1080.0018 | 3 | 20 | 4.40037 | 1.875769 | 2.677032 | 3.196e-09 | 11.20289 | 1.0818e-08
2018-03-15 23:26 | 198718.6 | 1200.0002 | 3 | 20 | 4.400361 | 1.602972 | 2.734872 | 3.196e-09 | 11.45741 | 1.0818e-08
2018-03-15 23:28 | 198838.6 | 1320.001 | 3 | 20 | 4.400374 | 1.377281 | 2.784423 | 3.196e-09 | 11.67545 | 1.0818e-08
2018-03-15 23:30 | 198958.6 | 1440.0018 | 3 | 20 | 4.400359 | 1.189867 | 2.827105 | 3.196e-09 | 11.86326 | 1.0818e-08
2018-03-15 23:32 | 199078.6 | 1560.0018 | 3 | 20 | 4.400359 | 1.033125 | 2.864065 | 3.196e-09 | 12.0259 | 1.0818e-08
2018-03-15 23:34 | 199198.6 | 1680.0019 | 3 | 20 | 4.400351 | 0.9020615 | 2.89625 | 3.196e-09 | 12.16753 | 1.0818e-08
2018-03-15 23:36 | 199318.6 | 1800.0019 | 3 | 20 | 4.400368 | 0.7926311 | 2.924431 | 3.196e-09 | 12.29153 | 1.0818e-08
2018-03-15 23:38 | 199438.6 | 1920.0002 | 3 | 20 | 4.400334 | 0.6990643 | 2.949244 | 3.196e-09 | 12.40072 | 1.0818e-08
2018-03-15 23:40 | 199558.6 | 2040.0018 | 3 | 20 | 4.400332 | 0.6204987 | 2.971204 | 3.196e-09 | 12.49735 | 1.0818e-08
2018-03-15 23:42 | 199678.6 | 2160.0009 | 3 | 20 | 4.400349 | 0.5528984 | 2.990724 | 3.196e-09 | 12.58325 | 1.0818e-08
2018-03-15 23:44 | 199798.6 | 2280.0018 | 3 | 20 | 4.400322 | 0.4942265 | 3.008148 | 3.196e-09 | 12.65992 | 1.0818e-08
2018-03-15 23:46 | 199918.6 | 2400.0001 | 3 | 20 | 4.400323 | 0.4434891 | 3.023759 | 3.196e-09 | 12.72861 | 1.0818e-08
2018-03-15 23:48 | 200038.6 | 2520.0003 | 3 | 20 | 4.400342 | 0.3995647 | 3.037787 | 3.196e-09 | 12.79034 | 1.0818e-08
2018-03-15 23:50 | 200158.6 | 2640.001 | 3 | 20 | 4.400321 | 0.3602886 | 3.050432 | 3.196e-09 | 12.84598 | 1.0818e-08
2018-03-15 23:52 | 200278.6 | 2760.001 | 3 | 20 | 4.400302 | 0.3255005 | 3.061857 | 3.196e-09 | 12.89625 | 1.0818e-08
2018-03-15 23:54 | 200398.6 | 2880.0017 | 3 | 20 | 4.400324 | 0.2957249 | 3.072201 | 3.196e-09 | 12.94177 | 1.0818e-08
2018-03-15 23:56 | 200518.6 | 3000.0003 | 3 | 20 | 4.40031 | 0.2680073 | 3.081588 | 3.196e-09 | 12.98308 | 1.0818e-08
2018-03-15 23:58 | 200638.6 | 3120.0017 | 3 | 20 | 4.400331 | 0.2443676 | 3.090122 | 3.196e-09 | 13.02063 | 1.0818e-08
2018-03-16 | 200758.6 | 3240.0011 | 3 | 20 | 4.400334 | 0.2232761 | 3.097892 | 3.196e-09 | 13.05482 | 1.0818e-08
2018-03-16 00:02 | 200878.6 | 3360.0011 | 3 | 20 | 4.400308 | 0.2032356 | 3.104984 | 3.196e-09 | 13.08603 | 1.0818e-08
2018-03-16 00:04 | 200998.6 | 3480.0011 | 3 | 20 | 4.400302 | 0.1858253 | 3.111463 | 3.196e-09 | 13.11454 | 1.0818e-08
2018-03-16 00:06 | 201118.6 | 3600.0009 | 3 | 20 | 4.400323 | 0.1702347 | 3.117394 | 3.196e-09 | 13.14063 | 1.0818e-08
2018-03-16 00:08 | 201238.6 | 3720.0019 | 3 | 20 | 4.40029 | 0.1556568 | 3.122825 | 3.196e-09 | 13.16453 | 1.0818e-08
2018-03-16 00:10 | 201358.6 | 3840.0017 | 3 | 20 | 4.400293 | 0.1429672 | 3.127807 | 3.196e-09 | 13.18645 | 1.0818e-08
2018-03-16 00:12 | 201478.6 | 3960.0009 | 3 | 20 | 4.400289 | 0.1312923 | 3.132378 | 3.196e-09 | 13.20657 | 1.0818e-08
2018-03-16 00:14 | 201598.6 | 4080.0009 | 3 | 20 | 4.400303 | 0.1211109 | 3.136577 | 3.196e-09 | 13.22505 | 1.0818e-08
2018-03-16 00:16 | 201718.6 | 4200.0002 | 3 | 20 | 4.400307 | 0.1113262 | 3.14044 | 3.196e-09 | 13.24204 | 1.0818e-08
2018-03-16 00:18 | 201838.6 | 4320.0002 | 3 | 20 | 4.400284 | 0.1026211 | 3.143999 | 3.196e-09 | 13.2577 | 1.0818e-08
2018-03-16 00:20 | 201958.6 | 4440.0009 | 3 | 20 | 4.400286 | 0.09495544 | 3.147288 | 3.196e-09 | 13.27218 | 1.0818e-08
2018-03-16 00:22 | 202078.6 | 4560.0017 | 3 | 20 | 4.400263 | 0.08697128 | 3.150322 | 3.196e-09 | 13.28553 | 1.0818e-08
2018-03-16 00:24 | 202195.9 | 4677.2857 | 3 | 20 | 4.40031 | 0.0814991 | 3.15307 | 3.196e-09 | 13.29762 | 1.0818e-08
2018-03-16 00:26 | 202316 | 120.0007 | 4 | 20 | 4.393841 | 0 | 3.15307 | 3.196e-09 | 13.29762 | 1.0818e-08
2018-03-16 00:28 | 202436 | 239.9999 | 4 | 20 | 4.39321 | 0 | 3.15307 | 3.196e-09 | 13.29762 | 1.0818e-08
2018-03-16 00:29 | 202496 | 300.0007 | 4 | 20 | 4.392984 | 0 | 3.15307 | 3.196e-09 | 13.29762 | 1.0818e-08
2018-03-16 00:31 | 202616.1 | 120.001 | 5 | 20 | 4.130653 | -3.259869 | 3.15307 | 0.1086448 | 13.29762 | 0.4521591
2018-03-16 00:33 | 202736.1 | 240.001 | 5 | 20 | 4.089879 | -3.260108 | 3.15307 | 0.2173087 | 13.29762 | 0.8987837
2018-03-16 00:35 | 202856.1 | 360.0017 | 5 | 20 | 4.048948 | -3.260133 | 3.15307 | 0.3259665 | 13.29762 | 1.340967
2018-03-16 00:37 | 202976.1 | 480.0009 | 5 | 20 | 4.007293 | -3.2601 | 3.15307 | 0.4346215 | 13.29762 | 1.778647
2018-03-16 00:39 | 203096.1 | 600.0018 | 5 | 20 | 3.965593 | -3.260159 | 3.15307 | 0.5432826 | 13.29762 | 2.211815
2018-03-16 00:41 | 203216.1 | 720.0018 | 5 | 20 | 3.924719 | -3.260129 | 3.15307 | 0.6519454 | 13.29762 | 2.640495
2018-03-16 00:43 | 203336.1 | 840.0001 | 5 | 20 | 3.885286 | -3.260131 | 3.15307 | 0.760603 | 13.29762 | 3.064787
2018-03-16 00:45 | 203456.1 | 960.001 | 5 | 20 | 3.847678 | -3.260129 | 3.15307 | 0.8692647 | 13.29762 | 3.484909
2018-03-16 00:47 | 203576.1 | 1080.001 | 5 | 20 | 3.811823 | -3.260079 | 3.15307 | 0.9779209 | 13.29762 | 3.901016
2018-03-16 00:49 | 203696.1 | 1200.001 | 5 | 20 | 3.777987 | -3.260104 | 3.15307 | 1.086575 | 13.29762 | 4.313329
2018-03-16 00:51 | 203816.1 | 1320.0002 | 5 | 20 | 3.746068 | -3.260106 | 3.15307 | 1.19524 | 13.29762 | 4.722113
2018-03-16 00:53 | 203936.1 | 1440.0002 | 5 | 20 | 3.716081 | -3.259821 | 3.15307 | 1.303901 | 13.29762 | 5.12752
2018-03-16 00:55 | 204056.1 | 1560.0001 | 5 | 20 | 3.687955 | -3.260133 | 3.15307 | 1.412552 | 13.29762 | 5.529733
2018-03-16 00:57 | 204176.1 | 1680.001 | 5 | 20 | 3.661575 | -3.260172 | 3.15307 | 1.521219 | 13.29762 | 5.92904
2018-03-16 00:59 | 204296.1 | 1800.0025 | 5 | 20 | 3.637028 | -3.25991 | 3.15307 | 1.629869 | 13.29762 | 6.325523
2018-03-16 01:01 | 204416.1 | 1920.0009 | 5 | 20 | 3.614352 | -3.259892 | 3.15307 | 1.738508 | 13.29762 | 6.719398
2018-03-16 01:03 | 204536.1 | 2040.0018 | 5 | 20 | 3.593697 | -3.259916 | 3.15307 | 1.847172 | 13.29762 | 7.11101
2018-03-16 01:05 | 204656.1 | 2160.0018 | 5 | 20 | 3.574953 | -3.259904 | 3.15307 | 1.955823 | 13.29762 | 7.500433
2018-03-16 01:07 | 204776.1 | 2280.0002 | 5 | 20 | 3.557832 | -3.259934 | 3.15307 | 2.064475 | 13.29762 | 7.887917
2018-03-16 01:09 | 204896.1 | 2400.0001 | 5 | 20 | 3.542161 | -3.259897 | 3.15307 | 2.173124 | 13.29762 | 8.273611
2018-03-16 01:11 | 205016.1 | 2520.0009 | 5 | 20 | 3.527084 | -3.25995 | 3.15307 | 2.281778 | 13.29762 | 8.65766
2018-03-16 01:13 | 205136.1 | 2640.0017 | 5 | 20 | 3.511964 | -3.259941 | 3.15307 | 2.390433 | 13.29762 | 9.040079
2018-03-16 01:15 | 205256.1 | 2760.0001 | 5 | 20 | 3.495941 | -3.259929 | 3.15307 | 2.499085 | 13.29762 | 9.420803
2018-03-16 01:17 | 205376.1 | 2880.0001 | 5 | 20 | 3.477729 | -3.259914 | 3.15307 | 2.607739 | 13.29762 | 9.79969
2018-03-16 01:19 | 205496.1 | 3000.001 | 5 | 20 | 3.454258 | -3.259982 | 3.15307 | 2.716396 | 13.29762 | 10.17637
2018-03-16 01:21 | 205616.1 | 3120.0002 | 5 | 20 | 3.420447 | -3.259993 | 3.15307 | 2.82505 | 13.29762 | 10.54996
2018-03-16 01:23 | 205736.1 | 3240.0001 | 5 | 20 | 3.368879 | -3.260026 | 3.15307 | 2.933703 | 13.29762 | 10.91903
2018-03-16 01:25 | 205856.1 | 3360.0001 | 5 | 20 | 3.275264 | -3.25995 | 3.15307 | 3.042358 | 13.29762 | 11.28059
2018-03-16 01:27 | 205976.1 | 3480.0001 | 5 | 20 | 3.01265 | -3.259982 | 3.15307 | 3.151009 | 13.29762 | 11.62544
2018-03-16 01:27 | 205978.8 | 3482.6904 | 5 | 20 | 2.999989 | -3.259996 | 3.15307 | 3.153448 | 13.29762 | 11.63277
2018-03-16 01:29 | 206098.8 | 119.9999 | 6 | 20 | 3.365112 | 0 | 3.15307 | 3.153448 | 13.29762 | 11.63277
2018-03-16 01:31 | 206218.8 | 240.0015 | 6 | 20 | 3.379006 | 0 | 3.15307 | 3.153448 | 13.29762 | 11.63277
2018-03-16 01:32 | 206278.8 | 300.0005 | 6 | 20 | 3.382737 | 0 | 3.15307 | 3.153448 | 13.29762 | 11.63277
2018-03-16 01:32 | 206278.8 | 0.0048 | 7 | 21 | 3.382788 | 0 | 0 | 0 | 0 | 0
2018-03-16 01:34 | 206398.9 | 120.001 | 2 | 21 | 3.995638 | 4.889978 | 0.1622995 | 4.72e-10 | 0.6303939 | 1.596e-09
2018-03-16 01:36 | 206518.9 | 240.0011 | 2 | 21 | 4.036032 | 4.889999 | 0.325284 | 4.72e-10 | 1.284974 | 1.596e-09
2018-03-16 01:38 | 206638.9 | 360.0004 | 2 | 21 | 4.073007 | 4.889982 | 0.4882618 | 4.72e-10 | 1.945872 | 1.596e-09
2018-03-16 01:40 | 206758.9 | 480.002 | 2 | 21 | 4.103237 | 4.890007 | 0.6512428 | 4.72e-10 | 2.612232 | 1.596e-09
2018-03-16 01:42 | 206878.9 | 600.0007 | 2 | 21 | 4.12876 | 4.89002 | 0.8142214 | 4.72e-10 | 3.283102 | 1.596e-09
2018-03-16 01:44 | 206998.9 | 720.0011 | 2 | 21 | 4.15225 | 4.890049 | 0.9772114 | 4.72e-10 | 3.957958 | 1.596e-09
2018-03-16 01:46 | 207118.9 | 840.0011 | 2 | 21 | 4.177518 | 4.890011 | 1.140195 | 4.72e-10 | 4.63673 | 1.596e-09
2018-03-16 01:48 | 207238.9 | 960.0005 | 2 | 21 | 4.200385 | 4.796705 | 1.302904 | 4.72e-10 | 5.318609 | 1.596e-09
2018-03-16 01:50 | 207358.9 | 1080.0019 | 2 | 21 | 4.200395 | 4.354822 | 1.455301 | 4.72e-10 | 5.958738 | 1.596e-09
2018-03-16 01:52 | 207478.9 | 1200.0004 | 2 | 21 | 4.200382 | 3.928154 | 1.593318 | 4.72e-10 | 6.538461 | 1.596e-09
2018-03-16 01:54 | 207598.9 | 1320.0019 | 2 | 21 | 4.200385 | 3.50769 | 1.717206 | 4.72e-10 | 7.058843 | 1.596e-09
2018-03-16 01:55 | 207671.6 | 1392.6801 | 2 | 21 | 4.200393 | 3.259993 | 1.785499 | 4.72e-10 | 7.345696 | 1.596e-09
2018-03-16 01:57 | 207791.6 | 120.0004 | 3 | 21 | 4.227103 | 3.259987 | 1.893713 | 4.72e-10 | 7.801562 | 1.596e-09
2018-03-16 01:59 | 207911.6 | 240.0011 | 3 | 21 | 4.258813 | 3.259996 | 2.002368 | 4.72e-10 | 8.262552 | 1.596e-09
2018-03-16 02:01 | 208031.6 | 360.0027 | 3 | 21 | 4.293234 | 3.260006 | 2.111023 | 4.72e-10 | 8.727139 | 1.596e-09
2018-03-16 02:03 | 208151.6 | 480.0011 | 3 | 21 | 4.330158 | 3.260008 | 2.219677 | 4.72e-10 | 9.195601 | 1.596e-09
2018-03-16 02:05 | 208271.6 | 600.0011 | 3 | 21 | 4.369236 | 3.259987 | 2.328331 | 4.72e-10 | 9.668196 | 1.596e-09
2018-03-16 02:07 | 208391.6 | 720.0002 | 3 | 21 | 4.40041 | 3.094175 | 2.4363 | 4.72e-10 | 10.142 | 1.596e-09
2018-03-16 02:09 | 208511.6 | 840.0002 | 3 | 21 | 4.4004 | 2.601072 | 2.530828 | 4.72e-10 | 10.55796 | 1.596e-09
2018-03-16 02:11 | 208631.6 | 960.0012 | 3 | 21 | 4.400381 | 2.202234 | 2.610667 | 4.72e-10 | 10.90928 | 1.596e-09
2018-03-16 02:13 | 208751.6 | 1080.0011 | 3 | 21 | 4.400375 | 1.872747 | 2.678406 | 4.72e-10 | 11.20736 | 1.596e-09
2018-03-16 02:15 | 208871.6 | 1200.0012 | 3 | 21 | 4.40034 | 1.599438 | 2.736146 | 4.72e-10 | 11.46143 | 1.596e-09
2018-03-16 02:17 | 208991.6 | 1320.0011 | 3 | 21 | 4.40037 | 1.374619 | 2.785605 | 4.72e-10 | 11.67908 | 1.596e-09
2018-03-16 02:19 | 209111.6 | 1440.0011 | 3 | 21 | 4.400353 | 1.186958 | 2.828195 | 4.72e-10 | 11.86649 | 1.596e-09
2018-03-16 02:21 | 209231.6 | 1560.0003 | 3 | 21 | 4.40034 | 1.030682 | 2.865074 | 4.72e-10 | 12.02877 | 1.596e-09
2018-03-16 02:23 | 209351.6 | 1680.0012 | 3 | 21 | 4.400338 | 0.9004059 | 2.897204 | 4.72e-10 | 12.17015 | 1.596e-09
2018-03-16 02:25 | 209471.6 | 1800.0012 | 3 | 21 | 4.400344 | 0.7905102 | 2.925344 | 4.72e-10 | 12.29398 | 1.596e-09
2018-03-16 02:27 | 209591.6 | 1920.0012 | 3 | 21 | 4.400328 | 0.6982117 | 2.950125 | 4.72e-10 | 12.40302 | 1.596e-09
2018-03-16 02:29 | 209711.6 | 2040.0003 | 3 | 21 | 4.400354 | 0.619751 | 2.972055 | 4.72e-10 | 12.49952 | 1.596e-09
2018-03-16 02:31 | 209831.6 | 2160.0012 | 3 | 21 | 4.400325 | 0.5515118 | 2.991547 | 4.72e-10 | 12.58529 | 1.596e-09
2018-03-16 02:33 | 209951.6 | 2280.0004 | 3 | 21 | 4.400291 | 0.4925308 | 3.008937 | 4.72e-10 | 12.66181 | 1.596e-09
2018-03-16 02:35 | 210071.6 | 2400.0003 | 3 | 21 | 4.400331 | 0.4424324 | 3.024515 | 4.72e-10 | 12.73036 | 1.596e-09
2018-03-16 02:37 | 210191.6 | 2520.0012 | 3 | 21 | 4.40033 | 0.3980141 | 3.038511 | 4.72e-10 | 12.79195 | 1.596e-09
2018-03-16 02:39 | 210311.6 | 2640.0012 | 3 | 21 | 4.400313 | 0.359211 | 3.051123 | 4.72e-10 | 12.84744 | 1.596e-09
2018-03-16 02:41 | 210431.6 | 2760.0012 | 3 | 21 | 4.40029 | 0.3247452 | 3.06252 | 4.72e-10 | 12.89759 | 1.596e-09
2018-03-16 02:43 | 210551.6 | 2880.0011 | 3 | 21 | 4.400313 | 0.2948647 | 3.072845 | 4.72e-10 | 12.94303 | 1.596e-09
2018-03-16 02:45 | 210671.6 | 3000.0003 | 3 | 21 | 4.400338 | 0.2683868 | 3.082214 | 4.72e-10 | 12.98425 | 1.596e-09
2018-03-16 02:47 | 210791.6 | 3120.0012 | 3 | 21 | 4.400331 | 0.2441807 | 3.090735 | 4.72e-10 | 13.02175 | 1.596e-09
2018-03-16 02:49 | 210911.6 | 3240.0012 | 3 | 21 | 4.400302 | 0.2222385 | 3.098499 | 4.72e-10 | 13.05591 | 1.596e-09
2018-03-16 02:51 | 211031.6 | 3360.0004 | 3 | 21 | 4.400294 | 0.202919 | 3.105577 | 4.72e-10 | 13.08706 | 1.596e-09
2018-03-16 02:53 | 211151.6 | 3480.0027 | 3 | 21 | 4.400291 | 0.1851444 | 3.112048 | 4.72e-10 | 13.11554 | 1.596e-09
2018-03-16 02:55 | 211271.6 | 3600.0005 | 3 | 21 | 4.400291 | 0.1698456 | 3.117964 | 4.72e-10 | 13.14157 | 1.596e-09
2018-03-16 02:57 | 211391.6 | 3720 | 3 | 21 | 4.400313 | 0.1556377 | 3.123388 | 4.72e-10 | 13.16543 | 1.596e-09
2018-03-16 02:59 | 211511.6 | 3840.0026 | 3 | 21 | 4.400247 | 0.1418419 | 3.128356 | 4.72e-10 | 13.1873 | 1.596e-09
2018-03-16 03:01 | 211631.6 | 3960.0012 | 3 | 21 | 4.400255 | 0.1303444 | 3.132918 | 4.72e-10 | 13.20737 | 1.596e-09
2018-03-16 03:03 | 211751.6 | 4080.0012 | 3 | 21 | 4.400301 | 0.1207733 | 3.13711 | 4.72e-10 | 13.22581 | 1.596e-09
2018-03-16 03:05 | 211871.6 | 4200.0011 | 3 | 21 | 4.400285 | 0.1109905 | 3.140965 | 4.72e-10 | 13.24278 | 1.596e-09
2018-03-16 03:07 | 211991.6 | 4320.0003 | 3 | 21 | 4.400286 | 0.1022816 | 3.144517 | 4.72e-10 | 13.25841 | 1.596e-09
2018-03-16 03:09 | 212111.6 | 4440.0011 | 3 | 21 | 4.400294 | 0.09460831 | 3.147796 | 4.72e-10 | 13.27284 | 1.596e-09
2018-03-16 03:11 | 212231.6 | 4560.0011 | 3 | 21 | 4.400297 | 0.0873909 | 3.150821 | 4.72e-10 | 13.28615 | 1.596e-09
2018-03-16 03:13 | 212338.9 | 4667.3353 | 3 | 21 | 4.400319 | 0.08149529 | 3.153333 | 4.72e-10 | 13.2972 | 1.596e-09
2018-03-16 03:15 | 212459 | 120.001 | 4 | 21 | 4.393857 | 0 | 3.153333 | 4.72e-10 | 13.2972 | 1.596e-09
2018-03-16 03:17 | 212579 | 240.001 | 4 | 21 | 4.393228 | 0 | 3.153333 | 4.72e-10 | 13.2972 | 1.596e-09
2018-03-16 03:18 | 212639 | 300.0025 | 4 | 21 | 4.392993 | 0 | 3.153333 | 4.72e-10 | 13.2972 | 1.596e-09
2018-03-16 03:20 | 212759.1 | 120.001 | 5 | 21 | 4.130854 | -3.260158 | 3.153333 | 0.1086575 | 13.2972 | 0.4522355
2018-03-16 03:22 | 212879.1 | 240.0028 | 5 | 21 | 4.090115 | -3.260117 | 3.153333 | 0.2173151 | 13.2972 | 0.8988603
2018-03-16 03:24 | 212999.1 | 360.0002 | 5 | 21 | 4.049047 | -3.260164 | 3.153333 | 0.3259739 | 13.2972 | 1.341065
2018-03-16 03:26 | 213119.1 | 480.0002 | 5 | 21 | 4.007268 | -3.2601 | 3.153333 | 0.4346289 | 13.2972 | 1.778748
2018-03-16 03:28 | 213239.1 | 600.0002 | 5 | 21 | 3.965426 | -3.260159 | 3.153333 | 0.5432826 | 13.2972 | 2.211875
2018-03-16 03:30 | 213359.1 | 720.0002 | 5 | 21 | 3.924441 | -3.260118 | 3.153333 | 0.6519495 | 13.2972 | 2.640548
2018-03-16 03:32 | 213479.1 | 840.0018 | 5 | 21 | 3.885017 | -3.259879 | 3.153333 | 0.7606082 | 13.2972 | 3.064815
2018-03-16 03:34 | 213599.1 | 960.001 | 5 | 21 | 3.84728 | -3.260106 | 3.153333 | 0.8692592 | 13.2972 | 3.484859
2018-03-16 03:36 | 213719.1 | 1080.001 | 5 | 21 | 3.811485 | -3.260113 | 3.153333 | 0.9779253 | 13.2972 | 3.900966
2018-03-16 03:38 | 213839.1 | 1200.0009 | 5 | 21 | 3.777663 | -3.260115 | 3.153333 | 1.086582 | 13.2972 | 4.313255
2018-03-16 03:40 | 213959.1 | 1320.0002 | 5 | 21 | 3.745784 | -3.260133 | 3.153333 | 1.195251 | 13.2972 | 4.722018
2018-03-16 03:42 | 214079.1 | 1440.0009 | 5 | 21 | 3.715859 | -3.260152 | 3.153333 | 1.303916 | 13.2972 | 5.12741
2018-03-16 03:44 | 214199.1 | 1560.001 | 5 | 21 | 3.687785 | -3.259906 | 3.153333 | 1.412578 | 13.2972 | 5.52964
2018-03-16 03:46 | 214319.1 | 1680.0001 | 5 | 21 | 3.661546 | -3.259871 | 3.153333 | 1.521227 | 13.2972 | 5.928874
2018-03-16 03:48 | 214439.1 | 1800.0007 | 5 | 21 | 3.637065 | -3.259865 | 3.153333 | 1.62988 | 13.2972 | 6.325368
2018-03-16 03:50 | 214559.1 | 1920.0002 | 5 | 21 | 3.614413 | -3.259927 | 3.153333 | 1.738531 | 13.2972 | 6.719289
2018-03-16 03:52 | 214679.1 | 2040.0002 | 5 | 21 | 3.593785 | -3.259869 | 3.153333 | 1.847182 | 13.2972 | 7.110862
2018-03-16 03:54 | 214799.1 | 2160.001 | 5 | 21 | 3.575082 | -3.259877 | 3.153333 | 1.955841 | 13.2972 | 7.500321
2018-03-16 03:56 | 214919.1 | 2280.0018 | 5 | 21 | 3.55806 | -3.259906 | 3.153333 | 2.064494 | 13.2972 | 7.887826
2018-03-16 03:58 | 215039.1 | 2400.0002 | 5 | 21 | 3.542396 | -3.259941 | 3.153333 | 2.173144 | 13.2972 | 8.273552
2018-03-16 04:00 | 215159.1 | 2520.0026 | 5 | 21 | 3.527249 | -3.259945 | 3.153333 | 2.2818 | 13.2972 | 8.657625
2018-03-16 04:02 | 215279.1 | 2640.0001 | 5 | 21 | 3.512113 | -3.259939 | 3.153333 | 2.39045 | 13.2972 | 9.040044
2018-03-16 04:04 | 215399.1 | 2760.0018 | 5 | 21 | 3.496105 | -3.259931 | 3.153333 | 2.499107 | 13.2972 | 9.420804
2018-03-16 04:06 | 215519.1 | 2880.0002 | 5 | 21 | 3.477797 | -3.259927 | 3.153333 | 2.607761 | 13.2972 | 9.799703
2018-03-16 04:08 | 215639.1 | 3000.001 | 5 | 21 | 3.454247 | -3.259953 | 3.153333 | 2.716414 | 13.2972 | 10.17637
2018-03-16 04:10 | 215759.1 | 3120.001 | 5 | 21 | 3.420221 | -3.259962 | 3.153333 | 2.825068 | 13.2972 | 10.54995
2018-03-16 04:12 | 215879.1 | 3240.0002 | 5 | 21 | 3.368465 | -3.259987 | 3.153333 | 2.933721 | 13.2972 | 10.91899
2018-03-16 04:14 | 215999.1 | 3360.0018 | 5 | 21 | 3.274663 | -3.259955 | 3.153333 | 3.042375 | 13.2972 | 11.28049
2018-03-16 04:16 | 216119.1 | 3480.0002 | 5 | 21 | 3.010513 | -3.259962 | 3.153333 | 3.151024 | 13.2972 | 11.6252
2018-03-16 04:16 | 216121.3 | 3482.236 | 5 | 21 | 2.999975 | -3.25998 | 3.153333 | 3.153048 | 13.2972 | 11.63128
2018-03-16 04:18 | 216241.3455 | 120.0018 | 6 | 21 | 3.365781 | 0 | 3.153333 | 3.153048 | 13.2972 | 11.63128
2018-03-16 04:20 | 216361.3455 | 240.0018 | 6 | 21 | 3.379702 | 0 | 3.153333 | 3.153048 | 13.2972 | 11.63128
2018-03-16 04:21 | 216421.3469 | 300.0032 | 6 | 21 | 3.383425 | 0 | 3.153333 | 3.153048 | 13.2972 | 11.63128
2018-03-16 04:21 | 216421.4 | 0.0049 | 7 | 22 | 3.383417 | 0 | 0 | 0 | 0 | 0
2018-03-16 04:23 | 216541.4 | 120.001 | 2 | 22 | 3.996141 | 4.890047 | 0.1623064 | 1.448e-09 | 0.6305307 | 4.901e-09
2018-03-16 04:25 | 216661.4 | 240.0018 | 2 | 22 | 4.03652 | 4.89006 | 0.3252879 | 1.448e-09 | 1.285177 | 4.901e-09
2018-03-16 04:27 | 216781.4 | 360.0003 | 2 | 22 | 4.073378 | 4.890034 | 0.4882674 | 1.448e-09 | 1.946149 | 4.901e-09
2018-03-16 04:29 | 216901.4 | 480.0019 | 2 | 22 | 4.10367 | 4.890047 | 0.6512582 | 1.448e-09 | 2.612619 | 4.901e-09
2018-03-16 04:31 | 217021.4 | 600.0002 | 2 | 22 | 4.129217 | 4.890045 | 0.8142425 | 1.448e-09 | 3.283587 | 4.901e-09
2018-03-16 04:33 | 217141.4 | 720.0019 | 2 | 22 | 4.152731 | 4.890055 | 0.9772314 | 1.448e-09 | 3.95851 | 4.901e-09
2018-03-16 04:35 | 217261.4 | 840.0002 | 2 | 22 | 4.178002 | 4.890083 | 1.140211 | 1.448e-09 | 4.637346 | 4.901e-09
2018-03-16 04:37 | 217381.4 | 960.0002 | 2 | 22 | 4.200396 | 4.78964 | 1.302868 | 1.448e-09 | 5.319065 | 4.901e-09
2018-03-16 04:39 | 217501.4 | 1080.001 | 2 | 22 | 4.200401 | 4.349087 | 1.455057 | 1.448e-09 | 5.958321 | 4.901e-09
2018-03-16 04:41 | 217621.4 | 1200.0018 | 2 | 22 | 4.200395 | 3.922029 | 1.592863 | 1.448e-09 | 6.537159 | 4.901e-09
2018-03-16 04:43 | 217741.4 | 1320.0003 | 2 | 22 | 4.200368 | 3.501823 | 1.71656 | 1.448e-09 | 7.056735 | 4.901e-09
2018-03-16 04:44 | 217812.5 | 1391.0417 | 2 | 22 | 4.200376 | 3.259981 | 1.783275 | 1.448e-09 | 7.336962 | 4.901e-09
2018-03-16 04:46 | 217932.5 | 120.0017 | 3 | 22 | 4.227129 | 3.259989 | 1.891495 | 1.448e-09 | 7.79285 | 4.901e-09
2018-03-16 04:48 | 218052.5 | 240.0003 | 3 | 22 | 4.258945 | 3.259993 | 2.000154 | 1.448e-09 | 8.253867 | 4.901e-09
2018-03-16 04:50 | 218172.5 | 360.0003 | 3 | 22 | 4.293469 | 3.259962 | 2.108811 | 1.448e-09 | 8.718481 | 4.901e-09
2018-03-16 04:52 | 218292.5 | 480.0011 | 3 | 22 | 4.330438 | 3.259981 | 2.21747 | 1.448e-09 | 9.186995 | 4.901e-09
2018-03-16 04:54 | 218412.5 | 600.0002 | 3 | 22 | 4.369566 | 3.260004 | 2.326123 | 1.448e-09 | 9.659617 | 4.901e-09
2018-03-16 04:56 | 218532.5 | 720.001 | 3 | 22 | 4.400408 | 3.090952 | 2.434056 | 1.448e-09 | 10.13329 | 4.901e-09
2018-03-16 04:58 | 218652.5 | 840.0026 | 3 | 22 | 4.400385 | 2.599487 | 2.528511 | 1.448e-09 | 10.54893 | 4.901e-09
2018-03-16 05:00 | 218772.5 | 960.0019 | 3 | 22 | 4.400359 | 2.202198 | 2.608327 | 1.448e-09 | 10.90015 | 4.901e-09
2018-03-16 05:02 | 218892.5 | 1080.0011 | 3 | 22 | 4.400366 | 1.873821 | 2.676091 | 1.448e-09 | 11.19834 | 4.901e-09
2018-03-16 05:04 | 219012.5 | 1200.0019 | 3 | 22 | 4.400378 | 1.601824 | 2.733862 | 1.448e-09 | 11.45255 | 4.901e-09
2018-03-16 05:06 | 219132.5 | 1320.0019 | 3 | 22 | 4.400347 | 1.375601 | 2.783369 | 1.448e-09 | 11.6704 | 4.901e-09
2018-03-16 05:08 | 219252.5 | 1440.0002 | 3 | 22 | 4.400354 | 1.189119 | 2.826029 | 1.448e-09 | 11.85812 | 4.901e-09
2018-03-16 05:10 | 219372.5 | 1560.0003 | 3 | 22 | 4.400366 | 1.033144 | 2.86299 | 1.448e-09 | 12.02076 | 4.901e-09
2018-03-16 05:12 | 219492.5 | 1680.0011 | 3 | 22 | 4.400352 | 0.9029942 | 2.895196 | 1.448e-09 | 12.16248 | 4.901e-09
2018-03-16 05:14 | 219612.5 | 1800.0019 | 3 | 22 | 4.400346 | 0.7934933 | 2.923418 | 1.448e-09 | 12.28666 | 4.901e-09
2018-03-16 05:16 | 219732.5 | 1920.0028 | 3 | 22 | 4.400331 | 0.7003212 | 2.948276 | 1.448e-09 | 12.39605 | 4.901e-09
2018-03-16 05:18 | 219852.5 | 2040.0028 | 3 | 22 | 4.400313 | 0.6212234 | 2.970279 | 1.448e-09 | 12.49287 | 4.901e-09
2018-03-16 05:20 | 219972.5 | 2160.0011 | 3 | 22 | 4.400358 | 0.5541363 | 2.989844 | 1.448e-09 | 12.57896 | 4.901e-09
2018-03-16 05:22 | 220092.5 | 2280.0019 | 3 | 22 | 4.400326 | 0.4954987 | 3.00731 | 1.448e-09 | 12.65582 | 4.901e-09
2018-03-16 05:24 | 220212.5 | 2400.0013 | 3 | 22 | 4.40033 | 0.444622 | 3.022959 | 1.448e-09 | 12.72468 | 4.901e-09
2018-03-16 05:26 | 220332.5 | 2520.0019 | 3 | 22 | 4.400327 | 0.4003181 | 3.037024 | 1.448e-09 | 12.78657 | 4.901e-09
2018-03-16 05:28 | 220452.5 | 2640.0011 | 3 | 22 | 4.400344 | 0.3616238 | 3.049703 | 1.448e-09 | 12.84236 | 4.901e-09
2018-03-16 05:30 | 220572.5 | 2760.0027 | 3 | 22 | 4.400311 | 0.32658 | 3.061159 | 1.448e-09 | 12.89277 | 4.901e-09
2018-03-16 05:32 | 220692.5 | 2880.0003 | 3 | 22 | 4.400287 | 0.2957573 | 3.071532 | 1.448e-09 | 12.93842 | 4.901e-09
2018-03-16 05:34 | 220812.5 | 3000.0003 | 3 | 22 | 4.400323 | 0.2695522 | 3.080949 | 1.448e-09 | 12.97985 | 4.901e-09
2018-03-16 05:36 | 220932.5 | 3120.0011 | 3 | 22 | 4.400327 | 0.2453594 | 3.089512 | 1.448e-09 | 13.01753 | 4.901e-09
2018-03-16 05:38 | 221052.5 | 3240.002 | 3 | 22 | 4.400283 | 0.2229156 | 3.09731 | 1.448e-09 | 13.05185 | 4.901e-09
2018-03-16 05:40 | 221172.5 | 3360.0027 | 3 | 22 | 4.400311 | 0.204031 | 3.104427 | 1.448e-09 | 13.08317 | 4.901e-09
2018-03-16 05:42 | 221292.5 | 3480.0003 | 3 | 22 | 4.400285 | 0.1858387 | 3.11093 | 1.448e-09 | 13.11178 | 4.901e-09
2018-03-16 05:44 | 221412.5 | 3600.0003 | 3 | 22 | 4.400301 | 0.1705875 | 3.116879 | 1.448e-09 | 13.13796 | 4.901e-09
2018-03-16 05:46 | 221532.5 | 3720.0003 | 3 | 22 | 4.400312 | 0.1567383 | 3.122332 | 1.448e-09 | 13.16195 | 4.901e-09
2018-03-16 05:48 | 221652.5 | 3840.0019 | 3 | 22 | 4.400309 | 0.1436787 | 3.127337 | 1.448e-09 | 13.18398 | 4.901e-09
2018-03-16 05:50 | 221772.5 | 3960.0019 | 3 | 22 | 4.400303 | 0.1323948 | 3.131935 | 1.448e-09 | 13.20421 | 4.901e-09
2018-03-16 05:52 | 221892.5 | 4080.0003 | 3 | 22 | 4.400292 | 0.1218567 | 3.13616 | 1.448e-09 | 13.2228 | 4.901e-09
2018-03-16 05:54 | 222012.5 | 4200.0003 | 3 | 22 | 4.400297 | 0.1117039 | 3.140052 | 1.448e-09 | 13.23992 | 4.901e-09
2018-03-16 05:56 | 222132.5 | 4320.002 | 3 | 22 | 4.40029 | 0.1033802 | 3.143636 | 1.448e-09 | 13.2557 | 4.901e-09
2018-03-16 05:58 | 222252.5 | 4440.0003 | 3 | 22 | 4.400268 | 0.09492493 | 3.146946 | 1.448e-09 | 13.27026 | 4.901e-09
2018-03-16 06:00 | 222372.5 | 4560.0019 | 3 | 22 | 4.400269 | 0.08770561 | 3.150002 | 1.448e-09 | 13.28371 | 4.901e-09
2018-03-16 06:02 | 222492.5 | 4680.0003 | 3 | 22 | 4.400299 | 0.08165741 | 3.15283 | 1.448e-09 | 13.29615 | 4.901e-09
2018-03-16 06:02 | 222496.9 | 4684.353 | 3 | 22 | 4.400306 | 0.0814991 | 3.152929 | 1.448e-09 | 13.29659 | 4.901e-09
2018-03-16 06:04 | 222616.9 | 120.0017 | 4 | 22 | 4.393869 | 0 | 3.152929 | 1.448e-09 | 13.29659 | 4.901e-09
2018-03-16 06:06 | 222736.9 | 240.0024 | 4 | 22 | 4.393235 | 0 | 3.152929 | 1.448e-09 | 13.29659 | 4.901e-09
2018-03-16 06:07 | 222796.9 | 300.0047 | 4 | 22 | 4.392992 | 0 | 3.152929 | 1.448e-09 | 13.29659 | 4.901e-09
2018-03-16 06:09 | 222917 | 120.0003 | 5 | 22 | 4.13123 | -3.259904 | 3.152929 | 0.1086433 | 13.29659 | 0.4522095
2018-03-16 06:11 | 223037 | 240.0002 | 5 | 22 | 4.090432 | -3.259902 | 3.152929 | 0.2172935 | 13.29659 | 0.8988399
2018-03-16 06:13 | 223157 | 360.0003 | 5 | 22 | 4.049305 | -3.259893 | 3.152929 | 0.3259423 | 13.29659 | 1.341035
2018-03-16 06:15 | 223277 | 480.0027 | 5 | 22 | 4.007322 | -3.259931 | 3.152929 | 0.4345951 | 13.29659 | 1.778727
2018-03-16 06:17 | 223397 | 600.0002 | 5 | 22 | 3.965439 | -3.259879 | 3.152929 | 0.5432445 | 13.29659 | 2.211841
2018-03-16 06:19 | 223517 | 720.0018 | 5 | 22 | 3.924337 | -3.259908 | 3.152929 | 0.651897 | 13.29659 | 2.640452
2018-03-16 06:21 | 223637 | 840.0018 | 5 | 22 | 3.8848 | -3.259856 | 3.152929 | 0.7605442 | 13.29659 | 3.064658
2018-03-16 06:23 | 223757 | 960.0002 | 5 | 22 | 3.847068 | -3.260145 | 3.152929 | 0.8691949 | 13.29659 | 3.484677
2018-03-16 06:25 | 223877 | 1080.001 | 5 | 22 | 3.811326 | -3.259844 | 3.152929 | 0.977852 | 13.29659 | 3.900729
2018-03-16 06:27 | 223997 | 1200.0027 | 5 | 22 | 3.777489 | -3.2599 | 3.152929 | 1.086509 | 13.29659 | 4.312997
2018-03-16 06:29 | 224117 | 1320.0012 | 5 | 22 | 3.745572 | -3.259883 | 3.152929 | 1.19516 | 13.29659 | 4.721675
2018-03-16 06:31 | 224237 | 1440.0002 | 5 | 22 | 3.715638 | -3.259885 | 3.152929 | 1.303803 | 13.29659 | 5.126959
2018-03-16 06:33 | 224357 | 1560.0002 | 5 | 22 | 3.687589 | -3.259892 | 3.152929 | 1.412457 | 13.29659 | 5.529139
2018-03-16 06:35 | 224477 | 1680.0001 | 5 | 22 | 3.661329 | -3.259908 | 3.152929 | 1.521106 | 13.29659 | 5.928349
2018-03-16 06:37 | 224597 | 1800.001 | 5 | 22 | 3.636865 | -3.25992 | 3.152929 | 1.629766 | 13.29659 | 6.324842
2018-03-16 06:39 | 224717 | 1920.0008 | 5 | 22 | 3.614289 | -3.259937 | 3.152929 | 1.738418 | 13.29659 | 6.718751
2018-03-16 06:41 | 224837 | 2040.0012 | 5 | 22 | 3.593739 | -3.259877 | 3.152929 | 1.847069 | 13.29659 | 7.110311
2018-03-16 06:43 | 224957 | 2160.001 | 5 | 22 | 3.57501 | -3.259934 | 3.152929 | 1.955725 | 13.29659 | 7.499762
2018-03-16 06:45 | 225077 | 2280.001 | 5 | 22 | 3.558034 | -3.259953 | 3.152929 | 2.064377 | 13.29659 | 7.887257
2018-03-16 06:47 | 225197 | 2400.001 | 5 | 22 | 3.542334 | -3.259931 | 3.152929 | 2.173032 | 13.29659 | 8.272992
2018-03-16 06:49 | 225317 | 2520.001 | 5 | 22 | 3.527266 | -3.2599 | 3.152929 | 2.281686 | 13.29659 | 8.657063
2018-03-16 06:51 | 225437 | 2640.0009 | 5 | 22 | 3.512042 | -3.259939 | 3.152929 | 2.390338 | 13.29659 | 9.039484
2018-03-16 06:53 | 225557 | 2760.0011 | 5 | 22 | 3.496027 | -3.259925 | 3.152929 | 2.498991 | 13.29659 | 9.42022
2018-03-16 06:55 | 225677 | 2880.0005 | 5 | 22 | 3.477733 | -3.259947 | 3.152929 | 2.607642 | 13.29659 | 9.799103
2018-03-16 06:57 | 225797 | 3000.0011 | 5 | 22 | 3.454123 | -3.259976 | 3.152929 | 2.716296 | 13.29659 | 10.17576
2018-03-16 06:59 | 225917 | 3120.0011 | 5 | 22 | 3.420021 | -3.260012 | 3.152929 | 2.824947 | 13.29659 | 10.54931
2018-03-16 07:01 | 226037 | 3240.001 | 5 | 22 | 3.368161 | -3.259955 | 3.152929 | 2.933607 | 13.29659 | 10.91834
2018-03-16 07:03 | 226157 | 3360.0018 | 5 | 22 | 3.274099 | -3.260015 | 3.152929 | 3.04226 | 13.29659 | 11.2798
2018-03-16 07:05 | 226277 | 3480.001 | 5 | 22 | 3.008679 | -3.259999 | 3.152929 | 3.150914 | 13.29659 | 11.62443
2018-03-16 07:05 | 226278.8 | 3481.8416 | 5 | 22 | 2.999987 | -3.259987 | 3.152929 | 3.152581 | 13.29659 | 11.62943
2018-03-16 07:07 | 226398.9 | 119.9999 | 6 | 22 | 3.366178 | 0 | 3.152929 | 3.152581 | 13.29659 | 11.62943
2018-03-16 07:09 | 226518.9 | 239.9999 | 6 | 22 | 3.380109 | 0 | 3.152929 | 3.152581 | 13.29659 | 11.62943
2018-03-16 07:10 | 226578.9 | 300.0021 | 6 | 22 | 3.383832 | 0 | 3.152929 | 3.152581 | 13.29659 | 11.62943
2018-03-16 07:10 | 226578.9 | 0.0025 | 7 | 23 | 3.383865 | 0 | 0 | 0 | 0 | 0
2018-03-16 07:12 | 226699 | 120.0002 | 2 | 23 | 3.996632 | 4.890057 | 0.1622961 | 1.487e-09 | 0.6305861 | 5.033e-09
2018-03-16 07:14 | 226819 | 240.0018 | 2 | 23 | 4.036877 | 4.890083 | 0.325284 | 1.487e-09 | 1.285325 | 5.033e-09
2018-03-16 07:16 | 226939 | 360.0011 | 2 | 23 | 4.073811 | 4.890072 | 0.4882634 | 1.487e-09 | 1.946359 | 5.033e-09
2018-03-16 07:18 | 227059 | 480.0002 | 2 | 23 | 4.104033 | 4.890079 | 0.6512403 | 1.487e-09 | 2.612837 | 5.033e-09
2018-03-16 07:20 | 227179 | 600.0002 | 2 | 23 | 4.129488 | 4.890078 | 0.8142313 | 1.487e-09 | 3.283882 | 5.033e-09
2018-03-16 07:22 | 227299 | 720.0011 | 2 | 23 | 4.15298 | 4.890003 | 0.977214 | 1.487e-09 | 3.958822 | 5.033e-09
2018-03-16 07:24 | 227419 | 840.001 | 2 | 23 | 4.178205 | 4.89003 | 1.140193 | 1.487e-09 | 4.637692 | 5.033e-09
2018-03-16 07:26 | 227539 | 960.0003 | 2 | 23 | 4.200394 | 4.78676 | 1.302836 | 1.487e-09 | 5.319382 | 5.033e-09
2018-03-16 07:28 | 227659 | 1080.001 | 2 | 23 | 4.200403 | 4.34807 | 1.454967 | 1.487e-09 | 5.958389 | 5.033e-09
2018-03-16 07:30 | 227779 | 1200.001 | 2 | 23 | 4.20039 | 3.921068 | 1.592741 | 1.487e-09 | 6.537095 | 5.033e-09
2018-03-16 07:32 | 227899 | 1320.001 | 2 | 23 | 4.200405 | 3.502298 | 1.716426 | 1.487e-09 | 7.05662 | 5.033e-09
2018-03-16 07:33 | 227969.8 | 1390.8488 | 2 | 23 | 4.200386 | 3.259983 | 1.78295 | 1.487e-09 | 7.336047 | 5.033e-09
2018-03-16 07:35 | 228089.8 | 120.0002 | 3 | 23 | 4.227107 | 3.25997 | 1.891165 | 1.487e-09 | 7.791912 | 5.033e-09
2018-03-16 07:37 | 228209.8 | 240.0027 | 3 | 23 | 4.258902 | 3.260008 | 1.999821 | 1.487e-09 | 8.252915 | 5.033e-09
2018-03-16 07:39 | 228329.8 | 360.0019 | 3 | 23 | 4.293445 | 3.260008 | 2.10848 | 1.487e-09 | 8.717536 | 5.033e-09
2018-03-16 07:41 | 228449.8 | 480.0003 | 3 | 23 | 4.330456 | 3.260019 | 2.217134 | 1.487e-09 | 9.186023 | 5.033e-09
2018-03-16 07:43 | 228569.8 | 600.0002 | 3 | 23 | 4.369592 | 3.259996 | 2.32579 | 1.487e-09 | 9.658664 | 5.033e-09
2018-03-16 07:45 | 228689.8 | 720.0002 | 3 | 23 | 4.400411 | 3.09008 | 2.433711 | 1.487e-09 | 10.13228 | 5.033e-09
2018-03-16 07:47 | 228809.8 | 840.0002 | 3 | 23 | 4.400378 | 2.598083 | 2.528132 | 1.487e-09 | 10.54778 | 5.033e-09
2018-03-16 07:49 | 228929.8 | 960.0019 | 3 | 23 | 4.400379 | 2.201601 | 2.607913 | 1.487e-09 | 10.89884 | 5.033e-09
2018-03-16 07:51 | 229049.8 | 1080.0003 | 3 | 23 | 4.400362 | 1.872177 | 2.675636 | 1.487e-09 | 11.19685 | 5.033e-09
2018-03-16 07:53 | 229169.8 | 1200.0009 | 3 | 23 | 4.400377 | 1.600687 | 2.733371 | 1.487e-09 | 11.4509 | 5.033e-09
2018-03-16 07:55 | 229289.8 | 1320.0002 | 3 | 23 | 4.400355 | 1.375029 | 2.782849 | 1.487e-09 | 11.66863 | 5.033e-09
2018-03-16 07:57 | 229409.8 | 1440.0011 | 3 | 23 | 4.400367 | 1.188354 | 2.825483 | 1.487e-09 | 11.85623 | 5.033e-09
2018-03-16 07:59 | 229529.8 | 1560.0019 | 3 | 23 | 4.40035 | 1.032597 | 2.862422 | 1.487e-09 | 12.01878 | 5.033e-09
2018-03-16 08:01 | 229649.8 | 1680.0003 | 3 | 23 | 4.400375 | 0.9030342 | 2.894616 | 1.487e-09 | 12.16044 | 5.033e-09
2018-03-16 08:03 | 229769.8 | 1800.0019 | 3 | 23 | 4.400354 | 0.7936535 | 2.922834 | 1.487e-09 | 12.28461 | 5.033e-09
2018-03-16 08:05 | 229889.8 | 1920.0002 | 3 | 23 | 4.400317 | 0.7007256 | 2.947699 | 1.487e-09 | 12.39402 | 5.033e-09
2018-03-16 08:07 | 230009.8 | 2040.0003 | 3 | 23 | 4.400337 | 0.6222191 | 2.969721 | 1.487e-09 | 12.49093 | 5.033e-09
2018-03-16 08:09 | 230129.8 | 2160.0003 | 3 | 23 | 4.400324 | 0.5543022 | 2.98931 | 1.487e-09 | 12.57713 | 5.033e-09
2018-03-16 08:11 | 230249.8 | 2280.0011 | 3 | 23 | 4.400352 | 0.4967461 | 3.006804 | 1.487e-09 | 12.65411 | 5.033e-09
2018-03-16 08:13 | 230369.8 | 2400.0011 | 3 | 23 | 4.400329 | 0.4454613 | 3.022481 | 1.487e-09 | 12.72309 | 5.033e-09
2018-03-16 08:15 | 230489.8 | 2520.0012 | 3 | 23 | 4.400342 | 0.4012527 | 3.036572 | 1.487e-09 | 12.78509 | 5.033e-09
2018-03-16 08:17 | 230609.8 | 2640.0003 | 3 | 23 | 4.400333 | 0.3620815 | 3.04927 | 1.487e-09 | 12.84097 | 5.033e-09
2018-03-16 08:19 | 230729.8 | 2760.0018 | 3 | 23 | 4.400307 | 0.3271503 | 3.060746 | 1.487e-09 | 12.89147 | 5.033e-09
2018-03-16 08:21 | 230849.8 | 2880.0003 | 3 | 23 | 4.400308 | 0.296669 | 3.071137 | 1.487e-09 | 12.93719 | 5.033e-09
2018-03-16 08:23 | 230969.8 | 3000.0011 | 3 | 23 | 4.400311 | 0.2698555 | 3.080568 | 1.487e-09 | 12.97869 | 5.033e-09
2018-03-16 08:25 | 231089.8 | 3120.0019 | 3 | 23 | 4.400305 | 0.2451229 | 3.089142 | 1.487e-09 | 13.01642 | 5.033e-09
2018-03-16 08:27 | 231209.8 | 3240.0003 | 3 | 23 | 4.400335 | 0.2239475 | 3.096949 | 1.487e-09 | 13.05078 | 5.033e-09
2018-03-16 08:29 | 231329.8 | 3360.0003 | 3 | 23 | 4.400291 | 0.203989 | 3.104075 | 1.487e-09 | 13.08213 | 5.033e-09
2018-03-16 08:31 | 231449.8 | 3480.0003 | 3 | 23 | 4.4003 | 0.1863155 | 3.11058 | 1.487e-09 | 13.11075 | 5.033e-09
2018-03-16 08:33 | 231569.8 | 3600.0019 | 3 | 23 | 4.400277 | 0.1701775 | 3.11653 | 1.487e-09 | 13.13694 | 5.033e-09
2018-03-16 08:35 | 231689.8 | 3720.0018 | 3 | 23 | 4.400307 | 0.1563816 | 3.121977 | 1.487e-09 | 13.1609 | 5.033e-09
2018-03-16 08:37 | 231809.8 | 3840.0018 | 3 | 23 | 4.400304 | 0.1436558 | 3.126968 | 1.487e-09 | 13.18287 | 5.033e-09
2018-03-16 08:39 | 231929.8 | 3960.0003 | 3 | 23 | 4.400291 | 0.1316433 | 3.13155 | 1.487e-09 | 13.20303 | 5.033e-09
2018-03-16 08:41 | 232049.8 | 4080.0018 | 3 | 23 | 4.400291 | 0.1211319 | 3.135766 | 1.487e-09 | 13.22158 | 5.033e-09
2018-03-16 08:43 | 232169.8 | 4200.0003 | 3 | 23 | 4.400311 | 0.1117268 | 3.139648 | 1.487e-09 | 13.23866 | 5.033e-09
2018-03-16 08:45 | 232289.8 | 4320.0003 | 3 | 23 | 4.400272 | 0.1026402 | 3.143214 | 1.487e-09 | 13.25435 | 5.033e-09
2018-03-16 08:47 | 232409.8 | 4440.001 | 3 | 23 | 4.400282 | 0.09493828 | 3.146507 | 1.487e-09 | 13.26884 | 5.033e-09
2018-03-16 08:49 | 232529.8 | 4560.001 | 3 | 23 | 4.400275 | 0.08769035 | 3.149549 | 1.487e-09 | 13.28223 | 5.033e-09
2018-03-16 08:51 | 232640.2 | 4670.3425 | 3 | 23 | 4.400278 | 0.08149529 | 3.152144 | 1.487e-09 | 13.29365 | 5.033e-09
2018-03-16 08:53 | 232760.2 | 120.0008 | 4 | 23 | 4.393836 | 0 | 3.152144 | 1.487e-09 | 13.29365 | 5.033e-09
2018-03-16 08:55 | 232880.2 | 240 | 4 | 23 | 4.393209 | 0 | 3.152144 | 1.487e-09 | 13.29365 | 5.033e-09
2018-03-16 08:56 | 232940.2 | 300.0031 | 4 | 23 | 4.392974 | 0 | 3.152144 | 1.487e-09 | 13.29365 | 5.033e-09
2018-03-16 08:58 | 233060.3 | 120.001 | 5 | 23 | 4.130733 | -3.259871 | 3.152144 | 0.1086519 | 13.29365 | 0.4521987
2018-03-16 09:00 | 233180.3 | 240.0009 | 5 | 23 | 4.08998 | -3.259888 | 3.152144 | 0.2173001 | 13.29365 | 0.8987698
2018-03-16 09:02 | 233300.3 | 360.0009 | 5 | 23 | 4.048921 | -3.259852 | 3.152144 | 0.3259499 | 13.29365 | 1.340923
2018-03-16 09:04 | 233420.3 | 480.0018 | 5 | 23 | 4.007097 | -3.259872 | 3.152144 | 0.4346012 | 13.29365 | 1.778573
2018-03-16 09:06 | 233540.3 | 600.0018 | 5 | 23 | 3.9653 | -3.259883 | 3.152144 | 0.5432504 | 13.29365 | 2.211667
2018-03-16 09:08 | 233660.3 | 720.0017 | 5 | 23 | 3.924294 | -3.259895 | 3.152144 | 0.6519015 | 13.29365 | 2.640262
2018-03-16 09:10 | 233780.3 | 840.0017 | 5 | 23 | 3.884739 | -3.259893 | 3.152144 | 0.7605542 | 13.29365 | 3.064482
2018-03-16 09:12 | 233900.3 | 960.0017 | 5 | 23 | 3.84705 | -3.259846 | 3.152144 | 0.8692026 | 13.29365 | 3.484488
2018-03-16 09:14 | 234020.3 | 1080.0017 | 5 | 23 | 3.811229 | -3.259865 | 3.152144 | 0.9778548 | 13.29365 | 3.900511
2018-03-16 09:16 | 234140.3 | 1200.0008 | 5 | 23 | 3.777315 | -3.259848 | 3.152144 | 1.086492 | 13.29365 | 4.312693
2018-03-16 09:18 | 234260.3 | 1320.0008 | 5 | 23 | 3.745419 | -3.259893 | 3.152144 | 1.19513 | 13.29365 | 4.721301
2018-03-16 09:20 | 234380.3 | 1440.0017 | 5 | 23 | 3.715387 | -3.259914 | 3.152144 | 1.303815 | 13.29365 | 5.126722
2018-03-16 09:22 | 234500.3 | 1560.0008 | 5 | 23 | 3.687324 | -3.259914 | 3.152144 | 1.41247 | 13.29365 | 5.528877
2018-03-16 09:24 | 234620.3 | 1680.0017 | 5 | 23 | 3.661068 | -3.259937 | 3.152144 | 1.521125 | 13.29365 | 5.928078
2018-03-16 09:26 | 234740.3 | 1800.0001 | 5 | 23 | 3.6366 | -3.259943 | 3.152144 | 1.629772 | 13.29365 | 6.3245
2018-03-16 09:28 | 234860.3 | 1920.001 | 5 | 23 | 3.614045 | -3.259968 | 3.152144 | 1.738428 | 13.29365 | 6.718394
2018-03-16 09:30 | 234980.3 | 2040.0017 | 5 | 23 | 3.59347 | -3.259939 | 3.152144 | 1.847082 | 13.29365 | 7.109939
2018-03-16 09:32 | 235100.3 | 2160.0001 | 5 | 23 | 3.574869 | -3.259916 | 3.152144 | 1.955737 | 13.29365 | 7.49936
2018-03-16 09:34 | 235220.3 | 2280.0001 | 5 | 23 | 3.557981 | -3.259937 | 3.152144 | 2.064389 | 13.29365 | 7.886846
2018-03-16 09:36 | 235340.3 | 2400.0008 | 5 | 23 | 3.54249 | -3.259904 | 3.152144 | 2.173043 | 13.29365 | 8.272583
2018-03-16 09:38 | 235460.3 | 2520.0017 | 5 | 23 | 3.527519 | -3.259916 | 3.152144 | 2.281693 | 13.29365 | 8.65666
2018-03-16 09:40 | 235580.3 | 2640.0017 | 5 | 23 | 3.512493 | -3.259939 | 3.152144 | 2.390351 | 13.29365 | 9.039141
2018-03-16 09:42 | 235700.3 | 2760.0017 | 5 | 23 | 3.49661 | -3.259964 | 3.152144 | 2.499003 | 13.29365 | 9.419929
2018-03-16 09:44 | 235820.3 | 2880 | 5 | 23 | 3.478414 | -3.259937 | 3.152144 | 2.607652 | 13.29365 | 9.798875
2018-03-16 09:46 | 235940.3 | 3000.0033 | 5 | 23 | 3.454972 | -3.259941 | 3.152144 | 2.716311 | 13.29365 | 10.17564
2018-03-16 09:48 | 236060.3 | 3120.0001 | 5 | 23 | 3.420992 | -3.259918 | 3.152144 | 2.824963 | 13.29365 | 10.54929
2018-03-16 09:50 | 236180.3 | 3240.0001 | 5 | 23 | 3.36939 | -3.259968 | 3.152144 | 2.933618 | 13.29365 | 10.91842
2018-03-16 09:52 | 236300.3 | 3360.0017 | 5 | 23 | 3.275709 | -3.259978 | 3.152144 | 3.042277 | 13.29365 | 11.28006
2018-03-16 09:54 | 236420.3 | 3480.0017 | 5 | 23 | 3.008234 | -3.260007 | 3.152144 | 3.150931 | 13.29365 | 11.62475
2018-03-16 09:54 | 236422 | 3481.7367 | 5 | 23 | 2.999975 | -3.259984 | 3.152144 | 3.152503 | 13.29365 | 11.62947
2018-03-16 09:56 | 236542.1 | 120.001 | 6 | 23 | 3.36428 | 0 | 3.152144 | 3.152503 | 13.29365 | 11.62947
2018-03-16 09:58 | 236662.1 | 240.0001 | 6 | 23 | 3.378232 | 0 | 3.152144 | 3.152503 | 13.29365 | 11.62947
2018-03-16 09:59 | 236722.1 | 300.0041 | 6 | 23 | 3.381966 | 0 | 3.152144 | 3.152503 | 13.29365 | 11.62947
2018-03-16 09:59 | 236722.1 | 0.0023 | 7 | 24 | 3.382113 | 0 | 0 | 0 | 0 | 0
2018-03-16 10:01 | 236842.2 | 120.0018 | 2 | 24 | 3.996603 | 4.889999 | 0.1623087 | 2.191e-09 | 0.6305127 | 7.409e-09
2018-03-16 10:03 | 236962.2 | 240.001 | 2 | 24 | 4.037038 | 4.890049 | 0.3252922 | 2.191e-09 | 1.285252 | 7.409e-09
2018-03-16 10:05 | 237082.2 | 360.0001 | 2 | 24 | 4.073921 | 4.890018 | 0.488272 | 2.191e-09 | 1.946311 | 7.409e-09
2018-03-16 10:07 | 237202.2 | 480.0018 | 2 | 24 | 4.104079 | 4.890038 | 0.6512664 | 2.191e-09 | 2.612874 | 7.409e-09
2018-03-16 10:09 | 237322.2 | 600.0002 | 2 | 24 | 4.129446 | 4.890041 | 0.8142427 | 2.191e-09 | 3.283861 | 7.409e-09
2018-03-16 10:11 | 237442.2 | 720.0018 | 2 | 24 | 4.152838 | 4.890066 | 0.977228 | 2.191e-09 | 3.9588 | 7.409e-09
2018-03-16 10:13 | 237562.2 | 840.0013 | 2 | 24 | 4.177965 | 4.890045 | 1.140213 | 2.191e-09 | 4.637671 | 7.409e-09
2018-03-16 10:15 | 237682.2 | 960.0002 | 2 | 24 | 4.200381 | 4.792925 | 1.302888 | 2.191e-09 | 5.319454 | 7.409e-09
2018-03-16 10:17 | 237802.2 | 1080.0007 | 2 | 24 | 4.200402 | 4.354498 | 1.455224 | 2.191e-09 | 5.959324 | 7.409e-09
2018-03-16 10:19 | 237922.2 | 1200.0018 | 2 | 24 | 4.200399 | 3.927788 | 1.593226 | 2.191e-09 | 6.538985 | 7.409e-09
2018-03-16 10:21 | 238042.2 | 1320.001 | 2 | 24 | 4.200384 | 3.506575 | 1.717088 | 2.191e-09 | 7.059255 | 7.409e-09
2018-03-16 10:22 | 238114.3 | 1392.0648 | 2 | 24 | 4.200396 | 3.259996 | 1.784799 | 2.191e-09 | 7.343669 | 7.409e-09
2018-03-16 10:24 | 238234.3 | 120.0002 | 3 | 24 | 4.227206 | 3.259949 | 1.893019 | 2.191e-09 | 7.79956 | 7.409e-09
2018-03-16 10:26 | 238354.3 | 240.0019 | 3 | 24 | 4.259046 | 3.26001 | 2.001677 | 2.191e-09 | 8.260584 | 7.409e-09
2018-03-16 10:28 | 238474.3 | 360.0019 | 3 | 24 | 4.293627 | 3.259964 | 2.110336 | 2.191e-09 | 8.725224 | 7.409e-09
2018-03-16 10:30 | 238594.3 | 480.0019 | 3 | 24 | 4.330655 | 3.259962 | 2.218987 | 2.191e-09 | 9.193721 | 7.409e-09
2018-03-16 10:32 | 238714.3 | 600.0018 | 3 | 24 | 4.369917 | 3.259968 | 2.327647 | 2.191e-09 | 9.666409 | 7.409e-09
2018-03-16 10:34 | 238834.3 | 720.0012 | 3 | 24 | 4.400395 | 3.083778 | 2.435505 | 2.191e-09 | 10.13978 | 7.409e-09
2018-03-16 10:36 | 238954.3 | 840.0027 | 3 | 24 | 4.400386 | 2.59243 | 2.52975 | 2.191e-09 | 10.5545 | 7.409e-09
2018-03-16 10:38 | 239074.3 | 960.0018 | 3 | 24 | 4.400390625 | 2.195406 | 2.609326 | 2.191e-09 | 10.90466 | 7.409e-09
2018-03-16 10:40 | 239194.3 | 1080.0011 | 3 | 24 | 4.400376 | 1.866537 | 2.676843 | 2.191e-09 | 11.20176 | 7.409e-09
2018-03-16 10:42 | 239314.3 | 1200.0004 | 3 | 24 | 4.400383 | 1.595243 | 2.734392 | 2.191e-09 | 11.455 | 7.409e-09
2018-03-16 10:44 | 239434.3 | 1320.0013 | 3 | 24 | 4.400373 | 1.37067 | 2.78369 | 2.191e-09 | 11.67193 | 7.409e-09
2018-03-16 10:46 | 239554.3 | 1440.0013 | 3 | 24 | 4.40038 | 1.184175 | 2.826156 | 2.191e-09 | 11.8588 | 7.409e-09
2018-03-16 10:48 | 239674.3 | 1560.0004 | 3 | 24 | 4.400361 | 1.028395 | 2.862945 | 2.191e-09 | 12.02068 | 7.409e-09
2018-03-16 10:50 | 239794.3 | 1680.0001 | 3 | 24 | 4.400361 | 0.8989334 | 2.894999 | 2.191e-09 | 12.16173 | 7.409e-09
2018-03-16 10:52 | 239914.3 | 1800.0004 | 3 | 24 | 4.400316 | 0.7891617 | 2.923084 | 2.191e-09 | 12.28531 | 7.409e-09
2018-03-16 10:54 | 240034.3 | 1920.0021 | 3 | 24 | 4.40036 | 0.6979713 | 2.947827 | 2.191e-09 | 12.39419 | 7.409e-09
2018-03-16 10:56 | 240154.3 | 2040.0021 | 3 | 24 | 4.400355 | 0.6195011 | 2.969732 | 2.191e-09 | 12.49058 | 7.409e-09
2018-03-16 10:58 | 240274.3 | 2160.002 | 3 | 24 | 4.400338 | 0.551527 | 2.989214 | 2.191e-09 | 12.57631 | 7.409e-09
2018-03-16 11:00 | 240394.3 | 2280.0012 | 3 | 24 | 4.400326 | 0.4937038 | 3.00661 | 2.191e-09 | 12.65286 | 7.409e-09
2018-03-16 11:02 | 240514.3 | 2400.0004 | 3 | 24 | 4.400331 | 0.4433002 | 3.022207 | 2.191e-09 | 12.72149 | 7.409e-09
2018-03-16 11:04 | 240634.3 | 2520.0006 | 3 | 24 | 4.400324 | 0.3991146 | 3.036232 | 2.191e-09 | 12.7832 | 7.409e-09
2018-03-16 11:06 | 240754.3 | 2640.0028 | 3 | 24 | 4.400301 | 0.3600788 | 3.048882 | 2.191e-09 | 12.83887 | 7.409e-09
2018-03-16 11:08 | 240874.3 | 2760.0012 | 3 | 24 | 4.400308 | 0.326561 | 3.060322 | 2.191e-09 | 12.88921 | 7.409e-09
2018-03-16 11:10 | 240994.3 | 2880.002 | 3 | 24 | 4.400303 | 0.2959499 | 3.070693 | 2.191e-09 | 12.93484 | 7.409e-09
2018-03-16 11:12 | 241114.3 | 3000.0012 | 3 | 24 | 4.400294 | 0.2691746 | 3.080109 | 2.191e-09 | 12.97628 | 7.409e-09
2018-03-16 11:14 | 241234.3 | 3120.0028 | 3 | 24 | 4.400321 | 0.2451305 | 3.088675 | 2.191e-09 | 13.01397 | 7.409e-09
2018-03-16 11:16 | 241354.3 | 3240.0012 | 3 | 24 | 4.400299 | 0.2232456 | 3.096478 | 2.191e-09 | 13.0483 | 7.409e-09
2018-03-16 11:18 | 241474.3 | 3360.002 | 3 | 24 | 4.40031 | 0.2040615 | 3.103601 | 2.191e-09 | 13.07964 | 7.409e-09
2018-03-16 11:20 | 241594.3 | 3480.0005 | 3 | 24 | 4.400264 | 0.1861629 | 3.11011 | 2.191e-09 | 13.10829 | 7.409e-09
2018-03-16 11:22 | 241714.3 | 3600.0003 | 3 | 24 | 4.400277 | 0.1705627 | 3.116069 | 2.191e-09 | 13.13451 | 7.409e-09
2018-03-16 11:24 | 241834.3 | 3720.0012 | 3 | 24 | 4.400321 | 0.1571159 | 3.12153 | 2.191e-09 | 13.15854 | 7.409e-09
2018-03-16 11:26 | 241954.3 | 3840.002 | 3 | 24 | 4.40029 | 0.1436253 | 3.126543 | 2.191e-09 | 13.1806 | 7.409e-09
2018-03-16 11:28 | 242074.3 | 3960.0009 | 3 | 24 | 4.400279 | 0.1320248 | 3.13114 | 2.191e-09 | 13.20083 | 7.409e-09
2018-03-16 11:30 | 242194.3 | 4080.0012 | 3 | 24 | 4.400296 | 0.1215611 | 3.13537 | 2.191e-09 | 13.21944 | 7.409e-09
2018-03-16 11:32 | 242314.3 | 4200.0019 | 3 | 24 | 4.400298 | 0.1120701 | 3.13926 | 2.191e-09 | 13.23656 | 7.409e-09
2018-03-16 11:34 | 242434.3 | 4320.0019 | 3 | 24 | 4.40027 | 0.1029701 | 3.142849 | 2.191e-09 | 13.25235 | 7.409e-09
2018-03-16 11:36 | 242554.3 | 4440.0003 | 3 | 24 | 4.40029 | 0.09492493 | 3.146158 | 2.191e-09 | 13.26691 | 7.409e-09
2018-03-16 11:38 | 242674.3 | 4560.0003 | 3 | 24 | 4.40029 | 0.08767128 | 3.149205 | 2.191e-09 | 13.28032 | 7.409e-09
2018-03-16 11:40 | 242794.3 | 4680.002 | 3 | 24 | 4.400302 | 0.08156204 | 3.15202 | 2.191e-09 | 13.29271 | 7.409e-09
2018-03-16 11:41 | 242801.8 | 4687.5611 | 3 | 24 | 4.400323 | 0.08149338 | 3.152192 | 2.191e-09 | 13.29346 | 7.409e-09
2018-03-16 11:43 | 242921.8686 | 120 | 4 | 24 | 4.393865 | 0 | 3.152192 | 2.191e-09 | 13.29346 | 7.409e-09
2018-03-16 11:45 | 243041.8695 | 240.0009 | 4 | 24 | 4.39323 | 0 | 3.152192 | 2.191e-09 | 13.29346 | 7.409e-09
2018-03-16 11:46 | 243101.8702 | 300.0016 | 4 | 24 | 4.393001 | 0 | 3.152192 | 2.191e-09 | 13.29346 | 7.409e-09
2018-03-16 11:48 | 243222 | 120.0019 | 5 | 24 | 4.130196 | -3.259877 | 3.152192 | 0.1086546 | 13.29346 | 0.4521519
2018-03-16 11:50 | 243342 | 240.0002 | 5 | 24 | 4.089612 | -3.259869 | 3.152192 | 0.2173073 | 13.29346 | 0.8986915
2018-03-16 11:52 | 243462 | 360.0018 | 5 | 24 | 4.048764 | -3.259877 | 3.152192 | 0.3259588 | 13.29346 | 1.340825
2018-03-16 11:54 | 243582 | 480.0011 | 5 | 24 | 4.007144 | -3.25989 | 3.152192 | 0.4345987 | 13.29346 | 1.778426
2018-03-16 11:56 | 243702 | 600.0003 | 5 | 24 | 3.965475 | -3.259916 | 3.152192 | 0.5432549 | 13.29346 | 2.211561
2018-03-16 11:58 | 243822 | 720.0018 | 5 | 24 | 3.924646 | -3.259877 | 3.152192 | 0.651907 | 13.29346 | 2.64019
2018-03-16 12:00 | 243942 | 840.0002 | 5 | 24 | 3.885207 | -3.259918 | 3.152192 | 0.7605604 | 13.29346 | 3.06446
2018-03-16 12:02 | 244062 | 960.0011 | 5 | 24 | 3.847556 | -3.259892 | 3.152192 | 0.869212 | 13.29346 | 3.484532
2018-03-16 12:04 | 244182 | 1080.0018 | 5 | 24 | 3.81177 | -3.260189 | 3.152192 | 0.9778749 | 13.29346 | 3.900658
2018-03-16 12:06 | 244302 | 1200.001 | 5 | 24 | 3.777965 | -3.259817 | 3.152192 | 1.086528 | 13.29346 | 4.312966
2018-03-16 12:08 | 244422 | 1320.0018 | 5 | 24 | 3.746058 | -3.25986 | 3.152192 | 1.195187 | 13.29346 | 4.721726
2018-03-16 12:10 | 244542 | 1440.0002 | 5 | 24 | 3.716104 | -3.2599 | 3.152192 | 1.303841 | 13.29346 | 5.127101
2018-03-16 12:12 | 244662 | 1560.0002 | 5 | 24 | 3.687946 | -3.259982 | 3.152192 | 1.412492 | 13.29346 | 5.529315
2018-03-16 12:14 | 244782 | 1680.0003 | 5 | 24 | 3.661665 | -3.259937 | 3.152192 | 1.521147 | 13.29346 | 5.928584
2018-03-16 12:16 | 244902 | 1800.0018 | 5 | 24 | 3.637181 | -3.259922 | 3.152192 | 1.629805 | 13.29346 | 6.325107
2018-03-16 12:18 | 245022 | 1920.0002 | 5 | 24 | 3.61458 | -3.259955 | 3.152192 | 1.738455 | 13.29346 | 6.719042
2018-03-16 12:20 | 245142 | 2040.0003 | 5 | 24 | 3.594031 | -3.259906 | 3.152192 | 1.847114 | 13.29346 | 7.110664
2018-03-16 12:22 | 245262 | 2160.0002 | 5 | 24 | 3.575377 | -3.259933 | 3.152192 | 1.955768 | 13.29346 | 7.500138
2018-03-16 12:24 | 245382 | 2280.0018 | 5 | 24 | 3.558464 | -3.259945 | 3.152192 | 2.064423 | 13.29346 | 7.887688
2018-03-16 12:26 | 245502 | 2400.0018 | 5 | 24 | 3.542901 | -3.259927 | 3.152192 | 2.173078 | 13.29346 | 8.273479
2018-03-16 12:28 | 245622 | 2520.0012 | 5 | 24 | 3.527945 | -3.259908 | 3.152192 | 2.281733 | 13.29346 | 8.657617
2018-03-16 12:30 | 245742 | 2640.0018 | 5 | 24 | 3.51295 | -3.259933 | 3.152192 | 2.390384 | 13.29346 | 9.040124
2018-03-16 12:32 | 245862 | 2760.0002 | 5 | 24 | 3.497127 | -3.259933 | 3.152192 | 2.499038 | 13.29346 | 9.420974
2018-03-16 12:34 | 245982 | 2880.0018 | 5 | 24 | 3.479038 | -3.259982 | 3.152192 | 2.607692 | 13.29346 | 9.799995
2018-03-16 12:36 | 246102 | 3000.0013 | 5 | 24 | 3.455669 | -3.260034 | 3.152192 | 2.716346 | 13.29346 | 10.17682
2018-03-16 12:38 | 246222 | 3120.0002 | 5 | 24 | 3.421851 | -3.259959 | 3.152192 | 2.825 | 13.29346 | 10.55056
2018-03-16 12:40 | 246342 | 3240.0003 | 5 | 24 | 3.370488 | -3.260005 | 3.152192 | 2.933656 | 13.29346 | 10.9198
2018-03-16 12:42 | 246462 | 3360.0018 | 5 | 24 | 3.277505 | -3.260042 | 3.152192 | 3.042311 | 13.29346 | 11.28156
2018-03-16 12:44 | 246582 | 3480.0002 | 5 | 24 | 3.013504 | -3.25998 | 3.152192 | 3.150961 | 13.29346 | 11.62663
2018-03-16 12:44 | 246584.8 | 3482.8336 | 5 | 24 | 2.999978 | -3.260032 | 3.152192 | 3.153528 | 13.29346 | 11.63435
2018-03-16 12:46 | 246704.8 | 120.0007 | 6 | 24 | 3.358876 | 0 | 3.152192 | 3.153528 | 13.29346 | 11.63435
2018-03-16 12:48 | 246824.8 | 240.0023 | 6 | 24 | 3.372642 | 0 | 3.152192 | 3.153528 | 13.29346 | 11.63435
2018-03-16 12:49 | 246884.8 | 300.0038 | 6 | 24 | 3.37639 | 0 | 3.152192 | 3.153528 | 13.29346 | 11.63435
2018-03-16 12:49 | 246884.9 | 0.0049 | 7 | 25 | 3.376339 | 0 | 0 | 0 | 0 | 0
2018-03-16 12:51 | 247005 | 120.0004 | 2 | 25 | 3.992692 | 4.889978 | 0.1622971 | 2.229e-09 | 0.6296114 | 7.527e-09
2018-03-16 12:53 | 247125 | 240.0034 | 2 | 25 | 4.033748 | 4.890032 | 0.3252899 | 2.229e-09 | 1.283828 | 7.527e-09
2018-03-16 12:55 | 247245 | 360.0018 | 2 | 25 | 4.070723 | 4.890009 | 0.4882761 | 2.229e-09 | 1.944379 | 7.527e-09
2018-03-16 12:57 | 247365 | 480.0002 | 2 | 25 | 4.101061 | 4.890028 | 0.6512499 | 2.229e-09 | 2.610349 | 7.527e-09
2018-03-16 12:59 | 247485 | 600.0015 | 2 | 25 | 4.12671 | 4.889999 | 0.8142412 | 2.229e-09 | 3.280929 | 7.527e-09
2018-03-16 13:01 | 247605 | 720.001 | 2 | 25 | 4.150137 | 4.889992 | 0.9772262 | 2.229e-09 | 3.955429 | 7.527e-09
2018-03-16 13:03 | 247725 | 840.0003 | 2 | 25 | 4.175283 | 4.890018 | 1.14021 | 2.229e-09 | 4.63385 | 7.527e-09
2018-03-16 13:05 | 247845 | 960.0008 | 2 | 25 | 4.200404 | 4.838655 | 1.303117 | 2.229e-09 | 5.316231 | 7.527e-09
2018-03-16 13:07 | 247965 | 1080.0002 | 2 | 25 | 4.200385 | 4.384371 | 1.456646 | 2.229e-09 | 5.961113 | 7.527e-09
2018-03-16 13:09 | 248085 | 1200.001 | 2 | 25 | 4.200411 | 3.949743 | 1.59552 | 2.229e-09 | 6.544439 | 7.527e-09
2018-03-16 13:11 | 248205 | 1320.0012 | 2 | 25 | 4.200387 | 3.521965 | 1.720006 | 2.229e-09 | 7.067328 | 7.527e-09
2018-03-16 13:12 | 248280.5 | 1395.5167 | 2 | 25 | 4.200379 | 3.259981 | 1.791115 | 2.229e-09 | 7.366013 | 7.527e-09
2018-03-16 13:14 | 248400.5 | 120.0018 | 3 | 25 | 4.227357 | 3.260031 | 1.899329 | 2.229e-09 | 7.821891 | 7.527e-09
2018-03-16 13:16 | 248520.5 | 240.0019 | 3 | 25 | 4.259367 | 3.259991 | 2.007987 | 2.229e-09 | 8.282937 | 7.527e-09
2018-03-16 13:18 | 248640.5 | 360.001 | 3 | 25 | 4.294068 | 3.259943 | 2.116645 | 2.229e-09 | 8.747614 | 7.527e-09
2018-03-16 13:20 | 248760.5 | 480.0002 | 3 | 25 | 4.331264 | 3.259987 | 2.2253 | 2.229e-09 | 9.216187 | 7.527e-09
2018-03-16 13:22 | 248880.5 | 600.0019 | 3 | 25 | 4.370603 | 3.259995 | 2.333952 | 2.229e-09 | 9.688906 | 7.527e-09
2018-03-16 13:24 | 249000.5 | 720.001 | 3 | 25 | 4.400407 | 3.073513 | 2.441707 | 2.229e-09 | 10.16188 | 7.527e-09
2018-03-16 13:26 | 249120.5 | 840.0019 | 3 | 25 | 4.400395 | 2.582205 | 2.535599 | 2.229e-09 | 10.57504 | 7.527e-09
2018-03-16 13:28 | 249240.5 | 960.0002 | 3 | 25 | 4.400383 | 2.184441 | 2.614832 | 2.229e-09 | 10.9237 | 7.527e-09
2018-03-16 13:30 | 249360.5 | 1080.0019 | 3 | 25 | 4.400369 | 1.8561 | 2.681999 | 2.229e-09 | 11.21926 | 7.527e-09
2018-03-16 13:32 | 249480.5 | 1200.0002 | 3 | 25 | 4.400372 | 1.585072 | 2.739207 | 2.229e-09 | 11.471 | 7.527e-09
2018-03-16 13:34 | 249600.5 | 1320.0009 | 3 | 25 | 4.400374 | 1.36113 | 2.788189 | 2.229e-09 | 11.68653 | 7.527e-09
2018-03-16 13:36 | 249720.5 | 1440.001 | 3 | 25 | 4.400363 | 1.175335 | 2.83036 | 2.229e-09 | 11.8721 | 7.527e-09
2018-03-16 13:38 | 249840.5 | 1560.0019 | 3 | 25 | 4.400341 | 1.020584 | 2.86688 | 2.229e-09 | 12.0328 | 7.527e-09
2018-03-16 13:40 | 249960.5 | 1680.001 | 3 | 25 | 4.400369 | 0.8916416 | 2.898685 | 2.229e-09 | 12.17276 | 7.527e-09
2018-03-16 13:42 | 250080.5 | 1800.0004 | 3 | 25 | 4.400359 | 0.7831306 | 2.926542 | 2.229e-09 | 12.29534 | 7.527e-09
2018-03-16 13:44 | 250200.5 | 1920.0003 | 3 | 25 | 4.400303 | 0.6908207 | 2.951071 | 2.229e-09 | 12.40328 | 7.527e-09
2018-03-16 13:46 | 250320.5 | 2040.0002 | 3 | 25 | 4.400329 | 0.6133938 | 2.972787 | 2.229e-09 | 12.49883 | 7.527e-09
2018-03-16 13:48 | 250440.5 | 2160.001 | 3 | 25 | 4.400335 | 0.5467281 | 2.992097 | 2.229e-09 | 12.5838 | 7.527e-09
2018-03-16 13:50 | 250560.5 | 2280.0003 | 3 | 25 | 4.400356 | 0.4898815 | 3.009346 | 2.229e-09 | 12.6597 | 7.527e-09
2018-03-16 13:52 | 250680.5 | 2400.0003 | 3 | 25 | 4.400352 | 0.4398212 | 3.02481 | 2.229e-09 | 12.72775 | 7.527e-09
2018-03-16 13:54 | 250800.5 | 2520.0018 | 3 | 25 | 4.400325 | 0.3956051 | 3.038715 | 2.229e-09 | 12.78894 | 7.527e-09
2018-03-16 13:56 | 250920.5 | 2640.001 | 3 | 25 | 4.400311 | 0.3570957 | 3.051255 | 2.229e-09 | 12.84412 | 7.527e-09
2018-03-16 13:58 | 251040.5 | 2760.0011 | 3 | 25 | 4.400286 | 0.3228931 | 3.062593 | 2.229e-09 | 12.89401 | 7.527e-09
2018-03-16 14:00 | 251160.5 | 2880.0003 | 3 | 25 | 4.400333 | 0.2939129 | 3.072872 | 2.229e-09 | 12.93924 | 7.527e-09
2018-03-16 14:02 | 251280.5 | 3000.0018 | 3 | 25 | 4.400288 | 0.2662449 | 3.082203 | 2.229e-09 | 12.9803 | 7.527e-09
2018-03-16 14:04 | 251400.5 | 3120.0003 | 3 | 25 | 4.400312 | 0.2429886 | 3.090693 | 2.229e-09 | 13.01766 | 7.527e-09
2018-03-16 14:06 | 251520.5 | 3240.0003 | 3 | 25 | 4.400301 | 0.2215118 | 3.098432 | 2.229e-09 | 13.05171 | 7.527e-09
2018-03-16 14:08 | 251640.5 | 3360.0003 | 3 | 25 | 4.400332 | 0.2032871 | 3.105499 | 2.229e-09 | 13.08281 | 7.527e-09
2018-03-16 14:10 | 251760.5 | 3480.001 | 3 | 25 | 4.400293 | 0.1851273 | 3.11196 | 2.229e-09 | 13.11124 | 7.527e-09
2018-03-16 14:12 | 251880.5 | 3600.0018 | 3 | 25 | 4.400307 | 0.1702385 | 3.117877 | 2.229e-09 | 13.13728 | 7.527e-09
2018-03-16 14:14 | 252000.5 | 3720.0018 | 3 | 25 | 4.400316 | 0.1560364 | 3.123305 | 2.229e-09 | 13.16116 | 7.527e-09
2018-03-16 14:16 | 252120.5 | 3840.0003 | 3 | 25 | 4.400276 | 0.142561 | 3.12828 | 2.229e-09 | 13.18305 | 7.527e-09
2018-03-16 14:18 | 252240.5 | 3960.0003 | 3 | 25 | 4.400289 | 0.1312637 | 3.132847 | 2.229e-09 | 13.20315 | 7.527e-09
2018-03-16 14:20 | 252360.5 | 4080.0003 | 3 | 25 | 4.400311 | 0.1211452 | 3.137049 | 2.229e-09 | 13.22164 | 7.527e-09
2018-03-16 14:22 | 252480.5 | 4200.001 | 3 | 25 | 4.400286 | 0.111328125 | 3.140913 | 2.229e-09 | 13.23864 | 7.527e-09
2018-03-16 14:24 | 252600.5 | 4320.0009 | 3 | 25 | 4.400269 | 0.1022606 | 3.144476 | 2.229e-09 | 13.25432 | 7.527e-09
2018-03-16 14:26 | 252720.5 | 4440.0002 | 3 | 25 | 4.400299 | 0.09499168 | 3.147761 | 2.229e-09 | 13.26877 | 7.527e-09
2018-03-16 14:28 | 252840.5 | 4560.0002 | 3 | 25 | 4.400286 | 0.08774948 | 3.150791 | 2.229e-09 | 13.28211 | 7.527e-09
2018-03-16 14:30 | 252949.8 | 4669.3432 | 3 | 25 | 4.400294 | 0.08149529 | 3.153355 | 2.229e-09 | 13.29339 | 7.527e-09
2018-03-16 14:32 | 253069.9 | 120.0006 | 4 | 25 | 4.393837 | 0 | 3.153355 | 2.229e-09 | 13.29339 | 7.527e-09
2018-03-16 14:34 | 253189.9 | 240.0006 | 4 | 25 | 4.393221 | 0 | 3.153355 | 2.229e-09 | 13.29339 | 7.527e-09
2018-03-16 14:35 | 253249.9 | 300.0021 | 4 | 25 | 4.392995 | 0 | 3.153355 | 2.229e-09 | 13.29339 | 7.527e-09
2018-03-16 14:37 | 253369.9462 | 120.0009 | 5 | 25 | 4.13084 | -3.259863 | 3.153355 | 0.1086504 | 13.29339 | 0.4521993
2018-03-16 14:39 | 253489.9462 | 240.0009 | 5 | 25 | 4.090118 | -3.260125 | 3.153355 | 0.2173075 | 13.29339 | 0.8988183
2018-03-16 14:41 | 253609.9454 | 360.0001 | 5 | 25 | 4.049155 | -3.260141 | 3.153355 | 0.3259627 | 13.29339 | 1.341015
2018-03-16 14:43 | 253729.9471 | 480.0018 | 5 | 25 | 4.007376 | -3.260168 | 3.153355 | 0.434623 | 13.29339 | 1.778733
2018-03-16 14:45 | 253849.9471 | 600.0018 | 5 | 25 | 3.965618 | -3.260122 | 3.153355 | 0.543286 | 13.29339 | 2.211914
2018-03-16 14:47 | 253969.9462 | 720.0009 | 5 | 25 | 3.924636 | -3.260122 | 3.153355 | 0.6519434 | 13.29339 | 2.640571
2018-03-16 14:49 | 254089.9464 | 840.0011 | 5 | 25 | 3.88517 | -3.259879 | 3.153355 | 0.7606014 | 13.29339 | 3.064854
2018-03-16 14:51 | 254209.9471 | 960.0018 | 5 | 25 | 3.847469 | -3.260117 | 3.153355 | 0.8692577 | 13.29339 | 3.484937
2018-03-16 14:53 | 254329.9455 | 1080.0002 | 5 | 25 | 3.811618 | -3.260147 | 3.153355 | 0.97791 | 13.29339 | 3.901008
2018-03-16 14:55 | 254449.9454 | 1200.0001 | 5 | 25 | 3.777747 | -3.259842 | 3.153355 | 1.086564 | 13.29339 | 4.3133
2018-03-16 14:57 | 254569.9462 | 1320.0009 | 5 | 25 | 3.745792 | -3.260145 | 3.153355 | 1.195216 | 13.29339 | 4.722005
2018-03-16 14:59 | 254689.9455 | 1440.0002 | 5 | 25 | 3.71581 | -3.259897 | 3.153355 | 1.303867 | 13.29339 | 5.127344
2018-03-16 15:01 | 254809.9453 | 1560 | 5 | 25 | 3.687715 | -3.259939 | 3.153355 | 1.412518 | 13.29339 | 5.529528
2018-03-16 15:03 | 254929.9462 | 1680.0009 | 5 | 25 | 3.661389 | -3.259968 | 3.153355 | 1.521175 | 13.29339 | 5.928778
2018-03-16 15:05 | 255049.9454 | 1800.0001 | 5 | 25 | 3.63687 | -3.259953 | 3.153355 | 1.629827 | 13.29339 | 6.325246
2018-03-16 15:07 | 255169.9455 | 1920.0002 | 5 | 25 | 3.614241 | -3.259885 | 3.153355 | 1.738477 | 13.29339 | 6.719145
2018-03-16 15:09 | 255289.9455 | 2040.0002 | 5 | 25 | 3.593661 | -3.25989 | 3.153355 | 1.84713 | 13.29339 | 7.110708
2018-03-16 15:11 | 255409.9462 | 2160.0009 | 5 | 25 | 3.574957 | -3.259943 | 3.153355 | 1.955786 | 13.29339 | 7.500148
2018-03-16 15:13 | 255529.9461 | 2280.0008 | 5 | 25 | 3.557945 | -3.259943 | 3.153355 | 2.064435 | 13.29339 | 7.887627
2018-03-16 15:15 | 255649.9462 | 2400.0009 | 5 | 25 | 3.542299 | -3.259934 | 3.153355 | 2.173089 | 13.29339 | 8.273351
2018-03-16 15:17 | 255769.9455 | 2520.0002 | 5 | 25 | 3.527278 | -3.25991 | 3.153355 | 2.281741 | 13.29339 | 8.65741
2018-03-16 15:19 | 255889.9462 | 2640.0009 | 5 | 25 | 3.512168 | -3.259908 | 3.153355 | 2.3904 | 13.29339 | 9.039864
2018-03-16 15:21 | 256009.947 | 2760.0017 | 5 | 25 | 3.496241 | -3.259931 | 3.153355 | 2.499053 | 13.29339 | 9.42062
2018-03-16 15:23 | 256129.9462 | 2880.0009 | 5 | 25 | 3.478051 | -3.259976 | 3.153355 | 2.607704 | 13.29339 | 9.799528
2018-03-16 15:25 | 256249.947 | 3000.0017 | 5 | 25 | 3.454512 | -3.260017 | 3.153355 | 2.716361 | 13.29339 | 10.17624
2018-03-16 15:27 | 256369.9455 | 3120.0002 | 5 | 25 | 3.420419 | -3.259939 | 3.153355 | 2.825018 | 13.29339 | 10.54985
2018-03-16 15:29 | 256489.9454 | 3240.0001 | 5 | 25 | 3.368651 | -3.260038 | 3.153355 | 2.933676 | 13.29339 | 10.91893
2018-03-16 15:31 | 256609.9454 | 3360.0001 | 5 | 25 | 3.274565 | -3.25998 | 3.153355 | 3.042332 | 13.29339 | 11.28044
2018-03-16 15:33 | 256729.9462 | 3480.0009 | 5 | 25 | 3.006618 | -3.260024 | 3.153355 | 3.150988 | 13.29339 | 11.62506
2018-03-16 15:33 | 256731.3316 | 3481.3863 | 5 | 25 | 2.999973 | -3.260005 | 3.153355 | 3.152241 | 13.29339 | 11.62882
2018-03-16 15:35 | 256851.4 | 120.0001 | 6 | 25 | 3.362613 | 0 | 3.153355 | 3.152241 | 13.29339 | 11.62882
2018-03-16 15:37 | 256971.4 | 240.0018 | 6 | 25 | 3.376504 | 0 | 3.153355 | 3.152241 | 13.29339 | 11.62882
2018-03-16 15:38 | 257031.4 | 300.0031 | 6 | 25 | 3.380268 | 0 | 3.153355 | 3.152241 | 13.29339 | 11.62882
2018-03-16 15:38 | 257031.4 | 0.0025 | 7 | 26 | 3.380321 | 0 | 0 | 0 | 0 | 0
2018-03-16 15:40 | 257151.5 | 120.0002 | 2 | 26 | 3.994932 | 4.890009 | 0.1623081 | 2.146e-09 | 0.6301824 | 7.254e-09
2018-03-16 15:42 | 257271.5 | 240.001 | 2 | 26 | 4.035691 | 4.890038 | 0.325292 | 2.146e-09 | 1.284688 | 7.254e-09
2018-03-16 15:44 | 257391.5 | 360.0002 | 2 | 26 | 4.072684 | 4.89006 | 0.4882696 | 2.146e-09 | 1.945526 | 7.254e-09
2018-03-16 15:46 | 257511.5 | 480.0002 | 2 | 26 | 4.102939 | 4.890038 | 0.6512508 | 2.146e-09 | 2.61184 | 7.254e-09
2018-03-16 15:48 | 257631.5 | 600.0002 | 2 | 26 | 4.128428 | 4.890106 | 0.814234 | 2.146e-09 | 3.282681 | 7.254e-09
2018-03-16 15:50 | 257751.5 | 720.0002 | 2 | 26 | 4.151808 | 4.890045 | 0.9772212 | 2.146e-09 | 3.957467 | 7.254e-09
2018-03-16 15:52 | 257871.5 | 840.0019 | 2 | 26 | 4.176904 | 4.890045 | 1.14021 | 2.146e-09 | 4.63618 | 7.254e-09
2018-03-16 15:54 | 257991.5 | 960.0011 | 2 | 26 | 4.200379 | 4.811277 | 1.302998 | 2.146e-09 | 5.318292 | 7.254e-09
2018-03-16 15:56 | 258111.5 | 1080.0011 | 2 | 26 | 4.200393 | 4.366795 | 1.455827 | 2.146e-09 | 5.960232 | 7.254e-09
2018-03-16 15:58 | 258231.5 | 1200.001 | 2 | 26 | 4.200397 | 3.93652 | 1.594193 | 2.146e-09 | 6.541423 | 7.254e-09
2018-03-16 16:00 | 258351.5 | 1320.0018 | 2 | 26 | 4.200393 | 3.512701 | 1.71831 | 2.146e-09 | 7.062762 | 7.254e-09
2018-03-16 16:01 | 258424.8 | 1393.3384 | 2 | 26 | 4.200378 | 3.259989 | 1.787276 | 2.146e-09 | 7.352446 | 7.254e-09
2018-03-16 16:03 | 258544.8 | 120.001 | 3 | 26 | 4.227252 | 3.26004 | 1.895496 | 2.33e-09 | 7.808341 | 8.003e-09
2018-03-16 16:05 | 258664.8 | 240.001 | 3 | 26 | 4.259206 | 3.260015 | 2.004155 | 2.33e-09 | 8.26938 | 8.003e-09
2018-03-16 16:07 | 258784.8 | 360.0018 | 3 | 26 | 4.293906 | 3.259987 | 2.112813 | 2.33e-09 | 8.734037 | 8.003e-09
2018-03-16 16:09 | 258904.8 | 480.001 | 3 | 26 | 4.331035 | 3.260012 | 2.221469 | 2.33e-09 | 9.202592 | 8.003e-09
2018-03-16 16:11 | 259024.8 | 600.0003 | 3 | 26 | 4.370319 | 3.259993 | 2.330125 | 2.33e-09 | 9.675301 | 8.003e-09
2018-03-16 16:13 | 259144.8 | 720.0018 | 3 | 26 | 4.400411 | 3.078148 | 2.437922 | 2.33e-09 | 10.14844 | 8.003e-09
2018-03-16 16:15 | 259264.8 | 840.0003 | 3 | 26 | 4.4004 | 2.587364 | 2.531969 | 2.33e-09 | 10.56229 | 8.003e-09
2018-03-16 16:17 | 259384.8 | 960.0011 | 3 | 26 | 4.400398 | 2.189793 | 2.61136 | 2.33e-09 | 10.91164 | 8.003e-09
2018-03-16 16:19 | 259504.8 | 1080.0003 | 3 | 26 | 4.400379 | 1.860943 | 2.678687 | 2.33e-09 | 11.2079 | 8.003e-09
2018-03-16 16:21 | 259624.8 | 1200.001 | 3 | 26 | 4.400368 | 1.589308 | 2.736044 | 2.33e-09 | 11.46029 | 8.003e-09
2018-03-16 16:23 | 259744.8 | 1320.0003 | 3 | 26 | 4.400372 | 1.364969 | 2.785165 | 2.33e-09 | 11.67645 | 8.003e-09
2018-03-16 16:25 | 259864.8 | 1440.0003 | 3 | 26 | 4.400358 | 1.178631 | 2.827465 | 2.33e-09 | 11.86258 | 8.003e-09
2018-03-16 16:27 | 259984.8 | 1560.001 | 3 | 26 | 4.400358 | 1.024063 | 2.8641 | 2.33e-09 | 12.02379 | 8.003e-09
2018-03-16 16:29 | 260104.8 | 1680.0003 | 3 | 26 | 4.400342 | 0.8948135 | 2.896013 | 2.33e-09 | 12.16422 | 8.003e-09
2018-03-16 16:31 | 260224.8 | 1800.0018 | 3 | 26 | 4.400335 | 0.786026 | 2.923974 | 2.33e-09 | 12.28726 | 8.003e-09
2018-03-16 16:33 | 260344.8 | 1920.0018 | 3 | 26 | 4.400338 | 0.6939354 | 2.9486 | 2.33e-09 | 12.39562 | 8.003e-09
2018-03-16 16:35 | 260464.8 | 2040.0005 | 3 | 26 | 4.400343 | 0.6160698 | 2.970401 | 2.33e-09 | 12.49155 | 8.003e-09
2018-03-16 16:37 | 260584.8 | 2160.0003 | 3 | 26 | 4.400319 | 0.5485134 | 2.989792 | 2.33e-09 | 12.57688 | 8.003e-09
2018-03-16 16:39 | 260704.8 | 2280.0018 | 3 | 26 | 4.40034 | 0.4912758 | 3.007102 | 2.33e-09 | 12.65304 | 8.003e-09
2018-03-16 16:41 | 260824.8 | 2400.001 | 3 | 26 | 4.400309 | 0.4405136 | 3.022614 | 2.33e-09 | 12.7213 | 8.003e-09
2018-03-16 16:43 | 260944.8 | 2520.0002 | 3 | 26 | 4.400312 | 0.3966503 | 3.036559 | 2.33e-09 | 12.78267 | 8.003e-09
2018-03-16 16:45 | 261064.8 | 2640.0019 | 3 | 26 | 4.400331 | 0.3583813 | 3.049135 | 2.33e-09 | 12.83801 | 8.003e-09
2018-03-16 16:47 | 261184.8 | 2760.0002 | 3 | 26 | 4.400316 | 0.3243332 | 3.060499 | 2.33e-09 | 12.88801 | 8.003e-09
2018-03-16 16:49 | 261304.8 | 2880.001 | 3 | 26 | 4.400336 | 0.2944813 | 3.0708 | 2.33e-09 | 12.93334 | 8.003e-09
2018-03-16 16:51 | 261424.8 | 3000.0019 | 3 | 26 | 4.40032 | 0.2673073 | 3.080151 | 2.33e-09 | 12.97449 | 8.003e-09
2018-03-16 16:53 | 261544.9 | 3120.0035 | 3 | 26 | 4.400318 | 0.2436676 | 3.088657 | 2.33e-09 | 13.01191 | 8.003e-09
2018-03-16 16:55 | 261664.8 | 3240.0019 | 3 | 26 | 4.400291 | 0.2203865 | 3.096403 | 2.33e-09 | 13.046 | 8.003e-09
2018-03-16 16:57 | 261784.8 | 3360.0019 | 3 | 26 | 4.400309 | 0.2013321 | 3.103438 | 2.33e-09 | 13.07696 | 8.003e-09
2018-03-16 16:59 | 261904.8 | 3480.0019 | 3 | 26 | 4.400296 | 0.1837521 | 3.109861 | 2.33e-09 | 13.10522 | 8.003e-09
2018-03-16 17:01 | 262024.8 | 3600.0019 | 3 | 26 | 4.400335 | 0.1691074 | 3.115736 | 2.33e-09 | 13.13107 | 8.003e-09
2018-03-16 17:03 | 262144.9 | 3720.0034 | 3 | 26 | 4.400281 | 0.1545582 | 3.121127 | 2.33e-09 | 13.15479 | 8.003e-09
2018-03-16 17:05 | 262264.8 | 3840.0001 | 3 | 26 | 4.400287 | 0.141819 | 3.126076 | 2.33e-09 | 13.17657 | 8.003e-09
2018-03-16 17:07 | 262384.8 | 3960.0001 | 3 | 26 | 4.400307 | 0.1309452 | 3.130623 | 2.33e-09 | 13.19658 | 8.003e-09
2018-03-16 17:09 | 262504.8 | 4080.0018 | 3 | 26 | 4.400303 | 0.1207981 | 3.134809 | 2.33e-09 | 13.215 | 8.003e-09
2018-03-16 17:11 | 262624.8 | 4200.001 | 3 | 26 | 4.400292 | 0.1113586 | 3.138671 | 2.33e-09 | 13.23199 | 8.003e-09
2018-03-16 17:13 | 262744.8 | 4320.0001 | 3 | 26 | 4.400273 | 0.1023006 | 3.142236 | 2.33e-09 | 13.24768 | 8.003e-09
2018-03-16 17:15 | 262864.8 | 4440.0018 | 3 | 26 | 4.400291 | 0.09491348 | 3.145529 | 2.33e-09 | 13.26217 | 8.003e-09
2018-03-16 17:17 | 262984.8 | 4560.0001 | 3 | 26 | 4.40028 | 0.08771324 | 3.148571 | 2.33e-09 | 13.27555 | 8.003e-09
2018-03-16 17:19 | 263104.8 | 4680.0018 | 3 | 26 | 4.400304 | 0.08160019 | 3.151389 | 2.33e-09 | 13.28795 | 8.003e-09
2018-03-16 17:19 | 263107.1 | 4682.2583 | 3 | 26 | 4.400306 | 0.0814991 | 3.15144 | 2.33e-09 | 13.28818 | 8.003e-09
2018-03-16 17:21 | 263227.1 | 120.0001 | 4 | 26 | 4.393807 | 0 | 3.15144 | 2.33e-09 | 13.28818 | 8.003e-09
2018-03-16 17:23 | 263347.1 | 239.9999 | 4 | 26 | 4.393179 | 0 | 3.15144 | 2.33e-09 | 13.28818 | 8.003e-09
2018-03-16 17:24 | 263407.2 | 300.0013 | 4 | 26 | 4.392937 | 0 | 3.15144 | 2.33e-09 | 13.28818 | 8.003e-09
2018-03-16 17:26 | 263527.3 | 120.0011 | 5 | 26 | 4.129376 | -3.259869 | 3.15144 | 0.1086495 | 13.28818 | 0.4520594
2018-03-16 17:28 | 263647.3 | 240.0019 | 5 | 26 | 4.088533 | -3.259854 | 3.15144 | 0.2173007 | 13.28818 | 0.898489
2018-03-16 17:30 | 263767.3 | 360.0019 | 5 | 26 | 4.047415 | -3.259879 | 3.15144 | 0.3259539 | 13.28818 | 1.340498
2018-03-16 17:32 | 263887.3 | 480.0019 | 5 | 26 | 4.005581 | -3.260141 | 3.15144 | 0.434606 | 13.28818 | 1.77799
2018-03-16 17:34 | 264007.3 | 600.0019 | 5 | 26 | 3.963801 | -3.259883 | 3.15144 | 0.5432573 | 13.28818 | 2.210926
2018-03-16 17:36 | 264127.3 | 720.0019 | 5 | 26 | 3.922829 | -3.259846 | 3.15144 | 0.6519119 | 13.28818 | 2.639374
2018-03-16 17:38 | 264247.3 | 840.0011 | 5 | 26 | 3.883304 | -3.259904 | 3.15144 | 0.7605631 | 13.28818 | 3.063431
2018-03-16 17:40 | 264367.3 | 960.0011 | 5 | 26 | 3.845632 | -3.259888 | 3.15144 | 0.8692162 | 13.28818 | 3.483299
2018-03-16 17:42 | 264487.3 | 1080.0027 | 5 | 26 | 3.809801 | -3.259863 | 3.15144 | 0.9778684 | 13.28818 | 3.89917
2018-03-16 17:44 | 264607.3 | 1200.0004 | 5 | 26 | 3.775949 | -3.259895 | 3.15144 | 1.086521 | 13.28818 | 4.31126
2018-03-16 17:46 | 264727.3 | 1320.0019 | 5 | 26 | 3.744001 | -3.259955 | 3.15144 | 1.195177 | 13.28818 | 4.719787
2018-03-16 17:48 | 264847.3 | 1440.0011 | 5 | 26 | 3.713999 | -3.259922 | 3.15144 | 1.303829 | 13.28818 | 5.124932
2018-03-16 17:50 | 264967.3 | 1560.001 | 5 | 26 | 3.685884 | -3.259922 | 3.15144 | 1.412486 | 13.28818 | 5.52694
2018-03-16 17:52 | 265087.3 | 1680.0003 | 5 | 26 | 3.659602 | -3.259927 | 3.15144 | 1.521141 | 13.28818 | 5.925986
2018-03-16 17:54 | 265207.3 | 1800.0003 | 5 | 26 | 3.635134 | -3.259912 | 3.15144 | 1.629791 | 13.28818 | 6.322259
2018-03-16 17:56 | 265327.3 | 1920.0021 | 5 | 26 | 3.612547 | -3.259937 | 3.15144 | 1.738449 | 13.28818 | 6.715997
2018-03-16 17:58 | 265447.3 | 2040.0027 | 5 | 26 | 3.591962 | -3.259968 | 3.15144 | 1.847098 | 13.28818 | 7.107363
2018-03-16 18:00 | 265567.3 | 2160.0019 | 5 | 26 | 3.57331 | -3.259933 | 3.15144 | 1.95575 | 13.28818 | 7.496605
2018-03-16 18:02 | 265687.3 | 2280.0011 | 5 | 26 | 3.556334 | -3.259914 | 3.15144 | 2.064402 | 13.28818 | 7.883921
2018-03-16 18:04 | 265807.3 | 2400.0012 | 5 | 26 | 3.540708 | -3.259922 | 3.15144 | 2.173057 | 13.28818 | 8.269474
2018-03-16 18:06 | 265927.3 | 2520.0011 | 5 | 26 | 3.525669 | -3.259972 | 3.15144 | 2.281713 | 13.28818 | 8.653376
2018-03-16 18:08 | 266047.3 | 2640.0012 | 5 | 26 | 3.510495 | -3.259952 | 3.15144 | 2.390363 | 13.28818 | 9.035622
2018-03-16 18:10 | 266167.3 | 2760.0011 | 5 | 26 | 3.4945 | -3.259959 | 3.15144 | 2.499018 | 13.28818 | 9.416198
2018-03-16 18:12 | 266287.3 | 2880.0003 | 5 | 26 | 3.476083 | -3.259953 | 3.15144 | 2.607671 | 13.28818 | 9.794918
2018-03-16 18:14 | 266407.3 | 3000.0003 | 5 | 26 | 3.452385 | -3.259999 | 3.15144 | 2.716325 | 13.28818 | 10.17139
2018-03-16 18:16 | 266527.3 | 3120.0019 | 5 | 26 | 3.418036 | -3.259941 | 3.15144 | 2.824981 | 13.28818 | 10.54476
2018-03-16 18:18 | 266647.3 | 3240.0019 | 5 | 26 | 3.365602 | -3.25998 | 3.15144 | 2.933639 | 13.28818 | 10.91355
2018-03-16 18:20 | 266767.3 | 3360.0027 | 5 | 26 | 3.269626 | -3.259987 | 3.15144 | 3.042294 | 13.28818 | 11.27464
2018-03-16 18:22 | 266885.9 | 3478.6554 | 5 | 26 | 2.999978 | -3.260019 | 3.15144 | 3.149732 | 13.28818 | 11.61477
2018-03-16 18:24 | 267005.9399 | 120.0007 | 6 | 26 | 3.368166 | 0 | 3.15144 | 3.149732 | 13.28818 | 11.61477
2018-03-16 18:26 | 267125.939 | 239.9998 | 6 | 26 | 3.382248 | 0 | 3.15144 | 3.149732 | 13.28818 | 11.61477
2018-03-16 18:27 | 267185.9412 | 300.002 | 6 | 26 | 3.386 | 0 | 3.15144 | 3.149732 | 13.28818 | 11.61477
2018-03-16 18:27 | 267185.9 | 0.0023 | 7 | 27 | 3.386024 | 0 | 0 | 0 | 0 | 0
2018-03-16 18:29 | 267306 | 120.0001 | 2 | 27 | 3.997567 | 4.890041 | 0.1623056 | 1.055e-09 | 0.6308874 | 3.574e-09
2018-03-16 18:31 | 267426 | 240.0001 | 2 | 27 | 4.037818 | 4.889948 | 0.3252918 | 1.055e-09 | 1.285762 | 3.574e-09
2018-03-16 18:33 | 267546 | 360.0001 | 2 | 27 | 4.074713 | 4.89002 | 0.488278 | 1.055e-09 | 1.946975 | 3.574e-09
2018-03-16 18:35 | 267666 | 480.001 | 2 | 27 | 4.104948 | 4.890043 | 0.6512623 | 1.055e-09 | 2.613631 | 3.574e-09
2018-03-16 18:37 | 267786 | 600.0009 | 2 | 27 | 4.130371 | 4.889992 | 0.8142455 | 1.055e-09 | 3.284788 | 3.574e-09
2018-03-16 18:39 | 267906 | 720.0002 | 2 | 27 | 4.153827 | 4.89006 | 0.9772266 | 1.055e-09 | 3.959866 | 3.574e-09
2018-03-16 18:41 | 268026 | 840.0003 | 2 | 27 | 4.179095 | 4.890024 | 1.140219 | 1.055e-09 | 4.638936 | 3.574e-09
2018-03-16 18:43 | 268146 | 960.0018 | 2 | 27 | 4.200392 | 4.773602 | 1.302752 | 1.055e-09 | 5.320271 | 3.574e-09
2018-03-16 18:45 | 268266 | 1080.0009 | 2 | 27 | 4.200396 | 4.337816 | 1.4545 | 1.055e-09 | 5.95767 | 3.574e-09
2018-03-16 18:47 | 268386 | 1200.0009 | 2 | 27 | 4.200389 | 3.913773 | 1.591996 | 1.055e-09 | 6.535208 | 3.574e-09
2018-03-16 18:49 | 268506 | 1320.0018 | 2 | 27 | 4.200397 | 3.495527 | 1.715441 | 1.055e-09 | 7.053722 | 3.574e-09
2018-03-16 18:50 | 268575.4 | 1389.3439 | 2 | 27 | 4.200387 | 3.259996 | 1.780481 | 1.055e-09 | 7.326917 | 3.574e-09
2018-03-16 18:52 | 268695.4 | 120.0019 | 3 | 27 | 4.227149 | 3.25997 | 1.888695 | 1.32e-09 | 7.782779 | 4.65e-09
2018-03-16 18:54 | 268815.4 | 240.0019 | 3 | 27 | 4.258933 | 3.25996 | 1.997346 | 1.32e-09 | 8.243764 | 4.65e-09
2018-03-16 18:56 | 268935.4 | 360.0007 | 3 | 27 | 4.293528 | 3.259989 | 2.105999 | 1.32e-09 | 8.708368 | 4.65e-09
2018-03-16 18:58 | 269055.4 | 480.0003 | 3 | 27 | 4.330621 | 3.259996 | 2.214659 | 1.32e-09 | 9.176897 | 4.65e-09
2018-03-16 19:00 | 269175.4 | 600.0004 | 3 | 27 | 4.369904 | 3.260029 | 2.323318 | 1.32e-09 | 9.649569 | 4.65e-09
2018-03-16 19:02 | 269295.4 | 720.002 | 3 | 27 | 4.400409 | 3.084484 | 2.431177 | 1.32e-09 | 10.12295 | 4.65e-09
2018-03-16 19:04 | 269415.4 | 840.0019 | 3 | 27 | 4.400388 | 2.594488 | 2.525446 | 1.32e-09 | 10.53777 | 4.65e-09
2018-03-16 19:06 | 269535.4 | 960.0003 | 3 | 27 | 4.400388 | 2.197241 | 2.605083 | 1.32e-09 | 10.8882 | 4.65e-09
2018-03-16 19:08 | 269655.4 | 1080.0019 | 3 | 27 | 4.400368 | 1.869118 | 2.672676 | 1.32e-09 | 11.18564 | 4.65e-09
2018-03-16 19:10 | 269775.4 | 1200.0019 | 3 | 27 | 4.400377 | 1.598131 | 2.730309 | 1.32e-09 | 11.43925 | 4.65e-09
2018-03-16 19:12 | 269895.4 | 1320.0003 | 3 | 27 | 4.400374 | 1.373215 | 2.7797 | 1.32e-09 | 11.65658 | 4.65e-09
2018-03-16 19:14 | 270015.4 | 1440.0011 | 3 | 27 | 4.400377 | 1.187017 | 2.822268 | 1.32e-09 | 11.8439 | 4.65e-09
2018-03-16 19:16 | 270135.4 | 1560.0011 | 3 | 27 | 4.400351 | 1.031322 | 2.859153 | 1.32e-09 | 12.00621 | 4.65e-09
2018-03-16 19:18 | 270255.4 | 1680.0019 | 3 | 27 | 4.400331 | 0.9009762 | 2.891299 | 1.32e-09 | 12.14766 | 4.65e-09
2018-03-16 19:20 | 270375.4 | 1800.0004 | 3 | 27 | 4.400364 | 0.7923393 | 2.919469 | 1.32e-09 | 12.27162 | 4.65e-09
2018-03-16 19:22 | 270495.4 | 1920.0003 | 3 | 27 | 4.400351 | 0.6998482 | 2.944288 | 1.32e-09 | 12.38083 | 4.65e-09
2018-03-16 19:24 | 270615.4 | 2040.0003 | 3 | 27 | 4.40032 | 0.620491 | 2.966264 | 1.32e-09 | 12.47753 | 4.65e-09
2018-03-16 19:26 | 270735.4 | 2160.0003 | 3 | 27 | 4.400358 | 0.5540562 | 2.985811 | 1.32e-09 | 12.56355 | 4.65e-09
2018-03-16 19:28 | 270855.4 | 2280.0003 | 3 | 27 | 4.400344 | 0.4958668 | 3.003269 | 1.32e-09 | 12.64037 | 4.65e-09
2018-03-16 19:30 | 270975.4 | 2400.001 | 3 | 27 | 4.400314 | 0.4446411 | 3.018919 | 1.32e-09 | 12.70923 | 4.65e-09
2018-03-16 19:32 | 271095.4 | 2520.0003 | 3 | 27 | 4.400334 | 0.4006348 | 3.032996 | 1.32e-09 | 12.77118 | 4.65e-09
2018-03-16 19:34 | 271215.4 | 2640.0019 | 3 | 27 | 4.400317 | 0.3617439 | 3.045692 | 1.32e-09 | 12.82704 | 4.65e-09
2018-03-16 19:36 | 271335.4 | 2760.0019 | 3 | 27 | 4.400326 | 0.3279247 | 3.057175 | 1.32e-09 | 12.87757 | 4.65e-09
2018-03-16 19:38 | 271455.4 | 2880.0027 | 3 | 27 | 4.400331 | 0.2973614 | 3.06758 | 1.32e-09 | 12.92336 | 4.65e-09
2018-03-16 19:40 | 271575.4 | 3000.001 | 3 | 27 | 4.400302 | 0.2698765 | 3.077029 | 1.32e-09 | 12.96493 | 4.65e-09
2018-03-16 19:42 | 271695.4 | 3120.0003 | 3 | 27 | 4.400331 | 0.2464771 | 3.085624 | 1.32e-09 | 13.00276 | 4.65e-09
2018-03-16 19:44 | 271815.4 | 3240.0003 | 3 | 27 | 4.400306 | 0.2239361 | 3.093457 | 1.32e-09 | 13.03722 | 4.65e-09
2018-03-16 19:46 | 271935.4 | 3360.0003 | 3 | 27 | 4.400306 | 0.2051239 | 3.100603 | 1.32e-09 | 13.06867 | 4.65e-09
2018-03-16 19:48 | 272055.4 | 3480.0011 | 3 | 27 | 4.400293 | 0.1876278 | 3.107139 | 1.32e-09 | 13.09743 | 4.65e-09
2018-03-16 19:50 | 272175.4 | 3600.0011 | 3 | 27 | 4.400315 | 0.1720753 | 3.113127 | 1.32e-09 | 13.12377 | 4.65e-09
2018-03-16 19:52 | 272295.4 | 3720.0001 | 3 | 27 | 4.4003 | 0.1577759 | 3.118613 | 1.32e-09 | 13.14792 | 4.65e-09
2018-03-16 19:54 | 272415.4 | 3840.001 | 3 | 27 | 4.400278 | 0.1443443 | 3.123647 | 1.32e-09 | 13.17007 | 4.65e-09
2018-03-16 19:56 | 272535.4 | 3960.0018 | 3 | 27 | 4.400311 | 0.1334667 | 3.128275 | 1.32e-09 | 13.19043 | 4.65e-09
2018-03-16 19:58 | 272655.4 | 4080.0002 | 3 | 27 | 4.400301 | 0.1226006 | 3.132529 | 1.32e-09 | 13.20915 | 4.65e-09
2018-03-16 20:00 | 272775.4 | 4200.0018 | 3 | 27 | 4.400297 | 0.1127663 | 3.136447 | 1.32e-09 | 13.22639 | 4.65e-09
2018-03-16 20:02 | 272895.4 | 4320.0002 | 3 | 27 | 4.400276 | 0.1036835 | 3.140058 | 1.32e-09 | 13.24228 | 4.65e-09
2018-03-16 20:04 | 273015.4 | 4440.0018 | 3 | 27 | 4.400291 | 0.09604836 | 3.143396 | 1.32e-09 | 13.25697 | 4.65e-09
2018-03-16 20:06 | 273135.4 | 4560.0002 | 3 | 27 | 4.400274 | 0.08839417 | 3.146477 | 1.32e-09 | 13.27053 | 4.65e-09
2018-03-16 20:08 | 273255.4 | 4680.0002 | 3 | 27 | 4.400306 | 0.08223152 | 3.149328 | 1.32e-09 | 13.28307 | 4.65e-09
2018-03-16 20:08 | 273268.4 | 4693.0289 | 3 | 27 | 4.40029 | 0.0814991 | 3.149624 | 1.32e-09 | 13.28437 | 4.65e-09
2018-03-16 20:10 | 273388.5 | 120.0003 | 4 | 27 | 4.393801 | 0 | 3.149624 | 1.32e-09 | 13.28437 | 4.65e-09
2018-03-16 20:12 | 273508.5 | 240.0003 | 4 | 27 | 4.393177 | 0 | 3.149624 | 1.32e-09 | 13.28437 | 4.65e-09
2018-03-16 20:13 | 273568.5 | 300.0023 | 4 | 27 | 4.39294 | 0 | 3.149624 | 1.32e-09 | 13.28437 | 4.65e-09
2018-03-16 20:15 | 273688.5638 | 120.0009 | 5 | 27 | 4.129769 | -3.25986 | 3.149624 | 0.1086449 | 13.28437 | 0.4520793
2018-03-16 20:17 | 273808.5647 | 240.0018 | 5 | 27 | 4.088847 | -3.260113 | 3.149624 | 0.2173054 | 13.28437 | 0.8985862
2018-03-16 20:19 | 273928.5647 | 360.0018 | 5 | 27 | 4.047727 | -3.260125 | 3.149624 | 0.3259655 | 13.28437 | 1.340656
2018-03-16 20:21 | 274048.5647 | 480.0018 | 5 | 27 | 4.005839 | -3.260073 | 3.149624 | 0.434622 | 13.28437 | 1.778194
2018-03-16 20:23 | 274168.5638 | 600.0009 | 5 | 27 | 3.963973 | -3.260083 | 3.149624 | 0.5432773 | 13.28437 | 2.211172
2018-03-16 20:25 | 274288.5638 | 720.0009 | 5 | 27 | 3.922971 | -3.260106 | 3.149624 | 0.6519347 | 13.28437 | 2.639648
2018-03-16 20:27 | 274408.5639 | 840.001 | 5 | 27 | 3.88343 | -3.260143 | 3.149624 | 0.760596 | 13.28437 | 3.063761
2018-03-16 20:29 | 274528.5647 | 960.0018 | 5 | 27 | 3.84574 | -3.259854 | 3.149624 | 0.8692558 | 13.28437 | 3.483668
2018-03-16 20:31 | 274648.5639 | 1080.001 | 5 | 27 | 3.809927 | -3.259904 | 3.149624 | 0.9779045 | 13.28437 | 3.89954
2018-03-16 20:33 | 274768.5647 | 1200.0018 | 5 | 27 | 3.776031 | -3.259912 | 3.149624 | 1.086558 | 13.28437 | 4.311646
2018-03-16 20:35 | 274888.5647 | 1320.0018 | 5 | 27 | 3.744078 | -3.259934 | 3.149624 | 1.195211 | 13.28437 | 4.720167
2018-03-16 20:37 | 275008.5638 | 1440.0009 | 5 | 27 | 3.714087 | -3.259908 | 3.149624 | 1.303859 | 13.28437 | 5.125306
2018-03-16 20:39 | 275128.5631 | 1560.0002 | 5 | 27 | 3.685984 | -3.259885 | 3.149624 | 1.412514 | 13.28437 | 5.527316
2018-03-16 20:41 | 275248.5655 | 1680.0026 | 5 | 27 | 3.65969 | -3.259867 | 3.149624 | 1.521169 | 13.28437 | 5.926371
2018-03-16 20:43 | 275368.5656 | 1800.0027 | 5 | 27 | 3.635239 | -3.259879 | 3.149624 | 1.629825 | 13.28437 | 6.322673
2018-03-16 20:45 | 275488.5647 | 1920.0018 | 5 | 27 | 3.612691 | -3.259881 | 3.149624 | 1.738477 | 13.28437 | 6.716405
2018-03-16 20:47 | 275608.5639 | 2040.001 | 5 | 27 | 3.592067 | -3.259934 | 3.149624 | 1.84713 | 13.28437 | 7.107797
2018-03-16 20:49 | 275728.5639 | 2160.001 | 5 | 27 | 3.573442 | -3.259877 | 3.149624 | 1.955783 | 13.28437 | 7.497056
2018-03-16 20:51 | 275848.5647 | 2280.0018 | 5 | 27 | 3.556517 | -3.259893 | 3.149624 | 2.064435 | 13.28437 | 7.884386
2018-03-16 20:53 | 275968.5637 | 2400.0008 | 5 | 27 | 3.540923 | -3.2599 | 3.149624 | 2.173087 | 13.28437 | 8.26995
2018-03-16 20:55 | 276088.5631 | 2520.0002 | 5 | 27 | 3.52589 | -3.259931 | 3.149624 | 2.281739 | 13.28437 | 8.65386
2018-03-16 20:57 | 276208.5639 | 2640.001 | 5 | 27 | 3.510706 | -3.259908 | 3.149624 | 2.390392 | 13.28437 | 9.036137
2018-03-16 20:59 | 276328.5631 | 2760.0002 | 5 | 27 | 3.494661 | -3.259933 | 3.149624 | 2.499042 | 13.28437 | 9.416718
2018-03-16 21:01 | 276448.5656 | 2880.0027 | 5 | 27 | 3.476235 | -3.259964 | 3.149624 | 2.607702 | 13.28437 | 9.795478
2018-03-16 21:03 | 276568.5631 | 3000.0002 | 5 | 27 | 3.452476 | -3.259947 | 3.149624 | 2.716352 | 13.28437 | 10.17196
2018-03-16 21:05 | 276688.5634 | 3120.0005 | 5 | 27 | 3.418098 | -3.25998 | 3.149624 | 2.825006 | 13.28437 | 10.54533
2018-03-16 21:07 | 276808.5656 | 3240.0027 | 5 | 27 | 3.365532 | -3.259989 | 3.149624 | 2.933666 | 13.28437 | 10.91412
2018-03-16 21:09 | 276928.5647 | 3360.0018 | 5 | 27 | 3.2694 | -3.260007 | 3.149624 | 3.042315 | 13.28437 | 11.27518
2018-03-16 21:11 | 277046.9166 | 3478.3537 | 5 | 27 | 2.999975 | -3.260021 | 3.149624 | 3.149483 | 13.28437 | 11.61445
2018-03-16 21:13 | 277167 | 120.0017 | 6 | 27 | 3.367891 | 0 | 3.149624 | 3.149483 | 13.28437 | 11.61445
2018-03-16 21:15 | 277287 | 240.0017 | 6 | 27 | 3.381969 | 0 | 3.149624 | 3.149483 | 13.28437 | 11.61445
2018-03-16 21:16 | 277347 | 300.0023 | 6 | 27 | 3.385724 | 0 | 3.149624 | 3.149483 | 13.28437 | 11.61445
2018-03-16 21:16 | 277347 | 0.0024 | 7 | 28 | 3.385829 | 0 | 0 | 0 | 0 | 0
2018-03-16 21:18 | 277467.1 | 120.0017 | 2 | 28 | 3.997516 | 4.889988 | 0.162302 | 3.028e-09 | 0.6308506 | 1.0253e-08
2018-03-16 21:20 | 277587.1 | 240.0001 | 2 | 28 | 4.03773 | 4.88998 | 0.3252813 | 3.028e-09 | 1.285686 | 1.0253e-08
2018-03-16 21:22 | 277707.1 | 360.0017 | 2 | 28 | 4.074702 | 4.890013 | 0.4882678 | 3.028e-09 | 1.946896 | 1.0253e-08
2018-03-16 21:24 | 277827.1 | 480.0017 | 2 | 28 | 4.104865 | 4.890018 | 0.6512554 | 3.028e-09 | 2.613558 | 1.0253e-08
2018-03-16 21:26 | 277947.1 | 600.0017 | 2 | 28 | 4.130282 | 4.889971 | 0.8142405 | 3.028e-09 | 3.284711 | 1.0253e-08
2018-03-16 21:28 | 278067.1 | 720.0017 | 2 | 28 | 4.15379 | 4.890011 | 0.9772173 | 3.028e-09 | 3.95976 | 1.0253e-08
2018-03-16 21:30 | 278187.1 | 840.0002 | 2 | 28 | 4.178981 | 4.890026 | 1.1402 | 3.028e-09 | 4.638776 | 1.0253e-08
2018-03-16 21:32 | 278307.1 | 960.0017 | 2 | 28 | 4.200397 | 4.774681 | 1.302757 | 3.028e-09 | 5.320194 | 1.0253e-08
2018-03-16 21:34 | 278427.1 | 1080.001 | 2 | 28 | 4.20039 | 4.336489 | 1.454506 | 3.028e-09 | 5.957601 | 1.0253e-08
2018-03-16 21:36 | 278547.1 | 1200.0012 | 2 | 28 | 4.200379 | 3.912014 | 1.591961 | 3.028e-09 | 6.534965 | 1.0253e-08
2018-03-16 21:38 | 278667.1 | 1320.001 | 2 | 28 | 4.200391 | 3.493847 | 1.715369 | 3.028e-09 | 7.053324 | 1.0253e-08
2018-03-16 21:39 | 278735.7 | 1388.588 | 2 | 28 | 4.20038 | 3.259998 | 1.77969 | 3.028e-09 | 7.323498 | 1.0253e-08
2018-03-16 21:41 | 278855.7 | 120.001 | 3 | 28 | 4.22713 | 3.259989 | 1.887897 | 3.028e-09 | 7.779331 | 1.0253e-08
2018-03-16 21:43 | 278975.7 | 240.0009 | 3 | 28 | 4.258989 | 3.260002 | 1.996551 | 3.028e-09 | 8.24033 | 1.0253e-08
2018-03-16 21:45 | 279095.7 | 360.001 | 3 | 28 | 4.293555 | 3.260035 | 2.105204 | 3.028e-09 | 8.704936 | 1.0253e-08
2018-03-16 21:47 | 279215.7 | 480.0009 | 3 | 28 | 4.330642 | 3.260004 | 2.213863 | 3.028e-09 | 9.17346 | 1.0253e-08
2018-03-16 21:49 | 279335.7 | 600.0017 | 3 | 28 | 4.36991 | 3.259981 | 2.322521 | 3.028e-09 | 9.646136 | 1.0253e-08
2018-03-16 21:51 | 279455.7 | 720.001 | 3 | 28 | 4.400411 | 3.084587 | 2.430384 | 3.028e-09 | 10.11953 | 1.0253e-08
2018-03-16 21:53 | 279575.7 | 840.0017 | 3 | 28 | 4.400385 | 2.594297 | 2.524657 | 3.028e-09 | 10.53437 | 1.0253e-08
2018-03-16 21:55 | 279695.7 | 960.001 | 3 | 28 | 4.40038 | 2.197983 | 2.604317 | 3.028e-09 | 10.8849 | 1.0253e-08
2018-03-16 21:57 | 279815.7 | 1080.001 | 3 | 28 | 4.400394 | 1.870676 | 2.671947 | 3.028e-09 | 11.1825 | 1.0253e-08
2018-03-16 21:59 | 279935.7 | 1200.001 | 3 | 28 | 4.400387 | 1.599415 | 2.729618 | 3.028e-09 | 11.43628 | 1.0253e-08
2018-03-16 22:01 | 280055.7 | 1320.0002 | 3 | 28 | 4.400368 | 1.374466 | 2.779056 | 3.028e-09 | 11.65382 | 1.0253e-08
2018-03-16 22:03 | 280175.7 | 1440.001 | 3 | 28 | 4.400378 | 1.188313 | 2.82167 | 3.028e-09 | 11.84134 | 1.0253e-08
2018-03-16 22:05 | 280295.7 | 1560.001 | 3 | 28 | 4.400356 | 1.03278 | 2.858605 | 3.028e-09 | 12.00387 | 1.0253e-08
2018-03-16 22:07 | 280415.7 | 1680.0005 | 3 | 28 | 4.400352 | 0.9028072 | 2.8908 | 3.028e-09 | 12.14554 | 1.0253e-08
2018-03-16 22:09 | 280535.7 | 1800.0002 | 3 | 28 | 4.400321 | 0.7929058 | 2.919019 | 3.028e-09 | 12.26971 | 1.0253e-08
2018-03-16 22:11 | 280655.7 | 1920.0002 | 3 | 28 | 4.400339 | 0.7011166 | 2.943882 | 3.028e-09 | 12.37912 | 1.0253e-08
2018-03-16 22:13 | 280775.7 | 2040.0001 | 3 | 28 | 4.400336 | 0.6223297 | 2.965896 | 3.028e-09 | 12.47599 | 1.0253e-08
2018-03-16 22:15 | 280895.7 | 2160.001 | 3 | 28 | 4.400328 | 0.5542889 | 2.985473 | 3.028e-09 | 12.56213 | 1.0253e-08
2018-03-16 22:17 | 281015.7 | 2280.0017 | 3 | 28 | 4.40034 | 0.4961834 | 3.002953 | 3.028e-09 | 12.63905 | 1.0253e-08
2018-03-16 22:19 | 281135.7 | 2400.001 | 3 | 28 | 4.400338 | 0.4453335 | 3.018619 | 3.028e-09 | 12.70798 | 1.0253e-08
2018-03-16 22:21 | 281255.7 | 2520.0008 | 3 | 28 | 4.400361 | 0.4013996 | 3.032703 | 3.028e-09 | 12.76996 | 1.0253e-08
2018-03-16 22:23 | 281375.7 | 2640.0002 | 3 | 28 | 4.400321 | 0.3617859 | 3.045396 | 3.028e-09 | 12.82581 | 1.0253e-08
2018-03-16 22:25 | 281495.7 | 2760.0017 | 3 | 28 | 4.400331 | 0.3272381 | 3.056874 | 3.028e-09 | 12.87632 | 1.0253e-08
2018-03-16 22:27 | 281615.7 | 2880.0011 | 3 | 28 | 4.400342 | 0.297327 | 3.067271 | 3.028e-09 | 12.92207 | 1.0253e-08
2018-03-16 22:29 | 281735.7 | 3000.0001 | 3 | 28 | 4.400296 | 0.2694855 | 3.07671 | 3.028e-09 | 12.9636 | 1.0253e-08
2018-03-16 22:31 | 281855.7 | 3120.001 | 3 | 28 | 4.400308 | 0.2457886 | 3.085296 | 3.028e-09 | 13.00139 | 1.0253e-08
2018-03-16 22:33 | 281975.7 | 3240.0005 | 3 | 28 | 4.400311 | 0.2240009 | 3.093116 | 3.028e-09 | 13.03579 | 1.0253e-08
2018-03-16 22:35 | 282095.7 | 3360.0018 | 3 | 28 | 4.40032 | 0.20471 | 3.100258 | 3.028e-09 | 13.06722 | 1.0253e-08
2018-03-16 22:37 | 282215.7 | 3480.0017 | 3 | 28 | 4.400305 | 0.1872578 | 3.106782 | 3.028e-09 | 13.09593 | 1.0253e-08
2018-03-16 22:39 | 282335.7 | 3600.0017 | 3 | 28 | 4.400313 | 0.171711 | 3.112755 | 3.028e-09 | 13.12221 | 1.0253e-08
2018-03-16 22:41 | 282455.7 | 3720.0009 | 3 | 28 | 4.400297 | 0.1571999 | 3.118226 | 3.028e-09 | 13.14629 | 1.0253e-08
2018-03-16 22:43 | 282575.7 | 3840.0026 | 3 | 28 | 4.400316 | 0.1447201 | 3.123247 | 3.028e-09 | 13.16838 | 1.0253e-08
2018-03-16 22:45 | 282695.7 | 3960.001 | 3 | 28 | 4.400301 | 0.1325703 | 3.12786 | 3.028e-09 | 13.18868 | 1.0253e-08
2018-03-16 22:47 | 282815.7 | 4080.0018 | 3 | 28 | 4.4003 | 0.1220188 | 3.132103 | 3.028e-09 | 13.20735 | 1.0253e-08
2018-03-16 22:49 | 282935.7 | 4200.001 | 3 | 28 | 4.400296 | 0.112402 | 3.136009 | 3.028e-09 | 13.22454 | 1.0253e-08
2018-03-16 22:51 | 283055.7 | 4320.001 | 3 | 28 | 4.400305 | 0.1037254 | 3.139612 | 3.028e-09 | 13.24039 | 1.0253e-08
2018-03-16 22:53 | 283175.7 | 4440.001 | 3 | 28 | 4.400311 | 0.09600258 | 3.142932 | 3.028e-09 | 13.255 | 1.0253e-08
2018-03-16 22:55 | 283295.7 | 4560.0001 | 3 | 28 | 4.400309 | 0.08879852 | 3.146 | 3.028e-09 | 13.2685 | 1.0253e-08
2018-03-16 22:57 | 283415.7 | 4680.001 | 3 | 28 | 4.400289 | 0.08179474 | 3.148839 | 3.028e-09 | 13.28099 | 1.0253e-08
2018-03-16 22:58 | 283423.6 | 4687.9528 | 3 | 28 | 4.400291 | 0.08149529 | 3.149019 | 3.028e-09 | 13.28178 | 1.0253e-08
2018-03-16 23:00 | 283543.7 | 119.9999 | 4 | 28 | 4.393795 | 0 | 3.149019 | 3.028e-09 | 13.28178 | 1.0253e-08
2018-03-16 23:02 | 283663.7 | 239.9999 | 4 | 28 | 4.393164 | 0 | 3.149019 | 3.028e-09 | 13.28178 | 1.0253e-08
2018-03-16 23:03 | 283723.7 | 300.0047 | 4 | 28 | 4.392935 | 0 | 3.149019 | 3.028e-09 | 13.28178 | 1.0253e-08
2018-03-16 23:05 | 283843.8 | 120.0002 | 5 | 28 | 4.129108 | -3.259833 | 3.149019 | 0.1086492 | 13.28178 | 0.4520354
2018-03-16 23:07 | 283963.8 | 240.0002 | 5 | 28 | 4.088243 | -3.259877 | 3.149019 | 0.217303 | 13.28178 | 0.8984458
2018-03-16 23:09 | 284083.8 | 360.0017 | 5 | 28 | 4.047081 | -3.260129 | 3.149019 | 0.3259514 | 13.28178 | 1.3404
2018-03-16 23:11 | 284203.8 | 480.0017 | 5 | 28 | 4.005188 | -3.260164 | 3.149019 | 0.4346099 | 13.28178 | 1.777876
2018-03-16 23:13 | 284323.8 | 600.0017 | 5 | 28 | 3.963281 | -3.260117 | 3.149019 | 0.5432712 | 13.28178 | 2.210803
2018-03-16 23:15 | 284443.8 | 720.0009 | 5 | 28 | 3.922314 | -3.26012 | 3.149019 | 0.6519309 | 13.28178 | 2.639216
2018-03-16 23:17 | 284563.8 | 840.0017 | 5 | 28 | 3.882773 | -3.259927 | 3.149019 | 0.7605832 | 13.28178 | 3.063221
2018-03-16 23:19 | 284683.8 | 960.0009 | 5 | 28 | 3.845044 | -3.259867 | 3.149019 | 0.8692395 | 13.28178 | 3.483041
2018-03-16 23:21 | 284803.8 | 1080.0009 | 5 | 28 | 3.809325 | -3.259934 | 3.149019 | 0.977891 | 13.28178 | 3.898852
2018-03-16 23:23 | 284923.8 | 1200.0004 | 5 | 28 | 3.775461 | -3.259966 | 3.149019 | 1.086544 | 13.28178 | 4.310891
2018-03-16 23:25 | 285043.8 | 1320.0017 | 5 | 28 | 3.743538 | -3.259918 | 3.149019 | 1.195197 | 13.28178 | 4.71935
2018-03-16 23:27 | 285163.8 | 1440.0017 | 5 | 28 | 3.713532 | -3.259883 | 3.149019 | 1.303852 | 13.28178 | 5.124458
2018-03-16 23:29 | 285283.8 | 1560.0008 | 5 | 28 | 3.685441 | -3.259939 | 3.149019 | 1.412507 | 13.28178 | 5.526407
2018-03-16 23:31 | 285403.8 | 1680.0009 | 5 | 28 | 3.659209 | -3.259912 | 3.149019 | 1.521163 | 13.28178 | 5.925413
2018-03-16 23:33 | 285523.8 | 1800.0001 | 5 | 28 | 3.634756 | -3.259908 | 3.149019 | 1.629817 | 13.28178 | 6.321652
2018-03-16 23:35 | 285643.8 | 1920.0009 | 5 | 28 | 3.612185 | -3.259933 | 3.149019 | 1.738473 | 13.28178 | 6.715348
2018-03-16 23:37 | 285763.8 | 2040.0009 | 5 | 28 | 3.591645 | -3.259908 | 3.149019 | 1.847124 | 13.28178 | 7.106682
2018-03-16 23:39 | 285883.8 | 2160.0009 | 5 | 28 | 3.573018 | -3.259962 | 3.149019 | 1.955781 | 13.28178 | 7.495911
2018-03-16 23:41 | 286003.8 | 2280.0008 | 5 | 28 | 3.556137 | -3.25991 | 3.149019 | 2.064433 | 13.28178 | 7.883194
2018-03-16 23:43 | 286123.8 | 2400.0001 | 5 | 28 | 3.540577 | -3.259904 | 3.149019 | 2.173086 | 13.28178 | 8.268727
2018-03-16 23:45 | 286243.8 | 2520.0009 | 5 | 28 | 3.525576 | -3.259872 | 3.149019 | 2.281739 | 13.28178 | 8.652605
2018-03-16 23:47 | 286363.8 | 2640.0009 | 5 | 28 | 3.510462 | -3.25992 | 3.149019 | 2.390395 | 13.28178 | 9.034859
2018-03-16 23:49 | 286483.8 | 2760.0009 | 5 | 28 | 3.494386 | -3.259955 | 3.149019 | 2.499049 | 13.28178 | 9.415429
2018-03-16 23:51 | 286603.8 | 2880.0001 | 5 | 28 | 3.475942 | -3.259952 | 3.149019 | 2.6077 | 13.28178 | 9.794126
2018-03-16 23:53 | 286723.8 | 3000.0009 | 5 | 28 | 3.452195 | -3.259976 | 3.149019 | 2.716357 | 13.28178 | 10.17059
2018-03-16 23:55 | 286843.8 | 3120.0001 | 5 | 28 | 3.417677 | -3.260042 | 3.149019 | 2.825009 | 13.28178 | 10.54392
2018-03-16 23:57 | 286963.8 | 3240.0001 | 5 | 28 | 3.365032 | -3.259993 | 3.149019 | 2.933665 | 13.28178 | 10.91265
2018-03-16 23:59 | 287083.8 | 3360.0001 | 5 | 28 | 3.268559 | -3.259964 | 3.149019 | 3.042316 | 13.28178 | 11.27365
2018-03-17 00:01 | 287201.3 | 3477.5743 | 5 | 28 | 2.999986 | -3.260021 | 3.149019 | 3.148773 | 13.28178 | 11.61059
2018-03-17 00:03 | 287321.4 | 120.0001 | 6 | 28 | 3.368227 | 0 | 3.149019 | 3.148773 | 13.28178 | 11.61059
2018-03-17 00:05 | 287441.4 | 240.0013 | 6 | 28 | 3.382326 | 0 | 3.149019 | 3.148773 | 13.28178 | 11.61059
2018-03-17 00:06 | 287501.4 | 300.0028 | 6 | 28 | 3.386099 | 0 | 3.149019 | 3.148773 | 13.28178 | 11.61059
2018-03-17 00:06 | 287501.4 | 0.0025 | 7 | 29 | 3.386083 | 0 | 0 | 0 | 0 | 0
2018-03-17 00:08 | 287621.5 | 120.0025 | 2 | 29 | 3.99774 | 4.890011 | 0.1623121 | 2.592e-09 | 0.6309415 | 8.775e-09
2018-03-17 00:10 | 287741.5 | 240.001 | 2 | 29 | 4.038015 | 4.890057 | 0.325291 | 2.592e-09 | 1.285818 | 8.775e-09
2018-03-17 00:12 | 287861.5 | 360.0017 | 2 | 29 | 4.074989 | 4.889994 | 0.4882644 | 2.592e-09 | 1.947016 | 8.775e-09
2018-03-17 00:14 | 287981.5 | 480.0002 | 2 | 29 | 4.105262 | 4.889986 | 0.6512418 | 2.592e-09 | 2.613691 | 8.775e-09
2018-03-17 00:16 | 288101.5 | 600.0025 | 2 | 29 | 4.130718 | 4.890009 | 0.8142179 | 2.592e-09 | 3.284878 | 8.775e-09
2018-03-17 00:18 | 288221.5 | 720.0017 | 2 | 29 | 4.154274 | 4.890036 | 0.977203 | 2.592e-09 | 3.960039 | 8.775e-09
2018-03-17 00:20 | 288341.5 | 840.0009 | 2 | 29 | 4.179653 | 4.890036 | 1.14019 | 2.592e-09 | 4.639168 | 8.775e-09
2018-03-17 00:22 | 288461.5 | 960.0002 | 2 | 29 | 4.200369 | 4.762869 | 1.302632 | 2.592e-09 | 5.320191 | 8.775e-09
2018-03-17 00:24 | 288581.5 | 1080.0017 | 2 | 29 | 4.200384 | 4.329002 | 1.454087 | 2.592e-09 | 5.95636 | 8.775e-09
2018-03-17 00:26 | 288701.5 | 1200.0002 | 2 | 29 | 4.200393 | 3.907536 | 1.59132 | 2.592e-09 | 6.532794 | 8.775e-09
2018-03-17 00:28 | 288821.5 | 1320.0018 | 2 | 29 | 4.200377 | 3.48987 | 1.714576 | 2.592e-09 | 7.050517 | 8.775e-09
2018-03-17 00:29 | 288889.6 | 1388.1409 | 2 | 29 | 4.200388 | 3.259977 | 1.778435 | 2.592e-09 | 7.318747 | 8.775e-09
2018-03-17 00:31 | 289009.6 | 120.0001 | 3 | 29 | 4.227157 | 3.260021 | 1.886657 | 2.592e-09 | 7.774647 | 8.775e-09
2018-03-17 00:33 | 289129.6 | 240.001 | 3 | 29 | 4.258942 | 3.26001 | 1.995314 | 2.592e-09 | 8.235656 | 8.775e-09
2018-03-17 00:35 | 289249.6 | 360.0002 | 3 | 29 | 4.293468 | 3.260042 | 2.103969 | 2.592e-09 | 8.700269 | 8.775e-09
2018-03-17 00:37 | 289369.6 | 480.0002 | 3 | 29 | 4.330515 | 3.259972 | 2.212624 | 2.592e-09 | 9.168767 | 8.775e-09
2018-03-17 00:39 | 289489.6 | 600.0007 | 3 | 29 | 4.369688 | 3.259979 | 2.321284 | 2.592e-09 | 9.64143 | 8.775e-09
2018-03-17 00:41 | 289609.6 | 720.0009 | 3 | 29 | 4.400389 | 3.088129 | 2.429185 | 2.592e-09 | 10.11497 | 8.775e-09
2018-03-17 00:43 | 289729.6 | 840.0001 | 3 | 29 | 4.400388 | 2.598255 | 2.523584 | 2.592e-09 | 10.53036 | 8.775e-09
2018-03-17 00:45 | 289849.6 | 960.0009 | 3 | 29 | 4.400390625 | 2.201183 | 2.60336 | 2.592e-09 | 10.88141 | 8.775e-09
2018-03-17 00:47 | 289969.6 | 1080.0017 | 3 | 29 | 4.400399 | 1.872757 | 2.671068 | 2.592e-09 | 11.17935 | 8.775e-09
2018-03-17 00:49 | 290089.6 | 1200.0006 | 3 | 29 | 4.400367 | 1.60009 | 2.728795 | 2.592e-09 | 11.43337 | 8.775e-09
2018-03-17 00:51 | 290209.6 | 1320.0002 | 3 | 29 | 4.400374 | 1.375055 | 2.778257 | 2.592e-09 | 11.65102 | 8.775e-09
2018-03-17 00:53 | 290329.6 | 1440.002 | 3 | 29 | 4.400331 | 1.187395 | 2.820873 | 2.592e-09 | 11.83855 | 8.775e-09
2018-03-17 00:55 | 290449.6 | 1560.0003 | 3 | 29 | 4.400338 | 1.032053 | 2.857795 | 2.592e-09 | 12.00102 | 8.775e-09
2018-03-17 00:57 | 290569.6 | 1680.0003 | 3 | 29 | 4.40036 | 0.9020691 | 2.889966 | 2.592e-09 | 12.14258 | 8.775e-09
2018-03-17 00:59 | 290689.6 | 1800.0011 | 3 | 29 | 4.400346 | 0.7925301 | 2.918155 | 2.592e-09 | 12.26662 | 8.775e-09
2018-03-17 01:01 | 290809.6 | 1920.0012 | 3 | 29 | 4.400325 | 0.6995239 | 2.942988 | 2.592e-09 | 12.3759 | 8.775e-09
2018-03-17 01:03 | 290929.6 | 2040.002 | 3 | 29 | 4.400342 | 0.6212368 | 2.964972 | 2.592e-09 | 12.47264 | 8.775e-09
2018-03-17 01:05 | 291049.6 | 2160.0004 | 3 | 29 | 4.400348 | 0.5539722 | 2.984524 | 2.592e-09 | 12.55867 | 8.775e-09
2018-03-17 01:07 | 291169.6 | 2280.0011 | 3 | 29 | 4.400339 | 0.4950714 | 3.001985 | 2.592e-09 | 12.6355 | 8.775e-09
2018-03-17 01:09 | 291289.6 | 2400.0003 | 3 | 29 | 4.400336 | 0.4446716 | 3.01763 | 2.592e-09 | 12.70435 | 8.775e-09
2018-03-17 01:11 | 291409.6 | 2520.0002 | 3 | 29 | 4.400342 | 0.4007397 | 3.0317 | 2.592e-09 | 12.76626 | 8.775e-09
2018-03-17 01:13 | 291529.6 | 2640.0019 | 3 | 29 | 4.40033 | 0.3618336 | 3.044389 | 2.592e-09 | 12.8221 | 8.775e-09
2018-03-17 01:15 | 291649.6 | 2760.0019 | 3 | 29 | 4.400303 | 0.3272209 | 3.055863 | 2.592e-09 | 12.87259 | 8.775e-09
2018-03-17 01:17 | 291769.6 | 2880.0019 | 3 | 29 | 4.400319 | 0.2974644 | 3.066267 | 2.592e-09 | 12.91837 | 8.775e-09
2018-03-17 01:19 | 291889.6 | 3000.0019 | 3 | 29 | 4.400341 | 0.2707195 | 3.075718 | 2.592e-09 | 12.95995 | 8.775e-09
2018-03-17 01:21 | 292009.6 | 3120.0003 | 3 | 29 | 4.40032 | 0.2461376 | 3.084317 | 2.592e-09 | 12.99779 | 8.775e-09
2018-03-17 01:23 | 292129.6 | 3240.0011 | 3 | 29 | 4.4003 | 0.2247295 | 3.092158 | 2.592e-09 | 13.0323 | 8.775e-09
2018-03-17 01:25 | 292249.6 | 3360.0003 | 3 | 29 | 4.400288 | 0.2049847 | 3.099319 | 2.592e-09 | 13.06381 | 8.775e-09
2018-03-17 01:27 | 292369.6 | 3480.0003 | 3 | 29 | 4.400319 | 0.1880608 | 3.105869 | 2.592e-09 | 13.09263 | 8.775e-09
2018-03-17 01:29 | 292489.6 | 3600.0019 | 3 | 29 | 4.400331 | 0.1726627 | 3.111866 | 2.592e-09 | 13.11902 | 8.775e-09
2018-03-17 01:31 | 292609.6 | 3720.0019 | 3 | 29 | 4.40032 | 0.1582184 | 3.117368 | 2.592e-09 | 13.14323 | 8.775e-09
2018-03-17 01:33 | 292729.6 | 3840.0019 | 3 | 29 | 4.400272 | 0.1443901 | 3.122414 | 2.592e-09 | 13.16543 | 8.775e-09
2018-03-17 01:35 | 292849.6 | 3960.0019 | 3 | 29 | 4.40028 | 0.1331196 | 3.127056 | 2.592e-09 | 13.18586 | 8.775e-09
2018-03-17 01:37 | 292969.6 | 4080.0019 | 3 | 29 | 4.400289 | 0.1227894 | 3.131322 | 2.592e-09 | 13.20463 | 8.775e-09
2018-03-17 01:39 | 293089.6 | 4200.0003 | 3 | 29 | 4.400276 | 0.112896 | 3.135253 | 2.592e-09 | 13.22192 | 8.775e-09
2018-03-17 01:41 | 293209.6 | 4320.0011 | 3 | 29 | 4.400295 | 0.1045265 | 3.138873 | 2.592e-09 | 13.23785 | 8.775e-09
2018-03-17 01:43 | 293329.6 | 4440.0008 | 3 | 29 | 4.400289 | 0.09646606 | 3.142217 | 2.592e-09 | 13.25257 | 8.775e-09
2018-03-17 01:45 | 293449.6 | 4560.0003 | 3 | 29 | 4.400287 | 0.08899879 | 3.145308 | 2.592e-09 | 13.26617 | 8.775e-09
2018-03-17 01:47 | 293569.6 | 4680.0019 | 3 | 29 | 4.40032 | 0.08301163 | 3.148167 | 2.592e-09 | 13.27875 | 8.775e-09
2018-03-17 01:47 | 293594.6 | 4704.9233 | 3 | 29 | 4.400314 | 0.0814991 | 3.148734 | 2.592e-09 | 13.28125 | 8.775e-09
2018-03-17 01:49 | 293714.6 | 120.0007 | 4 | 29 | 4.393811 | 0 | 3.148734 | 2.592e-09 | 13.28125 | 8.775e-09
2018-03-17 01:51 | 293834.6 | 240.0007 | 4 | 29 | 4.393188 | 0 | 3.148734 | 2.592e-09 | 13.28125 | 8.775e-09
2018-03-17 01:52 | 293894.6 | 300.0028 | 4 | 29 | 4.392952 | 0 | 3.148734 | 2.592e-09 | 13.28125 | 8.775e-09
2018-03-17 01:54 | 294014.7 | 120.0002 | 5 | 29 | 4.129349 | -3.260125 | 3.148734 | 0.1086567 | 13.28125 | 0.4520876
2018-03-17 01:56 | 294134.7 | 240.001 | 5 | 29 | 4.08849 | -3.26012 | 3.148734 | 0.2173151 | 13.28125 | 0.898542
2018-03-17 01:58 | 294254.7 | 360.0002 | 5 | 29 | 4.047333 | -3.260079 | 3.148734 | 0.3259713 | 13.28125 | 1.340554
2018-03-17 02:00 | 294374.7 | 480.0009 | 5 | 29 | 4.005484 | -3.260113 | 3.148734 | 0.4346306 | 13.28125 | 1.778063
2018-03-17 02:02 | 294494.7 | 600.0001 | 5 | 29 | 3.963587 | -3.260108 | 3.148734 | 0.5432851 | 13.28125 | 2.210998
2018-03-17 02:04 | 294614.7 | 720.0002 | 5 | 29 | 3.922628 | -3.260133 | 3.148734 | 0.651948 | 13.28125 | 2.639455
2018-03-17 02:06 | 294734.7 | 840.0017 | 5 | 29 | 3.883061 | -3.259842 | 3.148734 | 0.7606 | 13.28125 | 3.063493
2018-03-17 02:08 | 294854.7 | 960.001 | 5 | 29 | 3.845259 | -3.259877 | 3.148734 | 0.8692468 | 13.28125 | 3.483306
2018-03-17 02:10 | 294974.7 | 1080.0002 | 5 | 29 | 3.80947 | -3.25991 | 3.148734 | 0.9778963 | 13.28125 | 3.89913
2018-03-17 02:12 | 295094.7 | 1200.0018 | 5 | 29 | 3.775598 | -3.259941 | 3.148734 | 1.086546 | 13.28125 | 4.311172
2018-03-17 02:14 | 295214.7 | 1320.0018 | 5 | 29 | 3.743667 | -3.259934 | 3.148734 | 1.195198 | 13.28125 | 4.719642
2018-03-17 02:16 | 295334.7 | 1440.0002 | 5 | 29 | 3.713657 | -3.259883 | 3.148734 | 1.30385 | 13.28125 | 5.124751
2018-03-17 02:18 | 295454.7 | 1560.0002 | 5 | 29 | 3.685508 | -3.259902 | 3.148734 | 1.412503 | 13.28125 | 5.526703
2018-03-17 02:20 | 295574.7 | 1680.0034 | 5 | 29 | 3.659228 | -3.259908 | 3.148734 | 1.52116 | 13.28125 | 5.925717
2018-03-17 02:22 | 295694.7 | 1800.0001 | 5 | 29 | 3.634753 | -3.259952 | 3.148734 | 1.629809 | 13.28125 | 6.321942
2018-03-17 02:24 | 295814.7 | 1920.0009 | 5 | 29 | 3.612183 | -3.259875 | 3.148734 | 1.738463 | 13.28125 | 6.715629
2018-03-17 02:26 | 295934.7 | 2040.001 | 5 | 29 | 3.591625 | -3.259904 | 3.148734 | 1.847112 | 13.28125 | 7.106954
2018-03-17 02:28 | 296054.7 | 2160.0009 | 5 | 29 | 3.572997 | -3.259872 | 3.148734 | 1.955764 | 13.28125 | 7.49616
2018-03-17 02:30 | 296174.7 | 2280.0001 | 5 | 29 | 3.556093 | -3.259831 | 3.148734 | 2.064413 | 13.28125 | 7.88343
2018-03-17 02:32 | 296294.7 | 2400.0002 | 5 | 29 | 3.540471 | -3.259854 | 3.148734 | 2.173067 | 13.28125 | 8.268955
2018-03-17 02:34 | 296414.7 | 2520.0002 | 5 | 29 | 3.525406 | -3.259908 | 3.148734 | 2.281718 | 13.28125 | 8.652809
2018-03-17 02:36 | 296534.7 | 2640.0017 | 5 | 29 | 3.510235 | -3.259912 | 3.148734 | 2.390371 | 13.28125 | 9.035039
2018-03-17 02:38 | 296654.7 | 2760.0002 | 5 | 29 | 3.494203 | -3.259929 | 3.148734 | 2.499022 | 13.28125 | 9.41557
2018-03-17 02:40 | 296774.7 | 2880.0008 | 5 | 29 | 3.475772 | -3.259925 | 3.148734 | 2.607676 | 13.28125 | 9.794259
2018-03-17 02:42 | 296894.7 | 3000.0026 | 5 | 29 | 3.451857 | -3.259976 | 3.148734 | 2.716328 | 13.28125 | 10.17068
2018-03-17 02:44 | 297014.7 | 3120.0001 | 5 | 29 | 3.417295 | -3.259982 | 3.148734 | 2.824983 | 13.28125 | 10.54398
2018-03-17 02:46 | 297134.7 | 3240.0001 | 5 | 29 | 3.3645 | -3.259943 | 3.148734 | 2.933635 | 13.28125 | 10.91265
2018-03-17 02:48 | 297254.7 | 3360.0001 | 5 | 29 | 3.267486 | -3.260001 | 3.148734 | 3.042283 | 13.28125 | 11.27356
2018-03-17 02:50 | 297371.8 | 3477.1008 | 5 | 29 | 2.999974 | -3.259968 | 3.148734 | 3.148319 | 13.28125 | 11.60907
2018-03-17 02:52 | 297491.8 | 120.0009 | 6 | 29 | 3.369062 | 0 | 3.148734 | 3.148319 | 13.28125 | 11.60907
2018-03-17 02:54 | 297611.8 | 240.0018 | 6 | 29 | 3.383209 | 0 | 3.148734 | 3.148319 | 13.28125 | 11.60907
2018-03-17 02:55 | 297671.8 | 300.0039 | 6 | 29 | 3.38698 | 0 | 3.148734 | 3.148319 | 13.28125 | 11.60907
2018-03-17 02:55 | 297671.9 | 0.0025 | 7 | 30 | 3.386919 | 0 | 0 | 0 | 0 | 0
2018-03-17 02:57 | 297792 | 120.0018 | 2 | 30 | 3.998348 | 4.89003 | 0.1623142 | 6.91e-10 | 0.631092 | 2.339e-09
2018-03-17 02:59 | 297912 | 240.0002 | 2 | 30 | 4.038578 | 4.890062 | 0.3253001 | 6.91e-10 | 1.286091 | 2.339e-09
2018-03-17 03:01 | 298032 | 360.0018 | 2 | 30 | 4.07555 | 4.890116 | 0.4882838 | 6.91e-10 | 1.947421 | 2.339e-09
2018-03-17 03:03 | 298152 | 480.0018 | 2 | 30 | 4.105844 | 4.890081 | 0.6512682 | 6.91e-10 | 2.614219 | 2.339e-09
2018-03-17 03:05 | 298272 | 600.0034 | 2 | 30 | 4.131274 | 4.890076 | 0.8142499 | 6.91e-10 | 3.285521 | 2.339e-09
2018-03-17 03:07 | 298392 | 720.001 | 2 | 30 | 4.154782 | 4.890026 | 0.9772366 | 6.91e-10 | 3.960772 | 2.339e-09
2018-03-17 03:09 | 298512 | 840.0002 | 2 | 30 | 4.180059 | 4.890057 | 1.14022 | 6.91e-10 | 4.639961 | 2.339e-09
2018-03-17 03:11 | 298632 | 960.0002 | 2 | 30 | 4.200408 | 4.757147 | 1.302606 | 6.91e-10 | 5.320805 | 2.339e-09
2018-03-17 03:13 | 298752 | 1080.0018 | 2 | 30 | 4.2004 | 4.324131 | 1.453866 | 6.91e-10 | 5.956155 | 2.339e-09
2018-03-17 03:15 | 298872 | 1200.0001 | 2 | 30 | 4.200391 | 3.901436 | 1.590926 | 6.91e-10 | 6.531859 | 2.339e-09
2018-03-17 03:17 | 298992 | 1320.0001 | 2 | 30 | 4.200399 | 3.486259 | 1.714011 | 6.91e-10 | 7.048866 | 2.339e-09
2018-03-17 03:18 | 299058.7 | 1386.7976 | 2 | 30 | 4.200363 | 3.259993 | 1.776588 | 6.91e-10 | 7.311711 | 2.339e-09
2018-03-17 03:20 | 299178.8 | 120.001 | 3 | 30 | 4.227079 | 3.26004 | 1.884805 | 6.91e-10 | 7.767587 | 2.339e-09
2018-03-17 03:22 | 299298.8 | 240.0009 | 3 | 30 | 4.258878 | 3.260078 | 1.993457 | 6.91e-10 | 8.228565 | 2.339e-09
2018-03-17 03:24 | 299418.8 | 360.0002 | 3 | 30 | 4.293396 | 3.260029 | 2.102112 | 6.91e-10 | 8.693166 | 2.339e-09
2018-03-17 03:26 | 299538.8 | 480.001 | 3 | 30 | 4.330435 | 3.260054 | 2.21077 | 6.91e-10 | 9.161668 | 2.339e-09
2018-03-17 03:28 | 299658.8 | 600.0019 | 3 | 30 | 4.369613 | 3.26001 | 2.319428 | 6.91e-10 | 9.634318 | 2.339e-09
2018-03-17 03:30 | 299778.8 | 720.0002 | 3 | 30 | 4.400409 | 3.089098 | 2.427337 | 6.91e-10 | 10.10789 | 2.339e-09
2018-03-17 03:32 | 299898.8 | 840.0011 | 3 | 30 | 4.400395 | 2.59901 | 2.52176 | 6.91e-10 | 10.52339 | 2.339e-09
2018-03-17 03:34 | 300018.8 | 960.0012 | 3 | 30 | 4.400393 | 2.202202 | 2.601564 | 6.91e-10 | 10.87456 | 2.339e-09
2018-03-17 03:36 | 300138.8 | 1080.0019 | 3 | 30 | 4.400375 | 1.87377 | 2.669319 | 6.91e-10 | 11.17271 | 2.339e-09
2018-03-17 03:38 | 300258.8 | 1200.0002 | 3 | 30 | 4.400372 | 1.602226 | 2.727109 | 6.91e-10 | 11.427 | 2.339e-09
2018-03-17 03:40 | 300378.8 | 1320.0007 | 3 | 30 | 4.400366 | 1.377218 | 2.776647 | 6.91e-10 | 11.64499 | 2.339e-09
2018-03-17 03:42 | 300498.8 | 1440.0026 | 3 | 30 | 4.400374 | 1.190208 | 2.819339 | 6.91e-10 | 11.83285 | 2.339e-09
2018-03-17 03:44 | 300618.8 | 1560.0011 | 3 | 30 | 4.400332 | 1.034002 | 2.856333 | 6.91e-10 | 11.99563 | 2.339e-09
2018-03-17 03:46 | 300738.8 | 1680.0003 | 3 | 30 | 4.400337 | 0.9037838 | 2.888572 | 6.91e-10 | 12.1375 | 2.339e-09
2018-03-17 03:48 | 300858.8 | 1800.0018 | 3 | 30 | 4.400326 | 0.7942123 | 2.916826 | 6.91e-10 | 12.26183 | 2.339e-09
2018-03-17 03:50 | 300978.8 | 1920.001 | 3 | 30 | 4.400359 | 0.7022476 | 2.941718 | 6.91e-10 | 12.37136 | 2.339e-09
2018-03-17 03:52 | 301098.8 | 2040.001 | 3 | 30 | 4.40034 | 0.6226177 | 2.963756 | 6.91e-10 | 12.46833 | 2.339e-09
2018-03-17 03:54 | 301218.8 | 2160.001 | 3 | 30 | 4.400295 | 0.5543461 | 2.983359 | 6.91e-10 | 12.5546 | 2.339e-09
2018-03-17 03:56 | 301338.8 | 2280.0018 | 3 | 30 | 4.400327 | 0.4966011 | 3.000866 | 6.91e-10 | 12.63163 | 2.339e-09
2018-03-17 03:58 | 301458.8 | 2400.0033 | 3 | 30 | 4.400333 | 0.4460087 | 3.016561 | 6.91e-10 | 12.70069 | 2.339e-09
2018-03-17 04:00 | 301578.8 | 2520.001 | 3 | 30 | 4.400329 | 0.4017181 | 3.030675 | 6.91e-10 | 12.7628 | 2.339e-09
2018-03-17 04:02 | 301698.8 | 2640.0002 | 3 | 30 | 4.400333 | 0.3631783 | 3.043406 | 6.91e-10 | 12.81882 | 2.339e-09
2018-03-17 04:04 | 301818.8 | 2760.0018 | 3 | 30 | 4.400292 | 0.3280945 | 3.054918 | 6.91e-10 | 12.86948 | 2.339e-09
2018-03-17 04:06 | 301938.8 | 2880.001 | 3 | 30 | 4.400283 | 0.297472 | 3.065353 | 6.91e-10 | 12.91539 | 2.339e-09
2018-03-17 04:08 | 302058.8 | 3000.0002 | 3 | 30 | 4.400312 | 0.2709827 | 3.074828 | 6.91e-10 | 12.95709 | 2.339e-09
2018-03-17 04:10 | 302178.8 | 3120.0007 | 3 | 30 | 4.400312 | 0.2468262 | 3.083449 | 6.91e-10 | 12.99502 | 2.339e-09
2018-03-17 04:12 | 302298.8 | 3240.001 | 3 | 30 | 4.4003 | 0.2250004 | 3.091309 | 6.91e-10 | 13.02961 | 2.339e-09
2018-03-17 04:14 | 302418.8 | 3360.0004 | 3 | 30 | 4.400289 | 0.2054901 | 3.098483 | 6.91e-10 | 13.06118 | 2.339e-09
2018-03-17 04:16 | 302538.8 | 3480.0002 | 3 | 30 | 4.400308 | 0.1883659 | 3.105038 | 6.91e-10 | 13.09002 | 2.339e-09
2018-03-17 04:18 | 302658.8 | 3600.0009 | 3 | 30 | 4.400312 | 0.1728477 | 3.111043 | 6.91e-10 | 13.11645 | 2.339e-09
2018-03-17 04:20 | 302778.8 | 3720.0009 | 3 | 30 | 4.400317 | 0.1585884 | 3.116551 | 6.91e-10 | 13.14068 | 2.339e-09
2018-03-17 04:22 | 302898.8 | 3840.001 | 3 | 30 | 4.400304 | 0.1453018 | 3.121608 | 6.91e-10 | 13.16293 | 2.339e-09
2018-03-17 04:24 | 303018.8 | 3960.001 | 3 | 30 | 4.400307 | 0.1338978 | 3.12625 | 6.91e-10 | 13.18336 | 2.339e-09
2018-03-17 04:26 | 303138.8 | 4080.0017 | 3 | 30 | 4.400292 | 0.1229916 | 3.130523 | 6.91e-10 | 13.20216 | 2.339e-09
2018-03-17 04:28 | 303258.8 | 4200.0017 | 3 | 30 | 4.400282 | 0.1132164 | 3.134461 | 6.91e-10 | 13.21949 | 2.339e-09
2018-03-17 04:30 | 303378.8 | 4320.0001 | 3 | 30 | 4.400322 | 0.105257 | 3.138094 | 6.91e-10 | 13.23548 | 2.339e-09
2018-03-17 04:32 | 303498.8 | 4440.0017 | 3 | 30 | 4.400297 | 0.09683609 | 3.141448 | 6.91e-10 | 13.25024 | 2.339e-09
2018-03-17 04:34 | 303618.8 | 4560 | 3 | 30 | 4.40032 | 0.08998489 | 3.144551 | 6.91e-10 | 13.26389 | 2.339e-09
2018-03-17 04:36 | 303738.8 | 4680.0017 | 3 | 30 | 4.40026 | 0.08225822 | 3.147419 | 6.91e-10 | 13.27651 | 2.339e-09
2018-03-17 04:37 | 303774.3 | 4715.5775 | 3 | 30 | 4.400325 | 0.0814991 | 3.14823 | 6.91e-10 | 13.28008 | 2.339e-09
2018-03-17 04:39 | 303894.4 | 120.001 | 4 | 30 | 4.39383 | 0 | 3.14823 | 6.91e-10 | 13.28008 | 2.339e-09
2018-03-17 04:41 | 304014.4 | 240.0002 | 4 | 30 | 4.393207 | 0 | 3.14823 | 6.91e-10 | 13.28008 | 2.339e-09
2018-03-17 04:42 | 304074.4 | 300.0017 | 4 | 30 | 4.392983 | 0 | 3.14823 | 6.91e-10 | 13.28008 | 2.339e-09
2018-03-17 04:44 | 304194.4 | 120.001 | 5 | 30 | 4.129364 | -3.259844 | 3.14823 | 0.1086506 | 13.28008 | 0.4520645
2018-03-17 04:46 | 304314.4 | 240.0018 | 5 | 30 | 4.088444 | -3.26012 | 3.14823 | 0.2173046 | 13.28008 | 0.8985026
2018-03-17 04:48 | 304434.4 | 360.0018 | 5 | 30 | 4.047273 | -3.26012 | 3.14823 | 0.3259611 | 13.28008 | 1.340511
2018-03-17 04:50 | 304554.4 | 480.0001 | 5 | 30 | 4.005365 | -3.260118 | 3.14823 | 0.4346197 | 13.28008 | 1.778009
2018-03-17 04:52 | 304674.4 | 600.0009 | 5 | 30 | 3.963531 | -3.259846 | 3.14823 | 0.5432706 | 13.28008 | 2.21092
2018-03-17 04:54 | 304794.4 | 720.0002 | 5 | 30 | 3.922452 | -3.259877 | 3.14823 | 0.6519165 | 13.28008 | 2.639298
2018-03-17 04:56 | 304914.4 | 840.0002 | 5 | 30 | 3.882872 | -3.259931 | 3.14823 | 0.7605648 | 13.28008 | 3.063299
2018-03-17 04:58 | 305034.4 | 960.001 | 5 | 30 | 3.845063 | -3.259939 | 3.14823 | 0.8692191 | 13.28008 | 3.48312
2018-03-17 05:00 | 305154.4 | 1080.0018 | 5 | 30 | 3.809259 | -3.259902 | 3.14823 | 0.9778749 | 13.28008 | 3.898945
2018-03-17 05:02 | 305274.4 | 1200.0018 | 5 | 30 | 3.775309 | -3.259939 | 3.14823 | 1.086527 | 13.28008 | 4.310967
2018-03-17 05:04 | 305394.4 | 1320.001 | 5 | 30 | 3.743378 | -3.259908 | 3.14823 | 1.195179 | 13.28008 | 4.719411
2018-03-17 05:06 | 305514.4 | 1440.0003 | 5 | 30 | 3.713405 | -3.25991 | 3.14823 | 1.303833 | 13.28008 | 5.124496
2018-03-17 05:08 | 305634.4 | 1560.0002 | 5 | 30 | 3.685269 | -3.259904 | 3.14823 | 1.412485 | 13.28008 | 5.526416
2018-03-17 05:10 | 305754.4 | 1680.0002 | 5 | 30 | 3.659002 | -3.259888 | 3.14823 | 1.521136 | 13.28008 | 5.925382
2018-03-17 05:12 | 305874.4 | 1800.0002 | 5 | 30 | 3.634554 | -3.259918 | 3.14823 | 1.629783 | 13.28008 | 6.321579
2018-03-17 05:14 | 305994.4 | 1920.0002 | 5 | 30 | 3.612022 | -3.25991 | 3.14823 | 1.738443 | 13.28008 | 6.715265
2018-03-17 05:16 | 306114.4 | 2040.0002 | 5 | 30 | 3.591526 | -3.259848 | 3.14823 | 1.8471 | 13.28008 | 7.106608
2018-03-17 05:18 | 306234.4 | 2160.0002 | 5 | 30 | 3.572957 | -3.259892 | 3.14823 | 1.95575 | 13.28008 | 7.495803
2018-03-17 05:20 | 306354.4 | 2280.0002 | 5 | 30 | 3.556047 | -3.259883 | 3.14823 | 2.064401 | 13.28008 | 7.883078
2018-03-17 05:22 | 306474.4 | 2400.0018 | 5 | 30 | 3.540399 | -3.259939 | 3.14823 | 2.173052 | 13.28008 | 8.268583
2018-03-17 05:24 | 306594.4 | 2520 | 5 | 30 | 3.525384 | -3.259904 | 3.14823 | 2.2817 | 13.28008 | 8.652424
2018-03-17 05:26 | 306714.4 | 2640.001 | 5 | 30 | 3.510235 | -3.259934 | 3.14823 | 2.390355 | 13.28008 | 9.034657
2018-03-17 05:28 | 306834.4 | 2760.0002 | 5 | 30 | 3.494162 | -3.259941 | 3.14823 | 2.499008 | 13.28008 | 9.415196
2018-03-17 05:30 | 306954.4 | 2880.0018 | 5 | 30 | 3.475693 | -3.259934 | 3.14823 | 2.607664 | 13.28008 | 9.793883
2018-03-17 05:32 | 307074.4 | 3000.0017 | 5 | 30 | 3.451822 | -3.259875 | 3.14823 | 2.716315 | 13.28008 | 10.1703
2018-03-17 05:34 | 307194.4 | 3120 | 5 | 30 | 3.417281 | -3.259904 | 3.14823 | 2.82497 | 13.28008 | 10.54359
2018-03-17 05:36 | 307314.4 | 3240.001 | 5 | 30 | 3.364355 | -3.259939 | 3.14823 | 2.933621 | 13.28008 | 10.91224
2018-03-17 05:38 | 307434.4 | 3360.0018 | 5 | 30 | 3.267273 | -3.260017 | 3.14823 | 3.042277 | 13.28008 | 11.27316
2018-03-17 05:40 | 307551.3 | 3476.9184 | 5 | 30 | 2.999971 | -3.259982 | 3.14823 | 3.148138 | 13.28008 | 11.60811
2018-03-17 05:42 | 307671.4 | 120.0017 | 6 | 30 | 3.368615 | 0 | 3.14823 | 3.148138 | 13.28008 | 11.60811
2018-03-17 05:44 | 307791.4 | 240.0017 | 6 | 30 | 3.382751 | 0 | 3.14823 | 3.148138 | 13.28008 | 11.60811
2018-03-17 05:45 | 307851.4 | 300.0023 | 6 | 30 | 3.386524 | 0 | 3.14823 | 3.148138 | 13.28008 | 11.60811
2018-03-17 05:45 | 307851.4 | 0.0024 | 7 | 31 | 3.386484 | 0 | 0 | 0 | 0 | 0
2018-03-17 05:47 | 307971.5 | 120.0009 | 2 | 31 | 3.998001 | 4.890038 | 0.1623062 | 9.3e-10 | 0.6309891 | 3.148e-09
2018-03-17 05:49 | 308091.5 | 240.0018 | 2 | 31 | 4.03819 | 4.890041 | 0.3252877 | 9.3e-10 | 1.285914 | 3.148e-09
2018-03-17 05:51 | 308211.5 | 360.0002 | 2 | 31 | 4.07508 | 4.890059 | 0.4882669 | 9.3e-10 | 1.947157 | 3.148e-09
2018-03-17 05:53 | 308331.5 | 480.0003 | 2 | 31 | 4.105354 | 4.89006 | 0.6512485 | 9.3e-10 | 2.613868 | 3.148e-09
2018-03-17 05:55 | 308451.5 | 600.0011 | 2 | 31 | 4.130774 | 4.890034 | 0.8142222 | 9.3e-10 | 3.285059 | 3.148e-09
2018-03-17 05:57 | 308571.5 | 720.0003 | 2 | 31 | 4.154178 | 4.890026 | 0.9772128 | 9.3e-10 | 3.960241 | 3.148e-09
2018-03-17 05:59 | 308691.5 | 840.0003 | 2 | 31 | 4.179474 | 4.890043 | 1.140198 | 9.3e-10 | 4.63934 | 3.148e-09
2018-03-17 06:01 | 308811.5 | 960.0003 | 2 | 31 | 4.200379 | 4.765917 | 1.30266 | 9.3e-10 | 5.320427 | 3.148e-09
2018-03-17 06:03 | 308931.5 | 1080.0003 | 2 | 31 | 4.200388 | 4.332512 | 1.454213 | 9.3e-10 | 5.95701 | 3.148e-09
2018-03-17 06:05 | 309051.5 | 1200.0011 | 2 | 31 | 4.200387 | 3.907606 | 1.59152 | 9.3e-10 | 6.533754 | 3.148e-09
2018-03-17 06:07 | 309171.5 | 1320.0019 | 2 | 31 | 4.200388 | 3.490278 | 1.714781 | 9.3e-10 | 7.051498 | 3.148e-09
2018-03-17 06:08 | 309239.1 | 1387.6185 | 2 | 31 | 4.200385 | 3.259977 | 1.778153 | 9.3e-10 | 7.317686 | 3.148e-09
2018-03-17 06:10 | 309359.2 | 120.0017 | 3 | 31 | 4.227158 | 3.259987 | 1.886367 | 9.3e-10 | 7.773547 | 3.148e-09
2018-03-17 06:12 | 309479.2 | 240.0017 | 3 | 31 | 4.258956 | 3.259983 | 1.995015 | 9.3e-10 | 8.234523 | 3.148e-09
2018-03-17 06:14 | 309599.2 | 360.0002 | 3 | 31 | 4.293587 | 3.260008 | 2.103667 | 9.3e-10 | 8.699125 | 3.148e-09
2018-03-17 06:16 | 309719.2 | 480.0002 | 3 | 31 | 4.330642 | 3.259974 | 2.212324 | 9.3e-10 | 9.167645 | 3.148e-09
2018-03-17 06:18 | 309839.2 | 600.0002 | 3 | 31 | 4.369908 | 3.260027 | 2.320977 | 9.3e-10 | 9.6403 | 3.148e-09
2018-03-17 06:20 | 309959.2 | 720.0026 | 3 | 31 | 4.400404 | 3.084406 | 2.428843 | 9.3e-10 | 10.11371 | 3.148e-09
2018-03-17 06:22 | 310079.2 | 840.0002 | 3 | 31 | 4.400390625 | 2.595324 | 2.523131 | 9.3e-10 | 10.52861 | 3.148e-09
2018-03-17 06:24 | 310199.2 | 960.001 | 3 | 31 | 4.400377 | 2.198959 | 2.602819 | 9.3e-10 | 10.87927 | 3.148e-09
2018-03-17 06:26 | 310319.2 | 1080.0002 | 3 | 31 | 4.400399 | 1.87162 | 2.670474 | 9.3e-10 | 11.17698 | 3.148e-09
2018-03-17 06:28 | 310439.2 | 1200.0002 | 3 | 31 | 4.400375 | 1.599588 | 2.728174 | 9.3e-10 | 11.43088 | 3.148e-09
2018-03-17 06:30 | 310559.2 | 1320.0018 | 3 | 31 | 4.400369 | 1.375095 | 2.777627 | 9.3e-10 | 11.64849 | 3.148e-09
2018-03-17 06:32 | 310679.2 | 1440.0018 | 3 | 31 | 4.400341 | 1.18799 | 2.820246 | 9.3e-10 | 11.83603 | 3.148e-09
2018-03-17 06:34 | 310799.2 | 1560.0007 | 3 | 31 | 4.400353 | 1.032339 | 2.857181 | 9.3e-10 | 11.99856 | 3.148e-09
2018-03-17 06:36 | 310919.2 | 1680.0018 | 3 | 31 | 4.40037 | 0.9026928 | 2.889368 | 9.3e-10 | 12.14019 | 3.148e-09
2018-03-17 06:38 | 311039.2 | 1800.0001 | 3 | 31 | 4.40036 | 0.7932644 | 2.917573 | 9.3e-10 | 12.2643 | 3.148e-09
2018-03-17 06:40 | 311159.2 | 1920.001 | 3 | 31 | 4.400347 | 0.7006912 | 2.942419 | 9.3e-10 | 12.37364 | 3.148e-09
2018-03-17 06:42 | 311279.2 | 2040.0002 | 3 | 31 | 4.400337 | 0.6216908 | 2.964418 | 9.3e-10 | 12.47044 | 3.148e-09
2018-03-17 06:44 | 311399.2 | 2160.0018 | 3 | 31 | 4.40034 | 0.5541515 | 2.983985 | 9.3e-10 | 12.55654 | 3.148e-09
2018-03-17 06:46 | 311519.2 | 2280.0002 | 3 | 31 | 4.400301 | 0.4949722 | 3.001455 | 9.3e-10 | 12.63341 | 3.148e-09
2018-03-17 06:48 | 311639.2 | 2400.0002 | 3 | 31 | 4.400349 | 0.4457169 | 3.017115 | 9.3e-10 | 12.70232 | 3.148e-09
2018-03-17 06:50 | 311759.2 | 2520.0002 | 3 | 31 | 4.400334 | 0.400938 | 3.031196 | 9.3e-10 | 12.76428 | 3.148e-09
2018-03-17 06:52 | 311879.2 | 2640.0002 | 3 | 31 | 4.400325 | 0.361721 | 3.043894 | 9.3e-10 | 12.82016 | 3.148e-09
2018-03-17 06:54 | 311999.2 | 2760.0018 | 3 | 31 | 4.4003 | 0.3270454 | 3.055373 | 9.3e-10 | 12.87067 | 3.148e-09
2018-03-17 06:56 | 312119.2 | 2880.0018 | 3 | 31 | 4.400339 | 0.2976112 | 3.065776 | 9.3e-10 | 12.91645 | 3.148e-09
2018-03-17 06:58 | 312239.2 | 3000.0018 | 3 | 31 | 4.400315 | 0.2702293 | 3.075221 | 9.3e-10 | 12.95801 | 3.148e-09
2018-03-17 07:00 | 312359.2 | 3120.0018 | 3 | 31 | 4.400322 | 0.2462769 | 3.083811 | 9.3e-10 | 12.99581 | 3.148e-09
2018-03-17 07:02 | 312479.2 | 3240.0002 | 3 | 31 | 4.400294 | 0.2239819 | 3.091637 | 9.3e-10 | 13.03024 | 3.148e-09
2018-03-17 07:04 | 312599.2 | 3360.0002 | 3 | 31 | 4.400332 | 0.2052841 | 3.098783 | 9.3e-10 | 13.06169 | 3.148e-09
2018-03-17 07:06 | 312719.2 | 3480.0002 | 3 | 31 | 4.400322 | 0.1876144 | 3.105315 | 9.3e-10 | 13.09043 | 3.148e-09
2018-03-17 07:08 | 312839.2 | 3600.0018 | 3 | 31 | 4.400301 | 0.1716881 | 3.111293 | 9.3e-10 | 13.11673 | 3.148e-09
2018-03-17 07:10 | 312959.2 | 3720.0018 | 3 | 31 | 4.40029 | 0.157465 | 3.116766 | 9.3e-10 | 13.14082 | 3.148e-09
2018-03-17 07:12 | 313079.2 | 3840.0017 | 3 | 31 | 4.400289 | 0.144022 | 3.121795 | 9.3e-10 | 13.16295 | 3.148e-09
2018-03-17 07:14 | 313199.2 | 3960.0009 | 3 | 31 | 4.4003 | 0.1327705 | 3.12641 | 9.3e-10 | 13.18326 | 3.148e-09
2018-03-17 07:16 | 313319.2 | 4080.0017 | 3 | 31 | 4.400309 | 0.1225681 | 3.130656 | 9.3e-10 | 13.20194 | 3.148e-09
2018-03-17 07:18 | 313439.2 | 4200.0001 | 3 | 31 | 4.40029 | 0.1124477 | 3.134565 | 9.3e-10 | 13.21914 | 3.148e-09
2018-03-17 07:20 | 313559.2 | 4320.0008 | 3 | 31 | 4.400267 | 0.1033688 | 3.138169 | 9.3e-10 | 13.235 | 3.148e-09
2018-03-17 07:22 | 313679.2 | 4440.0017 | 3 | 31 | 4.40035 | 0.09704208 | 3.141496 | 9.3e-10 | 13.24964 | 3.148e-09
2018-03-17 07:24 | 313799.2 | 4560.0017 | 3 | 31 | 4.40028 | 0.08864784 | 3.144574 | 9.3e-10 | 13.26318 | 3.148e-09
2018-03-17 07:26 | 313919.2 | 4680.0001 | 3 | 31 | 4.400276 | 0.08220482 | 3.147413 | 9.3e-10 | 13.27567 | 3.148e-09
2018-03-17 07:26 | 313939.8 | 4700.6104 | 3 | 31 | 4.400311 | 0.08149529 | 3.147882 | 9.3e-10 | 13.27774 | 3.148e-09
2018-03-17 07:28 | 314059.8 | 120.0007 | 4 | 31 | 4.393836 | 0 | 3.147882 | 9.3e-10 | 13.27774 | 3.148e-09
2018-03-17 07:30 | 314179.8 | 239.9999 | 4 | 31 | 4.393203 | 0 | 3.147882 | 9.3e-10 | 13.27774 | 3.148e-09
2018-03-17 07:31 | 314239.8 | 300.0045 | 4 | 31 | 4.392974 | 0 | 3.147882 | 9.3e-10 | 13.27774 | 3.148e-09
2018-03-17 07:33 | 314359.9 | 120.0002 | 5 | 31 | 4.129283 | -3.259877 | 3.147882 | 0.1086484 | 13.27774 | 0.452045
2018-03-17 07:35 | 314479.9 | 240.001 | 5 | 31 | 4.08839 | -3.259937 | 3.147882 | 0.2173019 | 13.27774 | 0.8984714
2018-03-17 07:37 | 314599.9 | 360.0019 | 5 | 31 | 4.047266 | -3.259877 | 3.147882 | 0.3259625 | 13.27774 | 1.340494
2018-03-17 07:39 | 314719.9 | 480.0002 | 5 | 31 | 4.005366 | -3.259885 | 3.147882 | 0.4346139 | 13.27774 | 1.777964
2018-03-17 07:41 | 314839.9 | 600.0019 | 5 | 31 | 3.963506 | -3.259885 | 3.147882 | 0.5432652 | 13.27774 | 2.210873
2018-03-17 07:43 | 314959.9 | 720.0002 | 5 | 31 | 3.922422 | -3.259893 | 3.147882 | 0.6519192 | 13.27774 | 2.639281
2018-03-17 07:45 | 315079.9 | 840.0002 | 5 | 31 | 3.882819 | -3.259927 | 3.147882 | 0.7605715 | 13.27774 | 3.063294
2018-03-17 07:47 | 315199.9 | 960.0002 | 5 | 31 | 3.845089 | -3.259856 | 3.147882 | 0.8692222 | 13.27774 | 3.4831
2018-03-17 07:49 | 315319.9 | 1080.0002 | 5 | 31 | 3.809236 | -3.259927 | 3.147882 | 0.9778758 | 13.27774 | 3.898916
2018-03-17 07:51 | 315439.9 | 1200.001 | 5 | 31 | 3.775392 | -3.259929 | 3.147882 | 1.086534 | 13.27774 | 4.310964
2018-03-17 07:53 | 315559.9 | 1320.001 | 5 | 31 | 3.743421 | -3.259902 | 3.147882 | 1.195187 | 13.27774 | 4.719418
2018-03-17 07:55 | 315679.9 | 1440.0018 | 5 | 31 | 3.713456 | -3.259902 | 3.147882 | 1.303829 | 13.27774 | 5.124469
2018-03-17 07:57 | 315799.9 | 1560.001 | 5 | 31 | 3.685367 | -3.259888 | 3.147882 | 1.412488 | 13.27774 | 5.526426
2018-03-17 07:59 | 315919.9 | 1680.001 | 5 | 31 | 3.659138 | -3.259916 | 3.147882 | 1.521144 | 13.27774 | 5.925423
2018-03-17 08:01 | 316039.9 | 1800.0002 | 5 | 31 | 3.634732 | -3.259871 | 3.147882 | 1.629796 | 13.27774 | 6.321654
2018-03-17 08:03 | 316159.9 | 1920.001 | 5 | 31 | 3.612191 | -3.259914 | 3.147882 | 1.73845 | 13.27774 | 6.715338
2018-03-17 08:05 | 316279.9 | 2040.001 | 5 | 31 | 3.591692 | -3.259895 | 3.147882 | 1.847103 | 13.27774 | 7.106685
2018-03-17 08:07 | 316399.9 | 2160.0018 | 5 | 31 | 3.573042 | -3.259927 | 3.147882 | 1.955754 | 13.27774 | 7.495896
2018-03-17 08:09 | 316519.9 | 2280.0002 | 5 | 31 | 3.556103 | -3.259918 | 3.147882 | 2.06441 | 13.27774 | 7.883195
2018-03-17 08:11 | 316639.9 | 2400.001 | 5 | 31 | 3.540438 | -3.2599 | 3.147882 | 2.17306 | 13.27774 | 8.268706
2018-03-17 08:13 | 316759.9 | 2520.0002 | 5 | 31 | 3.525373 | -3.25991 | 3.147882 | 2.281706 | 13.27774 | 8.65254
2018-03-17 08:15 | 316879.9 | 2640.0019 | 5 | 31 | 3.51026 | -3.259953 | 3.147882 | 2.390363 | 13.27774 | 9.034779
2018-03-17 08:17 | 316999.9 | 2760.0018 | 5 | 31 | 3.494166 | -3.259934 | 3.147882 | 2.499016 | 13.27774 | 9.415316
2018-03-17 08:19 | 317119.9 | 2880.001 | 5 | 31 | 3.475654 | -3.260005 | 3.147882 | 2.607673 | 13.27774 | 9.794006
2018-03-17 08:21 | 317239.9 | 3000.0002 | 5 | 31 | 3.451717 | -3.259991 | 3.147882 | 2.716323 | 13.27774 | 10.17041
2018-03-17 08:23 | 317359.9 | 3120.0021 | 5 | 31 | 3.417053 | -3.260001 | 3.147882 | 2.824982 | 13.27774 | 10.5437
2018-03-17 08:25 | 317479.9 | 3240.0003 | 5 | 31 | 3.364082 | -3.259952 | 3.147882 | 2.933635 | 13.27774 | 10.91234
2018-03-17 08:27 | 317599.9 | 3360.0011 | 5 | 31 | 3.267002 | -3.259964 | 3.147882 | 3.042291 | 13.27774 | 11.27322
2018-03-17 08:29 | 317716.4 | 3476.4921 | 5 | 31 | 2.999969 | -3.260009 | 3.147882 | 3.147769 | 13.27774 | 11.60694
2018-03-17 08:31 | 317836.4 | 120.0008 | 6 | 31 | 3.368539 | 0 | 3.147882 | 3.147769 | 13.27774 | 11.60694
2018-03-17 08:33 | 317956.4 | 240.0001 | 6 | 31 | 3.38268 | 0 | 3.147882 | 3.147769 | 13.27774 | 11.60694
2018-03-17 08:34 | 318016.4 | 300.0023 | 6 | 31 | 3.386458 | 0 | 3.147882 | 3.147769 | 13.27774 | 11.60694
2018-03-17 08:34 | 318016.4 | 0.0048 | 7 | 32 | 3.386533 | 0 | 0 | 0 | 0 | 0
2018-03-17 08:36 | 318136.5 | 120.0011 | 2 | 32 | 3.997913 | 4.890036 | 0.1623058 | 2.249e-09 | 0.6309732 | 7.617e-09
2018-03-17 08:38 | 318256.5 | 240.0011 | 2 | 32 | 4.038194 | 4.889994 | 0.325287 | 2.249e-09 | 1.285889 | 7.617e-09
2018-03-17 08:40 | 318376.5 | 360.0018 | 2 | 32 | 4.075151 | 4.890043 | 0.488271 | 2.249e-09 | 1.947161 | 7.617e-09
2018-03-17 08:42 | 318496.5 | 480.0003 | 2 | 32 | 4.105451 | 4.890013 | 0.6512522 | 2.249e-09 | 2.613883 | 7.617e-09
2018-03-17 08:44 | 318616.5 | 600.0011 | 2 | 32 | 4.130925 | 4.890049 | 0.814232 | 2.249e-09 | 3.285115 | 7.617e-09
2018-03-17 08:46 | 318736.5 | 720.0011 | 2 | 32 | 4.154431 | 4.890013 | 0.9772247 | 2.249e-09 | 3.960333 | 7.617e-09
2018-03-17 08:48 | 318856.5 | 840.0011 | 2 | 32 | 4.179702 | 4.890001 | 1.140207 | 2.249e-09 | 4.639457 | 7.617e-09
2018-03-17 08:50 | 318976.5 | 960.0003 | 2 | 32 | 4.200403 | 4.761885 | 1.302642 | 2.249e-09 | 5.32046 | 7.617e-09
2018-03-17 08:52 | 319096.5 | 1080.0013 | 2 | 32 | 4.200386 | 4.328194 | 1.454058 | 2.249e-09 | 5.956466 | 7.617e-09
2018-03-17 08:54 | 319216.5 | 1200.0019 | 2 | 32 | 4.200373 | 3.904778 | 1.591268 | 2.249e-09 | 6.532804 | 7.617e-09
2018-03-17 08:56 | 319336.5 | 1320.0004 | 2 | 32 | 4.2004 | 3.488651 | 1.71444 | 2.249e-09 | 7.050174 | 7.617e-09
2018-03-17 08:57 | 319403.7 | 1387.1729 | 2 | 32 | 4.200365 | 3.259993 | 1.777393 | 2.249e-09 | 7.314602 | 7.617e-09
2018-03-17 08:59 | 319523.7 | 120.0018 | 3 | 32 | 4.227088 | 3.25997 | 1.885615 | 2.249e-09 | 7.770494 | 7.617e-09
2018-03-17 09:01 | 319643.7 | 240.0018 | 3 | 32 | 4.258885 | 3.259933 | 1.994269 | 2.249e-09 | 8.231483 | 7.617e-09
2018-03-17 09:03 | 319763.7 | 360.0003 | 3 | 32 | 4.293507 | 3.259979 | 2.102919 | 2.249e-09 | 8.696068 | 7.617e-09
2018-03-17 09:05 | 319883.7 | 480.0001 | 3 | 32 | 4.330544 | 3.260008 | 2.211574 | 2.249e-09 | 9.16457 | 7.617e-09
2018-03-17 09:07 | 320003.7 | 600.0018 | 3 | 32 | 4.36983 | 3.259977 | 2.320228 | 2.249e-09 | 9.637217 | 7.617e-09
2018-03-17 09:09 | 320123.7 | 720.0018 | 3 | 32 | 4.400397 | 3.085363 | 2.428103 | 2.249e-09 | 10.11066 | 7.617e-09
2018-03-17 09:11 | 320243.7 | 840.0009 | 3 | 32 | 4.400397 | 2.59527 | 2.522404 | 2.249e-09 | 10.52562 | 7.617e-09
2018-03-17 09:13 | 320363.7 | 960.0009 | 3 | 32 | 4.400376 | 2.19865 | 2.602086 | 2.249e-09 | 10.87626 | 7.617e-09
2018-03-17 09:15 | 320483.7 | 1080.0001 | 3 | 32 | 4.400379 | 1.870487 | 2.669724 | 2.249e-09 | 11.17389 | 7.617e-09
2018-03-17 09:17 | 320603.7 | 1200.001 | 3 | 32 | 4.400362 | 1.598415 | 2.727397 | 2.249e-09 | 11.42767 | 7.617e-09
2018-03-17 09:19 | 320723.7 | 1320.0026 | 3 | 32 | 4.400341 | 1.373615 | 2.776826 | 2.249e-09 | 11.64518 | 7.617e-09
2018-03-17 09:21 | 320843.7 | 1440.0011 | 3 | 32 | 4.400324 | 1.186827 | 2.819416 | 2.249e-09 | 11.83259 | 7.617e-09
2018-03-17 09:23 | 320963.7 | 1560.0002 | 3 | 32 | 4.400365 | 1.032213 | 2.85633 | 2.249e-09 | 11.99502 | 7.617e-09
2018-03-17 09:25 | 321083.7 | 1680.001 | 3 | 32 | 4.400338 | 0.9018478 | 2.888504 | 2.249e-09 | 12.1366 | 7.617e-09
2018-03-17 09:27 | 321203.7 | 1800.001 | 3 | 32 | 4.400356 | 0.7929516 | 2.916702 | 2.249e-09 | 12.26068 | 7.617e-09
2018-03-17 09:29 | 321323.7 | 1920.001 | 3 | 32 | 4.400356 | 0.7006702 | 2.941549 | 2.249e-09 | 12.37002 | 7.617e-09
2018-03-17 09:31 | 321443.7 | 2040.0002 | 3 | 32 | 4.400322 | 0.62146 | 2.963553 | 2.249e-09 | 12.46684 | 7.617e-09
2018-03-17 09:33 | 321563.7 | 2160.0018 | 3 | 32 | 4.400338 | 0.5543861 | 2.983128 | 2.249e-09 | 12.55298 | 7.617e-09
2018-03-17 09:35 | 321683.7 | 2280.0018 | 3 | 32 | 4.40034 | 0.4963455 | 3.000613 | 2.249e-09 | 12.62992 | 7.617e-09
2018-03-17 09:37 | 321803.7 | 2400.0018 | 3 | 32 | 4.400331 | 0.4454155 | 3.016284 | 2.249e-09 | 12.69887 | 7.617e-09
2018-03-17 09:39 | 321923.7 | 2520.001 | 3 | 32 | 4.400345 | 0.4016514 | 3.030373 | 2.249e-09 | 12.76087 | 7.617e-09
2018-03-17 09:41 | 322043.7 | 2640.0018 | 3 | 32 | 4.400336 | 0.3625011 | 3.043077 | 2.249e-09 | 12.81677 | 7.617e-09
2018-03-17 09:43 | 322163.7 | 2760.0018 | 3 | 32 | 4.400291 | 0.3276329 | 3.054561 | 2.249e-09 | 12.86731 | 7.617e-09
2018-03-17 09:45 | 322283.7 | 2880.0002 | 3 | 32 | 4.400332 | 0.2978573 | 3.064973 | 2.249e-09 | 12.91312 | 7.617e-09
2018-03-17 09:47 | 322403.7 | 3000.001 | 3 | 32 | 4.400314 | 0.2702942 | 3.074428 | 2.249e-09 | 12.95473 | 7.617e-09
2018-03-17 09:49 | 322523.7 | 3120.0018 | 3 | 32 | 4.400319 | 0.2464752 | 3.08303 | 2.249e-09 | 12.99258 | 7.617e-09
2018-03-17 09:51 | 322643.7 | 3240.0035 | 3 | 32 | 4.400293 | 0.2242508 | 3.090869 | 2.249e-09 | 13.02707 | 7.617e-09
2018-03-17 09:53 | 322763.7 | 3360.001 | 3 | 32 | 4.400288 | 0.2047482 | 3.098026 | 2.249e-09 | 13.05856 | 7.617e-09
2018-03-17 09:55 | 322883.7 | 3480 | 3 | 32 | 4.40029 | 0.1876221 | 3.104571 | 2.249e-09 | 13.08736 | 7.617e-09
2018-03-17 09:57 | 323003.7 | 3600.001 | 3 | 32 | 4.400307 | 0.1721363 | 3.110563 | 2.249e-09 | 13.11373 | 7.617e-09
2018-03-17 09:59 | 323123.7 | 3720.001 | 3 | 32 | 4.400296 | 0.1577549 | 3.11606 | 2.249e-09 | 13.13792 | 7.617e-09
2018-03-17 10:01 | 323243.7 | 3840.0026 | 3 | 32 | 4.400311 | 0.1451607 | 3.121101 | 2.249e-09 | 13.1601 | 7.617e-09
2018-03-17 10:03 | 323363.7 | 3960.001 | 3 | 32 | 4.400276 | 0.133173 | 3.125738 | 2.249e-09 | 13.18051 | 7.617e-09
2018-03-17 10:05 | 323483.7 | 4080.0018 | 3 | 32 | 4.40031 | 0.1230068 | 3.129998 | 2.249e-09 | 13.19925 | 7.617e-09
2018-03-17 10:07 | 323603.7 | 4200.0018 | 3 | 32 | 4.400281 | 0.1128502 | 3.13392 | 2.249e-09 | 13.21651 | 7.617e-09
2018-03-17 10:09 | 323723.7 | 4320.0018 | 3 | 32 | 4.400286 | 0.1041527 | 3.137539 | 2.249e-09 | 13.23243 | 7.617e-09
2018-03-17 10:11 | 323843.7 | 4440.001 | 3 | 32 | 4.400306 | 0.0968132 | 3.14088 | 2.249e-09 | 13.24713 | 7.617e-09
2018-03-17 10:13 | 323963.7 | 4560.001 | 3 | 32 | 4.400266 | 0.08882713 | 3.143967 | 2.249e-09 | 13.26072 | 7.617e-09
2018-03-17 10:15 | 324083.7 | 4680.001 | 3 | 32 | 4.40031 | 0.08263588 | 3.146826 | 2.249e-09 | 13.2733 | 7.617e-09
2018-03-17 10:16 | 324107.4 | 4703.7081 | 3 | 32 | 4.400301 | 0.0814991 | 3.147365 | 2.249e-09 | 13.27567 | 7.617e-09
2018-03-17 10:18 | 324227.4685 | 120 | 4 | 32 | 4.393816 | 0 | 3.147365 | 2.249e-09 | 13.27567 | 7.617e-09
2018-03-17 10:20 | 324347.4695 | 240.001 | 4 | 32 | 4.393185 | 0 | 3.147365 | 2.249e-09 | 13.27567 | 7.617e-09
2018-03-17 10:21 | 324407.4709 | 300.0024 | 4 | 32 | 4.39296 | 0 | 3.147365 | 2.249e-09 | 13.27567 | 7.617e-09
2018-03-17 10:23 | 324527.6 | 120.0007 | 5 | 32 | 4.129005 | -3.26017 | 3.147365 | 0.1086544 | 13.27567 | 0.4520458
2018-03-17 10:25 | 324647.6 | 240.0026 | 5 | 32 | 4.088133 | -3.260117 | 3.147365 | 0.2173176 | 13.27567 | 0.8984833
2018-03-17 10:27 | 324767.6 | 360.0002 | 5 | 32 | 4.047016 | -3.260118 | 3.147365 | 0.32597 | 13.27567 | 1.340443
2018-03-17 10:29 | 324887.6 | 480.0017 | 5 | 32 | 4.005071 | -3.260141 | 3.147365 | 0.4346198 | 13.27567 | 1.777875
2018-03-17 10:31 | 325007.6 | 600.0012 | 5 | 32 | 3.963211 | -3.259851 | 3.147365 | 0.5432769 | 13.27567 | 2.210774
2018-03-17 10:33 | 325127.6 | 720.0017 | 5 | 32 | 3.922125 | -3.259881 | 3.147365 | 0.6519258 | 13.27567 | 2.639129
2018-03-17 10:35 | 325247.6 | 840.0017 | 5 | 32 | 3.882507 | -3.259945 | 3.147365 | 0.7605792 | 13.27567 | 3.063114
2018-03-17 10:37 | 325367.6 | 960.0009 | 5 | 32 | 3.84467 | -3.259927 | 3.147365 | 0.8692282 | 13.27567 | 3.482872
2018-03-17 10:39 | 325487.6 | 1080.0004 | 5 | 32 | 3.808851 | -3.259902 | 3.147365 | 0.9778801 | 13.27567 | 3.89864
2018-03-17 10:41 | 325607.6 | 1200.0017 | 5 | 32 | 3.774973 | -3.259925 | 3.147365 | 1.086535 | 13.27567 | 4.310632
2018-03-17 10:43 | 325727.6 | 1320.0009 | 5 | 32 | 3.743052 | -3.2599 | 3.147365 | 1.195188 | 13.27567 | 4.719045
2018-03-17 10:45 | 325847.6 | 1440.0009 | 5 | 32 | 3.713063 | -3.259893 | 3.147365 | 1.303838 | 13.27567 | 5.124081
2018-03-17 10:47 | 325967.6 | 1560.0026 | 5 | 32 | 3.684939 | -3.259925 | 3.147365 | 1.412492 | 13.27567 | 5.525971
2018-03-17 10:49 | 326087.6 | 1680.001 | 5 | 32 | 3.658725 | -3.259844 | 3.147365 | 1.521141 | 13.27567 | 5.924899
2018-03-17 10:51 | 326207.6 | 1800.0002 | 5 | 32 | 3.634264 | -3.259934 | 3.147365 | 1.629795 | 13.27567 | 6.321086
2018-03-17 10:53 | 326327.6 | 1920.0001 | 5 | 32 | 3.611713 | -3.259895 | 3.147365 | 1.738445 | 13.27567 | 6.714708
2018-03-17 10:55 | 326447.6 | 2040.0009 | 5 | 32 | 3.591153 | -3.259863 | 3.147365 | 1.847098 | 13.27567 | 7.105993
2018-03-17 10:57 | 326567.6 | 2160.001 | 5 | 32 | 3.572548 | -3.259867 | 3.147365 | 1.955749 | 13.27567 | 7.495148
2018-03-17 10:59 | 326687.6 | 2280.0009 | 5 | 32 | 3.555645 | -3.259927 | 3.147365 | 2.064405 | 13.27567 | 7.882395
2018-03-17 11:01 | 326807.6 | 2400.0009 | 5 | 32 | 3.54002 | -3.259912 | 3.147365 | 2.173057 | 13.27567 | 8.267864
2018-03-17 11:03 | 326927.6 | 2520.0001 | 5 | 32 | 3.524975 | -3.259931 | 3.147365 | 2.281706 | 13.27567 | 8.651667
2018-03-17 11:05 | 327047.6 | 2640.001 | 5 | 32 | 3.509799 | -3.259989 | 3.147365 | 2.390362 | 13.27567 | 9.033853
2018-03-17 11:07 | 327167.6 | 2760.0009 | 5 | 32 | 3.493664 | -3.259974 | 3.147365 | 2.499014 | 13.27567 | 9.414338
2018-03-17 11:09 | 327287.6 | 2880.0001 | 5 | 32 | 3.475064 | -3.259995 | 3.147365 | 2.607669 | 13.27567 | 9.792961
2018-03-17 11:11 | 327407.6 | 3000.0018 | 5 | 32 | 3.451024 | -3.259959 | 3.147365 | 2.716324 | 13.27567 | 10.16932
2018-03-17 11:13 | 327527.6 | 3120.0009 | 5 | 32 | 3.416362 | -3.260015 | 3.147365 | 2.824981 | 13.27567 | 10.54252
2018-03-17 11:15 | 327647.6 | 3240.0009 | 5 | 32 | 3.363029 | -3.259957 | 3.147365 | 2.933634 | 13.27567 | 10.91107
2018-03-17 11:17 | 327767.6 | 3360.001 | 5 | 32 | 3.265094 | -3.259984 | 3.147365 | 3.042287 | 13.27567 | 11.27179
2018-03-17 11:19 | 327882.9 | 3475.3472 | 5 | 32 | 2.999981 | -3.260019 | 3.147365 | 3.14673 | 13.27567 | 11.60208
2018-03-17 11:21 | 328003 | 120.0025 | 6 | 32 | 3.369998 | 0 | 3.147365 | 3.14673 | 13.27567 | 11.60208
2018-03-17 11:23 | 328123 | 240.0026 | 6 | 32 | 3.384214 | 0 | 3.147365 | 3.14673 | 13.27567 | 11.60208
2018-03-17 11:24 | 328183 | 300.0039 | 6 | 32 | 3.387975 | 0 | 3.147365 | 3.14673 | 13.27567 | 11.60208
2018-03-17 11:24 | 328183 | 0.0037 | 7 | 33 | 3.387991 | 0 | 0 | 0 | 0 | 0
2018-03-17 11:26 | 328303.1 | 120.0001 | 2 | 33 | 3.998788 | 4.890028 | 0.1623161 | 1.06e-09 | 0.6312274 | 3.59e-09
2018-03-17 11:28 | 328423.1 | 240.0001 | 2 | 33 | 4.038939 | 4.889982 | 0.3252995 | 1.06e-09 | 1.286278 | 3.59e-09
2018-03-17 11:30 | 328543.1 | 360.0001 | 2 | 33 | 4.075858 | 4.89003 | 0.4882744 | 1.06e-09 | 1.947632 | 3.59e-09
2018-03-17 11:32 | 328663.1 | 480.0001 | 2 | 33 | 4.106071 | 4.890045 | 0.65126 | 1.06e-09 | 2.614482 | 3.59e-09
2018-03-17 11:34 | 328783.1 | 600.0032 | 2 | 33 | 4.131474 | 4.890022 | 0.8142412 | 1.06e-09 | 3.285818 | 3.59e-09
2018-03-17 11:36 | 328903.1 | 720.0017 | 2 | 33 | 4.154949 | 4.89002 | 0.977225 | 1.06e-09 | 3.961086 | 3.59e-09
2018-03-17 11:38 | 329023.1 | 840.0001 | 2 | 33 | 4.180225 | 4.890045 | 1.1402 | 1.06e-09 | 4.640268 | 3.59e-09
2018-03-17 11:40 | 329143.1 | 960.0001 | 2 | 33 | 4.200395 | 4.754591 | 1.302558 | 1.06e-09 | 5.321012 | 3.59e-09
2018-03-17 11:42 | 329263.1 | 1080.0009 | 2 | 33 | 4.200384 | 4.32168 | 1.453754 | 1.06e-09 | 5.956092 | 3.59e-09
2018-03-17 11:44 | 329383.1 | 1200.0003 | 2 | 33 | 4.200402 | 3.899303 | 1.590737 | 1.06e-09 | 6.531476 | 3.59e-09
2018-03-17 11:46 | 329503.1 | 1320.0001 | 2 | 33 | 4.20039 | 3.483267 | 1.713746 | 1.06e-09 | 7.04816 | 3.59e-09
2018-03-17 11:47 | 329569 | 1385.923 | 2 | 33 | 4.200389 | 3.259983 | 1.775472 | 1.06e-09 | 7.307435 | 3.59e-09
2018-03-17 11:49 | 329689 | 120.0009 | 3 | 33 | 4.227126 | 3.259998 | 1.88369 | 1.06e-09 | 7.763314 | 3.59e-09
2018-03-17 11:51 | 329809 | 240.001 | 3 | 33 | 4.258943 | 3.260019 | 1.992346 | 1.06e-09 | 8.224317 | 3.59e-09
2018-03-17 11:53 | 329929 | 360.0011 | 3 | 33 | 4.293468 | 3.259977 | 2.101001 | 1.06e-09 | 8.688926 | 3.59e-09
2018-03-17 11:55 | 330049 | 480.0018 | 3 | 33 | 4.330508 | 3.259974 | 2.209657 | 1.06e-09 | 9.157425 | 3.59e-09
2018-03-17 11:57 | 330169 | 600.0008 | 3 | 33 | 4.369705 | 3.259985 | 2.318306 | 1.06e-09 | 9.630042 | 3.59e-09
2018-03-17 11:59 | 330289 | 720.001 | 3 | 33 | 4.4004 | 3.087479 | 2.4262 | 1.06e-09 | 10.10356 | 3.59e-09
2018-03-17 12:01 | 330409 | 840.001 | 3 | 33 | 4.400395 | 2.597668 | 2.520571 | 1.06e-09 | 10.51883 | 3.59e-09
2018-03-17 12:03 | 330529 | 960.0011 | 3 | 33 | 4.400384 | 2.20149 | 2.60034 | 1.06e-09 | 10.86984 | 3.59e-09
2018-03-17 12:05 | 330649 | 1080.0011 | 3 | 33 | 4.40038 | 1.873178 | 2.668066 | 1.06e-09 | 11.16786 | 3.59e-09
2018-03-17 12:07 | 330769 | 1200.0019 | 3 | 33 | 4.400374 | 1.601784 | 2.725829 | 1.06e-09 | 11.42204 | 3.59e-09
2018-03-17 12:09 | 330889 | 1320.0019 | 3 | 33 | 4.400352 | 1.376068 | 2.775339 | 1.06e-09 | 11.63991 | 3.59e-09
2018-03-17 12:11 | 331009 | 1440.001 | 3 | 33 | 4.400334 | 1.188993 | 2.818004 | 1.06e-09 | 11.82765 | 3.59e-09
2018-03-17 12:13 | 331129 | 1560.0018 | 3 | 33 | 4.400367 | 1.033993 | 2.854976 | 1.06e-09 | 11.99034 | 3.59e-09
2018-03-17 12:15 | 331249 | 1680.0019 | 3 | 33 | 4.40034 | 0.9035492 | 2.8872 | 1.06e-09 | 12.13214 | 3.59e-09
2018-03-17 12:17 | 331369 | 1800.0012 | 3 | 33 | 4.400372 | 0.7946587 | 2.915448 | 1.06e-09 | 12.25644 | 3.59e-09
2018-03-17 12:19 | 331489 | 1920.0011 | 3 | 33 | 4.400371 | 0.7020817 | 2.940333 | 1.06e-09 | 12.36594 | 3.59e-09
2018-03-17 12:21 | 331609 | 2040.0004 | 3 | 33 | 4.400314 | 0.6223583 | 2.96237 | 1.06e-09 | 12.46291 | 3.59e-09
2018-03-17 12:23 | 331729 | 2160.0011 | 3 | 33 | 4.40033 | 0.5549507 | 2.981972 | 1.06e-09 | 12.54916 | 3.59e-09
2018-03-17 12:25 | 331849 | 2280.0019 | 3 | 33 | 4.400347 | 0.4970627 | 2.999475 | 1.06e-09 | 12.62618 | 3.59e-09
2018-03-17 12:27 | 331969 | 2400.0011 | 3 | 33 | 4.4003 | 0.4454174 | 3.015167 | 1.06e-09 | 12.69523 | 3.59e-09
2018-03-17 12:29 | 332089 | 2520.0019 | 3 | 33 | 4.400331 | 0.4020882 | 3.029278 | 1.06e-09 | 12.75733 | 3.59e-09
2018-03-17 12:31 | 332209 | 2640.0011 | 3 | 33 | 4.400346 | 0.363224 | 3.042008 | 1.06e-09 | 12.81334 | 3.59e-09
2018-03-17 12:33 | 332329 | 2760.0008 | 3 | 33 | 4.400343 | 0.3291416 | 3.053521 | 1.06e-09 | 12.864 | 3.59e-09
2018-03-17 12:35 | 332449 | 2880.0019 | 3 | 33 | 4.400283 | 0.2974777 | 3.063952 | 1.06e-09 | 12.9099 | 3.59e-09
2018-03-17 12:37 | 332569 | 3000.001 | 3 | 33 | 4.400311 | 0.270956 | 3.073425 | 1.06e-09 | 12.95158 | 3.59e-09
2018-03-17 12:39 | 332689 | 3120.0019 | 3 | 33 | 4.400317 | 0.2472229 | 3.082046 | 1.06e-09 | 12.98952 | 3.59e-09
2018-03-17 12:41 | 332809 | 3240.0009 | 3 | 33 | 4.400331 | 0.2254143 | 3.089899 | 1.06e-09 | 13.02408 | 3.59e-09
2018-03-17 12:43 | 332929 | 3360.0011 | 3 | 33 | 4.400323 | 0.205513 | 3.09707 | 1.06e-09 | 13.05563 | 3.59e-09
2018-03-17 12:45 | 333049 | 3480.0019 | 3 | 33 | 4.40034 | 0.1887016 | 3.103627 | 1.06e-09 | 13.08449 | 3.59e-09
2018-03-17 12:47 | 333169 | 3600.0003 | 3 | 33 | 4.400283 | 0.1716042 | 3.10963 | 1.06e-09 | 13.1109 | 3.59e-09
2018-03-17 12:49 | 333289 | 3720.0011 | 3 | 33 | 4.400322 | 0.1582146 | 3.115131 | 1.06e-09 | 13.13511 | 3.59e-09
2018-03-17 12:51 | 333409 | 3840.0018 | 3 | 33 | 4.400282 | 0.1447468 | 3.120181 | 1.06e-09 | 13.15733 | 3.59e-09
2018-03-17 12:53 | 333529 | 3960.0002 | 3 | 33 | 4.400293 | 0.1334915 | 3.124819 | 1.06e-09 | 13.17773 | 3.59e-09
2018-03-17 12:55 | 333649 | 4080.0026 | 3 | 33 | 4.400312 | 0.1229248 | 3.129085 | 1.06e-09 | 13.19651 | 3.59e-09
2018-03-17 12:57 | 333769 | 4200.0018 | 3 | 33 | 4.400294 | 0.1130981 | 3.133013 | 1.06e-09 | 13.21379 | 3.59e-09
2018-03-17 12:59 | 333889 | 4320.0018 | 3 | 33 | 4.40028 | 0.1040859 | 3.13664 | 1.06e-09 | 13.22975 | 3.59e-09
2018-03-17 13:01 | 334009 | 4440.0018 | 3 | 33 | 4.400275 | 0.09645653 | 3.139984 | 1.06e-09 | 13.24446 | 3.59e-09
2018-03-17 13:03 | 334129 | 4560.0018 | 3 | 33 | 4.40028 | 0.08914948 | 3.143073 | 1.06e-09 | 13.25806 | 3.59e-09
2018-03-17 13:05 | 334249 | 4680.0002 | 3 | 33 | 4.400244 | 0.08193398 | 3.145931 | 1.06e-09 | 13.27064 | 3.59e-09
2018-03-17 13:05 | 334278.2 | 4709.1697 | 3 | 33 | 4.400321 | 0.08149529 | 3.146594 | 1.06e-09 | 13.27355 | 3.59e-09
2018-03-17 13:07 | 334398.2 | 120.0002 | 4 | 33 | 4.393817 | 0 | 3.146594 | 1.06e-09 | 13.27355 | 3.59e-09
2018-03-17 13:09 | 334518.2 | 240.0018 | 4 | 33 | 4.393179 | 0 | 3.146594 | 1.06e-09 | 13.27355 | 3.59e-09
2018-03-17 13:10 | 334578.2 | 300.0041 | 4 | 33 | 4.392943 | 0 | 3.146594 | 1.06e-09 | 13.27355 | 3.59e-09
2018-03-17 13:12 | 334698.3 | 120.0017 | 5 | 33 | 4.128796 | -3.260122 | 3.146594 | 0.1086528 | 13.27355 | 0.452018
2018-03-17 13:14 | 334818.3 | 240.0016 | 5 | 33 | 4.087866 | -3.259885 | 3.146594 | 0.2173087 | 13.27355 | 0.898399
2018-03-17 13:16 | 334938.3 | 360.0001 | 5 | 33 | 4.046662 | -3.260175 | 3.146594 | 0.3259565 | 13.27355 | 1.340308
2018-03-17 13:18 | 335058.3 | 480.0001 | 5 | 33 | 4.00474 | -3.259933 | 3.146594 | 0.4346069 | 13.27355 | 1.777707
2018-03-17 13:20 | 335178.3 | 600.0009 | 5 | 33 | 3.962831 | -3.259912 | 3.146594 | 0.5432551 | 13.27355 | 2.210533
2018-03-17 13:22 | 335298.3 | 720.0009 | 5 | 33 | 3.921779 | -3.259931 | 3.146594 | 0.6519091 | 13.27355 | 2.63887
2018-03-17 13:24 | 335418.3 | 840.0009 | 5 | 33 | 3.88217 | -3.259918 | 3.146594 | 0.7605599 | 13.27355 | 3.062807
2018-03-17 13:26 | 335538.3 | 960.0017 | 5 | 33 | 3.844379 | -3.259934 | 3.146594 | 0.869212 | 13.27355 | 3.482543
2018-03-17 13:28 | 335658.3 | 1080.0009 | 5 | 33 | 3.808627 | -3.259908 | 3.146594 | 0.9778643 | 13.27355 | 3.898284
2018-03-17 13:30 | 335778.3 | 1200.0009 | 5 | 33 | 3.774768 | -3.259931 | 3.146594 | 1.086518 | 13.27355 | 4.310247
2018-03-17 13:32 | 335898.3 | 1320.0017 | 5 | 33 | 3.742825 | -3.259908 | 3.146594 | 1.195169 | 13.27355 | 4.718627
2018-03-17 13:34 | 336018.3 | 1440.0017 | 5 | 33 | 3.71283 | -3.259939 | 3.146594 | 1.303822 | 13.27355 | 5.123648
2018-03-17 13:36 | 336138.3 | 1560.0002 | 5 | 33 | 3.684746 | -3.25989 | 3.146594 | 1.412469 | 13.27355 | 5.525495
2018-03-17 13:38 | 336258.3 | 1680.0009 | 5 | 33 | 3.658489 | -3.259892 | 3.146594 | 1.521125 | 13.27355 | 5.924424
2018-03-17 13:40 | 336378.3 | 1800.0001 | 5 | 33 | 3.634054 | -3.259883 | 3.146594 | 1.629773 | 13.27355 | 6.320569
2018-03-17 13:42 | 336498.3 | 1920.0009 | 5 | 33 | 3.611521 | -3.259881 | 3.146594 | 1.738429 | 13.27355 | 6.714185
2018-03-17 13:44 | 336618.3 | 2040.0025 | 5 | 33 | 3.590981 | -3.259875 | 3.146594 | 1.847087 | 13.27355 | 7.105473
2018-03-17 13:46 | 336738.3 | 2160.0009 | 5 | 33 | 3.572383 | -3.259906 | 3.146594 | 1.955738 | 13.27355 | 7.494609
2018-03-17 13:48 | 336858.3 | 2280.0001 | 5 | 33 | 3.55549 | -3.259908 | 3.146594 | 2.064389 | 13.27355 | 7.88182
2018-03-17 13:50 | 336978.3 | 2400.0017 | 5 | 33 | 3.539824 | -3.25992 | 3.146594 | 2.173044 | 13.27355 | 8.267282
2018-03-17 13:52 | 337098.3 | 2520.0001 | 5 | 33 | 3.524801 | -3.259908 | 3.146594 | 2.281698 | 13.27355 | 8.651079
2018-03-17 13:54 | 337218.3 | 2640.0017 | 5 | 33 | 3.509595 | -3.25997 | 3.146594 | 2.390352 | 13.27355 | 9.03324
2018-03-17 13:56 | 337338.3 | 2760.0001 | 5 | 33 | 3.493492 | -3.259918 | 3.146594 | 2.499004 | 13.27355 | 9.413707
2018-03-17 13:58 | 337458.3 | 2880.0008 | 5 | 33 | 3.474902 | -3.259914 | 3.146594 | 2.607658 | 13.27355 | 9.792313
2018-03-17 14:00 | 337578.3 | 3000.0001 | 5 | 33 | 3.450852 | -3.259941 | 3.146594 | 2.716306 | 13.27355 | 10.16863
2018-03-17 14:02 | 337698.3 | 3120.0009 | 5 | 33 | 3.416174 | -3.259939 | 3.146594 | 2.824964 | 13.27355 | 10.54181
2018-03-17 14:04 | 337818.3 | 3240.0017 | 5 | 33 | 3.362811 | -3.25992 | 3.146594 | 2.933621 | 13.27355 | 10.91035
2018-03-17 14:06 | 337938.3 | 3360.0024 | 5 | 33 | 3.264552 | -3.259984 | 3.146594 | 3.04228 | 13.27355 | 11.27105
2018-03-17 14:08 | 338053.2 | 3474.9168 | 5 | 33 | 2.999985 | -3.259984 | 3.146594 | 3.146327 | 13.27355 | 11.60004
2018-03-17 14:10 | 338173.3 | 120.0003 | 6 | 33 | 3.370309 | 0 | 3.146594 | 3.146327 | 13.27355 | 11.60004
2018-03-17 14:12 | 338293.3 | 240.0009 | 6 | 33 | 3.384552 | 0 | 3.146594 | 3.146327 | 13.27355 | 11.60004
2018-03-17 14:13 | 338353.3 | 300.0031 | 6 | 33 | 3.388321 | 0 | 3.146594 | 3.146327 | 13.27355 | 11.60004
2018-03-17 14:13 | 338353.3 | 0.0025 | 7 | 34 | 3.38833 | 0 | 0 | 0 | 0 | 0
2018-03-17 14:15 | 338473.4 | 120.0009 | 2 | 34 | 3.999114 | 4.889973 | 0.1623026 | 5.11e-10 | 0.6312425 | 1.732e-09
2018-03-17 14:17 | 338593.4 | 240.0002 | 2 | 34 | 4.039248 | 4.889971 | 0.3252837 | 5.11e-10 | 1.286333 | 1.732e-09
2018-03-17 14:19 | 338713.4 | 360.0002 | 2 | 34 | 4.076249 | 4.890032 | 0.4882668 | 5.11e-10 | 1.947773 | 1.732e-09
2018-03-17 14:21 | 338833.4 | 480.0002 | 2 | 34 | 4.106564 | 4.890013 | 0.6512504 | 5.11e-10 | 2.614686 | 1.732e-09
2018-03-17 14:23 | 338953.4 | 600.0011 | 2 | 34 | 4.131957 | 4.889969 | 0.8142282 | 5.11e-10 | 3.28609 | 1.732e-09
2018-03-17 14:25 | 339073.4 | 720.0002 | 2 | 34 | 4.155489 | 4.889944 | 0.9772119 | 5.11e-10 | 3.961445 | 1.732e-09
2018-03-17 14:27 | 339193.4 | 840.001 | 2 | 34 | 4.180799 | 4.889963 | 1.140196 | 5.11e-10 | 4.640753 | 1.732e-09
2018-03-17 14:29 | 339313.4 | 960.0002 | 2 | 34 | 4.200363 | 4.744898 | 1.302456 | 5.11e-10 | 5.321158 | 1.732e-09
2018-03-17 14:31 | 339433.4 | 1080.0001 | 2 | 34 | 4.200384 | 4.315281 | 1.453381 | 5.11e-10 | 5.955102 | 1.732e-09
2018-03-17 14:33 | 339553.4 | 1200.0001 | 2 | 34 | 4.200385 | 3.893909 | 1.590182 | 5.11e-10 | 6.529719 | 1.732e-09
2018-03-17 14:35 | 339673.4 | 1320.0003 | 2 | 34 | 4.200374 | 3.479403 | 1.713029 | 5.11e-10 | 7.045725 | 1.732e-09
2018-03-17 14:36 | 339738.5 | 1385.0679 | 2 | 34 | 4.200402 | 3.259998 | 1.773916 | 5.11e-10 | 7.301471 | 1.732e-09
2018-03-17 14:38 | 339858.4 | 120.0001 | 3 | 34 | 4.227104 | 3.259947 | 1.882131 | 5.11e-10 | 7.757337 | 1.732e-09
2018-03-17 14:40 | 339978.4 | 240.001 | 3 | 34 | 4.258865 | 3.259943 | 1.990785 | 5.11e-10 | 8.218332 | 1.732e-09
2018-03-17 14:42 | 340098.4 | 360.001 | 3 | 34 | 4.293427 | 3.259972 | 2.099437 | 5.11e-10 | 8.68292 | 1.732e-09
2018-03-17 14:44 | 340218.4 | 480.001 | 3 | 34 | 4.33043 | 3.259958 | 2.208091 | 5.11e-10 | 9.15141 | 1.732e-09
2018-03-17 14:46 | 340338.4 | 600.0001 | 3 | 34 | 4.369629 | 3.259945 | 2.316744 | 5.11e-10 | 9.624032 | 1.732e-09
2018-03-17 14:48 | 340458.4 | 720.0018 | 3 | 34 | 4.400389 | 3.08853 | 2.424654 | 5.11e-10 | 10.09761 | 1.732e-09
2018-03-17 14:50 | 340578.4 | 840.0002 | 3 | 34 | 4.400386 | 2.598986 | 2.519073 | 5.11e-10 | 10.5131 | 1.732e-09
2018-03-17 14:52 | 340698.4 | 960.0025 | 3 | 34 | 4.400376 | 2.202272 | 2.598887 | 5.11e-10 | 10.86431 | 1.732e-09
2018-03-17 14:54 | 340818.4 | 1080.0002 | 3 | 34 | 4.400364 | 1.873798 | 2.666656 | 5.11e-10 | 11.16251 | 1.732e-09
2018-03-17 14:56 | 340938.4 | 1200.001 | 3 | 34 | 4.400381 | 1.60268 | 2.724455 | 5.11e-10 | 11.41685 | 1.732e-09
2018-03-17 14:58 | 341058.4 | 1320.0001 | 3 | 34 | 4.400392 | 1.377934 | 2.773998 | 5.11e-10 | 11.63486 | 1.732e-09
2018-03-17 15:00 | 341178.4 | 1440.0001 | 3 | 34 | 4.400367 | 1.190275 | 2.816699 | 5.11e-10 | 11.82276 | 1.732e-09
2018-03-17 15:02 | 341298.4 | 1560.001 | 3 | 34 | 4.400371 | 1.034744 | 2.853703 | 5.11e-10 | 11.98559 | 1.732e-09
2018-03-17 15:04 | 341418.4 | 1680.0011 | 3 | 34 | 4.400339 | 0.9039822 | 2.885954 | 5.11e-10 | 12.12751 | 1.732e-09
2018-03-17 15:06 | 341538.4 | 1800.0026 | 3 | 34 | 4.400352 | 0.7945766 | 2.914216 | 5.11e-10 | 12.25187 | 1.732e-09
2018-03-17 15:08 | 341658.4 | 1920.0018 | 3 | 34 | 4.400336 | 0.70187 | 2.939114 | 5.11e-10 | 12.36143 | 1.732e-09
2018-03-17 15:10 | 341778.4 | 2040.0018 | 3 | 34 | 4.400302 | 0.6227036 | 2.96116 | 5.11e-10 | 12.45844 | 1.732e-09
2018-03-17 15:12 | 341898.4 | 2160.0001 | 3 | 34 | 4.400326 | 0.5550461 | 2.980777 | 5.11e-10 | 12.54476 | 1.732e-09
2018-03-17 15:14 | 342018.4 | 2280.0018 | 3 | 34 | 4.400361 | 0.4976864 | 2.998297 | 5.11e-10 | 12.62186 | 1.732e-09
2018-03-17 15:16 | 342138.4 | 2400.0018 | 3 | 34 | 4.400347 | 0.4467716 | 3.014004 | 5.11e-10 | 12.69097 | 1.732e-09
2018-03-17 15:18 | 342258.4 | 2520.001 | 3 | 34 | 4.400302 | 0.4016857 | 3.028129 | 5.11e-10 | 12.75313 | 1.732e-09
2018-03-17 15:20 | 342378.4 | 2640.0002 | 3 | 34 | 4.400344 | 0.3634853 | 3.040874 | 5.11e-10 | 12.80921 | 1.732e-09
2018-03-17 15:22 | 342498.4 | 2760.0026 | 3 | 34 | 4.400328 | 0.3293781 | 3.052399 | 5.11e-10 | 12.85992 | 1.732e-09
2018-03-17 15:24 | 342618.4 | 2880.0018 | 3 | 34 | 4.40032 | 0.2984867 | 3.062843 | 5.11e-10 | 12.90588 | 1.732e-09
2018-03-17 15:26 | 342738.4 | 3000.001 | 3 | 34 | 4.400326 | 0.2716904 | 3.072332 | 5.11e-10 | 12.94763 | 1.732e-09
2018-03-17 15:28 | 342858.4 | 3120.0018 | 3 | 34 | 4.400317 | 0.2471714 | 3.08097 | 5.11e-10 | 12.98564 | 1.732e-09
2018-03-17 15:30 | 342978.4 | 3240.0002 | 3 | 34 | 4.400314 | 0.2257519 | 3.088847 | 5.11e-10 | 13.0203 | 1.732e-09
2018-03-17 15:32 | 343098.4 | 3360.0018 | 3 | 34 | 4.400287 | 0.2058868 | 3.096035 | 5.11e-10 | 13.05193 | 1.732e-09
2018-03-17 15:34 | 343218.4 | 3480.0018 | 3 | 34 | 4.400313 | 0.1890926 | 3.102611 | 5.11e-10 | 13.08087 | 1.732e-09
2018-03-17 15:36 | 343338.4 | 3600.0009 | 3 | 34 | 4.400327 | 0.1731377 | 3.108634 | 5.11e-10 | 13.10737 | 1.732e-09
2018-03-17 15:38 | 343458.4 | 3720.0002 | 3 | 34 | 4.400232 | 0.1575165 | 3.114154 | 5.11e-10 | 13.13166 | 1.732e-09
2018-03-17 15:40 | 343578.4 | 3840.0002 | 3 | 34 | 4.400252 | 0.1451569 | 3.119225 | 5.11e-10 | 13.15397 | 1.732e-09
2018-03-17 15:42 | 343698.4 | 3960.0001 | 3 | 34 | 4.400306 | 0.1342087 | 3.123884 | 5.11e-10 | 13.17448 | 1.732e-09
2018-03-17 15:44 | 343818.4 | 4080.0002 | 3 | 34 | 4.400272 | 0.1233482 | 3.128172 | 5.11e-10 | 13.19334 | 1.732e-09
2018-03-17 15:46 | 343938.4 | 4200.0009 | 3 | 34 | 4.400297 | 0.1138802 | 3.132126 | 5.11e-10 | 13.21074 | 1.732e-09
2018-03-17 15:48 | 344058.4 | 4320.0009 | 3 | 34 | 4.400292 | 0.1051922 | 3.135775 | 5.11e-10 | 13.2268 | 1.732e-09
2018-03-17 15:50 | 344178.4 | 4440.0002 | 3 | 34 | 4.400285 | 0.09710503 | 3.139143 | 5.11e-10 | 13.24162 | 1.732e-09
2018-03-17 15:52 | 344298.4 | 4560.0009 | 3 | 34 | 4.400269 | 0.08919334 | 3.142255 | 5.11e-10 | 13.25531 | 1.732e-09
2018-03-17 15:54 | 344418.4 | 4680.0009 | 3 | 34 | 4.400267 | 0.0825634 | 3.145134 | 5.11e-10 | 13.26798 | 1.732e-09
2018-03-17 15:55 | 344455.5 | 4717.1065 | 3 | 34 | 4.400297 | 0.08149529 | 3.14598 | 5.11e-10 | 13.27171 | 1.732e-09
2018-03-17 15:57 | 344575.5791 | 120.0017 | 4 | 34 | 4.393799 | 0 | 3.14598 | 5.11e-10 | 13.27171 | 1.732e-09
2018-03-17 15:59 | 344695.5775 | 240.0001 | 4 | 34 | 4.393169 | 0 | 3.14598 | 5.11e-10 | 13.27171 | 1.732e-09
2018-03-17 16:00 | 344755.5806 | 300.0032 | 4 | 34 | 4.392933 | 0 | 3.14598 | 5.11e-10 | 13.27171 | 1.732e-09
2018-03-17 16:02 | 344875.7 | 120.0011 | 5 | 34 | 4.128679 | -3.2599 | 3.14598 | 0.1086491 | 13.27171 | 0.4519938
2018-03-17 16:04 | 344995.7 | 240.0011 | 5 | 34 | 4.087776 | -3.259871 | 3.14598 | 0.2173002 | 13.27171 | 0.8983449
2018-03-17 16:06 | 345115.7 | 360.001 | 5 | 34 | 4.046597 | -3.259875 | 3.14598 | 0.3259565 | 13.27171 | 1.340279
2018-03-17 16:08 | 345235.7 | 480.0011 | 5 | 34 | 4.004678 | -3.25995 | 3.14598 | 0.43461 | 13.27171 | 1.777682
2018-03-17 16:10 | 345355.7 | 600.0011 | 5 | 34 | 3.962753 | -3.259947 | 3.14598 | 0.5432646 | 13.27171 | 2.210528
2018-03-17 16:12 | 345475.7 | 720.0002 | 5 | 34 | 3.921676 | -3.25991 | 3.14598 | 0.6519195 | 13.27171 | 2.638856
2018-03-17 16:14 | 345595.7 | 840.001 | 5 | 34 | 3.882113 | -3.259943 | 3.14598 | 0.7605756 | 13.27171 | 3.062804
2018-03-17 16:16 | 345715.7 | 960.001 | 5 | 34 | 3.844355 | -3.25989 | 3.14598 | 0.869232 | 13.27171 | 3.482551
2018-03-17 16:18 | 345835.7 | 1080.0019 | 5 | 34 | 3.808515 | -3.25991 | 3.14598 | 0.9778901 | 13.27171 | 3.898306
2018-03-17 16:20 | 345955.7 | 1200.0002 | 5 | 34 | 3.774666 | -3.259892 | 3.14598 | 1.086539 | 13.27171 | 4.310242
2018-03-17 16:22 | 346075.7 | 1320.001 | 5 | 34 | 3.74277 | -3.259883 | 3.14598 | 1.195199 | 13.27171 | 4.718647
2018-03-17 16:24 | 346195.7 | 1440.0002 | 5 | 34 | 3.7128 | -3.2599 | 3.14598 | 1.30385 | 13.27171 | 5.123657
2018-03-17 16:26 | 346315.7 | 1560.0003 | 5 | 34 | 3.684772 | -3.259826 | 3.14598 | 1.412508 | 13.27171 | 5.525546
2018-03-17 16:28 | 346435.7 | 1680.0019 | 5 | 34 | 3.658563 | -3.259881 | 3.14598 | 1.521161 | 13.27171 | 5.924467
2018-03-17 16:30 | 346555.7 | 1800.0018 | 5 | 34 | 3.634184 | -3.259922 | 3.14598 | 1.629817 | 13.27171 | 6.32065
2018-03-17 16:32 | 346675.7 | 1920.0002 | 5 | 34 | 3.611671 | -3.259918 | 3.14598 | 1.738473 | 13.27171 | 6.714288
2018-03-17 16:34 | 346795.7 | 2040.0018 | 5 | 34 | 3.591115 | -3.259914 | 3.14598 | 1.847128 | 13.27171 | 7.105581
2018-03-17 16:36 | 346915.7 | 2160.0003 | 5 | 34 | 3.572496 | -3.259908 | 3.14598 | 1.95578 | 13.27171 | 7.494732
2018-03-17 16:38 | 347035.7 | 2280.001 | 5 | 34 | 3.555596 | -3.259914 | 3.14598 | 2.064431 | 13.27171 | 7.881957
2018-03-17 16:40 | 347155.7 | 2400.0002 | 5 | 34 | 3.539968 | -3.259925 | 3.14598 | 2.173093 | 13.27171 | 8.267456
2018-03-17 16:42 | 347275.7 | 2520.0002 | 5 | 34 | 3.52492 | -3.259964 | 3.14598 | 2.281744 | 13.27171 | 8.65126
2018-03-17 16:44 | 347395.7 | 2640.0018 | 5 | 34 | 3.509683 | -3.259941 | 3.14598 | 2.390402 | 13.27171 | 9.033445
2018-03-17 16:46 | 347515.7 | 2760.0003 | 5 | 34 | 3.493531 | -3.259918 | 3.14598 | 2.49905 | 13.27171 | 9.413899
2018-03-17 16:48 | 347635.7 | 2880.0003 | 5 | 34 | 3.474966 | -3.259972 | 3.14598 | 2.60771 | 13.27171 | 9.792527
2018-03-17 16:50 | 347755.7 | 3000.0018 | 5 | 34 | 3.450871 | -3.259941 | 3.14598 | 2.716362 | 13.27171 | 10.16886
2018-03-17 16:52 | 347875.7 | 3120.0019 | 5 | 34 | 3.416045 | -3.260021 | 3.14598 | 2.825011 | 13.27171 | 10.54202
2018-03-17 16:54 | 347995.7 | 3240.0003 | 5 | 34 | 3.362639 | -3.259945 | 3.14598 | 2.933661 | 13.27171 | 10.91051
2018-03-17 16:56 | 348115.7 | 3360.0003 | 5 | 34 | 3.264057 | -3.259993 | 3.14598 | 3.042321 | 13.27171 | 11.27119
2018-03-17 16:58 | 348230.2 | 3474.4601 | 5 | 34 | 2.999983 | -3.259996 | 3.14598 | 3.145957 | 13.27171 | 11.59885
2018-03-17 17:00 | 348350.2 | 120 | 6 | 34 | 3.370048 | 0 | 3.14598 | 3.145965 | 13.27171 | 11.59887
2018-03-17 17:02 | 348470.2 | 240.0008 | 6 | 34 | 3.384294 | 0 | 3.14598 | 3.145965 | 13.27171 | 11.59887
2018-03-17 17:03 | 348530.2 | 300.0039 | 6 | 34 | 3.388059 | 0 | 3.14598 | 3.145965 | 13.27171 | 11.59887
2018-03-17 17:03 | 348530.2 | 0.0048 | 7 | 35 | 3.388184 | 0 | 0 | 0 | 0 | 0
2018-03-17 17:05 | 348650.2782 | 120.0001 | 2 | 35 | 3.999112 | 4.889996 | 0.1623054 | 1.265e-09 | 0.6312428 | 4.287e-09
2018-03-17 17:07 | 348770.279 | 240.0009 | 2 | 35 | 4.039227 | 4.890001 | 0.325288 | 1.265e-09 | 1.28634 | 4.287e-09
2018-03-17 17:09 | 348890.2782 | 360.0001 | 2 | 35 | 4.076189 | 4.890017 | 0.4882663 | 1.265e-09 | 1.947755 | 4.287e-09
2018-03-17 17:11 | 349010.2798 | 480.0017 | 2 | 35 | 4.106458 | 4.890022 | 0.6512539 | 1.265e-09 | 2.614666 | 4.287e-09
2018-03-17 17:13 | 349130.2806 | 600.0025 | 2 | 35 | 4.131847 | 4.890043 | 0.8142389 | 1.265e-09 | 3.286077 | 4.287e-09
2018-03-17 17:15 | 349250.2782 | 720.0001 | 2 | 35 | 4.155316 | 4.890049 | 0.977216 | 1.265e-09 | 3.961378 | 4.287e-09
2018-03-17 17:17 | 349370.2798 | 840.0017 | 2 | 35 | 4.180577 | 4.890055 | 1.140201 | 1.265e-09 | 4.640656 | 4.287e-09
2018-03-17 17:19 | 349490.2798 | 960.0017 | 2 | 35 | 4.200388 | 4.748842 | 1.30251 | 1.265e-09 | 5.321235 | 4.287e-09
2018-03-17 17:21 | 349610.2783 | 1080.0002 | 2 | 35 | 4.200376 | 4.318052 | 1.453544 | 1.265e-09 | 5.955637 | 4.287e-09
2018-03-17 17:23 | 349730.2783 | 1200.0002 | 2 | 35 | 4.200402 | 3.897682 | 1.590443 | 1.265e-09 | 6.530668 | 4.287e-09
2018-03-17 17:25 | 349850.2793 | 1320.0012 | 2 | 35 | 4.20038 | 3.481794 | 1.713397 | 1.265e-09 | 7.047122 | 4.287e-09
2018-03-17 17:26 | 349915.7388 | 1385.4607 | 2 | 35 | 4.200383 | 3.259998 | 1.774679 | 1.265e-09 | 7.304529 | 4.287e-09
2018-03-17 17:28 | 350035.8 | 120.0003 | 3 | 35 | 4.227127 | 3.260071 | 1.882895 | 1.265e-09 | 7.7604 | 4.287e-09
2018-03-17 17:30 | 350155.8 | 240.0003 | 3 | 35 | 4.258957 | 3.260035 | 1.991551 | 1.265e-09 | 8.221406 | 4.287e-09
2018-03-17 17:32 | 350275.8 | 360.0019 | 3 | 35 | 4.2935 | 3.26004 | 2.100208 | 1.265e-09 | 8.686027 | 4.287e-09
2018-03-17 17:34 | 350395.8 | 480.0003 | 3 | 35 | 4.330564 | 3.260063 | 2.208864 | 1.265e-09 | 9.154532 | 4.287e-09
2018-03-17 17:36 | 350515.8 | 600.0019 | 3 | 35 | 4.369766 | 3.260014 | 2.31752 | 1.265e-09 | 9.627188 | 4.287e-09
2018-03-17 17:38 | 350635.8 | 720.0012 | 3 | 35 | 4.400412 | 3.087679 | 2.425409 | 1.265e-09 | 10.10069 | 4.287e-09
2018-03-17 17:40 | 350755.8 | 840.0002 | 3 | 35 | 4.400389 | 2.597431 | 2.519778 | 1.265e-09 | 10.51595 | 4.287e-09
2018-03-17 17:42 | 350875.8 | 960.0002 | 3 | 35 | 4.40039 | 2.201323 | 2.599537 | 1.265e-09 | 10.86692 | 4.287e-09
2018-03-17 17:44 | 350995.8 | 1080.0019 | 3 | 35 | 4.400393 | 1.872833 | 2.667254 | 1.265e-09 | 11.1649 | 4.287e-09
2018-03-17 17:46 | 351115.8 | 1200.0002 | 3 | 35 | 4.400388 | 1.601412 | 2.725004 | 1.265e-09 | 11.41902 | 4.287e-09
2018-03-17 17:48 | 351235.8 | 1320.0003 | 3 | 35 | 4.400354 | 1.376087 | 2.774506 | 1.265e-09 | 11.63685 | 4.287e-09
2018-03-17 17:50 | 351355.8 | 1440.0008 | 3 | 35 | 4.40033 | 1.189146 | 2.817173 | 1.265e-09 | 11.8246 | 4.287e-09
2018-03-17 17:52 | 351475.8 | 1560.0003 | 3 | 35 | 4.400364 | 1.034552 | 2.854154 | 1.265e-09 | 11.98732 | 4.287e-09
2018-03-17 17:54 | 351595.8 | 1680.0003 | 3 | 35 | 4.400343 | 0.9038925 | 2.886388 | 1.265e-09 | 12.12917 | 4.287e-09
2018-03-17 17:56 | 351715.8 | 1800.0003 | 3 | 35 | 4.40034 | 0.7942734 | 2.914639 | 1.265e-09 | 12.25348 | 4.287e-09
2018-03-17 17:58 | 351835.8 | 1920.0003 | 3 | 35 | 4.400334 | 0.701685 | 2.939533 | 1.265e-09 | 12.36302 | 4.287e-09
2018-03-17 18:00 | 351955.8 | 2040.0003 | 3 | 35 | 4.400365 | 0.6232986 | 2.961575 | 1.265e-09 | 12.46001 | 4.287e-09
2018-03-17 18:02 | 352075.8 | 2160.0003 | 3 | 35 | 4.40035 | 0.5554924 | 2.981185 | 1.265e-09 | 12.54631 | 4.287e-09
2018-03-17 18:04 | 352195.8 | 2280.0003 | 3 | 35 | 4.400311 | 0.4966335 | 2.998699 | 1.265e-09 | 12.62337 | 4.287e-09
2018-03-17 18:06 | 352315.8 | 2400.0003 | 3 | 35 | 4.400336 | 0.4463501 | 3.014397 | 1.265e-09 | 12.69245 | 4.287e-09
2018-03-17 18:08 | 352435.8 | 2520.0019 | 3 | 35 | 4.40032 | 0.4017181 | 3.028511 | 1.265e-09 | 12.75456 | 4.287e-09
2018-03-17 18:10 | 352555.8 | 2640.0003 | 3 | 35 | 4.400303 | 0.3625183 | 3.041241 | 1.265e-09 | 12.81057 | 4.287e-09
2018-03-17 18:12 | 352675.8 | 2760.0019 | 3 | 35 | 4.40032 | 0.3283138 | 3.052749 | 1.265e-09 | 12.86121 | 4.287e-09
2018-03-17 18:14 | 352795.8 | 2880.0019 | 3 | 35 | 4.400327 | 0.2982788 | 3.063178 | 1.265e-09 | 12.9071 | 4.287e-09
2018-03-17 18:16 | 352915.8 | 3000.0003 | 3 | 35 | 4.400328 | 0.2710514 | 3.072647 | 1.265e-09 | 12.94877 | 4.287e-09
2018-03-17 18:18 | 353035.8 | 3120.0019 | 3 | 35 | 4.400298 | 0.2461491 | 3.081259 | 1.265e-09 | 12.98667 | 4.287e-09
2018-03-17 18:20 | 353155.8 | 3240.0019 | 3 | 35 | 4.400279 | 0.2243423 | 3.089107 | 1.265e-09 | 13.0212 | 4.287e-09
2018-03-17 18:22 | 353275.8 | 3360.0019 | 3 | 35 | 4.400297 | 0.2051678 | 3.096273 | 1.265e-09 | 13.05273 | 4.287e-09
2018-03-17 18:24 | 353395.8 | 3480.002 | 3 | 35 | 4.400292 | 0.1876717 | 3.102822 | 1.265e-09 | 13.08155 | 4.287e-09
2018-03-17 18:26 | 353515.8 | 3600.0019 | 3 | 35 | 4.400311 | 0.1721001 | 3.108816 | 1.265e-09 | 13.10793 | 4.287e-09
2018-03-17 18:28 | 353635.8 | 3720.0003 | 3 | 35 | 4.400315 | 0.1582832 | 3.11431 | 1.265e-09 | 13.1321 | 4.287e-09
2018-03-17 18:30 | 353755.8 | 3840.0003 | 3 | 35 | 4.400286 | 0.1447601 | 3.119354 | 1.265e-09 | 13.15429 | 4.287e-09
2018-03-17 18:32 | 353875.8 | 3960.0003 | 3 | 35 | 4.40029 | 0.1331367 | 3.123991 | 1.265e-09 | 13.1747 | 4.287e-09
2018-03-17 18:34 | 353995.8 | 4080.0019 | 3 | 35 | 4.40031 | 0.1229897 | 3.128256 | 1.265e-09 | 13.19346 | 4.287e-09
2018-03-17 18:36 | 354115.8 | 4200.0019 | 3 | 35 | 4.400302 | 0.1132069 | 3.132185 | 1.265e-09 | 13.21076 | 4.287e-09
2018-03-17 18:38 | 354235.8 | 4320.0003 | 3 | 35 | 4.400306 | 0.1044712 | 3.135808 | 1.265e-09 | 13.2267 | 4.287e-09
2018-03-17 18:40 | 354355.8 | 4440.0026 | 3 | 35 | 4.400289 | 0.09645653 | 3.139155 | 1.265e-09 | 13.24143 | 4.287e-09
2018-03-17 18:42 | 354475.8 | 4560.0003 | 3 | 35 | 4.400289 | 0.08925438 | 3.142248 | 1.265e-09 | 13.25503 | 4.287e-09
2018-03-17 18:44 | 354595.8 | 4680.0019 | 3 | 35 | 4.400289 | 0.0826683 | 3.145106 | 1.265e-09 | 13.26761 | 4.287e-09
2018-03-17 18:44 | 354613.2 | 4697.4481 | 3 | 35 | 4.400282 | 0.08149338 | 3.145505 | 1.265e-09 | 13.26937 | 4.287e-09
2018-03-17 18:46 | 354733.3 | 120.0001 | 4 | 35 | 4.393768 | 0 | 3.145505 | 1.265e-09 | 13.26937 | 4.287e-09
2018-03-17 18:48 | 354853.3 | 240.0009 | 4 | 35 | 4.393148 | 0 | 3.145505 | 1.265e-09 | 13.26937 | 4.287e-09
2018-03-17 18:49 | 354913.3 | 300.0024 | 4 | 35 | 4.392904 | 0 | 3.145505 | 1.265e-09 | 13.26937 | 4.287e-09
2018-03-17 18:51 | 355033.4 | 120.0001 | 5 | 35 | 4.128897 | -3.259815 | 3.145505 | 0.1086424 | 13.26937 | 0.4519838
2018-03-17 18:53 | 355153.4 | 240.0018 | 5 | 35 | 4.087948 | -3.259895 | 3.145505 | 0.2172932 | 13.26937 | 0.8983536
2018-03-17 18:55 | 355273.4 | 360.0001 | 5 | 35 | 4.04673 | -3.259865 | 3.145505 | 0.3259445 | 13.26937 | 1.340283
2018-03-17 18:57 | 355393.4 | 480.0026 | 5 | 35 | 4.004792 | -3.259904 | 3.145505 | 0.4345962 | 13.26937 | 1.777694
2018-03-17 18:59 | 355513.4 | 600.0018 | 5 | 35 | 3.962878 | -3.259883 | 3.145505 | 0.5432444 | 13.26937 | 2.210526
2018-03-17 19:01 | 355633.4 | 720.0009 | 5 | 35 | 3.921809 | -3.259897 | 3.145505 | 0.6518985 | 13.26937 | 2.638869
2018-03-17 19:03 | 355753.4 | 840.0009 | 5 | 35 | 3.882173 | -3.259906 | 3.145505 | 0.7605516 | 13.26937 | 3.062816
2018-03-17 19:05 | 355873.4 | 960.0017 | 5 | 35 | 3.844418 | -3.259851 | 3.145505 | 0.8692013 | 13.26937 | 3.482543
2018-03-17 19:07 | 355993.4 | 1080.0001 | 5 | 35 | 3.80855 | -3.259927 | 3.145505 | 0.9778534 | 13.26937 | 3.898281
2018-03-17 19:09 | 356113.4 | 1200.001 | 5 | 35 | 3.77466 | -3.259888 | 3.145505 | 1.086506 | 13.26937 | 4.310233
2018-03-17 19:11 | 356233.4 | 1320.0002 | 5 | 35 | 3.742676 | -3.259893 | 3.145505 | 1.195157 | 13.26937 | 4.718599
2018-03-17 19:13 | 356353.4 | 1440.001 | 5 | 35 | 3.712659 | -3.259892 | 3.145505 | 1.303807 | 13.26937 | 5.123593
2018-03-17 19:15 | 356473.4 | 1560.0002 | 5 | 35 | 3.684551 | -3.259871 | 3.145505 | 1.412458 | 13.26937 | 5.525437
2018-03-17 19:17 | 356593.4 | 1680.0009 | 5 | 35 | 3.65834 | -3.259865 | 3.145505 | 1.521106 | 13.26937 | 5.924318
2018-03-17 19:19 | 356713.4 | 1800.0017 | 5 | 35 | 3.633862 | -3.259881 | 3.145505 | 1.629758 | 13.26937 | 6.320457
2018-03-17 19:21 | 356833.4 | 1920.0001 | 5 | 35 | 3.611344 | -3.259848 | 3.145505 | 1.73841 | 13.26937 | 6.714043
2018-03-17 19:23 | 356953.4 | 2040.0009 | 5 | 35 | 3.590831 | -3.259838 | 3.145505 | 1.847051 | 13.26937 | 7.105248
2018-03-17 19:25 | 357073.4 | 2160.0001 | 5 | 35 | 3.572257 | -3.259885 | 3.145505 | 1.955718 | 13.26937 | 7.494428
2018-03-17 19:27 | 357193.4 | 2280.0012 | 5 | 35 | 3.55535 | -3.259934 | 3.145505 | 2.064374 | 13.26937 | 7.881642
2018-03-17 19:29 | 357313.4 | 2400.0009 | 5 | 35 | 3.539793 | -3.259881 | 3.145505 | 2.173027 | 13.26937 | 8.267088
2018-03-17 19:31 | 357433.4 | 2520.001 | 5 | 35 | 3.524784 | -3.259955 | 3.145505 | 2.281679 | 13.26937 | 8.650879
2018-03-17 19:33 | 357553.4 | 2640.0002 | 5 | 35 | 3.509535 | -3.259908 | 3.145505 | 2.390335 | 13.26937 | 9.03304
2018-03-17 19:35 | 357673.4 | 2760.0002 | 5 | 35 | 3.493382 | -3.259941 | 3.145505 | 2.49899 | 13.26937 | 9.413507
2018-03-17 19:37 | 357793.4 | 2880.0001 | 5 | 35 | 3.474761 | -3.259912 | 3.145505 | 2.607634 | 13.26937 | 9.792057
2018-03-17 19:39 | 357913.4 | 3000.0017 | 5 | 35 | 3.450507 | -3.259957 | 3.145505 | 2.716298 | 13.26937 | 10.1684
2018-03-17 19:41 | 358033.4 | 3120.0002 | 5 | 35 | 3.415647 | -3.259976 | 3.145505 | 2.82495 | 13.26937 | 10.54152
2018-03-17 19:43 | 358153.4 | 3240.0007 | 5 | 35 | 3.362091 | -3.259957 | 3.145505 | 2.9336 | 13.26937 | 10.90997
2018-03-17 19:45 | 358273.4 | 3360.0017 | 5 | 35 | 3.263215 | -3.259968 | 3.145505 | 3.042257 | 13.26937 | 11.27057
2018-03-17 19:47 | 358387.1 | 3473.7272 | 5 | 35 | 2.99998 | -3.259955 | 3.145505 | 3.145228 | 13.26937 | 11.59605
2018-03-17 19:49 | 358507.1 | 120.0002 | 6 | 35 | 3.370364 | 0 | 3.145505 | 3.145237 | 13.26937 | 11.59608
2018-03-17 19:51 | 358627.1 | 240.0001 | 6 | 35 | 3.384604 | 0 | 3.145505 | 3.145237 | 13.26937 | 11.59608
2018-03-17 19:52 | 358687.1 | 300.0047 | 6 | 35 | 3.388382 | 0 | 3.145505 | 3.145237 | 13.26937 | 11.59608
2018-03-17 19:52 | 358687.1 | 0.0024 | 7 | 36 | 3.38837 | 0 | 0 | 0 | 0 | 0
2018-03-17 19:54 | 358807.2 | 120.0001 | 2 | 36 | 3.998863 | 4.890079 | 0.1623028 | 3.145e-09 | 0.6312248 | 1.0655e-08
2018-03-17 19:56 | 358927.2 | 240.0001 | 2 | 36 | 4.039016 | 4.890053 | 0.325285 | 3.145e-09 | 1.286283 | 1.0655e-08
2018-03-17 19:58 | 359047.2 | 360.0009 | 2 | 36 | 4.0759 | 4.890018 | 0.4882669 | 3.145e-09 | 1.947673 | 1.0655e-08
2018-03-17 20:00 | 359167.2 | 480.0025 | 2 | 36 | 4.106128 | 4.890066 | 0.6512604 | 3.145e-09 | 2.614563 | 1.0655e-08
2018-03-17 20:02 | 359287.2 | 600.0017 | 2 | 36 | 4.131481 | 4.889967 | 0.8142384 | 3.145e-09 | 3.285891 | 1.0655e-08
2018-03-17 20:04 | 359407.2 | 720.0018 | 2 | 36 | 4.154953 | 4.890051 | 0.9772258 | 3.145e-09 | 3.961178 | 1.0655e-08
2018-03-17 20:06 | 359527.2 | 840.0006 | 2 | 36 | 4.180156 | 4.890013 | 1.140205 | 3.145e-09 | 4.640367 | 1.0655e-08
2018-03-17 20:08 | 359647.2 | 960.001 | 2 | 36 | 4.200376 | 4.754929 | 1.30257 | 3.145e-09 | 5.321137 | 1.0655e-08
2018-03-17 20:10 | 359767.2 | 1080.0017 | 2 | 36 | 4.200376 | 4.321646 | 1.453777 | 3.145e-09 | 5.956264 | 1.0655e-08
2018-03-17 20:12 | 359887.2 | 1200.001 | 2 | 36 | 4.200387 | 3.899376 | 1.590781 | 3.145e-09 | 6.531734 | 1.0655e-08
2018-03-17 20:14 | 360007.2 | 1320.0017 | 2 | 36 | 4.200409 | 3.482494 | 1.713757 | 3.145e-09 | 7.048282 | 1.0655e-08
2018-03-17 20:15 | 360072.9 | 1385.6407 | 2 | 36 | 4.200391 | 3.259983 | 1.775208 | 3.145e-09 | 7.3064 | 1.0655e-08
2018-03-17 20:17 | 360192.9 | 120.0011 | 3 | 36 | 4.227172 | 3.260015 | 1.883424 | 3.145e-09 | 7.762272 | 1.0655e-08
2018-03-17 20:19 | 360312.9 | 240.0004 | 3 | 36 | 4.258994 | 3.259989 | 1.992081 | 3.145e-09 | 8.223286 | 1.0655e-08
2018-03-17 20:21 | 360432.9 | 360.002 | 3 | 36 | 4.2936 | 3.260004 | 2.100739 | 3.145e-09 | 8.687919 | 1.0655e-08
2018-03-17 20:23 | 360552.9 | 480.002 | 3 | 36 | 4.330631 | 3.260004 | 2.209395 | 3.145e-09 | 9.156433 | 1.0655e-08
2018-03-17 20:25 | 360672.9 | 600.0003 | 3 | 36 | 4.369864 | 3.259981 | 2.318049 | 3.145e-09 | 9.629086 | 1.0655e-08
2018-03-17 20:27 | 360792.9 | 720.002 | 3 | 36 | 4.400418 | 3.085169 | 2.425915 | 3.145e-09 | 10.10249 | 1.0655e-08
2018-03-17 20:29 | 360912.9 | 840.0011 | 3 | 36 | 4.400378 | 2.595215 | 2.52021 | 3.145e-09 | 10.51743 | 1.0655e-08
2018-03-17 20:31 | 361032.9 | 960.0011 | 3 | 36 | 4.400399 | 2.199366 | 2.599899 | 3.145e-09 | 10.86809 | 1.0655e-08
2018-03-17 20:33 | 361152.9 | 1080.0011 | 3 | 36 | 4.400404 | 1.871632 | 2.667552 | 3.145e-09 | 11.16579 | 1.0655e-08
2018-03-17 20:35 | 361272.9 | 1200.0015 | 3 | 36 | 4.400363 | 1.599354 | 2.725245 | 3.145e-09 | 11.41966 | 1.0655e-08
2018-03-17 20:37 | 361392.9 | 1320.0005 | 3 | 36 | 4.400368 | 1.37447 | 2.774691 | 3.145e-09 | 11.63724 | 1.0655e-08
2018-03-17 20:39 | 361512.9 | 1440.0004 | 3 | 36 | 4.400358 | 1.187481 | 2.817299 | 3.145e-09 | 11.82474 | 1.0655e-08
2018-03-17 20:41 | 361632.9 | 1560.0012 | 3 | 36 | 4.400368 | 1.032869 | 2.854222 | 3.145e-09 | 11.98721 | 1.0655e-08
2018-03-17 20:43 | 361752.9 | 1680.0005 | 3 | 36 | 4.400341 | 0.9023151 | 2.886401 | 3.145e-09 | 12.12881 | 1.0655e-08
2018-03-17 20:45 | 361872.9 | 1800.0004 | 3 | 36 | 4.400352 | 0.7931042 | 2.914602 | 3.145e-09 | 12.2529 | 1.0655e-08
2018-03-17 20:47 | 361992.9 | 1920.0012 | 3 | 36 | 4.400352 | 0.7009335 | 2.939452 | 3.145e-09 | 12.36225 | 1.0655e-08
2018-03-17 20:49 | 362112.9 | 2040.0012 | 3 | 36 | 4.400323 | 0.6216049 | 2.961454 | 3.145e-09 | 12.45907 | 1.0655e-08
2018-03-17 20:51 | 362232.9 | 2160.002 | 3 | 36 | 4.400322 | 0.5541382 | 2.981025 | 3.145e-09 | 12.54519 | 1.0655e-08
2018-03-17 20:53 | 362352.9 | 2280.0012 | 3 | 36 | 4.400333 | 0.4959202 | 2.998499 | 3.145e-09 | 12.62208 | 1.0655e-08
2018-03-17 20:55 | 362472.9 | 2400.001 | 3 | 36 | 4.400329 | 0.4453773 | 3.014163 | 3.145e-09 | 12.691 | 1.0655e-08
2018-03-17 20:57 | 362592.9 | 2520.0012 | 3 | 36 | 4.400317 | 0.4008923 | 3.028248 | 3.145e-09 | 12.75298 | 1.0655e-08
2018-03-17 20:59 | 362712.9 | 2640.0011 | 3 | 36 | 4.400319 | 0.3618279 | 3.040951 | 3.145e-09 | 12.80888 | 1.0655e-08
2018-03-17 21:01 | 362832.9 | 2760.0004 | 3 | 36 | 4.400313 | 0.3275566 | 3.052433 | 3.145e-09 | 12.8594 | 1.0655e-08
2018-03-17 21:03 | 362952.9 | 2880.0011 | 3 | 36 | 4.400327 | 0.2974224 | 3.062834 | 3.145e-09 | 12.90517 | 1.0655e-08
2018-03-17 21:05 | 363072.9 | 3000.0011 | 3 | 36 | 4.400311 | 0.2702255 | 3.072282 | 3.145e-09 | 12.94674 | 1.0655e-08
2018-03-17 21:07 | 363192.9 | 3120.0011 | 3 | 36 | 4.40033 | 0.2461338 | 3.080877 | 3.145e-09 | 12.98456 | 1.0655e-08
2018-03-17 21:09 | 363312.9 | 3240.0011 | 3 | 36 | 4.400312 | 0.2243309 | 3.088708 | 3.145e-09 | 13.01903 | 1.0655e-08
2018-03-17 21:11 | 363432.9 | 3360.0002 | 3 | 36 | 4.400308 | 0.2048531 | 3.095857 | 3.145e-09 | 13.05048 | 1.0655e-08
2018-03-17 21:13 | 363552.9 | 3480.0004 | 3 | 36 | 4.400321 | 0.1879482 | 3.102395 | 3.145e-09 | 13.07925 | 1.0655e-08
2018-03-17 21:15 | 363672.9 | 3600.0001 | 3 | 36 | 4.400319 | 0.1720085 | 3.10838 | 3.145e-09 | 13.10559 | 1.0655e-08
2018-03-17 21:17 | 363792.9 | 3720.001 | 3 | 36 | 4.400337 | 0.158226 | 3.113866 | 3.145e-09 | 13.12973 | 1.0655e-08
2018-03-17 21:19 | 363912.9 | 3840.0004 | 3 | 36 | 4.4003 | 0.1448288 | 3.11891 | 3.145e-09 | 13.15192 | 1.0655e-08
2018-03-17 21:21 | 364032.9 | 3960.0009 | 3 | 36 | 4.40031 | 0.1335812 | 3.12354 | 3.145e-09 | 13.1723 | 1.0655e-08
2018-03-17 21:23 | 364152.9 | 4080.0019 | 3 | 36 | 4.400309 | 0.1232414 | 3.127805 | 3.145e-09 | 13.19106 | 1.0655e-08
2018-03-17 21:25 | 364272.9 | 4200.0003 | 3 | 36 | 4.400283 | 0.1131439 | 3.131731 | 3.145e-09 | 13.20834 | 1.0655e-08
2018-03-17 21:27 | 364392.9 | 4320.0003 | 3 | 36 | 4.400277 | 0.1041241 | 3.135349 | 3.145e-09 | 13.22426 | 1.0655e-08
2018-03-17 21:29 | 364512.9 | 4440.0004 | 3 | 36 | 4.400273 | 0.09610558 | 3.138693 | 3.145e-09 | 13.23897 | 1.0655e-08
2018-03-17 21:31 | 364632.9 | 4560.0011 | 3 | 36 | 4.400304 | 0.08958626 | 3.141784 | 3.145e-09 | 13.25257 | 1.0655e-08
2018-03-17 21:33 | 364752.9 | 4680.0004 | 3 | 36 | 4.400291 | 0.08258247 | 3.144638 | 3.145e-09 | 13.26513 | 1.0655e-08
2018-03-17 21:33 | 364776.2 | 4703.2954 | 3 | 36 | 4.400297 | 0.08149529 | 3.145167 | 3.145e-09 | 13.26746 | 1.0655e-08
2018-03-17 21:35 | 364896.2 | 120.0002 | 4 | 36 | 4.393788 | 0 | 3.145167 | 3.145e-09 | 13.26746 | 1.0655e-08
2018-03-17 21:37 | 365016.2 | 240.0002 | 4 | 36 | 4.393182 | 0 | 3.145167 | 3.145e-09 | 13.26746 | 1.0655e-08
2018-03-17 21:38 | 365076.2 | 300.0025 | 4 | 36 | 4.392925 | 0 | 3.145167 | 3.145e-09 | 13.26746 | 1.0655e-08
2018-03-17 21:40 | 365196.3 | 120.001 | 5 | 36 | 4.128821 | -3.259933 | 3.145167 | 0.1086463 | 13.26746 | 0.4519943
2018-03-17 21:42 | 365316.3 | 240.0018 | 5 | 36 | 4.087881 | -3.259937 | 3.145167 | 0.2173024 | 13.26746 | 0.8983788
2018-03-17 21:44 | 365436.3 | 360.0018 | 5 | 36 | 4.046629 | -3.259908 | 3.145167 | 0.3259495 | 13.26746 | 1.340283
2018-03-17 21:46 | 365556.3 | 480.001 | 5 | 36 | 4.004698 | -3.25991 | 3.145167 | 0.4346024 | 13.26746 | 1.777686
2018-03-17 21:48 | 365676.3 | 600.0018 | 5 | 36 | 3.96276 | -3.259931 | 3.145167 | 0.5432507 | 13.26746 | 2.210507
2018-03-17 21:50 | 365796.3 | 720.001 | 5 | 36 | 3.92171 | -3.259972 | 3.145167 | 0.6519088 | 13.26746 | 2.638854
2018-03-17 21:52 | 365916.3 | 840.0002 | 5 | 36 | 3.882125 | -3.259943 | 3.145167 | 0.7605608 | 13.26746 | 3.062789
2018-03-17 21:54 | 366036.3 | 960.001 | 5 | 36 | 3.844322 | -3.259893 | 3.145167 | 0.8692098 | 13.26746 | 3.482508
2018-03-17 21:56 | 366156.3 | 1080.0002 | 5 | 36 | 3.808453 | -3.259883 | 3.145167 | 0.9778607 | 13.26746 | 3.898232
2018-03-17 21:58 | 366276.3 | 1200.0018 | 5 | 36 | 3.77461 | -3.259918 | 3.145167 | 1.086516 | 13.26746 | 4.310186
2018-03-17 22:00 | 366396.3 | 1320.001 | 5 | 36 | 3.742641 | -3.259962 | 3.145167 | 1.195169 | 13.26746 | 4.718553
2018-03-17 22:02 | 366516.3 | 1440.0003 | 5 | 36 | 3.712695 | -3.259902 | 3.145167 | 1.303822 | 13.26746 | 5.123556
2018-03-17 22:04 | 366636.3 | 1560.0002 | 5 | 36 | 3.684624 | -3.259906 | 3.145167 | 1.412472 | 13.26746 | 5.525401
2018-03-17 22:06 | 366756.3 | 1680.001 | 5 | 36 | 3.658353 | -3.259897 | 3.145167 | 1.521129 | 13.26746 | 5.924316
2018-03-17 22:08 | 366876.3 | 1800.001 | 5 | 36 | 3.633906 | -3.259885 | 3.145167 | 1.629779 | 13.26746 | 6.32045
2018-03-17 22:10 | 366996.3 | 1920.0002 | 5 | 36 | 3.611364 | -3.25997 | 3.145167 | 1.738436 | 13.26746 | 6.714054
2018-03-17 22:12 | 367116.3 | 2040.001 | 5 | 36 | 3.590905 | -3.259916 | 3.145167 | 1.847091 | 13.26746 | 7.105316
2018-03-17 22:14 | 367236.3 | 2160.0002 | 5 | 36 | 3.572331 | -3.259929 | 3.145167 | 1.955741 | 13.26746 | 7.494443
2018-03-17 22:16 | 367356.3 | 2280.001 | 5 | 36 | 3.555465 | -3.259912 | 3.145167 | 2.064394 | 13.26746 | 7.881657
2018-03-17 22:18 | 367476.3 | 2400.0002 | 5 | 36 | 3.539853 | -3.259933 | 3.145167 | 2.173043 | 13.26746 | 8.267099
2018-03-17 22:20 | 367596.3 | 2520.0006 | 5 | 36 | 3.524765 | -3.259995 | 3.145167 | 2.2817 | 13.26746 | 8.650908
2018-03-17 22:22 | 367716.3 | 2640.0002 | 5 | 36 | 3.509476 | -3.259957 | 3.145167 | 2.390358 | 13.26746 | 9.033075
2018-03-17 22:24 | 367836.3 | 2760.0002 | 5 | 36 | 3.493309 | -3.259945 | 3.145167 | 2.499009 | 13.26746 | 9.413521
2018-03-17 22:26 | 367956.3 | 2880.001 | 5 | 36 | 3.474657 | -3.259991 | 3.145167 | 2.607665 | 13.26746 | 9.792106
2018-03-17 22:28 | 368076.3 | 3000.001 | 5 | 36 | 3.450499 | -3.259945 | 3.145167 | 2.716319 | 13.26746 | 10.1684
2018-03-17 22:30 | 368196.3 | 3120.0011 | 5 | 36 | 3.415621 | -3.259953 | 3.145167 | 2.824971 | 13.26746 | 10.54153
2018-03-17 22:32 | 368316.3 | 3240.0002 | 5 | 36 | 3.362013 | -3.25998 | 3.145167 | 2.933627 | 13.26746 | 10.90998
2018-03-17 22:34 | 368436.3 | 3360.0011 | 5 | 36 | 3.263101 | -3.259955 | 3.145167 | 3.042283 | 13.26746 | 11.27057
2018-03-17 22:36 | 368549.9 | 3473.5857 | 5 | 36 | 2.999975 | -3.259968 | 3.145167 | 3.145132 | 13.26746 | 11.59566
2018-03-17 22:38 | 368670 | 120.0014 | 6 | 36 | 3.36997 | 0 | 3.145167 | 3.145132 | 13.26746 | 11.59566
2018-03-17 22:40 | 368790 | 240.0006 | 6 | 36 | 3.384223 | 0 | 3.145167 | 3.145132 | 13.26746 | 11.59566
2018-03-17 22:41 | 368850 | 300.0036 | 6 | 36 | 3.388014 | 0 | 3.145167 | 3.145132 | 13.26746 | 11.59566
2018-03-17 22:41 | 368850 | 0.0023 | 7 | 37 | 3.388073 | 0 | 0 | 0 | 0 | 0
2018-03-17 22:43 | 368970 | 120.0017 | 2 | 37 | 3.998764 | 4.890066 | 0.162308 | 9.7e-11 | 0.6312094 | 3.3e-10
2018-03-17 22:45 | 369090 | 240.0009 | 2 | 37 | 4.038969 | 4.889994 | 0.3252963 | 9.7e-11 | 1.286279 | 3.3e-10
2018-03-17 22:47 | 369210 | 360.0002 | 2 | 37 | 4.075876 | 4.890066 | 0.4882807 | 9.7e-11 | 1.947672 | 3.3e-10
2018-03-17 22:49 | 369330 | 480.0001 | 2 | 37 | 4.106147 | 4.890028 | 0.6512671 | 9.7e-11 | 2.614532 | 3.3e-10
2018-03-17 22:51 | 369450 | 600.0018 | 2 | 37 | 4.13149 | 4.890018 | 0.8142499 | 9.7e-11 | 3.28588 | 3.3e-10
2018-03-17 22:53 | 369570 | 720.0018 | 2 | 37 | 4.154937 | 4.890049 | 0.9772348 | 9.7e-11 | 3.961157 | 3.3e-10
2018-03-17 22:55 | 369690 | 840.0017 | 2 | 37 | 4.180326 | 4.890055 | 1.140225 | 9.7e-11 | 4.640405 | 3.3e-10
2018-03-17 22:57 | 369810 | 960.0017 | 2 | 37 | 4.200399 | 4.753313 | 1.302568 | 9.7e-11 | 5.321099 | 3.3e-10
2018-03-17 22:59 | 369930 | 1080.0009 | 2 | 37 | 4.200388 | 4.321056 | 1.453708 | 9.7e-11 | 5.955946 | 3.3e-10
2018-03-17 23:01 | 370050 | 1200.0002 | 2 | 37 | 4.200385 | 3.895794 | 1.590624 | 9.7e-11 | 6.531047 | 3.3e-10
2018-03-17 23:03 | 370170 | 1320.0017 | 2 | 37 | 4.200376 | 3.479357 | 1.713509 | 9.7e-11 | 7.047213 | 3.3e-10
2018-03-17 23:04 | 370235 | 1384.9472 | 2 | 37 | 4.200387 | 3.259983 | 1.774292 | 9.7e-11 | 7.302523 | 3.3e-10
2018-03-17 23:06 | 370355 | 120.0019 | 3 | 37 | 4.227136 | 3.259991 | 1.882506 | 9.7e-11 | 7.758388 | 3.3e-10
2018-03-17 23:08 | 370475 | 240.0011 | 3 | 37 | 4.258978 | 3.259974 | 1.991159 | 9.7e-11 | 8.219378 | 3.3e-10
2018-03-17 23:10 | 370595 | 360.0011 | 3 | 37 | 4.293568 | 3.259996 | 2.099821 | 9.7e-11 | 8.684024 | 3.3e-10
2018-03-17 23:12 | 370715 | 480.0003 | 3 | 37 | 4.330578 | 3.259989 | 2.208474 | 9.7e-11 | 9.152524 | 3.3e-10
2018-03-17 23:14 | 370835 | 600.0002 | 3 | 37 | 4.369843 | 3.25997 | 2.317127 | 9.7e-11 | 9.625169 | 3.3e-10
2018-03-17 23:16 | 370955 | 720.0011 | 3 | 37 | 4.400384 | 3.085382 | 2.424995 | 9.7e-11 | 10.09859 | 3.3e-10
2018-03-17 23:18 | 371075 | 840.0011 | 3 | 37 | 4.400389 | 2.595451 | 2.519308 | 9.7e-11 | 10.5136 | 3.3e-10
2018-03-17 23:20 | 371195 | 960.001 | 3 | 37 | 4.400376 | 2.199379 | 2.599007 | 9.7e-11 | 10.8643 | 3.3e-10
2018-03-17 23:22 | 371315 | 1080.001 | 3 | 37 | 4.400371 | 1.871307 | 2.666674 | 9.7e-11 | 11.16207 | 3.3e-10
2018-03-17 23:24 | 371435 | 1200.0002 | 3 | 37 | 4.400382 | 1.600103 | 2.724386 | 9.7e-11 | 11.41602 | 3.3e-10
2018-03-17 23:26 | 371555 | 1320.001 | 3 | 37 | 4.400387 | 1.375584 | 2.773856 | 9.7e-11 | 11.63371 | 3.3e-10
2018-03-17 23:28 | 371675 | 1440.0018 | 3 | 37 | 4.400343 | 1.188185 | 2.816489 | 9.7e-11 | 11.82131 | 3.3e-10
2018-03-17 23:30 | 371795 | 1560.0018 | 3 | 37 | 4.400371 | 1.033463 | 2.853436 | 9.7e-11 | 11.98388 | 3.3e-10
2018-03-17 23:32 | 371915 | 1680.001 | 3 | 37 | 4.400359 | 0.9030094 | 2.885633 | 9.7e-11 | 12.12557 | 3.3e-10
2018-03-17 23:34 | 372035 | 1800.002 | 3 | 37 | 4.400331 | 0.7928772 | 2.913845 | 9.7e-11 | 12.24971 | 3.3e-10
2018-03-17 23:36 | 372155 | 1920.0018 | 3 | 37 | 4.400369 | 0.7010479 | 2.938705 | 9.7e-11 | 12.3591 | 3.3e-10
2018-03-17 23:38 | 372275 | 2040.0004 | 3 | 37 | 4.400354 | 0.6223354 | 2.960716 | 9.7e-11 | 12.45595 | 3.3e-10
2018-03-17 23:40 | 372395 | 2160.0004 | 3 | 37 | 4.400306 | 0.5540428 | 2.980297 | 9.7e-11 | 12.54212 | 3.3e-10
2018-03-17 23:42 | 372515 | 2280.0018 | 3 | 37 | 4.40035 | 0.4964523 | 2.997783 | 9.7e-11 | 12.61906 | 3.3e-10
2018-03-17 23:44 | 372635 | 2400.0018 | 3 | 37 | 4.400339 | 0.4456043 | 3.013454 | 9.7e-11 | 12.68802 | 3.3e-10
2018-03-17 23:46 | 372755 | 2520.0018 | 3 | 37 | 4.400362 | 0.4019432 | 3.027553 | 9.7e-11 | 12.75006 | 3.3e-10
2018-03-17 23:48 | 372875 | 2640.0018 | 3 | 37 | 4.400328 | 0.3625355 | 3.040266 | 9.7e-11 | 12.806 | 3.3e-10
2018-03-17 23:50 | 372995 | 2760.001 | 3 | 37 | 4.400322 | 0.3282623 | 3.051767 | 9.7e-11 | 12.85661 | 3.3e-10
2018-03-17 23:52 | 373115 | 2880.0027 | 3 | 37 | 4.400315 | 0.2976284 | 3.06219 | 9.7e-11 | 12.90248 | 3.3e-10
2018-03-17 23:54 | 373235 | 3000.002 | 3 | 37 | 4.400325 | 0.2708836 | 3.071656 | 9.7e-11 | 12.94413 | 3.3e-10
2018-03-17 23:56 | 373355 | 3120.001 | 3 | 37 | 4.400312 | 0.2465496 | 3.080272 | 9.7e-11 | 12.98204 | 3.3e-10
2018-03-17 23:58 | 373475 | 3240.0018 | 3 | 37 | 4.400317 | 0.2250881 | 3.088124 | 9.7e-11 | 13.01659 | 3.3e-10
2018-03-18 | 373595 | 3360.001 | 3 | 37 | 4.400327 | 0.2058754 | 3.095295 | 9.7e-11 | 13.04815 | 3.3e-10
2018-03-18 00:02 | 373715 | 3480.0018 | 3 | 37 | 4.400331 | 0.1887341 | 3.10185 | 9.7e-11 | 13.07699 | 3.3e-10
2018-03-18 00:04 | 373835 | 3600.0018 | 3 | 37 | 4.400327 | 0.1728344 | 3.107858 | 9.7e-11 | 13.10343 | 3.3e-10
2018-03-18 00:06 | 373955 | 3720.0004 | 3 | 37 | 4.400294 | 0.1585865 | 3.113364 | 9.7e-11 | 13.12766 | 3.3e-10
2018-03-18 00:08 | 374075 | 3840.001 | 3 | 37 | 4.400287 | 0.1451206 | 3.118419 | 9.7e-11 | 13.1499 | 3.3e-10
2018-03-18 00:10 | 374195 | 3960.0011 | 3 | 37 | 4.400288 | 0.1334896 | 3.123065 | 9.7e-11 | 13.17034 | 3.3e-10
2018-03-18 00:12 | 374315 | 4080.0019 | 3 | 37 | 4.400287 | 0.1229439 | 3.12734 | 9.7e-11 | 13.18915 | 3.3e-10
2018-03-18 00:14 | 374435 | 4200.001 | 3 | 37 | 4.400296 | 0.1135159 | 3.131279 | 9.7e-11 | 13.20649 | 3.3e-10
2018-03-18 00:16 | 374555 | 4320.0018 | 3 | 37 | 4.400291 | 0.1048241 | 3.134918 | 9.7e-11 | 13.2225 | 3.3e-10
2018-03-18 00:18 | 374675 | 4440.0018 | 3 | 37 | 4.400272 | 0.09640694 | 3.13827 | 9.7e-11 | 13.23725 | 3.3e-10
2018-03-18 00:20 | 374795 | 4560.0004 | 3 | 37 | 4.400281 | 0.08955383 | 3.141368 | 9.7e-11 | 13.25088 | 3.3e-10
2018-03-18 00:22 | 374915 | 4680.0002 | 3 | 37 | 4.40029 | 0.08257484 | 3.14424 | 9.7e-11 | 13.26352 | 3.3e-10
2018-03-18 00:23 | 374943.6 | 4708.6018 | 3 | 37 | 4.40031 | 0.0814991 | 3.144891 | 9.7e-11 | 13.26639 | 3.3e-10
2018-03-18 00:25 | 375063.6 | 120.0002 | 4 | 37 | 4.393804 | 0 | 3.144891 | 9.7e-11 | 13.26639 | 3.3e-10
2018-03-18 00:27 | 375183.6 | 240.0002 | 4 | 37 | 4.393168 | 0 | 3.144891 | 9.7e-11 | 13.26639 | 3.3e-10
2018-03-18 00:28 | 375243.6 | 300.0016 | 4 | 37 | 4.392944 | 0 | 3.144891 | 9.7e-11 | 13.26639 | 3.3e-10
2018-03-18 00:30 | 375363.7 | 120.0011 | 5 | 37 | 4.128717 | -3.259877 | 3.144891 | 0.1086507 | 13.26639 | 0.4520013
2018-03-18 00:32 | 375483.7 | 240.0003 | 5 | 37 | 4.087768 | -3.259883 | 3.144891 | 0.2173041 | 13.26639 | 0.8983636
2018-03-18 00:34 | 375603.7 | 360.001 | 5 | 37 | 4.046586 | -3.259945 | 3.144891 | 0.325956 | 13.26639 | 1.340279
2018-03-18 00:36 | 375723.7 | 480.0018 | 5 | 37 | 4.004599 | -3.259927 | 3.144891 | 0.4346154 | 13.26639 | 1.7777
2018-03-18 00:38 | 375843.7 | 600.001 | 5 | 37 | 3.96274 | -3.25992 | 3.144891 | 0.5432659 | 13.26639 | 2.210524
2018-03-18 00:40 | 375963.7 | 720.0002 | 5 | 37 | 3.921626 | -3.259885 | 3.144891 | 0.651916 | 13.26639 | 2.638834
2018-03-18 00:42 | 376083.7 | 840.001 | 5 | 37 | 3.882025 | -3.25992 | 3.144891 | 0.7605766 | 13.26639 | 3.062796
2018-03-18 00:44 | 376203.7 | 960.001 | 5 | 37 | 3.844256 | -3.259895 | 3.144891 | 0.8692312 | 13.26639 | 3.482524
2018-03-18 00:46 | 376323.7 | 1080.0019 | 5 | 37 | 3.808411 | -3.259906 | 3.144891 | 0.9778883 | 13.26639 | 3.898264
2018-03-18 00:48 | 376443.7 | 1200.0019 | 5 | 37 | 3.774571 | -3.259914 | 3.144891 | 1.086536 | 13.26639 | 4.310182
2018-03-18 00:50 | 376563.7 | 1320.0019 | 5 | 37 | 3.742609 | -3.259893 | 3.144891 | 1.19519 | 13.26639 | 4.718553
2018-03-18 00:52 | 376683.7 | 1440.001 | 5 | 37 | 3.712682 | -3.259916 | 3.144891 | 1.303842 | 13.26639 | 5.12355
2018-03-18 00:54 | 376803.7 | 1560.0002 | 5 | 37 | 3.684553 | -3.259959 | 3.144891 | 1.412496 | 13.26639 | 5.525403
2018-03-18 00:56 | 376923.7 | 1680.001 | 5 | 37 | 3.658257 | -3.25989 | 3.144891 | 1.521154 | 13.26639 | 5.924315
2018-03-18 00:58 | 377043.7 | 1800.001 | 5 | 37 | 3.63376 | -3.259863 | 3.144891 | 1.629807 | 13.26639 | 6.320448
2018-03-18 01:00 | 377163.7 | 1920.001 | 5 | 37 | 3.611259 | -3.259908 | 3.144891 | 1.73846 | 13.26639 | 6.714027
2018-03-18 01:02 | 377283.7 | 2040.0003 | 5 | 37 | 3.590745 | -3.25989 | 3.144891 | 1.847115 | 13.26639 | 7.105276
2018-03-18 01:04 | 377403.7 | 2160.0002 | 5 | 37 | 3.572137 | -3.259879 | 3.144891 | 1.955763 | 13.26639 | 7.494374
2018-03-18 01:06 | 377523.7 | 2280.0011 | 5 | 37 | 3.555228 | -3.259927 | 3.144891 | 2.064419 | 13.26639 | 7.881574
2018-03-18 01:08 | 377643.7 | 2400.0003 | 5 | 37 | 3.539545 | -3.259966 | 3.144891 | 2.17307 | 13.26639 | 8.266991
2018-03-18 01:10 | 377763.7 | 2520.001 | 5 | 37 | 3.524362 | -3.259962 | 3.144891 | 2.281722 | 13.26639 | 8.650743
2018-03-18 01:12 | 377883.7 | 2640.0011 | 5 | 37 | 3.509097 | -3.259916 | 3.144891 | 2.390377 | 13.26639 | 9.032859
2018-03-18 01:14 | 378003.7 | 2760.0003 | 5 | 37 | 3.492867 | -3.259964 | 3.144891 | 2.499032 | 13.26639 | 9.413271
2018-03-18 01:16 | 378123.7 | 2880.0002 | 5 | 37 | 3.474202 | -3.259972 | 3.144891 | 2.607685 | 13.26639 | 9.791798
2018-03-18 01:18 | 378243.7 | 3000.0011 | 5 | 37 | 3.44996 | -3.25997 | 3.144891 | 2.716333 | 13.26639 | 10.16803
2018-03-18 01:20 | 378363.7 | 3120.0011 | 5 | 37 | 3.414908 | -3.25998 | 3.144891 | 2.824991 | 13.26639 | 10.5411
2018-03-18 01:22 | 378483.7 | 3240.0028 | 5 | 37 | 3.361137 | -3.260015 | 3.144891 | 2.933645 | 13.26639 | 10.90947
2018-03-18 01:24 | 378603.7 | 3360.0012 | 5 | 37 | 3.261666 | -3.260007 | 3.144891 | 3.042296 | 13.26639 | 11.26991
2018-03-18 01:26 | 378716.5 | 3472.7329 | 5 | 37 | 2.999973 | -3.259966 | 3.144891 | 3.144373 | 13.26639 | 11.59246
2018-03-18 01:28 | 378836.5 | 119.9999 | 6 | 37 | 3.371188 | 0 | 3.144891 | 3.144373 | 13.26639 | 11.59246
2018-03-18 01:30 | 378956.5 | 240.0007 | 6 | 37 | 3.38552 | 0 | 3.144891 | 3.144373 | 13.26639 | 11.59246
2018-03-18 01:31 | 379016.5 | 300.0036 | 6 | 37 | 3.389297 | 0 | 3.144891 | 3.144373 | 13.26639 | 11.59246
2018-03-18 01:31 | 379016.5 | 0.0025 | 7 | 38 | 3.389417 | 0 | 0 | 0 | 0 | 0
2018-03-18 01:33 | 379136.6 | 120.0001 | 2 | 38 | 3.999352 | 4.890001 | 0.162312 | 3.12e-10 | 0.6313848 | 1.057e-09
2018-03-18 01:35 | 379256.6 | 240.0001 | 2 | 38 | 4.03942 | 4.890018 | 0.3252911 | 3.12e-10 | 1.286497 | 1.057e-09
2018-03-18 01:37 | 379376.6 | 360.0009 | 2 | 38 | 4.076394 | 4.889977 | 0.488277 | 3.12e-10 | 1.947975 | 1.057e-09
2018-03-18 01:39 | 379496.6 | 480.0002 | 2 | 38 | 4.106617 | 4.890009 | 0.6512631 | 3.12e-10 | 2.614912 | 1.057e-09
2018-03-18 01:41 | 379616.6 | 600.0016 | 2 | 38 | 4.132045 | 4.890032 | 0.8142453 | 3.12e-10 | 3.286344 | 1.057e-09
2018-03-18 01:43 | 379736.6 | 720.0017 | 2 | 38 | 4.15554 | 4.890041 | 0.9772316 | 3.12e-10 | 3.961717 | 1.057e-09
2018-03-18 01:45 | 379856.6 | 840.0017 | 2 | 38 | 4.180867 | 4.890022 | 1.140215 | 3.12e-10 | 4.641032 | 1.057e-09
2018-03-18 01:47 | 379976.6 | 960.0017 | 2 | 38 | 4.200379 | 4.744953 | 1.302483 | 3.12e-10 | 5.321472 | 1.057e-09
2018-03-18 01:49 | 380096.6 | 1080.0017 | 2 | 38 | 4.200389 | 4.314882 | 1.453399 | 3.12e-10 | 5.955379 | 1.057e-09
2018-03-18 01:51 | 380216.6 | 1200.0001 | 2 | 38 | 4.200382 | 3.892002 | 1.590157 | 3.12e-10 | 6.529816 | 1.057e-09
2018-03-18 01:53 | 380336.6 | 1320.0001 | 2 | 38 | 4.200387 | 3.476856 | 1.712946 | 3.12e-10 | 7.045575 | 1.057e-09
2018-03-18 01:54 | 380400.6 | 1384.0303 | 2 | 38 | 4.200395 | 3.259995 | 1.772845 | 3.12e-10 | 7.297175 | 1.057e-09
2018-03-18 01:56 | 380520.7 | 120.001 | 3 | 38 | 4.227087 | 3.259981 | 1.88107 | 3.12e-10 | 7.753084 | 1.057e-09
2018-03-18 01:58 | 380640.7 | 240.0017 | 3 | 38 | 4.258895 | 3.26001 | 1.989725 | 3.12e-10 | 8.214075 | 1.057e-09
2018-03-18 02:00 | 380760.7 | 360.0017 | 3 | 38 | 4.293494 | 3.259983 | 2.09838 | 3.12e-10 | 8.678681 | 1.057e-09
2018-03-18 02:02 | 380880.7 | 480.0002 | 3 | 38 | 4.330494 | 3.259974 | 2.207037 | 3.12e-10 | 9.147191 | 1.057e-09
2018-03-18 02:04 | 381000.7 | 600.0017 | 3 | 38 | 4.369714 | 3.259956 | 2.315693 | 3.12e-10 | 9.619834 | 1.057e-09
2018-03-18 02:06 | 381120.7 | 720.0017 | 3 | 38 | 4.400405 | 3.088005 | 2.423587 | 3.12e-10 | 10.09335 | 1.057e-09
2018-03-18 02:08 | 381240.7 | 840.0009 | 3 | 38 | 4.400373 | 2.597479 | 2.517963 | 3.12e-10 | 10.50865 | 1.057e-09
2018-03-18 02:10 | 381360.7 | 960.0009 | 3 | 38 | 4.400375 | 2.200769 | 2.597722 | 3.12e-10 | 10.85962 | 1.057e-09
2018-03-18 02:12 | 381480.7 | 1080.0009 | 3 | 38 | 4.400378 | 1.873184 | 2.665443 | 3.12e-10 | 11.15762 | 1.057e-09
2018-03-18 02:14 | 381600.7 | 1200.0018 | 3 | 38 | 4.40037 | 1.601582 | 2.723203 | 3.12e-10 | 11.41178 | 1.057e-09
2018-03-18 02:16 | 381720.7 | 1320.0009 | 3 | 38 | 4.400388 | 1.376816 | 2.772716 | 3.12e-10 | 11.62965 | 1.057e-09
2018-03-18 02:18 | 381840.7 | 1440.0001 | 3 | 38 | 4.400352 | 1.189465 | 2.815387 | 3.12e-10 | 11.81742 | 1.057e-09
2018-03-18 02:20 | 381960.7 | 1560.0025 | 3 | 38 | 4.400366 | 1.034481 | 2.85237 | 3.12e-10 | 11.98016 | 1.057e-09
2018-03-18 02:22 | 382080.7 | 1680.0009 | 3 | 38 | 4.400363 | 0.9040146 | 2.884599 | 3.12e-10 | 12.12198 | 1.057e-09
2018-03-18 02:24 | 382200.7 | 1800.0017 | 3 | 38 | 4.40035 | 0.7940292 | 2.912843 | 3.12e-10 | 12.24626 | 1.057e-09
2018-03-18 02:26 | 382320.7 | 1920.0017 | 3 | 38 | 4.400345 | 0.701334 | 2.937722 | 3.12e-10 | 12.35574 | 1.057e-09
2018-03-18 02:28 | 382440.7 | 2040.0003 | 3 | 38 | 4.400313 | 0.6219978 | 2.959752 | 3.12e-10 | 12.45268 | 1.057e-09
2018-03-18 02:30 | 382560.7 | 2160.0001 | 3 | 38 | 4.400349 | 0.5551052 | 2.979344 | 3.12e-10 | 12.53889 | 1.057e-09
2018-03-18 02:32 | 382680.7 | 2280.0001 | 3 | 38 | 4.400308 | 0.4960175 | 2.996844 | 3.12e-10 | 12.6159 | 1.057e-09
2018-03-18 02:34 | 382800.7 | 2400.0001 | 3 | 38 | 4.400325 | 0.4458942 | 3.012532 | 3.12e-10 | 12.68493 | 1.057e-09
2018-03-18 02:36 | 382920.7 | 2520.0017 | 3 | 38 | 4.400309 | 0.4012775 | 3.026638 | 3.12e-10 | 12.747 | 1.057e-09
2018-03-18 02:38 | 383040.7 | 2640.001 | 3 | 38 | 4.400315 | 0.3625088 | 3.039361 | 3.12e-10 | 12.80298 | 1.057e-09
2018-03-18 02:40 | 383160.7 | 2760.0005 | 3 | 38 | 4.400328 | 0.3284721 | 3.050866 | 3.12e-10 | 12.85361 | 1.057e-09
2018-03-18 02:42 | 383280.7 | 2880.0017 | 3 | 38 | 4.400326 | 0.2981606 | 3.061294 | 3.12e-10 | 12.8995 | 1.057e-09
2018-03-18 02:44 | 383400.7 | 3000.001 | 3 | 38 | 4.400351 | 0.2717171 | 3.070768 | 3.12e-10 | 12.94119 | 1.057e-09
2018-03-18 02:46 | 383520.7 | 3120.0002 | 3 | 38 | 4.400311 | 0.2468548 | 3.07939 | 3.12e-10 | 12.97913 | 1.057e-09
2018-03-18 02:48 | 383640.7 | 3240.001 | 3 | 38 | 4.400289 | 0.2247982 | 3.087246 | 3.12e-10 | 13.01369 | 1.057e-09
2018-03-18 02:50 | 383760.7 | 3360.0016 | 3 | 38 | 4.400302 | 0.2057819 | 3.094416 | 3.12e-10 | 13.04524 | 1.057e-09
2018-03-18 02:52 | 383880.7 | 3480.0016 | 3 | 38 | 4.400315 | 0.1883392 | 3.100975 | 3.12e-10 | 13.0741 | 1.057e-09
2018-03-18 02:54 | 384000.7 | 3600.0025 | 3 | 38 | 4.400291 | 0.1721401 | 3.106981 | 3.12e-10 | 13.10053 | 1.057e-09
2018-03-18 02:56 | 384120.7 | 3720.0016 | 3 | 38 | 4.400296 | 0.1578865 | 3.112485 | 3.12e-10 | 13.12475 | 1.057e-09
2018-03-18 02:58 | 384240.7 | 3840.0001 | 3 | 38 | 4.400298 | 0.145153 | 3.117538 | 3.12e-10 | 13.14699 | 1.057e-09
2018-03-18 03:00 | 384360.7 | 3960.0016 | 3 | 38 | 4.400284 | 0.1335087 | 3.122184 | 3.12e-10 | 13.16743 | 1.057e-09
2018-03-18 03:02 | 384480.7 | 4080 | 3 | 38 | 4.400275 | 0.1226139 | 3.12646 | 3.12e-10 | 13.18625 | 1.057e-09
2018-03-18 03:04 | 384600.7 | 4200.0016 | 3 | 38 | 4.400292 | 0.1131973 | 3.1304 | 3.12e-10 | 13.20359 | 1.057e-09
2018-03-18 03:06 | 384720.7 | 4320 | 3 | 38 | 4.400291 | 0.1049004 | 3.134035 | 3.12e-10 | 13.21958 | 1.057e-09
2018-03-18 03:08 | 384840.7 | 4440 | 3 | 38 | 4.400261 | 0.09610558 | 3.13739 | 3.12e-10 | 13.23434 | 1.057e-09
2018-03-18 03:10 | 384960.7 | 4560.0016 | 3 | 38 | 4.400296 | 0.08955002 | 3.140488 | 3.12e-10 | 13.24798 | 1.057e-09
2018-03-18 03:12 | 385080.7 | 4680.0016 | 3 | 38 | 4.40029 | 0.08295059 | 3.143357 | 3.12e-10 | 13.2606 | 1.057e-09
2018-03-18 03:12 | 385106 | 4705.2975 | 3 | 38 | 4.400304 | 0.08149338 | 3.143934 | 3.12e-10 | 13.26314 | 1.057e-09
2018-03-18 03:14 | 385226 | 120.0007 | 4 | 38 | 4.393762 | 0 | 3.143934 | 3.12e-10 | 13.26314 | 1.057e-09
2018-03-18 03:16 | 385346 | 239.9998 | 4 | 38 | 4.393149 | 0 | 3.143934 | 3.12e-10 | 13.26314 | 1.057e-09
2018-03-18 03:17 | 385406 | 300.0021 | 4 | 38 | 4.392917 | 0 | 3.143934 | 3.12e-10 | 13.26314 | 1.057e-09
2018-03-18 03:19 | 385526.1 | 120.001 | 5 | 38 | 4.128364 | -3.259918 | 3.143934 | 0.1086479 | 13.26314 | 0.4519569
2018-03-18 03:21 | 385646.1 | 240.001 | 5 | 38 | 4.087404 | -3.259906 | 3.143934 | 0.2173158 | 13.26314 | 0.8983386
2018-03-18 03:23 | 385766.1 | 360.0019 | 5 | 38 | 4.046102 | -3.259895 | 3.143934 | 0.3259773 | 13.26314 | 1.340246
2018-03-18 03:25 | 385886.1 | 480.0002 | 5 | 38 | 4.004111 | -3.259943 | 3.143934 | 0.4346213 | 13.26314 | 1.777554
2018-03-18 03:27 | 386006.1 | 600.001 | 5 | 38 | 3.962082 | -3.259945 | 3.143934 | 0.5432972 | 13.26314 | 2.210416
2018-03-18 03:29 | 386126.1 | 720.001 | 5 | 38 | 3.920936 | -3.259934 | 3.143934 | 0.6519498 | 13.26314 | 2.638659
2018-03-18 03:31 | 386246.1 | 840.001 | 5 | 38 | 3.881341 | -3.259906 | 3.143934 | 0.7606184 | 13.26314 | 3.062575
2018-03-18 03:33 | 386366.1 | 960.0002 | 5 | 38 | 3.843555 | -3.259908 | 3.143934 | 0.8692791 | 13.26314 | 3.482254
2018-03-18 03:35 | 386486.1 | 1080.001 | 5 | 38 | 3.807625 | -3.259931 | 3.143934 | 0.9779244 | 13.26314 | 3.897868
2018-03-18 03:37 | 386606.1 | 1200.0002 | 5 | 38 | 3.773772 | -3.259892 | 3.143934 | 1.086585 | 13.26314 | 4.309748
2018-03-18 03:39 | 386726.1 | 1320.001 | 5 | 38 | 3.741817 | -3.25991 | 3.143934 | 1.195244 | 13.26314 | 4.718048
2018-03-18 03:41 | 386846.1 | 1440.001 | 5 | 38 | 3.711855 | -3.259929 | 3.143934 | 1.303903 | 13.26314 | 5.122985
2018-03-18 03:43 | 386966.1 | 1560.001 | 5 | 38 | 3.683793 | -3.259916 | 3.143934 | 1.41257 | 13.26314 | 5.524802
2018-03-18 03:45 | 387086.1 | 1680.001 | 5 | 38 | 3.657543 | -3.25984 | 3.143934 | 1.521225 | 13.26314 | 5.923619
2018-03-18 03:47 | 387206.1 | 1800.0002 | 5 | 38 | 3.63315 | -3.25992 | 3.143934 | 1.629902 | 13.26314 | 6.319769
2018-03-18 03:49 | 387326.1 | 1920.0003 | 5 | 38 | 3.610669 | -3.259888 | 3.143934 | 1.73855 | 13.26314 | 6.713264
2018-03-18 03:51 | 387446.1 | 2040.001 | 5 | 38 | 3.590139 | -3.259904 | 3.143934 | 1.84722 | 13.26314 | 7.104501
2018-03-18 03:53 | 387566.1 | 2160.0019 | 5 | 38 | 3.571501 | -3.259925 | 3.143934 | 1.955881 | 13.26314 | 7.493579
2018-03-18 03:55 | 387686.1 | 2280.001 | 5 | 38 | 3.554634 | -3.259934 | 3.143934 | 2.064528 | 13.26314 | 7.880685
2018-03-18 03:57 | 387806.1 | 2400.001 | 5 | 38 | 3.539021 | -3.259916 | 3.143934 | 2.173194 | 13.26314 | 8.266093
2018-03-18 03:59 | 387926.1 | 2520.0018 | 5 | 38 | 3.523866 | -3.259912 | 3.143934 | 2.281848 | 13.26314 | 8.649798
2018-03-18 04:01 | 388046.1 | 2640.001 | 5 | 38 | 3.50863 | -3.259906 | 3.143934 | 2.390509 | 13.26314 | 9.031881
2018-03-18 04:03 | 388166.1 | 2760.0009 | 5 | 38 | 3.492413 | -3.25995 | 3.143934 | 2.499163 | 13.26314 | 9.412241
2018-03-18 04:05 | 388286.1 | 2880 | 5 | 38 | 3.473672 | -3.259945 | 3.143934 | 2.607848 | 13.26314 | 9.790826
2018-03-18 04:07 | 388406.1 | 3000.001 | 5 | 38 | 3.449416 | -3.259976 | 3.143934 | 2.716512 | 13.26314 | 10.16705
2018-03-18 04:09 | 388526.1 | 3120.001 | 5 | 38 | 3.414344 | -3.259989 | 3.143934 | 2.82517 | 13.26314 | 10.54006
2018-03-18 04:11 | 388646.1 | 3240.001 | 5 | 38 | 3.360408 | -3.259995 | 3.143934 | 2.933814 | 13.26314 | 10.90833
2018-03-18 04:13 | 388766.1 | 3360.0002 | 5 | 38 | 3.260209 | -3.259993 | 3.143934 | 3.042487 | 13.26314 | 11.26873
2018-03-18 04:15 | 388877.9 | 3471.7592 | 5 | 38 | 2.999992 | -3.259999 | 3.143934 | 3.143697 | 13.26314 | 11.58843
2018-03-18 04:17 | 388997.9 | 120.0001 | 6 | 38 | 3.372314 | 0 | 3.143934 | 3.143697 | 13.26314 | 11.58843
2018-03-18 04:19 | 389117.9 | 240.0009 | 6 | 38 | 3.386702 | 0 | 3.143934 | 3.143697 | 13.26314 | 11.58843
2018-03-18 04:20 | 389177.9 | 300.0032 | 6 | 38 | 3.390489 | 0 | 3.143934 | 3.143697 | 13.26314 | 11.58843
2018-03-18 04:20 | 389177.9 | 0.0025 | 7 | 39 | 3.390395 | 0 | 0 | 0 | 0 | 0
2018-03-18 04:22 | 389298 | 120.001 | 2 | 39 | 4.000018 | 4.890108 | 0.1623132 | 0 | 0.6315609 | 0
2018-03-18 04:24 | 389418 | 240.0002 | 2 | 39 | 4.040089 | 4.890102 | 0.3253228 | 0 | 1.286903 | 0
2018-03-18 04:26 | 389538 | 360.0002 | 2 | 39 | 4.077035 | 4.890093 | 0.4883082 | 0 | 1.948486 | 0
2018-03-18 04:28 | 389658 | 480.0018 | 2 | 39 | 4.107361 | 4.890116 | 0.6513169 | 0 | 2.615632 | 0
2018-03-18 04:30 | 389778 | 600.0018 | 2 | 39 | 4.132668 | 4.890097 | 0.8143137 | 0 | 3.287234 | 0
2018-03-18 04:32 | 389898 | 720.0018 | 2 | 39 | 4.156146 | 4.890066 | 0.9773033 | 0 | 3.96272 | 0
2018-03-18 04:34 | 390018 | 840.0003 | 2 | 39 | 4.181502 | 4.890083 | 1.14029 | 0 | 4.642147 | 0
2018-03-18 04:36 | 390138 | 960.0003 | 2 | 39 | 4.200386 | 4.734159 | 1.302432 | 0 | 5.322132 | 0
2018-03-18 04:38 | 390258 | 1080.0003 | 2 | 39 | 4.200377 | 4.305584 | 1.453023 | 0 | 5.954675 | 0
2018-03-18 04:40 | 390378 | 1200.0003 | 2 | 39 | 4.200383 | 3.885672 | 1.589539 | 0 | 6.528092 | 0
2018-03-18 04:42 | 390498 | 1320.0003 | 2 | 39 | 4.200388 | 3.471203 | 1.712134 | 0 | 7.04304 | 0
2018-03-18 04:43 | 390560.6 | 1382.6473 | 2 | 39 | 4.200399 | 3.259983 | 1.770691 | 0 | 7.289001 | 0
2018-03-18 04:45 | 390680.6 | 120.0002 | 3 | 39 | 4.22714 | 3.26004 | 1.878919 | 0 | 7.74493 | 0
2018-03-18 04:47 | 390800.6 | 240.0002 | 3 | 39 | 4.258939 | 3.260035 | 1.987576 | 0 | 8.205935 | 0
2018-03-18 04:49 | 390920.6 | 360.0002 | 3 | 39 | 4.29348 | 3.260019 | 2.096234 | 0 | 8.670558 | 0
2018-03-18 04:51 | 391040.6 | 480.0002 | 3 | 39 | 4.330517 | 3.260069 | 2.204891 | 0 | 9.139064 | 0
2018-03-18 04:53 | 391160.6 | 600.001 | 3 | 39 | 4.369776 | 3.260063 | 2.313552 | 0 | 9.611735 | 0
2018-03-18 04:55 | 391280.6 | 720.0001 | 3 | 39 | 4.400392 | 3.087811 | 2.421448 | 0 | 10.08527 | 0
2018-03-18 04:57 | 391400.6 | 840.0009 | 3 | 39 | 4.400389 | 2.599255 | 2.515856 | 0 | 10.5007 | 0
2018-03-18 04:59 | 391520.6 | 960.0002 | 3 | 39 | 4.400373 | 2.20298 | 2.595699 | 0 | 10.85204 | 0
2018-03-18 05:01 | 391640.6 | 1080.0009 | 3 | 39 | 4.400388 | 1.875307 | 2.663492 | 0 | 11.15036 | 0
2018-03-18 05:03 | 391760.6 | 1200.0009 | 3 | 39 | 4.400386 | 1.603523 | 2.721318 | 0 | 11.40481 | 0
2018-03-18 05:05 | 391880.6 | 1320.0009 | 3 | 39 | 4.400381 | 1.37862 | 2.770892 | 0 | 11.62295 | 0
2018-03-18 05:07 | 392000.6 | 1440.0002 | 3 | 39 | 4.400343 | 1.191156 | 2.813639 | 0 | 11.81106 | 0
2018-03-18 05:09 | 392120.6 | 1560.0002 | 3 | 39 | 4.400333 | 1.035276 | 2.850682 | 0 | 11.97406 | 0
2018-03-18 05:11 | 392240.6 | 1680.001 | 3 | 39 | 4.400362 | 0.9053459 | 2.882973 | 0 | 12.11615 | 0
2018-03-18 05:13 | 392360.6 | 1800.0002 | 3 | 39 | 4.400321 | 0.7954559 | 2.911275 | 0 | 12.24069 | 0
2018-03-18 05:15 | 392480.6 | 1920.0002 | 3 | 39 | 4.400326 | 0.7027531 | 2.936216 | 0 | 12.35044 | 0
2018-03-18 05:17 | 392600.6 | 2040.001 | 3 | 39 | 4.400354 | 0.6243896 | 2.958304 | 0 | 12.44763 | 0
2018-03-18 05:19 | 392720.6 | 2160.001 | 3 | 39 | 4.400365 | 0.5573158 | 2.977951 | 0 | 12.53409 | 0
2018-03-18 05:21 | 392840.6 | 2280.0018 | 3 | 39 | 4.400343 | 0.4983635 | 2.995507 | 0 | 12.61134 | 0
2018-03-18 05:23 | 392960.6 | 2400.0002 | 3 | 39 | 4.400338 | 0.4474354 | 3.011242 | 0 | 12.68058 | 0
2018-03-18 05:25 | 393080.6 | 2520.0002 | 3 | 39 | 4.400304 | 0.4024143 | 3.025393 | 0 | 12.74285 | 0
2018-03-18 05:27 | 393200.6 | 2640.0009 | 3 | 39 | 4.4003 | 0.3632927 | 3.038157 | 0 | 12.79901 | 0
2018-03-18 05:29 | 393320.6 | 2760.0002 | 3 | 39 | 4.400336 | 0.3295231 | 3.049698 | 0 | 12.8498 | 0
2018-03-18 05:31 | 393440.6 | 2880.0011 | 3 | 39 | 4.400289 | 0.2982006 | 3.060156 | 0 | 12.89581 | 0
2018-03-18 05:33 | 393560.6 | 3000.001 | 3 | 39 | 4.400351 | 0.2724686 | 3.069656 | 0 | 12.93762 | 0
2018-03-18 05:35 | 393680.6 | 3120.0002 | 3 | 39 | 4.400319 | 0.2474918 | 3.078301 | 0 | 12.97566 | 0
2018-03-18 05:37 | 393800.6 | 3240.0011 | 3 | 39 | 4.400316 | 0.225769 | 3.086181 | 0 | 13.01033 | 0
2018-03-18 05:39 | 393920.6 | 3360.001 | 3 | 39 | 4.400313 | 0.2067146 | 3.093375 | 0 | 13.04199 | 0
2018-03-18 05:41 | 394040.6 | 3480.001 | 3 | 39 | 4.400278 | 0.1883945 | 3.099955 | 0 | 13.07094 | 0
2018-03-18 05:43 | 394160.6 | 3600.0003 | 3 | 39 | 4.400301 | 0.1729221 | 3.105983 | 0 | 13.09747 | 0
2018-03-18 05:45 | 394280.6 | 3720.0002 | 3 | 39 | 4.400313 | 0.1589527 | 3.111507 | 0 | 13.12177 | 0
2018-03-18 05:47 | 394400.6 | 3840.001 | 3 | 39 | 4.400269 | 0.1451321 | 3.11658 | 0 | 13.1441 | 0
2018-03-18 05:49 | 394520.6 | 3960.0003 | 3 | 39 | 4.40026 | 0.1335392 | 3.121241 | 0 | 13.16461 | 0
2018-03-18 05:51 | 394640.6 | 4080.0009 | 3 | 39 | 4.400299 | 0.1233635 | 3.12553 | 0 | 13.18348 | 0
2018-03-18 05:53 | 394760.6 | 4200.0009 | 3 | 39 | 4.400313 | 0.1142979 | 3.129484 | 0 | 13.20088 | 0
2018-03-18 05:55 | 394880.6 | 4320.0009 | 3 | 39 | 4.400288 | 0.1048431 | 3.133128 | 0 | 13.21692 | 0
2018-03-18 05:57 | 395000.6 | 4440.0009 | 3 | 39 | 4.400285 | 0.09685707 | 3.136491 | 0 | 13.23171 | 0
2018-03-18 05:59 | 395120.6 | 4560.0009 | 3 | 39 | 4.400291 | 0.08991814 | 3.139603 | 0 | 13.24541 | 0
2018-03-18 06:01 | 395240.6 | 4680.0009 | 3 | 39 | 4.400305 | 0.08333015 | 3.142479 | 0 | 13.25806 | 0
2018-03-18 06:02 | 395268 | 4707.4248 | 3 | 39 | 4.400274 | 0.0814991 | 3.143104 | 0 | 13.26081 | 0
2018-03-18 06:04 | 395388.0975 | 120.0016 | 4 | 39 | 4.393751 | 0 | 3.143104 | 0 | 13.26081 | 0
2018-03-18 06:06 | 395508.0966 | 240.0007 | 4 | 39 | 4.393126 | 0 | 3.143104 | 0 | 13.26081 | 0
2018-03-18 06:07 | 395568.0981 | 300.0022 | 4 | 39 | 4.392902 | 0 | 3.143104 | 0 | 13.26081 | 0
2018-03-18 06:09 | 395688.2 | 120.0003 | 5 | 39 | 4.128069 | -3.259912 | 3.143104 | 0.1086312 | 13.26081 | 0.4518596
2018-03-18 06:11 | 395808.2 | 240.0003 | 5 | 39 | 4.086984 | -3.259918 | 3.143104 | 0.2172974 | 13.26081 | 0.8981972
2018-03-18 06:13 | 395928.2 | 360.0003 | 5 | 39 | 4.045751 | -3.259914 | 3.143104 | 0.3259618 | 13.26081 | 1.340075
2018-03-18 06:15 | 396048.2 | 480.0003 | 5 | 39 | 4.003758 | -3.259908 | 3.143104 | 0.4346186 | 13.26081 | 1.777396
2018-03-18 06:17 | 396168.2 | 600.0003 | 5 | 39 | 3.961818 | -3.259918 | 3.143104 | 0.5432904 | 13.26081 | 2.210208
2018-03-18 06:19 | 396288.2 | 720.0003 | 5 | 39 | 3.920679 | -3.259914 | 3.143104 | 0.6519472 | 13.26081 | 2.638442
2018-03-18 06:21 | 396408.2 | 840.0003 | 5 | 39 | 3.881034 | -3.259881 | 3.143104 | 0.7605991 | 13.26081 | 3.062262
2018-03-18 06:23 | 396528.2 | 960.0003 | 5 | 39 | 3.843259 | -3.259879 | 3.143104 | 0.8692675 | 13.26081 | 3.481938
2018-03-18 06:25 | 396648.2 | 1080.0003 | 5 | 39 | 3.807487 | -3.259877 | 3.143104 | 0.9779149 | 13.26081 | 3.897537
2018-03-18 06:27 | 396768.2 | 1200.0003 | 5 | 39 | 3.773633 | -3.25991 | 3.143104 | 1.086592 | 13.26081 | 4.309468
2018-03-18 06:29 | 396888.2 | 1320.0003 | 5 | 39 | 3.741755 | -3.259939 | 3.143104 | 1.195248 | 13.26081 | 4.717745
2018-03-18 06:31 | 397008.2 | 1440.0003 | 5 | 39 | 3.711803 | -3.259879 | 3.143104 | 1.303908 | 13.26081 | 5.122677
2018-03-18 06:33 | 397128.2 | 1560.0003 | 5 | 39 | 3.683718 | -3.259922 | 3.143104 | 1.412554 | 13.26081 | 5.524409
2018-03-18 06:35 | 397248.2 | 1680.0003 | 5 | 39 | 3.657492 | -3.259931 | 3.143104 | 1.521215 | 13.26081 | 5.923243
2018-03-18 06:37 | 397368.2 | 1800.0003 | 5 | 39 | 3.633045 | -3.259885 | 3.143104 | 1.629867 | 13.26081 | 6.319291
2018-03-18 06:39 | 397488.2 | 1920.0019 | 5 | 39 | 3.610561 | -3.259854 | 3.143104 | 1.738541 | 13.26081 | 6.712872
2018-03-18 06:41 | 397608.2 | 2040.0003 | 5 | 39 | 3.590016 | -3.259885 | 3.143104 | 1.847186 | 13.26081 | 7.104005
2018-03-18 06:43 | 397728.2 | 2160.0001 | 5 | 39 | 3.571415 | -3.259908 | 3.143104 | 1.955857 | 13.26081 | 7.493107
2018-03-18 06:45 | 397848.2 | 2280.0003 | 5 | 39 | 3.554469 | -3.259912 | 3.143104 | 2.064508 | 13.26081 | 7.880208
2018-03-18 06:47 | 397968.2 | 2400.0012 | 5 | 39 | 3.53884 | -3.259931 | 3.143104 | 2.173172 | 13.26081 | 8.265593
2018-03-18 06:49 | 398088.2 | 2520.0003 | 5 | 39 | 3.523705 | -3.259934 | 3.143104 | 2.281825 | 13.26081 | 8.649275
2018-03-18 06:51 | 398208.2 | 2640.0003 | 5 | 39 | 3.508464 | -3.259968 | 3.143104 | 2.390476 | 13.26081 | 9.031302
2018-03-18 06:53 | 398328.2 | 2760.0003 | 5 | 39 | 3.492197 | -3.259947 | 3.143104 | 2.499149 | 13.26081 | 9.411709
2018-03-18 06:55 | 398448.2 | 2880.0011 | 5 | 39 | 3.473425 | -3.259972 | 3.143104 | 2.607811 | 13.26081 | 9.790188
2018-03-18 06:57 | 398568.2 | 3000.0011 | 5 | 39 | 3.449106 | -3.260012 | 3.143104 | 2.716456 | 13.26081 | 10.16631
2018-03-18 06:59 | 398688.2 | 3120.0003 | 5 | 39 | 3.41398 | -3.259964 | 3.143104 | 2.825125 | 13.26081 | 10.53933
2018-03-18 07:01 | 398808.2 | 3240.0019 | 5 | 39 | 3.359746 | -3.259991 | 3.143104 | 2.933788 | 13.26081 | 10.9076
2018-03-18 07:03 | 398928.2 | 3360.0004 | 5 | 39 | 3.258952 | -3.259987 | 3.143104 | 3.042441 | 13.26081 | 11.26785
2018-03-18 07:05 | 399039.1 | 3470.901 | 5 | 39 | 2.999979 | -3.259966 | 3.143104 | 3.142874 | 13.26081 | 11.58499
2018-03-18 07:07 | 399159.1 | 119.9999 | 6 | 39 | 3.372905 | 0 | 3.143104 | 3.142874 | 13.26081 | 11.58499
2018-03-18 07:09 | 399279.1 | 240.0007 | 6 | 39 | 3.387297 | 0 | 3.143104 | 3.142874 | 13.26081 | 11.58499
2018-03-18 07:10 | 399339.1 | 300.0014 | 6 | 39 | 3.391078 | 0 | 3.143104 | 3.142874 | 13.26081 | 11.58499
2018-03-18 07:10 | 399339.2 | 0.0025 | 7 | 40 | 3.39102 | 0 | 0 | 0 | 0 | 0
2018-03-18 07:12 | 399459.2 | 120.0002 | 2 | 40 | 4.000392 | 4.890104 | 0.1623204 | 1.194e-09 | 0.6316753 | 4.05e-09
2018-03-18 07:14 | 399579.2 | 240.0008 | 2 | 40 | 4.040368 | 4.890062 | 0.3253204 | 1.194e-09 | 1.287028 | 4.05e-09
2018-03-18 07:16 | 399699.2 | 360.0006 | 2 | 40 | 4.077306 | 4.890116 | 0.4883134 | 1.194e-09 | 1.948689 | 4.05e-09
2018-03-18 07:18 | 399819.2 | 480.0001 | 2 | 40 | 4.107603 | 4.89011 | 0.6513051 | 1.194e-09 | 2.615803 | 4.05e-09
2018-03-18 07:20 | 399939.2 | 600.0002 | 2 | 40 | 4.132974 | 4.89012 | 0.8142717 | 1.194e-09 | 3.287326 | 4.05e-09
2018-03-18 07:22 | 400059.2 | 720.0017 | 2 | 40 | 4.156496 | 4.890158 | 0.9773008 | 1.194e-09 | 3.963033 | 4.05e-09
2018-03-18 07:24 | 400179.2 | 840.0009 | 2 | 40 | 4.181827 | 4.890175 | 1.140289 | 1.194e-09 | 4.642522 | 4.05e-09
2018-03-18 07:26 | 400299.2 | 960.0002 | 2 | 40 | 4.200393 | 4.729696 | 1.302397 | 1.194e-09 | 5.322399 | 4.05e-09
2018-03-18 07:28 | 400419.2 | 1080.0009 | 2 | 40 | 4.200404 | 4.302271 | 1.452829 | 1.194e-09 | 5.954269 | 4.05e-09
2018-03-18 07:30 | 400539.2 | 1200.0001 | 2 | 40 | 4.20038 | 3.881218 | 1.589208 | 1.194e-09 | 6.527115 | 4.05e-09
2018-03-18 07:32 | 400659.2 | 1320.0009 | 2 | 40 | 4.200398 | 3.468426 | 1.711666 | 1.194e-09 | 7.041488 | 4.05e-09
2018-03-18 07:33 | 400720.9 | 1381.6432 | 2 | 40 | 4.200396 | 3.259981 | 1.769268 | 1.194e-09 | 7.283437 | 4.05e-09
2018-03-18 07:35 | 400840.9 | 120.001 | 3 | 40 | 4.227025 | 3.260027 | 1.877485 | 1.194e-09 | 7.739307 | 4.05e-09
2018-03-18 07:37 | 400960.9 | 240.001 | 3 | 40 | 4.258752 | 3.260065 | 1.986144 | 1.194e-09 | 8.200311 | 4.05e-09
2018-03-18 07:39 | 401080.9 | 360.0011 | 3 | 40 | 4.29328 | 3.260012 | 2.094804 | 1.194e-09 | 8.664916 | 4.05e-09
2018-03-18 07:41 | 401200.9 | 480.001 | 3 | 40 | 4.330312 | 3.260033 | 2.203459 | 1.194e-09 | 9.133396 | 4.05e-09
2018-03-18 07:43 | 401320.9 | 600.0002 | 3 | 40 | 4.369559 | 3.260048 | 2.312102 | 1.194e-09 | 9.605968 | 4.05e-09
2018-03-18 07:45 | 401440.9 | 720.0009 | 3 | 40 | 4.400416 | 3.091316 | 2.420052 | 1.194e-09 | 10.07972 | 4.05e-09
2018-03-18 07:47 | 401560.9 | 840.0002 | 3 | 40 | 4.400395 | 2.602312 | 2.514566 | 1.194e-09 | 10.49562 | 4.05e-09
2018-03-18 07:49 | 401680.9 | 960.0002 | 3 | 40 | 4.400393 | 2.20549 | 2.594468 | 1.194e-09 | 10.84722 | 4.05e-09
2018-03-18 07:51 | 401800.9 | 1080.0002 | 3 | 40 | 4.400383 | 1.876801 | 2.662337 | 1.194e-09 | 11.14587 | 4.05e-09
2018-03-18 07:53 | 401920.9 | 1200.0002 | 3 | 40 | 4.400365 | 1.604931 | 2.720235 | 1.194e-09 | 11.40064 | 4.05e-09
2018-03-18 07:55 | 402040.9 | 1320.001 | 3 | 40 | 4.400382 | 1.380777 | 2.76988 | 1.194e-09 | 11.61909 | 4.05e-09
2018-03-18 07:57 | 402160.9 | 1440.0003 | 3 | 40 | 4.400367 | 1.193048 | 2.812669 | 1.194e-09 | 11.80738 | 4.05e-09
2018-03-18 07:59 | 402280.9 | 1560.0002 | 3 | 40 | 4.400376 | 1.03743 | 2.849751 | 1.194e-09 | 11.97056 | 4.05e-09
2018-03-18 08:01 | 402400.9 | 1680.0008 | 3 | 40 | 4.400352 | 0.9066429 | 2.88208 | 1.194e-09 | 12.11282 | 4.05e-09
2018-03-18 08:03 | 402520.9 | 1800.0002 | 3 | 40 | 4.400348 | 0.7968521 | 2.910414 | 1.194e-09 | 12.2375 | 4.05e-09
2018-03-18 08:05 | 402640.9 | 1920.0002 | 3 | 40 | 4.400339 | 0.7038097 | 2.935376 | 1.194e-09 | 12.34734 | 4.05e-09
2018-03-18 08:07 | 402760.9 | 2040.0012 | 3 | 40 | 4.400319 | 0.6244011 | 2.957495 | 1.194e-09 | 12.44467 | 4.05e-09
2018-03-18 08:09 | 402880.9 | 2160.001 | 3 | 40 | 4.400326 | 0.5569611 | 2.977163 | 1.194e-09 | 12.53122 | 4.05e-09
2018-03-18 08:11 | 403000.9 | 2280.001 | 3 | 40 | 4.40034 | 0.4987164 | 2.994732 | 1.194e-09 | 12.60852 | 4.05e-09
2018-03-18 08:13 | 403120.9 | 2400.001 | 3 | 40 | 4.400365 | 0.4482136 | 3.010479 | 1.194e-09 | 12.67781 | 4.05e-09
2018-03-18 08:15 | 403240.9 | 2520.0002 | 3 | 40 | 4.400311 | 0.4027481 | 3.024641 | 1.194e-09 | 12.74013 | 4.05e-09
2018-03-18 08:17 | 403360.9 | 2640.001 | 3 | 40 | 4.40034 | 0.3643551 | 3.037407 | 1.194e-09 | 12.79631 | 4.05e-09
2018-03-18 08:19 | 403480.9 | 2760.0003 | 3 | 40 | 4.400331 | 0.3297806 | 3.048952 | 1.194e-09 | 12.84711 | 4.05e-09
2018-03-18 08:21 | 403600.9 | 2880.0005 | 3 | 40 | 4.400311 | 0.2989521 | 3.059414 | 1.194e-09 | 12.89314 | 4.05e-09
2018-03-18 08:23 | 403720.9 | 3000.001 | 3 | 40 | 4.400316 | 0.2717094 | 3.068916 | 1.194e-09 | 12.93496 | 4.05e-09
2018-03-18 08:25 | 403840.9 | 3120.0002 | 3 | 40 | 4.400322 | 0.2476273 | 3.077559 | 1.194e-09 | 12.97299 | 4.05e-09
2018-03-18 08:27 | 403960.9 | 3240.0018 | 3 | 40 | 4.400301 | 0.2258244 | 3.085442 | 1.194e-09 | 13.00768 | 4.05e-09
2018-03-18 08:29 | 404080.9 | 3360.0012 | 3 | 40 | 4.40033 | 0.2066116 | 3.092637 | 1.194e-09 | 13.03934 | 4.05e-09
2018-03-18 08:31 | 404200.9 | 3480.0003 | 3 | 40 | 4.400317 | 0.1890774 | 3.09922 | 1.194e-09 | 13.0683 | 4.05e-09
2018-03-18 08:33 | 404320.9 | 3600.0002 | 3 | 40 | 4.400292 | 0.1728764 | 3.105244 | 1.194e-09 | 13.09481 | 4.05e-09
2018-03-18 08:35 | 404440.9 | 3720.0011 | 3 | 40 | 4.400281 | 0.158596 | 3.11077 | 1.194e-09 | 13.11913 | 4.05e-09
2018-03-18 08:37 | 404560.9 | 3840.0003 | 3 | 40 | 4.400288 | 0.1455345 | 3.115845 | 1.194e-09 | 13.14146 | 4.05e-09
2018-03-18 08:39 | 404680.9 | 3960.0002 | 3 | 40 | 4.400314 | 0.1345844 | 3.120511 | 1.194e-09 | 13.16199 | 4.05e-09
2018-03-18 08:41 | 404800.9 | 4080.0002 | 3 | 40 | 4.400279 | 0.123333 | 3.124806 | 1.194e-09 | 13.18089 | 4.05e-09
2018-03-18 08:43 | 404920.9 | 4200.0002 | 3 | 40 | 4.400273 | 0.1136036 | 3.128769 | 1.194e-09 | 13.19833 | 4.05e-09
2018-03-18 08:45 | 405040.9 | 4320.0002 | 3 | 40 | 4.400304 | 0.1055088 | 3.132423 | 1.194e-09 | 13.21441 | 4.05e-09
2018-03-18 08:47 | 405160.9 | 4440.0002 | 3 | 40 | 4.400299 | 0.09716606 | 3.135796 | 1.194e-09 | 13.22925 | 4.05e-09
2018-03-18 08:49 | 405280.9 | 4560.0002 | 3 | 40 | 4.400283 | 0.0899601 | 3.138912 | 1.194e-09 | 13.24296 | 4.05e-09
2018-03-18 08:51 | 405400.9 | 4680.0002 | 3 | 40 | 4.400268 | 0.08291245 | 3.141798 | 1.194e-09 | 13.25566 | 4.05e-09
2018-03-18 08:51 | 405435.4 | 4714.5136 | 3 | 40 | 4.400282 | 0.08149529 | 3.142586 | 1.194e-09 | 13.25913 | 4.05e-09
2018-03-18 08:53 | 405555.4 | 120.0001 | 4 | 40 | 4.393759 | 0 | 3.142586 | 1.194e-09 | 13.25913 | 4.05e-09
2018-03-18 08:55 | 405675.5 | 240.0018 | 4 | 40 | 4.393124 | 0 | 3.142586 | 1.194e-09 | 13.25913 | 4.05e-09
2018-03-18 08:56 | 405735.5 | 300.004 | 4 | 40 | 4.3929 | 0 | 3.142586 | 1.194e-09 | 13.25913 | 4.05e-09
2018-03-18 08:58 | 405855.5 | 120.0009 | 5 | 40 | 4.127919 | -3.259877 | 3.142586 | 0.108655 | 13.25913 | 0.4519453
2018-03-18 09:00 | 405975.5 | 240.0002 | 5 | 40 | 4.086922 | -3.259912 | 3.142586 | 0.2173073 | 13.25913 | 0.8982136
2018-03-18 09:02 | 406095.5 | 360.0002 | 5 | 40 | 4.045642 | -3.25991 | 3.142586 | 0.3259678 | 13.25913 | 1.340066
2018-03-18 09:04 | 406215.5 | 480.0001 | 5 | 40 | 4.003694 | -3.259933 | 3.142586 | 0.4346314 | 13.25913 | 1.777403
2018-03-18 09:06 | 406335.5 | 600.0002 | 5 | 40 | 3.961716 | -3.259904 | 3.142586 | 0.5432774 | 13.25913 | 2.210106
2018-03-18 09:08 | 406455.5 | 720.0001 | 5 | 40 | 3.920611 | -3.259904 | 3.142586 | 0.6519428 | 13.25913 | 2.638363
2018-03-18 09:10 | 406575.5 | 840.0002 | 5 | 40 | 3.880965 | -3.259888 | 3.142586 | 0.7606121 | 13.25913 | 3.062243
2018-03-18 09:12 | 406695.5 | 960.001 | 5 | 40 | 3.843183 | -3.259892 | 3.142586 | 0.86928 | 13.25913 | 3.481908
2018-03-18 09:14 | 406815.5 | 1080.0009 | 5 | 40 | 3.807367 | -3.25991 | 3.142586 | 0.9779403 | 13.25913 | 3.897546
2018-03-18 09:16 | 406935.5 | 1200.0002 | 5 | 40 | 3.773474 | -3.259943 | 3.142586 | 1.086583 | 13.25913 | 4.309328
2018-03-18 09:18 | 407055.5 | 1320.0009 | 5 | 40 | 3.741637 | -3.259897 | 3.142586 | 1.195259 | 13.25913 | 4.717669
2018-03-18 09:20 | 407175.5 | 1440.0002 | 5 | 40 | 3.711703 | -3.2599 | 3.142586 | 1.303902 | 13.25913 | 5.122528
2018-03-18 09:22 | 407295.5 | 1560.0002 | 5 | 40 | 3.68366 | -3.259892 | 3.142586 | 1.412575 | 13.25913 | 5.524351
2018-03-18 09:24 | 407415.5 | 1680.0002 | 5 | 40 | 3.657424 | -3.259925 | 3.142586 | 1.521232 | 13.25913 | 5.923162
2018-03-18 09:26 | 407535.5 | 1800.0001 | 5 | 40 | 3.633005 | -3.259877 | 3.142586 | 1.629885 | 13.25913 | 6.31921
2018-03-18 09:28 | 407655.5 | 1920.0001 | 5 | 40 | 3.610501 | -3.2599 | 3.142586 | 1.738545 | 13.25913 | 6.712733
2018-03-18 09:30 | 407775.5 | 2040.0002 | 5 | 40 | 3.589982 | -3.25991 | 3.142586 | 1.847211 | 13.25913 | 7.10394
2018-03-18 09:32 | 407895.5 | 2160.0002 | 5 | 40 | 3.571408 | -3.25991 | 3.142586 | 1.955869 | 13.25913 | 7.492995
2018-03-18 09:34 | 408015.5 | 2280.0002 | 5 | 40 | 3.55448 | -3.25997 | 3.142586 | 2.064532 | 13.25913 | 7.880141
2018-03-18 09:36 | 408135.5 | 2400.001 | 5 | 40 | 3.538792 | -3.259943 | 3.142586 | 2.173193 | 13.25913 | 8.265517
2018-03-18 09:38 | 408255.5 | 2520.0002 | 5 | 40 | 3.523654 | -3.259968 | 3.142586 | 2.281863 | 13.25913 | 8.649253
2018-03-18 09:40 | 408375.5 | 2640.0003 | 5 | 40 | 3.508418 | -3.25998 | 3.142586 | 2.390525 | 13.25913 | 9.031317
2018-03-18 09:42 | 408495.5 | 2760.0002 | 5 | 40 | 3.492167 | -3.259962 | 3.142586 | 2.499173 | 13.25913 | 9.411633
2018-03-18 09:44 | 408615.5 | 2880.0002 | 5 | 40 | 3.473445 | -3.259922 | 3.142586 | 2.607852 | 13.25913 | 9.790174
2018-03-18 09:46 | 408735.5 | 3000.0003 | 5 | 40 | 3.449097 | -3.259982 | 3.142586 | 2.716503 | 13.25913 | 10.16632
2018-03-18 09:48 | 408855.5 | 3120.001 | 5 | 40 | 3.413975 | -3.259999 | 3.142586 | 2.825166 | 13.25913 | 10.53932
2018-03-18 09:50 | 408975.5 | 3240.0002 | 5 | 40 | 3.35964 | -3.260034 | 3.142586 | 2.933839 | 13.25913 | 10.90763
2018-03-18 09:52 | 409095.5 | 3360.001 | 5 | 40 | 3.258665 | -3.259991 | 3.142586 | 3.042491 | 13.25913 | 11.26785
2018-03-18 09:54 | 409206.1 | 3470.5241 | 5 | 40 | 2.999986 | -3.259976 | 3.142586 | 3.142583 | 13.25913 | 11.58389
2018-03-18 09:56 | 409326.1 | 119.9998 | 6 | 40 | 3.372623 | 0 | 3.142586 | 3.142593 | 13.25913 | 11.58392
2018-03-18 09:58 | 409446.1 | 239.9998 | 6 | 40 | 3.387016 | 0 | 3.142586 | 3.142593 | 13.25913 | 11.58392
2018-03-18 09:59 | 409506.1 | 300.0005 | 6 | 40 | 3.390816 | 0 | 3.142586 | 3.142593 | 13.25913 | 11.58392
2018-03-18 09:59 | 409506.1 | 0.0024 | 7 | 41 | 3.390846 | 0 | 0 | 0 | 0 | 0
2018-03-18 10:01 | 409626.2 | 120.0009 | 2 | 41 | 4.000397 | 4.889969 | 0.1623012 | 2.926e-09 | 0.6315932 | 9.921e-09
2018-03-18 10:03 | 409746.2 | 240.001 | 2 | 41 | 4.040463 | 4.890026 | 0.3252867 | 2.926e-09 | 1.286898 | 9.921e-09
2018-03-18 10:05 | 409866.2 | 360.001 | 2 | 41 | 4.077357 | 4.89002 | 0.4883031 | 2.926e-09 | 1.948658 | 9.921e-09
2018-03-18 10:07 | 409986.2 | 480.001 | 2 | 41 | 4.107684 | 4.889973 | 0.6512883 | 2.926e-09 | 2.615758 | 9.921e-09
2018-03-18 10:09 | 410106.2 | 600.0002 | 2 | 41 | 4.13299 | 4.890007 | 0.8142914 | 2.926e-09 | 3.287438 | 9.921e-09
2018-03-18 10:11 | 410226.2 | 720.001 | 2 | 41 | 4.156447 | 4.890017 | 0.9772788 | 2.926e-09 | 3.962966 | 9.921e-09
2018-03-18 10:13 | 410346.2 | 840.0002 | 2 | 41 | 4.181769 | 4.890018 | 1.140273 | 2.926e-09 | 4.642477 | 9.921e-09
2018-03-18 10:15 | 410466.2 | 960.0009 | 2 | 41 | 4.200394 | 4.730955 | 1.302344 | 2.926e-09 | 5.322195 | 9.921e-09
2018-03-18 10:17 | 410586.2 | 1080.0009 | 2 | 41 | 4.200386 | 4.302801 | 1.452883 | 2.926e-09 | 5.954515 | 9.921e-09
2018-03-18 10:19 | 410706.2 | 1200.0009 | 2 | 41 | 4.200387 | 3.882961 | 1.589299 | 2.926e-09 | 6.527517 | 9.921e-09
2018-03-18 10:21 | 410826.2 | 1320.001 | 2 | 41 | 4.200385 | 3.469471 | 1.711812 | 2.926e-09 | 7.04212 | 9.921e-09
2018-03-18 10:22 | 410888.4 | 1382.2327 | 2 | 41 | 4.20039 | 3.259972 | 1.769964 | 2.926e-09 | 7.28638 | 9.921e-09
2018-03-18 10:24 | 411008.4 | 120.001 | 3 | 41 | 4.227159 | 3.260021 | 1.878191 | 2.926e-09 | 7.742301 | 9.921e-09
2018-03-18 10:26 | 411128.4 | 240.0002 | 3 | 41 | 4.258932 | 3.259979 | 1.986847 | 2.926e-09 | 8.203306 | 9.921e-09
2018-03-18 10:28 | 411248.4 | 360.0002 | 3 | 41 | 4.293517 | 3.259987 | 2.095501 | 2.926e-09 | 8.667912 | 9.921e-09
2018-03-18 10:30 | 411368.4 | 480.001 | 3 | 41 | 4.330567 | 3.260004 | 2.204152 | 2.926e-09 | 9.136395 | 9.921e-09
2018-03-18 10:32 | 411488.4 | 600.001 | 3 | 41 | 4.369822 | 3.260002 | 2.312816 | 2.926e-09 | 9.609087 | 9.921e-09
2018-03-18 10:34 | 411608.4 | 720.001 | 3 | 41 | 4.400398 | 3.086657 | 2.4207 | 2.926e-09 | 10.08257 | 9.921e-09
2018-03-18 10:36 | 411728.4 | 840.001 | 3 | 41 | 4.400396 | 2.598019 | 2.515085 | 2.926e-09 | 10.4979 | 9.921e-09
2018-03-18 10:38 | 411848.4 | 960.001 | 3 | 41 | 4.400402 | 2.202858 | 2.59487 | 2.926e-09 | 10.84899 | 9.921e-09
2018-03-18 10:40 | 411968.4 | 1080.001 | 3 | 41 | 4.400377 | 1.874369 | 2.662643 | 2.926e-09 | 11.14721 | 9.921e-09
2018-03-18 10:42 | 412088.4 | 1200.001 | 3 | 41 | 4.400388 | 1.603247 | 2.720453 | 2.926e-09 | 11.4016 | 9.921e-09
2018-03-18 10:44 | 412208.4 | 1320.001 | 3 | 41 | 4.400372 | 1.37813 | 2.770015 | 2.926e-09 | 11.61969 | 9.921e-09
2018-03-18 10:46 | 412328.4 | 1440.0002 | 3 | 41 | 4.400331 | 1.19117 | 2.812754 | 2.926e-09 | 11.80776 | 9.921e-09
2018-03-18 10:48 | 412448.4 | 1560.0018 | 3 | 41 | 4.400364 | 1.035923 | 2.849799 | 2.926e-09 | 11.97077 | 9.921e-09
2018-03-18 10:50 | 412568.4 | 1680.001 | 3 | 41 | 4.400353 | 0.9058456 | 2.882089 | 2.926e-09 | 12.11286 | 9.921e-09
2018-03-18 10:52 | 412688.4 | 1800.001 | 3 | 41 | 4.400355 | 0.7963505 | 2.9104 | 2.926e-09 | 12.23743 | 9.921e-09
2018-03-18 10:54 | 412808.4 | 1920.0002 | 3 | 41 | 4.400343 | 0.7034721 | 2.935346 | 2.926e-09 | 12.34721 | 9.921e-09
2018-03-18 10:56 | 412928.4 | 2040.0002 | 3 | 41 | 4.400354 | 0.6245823 | 2.957437 | 2.926e-09 | 12.44441 | 9.921e-09
2018-03-18 10:58 | 413048.4 | 2160.0011 | 3 | 41 | 4.400355 | 0.5568237 | 2.977085 | 2.926e-09 | 12.53087 | 9.921e-09
2018-03-18 11:00 | 413168.4 | 2280.001 | 3 | 41 | 4.400319 | 0.4976444 | 2.994631 | 2.926e-09 | 12.60808 | 9.921e-09
2018-03-18 11:02 | 413288.4 | 2400.0011 | 3 | 41 | 4.400327 | 0.4471359 | 3.010363 | 2.926e-09 | 12.67731 | 9.921e-09
2018-03-18 11:04 | 413408.4 | 2520.001 | 3 | 41 | 4.400327 | 0.4027767 | 3.02451 | 2.926e-09 | 12.73956 | 9.921e-09
2018-03-18 11:06 | 413528.4 | 2640.0018 | 3 | 41 | 4.400342 | 0.3640232 | 3.037271 | 2.926e-09 | 12.79571 | 9.921e-09
2018-03-18 11:08 | 413648.4 | 2760.001 | 3 | 41 | 4.400345 | 0.3295708 | 3.048808 | 2.926e-09 | 12.84647 | 9.921e-09
2018-03-18 11:10 | 413768.4 | 2880.001 | 3 | 41 | 4.40029 | 0.2983532 | 3.059257 | 2.926e-09 | 12.89245 | 9.921e-09
2018-03-18 11:12 | 413888.4 | 3000.0018 | 3 | 41 | 4.400314 | 0.2714252 | 3.068755 | 2.926e-09 | 12.93425 | 9.921e-09
2018-03-18 11:14 | 414008.4 | 3120.001 | 3 | 41 | 4.400311 | 0.2472038 | 3.077392 | 2.926e-09 | 12.97225 | 9.921e-09
2018-03-18 11:16 | 414128.4 | 3240.0002 | 3 | 41 | 4.400308 | 0.2254429 | 3.085264 | 2.926e-09 | 13.00689 | 9.921e-09
2018-03-18 11:18 | 414248.4 | 3360.0002 | 3 | 41 | 4.40031 | 0.2062378 | 3.09245 | 2.926e-09 | 13.03851 | 9.921e-09
2018-03-18 11:20 | 414368.4 | 3480.001 | 3 | 41 | 4.400284 | 0.1883869 | 3.099018 | 2.926e-09 | 13.06741 | 9.921e-09
2018-03-18 11:22 | 414488.4 | 3600.001 | 3 | 41 | 4.400301 | 0.172596 | 3.105037 | 2.926e-09 | 13.0939 | 9.921e-09
2018-03-18 11:24 | 414608.4 | 3720.001 | 3 | 41 | 4.400285 | 0.1582451 | 3.110556 | 2.926e-09 | 13.11819 | 9.921e-09
2018-03-18 11:26 | 414728.4 | 3840.001 | 3 | 41 | 4.400284 | 0.1455212 | 3.115623 | 2.926e-09 | 13.14048 | 9.921e-09
2018-03-18 11:28 | 414848.4 | 3960.001 | 3 | 41 | 4.400308 | 0.134182 | 3.120284 | 2.926e-09 | 13.16099 | 9.921e-09
2018-03-18 11:30 | 414968.4 | 4080.0009 | 3 | 41 | 4.400284 | 0.1233521 | 3.124573 | 2.926e-09 | 13.17986 | 9.921e-09
2018-03-18 11:32 | 415088.4 | 4200.0009 | 3 | 41 | 4.400279 | 0.1139088 | 3.128525 | 2.926e-09 | 13.19726 | 9.921e-09
2018-03-18 11:34 | 415208.4 | 4320.0009 | 3 | 41 | 4.400291 | 0.1051807 | 3.132174 | 2.926e-09 | 13.21331 | 9.921e-09
2018-03-18 11:36 | 415328.4 | 4440.0009 | 3 | 41 | 4.400311 | 0.09755325 | 3.135543 | 2.926e-09 | 13.22814 | 9.921e-09
2018-03-18 11:38 | 415448.4 | 4560.001 | 3 | 41 | 4.400311 | 0.090168 | 3.138658 | 2.926e-09 | 13.24184 | 9.921e-09
2018-03-18 11:40 | 415568.4 | 4680.0009 | 3 | 41 | 4.400318 | 0.08362961 | 3.141542 | 2.926e-09 | 13.25453 | 9.921e-09
2018-03-18 11:41 | 415606.9 | 4718.54 | 3 | 41 | 4.400325 | 0.0814991 | 3.142423 | 2.926e-09 | 13.25841 | 9.921e-09
2018-03-18 11:43 | 415727 | 120.0008 | 4 | 41 | 4.393788 | 0 | 3.142423 | 2.926e-09 | 13.25841 | 9.921e-09
2018-03-18 11:45 | 415847 | 240.0008 | 4 | 41 | 4.393173 | 0 | 3.142423 | 2.926e-09 | 13.25841 | 9.921e-09
2018-03-18 11:46 | 415907 | 300.0023 | 4 | 41 | 4.392922 | 0 | 3.142423 | 2.926e-09 | 13.25841 | 9.921e-09
2018-03-18 11:48 | 416027.1 | 120.0001 | 5 | 41 | 4.12781 | -3.259947 | 3.142423 | 0.1086465 | 13.25841 | 0.4519006
2018-03-18 11:50 | 416147.1 | 240 | 5 | 41 | 4.086749 | -3.25995 | 3.142423 | 0.2173184 | 13.25841 | 0.8982338
2018-03-18 11:52 | 416267.1 | 360 | 5 | 41 | 4.045479 | -3.259914 | 3.142423 | 0.3259611 | 13.25841 | 1.339996
2018-03-18 11:54 | 416387.1 | 480.0001 | 5 | 41 | 4.00344 | -3.259879 | 3.142423 | 0.4346321 | 13.25841 | 1.777341
2018-03-18 11:56 | 416507.1 | 600 | 5 | 41 | 3.961372 | -3.259914 | 3.142423 | 0.5432774 | 13.25841 | 2.210006
2018-03-18 11:58 | 416627.1 | 720.0008 | 5 | 41 | 3.920218 | -3.259931 | 3.142423 | 0.651942 | 13.25841 | 2.63822
2018-03-18 12:00 | 416747.1 | 840.0008 | 5 | 41 | 3.880556 | -3.25991 | 3.142423 | 0.7606105 | 13.25841 | 3.062053
2018-03-18 12:02 | 416867.1 | 960 | 5 | 41 | 3.842742 | -3.259897 | 3.142423 | 0.8692781 | 13.25841 | 3.481672
2018-03-18 12:04 | 416987.1 | 1080 | 5 | 41 | 3.806929 | -3.259883 | 3.142423 | 0.9779302 | 13.25841 | 3.897229
2018-03-18 12:06 | 417107.1 | 1200.0008 | 5 | 41 | 3.773047 | -3.259918 | 3.142423 | 1.086588 | 13.25841 | 4.309023
2018-03-18 12:08 | 417227.1 | 1320 | 5 | 41 | 3.741106 | -3.259869 | 3.142423 | 1.195244 | 13.25841 | 4.717232
2018-03-18 12:10 | 417347.1 | 1440.0016 | 5 | 41 | 3.711115 | -3.259879 | 3.142423 | 1.30392 | 13.25841 | 5.122152
2018-03-18 12:12 | 417467.1 | 1560.0001 | 5 | 41 | 3.683046 | -3.259916 | 3.142423 | 1.412568 | 13.25841 | 5.523816
2018-03-18 12:14 | 417587.1 | 1680.0001 | 5 | 41 | 3.656821 | -3.259897 | 3.142423 | 1.521233 | 13.25841 | 5.922593
2018-03-18 12:16 | 417707.1 | 1800 | 5 | 41 | 3.632428 | -3.259838 | 3.142423 | 1.629894 | 13.25841 | 6.318602
2018-03-18 12:18 | 417827.1 | 1920.0008 | 5 | 41 | 3.609923 | -3.259931 | 3.142423 | 1.738552 | 13.25841 | 6.712052
2018-03-18 12:20 | 417947.1 | 2040.0008 | 5 | 41 | 3.589439 | -3.259893 | 3.142423 | 1.847211 | 13.25841 | 7.103176
2018-03-18 12:22 | 418067.1 | 2160.0008 | 5 | 41 | 3.570889 | -3.259897 | 3.142423 | 1.955877 | 13.25841 | 7.492202
2018-03-18 12:24 | 418187.1 | 2280.0025 | 5 | 41 | 3.553991 | -3.259982 | 3.142423 | 2.064533 | 13.25841 | 7.879267
2018-03-18 12:26 | 418307.1 | 2400.0016 | 5 | 41 | 3.538349 | -3.25989 | 3.142423 | 2.173198 | 13.25841 | 8.264603
2018-03-18 12:28 | 418427.1 | 2520.0009 | 5 | 41 | 3.523273 | -3.25997 | 3.142423 | 2.281857 | 13.25841 | 8.648254
2018-03-18 12:30 | 418547.1 | 2640 | 5 | 41 | 3.50797 | -3.259943 | 3.142423 | 2.390501 | 13.25841 | 9.030211
2018-03-18 12:32 | 418667.1 | 2760 | 5 | 41 | 3.491629 | -3.259933 | 3.142423 | 2.499172 | 13.25841 | 9.410553
2018-03-18 12:34 | 418787.1 | 2880.0008 | 5 | 41 | 3.472811 | -3.259966 | 3.142423 | 2.607836 | 13.25841 | 9.788978
2018-03-18 12:36 | 418907.1 | 3000 | 5 | 41 | 3.448472 | -3.259943 | 3.142423 | 2.716498 | 13.25841 | 10.16509
2018-03-18 12:38 | 419027.1 | 3120.0009 | 5 | 41 | 3.413302 | -3.260005 | 3.142423 | 2.825153 | 13.25841 | 10.53799
2018-03-18 12:40 | 419147.1 | 3240 | 5 | 41 | 3.358884 | -3.259934 | 3.142423 | 2.933822 | 13.25841 | 10.90621
2018-03-18 12:42 | 419267.1 | 3360.0009 | 5 | 41 | 3.257531 | -3.259964 | 3.142423 | 3.04247 | 13.25841 | 11.26632
2018-03-18 12:43 | 419377.1 | 3469.9967 | 5 | 41 | 2.999974 | -3.259976 | 3.142423 | 3.142083 | 13.25841 | 11.58077
2018-03-18 12:45 | 419497.1 | 120.0009 | 6 | 41 | 3.373465 | 0 | 3.142423 | 3.142083 | 13.25841 | 11.58077
2018-03-18 12:47 | 419617.1 | 240.0009 | 6 | 41 | 3.387919 | 0 | 3.142423 | 3.142083 | 13.25841 | 11.58077
2018-03-18 12:48 | 419677.1 | 300.0024 | 6 | 41 | 3.391704 | 0 | 3.142423 | 3.142083 | 13.25841 | 11.58077
2018-03-18 12:48 | 419677.1 | 0.0025 | 7 | 42 | 3.391821 | 0 | 0 | 0 | 0 | 0
2018-03-18 12:50 | 419797.2 | 120.0001 | 2 | 42 | 4.000839 | 4.89002 | 0.1623012 | 0 | 0.6317025 | 0
2018-03-18 12:52 | 419917.2 | 240.0002 | 2 | 42 | 4.040817 | 4.890068 | 0.3252994 | 0 | 1.287118 | 0
2018-03-18 12:54 | 420037.2 | 360.0002 | 2 | 42 | 4.077728 | 4.890001 | 0.4883185 | 0 | 1.948954 | 0
2018-03-18 12:56 | 420157.2 | 480.0002 | 2 | 42 | 4.107919 | 4.890009 | 0.6513093 | 0 | 2.616129 | 0
2018-03-18 12:58 | 420277.2 | 600.001 | 2 | 42 | 4.133248 | 4.890024 | 0.8143121 | 0 | 3.287851 | 0
2018-03-18 13:00 | 420397.2 | 720.0019 | 2 | 42 | 4.156768 | 4.890085 | 0.9773049 | 0 | 3.96345 | 0
2018-03-18 13:02 | 420517.2 | 840.0019 | 2 | 42 | 4.182079 | 4.890093 | 1.140297 | 0 | 4.642996 | 0
2018-03-18 13:04 | 420637.2 | 960.0019 | 2 | 42 | 4.2004 | 4.725513 | 1.302328 | 0 | 5.322582 | 0
2018-03-18 13:06 | 420757.2 | 1080.0006 | 2 | 42 | 4.200395 | 4.299149 | 1.452649 | 0 | 5.953989 | 0
2018-03-18 13:08 | 420877.2 | 1200.0019 | 2 | 42 | 4.200389 | 3.879904 | 1.588949 | 0 | 6.526503 | 0
2018-03-18 13:10 | 420997.2 | 1320.002 | 2 | 42 | 4.200376 | 3.466366 | 1.711347 | 0 | 7.040621 | 0
2018-03-18 13:12 | 421058.7 | 1381.4768 | 2 | 42 | 4.200385 | 3.259989 | 1.768766 | 0 | 7.281805 | 0
2018-03-18 13:14 | 421178.7 | 120.0001 | 3 | 42 | 4.227149 | 3.259966 | 1.87698 | 0 | 7.737665 | 0
2018-03-18 13:16 | 421298.7 | 240.0001 | 3 | 42 | 4.258954 | 3.260035 | 1.985636 | 0 | 8.198673 | 0
2018-03-18 13:18 | 421418.7 | 360.0009 | 3 | 42 | 4.293528 | 3.26001 | 2.094294 | 0 | 8.663296 | 0
2018-03-18 13:20 | 421538.7 | 480.001 | 3 | 42 | 4.330581 | 3.26001 | 2.202952 | 0 | 9.131817 | 0
2018-03-18 13:22 | 421658.7 | 600.0001 | 3 | 42 | 4.369838 | 3.26008 | 2.311611 | 0 | 9.604485 | 0
2018-03-18 13:24 | 421778.7 | 720.0009 | 3 | 42 | 4.400397 | 3.086874 | 2.419493 | 0 | 10.07796 | 0
2018-03-18 13:26 | 421898.7 | 840.0002 | 3 | 42 | 4.400398 | 2.598555 | 2.513878 | 0 | 10.49329 | 0
2018-03-18 13:28 | 422018.7 | 960.0001 | 3 | 42 | 4.400393 | 2.202908 | 2.593683 | 0 | 10.84446 | 0
2018-03-18 13:30 | 422138.7 | 1080.0002 | 3 | 42 | 4.400381 | 1.875204 | 2.661467 | 0 | 11.14274 | 0
2018-03-18 13:32 | 422258.7 | 1200.0001 | 3 | 42 | 4.400373 | 1.603714 | 2.719291 | 0 | 11.39719 | 0
2018-03-18 13:34 | 422378.7 | 1320.001 | 3 | 42 | 4.400378 | 1.378769 | 2.768875 | 0 | 11.61538 | 0
2018-03-18 13:36 | 422498.7 | 1440.0001 | 3 | 42 | 4.400355 | 1.192169 | 2.811624 | 0 | 11.80348 | 0
2018-03-18 13:38 | 422618.7 | 1560.0001 | 3 | 42 | 4.400352 | 1.036081 | 2.848685 | 0 | 11.96657 | 0
2018-03-18 13:40 | 422738.7 | 1680.0001 | 3 | 42 | 4.400341 | 0.9056435 | 2.880993 | 0 | 12.10874 | 0
2018-03-18 13:42 | 422858.7 | 1800.0001 | 3 | 42 | 4.400337 | 0.796114 | 2.909309 | 0 | 12.23334 | 0
2018-03-18 13:44 | 422978.7 | 1920.0001 | 3 | 42 | 4.400355 | 0.7037945 | 2.934265 | 0 | 12.34315 | 0
2018-03-18 13:46 | 423098.7 | 2040.001 | 3 | 42 | 4.400331 | 0.6244621 | 2.956362 | 0 | 12.44039 | 0
2018-03-18 13:48 | 423218.7 | 2160.001 | 3 | 42 | 4.40036 | 0.5573158 | 2.976025 | 0 | 12.52691 | 0
2018-03-18 13:50 | 423338.7 | 2280.0001 | 3 | 42 | 4.400344 | 0.4985428 | 2.993586 | 0 | 12.60418 | 0
2018-03-18 13:52 | 423458.7 | 2400.001 | 3 | 42 | 4.400337 | 0.4478416 | 3.009335 | 0 | 12.67348 | 0
2018-03-18 13:54 | 423578.7 | 2520.0001 | 3 | 42 | 4.400333 | 0.4032745 | 3.023501 | 0 | 12.73582 | 0
2018-03-18 13:56 | 423698.7 | 2640.001 | 3 | 42 | 4.400327 | 0.3646469 | 3.036281 | 0 | 12.79205 | 0
2018-03-18 13:58 | 423818.7 | 2760.0009 | 3 | 42 | 4.400327 | 0.3297596 | 3.047842 | 0 | 12.84293 | 0
2018-03-18 14:00 | 423938.7 | 2880.001 | 3 | 42 | 4.400303 | 0.2992592 | 3.058319 | 0 | 12.88903 | 0
2018-03-18 14:02 | 424058.7 | 3000.0001 | 3 | 42 | 4.400311 | 0.2722855 | 3.067841 | 0 | 12.93093 | 0
2018-03-18 14:04 | 424178.7 | 3120.001 | 3 | 42 | 4.400311 | 0.2478218 | 3.076503 | 0 | 12.96905 | 0
2018-03-18 14:06 | 424298.7 | 3240.001 | 3 | 42 | 4.400328 | 0.2266903 | 3.084398 | 0 | 13.00378 | 0
2018-03-18 14:08 | 424418.7 | 3360.0001 | 3 | 42 | 4.400283 | 0.2062111 | 3.091605 | 0 | 13.0355 | 0
2018-03-18 14:10 | 424538.7 | 3480.001 | 3 | 42 | 4.40031 | 0.189146 | 3.098194 | 0 | 13.06449 | 0
2018-03-18 14:12 | 424658.7 | 3600 | 3 | 42 | 4.400272 | 0.172802 | 3.10423 | 0 | 13.09105 | 0
2018-03-18 14:14 | 424778.7 | 3720.001 | 3 | 42 | 4.400315 | 0.1593552 | 3.109765 | 0 | 13.11541 | 0
2018-03-18 14:16 | 424898.7 | 3840.0009 | 3 | 42 | 4.40032 | 0.1466122 | 3.114846 | 0 | 13.13776 | 0
2018-03-18 14:18 | 425018.7 | 3960.0001 | 3 | 42 | 4.400329 | 0.1350327 | 3.11952 | 0 | 13.15833 | 0
2018-03-18 14:20 | 425138.7 | 4080.001 | 3 | 42 | 4.400284 | 0.123724 | 3.123817 | 0 | 13.17724 | 0
2018-03-18 14:22 | 425258.7 | 4200.001 | 3 | 42 | 4.400292 | 0.1142921 | 3.127781 | 0 | 13.19468 | 0
2018-03-18 14:24 | 425378.7 | 4320.0011 | 3 | 42 | 4.400294 | 0.1054382 | 3.131435 | 0 | 13.21076 | 0
2018-03-18 14:26 | 425498.7 | 4440.0011 | 3 | 42 | 4.400318 | 0.09759903 | 3.134809 | 0 | 13.22561 | 0
2018-03-18 14:28 | 425618.7 | 4560.0011 | 3 | 42 | 4.400301 | 0.09026718 | 3.137926 | 0 | 13.23933 | 0
2018-03-18 14:30 | 425738.7 | 4680.0011 | 3 | 42 | 4.40029 | 0.08330727 | 3.140807 | 0 | 13.252 | 0
2018-03-18 14:30 | 425770.4 | 4711.6825 | 3 | 42 | 4.400291 | 0.0814991 | 3.141532 | 0 | 13.25519 | 0
2018-03-18 14:32 | 425890.5 | 119.9999 | 4 | 42 | 4.393757 | 0 | 3.141532 | 0 | 13.25519 | 0
2018-03-18 14:34 | 426010.5 | 239.9999 | 4 | 42 | 4.393135 | 0 | 3.141532 | 0 | 13.25519 | 0
2018-03-18 14:35 | 426070.5 | 300.0029 | 4 | 42 | 4.392898 | 0 | 3.141532 | 0 | 13.25519 | 0
2018-03-18 14:37 | 426190.5 | 120.0001 | 5 | 42 | 4.127625 | -3.259895 | 3.141532 | 0.1086352 | 13.25519 | 0.4518324
2018-03-18 14:39 | 426310.5 | 240.0001 | 5 | 42 | 4.086524 | -3.259875 | 3.141532 | 0.2173043 | 13.25519 | 0.898132
2018-03-18 14:41 | 426430.5 | 360.0001 | 5 | 42 | 4.045241 | -3.259871 | 3.141532 | 0.3259701 | 13.25519 | 1.339963
2018-03-18 14:43 | 426550.5 | 480.0009 | 5 | 42 | 4.003208 | -3.25989 | 3.141532 | 0.4346203 | 13.25519 | 1.7772
2018-03-18 14:45 | 426670.5 | 600.0001 | 5 | 42 | 3.961234 | -3.259881 | 3.141532 | 0.5432905 | 13.25519 | 2.209943
2018-03-18 14:47 | 426790.5 | 720.0009 | 5 | 42 | 3.920087 | -3.259852 | 3.141532 | 0.651937 | 13.25519 | 2.63807
2018-03-18 14:49 | 426910.5 | 840.0001 | 5 | 42 | 3.880445 | -3.259865 | 3.141532 | 0.76061 | 13.25519 | 3.061908
2018-03-18 14:51 | 427030.5 | 960.0001 | 5 | 42 | 3.842591 | -3.259895 | 3.141532 | 0.8692651 | 13.25519 | 3.481464
2018-03-18 14:53 | 427150.5 | 1080.0001 | 5 | 42 | 3.806745 | -3.259927 | 3.141532 | 0.9779117 | 13.25519 | 3.896983
2018-03-18 14:55 | 427270.5 | 1200 | 5 | 42 | 3.772957 | -3.259888 | 3.141532 | 1.08658 | 13.25519 | 4.308803
2018-03-18 14:57 | 427390.5 | 1320.0001 | 5 | 42 | 3.741035 | -3.259854 | 3.141532 | 1.195242 | 13.25519 | 4.717028
2018-03-18 14:59 | 427510.5 | 1440.0001 | 5 | 42 | 3.711117 | -3.259897 | 3.141532 | 1.303896 | 13.25519 | 5.121865
2018-03-18 15:01 | 427630.5 | 1560.0001 | 5 | 42 | 3.683014 | -3.259902 | 3.141532 | 1.412549 | 13.25519 | 5.523543
2018-03-18 15:03 | 427750.5 | 1680 | 5 | 42 | 3.656778 | -3.259869 | 3.141532 | 1.521224 | 13.25519 | 5.922357
2018-03-18 15:05 | 427870.5 | 1800.0009 | 5 | 42 | 3.632387 | -3.259848 | 3.141532 | 1.629879 | 13.25519 | 6.318337
2018-03-18 15:07 | 427990.5 | 1920.0009 | 5 | 42 | 3.60984 | -3.25995 | 3.141532 | 1.738532 | 13.25519 | 6.711764
2018-03-18 15:09 | 428110.5 | 2040.0001 | 5 | 42 | 3.589337 | -3.259916 | 3.141532 | 1.847198 | 13.25519 | 7.102897
2018-03-18 15:11 | 428230.5 | 2160.0009 | 5 | 42 | 3.570745 | -3.259871 | 3.141532 | 1.95585 | 13.25519 | 7.491859
2018-03-18 15:13 | 428350.5 | 2280.0001 | 5 | 42 | 3.553846 | -3.259929 | 3.141532 | 2.064508 | 13.25519 | 7.878922
2018-03-18 15:15 | 428470.5 | 2400.0001 | 5 | 42 | 3.538188 | -3.259895 | 3.141532 | 2.173179 | 13.25519 | 8.264262
2018-03-18 15:17 | 428590.5 | 2520.0001 | 5 | 42 | 3.523035 | -3.259989 | 3.141532 | 2.281838 | 13.25519 | 8.647891
2018-03-18 15:19 | 428710.5 | 2640.0001 | 5 | 42 | 3.507756 | -3.259925 | 3.141532 | 2.390498 | 13.25519 | 9.029881
2018-03-18 15:21 | 428830.5 | 2760.0001 | 5 | 42 | 3.491444 | -3.259953 | 3.141532 | 2.499171 | 13.25519 | 9.410208
2018-03-18 15:23 | 428950.5 | 2880.0009 | 5 | 42 | 3.472601 | -3.259952 | 3.141532 | 2.607818 | 13.25519 | 9.788552
2018-03-18 15:25 | 429070.5 | 3000.0009 | 5 | 42 | 3.448092 | -3.259941 | 3.141532 | 2.716491 | 13.25519 | 10.16468
2018-03-18 15:27 | 429190.5 | 3120.0001 | 5 | 42 | 3.412792 | -3.259941 | 3.141532 | 2.825145 | 13.25519 | 10.53752
2018-03-18 15:29 | 429310.5 | 3240.0009 | 5 | 42 | 3.358138 | -3.25995 | 3.141532 | 2.933806 | 13.25519 | 10.90564
2018-03-18 15:31 | 429430.5 | 3360.0009 | 5 | 42 | 3.256106 | -3.259972 | 3.141532 | 3.042466 | 13.25519 | 11.26568
2018-03-18 15:33 | 429539.7 | 3469.1471 | 5 | 42 | 2.999993 | -3.259966 | 3.141532 | 3.141305 | 13.25519 | 11.57758
2018-03-18 15:35 | 429659.7 | 119.9999 | 6 | 42 | 3.374178 | 0 | 3.141532 | 3.141305 | 13.25519 | 11.57758
2018-03-18 15:37 | 429779.7 | 240.0007 | 6 | 42 | 3.388675 | 0 | 3.141532 | 3.141305 | 13.25519 | 11.57758
2018-03-18 15:38 | 429839.7 | 300.0021 | 6 | 42 | 3.392473 | 0 | 3.141532 | 3.141305 | 13.25519 | 11.57758
2018-03-18 15:38 | 429839.7 | 0.0024 | 7 | 43 | 3.392584 | 0 | 0 | 0 | 0 | 0
2018-03-18 15:40 | 429959.8 | 120.0009 | 2 | 43 | 4.001451 | 4.89007 | 0.1622933 | 1.192e-09 | 0.6318117 | 4.044e-09
2018-03-18 15:42 | 430079.8 | 240.0019 | 2 | 43 | 4.041285 | 4.890059 | 0.3253079 | 1.192e-09 | 1.287378 | 4.044e-09
2018-03-18 15:44 | 430199.8 | 360.0009 | 2 | 43 | 4.078261 | 4.890068 | 0.4882877 | 1.192e-09 | 1.949133 | 4.044e-09
2018-03-18 15:46 | 430319.8 | 480.001 | 2 | 43 | 4.108513 | 4.890076 | 0.6513022 | 1.192e-09 | 2.616494 | 4.044e-09
2018-03-18 15:48 | 430439.8 | 600.0001 | 2 | 43 | 4.133837 | 4.890038 | 0.8142977 | 1.192e-09 | 3.288278 | 4.044e-09
2018-03-18 15:50 | 430559.8 | 720.0001 | 2 | 43 | 4.157206 | 4.890095 | 0.9772913 | 1.192e-09 | 3.96396 | 4.044e-09
2018-03-18 15:52 | 430679.8 | 840.0009 | 2 | 43 | 4.182666 | 4.890095 | 1.140271 | 1.192e-09 | 4.643543 | 4.044e-09
2018-03-18 15:54 | 430799.8 | 960.0009 | 2 | 43 | 4.200384 | 4.717974 | 1.302196 | 1.192e-09 | 5.322742 | 4.044e-09
2018-03-18 15:56 | 430919.8 | 1080.0009 | 2 | 43 | 4.200393 | 4.292997 | 1.452351 | 1.192e-09 | 5.953451 | 4.044e-09
2018-03-18 15:58 | 431039.8 | 1200.0009 | 2 | 43 | 4.200393 | 3.87385 | 1.58844 | 1.192e-09 | 6.525076 | 4.044e-09
2018-03-18 16:00 | 431159.8 | 1320.0002 | 2 | 43 | 4.200382 | 3.461885 | 1.710671 | 1.192e-09 | 7.038496 | 4.044e-09
2018-03-18 16:01 | 431219.6 | 1379.872 | 2 | 43 | 4.200374 | 3.259993 | 1.76656 | 1.192e-09 | 7.273252 | 4.044e-09
2018-03-18 16:03 | 431339.7 | 120.0002 | 3 | 43 | 4.227044 | 3.260019 | 1.874778 | 1.192e-09 | 7.729126 | 4.044e-09
2018-03-18 16:05 | 431459.7 | 240.001 | 3 | 43 | 4.258796 | 3.260008 | 1.983423 | 1.192e-09 | 8.19007 | 4.044e-09
2018-03-18 16:07 | 431579.7 | 360.001 | 3 | 43 | 4.293338 | 3.260031 | 2.092098 | 1.192e-09 | 8.654746 | 4.044e-09
2018-03-18 16:09 | 431699.7 | 480.0002 | 3 | 43 | 4.330342 | 3.260008 | 2.200758 | 1.192e-09 | 9.123251 | 4.044e-09
2018-03-18 16:11 | 431819.7 | 600.001 | 3 | 43 | 4.36959 | 3.260059 | 2.309419 | 1.192e-09 | 9.595906 | 4.044e-09
2018-03-18 16:13 | 431939.7 | 720.0009 | 3 | 43 | 4.400403 | 3.089918 | 2.417333 | 1.192e-09 | 10.06951 | 4.044e-09
2018-03-18 16:15 | 432059.7 | 840.0009 | 3 | 43 | 4.400381 | 2.601337 | 2.511805 | 1.192e-09 | 10.48522 | 4.044e-09
2018-03-18 16:17 | 432179.7 | 960.0001 | 3 | 43 | 4.400407 | 2.20647 | 2.591724 | 1.192e-09 | 10.83689 | 4.044e-09
2018-03-18 16:19 | 432299.7 | 1080.0001 | 3 | 43 | 4.400374 | 1.878498 | 2.659634 | 1.192e-09 | 11.13572 | 4.044e-09
2018-03-18 16:21 | 432419.7 | 1200.0009 | 3 | 43 | 4.400389 | 1.606949 | 2.717571 | 1.192e-09 | 11.39067 | 4.044e-09
2018-03-18 16:23 | 432539.7 | 1320.0002 | 3 | 43 | 4.400369 | 1.381481 | 2.767266 | 1.192e-09 | 11.60935 | 4.044e-09
2018-03-18 16:25 | 432659.7 | 1440.0009 | 3 | 43 | 4.400373 | 1.194412 | 2.810094 | 1.192e-09 | 11.7978 | 4.044e-09
2018-03-18 16:27 | 432779.7 | 1560.0009 | 3 | 43 | 4.400369 | 1.038668 | 2.847227 | 1.192e-09 | 11.9612 | 4.044e-09
2018-03-18 16:29 | 432899.7 | 1680.0009 | 3 | 43 | 4.400353 | 0.9080467 | 2.8796 | 1.192e-09 | 12.10365 | 4.044e-09
2018-03-18 16:31 | 433019.7 | 1800.001 | 3 | 43 | 4.400354 | 0.7985382 | 2.907987 | 1.192e-09 | 12.22857 | 4.044e-09
2018-03-18 16:33 | 433139.7 | 1920.0009 | 3 | 43 | 4.40035 | 0.7052784 | 2.93299 | 1.192e-09 | 12.33859 | 4.044e-09
2018-03-18 16:35 | 433259.7 | 2040.001 | 3 | 43 | 4.400309 | 0.6254368 | 2.955148 | 1.192e-09 | 12.43609 | 4.044e-09
2018-03-18 16:37 | 433379.7 | 2160.0003 | 3 | 43 | 4.400349 | 0.558445 | 2.974855 | 1.192e-09 | 12.52281 | 4.044e-09
2018-03-18 16:39 | 433499.7 | 2280.001 | 3 | 43 | 4.400321 | 0.4990749 | 2.992456 | 1.192e-09 | 12.60026 | 4.044e-09
2018-03-18 16:41 | 433619.7 | 2400.001 | 3 | 43 | 4.400311 | 0.4482212 | 3.00823 | 1.192e-09 | 12.66967 | 4.044e-09
2018-03-18 16:43 | 433739.7 | 2520.001 | 3 | 43 | 4.400341 | 0.4042797 | 3.022421 | 1.192e-09 | 12.73212 | 4.044e-09
2018-03-18 16:45 | 433859.7 | 2640.0002 | 3 | 43 | 4.400332 | 0.3650875 | 3.035221 | 1.192e-09 | 12.78844 | 4.044e-09
2018-03-18 16:47 | 433979.7 | 2760.0009 | 3 | 43 | 4.400313 | 0.3301201 | 3.046798 | 1.192e-09 | 12.83938 | 4.044e-09
2018-03-18 16:49 | 434099.7 | 2880.0009 | 3 | 43 | 4.400331 | 0.3000298 | 3.057295 | 1.192e-09 | 12.88557 | 4.044e-09
2018-03-18 16:51 | 434219.7 | 3000.0002 | 3 | 43 | 4.400326 | 0.2728138 | 3.066823 | 1.192e-09 | 12.9275 | 4.044e-09
2018-03-18 16:53 | 434339.7 | 3120.0009 | 3 | 43 | 4.40032 | 0.2480965 | 3.07549 | 1.192e-09 | 12.96563 | 4.044e-09
2018-03-18 16:55 | 434459.7 | 3240.0009 | 3 | 43 | 4.400326 | 0.2264252 | 3.08339 | 1.192e-09 | 13.0004 | 4.044e-09
2018-03-18 16:57 | 434579.7 | 3360.001 | 3 | 43 | 4.400327 | 0.2070217 | 3.090608 | 1.192e-09 | 13.03216 | 4.044e-09
2018-03-18 16:59 | 434699.7 | 3480.001 | 3 | 43 | 4.400301 | 0.1889534 | 3.097202 | 1.192e-09 | 13.06117 | 4.044e-09
2018-03-18 17:01 | 434819.7 | 3600.0003 | 3 | 43 | 4.400275 | 0.1728439 | 3.103242 | 1.192e-09 | 13.08775 | 4.044e-09
2018-03-18 17:03 | 434939.7 | 3720.001 | 3 | 43 | 4.400285 | 0.1590061 | 3.108781 | 1.192e-09 | 13.11213 | 4.044e-09
2018-03-18 17:05 | 435059.7 | 3840.0004 | 3 | 43 | 4.400299 | 0.1462212 | 3.113866 | 1.192e-09 | 13.1345 | 4.044e-09
2018-03-18 17:07 | 435179.7 | 3960.0009 | 3 | 43 | 4.400311 | 0.1346149 | 3.118539 | 1.192e-09 | 13.15507 | 4.044e-09
2018-03-18 17:09 | 435299.7 | 4080.0009 | 3 | 43 | 4.400297 | 0.1240292 | 3.122843 | 1.192e-09 | 13.174 | 4.044e-09
2018-03-18 17:11 | 435419.7 | 4200.0009 | 3 | 43 | 4.400283 | 0.1142139 | 3.12681 | 1.192e-09 | 13.19146 | 4.044e-09
2018-03-18 17:13 | 435539.7 | 4320.0009 | 3 | 43 | 4.400295 | 0.1054363 | 3.130469 | 1.192e-09 | 13.20756 | 4.044e-09
2018-03-18 17:15 | 435659.7 | 4440.0003 | 3 | 43 | 4.400305 | 0.09785461 | 3.13385 | 1.192e-09 | 13.22244 | 4.044e-09
2018-03-18 17:17 | 435779.7 | 4560.0009 | 3 | 43 | 4.400286 | 0.09026146 | 3.136975 | 1.192e-09 | 13.23619 | 4.044e-09
2018-03-18 17:19 | 435899.7 | 4680.001 | 3 | 43 | 4.400301 | 0.0836544 | 3.139867 | 1.192e-09 | 13.24891 | 4.044e-09
2018-03-18 17:19 | 435933.2 | 4713.4712 | 3 | 43 | 4.400264 | 0.0814991 | 3.140637 | 1.192e-09 | 13.2523 | 4.044e-09
2018-03-18 17:21 | 436053.1847 | 120.0007 | 4 | 43 | 4.393725 | 0 | 3.140637 | 1.192e-09 | 13.2523 | 4.044e-09
2018-03-18 17:23 | 436173.1839 | 239.9999 | 4 | 43 | 4.39309 | 0 | 3.140637 | 1.192e-09 | 13.2523 | 4.044e-09
2018-03-18 17:24 | 436233.1862 | 300.0022 | 4 | 43 | 4.392856 | 0 | 3.140637 | 1.192e-09 | 13.2523 | 4.044e-09
2018-03-18 17:26 | 436353.3 | 120.0009 | 5 | 43 | 4.127143 | -3.259895 | 3.140637 | 0.1086559 | 13.2523 | 0.4518735
2018-03-18 17:28 | 436473.3 | 240.001 | 5 | 43 | 4.086027 | -3.259953 | 3.140637 | 0.217311 | 13.2523 | 0.8980607
2018-03-18 17:30 | 436593.3 | 360.0008 | 5 | 43 | 4.044694 | -3.259902 | 3.140637 | 0.3259785 | 13.2523 | 1.339843
2018-03-18 17:32 | 436713.3 | 480.0009 | 5 | 43 | 4.002668 | -3.259918 | 3.140637 | 0.4346299 | 13.2523 | 1.777027
2018-03-18 17:34 | 436833.3 | 600.0001 | 5 | 43 | 3.9607 | -3.259856 | 3.140637 | 0.5432833 | 13.2523 | 2.209648
2018-03-18 17:36 | 436953.3 | 720.0001 | 5 | 43 | 3.919559 | -3.259865 | 3.140637 | 0.6519384 | 13.2523 | 2.637751
2018-03-18 17:38 | 437073.3 | 840.0009 | 5 | 43 | 3.879963 | -3.259908 | 3.140637 | 0.7606102 | 13.2523 | 3.061529
2018-03-18 17:40 | 437193.3 | 960.0009 | 5 | 43 | 3.842104 | -3.259918 | 3.140637 | 0.8692794 | 13.2523 | 3.481089
2018-03-18 17:42 | 437313.3 | 1080.0009 | 5 | 43 | 3.806279 | -3.259904 | 3.140637 | 0.9779237 | 13.2523 | 3.896547
2018-03-18 17:44 | 437433.3 | 1200.0009 | 5 | 43 | 3.772428 | -3.259897 | 3.140637 | 1.086595 | 13.2523 | 4.308323
2018-03-18 17:46 | 437553.3 | 1320.0009 | 5 | 43 | 3.740528 | -3.259885 | 3.140637 | 1.195259 | 13.2523 | 4.716498
2018-03-18 17:48 | 437673.3 | 1440.0009 | 5 | 43 | 3.710565 | -3.259912 | 3.140637 | 1.303918 | 13.2523 | 5.121295
2018-03-18 17:50 | 437793.3 | 1560.0001 | 5 | 43 | 3.682513 | -3.259895 | 3.140637 | 1.412557 | 13.2523 | 5.522865
2018-03-18 17:52 | 437913.3 | 1680.0026 | 5 | 43 | 3.656312 | -3.259892 | 3.140637 | 1.521241 | 13.2523 | 5.921656
2018-03-18 17:54 | 438033.3 | 1800.0009 | 5 | 43 | 3.6319 | -3.259871 | 3.140637 | 1.629893 | 13.2523 | 6.317575
2018-03-18 17:56 | 438153.3 | 1920.0009 | 5 | 43 | 3.609368 | -3.259952 | 3.140637 | 1.73856 | 13.2523 | 6.711001
2018-03-18 17:58 | 438273.3 | 2040.0001 | 5 | 43 | 3.58893 | -3.259906 | 3.140637 | 1.847211 | 13.2523 | 7.102036
2018-03-18 18:00 | 438393.3 | 2160.0011 | 5 | 43 | 3.57033 | -3.259929 | 3.140637 | 1.955857 | 13.2523 | 7.490932
2018-03-18 18:02 | 438513.3 | 2280.0001 | 5 | 43 | 3.553382 | -3.259959 | 3.140637 | 2.064523 | 13.2523 | 7.877973
2018-03-18 18:04 | 438633.3 | 2400.0001 | 5 | 43 | 3.537682 | -3.259916 | 3.140637 | 2.173197 | 13.2523 | 8.263269
2018-03-18 18:06 | 438753.3 | 2520.0009 | 5 | 43 | 3.522511 | -3.259922 | 3.140637 | 2.281867 | 13.2523 | 8.646883
2018-03-18 18:08 | 438873.3 | 2640.0009 | 5 | 43 | 3.507215 | -3.259943 | 3.140637 | 2.390524 | 13.2523 | 9.028804
2018-03-18 18:10 | 438993.3 | 2760.0009 | 5 | 43 | 3.490892 | -3.259972 | 3.140637 | 2.499186 | 13.2523 | 9.40903
2018-03-18 18:12 | 439113.3 | 2880.0001 | 5 | 43 | 3.472022 | -3.259929 | 3.140637 | 2.607841 | 13.2523 | 9.787342
2018-03-18 18:14 | 439233.3 | 3000.0009 | 5 | 43 | 3.447509 | -3.259934 | 3.140637 | 2.716504 | 13.2523 | 10.16337
2018-03-18 18:16 | 439353.3 | 3120.0009 | 5 | 43 | 3.411987 | -3.259991 | 3.140637 | 2.825155 | 13.2523 | 10.53613
2018-03-18 18:18 | 439473.3 | 3240.0008 | 5 | 43 | 3.357114 | -3.25997 | 3.140637 | 2.933835 | 13.2523 | 10.90422
2018-03-18 18:20 | 439593.3 | 3360.0001 | 5 | 43 | 3.254414 | -3.260012 | 3.140637 | 3.042497 | 13.2523 | 11.26412
2018-03-18 18:22 | 439701.2 | 3467.9359 | 5 | 43 | 2.999972 | -3.259987 | 3.140637 | 3.140218 | 13.2523 | 11.57237
2018-03-18 18:24 | 439821.2 | 119.9999 | 6 | 43 | 3.375346 | 0 | 3.140637 | 3.140218 | 13.2523 | 11.57237
2018-03-18 18:26 | 439941.2 | 240.0006 | 6 | 43 | 3.389893 | 0 | 3.140637 | 3.140218 | 13.2523 | 11.57237
2018-03-18 18:27 | 440001.2 | 300.0021 | 6 | 43 | 3.393712 | 0 | 3.140637 | 3.140218 | 13.2523 | 11.57237
2018-03-18 18:27 | 440001.3 | 0.0025 | 7 | 44 | 3.393793 | 0 | 0 | 0 | 0 | 0
2018-03-18 18:29 | 440121.3319 | 120.0009 | 2 | 44 | 4.002099 | 4.89007 | 0.1623002 | 4.31e-10 | 0.6320103 | 1.461e-09
2018-03-18 18:31 | 440241.3319 | 240.0009 | 2 | 44 | 4.041927 | 4.890079 | 0.3252883 | 4.31e-10 | 1.287568 | 1.461e-09
2018-03-18 18:33 | 440361.3319 | 360.0009 | 2 | 44 | 4.078807 | 4.890034 | 0.488298 | 4.31e-10 | 1.949542 | 1.461e-09
2018-03-18 18:35 | 440481.3311 | 480.0001 | 2 | 44 | 4.109035 | 4.890068 | 0.6512997 | 4.31e-10 | 2.616941 | 1.461e-09
2018-03-18 18:37 | 440601.3319 | 600.0009 | 2 | 44 | 4.134363 | 4.890085 | 0.8142766 | 4.31e-10 | 3.288736 | 1.461e-09
2018-03-18 18:39 | 440721.3319 | 720.0009 | 2 | 44 | 4.157886 | 4.890078 | 0.9772634 | 4.31e-10 | 3.964493 | 1.461e-09
2018-03-18 18:41 | 440841.3311 | 840.0001 | 2 | 44 | 4.183268 | 4.890059 | 1.140286 | 4.31e-10 | 4.644358 | 1.461e-09
2018-03-18 18:43 | 440961.3319 | 960.0009 | 2 | 44 | 4.200374 | 4.707598 | 1.302086 | 4.31e-10 | 5.323098 | 1.461e-09
2018-03-18 18:45 | 441081.3311 | 1080.0001 | 2 | 44 | 4.200395 | 4.286009 | 1.451919 | 4.31e-10 | 5.952454 | 1.461e-09
2018-03-18 18:47 | 441201.3311 | 1200.0001 | 2 | 44 | 4.200394 | 3.869513 | 1.587831 | 4.31e-10 | 6.523335 | 1.461e-09
2018-03-18 18:49 | 441321.3311 | 1320.0001 | 2 | 44 | 4.200398 | 3.458746 | 1.709936 | 4.31e-10 | 7.036223 | 1.461e-09
2018-03-18 18:50 | 441380.7221 | 1379.3911 | 2 | 44 | 4.20039 | 3.259987 | 1.765338 | 4.31e-10 | 7.268936 | 1.461e-09
2018-03-18 18:52 | 441500.8 | 120.0002 | 3 | 44 | 4.22712 | 3.259983 | 1.873564 | 4.31e-10 | 7.724849 | 1.461e-09
2018-03-18 18:54 | 441620.8 | 240.0009 | 3 | 44 | 4.258925 | 3.259979 | 1.982224 | 4.31e-10 | 8.185866 | 1.461e-09
2018-03-18 18:56 | 441740.8 | 360.0009 | 3 | 44 | 4.293444 | 3.260044 | 2.090888 | 4.31e-10 | 8.65051 | 1.461e-09
2018-03-18 18:58 | 441860.8 | 480.0001 | 3 | 44 | 4.33042 | 3.26008 | 2.199552 | 4.31e-10 | 9.11904 | 1.461e-09
2018-03-18 19:00 | 441980.8 | 600.0009 | 3 | 44 | 4.36963 | 3.260069 | 2.308219 | 4.31e-10 | 9.591727 | 1.461e-09
2018-03-18 19:02 | 442100.8 | 720.0009 | 3 | 44 | 4.400397 | 3.090017 | 2.41613 | 4.31e-10 | 10.06531 | 1.461e-09
2018-03-18 19:04 | 442220.8 | 840.0001 | 3 | 44 | 4.400376 | 2.601892 | 2.510625 | 4.31e-10 | 10.48113 | 1.461e-09
2018-03-18 19:06 | 442340.8 | 960.0001 | 3 | 44 | 4.40038 | 2.206833 | 2.590573 | 4.31e-10 | 10.83293 | 1.461e-09
2018-03-18 19:08 | 442460.8 | 1080.0009 | 3 | 44 | 4.400374 | 1.878859 | 2.658485 | 4.31e-10 | 11.13177 | 1.461e-09
2018-03-18 19:10 | 442580.8 | 1200.0001 | 3 | 44 | 4.400373 | 1.607538 | 2.716456 | 4.31e-10 | 11.38686 | 1.461e-09
2018-03-18 19:12 | 442700.8 | 1320.0002 | 3 | 44 | 4.400359 | 1.382093 | 2.766169 | 4.31e-10 | 11.60562 | 1.461e-09
2018-03-18 19:14 | 442820.8 | 1440.001 | 3 | 44 | 4.400366 | 1.195185 | 2.809019 | 4.31e-10 | 11.79417 | 1.461e-09
2018-03-18 19:16 | 442940.8 | 1560.0009 | 3 | 44 | 4.400355 | 1.038982 | 2.846166 | 4.31e-10 | 11.95763 | 1.461e-09
2018-03-18 19:18 | 443060.8 | 1680.0009 | 3 | 44 | 4.400359 | 0.9084072 | 2.878559 | 4.31e-10 | 12.10017 | 1.461e-09
2018-03-18 19:20 | 443180.8 | 1800.0009 | 3 | 44 | 4.400356 | 0.7984715 | 2.906955 | 4.31e-10 | 12.22513 | 1.461e-09
2018-03-18 19:22 | 443300.8 | 1920.0018 | 3 | 44 | 4.400336 | 0.705164 | 2.931975 | 4.31e-10 | 12.33522 | 1.461e-09
2018-03-18 19:24 | 443420.8 | 2040.0018 | 3 | 44 | 4.400358 | 0.6267567 | 2.954137 | 4.31e-10 | 12.43274 | 1.461e-09
2018-03-18 19:26 | 443540.8 | 2160.0009 | 3 | 44 | 4.400345 | 0.5585251 | 2.97385 | 4.31e-10 | 12.51949 | 1.461e-09
2018-03-18 19:28 | 443660.8 | 2280.001 | 3 | 44 | 4.400317 | 0.4994469 | 2.991462 | 4.31e-10 | 12.59699 | 1.461e-09
2018-03-18 19:30 | 443780.8 | 2400.001 | 3 | 44 | 4.400346 | 0.4488201 | 3.00725 | 4.31e-10 | 12.66646 | 1.461e-09
2018-03-18 19:32 | 443900.8 | 2520.001 | 3 | 44 | 4.400361 | 0.4050064 | 3.021451 | 4.31e-10 | 12.72895 | 1.461e-09
2018-03-18 19:34 | 444020.8 | 2640.0004 | 3 | 44 | 4.400331 | 0.3653584 | 3.034261 | 4.31e-10 | 12.78532 | 1.461e-09
2018-03-18 19:36 | 444140.8 | 2760.0009 | 3 | 44 | 4.400313 | 0.3302269 | 3.045842 | 4.31e-10 | 12.83627 | 1.461e-09
2018-03-18 19:38 | 444260.8 | 2880.0001 | 3 | 44 | 4.400339 | 0.3003387 | 3.056341 | 4.31e-10 | 12.88248 | 1.461e-09
2018-03-18 19:40 | 444380.8 | 3000.0009 | 3 | 44 | 4.400306 | 0.2724667 | 3.065874 | 4.31e-10 | 12.92442 | 1.461e-09
2018-03-18 19:42 | 444500.8 | 3120.0009 | 3 | 44 | 4.400318 | 0.2483025 | 3.074555 | 4.31e-10 | 12.96262 | 1.461e-09
2018-03-18 19:44 | 444620.8 | 3240.0009 | 3 | 44 | 4.400309 | 0.2265339 | 3.082465 | 4.31e-10 | 12.99743 | 1.461e-09
2018-03-18 19:46 | 444740.8 | 3360.001 | 3 | 44 | 4.400324 | 0.2073421 | 3.089685 | 4.31e-10 | 13.0292 | 1.461e-09
2018-03-18 19:48 | 444860.8 | 3480.0011 | 3 | 44 | 4.400304 | 0.1895027 | 3.09629 | 4.31e-10 | 13.05826 | 1.461e-09
2018-03-18 19:50 | 444980.8 | 3600.0002 | 3 | 44 | 4.400289 | 0.1735573 | 3.102342 | 4.31e-10 | 13.08489 | 1.461e-09
2018-03-18 19:52 | 445100.8 | 3720.001 | 3 | 44 | 4.400291 | 0.1592846 | 3.107893 | 4.31e-10 | 13.10932 | 1.461e-09
2018-03-18 19:54 | 445220.8 | 3840.0018 | 3 | 44 | 4.400298 | 0.1466312 | 3.112988 | 4.31e-10 | 13.13174 | 1.461e-09
2018-03-18 19:56 | 445340.8 | 3960.0009 | 3 | 44 | 4.400311 | 0.1352863 | 3.117677 | 4.31e-10 | 13.15237 | 1.461e-09
2018-03-18 19:58 | 445460.8 | 4080.0004 | 3 | 44 | 4.400292 | 0.124445 | 3.121996 | 4.31e-10 | 13.17138 | 1.461e-09
2018-03-18 20:00 | 445580.8 | 4200.0009 | 3 | 44 | 4.40031 | 0.1149082 | 3.125973 | 4.31e-10 | 13.18888 | 1.461e-09
2018-03-18 20:02 | 445700.8 | 4320.0002 | 3 | 44 | 4.40026 | 0.1051502 | 3.129643 | 4.31e-10 | 13.20502 | 1.461e-09
2018-03-18 20:04 | 445820.8 | 4440.0009 | 3 | 44 | 4.40027 | 0.09729958 | 3.133034 | 4.31e-10 | 13.21994 | 1.461e-09
2018-03-18 20:06 | 445940.8 | 4560.0009 | 3 | 44 | 4.400261 | 0.08986855 | 3.136167 | 4.31e-10 | 13.23373 | 1.461e-09
2018-03-18 20:08 | 446060.8 | 4680.001 | 3 | 44 | 4.400312 | 0.08400726 | 3.139066 | 4.31e-10 | 13.24649 | 1.461e-09
2018-03-18 20:09 | 446105.2 | 4724.396 | 3 | 44 | 4.400298 | 0.08149338 | 3.140084 | 4.31e-10 | 13.25097 | 1.461e-09
2018-03-18 20:11 | 446225.1902 | 119.9999 | 4 | 44 | 4.393746 | 0 | 3.140084 | 4.31e-10 | 13.25097 | 1.461e-09
2018-03-18 20:13 | 446345.1902 | 239.9999 | 4 | 44 | 4.393114 | 0 | 3.140084 | 4.31e-10 | 13.25097 | 1.461e-09
2018-03-18 20:14 | 446405.1927 | 300.0024 | 4 | 44 | 4.392895 | 0 | 3.140084 | 4.31e-10 | 13.25097 | 1.461e-09
2018-03-18 20:16 | 446525.3 | 120.0001 | 5 | 44 | 4.127035 | -3.259881 | 3.140084 | 0.1086565 | 13.25097 | 0.4518661
2018-03-18 20:18 | 446645.3 | 240.0009 | 5 | 44 | 4.085915 | -3.259931 | 3.140084 | 0.2172971 | 13.25097 | 0.8979833
2018-03-18 20:20 | 446765.3 | 360.0001 | 5 | 44 | 4.044593 | -3.2599 | 3.140084 | 0.3259691 | 13.25097 | 1.33977
2018-03-18 20:22 | 446885.3 | 480.0001 | 5 | 44 | 4.002539 | -3.259918 | 3.140084 | 0.4346344 | 13.25097 | 1.776994
2018-03-18 20:24 | 447005.3 | 600.0001 | 5 | 44 | 3.960564 | -3.259871 | 3.140084 | 0.5432881 | 13.25097 | 2.209599
2018-03-18 20:26 | 447125.3 | 720.0001 | 5 | 44 | 3.919374 | -3.259892 | 3.140084 | 0.651948 | 13.25097 | 2.637705
2018-03-18 20:28 | 447245.3 | 840.0001 | 5 | 44 | 3.879733 | -3.259904 | 3.140084 | 0.7606128 | 13.25097 | 3.061432
2018-03-18 20:30 | 447365.3 | 960.0001 | 5 | 44 | 3.84195 | -3.25991 | 3.140084 | 0.869253 | 13.25097 | 3.480856
2018-03-18 20:32 | 447485.3 | 1080.0001 | 5 | 44 | 3.806124 | -3.25991 | 3.140084 | 0.9779227 | 13.25097 | 3.896396
2018-03-18 20:34 | 447605.3 | 1200.0001 | 5 | 44 | 3.772269 | -3.259906 | 3.140084 | 1.086586 | 13.25097 | 4.308123
2018-03-18 20:36 | 447725.3 | 1320.0001 | 5 | 44 | 3.740365 | -3.259871 | 3.140084 | 1.195253 | 13.25097 | 4.716296
2018-03-18 20:38 | 447845.3 | 1440.0002 | 5 | 44 | 3.710408 | -3.259906 | 3.140084 | 1.303913 | 13.25097 | 5.121078
2018-03-18 20:40 | 447965.3 | 1560.0001 | 5 | 44 | 3.682421 | -3.259885 | 3.140084 | 1.412556 | 13.25097 | 5.522646
2018-03-18 20:42 | 448085.3 | 1680.0009 | 5 | 44 | 3.656186 | -3.259871 | 3.140084 | 1.52122 | 13.25097 | 5.92135
2018-03-18 20:44 | 448205.3 | 1800.0009 | 5 | 44 | 3.631807 | -3.259914 | 3.140084 | 1.629873 | 13.25097 | 6.317267
2018-03-18 20:46 | 448325.3 | 1920.0001 | 5 | 44 | 3.609362 | -3.259877 | 3.140084 | 1.738534 | 13.25097 | 6.710664
2018-03-18 20:48 | 448445.3 | 2040.0001 | 5 | 44 | 3.58888 | -3.259966 | 3.140084 | 1.847213 | 13.25097 | 7.101795
2018-03-18 20:50 | 448565.3 | 2160.0001 | 5 | 44 | 3.570305 | -3.259934 | 3.140084 | 1.95586 | 13.25097 | 7.490694
2018-03-18 20:52 | 448685.3 | 2280.0003 | 5 | 44 | 3.553383 | -3.259957 | 3.140084 | 2.064528 | 13.25097 | 7.877739
2018-03-18 20:54 | 448805.3 | 2400.0001 | 5 | 44 | 3.53773 | -3.259952 | 3.140084 | 2.173194 | 13.25097 | 8.26301
2018-03-18 20:56 | 448925.3 | 2520.0011 | 5 | 44 | 3.522533 | -3.25997 | 3.140084 | 2.281844 | 13.25097 | 8.646557
2018-03-18 20:58 | 449045.3 | 2640.0011 | 5 | 44 | 3.507166 | -3.259982 | 3.140084 | 2.390518 | 13.25097 | 9.028535
2018-03-18 21:00 | 449165.3 | 2760.0011 | 5 | 44 | 3.490792 | -3.259968 | 3.140084 | 2.49917 | 13.25097 | 9.408721
2018-03-18 21:02 | 449285.3 | 2880.0011 | 5 | 44 | 3.471946 | -3.259953 | 3.140084 | 2.607838 | 13.25097 | 9.787067
2018-03-18 21:04 | 449405.3 | 3000.0011 | 5 | 44 | 3.447368 | -3.260001 | 3.140084 | 2.716503 | 13.25097 | 10.16309
2018-03-18 21:06 | 449525.3 | 3120.0011 | 5 | 44 | 3.411965 | -3.260012 | 3.140084 | 2.825165 | 13.25097 | 10.53588
2018-03-18 21:08 | 449645.3 | 3240.0012 | 5 | 44 | 3.357025 | -3.259984 | 3.140084 | 2.933834 | 13.25097 | 10.90392
2018-03-18 21:10 | 449765.3 | 3360.0012 | 5 | 44 | 3.254009 | -3.259927 | 3.140084 | 3.042487 | 13.25097 | 11.26378
2018-03-18 21:12 | 449872.9 | 3467.6393 | 5 | 44 | 2.99999 | -3.259941 | 3.140084 | 3.139945 | 13.25097 | 11.57116
2018-03-18 21:14 | 449993 | 119.9999 | 6 | 44 | 3.3756 | 0 | 3.140084 | 3.139945 | 13.25097 | 11.57116
2018-03-18 21:16 | 450113 | 240.0007 | 6 | 44 | 3.390156 | 0 | 3.140084 | 3.139945 | 13.25097 | 11.57116
2018-03-18 21:17 | 450173 | 300.0014 | 6 | 44 | 3.393962 | 0 | 3.140084 | 3.139945 | 13.25097 | 11.57116
2018-03-18 21:17 | 450173 | 0.0025 | 7 | 45 | 3.394036 | 0 | 0 | 0 | 0 | 0
2018-03-18 21:19 | 450293.1 | 120.001 | 2 | 45 | 4.002172 | 4.890144 | 0.1622946 | 0 | 0.6320115 | 0
2018-03-18 21:21 | 450413.1 | 240.0011 | 2 | 45 | 4.041907 | 4.889875 | 0.3252803 | 0 | 1.287563 | 0
2018-03-18 21:23 | 450533.1 | 360.001 | 2 | 45 | 4.078814 | 4.89011 | 0.4882857 | 0 | 1.949521 | 0
2018-03-18 21:25 | 450653.1 | 480.001 | 2 | 45 | 4.108964 | 4.889854 | 0.6512939 | 0 | 2.616942 | 0
2018-03-18 21:27 | 450773.1 | 600.0002 | 2 | 45 | 4.134285 | 4.889866 | 0.8142809 | 0 | 3.288769 | 0
2018-03-18 21:29 | 450893.1 | 720.001 | 2 | 45 | 4.15773 | 4.889843 | 0.9772573 | 0 | 3.964461 | 0
2018-03-18 21:31 | 451013.1 | 840.0001 | 2 | 45 | 4.183042 | 4.889887 | 1.14024 | 0 | 4.644128 | 0
2018-03-18 21:33 | 451133.1 | 960.001 | 2 | 45 | 4.200404 | 4.711197 | 1.302059 | 0 | 5.322927 | 0
2018-03-18 21:35 | 451253.1 | 1080.001 | 2 | 45 | 4.200393 | 4.285782 | 1.451944 | 0 | 5.952505 | 0
2018-03-18 21:37 | 451373.1 | 1200.001 | 2 | 45 | 4.200386 | 3.868443 | 1.587852 | 0 | 6.523369 | 0
2018-03-18 21:39 | 451493.1 | 1320.0002 | 2 | 45 | 4.200398 | 3.457766 | 1.709918 | 0 | 7.036094 | 0
2018-03-18 21:40 | 451552 | 1378.9248 | 2 | 45 | 4.200388 | 3.259985 | 1.764884 | 0 | 7.266974 | 0
2018-03-18 21:42 | 451672 | 120.0008 | 3 | 45 | 4.227111 | 3.260057 | 1.873118 | 0 | 7.722918 | 0
2018-03-18 21:44 | 451792 | 240.0015 | 3 | 45 | 4.258867 | 3.260113 | 1.981772 | 0 | 8.183912 | 0
2018-03-18 21:46 | 451912 | 360 | 3 | 45 | 4.29342 | 3.260138 | 2.090442 | 0 | 8.648572 | 0
2018-03-18 21:48 | 452032 | 480 | 3 | 45 | 4.330452 | 3.260111 | 2.199102 | 0 | 9.117085 | 0
2018-03-18 21:50 | 452152 | 600 | 3 | 45 | 4.369715 | 3.260117 | 2.307769 | 0 | 9.58978 | 0
2018-03-18 21:52 | 452272 | 720.0008 | 3 | 45 | 4.400397 | 3.088905 | 2.415675 | 0 | 10.06335 | 0
2018-03-18 21:54 | 452392 | 840 | 3 | 45 | 4.400393 | 2.600733 | 2.510129 | 0 | 10.47898 | 0
2018-03-18 21:56 | 452512 | 960.0008 | 3 | 45 | 4.400389 | 2.206079 | 2.590027 | 0 | 10.83056 | 0
2018-03-18 21:58 | 452632 | 1080 | 3 | 45 | 4.400386 | 1.878216 | 2.657917 | 0 | 11.12931 | 0
2018-03-18 22:00 | 452752 | 1200.0008 | 3 | 45 | 4.400375 | 1.606592 | 2.715853 | 0 | 11.38425 | 0
2018-03-18 22:02 | 452872 | 1320 | 3 | 45 | 4.400366 | 1.381598 | 2.765535 | 0 | 11.60287 | 0
2018-03-18 22:04 | 452992 | 1440 | 3 | 45 | 4.400373 | 1.195072 | 2.808375 | 0 | 11.79138 | 0
2018-03-18 22:06 | 453112 | 1560.0001 | 3 | 45 | 4.400353 | 1.038872 | 2.845525 | 0 | 11.95485 | 0
2018-03-18 22:08 | 453232 | 1680.0016 | 3 | 45 | 4.400374 | 0.908556 | 2.877907 | 0 | 12.09734 | 0
2018-03-18 22:10 | 453352 | 1800.0016 | 3 | 45 | 4.400334 | 0.798214 | 2.906292 | 0 | 12.22225 | 0
2018-03-18 22:12 | 453472 | 1920.0017 | 3 | 45 | 4.40035 | 0.7053814 | 2.931314 | 0 | 12.33235 | 0
2018-03-18 22:14 | 453592 | 2040.0016 | 3 | 45 | 4.400346 | 0.6261902 | 2.953469 | 0 | 12.42984 | 0
2018-03-18 22:16 | 453712 | 2160.0001 | 3 | 45 | 4.400352 | 0.5583363 | 2.973187 | 0 | 12.51661 | 0
2018-03-18 22:18 | 453832 | 2280.0016 | 3 | 45 | 4.400359 | 0.5001659 | 2.990797 | 0 | 12.5941 | 0
2018-03-18 22:20 | 453952 | 2400.0009 | 3 | 45 | 4.400301 | 0.4481106 | 3.006586 | 0 | 12.66357 | 0
2018-03-18 22:22 | 454072 | 2520 | 3 | 45 | 4.400332 | 0.4044151 | 3.020787 | 0 | 12.72606 | 0
2018-03-18 22:24 | 454192 | 2640.0009 | 3 | 45 | 4.400291 | 0.3647518 | 3.033599 | 0 | 12.78244 | 0
2018-03-18 22:26 | 454312 | 2760 | 3 | 45 | 4.400326 | 0.3310394 | 3.045187 | 0 | 12.83343 | 0
2018-03-18 22:28 | 454432 | 2880.0009 | 3 | 45 | 4.400335 | 0.3004303 | 3.055691 | 0 | 12.87965 | 0
2018-03-18 22:30 | 454552 | 3000.0001 | 3 | 45 | 4.400317 | 0.2729053 | 3.065232 | 0 | 12.92164 | 0
2018-03-18 22:32 | 454672 | 3120.0016 | 3 | 45 | 4.40033 | 0.2491093 | 3.073914 | 0 | 12.95984 | 0
2018-03-18 22:34 | 454792 | 3240.0016 | 3 | 45 | 4.400311 | 0.2269669 | 3.081832 | 0 | 12.99468 | 0
2018-03-18 22:36 | 454912 | 3360.0008 | 3 | 45 | 4.400313 | 0.2073956 | 3.08906 | 0 | 13.02649 | 0
2018-03-18 22:38 | 455032 | 3480.0006 | 3 | 45 | 4.400297 | 0.1895771 | 3.095674 | 0 | 13.05559 | 0
2018-03-18 22:40 | 455152 | 3600.0008 | 3 | 45 | 4.400326 | 0.1743145 | 3.101732 | 0 | 13.08225 | 0
2018-03-18 22:42 | 455272 | 3720.0008 | 3 | 45 | 4.40029 | 0.159399 | 3.107287 | 0 | 13.10669 | 0
2018-03-18 22:44 | 455392 | 3840.0008 | 3 | 45 | 4.400299 | 0.1470051 | 3.112389 | 0 | 13.12914 | 0
2018-03-18 22:46 | 455512 | 3960.0016 | 3 | 45 | 4.400309 | 0.1351051 | 3.117084 | 0 | 13.1498 | 0
2018-03-18 22:48 | 455632 | 4080.0008 | 3 | 45 | 4.400278 | 0.1240902 | 3.121405 | 0 | 13.16882 | 0
2018-03-18 22:50 | 455752 | 4200.0016 | 3 | 45 | 4.400291 | 0.1146851 | 3.125386 | 0 | 13.18633 | 0
2018-03-18 22:52 | 455872 | 4320.001 | 3 | 45 | 4.400262 | 0.1055088 | 3.129059 | 0 | 13.2025 | 0
2018-03-18 22:54 | 455992 | 4440.0016 | 3 | 45 | 4.40032 | 0.09829521 | 3.132448 | 0 | 13.21741 | 0
2018-03-18 22:56 | 456112 | 4560.0016 | 3 | 45 | 4.400286 | 0.0902977 | 3.135586 | 0 | 13.23122 | 0
2018-03-18 22:58 | 456232 | 4680.0016 | 3 | 45 | 4.40031 | 0.08407593 | 3.138493 | 0 | 13.24401 | 0
2018-03-18 22:58 | 456271.7 | 4719.6958 | 3 | 45 | 4.400291 | 0.0814991 | 3.139404 | 0 | 13.24802 | 0
2018-03-18 23:00 | 456391.7 | 120.0007 | 4 | 45 | 4.393711 | 0 | 3.139404 | 0 | 13.24802 | 0
2018-03-18 23:02 | 456511.7 | 240.0007 | 4 | 45 | 4.39308 | 0 | 3.139404 | 0 | 13.24802 | 0
2018-03-18 23:03 | 456571.7 | 300.0031 | 4 | 45 | 4.392855 | 0 | 3.139404 | 0 | 13.24802 | 0
2018-03-18 23:05 | 456691.8 | 120.0009 | 5 | 45 | 4.126861 | -3.259879 | 3.139404 | 0.1086505 | 13.24802 | 0.4518231
2018-03-18 23:07 | 456811.8 | 240.0002 | 5 | 45 | 4.085713 | -3.259881 | 3.139404 | 0.2172916 | 13.24802 | 0.8979206
2018-03-18 23:09 | 456931.8 | 360.0009 | 5 | 45 | 4.044414 | -3.259858 | 3.139404 | 0.3259738 | 13.24802 | 1.33973
2018-03-18 23:11 | 457051.8 | 480.0009 | 5 | 45 | 4.00237 | -3.260094 | 3.139404 | 0.434628 | 13.24802 | 1.776893
2018-03-18 23:13 | 457171.8 | 600.0009 | 5 | 45 | 3.960421 | -3.260133 | 3.139404 | 0.5432959 | 13.24802 | 2.209538
2018-03-18 23:15 | 457291.8 | 720.0009 | 5 | 45 | 3.919224 | -3.260133 | 3.139404 | 0.651965 | 13.24802 | 2.637662
2018-03-18 23:17 | 457411.8 | 840.0009 | 5 | 45 | 3.879569 | -3.259895 | 3.139404 | 0.7606176 | 13.24802 | 3.061326
2018-03-18 23:19 | 457531.8 | 960.0009 | 5 | 45 | 3.841701 | -3.259856 | 3.139404 | 0.869272 | 13.24802 | 3.480784
2018-03-18 23:21 | 457651.8 | 1080.0009 | 5 | 45 | 3.805845 | -3.260145 | 3.139404 | 0.9779472 | 13.24802 | 3.896319
2018-03-18 23:23 | 457771.8 | 1200.0026 | 5 | 45 | 3.771918 | -3.260113 | 3.139404 | 1.086616 | 13.24802 | 4.308035
2018-03-18 23:25 | 457891.8 | 1320.0009 | 5 | 45 | 3.740033 | -3.259885 | 3.139404 | 1.195274 | 13.24802 | 4.716132
2018-03-18 23:27 | 458011.8 | 1440.0001 | 5 | 45 | 3.710008 | -3.260168 | 3.139404 | 1.303928 | 13.24802 | 5.120856
2018-03-18 23:29 | 458131.8 | 1560.0001 | 5 | 45 | 3.682015 | -3.259918 | 3.139404 | 1.412598 | 13.24802 | 5.522484
2018-03-18 23:31 | 458251.8 | 1680.0001 | 5 | 45 | 3.655772 | -3.259871 | 3.139404 | 1.521232 | 13.24802 | 5.921036
2018-03-18 23:33 | 458371.8 | 1800 | 5 | 45 | 3.631347 | -3.260168 | 3.139404 | 1.62992 | 13.24802 | 6.31703
2018-03-18 23:35 | 458491.8 | 1920.0009 | 5 | 45 | 3.608871 | -3.25991 | 3.139404 | 1.738571 | 13.24802 | 6.71034
2018-03-18 23:37 | 458611.8 | 2040.0001 | 5 | 45 | 3.58842 | -3.259877 | 3.139404 | 1.847222 | 13.24802 | 7.101323
2018-03-18 23:39 | 458731.8 | 2160.0009 | 5 | 45 | 3.569836 | -3.259943 | 3.139404 | 1.955904 | 13.24802 | 7.490291
2018-03-18 23:41 | 458851.8 | 2280.0009 | 5 | 45 | 3.552952 | -3.259929 | 3.139404 | 2.064564 | 13.24802 | 7.877259
2018-03-18 23:43 | 458971.8 | 2400.0001 | 5 | 45 | 3.537235 | -3.259972 | 3.139404 | 2.173213 | 13.24802 | 8.262421
2018-03-18 23:45 | 459091.8 | 2520.0009 | 5 | 45 | 3.52212 | -3.259897 | 3.139404 | 2.281884 | 13.24802 | 8.645996
2018-03-18 23:47 | 459211.8 | 2640 | 5 | 45 | 3.506805 | -3.259927 | 3.139404 | 2.39054 | 13.24802 | 9.027868
2018-03-18 23:49 | 459331.8 | 2760 | 5 | 45 | 3.490541 | -3.259993 | 3.139404 | 2.499199 | 13.24802 | 9.408045
2018-03-18 23:51 | 459451.8 | 2880 | 5 | 45 | 3.471601 | -3.259943 | 3.139404 | 2.607852 | 13.24802 | 9.786307
2018-03-18 23:53 | 459571.8 | 3000 | 5 | 45 | 3.446994 | -3.259978 | 3.139404 | 2.716519 | 13.24802 | 10.1623
2018-03-18 23:55 | 459691.8 | 3120 | 5 | 45 | 3.411532 | -3.259993 | 3.139404 | 2.825167 | 13.24802 | 10.535
2018-03-18 23:57 | 459811.8 | 3240.0009 | 5 | 45 | 3.356269 | -3.259933 | 3.139404 | 2.933848 | 13.24802 | 10.90302
2018-03-18 23:59 | 459931.8 | 3360 | 5 | 45 | 3.252745 | -3.259959 | 3.139404 | 3.042496 | 13.24802 | 11.26275
2018-03-19 00:01 | 460038.6 | 3466.7391 | 5 | 45 | 2.999981 | -3.259934 | 3.139404 | 3.139164 | 13.24802 | 11.56756
2018-03-19 00:03 | 460158.6 | 119.9999 | 6 | 45 | 3.376035 | 0 | 3.139404 | 3.139164 | 13.24802 | 11.56756
2018-03-19 00:05 | 460278.6 | 240.0008 | 6 | 45 | 3.390631 | 0 | 3.139404 | 3.139164 | 13.24802 | 11.56756
2018-03-19 00:06 | 460338.6 | 300.0039 | 6 | 45 | 3.394437 | 0 | 3.139404 | 3.139164 | 13.24802 | 11.56756
2018-03-19 00:06 | 460338.6 | 0.0023 | 7 | 46 | 3.394509 | 0 | 0 | 0 | 0 | 0
2018-03-19 00:08 | 460458.7 | 120.0001 | 2 | 46 | 4.002638 | 4.890118 | 0.1623045 | 6.61e-10 | 0.6321472 | 2.245e-09
2018-03-19 00:10 | 460578.7 | 240.001 | 2 | 46 | 4.042426 | 4.890123 | 0.3253227 | 6.61e-10 | 1.287912 | 2.245e-09
2018-03-19 00:12 | 460698.7 | 360.001 | 2 | 46 | 4.079269 | 4.890108 | 0.4883104 | 6.61e-10 | 1.949879 | 2.245e-09
2018-03-19 00:14 | 460818.7 | 480.0001 | 2 | 46 | 4.109518 | 4.89006 | 0.6513116 | 6.61e-10 | 2.617351 | 2.245e-09
2018-03-19 00:16 | 460938.7 | 600.0001 | 2 | 46 | 4.134834 | 4.8901 | 0.8143046 | 6.61e-10 | 3.289286 | 2.245e-09
2018-03-19 00:18 | 461058.7 | 720.001 | 2 | 46 | 4.158366 | 4.890079 | 0.9773052 | 6.61e-10 | 3.965177 | 2.245e-09
2018-03-19 00:20 | 461178.7 | 840.0001 | 2 | 46 | 4.183757 | 4.890062 | 1.140297 | 6.61e-10 | 4.644991 | 2.245e-09
2018-03-19 00:22 | 461298.7 | 960.001 | 2 | 46 | 4.200389 | 4.700825 | 1.302 | 6.61e-10 | 5.323375 | 2.245e-09
2018-03-19 00:24 | 461418.7 | 1080.0009 | 2 | 46 | 4.200366 | 4.278215 | 1.451599 | 6.61e-10 | 5.95175 | 2.245e-09
2018-03-19 00:26 | 461538.7 | 1200.0009 | 2 | 46 | 4.200379 | 3.863117 | 1.587281 | 6.61e-10 | 6.521665 | 2.245e-09
2018-03-19 00:28 | 461658.7 | 1320.001 | 2 | 46 | 4.200389 | 3.452572 | 1.709195 | 6.61e-10 | 7.033751 | 2.245e-09
2018-03-19 00:29 | 461716.3 | 1377.6384 | 2 | 46 | 4.200373 | 3.259981 | 1.762932 | 6.61e-10 | 7.259467 | 2.245e-09
2018-03-19 00:31 | 461836.4 | 120.0011 | 3 | 46 | 4.226952 | 3.260054 | 1.871146 | 6.61e-10 | 7.71532 | 2.245e-09
2018-03-19 00:33 | 461956.4 | 240.0011 | 3 | 46 | 4.258721 | 3.260088 | 1.979806 | 6.61e-10 | 8.17632 | 2.245e-09
2018-03-19 00:35 | 462076.4 | 360.0011 | 3 | 46 | 4.293217 | 3.260035 | 2.088478 | 6.61e-10 | 8.640977 | 2.245e-09
2018-03-19 00:37 | 462196.4 | 480.0011 | 3 | 46 | 4.33024 | 3.260078 | 2.197148 | 6.61e-10 | 9.109506 | 2.245e-09
2018-03-19 00:39 | 462316.4 | 600.0011 | 3 | 46 | 4.369464 | 3.260092 | 2.305823 | 6.61e-10 | 9.582212 | 2.245e-09
2018-03-19 00:41 | 462436.4 | 720.0011 | 3 | 46 | 4.400419 | 3.093815 | 2.413758 | 6.61e-10 | 10.05588 | 2.245e-09
2018-03-19 00:43 | 462556.4 | 840.0002 | 3 | 46 | 4.400385 | 2.605034 | 2.508371 | 6.61e-10 | 10.47222 | 2.245e-09
2018-03-19 00:45 | 462676.4 | 960.0011 | 3 | 46 | 4.40038 | 2.209204 | 2.588404 | 6.61e-10 | 10.8244 | 2.245e-09
2018-03-19 00:47 | 462796.4 | 1080.0011 | 3 | 46 | 4.400355 | 1.880478 | 2.656405 | 6.61e-10 | 11.12363 | 2.245e-09
2018-03-19 00:49 | 462916.4 | 1200.0001 | 3 | 46 | 4.40038 | 1.609638 | 2.714434 | 6.61e-10 | 11.37898 | 2.245e-09
2018-03-19 00:51 | 463036.4 | 1320.0002 | 3 | 46 | 4.400384 | 1.384344 | 2.764207 | 6.61e-10 | 11.598 | 2.245e-09
2018-03-19 00:53 | 463156.4 | 1440.001 | 3 | 46 | 4.400368 | 1.196838 | 2.807126 | 6.61e-10 | 11.78685 | 2.245e-09
2018-03-19 00:55 | 463276.4 | 1560.0028 | 3 | 46 | 4.40036 | 1.040495 | 2.844328 | 6.61e-10 | 11.95055 | 2.245e-09
2018-03-19 00:57 | 463396.4 | 1680.0019 | 3 | 46 | 4.400322 | 0.9091206 | 2.876762 | 6.61e-10 | 12.09328 | 2.245e-09
2018-03-19 00:59 | 463516.4 | 1800.0012 | 3 | 46 | 4.400358 | 0.7998848 | 2.905198 | 6.61e-10 | 12.21841 | 2.245e-09
2018-03-19 01:01 | 463636.4 | 1920.0012 | 3 | 46 | 4.400343 | 0.7064743 | 2.930257 | 6.61e-10 | 12.32867 | 2.245e-09
2018-03-19 01:03 | 463756.4 | 2040.0011 | 3 | 46 | 4.400331 | 0.6268139 | 2.952444 | 6.61e-10 | 12.4263 | 2.245e-09
2018-03-19 01:05 | 463876.4 | 2160.0011 | 3 | 46 | 4.400326 | 0.5588112 | 2.972184 | 6.61e-10 | 12.51317 | 2.245e-09
2018-03-19 01:07 | 463996.4 | 2280.0003 | 3 | 46 | 4.400356 | 0.5004539 | 2.98981 | 6.61e-10 | 12.59073 | 2.245e-09
2018-03-19 01:09 | 464116.4 | 2400.0012 | 3 | 46 | 4.400312 | 0.4487534 | 3.005602 | 6.61e-10 | 12.66022 | 2.245e-09
2018-03-19 01:11 | 464236.4 | 2520.0011 | 3 | 46 | 4.40034 | 0.4046841 | 3.01981 | 6.61e-10 | 12.72274 | 2.245e-09
2018-03-19 01:13 | 464356.4 | 2640.0011 | 3 | 46 | 4.400329 | 0.3651867 | 3.032621 | 6.61e-10 | 12.77911 | 2.245e-09
2018-03-19 01:15 | 464476.4 | 2760.0011 | 3 | 46 | 4.400309 | 0.3305607 | 3.044209 | 6.61e-10 | 12.8301 | 2.245e-09
2018-03-19 01:17 | 464596.4 | 2880.0028 | 3 | 46 | 4.400303 | 0.2997398 | 3.054718 | 6.61e-10 | 12.87634 | 2.245e-09
2018-03-19 01:19 | 464716.4 | 3000.0011 | 3 | 46 | 4.400285 | 0.2722263 | 3.064258 | 6.61e-10 | 12.91832 | 2.245e-09
2018-03-19 01:21 | 464836.4 | 3120.0011 | 3 | 46 | 4.400311 | 0.2485123 | 3.072945 | 6.61e-10 | 12.95655 | 2.245e-09
2018-03-19 01:23 | 464956.4 | 3240.001 | 3 | 46 | 4.400314 | 0.2269878 | 3.080862 | 6.61e-10 | 12.99139 | 2.245e-09
2018-03-19 01:25 | 465076.4 | 3360.0011 | 3 | 46 | 4.40031 | 0.207407 | 3.088094 | 6.61e-10 | 13.02321 | 2.245e-09
2018-03-19 01:27 | 465196.4 | 3480.0011 | 3 | 46 | 4.40035 | 0.1906395 | 3.094712 | 6.61e-10 | 13.05233 | 2.245e-09
2018-03-19 01:29 | 465316.4 | 3600.0011 | 3 | 46 | 4.400297 | 0.1737041 | 3.100777 | 6.61e-10 | 13.07902 | 2.245e-09
2018-03-19 01:31 | 465436.4 | 3720.0003 | 3 | 46 | 4.40029 | 0.159317 | 3.106339 | 6.61e-10 | 13.10349 | 2.245e-09
2018-03-19 01:33 | 465556.4 | 3840.0019 | 3 | 46 | 4.400303 | 0.1470051 | 3.11145 | 6.61e-10 | 13.12598 | 2.245e-09
2018-03-19 01:35 | 465676.4 | 3960.001 | 3 | 46 | 4.400297 | 0.1352215 | 3.116149 | 6.61e-10 | 13.14666 | 2.245e-09
2018-03-19 01:37 | 465796.4 | 4080.0012 | 3 | 46 | 4.400291 | 0.1244125 | 3.120478 | 6.61e-10 | 13.16571 | 2.245e-09
2018-03-19 01:39 | 465916.4 | 4200.001 | 3 | 46 | 4.40027 | 0.1142483 | 3.124465 | 6.61e-10 | 13.18325 | 2.245e-09
2018-03-19 01:41 | 466036.4 | 4320.0011 | 3 | 46 | 4.400276 | 0.1059113 | 3.128142 | 6.61e-10 | 13.19943 | 2.245e-09
2018-03-19 01:43 | 466156.4 | 4440.0011 | 3 | 46 | 4.400289 | 0.09824371 | 3.131541 | 6.61e-10 | 13.21439 | 2.245e-09
2018-03-19 01:45 | 466276.4 | 4560.001 | 3 | 46 | 4.400277 | 0.09041977 | 3.134689 | 6.61e-10 | 13.22824 | 2.245e-09
2018-03-19 01:47 | 466396.4 | 4680.001 | 3 | 46 | 4.400301 | 0.08410263 | 3.137599 | 6.61e-10 | 13.24105 | 2.245e-09
2018-03-19 01:48 | 466448.5 | 4732.1401 | 3 | 46 | 4.400296 | 0.08149529 | 3.138797 | 6.61e-10 | 13.24632 | 2.245e-09
2018-03-19 01:50 | 466568.5 | 119.9999 | 4 | 46 | 4.39375 | 0 | 3.138797 | 6.61e-10 | 13.24632 | 2.245e-09
2018-03-19 01:52 | 466688.5 | 239.9999 | 4 | 46 | 4.39311 | 0 | 3.138797 | 6.61e-10 | 13.24632 | 2.245e-09
2018-03-19 01:53 | 466748.5 | 300.0015 | 4 | 46 | 4.392883 | 0 | 3.138797 | 6.61e-10 | 13.24632 | 2.245e-09
2018-03-19 01:55 | 466868.6 | 120.001 | 5 | 46 | 4.126204 | -3.259925 | 3.138797 | 0.1086496 | 13.24632 | 0.4517595
2018-03-19 01:57 | 466988.6 | 240.001 | 5 | 46 | 4.085022 | -3.259854 | 3.138797 | 0.2173178 | 13.24632 | 0.8978941
2018-03-19 01:59 | 467108.6 | 360.0001 | 5 | 46 | 4.043655 | -3.259892 | 3.138797 | 0.3259588 | 13.24632 | 1.339457
2018-03-19 02:01 | 467228.6 | 480.001 | 5 | 46 | 4.00161 | -3.259877 | 3.138797 | 0.4346266 | 13.24632 | 1.776591
2018-03-19 02:03 | 467348.6 | 600.0009 | 5 | 46 | 3.959596 | -3.259867 | 3.138797 | 0.5432783 | 13.24632 | 2.209087
2018-03-19 02:05 | 467468.6 | 720.0001 | 5 | 46 | 3.918474 | -3.259892 | 3.138797 | 0.6519361 | 13.24632 | 2.637085
2018-03-19 02:07 | 467588.6 | 840.0001 | 5 | 46 | 3.878812 | -3.259869 | 3.138797 | 0.7606157 | 13.24632 | 3.060773
2018-03-19 02:09 | 467708.6 | 960.001 | 5 | 46 | 3.840964 | -3.259867 | 3.138797 | 0.8692759 | 13.24632 | 3.480171
2018-03-19 02:11 | 467828.6 | 1080.001 | 5 | 46 | 3.805182 | -3.259828 | 3.138797 | 0.9779232 | 13.24632 | 3.89552
2018-03-19 02:13 | 467948.6 | 1200.0001 | 5 | 46 | 3.771339 | -3.2599 | 3.138797 | 1.086591 | 13.24632 | 4.307162
2018-03-19 02:15 | 468068.6 | 1320.001 | 5 | 46 | 3.739494 | -3.259854 | 3.138797 | 1.195252 | 13.24632 | 4.715212
2018-03-19 02:17 | 468188.6 | 1440.0001 | 5 | 46 | 3.709549 | -3.259872 | 3.138797 | 1.303895 | 13.24632 | 5.119837
2018-03-19 02:19 | 468308.6 | 1560.0001 | 5 | 46 | 3.681502 | -3.259892 | 3.138797 | 1.412568 | 13.24632 | 5.521427
2018-03-19 02:21 | 468428.6 | 1680.0009 | 5 | 46 | 3.655278 | -3.25989 | 3.138797 | 1.521214 | 13.24632 | 5.919965
2018-03-19 02:23 | 468548.6 | 1800.0001 | 5 | 46 | 3.630911 | -3.259927 | 3.138797 | 1.629883 | 13.24632 | 6.31584
2018-03-19 02:25 | 468668.6 | 1920.0001 | 5 | 46 | 3.608426 | -3.259842 | 3.138797 | 1.738531 | 13.24632 | 6.709088
2018-03-19 02:27 | 468788.6 | 2040.0009 | 5 | 46 | 3.587914 | -3.259908 | 3.138797 | 1.847183 | 13.24632 | 7.100022
2018-03-19 02:29 | 468908.6 | 2160.001 | 5 | 46 | 3.569324 | -3.259933 | 3.138797 | 1.955843 | 13.24632 | 7.488861
2018-03-19 02:31 | 469028.6 | 2280.0009 | 5 | 46 | 3.552457 | -3.259922 | 3.138797 | 2.064525 | 13.24632 | 7.875853
2018-03-19 02:33 | 469148.6 | 2400.0002 | 5 | 46 | 3.536763 | -3.259931 | 3.138797 | 2.173184 | 13.24632 | 8.260998
2018-03-19 02:35 | 469268.6 | 2520.001 | 5 | 46 | 3.521599 | -3.259925 | 3.138797 | 2.281838 | 13.24632 | 8.644454
2018-03-19 02:37 | 469388.6 | 2640.0009 | 5 | 46 | 3.506254 | -3.25995 | 3.138797 | 2.390504 | 13.24632 | 9.026304
2018-03-19 02:39 | 469508.6 | 2760.0001 | 5 | 46 | 3.489877 | -3.259987 | 3.138797 | 2.499163 | 13.24632 | 9.406415
2018-03-19 02:41 | 469628.6 | 2880.0009 | 5 | 46 | 3.470902 | -3.259937 | 3.138797 | 2.607823 | 13.24632 | 9.784624
2018-03-19 02:43 | 469748.6 | 3000.0009 | 5 | 46 | 3.446175 | -3.259989 | 3.138797 | 2.716481 | 13.24632 | 10.1605
2018-03-19 02:45 | 469868.6 | 3120.0009 | 5 | 46 | 3.410494 | -3.259974 | 3.138797 | 2.825153 | 13.24632 | 10.53318
2018-03-19 02:47 | 469988.6 | 3240.0009 | 5 | 46 | 3.354921 | -3.25998 | 3.138797 | 2.933812 | 13.24632 | 10.90101
2018-03-19 02:49 | 470108.6 | 3360.0001 | 5 | 46 | 3.250427 | -3.259968 | 3.138797 | 3.042477 | 13.24632 | 11.2606
2018-03-19 02:51 | 470214.2 | 3465.6175 | 5 | 46 | 2.999985 | -3.259978 | 3.138797 | 3.138099 | 13.24632 | 11.56194
2018-03-19 02:53 | 470334.2471 | 120.0007 | 6 | 46 | 3.378088 | 0 | 3.138797 | 3.138099 | 13.24632 | 11.56194
2018-03-19 02:55 | 470454.2462 | 239.9998 | 6 | 46 | 3.392799 | 0 | 3.138797 | 3.138099 | 13.24632 | 11.56194
2018-03-19 02:56 | 470514.2476 | 300.0012 | 6 | 46 | 3.396626 | 0 | 3.138797 | 3.138099 | 13.24632 | 11.56194
2018-03-19 02:56 | 470514.2 | 0.0025 | 7 | 47 | 3.396666 | 0 | 0 | 0 | 0 | 0
2018-03-19 02:58 | 470634.3 | 120.0002 | 2 | 47 | 4.003968 | 4.889957 | 0.1623144 | 0 | 0.6324984 | 0
2018-03-19 03:00 | 470754.3 | 240.0002 | 2 | 47 | 4.04355 | 4.889904 | 0.3252658 | 0 | 1.288187 | 0
2018-03-19 03:02 | 470874.3 | 360.001 | 2 | 47 | 4.080503 | 4.889896 | 0.4882934 | 0 | 1.950506 | 0
2018-03-19 03:04 | 470994.3 | 480.0002 | 2 | 47 | 4.110632 | 4.889935 | 0.6512818 | 0 | 2.618115 | 0
2018-03-19 03:06 | 471114.3 | 600.001 | 2 | 47 | 4.135945 | 4.88991 | 0.8142498 | 0 | 3.290132 | 0
2018-03-19 03:08 | 471234.3 | 720.0019 | 2 | 47 | 4.159514 | 4.889946 | 0.9772456 | 0 | 3.966182 | 0
2018-03-19 03:10 | 471354.3 | 840.001 | 2 | 47 | 4.184931 | 4.889898 | 1.140258 | 0 | 4.64627 | 0
2018-03-19 03:12 | 471474.3 | 960.0009 | 2 | 47 | 4.200389 | 4.68251 | 1.301643 | 0 | 5.323431 | 0
2018-03-19 03:14 | 471594.3 | 1080.0001 | 2 | 47 | 4.200383 | 4.26502 | 1.450757 | 0 | 5.949768 | 0
2018-03-19 03:16 | 471714.3 | 1200.0001 | 2 | 47 | 4.200394 | 3.851454 | 1.586007 | 0 | 6.517869 | 0
2018-03-19 03:18 | 471834.3 | 1320.0002 | 2 | 47 | 4.200404 | 3.444603 | 1.707586 | 0 | 7.028548 | 0
2018-03-19 03:19 | 471889.9 | 1375.6015 | 2 | 47 | 4.200387 | 3.259996 | 1.75933 | 0 | 7.245894 | 0
2018-03-19 03:21 | 472010 | 120.001 | 3 | 47 | 4.226999 | 3.260174 | 1.867589 | 3.33e-10 | 7.70194 | 1.354e-09
2018-03-19 03:23 | 472130 | 240.0002 | 3 | 47 | 4.258673 | 3.26017 | 1.976256 | 3.33e-10 | 8.162968 | 1.354e-09
2018-03-19 03:25 | 472250 | 360.0011 | 3 | 47 | 4.293124 | 3.260174 | 2.084909 | 3.33e-10 | 8.627534 | 1.354e-09
2018-03-19 03:27 | 472370 | 480.001 | 3 | 47 | 4.330021 | 3.260185 | 2.193581 | 3.33e-10 | 9.096059 | 1.354e-09
2018-03-19 03:29 | 472490 | 600.001 | 3 | 47 | 4.369186 | 3.260138 | 2.302239 | 3.33e-10 | 9.568658 | 1.354e-09
2018-03-19 03:31 | 472610 | 720.001 | 3 | 47 | 4.400412 | 3.097128 | 2.41024 | 3.33e-10 | 10.0426 | 1.354e-09
2018-03-19 03:33 | 472730 | 840.001 | 3 | 47 | 4.400386 | 2.607998 | 2.504957 | 3.33e-10 | 10.45939 | 1.354e-09
2018-03-19 03:35 | 472850 | 960.0002 | 3 | 47 | 4.400393 | 2.212839 | 2.585101 | 3.33e-10 | 10.81206 | 1.354e-09
2018-03-19 03:37 | 472970 | 1080.0002 | 3 | 47 | 4.400399 | 1.884911 | 2.653191 | 3.33e-10 | 11.11168 | 1.354e-09
2018-03-19 03:39 | 473090 | 1200.001 | 3 | 47 | 4.400386 | 1.612764 | 2.711333 | 3.33e-10 | 11.36752 | 1.354e-09
2018-03-19 03:41 | 473210 | 1320.0002 | 3 | 47 | 4.400387 | 1.387667 | 2.761222 | 3.33e-10 | 11.58705 | 1.354e-09
2018-03-19 03:43 | 473330 | 1440.0002 | 3 | 47 | 4.400345 | 1.199301 | 2.804237 | 3.33e-10 | 11.77634 | 1.354e-09
2018-03-19 03:45 | 473450 | 1560.0012 | 3 | 47 | 4.400343 | 1.042948 | 2.841538 | 3.33e-10 | 11.94047 | 1.354e-09
2018-03-19 03:47 | 473570 | 1680.0002 | 3 | 47 | 4.400364 | 0.9125175 | 2.874061 | 3.33e-10 | 12.08359 | 1.354e-09
2018-03-19 03:49 | 473690 | 1800.0019 | 3 | 47 | 4.400359 | 0.8020763 | 2.902577 | 3.33e-10 | 12.20907 | 1.354e-09
2018-03-19 03:51 | 473810 | 1920.0011 | 3 | 47 | 4.40035 | 0.7088299 | 2.927707 | 3.33e-10 | 12.31965 | 1.354e-09
2018-03-19 03:53 | 473930 | 2040.0019 | 3 | 47 | 4.400337 | 0.6285667 | 2.949962 | 3.33e-10 | 12.41758 | 1.354e-09
2018-03-19 03:55 | 474050 | 2160.001 | 3 | 47 | 4.400331 | 0.5606651 | 2.969755 | 3.33e-10 | 12.50467 | 1.354e-09
2018-03-19 03:57 | 474170 | 2280.001 | 3 | 47 | 4.40035 | 0.5020943 | 2.98744 | 3.33e-10 | 12.58249 | 1.354e-09
2018-03-19 03:59 | 474290 | 2400.0011 | 3 | 47 | 4.400312 | 0.450489 | 3.0033 | 3.33e-10 | 12.65229 | 1.354e-09
2018-03-19 04:01 | 474410 | 2520.0011 | 3 | 47 | 4.40034 | 0.4061832 | 3.017565 | 3.33e-10 | 12.71505 | 1.354e-09
2018-03-19 04:03 | 474530 | 2640.0011 | 3 | 47 | 4.40034 | 0.3671341 | 3.030428 | 3.33e-10 | 12.77166 | 1.354e-09
2018-03-19 04:05 | 474650 | 2760.0009 | 3 | 47 | 4.400322 | 0.332077 | 3.042071 | 3.33e-10 | 12.82289 | 1.354e-09
2018-03-19 04:07 | 474770 | 2880.0019 | 3 | 47 | 4.400317 | 0.3016815 | 3.052627 | 3.33e-10 | 12.86934 | 1.354e-09
2018-03-19 04:09 | 474890 | 3000.001 | 3 | 47 | 4.4003 | 0.2742977 | 3.06222 | 3.33e-10 | 12.91155 | 1.354e-09
2018-03-19 04:11 | 475010 | 3120.0011 | 3 | 47 | 4.400284 | 0.2494965 | 3.070957 | 3.33e-10 | 12.95 | 1.354e-09
2018-03-19 04:13 | 475130 | 3240.0002 | 3 | 47 | 4.400316 | 0.2284317 | 3.078932 | 3.33e-10 | 12.98509 | 1.354e-09
2018-03-19 04:15 | 475250 | 3360.0011 | 3 | 47 | 4.400308 | 0.2088795 | 3.086217 | 3.33e-10 | 13.01715 | 1.354e-09
2018-03-19 04:17 | 475370 | 3480.0011 | 3 | 47 | 4.400309 | 0.1914215 | 3.092883 | 3.33e-10 | 13.04648 | 1.354e-09
2018-03-19 04:19 | 475490 | 3600.0003 | 3 | 47 | 4.400315 | 0.1754799 | 3.098993 | 3.33e-10 | 13.07336 | 1.354e-09
2018-03-19 04:21 | 475610 | 3720.0013 | 3 | 47 | 4.40032 | 0.1612835 | 3.104598 | 3.33e-10 | 13.09803 | 1.354e-09
2018-03-19 04:23 | 475730 | 3840.0005 | 3 | 47 | 4.400301 | 0.1480789 | 3.109748 | 3.33e-10 | 13.12069 | 1.354e-09
2018-03-19 04:25 | 475850 | 3960.002 | 3 | 47 | 4.400289 | 0.1360664 | 3.114481 | 3.33e-10 | 13.14152 | 1.354e-09
2018-03-19 04:27 | 475970 | 4080.0012 | 3 | 47 | 4.400296 | 0.1255493 | 3.118843 | 3.33e-10 | 13.16071 | 1.354e-09
2018-03-19 04:29 | 476090 | 4200.0012 | 3 | 47 | 4.400306 | 0.1160011 | 3.122867 | 3.33e-10 | 13.17842 | 1.354e-09
2018-03-19 04:31 | 476210 | 4320.0014 | 3 | 47 | 4.400289 | 0.1069603 | 3.12658 | 3.33e-10 | 13.19475 | 1.354e-09
2018-03-19 04:33 | 476330 | 4440.0012 | 3 | 47 | 4.400312 | 0.09941292 | 3.130013 | 3.33e-10 | 13.20986 | 1.354e-09
2018-03-19 04:35 | 476450 | 4560.0004 | 3 | 47 | 4.400285 | 0.0914402 | 3.133181 | 3.33e-10 | 13.2238 | 1.354e-09
2018-03-19 04:37 | 476570 | 4680.0013 | 3 | 47 | 4.400276 | 0.08444786 | 3.136117 | 3.33e-10 | 13.23672 | 1.354e-09
2018-03-19 04:38 | 476641.3 | 4751.3658 | 3 | 47 | 4.400311 | 0.0814991 | 3.137755 | 3.33e-10 | 13.24393 | 1.354e-09
2018-03-19 04:40 | 476761.4 | 120.0008 | 4 | 47 | 4.393751 | 0 | 3.137755 | 3.33e-10 | 13.24393 | 1.354e-09
2018-03-19 04:42 | 476881.4 | 240.0007 | 4 | 47 | 4.393114 | 0 | 3.137755 | 3.33e-10 | 13.24393 | 1.354e-09
2018-03-19 04:43 | 476941.4 | 300.0015 | 4 | 47 | 4.392883 | 0 | 3.137755 | 3.33e-10 | 13.24393 | 1.354e-09
2018-03-19 04:45 | 477061.5 | 120.0009 | 5 | 47 | 4.125747 | -3.259875 | 3.137755 | 0.1086482 | 13.24393 | 0.451712
2018-03-19 04:47 | 477181.5 | 240.0009 | 5 | 47 | 4.084524 | -3.259856 | 3.137755 | 0.2173006 | 13.24393 | 0.8977319
2018-03-19 04:49 | 477301.5 | 360.0009 | 5 | 47 | 4.043143 | -3.259908 | 3.137755 | 0.3259611 | 13.24393 | 1.339319
2018-03-19 04:51 | 477421.5 | 480.0008 | 5 | 47 | 4.00104 | -3.259869 | 3.137755 | 0.4346189 | 13.24393 | 1.776355
2018-03-19 04:53 | 477541.5 | 600.0017 | 5 | 47 | 3.958996 | -3.259897 | 3.137755 | 0.5432796 | 13.24393 | 2.208821
2018-03-19 04:55 | 477661.5 | 720.001 | 5 | 47 | 3.917791 | -3.259877 | 3.137755 | 0.6519368 | 13.24393 | 2.636744
2018-03-19 04:57 | 477781.5 | 840.0009 | 5 | 47 | 3.878127 | -3.259906 | 3.137755 | 0.7605925 | 13.24393 | 3.060263
2018-03-19 04:59 | 477901.5 | 960.0009 | 5 | 47 | 3.840315 | -3.259851 | 3.137755 | 0.8692421 | 13.24393 | 3.479548
2018-03-19 05:01 | 478021.5 | 1080 | 5 | 47 | 3.804423 | -3.259817 | 3.137755 | 0.9778979 | 13.24393 | 3.894852
2018-03-19 05:03 | 478141.5 | 1200.0009 | 5 | 47 | 3.77059 | -3.259877 | 3.137755 | 1.086569 | 13.24393 | 4.306427
2018-03-19 05:05 | 478261.5 | 1320.0001 | 5 | 47 | 3.738696 | -3.259929 | 3.137755 | 1.195224 | 13.24393 | 4.714368
2018-03-19 05:07 | 478381.5 | 1440.0001 | 5 | 47 | 3.70874 | -3.259863 | 3.137755 | 1.303873 | 13.24393 | 5.118932
2018-03-19 05:09 | 478501.5 | 1560.0009 | 5 | 47 | 3.680746 | -3.259879 | 3.137755 | 1.412532 | 13.24393 | 5.520381
2018-03-19 05:11 | 478621.5 | 1680.0009 | 5 | 47 | 3.654587 | -3.259904 | 3.137755 | 1.521201 | 13.24393 | 5.918929
2018-03-19 05:13 | 478741.5 | 1800 | 5 | 47 | 3.630242 | -3.259908 | 3.137755 | 1.629856 | 13.24393 | 6.31468
2018-03-19 05:15 | 478861.5 | 1920 | 5 | 47 | 3.60774 | -3.259906 | 3.137755 | 1.738523 | 13.24393 | 6.707927
2018-03-19 05:17 | 478981.5 | 2040 | 5 | 47 | 3.587216 | -3.2599 | 3.137755 | 1.847162 | 13.24393 | 7.098735
2018-03-19 05:19 | 479101.5 | 2160 | 5 | 47 | 3.568623 | -3.259934 | 3.137755 | 1.955833 | 13.24393 | 7.487532
2018-03-19 05:21 | 479221.5 | 2280.0017 | 5 | 47 | 3.551694 | -3.259908 | 3.137755 | 2.064506 | 13.24393 | 7.874412
2018-03-19 05:23 | 479341.5 | 2400 | 5 | 47 | 3.535985 | -3.259955 | 3.137755 | 2.173164 | 13.24393 | 8.259469
2018-03-19 05:25 | 479461.5 | 2520 | 5 | 47 | 3.520769 | -3.259883 | 3.137755 | 2.28182 | 13.24393 | 8.642847
2018-03-19 05:27 | 479581.5 | 2640 | 5 | 47 | 3.505413 | -3.259955 | 3.137755 | 2.390482 | 13.24393 | 9.024591
2018-03-19 05:29 | 479701.5 | 2760 | 5 | 47 | 3.488984 | -3.259966 | 3.137755 | 2.499141 | 13.24393 | 9.404605
2018-03-19 05:31 | 479821.5 | 2880 | 5 | 47 | 3.470081 | -3.259934 | 3.137755 | 2.607793 | 13.24393 | 9.782699
2018-03-19 05:33 | 479941.5 | 3000 | 5 | 47 | 3.445314 | -3.25998 | 3.137755 | 2.716453 | 13.24393 | 10.15849
2018-03-19 05:35 | 480061.5 | 3120.0008 | 5 | 47 | 3.409507 | -3.25997 | 3.137755 | 2.825126 | 13.24393 | 10.53108
2018-03-19 05:37 | 480181.5 | 3240.0009 | 5 | 47 | 3.353776 | -3.259953 | 3.137755 | 2.933775 | 13.24393 | 10.89875
2018-03-19 05:39 | 480301.5 | 3360.0009 | 5 | 47 | 3.248344 | -3.259937 | 3.137755 | 3.04245 | 13.24393 | 11.25822
2018-03-19 05:41 | 480405.9 | 3464.4295 | 5 | 47 | 2.999982 | -3.259929 | 3.137755 | 3.137001 | 13.24393 | 11.55603
2018-03-19 05:43 | 480525.9 | 120.0007 | 6 | 47 | 3.379999 | 0 | 3.137755 | 3.137001 | 13.24393 | 11.55603
2018-03-19 05:45 | 480645.9 | 240.0007 | 6 | 47 | 3.394775 | 0 | 3.137755 | 3.137001 | 13.24393 | 11.55603
2018-03-19 05:46 | 480705.9 | 300.0022 | 6 | 47 | 3.398623 | 0 | 3.137755 | 3.137001 | 13.24393 | 11.55603
2018-03-19 05:46 | 480705.9 | 0.0025 | 7 | 48 | 3.39864 | 0 | 0 | 0 | 0 | 0
2018-03-19 05:48 | 480826 | 120.001 | 2 | 48 | 4.005154 | 4.889881 | 0.1623019 | 0 | 0.6327372 | 0
2018-03-19 05:50 | 480946 | 240.001 | 2 | 48 | 4.044661 | 4.889881 | 0.3253026 | 0 | 1.288801 | 0
2018-03-19 05:52 | 481066 | 360.001 | 2 | 48 | 4.08146 | 4.889935 | 0.4883016 | 0 | 1.951172 | 0
2018-03-19 05:54 | 481186 | 480.0001 | 2 | 48 | 4.111638 | 4.889954 | 0.6512839 | 0 | 2.618918 | 0
2018-03-19 05:56 | 481306 | 600.0009 | 2 | 48 | 4.136892 | 4.889914 | 0.814248 | 0 | 3.291077 | 0
2018-03-19 05:58 | 481426 | 720.0002 | 2 | 48 | 4.160396 | 4.889948 | 0.9772677 | 0 | 3.967375 | 0
2018-03-19 06:00 | 481546 | 840.001 | 2 | 48 | 4.185909 | 4.889957 | 1.140251 | 0 | 4.647493 | 0
2018-03-19 06:02 | 481666 | 960.001 | 2 | 48 | 4.200393 | 4.670643 | 1.301455 | 0 | 5.323978 | 0
2018-03-19 06:04 | 481786 | 1080.001 | 2 | 48 | 4.200386 | 4.254519 | 1.450137 | 0 | 5.9485 | 0
2018-03-19 06:06 | 481906 | 1200.0001 | 2 | 48 | 4.200373 | 3.843727 | 1.585108 | 0 | 6.515432 | 0
2018-03-19 06:08 | 482026 | 1320.001 | 2 | 48 | 4.200406 | 3.438406 | 1.706452 | 0 | 7.025123 | 0
2018-03-19 06:09 | 482080.1 | 1374.0336 | 2 | 48 | 4.200396 | 3.259998 | 1.756703 | 0 | 7.2362 | 0
2018-03-19 06:11 | 482200.1 | 120.0003 | 3 | 48 | 4.227004 | 3.260145 | 1.864961 | 0 | 7.692238 | 0
2018-03-19 06:13 | 482320.1 | 240.0003 | 3 | 48 | 4.258638 | 3.259869 | 1.973603 | 0 | 8.153161 | 0
2018-03-19 06:15 | 482440.1 | 360.0003 | 3 | 48 | 4.293028 | 3.260118 | 2.082283 | 0 | 8.617836 | 0
2018-03-19 06:17 | 482560.1 | 480.0003 | 3 | 48 | 4.33002 | 3.260118 | 2.19095 | 0 | 9.086331 | 0
2018-03-19 06:19 | 482680.1 | 600.0002 | 3 | 48 | 4.369195 | 3.260195 | 2.299606 | 0 | 9.558924 | 0
2018-03-19 06:21 | 482800.1 | 720.001 | 3 | 48 | 4.40041 | 3.097652 | 2.407604 | 0 | 10.03285 | 0
2018-03-19 06:23 | 482920.1 | 840.001 | 3 | 48 | 4.400382 | 2.610088 | 2.502342 | 0 | 10.44974 | 0
2018-03-19 06:25 | 483040.1 | 960.0002 | 3 | 48 | 4.400377 | 2.215229 | 2.582572 | 0 | 10.80278 | 0
2018-03-19 06:27 | 483160.1 | 1080.001 | 3 | 48 | 4.400388 | 1.887445 | 2.650784 | 0 | 11.10294 | 0
2018-03-19 06:29 | 483280.1 | 1200.0002 | 3 | 48 | 4.40037 | 1.61537 | 2.709007 | 0 | 11.35914 | 0
2018-03-19 06:31 | 483400.1 | 1320.0011 | 3 | 48 | 4.400355 | 1.389362 | 2.758982 | 0 | 11.57905 | 0
2018-03-19 06:33 | 483520.1 | 1440.0003 | 3 | 48 | 4.400352 | 1.201551 | 2.802073 | 0 | 11.76866 | 0
2018-03-19 06:35 | 483640.1 | 1560.0003 | 3 | 48 | 4.400369 | 1.045568 | 2.839457 | 0 | 11.93317 | 0
2018-03-19 06:37 | 483760.1 | 1680.0003 | 3 | 48 | 4.400351 | 0.9142551 | 2.872043 | 0 | 12.07656 | 0
2018-03-19 06:39 | 483880.1 | 1800.002 | 3 | 48 | 4.400366 | 0.8042641 | 2.900632 | 0 | 12.20236 | 0
2018-03-19 06:41 | 484000.1 | 1920.0003 | 3 | 48 | 4.400351 | 0.7104225 | 2.925826 | 0 | 12.31322 | 0
2018-03-19 06:43 | 484120.1 | 2040.0003 | 3 | 48 | 4.400359 | 0.6309414 | 2.948136 | 0 | 12.41139 | 0
2018-03-19 06:45 | 484240.1 | 2160.0003 | 3 | 48 | 4.400307 | 0.5618401 | 2.967997 | 0 | 12.49879 | 0
2018-03-19 06:47 | 484360.1 | 2280.0011 | 3 | 48 | 4.400334 | 0.5035534 | 2.985738 | 0 | 12.57685 | 0
2018-03-19 06:49 | 484480.1 | 2400.0011 | 3 | 48 | 4.400341 | 0.4527073 | 3.001649 | 0 | 12.64687 | 0
2018-03-19 06:51 | 484600.1 | 2520.0019 | 3 | 48 | 4.40032 | 0.4072361 | 3.015961 | 0 | 12.70985 | 0
2018-03-19 06:53 | 484720.1 | 2640.0003 | 3 | 48 | 4.400341 | 0.3684883 | 3.028872 | 0 | 12.76666 | 0
2018-03-19 06:55 | 484840.1 | 2760.0003 | 3 | 48 | 4.400318 | 0.3335094 | 3.040553 | 0 | 12.81806 | 0
2018-03-19 06:57 | 484960.1 | 2880.0003 | 3 | 48 | 4.400328 | 0.3029556 | 3.051143 | 0 | 12.86466 | 0
2018-03-19 06:59 | 485080.1 | 3000.0003 | 3 | 48 | 4.400331 | 0.2754173 | 3.060773 | 0 | 12.90703 | 0
2018-03-19 07:01 | 485200.1 | 3120.0003 | 3 | 48 | 4.400311 | 0.2509861 | 3.069534 | 0 | 12.94559 | 0
2018-03-19 07:03 | 485320.1 | 3240.0003 | 3 | 48 | 4.400322 | 0.2292099 | 3.077523 | 0 | 12.98074 | 0
2018-03-19 07:05 | 485440.1 | 3360.0003 | 3 | 48 | 4.400288 | 0.2088814 | 3.084822 | 0 | 13.01286 | 0
2018-03-19 07:07 | 485560.1 | 3480.002 | 3 | 48 | 4.400316 | 0.1917515 | 3.091498 | 0 | 13.04223 | 0
2018-03-19 07:09 | 485680.1 | 3600.0011 | 3 | 48 | 4.400324 | 0.1760464 | 3.097616 | 0 | 13.06915 | 0
2018-03-19 07:11 | 485800.1 | 3720.0009 | 3 | 48 | 4.400308 | 0.1611538 | 3.103229 | 0 | 13.09385 | 0
2018-03-19 07:13 | 485920.1 | 3840.0012 | 3 | 48 | 4.400312 | 0.1484642 | 3.108376 | 0 | 13.1165 | 0
2018-03-19 07:15 | 486040.1 | 3960.0013 | 3 | 48 | 4.400311 | 0.1368389 | 3.113118 | 0 | 13.13737 | 0
2018-03-19 07:17 | 486160.1 | 4080.0003 | 3 | 48 | 4.400281 | 0.1255627 | 3.117485 | 0 | 13.15658 | 0
2018-03-19 07:19 | 486280.1 | 4200.0011 | 3 | 48 | 4.40029 | 0.115694 | 3.121512 | 0 | 13.17431 | 0
2018-03-19 07:21 | 486400.1 | 4320.0003 | 3 | 48 | 4.400298 | 0.1073456 | 3.125226 | 0 | 13.19065 | 0
2018-03-19 07:23 | 486520.1 | 4440.0003 | 3 | 48 | 4.400284 | 0.09904099 | 3.128657 | 0 | 13.20575 | 0
2018-03-19 07:25 | 486640.1 | 4560.0003 | 3 | 48 | 4.400252 | 0.09100723 | 3.131832 | 0 | 13.21972 | 0
2018-03-19 07:27 | 486760.1 | 4680.002 | 3 | 48 | 4.400269 | 0.084795 | 3.13477 | 0 | 13.23264 | 0
2018-03-19 07:28 | 486825.7 | 4745.6257 | 3 | 48 | 4.400278 | 0.08149147 | 3.136287 | 0 | 13.23932 | 0
2018-03-19 07:30 | 486945.8 | 119.9999 | 4 | 48 | 4.393684 | 0 | 3.136287 | 0 | 13.23932 | 0
2018-03-19 07:32 | 487065.8 | 240.0007 | 4 | 48 | 4.393061 | 0 | 3.136287 | 0 | 13.23932 | 0
2018-03-19 07:33 | 487125.8 | 300.0029 | 4 | 48 | 4.392834 | 0 | 3.136287 | 0 | 13.23932 | 0
2018-03-19 07:35 | 487245.8111 | 120.0002 | 5 | 48 | 4.125228 | -3.25989 | 3.136287 | 0.1086307 | 13.23932 | 0.4515872
2018-03-19 07:37 | 487365.811 | 240.0001 | 5 | 48 | 4.083968 | -3.259856 | 3.136287 | 0.2173049 | 13.23932 | 0.8976371
2018-03-19 07:39 | 487485.811 | 360.0001 | 5 | 48 | 4.042607 | -3.25989 | 3.136287 | 0.3259605 | 13.23932 | 1.339144
2018-03-19 07:41 | 487605.8119 | 480.001 | 5 | 48 | 4.00052 | -3.259885 | 3.136287 | 0.4346294 | 13.23932 | 1.776168
2018-03-19 07:43 | 487725.8119 | 600.001 | 5 | 48 | 3.958476 | -3.259844 | 3.136287 | 0.5432724 | 13.23932 | 2.208507
2018-03-19 07:45 | 487845.8119 | 720.001 | 5 | 48 | 3.917281 | -3.259939 | 3.136287 | 0.6519428 | 13.23932 | 2.636428
2018-03-19 07:47 | 487965.811 | 840.0001 | 5 | 48 | 3.877558 | -3.259881 | 3.136287 | 0.7605872 | 13.23932 | 3.059845
2018-03-19 07:49 | 488085.8118 | 960.0009 | 5 | 48 | 3.839669 | -3.259871 | 3.136287 | 0.8692686 | 13.23932 | 3.479187
2018-03-19 07:51 | 488205.811 | 1080.0001 | 5 | 48 | 3.803799 | -3.259879 | 3.136287 | 0.9779097 | 13.23932 | 3.894364
2018-03-19 07:53 | 488325.8119 | 1200.001 | 5 | 48 | 3.769867 | -3.259885 | 3.136287 | 1.086575 | 13.23932 | 4.305841
2018-03-19 07:55 | 488445.8119 | 1320.001 | 5 | 48 | 3.737965 | -3.259888 | 3.136287 | 1.195229 | 13.23932 | 4.713704
2018-03-19 07:57 | 488565.8119 | 1440.001 | 5 | 48 | 3.707955 | -3.259897 | 3.136287 | 1.303899 | 13.23932 | 5.118259
2018-03-19 07:59 | 488685.811 | 1560.0001 | 5 | 48 | 3.679874 | -3.259895 | 3.136287 | 1.412558 | 13.23932 | 5.519619
2018-03-19 08:01 | 488805.811 | 1680.0001 | 5 | 48 | 3.653692 | -3.259902 | 3.136287 | 1.521203 | 13.23932 | 5.917981
2018-03-19 08:03 | 488925.8119 | 1800.001 | 5 | 48 | 3.629289 | -3.259877 | 3.136287 | 1.629863 | 13.23932 | 6.313647
2018-03-19 08:05 | 489045.8119 | 1920.001 | 5 | 48 | 3.606857 | -3.259854 | 3.136287 | 1.73854 | 13.23932 | 6.706831
2018-03-19 08:07 | 489165.811 | 2040.0001 | 5 | 48 | 3.586419 | -3.259945 | 3.136287 | 1.847192 | 13.23932 | 7.097594
2018-03-19 08:09 | 489285.811 | 2160.0001 | 5 | 48 | 3.56786 | -3.259939 | 3.136287 | 1.955863 | 13.23932 | 7.48631
2018-03-19 08:11 | 489405.811 | 2280.0001 | 5 | 48 | 3.55102 | -3.259934 | 3.136287 | 2.064508 | 13.23932 | 7.873009
2018-03-19 08:13 | 489525.8119 | 2400.001 | 5 | 48 | 3.535386 | -3.259934 | 3.136287 | 2.173178 | 13.23932 | 8.258043
2018-03-19 08:15 | 489645.8119 | 2520.001 | 5 | 48 | 3.520332 | -3.25991 | 3.136287 | 2.28184 | 13.23932 | 8.641387
2018-03-19 08:17 | 489765.811 | 2640.0001 | 5 | 48 | 3.505054 | -3.259934 | 3.136287 | 2.390497 | 13.23932 | 9.023069
2018-03-19 08:19 | 489885.8118 | 2760.0009 | 5 | 48 | 3.488718 | -3.25992 | 3.136287 | 2.499166 | 13.23932 | 9.40309
2018-03-19 08:21 | 490005.811 | 2880.0001 | 5 | 48 | 3.469718 | -3.259929 | 3.136287 | 2.60781 | 13.23932 | 9.781117
2018-03-19 08:23 | 490125.8118 | 3000.0009 | 5 | 48 | 3.444991 | -3.259966 | 3.136287 | 2.716489 | 13.23932 | 10.15694
2018-03-19 08:25 | 490245.8118 | 3120.0009 | 5 | 48 | 3.409125 | -3.259974 | 3.136287 | 2.825128 | 13.23932 | 10.52938
2018-03-19 08:27 | 490365.811 | 3240.0001 | 5 | 48 | 3.352985 | -3.259993 | 3.136287 | 2.933805 | 13.23932 | 10.89709
2018-03-19 08:29 | 490485.811 | 3360.0001 | 5 | 48 | 3.246889 | -3.259952 | 3.136287 | 3.04246 | 13.23932 | 11.25637
2018-03-19 08:30 | 490589.0956 | 3463.2847 | 5 | 48 | 2.999997 | -3.259993 | 3.136287 | 3.135988 | 13.23932 | 11.55087
2018-03-19 08:32 | 490709.2 | 120.0006 | 6 | 48 | 3.380535 | 0 | 3.136287 | 3.135988 | 13.23932 | 11.55087
2018-03-19 08:34 | 490829.2 | 240.0006 | 6 | 48 | 3.395348 | 0 | 3.136287 | 3.135988 | 13.23932 | 11.55087
2018-03-19 08:35 | 490889.2 | 300.0029 | 6 | 48 | 3.399212 | 0 | 3.136287 | 3.135988 | 13.23932 | 11.55087
2018-03-19 08:35 | 490889.2 | 0.0024 | 7 | 49 | 3.399151 | 0 | 0 | 0 | 0 | 0
2018-03-19 08:37 | 491009.2 | 120.001 | 2 | 49 | 4.005706 | 4.889944 | 0.1623118 | 0 | 0.6328862 | 0
2018-03-19 08:39 | 491129.2 | 240.001 | 2 | 49 | 4.045097 | 4.889919 | 0.3253138 | 0 | 1.289032 | 0
2018-03-19 08:41 | 491249.2 | 360.0001 | 2 | 49 | 4.08205 | 4.889935 | 0.4883169 | 0 | 1.951501 | 0
2018-03-19 08:43 | 491369.2 | 480.001 | 2 | 49 | 4.112207 | 4.889948 | 0.6512975 | 0 | 2.619336 | 0
2018-03-19 08:45 | 491489.2 | 600.0009 | 2 | 49 | 4.137472 | 4.890007 | 0.8142886 | 0 | 3.291703 | 0
2018-03-19 08:47 | 491609.2 | 720.0001 | 2 | 49 | 4.161018 | 4.889938 | 0.9772637 | 0 | 3.967918 | 0
2018-03-19 08:49 | 491729.2 | 840.0009 | 2 | 49 | 4.186427 | 4.889936 | 1.140255 | 0 | 4.648163 | 0
2018-03-19 08:51 | 491849.2 | 960.0001 | 2 | 49 | 4.20038 | 4.660303 | 1.301308 | 0 | 5.324063 | 0
2018-03-19 08:53 | 491969.2 | 1080.0009 | 2 | 49 | 4.200375 | 4.247314 | 1.449731 | 0 | 5.947499 | 0
2018-03-19 08:55 | 492089.2 | 1200.0001 | 2 | 49 | 4.200392 | 3.838976 | 1.584516 | 0 | 6.513647 | 0
2018-03-19 08:57 | 492209.2 | 1320.0001 | 2 | 49 | 4.200376 | 3.434574 | 1.705688 | 0 | 7.022617 | 0
2018-03-19 08:58 | 492262.3 | 1373.0359 | 2 | 49 | 4.20038 | 3.259991 | 1.755002 | 0 | 7.229754 | 0
2018-03-19 09:00 | 492382.3 | 120 | 3 | 49 | 4.226872 | 3.260157 | 1.863226 | 0 | 7.685646 | 0
2018-03-19 09:02 | 492502.3 | 240.0001 | 3 | 49 | 4.258461 | 3.259905 | 1.971901 | 0 | 8.146691 | 0
2018-03-19 09:04 | 492622.3 | 360.0017 | 3 | 49 | 4.292861 | 3.260157 | 2.080578 | 0 | 8.611331 | 0
2018-03-19 09:06 | 492742.3 | 480 | 3 | 49 | 4.329746 | 3.260178 | 2.189231 | 0 | 9.079746 | 0
2018-03-19 09:08 | 492862.3 | 600.0001 | 3 | 49 | 4.368896 | 3.260138 | 2.297898 | 0 | 9.552351 | 0
2018-03-19 09:10 | 492982.3 | 720 | 3 | 49 | 4.40041 | 3.102625 | 2.405922 | 0 | 10.02637 | 0
2018-03-19 09:12 | 493102.3 | 840.0001 | 3 | 49 | 4.400393 | 2.614321 | 2.500813 | 0 | 10.44393 | 0
2018-03-19 09:14 | 493222.3 | 960.0001 | 3 | 49 | 4.400378 | 2.218428 | 2.581167 | 0 | 10.79751 | 0
2018-03-19 09:16 | 493342.3 | 1080.0009 | 3 | 49 | 4.400358 | 1.88994 | 2.649463 | 0 | 11.09805 | 0
2018-03-19 09:18 | 493462.3 | 1200.0008 | 3 | 49 | 4.400374 | 1.617504 | 2.7078 | 0 | 11.35475 | 0
2018-03-19 09:20 | 493582.3 | 1320.0001 | 3 | 49 | 4.400372 | 1.391996 | 2.75784 | 0 | 11.57494 | 0
2018-03-19 09:22 | 493702.3 | 1440 | 3 | 49 | 4.400373 | 1.203918 | 2.800997 | 0 | 11.76485 | 0
2018-03-19 09:24 | 493822.3 | 1560.0008 | 3 | 49 | 4.400341 | 1.046631 | 2.838437 | 0 | 11.9296 | 0
2018-03-19 09:26 | 493942.3 | 1680.0017 | 3 | 49 | 4.400338 | 0.9151955 | 2.871078 | 0 | 12.07323 | 0
2018-03-19 09:28 | 494062.3 | 1800 | 3 | 49 | 4.400352 | 0.8046417 | 2.899695 | 0 | 12.19916 | 0
2018-03-19 09:30 | 494182.3 | 1920.0026 | 3 | 49 | 4.40034 | 0.7111721 | 2.924918 | 0 | 12.31015 | 0
2018-03-19 09:32 | 494302.3 | 2040.0016 | 3 | 49 | 4.400319 | 0.6311874 | 2.947255 | 0 | 12.40844 | 0
2018-03-19 09:34 | 494422.3 | 2160.0008 | 3 | 49 | 4.40033 | 0.5629063 | 2.967132 | 0 | 12.4959 | 0
2018-03-19 09:36 | 494542.3 | 2280 | 3 | 49 | 4.400337 | 0.5042515 | 2.984882 | 0 | 12.57401 | 0
2018-03-19 09:38 | 494662.3 | 2400 | 3 | 49 | 4.400327 | 0.4523182 | 3.00081 | 0 | 12.6441 | 0
2018-03-19 09:40 | 494782.3 | 2520.0009 | 3 | 49 | 4.400331 | 0.4079704 | 3.015134 | 0 | 12.70713 | 0
2018-03-19 09:42 | 494902.3 | 2640.001 | 3 | 49 | 4.400296 | 0.3682461 | 3.028056 | 0 | 12.76399 | 0
2018-03-19 09:44 | 495022.3 | 2760.0001 | 3 | 49 | 4.400319 | 0.3342609 | 3.03975 | 0 | 12.81545 | 0
2018-03-19 09:46 | 495142.3 | 2880.001 | 3 | 49 | 4.400325 | 0.3030224 | 3.050352 | 0 | 12.8621 | 0
2018-03-19 09:48 | 495262.3 | 3000 | 3 | 49 | 4.400321 | 0.2757149 | 3.059982 | 0 | 12.90447 | 0
2018-03-19 09:50 | 495382.3 | 3120 | 3 | 49 | 4.400334 | 0.2513237 | 3.06875 | 0 | 12.94306 | 0
2018-03-19 09:52 | 495502.3 | 3240 | 3 | 49 | 4.400305 | 0.2288513 | 3.076742 | 0 | 12.97822 | 0
2018-03-19 09:54 | 495622.3 | 3360.0017 | 3 | 49 | 4.400287 | 0.2088642 | 3.084041 | 0 | 13.01034 | 0
2018-03-19 09:56 | 495742.3 | 3480.0009 | 3 | 49 | 4.400322 | 0.1921387 | 3.09072 | 0 | 13.03973 | 0
2018-03-19 09:58 | 495862.3 | 3600.0001 | 3 | 49 | 4.400326 | 0.1758823 | 3.096838 | 0 | 13.06665 | 0
2018-03-19 10:00 | 495982.3 | 3720.0006 | 3 | 49 | 4.400334 | 0.161829 | 3.102453 | 0 | 13.09136 | 0
2018-03-19 10:02 | 496102.3 | 3840 | 3 | 49 | 4.40033 | 0.148859 | 3.107611 | 0 | 13.11405 | 0
2018-03-19 10:04 | 496222.3 | 3960 | 3 | 49 | 4.400311 | 0.1368179 | 3.112356 | 0 | 13.13493 | 0
2018-03-19 10:06 | 496342.3 | 4080 | 3 | 49 | 4.400306 | 0.125946 | 3.116728 | 0 | 13.15417 | 0
2018-03-19 10:08 | 496462.3 | 4200.0009 | 3 | 49 | 4.400306 | 0.1162395 | 3.120761 | 0 | 13.17192 | 0
2018-03-19 10:10 | 496582.3 | 4320 | 3 | 49 | 4.400298 | 0.1073036 | 3.124486 | 0 | 13.18831 | 0
2018-03-19 10:12 | 496702.3 | 4440 | 3 | 49 | 4.400287 | 0.09904671 | 3.12792 | 0 | 13.20342 | 0
2018-03-19 10:14 | 496822.3 | 4560.0001 | 3 | 49 | 4.400297 | 0.09182358 | 3.131103 | 0 | 13.21743 | 0
2018-03-19 10:16 | 496942.3 | 4680.0009 | 3 | 49 | 4.400293 | 0.08481216 | 3.13405 | 0 | 13.23039 | 0
2018-03-19 10:17 | 497011.8 | 4749.4903 | 3 | 49 | 4.400304 | 0.08149529 | 3.135656 | 0 | 13.23746 | 0
2018-03-19 10:19 | 497131.8 | 120.0007 | 4 | 49 | 4.393682 | 0 | 3.135656 | 0 | 13.23746 | 0
2018-03-19 10:21 | 497251.8 | 239.9998 | 4 | 49 | 4.39307 | 0 | 3.135656 | 0 | 13.23746 | 0
2018-03-19 10:22 | 497311.8 | 300.0022 | 4 | 49 | 4.392834 | 0 | 3.135656 | 0 | 13.23746 | 0
2018-03-19 10:24 | 497431.9 | 120.0003 | 5 | 49 | 4.12473 | -3.25986 | 3.135656 | 0.1086368 | 13.23746 | 0.4515695
2018-03-19 10:26 | 497551.9 | 240.0002 | 5 | 49 | 4.083434 | -3.259813 | 3.135656 | 0.2173054 | 13.23746 | 0.8975421
2018-03-19 10:28 | 497671.9 | 360.0003 | 5 | 49 | 4.041955 | -3.259904 | 3.135656 | 0.3259645 | 13.23746 | 1.338999
2018-03-19 10:30 | 497791.9 | 480.0003 | 5 | 49 | 3.999782 | -3.259904 | 3.135656 | 0.4346325 | 13.23746 | 1.775942
2018-03-19 10:32 | 497911.9 | 600.0003 | 5 | 49 | 3.957676 | -3.259945 | 3.135656 | 0.5432919 | 13.23746 | 2.208261
2018-03-19 10:34 | 498031.9 | 720.0002 | 5 | 49 | 3.916498 | -3.25984 | 3.135656 | 0.65195 | 13.23746 | 2.636046
2018-03-19 10:36 | 498151.9 | 840.0003 | 5 | 49 | 3.876808 | -3.259872 | 3.135656 | 0.7605928 | 13.23746 | 3.059376
2018-03-19 10:38 | 498271.9 | 960.0003 | 5 | 49 | 3.838946 | -3.259867 | 3.135656 | 0.8692641 | 13.23746 | 3.4786
2018-03-19 10:40 | 498391.9 | 1080.001 | 5 | 49 | 3.803164 | -3.25989 | 3.135656 | 0.9779266 | 13.23746 | 3.893788
2018-03-19 10:42 | 498511.9 | 1200.0003 | 5 | 49 | 3.769406 | -3.259838 | 3.135656 | 1.086584 | 13.23746 | 4.305178
2018-03-19 10:44 | 498631.9 | 1320.0011 | 5 | 49 | 3.737592 | -3.260125 | 3.135656 | 1.195257 | 13.23746 | 4.713064
2018-03-19 10:46 | 498751.9 | 1440.0011 | 5 | 49 | 3.707655 | -3.260118 | 3.135656 | 1.303924 | 13.23746 | 5.117574
2018-03-19 10:48 | 498871.9 | 1560.0011 | 5 | 49 | 3.679657 | -3.2601 | 3.135656 | 1.41259 | 13.23746 | 5.518929
2018-03-19 10:50 | 498991.9 | 1680.001 | 5 | 49 | 3.653486 | -3.259856 | 3.135656 | 1.521244 | 13.23746 | 5.917302
2018-03-19 10:52 | 499111.9 | 1800.0003 | 5 | 49 | 3.629154 | -3.25986 | 3.135656 | 1.629909 | 13.23746 | 6.31297
2018-03-19 10:54 | 499231.9 | 1920.0003 | 5 | 49 | 3.606742 | -3.259927 | 3.135656 | 1.738563 | 13.23746 | 6.706056
2018-03-19 10:56 | 499351.9 | 2040.0011 | 5 | 49 | 3.586251 | -3.259922 | 3.135656 | 1.847226 | 13.23746 | 7.096842
2018-03-19 10:58 | 499471.9 | 2160.0003 | 5 | 49 | 3.567711 | -3.259933 | 3.135656 | 1.955887 | 13.23746 | 7.485504
2018-03-19 11:00 | 499591.9 | 2280.0003 | 5 | 49 | 3.55081 | -3.259895 | 3.135656 | 2.06455 | 13.23746 | 7.872252
2018-03-19 11:02 | 499711.9 | 2400.0003 | 5 | 49 | 3.535123 | -3.259925 | 3.135656 | 2.173203 | 13.23746 | 8.257195
2018-03-19 11:04 | 499831.9 | 2520.0003 | 5 | 49 | 3.519941 | -3.259908 | 3.135656 | 2.281872 | 13.23746 | 8.640528
2018-03-19 11:06 | 499951.9 | 2640.0003 | 5 | 49 | 3.504606 | -3.25992 | 3.135656 | 2.390538 | 13.23746 | 9.022196
2018-03-19 11:08 | 500071.9 | 2760.0028 | 5 | 49 | 3.488171 | -3.259955 | 3.135656 | 2.499199 | 13.23746 | 9.402131
2018-03-19 11:10 | 500191.9 | 2880.001 | 5 | 49 | 3.46911 | -3.259952 | 3.135656 | 2.607841 | 13.23746 | 9.78009
2018-03-19 11:12 | 500311.9 | 3000.0027 | 5 | 49 | 3.444215 | -3.259962 | 3.135656 | 2.716521 | 13.23746 | 10.15584
2018-03-19 11:14 | 500431.9 | 3120.0003 | 5 | 49 | 3.408307 | -3.259943 | 3.135656 | 2.825181 | 13.23746 | 10.52826
2018-03-19 11:16 | 500551.9 | 3240.0003 | 5 | 49 | 3.352024 | -3.259953 | 3.135656 | 2.933837 | 13.23746 | 10.8958
2018-03-19 11:18 | 500671.9 | 3360.0003 | 5 | 49 | 3.245239 | -3.259939 | 3.135656 | 3.042501 | 13.23746 | 11.25497
2018-03-19 11:20 | 500774.3 | 3462.4162 | 5 | 49 | 2.999988 | -3.259962 | 3.135656 | 3.135228 | 13.23746 | 11.54684
2018-03-19 11:22 | 500894.4 | 119.9999 | 6 | 49 | 3.381332 | 0 | 3.135656 | 3.135252 | 13.23746 | 11.54691
2018-03-19 11:24 | 501014.4 | 239.9999 | 6 | 49 | 3.396186 | 0 | 3.135656 | 3.135252 | 13.23746 | 11.54691
2018-03-19 11:25 | 501074.4 | 300.003 | 6 | 49 | 3.400028 | 0 | 3.135656 | 3.135252 | 13.23746 | 11.54691
2018-03-19 11:25 | 501074.4 | 0.0023 | 7 | 50 | 3.400008 | 0 | 0 | 0 | 0 | 0
2018-03-19 11:27 | 501194.5 | 120.0001 | 2 | 50 | 4.005811 | 4.889851 | 0.1623129 | 0 | 0.6329566 | 0
2018-03-19 11:29 | 501314.5 | 240.001 | 2 | 50 | 4.045218 | 4.889872 | 0.3253402 | 0 | 1.289222 | 0
2018-03-19 11:31 | 501434.5 | 360.001 | 2 | 50 | 4.08204 | 4.889921 | 0.4883237 | 0 | 1.951622 | 0
2018-03-19 11:33 | 501554.5 | 480.0009 | 2 | 50 | 4.112204 | 4.889919 | 0.6513112 | 0 | 2.619484 | 0
2018-03-19 11:35 | 501674.5 | 600.001 | 2 | 50 | 4.137364 | 4.889898 | 0.8142987 | 0 | 3.291825 | 0
2018-03-19 11:37 | 501794.5 | 720.0001 | 2 | 50 | 4.160937 | 4.889902 | 0.9772492 | 0 | 3.967918 | 0
2018-03-19 11:39 | 501914.5 | 840.0001 | 2 | 50 | 4.186472 | 4.889906 | 1.14026 | 0 | 4.648241 | 0
2018-03-19 11:41 | 502034.5 | 960.0001 | 2 | 50 | 4.200391 | 4.626234 | 1.300721 | 0 | 5.321705 | 0
2018-03-19 11:43 | 502154.5 | 1080.0001 | 2 | 50 | 4.20038 | 4.212456 | 1.447986 | 0 | 5.940275 | 0
2018-03-19 11:45 | 502274.5 | 1200.0001 | 2 | 50 | 4.200389 | 3.808538 | 1.581654 | 0 | 6.501734 | 0
2018-03-19 11:47 | 502394.5 | 1320.0002 | 2 | 50 | 4.200381 | 3.413599 | 1.701969 | 0 | 7.007102 | 0
2018-03-19 11:48 | 502442.2 | 1367.78 | 2 | 50 | 4.200393 | 3.259987 | 1.746258 | 0 | 7.193135 | 0
2018-03-19 11:50 | 502562.3 | 120.0001 | 3 | 50 | 4.226496 | 3.260136 | 1.854487 | 0 | 7.649029 | 0
2018-03-19 11:52 | 502682.3 | 240.0001 | 3 | 50 | 4.25762 | 3.259785 | 1.963172 | 0 | 8.110047 | 0
2018-03-19 11:54 | 502802.3 | 360.0001 | 3 | 50 | 4.291617 | 3.260181 | 2.071835 | 0 | 8.574518 | 0
2018-03-19 11:56 | 502922.3 | 480.0001 | 3 | 50 | 4.328136 | 3.260071 | 2.180498 | 0 | 9.042823 | 0
2018-03-19 11:58 | 503042.3 | 600.0001 | 3 | 50 | 4.36693 | 3.260061 | 2.289148 | 0 | 9.515164 | 0
2018-03-19 12:00 | 503162.3 | 720.0017 | 3 | 50 | 4.400404 | 3.134949 | 2.397455 | 0 | 9.990249 | 0
2018-03-19 12:02 | 503282.3 | 840.0001 | 3 | 50 | 4.400399 | 2.640993 | 2.493288 | 0 | 10.41195 | 0
2018-03-19 12:04 | 503402.3 | 960.0009 | 3 | 50 | 4.400369 | 2.242651 | 2.574477 | 0 | 10.76921 | 0
2018-03-19 12:06 | 503522.3 | 1080.0009 | 3 | 50 | 4.400388 | 1.912455 | 2.643543 | 0 | 11.07313 | 0
2018-03-19 12:08 | 503642.3 | 1200.0001 | 3 | 50 | 4.400395 | 1.637255 | 2.702543 | 0 | 11.33275 | 0
2018-03-19 12:10 | 503762.3 | 1320.0009 | 3 | 50 | 4.400374 | 1.408457 | 2.753186 | 0 | 11.5556 | 0
2018-03-19 12:12 | 503882.3 | 1440.0009 | 3 | 50 | 4.400372 | 1.218424 | 2.796868 | 0 | 11.74782 | 0
2018-03-19 12:14 | 504002.3 | 1560.0001 | 3 | 50 | 4.400354 | 1.05917 | 2.834744 | 0 | 11.91449 | 0
2018-03-19 12:16 | 504122.3 | 1680.0001 | 3 | 50 | 4.400361 | 0.9265499 | 2.867777 | 0 | 12.05984 | 0
2018-03-19 12:18 | 504242.3 | 1800.0001 | 3 | 50 | 4.400348 | 0.8142242 | 2.896731 | 0 | 12.18725 | 0
2018-03-19 12:20 | 504362.3 | 1920.0001 | 3 | 50 | 4.400349 | 0.7193775 | 2.922242 | 0 | 12.29951 | 0
2018-03-19 12:22 | 504482.3 | 2040.001 | 3 | 50 | 4.400359 | 0.6388206 | 2.944841 | 0 | 12.39895 | 0
2018-03-19 12:24 | 504602.3 | 2160.0011 | 3 | 50 | 4.400336 | 0.5690403 | 2.96494 | 0 | 12.48739 | 0
2018-03-19 12:26 | 504722.3 | 2280.001 | 3 | 50 | 4.400355 | 0.5100994 | 2.982889 | 0 | 12.56637 | 0
2018-03-19 12:28 | 504842.3 | 2400.001 | 3 | 50 | 4.400338 | 0.4577789 | 2.998985 | 0 | 12.6372 | 0
2018-03-19 12:30 | 504962.3 | 2520.001 | 3 | 50 | 4.400338 | 0.4125328 | 3.013458 | 0 | 12.70089 | 0
2018-03-19 12:32 | 505082.3 | 2640.001 | 3 | 50 | 4.40037 | 0.3728714 | 3.026518 | 0 | 12.75835 | 0
2018-03-19 12:34 | 505202.3 | 2760.0009 | 3 | 50 | 4.400328 | 0.3371906 | 3.038324 | 0 | 12.81031 | 0
2018-03-19 12:36 | 505322.3 | 2880.001 | 3 | 50 | 4.400315 | 0.3057957 | 3.049026 | 0 | 12.8574 | 0
2018-03-19 12:38 | 505442.3 | 3000.001 | 3 | 50 | 4.400308 | 0.2778034 | 3.058748 | 0 | 12.90018 | 0
2018-03-19 12:40 | 505562.3 | 3120.001 | 3 | 50 | 4.400293 | 0.2531281 | 3.067596 | 0 | 12.93911 | 0
2018-03-19 12:42 | 505682.3 | 3240.001 | 3 | 50 | 4.400307 | 0.2309666 | 3.075663 | 0 | 12.97461 | 0
2018-03-19 12:44 | 505802.3 | 3360.0001 | 3 | 50 | 4.400316 | 0.2112541 | 3.083033 | 0 | 13.00704 | 0
2018-03-19 12:46 | 505922.3 | 3480.0018 | 3 | 50 | 4.400295 | 0.1932945 | 3.089771 | 0 | 13.03669 | 0
2018-03-19 12:48 | 506042.3 | 3600.001 | 3 | 50 | 4.400268 | 0.1767693 | 3.095944 | 0 | 13.06385 | 0
2018-03-19 12:50 | 506162.3 | 3720.0001 | 3 | 50 | 4.400326 | 0.1632824 | 3.101609 | 0 | 13.08878 | 0
2018-03-19 12:52 | 506282.3 | 3840.001 | 3 | 50 | 4.400311 | 0.1499157 | 3.106812 | 0 | 13.11168 | 0
2018-03-19 12:54 | 506402.3 | 3960.0019 | 3 | 50 | 4.400326 | 0.1383076 | 3.111604 | 0 | 13.13276 | 0
2018-03-19 12:56 | 506522.3 | 4080.0001 | 3 | 50 | 4.400278 | 0.1266918 | 3.116013 | 0 | 13.15216 | 0
2018-03-19 12:58 | 506642.3 | 4200.0001 | 3 | 50 | 4.400306 | 0.1172009 | 3.120075 | 0 | 13.17004 | 0
2018-03-19 13:00 | 506762.3 | 4320.0001 | 3 | 50 | 4.40029 | 0.108078 | 3.123822 | 0 | 13.18653 | 0
2018-03-19 13:02 | 506882.3 | 4440.0011 | 3 | 50 | 4.400298 | 0.1000996 | 3.127286 | 0 | 13.20177 | 0
2018-03-19 13:04 | 507002.3 | 4560.001 | 3 | 50 | 4.400295 | 0.09241486 | 3.130489 | 0 | 13.21586 | 0
2018-03-19 13:06 | 507122.3 | 4680.0001 | 3 | 50 | 4.400296 | 0.08555031 | 3.133451 | 0 | 13.22889 | 0
2018-03-19 13:07 | 507200.6 | 4758.3506 | 3 | 50 | 4.400307 | 0.08149529 | 3.135265 | 0 | 13.23688 | 0
2018-03-19 13:09 | 507320.7 | 120.0006 | 4 | 50 | 4.393724 | 0 | 3.135265 | 0 | 13.23688 | 0
2018-03-19 13:11 | 507440.7 | 239.9999 | 4 | 50 | 4.393085 | 0 | 3.135265 | 0 | 13.23688 | 0
2018-03-19 13:12 | 507500.7 | 300.0021 | 4 | 50 | 4.392849 | 0 | 3.135265 | 0 | 13.23688 | 0
2018-03-19 13:14 | 507620.7 | 120.001 | 5 | 50 | 4.125249 | -3.259869 | 3.135265 | 0.1086471 | 13.23688 | 0.451658
2018-03-19 13:16 | 507740.7 | 240.001 | 5 | 50 | 4.084044 | -3.259875 | 3.135265 | 0.2172951 | 13.23688 | 0.8976072
2018-03-19 13:18 | 507860.7 | 360.001 | 5 | 50 | 4.042657 | -3.259871 | 3.135265 | 0.3259673 | 13.23688 | 1.339191
2018-03-19 13:20 | 507980.7 | 480.0009 | 5 | 50 | 4.000499 | -3.259851 | 3.135265 | 0.4346265 | 13.23688 | 1.776176
2018-03-19 13:22 | 508100.7 | 600.0001 | 5 | 50 | 3.9585 | -3.259852 | 3.135265 | 0.5432723 | 13.23688 | 2.20853
2018-03-19 13:24 | 508220.7 | 720.0001 | 5 | 50 | 3.9173 | -3.260122 | 3.135265 | 0.6519397 | 13.23688 | 2.636442
2018-03-19 13:26 | 508340.7 | 840.0009 | 5 | 50 | 3.877625 | -3.260162 | 3.135265 | 0.760601 | 13.23688 | 3.059932
2018-03-19 13:28 | 508460.7 | 960.0009 | 5 | 50 | 3.839785 | -3.259848 | 3.135265 | 0.8692622 | 13.23688 | 3.479205
2018-03-19 13:30 | 508580.7 | 1080.0009 | 5 | 50 | 3.803874 | -3.260158 | 3.135265 | 0.9779249 | 13.23688 | 3.894476
2018-03-19 13:32 | 508700.7 | 1200.0001 | 5 | 50 | 3.770036 | -3.259852 | 3.135265 | 1.086583 | 13.23688 | 4.305942
2018-03-19 13:34 | 508820.7 | 1320.0009 | 5 | 50 | 3.738173 | -3.259842 | 3.135265 | 1.195245 | 13.23688 | 4.713851
2018-03-19 13:36 | 508940.7 | 1440.0009 | 5 | 50 | 3.70819 | -3.259914 | 3.135265 | 1.303897 | 13.23688 | 5.118362
2018-03-19 13:38 | 509060.7 | 1560.0001 | 5 | 50 | 3.680152 | -3.259875 | 3.135265 | 1.412551 | 13.23688 | 5.519734
2018-03-19 13:40 | 509180.7 | 1680.0001 | 5 | 50 | 3.653939 | -3.259888 | 3.135265 | 1.521207 | 13.23688 | 5.918166
2018-03-19 13:42 | 509300.7 | 1800.0001 | 5 | 50 | 3.629634 | -3.259892 | 3.135265 | 1.629864 | 13.23688 | 6.313853
2018-03-19 13:44 | 509420.7 | 1920.0009 | 5 | 50 | 3.607138 | -3.259908 | 3.135265 | 1.738526 | 13.23688 | 6.707015
2018-03-19 13:46 | 509540.7 | 2040.0001 | 5 | 50 | 3.586684 | -3.259867 | 3.135265 | 1.847188 | 13.23688 | 7.097847
2018-03-19 13:48 | 509660.7 | 2160.0009 | 5 | 50 | 3.568134 | -3.259916 | 3.135265 | 1.955839 | 13.23688 | 7.486519
2018-03-19 13:50 | 509780.7 | 2280.0001 | 5 | 50 | 3.551175 | -3.259885 | 3.135265 | 2.064499 | 13.23688 | 7.873298
2018-03-19 13:52 | 509900.7 | 2400.0009 | 5 | 50 | 3.535492 | -3.259912 | 3.135265 | 2.173162 | 13.23688 | 8.258317
2018-03-19 13:54 | 510020.7 | 2520.0009 | 5 | 50 | 3.520357 | -3.259939 | 3.135265 | 2.281816 | 13.23688 | 8.64164
2018-03-19 13:56 | 510140.7 | 2640.001 | 5 | 50 | 3.504969 | -3.259918 | 3.135265 | 2.390472 | 13.23688 | 9.023316
2018-03-19 13:58 | 510260.7 | 2760.0001 | 5 | 50 | 3.4885 | -3.259934 | 3.135265 | 2.499128 | 13.23688 | 9.403274
2018-03-19 14:00 | 510380.7 | 2880.001 | 5 | 50 | 3.469384 | -3.259952 | 3.135265 | 2.607787 | 13.23688 | 9.781327
2018-03-19 14:02 | 510500.7 | 3000.0001 | 5 | 50 | 3.444497 | -3.259937 | 3.135265 | 2.716445 | 13.23688 | 10.15703
2018-03-19 14:04 | 510620.7 | 3120.0009 | 5 | 50 | 3.408416 | -3.259972 | 3.135265 | 2.825108 | 13.23688 | 10.52948
2018-03-19 14:06 | 510740.7 | 3240.0009 | 5 | 50 | 3.352054 | -3.259934 | 3.135265 | 2.933766 | 13.23688 | 10.89703
2018-03-19 14:08 | 510860.7 | 3360.0009 | 5 | 50 | 3.245265 | -3.259962 | 3.135265 | 3.042422 | 13.23688 | 11.25619
2018-03-19 14:10 | 510963.1 | 3462.3552 | 5 | 50 | 2.999989 | -3.259931 | 3.135265 | 3.135103 | 13.23688 | 11.54791
2018-03-19 14:12 | 511083.1 | 119.9999 | 6 | 50 | 3.381163 | 0 | 3.135265 | 3.135103 | 13.23688 | 11.54791
2018-03-19 14:14 | 511203.1 | 239.9999 | 6 | 50 | 3.396006 | 0 | 3.135265 | 3.135103 | 13.23688 | 11.54791
2018-03-19 14:15 | 511263.1 | 300.0022 | 6 | 50 | 3.399846 | 0 | 3.135265 | 3.135103 | 13.23688 | 11.54791
2018-03-19 14:15 | 511263.1 | 0.0024 | 7 | 51 | 3.399682 | 0 | 0 | 0 | 0 | 0
2018-03-19 14:17 | 511383.2 | 120.0018 | 8 | 51 | 3.864765 | 3.260052 | 0.1086565 | 0 | 0.408206 | 0
2018-03-19 14:19 | 511503.2 | 240.0009 | 8 | 51 | 3.913593 | 3.26004 | 0.2173219 | 0 | 0.8317556 | 0
2018-03-19 14:21 | 511623.2 | 360.0014 | 8 | 51 | 3.937117 | 3.260073 | 0.3259782 | 0 | 1.258254 | 0
2018-03-19 14:23 | 511743.2 | 480.0014 | 8 | 51 | 3.960827 | 3.260059 | 0.4346395 | 0 | 1.687353 | 0
2018-03-19 14:25 | 511863.2 | 600.0006 | 8 | 51 | 3.9841 | 3.260084 | 0.5433007 | 0 | 2.119019 | 0
2018-03-19 14:27 | 511983.2 | 720.0002 | 8 | 51 | 4.004179 | 3.260103 | 0.6519643 | 0 | 2.553077 | 0
2018-03-19 14:29 | 512103.2 | 840.001 | 8 | 51 | 4.020227 | 3.260096 | 0.7606246 | 0 | 2.989071 | 0
2018-03-19 14:31 | 512223.2 | 960.0002 | 8 | 51 | 4.034091 | 3.260113 | 0.8692855 | 0 | 3.426678 | 0
2018-03-19 14:33 | 512343.2 | 1080.0009 | 8 | 51 | 4.047833 | 3.260099 | 0.9779484 | 0 | 3.865771 | 0
2018-03-19 14:35 | 512463.2 | 1200.0009 | 8 | 51 | 4.062985 | 3.260094 | 1.086609 | 0 | 4.306421 | 0
2018-03-19 14:37 | 512583.2 | 1320.0006 | 8 | 51 | 4.079904 | 3.260157 | 1.195266 | 0 | 4.748796 | 0
2018-03-19 14:39 | 512703.2 | 1440.0007 | 8 | 51 | 4.098553 | 3.260082 | 1.303923 | 0 | 5.193104 | 0
2018-03-19 14:41 | 512823.2 | 1560.0009 | 8 | 51 | 4.118834 | 3.26012 | 1.412582 | 0 | 5.639537 | 0
2018-03-19 14:43 | 512943.2 | 1680.0001 | 8 | 51 | 4.140889 | 3.26009 | 1.521235 | 0 | 6.088244 | 0
2018-03-19 14:45 | 513063.2 | 1800.0009 | 8 | 51 | 4.165019 | 3.260117 | 1.629895 | 0 | 6.539481 | 0
2018-03-19 14:47 | 513183.2 | 1920.0009 | 8 | 51 | 4.19162 | 3.260092 | 1.738551 | 0 | 6.993456 | 0
2018-03-19 14:48 | 513218.9 | 1955.6736 | 8 | 51 | 4.2 | 3.260111 | 1.770853 | 0 | 7.12899 | 0

## Statistics_74
Date_Time | Test_Time(s) | Step_Time(s) | Step_Index | Cycle_Index | Voltage(V) | Current(A) | Charge_Capacity(Ah) | Discharge_Capacity(Ah) | Charge_Energy(Wh) | Discharge_Energy(Wh) | ACR(Ohm) | Internal Resistance(Ohm)
2018-03-13 20:04 | 13842.92 | 300.0024 | 6 | 1 | 3.361923 | 0 | 3.128602 | 3.175866 | 13.23155 | 11.70533
2018-03-13 22:56 | 24125.47 | 300.0015 | 6 | 2 | 3.364026 | 0 | 3.176837 | 3.174701 | 13.40514 | 11.70115
2018-03-14 01:46 | 34372.85 | 300.0024 | 6 | 3 | 3.364729 | 0 | 3.17472 | 3.173254 | 13.39713 | 11.69452
2018-03-14 04:37 | 44612.18 | 300.0016 | 6 | 4 | 3.364774 | 0 | 3.172633 | 3.172449 | 13.38827 | 11.69082
2018-03-14 07:28 | 54861.03474 | 300.0008 | 6 | 5 | 3.365319 | 0 | 3.173187 | 3.172094 | 13.39062 | 11.6891
2018-03-14 10:19 | 65109.41 | 300.0029 | 6 | 6 | 3.366581 | 0 | 3.172489 | 3.171195 | 13.38787 | 11.68557
2018-03-14 13:10 | 75366.35 | 300.0013 | 6 | 7 | 3.366801 | 0 | 3.171845 | 3.170779 | 13.3857 | 11.68311
2018-03-14 16:01 | 85623.54 | 300.0013 | 6 | 8 | 3.364554 | 0 | 3.170703 | 3.170377 | 13.38087 | 11.68298
2018-03-14 18:52 | 95879.09 | 300.0023 | 6 | 9 | 3.366588 | 0 | 3.171453 | 3.16904 | 13.38264 | 11.67702
2018-03-14 21:42 | 106134.3 | 300.0039 | 6 | 10 | 3.368244 | 0 | 3.170478 | 3.169028 | 13.37874 | 11.67647
2018-03-15 00:34 | 116402.7 | 300.0037 | 6 | 11 | 3.369186 | 0 | 3.169654 | 3.168602 | 13.37584 | 11.67496
2018-03-15 03:25 | 126670.3 | 300.0031 | 6 | 12 | 3.369554 | 0 | 3.168691 | 3.167831 | 13.37212 | 11.67217
2018-03-15 06:16 | 136944 | 300.0045 | 6 | 13 | 3.369179 | 0 | 3.168138 | 3.167518 | 13.37057 | 11.67144
2018-03-15 09:07 | 147197.6 | 300.0015 | 6 | 14 | 3.369567 | 0 | 3.167551 | 3.166608 | 13.36813 | 11.66785
2018-03-15 11:58 | 157452.1 | 300.0037 | 6 | 15 | 3.369935 | 0 | 3.167168 | 3.166281 | 13.36718 | 11.66622
2018-03-15 14:48 | 167693 | 300.0037 | 6 | 16 | 3.369729 | 0 | 3.166441 | 3.165608 | 13.36396 | 11.66293
2018-03-15 17:39 | 177947.7 | 300.0024 | 6 | 17 | 3.369718 | 0 | 3.16647 | 3.165547 | 13.36388 | 11.66306
2018-03-15 20:30 | 188192 | 300.0038 | 6 | 18 | 3.372609 | 0 | 3.165941 | 3.164308 | 13.36135 | 11.65378
2018-03-15 23:21 | 198464.0725 | 300.0023 | 6 | 19 | 3.373221 | 0 | 3.164693 | 3.163536 | 13.35872 | 11.65115
2018-03-16 02:12 | 208732.6 | 300.0015 | 6 | 20 | 3.373178 | 0 | 3.164172 | 3.163298 | 13.35591 | 11.65189
2018-03-16 05:03 | 218983.3 | 300.0017 | 6 | 21 | 3.375444 | 0 | 3.163352 | 3.162083 | 13.35208 | 11.64627
2018-03-16 07:55 | 229256.6 | 300.0029 | 6 | 22 | 3.376128 | 0 | 3.163131 | 3.162073 | 13.35274 | 11.64637
2018-03-16 10:46 | 239534.7 | 300.0022 | 6 | 23 | 3.378477 | 0 | 3.162457 | 3.161013 | 13.35002 | 11.64074
2018-03-16 13:37 | 249820.3 | 300.0023 | 6 | 24 | 3.375453 | 0 | 3.161332 | 3.161206 | 13.34761 | 11.64465
2018-03-16 16:28 | 260085.8 | 300.0019 | 6 | 25 | 3.377258 | 0 | 3.16134 | 3.159764 | 13.34614 | 11.63648
2018-03-16 19:20 | 270356.9 | 300.0017 | 6 | 26 | 3.378355 | 0 | 3.159985 | 3.158673 | 13.34193 | 11.63093
2018-03-16 22:11 | 280634.9 | 300.0014 | 6 | 27 | 3.378511 | 0 | 3.158318 | 3.158627 | 13.33604 | 11.63044
2018-03-17 01:02 | 290911.3 | 300.0017 | 6 | 28 | 3.379751 | 0 | 3.15904 | 3.157905 | 13.33879 | 11.62683
2018-03-17 03:53 | 301184 | 300.0017 | 6 | 29 | 3.380511 | 0 | 3.158197 | 3.157226 | 13.33577 | 11.62387
2018-03-17 06:45 | 311463.4 | 300.0023 | 6 | 30 | 3.379195 | 0 | 3.158021 | 3.157397 | 13.33543 | 11.6254
2018-03-17 09:36 | 321739.1 | 300.0023 | 6 | 31 | 3.380459 | 0 | 3.157979 | 3.156756 | 13.3345 | 11.62227
2018-03-17 12:27 | 332002.2 | 300.0015 | 6 | 32 | 3.381189 | 0 | 3.15688 | 3.15501 | 13.33052 | 11.6146
2018-03-17 15:18 | 342261 | 300.0023 | 6 | 33 | 3.382433 | 0 | 3.156349 | 3.155128 | 13.32883 | 11.614
2018-03-17 18:09 | 352515.4 | 300.0018 | 6 | 34 | 3.380677 | 0 | 3.155485 | 3.155237 | 13.32563 | 11.61572
2018-03-17 21:00 | 362756.4 | 300.0015 | 6 | 35 | 3.380974 | 0 | 3.155385 | 3.154411 | 13.3238 | 11.61306
2018-03-17 23:50 | 373010.4 | 300.0016 | 6 | 36 | 3.381985 | 0 | 3.155312 | 3.154194 | 13.32378 | 11.61236
2018-03-18 02:41 | 383272.3 | 300.0024 | 6 | 37 | 3.382056 | 0 | 3.154975 | 3.154062 | 13.3229 | 11.6112
2018-03-18 05:32 | 393528.7 | 300.0023 | 6 | 38 | 3.382648 | 0 | 3.154058 | 3.15311 | 13.31913 | 11.60659
2018-03-18 08:23 | 403784.6 | 300.0017 | 6 | 39 | 3.383125 | 0 | 3.153491 | 3.152363 | 13.31711 | 11.60322
2018-03-18 11:14 | 414044.4 | 300.0015 | 6 | 40 | 3.38325 | 0 | 3.15327 | 3.152428 | 13.3168 | 11.6034
2018-03-18 14:06 | 424315.2 | 300.0015 | 6 | 41 | 3.383962 | 0 | 3.15295 | 3.151924 | 13.31529 | 11.60098
2018-03-18 16:57 | 434587.9 | 300.0023 | 6 | 42 | 3.384441 | 0 | 3.152095 | 3.15129 | 13.31198 | 11.59777
2018-03-18 19:48 | 444861.2 | 300.0015 | 6 | 43 | 3.385826 | 0 | 3.151466 | 3.150477 | 13.31047 | 11.59368
2018-03-18 22:39 | 455117.7 | 300.0018 | 6 | 44 | 3.386154 | 0 | 3.149433 | 3.149709 | 13.30214 | 11.59063
2018-03-19 01:30 | 465386.5 | 300.0019 | 6 | 45 | 3.387898 | 0 | 3.150136 | 3.148891 | 13.3054 | 11.58649
2018-03-19 04:21 | 475638.9 | 300.0029 | 6 | 46 | 3.389337 | 0 | 3.148242 | 3.147173 | 13.29854 | 11.57745
2018-03-19 07:12 | 485900.8 | 300.0021 | 6 | 47 | 3.390407 | 0 | 3.147117 | 3.146053 | 13.2947 | 11.572
2018-03-19 10:03 | 496149.1 | 300.0029 | 6 | 48 | 3.391391 | 0 | 3.146153 | 3.145022 | 13.29149 | 11.56768
2018-03-19 12:53 | 506367 | 300.002 | 6 | 49 | 3.391608 | 0 | 3.144786 | 3.142935 | 13.28637 | 11.55727
2018-03-19 15:44 | 516640.7 | 300.0029 | 6 | 50 | 3.392812 | 0 | 3.145843 | 3.143816 | 13.29173 | 11.56083
2018-03-19 16:17 | 518582.2463 | 1941.4784 | 8 | 51 | 4.200001 | 3.260071 | 1.757325 | 0 | 7.080122 | 0

## Channel_74_1
Date_Time | Test_Time(s) | Step_Time(s) | Step_Index | Cycle_Index | Voltage(V) | Current(A) | Charge_Capacity(Ah) | Discharge_Capacity(Ah) | Charge_Energy(Wh) | Discharge_Energy(Wh) | ACR(Ohm) | Internal Resistance(Ohm) | dV/dt(V/s) | dI/dt(A/s)
2018-03-13 16:16 | 120.001 | 120.0008 | 1 | 1 | 3.519515 | 0 | 0 | 0 | 0 | 0
2018-03-13 16:18 | 240.0011 | 240.0009 | 1 | 1 | 3.519693 | 0 | 0 | 0 | 0 | 0
2018-03-13 16:20 | 360.0018 | 360.0016 | 1 | 1 | 3.519933 | 0 | 0 | 0 | 0 | 0
2018-03-13 16:22 | 480.0026 | 480.0024 | 1 | 1 | 3.520185 | 0 | 0 | 0 | 0 | 0
2018-03-13 16:24 | 600.001 | 600.0008 | 1 | 1 | 3.520467 | 0 | 0 | 0 | 0 | 0
2018-03-13 16:26 | 720.001 | 720.0008 | 1 | 1 | 3.520766 | 0 | 0 | 0 | 0 | 0
2018-03-13 16:28 | 840.001 | 840.0008 | 1 | 1 | 3.521054 | 0 | 0 | 0 | 0 | 0
2018-03-13 16:30 | 960.0002 | 960 | 1 | 1 | 3.521371 | 0 | 0 | 0 | 0 | 0
2018-03-13 16:32 | 1080.001 | 1080.0008 | 1 | 1 | 3.52167 | 0 | 0 | 0 | 0 | 0
2018-03-13 16:34 | 1200.0002 | 1200 | 1 | 1 | 3.522 | 0 | 0 | 0 | 0 | 0
2018-03-13 16:36 | 1320.0003 | 1320.0001 | 1 | 1 | 3.522309 | 0 | 0 | 0 | 0 | 0
2018-03-13 16:38 | 1440.0001 | 1439.9999 | 1 | 1 | 3.522633 | 0 | 0 | 0 | 0 | 0
2018-03-13 16:40 | 1560.0018 | 1560.0016 | 1 | 1 | 3.522946 | 0 | 0 | 0 | 0 | 0
2018-03-13 16:42 | 1680.0003 | 1680.0001 | 1 | 1 | 3.523263 | 0 | 0 | 0 | 0 | 0
2018-03-13 16:44 | 1800.0003 | 1800.0001 | 1 | 1 | 3.52357 | 0 | 0 | 0 | 0 | 0
2018-03-13 16:46 | 1920.0012 | 1920.001 | 1 | 1 | 3.523869 | 0 | 0 | 0 | 0 | 0
2018-03-13 16:48 | 2040.0003 | 2040.0001 | 1 | 1 | 3.524142 | 0 | 0 | 0 | 0 | 0
2018-03-13 16:50 | 2160.0025 | 2160.0023 | 1 | 1 | 3.524434 | 0 | 0 | 0 | 0 | 0
2018-03-13 16:52 | 2280.0003 | 2280.0001 | 1 | 1 | 3.524703 | 0 | 0 | 0 | 0 | 0
2018-03-13 16:54 | 2400.0011 | 2400.0009 | 1 | 1 | 3.524976 | 0 | 0 | 0 | 0 | 0
2018-03-13 16:56 | 2520.0009 | 2520.0007 | 1 | 1 | 3.525247 | 0 | 0 | 0 | 0 | 0
2018-03-13 16:58 | 2640.0009 | 2640.0007 | 1 | 1 | 3.52549 | 0 | 0 | 0 | 0 | 0
2018-03-13 17:00 | 2760.0009 | 2760.0007 | 1 | 1 | 3.525759 | 0 | 0 | 0 | 0 | 0
2018-03-13 17:02 | 2880.001 | 2880.0008 | 1 | 1 | 3.525998 | 0 | 0 | 0 | 0 | 0
2018-03-13 17:04 | 3000.001 | 3000.0008 | 1 | 1 | 3.526237 | 0 | 0 | 0 | 0 | 0
2018-03-13 17:06 | 3120.0001 | 3119.9999 | 1 | 1 | 3.526448 | 0 | 0 | 0 | 0 | 0
2018-03-13 17:08 | 3240.0009 | 3240.0007 | 1 | 1 | 3.526656 | 0 | 0 | 0 | 0 | 0
2018-03-13 17:10 | 3360.0002 | 3360 | 1 | 1 | 3.52686 | 0 | 0 | 0 | 0 | 0
2018-03-13 17:12 | 3480.0013 | 3480.0011 | 1 | 1 | 3.527054 | 0 | 0 | 0 | 0 | 0
2018-03-13 17:14 | 3600.0009 | 3600.0007 | 1 | 1 | 3.527256 | 0 | 0 | 0 | 0 | 0
2018-03-13 17:14 | 3600.0055 | 3600.0053 | 1 | 1 | 3.527256 | 0 | 0 | 0 | 0 | 0
2018-03-13 17:16 | 3720.084924 | 120.0011 | 2 | 1 | 4.023309 | 4.889921 | 0.1622996 | 2.54e-10 | 0.6430612 | 8.96e-10
2018-03-13 17:18 | 3840.085724 | 240.0019 | 2 | 1 | 4.061077 | 4.889908 | 0.3252876 | 2.54e-10 | 1.301847 | 8.96e-10
2018-03-13 17:20 | 3960.084124 | 360.0003 | 2 | 1 | 4.094754 | 4.88994 | 0.4882636 | 2.54e-10 | 1.966546 | 8.96e-10
2018-03-13 17:22 | 4080.084124 | 480.0003 | 2 | 1 | 4.122651 | 4.889967 | 0.6512406 | 2.54e-10 | 2.636234 | 8.96e-10
2018-03-13 17:24 | 4200.085724 | 600.0019 | 2 | 1 | 4.146421 | 4.889915 | 0.8142242 | 2.54e-10 | 3.31014 | 8.96e-10
2018-03-13 17:26 | 4320.084824 | 720.001 | 2 | 1 | 4.169085 | 4.889931 | 0.9772007 | 2.54e-10 | 3.987739 | 8.96e-10
2018-03-13 17:28 | 4440.084924 | 840.0011 | 2 | 1 | 4.193714 | 4.889881 | 1.14018 | 2.54e-10 | 4.66919 | 8.96e-10
2018-03-13 17:30 | 4560.085824 | 960.002 | 2 | 1 | 4.200412 | 4.572985 | 1.29904 | 2.54e-10 | 5.336323 | 8.96e-10
2018-03-13 17:32 | 4680.085824 | 1080.002 | 2 | 1 | 4.200397 | 4.176714 | 1.444836 | 2.54e-10 | 5.948723 | 8.96e-10
2018-03-13 17:34 | 4800.084124 | 1200.0003 | 2 | 1 | 4.200396 | 3.779095 | 1.577427 | 2.54e-10 | 6.50566 | 8.96e-10
2018-03-13 17:36 | 4920.084924 | 1320.0011 | 2 | 1 | 4.200377 | 3.383541 | 1.69678 | 2.54e-10 | 7.006988 | 8.96e-10
2018-03-13 17:36 | 4958.212624 | 1358.1288 | 2 | 1 | 4.20039 | 3.259998 | 1.731958 | 2.54e-10 | 7.15475 | 8.96e-10
2018-03-13 17:38 | 5078.227456 | 120.0003 | 3 | 1 | 4.226454 | 3.259869 | 1.840173 | 2.54e-10 | 7.61059 | 8.96e-10
2018-03-13 17:40 | 5198.228356 | 240.0012 | 3 | 1 | 4.257251 | 3.26016 | 1.948824 | 2.54e-10 | 8.071446 | 8.96e-10
2018-03-13 17:42 | 5318.228956 | 360.0018 | 3 | 1 | 4.290775 | 3.259842 | 2.057477 | 2.54e-10 | 8.535804 | 8.96e-10
2018-03-13 17:44 | 5438.228156 | 480.001 | 3 | 1 | 4.326805 | 3.259834 | 2.166137 | 2.54e-10 | 9.003975 | 8.96e-10
2018-03-13 17:46 | 5558.227356 | 600.0002 | 3 | 1 | 4.365127 | 3.260208 | 2.274786 | 2.54e-10 | 9.476142 | 8.96e-10
2018-03-13 17:48 | 5678.229056 | 720.0019 | 3 | 1 | 4.4004 | 3.172373 | 2.383261 | 2.54e-10 | 9.951777 | 8.96e-10
2018-03-13 17:50 | 5798.229056 | 840.0019 | 3 | 1 | 4.400414 | 2.667553 | 2.480108 | 2.54e-10 | 10.37794 | 8.96e-10
2018-03-13 17:52 | 5918.229856 | 960.0027 | 3 | 1 | 4.400405 | 2.264763 | 2.562086 | 2.54e-10 | 10.73868 | 8.96e-10
2018-03-13 17:54 | 6038.227356 | 1080.0002 | 3 | 1 | 4.400375 | 1.929638 | 2.631806 | 2.54e-10 | 11.04547 | 8.96e-10
2018-03-13 17:56 | 6158.228256 | 1200.0011 | 3 | 1 | 4.400375 | 1.651909 | 2.69135 | 2.54e-10 | 11.30749 | 8.96e-10
2018-03-13 17:58 | 6278.228956 | 1320.0018 | 3 | 1 | 4.40035 | 1.420906 | 2.742445 | 2.54e-10 | 11.53232 | 8.96e-10
2018-03-13 18:00 | 6398.228956 | 1440.0018 | 3 | 1 | 4.400358 | 1.228811 | 2.786513 | 2.54e-10 | 11.72624 | 8.96e-10
2018-03-13 18:02 | 6518.227356 | 1560.0002 | 3 | 1 | 4.400336 | 1.068207 | 2.824723 | 2.54e-10 | 11.89438 | 8.96e-10
2018-03-13 18:04 | 6638.229056 | 1680.0019 | 3 | 1 | 4.400382 | 0.9348316 | 2.858035 | 2.54e-10 | 12.04096 | 8.96e-10
2018-03-13 18:06 | 6758.227456 | 1800.0003 | 3 | 1 | 4.400333 | 0.8205547 | 2.887231 | 2.54e-10 | 12.16944 | 8.96e-10
2018-03-13 18:08 | 6878.227456 | 1920.0003 | 3 | 1 | 4.400344 | 0.7253323 | 2.912954 | 2.54e-10 | 12.28263 | 8.96e-10
2018-03-13 18:10 | 6998.227456 | 2040.0003 | 3 | 1 | 4.400339 | 0.6437302 | 2.935734 | 2.54e-10 | 12.38286 | 8.96e-10
2018-03-13 18:12 | 7118.228256 | 2160.0011 | 3 | 1 | 4.40034 | 0.5738811 | 2.956 | 2.54e-10 | 12.47204 | 8.96e-10
2018-03-13 18:14 | 7238.228256 | 2280.0011 | 3 | 1 | 4.400333 | 0.5137672 | 2.974103 | 2.54e-10 | 12.5517 | 8.96e-10
2018-03-13 18:16 | 7358.228256 | 2400.0011 | 3 | 1 | 4.400332 | 0.4614372 | 2.990335 | 2.54e-10 | 12.62313 | 8.96e-10
2018-03-13 18:18 | 7478.229856 | 2520.0027 | 3 | 1 | 4.400313 | 0.4156609 | 3.004941 | 2.54e-10 | 12.6874 | 8.96e-10
2018-03-13 18:20 | 7598.227456 | 2640.0003 | 3 | 1 | 4.400293 | 0.3755264 | 3.018121 | 2.54e-10 | 12.74539 | 8.96e-10
2018-03-13 18:22 | 7718.228256 | 2760.0011 | 3 | 1 | 4.400331 | 0.3409004 | 3.030043 | 2.54e-10 | 12.79786 | 8.96e-10
2018-03-13 18:24 | 7838.228156 | 2880.001 | 3 | 1 | 4.400293 | 0.3088036 | 3.040857 | 2.54e-10 | 12.84544 | 8.96e-10
2018-03-13 18:26 | 7958.227256 | 3000.0001 | 3 | 1 | 4.400291 | 0.2807064 | 3.050678 | 2.54e-10 | 12.88866 | 8.96e-10
2018-03-13 18:28 | 8078.228956 | 3120.0018 | 3 | 1 | 4.400314 | 0.2562943 | 3.059623 | 2.54e-10 | 12.92802 | 8.96e-10
2018-03-13 18:30 | 8198.228056 | 3240.0009 | 3 | 1 | 4.400305 | 0.2337379 | 3.067777 | 2.54e-10 | 12.9639 | 8.96e-10
2018-03-13 18:32 | 8318.227356 | 3360.0002 | 3 | 1 | 4.400317 | 0.2140732 | 3.075228 | 2.54e-10 | 12.99669 | 8.96e-10
2018-03-13 18:34 | 8438.227356 | 3480.0002 | 3 | 1 | 4.400244 | 0.1950645 | 3.08205 | 2.54e-10 | 13.0267 | 8.96e-10
2018-03-13 18:36 | 8558.228156 | 3600.001 | 3 | 1 | 4.400311 | 0.1797657 | 3.088304 | 2.54e-10 | 13.05422 | 8.96e-10
2018-03-13 18:38 | 8678.228156 | 3720.001 | 3 | 1 | 4.400301 | 0.1651306 | 3.094044 | 2.54e-10 | 13.07948 | 8.96e-10
2018-03-13 18:40 | 8798.227256 | 3840.0001 | 3 | 1 | 4.400259 | 0.1512127 | 3.099321 | 2.54e-10 | 13.1027 | 8.96e-10
2018-03-13 18:42 | 8918.227356 | 3960.0002 | 3 | 1 | 4.400282 | 0.1395283 | 3.104176 | 2.54e-10 | 13.12406 | 8.96e-10
2018-03-13 18:44 | 9038.227356 | 4080.0002 | 3 | 1 | 4.40029 | 0.1286449 | 3.108647 | 2.54e-10 | 13.14374 | 8.96e-10
2018-03-13 18:46 | 9158.227356 | 4200.0002 | 3 | 1 | 4.400274 | 0.1184025 | 3.112769 | 2.54e-10 | 13.16188 | 8.96e-10
2018-03-13 18:48 | 9278.228156 | 4320.001 | 3 | 1 | 4.400281 | 0.1093502 | 3.116572 | 2.54e-10 | 13.17861 | 8.96e-10
2018-03-13 18:50 | 9398.227256 | 4440.0001 | 3 | 1 | 4.400293 | 0.1013641 | 3.120081 | 2.54e-10 | 13.19405 | 8.96e-10
2018-03-13 18:52 | 9518.228956 | 4560.0018 | 3 | 1 | 4.400278 | 0.09368896 | 3.123329 | 2.54e-10 | 13.20834 | 8.96e-10
2018-03-13 18:54 | 9638.228156 | 4680.001 | 3 | 1 | 4.400301 | 0.0867691 | 3.126335 | 2.54e-10 | 13.22157 | 8.96e-10
2018-03-13 18:56 | 9735.403856 | 4777.1767 | 3 | 1 | 4.400311 | 0.0814991 | 3.128602 | 2.54e-10 | 13.23155 | 8.96e-10
2018-03-13 18:58 | 9855.448252 | 120.0008 | 4 | 1 | 4.393781 | 0 | 3.128602 | 2.54e-10 | 13.23155 | 8.96e-10
2018-03-13 19:00 | 9975.447452 | 240 | 4 | 1 | 4.393153 | 0 | 3.128602 | 2.54e-10 | 13.23155 | 8.96e-10
2018-03-13 19:01 | 10035.45 | 300.0022 | 4 | 1 | 4.392951 | 0 | 3.128602 | 2.54e-10 | 13.23155 | 8.96e-10
2018-03-13 19:03 | 10155.54 | 120.0027 | 5 | 1 | 4.126904 | -3.260113 | 3.128602 | 0.1086576 | 13.23155 | 0.4516565
2018-03-13 19:05 | 10275.54 | 240.0019 | 5 | 1 | 4.087244 | -3.26009 | 3.128602 | 0.2173101 | 13.23155 | 0.8978924
2018-03-13 19:07 | 10395.53 | 360.0003 | 5 | 1 | 4.047073 | -3.260102 | 3.128602 | 0.3259702 | 13.23155 | 1.339841
2018-03-13 19:09 | 10515.53 | 480.0003 | 5 | 1 | 4.005959 | -3.260106 | 3.128602 | 0.4346267 | 13.23155 | 1.777352
2018-03-13 19:11 | 10635.53 | 600.0011 | 5 | 1 | 3.964743 | -3.260065 | 3.128602 | 0.5432844 | 13.23155 | 2.210388
2018-03-13 19:13 | 10755.53 | 720.0011 | 5 | 1 | 3.924271 | -3.260056 | 3.128602 | 0.6519461 | 13.23155 | 2.638996
2018-03-13 19:15 | 10875.54 | 840.0019 | 5 | 1 | 3.885087 | -3.260079 | 3.128602 | 0.7606058 | 13.23155 | 3.063263
2018-03-13 19:17 | 10995.53 | 960.0003 | 5 | 1 | 3.847644 | -3.260125 | 3.128602 | 0.8692609 | 13.23155 | 3.483348
2018-03-13 19:19 | 11115.53 | 1080.0003 | 5 | 1 | 3.811974 | -3.260069 | 3.128602 | 0.9779218 | 13.23155 | 3.899481
2018-03-13 19:21 | 11235.53 | 1200.0004 | 5 | 1 | 3.778083 | -3.260139 | 3.128602 | 1.086581 | 13.23155 | 4.311829
2018-03-13 19:23 | 11355.53 | 1320.0007 | 5 | 1 | 3.746075 | -3.260063 | 3.128602 | 1.195239 | 13.23155 | 4.720592
2018-03-13 19:25 | 11475.54 | 1440.0022 | 5 | 1 | 3.7159 | -3.26009 | 3.128602 | 1.303901 | 13.23155 | 5.125991
2018-03-13 19:27 | 11595.54 | 1560.0019 | 5 | 1 | 3.687548 | -3.260102 | 3.128602 | 1.412558 | 13.23155 | 5.528193
2018-03-13 19:29 | 11715.54 | 1680.0019 | 5 | 1 | 3.661016 | -3.260104 | 3.128602 | 1.521222 | 13.23155 | 5.927438
2018-03-13 19:31 | 11835.54 | 1800.0019 | 5 | 1 | 3.636168 | -3.260104 | 3.128602 | 1.629877 | 13.23155 | 6.323864
2018-03-13 19:33 | 11955.54 | 1920.0018 | 5 | 1 | 3.613192 | -3.260115 | 3.128602 | 1.738534 | 13.23155 | 6.717693
2018-03-13 19:35 | 12075.53 | 2040.0003 | 5 | 1 | 3.592093 | -3.260104 | 3.128602 | 1.847194 | 13.23155 | 7.109137
2018-03-13 19:37 | 12195.53 | 2160.0011 | 5 | 1 | 3.572922 | -3.260106 | 3.128602 | 1.955856 | 13.23155 | 7.498399
2018-03-13 19:39 | 12315.53 | 2280.0011 | 5 | 1 | 3.555513 | -3.260115 | 3.128602 | 2.064516 | 13.23155 | 7.885674
2018-03-13 19:41 | 12435.54 | 2400.0019 | 5 | 1 | 3.539544 | -3.260127 | 3.128602 | 2.173176 | 13.23155 | 8.271138
2018-03-13 19:43 | 12555.54 | 2520.0019 | 5 | 1 | 3.524392 | -3.260129 | 3.128602 | 2.281835 | 13.23155 | 8.654914
2018-03-13 19:45 | 12675.53 | 2640.0004 | 5 | 1 | 3.509454 | -3.260134 | 3.128602 | 2.390495 | 13.23155 | 9.037063
2018-03-13 19:47 | 12795.53 | 2760.0012 | 5 | 1 | 3.494005 | -3.260132 | 3.128602 | 2.499157 | 13.23155 | 9.41758
2018-03-13 19:49 | 12915.54 | 2880.0018 | 5 | 1 | 3.476745 | -3.260141 | 3.128602 | 2.607817 | 13.23155 | 9.796325
2018-03-13 19:51 | 13035.54 | 3000.0019 | 5 | 1 | 3.45495 | -3.260144 | 3.128602 | 2.716478 | 13.23155 | 10.17299
2018-03-13 19:53 | 13155.53 | 3120.0011 | 5 | 1 | 3.423681 | -3.260152 | 3.128602 | 2.825133 | 13.23155 | 10.54679
2018-03-13 19:55 | 13275.53 | 3240.0002 | 5 | 1 | 3.37775 | -3.260106 | 3.128602 | 2.93379 | 13.23155 | 10.91649
2018-03-13 19:57 | 13395.53 | 3360.0002 | 5 | 1 | 3.298881 | -3.260113 | 3.128602 | 3.042449 | 13.23155 | 11.27968
2018-03-13 19:59 | 13515.54 | 3480.0018 | 5 | 1 | 3.104239 | -3.260071 | 3.128602 | 3.151109 | 13.23155 | 11.62966
2018-03-13 19:59 | 13542.88 | 3507.344 | 5 | 1 | 2.999977 | -3.260104 | 3.128602 | 3.175866 | 13.23155 | 11.70533
2018-03-13 20:01 | 13662.92 | 120.0009 | 6 | 1 | 3.345942 | 0 | 3.128602 | 3.175866 | 13.23155 | 11.70533
2018-03-13 20:03 | 13782.92 | 240.0027 | 6 | 1 | 3.358408 | 0 | 3.128602 | 3.175866 | 13.23155 | 11.70533
2018-03-13 20:04 | 13842.92 | 300.0024 | 6 | 1 | 3.361923 | 0 | 3.128602 | 3.175866 | 13.23155 | 11.70533
2018-03-13 20:04 | 13842.93 | 0.0032 | 7 | 2 | 3.361925 | 0 | 0 | 0 | 0 | 0
2018-03-13 20:06 | 13963.02 | 120.0002 | 2 | 2 | 3.999403 | 4.889946 | 0.1622931 | 4.04e-10 | 0.6301743 | 1.357e-09
2018-03-13 20:08 | 14083.02 | 240.0019 | 2 | 2 | 4.041531 | 4.889923 | 0.3252745 | 4.04e-10 | 1.28559 | 1.357e-09
2018-03-13 20:10 | 14203.02 | 360.0004 | 2 | 2 | 4.078321 | 4.889967 | 0.488256 | 4.04e-10 | 1.947388 | 1.357e-09
2018-03-13 20:12 | 14323.02 | 480.0019 | 2 | 2 | 4.108593 | 4.889952 | 0.6512358 | 4.04e-10 | 2.614593 | 1.357e-09
2018-03-13 20:14 | 14443.02 | 600.0027 | 2 | 2 | 4.134126 | 4.889938 | 0.8142188 | 4.04e-10 | 3.286347 | 1.357e-09
2018-03-13 20:16 | 14563.02 | 720.0019 | 2 | 2 | 4.157284 | 4.88995 | 0.9771967 | 4.04e-10 | 3.962017 | 1.357e-09
2018-03-13 20:18 | 14683.02 | 840.0003 | 2 | 2 | 4.181892 | 4.889925 | 1.140178 | 4.04e-10 | 4.641547 | 1.357e-09
2018-03-13 20:20 | 14803.02 | 960.0018 | 2 | 2 | 4.200403 | 4.743834 | 1.302372 | 4.04e-10 | 5.321767 | 1.357e-09
2018-03-13 20:22 | 14923.02 | 1080.0012 | 2 | 2 | 4.200396 | 4.328869 | 1.453521 | 4.04e-10 | 5.956651 | 1.357e-09
2018-03-13 20:24 | 15043.02 | 1200.0004 | 2 | 2 | 4.200401 | 3.918251 | 1.590949 | 4.04e-10 | 6.533902 | 1.357e-09
2018-03-13 20:26 | 15163.02 | 1320.0011 | 2 | 2 | 4.200391 | 3.511734 | 1.714735 | 4.04e-10 | 7.053854 | 1.357e-09
2018-03-13 20:28 | 15239.06 | 1396.0465 | 2 | 2 | 4.200386 | 3.259989 | 1.786224 | 4.04e-10 | 7.354136 | 1.357e-09
2018-03-13 20:30 | 15359.08 | 120.001 | 3 | 2 | 4.226947 | 3.259859 | 1.894434 | 4.04e-10 | 7.809983 | 1.357e-09
2018-03-13 20:32 | 15479.08 | 240.0011 | 3 | 2 | 4.258138 | 3.259892 | 2.003085 | 4.04e-10 | 8.270912 | 1.357e-09
2018-03-13 20:34 | 15599.08 | 360.0011 | 3 | 2 | 4.292033 | 3.259836 | 2.111737 | 4.04e-10 | 8.735388 | 1.357e-09
2018-03-13 20:36 | 15719.08 | 480.0011 | 3 | 2 | 4.328412 | 3.259823 | 2.220386 | 4.04e-10 | 9.203667 | 1.357e-09
2018-03-13 20:38 | 15839.08 | 600.0011 | 3 | 2 | 4.366964 | 3.259874 | 2.329039 | 4.04e-10 | 9.676036 | 1.357e-09
2018-03-13 20:40 | 15959.08 | 720.0011 | 3 | 2 | 4.400388 | 3.140045 | 2.437334 | 4.04e-10 | 10.15106 | 1.357e-09
2018-03-13 20:42 | 16079.08 | 840.0019 | 3 | 2 | 4.400399 | 2.644003 | 2.533319 | 4.04e-10 | 10.57343 | 1.357e-09
2018-03-13 20:44 | 16199.08 | 960.0019 | 3 | 2 | 4.400397 | 2.244665 | 2.614578 | 4.04e-10 | 10.931 | 1.357e-09
2018-03-13 20:46 | 16319.08 | 1080.0003 | 3 | 2 | 4.400384 | 1.913113 | 2.683698 | 4.04e-10 | 11.23516 | 1.357e-09
2018-03-13 20:48 | 16439.08 | 1200.002 | 3 | 2 | 4.400379 | 1.638395 | 2.742739 | 4.04e-10 | 11.49496 | 1.357e-09
2018-03-13 20:50 | 16559.08 | 1320.0027 | 3 | 2 | 4.400399 | 1.409822 | 2.793414 | 4.04e-10 | 11.71795 | 1.357e-09
2018-03-13 20:52 | 16679.08 | 1440.0019 | 3 | 2 | 4.400388 | 1.219851 | 2.837134 | 4.04e-10 | 11.91033 | 1.357e-09
2018-03-13 20:54 | 16799.08 | 1560.0019 | 3 | 2 | 4.400371 | 1.059906 | 2.875054 | 4.04e-10 | 12.0772 | 1.357e-09
2018-03-13 20:56 | 16919.08 | 1680.0019 | 3 | 2 | 4.400358 | 0.9208164 | 2.907962 | 4.04e-10 | 12.222 | 1.357e-09
2018-03-13 20:58 | 17039.08 | 1800.0011 | 3 | 2 | 4.400358 | 0.808403 | 2.936719 | 4.04e-10 | 12.34854 | 1.357e-09
2018-03-13 21:00 | 17159.08 | 1920.0011 | 3 | 2 | 4.400352 | 0.7149143 | 2.962058 | 4.04e-10 | 12.46004 | 1.357e-09
2018-03-13 21:02 | 17279.08 | 2040.0011 | 3 | 2 | 4.400344 | 0.6354942 | 2.984524 | 4.04e-10 | 12.5589 | 1.357e-09
2018-03-13 21:04 | 17399.08 | 2160.002 | 3 | 2 | 4.400341 | 0.5679874 | 3.004555 | 4.04e-10 | 12.64704 | 1.357e-09
2018-03-13 21:06 | 17519.08 | 2280.0004 | 3 | 2 | 4.400348 | 0.5097389 | 3.022488 | 4.04e-10 | 12.72596 | 1.357e-09
2018-03-13 21:08 | 17639.08 | 2400.0004 | 3 | 2 | 4.400317 | 0.4582577 | 3.038606 | 4.04e-10 | 12.79688 | 1.357e-09
2018-03-13 21:10 | 17759.08 | 2520.0011 | 3 | 2 | 4.400311 | 0.4136906 | 3.053133 | 4.04e-10 | 12.86081 | 1.357e-09
2018-03-13 21:12 | 17879.08 | 2640.0019 | 3 | 2 | 4.40033 | 0.3747616 | 3.066265 | 4.04e-10 | 12.91859 | 1.357e-09
2018-03-13 21:14 | 17999.08 | 2760.0019 | 3 | 2 | 4.400282 | 0.339035 | 3.078161 | 4.04e-10 | 12.97094 | 1.357e-09
2018-03-13 21:16 | 18119.08 | 2880.0011 | 3 | 2 | 4.400314 | 0.3086681 | 3.088963 | 4.04e-10 | 13.01847 | 1.357e-09
2018-03-13 21:18 | 18239.08 | 3000.0004 | 3 | 2 | 4.40031 | 0.2810688 | 3.098787 | 4.04e-10 | 13.0617 | 1.357e-09
2018-03-13 21:20 | 18359.08 | 3120.0004 | 3 | 2 | 4.400341 | 0.2569504 | 3.107741 | 4.04e-10 | 13.1011 | 1.357e-09
2018-03-13 21:22 | 18479.08 | 3240.002 | 3 | 2 | 4.400304 | 0.2341137 | 3.115913 | 4.04e-10 | 13.13706 | 1.357e-09
2018-03-13 21:24 | 18599.08 | 3360.0027 | 3 | 2 | 4.400296 | 0.2141094 | 3.123377 | 4.04e-10 | 13.1699 | 1.357e-09
2018-03-13 21:26 | 18719.08 | 3480.0002 | 3 | 2 | 4.400325 | 0.1964283 | 3.130216 | 4.04e-10 | 13.2 | 1.357e-09
2018-03-13 21:28 | 18839.08 | 3600.0002 | 3 | 2 | 4.400311 | 0.179945 | 3.136477 | 4.04e-10 | 13.22755 | 1.357e-09
2018-03-13 21:30 | 18959.08 | 3720.0002 | 3 | 2 | 4.400311 | 0.1651115 | 3.142225 | 4.04e-10 | 13.25284 | 1.357e-09
2018-03-13 21:32 | 19079.08 | 3840.0011 | 3 | 2 | 4.40031 | 0.1519547 | 3.147499 | 4.04e-10 | 13.27605 | 1.357e-09
2018-03-13 21:34 | 19199.08 | 3960.0003 | 3 | 2 | 4.400303 | 0.1395664 | 3.152351 | 4.04e-10 | 13.2974 | 1.357e-09
2018-03-13 21:36 | 19319.08 | 4080.0011 | 3 | 2 | 4.400284 | 0.1286049 | 3.156823 | 4.04e-10 | 13.31707 | 1.357e-09
2018-03-13 21:38 | 19439.08 | 4200.001 | 3 | 2 | 4.400281 | 0.1184025 | 3.160944 | 4.04e-10 | 13.33521 | 1.357e-09
2018-03-13 21:40 | 19559.08 | 4320.0019 | 3 | 2 | 4.400301 | 0.1098118 | 3.164747 | 4.04e-10 | 13.35194 | 1.357e-09
2018-03-13 21:42 | 19679.08 | 4440.0019 | 3 | 2 | 4.400305 | 0.1012955 | 3.168258 | 4.04e-10 | 13.36739 | 1.357e-09
2018-03-13 21:44 | 19799.08 | 4560.0019 | 3 | 2 | 4.400315 | 0.09403419 | 3.171502 | 4.04e-10 | 13.38167 | 1.357e-09
2018-03-13 21:46 | 19919.08 | 4680.0019 | 3 | 2 | 4.400291 | 0.08674431 | 3.174504 | 4.04e-10 | 13.39488 | 1.357e-09
2018-03-13 21:47 | 20019.25 | 4780.1704 | 3 | 2 | 4.400312 | 0.08149529 | 3.176837 | 4.04e-10 | 13.40514 | 1.357e-09
2018-03-13 21:49 | 20139.29286 | 120.0008 | 4 | 2 | 4.393769 | 0 | 3.176837 | 4.04e-10 | 13.40514 | 1.357e-09
2018-03-13 21:51 | 20259.29206 | 240 | 4 | 2 | 4.393169 | 0 | 3.176837 | 4.04e-10 | 13.40514 | 1.357e-09
2018-03-13 21:52 | 20319.29506 | 300.003 | 4 | 2 | 4.39293 | 0 | 3.176837 | 4.04e-10 | 13.40514 | 1.357e-09
2018-03-13 21:54 | 20439.38 | 120.0001 | 5 | 2 | 4.127077 | -3.260081 | 3.176837 | 0.1086521 | 13.40514 | 0.4516608
2018-03-13 21:56 | 20559.38 | 240.0002 | 5 | 2 | 4.087447 | -3.2601 | 3.176837 | 0.2173146 | 13.40514 | 0.8979551
2018-03-13 21:58 | 20679.38 | 360.0027 | 5 | 2 | 4.047286 | -3.26003 | 3.176837 | 0.3259839 | 13.40514 | 1.339963
2018-03-13 22:00 | 20799.38 | 480.0033 | 5 | 2 | 4.006214 | -3.26009 | 3.176837 | 0.4346456 | 13.40514 | 1.777522
2018-03-13 22:02 | 20919.38 | 600.0007 | 5 | 2 | 3.964981 | -3.260079 | 3.176837 | 0.5432985 | 13.40514 | 2.210566
2018-03-13 22:04 | 21039.38 | 720.0003 | 5 | 2 | 3.924385 | -3.260119 | 3.176837 | 0.6519562 | 13.40514 | 2.639176
2018-03-13 22:06 | 21159.38 | 840.0005 | 5 | 2 | 3.885152 | -3.260065 | 3.176837 | 0.7606148 | 13.40514 | 3.063448
2018-03-13 22:08 | 21279.38 | 960.0008 | 5 | 2 | 3.847605 | -3.260104 | 3.176837 | 0.8692691 | 13.40514 | 3.483531
2018-03-13 22:10 | 21399.38 | 1080.0006 | 5 | 2 | 3.811865 | -3.260076 | 3.176837 | 0.9779317 | 13.40514 | 3.899663
2018-03-13 22:12 | 21519.38 | 1200.0007 | 5 | 2 | 3.777974 | -3.260077 | 3.176837 | 1.086596 | 13.40514 | 4.312017
2018-03-13 22:14 | 21639.38 | 1320.0034 | 5 | 2 | 3.745875 | -3.260083 | 3.176837 | 1.195254 | 13.40514 | 4.720765
2018-03-13 22:16 | 21759.38 | 1440.0008 | 5 | 2 | 3.715635 | -3.26009 | 3.176837 | 1.303913 | 13.40514 | 5.126129
2018-03-13 22:18 | 21879.38 | 1560.0033 | 5 | 2 | 3.687312 | -3.260079 | 3.176837 | 1.412569 | 13.40514 | 5.528296
2018-03-13 22:20 | 21999.38 | 1680.0007 | 5 | 2 | 3.660737 | -3.260071 | 3.176837 | 1.521229 | 13.40514 | 5.927502
2018-03-13 22:22 | 22119.38 | 1800.0005 | 5 | 2 | 3.635958 | -3.260079 | 3.176837 | 1.62989 | 13.40514 | 6.323918
2018-03-13 22:24 | 22239.38 | 1920.0003 | 5 | 2 | 3.612954 | -3.260123 | 3.176837 | 1.738547 | 13.40514 | 6.717721
2018-03-13 22:26 | 22359.38 | 2040.0041 | 5 | 2 | 3.591889 | -3.26009 | 3.176837 | 1.84721 | 13.40514 | 7.109153
2018-03-13 22:28 | 22479.38 | 2160.0006 | 5 | 2 | 3.572749 | -3.260077 | 3.176837 | 1.955868 | 13.40514 | 7.498384
2018-03-13 22:30 | 22599.38 | 2280.0027 | 5 | 2 | 3.555381 | -3.260055 | 3.176837 | 2.064527 | 13.40514 | 7.885638
2018-03-13 22:32 | 22719.38 | 2400 | 5 | 2 | 3.539474 | -3.260117 | 3.176837 | 2.17318 | 13.40514 | 8.271067
2018-03-13 22:34 | 22839.38 | 2520.0022 | 5 | 2 | 3.524384 | -3.260109 | 3.176837 | 2.281844 | 13.40514 | 8.654855
2018-03-13 22:36 | 22959.38 | 2640.0027 | 5 | 2 | 3.50948 | -3.260086 | 3.176837 | 2.390499 | 13.40514 | 9.03699
2018-03-13 22:38 | 23079.38 | 2760.0025 | 5 | 2 | 3.494011 | -3.260097 | 3.176837 | 2.49916 | 13.40514 | 9.417502
2018-03-13 22:40 | 23199.38 | 2880.0007 | 5 | 2 | 3.476681 | -3.260121 | 3.176837 | 2.60782 | 13.40514 | 9.796245
2018-03-13 22:42 | 23319.38 | 3000.0008 | 5 | 2 | 3.454801 | -3.260076 | 3.176837 | 2.716476 | 13.40514 | 10.17288
2018-03-13 22:44 | 23439.38 | 3120.0022 | 5 | 2 | 3.423365 | -3.260076 | 3.176837 | 2.825142 | 13.40514 | 10.5467
2018-03-13 22:46 | 23559.38 | 3240.0005 | 5 | 2 | 3.377089 | -3.260144 | 3.176837 | 2.9338 | 13.40514 | 10.91635
2018-03-13 22:48 | 23679.38 | 3360.0012 | 5 | 2 | 3.297323 | -3.260134 | 3.176837 | 3.042458 | 13.40514 | 11.27942
2018-03-13 22:50 | 23799.38 | 3480.0021 | 5 | 2 | 3.100041 | -3.260127 | 3.176837 | 3.151119 | 13.40514 | 11.62914
2018-03-13 22:51 | 23825.42 | 3506.0387 | 5 | 2 | 2.999975 | -3.260071 | 3.176837 | 3.174693 | 13.40514 | 11.70113
2018-03-13 22:53 | 23945.47 | 120.0019 | 6 | 2 | 3.34786 | 0 | 3.176837 | 3.174701 | 13.40514 | 11.70115
2018-03-13 22:55 | 24065.47 | 240.001 | 6 | 2 | 3.36044 | 0 | 3.176837 | 3.174701 | 13.40514 | 11.70115
2018-03-13 22:56 | 24125.47 | 300.0015 | 6 | 2 | 3.364026 | 0 | 3.176837 | 3.174701 | 13.40514 | 11.70115
2018-03-13 22:56 | 24125.48 | 0.004 | 7 | 3 | 3.364113 | 0 | 0 | 0 | 0 | 0
2018-03-13 22:58 | 24245.56 | 120.0001 | 2 | 3 | 4.000484 | 4.889935 | 0.1622863 | 6.59e-10 | 0.6303901 | 2.218e-09
2018-03-13 23:00 | 24365.56 | 240.0003 | 2 | 3 | 4.042566 | 4.88998 | 0.3252811 | 6.59e-10 | 1.286022 | 2.218e-09
2018-03-13 23:02 | 24485.57 | 360.001 | 2 | 3 | 4.079493 | 4.889921 | 0.4882617 | 6.59e-10 | 1.948 | 2.218e-09
2018-03-13 23:04 | 24605.56 | 480.0001 | 2 | 3 | 4.109461 | 4.889914 | 0.6512371 | 6.59e-10 | 2.615371 | 2.218e-09
2018-03-13 23:06 | 24725.57 | 600.001 | 2 | 3 | 4.134786 | 4.88994 | 0.8142184 | 6.59e-10 | 3.287253 | 2.218e-09
2018-03-13 23:08 | 24845.57 | 720.001 | 2 | 3 | 4.157672 | 4.889944 | 0.9772065 | 6.59e-10 | 3.963042 | 2.218e-09
2018-03-13 23:10 | 24965.57 | 840.0013 | 2 | 3 | 4.182142 | 4.889904 | 1.140189 | 6.59e-10 | 4.642628 | 2.218e-09
2018-03-13 23:12 | 25085.57 | 960.0014 | 2 | 3 | 4.200377 | 4.738701 | 1.302333 | 6.59e-10 | 5.32267 | 2.218e-09
2018-03-13 23:14 | 25205.57 | 1080.0017 | 2 | 3 | 4.200388 | 4.323668 | 1.453331 | 6.59e-10 | 5.956923 | 2.218e-09
2018-03-13 23:16 | 25325.56 | 1200.0003 | 2 | 3 | 4.20041 | 3.913881 | 1.590605 | 6.59e-10 | 6.533528 | 2.218e-09
2018-03-13 23:18 | 25445.57 | 1320.0009 | 2 | 3 | 4.200412 | 3.50771 | 1.714249 | 6.59e-10 | 7.052882 | 2.218e-09
2018-03-13 23:19 | 25520.26 | 1394.6948 | 2 | 3 | 4.200392 | 3.259985 | 1.78444 | 6.59e-10 | 7.347709 | 2.218e-09
2018-03-13 23:21 | 25640.27 | 120.0015 | 3 | 3 | 4.226895 | 3.25988 | 1.892654 | 6.59e-10 | 7.803573 | 2.218e-09
2018-03-13 23:23 | 25760.28 | 240.0022 | 3 | 3 | 4.258059 | 3.259865 | 2.001306 | 6.59e-10 | 8.264502 | 2.218e-09
2018-03-13 23:25 | 25880.27 | 360.0014 | 3 | 3 | 4.291875 | 3.259861 | 2.109952 | 6.59e-10 | 8.728938 | 2.218e-09
2018-03-13 23:27 | 26000.27 | 480.0012 | 3 | 3 | 4.328072 | 3.259842 | 2.218608 | 6.59e-10 | 9.197221 | 2.218e-09
2018-03-13 23:29 | 26120.27 | 600.0005 | 3 | 3 | 4.366622 | 3.260036 | 2.327251 | 6.59e-10 | 9.669508 | 2.218e-09
2018-03-13 23:31 | 26240.28 | 720.0023 | 3 | 3 | 4.400406 | 3.145943 | 2.435587 | 6.59e-10 | 10.14468 | 2.218e-09
2018-03-13 23:33 | 26360.27 | 840.0007 | 3 | 3 | 4.400404 | 2.647787 | 2.531714 | 6.59e-10 | 10.56768 | 2.218e-09
2018-03-13 23:35 | 26480.27 | 960.0007 | 3 | 3 | 4.400381 | 2.247147 | 2.613075 | 6.59e-10 | 10.9257 | 2.218e-09
2018-03-13 23:37 | 26600.27 | 1080.0014 | 3 | 3 | 4.400389 | 1.914764 | 2.682254 | 6.59e-10 | 11.23011 | 2.218e-09
2018-03-13 23:39 | 26720.27 | 1200.0015 | 3 | 3 | 4.400365 | 1.638838 | 2.741332 | 6.59e-10 | 11.49008 | 2.218e-09
2018-03-13 23:41 | 26840.27 | 1320.0014 | 3 | 3 | 4.400383 | 1.41054 | 2.792026 | 6.59e-10 | 11.71315 | 2.218e-09
2018-03-13 23:43 | 26960.27 | 1440.0017 | 3 | 3 | 4.40035 | 1.219091 | 2.835756 | 6.59e-10 | 11.90558 | 2.218e-09
2018-03-13 23:45 | 27080.28 | 1560.0023 | 3 | 3 | 4.40037 | 1.060932 | 2.87368 | 6.59e-10 | 12.07246 | 2.218e-09
2018-03-13 23:47 | 27200.28 | 1680.0024 | 3 | 3 | 4.400345 | 0.9274693 | 2.906752 | 6.59e-10 | 12.21799 | 2.218e-09
2018-03-13 23:49 | 27320.27 | 1800.0016 | 3 | 3 | 4.400311 | 0.8148537 | 2.935751 | 6.59e-10 | 12.34559 | 2.218e-09
2018-03-13 23:51 | 27440.28 | 1920.0024 | 3 | 3 | 4.400344 | 0.7206993 | 2.96131 | 6.59e-10 | 12.45806 | 2.218e-09
2018-03-13 23:53 | 27560.27 | 2040.0015 | 3 | 3 | 4.400308 | 0.6392536 | 2.983951 | 6.59e-10 | 12.55769 | 2.218e-09
2018-03-13 23:55 | 27680.27 | 2160.0009 | 3 | 3 | 4.400351 | 0.5712852 | 3.004105 | 6.59e-10 | 12.64637 | 2.218e-09
2018-03-13 23:57 | 27800.27 | 2280.0006 | 3 | 3 | 4.400303 | 0.5107555 | 3.022112 | 6.59e-10 | 12.72561 | 2.218e-09
2018-03-13 23:59 | 27920.27 | 2400.0003 | 3 | 3 | 4.400289 | 0.4584255 | 3.038268 | 6.59e-10 | 12.7967 | 2.218e-09
2018-03-14 00:01 | 28040.27 | 2520.0005 | 3 | 3 | 4.400348 | 0.414114 | 3.052802 | 6.59e-10 | 12.86066 | 2.218e-09
2018-03-14 00:03 | 28160.27 | 2640.0015 | 3 | 3 | 4.400333 | 0.3741035 | 3.065916 | 6.59e-10 | 12.91836 | 2.218e-09
2018-03-14 00:05 | 28280.28 | 2760.0022 | 3 | 3 | 4.400311 | 0.3385086 | 3.077781 | 6.59e-10 | 12.97057 | 2.218e-09
2018-03-14 00:07 | 28400.27 | 2880.0008 | 3 | 3 | 4.400303 | 0.3069267 | 3.088534 | 6.59e-10 | 13.01789 | 2.218e-09
2018-03-14 00:09 | 28520.27 | 3000.0011 | 3 | 3 | 4.400318 | 0.2793274 | 3.098306 | 6.59e-10 | 13.06089 | 2.218e-09
2018-03-14 00:11 | 28640.27 | 3120.0012 | 3 | 3 | 4.400308 | 0.2545567 | 3.1072 | 6.59e-10 | 13.10003 | 2.218e-09
2018-03-14 00:13 | 28760.28 | 3240.0028 | 3 | 3 | 4.400312 | 0.2322197 | 3.115305 | 6.59e-10 | 13.13569 | 2.218e-09
2018-03-14 00:15 | 28880.27 | 3360.0003 | 3 | 3 | 4.400295 | 0.2118149 | 3.122708 | 6.59e-10 | 13.16826 | 2.218e-09
2018-03-14 00:17 | 29000.27 | 3480.0011 | 3 | 3 | 4.400313 | 0.1939907 | 3.129477 | 6.59e-10 | 13.19805 | 2.218e-09
2018-03-14 00:19 | 29120.27 | 3600.0003 | 3 | 3 | 4.400314 | 0.1779613 | 3.135673 | 6.59e-10 | 13.22531 | 2.218e-09
2018-03-14 00:21 | 29240.27 | 3720.0003 | 3 | 3 | 4.400301 | 0.1632481 | 3.141351 | 6.59e-10 | 13.2503 | 2.218e-09
2018-03-14 00:23 | 29360.27 | 3840.0012 | 3 | 3 | 4.400311 | 0.1502075 | 3.146567 | 6.59e-10 | 13.27325 | 2.218e-09
2018-03-14 00:25 | 29480.27 | 3960.0002 | 3 | 3 | 4.400304 | 0.1379414 | 3.15136 | 6.59e-10 | 13.29434 | 2.218e-09
2018-03-14 00:27 | 29600.27 | 4080.001 | 3 | 3 | 4.400301 | 0.1268787 | 3.155765 | 6.59e-10 | 13.31373 | 2.218e-09
2018-03-14 00:29 | 29720.27 | 4200.0017 | 3 | 3 | 4.400306 | 0.1170883 | 3.15982 | 6.59e-10 | 13.33157 | 2.218e-09
2018-03-14 00:31 | 29840.28 | 4320.0025 | 3 | 3 | 4.400245 | 0.1067715 | 3.163558 | 6.59e-10 | 13.34802 | 2.218e-09
2018-03-14 00:33 | 29960.27 | 4440.001 | 3 | 3 | 4.400288 | 0.09949303 | 3.167005 | 6.59e-10 | 13.36319 | 2.218e-09
2018-03-14 00:35 | 30080.27 | 4560.0002 | 3 | 3 | 4.400285 | 0.09184647 | 3.170193 | 6.59e-10 | 13.37722 | 2.218e-09
2018-03-14 00:37 | 30200.27 | 4680.0009 | 3 | 3 | 4.400271 | 0.08502007 | 3.173147 | 6.59e-10 | 13.39021 | 2.218e-09
2018-03-14 00:38 | 30268.21 | 4747.9383 | 3 | 3 | 4.400284 | 0.08149719 | 3.17472 | 6.59e-10 | 13.39713 | 2.218e-09
2018-03-14 00:40 | 30388.26 | 120.0015 | 4 | 3 | 4.393705 | 0 | 3.17472 | 6.59e-10 | 13.39713 | 2.218e-09
2018-03-14 00:42 | 30508.26 | 239.9998 | 4 | 3 | 4.393096 | 0 | 3.17472 | 6.59e-10 | 13.39713 | 2.218e-09
2018-03-14 00:43 | 30568.26 | 300.002 | 4 | 3 | 4.392867 | 0 | 3.17472 | 6.59e-10 | 13.39713 | 2.218e-09
2018-03-14 00:45 | 30688.34 | 120.001 | 5 | 3 | 4.126028 | -3.259988 | 3.17472 | 0.108656 | 13.39713 | 0.4515723
2018-03-14 00:47 | 30808.34 | 240 | 5 | 3 | 4.086302 | -3.260053 | 3.17472 | 0.2173172 | 13.39713 | 0.8977423
2018-03-14 00:49 | 30928.34 | 360.0002 | 5 | 3 | 4.046101 | -3.260021 | 3.17472 | 0.3259714 | 13.39713 | 1.339561
2018-03-14 00:51 | 31048.34 | 480.0001 | 5 | 3 | 4.005075 | -3.260042 | 3.17472 | 0.4346296 | 13.39713 | 1.776978
2018-03-14 00:53 | 31168.34 | 600.0009 | 5 | 3 | 3.963886 | -3.260025 | 3.17472 | 0.5432934 | 13.39713 | 2.209945
2018-03-14 00:55 | 31288.34 | 720.0002 | 5 | 3 | 3.923497 | -3.260032 | 3.17472 | 0.6519444 | 13.39713 | 2.638422
2018-03-14 00:57 | 31408.34 | 840.0002 | 5 | 3 | 3.884448 | -3.260048 | 3.17472 | 0.7606031 | 13.39713 | 3.062608
2018-03-14 00:59 | 31528.34 | 960.0002 | 5 | 3 | 3.847048 | -3.260079 | 3.17472 | 0.8692742 | 13.39713 | 3.482687
2018-03-14 01:01 | 31648.34 | 1080.0011 | 5 | 3 | 3.811402 | -3.260063 | 3.17472 | 0.9779317 | 13.39713 | 3.898745
2018-03-14 01:03 | 31768.34 | 1200.0003 | 5 | 3 | 3.777535 | -3.260092 | 3.17472 | 1.086593 | 13.39713 | 4.311041
2018-03-14 01:05 | 31888.34 | 1320.0019 | 5 | 3 | 3.745505 | -3.260115 | 3.17472 | 1.19525 | 13.39713 | 4.719737
2018-03-14 01:07 | 32008.34 | 1440.0003 | 5 | 3 | 3.715324 | -3.260094 | 3.17472 | 1.303907 | 13.39713 | 5.125057
2018-03-14 01:09 | 32128.34 | 1560.0003 | 5 | 3 | 3.686975 | -3.26009 | 3.17472 | 1.412567 | 13.39713 | 5.527209
2018-03-14 01:11 | 32248.34 | 1680.0011 | 5 | 3 | 3.660396 | -3.260083 | 3.17472 | 1.521226 | 13.39713 | 5.926371
2018-03-14 01:13 | 32368.34 | 1800.0003 | 5 | 3 | 3.635557 | -3.260094 | 3.17472 | 1.629885 | 13.39713 | 6.32274
2018-03-14 01:15 | 32488.34 | 1920.0004 | 5 | 3 | 3.612533 | -3.260063 | 3.17472 | 1.738539 | 13.39713 | 6.716489
2018-03-14 01:17 | 32608.34 | 2040.0011 | 5 | 3 | 3.591461 | -3.260094 | 3.17472 | 1.8472 | 13.39713 | 7.107871
2018-03-14 01:19 | 32728.34 | 2160.0012 | 5 | 3 | 3.57235 | -3.260104 | 3.17472 | 1.955857 | 13.39713 | 7.497053
2018-03-14 01:21 | 32848.34 | 2280.0012 | 5 | 3 | 3.555028 | -3.260119 | 3.17472 | 2.064519 | 13.39713 | 7.884277
2018-03-14 01:23 | 32968.34 | 2400.0003 | 5 | 3 | 3.539147 | -3.26009 | 3.17472 | 2.173177 | 13.39713 | 8.269683
2018-03-14 01:25 | 33088.34 | 2520.0019 | 5 | 3 | 3.524056 | -3.260076 | 3.17472 | 2.281836 | 13.39713 | 8.653421
2018-03-14 01:27 | 33208.34 | 2640.0003 | 5 | 3 | 3.509101 | -3.260113 | 3.17472 | 2.390495 | 13.39713 | 9.035531
2018-03-14 01:29 | 33328.34 | 2760.0003 | 5 | 3 | 3.493612 | -3.260083 | 3.17472 | 2.499155 | 13.39713 | 9.415997
2018-03-14 01:31 | 33448.34 | 2880.0019 | 5 | 3 | 3.476217 | -3.260102 | 3.17472 | 2.607815 | 13.39713 | 9.794692
2018-03-14 01:33 | 33568.34 | 3000.0019 | 5 | 3 | 3.454283 | -3.260119 | 3.17472 | 2.716474 | 13.39713 | 10.17129
2018-03-14 01:35 | 33688.34 | 3120.0003 | 5 | 3 | 3.422763 | -3.260104 | 3.17472 | 2.825128 | 13.39713 | 10.545
2018-03-14 01:37 | 33808.34 | 3240.0013 | 5 | 3 | 3.376278 | -3.260102 | 3.17472 | 2.933788 | 13.39713 | 10.91458
2018-03-14 01:39 | 33928.34 | 3360.002 | 5 | 3 | 3.295795 | -3.260123 | 3.17472 | 3.042444 | 13.39713 | 11.27753
2018-03-14 01:41 | 34048.34 | 3480.002 | 5 | 3 | 3.095039 | -3.26015 | 3.17472 | 3.151106 | 13.39713 | 11.62695
2018-03-14 01:41 | 34072.8 | 3504.4616 | 5 | 3 | 2.999975 | -3.260144 | 3.17472 | 3.173254 | 13.39713 | 11.69452
2018-03-14 01:43 | 34192.85 | 120.0004 | 6 | 3 | 3.348517 | 0 | 3.17472 | 3.173254 | 13.39713 | 11.69452
2018-03-14 01:45 | 34312.85 | 240.0014 | 6 | 3 | 3.361163 | 0 | 3.17472 | 3.173254 | 13.39713 | 11.69452
2018-03-14 01:46 | 34372.85 | 300.0024 | 6 | 3 | 3.364729 | 0 | 3.17472 | 3.173254 | 13.39713 | 11.69452
2018-03-14 01:46 | 34372.85806 | 0.0049 | 7 | 4 | 3.364675 | 0 | 0 | 0 | 0 | 0
2018-03-14 01:48 | 34492.95 | 120.0003 | 2 | 4 | 4.00018 | 4.889954 | 0.1623003 | 1.79e-10 | 0.6304424 | 6.03e-10
2018-03-14 01:50 | 34612.95 | 240.0003 | 2 | 4 | 4.04229 | 4.889935 | 0.3252894 | 1.79e-10 | 1.286 | 6.03e-10
2018-03-14 01:52 | 34732.95 | 360.002 | 2 | 4 | 4.079224 | 4.889915 | 0.4882677 | 1.79e-10 | 1.947922 | 6.03e-10
2018-03-14 01:54 | 34852.95 | 480.0002 | 2 | 4 | 4.109256 | 4.889931 | 0.6512395 | 1.79e-10 | 2.615239 | 6.03e-10
2018-03-14 01:56 | 34972.95 | 600.0009 | 2 | 4 | 4.134653 | 4.889952 | 0.8142115 | 1.79e-10 | 3.287054 | 6.03e-10
2018-03-14 01:58 | 35092.95 | 720.0009 | 2 | 4 | 4.157671 | 4.889957 | 0.9771898 | 1.79e-10 | 3.962789 | 6.03e-10
2018-03-14 02:00 | 35212.95 | 840.0001 | 2 | 4 | 4.182295 | 4.889967 | 1.140168 | 1.79e-10 | 4.642369 | 6.03e-10
2018-03-14 02:02 | 35332.95 | 960.0017 | 2 | 4 | 4.200388 | 4.736568 | 1.302283 | 1.79e-10 | 5.322307 | 6.03e-10
2018-03-14 02:04 | 35452.95 | 1080.0009 | 2 | 4 | 4.200399 | 4.320301 | 1.453181 | 1.79e-10 | 5.956137 | 6.03e-10
2018-03-14 02:06 | 35572.95 | 1200.0026 | 2 | 4 | 4.200385 | 3.909271 | 1.590329 | 1.79e-10 | 6.532213 | 6.03e-10
2018-03-14 02:08 | 35692.95 | 1320.0002 | 2 | 4 | 4.200399 | 3.50005 | 1.713801 | 1.79e-10 | 7.050841 | 6.03e-10
2018-03-14 02:10 | 35765.63 | 1392.6776 | 2 | 4 | 4.200382 | 3.259996 | 1.782022 | 1.79e-10 | 7.337396 | 6.03e-10
2018-03-14 02:12 | 35885.64 | 120.0018 | 3 | 4 | 4.2269 | 3.259808 | 1.890232 | 7.4e-10 | 7.793242 | 2.878e-09
2018-03-14 02:14 | 36005.64 | 240.0017 | 3 | 4 | 4.25804 | 3.259905 | 1.998886 | 7.4e-10 | 8.254175 | 2.878e-09
2018-03-14 02:16 | 36125.64 | 360.0018 | 3 | 4 | 4.291858 | 3.25988 | 2.107535 | 7.4e-10 | 8.718625 | 2.878e-09
2018-03-14 02:18 | 36245.64 | 480.0002 | 3 | 4 | 4.328104 | 3.259871 | 2.216185 | 7.4e-10 | 9.186882 | 2.878e-09
2018-03-14 02:20 | 36365.64 | 600.001 | 3 | 4 | 4.366566 | 3.259897 | 2.324838 | 7.4e-10 | 9.659217 | 2.878e-09
2018-03-14 02:22 | 36485.64 | 720.0004 | 3 | 4 | 4.400383 | 3.147989 | 2.433183 | 7.4e-10 | 10.13442 | 2.878e-09
2018-03-14 02:24 | 36605.64 | 840.0005 | 3 | 4 | 4.400408 | 2.650621 | 2.529397 | 7.4e-10 | 10.5578 | 2.878e-09
2018-03-14 02:26 | 36725.64 | 960.0005 | 3 | 4 | 4.400390625 | 2.25042 | 2.610856 | 7.4e-10 | 10.91625 | 2.878e-09
2018-03-14 02:28 | 36845.64 | 1080.0007 | 3 | 4 | 4.400392 | 1.917917 | 2.680136 | 7.4e-10 | 11.22111 | 2.878e-09
2018-03-14 02:30 | 36965.64 | 1200.0024 | 3 | 4 | 4.400387 | 1.641518 | 2.739307 | 7.4e-10 | 11.48149 | 2.878e-09
2018-03-14 02:32 | 37085.64 | 1320.0024 | 3 | 4 | 4.400368 | 1.41161 | 2.790068 | 7.4e-10 | 11.70485 | 2.878e-09
2018-03-14 02:34 | 37205.64 | 1440.0024 | 3 | 4 | 4.40036 | 1.220234 | 2.833838 | 7.4e-10 | 11.89746 | 2.878e-09
2018-03-14 02:36 | 37325.64 | 1560.0007 | 3 | 4 | 4.400368 | 1.061258 | 2.871781 | 7.4e-10 | 12.06442 | 2.878e-09
2018-03-14 02:38 | 37445.64 | 1680.0025 | 3 | 4 | 4.400357 | 0.9273987 | 2.90486 | 7.4e-10 | 12.20998 | 2.878e-09
2018-03-14 02:40 | 37565.64 | 1800.0024 | 3 | 4 | 4.400367 | 0.8157158 | 2.933855 | 7.4e-10 | 12.33756 | 2.878e-09
2018-03-14 02:42 | 37685.64 | 1920.0008 | 3 | 4 | 4.40036 | 0.7202225 | 2.9594 | 7.4e-10 | 12.44997 | 2.878e-09
2018-03-14 02:44 | 37805.64 | 2040.0025 | 3 | 4 | 4.400344 | 0.6394787 | 2.982028 | 7.4e-10 | 12.54954 | 2.878e-09
2018-03-14 02:46 | 37925.64 | 2160.0016 | 3 | 4 | 4.40034 | 0.5702972 | 3.00216 | 7.4e-10 | 12.63813 | 2.878e-09
2018-03-14 02:48 | 38045.64 | 2280.0025 | 3 | 4 | 4.400326 | 0.5100594 | 3.020145 | 7.4e-10 | 12.71727 | 2.878e-09
2018-03-14 02:50 | 38165.64 | 2400.0015 | 3 | 4 | 4.40033 | 0.4585514 | 3.036276 | 7.4e-10 | 12.78825 | 2.878e-09
2018-03-14 02:52 | 38285.64 | 2520.0014 | 3 | 4 | 4.40036 | 0.4141312 | 3.050792 | 7.4e-10 | 12.85213 | 2.878e-09
2018-03-14 02:54 | 38405.64 | 2640.0006 | 3 | 4 | 4.400323 | 0.3735752 | 3.063893 | 7.4e-10 | 12.90978 | 2.878e-09
2018-03-14 02:56 | 38525.64 | 2760.0016 | 3 | 4 | 4.400303 | 0.3379517 | 3.075743 | 7.4e-10 | 12.96192 | 2.878e-09
2018-03-14 02:58 | 38645.64 | 2880.0009 | 3 | 4 | 4.400319 | 0.3072014 | 3.086488 | 7.4e-10 | 13.0092 | 2.878e-09
2018-03-14 03:00 | 38765.64 | 3000.0007 | 3 | 4 | 4.40032 | 0.2794724 | 3.096255 | 7.4e-10 | 13.05218 | 2.878e-09
2018-03-14 03:02 | 38885.64 | 3120.0007 | 3 | 4 | 4.400332 | 0.2548656 | 3.105145 | 7.4e-10 | 13.0913 | 2.878e-09
2018-03-14 03:04 | 39005.64 | 3240.0016 | 3 | 4 | 4.400301 | 0.2322845 | 3.113251 | 7.4e-10 | 13.12697 | 2.878e-09
2018-03-14 03:06 | 39125.64 | 3360.0008 | 3 | 4 | 4.400302 | 0.2122059 | 3.120655 | 7.4e-10 | 13.15955 | 2.878e-09
2018-03-14 03:08 | 39245.64 | 3480.0008 | 3 | 4 | 4.400311 | 0.1946545 | 3.127431 | 7.4e-10 | 13.18936 | 2.878e-09
2018-03-14 03:10 | 39365.64 | 3600.0008 | 3 | 4 | 4.400312 | 0.178278 | 3.13364 | 7.4e-10 | 13.21669 | 2.878e-09
2018-03-14 03:12 | 39485.64 | 3720.0014 | 3 | 4 | 4.400331 | 0.1640167 | 3.139333 | 7.4e-10 | 13.24174 | 2.878e-09
2018-03-14 03:14 | 39605.64 | 3840.0006 | 3 | 4 | 4.400331 | 0.1505547 | 3.144555 | 7.4e-10 | 13.26472 | 2.878e-09
2018-03-14 03:16 | 39725.64 | 3960.0009 | 3 | 4 | 4.400271 | 0.1378307 | 3.149355 | 7.4e-10 | 13.28584 | 2.878e-09
2018-03-14 03:18 | 39845.64 | 4080.0016 | 3 | 4 | 4.400269 | 0.1268101 | 3.153771 | 7.4e-10 | 13.30527 | 2.878e-09
2018-03-14 03:20 | 39965.64 | 4200.0008 | 3 | 4 | 4.400287 | 0.1170921 | 3.157837 | 7.4e-10 | 13.32316 | 2.878e-09
2018-03-14 03:22 | 40085.64 | 4320 | 3 | 4 | 4.400313 | 0.1082344 | 3.161584 | 7.4e-10 | 13.33965 | 2.878e-09
2018-03-14 03:24 | 40205.64 | 4440.0015 | 3 | 4 | 4.40029 | 0.09982872 | 3.165034 | 7.4e-10 | 13.35483 | 2.878e-09
2018-03-14 03:26 | 40325.64 | 4560.0024 | 3 | 4 | 4.400285 | 0.09187126 | 3.168228 | 7.4e-10 | 13.36889 | 2.878e-09
2018-03-14 03:28 | 40445.64 | 4680.0015 | 3 | 4 | 4.400295 | 0.08532524 | 3.171177 | 7.4e-10 | 13.38186 | 2.878e-09
2018-03-14 03:29 | 40508.4 | 4742.7572 | 3 | 4 | 4.400278 | 0.0814991 | 3.172633 | 7.4e-10 | 13.38827 | 2.878e-09
2018-03-14 03:31 | 40628.45 | 120.0012 | 4 | 4 | 4.393686 | 0 | 3.172633 | 7.4e-10 | 13.38827 | 2.878e-09
2018-03-14 03:33 | 40748.44 | 240.0005 | 4 | 4 | 4.393054 | 0 | 3.172633 | 7.4e-10 | 13.38827 | 2.878e-09
2018-03-14 03:34 | 40808.45 | 300.0008 | 4 | 4 | 4.392809 | 0 | 3.172633 | 7.4e-10 | 13.38827 | 2.878e-09
2018-03-14 03:36 | 40928.53 | 120 | 5 | 4 | 4.125492 | -3.260002 | 3.172633 | 0.1086508 | 13.38827 | 0.4515051
2018-03-14 03:38 | 41048.53 | 240.0021 | 5 | 4 | 4.085646 | -3.26003 | 3.172633 | 0.2173107 | 13.38827 | 0.8976046
2018-03-14 03:40 | 41168.53 | 360.0015 | 5 | 4 | 4.045404 | -3.260058 | 3.172633 | 0.3259683 | 13.38827 | 1.339364
2018-03-14 03:42 | 41288.53 | 480.0002 | 5 | 4 | 4.004324 | -3.260002 | 3.172633 | 0.4346218 | 13.38827 | 1.776685
2018-03-14 03:44 | 41408.53 | 600.001 | 5 | 4 | 3.963171 | -3.259993 | 3.172633 | 0.5432818 | 13.38827 | 2.209555
2018-03-14 03:46 | 41528.53 | 720.0006 | 5 | 4 | 3.922766 | -3.260017 | 3.172633 | 0.6519344 | 13.38827 | 2.637958
2018-03-14 03:48 | 41648.53 | 840.0005 | 5 | 4 | 3.883699 | -3.25999 | 3.172633 | 0.7605924 | 13.38827 | 3.062061
2018-03-14 03:50 | 41768.53 | 960.0005 | 5 | 4 | 3.846283 | -3.260015 | 3.172633 | 0.8692369 | 13.38827 | 3.481955
2018-03-14 03:52 | 41888.53 | 1080.0002 | 5 | 4 | 3.810662 | -3.260042 | 3.172633 | 0.9779118 | 13.38827 | 3.897996
2018-03-14 03:54 | 42008.53 | 1200.0011 | 5 | 4 | 3.776889 | -3.260034 | 3.172633 | 1.086577 | 13.38827 | 4.310229
2018-03-14 03:56 | 42128.53 | 1320.0011 | 5 | 4 | 3.744963 | -3.260067 | 3.172633 | 1.195236 | 13.38827 | 4.718873
2018-03-14 03:58 | 42248.53 | 1440.0007 | 5 | 4 | 3.714933 | -3.259986 | 3.172633 | 1.303898 | 13.38827 | 5.12416
2018-03-14 04:00 | 42368.53 | 1560.0003 | 5 | 4 | 3.686694 | -3.260058 | 3.172633 | 1.412558 | 13.38827 | 5.526274
2018-03-14 04:02 | 42488.53 | 1680.0004 | 5 | 4 | 3.660169 | -3.260025 | 3.172633 | 1.521212 | 13.38827 | 5.925395
2018-03-14 04:04 | 42608.53 | 1800.0003 | 5 | 4 | 3.635391 | -3.260058 | 3.172633 | 1.629871 | 13.38827 | 6.321742
2018-03-14 04:06 | 42728.53 | 1920.001 | 5 | 4 | 3.612408 | -3.260086 | 3.172633 | 1.738526 | 13.38827 | 6.715479
2018-03-14 04:08 | 42848.53 | 2040.0019 | 5 | 4 | 3.59136 | -3.260044 | 3.172633 | 1.847188 | 13.38827 | 7.106851
2018-03-14 04:10 | 42968.53 | 2160.0006 | 5 | 4 | 3.572271 | -3.260111 | 3.172633 | 1.955842 | 13.38827 | 7.496012
2018-03-14 04:12 | 43088.53 | 2280.0009 | 5 | 4 | 3.55498 | -3.260058 | 3.172633 | 2.064502 | 13.38827 | 7.883222
2018-03-14 04:14 | 43208.53 | 2400.0013 | 5 | 4 | 3.539092 | -3.259993 | 3.172633 | 2.173165 | 13.38827 | 8.268641
2018-03-14 04:16 | 43328.53 | 2520.001 | 5 | 4 | 3.524004 | -3.260065 | 3.172633 | 2.281822 | 13.38827 | 8.652365
2018-03-14 04:18 | 43448.53 | 2640.0002 | 5 | 4 | 3.50908 | -3.260056 | 3.172633 | 2.39048 | 13.38827 | 9.034465
2018-03-14 04:20 | 43568.53 | 2760.0004 | 5 | 4 | 3.493636 | -3.26003 | 3.172633 | 2.499135 | 13.38827 | 9.41492
2018-03-14 04:22 | 43688.53 | 2880.0021 | 5 | 4 | 3.476276 | -3.260005 | 3.172633 | 2.607792 | 13.38827 | 9.793608
2018-03-14 04:24 | 43808.53 | 3000.0028 | 5 | 4 | 3.454301 | -3.260046 | 3.172633 | 2.716452 | 13.38827 | 10.17021
2018-03-14 04:26 | 43928.53 | 3120.0013 | 5 | 4 | 3.422723 | -3.260117 | 3.172633 | 2.825104 | 13.38827 | 10.54391
2018-03-14 04:28 | 44048.53 | 3240.0018 | 5 | 4 | 3.376081 | -3.260104 | 3.172633 | 2.933761 | 13.38827 | 10.91347
2018-03-14 04:30 | 44168.53 | 3360.0006 | 5 | 4 | 3.295233 | -3.260119 | 3.172633 | 3.042416 | 13.38827 | 11.27637
2018-03-14 04:32 | 44288.53 | 3480.0007 | 5 | 4 | 3.092383 | -3.260097 | 3.172633 | 3.151081 | 13.38827 | 11.62566
2018-03-14 04:32 | 44312.13 | 3503.6009 | 5 | 4 | 2.99994 | -3.260139 | 3.172633 | 3.172449 | 13.38827 | 11.69082
2018-03-14 04:34 | 44432.17 | 120.0005 | 6 | 4 | 3.348544 | 0 | 3.172633 | 3.172449 | 13.38827 | 11.69082
2018-03-14 04:36 | 44552.18 | 240.0017 | 6 | 4 | 3.361179 | 0 | 3.172633 | 3.172449 | 13.38827 | 11.69082
2018-03-14 04:37 | 44612.18 | 300.0016 | 6 | 4 | 3.364774 | 0 | 3.172633 | 3.172449 | 13.38827 | 11.69082
2018-03-14 04:37 | 44612.19 | 0.0039 | 7 | 5 | 3.364834 | 0 | 0 | 0 | 0 | 0
2018-03-14 04:39 | 44732.28 | 120.0015 | 2 | 5 | 4.000094 | 4.8899 | 0.162297 | 0 | 0.6304197 | 0
2018-03-14 04:41 | 44852.28 | 240.0022 | 2 | 5 | 4.042197 | 4.889875 | 0.3252808 | 0 | 1.285943 | 0
2018-03-14 04:43 | 44972.28 | 360.0022 | 2 | 5 | 4.079065 | 4.8899 | 0.4882591 | 0 | 1.947845 | 0
2018-03-14 04:45 | 45092.28 | 480.0014 | 2 | 5 | 4.109056 | 4.889887 | 0.6512361 | 0 | 2.615155 | 0
2018-03-14 04:47 | 45212.28 | 600.0018 | 2 | 5 | 4.134473 | 4.889971 | 0.8142231 | 0 | 3.287002 | 0
2018-03-14 04:49 | 45332.28 | 720.0028 | 2 | 5 | 4.157418 | 4.889935 | 0.9772053 | 0 | 3.962721 | 0
2018-03-14 04:51 | 45452.28 | 840.0015 | 2 | 5 | 4.181997 | 4.889938 | 1.140182 | 0 | 4.642252 | 0
2018-03-14 04:53 | 45572.28 | 960.0022 | 2 | 5 | 4.200397 | 4.740549 | 1.302343 | 0 | 5.322352 | 0
2018-03-14 04:55 | 45692.28 | 1080.0005 | 2 | 5 | 4.200385 | 4.322216 | 1.453323 | 0 | 5.956525 | 0
2018-03-14 04:57 | 45812.28 | 1200.0001 | 2 | 5 | 4.200387 | 3.908619 | 1.590484 | 0 | 6.532658 | 0
2018-03-14 04:59 | 45932.28 | 1320.0001 | 2 | 5 | 4.20039 | 3.50021 | 1.713937 | 0 | 7.051208 | 0
2018-03-14 05:00 | 46004.72 | 1392.4482 | 2 | 5 | 4.200397 | 3.259975 | 1.781941 | 0 | 7.336851 | 0
2018-03-14 05:02 | 46124.74 | 120.0008 | 3 | 5 | 4.226991 | 3.259899 | 1.890155 | 9e-11 | 7.792717 | 3.64e-10
2018-03-14 05:04 | 46244.74 | 240.0003 | 3 | 5 | 4.258208 | 3.259893 | 1.998802 | 9e-11 | 8.253638 | 3.64e-10
2018-03-14 05:06 | 46364.74 | 360.0006 | 3 | 5 | 4.292057 | 3.259901 | 2.107455 | 9e-11 | 8.71812 | 3.64e-10
2018-03-14 05:08 | 46484.74 | 480.0012 | 3 | 5 | 4.328313 | 3.259872 | 2.216107 | 9e-11 | 9.186408 | 3.64e-10
2018-03-14 05:10 | 46604.74 | 600.0024 | 3 | 5 | 4.366797 | 3.259857 | 2.324761 | 9e-11 | 9.658772 | 3.64e-10
2018-03-14 05:12 | 46724.74 | 720.0017 | 3 | 5 | 4.400408 | 3.143654 | 2.43308 | 9e-11 | 10.13388 | 3.64e-10
2018-03-14 05:14 | 46844.74 | 840.0017 | 3 | 5 | 4.400396 | 2.647676 | 2.529174 | 9e-11 | 10.55674 | 3.64e-10
2018-03-14 05:16 | 46964.74 | 960.0012 | 3 | 5 | 4.400390625 | 2.248096 | 2.610552 | 9e-11 | 10.91483 | 3.64e-10
2018-03-14 05:18 | 47084.74 | 1080.0007 | 3 | 5 | 4.400373 | 1.915892 | 2.679775 | 9e-11 | 11.21944 | 3.64e-10
2018-03-14 05:20 | 47204.74 | 1200.001 | 3 | 5 | 4.400368 | 1.640881 | 2.738914 | 9e-11 | 11.47967 | 3.64e-10
2018-03-14 05:22 | 47324.74 | 1320.0012 | 3 | 5 | 4.400371 | 1.41247 | 2.789687 | 9e-11 | 11.70309 | 3.64e-10
2018-03-14 05:24 | 47444.74 | 1440.0024 | 3 | 5 | 4.40037 | 1.222198 | 2.833496 | 9e-11 | 11.89587 | 3.64e-10
2018-03-14 05:26 | 47564.74 | 1560.0012 | 3 | 5 | 4.400374 | 1.063328 | 2.871502 | 9e-11 | 12.06311 | 3.64e-10
2018-03-14 05:28 | 47684.74 | 1680.0012 | 3 | 5 | 4.40035 | 0.9297886 | 2.90465 | 9e-11 | 12.20897 | 3.64e-10
2018-03-14 05:30 | 47804.74 | 1800.0019 | 3 | 5 | 4.40036 | 0.8172932 | 2.933713 | 9e-11 | 12.33686 | 3.64e-10
2018-03-14 05:32 | 47924.74 | 1920.0019 | 3 | 5 | 4.40035 | 0.7223244 | 2.959328 | 9e-11 | 12.44958 | 3.64e-10
2018-03-14 05:34 | 48044.74 | 2040.0019 | 3 | 5 | 4.400345 | 0.6410084 | 2.982016 | 9e-11 | 12.54941 | 3.64e-10
2018-03-14 05:36 | 48164.74 | 2160.0002 | 3 | 5 | 4.400332 | 0.5717201 | 3.002201 | 9e-11 | 12.63823 | 3.64e-10
2018-03-14 05:38 | 48284.74 | 2280.0004 | 3 | 5 | 4.400326 | 0.5115318 | 3.020235 | 9e-11 | 12.71759 | 3.64e-10
2018-03-14 05:40 | 48404.74 | 2400.0019 | 3 | 5 | 4.400321 | 0.4593143 | 3.036402 | 9e-11 | 12.78872 | 3.64e-10
2018-03-14 05:42 | 48524.74 | 2520.0019 | 3 | 5 | 4.400347 | 0.4144917 | 3.050942 | 9e-11 | 12.85271 | 3.64e-10
2018-03-14 05:44 | 48644.74 | 2640.0005 | 3 | 5 | 4.400331 | 0.3740387 | 3.064063 | 9e-11 | 12.91045 | 3.64e-10
2018-03-14 05:46 | 48764.74 | 2760.0013 | 3 | 5 | 4.400334 | 0.3390484 | 3.075932 | 9e-11 | 12.96267 | 3.64e-10
2018-03-14 05:48 | 48884.74 | 2880.0021 | 3 | 5 | 4.400347 | 0.3081493 | 3.086698 | 9e-11 | 13.01005 | 3.64e-10
2018-03-14 05:50 | 49004.74 | 3000.0007 | 3 | 5 | 4.400314 | 0.2795429 | 3.096482 | 9e-11 | 13.0531 | 3.64e-10
2018-03-14 05:52 | 49124.74 | 3120.0004 | 3 | 5 | 4.400275 | 0.2540722 | 3.105385 | 9e-11 | 13.09228 | 3.64e-10
2018-03-14 05:54 | 49244.74 | 3240.0019 | 3 | 5 | 4.400321 | 0.2326202 | 3.113506 | 9e-11 | 13.12801 | 3.64e-10
2018-03-14 05:56 | 49364.74 | 3360.0012 | 3 | 5 | 4.400298 | 0.2125492 | 3.120921 | 9e-11 | 13.16064 | 3.64e-10
2018-03-14 05:58 | 49484.74 | 3480.0005 | 3 | 5 | 4.400343 | 0.1949883 | 3.127704 | 9e-11 | 13.19049 | 3.64e-10
2018-03-14 06:00 | 49604.74 | 3600.002 | 3 | 5 | 4.400294 | 0.1782246 | 3.133917 | 9e-11 | 13.21783 | 3.64e-10
2018-03-14 06:02 | 49724.74 | 3720.002 | 3 | 5 | 4.400307 | 0.1639652 | 3.139615 | 9e-11 | 13.2429 | 3.64e-10
2018-03-14 06:04 | 49844.74 | 3840.0014 | 3 | 5 | 4.400301 | 0.1502171 | 3.144848 | 9e-11 | 13.26593 | 3.64e-10
2018-03-14 06:06 | 49964.74 | 3960.0021 | 3 | 5 | 4.400308 | 0.1384888 | 3.149654 | 9e-11 | 13.28707 | 3.64e-10
2018-03-14 06:08 | 50084.74 | 4080.0022 | 3 | 5 | 4.400271 | 0.1268539 | 3.154074 | 9e-11 | 13.30652 | 3.64e-10
2018-03-14 06:10 | 50204.74 | 4200.0022 | 3 | 5 | 4.400309 | 0.1174374 | 3.158146 | 9e-11 | 13.32444 | 3.64e-10
2018-03-14 06:12 | 50324.74 | 4320.0022 | 3 | 5 | 4.400275 | 0.1077404 | 3.161898 | 9e-11 | 13.34095 | 3.64e-10
2018-03-14 06:14 | 50444.74 | 4440.0005 | 3 | 5 | 4.400304 | 0.09989929 | 3.165356 | 9e-11 | 13.35617 | 3.64e-10
2018-03-14 06:16 | 50564.74 | 4560.0007 | 3 | 5 | 4.400279 | 0.09182167 | 3.168551 | 9e-11 | 13.37023 | 3.64e-10
2018-03-14 06:18 | 50684.74 | 4680.0022 | 3 | 5 | 4.400303 | 0.08518028 | 3.171503 | 9e-11 | 13.38322 | 3.64e-10
2018-03-14 06:20 | 50757.64 | 4752.8972 | 3 | 5 | 4.40032 | 0.0814991 | 3.173187 | 9e-11 | 13.39062 | 3.64e-10
2018-03-14 06:22 | 50877.69 | 120.0015 | 4 | 5 | 4.393755 | 0 | 3.173187 | 9e-11 | 13.39062 | 3.64e-10
2018-03-14 06:24 | 50997.69 | 240.0008 | 4 | 5 | 4.393134 | 0 | 3.173187 | 9e-11 | 13.39062 | 3.64e-10
2018-03-14 06:25 | 51057.69 | 300.0029 | 4 | 5 | 4.392901 | 0 | 3.173187 | 9e-11 | 13.39062 | 3.64e-10
2018-03-14 06:27 | 51177.77 | 120.0009 | 5 | 5 | 4.125449 | -3.260044 | 3.173187 | 0.1086374 | 13.39062 | 0.4514541
2018-03-14 06:29 | 51297.77 | 240.0009 | 5 | 5 | 4.085477 | -3.260048 | 3.173187 | 0.2173114 | 13.39062 | 0.8976
2018-03-14 06:31 | 51417.77 | 360.0005 | 5 | 5 | 4.045099 | -3.260011 | 3.173187 | 0.3259645 | 13.39062 | 1.339317
2018-03-14 06:33 | 51537.77 | 480.0006 | 5 | 5 | 4.003921 | -3.260034 | 3.173187 | 0.4346281 | 13.39062 | 1.776639
2018-03-14 06:35 | 51657.77 | 600.0022 | 5 | 5 | 3.962709 | -3.26004 | 3.173187 | 0.5432848 | 13.39062 | 2.209448
2018-03-14 06:37 | 51777.77 | 720.0016 | 5 | 5 | 3.922251 | -3.260023 | 3.173187 | 0.651943 | 13.39062 | 2.637821
2018-03-14 06:39 | 51897.77 | 840.0005 | 5 | 5 | 3.883165 | -3.260042 | 3.173187 | 0.7605996 | 13.39062 | 3.061861
2018-03-14 06:41 | 52017.77 | 960.0023 | 5 | 5 | 3.845778 | -3.260044 | 3.173187 | 0.8692536 | 13.39062 | 3.481734
2018-03-14 06:43 | 52137.77 | 1080.0008 | 5 | 5 | 3.810205 | -3.26 | 3.173187 | 0.9779131 | 13.39062 | 3.897665
2018-03-14 06:45 | 52257.77 | 1200.0017 | 5 | 5 | 3.776443 | -3.259956 | 3.173187 | 1.086571 | 13.39062 | 4.309824
2018-03-14 06:47 | 52377.77 | 1320.0011 | 5 | 5 | 3.744528 | -3.260019 | 3.173187 | 1.195228 | 13.39062 | 4.718411
2018-03-14 06:49 | 52497.77 | 1440.0021 | 5 | 5 | 3.714483 | -3.26006 | 3.173187 | 1.303883 | 13.39062 | 5.123622
2018-03-14 06:51 | 52617.77 | 1560.0008 | 5 | 5 | 3.686305 | -3.260044 | 3.173187 | 1.412541 | 13.39062 | 5.525684
2018-03-14 06:53 | 52737.77 | 1680.0014 | 5 | 5 | 3.659959 | -3.260046 | 3.173187 | 1.521192 | 13.39062 | 5.924756
2018-03-14 06:55 | 52857.77 | 1800.0007 | 5 | 5 | 3.635303 | -3.260056 | 3.173187 | 1.629859 | 13.39062 | 6.321118
2018-03-14 06:57 | 52977.77 | 1920.0013 | 5 | 5 | 3.612448 | -3.260032 | 3.173187 | 1.738513 | 13.39062 | 6.714852
2018-03-14 06:59 | 53097.77 | 2040.0002 | 5 | 5 | 3.591514 | -3.260042 | 3.173187 | 1.847176 | 13.39062 | 7.106237
2018-03-14 07:01 | 53217.77 | 2160.0004 | 5 | 5 | 3.572498 | -3.260079 | 3.173187 | 1.955829 | 13.39062 | 7.495415
2018-03-14 07:03 | 53337.77 | 2280.0013 | 5 | 5 | 3.555188 | -3.260023 | 3.173187 | 2.064488 | 13.39062 | 7.882643
2018-03-14 07:05 | 53457.77 | 2400.0014 | 5 | 5 | 3.539274 | -3.260121 | 3.173187 | 2.17314 | 13.39062 | 8.268046
2018-03-14 07:07 | 53577.77 | 2520.0004 | 5 | 5 | 3.524189 | -3.260083 | 3.173187 | 2.281799 | 13.39062 | 8.651797
2018-03-14 07:09 | 53697.77 | 2640.0013 | 5 | 5 | 3.50923 | -3.260123 | 3.173187 | 2.39046 | 13.39062 | 9.033927
2018-03-14 07:11 | 53817.77 | 2760.0021 | 5 | 5 | 3.493723 | -3.260063 | 3.173187 | 2.499118 | 13.39062 | 9.414403
2018-03-14 07:13 | 53937.77 | 2880.0004 | 5 | 5 | 3.476307 | -3.260065 | 3.173187 | 2.607772 | 13.39062 | 9.793088
2018-03-14 07:15 | 54057.77 | 3000.0005 | 5 | 5 | 3.454245 | -3.260113 | 3.173187 | 2.716428 | 13.39062 | 10.16967
2018-03-14 07:17 | 54177.77 | 3120.0013 | 5 | 5 | 3.422605 | -3.260109 | 3.173187 | 2.825084 | 13.39062 | 10.54338
2018-03-14 07:19 | 54297.77 | 3240.0021 | 5 | 5 | 3.375793 | -3.26009 | 3.173187 | 2.933744 | 13.39062 | 10.91293
2018-03-14 07:21 | 54417.77 | 3360.0007 | 5 | 5 | 3.294653 | -3.260119 | 3.173187 | 3.042408 | 13.39062 | 11.27582
2018-03-14 07:23 | 54537.77 | 3480.0004 | 5 | 5 | 3.091068 | -3.260109 | 3.173187 | 3.151067 | 13.39062 | 11.625
2018-03-14 07:23 | 54560.99 | 3503.2243 | 5 | 5 | 2.99999 | -3.26009 | 3.173187 | 3.172094 | 13.39062 | 11.6891
2018-03-14 07:25 | 54681.03574 | 120.0018 | 6 | 5 | 3.349077 | 0 | 3.173187 | 3.172094 | 13.39062 | 11.6891
2018-03-14 07:27 | 54801.03414 | 240.0002 | 6 | 5 | 3.361748 | 0 | 3.173187 | 3.172094 | 13.39062 | 11.6891
2018-03-14 07:28 | 54861.03474 | 300.0008 | 6 | 5 | 3.365319 | 0 | 3.173187 | 3.172094 | 13.39062 | 11.6891
2018-03-14 07:28 | 54861.04 | 0.0023 | 7 | 6 | 3.365298 | 0 | 0 | 0 | 0 | 0
2018-03-14 07:30 | 54981.13 | 120.0026 | 2 | 6 | 4.000138 | 4.88994 | 0.1623054 | 0 | 0.6304843 | 0
2018-03-14 07:32 | 55101.13 | 240.0003 | 2 | 6 | 4.042223 | 4.889896 | 0.3252811 | 0 | 1.285978 | 0
2018-03-14 07:34 | 55221.13 | 360.0012 | 2 | 6 | 4.079109 | 4.889925 | 0.4882704 | 0 | 1.94793 | 0
2018-03-14 07:36 | 55341.13 | 480.0014 | 2 | 6 | 4.109119 | 4.889959 | 0.6512483 | 0 | 2.615253 | 0
2018-03-14 07:38 | 55461.13 | 600.0015 | 2 | 6 | 4.134482 | 4.889954 | 0.8142392 | 0 | 3.287121 | 0
2018-03-14 07:40 | 55581.13 | 720.0014 | 2 | 6 | 4.157484 | 4.889948 | 0.9772249 | 0 | 3.962859 | 0
2018-03-14 07:42 | 55701.13 | 840.0014 | 2 | 6 | 4.182051 | 4.889961 | 1.140202 | 0 | 4.642402 | 0
2018-03-14 07:44 | 55821.13 | 960.0014 | 2 | 6 | 4.200412 | 4.738945 | 1.302346 | 0 | 5.322438 | 0
2018-03-14 07:46 | 55941.13 | 1080.0016 | 2 | 6 | 4.200368 | 4.319387 | 1.453272 | 0 | 5.956388 | 0
2018-03-14 07:48 | 56061.13 | 1200.0017 | 2 | 6 | 4.200401 | 3.907187 | 1.590368 | 0 | 6.532246 | 0
2018-03-14 07:50 | 56181.13 | 1320.0008 | 2 | 6 | 4.200402 | 3.498791 | 1.713751 | 0 | 7.050503 | 0
2018-03-14 07:51 | 56252.9 | 1391.7708 | 2 | 6 | 4.200379 | 3.259996 | 1.78111 | 0 | 7.333437 | 0
2018-03-14 07:53 | 56372.92 | 120.0006 | 3 | 6 | 4.227003 | 3.259924 | 1.889323 | 0 | 7.789297 | 0
2018-03-14 07:55 | 56492.92 | 240.0018 | 3 | 6 | 4.258253 | 3.259911 | 1.997968 | 0 | 8.250211 | 0
2018-03-14 07:57 | 56612.92 | 360.001 | 3 | 6 | 4.292201 | 3.259909 | 2.106614 | 0 | 8.714674 | 0
2018-03-14 07:59 | 56732.92 | 480.001 | 3 | 6 | 4.328526 | 3.259901 | 2.21527 | 0 | 9.182997 | 0
2018-03-14 08:01 | 56852.92 | 600.0018 | 3 | 6 | 4.367061 | 3.259871 | 2.323923 | 0 | 9.655382 | 0
2018-03-14 08:03 | 56972.92 | 720.0018 | 3 | 6 | 4.400415 | 3.139782 | 2.432215 | 0 | 10.1304 | 0
2018-03-14 08:05 | 57092.92 | 840.0018 | 3 | 6 | 4.400383 | 2.64464 | 2.528211 | 0 | 10.55282 | 0
2018-03-14 08:07 | 57212.92 | 960.001 | 3 | 6 | 4.400384 | 2.24613 | 2.609516 | 0 | 10.91059 | 0
2018-03-14 08:09 | 57332.92 | 1080.0002 | 3 | 6 | 4.4004 | 1.915688 | 2.678696 | 0 | 11.21501 | 0
2018-03-14 08:11 | 57452.92 | 1200.001 | 3 | 6 | 4.400381 | 1.640303 | 2.73781 | 0 | 11.47513 | 0
2018-03-14 08:13 | 57572.92 | 1320.0006 | 3 | 6 | 4.400359 | 1.411879 | 2.788566 | 0 | 11.69848 | 0
2018-03-14 08:15 | 57692.92 | 1440.0005 | 3 | 6 | 4.400385 | 1.222364 | 2.832366 | 0 | 11.89122 | 0
2018-03-14 08:17 | 57812.92 | 1560.0007 | 3 | 6 | 4.400383 | 1.063572 | 2.870367 | 0 | 12.05843 | 0
2018-03-14 08:19 | 57932.92 | 1680.0005 | 3 | 6 | 4.400366 | 0.9302864 | 2.90352 | 0 | 12.20432 | 0
2018-03-14 08:21 | 58052.92 | 1800.0007 | 3 | 6 | 4.400344 | 0.8179302 | 2.932601 | 0 | 12.33229 | 0
2018-03-14 08:23 | 58172.92 | 1920.0012 | 3 | 6 | 4.400324 | 0.7228279 | 2.958246 | 0 | 12.44514 | 0
2018-03-14 08:25 | 58292.92 | 2040.0004 | 3 | 6 | 4.400369 | 0.642725 | 2.980969 | 0 | 12.54512 | 0
2018-03-14 08:27 | 58412.92 | 2160.0006 | 3 | 6 | 4.400359 | 0.573185 | 3.001193 | 0 | 12.63411 | 0
2018-03-14 08:29 | 58532.92 | 2280.0013 | 3 | 6 | 4.400328 | 0.5127487 | 3.019261 | 0 | 12.71362 | 0
2018-03-14 08:31 | 58652.92 | 2400.0013 | 3 | 6 | 4.400321 | 0.4603367 | 3.035466 | 0 | 12.78493 | 0
2018-03-14 08:33 | 58772.92 | 2520.0013 | 3 | 6 | 4.400314 | 0.4145279 | 3.050042 | 0 | 12.84907 | 0
2018-03-14 08:35 | 58892.92 | 2640.0006 | 3 | 6 | 4.400311 | 0.3744183 | 3.06319 | 0 | 12.90692 | 0
2018-03-14 08:37 | 59012.92 | 2760.0007 | 3 | 6 | 4.400307 | 0.3392124 | 3.075079 | 0 | 12.95924 | 0
2018-03-14 08:39 | 59132.92 | 2880.0014 | 3 | 6 | 4.400339 | 0.3081665 | 3.08586 | 0 | 13.00668 | 0
2018-03-14 08:41 | 59252.92 | 3000.0013 | 3 | 6 | 4.400317 | 0.2799549 | 3.095652 | 0 | 13.04977 | 0
2018-03-14 08:43 | 59372.92 | 3120.0021 | 3 | 6 | 4.4003 | 0.2545242 | 3.104562 | 0 | 13.08897 | 0
2018-03-14 08:45 | 59492.92 | 3240.0014 | 3 | 6 | 4.400317 | 0.2329674 | 3.112685 | 0 | 13.12472 | 0
2018-03-14 08:47 | 59612.92 | 3360.0014 | 3 | 6 | 4.400334 | 0.213253 | 3.120107 | 0 | 13.15738 | 0
2018-03-14 08:49 | 59732.92 | 3480.0014 | 3 | 6 | 4.40032 | 0.1950588 | 3.126897 | 0 | 13.18725 | 0
2018-03-14 08:51 | 59852.92 | 3600.0007 | 3 | 6 | 4.400304 | 0.1785698 | 3.133115 | 0 | 13.21462 | 0
2018-03-14 08:53 | 59972.92 | 3720.0006 | 3 | 6 | 4.400315 | 0.1640129 | 3.138819 | 0 | 13.23972 | 0
2018-03-14 08:55 | 60092.92 | 3840.0006 | 3 | 6 | 4.400291 | 0.1505756 | 3.144057 | 0 | 13.26277 | 0
2018-03-14 08:57 | 60212.92 | 3960.0013 | 3 | 6 | 4.400298 | 0.1384544 | 3.148874 | 0 | 13.28396 | 0
2018-03-14 08:59 | 60332.92 | 4080.0005 | 3 | 6 | 4.400317 | 0.127573 | 3.153307 | 0 | 13.30346 | 0
2018-03-14 09:01 | 60452.92 | 4200 | 3 | 6 | 4.400292 | 0.1174259 | 3.157387 | 0 | 13.32142 | 0
2018-03-14 09:03 | 60572.92 | 4320.0006 | 3 | 6 | 4.400265 | 0.1079388 | 3.161145 | 0 | 13.33796 | 0
2018-03-14 09:05 | 60692.92 | 4440.0006 | 3 | 6 | 4.400317 | 0.1002121 | 3.16461 | 0 | 13.3532 | 0
2018-03-14 09:07 | 60812.92 | 4560.0006 | 3 | 6 | 4.400299 | 0.09251404 | 3.167811 | 0 | 13.36729 | 0
2018-03-14 09:09 | 60932.92 | 4680.0006 | 3 | 6 | 4.400316 | 0.08569908 | 3.170776 | 0 | 13.38034 | 0
2018-03-14 09:10 | 61006.98 | 4754.0563 | 3 | 6 | 4.400295 | 0.08149719 | 3.172489 | 0 | 13.38787 | 0
2018-03-14 09:12 | 61127.02 | 120.0003 | 4 | 6 | 4.393723 | 0 | 3.172489 | 0 | 13.38787 | 0
2018-03-14 09:14 | 61247.02 | 240.0011 | 4 | 6 | 4.393124 | 0 | 3.172489 | 0 | 13.38787 | 0
2018-03-14 09:15 | 61307.03 | 300.0033 | 4 | 6 | 4.392878 | 0 | 3.172489 | 0 | 13.38787 | 0
2018-03-14 09:17 | 61427.11 | 120.0002 | 5 | 6 | 4.125632 | -3.260048 | 3.172489 | 0.1086531 | 13.38787 | 0.4515389
2018-03-14 09:19 | 61547.11 | 240.0011 | 5 | 6 | 4.085629 | -3.260092 | 3.172489 | 0.2173188 | 13.38787 | 0.8976697
2018-03-14 09:21 | 61667.11 | 360.0011 | 5 | 6 | 4.045243 | -3.260074 | 3.172489 | 0.325975 | 13.38787 | 1.339414
2018-03-14 09:23 | 61787.11 | 480.0018 | 5 | 6 | 4.004023 | -3.260094 | 3.172489 | 0.4346299 | 13.38787 | 1.776716
2018-03-14 09:25 | 61907.11 | 600.001 | 5 | 6 | 3.962708 | -3.26004 | 3.172489 | 0.5432639 | 13.38787 | 2.209442
2018-03-14 09:27 | 62027.11 | 720.001 | 5 | 6 | 3.922167 | -3.26006 | 3.172489 | 0.651941 | 13.38787 | 2.637887
2018-03-14 09:29 | 62147.11 | 840.0001 | 5 | 6 | 3.88299 | -3.260028 | 3.172489 | 0.7605956 | 13.38787 | 3.061904
2018-03-14 09:31 | 62267.11 | 960.0002 | 5 | 6 | 3.845495 | -3.260044 | 3.172489 | 0.8692512 | 13.38787 | 3.48176
2018-03-14 09:33 | 62387.11 | 1080.0002 | 5 | 6 | 3.809887 | -3.260036 | 3.172489 | 0.9779084 | 13.38787 | 3.897649
2018-03-14 09:35 | 62507.11 | 1200.0005 | 5 | 6 | 3.776105 | -3.260007 | 3.172489 | 1.086567 | 13.38787 | 4.309772
2018-03-14 09:37 | 62627.12 | 1320.0026 | 5 | 6 | 3.744144 | -3.259984 | 3.172489 | 1.195228 | 13.38787 | 4.718334
2018-03-14 09:39 | 62747.11 | 1440.0003 | 5 | 6 | 3.71413 | -3.260005 | 3.172489 | 1.303878 | 13.38787 | 5.123489
2018-03-14 09:41 | 62867.12 | 1560.0024 | 5 | 6 | 3.685925 | -3.259963 | 3.172489 | 1.412541 | 13.38787 | 5.525525
2018-03-14 09:43 | 62987.11 | 1680.0014 | 5 | 6 | 3.659519 | -3.259965 | 3.172489 | 1.521196 | 13.38787 | 5.924571
2018-03-14 09:45 | 63107.11 | 1800.0003 | 5 | 6 | 3.634857 | -3.260005 | 3.172489 | 1.629854 | 13.38787 | 6.32085
2018-03-14 09:47 | 63227.11 | 1920.0002 | 5 | 6 | 3.612044 | -3.260017 | 3.172489 | 1.738509 | 13.38787 | 6.714541
2018-03-14 09:49 | 63347.11 | 2040 | 5 | 6 | 3.591132 | -3.260011 | 3.172489 | 1.84716 | 13.38787 | 7.105837
2018-03-14 09:51 | 63467.11 | 2160.0017 | 5 | 6 | 3.572176 | -3.260023 | 3.172489 | 1.955821 | 13.38787 | 7.495009
2018-03-14 09:53 | 63587.11 | 2280.0004 | 5 | 6 | 3.555007 | -3.260079 | 3.172489 | 2.064479 | 13.38787 | 7.882208
2018-03-14 09:55 | 63707.11 | 2400.0012 | 5 | 6 | 3.539229 | -3.260013 | 3.172489 | 2.173123 | 13.38787 | 8.267571
2018-03-14 09:57 | 63827.11 | 2520.0011 | 5 | 6 | 3.524214 | -3.260032 | 3.172489 | 2.281793 | 13.38787 | 8.65136
2018-03-14 09:59 | 63947.11 | 2640.0003 | 5 | 6 | 3.509327 | -3.260083 | 3.172489 | 2.390447 | 13.38787 | 9.03347
2018-03-14 10:01 | 64067.11 | 2760.0016 | 5 | 6 | 3.493805 | -3.260063 | 3.172489 | 2.499104 | 13.38787 | 9.413952
2018-03-14 10:03 | 64187.11 | 2880.0017 | 5 | 6 | 3.476397 | -3.2601 | 3.172489 | 2.607759 | 13.38787 | 9.792652
2018-03-14 10:05 | 64307.11 | 3000.0001 | 5 | 6 | 3.454233 | -3.260115 | 3.172489 | 2.71641 | 13.38787 | 10.16923
2018-03-14 10:07 | 64427.11 | 3120.001 | 5 | 6 | 3.422338 | -3.260109 | 3.172489 | 2.825073 | 13.38787 | 10.54295
2018-03-14 10:09 | 64547.11 | 3240.0001 | 5 | 6 | 3.375219 | -3.260094 | 3.172489 | 2.933732 | 13.38787 | 10.91245
2018-03-14 10:11 | 64667.11 | 3360.001 | 5 | 6 | 3.293453 | -3.260104 | 3.172489 | 3.042392 | 13.38787 | 11.27523
2018-03-14 10:13 | 64787.12 | 3480.0026 | 5 | 6 | 3.087725 | -3.260148 | 3.172489 | 3.151052 | 13.38787 | 11.62419
2018-03-14 10:14 | 64809.36 | 3502.2487 | 5 | 6 | 2.999981 | -3.26006 | 3.172489 | 3.171195 | 13.38787 | 11.68557
2018-03-14 10:16 | 64929.41 | 120 | 6 | 6 | 3.350321 | 0 | 3.172489 | 3.171195 | 13.38787 | 11.68557
2018-03-14 10:18 | 65049.41 | 240.0009 | 6 | 6 | 3.363005 | 0 | 3.172489 | 3.171195 | 13.38787 | 11.68557
2018-03-14 10:19 | 65109.41 | 300.0029 | 6 | 6 | 3.366581 | 0 | 3.172489 | 3.171195 | 13.38787 | 11.68557
2018-03-14 10:19 | 65109.42 | 0.0024 | 7 | 7 | 3.366715 | 0 | 0 | 0 | 0 | 0
2018-03-14 10:21 | 65229.51 | 120.0002 | 2 | 7 | 4.000572 | 4.889935 | 0.1623011 | 0 | 0.6305994 | 0
2018-03-14 10:23 | 65349.51 | 240.0002 | 2 | 7 | 4.042549 | 4.889908 | 0.3252782 | 0 | 1.286157 | 0
2018-03-14 10:25 | 65469.51 | 360.0005 | 2 | 7 | 4.079449 | 4.889944 | 0.4882637 | 0 | 1.948148 | 0
2018-03-14 10:27 | 65589.51 | 480.0018 | 2 | 7 | 4.109414 | 4.889969 | 0.6512478 | 0 | 2.615548 | 0
2018-03-14 10:29 | 65709.51 | 600.001 | 2 | 7 | 4.134694 | 4.88994 | 0.8142297 | 0 | 3.287421 | 0
2018-03-14 10:31 | 65829.51 | 720.0002 | 2 | 7 | 4.157623 | 4.889963 | 0.9772151 | 0 | 3.963185 | 0
2018-03-14 10:33 | 65949.51 | 840.0001 | 2 | 7 | 4.182193 | 4.889948 | 1.140201 | 0 | 4.642787 | 0
2018-03-14 10:35 | 66069.51 | 960.0026 | 2 | 7 | 4.200404 | 4.736834 | 1.302323 | 0 | 5.322746 | 0
2018-03-14 10:37 | 66189.51 | 1080.0002 | 2 | 7 | 4.200377 | 4.31752 | 1.453172 | 0 | 5.956369 | 0
2018-03-14 10:39 | 66309.51 | 1200.0011 | 2 | 7 | 4.200396 | 3.904453 | 1.590195 | 0 | 6.531919 | 0
2018-03-14 10:41 | 66429.51 | 1320.0002 | 2 | 7 | 4.200384 | 3.495886 | 1.713501 | 0 | 7.049852 | 0
2018-03-14 10:42 | 66500.46 | 1390.9519 | 2 | 7 | 4.20038 | 3.259983 | 1.780068 | 0 | 7.329461 | 0
2018-03-14 10:44 | 66620.48 | 120.0026 | 3 | 7 | 4.226993 | 3.259871 | 1.888282 | 0 | 7.785327 | 0
2018-03-14 10:46 | 66740.48 | 240.0003 | 3 | 7 | 4.258296 | 3.259861 | 1.996936 | 0 | 8.246282 | 0
2018-03-14 10:48 | 66860.48 | 360.0011 | 3 | 7 | 4.292221 | 3.259876 | 2.105589 | 0 | 8.710774 | 0
2018-03-14 10:50 | 66980.48 | 480.0026 | 3 | 7 | 4.328641 | 3.259924 | 2.214242 | 0 | 9.179096 | 0
2018-03-14 10:52 | 67100.48 | 600.0002 | 3 | 7 | 4.367265 | 3.25992 | 2.322891 | 0 | 9.651477 | 0
2018-03-14 10:54 | 67220.48 | 720.0002 | 3 | 7 | 4.400403 | 3.135054 | 2.431143 | 0 | 10.12634 | 0
2018-03-14 10:56 | 67340.48 | 840.0017 | 3 | 7 | 4.400384 | 2.64085 | 2.526995 | 0 | 10.54813 | 0
2018-03-14 10:58 | 67460.48 | 960.0001 | 3 | 7 | 4.400374 | 2.243074 | 2.60818 | 0 | 10.90537 | 0
2018-03-14 11:00 | 67580.48 | 1080.001 | 3 | 7 | 4.400363 | 1.911852 | 2.677258 | 0 | 11.20934 | 0
2018-03-14 11:02 | 67700.48 | 1200.001 | 3 | 7 | 4.400404 | 1.638809 | 2.736283 | 0 | 11.46908 | 0
2018-03-14 11:04 | 67820.48 | 1320.001 | 3 | 7 | 4.400367 | 1.410318 | 2.786973 | 0 | 11.69213 | 0
2018-03-14 11:06 | 67940.48 | 1440.001 | 3 | 7 | 4.400364 | 1.220951 | 2.830734 | 0 | 11.8847 | 0
2018-03-14 11:08 | 68060.48 | 1560.0012 | 3 | 7 | 4.400352 | 1.062838 | 2.868719 | 0 | 12.05185 | 0
2018-03-14 11:10 | 68180.48 | 1680.0002 | 3 | 7 | 4.400375 | 0.9300251 | 2.901866 | 0 | 12.19771 | 0
2018-03-14 11:12 | 68300.48 | 1800.0023 | 3 | 7 | 4.400329 | 0.8182182 | 2.930953 | 0 | 12.3257 | 0
2018-03-14 11:14 | 68420.48 | 1920.0013 | 3 | 7 | 4.40034 | 0.7234344 | 2.95661 | 0 | 12.4386 | 0
2018-03-14 11:16 | 68540.48 | 2040.0022 | 3 | 7 | 4.400345 | 0.6432114 | 2.979354 | 0 | 12.53868 | 0
2018-03-14 11:18 | 68660.48 | 2160.0007 | 3 | 7 | 4.400352 | 0.5739498 | 2.999603 | 0 | 12.62778 | 0
2018-03-14 11:20 | 68780.48 | 2280.0019 | 3 | 7 | 4.400332 | 0.5141239 | 3.017709 | 0 | 12.70746 | 0
2018-03-14 11:22 | 68900.48 | 2400.003 | 3 | 7 | 4.400343 | 0.4623489 | 3.033957 | 0 | 12.77895 | 0
2018-03-14 11:24 | 69020.48 | 2520.0014 | 3 | 7 | 4.400351 | 0.4173508 | 3.048588 | 0 | 12.84333 | 0
2018-03-14 11:26 | 69140.48 | 2640.0018 | 3 | 7 | 4.400322 | 0.37677 | 3.0618 | 0 | 12.90147 | 0
2018-03-14 11:28 | 69260.48 | 2760.0012 | 3 | 7 | 4.40034 | 0.3413944 | 3.073757 | 0 | 12.95408 | 0
2018-03-14 11:30 | 69380.48 | 2880.0023 | 3 | 7 | 4.400309 | 0.309412 | 3.084593 | 0 | 13.00177 | 0
2018-03-14 11:32 | 69500.48 | 3000.0006 | 3 | 7 | 4.400323 | 0.2814236 | 3.094441 | 0 | 13.0451 | 0
2018-03-14 11:34 | 69620.48 | 3120.0007 | 3 | 7 | 4.400312 | 0.2562485 | 3.103402 | 0 | 13.08453 | 0
2018-03-14 11:36 | 69740.48 | 3240.0023 | 3 | 7 | 4.400311 | 0.2338257 | 3.111574 | 0 | 13.12049 | 0
2018-03-14 11:38 | 69860.48 | 3360.0006 | 3 | 7 | 4.400329 | 0.2140865 | 3.119036 | 0 | 13.15332 | 0
2018-03-14 11:40 | 69980.48 | 3480.0015 | 3 | 7 | 4.40032 | 0.196106 | 3.125859 | 0 | 13.18335 | 0
2018-03-14 11:42 | 70100.48 | 3600.0023 | 3 | 7 | 4.400317 | 0.179493 | 3.132109 | 0 | 13.21085 | 0
2018-03-14 11:44 | 70220.48 | 3720.0015 | 3 | 7 | 4.400292 | 0.164362 | 3.137838 | 0 | 13.23606 | 0
2018-03-14 11:46 | 70340.48 | 3840.0022 | 3 | 7 | 4.400291 | 0.1509171 | 3.143097 | 0 | 13.2592 | 0
2018-03-14 11:48 | 70460.48 | 3960.0014 | 3 | 7 | 4.400315 | 0.1391277 | 3.147931 | 0 | 13.28047 | 0
2018-03-14 11:50 | 70580.48 | 4080.0014 | 3 | 7 | 4.400311 | 0.1282578 | 3.152377 | 0 | 13.30004 | 0
2018-03-14 11:52 | 70700.48 | 4200.0009 | 3 | 7 | 4.400313 | 0.1180267 | 3.156468 | 0 | 13.31804 | 0
2018-03-14 11:54 | 70820.48 | 4320.0013 | 3 | 7 | 4.400319 | 0.108963 | 3.160241 | 0 | 13.33464 | 0
2018-03-14 11:56 | 70940.48 | 4440.0017 | 3 | 7 | 4.400299 | 0.1002045 | 3.16372 | 0 | 13.34995 | 0
2018-03-14 11:58 | 71060.48 | 4560.0022 | 3 | 7 | 4.400298 | 0.09258461 | 3.166933 | 0 | 13.36409 | 0
2018-03-14 12:00 | 71180.48 | 4680.003 | 3 | 7 | 4.400315 | 0.08604622 | 3.169904 | 0 | 13.37716 | 0
2018-03-14 12:01 | 71264.37 | 4763.8948 | 3 | 7 | 4.400319 | 0.08149719 | 3.171845 | 0 | 13.3857 | 0
2018-03-14 12:03 | 71384.41 | 120 | 4 | 7 | 4.393763 | 0 | 3.171845 | 0 | 13.3857 | 0
2018-03-14 12:05 | 71504.41 | 240 | 4 | 7 | 4.393135 | 0 | 3.171845 | 0 | 13.3857 | 0
2018-03-14 12:06 | 71564.41 | 300.0022 | 4 | 7 | 4.392918 | 0 | 3.171845 | 0 | 13.3857 | 0
2018-03-14 12:08 | 71684.51 | 120.0018 | 5 | 7 | 4.125527 | -3.260032 | 3.171845 | 0.1086479 | 13.3857 | 0.4515113
2018-03-14 12:10 | 71804.51 | 240.0003 | 5 | 7 | 4.085484 | -3.26004 | 3.171845 | 0.2173059 | 13.3857 | 0.8975965
2018-03-14 12:12 | 71924.51 | 360.0018 | 5 | 7 | 4.045091 | -3.260009 | 3.171845 | 0.3259631 | 13.3857 | 1.339328
2018-03-14 12:14 | 72044.51 | 480.0002 | 5 | 7 | 4.003826 | -3.260051 | 3.171845 | 0.4346192 | 13.3857 | 1.776613
2018-03-14 12:16 | 72164.51 | 600.0003 | 5 | 7 | 3.962523 | -3.260058 | 3.171845 | 0.5432807 | 13.3857 | 2.209427
2018-03-14 12:18 | 72284.51 | 720.001 | 5 | 7 | 3.92193 | -3.260069 | 3.171845 | 0.6519352 | 13.3857 | 2.637759
2018-03-14 12:20 | 72404.51 | 840.0017 | 5 | 7 | 3.882731 | -3.260051 | 3.171845 | 0.7605924 | 13.3857 | 3.061762
2018-03-14 12:22 | 72524.51 | 960.0017 | 5 | 7 | 3.845243 | -3.260058 | 3.171845 | 0.8692494 | 13.3857 | 3.481595
2018-03-14 12:24 | 72644.51 | 1080.001 | 5 | 7 | 3.809536 | -3.26003 | 3.171845 | 0.9778985 | 13.3857 | 3.89742
2018-03-14 12:26 | 72764.51 | 1200.0001 | 5 | 7 | 3.775681 | -3.260056 | 3.171845 | 1.086552 | 13.3857 | 4.309482
2018-03-14 12:28 | 72884.51 | 1320.0001 | 5 | 7 | 3.743704 | -3.260019 | 3.171845 | 1.195213 | 13.3857 | 4.717998
2018-03-14 12:30 | 73004.51 | 1440.0018 | 5 | 7 | 3.713627 | -3.26003 | 3.171845 | 1.303874 | 13.3857 | 5.12314
2018-03-14 12:32 | 73124.51 | 1560.0011 | 5 | 7 | 3.685436 | -3.260034 | 3.171845 | 1.41253 | 13.3857 | 5.525098
2018-03-14 12:34 | 73244.51 | 1680.0014 | 5 | 7 | 3.659024 | -3.260071 | 3.171845 | 1.521184 | 13.3857 | 5.924084
2018-03-14 12:36 | 73364.51 | 1800.0011 | 5 | 7 | 3.634376 | -3.260025 | 3.171845 | 1.629843 | 13.3857 | 6.320317
2018-03-14 12:38 | 73484.51 | 1920.0004 | 5 | 7 | 3.611559 | -3.259996 | 3.171845 | 1.738497 | 13.3857 | 6.713949
2018-03-14 12:40 | 73604.51 | 2040.0023 | 5 | 7 | 3.590669 | -3.25997 | 3.171845 | 1.847157 | 13.3857 | 7.105229
2018-03-14 12:42 | 73724.51 | 2160.0001 | 5 | 7 | 3.571699 | -3.259995 | 3.171845 | 1.955807 | 13.3857 | 7.494305
2018-03-14 12:44 | 73844.51 | 2280.0005 | 5 | 7 | 3.554473 | -3.259995 | 3.171845 | 2.064468 | 13.3857 | 7.881459
2018-03-14 12:46 | 73964.51 | 2400.0018 | 5 | 7 | 3.538726 | -3.26 | 3.171845 | 2.173122 | 13.3857 | 8.266802
2018-03-14 12:48 | 74084.51 | 2520.0004 | 5 | 7 | 3.523748 | -3.260005 | 3.171845 | 2.28177 | 13.3857 | 8.650459
2018-03-14 12:50 | 74204.51 | 2640.0023 | 5 | 7 | 3.508886 | -3.260037 | 3.171845 | 2.390436 | 13.3857 | 9.032565
2018-03-14 12:52 | 74324.51 | 2760.0005 | 5 | 7 | 3.493471 | -3.260025 | 3.171845 | 2.499094 | 13.3857 | 9.413006
2018-03-14 12:54 | 74444.51 | 2880.0003 | 5 | 7 | 3.47606 | -3.260092 | 3.171845 | 2.607746 | 13.3857 | 9.791658
2018-03-14 12:56 | 74564.51 | 3000.0008 | 5 | 7 | 3.453926 | -3.260117 | 3.171845 | 2.716401 | 13.3857 | 10.16821
2018-03-14 12:58 | 74684.51 | 3120.0001 | 5 | 7 | 3.422074 | -3.260115 | 3.171845 | 2.825064 | 13.3857 | 10.5419
2018-03-14 13:00 | 74804.51 | 3240.0001 | 5 | 7 | 3.374932 | -3.260071 | 3.171845 | 2.933722 | 13.3857 | 10.91137
2018-03-14 13:02 | 74924.51 | 3360.0001 | 5 | 7 | 3.29302 | -3.26009 | 3.171845 | 3.042382 | 13.3857 | 11.27411
2018-03-14 13:04 | 75044.51 | 3480.0017 | 5 | 7 | 3.086155 | -3.260097 | 3.171845 | 3.151045 | 13.3857 | 11.62299
2018-03-14 13:05 | 75066.3 | 3501.7958 | 5 | 7 | 2.999969 | -3.260097 | 3.171845 | 3.170779 | 13.3857 | 11.68311
2018-03-14 13:07 | 75186.35 | 120.0016 | 6 | 7 | 3.350513 | 0 | 3.171845 | 3.170779 | 13.3857 | 11.68311
2018-03-14 13:09 | 75306.35 | 240 | 6 | 7 | 3.363227 | 0 | 3.171845 | 3.170779 | 13.3857 | 11.68311
2018-03-14 13:10 | 75366.35 | 300.0013 | 6 | 7 | 3.366801 | 0 | 3.171845 | 3.170779 | 13.3857 | 11.68311
2018-03-14 13:10 | 75366.36104 | 0.0024 | 7 | 8 | 3.366811 | 0 | 0 | 0 | 0 | 0
2018-03-14 13:12 | 75486.45 | 120.0011 | 2 | 8 | 4.000475 | 4.889927 | 0.1622967 | 3.9e-10 | 0.6305751 | 1.313e-09
2018-03-14 13:14 | 75606.45 | 240.0004 | 2 | 8 | 4.042509 | 4.889856 | 0.32527 | 3.9e-10 | 1.286104 | 1.313e-09
2018-03-14 13:16 | 75726.45 | 360.0004 | 2 | 8 | 4.07941 | 4.889894 | 0.4882569 | 3.9e-10 | 1.948096 | 1.313e-09
2018-03-14 13:18 | 75846.45 | 480.002 | 2 | 8 | 4.109412 | 4.889975 | 0.6512365 | 3.9e-10 | 2.615473 | 1.313e-09
2018-03-14 13:20 | 75966.45 | 600.001 | 2 | 8 | 4.134779 | 4.889954 | 0.8142147 | 3.9e-10 | 3.287334 | 1.313e-09
2018-03-14 13:22 | 76086.45 | 720.0012 | 2 | 8 | 4.157736 | 4.889923 | 0.977201 | 3.9e-10 | 3.96312 | 1.313e-09
2018-03-14 13:24 | 76206.45 | 840.0005 | 2 | 8 | 4.18238 | 4.889929 | 1.140177 | 3.9e-10 | 4.642704 | 1.313e-09
2018-03-14 13:26 | 76326.45 | 960.0014 | 2 | 8 | 4.200397 | 4.733284 | 1.302259 | 3.9e-10 | 5.322519 | 1.313e-09
2018-03-14 13:28 | 76446.45 | 1080.0033 | 2 | 8 | 4.200405 | 4.315466 | 1.453018 | 3.9e-10 | 5.955765 | 1.313e-09
2018-03-14 13:30 | 76566.45 | 1200.0016 | 2 | 8 | 4.200396 | 3.902472 | 1.589961 | 3.9e-10 | 6.530981 | 1.313e-09
2018-03-14 13:32 | 76686.45 | 1320.0015 | 2 | 8 | 4.200404 | 3.494581 | 1.713198 | 3.9e-10 | 7.048625 | 1.313e-09
2018-03-14 13:33 | 76757 | 1390.5557 | 2 | 8 | 4.200377 | 3.259962 | 1.77937 | 3.9e-10 | 7.326571 | 1.313e-09
2018-03-14 13:35 | 76877.02 | 120.0002 | 3 | 8 | 4.22697 | 3.259869 | 1.887583 | 3.9e-10 | 7.78243 | 1.313e-09
2018-03-14 13:37 | 76997.02 | 240.001 | 3 | 8 | 4.258284 | 3.259897 | 1.996236 | 3.9e-10 | 8.243381 | 1.313e-09
2018-03-14 13:39 | 77117.02 | 360.0009 | 3 | 8 | 4.292237 | 3.259886 | 2.104891 | 3.9e-10 | 8.707884 | 1.313e-09
2018-03-14 13:41 | 77237.02 | 480.0021 | 3 | 8 | 4.328674 | 3.259895 | 2.213546 | 3.9e-10 | 9.176217 | 1.313e-09
2018-03-14 13:43 | 77357.02 | 600.0029 | 3 | 8 | 4.36729 | 3.259947 | 2.322198 | 3.9e-10 | 9.648616 | 1.313e-09
2018-03-14 13:45 | 77477.02 | 720.0004 | 3 | 8 | 4.4004 | 3.135117 | 2.430463 | 3.9e-10 | 10.12354 | 1.313e-09
2018-03-14 13:47 | 77597.02 | 840.002 | 3 | 8 | 4.400386 | 2.641214 | 2.52633 | 3.9e-10 | 10.54539 | 1.313e-09
2018-03-14 13:49 | 77717.02 | 960.0006 | 3 | 8 | 4.400401 | 2.243525 | 2.607528 | 3.9e-10 | 10.90269 | 1.313e-09
2018-03-14 13:51 | 77837.02 | 1080.0021 | 3 | 8 | 4.400378 | 1.912352 | 2.676615 | 3.9e-10 | 11.2067 | 1.313e-09
2018-03-14 13:53 | 77957.02 | 1200.0004 | 3 | 8 | 4.400363 | 1.637608 | 2.735638 | 3.9e-10 | 11.46643 | 1.313e-09
2018-03-14 13:55 | 78077.02 | 1320.002 | 3 | 8 | 4.400377 | 1.410164 | 2.786312 | 3.9e-10 | 11.68941 | 1.313e-09
2018-03-14 13:57 | 78197.02 | 1440.002 | 3 | 8 | 4.40038 | 1.220549 | 2.830049 | 3.9e-10 | 11.88187 | 1.313e-09
2018-03-14 13:59 | 78317.02 | 1560.0004 | 3 | 8 | 4.400363 | 1.061966 | 2.867999 | 3.9e-10 | 12.04886 | 1.313e-09
2018-03-14 14:01 | 78437.02 | 1680.0004 | 3 | 8 | 4.400355 | 0.9289455 | 2.901113 | 3.9e-10 | 12.19458 | 1.313e-09
2018-03-14 14:03 | 78557.02 | 1800.0004 | 3 | 8 | 4.400374 | 0.817873 | 2.930174 | 3.9e-10 | 12.32245 | 1.313e-09
2018-03-14 14:05 | 78677.02 | 1920.0004 | 3 | 8 | 4.400343 | 0.7229366 | 2.955804 | 3.9e-10 | 12.43524 | 1.313e-09
2018-03-14 14:07 | 78797.02 | 2040.0003 | 3 | 8 | 4.40033 | 0.6423302 | 2.978526 | 3.9e-10 | 12.53522 | 1.313e-09
2018-03-14 14:09 | 78917.02 | 2160.0028 | 3 | 8 | 4.400321 | 0.5686684 | 2.998706 | 3.9e-10 | 12.62402 | 1.313e-09
2018-03-14 14:11 | 79037.02 | 2280.0012 | 3 | 8 | 4.400334 | 0.5068207 | 3.016598 | 3.9e-10 | 12.70275 | 1.313e-09
2018-03-14 14:13 | 79157.02 | 2400.0012 | 3 | 8 | 4.400345 | 0.4559307 | 3.032615 | 3.9e-10 | 12.77323 | 1.313e-09
2018-03-14 14:15 | 79277.02 | 2520.0012 | 3 | 8 | 4.400341 | 0.4114246 | 3.047047 | 3.9e-10 | 12.83674 | 1.313e-09
2018-03-14 14:17 | 79397.02 | 2640.0004 | 3 | 8 | 4.400331 | 0.3728085 | 3.060106 | 3.9e-10 | 12.8942 | 1.313e-09
2018-03-14 14:19 | 79517.02 | 2760.0012 | 3 | 8 | 4.400347 | 0.3391228 | 3.071955 | 3.9e-10 | 12.94634 | 1.313e-09
2018-03-14 14:21 | 79637.02 | 2880.0012 | 3 | 8 | 4.400335 | 0.3087635 | 3.082738 | 3.9e-10 | 12.99379 | 1.313e-09
2018-03-14 14:23 | 79757.02 | 3000.002 | 3 | 8 | 4.40034 | 0.2819958 | 3.092568 | 3.9e-10 | 13.03705 | 1.313e-09
2018-03-14 14:25 | 79877.02 | 3120.0004 | 3 | 8 | 4.4003 | 0.2569313 | 3.101543 | 3.9e-10 | 13.07654 | 1.313e-09
2018-03-14 14:27 | 79997.02 | 3240.0012 | 3 | 8 | 4.400317 | 0.2354393 | 3.109749 | 3.9e-10 | 13.11265 | 1.313e-09
2018-03-14 14:29 | 80117.02 | 3360.0004 | 3 | 8 | 4.400288 | 0.2150478 | 3.117255 | 3.9e-10 | 13.14568 | 1.313e-09
2018-03-14 14:31 | 80237.02 | 3480.002 | 3 | 8 | 4.400307 | 0.1974697 | 3.124137 | 3.9e-10 | 13.17596 | 1.313e-09
2018-03-14 14:33 | 80357.02 | 3600.0029 | 3 | 8 | 4.400285 | 0.1808777 | 3.130448 | 3.9e-10 | 13.20373 | 1.313e-09
2018-03-14 14:35 | 80477.02 | 3720.0012 | 3 | 8 | 4.400306 | 0.1663208 | 3.136236 | 3.9e-10 | 13.2292 | 1.313e-09
2018-03-14 14:37 | 80597.02 | 3840.002 | 3 | 8 | 4.400298 | 0.1526909 | 3.141556 | 3.9e-10 | 13.25261 | 1.313e-09
2018-03-14 14:39 | 80717.02 | 3960.0004 | 3 | 8 | 4.400276 | 0.1402817 | 3.146447 | 3.9e-10 | 13.27413 | 1.313e-09
2018-03-14 14:41 | 80837.02 | 4080.0012 | 3 | 8 | 4.40029 | 0.1293221 | 3.150943 | 3.9e-10 | 13.29391 | 1.313e-09
2018-03-14 14:43 | 80957.02 | 4200.002 | 3 | 8 | 4.400301 | 0.1195469 | 3.155085 | 3.9e-10 | 13.31214 | 1.313e-09
2018-03-14 14:45 | 81077.02 | 4320.0005 | 3 | 8 | 4.400291 | 0.1100922 | 3.158907 | 3.9e-10 | 13.32896 | 1.313e-09
2018-03-14 14:47 | 81197.02 | 4440.0013 | 3 | 8 | 4.400284 | 0.1016617 | 3.162433 | 3.9e-10 | 13.34447 | 1.313e-09
2018-03-14 14:49 | 81317.02 | 4560.0029 | 3 | 8 | 4.400264 | 0.09362984 | 3.165685 | 3.9e-10 | 13.35878 | 1.313e-09
2018-03-14 14:51 | 81437.02 | 4680.0005 | 3 | 8 | 4.400261 | 0.08674812 | 3.168703 | 3.9e-10 | 13.37206 | 1.313e-09
2018-03-14 14:52 | 81522.08 | 4765.0634 | 3 | 8 | 4.400247 | 0.0814991 | 3.170703 | 3.9e-10 | 13.38087 | 1.313e-09
2018-03-14 14:54 | 81642.13 | 120.0019 | 4 | 8 | 4.393652 | 0 | 3.170703 | 3.9e-10 | 13.38087 | 1.313e-09
2018-03-14 14:56 | 81762.13 | 240.0018 | 4 | 8 | 4.393028 | 0 | 3.170703 | 3.9e-10 | 13.38087 | 1.313e-09
2018-03-14 14:57 | 81822.13 | 300.0015 | 4 | 8 | 4.392801 | 0 | 3.170703 | 3.9e-10 | 13.38087 | 1.313e-09
2018-03-14 14:59 | 81942.22 | 120.0004 | 5 | 8 | 4.125882 | -3.260134 | 3.170703 | 0.1086571 | 13.38087 | 0.4515831
2018-03-14 15:01 | 82062.22 | 240.0003 | 5 | 8 | 4.085881 | -3.260069 | 3.170703 | 0.2173159 | 13.38087 | 0.8977123
2018-03-14 15:03 | 82182.22 | 360.0004 | 5 | 8 | 4.045526 | -3.260079 | 3.170703 | 0.3259767 | 13.38087 | 1.339506
2018-03-14 15:05 | 82302.22 | 480.002 | 5 | 8 | 4.004339 | -3.260051 | 3.170703 | 0.4346377 | 13.38087 | 1.776864
2018-03-14 15:07 | 82422.22 | 600.0005 | 5 | 8 | 3.963049 | -3.260097 | 3.170703 | 0.5432987 | 13.38087 | 2.209734
2018-03-14 15:09 | 82542.22 | 720.0012 | 5 | 8 | 3.922483 | -3.26009 | 3.170703 | 0.6519585 | 13.38087 | 2.638146
2018-03-14 15:11 | 82662.22 | 840.0005 | 5 | 8 | 3.883282 | -3.260092 | 3.170703 | 0.7606176 | 13.38087 | 3.062215
2018-03-14 15:13 | 82782.22 | 960.002 | 5 | 8 | 3.845782 | -3.260138 | 3.170703 | 0.869282 | 13.38087 | 3.482136
2018-03-14 15:15 | 82902.22 | 1080.0012 | 5 | 8 | 3.810078 | -3.260074 | 3.170703 | 0.9779379 | 13.38087 | 3.898046
2018-03-14 15:17 | 83022.22 | 1200.0012 | 5 | 8 | 3.776224 | -3.260094 | 3.170703 | 1.086598 | 13.38087 | 4.310192
2018-03-14 15:19 | 83142.22 | 1320.0012 | 5 | 8 | 3.744247 | -3.260092 | 3.170703 | 1.195257 | 13.38087 | 4.718759
2018-03-14 15:21 | 83262.22 | 1440.0005 | 5 | 8 | 3.71415 | -3.260019 | 3.170703 | 1.303913 | 13.38087 | 5.123944
2018-03-14 15:23 | 83382.22 | 1560.0009 | 5 | 8 | 3.685902 | -3.260065 | 3.170703 | 1.412565 | 13.38087 | 5.52594
2018-03-14 15:25 | 83502.22 | 1680.0011 | 5 | 8 | 3.659406 | -3.260102 | 3.170703 | 1.521222 | 13.38087 | 5.924986
2018-03-14 15:27 | 83622.22 | 1800.0011 | 5 | 8 | 3.634718 | -3.260055 | 3.170703 | 1.629878 | 13.38087 | 6.321244
2018-03-14 15:29 | 83742.22 | 1920.0003 | 5 | 8 | 3.611813 | -3.260065 | 3.170703 | 1.738537 | 13.38087 | 6.714926
2018-03-14 15:31 | 83862.22 | 2040.0003 | 5 | 8 | 3.5909 | -3.26004 | 3.170703 | 1.847198 | 13.38087 | 7.106234
2018-03-14 15:33 | 83982.22 | 2160.0003 | 5 | 8 | 3.571951 | -3.260051 | 3.170703 | 1.955858 | 13.38087 | 7.495376
2018-03-14 15:35 | 84102.22 | 2280.0019 | 5 | 8 | 3.554787 | -3.260067 | 3.170703 | 2.064517 | 13.38087 | 7.882552
2018-03-14 15:37 | 84222.22 | 2400.0003 | 5 | 8 | 3.538991 | -3.260037 | 3.170703 | 2.173176 | 13.38087 | 8.267941
2018-03-14 15:39 | 84342.22 | 2520.0004 | 5 | 8 | 3.524031 | -3.260048 | 3.170703 | 2.281834 | 13.38087 | 8.651667
2018-03-14 15:41 | 84462.22 | 2640.0012 | 5 | 8 | 3.509206 | -3.260071 | 3.170703 | 2.390493 | 13.38087 | 9.033778
2018-03-14 15:43 | 84582.22 | 2760.0013 | 5 | 8 | 3.493747 | -3.260129 | 3.170703 | 2.499149 | 13.38087 | 9.414245
2018-03-14 15:45 | 84702.22 | 2880.0005 | 5 | 8 | 3.476292 | -3.260074 | 3.170703 | 2.607805 | 13.38087 | 9.792936
2018-03-14 15:47 | 84822.22 | 3000.0004 | 5 | 8 | 3.454114 | -3.260115 | 3.170703 | 2.716465 | 13.38087 | 10.16953
2018-03-14 15:49 | 84942.22 | 3120.0013 | 5 | 8 | 3.422143 | -3.260098 | 3.170703 | 2.825125 | 13.38087 | 10.54323
2018-03-14 15:51 | 85062.22 | 3240.0014 | 5 | 8 | 3.374974 | -3.260111 | 3.170703 | 2.933786 | 13.38087 | 10.91271
2018-03-14 15:53 | 85182.22 | 3360.0008 | 5 | 8 | 3.292981 | -3.260076 | 3.170703 | 3.042446 | 13.38087 | 11.27546
2018-03-14 15:55 | 85302.22 | 3480.0024 | 5 | 8 | 3.084876 | -3.260127 | 3.170703 | 3.151107 | 13.38087 | 11.6243
2018-03-14 15:56 | 85323.5 | 3501.2782 | 5 | 8 | 2.999995 | -3.260162 | 3.170703 | 3.170372 | 13.38087 | 11.68297
2018-03-14 15:58 | 85443.54 | 120.0008 | 6 | 8 | 3.348275 | 0 | 3.170703 | 3.170377 | 13.38087 | 11.68298
2018-03-14 16:00 | 85563.54 | 240.0008 | 6 | 8 | 3.360968 | 0 | 3.170703 | 3.170377 | 13.38087 | 11.68298
2018-03-14 16:01 | 85623.54 | 300.0013 | 6 | 8 | 3.364554 | 0 | 3.170703 | 3.170377 | 13.38087 | 11.68298
2018-03-14 16:01 | 85623.55 | 0.004 | 7 | 9 | 3.364635 | 0 | 0 | 0 | 0 | 0
2018-03-14 16:03 | 85743.64556 | 120.0018 | 2 | 9 | 3.999182 | 4.889923 | 0.1622954 | 1.617e-09 | 0.6302595 | 5.44e-09
2018-03-14 16:05 | 85863.64556 | 240.0018 | 2 | 9 | 4.041489 | 4.889917 | 0.3252756 | 1.617e-09 | 1.285641 | 5.44e-09
2018-03-14 16:07 | 85983.64556 | 360.0018 | 2 | 9 | 4.078469 | 4.889893 | 0.4882586 | 1.617e-09 | 1.947455 | 5.44e-09
2018-03-14 16:09 | 86103.64396 | 480.0002 | 2 | 9 | 4.108605 | 4.889883 | 0.6512334 | 1.617e-09 | 2.61467 | 5.44e-09
2018-03-14 16:11 | 86223.64486 | 600.0011 | 2 | 9 | 4.134021 | 4.889891 | 0.8142165 | 1.617e-09 | 3.286426 | 5.44e-09
2018-03-14 16:13 | 86343.64566 | 720.0019 | 2 | 9 | 4.157025 | 4.889896 | 0.9771969 | 1.617e-09 | 3.962069 | 5.44e-09
2018-03-14 16:15 | 86463.64566 | 840.0019 | 2 | 9 | 4.181659 | 4.889872 | 1.140179 | 1.617e-09 | 4.641561 | 5.44e-09
2018-03-14 16:17 | 86583.64486 | 960.0011 | 2 | 9 | 4.2004 | 4.744047 | 1.302394 | 1.617e-09 | 5.32185 | 5.44e-09
2018-03-14 16:19 | 86703.64406 | 1080.0003 | 2 | 9 | 4.200406 | 4.324289 | 1.45347 | 1.617e-09 | 5.956429 | 5.44e-09
2018-03-14 16:21 | 86823.64396 | 1200.0002 | 2 | 9 | 4.200387 | 3.90925 | 1.59068 | 1.617e-09 | 6.532768 | 5.44e-09
2018-03-14 16:23 | 86943.64486 | 1320.0011 | 2 | 9 | 4.200367 | 3.497881 | 1.714107 | 1.617e-09 | 7.051207 | 5.44e-09
2018-03-14 16:24 | 87015.29896 | 1391.6552 | 2 | 9 | 4.200392 | 3.259993 | 1.781351 | 1.617e-09 | 7.33366 | 5.44e-09
2018-03-14 16:26 | 87135.30102 | 120.0002 | 3 | 9 | 4.227077 | 3.259911 | 1.889555 | 2.427e-09 | 7.789488 | 8.726e-09
2018-03-14 16:28 | 87255.30102 | 240.0002 | 3 | 9 | 4.25843 | 3.259911 | 1.998207 | 2.427e-09 | 8.250446 | 8.726e-09
2018-03-14 16:30 | 87375.30112 | 360.0003 | 3 | 9 | 4.292454 | 3.259859 | 2.106862 | 2.427e-09 | 8.714971 | 8.726e-09
2018-03-14 16:32 | 87495.30192 | 480.0011 | 3 | 9 | 4.328886 | 3.259888 | 2.215515 | 2.427e-09 | 9.183316 | 8.726e-09
2018-03-14 16:34 | 87615.30122 | 600.0004 | 3 | 9 | 4.367507 | 3.259918 | 2.324171 | 2.427e-09 | 9.655755 | 8.726e-09
2018-03-14 16:36 | 87735.30192 | 720.0011 | 3 | 9 | 4.40041 | 3.131004 | 2.432402 | 2.427e-09 | 10.13055 | 8.726e-09
2018-03-14 16:38 | 87855.30112 | 840.0003 | 3 | 9 | 4.400377 | 2.636967 | 2.528131 | 2.427e-09 | 10.5518 | 8.726e-09
2018-03-14 16:40 | 87975.30272 | 960.0019 | 3 | 9 | 4.40038 | 2.238729 | 2.609198 | 2.427e-09 | 10.90852 | 8.726e-09
2018-03-14 16:42 | 88095.30192 | 1080.0011 | 3 | 9 | 4.400397 | 1.908588 | 2.678148 | 2.427e-09 | 11.21193 | 8.726e-09
2018-03-14 16:44 | 88215.30192 | 1200.0011 | 3 | 9 | 4.400376 | 1.634241 | 2.737043 | 2.427e-09 | 11.47109 | 8.726e-09
2018-03-14 16:46 | 88335.30112 | 1320.0003 | 3 | 9 | 4.400373 | 1.406353 | 2.787598 | 2.427e-09 | 11.69355 | 8.726e-09
2018-03-14 16:48 | 88455.30112 | 1440.0003 | 3 | 9 | 4.400352 | 1.216841 | 2.831214 | 2.427e-09 | 11.88548 | 8.726e-09
2018-03-14 16:50 | 88575.30192 | 1560.0011 | 3 | 9 | 4.400377 | 1.058941 | 2.869052 | 2.427e-09 | 12.05198 | 8.726e-09
2018-03-14 16:52 | 88695.30102 | 1680.0002 | 3 | 9 | 4.400362 | 0.9258671 | 2.902053 | 2.427e-09 | 12.19719 | 8.726e-09
2018-03-14 16:54 | 88815.30182 | 1800.001 | 3 | 9 | 4.400374 | 0.8144875 | 2.930992 | 2.427e-09 | 12.32454 | 8.726e-09
2018-03-14 16:56 | 88935.30262 | 1920.0018 | 3 | 9 | 4.400324 | 0.7190113 | 2.956505 | 2.427e-09 | 12.4368 | 8.726e-09
2018-03-14 16:58 | 89055.30172 | 2040.0009 | 3 | 9 | 4.400311 | 0.638876 | 2.979108 | 2.427e-09 | 12.53627 | 8.726e-09
2018-03-14 17:00 | 89175.30172 | 2160.0009 | 3 | 9 | 4.400327 | 0.5700951 | 2.999236 | 2.427e-09 | 12.62484 | 8.726e-09
2018-03-14 17:02 | 89295.30172 | 2280.0009 | 3 | 9 | 4.40034 | 0.5110664 | 3.017231 | 2.427e-09 | 12.70402 | 8.726e-09
2018-03-14 17:04 | 89415.30182 | 2400.001 | 3 | 9 | 4.400306 | 0.4594765 | 3.03339 | 2.427e-09 | 12.77512 | 8.726e-09
2018-03-14 17:06 | 89535.30182 | 2520.001 | 3 | 9 | 4.400333 | 0.4148464 | 3.047949 | 2.427e-09 | 12.83919 | 8.726e-09
2018-03-14 17:08 | 89655.30102 | 2640.0002 | 3 | 9 | 4.400299 | 0.3748245 | 3.061103 | 2.427e-09 | 12.89707 | 8.726e-09
2018-03-14 17:10 | 89775.30182 | 2760.001 | 3 | 9 | 4.400327 | 0.340517 | 3.073023 | 2.427e-09 | 12.94952 | 8.726e-09
2018-03-14 17:12 | 89895.30182 | 2880.001 | 3 | 9 | 4.400326 | 0.3095055 | 3.083843 | 2.427e-09 | 12.99713 | 8.726e-09
2018-03-14 17:14 | 90015.30262 | 3000.0018 | 3 | 9 | 4.400279 | 0.2811108 | 3.093685 | 2.427e-09 | 13.04044 | 8.726e-09
2018-03-14 17:16 | 90135.30262 | 3120.0018 | 3 | 9 | 4.400342 | 0.2573547 | 3.102658 | 2.427e-09 | 13.07992 | 8.726e-09
2018-03-14 17:18 | 90255.30292 | 3240.0021 | 3 | 9 | 4.400318 | 0.2348614 | 3.110847 | 2.427e-09 | 13.11596 | 8.726e-09
2018-03-14 17:20 | 90375.30142 | 3360.0006 | 3 | 9 | 4.400331 | 0.2154427 | 3.118334 | 2.427e-09 | 13.1489 | 8.726e-09
2018-03-14 17:22 | 90495.30182 | 3480.001 | 3 | 9 | 4.400321 | 0.1972256 | 3.125192 | 2.427e-09 | 13.17908 | 8.726e-09
2018-03-14 17:24 | 90615.30342 | 3600.0026 | 3 | 9 | 4.400321 | 0.1808224 | 3.131478 | 2.427e-09 | 13.20674 | 8.726e-09
2018-03-14 17:26 | 90735.30092 | 3720.0001 | 3 | 9 | 4.400308 | 0.1657524 | 3.137243 | 2.427e-09 | 13.23211 | 8.726e-09
2018-03-14 17:28 | 90855.30262 | 3840.0018 | 3 | 9 | 4.400283 | 0.1515179 | 3.142532 | 2.427e-09 | 13.25538 | 8.726e-09
2018-03-14 17:30 | 90975.30102 | 3960.0002 | 3 | 9 | 4.400299 | 0.1399212 | 3.14739 | 2.427e-09 | 13.27676 | 8.726e-09
2018-03-14 17:32 | 91095.30102 | 4080.0002 | 3 | 9 | 4.400276 | 0.1282272 | 3.151868 | 2.427e-09 | 13.29646 | 8.726e-09
2018-03-14 17:34 | 91215.30182 | 4200.001 | 3 | 9 | 4.400285 | 0.1184101 | 3.155984 | 2.427e-09 | 13.31457 | 8.726e-09
2018-03-14 17:36 | 91335.30262 | 4320.0018 | 3 | 9 | 4.400296 | 0.1092854 | 3.159777 | 2.427e-09 | 13.33127 | 8.726e-09
2018-03-14 17:38 | 91455.30102 | 4440.0002 | 3 | 9 | 4.400251 | 0.1001701 | 3.163281 | 2.427e-09 | 13.34668 | 8.726e-09
2018-03-14 17:40 | 91575.30262 | 4560.0018 | 3 | 9 | 4.400251 | 0.09255981 | 3.166515 | 2.427e-09 | 13.36092 | 8.726e-09
2018-03-14 17:42 | 91695.30112 | 4680.0003 | 3 | 9 | 4.400291 | 0.08637619 | 3.169505 | 2.427e-09 | 13.37407 | 8.726e-09
2018-03-14 17:43 | 91779.07832 | 4763.7775 | 3 | 9 | 4.400279 | 0.0814991 | 3.171453 | 2.427e-09 | 13.38264 | 8.726e-09
2018-03-14 17:45 | 91899.13 | 120.0017 | 4 | 9 | 4.393728 | 0 | 3.171453 | 2.427e-09 | 13.38264 | 8.726e-09
2018-03-14 17:47 | 92019.13 | 240.0017 | 4 | 9 | 4.393104 | 0 | 3.171453 | 2.427e-09 | 13.38264 | 8.726e-09
2018-03-14 17:48 | 92079.13 | 300.0014 | 4 | 9 | 4.392877 | 0 | 3.171453 | 2.427e-09 | 13.38264 | 8.726e-09
2018-03-14 17:50 | 92199.22 | 120.0012 | 5 | 9 | 4.125888 | -3.260097 | 3.171453 | 0.1086552 | 13.38264 | 0.4515773
2018-03-14 17:52 | 92319.22 | 240.0006 | 5 | 9 | 4.085823 | -3.260071 | 3.171453 | 0.217315 | 13.38264 | 0.8977075
2018-03-14 17:54 | 92439.22 | 360.0021 | 5 | 9 | 4.045428 | -3.260092 | 3.171453 | 0.3259737 | 13.38264 | 1.339483
2018-03-14 17:56 | 92559.22 | 480.0021 | 5 | 9 | 4.004119 | -3.260069 | 3.171453 | 0.4346299 | 13.38264 | 1.776805
2018-03-14 17:58 | 92679.22 | 600.0013 | 5 | 9 | 3.962773 | -3.260094 | 3.171453 | 0.5432934 | 13.38264 | 2.209657
2018-03-14 18:00 | 92799.22 | 720.0013 | 5 | 9 | 3.922216 | -3.260065 | 3.171453 | 0.6519527 | 13.38264 | 2.638038
2018-03-14 18:02 | 92919.22 | 840.0016 | 5 | 9 | 3.882947 | -3.260098 | 3.171453 | 0.7606126 | 13.38264 | 3.062078
2018-03-14 18:04 | 93039.22 | 960.0009 | 5 | 9 | 3.845432 | -3.260067 | 3.171453 | 0.8692737 | 13.38264 | 3.48195
2018-03-14 18:06 | 93159.22 | 1080.0004 | 5 | 9 | 3.809755 | -3.260077 | 3.171453 | 0.9779323 | 13.38264 | 3.897835
2018-03-14 18:08 | 93279.22 | 1200.002 | 5 | 9 | 3.775907 | -3.260042 | 3.171453 | 1.086592 | 13.38264 | 4.309947
2018-03-14 18:10 | 93399.22 | 1320.0012 | 5 | 9 | 3.743946 | -3.260104 | 3.171453 | 1.195247 | 13.38264 | 4.718466
2018-03-14 18:12 | 93519.22 | 1440.0003 | 5 | 9 | 3.713827 | -3.26006 | 3.171453 | 1.303911 | 13.38264 | 5.123642
2018-03-14 18:14 | 93639.22 | 1560.0004 | 5 | 9 | 3.685575 | -3.260032 | 3.171453 | 1.412566 | 13.38264 | 5.525618
2018-03-14 18:16 | 93759.22 | 1680.0003 | 5 | 9 | 3.659117 | -3.260088 | 3.171453 | 1.521227 | 13.38264 | 5.924644
2018-03-14 18:18 | 93879.22 | 1800.0003 | 5 | 9 | 3.634398 | -3.260083 | 3.171453 | 1.629885 | 13.38264 | 6.320878
2018-03-14 18:20 | 93999.22 | 1920.0011 | 5 | 9 | 3.611487 | -3.260044 | 3.171453 | 1.738542 | 13.38264 | 6.71452
2018-03-14 18:22 | 94119.22 | 2040.0019 | 5 | 9 | 3.590537 | -3.260053 | 3.171453 | 1.847195 | 13.38264 | 7.105761
2018-03-14 18:24 | 94239.22 | 2160.0011 | 5 | 9 | 3.571519 | -3.26006 | 3.171453 | 1.955836 | 13.38264 | 7.494791
2018-03-14 18:26 | 94359.22 | 2280.0011 | 5 | 9 | 3.554164 | -3.260032 | 3.171453 | 2.064507 | 13.38264 | 7.881962
2018-03-14 18:28 | 94479.22 | 2400.0018 | 5 | 9 | 3.538354 | -3.26004 | 3.171453 | 2.173149 | 13.38264 | 8.267221
2018-03-14 18:30 | 94599.22 | 2520.0003 | 5 | 9 | 3.523315 | -3.260048 | 3.171453 | 2.281824 | 13.38264 | 8.650932
2018-03-14 18:32 | 94719.22 | 2640.001 | 5 | 9 | 3.508439 | -3.26015 | 3.171453 | 2.390483 | 13.38264 | 9.032964
2018-03-14 18:34 | 94839.22 | 2760.0011 | 5 | 9 | 3.49291 | -3.260032 | 3.171453 | 2.499142 | 13.38264 | 9.413356
2018-03-14 18:36 | 94959.22 | 2880.0019 | 5 | 9 | 3.475356 | -3.260077 | 3.171453 | 2.607801 | 13.38264 | 9.791964
2018-03-14 18:38 | 95079.22 | 3000.0011 | 5 | 9 | 3.453101 | -3.260051 | 3.171453 | 2.716455 | 13.38264 | 10.16843
2018-03-14 18:40 | 95199.22 | 3120.0011 | 5 | 9 | 3.421125 | -3.260092 | 3.171453 | 2.825117 | 13.38264 | 10.54202
2018-03-14 18:42 | 95319.22 | 3240.001 | 5 | 9 | 3.373677 | -3.260067 | 3.171453 | 2.933775 | 13.38264 | 10.91137
2018-03-14 18:44 | 95439.22 | 3360.0012 | 5 | 9 | 3.290936 | -3.260115 | 3.171453 | 3.042435 | 13.38264 | 11.27394
2018-03-14 18:46 | 95559.22 | 3480.0003 | 5 | 9 | 3.079661 | -3.260079 | 3.171453 | 3.151094 | 13.38264 | 11.62243
2018-03-14 18:47 | 95579.04 | 3499.8217 | 5 | 9 | 2.999974 | -3.260058 | 3.171453 | 3.16904 | 13.38264 | 11.67702
2018-03-14 18:49 | 95699.09 | 120.0017 | 6 | 9 | 3.350279 | 0 | 3.171453 | 3.16904 | 13.38264 | 11.67702
2018-03-14 18:51 | 95819.09 | 240.0004 | 6 | 9 | 3.363011 | 0 | 3.171453 | 3.16904 | 13.38264 | 11.67702
2018-03-14 18:52 | 95879.09 | 300.0023 | 6 | 9 | 3.366588 | 0 | 3.171453 | 3.16904 | 13.38264 | 11.67702
2018-03-14 18:52 | 95879.1 | 0.0048 | 7 | 10 | 3.366666 | 0 | 0 | 0 | 0 | 0
2018-03-14 18:54 | 95999.19 | 120.0011 | 2 | 10 | 3.999475 | 4.889904 | 0.1622968 | 1.983e-09 | 0.6304306 | 6.676e-09
2018-03-14 18:56 | 96119.19 | 240.0019 | 2 | 10 | 4.041546 | 4.889893 | 0.3252835 | 1.983e-09 | 1.285859 | 6.676e-09
2018-03-14 18:58 | 96239.18 | 360.0003 | 2 | 10 | 4.078418 | 4.889908 | 0.4882587 | 1.983e-09 | 1.947642 | 6.676e-09
2018-03-14 19:00 | 96359.18 | 480.0004 | 2 | 10 | 4.108533 | 4.889927 | 0.6512352 | 1.983e-09 | 2.614853 | 6.676e-09
2018-03-14 19:02 | 96479.18 | 600.0005 | 2 | 10 | 4.133948 | 4.889896 | 0.8142115 | 1.983e-09 | 3.286568 | 6.676e-09
2018-03-14 19:04 | 96599.18 | 720.0003 | 2 | 10 | 4.156989 | 4.889948 | 0.977196 | 1.983e-09 | 3.962216 | 6.676e-09
2018-03-14 19:06 | 96719.18 | 840.0004 | 2 | 10 | 4.181715 | 4.889858 | 1.140178 | 1.983e-09 | 4.641708 | 6.676e-09
2018-03-14 19:08 | 96839.19 | 960.0019 | 2 | 10 | 4.20041 | 4.742273 | 1.302368 | 1.983e-09 | 5.321904 | 6.676e-09
2018-03-14 19:10 | 96959.18 | 1080.0004 | 2 | 10 | 4.200373 | 4.32073 | 1.453368 | 1.983e-09 | 5.956161 | 6.676e-09
2018-03-14 19:12 | 97079.19 | 1200.0011 | 2 | 10 | 4.200377 | 3.905636 | 1.590481 | 1.983e-09 | 6.532092 | 6.676e-09
2018-03-14 19:14 | 97199.18 | 1320.0004 | 2 | 10 | 4.200384 | 3.49572 | 1.713801 | 1.983e-09 | 7.050082 | 6.676e-09
2018-03-14 19:15 | 97269.83 | 1390.6489 | 2 | 10 | 4.200383 | 3.259991 | 1.780076 | 1.983e-09 | 7.328462 | 6.676e-09
2018-03-14 19:17 | 97389.85 | 120.0019 | 3 | 10 | 4.227053 | 3.259829 | 1.888285 | 1.983e-09 | 7.784308 | 6.676e-09
2018-03-14 19:19 | 97509.85 | 240.0012 | 3 | 10 | 4.25838 | 3.25989 | 1.996935 | 1.983e-09 | 8.245254 | 6.676e-09
2018-03-14 19:21 | 97629.85 | 360.0019 | 3 | 10 | 4.292382 | 3.25989 | 2.105591 | 1.983e-09 | 8.709775 | 6.676e-09
2018-03-14 19:23 | 97749.85 | 480.0003 | 3 | 10 | 4.328814 | 3.259895 | 2.214236 | 1.983e-09 | 9.178082 | 6.676e-09
2018-03-14 19:25 | 97869.85 | 600.0018 | 3 | 10 | 4.367487 | 3.259888 | 2.322892 | 1.983e-09 | 9.650515 | 6.676e-09
2018-03-14 19:27 | 97989.85 | 720.0018 | 3 | 10 | 4.400406 | 3.131077 | 2.431128 | 1.983e-09 | 10.12533 | 6.676e-09
2018-03-14 19:29 | 98109.85 | 840.0002 | 3 | 10 | 4.400409 | 2.637312 | 2.526853 | 1.983e-09 | 10.54656 | 6.676e-09
2018-03-14 19:31 | 98229.85 | 960.0019 | 3 | 10 | 4.400386 | 2.239477 | 2.607923 | 1.983e-09 | 10.90329 | 6.676e-09
2018-03-14 19:33 | 98349.85 | 1080.0019 | 3 | 10 | 4.400371 | 1.908489 | 2.67688 | 1.983e-09 | 11.20673 | 6.676e-09
2018-03-14 19:35 | 98469.85 | 1200.0019 | 3 | 10 | 4.400374 | 1.634365 | 2.735789 | 1.983e-09 | 11.46596 | 6.676e-09
2018-03-14 19:37 | 98589.85 | 1320.0019 | 3 | 10 | 4.400374 | 1.406927 | 2.786356 | 1.983e-09 | 11.68847 | 6.676e-09
2018-03-14 19:39 | 98709.85 | 1440.0019 | 3 | 10 | 4.400331 | 1.216578 | 2.829993 | 1.983e-09 | 11.88049 | 6.676e-09
2018-03-14 19:41 | 98829.85 | 1560.0003 | 3 | 10 | 4.400352 | 1.058868 | 2.867852 | 1.983e-09 | 12.04708 | 6.676e-09
2018-03-14 19:43 | 98949.85 | 1680.0011 | 3 | 10 | 4.400347 | 0.9264297 | 2.900878 | 1.983e-09 | 12.19241 | 6.676e-09
2018-03-14 19:45 | 99069.85 | 1800.0011 | 3 | 10 | 4.400334 | 0.814312 | 2.929848 | 1.983e-09 | 12.31989 | 6.676e-09
2018-03-14 19:47 | 99189.85 | 1920.0003 | 3 | 10 | 4.400372 | 0.7208138 | 2.955392 | 1.983e-09 | 12.43229 | 6.676e-09
2018-03-14 19:49 | 99309.85 | 2040.0003 | 3 | 10 | 4.400346 | 0.6400051 | 2.978026 | 1.983e-09 | 12.53189 | 6.676e-09
2018-03-14 19:51 | 99429.85 | 2160.0003 | 3 | 10 | 4.400337 | 0.5707874 | 2.998176 | 1.983e-09 | 12.62055 | 6.676e-09
2018-03-14 19:53 | 99549.85 | 2280.001 | 3 | 10 | 4.400354 | 0.5116234 | 3.016185 | 1.983e-09 | 12.6998 | 6.676e-09
2018-03-14 19:55 | 99669.85 | 2400.0026 | 3 | 10 | 4.400322 | 0.4592247 | 3.032347 | 1.983e-09 | 12.77092 | 6.676e-09
2018-03-14 19:57 | 99789.85 | 2520.0018 | 3 | 10 | 4.400334 | 0.4145432 | 3.046893 | 1.983e-09 | 12.83492 | 6.676e-09
2018-03-14 19:59 | 99909.85 | 2640.0009 | 3 | 10 | 4.400307 | 0.3744526 | 3.060031 | 1.983e-09 | 12.89273 | 6.676e-09
2018-03-14 20:01 | 100029.8 | 2760.0002 | 3 | 10 | 4.400328 | 0.3396797 | 3.071926 | 1.983e-09 | 12.94508 | 6.676e-09
2018-03-14 20:03 | 100149.8 | 2880.0002 | 3 | 10 | 4.400332 | 0.3090439 | 3.082729 | 1.983e-09 | 12.99261 | 6.676e-09
2018-03-14 20:05 | 100269.9 | 3000.001 | 3 | 10 | 4.400333 | 0.2818127 | 3.09256 | 1.983e-09 | 13.03587 | 6.676e-09
2018-03-14 20:07 | 100389.9 | 3120.001 | 3 | 10 | 4.400346 | 0.25737 | 3.101524 | 1.983e-09 | 13.07532 | 6.676e-09
2018-03-14 20:09 | 100509.9 | 3240.001 | 3 | 10 | 4.400321 | 0.2347908 | 3.109709 | 1.983e-09 | 13.11133 | 6.676e-09
2018-03-14 20:11 | 100629.9 | 3360.0026 | 3 | 10 | 4.400317 | 0.214777 | 3.117192 | 1.983e-09 | 13.14426 | 6.676e-09
2018-03-14 20:13 | 100749.9 | 3480.001 | 3 | 10 | 4.400312 | 0.1966648 | 3.124043 | 1.983e-09 | 13.17441 | 6.676e-09
2018-03-14 20:15 | 100869.9 | 3600.002 | 3 | 10 | 4.400322 | 0.1808872 | 3.130329 | 1.983e-09 | 13.20207 | 6.676e-09
2018-03-14 20:17 | 100989.9 | 3720.0022 | 3 | 10 | 4.400245 | 0.164732 | 3.1361 | 1.983e-09 | 13.22746 | 6.676e-09
2018-03-14 20:19 | 101109.9 | 3840.0012 | 3 | 10 | 4.400313 | 0.1527081 | 3.1414 | 1.983e-09 | 13.25078 | 6.676e-09
2018-03-14 20:21 | 101229.9 | 3960.0014 | 3 | 10 | 4.400337 | 0.1409893 | 3.146279 | 1.983e-09 | 13.27225 | 6.676e-09
2018-03-14 20:23 | 101349.9 | 4080.0014 | 3 | 10 | 4.400329 | 0.1297131 | 3.150774 | 1.983e-09 | 13.29203 | 6.676e-09
2018-03-14 20:25 | 101469.9 | 4200.0003 | 3 | 10 | 4.400341 | 0.1198997 | 3.154915 | 1.983e-09 | 13.31026 | 6.676e-09
2018-03-14 20:27 | 101589.9 | 4320.0019 | 3 | 10 | 4.400285 | 0.1099987 | 3.158729 | 1.983e-09 | 13.32704 | 6.676e-09
2018-03-14 20:29 | 101709.9 | 4440.0014 | 3 | 10 | 4.400301 | 0.1016636 | 3.162251 | 1.983e-09 | 13.34253 | 6.676e-09
2018-03-14 20:31 | 101829.8 | 4560 | 3 | 10 | 4.400282 | 0.09333992 | 3.165504 | 1.983e-09 | 13.35685 | 6.676e-09
2018-03-14 20:33 | 101949.9 | 4680.0003 | 3 | 10 | 4.400287 | 0.08636856 | 3.168503 | 1.983e-09 | 13.37004 | 6.676e-09
2018-03-14 20:34 | 102034.3 | 4764.4741 | 3 | 10 | 4.400262 | 0.08149529 | 3.170478 | 1.983e-09 | 13.37874 | 6.676e-09
2018-03-14 20:36 | 102154.4 | 120.0012 | 4 | 10 | 4.393705 | 0 | 3.170478 | 1.983e-09 | 13.37874 | 6.676e-09
2018-03-14 20:38 | 102274.4 | 240.0024 | 4 | 10 | 4.393094 | 0 | 3.170478 | 1.983e-09 | 13.37874 | 6.676e-09
2018-03-14 20:39 | 102334.4 | 300.0025 | 4 | 10 | 4.392868 | 0 | 3.170478 | 1.983e-09 | 13.37874 | 6.676e-09
2018-03-14 20:41 | 102454.466 | 120.0023 | 5 | 10 | 4.125934 | -3.2601 | 3.170478 | 0.1086578 | 13.37874 | 0.4515949
2018-03-14 20:43 | 102574.4637 | 240 | 5 | 10 | 4.085842 | -3.260065 | 3.170478 | 0.2173143 | 13.37874 | 0.8977146
2018-03-14 20:45 | 102694.4656 | 360.0019 | 5 | 10 | 4.045337 | -3.260092 | 3.170478 | 0.3259735 | 13.37874 | 1.339487
2018-03-14 20:47 | 102814.4658 | 480.0021 | 5 | 10 | 4.004057 | -3.260055 | 3.170478 | 0.4346356 | 13.37874 | 1.776823
2018-03-14 20:49 | 102934.4653 | 600.0016 | 5 | 10 | 3.962728 | -3.260036 | 3.170478 | 0.5432948 | 13.37874 | 2.209653
2018-03-14 20:51 | 103054.4655 | 720.0018 | 5 | 10 | 3.922125 | -3.260109 | 3.170478 | 0.6519533 | 13.37874 | 2.63802
2018-03-14 20:53 | 103174.4658 | 840.0021 | 5 | 10 | 3.882909 | -3.260044 | 3.170478 | 0.7606161 | 13.37874 | 3.062065
2018-03-14 20:55 | 103294.4638 | 960.0001 | 5 | 10 | 3.84536 | -3.260079 | 3.170478 | 0.8692711 | 13.37874 | 3.481908
2018-03-14 20:57 | 103414.4651 | 1080.0014 | 5 | 10 | 3.809654 | -3.260088 | 3.170478 | 0.9779336 | 13.37874 | 3.897796
2018-03-14 20:59 | 103534.4653 | 1200.0016 | 5 | 10 | 3.775794 | -3.260081 | 3.170478 | 1.086595 | 13.37874 | 4.309901
2018-03-14 21:01 | 103654.4648 | 1320.0011 | 5 | 10 | 3.74382 | -3.260076 | 3.170478 | 1.195251 | 13.37874 | 4.718412
2018-03-14 21:03 | 103774.4652 | 1440.0015 | 5 | 10 | 3.713708 | -3.260063 | 3.170478 | 1.303914 | 13.37874 | 5.123573
2018-03-14 21:05 | 103894.4643 | 1560.0006 | 5 | 10 | 3.685449 | -3.260053 | 3.170478 | 1.412567 | 13.37874 | 5.525527
2018-03-14 21:07 | 104014.4652 | 1680.0015 | 5 | 10 | 3.659 | -3.260081 | 3.170478 | 1.521227 | 13.37874 | 5.924535
2018-03-14 21:09 | 104134.4652 | 1800.0015 | 5 | 10 | 3.634262 | -3.260058 | 3.170478 | 1.629888 | 13.37874 | 6.320762
2018-03-14 21:11 | 104254.4644 | 1920.0007 | 5 | 10 | 3.611341 | -3.260065 | 3.170478 | 1.738546 | 13.37874 | 6.714392
2018-03-14 21:13 | 104374.4652 | 2040.0015 | 5 | 10 | 3.590371 | -3.260063 | 3.170478 | 1.847203 | 13.37874 | 7.105632
2018-03-14 21:15 | 104494.4638 | 2160.0001 | 5 | 10 | 3.571339 | -3.260076 | 3.170478 | 1.955862 | 13.37874 | 7.494707
2018-03-14 21:17 | 104614.4651 | 2280.0014 | 5 | 10 | 3.554147 | -3.260071 | 3.170478 | 2.064521 | 13.37874 | 7.881817
2018-03-14 21:19 | 104734.4657 | 2400.002 | 5 | 10 | 3.538346 | -3.26004 | 3.170478 | 2.17318 | 13.37874 | 8.267139
2018-03-14 21:21 | 104854.4654 | 2520.0017 | 5 | 10 | 3.523266 | -3.260117 | 3.170478 | 2.281836 | 13.37874 | 8.650779
2018-03-14 21:23 | 104974.4645 | 2640.0008 | 5 | 10 | 3.508287 | -3.260092 | 3.170478 | 2.390489 | 13.37874 | 9.032779
2018-03-14 21:25 | 105094.4647 | 2760.001 | 5 | 10 | 3.492638 | -3.260071 | 3.170478 | 2.499141 | 13.37874 | 9.413122
2018-03-14 21:27 | 105214.4644 | 2880.0007 | 5 | 10 | 3.475038 | -3.260094 | 3.170478 | 2.607802 | 13.37874 | 9.791705
2018-03-14 21:29 | 105334.4644 | 3000.0007 | 5 | 10 | 3.452739 | -3.260097 | 3.170478 | 2.716461 | 13.37874 | 10.16815
2018-03-14 21:31 | 105454.4647 | 3120.001 | 5 | 10 | 3.420734 | -3.260081 | 3.170478 | 2.825119 | 13.37874 | 10.54169
2018-03-14 21:33 | 105574.4656 | 3240.0019 | 5 | 10 | 3.37321 | -3.260102 | 3.170478 | 2.933781 | 13.37874 | 10.911
2018-03-14 21:35 | 105694.465 | 3360.0013 | 5 | 10 | 3.290324 | -3.260076 | 3.170478 | 3.042435 | 13.37874 | 11.2735
2018-03-14 21:37 | 105814.4639 | 3480.0002 | 5 | 10 | 3.079244 | -3.260123 | 3.170478 | 3.151093 | 13.37874 | 11.62191
2018-03-14 21:37 | 105834.2681 | 3499.8044 | 5 | 10 | 2.999979 | -3.26009 | 3.170478 | 3.169028 | 13.37874 | 11.67647
2018-03-14 21:39 | 105954.3 | 120.0001 | 6 | 10 | 3.351861 | 0 | 3.170478 | 3.169028 | 13.37874 | 11.67647
2018-03-14 21:41 | 106074.3 | 240.001 | 6 | 10 | 3.36466 | 0 | 3.170478 | 3.169028 | 13.37874 | 11.67647
2018-03-14 21:42 | 106134.3 | 300.0039 | 6 | 10 | 3.368244 | 0 | 3.170478 | 3.169028 | 13.37874 | 11.67647
2018-03-14 21:42 | 106134.3252 | 0.0024 | 7 | 11 | 3.368413 | 0 | 0 | 0 | 0 | 0
2018-03-14 21:44 | 106254.4 | 120.0003 | 2 | 11 | 4.00041 | 4.889887 | 0.162303 | 1.746e-09 | 0.6306788 | 5.883e-09
2018-03-14 21:46 | 106374.4 | 240.0018 | 2 | 11 | 4.042278 | 4.889954 | 0.3252904 | 1.746e-09 | 1.286239 | 5.883e-09
2018-03-14 21:48 | 106494.4 | 360.002 | 2 | 11 | 4.079047 | 4.889904 | 0.4882672 | 1.746e-09 | 1.94814 | 5.883e-09
2018-03-14 21:50 | 106614.4 | 480.0007 | 2 | 11 | 4.108957 | 4.889914 | 0.6512493 | 1.746e-09 | 2.615462 | 5.883e-09
2018-03-14 21:52 | 106734.4 | 600.0015 | 2 | 11 | 4.134182 | 4.889914 | 0.8142336 | 1.746e-09 | 3.287267 | 5.883e-09
2018-03-14 21:54 | 106854.4 | 720.0023 | 2 | 11 | 4.157032 | 4.889944 | 0.9772072 | 1.746e-09 | 3.962890625 | 5.883e-09
2018-03-14 21:56 | 106974.4 | 840.0015 | 2 | 11 | 4.181612 | 4.889936 | 1.140186 | 1.746e-09 | 4.642362 | 5.883e-09
2018-03-14 21:58 | 107094.4 | 960.0007 | 2 | 11 | 4.200398 | 4.744942 | 1.302397 | 1.746e-09 | 5.322628 | 5.883e-09
2018-03-14 22:00 | 107214.4 | 1080.0023 | 2 | 11 | 4.200398 | 4.323023 | 1.453469 | 1.746e-09 | 5.957191 | 5.883e-09
2018-03-14 22:02 | 107334.4 | 1200.0015 | 2 | 11 | 4.200401 | 3.907236 | 1.59061 | 1.746e-09 | 6.533237 | 5.883e-09
2018-03-14 22:04 | 107454.4 | 1320.0024 | 2 | 11 | 4.200383 | 3.495308 | 1.713944 | 1.746e-09 | 7.051288 | 5.883e-09
2018-03-14 22:06 | 107525 | 1390.5612 | 2 | 11 | 4.200394 | 3.259979 | 1.780135 | 1.746e-09 | 7.329319 | 5.883e-09
2018-03-14 22:08 | 107645 | 120.0019 | 3 | 11 | 4.227152 | 3.259871 | 1.888342 | 1.746e-09 | 7.785161 | 5.883e-09
2018-03-14 22:10 | 107765 | 240.0019 | 3 | 11 | 4.258554 | 3.259842 | 1.996995 | 1.746e-09 | 8.246134 | 5.883e-09
2018-03-14 22:12 | 107885 | 360.0011 | 3 | 11 | 4.292603 | 3.259829 | 2.105645 | 1.746e-09 | 8.710654 | 5.883e-09
2018-03-14 22:14 | 108005 | 480.002 | 3 | 11 | 4.329111 | 3.259916 | 2.214298 | 1.746e-09 | 9.179019 | 5.883e-09
2018-03-14 22:16 | 108125 | 600.002 | 3 | 11 | 4.367796 | 3.259838 | 2.322951 | 1.746e-09 | 9.651478 | 5.883e-09
2018-03-14 22:18 | 108245 | 720.0012 | 3 | 11 | 4.400401 | 3.126276 | 2.431152 | 1.746e-09 | 10.12617 | 5.883e-09
2018-03-14 22:20 | 108365 | 840.0015 | 3 | 11 | 4.400392 | 2.634199 | 2.526761 | 1.746e-09 | 10.54688 | 5.883e-09
2018-03-14 22:22 | 108485 | 960.001 | 3 | 11 | 4.400368 | 2.236473 | 2.607736 | 1.746e-09 | 10.90321 | 5.883e-09
2018-03-14 22:24 | 108605 | 1080.0008 | 3 | 11 | 4.400404 | 1.90724 | 2.676619 | 1.746e-09 | 11.20632 | 5.883e-09
2018-03-14 22:26 | 108725 | 1200.0025 | 3 | 11 | 4.400373 | 1.632753 | 2.735464 | 1.746e-09 | 11.46526 | 5.883e-09
2018-03-14 22:28 | 108845 | 1320.0012 | 3 | 11 | 4.400374 | 1.404831 | 2.785974 | 1.746e-09 | 11.68752 | 5.883e-09
2018-03-14 22:30 | 108965 | 1440.0024 | 3 | 11 | 4.400388 | 1.216286 | 2.82956 | 1.746e-09 | 11.87932 | 5.883e-09
2018-03-14 22:32 | 109085 | 1560.0007 | 3 | 11 | 4.400375 | 1.058353 | 2.867377 | 1.746e-09 | 12.04572 | 5.883e-09
2018-03-14 22:34 | 109205 | 1680.0012 | 3 | 11 | 4.400375 | 0.9260406 | 2.90037 | 1.746e-09 | 12.1909 | 5.883e-09
2018-03-14 22:36 | 109325 | 1800.0016 | 3 | 11 | 4.400353 | 0.8139172 | 2.929311 | 1.746e-09 | 12.31825 | 5.883e-09
2018-03-14 22:38 | 109445 | 1920.0022 | 3 | 11 | 4.400339 | 0.7194595 | 2.954826 | 1.746e-09 | 12.43053 | 5.883e-09
2018-03-14 22:40 | 109565 | 2040.0023 | 3 | 11 | 4.400355 | 0.6394043 | 2.977437 | 1.746e-09 | 12.53002 | 5.883e-09
2018-03-14 22:42 | 109685 | 2160.0004 | 3 | 11 | 4.400324 | 0.569973 | 2.997563 | 1.746e-09 | 12.61859 | 5.883e-09
2018-03-14 22:44 | 109805 | 2280.0004 | 3 | 11 | 4.400331 | 0.5104904 | 3.015556 | 1.746e-09 | 12.69776 | 5.883e-09
2018-03-14 22:46 | 109925 | 2400.0005 | 3 | 11 | 4.400359 | 0.4593925 | 3.031694 | 1.746e-09 | 12.76877 | 5.883e-09
2018-03-14 22:48 | 110045 | 2520.0005 | 3 | 11 | 4.400332 | 0.4137554 | 3.046223 | 1.746e-09 | 12.83271 | 5.883e-09
2018-03-14 22:50 | 110165 | 2640.0021 | 3 | 11 | 4.400319 | 0.3739033 | 3.059336 | 1.746e-09 | 12.89041 | 5.883e-09
2018-03-14 22:52 | 110285 | 2760.0012 | 3 | 11 | 4.400318 | 0.3387661 | 3.071201 | 1.746e-09 | 12.94262 | 5.883e-09
2018-03-14 22:54 | 110405 | 2880.0005 | 3 | 11 | 4.400338 | 0.3078556 | 3.081962 | 1.746e-09 | 12.98997 | 5.883e-09
2018-03-14 22:56 | 110525 | 3000.0005 | 3 | 11 | 4.400318 | 0.2800369 | 3.091745 | 1.746e-09 | 13.03302 | 5.883e-09
2018-03-14 22:58 | 110645 | 3120.0004 | 3 | 11 | 4.400301 | 0.2548752 | 3.100655 | 1.746e-09 | 13.07223 | 5.883e-09
2018-03-14 23:00 | 110765 | 3240.0004 | 3 | 11 | 4.400299 | 0.233017 | 3.108788 | 1.746e-09 | 13.10801 | 5.883e-09
2018-03-14 23:02 | 110885 | 3360.0012 | 3 | 11 | 4.400325 | 0.213728 | 3.116226 | 1.746e-09 | 13.14074 | 5.883e-09
2018-03-14 23:04 | 111005 | 3480.001 | 3 | 11 | 4.400307 | 0.195631 | 3.123041 | 1.746e-09 | 13.17073 | 5.883e-09
2018-03-14 23:06 | 111125 | 3600.0003 | 3 | 11 | 4.400295 | 0.1793785 | 3.129288 | 1.746e-09 | 13.19822 | 5.883e-09
2018-03-14 23:08 | 111245 | 3720.0009 | 3 | 11 | 4.400327 | 0.1655197 | 3.135025 | 1.746e-09 | 13.22346 | 5.883e-09
2018-03-14 23:10 | 111365 | 3840.0005 | 3 | 11 | 4.400289 | 0.1515999 | 3.140304 | 1.746e-09 | 13.24669 | 5.883e-09
2018-03-14 23:12 | 111485 | 3960.0007 | 3 | 11 | 4.40031 | 0.1399632 | 3.145157 | 1.746e-09 | 13.26805 | 5.883e-09
2018-03-14 23:14 | 111605 | 4080.001 | 3 | 11 | 4.400301 | 0.129034 | 3.149633 | 1.746e-09 | 13.28774 | 5.883e-09
2018-03-14 23:16 | 111725 | 4200.0007 | 3 | 11 | 4.400293 | 0.1188049 | 3.153767 | 1.746e-09 | 13.30593 | 5.883e-09
2018-03-14 23:18 | 111845 | 4320.0004 | 3 | 11 | 4.400295 | 0.1097794 | 3.157575 | 1.746e-09 | 13.32269 | 5.883e-09
2018-03-14 23:20 | 111965 | 4440.0001 | 3 | 11 | 4.400291 | 0.1014233 | 3.161097 | 1.746e-09 | 13.33819 | 5.883e-09
2018-03-14 23:22 | 112085 | 4560.0016 | 3 | 11 | 4.400327 | 0.09442902 | 3.164353 | 1.746e-09 | 13.35252 | 5.883e-09
2018-03-14 23:24 | 112205 | 4680.0017 | 3 | 11 | 4.4003 | 0.08678436 | 3.167361 | 1.746e-09 | 13.36576 | 5.883e-09
2018-03-14 23:25 | 112303.2 | 4778.2251 | 3 | 11 | 4.400314 | 0.08149719 | 3.169654 | 1.746e-09 | 13.37584 | 5.883e-09
2018-03-14 23:27 | 112423.3 | 120.0003 | 4 | 11 | 4.393761 | 0 | 3.169654 | 1.746e-09 | 13.37584 | 5.883e-09
2018-03-14 23:29 | 112543.3 | 240.0006 | 4 | 11 | 4.39316 | 0 | 3.169654 | 1.746e-09 | 13.37584 | 5.883e-09
2018-03-14 23:30 | 112603.3 | 300.0036 | 4 | 11 | 4.39292 | 0 | 3.169654 | 1.746e-09 | 13.37584 | 5.883e-09
2018-03-14 23:32 | 112723.3409 | 120.0004 | 5 | 11 | 4.126063 | -3.260115 | 3.169654 | 0.1086533 | 13.37584 | 0.451592
2018-03-14 23:34 | 112843.3409 | 240.0004 | 5 | 11 | 4.085936 | -3.260113 | 3.169654 | 0.2173174 | 13.37584 | 0.8977568
2018-03-14 23:36 | 112963.3418 | 360.0013 | 5 | 11 | 4.04542 | -3.260077 | 3.169654 | 0.3259828 | 13.37584 | 1.339565
2018-03-14 23:38 | 113083.3418 | 480.0013 | 5 | 11 | 4.004092 | -3.260134 | 3.169654 | 0.4346411 | 13.37584 | 1.776893
2018-03-14 23:40 | 113203.3412 | 600.0007 | 5 | 11 | 3.962689 | -3.26006 | 3.169654 | 0.5433086 | 13.37584 | 2.209755
2018-03-14 23:42 | 113323.3427 | 720.0022 | 5 | 11 | 3.922054 | -3.260104 | 3.169654 | 0.6519623 | 13.37584 | 2.638097
2018-03-14 23:44 | 113443.3418 | 840.0013 | 5 | 11 | 3.882837 | -3.260092 | 3.169654 | 0.7606248 | 13.37584 | 3.062133
2018-03-14 23:46 | 113563.3427 | 960.0022 | 5 | 11 | 3.845302 | -3.260102 | 3.169654 | 0.8692883 | 13.37584 | 3.482
2018-03-14 23:48 | 113683.3435 | 1080.003 | 5 | 11 | 3.809601 | -3.260104 | 3.169654 | 0.9779448 | 13.37584 | 3.897861
2018-03-14 23:50 | 113803.3418 | 1200.0013 | 5 | 11 | 3.775775 | -3.260098 | 3.169654 | 1.086604 | 13.37584 | 4.309956
2018-03-14 23:52 | 113923.341 | 1320.0005 | 5 | 11 | 3.743795 | -3.260125 | 3.169654 | 1.195267 | 13.37584 | 4.718488
2018-03-14 23:54 | 114043.3426 | 1440.0021 | 5 | 11 | 3.713664 | -3.260069 | 3.169654 | 1.303929 | 13.37584 | 5.123641
2018-03-14 23:56 | 114163.341 | 1560.0005 | 5 | 11 | 3.685401 | -3.260077 | 3.169654 | 1.412591 | 13.37584 | 5.525622
2018-03-14 23:58 | 114283.3427 | 1680.0022 | 5 | 11 | 3.658955 | -3.260111 | 3.169654 | 1.521254 | 13.37584 | 5.924636
2018-03-15 | 114403.3434 | 1800.0029 | 5 | 11 | 3.634239 | -3.260111 | 3.169654 | 1.629915 | 13.37584 | 6.320866
2018-03-15 00:02 | 114523.3427 | 1920.0022 | 5 | 11 | 3.61136 | -3.260074 | 3.169654 | 1.738573 | 13.37584 | 6.714495
2018-03-15 00:04 | 114643.3435 | 2040.003 | 5 | 11 | 3.590401 | -3.260088 | 3.169654 | 1.847237 | 13.37584 | 7.105763
2018-03-15 00:06 | 114763.3426 | 2160.0021 | 5 | 11 | 3.571404 | -3.260109 | 3.169654 | 1.955894 | 13.37584 | 7.494836
2018-03-15 00:08 | 114883.3426 | 2280.0021 | 5 | 11 | 3.554184 | -3.260138 | 3.169654 | 2.064551 | 13.37584 | 7.881941
2018-03-15 00:10 | 115003.3419 | 2400.0014 | 5 | 11 | 3.538335 | -3.260104 | 3.169654 | 2.173214 | 13.37584 | 8.267279
2018-03-15 00:12 | 115123.3409 | 2520.0004 | 5 | 11 | 3.523238 | -3.260175 | 3.169654 | 2.281874 | 13.37584 | 8.650933
2018-03-15 00:14 | 115243.341 | 2640.0005 | 5 | 11 | 3.508234 | -3.260127 | 3.169654 | 2.390538 | 13.37584 | 9.032969
2018-03-15 00:16 | 115363.341 | 2760.0005 | 5 | 11 | 3.492592 | -3.260119 | 3.169654 | 2.499199 | 13.37584 | 9.413338
2018-03-15 00:18 | 115483.342 | 2880.0015 | 5 | 11 | 3.474956 | -3.260129 | 3.169654 | 2.607857 | 13.37584 | 9.791904
2018-03-15 00:20 | 115603.341 | 3000.0005 | 5 | 11 | 3.452635 | -3.260139 | 3.169654 | 2.716515 | 13.37584 | 10.16834
2018-03-15 00:22 | 115723.341 | 3120.0005 | 5 | 11 | 3.420545 | -3.260069 | 3.169654 | 2.825171 | 13.37584 | 10.54185
2018-03-15 00:24 | 115843.3426 | 3240.0021 | 5 | 11 | 3.372882 | -3.260144 | 3.169654 | 2.933827 | 13.37584 | 10.91112
2018-03-15 00:26 | 115963.3417 | 3360.0012 | 5 | 11 | 3.289647 | -3.260104 | 3.169654 | 3.042485 | 13.37584 | 11.27357
2018-03-15 00:28 | 116083.3419 | 3480.0014 | 5 | 11 | 3.077396 | -3.260113 | 3.169654 | 3.151142 | 13.37584 | 11.62186
2018-03-15 00:29 | 116102.6276 | 3499.2871 | 5 | 11 | 2.99998 | -3.260081 | 3.169654 | 3.168602 | 13.37584 | 11.67496
2018-03-15 00:31 | 116222.7 | 120.0008 | 6 | 11 | 3.352791 | 0 | 3.169654 | 3.168602 | 13.37584 | 11.67496
2018-03-15 00:33 | 116342.7 | 240.0025 | 6 | 11 | 3.365617 | 0 | 3.169654 | 3.168602 | 13.37584 | 11.67496
2018-03-15 00:34 | 116402.7 | 300.0037 | 6 | 11 | 3.369186 | 0 | 3.169654 | 3.168602 | 13.37584 | 11.67496
2018-03-15 00:34 | 116402.7 | 0.0024 | 7 | 12 | 3.369379 | 0 | 0 | 0 | 0 | 0
2018-03-15 00:36 | 116522.8 | 120.0006 | 2 | 12 | 4.00087 | 4.889921 | 0.1623024 | 1.25e-10 | 0.6307933 | 4.22e-10
2018-03-15 00:38 | 116642.8 | 240.0003 | 2 | 12 | 4.042685 | 4.889938 | 0.3252846 | 1.25e-10 | 1.286402 | 4.22e-10
2018-03-15 00:40 | 116762.8 | 360.0007 | 2 | 12 | 4.079471 | 4.889875 | 0.4882595 | 1.25e-10 | 1.948359 | 4.22e-10
2018-03-15 00:42 | 116882.8 | 480.0017 | 2 | 12 | 4.109364 | 4.889912 | 0.6512458 | 1.25e-10 | 2.615765 | 4.22e-10
2018-03-15 00:44 | 117002.8 | 600.003 | 2 | 12 | 4.134573 | 4.889894 | 0.8142297 | 1.25e-10 | 3.287634 | 4.22e-10
2018-03-15 00:46 | 117122.8 | 720.0015 | 2 | 12 | 4.157421 | 4.889894 | 0.9772071 | 1.25e-10 | 3.963338 | 4.22e-10
2018-03-15 00:48 | 117242.8 | 840.0002 | 2 | 12 | 4.181877 | 4.889881 | 1.140185 | 1.25e-10 | 4.64286 | 4.22e-10
2018-03-15 00:50 | 117362.8 | 960.0001 | 2 | 12 | 4.200397 | 4.74217 | 1.302369 | 1.25e-10 | 5.323044 | 4.22e-10
2018-03-15 00:52 | 117482.8 | 1080.0006 | 2 | 12 | 4.200378 | 4.323479 | 1.453407 | 1.25e-10 | 5.957462 | 4.22e-10
2018-03-15 00:54 | 117602.8 | 1200.0023 | 2 | 12 | 4.200406 | 3.908825 | 1.590599 | 1.25e-10 | 6.533724 | 4.22e-10
2018-03-15 00:56 | 117722.8 | 1320.0009 | 2 | 12 | 4.20038 | 3.496841 | 1.713982 | 1.25e-10 | 7.051981 | 4.22e-10
2018-03-15 00:57 | 117793.6 | 1390.8545 | 2 | 12 | 4.200398 | 3.259981 | 1.780461 | 1.25e-10 | 7.331216 | 4.22e-10
2018-03-15 00:59 | 117913.6 | 120 | 3 | 12 | 4.227144 | 3.259827 | 1.888664 | 1.25e-10 | 7.787045 | 4.22e-10
2018-03-15 01:01 | 118033.6 | 240.0005 | 3 | 12 | 4.25861 | 3.259861 | 1.99732 | 1.25e-10 | 8.248034 | 4.22e-10
2018-03-15 01:03 | 118153.6 | 360 | 3 | 12 | 4.292699 | 3.259861 | 2.105969 | 1.25e-10 | 8.712554 | 4.22e-10
2018-03-15 01:05 | 118273.6 | 480.0005 | 3 | 12 | 4.329227 | 3.259861 | 2.214621 | 1.25e-10 | 9.180927 | 4.22e-10
2018-03-15 01:07 | 118393.6 | 600.0021 | 3 | 12 | 4.367949 | 3.259892 | 2.323274 | 1.25e-10 | 9.653399 | 4.22e-10
2018-03-15 01:09 | 118513.6 | 720.0017 | 3 | 12 | 4.400399 | 3.124176 | 2.431458 | 1.25e-10 | 10.12803 | 4.22e-10
2018-03-15 01:11 | 118633.6 | 840.0023 | 3 | 12 | 4.400389 | 2.631351 | 2.526988 | 1.25e-10 | 10.5484 | 4.22e-10
2018-03-15 01:13 | 118753.6 | 960.0014 | 3 | 12 | 4.400386 | 2.233522 | 2.607864 | 1.25e-10 | 10.90428 | 4.22e-10
2018-03-15 01:15 | 118873.6 | 1080.0001 | 3 | 12 | 4.400402 | 1.904003 | 2.676636 | 1.25e-10 | 11.2069 | 4.22e-10
2018-03-15 01:17 | 118993.6 | 1200.001 | 3 | 12 | 4.400382 | 1.629946 | 2.735383 | 1.25e-10 | 11.46542 | 4.22e-10
2018-03-15 01:19 | 119113.6 | 1320.0018 | 3 | 12 | 4.400349 | 1.402279 | 2.785807 | 1.25e-10 | 11.6873 | 4.22e-10
2018-03-15 01:21 | 119233.6 | 1440.0002 | 3 | 12 | 4.400389 | 1.214062 | 2.829312 | 1.25e-10 | 11.87874 | 4.22e-10
2018-03-15 01:23 | 119353.6 | 1560.001 | 3 | 12 | 4.400384 | 1.056351 | 2.867054 | 1.25e-10 | 12.04482 | 4.22e-10
2018-03-15 01:25 | 119473.6 | 1680.0017 | 3 | 12 | 4.40035 | 0.9233818 | 2.899978 | 1.25e-10 | 12.18969 | 4.22e-10
2018-03-15 01:27 | 119593.6 | 1800.0001 | 3 | 12 | 4.40038 | 0.8125725 | 2.928854 | 1.25e-10 | 12.31676 | 4.22e-10
2018-03-15 01:29 | 119713.6 | 1920.0004 | 3 | 12 | 4.400363 | 0.7183514 | 2.954314 | 1.25e-10 | 12.42879 | 4.22e-10
2018-03-15 01:31 | 119833.6 | 2040.001 | 3 | 12 | 4.400347 | 0.6379204 | 2.976877 | 1.25e-10 | 12.52808 | 4.22e-10
2018-03-15 01:33 | 119953.6 | 2160.0001 | 3 | 12 | 4.400365 | 0.5696125 | 2.996964 | 1.25e-10 | 12.61647 | 4.22e-10
2018-03-15 01:35 | 120073.6 | 2280.0002 | 3 | 12 | 4.400328 | 0.5095291 | 3.014916 | 1.25e-10 | 12.69546 | 4.22e-10
2018-03-15 01:37 | 120193.6 | 2400.0011 | 3 | 12 | 4.400353 | 0.4583015 | 3.031025 | 1.25e-10 | 12.76635 | 4.22e-10
2018-03-15 01:39 | 120313.6 | 2520.001 | 3 | 12 | 4.40034 | 0.4130192 | 3.045524 | 1.25e-10 | 12.83015 | 4.22e-10
2018-03-15 01:41 | 120433.6 | 2640.0002 | 3 | 12 | 4.400347 | 0.3737164 | 3.058612 | 1.25e-10 | 12.88774 | 4.22e-10
2018-03-15 01:43 | 120553.6 | 2760.0018 | 3 | 12 | 4.400347 | 0.3386841 | 3.070458 | 1.25e-10 | 12.93987 | 4.22e-10
2018-03-15 01:45 | 120673.6 | 2880.0002 | 3 | 12 | 4.400336 | 0.3074684 | 3.081206 | 1.25e-10 | 12.98716 | 4.22e-10
2018-03-15 01:47 | 120793.6 | 3000.0001 | 3 | 12 | 4.400313 | 0.2792759 | 3.090974 | 1.25e-10 | 13.03014 | 4.22e-10
2018-03-15 01:49 | 120913.6 | 3120.0025 | 3 | 12 | 4.400291 | 0.2544785 | 3.099872 | 1.25e-10 | 13.0693 | 4.22e-10
2018-03-15 01:51 | 121033.6 | 3240.0002 | 3 | 12 | 4.400333 | 0.2327003 | 3.107989 | 1.25e-10 | 13.10501 | 4.22e-10
2018-03-15 01:53 | 121153.6 | 3360.0009 | 3 | 12 | 4.400288 | 0.2123146 | 3.115407 | 1.25e-10 | 13.13766 | 4.22e-10
2018-03-15 01:55 | 121273.6 | 3480.0009 | 3 | 12 | 4.4003 | 0.1946335 | 3.122199 | 1.25e-10 | 13.16754 | 4.22e-10
2018-03-15 01:57 | 121393.6 | 3600.0017 | 3 | 12 | 4.40031 | 0.1786633 | 3.128423 | 1.25e-10 | 13.19493 | 4.22e-10
2018-03-15 01:59 | 121513.6 | 3720.0001 | 3 | 12 | 4.400311 | 0.1641521 | 3.134139 | 1.25e-10 | 13.22008 | 4.22e-10
2018-03-15 02:01 | 121633.6 | 3840.0017 | 3 | 12 | 4.400308 | 0.151247 | 3.139391 | 1.25e-10 | 13.24319 | 4.22e-10
2018-03-15 02:03 | 121753.6 | 3960.0017 | 3 | 12 | 4.40031 | 0.1395741 | 3.144228 | 1.25e-10 | 13.26448 | 4.22e-10
2018-03-15 02:05 | 121873.6 | 4080.0009 | 3 | 12 | 4.400319 | 0.1286964 | 3.148696 | 1.25e-10 | 13.28414 | 4.22e-10
2018-03-15 02:07 | 121993.6 | 4200.0011 | 3 | 12 | 4.400281 | 0.1184559 | 3.152816 | 1.25e-10 | 13.30227 | 4.22e-10
2018-03-15 02:09 | 122113.6 | 4320 | 3 | 12 | 4.400295 | 0.109642 | 3.15662 | 1.25e-10 | 13.31901 | 4.22e-10
2018-03-15 02:11 | 122233.6 | 4440.0017 | 3 | 12 | 4.400301 | 0.1014442 | 3.160137 | 1.25e-10 | 13.33448 | 4.22e-10
2018-03-15 02:13 | 122353.6 | 4560.0011 | 3 | 12 | 4.40029 | 0.09410477 | 3.163387 | 1.25e-10 | 13.34878 | 4.22e-10
2018-03-15 02:15 | 122473.6 | 4680.0014 | 3 | 12 | 4.400287 | 0.08682632 | 3.166398 | 1.25e-10 | 13.36203 | 4.22e-10
2018-03-15 02:16 | 122571.6 | 4777.9431 | 3 | 12 | 4.400271 | 0.0814991 | 3.168691 | 1.25e-10 | 13.37212 | 4.22e-10
2018-03-15 02:18 | 122691.6 | 120.0016 | 4 | 12 | 4.393714 | 0 | 3.168691 | 1.25e-10 | 13.37212 | 4.22e-10
2018-03-15 02:20 | 122811.6 | 240.0005 | 4 | 12 | 4.393105 | 0 | 3.168691 | 1.25e-10 | 13.37212 | 4.22e-10
2018-03-15 02:21 | 122871.6 | 300.002 | 4 | 12 | 4.392861 | 0 | 3.168691 | 1.25e-10 | 13.37212 | 4.22e-10
2018-03-15 02:23 | 122991.7 | 120.001 | 5 | 12 | 4.125916 | -3.260037 | 3.168691 | 0.1086522 | 13.37212 | 0.4515688
2018-03-15 02:25 | 123111.7 | 240.0003 | 5 | 12 | 4.085843 | -3.260036 | 3.168691 | 0.2173178 | 13.37212 | 0.8977244
2018-03-15 02:27 | 123231.7 | 360.0005 | 5 | 12 | 4.045374 | -3.260011 | 3.168691 | 0.3259743 | 13.37212 | 1.339489
2018-03-15 02:29 | 123351.7 | 480.0013 | 5 | 12 | 4.004046 | -3.260063 | 3.168691 | 0.434627 | 13.37212 | 1.776789
2018-03-15 02:31 | 123471.7 | 600.0022 | 5 | 12 | 3.962649 | -3.260036 | 3.168691 | 0.5432822 | 13.37212 | 2.209597
2018-03-15 02:33 | 123591.7 | 720.0014 | 5 | 12 | 3.922012 | -3.260032 | 3.168691 | 0.6519448 | 13.37212 | 2.637971
2018-03-15 02:35 | 123711.7 | 840.0021 | 5 | 12 | 3.882756 | -3.26004 | 3.168691 | 0.7606016 | 13.37212 | 3.061977
2018-03-15 02:37 | 123831.7 | 960.0005 | 5 | 12 | 3.845237 | -3.260051 | 3.168691 | 0.8692576 | 13.37212 | 3.481809
2018-03-15 02:39 | 123951.7 | 1080.0007 | 5 | 12 | 3.809577 | -3.260065 | 3.168691 | 0.9779172 | 13.37212 | 3.897678
2018-03-15 02:41 | 124071.7 | 1200 | 5 | 12 | 3.775779 | -3.260056 | 3.168691 | 1.086573 | 13.37212 | 4.309759
2018-03-15 02:43 | 124191.7 | 1320.0001 | 5 | 12 | 3.743792 | -3.260067 | 3.168691 | 1.195238 | 13.37212 | 4.718297
2018-03-15 02:45 | 124311.7 | 1440.001 | 5 | 12 | 3.713693 | -3.260074 | 3.168691 | 1.303897 | 13.37212 | 5.123441
2018-03-15 02:47 | 124431.7 | 1560.0003 | 5 | 12 | 3.685432 | -3.2601 | 3.168691 | 1.412556 | 13.37212 | 5.525417
2018-03-15 02:49 | 124551.7 | 1680.0004 | 5 | 12 | 3.658954 | -3.260074 | 3.168691 | 1.521216 | 13.37212 | 5.924421
2018-03-15 02:51 | 124671.7 | 1800.0004 | 5 | 12 | 3.634262 | -3.260055 | 3.168691 | 1.629875 | 13.37212 | 6.320642
2018-03-15 02:53 | 124791.7 | 1920.0012 | 5 | 12 | 3.611408 | -3.260086 | 3.168691 | 1.73853 | 13.37212 | 6.714265
2018-03-15 02:55 | 124911.7 | 2040.0008 | 5 | 12 | 3.590447 | -3.26009 | 3.168691 | 1.847193 | 13.37212 | 7.105535
2018-03-15 02:57 | 125031.7 | 2160.0022 | 5 | 12 | 3.571433 | -3.260129 | 3.168691 | 1.95585 | 13.37212 | 7.494614
2018-03-15 02:59 | 125151.7 | 2280.0021 | 5 | 12 | 3.554181 | -3.260144 | 3.168691 | 2.064509 | 13.37212 | 7.881728
2018-03-15 03:01 | 125271.7 | 2400.0007 | 5 | 12 | 3.538287 | -3.260138 | 3.168691 | 2.173168 | 13.37212 | 8.267049
2018-03-15 03:03 | 125391.7 | 2520.0012 | 5 | 12 | 3.523149 | -3.260079 | 3.168691 | 2.281829 | 13.37212 | 8.650698
2018-03-15 03:05 | 125511.7 | 2640.0007 | 5 | 12 | 3.508166 | -3.260081 | 3.168691 | 2.390489 | 13.37212 | 9.032712
2018-03-15 03:07 | 125631.7 | 2760.0004 | 5 | 12 | 3.49249 | -3.260146 | 3.168691 | 2.499152 | 13.37212 | 9.413078
2018-03-15 03:09 | 125751.7 | 2880.0023 | 5 | 12 | 3.474813 | -3.260136 | 3.168691 | 2.607814 | 13.37212 | 9.791646
2018-03-15 03:11 | 125871.7 | 3000.0009 | 5 | 12 | 3.452446 | -3.260121 | 3.168691 | 2.716473 | 13.37212 | 10.16806
2018-03-15 03:13 | 125991.7 | 3120.0013 | 5 | 12 | 3.420296 | -3.260109 | 3.168691 | 2.825132 | 13.37212 | 10.54156
2018-03-15 03:15 | 126111.7 | 3240.0012 | 5 | 12 | 3.372497 | -3.260102 | 3.168691 | 2.933791 | 13.37212 | 10.91081
2018-03-15 03:17 | 126231.7 | 3360.0019 | 5 | 12 | 3.288852 | -3.260083 | 3.168691 | 3.042448 | 13.37212 | 11.2732
2018-03-15 03:19 | 126351.7 | 3480.0022 | 5 | 12 | 3.074631 | -3.260056 | 3.168691 | 3.151102 | 13.37212 | 11.62132
2018-03-15 03:20 | 126370.2 | 3498.4813 | 5 | 12 | 2.99999 | -3.260071 | 3.168691 | 3.167831 | 13.37212 | 11.67217
2018-03-15 03:22 | 126490.3 | 120.0011 | 6 | 12 | 3.353085 | 0 | 3.168691 | 3.167831 | 13.37212 | 11.67217
2018-03-15 03:24 | 126610.3 | 240.0006 | 6 | 12 | 3.365972 | 0 | 3.168691 | 3.167831 | 13.37212 | 11.67217
2018-03-15 03:25 | 126670.3 | 300.0031 | 6 | 12 | 3.369554 | 0 | 3.168691 | 3.167831 | 13.37212 | 11.67217
2018-03-15 03:25 | 126670.3 | 0.0024 | 7 | 13 | 3.369568 | 0 | 0 | 0 | 0 | 0
2018-03-15 03:27 | 126790.3 | 120.0008 | 2 | 13 | 4.001404 | 4.889938 | 0.1622895 | 7.05e-10 | 0.630825 | 2.375e-09
2018-03-15 03:29 | 126910.3 | 240.0008 | 2 | 13 | 4.043289 | 4.889938 | 0.3252767 | 7.05e-10 | 1.286542 | 2.375e-09
2018-03-15 03:31 | 127030.3 | 360.0008 | 2 | 13 | 4.080102 | 4.889931 | 0.4882657 | 7.05e-10 | 1.94866 | 2.375e-09
2018-03-15 03:33 | 127150.3 | 480 | 2 | 13 | 4.10997 | 4.889923 | 0.651243 | 7.05e-10 | 2.616131 | 2.375e-09
2018-03-15 03:35 | 127270.3 | 600.0001 | 2 | 13 | 4.135146 | 4.889889 | 0.8142291 | 7.05e-10 | 3.288102 | 2.375e-09
2018-03-15 03:37 | 127390.3 | 720.0003 | 2 | 13 | 4.157955 | 4.889938 | 0.9772094 | 7.05e-10 | 3.96391 | 2.375e-09
2018-03-15 03:39 | 127510.3 | 840.0021 | 2 | 13 | 4.182461 | 4.889954 | 1.140193 | 7.05e-10 | 4.643552 | 2.375e-09
2018-03-15 03:41 | 127630.3 | 960.001 | 2 | 13 | 4.200397 | 4.733618 | 1.302275 | 7.05e-10 | 5.323367 | 2.375e-09
2018-03-15 03:43 | 127750.3 | 1080.0021 | 2 | 13 | 4.200401 | 4.316978 | 1.453067 | 7.05e-10 | 5.956756 | 2.375e-09
2018-03-15 03:45 | 127870.3 | 1200.0007 | 2 | 13 | 4.200393 | 3.902617 | 1.590038 | 7.05e-10 | 6.532084 | 2.375e-09
2018-03-15 03:47 | 127990.3 | 1320.0011 | 2 | 13 | 4.200387 | 3.492983 | 1.713266 | 7.05e-10 | 7.049692 | 2.375e-09
2018-03-15 03:48 | 128060.6 | 1390.2505 | 2 | 13 | 4.200397 | 3.259987 | 1.779133 | 7.05e-10 | 7.326357 | 2.375e-09
2018-03-15 03:50 | 128180.6 | 120.0004 | 3 | 13 | 4.227107 | 3.259834 | 1.887345 | 2.285e-09 | 7.782221 | 8.785e-09
2018-03-15 03:52 | 128300.6 | 240.0015 | 3 | 13 | 4.258492 | 3.259863 | 1.995995 | 2.285e-09 | 8.243176 | 8.785e-09
2018-03-15 03:54 | 128420.6 | 360.0001 | 3 | 13 | 4.292472 | 3.259871 | 2.104638 | 2.285e-09 | 8.707658 | 8.785e-09
2018-03-15 03:56 | 128540.6 | 480.002 | 3 | 13 | 4.328987 | 3.259874 | 2.21329 | 2.285e-09 | 9.176003 | 8.785e-09
2018-03-15 03:58 | 128660.6 | 600.0001 | 3 | 13 | 4.367691 | 3.25983 | 2.321936 | 2.285e-09 | 9.648415 | 8.785e-09
2018-03-15 04:00 | 128780.6 | 720.0003 | 3 | 13 | 4.400399 | 3.127054 | 2.43014 | 2.285e-09 | 10.12311 | 8.785e-09
2018-03-15 04:02 | 128900.6 | 840.0014 | 3 | 13 | 4.400416 | 2.634281 | 2.525756 | 2.285e-09 | 10.54386 | 8.785e-09
2018-03-15 04:04 | 129020.6 | 960.0004 | 3 | 13 | 4.400392 | 2.236143 | 2.606704 | 2.285e-09 | 10.90006 | 8.785e-09
2018-03-15 04:06 | 129140.6 | 1080.0011 | 3 | 13 | 4.400386 | 1.905472 | 2.675547 | 2.285e-09 | 11.203 | 8.785e-09
2018-03-15 04:08 | 129260.6 | 1200 | 3 | 13 | 4.400372 | 1.631084 | 2.734344 | 2.285e-09 | 11.46172 | 8.785e-09
2018-03-15 04:10 | 129380.6 | 1320.0014 | 3 | 13 | 4.40037 | 1.403795 | 2.784807 | 2.285e-09 | 11.68378 | 8.785e-09
2018-03-15 04:12 | 129500.6 | 1440 | 3 | 13 | 4.400358 | 1.214521 | 2.828349 | 2.285e-09 | 11.87539 | 8.785e-09
2018-03-15 04:14 | 129620.6 | 1560.0017 | 3 | 13 | 4.400365 | 1.056640625 | 2.866124 | 2.285e-09 | 12.04161 | 8.785e-09
2018-03-15 04:16 | 129740.6 | 1680.0012 | 3 | 13 | 4.400368 | 0.9245777 | 2.899074 | 2.285e-09 | 12.1866 | 8.785e-09
2018-03-15 04:18 | 129860.6 | 1800.0012 | 3 | 13 | 4.40036 | 0.8132515 | 2.927975 | 2.285e-09 | 12.31377 | 8.785e-09
2018-03-15 04:20 | 129980.6 | 1920.0001 | 3 | 13 | 4.400331 | 0.7184525 | 2.953462 | 2.285e-09 | 12.42593 | 8.785e-09
2018-03-15 04:22 | 130100.6 | 2040.0018 | 3 | 13 | 4.400339 | 0.6386681 | 2.976048 | 2.285e-09 | 12.52531 | 8.785e-09
2018-03-15 04:24 | 130220.6 | 2160.0016 | 3 | 13 | 4.400362 | 0.5701427 | 2.996157 | 2.285e-09 | 12.6138 | 8.785e-09
2018-03-15 04:26 | 130340.6 | 2280.002 | 3 | 13 | 4.40035 | 0.5103664 | 3.014134 | 2.285e-09 | 12.6929 | 8.785e-09
2018-03-15 04:28 | 130460.6 | 2400.0005 | 3 | 13 | 4.40034 | 0.4588375 | 3.030261 | 2.285e-09 | 12.76387 | 8.785e-09
2018-03-15 04:30 | 130580.6 | 2520.0012 | 3 | 13 | 4.400341 | 0.4135971 | 3.044778 | 2.285e-09 | 12.82775 | 8.785e-09
2018-03-15 04:32 | 130700.6 | 2640.0019 | 3 | 13 | 4.400326 | 0.3736572 | 3.057883 | 2.285e-09 | 12.88541 | 8.785e-09
2018-03-15 04:34 | 130820.6 | 2760.0004 | 3 | 13 | 4.400291 | 0.3379688 | 3.069743 | 2.285e-09 | 12.9376 | 8.785e-09
2018-03-15 04:36 | 130940.6 | 2880.002 | 3 | 13 | 4.400288 | 0.3069077 | 3.080506 | 2.285e-09 | 12.98496 | 8.785e-09
2018-03-15 04:38 | 131060.6 | 3000.0013 | 3 | 13 | 4.400331 | 0.2801094 | 3.090289 | 2.285e-09 | 13.02801 | 8.785e-09
2018-03-15 04:40 | 131180.6 | 3120.002 | 3 | 13 | 4.400303 | 0.2548637 | 3.099198 | 2.285e-09 | 13.06721 | 8.785e-09
2018-03-15 04:42 | 131300.6 | 3240.0011 | 3 | 13 | 4.400292 | 0.2326336 | 3.107329 | 2.285e-09 | 13.10299 | 8.785e-09
2018-03-15 04:44 | 131420.6 | 3360.0012 | 3 | 13 | 4.400308 | 0.2129669 | 3.114752 | 2.285e-09 | 13.13565 | 8.785e-09
2018-03-15 04:46 | 131540.6 | 3480.0012 | 3 | 13 | 4.400291 | 0.1950798 | 3.121551 | 2.285e-09 | 13.16557 | 8.785e-09
2018-03-15 04:48 | 131660.6 | 3600.0019 | 3 | 13 | 4.400276 | 0.1783543 | 3.127781 | 2.285e-09 | 13.19299 | 8.785e-09
2018-03-15 04:50 | 131780.6 | 3720.0011 | 3 | 13 | 4.400276 | 0.1640549 | 3.133493 | 2.285e-09 | 13.21812 | 8.785e-09
2018-03-15 04:52 | 131900.6 | 3840.0019 | 3 | 13 | 4.400282 | 0.150877 | 3.138744 | 2.285e-09 | 13.24123 | 8.785e-09
2018-03-15 04:54 | 132020.6 | 3960.002 | 3 | 13 | 4.400293 | 0.1388817 | 3.143575 | 2.285e-09 | 13.26249 | 8.785e-09
2018-03-15 04:56 | 132140.6 | 4080.0003 | 3 | 13 | 4.400298 | 0.1282921 | 3.148026 | 2.285e-09 | 13.28207 | 8.785e-09
2018-03-15 04:58 | 132260.6 | 4200.0011 | 3 | 13 | 4.40031 | 0.1184692 | 3.152134 | 2.285e-09 | 13.30015 | 8.785e-09
2018-03-15 05:00 | 132380.6 | 4320.0011 | 3 | 13 | 4.40028 | 0.1089821 | 3.155928 | 2.285e-09 | 13.31684 | 8.785e-09
2018-03-15 05:02 | 132500.6 | 4440.0004 | 3 | 13 | 4.400301 | 0.1013699 | 3.159434 | 2.285e-09 | 13.33227 | 8.785e-09
2018-03-15 05:04 | 132620.6 | 4560.0019 | 3 | 13 | 4.400257 | 0.09295845 | 3.162684 | 2.285e-09 | 13.34657 | 8.785e-09
2018-03-15 05:06 | 132740.6 | 4680.0019 | 3 | 13 | 4.400271 | 0.08643341 | 3.165687 | 2.285e-09 | 13.35979 | 8.785e-09
2018-03-15 05:08 | 132845.7 | 4785.1081 | 3 | 13 | 4.400306 | 0.08149147 | 3.168138 | 2.285e-09 | 13.37057 | 8.785e-09
2018-03-15 05:10 | 132965.8 | 120.0002 | 4 | 13 | 4.393717 | 0 | 3.168138 | 2.285e-09 | 13.37057 | 8.785e-09
2018-03-15 05:12 | 133085.8 | 240.0003 | 4 | 13 | 4.393085 | 0 | 3.168138 | 2.285e-09 | 13.37057 | 8.785e-09
2018-03-15 05:13 | 133145.8 | 300.0041 | 4 | 13 | 4.392862 | 0 | 3.168138 | 2.285e-09 | 13.37057 | 8.785e-09
2018-03-15 05:15 | 133265.8 | 120.0024 | 5 | 13 | 4.125555 | -3.260069 | 3.168138 | 0.1086589 | 13.37057 | 0.451563
2018-03-15 05:17 | 133385.8 | 240.002 | 5 | 13 | 4.085517 | -3.260067 | 3.168138 | 0.2173172 | 13.37057 | 0.8976521
2018-03-15 05:19 | 133505.8 | 360.0012 | 5 | 13 | 4.045137 | -3.260034 | 3.168138 | 0.3259795 | 13.37057 | 1.339408
2018-03-15 05:21 | 133625.8 | 480.0015 | 5 | 13 | 4.003945 | -3.260058 | 3.168138 | 0.4346437 | 13.37057 | 1.776737
2018-03-15 05:23 | 133745.8 | 600.0015 | 5 | 13 | 3.96264 | -3.260079 | 3.168138 | 0.5433019 | 13.37057 | 2.209552
2018-03-15 05:25 | 133865.8 | 720.0003 | 5 | 13 | 3.922102 | -3.260086 | 3.168138 | 0.6519609 | 13.37057 | 2.637917
2018-03-15 05:27 | 133985.8 | 840.0013 | 5 | 13 | 3.882907 | -3.260104 | 3.168138 | 0.7606178 | 13.37057 | 3.061936
2018-03-15 05:29 | 134105.8 | 960.0001 | 5 | 13 | 3.845382 | -3.26015 | 3.168138 | 0.8692819 | 13.37057 | 3.481815
2018-03-15 05:31 | 134225.8 | 1080.0018 | 5 | 13 | 3.809696 | -3.260092 | 3.168138 | 0.9779429 | 13.37057 | 3.897701
2018-03-15 05:33 | 134345.8 | 1200.0018 | 5 | 13 | 3.775865 | -3.260129 | 3.168138 | 1.086594 | 13.37057 | 4.309773
2018-03-15 05:35 | 134465.8 | 1320.0002 | 5 | 13 | 3.7439 | -3.260098 | 3.168138 | 1.195264 | 13.37057 | 4.718342
2018-03-15 05:37 | 134585.8 | 1440.0002 | 5 | 13 | 3.713817 | -3.260076 | 3.168138 | 1.303926 | 13.37057 | 5.123509
2018-03-15 05:39 | 134705.8 | 1560.001 | 5 | 13 | 3.685595 | -3.260117 | 3.168138 | 1.412589 | 13.37057 | 5.525517
2018-03-15 05:41 | 134825.8 | 1680.0019 | 5 | 13 | 3.659152 | -3.260106 | 3.168138 | 1.521242 | 13.37057 | 5.924517
2018-03-15 05:43 | 134945.8 | 1800.0002 | 5 | 13 | 3.63449 | -3.260111 | 3.168138 | 1.629907 | 13.37057 | 6.320783
2018-03-15 05:45 | 135065.8 | 1920.0019 | 5 | 13 | 3.611632 | -3.260121 | 3.168138 | 1.738567 | 13.37057 | 6.714444
2018-03-15 05:47 | 135185.8 | 2040.001 | 5 | 13 | 3.590697 | -3.260119 | 3.168138 | 1.847226 | 13.37057 | 7.105728
2018-03-15 05:49 | 135305.8 | 2160.0018 | 5 | 13 | 3.571664 | -3.260134 | 3.168138 | 1.955885 | 13.37057 | 7.49484
2018-03-15 05:51 | 135425.8 | 2280.0003 | 5 | 13 | 3.554392 | -3.260127 | 3.168138 | 2.064546 | 13.37057 | 7.881985
2018-03-15 05:53 | 135545.8 | 2400.002 | 5 | 13 | 3.538525 | -3.260194 | 3.168138 | 2.173209 | 13.37057 | 8.267345
2018-03-15 05:55 | 135665.8 | 2520.0002 | 5 | 13 | 3.523361 | -3.260127 | 3.168138 | 2.281867 | 13.37057 | 8.651007
2018-03-15 05:57 | 135785.8 | 2640.0002 | 5 | 13 | 3.508338 | -3.260113 | 3.168138 | 2.390531 | 13.37057 | 9.033055
2018-03-15 05:59 | 135905.8 | 2760.001 | 5 | 13 | 3.49269 | -3.260129 | 3.168138 | 2.499191 | 13.37057 | 9.413432
2018-03-15 06:01 | 136025.8 | 2880.0011 | 5 | 13 | 3.47501 | -3.260113 | 3.168138 | 2.607855 | 13.37057 | 9.792027
2018-03-15 06:03 | 136145.8 | 3000.0003 | 5 | 13 | 3.452585 | -3.260136 | 3.168138 | 2.716513 | 13.37057 | 10.16846
2018-03-15 06:05 | 136265.8 | 3120.0009 | 5 | 13 | 3.420382 | -3.260141 | 3.168138 | 2.825174 | 13.37057 | 10.54198
2018-03-15 06:07 | 136385.8 | 3240.001 | 5 | 13 | 3.372494 | -3.260121 | 3.168138 | 2.933836 | 13.37057 | 10.91124
2018-03-15 06:09 | 136505.8 | 3360.0004 | 5 | 13 | 3.288722 | -3.2601 | 3.168138 | 3.042498 | 13.37057 | 11.27365
2018-03-15 06:11 | 136625.8 | 3480.0004 | 5 | 13 | 3.073318 | -3.260106 | 3.168138 | 3.151159 | 13.37057 | 11.62173
2018-03-15 06:11 | 136643.9 | 3498.0664 | 5 | 13 | 2.999975 | -3.260173 | 3.168138 | 3.167518 | 13.37057 | 11.67144
2018-03-15 06:13 | 136764 | 120 | 6 | 13 | 3.352701 | 0 | 3.168138 | 3.167518 | 13.37057 | 11.67144
2018-03-15 06:15 | 136884 | 240.0016 | 6 | 13 | 3.36559 | 0 | 3.168138 | 3.167518 | 13.37057 | 11.67144
2018-03-15 06:16 | 136944 | 300.0045 | 6 | 13 | 3.369179 | 0 | 3.168138 | 3.167518 | 13.37057 | 11.67144
2018-03-15 06:16 | 136944 | 0.0048 | 7 | 14 | 3.369186 | 0 | 0 | 0 | 0 | 0
2018-03-15 06:18 | 137064.1 | 120.0011 | 2 | 14 | 4.000873 | 4.889946 | 0.1622945 | 1.058e-09 | 0.6307259 | 3.564e-09
2018-03-15 06:20 | 137184.1 | 240.0018 | 2 | 14 | 4.042919 | 4.889887 | 0.3252712 | 1.058e-09 | 1.286328 | 3.564e-09
2018-03-15 06:22 | 137304.1 | 360.0018 | 2 | 14 | 4.079919 | 4.889919 | 0.488246 | 1.058e-09 | 1.948342 | 3.564e-09
2018-03-15 06:24 | 137424.1 | 480.0018 | 2 | 14 | 4.109972 | 4.889896 | 0.6512195 | 1.058e-09 | 2.615782 | 3.564e-09
2018-03-15 06:26 | 137544.1 | 600.001 | 2 | 14 | 4.135351 | 4.889988 | 0.8142025 | 1.058e-09 | 3.287761 | 3.564e-09
2018-03-15 06:28 | 137664.1 | 720.001 | 2 | 14 | 4.158324 | 4.890009 | 0.9771813 | 1.058e-09 | 3.963608 | 3.564e-09
2018-03-15 06:30 | 137784.1 | 840.0026 | 2 | 14 | 4.182916 | 4.889988 | 1.140161 | 1.058e-09 | 4.643302 | 3.564e-09
2018-03-15 06:32 | 137904.1 | 960.0027 | 2 | 14 | 4.200391 | 4.725142 | 1.30214 | 1.058e-09 | 5.322742 | 3.564e-09
2018-03-15 06:34 | 138024.1 | 1080.0018 | 2 | 14 | 4.20039 | 4.309198 | 1.452663 | 1.058e-09 | 5.954998 | 3.564e-09
2018-03-15 06:36 | 138144.1 | 1200.0011 | 2 | 14 | 4.20041 | 3.897879 | 1.58943 | 1.058e-09 | 6.529474 | 3.564e-09
2018-03-15 06:38 | 138264.1 | 1320.0018 | 2 | 14 | 4.200406 | 3.48974 | 1.712507 | 1.058e-09 | 7.046445 | 3.564e-09
2018-03-15 06:39 | 138333.2 | 1389.0943 | 2 | 14 | 4.200387 | 3.259985 | 1.777264 | 1.058e-09 | 7.318449 | 3.564e-09
2018-03-15 06:41 | 138453.2 | 120.0002 | 3 | 14 | 4.226999 | 3.259893 | 1.88547 | 1.245e-09 | 7.774278 | 4.323e-09
2018-03-15 06:43 | 138573.2 | 240.001 | 3 | 14 | 4.258281 | 3.259888 | 1.994123 | 1.245e-09 | 8.235228 | 4.323e-09
2018-03-15 06:45 | 138693.2 | 360.0011 | 3 | 14 | 4.292245 | 3.259867 | 2.102776 | 1.245e-09 | 8.699723 | 4.323e-09
2018-03-15 06:47 | 138813.2 | 480.0002 | 3 | 14 | 4.328668 | 3.259871 | 2.211424 | 1.245e-09 | 9.168025 | 4.323e-09
2018-03-15 06:49 | 138933.2 | 600.001 | 3 | 14 | 4.367238 | 3.259928 | 2.320075 | 1.245e-09 | 9.640416 | 4.323e-09
2018-03-15 06:51 | 139053.2 | 720.0019 | 3 | 14 | 4.400417 | 3.136118 | 2.428341 | 1.245e-09 | 10.11534 | 4.323e-09
2018-03-15 06:53 | 139173.2 | 840.0019 | 3 | 14 | 4.400379 | 2.641029 | 2.524211 | 1.245e-09 | 10.5372 | 4.323e-09
2018-03-15 06:55 | 139293.2 | 960.0006 | 3 | 14 | 4.400393 | 2.242718 | 2.605392 | 1.245e-09 | 10.89443 | 4.323e-09
2018-03-15 06:57 | 139413.2 | 1080.0003 | 3 | 14 | 4.400384 | 1.910589 | 2.674431 | 1.245e-09 | 11.19823 | 4.323e-09
2018-03-15 06:59 | 139533.2 | 1200.0019 | 3 | 14 | 4.400378 | 1.635584 | 2.733388 | 1.245e-09 | 11.45766 | 4.323e-09
2018-03-15 07:01 | 139653.2 | 1320.0003 | 3 | 14 | 4.400372 | 1.406971 | 2.783976 | 1.245e-09 | 11.68027 | 4.323e-09
2018-03-15 07:03 | 139773.2 | 1440.0019 | 3 | 14 | 4.400365 | 1.216869 | 2.827613 | 1.245e-09 | 11.87229 | 4.323e-09
2018-03-15 07:05 | 139893.2 | 1560.0019 | 3 | 14 | 4.400377 | 1.059164 | 2.865463 | 1.245e-09 | 12.03884 | 4.323e-09
2018-03-15 07:07 | 140013.2 | 1680.002 | 3 | 14 | 4.40034 | 0.925705 | 2.898475 | 1.245e-09 | 12.18411 | 4.323e-09
2018-03-15 07:09 | 140133.2 | 1800.002 | 3 | 14 | 4.400354 | 0.814249 | 2.92743 | 1.245e-09 | 12.31152 | 4.323e-09
2018-03-15 07:11 | 140253.2 | 1920.002 | 3 | 14 | 4.40034 | 0.7196083 | 2.952956 | 1.245e-09 | 12.42384 | 4.323e-09
2018-03-15 07:13 | 140373.2 | 2040.0011 | 3 | 14 | 4.400365 | 0.6398277 | 2.975574 | 1.245e-09 | 12.52337 | 4.323e-09
2018-03-15 07:15 | 140493.2 | 2160.0019 | 3 | 14 | 4.400347 | 0.5705986 | 2.995711 | 1.245e-09 | 12.61198 | 4.323e-09
2018-03-15 07:17 | 140613.2 | 2280.0003 | 3 | 14 | 4.4003 | 0.5102768 | 3.01371 | 1.245e-09 | 12.69118 | 4.323e-09
2018-03-15 07:19 | 140733.2 | 2400.0019 | 3 | 14 | 4.40035 | 0.4595318 | 3.029864 | 1.245e-09 | 12.76227 | 4.323e-09
2018-03-15 07:21 | 140853.2 | 2520.0003 | 3 | 14 | 4.40031 | 0.413765 | 3.044405 | 1.245e-09 | 12.82625 | 4.323e-09
2018-03-15 07:23 | 140973.2 | 2640.0011 | 3 | 14 | 4.40034 | 0.3747482 | 3.057535 | 1.245e-09 | 12.88403 | 4.323e-09
2018-03-15 07:25 | 141093.2 | 2760.0011 | 3 | 14 | 4.400348 | 0.3397884 | 3.069419 | 1.245e-09 | 12.93632 | 4.323e-09
2018-03-15 07:27 | 141213.2 | 2880.0019 | 3 | 14 | 4.400314 | 0.3081398 | 3.080201 | 1.245e-09 | 12.98377 | 4.323e-09
2018-03-15 07:29 | 141333.2 | 3000.0003 | 3 | 14 | 4.400314 | 0.2806988 | 3.090005 | 1.245e-09 | 13.0269 | 4.323e-09
2018-03-15 07:31 | 141453.2 | 3120.0003 | 3 | 14 | 4.400325 | 0.2561951 | 3.098933 | 1.245e-09 | 13.06619 | 4.323e-09
2018-03-15 07:33 | 141573.2 | 3240.001 | 3 | 14 | 4.400318 | 0.2333355 | 3.10708 | 1.245e-09 | 13.10204 | 4.323e-09
2018-03-15 07:35 | 141693.2 | 3360.0003 | 3 | 14 | 4.400328 | 0.2136955 | 3.114524 | 1.245e-09 | 13.1348 | 4.323e-09
2018-03-15 07:37 | 141813.2 | 3480.0003 | 3 | 14 | 4.400333 | 0.1961327 | 3.121338 | 1.245e-09 | 13.16478 | 4.323e-09
2018-03-15 07:39 | 141933.2 | 3600.0004 | 3 | 14 | 4.400307 | 0.1793575 | 3.127587 | 1.245e-09 | 13.19228 | 4.323e-09
2018-03-15 07:41 | 142053.2 | 3720.0023 | 3 | 14 | 4.400321 | 0.1650944 | 3.133316 | 1.245e-09 | 13.21749 | 4.323e-09
2018-03-15 07:43 | 142173.2 | 3840.0015 | 3 | 14 | 4.400288 | 0.1516056 | 3.138582 | 1.245e-09 | 13.24066 | 4.323e-09
2018-03-15 07:45 | 142293.2 | 3960.0023 | 3 | 14 | 4.400277 | 0.1388302 | 3.143434 | 1.245e-09 | 13.26201 | 4.323e-09
2018-03-15 07:47 | 142413.2 | 4080.0007 | 3 | 14 | 4.400299 | 0.1282749 | 3.147895 | 1.245e-09 | 13.28164 | 4.323e-09
2018-03-15 07:49 | 142533.2 | 4200.0015 | 3 | 14 | 4.400281 | 0.1181297 | 3.152 | 1.245e-09 | 13.2997 | 4.323e-09
2018-03-15 07:51 | 142653.2 | 4320.0023 | 3 | 14 | 4.400273 | 0.1085854 | 3.155787 | 1.245e-09 | 13.31637 | 4.323e-09
2018-03-15 07:53 | 142773.2 | 4440.0007 | 3 | 14 | 4.400274 | 0.1005974 | 3.159288 | 1.245e-09 | 13.33177 | 4.323e-09
2018-03-15 07:55 | 142893.2 | 4560.0007 | 3 | 14 | 4.400288 | 0.09332275 | 3.162524 | 1.245e-09 | 13.34601 | 4.323e-09
2018-03-15 07:57 | 143013.2 | 4680.0018 | 3 | 14 | 4.400292 | 0.08634758 | 3.165517 | 1.245e-09 | 13.35918 | 4.323e-09
2018-03-15 07:59 | 143100.3 | 4767.1646 | 3 | 14 | 4.400279 | 0.0814991 | 3.167551 | 1.245e-09 | 13.36813 | 4.323e-09
2018-03-15 08:01 | 143220.4 | 120.001 | 4 | 14 | 4.393682 | 0 | 3.167551 | 1.245e-09 | 13.36813 | 4.323e-09
2018-03-15 08:03 | 143340.4 | 240.0009 | 4 | 14 | 4.39306 | 0 | 3.167551 | 1.245e-09 | 13.36813 | 4.323e-09
2018-03-15 08:04 | 143400.4 | 300.0047 | 4 | 14 | 4.392815 | 0 | 3.167551 | 1.245e-09 | 13.36813 | 4.323e-09
2018-03-15 08:06 | 143520.5 | 120.0006 | 5 | 14 | 4.125178 | -3.260042 | 3.167551 | 0.1086552 | 13.36813 | 0.4515136
2018-03-15 08:08 | 143640.5 | 240.0005 | 5 | 14 | 4.085137 | -3.260081 | 3.167551 | 0.2173167 | 13.36813 | 0.8975756
2018-03-15 08:10 | 143760.5 | 360.0013 | 5 | 14 | 4.044715 | -3.260028 | 3.167551 | 0.3259701 | 13.36813 | 1.339253
2018-03-15 08:12 | 143880.5 | 480.0024 | 5 | 14 | 4.003509 | -3.260005 | 3.167551 | 0.4346339 | 13.36813 | 1.776532
2018-03-15 08:14 | 144000.5 | 600.0019 | 5 | 14 | 3.962245 | -3.260032 | 3.167551 | 0.5432912 | 13.36813 | 2.209298
2018-03-15 08:16 | 144120.5 | 720.0005 | 5 | 14 | 3.921724 | -3.26003 | 3.167551 | 0.6519297 | 13.36813 | 2.637538
2018-03-15 08:18 | 144240.5 | 840.0015 | 5 | 14 | 3.88259 | -3.260065 | 3.167551 | 0.7606121 | 13.36813 | 3.06162
2018-03-15 08:20 | 144360.5 | 960.0001 | 5 | 14 | 3.845199 | -3.260023 | 3.167551 | 0.8692744 | 13.36813 | 3.481463
2018-03-15 08:22 | 144480.5 | 1080.0005 | 5 | 14 | 3.809645 | -3.260115 | 3.167551 | 0.9779272 | 13.36813 | 3.897305
2018-03-15 08:24 | 144600.5 | 1200.0017 | 5 | 14 | 3.77591 | -3.260079 | 3.167551 | 1.086597 | 13.36813 | 4.309449
2018-03-15 08:26 | 144720.5 | 1320.0003 | 5 | 14 | 3.744008 | -3.260092 | 3.167551 | 1.195253 | 13.36813 | 4.717975
2018-03-15 08:28 | 144840.5 | 1440.0002 | 5 | 14 | 3.713987 | -3.260139 | 3.167551 | 1.30391 | 13.36813 | 5.123141
2018-03-15 08:30 | 144960.5 | 1560.0009 | 5 | 14 | 3.68576 | -3.260067 | 3.167551 | 1.412568 | 13.36813 | 5.525147
2018-03-15 08:32 | 145080.5 | 1680.0007 | 5 | 14 | 3.659329 | -3.2601 | 3.167551 | 1.521225 | 13.36813 | 5.92418
2018-03-15 08:34 | 145200.5 | 1800.0021 | 5 | 14 | 3.634568 | -3.260144 | 3.167551 | 1.629881 | 13.36813 | 6.320425
2018-03-15 08:36 | 145320.5 | 1920.0014 | 5 | 14 | 3.611641 | -3.260119 | 3.167551 | 1.738539 | 13.36813 | 6.714088
2018-03-15 08:38 | 145440.5 | 2040.0025 | 5 | 14 | 3.590624 | -3.260146 | 3.167551 | 1.847203 | 13.36813 | 7.105383
2018-03-15 08:40 | 145560.5 | 2160.0001 | 5 | 14 | 3.57154 | -3.260132 | 3.167551 | 1.955865 | 13.36813 | 7.494493
2018-03-15 08:42 | 145680.5 | 2280.0011 | 5 | 14 | 3.554229 | -3.260132 | 3.167551 | 2.064523 | 13.36813 | 7.881616
2018-03-15 08:44 | 145800.5 | 2400.0023 | 5 | 14 | 3.538313 | -3.260094 | 3.167551 | 2.173187 | 13.36813 | 8.266958
2018-03-15 08:46 | 145920.5 | 2520.0002 | 5 | 14 | 3.523148 | -3.260127 | 3.167551 | 2.281846 | 13.36813 | 8.6506
2018-03-15 08:48 | 146040.5 | 2640.0012 | 5 | 14 | 3.508139 | -3.260111 | 3.167551 | 2.390506 | 13.36813 | 9.03261
2018-03-15 08:50 | 146160.5 | 2760.0007 | 5 | 14 | 3.49248 | -3.260098 | 3.167551 | 2.499164 | 13.36813 | 9.412957
2018-03-15 08:52 | 146280.5 | 2880.0016 | 5 | 14 | 3.474842 | -3.260081 | 3.167551 | 2.607828 | 13.36813 | 9.791533
2018-03-15 08:54 | 146400.5 | 3000.0002 | 5 | 14 | 3.452333 | -3.260092 | 3.167551 | 2.716486 | 13.36813 | 10.16794
2018-03-15 08:56 | 146520.5 | 3120.0022 | 5 | 14 | 3.420057 | -3.260048 | 3.167551 | 2.82515 | 13.36813 | 10.54144
2018-03-15 08:58 | 146640.5 | 3240.0016 | 5 | 14 | 3.371995 | -3.26006 | 3.167551 | 2.933804 | 13.36813 | 10.91063
2018-03-15 09:00 | 146760.5 | 3360.0006 | 5 | 14 | 3.287669 | -3.260104 | 3.167551 | 3.042464 | 13.36813 | 11.27295
2018-03-15 09:02 | 146880.5 | 3480.0002 | 5 | 14 | 3.069979 | -3.260125 | 3.167551 | 3.151119 | 13.36813 | 11.62082
2018-03-15 09:02 | 146897.6 | 3497.1019 | 5 | 14 | 2.99999 | -3.2601 | 3.167551 | 3.166608 | 13.36813 | 11.66785
2018-03-15 09:04 | 147017.6 | 120.0018 | 6 | 14 | 3.35307 | 0 | 3.167551 | 3.166608 | 13.36813 | 11.66785
2018-03-15 09:06 | 147137.6 | 240.0011 | 6 | 14 | 3.36597 | 0 | 3.167551 | 3.166608 | 13.36813 | 11.66785
2018-03-15 09:07 | 147197.6 | 300.0015 | 6 | 14 | 3.369567 | 0 | 3.167551 | 3.166608 | 13.36813 | 11.66785
2018-03-15 09:07 | 147197.6 | 0.0025 | 7 | 15 | 3.369624 | 0 | 0 | 0 | 0 | 0
2018-03-15 09:09 | 147317.7 | 120 | 2 | 15 | 4.001103 | 4.8899 | 0.1622937 | 1.83e-10 | 0.6307783 | 6.17e-10
2018-03-15 09:11 | 147437.7 | 240.0003 | 2 | 15 | 4.043121 | 4.889906 | 0.325277 | 1.83e-10 | 1.286442 | 6.17e-10
2018-03-15 09:13 | 147557.7 | 360.0018 | 2 | 15 | 4.080177 | 4.889948 | 0.4882599 | 1.83e-10 | 1.948528 | 6.17e-10
2018-03-15 09:15 | 147677.7 | 480.0011 | 2 | 15 | 4.110253 | 4.889944 | 0.6512382 | 1.83e-10 | 2.616029 | 6.17e-10
2018-03-15 09:17 | 147797.7 | 600.001 | 2 | 15 | 4.135637 | 4.889967 | 0.814216 | 1.83e-10 | 3.288033 | 6.17e-10
2018-03-15 09:19 | 147917.7 | 720.0009 | 2 | 15 | 4.158666 | 4.889996 | 0.9771889 | 1.83e-10 | 3.963906 | 6.17e-10
2018-03-15 09:21 | 148037.7 | 840.0002 | 2 | 15 | 4.183388 | 4.890005 | 1.140163 | 1.83e-10 | 4.643641 | 6.17e-10
2018-03-15 09:23 | 148157.7 | 960.0027 | 2 | 15 | 4.200406 | 4.718723 | 1.302052 | 1.83e-10 | 5.322747 | 6.17e-10
2018-03-15 09:25 | 148277.7 | 1080.0019 | 2 | 15 | 4.200403 | 4.302719 | 1.45236 | 1.83e-10 | 5.954101 | 6.17e-10
2018-03-15 09:27 | 148397.7 | 1200.0002 | 2 | 15 | 4.20039 | 3.890179 | 1.588883 | 1.83e-10 | 6.52755 | 6.17e-10
2018-03-15 09:29 | 148517.7 | 1320.001 | 2 | 15 | 4.200378 | 3.483561 | 1.711747 | 1.83e-10 | 7.043627 | 6.17e-10
2018-03-15 09:30 | 148585.2 | 1387.4992 | 2 | 15 | 4.200373 | 3.259989 | 1.774958 | 1.83e-10 | 7.309138 | 6.17e-10
2018-03-15 09:32 | 148705.2 | 120.0002 | 3 | 15 | 4.226933 | 3.259893 | 1.883166 | 1.83e-10 | 7.764973 | 6.17e-10
2018-03-15 09:34 | 148825.2 | 240.0003 | 3 | 15 | 4.25816 | 3.259897 | 1.991815 | 1.83e-10 | 8.225899 | 6.17e-10
2018-03-15 09:36 | 148945.2 | 360.001 | 3 | 15 | 4.292048 | 3.259884 | 2.100467 | 1.83e-10 | 8.690375 | 6.17e-10
2018-03-15 09:38 | 149065.2 | 480.0019 | 3 | 15 | 4.328393 | 3.259871 | 2.209122 | 1.83e-10 | 9.15868 | 6.17e-10
2018-03-15 09:40 | 149185.2 | 600.0007 | 3 | 15 | 4.366964 | 3.259897 | 2.317771 | 1.83e-10 | 9.631035 | 6.17e-10
2018-03-15 09:42 | 149305.2 | 720.001 | 3 | 15 | 4.400418 | 3.141148 | 2.426067 | 1.83e-10 | 10.10606 | 6.17e-10
2018-03-15 09:44 | 149425.2 | 840.0012 | 3 | 15 | 4.400417 | 2.646416 | 2.522104 | 1.83e-10 | 10.52866 | 6.17e-10
2018-03-15 09:46 | 149545.2 | 960.0012 | 3 | 15 | 4.40037 | 2.247332 | 2.603451 | 1.83e-10 | 10.88662 | 6.17e-10
2018-03-15 09:48 | 149665.2 | 1080.0012 | 3 | 15 | 4.400374 | 1.915869 | 2.672666 | 1.83e-10 | 11.19119 | 6.17e-10
2018-03-15 09:50 | 149785.2 | 1200.0012 | 3 | 15 | 4.400388 | 1.641264 | 2.731807 | 1.83e-10 | 11.45143 | 6.17e-10
2018-03-15 09:52 | 149905.2 | 1320 | 3 | 15 | 4.400371 | 1.412445 | 2.782578 | 1.83e-10 | 11.67485 | 6.17e-10
2018-03-15 09:54 | 150025.2 | 1440.0013 | 3 | 15 | 4.400382 | 1.222504 | 2.826389 | 1.83e-10 | 11.86763 | 6.17e-10
2018-03-15 09:56 | 150145.2 | 1560.0004 | 3 | 15 | 4.400363 | 1.06295 | 2.864392 | 1.83e-10 | 12.03486 | 6.17e-10
2018-03-15 09:58 | 150265.2 | 1680.0013 | 3 | 15 | 4.400352 | 0.9295177 | 2.897531 | 1.83e-10 | 12.18068 | 6.17e-10
2018-03-15 10:00 | 150385.2 | 1800.0004 | 3 | 15 | 4.400325 | 0.8165264 | 2.926585 | 1.83e-10 | 12.30853 | 6.17e-10
2018-03-15 10:02 | 150505.2 | 1920.0002 | 3 | 15 | 4.400348 | 0.7222023 | 2.952195 | 1.83e-10 | 12.42122 | 6.17e-10
2018-03-15 10:04 | 150625.2 | 2040.0004 | 3 | 15 | 4.400353 | 0.6415634 | 2.97488 | 1.83e-10 | 12.52105 | 6.17e-10
2018-03-15 10:06 | 150745.2 | 2160.0013 | 3 | 15 | 4.400363 | 0.5724373 | 2.995071 | 1.83e-10 | 12.60989 | 6.17e-10
2018-03-15 10:08 | 150865.2 | 2280.0013 | 3 | 15 | 4.400357 | 0.5126705 | 3.013111 | 1.83e-10 | 12.68927 | 6.17e-10
2018-03-15 10:10 | 150985.2 | 2400.0005 | 3 | 15 | 4.400344 | 0.4604511 | 3.029297 | 1.83e-10 | 12.7605 | 6.17e-10
2018-03-15 10:12 | 151105.2 | 2520.0013 | 3 | 15 | 4.400333 | 0.414957 | 3.043864 | 1.83e-10 | 12.8246 | 6.17e-10
2018-03-15 10:14 | 151225.2 | 2640.0013 | 3 | 15 | 4.400331 | 0.3750534 | 3.057019 | 1.83e-10 | 12.88248 | 6.17e-10
2018-03-15 10:16 | 151345.2 | 2760.0005 | 3 | 15 | 4.400325 | 0.3397884 | 3.068922 | 1.83e-10 | 12.93486 | 6.17e-10
2018-03-15 10:18 | 151465.2 | 2880.0013 | 3 | 15 | 4.400345 | 0.3090305 | 3.079721 | 1.83e-10 | 12.98238 | 6.17e-10
2018-03-15 10:20 | 151585.2 | 3000.0007 | 3 | 15 | 4.40034 | 0.2809296 | 3.089535 | 1.83e-10 | 13.02556 | 6.17e-10
2018-03-15 10:22 | 151705.2 | 3120.0013 | 3 | 15 | 4.400305 | 0.2557888 | 3.098472 | 1.83e-10 | 13.06489 | 6.17e-10
2018-03-15 10:24 | 151825.2 | 3240.0013 | 3 | 15 | 4.400258 | 0.2326336 | 3.106629 | 1.83e-10 | 13.10078 | 6.17e-10
2018-03-15 10:26 | 151945.2 | 3360.0004 | 3 | 15 | 4.400314 | 0.213665 | 3.11408 | 1.83e-10 | 13.13357 | 6.17e-10
2018-03-15 10:28 | 152065.2 | 3480.0013 | 3 | 15 | 4.400279 | 0.1953526 | 3.120899 | 1.83e-10 | 13.16358 | 6.17e-10
2018-03-15 10:30 | 152185.2 | 3600.0005 | 3 | 15 | 4.400317 | 0.1797791 | 3.127154 | 1.83e-10 | 13.1911 | 6.17e-10
2018-03-15 10:32 | 152305.2 | 3720.002 | 3 | 15 | 4.400272 | 0.1643696 | 3.13289 | 1.83e-10 | 13.21634 | 6.17e-10
2018-03-15 10:34 | 152425.2 | 3840.0005 | 3 | 15 | 4.400319 | 0.1519394 | 3.138161 | 1.83e-10 | 13.23954 | 6.17e-10
2018-03-15 10:36 | 152545.2 | 3960.0013 | 3 | 15 | 4.400275 | 0.1388321 | 3.143011 | 1.83e-10 | 13.26087 | 6.17e-10
2018-03-15 10:38 | 152665.2 | 4080.0013 | 3 | 15 | 4.400313 | 0.1286144 | 3.147474 | 1.83e-10 | 13.28051 | 6.17e-10
2018-03-15 10:40 | 152785.2 | 4200.0014 | 3 | 15 | 4.400305 | 0.118866 | 3.15158 | 1.83e-10 | 13.29858 | 6.17e-10
2018-03-15 10:42 | 152905.2 | 4320.0013 | 3 | 15 | 4.400266 | 0.1089954 | 3.155369 | 1.83e-10 | 13.31526 | 6.17e-10
2018-03-15 10:44 | 153025.2 | 4440.0013 | 3 | 15 | 4.400302 | 0.1009655 | 3.158866 | 1.83e-10 | 13.33064 | 6.17e-10
2018-03-15 10:46 | 153145.2 | 4560.0012 | 3 | 15 | 4.400282 | 0.09294701 | 3.162097 | 1.83e-10 | 13.34486 | 6.17e-10
2018-03-15 10:48 | 153265.2 | 4680.0004 | 3 | 15 | 4.400286 | 0.08607483 | 3.165079 | 1.83e-10 | 13.35798 | 6.17e-10
2018-03-15 10:49 | 153355.2 | 4769.9433 | 3 | 15 | 4.400301 | 0.0814991 | 3.167168 | 1.83e-10 | 13.36718 | 6.17e-10
2018-03-15 10:51 | 153475.2 | 120.0011 | 4 | 15 | 4.393727 | 0 | 3.167168 | 1.83e-10 | 13.36718 | 6.17e-10
2018-03-15 10:53 | 153595.2 | 240.0003 | 4 | 15 | 4.393105 | 0 | 3.167168 | 1.83e-10 | 13.36718 | 6.17e-10
2018-03-15 10:54 | 153655.2 | 300.0032 | 4 | 15 | 4.39286 | 0 | 3.167168 | 1.83e-10 | 13.36718 | 6.17e-10
2018-03-15 10:56 | 153775.2958 | 120.0001 | 5 | 15 | 4.12494 | -3.260055 | 3.167168 | 0.1086423 | 13.36718 | 0.4514419
2018-03-15 10:58 | 153895.2958 | 240.0001 | 5 | 15 | 4.084798 | -3.260032 | 3.167168 | 0.2173108 | 13.36718 | 0.8974999
2018-03-15 11:00 | 154015.2974 | 360.0017 | 5 | 15 | 4.044359 | -3.260051 | 3.167168 | 0.3259766 | 13.36718 | 1.339189
2018-03-15 11:02 | 154135.2959 | 480.0002 | 5 | 15 | 4.003115 | -3.260046 | 3.167168 | 0.4346323 | 13.36718 | 1.776395
2018-03-15 11:04 | 154255.2966 | 600.0009 | 5 | 15 | 3.961784 | -3.260023 | 3.167168 | 0.5432845 | 13.36718 | 2.209094
2018-03-15 11:06 | 154375.2967 | 720.001 | 5 | 15 | 3.921308 | -3.260044 | 3.167168 | 0.6519492 | 13.36718 | 2.637391
2018-03-15 11:08 | 154495.2968 | 840.0011 | 5 | 15 | 3.882218 | -3.260025 | 3.167168 | 0.7606067 | 13.36718 | 3.061332
2018-03-15 11:10 | 154615.2975 | 960.0018 | 5 | 15 | 3.844807 | -3.260009 | 3.167168 | 0.8692619 | 13.36718 | 3.481107
2018-03-15 11:12 | 154735.2976 | 1080.0019 | 5 | 15 | 3.809258 | -3.260086 | 3.167168 | 0.9779244 | 13.36718 | 3.896945
2018-03-15 11:14 | 154855.296 | 1200.0003 | 5 | 15 | 3.775561 | -3.260069 | 3.167168 | 1.086581 | 13.36718 | 4.309
2018-03-15 11:16 | 154975.2961 | 1320.0004 | 5 | 15 | 3.743702 | -3.260092 | 3.167168 | 1.195239 | 13.36718 | 4.717499
2018-03-15 11:18 | 155095.2968 | 1440.0011 | 5 | 15 | 3.713767 | -3.26006 | 3.167168 | 1.303907 | 13.36718 | 5.122676
2018-03-15 11:20 | 155215.2972 | 1560.0015 | 5 | 15 | 3.685698 | -3.260074 | 3.167168 | 1.412551 | 13.36718 | 5.524616
2018-03-15 11:22 | 155335.2979 | 1680.0022 | 5 | 15 | 3.659333 | -3.260113 | 3.167168 | 1.521226 | 13.36718 | 5.923711
2018-03-15 11:24 | 155455.2964 | 1800.0007 | 5 | 15 | 3.63464 | -3.260157 | 3.167168 | 1.629886 | 13.36718 | 6.319976
2018-03-15 11:26 | 155575.2974 | 1920.0017 | 5 | 15 | 3.6117 | -3.260159 | 3.167168 | 1.73855 | 13.36718 | 6.713668
2018-03-15 11:28 | 155695.2966 | 2040.0009 | 5 | 15 | 3.590662 | -3.260119 | 3.167168 | 1.847215 | 13.36718 | 7.104973
2018-03-15 11:30 | 155815.2964 | 2160.0007 | 5 | 15 | 3.571578 | -3.260098 | 3.167168 | 1.955871 | 13.36718 | 7.494068
2018-03-15 11:32 | 155935.298 | 2280.0023 | 5 | 15 | 3.554243 | -3.260113 | 3.167168 | 2.064532 | 13.36718 | 7.881201
2018-03-15 11:34 | 156055.298 | 2400.0023 | 5 | 15 | 3.538316 | -3.260098 | 3.167168 | 2.173197 | 13.36718 | 8.266546
2018-03-15 11:36 | 156175.2962 | 2520.0005 | 5 | 15 | 3.523157 | -3.260144 | 3.167168 | 2.281855 | 13.36718 | 8.650187
2018-03-15 11:38 | 156295.298 | 2640.0023 | 5 | 15 | 3.50812 | -3.260148 | 3.167168 | 2.390517 | 13.36718 | 9.032202
2018-03-15 11:40 | 156415.2973 | 2760.0016 | 5 | 15 | 3.492448 | -3.260138 | 3.167168 | 2.499179 | 13.36718 | 9.41256
2018-03-15 11:42 | 156535.2981 | 2880.0024 | 5 | 15 | 3.474741 | -3.260134 | 3.167168 | 2.607843 | 13.36718 | 9.791127
2018-03-15 11:44 | 156655.298 | 3000.0023 | 5 | 15 | 3.452219 | -3.260079 | 3.167168 | 2.716506 | 13.36718 | 10.16754
2018-03-15 11:46 | 156775.2981 | 3120.0024 | 5 | 15 | 3.41987 | -3.260159 | 3.167168 | 2.825164 | 13.36718 | 10.541
2018-03-15 11:48 | 156895.2965 | 3240.0008 | 5 | 15 | 3.371733 | -3.260136 | 3.167168 | 2.933824 | 13.36718 | 10.91019
2018-03-15 11:50 | 157015.2965 | 3360.0008 | 5 | 15 | 3.287199 | -3.260169 | 3.167168 | 3.042483 | 13.36718 | 11.27247
2018-03-15 11:52 | 157135.298 | 3480.0023 | 5 | 15 | 3.068555 | -3.260181 | 3.167168 | 3.151144 | 13.36718 | 11.62027
2018-03-15 11:53 | 157152.0122 | 3496.7165 | 5 | 15 | 2.999996 | -3.260152 | 3.167168 | 3.166281 | 13.36718 | 11.66622
2018-03-15 11:55 | 157272.1 | 120.0004 | 6 | 15 | 3.353437 | 0 | 3.167168 | 3.166281 | 13.36718 | 11.66622
2018-03-15 11:57 | 157392.1 | 240.0008 | 6 | 15 | 3.366343 | 0 | 3.167168 | 3.166281 | 13.36718 | 11.66622
2018-03-15 11:58 | 157452.1 | 300.0037 | 6 | 15 | 3.369935 | 0 | 3.167168 | 3.166281 | 13.36718 | 11.66622
2018-03-15 11:58 | 157452.1 | 0.0023 | 7 | 16 | 3.369967 | 0 | 0 | 0 | 0 | 0
2018-03-15 12:00 | 157572.2 | 120.0026 | 2 | 16 | 4.001191 | 4.889992 | 0.1623038 | 0 | 0.6308622 | 0
2018-03-15 12:02 | 157692.2 | 240.001 | 2 | 16 | 4.043093 | 4.890009 | 0.3252848 | 0 | 1.286521 | 0
2018-03-15 12:04 | 157812.2 | 360.0002 | 2 | 16 | 4.080019 | 4.889957 | 0.4882706 | 0 | 1.948604 | 0
2018-03-15 12:06 | 157932.2 | 480.0002 | 2 | 16 | 4.110007 | 4.889997 | 0.6512588 | 0 | 2.616118 | 0
2018-03-15 12:08 | 158052.2 | 600.001 | 2 | 16 | 4.135361 | 4.889954 | 0.8142433 | 0 | 3.288103 | 0
2018-03-15 12:10 | 158172.2 | 720.0002 | 2 | 16 | 4.158338 | 4.890017 | 0.9772276 | 0 | 3.963975 | 0
2018-03-15 12:12 | 158292.2 | 840.001 | 2 | 16 | 4.18302 | 4.889975 | 1.140213 | 0 | 4.643702 | 0
2018-03-15 12:14 | 158412.2 | 960.0009 | 2 | 16 | 4.200376 | 4.722307 | 1.302162 | 0 | 5.323025 | 0
2018-03-15 12:16 | 158532.2 | 1080.0017 | 2 | 16 | 4.200404 | 4.304325 | 1.452565 | 0 | 5.954777 | 0
2018-03-15 12:18 | 158652.2 | 1200.0009 | 2 | 16 | 4.200387 | 3.890921 | 1.589123 | 0 | 6.528375 | 0
2018-03-15 12:20 | 158772.2 | 1320.0026 | 2 | 16 | 4.200396 | 3.482594 | 1.711971 | 0 | 7.044385 | 0
2018-03-15 12:21 | 158839.2 | 1387.0375 | 2 | 16 | 4.200394 | 3.259991 | 1.774724 | 0 | 7.307971 | 0
2018-03-15 12:23 | 158959.2 | 120.0027 | 3 | 16 | 4.227058 | 3.259928 | 1.882938 | 0 | 7.763841 | 0
2018-03-15 12:25 | 159079.2 | 240.0003 | 3 | 16 | 4.258359 | 3.259964 | 1.991589 | 0 | 8.224792 | 0
2018-03-15 12:27 | 159199.2 | 360.0011 | 3 | 16 | 4.292313 | 3.259951 | 2.100247 | 0 | 8.689314 | 0
2018-03-15 12:29 | 159319.2 | 480.0003 | 3 | 16 | 4.328647 | 3.259958 | 2.208892 | 0 | 9.157605 | 0
2018-03-15 12:31 | 159439.2 | 600.0019 | 3 | 16 | 4.367209 | 3.25997 | 2.317549 | 0 | 9.630021 | 0
2018-03-15 12:33 | 159559.2 | 720.0011 | 3 | 16 | 4.40039 | 3.136789 | 2.425828 | 0 | 10.10499 | 0
2018-03-15 12:35 | 159679.2 | 840.0011 | 3 | 16 | 4.400386 | 2.643211 | 2.52175 | 0 | 10.52709 | 0
2018-03-15 12:37 | 159799.2 | 960.0003 | 3 | 16 | 4.40038 | 2.245224 | 2.603018 | 0 | 10.8847 | 0
2018-03-15 12:39 | 159919.2 | 1080.0019 | 3 | 16 | 4.400395 | 1.915066 | 2.672173 | 0 | 11.18901 | 0
2018-03-15 12:41 | 160039.2 | 1200.0011 | 3 | 16 | 4.400375 | 1.639946 | 2.731267 | 0 | 11.44905 | 0
2018-03-15 12:43 | 160159.2 | 1320.0006 | 3 | 16 | 4.40039 | 1.412357 | 2.782014 | 0 | 11.67235 | 0
2018-03-15 12:45 | 160279.2 | 1440.0014 | 3 | 16 | 4.400347 | 1.221619 | 2.825812 | 0 | 11.86508 | 0
2018-03-15 12:47 | 160399.2 | 1560.0008 | 3 | 16 | 4.400398 | 1.063793 | 2.863816 | 0 | 12.03231 | 0
2018-03-15 12:49 | 160519.2 | 1680.0019 | 3 | 16 | 4.40036 | 0.9303284 | 2.896972 | 0 | 12.17821 | 0
2018-03-15 12:51 | 160639.2 | 1800.0011 | 3 | 16 | 4.400331 | 0.8178959 | 2.926055 | 0 | 12.30619 | 0
2018-03-15 12:53 | 160759.2 | 1920.0019 | 3 | 16 | 4.400326 | 0.7227383 | 2.951702 | 0 | 12.41904 | 0
2018-03-15 12:55 | 160879.2 | 2040.0007 | 3 | 16 | 4.400337 | 0.642498 | 2.974424 | 0 | 12.51903 | 0
2018-03-15 12:57 | 160999.2 | 2160.0003 | 3 | 16 | 4.400319 | 0.5725098 | 2.994644 | 0 | 12.608 | 0
2018-03-15 12:59 | 161119.2 | 2280.0011 | 3 | 16 | 4.400318 | 0.5126724 | 3.012709 | 0 | 12.68749 | 0
2018-03-15 13:01 | 161239.2 | 2400.0003 | 3 | 16 | 4.400329 | 0.4604511 | 3.028912 | 0 | 12.75879 | 0
2018-03-15 13:03 | 161359.2 | 2520.0019 | 3 | 16 | 4.400306 | 0.4147053 | 3.043487 | 0 | 12.82293 | 0
2018-03-15 13:05 | 161479.2 | 2640.0003 | 3 | 16 | 4.400348 | 0.3754635 | 3.056641 | 0 | 12.88081 | 0
2018-03-15 13:07 | 161599.2 | 2760.002 | 3 | 16 | 4.400327 | 0.3396931 | 3.068541 | 0 | 12.93317 | 0
2018-03-15 13:09 | 161719.2 | 2880.0004 | 3 | 16 | 4.400337 | 0.3088207 | 3.07933 | 0 | 12.98065 | 0
2018-03-15 13:11 | 161839.2 | 3000.002 | 3 | 16 | 4.400317 | 0.2807541 | 3.089138 | 0 | 13.0238 | 0
2018-03-15 13:13 | 161959.2 | 3120.002 | 3 | 16 | 4.400318 | 0.2558479 | 3.09807 | 0 | 13.06311 | 0
2018-03-15 13:15 | 162079.2 | 3240.0019 | 3 | 16 | 4.400328 | 0.2340908 | 3.106219 | 0 | 13.09897 | 0
2018-03-15 13:17 | 162199.2 | 3360.0028 | 3 | 16 | 4.400322 | 0.2139053 | 3.113667 | 0 | 13.13174 | 0
2018-03-15 13:19 | 162319.2 | 3480.0012 | 3 | 16 | 4.400299 | 0.1957951 | 3.120481 | 0 | 13.16172 | 0
2018-03-15 13:21 | 162439.2 | 3600.0012 | 3 | 16 | 4.400315 | 0.1797695 | 3.126728 | 0 | 13.18921 | 0
2018-03-15 13:23 | 162559.2 | 3720.0011 | 3 | 16 | 4.400329 | 0.1651211 | 3.132462 | 0 | 13.21444 | 0
2018-03-15 13:25 | 162679.2 | 3840.0012 | 3 | 16 | 4.400261 | 0.150671 | 3.137725 | 0 | 13.2376 | 0
2018-03-15 13:27 | 162799.2 | 3960.0019 | 3 | 16 | 4.400298 | 0.139576 | 3.142564 | 0 | 13.2589 | 0
2018-03-15 13:29 | 162919.2 | 4080.0003 | 3 | 16 | 4.400273 | 0.1283016 | 3.147022 | 0 | 13.27851 | 0
2018-03-15 13:31 | 163039.2 | 4200.002 | 3 | 16 | 4.400299 | 0.1184769 | 3.151123 | 0 | 13.29656 | 0
2018-03-15 13:33 | 163159.2 | 4320.0012 | 3 | 16 | 4.400349 | 0.1101513 | 3.154914 | 0 | 13.31324 | 0
2018-03-15 13:35 | 163279.2 | 4440.002 | 3 | 16 | 4.400311 | 0.1011219 | 3.158413 | 0 | 13.32864 | 0
2018-03-15 13:37 | 163399.2 | 4560.0012 | 3 | 16 | 4.400295 | 0.09331894 | 3.161643 | 0 | 13.34285 | 0
2018-03-15 13:39 | 163519.2 | 4680.0012 | 3 | 16 | 4.400298 | 0.08643913 | 3.164632 | 0 | 13.356 | 0
2018-03-15 13:40 | 163596.8 | 4757.5665 | 3 | 16 | 4.40027 | 0.0814991 | 3.166441 | 0 | 13.36396 | 0
2018-03-15 13:42 | 163716.8 | 120.0011 | 4 | 16 | 4.393684 | 0 | 3.166441 | 0 | 13.36396 | 0
2018-03-15 13:44 | 163836.8 | 240.0026 | 4 | 16 | 4.393057 | 0 | 3.166441 | 0 | 13.36396 | 0
2018-03-15 13:45 | 163896.8 | 300.0015 | 4 | 16 | 4.392842 | 0 | 3.166441 | 0 | 13.36396 | 0
2018-03-15 13:47 | 164016.9 | 120.0011 | 5 | 16 | 4.124789 | -3.260104 | 3.166441 | 0.1086456 | 13.36396 | 0.4514479
2018-03-15 13:49 | 164136.9 | 240.0002 | 5 | 16 | 4.084517 | -3.260111 | 3.166441 | 0.2173021 | 13.36396 | 0.897433
2018-03-15 13:51 | 164256.9 | 360.0011 | 5 | 16 | 4.043872 | -3.260081 | 3.166441 | 0.3259635 | 13.36396 | 1.339063
2018-03-15 13:53 | 164376.9 | 480.0019 | 5 | 16 | 4.002481 | -3.260069 | 3.166441 | 0.4346175 | 13.36396 | 1.776202
2018-03-15 13:55 | 164496.9 | 600.0011 | 5 | 16 | 3.961099 | -3.260104 | 3.166441 | 0.5432773 | 13.36396 | 2.20886
2018-03-15 13:57 | 164616.9 | 720.0011 | 5 | 16 | 3.920501 | -3.260081 | 3.166441 | 0.6519358 | 13.36396 | 2.637052
2018-03-15 13:59 | 164736.9 | 840.0003 | 5 | 16 | 3.881384 | -3.260079 | 3.166441 | 0.7605924 | 13.36396 | 3.060901
2018-03-15 14:01 | 164856.9 | 960.0003 | 5 | 16 | 3.843975 | -3.26009 | 3.166441 | 0.8692545 | 13.36396 | 3.480612
2018-03-15 14:03 | 164976.9 | 1080.0019 | 5 | 16 | 3.808439 | -3.2601 | 3.166441 | 0.9779155 | 13.36396 | 3.896355
2018-03-15 14:05 | 165096.9 | 1200.0011 | 5 | 16 | 3.774767 | -3.260069 | 3.166441 | 1.086577 | 13.36396 | 4.308337
2018-03-15 14:07 | 165216.9 | 1320.0011 | 5 | 16 | 3.74296 | -3.260056 | 3.166441 | 1.195239 | 13.36396 | 4.716767
2018-03-15 14:09 | 165336.9 | 1440.0019 | 5 | 16 | 3.713078 | -3.260077 | 3.166441 | 1.303901 | 13.36396 | 5.121844
2018-03-15 14:11 | 165456.9 | 1560.0011 | 5 | 16 | 3.684958 | -3.260102 | 3.166441 | 1.412561 | 13.36396 | 5.523759
2018-03-15 14:13 | 165576.9 | 1680.0019 | 5 | 16 | 3.658668 | -3.260098 | 3.166441 | 1.52122 | 13.36396 | 5.922719
2018-03-15 14:15 | 165696.9 | 1800.0011 | 5 | 16 | 3.634039 | -3.260076 | 3.166441 | 1.629877 | 13.36396 | 6.318904
2018-03-15 14:17 | 165816.9 | 1920.0011 | 5 | 16 | 3.611217 | -3.260148 | 3.166441 | 1.738542 | 13.36396 | 6.712541
2018-03-15 14:19 | 165936.9 | 2040.0003 | 5 | 16 | 3.590402 | -3.260155 | 3.166441 | 1.847196 | 13.36396 | 7.103764
2018-03-15 14:21 | 166056.9 | 2160.0003 | 5 | 16 | 3.57144 | -3.260183 | 3.166441 | 1.955861 | 13.36396 | 7.492869
2018-03-15 14:23 | 166176.9 | 2280.0005 | 5 | 16 | 3.55426 | -3.260169 | 3.166441 | 2.064518 | 13.36396 | 7.879983
2018-03-15 14:25 | 166296.9 | 2400.0019 | 5 | 16 | 3.538434 | -3.260092 | 3.166441 | 2.173179 | 13.36396 | 8.265322
2018-03-15 14:27 | 166416.9 | 2520.0004 | 5 | 16 | 3.523345 | -3.260141 | 3.166441 | 2.28183 | 13.36396 | 8.648951
2018-03-15 14:29 | 166536.9 | 2640.0003 | 5 | 16 | 3.50837 | -3.260023 | 3.166441 | 2.390484 | 13.36396 | 9.030966
2018-03-15 14:31 | 166656.9 | 2760.0011 | 5 | 16 | 3.492667 | -3.260181 | 3.166441 | 2.499144 | 13.36396 | 9.411341
2018-03-15 14:33 | 166776.9 | 2880.0003 | 5 | 16 | 3.474977 | -3.260169 | 3.166441 | 2.607797 | 13.36396 | 9.789898
2018-03-15 14:35 | 166896.9 | 3000.0019 | 5 | 16 | 3.452403 | -3.260162 | 3.166441 | 2.716463 | 13.36396 | 10.16635
2018-03-15 14:37 | 167016.9 | 3120.0012 | 5 | 16 | 3.419943 | -3.260148 | 3.166441 | 2.825122 | 13.36396 | 10.53983
2018-03-15 14:39 | 167136.9 | 3240.0012 | 5 | 16 | 3.371572 | -3.260144 | 3.166441 | 2.933783 | 13.36396 | 10.90901
2018-03-15 14:41 | 167256.9 | 3360.0019 | 5 | 16 | 3.286538 | -3.260141 | 3.166441 | 3.042439 | 13.36396 | 11.27124
2018-03-15 14:43 | 167376.9 | 3480.0019 | 5 | 16 | 3.066067 | -3.260139 | 3.166441 | 3.1511 | 13.36396 | 11.6189
2018-03-15 14:43 | 167392.9 | 3496.0248 | 5 | 16 | 2.999969 | -3.260123 | 3.166441 | 3.165608 | 13.36396 | 11.66293
2018-03-15 14:45 | 167513 | 120.0016 | 6 | 16 | 3.353194 | 0 | 3.166441 | 3.165608 | 13.36396 | 11.66293
2018-03-15 14:47 | 167633 | 240.0016 | 6 | 16 | 3.366142 | 0 | 3.166441 | 3.165608 | 13.36396 | 11.66293
2018-03-15 14:48 | 167693 | 300.0037 | 6 | 16 | 3.369729 | 0 | 3.166441 | 3.165608 | 13.36396 | 11.66293
2018-03-15 14:48 | 167693 | 0.0048 | 7 | 17 | 3.369798 | 0 | 0 | 0 | 0 | 0
2018-03-15 14:50 | 167813.1 | 120.002 | 2 | 17 | 4.000769 | 4.889996 | 0.1623085 | 1.55e-09 | 0.6308008 | 5.223e-09
2018-03-15 14:52 | 167933.1 | 240.0012 | 2 | 17 | 4.042691 | 4.889938 | 0.3252908 | 1.55e-09 | 1.286399 | 5.223e-09
2018-03-15 14:54 | 168053.1 | 360.0001 | 2 | 17 | 4.079695 | 4.889999 | 0.4882744 | 1.55e-09 | 1.948412 | 5.223e-09
2018-03-15 14:56 | 168173.1 | 480.002 | 2 | 17 | 4.109763 | 4.890017 | 0.6512672 | 1.55e-09 | 2.615894 | 5.223e-09
2018-03-15 14:58 | 168293.1 | 600.0003 | 2 | 17 | 4.135139 | 4.889963 | 0.8142449 | 1.55e-09 | 3.287815 | 5.223e-09
2018-03-15 15:00 | 168413.1 | 720.002 | 2 | 17 | 4.158196 | 4.89002 | 0.9772394 | 1.55e-09 | 3.9637 | 5.223e-09
2018-03-15 15:02 | 168533.1 | 840.0012 | 2 | 17 | 4.182931 | 4.889999 | 1.14022 | 1.55e-09 | 4.643382 | 5.223e-09
2018-03-15 15:04 | 168653.1 | 960.002 | 2 | 17 | 4.20039 | 4.723011 | 1.302187 | 1.55e-09 | 5.322775 | 5.223e-09
2018-03-15 15:06 | 168773.1 | 1080.002 | 2 | 17 | 4.20041 | 4.306013 | 1.452619 | 1.55e-09 | 5.954648 | 5.223e-09
2018-03-15 15:08 | 168893.1 | 1200.0003 | 2 | 17 | 4.200403 | 3.891903 | 1.589222 | 1.55e-09 | 6.528435 | 5.223e-09
2018-03-15 15:10 | 169013.1 | 1320.0001 | 2 | 17 | 4.200397 | 3.482782 | 1.712093 | 1.55e-09 | 7.044542 | 5.223e-09
2018-03-15 15:12 | 169080 | 1386.8985 | 2 | 17 | 4.200387 | 3.259962 | 1.77473 | 1.55e-09 | 7.30764 | 5.223e-09
2018-03-15 15:14 | 169200 | 120.0011 | 3 | 17 | 4.227099 | 3.259928 | 1.882939 | 1.55e-09 | 7.763491 | 5.223e-09
2018-03-15 15:16 | 169320 | 240.0007 | 3 | 17 | 4.258473 | 3.259941 | 1.991591 | 1.55e-09 | 8.22445 | 5.223e-09
2018-03-15 15:18 | 169440 | 360.0003 | 3 | 17 | 4.292518 | 3.259981 | 2.100235 | 1.55e-09 | 8.688934 | 5.223e-09
2018-03-15 15:20 | 169560 | 480.0014 | 3 | 17 | 4.329009 | 3.259989 | 2.208885 | 1.55e-09 | 9.157277 | 5.223e-09
2018-03-15 15:22 | 169680 | 600.0003 | 3 | 17 | 4.367699 | 3.259958 | 2.31754 | 1.55e-09 | 9.629729 | 5.223e-09
2018-03-15 15:24 | 169800 | 720.0019 | 3 | 17 | 4.400406 | 3.128448 | 2.425755 | 1.55e-09 | 10.10447 | 5.223e-09
2018-03-15 15:26 | 169920 | 840.0005 | 3 | 17 | 4.400394 | 2.637331 | 2.521451 | 1.55e-09 | 10.52557 | 5.223e-09
2018-03-15 15:28 | 170040 | 960.0011 | 3 | 17 | 4.40038 | 2.240658 | 2.602545 | 1.55e-09 | 10.88241 | 5.223e-09
2018-03-15 15:30 | 170160 | 1080.0004 | 3 | 17 | 4.400366 | 1.911131 | 2.671567 | 1.55e-09 | 11.18614 | 5.223e-09
2018-03-15 15:32 | 170280 | 1200.0011 | 3 | 17 | 4.40037 | 1.637484 | 2.730572 | 1.55e-09 | 11.44578 | 5.223e-09
2018-03-15 15:34 | 170400 | 1320.0004 | 3 | 17 | 4.400365 | 1.410263 | 2.781253 | 1.55e-09 | 11.6688 | 5.223e-09
2018-03-15 15:36 | 170520 | 1440.0019 | 3 | 17 | 4.400366 | 1.221022 | 2.825012 | 1.55e-09 | 11.86135 | 5.223e-09
2018-03-15 15:38 | 170640 | 1560.0011 | 3 | 17 | 4.400321 | 1.06204 | 2.862998 | 1.55e-09 | 12.02851 | 5.223e-09
2018-03-15 15:40 | 170760 | 1680.0012 | 3 | 17 | 4.400348 | 0.9301014 | 2.89615 | 1.55e-09 | 12.17439 | 5.223e-09
2018-03-15 15:42 | 170880 | 1800.0011 | 3 | 17 | 4.40037 | 0.8188133 | 2.925238 | 1.55e-09 | 12.30238 | 5.223e-09
2018-03-15 15:44 | 171000 | 1920.0004 | 3 | 17 | 4.400345 | 0.7236443 | 2.950893 | 1.55e-09 | 12.41528 | 5.223e-09
2018-03-15 15:46 | 171120 | 2040.0011 | 3 | 17 | 4.400331 | 0.6428413 | 2.973629 | 1.55e-09 | 12.51532 | 5.223e-09
2018-03-15 15:48 | 171240 | 2160.0008 | 3 | 17 | 4.400339 | 0.5735531 | 2.993876 | 1.55e-09 | 12.60441 | 5.223e-09
2018-03-15 15:50 | 171360 | 2280.0019 | 3 | 17 | 4.40034 | 0.5141411 | 3.011975 | 1.55e-09 | 12.68406 | 5.223e-09
2018-03-15 15:52 | 171480 | 2400.0011 | 3 | 17 | 4.400339 | 0.4620247 | 3.028217 | 1.55e-09 | 12.75553 | 5.223e-09
2018-03-15 15:54 | 171600 | 2520.0019 | 3 | 17 | 4.400291 | 0.4156361 | 3.042838 | 1.55e-09 | 12.81986 | 5.223e-09
2018-03-15 15:56 | 171720 | 2640.0003 | 3 | 17 | 4.400356 | 0.3765774 | 3.056031 | 1.55e-09 | 12.87792 | 5.223e-09
2018-03-15 15:58 | 171840 | 2760.0018 | 3 | 17 | 4.400362 | 0.3412838 | 3.067967 | 1.55e-09 | 12.93044 | 5.223e-09
2018-03-15 16:00 | 171960 | 2880.0004 | 3 | 17 | 4.400319 | 0.3092041 | 3.07879 | 1.55e-09 | 12.97807 | 5.223e-09
2018-03-15 16:02 | 172080 | 3000.0003 | 3 | 17 | 4.400322 | 0.2813873 | 3.088629 | 1.55e-09 | 13.02136 | 5.223e-09
2018-03-15 16:04 | 172200 | 3120.0004 | 3 | 17 | 4.400322 | 0.2566032 | 3.097582 | 1.55e-09 | 13.06076 | 5.223e-09
2018-03-15 16:06 | 172320 | 3240.0019 | 3 | 17 | 4.40033 | 0.2344303 | 3.105753 | 1.55e-09 | 13.09671 | 5.223e-09
2018-03-15 16:08 | 172440 | 3360.0004 | 3 | 17 | 4.400333 | 0.2147694 | 3.113221 | 1.55e-09 | 13.12957 | 5.223e-09
2018-03-15 16:10 | 172560 | 3480.0004 | 3 | 17 | 4.4003 | 0.1961975 | 3.120057 | 1.55e-09 | 13.15965 | 5.223e-09
2018-03-15 16:12 | 172680 | 3600.0003 | 3 | 17 | 4.400331 | 0.1801071 | 3.126326 | 1.55e-09 | 13.18724 | 5.223e-09
2018-03-15 16:14 | 172800 | 3720.0004 | 3 | 17 | 4.400291 | 0.1650982 | 3.132077 | 1.55e-09 | 13.21254 | 5.223e-09
2018-03-15 16:16 | 172920 | 3840.0008 | 3 | 17 | 4.400301 | 0.1519756 | 3.137363 | 1.55e-09 | 13.23581 | 5.223e-09
2018-03-15 16:18 | 173040 | 3960.0004 | 3 | 17 | 4.400316 | 0.1402836 | 3.142219 | 1.55e-09 | 13.25717 | 5.223e-09
2018-03-15 16:20 | 173160 | 4080.0011 | 3 | 17 | 4.400275 | 0.128273 | 3.146692 | 1.55e-09 | 13.27685 | 5.223e-09
2018-03-15 16:22 | 173280 | 4200.0012 | 3 | 17 | 4.400246 | 0.117794 | 3.15081 | 1.55e-09 | 13.29498 | 5.223e-09
2018-03-15 16:24 | 173400 | 4320.0012 | 3 | 17 | 4.4003 | 0.1093674 | 3.154608 | 1.55e-09 | 13.31169 | 5.223e-09
2018-03-15 16:26 | 173520 | 4440.0004 | 3 | 17 | 4.40029 | 0.1013279 | 3.158109 | 1.55e-09 | 13.32709 | 5.223e-09
2018-03-15 16:28 | 173640 | 4560.002 | 3 | 17 | 4.400271 | 0.09330368 | 3.161345 | 1.55e-09 | 13.34133 | 5.223e-09
2018-03-15 16:30 | 173760 | 4680.0012 | 3 | 17 | 4.40026 | 0.08568001 | 3.164344 | 1.55e-09 | 13.35453 | 5.223e-09
2018-03-15 16:31 | 173851.5 | 4771.508 | 3 | 17 | 4.400287 | 0.0814991 | 3.16647 | 1.55e-09 | 13.36388 | 5.223e-09
2018-03-15 16:33 | 173971.6 | 120.001 | 4 | 17 | 4.393727 | 0 | 3.16647 | 1.55e-09 | 13.36388 | 5.223e-09
2018-03-15 16:35 | 174091.6 | 240.0018 | 4 | 17 | 4.393105 | 0 | 3.16647 | 1.55e-09 | 13.36388 | 5.223e-09
2018-03-15 16:36 | 174151.6 | 300.0039 | 4 | 17 | 4.392872 | 0 | 3.16647 | 1.55e-09 | 13.36388 | 5.223e-09
2018-03-15 16:38 | 174271.7 | 120.0021 | 5 | 17 | 4.12515 | -3.2601 | 3.16647 | 0.108658 | 13.36388 | 0.4515328
2018-03-15 16:40 | 174391.7 | 240.0012 | 5 | 17 | 4.084896 | -3.260088 | 3.16647 | 0.2173174 | 13.36388 | 0.8975706
2018-03-15 16:42 | 174511.7 | 360.002 | 5 | 17 | 4.044332 | -3.260077 | 3.16647 | 0.3259722 | 13.36388 | 1.339221
2018-03-15 16:44 | 174631.7 | 480.0002 | 5 | 17 | 4.002988 | -3.260076 | 3.16647 | 0.4346277 | 13.36388 | 1.776419
2018-03-15 16:46 | 174751.7 | 600.0019 | 5 | 17 | 3.96159 | -3.260081 | 3.16647 | 0.5432816 | 13.36388 | 2.209107
2018-03-15 16:48 | 174871.7 | 720.0002 | 5 | 17 | 3.920959 | -3.260086 | 3.16647 | 0.6519381 | 13.36388 | 2.637341
2018-03-15 16:50 | 174991.7 | 840.0011 | 5 | 17 | 3.881696 | -3.260083 | 3.16647 | 0.7605928 | 13.36388 | 3.061223
2018-03-15 16:52 | 175111.7 | 960.002 | 5 | 17 | 3.844223 | -3.260138 | 3.16647 | 0.8692546 | 13.36388 | 3.480963
2018-03-15 16:54 | 175231.7 | 1080.0006 | 5 | 17 | 3.808555 | -3.260083 | 3.16647 | 0.9779143 | 13.36388 | 3.89672
2018-03-15 16:56 | 175351.7 | 1200.0002 | 5 | 17 | 3.774832 | -3.260113 | 3.16647 | 1.086559 | 13.36388 | 4.308651
2018-03-15 16:58 | 175471.7 | 1320.001 | 5 | 17 | 3.742939 | -3.260094 | 3.16647 | 1.195212 | 13.36388 | 4.717049
2018-03-15 17:00 | 175591.7 | 1440.0012 | 5 | 17 | 3.712971 | -3.260162 | 3.16647 | 1.303889 | 13.36388 | 5.122172
2018-03-15 17:02 | 175711.7 | 1560.0011 | 5 | 17 | 3.684838 | -3.260187 | 3.16647 | 1.41255 | 13.36388 | 5.524082
2018-03-15 17:04 | 175831.7 | 1680.0003 | 5 | 17 | 3.658453 | -3.260119 | 3.16647 | 1.521211 | 13.36388 | 5.923033
2018-03-15 17:06 | 175951.7 | 1800.0003 | 5 | 17 | 3.633805 | -3.260132 | 3.16647 | 1.629869 | 13.36388 | 6.319198
2018-03-15 17:08 | 176071.7 | 1920.0011 | 5 | 17 | 3.610993 | -3.260148 | 3.16647 | 1.738529 | 13.36388 | 6.712792
2018-03-15 17:10 | 176191.7 | 2040.0018 | 5 | 17 | 3.590124 | -3.260121 | 3.16647 | 1.84719 | 13.36388 | 7.104014
2018-03-15 17:12 | 176311.7 | 2160.001 | 5 | 17 | 3.571228 | -3.26009 | 3.16647 | 1.95585 | 13.36388 | 7.493073
2018-03-15 17:14 | 176431.7 | 2280.001 | 5 | 17 | 3.554088 | -3.260144 | 3.16647 | 2.064515 | 13.36388 | 7.880193
2018-03-15 17:16 | 176551.7 | 2400.001 | 5 | 17 | 3.538354 | -3.260117 | 3.16647 | 2.173172 | 13.36388 | 8.265507
2018-03-15 17:18 | 176671.7 | 2520.0009 | 5 | 17 | 3.523395 | -3.260117 | 3.16647 | 2.281817 | 13.36388 | 8.649117
2018-03-15 17:20 | 176791.7 | 2640.0018 | 5 | 17 | 3.508436 | -3.26016 | 3.16647 | 2.390493 | 13.36388 | 9.031214
2018-03-15 17:22 | 176911.7 | 2760.0019 | 5 | 17 | 3.492794 | -3.260106 | 3.16647 | 2.499155 | 13.36388 | 9.411608
2018-03-15 17:24 | 177031.7 | 2880.0006 | 5 | 17 | 3.475125 | -3.260152 | 3.16647 | 2.607811 | 13.36388 | 9.790192
2018-03-15 17:26 | 177151.7 | 3000.0011 | 5 | 17 | 3.452548 | -3.260125 | 3.16647 | 2.716472 | 13.36388 | 10.16664
2018-03-15 17:28 | 177271.7 | 3120.0003 | 5 | 17 | 3.420094 | -3.260111 | 3.16647 | 2.825131 | 13.36388 | 10.54014
2018-03-15 17:30 | 177391.7 | 3240.0011 | 5 | 17 | 3.371705 | -3.260144 | 3.16647 | 2.933788 | 13.36388 | 10.90932
2018-03-15 17:32 | 177511.7 | 3360.0011 | 5 | 17 | 3.286706 | -3.260134 | 3.16647 | 3.042452 | 13.36388 | 11.27159
2018-03-15 17:34 | 177631.7 | 3480.0019 | 5 | 17 | 3.065844 | -3.260141 | 3.16647 | 3.15111 | 13.36388 | 11.61925
2018-03-15 17:34 | 177647.6 | 3495.9448 | 5 | 17 | 2.99997 | -3.260138 | 3.16647 | 3.165547 | 13.36388 | 11.66306
2018-03-15 17:36 | 177767.6 | 120 | 6 | 17 | 3.353178 | 0 | 3.16647 | 3.165547 | 13.36388 | 11.66306
2018-03-15 17:38 | 177887.6 | 240.0003 | 6 | 17 | 3.366128 | 0 | 3.16647 | 3.165547 | 13.36388 | 11.66306
2018-03-15 17:39 | 177947.7 | 300.0024 | 6 | 17 | 3.369718 | 0 | 3.16647 | 3.165547 | 13.36388 | 11.66306
2018-03-15 17:39 | 177947.7 | 0.0024 | 7 | 18 | 3.36983 | 0 | 0 | 0 | 0 | 0
2018-03-15 17:41 | 178067.7 | 120.0012 | 2 | 18 | 4.000643 | 4.889997 | 0.1623066 | 1.047e-09 | 0.6307771 | 3.528e-09
2018-03-15 17:43 | 178187.7 | 240.0028 | 2 | 18 | 4.042608 | 4.890028 | 0.3252874 | 1.047e-09 | 1.286351 | 3.528e-09
2018-03-15 17:45 | 178307.7 | 360.0011 | 2 | 18 | 4.079597 | 4.88999 | 0.4882754 | 1.047e-09 | 1.948369 | 3.528e-09
2018-03-15 17:47 | 178427.7 | 480.0012 | 2 | 18 | 4.109663 | 4.88998 | 0.6512565 | 1.047e-09 | 2.615788 | 3.528e-09
2018-03-15 17:49 | 178547.7 | 600.0012 | 2 | 18 | 4.135044 | 4.889954 | 0.81424 | 1.047e-09 | 3.287717 | 3.528e-09
2018-03-15 17:51 | 178667.7 | 720.0012 | 2 | 18 | 4.158051 | 4.889999 | 0.977222 | 1.047e-09 | 3.963531 | 3.528e-09
2018-03-15 17:53 | 178787.7 | 840.0012 | 2 | 18 | 4.182755 | 4.890009 | 1.140213 | 1.047e-09 | 4.643236 | 3.528e-09
2018-03-15 17:55 | 178907.7 | 960.0004 | 2 | 18 | 4.200401 | 4.7272 | 1.302214 | 1.047e-09 | 5.322746 | 3.528e-09
2018-03-15 17:57 | 179027.7 | 1080.0012 | 2 | 18 | 4.200383 | 4.307386 | 1.452746 | 1.047e-09 | 5.955041 | 3.528e-09
2018-03-15 17:59 | 179147.7 | 1200.002 | 2 | 18 | 4.200387 | 3.892139 | 1.589396 | 1.047e-09 | 6.529026 | 3.528e-09
2018-03-15 18:01 | 179267.7 | 1320.0013 | 2 | 18 | 4.200395 | 3.48266 | 1.712277 | 1.047e-09 | 7.045175 | 3.528e-09
2018-03-15 18:02 | 179334.8 | 1387.0442 | 2 | 18 | 4.200397 | 3.259954 | 1.775041 | 1.047e-09 | 7.308807 | 3.528e-09
2018-03-15 18:04 | 179454.8 | 120.0003 | 3 | 18 | 4.227147 | 3.259945 | 1.883253 | 1.047e-09 | 7.764673 | 3.528e-09
2018-03-15 18:06 | 179574.8 | 240.0003 | 3 | 18 | 4.2585 | 3.259932 | 1.991909 | 1.047e-09 | 8.225657 | 3.528e-09
2018-03-15 18:08 | 179694.8 | 360.0003 | 3 | 18 | 4.292499 | 3.259947 | 2.100566 | 1.047e-09 | 8.690193 | 3.528e-09
2018-03-15 18:10 | 179814.8 | 480.0003 | 3 | 18 | 4.328962 | 3.259912 | 2.209224 | 1.047e-09 | 9.158567 | 3.528e-09
2018-03-15 18:12 | 179934.8 | 600.0003 | 3 | 18 | 4.367649 | 3.259935 | 2.317872 | 1.047e-09 | 9.630985 | 3.528e-09
2018-03-15 18:14 | 180054.8 | 720.0003 | 3 | 18 | 4.400415 | 3.128307 | 2.426083 | 1.047e-09 | 10.1057 | 3.528e-09
2018-03-15 18:16 | 180174.8 | 840.0019 | 3 | 18 | 4.400372 | 2.635702 | 2.52175 | 1.047e-09 | 10.52668 | 3.528e-09
2018-03-15 18:18 | 180294.8 | 960.0011 | 3 | 18 | 4.400373 | 2.238152 | 2.60277 | 1.047e-09 | 10.8832 | 3.528e-09
2018-03-15 18:20 | 180414.8 | 1080.0019 | 3 | 18 | 4.400385 | 1.908304 | 2.671702 | 1.047e-09 | 11.18653 | 3.528e-09
2018-03-15 18:22 | 180534.8 | 1200.0003 | 3 | 18 | 4.400375 | 1.634485 | 2.730605 | 1.047e-09 | 11.44572 | 3.528e-09
2018-03-15 18:24 | 180654.8 | 1320.0003 | 3 | 18 | 4.400349 | 1.406967 | 2.781185 | 1.047e-09 | 11.66829 | 3.528e-09
2018-03-15 18:26 | 180774.8 | 1440.0018 | 3 | 18 | 4.400367 | 1.21806 | 2.824846 | 1.047e-09 | 11.86041 | 3.528e-09
2018-03-15 18:28 | 180894.8 | 1560.0014 | 3 | 18 | 4.400354 | 1.060143 | 2.862741 | 1.047e-09 | 12.02717 | 3.528e-09
2018-03-15 18:30 | 181014.8 | 1680.0018 | 3 | 18 | 4.400355 | 0.9282417 | 2.89582 | 1.047e-09 | 12.17273 | 3.528e-09
2018-03-15 18:32 | 181134.8 | 1800.0003 | 3 | 18 | 4.400365 | 0.8171749 | 2.924852 | 1.047e-09 | 12.30048 | 3.528e-09
2018-03-15 18:34 | 181254.8 | 1920.0003 | 3 | 18 | 4.400359 | 0.722765 | 2.950466 | 1.047e-09 | 12.41319 | 3.528e-09
2018-03-15 18:36 | 181374.8 | 2040.0011 | 3 | 18 | 4.400356 | 0.6423454 | 2.973173 | 1.047e-09 | 12.51311 | 3.528e-09
2018-03-15 18:38 | 181494.8 | 2160.0011 | 3 | 18 | 4.400366 | 0.573679 | 2.993394 | 1.047e-09 | 12.60209 | 3.528e-09
2018-03-15 18:40 | 181614.8 | 2280.0018 | 3 | 18 | 4.400316 | 0.5130367 | 3.011478 | 1.047e-09 | 12.68166 | 3.528e-09
2018-03-15 18:42 | 181734.8 | 2400.0018 | 3 | 18 | 4.400341 | 0.4619198 | 3.027708 | 1.047e-09 | 12.75308 | 3.528e-09
2018-03-15 18:44 | 181854.8 | 2520.001 | 3 | 18 | 4.40034 | 0.4166489 | 3.042327 | 1.047e-09 | 12.81741 | 3.528e-09
2018-03-15 18:46 | 181974.8 | 2640.0003 | 3 | 18 | 4.400348 | 0.3769665 | 3.055528 | 1.047e-09 | 12.8755 | 3.528e-09
2018-03-15 18:48 | 182094.8 | 2760.001 | 3 | 18 | 4.400329 | 0.3415318 | 3.067484 | 1.047e-09 | 12.92811 | 3.528e-09
2018-03-15 18:50 | 182214.8 | 2880.0018 | 3 | 18 | 4.400323 | 0.3100624 | 3.078328 | 1.047e-09 | 12.97583 | 3.528e-09
2018-03-15 18:52 | 182334.8 | 3000.0012 | 3 | 18 | 4.400321 | 0.2821674 | 3.088187 | 1.047e-09 | 13.01921 | 3.528e-09
2018-03-15 18:54 | 182454.8 | 3120.0003 | 3 | 18 | 4.400347 | 0.2577305 | 3.097166 | 1.047e-09 | 13.05872 | 3.528e-09
2018-03-15 18:56 | 182574.8 | 3240.0003 | 3 | 18 | 4.400323 | 0.2348061 | 3.10536 | 1.047e-09 | 13.09478 | 3.528e-09
2018-03-15 18:58 | 182694.8 | 3360.001 | 3 | 18 | 4.400278 | 0.2140675 | 3.112844 | 1.047e-09 | 13.1277 | 3.528e-09
2018-03-15 19:00 | 182814.8 | 3480.0003 | 3 | 18 | 4.400336 | 0.1968594 | 3.119689 | 1.047e-09 | 13.15782 | 3.528e-09
2018-03-15 19:02 | 182934.8 | 3600.0003 | 3 | 18 | 4.400296 | 0.1800919 | 3.125962 | 1.047e-09 | 13.18543 | 3.528e-09
2018-03-15 19:04 | 183054.8 | 3720.0004 | 3 | 18 | 4.40031 | 0.1654453 | 3.13172 | 1.047e-09 | 13.21077 | 3.528e-09
2018-03-15 19:06 | 183174.8 | 3840.0012 | 3 | 18 | 4.400318 | 0.1523247 | 3.137006 | 1.047e-09 | 13.23403 | 3.528e-09
2018-03-15 19:08 | 183294.8 | 3960.002 | 3 | 18 | 4.400282 | 0.1395607 | 3.141869 | 1.047e-09 | 13.25543 | 3.528e-09
2018-03-15 19:10 | 183414.8 | 4080.0011 | 3 | 18 | 4.400303 | 0.129015 | 3.146347 | 1.047e-09 | 13.27513 | 3.528e-09
2018-03-15 19:12 | 183534.8 | 4200.0003 | 3 | 18 | 4.400301 | 0.1185551 | 3.150466 | 1.047e-09 | 13.29326 | 3.528e-09
2018-03-15 19:14 | 183654.8 | 4320.0019 | 3 | 18 | 4.400284 | 0.1092892 | 3.154263 | 1.047e-09 | 13.30997 | 3.528e-09
2018-03-15 19:16 | 183774.8 | 4440.0019 | 3 | 18 | 4.400313 | 0.1013241 | 3.157772 | 1.047e-09 | 13.3254 | 3.528e-09
2018-03-15 19:18 | 183894.8 | 4560.0011 | 3 | 18 | 4.400321 | 0.09401894 | 3.161016 | 1.047e-09 | 13.33968 | 3.528e-09
2018-03-15 19:20 | 184014.8 | 4680.0011 | 3 | 18 | 4.40028 | 0.08634758 | 3.164014 | 1.047e-09 | 13.35287 | 3.528e-09
2018-03-15 19:22 | 184097.3 | 4762.4801 | 3 | 18 | 4.400271 | 0.08149719 | 3.165941 | 1.047e-09 | 13.36135 | 3.528e-09
2018-03-15 19:24 | 184217.3 | 120.0001 | 4 | 18 | 4.393687 | 0 | 3.165941 | 1.047e-09 | 13.36135 | 3.528e-09
2018-03-15 19:26 | 184337.3 | 240.001 | 4 | 18 | 4.393083 | 0 | 3.165941 | 1.047e-09 | 13.36135 | 3.528e-09
2018-03-15 19:27 | 184397.3 | 300.0038 | 4 | 18 | 4.392843 | 0 | 3.165941 | 1.047e-09 | 13.36135 | 3.528e-09
2018-03-15 19:29 | 184517.4158 | 120.0018 | 5 | 18 | 4.125004 | -3.260121 | 3.165941 | 0.1086586 | 13.36135 | 0.4515229
2018-03-15 19:31 | 184637.415 | 240.001 | 5 | 18 | 4.084461 | -3.260127 | 3.165941 | 0.2173176 | 13.36135 | 0.8975393
2018-03-15 19:33 | 184757.4151 | 360.0011 | 5 | 18 | 4.042331 | -3.260146 | 3.165941 | 0.3259755 | 13.36135 | 1.33905
2018-03-15 19:35 | 184877.4153 | 480.0013 | 5 | 18 | 4.000688 | -3.260119 | 3.165941 | 0.4346402 | 13.36135 | 1.776048
2018-03-15 19:37 | 184997.4159 | 600.0019 | 5 | 18 | 3.959149 | -3.260185 | 3.165941 | 0.5433018 | 13.36135 | 2.208507
2018-03-15 19:39 | 185117.4159 | 720.0019 | 5 | 18 | 3.918499 | -3.260185 | 3.165941 | 0.6519608 | 13.36135 | 2.636486
2018-03-15 19:41 | 185237.415 | 840.001 | 5 | 18 | 3.879345 | -3.260146 | 3.165941 | 0.760621 | 13.36135 | 3.060127
2018-03-15 19:43 | 185357.4159 | 960.0019 | 5 | 18 | 3.841946 | -3.260125 | 3.165941 | 0.8692784 | 13.36135 | 3.479599
2018-03-15 19:45 | 185477.415 | 1080.001 | 5 | 18 | 3.806397 | -3.260119 | 3.165941 | 0.9779336 | 13.36135 | 3.895096
2018-03-15 19:47 | 185597.4141 | 1200.0001 | 5 | 18 | 3.772706 | -3.260171 | 3.165941 | 1.086588 | 13.36135 | 4.306832
2018-03-15 19:49 | 185717.4158 | 1320.0018 | 5 | 18 | 3.740858 | -3.260196 | 3.165941 | 1.195243 | 13.36135 | 4.715008
2018-03-15 19:51 | 185837.4141 | 1440.0001 | 5 | 18 | 3.710881 | -3.260167 | 3.165941 | 1.3039 | 13.36135 | 5.119833
2018-03-15 19:53 | 185957.415 | 1560.001 | 5 | 18 | 3.682785 | -3.260157 | 3.165941 | 1.412563 | 13.36135 | 5.521528
2018-03-15 19:55 | 186077.4141 | 1680.0001 | 5 | 18 | 3.656435 | -3.260159 | 3.165941 | 1.521222 | 13.36135 | 5.920249
2018-03-15 19:57 | 186197.4148 | 1800.0008 | 5 | 18 | 3.631854 | -3.260146 | 3.165941 | 1.629875 | 13.36135 | 6.31618
2018-03-15 19:59 | 186317.4157 | 1920.0017 | 5 | 18 | 3.609147 | -3.260136 | 3.165941 | 1.738541 | 13.36135 | 6.709589
2018-03-15 20:01 | 186437.4157 | 2040.0017 | 5 | 18 | 3.588369 | -3.260134 | 3.165941 | 1.847201 | 13.36135 | 7.100612
2018-03-15 20:03 | 186557.4157 | 2160.0017 | 5 | 18 | 3.569565 | -3.260102 | 3.165941 | 1.955855 | 13.36135 | 7.489465
2018-03-15 20:05 | 186677.4149 | 2280.0009 | 5 | 18 | 3.552521 | -3.260132 | 3.165941 | 2.064512 | 13.36135 | 7.876383
2018-03-15 20:07 | 186797.4157 | 2400.0017 | 5 | 18 | 3.53685 | -3.260113 | 3.165941 | 2.173176 | 13.36135 | 8.261552
2018-03-15 20:09 | 186917.4158 | 2520.0018 | 5 | 18 | 3.521941 | -3.260132 | 3.165941 | 2.281835 | 13.36135 | 8.645052
2018-03-15 20:11 | 187037.4157 | 2640.0017 | 5 | 18 | 3.507087 | -3.260157 | 3.165941 | 2.390497 | 13.36135 | 9.026946
2018-03-15 20:13 | 187157.4158 | 2760.0018 | 5 | 18 | 3.491519 | -3.260148 | 3.165941 | 2.499154 | 13.36135 | 9.407183
2018-03-15 20:15 | 187277.4158 | 2880.0018 | 5 | 18 | 3.473871 | -3.260157 | 3.165941 | 2.607817 | 13.36135 | 9.785651
2018-03-15 20:17 | 187397.4149 | 3000.0009 | 5 | 18 | 3.451383 | -3.260132 | 3.165941 | 2.716471 | 13.36135 | 10.16194
2018-03-15 20:19 | 187517.4141 | 3120.0001 | 5 | 18 | 3.41894 | -3.260173 | 3.165941 | 2.825105 | 13.36135 | 10.53523
2018-03-15 20:21 | 187637.4157 | 3240.0017 | 5 | 18 | 3.370384 | -3.260202 | 3.165941 | 2.933792 | 13.36135 | 10.90439
2018-03-15 20:23 | 187757.4157 | 3360.0017 | 5 | 18 | 3.284577 | -3.259871 | 3.165941 | 3.042453 | 13.36135 | 11.26647
2018-03-15 20:25 | 187877.4149 | 3480.0009 | 5 | 18 | 3.06057 | -3.260146 | 3.165941 | 3.151109 | 13.36135 | 11.61376
2018-03-15 20:25 | 187891.9891 | 3494.5751 | 5 | 18 | 2.999995 | -3.26018 | 3.165941 | 3.164308 | 13.36135 | 11.65378
2018-03-15 20:27 | 188012 | 120.0001 | 6 | 18 | 3.355935 | 0 | 3.165941 | 3.164308 | 13.36135 | 11.65378
2018-03-15 20:29 | 188132 | 240.0009 | 6 | 18 | 3.368999 | 0 | 3.165941 | 3.164308 | 13.36135 | 11.65378
2018-03-15 20:30 | 188192 | 300.0038 | 6 | 18 | 3.372609 | 0 | 3.165941 | 3.164308 | 13.36135 | 11.65378
2018-03-15 20:30 | 188192 | 0.0024 | 7 | 19 | 3.372642 | 0 | 0 | 0 | 0 | 0
2018-03-15 20:32 | 188312.1 | 120.002 | 2 | 19 | 4.002364 | 4.889994 | 0.1622974 | 4.54e-10 | 0.6311455 | 1.532e-09
2018-03-15 20:34 | 188432.1 | 240.002 | 2 | 19 | 4.044156 | 4.889996 | 0.3252773 | 4.54e-10 | 1.286969 | 1.532e-09
2018-03-15 20:36 | 188552.1 | 360.0012 | 2 | 19 | 4.081155 | 4.890011 | 0.4882667 | 4.54e-10 | 1.949245 | 1.532e-09
2018-03-15 20:38 | 188672.1 | 480.002 | 2 | 19 | 4.111249 | 4.890049 | 0.6512524 | 4.54e-10 | 2.616943 | 1.532e-09
2018-03-15 20:40 | 188792.1 | 600.002 | 2 | 19 | 4.136564 | 4.889996 | 0.8142376 | 4.54e-10 | 3.289132 | 1.532e-09
2018-03-15 20:42 | 188912.1 | 720.0012 | 2 | 19 | 4.159606 | 4.890053 | 0.9772285 | 4.54e-10 | 3.96523 | 1.532e-09
2018-03-15 20:44 | 189032.1 | 840.0011 | 2 | 19 | 4.184354 | 4.890049 | 1.140207 | 4.54e-10 | 4.645134 | 1.532e-09
2018-03-15 20:46 | 189152.1 | 960.0013 | 2 | 19 | 4.200394 | 4.70245 | 1.301871 | 4.54e-10 | 5.323399 | 1.532e-09
2018-03-15 20:48 | 189272.1 | 1080.0003 | 2 | 19 | 4.200391 | 4.28896 | 1.451682 | 4.54e-10 | 5.952663 | 1.532e-09
2018-03-15 20:50 | 189392.1 | 1200.0003 | 2 | 19 | 4.200397 | 3.878542 | 1.587788 | 4.54e-10 | 6.524364 | 1.532e-09
2018-03-15 20:52 | 189512.1 | 1320.0021 | 2 | 19 | 4.200404 | 3.473213 | 1.710275 | 4.54e-10 | 7.038855 | 1.532e-09
2018-03-15 20:53 | 189576.6 | 1384.4521 | 2 | 19 | 4.200395 | 3.259998 | 1.77053 | 4.54e-10 | 7.291951 | 1.532e-09
2018-03-15 20:55 | 189696.6 | 120.0003 | 3 | 19 | 4.227025 | 3.259962 | 1.878743 | 4.54e-10 | 7.747811 | 1.532e-09
2018-03-15 20:57 | 189816.6 | 240.0019 | 3 | 19 | 4.258322 | 3.259956 | 1.9874 | 4.54e-10 | 8.208781 | 1.532e-09
2018-03-15 20:59 | 189936.6 | 360.0019 | 3 | 19 | 4.292305 | 3.259993 | 2.096051 | 4.54e-10 | 8.673277 | 1.532e-09
2018-03-15 21:01 | 190056.6 | 480.0004 | 3 | 19 | 4.328723 | 3.259981 | 2.204707 | 4.54e-10 | 9.141616 | 1.532e-09
2018-03-15 21:03 | 190176.6 | 600.0005 | 3 | 19 | 4.367351 | 3.259918 | 2.313362 | 4.54e-10 | 9.614034 | 1.532e-09
2018-03-15 21:05 | 190296.6 | 720.002 | 3 | 19 | 4.400398 | 3.133732 | 2.421617 | 4.54e-10 | 10.08892 | 1.532e-09
2018-03-15 21:07 | 190416.6 | 840.0005 | 3 | 19 | 4.400409 | 2.641792 | 2.517465 | 4.54e-10 | 10.51069 | 1.532e-09
2018-03-15 21:09 | 190536.6 | 960.0005 | 3 | 19 | 4.400385 | 2.244347 | 2.598679 | 4.54e-10 | 10.86806 | 1.532e-09
2018-03-15 21:11 | 190656.6 | 1080.0005 | 3 | 19 | 4.400378 | 1.914024 | 2.667808 | 4.54e-10 | 11.17226 | 1.532e-09
2018-03-15 21:13 | 190776.6 | 1200.0004 | 3 | 19 | 4.400351 | 1.639391 | 2.726887 | 4.54e-10 | 11.43223 | 1.532e-09
2018-03-15 21:15 | 190896.6 | 1320.0004 | 3 | 19 | 4.400393 | 1.412615 | 2.777633 | 4.54e-10 | 11.65553 | 1.532e-09
2018-03-15 21:17 | 191016.6 | 1440.0011 | 3 | 19 | 4.400375 | 1.222885 | 2.821439 | 4.54e-10 | 11.84829 | 1.532e-09
2018-03-15 21:19 | 191136.6 | 1560.0011 | 3 | 19 | 4.400348 | 1.06358 | 2.859459 | 4.54e-10 | 12.01559 | 1.532e-09
2018-03-15 21:21 | 191256.6 | 1680.0012 | 3 | 19 | 4.400355 | 0.9309425 | 2.892636 | 4.54e-10 | 12.16158 | 1.532e-09
2018-03-15 21:23 | 191376.6 | 1800.0005 | 3 | 19 | 4.400322 | 0.8184185 | 2.921748 | 4.54e-10 | 12.28968 | 1.532e-09
2018-03-15 21:25 | 191496.6 | 1920.0004 | 3 | 19 | 4.400374 | 0.7248039 | 2.947428 | 4.54e-10 | 12.40268 | 1.532e-09
2018-03-15 21:27 | 191616.6 | 2040.0004 | 3 | 19 | 4.400352 | 0.6440601 | 2.970191 | 4.54e-10 | 12.50285 | 1.532e-09
2018-03-15 21:29 | 191736.6 | 2160.0004 | 3 | 19 | 4.400343 | 0.5747719 | 2.990471 | 4.54e-10 | 12.59209 | 1.532e-09
2018-03-15 21:31 | 191856.6 | 2280.0012 | 3 | 19 | 4.400362 | 0.5156231 | 3.008606 | 4.54e-10 | 12.67189 | 1.532e-09
2018-03-15 21:33 | 191976.6 | 2400.0012 | 3 | 19 | 4.400322 | 0.4628468 | 3.02489 | 4.54e-10 | 12.74355 | 1.532e-09
2018-03-15 21:35 | 192096.6 | 2520.0021 | 3 | 19 | 4.400331 | 0.4181767 | 3.039557 | 4.54e-10 | 12.80808 | 1.532e-09
2018-03-15 21:37 | 192216.6 | 2640.0021 | 3 | 19 | 4.400337 | 0.3784142 | 3.052806 | 4.54e-10 | 12.86638 | 1.532e-09
2018-03-15 21:39 | 192336.6 | 2760.0004 | 3 | 19 | 4.400364 | 0.3434448 | 3.064804 | 4.54e-10 | 12.91918 | 1.532e-09
2018-03-15 21:41 | 192456.6 | 2880.0004 | 3 | 19 | 4.400331 | 0.3117332 | 3.075702 | 4.54e-10 | 12.96713 | 1.532e-09
2018-03-15 21:43 | 192576.6 | 3000.0029 | 3 | 19 | 4.400323 | 0.2840214 | 3.085616 | 4.54e-10 | 13.01076 | 1.532e-09
2018-03-15 21:45 | 192696.6 | 3120.0004 | 3 | 19 | 4.400334 | 0.2595234 | 3.094653 | 4.54e-10 | 13.05052 | 1.532e-09
2018-03-15 21:47 | 192816.6 | 3240.0021 | 3 | 19 | 4.40032 | 0.2366676 | 3.102904 | 4.54e-10 | 13.08683 | 1.532e-09
2018-03-15 21:49 | 192936.6 | 3360.0013 | 3 | 19 | 4.400289 | 0.2161579 | 3.110448 | 4.54e-10 | 13.12003 | 1.532e-09
2018-03-15 21:51 | 193056.6 | 3480.0022 | 3 | 19 | 4.400275 | 0.1979771 | 3.117352 | 4.54e-10 | 13.15041 | 1.532e-09
2018-03-15 21:53 | 193176.6 | 3600.0022 | 3 | 19 | 4.400289 | 0.1814022 | 3.12368 | 4.54e-10 | 13.17825 | 1.532e-09
2018-03-15 21:55 | 193296.6 | 3720.0005 | 3 | 19 | 4.400274 | 0.1665668 | 3.129489 | 4.54e-10 | 13.20382 | 1.532e-09
2018-03-15 21:57 | 193416.6 | 3840.0006 | 3 | 19 | 4.400286 | 0.1530266 | 3.134826 | 4.54e-10 | 13.2273 | 1.532e-09
2018-03-15 21:59 | 193536.6 | 3960.0022 | 3 | 19 | 4.400319 | 0.1413631 | 3.139727 | 4.54e-10 | 13.24886 | 1.532e-09
2018-03-15 22:01 | 193656.6 | 4080.0006 | 3 | 19 | 4.400311 | 0.1299801 | 3.144235 | 4.54e-10 | 13.2687 | 1.532e-09
2018-03-15 22:03 | 193776.6 | 4200.0001 | 3 | 19 | 4.400311 | 0.119894 | 3.148394 | 4.54e-10 | 13.287 | 1.532e-09
2018-03-15 22:05 | 193896.6 | 4320.0022 | 3 | 19 | 4.400293 | 0.1104603 | 3.152226 | 4.54e-10 | 13.30386 | 1.532e-09
2018-03-15 22:07 | 194016.6 | 4440.0022 | 3 | 19 | 4.400264 | 0.1017036 | 3.155763 | 4.54e-10 | 13.31943 | 1.532e-09
2018-03-15 22:09 | 194136.6 | 4560.0015 | 3 | 19 | 4.400276 | 0.09403992 | 3.159028 | 4.54e-10 | 13.33379 | 1.532e-09
2018-03-15 22:11 | 194256.6 | 4680.0006 | 3 | 19 | 4.400292 | 0.08747673 | 3.162045 | 4.54e-10 | 13.34707 | 1.532e-09
2018-03-15 22:13 | 194370.2 | 4793.5677 | 3 | 19 | 4.400314 | 0.08149719 | 3.164693 | 4.54e-10 | 13.35872 | 1.532e-09
2018-03-15 22:15 | 194490.2 | 120.001 | 4 | 19 | 4.39371 | 0 | 3.164693 | 4.54e-10 | 13.35872 | 1.532e-09
2018-03-15 22:17 | 194610.2 | 240.001 | 4 | 19 | 4.393093 | 0 | 3.164693 | 4.54e-10 | 13.35872 | 1.532e-09
2018-03-15 22:18 | 194670.2 | 300.0024 | 4 | 19 | 4.392889 | 0 | 3.164693 | 4.54e-10 | 13.35872 | 1.532e-09
2018-03-15 22:20 | 194790.3 | 120.0002 | 5 | 19 | 4.123939 | -3.260121 | 3.164693 | 0.1086509 | 13.35872 | 0.4513905
2018-03-15 22:22 | 194910.3 | 240.0012 | 5 | 19 | 4.083588 | -3.260123 | 3.164693 | 0.2173104 | 13.35872 | 0.8972915
2018-03-15 22:24 | 195030.3 | 360.0001 | 5 | 19 | 4.042933 | -3.260086 | 3.164693 | 0.3259708 | 13.35872 | 1.338817
2018-03-15 22:26 | 195150.3 | 480.0004 | 5 | 19 | 4.001507 | -3.260115 | 3.164693 | 0.4346311 | 13.35872 | 1.775877
2018-03-15 22:28 | 195270.3 | 600.0011 | 5 | 19 | 3.960092 | -3.260046 | 3.164693 | 0.5432944 | 13.35872 | 2.20844
2018-03-15 22:30 | 195390.3 | 720.0003 | 5 | 19 | 3.919462 | -3.260098 | 3.164693 | 0.6519494 | 13.35872 | 2.636506
2018-03-15 22:32 | 195510.3 | 840.0011 | 5 | 19 | 3.88025 | -3.260121 | 3.164693 | 0.7606082 | 13.35872 | 3.060245
2018-03-15 22:34 | 195630.3 | 960.0019 | 5 | 19 | 3.84273 | -3.260134 | 3.164693 | 0.869267 | 13.35872 | 3.479813
2018-03-15 22:36 | 195750.3 | 1080.0004 | 5 | 19 | 3.807101 | -3.260079 | 3.164693 | 0.9779233 | 13.35872 | 3.895397
2018-03-15 22:38 | 195870.3 | 1200.0019 | 5 | 19 | 3.773335 | -3.260134 | 3.164693 | 1.086585 | 13.35872 | 4.307234
2018-03-15 22:40 | 195990.3 | 1320.0019 | 5 | 19 | 3.741421 | -3.260173 | 3.164693 | 1.195247 | 13.35872 | 4.715501
2018-03-15 22:42 | 196110.3 | 1440.0019 | 5 | 19 | 3.711343 | -3.260125 | 3.164693 | 1.303905 | 13.35872 | 5.120385
2018-03-15 22:44 | 196230.3 | 1560.0019 | 5 | 19 | 3.683065 | -3.260111 | 3.164693 | 1.412562 | 13.35872 | 5.522096
2018-03-15 22:46 | 196350.3 | 1680.002 | 5 | 19 | 3.656602 | -3.260117 | 3.164693 | 1.521221 | 13.35872 | 5.920842
2018-03-15 22:48 | 196470.3 | 1800.0005 | 5 | 19 | 3.631924 | -3.260086 | 3.164693 | 1.629877 | 13.35872 | 6.316794
2018-03-15 22:50 | 196590.3 | 1920.0005 | 5 | 19 | 3.609084 | -3.260123 | 3.164693 | 1.738535 | 13.35872 | 6.710173
2018-03-15 22:52 | 196710.3 | 2040.0013 | 5 | 19 | 3.588227 | -3.260155 | 3.164693 | 1.847198 | 13.35872 | 7.101194
2018-03-15 22:54 | 196830.3 | 2160.0021 | 5 | 19 | 3.569294 | -3.260141 | 3.164693 | 1.955857 | 13.35872 | 7.490042
2018-03-15 22:56 | 196950.3 | 2280.0021 | 5 | 19 | 3.552204 | -3.260171 | 3.164693 | 2.064516 | 13.35872 | 7.876935
2018-03-15 22:58 | 197070.3 | 2400.0021 | 5 | 19 | 3.536475 | -3.260119 | 3.164693 | 2.173176 | 13.35872 | 8.262051
2018-03-15 23:00 | 197190.3 | 2520.0007 | 5 | 19 | 3.521497 | -3.260094 | 3.164693 | 2.281834 | 13.35872 | 8.645501
2018-03-15 23:02 | 197310.3 | 2640.0021 | 5 | 19 | 3.506599 | -3.260113 | 3.164693 | 2.390496 | 13.35872 | 9.027346
2018-03-15 23:04 | 197430.3 | 2760.0021 | 5 | 19 | 3.490951 | -3.260125 | 3.164693 | 2.499156 | 13.35872 | 9.407535
2018-03-15 23:06 | 197550.3 | 2880.0005 | 5 | 19 | 3.473267 | -3.260092 | 3.164693 | 2.607812 | 13.35872 | 9.785913
2018-03-15 23:08 | 197670.3 | 3000.0002 | 5 | 19 | 3.450702 | -3.26009 | 3.164693 | 2.71647 | 13.35872 | 10.16215
2018-03-15 23:10 | 197790.3 | 3120.0013 | 5 | 19 | 3.418261 | -3.2601 | 3.164693 | 2.825134 | 13.35872 | 10.53547
2018-03-15 23:12 | 197910.3 | 3240.0021 | 5 | 19 | 3.369506 | -3.26016 | 3.164693 | 2.933794 | 13.35872 | 10.90445
2018-03-15 23:14 | 198030.3 | 3360.0013 | 5 | 19 | 3.283296 | -3.260138 | 3.164693 | 3.042451 | 13.35872 | 11.26641
2018-03-15 23:16 | 198150.3 | 3480.0021 | 5 | 19 | 3.057369 | -3.260144 | 3.164693 | 3.151109 | 13.35872 | 11.61349
2018-03-15 23:16 | 198164 | 3493.7314 | 5 | 19 | 2.999979 | -3.260171 | 3.164693 | 3.163536 | 13.35872 | 11.65115
2018-03-15 23:18 | 198284.0712 | 120.001 | 6 | 19 | 3.35655 | 0 | 3.164693 | 3.163536 | 13.35872 | 11.65115
2018-03-15 23:20 | 198404.0719 | 240.0017 | 6 | 19 | 3.369607 | 0 | 3.164693 | 3.163536 | 13.35872 | 11.65115
2018-03-15 23:21 | 198464.0725 | 300.0023 | 6 | 19 | 3.373221 | 0 | 3.164693 | 3.163536 | 13.35872 | 11.65115
2018-03-15 23:21 | 198464.1 | 0.0025 | 7 | 20 | 3.373138 | 0 | 0 | 0 | 0 | 0
2018-03-15 23:23 | 198584.2 | 120.001 | 2 | 20 | 4.001994 | 4.889952 | 0.1622995 | 1.64e-10 | 0.631134 | 5.52e-10
2018-03-15 23:25 | 198704.2 | 240.0026 | 2 | 20 | 4.043726 | 4.89003 | 0.3252845 | 1.64e-10 | 1.286912 | 5.52e-10
2018-03-15 23:27 | 198824.2 | 360.0018 | 2 | 20 | 4.080709 | 4.889992 | 0.4882605 | 1.64e-10 | 1.94906 | 5.52e-10
2018-03-15 23:29 | 198944.2 | 480.001 | 2 | 20 | 4.110771 | 4.88998 | 0.6512368 | 1.64e-10 | 2.616643 | 5.52e-10
2018-03-15 23:31 | 199064.2 | 600.001 | 2 | 20 | 4.136129 | 4.890007 | 0.8142143 | 1.64e-10 | 3.288726 | 5.52e-10
2018-03-15 23:33 | 199184.2 | 720.0004 | 2 | 20 | 4.159213 | 4.890007 | 0.9771984 | 1.64e-10 | 3.964729 | 5.52e-10
2018-03-15 23:35 | 199304.2 | 840.0003 | 2 | 20 | 4.183994 | 4.890013 | 1.140183 | 1.64e-10 | 4.6446 | 5.52e-10
2018-03-15 23:37 | 199424.2 | 960.0011 | 2 | 20 | 4.200374 | 4.707569 | 1.301929 | 1.64e-10 | 5.323173 | 5.52e-10
2018-03-15 23:39 | 199544.2 | 1080.0019 | 2 | 20 | 4.200381 | 4.292238 | 1.451887 | 1.64e-10 | 5.953054 | 5.52e-10
2018-03-15 23:41 | 199664.2 | 1200.0002 | 2 | 20 | 4.200391 | 3.880823 | 1.588098 | 1.64e-10 | 6.525196 | 5.52e-10
2018-03-15 23:43 | 199784.2 | 1320.0019 | 2 | 20 | 4.20039 | 3.474537 | 1.71065 | 1.64e-10 | 7.039962 | 5.52e-10
2018-03-15 23:44 | 199849 | 1384.8576 | 2 | 20 | 4.200396 | 3.259989 | 1.771293 | 1.64e-10 | 7.294687 | 5.52e-10
2018-03-15 23:46 | 199969.1 | 120.0018 | 3 | 20 | 4.227071 | 3.25992 | 1.879509 | 1.64e-10 | 7.750564 | 5.52e-10
2018-03-15 23:48 | 200089.1 | 240.0003 | 3 | 20 | 4.25843 | 3.259922 | 1.988162 | 1.64e-10 | 8.211525 | 5.52e-10
2018-03-15 23:50 | 200209.1 | 360.0003 | 3 | 20 | 4.292444 | 3.259958 | 2.096818 | 1.64e-10 | 8.676053 | 5.52e-10
2018-03-15 23:52 | 200329.1 | 480.0018 | 3 | 20 | 4.328939 | 3.259933 | 2.205473 | 1.64e-10 | 9.144409 | 5.52e-10
2018-03-15 23:54 | 200449.1 | 600.0003 | 3 | 20 | 4.367657 | 3.259974 | 2.314125 | 1.64e-10 | 9.616845 | 5.52e-10
2018-03-15 23:56 | 200569.1 | 720.0012 | 3 | 20 | 4.400392 | 3.127972 | 2.422342 | 1.64e-10 | 10.09159 | 5.52e-10
2018-03-15 23:58 | 200689.1 | 840.0005 | 3 | 20 | 4.400401 | 2.636856 | 2.518023 | 1.64e-10 | 10.51263 | 5.52e-10
2018-03-16 | 200809.1 | 960.002 | 3 | 20 | 4.400384 | 2.239691 | 2.599086 | 1.64e-10 | 10.86933 | 5.52e-10
2018-03-16 00:02 | 200929.1 | 1080.002 | 3 | 20 | 4.400375 | 1.910025 | 2.668068 | 1.64e-10 | 11.17288 | 5.52e-10
2018-03-16 00:04 | 201049.1 | 1200.002 | 3 | 20 | 4.400382 | 1.636292 | 2.727018 | 1.64e-10 | 11.43228 | 5.52e-10
2018-03-16 00:06 | 201169.1 | 1320.0013 | 3 | 20 | 4.400379 | 1.408537 | 2.777637 | 1.64e-10 | 11.65503 | 5.52e-10
2018-03-16 00:08 | 201289.1 | 1440.0012 | 3 | 20 | 4.400358 | 1.218977 | 2.821331 | 1.64e-10 | 11.8473 | 5.52e-10
2018-03-16 00:10 | 201409.1 | 1560.0004 | 3 | 20 | 4.400352 | 1.061014 | 2.859248 | 1.64e-10 | 12.01415 | 5.52e-10
2018-03-16 00:12 | 201529.1 | 1680.0016 | 3 | 20 | 4.400363 | 0.9284821 | 2.892337 | 1.64e-10 | 12.15975 | 5.52e-10
2018-03-16 00:14 | 201649.1 | 1800.0004 | 3 | 20 | 4.400334 | 0.8164673 | 2.921368 | 1.64e-10 | 12.2875 | 5.52e-10
2018-03-16 00:16 | 201769.1 | 1920.0004 | 3 | 20 | 4.400349 | 0.7223969 | 2.94697 | 1.64e-10 | 12.40015 | 5.52e-10
2018-03-16 00:18 | 201889.1 | 2040.0011 | 3 | 20 | 4.400329 | 0.641819 | 2.969667 | 1.64e-10 | 12.50003 | 5.52e-10
2018-03-16 00:20 | 202009.1 | 2160.0011 | 3 | 20 | 4.400309 | 0.5721779 | 2.989882 | 1.64e-10 | 12.58898 | 5.52e-10
2018-03-16 00:22 | 202129.1 | 2280.0009 | 3 | 20 | 4.40034 | 0.5138226 | 3.007959 | 1.64e-10 | 12.66853 | 5.52e-10
2018-03-16 00:24 | 202249.1 | 2400.0011 | 3 | 20 | 4.400352 | 0.4624157 | 3.024196 | 1.64e-10 | 12.73997 | 5.52e-10
2018-03-16 00:26 | 202369.1 | 2520.0003 | 3 | 20 | 4.400347 | 0.417408 | 3.038828 | 1.64e-10 | 12.80436 | 5.52e-10
2018-03-16 00:28 | 202489.1 | 2640.0019 | 3 | 20 | 4.400311 | 0.3770466 | 3.05205 | 1.64e-10 | 12.86254 | 5.52e-10
2018-03-16 00:30 | 202609.1 | 2760.0019 | 3 | 20 | 4.40033 | 0.3424015 | 3.064033 | 1.64e-10 | 12.91527 | 5.52e-10
2018-03-16 00:32 | 202729.1 | 2880.0011 | 3 | 20 | 4.400298 | 0.3110485 | 3.074922 | 1.64e-10 | 12.96319 | 5.52e-10
2018-03-16 00:34 | 202849.1 | 3000.0019 | 3 | 20 | 4.400331 | 0.2840595 | 3.084837 | 1.64e-10 | 13.00681 | 5.52e-10
2018-03-16 00:36 | 202969.1 | 3120.0011 | 3 | 20 | 4.400303 | 0.2588654 | 3.093882 | 1.64e-10 | 13.04661 | 5.52e-10
2018-03-16 00:38 | 203089.1 | 3240.0019 | 3 | 20 | 4.400311 | 0.2369843 | 3.102147 | 1.64e-10 | 13.08298 | 5.52e-10
2018-03-16 00:40 | 203209.1 | 3360.0019 | 3 | 20 | 4.400296 | 0.2168846 | 3.109709 | 1.64e-10 | 13.11626 | 5.52e-10
2018-03-16 00:42 | 203329.1 | 3480.0004 | 3 | 20 | 4.400331 | 0.1994572 | 3.11664 | 1.64e-10 | 13.14676 | 5.52e-10
2018-03-16 00:44 | 203449.1 | 3600.0011 | 3 | 20 | 4.400324 | 0.1829052 | 3.123001 | 1.64e-10 | 13.17475 | 5.52e-10
2018-03-16 00:46 | 203569.1 | 3720.0003 | 3 | 20 | 4.40032 | 0.1680412 | 3.128838 | 1.64e-10 | 13.20043 | 5.52e-10
2018-03-16 00:48 | 203689.1 | 3840.0007 | 3 | 20 | 4.400301 | 0.1544609 | 3.134203 | 1.64e-10 | 13.22404 | 5.52e-10
2018-03-16 00:50 | 203809.1 | 3960.0004 | 3 | 20 | 4.400266 | 0.1413994 | 3.139135 | 1.64e-10 | 13.24574 | 5.52e-10
2018-03-16 00:52 | 203929.1 | 4080.0012 | 3 | 20 | 4.400269 | 0.1300964 | 3.143674 | 1.64e-10 | 13.26572 | 5.52e-10
2018-03-16 00:54 | 204049.1 | 4200.0012 | 3 | 20 | 4.400308 | 0.1209354 | 3.147858 | 1.64e-10 | 13.28413 | 5.52e-10
2018-03-16 00:56 | 204169.1 | 4320.0012 | 3 | 20 | 4.400282 | 0.1111603 | 3.151709 | 1.64e-10 | 13.30107 | 5.52e-10
2018-03-16 00:58 | 204289.1 | 4440.0012 | 3 | 20 | 4.4003 | 0.102808 | 3.155276 | 1.64e-10 | 13.31677 | 5.52e-10
2018-03-16 01:00 | 204409.1 | 4560.0011 | 3 | 20 | 4.40031 | 0.09511757 | 3.158563 | 1.64e-10 | 13.33123 | 5.52e-10
2018-03-16 01:02 | 204529.1 | 4680.0012 | 3 | 20 | 4.400274 | 0.08740044 | 3.161593 | 1.64e-10 | 13.34457 | 5.52e-10
2018-03-16 01:04 | 204639 | 4789.945 | 3 | 20 | 4.400285 | 0.08149338 | 3.164172 | 1.64e-10 | 13.35591 | 5.52e-10
2018-03-16 01:06 | 204759 | 120.001 | 4 | 20 | 4.393701 | 0 | 3.164172 | 1.64e-10 | 13.35591 | 5.52e-10
2018-03-16 01:08 | 204879 | 240.0018 | 4 | 20 | 4.393082 | 0 | 3.164172 | 1.64e-10 | 13.35591 | 5.52e-10
2018-03-16 01:09 | 204939 | 300.0015 | 4 | 20 | 4.392859 | 0 | 3.164172 | 1.64e-10 | 13.35591 | 5.52e-10
2018-03-16 01:11 | 205059.1 | 120.0017 | 5 | 20 | 4.124669 | -3.260086 | 3.164172 | 0.1086593 | 13.35591 | 0.4514953
2018-03-16 01:13 | 205179.1 | 240.0009 | 5 | 20 | 4.084333 | -3.260086 | 3.164172 | 0.2173221 | 13.35591 | 0.89749
2018-03-16 01:15 | 205299.1 | 360.0017 | 5 | 20 | 4.043716 | -3.2601 | 3.164172 | 0.3259823 | 13.35591 | 1.339097
2018-03-16 01:17 | 205419.1 | 480.0009 | 5 | 20 | 4.002308 | -3.260183 | 3.164172 | 0.4346453 | 13.35591 | 1.776254
2018-03-16 01:19 | 205539.1 | 600.0025 | 5 | 20 | 3.960906 | -3.260134 | 3.164172 | 0.5433076 | 13.35591 | 2.2089
2018-03-16 01:21 | 205659.1 | 720.0017 | 5 | 20 | 3.92025 | -3.260129 | 3.164172 | 0.6519691 | 13.35591 | 2.637077
2018-03-16 01:23 | 205779.1 | 840.0001 | 5 | 20 | 3.881005 | -3.260132 | 3.164172 | 0.7606245 | 13.35591 | 3.060888
2018-03-16 01:25 | 205899.1 | 960.0001 | 5 | 20 | 3.843485 | -3.260171 | 3.164172 | 0.8692894 | 13.35591 | 3.480563
2018-03-16 01:27 | 206019.1 | 1080.0009 | 5 | 20 | 3.807796 | -3.26016 | 3.164172 | 0.9779506 | 13.35591 | 3.896247
2018-03-16 01:29 | 206139.1 | 1200.001 | 5 | 20 | 3.773993 | -3.259861 | 3.164172 | 1.086606 | 13.35591 | 4.308132
2018-03-16 01:31 | 206259.1 | 1320.0001 | 5 | 20 | 3.742007 | -3.260175 | 3.164172 | 1.195258 | 13.35591 | 4.716431
2018-03-16 01:33 | 206379.1 | 1440.0017 | 5 | 20 | 3.711913 | -3.259926 | 3.164172 | 1.303923 | 13.35591 | 5.121405
2018-03-16 01:35 | 206499.1 | 1560.0001 | 5 | 20 | 3.68363 | -3.260032 | 3.164172 | 1.412579 | 13.35591 | 5.523171
2018-03-16 01:37 | 206619.1 | 1680.001 | 5 | 20 | 3.657192 | -3.259993 | 3.164172 | 1.52124 | 13.35591 | 5.921985
2018-03-16 01:39 | 206739.1 | 1800.0009 | 5 | 20 | 3.632537 | -3.260181 | 3.164172 | 1.629887 | 13.35591 | 6.317974
2018-03-16 01:41 | 206859.1 | 1920.0018 | 5 | 20 | 3.609702 | -3.260134 | 3.164172 | 1.738548 | 13.35591 | 6.711435
2018-03-16 01:43 | 206979.1 | 2040.001 | 5 | 20 | 3.588805 | -3.260202 | 3.164172 | 1.847209 | 13.35591 | 7.102514
2018-03-16 01:45 | 207099.1 | 2160.0016 | 5 | 20 | 3.569853 | -3.260127 | 3.164172 | 1.955867 | 13.35591 | 7.49142
2018-03-16 01:47 | 207219.1 | 2280.0016 | 5 | 20 | 3.552689 | -3.26016 | 3.164172 | 2.064528 | 13.35591 | 7.878375
2018-03-16 01:49 | 207339.1 | 2400.0001 | 5 | 20 | 3.536918 | -3.260121 | 3.164172 | 2.173187 | 13.35591 | 8.263543
2018-03-16 01:51 | 207459.1 | 2520.001 | 5 | 20 | 3.521836 | -3.260097 | 3.164172 | 2.281845 | 13.35591 | 8.647033
2018-03-16 01:53 | 207579.1 | 2640.0009 | 5 | 20 | 3.506865 | -3.260146 | 3.164172 | 2.39051 | 13.35591 | 9.028922
2018-03-16 01:55 | 207699.1 | 2760.0008 | 5 | 20 | 3.491157 | -3.260138 | 3.164172 | 2.499166 | 13.35591 | 9.409124
2018-03-16 01:57 | 207819.1 | 2880.0009 | 5 | 20 | 3.47336 | -3.260117 | 3.164172 | 2.607835 | 13.35591 | 9.787566
2018-03-16 01:59 | 207939.1 | 3000.0009 | 5 | 20 | 3.450714 | -3.260144 | 3.164172 | 2.716502 | 13.35591 | 10.16384
2018-03-16 02:01 | 208059.1 | 3120.0004 | 5 | 20 | 3.418158 | -3.260115 | 3.164172 | 2.825166 | 13.35591 | 10.53715
2018-03-16 02:03 | 208179.1 | 3240 | 5 | 20 | 3.369382 | -3.26015 | 3.164172 | 2.933833 | 13.35591 | 10.90615
2018-03-16 02:05 | 208299.1 | 3360.0009 | 5 | 20 | 3.282887 | -3.260088 | 3.164172 | 3.0425 | 13.35591 | 11.26811
2018-03-16 02:07 | 208419.1 | 3480.0017 | 5 | 20 | 3.056113 | -3.260152 | 3.164172 | 3.151164 | 13.35591 | 11.61513
2018-03-16 02:07 | 208432.5 | 3493.3966 | 5 | 20 | 2.99998 | -3.260123 | 3.164172 | 3.16329 | 13.35591 | 11.65187
2018-03-16 02:09 | 208552.6 | 120.0011 | 6 | 20 | 3.356535 | 0 | 3.164172 | 3.163298 | 13.35591 | 11.65189
2018-03-16 02:11 | 208672.6 | 240.0004 | 6 | 20 | 3.369573 | 0 | 3.164172 | 3.163298 | 13.35591 | 11.65189
2018-03-16 02:12 | 208732.6 | 300.0015 | 6 | 20 | 3.373178 | 0 | 3.164172 | 3.163298 | 13.35591 | 11.65189
2018-03-16 02:12 | 208732.6 | 0.0039 | 7 | 21 | 3.373232 | 0 | 0 | 0 | 0 | 0
2018-03-16 02:14 | 208852.7 | 120.0002 | 2 | 21 | 4.001937 | 4.88998 | 0.1622911 | 1.57e-10 | 0.6310976 | 5.28e-10
2018-03-16 02:16 | 208972.7 | 240.0009 | 2 | 21 | 4.043635 | 4.890015 | 0.3252871 | 1.57e-10 | 1.286908 | 5.28e-10
2018-03-16 02:18 | 209092.7 | 360.0011 | 2 | 21 | 4.080514 | 4.890028 | 0.4882774 | 1.57e-10 | 1.949094 | 5.28e-10
2018-03-16 02:20 | 209212.7 | 480.001 | 2 | 21 | 4.110573 | 4.890036 | 0.6512655 | 1.57e-10 | 2.61669 | 5.28e-10
2018-03-16 02:22 | 209332.7 | 600.0004 | 2 | 21 | 4.135949 | 4.890032 | 0.8142465 | 1.57e-10 | 3.288754 | 5.28e-10
2018-03-16 02:24 | 209452.7 | 720.0003 | 2 | 21 | 4.159026 | 4.88999 | 0.9772418 | 1.57e-10 | 3.964771 | 5.28e-10
2018-03-16 02:26 | 209572.7 | 840.0002 | 2 | 21 | 4.183794 | 4.890009 | 1.140228 | 1.57e-10 | 4.644617 | 5.28e-10
2018-03-16 02:28 | 209692.7 | 960.0011 | 2 | 21 | 4.200399 | 4.710104 | 1.302016 | 1.57e-10 | 5.32335 | 5.28e-10
2018-03-16 02:30 | 209812.7 | 1080.0002 | 2 | 21 | 4.200401 | 4.294353 | 1.452043 | 1.57e-10 | 5.953522 | 5.28e-10
2018-03-16 02:32 | 209932.7 | 1200.0018 | 2 | 21 | 4.200398 | 3.88158 | 1.588285 | 1.57e-10 | 6.525791 | 5.28e-10
2018-03-16 02:34 | 210052.7 | 1320 | 2 | 21 | 4.200377 | 3.473337 | 1.710833 | 1.57e-10 | 7.040544 | 5.28e-10
2018-03-16 02:36 | 210117.2 | 1384.496 | 2 | 21 | 4.200378 | 3.259998 | 1.771137 | 1.57e-10 | 7.293842 | 5.28e-10
2018-03-16 02:38 | 210237.2 | 120.001 | 3 | 21 | 4.227036 | 3.259933 | 1.879362 | 1.57e-10 | 7.749755 | 5.28e-10
2018-03-16 02:40 | 210357.2 | 240.0002 | 3 | 21 | 4.258389 | 3.259943 | 1.988015 | 1.57e-10 | 8.210712 | 5.28e-10
2018-03-16 02:42 | 210477.2 | 360.0004 | 3 | 21 | 4.292392 | 3.259918 | 2.096671 | 1.57e-10 | 8.675237 | 5.28e-10
2018-03-16 02:44 | 210597.2 | 480.0019 | 3 | 21 | 4.328809 | 3.259935 | 2.205324 | 1.57e-10 | 9.143576 | 5.28e-10
2018-03-16 02:46 | 210717.2 | 600.0002 | 3 | 21 | 4.367451 | 3.259918 | 2.31398 | 1.57e-10 | 9.616005 | 5.28e-10
2018-03-16 02:48 | 210837.2 | 720.0004 | 3 | 21 | 4.400409 | 3.132656 | 2.422222 | 1.57e-10 | 10.09084 | 5.28e-10
2018-03-16 02:50 | 210957.2 | 840.0003 | 3 | 21 | 4.400392 | 2.640316 | 2.518032 | 1.57e-10 | 10.51245 | 5.28e-10
2018-03-16 02:52 | 211077.2 | 960.0003 | 3 | 21 | 4.400384 | 2.242863 | 2.599212 | 1.57e-10 | 10.86967 | 5.28e-10
2018-03-16 02:54 | 211197.2 | 1080.0003 | 3 | 21 | 4.400383 | 1.912477 | 2.66829 | 1.57e-10 | 11.17364 | 5.28e-10
2018-03-16 02:56 | 211317.2 | 1200.0019 | 3 | 21 | 4.400395 | 1.638227 | 2.727321 | 1.57e-10 | 11.4334 | 5.28e-10
2018-03-16 02:58 | 211437.2 | 1320.0019 | 3 | 21 | 4.400394 | 1.410295 | 2.778002 | 1.57e-10 | 11.65641 | 5.28e-10
2018-03-16 03:00 | 211557.2 | 1440.0019 | 3 | 21 | 4.400355 | 1.219801 | 2.821738 | 1.57e-10 | 11.84887 | 5.28e-10
2018-03-16 03:02 | 211677.2 | 1560.0011 | 3 | 21 | 4.400363 | 1.061617 | 2.859685 | 1.57e-10 | 12.01585 | 5.28e-10
2018-03-16 03:04 | 211797.2 | 1680.0003 | 3 | 21 | 4.40036 | 0.9278316 | 2.89277 | 1.57e-10 | 12.16143 | 5.28e-10
2018-03-16 03:06 | 211917.2 | 1800.0019 | 3 | 21 | 4.400337 | 0.815794 | 2.921779 | 1.57e-10 | 12.28909 | 5.28e-10
2018-03-16 03:08 | 212037.2 | 1920.0003 | 3 | 21 | 4.400338 | 0.721283 | 2.947358 | 1.57e-10 | 12.40164 | 5.28e-10
2018-03-16 03:10 | 212157.2 | 2040.002 | 3 | 21 | 4.400386 | 0.6414089 | 2.970023 | 1.57e-10 | 12.50137 | 5.28e-10
2018-03-16 03:12 | 212277.2 | 2160.002 | 3 | 21 | 4.400309 | 0.5711632 | 2.990199 | 1.57e-10 | 12.59015 | 5.28e-10
2018-03-16 03:14 | 212397.2 | 2280.0011 | 3 | 21 | 4.400331 | 0.5123482 | 3.008233 | 1.57e-10 | 12.66951 | 5.28e-10
2018-03-16 03:16 | 212517.2 | 2400.0013 | 3 | 21 | 4.400299 | 0.4598351 | 3.024419 | 1.57e-10 | 12.74074 | 5.28e-10
2018-03-16 03:18 | 212637.2 | 2520.0004 | 3 | 21 | 4.400306 | 0.4150524 | 3.038992 | 1.57e-10 | 12.80486 | 5.28e-10
2018-03-16 03:20 | 212757.2 | 2640.0015 | 3 | 21 | 4.400282 | 0.3748569 | 3.052155 | 1.57e-10 | 12.86278 | 5.28e-10
2018-03-16 03:22 | 212877.2 | 2760.0006 | 3 | 21 | 4.400324 | 0.3406487 | 3.064082 | 1.57e-10 | 12.91527 | 5.28e-10
2018-03-16 03:24 | 212997.2 | 2880.0022 | 3 | 21 | 4.400325 | 0.31007 | 3.074914 | 1.57e-10 | 12.96293 | 5.28e-10
2018-03-16 03:26 | 213117.2 | 3000.0006 | 3 | 21 | 4.400285 | 0.2818813 | 3.084771 | 1.57e-10 | 13.0063 | 5.28e-10
2018-03-16 03:28 | 213237.2 | 3120 | 3 | 21 | 4.400311 | 0.2577572 | 3.093764 | 1.57e-10 | 13.04587 | 5.28e-10
2018-03-16 03:30 | 213357.2 | 3240.0006 | 3 | 21 | 4.400285 | 0.2352409 | 3.101982 | 1.57e-10 | 13.08204 | 5.28e-10
2018-03-16 03:32 | 213477.2 | 3360.0016 | 3 | 21 | 4.400289 | 0.2156048 | 3.109498 | 1.57e-10 | 13.11511 | 5.28e-10
2018-03-16 03:34 | 213597.2 | 3480.0023 | 3 | 21 | 4.40031 | 0.1981239 | 3.116393 | 1.57e-10 | 13.14545 | 5.28e-10
2018-03-16 03:36 | 213717.2 | 3600.0015 | 3 | 21 | 4.400285 | 0.181675 | 3.122715 | 1.57e-10 | 13.17327 | 5.28e-10
2018-03-16 03:38 | 213837.2 | 3720.0015 | 3 | 21 | 4.400342 | 0.1676636 | 3.128521 | 1.57e-10 | 13.19881 | 5.28e-10
2018-03-16 03:40 | 213957.2 | 3840.0023 | 3 | 21 | 4.40028 | 0.153471 | 3.133857 | 1.57e-10 | 13.2223 | 5.28e-10
2018-03-16 03:42 | 214077.2 | 3960.0007 | 3 | 21 | 4.400292 | 0.141386 | 3.138771 | 1.57e-10 | 13.24392 | 5.28e-10
2018-03-16 03:44 | 214197.2 | 4080.0008 | 3 | 21 | 4.40029 | 0.1301117 | 3.143297 | 1.57e-10 | 13.26383 | 5.28e-10
2018-03-16 03:46 | 214317.2 | 4200.0015 | 3 | 21 | 4.400315 | 0.1202469 | 3.147467 | 1.57e-10 | 13.28219 | 5.28e-10
2018-03-16 03:48 | 214437.2 | 4320.0023 | 3 | 21 | 4.40028 | 0.1108456 | 3.151299 | 1.57e-10 | 13.29904 | 5.28e-10
2018-03-16 03:50 | 214557.2 | 4440.0007 | 3 | 21 | 4.400297 | 0.1024323 | 3.154846 | 1.57e-10 | 13.31466 | 5.28e-10
2018-03-16 03:52 | 214677.2 | 4560.0016 | 3 | 21 | 4.40026 | 0.09402847 | 3.158119 | 1.57e-10 | 13.32906 | 5.28e-10
2018-03-16 03:54 | 214797.2 | 4680.0008 | 3 | 21 | 4.400257 | 0.08712006 | 3.161144 | 1.57e-10 | 13.34237 | 5.28e-10
2018-03-16 03:55 | 214891 | 4773.7741 | 3 | 21 | 4.40027 | 0.08149719 | 3.163352 | 1.57e-10 | 13.35208 | 5.28e-10
2018-03-16 03:57 | 215011 | 120 | 4 | 21 | 4.393666 | 0 | 3.163352 | 1.57e-10 | 13.35208 | 5.28e-10
2018-03-16 03:59 | 215131 | 240 | 4 | 21 | 4.393045 | 0 | 3.163352 | 1.57e-10 | 13.35208 | 5.28e-10
2018-03-16 04:00 | 215191 | 300.0029 | 4 | 21 | 4.39282 | 0 | 3.163352 | 1.57e-10 | 13.35208 | 5.28e-10
2018-03-16 04:02 | 215311.1 | 120.0011 | 5 | 21 | 4.124545 | -3.260102 | 3.163352 | 0.1086555 | 13.35208 | 0.451471
2018-03-16 04:04 | 215431.1 | 240.0019 | 5 | 21 | 4.084165 | -3.260069 | 3.163352 | 0.2173188 | 13.35208 | 0.8974524
2018-03-16 04:06 | 215551.1 | 360.0003 | 5 | 21 | 4.043507 | -3.260155 | 3.163352 | 0.3259795 | 13.35208 | 1.339042
2018-03-16 04:08 | 215671.1 | 480.0027 | 5 | 21 | 4.002054 | -3.260102 | 3.163352 | 0.4346403 | 13.35208 | 1.776164
2018-03-16 04:10 | 215791.1 | 600.0028 | 5 | 21 | 3.960601 | -3.260192 | 3.163352 | 0.5432957 | 13.35208 | 2.208753
2018-03-16 04:12 | 215911.1 | 720.0012 | 5 | 21 | 3.919912 | -3.260117 | 3.163352 | 0.6519519 | 13.35208 | 2.636874
2018-03-16 04:14 | 216031.1 | 840.0021 | 5 | 21 | 3.880689 | -3.260121 | 3.163352 | 0.7606117 | 13.35208 | 3.060665
2018-03-16 04:16 | 216151.1 | 960.0003 | 5 | 21 | 3.843128 | -3.260152 | 3.163352 | 0.8692651 | 13.35208 | 3.480259
2018-03-16 04:18 | 216271.1 | 1080.0002 | 5 | 21 | 3.807415 | -3.260141 | 3.163352 | 0.9779252 | 13.35208 | 3.895897
2018-03-16 04:20 | 216391.1 | 1200.0011 | 5 | 21 | 3.773494 | -3.260201 | 3.163352 | 1.086586 | 13.35208 | 4.307754
2018-03-16 04:22 | 216511.1 | 1320.0013 | 5 | 21 | 3.741503 | -3.260167 | 3.163352 | 1.195253 | 13.35208 | 4.716053
2018-03-16 04:24 | 216631.1 | 1440.0014 | 5 | 21 | 3.711401 | -3.259852 | 3.163352 | 1.303906 | 13.35208 | 5.120929
2018-03-16 04:26 | 216751.1 | 1560.0014 | 5 | 21 | 3.68318 | -3.259898 | 3.163352 | 1.41256 | 13.35208 | 5.522637
2018-03-16 04:28 | 216871.1 | 1680.0006 | 5 | 21 | 3.656748 | -3.260155 | 3.163352 | 1.521219 | 13.35208 | 5.921394
2018-03-16 04:30 | 216991.1 | 1800.0007 | 5 | 21 | 3.632072 | -3.260141 | 3.163352 | 1.629879 | 13.35208 | 6.317379
2018-03-16 04:32 | 217111.1 | 1920.0007 | 5 | 21 | 3.609223 | -3.260148 | 3.163352 | 1.73854 | 13.35208 | 6.710785
2018-03-16 04:34 | 217231.1 | 2040.0016 | 5 | 21 | 3.588355 | -3.259797 | 3.163352 | 1.847199 | 13.35208 | 7.101805
2018-03-16 04:36 | 217351.1 | 2160.0023 | 5 | 21 | 3.569401 | -3.260171 | 3.163352 | 1.955859 | 13.35208 | 7.490671
2018-03-16 04:38 | 217471.1 | 2280.0016 | 5 | 21 | 3.552259 | -3.260141 | 3.163352 | 2.064516 | 13.35208 | 7.877564
2018-03-16 04:40 | 217591.1 | 2400.0032 | 5 | 21 | 3.536477 | -3.260146 | 3.163352 | 2.173178 | 13.35208 | 8.262692
2018-03-16 04:42 | 217711.1 | 2520.0016 | 5 | 21 | 3.521356 | -3.260127 | 3.163352 | 2.281832 | 13.35208 | 8.646123
2018-03-16 04:44 | 217831.1 | 2640.0024 | 5 | 21 | 3.506294 | -3.26016 | 3.163352 | 2.390488 | 13.35208 | 9.027923
2018-03-16 04:46 | 217951.1 | 2760.0019 | 5 | 21 | 3.490535 | -3.260187 | 3.163352 | 2.499143 | 13.35208 | 9.408053
2018-03-16 04:48 | 218071.1 | 2880.0017 | 5 | 21 | 3.472662 | -3.260106 | 3.163352 | 2.607801 | 13.35208 | 9.786385
2018-03-16 04:50 | 218191.1 | 3000.0002 | 5 | 21 | 3.449847 | -3.260098 | 3.163352 | 2.716453 | 13.35208 | 10.16253
2018-03-16 04:52 | 218311.1 | 3120.0002 | 5 | 21 | 3.417183 | -3.260134 | 3.163352 | 2.825117 | 13.35208 | 10.53573
2018-03-16 04:54 | 218431.1 | 3240.0002 | 5 | 21 | 3.368068 | -3.260111 | 3.163352 | 2.933774 | 13.35208 | 10.90458
2018-03-16 04:56 | 218551.1 | 3360.001 | 5 | 21 | 3.280777 | -3.260127 | 3.163352 | 3.042435 | 13.35208 | 11.26633
2018-03-16 04:58 | 218671.1 | 3480.0036 | 5 | 21 | 3.051124 | -3.260113 | 3.163352 | 3.151099 | 13.35208 | 11.61303
2018-03-16 04:58 | 218683.2 | 3492.1329 | 5 | 21 | 2.999989 | -3.260144 | 3.163352 | 3.162083 | 13.35208 | 11.64627
2018-03-16 05:00 | 218803.3 | 120.0004 | 6 | 21 | 3.358699 | 0 | 3.163352 | 3.162083 | 13.35208 | 11.64627
2018-03-16 05:02 | 218923.3 | 240.0012 | 6 | 21 | 3.37184 | 0 | 3.163352 | 3.162083 | 13.35208 | 11.64627
2018-03-16 05:03 | 218983.3 | 300.0017 | 6 | 21 | 3.375444 | 0 | 3.163352 | 3.162083 | 13.35208 | 11.64627
2018-03-16 05:03 | 218983.3 | 0.0024 | 7 | 22 | 3.37542 | 0 | 0 | 0 | 0 | 0
2018-03-16 05:05 | 219103.4 | 120.0009 | 2 | 22 | 4.003362 | 4.890032 | 0.1622995 | 2.62e-10 | 0.6314584 | 8.85e-10
2018-03-16 05:07 | 219223.4 | 240.0018 | 2 | 22 | 4.044797 | 4.890022 | 0.3252794 | 2.62e-10 | 1.287401 | 8.85e-10
2018-03-16 05:09 | 219343.4 | 360.0019 | 2 | 22 | 4.081602 | 4.890043 | 0.4882616 | 2.62e-10 | 1.949737 | 8.85e-10
2018-03-16 05:11 | 219463.4 | 480.0009 | 2 | 22 | 4.111497 | 4.890053 | 0.6512458 | 2.62e-10 | 2.617482 | 8.85e-10
2018-03-16 05:13 | 219583.4 | 600.0019 | 2 | 22 | 4.136659 | 4.889999 | 0.8142276 | 2.62e-10 | 3.289685 | 8.85e-10
2018-03-16 05:15 | 219703.4 | 720.0001 | 2 | 22 | 4.1596 | 4.890074 | 0.977204 | 2.62e-10 | 3.965729 | 8.85e-10
2018-03-16 05:17 | 219823.4 | 840.001 | 2 | 22 | 4.184319 | 4.890009 | 1.140187 | 2.62e-10 | 4.645652 | 8.85e-10
2018-03-16 05:19 | 219943.4 | 960.0019 | 2 | 22 | 4.200395 | 4.702534 | 1.30185 | 2.62e-10 | 5.32391 | 8.85e-10
2018-03-16 05:21 | 220063.4 | 1080.001 | 2 | 22 | 4.200406 | 4.288643 | 1.451649 | 2.62e-10 | 5.953123 | 8.85e-10
2018-03-16 05:23 | 220183.4 | 1200.001 | 2 | 22 | 4.200361 | 3.875715 | 1.587705 | 2.62e-10 | 6.524611 | 8.85e-10
2018-03-16 05:25 | 220303.4 | 1320.0012 | 2 | 22 | 4.200408 | 3.470081 | 1.710101 | 2.62e-10 | 7.038721 | 8.85e-10
2018-03-16 05:26 | 220366.6 | 1383.184 | 2 | 22 | 4.200371 | 3.259996 | 1.769144 | 2.62e-10 | 7.286726 | 8.85e-10
2018-03-16 05:28 | 220486.6 | 120.0008 | 3 | 22 | 4.227005 | 3.259966 | 1.87735 | 6.33e-10 | 7.742553 | 2.389e-09
2018-03-16 05:30 | 220606.6 | 240.0019 | 3 | 22 | 4.258347 | 3.259962 | 1.986004 | 6.33e-10 | 8.203514 | 2.389e-09
2018-03-16 05:32 | 220726.6 | 360.0004 | 3 | 22 | 4.292323 | 3.259899 | 2.094659 | 6.33e-10 | 8.668025 | 2.389e-09
2018-03-16 05:34 | 220846.6 | 480.0021 | 3 | 22 | 4.328797 | 3.259928 | 2.203313 | 6.33e-10 | 9.136366 | 2.389e-09
2018-03-16 05:36 | 220966.6 | 600.0005 | 3 | 22 | 4.367395 | 3.259932 | 2.311969 | 6.33e-10 | 9.608791 | 2.389e-09
2018-03-16 05:38 | 221086.6 | 720.0012 | 3 | 22 | 4.400403 | 3.133364 | 2.420218 | 6.33e-10 | 10.08366 | 2.389e-09
2018-03-16 05:40 | 221206.6 | 840.0009 | 3 | 22 | 4.400389 | 2.640778 | 2.516049 | 6.33e-10 | 10.50535 | 2.389e-09
2018-03-16 05:42 | 221326.6 | 960.0009 | 3 | 22 | 4.400389 | 2.243876 | 2.59725 | 6.33e-10 | 10.86266 | 2.389e-09
2018-03-16 05:44 | 221446.6 | 1080.0004 | 3 | 22 | 4.400376 | 1.913179 | 2.666354 | 6.33e-10 | 11.16675 | 2.389e-09
2018-03-16 05:46 | 221566.6 | 1200.0019 | 3 | 22 | 4.400371 | 1.639465 | 2.725423 | 6.33e-10 | 11.42668 | 2.389e-09
2018-03-16 05:48 | 221686.6 | 1320.0028 | 3 | 22 | 4.400357 | 1.411282 | 2.776155 | 6.33e-10 | 11.64991 | 2.389e-09
2018-03-16 05:50 | 221806.6 | 1440.0012 | 3 | 22 | 4.400379 | 1.222147 | 2.81995 | 6.33e-10 | 11.84263 | 2.389e-09
2018-03-16 05:52 | 221926.6 | 1560.002 | 3 | 22 | 4.400375 | 1.063961 | 2.857968 | 6.33e-10 | 12.00992 | 2.389e-09
2018-03-16 05:54 | 222046.6 | 1680.0028 | 3 | 22 | 4.400362 | 0.9309731 | 2.891145 | 6.33e-10 | 12.15591 | 2.389e-09
2018-03-16 05:56 | 222166.6 | 1800.0004 | 3 | 22 | 4.400343 | 0.8190403 | 2.920256 | 6.33e-10 | 12.28401 | 2.389e-09
2018-03-16 05:58 | 222286.6 | 1920.002 | 3 | 22 | 4.400339 | 0.7239208 | 2.945934 | 6.33e-10 | 12.397 | 2.389e-09
2018-03-16 06:00 | 222406.6 | 2040.0014 | 3 | 22 | 4.400309 | 0.6430054 | 2.968687 | 6.33e-10 | 12.49713 | 2.389e-09
2018-03-16 06:02 | 222526.6 | 2160.0005 | 3 | 22 | 4.40032 | 0.5738373 | 2.988947 | 6.33e-10 | 12.58628 | 2.389e-09
2018-03-16 06:04 | 222646.6 | 2280.002 | 3 | 22 | 4.400348 | 0.5144825 | 3.007057 | 6.33e-10 | 12.66597 | 2.389e-09
2018-03-16 06:06 | 222766.6 | 2400.0028 | 3 | 22 | 4.40033 | 0.4621677 | 3.023307 | 6.33e-10 | 12.73747 | 2.389e-09
2018-03-16 06:08 | 222886.6 | 2520.0005 | 3 | 22 | 4.400319 | 0.4165363 | 3.037942 | 6.33e-10 | 12.80187 | 2.389e-09
2018-03-16 06:10 | 223006.6 | 2640.0021 | 3 | 22 | 4.400324 | 0.3767071 | 3.051156 | 6.33e-10 | 12.86002 | 2.389e-09
2018-03-16 06:12 | 223126.6 | 2760.0013 | 3 | 22 | 4.400334 | 0.3418312 | 3.063119 | 6.33e-10 | 12.91266 | 2.389e-09
2018-03-16 06:14 | 223246.6 | 2880.0005 | 3 | 22 | 4.400329 | 0.3106842 | 3.07398 | 6.33e-10 | 12.96045 | 2.389e-09
2018-03-16 06:16 | 223366.6 | 3000.0013 | 3 | 22 | 4.400293 | 0.2826462 | 3.083855 | 6.33e-10 | 13.0039 | 2.389e-09
2018-03-16 06:18 | 223486.6 | 3120.0005 | 3 | 22 | 4.400291 | 0.2574577 | 3.092856 | 6.33e-10 | 13.04351 | 2.389e-09
2018-03-16 06:20 | 223606.6 | 3240.0015 | 3 | 22 | 4.400307 | 0.2358971 | 3.101069 | 6.33e-10 | 13.07965 | 2.389e-09
2018-03-16 06:22 | 223726.6 | 3360.0005 | 3 | 22 | 4.400291 | 0.2158203125 | 3.108584 | 6.33e-10 | 13.11272 | 2.389e-09
2018-03-16 06:24 | 223846.6 | 3480.0004 | 3 | 22 | 4.40032 | 0.198267 | 3.115474 | 6.33e-10 | 13.14304 | 2.389e-09
2018-03-16 06:26 | 223966.6 | 3600.0012 | 3 | 22 | 4.400308 | 0.1818523 | 3.121795 | 6.33e-10 | 13.17085 | 2.389e-09
2018-03-16 06:28 | 224086.6 | 3720.0014 | 3 | 22 | 4.400292 | 0.1669674 | 3.127608 | 6.33e-10 | 13.19643 | 2.389e-09
2018-03-16 06:30 | 224206.6 | 3840.002 | 3 | 22 | 4.400282 | 0.1534557 | 3.132951 | 6.33e-10 | 13.21994 | 2.389e-09
2018-03-16 06:32 | 224326.6 | 3960.0004 | 3 | 22 | 4.400302 | 0.1418266 | 3.137871 | 6.33e-10 | 13.24159 | 2.389e-09
2018-03-16 06:34 | 224446.6 | 4080.002 | 3 | 22 | 4.400286 | 0.130476 | 3.142406 | 6.33e-10 | 13.26155 | 2.389e-09
2018-03-16 06:36 | 224566.6 | 4200.0004 | 3 | 22 | 4.400284 | 0.1206303 | 3.146595 | 6.33e-10 | 13.27997 | 2.389e-09
2018-03-16 06:38 | 224686.6 | 4320.0012 | 3 | 22 | 4.400294 | 0.1115341 | 3.15046 | 6.33e-10 | 13.29698 | 2.389e-09
2018-03-16 06:40 | 224806.6 | 4440.002 | 3 | 22 | 4.400255 | 0.1024418 | 3.154024 | 6.33e-10 | 13.31267 | 2.389e-09
2018-03-16 06:42 | 224926.6 | 4560.002 | 3 | 22 | 4.40029 | 0.09514427 | 3.157319 | 6.33e-10 | 13.32717 | 2.389e-09
2018-03-16 06:44 | 225046.6 | 4680.0012 | 3 | 22 | 4.400254 | 0.0874157 | 3.160367 | 6.33e-10 | 13.34058 | 2.389e-09
2018-03-16 06:46 | 225164.4 | 4797.765 | 3 | 22 | 4.400306 | 0.08149719 | 3.163131 | 6.33e-10 | 13.35274 | 2.389e-09
2018-03-16 06:48 | 225284.4 | 120.0018 | 4 | 22 | 4.393722 | 0 | 3.163131 | 6.33e-10 | 13.35274 | 2.389e-09
2018-03-16 06:50 | 225404.4 | 240.0002 | 4 | 22 | 4.393117 | 0 | 3.163131 | 6.33e-10 | 13.35274 | 2.389e-09
2018-03-16 06:51 | 225464.4 | 300.0041 | 4 | 22 | 4.392879 | 0 | 3.163131 | 6.33e-10 | 13.35274 | 2.389e-09
2018-03-16 06:53 | 225584.5 | 120.0017 | 5 | 22 | 4.124818 | -3.260157 | 3.163131 | 0.10866 | 13.35274 | 0.4515161
2018-03-16 06:55 | 225704.5 | 240.0017 | 5 | 22 | 4.084393 | -3.260121 | 3.163131 | 0.217319 | 13.35274 | 0.8975059
2018-03-16 06:57 | 225824.5 | 360.0009 | 5 | 22 | 4.043672 | -3.260111 | 3.163131 | 0.3259726 | 13.35274 | 1.339087
2018-03-16 06:59 | 225944.5 | 480.001 | 5 | 22 | 4.002169 | -3.260144 | 3.163131 | 0.4346304 | 13.35274 | 1.776212
2018-03-16 07:01 | 226064.5 | 600.001 | 5 | 22 | 3.960641 | -3.260127 | 3.163131 | 0.5432907 | 13.35274 | 2.208829
2018-03-16 07:03 | 226184.5 | 720.0007 | 5 | 22 | 3.919917 | -3.260175 | 3.163131 | 0.6519457 | 13.35274 | 2.63695
2018-03-16 07:05 | 226304.5 | 840.0003 | 5 | 22 | 3.880609 | -3.260155 | 3.163131 | 0.7606063 | 13.35274 | 3.060742
2018-03-16 07:07 | 226424.5 | 960.0002 | 5 | 22 | 3.842999 | -3.260164 | 3.163131 | 0.8692663 | 13.35274 | 3.480349
2018-03-16 07:09 | 226544.5 | 1080.0002 | 5 | 22 | 3.807246 | -3.259817 | 3.163131 | 0.9779202 | 13.35274 | 3.895945
2018-03-16 07:11 | 226664.5 | 1200.001 | 5 | 22 | 3.773371 | -3.259847 | 3.163131 | 1.086575 | 13.35274 | 4.307765
2018-03-16 07:13 | 226784.5 | 1320.001 | 5 | 22 | 3.741364 | -3.260159 | 3.163131 | 1.195235 | 13.35274 | 4.716021
2018-03-16 07:15 | 226904.5 | 1440.0019 | 5 | 22 | 3.711306 | -3.260175 | 3.163131 | 1.303896 | 13.35274 | 5.120912
2018-03-16 07:17 | 227024.5 | 1560.0003 | 5 | 22 | 3.683136 | -3.260005 | 3.163131 | 1.412551 | 13.35274 | 5.522616
2018-03-16 07:19 | 227144.5 | 1680.0003 | 5 | 22 | 3.656723 | -3.26021 | 3.163131 | 1.521214 | 13.35274 | 5.921388
2018-03-16 07:21 | 227264.5 | 1800.0003 | 5 | 22 | 3.632135 | -3.260111 | 3.163131 | 1.629872 | 13.35274 | 6.317367
2018-03-16 07:23 | 227384.5 | 1920.0003 | 5 | 22 | 3.609344 | -3.260169 | 3.163131 | 1.738532 | 13.35274 | 6.71078
2018-03-16 07:25 | 227504.5 | 2040.001 | 5 | 22 | 3.588522 | -3.260183 | 3.163131 | 1.847192 | 13.35274 | 7.10182
2018-03-16 07:27 | 227624.5 | 2160 | 5 | 22 | 3.569604 | -3.260119 | 3.163131 | 1.955847 | 13.35274 | 7.490686
2018-03-16 07:29 | 227744.5 | 2280.0019 | 5 | 22 | 3.552436 | -3.260173 | 3.163131 | 2.064514 | 13.35274 | 7.877636
2018-03-16 07:31 | 227864.5 | 2400.001 | 5 | 22 | 3.536614 | -3.260148 | 3.163131 | 2.173172 | 13.35274 | 8.262768
2018-03-16 07:33 | 227984.5 | 2520.0011 | 5 | 22 | 3.521492 | -3.25978 | 3.163131 | 2.281831 | 13.35274 | 8.646227
2018-03-16 07:35 | 228104.5 | 2640.0001 | 5 | 22 | 3.506428 | -3.260139 | 3.163131 | 2.390489 | 13.35274 | 9.028049
2018-03-16 07:37 | 228224.5 | 2760.0011 | 5 | 22 | 3.490633 | -3.260136 | 3.163131 | 2.49915 | 13.35274 | 9.408216
2018-03-16 07:39 | 228344.5 | 2880.001 | 5 | 22 | 3.47271 | -3.260123 | 3.163131 | 2.607804 | 13.35274 | 9.786539
2018-03-16 07:41 | 228464.5 | 3000.0002 | 5 | 22 | 3.449935 | -3.260123 | 3.163131 | 2.716459 | 13.35274 | 10.1627
2018-03-16 07:43 | 228584.5 | 3120.0001 | 5 | 22 | 3.417175 | -3.260144 | 3.163131 | 2.825115 | 13.35274 | 10.53588
2018-03-16 07:45 | 228704.5 | 3240.0002 | 5 | 22 | 3.368012 | -3.260139 | 3.163131 | 2.933777 | 13.35274 | 10.90474
2018-03-16 07:47 | 228824.5 | 3360.0002 | 5 | 22 | 3.280697 | -3.260127 | 3.163131 | 3.042434 | 13.35274 | 11.26648
2018-03-16 07:49 | 228944.5 | 3480.001 | 5 | 22 | 3.05102 | -3.260132 | 3.163131 | 3.151099 | 13.35274 | 11.61316
2018-03-16 07:50 | 228956.6 | 3492.1208 | 5 | 22 | 2.999971 | -3.260123 | 3.163131 | 3.162073 | 13.35274 | 11.64637
2018-03-16 07:52 | 229076.6 | 120 | 6 | 22 | 3.359351 | 0 | 3.163131 | 3.162073 | 13.35274 | 11.64637
2018-03-16 07:54 | 229196.6 | 240 | 6 | 22 | 3.372525 | 0 | 3.163131 | 3.162073 | 13.35274 | 11.64637
2018-03-16 07:55 | 229256.6 | 300.0029 | 6 | 22 | 3.376128 | 0 | 3.163131 | 3.162073 | 13.35274 | 11.64637
2018-03-16 07:55 | 229256.7 | 0.0023 | 7 | 23 | 3.376166 | 0 | 0 | 0 | 0 | 0
2018-03-16 07:57 | 229376.7 | 120.001 | 2 | 23 | 4.003789 | 4.890057 | 0.1623034 | 2.53e-10 | 0.6315734 | 8.53e-10
2018-03-16 07:59 | 229496.7 | 240.0003 | 2 | 23 | 4.045169 | 4.890066 | 0.3252893 | 2.53e-10 | 1.287605 | 8.53e-10
2018-03-16 08:01 | 229616.7 | 360.0003 | 2 | 23 | 4.081944 | 4.890038 | 0.4882741 | 2.53e-10 | 1.950007 | 8.53e-10
2018-03-16 08:03 | 229736.7 | 480.0028 | 2 | 23 | 4.11183 | 4.890106 | 0.6512681 | 2.53e-10 | 2.617849 | 8.53e-10
2018-03-16 08:05 | 229856.7 | 600.0003 | 2 | 23 | 4.136941 | 4.890049 | 0.8142497 | 2.53e-10 | 3.290099 | 8.53e-10
2018-03-16 08:07 | 229976.7 | 720.001 | 2 | 23 | 4.159782 | 4.890102 | 0.9772319 | 2.53e-10 | 3.966207 | 8.53e-10
2018-03-16 08:09 | 230096.7 | 840.0003 | 2 | 23 | 4.184389 | 4.890049 | 1.140213 | 2.53e-10 | 4.64614 | 8.53e-10
2018-03-16 08:11 | 230216.7 | 960.0019 | 2 | 23 | 4.200389 | 4.703814 | 1.301895 | 2.53e-10 | 5.324481 | 8.53e-10
2018-03-16 08:13 | 230336.7 | 1080.0002 | 2 | 23 | 4.200379 | 4.290491 | 1.451758 | 2.53e-10 | 5.95396 | 8.53e-10
2018-03-16 08:15 | 230456.7 | 1200.0003 | 2 | 23 | 4.200405 | 3.880035 | 1.587913 | 2.53e-10 | 6.525865 | 8.53e-10
2018-03-16 08:17 | 230576.7 | 1320.001 | 2 | 23 | 4.200407 | 3.473021 | 1.710414 | 2.53e-10 | 7.040417 | 8.53e-10
2018-03-16 08:18 | 230641.1 | 1384.3185 | 2 | 23 | 4.200404 | 3.259998 | 1.770538 | 2.53e-10 | 7.292963 | 8.53e-10
2018-03-16 08:20 | 230761.1 | 120.0002 | 3 | 23 | 4.227105 | 3.259947 | 1.878751 | 3.17e-10 | 7.748827 | 1.115e-09
2018-03-16 08:22 | 230881.1 | 240.0018 | 3 | 23 | 4.258488 | 3.259895 | 1.987409 | 3.17e-10 | 8.209816 | 1.115e-09
2018-03-16 08:24 | 231001.1 | 360.0002 | 3 | 23 | 4.292537 | 3.259962 | 2.096058 | 3.17e-10 | 8.674323 | 1.115e-09
2018-03-16 08:26 | 231121.1 | 480.0018 | 3 | 23 | 4.329071 | 3.259909 | 2.204714 | 3.17e-10 | 9.142695 | 1.115e-09
2018-03-16 08:28 | 231241.1 | 600.0018 | 3 | 23 | 4.36779 | 3.259958 | 2.313367 | 3.17e-10 | 9.615147 | 1.115e-09
2018-03-16 08:30 | 231361.1 | 720.0008 | 3 | 23 | 4.400421 | 3.126062 | 2.421563 | 3.17e-10 | 10.08981 | 1.115e-09
2018-03-16 08:32 | 231481.1 | 840.0011 | 3 | 23 | 4.400405 | 2.635498 | 2.517181 | 3.17e-10 | 10.51057 | 1.115e-09
2018-03-16 08:34 | 231601.1 | 960.0002 | 3 | 23 | 4.400389 | 2.238283 | 2.598189 | 3.17e-10 | 10.86704 | 1.115e-09
2018-03-16 08:36 | 231721.1 | 1080.0018 | 3 | 23 | 4.400377 | 1.90848 | 2.667119 | 3.17e-10 | 11.17036 | 1.115e-09
2018-03-16 08:38 | 231841.1 | 1200.001 | 3 | 23 | 4.400389 | 1.635139 | 2.726024 | 3.17e-10 | 11.42956 | 1.115e-09
2018-03-16 08:40 | 231961.1 | 1320.0002 | 3 | 23 | 4.400354 | 1.406944 | 2.776605 | 3.17e-10 | 11.65214 | 1.115e-09
2018-03-16 08:42 | 232081.1 | 1440.0009 | 3 | 23 | 4.400353 | 1.218256 | 2.820269 | 3.17e-10 | 11.84428 | 1.115e-09
2018-03-16 08:44 | 232201.1 | 1560.0002 | 3 | 23 | 4.400349 | 1.060188 | 2.858165 | 3.17e-10 | 12.01103 | 1.115e-09
2018-03-16 08:46 | 232321.1 | 1680.0017 | 3 | 23 | 4.40035 | 0.9278851 | 2.891235 | 3.17e-10 | 12.15655 | 1.115e-09
2018-03-16 08:48 | 232441.1 | 1800.0002 | 3 | 23 | 4.400322 | 0.8159256 | 2.920253 | 3.17e-10 | 12.28424 | 1.115e-09
2018-03-16 08:50 | 232561.1 | 1920.0018 | 3 | 23 | 4.400343 | 0.7220173 | 2.945841 | 3.17e-10 | 12.39684 | 1.115e-09
2018-03-16 08:52 | 232681.1 | 2040.0019 | 3 | 23 | 4.400363 | 0.6414814 | 2.968521 | 3.17e-10 | 12.49663 | 1.115e-09
2018-03-16 08:54 | 232801.1 | 2160.0012 | 3 | 23 | 4.400331 | 0.571949 | 2.988709 | 3.17e-10 | 12.58547 | 1.115e-09
2018-03-16 08:56 | 232921.1 | 2280.0028 | 3 | 23 | 4.400333 | 0.5124683 | 3.006757 | 3.17e-10 | 12.66489 | 1.115e-09
2018-03-16 08:58 | 233041.1 | 2400.0012 | 3 | 23 | 4.400316 | 0.4604797 | 3.022958 | 3.17e-10 | 12.73618 | 1.115e-09
2018-03-16 09:00 | 233161.1 | 2520.0003 | 3 | 23 | 4.400315 | 0.4157658 | 3.037546 | 3.17e-10 | 12.80037 | 1.115e-09
2018-03-16 09:02 | 233281.1 | 2640.0005 | 3 | 23 | 4.400325 | 0.3756466 | 3.050728 | 3.17e-10 | 12.85837 | 1.115e-09
2018-03-16 09:04 | 233401.1 | 2760.0004 | 3 | 23 | 4.400289 | 0.340229 | 3.062662 | 3.17e-10 | 12.91089 | 1.115e-09
2018-03-16 09:06 | 233521.1 | 2880.0012 | 3 | 23 | 4.400293 | 0.3095436 | 3.073494 | 3.17e-10 | 12.95855 | 1.115e-09
2018-03-16 09:08 | 233641.1 | 3000.0004 | 3 | 23 | 4.400316 | 0.2820492 | 3.083353 | 3.17e-10 | 13.00193 | 1.115e-09
2018-03-16 09:10 | 233761.1 | 3120.0003 | 3 | 23 | 4.400318 | 0.25737 | 3.092333 | 3.17e-10 | 13.04145 | 1.115e-09
2018-03-16 09:12 | 233881.1 | 3240.0019 | 3 | 23 | 4.400267 | 0.2345333 | 3.10053 | 3.17e-10 | 13.07752 | 1.115e-09
2018-03-16 09:14 | 234001.1 | 3360.0003 | 3 | 23 | 4.400306 | 0.2150917 | 3.108023 | 3.17e-10 | 13.11049 | 1.115e-09
2018-03-16 09:16 | 234121.1 | 3480.0018 | 3 | 23 | 4.400275 | 0.1965427 | 3.114884 | 3.17e-10 | 13.14068 | 1.115e-09
2018-03-16 09:18 | 234241.1 | 3600.0027 | 3 | 23 | 4.400298 | 0.1808815 | 3.121179 | 3.17e-10 | 13.16838 | 1.115e-09
2018-03-16 09:20 | 234361.1 | 3720.0019 | 3 | 23 | 4.400282 | 0.1658764 | 3.126962 | 3.17e-10 | 13.19383 | 1.115e-09
2018-03-16 09:22 | 234481.1 | 3840.0002 | 3 | 23 | 4.400286 | 0.1527538 | 3.132277 | 3.17e-10 | 13.21721 | 1.115e-09
2018-03-16 09:24 | 234601.1 | 3960.0027 | 3 | 23 | 4.40033 | 0.1414242 | 3.137177 | 3.17e-10 | 13.23878 | 1.115e-09
2018-03-16 09:26 | 234721.1 | 4080.0011 | 3 | 23 | 4.400258 | 0.129364 | 3.141689 | 3.17e-10 | 13.25863 | 1.115e-09
2018-03-16 09:28 | 234841.1 | 4200.0018 | 3 | 23 | 4.400289 | 0.1195526 | 3.145849 | 3.17e-10 | 13.27694 | 1.115e-09
2018-03-16 09:30 | 234961.1 | 4320.0011 | 3 | 23 | 4.400301 | 0.1111851 | 3.149688 | 3.17e-10 | 13.29383 | 1.115e-09
2018-03-16 09:32 | 235081.1 | 4440.0027 | 3 | 23 | 4.400283 | 0.1024609 | 3.153245 | 3.17e-10 | 13.30948 | 1.115e-09
2018-03-16 09:34 | 235201.1 | 4560.0002 | 3 | 23 | 4.400258 | 0.09442329 | 3.156534 | 3.17e-10 | 13.32395 | 1.115e-09
2018-03-16 09:36 | 235321.1 | 4680.0011 | 3 | 23 | 4.400304 | 0.08827591 | 3.15958 | 3.17e-10 | 13.33736 | 1.115e-09
2018-03-16 09:38 | 235441.1 | 4800.0018 | 3 | 23 | 4.400301 | 0.08167076 | 3.1624 | 3.17e-10 | 13.34976 | 1.115e-09
2018-03-16 09:38 | 235443.6 | 4802.5488 | 3 | 23 | 4.40029 | 0.08149529 | 3.162457 | 3.17e-10 | 13.35002 | 1.115e-09
2018-03-16 09:40 | 235563.7 | 120.0009 | 4 | 23 | 4.393722 | 0 | 3.162457 | 3.17e-10 | 13.35002 | 1.115e-09
2018-03-16 09:42 | 235683.7 | 240.0001 | 4 | 23 | 4.393091 | 0 | 3.162457 | 3.17e-10 | 13.35002 | 1.115e-09
2018-03-16 09:43 | 235743.7 | 300.0039 | 4 | 23 | 4.39287 | 0 | 3.162457 | 3.17e-10 | 13.35002 | 1.115e-09
2018-03-16 09:45 | 235863.8 | 120.0011 | 5 | 23 | 4.124934 | -3.260111 | 3.162457 | 0.108661 | 13.35002 | 0.4515267
2018-03-16 09:47 | 235983.8 | 240.001 | 5 | 23 | 4.084631 | -3.260034 | 3.162457 | 0.2173066 | 13.35002 | 0.8974827
2018-03-16 09:49 | 236103.8 | 360.0018 | 5 | 23 | 4.044029 | -3.260121 | 3.162457 | 0.3259847 | 13.35002 | 1.339196
2018-03-16 09:51 | 236223.8 | 480.0002 | 5 | 23 | 4.002585 | -3.260127 | 3.162457 | 0.4346457 | 13.35002 | 1.776377
2018-03-16 09:53 | 236343.8 | 600.0018 | 5 | 23 | 3.960235 | -3.260155 | 3.162457 | 0.5433068 | 13.35002 | 2.20902
2018-03-16 09:55 | 236463.8 | 720.0002 | 5 | 23 | 3.919272 | -3.260159 | 3.162457 | 0.6519626 | 13.35002 | 2.637085
2018-03-16 09:57 | 236583.8 | 840.0003 | 5 | 23 | 3.879798 | -3.260171 | 3.162457 | 0.7606233 | 13.35002 | 3.060797
2018-03-16 09:59 | 236703.8 | 960.0011 | 5 | 23 | 3.841833 | -3.260196 | 3.162457 | 0.8692883 | 13.35002 | 3.480318
2018-03-16 10:01 | 236823.8 | 1080.0002 | 5 | 23 | 3.80605 | -3.260171 | 3.162457 | 0.9779438 | 13.35002 | 3.895794
2018-03-16 10:03 | 236943.8 | 1200.0018 | 5 | 23 | 3.772157 | -3.26015 | 3.162457 | 1.086609 | 13.35002 | 4.307519
2018-03-16 10:05 | 237063.8 | 1320.0003 | 5 | 23 | 3.740235 | -3.259815 | 3.162457 | 1.195269 | 13.35002 | 4.715649
2018-03-16 10:07 | 237183.8 | 1440.0018 | 5 | 23 | 3.710187 | -3.260183 | 3.162457 | 1.303927 | 13.35002 | 5.120408
2018-03-16 10:09 | 237303.8 | 1560.0011 | 5 | 23 | 3.682078 | -3.259828 | 3.162457 | 1.412587 | 13.35002 | 5.522011
2018-03-16 10:11 | 237423.8 | 1680.0011 | 5 | 23 | 3.655746 | -3.260196 | 3.162457 | 1.521243 | 13.35002 | 5.920643
2018-03-16 10:13 | 237543.8 | 1800.0002 | 5 | 23 | 3.631166 | -3.260171 | 3.162457 | 1.629901 | 13.35002 | 6.31652
2018-03-16 10:15 | 237663.8 | 1920.0003 | 5 | 23 | 3.608452 | -3.260113 | 3.162457 | 1.73856 | 13.35002 | 6.709827
2018-03-16 10:17 | 237783.8 | 2040.0002 | 5 | 23 | 3.587667 | -3.260155 | 3.162457 | 1.847226 | 13.35002 | 7.100796
2018-03-16 10:19 | 237903.8 | 2160.0003 | 5 | 23 | 3.568815 | -3.259861 | 3.162457 | 1.95589 | 13.35002 | 7.489604
2018-03-16 10:21 | 238023.8 | 2280.0011 | 5 | 23 | 3.551667 | -3.260141 | 3.162457 | 2.064549 | 13.35002 | 7.876444
2018-03-16 10:23 | 238143.8 | 2400.0001 | 5 | 23 | 3.535925 | -3.259813 | 3.162457 | 2.173206 | 13.35002 | 8.261491
2018-03-16 10:25 | 238263.8 | 2520.0011 | 5 | 23 | 3.520819 | -3.260159 | 3.162457 | 2.281867 | 13.35002 | 8.64488
2018-03-16 10:27 | 238383.8 | 2640.0011 | 5 | 23 | 3.505754 | -3.260115 | 3.162457 | 2.390526 | 13.35002 | 9.026635
2018-03-16 10:29 | 238503.8 | 2760.0019 | 5 | 23 | 3.489966 | -3.260175 | 3.162457 | 2.499193 | 13.35002 | 9.406747
2018-03-16 10:31 | 238623.8 | 2880.0003 | 5 | 23 | 3.472034 | -3.260113 | 3.162457 | 2.60785 | 13.35002 | 9.785011
2018-03-16 10:33 | 238743.8 | 3000.0003 | 5 | 23 | 3.449182 | -3.260159 | 3.162457 | 2.716511 | 13.35002 | 10.16111
2018-03-16 10:35 | 238863.8 | 3120.0012 | 5 | 23 | 3.416403 | -3.260155 | 3.162457 | 2.825173 | 13.35002 | 10.53423
2018-03-16 10:37 | 238983.8 | 3240.0012 | 5 | 23 | 3.366943 | -3.260097 | 3.162457 | 2.933834 | 13.35002 | 10.90299
2018-03-16 10:39 | 239103.8 | 3360.0007 | 5 | 23 | 3.278798 | -3.260115 | 3.162457 | 3.042491 | 13.35002 | 11.26458
2018-03-16 10:41 | 239223.8 | 3480.0011 | 5 | 23 | 3.046175 | -3.260098 | 3.162457 | 3.151146 | 13.35002 | 11.6109
2018-03-16 10:41 | 239234.7 | 3490.9009 | 5 | 23 | 2.999987 | -3.260144 | 3.162457 | 3.161013 | 13.35002 | 11.64074
2018-03-16 10:43 | 239354.7 | 120 | 6 | 23 | 3.361588 | 0 | 3.162457 | 3.161013 | 13.35002 | 11.64074
2018-03-16 10:45 | 239474.7 | 240.0025 | 6 | 23 | 3.374882 | 0 | 3.162457 | 3.161013 | 13.35002 | 11.64074
2018-03-16 10:46 | 239534.7 | 300.0022 | 6 | 23 | 3.378477 | 0 | 3.162457 | 3.161013 | 13.35002 | 11.64074
2018-03-16 10:46 | 239534.7 | 0.0025 | 7 | 24 | 3.378572 | 0 | 0 | 0 | 0 | 0
2018-03-16 10:48 | 239654.8 | 120.0011 | 2 | 24 | 4.005283 | 4.89011 | 0.162304 | 3.81e-10 | 0.6319101 | 1.289e-09
2018-03-16 10:50 | 239774.8 | 240.0011 | 2 | 24 | 4.046526 | 4.89006 | 0.3252926 | 3.81e-10 | 1.288175 | 1.289e-09
2018-03-16 10:52 | 239894.8 | 360.0018 | 2 | 24 | 4.083378 | 4.890039 | 0.4882802 | 3.81e-10 | 1.950819 | 1.289e-09
2018-03-16 10:54 | 240014.8 | 480.0002 | 2 | 24 | 4.113236 | 4.890064 | 0.6512524 | 3.81e-10 | 2.618803 | 1.289e-09
2018-03-16 10:56 | 240134.8 | 600.0018 | 2 | 24 | 4.138354 | 4.890013 | 0.8142455 | 3.81e-10 | 3.291331 | 1.289e-09
2018-03-16 10:58 | 240254.8 | 720.0002 | 2 | 24 | 4.161271 | 4.890043 | 0.9772273 | 3.81e-10 | 3.967677 | 1.289e-09
2018-03-16 11:00 | 240374.8 | 840.0011 | 2 | 24 | 4.185964 | 4.890087 | 1.140213 | 3.81e-10 | 4.647883 | 1.289e-09
2018-03-16 11:02 | 240494.8 | 960.0011 | 2 | 24 | 4.200377 | 4.680769 | 1.301525 | 3.81e-10 | 5.324817 | 1.289e-09
2018-03-16 11:04 | 240614.8 | 1080.0018 | 2 | 24 | 4.200374 | 4.271782 | 1.450711 | 3.81e-10 | 5.951456 | 1.289e-09
2018-03-16 11:06 | 240734.8 | 1200.0018 | 2 | 24 | 4.200395 | 3.864958 | 1.586314 | 3.81e-10 | 6.52104 | 1.289e-09
2018-03-16 11:08 | 240854.8 | 1320.0003 | 2 | 24 | 4.200377 | 3.462568 | 1.708406 | 3.81e-10 | 7.033874 | 1.289e-09
2018-03-16 11:09 | 240916.6 | 1381.7943 | 2 | 24 | 4.200384 | 3.259993 | 1.766087 | 3.81e-10 | 7.276158 | 1.289e-09
2018-03-16 11:11 | 241036.6 | 120.0019 | 3 | 24 | 4.226933 | 3.259956 | 1.874299 | 3.81e-10 | 7.732008 | 1.289e-09
2018-03-16 11:13 | 241156.6 | 240.0019 | 3 | 24 | 4.258173 | 3.259922 | 1.982946 | 3.81e-10 | 8.192923 | 1.289e-09
2018-03-16 11:15 | 241276.6 | 360.0006 | 3 | 24 | 4.292132 | 3.259941 | 2.0916 | 3.81e-10 | 8.657413 | 1.289e-09
2018-03-16 11:17 | 241396.6 | 480.0004 | 3 | 24 | 4.328548 | 3.259888 | 2.200252 | 3.81e-10 | 9.125718 | 1.289e-09
2018-03-16 11:19 | 241516.6 | 600.0004 | 3 | 24 | 4.367219 | 3.259937 | 2.308904 | 3.81e-10 | 9.598101 | 1.289e-09
2018-03-16 11:21 | 241636.6 | 720.0029 | 3 | 24 | 4.400399 | 3.135105 | 2.417171 | 3.81e-10 | 10.07303 | 1.289e-09
2018-03-16 11:23 | 241756.6 | 840.0021 | 3 | 24 | 4.400387 | 2.642735 | 2.513057 | 3.81e-10 | 10.49497 | 1.289e-09
2018-03-16 11:25 | 241876.6 | 960.002 | 3 | 24 | 4.400381 | 2.24489 | 2.594309 | 3.81e-10 | 10.85251 | 1.289e-09
2018-03-16 11:27 | 241996.6 | 1080.0004 | 3 | 24 | 4.40036 | 1.914301 | 2.663466 | 3.81e-10 | 11.15682 | 1.289e-09
2018-03-16 11:29 | 242116.6 | 1200.0004 | 3 | 24 | 4.400382 | 1.640423 | 2.722574 | 3.81e-10 | 11.41692 | 1.289e-09
2018-03-16 11:31 | 242236.6 | 1320.0022 | 3 | 24 | 4.400357 | 1.412577 | 2.773338 | 3.81e-10 | 11.6403 | 1.289e-09
2018-03-16 11:33 | 242356.6 | 1440.0005 | 3 | 24 | 4.400355 | 1.223034 | 2.817168 | 3.81e-10 | 11.83317 | 1.289e-09
2018-03-16 11:35 | 242476.6 | 1560.0014 | 3 | 24 | 4.400376 | 1.065037 | 2.855215 | 3.81e-10 | 12.00059 | 1.289e-09
2018-03-16 11:37 | 242596.6 | 1680.003 | 3 | 24 | 4.400313 | 0.9294739 | 2.888386 | 3.81e-10 | 12.14655 | 1.289e-09
2018-03-16 11:39 | 242716.6 | 1800.0023 | 3 | 24 | 4.40035 | 0.8186321 | 2.917482 | 3.81e-10 | 12.27459 | 1.289e-09
2018-03-16 11:41 | 242836.6 | 1920.0007 | 3 | 24 | 4.400343 | 0.7241573 | 2.943152 | 3.81e-10 | 12.38755 | 1.289e-09
2018-03-16 11:43 | 242956.6 | 2040.0024 | 3 | 24 | 4.400311 | 0.6432247 | 2.965913 | 3.81e-10 | 12.4877 | 1.289e-09
2018-03-16 11:45 | 243076.6 | 2160.0015 | 3 | 24 | 4.400328 | 0.5746593 | 2.98619 | 3.81e-10 | 12.57693 | 1.289e-09
2018-03-16 11:47 | 243196.6 | 2280.0015 | 3 | 24 | 4.40034 | 0.5155926 | 3.004335 | 3.81e-10 | 12.65677 | 1.289e-09
2018-03-16 11:49 | 243316.6 | 2400.0024 | 3 | 24 | 4.40029 | 0.4627132 | 3.020629 | 3.81e-10 | 12.72847 | 1.289e-09
2018-03-16 11:51 | 243436.6 | 2520.0024 | 3 | 24 | 4.400346 | 0.4189014 | 3.035313 | 3.81e-10 | 12.79309 | 1.289e-09
2018-03-16 11:53 | 243556.6 | 2640.0009 | 3 | 24 | 4.400295 | 0.3781567 | 3.048582 | 3.81e-10 | 12.85147 | 1.289e-09
2018-03-16 11:55 | 243676.6 | 2760.0024 | 3 | 24 | 4.400315 | 0.3433876 | 3.060605 | 3.81e-10 | 12.90438 | 1.289e-09
2018-03-16 11:57 | 243796.6 | 2880.0008 | 3 | 24 | 4.400311 | 0.3122559 | 3.07152 | 3.81e-10 | 12.95241 | 1.289e-09
2018-03-16 11:59 | 243916.6 | 3000.0024 | 3 | 24 | 4.40031 | 0.2843838 | 3.081454 | 3.81e-10 | 12.99612 | 1.289e-09
2018-03-16 12:01 | 244036.6 | 3120.0024 | 3 | 24 | 4.400342 | 0.2599602 | 3.090509 | 3.81e-10 | 13.03597 | 1.289e-09
2018-03-16 12:03 | 244156.6 | 3240.0008 | 3 | 24 | 4.400321 | 0.237339 | 3.098777 | 3.81e-10 | 13.07234 | 1.289e-09
2018-03-16 12:05 | 244276.6 | 3360.0017 | 3 | 24 | 4.400311 | 0.2169342 | 3.106335 | 3.81e-10 | 13.1056 | 1.289e-09
2018-03-16 12:07 | 244396.6 | 3480.0016 | 3 | 24 | 4.400266 | 0.1980057 | 3.113256 | 3.81e-10 | 13.13606 | 1.289e-09
2018-03-16 12:09 | 244516.6 | 3600.0009 | 3 | 24 | 4.400307 | 0.1826534 | 3.119598 | 3.81e-10 | 13.16397 | 1.289e-09
2018-03-16 12:11 | 244636.6 | 3720.001 | 3 | 24 | 4.400283 | 0.1673679 | 3.12542 | 3.81e-10 | 13.18958 | 1.289e-09
2018-03-16 12:13 | 244756.6 | 3840.0016 | 3 | 24 | 4.400303 | 0.1542091 | 3.13077 | 3.81e-10 | 13.21313 | 1.289e-09
2018-03-16 12:15 | 244876.6 | 3960.0016 | 3 | 24 | 4.400319 | 0.1421642 | 3.135695 | 3.81e-10 | 13.2348 | 1.289e-09
2018-03-16 12:17 | 244996.6 | 4080.0016 | 3 | 24 | 4.40027 | 0.1305084 | 3.140229 | 3.81e-10 | 13.25475 | 1.289e-09
2018-03-16 12:19 | 245116.6 | 4200.0012 | 3 | 24 | 4.40029 | 0.1204548 | 3.144418 | 3.81e-10 | 13.27318 | 1.289e-09
2018-03-16 12:21 | 245236.6 | 4320.0024 | 3 | 24 | 4.400263 | 0.1108894 | 3.148281 | 3.81e-10 | 13.29018 | 1.289e-09
2018-03-16 12:23 | 245356.6 | 4440.0007 | 3 | 24 | 4.400281 | 0.1028938 | 3.151854 | 3.81e-10 | 13.3059 | 1.289e-09
2018-03-16 12:25 | 245476.6 | 4560.0008 | 3 | 24 | 4.400311 | 0.09596634 | 3.155163 | 3.81e-10 | 13.32046 | 1.289e-09
2018-03-16 12:27 | 245596.6 | 4680.0003 | 3 | 24 | 4.400286 | 0.08858299 | 3.158212 | 3.81e-10 | 13.33388 | 1.289e-09
2018-03-16 12:29 | 245716.6 | 4800.0007 | 3 | 24 | 4.400278 | 0.08199501 | 3.16105 | 3.81e-10 | 13.34637 | 1.289e-09
2018-03-16 12:29 | 245729 | 4812.4013 | 3 | 24 | 4.400284 | 0.08149338 | 3.161332 | 3.81e-10 | 13.34761 | 1.289e-09
2018-03-16 12:31 | 245849.1 | 120.0019 | 4 | 24 | 4.393693 | 0 | 3.161332 | 3.81e-10 | 13.34761 | 1.289e-09
2018-03-16 12:33 | 245969.1 | 240.0002 | 4 | 24 | 4.393064 | 0 | 3.161332 | 3.81e-10 | 13.34761 | 1.289e-09
2018-03-16 12:34 | 246029.1 | 300.0016 | 4 | 24 | 4.392826 | 0 | 3.161332 | 3.81e-10 | 13.34761 | 1.289e-09
2018-03-16 12:36 | 246149.1 | 120.001 | 5 | 24 | 4.124746 | -3.260088 | 3.161332 | 0.1086333 | 13.34761 | 0.45139
2018-03-16 12:38 | 246269.1 | 240.001 | 5 | 24 | 4.084567 | -3.260119 | 3.161332 | 0.2173077 | 13.34761 | 0.8974496
2018-03-16 12:40 | 246389.1 | 360.0002 | 5 | 24 | 4.044046 | -3.260136 | 3.161332 | 0.3259657 | 13.34761 | 1.339079
2018-03-16 12:42 | 246509.1 | 480.0019 | 5 | 24 | 4.002644 | -3.260171 | 3.161332 | 0.4346435 | 13.34761 | 1.776334
2018-03-16 12:44 | 246629.1 | 600.0019 | 5 | 24 | 3.961214 | -3.260187 | 3.161332 | 0.5433015 | 13.34761 | 2.209
2018-03-16 12:46 | 246749.1 | 720.0011 | 5 | 24 | 3.920461 | -3.260162 | 3.161332 | 0.6519594 | 13.34761 | 2.637195
2018-03-16 12:48 | 246869.1 | 840.0019 | 5 | 24 | 3.881107 | -3.260139 | 3.161332 | 0.7606124 | 13.34761 | 3.061013
2018-03-16 12:50 | 246989.1 | 960.0027 | 5 | 24 | 3.843502 | -3.260106 | 3.161332 | 0.8692747 | 13.34761 | 3.480684
2018-03-16 12:52 | 247109.1 | 1080.0011 | 5 | 24 | 3.807794 | -3.260148 | 3.161332 | 0.9779323 | 13.34761 | 3.896351
2018-03-16 12:54 | 247229.1 | 1200.0009 | 5 | 24 | 3.773918 | -3.260157 | 3.161332 | 1.086593 | 13.34761 | 4.308253
2018-03-16 12:56 | 247349.1 | 1320.0019 | 5 | 24 | 3.74196 | -3.260162 | 3.161332 | 1.195248 | 13.34761 | 4.716555
2018-03-16 12:58 | 247469.1 | 1440.0009 | 5 | 24 | 3.711946 | -3.260146 | 3.161332 | 1.303903 | 13.34761 | 5.121491
2018-03-16 13:00 | 247589.1 | 1560.002 | 5 | 24 | 3.68375 | -3.259892 | 3.161332 | 1.412571 | 13.34761 | 5.523313
2018-03-16 13:02 | 247709.1 | 1680.0003 | 5 | 24 | 3.657331 | -3.260141 | 3.161332 | 1.521228 | 13.34761 | 5.922123
2018-03-16 13:04 | 247829.1 | 1800.0019 | 5 | 24 | 3.632684 | -3.260169 | 3.161332 | 1.629889 | 13.34761 | 6.318179
2018-03-16 13:06 | 247949.1 | 1920.0003 | 5 | 24 | 3.60986 | -3.260146 | 3.161332 | 1.738547 | 13.34761 | 6.711642
2018-03-16 13:08 | 248069.1 | 2040.0019 | 5 | 24 | 3.588947 | -3.260157 | 3.161332 | 1.847207 | 13.34761 | 7.102736
2018-03-16 13:10 | 248189.1 | 2160.0003 | 5 | 24 | 3.569976 | -3.260146 | 3.161332 | 1.955871 | 13.34761 | 7.491676
2018-03-16 13:12 | 248309.1 | 2280.0019 | 5 | 24 | 3.55276 | -3.260098 | 3.161332 | 2.064531 | 13.34761 | 7.878637
2018-03-16 13:14 | 248429.1 | 2400.0003 | 5 | 24 | 3.536904 | -3.260162 | 3.161332 | 2.173189 | 13.34761 | 8.263801
2018-03-16 13:16 | 248549.1 | 2520.0011 | 5 | 24 | 3.521776 | -3.260136 | 3.161332 | 2.281852 | 13.34761 | 8.647309
2018-03-16 13:18 | 248669.1 | 2640.0019 | 5 | 24 | 3.506716 | -3.260088 | 3.161332 | 2.39051 | 13.34761 | 9.029161
2018-03-16 13:20 | 248789.1 | 2760.0011 | 5 | 24 | 3.49091 | -3.260086 | 3.161332 | 2.49917 | 13.34761 | 9.409354
2018-03-16 13:22 | 248909.1 | 2880.0019 | 5 | 24 | 3.472982 | -3.2601 | 3.161332 | 2.607832 | 13.34761 | 9.787735
2018-03-16 13:24 | 249029.1 | 3000.0019 | 5 | 24 | 3.450103 | -3.260127 | 3.161332 | 2.716493 | 13.34761 | 10.16393
2018-03-16 13:26 | 249149.1 | 3120.0011 | 5 | 24 | 3.4172 | -3.260109 | 3.161332 | 2.82515 | 13.34761 | 10.53713
2018-03-16 13:28 | 249269.1 | 3240.0011 | 5 | 24 | 3.367846 | -3.260134 | 3.161332 | 2.933812 | 13.34761 | 10.90598
2018-03-16 13:30 | 249389.1 | 3360.0019 | 5 | 24 | 3.280034 | -3.260092 | 3.161332 | 3.042475 | 13.34761 | 11.2677
2018-03-16 13:32 | 249509.1 | 3480.0019 | 5 | 24 | 3.047355 | -3.260134 | 3.161332 | 3.151131 | 13.34761 | 11.61418
2018-03-16 13:32 | 249520.3 | 3491.1273 | 5 | 24 | 2.999983 | -3.260115 | 3.161332 | 3.161206 | 13.34761 | 11.64465
2018-03-16 13:34 | 249640.3 | 120.0018 | 6 | 24 | 3.35866 | 0 | 3.161332 | 3.161206 | 13.34761 | 11.64465
2018-03-16 13:36 | 249760.3 | 240.0018 | 6 | 24 | 3.37182 | 0 | 3.161332 | 3.161206 | 13.34761 | 11.64465
2018-03-16 13:37 | 249820.3 | 300.0023 | 6 | 24 | 3.375453 | 0 | 3.161332 | 3.161206 | 13.34761 | 11.64465
2018-03-16 13:37 | 249820.3 | 0.0049 | 7 | 25 | 3.375501 | 0 | 0 | 0 | 0 | 0
2018-03-16 13:39 | 249940.4 | 120.0003 | 2 | 25 | 4.004121 | 4.890036 | 0.1623005 | 0 | 0.6315565 | 0
2018-03-16 13:41 | 250060.4 | 240.0002 | 2 | 25 | 4.045704 | 4.89002 | 0.3252805 | 0 | 1.287637 | 0
2018-03-16 13:43 | 250180.4 | 360.0003 | 2 | 25 | 4.082679 | 4.890045 | 0.4882695 | 0 | 1.950165 | 0
2018-03-16 13:45 | 250300.4 | 480.0018 | 2 | 25 | 4.112654 | 4.889999 | 0.6512497 | 0 | 2.618081 | 0
2018-03-16 13:47 | 250420.4 | 600.0012 | 2 | 25 | 4.137806 | 4.890017 | 0.814241 | 0 | 3.29051 | 0
2018-03-16 13:49 | 250540.4 | 720.0002 | 2 | 25 | 4.160692 | 4.889997 | 0.9772137 | 0 | 3.966723 | 0
2018-03-16 13:51 | 250660.4 | 840.0019 | 2 | 25 | 4.185256 | 4.889948 | 1.140203 | 0 | 4.646836 | 0
2018-03-16 13:53 | 250780.4 | 960.0019 | 2 | 25 | 4.200394 | 4.69104 | 1.301687 | 0 | 5.324427 | 0
2018-03-16 13:55 | 250900.4 | 1080.0004 | 2 | 25 | 4.200387 | 4.280336 | 1.451154 | 0 | 5.952246 | 0
2018-03-16 13:57 | 251020.4 | 1200.0019 | 2 | 25 | 4.200387 | 3.871548 | 1.587011 | 0 | 6.522898 | 0
2018-03-16 13:59 | 251140.4 | 1320.0019 | 2 | 25 | 4.200413 | 3.467882 | 1.709299 | 0 | 7.036558 | 0
2018-03-16 14:00 | 251203.6 | 1383.1889 | 2 | 25 | 4.200402 | 3.259981 | 1.768322 | 0 | 7.284477 | 0
2018-03-16 14:02 | 251323.6 | 120.0002 | 3 | 25 | 4.226986 | 3.259974 | 1.87654 | 0 | 7.740358 | 0
2018-03-16 14:04 | 251443.6 | 240.0009 | 3 | 25 | 4.258264 | 3.259998 | 1.985197 | 0 | 8.201325 | 0
2018-03-16 14:06 | 251563.6 | 360.0002 | 3 | 25 | 4.292201 | 3.259993 | 2.093853 | 0 | 8.665834 | 0
2018-03-16 14:08 | 251683.6 | 480.0002 | 3 | 25 | 4.328544 | 3.259975 | 2.202501 | 0 | 9.134121 | 0
2018-03-16 14:10 | 251803.6 | 600.001 | 3 | 25 | 4.367165 | 3.259956 | 2.311149 | 0 | 9.606487 | 0
2018-03-16 14:12 | 251923.6 | 720.0004 | 3 | 25 | 4.400407 | 3.137396 | 2.419436 | 0 | 10.0815 | 0
2018-03-16 14:14 | 252043.6 | 840.0011 | 3 | 25 | 4.400375 | 2.642786 | 2.515361 | 0 | 10.5036 | 0
2018-03-16 14:16 | 252163.6 | 960.0004 | 3 | 25 | 4.400384 | 2.24506 | 2.596617 | 0 | 10.86116 | 0
2018-03-16 14:18 | 252283.6 | 1080.0008 | 3 | 25 | 4.400371 | 1.913597 | 2.665748 | 0 | 11.16537 | 0
2018-03-16 14:20 | 252403.6 | 1200.0015 | 3 | 25 | 4.400373 | 1.63917 | 2.724813 | 0 | 11.42527 | 0
2018-03-16 14:22 | 252523.6 | 1320.0004 | 3 | 25 | 4.400364 | 1.410555 | 2.775514 | 0 | 11.64838 | 0
2018-03-16 14:24 | 252643.6 | 1440.0005 | 3 | 25 | 4.400363 | 1.220396 | 2.819262 | 0 | 11.84088 | 0
2018-03-16 14:26 | 252763.6 | 1560.0003 | 3 | 25 | 4.400337 | 1.06176 | 2.857213 | 0 | 12.00788 | 0
2018-03-16 14:28 | 252883.6 | 1680.0006 | 3 | 25 | 4.400352 | 0.9291039 | 2.890323 | 0 | 12.15358 | 0
2018-03-16 14:30 | 253003.6 | 1800.0015 | 3 | 25 | 4.400346 | 0.8170567 | 2.919366 | 0 | 12.28138 | 0
2018-03-16 14:32 | 253123.6 | 1920.001 | 3 | 25 | 4.400331 | 0.7221565 | 2.94497 | 0 | 12.39404 | 0
2018-03-16 14:34 | 253243.6 | 2040.0009 | 3 | 25 | 4.400331 | 0.6418095 | 2.967662 | 0 | 12.49389 | 0
2018-03-16 14:36 | 253363.6 | 2160.0014 | 3 | 25 | 4.40035 | 0.572958 | 2.98787 | 0 | 12.58282 | 0
2018-03-16 14:38 | 253483.6 | 2280.0006 | 3 | 25 | 4.400322 | 0.5130653 | 3.005934 | 0 | 12.66231 | 0
2018-03-16 14:40 | 253603.6 | 2400.0003 | 3 | 25 | 4.400313 | 0.4612846 | 3.022149 | 0 | 12.73365 | 0
2018-03-16 14:42 | 253723.6 | 2520.0011 | 3 | 25 | 4.400337 | 0.4163952 | 3.036755 | 0 | 12.79793 | 0
2018-03-16 14:44 | 253843.6 | 2640.0007 | 3 | 25 | 4.400317 | 0.3764935 | 3.04995 | 0 | 12.85599 | 0
2018-03-16 14:46 | 253963.6 | 2760.0016 | 3 | 25 | 4.400307 | 0.3410606 | 3.061902 | 0 | 12.90858 | 0
2018-03-16 14:48 | 254083.6 | 2880.0011 | 3 | 25 | 4.40029 | 0.3099346 | 3.072747 | 0 | 12.9563 | 0
2018-03-16 14:50 | 254203.6 | 3000.0013 | 3 | 25 | 4.400298 | 0.2821999 | 3.082615 | 0 | 12.99972 | 0
2018-03-16 14:52 | 254323.6 | 3120.0005 | 3 | 25 | 4.400318 | 0.25807 | 3.091608 | 0 | 13.0393 | 0
2018-03-16 14:54 | 254443.6 | 3240.0005 | 3 | 25 | 4.400309 | 0.2358379 | 3.099816 | 0 | 13.07541 | 0
2018-03-16 14:56 | 254563.6 | 3360.0007 | 3 | 25 | 4.400284 | 0.2151127 | 3.107322 | 0 | 13.10844 | 0
2018-03-16 14:58 | 254683.6 | 3480.0007 | 3 | 25 | 4.400311 | 0.1974831 | 3.114192 | 0 | 13.13867 | 0
2018-03-16 15:00 | 254803.6 | 3600.0015 | 3 | 25 | 4.400307 | 0.1812439 | 3.120488 | 0 | 13.16637 | 0
2018-03-16 15:02 | 254923.6 | 3720 | 3 | 25 | 4.400279 | 0.166111 | 3.126265 | 0 | 13.1918 | 0
2018-03-16 15:04 | 255043.6 | 3840.0009 | 3 | 25 | 4.400271 | 0.1527195 | 3.13157 | 0 | 13.21514 | 0
2018-03-16 15:06 | 255163.6 | 3960.0002 | 3 | 25 | 4.400299 | 0.1410255 | 3.136451 | 0 | 13.23662 | 0
2018-03-16 15:08 | 255283.6 | 4080.0004 | 3 | 25 | 4.400302 | 0.1297512 | 3.140952 | 0 | 13.25643 | 0
2018-03-16 15:10 | 255403.6 | 4200.0013 | 3 | 25 | 4.40029 | 0.1195183 | 3.145097 | 0 | 13.27466 | 0
2018-03-16 15:12 | 255523.6 | 4320.0006 | 3 | 25 | 4.400271 | 0.1101284 | 3.148922 | 0 | 13.29149 | 0
2018-03-16 15:14 | 255643.6 | 4440.0015 | 3 | 25 | 4.400263 | 0.1013927 | 3.152455 | 0 | 13.30704 | 0
2018-03-16 15:16 | 255763.6 | 4560.0009 | 3 | 25 | 4.400252 | 0.0937748 | 3.155711 | 0 | 13.32137 | 0
2018-03-16 15:18 | 255883.6 | 4680.001 | 3 | 25 | 4.40026 | 0.08711243 | 3.158724 | 0 | 13.33462 | 0
2018-03-16 15:20 | 255995.9 | 4792.3258 | 3 | 25 | 4.400282 | 0.0814991 | 3.16134 | 0 | 13.34614 | 0
2018-03-16 15:22 | 256116 | 120.0003 | 4 | 25 | 4.393699 | 0 | 3.16134 | 0 | 13.34614 | 0
2018-03-16 15:24 | 256236 | 240.0004 | 4 | 25 | 4.393071 | 0 | 3.16134 | 0 | 13.34614 | 0
2018-03-16 15:25 | 256296 | 300.0028 | 4 | 25 | 4.392839 | 0 | 3.16134 | 0 | 13.34614 | 0
2018-03-16 15:27 | 256416 | 120.0002 | 5 | 25 | 4.123681 | -3.260167 | 3.16134 | 0.1086371 | 13.34614 | 0.4513094
2018-03-16 15:29 | 256536 | 240.0004 | 5 | 25 | 4.083358 | -3.259857 | 3.16134 | 0.2172798 | 13.34614 | 0.8971126
2018-03-16 15:31 | 256656 | 360.0005 | 5 | 25 | 4.042664 | -3.260167 | 3.16134 | 0.3259321 | 13.34614 | 1.338577
2018-03-16 15:33 | 256776 | 480.0014 | 5 | 25 | 4.001201 | -3.259836 | 3.16134 | 0.4345843 | 13.34614 | 1.775573
2018-03-16 15:35 | 256896 | 600.0015 | 5 | 25 | 3.959673 | -3.259866 | 3.16134 | 0.5432346 | 13.34614 | 2.208044
2018-03-16 15:37 | 257016 | 720.0008 | 5 | 25 | 3.918933 | -3.260164 | 3.16134 | 0.6518829 | 13.34614 | 2.636034
2018-03-16 15:39 | 257136 | 840.0008 | 5 | 25 | 3.879642 | -3.260181 | 3.16134 | 0.7605389 | 13.34614 | 3.0597
2018-03-16 15:41 | 257256 | 960.0016 | 5 | 25 | 3.8421 | -3.260132 | 3.16134 | 0.8691962 | 13.34614 | 3.479196
2018-03-16 15:43 | 257376 | 1080.0016 | 5 | 25 | 3.80644 | -3.260164 | 3.16134 | 0.9778521 | 13.34614 | 3.894709
2018-03-16 15:45 | 257496 | 1200.0016 | 5 | 25 | 3.772645 | -3.260121 | 3.16134 | 1.08651 | 13.34614 | 4.306457
2018-03-16 15:47 | 257616 | 1320.0016 | 5 | 25 | 3.740761 | -3.260117 | 3.16134 | 1.195165 | 13.34614 | 4.714626
2018-03-16 15:49 | 257736 | 1440.0009 | 5 | 25 | 3.710774 | -3.260159 | 3.16134 | 1.303823 | 13.34614 | 5.11944
2018-03-16 15:51 | 257856 | 1560.0009 | 5 | 25 | 3.682645 | -3.260119 | 3.16134 | 1.41248 | 13.34614 | 5.521097
2018-03-16 15:53 | 257976 | 1680.0011 | 5 | 25 | 3.656299 | -3.260125 | 3.16134 | 1.521137 | 13.34614 | 5.919797
2018-03-16 15:55 | 258096 | 1800.0004 | 5 | 25 | 3.631717 | -3.260106 | 3.16134 | 1.629791 | 13.34614 | 6.315717
2018-03-16 15:57 | 258216 | 1920.0005 | 5 | 25 | 3.608953 | -3.260155 | 3.16134 | 1.738444 | 13.34614 | 6.709059
2018-03-16 15:59 | 258336 | 2040.0007 | 5 | 25 | 3.588105 | -3.260141 | 3.16134 | 1.847095 | 13.34614 | 7.100024
2018-03-16 16:01 | 258456 | 2160.0016 | 5 | 25 | 3.569185 | -3.260159 | 3.16134 | 1.955747 | 13.34614 | 7.488833
2018-03-16 16:03 | 258576 | 2280.0002 | 5 | 25 | 3.552032 | -3.260121 | 3.16134 | 2.064393 | 13.34614 | 7.875664
2018-03-16 16:05 | 258696 | 2400.0005 | 5 | 25 | 3.536235 | -3.260113 | 3.16134 | 2.173039 | 13.34614 | 8.260712
2018-03-16 16:07 | 258816 | 2520.0006 | 5 | 25 | 3.521091 | -3.260138 | 3.16134 | 2.281688 | 13.34614 | 8.644095
2018-03-16 16:09 | 258936 | 2640 | 5 | 25 | 3.506044 | -3.260123 | 3.16134 | 2.390348 | 13.34614 | 9.025881
2018-03-16 16:11 | 259056 | 2760.0008 | 5 | 25 | 3.490221 | -3.260155 | 3.16134 | 2.499004 | 13.34614 | 9.405987
2018-03-16 16:13 | 259176 | 2880.0009 | 5 | 25 | 3.472242 | -3.260157 | 3.16134 | 2.607661 | 13.34614 | 9.784277
2018-03-16 16:15 | 259296 | 3000.0011 | 5 | 25 | 3.449284 | -3.260162 | 3.16134 | 2.716314 | 13.34614 | 10.16036
2018-03-16 16:17 | 259416 | 3120.0004 | 5 | 25 | 3.416314 | -3.260098 | 3.16134 | 2.824972 | 13.34614 | 10.53348
2018-03-16 16:19 | 259536 | 3240 | 5 | 25 | 3.366551 | -3.260136 | 3.16134 | 2.933625 | 13.34614 | 10.90218
2018-03-16 16:21 | 259656 | 3360.0007 | 5 | 25 | 3.277886 | -3.260113 | 3.16134 | 3.042284 | 13.34614 | 11.26371
2018-03-16 16:23 | 259776 | 3480.001 | 5 | 25 | 3.041854 | -3.260138 | 3.16134 | 3.150943 | 13.34614 | 11.60983
2018-03-16 16:23 | 259785.8 | 3489.7418 | 5 | 25 | 2.999981 | -3.26016 | 3.16134 | 3.159764 | 13.34614 | 11.63648
2018-03-16 16:25 | 259905.8 | 120.0008 | 6 | 25 | 3.360387 | 0 | 3.16134 | 3.159764 | 13.34614 | 11.63648
2018-03-16 16:27 | 260025.8 | 240.0011 | 6 | 25 | 3.373637 | 0 | 3.16134 | 3.159764 | 13.34614 | 11.63648
2018-03-16 16:28 | 260085.8 | 300.0019 | 6 | 25 | 3.377258 | 0 | 3.16134 | 3.159764 | 13.34614 | 11.63648
2018-03-16 16:28 | 260085.8 | 0.0024 | 7 | 26 | 3.377213 | 0 | 0 | 0 | 0 | 0
2018-03-16 16:30 | 260205.9 | 120.0005 | 2 | 26 | 4.004928 | 4.890144 | 0.162318 | 0 | 0.6318439 | 0
2018-03-16 16:32 | 260325.9 | 240.0015 | 2 | 26 | 4.046311 | 4.890131 | 0.3253067 | 0 | 1.288069 | 0
2018-03-16 16:34 | 260445.9 | 360.0008 | 2 | 26 | 4.083209 | 4.890148 | 0.4882904 | 0 | 1.950664 | 0
2018-03-16 16:36 | 260565.9 | 480.0001 | 2 | 26 | 4.113184 | 4.890099 | 0.6512794 | 0 | 2.618703 | 0
2018-03-16 16:38 | 260685.9 | 600.0003 | 2 | 26 | 4.138347 | 4.890127 | 0.8142633 | 0 | 3.29119 | 0
2018-03-16 16:40 | 260805.9 | 720.0015 | 2 | 26 | 4.161279 | 4.890127 | 0.9772481 | 0 | 3.967545 | 0
2018-03-16 16:42 | 260925.9 | 840.0008 | 2 | 26 | 4.185996 | 4.890141 | 1.140227 | 0 | 4.647726 | 0
2018-03-16 16:44 | 261045.9 | 960.0012 | 2 | 26 | 4.200373 | 4.679462 | 1.30151 | 0 | 5.32454 | 0
2018-03-16 16:46 | 261165.9 | 1080.0008 | 2 | 26 | 4.200372 | 4.269751 | 1.450634 | 0 | 5.950919 | 0
2018-03-16 16:48 | 261285.9 | 1200.001 | 2 | 26 | 4.200386 | 3.862831 | 1.586166 | 0 | 6.520203 | 0
2018-03-16 16:50 | 261405.9 | 1320.0005 | 2 | 26 | 4.200382 | 3.460135 | 1.708175 | 0 | 7.032691 | 0
2018-03-16 16:51 | 261466.8 | 1380.8316 | 2 | 26 | 4.200378 | 3.259981 | 1.764941 | 0 | 7.27113 | 0
2018-03-16 16:53 | 261586.8 | 120.001 | 3 | 26 | 4.226939 | 3.259975 | 1.873151 | 1.35e-10 | 7.726973 | 5.46e-10
2018-03-16 16:55 | 261706.8 | 240.0012 | 3 | 26 | 4.258582 | 3.259985 | 1.981806 | 1.35e-10 | 8.187938 | 5.46e-10
2018-03-16 16:57 | 261826.8 | 360.0014 | 3 | 26 | 4.292648 | 3.259998 | 2.09046 | 1.35e-10 | 8.652479 | 5.46e-10
2018-03-16 16:59 | 261946.8 | 480.0008 | 3 | 26 | 4.329118 | 3.259966 | 2.199109 | 1.35e-10 | 9.120831 | 5.46e-10
2018-03-16 17:01 | 262066.8 | 600.0011 | 3 | 26 | 4.367806 | 3.260033 | 2.307762 | 1.35e-10 | 9.593288 | 5.46e-10
2018-03-16 17:03 | 262186.8 | 720.0005 | 3 | 26 | 4.400421 | 3.127857 | 2.415964 | 1.35e-10 | 10.06798 | 5.46e-10
2018-03-16 17:05 | 262306.8 | 840.0015 | 3 | 26 | 4.40039 | 2.639078 | 2.511678 | 1.35e-10 | 10.48916 | 5.46e-10
2018-03-16 17:07 | 262426.8 | 960.0009 | 3 | 26 | 4.400373 | 2.243273 | 2.59284 | 1.35e-10 | 10.84631 | 5.46e-10
2018-03-16 17:09 | 262546.8 | 1080.001 | 3 | 26 | 4.400365 | 1.91448 | 2.661967 | 1.35e-10 | 11.15049 | 5.46e-10
2018-03-16 17:11 | 262666.8 | 1200.0011 | 3 | 26 | 4.400366 | 1.641062 | 2.721071 | 1.35e-10 | 11.41057 | 5.46e-10
2018-03-16 17:13 | 262786.8 | 1320.0011 | 3 | 26 | 4.400355 | 1.413319 | 2.771852 | 1.35e-10 | 11.63403 | 5.46e-10
2018-03-16 17:15 | 262906.8 | 1440.0013 | 3 | 26 | 4.40036 | 1.224051 | 2.815708 | 1.35e-10 | 11.827 | 5.46e-10
2018-03-16 17:17 | 263026.8 | 1560.0013 | 3 | 26 | 4.400359 | 1.066219 | 2.853787 | 1.35e-10 | 11.99457 | 5.46e-10
2018-03-16 17:19 | 263146.8 | 1680.0005 | 3 | 26 | 4.400351 | 0.9328938 | 2.887025 | 1.35e-10 | 12.14082 | 5.46e-10
2018-03-16 17:21 | 263266.8 | 1800.0009 | 3 | 26 | 4.400344 | 0.8208809 | 2.916192 | 1.35e-10 | 12.26917 | 5.46e-10
2018-03-16 17:23 | 263386.8 | 1920.001 | 3 | 26 | 4.400323 | 0.725523 | 2.941924 | 1.35e-10 | 12.3824 | 5.46e-10
2018-03-16 17:25 | 263506.8 | 2040.0004 | 3 | 26 | 4.400318 | 0.6453304 | 2.964745 | 1.35e-10 | 12.48282 | 5.46e-10
2018-03-16 17:27 | 263626.8 | 2160.0015 | 3 | 26 | 4.400304 | 0.5758209 | 2.985073 | 1.35e-10 | 12.57227 | 5.46e-10
2018-03-16 17:29 | 263746.8 | 2280 | 3 | 26 | 4.400316 | 0.5164261 | 3.003257 | 1.35e-10 | 12.65228 | 5.46e-10
2018-03-16 17:31 | 263866.8 | 2400.0003 | 3 | 26 | 4.40033 | 0.4644375 | 3.019583 | 1.35e-10 | 12.72412 | 5.46e-10
2018-03-16 17:33 | 263986.8 | 2520.0004 | 3 | 26 | 4.400325 | 0.4189835 | 3.03429 | 1.35e-10 | 12.78884 | 5.46e-10
2018-03-16 17:35 | 264106.8 | 2640.0013 | 3 | 26 | 4.400276 | 0.3783436 | 3.047564 | 1.35e-10 | 12.84725 | 5.46e-10
2018-03-16 17:37 | 264226.8 | 2760.0006 | 3 | 26 | 4.400332 | 0.3443203 | 3.059594 | 1.35e-10 | 12.90019 | 5.46e-10
2018-03-16 17:39 | 264346.8 | 2880.0008 | 3 | 26 | 4.400326 | 0.3129368 | 3.070521 | 1.35e-10 | 12.94827 | 5.46e-10
2018-03-16 17:41 | 264466.8 | 3000.0012 | 3 | 26 | 4.40031 | 0.2844296 | 3.080458 | 1.35e-10 | 12.99199 | 5.46e-10
2018-03-16 17:43 | 264586.8 | 3120.0013 | 3 | 26 | 4.400313 | 0.2600288 | 3.089512 | 1.35e-10 | 13.03183 | 5.46e-10
2018-03-16 17:45 | 264706.8 | 3240.0013 | 3 | 26 | 4.400278 | 0.2370052 | 3.097779 | 1.35e-10 | 13.06821 | 5.46e-10
2018-03-16 17:47 | 264826.8 | 3360.0014 | 3 | 26 | 4.400288 | 0.2169418 | 3.105339 | 1.35e-10 | 13.10148 | 5.46e-10
2018-03-16 17:49 | 264946.8 | 3480.0002 | 3 | 26 | 4.400257 | 0.1982079 | 3.11226 | 1.35e-10 | 13.13193 | 5.46e-10
2018-03-16 17:51 | 265066.8 | 3600.0011 | 3 | 26 | 4.400307 | 0.1828613 | 3.118597 | 1.35e-10 | 13.15981 | 5.46e-10
2018-03-16 17:53 | 265186.8 | 3720.0005 | 3 | 26 | 4.400327 | 0.1680565 | 3.12443 | 1.35e-10 | 13.18548 | 5.46e-10
2018-03-16 17:55 | 265306.8 | 3840.0001 | 3 | 26 | 4.400281 | 0.1538544 | 3.129781 | 1.35e-10 | 13.20903 | 5.46e-10
2018-03-16 17:57 | 265426.8 | 3960.0002 | 3 | 26 | 4.400267 | 0.1412773 | 3.134707 | 1.35e-10 | 13.2307 | 5.46e-10
2018-03-16 17:59 | 265546.8 | 4080.0004 | 3 | 26 | 4.400236 | 0.1300831 | 3.139231 | 1.35e-10 | 13.25061 | 5.46e-10
2018-03-16 18:01 | 265666.8 | 4200.0014 | 3 | 26 | 4.400284 | 0.120697 | 3.143408 | 1.35e-10 | 13.26899 | 5.46e-10
2018-03-16 18:03 | 265786.8 | 4320.0007 | 3 | 26 | 4.400265 | 0.1108208 | 3.147264 | 1.35e-10 | 13.28596 | 5.46e-10
2018-03-16 18:05 | 265906.8 | 4440.0001 | 3 | 26 | 4.400214 | 0.1020126 | 3.150816 | 1.35e-10 | 13.30159 | 5.46e-10
2018-03-16 18:07 | 266026.8 | 4560.0011 | 3 | 26 | 4.40028 | 0.09518623 | 3.154104 | 1.35e-10 | 13.31606 | 5.46e-10
2018-03-16 18:09 | 266146.8 | 4680.0005 | 3 | 26 | 4.400249 | 0.08778954 | 3.157145 | 1.35e-10 | 13.32944 | 5.46e-10
2018-03-16 18:11 | 266266.8 | 4800.0009 | 3 | 26 | 4.400254 | 0.08164978 | 3.159951 | 1.35e-10 | 13.34179 | 5.46e-10
2018-03-16 18:11 | 266268.2 | 4801.4679 | 3 | 26 | 4.40026 | 0.08149719 | 3.159985 | 1.35e-10 | 13.34193 | 5.46e-10
2018-03-16 18:13 | 266388.3 | 120.0021 | 4 | 26 | 4.39365 | 0 | 3.159985 | 1.35e-10 | 13.34193 | 5.46e-10
2018-03-16 18:15 | 266508.3 | 240.0002 | 4 | 26 | 4.393013 | 0 | 3.159985 | 1.35e-10 | 13.34193 | 5.46e-10
2018-03-16 18:16 | 266568.3 | 300.0018 | 4 | 26 | 4.392779 | 0 | 3.159985 | 1.35e-10 | 13.34193 | 5.46e-10
2018-03-16 18:18 | 266688.4 | 120.0012 | 5 | 26 | 4.123035 | -3.260194 | 3.159985 | 0.1086378 | 13.34193 | 0.4512542
2018-03-16 18:20 | 266808.4 | 240.0004 | 5 | 26 | 4.082603 | -3.260146 | 3.159985 | 0.2172906 | 13.34193 | 0.8970248
2018-03-16 18:22 | 266928.4 | 360.0013 | 5 | 26 | 4.041863 | -3.26015 | 3.159985 | 0.325944 | 13.34193 | 1.33841
2018-03-16 18:24 | 267048.4 | 480.0005 | 5 | 26 | 4.000372 | -3.260113 | 3.159985 | 0.4345955 | 13.34193 | 1.775314
2018-03-16 18:26 | 267168.4 | 600.0015 | 5 | 26 | 3.95889 | -3.260146 | 3.159985 | 0.543251 | 13.34193 | 2.207719
2018-03-16 18:28 | 267288.4 | 720.0015 | 5 | 26 | 3.918203 | -3.260171 | 3.159985 | 0.6519046 | 13.34193 | 2.635647
2018-03-16 18:30 | 267408.4 | 840.0016 | 5 | 26 | 3.878921 | -3.260117 | 3.159985 | 0.7605599 | 13.34193 | 3.059232
2018-03-16 18:32 | 267528.4 | 960 | 5 | 26 | 3.841433 | -3.260148 | 3.159985 | 0.8692124 | 13.34193 | 3.478633
2018-03-16 18:34 | 267648.4 | 1080 | 5 | 26 | 3.805815 | -3.260125 | 3.159985 | 0.9778649 | 13.34193 | 3.894062
2018-03-16 18:36 | 267768.4 | 1200.0008 | 5 | 26 | 3.772047 | -3.260181 | 3.159985 | 1.086517 | 13.34193 | 4.305721
2018-03-16 18:38 | 267888.4 | 1320 | 5 | 26 | 3.740201 | -3.259932 | 3.159985 | 1.195172 | 13.34193 | 4.713825
2018-03-16 18:40 | 268008.4 | 1440.0001 | 5 | 26 | 3.710233 | -3.260121 | 3.159985 | 1.303826 | 13.34193 | 5.118565
2018-03-16 18:42 | 268128.4 | 1560.0001 | 5 | 26 | 3.68209 | -3.260127 | 3.159985 | 1.412485 | 13.34193 | 5.520172
2018-03-16 18:44 | 268248.4 | 1680.0001 | 5 | 26 | 3.655786 | -3.260077 | 3.159985 | 1.521142 | 13.34193 | 5.918812
2018-03-16 18:46 | 268368.4 | 1800.001 | 5 | 26 | 3.631188 | -3.260104 | 3.159985 | 1.629798 | 13.34193 | 6.314682
2018-03-16 18:48 | 268488.4 | 1920.0009 | 5 | 26 | 3.608386 | -3.260181 | 3.159985 | 1.738457 | 13.34193 | 6.707989
2018-03-16 18:50 | 268608.4 | 2040.0002 | 5 | 26 | 3.587553 | -3.260141 | 3.159985 | 1.847114 | 13.34193 | 7.098914
2018-03-16 18:52 | 268728.4 | 2160.0002 | 5 | 26 | 3.568651 | -3.260123 | 3.159985 | 1.955767 | 13.34193 | 7.487668
2018-03-16 18:54 | 268848.4 | 2280.0002 | 5 | 26 | 3.551485 | -3.26015 | 3.159985 | 2.064413 | 13.34193 | 7.874444
2018-03-16 18:56 | 268968.4 | 2400.001 | 5 | 26 | 3.535692 | -3.260129 | 3.159985 | 2.173068 | 13.34193 | 8.25946
2018-03-16 18:58 | 269088.4 | 2520.001 | 5 | 26 | 3.520555 | -3.260129 | 3.159985 | 2.28172 | 13.34193 | 8.642797
2018-03-16 19:00 | 269208.4 | 2640.001 | 5 | 26 | 3.505508 | -3.260141 | 3.159985 | 2.390372 | 13.34193 | 9.024497
2018-03-16 19:02 | 269328.4 | 2760.0003 | 5 | 26 | 3.489684 | -3.260119 | 3.159985 | 2.499025 | 13.34193 | 9.404534
2018-03-16 19:04 | 269448.4 | 2880.0004 | 5 | 26 | 3.471645 | -3.260076 | 3.159985 | 2.607684 | 13.34193 | 9.782765
2018-03-16 19:06 | 269568.4 | 3000.0005 | 5 | 26 | 3.448609 | -3.260132 | 3.159985 | 2.716341 | 13.34193 | 10.1588
2018-03-16 19:08 | 269688.4 | 3120.0005 | 5 | 26 | 3.415566 | -3.260121 | 3.159985 | 2.824996 | 13.34193 | 10.53183
2018-03-16 19:10 | 269808.4 | 3240.0005 | 5 | 26 | 3.365605 | -3.260115 | 3.159985 | 2.933649 | 13.34193 | 10.90044
2018-03-16 19:12 | 269928.4 | 3360.0013 | 5 | 26 | 3.276317 | -3.260077 | 3.159985 | 3.042306 | 13.34193 | 11.26183
2018-03-16 19:14 | 270048.4 | 3480.0005 | 5 | 26 | 3.036894 | -3.260104 | 3.159985 | 3.150959 | 13.34193 | 11.60764
2018-03-16 19:15 | 270056.9 | 3488.5172 | 5 | 26 | 2.999975 | -3.260139 | 3.159985 | 3.158673 | 13.34193 | 11.63093
2018-03-16 19:17 | 270176.9 | 120.001 | 6 | 26 | 3.361432 | 0 | 3.159985 | 3.158673 | 13.34193 | 11.63093
2018-03-16 19:19 | 270296.9 | 240.0001 | 6 | 26 | 3.374722 | 0 | 3.159985 | 3.158673 | 13.34193 | 11.63093
2018-03-16 19:20 | 270356.9 | 300.0017 | 6 | 26 | 3.378355 | 0 | 3.159985 | 3.158673 | 13.34193 | 11.63093
2018-03-16 19:20 | 270356.9 | 0.0024 | 7 | 27 | 3.378274 | 0 | 0 | 0 | 0 | 0
2018-03-16 19:22 | 270477 | 120.0001 | 2 | 27 | 4.006153 | 4.890091 | 0.1623134 | 7.19e-10 | 0.6321295 | 2.429e-09
2018-03-16 19:24 | 270597 | 240.0009 | 2 | 27 | 4.047259 | 4.890055 | 0.3252979 | 7.19e-10 | 1.288496 | 2.429e-09
2018-03-16 19:26 | 270717 | 360.0001 | 2 | 27 | 4.084078 | 4.890085 | 0.4882838 | 7.19e-10 | 1.951249 | 2.429e-09
2018-03-16 19:28 | 270837 | 480.0001 | 2 | 27 | 4.113946 | 4.890081 | 0.6512648 | 7.19e-10 | 2.619386 | 2.429e-09
2018-03-16 19:30 | 270957 | 600.0009 | 2 | 27 | 4.139047 | 4.89003 | 0.8142532 | 7.19e-10 | 3.292011 | 2.429e-09
2018-03-16 19:32 | 271077 | 720.0001 | 2 | 27 | 4.161915 | 4.890066 | 0.9772308 | 7.19e-10 | 3.968443 | 2.429e-09
2018-03-16 19:34 | 271197 | 840.0009 | 2 | 27 | 4.186551 | 4.890081 | 1.140216 | 7.19e-10 | 4.648747 | 2.429e-09
2018-03-16 19:36 | 271317 | 960.0009 | 2 | 27 | 4.200384 | 4.671587 | 1.301349 | 7.19e-10 | 5.324981 | 2.429e-09
2018-03-16 19:38 | 271437 | 1080.0001 | 2 | 27 | 4.200398 | 4.262741 | 1.45021 | 7.19e-10 | 5.950253 | 2.429e-09
2018-03-16 19:40 | 271557 | 1200.0001 | 2 | 27 | 4.200382 | 3.855356 | 1.585487 | 7.19e-10 | 6.518472 | 2.429e-09
2018-03-16 19:42 | 271677 | 1320.0001 | 2 | 27 | 4.2004 | 3.453096 | 1.707263 | 7.19e-10 | 7.029976 | 2.429e-09
2018-03-16 19:43 | 271735.7 | 1378.7272 | 2 | 27 | 4.200376 | 3.259983 | 1.762003 | 7.19e-10 | 7.259906 | 2.429e-09
2018-03-16 19:45 | 271855.8 | 120.0009 | 3 | 27 | 4.226925 | 3.259998 | 1.870209 | 7.19e-10 | 7.715733 | 2.429e-09
2018-03-16 19:47 | 271975.8 | 240.0001 | 3 | 27 | 4.258185 | 3.259958 | 1.978861 | 7.19e-10 | 8.176667 | 2.429e-09
2018-03-16 19:49 | 272095.8 | 360.0001 | 3 | 27 | 4.292112 | 3.259953 | 2.087505 | 7.19e-10 | 8.641114 | 2.429e-09
2018-03-16 19:51 | 272215.8 | 480.0009 | 3 | 27 | 4.328496 | 3.25996 | 2.196148 | 7.19e-10 | 9.109375 | 2.429e-09
2018-03-16 19:53 | 272335.8 | 600.0009 | 3 | 27 | 4.367089 | 3.26 | 2.304796 | 7.19e-10 | 9.581734 | 2.429e-09
2018-03-16 19:55 | 272455.8 | 720.0009 | 3 | 27 | 4.400404 | 3.1383 | 2.413069 | 7.19e-10 | 10.05668 | 2.429e-09
2018-03-16 19:57 | 272575.8 | 840.0001 | 3 | 27 | 4.400376 | 2.645205 | 2.509055 | 7.19e-10 | 10.47905 | 2.429e-09
2018-03-16 19:59 | 272695.8 | 960.0009 | 3 | 27 | 4.400403 | 2.24856 | 2.590409 | 7.19e-10 | 10.83704 | 2.429e-09
2018-03-16 20:01 | 272815.8 | 1080.0009 | 3 | 27 | 4.400373 | 1.917923 | 2.65966 | 7.19e-10 | 11.14177 | 2.429e-09
2018-03-16 20:03 | 272935.8 | 1200.0001 | 3 | 27 | 4.400372 | 1.643631 | 2.718865 | 7.19e-10 | 11.4023 | 2.429e-09
2018-03-16 20:05 | 273055.8 | 1320.0009 | 3 | 27 | 4.400369 | 1.415308 | 2.769722 | 7.19e-10 | 11.62609 | 2.429e-09
2018-03-16 20:07 | 273175.8 | 1440.0009 | 3 | 27 | 4.40036 | 1.225554 | 2.813634 | 7.19e-10 | 11.81932 | 2.429e-09
2018-03-16 20:09 | 273295.8 | 1560.0009 | 3 | 27 | 4.400384 | 1.067308 | 2.851749 | 7.19e-10 | 11.98704 | 2.429e-09
2018-03-16 20:11 | 273415.8 | 1680.0009 | 3 | 27 | 4.40036 | 0.9336624 | 2.885015 | 7.19e-10 | 12.13342 | 2.429e-09
2018-03-16 20:13 | 273535.8 | 1800.0009 | 3 | 27 | 4.400337 | 0.8214798 | 2.914211 | 7.19e-10 | 12.26189 | 2.429e-09
2018-03-16 20:15 | 273655.8 | 1920.0001 | 3 | 27 | 4.400379 | 0.7274113 | 2.939967 | 7.19e-10 | 12.37523 | 2.429e-09
2018-03-16 20:17 | 273775.8 | 2040.0001 | 3 | 27 | 4.400367 | 0.6462765 | 2.962805 | 7.19e-10 | 12.47572 | 2.429e-09
2018-03-16 20:19 | 273895.8 | 2160.0001 | 3 | 27 | 4.400343 | 0.5768967 | 2.983145 | 7.19e-10 | 12.56522 | 2.429e-09
2018-03-16 20:21 | 274015.8 | 2280.0001 | 3 | 27 | 4.400339 | 0.5170097 | 3.001339 | 7.19e-10 | 12.64528 | 2.429e-09
2018-03-16 20:23 | 274135.8 | 2400.0009 | 3 | 27 | 4.40036 | 0.465313 | 3.017672 | 7.19e-10 | 12.71715 | 2.429e-09
2018-03-16 20:25 | 274255.8 | 2520.0009 | 3 | 27 | 4.400339 | 0.4195843 | 3.032384 | 7.19e-10 | 12.78189 | 2.429e-09
2018-03-16 20:27 | 274375.8 | 2640.0009 | 3 | 27 | 4.400329 | 0.3792763 | 3.045673 | 7.19e-10 | 12.84037 | 2.429e-09
2018-03-16 20:29 | 274495.8 | 2760.0001 | 3 | 27 | 4.400265 | 0.342844 | 3.057706 | 7.19e-10 | 12.89331 | 2.429e-09
2018-03-16 20:31 | 274615.8 | 2880.0009 | 3 | 27 | 4.400339 | 0.312933 | 3.068632 | 7.19e-10 | 12.94139 | 2.429e-09
2018-03-16 20:33 | 274735.8 | 3000.0009 | 3 | 27 | 4.400291 | 0.2840729 | 3.07857 | 7.19e-10 | 12.98512 | 2.429e-09
2018-03-16 20:35 | 274855.8 | 3120.0001 | 3 | 27 | 4.400325 | 0.2599564 | 3.087624 | 7.19e-10 | 13.02496 | 2.429e-09
2018-03-16 20:37 | 274975.8 | 3240.0009 | 3 | 27 | 4.400299 | 0.2369385 | 3.095889 | 7.19e-10 | 13.06133 | 2.429e-09
2018-03-16 20:39 | 275095.8 | 3360.0001 | 3 | 27 | 4.400304 | 0.2169609 | 3.103443 | 7.19e-10 | 13.09457 | 2.429e-09
2018-03-16 20:41 | 275215.8 | 3480 | 3 | 27 | 4.400272 | 0.1980438 | 3.110363 | 7.19e-10 | 13.12502 | 2.429e-09
2018-03-16 20:43 | 275335.8 | 3600.0001 | 3 | 27 | 4.400269 | 0.1819038 | 3.116699 | 7.19e-10 | 13.1529 | 2.429e-09
2018-03-16 20:45 | 275455.8 | 3720.0001 | 3 | 27 | 4.400298 | 0.1673546 | 3.122522 | 7.19e-10 | 13.17852 | 2.429e-09
2018-03-16 20:47 | 275575.8 | 3840.0009 | 3 | 27 | 4.400308 | 0.1542339 | 3.127871 | 7.19e-10 | 13.20206 | 2.429e-09
2018-03-16 20:49 | 275695.8 | 3960.0001 | 3 | 27 | 4.400289 | 0.141819 | 3.132798 | 7.19e-10 | 13.22374 | 2.429e-09
2018-03-16 20:51 | 275815.8 | 4080.0009 | 3 | 27 | 4.400294 | 0.1308746 | 3.137325 | 7.19e-10 | 13.24366 | 2.429e-09
2018-03-16 20:53 | 275935.8 | 4200.0009 | 3 | 27 | 4.400295 | 0.1206608 | 3.141514 | 7.19e-10 | 13.26209 | 2.429e-09
2018-03-16 20:55 | 276055.8 | 4320.0001 | 3 | 27 | 4.4003 | 0.1116238 | 3.14537 | 7.19e-10 | 13.27906 | 2.429e-09
2018-03-16 20:57 | 276175.8 | 4440.0009 | 3 | 27 | 4.400287 | 0.10285 | 3.148936 | 7.19e-10 | 13.29475 | 2.429e-09
2018-03-16 20:59 | 276295.8 | 4560.0009 | 3 | 27 | 4.400238 | 0.09445381 | 3.152226 | 7.19e-10 | 13.30923 | 2.429e-09
2018-03-16 21:01 | 276415.8 | 4680.0001 | 3 | 27 | 4.400264 | 0.08790398 | 3.155264 | 7.19e-10 | 13.3226 | 2.429e-09
2018-03-16 21:03 | 276535.8 | 4800.001 | 3 | 27 | 4.400276 | 0.08164406 | 3.158081 | 7.19e-10 | 13.335 | 2.429e-09
2018-03-16 21:03 | 276546.2 | 4810.4464 | 3 | 27 | 4.400301 | 0.08149529 | 3.158318 | 7.19e-10 | 13.33604 | 2.429e-09
2018-03-16 21:05 | 276666.3 | 120.0001 | 4 | 27 | 4.393693 | 0 | 3.158318 | 7.19e-10 | 13.33604 | 2.429e-09
2018-03-16 21:07 | 276786.3 | 240.0001 | 4 | 27 | 4.393073 | 0 | 3.158318 | 7.19e-10 | 13.33604 | 2.429e-09
2018-03-16 21:08 | 276846.3 | 300.0024 | 4 | 27 | 4.392838 | 0 | 3.158318 | 7.19e-10 | 13.33604 | 2.429e-09
2018-03-16 21:10 | 276966.3 | 120.0001 | 5 | 27 | 4.123179 | -3.260171 | 3.158318 | 0.108651 | 13.33604 | 0.4513256
2018-03-16 21:12 | 277086.3 | 240.0009 | 5 | 27 | 4.082713 | -3.260171 | 3.158318 | 0.2172973 | 13.33604 | 0.8970848
2018-03-16 21:14 | 277206.3 | 360.0008 | 5 | 27 | 4.041944 | -3.260181 | 3.158318 | 0.3259447 | 13.33604 | 1.338456
2018-03-16 21:16 | 277326.3 | 480.0001 | 5 | 27 | 4.000458 | -3.260141 | 3.158318 | 0.4345925 | 13.33604 | 1.775355
2018-03-16 21:18 | 277446.3 | 600.0009 | 5 | 27 | 3.958949 | -3.260171 | 3.158318 | 0.5432417 | 13.33604 | 2.207742
2018-03-16 21:20 | 277566.3 | 720 | 5 | 27 | 3.918278 | -3.260129 | 3.158318 | 0.6518906 | 13.33604 | 2.635657
2018-03-16 21:22 | 277686.3 | 840.0008 | 5 | 27 | 3.878987 | -3.260185 | 3.158318 | 0.7605448 | 13.33604 | 3.059246
2018-03-16 21:24 | 277806.3 | 960.0009 | 5 | 27 | 3.841479 | -3.260155 | 3.158318 | 0.869196 | 13.33604 | 3.478649
2018-03-16 21:26 | 277926.3 | 1080 | 5 | 27 | 3.80585 | -3.260127 | 3.158318 | 0.9778479 | 13.33604 | 3.89408
2018-03-16 21:28 | 278046.3 | 1200 | 5 | 27 | 3.772062 | -3.260159 | 3.158318 | 1.086501 | 13.33604 | 4.305748
2018-03-16 21:30 | 278166.3 | 1320.0009 | 5 | 27 | 3.740206 | -3.260201 | 3.158318 | 1.195153 | 13.33604 | 4.71384
2018-03-16 21:32 | 278286.3 | 1440.0008 | 5 | 27 | 3.710222 | -3.260162 | 3.158318 | 1.303803 | 13.33604 | 5.118567
2018-03-16 21:34 | 278406.3 | 1560 | 5 | 27 | 3.682051 | -3.26015 | 3.158318 | 1.412453 | 13.33604 | 5.520135
2018-03-16 21:36 | 278526.3 | 1680 | 5 | 27 | 3.655667 | -3.260141 | 3.158318 | 1.521104 | 13.33604 | 5.918747
2018-03-16 21:38 | 278646.3 | 1800.0009 | 5 | 27 | 3.631058 | -3.260169 | 3.158318 | 1.629758 | 13.33604 | 6.314596
2018-03-16 21:40 | 278766.3 | 1920.0008 | 5 | 27 | 3.608248 | -3.260185 | 3.158318 | 1.738408 | 13.33604 | 6.707853
2018-03-16 21:42 | 278886.3 | 2040.0009 | 5 | 27 | 3.587444 | -3.260148 | 3.158318 | 1.847054 | 13.33604 | 7.098728
2018-03-16 21:44 | 279006.3 | 2160 | 5 | 27 | 3.568487 | -3.260146 | 3.158318 | 1.955708 | 13.33604 | 7.48747
2018-03-16 21:46 | 279126.3 | 2280 | 5 | 27 | 3.55127 | -3.260081 | 3.158318 | 2.064363 | 13.33604 | 7.874255
2018-03-16 21:48 | 279246.3 | 2400.0009 | 5 | 27 | 3.535437 | -3.260134 | 3.158318 | 2.173017 | 13.33604 | 8.259244
2018-03-16 21:50 | 279366.3 | 2520.0001 | 5 | 27 | 3.520317 | -3.260106 | 3.158318 | 2.281668 | 13.33604 | 8.64255
2018-03-16 21:52 | 279486.3 | 2640.0001 | 5 | 27 | 3.505177 | -3.260129 | 3.158318 | 2.390323 | 13.33604 | 9.024228
2018-03-16 21:54 | 279606.3 | 2760.0002 | 5 | 27 | 3.489298 | -3.260083 | 3.158318 | 2.498977 | 13.33604 | 9.404229
2018-03-16 21:56 | 279726.3 | 2880.0011 | 5 | 27 | 3.471274 | -3.260104 | 3.158318 | 2.60763 | 13.33604 | 9.7824
2018-03-16 21:58 | 279846.3 | 3000.0011 | 5 | 27 | 3.448235 | -3.260123 | 3.158318 | 2.716282 | 13.33604 | 10.15838
2018-03-16 22:00 | 279966.3 | 3120.0002 | 5 | 27 | 3.415264 | -3.260117 | 3.158318 | 2.824933 | 13.33604 | 10.53135
2018-03-16 22:02 | 280086.3 | 3240.0011 | 5 | 27 | 3.36539 | -3.260086 | 3.158318 | 2.933588 | 13.33604 | 10.89994
2018-03-16 22:04 | 280206.3 | 3360.0011 | 5 | 27 | 3.276134 | -3.260136 | 3.158318 | 3.042239 | 13.33604 | 11.26129
2018-03-16 22:06 | 280326.3 | 3480.0011 | 5 | 27 | 3.036963 | -3.260083 | 3.158318 | 3.150892 | 13.33604 | 11.60709
2018-03-16 22:06 | 280334.9 | 3488.5465 | 5 | 27 | 2.999999 | -3.260042 | 3.158318 | 3.158627 | 13.33604 | 11.63044
2018-03-16 22:08 | 280454.9 | 120 | 6 | 27 | 3.361603 | 0 | 3.158318 | 3.158627 | 13.33604 | 11.63044
2018-03-16 22:10 | 280574.9 | 240.0007 | 6 | 27 | 3.374888 | 0 | 3.158318 | 3.158627 | 13.33604 | 11.63044
2018-03-16 22:11 | 280634.9 | 300.0014 | 6 | 27 | 3.378511 | 0 | 3.158318 | 3.158627 | 13.33604 | 11.63044
2018-03-16 22:11 | 280634.9 | 0.0025 | 7 | 28 | 3.378463 | 0 | 0 | 0 | 0 | 0
2018-03-16 22:13 | 280755 | 120.0009 | 2 | 28 | 4.005564 | 4.890009 | 0.1623026 | 0 | 0.6319641 | 0
2018-03-16 22:15 | 280875 | 240.0001 | 2 | 28 | 4.046834 | 4.890018 | 0.3252684 | 0 | 1.288184 | 0
2018-03-16 22:17 | 280995 | 360.0001 | 2 | 28 | 4.083674 | 4.890064 | 0.4882327 | 0 | 1.950779 | 0
2018-03-16 22:19 | 281115 | 480.0009 | 2 | 28 | 4.113581 | 4.889994 | 0.651204 | 0 | 2.618815 | 0
2018-03-16 22:21 | 281235 | 600.0001 | 2 | 28 | 4.13877 | 4.890039 | 0.8141848 | 0 | 3.291357 | 0
2018-03-16 22:23 | 281355 | 720.0009 | 2 | 28 | 4.161779 | 4.890074 | 0.9771583 | 0 | 3.967738 | 0
2018-03-16 22:25 | 281475 | 840.0009 | 2 | 28 | 4.186503 | 4.890013 | 1.14014 | 0 | 4.648011 | 0
2018-03-16 22:27 | 281595 | 960.0001 | 2 | 28 | 4.200384 | 4.672054 | 1.301294 | 0 | 5.324329 | 0
2018-03-16 22:29 | 281715 | 1080.0009 | 2 | 28 | 4.200397 | 4.263973 | 1.450185 | 0 | 5.94973 | 0
2018-03-16 22:31 | 281835 | 1200.0002 | 2 | 28 | 4.20037 | 3.856226 | 1.585506 | 0 | 6.518132 | 0
2018-03-16 22:33 | 281955 | 1320.0003 | 2 | 28 | 4.200403 | 3.454372 | 1.707311 | 0 | 7.029757 | 0
2018-03-16 22:34 | 282014 | 1379.0049 | 2 | 28 | 4.200376 | 3.259996 | 1.76232 | 0 | 7.260818 | 0
2018-03-16 22:36 | 282134 | 120.001 | 3 | 28 | 4.226933 | 3.25993 | 1.87053 | 1.18e-09 | 7.716659 | 4.785e-09
2018-03-16 22:38 | 282254 | 240.0003 | 3 | 28 | 4.258259 | 3.259954 | 1.979182 | 1.18e-09 | 8.1776 | 4.785e-09
2018-03-16 22:40 | 282374 | 360.0004 | 3 | 28 | 4.292206 | 3.259968 | 2.087834 | 1.18e-09 | 8.64209 | 4.785e-09
2018-03-16 22:42 | 282494 | 480.0005 | 3 | 28 | 4.32863 | 3.260002 | 2.196486 | 1.18e-09 | 9.110406 | 4.785e-09
2018-03-16 22:44 | 282614 | 600.0013 | 3 | 28 | 4.367285 | 3.260008 | 2.305141 | 1.18e-09 | 9.582815 | 4.785e-09
2018-03-16 22:46 | 282734 | 720.0014 | 3 | 28 | 4.400397 | 3.135042 | 2.413404 | 1.18e-09 | 10.05773 | 4.785e-09
2018-03-16 22:48 | 282854 | 840 | 3 | 28 | 4.400376 | 2.644123 | 2.509323 | 1.18e-09 | 10.47981 | 4.785e-09
2018-03-16 22:50 | 282974 | 960.0009 | 3 | 28 | 4.400368 | 2.247398 | 2.590632 | 1.18e-09 | 10.8376 | 4.785e-09
2018-03-16 22:52 | 283094 | 1080.001 | 3 | 28 | 4.400385 | 1.917227 | 2.659865 | 1.18e-09 | 11.14225 | 4.785e-09
2018-03-16 22:54 | 283214 | 1200.0003 | 3 | 28 | 4.40039 | 1.643671 | 2.719062 | 1.18e-09 | 11.40274 | 4.785e-09
2018-03-16 22:56 | 283334 | 1320.0004 | 3 | 28 | 4.400359 | 1.415443 | 2.76992 | 1.18e-09 | 11.62654 | 4.785e-09
2018-03-16 22:58 | 283454 | 1440.0013 | 3 | 28 | 4.400342 | 1.225224 | 2.813837 | 1.18e-09 | 11.81979 | 4.785e-09
2018-03-16 23:00 | 283574 | 1560.0014 | 3 | 28 | 4.400345 | 1.066656 | 2.851969 | 1.18e-09 | 11.98758 | 4.785e-09
2018-03-16 23:02 | 283694 | 1680.0014 | 3 | 28 | 4.400355 | 0.9344177 | 2.88526 | 1.18e-09 | 12.13407 | 4.785e-09
2018-03-16 23:04 | 283814 | 1800.0014 | 3 | 28 | 4.400327 | 0.8219509 | 2.914479 | 1.18e-09 | 12.26265 | 4.785e-09
2018-03-16 23:06 | 283934 | 1920.0016 | 3 | 28 | 4.400335 | 0.7276249 | 2.940264 | 1.18e-09 | 12.37611 | 4.785e-09
2018-03-16 23:08 | 284054 | 2040.001 | 3 | 28 | 4.400331 | 0.6465759 | 2.963126 | 1.18e-09 | 12.47671 | 4.785e-09
2018-03-16 23:10 | 284174 | 2160.001 | 3 | 28 | 4.400316 | 0.5769958 | 2.98349 | 1.18e-09 | 12.56632 | 4.785e-09
2018-03-16 23:12 | 284294 | 2280.0002 | 3 | 28 | 4.400331 | 0.5174198 | 3.001705 | 1.18e-09 | 12.64647 | 4.785e-09
2018-03-16 23:14 | 284414 | 2400.0012 | 3 | 28 | 4.40032 | 0.4652348 | 3.018062 | 1.18e-09 | 12.71844 | 4.785e-09
2018-03-16 23:16 | 284534 | 2520.0013 | 3 | 28 | 4.400315 | 0.4195042 | 3.032795 | 1.18e-09 | 12.78328 | 4.785e-09
2018-03-16 23:18 | 284654 | 2640.0012 | 3 | 28 | 4.400321 | 0.3796463 | 3.046101 | 1.18e-09 | 12.84183 | 4.785e-09
2018-03-16 23:20 | 284774 | 2760.0013 | 3 | 28 | 4.400352 | 0.3449974 | 3.058156 | 1.18e-09 | 12.89487 | 4.785e-09
2018-03-16 23:22 | 284894 | 2880.0005 | 3 | 28 | 4.400329 | 0.3132782 | 3.069099 | 1.18e-09 | 12.94303 | 4.785e-09
2018-03-16 23:24 | 285014 | 3000.0005 | 3 | 28 | 4.400306 | 0.2850266 | 3.07905 | 1.18e-09 | 12.98681 | 4.785e-09
2018-03-16 23:26 | 285134 | 3120.0014 | 3 | 28 | 4.400291 | 0.2599525 | 3.088125 | 1.18e-09 | 13.02674 | 4.785e-09
2018-03-16 23:28 | 285254 | 3240.0014 | 3 | 28 | 4.4003 | 0.23773 | 3.09641 | 1.18e-09 | 13.0632 | 4.785e-09
2018-03-16 23:30 | 285374 | 3360.0006 | 3 | 28 | 4.40027 | 0.2172775 | 3.103983 | 1.18e-09 | 13.09653 | 4.785e-09
2018-03-16 23:32 | 285494 | 3480.0014 | 3 | 28 | 4.400307 | 0.1993961 | 3.110923 | 1.18e-09 | 13.12706 | 4.785e-09
2018-03-16 23:34 | 285614 | 3600.0015 | 3 | 28 | 4.400279 | 0.1825771 | 3.117278 | 1.18e-09 | 13.15503 | 4.785e-09
2018-03-16 23:36 | 285734 | 3720.0015 | 3 | 28 | 4.400311 | 0.1681118 | 3.123119 | 1.18e-09 | 13.18073 | 4.785e-09
2018-03-16 23:38 | 285854 | 3840.0007 | 3 | 28 | 4.400291 | 0.154562 | 3.128482 | 1.18e-09 | 13.20433 | 4.785e-09
2018-03-16 23:40 | 285974 | 3960.0015 | 3 | 28 | 4.400268 | 0.1421833 | 3.133413 | 1.18e-09 | 13.22602 | 4.785e-09
2018-03-16 23:42 | 286094 | 4080.0015 | 3 | 28 | 4.400314 | 0.1315918 | 3.137966 | 1.18e-09 | 13.24606 | 4.785e-09
2018-03-16 23:44 | 286214 | 4200.0007 | 3 | 28 | 4.400323 | 0.1217823 | 3.142158 | 1.18e-09 | 13.26451 | 4.785e-09
2018-03-16 23:46 | 286334 | 4320.0016 | 3 | 28 | 4.400291 | 0.1119347 | 3.146032 | 1.18e-09 | 13.28155 | 4.785e-09
2018-03-16 23:48 | 286454 | 4440.0008 | 3 | 28 | 4.400279 | 0.1032009 | 3.149612 | 1.18e-09 | 13.29731 | 4.785e-09
2018-03-16 23:50 | 286574 | 4560.0016 | 3 | 28 | 4.400243 | 0.09514999 | 3.15292 | 1.18e-09 | 13.31186 | 4.785e-09
2018-03-16 23:52 | 286694 | 4680.0016 | 3 | 28 | 4.400256 | 0.08819962 | 3.15599 | 1.18e-09 | 13.32537 | 4.785e-09
2018-03-16 23:54 | 286814 | 4800.0008 | 3 | 28 | 4.400263 | 0.0817585 | 3.158824 | 1.18e-09 | 13.33784 | 4.785e-09
2018-03-16 23:54 | 286823.5 | 4809.5199 | 3 | 28 | 4.400276 | 0.08149719 | 3.15904 | 1.18e-09 | 13.33879 | 4.785e-09
2018-03-16 23:56 | 286943.6 | 120.0008 | 4 | 28 | 4.393659 | 0 | 3.15904 | 1.18e-09 | 13.33879 | 4.785e-09
2018-03-16 23:58 | 287063.6 | 240.0008 | 4 | 28 | 4.393047 | 0 | 3.15904 | 1.18e-09 | 13.33879 | 4.785e-09
2018-03-16 23:59 | 287123.6 | 300.0015 | 4 | 28 | 4.392803 | 0 | 3.15904 | 1.18e-09 | 13.33879 | 4.785e-09
2018-03-17 00:01 | 287243.7 | 120.0001 | 5 | 28 | 4.122773 | -3.260178 | 3.15904 | 0.1086558 | 13.33879 | 0.4513058
2018-03-17 00:03 | 287363.7 | 240.0001 | 5 | 28 | 4.082258 | -3.260148 | 3.15904 | 0.2173135 | 13.33879 | 0.897063
2018-03-17 00:05 | 287483.7 | 360.0001 | 5 | 28 | 4.041477 | -3.260123 | 3.15904 | 0.3259734 | 13.33879 | 1.338434
2018-03-17 00:07 | 287603.7 | 480.0001 | 5 | 28 | 3.999934 | -3.260155 | 3.15904 | 0.4346312 | 13.33879 | 1.775319
2018-03-17 00:09 | 287723.7 | 600.001 | 5 | 28 | 3.958455 | -3.260129 | 3.15904 | 0.5432913 | 13.33879 | 2.207695
2018-03-17 00:11 | 287843.7 | 720.0002 | 5 | 28 | 3.917765 | -3.260141 | 3.15904 | 0.6519472 | 13.33879 | 2.635584
2018-03-17 00:13 | 287963.7 | 840.001 | 5 | 28 | 3.878491 | -3.260113 | 3.15904 | 0.7606088 | 13.33879 | 3.059146
2018-03-17 00:15 | 288083.7 | 960.001 | 5 | 28 | 3.840997 | -3.260109 | 3.15904 | 0.8692684 | 13.33879 | 3.478527
2018-03-17 00:17 | 288203.7 | 1080.0002 | 5 | 28 | 3.805314 | -3.260167 | 3.15904 | 0.9779227 | 13.33879 | 3.893912
2018-03-17 00:19 | 288323.7 | 1200.0002 | 5 | 28 | 3.771555 | -3.260136 | 3.15904 | 1.086572 | 13.33879 | 4.305505
2018-03-17 00:21 | 288443.7 | 1320.0012 | 5 | 28 | 3.739731 | -3.259805 | 3.15904 | 1.195225 | 13.33879 | 4.713551
2018-03-17 00:23 | 288563.7 | 1440.0012 | 5 | 28 | 3.709712 | -3.260141 | 3.15904 | 1.303884 | 13.33879 | 5.118256
2018-03-17 00:25 | 288683.7 | 1560.0012 | 5 | 28 | 3.681569 | -3.260148 | 3.15904 | 1.412539 | 13.33879 | 5.519789
2018-03-17 00:27 | 288803.7 | 1680.0012 | 5 | 28 | 3.655228 | -3.260162 | 3.15904 | 1.521196 | 13.33879 | 5.918373
2018-03-17 00:29 | 288923.7 | 1800.0011 | 5 | 28 | 3.630632 | -3.260148 | 3.15904 | 1.629853 | 13.33879 | 6.314185
2018-03-17 00:31 | 289043.7 | 1920.0004 | 5 | 28 | 3.607867 | -3.260138 | 3.15904 | 1.738508 | 13.33879 | 6.707418
2018-03-17 00:33 | 289163.7 | 2040.0004 | 5 | 28 | 3.587049 | -3.260121 | 3.15904 | 1.847168 | 13.33879 | 7.098298
2018-03-17 00:35 | 289283.7 | 2160.0003 | 5 | 28 | 3.568161 | -3.260109 | 3.15904 | 1.955826 | 13.33879 | 7.487018
2018-03-17 00:37 | 289403.7 | 2280.0003 | 5 | 28 | 3.551028 | -3.260106 | 3.15904 | 2.064485 | 13.33879 | 7.873783
2018-03-17 00:39 | 289523.7 | 2400.0004 | 5 | 28 | 3.535232 | -3.26015 | 3.15904 | 2.173143 | 13.33879 | 8.258765
2018-03-17 00:41 | 289643.7 | 2520.0012 | 5 | 28 | 3.520111 | -3.260117 | 3.15904 | 2.281803 | 13.33879 | 8.642079
2018-03-17 00:43 | 289763.7 | 2640.0011 | 5 | 28 | 3.505008 | -3.260146 | 3.15904 | 2.390459 | 13.33879 | 9.02374
2018-03-17 00:45 | 289883.7 | 2760.0012 | 5 | 28 | 3.489152 | -3.260109 | 3.15904 | 2.499119 | 13.33879 | 9.403747
2018-03-17 00:47 | 290003.7 | 2880.0012 | 5 | 28 | 3.47109 | -3.260144 | 3.15904 | 2.607778 | 13.33879 | 9.781921
2018-03-17 00:49 | 290123.7 | 3000.0012 | 5 | 28 | 3.448033 | -3.260113 | 3.15904 | 2.716439 | 13.33879 | 10.15791
2018-03-17 00:51 | 290243.7 | 3120.0013 | 5 | 28 | 3.414856 | -3.260125 | 3.15904 | 2.825098 | 13.33879 | 10.53088
2018-03-17 00:53 | 290363.7 | 3240.0013 | 5 | 28 | 3.364609 | -3.260117 | 3.15904 | 2.933754 | 13.33879 | 10.89941
2018-03-17 00:55 | 290483.7 | 3360.0014 | 5 | 28 | 3.274624 | -3.260152 | 3.15904 | 3.042408 | 13.33879 | 11.26065
2018-03-17 00:57 | 290603.7 | 3480.0007 | 5 | 28 | 3.03289 | -3.260141 | 3.15904 | 3.151061 | 13.33879 | 11.60619
2018-03-17 00:57 | 290611.2 | 3487.5575 | 5 | 28 | 2.999981 | -3.260139 | 3.15904 | 3.157905 | 13.33879 | 11.62683
2018-03-17 00:59 | 290731.3 | 120.0009 | 6 | 28 | 3.362769 | 0 | 3.15904 | 3.157905 | 13.33879 | 11.62683
2018-03-17 01:01 | 290851.3 | 240.0002 | 6 | 28 | 3.376109 | 0 | 3.15904 | 3.157905 | 13.33879 | 11.62683
2018-03-17 01:02 | 290911.3 | 300.0017 | 6 | 28 | 3.379751 | 0 | 3.15904 | 3.157905 | 13.33879 | 11.62683
2018-03-17 01:02 | 290911.3 | 0.0024 | 7 | 29 | 3.3797 | 0 | 0 | 0 | 0 | 0
2018-03-17 01:04 | 291031.4 | 120.001 | 2 | 29 | 4.006297 | 4.890079 | 0.1623028 | 4.41e-10 | 0.6321214 | 1.49e-09
2018-03-17 01:06 | 291151.4 | 240.001 | 2 | 29 | 4.047442 | 4.890104 | 0.3252824 | 4.41e-10 | 1.288502 | 1.49e-09
2018-03-17 01:08 | 291271.4 | 360.0002 | 2 | 29 | 4.08427 | 4.890085 | 0.4882614 | 4.41e-10 | 1.951258 | 1.49e-09
2018-03-17 01:10 | 291391.4 | 480.0002 | 2 | 29 | 4.114138 | 4.890085 | 0.6512395 | 4.41e-10 | 2.619413 | 1.49e-09
2018-03-17 01:12 | 291511.4 | 600.0003 | 2 | 29 | 4.139254 | 4.890085 | 0.8142132 | 4.41e-10 | 3.292011 | 1.49e-09
2018-03-17 01:14 | 291631.4 | 720.0003 | 2 | 29 | 4.162144 | 4.890085 | 0.977184 | 4.41e-10 | 3.96845 | 1.49e-09
2018-03-17 01:16 | 291751.4 | 840.0003 | 2 | 29 | 4.18681 | 4.890072 | 1.140154 | 4.41e-10 | 4.64873 | 1.49e-09
2018-03-17 01:18 | 291871.4 | 960.0012 | 2 | 29 | 4.200384 | 4.668444 | 1.301226 | 4.41e-10 | 5.324725 | 1.49e-09
2018-03-17 01:20 | 291991.4 | 1080.0003 | 2 | 29 | 4.200395 | 4.262093 | 1.450034 | 4.41e-10 | 5.949776 | 1.49e-09
2018-03-17 01:22 | 292111.4 | 1200.0012 | 2 | 29 | 4.200399 | 3.856628 | 1.585326 | 4.41e-10 | 6.518057 | 1.49e-09
2018-03-17 01:24 | 292231.4 | 1320.0003 | 2 | 29 | 4.200404 | 3.454464 | 1.707122 | 4.41e-10 | 7.029648 | 1.49e-09
2018-03-17 01:25 | 292290.6 | 1379.2402 | 2 | 29 | 4.200386 | 3.259985 | 1.76235 | 4.41e-10 | 7.261626 | 1.49e-09
2018-03-17 01:27 | 292410.6 | 120.0001 | 3 | 29 | 4.226955 | 3.259947 | 1.870558 | 1.258e-09 | 7.717461 | 4.805e-09
2018-03-17 01:29 | 292530.6 | 240.0002 | 3 | 29 | 4.258255 | 3.259954 | 1.979204 | 1.258e-09 | 8.178379 | 4.805e-09
2018-03-17 01:31 | 292650.6 | 360.0001 | 3 | 29 | 4.292175 | 3.260008 | 2.087848 | 1.258e-09 | 8.642834 | 4.805e-09
2018-03-17 01:33 | 292770.6 | 480.0009 | 3 | 29 | 4.328635 | 3.259993 | 2.196491 | 1.258e-09 | 9.111108 | 4.805e-09
2018-03-17 01:35 | 292890.6 | 600.0009 | 3 | 29 | 4.367332 | 3.259987 | 2.305138 | 1.258e-09 | 9.583484 | 4.805e-09
2018-03-17 01:37 | 293010.6 | 720.0001 | 3 | 29 | 4.400408 | 3.134148 | 2.41338 | 1.258e-09 | 10.05831 | 4.805e-09
2018-03-17 01:39 | 293130.6 | 840.0001 | 3 | 29 | 4.400418 | 2.643904 | 2.509252 | 1.258e-09 | 10.48019 | 4.805e-09
2018-03-17 01:41 | 293250.6 | 960.0002 | 3 | 29 | 4.400365 | 2.24604 | 2.590522 | 1.258e-09 | 10.8378 | 4.805e-09
2018-03-17 01:43 | 293370.6 | 1080.001 | 3 | 29 | 4.400386 | 1.916586 | 2.659721 | 1.258e-09 | 11.14231 | 4.805e-09
2018-03-17 01:45 | 293490.6 | 1200.001 | 3 | 29 | 4.400362 | 1.641853 | 2.71888 | 1.258e-09 | 11.40263 | 4.805e-09
2018-03-17 01:47 | 293610.6 | 1320.0002 | 3 | 29 | 4.400358 | 1.414307 | 2.769699 | 1.258e-09 | 11.62625 | 4.805e-09
2018-03-17 01:49 | 293730.6 | 1440.001 | 3 | 29 | 4.400335 | 1.224226 | 2.813583 | 1.258e-09 | 11.81936 | 4.805e-09
2018-03-17 01:51 | 293850.6 | 1560.0002 | 3 | 29 | 4.40036 | 1.066357 | 2.851683 | 1.258e-09 | 11.98701 | 4.805e-09
2018-03-17 01:53 | 293970.6 | 1680.0002 | 3 | 29 | 4.400363 | 0.9335022 | 2.884948 | 1.258e-09 | 12.13339 | 4.805e-09
2018-03-17 01:55 | 294090.6 | 1800.001 | 3 | 29 | 4.400349 | 0.8216209 | 2.914146 | 1.258e-09 | 12.26187 | 4.805e-09
2018-03-17 01:57 | 294210.6 | 1920.0002 | 3 | 29 | 4.40035 | 0.7267685 | 2.939907 | 1.258e-09 | 12.37523 | 4.805e-09
2018-03-17 01:59 | 294330.6 | 2040.001 | 3 | 29 | 4.400348 | 0.6464691 | 2.962752 | 1.258e-09 | 12.47575 | 4.805e-09
2018-03-17 02:01 | 294450.6 | 2160.0002 | 3 | 29 | 4.400343 | 0.5769424 | 2.983099 | 1.258e-09 | 12.56529 | 4.805e-09
2018-03-17 02:03 | 294570.6 | 2280.0002 | 3 | 29 | 4.400323 | 0.5167732 | 3.001297 | 1.258e-09 | 12.64536 | 4.805e-09
2018-03-17 02:05 | 294690.6 | 2400.001 | 3 | 29 | 4.400325 | 0.4644547 | 3.017637 | 1.258e-09 | 12.71726 | 4.805e-09
2018-03-17 02:07 | 294810.6 | 2520.0002 | 3 | 29 | 4.400293 | 0.418684 | 3.032348 | 1.258e-09 | 12.782 | 4.805e-09
2018-03-17 02:09 | 294930.6 | 2640.0002 | 3 | 29 | 4.400323 | 0.3791351 | 3.045632 | 1.258e-09 | 12.84045 | 4.805e-09
2018-03-17 02:11 | 295050.6 | 2760.001 | 3 | 29 | 4.400327 | 0.3439255 | 3.057669 | 1.258e-09 | 12.89342 | 4.805e-09
2018-03-17 02:13 | 295170.6 | 2880.001 | 3 | 29 | 4.400327 | 0.3125401 | 3.06859 | 1.258e-09 | 12.94147 | 4.805e-09
2018-03-17 02:15 | 295290.6 | 3000.0002 | 3 | 29 | 4.400301 | 0.2840118 | 3.078526 | 1.258e-09 | 12.9852 | 4.805e-09
2018-03-17 02:17 | 295410.6 | 3120.001 | 3 | 29 | 4.400303 | 0.259264 | 3.087582 | 1.258e-09 | 13.02505 | 4.805e-09
2018-03-17 02:19 | 295530.6 | 3240.0002 | 3 | 29 | 4.400301 | 0.2369595 | 3.095845 | 1.258e-09 | 13.06141 | 4.805e-09
2018-03-17 02:21 | 295650.6 | 3360.0002 | 3 | 29 | 4.40029 | 0.2165565 | 3.103397 | 1.258e-09 | 13.09464 | 4.805e-09
2018-03-17 02:23 | 295770.6 | 3480.001 | 3 | 29 | 4.400276 | 0.1983471 | 3.110317 | 1.258e-09 | 13.12509 | 4.805e-09
2018-03-17 02:25 | 295890.6 | 3600.0002 | 3 | 29 | 4.400307 | 0.1825943 | 3.11666 | 1.258e-09 | 13.153 | 4.805e-09
2018-03-17 02:27 | 296010.6 | 3720.0002 | 3 | 29 | 4.400318 | 0.1680717 | 3.12248 | 1.258e-09 | 13.17861 | 4.805e-09
2018-03-17 02:29 | 296130.6 | 3840.0002 | 3 | 29 | 4.400271 | 0.1538105 | 3.127833 | 1.258e-09 | 13.20216 | 4.805e-09
2018-03-17 02:31 | 296250.6 | 3960.0002 | 3 | 29 | 4.400302 | 0.1421432 | 3.132762 | 1.258e-09 | 13.22385 | 4.805e-09
2018-03-17 02:33 | 296370.6 | 4080.0002 | 3 | 29 | 4.400259 | 0.1304398 | 3.137295 | 1.258e-09 | 13.2438 | 4.805e-09
2018-03-17 02:35 | 296490.6 | 4200.0011 | 3 | 29 | 4.40029 | 0.1206551 | 3.141476 | 1.258e-09 | 13.26219 | 4.805e-09
2018-03-17 02:37 | 296610.6 | 4320.0011 | 3 | 29 | 4.40026 | 0.1112595 | 3.145331 | 1.258e-09 | 13.27916 | 4.805e-09
2018-03-17 02:39 | 296730.6 | 4440.0011 | 3 | 29 | 4.400245 | 0.1024857 | 3.148897 | 1.258e-09 | 13.29485 | 4.805e-09
2018-03-17 02:41 | 296850.6 | 4560.0011 | 3 | 29 | 4.400296 | 0.09542656 | 3.152196 | 1.258e-09 | 13.30937 | 4.805e-09
2018-03-17 02:43 | 296970.6 | 4680.0004 | 3 | 29 | 4.400243 | 0.08781242 | 3.155235 | 1.258e-09 | 13.32274 | 4.805e-09
2018-03-17 02:45 | 297090.6 | 4800.0012 | 3 | 29 | 4.400287 | 0.08202553 | 3.158052 | 1.258e-09 | 13.33513 | 4.805e-09
2018-03-17 02:45 | 297097 | 4806.3962 | 3 | 29 | 4.40029 | 0.08149719 | 3.158197 | 1.258e-09 | 13.33577 | 4.805e-09
2018-03-17 02:47 | 297217 | 120.0001 | 4 | 29 | 4.393658 | 0 | 3.158197 | 1.258e-09 | 13.33577 | 4.805e-09
2018-03-17 02:49 | 297337 | 240.0002 | 4 | 29 | 4.393045 | 0 | 3.158197 | 1.258e-09 | 13.33577 | 4.805e-09
2018-03-17 02:50 | 297397 | 300.0016 | 4 | 29 | 4.392811 | 0 | 3.158197 | 1.258e-09 | 13.33577 | 4.805e-09
2018-03-17 02:52 | 297517.1 | 120.0009 | 5 | 29 | 4.122602 | -3.259882 | 3.158197 | 0.1086572 | 13.33577 | 0.4512947
2018-03-17 02:54 | 297637.1 | 240.0002 | 5 | 29 | 4.08206 | -3.26015 | 3.158197 | 0.2173164 | 13.33577 | 0.8970377
2018-03-17 02:56 | 297757.1 | 360.0011 | 5 | 29 | 4.041342 | -3.260173 | 3.158197 | 0.3259759 | 13.33577 | 1.338389
2018-03-17 02:58 | 297877.1 | 480.0012 | 5 | 29 | 3.999822 | -3.260162 | 3.158197 | 0.4346327 | 13.33577 | 1.775257
2018-03-17 03:00 | 297997.1 | 600.0003 | 5 | 29 | 3.958333 | -3.260141 | 3.158197 | 0.5432908 | 13.33577 | 2.207613
2018-03-17 03:02 | 298117.1 | 720.0012 | 5 | 29 | 3.917682 | -3.260125 | 3.158197 | 0.6519499 | 13.33577 | 2.635503
2018-03-17 03:04 | 298237.1 | 840.0006 | 5 | 29 | 3.878427 | -3.260138 | 3.158197 | 0.7606066 | 13.33577 | 3.059038
2018-03-17 03:06 | 298357.1 | 960.0014 | 5 | 29 | 3.840928 | -3.260157 | 3.158197 | 0.8692657 | 13.33577 | 3.47841
2018-03-17 03:08 | 298477.1 | 1080.0015 | 5 | 29 | 3.805265 | -3.260129 | 3.158197 | 0.9779249 | 13.33577 | 3.893807
2018-03-17 03:10 | 298597.1 | 1200.0007 | 5 | 29 | 3.771473 | -3.260159 | 3.158197 | 1.086583 | 13.33577 | 4.305426
2018-03-17 03:12 | 298717.1 | 1320.0008 | 5 | 29 | 3.739579 | -3.260164 | 3.158197 | 1.195241 | 13.33577 | 4.713475
2018-03-17 03:14 | 298837.1 | 1440.0009 | 5 | 29 | 3.709563 | -3.260117 | 3.158197 | 1.303898 | 13.33577 | 5.118162
2018-03-17 03:16 | 298957.1 | 1560.001 | 5 | 29 | 3.681417 | -3.260134 | 3.158197 | 1.412556 | 13.33577 | 5.51969
2018-03-17 03:18 | 299077.1 | 1680.0003 | 5 | 29 | 3.65503 | -3.260152 | 3.158197 | 1.521213 | 13.33577 | 5.918251
2018-03-17 03:20 | 299197.1 | 1800.0004 | 5 | 29 | 3.630418 | -3.260113 | 3.158197 | 1.629874 | 13.33577 | 6.314056
2018-03-17 03:22 | 299317.1 | 1920.0012 | 5 | 29 | 3.607635 | -3.260129 | 3.158197 | 1.738533 | 13.33577 | 6.707279
2018-03-17 03:24 | 299437.1 | 2040.0007 | 5 | 29 | 3.586809 | -3.260134 | 3.158197 | 1.847184 | 13.33577 | 7.098101
2018-03-17 03:26 | 299557.1 | 2160.0009 | 5 | 29 | 3.567894 | -3.260121 | 3.158197 | 1.955839 | 13.33577 | 7.486783
2018-03-17 03:28 | 299677.1 | 2280.0002 | 5 | 29 | 3.550719 | -3.260129 | 3.158197 | 2.064491 | 13.33577 | 7.873493
2018-03-17 03:30 | 299797.1 | 2400.0011 | 5 | 29 | 3.534926 | -3.260106 | 3.158197 | 2.173145 | 13.33577 | 8.258427
2018-03-17 03:32 | 299917.1 | 2520.0004 | 5 | 29 | 3.519806 | -3.260115 | 3.158197 | 2.281792 | 13.33577 | 8.641659
2018-03-17 03:34 | 300037.1 | 2640.0012 | 5 | 29 | 3.504702 | -3.260094 | 3.158197 | 2.390442 | 13.33577 | 9.023269
2018-03-17 03:36 | 300157.1 | 2760.0007 | 5 | 29 | 3.48879 | -3.260167 | 3.158197 | 2.499094 | 13.33577 | 9.403209
2018-03-17 03:38 | 300277.1 | 2880.0009 | 5 | 29 | 3.470751 | -3.260111 | 3.158197 | 2.607744 | 13.33577 | 9.781313
2018-03-17 03:40 | 300397.1 | 3000.0003 | 5 | 29 | 3.447613 | -3.2601 | 3.158197 | 2.716396 | 13.33577 | 10.15723
2018-03-17 03:42 | 300517.1 | 3120.0007 | 5 | 29 | 3.414394 | -3.260146 | 3.158197 | 2.825046 | 13.33577 | 10.53012
2018-03-17 03:44 | 300637.1 | 3240.0008 | 5 | 29 | 3.364037 | -3.260076 | 3.158197 | 2.933697 | 13.33577 | 10.89858
2018-03-17 03:46 | 300757.1 | 3360 | 5 | 29 | 3.2737 | -3.260123 | 3.158197 | 3.042348 | 13.33577 | 11.25973
2018-03-17 03:48 | 300877.1 | 3480.0003 | 5 | 29 | 3.030097 | -3.260115 | 3.158197 | 3.151002 | 13.33577 | 11.60511
2018-03-17 03:48 | 300884 | 3486.8755 | 5 | 29 | 2.999978 | -3.260129 | 3.158197 | 3.157226 | 13.33577 | 11.62387
2018-03-17 03:50 | 301004 | 120.0009 | 6 | 29 | 3.363473 | 0 | 3.158197 | 3.157226 | 13.33577 | 11.62387
2018-03-17 03:52 | 301124 | 240.0011 | 6 | 29 | 3.37687 | 0 | 3.158197 | 3.157226 | 13.33577 | 11.62387
2018-03-17 03:53 | 301184 | 300.0017 | 6 | 29 | 3.380511 | 0 | 3.158197 | 3.157226 | 13.33577 | 11.62387
2018-03-17 03:53 | 301184.1 | 0.0024 | 7 | 30 | 3.38044 | 0 | 0 | 0 | 0 | 0
2018-03-17 03:55 | 301304.1 | 120.0015 | 2 | 30 | 4.006456 | 4.890076 | 0.1623044 | 8.09e-10 | 0.6321927 | 2.734e-09
2018-03-17 03:57 | 301424.1 | 240.0008 | 2 | 30 | 4.047606 | 4.890129 | 0.3252835 | 8.09e-10 | 1.288596 | 2.734e-09
2018-03-17 03:59 | 301544.1 | 360.0002 | 2 | 30 | 4.084453 | 4.890089 | 0.4882629 | 8.09e-10 | 1.951384 | 2.734e-09
2018-03-17 04:01 | 301664.1 | 480.0004 | 2 | 30 | 4.114294 | 4.890114 | 0.6512495 | 8.09e-10 | 2.619603 | 2.734e-09
2018-03-17 04:03 | 301784.1 | 600.0015 | 2 | 30 | 4.13939 | 4.890106 | 0.8142315 | 8.09e-10 | 3.292258 | 2.734e-09
2018-03-17 04:05 | 301904.1 | 720.0002 | 2 | 30 | 4.162333 | 4.890089 | 0.9772168 | 8.09e-10 | 3.968784 | 2.734e-09
2018-03-17 04:07 | 302024.1 | 840.0011 | 2 | 30 | 4.187075 | 4.890118 | 1.140205 | 8.09e-10 | 4.649177 | 2.734e-09
2018-03-17 04:09 | 302144.1 | 960.0011 | 2 | 30 | 4.200377 | 4.663614 | 1.301206 | 8.09e-10 | 5.3249 | 2.734e-09
2018-03-17 04:11 | 302264.1 | 1080.0003 | 2 | 30 | 4.200365 | 4.256145 | 1.449851 | 8.09e-10 | 5.949267 | 2.734e-09
2018-03-17 04:13 | 302384.1 | 1200.0012 | 2 | 30 | 4.200385 | 3.851767 | 1.584987 | 8.09e-10 | 6.516889 | 2.734e-09
2018-03-17 04:15 | 302504.1 | 1320.0006 | 2 | 30 | 4.20038 | 3.450544 | 1.706652 | 8.09e-10 | 7.027928 | 2.734e-09
2018-03-17 04:16 | 302562.4 | 1378.2973 | 2 | 30 | 4.200397 | 3.259985 | 1.760975 | 8.09e-10 | 7.256109 | 2.734e-09
2018-03-17 04:18 | 302682.4 | 120.0003 | 3 | 30 | 4.226938 | 3.26 | 1.869193 | 8.09e-10 | 7.711987 | 2.734e-09
2018-03-17 04:20 | 302802.4 | 240.0012 | 3 | 30 | 4.258186 | 3.26 | 1.977847 | 8.09e-10 | 8.172931 | 2.734e-09
2018-03-17 04:22 | 302922.4 | 360.0013 | 3 | 30 | 4.292063 | 3.260031 | 2.0865 | 8.09e-10 | 8.637414 | 2.734e-09
2018-03-17 04:24 | 303042.4 | 480.0014 | 3 | 30 | 4.32845 | 3.259953 | 2.195158 | 8.09e-10 | 9.105733 | 2.734e-09
2018-03-17 04:26 | 303162.4 | 600.0007 | 3 | 30 | 4.367005 | 3.259991 | 2.303807 | 8.09e-10 | 9.578094 | 2.734e-09
2018-03-17 04:28 | 303282.4 | 720.0016 | 3 | 30 | 4.400398 | 3.139141 | 2.412068 | 8.09e-10 | 10.05298 | 2.734e-09
2018-03-17 04:30 | 303402.4 | 840.0008 | 3 | 30 | 4.400373 | 2.647043 | 2.508079 | 8.09e-10 | 10.47546 | 2.734e-09
2018-03-17 04:32 | 303522.4 | 960.0016 | 3 | 30 | 4.400378 | 2.250156 | 2.589482 | 8.09e-10 | 10.83367 | 2.734e-09
2018-03-17 04:34 | 303642.4 | 1080 | 3 | 30 | 4.400392 | 1.919924 | 2.658797 | 8.09e-10 | 11.13868 | 2.734e-09
2018-03-17 04:36 | 303762.4 | 1200 | 3 | 30 | 4.40037 | 1.644726 | 2.718057 | 8.09e-10 | 11.39944 | 2.734e-09
2018-03-17 04:38 | 303882.4 | 1320.0009 | 3 | 30 | 4.400351 | 1.416283 | 2.768963 | 8.09e-10 | 11.62345 | 2.734e-09
2018-03-17 04:40 | 304002.4 | 1440.0001 | 3 | 30 | 4.400365 | 1.226738 | 2.812912 | 8.09e-10 | 11.81684 | 2.734e-09
2018-03-17 04:42 | 304122.4 | 1560.0001 | 3 | 30 | 4.400347 | 1.067389 | 2.851064 | 8.09e-10 | 11.98473 | 2.734e-09
2018-03-17 04:44 | 304242.4 | 1680.0001 | 3 | 30 | 4.400329 | 0.9338589 | 2.884365 | 8.09e-10 | 12.13126 | 2.734e-09
2018-03-17 04:46 | 304362.4 | 1800.0002 | 3 | 30 | 4.400328 | 0.8220768 | 2.913588 | 8.09e-10 | 12.25985 | 2.734e-09
2018-03-17 04:48 | 304482.4 | 1920.0002 | 3 | 30 | 4.40033 | 0.727047 | 2.939366 | 8.09e-10 | 12.37328 | 2.734e-09
2018-03-17 04:50 | 304602.4 | 2040.0003 | 3 | 30 | 4.400346 | 0.6465416 | 2.962221 | 8.09e-10 | 12.47385 | 2.734e-09
2018-03-17 04:52 | 304722.4 | 2160.0011 | 3 | 30 | 4.400373 | 0.5776691 | 2.982578 | 8.09e-10 | 12.56343 | 2.734e-09
2018-03-17 04:54 | 304842.4 | 2280.0004 | 3 | 30 | 4.40034 | 0.5166988 | 3.00078 | 8.09e-10 | 12.64353 | 2.734e-09
2018-03-17 04:56 | 304962.4 | 2400.0004 | 3 | 30 | 4.40033 | 0.4650421 | 3.017117 | 8.09e-10 | 12.71541 | 2.734e-09
2018-03-17 04:58 | 305082.4 | 2520.0004 | 3 | 30 | 4.40032 | 0.4191189 | 3.031833 | 8.09e-10 | 12.78017 | 2.734e-09
2018-03-17 05:00 | 305202.4 | 2640.0004 | 3 | 30 | 4.400311 | 0.3789291 | 3.045125 | 8.09e-10 | 12.83866 | 2.734e-09
2018-03-17 05:02 | 305322.4 | 2760.0012 | 3 | 30 | 4.40028 | 0.3431702 | 3.057164 | 8.09e-10 | 12.89163 | 2.734e-09
2018-03-17 05:04 | 305442.4 | 2880.0012 | 3 | 30 | 4.4003 | 0.3121243 | 3.068092 | 8.09e-10 | 12.93972 | 2.734e-09
2018-03-17 05:06 | 305562.4 | 3000.0004 | 3 | 30 | 4.400354 | 0.2852383 | 3.078033 | 8.09e-10 | 12.98346 | 2.734e-09
2018-03-17 05:08 | 305682.4 | 3120.0012 | 3 | 30 | 4.400291 | 0.2592411 | 3.087094 | 8.09e-10 | 13.02333 | 2.734e-09
2018-03-17 05:10 | 305802.4 | 3240.0012 | 3 | 30 | 4.400306 | 0.2370129 | 3.095371 | 8.09e-10 | 13.05975 | 2.734e-09
2018-03-17 05:12 | 305922.4 | 3360.0004 | 3 | 30 | 4.400321 | 0.2173347 | 3.102934 | 8.09e-10 | 13.09304 | 2.734e-09
2018-03-17 05:14 | 306042.4 | 3480.0012 | 3 | 30 | 4.400285 | 0.1984406 | 3.109862 | 8.09e-10 | 13.12352 | 2.734e-09
2018-03-17 05:16 | 306162.4 | 3600.0004 | 3 | 30 | 4.400286 | 0.1822624 | 3.116217 | 8.09e-10 | 13.15149 | 2.734e-09
2018-03-17 05:18 | 306282.4 | 3720.0013 | 3 | 30 | 4.400285 | 0.1673603 | 3.122046 | 8.09e-10 | 13.17713 | 2.734e-09
2018-03-17 05:20 | 306402.4 | 3840.0005 | 3 | 30 | 4.40028 | 0.1541843 | 3.127401 | 8.09e-10 | 13.2007 | 2.734e-09
2018-03-17 05:22 | 306522.4 | 3960.0005 | 3 | 30 | 4.400255 | 0.1414375 | 3.132329 | 8.09e-10 | 13.22238 | 2.734e-09
2018-03-17 05:24 | 306642.4 | 4080.0013 | 3 | 30 | 4.400273 | 0.1308537 | 3.13687 | 8.09e-10 | 13.24237 | 2.734e-09
2018-03-17 05:26 | 306762.4 | 4200.0005 | 3 | 30 | 4.400282 | 0.1210232 | 3.141062 | 8.09e-10 | 13.26081 | 2.734e-09
2018-03-17 05:28 | 306882.4 | 4320.0013 | 3 | 30 | 4.400289 | 0.1119499 | 3.144937 | 8.09e-10 | 13.27786 | 2.734e-09
2018-03-17 05:30 | 307002.4 | 4440.0013 | 3 | 30 | 4.400294 | 0.1035805 | 3.148518 | 8.09e-10 | 13.29362 | 2.734e-09
2018-03-17 05:32 | 307122.4 | 4560.0005 | 3 | 30 | 4.400269 | 0.09517097 | 3.151828 | 8.09e-10 | 13.30818 | 2.734e-09
2018-03-17 05:34 | 307242.4 | 4680.0013 | 3 | 30 | 4.400241 | 0.08777428 | 3.154888 | 8.09e-10 | 13.32165 | 2.734e-09
2018-03-17 05:36 | 307362.4 | 4800.0005 | 3 | 30 | 4.400281 | 0.08198929 | 3.15771 | 8.09e-10 | 13.33407 | 2.734e-09
2018-03-17 05:37 | 307376.1 | 4813.69 | 3 | 30 | 4.400293 | 0.0814991 | 3.158021 | 8.09e-10 | 13.33543 | 2.734e-09
2018-03-17 05:39 | 307496.2 | 119.9999 | 4 | 30 | 4.393682 | 0 | 3.158021 | 8.09e-10 | 13.33543 | 2.734e-09
2018-03-17 05:41 | 307616.2 | 239.9999 | 4 | 30 | 4.39307 | 0 | 3.158021 | 8.09e-10 | 13.33543 | 2.734e-09
2018-03-17 05:42 | 307676.2 | 300.0014 | 4 | 30 | 4.392842 | 0 | 3.158021 | 8.09e-10 | 13.33543 | 2.734e-09
2018-03-17 05:44 | 307796.3 | 120.0001 | 5 | 30 | 4.122895 | -3.260183 | 3.158021 | 0.1086525 | 13.33543 | 0.4513033
2018-03-17 05:46 | 307916.3 | 240.0009 | 5 | 30 | 4.082395 | -3.260167 | 3.158021 | 0.2173074 | 13.33543 | 0.8970628
2018-03-17 05:48 | 308036.3 | 360.0001 | 5 | 30 | 4.041652 | -3.260173 | 3.158021 | 0.3259624 | 13.33543 | 1.338432
2018-03-17 05:50 | 308156.3 | 480.0009 | 5 | 30 | 4.00017 | -3.260171 | 3.158021 | 0.4346175 | 13.33543 | 1.775328
2018-03-17 05:52 | 308276.3 | 600.0001 | 5 | 30 | 3.958716 | -3.260121 | 3.158021 | 0.5432746 | 13.33543 | 2.20772
2018-03-17 05:54 | 308396.3 | 720.0001 | 5 | 30 | 3.918033 | -3.260109 | 3.158021 | 0.6519294 | 13.33543 | 2.635633
2018-03-17 05:56 | 308516.3 | 840.0009 | 5 | 30 | 3.878762 | -3.260121 | 3.158021 | 0.7605835 | 13.33543 | 3.059194
2018-03-17 05:58 | 308636.3 | 960.0001 | 5 | 30 | 3.841269 | -3.260155 | 3.158021 | 0.869238 | 13.33543 | 3.478585
2018-03-17 06:00 | 308756.3 | 1080.0001 | 5 | 30 | 3.805597 | -3.260102 | 3.158021 | 0.9778897 | 13.33543 | 3.893991
2018-03-17 06:02 | 308876.3 | 1200.0001 | 5 | 30 | 3.771828 | -3.260109 | 3.158021 | 1.086547 | 13.33543 | 4.305645
2018-03-17 06:04 | 308996.3 | 1320.0017 | 5 | 30 | 3.739934 | -3.260132 | 3.158021 | 1.195201 | 13.33543 | 4.713721
2018-03-17 06:06 | 309116.3 | 1440.0001 | 5 | 30 | 3.709892 | -3.260115 | 3.158021 | 1.303851 | 13.33543 | 5.118416
2018-03-17 06:08 | 309236.3 | 1560.0001 | 5 | 30 | 3.681755 | -3.260106 | 3.158021 | 1.412505 | 13.33543 | 5.519963
2018-03-17 06:10 | 309356.3 | 1680.0001 | 5 | 30 | 3.655359 | -3.260169 | 3.158021 | 1.521155 | 13.33543 | 5.918537
2018-03-17 06:12 | 309476.3 | 1800.0001 | 5 | 30 | 3.630733 | -3.260097 | 3.158021 | 1.62981 | 13.33543 | 6.314356
2018-03-17 06:14 | 309596.3 | 1920.0009 | 5 | 30 | 3.607929 | -3.260104 | 3.158021 | 1.738471 | 13.33543 | 6.70762
2018-03-17 06:16 | 309716.3 | 2040.0009 | 5 | 30 | 3.587045 | -3.260051 | 3.158021 | 1.847121 | 13.33543 | 7.098468
2018-03-17 06:18 | 309836.3 | 2160.0001 | 5 | 30 | 3.568121 | -3.260155 | 3.158021 | 1.955778 | 13.33543 | 7.487182
2018-03-17 06:20 | 309956.3 | 2280.001 | 5 | 30 | 3.550964 | -3.260113 | 3.158021 | 2.064435 | 13.33543 | 7.873936
2018-03-17 06:22 | 310076.3 | 2400.001 | 5 | 30 | 3.535172 | -3.260132 | 3.158021 | 2.173092 | 13.33543 | 8.258907
2018-03-17 06:24 | 310196.3 | 2520.0002 | 5 | 30 | 3.520044 | -3.260119 | 3.158021 | 2.281745 | 13.33543 | 8.64219
2018-03-17 06:26 | 310316.3 | 2640.0002 | 5 | 30 | 3.504951 | -3.260117 | 3.158021 | 2.390396 | 13.33543 | 9.023829
2018-03-17 06:28 | 310436.3 | 2760.001 | 5 | 30 | 3.48907 | -3.260134 | 3.158021 | 2.499053 | 13.33543 | 9.40382
2018-03-17 06:30 | 310556.3 | 2880.001 | 5 | 30 | 3.471027 | -3.260109 | 3.158021 | 2.607706 | 13.33543 | 9.781964
2018-03-17 06:32 | 310676.3 | 3000.001 | 5 | 30 | 3.447867 | -3.260117 | 3.158021 | 2.716358 | 13.33543 | 10.15791
2018-03-17 06:34 | 310796.3 | 3120.001 | 5 | 30 | 3.414685 | -3.260139 | 3.158021 | 2.825013 | 13.33543 | 10.53085
2018-03-17 06:36 | 310916.3 | 3240.0002 | 5 | 30 | 3.364428 | -3.260109 | 3.158021 | 2.933667 | 13.33543 | 10.89935
2018-03-17 06:38 | 311036.3 | 3360.0002 | 5 | 30 | 3.274331 | -3.260178 | 3.158021 | 3.042325 | 13.33543 | 11.26058
2018-03-17 06:40 | 311156.3 | 3480.001 | 5 | 30 | 3.031058 | -3.260065 | 3.158021 | 3.15098 | 13.33543 | 11.60604
2018-03-17 06:40 | 311163.3 | 3487.0897 | 5 | 30 | 2.999973 | -3.260132 | 3.158021 | 3.157397 | 13.33543 | 11.6254
2018-03-17 06:42 | 311283.4 | 120.0009 | 6 | 30 | 3.362235 | 0 | 3.158021 | 3.157397 | 13.33543 | 11.6254
2018-03-17 06:44 | 311403.4 | 240.0001 | 6 | 30 | 3.375558 | 0 | 3.158021 | 3.157397 | 13.33543 | 11.6254
2018-03-17 06:45 | 311463.4 | 300.0023 | 6 | 30 | 3.379195 | 0 | 3.158021 | 3.157397 | 13.33543 | 11.6254
2018-03-17 06:45 | 311463.4 | 0.0024 | 7 | 31 | 3.379261 | 0 | 0 | 0 | 0 | 0
2018-03-17 06:47 | 311583.5 | 120.001 | 2 | 31 | 4.005897 | 4.890078 | 0.1623089 | 0 | 0.6320667 | 0
2018-03-17 06:49 | 311703.5 | 240.001 | 2 | 31 | 4.047135 | 4.890045 | 0.3252905 | 0 | 1.288401 | 0
2018-03-17 06:51 | 311823.5 | 360.0002 | 2 | 31 | 4.083915 | 4.890064 | 0.4882767 | 0 | 1.951129 | 0
2018-03-17 06:53 | 311943.5 | 480.0001 | 2 | 31 | 4.113821 | 4.890079 | 0.6512582 | 0 | 2.619242 | 0
2018-03-17 06:55 | 312063.5 | 600.001 | 2 | 31 | 4.138925 | 4.890095 | 0.814239 | 0 | 3.291816 | 0
2018-03-17 06:57 | 312183.5 | 720.0002 | 2 | 31 | 4.161869 | 4.890087 | 0.9772239 | 0 | 3.968266 | 0
2018-03-17 06:59 | 312303.5 | 840.0002 | 2 | 31 | 4.18661 | 4.890039 | 1.140202 | 0 | 4.648539 | 0
2018-03-17 07:01 | 312423.5 | 960.0002 | 2 | 31 | 4.200377 | 4.671074 | 1.301334 | 0 | 5.324771 | 0
2018-03-17 07:03 | 312543.5 | 1080.001 | 2 | 31 | 4.200403 | 4.263681 | 1.450202 | 0 | 5.950073 | 0
2018-03-17 07:05 | 312663.5 | 1200.0011 | 2 | 31 | 4.200367 | 3.855867 | 1.585516 | 0 | 6.518448 | 0
2018-03-17 07:07 | 312783.5 | 1320.001 | 2 | 31 | 4.200401 | 3.453424 | 1.707308 | 0 | 7.030021 | 0
2018-03-17 07:08 | 312842.2 | 1378.7544 | 2 | 31 | 4.200396 | 3.259996 | 1.762077 | 0 | 7.260071 | 0
2018-03-17 07:10 | 312962.3 | 120.001 | 3 | 31 | 4.22699 | 3.259993 | 1.870286 | 9.4e-11 | 7.715911 | 3.82e-10
2018-03-17 07:12 | 313082.3 | 240.0002 | 3 | 31 | 4.258305 | 3.259956 | 1.978938 | 9.4e-11 | 8.176859 | 3.82e-10
2018-03-17 07:14 | 313202.3 | 360.001 | 3 | 31 | 4.292288 | 3.260014 | 2.087591 | 9.4e-11 | 8.641359 | 3.82e-10
2018-03-17 07:16 | 313322.3 | 480.0009 | 3 | 31 | 4.328717 | 3.26001 | 2.196241 | 9.4e-11 | 9.109675 | 3.82e-10
2018-03-17 07:18 | 313442.3 | 600.0009 | 3 | 31 | 4.367378 | 3.26 | 2.304881 | 9.4e-11 | 9.582029 | 3.82e-10
2018-03-17 07:20 | 313562.3 | 720.0002 | 3 | 31 | 4.400413 | 3.133286 | 2.413115 | 9.4e-11 | 10.05683 | 3.82e-10
2018-03-17 07:22 | 313682.3 | 840.0002 | 3 | 31 | 4.400405 | 2.642912 | 2.508979 | 9.4e-11 | 10.47867 | 3.82e-10
2018-03-17 07:24 | 313802.3 | 960.0009 | 3 | 31 | 4.400389 | 2.246376 | 2.590247 | 9.4e-11 | 10.83628 | 3.82e-10
2018-03-17 07:26 | 313922.3 | 1080.0002 | 3 | 31 | 4.400395 | 1.916719 | 2.659448 | 9.4e-11 | 11.14079 | 3.82e-10
2018-03-17 07:28 | 314042.3 | 1200.0009 | 3 | 31 | 4.400379 | 1.642302 | 2.718612 | 9.4e-11 | 11.40113 | 3.82e-10
2018-03-17 07:30 | 314162.3 | 1320.0009 | 3 | 31 | 4.400379 | 1.415165 | 2.769444 | 9.4e-11 | 11.62481 | 3.82e-10
2018-03-17 07:32 | 314282.3 | 1440.0009 | 3 | 31 | 4.400326 | 1.224586 | 2.813345 | 9.4e-11 | 11.81799 | 3.82e-10
2018-03-17 07:34 | 314402.3 | 1560.0002 | 3 | 31 | 4.400351 | 1.066874 | 2.851466 | 9.4e-11 | 11.98574 | 3.82e-10
2018-03-17 07:36 | 314522.3 | 1680.0002 | 3 | 31 | 4.400355 | 0.9339333 | 2.884748 | 9.4e-11 | 12.13219 | 3.82e-10
2018-03-17 07:38 | 314642.3 | 1800.0002 | 3 | 31 | 4.400339 | 0.8216248 | 2.91396 | 9.4e-11 | 12.26073 | 3.82e-10
2018-03-17 07:40 | 314762.3 | 1920.0009 | 3 | 31 | 4.400323 | 0.7263641 | 2.939728 | 9.4e-11 | 12.37412 | 3.82e-10
2018-03-17 07:42 | 314882.3 | 2040.0009 | 3 | 31 | 4.400333 | 0.646019 | 2.96257 | 9.4e-11 | 12.47463 | 3.82e-10
2018-03-17 07:44 | 315002.3 | 2160.0009 | 3 | 31 | 4.400345 | 0.5766144 | 2.982912 | 9.4e-11 | 12.56415 | 3.82e-10
2018-03-17 07:46 | 315122.3 | 2280.0002 | 3 | 31 | 4.400341 | 0.5166626 | 3.001101 | 9.4e-11 | 12.64418 | 3.82e-10
2018-03-17 07:48 | 315242.3 | 2400.0002 | 3 | 31 | 4.400301 | 0.4637299 | 3.017427 | 9.4e-11 | 12.71602 | 3.82e-10
2018-03-17 07:50 | 315362.3 | 2520.0009 | 3 | 31 | 4.400331 | 0.4187775 | 3.032132 | 9.4e-11 | 12.78073 | 3.82e-10
2018-03-17 07:52 | 315482.3 | 2640.0009 | 3 | 31 | 4.400327 | 0.3789082 | 3.045412 | 9.4e-11 | 12.83916 | 3.82e-10
2018-03-17 07:54 | 315602.3 | 2760.0002 | 3 | 31 | 4.400306 | 0.3431206 | 3.057434 | 9.4e-11 | 12.89207 | 3.82e-10
2018-03-17 07:56 | 315722.3 | 2880.0009 | 3 | 31 | 4.400325 | 0.3121662 | 3.068352 | 9.4e-11 | 12.94011 | 3.82e-10
2018-03-17 07:58 | 315842.3 | 3000.0009 | 3 | 31 | 4.400309 | 0.2840824 | 3.078279 | 9.4e-11 | 12.98379 | 3.82e-10
2018-03-17 08:00 | 315962.3 | 3120.0009 | 3 | 31 | 4.400331 | 0.2595825 | 3.087329 | 9.4e-11 | 13.02362 | 3.82e-10
2018-03-17 08:02 | 316082.3 | 3240.0001 | 3 | 31 | 4.400295 | 0.2365589 | 3.095592 | 9.4e-11 | 13.05997 | 3.82e-10
2018-03-17 08:04 | 316202.3 | 3360.0009 | 3 | 31 | 4.400322 | 0.2169323 | 3.103145 | 9.4e-11 | 13.09321 | 3.82e-10
2018-03-17 08:06 | 316322.3 | 3480.0001 | 3 | 31 | 4.4003 | 0.1983509 | 3.110059 | 9.4e-11 | 13.12363 | 3.82e-10
2018-03-17 08:08 | 316442.3 | 3600.0009 | 3 | 31 | 4.400309 | 0.1822586 | 3.116402 | 9.4e-11 | 13.15155 | 3.82e-10
2018-03-17 08:10 | 316562.3 | 3720.0002 | 3 | 31 | 4.400291 | 0.1673508 | 3.122223 | 9.4e-11 | 13.17716 | 3.82e-10
2018-03-17 08:12 | 316682.3 | 3840.0001 | 3 | 31 | 4.400258 | 0.1534462 | 3.127567 | 9.4e-11 | 13.20067 | 3.82e-10
2018-03-17 08:14 | 316802.3 | 3960.0001 | 3 | 31 | 4.400273 | 0.1414871 | 3.132481 | 9.4e-11 | 13.2223 | 3.82e-10
2018-03-17 08:16 | 316922.3 | 4080.0002 | 3 | 31 | 4.400185 | 0.1290569 | 3.137006 | 9.4e-11 | 13.24221 | 3.82e-10
2018-03-17 08:18 | 317042.3 | 4200.0001 | 3 | 31 | 4.400252 | 0.1199474 | 3.141181 | 9.4e-11 | 13.26058 | 3.82e-10
2018-03-17 08:20 | 317162.3 | 4320.0001 | 3 | 31 | 4.400279 | 0.1113796 | 3.145039 | 9.4e-11 | 13.27755 | 3.82e-10
2018-03-17 08:22 | 317282.3 | 4440.0001 | 3 | 31 | 4.400282 | 0.1030693 | 3.148602 | 9.4e-11 | 13.29323 | 3.82e-10
2018-03-17 08:24 | 317402.3 | 4560.0001 | 3 | 31 | 4.400283 | 0.09550667 | 3.151891 | 9.4e-11 | 13.30771 | 3.82e-10
2018-03-17 08:26 | 317522.3 | 4680.0001 | 3 | 31 | 4.400226 | 0.08740616 | 3.154942 | 9.4e-11 | 13.32113 | 3.82e-10
2018-03-17 08:28 | 317642.3 | 4800.0001 | 3 | 31 | 4.400271 | 0.08162117 | 3.157744 | 9.4e-11 | 13.33346 | 3.82e-10
2018-03-17 08:28 | 317652.6 | 4810.376 | 3 | 31 | 4.400309 | 0.0814991 | 3.157979 | 9.4e-11 | 13.3345 | 3.82e-10
2018-03-17 08:30 | 317772.7 | 120.0007 | 4 | 31 | 4.393674 | 0 | 3.157979 | 9.4e-11 | 13.3345 | 3.82e-10
2018-03-17 08:32 | 317892.7 | 240.0007 | 4 | 31 | 4.393072 | 0 | 3.157979 | 9.4e-11 | 13.3345 | 3.82e-10
2018-03-17 08:33 | 317952.7 | 300.003 | 4 | 31 | 4.39284 | 0 | 3.157979 | 9.4e-11 | 13.3345 | 3.82e-10
2018-03-17 08:35 | 318072.8 | 120.0001 | 5 | 31 | 4.12267 | -3.260129 | 3.157979 | 0.1086471 | 13.3345 | 0.4512581
2018-03-17 08:37 | 318192.8 | 240.0001 | 5 | 31 | 4.08217 | -3.260109 | 3.157979 | 0.2173055 | 13.3345 | 0.8970084
2018-03-17 08:39 | 318312.8 | 360.0001 | 5 | 31 | 4.041381 | -3.26015 | 3.157979 | 0.3259607 | 13.3345 | 1.33835
2018-03-17 08:41 | 318432.8 | 480.0009 | 5 | 31 | 3.999924 | -3.260138 | 3.157979 | 0.434621 | 13.3345 | 1.77524
2018-03-17 08:43 | 318552.8 | 600.0009 | 5 | 31 | 3.958437 | -3.260178 | 3.157979 | 0.5432776 | 13.3345 | 2.207599
2018-03-17 08:45 | 318672.8 | 720.0001 | 5 | 31 | 3.917759 | -3.260132 | 3.157979 | 0.6519328 | 13.3345 | 2.635484
2018-03-17 08:47 | 318792.8 | 840.0001 | 5 | 31 | 3.878428 | -3.260136 | 3.157979 | 0.7605932 | 13.3345 | 3.059039
2018-03-17 08:49 | 318912.8 | 960.0001 | 5 | 31 | 3.840911 | -3.260139 | 3.157979 | 0.8692483 | 13.3345 | 3.478395
2018-03-17 08:51 | 319032.8 | 1080.0009 | 5 | 31 | 3.805278 | -3.260138 | 3.157979 | 0.9779048 | 13.3345 | 3.893782
2018-03-17 08:53 | 319152.8 | 1200.0009 | 5 | 31 | 3.771502 | -3.260117 | 3.157979 | 1.086562 | 13.3345 | 4.305401
2018-03-17 08:55 | 319272.8 | 1320.0009 | 5 | 31 | 3.739619 | -3.260111 | 3.157979 | 1.195218 | 13.3345 | 4.71345
2018-03-17 08:57 | 319392.8 | 1440.0001 | 5 | 31 | 3.709639 | -3.260144 | 3.157979 | 1.303873 | 13.3345 | 5.118134
2018-03-17 08:59 | 319512.8 | 1560.0009 | 5 | 31 | 3.681527 | -3.260109 | 3.157979 | 1.412529 | 13.3345 | 5.519665
2018-03-17 09:01 | 319632.8 | 1680.0009 | 5 | 31 | 3.655131 | -3.260094 | 3.157979 | 1.521188 | 13.3345 | 5.918245
2018-03-17 09:03 | 319752.8 | 1800.0001 | 5 | 31 | 3.630528 | -3.260136 | 3.157979 | 1.629843 | 13.3345 | 6.31404
2018-03-17 09:05 | 319872.8 | 1920.0009 | 5 | 31 | 3.607738 | -3.260141 | 3.157979 | 1.738501 | 13.3345 | 6.707274
2018-03-17 09:07 | 319992.8 | 2040.0001 | 5 | 31 | 3.586887 | -3.260139 | 3.157979 | 1.847157 | 13.3345 | 7.098125
2018-03-17 09:09 | 320112.8 | 2160.0009 | 5 | 31 | 3.56792 | -3.260132 | 3.157979 | 1.955813 | 13.3345 | 7.486816
2018-03-17 09:11 | 320232.8 | 2280.0009 | 5 | 31 | 3.550707 | -3.260121 | 3.157979 | 2.064471 | 13.3345 | 7.873547
2018-03-17 09:13 | 320352.8 | 2400.0009 | 5 | 31 | 3.534866 | -3.260136 | 3.157979 | 2.173126 | 13.3345 | 8.258482
2018-03-17 09:15 | 320472.8 | 2520.0001 | 5 | 31 | 3.519696 | -3.260106 | 3.157979 | 2.281778 | 13.3345 | 8.641726
2018-03-17 09:17 | 320592.8 | 2640.0001 | 5 | 31 | 3.504575 | -3.260144 | 3.157979 | 2.390436 | 13.3345 | 9.02335
2018-03-17 09:19 | 320712.8 | 2760.0001 | 5 | 31 | 3.488649 | -3.260115 | 3.157979 | 2.499091 | 13.3345 | 9.403289
2018-03-17 09:21 | 320832.8 | 2880.0009 | 5 | 31 | 3.470534 | -3.260123 | 3.157979 | 2.607746 | 13.3345 | 9.781391
2018-03-17 09:23 | 320952.8 | 3000.0001 | 5 | 31 | 3.447364 | -3.260098 | 3.157979 | 2.716401 | 13.3345 | 10.15729
2018-03-17 09:25 | 321072.8 | 3120.0002 | 5 | 31 | 3.414159 | -3.260132 | 3.157979 | 2.825057 | 13.3345 | 10.53018
2018-03-17 09:27 | 321192.8 | 3240.0009 | 5 | 31 | 3.363664 | -3.260141 | 3.157979 | 2.933713 | 13.3345 | 10.89863
2018-03-17 09:29 | 321312.8 | 3360.0001 | 5 | 31 | 3.273035 | -3.260104 | 3.157979 | 3.042369 | 13.3345 | 11.25974
2018-03-17 09:31 | 321432.8 | 3480.0009 | 5 | 31 | 3.027829 | -3.260074 | 3.157979 | 3.151024 | 13.3345 | 11.60499
2018-03-17 09:31 | 321439.1 | 3486.3312 | 5 | 31 | 2.999983 | -3.260109 | 3.157979 | 3.156756 | 13.3345 | 11.62227
2018-03-17 09:33 | 321559.1 | 120 | 6 | 31 | 3.363425 | 0 | 3.157979 | 3.156756 | 13.3345 | 11.62227
2018-03-17 09:35 | 321679.1 | 240 | 6 | 31 | 3.376825 | 0 | 3.157979 | 3.156756 | 13.3345 | 11.62227
2018-03-17 09:36 | 321739.1 | 300.0023 | 6 | 31 | 3.380459 | 0 | 3.157979 | 3.156756 | 13.3345 | 11.62227
2018-03-17 09:36 | 321739.1 | 0.0025 | 7 | 32 | 3.380404 | 0 | 0 | 0 | 0 | 0
2018-03-17 09:38 | 321859.2 | 120.0001 | 2 | 32 | 4.006372 | 4.890064 | 0.1622907 | 0 | 0.6321281 | 0
2018-03-17 09:40 | 321979.2 | 240.0009 | 2 | 32 | 4.04754 | 4.890095 | 0.3252653 | 0 | 1.2885 | 0
2018-03-17 09:42 | 322099.2 | 360.0009 | 2 | 32 | 4.08434 | 4.890091 | 0.4882302 | 0 | 1.951214 | 0
2018-03-17 09:44 | 322219.2 | 480.0009 | 2 | 32 | 4.114323 | 4.890081 | 0.6512049 | 0 | 2.619377 | 0
2018-03-17 09:46 | 322339.2 | 600.0009 | 2 | 32 | 4.139368 | 4.89012 | 0.8141834 | 0 | 3.292017 | 0
2018-03-17 09:48 | 322459.2 | 720.0001 | 2 | 32 | 4.16229 | 4.890104 | 0.9771605 | 0 | 3.968502 | 0
2018-03-17 09:50 | 322579.2 | 840.0001 | 2 | 32 | 4.187011 | 4.890034 | 1.140134 | 0 | 4.648824 | 0
2018-03-17 09:52 | 322699.2 | 960.0001 | 2 | 32 | 4.20039 | 4.665216 | 1.30115 | 0 | 5.324605 | 0
2018-03-17 09:54 | 322819.2 | 1080.0008 | 2 | 32 | 4.200392 | 4.257767 | 1.449816 | 0 | 5.949059 | 0
2018-03-17 09:56 | 322939.2 | 1200.0001 | 2 | 32 | 4.200384 | 3.851982 | 1.584955 | 0 | 6.516696 | 0
2018-03-17 09:58 | 323059.2 | 1320.0001 | 2 | 32 | 4.200393 | 3.450157 | 1.706611 | 0 | 7.027699 | 0
2018-03-17 09:59 | 323117.3 | 1378.0336 | 2 | 32 | 4.200395 | 3.259985 | 1.760686 | 0 | 7.254833 | 0
2018-03-17 10:01 | 323237.3 | 120.0001 | 3 | 32 | 4.227002 | 3.260002 | 1.868893 | 1.18e-10 | 7.710666 | 4.77e-10
2018-03-17 10:03 | 323357.3 | 240.0001 | 3 | 32 | 4.258237 | 3.259966 | 1.977543 | 1.18e-10 | 8.1716 | 4.77e-10
2018-03-17 10:05 | 323477.3 | 360.0001 | 3 | 32 | 4.292212 | 3.26 | 2.086181 | 1.18e-10 | 8.636032 | 4.77e-10
2018-03-17 10:07 | 323597.3 | 480.0001 | 3 | 32 | 4.328663 | 3.259985 | 2.194813 | 1.18e-10 | 9.104259 | 4.77e-10
2018-03-17 10:09 | 323717.3 | 600.0001 | 3 | 32 | 4.367324 | 3.260012 | 2.303445 | 1.18e-10 | 9.576573 | 4.77e-10
2018-03-17 10:11 | 323837.3 | 720.0009 | 3 | 32 | 4.400406 | 3.134514 | 2.411688 | 1.18e-10 | 10.0514 | 4.77e-10
2018-03-17 10:13 | 323957.3 | 840.0001 | 3 | 32 | 4.400396 | 2.643946 | 2.507577 | 1.18e-10 | 10.47335 | 4.77e-10
2018-03-17 10:15 | 324077.3 | 960.0009 | 3 | 32 | 4.40037 | 2.247355 | 2.588886 | 1.18e-10 | 10.83115 | 4.77e-10
2018-03-17 10:17 | 324197.3 | 1080.0009 | 3 | 32 | 4.400387 | 1.917532 | 2.65812 | 1.18e-10 | 11.1358 | 4.77e-10
2018-03-17 10:19 | 324317.3 | 1200.0009 | 3 | 32 | 4.400361 | 1.643311 | 2.717324 | 1.18e-10 | 11.39632 | 4.77e-10
2018-03-17 10:21 | 324437.3 | 1320.0009 | 3 | 32 | 4.400399 | 1.41637 | 2.768192 | 1.18e-10 | 11.62016 | 4.77e-10
2018-03-17 10:23 | 324557.3 | 1440.0002 | 3 | 32 | 4.400377 | 1.226528 | 2.812129 | 1.18e-10 | 11.8135 | 4.77e-10
2018-03-17 10:25 | 324677.3 | 1560.0001 | 3 | 32 | 4.400344 | 1.067539 | 2.850284 | 1.18e-10 | 11.98139 | 4.77e-10
2018-03-17 10:27 | 324797.3 | 1680.0002 | 3 | 32 | 4.400344 | 0.9346676 | 2.883594 | 1.18e-10 | 12.12797 | 4.77e-10
2018-03-17 10:29 | 324917.3 | 1800.0009 | 3 | 32 | 4.400368 | 0.8231239 | 2.91283 | 1.18e-10 | 12.25662 | 4.77e-10
2018-03-17 10:31 | 325037.3 | 1920.0002 | 3 | 32 | 4.400365 | 0.728157 | 2.93863 | 1.18e-10 | 12.37015 | 4.77e-10
2018-03-17 10:33 | 325157.3 | 2040.0002 | 3 | 32 | 4.400331 | 0.6468086 | 2.961505 | 1.18e-10 | 12.47081 | 4.77e-10
2018-03-17 10:35 | 325277.3 | 2160.0002 | 3 | 32 | 4.40036 | 0.5775814 | 2.981876 | 1.18e-10 | 12.56044 | 4.77e-10
2018-03-17 10:37 | 325397.3 | 2280.0002 | 3 | 32 | 4.400354 | 0.5174408 | 3.00009 | 1.18e-10 | 12.64059 | 4.77e-10
2018-03-17 10:39 | 325517.3 | 2400.0009 | 3 | 32 | 4.40033 | 0.4650421 | 3.016436 | 1.18e-10 | 12.71252 | 4.77e-10
2018-03-17 10:41 | 325637.3 | 2520.0002 | 3 | 32 | 4.40036 | 0.4197788 | 3.031157 | 1.18e-10 | 12.7773 | 4.77e-10
2018-03-17 10:43 | 325757.3 | 2640.0002 | 3 | 32 | 4.400318 | 0.3790359 | 3.044447 | 1.18e-10 | 12.83578 | 4.77e-10
2018-03-17 10:45 | 325877.3 | 2760.0002 | 3 | 32 | 4.400284 | 0.3432064 | 3.05648 | 1.18e-10 | 12.88873 | 4.77e-10
2018-03-17 10:47 | 325997.3 | 2880.0002 | 3 | 32 | 4.400317 | 0.3121567 | 3.067399 | 1.18e-10 | 12.93677 | 4.77e-10
2018-03-17 10:49 | 326117.3 | 3000.0002 | 3 | 32 | 4.400309 | 0.284214 | 3.07733 | 1.18e-10 | 12.98047 | 4.77e-10
2018-03-17 10:51 | 326237.3 | 3120.0002 | 3 | 32 | 4.400283 | 0.258482 | 3.086375 | 1.18e-10 | 13.02027 | 4.77e-10
2018-03-17 10:53 | 326357.3 | 3240.0002 | 3 | 32 | 4.400324 | 0.2369785 | 3.094633 | 1.18e-10 | 13.05661 | 4.77e-10
2018-03-17 10:55 | 326477.3 | 3360.0009 | 3 | 32 | 4.400262 | 0.2158699 | 3.102181 | 1.18e-10 | 13.08983 | 4.77e-10
2018-03-17 10:57 | 326597.3 | 3480.0002 | 3 | 32 | 4.400331 | 0.1990852 | 3.109096 | 1.18e-10 | 13.12025 | 4.77e-10
2018-03-17 10:59 | 326717.3 | 3600.0002 | 3 | 32 | 4.400322 | 0.1825352 | 3.11544 | 1.18e-10 | 13.14817 | 4.77e-10
2018-03-17 11:01 | 326837.3 | 3720.0002 | 3 | 32 | 4.400301 | 0.1675224 | 3.121265 | 1.18e-10 | 13.1738 | 4.77e-10
2018-03-17 11:03 | 326957.3 | 3840.0009 | 3 | 32 | 4.400328 | 0.1545563 | 3.126619 | 1.18e-10 | 13.19736 | 4.77e-10
2018-03-17 11:05 | 327077.3 | 3960.0009 | 3 | 32 | 4.400316 | 0.1421947 | 3.131547 | 1.18e-10 | 13.21905 | 4.77e-10
2018-03-17 11:07 | 327197.3 | 4080.0017 | 3 | 32 | 4.400293 | 0.1308308 | 3.136089 | 1.18e-10 | 13.23903 | 4.77e-10
2018-03-17 11:09 | 327317.3 | 4200.0009 | 3 | 32 | 4.400274 | 0.1202526 | 3.140273 | 1.18e-10 | 13.25744 | 4.77e-10
2018-03-17 11:11 | 327437.3 | 4320.0002 | 3 | 32 | 4.400297 | 0.1115284 | 3.144136 | 1.18e-10 | 13.27444 | 4.77e-10
2018-03-17 11:13 | 327557.3 | 4440.0009 | 3 | 32 | 4.400296 | 0.1027336 | 3.147702 | 1.18e-10 | 13.29013 | 4.77e-10
2018-03-17 11:15 | 327677.3 | 4560.0009 | 3 | 32 | 4.400303 | 0.09547615 | 3.150996 | 1.18e-10 | 13.30463 | 4.77e-10
2018-03-17 11:17 | 327797.3 | 4680.0009 | 3 | 32 | 4.400272 | 0.08771324 | 3.154049 | 1.18e-10 | 13.31806 | 4.77e-10
2018-03-17 11:19 | 327917.3 | 4800.0009 | 3 | 32 | 4.400287 | 0.08161163 | 3.156873 | 1.18e-10 | 13.33048 | 4.77e-10
2018-03-17 11:19 | 327917.6 | 4800.3344 | 3 | 32 | 4.400277 | 0.08149719 | 3.15688 | 1.18e-10 | 13.33052 | 4.77e-10
2018-03-17 11:21 | 328037.6 | 120 | 4 | 32 | 4.393652 | 0 | 3.15688 | 1.18e-10 | 13.33052 | 4.77e-10
2018-03-17 11:23 | 328157.6 | 240 | 4 | 32 | 4.393042 | 0 | 3.15688 | 1.18e-10 | 13.33052 | 4.77e-10
2018-03-17 11:24 | 328217.6 | 300.0023 | 4 | 32 | 4.392802 | 0 | 3.15688 | 1.18e-10 | 13.33052 | 4.77e-10
2018-03-17 11:26 | 328337.7 | 120.0009 | 5 | 32 | 4.122222 | -3.260109 | 3.15688 | 0.1086519 | 13.33052 | 0.4512374
2018-03-17 11:28 | 328457.7 | 240.0009 | 5 | 32 | 4.081731 | -3.260146 | 3.15688 | 0.2173059 | 13.33052 | 0.8969206
2018-03-17 11:30 | 328577.7 | 360.0001 | 5 | 32 | 4.040998 | -3.260155 | 3.15688 | 0.3259615 | 13.33052 | 1.338218
2018-03-17 11:32 | 328697.7 | 480.0001 | 5 | 32 | 3.999531 | -3.260146 | 3.15688 | 0.4346147 | 13.33052 | 1.775037
2018-03-17 11:34 | 328817.7 | 600.0001 | 5 | 32 | 3.958057 | -3.260098 | 3.15688 | 0.5432696 | 13.33052 | 2.207349
2018-03-17 11:36 | 328937.7 | 720.0009 | 5 | 32 | 3.91737 | -3.260077 | 3.15688 | 0.6519226 | 13.33052 | 2.635183
2018-03-17 11:38 | 329057.7 | 840.0001 | 5 | 32 | 3.878077 | -3.260098 | 3.15688 | 0.760577 | 13.33052 | 3.058673
2018-03-17 11:40 | 329177.7 | 960.0001 | 5 | 32 | 3.840215 | -3.260104 | 3.15688 | 0.8692293 | 13.33052 | 3.477955
2018-03-17 11:42 | 329297.7 | 1080.0009 | 5 | 32 | 3.804568 | -3.260094 | 3.15688 | 0.9778834 | 13.33052 | 3.893256
2018-03-17 11:44 | 329417.7 | 1200.0001 | 5 | 32 | 3.770773 | -3.260115 | 3.15688 | 1.086535 | 13.33052 | 4.304774
2018-03-17 11:46 | 329537.7 | 1320.001 | 5 | 32 | 3.738895 | -3.260113 | 3.15688 | 1.19519 | 13.33052 | 4.712739
2018-03-17 11:48 | 329657.7 | 1440.001 | 5 | 32 | 3.708898 | -3.260106 | 3.15688 | 1.303842 | 13.33052 | 5.117332
2018-03-17 11:50 | 329777.7 | 1560.001 | 5 | 32 | 3.680732 | -3.26015 | 3.15688 | 1.412495 | 13.33052 | 5.518765
2018-03-17 11:52 | 329897.7 | 1680.001 | 5 | 32 | 3.654391 | -3.260127 | 3.15688 | 1.52115 | 13.33052 | 5.917251
2018-03-17 11:54 | 330017.7 | 1800.0002 | 5 | 32 | 3.629789 | -3.260141 | 3.15688 | 1.629805 | 13.33052 | 6.312965
2018-03-17 11:56 | 330137.7 | 1920.001 | 5 | 32 | 3.60702 | -3.260134 | 3.15688 | 1.738457 | 13.33052 | 6.706097
2018-03-17 11:58 | 330257.7 | 2040.001 | 5 | 32 | 3.586209 | -3.260117 | 3.15688 | 1.847113 | 13.33052 | 7.096874
2018-03-17 12:00 | 330377.7 | 2160.0001 | 5 | 32 | 3.567325 | -3.260077 | 3.15688 | 1.955766 | 13.33052 | 7.485482
2018-03-17 12:02 | 330497.7 | 2280.0001 | 5 | 32 | 3.550158 | -3.26009 | 3.15688 | 2.064416 | 13.33052 | 7.872127
2018-03-17 12:04 | 330617.7 | 2400.0011 | 5 | 32 | 3.53435 | -3.260127 | 3.15688 | 2.17307 | 13.33052 | 8.256997
2018-03-17 12:06 | 330737.7 | 2520.0001 | 5 | 32 | 3.519217 | -3.260109 | 3.15688 | 2.281718 | 13.33052 | 8.640173
2018-03-17 12:08 | 330857.7 | 2640.001 | 5 | 32 | 3.504047 | -3.260081 | 3.15688 | 2.390368 | 13.33052 | 9.021714
2018-03-17 12:10 | 330977.7 | 2760.0001 | 5 | 32 | 3.488164 | -3.260115 | 3.15688 | 2.499021 | 13.33052 | 9.401587
2018-03-17 12:12 | 331097.7 | 2880.001 | 5 | 32 | 3.47002 | -3.260152 | 3.15688 | 2.607672 | 13.33052 | 9.779628
2018-03-17 12:14 | 331217.7 | 3000.0009 | 5 | 32 | 3.446744 | -3.260121 | 3.15688 | 2.716325 | 13.33052 | 10.15546
2018-03-17 12:16 | 331337.7 | 3120.001 | 5 | 32 | 3.41337 | -3.260077 | 3.15688 | 2.824982 | 13.33052 | 10.52827
2018-03-17 12:18 | 331457.7 | 3240.001 | 5 | 32 | 3.362511 | -3.260065 | 3.15688 | 2.933635 | 13.33052 | 10.89661
2018-03-17 12:20 | 331577.7 | 3360.0001 | 5 | 32 | 3.270911 | -3.260098 | 3.15688 | 3.04229 | 13.33052 | 11.25754
2018-03-17 12:22 | 331697.7 | 3480.0001 | 5 | 32 | 3.020123 | -3.26009 | 3.15688 | 3.150948 | 13.33052 | 11.60238
2018-03-17 12:22 | 331702.2 | 3484.4888 | 5 | 32 | 2.999993 | -3.260076 | 3.15688 | 3.15501 | 13.33052 | 11.6146
2018-03-17 12:24 | 331822.2 | 120.0009 | 6 | 32 | 3.364088 | 0 | 3.15688 | 3.15501 | 13.33052 | 11.6146
2018-03-17 12:26 | 331942.2 | 240.0001 | 6 | 32 | 3.377549 | 0 | 3.15688 | 3.15501 | 13.33052 | 11.6146
2018-03-17 12:27 | 332002.2 | 300.0015 | 6 | 32 | 3.381189 | 0 | 3.15688 | 3.15501 | 13.33052 | 11.6146
2018-03-17 12:27 | 332002.3 | 0.0025 | 7 | 33 | 3.381249 | 0 | 0 | 0 | 0 | 0
2018-03-17 12:29 | 332122.3 | 120.0009 | 2 | 33 | 4.006848 | 4.889986 | 0.1623026 | 0 | 0.6322936 | 0
2018-03-17 12:31 | 332242.3 | 240.0009 | 2 | 33 | 4.047916 | 4.890022 | 0.3252859 | 0 | 1.288768 | 0
2018-03-17 12:33 | 332362.3 | 360.0009 | 2 | 33 | 4.084735 | 4.890015 | 0.4882696 | 0 | 1.951619 | 0
2018-03-17 12:35 | 332482.3 | 480.0009 | 2 | 33 | 4.114606 | 4.889975 | 0.6512454 | 0 | 2.619842 | 0
2018-03-17 12:37 | 332602.3 | 600.0001 | 2 | 33 | 4.139715 | 4.89002 | 0.8142337 | 0 | 3.292573 | 0
2018-03-17 12:39 | 332722.3 | 720.0009 | 2 | 33 | 4.162663 | 4.890062 | 0.9772197 | 0 | 3.969156 | 0
2018-03-17 12:41 | 332842.3 | 840.0009 | 2 | 33 | 4.18741 | 4.890053 | 1.140202 | 0 | 4.649578 | 0
2018-03-17 12:43 | 332962.3 | 960.0001 | 2 | 33 | 4.200402 | 4.661133 | 1.30114 | 0 | 5.325062 | 0
2018-03-17 12:45 | 333082.3 | 1080.0009 | 2 | 33 | 4.200399 | 4.254726 | 1.449691 | 0 | 5.949031 | 0
2018-03-17 12:47 | 333202.3 | 1200.0009 | 2 | 33 | 4.200419 | 3.849447 | 1.584727 | 0 | 6.516235 | 0
2018-03-17 12:49 | 333322.3 | 1320.0009 | 2 | 33 | 4.200403 | 3.447716 | 1.706293 | 0 | 7.02686 | 0
2018-03-17 12:50 | 333379.7 | 1377.388 | 2 | 33 | 4.200397 | 3.259998 | 1.759744 | 0 | 7.251375 | 0
2018-03-17 12:52 | 333499.8 | 120.001 | 3 | 33 | 4.226968 | 3.259951 | 1.867954 | 7.6e-10 | 7.707222 | 3.081e-09
2018-03-17 12:54 | 333619.8 | 240.0001 | 3 | 33 | 4.258233 | 3.259909 | 1.976598 | 7.6e-10 | 8.168131 | 3.081e-09
2018-03-17 12:56 | 333739.8 | 360.0001 | 3 | 33 | 4.292175 | 3.259935 | 2.085231 | 7.6e-10 | 8.632534 | 3.081e-09
2018-03-17 12:58 | 333859.8 | 480.0009 | 3 | 33 | 4.328578 | 3.259977 | 2.193866 | 7.6e-10 | 9.100769 | 3.081e-09
2018-03-17 13:00 | 333979.8 | 600.0009 | 3 | 33 | 4.367168 | 3.259983 | 2.30252 | 7.6e-10 | 9.573165 | 3.081e-09
2018-03-17 13:02 | 334099.8 | 720.0002 | 3 | 33 | 4.400404 | 3.136499 | 2.410785 | 7.6e-10 | 10.04808 | 3.081e-09
2018-03-17 13:04 | 334219.8 | 840.0026 | 3 | 33 | 4.400405 | 2.645859 | 2.506752 | 7.6e-10 | 10.47037 | 3.081e-09
2018-03-17 13:06 | 334339.8 | 960.0009 | 3 | 33 | 4.400377 | 2.249126 | 2.58812 | 7.6e-10 | 10.82842 | 3.081e-09
2018-03-17 13:08 | 334459.8 | 1080.001 | 3 | 33 | 4.400368 | 1.919088 | 2.657423 | 7.6e-10 | 11.13338 | 3.081e-09
2018-03-17 13:10 | 334579.8 | 1200.0002 | 3 | 33 | 4.400367 | 1.644936 | 2.716687 | 7.6e-10 | 11.39417 | 3.081e-09
2018-03-17 13:12 | 334699.8 | 1320.0002 | 3 | 33 | 4.400366 | 1.4172 | 2.767609 | 7.6e-10 | 11.61825 | 3.081e-09
2018-03-17 13:14 | 334819.8 | 1440.0002 | 3 | 33 | 4.400339 | 1.226578 | 2.811583 | 7.6e-10 | 11.81175 | 3.081e-09
2018-03-17 13:16 | 334939.8 | 1560.0002 | 3 | 33 | 4.400368 | 1.06822 | 2.84976 | 7.6e-10 | 11.97974 | 3.081e-09
2018-03-17 13:18 | 335059.8 | 1680.0002 | 3 | 33 | 4.400372 | 0.9354019 | 2.88308 | 7.6e-10 | 12.12636 | 3.081e-09
2018-03-17 13:20 | 335179.8 | 1800.0009 | 3 | 33 | 4.400331 | 0.8223724 | 2.912321 | 7.6e-10 | 12.25503 | 3.081e-09
2018-03-17 13:22 | 335299.8 | 1920.0002 | 3 | 33 | 4.400343 | 0.7276573 | 2.938117 | 7.6e-10 | 12.36854 | 3.081e-09
2018-03-17 13:24 | 335419.8 | 2040.0002 | 3 | 33 | 4.400311 | 0.6459446 | 2.960983 | 7.6e-10 | 12.46916 | 3.081e-09
2018-03-17 13:26 | 335539.8 | 2160.0011 | 3 | 33 | 4.400327 | 0.5767975 | 2.981349 | 7.6e-10 | 12.55878 | 3.081e-09
2018-03-17 13:28 | 335659.8 | 2280.0003 | 3 | 33 | 4.400322 | 0.5167255 | 2.999557 | 7.6e-10 | 12.6389 | 3.081e-09
2018-03-17 13:30 | 335779.8 | 2400.0011 | 3 | 33 | 4.400334 | 0.4648762 | 3.015903 | 7.6e-10 | 12.71082 | 3.081e-09
2018-03-17 13:32 | 335899.8 | 2520.0011 | 3 | 33 | 4.40032 | 0.4190559 | 3.030623 | 7.6e-10 | 12.7756 | 3.081e-09
2018-03-17 13:34 | 336019.8 | 2640.0012 | 3 | 33 | 4.400333 | 0.379652 | 3.04392 | 7.6e-10 | 12.83411 | 3.081e-09
2018-03-17 13:36 | 336139.8 | 2760.0013 | 3 | 33 | 4.400321 | 0.343504 | 3.055962 | 7.6e-10 | 12.8871 | 3.081e-09
2018-03-17 13:38 | 336259.8 | 2880.0013 | 3 | 33 | 4.400301 | 0.3121662 | 3.066889 | 7.6e-10 | 12.93518 | 3.081e-09
2018-03-17 13:40 | 336379.8 | 3000.0005 | 3 | 33 | 4.400331 | 0.2846355 | 3.076829 | 7.6e-10 | 12.97892 | 3.081e-09
2018-03-17 13:42 | 336499.8 | 3120.0013 | 3 | 33 | 4.400318 | 0.2596092 | 3.085884 | 7.6e-10 | 13.01876 | 3.081e-09
2018-03-17 13:44 | 336619.8 | 3240.0013 | 3 | 33 | 4.400317 | 0.2373848 | 3.09415 | 7.6e-10 | 13.05514 | 3.081e-09
2018-03-17 13:46 | 336739.8 | 3360.0013 | 3 | 33 | 4.400309 | 0.2169552 | 3.101711 | 7.6e-10 | 13.08841 | 3.081e-09
2018-03-17 13:48 | 336859.8 | 3480.0005 | 3 | 33 | 4.400298 | 0.1987457 | 3.108631 | 7.6e-10 | 13.11886 | 3.081e-09
2018-03-17 13:50 | 336979.8 | 3600.0005 | 3 | 33 | 4.400282 | 0.1822662 | 3.114977 | 7.6e-10 | 13.14679 | 3.081e-09
2018-03-17 13:52 | 337099.8 | 3720.0005 | 3 | 33 | 4.400311 | 0.1679115 | 3.120809 | 7.6e-10 | 13.17245 | 3.081e-09
2018-03-17 13:54 | 337219.8 | 3840.0013 | 3 | 33 | 4.400268 | 0.1538334 | 3.126164 | 7.6e-10 | 13.19601 | 3.081e-09
2018-03-17 13:56 | 337339.8 | 3960.0013 | 3 | 33 | 4.400277 | 0.1417847 | 3.131097 | 7.6e-10 | 13.21772 | 3.081e-09
2018-03-17 13:58 | 337459.8 | 4080.0013 | 3 | 33 | 4.4003 | 0.1308346 | 3.135641 | 7.6e-10 | 13.23771 | 3.081e-09
2018-03-17 14:00 | 337579.8 | 4200.0013 | 3 | 33 | 4.400331 | 0.1214066 | 3.139832 | 7.6e-10 | 13.25615 | 3.081e-09
2018-03-17 14:02 | 337699.8 | 4320.0013 | 3 | 33 | 4.400276 | 0.1111221 | 3.143697 | 7.6e-10 | 13.27316 | 3.081e-09
2018-03-17 14:04 | 337819.8 | 4440.0013 | 3 | 33 | 4.400241 | 0.102026 | 3.147265 | 7.6e-10 | 13.28886 | 3.081e-09
2018-03-17 14:06 | 337939.8 | 4560.0005 | 3 | 33 | 4.400286 | 0.09513664 | 3.150563 | 7.6e-10 | 13.30337 | 3.081e-09
2018-03-17 14:08 | 338059.8 | 4680.0013 | 3 | 33 | 4.400301 | 0.08813667 | 3.153613 | 7.6e-10 | 13.31679 | 3.081e-09
2018-03-17 14:10 | 338176.1 | 4796.3852 | 3 | 33 | 4.400282 | 0.08149529 | 3.156349 | 7.6e-10 | 13.32883 | 3.081e-09
2018-03-17 14:12 | 338296.1 | 120 | 4 | 33 | 4.393644 | 0 | 3.156349 | 7.6e-10 | 13.32883 | 3.081e-09
2018-03-17 14:14 | 338416.1 | 240.0008 | 4 | 33 | 4.393018 | 0 | 3.156349 | 7.6e-10 | 13.32883 | 3.081e-09
2018-03-17 14:15 | 338476.1 | 300.0023 | 4 | 33 | 4.392767 | 0 | 3.156349 | 7.6e-10 | 13.32883 | 3.081e-09
2018-03-17 14:17 | 338596.2375 | 120.0009 | 5 | 33 | 4.121861 | -3.260139 | 3.156349 | 0.1086508 | 13.32883 | 0.4511979
2018-03-17 14:19 | 338716.2375 | 240.0009 | 5 | 33 | 4.081375 | -3.260088 | 3.156349 | 0.2173046 | 13.32883 | 0.8968413
2018-03-17 14:21 | 338836.2375 | 360.0009 | 5 | 33 | 4.040634 | -3.260134 | 3.156349 | 0.325961 | 13.32883 | 1.338103
2018-03-17 14:23 | 338956.2375 | 480.0009 | 5 | 33 | 3.999124 | -3.260079 | 3.156349 | 0.4346125 | 13.32883 | 1.774874
2018-03-17 14:25 | 339076.2375 | 600.0009 | 5 | 33 | 3.957572 | -3.260144 | 3.156349 | 0.5432672 | 13.32883 | 2.207138
2018-03-17 14:27 | 339196.2375 | 720.0009 | 5 | 33 | 3.916882 | -3.260071 | 3.156349 | 0.6519199 | 13.32883 | 2.634918
2018-03-17 14:29 | 339316.2375 | 840.0009 | 5 | 33 | 3.877547 | -3.260119 | 3.156349 | 0.760573 | 13.32883 | 3.058348
2018-03-17 14:31 | 339436.2367 | 960.0001 | 5 | 33 | 3.839999 | -3.260146 | 3.156349 | 0.8692256 | 13.32883 | 3.477596
2018-03-17 14:33 | 339556.2375 | 1080.0009 | 5 | 33 | 3.804319 | -3.260079 | 3.156349 | 0.9778808 | 13.32883 | 3.892876
2018-03-17 14:35 | 339676.2375 | 1200.0009 | 5 | 33 | 3.770504 | -3.260109 | 3.156349 | 1.086533 | 13.32883 | 4.30437
2018-03-17 14:37 | 339796.2367 | 1320.0001 | 5 | 33 | 3.738633 | -3.260125 | 3.156349 | 1.195185 | 13.32883 | 4.712293
2018-03-17 14:39 | 339916.2375 | 1440.0009 | 5 | 33 | 3.70864 | -3.260139 | 3.156349 | 1.303838 | 13.32883 | 5.11686
2018-03-17 14:41 | 340036.2375 | 1560.0009 | 5 | 33 | 3.680489 | -3.260138 | 3.156349 | 1.412493 | 13.32883 | 5.518273
2018-03-17 14:43 | 340156.2367 | 1680.0001 | 5 | 33 | 3.654138 | -3.260123 | 3.156349 | 1.521143 | 13.32883 | 5.916712
2018-03-17 14:45 | 340276.2375 | 1800.0009 | 5 | 33 | 3.629523 | -3.260098 | 3.156349 | 1.629797 | 13.32883 | 6.312394
2018-03-17 14:47 | 340396.2375 | 1920.0009 | 5 | 33 | 3.606772 | -3.260115 | 3.156349 | 1.738449 | 13.32883 | 6.705498
2018-03-17 14:49 | 340516.2375 | 2040.0009 | 5 | 33 | 3.585929 | -3.260167 | 3.156349 | 1.8471 | 13.32883 | 7.096227
2018-03-17 14:51 | 340636.2375 | 2160.0009 | 5 | 33 | 3.56702 | -3.260077 | 3.156349 | 1.955751 | 13.32883 | 7.484797
2018-03-17 14:53 | 340756.2383 | 2280.0017 | 5 | 33 | 3.549871 | -3.260115 | 3.156349 | 2.064399 | 13.32883 | 7.871402
2018-03-17 14:55 | 340876.2375 | 2400.0009 | 5 | 33 | 3.534033 | -3.260094 | 3.156349 | 2.173052 | 13.32883 | 8.256234
2018-03-17 14:57 | 340996.2367 | 2520.0001 | 5 | 33 | 3.518925 | -3.260148 | 3.156349 | 2.281705 | 13.32883 | 8.639394
2018-03-17 14:59 | 341116.2367 | 2640.0001 | 5 | 33 | 3.503823 | -3.260077 | 3.156349 | 2.390355 | 13.32883 | 9.020907
2018-03-17 15:01 | 341236.2367 | 2760.0001 | 5 | 33 | 3.487884 | -3.260111 | 3.156349 | 2.499006 | 13.32883 | 9.400746
2018-03-17 15:03 | 341356.2367 | 2880.0001 | 5 | 33 | 3.469735 | -3.260092 | 3.156349 | 2.607658 | 13.32883 | 9.778757
2018-03-17 15:05 | 341476.237 | 3000.0004 | 5 | 33 | 3.446443 | -3.260125 | 3.156349 | 2.716311 | 13.32883 | 10.15456
2018-03-17 15:07 | 341596.2375 | 3120.0009 | 5 | 33 | 3.413091 | -3.260132 | 3.156349 | 2.824964 | 13.32883 | 10.52733
2018-03-17 15:09 | 341716.2375 | 3240.0009 | 5 | 33 | 3.362206 | -3.260104 | 3.156349 | 2.933613 | 13.32883 | 10.89562
2018-03-17 15:11 | 341836.2375 | 3360.0009 | 5 | 33 | 3.270597 | -3.260139 | 3.156349 | 3.042268 | 13.32883 | 11.25653
2018-03-17 15:13 | 341956.2367 | 3480.0001 | 5 | 33 | 3.020702 | -3.260144 | 3.156349 | 3.150919 | 13.32883 | 11.60133
2018-03-17 15:13 | 341960.8862 | 3484.6496 | 5 | 33 | 2.999983 | -3.260092 | 3.156349 | 3.155128 | 13.32883 | 11.614
2018-03-17 15:15 | 342080.9 | 120 | 6 | 33 | 3.365305 | 0 | 3.156349 | 3.155128 | 13.32883 | 11.614
2018-03-17 15:17 | 342200.9 | 240 | 6 | 33 | 3.37879 | 0 | 3.156349 | 3.155128 | 13.32883 | 11.614
2018-03-17 15:18 | 342261 | 300.0023 | 6 | 33 | 3.382433 | 0 | 3.156349 | 3.155128 | 13.32883 | 11.614
2018-03-17 15:18 | 342260.943 | 0.0024 | 7 | 34 | 3.382386 | 0 | 0 | 0 | 0 | 0
2018-03-17 15:20 | 342381 | 120.001 | 2 | 34 | 4.007284 | 4.890078 | 0.162305 | 5.88e-10 | 0.6324299 | 1.989e-09
2018-03-17 15:22 | 342501 | 240.0009 | 2 | 34 | 4.048306 | 4.890039 | 0.3252811 | 5.88e-10 | 1.288936 | 1.989e-09
2018-03-17 15:24 | 342621 | 360.0009 | 2 | 34 | 4.085062 | 4.890049 | 0.4882614 | 5.88e-10 | 1.951831 | 1.989e-09
2018-03-17 15:26 | 342741 | 480.0009 | 2 | 34 | 4.114899 | 4.890057 | 0.6512409 | 5.88e-10 | 2.620119 | 1.989e-09
2018-03-17 15:28 | 342861 | 600.0009 | 2 | 34 | 4.139932 | 4.890064 | 0.8142208 | 5.88e-10 | 3.292857 | 1.989e-09
2018-03-17 15:30 | 342981 | 720.0001 | 2 | 34 | 4.162867 | 4.890072 | 0.9772007 | 5.88e-10 | 3.969447 | 1.989e-09
2018-03-17 15:32 | 343101 | 840.0009 | 2 | 34 | 4.187572 | 4.890034 | 1.140179 | 5.88e-10 | 4.649878 | 1.989e-09
2018-03-17 15:34 | 343221 | 960.001 | 2 | 34 | 4.200387 | 4.657553 | 1.30106 | 5.88e-10 | 5.325135 | 1.989e-09
2018-03-17 15:36 | 343341 | 1080.0002 | 2 | 34 | 4.200382 | 4.252192 | 1.449528 | 5.88e-10 | 5.948759 | 1.989e-09
2018-03-17 15:38 | 343461 | 1200.0001 | 2 | 34 | 4.200377 | 3.846737 | 1.584503 | 5.88e-10 | 6.515706 | 1.989e-09
2018-03-17 15:40 | 343581 | 1320.001 | 2 | 34 | 4.200387 | 3.445961 | 1.706027 | 5.88e-10 | 7.026154 | 1.989e-09
2018-03-17 15:41 | 343638 | 1376.988 | 2 | 34 | 4.200397 | 3.259981 | 1.75909 | 5.88e-10 | 7.249041 | 1.989e-09
2018-03-17 15:43 | 343758.0167 | 120.0009 | 3 | 34 | 4.227 | 3.260012 | 1.867299 | 1.084e-09 | 7.704885 | 4e-09
2018-03-17 15:45 | 343878.0167 | 240.0009 | 3 | 34 | 4.258303 | 3.259977 | 1.975933 | 1.084e-09 | 8.165756 | 4e-09
2018-03-17 15:47 | 343998.0159 | 360.0001 | 3 | 34 | 4.292262 | 3.25997 | 2.084572 | 1.084e-09 | 8.630194 | 4e-09
2018-03-17 15:49 | 344118.0159 | 480.0001 | 3 | 34 | 4.328665 | 3.260012 | 2.193214 | 1.084e-09 | 9.098471 | 4e-09
2018-03-17 15:51 | 344238.0159 | 600.0001 | 3 | 34 | 4.367366 | 3.260006 | 2.301862 | 1.084e-09 | 9.570853 | 4e-09
2018-03-17 15:53 | 344358.0159 | 720.0001 | 3 | 34 | 4.400408 | 3.13377 | 2.410107 | 1.084e-09 | 10.0457 | 4e-09
2018-03-17 15:55 | 344478.0159 | 840.0001 | 3 | 34 | 4.40041 | 2.643953 | 2.505986 | 1.084e-09 | 10.4676 | 4e-09
2018-03-17 15:57 | 344598.0167 | 960.0009 | 3 | 34 | 4.400392 | 2.247288 | 2.587291 | 1.084e-09 | 10.82537 | 4e-09
2018-03-17 15:59 | 344718.0167 | 1080.0009 | 3 | 34 | 4.400362 | 1.917631 | 2.656538 | 1.084e-09 | 11.13009 | 4e-09
2018-03-17 16:01 | 344838.0159 | 1200.0001 | 3 | 34 | 4.400381 | 1.644604 | 2.715762 | 1.084e-09 | 11.3907 | 4e-09
2018-03-17 16:03 | 344958.0166 | 1320.0008 | 3 | 34 | 4.400362 | 1.416231 | 2.766654 | 1.084e-09 | 11.61464 | 4e-09
2018-03-17 16:05 | 345078.0159 | 1440.0001 | 3 | 34 | 4.400406 | 1.227455 | 2.810608 | 1.084e-09 | 11.80805 | 4e-09
2018-03-17 16:07 | 345198.0159 | 1560.0001 | 3 | 34 | 4.400373 | 1.068304 | 2.848773 | 1.084e-09 | 11.976 | 4e-09
2018-03-17 16:09 | 345318.0167 | 1680.0009 | 3 | 34 | 4.400364 | 0.9351254 | 2.882094 | 1.084e-09 | 12.12262 | 4e-09
2018-03-17 16:11 | 345438.0167 | 1800.0009 | 3 | 34 | 4.40034 | 0.822731 | 2.911337 | 1.084e-09 | 12.2513 | 4e-09
2018-03-17 16:13 | 345558.0159 | 1920.0001 | 3 | 34 | 4.400331 | 0.7275925 | 2.937136 | 1.084e-09 | 12.36482 | 4e-09
2018-03-17 16:15 | 345678.0159 | 2040.0001 | 3 | 34 | 4.400354 | 0.6469917 | 2.960013 | 1.084e-09 | 12.46549 | 4e-09
2018-03-17 16:17 | 345798.0159 | 2160.0001 | 3 | 34 | 4.400358 | 0.5780487 | 2.980387 | 1.084e-09 | 12.55514 | 4e-09
2018-03-17 16:19 | 345918.0167 | 2280.0009 | 3 | 34 | 4.400319 | 0.5169411 | 2.99861 | 1.084e-09 | 12.63533 | 4e-09
2018-03-17 16:21 | 346038.0167 | 2400.0009 | 3 | 34 | 4.4003 | 0.4649315 | 3.014965 | 1.084e-09 | 12.7073 | 4e-09
2018-03-17 16:23 | 346158.0167 | 2520.0009 | 3 | 34 | 4.40034 | 0.4201546 | 3.029695 | 1.084e-09 | 12.77212 | 4e-09
2018-03-17 16:25 | 346278.0159 | 2640.0001 | 3 | 34 | 4.400324 | 0.3797932 | 3.043002 | 1.084e-09 | 12.83067 | 4e-09
2018-03-17 16:27 | 346398.0159 | 2760.0001 | 3 | 34 | 4.400283 | 0.3439293 | 3.055052 | 1.084e-09 | 12.88369 | 4e-09
2018-03-17 16:29 | 346518.0159 | 2880.0001 | 3 | 34 | 4.400314 | 0.3129539 | 3.065993 | 1.084e-09 | 12.93184 | 4e-09
2018-03-17 16:31 | 346638.0159 | 3000.0001 | 3 | 34 | 4.40029 | 0.2844276 | 3.075943 | 1.084e-09 | 12.97562 | 4e-09
2018-03-17 16:33 | 346758.0159 | 3120.0001 | 3 | 34 | 4.400313 | 0.259861 | 3.085014 | 1.084e-09 | 13.01554 | 4e-09
2018-03-17 16:35 | 346878.0167 | 3240.0009 | 3 | 34 | 4.400311 | 0.2373409 | 3.093293 | 1.084e-09 | 13.05197 | 4e-09
2018-03-17 16:37 | 346998.0167 | 3360.0009 | 3 | 34 | 4.400325 | 0.2172699 | 3.100862 | 1.084e-09 | 13.08527 | 4e-09
2018-03-17 16:39 | 347118.0167 | 3480.0009 | 3 | 34 | 4.400311 | 0.1992378 | 3.107793 | 1.084e-09 | 13.11577 | 4e-09
2018-03-17 16:41 | 347238.0167 | 3600.0009 | 3 | 34 | 4.400311 | 0.1830349 | 3.114149 | 1.084e-09 | 13.14374 | 4e-09
2018-03-17 16:43 | 347358.0167 | 3720.0009 | 3 | 34 | 4.40029 | 0.1677818 | 3.119988 | 1.084e-09 | 13.16943 | 4e-09
2018-03-17 16:45 | 347478.0159 | 3840.0001 | 3 | 34 | 4.400281 | 0.1542454 | 3.125354 | 1.084e-09 | 13.19304 | 4e-09
2018-03-17 16:47 | 347598.0159 | 3960.0001 | 3 | 34 | 4.400275 | 0.1418514 | 3.130291 | 1.084e-09 | 13.21477 | 4e-09
2018-03-17 16:49 | 347718.0159 | 4080.0001 | 3 | 34 | 4.400272 | 0.1308689 | 3.134843 | 1.084e-09 | 13.2348 | 4e-09
2018-03-17 16:51 | 347838.016 | 4200.0002 | 3 | 34 | 4.400311 | 0.1210613 | 3.139036 | 1.084e-09 | 13.25325 | 4e-09
2018-03-17 16:53 | 347958.0167 | 4320.0009 | 3 | 34 | 4.400262 | 0.1111565 | 3.142911 | 1.084e-09 | 13.2703 | 4e-09
2018-03-17 16:55 | 348078.0167 | 4440.0009 | 3 | 34 | 4.400271 | 0.1027927 | 3.146485 | 1.084e-09 | 13.28603 | 4e-09
2018-03-17 16:57 | 348198.0167 | 4560.0009 | 3 | 34 | 4.400321 | 0.09587669 | 3.149786 | 1.084e-09 | 13.30055 | 4e-09
2018-03-17 16:59 | 348318.016 | 4680.0002 | 3 | 34 | 4.400259 | 0.08757591 | 3.152838 | 1.084e-09 | 13.31398 | 4e-09
2018-03-17 17:01 | 348430.5294 | 4792.5136 | 3 | 34 | 4.400261 | 0.08149338 | 3.155485 | 1.084e-09 | 13.32563 | 4e-09
2018-03-17 17:03 | 348550.6 | 120.0008 | 4 | 34 | 4.393641 | 0 | 3.155485 | 1.084e-09 | 13.32563 | 4e-09
2018-03-17 17:05 | 348670.6 | 240.0008 | 4 | 34 | 4.392997 | 0 | 3.155485 | 1.084e-09 | 13.32563 | 4e-09
2018-03-17 17:06 | 348730.6 | 300.0015 | 4 | 34 | 4.392764 | 0 | 3.155485 | 1.084e-09 | 13.32563 | 4e-09
2018-03-17 17:08 | 348850.7 | 120.0009 | 5 | 34 | 4.122163 | -3.26016 | 3.155485 | 0.1086514 | 13.32563 | 0.4512266
2018-03-17 17:10 | 348970.7 | 240.0001 | 5 | 34 | 4.081658 | -3.260106 | 3.155485 | 0.2173035 | 13.32563 | 0.8968938
2018-03-17 17:12 | 349090.7 | 360.0009 | 5 | 34 | 4.040886 | -3.260115 | 3.155485 | 0.325954 | 13.32563 | 1.338163
2018-03-17 17:14 | 349210.7 | 480.0001 | 5 | 34 | 3.999443 | -3.260146 | 3.155485 | 0.4346077 | 13.32563 | 1.774973
2018-03-17 17:16 | 349330.7 | 600.0001 | 5 | 34 | 3.95796 | -3.260106 | 3.155485 | 0.5432603 | 13.32563 | 2.207266
2018-03-17 17:18 | 349450.7 | 720.0001 | 5 | 34 | 3.91725 | -3.260092 | 3.155485 | 0.651913 | 13.32563 | 2.635088
2018-03-17 17:20 | 349570.7 | 840.0003 | 5 | 34 | 3.877942 | -3.260141 | 3.155485 | 0.7605654 | 13.32563 | 3.058555
2018-03-17 17:22 | 349690.7 | 960.0001 | 5 | 34 | 3.840372 | -3.260125 | 3.155485 | 0.869217 | 13.32563 | 3.477841
2018-03-17 17:24 | 349810.7 | 1080.0001 | 5 | 34 | 3.804693 | -3.260138 | 3.155485 | 0.9778687 | 13.32563 | 3.893148
2018-03-17 17:26 | 349930.7 | 1200.0009 | 5 | 34 | 3.770897 | -3.260139 | 3.155485 | 1.086525 | 13.32563 | 4.304698
2018-03-17 17:28 | 350050.7 | 1320.0009 | 5 | 34 | 3.739031 | -3.260106 | 3.155485 | 1.195176 | 13.32563 | 4.712664
2018-03-17 17:30 | 350170.7 | 1440.0001 | 5 | 34 | 3.709024 | -3.260144 | 3.155485 | 1.303823 | 13.32563 | 5.117251
2018-03-17 17:32 | 350290.7 | 1560.0002 | 5 | 34 | 3.680925 | -3.260106 | 3.155485 | 1.41248 | 13.32563 | 5.518718
2018-03-17 17:34 | 350410.7 | 1680.0014 | 5 | 34 | 3.654548 | -3.26015 | 3.155485 | 1.52114 | 13.32563 | 5.91724
2018-03-17 17:36 | 350530.7 | 1800.0005 | 5 | 34 | 3.629944 | -3.26015 | 3.155485 | 1.629797 | 13.32563 | 6.312978
2018-03-17 17:38 | 350650.7 | 1920.0001 | 5 | 34 | 3.607155 | -3.260155 | 3.155485 | 1.738453 | 13.32563 | 6.706141
2018-03-17 17:40 | 350770.7 | 2040.0001 | 5 | 34 | 3.586339 | -3.260098 | 3.155485 | 1.84711 | 13.32563 | 7.096935
2018-03-17 17:42 | 350890.7 | 2160.0006 | 5 | 34 | 3.567401 | -3.260139 | 3.155485 | 1.955767 | 13.32563 | 7.48557
2018-03-17 17:44 | 351010.7 | 2280.0015 | 5 | 34 | 3.550237 | -3.260146 | 3.155485 | 2.064426 | 13.32563 | 7.872256
2018-03-17 17:46 | 351130.7 | 2400.0016 | 5 | 34 | 3.53448 | -3.260162 | 3.155485 | 2.173084 | 13.32563 | 8.257152
2018-03-17 17:48 | 351250.7 | 2520.0014 | 5 | 34 | 3.519384 | -3.260123 | 3.155485 | 2.281743 | 13.32563 | 8.64038
2018-03-17 17:50 | 351370.7 | 2640.0005 | 5 | 34 | 3.504303 | -3.260146 | 3.155485 | 2.390399 | 13.32563 | 9.021963
2018-03-17 17:52 | 351490.7 | 2760.0006 | 5 | 34 | 3.488377 | -3.260125 | 3.155485 | 2.499051 | 13.32563 | 9.401861
2018-03-17 17:54 | 351610.7 | 2880 | 5 | 34 | 3.470222 | -3.260102 | 3.155485 | 2.607705 | 13.32563 | 9.779926
2018-03-17 17:56 | 351730.7 | 3000.0011 | 5 | 34 | 3.44705 | -3.260141 | 3.155485 | 2.716366 | 13.32563 | 10.15581
2018-03-17 17:58 | 351850.7 | 3120.0008 | 5 | 34 | 3.413675 | -3.260121 | 3.155485 | 2.825025 | 13.32563 | 10.52867
2018-03-17 18:00 | 351970.7 | 3240 | 5 | 34 | 3.362915 | -3.260081 | 3.155485 | 2.933678 | 13.32563 | 10.89704
2018-03-17 18:02 | 352090.7 | 3360.0001 | 5 | 34 | 3.271429 | -3.260121 | 3.155485 | 3.042332 | 13.32563 | 11.25803
2018-03-17 18:04 | 352210.7 | 3480.0014 | 5 | 34 | 3.020998 | -3.260119 | 3.155485 | 3.150984 | 13.32563 | 11.60292
2018-03-17 18:04 | 352215.4 | 3484.6989 | 5 | 34 | 2.999992 | -3.26015 | 3.155485 | 3.155237 | 13.32563 | 11.61572
2018-03-17 18:06 | 352335.4 | 120.0006 | 6 | 34 | 3.363629 | 0 | 3.155485 | 3.155237 | 13.32563 | 11.61572
2018-03-17 18:08 | 352455.4 | 240.0014 | 6 | 34 | 3.377049 | 0 | 3.155485 | 3.155237 | 13.32563 | 11.61572
2018-03-17 18:09 | 352515.4 | 300.0018 | 6 | 34 | 3.380677 | 0 | 3.155485 | 3.155237 | 13.32563 | 11.61572
2018-03-17 18:09 | 352515.4 | 0.0024 | 7 | 35 | 3.380763 | 0 | 0 | 0 | 0 | 0
2018-03-17 18:11 | 352635.5 | 120.0002 | 2 | 35 | 4.006134 | 4.890182 | 0.1623046 | 0 | 0.63217 | 0
2018-03-17 18:13 | 352755.5 | 240.0004 | 2 | 35 | 4.047326 | 4.890154 | 0.3252881 | 0 | 1.288541 | 0
2018-03-17 18:15 | 352875.5 | 360.0007 | 2 | 35 | 4.084116 | 4.890152 | 0.4882714 | 0 | 1.951288 | 0
2018-03-17 18:17 | 352995.5 | 480.0001 | 2 | 35 | 4.114008 | 4.890171 | 0.6512539 | 0 | 2.619438 | 0
2018-03-17 18:19 | 353115.5 | 600.0015 | 2 | 35 | 4.139169 | 4.890182 | 0.8142478 | 0 | 3.292099 | 0
2018-03-17 18:21 | 353235.5 | 720.0011 | 2 | 35 | 4.162107 | 4.890121 | 0.9772345 | 0 | 3.968595 | 0
2018-03-17 18:23 | 353355.5 | 840.0015 | 2 | 35 | 4.186841 | 4.890099 | 1.140224 | 0 | 4.648956 | 0
2018-03-17 18:25 | 353475.5 | 960.0004 | 2 | 35 | 4.200387 | 4.667032 | 1.301291 | 0 | 5.324934 | 0
2018-03-17 18:27 | 353595.5 | 1080 | 2 | 35 | 4.200387 | 4.258892 | 1.450019 | 0 | 5.94965 | 0
2018-03-17 18:29 | 353715.5 | 1200 | 2 | 35 | 4.200393 | 3.851404 | 1.58516 | 0 | 6.517292 | 0
2018-03-17 18:31 | 353835.5 | 1320.0005 | 2 | 35 | 4.200382 | 3.448526 | 1.706786 | 0 | 7.02817 | 0
2018-03-17 18:32 | 353893 | 1377.5436 | 2 | 35 | 4.200402 | 3.259998 | 1.760383 | 0 | 7.253296 | 0
2018-03-17 18:34 | 354013.1 | 120.0013 | 3 | 35 | 4.227044 | 3.260012 | 1.868579 | 0 | 7.70909 | 0
2018-03-17 18:36 | 354133.1 | 240.0002 | 3 | 35 | 4.25836 | 3.259998 | 1.977214 | 0 | 8.169971 | 0
2018-03-17 18:38 | 354253.1 | 360.0011 | 3 | 35 | 4.292348 | 3.260031 | 2.085864 | 0 | 8.634464 | 0
2018-03-17 18:40 | 354373.1 | 480.0004 | 3 | 35 | 4.328785 | 3.260004 | 2.194521 | 0 | 9.102818 | 0
2018-03-17 18:42 | 354493.1 | 600.0013 | 3 | 35 | 4.367444 | 3.260035 | 2.303172 | 0 | 9.575225 | 0
2018-03-17 18:44 | 354613.1 | 720.0009 | 3 | 35 | 4.400399 | 3.132397 | 2.411415 | 0 | 10.05007 | 0
2018-03-17 18:46 | 354733.1 | 840.001 | 3 | 35 | 4.400383 | 2.641804 | 2.507258 | 0 | 10.47182 | 0
2018-03-17 18:48 | 354853.1 | 960.0013 | 3 | 35 | 4.400394 | 2.24622 | 2.58851 | 0 | 10.82936 | 0
2018-03-17 18:50 | 354973.1 | 1080.0005 | 3 | 35 | 4.400382 | 1.916548 | 2.657704 | 0 | 11.13383 | 0
2018-03-17 18:52 | 355093.1 | 1200.0016 | 3 | 35 | 4.400379 | 1.642433 | 2.716871 | 0 | 11.39419 | 0
2018-03-17 18:54 | 355213.1 | 1320.001 | 3 | 35 | 4.400371 | 1.414967 | 2.767704 | 0 | 11.61787 | 0
2018-03-17 18:56 | 355333.1 | 1440.0005 | 3 | 35 | 4.400348 | 1.225157 | 2.8116 | 0 | 11.81103 | 0
2018-03-17 18:58 | 355453.1 | 1560.0009 | 3 | 35 | 4.400367 | 1.06679 | 2.84971 | 0 | 11.97873 | 0
2018-03-17 19:00 | 355573.1 | 1680.0014 | 3 | 35 | 4.400337 | 0.9331913 | 2.882973 | 0 | 12.1251 | 0
2018-03-17 19:02 | 355693.1 | 1800.0003 | 3 | 35 | 4.400304 | 0.8206959 | 2.912166 | 0 | 12.25356 | 0
2018-03-17 19:04 | 355813.1 | 1920 | 3 | 35 | 4.400351 | 0.7268105 | 2.937917 | 0 | 12.36687 | 0
2018-03-17 19:06 | 355933.1 | 2040.0018 | 3 | 35 | 4.400356 | 0.646101 | 2.960745 | 0 | 12.46732 | 0
2018-03-17 19:08 | 356053.1 | 2160.0001 | 3 | 35 | 4.400331 | 0.5761471 | 2.981074 | 0 | 12.55678 | 0
2018-03-17 19:10 | 356173.1 | 2280.0012 | 3 | 35 | 4.400322 | 0.5160599 | 2.999247 | 0 | 12.63674 | 0
2018-03-17 19:12 | 356293.1 | 2400.0009 | 3 | 35 | 4.400316 | 0.4635048 | 3.015557 | 0 | 12.70852 | 0
2018-03-17 19:14 | 356413.1 | 2520.0012 | 3 | 35 | 4.400321 | 0.4187183 | 3.030241 | 0 | 12.77313 | 0
2018-03-17 19:16 | 356533.1 | 2640.0007 | 3 | 35 | 4.400276 | 0.3776283 | 3.043503 | 0 | 12.83148 | 0
2018-03-17 19:18 | 356653.1 | 2760.0015 | 3 | 35 | 4.400291 | 0.3428078 | 3.055508 | 0 | 12.88431 | 0
2018-03-17 19:20 | 356773.1 | 2880.0001 | 3 | 35 | 4.400284 | 0.3113956 | 3.06641 | 0 | 12.93228 | 0
2018-03-17 19:22 | 356893.1 | 3000.001 | 3 | 35 | 4.400313 | 0.2838764 | 3.076324 | 0 | 12.97591 | 0
2018-03-17 19:24 | 357013.1 | 3120.0013 | 3 | 35 | 4.400302 | 0.2592659 | 3.085362 | 0 | 13.01568 | 0
2018-03-17 19:26 | 357133.1 | 3240.0006 | 3 | 35 | 4.400289 | 0.2366562 | 3.093619 | 0 | 13.05201 | 0
2018-03-17 19:28 | 357253.1 | 3360.0016 | 3 | 35 | 4.400284 | 0.2165432 | 3.101172 | 0 | 13.08525 | 0
2018-03-17 19:30 | 357373.1 | 3480.0008 | 3 | 35 | 4.400294 | 0.1987648 | 3.108088 | 0 | 13.11568 | 0
2018-03-17 19:32 | 357493.1 | 3600 | 3 | 35 | 4.400273 | 0.1822758 | 3.114431 | 0 | 13.14359 | 0
2018-03-17 19:34 | 357613.1 | 3720.0009 | 3 | 35 | 4.400292 | 0.1677933 | 3.120253 | 0 | 13.16921 | 0
2018-03-17 19:36 | 357733.1 | 3840.0009 | 3 | 35 | 4.400308 | 0.1545601 | 3.12561 | 0 | 13.19278 | 0
2018-03-17 19:38 | 357853.1 | 3960.0002 | 3 | 35 | 4.400251 | 0.1414471 | 3.13054 | 0 | 13.21447 | 0
2018-03-17 19:40 | 357973.1 | 4080.001 | 3 | 35 | 4.400298 | 0.1308117 | 3.135084 | 0 | 13.23447 | 0
2018-03-17 19:42 | 358093.1 | 4200.0003 | 3 | 35 | 4.400285 | 0.1206379 | 3.13927 | 0 | 13.25289 | 0
2018-03-17 19:44 | 358213.1 | 4320.0012 | 3 | 35 | 4.400274 | 0.1111946 | 3.14313 | 0 | 13.26987 | 0
2018-03-17 19:46 | 358333.1 | 4440.0004 | 3 | 35 | 4.400221 | 0.1020489 | 3.146689 | 0 | 13.28554 | 0
2018-03-17 19:48 | 358453.1 | 4560.0005 | 3 | 35 | 4.400282 | 0.0951767 | 3.149986 | 0 | 13.30004 | 0
2018-03-17 19:50 | 358573.1 | 4680.0013 | 3 | 35 | 4.400236 | 0.08743477 | 3.153033 | 0 | 13.31345 | 0
2018-03-17 19:51 | 358672.5 | 4779.4212 | 3 | 35 | 4.400221 | 0.08149338 | 3.155385 | 0 | 13.3238 | 0
2018-03-17 19:53 | 358792.5 | 120.0008 | 4 | 35 | 4.393547 | 0 | 3.155385 | 0 | 13.3238 | 0
2018-03-17 19:55 | 358912.5 | 240 | 4 | 35 | 4.392913 | 0 | 3.155385 | 0 | 13.3238 | 0
2018-03-17 19:56 | 358972.5 | 300.0023 | 4 | 35 | 4.392674 | 0 | 3.155385 | 0 | 13.3238 | 0
2018-03-17 19:58 | 359092.6 | 120.0009 | 5 | 35 | 4.122407 | -3.260083 | 3.155385 | 0.1086459 | 13.3238 | 0.4512248
2018-03-17 20:00 | 359212.6 | 240.0009 | 5 | 35 | 4.081922 | -3.260127 | 3.155385 | 0.2173024 | 13.3238 | 0.8969389
2018-03-17 20:02 | 359332.6 | 360.0001 | 5 | 35 | 4.041175 | -3.260106 | 3.155385 | 0.3259546 | 13.3238 | 1.338245
2018-03-17 20:04 | 359452.6 | 480.0005 | 5 | 35 | 3.999667 | -3.260121 | 3.155385 | 0.4346096 | 13.3238 | 1.775088
2018-03-17 20:06 | 359572.6 | 600.0009 | 5 | 35 | 3.958117 | -3.260144 | 3.155385 | 0.5432676 | 13.3238 | 2.207422
2018-03-17 20:08 | 359692.6 | 720.0001 | 5 | 35 | 3.917351 | -3.260048 | 3.155385 | 0.6519284 | 13.3238 | 2.635288
2018-03-17 20:10 | 359812.6 | 840.0001 | 5 | 35 | 3.877981 | -3.260144 | 3.155385 | 0.7605878 | 13.3238 | 3.058792
2018-03-17 20:12 | 359932.6 | 960.0009 | 5 | 35 | 3.840387 | -3.260081 | 3.155385 | 0.8692445 | 13.3238 | 3.4781
2018-03-17 20:14 | 360052.6 | 1080.0001 | 5 | 35 | 3.804662 | -3.260109 | 3.155385 | 0.9779018 | 13.3238 | 3.893427
2018-03-17 20:16 | 360172.6 | 1200.0001 | 5 | 35 | 3.770864 | -3.260079 | 3.155385 | 1.086558 | 13.3238 | 4.304977
2018-03-17 20:18 | 360292.6 | 1320.0009 | 5 | 35 | 3.739017 | -3.260104 | 3.155385 | 1.195214 | 13.3238 | 4.712956
2018-03-17 20:20 | 360412.6 | 1440.0001 | 5 | 35 | 3.709055 | -3.260055 | 3.155385 | 1.303874 | 13.3238 | 5.117592
2018-03-17 20:22 | 360532.6 | 1560.0001 | 5 | 35 | 3.680973 | -3.260111 | 3.155385 | 1.412529 | 13.3238 | 5.519059
2018-03-17 20:24 | 360652.6 | 1680.001 | 5 | 35 | 3.654608 | -3.260098 | 3.155385 | 1.521186 | 13.3238 | 5.917572
2018-03-17 20:26 | 360772.6 | 1800.0009 | 5 | 35 | 3.629988 | -3.260123 | 3.155385 | 1.629844 | 13.3238 | 6.313321
2018-03-17 20:28 | 360892.6 | 1920.0009 | 5 | 35 | 3.607228 | -3.260079 | 3.155385 | 1.7385 | 13.3238 | 6.706488
2018-03-17 20:30 | 361012.6 | 2040.0009 | 5 | 35 | 3.586386 | -3.260106 | 3.155385 | 1.847155 | 13.3238 | 7.097283
2018-03-17 20:32 | 361132.6 | 2160.0001 | 5 | 35 | 3.567489 | -3.260106 | 3.155385 | 1.955814 | 13.3238 | 7.485929
2018-03-17 20:34 | 361252.6 | 2280.001 | 5 | 35 | 3.550364 | -3.260088 | 3.155385 | 2.06447 | 13.3238 | 7.872613
2018-03-17 20:36 | 361372.6 | 2400.0009 | 5 | 35 | 3.534555 | -3.260134 | 3.155385 | 2.173128 | 13.3238 | 8.257519
2018-03-17 20:38 | 361492.6 | 2520.0001 | 5 | 35 | 3.519429 | -3.260117 | 3.155385 | 2.281784 | 13.3238 | 8.640746
2018-03-17 20:40 | 361612.6 | 2640.0001 | 5 | 35 | 3.504292 | -3.260127 | 3.155385 | 2.390443 | 13.3238 | 9.022343
2018-03-17 20:42 | 361732.6 | 2760.0001 | 5 | 35 | 3.488386 | -3.260109 | 3.155385 | 2.499099 | 13.3238 | 9.402256
2018-03-17 20:44 | 361852.6 | 2880.0001 | 5 | 35 | 3.470185 | -3.260074 | 3.155385 | 2.607757 | 13.3238 | 9.780338
2018-03-17 20:46 | 361972.6 | 3000.0001 | 5 | 35 | 3.446883 | -3.260104 | 3.155385 | 2.716415 | 13.3238 | 10.15621
2018-03-17 20:48 | 362092.6 | 3120.0009 | 5 | 35 | 3.413326 | -3.260094 | 3.155385 | 2.825072 | 13.3238 | 10.52902
2018-03-17 20:50 | 362212.6 | 3240.0001 | 5 | 35 | 3.362298 | -3.260139 | 3.155385 | 2.933732 | 13.3238 | 10.89737
2018-03-17 20:52 | 362332.6 | 3360.0001 | 5 | 35 | 3.270238 | -3.260071 | 3.155385 | 3.042392 | 13.3238 | 11.25828
2018-03-17 20:54 | 362452.6 | 3480.0001 | 5 | 35 | 3.016777 | -3.260074 | 3.155385 | 3.151052 | 13.3238 | 11.60296
2018-03-17 20:55 | 362456.3 | 3483.7136 | 5 | 35 | 2.999993 | -3.260094 | 3.155385 | 3.154411 | 13.3238 | 11.61306
2018-03-17 20:57 | 362576.4 | 120.0008 | 6 | 35 | 3.363895 | 0 | 3.155385 | 3.154411 | 13.3238 | 11.61306
2018-03-17 20:59 | 362696.4 | 240 | 6 | 35 | 3.377349 | 0 | 3.155385 | 3.154411 | 13.3238 | 11.61306
2018-03-17 21:00 | 362756.4 | 300.0015 | 6 | 35 | 3.380974 | 0 | 3.155385 | 3.154411 | 13.3238 | 11.61306
2018-03-17 21:00 | 362756.4 | 0.0024 | 7 | 36 | 3.381017 | 0 | 0 | 0 | 0 | 0
2018-03-17 21:02 | 362876.4 | 120.0001 | 2 | 36 | 4.006433 | 4.8901 | 0.1623069 | 9.8e-10 | 0.6322359 | 3.313e-09
2018-03-17 21:04 | 362996.4 | 240.0009 | 2 | 36 | 4.047558 | 4.890062 | 0.3252882 | 9.8e-10 | 1.288639 | 3.313e-09
2018-03-17 21:06 | 363116.4 | 360.0009 | 2 | 36 | 4.084353 | 4.890072 | 0.4882747 | 9.8e-10 | 1.95144 | 3.313e-09
2018-03-17 21:08 | 363236.4 | 480.0009 | 2 | 36 | 4.114221 | 4.890106 | 0.6512608 | 9.8e-10 | 2.619643 | 3.313e-09
2018-03-17 21:10 | 363356.4 | 600.0009 | 2 | 36 | 4.139295 | 4.890083 | 0.8142443 | 9.8e-10 | 3.292288 | 3.313e-09
2018-03-17 21:12 | 363476.4 | 720.0009 | 2 | 36 | 4.162241 | 4.890099 | 0.9772253 | 9.8e-10 | 3.968782 | 3.313e-09
2018-03-17 21:14 | 363596.4 | 840.0001 | 2 | 36 | 4.186946 | 4.890095 | 1.140212 | 9.8e-10 | 4.64915 | 3.313e-09
2018-03-17 21:16 | 363716.4 | 960.0001 | 2 | 36 | 4.200382 | 4.665438 | 1.301254 | 9.8e-10 | 5.325032 | 3.313e-09
2018-03-17 21:18 | 363836.4 | 1080.0009 | 2 | 36 | 4.200386 | 4.257658 | 1.449937 | 9.8e-10 | 5.949562 | 3.313e-09
2018-03-17 21:20 | 363956.4 | 1200.0001 | 2 | 36 | 4.200395 | 3.851692 | 1.585082 | 9.8e-10 | 6.517223 | 3.313e-09
2018-03-17 21:22 | 364076.4 | 1320.0009 | 2 | 36 | 4.200385 | 3.448565 | 1.706706 | 9.8e-10 | 7.028091 | 3.313e-09
2018-03-17 21:22 | 364134.1 | 1377.6104 | 2 | 36 | 4.200385 | 3.259983 | 1.760367 | 9.8e-10 | 7.253487 | 3.313e-09
2018-03-17 21:24 | 364254.1 | 120.0009 | 3 | 36 | 4.227065 | 3.259983 | 1.868562 | 2.3e-09 | 7.709276 | 8.667e-09
2018-03-17 21:26 | 364374.1 | 240.0001 | 3 | 36 | 4.258392 | 3.259991 | 1.977206 | 2.3e-09 | 8.170197 | 8.667e-09
2018-03-17 21:28 | 364494.1 | 360.0002 | 3 | 36 | 4.29243 | 3.260021 | 2.085846 | 2.3e-09 | 8.634654 | 8.667e-09
2018-03-17 21:30 | 364614.1 | 480.001 | 3 | 36 | 4.328872 | 3.260054 | 2.194495 | 2.3e-09 | 9.102977 | 8.667e-09
2018-03-17 21:32 | 364734.1 | 600.0002 | 3 | 36 | 4.36756 | 3.259985 | 2.303144 | 2.3e-09 | 9.575388 | 8.667e-09
2018-03-17 21:34 | 364854.1 | 720.0002 | 3 | 36 | 4.400415 | 3.130877 | 2.411368 | 2.3e-09 | 10.05016 | 8.667e-09
2018-03-17 21:36 | 364974.1 | 840.001 | 3 | 36 | 4.400402 | 2.641193 | 2.507161 | 2.3e-09 | 10.47168 | 8.667e-09
2018-03-17 21:38 | 365094.1 | 960.0002 | 3 | 36 | 4.40039 | 2.244915 | 2.588377 | 2.3e-09 | 10.82906 | 8.667e-09
2018-03-17 21:40 | 365214.1 | 1080.0002 | 3 | 36 | 4.400369 | 1.914854 | 2.657523 | 2.3e-09 | 11.13333 | 8.667e-09
2018-03-17 21:42 | 365334.1 | 1200.001 | 3 | 36 | 4.400385 | 1.641243 | 2.716642 | 2.3e-09 | 11.39348 | 8.667e-09
2018-03-17 21:44 | 365454.1 | 1320.001 | 3 | 36 | 4.400345 | 1.413273 | 2.767432 | 2.3e-09 | 11.61698 | 8.667e-09
2018-03-17 21:46 | 365574.1 | 1440.0003 | 3 | 36 | 4.400365 | 1.224113 | 2.811294 | 2.3e-09 | 11.80998 | 8.667e-09
2018-03-17 21:48 | 365694.1 | 1560.0003 | 3 | 36 | 4.400342 | 1.065601 | 2.849374 | 2.3e-09 | 11.97755 | 8.667e-09
2018-03-17 21:50 | 365814.1 | 1680.0003 | 3 | 36 | 4.40038 | 0.9333534 | 2.882617 | 2.3e-09 | 12.12383 | 8.667e-09
2018-03-17 21:52 | 365934.1 | 1800.001 | 3 | 36 | 4.400319 | 0.820509 | 2.911786 | 2.3e-09 | 12.25218 | 8.667e-09
2018-03-17 21:54 | 366054.1 | 1920.001 | 3 | 36 | 4.400338 | 0.7258434 | 2.937517 | 2.3e-09 | 12.36541 | 8.667e-09
2018-03-17 21:56 | 366174.1 | 2040.0003 | 3 | 36 | 4.400321 | 0.6446877 | 2.96033 | 2.3e-09 | 12.46579 | 8.667e-09
2018-03-17 21:58 | 366294.1 | 2160.001 | 3 | 36 | 4.400325 | 0.5759811 | 2.980645 | 2.3e-09 | 12.55519 | 8.667e-09
2018-03-17 22:00 | 366414.1 | 2280.0003 | 3 | 36 | 4.400342 | 0.5164223 | 2.998815 | 2.3e-09 | 12.63514 | 8.667e-09
2018-03-17 22:02 | 366534.1 | 2400.0003 | 3 | 36 | 4.40034 | 0.4639893 | 3.015127 | 2.3e-09 | 12.70692 | 8.667e-09
2018-03-17 22:04 | 366654.1 | 2520.0003 | 3 | 36 | 4.40031 | 0.4178925 | 3.029811 | 2.3e-09 | 12.77153 | 8.667e-09
2018-03-17 22:06 | 366774.1 | 2640.0003 | 3 | 36 | 4.40027 | 0.3773937 | 3.043071 | 2.3e-09 | 12.82988 | 8.667e-09
2018-03-17 22:08 | 366894.1 | 2760.001 | 3 | 36 | 4.400304 | 0.3428593 | 3.055084 | 2.3e-09 | 12.88274 | 8.667e-09
2018-03-17 22:10 | 367014.1 | 2880.0003 | 3 | 36 | 4.400303 | 0.3117867 | 3.065988 | 2.3e-09 | 12.93072 | 8.667e-09
2018-03-17 22:12 | 367134.1 | 3000.0003 | 3 | 36 | 4.400302 | 0.2840214 | 3.075906 | 2.3e-09 | 12.97437 | 8.667e-09
2018-03-17 22:14 | 367254.1 | 3120.0003 | 3 | 36 | 4.400316 | 0.2592926 | 3.08495 | 2.3e-09 | 13.01416 | 8.667e-09
2018-03-17 22:16 | 367374.1 | 3240.001 | 3 | 36 | 4.400294 | 0.2366581 | 3.093208 | 2.3e-09 | 13.0505 | 8.667e-09
2018-03-17 22:18 | 367494.1 | 3360.001 | 3 | 36 | 4.400287 | 0.216608 | 3.100762 | 2.3e-09 | 13.08374 | 8.667e-09
2018-03-17 22:20 | 367614.1 | 3480.0003 | 3 | 36 | 4.40027 | 0.1983814 | 3.107681 | 2.3e-09 | 13.11419 | 8.667e-09
2018-03-17 22:22 | 367734.1 | 3600.001 | 3 | 36 | 4.400262 | 0.1819 | 3.114032 | 2.3e-09 | 13.14213 | 8.667e-09
2018-03-17 22:24 | 367854.1 | 3720.001 | 3 | 36 | 4.400277 | 0.1673012 | 3.119858 | 2.3e-09 | 13.16777 | 8.667e-09
2018-03-17 22:26 | 367974.1 | 3840.0003 | 3 | 36 | 4.400276 | 0.153801 | 3.125221 | 2.3e-09 | 13.19137 | 8.667e-09
2018-03-17 22:28 | 368094.1 | 3960.001 | 3 | 36 | 4.400296 | 0.1421871 | 3.130152 | 2.3e-09 | 13.21307 | 8.667e-09
2018-03-17 22:30 | 368214.1 | 4080.0018 | 3 | 36 | 4.400284 | 0.1308174 | 3.1347 | 2.3e-09 | 13.23308 | 8.667e-09
2018-03-17 22:32 | 368334.1 | 4200.0003 | 3 | 36 | 4.400275 | 0.1202583 | 3.138889 | 2.3e-09 | 13.25151 | 8.667e-09
2018-03-17 22:34 | 368454.1 | 4320.001 | 3 | 36 | 4.400261 | 0.1108723 | 3.142751 | 2.3e-09 | 13.26851 | 8.667e-09
2018-03-17 22:36 | 368574.1 | 4440.0003 | 3 | 36 | 4.400296 | 0.1031418 | 3.146317 | 2.3e-09 | 13.2842 | 8.667e-09
2018-03-17 22:38 | 368694.1 | 4560.0003 | 3 | 36 | 4.400262 | 0.09478569 | 3.149608 | 2.3e-09 | 13.29868 | 8.667e-09
2018-03-17 22:40 | 368814.1 | 4680.001 | 3 | 36 | 4.400279 | 0.08810997 | 3.152657 | 2.3e-09 | 13.31209 | 8.667e-09
2018-03-17 22:42 | 368926.7 | 4792.6473 | 3 | 36 | 4.400261 | 0.0814991 | 3.155312 | 2.3e-09 | 13.32378 | 8.667e-09
2018-03-17 22:44 | 369046.8 | 120.0008 | 4 | 36 | 4.393616 | 0 | 3.155312 | 2.3e-09 | 13.32378 | 8.667e-09
2018-03-17 22:46 | 369166.8 | 240 | 4 | 36 | 4.392999 | 0 | 3.155312 | 2.3e-09 | 13.32378 | 8.667e-09
2018-03-17 22:47 | 369226.8 | 300.0014 | 4 | 36 | 4.392776 | 0 | 3.155312 | 2.3e-09 | 13.32378 | 8.667e-09
2018-03-17 22:49 | 369346.8 | 120.0001 | 5 | 36 | 4.122535 | -3.260129 | 3.155312 | 0.1086506 | 13.32378 | 0.4512603
2018-03-17 22:51 | 369466.8 | 240.0001 | 5 | 36 | 4.082088 | -3.260111 | 3.155312 | 0.2173001 | 13.32378 | 0.8969638
2018-03-17 22:53 | 369586.8 | 360.0001 | 5 | 36 | 4.041343 | -3.260117 | 3.155312 | 0.3259524 | 13.32378 | 1.338288
2018-03-17 22:55 | 369706.8 | 480.0009 | 5 | 36 | 3.999871 | -3.260117 | 3.155312 | 0.4346073 | 13.32378 | 1.775152
2018-03-17 22:57 | 369826.8 | 600.0001 | 5 | 36 | 3.958342 | -3.2601 | 3.155312 | 0.543257 | 13.32378 | 2.207478
2018-03-17 22:59 | 369946.8 | 720.0002 | 5 | 36 | 3.91759 | -3.260111 | 3.155312 | 0.6519129 | 13.32378 | 2.63535
2018-03-17 23:01 | 370066.8 | 840.0009 | 5 | 36 | 3.878282 | -3.26009 | 3.155312 | 0.7605668 | 13.32378 | 3.058861
2018-03-17 23:03 | 370186.8 | 960.0001 | 5 | 36 | 3.840705 | -3.26009 | 3.155312 | 0.869217 | 13.32378 | 3.478179
2018-03-17 23:05 | 370306.8 | 1080.0001 | 5 | 36 | 3.805035 | -3.260088 | 3.155312 | 0.9778652 | 13.32378 | 3.893508
2018-03-17 23:07 | 370426.8 | 1200.0009 | 5 | 36 | 3.771227 | -3.260081 | 3.155312 | 1.086521 | 13.32378 | 4.305093
2018-03-17 23:09 | 370546.8 | 1320.0001 | 5 | 36 | 3.739309 | -3.260083 | 3.155312 | 1.195171 | 13.32378 | 4.713089
2018-03-17 23:11 | 370666.8 | 1440.0001 | 5 | 36 | 3.709301 | -3.260104 | 3.155312 | 1.303819 | 13.32378 | 5.117709
2018-03-17 23:13 | 370786.8 | 1560.0009 | 5 | 36 | 3.681143 | -3.260119 | 3.155312 | 1.412478 | 13.32378 | 5.519214
2018-03-17 23:15 | 370906.8 | 1680.0001 | 5 | 36 | 3.654742 | -3.260136 | 3.155312 | 1.521128 | 13.32378 | 5.917717
2018-03-17 23:17 | 371026.8 | 1800.0001 | 5 | 36 | 3.630032 | -3.260125 | 3.155312 | 1.629784 | 13.32378 | 6.313472
2018-03-17 23:19 | 371146.8 | 1920.0001 | 5 | 36 | 3.607203 | -3.260104 | 3.155312 | 1.738442 | 13.32378 | 6.706644
2018-03-17 23:21 | 371266.8 | 2040.001 | 5 | 36 | 3.586341 | -3.260113 | 3.155312 | 1.847099 | 13.32378 | 7.09744
2018-03-17 23:23 | 371386.8 | 2160.001 | 5 | 36 | 3.567419 | -3.260117 | 3.155312 | 1.955753 | 13.32378 | 7.486064
2018-03-17 23:25 | 371506.8 | 2280.001 | 5 | 36 | 3.550228 | -3.260109 | 3.155312 | 2.064411 | 13.32378 | 7.872748
2018-03-17 23:27 | 371626.8 | 2400.0003 | 5 | 36 | 3.534399 | -3.260152 | 3.155312 | 2.173062 | 13.32378 | 8.257611
2018-03-17 23:29 | 371746.8 | 2520.0003 | 5 | 36 | 3.519257 | -3.260134 | 3.155312 | 2.281724 | 13.32378 | 8.640841
2018-03-17 23:31 | 371866.8 | 2640.0004 | 5 | 36 | 3.504067 | -3.260102 | 3.155312 | 2.390377 | 13.32378 | 9.022397
2018-03-17 23:33 | 371986.8 | 2760.0005 | 5 | 36 | 3.488111 | -3.260097 | 3.155312 | 2.49903 | 13.32378 | 9.402272
2018-03-17 23:35 | 372106.8 | 2880.0007 | 5 | 36 | 3.469874 | -3.260127 | 3.155312 | 2.607687 | 13.32378 | 9.780319
2018-03-17 23:37 | 372226.8 | 3000.0008 | 5 | 36 | 3.446544 | -3.260136 | 3.155312 | 2.716348 | 13.32378 | 10.15616
2018-03-17 23:39 | 372346.8 | 3120 | 5 | 36 | 3.412984 | -3.260088 | 3.155312 | 2.825001 | 13.32378 | 10.52893
2018-03-17 23:41 | 372466.8 | 3240.0009 | 5 | 36 | 3.361896 | -3.260111 | 3.155312 | 2.933664 | 13.32378 | 10.89725
2018-03-17 23:43 | 372586.8 | 3360.0001 | 5 | 36 | 3.269666 | -3.260121 | 3.155312 | 3.042316 | 13.32378 | 11.25808
2018-03-17 23:45 | 372706.8 | 3480.001 | 5 | 36 | 3.016019 | -3.260081 | 3.155312 | 3.150978 | 13.32378 | 11.60269
2018-03-17 23:45 | 372710.4 | 3483.5521 | 5 | 36 | 2.999985 | -3.260129 | 3.155312 | 3.154194 | 13.32378 | 11.61236
2018-03-17 23:47 | 372830.4 | 120.0001 | 6 | 36 | 3.364862 | 0 | 3.155312 | 3.154194 | 13.32378 | 11.61236
2018-03-17 23:49 | 372950.4 | 240.001 | 6 | 36 | 3.37834 | 0 | 3.155312 | 3.154194 | 13.32378 | 11.61236
2018-03-17 23:50 | 373010.4 | 300.0016 | 6 | 36 | 3.381985 | 0 | 3.155312 | 3.154194 | 13.32378 | 11.61236
2018-03-17 23:50 | 373010.4341 | 0.0023 | 7 | 37 | 3.382048 | 0 | 0 | 0 | 0 | 0
2018-03-17 23:52 | 373130.5 | 120.0001 | 2 | 37 | 4.006849 | 4.890099 | 0.1623128 | 1.34e-09 | 0.6323746 | 4.531e-09
2018-03-17 23:54 | 373250.5 | 240.001 | 2 | 37 | 4.047885 | 4.890087 | 0.3253015 | 1.34e-09 | 1.288866 | 4.531e-09
2018-03-17 23:56 | 373370.5 | 360.0001 | 2 | 37 | 4.084649 | 4.890127 | 0.4882901 | 1.34e-09 | 1.951726 | 4.531e-09
2018-03-17 23:58 | 373490.5 | 480.0003 | 2 | 37 | 4.114493 | 4.890083 | 0.6512732 | 1.34e-09 | 2.619962 | 4.531e-09
2018-03-18 | 373610.5 | 600.0003 | 2 | 37 | 4.139549 | 4.890079 | 0.8142567 | 1.34e-09 | 3.292652 | 4.531e-09
2018-03-18 00:02 | 373730.5 | 720.0011 | 2 | 37 | 4.162472 | 4.890125 | 0.9772474 | 1.34e-09 | 3.969224 | 4.531e-09
2018-03-18 00:04 | 373850.5 | 840.0012 | 2 | 37 | 4.187216 | 4.890118 | 1.140236 | 1.34e-09 | 4.649641 | 4.531e-09
2018-03-18 00:06 | 373970.5 | 960.0004 | 2 | 37 | 4.200401 | 4.661867 | 1.301198 | 1.34e-09 | 5.325209 | 4.531e-09
2018-03-18 00:08 | 374090.5 | 1080.0013 | 2 | 37 | 4.200375 | 4.253094 | 1.449756 | 1.34e-09 | 5.949212 | 4.531e-09
2018-03-18 00:10 | 374210.5 | 1200.0012 | 2 | 37 | 4.200384 | 3.847401 | 1.584749 | 1.34e-09 | 6.516235 | 4.531e-09
2018-03-18 00:12 | 374330.5 | 1320.0004 | 2 | 37 | 4.200392 | 3.445406 | 1.706236 | 1.34e-09 | 7.026526 | 4.531e-09
2018-03-18 00:13 | 374387.2 | 1376.6866 | 2 | 37 | 4.200397 | 3.259989 | 1.759003 | 1.34e-09 | 7.24817 | 4.531e-09
2018-03-18 00:15 | 374507.2 | 120.0001 | 3 | 37 | 4.227009 | 3.26 | 1.867209 | 1.34e-09 | 7.704 | 4.531e-09
2018-03-18 00:17 | 374627.2 | 240.001 | 3 | 37 | 4.258345 | 3.25996 | 1.975864 | 1.34e-09 | 8.164964 | 4.531e-09
2018-03-18 00:19 | 374747.2 | 360.0009 | 3 | 37 | 4.292289 | 3.259953 | 2.084517 | 1.34e-09 | 8.629468 | 4.531e-09
2018-03-18 00:21 | 374867.2 | 480.001 | 3 | 37 | 4.328683 | 3.260014 | 2.19317 | 1.34e-09 | 9.097795 | 4.531e-09
2018-03-18 00:23 | 374987.2 | 600.0009 | 3 | 37 | 4.367354 | 3.259964 | 2.301824 | 1.34e-09 | 9.570206 | 4.531e-09
2018-03-18 00:25 | 375107.2 | 720.0009 | 3 | 37 | 4.400399 | 3.134665 | 2.410079 | 1.34e-09 | 10.04509 | 4.531e-09
2018-03-18 00:27 | 375227.2 | 840.001 | 3 | 37 | 4.400409 | 2.644506 | 2.505989 | 1.34e-09 | 10.46713 | 4.531e-09
2018-03-18 00:29 | 375347.2 | 960.001 | 3 | 37 | 4.400396 | 2.247841 | 2.587303 | 1.34e-09 | 10.82495 | 4.531e-09
2018-03-18 00:31 | 375467.2 | 1080.001 | 3 | 37 | 4.400381 | 1.917521 | 2.656547 | 1.34e-09 | 11.12964 | 4.531e-09
2018-03-18 00:33 | 375587.2 | 1200.0002 | 3 | 37 | 4.400371 | 1.643532 | 2.715753 | 1.34e-09 | 11.39017 | 4.531e-09
2018-03-18 00:35 | 375707.2 | 1320.0002 | 3 | 37 | 4.400362 | 1.415562 | 2.766623 | 1.34e-09 | 11.61402 | 4.531e-09
2018-03-18 00:37 | 375827.2 | 1440.0002 | 3 | 37 | 4.400354 | 1.225679 | 2.810549 | 1.34e-09 | 11.80731 | 4.531e-09
2018-03-18 00:39 | 375947.2 | 1560.001 | 3 | 37 | 4.400361 | 1.067123 | 2.848683 | 1.34e-09 | 11.97512 | 4.531e-09
2018-03-18 00:41 | 376067.2 | 1680.0002 | 3 | 37 | 4.400346 | 0.9335709 | 2.881967 | 1.34e-09 | 12.12158 | 4.531e-09
2018-03-18 00:43 | 376187.2 | 1800.001 | 3 | 37 | 4.400374 | 0.8222733 | 2.911172 | 1.34e-09 | 12.25009 | 4.531e-09
2018-03-18 00:45 | 376307.2 | 1920.0009 | 3 | 37 | 4.400344 | 0.7267342 | 2.936937 | 1.34e-09 | 12.36346 | 4.531e-09
2018-03-18 00:47 | 376427.2 | 2040.001 | 3 | 37 | 4.40035 | 0.6461868 | 2.95978 | 1.34e-09 | 12.46398 | 4.531e-09
2018-03-18 00:49 | 376547.2 | 2160.001 | 3 | 37 | 4.400334 | 0.576498 | 2.980121 | 1.34e-09 | 12.55349 | 4.531e-09
2018-03-18 00:51 | 376667.2 | 2280.0009 | 3 | 37 | 4.400317 | 0.5164337 | 2.99831 | 1.34e-09 | 12.63352 | 4.531e-09
2018-03-18 00:53 | 376787.2 | 2400.0009 | 3 | 37 | 4.400326 | 0.4640579 | 3.014638 | 1.34e-09 | 12.70538 | 4.531e-09
2018-03-18 00:55 | 376907.2 | 2520.0001 | 3 | 37 | 4.400355 | 0.4190235 | 3.029334 | 1.34e-09 | 12.77004 | 4.531e-09
2018-03-18 00:57 | 377027.2 | 2640.0001 | 3 | 37 | 4.40036 | 0.379261 | 3.042609 | 1.34e-09 | 12.82846 | 4.531e-09
2018-03-18 00:59 | 377147.2 | 2760.0001 | 3 | 37 | 4.400332 | 0.3435535 | 3.054625 | 1.34e-09 | 12.88133 | 4.531e-09
2018-03-18 01:01 | 377267.2 | 2880.0002 | 3 | 37 | 4.400331 | 0.3120632 | 3.065533 | 1.34e-09 | 12.92933 | 4.531e-09
2018-03-18 01:03 | 377387.2 | 3000.0001 | 3 | 37 | 4.4003 | 0.2836552 | 3.075451 | 1.34e-09 | 12.97297 | 4.531e-09
2018-03-18 01:05 | 377507.2 | 3120.0002 | 3 | 37 | 4.400297 | 0.2588902 | 3.084493 | 1.34e-09 | 13.01276 | 4.531e-09
2018-03-18 01:07 | 377627.2 | 3240.0009 | 3 | 37 | 4.400311 | 0.2369671 | 3.092747 | 1.34e-09 | 13.04908 | 4.531e-09
2018-03-18 01:09 | 377747.2 | 3360.0009 | 3 | 37 | 4.400322 | 0.2169361 | 3.100295 | 1.34e-09 | 13.08229 | 4.531e-09
2018-03-18 01:11 | 377867.2 | 3480.0009 | 3 | 37 | 4.400311 | 0.1987705 | 3.107208 | 1.34e-09 | 13.11271 | 4.531e-09
2018-03-18 01:13 | 377987.2 | 3600.0009 | 3 | 37 | 4.400283 | 0.18223 | 3.113545 | 1.34e-09 | 13.1406 | 4.531e-09
2018-03-18 01:15 | 378107.2 | 3720.0001 | 3 | 37 | 4.400328 | 0.1680622 | 3.119369 | 1.34e-09 | 13.16622 | 4.531e-09
2018-03-18 01:17 | 378227.2 | 3840.0009 | 3 | 37 | 4.400307 | 0.1541481 | 3.124725 | 1.34e-09 | 13.18979 | 4.531e-09
2018-03-18 01:19 | 378347.2 | 3960.0001 | 3 | 37 | 4.400316 | 0.1421509 | 3.129652 | 1.34e-09 | 13.21147 | 4.531e-09
2018-03-18 01:21 | 378467.2 | 4080.001 | 3 | 37 | 4.400308 | 0.1308575 | 3.134186 | 1.34e-09 | 13.23142 | 4.531e-09
2018-03-18 01:23 | 378587.2 | 4200.0001 | 3 | 37 | 4.400261 | 0.1198807 | 3.138367 | 1.34e-09 | 13.24982 | 4.531e-09
2018-03-18 01:25 | 378707.2 | 4320.0009 | 3 | 37 | 4.400289 | 0.111166 | 3.142224 | 1.34e-09 | 13.2668 | 4.531e-09
2018-03-18 01:27 | 378827.2 | 4440.0009 | 3 | 37 | 4.400288 | 0.1028271 | 3.145785 | 1.34e-09 | 13.28246 | 4.531e-09
2018-03-18 01:29 | 378947.2 | 4560.0009 | 3 | 37 | 4.400296 | 0.09511375 | 3.14908 | 1.34e-09 | 13.29696 | 4.531e-09
2018-03-18 01:31 | 379067.2 | 4680.0001 | 3 | 37 | 4.400294 | 0.08816528 | 3.152119 | 1.34e-09 | 13.31033 | 4.531e-09
2018-03-18 01:33 | 379187.2 | 4800.0002 | 3 | 37 | 4.400282 | 0.08164406 | 3.15494 | 1.34e-09 | 13.32275 | 4.531e-09
2018-03-18 01:33 | 379188.7 | 4801.5304 | 3 | 37 | 4.400284 | 0.0814991 | 3.154975 | 1.34e-09 | 13.3229 | 4.531e-09
2018-03-18 01:35 | 379308.8 | 120.0009 | 4 | 37 | 4.393655 | 0 | 3.154975 | 1.34e-09 | 13.3229 | 4.531e-09
2018-03-18 01:37 | 379428.8 | 240.0008 | 4 | 37 | 4.393036 | 0 | 3.154975 | 1.34e-09 | 13.3229 | 4.531e-09
2018-03-18 01:38 | 379488.8 | 300.0023 | 4 | 37 | 4.392797 | 0 | 3.154975 | 1.34e-09 | 13.3229 | 4.531e-09
2018-03-18 01:40 | 379608.9 | 120.0001 | 5 | 37 | 4.122437 | -3.260157 | 3.154975 | 0.1086508 | 13.3229 | 0.451254
2018-03-18 01:42 | 379728.9 | 240.0009 | 5 | 37 | 4.081915 | -3.260132 | 3.154975 | 0.2173086 | 13.3229 | 0.8969753
2018-03-18 01:44 | 379848.9 | 360.0001 | 5 | 37 | 4.041143 | -3.260132 | 3.154975 | 0.3259658 | 13.3229 | 1.338299
2018-03-18 01:46 | 379968.9 | 480.0009 | 5 | 37 | 3.999554 | -3.260071 | 3.154975 | 0.4346234 | 13.3229 | 1.775143
2018-03-18 01:48 | 380088.9 | 600.0001 | 5 | 37 | 3.95795 | -3.260117 | 3.154975 | 0.5432805 | 13.3229 | 2.20746
2018-03-18 01:50 | 380208.9 | 720.0009 | 5 | 37 | 3.917148 | -3.260071 | 3.154975 | 0.6519405 | 13.3229 | 2.635304
2018-03-18 01:52 | 380328.9 | 840.0009 | 5 | 37 | 3.8778 | -3.2601 | 3.154975 | 0.760595 | 13.3229 | 3.058768
2018-03-18 01:54 | 380448.9 | 960.0001 | 5 | 37 | 3.840196 | -3.260125 | 3.154975 | 0.8692516 | 13.3229 | 3.478056
2018-03-18 01:56 | 380568.9 | 1080.0009 | 5 | 37 | 3.804522 | -3.260088 | 3.154975 | 0.9779113 | 13.3229 | 3.893375
2018-03-18 01:58 | 380688.9 | 1200.0001 | 5 | 37 | 3.770721 | -3.260106 | 3.154975 | 1.086568 | 13.3229 | 4.30491
2018-03-18 02:00 | 380808.9 | 1320.0001 | 5 | 37 | 3.738837 | -3.260069 | 3.154975 | 1.195226 | 13.3229 | 4.712881
2018-03-18 02:02 | 380928.9 | 1440.0018 | 5 | 37 | 3.708859 | -3.260076 | 3.154975 | 1.303884 | 13.3229 | 5.117488
2018-03-18 02:04 | 381048.9 | 1560.0001 | 5 | 37 | 3.680691 | -3.260102 | 3.154975 | 1.412543 | 13.3229 | 5.518942
2018-03-18 02:06 | 381168.9 | 1680.0001 | 5 | 37 | 3.654335 | -3.260037 | 3.154975 | 1.521198 | 13.3229 | 5.917419
2018-03-18 02:08 | 381288.9 | 1800.0009 | 5 | 37 | 3.629711 | -3.260132 | 3.154975 | 1.629857 | 13.3229 | 6.313141
2018-03-18 02:10 | 381408.9 | 1920.0001 | 5 | 37 | 3.606949 | -3.260069 | 3.154975 | 1.738515 | 13.3229 | 6.706286
2018-03-18 02:12 | 381528.9 | 2040.0009 | 5 | 37 | 3.586143 | -3.260104 | 3.154975 | 1.84717 | 13.3229 | 7.097049
2018-03-18 02:14 | 381648.9 | 2160.0009 | 5 | 37 | 3.56725 | -3.260117 | 3.154975 | 1.955823 | 13.3229 | 7.485651
2018-03-18 02:16 | 381768.9 | 2280.0001 | 5 | 37 | 3.550094 | -3.260104 | 3.154975 | 2.064475 | 13.3229 | 7.872294
2018-03-18 02:18 | 381888.9 | 2400.0009 | 5 | 37 | 3.534331 | -3.260098 | 3.154975 | 2.173133 | 13.3229 | 8.257176
2018-03-18 02:20 | 382008.9 | 2520.0001 | 5 | 37 | 3.519208 | -3.260097 | 3.154975 | 2.281789 | 13.3229 | 8.640378
2018-03-18 02:22 | 382128.9 | 2640.0009 | 5 | 37 | 3.504066 | -3.260109 | 3.154975 | 2.390446 | 13.3229 | 9.021944
2018-03-18 02:24 | 382248.9 | 2760.0001 | 5 | 37 | 3.488087 | -3.26009 | 3.154975 | 2.499107 | 13.3229 | 9.401842
2018-03-18 02:26 | 382368.9 | 2880.0009 | 5 | 37 | 3.469821 | -3.260129 | 3.154975 | 2.607764 | 13.3229 | 9.779884
2018-03-18 02:28 | 382488.9 | 3000.001 | 5 | 37 | 3.446441 | -3.260094 | 3.154975 | 2.716422 | 13.3229 | 10.15571
2018-03-18 02:30 | 382608.9 | 3120.0001 | 5 | 37 | 3.412901 | -3.260056 | 3.154975 | 2.825078 | 13.3229 | 10.52848
2018-03-18 02:32 | 382728.9 | 3240.0001 | 5 | 37 | 3.361811 | -3.260077 | 3.154975 | 2.933735 | 13.3229 | 10.89676
2018-03-18 02:34 | 382848.9 | 3360.0009 | 5 | 37 | 3.269423 | -3.260097 | 3.154975 | 3.042395 | 13.3229 | 11.2576
2018-03-18 02:36 | 382968.9 | 3480.0001 | 5 | 37 | 3.015029 | -3.260076 | 3.154975 | 3.151054 | 13.3229 | 11.60215
2018-03-18 02:36 | 382972.2 | 3483.3248 | 5 | 37 | 2.999969 | -3.260115 | 3.154975 | 3.154062 | 13.3229 | 11.6112
2018-03-18 02:38 | 383092.3 | 120.0001 | 6 | 37 | 3.364909 | 0 | 3.154975 | 3.154062 | 13.3229 | 11.6112
2018-03-18 02:40 | 383212.3 | 240.0001 | 6 | 37 | 3.3784 | 0 | 3.154975 | 3.154062 | 13.3229 | 11.6112
2018-03-18 02:41 | 383272.3 | 300.0024 | 6 | 37 | 3.382056 | 0 | 3.154975 | 3.154062 | 13.3229 | 11.6112
2018-03-18 02:41 | 383272.3 | 0.0024 | 7 | 38 | 3.382021 | 0 | 0 | 0 | 0 | 0
2018-03-18 02:43 | 383392.4 | 120.0001 | 2 | 38 | 4.006913 | 4.890118 | 0.1623129 | 2.43e-10 | 0.6323828 | 8.22e-10
2018-03-18 02:45 | 383512.4 | 240.0009 | 2 | 38 | 4.047978 | 4.890055 | 0.325305 | 2.43e-10 | 1.2889 | 8.22e-10
2018-03-18 02:47 | 383632.4 | 360.001 | 2 | 38 | 4.084809 | 4.890078 | 0.4882915 | 2.43e-10 | 1.951771 | 8.22e-10
2018-03-18 02:49 | 383752.4 | 480.0003 | 2 | 38 | 4.114694 | 4.890108 | 0.6512791 | 2.43e-10 | 2.620054 | 8.22e-10
2018-03-18 02:51 | 383872.4 | 600.0003 | 2 | 38 | 4.139765 | 4.890104 | 0.8142608 | 2.43e-10 | 3.292768 | 8.22e-10
2018-03-18 02:53 | 383992.4 | 720.0011 | 2 | 38 | 4.162708 | 4.890062 | 0.9772382 | 2.43e-10 | 3.969321 | 8.22e-10
2018-03-18 02:55 | 384112.4 | 840.0003 | 2 | 38 | 4.187443 | 4.890055 | 1.140216 | 2.43e-10 | 4.649728 | 8.22e-10
2018-03-18 02:57 | 384232.4 | 960.0003 | 2 | 38 | 4.200388 | 4.659584 | 1.301129 | 2.43e-10 | 5.325109 | 8.22e-10
2018-03-18 02:59 | 384352.4 | 1080.0012 | 2 | 38 | 4.200374 | 4.251373 | 1.449601 | 2.43e-10 | 5.948749 | 8.22e-10
2018-03-18 03:01 | 384472.4 | 1200.0004 | 2 | 38 | 4.200399 | 3.846432 | 1.584544 | 2.43e-10 | 6.515563 | 8.22e-10
2018-03-18 03:03 | 384592.4 | 1320.0005 | 2 | 38 | 4.200389 | 3.444931 | 1.706013 | 2.43e-10 | 7.025782 | 8.22e-10
2018-03-18 03:04 | 384648.8 | 1376.4061 | 2 | 38 | 4.20039 | 3.259979 | 1.758528 | 2.43e-10 | 7.246365 | 8.22e-10
2018-03-18 03:06 | 384768.7 | 120.0004 | 3 | 38 | 4.226993 | 3.260012 | 1.866725 | 2.43e-10 | 7.702156 | 8.22e-10
2018-03-18 03:08 | 384888.7 | 240.0016 | 3 | 38 | 4.258303 | 3.26001 | 1.975368 | 2.43e-10 | 8.163068 | 8.22e-10
2018-03-18 03:10 | 385008.7 | 360.0008 | 3 | 38 | 4.292254 | 3.26 | 2.084014 | 2.43e-10 | 8.627536 | 8.22e-10
2018-03-18 03:12 | 385128.7 | 480.0009 | 3 | 38 | 4.328687 | 3.260031 | 2.192662 | 2.43e-10 | 9.095835 | 8.22e-10
2018-03-18 03:14 | 385248.7 | 600.0001 | 3 | 38 | 4.367317 | 3.260004 | 2.301314 | 2.43e-10 | 9.568236 | 8.22e-10
2018-03-18 03:16 | 385368.7 | 720.0003 | 3 | 38 | 4.400395 | 3.135544 | 2.409574 | 2.43e-10 | 10.04314 | 8.22e-10
2018-03-18 03:18 | 385488.7 | 840.0011 | 3 | 38 | 4.400401 | 2.64476 | 2.505503 | 2.43e-10 | 10.46526 | 8.22e-10
2018-03-18 03:20 | 385608.7 | 960.0011 | 3 | 38 | 4.400375 | 2.247471 | 2.586826 | 2.43e-10 | 10.82312 | 8.22e-10
2018-03-18 03:22 | 385728.7 | 1080.0012 | 3 | 38 | 4.400393 | 1.917608 | 2.656068 | 2.43e-10 | 11.12781 | 8.22e-10
2018-03-18 03:24 | 385848.7 | 1200.0014 | 3 | 38 | 4.400387 | 1.643232 | 2.715259 | 2.43e-10 | 11.38827 | 8.22e-10
2018-03-18 03:26 | 385968.7 | 1320.0008 | 3 | 38 | 4.40036 | 1.414742 | 2.766103 | 2.43e-10 | 11.612 | 8.22e-10
2018-03-18 03:28 | 386088.7 | 1440.0008 | 3 | 38 | 4.400364 | 1.224693 | 2.809996 | 2.43e-10 | 11.80515 | 8.22e-10
2018-03-18 03:30 | 386208.7 | 1560.0009 | 3 | 38 | 4.400366 | 1.066315 | 2.848095 | 2.43e-10 | 11.9728 | 8.22e-10
2018-03-18 03:32 | 386328.7 | 1680.0009 | 3 | 38 | 4.400353 | 0.9332466 | 2.881345 | 2.43e-10 | 12.11911 | 8.22e-10
2018-03-18 03:34 | 386448.7 | 1800.0002 | 3 | 38 | 4.400301 | 0.8201065 | 2.910522 | 2.43e-10 | 12.2475 | 8.22e-10
2018-03-18 03:36 | 386568.7 | 1920.0002 | 3 | 38 | 4.40034 | 0.726099 | 2.936261 | 2.43e-10 | 12.36076 | 8.22e-10
2018-03-18 03:38 | 386688.7 | 2040.0003 | 3 | 38 | 4.400318 | 0.6448574 | 2.959076 | 2.43e-10 | 12.46115 | 8.22e-10
2018-03-18 03:40 | 386808.7 | 2160.0005 | 3 | 38 | 4.400308 | 0.5753918 | 2.979391 | 2.43e-10 | 12.55054 | 8.22e-10
2018-03-18 03:42 | 386928.7 | 2280.0007 | 3 | 38 | 4.400287 | 0.5151196 | 2.997558 | 2.43e-10 | 12.63048 | 8.22e-10
2018-03-18 03:44 | 387048.7 | 2400.0016 | 3 | 38 | 4.400331 | 0.4642544 | 3.013864 | 2.43e-10 | 12.70224 | 8.22e-10
2018-03-18 03:46 | 387168.7 | 2520.0017 | 3 | 38 | 4.40034 | 0.4189091 | 3.028549 | 2.43e-10 | 12.76686 | 8.22e-10
2018-03-18 03:48 | 387288.7 | 2640.0002 | 3 | 38 | 4.400301 | 0.3785172 | 3.041813 | 2.43e-10 | 12.82522 | 8.22e-10
2018-03-18 03:50 | 387408.7 | 2760.0004 | 3 | 38 | 4.400285 | 0.342823 | 3.053824 | 2.43e-10 | 12.87808 | 8.22e-10
2018-03-18 03:52 | 387528.7 | 2880.0005 | 3 | 38 | 4.40029 | 0.3117847 | 3.064732 | 2.43e-10 | 12.92607 | 8.22e-10
2018-03-18 03:54 | 387648.7 | 3000.0006 | 3 | 38 | 4.400282 | 0.2837219 | 3.074651 | 2.43e-10 | 12.96972 | 8.22e-10
2018-03-18 03:56 | 387768.7 | 3120.0008 | 3 | 38 | 4.400291 | 0.2588654 | 3.083692 | 2.43e-10 | 13.0095 | 8.22e-10
2018-03-18 03:58 | 387888.7 | 3240.0009 | 3 | 38 | 4.400298 | 0.2370148 | 3.091948 | 2.43e-10 | 13.04583 | 8.22e-10
2018-03-18 04:00 | 388008.7 | 3360.0011 | 3 | 38 | 4.400296 | 0.2169266 | 3.0995 | 2.43e-10 | 13.07906 | 8.22e-10
2018-03-18 04:02 | 388128.7 | 3480.0004 | 3 | 38 | 4.400277 | 0.1984177 | 3.106414 | 2.43e-10 | 13.10949 | 8.22e-10
2018-03-18 04:04 | 388248.7 | 3600.0013 | 3 | 38 | 4.400243 | 0.1816654 | 3.112756 | 2.43e-10 | 13.13739 | 8.22e-10
2018-03-18 04:06 | 388368.7 | 3720.0005 | 3 | 38 | 4.400267 | 0.1671772 | 3.118581 | 2.43e-10 | 13.16302 | 8.22e-10
2018-03-18 04:08 | 388488.7 | 3840.0015 | 3 | 38 | 4.400278 | 0.1538086 | 3.123936 | 2.43e-10 | 13.18659 | 8.22e-10
2018-03-18 04:10 | 388608.7 | 3960.0008 | 3 | 38 | 4.400229 | 0.1406727 | 3.12886 | 2.43e-10 | 13.20825 | 8.22e-10
2018-03-18 04:12 | 388728.7 | 4080.0003 | 3 | 38 | 4.400246 | 0.1300793 | 3.13339 | 2.43e-10 | 13.22819 | 8.22e-10
2018-03-18 04:14 | 388848.7 | 4200.0003 | 3 | 38 | 4.400262 | 0.1202736 | 3.137569 | 2.43e-10 | 13.24658 | 8.22e-10
2018-03-18 04:16 | 388968.7 | 4320.0013 | 3 | 38 | 4.400258 | 0.1108189 | 3.141428 | 2.43e-10 | 13.26355 | 8.22e-10
2018-03-18 04:18 | 389088.7 | 4440.0015 | 3 | 38 | 4.400226 | 0.1018677 | 3.144982 | 2.43e-10 | 13.2792 | 8.22e-10
2018-03-18 04:20 | 389208.7 | 4560.0016 | 3 | 38 | 4.400266 | 0.0951004 | 3.148267 | 2.43e-10 | 13.29365 | 8.22e-10
2018-03-18 04:22 | 389328.7 | 4680.0011 | 3 | 38 | 4.400255 | 0.08778191 | 3.1513 | 2.43e-10 | 13.307 | 8.22e-10
2018-03-18 04:24 | 389446.1 | 4797.3749 | 3 | 38 | 4.400248 | 0.0814991 | 3.154058 | 2.43e-10 | 13.31913 | 8.22e-10
2018-03-18 04:26 | 389566.2 | 120.001 | 4 | 38 | 4.393622 | 0 | 3.154058 | 2.43e-10 | 13.31913 | 8.22e-10
2018-03-18 04:28 | 389686.2 | 240.0003 | 4 | 38 | 4.392998 | 0 | 3.154058 | 2.43e-10 | 13.31913 | 8.22e-10
2018-03-18 04:29 | 389746.2 | 300.0018 | 4 | 38 | 4.392755 | 0 | 3.154058 | 2.43e-10 | 13.31913 | 8.22e-10
2018-03-18 04:31 | 389866.3 | 120.0002 | 5 | 38 | 4.122129 | -3.260169 | 3.154058 | 0.1086505 | 13.31913 | 0.4512236
2018-03-18 04:33 | 389986.3 | 240.0011 | 5 | 38 | 4.081567 | -3.260094 | 3.154058 | 0.2173108 | 13.31913 | 0.8969198
2018-03-18 04:35 | 390106.3 | 360.0015 | 5 | 38 | 4.040702 | -3.260125 | 3.154058 | 0.3259658 | 13.31913 | 1.338191
2018-03-18 04:37 | 390226.3 | 480.0016 | 5 | 38 | 3.999086 | -3.260141 | 3.154058 | 0.4346159 | 13.31913 | 1.774957
2018-03-18 04:39 | 390346.3 | 600.0002 | 5 | 38 | 3.957519 | -3.260123 | 3.154058 | 0.5432644 | 13.31913 | 2.207191
2018-03-18 04:41 | 390466.3 | 720.0012 | 5 | 38 | 3.916712 | -3.260127 | 3.154058 | 0.6519162 | 13.31913 | 2.634954
2018-03-18 04:43 | 390586.3 | 840.0015 | 5 | 38 | 3.877335 | -3.260144 | 3.154058 | 0.7605708 | 13.31913 | 3.058368
2018-03-18 04:45 | 390706.3 | 960.0007 | 5 | 38 | 3.839764 | -3.260102 | 3.154058 | 0.869228 | 13.31913 | 3.477611
2018-03-18 04:47 | 390826.3 | 1080 | 5 | 38 | 3.804067 | -3.26006 | 3.154058 | 0.9778789 | 13.31913 | 3.892846
2018-03-18 04:49 | 390946.3 | 1200.0004 | 5 | 38 | 3.77024 | -3.260081 | 3.154058 | 1.086526 | 13.31913 | 4.304292
2018-03-18 04:51 | 391066.3 | 1320.0005 | 5 | 38 | 3.73834 | -3.26009 | 3.154058 | 1.195182 | 13.31913 | 4.712203
2018-03-18 04:53 | 391186.3 | 1440.0009 | 5 | 38 | 3.708315 | -3.260104 | 3.154058 | 1.303833 | 13.31913 | 5.116728
2018-03-18 04:55 | 391306.3 | 1560.0011 | 5 | 38 | 3.680165 | -3.260076 | 3.154058 | 1.412484 | 13.31913 | 5.518094
2018-03-18 04:57 | 391426.3 | 1680.0005 | 5 | 38 | 3.653807 | -3.260097 | 3.154058 | 1.521134 | 13.31913 | 5.9165
2018-03-18 04:59 | 391546.3 | 1800.0015 | 5 | 38 | 3.629187 | -3.260109 | 3.154058 | 1.629788 | 13.31913 | 6.312146
2018-03-18 05:01 | 391666.3 | 1920.0015 | 5 | 38 | 3.606392 | -3.260134 | 3.154058 | 1.73845 | 13.31913 | 6.705242
2018-03-18 05:03 | 391786.3 | 2040.0009 | 5 | 38 | 3.585605 | -3.260092 | 3.154058 | 1.847107 | 13.31913 | 7.095957
2018-03-18 05:05 | 391906.3 | 2160.0002 | 5 | 38 | 3.566758 | -3.26015 | 3.154058 | 1.955766 | 13.31913 | 7.484521
2018-03-18 05:07 | 392026.3 | 2280.0002 | 5 | 38 | 3.549626 | -3.260097 | 3.154058 | 2.064423 | 13.31913 | 7.87113
2018-03-18 05:09 | 392146.3 | 2400.0003 | 5 | 38 | 3.533842 | -3.260117 | 3.154058 | 2.17308 | 13.31913 | 8.255957
2018-03-18 05:11 | 392266.3 | 2520.0012 | 5 | 38 | 3.51874 | -3.260113 | 3.154058 | 2.281739 | 13.31913 | 8.639115
2018-03-18 05:13 | 392386.3 | 2640.0013 | 5 | 38 | 3.503613 | -3.260097 | 3.154058 | 2.390397 | 13.31913 | 9.020635
2018-03-18 05:15 | 392506.3 | 2760.0013 | 5 | 38 | 3.487687 | -3.260106 | 3.154058 | 2.499053 | 13.31913 | 9.400473
2018-03-18 05:17 | 392626.3 | 2880.0005 | 5 | 38 | 3.469444 | -3.260115 | 3.154058 | 2.607712 | 13.31913 | 9.778481
2018-03-18 05:19 | 392746.3 | 3000.0013 | 5 | 38 | 3.446019 | -3.26006 | 3.154058 | 2.71637 | 13.31913 | 10.15426
2018-03-18 05:21 | 392866.3 | 3120.0013 | 5 | 38 | 3.41244 | -3.260092 | 3.154058 | 2.825025 | 13.31913 | 10.52698
2018-03-18 05:23 | 392986.3 | 3240.0013 | 5 | 38 | 3.361079 | -3.260097 | 3.154058 | 2.933678 | 13.31913 | 10.89519
2018-03-18 05:25 | 393106.3 | 3360.0015 | 5 | 38 | 3.268217 | -3.260109 | 3.154058 | 3.042336 | 13.31913 | 11.25593
2018-03-18 05:27 | 393226.3 | 3480.0015 | 5 | 38 | 3.010684 | -3.260123 | 3.154058 | 3.150992 | 13.31913 | 11.60022
2018-03-18 05:27 | 393228.6 | 3482.3454 | 5 | 38 | 2.999993 | -3.260162 | 3.154058 | 3.15311 | 13.31913 | 11.60659
2018-03-18 05:29 | 393348.6 | 120.0001 | 6 | 38 | 3.36546 | 0 | 3.154058 | 3.15311 | 13.31913 | 11.60659
2018-03-18 05:31 | 393468.6 | 240.0008 | 6 | 38 | 3.378988 | 0 | 3.154058 | 3.15311 | 13.31913 | 11.60659
2018-03-18 05:32 | 393528.7 | 300.0023 | 6 | 38 | 3.382648 | 0 | 3.154058 | 3.15311 | 13.31913 | 11.60659
2018-03-18 05:32 | 393528.7 | 0.0024 | 7 | 39 | 3.38261 | 0 | 0 | 0 | 0 | 0
2018-03-18 05:34 | 393648.7 | 120.0011 | 2 | 39 | 4.007203 | 4.890089 | 0.1622976 | 9.14e-10 | 0.6324039 | 3.092e-09
2018-03-18 05:36 | 393768.7 | 240.0003 | 2 | 39 | 4.048236 | 4.890049 | 0.3252741 | 9.14e-10 | 1.288898 | 3.092e-09
2018-03-18 05:38 | 393888.7 | 360.0011 | 2 | 39 | 4.085008 | 4.890108 | 0.4882557 | 9.14e-10 | 1.951786 | 3.092e-09
2018-03-18 05:40 | 394008.7 | 480.0005 | 2 | 39 | 4.114886 | 4.890095 | 0.6512423 | 9.14e-10 | 2.620098 | 3.092e-09
2018-03-18 05:42 | 394128.7 | 600.0005 | 2 | 39 | 4.13992 | 4.89012 | 0.814229 | 9.14e-10 | 3.292863 | 3.092e-09
2018-03-18 05:44 | 394248.7 | 720.0013 | 2 | 39 | 4.162815 | 4.890112 | 0.9772153 | 9.14e-10 | 3.969475 | 3.092e-09
2018-03-18 05:46 | 394368.7 | 840.0013 | 2 | 39 | 4.187587 | 4.8901 | 1.140208 | 9.14e-10 | 4.649963 | 3.092e-09
2018-03-18 05:48 | 394488.7 | 960.0005 | 2 | 39 | 4.200391 | 4.655823 | 1.301043 | 9.14e-10 | 5.325033 | 3.092e-09
2018-03-18 05:50 | 394608.7 | 1080.0005 | 2 | 39 | 4.200391 | 4.248875 | 1.449409 | 9.14e-10 | 5.948225 | 3.092e-09
2018-03-18 05:52 | 394728.7 | 1200.0007 | 2 | 39 | 4.200397 | 3.843214 | 1.584242 | 9.14e-10 | 6.514581 | 3.092e-09
2018-03-18 05:54 | 394848.7 | 1320.0008 | 2 | 39 | 4.200397 | 3.441853 | 1.705612 | 9.14e-10 | 7.024381 | 3.092e-09
2018-03-18 05:55 | 394904.1 | 1375.4 | 2 | 39 | 4.20037 | 3.259993 | 1.757169 | 9.14e-10 | 7.240937 | 3.092e-09
2018-03-18 05:57 | 395024.1 | 120.0001 | 3 | 39 | 4.226951 | 3.260008 | 1.86538 | 9.14e-10 | 7.696785 | 3.092e-09
2018-03-18 05:59 | 395144.1 | 240.001 | 3 | 39 | 4.258198 | 3.259956 | 1.974031 | 9.14e-10 | 8.157722 | 3.092e-09
2018-03-18 06:01 | 395264.1 | 360.0013 | 3 | 39 | 4.292124 | 3.260008 | 2.08269 | 9.14e-10 | 8.62223 | 3.092e-09
2018-03-18 06:03 | 395384.1 | 480.0005 | 3 | 39 | 4.328528 | 3.260004 | 2.191337 | 9.14e-10 | 9.090516 | 3.092e-09
2018-03-18 06:05 | 395504.1 | 600.0006 | 3 | 39 | 4.367158 | 3.260021 | 2.299987 | 9.14e-10 | 9.562892 | 3.092e-09
2018-03-18 06:07 | 395624.1 | 720.0012 | 3 | 39 | 4.400407 | 3.137348 | 2.408256 | 9.14e-10 | 10.03782 | 3.092e-09
2018-03-18 06:09 | 395744.1 | 840.0014 | 3 | 39 | 4.400385 | 2.645267 | 2.504235 | 9.14e-10 | 10.46017 | 3.092e-09
2018-03-18 06:11 | 395864.1 | 960.0014 | 3 | 39 | 4.40038 | 2.248533 | 2.585593 | 9.14e-10 | 10.81817 | 3.092e-09
2018-03-18 06:13 | 395984.1 | 1080.0005 | 3 | 39 | 4.40036 | 1.918423 | 2.654872 | 9.14e-10 | 11.12303 | 3.092e-09
2018-03-18 06:15 | 396104.1 | 1200.0005 | 3 | 39 | 4.400365 | 1.644056 | 2.714103 | 9.14e-10 | 11.38366 | 3.092e-09
2018-03-18 06:17 | 396224.1 | 1320.0005 | 3 | 39 | 4.40036 | 1.41618 | 2.764986 | 9.14e-10 | 11.60757 | 3.092e-09
2018-03-18 06:19 | 396344.1 | 1440.0004 | 3 | 39 | 4.400375 | 1.226765 | 2.808927 | 9.14e-10 | 11.80092 | 3.092e-09
2018-03-18 06:21 | 396464.1 | 1560.0005 | 3 | 39 | 4.400337 | 1.067204 | 2.847072 | 9.14e-10 | 11.96878 | 3.092e-09
2018-03-18 06:23 | 396584.1 | 1680 | 3 | 39 | 4.400293 | 0.9337845 | 2.880369 | 9.14e-10 | 12.1153 | 3.092e-09
2018-03-18 06:25 | 396704.1 | 1800.0005 | 3 | 39 | 4.400351 | 0.822401 | 2.909591 | 9.14e-10 | 12.24388 | 3.092e-09
2018-03-18 06:27 | 396824.1 | 1920.0007 | 3 | 39 | 4.40031 | 0.7265873 | 2.935371 | 9.14e-10 | 12.35732 | 3.092e-09
2018-03-18 06:29 | 396944.1 | 2040.0011 | 3 | 39 | 4.400333 | 0.6465588 | 2.958227 | 9.14e-10 | 12.4579 | 3.092e-09
2018-03-18 06:31 | 397064.1 | 2160.0008 | 3 | 39 | 4.400286 | 0.5760975 | 2.978583 | 9.14e-10 | 12.54747 | 3.092e-09
2018-03-18 06:33 | 397184.1 | 2280.0004 | 3 | 39 | 4.400334 | 0.5170746 | 2.996788 | 9.14e-10 | 12.62758 | 3.092e-09
2018-03-18 06:35 | 397304.1 | 2400.0015 | 3 | 39 | 4.400298 | 0.4642658 | 3.013125 | 9.14e-10 | 12.69946 | 3.092e-09
2018-03-18 06:37 | 397424.1 | 2520.0013 | 3 | 39 | 4.400292 | 0.4185314 | 3.027837 | 9.14e-10 | 12.7642 | 3.092e-09
2018-03-18 06:39 | 397544.1 | 2640.0014 | 3 | 39 | 4.400322 | 0.3792915 | 3.04112 | 9.14e-10 | 12.82265 | 3.092e-09
2018-03-18 06:41 | 397664.1 | 2760.0013 | 3 | 39 | 4.40034 | 0.3442593 | 3.053144 | 9.14e-10 | 12.87556 | 3.092e-09
2018-03-18 06:43 | 397784.1 | 2880.0005 | 3 | 39 | 4.400296 | 0.3121986 | 3.064058 | 9.14e-10 | 12.92358 | 3.092e-09
2018-03-18 06:45 | 397904.1 | 3000.0001 | 3 | 39 | 4.40032 | 0.284687 | 3.073989 | 9.14e-10 | 12.96729 | 3.092e-09
2018-03-18 06:47 | 398024.1 | 3120.0002 | 3 | 39 | 4.40029 | 0.259325 | 3.083038 | 9.14e-10 | 13.0071 | 3.092e-09
2018-03-18 06:49 | 398144.1 | 3240.0007 | 3 | 39 | 4.400297 | 0.237011 | 3.091299 | 9.14e-10 | 13.04346 | 3.092e-09
2018-03-18 06:51 | 398264.1 | 3360.0016 | 3 | 39 | 4.400254 | 0.2165546 | 3.098843 | 9.14e-10 | 13.07665 | 3.092e-09
2018-03-18 06:53 | 398384.1 | 3480.0015 | 3 | 39 | 4.400281 | 0.1987534 | 3.105768 | 9.14e-10 | 13.10712 | 3.092e-09
2018-03-18 06:55 | 398504.1 | 3600.0008 | 3 | 39 | 4.400281 | 0.1822014 | 3.112117 | 9.14e-10 | 13.13506 | 3.092e-09
2018-03-18 06:57 | 398624.1 | 3720.0022 | 3 | 39 | 4.40023 | 0.1669292 | 3.117933 | 9.14e-10 | 13.16065 | 3.092e-09
2018-03-18 06:59 | 398744.1 | 3840 | 3 | 39 | 4.400229 | 0.153389 | 3.123281 | 9.14e-10 | 13.18418 | 3.092e-09
2018-03-18 07:01 | 398864.1 | 3960.0001 | 3 | 39 | 4.4002 | 0.1406326 | 3.128205 | 9.14e-10 | 13.20585 | 3.092e-09
2018-03-18 07:03 | 398984.1 | 4080.0004 | 3 | 39 | 4.400253 | 0.1308517 | 3.132732 | 9.14e-10 | 13.22577 | 3.092e-09
2018-03-18 07:05 | 399104.1 | 4200.0015 | 3 | 39 | 4.400233 | 0.1198921 | 3.13691 | 9.14e-10 | 13.24415 | 3.092e-09
2018-03-18 07:07 | 399224.1 | 4320.0002 | 3 | 39 | 4.400256 | 0.111515 | 3.140761 | 9.14e-10 | 13.2611 | 3.092e-09
2018-03-18 07:09 | 399344.1 | 4440.0004 | 3 | 39 | 4.400234 | 0.1023884 | 3.144331 | 9.14e-10 | 13.27681 | 3.092e-09
2018-03-18 07:11 | 399464.1 | 4560.0015 | 3 | 39 | 4.400273 | 0.09553337 | 3.147634 | 9.14e-10 | 13.29134 | 3.092e-09
2018-03-18 07:13 | 399584.1 | 4680.0002 | 3 | 39 | 4.400236 | 0.08809662 | 3.150688 | 9.14e-10 | 13.30478 | 3.092e-09
2018-03-18 07:15 | 399702.8 | 4798.6508 | 3 | 39 | 4.400249 | 0.08149147 | 3.153491 | 9.14e-10 | 13.31711 | 3.092e-09
2018-03-18 07:17 | 399822.9 | 120.0012 | 4 | 39 | 4.393581 | 0 | 3.153491 | 9.14e-10 | 13.31711 | 3.092e-09
2018-03-18 07:19 | 399942.9 | 240.0008 | 4 | 39 | 4.39297 | 0 | 3.153491 | 9.14e-10 | 13.31711 | 3.092e-09
2018-03-18 07:20 | 400002.9 | 300.0021 | 4 | 39 | 4.392722 | 0 | 3.153491 | 9.14e-10 | 13.31711 | 3.092e-09
2018-03-18 07:22 | 400122.9 | 120.0006 | 5 | 39 | 4.121831 | -3.259847 | 3.153491 | 0.1086505 | 13.31711 | 0.4511959
2018-03-18 07:24 | 400242.9 | 240.0012 | 5 | 39 | 4.081197 | -3.260097 | 3.153491 | 0.2173041 | 13.31711 | 0.8968267
2018-03-18 07:26 | 400362.9 | 360.0001 | 5 | 39 | 4.040334 | -3.259857 | 3.153491 | 0.3259518 | 13.31711 | 1.338028
2018-03-18 07:28 | 400482.9 | 480.0015 | 5 | 39 | 3.998715 | -3.260155 | 3.153491 | 0.4346066 | 13.31711 | 1.774772
2018-03-18 07:30 | 400602.9 | 600.0008 | 5 | 39 | 3.957099 | -3.259845 | 3.153491 | 0.5432594 | 13.31711 | 2.206979
2018-03-18 07:32 | 400722.9 | 720.0004 | 5 | 39 | 3.916305 | -3.260141 | 3.153491 | 0.6519119 | 13.31711 | 2.634699
2018-03-18 07:34 | 400842.9 | 840.0013 | 5 | 39 | 3.876966 | -3.260162 | 3.153491 | 0.7605616 | 13.31711 | 3.058053
2018-03-18 07:36 | 400962.9 | 960.0006 | 5 | 39 | 3.8394 | -3.260173 | 3.153491 | 0.8692099 | 13.31711 | 3.477221
2018-03-18 07:38 | 401082.9 | 1080.0008 | 5 | 39 | 3.803699 | -3.260141 | 3.153491 | 0.9778622 | 13.31711 | 3.892423
2018-03-18 07:40 | 401202.9 | 1200.0008 | 5 | 39 | 3.769935 | -3.260132 | 3.153491 | 1.086511 | 13.31711 | 4.303838
2018-03-18 07:42 | 401322.9 | 1320.0008 | 5 | 39 | 3.738046 | -3.260162 | 3.153491 | 1.19516 | 13.31711 | 4.711689
2018-03-18 07:44 | 401442.9 | 1440.0001 | 5 | 39 | 3.708085 | -3.260127 | 3.153491 | 1.303809 | 13.31711 | 5.116179
2018-03-18 07:46 | 401562.9 | 1560.0003 | 5 | 39 | 3.67998 | -3.260127 | 3.153491 | 1.412461 | 13.31711 | 5.517528
2018-03-18 07:48 | 401682.9 | 1680.0012 | 5 | 39 | 3.653663 | -3.260144 | 3.153491 | 1.521114 | 13.31711 | 5.915922
2018-03-18 07:50 | 401802.9 | 1800.0007 | 5 | 39 | 3.629045 | -3.2601 | 3.153491 | 1.629765 | 13.31711 | 6.311542
2018-03-18 07:52 | 401922.9 | 1920.0007 | 5 | 39 | 3.606296 | -3.260152 | 3.153491 | 1.738416 | 13.31711 | 6.704588
2018-03-18 07:54 | 402042.9 | 2040.0008 | 5 | 39 | 3.585494 | -3.260115 | 3.153491 | 1.847065 | 13.31711 | 7.095259
2018-03-18 07:56 | 402162.9 | 2160.0015 | 5 | 39 | 3.566578 | -3.260077 | 3.153491 | 1.955714 | 13.31711 | 7.483776
2018-03-18 07:58 | 402282.9 | 2280.0007 | 5 | 39 | 3.549471 | -3.260125 | 3.153491 | 2.06436 | 13.31711 | 7.870326
2018-03-18 08:00 | 402402.9 | 2400 | 5 | 39 | 3.533696 | -3.260119 | 3.153491 | 2.173003 | 13.31711 | 8.255087
2018-03-18 08:02 | 402522.9 | 2520 | 5 | 39 | 3.518564 | -3.260106 | 3.153491 | 2.281658 | 13.31711 | 8.638216
2018-03-18 08:04 | 402642.9 | 2640 | 5 | 39 | 3.503391 | -3.260098 | 3.153491 | 2.390303 | 13.31711 | 9.01967
2018-03-18 08:06 | 402762.9 | 2760.0009 | 5 | 39 | 3.487443 | -3.260088 | 3.153491 | 2.498958 | 13.31711 | 9.399475
2018-03-18 08:08 | 402882.9 | 2880.0002 | 5 | 39 | 3.469192 | -3.260139 | 3.153491 | 2.60761 | 13.31711 | 9.777431
2018-03-18 08:10 | 403002.9 | 3000.0011 | 5 | 39 | 3.445731 | -3.2601 | 3.153491 | 2.716266 | 13.31711 | 10.15318
2018-03-18 08:12 | 403122.9 | 3120.0005 | 5 | 39 | 3.412057 | -3.260094 | 3.153491 | 2.82492 | 13.31711 | 10.52585
2018-03-18 08:14 | 403242.9 | 3240.0014 | 5 | 39 | 3.360549 | -3.260097 | 3.153491 | 2.933578 | 13.31711 | 10.89403
2018-03-18 08:16 | 403362.9 | 3360.0015 | 5 | 39 | 3.267255 | -3.260109 | 3.153491 | 3.042233 | 13.31711 | 11.25469
2018-03-18 08:18 | 403482.9 | 3480.0001 | 5 | 39 | 3.007442 | -3.260121 | 3.153491 | 3.150889 | 13.31711 | 11.5988
2018-03-18 08:18 | 403484.5 | 3481.6263 | 5 | 39 | 2.999974 | -3.260098 | 3.153491 | 3.152363 | 13.31711 | 11.60322
2018-03-18 08:20 | 403604.6 | 120.0009 | 6 | 39 | 3.365936 | 0 | 3.153491 | 3.152363 | 13.31711 | 11.60322
2018-03-18 08:22 | 403724.6 | 240.001 | 6 | 39 | 3.379494 | 0 | 3.153491 | 3.152363 | 13.31711 | 11.60322
2018-03-18 08:23 | 403784.6 | 300.0017 | 6 | 39 | 3.383125 | 0 | 3.153491 | 3.152363 | 13.31711 | 11.60322
2018-03-18 08:23 | 403784.6 | 0.0024 | 7 | 40 | 3.383081 | 0 | 0 | 0 | 0 | 0
2018-03-18 08:25 | 403904.7 | 120.0005 | 2 | 40 | 4.00768 | 4.890118 | 0.1623105 | 8.91e-10 | 0.6325549 | 3.015e-09
2018-03-18 08:27 | 404024.7 | 240.0015 | 2 | 40 | 4.048618 | 4.890099 | 0.3252881 | 8.91e-10 | 1.289125 | 3.015e-09
2018-03-18 08:29 | 404144.7 | 360.001 | 2 | 40 | 4.085392 | 4.890158 | 0.4882652 | 8.91e-10 | 1.952061 | 3.015e-09
2018-03-18 08:31 | 404264.7 | 480.0012 | 2 | 40 | 4.115254 | 4.890137 | 0.6512445 | 8.91e-10 | 2.620406 | 3.015e-09
2018-03-18 08:33 | 404384.7 | 600.0015 | 2 | 40 | 4.140296 | 4.890099 | 0.8142261 | 8.91e-10 | 3.29321 | 3.015e-09
2018-03-18 08:35 | 404504.7 | 720.0016 | 2 | 40 | 4.163173 | 4.890095 | 0.9772126 | 8.91e-10 | 3.969883 | 3.015e-09
2018-03-18 08:37 | 404624.7 | 840.0016 | 2 | 40 | 4.187954 | 4.890095 | 1.140189 | 8.91e-10 | 4.650363 | 3.015e-09
2018-03-18 08:39 | 404744.7 | 960.001 | 2 | 40 | 4.200394 | 4.651724 | 1.300914 | 8.91e-10 | 5.324995 | 3.015e-09
2018-03-18 08:41 | 404864.7 | 1080.0003 | 2 | 40 | 4.200384 | 4.245394 | 1.449136 | 8.91e-10 | 5.947586 | 3.015e-09
2018-03-18 08:43 | 404984.7 | 1200.0011 | 2 | 40 | 4.200378 | 3.840609 | 1.583881 | 8.91e-10 | 6.513566 | 3.015e-09
2018-03-18 08:45 | 405104.7 | 1320.0011 | 2 | 40 | 4.200389 | 3.439753 | 1.705178 | 8.91e-10 | 7.023064 | 3.015e-09
2018-03-18 08:46 | 405159.6 | 1374.9346 | 2 | 40 | 4.200378 | 3.259991 | 1.756286 | 8.91e-10 | 7.237737 | 3.015e-09
2018-03-18 08:48 | 405279.6 | 120.001 | 3 | 40 | 4.226965 | 3.260015 | 1.864489 | 1.041e-09 | 7.69355 | 3.624e-09
2018-03-18 08:50 | 405399.6 | 240.001 | 3 | 40 | 4.258202 | 3.25996 | 1.973128 | 1.041e-09 | 8.154433 | 3.624e-09
2018-03-18 08:52 | 405519.6 | 360.0003 | 3 | 40 | 4.292099 | 3.259979 | 2.081775 | 1.041e-09 | 8.618892 | 3.624e-09
2018-03-18 08:54 | 405639.6 | 480.0012 | 3 | 40 | 4.328407 | 3.259991 | 2.190419 | 1.041e-09 | 9.087152 | 3.624e-09
2018-03-18 08:56 | 405759.6 | 600.0011 | 3 | 40 | 4.366998 | 3.260006 | 2.299059 | 1.041e-09 | 9.559469 | 3.624e-09
2018-03-18 08:58 | 405879.6 | 720.0011 | 3 | 40 | 4.400406 | 3.139336 | 2.407336 | 1.041e-09 | 10.03442 | 3.624e-09
2018-03-18 09:00 | 405999.6 | 840.0003 | 3 | 40 | 4.400399 | 2.647806 | 2.503368 | 1.041e-09 | 10.457 | 3.624e-09
2018-03-18 09:02 | 406119.6 | 960.0011 | 3 | 40 | 4.400387 | 2.250259 | 2.584785 | 1.041e-09 | 10.81526 | 3.624e-09
2018-03-18 09:04 | 406239.6 | 1080.0003 | 3 | 40 | 4.400387 | 1.920284 | 2.654112 | 1.041e-09 | 11.12033 | 3.624e-09
2018-03-18 09:06 | 406359.6 | 1200.0005 | 3 | 40 | 4.400363 | 1.645372 | 2.713387 | 1.041e-09 | 11.38116 | 3.624e-09
2018-03-18 09:08 | 406479.6 | 1320.0012 | 3 | 40 | 4.400357 | 1.416874 | 2.76431 | 1.041e-09 | 11.60524 | 3.624e-09
2018-03-18 09:10 | 406599.6 | 1440.0006 | 3 | 40 | 4.40037 | 1.227303 | 2.808285 | 1.041e-09 | 11.79875 | 3.624e-09
2018-03-18 09:12 | 406719.6 | 1560.0006 | 3 | 40 | 4.400316 | 1.067581 | 2.846461 | 1.041e-09 | 11.96674 | 3.624e-09
2018-03-18 09:14 | 406839.6 | 1680.0006 | 3 | 40 | 4.400349 | 0.9351826 | 2.879783 | 1.041e-09 | 12.11337 | 3.624e-09
2018-03-18 09:16 | 406959.6 | 1800.0006 | 3 | 40 | 4.400367 | 0.8232403 | 2.909029 | 1.041e-09 | 12.24206 | 3.624e-09
2018-03-18 09:18 | 407079.6 | 1920.0006 | 3 | 40 | 4.400335 | 0.7278309 | 2.934829 | 1.041e-09 | 12.35559 | 3.624e-09
2018-03-18 09:20 | 407199.6 | 2040.0007 | 3 | 40 | 4.400344 | 0.6469631 | 2.957696 | 1.041e-09 | 12.45621 | 3.624e-09
2018-03-18 09:22 | 407319.6 | 2160.0015 | 3 | 40 | 4.400344 | 0.5772667 | 2.978062 | 1.041e-09 | 12.54583 | 3.624e-09
2018-03-18 09:24 | 407439.6 | 2280.0007 | 3 | 40 | 4.400357 | 0.5174332 | 2.996274 | 1.041e-09 | 12.62597 | 3.624e-09
2018-03-18 09:26 | 407559.6 | 2400.0007 | 3 | 40 | 4.400348 | 0.4654484 | 3.012619 | 1.041e-09 | 12.69789 | 3.624e-09
2018-03-18 09:28 | 407679.6 | 2520.0015 | 3 | 40 | 4.400319 | 0.4191189 | 3.027339 | 1.041e-09 | 12.76266 | 3.624e-09
2018-03-18 09:30 | 407799.6 | 2640.0007 | 3 | 40 | 4.400319 | 0.3792839 | 3.040637 | 1.041e-09 | 12.82118 | 3.624e-09
2018-03-18 09:32 | 407919.6 | 2760.0015 | 3 | 40 | 4.400319 | 0.3439465 | 3.052675 | 1.041e-09 | 12.87415 | 3.624e-09
2018-03-18 09:34 | 408039.6 | 2880.0015 | 3 | 40 | 4.400326 | 0.3125343 | 3.063602 | 1.041e-09 | 12.92223 | 3.624e-09
2018-03-18 09:36 | 408159.6 | 3000.0015 | 3 | 40 | 4.400306 | 0.2844448 | 3.073545 | 1.041e-09 | 12.96598 | 3.624e-09
2018-03-18 09:38 | 408279.6 | 3120.0015 | 3 | 40 | 4.400323 | 0.2599602 | 3.08261 | 1.041e-09 | 13.00587 | 3.624e-09
2018-03-18 09:40 | 408399.6 | 3240.0007 | 3 | 40 | 4.400273 | 0.2366619 | 3.090884 | 1.041e-09 | 13.04228 | 3.624e-09
2018-03-18 09:42 | 408519.6 | 3360.0007 | 3 | 40 | 4.400299 | 0.2169075 | 3.098449 | 1.041e-09 | 13.07557 | 3.624e-09
2018-03-18 09:44 | 408639.6 | 3480.0015 | 3 | 40 | 4.40033 | 0.1993999 | 3.105383 | 1.041e-09 | 13.10608 | 3.624e-09
2018-03-18 09:46 | 408759.6 | 3600.0015 | 3 | 40 | 4.400299 | 0.1825352 | 3.111739 | 1.041e-09 | 13.13405 | 3.624e-09
2018-03-18 09:48 | 408879.6 | 3720.0007 | 3 | 40 | 4.400279 | 0.1673145 | 3.117571 | 1.041e-09 | 13.15971 | 3.624e-09
2018-03-18 09:50 | 408999.6 | 3840.0007 | 3 | 40 | 4.400314 | 0.1545448 | 3.122934 | 1.041e-09 | 13.18331 | 3.624e-09
2018-03-18 09:52 | 409119.6 | 3960.0007 | 3 | 40 | 4.400325 | 0.1424637 | 3.127859 | 1.041e-09 | 13.20498 | 3.624e-09
2018-03-18 09:54 | 409239.6 | 4080.0007 | 3 | 40 | 4.400306 | 0.1310253 | 3.132401 | 1.041e-09 | 13.22497 | 3.624e-09
2018-03-18 09:56 | 409359.6 | 4200.0015 | 3 | 40 | 4.400321 | 0.1210651 | 3.13659 | 1.041e-09 | 13.2434 | 3.624e-09
2018-03-18 09:58 | 409479.6 | 4320.0015 | 3 | 40 | 4.400291 | 0.1111946 | 3.140452 | 1.041e-09 | 13.26039 | 3.624e-09
2018-03-18 10:00 | 409599.6 | 4440.0015 | 3 | 40 | 4.400281 | 0.1027546 | 3.14402 | 1.041e-09 | 13.2761 | 3.624e-09
2018-03-18 10:02 | 409719.6 | 4560.0015 | 3 | 40 | 4.400281 | 0.09497833 | 3.147321 | 1.041e-09 | 13.29062 | 3.624e-09
2018-03-18 10:04 | 409839.6 | 4680.0007 | 3 | 40 | 4.400321 | 0.08848953 | 3.150372 | 1.041e-09 | 13.30405 | 3.624e-09
2018-03-18 10:06 | 409959.6 | 4800.0015 | 3 | 40 | 4.400294 | 0.08163071 | 3.153202 | 1.041e-09 | 13.3165 | 3.624e-09
2018-03-18 10:06 | 409962.6 | 4802.9917 | 3 | 40 | 4.400294 | 0.08149719 | 3.15327 | 1.041e-09 | 13.3168 | 3.624e-09
2018-03-18 10:08 | 410082.6 | 119.9999 | 4 | 40 | 4.393631 | 0 | 3.15327 | 1.041e-09 | 13.3168 | 3.624e-09
2018-03-18 10:10 | 410202.6 | 239.9999 | 4 | 40 | 4.393011 | 0 | 3.15327 | 1.041e-09 | 13.3168 | 3.624e-09
2018-03-18 10:11 | 410262.6 | 300.003 | 4 | 40 | 4.392776 | 0 | 3.15327 | 1.041e-09 | 13.3168 | 3.624e-09
2018-03-18 10:13 | 410382.8 | 120.001 | 5 | 40 | 4.121802 | -3.260129 | 3.15327 | 0.1086459 | 13.3168 | 0.4511726
2018-03-18 10:15 | 410502.8 | 240.0002 | 5 | 40 | 4.081248 | -3.260123 | 3.15327 | 0.2172999 | 13.3168 | 0.8968076
2018-03-18 10:17 | 410622.8 | 360.001 | 5 | 40 | 4.040368 | -3.260123 | 3.15327 | 0.3259509 | 13.3168 | 1.338026
2018-03-18 10:19 | 410742.8 | 480.0001 | 5 | 40 | 3.998775 | -3.260155 | 3.15327 | 0.4346031 | 13.3168 | 1.774765
2018-03-18 10:21 | 410862.8 | 600.001 | 5 | 40 | 3.957162 | -3.26015 | 3.15327 | 0.5432577 | 13.3168 | 2.206985
2018-03-18 10:23 | 410982.8 | 720.0001 | 5 | 40 | 3.916402 | -3.260164 | 3.15327 | 0.6519181 | 13.3168 | 2.634747
2018-03-18 10:25 | 411102.8 | 840.001 | 5 | 40 | 3.877071 | -3.260097 | 3.15327 | 0.7605716 | 13.3168 | 3.058125
2018-03-18 10:27 | 411222.8 | 960.0002 | 5 | 40 | 3.83947 | -3.260094 | 3.15327 | 0.8692278 | 13.3168 | 3.477335
2018-03-18 10:29 | 411342.8 | 1080.0001 | 5 | 40 | 3.803802 | -3.260076 | 3.15327 | 0.9778836 | 13.3168 | 3.892562
2018-03-18 10:31 | 411462.8 | 1200.0001 | 5 | 40 | 3.769956 | -3.260113 | 3.15327 | 1.086534 | 13.3168 | 4.303992
2018-03-18 10:33 | 411582.8 | 1320.0001 | 5 | 40 | 3.738039 | -3.260079 | 3.15327 | 1.195185 | 13.3168 | 4.711849
2018-03-18 10:35 | 411702.8 | 1440.001 | 5 | 40 | 3.708044 | -3.260109 | 3.15327 | 1.303837 | 13.3168 | 5.116348
2018-03-18 10:37 | 411822.8 | 1560.0001 | 5 | 40 | 3.67987 | -3.260106 | 3.15327 | 1.412494 | 13.3168 | 5.517705
2018-03-18 10:39 | 411942.8 | 1680.0001 | 5 | 40 | 3.653514 | -3.260102 | 3.15327 | 1.521147 | 13.3168 | 5.916086
2018-03-18 10:41 | 412062.8 | 1800.0001 | 5 | 40 | 3.628903 | -3.260051 | 3.15327 | 1.629801 | 13.3168 | 6.311703
2018-03-18 10:43 | 412182.8 | 1920.0001 | 5 | 40 | 3.606165 | -3.260111 | 3.15327 | 1.738458 | 13.3168 | 6.704752
2018-03-18 10:45 | 412302.8 | 2040.001 | 5 | 40 | 3.585375 | -3.260157 | 3.15327 | 1.847113 | 13.3168 | 7.095434
2018-03-18 10:47 | 412422.8 | 2160.0002 | 5 | 40 | 3.566528 | -3.26009 | 3.15327 | 1.955768 | 13.3168 | 7.483963
2018-03-18 10:49 | 412542.8 | 2280.001 | 5 | 40 | 3.549424 | -3.2601 | 3.15327 | 2.06442 | 13.3168 | 7.870529
2018-03-18 10:51 | 412662.8 | 2400.001 | 5 | 40 | 3.533643 | -3.260129 | 3.15327 | 2.173076 | 13.3168 | 8.255328
2018-03-18 10:53 | 412782.8 | 2520.0001 | 5 | 40 | 3.518545 | -3.260079 | 3.15327 | 2.281733 | 13.3168 | 8.638458
2018-03-18 10:55 | 412902.8 | 2640.001 | 5 | 40 | 3.503417 | -3.260132 | 3.15327 | 2.390386 | 13.3168 | 9.019941
2018-03-18 10:57 | 413022.8 | 2760.001 | 5 | 40 | 3.487431 | -3.260063 | 3.15327 | 2.499042 | 13.3168 | 9.399754
2018-03-18 10:59 | 413142.8 | 2880.0001 | 5 | 40 | 3.46918 | -3.260129 | 3.15327 | 2.607695 | 13.3168 | 9.777711
2018-03-18 11:01 | 413262.8 | 3000.001 | 5 | 40 | 3.4457 | -3.260065 | 3.15327 | 2.71635 | 13.3168 | 10.15345
2018-03-18 11:03 | 413382.8 | 3120.0001 | 5 | 40 | 3.41202 | -3.260051 | 3.15327 | 2.825004 | 13.3168 | 10.52612
2018-03-18 11:05 | 413502.8 | 3240.001 | 5 | 40 | 3.360471 | -3.260083 | 3.15327 | 2.933659 | 13.3168 | 10.89429
2018-03-18 11:07 | 413622.8 | 3360.001 | 5 | 40 | 3.267076 | -3.260071 | 3.15327 | 3.042312 | 13.3168 | 11.25492
2018-03-18 11:09 | 413742.8 | 3480.0001 | 5 | 40 | 3.007336 | -3.260125 | 3.15327 | 3.150972 | 13.3168 | 11.59903
2018-03-18 11:09 | 413744.4 | 3481.6088 | 5 | 40 | 2.999979 | -3.260094 | 3.15327 | 3.152428 | 13.3168 | 11.6034
2018-03-18 11:11 | 413864.4 | 120.0008 | 6 | 40 | 3.366034 | 0 | 3.15327 | 3.152428 | 13.3168 | 11.6034
2018-03-18 11:13 | 413984.4 | 240.0001 | 6 | 40 | 3.379595 | 0 | 3.15327 | 3.152428 | 13.3168 | 11.6034
2018-03-18 11:14 | 414044.4 | 300.0015 | 6 | 40 | 3.38325 | 0 | 3.15327 | 3.152428 | 13.3168 | 11.6034
2018-03-18 11:14 | 414044.4 | 0.0024 | 7 | 41 | 3.383334 | 0 | 0 | 0 | 0 | 0
2018-03-18 11:16 | 414164.5 | 120.0002 | 2 | 41 | 4.007658 | 4.890074 | 0.1622947 | 2.6e-11 | 0.6324947 | 8.9e-11
2018-03-18 11:18 | 414284.5 | 240.0002 | 2 | 41 | 4.048625 | 4.890142 | 0.3252816 | 2.6e-11 | 1.289099 | 8.9e-11
2018-03-18 11:20 | 414404.5 | 360.001 | 2 | 41 | 4.085391 | 4.890095 | 0.4882667 | 2.6e-11 | 1.952069 | 8.9e-11
2018-03-18 11:22 | 414524.5 | 480.0002 | 2 | 41 | 4.115225 | 4.890064 | 0.6512479 | 2.6e-11 | 2.620419 | 8.9e-11
2018-03-18 11:24 | 414644.5 | 600.001 | 2 | 41 | 4.140227 | 4.890097 | 0.8142341 | 2.6e-11 | 3.293234 | 8.9e-11
2018-03-18 11:26 | 414764.5 | 720.001 | 2 | 41 | 4.163084 | 4.890049 | 0.9772109 | 2.6e-11 | 3.969852 | 8.9e-11
2018-03-18 11:28 | 414884.5 | 840.0002 | 2 | 41 | 4.187808 | 4.890131 | 1.140168 | 2.6e-11 | 4.650234 | 8.9e-11
2018-03-18 11:30 | 415004.5 | 960.001 | 2 | 41 | 4.200395 | 4.653881 | 1.300944 | 2.6e-11 | 5.325068 | 8.9e-11
2018-03-18 11:32 | 415124.5 | 1080.0003 | 2 | 41 | 4.200394 | 4.247421 | 1.449254 | 2.6e-11 | 5.94803 | 8.9e-11
2018-03-18 11:34 | 415244.5 | 1200.0003 | 2 | 41 | 4.200392 | 3.841616 | 1.584038 | 2.6e-11 | 6.514174 | 8.9e-11
2018-03-18 11:36 | 415364.5 | 1320.001 | 2 | 41 | 4.200403 | 3.440807 | 1.705367 | 2.6e-11 | 7.023806 | 8.9e-11
2018-03-18 11:37 | 415419.7 | 1375.2521 | 2 | 41 | 4.200387 | 3.259998 | 1.756775 | 2.6e-11 | 7.239739 | 8.9e-11
2018-03-18 11:39 | 415539.8 | 120.0009 | 3 | 41 | 4.226967 | 3.260004 | 1.864989 | 2.6e-11 | 7.695598 | 8.9e-11
2018-03-18 11:41 | 415659.8 | 240.0001 | 3 | 41 | 4.258233 | 3.260008 | 1.973639 | 2.6e-11 | 8.15653 | 8.9e-11
2018-03-18 11:43 | 415779.8 | 360.001 | 3 | 41 | 4.292107 | 3.260014 | 2.082289 | 2.6e-11 | 8.621008 | 8.9e-11
2018-03-18 11:45 | 415899.8 | 480.0001 | 3 | 41 | 4.328561 | 3.260021 | 2.190944 | 2.6e-11 | 9.089322 | 8.9e-11
2018-03-18 11:47 | 416019.8 | 600.001 | 3 | 41 | 4.367203 | 3.259974 | 2.299594 | 2.6e-11 | 9.561702 | 8.9e-11
2018-03-18 11:49 | 416139.8 | 720.0009 | 3 | 41 | 4.400398 | 3.135414 | 2.407855 | 2.6e-11 | 10.0366 | 8.9e-11
2018-03-18 11:51 | 416259.8 | 840.0002 | 3 | 41 | 4.400395 | 2.643965 | 2.503772 | 2.6e-11 | 10.45868 | 8.9e-11
2018-03-18 11:53 | 416379.8 | 960.0002 | 3 | 41 | 4.400392 | 2.246956 | 2.585078 | 2.6e-11 | 10.81645 | 8.9e-11
2018-03-18 11:55 | 416499.8 | 1080.0009 | 3 | 41 | 4.400377 | 1.916473 | 2.654293 | 2.6e-11 | 11.12102 | 8.9e-11
2018-03-18 11:57 | 416619.8 | 1200.0009 | 3 | 41 | 4.400373 | 1.642067 | 2.713457 | 2.6e-11 | 11.38137 | 8.9e-11
2018-03-18 11:59 | 416739.8 | 1320.0002 | 3 | 41 | 4.400372 | 1.414259 | 2.764278 | 2.6e-11 | 11.605 | 8.9e-11
2018-03-18 12:01 | 416859.8 | 1440.0009 | 3 | 41 | 4.400355 | 1.224031 | 2.808156 | 2.6e-11 | 11.79808 | 8.9e-11
2018-03-18 12:03 | 416979.8 | 1560.0002 | 3 | 41 | 4.400338 | 1.065235 | 2.846241 | 2.6e-11 | 11.96567 | 8.9e-11
2018-03-18 12:05 | 417099.8 | 1680.0009 | 3 | 41 | 4.400352 | 0.9327583 | 2.87948 | 2.6e-11 | 12.11193 | 8.9e-11
2018-03-18 12:07 | 417219.8 | 1800.0003 | 3 | 41 | 4.400333 | 0.8204708 | 2.908645 | 2.6e-11 | 12.24027 | 8.9e-11
2018-03-18 12:09 | 417339.8 | 1920.0003 | 3 | 41 | 4.400326 | 0.7256336 | 2.934377 | 2.6e-11 | 12.3535 | 8.9e-11
2018-03-18 12:11 | 417459.8 | 2040.0003 | 3 | 41 | 4.400329 | 0.6450157 | 2.957195 | 2.6e-11 | 12.45391 | 8.9e-11
2018-03-18 12:13 | 417579.8 | 2160.001 | 3 | 41 | 4.40035 | 0.5761986 | 2.977519 | 2.6e-11 | 12.54333 | 8.9e-11
2018-03-18 12:15 | 417699.8 | 2280.0003 | 3 | 41 | 4.400347 | 0.51647 | 2.995693 | 2.6e-11 | 12.62331 | 8.9e-11
2018-03-18 12:17 | 417819.8 | 2400.001 | 3 | 41 | 4.400331 | 0.4642506 | 3.01201 | 2.6e-11 | 12.69511 | 8.9e-11
2018-03-18 12:19 | 417939.8 | 2520.001 | 3 | 41 | 4.400321 | 0.4185753 | 3.026712 | 2.6e-11 | 12.7598 | 8.9e-11
2018-03-18 12:21 | 418059.8 | 2640.0003 | 3 | 41 | 4.400311 | 0.378912 | 3.039991 | 2.6e-11 | 12.81823 | 8.9e-11
2018-03-18 12:23 | 418179.8 | 2760.0003 | 3 | 41 | 4.400331 | 0.3439007 | 3.052025 | 2.6e-11 | 12.87119 | 8.9e-11
2018-03-18 12:25 | 418299.8 | 2880.001 | 3 | 41 | 4.400342 | 0.3131237 | 3.062953 | 2.6e-11 | 12.91927 | 8.9e-11
2018-03-18 12:27 | 418419.8 | 3000.001 | 3 | 41 | 4.400339 | 0.2852211 | 3.072903 | 2.6e-11 | 12.96306 | 8.9e-11
2018-03-18 12:29 | 418539.8 | 3120.0002 | 3 | 41 | 4.400321 | 0.2599735 | 3.081966 | 2.6e-11 | 13.00294 | 8.9e-11
2018-03-18 12:31 | 418659.8 | 3240.0002 | 3 | 41 | 4.400296 | 0.2373753 | 3.09024 | 2.6e-11 | 13.03935 | 8.9e-11
2018-03-18 12:33 | 418779.8 | 3360.001 | 3 | 41 | 4.400282 | 0.2169991 | 3.097808 | 2.6e-11 | 13.07265 | 8.9e-11
2018-03-18 12:35 | 418899.8 | 3480.0002 | 3 | 41 | 4.400319 | 0.1993313 | 3.104747 | 2.6e-11 | 13.10318 | 8.9e-11
2018-03-18 12:37 | 419019.8 | 3600.0002 | 3 | 41 | 4.400304 | 0.183012 | 3.111105 | 2.6e-11 | 13.13116 | 8.9e-11
2018-03-18 12:39 | 419139.8 | 3720.0003 | 3 | 41 | 4.400295 | 0.1680908 | 3.116937 | 2.6e-11 | 13.15682 | 8.9e-11
2018-03-18 12:41 | 419259.8 | 3840.0004 | 3 | 41 | 4.400299 | 0.1545067 | 3.122308 | 2.6e-11 | 13.18045 | 8.9e-11
2018-03-18 12:43 | 419379.8 | 3960.0003 | 3 | 41 | 4.400242 | 0.1413937 | 3.127237 | 2.6e-11 | 13.20214 | 8.9e-11
2018-03-18 12:45 | 419499.8 | 4080.0011 | 3 | 41 | 4.400271 | 0.1308441 | 3.131784 | 2.6e-11 | 13.22215 | 8.9e-11
2018-03-18 12:47 | 419619.8 | 4200.0003 | 3 | 41 | 4.400292 | 0.121006 | 3.13598 | 2.6e-11 | 13.24061 | 8.9e-11
2018-03-18 12:49 | 419739.8 | 4320.0004 | 3 | 41 | 4.400283 | 0.1115341 | 3.139849 | 2.6e-11 | 13.25764 | 8.9e-11
2018-03-18 12:51 | 419859.8 | 4440.0004 | 3 | 41 | 4.400313 | 0.1039486 | 3.143428 | 2.6e-11 | 13.27339 | 8.9e-11
2018-03-18 12:53 | 419979.8 | 4560.0004 | 3 | 41 | 4.400295 | 0.09585571 | 3.14674 | 2.6e-11 | 13.28796 | 8.9e-11
2018-03-18 12:55 | 420099.8 | 4680.0004 | 3 | 41 | 4.40024 | 0.08778191 | 3.149796 | 2.6e-11 | 13.30141 | 8.9e-11
2018-03-18 12:57 | 420219.8 | 4800.0011 | 3 | 41 | 4.400275 | 0.08196449 | 3.152627 | 2.6e-11 | 13.31387 | 8.9e-11
2018-03-18 12:57 | 420234 | 4814.209 | 3 | 41 | 4.4003 | 0.08149719 | 3.15295 | 2.6e-11 | 13.31529 | 8.9e-11
2018-03-18 12:59 | 420354 | 120 | 4 | 41 | 4.393652 | 0 | 3.15295 | 2.6e-11 | 13.31529 | 8.9e-11
2018-03-18 13:01 | 420474 | 240.0008 | 4 | 41 | 4.393018 | 0 | 3.15295 | 2.6e-11 | 13.31529 | 8.9e-11
2018-03-18 13:02 | 420534 | 300.0015 | 4 | 41 | 4.392788 | 0 | 3.15295 | 2.6e-11 | 13.31529 | 8.9e-11
2018-03-18 13:04 | 420654.1 | 120.0001 | 5 | 41 | 4.121762 | -3.260162 | 3.15295 | 0.1086553 | 13.31529 | 0.4512093
2018-03-18 13:06 | 420774.1 | 240.0009 | 5 | 41 | 4.08116 | -3.260125 | 3.15295 | 0.2173151 | 13.31529 | 0.8968595
2018-03-18 13:08 | 420894.1 | 360 | 5 | 41 | 4.040277 | -3.260127 | 3.15295 | 0.3259739 | 13.31529 | 1.338101
2018-03-18 13:10 | 421014.1 | 480.0009 | 5 | 41 | 3.998651 | -3.260132 | 3.15295 | 0.4346287 | 13.31529 | 1.77484
2018-03-18 13:12 | 421134.1 | 600.0001 | 5 | 41 | 3.957025 | -3.260134 | 3.15295 | 0.543286 | 13.31529 | 2.207058
2018-03-18 13:14 | 421254.1 | 720.0009 | 5 | 41 | 3.916245 | -3.260111 | 3.15295 | 0.6519433 | 13.31529 | 2.634793
2018-03-18 13:16 | 421374.1 | 840 | 5 | 41 | 3.876929 | -3.260119 | 3.15295 | 0.7605999 | 13.31529 | 3.058166
2018-03-18 13:18 | 421494.1 | 960.0001 | 5 | 41 | 3.839267 | -3.260162 | 3.15295 | 0.8692544 | 13.31529 | 3.47735
2018-03-18 13:20 | 421614.1 | 1080.0001 | 5 | 41 | 3.803564 | -3.260127 | 3.15295 | 0.9779095 | 13.31529 | 3.89255
2018-03-18 13:22 | 421734.1 | 1200.0001 | 5 | 41 | 3.769744 | -3.260136 | 3.15295 | 1.086568 | 13.31529 | 4.303987
2018-03-18 13:24 | 421854.1 | 1320.0009 | 5 | 41 | 3.7378 | -3.260119 | 3.15295 | 1.195228 | 13.31529 | 4.711851
2018-03-18 13:26 | 421974.1 | 1440.0001 | 5 | 41 | 3.707804 | -3.260132 | 3.15295 | 1.303883 | 13.31529 | 5.116338
2018-03-18 13:28 | 422094.1 | 1560.0001 | 5 | 41 | 3.679613 | -3.260121 | 3.15295 | 1.412542 | 13.31529 | 5.517674
2018-03-18 13:30 | 422214.1 | 1680.0009 | 5 | 41 | 3.653249 | -3.260129 | 3.15295 | 1.521201 | 13.31529 | 5.916049
2018-03-18 13:32 | 422334.1 | 1800.0001 | 5 | 41 | 3.628645 | -3.260134 | 3.15295 | 1.629856 | 13.31529 | 6.311638
2018-03-18 13:34 | 422454.1 | 1920.0009 | 5 | 41 | 3.605936 | -3.260125 | 3.15295 | 1.738515 | 13.31529 | 6.704673
2018-03-18 13:36 | 422574.1 | 2040.0001 | 5 | 41 | 3.585096 | -3.260171 | 3.15295 | 1.847169 | 13.31529 | 7.095321
2018-03-18 13:38 | 422694.1 | 2160.0009 | 5 | 41 | 3.566244 | -3.2601 | 3.15295 | 1.955825 | 13.31529 | 7.483825
2018-03-18 13:40 | 422814.1 | 2280.0008 | 5 | 41 | 3.549131 | -3.260121 | 3.15295 | 2.064479 | 13.31529 | 7.870365
2018-03-18 13:42 | 422934.1 | 2400.0001 | 5 | 41 | 3.533355 | -3.260077 | 3.15295 | 2.173133 | 13.31529 | 8.255127
2018-03-18 13:44 | 423054.1 | 2520.0009 | 5 | 41 | 3.518209 | -3.260063 | 3.15295 | 2.281787 | 13.31529 | 8.638214
2018-03-18 13:46 | 423174.1 | 2640.0001 | 5 | 41 | 3.503066 | -3.2601 | 3.15295 | 2.39044 | 13.31529 | 9.019659
2018-03-18 13:48 | 423294.1 | 2760.0001 | 5 | 41 | 3.48704 | -3.260157 | 3.15295 | 2.499096 | 13.31529 | 9.399432
2018-03-18 13:50 | 423414.1 | 2880.0001 | 5 | 41 | 3.468755 | -3.260152 | 3.15295 | 2.607748 | 13.31529 | 9.777342
2018-03-18 13:52 | 423534.1 | 3000.0001 | 5 | 41 | 3.445297 | -3.260106 | 3.15295 | 2.716402 | 13.31529 | 10.15303
2018-03-18 13:54 | 423654.1 | 3120.0009 | 5 | 41 | 3.411592 | -3.260053 | 3.15295 | 2.825055 | 13.31529 | 10.52565
2018-03-18 13:56 | 423774.1 | 3240.0009 | 5 | 41 | 3.359939 | -3.260081 | 3.15295 | 2.933705 | 13.31529 | 10.89375
2018-03-18 13:58 | 423894.1 | 3360.0008 | 5 | 41 | 3.266195 | -3.26006 | 3.15295 | 3.042351 | 13.31529 | 11.25429
2018-03-18 14:00 | 424014.1 | 3480.0008 | 5 | 41 | 3.004704 | -3.260092 | 3.15295 | 3.151 | 13.31529 | 11.5982
2018-03-18 14:00 | 424015.1 | 3481.0224 | 5 | 41 | 2.999987 | -3.260074 | 3.15295 | 3.151924 | 13.31529 | 11.60098
2018-03-18 14:02 | 424135.2 | 120.0008 | 6 | 41 | 3.366718 | 0 | 3.15295 | 3.151924 | 13.31529 | 11.60098
2018-03-18 14:04 | 424255.2 | 240 | 6 | 41 | 3.380298 | 0 | 3.15295 | 3.151924 | 13.31529 | 11.60098
2018-03-18 14:05 | 424315.2 | 300.0015 | 6 | 41 | 3.383962 | 0 | 3.15295 | 3.151924 | 13.31529 | 11.60098
2018-03-18 14:05 | 424315.2 | 0.0024 | 7 | 42 | 3.384072 | 0 | 0 | 0 | 0 | 0
2018-03-18 14:07 | 424435.2 | 120.0002 | 2 | 42 | 4.007815 | 4.89003 | 0.1622877 | 1.413e-09 | 0.6325381 | 4.783e-09
2018-03-18 14:09 | 424555.2 | 240.0002 | 2 | 42 | 4.048718 | 4.890038 | 0.3252579 | 1.413e-09 | 1.289093 | 4.783e-09
2018-03-18 14:11 | 424675.2 | 360.0002 | 2 | 42 | 4.085433 | 4.89003 | 0.4882236 | 1.413e-09 | 1.951995 | 4.783e-09
2018-03-18 14:13 | 424795.2 | 480.0002 | 2 | 42 | 4.115186 | 4.890017 | 0.6511937 | 1.413e-09 | 2.6203 | 4.783e-09
2018-03-18 14:15 | 424915.2 | 600.0002 | 2 | 42 | 4.140253 | 4.890085 | 0.814159 | 1.413e-09 | 3.293029 | 4.783e-09
2018-03-18 14:17 | 425035.2 | 720.0002 | 2 | 42 | 4.163142 | 4.890026 | 0.9770965 | 1.413e-09 | 3.969493 | 4.783e-09
2018-03-18 14:19 | 425155.2 | 840.0002 | 2 | 42 | 4.187974 | 4.890079 | 1.14003 | 1.413e-09 | 4.649795 | 4.783e-09
2018-03-18 14:21 | 425275.2 | 960.0001 | 2 | 42 | 4.200406 | 4.650951 | 1.300756 | 1.413e-09 | 5.324432 | 4.783e-09
2018-03-18 14:23 | 425395.2 | 1080.0002 | 2 | 42 | 4.200397 | 4.243599 | 1.448948 | 1.413e-09 | 5.946897 | 4.783e-09
2018-03-18 14:25 | 425515.2 | 1200.0001 | 2 | 42 | 4.200388 | 3.838881 | 1.58363 | 1.413e-09 | 6.512613 | 4.783e-09
2018-03-18 14:27 | 425635.2 | 1320.001 | 2 | 42 | 4.200388 | 3.437975 | 1.704857 | 1.413e-09 | 7.021813 | 4.783e-09
2018-03-18 14:28 | 425689.6 | 1374.4233 | 2 | 42 | 4.200392 | 3.259977 | 1.755473 | 1.413e-09 | 7.234421 | 4.783e-09
2018-03-18 14:30 | 425809.6 | 120.0001 | 3 | 42 | 4.226982 | 3.259943 | 1.863678 | 1.413e-09 | 7.690248 | 4.783e-09
2018-03-18 14:32 | 425929.6 | 240.0009 | 3 | 42 | 4.258244 | 3.25997 | 1.972322 | 1.413e-09 | 8.151156 | 4.783e-09
2018-03-18 14:34 | 426049.6 | 360.0001 | 3 | 42 | 4.292182 | 3.260006 | 2.080962 | 1.413e-09 | 8.615593 | 4.783e-09
2018-03-18 14:36 | 426169.6 | 480.0009 | 3 | 42 | 4.328609 | 3.260031 | 2.189607 | 1.413e-09 | 9.083876 | 4.783e-09
2018-03-18 14:38 | 426289.6 | 600.0001 | 3 | 42 | 4.367285 | 3.259958 | 2.298251 | 1.413e-09 | 9.556235 | 4.783e-09
2018-03-18 14:40 | 426409.6 | 720.0009 | 3 | 42 | 4.400415 | 3.134518 | 2.406492 | 1.413e-09 | 10.03106 | 4.783e-09
2018-03-18 14:42 | 426529.6 | 840.0001 | 3 | 42 | 4.400397 | 2.644062 | 2.50239 | 1.413e-09 | 10.45304 | 4.783e-09
2018-03-18 14:44 | 426649.6 | 960.0001 | 3 | 42 | 4.400379 | 2.247484 | 2.583703 | 1.413e-09 | 10.81085 | 4.783e-09
2018-03-18 14:46 | 426769.6 | 1080.0009 | 3 | 42 | 4.400382 | 1.917553 | 2.652943 | 1.413e-09 | 11.11553 | 4.783e-09
2018-03-18 14:48 | 426889.6 | 1200.0009 | 3 | 42 | 4.400345 | 1.64304 | 2.712147 | 1.413e-09 | 11.37605 | 4.783e-09
2018-03-18 14:50 | 427009.6 | 1320.0001 | 3 | 42 | 4.400363 | 1.415503 | 2.763009 | 1.413e-09 | 11.59987 | 4.783e-09
2018-03-18 14:52 | 427129.6 | 1440.0001 | 3 | 42 | 4.40036 | 1.225801 | 2.806934 | 1.413e-09 | 11.79315 | 4.783e-09
2018-03-18 14:54 | 427249.6 | 1560.0009 | 3 | 42 | 4.40037 | 1.067591 | 2.845068 | 1.413e-09 | 11.96096 | 4.783e-09
2018-03-18 14:56 | 427369.6 | 1680.0009 | 3 | 42 | 4.400349 | 0.9343185 | 2.878361 | 1.413e-09 | 12.10746 | 4.783e-09
2018-03-18 14:58 | 427489.6 | 1800.0009 | 3 | 42 | 4.400326 | 0.821743 | 2.907577 | 1.413e-09 | 12.23602 | 4.783e-09
2018-03-18 15:00 | 427609.6 | 1920.0002 | 3 | 42 | 4.400326 | 0.7268372 | 2.933352 | 1.413e-09 | 12.34944 | 4.783e-09
2018-03-18 15:02 | 427729.6 | 2040.0001 | 3 | 42 | 4.400367 | 0.646553 | 2.9562 | 1.413e-09 | 12.44998 | 4.783e-09
2018-03-18 15:04 | 427849.6 | 2160.0001 | 3 | 42 | 4.40034 | 0.576746 | 2.976549 | 1.413e-09 | 12.53952 | 4.783e-09
2018-03-18 15:06 | 427969.6 | 2280.0001 | 3 | 42 | 4.400322 | 0.5165424 | 2.994744 | 1.413e-09 | 12.61958 | 4.783e-09
2018-03-18 15:08 | 428089.6 | 2400.0017 | 3 | 42 | 4.400332 | 0.4649525 | 3.011079 | 1.413e-09 | 12.69146 | 4.783e-09
2018-03-18 15:10 | 428209.6 | 2520.0009 | 3 | 42 | 4.400348 | 0.419735 | 3.025791 | 1.413e-09 | 12.7562 | 4.783e-09
2018-03-18 15:12 | 428329.6 | 2640.001 | 3 | 42 | 4.400344 | 0.3796902 | 3.039083 | 1.413e-09 | 12.81469 | 4.783e-09
2018-03-18 15:14 | 428449.6 | 2760.0002 | 3 | 42 | 4.40031 | 0.3437443 | 3.051123 | 1.413e-09 | 12.86767 | 4.783e-09
2018-03-18 15:16 | 428569.6 | 2880.001 | 3 | 42 | 4.400339 | 0.3132095 | 3.062052 | 1.413e-09 | 12.91576 | 4.783e-09
2018-03-18 15:18 | 428689.6 | 3000.0002 | 3 | 42 | 4.400333 | 0.2847462 | 3.071997 | 1.413e-09 | 12.95952 | 4.783e-09
2018-03-18 15:20 | 428809.6 | 3120.0002 | 3 | 42 | 4.40031 | 0.2595978 | 3.081061 | 1.413e-09 | 12.99941 | 4.783e-09
2018-03-18 15:22 | 428929.6 | 3240.0002 | 3 | 42 | 4.400304 | 0.2373295 | 3.089338 | 1.413e-09 | 13.03583 | 4.783e-09
2018-03-18 15:24 | 429049.6 | 3360.0002 | 3 | 42 | 4.400315 | 0.2172279 | 3.096907 | 1.413e-09 | 13.06913 | 4.783e-09
2018-03-18 15:26 | 429169.6 | 3480.001 | 3 | 42 | 4.400299 | 0.1990414 | 3.10384 | 1.413e-09 | 13.09964 | 4.783e-09
2018-03-18 15:28 | 429289.6 | 3600.001 | 3 | 42 | 4.400344 | 0.1832504 | 3.110197 | 1.413e-09 | 13.12762 | 4.783e-09
2018-03-18 15:30 | 429409.6 | 3720.0002 | 3 | 42 | 4.400298 | 0.1676426 | 3.116028 | 1.413e-09 | 13.15327 | 4.783e-09
2018-03-18 15:32 | 429529.6 | 3840.0002 | 3 | 42 | 4.400317 | 0.1545258 | 3.121388 | 1.413e-09 | 13.17686 | 4.783e-09
2018-03-18 15:34 | 429649.6 | 3960.001 | 3 | 42 | 4.40027 | 0.1413593 | 3.126319 | 1.413e-09 | 13.19856 | 4.783e-09
2018-03-18 15:36 | 429769.6 | 4080.001 | 3 | 42 | 4.400311 | 0.1311665 | 3.130863 | 1.413e-09 | 13.21855 | 4.783e-09
2018-03-18 15:38 | 429889.6 | 4200.0002 | 3 | 42 | 4.400279 | 0.1204453 | 3.135051 | 1.413e-09 | 13.23698 | 4.783e-09
2018-03-18 15:40 | 430009.6 | 4320.0003 | 3 | 42 | 4.400301 | 0.1118183 | 3.13892 | 1.413e-09 | 13.25401 | 4.783e-09
2018-03-18 15:42 | 430129.6 | 4440.001 | 3 | 42 | 4.400284 | 0.1028633 | 3.1425 | 1.413e-09 | 13.26976 | 4.783e-09
2018-03-18 15:44 | 430249.6 | 4560.001 | 3 | 42 | 4.400254 | 0.09511757 | 3.145798 | 1.413e-09 | 13.28427 | 4.783e-09
2018-03-18 15:46 | 430369.6 | 4680.0002 | 3 | 42 | 4.400263 | 0.08812904 | 3.148859 | 1.413e-09 | 13.29774 | 4.783e-09
2018-03-18 15:48 | 430489.6 | 4800.0011 | 3 | 42 | 4.400304 | 0.08234406 | 3.151695 | 1.413e-09 | 13.31022 | 4.783e-09
2018-03-18 15:49 | 430507.2 | 4817.5369 | 3 | 42 | 4.40031 | 0.0814991 | 3.152095 | 1.413e-09 | 13.31198 | 4.783e-09
2018-03-18 15:51 | 430627.3 | 120 | 4 | 42 | 4.393677 | 0 | 3.152095 | 1.413e-09 | 13.31198 | 4.783e-09
2018-03-18 15:53 | 430747.3 | 240.0008 | 4 | 42 | 4.393044 | 0 | 3.152095 | 1.413e-09 | 13.31198 | 4.783e-09
2018-03-18 15:54 | 430807.3 | 300.0015 | 4 | 42 | 4.392817 | 0 | 3.152095 | 1.413e-09 | 13.31198 | 4.783e-09
2018-03-18 15:56 | 430927.3 | 120.0001 | 5 | 42 | 4.121385 | -3.259792 | 3.152095 | 0.1086436 | 13.31198 | 0.4511254
2018-03-18 15:58 | 431047.3 | 240.0009 | 5 | 42 | 4.080728 | -3.260169 | 3.152095 | 0.2172899 | 13.31198 | 0.8966756
2018-03-18 16:00 | 431167.3 | 360.0001 | 5 | 42 | 4.03984 | -3.260136 | 3.152095 | 0.3259376 | 13.31198 | 1.337826
2018-03-18 16:02 | 431287.3 | 480.0009 | 5 | 42 | 3.998207 | -3.260164 | 3.152095 | 0.434586 | 13.31198 | 1.774492
2018-03-18 16:04 | 431407.3 | 600.0001 | 5 | 42 | 3.956581 | -3.260123 | 3.152095 | 0.5432337 | 13.31198 | 2.206623
2018-03-18 16:06 | 431527.3 | 720.0001 | 5 | 42 | 3.915761 | -3.260139 | 3.152095 | 0.6518846 | 13.31198 | 2.634282
2018-03-18 16:08 | 431647.3 | 840.0008 | 5 | 42 | 3.87639 | -3.260141 | 3.152095 | 0.7605329 | 13.31198 | 3.057567
2018-03-18 16:10 | 431767.3 | 960.0009 | 5 | 42 | 3.838754 | -3.260171 | 3.152095 | 0.8691793 | 13.31198 | 3.476662
2018-03-18 16:12 | 431887.3 | 1080.0001 | 5 | 42 | 3.803036 | -3.260115 | 3.152095 | 0.9778273 | 13.31198 | 3.891776
2018-03-18 16:14 | 432007.3 | 1200.0009 | 5 | 42 | 3.76923 | -3.260125 | 3.152095 | 1.086474 | 13.31198 | 4.303108
2018-03-18 16:16 | 432127.3 | 1320.0009 | 5 | 42 | 3.737323 | -3.260136 | 3.152095 | 1.195121 | 13.31198 | 4.710874
2018-03-18 16:18 | 432247.3 | 1440.0016 | 5 | 42 | 3.70734 | -3.260115 | 3.152095 | 1.303773 | 13.31198 | 5.115297
2018-03-18 16:20 | 432367.3 | 1560.0002 | 5 | 42 | 3.6792 | -3.26018 | 3.152095 | 1.412421 | 13.31198 | 5.516547
2018-03-18 16:22 | 432487.3 | 1680.0002 | 5 | 42 | 3.652897 | -3.260102 | 3.152095 | 1.521072 | 13.31198 | 5.914851
2018-03-18 16:24 | 432607.3 | 1800.001 | 5 | 42 | 3.628304 | -3.260094 | 3.152095 | 1.629721 | 13.31198 | 6.310382
2018-03-18 16:26 | 432727.3 | 1920.0003 | 5 | 42 | 3.605575 | -3.260088 | 3.152095 | 1.738367 | 13.31198 | 6.703334
2018-03-18 16:28 | 432847.3 | 2040.0003 | 5 | 42 | 3.584814 | -3.260119 | 3.152095 | 1.847013 | 13.31198 | 7.093918
2018-03-18 16:30 | 432967.3 | 2160.0011 | 5 | 42 | 3.566001 | -3.260157 | 3.152095 | 1.955664 | 13.31198 | 7.482371
2018-03-18 16:32 | 433087.3 | 2280.0003 | 5 | 42 | 3.548924 | -3.260134 | 3.152095 | 2.064317 | 13.31198 | 7.868886
2018-03-18 16:34 | 433207.3 | 2400.0011 | 5 | 42 | 3.533182 | -3.2601 | 3.152095 | 2.172966 | 13.31198 | 8.253607
2018-03-18 16:36 | 433327.3 | 2520.0003 | 5 | 42 | 3.51813 | -3.260167 | 3.152095 | 2.281614 | 13.31198 | 8.636662
2018-03-18 16:38 | 433447.3 | 2640.0003 | 5 | 42 | 3.502987 | -3.260127 | 3.152095 | 2.390267 | 13.31198 | 9.018097
2018-03-18 16:40 | 433567.3 | 2760.0003 | 5 | 42 | 3.486987 | -3.260117 | 3.152095 | 2.498915 | 13.31198 | 9.397831
2018-03-18 16:42 | 433687.3 | 2880.0011 | 5 | 42 | 3.468665 | -3.260139 | 3.152095 | 2.607563 | 13.31198 | 9.77572
2018-03-18 16:44 | 433807.3 | 3000.0003 | 5 | 42 | 3.4451 | -3.260115 | 3.152095 | 2.716213 | 13.31198 | 10.15138
2018-03-18 16:46 | 433927.3 | 3120.0012 | 5 | 42 | 3.411338 | -3.260077 | 3.152095 | 2.824861 | 13.31198 | 10.52396
2018-03-18 16:48 | 434047.3 | 3240.0004 | 5 | 42 | 3.359608 | -3.260127 | 3.152095 | 2.933509 | 13.31198 | 10.89202
2018-03-18 16:50 | 434167.3 | 3360.0004 | 5 | 42 | 3.265612 | -3.260109 | 3.152095 | 3.042156 | 13.31198 | 11.25251
2018-03-18 16:52 | 434287.3 | 3480.0013 | 5 | 42 | 3.002473 | -3.260063 | 3.152095 | 3.150806 | 13.31198 | 11.59632
2018-03-18 16:52 | 434287.9 | 3480.5372 | 5 | 42 | 2.99998 | -3.26009 | 3.152095 | 3.15129 | 13.31198 | 11.59777
2018-03-18 16:54 | 434407.9 | 120 | 6 | 42 | 3.367153 | 0 | 3.152095 | 3.15129 | 13.31198 | 11.59777
2018-03-18 16:56 | 434527.9 | 240.0001 | 6 | 42 | 3.380777 | 0 | 3.152095 | 3.15129 | 13.31198 | 11.59777
2018-03-18 16:57 | 434587.9 | 300.0023 | 6 | 42 | 3.384441 | 0 | 3.152095 | 3.15129 | 13.31198 | 11.59777
2018-03-18 16:57 | 434587.9 | 0.0024 | 7 | 43 | 3.384574 | 0 | 0 | 0 | 0 | 0
2018-03-18 16:59 | 434708 | 120.0002 | 2 | 43 | 4.008566 | 4.890057 | 0.1622833 | 1.646e-09 | 0.6326517 | 5.572e-09
2018-03-18 17:01 | 434828 | 240.001 | 2 | 43 | 4.049446 | 4.890074 | 0.3252504 | 1.646e-09 | 1.289314 | 5.572e-09
2018-03-18 17:03 | 434948 | 360.0002 | 2 | 43 | 4.086207 | 4.890079 | 0.4882197 | 1.646e-09 | 1.952349 | 5.572e-09
2018-03-18 17:05 | 435068 | 480.0009 | 2 | 43 | 4.116082 | 4.890039 | 0.6511839 | 1.646e-09 | 2.620765 | 5.572e-09
2018-03-18 17:07 | 435188 | 600.0009 | 2 | 43 | 4.141113 | 4.890034 | 0.8141186 | 1.646e-09 | 3.29351 | 5.572e-09
2018-03-18 17:09 | 435308 | 720.0009 | 2 | 43 | 4.164048 | 4.890051 | 0.9770542 | 1.646e-09 | 3.970107 | 5.572e-09
2018-03-18 17:11 | 435428 | 840.001 | 2 | 43 | 4.188828 | 4.890051 | 1.14001 | 1.646e-09 | 4.650645 | 5.572e-09
2018-03-18 17:13 | 435548 | 960.0003 | 2 | 43 | 4.200397 | 4.63876 | 1.300496 | 1.646e-09 | 5.324337 | 5.572e-09
2018-03-18 17:15 | 435668 | 1080.0003 | 2 | 43 | 4.200397 | 4.235226 | 1.448345 | 1.646e-09 | 5.945359 | 5.572e-09
2018-03-18 17:17 | 435788 | 1200.0003 | 2 | 43 | 4.200396 | 3.833229 | 1.582788 | 1.646e-09 | 6.510076 | 5.572e-09
2018-03-18 17:19 | 435908 | 1320.0003 | 2 | 43 | 4.200388 | 3.43417 | 1.703857 | 1.646e-09 | 7.018612 | 5.572e-09
2018-03-18 17:20 | 435961.6 | 1373.6521 | 2 | 43 | 4.200391 | 3.259991 | 1.753727 | 1.646e-09 | 7.228083 | 5.572e-09
2018-03-18 17:22 | 436081.7 | 120.0002 | 3 | 43 | 4.226909 | 3.259991 | 1.861934 | 1.646e-09 | 7.683912 | 5.572e-09
2018-03-18 17:24 | 436201.7 | 240.0003 | 3 | 43 | 4.258157 | 3.260031 | 1.970583 | 1.646e-09 | 8.144834 | 5.572e-09
2018-03-18 17:26 | 436321.7 | 360.001 | 3 | 43 | 4.292104 | 3.259964 | 2.07923 | 1.646e-09 | 8.609288 | 5.572e-09
2018-03-18 17:28 | 436441.7 | 480.001 | 3 | 43 | 4.328484 | 3.260014 | 2.187876 | 1.646e-09 | 9.077562 | 5.572e-09
2018-03-18 17:30 | 436561.7 | 600.001 | 3 | 43 | 4.367064 | 3.259998 | 2.296524 | 1.646e-09 | 9.549924 | 5.572e-09
2018-03-18 17:32 | 436681.7 | 720.001 | 3 | 43 | 4.400409 | 3.138605 | 2.404803 | 1.646e-09 | 10.02489 | 5.572e-09
2018-03-18 17:34 | 436801.7 | 840.0003 | 3 | 43 | 4.400377 | 2.647316 | 2.500821 | 1.646e-09 | 10.4474 | 5.572e-09
2018-03-18 17:36 | 436921.7 | 960.0003 | 3 | 43 | 4.400382 | 2.25062 | 2.582237 | 1.646e-09 | 10.80567 | 5.572e-09
2018-03-18 17:38 | 437041.7 | 1080.0003 | 3 | 43 | 4.400382 | 1.920563 | 2.651576 | 1.646e-09 | 11.11079 | 5.572e-09
2018-03-18 17:40 | 437161.7 | 1200.0003 | 3 | 43 | 4.400351 | 1.645468 | 2.71086 | 1.646e-09 | 11.37166 | 5.572e-09
2018-03-18 17:42 | 437281.7 | 1320.0003 | 3 | 43 | 4.400346 | 1.417019 | 2.76179 | 1.646e-09 | 11.59577 | 5.572e-09
2018-03-18 17:44 | 437401.7 | 1440.0003 | 3 | 43 | 4.400365 | 1.227724 | 2.805772 | 1.646e-09 | 11.7893 | 5.572e-09
2018-03-18 17:46 | 437521.7 | 1560.0003 | 3 | 43 | 4.40037 | 1.069002 | 2.843957 | 1.646e-09 | 11.95734 | 5.572e-09
2018-03-18 17:48 | 437641.7 | 1680.0003 | 3 | 43 | 4.400337 | 0.9353428 | 2.87729 | 1.646e-09 | 12.10401 | 5.572e-09
2018-03-18 17:50 | 437761.7 | 1800.0003 | 3 | 43 | 4.400346 | 0.8231239 | 2.906545 | 1.646e-09 | 12.23274 | 5.572e-09
2018-03-18 17:52 | 437881.7 | 1920.001 | 3 | 43 | 4.400329 | 0.727644 | 2.932353 | 1.646e-09 | 12.3463 | 5.572e-09
2018-03-18 17:54 | 438001.7 | 2040.0011 | 3 | 43 | 4.400331 | 0.646759 | 2.955232 | 1.646e-09 | 12.44698 | 5.572e-09
2018-03-18 17:56 | 438121.7 | 2160.0012 | 3 | 43 | 4.400311 | 0.5769119 | 2.975608 | 1.646e-09 | 12.53664 | 5.572e-09
2018-03-18 17:58 | 438241.7 | 2280.0004 | 3 | 43 | 4.400352 | 0.5177097 | 2.993832 | 1.646e-09 | 12.61684 | 5.572e-09
2018-03-18 18:00 | 438361.7 | 2400.0012 | 3 | 43 | 4.400338 | 0.4655762 | 3.010192 | 1.646e-09 | 12.68883 | 5.572e-09
2018-03-18 18:02 | 438481.7 | 2520.0004 | 3 | 43 | 4.400305 | 0.4196205 | 3.024926 | 1.646e-09 | 12.75366 | 5.572e-09
2018-03-18 18:04 | 438601.7 | 2640.0004 | 3 | 43 | 4.400352 | 0.3801823 | 3.038236 | 1.646e-09 | 12.81223 | 5.572e-09
2018-03-18 18:06 | 438721.7 | 2760.0004 | 3 | 43 | 4.400331 | 0.3446655 | 3.05029 | 1.646e-09 | 12.86527 | 5.572e-09
2018-03-18 18:08 | 438841.7 | 2880.0004 | 3 | 43 | 4.400314 | 0.3128872 | 3.061233 | 1.646e-09 | 12.91342 | 5.572e-09
2018-03-18 18:10 | 438961.7 | 3000.0004 | 3 | 43 | 4.4003 | 0.2847748 | 3.071188 | 1.646e-09 | 12.95723 | 5.572e-09
2018-03-18 18:12 | 439081.7 | 3120.0012 | 3 | 43 | 4.400325 | 0.2606754 | 3.080268 | 1.646e-09 | 12.99718 | 5.572e-09
2018-03-18 18:14 | 439201.7 | 3240.0005 | 3 | 43 | 4.400324 | 0.2380524 | 3.088557 | 1.646e-09 | 13.03366 | 5.572e-09
2018-03-18 18:16 | 439321.7 | 3360.0012 | 3 | 43 | 4.400318 | 0.2179451 | 3.096135 | 1.646e-09 | 13.067 | 5.572e-09
2018-03-18 18:18 | 439441.7 | 3480.0013 | 3 | 43 | 4.400311 | 0.1994648 | 3.10308 | 1.646e-09 | 13.09756 | 5.572e-09
2018-03-18 18:20 | 439561.7 | 3600.0005 | 3 | 43 | 4.400305 | 0.1829281 | 3.109442 | 1.646e-09 | 13.12556 | 5.572e-09
2018-03-18 18:22 | 439681.7 | 3720.0005 | 3 | 43 | 4.400268 | 0.1673012 | 3.115285 | 1.646e-09 | 13.15127 | 5.572e-09
2018-03-18 18:24 | 439801.7 | 3840.0012 | 3 | 43 | 4.400272 | 0.1541424 | 3.12065 | 1.646e-09 | 13.17487 | 5.572e-09
2018-03-18 18:26 | 439921.7 | 3960.0012 | 3 | 43 | 4.400314 | 0.1424961 | 3.125587 | 1.646e-09 | 13.1966 | 5.572e-09
2018-03-18 18:28 | 440041.7 | 4080.0013 | 3 | 43 | 4.400296 | 0.1311626 | 3.13014 | 1.646e-09 | 13.21663 | 5.572e-09
2018-03-18 18:30 | 440161.7 | 4200.0005 | 3 | 43 | 4.400283 | 0.1209908 | 3.134336 | 1.646e-09 | 13.2351 | 5.572e-09
2018-03-18 18:32 | 440281.7 | 4320.0013 | 3 | 43 | 4.400252 | 0.1115112 | 3.138206 | 1.646e-09 | 13.25212 | 5.572e-09
2018-03-18 18:34 | 440401.7 | 4440.0013 | 3 | 43 | 4.400297 | 0.1035919 | 3.141787 | 1.646e-09 | 13.26788 | 5.572e-09
2018-03-18 18:36 | 440521.7 | 4560.0005 | 3 | 43 | 4.400307 | 0.09620094 | 3.145106 | 1.646e-09 | 13.28249 | 5.572e-09
2018-03-18 18:38 | 440641.7 | 4680.0005 | 3 | 43 | 4.400276 | 0.08853149 | 3.148173 | 1.646e-09 | 13.29598 | 5.572e-09
2018-03-18 18:40 | 440761.7 | 4800.0013 | 3 | 43 | 4.40027 | 0.08195114 | 3.151015 | 1.646e-09 | 13.30849 | 5.572e-09
2018-03-18 18:40 | 440781.5 | 4819.8411 | 3 | 43 | 4.400295 | 0.08149529 | 3.151466 | 1.646e-09 | 13.31047 | 5.572e-09
2018-03-18 18:42 | 440901.5 | 120.0008 | 4 | 43 | 4.393637 | 0 | 3.151466 | 1.646e-09 | 13.31047 | 5.572e-09
2018-03-18 18:44 | 441021.5 | 240.0001 | 4 | 43 | 4.393013 | 0 | 3.151466 | 1.646e-09 | 13.31047 | 5.572e-09
2018-03-18 18:45 | 441081.5 | 300.0023 | 4 | 43 | 4.392793 | 0 | 3.151466 | 1.646e-09 | 13.31047 | 5.572e-09
2018-03-18 18:47 | 441201.6 | 120.0009 | 5 | 43 | 4.120923 | -3.26019 | 3.151466 | 0.1086523 | 13.31047 | 0.4511167
2018-03-18 18:49 | 441321.6 | 240.0009 | 5 | 43 | 4.080239 | -3.260113 | 3.151466 | 0.2173066 | 13.31047 | 0.8966497
2018-03-18 18:51 | 441441.6 | 360.0009 | 5 | 43 | 4.039351 | -3.260162 | 3.151466 | 0.3259605 | 13.31047 | 1.337771
2018-03-18 18:53 | 441561.6 | 480.0001 | 5 | 43 | 3.997687 | -3.260102 | 3.151466 | 0.4346144 | 13.31047 | 1.774401
2018-03-18 18:55 | 441681.6 | 600.0009 | 5 | 43 | 3.956071 | -3.260094 | 3.151466 | 0.5432698 | 13.31047 | 2.206506
2018-03-18 18:57 | 441801.6 | 720.0009 | 5 | 43 | 3.915253 | -3.260119 | 3.151466 | 0.6519205 | 13.31047 | 2.634109
2018-03-18 18:59 | 441921.6 | 840.0009 | 5 | 43 | 3.875918 | -3.260148 | 3.151466 | 0.7605734 | 13.31047 | 3.05736
2018-03-18 19:01 | 442041.6 | 960.0009 | 5 | 43 | 3.83837 | -3.260063 | 3.151466 | 0.8692253 | 13.31047 | 3.476429
2018-03-18 19:03 | 442161.6 | 1080.0009 | 5 | 43 | 3.802664 | -3.260097 | 3.151466 | 0.9778801 | 13.31047 | 3.891529
2018-03-18 19:05 | 442281.6 | 1200.0001 | 5 | 43 | 3.768852 | -3.260092 | 3.151466 | 1.086531 | 13.31047 | 4.302839
2018-03-18 19:07 | 442401.6 | 1320.0001 | 5 | 43 | 3.736999 | -3.260111 | 3.151466 | 1.195182 | 13.31047 | 4.710581
2018-03-18 19:09 | 442521.6 | 1440.0009 | 5 | 43 | 3.707008 | -3.260076 | 3.151466 | 1.303836 | 13.31047 | 5.114973
2018-03-18 19:11 | 442641.6 | 1560.0009 | 5 | 43 | 3.678887 | -3.260113 | 3.151466 | 1.412489 | 13.31047 | 5.516206
2018-03-18 19:13 | 442761.6 | 1680.0001 | 5 | 43 | 3.652536 | -3.260104 | 3.151466 | 1.521144 | 13.31047 | 5.914488
2018-03-18 19:15 | 442881.6 | 1800.0001 | 5 | 43 | 3.627961 | -3.260094 | 3.151466 | 1.629796 | 13.31047 | 6.309993
2018-03-18 19:17 | 443001.6 | 1920.0009 | 5 | 43 | 3.605241 | -3.260152 | 3.151466 | 1.738449 | 13.31047 | 6.702931
2018-03-18 19:19 | 443121.6 | 2040.0001 | 5 | 43 | 3.584472 | -3.260127 | 3.151466 | 1.8471 | 13.31047 | 7.093498
2018-03-18 19:21 | 443241.6 | 2160.0009 | 5 | 43 | 3.565641 | -3.260146 | 3.151466 | 1.955756 | 13.31047 | 7.481933
2018-03-18 19:23 | 443361.6 | 2280.0001 | 5 | 43 | 3.548571 | -3.260139 | 3.151466 | 2.064407 | 13.31047 | 7.868402
2018-03-18 19:25 | 443481.6 | 2400.0001 | 5 | 43 | 3.532809 | -3.260127 | 3.151466 | 2.173062 | 13.31047 | 8.253108
2018-03-18 19:27 | 443601.6 | 2520.0001 | 5 | 43 | 3.517663 | -3.260148 | 3.151466 | 2.28171 | 13.31047 | 8.636116
2018-03-18 19:29 | 443721.6 | 2640.0009 | 5 | 43 | 3.50249 | -3.260136 | 3.151466 | 2.390371 | 13.31047 | 9.017528
2018-03-18 19:31 | 443841.6 | 2760.0001 | 5 | 43 | 3.486464 | -3.260125 | 3.151466 | 2.499026 | 13.31047 | 9.397235
2018-03-18 19:33 | 443961.6 | 2880.0009 | 5 | 43 | 3.468114 | -3.260132 | 3.151466 | 2.607678 | 13.31047 | 9.775081
2018-03-18 19:35 | 444081.6 | 3000.0001 | 5 | 43 | 3.444489 | -3.260113 | 3.151466 | 2.716333 | 13.31047 | 10.15069
2018-03-18 19:37 | 444201.6 | 3120.0001 | 5 | 43 | 3.410581 | -3.260113 | 3.151466 | 2.824988 | 13.31047 | 10.52323
2018-03-18 19:39 | 444321.6 | 3240.0001 | 5 | 43 | 3.358582 | -3.260136 | 3.151466 | 2.933641 | 13.31047 | 10.89121
2018-03-18 19:41 | 444441.6 | 3360.0001 | 5 | 43 | 3.263872 | -3.260144 | 3.151466 | 3.042298 | 13.31047 | 11.25159
2018-03-18 19:43 | 444561.1 | 3479.4792 | 5 | 43 | 2.999982 | -3.260109 | 3.151466 | 3.150477 | 13.31047 | 11.59368
2018-03-18 19:45 | 444681.2 | 120.0001 | 6 | 43 | 3.368486 | 0 | 3.151466 | 3.150477 | 13.31047 | 11.59368
2018-03-18 19:47 | 444801.2 | 240.0001 | 6 | 43 | 3.382149 | 0 | 3.151466 | 3.150477 | 13.31047 | 11.59368
2018-03-18 19:48 | 444861.2 | 300.0015 | 6 | 43 | 3.385826 | 0 | 3.151466 | 3.150477 | 13.31047 | 11.59368
2018-03-18 19:48 | 444861.2 | 0.0024 | 7 | 44 | 3.385783 | 0 | 0 | 0 | 0 | 0
2018-03-18 19:50 | 444981.3 | 120.0002 | 2 | 44 | 4.008977 | 4.890026 | 0.1622996 | 1.193e-09 | 0.6328552 | 4.039e-09
2018-03-18 19:52 | 445101.3 | 240.0003 | 2 | 44 | 4.049743 | 4.890059 | 0.3252736 | 1.193e-09 | 1.289597 | 4.039e-09
2018-03-18 19:54 | 445221.3 | 360.0003 | 2 | 44 | 4.08645 | 4.890011 | 0.4882463 | 1.193e-09 | 1.95269 | 4.039e-09
2018-03-18 19:56 | 445341.3 | 480.001 | 2 | 44 | 4.116256 | 4.890007 | 0.6511917 | 1.193e-09 | 2.621062 | 4.039e-09
2018-03-18 19:58 | 445461.3 | 600.0002 | 2 | 44 | 4.141212 | 4.890022 | 0.8141302 | 1.193e-09 | 3.293844 | 4.039e-09
2018-03-18 20:00 | 445581.3 | 720.0019 | 2 | 44 | 4.164104 | 4.890066 | 0.9770913 | 1.193e-09 | 3.970561 | 4.039e-09
2018-03-18 20:02 | 445701.3 | 840.0002 | 2 | 44 | 4.188955 | 4.890095 | 1.140068 | 1.193e-09 | 4.651201 | 4.039e-09
2018-03-18 20:04 | 445821.3 | 960.0002 | 2 | 44 | 4.20039 | 4.637115 | 1.300521 | 1.193e-09 | 5.324763 | 4.039e-09
2018-03-18 20:06 | 445941.3 | 1080.0002 | 2 | 44 | 4.200391 | 4.234007 | 1.448341 | 1.193e-09 | 5.945669 | 4.039e-09
2018-03-18 20:08 | 446061.3 | 1200.0002 | 2 | 44 | 4.200385 | 3.830944 | 1.582731 | 1.193e-09 | 6.510156 | 4.039e-09
2018-03-18 20:10 | 446181.3 | 1320.0002 | 2 | 44 | 4.200392 | 3.432081 | 1.703739 | 1.193e-09 | 7.01844 | 4.039e-09
2018-03-18 20:11 | 446234.2 | 1372.9297 | 2 | 44 | 4.200396 | 3.259985 | 1.752923 | 1.193e-09 | 7.22503 | 4.039e-09
2018-03-18 20:13 | 446354.2 | 120.0001 | 3 | 44 | 4.226913 | 3.259935 | 1.861131 | 2.182e-09 | 7.680866 | 8.048e-09
2018-03-18 20:15 | 446474.2 | 240.0001 | 3 | 44 | 4.258161 | 3.259897 | 1.969778 | 2.182e-09 | 8.141779 | 8.048e-09
2018-03-18 20:17 | 446594.2 | 360.0001 | 3 | 44 | 4.292336 | 3.259918 | 2.07842 | 2.182e-09 | 8.606238 | 8.048e-09
2018-03-18 20:19 | 446714.2 | 480.0008 | 3 | 44 | 4.328742 | 3.259945 | 2.187068 | 2.182e-09 | 9.074549 | 8.048e-09
2018-03-18 20:21 | 446834.2 | 600.0001 | 3 | 44 | 4.367412 | 3.259953 | 2.29571 | 2.182e-09 | 9.546915 | 8.048e-09
2018-03-18 20:23 | 446954.2 | 720.0001 | 3 | 44 | 4.400409 | 3.133228 | 2.403945 | 2.182e-09 | 10.02172 | 8.048e-09
2018-03-18 20:25 | 447074.2 | 840.0002 | 3 | 44 | 4.400397 | 2.643822 | 2.499815 | 2.182e-09 | 10.44359 | 8.048e-09
2018-03-18 20:27 | 447194.2 | 960.0001 | 3 | 44 | 4.40039 | 2.247362 | 2.581113 | 2.182e-09 | 10.80133 | 8.048e-09
2018-03-18 20:29 | 447314.2 | 1080.0001 | 3 | 44 | 4.400386 | 1.917955 | 2.650352 | 2.182e-09 | 11.10601 | 8.048e-09
2018-03-18 20:31 | 447434.2 | 1200.0009 | 3 | 44 | 4.400371 | 1.643774 | 2.709563 | 2.182e-09 | 11.36656 | 8.048e-09
2018-03-18 20:33 | 447554.2 | 1320.0001 | 3 | 44 | 4.40037 | 1.41597 | 2.760433 | 2.182e-09 | 11.59041 | 8.048e-09
2018-03-18 20:35 | 447674.2 | 1440.0009 | 3 | 44 | 4.40034 | 1.22592 | 2.804369 | 2.182e-09 | 11.78374 | 8.048e-09
2018-03-18 20:37 | 447794.2 | 1560.0008 | 3 | 44 | 4.40036 | 1.067736 | 2.842519 | 2.182e-09 | 11.95161 | 8.048e-09
2018-03-18 20:39 | 447914.2 | 1680.0009 | 3 | 44 | 4.400349 | 0.9347191 | 2.875824 | 2.182e-09 | 12.09817 | 8.048e-09
2018-03-18 20:41 | 448034.2 | 1800.0008 | 3 | 44 | 4.400336 | 0.8226032 | 2.905057 | 2.182e-09 | 12.22681 | 8.048e-09
2018-03-18 20:43 | 448154.2 | 1920.0009 | 3 | 44 | 4.400343 | 0.7277222 | 2.930849 | 2.182e-09 | 12.3403 | 8.048e-09
2018-03-18 20:45 | 448274.2 | 2040.0009 | 3 | 44 | 4.40035 | 0.6470222 | 2.953718 | 2.182e-09 | 12.44093 | 8.048e-09
2018-03-18 20:47 | 448394.2 | 2160.0001 | 3 | 44 | 4.400308 | 0.5769539 | 2.974087 | 2.182e-09 | 12.53056 | 8.048e-09
2018-03-18 20:49 | 448514.2 | 2280.0001 | 3 | 44 | 4.400348 | 0.5178623 | 2.992308 | 2.182e-09 | 12.61074 | 8.048e-09
2018-03-18 20:51 | 448634.2 | 2400.0001 | 3 | 44 | 4.400344 | 0.4658451 | 3.008665 | 2.182e-09 | 12.68272 | 8.048e-09
2018-03-18 20:53 | 448754.2 | 2520.0001 | 3 | 44 | 4.400353 | 0.4203434 | 3.023401 | 2.182e-09 | 12.74756 | 8.048e-09
2018-03-18 20:55 | 448874.2 | 2640.0001 | 3 | 44 | 4.400314 | 0.3797836 | 3.036713 | 2.182e-09 | 12.80613 | 8.048e-09
2018-03-18 20:57 | 448994.2 | 2760.0009 | 3 | 44 | 4.400303 | 0.3440609 | 3.04877 | 2.182e-09 | 12.85919 | 8.048e-09
2018-03-18 20:59 | 449114.2 | 2880.0001 | 3 | 44 | 4.400297 | 0.3126602 | 3.059711 | 2.182e-09 | 12.90733 | 8.048e-09
2018-03-18 21:01 | 449234.2 | 3000.0001 | 3 | 44 | 4.400301 | 0.284935 | 3.069666 | 2.182e-09 | 12.95114 | 8.048e-09
2018-03-18 21:03 | 449354.2 | 3120.0009 | 3 | 44 | 4.400321 | 0.2605095 | 3.078736 | 2.182e-09 | 12.99105 | 8.048e-09
2018-03-18 21:05 | 449474.2 | 3240.0001 | 3 | 44 | 4.40029 | 0.237175 | 3.087019 | 2.182e-09 | 13.0275 | 8.048e-09
2018-03-18 21:07 | 449594.2 | 3360.0009 | 3 | 44 | 4.400302 | 0.2172356 | 3.094589 | 2.182e-09 | 13.06081 | 8.048e-09
2018-03-18 21:09 | 449714.2 | 3480.0003 | 3 | 44 | 4.400326 | 0.1994152 | 3.10152 | 2.182e-09 | 13.09131 | 8.048e-09
2018-03-18 21:11 | 449834.2 | 3600.0012 | 3 | 44 | 4.400265 | 0.1821632 | 3.107868 | 2.182e-09 | 13.11924 | 8.048e-09
2018-03-18 21:13 | 449954.2 | 3720.0014 | 3 | 44 | 4.400249 | 0.1669426 | 3.113692 | 2.182e-09 | 13.14487 | 8.048e-09
2018-03-18 21:15 | 450074.2 | 3840.0011 | 3 | 44 | 4.40029 | 0.1541538 | 3.119044 | 2.182e-09 | 13.16842 | 8.048e-09
2018-03-18 21:17 | 450194.2 | 3960.0015 | 3 | 44 | 4.400316 | 0.1423397 | 3.123974 | 2.182e-09 | 13.19011 | 8.048e-09
2018-03-18 21:19 | 450314.2 | 4080.0002 | 3 | 44 | 4.400252 | 0.1301403 | 3.128515 | 2.182e-09 | 13.21009 | 8.048e-09
2018-03-18 21:21 | 450434.2 | 4200.0001 | 3 | 44 | 4.400229 | 0.1199017 | 3.132702 | 2.182e-09 | 13.22851 | 8.048e-09
2018-03-18 21:23 | 450554.2 | 4320.0009 | 3 | 44 | 4.40026 | 0.1111736 | 3.136567 | 2.182e-09 | 13.24552 | 8.048e-09
2018-03-18 21:25 | 450674.2 | 4440 | 3 | 44 | 4.400244 | 0.1027813 | 3.140135 | 2.182e-09 | 13.26122 | 8.048e-09
2018-03-18 21:27 | 450794.2 | 4560.0003 | 3 | 44 | 4.400287 | 0.09579849 | 3.143436 | 2.182e-09 | 13.27575 | 8.048e-09
2018-03-18 21:29 | 450914.2 | 4680.001 | 3 | 44 | 4.400297 | 0.08884239 | 3.146498 | 2.182e-09 | 13.28922 | 8.048e-09
2018-03-18 21:31 | 451034.2 | 4800.0014 | 3 | 44 | 4.400248 | 0.08158302 | 3.14933 | 2.182e-09 | 13.30168 | 8.048e-09
2018-03-18 21:31 | 451038.8 | 4804.5551 | 3 | 44 | 4.400253 | 0.0814991 | 3.149433 | 2.182e-09 | 13.30214 | 8.048e-09
2018-03-18 21:33 | 451158.8 | 120.0014 | 4 | 44 | 4.393603 | 0 | 3.149433 | 2.182e-09 | 13.30214 | 8.048e-09
2018-03-18 21:35 | 451278.8 | 240.0006 | 4 | 44 | 4.392978 | 0 | 3.149433 | 2.182e-09 | 13.30214 | 8.048e-09
2018-03-18 21:36 | 451338.8 | 300.0016 | 4 | 44 | 4.392733 | 0 | 3.149433 | 2.182e-09 | 13.30214 | 8.048e-09
2018-03-18 21:38 | 451458.9 | 120.001 | 5 | 44 | 4.121053 | -3.259809 | 3.149433 | 0.1086392 | 13.30214 | 0.4510751
2018-03-18 21:40 | 451578.9 | 240.0002 | 5 | 44 | 4.080358 | -3.259849 | 3.149433 | 0.2172794 | 13.30214 | 0.8965632
2018-03-18 21:42 | 451698.9 | 360.0011 | 5 | 44 | 4.039437 | -3.259832 | 3.149433 | 0.3259264 | 13.30214 | 1.337668
2018-03-18 21:44 | 451818.9 | 480.0007 | 5 | 44 | 3.997816 | -3.259871 | 3.149433 | 0.4345733 | 13.30214 | 1.774283
2018-03-18 21:46 | 451938.9 | 600.0015 | 5 | 44 | 3.956176 | -3.259832 | 3.149433 | 0.5432226 | 13.30214 | 2.206377
2018-03-18 21:48 | 452058.9 | 720.0002 | 5 | 44 | 3.915362 | -3.259828 | 3.149433 | 0.6518715 | 13.30214 | 2.633983
2018-03-18 21:50 | 452178.9 | 840.0012 | 5 | 44 | 3.875888 | -3.260194 | 3.149433 | 0.7605184 | 13.30214 | 3.057215
2018-03-18 21:52 | 452298.9 | 960.0005 | 5 | 44 | 3.838223 | -3.259863 | 3.149433 | 0.8691675 | 13.30214 | 3.476264
2018-03-18 21:54 | 452418.9 | 1080.0006 | 5 | 44 | 3.802499 | -3.259794 | 3.149433 | 0.9778146 | 13.30214 | 3.891316
2018-03-18 21:56 | 452538.9 | 1200.0007 | 5 | 44 | 3.768644 | -3.259866 | 3.149433 | 1.086463 | 13.30214 | 4.302593
2018-03-18 21:58 | 452658.9 | 1320.0008 | 5 | 44 | 3.736767 | -3.26016 | 3.149433 | 1.195112 | 13.30214 | 4.710303
2018-03-18 22:00 | 452778.9 | 1440.001 | 5 | 44 | 3.706752 | -3.260152 | 3.149433 | 1.303762 | 13.30214 | 5.114659
2018-03-18 22:02 | 452898.9 | 1560.0013 | 5 | 44 | 3.678631 | -3.260178 | 3.149433 | 1.412414 | 13.30214 | 5.515861
2018-03-18 22:04 | 453018.9 | 1680.0017 | 5 | 44 | 3.652301 | -3.260155 | 3.149433 | 1.521063 | 13.30214 | 5.914094
2018-03-18 22:06 | 453138.9 | 1800.0012 | 5 | 44 | 3.627713 | -3.259801 | 3.149433 | 1.629708 | 13.30214 | 6.309546
2018-03-18 22:08 | 453258.9 | 1920.0008 | 5 | 44 | 3.605013 | -3.259859 | 3.149433 | 1.738358 | 13.30214 | 6.702444
2018-03-18 22:10 | 453378.9 | 2040.0004 | 5 | 44 | 3.584222 | -3.259824 | 3.149433 | 1.847006 | 13.30214 | 7.092972
2018-03-18 22:12 | 453498.9 | 2160.0009 | 5 | 44 | 3.565404 | -3.259813 | 3.149433 | 1.955652 | 13.30214 | 7.481345
2018-03-18 22:14 | 453618.9 | 2280.0012 | 5 | 44 | 3.548297 | -3.260032 | 3.149433 | 2.064303 | 13.30214 | 7.867785
2018-03-18 22:16 | 453738.9 | 2400.0007 | 5 | 44 | 3.532577 | -3.259843 | 3.149433 | 2.172952 | 13.30214 | 8.252441
2018-03-18 22:18 | 453858.9 | 2520.001 | 5 | 44 | 3.517434 | -3.260159 | 3.149433 | 2.2816 | 13.30214 | 8.635422
2018-03-18 22:20 | 453978.9 | 2640.0004 | 5 | 44 | 3.502296 | -3.260173 | 3.149433 | 2.390249 | 13.30214 | 9.016769
2018-03-18 22:22 | 454098.9 | 2760.0016 | 5 | 44 | 3.486314 | -3.259963 | 3.149433 | 2.498897 | 13.30214 | 9.396434
2018-03-18 22:24 | 454218.9 | 2880.0011 | 5 | 44 | 3.467918 | -3.260088 | 3.149433 | 2.607549 | 13.30214 | 9.774258
2018-03-18 22:26 | 454338.9 | 3000.0007 | 5 | 44 | 3.444263 | -3.259965 | 3.149433 | 2.716197 | 13.30214 | 10.14983
2018-03-18 22:28 | 454458.9 | 3120.001 | 5 | 44 | 3.410366 | -3.26015 | 3.149433 | 2.824848 | 13.30214 | 10.52232
2018-03-18 22:30 | 454578.9 | 3240.0006 | 5 | 44 | 3.35823 | -3.259832 | 3.149433 | 2.933497 | 13.30214 | 10.89026
2018-03-18 22:32 | 454698.9 | 3360.001 | 5 | 44 | 3.263066 | -3.260021 | 3.149433 | 3.042147 | 13.30214 | 11.25056
2018-03-18 22:34 | 454817.7 | 3478.7987 | 5 | 44 | 2.999981 | -3.260173 | 3.149433 | 3.149709 | 13.30214 | 11.59063
2018-03-18 22:36 | 454937.7 | 120.0011 | 6 | 44 | 3.368813 | 0 | 3.149433 | 3.149709 | 13.30214 | 11.59063
2018-03-18 22:38 | 455057.7 | 240.0014 | 6 | 44 | 3.382502 | 0 | 3.149433 | 3.149709 | 13.30214 | 11.59063
2018-03-18 22:39 | 455117.7 | 300.0018 | 6 | 44 | 3.386154 | 0 | 3.149433 | 3.149709 | 13.30214 | 11.59063
2018-03-18 22:39 | 455117.7 | 0.0025 | 7 | 45 | 3.386232 | 0 | 0 | 0 | 0 | 0
2018-03-18 22:41 | 455237.8 | 120.0013 | 2 | 45 | 4.009075 | 4.889854 | 0.1622859 | 1.751e-09 | 0.6328272 | 5.931e-09
2018-03-18 22:43 | 455357.8 | 240.0009 | 2 | 45 | 4.049846 | 4.889843 | 0.3252501 | 1.751e-09 | 1.289546 | 5.931e-09
2018-03-18 22:45 | 455477.8 | 360.0005 | 2 | 45 | 4.086602 | 4.890182 | 0.4881859 | 1.751e-09 | 1.952513 | 5.931e-09
2018-03-18 22:47 | 455597.8 | 480.0016 | 2 | 45 | 4.116437 | 4.890194 | 0.6511248 | 1.751e-09 | 2.620884 | 5.931e-09
2018-03-18 22:49 | 455717.8 | 600.0003 | 2 | 45 | 4.141429 | 4.889841 | 0.8140777 | 1.751e-09 | 3.293761 | 5.931e-09
2018-03-18 22:51 | 455837.8 | 720.0007 | 2 | 45 | 4.16433 | 4.889828 | 0.9770497 | 1.751e-09 | 3.970559 | 5.931e-09
2018-03-18 22:53 | 455957.8 | 840.0002 | 2 | 45 | 4.189086 | 4.889891 | 1.140015 | 1.751e-09 | 4.651179 | 5.931e-09
2018-03-18 22:55 | 456077.8 | 960.0005 | 2 | 45 | 4.200401 | 4.635717 | 1.300426 | 1.751e-09 | 5.324575 | 5.931e-09
2018-03-18 22:57 | 456197.8 | 1080.0008 | 2 | 45 | 4.200372 | 4.231808 | 1.448178 | 1.751e-09 | 5.945191 | 5.931e-09
2018-03-18 22:59 | 456317.8 | 1200.0014 | 2 | 45 | 4.200391 | 3.830378 | 1.582526 | 1.751e-09 | 6.509502 | 5.931e-09
2018-03-18 23:01 | 456437.8 | 1320.0011 | 2 | 45 | 4.200389 | 3.431547 | 1.703506 | 1.751e-09 | 7.017667 | 5.931e-09
2018-03-18 23:02 | 456490.6 | 1372.8172 | 2 | 45 | 4.200377 | 3.259993 | 1.752583 | 1.751e-09 | 7.223809 | 5.931e-09
2018-03-18 23:04 | 456610.6 | 120.0014 | 3 | 45 | 4.226946 | 3.260035 | 1.860788 | 1.751e-09 | 7.679631 | 5.931e-09
2018-03-18 23:06 | 456730.6 | 240.0016 | 3 | 45 | 4.2582 | 3.260031 | 1.969437 | 1.751e-09 | 8.140556 | 5.931e-09
2018-03-18 23:08 | 456850.6 | 360.0011 | 3 | 45 | 4.292114 | 3.260075 | 2.078086 | 1.751e-09 | 8.605024 | 5.931e-09
2018-03-18 23:10 | 456970.6 | 480.0004 | 3 | 45 | 4.328485 | 3.260057 | 2.186731 | 1.751e-09 | 9.073296 | 5.931e-09
2018-03-18 23:12 | 457090.6 | 600.0001 | 3 | 45 | 4.367166 | 3.260052 | 2.295382 | 1.751e-09 | 9.545671 | 5.931e-09
2018-03-18 23:14 | 457210.6 | 720.0005 | 3 | 45 | 4.400386 | 3.136364 | 2.403646 | 1.751e-09 | 10.02058 | 5.931e-09
2018-03-18 23:16 | 457330.6 | 840.0002 | 3 | 45 | 4.400393 | 2.646084 | 2.499612 | 1.751e-09 | 10.44287 | 5.931e-09
2018-03-18 23:18 | 457450.6 | 960.0014 | 3 | 45 | 4.400379 | 2.249546 | 2.58099 | 1.751e-09 | 10.80096 | 5.931e-09
2018-03-18 23:20 | 457570.6 | 1080.0011 | 3 | 45 | 4.400405 | 1.920303 | 2.650296 | 1.751e-09 | 11.10594 | 5.931e-09
2018-03-18 23:22 | 457690.6 | 1200.0005 | 3 | 45 | 4.400385 | 1.645178 | 2.709559 | 1.751e-09 | 11.36672 | 5.931e-09
2018-03-18 23:24 | 457810.6 | 1320.0012 | 3 | 45 | 4.400356 | 1.416647 | 2.760471 | 1.751e-09 | 11.59075 | 5.931e-09
2018-03-18 23:26 | 457930.6 | 1440.0014 | 3 | 45 | 4.400373 | 1.227293 | 2.804429 | 1.751e-09 | 11.78418 | 5.931e-09
2018-03-18 23:28 | 458050.6 | 1560.0003 | 3 | 45 | 4.400337 | 1.067795 | 2.842594 | 1.751e-09 | 11.95212 | 5.931e-09
2018-03-18 23:30 | 458170.6 | 1680.0014 | 3 | 45 | 4.400319 | 0.9348812 | 2.875911 | 1.751e-09 | 12.09873 | 5.931e-09
2018-03-18 23:32 | 458290.6 | 1800.0016 | 3 | 45 | 4.40032 | 0.8223305 | 2.905154 | 1.751e-09 | 12.2274 | 5.931e-09
2018-03-18 23:34 | 458410.6 | 1920.0004 | 3 | 45 | 4.400343 | 0.7280598 | 2.930952 | 1.751e-09 | 12.34093 | 5.931e-09
2018-03-18 23:36 | 458530.6 | 2040.0013 | 3 | 45 | 4.400339 | 0.6472549 | 2.953827 | 1.751e-09 | 12.44158 | 5.931e-09
2018-03-18 23:38 | 458650.6 | 2160.0005 | 3 | 45 | 4.400323 | 0.5776329 | 2.974203 | 1.751e-09 | 12.53124 | 5.931e-09
2018-03-18 23:40 | 458770.6 | 2280.0012 | 3 | 45 | 4.400345 | 0.5181885 | 2.99243 | 1.751e-09 | 12.61145 | 5.931e-09
2018-03-18 23:42 | 458890.6 | 2400.0002 | 3 | 45 | 4.400333 | 0.4660892 | 3.008797 | 1.751e-09 | 12.68347 | 5.931e-09
2018-03-18 23:44 | 459010.6 | 2520.0007 | 3 | 45 | 4.400312 | 0.4201965 | 3.02354 | 1.751e-09 | 12.74834 | 5.931e-09
2018-03-18 23:46 | 459130.6 | 2640.0002 | 3 | 45 | 4.400308 | 0.3800583 | 3.036858 | 1.751e-09 | 12.80695 | 5.931e-09
2018-03-18 23:48 | 459250.6 | 2760.0005 | 3 | 45 | 4.400328 | 0.3453617 | 3.048922 | 1.751e-09 | 12.86003 | 5.931e-09
2018-03-18 23:50 | 459370.6 | 2880.001 | 3 | 45 | 4.400297 | 0.3135719 | 3.059874 | 1.751e-09 | 12.90822 | 5.931e-09
2018-03-18 23:52 | 459490.6 | 3000.0009 | 3 | 45 | 4.400299 | 0.2855225 | 3.069844 | 1.751e-09 | 12.95209 | 5.931e-09
2018-03-18 23:54 | 459610.6 | 3120.0009 | 3 | 45 | 4.400276 | 0.2597923 | 3.078929 | 1.751e-09 | 12.99207 | 5.931e-09
2018-03-18 23:56 | 459730.6 | 3240.001 | 3 | 45 | 4.400281 | 0.2375717 | 3.087219 | 1.751e-09 | 13.02855 | 5.931e-09
2018-03-18 23:58 | 459850.6 | 3360.0001 | 3 | 45 | 4.40025 | 0.2168751 | 3.094799 | 1.751e-09 | 13.0619 | 5.931e-09
2018-03-19 | 459970.6 | 3480.0007 | 3 | 45 | 4.400296 | 0.1994305 | 3.101738 | 1.751e-09 | 13.09244 | 5.931e-09
2018-03-19 00:02 | 460090.6 | 3600.0007 | 3 | 45 | 4.400283 | 0.1829681 | 3.108104 | 1.751e-09 | 13.12045 | 5.931e-09
2018-03-19 00:04 | 460210.6 | 3720.0006 | 3 | 45 | 4.400243 | 0.167717 | 3.113941 | 1.751e-09 | 13.14613 | 5.931e-09
2018-03-19 00:06 | 460330.6 | 3840.0001 | 3 | 45 | 4.40025 | 0.1544666 | 3.119314 | 1.751e-09 | 13.16978 | 5.931e-09
2018-03-19 00:08 | 460450.6 | 3960.001 | 3 | 45 | 4.400215 | 0.1417618 | 3.124259 | 1.751e-09 | 13.19153 | 5.931e-09
2018-03-19 00:10 | 460570.6 | 4080.0016 | 3 | 45 | 4.400276 | 0.1315136 | 3.128818 | 1.751e-09 | 13.21159 | 5.931e-09
2018-03-19 00:12 | 460690.6 | 4200.0007 | 3 | 45 | 4.400278 | 0.1213398 | 3.13303 | 1.751e-09 | 13.23013 | 5.931e-09
2018-03-19 00:14 | 460810.6 | 4320.0014 | 3 | 45 | 4.400229 | 0.1116085 | 3.136917 | 1.751e-09 | 13.24723 | 5.931e-09
2018-03-19 00:16 | 460930.6 | 4440.0013 | 3 | 45 | 4.400182 | 0.1021805 | 3.140496 | 1.751e-09 | 13.26298 | 5.931e-09
2018-03-19 00:18 | 461050.6 | 4560.0002 | 3 | 45 | 4.400279 | 0.09622765 | 3.143816 | 1.751e-09 | 13.27759 | 5.931e-09
2018-03-19 00:20 | 461170.6 | 4680.0013 | 3 | 45 | 4.400241 | 0.08855247 | 3.146888 | 1.751e-09 | 13.29111 | 5.931e-09
2018-03-19 00:22 | 461290.6 | 4800.0002 | 3 | 45 | 4.400244 | 0.08200645 | 3.149731 | 1.751e-09 | 13.30362 | 5.931e-09
2018-03-19 00:22 | 461308.4 | 4817.8111 | 3 | 45 | 4.400267 | 0.0814991 | 3.150136 | 1.751e-09 | 13.3054 | 5.931e-09
2018-03-19 00:24 | 461428.5 | 120.0003 | 4 | 45 | 4.393606 | 0 | 3.150136 | 1.751e-09 | 13.3054 | 5.931e-09
2018-03-19 00:26 | 461548.5 | 240.0009 | 4 | 45 | 4.39299 | 0 | 3.150136 | 1.751e-09 | 13.3054 | 5.931e-09
2018-03-19 00:27 | 461608.5 | 300.0025 | 4 | 45 | 4.392757 | 0 | 3.150136 | 1.751e-09 | 13.3054 | 5.931e-09
2018-03-19 00:29 | 461728.5504 | 120.0002 | 5 | 45 | 4.12061 | -3.25982 | 3.150136 | 0.1086457 | 13.3054 | 0.4510623
2018-03-19 00:31 | 461848.5508 | 240.0006 | 5 | 45 | 4.079911 | -3.259855 | 3.150136 | 0.2172936 | 13.3054 | 0.8965325
2018-03-19 00:33 | 461968.5504 | 360.0002 | 5 | 45 | 4.03896 | -3.259834 | 3.150136 | 0.3259388 | 13.3054 | 1.337578
2018-03-19 00:35 | 462088.5511 | 480.0009 | 5 | 45 | 3.997273 | -3.260134 | 3.150136 | 0.43459 | 13.3054 | 1.774154
2018-03-19 00:37 | 462208.5517 | 600.0015 | 5 | 45 | 3.955606 | -3.260162 | 3.150136 | 0.5432396 | 13.3054 | 2.206189
2018-03-19 00:39 | 462328.5503 | 720.0001 | 5 | 45 | 3.91477 | -3.260187 | 3.150136 | 0.6518908 | 13.3054 | 2.633742
2018-03-19 00:41 | 462448.5515 | 840.0013 | 5 | 45 | 3.875365 | -3.260152 | 3.150136 | 0.7605421 | 13.3054 | 3.056931
2018-03-19 00:43 | 462568.5505 | 960.0003 | 5 | 45 | 3.837754 | -3.260148 | 3.150136 | 0.8691968 | 13.3054 | 3.475948
2018-03-19 00:45 | 462688.551 | 1080.0008 | 5 | 45 | 3.802072 | -3.260164 | 3.150136 | 0.9778467 | 13.3054 | 3.890965
2018-03-19 00:47 | 462808.5517 | 1200.0015 | 5 | 45 | 3.768248 | -3.260155 | 3.150136 | 1.086498 | 13.3054 | 4.302209
2018-03-19 00:49 | 462928.5505 | 1320.0003 | 5 | 45 | 3.736396 | -3.260127 | 3.150136 | 1.195146 | 13.3054 | 4.709877
2018-03-19 00:51 | 463048.5516 | 1440.0014 | 5 | 45 | 3.706439 | -3.260159 | 3.150136 | 1.303805 | 13.3054 | 5.114225
2018-03-19 00:53 | 463168.5502 | 1560 | 5 | 45 | 3.67832 | -3.259778 | 3.150136 | 1.412454 | 13.3054 | 5.515379
2018-03-19 00:55 | 463288.5506 | 1680.0004 | 5 | 45 | 3.65196 | -3.260178 | 3.150136 | 1.521104 | 13.3054 | 5.913582
2018-03-19 00:57 | 463408.5518 | 1800.0016 | 5 | 45 | 3.627428 | -3.259803 | 3.150136 | 1.629755 | 13.3054 | 6.309021
2018-03-19 00:59 | 463528.5511 | 1920.0009 | 5 | 45 | 3.604673 | -3.260183 | 3.150136 | 1.738403 | 13.3054 | 6.701882
2018-03-19 01:01 | 463648.5509 | 2040.0007 | 5 | 45 | 3.583944 | -3.260192 | 3.150136 | 1.847052 | 13.3054 | 7.09238
2018-03-19 01:03 | 463768.5513 | 2160.0011 | 5 | 45 | 3.565085 | -3.260215 | 3.150136 | 1.955703 | 13.3054 | 7.480739
2018-03-19 01:05 | 463888.5516 | 2280.0014 | 5 | 45 | 3.548001 | -3.259861 | 3.150136 | 2.064352 | 13.3054 | 7.867141
2018-03-19 01:07 | 464008.5502 | 2400 | 5 | 45 | 3.532221 | -3.259834 | 3.150136 | 2.172997 | 13.3054 | 8.251747
2018-03-19 01:09 | 464128.5513 | 2520.0011 | 5 | 45 | 3.517032 | -3.259988 | 3.150136 | 2.281645 | 13.3054 | 8.634686
2018-03-19 01:11 | 464248.5516 | 2640.0014 | 5 | 45 | 3.501858 | -3.259863 | 3.150136 | 2.390291 | 13.3054 | 9.015976
2018-03-19 01:13 | 464368.5511 | 2760.0009 | 5 | 45 | 3.485759 | -3.260144 | 3.150136 | 2.49894 | 13.3054 | 9.395589
2018-03-19 01:15 | 464488.5516 | 2880.0014 | 5 | 45 | 3.467353 | -3.259913 | 3.150136 | 2.607588 | 13.3054 | 9.773339
2018-03-19 01:17 | 464608.5511 | 3000.0009 | 5 | 45 | 3.443609 | -3.260134 | 3.150136 | 2.716239 | 13.3054 | 10.14885
2018-03-19 01:19 | 464728.5514 | 3120.0012 | 5 | 45 | 3.409589 | -3.260129 | 3.150136 | 2.824884 | 13.3054 | 10.52125
2018-03-19 01:21 | 464848.5509 | 3240.0007 | 5 | 45 | 3.357206 | -3.259809 | 3.150136 | 2.933535 | 13.3054 | 10.8891
2018-03-19 01:23 | 464968.5513 | 3360.0011 | 5 | 45 | 3.261483 | -3.25979 | 3.150136 | 3.042177 | 13.3054 | 11.24924
2018-03-19 01:25 | 465086.413 | 3477.8628 | 5 | 45 | 2.99999 | -3.260155 | 3.150136 | 3.148891 | 13.3054 | 11.58649
2018-03-19 01:27 | 465206.5 | 120.0003 | 6 | 45 | 3.370469 | 0 | 3.150136 | 3.148891 | 13.3054 | 11.58649
2018-03-19 01:29 | 465326.5 | 240.0006 | 6 | 45 | 3.384233 | 0 | 3.150136 | 3.148891 | 13.3054 | 11.58649
2018-03-19 01:30 | 465386.5 | 300.0019 | 6 | 45 | 3.387898 | 0 | 3.150136 | 3.148891 | 13.3054 | 11.58649
2018-03-19 01:30 | 465386.5 | 0.0024 | 7 | 46 | 3.387905 | 0 | 0 | 0 | 0 | 0
2018-03-19 01:32 | 465506.6 | 120.0006 | 2 | 46 | 4.010048 | 4.890154 | 0.1622892 | 1.118e-09 | 0.6330761 | 3.786e-09
2018-03-19 01:34 | 465626.6 | 240.0015 | 2 | 46 | 4.050684 | 4.890169 | 0.3252385 | 1.118e-09 | 1.289873 | 3.786e-09
2018-03-19 01:36 | 465746.6 | 360.0011 | 2 | 46 | 4.087398 | 4.889791 | 0.4881797 | 1.118e-09 | 1.952992 | 3.786e-09
2018-03-19 01:38 | 465866.6 | 480.0015 | 2 | 46 | 4.117154 | 4.889809 | 0.6511335 | 1.118e-09 | 2.621551 | 3.786e-09
2018-03-19 01:40 | 465986.6 | 600.0009 | 2 | 46 | 4.142138 | 4.889822 | 0.8140981 | 1.118e-09 | 3.294591 | 3.786e-09
2018-03-19 01:42 | 466106.6 | 720.0012 | 2 | 46 | 4.165096 | 4.88982 | 0.9770695 | 1.118e-09 | 3.971508 | 3.786e-09
2018-03-19 01:44 | 466226.6 | 840.0007 | 2 | 46 | 4.189881 | 4.889801 | 1.140036 | 1.118e-09 | 4.652263 | 3.786e-09
2018-03-19 01:46 | 466346.6 | 960.0001 | 2 | 46 | 4.20038 | 4.624664 | 1.30021 | 1.118e-09 | 5.324715 | 3.786e-09
2018-03-19 01:48 | 466466.6 | 1080.001 | 2 | 46 | 4.200387 | 4.224035 | 1.447654 | 1.118e-09 | 5.944037 | 3.786e-09
2018-03-19 01:50 | 466586.6 | 1200.0004 | 2 | 46 | 4.200384 | 3.823936 | 1.581757 | 1.118e-09 | 6.507323 | 3.786e-09
2018-03-19 01:52 | 466706.6 | 1320.0007 | 2 | 46 | 4.200387 | 3.42642 | 1.702542 | 1.118e-09 | 7.014666 | 3.786e-09
2018-03-19 01:53 | 466758.1 | 1371.4814 | 2 | 46 | 4.200395 | 3.259977 | 1.750332 | 1.118e-09 | 7.215403 | 3.786e-09
2018-03-19 01:55 | 466878.1 | 120.0013 | 3 | 46 | 4.226943 | 3.260025 | 1.858541 | 1.118e-09 | 7.671242 | 3.786e-09
2018-03-19 01:57 | 466998.1 | 240 | 3 | 46 | 4.258181 | 3.260015 | 1.967184 | 1.118e-09 | 8.132143 | 3.786e-09
2018-03-19 01:59 | 467118.1 | 360.0003 | 3 | 46 | 4.292084 | 3.260025 | 2.075833 | 1.118e-09 | 8.596608 | 3.786e-09
2018-03-19 02:01 | 467238.1 | 480.0013 | 3 | 46 | 4.328453 | 3.260042 | 2.18448 | 1.118e-09 | 9.064883 | 3.786e-09
2018-03-19 02:03 | 467358.1 | 600.0004 | 3 | 46 | 4.367105 | 3.26001 | 2.293129 | 1.118e-09 | 9.537246 | 3.786e-09
2018-03-19 02:05 | 467478.1 | 720.001 | 3 | 46 | 4.400399 | 3.138124 | 2.401398 | 1.118e-09 | 10.01217 | 3.786e-09
2018-03-19 02:07 | 467598.1 | 840.0001 | 3 | 46 | 4.40039 | 2.648109 | 2.497409 | 1.118e-09 | 10.43466 | 3.786e-09
2018-03-19 02:09 | 467718.1 | 960.0004 | 3 | 46 | 4.400384 | 2.251513 | 2.578852 | 1.118e-09 | 10.79304 | 3.786e-09
2018-03-19 02:11 | 467838.1 | 1080.0009 | 3 | 46 | 4.400382 | 1.921656 | 2.648224 | 1.118e-09 | 11.09831 | 3.786e-09
2018-03-19 02:13 | 467958.1 | 1200.0002 | 3 | 46 | 4.400382 | 1.647181 | 2.707551 | 1.118e-09 | 11.35937 | 3.786e-09
2018-03-19 02:15 | 468078.1 | 1320.0009 | 3 | 46 | 4.400367 | 1.419218 | 2.758538 | 1.118e-09 | 11.58372 | 3.786e-09
2018-03-19 02:17 | 468198.1 | 1440.0014 | 3 | 46 | 4.40036 | 1.229288 | 2.802577 | 1.118e-09 | 11.77751 | 3.786e-09
2018-03-19 02:19 | 468318.1 | 1560.0003 | 3 | 46 | 4.400331 | 1.070068 | 2.840812 | 1.118e-09 | 11.94576 | 3.786e-09
2018-03-19 02:21 | 468438.1 | 1680.0014 | 3 | 46 | 4.400343 | 0.9370384 | 2.87419 | 1.118e-09 | 12.09264 | 3.786e-09
2018-03-19 02:23 | 468558.1 | 1800.0012 | 3 | 46 | 4.400338 | 0.8242912 | 2.903484 | 1.118e-09 | 12.22154 | 3.786e-09
2018-03-19 02:25 | 468678.1 | 1920.0002 | 3 | 46 | 4.400349 | 0.7292786 | 2.929331 | 1.118e-09 | 12.33527 | 3.786e-09
2018-03-19 02:27 | 468798.1 | 2040.0015 | 3 | 46 | 4.400354 | 0.6480045 | 2.952245 | 1.118e-09 | 12.43611 | 3.786e-09
2018-03-19 02:29 | 468918.1 | 2160.0015 | 3 | 46 | 4.400301 | 0.5780563 | 2.972654 | 1.118e-09 | 12.52591 | 3.786e-09
2018-03-19 02:31 | 469038.1 | 2280.0014 | 3 | 46 | 4.400321 | 0.5183849 | 2.990908 | 1.118e-09 | 12.60623 | 3.786e-09
2018-03-19 02:33 | 469158.1 | 2400.0007 | 3 | 46 | 4.400312 | 0.4663811 | 3.007298 | 1.118e-09 | 12.67836 | 3.786e-09
2018-03-19 02:35 | 469278.1 | 2520.0009 | 3 | 46 | 4.400301 | 0.4204693 | 3.022056 | 1.118e-09 | 12.74329 | 3.786e-09
2018-03-19 02:37 | 469398.1 | 2640.0011 | 3 | 46 | 4.40029 | 0.3803883 | 3.035384 | 1.118e-09 | 12.80194 | 3.786e-09
2018-03-19 02:39 | 469518.1 | 2760.0014 | 3 | 46 | 4.400283 | 0.3446198 | 3.047459 | 1.118e-09 | 12.85508 | 3.786e-09
2018-03-19 02:41 | 469638.1 | 2880.0001 | 3 | 46 | 4.400304 | 0.3139687 | 3.058417 | 1.118e-09 | 12.90329 | 3.786e-09
2018-03-19 02:43 | 469758.1 | 3000.0012 | 3 | 46 | 4.400299 | 0.2859039 | 3.068382 | 1.118e-09 | 12.94714 | 3.786e-09
2018-03-19 02:45 | 469878.1 | 3120.0006 | 3 | 46 | 4.400233 | 0.2595272 | 3.077456 | 1.118e-09 | 12.98707 | 3.786e-09
2018-03-19 02:47 | 469998.1 | 3240.001 | 3 | 46 | 4.400276 | 0.2378426 | 3.085742 | 1.118e-09 | 13.02353 | 3.786e-09
2018-03-19 02:49 | 470118.1 | 3360.0006 | 3 | 46 | 4.40024 | 0.2172146 | 3.093322 | 1.118e-09 | 13.05688 | 3.786e-09
2018-03-19 02:51 | 470238.1 | 3480.0009 | 3 | 46 | 4.400287 | 0.1998138 | 3.100256 | 1.118e-09 | 13.0874 | 3.786e-09
2018-03-19 02:53 | 470358.1 | 3600.0004 | 3 | 46 | 4.40026 | 0.1829338 | 3.106614 | 1.118e-09 | 13.11537 | 3.786e-09
2018-03-19 02:55 | 470478.1 | 3720.0009 | 3 | 46 | 4.400165 | 0.1669445 | 3.112431 | 1.118e-09 | 13.14097 | 3.786e-09
2018-03-19 02:57 | 470598.1 | 3840.0004 | 3 | 46 | 4.400212 | 0.1541481 | 3.117804 | 1.118e-09 | 13.16461 | 3.786e-09
2018-03-19 02:59 | 470718.1 | 3960.0007 | 3 | 46 | 4.400201 | 0.1421738 | 3.122724 | 1.118e-09 | 13.18626 | 3.786e-09
2018-03-19 03:01 | 470838.1 | 4080.0003 | 3 | 46 | 4.400176 | 0.1304531 | 3.127277 | 1.118e-09 | 13.20629 | 3.786e-09
2018-03-19 03:03 | 470958.1 | 4200.0015 | 3 | 46 | 4.400192 | 0.1208305 | 3.131478 | 1.118e-09 | 13.22478 | 3.786e-09
2018-03-19 03:05 | 471078.1 | 4320.0003 | 3 | 46 | 4.400225 | 0.1119061 | 3.135352 | 1.118e-09 | 13.24183 | 3.786e-09
2018-03-19 03:07 | 471198.1 | 4440.0015 | 3 | 46 | 4.400171 | 0.1031628 | 3.138915 | 1.118e-09 | 13.25751 | 3.786e-09
2018-03-19 03:09 | 471318.1 | 4560.0011 | 3 | 46 | 4.400201 | 0.09549713 | 3.142241 | 1.118e-09 | 13.27214 | 3.786e-09
2018-03-19 03:11 | 471438.1 | 4680.0007 | 3 | 46 | 4.400122 | 0.08776665 | 3.145293 | 1.118e-09 | 13.28557 | 3.786e-09
2018-03-19 03:13 | 471558.1 | 4800.0003 | 3 | 46 | 4.400209 | 0.08236885 | 3.148136 | 1.118e-09 | 13.29808 | 3.786e-09
2018-03-19 03:13 | 471562.7 | 4804.6468 | 3 | 46 | 4.400173 | 0.0814991 | 3.148242 | 1.118e-09 | 13.29854 | 3.786e-09
2018-03-19 03:15 | 471682.7 | 120.0003 | 4 | 46 | 4.393496 | 0 | 3.148242 | 1.118e-09 | 13.29854 | 3.786e-09
2018-03-19 03:17 | 471802.7 | 240.0006 | 4 | 46 | 4.392854 | 0 | 3.148242 | 1.118e-09 | 13.29854 | 3.786e-09
2018-03-19 03:18 | 471862.7 | 300.002 | 4 | 46 | 4.392616 | 0 | 3.148242 | 1.118e-09 | 13.29854 | 3.786e-09
2018-03-19 03:20 | 471982.8 | 120.0013 | 5 | 46 | 4.119569 | -3.259832 | 3.148242 | 0.1086417 | 13.29854 | 0.4509487
2018-03-19 03:22 | 472102.8 | 240.0009 | 5 | 46 | 4.078771 | -3.259843 | 3.148242 | 0.2172885 | 13.29854 | 0.8962958
2018-03-19 03:24 | 472222.8 | 360.0005 | 5 | 46 | 4.0378 | -3.259851 | 3.148242 | 0.3259355 | 13.29854 | 1.337226
2018-03-19 03:26 | 472342.8 | 480.0001 | 5 | 46 | 3.996147 | -3.259832 | 3.148242 | 0.4345769 | 13.29854 | 1.773639
2018-03-19 03:28 | 472462.8 | 600.0004 | 5 | 46 | 3.954521 | -3.259843 | 3.148242 | 0.5432191 | 13.29854 | 2.205524
2018-03-19 03:30 | 472582.8 | 720.0009 | 5 | 46 | 3.913681 | -3.259859 | 3.148242 | 0.6518661 | 13.29854 | 2.632941
2018-03-19 03:32 | 472702.8 | 840.0012 | 5 | 46 | 3.874274 | -3.259832 | 3.148242 | 0.7605105 | 13.29854 | 3.055983
2018-03-19 03:34 | 472822.8 | 960.0001 | 5 | 46 | 3.836652 | -3.260141 | 3.148242 | 0.8691525 | 13.29854 | 3.474833
2018-03-19 03:36 | 472942.8 | 1080.0013 | 5 | 46 | 3.800959 | -3.259836 | 3.148242 | 0.977801 | 13.29854 | 3.889722
2018-03-19 03:38 | 473062.8 | 1200.0009 | 5 | 46 | 3.767144 | -3.259868 | 3.148242 | 1.086448 | 13.29854 | 4.300832
2018-03-19 03:40 | 473182.8 | 1320.0006 | 5 | 46 | 3.73528 | -3.259834 | 3.148242 | 1.195094 | 13.29854 | 4.708366
2018-03-19 03:42 | 473302.8 | 1440.0002 | 5 | 46 | 3.705301 | -3.260159 | 3.148242 | 1.303746 | 13.29854 | 5.112564
2018-03-19 03:44 | 473422.8 | 1560.0013 | 5 | 46 | 3.677193 | -3.26019 | 3.148242 | 1.412393 | 13.29854 | 5.513594
2018-03-19 03:46 | 473542.8 | 1680.0001 | 5 | 46 | 3.650861 | -3.25999 | 3.148242 | 1.521039 | 13.29854 | 5.911659
2018-03-19 03:48 | 473662.8 | 1800.0013 | 5 | 46 | 3.626312 | -3.259873 | 3.148242 | 1.629684 | 13.29854 | 6.306958
2018-03-19 03:50 | 473782.8 | 1920.0009 | 5 | 46 | 3.60361 | -3.25984 | 3.148242 | 1.738328 | 13.29854 | 6.699683
2018-03-19 03:52 | 473902.8 | 2040.0013 | 5 | 46 | 3.582843 | -3.259832 | 3.148242 | 1.846972 | 13.29854 | 7.090044
2018-03-19 03:54 | 474022.8 | 2160.0009 | 5 | 46 | 3.564026 | -3.260181 | 3.148242 | 1.955617 | 13.29854 | 7.478265
2018-03-19 03:56 | 474142.8 | 2280.0013 | 5 | 46 | 3.546979 | -3.259838 | 3.148242 | 2.064262 | 13.29854 | 7.864539
2018-03-19 03:58 | 474262.8 | 2400.0001 | 5 | 46 | 3.531224 | -3.259986 | 3.148242 | 2.172905 | 13.29854 | 8.249029
2018-03-19 04:00 | 474382.8 | 2520.0004 | 5 | 46 | 3.516099 | -3.259826 | 3.148242 | 2.281554 | 13.29854 | 8.631868
2018-03-19 04:02 | 474502.8 | 2640.0001 | 5 | 46 | 3.500913 | -3.259855 | 3.148242 | 2.390197 | 13.29854 | 9.013045
2018-03-19 04:04 | 474622.8 | 2760.0013 | 5 | 46 | 3.484831 | -3.25984 | 3.148242 | 2.498845 | 13.29854 | 9.392555
2018-03-19 04:06 | 474742.8 | 2880.0001 | 5 | 46 | 3.466367 | -3.260127 | 3.148242 | 2.607492 | 13.29854 | 9.770198
2018-03-19 04:08 | 474862.8 | 3000.0006 | 5 | 46 | 3.442597 | -3.259996 | 3.148242 | 2.716138 | 13.29854 | 10.14559
2018-03-19 04:10 | 474982.8 | 3120.0001 | 5 | 46 | 3.408465 | -3.259838 | 3.148242 | 2.824785 | 13.29854 | 10.51788
2018-03-19 04:12 | 475102.8 | 3240.0014 | 5 | 46 | 3.355727 | -3.259868 | 3.148242 | 2.933435 | 13.29854 | 10.88558
2018-03-19 04:14 | 475222.8 | 3360.0009 | 5 | 46 | 3.258868 | -3.259813 | 3.148242 | 3.042078 | 13.29854 | 11.24551
2018-03-19 04:16 | 475338.9 | 3476.0738 | 5 | 46 | 2.999981 | -3.260155 | 3.148242 | 3.147173 | 13.29854 | 11.57745
2018-03-19 04:18 | 475458.9 | 120.0013 | 6 | 46 | 3.37182 | 0 | 3.148242 | 3.147173 | 13.29854 | 11.57745
2018-03-19 04:20 | 475578.9 | 240.0008 | 6 | 46 | 3.385641 | 0 | 3.148242 | 3.147173 | 13.29854 | 11.57745
2018-03-19 04:21 | 475638.9 | 300.0029 | 6 | 46 | 3.389337 | 0 | 3.148242 | 3.147173 | 13.29854 | 11.57745
2018-03-19 04:21 | 475638.9 | 0.0024 | 7 | 47 | 3.389381 | 0 | 0 | 0 | 0 | 0
2018-03-19 04:23 | 475759 | 120.0013 | 2 | 47 | 4.010809 | 4.890158 | 0.1622675 | 0 | 0.6331763 | 0
2018-03-19 04:25 | 475879 | 240.0001 | 2 | 47 | 4.051311 | 4.889847 | 0.3252021 | 0 | 1.29002 | 0
2018-03-19 04:27 | 475999 | 360.0013 | 2 | 47 | 4.088035 | 4.889893 | 0.4881434 | 0 | 1.953244 | 0
2018-03-19 04:29 | 476119 | 480.0009 | 2 | 47 | 4.117805 | 4.88987 | 0.6511081 | 0 | 2.621952 | 0
2018-03-19 04:31 | 476239 | 600.0013 | 2 | 47 | 4.142722 | 4.889875 | 0.8140734 | 0 | 3.295094 | 0
2018-03-19 04:33 | 476359 | 720.0009 | 2 | 47 | 4.165598 | 4.889879 | 0.9770412 | 0 | 3.972079 | 0
2018-03-19 04:35 | 476479 | 840.0013 | 2 | 47 | 4.190345 | 4.889877 | 1.140009 | 0 | 4.652918 | 0
2018-03-19 04:37 | 476599 | 960.0001 | 2 | 47 | 4.200397 | 4.619057 | 1.300036 | 0 | 5.32478 | 0
2018-03-19 04:39 | 476719 | 1080.0004 | 2 | 47 | 4.200357 | 4.218985 | 1.447311 | 0 | 5.943392 | 0
2018-03-19 04:41 | 476839 | 1200.0008 | 2 | 47 | 4.200374 | 3.81921 | 1.581269 | 0 | 6.506066 | 0
2018-03-19 04:43 | 476959 | 1320.0005 | 2 | 47 | 4.200345 | 3.422592 | 1.701934 | 0 | 7.012901 | 0
2018-03-19 04:44 | 477009.2 | 1370.1837 | 2 | 47 | 4.200364 | 3.259983 | 1.748506 | 0 | 7.208523 | 0
2018-03-19 04:46 | 477129.2 | 120.0004 | 3 | 47 | 4.226868 | 3.260069 | 1.856713 | 2.29e-10 | 7.664348 | 9.28e-10
2018-03-19 04:48 | 477249.2 | 240 | 3 | 47 | 4.258079 | 3.260065 | 1.96536 | 2.29e-10 | 8.125253 | 9.28e-10
2018-03-19 04:50 | 477369.2 | 360.0012 | 3 | 47 | 4.292006 | 3.260065 | 2.074007 | 2.29e-10 | 8.589703 | 9.28e-10
2018-03-19 04:52 | 477489.2 | 480.0016 | 3 | 47 | 4.328437 | 3.260077 | 2.182657 | 2.29e-10 | 9.057983 | 9.28e-10
2018-03-19 04:54 | 477609.2 | 600.0003 | 3 | 47 | 4.367128 | 3.260052 | 2.291306 | 2.29e-10 | 9.530349 | 9.28e-10
2018-03-19 04:56 | 477729.2 | 720.0007 | 3 | 47 | 4.400384 | 3.136612 | 2.399572 | 2.29e-10 | 10.00527 | 9.28e-10
2018-03-19 04:58 | 477849.2 | 840.0003 | 3 | 47 | 4.400356 | 2.647188 | 2.495551 | 2.29e-10 | 10.42761 | 9.28e-10
2018-03-19 05:00 | 477969.2 | 960.0006 | 3 | 47 | 4.40037 | 2.251781 | 2.57699 | 2.29e-10 | 10.78597 | 9.28e-10
2018-03-19 05:02 | 478089.2 | 1080.0003 | 3 | 47 | 4.400369 | 1.922178 | 2.646373 | 2.29e-10 | 11.09128 | 9.28e-10
2018-03-19 05:04 | 478209.2 | 1200.0007 | 3 | 47 | 4.400367 | 1.648304 | 2.70572 | 2.29e-10 | 11.35243 | 9.28e-10
2018-03-19 05:06 | 478329.2 | 1320.0003 | 3 | 47 | 4.400332 | 1.41995 | 2.756732 | 2.29e-10 | 11.5769 | 9.28e-10
2018-03-19 05:08 | 478449.2 | 1440.0015 | 3 | 47 | 4.400311 | 1.229437 | 2.800801 | 2.29e-10 | 11.77082 | 9.28e-10
2018-03-19 05:10 | 478569.2 | 1560.0003 | 3 | 47 | 4.40035 | 1.071739 | 2.839067 | 2.29e-10 | 11.93921 | 9.28e-10
2018-03-19 05:12 | 478689.2 | 1680 | 3 | 47 | 4.400335 | 0.9378662 | 2.872479 | 2.29e-10 | 12.08623 | 9.28e-10
2018-03-19 05:14 | 478809.2 | 1800.0011 | 3 | 47 | 4.400276 | 0.8242207 | 2.901801 | 2.29e-10 | 12.21526 | 9.28e-10
2018-03-19 05:16 | 478929.2 | 1920 | 3 | 47 | 4.400291 | 0.7297192 | 2.927667 | 2.29e-10 | 12.32907 | 9.28e-10
2018-03-19 05:18 | 479049.2 | 2040.0004 | 3 | 47 | 4.400307 | 0.6487656 | 2.950604 | 2.29e-10 | 12.43 | 9.28e-10
2018-03-19 05:20 | 479169.2 | 2160.0007 | 3 | 47 | 4.400289 | 0.5788574 | 2.971029 | 2.29e-10 | 12.51988 | 9.28e-10
2018-03-19 05:22 | 479289.2 | 2280.0002 | 3 | 47 | 4.400282 | 0.5189819 | 2.989293 | 2.29e-10 | 12.60025 | 9.28e-10
2018-03-19 05:24 | 479409.2 | 2400.0007 | 3 | 47 | 4.400282 | 0.4669418 | 3.00569 | 2.29e-10 | 12.67239 | 9.28e-10
2018-03-19 05:26 | 479529.2 | 2520.0011 | 3 | 47 | 4.400242 | 0.4208679 | 3.020456 | 2.29e-10 | 12.73737 | 9.28e-10
2018-03-19 05:28 | 479649.2 | 2640.0015 | 3 | 47 | 4.400256 | 0.3809528 | 3.033802 | 2.29e-10 | 12.7961 | 9.28e-10
2018-03-19 05:30 | 479769.2 | 2760.0011 | 3 | 47 | 4.400204 | 0.3449917 | 3.045884 | 2.29e-10 | 12.84926 | 9.28e-10
2018-03-19 05:32 | 479889.2 | 2880.0007 | 3 | 47 | 4.400289 | 0.3148289 | 3.056849 | 2.29e-10 | 12.89751 | 9.28e-10
2018-03-19 05:34 | 480009.2 | 3000.0003 | 3 | 47 | 4.400198 | 0.2851219 | 3.066819 | 2.29e-10 | 12.94138 | 9.28e-10
2018-03-19 05:36 | 480129.2 | 3120.0007 | 3 | 47 | 4.40015 | 0.2592087 | 3.075906 | 2.29e-10 | 12.98136 | 9.28e-10
2018-03-19 05:38 | 480249.2 | 3240.0011 | 3 | 47 | 4.400246 | 0.2384491 | 3.084194 | 2.29e-10 | 13.01783 | 9.28e-10
2018-03-19 05:40 | 480369.2 | 3360.0007 | 3 | 47 | 4.400159 | 0.2169609 | 3.091773 | 2.29e-10 | 13.05118 | 9.28e-10
2018-03-19 05:42 | 480489.2 | 3480.0011 | 3 | 47 | 4.400213 | 0.199852 | 3.098724 | 2.29e-10 | 13.08177 | 9.28e-10
2018-03-19 05:44 | 480609.2 | 3600.0015 | 3 | 47 | 4.400155 | 0.1825848 | 3.105087 | 2.29e-10 | 13.10976 | 9.28e-10
2018-03-19 05:46 | 480729.2 | 3720.0012 | 3 | 47 | 4.400128 | 0.1676979 | 3.110933 | 2.29e-10 | 13.13549 | 9.28e-10
2018-03-19 05:48 | 480849.2 | 3840.0007 | 3 | 47 | 4.400104 | 0.153801 | 3.116314 | 2.29e-10 | 13.15917 | 9.28e-10
2018-03-19 05:50 | 480969.2 | 3960.0011 | 3 | 47 | 4.400145 | 0.1424961 | 3.121257 | 2.29e-10 | 13.18091 | 9.28e-10
2018-03-19 05:52 | 481089.2 | 4080.0016 | 3 | 47 | 4.400187 | 0.1323376 | 3.125823 | 2.29e-10 | 13.201 | 9.28e-10
2018-03-19 05:54 | 481209.2 | 4200.0011 | 3 | 47 | 4.400084 | 0.1206512 | 3.130019 | 2.29e-10 | 13.21947 | 9.28e-10
2018-03-19 05:56 | 481329.2 | 4320.0007 | 3 | 47 | 4.400161 | 0.1126728 | 3.13391 | 2.29e-10 | 13.23659 | 9.28e-10
2018-03-19 05:58 | 481449.2 | 4440.0007 | 3 | 47 | 4.400143 | 0.1038837 | 3.137505 | 2.29e-10 | 13.25241 | 9.28e-10
2018-03-19 06:00 | 481569.2 | 4560.0015 | 3 | 47 | 4.400125 | 0.09589958 | 3.140831 | 2.29e-10 | 13.26704 | 9.28e-10
2018-03-19 06:02 | 481689.2 | 4680.0003 | 3 | 47 | 4.400126 | 0.08888435 | 3.143898 | 2.29e-10 | 13.28054 | 9.28e-10
2018-03-19 06:04 | 481809.2 | 4800.0014 | 3 | 47 | 4.4001 | 0.08237267 | 3.146741 | 2.29e-10 | 13.29305 | 9.28e-10
2018-03-19 06:04 | 481825.8 | 4816.5446 | 3 | 47 | 4.400126 | 0.08149529 | 3.147117 | 2.29e-10 | 13.2947 | 9.28e-10
2018-03-19 06:06 | 481945.8 | 120.0013 | 4 | 47 | 4.393421 | 0 | 3.147117 | 2.29e-10 | 13.2947 | 9.28e-10
2018-03-19 06:08 | 482065.8 | 240.0009 | 4 | 47 | 4.392802 | 0 | 3.147117 | 2.29e-10 | 13.2947 | 9.28e-10
2018-03-19 06:09 | 482125.8 | 300.0022 | 4 | 47 | 4.392544 | 0 | 3.147117 | 2.29e-10 | 13.2947 | 9.28e-10
2018-03-19 06:11 | 482245.9 | 120.0005 | 5 | 47 | 4.118941 | -3.259849 | 3.147117 | 0.1086371 | 13.2947 | 0.4508694
2018-03-19 06:13 | 482365.9 | 240.0009 | 5 | 47 | 4.078117 | -3.260058 | 3.147117 | 0.2172822 | 13.2947 | 0.8961403
2018-03-19 06:15 | 482485.9 | 360.0005 | 5 | 47 | 4.03709 | -3.259838 | 3.147117 | 0.325923 | 13.2947 | 1.33697
2018-03-19 06:17 | 482605.9 | 480.0001 | 5 | 47 | 3.995414 | -3.259834 | 3.147117 | 0.4345687 | 13.2947 | 1.77332
2018-03-19 06:19 | 482725.9 | 600.0005 | 5 | 47 | 3.95375 | -3.259774 | 3.147117 | 0.5432068 | 13.2947 | 2.205105
2018-03-19 06:21 | 482845.9 | 720.0001 | 5 | 47 | 3.912885 | -3.259797 | 3.147117 | 0.6518531 | 13.2947 | 2.632432
2018-03-19 06:23 | 482965.9 | 840.0005 | 5 | 47 | 3.873486 | -3.259834 | 3.147117 | 0.7604969 | 13.2947 | 3.055387
2018-03-19 06:25 | 483085.9 | 960.0002 | 5 | 47 | 3.835851 | -3.260181 | 3.147117 | 0.8691437 | 13.2947 | 3.474167
2018-03-19 06:27 | 483205.9 | 1080.0013 | 5 | 47 | 3.800221 | -3.259815 | 3.147117 | 0.9777862 | 13.2947 | 3.88895
2018-03-19 06:29 | 483325.9 | 1200.0002 | 5 | 47 | 3.766423 | -3.260185 | 3.147117 | 1.086428 | 13.2947 | 4.299961
2018-03-19 06:31 | 483445.9 | 1320.0014 | 5 | 47 | 3.734585 | -3.259882 | 3.147117 | 1.195079 | 13.2947 | 4.707438
2018-03-19 06:33 | 483565.9 | 1440.001 | 5 | 47 | 3.704673 | -3.260198 | 3.147117 | 1.30373 | 13.2947 | 5.111561
2018-03-19 06:35 | 483685.9 | 1560.0005 | 5 | 47 | 3.676582 | -3.259847 | 3.147117 | 1.412376 | 13.2947 | 5.512518
2018-03-19 06:37 | 483805.9 | 1680.0009 | 5 | 47 | 3.650295 | -3.260058 | 3.147117 | 1.521024 | 13.2947 | 5.910525
2018-03-19 06:39 | 483925.9 | 1800.0005 | 5 | 47 | 3.625785 | -3.260171 | 3.147117 | 1.629676 | 13.2947 | 6.30579
2018-03-19 06:41 | 484045.9 | 1920.0001 | 5 | 47 | 3.603122 | -3.260157 | 3.147117 | 1.738324 | 13.2947 | 6.698478
2018-03-19 06:43 | 484165.9 | 2040.0005 | 5 | 47 | 3.582438 | -3.260155 | 3.147117 | 1.846975 | 13.2947 | 7.088817
2018-03-19 06:45 | 484285.9 | 2160.0017 | 5 | 47 | 3.563706 | -3.260202 | 3.147117 | 1.955621 | 13.2947 | 7.477003
2018-03-19 06:47 | 484405.9 | 2280.0013 | 5 | 47 | 3.546655 | -3.260074 | 3.147117 | 2.064265 | 13.2947 | 7.863238
2018-03-19 06:49 | 484525.9 | 2400.0009 | 5 | 47 | 3.530949 | -3.26019 | 3.147117 | 2.172909 | 13.2947 | 8.247702
2018-03-19 06:51 | 484645.9 | 2520.0005 | 5 | 47 | 3.515833 | -3.259961 | 3.147117 | 2.281556 | 13.2947 | 8.630503
2018-03-19 06:53 | 484765.9 | 2640.0002 | 5 | 47 | 3.500668 | -3.259809 | 3.147117 | 2.390203 | 13.2947 | 9.011666
2018-03-19 06:55 | 484885.9 | 2760.0013 | 5 | 47 | 3.484553 | -3.259834 | 3.147117 | 2.498846 | 13.2947 | 9.391129
2018-03-19 06:57 | 485005.9 | 2880.001 | 5 | 47 | 3.466037 | -3.260204 | 3.147117 | 2.607491 | 13.2947 | 9.768732
2018-03-19 06:59 | 485125.9 | 3000.0006 | 5 | 47 | 3.442204 | -3.259849 | 3.147117 | 2.716135 | 13.2947 | 10.14407
2018-03-19 07:01 | 485245.9 | 3120.0001 | 5 | 47 | 3.40787 | -3.259851 | 3.147117 | 2.824777 | 13.2947 | 10.51629
2018-03-19 07:03 | 485365.9 | 3240.0005 | 5 | 47 | 3.354817 | -3.259866 | 3.147117 | 2.933421 | 13.2947 | 10.88391
2018-03-19 07:05 | 485485.9 | 3360.0009 | 5 | 47 | 3.257162 | -3.260183 | 3.147117 | 3.042068 | 13.2947 | 11.24371
2018-03-19 07:07 | 485600.7 | 3474.8578 | 5 | 47 | 2.999975 | -3.259838 | 3.147117 | 3.146053 | 13.2947 | 11.572
2018-03-19 07:09 | 485720.8 | 120.0004 | 6 | 47 | 3.372857 | 0 | 3.147117 | 3.146053 | 13.2947 | 11.572
2018-03-19 07:11 | 485840.8 | 240.0009 | 6 | 47 | 3.386718 | 0 | 3.147117 | 3.146053 | 13.2947 | 11.572
2018-03-19 07:12 | 485900.8 | 300.0021 | 6 | 47 | 3.390407 | 0 | 3.147117 | 3.146053 | 13.2947 | 11.572
2018-03-19 07:12 | 485900.8 | 0.0024 | 7 | 48 | 3.390475 | 0 | 0 | 0 | 0 | 0
2018-03-19 07:14 | 486020.9 | 120.0005 | 2 | 48 | 4.011511 | 4.889948 | 0.1622596 | 1.219e-09 | 0.6333082 | 4.133e-09
2018-03-19 07:16 | 486140.9 | 240.0001 | 2 | 48 | 4.05199 | 4.8899 | 0.3251971 | 1.219e-09 | 1.290277 | 4.133e-09
2018-03-19 07:18 | 486260.9 | 360.0012 | 2 | 48 | 4.088716 | 4.889936 | 0.4881634 | 1.219e-09 | 1.953717 | 4.133e-09
2018-03-19 07:20 | 486380.9 | 480.0009 | 2 | 48 | 4.118435 | 4.889954 | 0.651131 | 1.219e-09 | 2.622546 | 4.133e-09
2018-03-19 07:22 | 486500.9 | 600.0013 | 2 | 48 | 4.143333 | 4.889925 | 0.8140929 | 1.219e-09 | 3.295777 | 4.133e-09
2018-03-19 07:24 | 486620.9 | 720 | 2 | 48 | 4.166178 | 4.88998 | 0.9770578 | 1.219e-09 | 3.972848 | 4.133e-09
2018-03-19 07:26 | 486740.9 | 840.0005 | 2 | 48 | 4.190876 | 4.889982 | 1.140023 | 1.219e-09 | 4.653767 | 4.133e-09
2018-03-19 07:28 | 486860.9 | 960.0009 | 2 | 48 | 4.200389 | 4.612112 | 1.299883 | 1.219e-09 | 5.324958 | 4.133e-09
2018-03-19 07:30 | 486980.9 | 1080.0005 | 2 | 48 | 4.200387 | 4.213436 | 1.446918 | 1.219e-09 | 5.942563 | 4.133e-09
2018-03-19 07:32 | 487100.9 | 1200.0009 | 2 | 48 | 4.200349 | 3.814413 | 1.580695 | 1.219e-09 | 6.504476 | 4.133e-09
2018-03-19 07:34 | 487220.9 | 1320.0012 | 2 | 48 | 4.200379 | 3.420073 | 1.701234 | 1.219e-09 | 7.010781 | 4.133e-09
2018-03-19 07:35 | 487270.3 | 1369.4604 | 2 | 48 | 4.200359 | 3.259985 | 1.747105 | 1.219e-09 | 7.203457 | 4.133e-09
2018-03-19 07:37 | 487390.4 | 120.0005 | 3 | 48 | 4.226817 | 3.260151 | 1.855324 | 1.219e-09 | 7.65933 | 4.133e-09
2018-03-19 07:39 | 487510.4 | 240.0002 | 3 | 48 | 4.258001 | 3.260143 | 1.963976 | 1.219e-09 | 8.12025 | 4.133e-09
2018-03-19 07:41 | 487630.4 | 360.0005 | 3 | 48 | 4.291904 | 3.260141 | 2.072625 | 1.219e-09 | 8.5847 | 4.133e-09
2018-03-19 07:43 | 487750.4 | 480.0001 | 3 | 48 | 4.328308 | 3.260145 | 2.181277 | 1.219e-09 | 9.052977 | 4.133e-09
2018-03-19 07:45 | 487870.4 | 600.0005 | 3 | 48 | 4.367009 | 3.260122 | 2.289931 | 1.219e-09 | 9.525345 | 4.133e-09
2018-03-19 07:47 | 487990.4 | 720.0008 | 3 | 48 | 4.400390625 | 3.138885 | 2.398209 | 1.219e-09 | 10.0003 | 4.133e-09
2018-03-19 07:49 | 488110.4 | 840.0013 | 3 | 48 | 4.400343 | 2.647749 | 2.494244 | 1.219e-09 | 10.4229 | 4.133e-09
2018-03-19 07:51 | 488230.4 | 960.0009 | 3 | 48 | 4.40034 | 2.252007 | 2.575711 | 1.219e-09 | 10.78138 | 4.133e-09
2018-03-19 07:53 | 488350.4 | 1080.0004 | 3 | 48 | 4.40034 | 1.92174 | 2.645107 | 1.219e-09 | 11.08675 | 4.133e-09
2018-03-19 07:55 | 488470.4 | 1200.0009 | 3 | 48 | 4.400354 | 1.648254 | 2.704455 | 1.219e-09 | 11.3479 | 4.133e-09
2018-03-19 07:57 | 488590.4 | 1320.0008 | 3 | 48 | 4.400306 | 1.419382 | 2.755455 | 1.219e-09 | 11.57232 | 4.133e-09
2018-03-19 07:59 | 488710.4 | 1440.0001 | 3 | 48 | 4.400302 | 1.229055 | 2.799504 | 1.219e-09 | 11.76615 | 4.133e-09
2018-03-19 08:01 | 488830.4 | 1560.0013 | 3 | 48 | 4.400369 | 1.071346 | 2.837755 | 1.219e-09 | 11.93446 | 4.133e-09
2018-03-19 08:03 | 488950.4 | 1680.0009 | 3 | 48 | 4.40029 | 0.9372444 | 2.871151 | 1.219e-09 | 12.08142 | 4.133e-09
2018-03-19 08:05 | 489070.4 | 1800.0006 | 3 | 48 | 4.400296 | 0.8251343 | 2.900465 | 1.219e-09 | 12.21041 | 4.133e-09
2018-03-19 08:07 | 489190.4 | 1920.0009 | 3 | 48 | 4.400246 | 0.7292805 | 2.926345 | 1.219e-09 | 12.32429 | 4.133e-09
2018-03-19 08:09 | 489310.4 | 2040.0013 | 3 | 48 | 4.400302 | 0.6494789 | 2.949307 | 1.219e-09 | 12.42533 | 4.133e-09
2018-03-19 08:11 | 489430.4 | 2160.0001 | 3 | 48 | 4.400262 | 0.5798893 | 2.969774 | 1.219e-09 | 12.51539 | 4.133e-09
2018-03-19 08:13 | 489550.4 | 2280.0013 | 3 | 48 | 4.400304 | 0.5209503 | 2.988097 | 1.219e-09 | 12.59601 | 4.133e-09
2018-03-19 08:15 | 489670.4 | 2400.0008 | 3 | 48 | 4.400331 | 0.469162 | 3.004561 | 1.219e-09 | 12.66846 | 4.133e-09
2018-03-19 08:17 | 489790.4 | 2520.0004 | 3 | 48 | 4.400262 | 0.4225025 | 3.019396 | 1.219e-09 | 12.73374 | 4.133e-09
2018-03-19 08:19 | 489910.4 | 2640.0008 | 3 | 48 | 4.400235 | 0.382246 | 3.032803 | 1.219e-09 | 12.79273 | 4.133e-09
2018-03-19 08:21 | 490030.4 | 2760.0012 | 3 | 48 | 4.400265 | 0.3469334 | 3.044951 | 1.219e-09 | 12.84619 | 4.133e-09
2018-03-19 08:23 | 490150.4 | 2880.0014 | 3 | 48 | 4.40023 | 0.3143311 | 3.055978 | 1.219e-09 | 12.89471 | 4.133e-09
2018-03-19 08:25 | 490270.4 | 3000.001 | 3 | 48 | 4.400238 | 0.2866497 | 3.065989 | 1.219e-09 | 12.93876 | 4.133e-09
2018-03-19 08:27 | 490390.4 | 3120.0014 | 3 | 48 | 4.400205 | 0.2610302 | 3.075109 | 1.219e-09 | 12.97889 | 4.133e-09
2018-03-19 08:29 | 490510.4 | 3240.0002 | 3 | 48 | 4.40018 | 0.2379494 | 3.083426 | 1.219e-09 | 13.01549 | 4.133e-09
2018-03-19 08:31 | 490630.4 | 3360.0014 | 3 | 48 | 4.400239 | 0.2183399 | 3.091041 | 1.219e-09 | 13.04899 | 4.133e-09
2018-03-19 08:33 | 490750.4 | 3480.001 | 3 | 48 | 4.400135 | 0.19874 | 3.097998 | 1.219e-09 | 13.0796 | 4.133e-09
2018-03-19 08:35 | 490870.4 | 3600.0015 | 3 | 48 | 4.400217 | 0.184103 | 3.104374 | 1.219e-09 | 13.10766 | 4.133e-09
2018-03-19 08:37 | 490990.4 | 3720.0011 | 3 | 48 | 4.400218 | 0.1688404 | 3.110244 | 1.219e-09 | 13.13349 | 4.133e-09
2018-03-19 08:39 | 491110.4 | 3840.0015 | 3 | 48 | 4.400109 | 0.1538277 | 3.115622 | 1.219e-09 | 13.15716 | 4.133e-09
2018-03-19 08:41 | 491230.4 | 3960.001 | 3 | 48 | 4.40017 | 0.1428719 | 3.120567 | 1.219e-09 | 13.17891 | 4.133e-09
2018-03-19 08:43 | 491350.4 | 4080.0006 | 3 | 48 | 4.400095 | 0.1304817 | 3.125119 | 1.219e-09 | 13.19894 | 4.133e-09
2018-03-19 08:45 | 491470.4 | 4200.001 | 3 | 48 | 4.400151 | 0.121767 | 3.12931 | 1.219e-09 | 13.21738 | 4.133e-09
2018-03-19 08:47 | 491590.4 | 4320.0006 | 3 | 48 | 4.400165 | 0.1129971 | 3.133184 | 1.219e-09 | 13.23443 | 4.133e-09
2018-03-19 08:49 | 491710.4 | 4440.0002 | 3 | 48 | 4.400135 | 0.1043072 | 3.136788 | 1.219e-09 | 13.25029 | 4.133e-09
2018-03-19 08:51 | 491830.4 | 4560.0006 | 3 | 48 | 4.400135 | 0.09623909 | 3.140116 | 1.219e-09 | 13.26493 | 4.133e-09
2018-03-19 08:53 | 491950.4 | 4680.001 | 3 | 48 | 4.40005 | 0.08781242 | 3.143198 | 1.219e-09 | 13.27849 | 4.133e-09
2018-03-19 08:55 | 492070.4 | 4800.0006 | 3 | 48 | 4.400084 | 0.08202171 | 3.146042 | 1.219e-09 | 13.29101 | 4.133e-09
2018-03-19 08:55 | 492075.2 | 4804.8903 | 3 | 48 | 4.40009 | 0.0814991 | 3.146153 | 1.219e-09 | 13.29149 | 4.133e-09
2018-03-19 08:57 | 492195.3 | 120.0004 | 4 | 48 | 4.393369 | 0 | 3.146153 | 1.219e-09 | 13.29149 | 4.133e-09
2018-03-19 08:59 | 492315.3 | 240.0016 | 4 | 48 | 4.392717 | 0 | 3.146153 | 1.219e-09 | 13.29149 | 4.133e-09
2018-03-19 09:00 | 492375.3 | 300.0028 | 4 | 48 | 4.3925 | 0 | 3.146153 | 1.219e-09 | 13.29149 | 4.133e-09
2018-03-19 09:02 | 492495.4 | 120.0013 | 5 | 48 | 4.118695 | -3.259832 | 3.146153 | 0.1086403 | 13.29149 | 0.4508584
2018-03-19 09:04 | 492615.4 | 240.0001 | 5 | 48 | 4.077869 | -3.25984 | 3.146153 | 0.2172808 | 13.29149 | 0.8960828
2018-03-19 09:06 | 492735.4 | 360.0005 | 5 | 48 | 4.036859 | -3.259838 | 3.146153 | 0.325923 | 13.29149 | 1.336892
2018-03-19 09:08 | 492855.4 | 480.0001 | 5 | 48 | 3.995134 | -3.260111 | 3.146153 | 0.4345623 | 13.29149 | 1.773192
2018-03-19 09:10 | 492975.4 | 600.0013 | 5 | 48 | 3.953454 | -3.259933 | 3.146153 | 0.5432112 | 13.29149 | 2.20499
2018-03-19 09:12 | 493095.4 | 720.0001 | 5 | 48 | 3.912655 | -3.259811 | 3.146153 | 0.6518512 | 13.29149 | 2.632265
2018-03-19 09:14 | 493215.4 | 840.0004 | 5 | 48 | 3.873262 | -3.259857 | 3.146153 | 0.7605011 | 13.29149 | 3.055218
2018-03-19 09:16 | 493335.4 | 960.0001 | 5 | 48 | 3.83569 | -3.25984 | 3.146153 | 0.8691421 | 13.29149 | 3.473955
2018-03-19 09:18 | 493455.4 | 1080.0012 | 5 | 48 | 3.800006 | -3.259836 | 3.146153 | 0.9777874 | 13.29149 | 3.888728
2018-03-19 09:20 | 493575.4 | 1200.0001 | 5 | 48 | 3.766269 | -3.259836 | 3.146153 | 1.08643 | 13.29149 | 4.299718
2018-03-19 09:22 | 493695.4 | 1320.0004 | 5 | 48 | 3.734394 | -3.260173 | 3.146153 | 1.195069 | 13.29149 | 4.707135
2018-03-19 09:24 | 493815.4 | 1440.0001 | 5 | 48 | 3.704507 | -3.259951 | 3.146153 | 1.303716 | 13.29149 | 5.111224
2018-03-19 09:26 | 493935.4 | 1560.0013 | 5 | 48 | 3.676451 | -3.260162 | 3.146153 | 1.41236 | 13.29149 | 5.512157
2018-03-19 09:28 | 494055.4 | 1680.001 | 5 | 48 | 3.650138 | -3.260181 | 3.146153 | 1.521009 | 13.29149 | 5.910153
2018-03-19 09:30 | 494175.4 | 1800.0005 | 5 | 48 | 3.625607 | -3.259982 | 3.146153 | 1.629653 | 13.29149 | 6.305373
2018-03-19 09:32 | 494295.4 | 1920.0001 | 5 | 48 | 3.602919 | -3.260159 | 3.146153 | 1.738298 | 13.29149 | 6.698028
2018-03-19 09:34 | 494415.4 | 2040.0013 | 5 | 48 | 3.582234 | -3.259851 | 3.146153 | 1.846943 | 13.29149 | 7.088326
2018-03-19 09:36 | 494535.4 | 2160.0001 | 5 | 48 | 3.563494 | -3.259852 | 3.146153 | 1.955588 | 13.29149 | 7.476478
2018-03-19 09:38 | 494655.4 | 2280.0005 | 5 | 48 | 3.546423 | -3.26018 | 3.146153 | 2.06423 | 13.29149 | 7.862683
2018-03-19 09:40 | 494775.4 | 2400.0009 | 5 | 48 | 3.530704 | -3.259859 | 3.146153 | 2.172877 | 13.29149 | 8.24713
2018-03-19 09:42 | 494895.4 | 2520.0013 | 5 | 48 | 3.515596 | -3.259861 | 3.146153 | 2.281523 | 13.29149 | 8.629902
2018-03-19 09:44 | 495015.4 | 2640.0001 | 5 | 48 | 3.500381 | -3.259822 | 3.146153 | 2.390165 | 13.29149 | 9.011023
2018-03-19 09:46 | 495135.4 | 2760.0013 | 5 | 48 | 3.484249 | -3.259826 | 3.146153 | 2.498811 | 13.29149 | 9.39046
2018-03-19 09:48 | 495255.4 | 2880.0001 | 5 | 48 | 3.465646 | -3.26018 | 3.146153 | 2.607461 | 13.29149 | 9.768042
2018-03-19 09:50 | 495375.4 | 3000.0005 | 5 | 48 | 3.44166 | -3.259811 | 3.146153 | 2.716108 | 13.29149 | 10.14334
2018-03-19 09:52 | 495495.4 | 3120.0009 | 5 | 48 | 3.407253 | -3.259817 | 3.146153 | 2.82475 | 13.29149 | 10.5155
2018-03-19 09:54 | 495615.4 | 3240.0014 | 5 | 48 | 3.353871 | -3.259847 | 3.146153 | 2.933399 | 13.29149 | 10.88305
2018-03-19 09:56 | 495735.4 | 3360.0001 | 5 | 48 | 3.255445 | -3.259852 | 3.146153 | 3.042043 | 13.29149 | 11.2427
2018-03-19 09:58 | 495849.1 | 3473.7425 | 5 | 48 | 2.999994 | -3.259896 | 3.146153 | 3.145022 | 13.29149 | 11.56768
2018-03-19 10:00 | 495969.1 | 120.0005 | 6 | 48 | 3.373851 | 0 | 3.146153 | 3.145022 | 13.29149 | 11.56768
2018-03-19 10:02 | 496089.1 | 240 | 6 | 48 | 3.387714 | 0 | 3.146153 | 3.145022 | 13.29149 | 11.56768
2018-03-19 10:03 | 496149.1 | 300.0029 | 6 | 48 | 3.391391 | 0 | 3.146153 | 3.145022 | 13.29149 | 11.56768
2018-03-19 10:03 | 496149.2 | 0.0024 | 7 | 49 | 3.391436 | 0 | 0 | 0 | 0 | 0
2018-03-19 10:05 | 496269.2 | 120.0006 | 2 | 49 | 4.01208 | 4.889904 | 0.1622562 | 0 | 0.6334353 | 0
2018-03-19 10:07 | 496389.2 | 240.0002 | 2 | 49 | 4.052412 | 4.889894 | 0.3252082 | 0 | 1.290535 | 0
2018-03-19 10:09 | 496509.2 | 360.0006 | 2 | 49 | 4.089085 | 4.889896 | 0.4881741 | 0 | 1.954033 | 0
2018-03-19 10:11 | 496629.2 | 480.0002 | 2 | 49 | 4.118794 | 4.889881 | 0.6511395 | 0 | 2.622911 | 0
2018-03-19 10:13 | 496749.2 | 600.0006 | 2 | 49 | 4.143604 | 4.889868 | 0.8141065 | 0 | 3.296215 | 0
2018-03-19 10:15 | 496869.2 | 720.001 | 2 | 49 | 4.166457 | 4.889883 | 0.9770704 | 0 | 3.973326 | 0
2018-03-19 10:17 | 496989.2 | 840.0006 | 2 | 49 | 4.191209 | 4.889894 | 1.140037 | 0 | 4.654302 | 0
2018-03-19 10:19 | 497109.2 | 960.0011 | 2 | 49 | 4.200386 | 4.607569 | 1.299781 | 0 | 5.325027 | 0
2018-03-19 10:21 | 497229.2 | 1080.0006 | 2 | 49 | 4.200377 | 4.208925 | 1.446679 | 0 | 5.942057 | 0
2018-03-19 10:23 | 497349.2 | 1200.001 | 2 | 49 | 4.200377 | 3.811024 | 1.580325 | 0 | 6.50342 | 0
2018-03-19 10:25 | 497469.2 | 1320.0014 | 2 | 49 | 4.200372 | 3.416151 | 1.70074 | 0 | 7.009207 | 0
2018-03-19 10:26 | 497517.5 | 1368.2246 | 2 | 49 | 4.200349 | 3.259991 | 1.745446 | 0 | 7.196989 | 0
2018-03-19 10:28 | 497637.5 | 120.0013 | 3 | 49 | 4.226853 | 3.260139 | 1.853656 | 0 | 7.652827 | 0
2018-03-19 10:30 | 497757.5 | 240.0009 | 3 | 49 | 4.258084 | 3.260151 | 1.962303 | 0 | 8.113732 | 0
2018-03-19 10:32 | 497877.5 | 360.0005 | 3 | 49 | 4.291996 | 3.260143 | 2.070953 | 0 | 8.578194 | 0
2018-03-19 10:34 | 497997.5 | 480.001 | 3 | 49 | 4.328414 | 3.260124 | 2.179603 | 0 | 9.046476 | 0
2018-03-19 10:36 | 498117.5 | 600.0013 | 3 | 49 | 4.367038 | 3.260103 | 2.288254 | 0 | 9.51884 | 0
2018-03-19 10:38 | 498237.5 | 720.0001 | 3 | 49 | 4.400384 | 3.138578 | 2.396533 | 0 | 9.993805 | 0
2018-03-19 10:40 | 498357.5 | 840.0005 | 3 | 49 | 4.400386 | 2.650276 | 2.492601 | 0 | 10.41654 | 0
2018-03-19 10:42 | 498477.5 | 960.0009 | 3 | 49 | 4.400368 | 2.254124 | 2.574125 | 0 | 10.77528 | 0
2018-03-19 10:44 | 498597.5 | 1080.0013 | 3 | 49 | 4.40036 | 1.924503 | 2.643595 | 0 | 11.08097 | 0
2018-03-19 10:46 | 498717.5 | 1200 | 3 | 49 | 4.400372 | 1.650476 | 2.703028 | 0 | 11.3425 | 0
2018-03-19 10:48 | 498837.5 | 1320.0013 | 3 | 49 | 4.400334 | 1.422222 | 2.754117 | 0 | 11.56731 | 0
2018-03-19 10:50 | 498957.5 | 1440.001 | 3 | 49 | 4.40032 | 1.231272 | 2.798253 | 0 | 11.76152 | 0
2018-03-19 10:52 | 499077.5 | 1560.0005 | 3 | 49 | 4.400318 | 1.072573 | 2.836588 | 0 | 11.93021 | 0
2018-03-19 10:54 | 499197.5 | 1680.001 | 3 | 49 | 4.400321 | 0.9395142 | 2.870059 | 0 | 12.07749 | 0
2018-03-19 10:56 | 499317.5 | 1800.0013 | 3 | 49 | 4.400331 | 0.8274574 | 2.899441 | 0 | 12.20678 | 0
2018-03-19 10:58 | 499437.5 | 1920.0009 | 3 | 49 | 4.400318 | 0.7316666 | 2.925372 | 0 | 12.32089 | 0
2018-03-19 11:00 | 499557.5 | 2040.0012 | 3 | 49 | 4.400253 | 0.6495609 | 2.948364 | 0 | 12.42206 | 0
2018-03-19 11:02 | 499677.5 | 2160.0009 | 3 | 49 | 4.400304 | 0.5807171 | 2.96885 | 0 | 12.5122 | 0
2018-03-19 11:04 | 499797.5 | 2280.0005 | 3 | 49 | 4.400266 | 0.5202923 | 2.987178 | 0 | 12.59285 | 0
2018-03-19 11:06 | 499917.5 | 2400.0009 | 3 | 49 | 4.400314 | 0.4689426 | 3.003629 | 0 | 12.66524 | 0
2018-03-19 11:08 | 500037.5 | 2520.0012 | 3 | 49 | 4.400248 | 0.4220562 | 3.018456 | 0 | 12.73048 | 0
2018-03-19 11:10 | 500157.5 | 2640.0008 | 3 | 49 | 4.400276 | 0.3821926 | 3.031852 | 0 | 12.78943 | 0
2018-03-19 11:12 | 500277.5 | 2760.0012 | 3 | 49 | 4.400291 | 0.3470516 | 3.04399 | 0 | 12.84284 | 0
2018-03-19 11:14 | 500397.5 | 2880.0007 | 3 | 49 | 4.400305 | 0.3156414 | 3.055006 | 0 | 12.89131 | 0
2018-03-19 11:16 | 500517.5 | 3000.0004 | 3 | 49 | 4.400255 | 0.2867012 | 3.065025 | 0 | 12.9354 | 0
2018-03-19 11:18 | 500637.5 | 3120 | 3 | 49 | 4.400262 | 0.2614517 | 3.074156 | 0 | 12.97558 | 0
2018-03-19 11:20 | 500757.5 | 3240.0011 | 3 | 49 | 4.400224 | 0.238802 | 3.082496 | 0 | 13.01228 | 0
2018-03-19 11:22 | 500877.5 | 3360.0006 | 3 | 49 | 4.400205 | 0.218008 | 3.090124 | 0 | 13.04584 | 0
2018-03-19 11:24 | 500997.5 | 3480.001 | 3 | 49 | 4.400233 | 0.2007561 | 3.097115 | 0 | 13.0766 | 0
2018-03-19 11:26 | 501117.5 | 3600.0004 | 3 | 49 | 4.400213 | 0.184042 | 3.103532 | 0 | 13.10484 | 0
2018-03-19 11:28 | 501237.5 | 3720.0008 | 3 | 49 | 4.40024 | 0.1699486 | 3.109421 | 0 | 13.13076 | 0
2018-03-19 11:30 | 501357.5 | 3840.0011 | 3 | 49 | 4.400146 | 0.154871 | 3.114831 | 0 | 13.15456 | 0
2018-03-19 11:32 | 501477.5 | 3960.0006 | 3 | 49 | 4.400132 | 0.1432877 | 3.119795 | 0 | 13.1764 | 0
2018-03-19 11:34 | 501597.5 | 4080.0002 | 3 | 49 | 4.400202 | 0.1330738 | 3.124396 | 0 | 13.19665 | 0
2018-03-19 11:36 | 501717.5 | 4200.0012 | 3 | 49 | 4.400185 | 0.1224842 | 3.128646 | 0 | 13.21535 | 0
2018-03-19 11:38 | 501837.5 | 4320.0001 | 3 | 49 | 4.400086 | 0.1115837 | 3.132561 | 0 | 13.23257 | 0
2018-03-19 11:40 | 501957.5 | 4440.0004 | 3 | 49 | 4.400139 | 0.1028214 | 3.136165 | 0 | 13.24843 | 0
2018-03-19 11:42 | 502077.5 | 4560.0007 | 3 | 49 | 4.400142 | 0.09446144 | 3.13945 | 0 | 13.26288 | 0
2018-03-19 11:44 | 502197.5 | 4680.0003 | 3 | 49 | 4.40016 | 0.08781242 | 3.142478 | 0 | 13.27621 | 0
2018-03-19 11:45 | 502295.5 | 4778.0251 | 3 | 49 | 4.400112 | 0.08149338 | 3.144786 | 0 | 13.28637 | 0
2018-03-19 11:47 | 502415.6 | 120.0004 | 4 | 49 | 4.39331 | 0 | 3.144786 | 0 | 13.28637 | 0
2018-03-19 11:49 | 502535.6 | 240 | 4 | 49 | 4.392661 | 0 | 3.144786 | 0 | 13.28637 | 0
2018-03-19 11:50 | 502595.6 | 300.0021 | 4 | 49 | 4.39241 | 0 | 3.144786 | 0 | 13.28637 | 0
2018-03-19 11:52 | 502715.6 | 120.0014 | 5 | 49 | 4.116516 | -3.260125 | 3.144786 | 0.1086451 | 13.28637 | 0.4506682
2018-03-19 11:54 | 502835.6 | 240.0009 | 5 | 49 | 4.075711 | -3.260092 | 3.144786 | 0.2172945 | 13.28637 | 0.8956953
2018-03-19 11:56 | 502955.6 | 360.0005 | 5 | 49 | 4.034801 | -3.260032 | 3.144786 | 0.3259401 | 13.28637 | 1.33629
2018-03-19 11:58 | 503075.6 | 480.0008 | 5 | 49 | 3.993216 | -3.260015 | 3.144786 | 0.4345881 | 13.28637 | 1.772406
2018-03-19 12:00 | 503195.6 | 600.0003 | 5 | 49 | 3.951656 | -3.26003 | 3.144786 | 0.543239 | 13.28637 | 2.204009
2018-03-19 12:02 | 503315.6 | 720.0008 | 5 | 49 | 3.910913 | -3.260146 | 3.144786 | 0.6518894 | 13.28637 | 2.631134
2018-03-19 12:04 | 503435.6 | 840.0012 | 5 | 49 | 3.871655 | -3.260113 | 3.144786 | 0.7605368 | 13.28637 | 3.053899
2018-03-19 12:06 | 503555.6 | 960.0008 | 5 | 49 | 3.834206 | -3.260169 | 3.144786 | 0.8691806 | 13.28637 | 3.472479
2018-03-19 12:08 | 503675.6 | 1080.0005 | 5 | 49 | 3.798667 | -3.260139 | 3.144786 | 0.9778305 | 13.28637 | 3.887117
2018-03-19 12:10 | 503795.6 | 1200.0001 | 5 | 49 | 3.765036 | -3.259857 | 3.144786 | 1.086479 | 13.28637 | 4.297994
2018-03-19 12:12 | 503915.6 | 1320.0005 | 5 | 49 | 3.733305 | -3.260155 | 3.144786 | 1.195126 | 13.28637 | 4.705312
2018-03-19 12:14 | 504035.6 | 1440.0008 | 5 | 49 | 3.703504 | -3.259797 | 3.144786 | 1.303773 | 13.28637 | 5.109288
2018-03-19 12:16 | 504155.6 | 1560.0004 | 5 | 49 | 3.675489 | -3.260148 | 3.144786 | 1.412424 | 13.28637 | 5.510139
2018-03-19 12:18 | 504275.6 | 1680.0016 | 5 | 49 | 3.649278 | -3.260183 | 3.144786 | 1.521076 | 13.28637 | 5.908048
2018-03-19 12:20 | 504395.6 | 1800.0004 | 5 | 49 | 3.624788 | -3.260171 | 3.144786 | 1.629724 | 13.28637 | 6.303189
2018-03-19 12:22 | 504515.6 | 1920.0007 | 5 | 49 | 3.602196 | -3.260144 | 3.144786 | 1.738377 | 13.28637 | 6.695791
2018-03-19 12:24 | 504635.6 | 2040.0002 | 5 | 49 | 3.58152 | -3.260164 | 3.144786 | 1.847024 | 13.28637 | 7.086018
2018-03-19 12:26 | 504755.6 | 2160.0015 | 5 | 49 | 3.562811 | -3.260134 | 3.144786 | 1.955676 | 13.28637 | 7.474124
2018-03-19 12:28 | 504875.6 | 2280.0011 | 5 | 49 | 3.545827 | -3.260159 | 3.144786 | 2.064326 | 13.28637 | 7.860288
2018-03-19 12:30 | 504995.6 | 2400.0007 | 5 | 49 | 3.530116 | -3.26016 | 3.144786 | 2.172978 | 13.28637 | 8.244685
2018-03-19 12:32 | 505115.6 | 2520.0011 | 5 | 49 | 3.515023 | -3.259917 | 3.144786 | 2.28163 | 13.28637 | 8.627418
2018-03-19 12:34 | 505235.6 | 2640.0007 | 5 | 49 | 3.499731 | -3.259817 | 3.144786 | 2.390279 | 13.28637 | 9.008492
2018-03-19 12:36 | 505355.6 | 2760.0011 | 5 | 49 | 3.483547 | -3.260157 | 3.144786 | 2.498927 | 13.28637 | 9.387868
2018-03-19 12:38 | 505475.6 | 2880.0015 | 5 | 49 | 3.464924 | -3.259822 | 3.144786 | 2.60758 | 13.28637 | 9.765385
2018-03-19 12:40 | 505595.6 | 3000.0003 | 5 | 49 | 3.440861 | -3.259794 | 3.144786 | 2.716223 | 13.28637 | 10.14059
2018-03-19 12:42 | 505715.6 | 3120.0014 | 5 | 49 | 3.406158 | -3.26019 | 3.144786 | 2.82487 | 13.28637 | 10.51266
2018-03-19 12:44 | 505835.6 | 3240.0008 | 5 | 49 | 3.352264 | -3.260123 | 3.144786 | 2.933517 | 13.28637 | 10.88006
2018-03-19 12:46 | 505955.6 | 3360.0005 | 5 | 49 | 3.25234 | -3.260185 | 3.144786 | 3.042167 | 13.28637 | 11.23949
2018-03-19 12:48 | 506066.9 | 3471.2963 | 5 | 49 | 2.999983 | -3.260148 | 3.144786 | 3.142935 | 13.28637 | 11.55727
2018-03-19 12:50 | 506187 | 120.0005 | 6 | 49 | 3.374085 | 0 | 3.144786 | 3.142935 | 13.28637 | 11.55727
2018-03-19 12:52 | 506307 | 240.0007 | 6 | 49 | 3.387959 | 0 | 3.144786 | 3.142935 | 13.28637 | 11.55727
2018-03-19 12:53 | 506367 | 300.002 | 6 | 49 | 3.391608 | 0 | 3.144786 | 3.142935 | 13.28637 | 11.55727
2018-03-19 12:53 | 506367 | 0.0024 | 7 | 50 | 3.391745 | 0 | 0 | 0 | 0 | 0
2018-03-19 12:55 | 506487.1 | 120.0005 | 2 | 50 | 4.012358 | 4.88987 | 0.1622654 | 7e-12 | 0.6335487 | 2.2e-11
2018-03-19 12:57 | 506607.1 | 240.0015 | 2 | 50 | 4.052716 | 4.889841 | 0.3252288 | 7e-12 | 1.29074 | 2.2e-11
2018-03-19 12:59 | 506727 | 360.0003 | 2 | 50 | 4.089389 | 4.889858 | 0.4881949 | 7e-12 | 1.954291 | 2.2e-11
2018-03-19 13:01 | 506847.1 | 480.0005 | 2 | 50 | 4.119147 | 4.889877 | 0.6511583 | 7e-12 | 2.623214 | 2.2e-11
2018-03-19 13:03 | 506967.1 | 600.0009 | 2 | 50 | 4.144053 | 4.889858 | 0.814121 | 7e-12 | 3.296563 | 2.2e-11
2018-03-19 13:05 | 507087 | 720.0004 | 2 | 50 | 4.16698 | 4.889904 | 0.9770864 | 7e-12 | 3.97376 | 2.2e-11
2018-03-19 13:07 | 507207 | 840 | 2 | 50 | 4.191782 | 4.889841 | 1.140048 | 7e-12 | 4.654802 | 2.2e-11
2018-03-19 13:09 | 507327.1 | 960.0012 | 2 | 50 | 4.200388 | 4.599316 | 1.299596 | 7e-12 | 5.324734 | 2.2e-11
2018-03-19 13:11 | 507447.1 | 1080.0009 | 2 | 50 | 4.200407 | 4.203144 | 1.446248 | 7e-12 | 5.940729 | 2.2e-11
2018-03-19 13:13 | 507567 | 1200.0002 | 2 | 50 | 4.200384 | 3.80514 | 1.579683 | 7e-12 | 6.501209 | 2.2e-11
2018-03-19 13:15 | 507687.1 | 1320.0006 | 2 | 50 | 4.200379 | 3.411734 | 1.699922 | 7e-12 | 7.00626 | 2.2e-11
2018-03-19 13:16 | 507734.3 | 1367.2828 | 2 | 50 | 4.200377 | 3.259985 | 1.743727 | 7e-12 | 7.190255 | 2.2e-11
2018-03-19 13:18 | 507854.4 | 120.0012 | 3 | 50 | 4.226791 | 3.260046 | 1.851934 | 7e-12 | 7.646076 | 2.2e-11
2018-03-19 13:20 | 507974.4 | 240.0015 | 3 | 50 | 4.257916 | 3.260054 | 1.960585 | 7e-12 | 8.106987 | 2.2e-11
2018-03-19 13:22 | 508094.4 | 360.0002 | 3 | 50 | 4.291778 | 3.260084 | 2.069232 | 7e-12 | 8.571414 | 2.2e-11
2018-03-19 13:24 | 508214.4 | 480.0006 | 3 | 50 | 4.328124 | 3.260094 | 2.17788 | 7e-12 | 9.039661 | 2.2e-11
2018-03-19 13:26 | 508334.4 | 600.0001 | 3 | 50 | 4.366747 | 3.260059 | 2.286528 | 7e-12 | 9.511983 | 2.2e-11
2018-03-19 13:28 | 508454.4 | 720.0012 | 3 | 50 | 4.400389 | 3.143364 | 2.394835 | 7e-12 | 9.987045 | 2.2e-11
2018-03-19 13:30 | 508574.4 | 840 | 3 | 50 | 4.40036 | 2.653013 | 2.491037 | 7e-12 | 10.41037 | 2.2e-11
2018-03-19 13:32 | 508694.4 | 960.0013 | 3 | 50 | 4.400388 | 2.25779 | 2.572673 | 7e-12 | 10.7696 | 2.2e-11
2018-03-19 13:34 | 508814.4 | 1080.0007 | 3 | 50 | 4.400368 | 1.927818 | 2.642254 | 7e-12 | 11.07578 | 2.2e-11
2018-03-19 13:36 | 508934.4 | 1200.0003 | 3 | 50 | 4.400347 | 1.653019 | 2.701792 | 7e-12 | 11.33777 | 2.2e-11
2018-03-19 13:38 | 509054.4 | 1320.0013 | 3 | 50 | 4.400356 | 1.424837 | 2.752971 | 7e-12 | 11.56297 | 2.2e-11
2018-03-19 13:40 | 509174.4 | 1440.0006 | 3 | 50 | 4.400381 | 1.235052 | 2.797191 | 7e-12 | 11.75756 | 2.2e-11
2018-03-19 13:42 | 509294.4 | 1560.001 | 3 | 50 | 4.400321 | 1.074623 | 2.835603 | 7e-12 | 11.92659 | 2.2e-11
2018-03-19 13:44 | 509414.4 | 1680.0014 | 3 | 50 | 4.400363 | 0.9420738 | 2.869145 | 7e-12 | 12.07418 | 2.2e-11
2018-03-19 13:46 | 509534.4 | 1800.0001 | 3 | 50 | 4.400361 | 0.8295231 | 2.898595 | 7e-12 | 12.20377 | 2.2e-11
2018-03-19 13:48 | 509654.4 | 1920.0013 | 3 | 50 | 4.400336 | 0.7336369 | 2.924586 | 7e-12 | 12.31814 | 2.2e-11
2018-03-19 13:50 | 509774.4 | 2040.0008 | 3 | 50 | 4.400309 | 0.6513996 | 2.947634 | 7e-12 | 12.41956 | 2.2e-11
2018-03-19 13:52 | 509894.4 | 2160.0011 | 3 | 50 | 4.400344 | 0.5822964 | 2.968167 | 7e-12 | 12.50991 | 2.2e-11
2018-03-19 13:54 | 510014.4 | 2280.0014 | 3 | 50 | 4.400341 | 0.5221977 | 2.986531 | 7e-12 | 12.59072 | 2.2e-11
2018-03-19 13:56 | 510134.4 | 2400.0009 | 3 | 50 | 4.40028 | 0.4687939 | 3.003018 | 7e-12 | 12.66327 | 2.2e-11
2018-03-19 13:58 | 510254.4 | 2520.0004 | 3 | 50 | 4.400301 | 0.4233513 | 3.017874 | 7e-12 | 12.72864 | 2.2e-11
2018-03-19 14:00 | 510374.4 | 2640.0001 | 3 | 50 | 4.400297 | 0.3829613 | 3.0313 | 7e-12 | 12.78772 | 2.2e-11
2018-03-19 14:02 | 510494.4 | 2760.0004 | 3 | 50 | 4.400262 | 0.3467503 | 3.04346 | 7e-12 | 12.84122 | 2.2e-11
2018-03-19 14:04 | 510614.4 | 2880.0008 | 3 | 50 | 4.400298 | 0.3159561 | 3.054501 | 7e-12 | 12.88981 | 2.2e-11
2018-03-19 14:06 | 510734.4 | 3000.0001 | 3 | 50 | 4.400286 | 0.2877884 | 3.064542 | 7e-12 | 12.93399 | 2.2e-11
2018-03-19 14:08 | 510854.4 | 3120.0013 | 3 | 50 | 4.400254 | 0.262146 | 3.073696 | 7e-12 | 12.97427 | 2.2e-11
2018-03-19 14:10 | 510974.4 | 3240.0007 | 3 | 50 | 4.400273 | 0.2398911 | 3.082058 | 7e-12 | 13.01107 | 2.2e-11
2018-03-19 14:12 | 511094.4 | 3360.0001 | 3 | 50 | 4.400258 | 0.2191029 | 3.089711 | 7e-12 | 13.04474 | 2.2e-11
2018-03-19 14:14 | 511214.4 | 3480.0007 | 3 | 50 | 4.400216 | 0.2005692 | 3.096715 | 7e-12 | 13.07556 | 2.2e-11
2018-03-19 14:16 | 511334.4 | 3600.0016 | 3 | 50 | 4.400253 | 0.1844845 | 3.103149 | 7e-12 | 13.10387 | 2.2e-11
2018-03-19 14:18 | 511454.4 | 3720.0009 | 3 | 50 | 4.400262 | 0.1699619 | 3.10905 | 7e-12 | 13.12984 | 2.2e-11
2018-03-19 14:20 | 511574.4 | 3840.001 | 3 | 50 | 4.400243 | 0.1556664 | 3.114477 | 7e-12 | 13.15372 | 2.2e-11
2018-03-19 14:22 | 511694.4 | 3960.0013 | 3 | 50 | 4.400188 | 0.1428795 | 3.119462 | 7e-12 | 13.17565 | 2.2e-11
2018-03-19 14:24 | 511814.4 | 4080.0016 | 3 | 50 | 4.400229 | 0.1321602 | 3.124064 | 7e-12 | 13.1959 | 2.2e-11
2018-03-19 14:26 | 511934.4 | 4200.0002 | 3 | 50 | 4.400161 | 0.1209984 | 3.128293 | 7e-12 | 13.21451 | 2.2e-11
2018-03-19 14:28 | 512054.4 | 4320.0014 | 3 | 50 | 4.400151 | 0.1115513 | 3.132192 | 7e-12 | 13.23167 | 2.2e-11
2018-03-19 14:30 | 512174.4 | 4440.0001 | 3 | 50 | 4.400226 | 0.1043243 | 3.135809 | 7e-12 | 13.24758 | 2.2e-11
2018-03-19 14:32 | 512294.4 | 4560.0004 | 3 | 50 | 4.400194 | 0.09600449 | 3.139145 | 7e-12 | 13.26226 | 2.2e-11
2018-03-19 14:34 | 512414.4 | 4680.0008 | 3 | 50 | 4.400207 | 0.08925056 | 3.142235 | 7e-12 | 13.27586 | 2.2e-11
2018-03-19 14:36 | 512534.4 | 4800.0012 | 3 | 50 | 4.400188 | 0.08274651 | 3.145087 | 7e-12 | 13.28841 | 2.2e-11
2018-03-19 14:36 | 512567.3 | 4832.962 | 3 | 50 | 4.400229 | 0.08149529 | 3.145843 | 7e-12 | 13.29173 | 2.2e-11
2018-03-19 14:38 | 512687.3 | 120.0012 | 4 | 50 | 4.39351 | 0 | 3.145843 | 7e-12 | 13.29173 | 2.2e-11
2018-03-19 14:40 | 512807.3 | 240.0006 | 4 | 50 | 4.392881 | 0 | 3.145843 | 7e-12 | 13.29173 | 2.2e-11
2018-03-19 14:41 | 512867.3 | 300.0019 | 4 | 50 | 4.39264 | 0 | 3.145843 | 7e-12 | 13.29173 | 2.2e-11
2018-03-19 14:43 | 512987.4 | 120.0003 | 5 | 50 | 4.11816 | -3.260121 | 3.145843 | 0.1086148 | 13.29173 | 0.4507034
2018-03-19 14:45 | 513107.4 | 240.0012 | 5 | 50 | 4.07719 | -3.260127 | 3.145843 | 0.2172368 | 13.29173 | 0.8957886
2018-03-19 14:47 | 513227.4 | 360.0001 | 5 | 50 | 4.036081 | -3.260098 | 3.145843 | 0.3258567 | 13.29173 | 1.336429
2018-03-19 14:49 | 513347.4 | 480.0004 | 5 | 50 | 3.994285 | -3.260021 | 3.145843 | 0.434476 | 13.29173 | 1.772558
2018-03-19 14:51 | 513467.4 | 600.0008 | 5 | 50 | 3.952503 | -3.260144 | 3.145843 | 0.5430964 | 13.29173 | 2.204146
2018-03-19 14:53 | 513587.4 | 720.0005 | 5 | 50 | 3.91163 | -3.260144 | 3.145843 | 0.651713 | 13.29173 | 2.631223
2018-03-19 14:55 | 513707.4 | 840.0009 | 5 | 50 | 3.87221 | -3.260152 | 3.145843 | 0.7603343 | 13.29173 | 3.053953
2018-03-19 14:57 | 513827.4 | 960.0005 | 5 | 50 | 3.834603 | -3.260134 | 3.145843 | 0.8689586 | 13.29173 | 3.47251
2018-03-19 14:59 | 513947.4 | 1080.0001 | 5 | 50 | 3.798918 | -3.260134 | 3.145843 | 0.9775781 | 13.29173 | 3.887067
2018-03-19 15:01 | 514067.4 | 1200.0013 | 5 | 50 | 3.765153 | -3.260139 | 3.145843 | 1.086203 | 13.29173 | 4.297873
2018-03-19 15:03 | 514187.4 | 1320.0009 | 5 | 50 | 3.733367 | -3.260181 | 3.145843 | 1.194822 | 13.29173 | 4.705097
2018-03-19 15:05 | 514307.4 | 1440.0005 | 5 | 50 | 3.703484 | -3.260162 | 3.145843 | 1.303445 | 13.29173 | 5.108985
2018-03-19 15:07 | 514427.4 | 1560.0001 | 5 | 50 | 3.675434 | -3.260178 | 3.145843 | 1.412062 | 13.29173 | 5.509709
2018-03-19 15:09 | 514547.4 | 1680.0004 | 5 | 50 | 3.6492 | -3.260132 | 3.145843 | 1.520682 | 13.29173 | 5.907492
2018-03-19 15:11 | 514667.4 | 1800.0009 | 5 | 50 | 3.6247 | -3.259898 | 3.145843 | 1.629297 | 13.29173 | 6.302505
2018-03-19 15:13 | 514787.4 | 1920.0005 | 5 | 50 | 3.602036 | -3.260138 | 3.145843 | 1.737912 | 13.29173 | 6.694951
2018-03-19 15:15 | 514907.4 | 2040 | 5 | 50 | 3.58138 | -3.260169 | 3.145843 | 1.846531 | 13.29173 | 7.085062
2018-03-19 15:17 | 515027.4 | 2160.0013 | 5 | 50 | 3.562654 | -3.260148 | 3.145843 | 1.955155 | 13.29173 | 7.473053
2018-03-19 15:19 | 515147.4 | 2280.0009 | 5 | 50 | 3.545651 | -3.260123 | 3.145843 | 2.063774 | 13.29173 | 7.859088
2018-03-19 15:21 | 515267.4 | 2400.0005 | 5 | 50 | 3.529958 | -3.260173 | 3.145843 | 2.172392 | 13.29173 | 8.243349
2018-03-19 15:23 | 515387.4 | 2520.0016 | 5 | 50 | 3.514836 | -3.260132 | 3.145843 | 2.28101 | 13.29173 | 8.625944
2018-03-19 15:25 | 515507.4 | 2640.0012 | 5 | 50 | 3.499671 | -3.260148 | 3.145843 | 2.389628 | 13.29173 | 9.006899
2018-03-19 15:27 | 515627.4 | 2760.0008 | 5 | 50 | 3.48354 | -3.260141 | 3.145843 | 2.498247 | 13.29173 | 9.386168
2018-03-19 15:29 | 515747.4 | 2880.0003 | 5 | 50 | 3.464992 | -3.260146 | 3.145843 | 2.606867 | 13.29173 | 9.763573
2018-03-19 15:31 | 515867.4 | 3000.0008 | 5 | 50 | 3.440969 | -3.260036 | 3.145843 | 2.715487 | 13.29173 | 10.1387
2018-03-19 15:33 | 515987.4 | 3120.0003 | 5 | 50 | 3.406539 | -3.260171 | 3.145843 | 2.824106 | 13.29173 | 10.51071
2018-03-19 15:35 | 516107.4 | 3240.0008 | 5 | 50 | 3.353043 | -3.260127 | 3.145843 | 2.932724 | 13.29173 | 10.87807
2018-03-19 15:37 | 516227.4 | 3360.0003 | 5 | 50 | 3.254274 | -3.260152 | 3.145843 | 3.041342 | 13.29173 | 11.23753
2018-03-19 15:39 | 516340.7 | 3473.2164 | 5 | 50 | 2.999985 | -3.26016 | 3.145843 | 3.143816 | 13.29173 | 11.56083
2018-03-19 15:41 | 516460.7 | 120.0012 | 6 | 50 | 3.375193 | 0 | 3.145843 | 3.143816 | 13.29173 | 11.56083
2018-03-19 15:43 | 516580.7 | 240 | 6 | 50 | 3.389126 | 0 | 3.145843 | 3.143816 | 13.29173 | 11.56083
2018-03-19 15:44 | 516640.7 | 300.0029 | 6 | 50 | 3.392812 | 0 | 3.145843 | 3.143816 | 13.29173 | 11.56083
2018-03-19 15:44 | 516640.7 | 0.0025 | 7 | 51 | 3.392781 | 0 | 0 | 0 | 0 | 0
2018-03-19 15:46 | 516760.7682 | 120.0003 | 8 | 51 | 3.868307 | 3.260118 | 0.1086106 | 0 | 0.4082467 | 0
2018-03-19 15:48 | 516880.7686 | 240.0007 | 8 | 51 | 3.918731 | 3.260078 | 0.2172292 | 0 | 0.8321104 | 0
2018-03-19 15:50 | 517000.769 | 360.0011 | 8 | 51 | 3.942454 | 3.260118 | 0.3258452 | 0 | 1.259022 | 0
2018-03-19 15:52 | 517120.7679 | 480 | 8 | 51 | 3.966279 | 3.260059 | 0.4344666 | 0 | 1.688553 | 0
2018-03-19 15:54 | 517240.7683 | 600.0004 | 8 | 51 | 3.989371 | 3.26009 | 0.5430827 | 0 | 2.120625 | 0
2018-03-19 15:56 | 517360.7686 | 720.0007 | 8 | 51 | 4.009227 | 3.260117 | 0.6517007 | 0 | 2.55506 | 0
2018-03-19 15:58 | 517480.7682 | 840.0003 | 8 | 51 | 4.025166 | 3.260098 | 0.7603186 | 0 | 2.991426 | 0
2018-03-19 16:00 | 517600.7694 | 960.0015 | 8 | 51 | 4.038945 | 3.260061 | 0.868939 | 0 | 3.429402 | 0
2018-03-19 16:02 | 517720.7689 | 1080.001 | 8 | 51 | 4.052527 | 3.260065 | 0.9775565 | 0 | 3.868831 | 0
2018-03-19 16:04 | 517840.7686 | 1200.0007 | 8 | 51 | 4.067486 | 3.260071 | 1.086175 | 0 | 4.309807 | 0
2018-03-19 16:06 | 517960.7688 | 1320.0009 | 8 | 51 | 4.084212 | 3.260078 | 1.194791 | 0 | 4.752491 | 0
2018-03-19 16:08 | 518080.7689 | 1440.001 | 8 | 51 | 4.102763 | 3.260048 | 1.303411 | 0 | 5.197107 | 0
2018-03-19 16:10 | 518200.7684 | 1560.0005 | 8 | 51 | 4.122955 | 3.260088 | 1.41203 | 0 | 5.643829 | 0
2018-03-19 16:12 | 518320.7688 | 1680.0009 | 8 | 51 | 4.144844 | 3.260042 | 1.520647 | 0 | 6.092825 | 0
2018-03-19 16:14 | 518440.7686 | 1800.0007 | 8 | 51 | 4.168754 | 3.26009 | 1.629267 | 0 | 6.544314 | 0
2018-03-19 16:16 | 518560.7693 | 1920.0014 | 8 | 51 | 4.195035 | 3.26005 | 1.737885 | 0 | 6.998523 | 0
2018-03-19 16:17 | 518582.2463 | 1941.4784 | 8 | 51 | 4.200001 | 3.260071 | 1.757325 | 0 | 7.080122 | 0

## Statistics_75
Date_Time | Test_Time(s) | Step_Time(s) | Step_Index | Cycle_Index | Voltage(V) | Current(A) | Charge_Capacity(Ah) | Discharge_Capacity(Ah) | Charge_Energy(Wh) | Discharge_Energy(Wh) | ACR(Ohm) | Internal Resistance(Ohm)
2018-03-13 20:02 | 13696.09 | 300.0023 | 6 | 1 | 3.350176 | 0 | 3.113791 | 3.174891 | 13.1417 | 11.73699
2018-03-13 22:51 | 23842.36 | 300.0048 | 6 | 2 | 3.35278 | 0 | 3.175789 | 3.173339 | 13.36867 | 11.72941
2018-03-14 01:39 | 33943.49 | 300.0008 | 6 | 3 | 3.353891 | 0 | 3.173557 | 3.171818 | 13.36126 | 11.72235
2018-03-14 04:28 | 44047.85 | 300.0024 | 6 | 4 | 3.354146 | 0 | 3.171552 | 3.171185 | 13.35348 | 11.71803
2018-03-14 07:16 | 54161.32 | 300.0013 | 6 | 5 | 3.354519 | 0 | 3.172109 | 3.170855 | 13.35593 | 11.71549
2018-03-14 10:05 | 64268.74 | 300.0027 | 6 | 6 | 3.35397 | 0 | 3.171301 | 3.170262 | 13.35281 | 11.71198
2018-03-14 12:53 | 74379.27 | 300.0022 | 6 | 7 | 3.356285 | 0 | 3.17059 | 3.169134 | 13.35019 | 11.70606
2018-03-14 15:42 | 84520.7261 | 300.003 | 6 | 8 | 3.356367 | 0 | 3.169644 | 3.168614 | 13.34603 | 11.7054
2018-03-14 18:31 | 94649.9 | 300.003 | 6 | 9 | 3.358746 | 0 | 3.16936 | 3.166888 | 13.34341 | 11.69987
2018-03-14 21:20 | 104788.6 | 300.0028 | 6 | 10 | 3.359269 | 0 | 3.168167 | 3.167161 | 13.34036 | 11.70023
2018-03-15 00:09 | 114910.3 | 300.0023 | 6 | 11 | 3.35939 | 0 | 3.16725 | 3.166356 | 13.33841 | 11.69625
2018-03-15 02:57 | 125006.3 | 300.0032 | 6 | 12 | 3.359326 | 0 | 3.166123 | 3.165423 | 13.33432 | 11.69137
2018-03-15 05:45 | 135099.7 | 300.0022 | 6 | 13 | 3.358827 | 0 | 3.165612 | 3.165067 | 13.33253 | 11.68876
2018-03-15 08:34 | 145215.7 | 300.0004 | 6 | 14 | 3.358175 | 0 | 3.165877 | 3.165195 | 13.33331 | 11.68828
2018-03-15 11:22 | 155322.6 | 300.0015 | 6 | 15 | 3.359182 | 0 | 3.165447 | 3.163451 | 13.33157 | 11.68054
2018-03-15 14:11 | 165432.8 | 300.0039 | 6 | 16 | 3.362164 | 0 | 3.164613 | 3.163196 | 13.3279 | 11.67908
2018-03-15 17:00 | 175563.3 | 300.002 | 6 | 17 | 3.363627 | 0 | 3.164001 | 3.162717 | 13.32539 | 11.67793
2018-03-15 19:48 | 185694.8 | 300.0023 | 6 | 18 | 3.36938 | 0 | 3.162987 | 3.160779 | 13.32197 | 11.6701
2018-03-15 22:37 | 195830.1 | 300.0022 | 6 | 19 | 3.367966 | 0 | 3.160518 | 3.160079 | 13.31578 | 11.66506
2018-03-16 01:26 | 205939.4 | 300.0016 | 6 | 20 | 3.365956 | 0 | 3.159934 | 3.159629 | 13.31429 | 11.66378
2018-03-16 04:14 | 216049.8 | 300.0015 | 6 | 21 | 3.366569 | 0 | 3.160506 | 3.159497 | 13.31573 | 11.66309
2018-03-16 07:03 | 226174.2 | 300.0025 | 6 | 22 | 3.366925 | 0 | 3.160212 | 3.159046 | 13.31554 | 11.66099
2018-03-16 09:52 | 236294 | 300.0032 | 6 | 23 | 3.367285 | 0 | 3.159552 | 3.158618 | 13.31276 | 11.65705
2018-03-16 12:40 | 246415.2 | 300.0015 | 6 | 24 | 3.366158 | 0 | 3.158481 | 3.157926 | 13.31051 | 11.6538
2018-03-16 15:29 | 256530.4 | 300.0019 | 6 | 25 | 3.371229 | 0 | 3.1586 | 3.156552 | 13.30666 | 11.64904
2018-03-16 18:18 | 266644.5 | 300.0016 | 6 | 26 | 3.372475 | 0 | 3.155741 | 3.154556 | 13.29898 | 11.63866
2018-03-16 21:06 | 276774.2678 | 300.0022 | 6 | 27 | 3.371939 | 0 | 3.155309 | 3.154577 | 13.29861 | 11.63928
2018-03-16 23:55 | 286905.2 | 300.0023 | 6 | 28 | 3.372752 | 0 | 3.155079 | 3.154165 | 13.29757 | 11.63655
2018-03-17 02:44 | 297053.1 | 300.0024 | 6 | 29 | 3.37357 | 0 | 3.155054 | 3.153655 | 13.29851 | 11.63463
2018-03-17 05:34 | 307201.5 | 300.0015 | 6 | 30 | 3.373028 | 0 | 3.153896 | 3.153195 | 13.29425 | 11.63279
2018-03-17 08:23 | 317344.3 | 300.0024 | 6 | 31 | 3.373628 | 0 | 3.153923 | 3.153018 | 13.29398 | 11.6322
2018-03-17 11:12 | 327483.2 | 300.0014 | 6 | 32 | 3.374421 | 0 | 3.15307 | 3.152019 | 13.29081 | 11.62769
2018-03-17 14:01 | 337625.7 | 300.0015 | 6 | 33 | 3.374988 | 0 | 3.151616 | 3.151613 | 13.28557 | 11.62579
2018-03-17 16:50 | 347784.5 | 300.0023 | 6 | 34 | 3.374821 | 0 | 3.1523 | 3.15125 | 13.28939 | 11.62414
2018-03-17 19:39 | 357919 | 300.0025 | 6 | 35 | 3.375221 | 0 | 3.151153 | 3.150405 | 13.28409 | 11.62144
2018-03-17 22:28 | 368065.3 | 300.0014 | 6 | 36 | 3.375416 | 0 | 3.151267 | 3.150365 | 13.28471 | 11.62098
2018-03-18 01:17 | 378215.3 | 300.0015 | 6 | 37 | 3.375938 | 0 | 3.150611 | 3.149801 | 13.28194 | 11.61855
2018-03-18 04:06 | 388355.8623 | 300.0032 | 6 | 38 | 3.376675 | 0 | 3.150008 | 3.148086 | 13.28011 | 11.61183
2018-03-18 06:56 | 398518.4 | 300.0026 | 6 | 39 | 3.377085 | 0 | 3.149897 | 3.148861 | 13.28045 | 11.6142
2018-03-18 09:45 | 408674.7 | 300.0014 | 6 | 40 | 3.377208 | 0 | 3.149112 | 3.148012 | 13.27766 | 11.6107
2018-03-18 12:34 | 418814.8 | 300.0015 | 6 | 41 | 3.378512 | 0 | 3.148654 | 3.14723 | 13.27581 | 11.60683
2018-03-18 15:23 | 428970.5 | 300.0016 | 6 | 42 | 3.378669 | 0 | 3.14826 | 3.146925 | 13.275 | 11.6055
2018-03-18 18:12 | 439112.6743 | 300.0024 | 6 | 43 | 3.37988 | 0 | 3.146654 | 3.145687 | 13.26871 | 11.59967
2018-03-18 21:01 | 449272.3 | 300.0015 | 6 | 44 | 3.37994 | 0 | 3.146469 | 3.144667 | 13.26901 | 11.59546
2018-03-18 23:50 | 459415 | 300.0017 | 6 | 45 | 3.380942 | 0 | 3.144953 | 3.143994 | 13.26248 | 11.59233
2018-03-19 02:40 | 469579.6 | 300.0017 | 6 | 46 | 3.382291 | 0 | 3.144693 | 3.143593 | 13.26213 | 11.58936
2018-03-19 05:29 | 479733.6 | 300.0021 | 6 | 47 | 3.384146 | 0 | 3.143073 | 3.141728 | 13.25698 | 11.58082
2018-03-19 08:19 | 489912.5 | 300.002 | 6 | 48 | 3.384962 | 0 | 3.142588 | 3.141229 | 13.25671 | 11.57777
2018-03-19 11:08 | 500080.6 | 300.002 | 6 | 49 | 3.385667 | 0 | 3.141424 | 3.140218 | 13.25212 | 11.57287
2018-03-19 13:58 | 510271.8 | 300.002 | 6 | 50 | 3.387315 | 0 | 3.141439 | 3.140177 | 13.25342 | 11.57268
2018-03-19 14:31 | 512243.1 | 1971.2254 | 8 | 51 | 4.200001 | 3.259996 | 1.784696 | 0 | 7.181812 | 0

## Channel_75_1
Date_Time | Test_Time(s) | Step_Time(s) | Step_Index | Cycle_Index | Voltage(V) | Current(A) | Charge_Capacity(Ah) | Discharge_Capacity(Ah) | Charge_Energy(Wh) | Discharge_Energy(Wh) | ACR(Ohm) | Internal Resistance(Ohm) | dV/dt(V/s) | dI/dt(A/s)
2018-03-13 16:16 | 120.0002 | 120 | 1 | 1 | 3.544101 | 0 | 0 | 0 | 0 | 0
2018-03-13 16:18 | 240.0003 | 240.0001 | 1 | 1 | 3.544255 | 0 | 0 | 0 | 0 | 0
2018-03-13 16:20 | 360.0003 | 360.0001 | 1 | 1 | 3.54446 | 0 | 0 | 0 | 0 | 0
2018-03-13 16:22 | 480.0019 | 480.0017 | 1 | 1 | 3.544713 | 0 | 0 | 0 | 0 | 0
2018-03-13 16:24 | 600.0002 | 600 | 1 | 1 | 3.544953 | 0 | 0 | 0 | 0 | 0
2018-03-13 16:26 | 720.0002 | 720 | 1 | 1 | 3.545215 | 0 | 0 | 0 | 0 | 0
2018-03-13 16:28 | 840.001 | 840.0008 | 1 | 1 | 3.545492 | 0 | 0 | 0 | 0 | 0
2018-03-13 16:30 | 960.0018 | 960.0016 | 1 | 1 | 3.545787 | 0 | 0 | 0 | 0 | 0
2018-03-13 16:32 | 1080.0002 | 1080 | 1 | 1 | 3.546062 | 0 | 0 | 0 | 0 | 0
2018-03-13 16:34 | 1200.0019 | 1200.0017 | 1 | 1 | 3.546359 | 0 | 0 | 0 | 0 | 0
2018-03-13 16:36 | 1320.0019 | 1320.0017 | 1 | 1 | 3.546641 | 0 | 0 | 0 | 0 | 0
2018-03-13 16:38 | 1440.0003 | 1440.0001 | 1 | 1 | 3.54695 | 0 | 0 | 0 | 0 | 0
2018-03-13 16:40 | 1560.0005 | 1560.0003 | 1 | 1 | 3.54724 | 0 | 0 | 0 | 0 | 0
2018-03-13 16:42 | 1680.0019 | 1680.0017 | 1 | 1 | 3.547524 | 0 | 0 | 0 | 0 | 0
2018-03-13 16:44 | 1800.0019 | 1800.0017 | 1 | 1 | 3.547822 | 0 | 0 | 0 | 0 | 0
2018-03-13 16:46 | 1920.0002 | 1920 | 1 | 1 | 3.548086 | 0 | 0 | 0 | 0 | 0
2018-03-13 16:48 | 2040.0019 | 2040.0017 | 1 | 1 | 3.548357 | 0 | 0 | 0 | 0 | 0
2018-03-13 16:50 | 2160.0019 | 2160.0017 | 1 | 1 | 3.548639 | 0 | 0 | 0 | 0 | 0
2018-03-13 16:52 | 2280.0019 | 2280.0017 | 1 | 1 | 3.548874 | 0 | 0 | 0 | 0 | 0
2018-03-13 16:54 | 2400.0002 | 2400 | 1 | 1 | 3.549147 | 0 | 0 | 0 | 0 | 0
2018-03-13 16:56 | 2520.0009 | 2520.0007 | 1 | 1 | 3.549401 | 0 | 0 | 0 | 0 | 0
2018-03-13 16:58 | 2640.0002 | 2640 | 1 | 1 | 3.549635 | 0 | 0 | 0 | 0 | 0
2018-03-13 17:00 | 2760.001 | 2760.0008 | 1 | 1 | 3.549875 | 0 | 0 | 0 | 0 | 0
2018-03-13 17:02 | 2880.001 | 2880.0008 | 1 | 1 | 3.550107 | 0 | 0 | 0 | 0 | 0
2018-03-13 17:04 | 3000.0002 | 3000 | 1 | 1 | 3.550311 | 0 | 0 | 0 | 0 | 0
2018-03-13 17:06 | 3120.0009 | 3120.0007 | 1 | 1 | 3.550488 | 0 | 0 | 0 | 0 | 0
2018-03-13 17:08 | 3240.0009 | 3240.0007 | 1 | 1 | 3.550662 | 0 | 0 | 0 | 0 | 0
2018-03-13 17:10 | 3360.001 | 3360.0008 | 1 | 1 | 3.550825 | 0 | 0 | 0 | 0 | 0
2018-03-13 17:12 | 3480.001 | 3480.0008 | 1 | 1 | 3.550972 | 0 | 0 | 0 | 0 | 0
2018-03-13 17:14 | 3600.0012 | 3600.001 | 1 | 1 | 3.551129 | 0 | 0 | 0 | 0 | 0
2018-03-13 17:14 | 3600.0032 | 3600.003 | 1 | 1 | 3.551129 | 0 | 0 | 0 | 0 | 0
2018-03-13 17:16 | 3720.084924 | 120.001 | 2 | 1 | 4.007647 | 4.890001 | 0.1622978 | 0 | 0.6418701 | 0
2018-03-13 17:18 | 3840.084924 | 240.001 | 2 | 1 | 4.044271 | 4.890009 | 0.3252797 | 0 | 1.298015 | 0
2018-03-13 17:20 | 3960.085824 | 360.0019 | 2 | 1 | 4.076496 | 4.890032 | 0.4882638 | 0 | 1.959875 | 0
2018-03-13 17:22 | 4080.085724 | 480.0018 | 2 | 1 | 4.103811 | 4.890041 | 0.6512492 | 0 | 2.626571 | 0
2018-03-13 17:24 | 4200.084424 | 600.0005 | 2 | 1 | 4.127354 | 4.890041 | 0.814236 | 0 | 3.297397 | 0
2018-03-13 17:26 | 4320.084124 | 720.0002 | 2 | 1 | 4.1502 | 4.890024 | 0.9772167 | 0 | 3.971917 | 0
2018-03-13 17:28 | 4440.084024 | 840.0001 | 2 | 1 | 4.175073 | 4.890034 | 1.140193 | 0 | 4.6503 | 0
2018-03-13 17:30 | 4560.085624 | 960.0017 | 2 | 1 | 4.200408 | 4.844343 | 1.303106 | 0 | 5.332655 | 0
2018-03-13 17:32 | 4680.084124 | 1080.0002 | 2 | 1 | 4.200403 | 4.363529 | 1.456381 | 0 | 5.976472 | 0
2018-03-13 17:34 | 4800.085724 | 1200.0018 | 2 | 1 | 4.200378 | 3.89926 | 1.594087 | 0 | 6.554892 | 0
2018-03-13 17:36 | 4920.084124 | 1320.0002 | 2 | 1 | 4.200417 | 3.447727 | 1.716466 | 0 | 7.068934 | 0
2018-03-13 17:36 | 4971.239024 | 1371.1551 | 2 | 1 | 4.200366 | 3.259989 | 1.764117 | 0 | 7.269085 | 0
2018-03-13 17:38 | 5091.25366 | 120.0002 | 3 | 1 | 4.227849 | 3.260075 | 1.872333 | 0 | 7.724998 | 0
2018-03-13 17:40 | 5211.25526 | 240.0018 | 3 | 1 | 4.260144 | 3.260067 | 1.980995 | 0 | 8.186136 | 0
2018-03-13 17:42 | 5331.25446 | 360.001 | 3 | 1 | 4.295125 | 3.260111 | 2.089651 | 0 | 8.650905 | 0
2018-03-13 17:44 | 5451.25366 | 480.0002 | 3 | 1 | 4.332417 | 3.260067 | 2.19831 | 0 | 9.11961 | 0
2018-03-13 17:46 | 5571.25446 | 600.001 | 3 | 1 | 4.37176 | 3.260088 | 2.306968 | 0 | 9.592485 | 0
2018-03-13 17:48 | 5691.25456 | 720.0011 | 3 | 1 | 4.400399 | 3.05365 | 2.414534 | 0 | 10.06472 | 0
2018-03-13 17:50 | 5811.25376 | 840.0003 | 3 | 1 | 4.400403 | 2.558737 | 2.507712 | 0 | 10.47474 | 0
2018-03-13 17:52 | 5931.25526 | 960.0018 | 3 | 1 | 4.400394 | 2.158531 | 2.586107 | 0 | 10.81971 | 0
2018-03-13 17:54 | 6051.25366 | 1080.0002 | 3 | 1 | 4.400391 | 1.830297 | 2.652399 | 0 | 11.11142 | 0
2018-03-13 17:56 | 6171.25366 | 1200.0002 | 3 | 1 | 4.400353 | 1.559902 | 2.708753 | 0 | 11.3594 | 0
2018-03-13 17:58 | 6291.25446 | 1320.001 | 3 | 1 | 4.400365 | 1.337954 | 2.756937 | 0 | 11.57143 | 0
2018-03-13 18:00 | 6411.25376 | 1440.0003 | 3 | 1 | 4.400377 | 1.154902 | 2.798384 | 0 | 11.75381 | 0
2018-03-13 18:02 | 6531.25366 | 1560.0002 | 3 | 1 | 4.400363 | 1.00243 | 2.834254 | 0 | 11.91165 | 0
2018-03-13 18:04 | 6651.25466 | 1680.0012 | 3 | 1 | 4.400364 | 0.8754063 | 2.865485 | 0 | 12.04908 | 0
2018-03-13 18:06 | 6771.25616 | 1800.0027 | 3 | 1 | 4.400334 | 0.7685604 | 2.892836 | 0 | 12.16943 | 0
2018-03-13 18:08 | 6891.25456 | 1920.0011 | 3 | 1 | 4.400322 | 0.6783676 | 2.91692 | 0 | 12.27541 | 0
2018-03-13 18:10 | 7011.25536 | 2040.0019 | 3 | 1 | 4.400329 | 0.602087 | 2.938235 | 0 | 12.3692 | 0
2018-03-13 18:12 | 7131.25456 | 2160.0011 | 3 | 1 | 4.400359 | 0.5371628 | 2.957191 | 0 | 12.45261 | 0
2018-03-13 18:14 | 7251.25456 | 2280.0011 | 3 | 1 | 4.400367 | 0.4807549 | 2.974113 | 0 | 12.52708 | 0
2018-03-13 18:16 | 7371.25456 | 2400.0011 | 3 | 1 | 4.400349 | 0.4312611 | 2.989275 | 0 | 12.59379 | 0
2018-03-13 18:18 | 7491.25536 | 2520.0019 | 3 | 1 | 4.400333 | 0.3880596 | 3.002906 | 0 | 12.65377 | 0
2018-03-13 18:20 | 7611.25456 | 2640.0011 | 3 | 1 | 4.400316 | 0.3499851 | 3.01519 | 0 | 12.70783 | 0
2018-03-13 18:22 | 7731.25536 | 2760.0019 | 3 | 1 | 4.400328 | 0.3172302 | 3.026291 | 0 | 12.75668 | 0
2018-03-13 18:24 | 7851.25366 | 2880.0002 | 3 | 1 | 4.400303 | 0.2870579 | 3.036343 | 0 | 12.80091 | 0
2018-03-13 18:26 | 7971.25356 | 3000.0001 | 3 | 1 | 4.400343 | 0.2612782 | 3.045468 | 0 | 12.84106 | 0
2018-03-13 18:28 | 8091.25356 | 3120.0001 | 3 | 1 | 4.400312 | 0.2372856 | 3.05376 | 0 | 12.87755 | 0
2018-03-13 18:30 | 8211.25356 | 3240.0001 | 3 | 1 | 4.40031 | 0.2162285 | 3.061311 | 0 | 12.91078 | 0
2018-03-13 18:32 | 8331.25436 | 3360.0009 | 3 | 1 | 4.400297 | 0.1974068 | 3.068198 | 0 | 12.94108 | 0
2018-03-13 18:34 | 8451.25526 | 3480.0018 | 3 | 1 | 4.400314 | 0.1807251 | 3.074493 | 0 | 12.96878 | 0
2018-03-13 18:36 | 8571.25446 | 3600.001 | 3 | 1 | 4.400287 | 0.1657734 | 3.080257 | 0 | 12.99415 | 0
2018-03-13 18:38 | 8691.25366 | 3720.0002 | 3 | 1 | 4.400274 | 0.1514683 | 3.085545 | 0 | 13.01742 | 0
2018-03-13 18:40 | 8811.25526 | 3840.0018 | 3 | 1 | 4.400306 | 0.1397247 | 3.090403 | 0 | 13.03879 | 0
2018-03-13 18:42 | 8931.25526 | 3960.0018 | 3 | 1 | 4.400315 | 0.128746 | 3.094866 | 0 | 13.05843 | 0
2018-03-13 18:44 | 9051.25526 | 4080.0018 | 3 | 1 | 4.400297 | 0.1184235 | 3.098974 | 0 | 13.0765 | 0
2018-03-13 18:46 | 9171.25446 | 4200.001 | 3 | 1 | 4.400303 | 0.1087704 | 3.10276 | 0 | 13.09317 | 0
2018-03-13 18:48 | 9291.25356 | 4320.0001 | 3 | 1 | 4.400274 | 0.1002769 | 3.106242 | 0 | 13.10849 | 0
2018-03-13 18:50 | 9411.25356 | 4440.0001 | 3 | 1 | 4.400305 | 0.09315109 | 3.109461 | 0 | 13.12265 | 0
2018-03-13 18:52 | 9531.25616 | 4560.0027 | 3 | 1 | 4.40029 | 0.0857029 | 3.112432 | 0 | 13.13572 | 0
2018-03-13 18:53 | 9589.60136 | 4618.3479 | 3 | 1 | 4.400254 | 0.08149719 | 3.113791 | 0 | 13.1417 | 0
2018-03-13 18:55 | 9709.650808 | 120.0015 | 4 | 1 | 4.393915 | 0 | 3.113791 | 0 | 13.1417 | 0
2018-03-13 18:57 | 9829.649208 | 239.9999 | 4 | 1 | 4.39331 | 0 | 3.113791 | 0 | 13.1417 | 0
2018-03-13 18:58 | 9889.652208 | 300.0029 | 4 | 1 | 4.393075 | 0 | 3.113791 | 0 | 13.1417 | 0
2018-03-13 19:00 | 10009.73056 | 120.0003 | 5 | 1 | 4.138815 | -3.259955 | 3.113791 | 0.1086512 | 13.1417 | 0.4528805
2018-03-13 19:02 | 10129.73136 | 240.0011 | 5 | 1 | 4.099502 | -3.26006 | 3.113791 | 0.2173094 | 13.1417 | 0.9004584
2018-03-13 19:04 | 10249.73216 | 360.0019 | 5 | 1 | 4.059162 | -3.260089 | 3.113791 | 0.3259641 | 13.1417 | 1.343711
2018-03-13 19:06 | 10369.73216 | 480.0019 | 5 | 1 | 4.017712 | -3.260008 | 3.113791 | 0.4346203 | 13.1417 | 1.782518
2018-03-13 19:08 | 10489.73136 | 600.0011 | 5 | 1 | 3.976107 | -3.260038 | 3.113791 | 0.5432799 | 13.1417 | 2.216817
2018-03-13 19:10 | 10609.73216 | 720.0019 | 5 | 1 | 3.935318 | -3.26003 | 3.113791 | 0.6519402 | 13.1417 | 2.646635
2018-03-13 19:12 | 10729.73216 | 840.0019 | 5 | 1 | 3.89595 | -3.260028 | 3.113791 | 0.7605979 | 13.1417 | 3.072084
2018-03-13 19:14 | 10849.73136 | 960.0011 | 5 | 1 | 3.858224 | -3.260026 | 3.113791 | 0.8692541 | 13.1417 | 3.493337
2018-03-13 19:16 | 10969.73126 | 1080.001 | 5 | 1 | 3.822355 | -3.26011 | 3.113791 | 0.9779083 | 13.1417 | 3.910583
2018-03-13 19:18 | 11089.73216 | 1200.0019 | 5 | 1 | 3.788352 | -3.260006 | 3.113791 | 1.086566 | 13.1417 | 4.324048
2018-03-13 19:20 | 11209.73216 | 1320.0019 | 5 | 1 | 3.756217 | -3.259963 | 3.113791 | 1.195224 | 13.1417 | 4.733919
2018-03-13 19:22 | 11329.73066 | 1440.0004 | 5 | 1 | 3.726067 | -3.260024 | 3.113791 | 1.303884 | 13.1417 | 5.140411
2018-03-13 19:24 | 11449.73056 | 1560.0003 | 5 | 1 | 3.697829 | -3.260026 | 3.113791 | 1.41254 | 13.1417 | 5.543721
2018-03-13 19:26 | 11569.73136 | 1680.0011 | 5 | 1 | 3.671381 | -3.260049 | 3.113791 | 1.521197 | 13.1417 | 5.944064
2018-03-13 19:28 | 11689.73056 | 1800.0003 | 5 | 1 | 3.646756 | -3.26004 | 3.113791 | 1.629853 | 13.1417 | 6.341628
2018-03-13 19:30 | 11809.73216 | 1920.0019 | 5 | 1 | 3.623878 | -3.260028 | 3.113791 | 1.738511 | 13.1417 | 6.736618
2018-03-13 19:32 | 11929.73056 | 2040.0003 | 5 | 1 | 3.602979 | -3.26006 | 3.113791 | 1.847168 | 13.1417 | 7.129225
2018-03-13 19:34 | 12049.73136 | 2160.0011 | 5 | 1 | 3.583958 | -3.260069 | 3.113791 | 1.955827 | 13.1417 | 7.519667
2018-03-13 19:36 | 12169.73216 | 2280.0019 | 5 | 1 | 3.566676 | -3.260008 | 3.113791 | 2.064483 | 13.1417 | 7.908133
2018-03-13 19:38 | 12289.73136 | 2400.0011 | 5 | 1 | 3.550868 | -3.26004 | 3.113791 | 2.173141 | 13.1417 | 8.294813
2018-03-13 19:40 | 12409.73216 | 2520.0019 | 5 | 1 | 3.535862 | -3.260044 | 3.113791 | 2.2818 | 13.1417 | 8.679826
2018-03-13 19:42 | 12529.73066 | 2640.0004 | 5 | 1 | 3.521093 | -3.260035 | 3.113791 | 2.390463 | 13.1417 | 9.06324
2018-03-13 19:44 | 12649.73216 | 2760.0019 | 5 | 1 | 3.505818 | -3.26004 | 3.113791 | 2.499121 | 13.1417 | 9.445015
2018-03-13 19:46 | 12769.73066 | 2880.0004 | 5 | 1 | 3.488656 | -3.260071 | 3.113791 | 2.607783 | 13.1417 | 9.825054
2018-03-13 19:48 | 12889.73146 | 3000.0012 | 5 | 1 | 3.466978 | -3.260075 | 3.113791 | 2.71644 | 13.1417 | 10.20301
2018-03-13 19:50 | 13009.73066 | 3120.0004 | 5 | 1 | 3.435199 | -3.260053 | 3.113791 | 2.8251 | 13.1417 | 10.57811
2018-03-13 19:52 | 13129.73146 | 3240.0012 | 5 | 1 | 3.388715 | -3.26001 | 3.113791 | 2.933756 | 13.1417 | 10.94902
2018-03-13 19:54 | 13249.73206 | 3360.0018 | 5 | 1 | 3.308861 | -3.260055 | 3.113791 | 3.042413 | 13.1417 | 11.31335
2018-03-13 19:56 | 13369.73086 | 3480.0006 | 5 | 1 | 3.106647 | -3.260042 | 3.113791 | 3.151069 | 13.1417 | 11.66415
2018-03-13 19:57 | 13396.04706 | 3506.3168 | 5 | 1 | 2.999991 | -3.260028 | 3.113791 | 3.174891 | 13.1417 | 11.73699
2018-03-13 19:59 | 13516.09 | 120.0008 | 6 | 1 | 3.333619 | 0 | 3.113791 | 3.174891 | 13.1417 | 11.73699
2018-03-13 20:01 | 13636.09 | 240 | 6 | 1 | 3.346461 | 0 | 3.113791 | 3.174891 | 13.1417 | 11.73699
2018-03-13 20:02 | 13696.09 | 300.0023 | 6 | 1 | 3.350176 | 0 | 3.113791 | 3.174891 | 13.1417 | 11.73699
2018-03-13 20:02 | 13696.09928 | 0.0024 | 7 | 2 | 3.350173 | 0 | 0 | 0 | 0 | 0
2018-03-13 20:04 | 13816.18 | 120.0011 | 2 | 2 | 3.98311 | 4.890081 | 0.1623058 | 8.5e-11 | 0.627041 | 2.86e-10
2018-03-13 20:06 | 13936.18 | 240.0019 | 2 | 2 | 4.024169 | 4.890039 | 0.3252859 | 8.5e-11 | 1.279735 | 2.86e-10
2018-03-13 20:08 | 14056.18 | 360.0027 | 2 | 2 | 4.059672 | 4.890028 | 0.4882693 | 8.5e-11 | 1.938603 | 2.86e-10
2018-03-13 20:10 | 14176.18 | 480.0019 | 2 | 2 | 4.088897 | 4.890041 | 0.6512563 | 8.5e-11 | 2.602719 | 2.86e-10
2018-03-13 20:12 | 14296.18 | 600.0019 | 2 | 2 | 4.114197 | 4.890028 | 0.8142384 | 8.5e-11 | 3.271231 | 2.86e-10
2018-03-13 20:14 | 14416.18 | 720.0003 | 2 | 2 | 4.137434 | 4.890043 | 0.9772196 | 8.5e-11 | 3.943676 | 2.86e-10
2018-03-13 20:16 | 14536.18 | 840.0003 | 2 | 2 | 4.16216 | 4.890062 | 1.140204 | 8.5e-11 | 4.620003 | 2.86e-10
2018-03-13 20:18 | 14656.18 | 960.001 | 2 | 2 | 4.189235 | 4.889948 | 1.303193 | 8.5e-11 | 5.300561 | 2.86e-10
2018-03-13 20:20 | 14776.18 | 1080.0003 | 2 | 2 | 4.200403 | 4.569733 | 1.462732 | 8.5e-11 | 5.970335 | 2.86e-10
2018-03-13 20:22 | 14896.18 | 1200.0011 | 2 | 2 | 4.200393 | 4.093405 | 1.607083 | 8.5e-11 | 6.576668 | 2.86e-10
2018-03-13 20:24 | 15016.18 | 1320.002 | 2 | 2 | 4.200406 | 3.629906 | 1.735742 | 8.5e-11 | 7.117087 | 2.86e-10
2018-03-13 20:26 | 15115.88 | 1419.7049 | 2 | 2 | 4.200399 | 3.259981 | 1.831093 | 8.5e-11 | 7.517596 | 2.86e-10
2018-03-13 20:28 | 15235.9 | 120.0019 | 3 | 2 | 4.228059 | 3.260069 | 1.939299 | 8.5e-11 | 7.973481 | 2.86e-10
2018-03-13 20:30 | 15355.9 | 240.0019 | 3 | 2 | 4.260579 | 3.260098 | 2.047954 | 8.5e-11 | 8.434623 | 2.86e-10
2018-03-13 20:32 | 15475.9 | 360.0003 | 3 | 2 | 4.295652 | 3.260061 | 2.156605 | 8.5e-11 | 8.899422 | 2.86e-10
2018-03-13 20:34 | 15595.9 | 480.0011 | 3 | 2 | 4.333169 | 3.260071 | 2.265268 | 8.5e-11 | 9.368222 | 2.86e-10
2018-03-13 20:36 | 15715.9 | 600.0019 | 3 | 2 | 4.372756 | 3.260118 | 2.373927 | 8.5e-11 | 9.841191 | 2.86e-10
2018-03-13 20:38 | 15835.9 | 720.0014 | 3 | 2 | 4.400403 | 3.036959 | 2.48128 | 8.5e-11 | 10.31257 | 2.86e-10
2018-03-13 20:40 | 15955.9 | 840.0003 | 3 | 2 | 4.400384 | 2.543842 | 2.573942 | 8.5e-11 | 10.72032 | 2.86e-10
2018-03-13 20:42 | 16075.9 | 960.0003 | 3 | 2 | 4.40038 | 2.145042 | 2.651871 | 8.5e-11 | 11.06324 | 2.86e-10
2018-03-13 20:44 | 16195.9 | 1080.0003 | 3 | 2 | 4.400374 | 1.818319 | 2.71774 | 8.5e-11 | 11.35309 | 2.86e-10
2018-03-13 20:46 | 16315.9 | 1200.0011 | 3 | 2 | 4.400355 | 1.549765 | 2.77373 | 8.5e-11 | 11.59947 | 2.86e-10
2018-03-13 20:48 | 16435.9 | 1320.0015 | 3 | 2 | 4.400388 | 1.330179 | 2.821609 | 8.5e-11 | 11.81015 | 2.86e-10
2018-03-13 20:50 | 16555.9 | 1440.0003 | 3 | 2 | 4.400382 | 1.148298 | 2.862809 | 8.5e-11 | 11.99145 | 2.86e-10
2018-03-13 20:52 | 16675.9 | 1560.0004 | 3 | 2 | 4.400364 | 0.9971237 | 2.898478 | 8.5e-11 | 12.1484 | 2.86e-10
2018-03-13 20:54 | 16795.9 | 1680.0003 | 3 | 2 | 4.40037 | 0.8710957 | 2.929547 | 8.5e-11 | 12.28512 | 2.86e-10
2018-03-13 20:56 | 16915.9 | 1800.0015 | 3 | 2 | 4.400372 | 0.7562771 | 2.956615 | 8.5e-11 | 12.40423 | 2.86e-10
2018-03-13 20:58 | 17035.9 | 1920.002 | 3 | 2 | 4.400362 | 0.6680241 | 2.980297 | 8.5e-11 | 12.50844 | 2.86e-10
2018-03-13 21:00 | 17155.9 | 2040.002 | 3 | 2 | 4.400364 | 0.5935631 | 3.001273 | 8.5e-11 | 12.60074 | 2.86e-10
2018-03-13 21:02 | 17275.9 | 2160.0003 | 3 | 2 | 4.400322 | 0.5293198 | 3.019961 | 8.5e-11 | 12.68297 | 2.86e-10
2018-03-13 21:04 | 17395.9 | 2280.0003 | 3 | 2 | 4.400341 | 0.4751911 | 3.036684 | 8.5e-11 | 12.75656 | 2.86e-10
2018-03-13 21:06 | 17515.9 | 2400.002 | 3 | 2 | 4.400327 | 0.4275055 | 3.051705 | 8.5e-11 | 12.82266 | 2.86e-10
2018-03-13 21:08 | 17635.9 | 2520.0011 | 3 | 2 | 4.400335 | 0.3858795 | 3.06524 | 8.5e-11 | 12.88222 | 2.86e-10
2018-03-13 21:10 | 17755.9 | 2640.0019 | 3 | 2 | 4.400312 | 0.3481331 | 3.077466 | 8.5e-11 | 12.93602 | 2.86e-10
2018-03-13 21:12 | 17875.9 | 2760.0011 | 3 | 2 | 4.400316 | 0.3155155 | 3.088533 | 8.5e-11 | 12.98471 | 2.86e-10
2018-03-13 21:14 | 17995.9 | 2880.0003 | 3 | 2 | 4.40032 | 0.2861443 | 3.098557 | 8.5e-11 | 13.02882 | 2.86e-10
2018-03-13 21:16 | 18115.9 | 3000.0003 | 3 | 2 | 4.400312 | 0.2604046 | 3.107663 | 8.5e-11 | 13.06889 | 2.86e-10
2018-03-13 21:18 | 18235.9 | 3120.0013 | 3 | 2 | 4.400321 | 0.2371941 | 3.115946 | 8.5e-11 | 13.10534 | 2.86e-10
2018-03-13 21:20 | 18355.9 | 3240.0004 | 3 | 2 | 4.400337 | 0.2166939 | 3.123495 | 8.5e-11 | 13.13856 | 2.86e-10
2018-03-13 21:22 | 18475.9 | 3360.0019 | 3 | 2 | 4.400278 | 0.1969624 | 3.130381 | 8.5e-11 | 13.16886 | 2.86e-10
2018-03-13 21:24 | 18595.9 | 3480.0013 | 3 | 2 | 4.400297 | 0.1802578 | 3.136675 | 8.5e-11 | 13.19655 | 2.86e-10
2018-03-13 21:26 | 18715.9 | 3600.0011 | 3 | 2 | 4.400312 | 0.1653271 | 3.142427 | 8.5e-11 | 13.22186 | 2.86e-10
2018-03-13 21:28 | 18835.9 | 3720.002 | 3 | 2 | 4.40034 | 0.1517696 | 3.147696 | 8.5e-11 | 13.24505 | 2.86e-10
2018-03-13 21:30 | 18955.9 | 3840.0011 | 3 | 2 | 4.400308 | 0.1389484 | 3.152522 | 8.5e-11 | 13.26628 | 2.86e-10
2018-03-13 21:32 | 19075.9 | 3960.0011 | 3 | 2 | 4.400271 | 0.1268959 | 3.156952 | 8.5e-11 | 13.28578 | 2.86e-10
2018-03-13 21:34 | 19195.9 | 4080.0003 | 3 | 2 | 4.400321 | 0.1176968 | 3.161024 | 8.5e-11 | 13.30369 | 2.86e-10
2018-03-13 21:36 | 19315.9 | 4200.0002 | 3 | 2 | 4.400319 | 0.1084232 | 3.164773 | 8.5e-11 | 13.32019 | 2.86e-10
2018-03-13 21:38 | 19435.9 | 4320.0014 | 3 | 2 | 4.40029 | 0.09955597 | 3.168229 | 8.5e-11 | 13.3354 | 2.86e-10
2018-03-13 21:40 | 19555.9 | 4440.001 | 3 | 2 | 4.40031 | 0.09237289 | 3.17142 | 8.5e-11 | 13.34944 | 2.86e-10
2018-03-13 21:42 | 19675.9 | 4560.0019 | 3 | 2 | 4.400271 | 0.0845871 | 3.174363 | 8.5e-11 | 13.36239 | 2.86e-10
2018-03-13 21:43 | 19737.58 | 4621.6753 | 3 | 2 | 4.400289 | 0.0814991 | 3.175789 | 8.5e-11 | 13.36867 | 2.86e-10
2018-03-13 21:45 | 19857.63 | 120.0008 | 4 | 2 | 4.393928 | 0 | 3.175789 | 8.5e-11 | 13.36867 | 2.86e-10
2018-03-13 21:47 | 19977.62 | 240 | 4 | 2 | 4.393282 | 0 | 3.175789 | 8.5e-11 | 13.36867 | 2.86e-10
2018-03-13 21:48 | 20037.63 | 300.003 | 4 | 2 | 4.393055 | 0 | 3.175789 | 8.5e-11 | 13.36867 | 2.86e-10
2018-03-13 21:50 | 20157.71 | 120.0035 | 5 | 2 | 4.137513 | -3.259979 | 3.175789 | 0.108656 | 13.36867 | 0.4527788
2018-03-13 21:52 | 20277.71 | 240.001 | 5 | 2 | 4.098217 | -3.259941 | 3.175789 | 0.2173112 | 13.36867 | 0.9002007
2018-03-13 21:54 | 20397.71 | 360.001 | 5 | 2 | 4.058048 | -3.259974 | 3.175789 | 0.3259672 | 13.36867 | 1.343328
2018-03-13 21:56 | 20517.71 | 480.0011 | 5 | 2 | 4.016781 | -3.260018 | 3.175789 | 0.4346234 | 13.36867 | 1.782021
2018-03-13 21:58 | 20637.71 | 600.0005 | 5 | 2 | 3.975421 | -3.260012 | 3.175789 | 0.5432869 | 13.36867 | 2.216248
2018-03-13 22:00 | 20757.71 | 720.0006 | 5 | 2 | 3.934855 | -3.260016 | 3.175789 | 0.6519359 | 13.36867 | 2.645958
2018-03-13 22:02 | 20877.71 | 840.0015 | 5 | 2 | 3.895469 | -3.260038 | 3.175789 | 0.7606059 | 13.36867 | 3.071405
2018-03-13 22:04 | 20997.71 | 960.0019 | 5 | 2 | 3.857736 | -3.26002 | 3.175789 | 0.8692611 | 13.36867 | 3.492604
2018-03-13 22:06 | 21117.71 | 1080.0021 | 5 | 2 | 3.821785 | -3.260036 | 3.175789 | 0.9779169 | 13.36867 | 3.9098
2018-03-13 22:08 | 21237.71 | 1200.0012 | 5 | 2 | 3.787735 | -3.26003 | 3.175789 | 1.086575 | 13.36867 | 4.3232
2018-03-13 22:10 | 21357.71 | 1320.0015 | 5 | 2 | 3.755546 | -3.260053 | 3.175789 | 1.195232 | 13.36867 | 4.732998
2018-03-13 22:12 | 21477.71 | 1440 | 5 | 2 | 3.725352 | -3.260035 | 3.175789 | 1.303887 | 13.36867 | 5.139398
2018-03-13 22:14 | 21597.71 | 1560.0004 | 5 | 2 | 3.697025 | -3.260006 | 3.175789 | 1.412544 | 13.36867 | 5.542627
2018-03-13 22:16 | 21717.71 | 1680.0005 | 5 | 2 | 3.670595 | -3.26004 | 3.175789 | 1.521199 | 13.36867 | 5.942875
2018-03-13 22:18 | 21837.71 | 1800.0003 | 5 | 2 | 3.645905 | -3.260018 | 3.175789 | 1.629859 | 13.36867 | 6.340364
2018-03-13 22:20 | 21957.71 | 1920.0002 | 5 | 2 | 3.623126 | -3.26003 | 3.175789 | 1.738514 | 13.36867 | 6.735255
2018-03-13 22:22 | 22077.71 | 2040.0008 | 5 | 2 | 3.602249 | -3.260077 | 3.175789 | 1.847174 | 13.36867 | 7.12779
2018-03-13 22:24 | 22197.71 | 2160.001 | 5 | 2 | 3.583272 | -3.260042 | 3.175789 | 1.95583 | 13.36867 | 7.51815
2018-03-13 22:26 | 22317.71 | 2280.0002 | 5 | 2 | 3.566052 | -3.259994 | 3.175789 | 2.064485 | 13.36867 | 7.906539
2018-03-13 22:28 | 22437.71 | 2400.0019 | 5 | 2 | 3.550299 | -3.260026 | 3.175789 | 2.173144 | 13.36867 | 8.293156
2018-03-13 22:30 | 22557.71 | 2520.0022 | 5 | 2 | 3.535351 | -3.260018 | 3.175789 | 2.2818 | 13.36867 | 8.6781
2018-03-13 22:32 | 22677.71 | 2640.002 | 5 | 2 | 3.520577 | -3.260026 | 3.175789 | 2.390458 | 13.36867 | 9.061441
2018-03-13 22:34 | 22797.71 | 2760.0019 | 5 | 2 | 3.505274 | -3.260016 | 3.175789 | 2.499115 | 13.36867 | 9.443158
2018-03-13 22:36 | 22917.71 | 2880.0021 | 5 | 2 | 3.488034 | -3.260036 | 3.175789 | 2.60777 | 13.36867 | 9.823111
2018-03-13 22:38 | 23037.71 | 3000.0002 | 5 | 2 | 3.466265 | -3.260018 | 3.175789 | 2.716431 | 13.36867 | 10.20101
2018-03-13 22:40 | 23157.71 | 3120.0012 | 5 | 2 | 3.434314 | -3.259941 | 3.175789 | 2.825086 | 13.36867 | 10.57601
2018-03-13 22:42 | 23277.71 | 3240.0014 | 5 | 2 | 3.38741 | -3.260065 | 3.175789 | 2.933747 | 13.36867 | 10.94682
2018-03-13 22:44 | 23397.71 | 3360.0015 | 5 | 2 | 3.306551 | -3.260026 | 3.175789 | 3.042401 | 13.36867 | 11.31095
2018-03-13 22:46 | 23517.71 | 3480 | 5 | 2 | 3.10065 | -3.260044 | 3.175789 | 3.151058 | 13.36867 | 11.66136
2018-03-13 22:46 | 23542.31 | 3504.6028 | 5 | 2 | 2.999983 | -3.260049 | 3.175789 | 3.173339 | 13.36867 | 11.72941
2018-03-13 22:48 | 23662.36 | 120.0027 | 6 | 2 | 3.33621 | 0 | 3.175789 | 3.173339 | 13.36867 | 11.72941
2018-03-13 22:50 | 23782.36 | 240.0018 | 6 | 2 | 3.349071 | 0 | 3.175789 | 3.173339 | 13.36867 | 11.72941
2018-03-13 22:51 | 23842.36 | 300.0048 | 6 | 2 | 3.35278 | 0 | 3.175789 | 3.173339 | 13.36867 | 11.72941
2018-03-13 22:51 | 23842.37 | 0.0039 | 7 | 3 | 3.352776 | 0 | 0 | 0 | 0 | 0
2018-03-13 22:53 | 23962.4592 | 120.002 | 2 | 3 | 3.984067 | 4.889996 | 0.1622957 | 6.29e-10 | 0.6272731 | 2.108e-09
2018-03-13 22:55 | 24082.4574 | 240.0002 | 2 | 3 | 4.025177 | 4.890045 | 0.3252592 | 6.29e-10 | 1.280045 | 2.108e-09
2018-03-13 22:57 | 24202.4574 | 360.0002 | 2 | 3 | 4.060938 | 4.890053 | 0.4882289 | 6.29e-10 | 1.939039 | 2.108e-09
2018-03-13 22:59 | 24322.4583 | 480.0011 | 2 | 3 | 4.090469 | 4.890072 | 0.6512308 | 6.29e-10 | 2.603451 | 2.108e-09
2018-03-13 23:01 | 24442.4575 | 600.0003 | 2 | 3 | 4.115785 | 4.890007 | 0.8142161 | 6.29e-10 | 3.272252 | 2.108e-09
2018-03-13 23:03 | 24562.4575 | 720.0003 | 2 | 3 | 4.138791 | 4.89002 | 0.9771926 | 6.29e-10 | 3.944907 | 2.108e-09
2018-03-13 23:05 | 24682.4575 | 840.0003 | 2 | 3 | 4.163401 | 4.890017 | 1.140178 | 6.29e-10 | 4.621445 | 2.108e-09
2018-03-13 23:07 | 24802.4591 | 960.0019 | 2 | 3 | 4.190524 | 4.889975 | 1.303163 | 6.29e-10 | 5.302191 | 2.108e-09
2018-03-13 23:09 | 24922.4581 | 1080.0009 | 2 | 3 | 4.200387 | 4.552309 | 1.46227 | 6.29e-10 | 5.970226 | 2.108e-09
2018-03-13 23:11 | 25042.4577 | 1200.0005 | 2 | 3 | 4.200404 | 4.078419 | 1.606077 | 6.29e-10 | 6.574273 | 2.108e-09
2018-03-13 23:13 | 25162.4599 | 1320.0027 | 2 | 3 | 4.20038 | 3.616613 | 1.734273 | 6.29e-10 | 7.112747 | 2.108e-09
2018-03-13 23:15 | 25259.3562 | 1416.899 | 2 | 3 | 4.200391 | 3.259993 | 1.826766 | 6.29e-10 | 7.501253 | 2.108e-09
2018-03-13 23:17 | 25379.37 | 120 | 3 | 3 | 4.22796 | 3.260094 | 1.934985 | 6.48e-10 | 7.957187 | 2.185e-09
2018-03-13 23:19 | 25499.37 | 240.0005 | 3 | 3 | 4.260324 | 3.260118 | 2.043643 | 6.48e-10 | 8.418322 | 2.185e-09
2018-03-13 23:21 | 25619.37 | 360.0008 | 3 | 3 | 4.295236 | 3.260107 | 2.152299 | 6.48e-10 | 8.883105 | 2.185e-09
2018-03-13 23:23 | 25739.37 | 480.002 | 3 | 3 | 4.332528 | 3.260048 | 2.260962 | 6.48e-10 | 9.351847 | 2.185e-09
2018-03-13 23:25 | 25859.37 | 600.0003 | 3 | 3 | 4.371862 | 3.260052 | 2.369611 | 6.48e-10 | 9.82469 | 2.185e-09
2018-03-13 23:27 | 25979.37 | 720.0021 | 3 | 3 | 4.400418 | 3.054176 | 2.477172 | 6.48e-10 | 10.29691 | 2.185e-09
2018-03-13 23:29 | 26099.37 | 840.0013 | 3 | 3 | 4.400392 | 2.558203 | 2.570331 | 6.48e-10 | 10.70685 | 2.185e-09
2018-03-13 23:31 | 26219.37 | 960.0007 | 3 | 3 | 4.400396 | 2.157715 | 2.648712 | 6.48e-10 | 11.05175 | 2.185e-09
2018-03-13 23:33 | 26339.37 | 1080.0024 | 3 | 3 | 4.40038 | 1.827736 | 2.714947 | 6.48e-10 | 11.34322 | 2.185e-09
2018-03-13 23:35 | 26459.37 | 1200.0024 | 3 | 3 | 4.400394 | 1.55777 | 2.771215 | 6.48e-10 | 11.59082 | 2.185e-09
2018-03-13 23:37 | 26579.37 | 1320.0007 | 3 | 3 | 4.400394 | 1.335335 | 2.819301 | 6.48e-10 | 11.80241 | 2.185e-09
2018-03-13 23:39 | 26699.37 | 1440.0007 | 3 | 3 | 4.400368 | 1.151474 | 2.860641 | 6.48e-10 | 11.98432 | 2.185e-09
2018-03-13 23:41 | 26819.37 | 1560.0024 | 3 | 3 | 4.400367 | 0.9995155 | 2.896407 | 6.48e-10 | 12.14171 | 2.185e-09
2018-03-13 23:43 | 26939.37 | 1680.0024 | 3 | 3 | 4.400365 | 0.8729439 | 2.927542 | 6.48e-10 | 12.27871 | 2.185e-09
2018-03-13 23:45 | 27059.37 | 1800.0007 | 3 | 3 | 4.400372 | 0.7667694 | 2.954805 | 6.48e-10 | 12.39868 | 2.185e-09
2018-03-13 23:47 | 27179.37 | 1920.0024 | 3 | 3 | 4.400336 | 0.676527 | 2.978813 | 6.48e-10 | 12.50432 | 2.185e-09
2018-03-13 23:49 | 27299.37 | 2040.0032 | 3 | 3 | 4.400328 | 0.5999546 | 3.000062 | 6.48e-10 | 12.59783 | 2.185e-09
2018-03-13 23:51 | 27419.37 | 2160.0031 | 3 | 3 | 4.40033 | 0.5348911 | 3.018954 | 6.48e-10 | 12.68096 | 2.185e-09
2018-03-13 23:53 | 27539.37 | 2280.0024 | 3 | 3 | 4.400303 | 0.4779873 | 3.035826 | 6.48e-10 | 12.7552 | 2.185e-09
2018-03-13 23:55 | 27659.37 | 2400.0021 | 3 | 3 | 4.400319 | 0.4295464 | 3.050946 | 6.48e-10 | 12.82173 | 2.185e-09
2018-03-13 23:57 | 27779.37 | 2520.0002 | 3 | 3 | 4.400315 | 0.3866482 | 3.06454 | 6.48e-10 | 12.88155 | 2.185e-09
2018-03-13 23:59 | 27899.37 | 2640.0006 | 3 | 3 | 4.400343 | 0.3495426 | 3.076792 | 6.48e-10 | 12.93546 | 2.185e-09
2018-03-14 00:01 | 28019.37 | 2760.0008 | 3 | 3 | 4.400316 | 0.3158035 | 3.087863 | 6.48e-10 | 12.98418 | 2.185e-09
2018-03-14 00:03 | 28139.37 | 2880.0003 | 3 | 3 | 4.400342 | 0.2866058 | 3.097881 | 6.48e-10 | 13.02826 | 2.185e-09
2018-03-14 00:05 | 28259.37 | 3000.0008 | 3 | 3 | 4.400312 | 0.2594872 | 3.106973 | 6.48e-10 | 13.06827 | 2.185e-09
2018-03-14 00:07 | 28379.37 | 3120.0005 | 3 | 3 | 4.400301 | 0.2357845 | 3.11523 | 6.48e-10 | 13.1046 | 2.185e-09
2018-03-14 00:09 | 28499.37 | 3240.0006 | 3 | 3 | 4.400321 | 0.2151566 | 3.122744 | 6.48e-10 | 13.13766 | 2.185e-09
2018-03-14 00:11 | 28619.37 | 3360.0007 | 3 | 3 | 4.400335 | 0.1963558 | 3.129596 | 6.48e-10 | 13.16782 | 2.185e-09
2018-03-14 00:13 | 28739.37 | 3480.0003 | 3 | 3 | 4.400298 | 0.1792526 | 3.135848 | 6.48e-10 | 13.19533 | 2.185e-09
2018-03-14 00:15 | 28859.37 | 3600.0019 | 3 | 3 | 4.400324 | 0.1642056 | 3.14156 | 6.48e-10 | 13.22046 | 2.185e-09
2018-03-14 00:17 | 28979.37 | 3720.0003 | 3 | 3 | 4.400318 | 0.1501999 | 3.146782 | 6.48e-10 | 13.24344 | 2.185e-09
2018-03-14 00:19 | 29099.37 | 3840.0027 | 3 | 3 | 4.400286 | 0.1368752 | 3.151572 | 6.48e-10 | 13.26452 | 2.185e-09
2018-03-14 00:21 | 29219.37 | 3960.0009 | 3 | 3 | 4.400316 | 0.126276 | 3.155957 | 6.48e-10 | 13.28382 | 2.185e-09
2018-03-14 00:23 | 29339.37 | 4080.0019 | 3 | 3 | 4.400313 | 0.1158295 | 3.159982 | 6.48e-10 | 13.30152 | 2.185e-09
2018-03-14 00:25 | 29459.37 | 4200.0002 | 3 | 3 | 4.400301 | 0.1066341 | 3.163681 | 6.48e-10 | 13.3178 | 2.185e-09
2018-03-14 00:27 | 29579.37 | 4320.0017 | 3 | 3 | 4.400313 | 0.09817314 | 3.167083 | 6.48e-10 | 13.33277 | 2.185e-09
2018-03-14 00:29 | 29699.37 | 4440.0001 | 3 | 3 | 4.400281 | 0.08944893 | 3.170208 | 6.48e-10 | 13.34652 | 2.185e-09
2018-03-14 00:31 | 29819.37 | 4560.0017 | 3 | 3 | 4.400249 | 0.08209991 | 3.173078 | 6.48e-10 | 13.35915 | 2.185e-09
2018-03-14 00:31 | 29840.39 | 4581.0256 | 3 | 3 | 4.400294 | 0.0814991 | 3.173557 | 6.48e-10 | 13.36126 | 2.185e-09
2018-03-14 00:33 | 29960.44 | 120.0015 | 4 | 3 | 4.3939 | 0 | 3.173557 | 6.48e-10 | 13.36126 | 2.185e-09
2018-03-14 00:35 | 30080.44 | 240 | 4 | 3 | 4.393271 | 0 | 3.173557 | 6.48e-10 | 13.36126 | 2.185e-09
2018-03-14 00:36 | 30140.44 | 300.0022 | 4 | 3 | 4.393036 | 0 | 3.173557 | 6.48e-10 | 13.36126 | 2.185e-09
2018-03-14 00:38 | 30260.52854 | 120.0002 | 5 | 3 | 4.136173 | -3.25997 | 3.173557 | 0.1086536 | 13.36126 | 0.4526448
2018-03-14 00:40 | 30380.52924 | 240.0009 | 5 | 3 | 4.096775 | -3.260004 | 3.173557 | 0.2173118 | 13.36126 | 0.899928
2018-03-14 00:42 | 30500.52844 | 360.0001 | 5 | 3 | 4.056532 | -3.260008 | 3.173557 | 0.3259559 | 13.36126 | 1.342844
2018-03-14 00:44 | 30620.52844 | 480.0001 | 5 | 3 | 4.015248 | -3.259986 | 3.173557 | 0.4346209 | 13.36126 | 1.78141
2018-03-14 00:46 | 30740.52844 | 600.0001 | 5 | 3 | 3.973951 | -3.259988 | 3.173557 | 0.5432782 | 13.36126 | 2.215449
2018-03-14 00:48 | 30860.52844 | 720.0001 | 5 | 3 | 3.933358 | -3.259984 | 3.173557 | 0.6519132 | 13.36126 | 2.644946
2018-03-14 00:50 | 30980.52924 | 840.0009 | 5 | 3 | 3.894212 | -3.259951 | 3.173557 | 0.7605936 | 13.36126 | 3.070284
2018-03-14 00:52 | 31100.53004 | 960.0017 | 5 | 3 | 3.85677 | -3.259963 | 3.173557 | 0.8692578 | 13.36126 | 3.491396
2018-03-14 00:54 | 31220.52934 | 1080.001 | 5 | 3 | 3.821091 | -3.259994 | 3.173557 | 0.977914 | 13.36126 | 3.9085
2018-03-14 00:56 | 31340.52844 | 1200.0001 | 5 | 3 | 3.787311 | -3.259994 | 3.173557 | 1.086556 | 13.36126 | 4.321781
2018-03-14 00:58 | 31460.52844 | 1320.0001 | 5 | 3 | 3.755437 | -3.260014 | 3.173557 | 1.195229 | 13.36126 | 4.73161
2018-03-14 01:00 | 31580.53014 | 1440.0018 | 5 | 3 | 3.725417 | -3.26 | 3.173557 | 1.303889 | 13.36126 | 5.138025
2018-03-14 01:02 | 31700.52854 | 1560.0002 | 5 | 3 | 3.697191 | -3.260024 | 3.173557 | 1.412541 | 13.36126 | 5.541249
2018-03-14 01:04 | 31820.52854 | 1680.0002 | 5 | 3 | 3.67073 | -3.260044 | 3.173557 | 1.521199 | 13.36126 | 5.941528
2018-03-14 01:06 | 31940.52854 | 1800.0002 | 5 | 3 | 3.646051 | -3.26004 | 3.173557 | 1.629853 | 13.36126 | 6.339013
2018-03-14 01:08 | 32060.52934 | 1920.001 | 5 | 3 | 3.623147 | -3.260016 | 3.173557 | 1.738513 | 13.36126 | 6.73393
2018-03-14 01:10 | 32180.52854 | 2040.0002 | 5 | 3 | 3.60216 | -3.260055 | 3.173557 | 1.84717 | 13.36126 | 7.126451
2018-03-14 01:12 | 32300.52854 | 2160.0002 | 5 | 3 | 3.583089 | -3.260026 | 3.173557 | 1.955826 | 13.36126 | 7.516796
2018-03-14 01:14 | 32420.52934 | 2280.001 | 5 | 3 | 3.565814 | -3.260028 | 3.173557 | 2.064483 | 13.36126 | 7.905172
2018-03-14 01:16 | 32540.52854 | 2400.0002 | 5 | 3 | 3.549958 | -3.260036 | 3.173557 | 2.173138 | 13.36126 | 8.291742
2018-03-14 01:18 | 32660.52864 | 2520.0003 | 5 | 3 | 3.534984 | -3.25999 | 3.173557 | 2.281794 | 13.36126 | 8.676649
2018-03-14 01:20 | 32780.52944 | 2640.0011 | 5 | 3 | 3.520214 | -3.260036 | 3.173557 | 2.390459 | 13.36126 | 9.059978
2018-03-14 01:22 | 32900.52864 | 2760.0003 | 5 | 3 | 3.50484 | -3.260042 | 3.173557 | 2.499119 | 13.36126 | 9.441658
2018-03-14 01:24 | 33020.52844 | 2880.0001 | 5 | 3 | 3.487567 | -3.260033 | 3.173557 | 2.607774 | 13.36126 | 9.821561
2018-03-14 01:26 | 33140.52854 | 3000.0002 | 5 | 3 | 3.465715 | -3.260058 | 3.173557 | 2.716433 | 13.36126 | 10.1994
2018-03-14 01:28 | 33260.52854 | 3120.0002 | 5 | 3 | 3.433453 | -3.260026 | 3.173557 | 2.825094 | 13.36126 | 10.57434
2018-03-14 01:30 | 33380.53014 | 3240.0018 | 5 | 3 | 3.386158 | -3.260079 | 3.173557 | 2.93375 | 13.36126 | 10.94502
2018-03-14 01:32 | 33500.53014 | 3360.0018 | 5 | 3 | 3.304437 | -3.260047 | 3.173557 | 3.042405 | 13.36126 | 11.30899
2018-03-14 01:34 | 33620.52944 | 3480.0011 | 5 | 3 | 3.094827 | -3.260053 | 3.173557 | 3.151065 | 13.36126 | 11.65903
2018-03-14 01:34 | 33643.44584 | 3502.9175 | 5 | 3 | 2.99997 | -3.260022 | 3.173557 | 3.171818 | 13.36126 | 11.72235
2018-03-14 01:36 | 33763.49 | 120.0019 | 6 | 3 | 3.337292 | 0 | 3.173557 | 3.171818 | 13.36126 | 11.72235
2018-03-14 01:38 | 33883.49 | 240.0019 | 6 | 3 | 3.350175 | 0 | 3.173557 | 3.171818 | 13.36126 | 11.72235
2018-03-14 01:39 | 33943.49 | 300.0008 | 6 | 3 | 3.353891 | 0 | 3.173557 | 3.171818 | 13.36126 | 11.72235
2018-03-14 01:39 | 33943.51 | 0.0033 | 7 | 4 | 3.353933 | 0 | 0 | 0 | 0 | 0
2018-03-14 01:41 | 34063.59396 | 120.0014 | 2 | 4 | 3.984309 | 4.890028 | 0.162314 | 0 | 0.6274478 | 0
2018-03-14 01:43 | 34183.59376 | 240.0012 | 2 | 4 | 4.025249 | 4.890022 | 0.3252983 | 0 | 1.280327 | 0
2018-03-14 01:45 | 34303.59296 | 360.0004 | 2 | 4 | 4.060997 | 4.890059 | 0.4882762 | 0 | 1.939365 | 0
2018-03-14 01:47 | 34423.59296 | 480.0004 | 2 | 4 | 4.090497 | 4.89002 | 0.6512632 | 0 | 2.603721 | 0
2018-03-14 01:49 | 34543.59456 | 600.002 | 2 | 4 | 4.115762 | 4.890032 | 0.8142467 | 0 | 3.272513 | 0
2018-03-14 01:51 | 34663.59386 | 720.0013 | 2 | 4 | 4.13886 | 4.890009 | 0.9772365 | 0 | 3.94522 | 0
2018-03-14 01:53 | 34783.59276 | 840.0002 | 2 | 4 | 4.163587 | 4.889996 | 1.140216 | 0 | 4.621751 | 0
2018-03-14 01:55 | 34903.59356 | 960.001 | 2 | 4 | 4.190917 | 4.890034 | 1.303178 | 0 | 5.30245 | 0
2018-03-14 01:57 | 35023.59386 | 1080.0013 | 2 | 4 | 4.200395 | 4.541435 | 1.462056 | 0 | 5.969546 | 0
2018-03-14 01:59 | 35143.59366 | 1200.0011 | 2 | 4 | 4.200398 | 4.065996 | 1.605472 | 0 | 6.57195 | 0
2018-03-14 02:01 | 35263.59366 | 1320.0011 | 2 | 4 | 4.200394 | 3.605085 | 1.733257 | 0 | 7.1087 | 0
2018-03-14 02:03 | 35357.50856 | 1413.916 | 2 | 4 | 4.200392 | 3.259996 | 1.822767 | 0 | 7.484679 | 0
2018-03-14 02:05 | 35477.52 | 120.0003 | 3 | 4 | 4.228004 | 3.26013 | 1.93099 | 8.76e-10 | 7.940632 | 3.563e-09
2018-03-14 02:07 | 35597.53 | 240.0028 | 3 | 4 | 4.260295 | 3.260109 | 2.039655 | 8.76e-10 | 8.401796 | 3.563e-09
2018-03-14 02:09 | 35717.53 | 360.002 | 3 | 4 | 4.295388 | 3.260077 | 2.148315 | 8.76e-10 | 8.866609 | 3.563e-09
2018-03-14 02:11 | 35837.52 | 480.0001 | 3 | 4 | 4.332565 | 3.260113 | 2.256967 | 8.76e-10 | 9.335308 | 3.563e-09
2018-03-14 02:13 | 35957.52 | 600.0004 | 3 | 4 | 4.37188 | 3.260113 | 2.365632 | 8.76e-10 | 9.808224 | 3.563e-09
2018-03-14 02:15 | 36077.53 | 720.0028 | 3 | 4 | 4.400402 | 3.054771 | 2.473193 | 8.76e-10 | 10.28044 | 3.563e-09
2018-03-14 02:17 | 36197.52 | 840.0004 | 3 | 4 | 4.400395 | 2.561424 | 2.566437 | 8.76e-10 | 10.69076 | 3.563e-09
2018-03-14 02:19 | 36317.52 | 960.0007 | 3 | 4 | 4.400413 | 2.16246 | 2.644937 | 8.76e-10 | 11.03619 | 3.563e-09
2018-03-14 02:21 | 36437.53 | 1080.0015 | 3 | 4 | 4.40037 | 1.833567 | 2.711346 | 8.76e-10 | 11.32841 | 3.563e-09
2018-03-14 02:23 | 36557.53 | 1200.0015 | 3 | 4 | 4.400366 | 1.563974 | 2.767836 | 8.76e-10 | 11.57699 | 3.563e-09
2018-03-14 02:25 | 36677.52 | 1320.0009 | 3 | 4 | 4.400379 | 1.34222 | 2.816157 | 8.76e-10 | 11.78962 | 3.563e-09
2018-03-14 02:27 | 36797.52 | 1440.0002 | 3 | 4 | 4.40038 | 1.15897 | 2.857739 | 8.76e-10 | 11.9726 | 3.563e-09
2018-03-14 02:29 | 36917.53 | 1560.0025 | 3 | 4 | 4.400346 | 1.005461 | 2.893739 | 8.76e-10 | 12.13101 | 3.563e-09
2018-03-14 02:31 | 37037.52 | 1680.001 | 3 | 4 | 4.400365 | 0.8781815 | 2.925072 | 8.76e-10 | 12.26888 | 3.563e-09
2018-03-14 02:33 | 37157.52 | 1800.0009 | 3 | 4 | 4.400343 | 0.7702465 | 2.952487 | 8.76e-10 | 12.38952 | 3.563e-09
2018-03-14 02:35 | 37277.52 | 1920.001 | 3 | 4 | 4.400338 | 0.6793137 | 2.976603 | 8.76e-10 | 12.49564 | 3.563e-09
2018-03-14 02:37 | 37397.52 | 2040.0002 | 3 | 4 | 4.400355 | 0.6024246 | 2.997923 | 8.76e-10 | 12.58946 | 3.563e-09
2018-03-14 02:39 | 37517.52 | 2160.0002 | 3 | 4 | 4.400313 | 0.5353622 | 3.01686 | 8.76e-10 | 12.67278 | 3.563e-09
2018-03-14 02:41 | 37637.52 | 2280.001 | 3 | 4 | 4.400326 | 0.478693 | 3.03375 | 8.76e-10 | 12.74711 | 3.563e-09
2018-03-14 02:43 | 37757.52 | 2400.001 | 3 | 4 | 4.400329 | 0.4295044 | 3.048872 | 8.76e-10 | 12.81365 | 3.563e-09
2018-03-14 02:45 | 37877.53 | 2520.0018 | 3 | 4 | 4.400353 | 0.3869171 | 3.062454 | 8.76e-10 | 12.87341 | 3.563e-09
2018-03-14 02:47 | 37997.52 | 2640.0001 | 3 | 4 | 4.400329 | 0.3485641 | 3.074689 | 8.76e-10 | 12.92725 | 3.563e-09
2018-03-14 02:49 | 38117.52 | 2760.0011 | 3 | 4 | 4.400324 | 0.3152065 | 3.085741 | 8.76e-10 | 12.97588 | 3.563e-09
2018-03-14 02:51 | 38237.52 | 2880.001 | 3 | 4 | 4.400326 | 0.2859077 | 3.095745 | 8.76e-10 | 13.01991 | 3.563e-09
2018-03-14 02:53 | 38357.52 | 3000.0001 | 3 | 4 | 4.400324 | 0.2594795 | 3.104824 | 8.76e-10 | 13.05986 | 3.563e-09
2018-03-14 02:55 | 38477.52 | 3120.0002 | 3 | 4 | 4.40027 | 0.2350388 | 3.113072 | 8.76e-10 | 13.09615 | 3.563e-09
2018-03-14 02:57 | 38597.52 | 3240.001 | 3 | 4 | 4.400319 | 0.2151928 | 3.120574 | 8.76e-10 | 13.12916 | 3.563e-09
2018-03-14 02:59 | 38717.53 | 3360.0018 | 3 | 4 | 4.400306 | 0.1962452 | 3.127421 | 8.76e-10 | 13.15929 | 3.563e-09
2018-03-14 03:01 | 38837.53 | 3480.0026 | 3 | 4 | 4.40028 | 0.1785259 | 3.133668 | 8.76e-10 | 13.18678 | 3.563e-09
2018-03-14 03:03 | 38957.53 | 3600.0027 | 3 | 4 | 4.400258 | 0.1631603 | 3.139372 | 8.76e-10 | 13.21188 | 3.563e-09
2018-03-14 03:05 | 39077.53 | 3720.0018 | 3 | 4 | 4.400319 | 0.1503239 | 3.144591 | 8.76e-10 | 13.23484 | 3.563e-09
2018-03-14 03:07 | 39197.53 | 3840.0018 | 3 | 4 | 4.4003 | 0.137476 | 3.149378 | 8.76e-10 | 13.25591 | 3.563e-09
2018-03-14 03:09 | 39317.52 | 3960.001 | 3 | 4 | 4.400305 | 0.1261673 | 3.153762 | 8.76e-10 | 13.2752 | 3.563e-09
2018-03-14 03:11 | 39437.53 | 4080.0018 | 3 | 4 | 4.400269 | 0.1154842 | 3.157788 | 8.76e-10 | 13.29291 | 3.563e-09
2018-03-14 03:13 | 39557.52 | 4200.0002 | 3 | 4 | 4.400321 | 0.1073608 | 3.161487 | 8.76e-10 | 13.30919 | 3.563e-09
2018-03-14 03:15 | 39677.53 | 4320.0018 | 3 | 4 | 4.400285 | 0.09805107 | 3.164893 | 8.76e-10 | 13.32418 | 3.563e-09
2018-03-14 03:17 | 39797.52 | 4440.0003 | 3 | 4 | 4.400285 | 0.09033203125 | 3.168022 | 8.76e-10 | 13.33794 | 3.563e-09
2018-03-14 03:19 | 39917.52 | 4560.001 | 3 | 4 | 4.400293 | 0.08312035 | 3.170913 | 8.76e-10 | 13.35067 | 3.563e-09
2018-03-14 03:19 | 39945.37 | 4587.8504 | 3 | 4 | 4.400301 | 0.0814991 | 3.171552 | 8.76e-10 | 13.35348 | 3.563e-09
2018-03-14 03:21 | 40065.4217 | 120.001 | 4 | 4 | 4.393903 | 0 | 3.171552 | 8.76e-10 | 13.35348 | 3.563e-09
2018-03-14 03:23 | 40185.4223 | 240.0016 | 4 | 4 | 4.393294 | 0 | 3.171552 | 8.76e-10 | 13.35348 | 3.563e-09
2018-03-14 03:24 | 40245.4237 | 300.003 | 4 | 4 | 4.393055 | 0 | 3.171552 | 8.76e-10 | 13.35348 | 3.563e-09
2018-03-14 03:26 | 40365.51 | 120.0019 | 5 | 4 | 4.135448 | -3.260022 | 3.171552 | 0.1086454 | 13.35348 | 0.4525555
2018-03-14 03:28 | 40485.51 | 240.0019 | 5 | 4 | 4.095778 | -3.259979 | 3.171552 | 0.2172958 | 13.35348 | 0.8997124
2018-03-14 03:30 | 40605.51 | 360.0019 | 5 | 4 | 4.055296 | -3.260018 | 3.171552 | 0.325947 | 13.35348 | 1.342536
2018-03-14 03:32 | 40725.51 | 480.0007 | 5 | 4 | 4.01385 | -3.260004 | 3.171552 | 0.4346023 | 13.35348 | 1.780918
2018-03-14 03:34 | 40845.51 | 600.0011 | 5 | 4 | 3.972364 | -3.259967 | 3.171552 | 0.5432622 | 13.35348 | 2.214805
2018-03-14 03:36 | 40965.51 | 720.0006 | 5 | 4 | 3.931798 | -3.259981 | 3.171552 | 0.651912 | 13.35348 | 2.644187
2018-03-14 03:38 | 41085.51 | 840.0015 | 5 | 4 | 3.89271 | -3.259923 | 3.171552 | 0.7605696 | 13.35348 | 3.069269
2018-03-14 03:40 | 41205.51 | 960.0016 | 5 | 4 | 3.85524 | -3.259975 | 3.171552 | 0.8692268 | 13.35348 | 3.490187
2018-03-14 03:42 | 41325.51 | 1080.0003 | 5 | 4 | 3.819657 | -3.259967 | 3.171552 | 0.9778776 | 13.35348 | 3.907112
2018-03-14 03:44 | 41445.51 | 1200.0004 | 5 | 4 | 3.785896 | -3.259925 | 3.171552 | 1.086532 | 13.35348 | 4.320284
2018-03-14 03:46 | 41565.51 | 1320.001 | 5 | 4 | 3.75408 | -3.259953 | 3.171552 | 1.195186 | 13.35348 | 4.729891
2018-03-14 03:48 | 41685.51 | 1440.0014 | 5 | 4 | 3.72415 | -3.259904 | 3.171552 | 1.303841 | 13.35348 | 5.136148
2018-03-14 03:50 | 41805.51 | 1560.0019 | 5 | 4 | 3.696161 | -3.259955 | 3.171552 | 1.412498 | 13.35348 | 5.539269
2018-03-14 03:52 | 41925.51 | 1680.0012 | 5 | 4 | 3.669964 | -3.259953 | 3.171552 | 1.521158 | 13.35348 | 5.939455
2018-03-14 03:54 | 42045.51 | 1800.0016 | 5 | 4 | 3.645514 | -3.259927 | 3.171552 | 1.629818 | 13.35348 | 6.336885
2018-03-14 03:56 | 42165.51 | 1920.0007 | 5 | 4 | 3.622883 | -3.260018 | 3.171552 | 1.738477 | 13.35348 | 6.731759
2018-03-14 03:58 | 42285.51 | 2040.0016 | 5 | 4 | 3.602124 | -3.259988 | 3.171552 | 1.847135 | 13.35348 | 7.124269
2018-03-14 04:00 | 42405.51 | 2160.0011 | 5 | 4 | 3.58323 | -3.260024 | 3.171552 | 1.95579 | 13.35348 | 7.514615
2018-03-14 04:02 | 42525.51 | 2280.0021 | 5 | 4 | 3.565964 | -3.259988 | 3.171552 | 2.064447 | 13.35348 | 7.903003
2018-03-14 04:04 | 42645.51 | 2400.0024 | 5 | 4 | 3.550147 | -3.25999 | 3.171552 | 2.1731 | 13.35348 | 8.28959
2018-03-14 04:06 | 42765.51 | 2520.0021 | 5 | 4 | 3.535065 | -3.260022 | 3.171552 | 2.281754 | 13.35348 | 8.674502
2018-03-14 04:08 | 42885.51 | 2640 | 5 | 4 | 3.520153 | -3.260008 | 3.171552 | 2.390412 | 13.35348 | 9.057806
2018-03-14 04:10 | 43005.51 | 2760.0008 | 5 | 4 | 3.50472 | -3.260028 | 3.171552 | 2.49907 | 13.35348 | 9.439474
2018-03-14 04:12 | 43125.51 | 2880.0011 | 5 | 4 | 3.487357 | -3.260024 | 3.171552 | 2.607726 | 13.35348 | 9.819363
2018-03-14 04:14 | 43245.51 | 3000.0015 | 5 | 4 | 3.465387 | -3.260006 | 3.171552 | 2.716384 | 13.35348 | 10.19717
2018-03-14 04:16 | 43365.51 | 3120.0007 | 5 | 4 | 3.433073 | -3.259981 | 3.171552 | 2.825036 | 13.35348 | 10.57204
2018-03-14 04:18 | 43485.51 | 3240.0005 | 5 | 4 | 3.385725 | -3.259994 | 3.171552 | 2.933694 | 13.35348 | 10.94268
2018-03-14 04:20 | 43605.51 | 3360.0021 | 5 | 4 | 3.303696 | -3.260006 | 3.171552 | 3.042346 | 13.35348 | 11.30657
2018-03-14 04:22 | 43725.51 | 3480.0006 | 5 | 4 | 3.092657 | -3.259994 | 3.171552 | 3.151006 | 13.35348 | 11.65648
2018-03-14 04:23 | 43747.8 | 3502.2918 | 5 | 4 | 2.999979 | -3.259959 | 3.171552 | 3.171185 | 13.35348 | 11.71803
2018-03-14 04:25 | 43867.85 | 120.0002 | 6 | 4 | 3.337545 | 0 | 3.171552 | 3.171185 | 13.35348 | 11.71803
2018-03-14 04:27 | 43987.85 | 240.0005 | 6 | 4 | 3.350432 | 0 | 3.171552 | 3.171185 | 13.35348 | 11.71803
2018-03-14 04:28 | 44047.85 | 300.0024 | 6 | 4 | 3.354146 | 0 | 3.171552 | 3.171185 | 13.35348 | 11.71803
2018-03-14 04:28 | 44047.86 | 0.0048 | 7 | 5 | 3.354195 | 0 | 0 | 0 | 0 | 0
2018-03-14 04:30 | 44167.95 | 120.0003 | 2 | 5 | 3.984139 | 4.889963 | 0.1622982 | 2.1e-10 | 0.6273848 | 7.04e-10
2018-03-14 04:32 | 44287.95 | 240.0024 | 2 | 5 | 4.025103 | 4.889959 | 0.3252925 | 2.1e-10 | 1.280281 | 7.04e-10
2018-03-14 04:34 | 44407.95 | 360.0002 | 2 | 5 | 4.060764 | 4.889965 | 0.4882677 | 2.1e-10 | 1.939276 | 7.04e-10
2018-03-14 04:36 | 44527.95 | 480.0006 | 2 | 5 | 4.090183 | 4.890007 | 0.6512543 | 2.1e-10 | 2.603591 | 7.04e-10
2018-03-14 04:38 | 44647.95 | 600.0032 | 2 | 5 | 4.115465 | 4.889961 | 0.8142389 | 2.1e-10 | 3.272339 | 7.04e-10
2018-03-14 04:40 | 44767.95 | 720.0017 | 2 | 5 | 4.138536 | 4.889992 | 0.9772156 | 2.1e-10 | 3.944949 | 7.04e-10
2018-03-14 04:42 | 44887.95 | 840.0012 | 2 | 5 | 4.163261 | 4.88995 | 1.140195 | 2.1e-10 | 4.621423 | 7.04e-10
2018-03-14 04:44 | 45007.95 | 960.0009 | 2 | 5 | 4.190609 | 4.889938 | 1.303179 | 2.1e-10 | 5.302164 | 7.04e-10
2018-03-14 04:46 | 45127.95 | 1080.0019 | 2 | 5 | 4.200409 | 4.544987 | 1.462159 | 2.1e-10 | 5.969675 | 7.04e-10
2018-03-14 04:48 | 45247.95 | 1200.0005 | 2 | 5 | 4.20038 | 4.067228 | 1.605652 | 2.1e-10 | 6.572402 | 7.04e-10
2018-03-14 04:50 | 45367.95 | 1320.0016 | 2 | 5 | 4.200392 | 3.604439 | 1.733474 | 2.1e-10 | 7.109304 | 7.04e-10
2018-03-14 04:51 | 45461.25 | 1413.3041 | 2 | 5 | 4.200387 | 3.259989 | 1.82239 | 2.1e-10 | 7.482787 | 7.04e-10
2018-03-14 04:53 | 45581.27 | 120.0008 | 3 | 5 | 4.228094 | 3.260056 | 1.9306 | 2.1e-10 | 7.938691 | 7.04e-10
2018-03-14 04:55 | 45701.27 | 240.001 | 3 | 5 | 4.260609 | 3.26009 | 2.039247 | 2.1e-10 | 8.399803 | 7.04e-10
2018-03-14 04:57 | 45821.27 | 360.0006 | 3 | 5 | 4.295681 | 3.26012 | 2.147897 | 2.1e-10 | 8.864604 | 7.04e-10
2018-03-14 04:59 | 45941.27 | 480.0022 | 3 | 5 | 4.333118 | 3.260107 | 2.256555 | 2.1e-10 | 9.333374 | 7.04e-10
2018-03-14 05:01 | 46061.27 | 600.0013 | 3 | 5 | 4.372526 | 3.260046 | 2.365214 | 2.1e-10 | 9.806334 | 7.04e-10
2018-03-14 05:03 | 46181.27 | 720.0024 | 3 | 5 | 4.400416 | 3.04439 | 2.47265 | 2.1e-10 | 10.27805 | 7.04e-10
2018-03-14 05:05 | 46301.27 | 840.0006 | 3 | 5 | 4.400411 | 2.554682 | 2.565605 | 2.1e-10 | 10.68709 | 7.04e-10
2018-03-14 05:07 | 46421.27 | 960.0002 | 3 | 5 | 4.400383 | 2.157318 | 2.643914 | 2.1e-10 | 11.03169 | 7.04e-10
2018-03-14 05:09 | 46541.27 | 1080.0018 | 3 | 5 | 4.400381 | 1.831278 | 2.710215 | 2.1e-10 | 11.32343 | 7.04e-10
2018-03-14 05:11 | 46661.27 | 1200.001 | 3 | 5 | 4.400379 | 1.563118 | 2.766639 | 2.1e-10 | 11.57172 | 7.04e-10
2018-03-14 05:13 | 46781.27 | 1320.002 | 3 | 5 | 4.400403 | 1.342695 | 2.814932 | 2.1e-10 | 11.78423 | 7.04e-10
2018-03-14 05:15 | 46901.27 | 1440.0025 | 3 | 5 | 4.400355 | 1.15889 | 2.856521 | 2.1e-10 | 11.96723 | 7.04e-10
2018-03-14 05:17 | 47021.27 | 1560.0019 | 3 | 5 | 4.400368 | 1.007139 | 2.89254 | 2.1e-10 | 12.12573 | 7.04e-10
2018-03-14 05:19 | 47141.27 | 1680.0004 | 3 | 5 | 4.400355 | 0.8800964 | 2.923926 | 2.1e-10 | 12.26384 | 7.04e-10
2018-03-14 05:21 | 47261.27 | 1800.0006 | 3 | 5 | 4.400365 | 0.7736759 | 2.951437 | 2.1e-10 | 12.3849 | 7.04e-10
2018-03-14 05:23 | 47381.27 | 1920.0001 | 3 | 5 | 4.400373 | 0.6837444 | 2.975675 | 2.1e-10 | 12.49156 | 7.04e-10
2018-03-14 05:25 | 47501.27 | 2040.0006 | 3 | 5 | 4.400362 | 0.6068459 | 2.99714 | 2.1e-10 | 12.58601 | 7.04e-10
2018-03-14 05:27 | 47621.27 | 2160.0015 | 3 | 5 | 4.400322 | 0.5400677 | 3.016231 | 2.1e-10 | 12.67002 | 7.04e-10
2018-03-14 05:29 | 47741.27 | 2280.0017 | 3 | 5 | 4.400331 | 0.4833202 | 3.033272 | 2.1e-10 | 12.745 | 7.04e-10
2018-03-14 05:31 | 47861.27 | 2400.0025 | 3 | 5 | 4.400339 | 0.4335747 | 3.048529 | 2.1e-10 | 12.81214 | 7.04e-10
2018-03-14 05:33 | 47981.27 | 2520.0004 | 3 | 5 | 4.400317 | 0.3893394 | 3.06223 | 2.1e-10 | 12.87243 | 7.04e-10
2018-03-14 05:35 | 48101.27 | 2640.0017 | 3 | 5 | 4.400325 | 0.3512154 | 3.074565 | 2.1e-10 | 12.92671 | 7.04e-10
2018-03-14 05:37 | 48221.27 | 2760.0002 | 3 | 5 | 4.400353 | 0.3178635 | 3.0857 | 2.1e-10 | 12.9757 | 7.04e-10
2018-03-14 05:39 | 48341.27 | 2880.0017 | 3 | 5 | 4.400349 | 0.2877522 | 3.095768 | 2.1e-10 | 13.02001 | 7.04e-10
2018-03-14 05:41 | 48461.27 | 3000.0016 | 3 | 5 | 4.400346 | 0.2611542 | 3.10489 | 2.1e-10 | 13.06015 | 7.04e-10
2018-03-14 05:43 | 48581.27 | 3120.0018 | 3 | 5 | 4.400335 | 0.2369747 | 3.113177 | 2.1e-10 | 13.09661 | 7.04e-10
2018-03-14 05:45 | 48701.27 | 3240.0018 | 3 | 5 | 4.400305 | 0.2155285 | 3.120713 | 2.1e-10 | 13.12977 | 7.04e-10
2018-03-14 05:47 | 48821.27 | 3360.0011 | 3 | 5 | 4.400316 | 0.1966152 | 3.127583 | 2.1e-10 | 13.16 | 7.04e-10
2018-03-14 05:49 | 48941.27 | 3480.0011 | 3 | 5 | 4.400333 | 0.1803246 | 3.133856 | 2.1e-10 | 13.1876 | 7.04e-10
2018-03-14 05:51 | 49061.27 | 3600.0026 | 3 | 5 | 4.400278 | 0.1638832 | 3.139585 | 2.1e-10 | 13.21281 | 7.04e-10
2018-03-14 05:53 | 49181.27 | 3720.001 | 3 | 5 | 4.400301 | 0.1503201 | 3.144827 | 2.1e-10 | 13.23588 | 7.04e-10
2018-03-14 05:55 | 49301.27 | 3840.0002 | 3 | 5 | 4.400296 | 0.1378765 | 3.14963 | 2.1e-10 | 13.25702 | 7.04e-10
2018-03-14 05:57 | 49421.27 | 3960.001 | 3 | 5 | 4.400333 | 0.1272297 | 3.15403 | 2.1e-10 | 13.27637 | 7.04e-10
2018-03-14 05:59 | 49541.27 | 4080.0004 | 3 | 5 | 4.40028 | 0.1158237 | 3.158068 | 2.1e-10 | 13.29415 | 7.04e-10
2018-03-14 06:01 | 49661.27 | 4200.0003 | 3 | 5 | 4.40029 | 0.1066322 | 3.16178 | 2.1e-10 | 13.31048 | 7.04e-10
2018-03-14 06:03 | 49781.27 | 4320.002 | 3 | 5 | 4.400316 | 0.09845161 | 3.165197 | 2.1e-10 | 13.32552 | 7.04e-10
2018-03-14 06:05 | 49901.27 | 4440.0019 | 3 | 5 | 4.400259 | 0.08996773 | 3.168345 | 2.1e-10 | 13.33937 | 7.04e-10
2018-03-14 06:07 | 50021.27 | 4560.0019 | 3 | 5 | 4.400321 | 0.08377647 | 3.17124 | 2.1e-10 | 13.35211 | 7.04e-10
2018-03-14 06:08 | 50059.22 | 4597.9535 | 3 | 5 | 4.400315 | 0.08149529 | 3.172109 | 2.1e-10 | 13.35593 | 7.04e-10
2018-03-14 06:10 | 50179.27 | 120.002 | 4 | 5 | 4.393943 | 0 | 3.172109 | 2.1e-10 | 13.35593 | 7.04e-10
2018-03-14 06:12 | 50299.27 | 240.0011 | 4 | 5 | 4.393297 | 0 | 3.172109 | 2.1e-10 | 13.35593 | 7.04e-10
2018-03-14 06:13 | 50359.27 | 300.0008 | 4 | 5 | 4.39307 | 0 | 3.172109 | 2.1e-10 | 13.35593 | 7.04e-10
2018-03-14 06:15 | 50479.35734 | 120.0003 | 5 | 5 | 4.135391 | -3.260036 | 3.172109 | 0.108648 | 13.35593 | 0.4525607
2018-03-14 06:17 | 50599.35804 | 240.001 | 5 | 5 | 4.095706 | -3.260018 | 3.172109 | 0.2173075 | 13.35593 | 0.8997484
2018-03-14 06:19 | 50719.35834 | 360.0013 | 5 | 5 | 4.055206 | -3.260051 | 3.172109 | 0.3259655 | 13.35593 | 1.342592
2018-03-14 06:21 | 50839.35754 | 480.0005 | 5 | 5 | 4.013688 | -3.260014 | 3.172109 | 0.434624 | 13.35593 | 1.780973
2018-03-14 06:23 | 50959.35844 | 600.0014 | 5 | 5 | 3.972078 | -3.260049 | 3.172109 | 0.5432711 | 13.35593 | 2.214784
2018-03-14 06:25 | 51079.35774 | 720.0007 | 5 | 5 | 3.9313 | -3.259979 | 3.172109 | 0.6519248 | 13.35593 | 2.64414
2018-03-14 06:27 | 51199.35914 | 840.0021 | 5 | 5 | 3.891918 | -3.259995 | 3.172109 | 0.7605817 | 13.35593 | 3.069148
2018-03-14 06:29 | 51319.35874 | 960.0017 | 5 | 5 | 3.854299 | -3.259981 | 3.172109 | 0.8692363 | 13.35593 | 3.489961
2018-03-14 06:31 | 51439.35704 | 1080 | 5 | 5 | 3.818512 | -3.259965 | 3.172109 | 0.9778769 | 13.35593 | 3.906732
2018-03-14 06:33 | 51559.35794 | 1200.0009 | 5 | 5 | 3.784643 | -3.259997 | 3.172109 | 1.086545 | 13.35593 | 4.319825
2018-03-14 06:35 | 51679.35904 | 1320.002 | 5 | 5 | 3.752764 | -3.25999 | 3.172109 | 1.195205 | 13.35593 | 4.729311
2018-03-14 06:37 | 51799.35834 | 1440.0013 | 5 | 5 | 3.722862 | -3.259945 | 3.172109 | 1.303861 | 13.35593 | 5.135432
2018-03-14 06:39 | 51919.35724 | 1560.0002 | 5 | 5 | 3.694909 | -3.259963 | 3.172109 | 1.412517 | 13.35593 | 5.538409
2018-03-14 06:41 | 52039.35834 | 1680.0013 | 5 | 5 | 3.668798 | -3.259974 | 3.172109 | 1.521169 | 13.35593 | 5.93843
2018-03-14 06:43 | 52159.35834 | 1800.0013 | 5 | 5 | 3.644421 | -3.259961 | 3.172109 | 1.629826 | 13.35593 | 6.335731
2018-03-14 06:45 | 52279.35924 | 1920.0022 | 5 | 5 | 3.621855 | -3.259891 | 3.172109 | 1.73848 | 13.35593 | 6.730468
2018-03-14 06:47 | 52399.35904 | 2040.002 | 5 | 5 | 3.601189 | -3.259984 | 3.172109 | 1.847132 | 13.35593 | 7.122852
2018-03-14 06:49 | 52519.35874 | 2160.0017 | 5 | 5 | 3.582409 | -3.259986 | 3.172109 | 1.955788 | 13.35593 | 7.513104
2018-03-14 06:51 | 52639.35844 | 2280.0014 | 5 | 5 | 3.565403 | -3.259939 | 3.172109 | 2.064436 | 13.35593 | 7.901388
2018-03-14 06:53 | 52759.35794 | 2400.0009 | 5 | 5 | 3.54986 | -3.259977 | 3.172109 | 2.173101 | 13.35593 | 8.287967
2018-03-14 06:55 | 52879.35814 | 2520.0011 | 5 | 5 | 3.5351 | -3.26001 | 3.172109 | 2.281754 | 13.35593 | 8.672867
2018-03-14 06:57 | 52999.35734 | 2640.0003 | 5 | 5 | 3.520426 | -3.260022 | 3.172109 | 2.3904 | 13.35593 | 9.056143
2018-03-14 06:59 | 53119.35994 | 2760.0029 | 5 | 5 | 3.505133 | -3.260081 | 3.172109 | 2.499072 | 13.35593 | 9.437896
2018-03-14 07:01 | 53239.35754 | 2880.0005 | 5 | 5 | 3.487809 | -3.260042 | 3.172109 | 2.607723 | 13.35593 | 9.817815
2018-03-14 07:03 | 53359.35914 | 3000.0021 | 5 | 5 | 3.465743 | -3.259995 | 3.172109 | 2.716382 | 13.35593 | 10.19567
2018-03-14 07:05 | 53479.35824 | 3120.0012 | 5 | 5 | 3.433304 | -3.259997 | 3.172109 | 2.825035 | 13.35593 | 10.57058
2018-03-14 07:07 | 53599.35914 | 3240.0021 | 5 | 5 | 3.385767 | -3.259972 | 3.172109 | 2.933696 | 13.35593 | 10.94125
2018-03-14 07:09 | 53719.35754 | 3360.0005 | 5 | 5 | 3.303471 | -3.260065 | 3.172109 | 3.04235 | 13.35593 | 11.30514
2018-03-14 07:11 | 53839.35754 | 3480.0005 | 5 | 5 | 3.091391 | -3.259994 | 3.172109 | 3.151008 | 13.35593 | 11.65497
2018-03-14 07:11 | 53861.27654 | 3501.9195 | 5 | 5 | 2.999987 | -3.259988 | 3.172109 | 3.170855 | 13.35593 | 11.71549
2018-03-14 07:13 | 53981.32 | 120.0016 | 6 | 5 | 3.337916 | 0 | 3.172109 | 3.170855 | 13.35593 | 11.71549
2018-03-14 07:15 | 54101.32 | 240.0015 | 6 | 5 | 3.350791 | 0 | 3.172109 | 3.170855 | 13.35593 | 11.71549
2018-03-14 07:16 | 54161.32 | 300.0013 | 6 | 5 | 3.354519 | 0 | 3.172109 | 3.170855 | 13.35593 | 11.71549
2018-03-14 07:16 | 54161.33 | 0.0025 | 7 | 6 | 3.354615 | 0 | 0 | 0 | 0 | 0
2018-03-14 07:18 | 54281.42 | 120.0011 | 2 | 6 | 3.984509 | 4.889963 | 0.1623011 | 2.4e-11 | 0.6274651 | 8.2e-11
2018-03-14 07:20 | 54401.42 | 240.0002 | 2 | 6 | 4.025433 | 4.889978 | 0.3252874 | 2.4e-11 | 1.280384 | 8.2e-11
2018-03-14 07:22 | 54521.42 | 360.0011 | 2 | 6 | 4.061013 | 4.890011 | 0.4882676 | 2.4e-11 | 1.93945 | 8.2e-11
2018-03-14 07:24 | 54641.42 | 480.0043 | 2 | 6 | 4.090357 | 4.890001 | 0.6512553 | 2.4e-11 | 2.603797 | 8.2e-11
2018-03-14 07:26 | 54761.42 | 600.0018 | 2 | 6 | 4.11557 | 4.89002 | 0.8142419 | 2.4e-11 | 3.272576 | 8.2e-11
2018-03-14 07:28 | 54881.42 | 720.0019 | 2 | 6 | 4.138568 | 4.889975 | 0.9772334 | 2.4e-11 | 3.945254 | 8.2e-11
2018-03-14 07:30 | 55001.42 | 840.0011 | 2 | 6 | 4.163286 | 4.889969 | 1.140209 | 2.4e-11 | 4.62172 | 8.2e-11
2018-03-14 07:32 | 55121.42 | 960.0003 | 2 | 6 | 4.190689 | 4.890024 | 1.303193 | 2.4e-11 | 5.302465 | 8.2e-11
2018-03-14 07:34 | 55241.42 | 1080.0012 | 2 | 6 | 4.200402 | 4.543528 | 1.46215 | 2.4e-11 | 5.969883 | 8.2e-11
2018-03-14 07:36 | 55361.42 | 1200.0016 | 2 | 6 | 4.200416 | 4.066807 | 1.605589 | 2.4e-11 | 6.572384 | 8.2e-11
2018-03-14 07:38 | 55481.42 | 1320.0015 | 2 | 6 | 4.200402 | 3.602444 | 1.733347 | 2.4e-11 | 7.109018 | 8.2e-11
2018-03-14 07:40 | 55574.16 | 1412.742 | 2 | 6 | 4.200416 | 3.259975 | 1.821694 | 2.4e-11 | 7.480113 | 8.2e-11
2018-03-14 07:42 | 55694.17994 | 120.0005 | 3 | 6 | 4.228139 | 3.260111 | 1.929918 | 4.35e-10 | 7.93608 | 1.751e-09
2018-03-14 07:44 | 55814.18074 | 240.0013 | 3 | 6 | 4.260709 | 3.260101 | 2.038579 | 4.35e-10 | 8.397256 | 1.751e-09
2018-03-14 07:46 | 55934.18074 | 360.0013 | 3 | 6 | 4.295784 | 3.260092 | 2.147241 | 4.35e-10 | 8.862118 | 1.751e-09
2018-03-14 07:48 | 56054.18154 | 480.0021 | 3 | 6 | 4.333187 | 3.260084 | 2.255903 | 4.35e-10 | 9.330917 | 1.751e-09
2018-03-14 07:50 | 56174.18074 | 600.0013 | 3 | 6 | 4.372634 | 3.260098 | 2.364564 | 4.35e-10 | 9.803892 | 1.751e-09
2018-03-14 07:52 | 56294.17994 | 720.0005 | 3 | 6 | 4.4004 | 3.041368 | 2.471964 | 4.35e-10 | 10.27547 | 1.751e-09
2018-03-14 07:54 | 56414.18064 | 840.0012 | 3 | 6 | 4.400392 | 2.551401 | 2.564827 | 4.35e-10 | 10.6841 | 1.751e-09
2018-03-14 07:56 | 56534.18064 | 960.0012 | 3 | 6 | 4.400395 | 2.15377 | 2.64301 | 4.35e-10 | 11.02814 | 1.751e-09
2018-03-14 07:58 | 56654.17984 | 1080.0004 | 3 | 6 | 4.400376 | 1.826698 | 2.709154 | 4.35e-10 | 11.3192 | 1.751e-09
2018-03-14 08:00 | 56774.18144 | 1200.002 | 3 | 6 | 4.400383 | 1.559402 | 2.765444 | 4.35e-10 | 11.56689 | 1.751e-09
2018-03-14 08:02 | 56894.18064 | 1320.0012 | 3 | 6 | 4.400362 | 1.338339 | 2.813619 | 4.35e-10 | 11.77888 | 1.751e-09
2018-03-14 08:04 | 57014.17994 | 1440.0005 | 3 | 6 | 4.400376 | 1.157093 | 2.855116 | 4.35e-10 | 11.96148 | 1.751e-09
2018-03-14 08:06 | 57134.18064 | 1560.0012 | 3 | 6 | 4.400391 | 1.006075 | 2.891077 | 4.35e-10 | 12.11972 | 1.751e-09
2018-03-14 08:08 | 57254.17984 | 1680.0004 | 3 | 6 | 4.400342 | 0.8792171 | 2.922427 | 4.35e-10 | 12.25768 | 1.751e-09
2018-03-14 08:10 | 57374.18154 | 1800.0021 | 3 | 6 | 4.400368 | 0.7737274 | 2.949925 | 4.35e-10 | 12.37868 | 1.751e-09
2018-03-14 08:12 | 57494.18144 | 1920.002 | 3 | 6 | 4.40035 | 0.6839447 | 2.97417 | 4.35e-10 | 12.48536 | 1.751e-09
2018-03-14 08:14 | 57614.17984 | 2040.0004 | 3 | 6 | 4.400356 | 0.607421875 | 2.995651 | 4.35e-10 | 12.57989 | 1.751e-09
2018-03-14 08:16 | 57734.17974 | 2160.0003 | 3 | 6 | 4.400372 | 0.5420647 | 3.014766 | 4.35e-10 | 12.664 | 1.751e-09
2018-03-14 08:18 | 57854.18094 | 2280.0015 | 3 | 6 | 4.400325 | 0.4840279 | 3.031841 | 4.35e-10 | 12.73914 | 1.751e-09
2018-03-14 08:20 | 57974.18024 | 2400.0008 | 3 | 6 | 4.400317 | 0.4346695 | 3.047146 | 4.35e-10 | 12.80648 | 1.751e-09
2018-03-14 08:22 | 58094.18044 | 2520.001 | 3 | 6 | 4.400318 | 0.3916702 | 3.060914 | 4.35e-10 | 12.86707 | 1.751e-09
2018-03-14 08:24 | 58214.18004 | 2640.0006 | 3 | 6 | 4.40031 | 0.3533154 | 3.073327 | 4.35e-10 | 12.92169 | 1.751e-09
2018-03-14 08:26 | 58334.18174 | 2760.0023 | 3 | 6 | 4.400362 | 0.3207569 | 3.084546 | 4.35e-10 | 12.97106 | 1.751e-09
2018-03-14 08:28 | 58454.17994 | 2880.0005 | 3 | 6 | 4.400311 | 0.2898369 | 3.0947 | 4.35e-10 | 13.01574 | 1.751e-09
2018-03-14 08:30 | 58574.18184 | 3000.0024 | 3 | 6 | 4.400336 | 0.2634869 | 3.10391 | 4.35e-10 | 13.05627 | 1.751e-09
2018-03-14 08:32 | 58694.18184 | 3120.0024 | 3 | 6 | 4.400297 | 0.2387638 | 3.112272 | 4.35e-10 | 13.09306 | 1.751e-09
2018-03-14 08:34 | 58814.18184 | 3240.0024 | 3 | 6 | 4.400313 | 0.2169914 | 3.11987 | 4.35e-10 | 13.1265 | 1.751e-09
2018-03-14 08:36 | 58934.18104 | 3360.0016 | 3 | 6 | 4.400299 | 0.1976471 | 3.126782 | 4.35e-10 | 13.15691 | 1.751e-09
2018-03-14 08:38 | 59054.18184 | 3480.0024 | 3 | 6 | 4.400306 | 0.1806087 | 3.133087 | 4.35e-10 | 13.18465 | 1.751e-09
2018-03-14 08:40 | 59174.18094 | 3600.0015 | 3 | 6 | 4.400297 | 0.1645393 | 3.138845 | 4.35e-10 | 13.20999 | 1.751e-09
2018-03-14 08:42 | 59294.18194 | 3720.0025 | 3 | 6 | 4.400301 | 0.1505604 | 3.144099 | 4.35e-10 | 13.23311 | 1.751e-09
2018-03-14 08:44 | 59414.18184 | 3840.0024 | 3 | 6 | 4.400342 | 0.1385822 | 3.148904 | 4.35e-10 | 13.25425 | 1.751e-09
2018-03-14 08:46 | 59534.18104 | 3960.0016 | 3 | 6 | 4.400316 | 0.1266308 | 3.153315 | 4.35e-10 | 13.27366 | 1.751e-09
2018-03-14 08:48 | 59654.18024 | 4080.0008 | 3 | 6 | 4.400313 | 0.116581 | 3.157357 | 4.35e-10 | 13.29145 | 1.751e-09
2018-03-14 08:50 | 59774.17954 | 4200.0001 | 3 | 6 | 4.400281 | 0.1066246 | 3.161074 | 4.35e-10 | 13.3078 | 1.751e-09
2018-03-14 08:52 | 59894.18184 | 4320.0024 | 3 | 6 | 4.400323 | 0.09882164 | 3.164491 | 4.35e-10 | 13.32284 | 1.751e-09
2018-03-14 08:54 | 60014.18024 | 4440.0008 | 3 | 6 | 4.400299 | 0.09058762 | 3.167641 | 4.35e-10 | 13.3367 | 1.751e-09
2018-03-14 08:56 | 60134.18104 | 4560.0016 | 3 | 6 | 4.400294 | 0.08345985 | 3.170545 | 4.35e-10 | 13.34948 | 1.751e-09
2018-03-14 08:56 | 60167.29834 | 4593.1189 | 3 | 6 | 4.400277 | 0.0814991 | 3.171301 | 4.35e-10 | 13.35281 | 1.751e-09
2018-03-14 08:58 | 60287.35 | 120.0009 | 4 | 6 | 4.393896 | 0 | 3.171301 | 4.35e-10 | 13.35281 | 1.751e-09
2018-03-14 09:00 | 60407.35 | 240.0014 | 4 | 6 | 4.393271 | 0 | 3.171301 | 4.35e-10 | 13.35281 | 1.751e-09
2018-03-14 09:01 | 60467.35 | 300.0027 | 4 | 6 | 4.39305 | 0 | 3.171301 | 4.35e-10 | 13.35281 | 1.751e-09
2018-03-14 09:03 | 60587.44 | 120.001 | 5 | 6 | 4.135407 | -3.259997 | 3.171301 | 0.1086549 | 13.35281 | 0.4525909
2018-03-14 09:05 | 60707.44 | 240.001 | 5 | 6 | 4.095701 | -3.260026 | 3.171301 | 0.2173153 | 13.35281 | 0.8997831
2018-03-14 09:07 | 60827.44 | 360.001 | 5 | 6 | 4.055144 | -3.259992 | 3.171301 | 0.3259693 | 13.35281 | 1.342607
2018-03-14 09:09 | 60947.44 | 480.001 | 5 | 6 | 4.013594 | -3.26003 | 3.171301 | 0.4346279 | 13.35281 | 1.780981
2018-03-14 09:11 | 61067.44 | 600.0001 | 5 | 6 | 3.971982 | -3.259992 | 3.171301 | 0.5432866 | 13.35281 | 2.214828
2018-03-14 09:13 | 61187.44 | 720.001 | 5 | 6 | 3.93118 | -3.26006 | 3.171301 | 0.6519439 | 13.35281 | 2.644187
2018-03-14 09:15 | 61307.44 | 840.0019 | 5 | 6 | 3.891765 | -3.260008 | 3.171301 | 0.7605992 | 13.35281 | 3.069174
2018-03-14 09:17 | 61427.44 | 960.0018 | 5 | 6 | 3.854145 | -3.259979 | 3.171301 | 0.8692586 | 13.35281 | 3.489991
2018-03-14 09:19 | 61547.44 | 1080.001 | 5 | 6 | 3.818333 | -3.259994 | 3.171301 | 0.9779134 | 13.35281 | 3.906801
2018-03-14 09:21 | 61667.44 | 1200.0001 | 5 | 6 | 3.784399 | -3.260016 | 3.171301 | 1.086568 | 13.35281 | 4.319818
2018-03-14 09:23 | 61787.44 | 1320.0009 | 5 | 6 | 3.752368 | -3.260069 | 3.171301 | 1.195223 | 13.35281 | 4.729254
2018-03-14 09:25 | 61907.44 | 1440.001 | 5 | 6 | 3.722293 | -3.260002 | 3.171301 | 1.303873 | 13.35281 | 5.135299
2018-03-14 09:27 | 62027.44 | 1560.0001 | 5 | 6 | 3.694177 | -3.259977 | 3.171301 | 1.412532 | 13.35281 | 5.538215
2018-03-14 09:29 | 62147.44 | 1680.0009 | 5 | 6 | 3.667921 | -3.259981 | 3.171301 | 1.521186 | 13.35281 | 5.938161
2018-03-14 09:31 | 62267.44 | 1800.0017 | 5 | 6 | 3.643459 | -3.259988 | 3.171301 | 1.629844 | 13.35281 | 6.335366
2018-03-14 09:33 | 62387.44 | 1920.0009 | 5 | 6 | 3.620879 | -3.25997 | 3.171301 | 1.738497 | 13.35281 | 6.729992
2018-03-14 09:35 | 62507.44 | 2040.0017 | 5 | 6 | 3.600212 | -3.259945 | 3.171301 | 1.847152 | 13.35281 | 7.122279
2018-03-14 09:37 | 62627.44 | 2160.0025 | 5 | 6 | 3.581444 | -3.259934 | 3.171301 | 1.955808 | 13.35281 | 7.512428
2018-03-14 09:39 | 62747.44 | 2280.0018 | 5 | 6 | 3.564486 | -3.259929 | 3.171301 | 2.064463 | 13.35281 | 7.900631
2018-03-14 09:41 | 62867.44 | 2400.0023 | 5 | 6 | 3.548893 | -3.259931 | 3.171301 | 2.173119 | 13.35281 | 8.287075
2018-03-14 09:43 | 62987.44 | 2520.0013 | 5 | 6 | 3.534085 | -3.259995 | 3.171301 | 2.281773 | 13.35281 | 8.671869
2018-03-14 09:45 | 63107.44 | 2640.0003 | 5 | 6 | 3.519464 | -3.259943 | 3.171301 | 2.390424 | 13.35281 | 9.055059
2018-03-14 09:47 | 63227.44 | 2760.0006 | 5 | 6 | 3.504192 | -3.259927 | 3.171301 | 2.499078 | 13.35281 | 9.436645
2018-03-14 09:49 | 63347.44 | 2880.0009 | 5 | 6 | 3.486956 | -3.260008 | 3.171301 | 2.607738 | 13.35281 | 9.816499
2018-03-14 09:51 | 63467.44 | 3000.0009 | 5 | 6 | 3.465107 | -3.259972 | 3.171301 | 2.716394 | 13.35281 | 10.19426
2018-03-14 09:53 | 63587.44 | 3120.0018 | 5 | 6 | 3.432949 | -3.259961 | 3.171301 | 2.825052 | 13.35281 | 10.56914
2018-03-14 09:55 | 63707.44 | 3240.0011 | 5 | 6 | 3.38547 | -3.259984 | 3.171301 | 2.933705 | 13.35281 | 10.93975
2018-03-14 09:57 | 63827.44 | 3360.0003 | 5 | 6 | 3.303018 | -3.26001 | 3.171301 | 3.042361 | 13.35281 | 11.30361
2018-03-14 09:59 | 63947.44 | 3480.0012 | 5 | 6 | 3.089179 | -3.259997 | 3.171301 | 3.151024 | 13.35281 | 11.65335
2018-03-14 10:00 | 63968.69 | 3501.2498 | 5 | 6 | 2.999974 | -3.259984 | 3.171301 | 3.170262 | 13.35281 | 11.71198
2018-03-14 10:02 | 64088.73 | 120 | 6 | 6 | 3.337312 | 0 | 3.171301 | 3.170262 | 13.35281 | 11.71198
2018-03-14 10:04 | 64208.74 | 240.0005 | 6 | 6 | 3.350235 | 0 | 3.171301 | 3.170262 | 13.35281 | 11.71198
2018-03-14 10:05 | 64268.74 | 300.0027 | 6 | 6 | 3.35397 | 0 | 3.171301 | 3.170262 | 13.35281 | 11.71198
2018-03-14 10:05 | 64268.74 | 0.0023 | 7 | 7 | 3.354068 | 0 | 0 | 0 | 0 | 0
2018-03-14 10:07 | 64388.83 | 120.0011 | 2 | 7 | 3.984316 | 4.890028 | 0.1623022 | 6.09e-10 | 0.6274101 | 2.043e-09
2018-03-14 10:09 | 64508.83 | 240.0003 | 2 | 7 | 4.025598 | 4.890028 | 0.3252836 | 6.09e-10 | 1.280311 | 2.043e-09
2018-03-14 10:11 | 64628.83 | 360.0001 | 2 | 7 | 4.061423 | 4.890045 | 0.4882696 | 6.09e-10 | 1.939445 | 2.043e-09
2018-03-14 10:13 | 64748.83 | 480.0019 | 2 | 7 | 4.090847 | 4.88999 | 0.6512587 | 6.09e-10 | 2.603876 | 2.043e-09
2018-03-14 10:15 | 64868.83 | 600.0019 | 2 | 7 | 4.116036 | 4.890053 | 0.8142442 | 6.09e-10 | 3.272727 | 2.043e-09
2018-03-14 10:17 | 64988.83 | 720.0019 | 2 | 7 | 4.139073 | 4.889994 | 0.9772269 | 6.09e-10 | 3.945448 | 2.043e-09
2018-03-14 10:19 | 65108.83 | 840.002 | 2 | 7 | 4.163712 | 4.890038 | 1.140204 | 6.09e-10 | 4.621995 | 2.043e-09
2018-03-14 10:21 | 65228.83 | 960.0019 | 2 | 7 | 4.190973 | 4.890005 | 1.303189 | 6.09e-10 | 5.302798 | 2.043e-09
2018-03-14 10:23 | 65348.83 | 1080.0003 | 2 | 7 | 4.200409 | 4.539627 | 1.462036 | 6.09e-10 | 5.969774 | 2.043e-09
2018-03-14 10:25 | 65468.83 | 1200.0019 | 2 | 7 | 4.200401 | 4.062521 | 1.605358 | 6.09e-10 | 6.571782 | 2.043e-09
2018-03-14 10:27 | 65588.83 | 1320.0014 | 2 | 7 | 4.200387 | 3.599659 | 1.732996 | 6.09e-10 | 7.107913 | 2.043e-09
2018-03-14 10:28 | 65680.97 | 1412.1417 | 2 | 7 | 4.200392 | 3.259993 | 1.820739 | 6.09e-10 | 7.476468 | 2.043e-09
2018-03-14 10:30 | 65800.99 | 120.0002 | 3 | 7 | 4.22812 | 3.260094 | 1.928957 | 6.09e-10 | 7.932405 | 2.043e-09
2018-03-14 10:32 | 65920.99 | 240.0002 | 3 | 7 | 4.260638 | 3.260101 | 2.037616 | 6.09e-10 | 8.393572 | 2.043e-09
2018-03-14 10:34 | 66040.99 | 360.0003 | 3 | 7 | 4.295659 | 3.260132 | 2.146277 | 6.09e-10 | 8.858421 | 2.043e-09
2018-03-14 10:36 | 66160.99 | 480.0003 | 3 | 7 | 4.333095 | 3.260143 | 2.25494 | 6.09e-10 | 9.327211 | 2.043e-09
2018-03-14 10:38 | 66280.99 | 600.0003 | 3 | 7 | 4.372522 | 3.260088 | 2.363597 | 6.09e-10 | 9.80016 | 2.043e-09
2018-03-14 10:40 | 66400.99 | 720.0003 | 3 | 7 | 4.40041 | 3.043791 | 2.471024 | 6.09e-10 | 10.27184 | 2.043e-09
2018-03-14 10:42 | 66520.99 | 840.0003 | 3 | 7 | 4.400403 | 2.552673 | 2.563943 | 6.09e-10 | 10.68072 | 2.043e-09
2018-03-14 10:44 | 66640.99 | 960.0018 | 3 | 7 | 4.400399 | 2.154997 | 2.642173 | 6.09e-10 | 11.02497 | 2.043e-09
2018-03-14 10:46 | 66760.99 | 1080.001 | 3 | 7 | 4.400385 | 1.82802 | 2.708365 | 6.09e-10 | 11.31624 | 2.043e-09
2018-03-14 10:48 | 66880.99 | 1200.0003 | 3 | 7 | 4.400372 | 1.559177 | 2.764666 | 6.09e-10 | 11.56398 | 2.043e-09
2018-03-14 10:50 | 67000.99 | 1320.0012 | 3 | 7 | 4.400355 | 1.337481 | 2.812834 | 6.09e-10 | 11.77594 | 2.043e-09
2018-03-14 10:52 | 67120.99 | 1440.0002 | 3 | 7 | 4.400367 | 1.155123 | 2.854288 | 6.09e-10 | 11.95835 | 2.043e-09
2018-03-14 10:54 | 67240.99 | 1560.0002 | 3 | 7 | 4.40036 | 1.003481 | 2.890184 | 6.09e-10 | 12.11631 | 2.043e-09
2018-03-14 10:56 | 67360.99 | 1680.0001 | 3 | 7 | 4.400356 | 0.8765621 | 2.921456 | 6.09e-10 | 12.25392 | 2.043e-09
2018-03-14 10:58 | 67480.99 | 1800.0002 | 3 | 7 | 4.400341 | 0.7701855 | 2.948858 | 6.09e-10 | 12.37449 | 2.043e-09
2018-03-14 11:00 | 67600.99 | 1920.0018 | 3 | 7 | 4.40035 | 0.6808891 | 2.972999 | 6.09e-10 | 12.48072 | 2.043e-09
2018-03-14 11:02 | 67720.99 | 2040.0008 | 3 | 7 | 4.400353 | 0.6048355 | 2.99438 | 6.09e-10 | 12.57481 | 2.043e-09
2018-03-14 11:04 | 67840.99 | 2160.0009 | 3 | 7 | 4.400312 | 0.5387707 | 3.013417 | 6.09e-10 | 12.65858 | 2.043e-09
2018-03-14 11:06 | 67960.99 | 2280.0002 | 3 | 7 | 4.400328 | 0.4830513 | 3.03043 | 6.09e-10 | 12.73344 | 2.043e-09
2018-03-14 11:08 | 68080.99 | 2400.0002 | 3 | 7 | 4.400347 | 0.4342384 | 3.045696 | 6.09e-10 | 12.80061 | 2.043e-09
2018-03-14 11:10 | 68200.99 | 2520.0009 | 3 | 7 | 4.40035 | 0.3913479 | 3.059432 | 6.09e-10 | 12.86106 | 2.043e-09
2018-03-14 11:12 | 68320.99 | 2640.0002 | 3 | 7 | 4.400355 | 0.3541489 | 3.071826 | 6.09e-10 | 12.9156 | 2.043e-09
2018-03-14 11:14 | 68440.99 | 2760.0024 | 3 | 7 | 4.400329 | 0.320406 | 3.08304 | 6.09e-10 | 12.96494 | 2.043e-09
2018-03-14 11:16 | 68560.99 | 2880.0008 | 3 | 7 | 4.400337 | 0.2906647 | 3.093206 | 6.09e-10 | 13.00967 | 2.043e-09
2018-03-14 11:18 | 68680.99 | 3000.0009 | 3 | 7 | 4.400315 | 0.2638187 | 3.102432 | 6.09e-10 | 13.05027 | 2.043e-09
2018-03-14 11:20 | 68800.99 | 3120.0024 | 3 | 7 | 4.400297 | 0.2397289 | 3.110827 | 6.09e-10 | 13.08721 | 2.043e-09
2018-03-14 11:22 | 68920.99 | 3240.0019 | 3 | 7 | 4.400328 | 0.2194195 | 3.118475 | 6.09e-10 | 13.12087 | 2.043e-09
2018-03-14 11:24 | 69040.99 | 3360.001 | 3 | 7 | 4.400316 | 0.2002106 | 3.125456 | 6.09e-10 | 13.15159 | 2.043e-09
2018-03-14 11:26 | 69160.99 | 3480.0012 | 3 | 7 | 4.400328 | 0.1831646 | 3.131833 | 6.09e-10 | 13.17965 | 2.043e-09
2018-03-14 11:28 | 69280.99 | 3600.0012 | 3 | 7 | 4.400317 | 0.1672077 | 3.13766 | 6.09e-10 | 13.20529 | 2.043e-09
2018-03-14 11:30 | 69400.99 | 3720.0015 | 3 | 7 | 4.400327 | 0.1531963 | 3.142989 | 6.09e-10 | 13.22874 | 2.043e-09
2018-03-14 11:32 | 69520.99 | 3840.0015 | 3 | 7 | 4.400296 | 0.139677 | 3.147861 | 6.09e-10 | 13.25017 | 2.043e-09
2018-03-14 11:34 | 69640.99 | 3960.0007 | 3 | 7 | 4.400308 | 0.128294 | 3.15232 | 6.09e-10 | 13.2698 | 2.043e-09
2018-03-14 11:36 | 69760.99 | 4080.0015 | 3 | 7 | 4.4003 | 0.1172981 | 3.156412 | 6.09e-10 | 13.2878 | 2.043e-09
2018-03-14 11:38 | 69880.99 | 4200.0022 | 3 | 7 | 4.400261 | 0.107357 | 3.160163 | 6.09e-10 | 13.30431 | 2.043e-09
2018-03-14 11:40 | 70000.99 | 4320.0007 | 3 | 7 | 4.400296 | 0.09945869 | 3.163613 | 6.09e-10 | 13.31949 | 2.043e-09
2018-03-14 11:42 | 70120.99 | 4440.0007 | 3 | 7 | 4.40032 | 0.09167099 | 3.166792 | 6.09e-10 | 13.33348 | 2.043e-09
2018-03-14 11:44 | 70240.99 | 4560.0005 | 3 | 7 | 4.4003 | 0.08414268 | 3.169711 | 6.09e-10 | 13.34632 | 2.043e-09
2018-03-14 11:45 | 70279.08 | 4598.0907 | 3 | 7 | 4.400273 | 0.08149719 | 3.17059 | 6.09e-10 | 13.35019 | 2.043e-09
2018-03-14 11:47 | 70399.12844 | 120.0017 | 4 | 7 | 4.393878 | 0 | 3.17059 | 6.09e-10 | 13.35019 | 2.043e-09
2018-03-14 11:49 | 70519.12714 | 240.0004 | 4 | 7 | 4.39326 | 0 | 3.17059 | 6.09e-10 | 13.35019 | 2.043e-09
2018-03-14 11:50 | 70579.13054 | 300.0038 | 4 | 7 | 4.39302 | 0 | 3.17059 | 6.09e-10 | 13.35019 | 2.043e-09
2018-03-14 11:52 | 70699.22 | 120.001 | 5 | 7 | 4.135224 | -3.259959 | 3.17059 | 0.1086539 | 13.35019 | 0.4525696
2018-03-14 11:54 | 70819.22 | 240.0011 | 5 | 7 | 4.095499 | -3.259997 | 3.17059 | 0.2173077 | 13.35019 | 0.8997131
2018-03-14 11:56 | 70939.22 | 360.0002 | 5 | 7 | 4.054938 | -3.259981 | 3.17059 | 0.3259652 | 13.35019 | 1.342529
2018-03-14 11:58 | 71059.22 | 480.001 | 5 | 7 | 4.013327 | -3.260006 | 3.17059 | 0.4346232 | 13.35019 | 1.780877
2018-03-14 12:00 | 71179.22 | 600.0011 | 5 | 7 | 3.971718 | -3.259953 | 3.17059 | 0.5432826 | 13.35019 | 2.2147
2018-03-14 12:02 | 71299.22 | 720.0006 | 5 | 7 | 3.930918 | -3.260024 | 3.17059 | 0.6519359 | 13.35019 | 2.644014
2018-03-14 12:04 | 71419.22 | 840.0019 | 5 | 7 | 3.891491 | -3.260042 | 3.17059 | 0.7605938 | 13.35019 | 3.068984
2018-03-14 12:06 | 71539.22 | 960.0002 | 5 | 7 | 3.853809 | -3.26001 | 3.17059 | 0.8692465 | 13.35019 | 3.489742
2018-03-14 12:08 | 71659.22 | 1080.0002 | 5 | 7 | 3.817932 | -3.260036 | 3.17059 | 0.9779023 | 13.35019 | 3.906515
2018-03-14 12:10 | 71779.22 | 1200.001 | 5 | 7 | 3.783975 | -3.259977 | 3.17059 | 1.086558 | 13.35019 | 4.319493
2018-03-14 12:12 | 71899.22 | 1320.001 | 5 | 7 | 3.751949 | -3.259997 | 3.17059 | 1.195216 | 13.35019 | 4.728895
2018-03-14 12:14 | 72019.22 | 1440.0002 | 5 | 7 | 3.721874 | -3.26001 | 3.17059 | 1.303873 | 13.35019 | 5.13492
2018-03-14 12:16 | 72139.22 | 1560.0019 | 5 | 7 | 3.693765 | -3.260006 | 3.17059 | 1.412534 | 13.35019 | 5.537797
2018-03-14 12:18 | 72259.22 | 1680.0019 | 5 | 7 | 3.667474 | -3.26 | 3.17059 | 1.521191 | 13.35019 | 5.937706
2018-03-14 12:20 | 72379.22 | 1800.0009 | 5 | 7 | 3.64297 | -3.260016 | 3.17059 | 1.62985 | 13.35019 | 6.334864
2018-03-14 12:22 | 72499.22 | 1920.0002 | 5 | 7 | 3.620277 | -3.26 | 3.17059 | 1.738501 | 13.35019 | 6.729426
2018-03-14 12:24 | 72619.22 | 2040.0001 | 5 | 7 | 3.599457 | -3.259994 | 3.17059 | 1.847144 | 13.35019 | 7.121595
2018-03-14 12:26 | 72739.22 | 2160.0001 | 5 | 7 | 3.580595 | -3.259988 | 3.17059 | 1.955809 | 13.35019 | 7.511687
2018-03-14 12:28 | 72859.22 | 2280.0002 | 5 | 7 | 3.563495 | -3.259992 | 3.17059 | 2.064466 | 13.35019 | 7.899802
2018-03-14 12:30 | 72979.22 | 2400.0007 | 5 | 7 | 3.547839 | -3.259955 | 3.17059 | 2.17312 | 13.35019 | 8.286131
2018-03-14 12:32 | 73099.22 | 2520.0003 | 5 | 7 | 3.533003 | -3.259955 | 3.17059 | 2.281776 | 13.35019 | 8.670812
2018-03-14 12:34 | 73219.22 | 2640.0017 | 5 | 7 | 3.518338 | -3.25999 | 3.17059 | 2.390435 | 13.35019 | 9.053908
2018-03-14 12:36 | 73339.22 | 2760.0006 | 5 | 7 | 3.503067 | -3.260024 | 3.17059 | 2.499093 | 13.35019 | 9.435386
2018-03-14 12:38 | 73459.22 | 2880.0015 | 5 | 7 | 3.485808 | -3.259957 | 3.17059 | 2.60775 | 13.35019 | 9.815108
2018-03-14 12:40 | 73579.22 | 3000.0016 | 5 | 7 | 3.463931 | -3.259933 | 3.17059 | 2.716404 | 13.35019 | 10.19273
2018-03-14 12:42 | 73699.22 | 3120.001 | 5 | 7 | 3.431612 | -3.259961 | 3.17059 | 2.825057 | 13.35019 | 10.56745
2018-03-14 12:44 | 73819.22 | 3240.0023 | 5 | 7 | 3.383809 | -3.259979 | 3.17059 | 2.933715 | 13.35019 | 10.93792
2018-03-14 12:46 | 73939.22 | 3360.0012 | 5 | 7 | 3.300663 | -3.259923 | 3.17059 | 3.042357 | 13.35019 | 11.30152
2018-03-14 12:48 | 74059.22 | 3480.0006 | 5 | 7 | 3.084307 | -3.259916 | 3.17059 | 3.151022 | 13.35019 | 11.65091
2018-03-14 12:48 | 74079.22 | 3500.0009 | 5 | 7 | 2.999989 | -3.259965 | 3.17059 | 3.169134 | 13.35019 | 11.70606
2018-03-14 12:50 | 74199.27 | 120.0011 | 6 | 7 | 3.339666 | 0 | 3.17059 | 3.169134 | 13.35019 | 11.70606
2018-03-14 12:52 | 74319.27 | 240.0011 | 6 | 7 | 3.352577 | 0 | 3.17059 | 3.169134 | 13.35019 | 11.70606
2018-03-14 12:53 | 74379.27 | 300.0022 | 6 | 7 | 3.356285 | 0 | 3.17059 | 3.169134 | 13.35019 | 11.70606
2018-03-14 12:53 | 74379.27 | 0.0024 | 7 | 8 | 3.356399 | 0 | 0 | 0 | 0 | 0
2018-03-14 12:55 | 74499.36 | 120.0009 | 2 | 8 | 3.984302 | 4.890011 | 0.1623049 | 1.499e-09 | 0.6275716 | 5.032e-09
2018-03-14 12:57 | 74619.36 | 240.0014 | 2 | 8 | 4.025218 | 4.889963 | 0.3252733 | 1.499e-09 | 1.280379 | 5.032e-09
2018-03-14 12:59 | 74739.36 | 360.0007 | 2 | 8 | 4.060879 | 4.890026 | 0.4882708 | 1.499e-09 | 1.939487 | 5.032e-09
2018-03-14 13:01 | 74859.36 | 480.0007 | 2 | 8 | 4.090388 | 4.889994 | 0.6512507 | 1.499e-09 | 2.603796 | 5.032e-09
2018-03-14 13:03 | 74979.36 | 600.0023 | 2 | 8 | 4.115665 | 4.889997 | 0.8142334 | 1.499e-09 | 3.272567 | 5.032e-09
2018-03-14 13:05 | 75099.36 | 720.0007 | 2 | 8 | 4.138698 | 4.889961 | 0.9772118 | 1.499e-09 | 3.945208 | 5.032e-09
2018-03-14 13:07 | 75219.36 | 840.0015 | 2 | 8 | 4.163428 | 4.889996 | 1.140194 | 1.499e-09 | 4.621717 | 5.032e-09
2018-03-14 13:09 | 75339.36 | 960.0023 | 2 | 8 | 4.190886 | 4.890013 | 1.30318 | 1.499e-09 | 5.302499 | 5.032e-09
2018-03-14 13:11 | 75459.36 | 1080.0007 | 2 | 8 | 4.200409 | 4.539877 | 1.462031 | 1.499e-09 | 5.969487 | 5.032e-09
2018-03-14 13:13 | 75579.36 | 1200.0023 | 2 | 8 | 4.200416 | 4.062502 | 1.605353 | 1.499e-09 | 6.571497 | 5.032e-09
2018-03-14 13:15 | 75699.36 | 1320.0024 | 2 | 8 | 4.200393 | 3.597572 | 1.73294 | 1.499e-09 | 7.107413 | 5.032e-09
2018-03-14 13:17 | 75790.63 | 1411.2653 | 2 | 8 | 4.200395 | 3.259983 | 1.819819 | 1.499e-09 | 7.472339 | 5.032e-09
2018-03-14 13:19 | 75910.64 | 120.0011 | 3 | 8 | 4.228195 | 3.260088 | 1.928042 | 1.499e-09 | 7.928301 | 5.032e-09
2018-03-14 13:21 | 76030.64 | 240.0028 | 3 | 8 | 4.260787 | 3.260071 | 2.036705 | 1.499e-09 | 8.389494 | 5.032e-09
2018-03-14 13:23 | 76150.64 | 360.0001 | 3 | 8 | 4.295868 | 3.260078 | 2.145361 | 1.499e-09 | 8.85434 | 5.032e-09
2018-03-14 13:25 | 76270.64 | 480.0016 | 3 | 8 | 4.333247 | 3.26012 | 2.254022 | 1.499e-09 | 9.323141 | 5.032e-09
2018-03-14 13:27 | 76390.64 | 600.0003 | 3 | 8 | 4.372689 | 3.260042 | 2.362675 | 1.499e-09 | 9.796089 | 5.032e-09
2018-03-14 13:29 | 76510.64 | 720.0025 | 3 | 8 | 4.400423 | 3.042002 | 2.470076 | 1.499e-09 | 10.26767 | 5.032e-09
2018-03-14 13:31 | 76630.64 | 840.0015 | 3 | 8 | 4.400395 | 2.551182 | 2.562945 | 1.499e-09 | 10.67633 | 5.032e-09
2018-03-14 13:33 | 76750.64 | 960.0011 | 3 | 8 | 4.40039 | 2.154411 | 2.641144 | 1.499e-09 | 11.02044 | 5.032e-09
2018-03-14 13:35 | 76870.64 | 1080.0014 | 3 | 8 | 4.400387 | 1.828112 | 2.707332 | 1.499e-09 | 11.31169 | 5.032e-09
2018-03-14 13:37 | 76990.64 | 1200.0005 | 3 | 8 | 4.400382 | 1.559479 | 2.76364 | 1.499e-09 | 11.55947 | 5.032e-09
2018-03-14 13:39 | 77110.64 | 1320.0005 | 3 | 8 | 4.400372 | 1.338455 | 2.811819 | 1.499e-09 | 11.77147 | 5.032e-09
2018-03-14 13:41 | 77230.64 | 1440.0009 | 3 | 8 | 4.400386 | 1.156029 | 2.853288 | 1.499e-09 | 11.95395 | 5.032e-09
2018-03-14 13:43 | 77350.64 | 1560.0008 | 3 | 8 | 4.400374 | 1.004192 | 2.889202 | 1.499e-09 | 12.11199 | 5.032e-09
2018-03-14 13:45 | 77470.64 | 1680.0024 | 3 | 8 | 4.40037 | 0.8774548 | 2.920491 | 1.499e-09 | 12.24967 | 5.032e-09
2018-03-14 13:47 | 77590.64 | 1800.0001 | 3 | 8 | 4.400335 | 0.7704983 | 2.947905 | 1.499e-09 | 12.3703 | 5.032e-09
2018-03-14 13:49 | 77710.64 | 1920.0008 | 3 | 8 | 4.400352 | 0.6809597 | 2.972061 | 1.499e-09 | 12.4766 | 5.032e-09
2018-03-14 13:51 | 77830.64 | 2040.0015 | 3 | 8 | 4.400338 | 0.6043091 | 2.993448 | 1.499e-09 | 12.5707 | 5.032e-09
2018-03-14 13:53 | 77950.64 | 2160.0023 | 3 | 8 | 4.400363 | 0.5392036 | 3.012466 | 1.499e-09 | 12.65439 | 5.032e-09
2018-03-14 13:55 | 78070.64 | 2280.0007 | 3 | 8 | 4.400335 | 0.4819565 | 3.029449 | 1.499e-09 | 12.72912 | 5.032e-09
2018-03-14 13:57 | 78190.64 | 2400.0015 | 3 | 8 | 4.400351 | 0.4331932 | 3.044673 | 1.499e-09 | 12.79611 | 5.032e-09
2018-03-14 13:59 | 78310.64 | 2520.0015 | 3 | 8 | 4.400329 | 0.3895721 | 3.058357 | 1.499e-09 | 12.85632 | 5.032e-09
2018-03-14 14:01 | 78430.64 | 2640.0007 | 3 | 8 | 4.400311 | 0.3515053 | 3.070699 | 1.499e-09 | 12.91063 | 5.032e-09
2018-03-14 14:03 | 78550.64 | 2760.0015 | 3 | 8 | 4.40031 | 0.3183575 | 3.081862 | 1.499e-09 | 12.95976 | 5.032e-09
2018-03-14 14:05 | 78670.64 | 2880.0015 | 3 | 8 | 4.400323 | 0.2891674 | 3.09198 | 1.499e-09 | 13.00428 | 5.032e-09
2018-03-14 14:07 | 78790.64 | 3000.0023 | 3 | 8 | 4.400315 | 0.2628136 | 3.101176 | 1.499e-09 | 13.04474 | 5.032e-09
2018-03-14 14:09 | 78910.64 | 3120.0007 | 3 | 8 | 4.400303 | 0.2369061 | 3.109514 | 1.499e-09 | 13.08143 | 5.032e-09
2018-03-14 14:11 | 79030.64 | 3240.0023 | 3 | 8 | 4.400286 | 0.2137451 | 3.117016 | 1.499e-09 | 13.11444 | 5.032e-09
2018-03-14 14:13 | 79150.64 | 3360.0007 | 3 | 8 | 4.400321 | 0.1959782 | 3.123838 | 1.499e-09 | 13.14446 | 5.032e-09
2018-03-14 14:15 | 79270.64 | 3480.0023 | 3 | 8 | 4.4003 | 0.1792755 | 3.130085 | 1.499e-09 | 13.17195 | 5.032e-09
2018-03-14 14:17 | 79390.64 | 3600.0023 | 3 | 8 | 4.400336 | 0.1649971 | 3.135816 | 1.499e-09 | 13.19717 | 5.032e-09
2018-03-14 14:19 | 79510.64 | 3720.0015 | 3 | 8 | 4.400304 | 0.1514664 | 3.141082 | 1.499e-09 | 13.22034 | 5.032e-09
2018-03-14 14:21 | 79630.64 | 3840.0023 | 3 | 8 | 4.400319 | 0.1396408 | 3.145928 | 1.499e-09 | 13.24167 | 5.032e-09
2018-03-14 14:23 | 79750.64 | 3960.0014 | 3 | 8 | 4.400296 | 0.1286144 | 3.150399 | 1.499e-09 | 13.26134 | 5.032e-09
2018-03-14 14:25 | 79870.64 | 4080.0014 | 3 | 8 | 4.400293 | 0.1183872 | 3.154518 | 1.499e-09 | 13.27946 | 5.032e-09
2018-03-14 14:27 | 79990.64 | 4200.0007 | 3 | 8 | 4.400277 | 0.1087837 | 3.158311 | 1.499e-09 | 13.29615 | 5.032e-09
2018-03-14 14:29 | 80110.64 | 4320.0023 | 3 | 8 | 4.400295 | 0.1006699 | 3.161811 | 1.499e-09 | 13.31156 | 5.032e-09
2018-03-14 14:31 | 80230.64 | 4440.0015 | 3 | 8 | 4.400297 | 0.09306717 | 3.165035 | 1.499e-09 | 13.32574 | 5.032e-09
2018-03-14 14:33 | 80350.64 | 4560.0013 | 3 | 8 | 4.400285 | 0.08526421 | 3.168012 | 1.499e-09 | 13.33884 | 5.032e-09
2018-03-14 14:34 | 80421.11 | 4630.4701 | 3 | 8 | 4.400281 | 0.0814991 | 3.169644 | 1.499e-09 | 13.34603 | 5.032e-09
2018-03-14 14:36 | 80541.16 | 120.0001 | 4 | 8 | 4.393888 | 0 | 3.169644 | 1.499e-09 | 13.34603 | 5.032e-09
2018-03-14 14:38 | 80661.16 | 240.0017 | 4 | 8 | 4.393261 | 0 | 3.169644 | 1.499e-09 | 13.34603 | 5.032e-09
2018-03-14 14:39 | 80721.16 | 300.0038 | 4 | 8 | 4.393037 | 0 | 3.169644 | 1.499e-09 | 13.34603 | 5.032e-09
2018-03-14 14:41 | 80841.25 | 120.0011 | 5 | 8 | 4.135109 | -3.259967 | 3.169644 | 0.108653 | 13.34603 | 0.4525542
2018-03-14 14:43 | 80961.25 | 240.0019 | 5 | 8 | 4.095467 | -3.260008 | 3.169644 | 0.217311 | 13.34603 | 0.8997066
2018-03-14 14:45 | 81081.25 | 360.0019 | 5 | 8 | 4.054996 | -3.260047 | 3.169644 | 0.3259682 | 13.34603 | 1.342523
2018-03-14 14:47 | 81201.25 | 480.0018 | 5 | 8 | 4.013563 | -3.260055 | 3.169644 | 0.4346229 | 13.34603 | 1.780871
2018-03-14 14:49 | 81321.25 | 600.001 | 5 | 8 | 3.972015 | -3.26004 | 3.169644 | 0.5432715 | 13.34603 | 2.214677
2018-03-14 14:51 | 81441.25 | 720.0019 | 5 | 8 | 3.931227 | -3.260014 | 3.169644 | 0.6519335 | 13.34603 | 2.644059
2018-03-14 14:53 | 81561.25 | 840.001 | 5 | 8 | 3.891926 | -3.260056 | 3.169644 | 0.7605888 | 13.34603 | 3.069059
2018-03-14 14:55 | 81681.25 | 960.0001 | 5 | 8 | 3.854293 | -3.260058 | 3.169644 | 0.8692426 | 13.34603 | 3.489872
2018-03-14 14:57 | 81801.25 | 1080.0002 | 5 | 8 | 3.818463 | -3.260056 | 3.169644 | 0.9779003 | 13.34603 | 3.906706
2018-03-14 14:59 | 81921.25 | 1200.0011 | 5 | 8 | 3.784559 | -3.260022 | 3.169644 | 1.08656 | 13.34603 | 4.319757
2018-03-14 15:01 | 82041.25 | 1320.0011 | 5 | 8 | 3.752545 | -3.260014 | 3.169644 | 1.195218 | 13.34603 | 4.729221
2018-03-14 15:03 | 82161.25 | 1440.0002 | 5 | 8 | 3.722498 | -3.260053 | 3.169644 | 1.303873 | 13.34603 | 5.135303
2018-03-14 15:05 | 82281.25 | 1560.0003 | 5 | 8 | 3.69443 | -3.260069 | 3.169644 | 1.412523 | 13.34603 | 5.538212
2018-03-14 15:07 | 82401.25 | 1680.0002 | 5 | 8 | 3.668157 | -3.260053 | 3.169644 | 1.521186 | 13.34603 | 5.938217
2018-03-14 15:09 | 82521.25 | 1800.0003 | 5 | 8 | 3.643631 | -3.259979 | 3.169644 | 1.629838 | 13.34603 | 6.335423
2018-03-14 15:11 | 82641.25 | 1920.0019 | 5 | 8 | 3.620922 | -3.259994 | 3.169644 | 1.738502 | 13.34603 | 6.730103
2018-03-14 15:13 | 82761.25 | 2040.0011 | 5 | 8 | 3.60013 | -3.260035 | 3.169644 | 1.847155 | 13.34603 | 7.122379
2018-03-14 15:15 | 82881.25 | 2160.0002 | 5 | 8 | 3.581249 | -3.260044 | 3.169644 | 1.955815 | 13.34603 | 7.512528
2018-03-14 15:17 | 83001.25 | 2280.0028 | 5 | 8 | 3.564148 | -3.260103 | 3.169644 | 2.064475 | 13.34603 | 7.900723
2018-03-14 15:19 | 83121.25 | 2400.0011 | 5 | 8 | 3.548456 | -3.260033 | 3.169644 | 2.173127 | 13.34603 | 8.287113
2018-03-14 15:21 | 83241.25 | 2520.0018 | 5 | 8 | 3.53353 | -3.25999 | 3.169644 | 2.281784 | 13.34603 | 8.671863
2018-03-14 15:23 | 83361.25 | 2640.0018 | 5 | 8 | 3.518748 | -3.260028 | 3.169644 | 2.390436 | 13.34603 | 9.054986
2018-03-14 15:25 | 83481.25 | 2760.001 | 5 | 8 | 3.503309 | -3.260012 | 3.169644 | 2.499084 | 13.34603 | 9.436464
2018-03-14 15:27 | 83601.25 | 2880.001 | 5 | 8 | 3.485876 | -3.25997 | 3.169644 | 2.607744 | 13.34603 | 9.816213
2018-03-14 15:29 | 83721.25 | 3000.0018 | 5 | 8 | 3.463835 | -3.259972 | 3.169644 | 2.7164 | 13.34603 | 10.19384
2018-03-14 15:31 | 83841.25 | 3120.0011 | 5 | 8 | 3.431421 | -3.259979 | 3.169644 | 2.825058 | 13.34603 | 10.56857
2018-03-14 15:33 | 83961.25 | 3240.0002 | 5 | 8 | 3.383542 | -3.259967 | 3.169644 | 2.93371 | 13.34603 | 10.93899
2018-03-14 15:35 | 84081.25 | 3360.001 | 5 | 8 | 3.300154 | -3.25999 | 3.169644 | 3.042365 | 13.34603 | 11.30259
2018-03-14 15:37 | 84201.25 | 3480.0018 | 5 | 8 | 3.082344 | -3.259992 | 3.169644 | 3.151024 | 13.34603 | 11.65186
2018-03-14 15:37 | 84220.68 | 3499.432 | 5 | 8 | 2.999978 | -3.259992 | 3.169644 | 3.168614 | 13.34603 | 11.7054
2018-03-14 15:39 | 84340.7247 | 120.0016 | 6 | 8 | 3.339726 | 0 | 3.169644 | 3.168614 | 13.34603 | 11.7054
2018-03-14 15:41 | 84460.724 | 240.0009 | 6 | 8 | 3.352645 | 0 | 3.169644 | 3.168614 | 13.34603 | 11.7054
2018-03-14 15:42 | 84520.7261 | 300.003 | 6 | 8 | 3.356367 | 0 | 3.169644 | 3.168614 | 13.34603 | 11.7054
2018-03-14 15:42 | 84520.73 | 0.0025 | 7 | 9 | 3.356367 | 0 | 0 | 0 | 0 | 0
2018-03-14 15:44 | 84640.82 | 120.0019 | 2 | 9 | 3.984462 | 4.889997 | 0.162308 | 0 | 0.6276036 | 0
2018-03-14 15:46 | 84760.82 | 240.0005 | 2 | 9 | 4.02522 | 4.890017 | 0.3252857 | 0 | 1.280462 | 0
2018-03-14 15:48 | 84880.82 | 360.0004 | 2 | 9 | 4.060664 | 4.890018 | 0.488272 | 0 | 1.939506 | 0
2018-03-14 15:50 | 85000.82 | 480.0007 | 2 | 9 | 4.08981 | 4.89003 | 0.6512524 | 0 | 2.603756 | 0
2018-03-14 15:52 | 85120.82 | 600.0011 | 2 | 9 | 4.114745 | 4.890022 | 0.8142412 | 0 | 3.272431 | 0
2018-03-14 15:54 | 85240.82 | 720.0006 | 2 | 9 | 4.137352 | 4.889929 | 0.9772273 | 0 | 3.944921 | 0
2018-03-14 15:56 | 85360.82 | 840.0014 | 2 | 9 | 4.161761 | 4.890083 | 1.140202 | 0 | 4.621153 | 0
2018-03-14 15:58 | 85480.82 | 960.0002 | 2 | 9 | 4.189062 | 4.890045 | 1.303185 | 0 | 5.301636 | 0
2018-03-14 16:00 | 85600.82 | 1080.0015 | 2 | 9 | 4.200406 | 4.564323 | 1.462675 | 0 | 5.971201 | 0
2018-03-14 16:02 | 85720.82 | 1200.0015 | 2 | 9 | 4.200413 | 4.079277 | 1.606676 | 0 | 6.576058 | 0
2018-03-14 16:04 | 85840.82 | 1320.0003 | 2 | 9 | 4.200394 | 3.607513 | 1.734721 | 0 | 7.1139 | 0
2018-03-14 16:06 | 85933.63 | 1412.8068 | 2 | 9 | 4.200383 | 3.259951 | 1.823196 | 0 | 7.485528 | 0
2018-03-14 16:08 | 86053.64 | 120.0003 | 3 | 9 | 4.228421 | 3.260124 | 1.931416 | 0 | 7.941493 | 0
2018-03-14 16:10 | 86173.64 | 240.0003 | 3 | 9 | 4.261183 | 3.260094 | 2.040072 | 0 | 8.40269 | 0
2018-03-14 16:12 | 86293.64 | 360.0027 | 3 | 9 | 4.296407 | 3.260124 | 2.148734 | 0 | 8.86761 | 0
2018-03-14 16:14 | 86413.64 | 480.0004 | 3 | 9 | 4.333936 | 3.260115 | 2.25739 | 0 | 9.336459 | 0
2018-03-14 16:16 | 86533.64 | 600.0012 | 3 | 9 | 4.373461 | 3.260103 | 2.366047 | 0 | 9.809503 | 0
2018-03-14 16:18 | 86653.64 | 720.0004 | 3 | 9 | 4.40041 | 3.029371 | 2.473286 | 0 | 10.28043 | 0
2018-03-14 16:20 | 86773.64 | 840.0004 | 3 | 9 | 4.400394 | 2.541489 | 2.565792 | 0 | 10.68749 | 0
2018-03-14 16:22 | 86893.64 | 960.0004 | 3 | 9 | 4.400391 | 2.144863 | 2.64367 | 0 | 11.03019 | 0
2018-03-14 16:24 | 87013.64 | 1080.0011 | 3 | 9 | 4.400401 | 1.819284 | 2.709549 | 0 | 11.32008 | 0
2018-03-14 16:26 | 87133.64 | 1200.0004 | 3 | 9 | 4.40037 | 1.551378 | 2.765574 | 0 | 11.56662 | 0
2018-03-14 16:28 | 87253.64 | 1320.0004 | 3 | 9 | 4.40039 | 1.332037 | 2.813504 | 0 | 11.77752 | 0
2018-03-14 16:30 | 87373.64 | 1440.002 | 3 | 9 | 4.400341 | 1.149183 | 2.854752 | 0 | 11.95903 | 0
2018-03-14 16:32 | 87493.64 | 1560.002 | 3 | 9 | 4.400353 | 0.9980545 | 2.890468 | 0 | 12.11619 | 0
2018-03-14 16:34 | 87613.64 | 1680.0006 | 3 | 9 | 4.400355 | 0.8722267 | 2.921583 | 0 | 12.25311 | 0
2018-03-14 16:36 | 87733.64 | 1800.0012 | 3 | 9 | 4.400342 | 0.7665138 | 2.94885 | 0 | 12.37309 | 0
2018-03-14 16:38 | 87853.64 | 1920.002 | 3 | 9 | 4.400346 | 0.6768742 | 2.972868 | 0 | 12.47878 | 0
2018-03-14 16:40 | 87973.64 | 2040.0012 | 3 | 9 | 4.400342 | 0.600853 | 2.994131 | 0 | 12.57235 | 0
2018-03-14 16:42 | 88093.64 | 2160.0004 | 3 | 9 | 4.400331 | 0.5349426 | 3.013043 | 0 | 12.65557 | 0
2018-03-14 16:44 | 88213.64 | 2280.002 | 3 | 9 | 4.400367 | 0.4794903 | 3.029931 | 0 | 12.72988 | 0
2018-03-14 16:46 | 88333.64 | 2400.0004 | 3 | 9 | 4.400337 | 0.4301281 | 3.045062 | 0 | 12.79646 | 0
2018-03-14 16:48 | 88453.64 | 2520.002 | 3 | 9 | 4.400312 | 0.3867607 | 3.058661 | 0 | 12.8563 | 0
2018-03-14 16:50 | 88573.64 | 2640.0012 | 3 | 9 | 4.400292 | 0.3486328125 | 3.070917 | 0 | 12.91023 | 0
2018-03-14 16:52 | 88693.64 | 2760.0011 | 3 | 9 | 4.400332 | 0.316267 | 3.081989 | 0 | 12.95895 | 0
2018-03-14 16:54 | 88813.64 | 2880.0019 | 3 | 9 | 4.400337 | 0.2865658 | 3.092011 | 0 | 13.00305 | 0
2018-03-14 16:56 | 88933.64 | 3000.0011 | 3 | 9 | 4.400277 | 0.2596588 | 3.101105 | 0 | 13.04307 | 0
2018-03-14 16:58 | 89053.64 | 3120.0019 | 3 | 9 | 4.400321 | 0.2367477 | 3.109376 | 0 | 13.07946 | 0
2018-03-14 17:00 | 89173.64 | 3240.0011 | 3 | 9 | 4.400344 | 0.2161903 | 3.11691 | 0 | 13.11262 | 0
2018-03-14 17:02 | 89293.64 | 3360.0008 | 3 | 9 | 4.400303 | 0.1970272 | 3.123785 | 0 | 13.14287 | 0
2018-03-14 17:04 | 89413.64 | 3480.0003 | 3 | 9 | 4.40029 | 0.1803646 | 3.130075 | 0 | 13.17054 | 0
2018-03-14 17:06 | 89533.64 | 3600.0006 | 3 | 9 | 4.400313 | 0.1657219 | 3.135842 | 0 | 13.19592 | 0
2018-03-14 17:08 | 89653.64 | 3720.0013 | 3 | 9 | 4.400276 | 0.1515045 | 3.141131 | 0 | 13.2192 | 0
2018-03-14 17:10 | 89773.64 | 3840.0003 | 3 | 9 | 4.400319 | 0.1397114 | 3.145991 | 0 | 13.24058 | 0
2018-03-14 17:12 | 89893.64 | 3960.0027 | 3 | 9 | 4.4003 | 0.1283798 | 3.150453 | 0 | 13.26021 | 0
2018-03-14 17:14 | 90013.64 | 4080.0012 | 3 | 9 | 4.400291 | 0.118082 | 3.154558 | 0 | 13.27828 | 0
2018-03-14 17:16 | 90133.64 | 4200.0003 | 3 | 9 | 4.400321 | 0.1095371 | 3.158341 | 0 | 13.29493 | 0
2018-03-14 17:18 | 90253.64 | 4320.0019 | 3 | 9 | 4.400276 | 0.09994507 | 3.161825 | 0 | 13.31025 | 0
2018-03-14 17:20 | 90373.64 | 4440.0003 | 3 | 9 | 4.400309 | 0.09274292 | 3.165036 | 0 | 13.32438 | 0
2018-03-14 17:22 | 90493.64 | 4560.0019 | 3 | 9 | 4.400275 | 0.08530426 | 3.167997 | 0 | 13.33741 | 0
2018-03-14 17:23 | 90552.19 | 4618.548 | 3 | 9 | 4.400257 | 0.0814991 | 3.16936 | 0 | 13.34341 | 0
2018-03-14 17:25 | 90672.23788 | 119.9999 | 4 | 9 | 4.39389 | 0 | 3.16936 | 0 | 13.34341 | 0
2018-03-14 17:27 | 90792.23958 | 240.0016 | 4 | 9 | 4.393269 | 0 | 3.16936 | 0 | 13.34341 | 0
2018-03-14 17:28 | 90852.24008 | 300.0021 | 4 | 9 | 4.393031 | 0 | 3.16936 | 0 | 13.34341 | 0
2018-03-14 17:30 | 90972.32 | 120.0003 | 5 | 9 | 4.136225 | -3.260018 | 3.16936 | 0.1086429 | 13.34341 | 0.4526233
2018-03-14 17:32 | 91092.32 | 240.0012 | 5 | 9 | 4.096378 | -3.260055 | 3.16936 | 0.2172968 | 13.34341 | 0.8998704
2018-03-14 17:34 | 91212.32 | 360.002 | 5 | 9 | 4.055765 | -3.260053 | 3.16936 | 0.3259614 | 13.34341 | 1.342808
2018-03-14 17:36 | 91332.32 | 480.0003 | 5 | 9 | 4.014104 | -3.260089 | 3.16936 | 0.434616 | 13.34341 | 1.781226
2018-03-14 17:38 | 91452.32 | 600.0002 | 5 | 9 | 3.972437 | -3.260038 | 3.16936 | 0.5432728 | 13.34341 | 2.215118
2018-03-14 17:40 | 91572.32 | 720.002 | 5 | 9 | 3.931578 | -3.260024 | 3.16936 | 0.6519354 | 13.34341 | 2.644544
2018-03-14 17:42 | 91692.32 | 840.002 | 5 | 9 | 3.892069 | -3.260065 | 3.16936 | 0.7605895 | 13.34341 | 3.069565
2018-03-14 17:44 | 91812.32 | 960.0011 | 5 | 9 | 3.85434 | -3.26003 | 3.16936 | 0.8692477 | 13.34341 | 3.490405
2018-03-14 17:46 | 91932.32 | 1080.0011 | 5 | 9 | 3.818471 | -3.259984 | 3.16936 | 0.9779063 | 13.34341 | 3.907248
2018-03-14 17:48 | 92052.32 | 1200.0019 | 5 | 9 | 3.784537 | -3.260016 | 3.16936 | 1.086562 | 13.34341 | 4.320285
2018-03-14 17:50 | 92172.32 | 1320.0011 | 5 | 9 | 3.75245 | -3.260006 | 3.16936 | 1.195215 | 13.34341 | 4.729726
2018-03-14 17:52 | 92292.32 | 1440.0005 | 5 | 9 | 3.722348 | -3.260069 | 3.16936 | 1.303878 | 13.34341 | 5.135825
2018-03-14 17:54 | 92412.32 | 1560.0016 | 5 | 9 | 3.694227 | -3.26001 | 3.16936 | 1.412534 | 13.34341 | 5.538735
2018-03-14 17:56 | 92532.32 | 1680.0005 | 5 | 9 | 3.66794 | -3.260008 | 3.16936 | 1.521191 | 13.34341 | 5.938694
2018-03-14 17:58 | 92652.32 | 1800.0005 | 5 | 9 | 3.643405 | -3.260055 | 3.16936 | 1.629848 | 13.34341 | 6.335893
2018-03-14 18:00 | 92772.32 | 1920.0013 | 5 | 9 | 3.620741 | -3.260051 | 3.16936 | 1.738504 | 13.34341 | 6.730521
2018-03-14 18:02 | 92892.32 | 2040.0008 | 5 | 9 | 3.59995 | -3.26002 | 3.16936 | 1.847163 | 13.34341 | 7.122801
2018-03-14 18:04 | 93012.32 | 2160.0008 | 5 | 9 | 3.581077 | -3.26 | 3.16936 | 1.955817 | 13.34341 | 7.512907
2018-03-14 18:06 | 93132.32 | 2280.0008 | 5 | 9 | 3.56398 | -3.260016 | 3.16936 | 2.064474 | 13.34341 | 7.901073
2018-03-14 18:08 | 93252.32 | 2400.002 | 5 | 9 | 3.548292 | -3.26003 | 3.16936 | 2.173134 | 13.34341 | 8.287469
2018-03-14 18:10 | 93372.32 | 2520.0012 | 5 | 9 | 3.533412 | -3.26 | 3.16936 | 2.281791 | 13.34341 | 8.672204
2018-03-14 18:12 | 93492.32 | 2640.0012 | 5 | 9 | 3.51858 | -3.260004 | 3.16936 | 2.390449 | 13.34341 | 9.055334
2018-03-14 18:14 | 93612.32 | 2760.001 | 5 | 9 | 3.503178 | -3.260036 | 3.16936 | 2.499107 | 13.34341 | 9.436831
2018-03-14 18:16 | 93732.32 | 2880.0001 | 5 | 9 | 3.485691 | -3.25999 | 3.16936 | 2.607763 | 13.34341 | 9.816549
2018-03-14 18:18 | 93852.32 | 3000.0004 | 5 | 9 | 3.463568 | -3.260002 | 3.16936 | 2.71642 | 13.34341 | 10.19416
2018-03-14 18:20 | 93972.32 | 3120.0011 | 5 | 9 | 3.430944 | -3.26 | 3.16936 | 2.825075 | 13.34341 | 10.56883
2018-03-14 18:22 | 94092.32 | 3240.0011 | 5 | 9 | 3.382706 | -3.260002 | 3.16936 | 2.933727 | 13.34341 | 10.93919
2018-03-14 18:24 | 94212.32 | 3360.0002 | 5 | 9 | 3.298652 | -3.259994 | 3.16936 | 3.042376 | 13.34341 | 11.30265
2018-03-14 18:26 | 94332.32 | 3480.0011 | 5 | 9 | 3.078784 | -3.259963 | 3.16936 | 3.151008 | 13.34341 | 11.65158
2018-03-14 18:26 | 94349.85 | 3497.5321 | 5 | 9 | 2.999968 | -3.26 | 3.16936 | 3.166888 | 13.34341 | 11.69987
2018-03-14 18:28 | 94469.9 | 120.0016 | 6 | 9 | 3.342005 | 0 | 3.16936 | 3.166888 | 13.34341 | 11.69987
2018-03-14 18:30 | 94589.9 | 240 | 6 | 9 | 3.355021 | 0 | 3.16936 | 3.166888 | 13.34341 | 11.69987
2018-03-14 18:31 | 94649.9 | 300.003 | 6 | 9 | 3.358746 | 0 | 3.16936 | 3.166888 | 13.34341 | 11.69987
2018-03-14 18:31 | 94649.91 | 0.0024 | 7 | 10 | 3.358804 | 0 | 0 | 0 | 0 | 0
2018-03-14 18:33 | 94769.99 | 120.0011 | 2 | 10 | 3.9865 | 4.890049 | 0.1623095 | 0 | 0.6280221 | 0
2018-03-14 18:35 | 94889.99 | 240.0012 | 2 | 10 | 4.026974 | 4.890057 | 0.3252919 | 0 | 1.281197 | 0
2018-03-14 18:37 | 95009.99 | 360.0012 | 2 | 10 | 4.062356 | 4.890087 | 0.4882787 | 0 | 1.940525 | 0
2018-03-14 18:39 | 95129.99 | 480.0004 | 2 | 10 | 4.091387 | 4.890045 | 0.6512589 | 0 | 2.605038 | 0
2018-03-14 18:41 | 95249.99 | 600.0011 | 2 | 10 | 4.116212 | 4.890089 | 0.8142454 | 0 | 3.273951 | 0
2018-03-14 18:43 | 95369.99 | 720.0011 | 2 | 10 | 4.138835 | 4.89007 | 0.9772294 | 0 | 3.946669 | 0
2018-03-14 18:45 | 95489.99 | 840.002 | 2 | 10 | 4.163162 | 4.889992 | 1.140218 | 0 | 4.623197 | 0
2018-03-14 18:47 | 95609.99 | 960.0011 | 2 | 10 | 4.190197 | 4.890013 | 1.303201 | 0 | 5.303885 | 0
2018-03-14 18:49 | 95729.99 | 1080.0011 | 2 | 10 | 4.200402 | 4.554066 | 1.46239 | 0 | 5.972249 | 0
2018-03-14 18:51 | 95849.99 | 1200.0011 | 2 | 10 | 4.200407 | 4.076683 | 1.606199 | 0 | 6.576302 | 0
2018-03-14 18:53 | 95969.99 | 1320.0019 | 2 | 10 | 4.200396 | 3.610584 | 1.734254 | 0 | 7.114188 | 0
2018-03-14 18:55 | 96064.08 | 1414.0849 | 2 | 10 | 4.200393 | 3.259979 | 1.823997 | 0 | 7.491141 | 0
2018-03-14 18:57 | 96184.1 | 120.0011 | 3 | 10 | 4.228405 | 3.26008 | 1.932214 | 0 | 7.947092 | 0
2018-03-14 18:59 | 96304.1 | 240.0019 | 3 | 10 | 4.261215 | 3.260077 | 2.040868 | 0 | 8.408281 | 0
2018-03-14 19:01 | 96424.1 | 360.0012 | 3 | 10 | 4.296555 | 3.260057 | 2.149523 | 0 | 8.873179 | 0
2018-03-14 19:03 | 96544.1 | 480.0019 | 3 | 10 | 4.334251 | 3.260067 | 2.258183 | 0 | 9.342073 | 0
2018-03-14 19:05 | 96664.09 | 600.0004 | 3 | 10 | 4.373949 | 3.260105 | 2.366838 | 0 | 9.815151 | 0
2018-03-14 19:07 | 96784.1 | 720.0011 | 3 | 10 | 4.400403 | 3.020041 | 2.473956 | 0 | 10.28558 | 0
2018-03-14 19:09 | 96904.09 | 840.0003 | 3 | 10 | 4.40039 | 2.53253 | 2.566169 | 0 | 10.69136 | 0
2018-03-14 19:11 | 97024.1 | 960.0011 | 3 | 10 | 4.40039 | 2.137699 | 2.643784 | 0 | 11.03289 | 0
2018-03-14 19:13 | 97144.09 | 1080.0009 | 3 | 10 | 4.400364 | 1.812862 | 2.709442 | 0 | 11.32182 | 0
2018-03-14 19:15 | 97264.09 | 1200.0004 | 3 | 10 | 4.400374 | 1.546865 | 2.76529 | 0 | 11.56757 | 0
2018-03-14 19:17 | 97384.1 | 1320.0012 | 3 | 10 | 4.400352 | 1.32757 | 2.81308 | 0 | 11.77786 | 0
2018-03-14 19:19 | 97504.1 | 1440.002 | 3 | 10 | 4.400371 | 1.147085 | 2.854225 | 0 | 11.95891 | 0
2018-03-14 19:21 | 97624.09 | 1560.0004 | 3 | 10 | 4.400325 | 0.9959049 | 2.889869 | 0 | 12.11576 | 0
2018-03-14 19:23 | 97744.1 | 1680.0012 | 3 | 10 | 4.40033 | 0.8703156 | 2.920926 | 0 | 12.25242 | 0
2018-03-14 19:25 | 97864.09 | 1800.0003 | 3 | 10 | 4.400339 | 0.7650661 | 2.948141 | 0 | 12.37218 | 0
2018-03-14 19:27 | 97984.09 | 1920.0008 | 3 | 10 | 4.40036 | 0.676096 | 2.972115 | 0 | 12.47767 | 0
2018-03-14 19:29 | 98104.1 | 2040.0011 | 3 | 10 | 4.400338 | 0.5997486 | 2.993338 | 0 | 12.57106 | 0
2018-03-14 19:31 | 98224.09 | 2160.0005 | 3 | 10 | 4.400313 | 0.5342426 | 3.012218 | 0 | 12.65414 | 0
2018-03-14 19:33 | 98344.09 | 2280.0004 | 3 | 10 | 4.400331 | 0.4783173 | 3.029076 | 0 | 12.72832 | 0
2018-03-14 19:35 | 98464.09 | 2400.0004 | 3 | 10 | 4.400362 | 0.4297371 | 3.044183 | 0 | 12.7948 | 0
2018-03-14 19:37 | 98584.1 | 2520.0012 | 3 | 10 | 4.400325 | 0.3865299 | 3.057758 | 0 | 12.85453 | 0
2018-03-14 19:39 | 98704.09 | 2640.0004 | 3 | 10 | 4.40031 | 0.3485737 | 3.069995 | 0 | 12.90838 | 0
2018-03-14 19:41 | 98824.09 | 2760.0004 | 3 | 10 | 4.400322 | 0.3154144 | 3.081051 | 0 | 12.95703 | 0
2018-03-14 19:43 | 98944.1 | 2880.0012 | 3 | 10 | 4.400293 | 0.2853069 | 3.091061 | 0 | 13.00107 | 0
2018-03-14 19:45 | 99064.09 | 3000.0004 | 3 | 10 | 4.400329 | 0.2596836 | 3.100147 | 0 | 13.04106 | 0
2018-03-14 19:47 | 99184.09 | 3120.0004 | 3 | 10 | 4.40033 | 0.2364693 | 3.108405 | 0 | 13.07739 | 0
2018-03-14 19:49 | 99304.09 | 3240.0003 | 3 | 10 | 4.400362 | 0.2159348 | 3.11592 | 0 | 13.11046 | 0
2018-03-14 19:51 | 99424.1 | 3360.0019 | 3 | 10 | 4.400319 | 0.1963043 | 3.12277 | 0 | 13.1406 | 0
2018-03-14 19:53 | 99544.1 | 3480.0019 | 3 | 10 | 4.400296 | 0.1795139 | 3.12903 | 0 | 13.16815 | 0
2018-03-14 19:55 | 99664.1 | 3600.0011 | 3 | 10 | 4.400325 | 0.1646328 | 3.134753 | 0 | 13.19333 | 0
2018-03-14 19:57 | 99784.1 | 3720.0011 | 3 | 10 | 4.400286 | 0.1503716 | 3.139993 | 0 | 13.21639 | 0
2018-03-14 19:59 | 99904.1 | 3840.0011 | 3 | 10 | 4.400325 | 0.1386471 | 3.144799 | 0 | 13.23754 | 0
2018-03-14 20:01 | 100024.1 | 3960.0019 | 3 | 10 | 4.400286 | 0.126564 | 3.149217 | 0 | 13.25698 | 0
2018-03-14 20:03 | 100144.1 | 4080.0011 | 3 | 10 | 4.400291 | 0.1169643 | 3.153278 | 0 | 13.27485 | 0
2018-03-14 20:05 | 100264.1 | 4200.0019 | 3 | 10 | 4.400319 | 0.1081676 | 3.157028 | 0 | 13.29135 | 0
2018-03-14 20:07 | 100384.1 | 4320.0011 | 3 | 10 | 4.400299 | 0.09991455 | 3.160487 | 0 | 13.30657 | 0
2018-03-14 20:09 | 100504.1 | 4440.0002 | 3 | 10 | 4.400306 | 0.09207153 | 3.163683 | 0 | 13.32063 | 0
2018-03-14 20:11 | 100624.1 | 4560.0018 | 3 | 10 | 4.400289 | 0.08479691 | 3.166631 | 0 | 13.3336 | 0
2018-03-14 20:12 | 100690.6 | 4626.49 | 3 | 10 | 4.400306 | 0.0814991 | 3.168167 | 0 | 13.34036 | 0
2018-03-14 20:14 | 100810.6 | 120.0004 | 4 | 10 | 4.393902 | 0 | 3.168167 | 0 | 13.34036 | 0
2018-03-14 20:16 | 100930.6 | 240.0004 | 4 | 10 | 4.393264 | 0 | 3.168167 | 0 | 13.34036 | 0
2018-03-14 20:17 | 100990.6 | 300.0009 | 4 | 10 | 4.393015 | 0 | 3.168167 | 0 | 13.34036 | 0
2018-03-14 20:19 | 101110.7 | 120.0001 | 5 | 10 | 4.135735 | -3.259986 | 3.168167 | 0.1086531 | 13.34036 | 0.4526081
2018-03-14 20:21 | 101230.7 | 240.0019 | 5 | 10 | 4.096142 | -3.260016 | 3.168167 | 0.2173109 | 13.34036 | 0.8998319
2018-03-14 20:23 | 101350.7 | 360.0017 | 5 | 10 | 4.055771 | -3.259994 | 3.168167 | 0.3259664 | 13.34036 | 1.342719
2018-03-14 20:25 | 101470.7 | 480.0006 | 5 | 10 | 4.01432 | -3.260006 | 3.168167 | 0.4346138 | 13.34036 | 1.781122
2018-03-14 20:27 | 101590.7 | 600.0022 | 5 | 10 | 3.972752 | -3.260093 | 3.168167 | 0.5432748 | 13.34036 | 2.215062
2018-03-14 20:29 | 101710.7 | 720.0009 | 5 | 10 | 3.931879 | -3.260055 | 3.168167 | 0.651931 | 13.34036 | 2.644497
2018-03-14 20:31 | 101830.7 | 840.0003 | 5 | 10 | 3.89238 | -3.260044 | 3.168167 | 0.7605835 | 13.34036 | 3.069543
2018-03-14 20:33 | 101950.7 | 960.0007 | 5 | 10 | 3.854567 | -3.260051 | 3.168167 | 0.8692386 | 13.34036 | 3.4904
2018-03-14 20:35 | 102070.7 | 1080.0019 | 5 | 10 | 3.818568 | -3.260069 | 3.168167 | 0.9779017 | 13.34036 | 3.907278
2018-03-14 20:37 | 102190.7 | 1200.0003 | 5 | 10 | 3.784519 | -3.260012 | 3.168167 | 1.086551 | 13.34036 | 4.320296
2018-03-14 20:39 | 102310.7 | 1320.001 | 5 | 10 | 3.752356 | -3.260069 | 3.168167 | 1.19521 | 13.34036 | 4.729754
2018-03-14 20:41 | 102430.7 | 1440.0004 | 5 | 10 | 3.722257 | -3.260087 | 3.168167 | 1.303864 | 13.34036 | 5.135809
2018-03-14 20:43 | 102550.7 | 1560.0007 | 5 | 10 | 3.694094 | -3.260038 | 3.168167 | 1.412522 | 13.34036 | 5.538716
2018-03-14 20:45 | 102670.7 | 1680.0001 | 5 | 10 | 3.667752 | -3.259992 | 3.168167 | 1.521174 | 13.34036 | 5.938639
2018-03-14 20:47 | 102790.7 | 1800.002 | 5 | 10 | 3.643249 | -3.259967 | 3.168167 | 1.629833 | 13.34036 | 6.335826
2018-03-14 20:49 | 102910.7 | 1920.0021 | 5 | 10 | 3.620569 | -3.259967 | 3.168167 | 1.738489 | 13.34036 | 6.730438
2018-03-14 20:51 | 103030.7 | 2040.0009 | 5 | 10 | 3.599828 | -3.260018 | 3.168167 | 1.847143 | 13.34036 | 7.122681
2018-03-14 20:53 | 103150.7 | 2160.0002 | 5 | 10 | 3.58098 | -3.260014 | 3.168167 | 1.955797 | 13.34036 | 7.512776
2018-03-14 20:55 | 103270.7 | 2280.0022 | 5 | 10 | 3.563879 | -3.260105 | 3.168167 | 2.064455 | 13.34036 | 7.900937
2018-03-14 20:57 | 103390.7 | 2400.0003 | 5 | 10 | 3.548148 | -3.260038 | 3.168167 | 2.173111 | 13.34036 | 8.287308
2018-03-14 20:59 | 103510.7 | 2520.0013 | 5 | 10 | 3.533267 | -3.260056 | 3.168167 | 2.281769 | 13.34036 | 8.672032
2018-03-14 21:01 | 103630.7 | 2640.0001 | 5 | 10 | 3.518499 | -3.260042 | 3.168167 | 2.390427 | 13.34036 | 9.05515
2018-03-14 21:03 | 103750.7 | 2760.0023 | 5 | 10 | 3.502997 | -3.26006 | 3.168167 | 2.499089 | 13.34036 | 9.436642
2018-03-14 21:05 | 103870.7 | 2880.0001 | 5 | 10 | 3.485551 | -3.260024 | 3.168167 | 2.607746 | 13.34036 | 9.816347
2018-03-14 21:07 | 103990.7 | 3000.0011 | 5 | 10 | 3.463356 | -3.259995 | 3.168167 | 2.716403 | 13.34036 | 10.19394
2018-03-14 21:09 | 104110.7 | 3120.0011 | 5 | 10 | 3.430626 | -3.259994 | 3.168167 | 2.825063 | 13.34036 | 10.5686
2018-03-14 21:11 | 104230.7 | 3240.0003 | 5 | 10 | 3.382281 | -3.260008 | 3.168167 | 2.933715 | 13.34036 | 10.93892
2018-03-14 21:13 | 104350.7 | 3360.0003 | 5 | 10 | 3.297724 | -3.260055 | 3.168167 | 3.042377 | 13.34036 | 11.30235
2018-03-14 21:15 | 104470.7 | 3480.0011 | 5 | 10 | 3.076135 | -3.26001 | 3.168167 | 3.151033 | 13.34036 | 11.65119
2018-03-14 21:15 | 104488.5 | 3497.8145 | 5 | 10 | 2.99998 | -3.260033 | 3.168167 | 3.167161 | 13.34036 | 11.70023
2018-03-14 21:17 | 104608.6 | 120.0024 | 6 | 10 | 3.342468 | 0 | 3.168167 | 3.167161 | 13.34036 | 11.70023
2018-03-14 21:19 | 104728.6 | 240.0024 | 6 | 10 | 3.355535 | 0 | 3.168167 | 3.167161 | 13.34036 | 11.70023
2018-03-14 21:20 | 104788.6 | 300.0028 | 6 | 10 | 3.359269 | 0 | 3.168167 | 3.167161 | 13.34036 | 11.70023
2018-03-14 21:20 | 104788.6 | 0.0026 | 7 | 11 | 3.359293 | 0 | 0 | 0 | 0 | 0
2018-03-14 21:22 | 104908.7 | 120.0015 | 2 | 11 | 3.987357 | 4.890043 | 0.1622939 | 2.031e-09 | 0.6280994 | 6.823e-09
2018-03-14 21:24 | 105028.7 | 240.001 | 2 | 11 | 4.028078 | 4.890039 | 0.325275 | 2.031e-09 | 1.281423 | 6.823e-09
2018-03-14 21:26 | 105148.7 | 360.0016 | 2 | 11 | 4.063798 | 4.890055 | 0.4882624 | 2.031e-09 | 1.940959 | 6.823e-09
2018-03-14 21:28 | 105268.7 | 480.0007 | 2 | 11 | 4.092935 | 4.890041 | 0.6512456 | 2.031e-09 | 2.60573 | 6.823e-09
2018-03-14 21:30 | 105388.7 | 600.0017 | 2 | 11 | 4.117794 | 4.890003 | 0.8142305 | 2.031e-09 | 3.274892 | 6.823e-09
2018-03-14 21:32 | 105508.7 | 720.002 | 2 | 11 | 4.140405 | 4.890034 | 0.9772134 | 2.031e-09 | 3.947865 | 6.823e-09
2018-03-14 21:34 | 105628.7 | 840.0011 | 2 | 11 | 4.164714 | 4.890068 | 1.14019 | 2.031e-09 | 4.624597 | 6.823e-09
2018-03-14 21:36 | 105748.7 | 960.001 | 2 | 11 | 4.191613 | 4.89003 | 1.303175 | 2.031e-09 | 5.305538 | 6.823e-09
2018-03-14 21:38 | 105868.7 | 1080.0004 | 2 | 11 | 4.2004 | 4.536552 | 1.461887 | 2.031e-09 | 5.971973 | 6.823e-09
2018-03-14 21:40 | 105988.7 | 1200.0016 | 2 | 11 | 4.200401 | 4.063225 | 1.605168 | 2.031e-09 | 6.57381 | 6.823e-09
2018-03-14 21:42 | 106108.7 | 1320.0013 | 2 | 11 | 4.200391 | 3.600777 | 1.73285 | 2.031e-09 | 7.110126 | 6.823e-09
2018-03-14 21:44 | 106200.8 | 1412.1745 | 2 | 11 | 4.200402 | 3.259987 | 1.820638 | 2.031e-09 | 7.478869 | 6.823e-09
2018-03-14 21:46 | 106320.9 | 120.0005 | 3 | 11 | 4.228205 | 3.260075 | 1.928854 | 2.166e-09 | 7.934802 | 7.373e-09
2018-03-14 21:48 | 106440.9 | 240.0016 | 3 | 11 | 4.260773 | 3.26001 | 2.037517 | 2.166e-09 | 8.395999 | 7.373e-09
2018-03-14 21:50 | 106560.9 | 360.0003 | 3 | 11 | 4.29584 | 3.260057 | 2.146171 | 2.166e-09 | 8.860826 | 7.373e-09
2018-03-14 21:52 | 106680.9 | 480.0004 | 3 | 11 | 4.333251 | 3.260098 | 2.254829 | 2.166e-09 | 9.329621 | 7.373e-09
2018-03-14 21:54 | 106800.9 | 600.001 | 3 | 11 | 4.37262 | 3.260067 | 2.363489 | 2.166e-09 | 9.802593 | 7.373e-09
2018-03-14 21:56 | 106920.9 | 720.0017 | 3 | 11 | 4.400387 | 3.040915 | 2.470882 | 2.166e-09 | 10.27413 | 7.373e-09
2018-03-14 21:58 | 107040.9 | 840.0002 | 3 | 11 | 4.40042 | 2.548965 | 2.563689 | 2.166e-09 | 10.68252 | 7.373e-09
2018-03-14 22:00 | 107160.9 | 960.0019 | 3 | 11 | 4.400394 | 2.149761 | 2.641761 | 2.166e-09 | 11.02607 | 7.373e-09
2018-03-14 22:02 | 107280.9 | 1080.002 | 3 | 11 | 4.400383 | 1.821577 | 2.707761 | 2.166e-09 | 11.31649 | 7.373e-09
2018-03-14 22:04 | 107400.9 | 1200.0003 | 3 | 11 | 4.40037 | 1.553152 | 2.763861 | 2.166e-09 | 11.56336 | 7.373e-09
2018-03-14 22:06 | 107520.9 | 1320.0019 | 3 | 11 | 4.400371 | 1.332386 | 2.811837 | 2.166e-09 | 11.77447 | 7.373e-09
2018-03-14 22:08 | 107640.9 | 1440.0019 | 3 | 11 | 4.400364 | 1.149834 | 2.853114 | 2.166e-09 | 11.9561 | 7.373e-09
2018-03-14 22:10 | 107760.9 | 1560.0003 | 3 | 11 | 4.400371 | 0.9985847 | 2.888844 | 2.166e-09 | 12.11333 | 7.373e-09
2018-03-14 22:12 | 107880.9 | 1680.0019 | 3 | 11 | 4.400372 | 0.8729992 | 2.919965 | 2.166e-09 | 12.25027 | 7.373e-09
2018-03-14 22:14 | 108000.9 | 1800.0012 | 3 | 11 | 4.400369 | 0.7668934 | 2.947232 | 2.166e-09 | 12.37026 | 7.373e-09
2018-03-14 22:16 | 108120.9 | 1920.0003 | 3 | 11 | 4.400351 | 0.6768131 | 2.971255 | 2.166e-09 | 12.47597 | 7.373e-09
2018-03-14 22:18 | 108240.9 | 2040.0012 | 3 | 11 | 4.400345 | 0.6011639 | 2.992523 | 2.166e-09 | 12.56956 | 7.373e-09
2018-03-14 22:20 | 108360.9 | 2160.0023 | 3 | 11 | 4.400321 | 0.535656 | 3.011446 | 2.166e-09 | 12.65282 | 7.373e-09
2018-03-14 22:22 | 108480.9 | 2280.0003 | 3 | 11 | 4.400332 | 0.4793854 | 3.028346 | 2.166e-09 | 12.72719 | 7.373e-09
2018-03-14 22:24 | 108600.9 | 2400.0015 | 3 | 11 | 4.40033 | 0.4307251 | 3.043494 | 2.166e-09 | 12.79384 | 7.373e-09
2018-03-14 22:26 | 108720.9 | 2520.0009 | 3 | 11 | 4.400349 | 0.3879433 | 3.057111 | 2.166e-09 | 12.85376 | 7.373e-09
2018-03-14 22:28 | 108840.9 | 2640.0007 | 3 | 11 | 4.400337 | 0.3499165 | 3.069383 | 2.166e-09 | 12.90776 | 7.373e-09
2018-03-14 22:30 | 108960.9 | 2760.0018 | 3 | 11 | 4.40029 | 0.3154793 | 3.080469 | 2.166e-09 | 12.95655 | 7.373e-09
2018-03-14 22:32 | 109080.9 | 2880.0015 | 3 | 11 | 4.40031 | 0.2866287 | 3.090511 | 2.166e-09 | 13.00073 | 7.373e-09
2018-03-14 22:34 | 109200.9 | 3000.0022 | 3 | 11 | 4.400327 | 0.2604713 | 3.099625 | 2.166e-09 | 13.04084 | 7.373e-09
2018-03-14 22:36 | 109320.9 | 3120.0016 | 3 | 11 | 4.40033 | 0.2372398 | 3.107908 | 2.166e-09 | 13.07729 | 7.373e-09
2018-03-14 22:38 | 109440.9 | 3240.0021 | 3 | 11 | 4.400312 | 0.2158928 | 3.115446 | 2.166e-09 | 13.11046 | 7.373e-09
2018-03-14 22:40 | 109560.9 | 3360.0015 | 3 | 11 | 4.400296 | 0.1966324 | 3.122317 | 2.166e-09 | 13.14069 | 7.373e-09
2018-03-14 22:42 | 109680.9 | 3480.0003 | 3 | 11 | 4.400303 | 0.1796036 | 3.128589 | 2.166e-09 | 13.16829 | 7.373e-09
2018-03-14 22:44 | 109800.9 | 3600.0021 | 3 | 11 | 4.400309 | 0.164608 | 3.134326 | 2.166e-09 | 13.19353 | 7.373e-09
2018-03-14 22:46 | 109920.9 | 3720.0019 | 3 | 11 | 4.400306 | 0.1507244 | 3.139572 | 2.166e-09 | 13.21662 | 7.373e-09
2018-03-14 22:48 | 110040.9 | 3840.0013 | 3 | 11 | 4.400291 | 0.1378384 | 3.14438 | 2.166e-09 | 13.23778 | 7.373e-09
2018-03-14 22:50 | 110160.9 | 3960.002 | 3 | 11 | 4.400314 | 0.1269035 | 3.148789 | 2.166e-09 | 13.25718 | 7.373e-09
2018-03-14 22:52 | 110280.9 | 4080.0013 | 3 | 11 | 4.400282 | 0.1162472 | 3.152835 | 2.166e-09 | 13.27498 | 7.373e-09
2018-03-14 22:54 | 110400.9 | 4200.0013 | 3 | 11 | 4.4003 | 0.1070175 | 3.156553 | 2.166e-09 | 13.29134 | 7.373e-09
2018-03-14 22:56 | 110520.9 | 4320.0012 | 3 | 11 | 4.400315 | 0.09889793 | 3.159978 | 2.166e-09 | 13.30641 | 7.373e-09
2018-03-14 22:58 | 110640.9 | 4440.0014 | 3 | 11 | 4.400294 | 0.09100151 | 3.163131 | 2.166e-09 | 13.32028 | 7.373e-09
2018-03-14 23:00 | 110760.9 | 4560.0004 | 3 | 11 | 4.400258 | 0.08354568 | 3.166045 | 2.166e-09 | 13.33311 | 7.373e-09
2018-03-14 23:00 | 110813.3 | 4612.414 | 3 | 11 | 4.400316 | 0.0814991 | 3.16725 | 2.166e-09 | 13.33841 | 7.373e-09
2018-03-14 23:02 | 110933.3 | 120.0004 | 4 | 11 | 4.393881 | 0 | 3.16725 | 2.166e-09 | 13.33841 | 7.373e-09
2018-03-14 23:04 | 111053.3 | 240.0005 | 4 | 11 | 4.393245 | 0 | 3.16725 | 2.166e-09 | 13.33841 | 7.373e-09
2018-03-14 23:05 | 111113.3 | 300.0002 | 4 | 11 | 4.39301 | 0 | 3.16725 | 2.166e-09 | 13.33841 | 7.373e-09
2018-03-14 23:07 | 111233.4 | 120.0018 | 5 | 11 | 4.134456 | -3.26003 | 3.16725 | 0.1086556 | 13.33841 | 0.4524976
2018-03-14 23:09 | 111353.4 | 240.0005 | 5 | 11 | 4.094826 | -3.259974 | 3.16725 | 0.2173042 | 13.33841 | 0.8995407
2018-03-14 23:11 | 111473.4 | 360.0016 | 5 | 11 | 4.054482 | -3.260024 | 3.16725 | 0.3259651 | 13.33841 | 1.342308
2018-03-14 23:13 | 111593.4 | 480.0002 | 5 | 11 | 4.013114 | -3.259974 | 3.16725 | 0.4346148 | 13.33841 | 1.780582
2018-03-14 23:15 | 111713.4 | 600.0007 | 5 | 11 | 3.97173 | -3.260008 | 3.16725 | 0.543274 | 13.33841 | 2.214393
2018-03-14 23:17 | 111833.4 | 720.0022 | 5 | 11 | 3.931075 | -3.259974 | 3.16725 | 0.651928 | 13.33841 | 2.643719
2018-03-14 23:19 | 111953.4 | 840.0009 | 5 | 11 | 3.891815 | -3.259967 | 3.16725 | 0.7605878 | 13.33841 | 3.068721
2018-03-14 23:21 | 112073.4 | 960.0017 | 5 | 11 | 3.85431 | -3.259992 | 3.16725 | 0.8692437 | 13.33841 | 3.489535
2018-03-14 23:23 | 112193.4 | 1080.0001 | 5 | 11 | 3.818606 | -3.25999 | 3.16725 | 0.9778934 | 13.33841 | 3.906349
2018-03-14 23:25 | 112313.4 | 1200.0019 | 5 | 11 | 3.784643 | -3.260079 | 3.16725 | 1.086548 | 13.33841 | 4.319396
2018-03-14 23:27 | 112433.4 | 1320.0009 | 5 | 11 | 3.752525 | -3.260044 | 3.16725 | 1.195199 | 13.33841 | 4.728841
2018-03-14 23:29 | 112553.4 | 1440.0004 | 5 | 11 | 3.722317 | -3.260028 | 3.16725 | 1.303857 | 13.33841 | 5.134924
2018-03-14 23:31 | 112673.4 | 1560.0007 | 5 | 11 | 3.694072 | -3.260018 | 3.16725 | 1.412518 | 13.33841 | 5.537844
2018-03-14 23:33 | 112793.4 | 1680.0006 | 5 | 11 | 3.667673 | -3.260016 | 3.16725 | 1.521172 | 13.33841 | 5.937768
2018-03-14 23:35 | 112913.4 | 1800.0006 | 5 | 11 | 3.643034 | -3.260044 | 3.16725 | 1.629838 | 13.33841 | 6.334964
2018-03-14 23:37 | 113033.4 | 1920.0011 | 5 | 11 | 3.620273 | -3.260033 | 3.16725 | 1.738491 | 13.33841 | 6.729538
2018-03-14 23:39 | 113153.4 | 2040.0006 | 5 | 11 | 3.599467 | -3.260042 | 3.16725 | 1.847155 | 13.33841 | 7.121781
2018-03-14 23:41 | 113273.4 | 2160.0008 | 5 | 11 | 3.580613 | -3.260049 | 3.16725 | 1.955816 | 13.33841 | 7.511861
2018-03-14 23:43 | 113393.4 | 2280.0016 | 5 | 11 | 3.563554 | -3.26002 | 3.16725 | 2.064472 | 13.33841 | 7.899975
2018-03-14 23:45 | 113513.4 | 2400.0008 | 5 | 11 | 3.547883 | -3.260014 | 3.16725 | 2.173129 | 13.33841 | 8.286318
2018-03-14 23:47 | 113633.4 | 2520.0001 | 5 | 11 | 3.533008 | -3.260081 | 3.16725 | 2.281786 | 13.33841 | 8.671008
2018-03-14 23:49 | 113753.4 | 2640.0015 | 5 | 11 | 3.518218 | -3.260016 | 3.16725 | 2.39045 | 13.33841 | 9.05412
2018-03-14 23:51 | 113873.4 | 2760.0016 | 5 | 11 | 3.502807 | -3.260065 | 3.16725 | 2.499109 | 13.33841 | 9.435579
2018-03-14 23:53 | 113993.4 | 2880.0023 | 5 | 11 | 3.485328 | -3.26001 | 3.16725 | 2.607769 | 13.33841 | 9.815269
2018-03-14 23:55 | 114113.4 | 3000.0007 | 5 | 11 | 3.462992 | -3.260022 | 3.16725 | 2.716422 | 13.33841 | 10.19282
2018-03-14 23:57 | 114233.4 | 3120.0016 | 5 | 11 | 3.430295 | -3.26004 | 3.16725 | 2.825086 | 13.33841 | 10.56746
2018-03-14 23:59 | 114353.4 | 3240.0016 | 5 | 11 | 3.3818 | -3.260008 | 3.16725 | 2.933745 | 13.33841 | 10.93775
2018-03-15 00:01 | 114473.4 | 3360.0008 | 5 | 11 | 3.296918 | -3.260063 | 3.16725 | 3.042401 | 13.33841 | 11.3011
2018-03-15 00:03 | 114593.4 | 3480 | 5 | 11 | 3.072742 | -3.260022 | 3.16725 | 3.151059 | 13.33841 | 11.64977
2018-03-15 00:04 | 114610.3 | 3496.8933 | 5 | 11 | 2.99998 | -3.260022 | 3.16725 | 3.166356 | 13.33841 | 11.69625
2018-03-15 00:06 | 114730.3 | 120.0019 | 6 | 11 | 3.342576 | 0 | 3.16725 | 3.166356 | 13.33841 | 11.69625
2018-03-15 00:08 | 114850.3 | 240.0001 | 6 | 11 | 3.355634 | 0 | 3.16725 | 3.166356 | 13.33841 | 11.69625
2018-03-15 00:09 | 114910.3 | 300.0023 | 6 | 11 | 3.35939 | 0 | 3.16725 | 3.166356 | 13.33841 | 11.69625
2018-03-15 00:09 | 114910.4 | 0.0024 | 7 | 12 | 3.359421 | 0 | 0 | 0 | 0 | 0
2018-03-15 00:11 | 115030.4 | 120.0011 | 2 | 12 | 3.98733 | 4.890053 | 0.1623023 | 1.595e-09 | 0.6281404 | 5.358e-09
2018-03-15 00:13 | 115150.4 | 240.0018 | 2 | 12 | 4.028076 | 4.890032 | 0.3252948 | 1.595e-09 | 1.281508 | 5.358e-09
2018-03-15 00:15 | 115270.4 | 360.0002 | 2 | 12 | 4.063751 | 4.890028 | 0.4882806 | 1.595e-09 | 1.941032 | 5.358e-09
2018-03-15 00:17 | 115390.4 | 480.0009 | 2 | 12 | 4.093089 | 4.890011 | 0.6512693 | 1.595e-09 | 2.605835 | 5.358e-09
2018-03-15 00:19 | 115510.4 | 600.0011 | 2 | 12 | 4.118083 | 4.890079 | 0.8142522 | 1.595e-09 | 3.275025 | 5.358e-09
2018-03-15 00:21 | 115630.4 | 720.0017 | 2 | 12 | 4.140902 | 4.8901 | 0.9772402 | 1.595e-09 | 3.948078 | 5.358e-09
2018-03-15 00:23 | 115750.4 | 840.0009 | 2 | 12 | 4.165426 | 4.890129 | 1.140216 | 1.595e-09 | 4.624905 | 5.358e-09
2018-03-15 00:25 | 115870.4 | 960.0001 | 2 | 12 | 4.192611 | 4.890072 | 1.303203 | 1.595e-09 | 5.305994 | 5.358e-09
2018-03-15 00:27 | 115990.4 | 1080.0018 | 2 | 12 | 4.200372 | 4.519274 | 1.461466 | 1.595e-09 | 5.970594 | 5.358e-09
2018-03-15 00:29 | 116110.4 | 1200.0013 | 2 | 12 | 4.200376 | 4.050459 | 1.60426 | 1.595e-09 | 6.570383 | 5.358e-09
2018-03-15 00:31 | 116230.4 | 1320.0006 | 2 | 12 | 4.200401 | 3.591267 | 1.731561 | 1.595e-09 | 7.105097 | 5.358e-09
2018-03-15 00:32 | 116320.7 | 1410.2312 | 2 | 12 | 4.200408 | 3.259995 | 1.817381 | 1.595e-09 | 7.465578 | 5.358e-09
2018-03-15 00:34 | 116440.7 | 120.0014 | 3 | 12 | 4.228082 | 3.26008 | 1.9256 | 1.595e-09 | 7.921516 | 5.358e-09
2018-03-15 00:36 | 116560.7 | 240.0012 | 3 | 12 | 4.260541 | 3.260025 | 2.034256 | 1.595e-09 | 8.382662 | 5.358e-09
2018-03-15 00:38 | 116680.7 | 360.0004 | 3 | 12 | 4.295504 | 3.260056 | 2.142915 | 1.595e-09 | 8.847484 | 5.358e-09
2018-03-15 00:40 | 116800.7 | 480.0012 | 3 | 12 | 4.332883 | 3.260061 | 2.251572 | 1.595e-09 | 9.316231 | 5.358e-09
2018-03-15 00:42 | 116920.7 | 600.0024 | 3 | 12 | 4.372247 | 3.260048 | 2.360234 | 1.595e-09 | 9.789174 | 5.358e-09
2018-03-15 00:44 | 117040.7 | 720.0011 | 3 | 12 | 4.400388 | 3.047953 | 2.467715 | 1.595e-09 | 10.26108 | 5.358e-09
2018-03-15 00:46 | 117160.7 | 840.0023 | 3 | 12 | 4.400401 | 2.557493 | 2.560805 | 1.595e-09 | 10.67071 | 5.358e-09
2018-03-15 00:48 | 117280.7 | 960.0013 | 3 | 12 | 4.400398 | 2.159355 | 2.639194 | 1.595e-09 | 11.01565 | 5.358e-09
2018-03-15 00:50 | 117400.7 | 1080.0001 | 3 | 12 | 4.400388 | 1.832279 | 2.705531 | 1.595e-09 | 11.30756 | 5.358e-09
2018-03-15 00:52 | 117520.7 | 1200.0034 | 3 | 12 | 4.400388 | 1.564009 | 2.761978 | 1.595e-09 | 11.55594 | 5.358e-09
2018-03-15 00:54 | 117640.7 | 1320.0011 | 3 | 12 | 4.400372 | 1.341574 | 2.810274 | 1.595e-09 | 11.76847 | 5.358e-09
2018-03-15 00:56 | 117760.7 | 1440.0014 | 3 | 12 | 4.400354 | 1.15766 | 2.851831 | 1.595e-09 | 11.95133 | 5.358e-09
2018-03-15 00:58 | 117880.7 | 1560.0024 | 3 | 12 | 4.400365 | 1.005114 | 2.887795 | 1.595e-09 | 12.10959 | 5.358e-09
2018-03-15 01:00 | 118000.7 | 1680.0004 | 3 | 12 | 4.400355 | 0.8772774 | 2.919098 | 1.595e-09 | 12.24733 | 5.358e-09
2018-03-15 01:02 | 118120.7 | 1800.0009 | 3 | 12 | 4.400386 | 0.7706947 | 2.946501 | 1.595e-09 | 12.36791 | 5.358e-09
2018-03-15 01:04 | 118240.7 | 1920.0003 | 3 | 12 | 4.400342 | 0.6795139 | 2.970623 | 1.595e-09 | 12.47406 | 5.358e-09
2018-03-15 01:06 | 118360.7 | 2040.0018 | 3 | 12 | 4.400362 | 0.6028881 | 2.991963 | 1.595e-09 | 12.56796 | 5.358e-09
2018-03-15 01:08 | 118480.7 | 2160.0006 | 3 | 12 | 4.400355 | 0.5373459 | 3.01093 | 1.595e-09 | 12.65142 | 5.358e-09
2018-03-15 01:10 | 118600.7 | 2280.0005 | 3 | 12 | 4.400334 | 0.480114 | 3.027857 | 1.595e-09 | 12.72591 | 5.358e-09
2018-03-15 01:12 | 118720.7 | 2400.0007 | 3 | 12 | 4.400352 | 0.4311562 | 3.04302 | 1.595e-09 | 12.79263 | 5.358e-09
2018-03-15 01:14 | 118840.7 | 2520.0005 | 3 | 12 | 4.400354 | 0.3879662 | 3.056645 | 1.595e-09 | 12.85259 | 5.358e-09
2018-03-15 01:16 | 118960.7 | 2640.001 | 3 | 12 | 4.400314 | 0.3495884 | 3.068923 | 1.595e-09 | 12.90661 | 5.358e-09
2018-03-15 01:18 | 119080.7 | 2760.0005 | 3 | 12 | 4.400332 | 0.3166103 | 3.080013 | 1.595e-09 | 12.95541 | 5.358e-09
2018-03-15 01:20 | 119200.7 | 2880.0006 | 3 | 12 | 4.400313 | 0.2865124 | 3.090057 | 1.595e-09 | 12.99961 | 5.358e-09
2018-03-15 01:22 | 119320.7 | 3000.0006 | 3 | 12 | 4.400329 | 0.2602482 | 3.09916 | 1.595e-09 | 13.03967 | 5.358e-09
2018-03-15 01:24 | 119440.7 | 3120.0006 | 3 | 12 | 4.400322 | 0.2367382 | 3.107434 | 1.595e-09 | 13.07607 | 5.358e-09
2018-03-15 01:26 | 119560.7 | 3240.0014 | 3 | 12 | 4.400309 | 0.2151833 | 3.114961 | 1.595e-09 | 13.1092 | 5.358e-09
2018-03-15 01:28 | 119680.7 | 3360.0022 | 3 | 12 | 4.400314 | 0.1965389 | 3.121826 | 1.595e-09 | 13.13941 | 5.358e-09
2018-03-15 01:30 | 119800.7 | 3480.0014 | 3 | 12 | 4.400332 | 0.1799545 | 3.128092 | 1.595e-09 | 13.16698 | 5.358e-09
2018-03-15 01:32 | 119920.7 | 3600.0006 | 3 | 12 | 4.400288 | 0.1636448 | 3.133815 | 1.595e-09 | 13.19216 | 5.358e-09
2018-03-15 01:34 | 120040.7 | 3720.0022 | 3 | 12 | 4.400325 | 0.1506119 | 3.139051 | 1.595e-09 | 13.2152 | 5.358e-09
2018-03-15 01:36 | 120160.7 | 3840.0022 | 3 | 12 | 4.400296 | 0.1375351 | 3.143852 | 1.595e-09 | 13.23633 | 5.358e-09
2018-03-15 01:38 | 120280.7 | 3960.0005 | 3 | 12 | 4.400294 | 0.1261292 | 3.148252 | 1.595e-09 | 13.25568 | 5.358e-09
2018-03-15 01:40 | 120400.7 | 4080.0006 | 3 | 12 | 4.400311 | 0.11623 | 3.15229 | 1.595e-09 | 13.27345 | 5.358e-09
2018-03-15 01:42 | 120520.7 | 4200.0014 | 3 | 12 | 4.400286 | 0.1066208 | 3.156 | 1.595e-09 | 13.28978 | 5.358e-09
2018-03-15 01:44 | 120640.7 | 4320.0014 | 3 | 12 | 4.400328 | 0.09889412 | 3.159413 | 1.595e-09 | 13.3048 | 5.358e-09
2018-03-15 01:46 | 120760.7 | 4440.0006 | 3 | 12 | 4.400305 | 0.0907402 | 3.16255 | 1.595e-09 | 13.3186 | 5.358e-09
2018-03-15 01:48 | 120880.7 | 4560.0005 | 3 | 12 | 4.400286 | 0.0835495 | 3.165443 | 1.595e-09 | 13.33133 | 5.358e-09
2018-03-15 01:49 | 120910.2 | 4589.5018 | 3 | 12 | 4.400282 | 0.08149529 | 3.166123 | 1.595e-09 | 13.33432 | 5.358e-09
2018-03-15 01:51 | 121030.2 | 120.0006 | 4 | 12 | 4.393853 | 0 | 3.166123 | 1.595e-09 | 13.33432 | 5.358e-09
2018-03-15 01:53 | 121150.2 | 239.9999 | 4 | 12 | 4.393215 | 0 | 3.166123 | 1.595e-09 | 13.33432 | 5.358e-09
2018-03-15 01:54 | 121210.2 | 300.0021 | 4 | 12 | 4.392971 | 0 | 3.166123 | 1.595e-09 | 13.33432 | 5.358e-09
2018-03-15 01:56 | 121330.3 | 120.0003 | 5 | 12 | 4.133235 | -3.259949 | 3.166123 | 0.1086506 | 13.33432 | 0.4523673
2018-03-15 01:58 | 121450.3 | 240.0001 | 5 | 12 | 4.093484 | -3.260004 | 3.166123 | 0.217288 | 13.33432 | 0.8992258
2018-03-15 02:00 | 121570.3 | 360.0018 | 5 | 12 | 4.053048 | -3.259994 | 3.166123 | 0.3259623 | 13.33432 | 1.341898
2018-03-15 02:02 | 121690.3 | 480.0002 | 5 | 12 | 4.01168 | -3.26 | 3.166123 | 0.4346169 | 13.33432 | 1.780037
2018-03-15 02:04 | 121810.3 | 600.0002 | 5 | 12 | 3.970303 | -3.259992 | 3.166123 | 0.5432718 | 13.33432 | 2.213672
2018-03-15 02:06 | 121930.3 | 720.0001 | 5 | 12 | 3.929729 | -3.26 | 3.166123 | 0.6519251 | 13.33432 | 2.642845
2018-03-15 02:08 | 122050.3 | 840.0004 | 5 | 12 | 3.89054 | -3.260006 | 3.166123 | 0.7605817 | 13.33432 | 3.067695
2018-03-15 02:10 | 122170.3 | 960.0009 | 5 | 12 | 3.853037 | -3.259927 | 3.166123 | 0.8692321 | 13.33432 | 3.488352
2018-03-15 02:12 | 122290.3 | 1080.0018 | 5 | 12 | 3.817392 | -3.259949 | 3.166123 | 0.9778982 | 13.33432 | 3.905092
2018-03-15 02:14 | 122410.3 | 1200.0001 | 5 | 12 | 3.783562 | -3.259984 | 3.166123 | 1.086554 | 13.33432 | 4.31802
2018-03-15 02:16 | 122530.3 | 1320.0002 | 5 | 12 | 3.75171 | -3.259984 | 3.166123 | 1.195208 | 13.33432 | 4.727371
2018-03-15 02:18 | 122650.3 | 1440.0008 | 5 | 12 | 3.721815 | -3.259995 | 3.166123 | 1.303865 | 13.33432 | 5.133379
2018-03-15 02:20 | 122770.3 | 1560.0003 | 5 | 12 | 3.693768 | -3.259945 | 3.166123 | 1.412521 | 13.33432 | 5.536236
2018-03-15 02:22 | 122890.3 | 1680.0005 | 5 | 12 | 3.667587 | -3.260022 | 3.166123 | 1.521177 | 13.33432 | 5.936152
2018-03-15 02:24 | 123010.3 | 1800.0014 | 5 | 12 | 3.643129 | -3.259965 | 3.166123 | 1.629834 | 13.33432 | 6.333316
2018-03-15 02:26 | 123130.3 | 1920.001 | 5 | 12 | 3.620434 | -3.259945 | 3.166123 | 1.738497 | 13.33432 | 6.727935
2018-03-15 02:28 | 123250.3 | 2040.0002 | 5 | 12 | 3.599656 | -3.260024 | 3.166123 | 1.847153 | 13.33432 | 7.120173
2018-03-15 02:30 | 123370.3 | 2160.0002 | 5 | 12 | 3.58077 | -3.260014 | 3.166123 | 1.955806 | 13.33432 | 7.510243
2018-03-15 02:32 | 123490.3 | 2280.001 | 5 | 12 | 3.563621 | -3.260042 | 3.166123 | 2.064462 | 13.33432 | 7.898367
2018-03-15 02:34 | 123610.3 | 2400.0002 | 5 | 12 | 3.547878 | -3.26 | 3.166123 | 2.173113 | 13.33432 | 8.284693
2018-03-15 02:36 | 123730.3 | 2520.0002 | 5 | 12 | 3.532953 | -3.25999 | 3.166123 | 2.281768 | 13.33432 | 8.669373
2018-03-15 02:38 | 123850.3 | 2640.001 | 5 | 12 | 3.518138 | -3.25999 | 3.166123 | 2.390422 | 13.33432 | 9.052441
2018-03-15 02:40 | 123970.3 | 2760.0019 | 5 | 12 | 3.502668 | -3.260014 | 3.166123 | 2.499083 | 13.33432 | 9.433894
2018-03-15 02:42 | 124090.3 | 2880.0019 | 5 | 12 | 3.485146 | -3.260033 | 3.166123 | 2.607741 | 13.33432 | 9.813563
2018-03-15 02:44 | 124210.3 | 3000.0021 | 5 | 12 | 3.462799 | -3.260014 | 3.166123 | 2.716398 | 13.33432 | 10.1911
2018-03-15 02:46 | 124330.3 | 3120.0021 | 5 | 12 | 3.429933 | -3.26004 | 3.166123 | 2.825057 | 13.33432 | 10.56569
2018-03-15 02:48 | 124450.3 | 3240.0006 | 5 | 12 | 3.381261 | -3.259988 | 3.166123 | 2.933709 | 13.33432 | 10.93591
2018-03-15 02:50 | 124570.3 | 3360.0001 | 5 | 12 | 3.295896 | -3.260016 | 3.166123 | 3.042364 | 13.33432 | 11.29918
2018-03-15 02:52 | 124690.3 | 3480.0016 | 5 | 12 | 3.069153 | -3.260038 | 3.166123 | 3.151028 | 13.33432 | 11.64766
2018-03-15 02:52 | 124706.2 | 3495.903 | 5 | 12 | 2.999982 | -3.259965 | 3.166123 | 3.165423 | 13.33432 | 11.69137
2018-03-15 02:54 | 124826.3 | 120.0001 | 6 | 12 | 3.342515 | 0 | 3.166123 | 3.165423 | 13.33432 | 11.69137
2018-03-15 02:56 | 124946.3 | 240.0018 | 6 | 12 | 3.355593 | 0 | 3.166123 | 3.165423 | 13.33432 | 11.69137
2018-03-15 02:57 | 125006.3 | 300.0032 | 6 | 12 | 3.359326 | 0 | 3.166123 | 3.165423 | 13.33432 | 11.69137
2018-03-15 02:57 | 125006.3 | 0.0024 | 7 | 13 | 3.359349 | 0 | 0 | 0 | 0 | 0
2018-03-15 02:59 | 125126.4 | 120.0026 | 2 | 13 | 3.987236 | 4.890055 | 0.1623097 | 0 | 0.6281568 | 0
2018-03-15 03:01 | 125246.4 | 240.0019 | 2 | 13 | 4.027983 | 4.890059 | 0.3252965 | 0 | 1.281489 | 0
2018-03-15 03:03 | 125366.4 | 360.002 | 2 | 13 | 4.063642 | 4.890003 | 0.4882721 | 0 | 1.94096 | 0
2018-03-15 03:05 | 125486.4 | 480.0008 | 2 | 13 | 4.092947 | 4.890066 | 0.6512588 | 0 | 2.605734 | 0
2018-03-15 03:07 | 125606.4 | 600.0002 | 2 | 13 | 4.118003 | 4.890043 | 0.814249 | 0 | 3.274936 | 0
2018-03-15 03:09 | 125726.4 | 720.0024 | 2 | 13 | 4.140832 | 4.890039 | 0.977236 | 0 | 3.947973 | 0
2018-03-15 03:11 | 125846.4 | 840.0017 | 2 | 13 | 4.165405 | 4.890034 | 1.140229 | 0 | 4.624869 | 0
2018-03-15 03:13 | 125966.4 | 960.0007 | 2 | 13 | 4.19265 | 4.890017 | 1.30321 | 0 | 5.305929 | 0
2018-03-15 03:15 | 126086.4 | 1080.002 | 2 | 13 | 4.200382 | 4.517614 | 1.461448 | 0 | 5.970422 | 0
2018-03-15 03:17 | 126206.4 | 1200.0023 | 2 | 13 | 4.200399 | 4.045771 | 1.604141 | 0 | 6.569789 | 0
2018-03-15 03:19 | 126326.4 | 1320.0019 | 2 | 13 | 4.200388 | 3.5861 | 1.731263 | 0 | 7.103753 | 0
2018-03-15 03:20 | 126415 | 1408.6353 | 2 | 13 | 4.200385 | 3.259991 | 1.8155 | 0 | 7.457581 | 0
2018-03-15 03:22 | 126535 | 120.0006 | 3 | 13 | 4.228146 | 3.260164 | 1.923722 | 0 | 7.913539 | 0
2018-03-15 03:24 | 126655 | 240.0011 | 3 | 13 | 4.260715 | 3.26018 | 2.032379 | 0 | 8.374701 | 0
2018-03-15 03:26 | 126775 | 360.0018 | 3 | 13 | 4.295849 | 3.260099 | 2.141035 | 0 | 8.839537 | 0
2018-03-15 03:28 | 126895 | 480.0015 | 3 | 13 | 4.333314 | 3.26009 | 2.249683 | 0 | 9.308292 | 0
2018-03-15 03:30 | 127015 | 600.0015 | 3 | 13 | 4.372719 | 3.260118 | 2.358355 | 0 | 9.781326 | 0
2018-03-15 03:32 | 127135 | 720.0014 | 3 | 13 | 4.400411 | 3.042572 | 2.465756 | 0 | 10.25291 | 0
2018-03-15 03:34 | 127255 | 840.0023 | 3 | 13 | 4.400399 | 2.554249 | 2.558695 | 0 | 10.66188 | 0
2018-03-15 03:36 | 127375 | 960.0017 | 3 | 13 | 4.400397 | 2.15831 | 2.63701 | 0 | 11.00649 | 0
2018-03-15 03:38 | 127495 | 1080.0012 | 3 | 13 | 4.400383 | 1.83213 | 2.703333 | 0 | 11.29834 | 0
2018-03-15 03:40 | 127615 | 1200.0025 | 3 | 13 | 4.400392 | 1.564545 | 2.759792 | 0 | 11.54678 | 0
2018-03-15 03:42 | 127735 | 1320.0019 | 3 | 13 | 4.400375 | 1.343277 | 2.808132 | 0 | 11.7595 | 0
2018-03-15 03:44 | 127855 | 1440.0009 | 3 | 13 | 4.400375 | 1.16106 | 2.849767 | 0 | 11.94271 | 0
2018-03-15 03:46 | 127975 | 1560.0002 | 3 | 13 | 4.400364 | 1.00881 | 2.885847 | 0 | 12.10147 | 0
2018-03-15 03:48 | 128095 | 1680.0004 | 3 | 13 | 4.40036 | 0.8821011 | 2.917293 | 0 | 12.23984 | 0
2018-03-15 03:50 | 128215 | 1800.0006 | 3 | 13 | 4.400353 | 0.7750874 | 2.94486 | 0 | 12.36115 | 0
2018-03-15 03:52 | 128335 | 1920.0007 | 3 | 13 | 4.400313 | 0.6840096 | 2.969141 | 0 | 12.468 | 0
2018-03-15 03:54 | 128455 | 2040.0012 | 3 | 13 | 4.400333 | 0.6069126 | 2.99064 | 0 | 12.5626 | 0
2018-03-15 03:56 | 128575 | 2160.0023 | 3 | 13 | 4.400341 | 0.5406208 | 3.009749 | 0 | 12.64668 | 0
2018-03-15 03:58 | 128695 | 2280.0004 | 3 | 13 | 4.400363 | 0.483902 | 3.026795 | 0 | 12.72169 | 0
2018-03-15 04:00 | 128815 | 2400.0008 | 3 | 13 | 4.400338 | 0.4334526 | 3.042057 | 0 | 12.78885 | 0
2018-03-15 04:02 | 128935 | 2520.0023 | 3 | 13 | 4.400341 | 0.3898563 | 3.05576 | 0 | 12.84915 | 0
2018-03-15 04:04 | 129055 | 2640.0022 | 3 | 13 | 4.400321 | 0.3514175 | 3.068098 | 0 | 12.90344 | 0
2018-03-15 04:06 | 129175 | 2760.0013 | 3 | 13 | 4.400321 | 0.3175831 | 3.079238 | 0 | 12.95246 | 0
2018-03-15 04:08 | 129295 | 2880.0008 | 3 | 13 | 4.400311 | 0.2877598 | 3.089316 | 0 | 12.99681 | 0
2018-03-15 04:10 | 129415 | 3000.002 | 3 | 13 | 4.400326 | 0.2613144 | 3.098457 | 0 | 13.03703 | 0
2018-03-15 04:12 | 129535 | 3120.0018 | 3 | 13 | 4.400303 | 0.2372913 | 3.106757 | 0 | 13.07355 | 0
2018-03-15 04:14 | 129655 | 3240.0007 | 3 | 13 | 4.400324 | 0.2162075 | 3.114312 | 0 | 13.1068 | 0
2018-03-15 04:16 | 129775 | 3360.0016 | 3 | 13 | 4.400303 | 0.1969719 | 3.121193 | 0 | 13.13708 | 0
2018-03-15 04:18 | 129895 | 3480.0001 | 3 | 13 | 4.400336 | 0.1806469 | 3.127479 | 0 | 13.16473 | 0
2018-03-15 04:20 | 130015 | 3600.0017 | 3 | 13 | 4.400266 | 0.1638622 | 3.133222 | 0 | 13.19001 | 0
2018-03-15 04:22 | 130135 | 3720.0008 | 3 | 13 | 4.400288 | 0.1507263 | 3.138474 | 0 | 13.21312 | 0
2018-03-15 04:24 | 130255 | 3840.0021 | 3 | 13 | 4.400305 | 0.1382275 | 3.143289 | 0 | 13.2343 | 0
2018-03-15 04:26 | 130375 | 3960.0014 | 3 | 13 | 4.400295 | 0.1264381 | 3.147701 | 0 | 13.25372 | 0
2018-03-15 04:28 | 130495 | 4080.0022 | 3 | 13 | 4.400288 | 0.1162338 | 3.151748 | 0 | 13.27153 | 0
2018-03-15 04:30 | 130615 | 4200.0022 | 3 | 13 | 4.400245 | 0.1059227 | 3.15547 | 0 | 13.2879 | 0
2018-03-15 04:32 | 130735 | 4320.0022 | 3 | 13 | 4.400304 | 0.098526 | 3.158892 | 0 | 13.30296 | 0
2018-03-15 04:34 | 130855 | 4440.0022 | 3 | 13 | 4.400309 | 0.09091568 | 3.16204 | 0 | 13.31682 | 0
2018-03-15 04:36 | 130975 | 4560.0008 | 3 | 13 | 4.400311 | 0.08387375 | 3.164945 | 0 | 13.3296 | 0
2018-03-15 04:37 | 131004 | 4588.982 | 3 | 13 | 4.40027 | 0.0814991 | 3.165612 | 0 | 13.33253 | 0
2018-03-15 04:39 | 131124 | 120.0019 | 4 | 13 | 4.393831 | 0 | 3.165612 | 0 | 13.33253 | 0
2018-03-15 04:41 | 131244 | 240.001 | 4 | 13 | 4.393206 | 0 | 3.165612 | 0 | 13.33253 | 0
2018-03-15 04:42 | 131304 | 300.0023 | 4 | 13 | 4.392969 | 0 | 3.165612 | 0 | 13.33253 | 0
2018-03-15 04:44 | 131424.1 | 120.0009 | 5 | 13 | 4.133104 | -3.26001 | 3.165612 | 0.1086534 | 13.33253 | 0.452371
2018-03-15 04:46 | 131544.1 | 240.0001 | 5 | 13 | 4.093209 | -3.260022 | 3.165612 | 0.2173111 | 13.33253 | 0.8992892
2018-03-15 04:48 | 131664.1 | 360.0009 | 5 | 13 | 4.052607 | -3.260087 | 3.165612 | 0.3259673 | 13.33253 | 1.341847
2018-03-15 04:50 | 131784.1 | 480.0009 | 5 | 13 | 4.011045 | -3.259986 | 3.165612 | 0.4346218 | 13.33253 | 1.779926
2018-03-15 04:52 | 131904.1 | 600 | 5 | 13 | 3.969472 | -3.260026 | 3.165612 | 0.5432701 | 13.33253 | 2.213455
2018-03-15 04:54 | 132024.1 | 720.0001 | 5 | 13 | 3.928647 | -3.26 | 3.165612 | 0.6519303 | 13.33253 | 2.64255
2018-03-15 04:56 | 132144.1 | 840.0009 | 5 | 13 | 3.889292 | -3.259972 | 3.165612 | 0.7605733 | 13.33253 | 3.067218
2018-03-15 04:58 | 132264.1 | 960.0018 | 5 | 13 | 3.851769 | -3.260047 | 3.165612 | 0.8692447 | 13.33253 | 3.487819
2018-03-15 05:00 | 132384.1 | 1080.0017 | 5 | 13 | 3.816084 | -3.259992 | 3.165612 | 0.9779001 | 13.33253 | 3.904378
2018-03-15 05:02 | 132504.1 | 1200.0017 | 5 | 13 | 3.782289 | -3.259994 | 3.165612 | 1.086554 | 13.33253 | 4.317157
2018-03-15 05:04 | 132624.1 | 1320.0001 | 5 | 13 | 3.750501 | -3.259974 | 3.165612 | 1.195205 | 13.33253 | 4.726363
2018-03-15 05:06 | 132744.1 | 1440.001 | 5 | 13 | 3.720676 | -3.259961 | 3.165612 | 1.303859 | 13.33253 | 5.132232
2018-03-15 05:08 | 132864.1 | 1560.0001 | 5 | 13 | 3.692709 | -3.26003 | 3.165612 | 1.412514 | 13.33253 | 5.534963
2018-03-15 05:10 | 132984.1 | 1680.0009 | 5 | 13 | 3.666603 | -3.259959 | 3.165612 | 1.521171 | 13.33253 | 5.934768
2018-03-15 05:12 | 133104.1 | 1800.0009 | 5 | 13 | 3.642243 | -3.259986 | 3.165612 | 1.629826 | 13.33253 | 6.331825
2018-03-15 05:14 | 133224.1 | 1920.0005 | 5 | 13 | 3.61974 | -3.259941 | 3.165612 | 1.738459 | 13.33253 | 6.726253
2018-03-15 05:16 | 133344.1 | 2040.0005 | 5 | 13 | 3.599141 | -3.259984 | 3.165612 | 1.847143 | 13.33253 | 7.118524
2018-03-15 05:18 | 133464.1 | 2160.0002 | 5 | 13 | 3.580483 | -3.259951 | 3.165612 | 1.955798 | 13.33253 | 7.50856
2018-03-15 05:20 | 133584.1 | 2280.0014 | 5 | 13 | 3.563627 | -3.260024 | 3.165612 | 2.064465 | 13.33253 | 7.896709
2018-03-15 05:22 | 133704.1 | 2400.0014 | 5 | 13 | 3.548119 | -3.260022 | 3.165612 | 2.173111 | 13.33253 | 8.283031
2018-03-15 05:24 | 133824.1 | 2520.0017 | 5 | 13 | 3.533297 | -3.260028 | 3.165612 | 2.281777 | 13.33253 | 8.667783
2018-03-15 05:26 | 133944.1 | 2640.0003 | 5 | 13 | 3.518522 | -3.260012 | 3.165612 | 2.390434 | 13.33253 | 9.050901
2018-03-15 05:28 | 134064.1 | 2760.0008 | 5 | 13 | 3.503046 | -3.259984 | 3.165612 | 2.499089 | 13.33253 | 9.432378
2018-03-15 05:30 | 134184.1 | 2880.0002 | 5 | 13 | 3.485415 | -3.26001 | 3.165612 | 2.607748 | 13.33253 | 9.812084
2018-03-15 05:32 | 134304.1 | 3000.0011 | 5 | 13 | 3.463001 | -3.26002 | 3.165612 | 2.71641 | 13.33253 | 10.18967
2018-03-15 05:34 | 134424.1 | 3120.0002 | 5 | 13 | 3.430031 | -3.260018 | 3.165612 | 2.825071 | 13.33253 | 10.56428
2018-03-15 05:36 | 134544.1 | 3240.0018 | 5 | 13 | 3.381209 | -3.25999 | 3.165612 | 2.93373 | 13.33253 | 10.93453
2018-03-15 05:38 | 134664.1 | 3360.001 | 5 | 13 | 3.295765 | -3.260012 | 3.165612 | 3.042383 | 13.33253 | 11.29778
2018-03-15 05:40 | 134784.1 | 3480.0011 | 5 | 13 | 3.067704 | -3.25999 | 3.165612 | 3.151047 | 13.33253 | 11.6462
2018-03-15 05:40 | 134799.6 | 3495.4912 | 5 | 13 | 2.999991 | -3.260026 | 3.165612 | 3.165067 | 13.33253 | 11.68876
2018-03-15 05:42 | 134919.7 | 120 | 6 | 13 | 3.342046 | 0 | 3.165612 | 3.165067 | 13.33253 | 11.68876
2018-03-15 05:44 | 135039.7 | 240.0009 | 6 | 13 | 3.355083 | 0 | 3.165612 | 3.165067 | 13.33253 | 11.68876
2018-03-15 05:45 | 135099.7 | 300.0022 | 6 | 13 | 3.358827 | 0 | 3.165612 | 3.165067 | 13.33253 | 11.68876
2018-03-15 05:45 | 135099.7 | 0.0023 | 7 | 14 | 3.358865 | 0 | 0 | 0 | 0 | 0
2018-03-15 05:47 | 135219.8 | 120.0001 | 2 | 14 | 3.986817 | 4.890043 | 0.1623014 | 1.992e-09 | 0.6280432 | 6.692e-09
2018-03-15 05:49 | 135339.8 | 240.0009 | 2 | 14 | 4.027666 | 4.889999 | 0.3252887 | 1.992e-09 | 1.281319 | 6.692e-09
2018-03-15 05:51 | 135459.8 | 360.0009 | 2 | 14 | 4.06333 | 4.889988 | 0.4882784 | 1.992e-09 | 1.940794 | 6.692e-09
2018-03-15 05:53 | 135579.8 | 480.0003 | 2 | 14 | 4.092649 | 4.889992 | 0.6512597 | 1.992e-09 | 2.605496 | 6.692e-09
2018-03-15 05:55 | 135699.8 | 600.0002 | 2 | 14 | 4.117754 | 4.890057 | 0.8142471 | 1.992e-09 | 3.274644 | 6.692e-09
2018-03-15 05:57 | 135819.8 | 720.001 | 2 | 14 | 4.140541 | 4.890009 | 0.9772416 | 1.992e-09 | 3.947675 | 6.692e-09
2018-03-15 05:59 | 135939.8 | 840.001 | 2 | 14 | 4.165132 | 4.89007 | 1.140223 | 1.992e-09 | 4.624474 | 6.692e-09
2018-03-15 06:01 | 136059.8 | 960.0003 | 2 | 14 | 4.192426 | 4.89006 | 1.303211 | 1.992e-09 | 5.305528 | 6.692e-09
2018-03-15 06:03 | 136179.8 | 1080.0002 | 2 | 14 | 4.200405 | 4.520144 | 1.461528 | 1.992e-09 | 5.970344 | 6.692e-09
2018-03-15 06:05 | 136299.8 | 1200.001 | 2 | 14 | 4.200411 | 4.04764 | 1.604283 | 1.992e-09 | 6.569971 | 6.692e-09
2018-03-15 06:07 | 136419.8 | 1320.0019 | 2 | 14 | 4.200366 | 3.585968 | 1.731458 | 1.992e-09 | 7.104155 | 6.692e-09
2018-03-15 06:09 | 136508.6 | 1408.848 | 2 | 14 | 4.200404 | 3.259981 | 1.815912 | 1.992e-09 | 7.458898 | 6.692e-09
2018-03-15 06:11 | 136628.6 | 120.0019 | 3 | 14 | 4.228225 | 3.260172 | 1.924138 | 2.365e-09 | 7.914876 | 8.206e-09
2018-03-15 06:13 | 136748.6 | 240.001 | 3 | 14 | 4.260804 | 3.260164 | 2.032799 | 2.365e-09 | 8.376063 | 8.206e-09
2018-03-15 06:15 | 136868.6 | 360.0018 | 3 | 14 | 4.295989 | 3.260132 | 2.141457 | 2.365e-09 | 8.840922 | 8.206e-09
2018-03-15 06:17 | 136988.6 | 480.0002 | 3 | 14 | 4.333493 | 3.260084 | 2.250112 | 2.365e-09 | 9.309719 | 8.206e-09
2018-03-15 06:19 | 137108.6 | 600.001 | 3 | 14 | 4.373162 | 3.260094 | 2.358765 | 2.365e-09 | 9.782706 | 8.206e-09
2018-03-15 06:21 | 137228.6 | 720.0002 | 3 | 14 | 4.400407 | 3.03303 | 2.466048 | 2.365e-09 | 10.25381 | 8.206e-09
2018-03-15 06:23 | 137348.6 | 840.0019 | 3 | 14 | 4.400383 | 2.544701 | 2.558674 | 2.365e-09 | 10.6614 | 8.206e-09
2018-03-15 06:25 | 137468.6 | 960.0002 | 3 | 14 | 4.400387 | 2.149281 | 2.636683 | 2.365e-09 | 11.00467 | 8.206e-09
2018-03-15 06:27 | 137588.6 | 1080.0011 | 3 | 14 | 4.400383 | 1.824137 | 2.702716 | 2.365e-09 | 11.29524 | 8.206e-09
2018-03-15 06:29 | 137708.6 | 1200.001 | 3 | 14 | 4.400388 | 1.557627 | 2.758929 | 2.365e-09 | 11.5426 | 8.206e-09
2018-03-15 06:31 | 137828.6 | 1320.001 | 3 | 14 | 4.400369 | 1.338428 | 2.807078 | 2.365e-09 | 11.75447 | 8.206e-09
2018-03-15 06:33 | 137948.6 | 1440.0011 | 3 | 14 | 4.400362 | 1.157249 | 2.848576 | 2.365e-09 | 11.93708 | 8.206e-09
2018-03-15 06:35 | 138068.6 | 1560.0011 | 3 | 14 | 4.400342 | 1.006453 | 2.884566 | 2.365e-09 | 12.09545 | 8.206e-09
2018-03-15 06:37 | 138188.6 | 1680.0019 | 3 | 14 | 4.400364 | 0.8812809 | 2.915967 | 2.365e-09 | 12.23362 | 8.206e-09
2018-03-15 06:39 | 138308.6 | 1800.0011 | 3 | 14 | 4.400344 | 0.7749863 | 2.943518 | 2.365e-09 | 12.35486 | 8.206e-09
2018-03-15 06:41 | 138428.6 | 1920.0011 | 3 | 14 | 4.400345 | 0.6853256 | 2.967815 | 2.365e-09 | 12.46177 | 8.206e-09
2018-03-15 06:43 | 138548.6 | 2040.0019 | 3 | 14 | 4.400342 | 0.6085968 | 2.989349 | 2.365e-09 | 12.55653 | 8.206e-09
2018-03-15 06:45 | 138668.6 | 2160.0034 | 3 | 14 | 4.400339 | 0.5425434 | 3.008514 | 2.365e-09 | 12.64086 | 8.206e-09
2018-03-15 06:47 | 138788.6 | 2280.0002 | 3 | 14 | 4.400344 | 0.485857 | 3.025637 | 2.365e-09 | 12.71621 | 8.206e-09
2018-03-15 06:49 | 138908.6 | 2400.0011 | 3 | 14 | 4.400335 | 0.4367008 | 3.040986 | 2.365e-09 | 12.78375 | 8.206e-09
2018-03-15 06:51 | 139028.6 | 2520.0002 | 3 | 14 | 4.400323 | 0.3926582 | 3.05479 | 2.365e-09 | 12.8445 | 8.206e-09
2018-03-15 06:53 | 139148.6 | 2640.002 | 3 | 14 | 4.400321 | 0.3541965 | 3.067232 | 2.365e-09 | 12.89924 | 8.206e-09
2018-03-15 06:55 | 139268.6 | 2760.0003 | 3 | 14 | 4.400315 | 0.320446 | 3.078469 | 2.365e-09 | 12.94869 | 8.206e-09
2018-03-15 06:57 | 139388.6 | 2880.002 | 3 | 14 | 4.400328 | 0.2902431 | 3.088637 | 2.365e-09 | 12.99343 | 8.206e-09
2018-03-15 06:59 | 139508.6 | 3000.0011 | 3 | 14 | 4.400306 | 0.2627659 | 3.097852 | 2.365e-09 | 13.03398 | 8.206e-09
2018-03-15 07:01 | 139628.6 | 3120.0011 | 3 | 14 | 4.400325 | 0.2392616 | 3.106216 | 2.365e-09 | 13.07078 | 8.206e-09
2018-03-15 07:03 | 139748.6 | 3240.002 | 3 | 14 | 4.400329 | 0.2175922 | 3.113819 | 2.365e-09 | 13.10424 | 8.206e-09
2018-03-15 07:05 | 139868.6 | 3360.0003 | 3 | 14 | 4.400315 | 0.1980553 | 3.120741 | 2.365e-09 | 13.1347 | 8.206e-09
2018-03-15 07:07 | 139988.6 | 3480.0011 | 3 | 14 | 4.400282 | 0.1802921 | 3.127055 | 2.365e-09 | 13.16248 | 8.206e-09
2018-03-15 07:09 | 140108.6 | 3600.002 | 3 | 14 | 4.400296 | 0.1651459 | 3.132827 | 2.365e-09 | 13.18788 | 8.206e-09
2018-03-15 07:11 | 140228.6 | 3720.002 | 3 | 14 | 4.400305 | 0.1513958 | 3.138103 | 2.365e-09 | 13.2111 | 8.206e-09
2018-03-15 07:13 | 140348.6 | 3840.0003 | 3 | 14 | 4.400309 | 0.1386852 | 3.142934 | 2.365e-09 | 13.23235 | 8.206e-09
2018-03-15 07:15 | 140468.6 | 3960.002 | 3 | 14 | 4.40029 | 0.1271114 | 3.147368 | 2.365e-09 | 13.25187 | 8.206e-09
2018-03-15 07:17 | 140588.6 | 4080.0005 | 3 | 14 | 4.400326 | 0.1172848 | 3.151437 | 2.365e-09 | 13.26977 | 8.206e-09
2018-03-15 07:19 | 140708.6 | 4200.0012 | 3 | 14 | 4.400295 | 0.1073551 | 3.155177 | 2.365e-09 | 13.28623 | 8.206e-09
2018-03-15 07:21 | 140828.6 | 4320.0019 | 3 | 14 | 4.400323 | 0.09956551 | 3.158615 | 2.365e-09 | 13.30136 | 8.206e-09
2018-03-15 07:23 | 140948.6 | 4440.0011 | 3 | 14 | 4.400292 | 0.09090996 | 3.161782 | 2.365e-09 | 13.31529 | 8.206e-09
2018-03-15 07:25 | 141068.6 | 4560.0003 | 3 | 14 | 4.40032 | 0.08455658 | 3.164701 | 2.365e-09 | 13.32814 | 8.206e-09
2018-03-15 07:26 | 141119.9 | 4611.2544 | 3 | 14 | 4.400305 | 0.0814991 | 3.165877 | 2.365e-09 | 13.33331 | 8.206e-09
2018-03-15 07:28 | 141239.9 | 120.0008 | 4 | 14 | 4.393899 | 0 | 3.165877 | 2.365e-09 | 13.33331 | 8.206e-09
2018-03-15 07:30 | 141359.9 | 240.0001 | 4 | 14 | 4.393275 | 0 | 3.165877 | 2.365e-09 | 13.33331 | 8.206e-09
2018-03-15 07:31 | 141419.9 | 300.003 | 4 | 14 | 4.393024 | 0 | 3.165877 | 2.365e-09 | 13.33331 | 8.206e-09
2018-03-15 07:33 | 141540 | 120.0011 | 5 | 14 | 4.133478 | -3.260073 | 3.165877 | 0.1086544 | 13.33331 | 0.4524097
2018-03-15 07:35 | 141660 | 240.0011 | 5 | 14 | 4.093565 | -3.260016 | 3.165877 | 0.2173112 | 13.33331 | 0.8993652
2018-03-15 07:37 | 141780 | 360.0011 | 5 | 14 | 4.05293 | -3.25999 | 3.165877 | 0.3259703 | 13.33331 | 1.341972
2018-03-15 07:39 | 141900 | 480.0011 | 5 | 14 | 4.011285 | -3.259941 | 3.165877 | 0.4346295 | 13.33331 | 1.7801
2018-03-15 07:41 | 142020 | 600.0007 | 5 | 14 | 3.969613 | -3.26 | 3.165877 | 0.5432881 | 13.33331 | 2.213694
2018-03-15 07:43 | 142140 | 720.0015 | 5 | 14 | 3.928775 | -3.260056 | 3.165877 | 0.6519464 | 13.33331 | 2.642795
2018-03-15 07:45 | 142260 | 840.0009 | 5 | 14 | 3.889388 | -3.260024 | 3.165877 | 0.7606041 | 13.33331 | 3.067532
2018-03-15 07:47 | 142380 | 960.0007 | 5 | 14 | 3.851722 | -3.260008 | 3.165877 | 0.869258 | 13.33331 | 3.488066
2018-03-15 07:49 | 142500 | 1080.0015 | 5 | 14 | 3.815846 | -3.259963 | 3.165877 | 0.9779071 | 13.33331 | 3.904586
2018-03-15 07:51 | 142620 | 1200.0006 | 5 | 14 | 3.781912 | -3.259965 | 3.165877 | 1.086554 | 13.33331 | 4.317306
2018-03-15 07:53 | 142740 | 1320.0007 | 5 | 14 | 3.749881 | -3.259961 | 3.165877 | 1.195205 | 13.33331 | 4.726456
2018-03-15 07:55 | 142860 | 1440.0023 | 5 | 14 | 3.719829 | -3.25997 | 3.165877 | 1.303857 | 13.33331 | 5.132236
2018-03-15 07:57 | 142980 | 1560.0006 | 5 | 14 | 3.691794 | -3.259979 | 3.165877 | 1.412516 | 13.33331 | 5.534888
2018-03-15 07:59 | 143100 | 1680.0008 | 5 | 14 | 3.665654 | -3.259963 | 3.165877 | 1.521172 | 13.33331 | 5.934589
2018-03-15 08:01 | 143220 | 1800.0008 | 5 | 14 | 3.641297 | -3.25997 | 3.165877 | 1.629826 | 13.33331 | 6.331536
2018-03-15 08:03 | 143340 | 1920.0016 | 5 | 14 | 3.61878 | -3.260002 | 3.165877 | 1.738483 | 13.33331 | 6.725951
2018-03-15 08:05 | 143460 | 2040.0015 | 5 | 14 | 3.598164 | -3.259986 | 3.165877 | 1.847141 | 13.33331 | 7.11802
2018-03-15 08:07 | 143580 | 2160.0007 | 5 | 14 | 3.57958 | -3.259949 | 3.165877 | 1.955795 | 13.33331 | 7.507948
2018-03-15 08:09 | 143700 | 2280.0013 | 5 | 14 | 3.562705 | -3.259957 | 3.165877 | 2.06444 | 13.33331 | 7.89592
2018-03-15 08:11 | 143820 | 2400.0009 | 5 | 14 | 3.547225 | -3.259945 | 3.165877 | 2.1731 | 13.33331 | 8.282195
2018-03-15 08:13 | 143940 | 2520.0012 | 5 | 14 | 3.532546 | -3.259914 | 3.165877 | 2.281754 | 13.33331 | 8.666812
2018-03-15 08:15 | 144060 | 2640.0006 | 5 | 14 | 3.517907 | -3.259947 | 3.165877 | 2.390414 | 13.33331 | 9.049866
2018-03-15 08:17 | 144180 | 2760.0008 | 5 | 14 | 3.502636 | -3.259986 | 3.165877 | 2.499074 | 13.33331 | 9.431306
2018-03-15 08:19 | 144300 | 2880.0011 | 5 | 14 | 3.48528 | -3.259974 | 3.165877 | 2.607733 | 13.33331 | 9.810981
2018-03-15 08:21 | 144420 | 3000.0012 | 5 | 14 | 3.463112 | -3.259939 | 3.165877 | 2.716388 | 13.33331 | 10.18854
2018-03-15 08:23 | 144540 | 3120.0009 | 5 | 14 | 3.43033 | -3.260012 | 3.165877 | 2.825017 | 13.33331 | 10.56307
2018-03-15 08:25 | 144660 | 3240.0011 | 5 | 14 | 3.381674 | -3.259957 | 3.165877 | 2.933703 | 13.33331 | 10.93345
2018-03-15 08:27 | 144780 | 3360.0013 | 5 | 14 | 3.296278 | -3.260016 | 3.165877 | 3.042356 | 13.33331 | 11.29675
2018-03-15 08:29 | 144900 | 3480.0003 | 5 | 14 | 3.068484 | -3.259959 | 3.165877 | 3.151009 | 13.33331 | 11.64521
2018-03-15 08:29 | 144915.7 | 3495.665 | 5 | 14 | 2.999979 | -3.259986 | 3.165877 | 3.165195 | 13.33331 | 11.68828
2018-03-15 08:31 | 145035.7 | 120.0009 | 6 | 14 | 3.341334 | 0 | 3.165877 | 3.165195 | 13.33331 | 11.68828
2018-03-15 08:33 | 145155.7 | 239.9999 | 6 | 14 | 3.354402 | 0 | 3.165877 | 3.165195 | 13.33331 | 11.68828
2018-03-15 08:34 | 145215.7 | 300.0004 | 6 | 14 | 3.358175 | 0 | 3.165877 | 3.165195 | 13.33331 | 11.68828
2018-03-15 08:34 | 145215.8 | 0.0023 | 7 | 15 | 3.35817 | 0 | 0 | 0 | 0 | 0
2018-03-15 08:36 | 145335.8 | 120.0011 | 2 | 15 | 3.986726 | 4.890007 | 0.1622897 | 1.638e-09 | 0.6279497 | 5.5e-09
2018-03-15 08:38 | 145455.8 | 240.0014 | 2 | 15 | 4.027713 | 4.890011 | 0.3252835 | 1.638e-09 | 1.281251 | 5.5e-09
2018-03-15 08:40 | 145575.8 | 360.0001 | 2 | 15 | 4.063397 | 4.889992 | 0.4882628 | 1.638e-09 | 1.940696 | 5.5e-09
2018-03-15 08:42 | 145695.8 | 480.0019 | 2 | 15 | 4.092779 | 4.88999 | 0.6512533 | 1.638e-09 | 2.605452 | 5.5e-09
2018-03-15 08:44 | 145815.8 | 600.0004 | 2 | 15 | 4.117921 | 4.889992 | 0.8142391 | 1.638e-09 | 3.274615 | 5.5e-09
2018-03-15 08:46 | 145935.8 | 720.0006 | 2 | 15 | 4.140758 | 4.890009 | 0.9772275 | 1.638e-09 | 3.947651 | 5.5e-09
2018-03-15 08:48 | 146055.8 | 840.0017 | 2 | 15 | 4.165287 | 4.889999 | 1.140208 | 1.638e-09 | 4.624479 | 5.5e-09
2018-03-15 08:50 | 146175.8 | 960.0011 | 2 | 15 | 4.192524 | 4.88999 | 1.30319 | 1.638e-09 | 5.305527 | 5.5e-09
2018-03-15 08:52 | 146295.8 | 1080.0003 | 2 | 15 | 4.200394 | 4.51824 | 1.461458 | 1.638e-09 | 5.970142 | 5.5e-09
2018-03-15 08:54 | 146415.8 | 1200.0022 | 2 | 15 | 4.200384 | 4.045206 | 1.604156 | 1.638e-09 | 6.569531 | 5.5e-09
2018-03-15 08:56 | 146535.8 | 1320.0014 | 2 | 15 | 4.200392 | 3.585463 | 1.731286 | 1.638e-09 | 7.103526 | 5.5e-09
2018-03-15 08:57 | 146624.2 | 1408.3486 | 2 | 15 | 4.200392 | 3.259985 | 1.81525 | 1.638e-09 | 7.456206 | 5.5e-09
2018-03-15 08:59 | 146744.2 | 120.0008 | 3 | 15 | 4.228146 | 3.26013 | 1.923469 | 1.663e-09 | 7.91215 | 5.603e-09
2018-03-15 09:01 | 146864.2 | 240.0018 | 3 | 15 | 4.260734 | 3.260113 | 2.032129 | 1.663e-09 | 8.37333 | 5.603e-09
2018-03-15 09:03 | 146984.2 | 360.0006 | 3 | 15 | 4.295852 | 3.260109 | 2.140787 | 1.663e-09 | 8.838175 | 5.603e-09
2018-03-15 09:05 | 147104.2 | 480.0008 | 3 | 15 | 4.33336 | 3.26004 | 2.249446 | 1.663e-09 | 9.306977 | 5.603e-09
2018-03-15 09:07 | 147224.2 | 600.0007 | 3 | 15 | 4.372941 | 3.260092 | 2.358099 | 1.663e-09 | 9.779947 | 5.603e-09
2018-03-15 09:09 | 147344.2 | 720.0015 | 3 | 15 | 4.400383 | 3.035412 | 2.46543 | 1.663e-09 | 10.25124 | 5.603e-09
2018-03-15 09:11 | 147464.2 | 840.0023 | 3 | 15 | 4.400405 | 2.546722 | 2.558125 | 1.663e-09 | 10.65914 | 5.603e-09
2018-03-15 09:13 | 147584.2 | 960.0023 | 3 | 15 | 4.400382 | 2.149363 | 2.636164 | 1.663e-09 | 11.00254 | 5.603e-09
2018-03-15 09:15 | 147704.2 | 1080.0007 | 3 | 15 | 4.400398 | 1.823792 | 2.702194 | 1.663e-09 | 11.29309 | 5.603e-09
2018-03-15 09:17 | 147824.2 | 1200.0002 | 3 | 15 | 4.400387 | 1.556423 | 2.758359 | 1.663e-09 | 11.54024 | 5.603e-09
2018-03-15 09:19 | 147944.2 | 1320.0001 | 3 | 15 | 4.400363 | 1.33577 | 2.806435 | 1.663e-09 | 11.75179 | 5.603e-09
2018-03-15 09:21 | 148064.2 | 1440.0006 | 3 | 15 | 4.40037 | 1.154402 | 2.847838 | 1.663e-09 | 11.93398 | 5.603e-09
2018-03-15 09:23 | 148184.2 | 1560.0015 | 3 | 15 | 4.400371 | 1.003716 | 2.883716 | 1.663e-09 | 12.09186 | 5.603e-09
2018-03-15 09:25 | 148304.2 | 1680.0023 | 3 | 15 | 4.400361 | 0.8782692 | 2.915009 | 1.663e-09 | 12.22956 | 5.603e-09
2018-03-15 09:27 | 148424.2 | 1800.0023 | 3 | 15 | 4.400353 | 0.7725029 | 2.942463 | 1.663e-09 | 12.35037 | 5.603e-09
2018-03-15 09:29 | 148544.2 | 1920.0014 | 3 | 15 | 4.400347 | 0.6834354 | 2.966684 | 1.663e-09 | 12.45695 | 5.603e-09
2018-03-15 09:31 | 148664.2 | 2040.0014 | 3 | 15 | 4.400375 | 0.6082134 | 2.988166 | 1.663e-09 | 12.55148 | 5.603e-09
2018-03-15 09:33 | 148784.2 | 2160.0014 | 3 | 15 | 4.400355 | 0.5427837 | 3.007302 | 1.663e-09 | 12.63568 | 5.603e-09
2018-03-15 09:35 | 148904.2 | 2280.0004 | 3 | 15 | 4.400343 | 0.4858723 | 3.024416 | 1.663e-09 | 12.71099 | 5.603e-09
2018-03-15 09:37 | 149024.2 | 2400.0009 | 3 | 15 | 4.400344 | 0.4371662 | 3.039771 | 1.663e-09 | 12.77856 | 5.603e-09
2018-03-15 09:39 | 149144.2 | 2520.0005 | 3 | 15 | 4.400344 | 0.3939705 | 3.053594 | 1.663e-09 | 12.83938 | 5.603e-09
2018-03-15 09:41 | 149264.2 | 2640.0023 | 3 | 15 | 4.400335 | 0.3560143 | 3.06607 | 1.663e-09 | 12.89428 | 5.603e-09
2018-03-15 09:43 | 149384.2 | 2760.0006 | 3 | 15 | 4.400357 | 0.3225708 | 3.077357 | 1.663e-09 | 12.94395 | 5.603e-09
2018-03-15 09:45 | 149504.2 | 2880.0007 | 3 | 15 | 4.400303 | 0.2920418 | 3.087587 | 1.663e-09 | 12.98896 | 5.603e-09
2018-03-15 09:47 | 149624.2 | 3000 | 3 | 15 | 4.400308 | 0.2656898 | 3.096879 | 1.663e-09 | 13.02985 | 5.603e-09
2018-03-15 09:49 | 149744.2 | 3120 | 3 | 15 | 4.400335 | 0.2421722 | 3.105326 | 1.663e-09 | 13.06702 | 5.603e-09
2018-03-15 09:51 | 149864.2 | 3240.0008 | 3 | 15 | 4.400337 | 0.2207165 | 3.113021 | 1.663e-09 | 13.10088 | 5.603e-09
2018-03-15 09:53 | 149984.2 | 3360.0008 | 3 | 15 | 4.400319 | 0.2007465 | 3.120034 | 1.663e-09 | 13.13174 | 5.603e-09
2018-03-15 09:55 | 150104.2 | 3480.0017 | 3 | 15 | 4.400291 | 0.1831417 | 3.126429 | 1.663e-09 | 13.15988 | 5.603e-09
2018-03-15 09:57 | 150224.2 | 3600.0017 | 3 | 15 | 4.400327 | 0.1675892 | 3.132272 | 1.663e-09 | 13.18559 | 5.603e-09
2018-03-15 09:59 | 150344.2 | 3720.0025 | 3 | 15 | 4.400342 | 0.1535587 | 3.137607 | 1.663e-09 | 13.20907 | 5.603e-09
2018-03-15 10:01 | 150464.2 | 3840.0017 | 3 | 15 | 4.400291 | 0.1400242 | 3.14249 | 1.663e-09 | 13.23055 | 5.603e-09
2018-03-15 10:03 | 150584.2 | 3960.0009 | 3 | 15 | 4.400292 | 0.1283207 | 3.146963 | 1.663e-09 | 13.25024 | 5.603e-09
2018-03-15 10:05 | 150704.2 | 4080.0008 | 3 | 15 | 4.40028 | 0.1176319 | 3.151065 | 1.663e-09 | 13.26828 | 5.603e-09
2018-03-15 10:07 | 150824.2 | 4200.0017 | 3 | 15 | 4.400289 | 0.1080589 | 3.154831 | 1.663e-09 | 13.28486 | 5.603e-09
2018-03-15 10:09 | 150944.2 | 4320.0018 | 3 | 15 | 4.40034 | 0.1002636 | 3.158295 | 1.663e-09 | 13.3001 | 5.603e-09
2018-03-15 10:11 | 151064.2 | 4440.0002 | 3 | 15 | 4.400265 | 0.09130096 | 3.161481 | 1.663e-09 | 13.31412 | 5.603e-09
2018-03-15 10:13 | 151184.2 | 4560.0017 | 3 | 15 | 4.400267 | 0.08424377 | 3.164417 | 1.663e-09 | 13.32704 | 5.603e-09
2018-03-15 10:14 | 151228.7 | 4604.4678 | 3 | 15 | 4.400257 | 0.08149338 | 3.165447 | 1.663e-09 | 13.33157 | 5.603e-09
2018-03-15 10:16 | 151348.7 | 120 | 4 | 15 | 4.39385 | 0 | 3.165447 | 1.663e-09 | 13.33157 | 5.603e-09
2018-03-15 10:18 | 151468.7 | 240.0017 | 4 | 15 | 4.393221 | 0 | 3.165447 | 1.663e-09 | 13.33157 | 5.603e-09
2018-03-15 10:19 | 151528.7 | 300.0029 | 4 | 15 | 4.392975 | 0 | 3.165447 | 1.663e-09 | 13.33157 | 5.603e-09
2018-03-15 10:21 | 151648.8 | 120.0018 | 5 | 15 | 4.133528 | -3.26002 | 3.165447 | 0.1086561 | 13.33157 | 0.4524221
2018-03-15 10:23 | 151768.8 | 240.0027 | 5 | 15 | 4.093611 | -3.260073 | 3.165447 | 0.2173144 | 13.33157 | 0.8993893
2018-03-15 10:25 | 151888.8 | 360.0011 | 5 | 15 | 4.052942 | -3.260028 | 3.165447 | 0.3259653 | 13.33157 | 1.341966
2018-03-15 10:27 | 152008.8 | 480.0003 | 5 | 15 | 4.011302 | -3.260036 | 3.165447 | 0.4346232 | 13.33157 | 1.780093
2018-03-15 10:29 | 152128.8 | 600.0001 | 5 | 15 | 3.969705 | -3.260022 | 3.165447 | 0.5432777 | 13.33157 | 2.213675
2018-03-15 10:31 | 152248.8 | 720.0027 | 5 | 15 | 3.928844 | -3.26 | 3.165447 | 0.6519412 | 13.33157 | 2.642807
2018-03-15 10:33 | 152368.8 | 840.0002 | 5 | 15 | 3.889389 | -3.260008 | 3.165447 | 0.7605947 | 13.33157 | 3.06753
2018-03-15 10:35 | 152488.8 | 960.0011 | 5 | 15 | 3.851651 | -3.260042 | 3.165447 | 0.8692551 | 13.33157 | 3.488086
2018-03-15 10:37 | 152608.8 | 1080.0011 | 5 | 15 | 3.815763 | -3.259981 | 3.165447 | 0.9779124 | 13.33157 | 3.904628
2018-03-15 10:39 | 152728.8 | 1200.0011 | 5 | 15 | 3.781785 | -3.260042 | 3.165447 | 1.086569 | 13.33157 | 4.317373
2018-03-15 10:41 | 152848.8 | 1320.0002 | 5 | 15 | 3.749735 | -3.259974 | 3.165447 | 1.195226 | 13.33157 | 4.726533
2018-03-15 10:43 | 152968.8 | 1440.0003 | 5 | 15 | 3.719642 | -3.260042 | 3.165447 | 1.303883 | 13.33157 | 5.132316
2018-03-15 10:45 | 153088.8 | 1560.0002 | 5 | 15 | 3.691254 | -3.260004 | 3.165447 | 1.412543 | 13.33157 | 5.534931
2018-03-15 10:47 | 153208.8 | 1680.0001 | 5 | 15 | 3.664973 | -3.260047 | 3.165447 | 1.521194 | 13.33157 | 5.934547
2018-03-15 10:49 | 153328.8 | 1800.0018 | 5 | 15 | 3.64053 | -3.260071 | 3.165447 | 1.629849 | 13.33157 | 6.331421
2018-03-15 10:51 | 153448.8 | 1920.0001 | 5 | 15 | 3.617886 | -3.259977 | 3.165447 | 1.738499 | 13.33157 | 6.725716
2018-03-15 10:53 | 153568.8 | 2040.0018 | 5 | 15 | 3.59719 | -3.259974 | 3.165447 | 1.847151 | 13.33157 | 7.117662
2018-03-15 10:55 | 153688.8 | 2160.0001 | 5 | 15 | 3.578446 | -3.260036 | 3.165447 | 1.955803 | 13.33157 | 7.507467
2018-03-15 10:57 | 153808.8 | 2280.0008 | 5 | 15 | 3.561541 | -3.259945 | 3.165447 | 2.064461 | 13.33157 | 7.895364
2018-03-15 10:59 | 153928.8 | 2400.0009 | 5 | 15 | 3.546064 | -3.259943 | 3.165447 | 2.173118 | 13.33157 | 8.281495
2018-03-15 11:01 | 154048.8 | 2520.001 | 5 | 15 | 3.531366 | -3.259907 | 3.165447 | 2.281777 | 13.33157 | 8.666005
2018-03-15 11:03 | 154168.8 | 2640.001 | 5 | 15 | 3.516749 | -3.260022 | 3.165447 | 2.390433 | 13.33157 | 9.048916
2018-03-15 11:05 | 154288.8 | 2760.0007 | 5 | 15 | 3.50142 | -3.259967 | 3.165447 | 2.499085 | 13.33157 | 9.430197
2018-03-15 11:07 | 154408.8 | 2880.0002 | 5 | 15 | 3.484092 | -3.25999 | 3.165447 | 2.607744 | 13.33157 | 9.809741
2018-03-15 11:09 | 154528.8 | 3000.0003 | 5 | 15 | 3.461859 | -3.259963 | 3.165447 | 2.716401 | 13.33157 | 10.18717
2018-03-15 11:11 | 154648.8 | 3120.0011 | 5 | 15 | 3.428977 | -3.259967 | 3.165447 | 2.825058 | 13.33157 | 10.56166
2018-03-15 11:13 | 154768.8 | 3240.0003 | 5 | 15 | 3.380025 | -3.259949 | 3.165447 | 2.933696 | 13.33157 | 10.93171
2018-03-15 11:15 | 154888.8 | 3360.0012 | 5 | 15 | 3.293721 | -3.259937 | 3.165447 | 3.042363 | 13.33157 | 11.29484
2018-03-15 11:17 | 155008.8 | 3480.0016 | 5 | 15 | 3.060794 | -3.259941 | 3.165447 | 3.151008 | 13.33157 | 11.64282
2018-03-15 11:17 | 155022.5 | 3493.7128 | 5 | 15 | 2.999973 | -3.260024 | 3.165447 | 3.163451 | 13.33157 | 11.68054
2018-03-15 11:19 | 155142.6 | 119.9999 | 6 | 15 | 3.342301 | 0 | 3.165447 | 3.163451 | 13.33157 | 11.68054
2018-03-15 11:21 | 155262.6 | 240.0011 | 6 | 15 | 3.355396 | 0 | 3.165447 | 3.163451 | 13.33157 | 11.68054
2018-03-15 11:22 | 155322.6 | 300.0015 | 6 | 15 | 3.359182 | 0 | 3.165447 | 3.163451 | 13.33157 | 11.68054
2018-03-15 11:22 | 155322.6 | 0.0048 | 7 | 16 | 3.359187 | 0 | 0 | 0 | 0 | 0
2018-03-15 11:24 | 155442.7 | 120.0015 | 2 | 16 | 3.986158 | 4.890026 | 0.1623047 | 0 | 0.6279885 | 0
2018-03-15 11:26 | 155562.7 | 240.0016 | 2 | 16 | 4.0272 | 4.890039 | 0.3252904 | 0 | 1.28117 | 0
2018-03-15 11:28 | 155682.7 | 360.0008 | 2 | 16 | 4.063085 | 4.89006 | 0.4882773 | 0 | 1.940574 | 0
2018-03-15 11:30 | 155802.7 | 480.0022 | 2 | 16 | 4.09261 | 4.890066 | 0.6512635 | 0 | 2.605273 | 0
2018-03-15 11:32 | 155922.7 | 600.003 | 2 | 16 | 4.117834 | 4.890059 | 0.8142523 | 0 | 3.274428 | 0
2018-03-15 11:34 | 156042.7 | 720.0022 | 2 | 16 | 4.14083 | 4.890022 | 0.9772338 | 0 | 3.947436 | 0
2018-03-15 11:36 | 156162.7 | 840.0022 | 2 | 16 | 4.165509 | 4.890051 | 1.140214 | 0 | 4.624286 | 0
2018-03-15 11:38 | 156282.7 | 960.0007 | 2 | 16 | 4.192781 | 4.890024 | 1.303197 | 0 | 5.305377 | 0
2018-03-15 11:40 | 156402.7 | 1080.0023 | 2 | 16 | 4.200393 | 4.51433 | 1.461352 | 0 | 5.969531 | 0
2018-03-15 11:42 | 156522.7 | 1200.0031 | 2 | 16 | 4.200373 | 4.041584 | 1.603919 | 0 | 6.568368 | 0
2018-03-15 11:44 | 156642.7 | 1320.0023 | 2 | 16 | 4.200393 | 3.582426 | 1.730929 | 0 | 7.10186 | 0
2018-03-15 11:46 | 156730.5 | 1407.822 | 2 | 16 | 4.200395 | 3.259987 | 1.814348 | 0 | 7.452254 | 0
2018-03-15 11:48 | 156850.5 | 120.0002 | 3 | 16 | 4.228209 | 3.260149 | 1.922565 | 0 | 7.908194 | 0
2018-03-15 11:50 | 156970.5 | 240.0002 | 3 | 16 | 4.260756 | 3.260181 | 2.031223 | 0 | 8.369366 | 0
2018-03-15 11:52 | 157090.5 | 360.001 | 3 | 16 | 4.295839 | 3.26016 | 2.139881 | 0 | 8.83421 | 0
2018-03-15 11:54 | 157210.5 | 480.0002 | 3 | 16 | 4.333265 | 3.259933 | 2.248543 | 0 | 9.303019 | 0
2018-03-15 11:56 | 157330.5 | 600.0002 | 3 | 16 | 4.372839 | 3.260166 | 2.357203 | 0 | 9.776005 | 0
2018-03-15 11:58 | 157450.5 | 720.0019 | 3 | 16 | 4.400399 | 3.038525 | 2.46456 | 0 | 10.24741 | 0
2018-03-15 12:00 | 157570.5 | 840.0007 | 3 | 16 | 4.400386 | 2.548861 | 2.557346 | 0 | 10.6557 | 0
2018-03-15 12:02 | 157690.5 | 960.001 | 3 | 16 | 4.40039 | 2.151731 | 2.635469 | 0 | 10.99948 | 0
2018-03-15 12:04 | 157810.5 | 1080.0002 | 3 | 16 | 4.400376 | 1.8255 | 2.701569 | 0 | 11.29034 | 0
2018-03-15 12:06 | 157930.5 | 1200.001 | 3 | 16 | 4.40038 | 1.558157 | 2.757804 | 0 | 11.5378 | 0
2018-03-15 12:08 | 158050.5 | 1320.0011 | 3 | 16 | 4.400357 | 1.337008 | 2.805936 | 0 | 11.7496 | 0
2018-03-15 12:10 | 158170.5 | 1440.0019 | 3 | 16 | 4.400351 | 1.154783 | 2.847378 | 0 | 11.93195 | 0
2018-03-15 12:12 | 158290.5 | 1560.001 | 3 | 16 | 4.400401 | 1.004814 | 2.88328 | 0 | 12.08994 | 0
2018-03-15 12:14 | 158410.5 | 1680.0011 | 3 | 16 | 4.400352 | 0.8775349 | 2.914574 | 0 | 12.22764 | 0
2018-03-15 12:16 | 158530.5 | 1800.0003 | 3 | 16 | 4.400364 | 0.7718334 | 2.942007 | 0 | 12.34835 | 0
2018-03-15 12:18 | 158650.5 | 1920.0026 | 3 | 16 | 4.400322 | 0.6815147 | 2.966188 | 0 | 12.45476 | 0
2018-03-15 12:20 | 158770.5 | 2040.0007 | 3 | 16 | 4.400355 | 0.6056061 | 2.987609 | 0 | 12.54902 | 0
2018-03-15 12:22 | 158890.5 | 2160.0001 | 3 | 16 | 4.400358 | 0.5402679 | 3.006668 | 0 | 12.63289 | 0
2018-03-15 12:24 | 159010.5 | 2280.001 | 3 | 16 | 4.400334 | 0.4833984375 | 3.023696 | 0 | 12.70781 | 0
2018-03-15 12:26 | 159130.5 | 2400.0002 | 3 | 16 | 4.400344 | 0.4346275 | 3.038971 | 0 | 12.77503 | 0
2018-03-15 12:28 | 159250.5 | 2520.0018 | 3 | 16 | 4.400318 | 0.39147 | 3.052722 | 0 | 12.83554 | 0
2018-03-15 12:30 | 159370.5 | 2640.0019 | 3 | 16 | 4.400309 | 0.35355 | 3.065133 | 0 | 12.89015 | 0
2018-03-15 12:32 | 159490.5 | 2760.0002 | 3 | 16 | 4.400327 | 0.3208389 | 3.076362 | 0 | 12.93956 | 0
2018-03-15 12:34 | 159610.5 | 2880.0011 | 3 | 16 | 4.400324 | 0.2912254 | 3.086551 | 0 | 12.9844 | 0
2018-03-15 12:36 | 159730.5 | 3000.0011 | 3 | 16 | 4.400285 | 0.264183 | 3.095806 | 0 | 13.02512 | 0
2018-03-15 12:38 | 159850.5 | 3120.0011 | 3 | 16 | 4.400302 | 0.2411251 | 3.104231 | 0 | 13.06219 | 0
2018-03-15 12:40 | 159970.5 | 3240.0019 | 3 | 16 | 4.400288 | 0.2194042 | 3.111909 | 0 | 13.09598 | 0
2018-03-15 12:42 | 160090.5 | 3360.0003 | 3 | 16 | 4.400309 | 0.2008438 | 3.118912 | 0 | 13.1268 | 0
2018-03-15 12:44 | 160210.5 | 3480.0003 | 3 | 16 | 4.40027 | 0.1831779 | 3.125316 | 0 | 13.15498 | 0
2018-03-15 12:46 | 160330.5 | 3600.0011 | 3 | 16 | 4.400316 | 0.1682148 | 3.131172 | 0 | 13.18074 | 0
2018-03-15 12:48 | 160450.5 | 3720.0002 | 3 | 16 | 4.400306 | 0.1539211 | 3.136534 | 0 | 13.20434 | 0
2018-03-15 12:50 | 160570.5 | 3840.0019 | 3 | 16 | 4.400303 | 0.1411057 | 3.141447 | 0 | 13.22596 | 0
2018-03-15 12:52 | 160690.5 | 3960.0003 | 3 | 16 | 4.400299 | 0.1293812 | 3.145951 | 0 | 13.24577 | 0
2018-03-15 12:54 | 160810.5 | 4080.0004 | 3 | 16 | 4.40028 | 0.1183434 | 3.150077 | 0 | 13.26393 | 0
2018-03-15 12:56 | 160930.5 | 4200.0019 | 3 | 16 | 4.400272 | 0.1087856 | 3.153866 | 0 | 13.28061 | 0
2018-03-15 12:58 | 161050.5 | 4320.0011 | 3 | 16 | 4.400312 | 0.1002865 | 3.157353 | 0 | 13.29595 | 0
2018-03-15 13:00 | 161170.5 | 4440.0003 | 3 | 16 | 4.400281 | 0.09201813 | 3.160551 | 0 | 13.31002 | 0
2018-03-15 13:02 | 161290.5 | 4560.0019 | 3 | 16 | 4.400295 | 0.08492851 | 3.163489 | 0 | 13.32295 | 0
2018-03-15 13:03 | 161339.2 | 4608.7136 | 3 | 16 | 4.40025 | 0.0814991 | 3.164613 | 0 | 13.3279 | 0
2018-03-15 13:05 | 161459.2 | 120.0017 | 4 | 16 | 4.393859 | 0 | 3.164613 | 0 | 13.3279 | 0
2018-03-15 13:07 | 161579.2 | 240.0001 | 4 | 16 | 4.39321 | 0 | 3.164613 | 0 | 13.3279 | 0
2018-03-15 13:08 | 161639.2 | 300.0022 | 4 | 16 | 4.392978 | 0 | 3.164613 | 0 | 13.3279 | 0
2018-03-15 13:10 | 161759.4 | 120.0002 | 5 | 16 | 4.133729 | -3.260065 | 3.164613 | 0.1086561 | 13.3279 | 0.4524433
2018-03-15 13:12 | 161879.4 | 240.0003 | 5 | 16 | 4.09378 | -3.260069 | 3.164613 | 0.2173186 | 13.3279 | 0.8994464
2018-03-15 13:14 | 161999.4 | 360.0001 | 5 | 16 | 4.053118 | -3.260047 | 3.164613 | 0.325972 | 13.3279 | 1.342053
2018-03-15 13:16 | 162119.4 | 480.0003 | 5 | 16 | 4.011487 | -3.260051 | 3.164613 | 0.4346314 | 13.3279 | 1.780204
2018-03-15 13:18 | 162239.4 | 600.0011 | 5 | 16 | 3.969777 | -3.260077 | 3.164613 | 0.543289 | 13.3279 | 2.213811
2018-03-15 13:20 | 162359.4 | 720.0018 | 5 | 16 | 3.928911 | -3.260063 | 3.164613 | 0.651948 | 13.3279 | 2.642932
2018-03-15 13:22 | 162479.4 | 840.0002 | 5 | 16 | 3.889451 | -3.260087 | 3.164613 | 0.7606052 | 13.3279 | 3.067679
2018-03-15 13:24 | 162599.4 | 960.0018 | 5 | 16 | 3.851764 | -3.260073 | 3.164613 | 0.8692622 | 13.3279 | 3.48823
2018-03-15 13:26 | 162719.4 | 1080.0011 | 5 | 16 | 3.815902 | -3.260081 | 3.164613 | 0.977918 | 13.3279 | 3.904782
2018-03-15 13:28 | 162839.4 | 1200.0018 | 5 | 16 | 3.781923 | -3.260063 | 3.164613 | 1.086579 | 13.3279 | 4.317559
2018-03-15 13:30 | 162959.4 | 1320.0003 | 5 | 16 | 3.749891 | -3.26004 | 3.164613 | 1.195235 | 13.3279 | 4.726726
2018-03-15 13:32 | 163079.4 | 1440.0011 | 5 | 16 | 3.719802 | -3.260058 | 3.164613 | 1.303892 | 13.3279 | 5.132529
2018-03-15 13:34 | 163199.4 | 1560.0013 | 5 | 16 | 3.691706 | -3.260044 | 3.164613 | 1.412555 | 13.3279 | 5.535188
2018-03-15 13:36 | 163319.4 | 1680.0003 | 5 | 16 | 3.665369 | -3.260051 | 3.164613 | 1.521212 | 13.3279 | 5.934874
2018-03-15 13:38 | 163439.4 | 1800.0011 | 5 | 16 | 3.640848 | -3.260071 | 3.164613 | 1.629871 | 13.3279 | 6.331802
2018-03-15 13:40 | 163559.4 | 1920.0003 | 5 | 16 | 3.618135 | -3.260058 | 3.164613 | 1.738528 | 13.3279 | 6.726151
2018-03-15 13:42 | 163679.4 | 2040.001 | 5 | 16 | 3.597347 | -3.260107 | 3.164613 | 1.847186 | 13.3279 | 7.118144
2018-03-15 13:44 | 163799.4 | 2160.0018 | 5 | 16 | 3.578481 | -3.260058 | 3.164613 | 1.955837 | 13.3279 | 7.507957
2018-03-15 13:46 | 163919.4 | 2280.0002 | 5 | 16 | 3.561402 | -3.260067 | 3.164613 | 2.064488 | 13.3279 | 7.895819
2018-03-15 13:48 | 164039.4 | 2400.0026 | 5 | 16 | 3.54572 | -3.260079 | 3.164613 | 2.17314 | 13.3279 | 8.28191
2018-03-15 13:50 | 164159.4 | 2520.0018 | 5 | 16 | 3.530807 | -3.259992 | 3.164613 | 2.281794 | 13.3279 | 8.666354
2018-03-15 13:52 | 164279.4 | 2640.0018 | 5 | 16 | 3.515964 | -3.260049 | 3.164613 | 2.390452 | 13.3279 | 9.049198
2018-03-15 13:54 | 164399.4 | 2760.0018 | 5 | 16 | 3.500467 | -3.259997 | 3.164613 | 2.499105 | 13.3279 | 9.430386
2018-03-15 13:56 | 164519.4 | 2880.001 | 5 | 16 | 3.482965 | -3.260033 | 3.164613 | 2.607765 | 13.3279 | 9.809822
2018-03-15 13:58 | 164639.4 | 3000.0018 | 5 | 16 | 3.460662 | -3.260058 | 3.164613 | 2.716419 | 13.3279 | 10.18711
2018-03-15 14:00 | 164759.4 | 3120.001 | 5 | 16 | 3.427862 | -3.260024 | 3.164613 | 2.825074 | 13.3279 | 10.56147
2018-03-15 14:02 | 164879.4 | 3240.001 | 5 | 16 | 3.378835 | -3.259995 | 3.164613 | 2.933731 | 13.3279 | 10.93147
2018-03-15 14:04 | 164999.4 | 3360.0002 | 5 | 16 | 3.292221 | -3.25997 | 3.164613 | 3.042386 | 13.3279 | 11.29442
2018-03-15 14:06 | 165119.4 | 3480.0026 | 5 | 16 | 3.059269 | -3.260014 | 3.164613 | 3.151046 | 13.3279 | 11.64225
2018-03-15 14:06 | 165132.8 | 3493.4255 | 5 | 16 | 2.999967 | -3.259967 | 3.164613 | 3.163196 | 13.3279 | 11.67908
2018-03-15 14:08 | 165252.8 | 120.001 | 6 | 16 | 3.345287 | 0 | 3.164613 | 3.163196 | 13.3279 | 11.67908
2018-03-15 14:10 | 165372.8 | 240.0002 | 6 | 16 | 3.358433 | 0 | 3.164613 | 3.163196 | 13.3279 | 11.67908
2018-03-15 14:11 | 165432.8 | 300.0039 | 6 | 16 | 3.362164 | 0 | 3.164613 | 3.163196 | 13.3279 | 11.67908
2018-03-15 14:11 | 165432.8 | 0.0024 | 7 | 17 | 3.362124 | 0 | 0 | 0 | 0 | 0
2018-03-15 14:13 | 165552.9 | 120.0003 | 2 | 17 | 3.987255 | 4.890068 | 0.1622979 | 0 | 0.6283042 | 0
2018-03-15 14:15 | 165672.9 | 240.0004 | 2 | 17 | 4.027674 | 4.890114 | 0.3252898 | 0 | 1.281625 | 0
2018-03-15 14:17 | 165792.9 | 360.0011 | 2 | 17 | 4.063145 | 4.890142 | 0.4882756 | 0 | 1.941066 | 0
2018-03-15 14:19 | 165912.9 | 480.0004 | 2 | 17 | 4.092309 | 4.890083 | 0.6512675 | 0 | 2.605768 | 0
2018-03-15 14:21 | 166032.9 | 600.002 | 2 | 17 | 4.117367 | 4.890097 | 0.8142572 | 0 | 3.274864 | 0
2018-03-15 14:23 | 166152.9 | 720.0014 | 2 | 17 | 4.14024 | 4.890039 | 0.9772416 | 0 | 3.947796 | 0
2018-03-15 14:25 | 166272.9 | 840.002 | 2 | 17 | 4.164949 | 4.890142 | 1.140221 | 0 | 4.624551 | 0
2018-03-15 14:27 | 166392.9 | 960.0004 | 2 | 17 | 4.192347 | 4.890085 | 1.303204 | 0 | 5.30556 | 0
2018-03-15 14:29 | 166512.9 | 1080.0012 | 2 | 17 | 4.200388 | 4.520741 | 1.461531 | 0 | 5.970412 | 0
2018-03-15 14:31 | 166632.9 | 1200.0014 | 2 | 17 | 4.200413 | 4.04508 | 1.604249 | 0 | 6.569884 | 0
2018-03-15 14:33 | 166752.9 | 1320.002 | 2 | 17 | 4.200409 | 3.583565 | 1.731325 | 0 | 7.103656 | 0
2018-03-15 14:34 | 166840.4 | 1407.477 | 2 | 17 | 4.200383 | 3.259987 | 1.814426 | 0 | 7.45271 | 0
2018-03-15 14:36 | 166960.4 | 120.0027 | 3 | 17 | 4.228226 | 3.259821 | 1.92264 | 1.55e-10 | 7.908639 | 6.3e-10
2018-03-15 14:38 | 167080.4 | 240.0013 | 3 | 17 | 4.260862 | 3.26016 | 2.031303 | 1.55e-10 | 8.369841 | 6.3e-10
2018-03-15 14:40 | 167200.4 | 360.0018 | 3 | 17 | 4.296023 | 3.260122 | 2.139959 | 1.55e-10 | 8.834697 | 6.3e-10
2018-03-15 14:42 | 167320.4 | 480.0027 | 3 | 17 | 4.333482 | 3.26018 | 2.248623 | 1.55e-10 | 9.303535 | 6.3e-10
2018-03-15 14:44 | 167440.4 | 600.0026 | 3 | 17 | 4.372933 | 3.260178 | 2.35728 | 1.55e-10 | 9.776523 | 6.3e-10
2018-03-15 14:46 | 167560.4 | 720.0002 | 3 | 17 | 4.400412 | 3.037531 | 2.464623 | 1.55e-10 | 10.24787 | 6.3e-10
2018-03-15 14:48 | 167680.4 | 840.0002 | 3 | 17 | 4.40039 | 2.547056 | 2.557348 | 1.55e-10 | 10.6559 | 6.3e-10
2018-03-15 14:50 | 167800.4 | 960.001 | 3 | 17 | 4.400377 | 2.149771 | 2.635408 | 1.55e-10 | 10.99939 | 6.3e-10
2018-03-15 14:52 | 167920.4 | 1080.0019 | 3 | 17 | 4.400382 | 1.82403 | 2.701457 | 1.55e-10 | 11.29003 | 6.3e-10
2018-03-15 14:54 | 168040.4 | 1200.0019 | 3 | 17 | 4.400358 | 1.555788 | 2.757632 | 1.55e-10 | 11.53722 | 6.3e-10
2018-03-15 14:56 | 168160.4 | 1320.0003 | 3 | 17 | 4.400376 | 1.335398 | 2.805696 | 1.55e-10 | 11.74872 | 6.3e-10
2018-03-15 14:58 | 168280.4 | 1440.0011 | 3 | 17 | 4.400373 | 1.153046 | 2.847071 | 1.55e-10 | 11.93079 | 6.3e-10
2018-03-15 15:00 | 168400.4 | 1560.0003 | 3 | 17 | 4.40037 | 1.002213 | 2.882906 | 1.55e-10 | 12.08848 | 6.3e-10
2018-03-15 15:02 | 168520.4 | 1680.0018 | 3 | 17 | 4.400326 | 0.8752346 | 2.914132 | 1.55e-10 | 12.22588 | 6.3e-10
2018-03-15 15:04 | 168640.4 | 1800.0011 | 3 | 17 | 4.400354 | 0.7701302 | 2.941504 | 1.55e-10 | 12.34633 | 6.3e-10
2018-03-15 15:06 | 168760.4 | 1920.0011 | 3 | 17 | 4.400356 | 0.6805286 | 2.965631 | 1.55e-10 | 12.45249 | 6.3e-10
2018-03-15 15:08 | 168880.4 | 2040.0011 | 3 | 17 | 4.400328 | 0.6039124 | 2.987005 | 1.55e-10 | 12.54655 | 6.3e-10
2018-03-15 15:10 | 169000.4 | 2160.0011 | 3 | 17 | 4.400313 | 0.5383358 | 3.006028 | 1.55e-10 | 12.63026 | 6.3e-10
2018-03-15 15:12 | 169120.4 | 2280.0018 | 3 | 17 | 4.400288 | 0.4815159 | 3.023023 | 1.55e-10 | 12.70504 | 6.3e-10
2018-03-15 15:14 | 169240.4 | 2400.0002 | 3 | 17 | 4.400323 | 0.4328365 | 3.038259 | 1.55e-10 | 12.77208 | 6.3e-10
2018-03-15 15:16 | 169360.4 | 2520.0018 | 3 | 17 | 4.400363 | 0.3907299 | 3.051956 | 1.55e-10 | 12.83235 | 6.3e-10
2018-03-15 15:18 | 169480.4 | 2640.0018 | 3 | 17 | 4.400331 | 0.3519821 | 3.064311 | 1.55e-10 | 12.88672 | 6.3e-10
2018-03-15 15:20 | 169600.4 | 2760.0018 | 3 | 17 | 4.400315 | 0.3182926 | 3.075478 | 1.55e-10 | 12.93586 | 6.3e-10
2018-03-15 15:22 | 169720.4 | 2880.0019 | 3 | 17 | 4.40035 | 0.2899685 | 3.085597 | 1.55e-10 | 12.98038 | 6.3e-10
2018-03-15 15:24 | 169840.4 | 3000.001 | 3 | 17 | 4.400308 | 0.2624416 | 3.094788 | 1.55e-10 | 13.02083 | 6.3e-10
2018-03-15 15:26 | 169960.4 | 3120.001 | 3 | 17 | 4.400335 | 0.2399311 | 3.103148 | 1.55e-10 | 13.05761 | 6.3e-10
2018-03-15 15:28 | 170080.4 | 3240.0019 | 3 | 17 | 4.400316 | 0.2185841 | 3.110772 | 1.55e-10 | 13.09116 | 6.3e-10
2018-03-15 15:30 | 170200.4 | 3360.0002 | 3 | 17 | 4.400331 | 0.2002773 | 3.117736 | 1.55e-10 | 13.12181 | 6.3e-10
2018-03-15 15:32 | 170320.4 | 3480.0019 | 3 | 17 | 4.400299 | 0.1827602 | 3.124106 | 1.55e-10 | 13.14984 | 6.3e-10
2018-03-15 15:34 | 170440.4 | 3600.0019 | 3 | 17 | 4.400301 | 0.1675129 | 3.129941 | 1.55e-10 | 13.17551 | 6.3e-10
2018-03-15 15:36 | 170560.4 | 3720.0002 | 3 | 17 | 4.400295 | 0.1536598 | 3.135291 | 1.55e-10 | 13.19905 | 6.3e-10
2018-03-15 15:38 | 170680.4 | 3840.0002 | 3 | 17 | 4.400319 | 0.1413307 | 3.140202 | 1.55e-10 | 13.22066 | 6.3e-10
2018-03-15 15:40 | 170800.4 | 3960.0019 | 3 | 17 | 4.400277 | 0.1290607 | 3.14471 | 1.55e-10 | 13.2405 | 6.3e-10
2018-03-15 15:42 | 170920.4 | 4080.001 | 3 | 17 | 4.400259 | 0.118372 | 3.148854 | 1.55e-10 | 13.25874 | 6.3e-10
2018-03-15 15:44 | 171040.4 | 4200.0027 | 3 | 17 | 4.400269 | 0.1091766 | 3.152666 | 1.55e-10 | 13.27551 | 6.3e-10
2018-03-15 15:46 | 171160.4 | 4320.0019 | 3 | 17 | 4.400311 | 0.1013737 | 3.156173 | 1.55e-10 | 13.29094 | 6.3e-10
2018-03-15 15:48 | 171280.4 | 4440.001 | 3 | 17 | 4.400295 | 0.093153 | 3.159405 | 1.55e-10 | 13.30516 | 6.3e-10
2018-03-15 15:50 | 171400.4 | 4560.0027 | 3 | 17 | 4.400247 | 0.08492661 | 3.162381 | 1.55e-10 | 13.31826 | 6.3e-10
2018-03-15 15:51 | 171470.2 | 4629.8024 | 3 | 17 | 4.400264 | 0.0814991 | 3.164001 | 1.55e-10 | 13.32539 | 6.3e-10
2018-03-15 15:53 | 171590.3 | 120.001 | 4 | 17 | 4.393879 | 0 | 3.164001 | 1.55e-10 | 13.32539 | 6.3e-10
2018-03-15 15:55 | 171710.3 | 240.0001 | 4 | 17 | 4.393259 | 0 | 3.164001 | 1.55e-10 | 13.32539 | 6.3e-10
2018-03-15 15:56 | 171770.3 | 300.004 | 4 | 17 | 4.393031 | 0 | 3.164001 | 1.55e-10 | 13.32539 | 6.3e-10
2018-03-15 15:58 | 171890.3 | 120.0011 | 5 | 17 | 4.134036 | -3.259992 | 3.164001 | 0.1086535 | 13.32539 | 0.4524642
2018-03-15 16:00 | 172010.3 | 240.0003 | 5 | 17 | 4.094013 | -3.260085 | 3.164001 | 0.2173122 | 13.32539 | 0.8994821
2018-03-15 16:02 | 172130.3 | 360.0019 | 5 | 17 | 4.053277 | -3.260028 | 3.164001 | 0.3259702 | 13.32539 | 1.342129
2018-03-15 16:04 | 172250.3 | 480.0011 | 5 | 17 | 4.011597 | -3.260065 | 3.164001 | 0.4346249 | 13.32539 | 1.780278
2018-03-15 16:06 | 172370.3 | 600.0019 | 5 | 17 | 3.969863 | -3.260051 | 3.164001 | 0.5432884 | 13.32539 | 2.21392
2018-03-15 16:08 | 172490.3 | 720.0004 | 5 | 17 | 3.928988 | -3.260079 | 3.164001 | 0.6519482 | 13.32539 | 2.643054
2018-03-15 16:10 | 172610.3 | 840.0003 | 5 | 17 | 3.889584 | -3.260047 | 3.164001 | 0.7606055 | 13.32539 | 3.067812
2018-03-15 16:12 | 172730.3 | 960.0027 | 5 | 17 | 3.851883 | -3.260018 | 3.164001 | 0.8692661 | 13.32539 | 3.488393
2018-03-15 16:14 | 172850.3 | 1080.0011 | 5 | 17 | 3.816062 | -3.260058 | 3.164001 | 0.9779215 | 13.32539 | 3.904958
2018-03-15 16:16 | 172970.3 | 1200.0003 | 5 | 17 | 3.78215 | -3.260035 | 3.164001 | 1.086579 | 13.32539 | 4.317742
2018-03-15 16:18 | 173090.3 | 1320.0011 | 5 | 17 | 3.75011 | -3.260067 | 3.164001 | 1.19524 | 13.32539 | 4.726955
2018-03-15 16:20 | 173210.3 | 1440.0004 | 5 | 17 | 3.720033 | -3.260058 | 3.164001 | 1.303898 | 13.32539 | 5.132784
2018-03-15 16:22 | 173330.3 | 1560.0019 | 5 | 17 | 3.691931 | -3.260073 | 3.164001 | 1.412558 | 13.32539 | 5.535457
2018-03-15 16:24 | 173450.3 | 1680.0004 | 5 | 17 | 3.665636 | -3.26004 | 3.164001 | 1.521213 | 13.32539 | 5.935161
2018-03-15 16:26 | 173570.3 | 1800.0012 | 5 | 17 | 3.641081 | -3.260058 | 3.164001 | 1.629873 | 13.32539 | 6.332117
2018-03-15 16:28 | 173690.3 | 1920.0004 | 5 | 17 | 3.618407 | -3.260049 | 3.164001 | 1.73853 | 13.32539 | 6.726498
2018-03-15 16:30 | 173810.3 | 2040.0012 | 5 | 17 | 3.59764 | -3.260079 | 3.164001 | 1.84719 | 13.32539 | 7.11853
2018-03-15 16:32 | 173930.3 | 2160.0012 | 5 | 17 | 3.578829 | -3.260118 | 3.164001 | 1.955845 | 13.32539 | 7.50839
2018-03-15 16:34 | 174050.3 | 2280.0012 | 5 | 17 | 3.561716 | -3.260014 | 3.164001 | 2.064502 | 13.32539 | 7.896311
2018-03-15 16:36 | 174170.3 | 2400.0014 | 5 | 17 | 3.54602 | -3.260022 | 3.164001 | 2.173156 | 13.32539 | 8.282441
2018-03-15 16:38 | 174290.3 | 2520.0002 | 5 | 17 | 3.531096 | -3.260058 | 3.164001 | 2.281815 | 13.32539 | 8.666936
2018-03-15 16:40 | 174410.3 | 2640.002 | 5 | 17 | 3.516278 | -3.260024 | 3.164001 | 2.390478 | 13.32539 | 9.049832
2018-03-15 16:42 | 174530.3 | 2760.0003 | 5 | 17 | 3.500731 | -3.260044 | 3.164001 | 2.499129 | 13.32539 | 9.431047
2018-03-15 16:44 | 174650.3 | 2880.0011 | 5 | 17 | 3.483099 | -3.260012 | 3.164001 | 2.607787 | 13.32539 | 9.810499
2018-03-15 16:46 | 174770.3 | 3000.0003 | 5 | 17 | 3.460648 | -3.26 | 3.164001 | 2.71644 | 13.32539 | 10.1878
2018-03-15 16:48 | 174890.3 | 3120.001 | 5 | 17 | 3.427613 | -3.260002 | 3.164001 | 2.825082 | 13.32539 | 10.56209
2018-03-15 16:50 | 175010.3 | 3240.0011 | 5 | 17 | 3.378281 | -3.259967 | 3.164001 | 2.933747 | 13.32539 | 10.93207
2018-03-15 16:52 | 175130.3 | 3360.0011 | 5 | 17 | 3.291245 | -3.260069 | 3.164001 | 3.042401 | 13.32539 | 11.29494
2018-03-15 16:54 | 175250.3 | 3480.001 | 5 | 17 | 3.056921 | -3.25999 | 3.164001 | 3.151056 | 13.32539 | 11.64259
2018-03-15 16:55 | 175263.2 | 3492.8792 | 5 | 17 | 2.999968 | -3.259997 | 3.164001 | 3.162717 | 13.32539 | 11.67793
2018-03-15 16:57 | 175383.3 | 119.9999 | 6 | 17 | 3.346703 | 0 | 3.164001 | 3.162717 | 13.32539 | 11.67793
2018-03-15 16:59 | 175503.3 | 240.0006 | 6 | 17 | 3.359881 | 0 | 3.164001 | 3.162717 | 13.32539 | 11.67793
2018-03-15 17:00 | 175563.3 | 300.002 | 6 | 17 | 3.363627 | 0 | 3.164001 | 3.162717 | 13.32539 | 11.67793
2018-03-15 17:00 | 175563.3 | 0.0048 | 7 | 18 | 3.363629 | 0 | 0 | 0 | 0 | 0
2018-03-15 17:02 | 175683.4 | 120.0019 | 2 | 18 | 3.988467 | 4.889956 | 0.1623093 | 0 | 0.6286008 | 0
2018-03-15 17:04 | 175803.4 | 240.0003 | 2 | 18 | 4.028729 | 4.890131 | 0.3252956 | 0 | 1.282075 | 0
2018-03-15 17:06 | 175923.4 | 360.0003 | 2 | 18 | 4.064143 | 4.890142 | 0.4882808 | 0 | 1.941683 | 0
2018-03-15 17:08 | 176043.4 | 480.0006 | 2 | 18 | 4.093205 | 4.890106 | 0.6512735 | 0 | 2.606544 | 0
2018-03-15 17:10 | 176163.4 | 600.0003 | 2 | 18 | 4.118104 | 4.890129 | 0.8142651 | 0 | 3.275779 | 0
2018-03-15 17:12 | 176283.4 | 720.001 | 2 | 18 | 4.140733 | 4.890068 | 0.9772518 | 0 | 3.948818 | 0
2018-03-15 17:14 | 176403.4 | 840.001 | 2 | 18 | 4.165142 | 4.890038 | 1.140229 | 0 | 4.625613 | 0
2018-03-15 17:16 | 176523.4 | 960.001 | 2 | 18 | 4.192198 | 4.890123 | 1.303236 | 0 | 5.306728 | 0
2018-03-15 17:18 | 176643.4 | 1080.001 | 2 | 18 | 4.200414 | 4.524477 | 1.461637 | 0 | 5.971889 | 0
2018-03-15 17:20 | 176763.4 | 1200.001 | 2 | 18 | 4.200386 | 4.048561 | 1.604493 | 0 | 6.571942 | 0
2018-03-15 17:22 | 176883.4 | 1320.0019 | 2 | 18 | 4.200405 | 3.585682 | 1.731655 | 0 | 7.106071 | 0
2018-03-15 17:23 | 176971.1 | 1407.7608 | 2 | 18 | 4.200382 | 3.259991 | 1.815062 | 0 | 7.456416 | 0
2018-03-15 17:25 | 177091.1 | 120.0011 | 3 | 18 | 4.228283 | 3.259848 | 1.923276 | 1.251e-09 | 7.912341 | 5.087e-09
2018-03-15 17:27 | 177211.1 | 240.0011 | 3 | 18 | 4.260997 | 3.259871 | 2.031928 | 1.251e-09 | 8.373507 | 5.087e-09
2018-03-15 17:29 | 177331.1 | 360.0004 | 3 | 18 | 4.296224 | 3.259823 | 2.140583 | 1.251e-09 | 8.838378 | 5.087e-09
2018-03-15 17:31 | 177451.1 | 480.0011 | 3 | 18 | 4.333813 | 3.260197 | 2.249239 | 1.251e-09 | 9.307216 | 5.087e-09
2018-03-15 17:33 | 177571.1 | 600.0003 | 3 | 18 | 4.373343 | 3.259882 | 2.357893 | 1.251e-09 | 9.780228 | 5.087e-09
2018-03-15 17:35 | 177691.1 | 720.0012 | 3 | 18 | 4.400405 | 3.031668 | 2.465153 | 1.251e-09 | 10.25125 | 5.087e-09
2018-03-15 17:37 | 177811.1 | 840.0003 | 3 | 18 | 4.400406 | 2.543684 | 2.557729 | 1.251e-09 | 10.65861 | 5.087e-09
2018-03-15 17:39 | 177931.1 | 960.0003 | 3 | 18 | 4.400383 | 2.146955 | 2.635674 | 1.251e-09 | 11.0016 | 5.087e-09
2018-03-15 17:41 | 178051.1 | 1080.0011 | 3 | 18 | 4.400394 | 1.821228 | 2.701626 | 1.251e-09 | 11.29182 | 5.087e-09
2018-03-15 17:43 | 178171.1 | 1200.0003 | 3 | 18 | 4.40037 | 1.553274 | 2.757717 | 1.251e-09 | 11.53864 | 5.087e-09
2018-03-15 17:45 | 178291.1 | 1320.0004 | 3 | 18 | 4.400359 | 1.333151 | 2.805707 | 1.251e-09 | 11.74981 | 5.087e-09
2018-03-15 17:47 | 178411.1 | 1440.0003 | 3 | 18 | 4.400374 | 1.151394 | 2.847011 | 1.251e-09 | 11.93156 | 5.087e-09
2018-03-15 17:49 | 178531.1 | 1560.0004 | 3 | 18 | 4.400367 | 1.000233 | 2.882782 | 1.251e-09 | 12.08897 | 5.087e-09
2018-03-15 17:51 | 178651.1 | 1680.0005 | 3 | 18 | 4.400362 | 0.8742924 | 2.913953 | 1.251e-09 | 12.22613 | 5.087e-09
2018-03-15 17:53 | 178771.1 | 1800.0004 | 3 | 18 | 4.400345 | 0.7682972 | 2.941274 | 1.251e-09 | 12.34636 | 5.087e-09
2018-03-15 17:55 | 178891.1 | 1920.0004 | 3 | 18 | 4.400335 | 0.6788425 | 2.965351 | 1.251e-09 | 12.4523 | 5.087e-09
2018-03-15 17:57 | 179011.1 | 2040.0012 | 3 | 18 | 4.400316 | 0.6022778 | 2.986684 | 1.251e-09 | 12.54618 | 5.087e-09
2018-03-15 17:59 | 179131.1 | 2160.0001 | 3 | 18 | 4.400346 | 0.5381737 | 3.005667 | 1.251e-09 | 12.62971 | 5.087e-09
2018-03-15 18:01 | 179251.1 | 2280.0012 | 3 | 18 | 4.400334 | 0.4812527 | 3.022628 | 1.251e-09 | 12.70434 | 5.087e-09
2018-03-15 18:03 | 179371.1 | 2400.0006 | 3 | 18 | 4.400324 | 0.4321442 | 3.037832 | 1.251e-09 | 12.77124 | 5.087e-09
2018-03-15 18:05 | 179491.1 | 2520.0012 | 3 | 18 | 4.400318 | 0.3890915 | 3.051502 | 1.251e-09 | 12.8314 | 5.087e-09
2018-03-15 18:07 | 179611.1 | 2640.0003 | 3 | 18 | 4.400331 | 0.3511295 | 3.063828 | 1.251e-09 | 12.88564 | 5.087e-09
2018-03-15 18:09 | 179731.1 | 2760.0012 | 3 | 18 | 4.400324 | 0.3175964 | 3.07497 | 1.251e-09 | 12.93466 | 5.087e-09
2018-03-15 18:11 | 179851.1 | 2880 | 3 | 18 | 4.400304 | 0.2877865 | 3.085057 | 1.251e-09 | 12.97905 | 5.087e-09
2018-03-15 18:13 | 179971.1 | 3000.0019 | 3 | 18 | 4.400337 | 0.2620773 | 3.094211 | 1.251e-09 | 13.01933 | 5.087e-09
2018-03-15 18:15 | 180091.1 | 3120.0019 | 3 | 18 | 4.400316 | 0.2382603 | 3.102533 | 1.251e-09 | 13.05595 | 5.087e-09
2018-03-15 18:17 | 180211.1 | 3240.0011 | 3 | 18 | 4.400331 | 0.2171555 | 3.110109 | 1.251e-09 | 13.08929 | 5.087e-09
2018-03-15 18:19 | 180331.1 | 3360.0019 | 3 | 18 | 4.400307 | 0.1981525 | 3.117016 | 1.251e-09 | 13.11968 | 5.087e-09
2018-03-15 18:21 | 180451.1 | 3480.001 | 3 | 18 | 4.400321 | 0.1810417 | 3.12333 | 1.251e-09 | 13.14746 | 5.087e-09
2018-03-15 18:23 | 180571.1 | 3600.0011 | 3 | 18 | 4.400308 | 0.1660576 | 3.129104 | 1.251e-09 | 13.17287 | 5.087e-09
2018-03-15 18:25 | 180691.1 | 3720.0003 | 3 | 18 | 4.400299 | 0.1521759 | 3.134396 | 1.251e-09 | 13.19616 | 5.087e-09
2018-03-15 18:27 | 180811.1 | 3840.0019 | 3 | 18 | 4.400262 | 0.1390381 | 3.139258 | 1.251e-09 | 13.21755 | 5.087e-09
2018-03-15 18:29 | 180931.1 | 3960.0011 | 3 | 18 | 4.400281 | 0.1280899 | 3.143723 | 1.251e-09 | 13.2372 | 5.087e-09
2018-03-15 18:31 | 181051.1 | 4080.0003 | 3 | 18 | 4.400301 | 0.1184483 | 3.147834 | 1.251e-09 | 13.25529 | 5.087e-09
2018-03-15 18:33 | 181171.1 | 4200.0008 | 3 | 18 | 4.400285 | 0.1088448 | 3.151621 | 1.251e-09 | 13.27195 | 5.087e-09
2018-03-15 18:35 | 181291.1 | 4320.0003 | 3 | 18 | 4.400277 | 0.1003208 | 3.15511 | 1.251e-09 | 13.2873 | 5.087e-09
2018-03-15 18:37 | 181411.1 | 4440.0018 | 3 | 18 | 4.400297 | 0.09279633 | 3.158331 | 1.251e-09 | 13.30148 | 5.087e-09
2018-03-15 18:39 | 181531.1 | 4560.0003 | 3 | 18 | 4.400271 | 0.08524704 | 3.161301 | 1.251e-09 | 13.31455 | 5.087e-09
2018-03-15 18:40 | 181603.8 | 4632.7064 | 3 | 18 | 4.400282 | 0.08149719 | 3.162987 | 1.251e-09 | 13.32197 | 5.087e-09
2018-03-15 18:42 | 181723.9 | 120 | 4 | 18 | 4.393863 | 0 | 3.162987 | 1.251e-09 | 13.32197 | 5.087e-09
2018-03-15 18:44 | 181843.9 | 240.0007 | 4 | 18 | 4.393221 | 0 | 3.162987 | 1.251e-09 | 13.32197 | 5.087e-09
2018-03-15 18:45 | 181903.9 | 300.0021 | 4 | 18 | 4.393002 | 0 | 3.162987 | 1.251e-09 | 13.32197 | 5.087e-09
2018-03-15 18:47 | 182024 | 120.0018 | 5 | 18 | 4.134419 | -3.260022 | 3.162987 | 0.1086524 | 13.32197 | 0.4524893
2018-03-15 18:49 | 182144 | 240.001 | 5 | 18 | 4.094547 | -3.260047 | 3.162987 | 0.2173052 | 13.32197 | 0.8995353
2018-03-15 18:51 | 182264 | 360.0018 | 5 | 18 | 4.053847 | -3.260026 | 3.162987 | 0.3259631 | 13.32197 | 1.342242
2018-03-15 18:53 | 182384 | 480.0002 | 5 | 18 | 4.01212 | -3.26006 | 3.162987 | 0.4346188 | 13.32197 | 1.780453
2018-03-15 18:55 | 182504 | 600.0011 | 5 | 18 | 3.970317 | -3.260091 | 3.162987 | 0.5432752 | 13.32197 | 2.214121
2018-03-15 18:57 | 182624 | 720.001 | 5 | 18 | 3.92934 | -3.26006 | 3.162987 | 0.6519285 | 13.32197 | 2.643271
2018-03-15 18:59 | 182744 | 840.0002 | 5 | 18 | 3.889732 | -3.26003 | 3.162987 | 0.7605824 | 13.32197 | 3.068042
2018-03-15 19:01 | 182864 | 960.0011 | 5 | 18 | 3.851913 | -3.260077 | 3.162987 | 0.8692391 | 13.32197 | 3.488616
2018-03-15 19:03 | 182984 | 1080.001 | 5 | 18 | 3.815976 | -3.260079 | 3.162987 | 0.977895 | 13.32197 | 3.905178
2018-03-15 19:05 | 183104 | 1200.0019 | 5 | 18 | 3.781943 | -3.260089 | 3.162987 | 1.086555 | 13.32197 | 4.317953
2018-03-15 19:07 | 183224 | 1320.0019 | 5 | 18 | 3.749915 | -3.260022 | 3.162987 | 1.195215 | 13.32197 | 4.727145
2018-03-15 19:09 | 183344 | 1440.0019 | 5 | 18 | 3.719794 | -3.260087 | 3.162987 | 1.303871 | 13.32197 | 5.13294
2018-03-15 19:11 | 183464 | 1560.0011 | 5 | 18 | 3.691644 | -3.260049 | 3.162987 | 1.412531 | 13.32197 | 5.535586
2018-03-15 19:13 | 183584 | 1680.0011 | 5 | 18 | 3.66537 | -3.260058 | 3.162987 | 1.521189 | 13.32197 | 5.935267
2018-03-15 19:15 | 183704 | 1800.0011 | 5 | 18 | 3.640929 | -3.26003 | 3.162987 | 1.629848 | 13.32197 | 6.332202
2018-03-15 19:17 | 183824 | 1920.0019 | 5 | 18 | 3.618236 | -3.260056 | 3.162987 | 1.738506 | 13.32197 | 6.726569
2018-03-15 19:19 | 183944 | 2040.0008 | 5 | 18 | 3.597487 | -3.260049 | 3.162987 | 1.847161 | 13.32197 | 7.11856
2018-03-15 19:21 | 184064 | 2160.0019 | 5 | 18 | 3.5787 | -3.260056 | 3.162987 | 1.955822 | 13.32197 | 7.508427
2018-03-15 19:23 | 184184 | 2280.0011 | 5 | 18 | 3.561632 | -3.260049 | 3.162987 | 2.064479 | 13.32197 | 7.896338
2018-03-15 19:25 | 184304 | 2400.0003 | 5 | 18 | 3.545896 | -3.260036 | 3.162987 | 2.173131 | 13.32197 | 8.282451
2018-03-15 19:27 | 184424 | 2520.0011 | 5 | 18 | 3.530957 | -3.260055 | 3.162987 | 2.28179 | 13.32197 | 8.666929
2018-03-15 19:29 | 184544 | 2640.0011 | 5 | 18 | 3.51608 | -3.26003 | 3.162987 | 2.390448 | 13.32197 | 9.049788
2018-03-15 19:31 | 184664 | 2760.0019 | 5 | 18 | 3.49994 | -3.260099 | 3.162987 | 2.499107 | 13.32197 | 9.430998
2018-03-15 19:33 | 184784 | 2880.002 | 5 | 18 | 3.481323 | -3.26004 | 3.162987 | 2.607764 | 13.32197 | 9.810287
2018-03-15 19:35 | 184904 | 3000.0012 | 5 | 18 | 3.458551 | -3.260103 | 3.162987 | 2.716423 | 13.32197 | 10.1874
2018-03-15 19:37 | 185024 | 3120.0002 | 5 | 18 | 3.425254 | -3.260075 | 3.162987 | 2.825082 | 13.32197 | 10.5615
2018-03-15 19:39 | 185144 | 3240.0003 | 5 | 18 | 3.375396 | -3.26006 | 3.162987 | 2.933743 | 13.32197 | 10.9312
2018-03-15 19:41 | 185264 | 3360.0005 | 5 | 18 | 3.28687 | -3.26006 | 3.162987 | 3.042402 | 13.32197 | 11.29369
2018-03-15 19:43 | 185384 | 3480.0011 | 5 | 18 | 3.047822 | -3.260081 | 3.162987 | 3.151059 | 13.32197 | 11.6407
2018-03-15 19:43 | 185394.7 | 3490.7352 | 5 | 18 | 2.999986 | -3.260067 | 3.162987 | 3.160779 | 13.32197 | 11.6701
2018-03-15 19:45 | 185514.8 | 120.0017 | 6 | 18 | 3.352304 | 0 | 3.162987 | 3.160779 | 13.32197 | 11.6701
2018-03-15 19:47 | 185634.8 | 240.0016 | 6 | 18 | 3.36567 | 0 | 3.162987 | 3.160779 | 13.32197 | 11.6701
2018-03-15 19:48 | 185694.8 | 300.0023 | 6 | 18 | 3.36938 | 0 | 3.162987 | 3.160779 | 13.32197 | 11.6701
2018-03-15 19:48 | 185694.8 | 0.0024 | 7 | 19 | 3.369357 | 0 | 0 | 0 | 0 | 0
2018-03-15 19:50 | 185814.9 | 120.001 | 2 | 19 | 3.992188 | 4.890108 | 0.1623133 | 2.711e-09 | 0.6294545 | 9.135e-09
2018-03-15 19:52 | 185934.9 | 240.0017 | 2 | 19 | 4.031811 | 4.890181 | 0.3252994 | 2.711e-09 | 1.283454 | 9.135e-09
2018-03-15 19:54 | 186054.9 | 360.0009 | 2 | 19 | 4.067147 | 4.890165 | 0.4882822 | 2.711e-09 | 1.943548 | 9.135e-09
2018-03-15 19:56 | 186174.9 | 480.001 | 2 | 19 | 4.096053 | 4.890129 | 0.6512714 | 2.711e-09 | 2.608872 | 9.135e-09
2018-03-15 19:58 | 186294.9 | 600.0001 | 2 | 19 | 4.120631 | 4.889977 | 0.814252 | 2.711e-09 | 3.278503 | 9.135e-09
2018-03-15 20:00 | 186414.9 | 720.0009 | 2 | 19 | 4.143204 | 4.890102 | 0.9772433 | 2.711e-09 | 3.951969 | 9.135e-09
2018-03-15 20:02 | 186534.9 | 840.0001 | 2 | 19 | 4.167609 | 4.890123 | 1.140229 | 2.711e-09 | 4.629206 | 9.135e-09
2018-03-15 20:04 | 186654.9 | 960.0002 | 2 | 19 | 4.194662 | 4.890099 | 1.303218 | 2.711e-09 | 5.310643 | 9.135e-09
2018-03-15 20:06 | 186774.9 | 1080.0018 | 2 | 19 | 4.20041 | 4.491755 | 1.460661 | 2.711e-09 | 5.971874 | 9.135e-09
2018-03-15 20:08 | 186894.9 | 1200.0001 | 2 | 19 | 4.200391 | 4.02669 | 1.602615 | 2.711e-09 | 6.568137 | 9.135e-09
2018-03-15 20:10 | 187014.9 | 1320.0018 | 2 | 19 | 4.200367 | 3.571312 | 1.729201 | 2.711e-09 | 7.099848 | 9.135e-09
2018-03-15 20:12 | 187100.4 | 1405.5223 | 2 | 19 | 4.200396 | 3.259989 | 1.81031 | 2.711e-09 | 7.440538 | 9.135e-09
2018-03-15 20:14 | 187220.4 | 120.0001 | 3 | 19 | 4.228032 | 3.260191 | 1.918536 | 4.393e-09 | 7.896506 | 1.5975e-08
2018-03-15 20:16 | 187340.4 | 240.001 | 3 | 19 | 4.2605 | 3.260141 | 2.027196 | 4.393e-09 | 8.357664 | 1.5975e-08
2018-03-15 20:18 | 187460.4 | 360.0001 | 3 | 19 | 4.29552 | 3.260178 | 2.135844 | 4.393e-09 | 8.822434 | 1.5975e-08
2018-03-15 20:20 | 187580.4 | 480.0009 | 3 | 19 | 4.33299 | 3.260202 | 2.244514 | 4.393e-09 | 9.291246 | 1.5975e-08
2018-03-15 20:22 | 187700.4 | 600.0005 | 3 | 19 | 4.372541 | 3.26018 | 2.353173 | 4.393e-09 | 9.764194 | 1.5975e-08
2018-03-15 20:24 | 187820.4 | 720.0001 | 3 | 19 | 4.400412 | 3.041899 | 2.46057 | 4.393e-09 | 10.23575 | 1.5975e-08
2018-03-15 20:26 | 187940.4 | 840.001 | 3 | 19 | 4.400403 | 2.551151 | 2.553436 | 4.393e-09 | 10.6444 | 1.5975e-08
2018-03-15 20:28 | 188060.4 | 960.0002 | 3 | 19 | 4.40036 | 2.15193 | 2.631599 | 4.393e-09 | 10.98835 | 1.5975e-08
2018-03-15 20:30 | 188180.4 | 1080.001 | 3 | 19 | 4.400366 | 1.8255 | 2.697716 | 4.393e-09 | 11.27929 | 1.5975e-08
2018-03-15 20:32 | 188300.4 | 1200.001 | 3 | 19 | 4.400364 | 1.556948 | 2.753942 | 4.393e-09 | 11.5267 | 1.5975e-08
2018-03-15 20:34 | 188420.4 | 1320.001 | 3 | 19 | 4.40035 | 1.335621 | 2.802042 | 4.393e-09 | 11.73836 | 1.5975e-08
2018-03-15 20:36 | 188540.4 | 1440.001 | 3 | 19 | 4.400369 | 1.153862 | 2.84344 | 4.393e-09 | 11.92053 | 1.5975e-08
2018-03-15 20:38 | 188660.4 | 1560.0018 | 3 | 19 | 4.400367 | 1.002472 | 2.879296 | 4.393e-09 | 12.07831 | 1.5975e-08
2018-03-15 20:40 | 188780.4 | 1680.0001 | 3 | 19 | 4.400364 | 0.8763123 | 2.910541 | 4.393e-09 | 12.21579 | 1.5975e-08
2018-03-15 20:42 | 188900.4 | 1800.001 | 3 | 19 | 4.400345 | 0.7703648 | 2.937929 | 4.393e-09 | 12.33632 | 1.5975e-08
2018-03-15 20:44 | 189020.4 | 1920.001 | 3 | 19 | 4.40036 | 0.6810493 | 2.96207 | 4.393e-09 | 12.44254 | 1.5975e-08
2018-03-15 20:46 | 189140.4 | 2040.0019 | 3 | 19 | 4.400323 | 0.604002 | 2.983463 | 4.393e-09 | 12.53668 | 1.5975e-08
2018-03-15 20:48 | 189260.4 | 2160.0002 | 3 | 19 | 4.400342 | 0.5393791 | 3.002497 | 4.393e-09 | 12.62043 | 1.5975e-08
2018-03-15 20:50 | 189380.4 | 2280.001 | 3 | 19 | 4.400301 | 0.4820671 | 3.019509 | 4.393e-09 | 12.69529 | 1.5975e-08
2018-03-15 20:52 | 189500.4 | 2400.001 | 3 | 19 | 4.400299 | 0.4332047 | 3.034762 | 4.393e-09 | 12.76241 | 1.5975e-08
2018-03-15 20:54 | 189620.4 | 2520.001 | 3 | 19 | 4.400321 | 0.3905811 | 3.048489 | 4.393e-09 | 12.82281 | 1.5975e-08
2018-03-15 20:56 | 189740.4 | 2640.0002 | 3 | 19 | 4.400342 | 0.3531208 | 3.060869 | 4.393e-09 | 12.87729 | 1.5975e-08
2018-03-15 20:58 | 189860.4 | 2760.001 | 3 | 19 | 4.40031 | 0.3188229 | 3.072064 | 4.393e-09 | 12.92655 | 1.5975e-08
2018-03-15 21:00 | 189980.4 | 2880.0019 | 3 | 19 | 4.400328 | 0.289608 | 3.082202 | 4.393e-09 | 12.97116 | 1.5975e-08
2018-03-15 21:02 | 190100.4 | 3000.0011 | 3 | 19 | 4.400343 | 0.2638054 | 3.091407 | 4.393e-09 | 13.01167 | 1.5975e-08
2018-03-15 21:04 | 190220.4 | 3120.0011 | 3 | 19 | 4.400333 | 0.2399654 | 3.099776 | 4.393e-09 | 13.0485 | 1.5975e-08
2018-03-15 21:06 | 190340.4 | 3240.0004 | 3 | 19 | 4.400301 | 0.2183189 | 3.107391 | 4.393e-09 | 13.082 | 1.5975e-08
2018-03-15 21:08 | 190460.4 | 3360.0011 | 3 | 19 | 4.400264 | 0.1988087 | 3.114341 | 4.393e-09 | 13.11258 | 1.5975e-08
2018-03-15 21:10 | 190580.4 | 3480.0011 | 3 | 19 | 4.400317 | 0.182394 | 3.120691 | 4.393e-09 | 13.14052 | 1.5975e-08
2018-03-15 21:12 | 190700.4 | 3600.0011 | 3 | 19 | 4.400298 | 0.1667957 | 3.126485 | 4.393e-09 | 13.16602 | 1.5975e-08
2018-03-15 21:14 | 190820.4 | 3720.0003 | 3 | 19 | 4.400295 | 0.1525745 | 3.131799 | 4.393e-09 | 13.18941 | 1.5975e-08
2018-03-15 21:16 | 190940.4 | 3840.0011 | 3 | 19 | 4.400298 | 0.1401024 | 3.136676 | 4.393e-09 | 13.21086 | 1.5975e-08
2018-03-15 21:18 | 191060.4 | 3960.0003 | 3 | 19 | 4.400311 | 0.128727 | 3.141145 | 4.393e-09 | 13.23053 | 1.5975e-08
2018-03-15 21:20 | 191180.4 | 4080.0004 | 3 | 19 | 4.400299 | 0.1184578 | 3.14525 | 4.393e-09 | 13.24859 | 1.5975e-08
2018-03-15 21:22 | 191300.4 | 4200.0012 | 3 | 19 | 4.400314 | 0.1091938 | 3.149024 | 4.393e-09 | 13.2652 | 1.5975e-08
2018-03-15 21:24 | 191420.4 | 4320.0028 | 3 | 19 | 4.400259 | 0.09996986 | 3.152503 | 4.393e-09 | 13.28051 | 1.5975e-08
2018-03-15 21:26 | 191540.4 | 4440.0013 | 3 | 19 | 4.400275 | 0.09241486 | 3.155711 | 4.393e-09 | 13.29462 | 1.5975e-08
2018-03-15 21:28 | 191660.4 | 4560.0004 | 3 | 19 | 4.400278 | 0.08529282 | 3.158679 | 4.393e-09 | 13.30768 | 1.5975e-08
2018-03-15 21:29 | 191739.9 | 4639.5306 | 3 | 19 | 4.400292 | 0.08149719 | 3.160518 | 4.393e-09 | 13.31578 | 1.5975e-08
2018-03-15 21:31 | 191860 | 120.001 | 4 | 19 | 4.393848 | 0 | 3.160518 | 4.393e-09 | 13.31578 | 1.5975e-08
2018-03-15 21:33 | 191980 | 240.0007 | 4 | 19 | 4.393206 | 0 | 3.160518 | 4.393e-09 | 13.31578 | 1.5975e-08
2018-03-15 21:34 | 192040 | 300.0021 | 4 | 19 | 4.392955 | 0 | 3.160518 | 4.393e-09 | 13.31578 | 1.5975e-08
2018-03-15 21:36 | 192160.1 | 120.0019 | 5 | 19 | 4.132559 | -3.260014 | 3.160518 | 0.1086537 | 13.31578 | 0.4523167
2018-03-15 21:38 | 192280.1 | 240.001 | 5 | 19 | 4.09274 | -3.260008 | 3.160518 | 0.2173119 | 13.31578 | 0.8991838
2018-03-15 21:40 | 192400.1 | 360.001 | 5 | 19 | 4.052181 | -3.260083 | 3.160518 | 0.3259639 | 13.31578 | 1.341675
2018-03-15 21:42 | 192520.1 | 480.001 | 5 | 19 | 4.010665 | -3.260035 | 3.160518 | 0.4346225 | 13.31578 | 1.779729
2018-03-15 21:44 | 192640.1 | 600.0002 | 5 | 19 | 3.969094 | -3.260047 | 3.160518 | 0.5432736 | 13.31578 | 2.213228
2018-03-15 21:46 | 192760.1 | 720.0002 | 5 | 19 | 3.928243 | -3.260065 | 3.160518 | 0.651929 | 13.31578 | 2.642262
2018-03-15 21:48 | 192880.1 | 840.0018 | 5 | 19 | 3.88879 | -3.260098 | 3.160518 | 0.7605837 | 13.31578 | 3.066928
2018-03-15 21:50 | 193000.1 | 960.002 | 5 | 19 | 3.851029 | -3.260085 | 3.160518 | 0.86924 | 13.31578 | 3.487403
2018-03-15 21:52 | 193120.1 | 1080.0012 | 5 | 19 | 3.815165 | -3.260051 | 3.160518 | 0.977897 | 13.31578 | 3.903879
2018-03-15 21:54 | 193240.1 | 1200.0004 | 5 | 19 | 3.78109 | -3.260079 | 3.160518 | 1.086558 | 13.31578 | 4.316567
2018-03-15 21:56 | 193360.1 | 1320.0004 | 5 | 19 | 3.748947 | -3.260098 | 3.160518 | 1.195216 | 13.31578 | 4.725647
2018-03-15 21:58 | 193480.1 | 1440.0004 | 5 | 19 | 3.718754 | -3.260075 | 3.160518 | 1.303869 | 13.31578 | 5.131323
2018-03-15 22:00 | 193600.1 | 1560.002 | 5 | 19 | 3.690539 | -3.260071 | 3.160518 | 1.412529 | 13.31578 | 5.533854
2018-03-15 22:02 | 193720.1 | 1680.0004 | 5 | 19 | 3.664193 | -3.260081 | 3.160518 | 1.521186 | 13.31578 | 5.93341
2018-03-15 22:04 | 193840.1 | 1800.0012 | 5 | 19 | 3.63966 | -3.260089 | 3.160518 | 1.629845 | 13.31578 | 6.330208
2018-03-15 22:06 | 193960.1 | 1920.0012 | 5 | 19 | 3.616996 | -3.260022 | 3.160518 | 1.738505 | 13.31578 | 6.724446
2018-03-15 22:08 | 194080.1 | 2040.0005 | 5 | 19 | 3.596289 | -3.260075 | 3.160518 | 1.847162 | 13.31578 | 7.116319
2018-03-15 22:10 | 194200.1 | 2160.0012 | 5 | 19 | 3.577503 | -3.260091 | 3.160518 | 1.955822 | 13.31578 | 7.506052
2018-03-15 22:12 | 194320.1 | 2280.0013 | 5 | 19 | 3.560455 | -3.260044 | 3.160518 | 2.064481 | 13.31578 | 7.893839
2018-03-15 22:14 | 194440.1 | 2400.0021 | 5 | 19 | 3.544747 | -3.260056 | 3.160518 | 2.173142 | 13.31578 | 8.27986
2018-03-15 22:16 | 194560.1 | 2520.0016 | 5 | 19 | 3.52983 | -3.260085 | 3.160518 | 2.2818 | 13.31578 | 8.664207
2018-03-15 22:18 | 194680.1 | 2640.0005 | 5 | 19 | 3.514977 | -3.260053 | 3.160518 | 2.390456 | 13.31578 | 9.046941
2018-03-15 22:20 | 194800.1 | 2760.0014 | 5 | 19 | 3.499438 | -3.260024 | 3.160518 | 2.499115 | 13.31578 | 9.428043
2018-03-15 22:22 | 194920.1 | 2880.0014 | 5 | 19 | 3.481698 | -3.260024 | 3.160518 | 2.607772 | 13.31578 | 9.807345
2018-03-15 22:24 | 195040.1 | 3000.0014 | 5 | 19 | 3.459039 | -3.260055 | 3.160518 | 2.716431 | 13.31578 | 10.1845
2018-03-15 22:26 | 195160.1 | 3120.0007 | 5 | 19 | 3.425704 | -3.260051 | 3.160518 | 2.82509 | 13.31578 | 10.55866
2018-03-15 22:28 | 195280.1 | 3240.0022 | 5 | 19 | 3.37574 | -3.260055 | 3.160518 | 2.933746 | 13.31578 | 10.92838
2018-03-15 22:30 | 195400.1 | 3360.0004 | 5 | 19 | 3.286922 | -3.260024 | 3.160518 | 3.042397 | 13.31578 | 11.29087
2018-03-15 22:32 | 195520.1 | 3480.0022 | 5 | 19 | 3.044915 | -3.259992 | 3.160518 | 3.151057 | 13.31578 | 11.63779
2018-03-15 22:32 | 195530 | 3489.9652 | 5 | 19 | 2.999983 | -3.26003 | 3.160518 | 3.160079 | 13.31578 | 11.66506
2018-03-15 22:34 | 195650.1 | 120.0017 | 6 | 19 | 3.350925 | 0 | 3.160518 | 3.160079 | 13.31578 | 11.66506
2018-03-15 22:36 | 195770.1 | 240.0001 | 6 | 19 | 3.364254 | 0 | 3.160518 | 3.160079 | 13.31578 | 11.66506
2018-03-15 22:37 | 195830.1 | 300.0022 | 6 | 19 | 3.367966 | 0 | 3.160518 | 3.160079 | 13.31578 | 11.66506
2018-03-15 22:37 | 195830.1 | 0.0024 | 7 | 20 | 3.368096 | 0 | 0 | 0 | 0 | 0
2018-03-15 22:39 | 195950.1712 | 120.0019 | 2 | 20 | 3.991821 | 4.890162 | 0.1623044 | 1.3e-10 | 0.6292817 | 4.36e-10
2018-03-15 22:41 | 196070.1711 | 240.0018 | 2 | 20 | 4.031741 | 4.890188 | 0.3252872 | 1.3e-10 | 1.283236 | 4.36e-10
2018-03-15 22:43 | 196190.1695 | 360.0002 | 2 | 20 | 4.067399 | 4.890171 | 0.4882625 | 1.3e-10 | 1.943314 | 4.36e-10
2018-03-15 22:45 | 196310.1695 | 480.0002 | 2 | 20 | 4.096665 | 4.890089 | 0.6512415 | 1.3e-10 | 2.608664 | 4.36e-10
2018-03-15 22:47 | 196430.1697 | 600.0004 | 2 | 20 | 4.121529 | 4.889854 | 0.8142236 | 1.3e-10 | 3.278424 | 4.36e-10
2018-03-15 22:49 | 196550.1696 | 720.0003 | 2 | 20 | 4.144289 | 4.889812 | 0.9772029 | 1.3e-10 | 3.952001 | 4.36e-10
2018-03-15 22:51 | 196670.1705 | 840.0012 | 2 | 20 | 4.168796 | 4.889894 | 1.140182 | 1.3e-10 | 4.629394 | 4.36e-10
2018-03-15 22:53 | 196790.1697 | 960.0004 | 2 | 20 | 4.195976 | 4.889801 | 1.303158 | 1.3e-10 | 5.310989 | 4.36e-10
2018-03-15 22:55 | 196910.1713 | 1080.002 | 2 | 20 | 4.200401 | 4.474619 | 1.460048 | 1.3e-10 | 5.969934 | 4.36e-10
2018-03-15 22:57 | 197030.1698 | 1200.0005 | 2 | 20 | 4.200395 | 4.01273 | 1.601476 | 1.3e-10 | 6.563987 | 4.36e-10
2018-03-15 22:59 | 197150.1714 | 1320.0021 | 2 | 20 | 4.200376 | 3.561533 | 1.727669 | 1.3e-10 | 7.094047 | 4.36e-10
2018-03-15 23:01 | 197233.5975 | 1403.4282 | 2 | 20 | 4.200396 | 3.259985 | 1.806684 | 1.3e-10 | 7.425942 | 4.36e-10
2018-03-15 23:03 | 197353.6 | 120.0002 | 3 | 20 | 4.227956 | 3.259872 | 1.914906 | 1.602e-09 | 7.881882 | 6.425e-09
2018-03-15 23:05 | 197473.6 | 240.0002 | 3 | 20 | 4.260271 | 3.259916 | 2.023556 | 1.602e-09 | 8.342981 | 6.425e-09
2018-03-15 23:07 | 197593.6 | 360.001 | 3 | 20 | 4.295124 | 3.259895 | 2.132208 | 1.602e-09 | 8.807743 | 6.425e-09
2018-03-15 23:09 | 197713.6 | 480.0002 | 3 | 20 | 4.332335 | 3.259869 | 2.24086 | 1.602e-09 | 9.276417 | 6.425e-09
2018-03-15 23:11 | 197833.6 | 600.001 | 3 | 20 | 4.371566 | 3.259832 | 2.349509 | 1.602e-09 | 9.749236 | 6.425e-09
2018-03-15 23:13 | 197953.6 | 720.0002 | 3 | 20 | 4.400391 | 3.059139 | 2.457101 | 1.602e-09 | 10.22157 | 6.425e-09
2018-03-15 23:15 | 198073.6 | 840.0002 | 3 | 20 | 4.400402 | 2.56761 | 2.550548 | 1.602e-09 | 10.63277 | 6.425e-09
2018-03-15 23:17 | 198193.6 | 960.0002 | 3 | 20 | 4.400392 | 2.167507 | 2.629246 | 1.602e-09 | 10.97908 | 6.425e-09
2018-03-15 23:19 | 198313.6 | 1080.0002 | 3 | 20 | 4.400392 | 1.838753 | 2.69583 | 1.602e-09 | 11.27207 | 6.425e-09
2018-03-15 23:21 | 198433.6 | 1200.0019 | 3 | 20 | 4.400375 | 1.567888 | 2.752453 | 1.602e-09 | 11.52123 | 6.425e-09
2018-03-15 23:23 | 198553.6 | 1320.0011 | 3 | 20 | 4.400371 | 1.344816 | 2.80088 | 1.602e-09 | 11.73433 | 6.425e-09
2018-03-15 23:25 | 198673.6 | 1440.0011 | 3 | 20 | 4.400364 | 1.160931 | 2.842545 | 1.602e-09 | 11.91767 | 6.425e-09
2018-03-15 23:27 | 198793.6 | 1560.0034 | 3 | 20 | 4.400371 | 1.008059 | 2.878608 | 1.602e-09 | 12.07636 | 6.425e-09
2018-03-15 23:29 | 198913.6 | 1680.0027 | 3 | 20 | 4.400343 | 0.8800945 | 2.910011 | 1.602e-09 | 12.21455 | 6.425e-09
2018-03-15 23:31 | 199033.6 | 1800.0002 | 3 | 20 | 4.400326 | 0.7729206 | 2.937522 | 1.602e-09 | 12.3356 | 6.425e-09
2018-03-15 23:33 | 199153.6 | 1920.0019 | 3 | 20 | 4.400336 | 0.6830921 | 2.961756 | 1.602e-09 | 12.44224 | 6.425e-09
2018-03-15 23:35 | 199273.6 | 2040.0003 | 3 | 20 | 4.400365 | 0.6068096 | 2.983214 | 1.602e-09 | 12.53667 | 6.425e-09
2018-03-15 23:37 | 199393.6 | 2160.0003 | 3 | 20 | 4.400348 | 0.5409508 | 3.002305 | 1.602e-09 | 12.62067 | 6.425e-09
2018-03-15 23:39 | 199513.6 | 2280.0003 | 3 | 20 | 4.400334 | 0.4840813 | 3.019361 | 1.602e-09 | 12.69573 | 6.425e-09
2018-03-15 23:41 | 199633.6 | 2400.0011 | 3 | 20 | 4.40031 | 0.434618 | 3.034654 | 1.602e-09 | 12.76302 | 6.425e-09
2018-03-15 23:43 | 199753.6 | 2520.0003 | 3 | 20 | 4.400304 | 0.3912983 | 3.048416 | 1.602e-09 | 12.82358 | 6.425e-09
2018-03-15 23:45 | 199873.6 | 2640.0019 | 3 | 20 | 4.400327 | 0.3536968 | 3.060825 | 1.602e-09 | 12.87818 | 6.425e-09
2018-03-15 23:47 | 199993.6 | 2760.0011 | 3 | 20 | 4.400342 | 0.3208504 | 3.072046 | 1.602e-09 | 12.92756 | 6.425e-09
2018-03-15 23:49 | 200113.6 | 2880.0019 | 3 | 20 | 4.400308 | 0.2899284 | 3.08221 | 1.602e-09 | 12.97228 | 6.425e-09
2018-03-15 23:51 | 200233.6 | 3000.0005 | 3 | 20 | 4.400314 | 0.2634907 | 3.091432 | 1.602e-09 | 13.01286 | 6.425e-09
2018-03-15 23:53 | 200353.6 | 3120.001 | 3 | 20 | 4.400313 | 0.239996 | 3.099814 | 1.602e-09 | 13.04974 | 6.425e-09
2018-03-15 23:55 | 200473.6 | 3240.0019 | 3 | 20 | 4.400315 | 0.2187061 | 3.107439 | 1.602e-09 | 13.0833 | 6.425e-09
2018-03-15 23:57 | 200593.6 | 3360.001 | 3 | 20 | 4.400291 | 0.1991673 | 3.114392 | 1.602e-09 | 13.11389 | 6.425e-09
2018-03-15 23:59 | 200713.6 | 3480.0004 | 3 | 20 | 4.400316 | 0.182436 | 3.120741 | 1.602e-09 | 13.14183 | 6.425e-09
2018-03-16 00:01 | 200833.6 | 3600.0004 | 3 | 20 | 4.400311 | 0.1667938 | 3.126545 | 1.602e-09 | 13.16737 | 6.425e-09
2018-03-16 00:03 | 200953.6 | 3720.0005 | 3 | 20 | 4.400259 | 0.1517982 | 3.131857 | 1.602e-09 | 13.19074 | 6.425e-09
2018-03-16 00:05 | 201073.6 | 3840.0021 | 3 | 20 | 4.400263 | 0.1393719 | 3.136721 | 1.602e-09 | 13.21215 | 6.425e-09
2018-03-16 00:07 | 201193.6 | 3960.0012 | 3 | 20 | 4.400292 | 0.1283169 | 3.141182 | 1.602e-09 | 13.23178 | 6.425e-09
2018-03-16 00:09 | 201313.6 | 4080.0012 | 3 | 20 | 4.400296 | 0.1180515 | 3.145275 | 1.602e-09 | 13.24979 | 6.425e-09
2018-03-16 00:11 | 201433.6 | 4200.0012 | 3 | 20 | 4.40028 | 0.1080875 | 3.149042 | 1.602e-09 | 13.26636 | 6.425e-09
2018-03-16 00:13 | 201553.6 | 4320.0014 | 3 | 20 | 4.400283 | 0.0994072 | 3.152509 | 1.602e-09 | 13.28162 | 6.425e-09
2018-03-16 00:15 | 201673.6 | 4440.0013 | 3 | 20 | 4.400286 | 0.09173965 | 3.155694 | 1.602e-09 | 13.29563 | 6.425e-09
2018-03-16 00:17 | 201793.6 | 4560.0004 | 3 | 20 | 4.400236 | 0.08387947 | 3.158636 | 1.602e-09 | 13.30858 | 6.425e-09
2018-03-16 00:18 | 201849.8 | 4616.1577 | 3 | 20 | 4.40028 | 0.0814991 | 3.159934 | 1.602e-09 | 13.31429 | 6.425e-09
2018-03-16 00:20 | 201969.8 | 120.001 | 4 | 20 | 4.393795 | 0 | 3.159934 | 1.602e-09 | 13.31429 | 6.425e-09
2018-03-16 00:22 | 202089.8 | 240.0018 | 4 | 20 | 4.393164 | 0 | 3.159934 | 1.602e-09 | 13.31429 | 6.425e-09
2018-03-16 00:23 | 202149.8 | 300.0039 | 4 | 20 | 4.392904 | 0 | 3.159934 | 1.602e-09 | 13.31429 | 6.425e-09
2018-03-16 00:25 | 202269.9 | 120.0001 | 5 | 20 | 4.131302 | -3.260063 | 3.159934 | 0.1086551 | 13.31429 | 0.4522024
2018-03-16 00:27 | 202389.9 | 240.0009 | 5 | 20 | 4.09145 | -3.260107 | 3.159934 | 0.2173074 | 13.31429 | 0.8989066
2018-03-16 00:29 | 202509.9 | 360.0001 | 5 | 20 | 4.050891 | -3.260012 | 3.159934 | 0.3259718 | 13.31429 | 1.341308
2018-03-16 00:31 | 202629.9 | 480.0009 | 5 | 20 | 4.009439 | -3.26003 | 3.159934 | 0.4346268 | 13.31429 | 1.779211
2018-03-16 00:33 | 202749.9 | 600.0009 | 5 | 20 | 3.967953 | -3.260035 | 3.159934 | 0.5432854 | 13.31429 | 2.212614
2018-03-16 00:35 | 202869.9 | 720.0002 | 5 | 20 | 3.927356 | -3.260044 | 3.159934 | 0.6519426 | 13.31429 | 2.641544
2018-03-16 00:37 | 202989.9 | 840.0011 | 5 | 20 | 3.888077 | -3.260035 | 3.159934 | 0.7606003 | 13.31429 | 3.066133
2018-03-16 00:39 | 203109.9 | 960.0009 | 5 | 20 | 3.850572 | -3.260053 | 3.159934 | 0.8692557 | 13.31429 | 3.486539
2018-03-16 00:41 | 203229.9 | 1080.0009 | 5 | 20 | 3.814955 | -3.260026 | 3.159934 | 0.9779176 | 13.31429 | 3.902997
2018-03-16 00:43 | 203349.9 | 1200.0027 | 5 | 20 | 3.781266 | -3.260096 | 3.159934 | 1.086577 | 13.31429 | 4.315681
2018-03-16 00:45 | 203469.9 | 1320.0018 | 5 | 20 | 3.74942 | -3.26011 | 3.159934 | 1.195231 | 13.31429 | 4.724783
2018-03-16 00:47 | 203589.9 | 1440.0018 | 5 | 20 | 3.719457 | -3.260055 | 3.159934 | 1.303885 | 13.31429 | 5.130527
2018-03-16 00:49 | 203709.9 | 1560.0001 | 5 | 20 | 3.691353 | -3.260073 | 3.159934 | 1.412544 | 13.31429 | 5.533138
2018-03-16 00:51 | 203829.9 | 1680.0018 | 5 | 20 | 3.665032 | -3.260103 | 3.159934 | 1.521202 | 13.31429 | 5.93279
2018-03-16 00:53 | 203949.9 | 1800.0018 | 5 | 20 | 3.640461 | -3.260067 | 3.159934 | 1.629861 | 13.31429 | 6.329676
2018-03-16 00:55 | 204069.9 | 1920.001 | 5 | 20 | 3.61774 | -3.260099 | 3.159934 | 1.738518 | 13.31429 | 6.723986
2018-03-16 00:57 | 204189.9 | 2040.0001 | 5 | 20 | 3.596972 | -3.260112 | 3.159934 | 1.847176 | 13.31429 | 7.115934
2018-03-16 00:59 | 204309.9 | 2160.0005 | 5 | 20 | 3.578111 | -3.260071 | 3.159934 | 1.955836 | 13.31429 | 7.505743
2018-03-16 01:01 | 204429.9 | 2280.0002 | 5 | 20 | 3.561023 | -3.260058 | 3.159934 | 2.064496 | 13.31429 | 7.893598
2018-03-16 01:03 | 204549.9 | 2400.0001 | 5 | 20 | 3.545325 | -3.26015 | 3.159934 | 2.173155 | 13.31429 | 8.279673
2018-03-16 01:05 | 204669.9 | 2520.001 | 5 | 20 | 3.530395 | -3.260047 | 3.159934 | 2.281813 | 13.31429 | 8.664086
2018-03-16 01:07 | 204789.9 | 2640.001 | 5 | 20 | 3.515489 | -3.260093 | 3.159934 | 2.390471 | 13.31429 | 9.046885
2018-03-16 01:09 | 204909.9 | 2760.0018 | 5 | 20 | 3.499916 | -3.260065 | 3.159934 | 2.499127 | 13.31429 | 9.428029
2018-03-16 01:11 | 205029.9 | 2880.0018 | 5 | 20 | 3.482154 | -3.260042 | 3.159934 | 2.607789 | 13.31429 | 9.807397
2018-03-16 01:13 | 205149.9 | 3000.0002 | 5 | 20 | 3.459426 | -3.260096 | 3.159934 | 2.716446 | 13.31429 | 10.18459
2018-03-16 01:15 | 205269.9 | 3120.0002 | 5 | 20 | 3.426024 | -3.260065 | 3.159934 | 2.825105 | 13.31429 | 10.55879
2018-03-16 01:17 | 205389.9 | 3240.0018 | 5 | 20 | 3.375988 | -3.260051 | 3.159934 | 2.933764 | 13.31429 | 10.92855
2018-03-16 01:19 | 205509.9 | 3360.001 | 5 | 20 | 3.286965 | -3.260033 | 3.159934 | 3.042428 | 13.31429 | 11.2911
2018-03-16 01:21 | 205629.9 | 3480.0003 | 5 | 20 | 3.042945 | -3.260071 | 3.159934 | 3.151078 | 13.31429 | 11.63794
2018-03-16 01:21 | 205639.3 | 3489.4344 | 5 | 20 | 2.999983 | -3.260042 | 3.159934 | 3.159629 | 13.31429 | 11.66378
2018-03-16 01:23 | 205759.4 | 120.001 | 6 | 20 | 3.348948 | 0 | 3.159934 | 3.159629 | 13.31429 | 11.66378
2018-03-16 01:25 | 205879.4 | 240.0002 | 6 | 20 | 3.362215 | 0 | 3.159934 | 3.159629 | 13.31429 | 11.66378
2018-03-16 01:26 | 205939.4 | 300.0016 | 6 | 20 | 3.365956 | 0 | 3.159934 | 3.159629 | 13.31429 | 11.66378
2018-03-16 01:26 | 205939.4 | 0.0022 | 7 | 21 | 3.365869 | 0 | 0 | 0 | 0 | 0
2018-03-16 01:28 | 206059.5 | 120.0011 | 2 | 21 | 3.990625 | 4.88982 | 0.1623078 | 0 | 0.6290236 | 0
2018-03-16 01:30 | 206179.5 | 240.0002 | 2 | 21 | 4.030762 | 4.890163 | 0.3252961 | 0 | 1.282834 | 0
2018-03-16 01:32 | 206299.5 | 360.0011 | 2 | 21 | 4.06635 | 4.890165 | 0.4882888 | 0 | 1.942818 | 0
2018-03-16 01:34 | 206419.5 | 480.0002 | 2 | 21 | 4.09572 | 4.890186 | 0.6512776 | 0 | 2.608045 | 0
2018-03-16 01:36 | 206539.5 | 600.0019 | 2 | 21 | 4.120647 | 4.890137 | 0.8142783 | 0 | 3.277734 | 0
2018-03-16 01:38 | 206659.5 | 720.0001 | 2 | 21 | 4.143475 | 4.89015 | 0.9772581 | 0 | 3.951174 | 0
2018-03-16 01:40 | 206779.5 | 840.001 | 2 | 21 | 4.168087 | 4.890165 | 1.140251 | 0 | 4.6285 | 0
2018-03-16 01:42 | 206899.5 | 960.0018 | 2 | 21 | 4.195454 | 4.89016 | 1.303233 | 0 | 5.310011 | 0
2018-03-16 01:44 | 207019.5 | 1080.0009 | 2 | 21 | 4.200415 | 4.477131 | 1.460258 | 0 | 5.96951 | 0
2018-03-16 01:46 | 207139.5 | 1200.0009 | 2 | 21 | 4.200398 | 4.012516 | 1.60171 | 0 | 6.563664 | 0
2018-03-16 01:48 | 207259.5 | 1320.0018 | 2 | 21 | 4.200397 | 3.559744 | 1.727847 | 0 | 7.093491 | 0
2018-03-16 01:49 | 207341.9 | 1402.455 | 2 | 21 | 4.200384 | 3.259981 | 1.805917 | 0 | 7.421414 | 0
2018-03-16 01:51 | 207462 | 120.0002 | 3 | 21 | 4.228034 | 3.259897 | 1.914142 | 0 | 7.877378 | 0
2018-03-16 01:53 | 207582 | 240.001 | 3 | 21 | 4.26035 | 3.259905 | 2.022795 | 0 | 8.338498 | 0
2018-03-16 01:55 | 207702 | 360.0002 | 3 | 21 | 4.295259 | 3.259806 | 2.131449 | 0 | 8.803274 | 0
2018-03-16 01:57 | 207822 | 480.0001 | 3 | 21 | 4.33251 | 3.259827 | 2.240099 | 0 | 9.271962 | 0
2018-03-16 01:59 | 207942 | 600.0004 | 3 | 21 | 4.371768 | 3.259809 | 2.348757 | 0 | 9.74484 | 0
2018-03-16 02:01 | 208062 | 720.0001 | 3 | 21 | 4.400413 | 3.057272 | 2.456334 | 0 | 10.21712 | 0
2018-03-16 02:03 | 208182 | 840 | 3 | 21 | 4.400382 | 2.566677 | 2.549717 | 0 | 10.62805 | 0
2018-03-16 02:05 | 208302 | 960.0002 | 3 | 21 | 4.400408 | 2.169712 | 2.628436 | 0 | 10.97444 | 0
2018-03-16 02:07 | 208422 | 1080.0003 | 3 | 21 | 4.400393 | 1.842482 | 2.695107 | 0 | 11.26782 | 0
2018-03-16 02:09 | 208542 | 1200.0002 | 3 | 21 | 4.400391 | 1.573353 | 2.75188 | 0 | 11.51764 | 0
2018-03-16 02:11 | 208662 | 1320.0002 | 3 | 21 | 4.400353 | 1.350103 | 2.800482 | 0 | 11.73151 | 0
2018-03-16 02:13 | 208782 | 1440.0011 | 3 | 21 | 4.40037 | 1.166191 | 2.842325 | 0 | 11.91564 | 0
2018-03-16 02:15 | 208902 | 1560.001 | 3 | 21 | 4.400355 | 1.012512 | 2.878553 | 0 | 12.07505 | 0
2018-03-16 02:17 | 209022 | 1680.0019 | 3 | 21 | 4.400355 | 0.8843193 | 2.910097 | 0 | 12.21385 | 0
2018-03-16 02:19 | 209142 | 1800.0027 | 3 | 21 | 4.400338 | 0.7760658 | 2.937719 | 0 | 12.3354 | 0
2018-03-16 02:21 | 209262 | 1920.0003 | 3 | 21 | 4.400335 | 0.685236 | 2.962035 | 0 | 12.4424 | 0
2018-03-16 02:23 | 209382 | 2040.0011 | 3 | 21 | 4.400349 | 0.6081848 | 2.983555 | 0 | 12.5371 | 0
2018-03-16 02:25 | 209502 | 2160.0003 | 3 | 21 | 4.400336 | 0.5415955 | 3.002686 | 0 | 12.62128 | 0
2018-03-16 02:27 | 209622 | 2280.0003 | 3 | 21 | 4.400333 | 0.4844322 | 3.019764 | 0 | 12.69643 | 0
2018-03-16 02:29 | 209742 | 2400.0003 | 3 | 21 | 4.400319 | 0.4346256 | 3.035069 | 0 | 12.76377 | 0
2018-03-16 02:31 | 209862 | 2520.0002 | 3 | 21 | 4.400325 | 0.3916473 | 3.048826 | 0 | 12.82431 | 0
2018-03-16 02:33 | 209982 | 2640.0003 | 3 | 21 | 4.400338 | 0.3538189 | 3.061233 | 0 | 12.87891 | 0
2018-03-16 02:35 | 210102 | 2760.0019 | 3 | 21 | 4.400309 | 0.3200703 | 3.072447 | 0 | 12.92825 | 0
2018-03-16 02:37 | 210222 | 2880.0003 | 3 | 21 | 4.400315 | 0.290266 | 3.082606 | 0 | 12.97295 | 0
2018-03-16 02:39 | 210342 | 3000.0002 | 3 | 21 | 4.400274 | 0.2631302 | 3.091826 | 0 | 13.01352 | 0
2018-03-16 02:41 | 210462 | 3120.0019 | 3 | 21 | 4.40031 | 0.240139 | 3.10021 | 0 | 13.05041 | 0
2018-03-16 02:43 | 210582 | 3240.0011 | 3 | 21 | 4.400277 | 0.2183361 | 3.107848 | 0 | 13.08403 | 0
2018-03-16 02:45 | 210702 | 3360.0002 | 3 | 21 | 4.400305 | 0.1998367 | 3.114812 | 0 | 13.11467 | 0
2018-03-16 02:47 | 210822 | 3480.0002 | 3 | 21 | 4.400306 | 0.1824532 | 3.121177 | 0 | 13.14268 | 0
2018-03-16 02:49 | 210942 | 3600.0003 | 3 | 21 | 4.400296 | 0.1668015 | 3.127002 | 0 | 13.16831 | 0
2018-03-16 02:51 | 211062 | 3720.0011 | 3 | 21 | 4.400308 | 0.1532326 | 3.13233 | 0 | 13.19176 | 0
2018-03-16 02:53 | 211182 | 3840.0012 | 3 | 21 | 4.400313 | 0.1404438 | 3.137213 | 0 | 13.21324 | 0
2018-03-16 02:55 | 211302 | 3960.0003 | 3 | 21 | 4.400244 | 0.1280041 | 3.141684 | 0 | 13.23291 | 0
2018-03-16 02:57 | 211422 | 4080.0019 | 3 | 21 | 4.400277 | 0.1176548 | 3.145791 | 0 | 13.25099 | 0
2018-03-16 02:59 | 211542 | 4200.0019 | 3 | 21 | 4.400234 | 0.1073532 | 3.149569 | 0 | 13.26761 | 0
2018-03-16 03:01 | 211662 | 4320.0027 | 3 | 21 | 4.400261 | 0.09957695 | 3.153035 | 0 | 13.28286 | 0
2018-03-16 03:03 | 211782 | 4440.0011 | 3 | 21 | 4.400241 | 0.09099579 | 3.156226 | 0 | 13.2969 | 0
2018-03-16 03:05 | 211902 | 4560.002 | 3 | 21 | 4.400278 | 0.08460999 | 3.159159 | 0 | 13.30981 | 0
2018-03-16 03:06 | 211960.3 | 4618.2929 | 3 | 21 | 4.400292 | 0.08149719 | 3.160506 | 0 | 13.31573 | 0
2018-03-16 03:08 | 212080.3 | 120.001 | 4 | 21 | 4.393843 | 0 | 3.160506 | 0 | 13.31573 | 0
2018-03-16 03:10 | 212200.3 | 240.001 | 4 | 21 | 4.393206 | 0 | 3.160506 | 0 | 13.31573 | 0
2018-03-16 03:11 | 212260.3 | 300.0032 | 4 | 21 | 4.392991 | 0 | 3.160506 | 0 | 13.31573 | 0
2018-03-16 03:13 | 212380.4 | 120.0003 | 5 | 21 | 4.131606 | -3.260014 | 3.160506 | 0.1086494 | 13.31573 | 0.4522147
2018-03-16 03:15 | 212500.4 | 240.0003 | 5 | 21 | 4.091532 | -3.260035 | 3.160506 | 0.2173023 | 13.31573 | 0.8989409
2018-03-16 03:17 | 212620.4 | 360.0012 | 5 | 21 | 4.050772 | -3.260087 | 3.160506 | 0.3259581 | 13.31573 | 1.341305
2018-03-16 03:19 | 212740.4 | 480.0022 | 5 | 21 | 4.00914 | -3.260002 | 3.160506 | 0.4346153 | 13.31573 | 1.779193
2018-03-16 03:21 | 212860.4 | 600.0013 | 5 | 21 | 3.967556 | -3.25999 | 3.160506 | 0.5432705 | 13.31573 | 2.212545
2018-03-16 03:23 | 212980.4 | 720.0005 | 5 | 21 | 3.926842 | -3.260042 | 3.160506 | 0.65193 | 13.31573 | 2.641435
2018-03-16 03:25 | 213100.4 | 840.0005 | 5 | 21 | 3.887583 | -3.260033 | 3.160506 | 0.7605839 | 13.31573 | 3.065954
2018-03-16 03:27 | 213220.4 | 960.0014 | 5 | 21 | 3.850071 | -3.260026 | 3.160506 | 0.8692451 | 13.31573 | 3.48633
2018-03-16 03:29 | 213340.4 | 1080.0014 | 5 | 21 | 3.814415 | -3.260063 | 3.160506 | 0.9779011 | 13.31573 | 3.902709
2018-03-16 03:31 | 213460.4 | 1200.0023 | 5 | 21 | 3.780681 | -3.26003 | 3.160506 | 1.086559 | 13.31573 | 4.315326
2018-03-16 03:33 | 213580.4 | 1320.0014 | 5 | 21 | 3.748902 | -3.26003 | 3.160506 | 1.195216 | 13.31573 | 4.724377
2018-03-16 03:35 | 213700.4 | 1440.0006 | 5 | 21 | 3.719009 | -3.259979 | 3.160506 | 1.30387 | 13.31573 | 5.130069
2018-03-16 03:37 | 213820.4 | 1560.0014 | 5 | 21 | 3.69109 | -3.260012 | 3.160506 | 1.412526 | 13.31573 | 5.532626
2018-03-16 03:39 | 213940.4 | 1680.0023 | 5 | 21 | 3.66495 | -3.260073 | 3.160506 | 1.521186 | 13.31573 | 5.932268
2018-03-16 03:41 | 214060.4 | 1800.0023 | 5 | 21 | 3.640587 | -3.260101 | 3.160506 | 1.629843 | 13.31573 | 6.329147
2018-03-16 03:43 | 214180.4 | 1920.0006 | 5 | 21 | 3.617999 | -3.260069 | 3.160506 | 1.738491 | 13.31573 | 6.723445
2018-03-16 03:45 | 214300.4 | 2040.0014 | 5 | 21 | 3.597339 | -3.260038 | 3.160506 | 1.84715 | 13.31573 | 7.115433
2018-03-16 03:47 | 214420.4 | 2160.0006 | 5 | 21 | 3.578515 | -3.260091 | 3.160506 | 1.95581 | 13.31573 | 7.50528
2018-03-16 03:49 | 214540.4 | 2280.0014 | 5 | 21 | 3.561421 | -3.260098 | 3.160506 | 2.064466 | 13.31573 | 7.893164
2018-03-16 03:51 | 214660.4 | 2400.0014 | 5 | 21 | 3.54567 | -3.260042 | 3.160506 | 2.173122 | 13.31573 | 8.279269
2018-03-16 03:53 | 214780.4 | 2520.0007 | 5 | 21 | 3.530671 | -3.260093 | 3.160506 | 2.281783 | 13.31573 | 8.663727
2018-03-16 03:55 | 214900.4 | 2640.0023 | 5 | 21 | 3.515728 | -3.260022 | 3.160506 | 2.390443 | 13.31573 | 9.046557
2018-03-16 03:57 | 215020.4 | 2760.0001 | 5 | 21 | 3.500081 | -3.260035 | 3.160506 | 2.499091 | 13.31573 | 9.427696
2018-03-16 03:59 | 215140.4 | 2880.0002 | 5 | 21 | 3.482202 | -3.260071 | 3.160506 | 2.607747 | 13.31573 | 9.80706
2018-03-16 04:01 | 215260.4 | 3000.0012 | 5 | 21 | 3.459427 | -3.260042 | 3.160506 | 2.716403 | 13.31573 | 10.18426
2018-03-16 04:03 | 215380.4 | 3120.0015 | 5 | 21 | 3.425909 | -3.260093 | 3.160506 | 2.82506 | 13.31573 | 10.55844
2018-03-16 04:05 | 215500.4 | 3240.0015 | 5 | 21 | 3.375784 | -3.260051 | 3.160506 | 2.933716 | 13.31573 | 10.92817
2018-03-16 04:07 | 215620.4 | 3360.0015 | 5 | 21 | 3.286708 | -3.260044 | 3.160506 | 3.042374 | 13.31573 | 11.29068
2018-03-16 04:09 | 215740.4 | 3480.0008 | 5 | 21 | 3.042591 | -3.260044 | 3.160506 | 3.151035 | 13.31573 | 11.63752
2018-03-16 04:09 | 215749.7 | 3489.35 | 5 | 21 | 2.999998 | -3.260053 | 3.160506 | 3.159497 | 13.31573 | 11.66309
2018-03-16 04:11 | 215869.8 | 120.0017 | 6 | 21 | 3.349554 | 0 | 3.160506 | 3.159497 | 13.31573 | 11.66309
2018-03-16 04:13 | 215989.8 | 240.0001 | 6 | 21 | 3.362857 | 0 | 3.160506 | 3.159497 | 13.31573 | 11.66309
2018-03-16 04:14 | 216049.8 | 300.0015 | 6 | 21 | 3.366569 | 0 | 3.160506 | 3.159497 | 13.31573 | 11.66309
2018-03-16 04:14 | 216049.8 | 0.0025 | 7 | 22 | 3.366488 | 0 | 0 | 0 | 0 | 0
2018-03-16 04:16 | 216169.9 | 120 | 2 | 22 | 3.990956 | 4.890131 | 0.1623067 | 2.339e-09 | 0.6290994 | 7.874e-09
2018-03-16 04:18 | 216289.9 | 240.0004 | 2 | 22 | 4.031085 | 4.890139 | 0.3252927 | 2.339e-09 | 1.282951 | 7.874e-09
2018-03-16 04:20 | 216409.9 | 360.0029 | 2 | 22 | 4.066737 | 4.89016 | 0.4882953 | 2.339e-09 | 1.943032 | 7.874e-09
2018-03-16 04:22 | 216529.9 | 480.0014 | 2 | 22 | 4.096032 | 4.890106 | 0.6512848 | 2.339e-09 | 2.60832 | 7.874e-09
2018-03-16 04:24 | 216649.9 | 600.0013 | 2 | 22 | 4.120986 | 4.890171 | 0.8142748 | 2.339e-09 | 3.278016 | 7.874e-09
2018-03-16 04:26 | 216769.9 | 720.0021 | 2 | 22 | 4.14381 | 4.890188 | 0.9772653 | 2.339e-09 | 3.951553 | 7.874e-09
2018-03-16 04:28 | 216889.9 | 840.0021 | 2 | 22 | 4.168438 | 4.890162 | 1.140256 | 2.339e-09 | 4.628925 | 7.874e-09
2018-03-16 04:30 | 217009.9 | 960.0014 | 2 | 22 | 4.195854 | 4.890144 | 1.303238 | 2.339e-09 | 5.310497 | 7.874e-09
2018-03-16 04:32 | 217129.9 | 1080.0006 | 2 | 22 | 4.200385 | 4.470417 | 1.460092 | 2.339e-09 | 5.969291 | 7.874e-09
2018-03-16 04:34 | 217249.9 | 1200.0022 | 2 | 22 | 4.200404 | 4.006924 | 1.601349 | 2.339e-09 | 6.562624 | 7.874e-09
2018-03-16 04:36 | 217369.9 | 1320.0014 | 2 | 22 | 4.200392 | 3.553326 | 1.727298 | 2.339e-09 | 7.091661 | 7.874e-09
2018-03-16 04:38 | 217450.8 | 1400.9651 | 2 | 22 | 4.200397 | 3.259987 | 1.803884 | 2.339e-09 | 7.413352 | 7.874e-09
2018-03-16 04:40 | 217570.9 | 120.0011 | 3 | 22 | 4.22809 | 3.259918 | 1.912097 | 2.339e-09 | 7.869263 | 7.874e-09
2018-03-16 04:42 | 217690.9 | 240.0003 | 3 | 22 | 4.260594 | 3.259899 | 2.020741 | 2.339e-09 | 8.330361 | 7.874e-09
2018-03-16 04:44 | 217810.9 | 360.0003 | 3 | 22 | 4.295678 | 3.259886 | 2.12939 | 2.339e-09 | 8.795156 | 7.874e-09
2018-03-16 04:46 | 217930.9 | 480.0011 | 3 | 22 | 4.333025 | 3.259872 | 2.238044 | 2.339e-09 | 9.263906 | 7.874e-09
2018-03-16 04:48 | 218050.9 | 600.0012 | 3 | 22 | 4.372416 | 3.259863 | 2.346692 | 2.339e-09 | 9.736803 | 7.874e-09
2018-03-16 04:50 | 218170.9 | 720.0005 | 3 | 22 | 4.400394 | 3.047684 | 2.454149 | 2.339e-09 | 10.20861 | 7.874e-09
2018-03-16 04:52 | 218290.9 | 840.0005 | 3 | 22 | 4.400383 | 2.561134 | 2.547294 | 2.339e-09 | 10.61849 | 7.874e-09
2018-03-16 04:54 | 218410.9 | 960.0014 | 3 | 22 | 4.400385 | 2.1661 | 2.625865 | 2.339e-09 | 10.96423 | 7.874e-09
2018-03-16 04:56 | 218530.9 | 1080.0014 | 3 | 22 | 4.400385 | 1.84086 | 2.692461 | 2.339e-09 | 11.25728 | 7.874e-09
2018-03-16 04:58 | 218650.9 | 1200.0022 | 3 | 22 | 4.400393 | 1.573566 | 2.749208 | 2.339e-09 | 11.50698 | 7.874e-09
2018-03-16 05:00 | 218770.9 | 1320.0005 | 3 | 22 | 4.400359 | 1.352228 | 2.797841 | 2.339e-09 | 11.72099 | 7.874e-09
2018-03-16 05:02 | 218890.9 | 1440.0021 | 3 | 22 | 4.400362 | 1.168665 | 2.839751 | 2.339e-09 | 11.90541 | 7.874e-09
2018-03-16 05:04 | 219010.9 | 1560.0022 | 3 | 22 | 4.400368 | 1.016443 | 2.876082 | 2.339e-09 | 12.06528 | 7.874e-09
2018-03-16 05:06 | 219130.9 | 1680.0006 | 3 | 22 | 4.400373 | 0.8886642 | 2.907755 | 2.339e-09 | 12.20465 | 7.874e-09
2018-03-16 05:08 | 219250.9 | 1800.0006 | 3 | 22 | 4.400342 | 0.780941 | 2.935521 | 2.339e-09 | 12.32683 | 7.874e-09
2018-03-16 05:10 | 219370.9 | 1920.0014 | 3 | 22 | 4.400364 | 0.6904373 | 2.959996 | 2.339e-09 | 12.43453 | 7.874e-09
2018-03-16 05:12 | 219490.9 | 2040.0014 | 3 | 22 | 4.400348 | 0.6131344 | 2.981674 | 2.339e-09 | 12.52992 | 7.874e-09
2018-03-16 05:14 | 219610.9 | 2160.0014 | 3 | 22 | 4.400322 | 0.5456467 | 3.000962 | 2.339e-09 | 12.61479 | 7.874e-09
2018-03-16 05:16 | 219730.9 | 2280.0007 | 3 | 22 | 4.400339 | 0.488699 | 3.018182 | 2.339e-09 | 12.69057 | 7.874e-09
2018-03-16 05:18 | 219850.9 | 2400.0006 | 3 | 22 | 4.400321 | 0.4383183 | 3.033613 | 2.339e-09 | 12.75847 | 7.874e-09
2018-03-16 05:20 | 219970.9 | 2520.003 | 3 | 22 | 4.400316 | 0.39431 | 3.04748 | 2.339e-09 | 12.81949 | 7.874e-09
2018-03-16 05:22 | 220090.9 | 2640.0007 | 3 | 22 | 4.400312 | 0.356081 | 3.059976 | 2.339e-09 | 12.87447 | 7.874e-09
2018-03-16 05:24 | 220210.9 | 2760.0022 | 3 | 22 | 4.400302 | 0.3218708 | 3.071261 | 2.339e-09 | 12.92413 | 7.874e-09
2018-03-16 05:26 | 220330.9 | 2880.0031 | 3 | 22 | 4.400349 | 0.2927036 | 3.081487 | 2.339e-09 | 12.96913 | 7.874e-09
2018-03-16 05:28 | 220450.9 | 3000.0016 | 3 | 22 | 4.400307 | 0.2650204 | 3.090763 | 2.339e-09 | 13.00995 | 7.874e-09
2018-03-16 05:30 | 220570.9 | 3120.0008 | 3 | 22 | 4.400328 | 0.2414608 | 3.099192 | 2.339e-09 | 13.04704 | 7.874e-09
2018-03-16 05:32 | 220690.9 | 3240.0024 | 3 | 22 | 4.400306 | 0.2197399 | 3.106862 | 2.339e-09 | 13.08079 | 7.874e-09
2018-03-16 05:34 | 220810.9 | 3360.0016 | 3 | 22 | 4.400294 | 0.2001991 | 3.113857 | 2.339e-09 | 13.11157 | 7.874e-09
2018-03-16 05:36 | 220930.9 | 3480.0017 | 3 | 22 | 4.400309 | 0.1837711 | 3.120244 | 2.339e-09 | 13.13967 | 7.874e-09
2018-03-16 05:38 | 221050.9 | 3600.0024 | 3 | 22 | 4.400287 | 0.1674442 | 3.126086 | 2.339e-09 | 13.16538 | 7.874e-09
2018-03-16 05:40 | 221170.9 | 3720.0009 | 3 | 22 | 4.400306 | 0.1539173 | 3.131434 | 2.339e-09 | 13.18891 | 7.874e-09
2018-03-16 05:42 | 221290.9 | 3840.0001 | 3 | 22 | 4.400283 | 0.1407413 | 3.136341 | 2.339e-09 | 13.2105 | 7.874e-09
2018-03-16 05:44 | 221410.9 | 3960.0009 | 3 | 22 | 4.400287 | 0.1294079 | 3.140839 | 2.339e-09 | 13.2303 | 7.874e-09
2018-03-16 05:46 | 221530.9 | 4080.0025 | 3 | 22 | 4.400332 | 0.1198254 | 3.144975 | 2.339e-09 | 13.2485 | 7.874e-09
2018-03-16 05:48 | 221650.9 | 4200.0009 | 3 | 22 | 4.400307 | 0.1098709 | 3.148777 | 2.339e-09 | 13.26523 | 7.874e-09
2018-03-16 05:50 | 221770.9 | 4320.0009 | 3 | 22 | 4.400267 | 0.1002846 | 3.152281 | 2.339e-09 | 13.28064 | 7.874e-09
2018-03-16 05:52 | 221890.9 | 4440.001 | 3 | 22 | 4.400301 | 0.09317398 | 3.155509 | 2.339e-09 | 13.29485 | 7.874e-09
2018-03-16 05:54 | 222010.9 | 4560 | 3 | 22 | 4.400267 | 0.0853157 | 3.158484 | 2.339e-09 | 13.30794 | 7.874e-09
2018-03-16 05:55 | 222085.2 | 4634.3359 | 3 | 22 | 4.400298 | 0.08149529 | 3.160212 | 2.339e-09 | 13.31554 | 7.874e-09
2018-03-16 05:57 | 222205.3 | 120.0018 | 4 | 22 | 4.393842 | 0 | 3.160212 | 2.339e-09 | 13.31554 | 7.874e-09
2018-03-16 05:59 | 222325.3 | 240.0002 | 4 | 22 | 4.393217 | 0 | 3.160212 | 2.339e-09 | 13.31554 | 7.874e-09
2018-03-16 06:00 | 222385.3 | 300.004 | 4 | 22 | 4.392988 | 0 | 3.160212 | 2.339e-09 | 13.31554 | 7.874e-09
2018-03-16 06:02 | 222505.3 | 120.0018 | 5 | 22 | 4.131876 | -3.260083 | 3.160212 | 0.1086589 | 13.31554 | 0.4522808
2018-03-16 06:04 | 222625.3 | 240.0004 | 5 | 22 | 4.091788 | -3.260055 | 3.160212 | 0.2173141 | 13.31554 | 0.8990447
2018-03-16 06:06 | 222745.3 | 360.001 | 5 | 22 | 4.051008 | -3.260038 | 3.160212 | 0.3259746 | 13.31554 | 1.341455
2018-03-16 06:08 | 222865.3 | 480.0003 | 5 | 22 | 4.009273 | -3.260035 | 3.160212 | 0.4346284 | 13.31554 | 1.779351
2018-03-16 06:10 | 222985.3 | 600 | 5 | 22 | 3.967534 | -3.260024 | 3.160212 | 0.5432805 | 13.31554 | 2.212695
2018-03-16 06:12 | 223105.3 | 720.0004 | 5 | 22 | 3.926595 | -3.260016 | 3.160212 | 0.6519329 | 13.31554 | 2.641542
2018-03-16 06:14 | 223225.3 | 840.0002 | 5 | 22 | 3.887154 | -3.260024 | 3.160212 | 0.7605881 | 13.31554 | 3.06603
2018-03-16 06:16 | 223345.3 | 960.0027 | 5 | 22 | 3.849496 | -3.260047 | 3.160212 | 0.8692483 | 13.31554 | 3.486345
2018-03-16 06:18 | 223465.3 | 1080.0011 | 5 | 22 | 3.813769 | -3.260049 | 3.160212 | 0.9779039 | 13.31554 | 3.902657
2018-03-16 06:20 | 223585.3 | 1200.0002 | 5 | 22 | 3.77994 | -3.259984 | 3.160212 | 1.086556 | 13.31554 | 4.315173
2018-03-16 06:22 | 223705.3 | 1320.0002 | 5 | 22 | 3.748052 | -3.259986 | 3.160212 | 1.195213 | 13.31554 | 4.724144
2018-03-16 06:24 | 223825.3 | 1440.001 | 5 | 22 | 3.71824 | -3.260022 | 3.160212 | 1.303862 | 13.31554 | 5.129726
2018-03-16 06:26 | 223945.3 | 1560.0011 | 5 | 22 | 3.690291 | -3.26001 | 3.160212 | 1.412522 | 13.31554 | 5.532217
2018-03-16 06:28 | 224065.3 | 1680.0019 | 5 | 22 | 3.664185 | -3.260063 | 3.160212 | 1.521182 | 13.31554 | 5.931767
2018-03-16 06:30 | 224185.3 | 1800.0011 | 5 | 22 | 3.639872 | -3.259988 | 3.160212 | 1.629838 | 13.31554 | 6.328567
2018-03-16 06:32 | 224305.3 | 1920.0011 | 5 | 22 | 3.617449 | -3.260051 | 3.160212 | 1.738493 | 13.31554 | 6.722822
2018-03-16 06:34 | 224425.3 | 2040.0002 | 5 | 22 | 3.596895 | -3.26 | 3.160212 | 1.847148 | 13.31554 | 7.114744
2018-03-16 06:36 | 224545.3 | 2160.0002 | 5 | 22 | 3.578222 | -3.260033 | 3.160212 | 1.955805 | 13.31554 | 7.50454
2018-03-16 06:38 | 224665.3 | 2280.0002 | 5 | 22 | 3.561326 | -3.26 | 3.160212 | 2.064463 | 13.31554 | 7.892409
2018-03-16 06:40 | 224785.3 | 2400.001 | 5 | 22 | 3.54579 | -3.26004 | 3.160212 | 2.173123 | 13.31554 | 8.278528
2018-03-16 06:42 | 224905.3 | 2520.0002 | 5 | 22 | 3.530937 | -3.260022 | 3.160212 | 2.281775 | 13.31554 | 8.662979
2018-03-16 06:44 | 225025.3 | 2640.0002 | 5 | 22 | 3.516072 | -3.260035 | 3.160212 | 2.390434 | 13.31554 | 9.045839
2018-03-16 06:46 | 225145.3 | 2760.0019 | 5 | 22 | 3.500375 | -3.260075 | 3.160212 | 2.49909 | 13.31554 | 9.427044
2018-03-16 06:48 | 225265.3 | 2880.0003 | 5 | 22 | 3.482485 | -3.260028 | 3.160212 | 2.607739 | 13.31554 | 9.806414
2018-03-16 06:50 | 225385.3 | 3000.0003 | 5 | 22 | 3.459601 | -3.260035 | 3.160212 | 2.716394 | 13.31554 | 10.18363
2018-03-16 06:52 | 225505.3 | 3120.001 | 5 | 22 | 3.425964 | -3.260026 | 3.160212 | 2.825051 | 13.31554 | 10.55783
2018-03-16 06:54 | 225625.3 | 3240.0003 | 5 | 22 | 3.375641 | -3.260079 | 3.160212 | 2.933707 | 13.31554 | 10.92756
2018-03-16 06:56 | 225745.3 | 3360.0018 | 5 | 22 | 3.286273 | -3.260044 | 3.160212 | 3.042367 | 13.31554 | 11.29005
2018-03-16 06:58 | 225865.3 | 3480.0003 | 5 | 22 | 3.040539 | -3.260073 | 3.160212 | 3.151023 | 13.31554 | 11.63675
2018-03-16 06:58 | 225874.2 | 3488.8632 | 5 | 22 | 2.999975 | -3.260051 | 3.160212 | 3.159046 | 13.31554 | 11.66099
2018-03-16 07:00 | 225994.2 | 120.0011 | 6 | 22 | 3.349909 | 0 | 3.160212 | 3.159046 | 13.31554 | 11.66099
2018-03-16 07:02 | 226114.2 | 240.0027 | 6 | 22 | 3.363193 | 0 | 3.160212 | 3.159046 | 13.31554 | 11.66099
2018-03-16 07:03 | 226174.2 | 300.0025 | 6 | 22 | 3.366925 | 0 | 3.160212 | 3.159046 | 13.31554 | 11.66099
2018-03-16 07:03 | 226174.3 | 0.0023 | 7 | 23 | 3.366914 | 0 | 0 | 0 | 0 | 0
2018-03-16 07:05 | 226294.3 | 120.0001 | 2 | 23 | 3.991269 | 4.890135 | 0.1623099 | 0 | 0.6291795 | 0
2018-03-16 07:07 | 226414.3 | 240.0001 | 2 | 23 | 4.031304 | 4.890133 | 0.3253071 | 0 | 1.283118 | 0
2018-03-16 07:09 | 226534.3 | 360.0017 | 2 | 23 | 4.066865 | 4.890162 | 0.4883039 | 0 | 1.943205 | 0
2018-03-16 07:11 | 226654.3 | 480.0011 | 2 | 23 | 4.096116 | 4.890131 | 0.6512898 | 0 | 2.608498 | 0
2018-03-16 07:13 | 226774.3 | 600.0017 | 2 | 23 | 4.121047 | 4.890116 | 0.8142701 | 0 | 3.278165 | 0
2018-03-16 07:15 | 226894.3 | 720.0001 | 2 | 23 | 4.143805 | 4.89015 | 0.9772573 | 0 | 3.951691 | 0
2018-03-16 07:17 | 227014.3 | 840.0009 | 2 | 23 | 4.168419 | 4.890125 | 1.140246 | 0 | 4.629051 | 0
2018-03-16 07:19 | 227134.3 | 960.0009 | 2 | 23 | 4.195762 | 4.890133 | 1.303238 | 0 | 5.310659 | 0
2018-03-16 07:21 | 227254.3 | 1080.0017 | 2 | 23 | 4.200391 | 4.474512 | 1.460174 | 0 | 5.969793 | 0
2018-03-16 07:23 | 227374.3 | 1200.0013 | 2 | 23 | 4.200383 | 4.009047 | 1.601546 | 0 | 6.56361 | 0
2018-03-16 07:25 | 227494.3 | 1320.0003 | 2 | 23 | 4.200402 | 3.555933 | 1.727572 | 0 | 7.092969 | 0
2018-03-16 07:27 | 227575.5 | 1401.1503 | 2 | 23 | 4.200383 | 3.259993 | 1.804362 | 0 | 7.415517 | 0
2018-03-16 07:29 | 227695.5 | 120.0002 | 3 | 23 | 4.228095 | 3.259855 | 1.912573 | 0 | 7.871424 | 0
2018-03-16 07:31 | 227815.5 | 240.0019 | 3 | 23 | 4.2606 | 3.259823 | 2.021231 | 0 | 8.332581 | 0
2018-03-16 07:33 | 227935.5 | 360.0002 | 3 | 23 | 4.295713 | 3.259859 | 2.129885 | 0 | 8.797396 | 0
2018-03-16 07:35 | 228055.5 | 480.0018 | 3 | 23 | 4.333175 | 3.259865 | 2.238539 | 0 | 9.266158 | 0
2018-03-16 07:37 | 228175.5 | 600.0018 | 3 | 23 | 4.372697 | 3.25983 | 2.347186 | 0 | 9.739075 | 0
2018-03-16 07:39 | 228295.5 | 720.0011 | 3 | 23 | 4.40041 | 3.04191 | 2.454571 | 0 | 10.21059 | 0
2018-03-16 07:41 | 228415.5 | 840.0001 | 3 | 23 | 4.400413 | 2.555721 | 2.547508 | 0 | 10.61955 | 0
2018-03-16 07:43 | 228535.5 | 960.0001 | 3 | 23 | 4.400385 | 2.159536 | 2.625862 | 0 | 10.96433 | 0
2018-03-16 07:45 | 228655.5 | 1080.0002 | 3 | 23 | 4.4004 | 1.835005 | 2.692244 | 0 | 11.25644 | 0
2018-03-16 07:47 | 228775.5 | 1200.0019 | 3 | 23 | 4.400387 | 1.567984 | 2.748798 | 0 | 11.5053 | 0
2018-03-16 07:49 | 228895.5 | 1320.0019 | 3 | 23 | 4.400352 | 1.347202 | 2.797258 | 0 | 11.71854 | 0
2018-03-16 07:51 | 229015.5 | 1440.0001 | 3 | 23 | 4.400381 | 1.166008 | 2.83904 | 0 | 11.9024 | 0
2018-03-16 07:53 | 229135.5 | 1560.001 | 3 | 23 | 4.40035 | 1.013361 | 2.875276 | 0 | 12.06185 | 0
2018-03-16 07:55 | 229255.5 | 1680 | 3 | 23 | 4.400344 | 0.8862934 | 2.906878 | 0 | 12.20091 | 0
2018-03-16 07:57 | 229375.5 | 1800.001 | 3 | 23 | 4.400339 | 0.7792778 | 2.934593 | 0 | 12.32287 | 0
2018-03-16 07:59 | 229495.5 | 1920.0004 | 3 | 23 | 4.400332 | 0.6890087 | 2.959028 | 0 | 12.43039 | 0
2018-03-16 08:01 | 229615.5 | 2040.0019 | 3 | 23 | 4.400334 | 0.6123257 | 2.98068 | 0 | 12.52567 | 0
2018-03-16 08:03 | 229735.5 | 2160.001 | 3 | 23 | 4.400351 | 0.5462914 | 2.999959 | 0 | 12.6105 | 0
2018-03-16 08:05 | 229855.5 | 2280.001 | 3 | 23 | 4.400333 | 0.488842 | 3.017189 | 0 | 12.68632 | 0
2018-03-16 08:07 | 229975.5 | 2400.0026 | 3 | 23 | 4.400347 | 0.4397316 | 3.032647 | 0 | 12.75434 | 0
2018-03-16 08:09 | 230095.5 | 2520.0026 | 3 | 23 | 4.400343 | 0.3965893 | 3.046559 | 0 | 12.81556 | 0
2018-03-16 08:11 | 230215.5 | 2640.0011 | 3 | 23 | 4.400292 | 0.3574142 | 3.059112 | 0 | 12.87079 | 0
2018-03-16 08:13 | 230335.5 | 2760.0019 | 3 | 23 | 4.400329 | 0.3241196 | 3.070464 | 0 | 12.92074 | 0
2018-03-16 08:15 | 230455.5 | 2880.0011 | 3 | 23 | 4.40031 | 0.293684 | 3.080743 | 0 | 12.96597 | 0
2018-03-16 08:17 | 230575.5 | 3000.0019 | 3 | 23 | 4.400309 | 0.2666702 | 3.090074 | 0 | 13.00703 | 0
2018-03-16 08:19 | 230695.5 | 3120.0019 | 3 | 23 | 4.400345 | 0.2433071 | 3.098561 | 0 | 13.04438 | 0
2018-03-16 08:21 | 230815.5 | 3240.0019 | 3 | 23 | 4.400324 | 0.2211723 | 3.10628 | 0 | 13.07835 | 0
2018-03-16 08:23 | 230935.5 | 3360.0006 | 3 | 23 | 4.400306 | 0.201355 | 3.113307 | 0 | 13.10927 | 0
2018-03-16 08:25 | 231055.5 | 3480.0026 | 3 | 23 | 4.400274 | 0.183466 | 3.119724 | 0 | 13.1375 | 0
2018-03-16 08:27 | 231175.5 | 3600.0011 | 3 | 23 | 4.400311 | 0.1681633 | 3.125583 | 0 | 13.16329 | 0
2018-03-16 08:29 | 231295.5 | 3720.001 | 3 | 23 | 4.400289 | 0.1535492 | 3.130942 | 0 | 13.18687 | 0
2018-03-16 08:31 | 231415.5 | 3840.002 | 3 | 23 | 4.400287 | 0.1407242 | 3.135853 | 0 | 13.20847 | 0
2018-03-16 08:33 | 231535.5 | 3960.0014 | 3 | 23 | 4.400296 | 0.1294079 | 3.140352 | 0 | 13.22827 | 0
2018-03-16 08:35 | 231655.5 | 4080.0003 | 3 | 23 | 4.400276 | 0.1183701 | 3.14448 | 0 | 13.24644 | 0
2018-03-16 08:37 | 231775.5 | 4200.0003 | 3 | 23 | 4.400264 | 0.1088467 | 3.148268 | 0 | 13.2631 | 0
2018-03-16 08:39 | 231895.5 | 4320.0019 | 3 | 23 | 4.400268 | 0.100256 | 3.15176 | 0 | 13.27847 | 0
2018-03-16 08:41 | 232015.5 | 4440.0003 | 3 | 23 | 4.400286 | 0.09272194 | 3.154969 | 0 | 13.29259 | 0
2018-03-16 08:43 | 232135.5 | 4560.0011 | 3 | 23 | 4.400331 | 0.08598328 | 3.157933 | 0 | 13.30564 | 0
2018-03-16 08:44 | 232205.5 | 4630.008 | 3 | 23 | 4.40029 | 0.08149529 | 3.159552 | 0 | 13.31276 | 0
2018-03-16 08:46 | 232325.6 | 120.0009 | 4 | 23 | 4.393852 | 0 | 3.159552 | 0 | 13.31276 | 0
2018-03-16 08:48 | 232445.6 | 240.0018 | 4 | 23 | 4.393221 | 0 | 3.159552 | 0 | 13.31276 | 0
2018-03-16 08:49 | 232505.6 | 300.0031 | 4 | 23 | 4.392972 | 0 | 3.159552 | 0 | 13.31276 | 0
2018-03-16 08:51 | 232625.7 | 120.0003 | 5 | 23 | 4.131962 | -3.260089 | 3.159552 | 0.1086569 | 13.31276 | 0.4522799
2018-03-16 08:53 | 232745.7 | 240.0019 | 5 | 23 | 4.091645 | -3.260093 | 3.159552 | 0.2173149 | 13.31276 | 0.8990471
2018-03-16 08:55 | 232865.7 | 360.0007 | 5 | 23 | 4.050766 | -3.260047 | 3.159552 | 0.3259739 | 13.31276 | 1.341432
2018-03-16 08:57 | 232985.7 | 480.0019 | 5 | 23 | 4.008956 | -3.260065 | 3.159552 | 0.4346312 | 13.31276 | 1.77931
2018-03-16 08:59 | 233105.7 | 600.0012 | 5 | 23 | 3.967151 | -3.260116 | 3.159552 | 0.5432891 | 13.31276 | 2.212638
2018-03-16 09:01 | 233225.7 | 720.0012 | 5 | 23 | 3.926169 | -3.260006 | 3.159552 | 0.6519498 | 13.31276 | 2.641474
2018-03-16 09:03 | 233345.7 | 840.0003 | 5 | 23 | 3.88664 | -3.260105 | 3.159552 | 0.760609 | 13.31276 | 3.065926
2018-03-16 09:05 | 233465.7 | 960.0001 | 5 | 23 | 3.848905 | -3.260112 | 3.159552 | 0.8692615 | 13.31276 | 3.486152
2018-03-16 09:07 | 233585.7 | 1080.0012 | 5 | 23 | 3.813077 | -3.260101 | 3.159552 | 0.9779209 | 13.31276 | 3.902407
2018-03-16 09:09 | 233705.7 | 1200.0002 | 5 | 23 | 3.779118 | -3.260083 | 3.159552 | 1.086576 | 13.31276 | 4.314855
2018-03-16 09:11 | 233825.7 | 1320.0019 | 5 | 23 | 3.747092 | -3.260065 | 3.159552 | 1.195236 | 13.31276 | 4.723738
2018-03-16 09:13 | 233945.7 | 1440.0003 | 5 | 23 | 3.717068 | -3.26006 | 3.159552 | 1.303888 | 13.31276 | 5.129216
2018-03-16 09:15 | 234065.7 | 1560.0002 | 5 | 23 | 3.68906 | -3.260051 | 3.159552 | 1.412545 | 13.31276 | 5.531564
2018-03-16 09:17 | 234185.7 | 1680.0002 | 5 | 23 | 3.66287 | -3.260049 | 3.159552 | 1.5212 | 13.31276 | 5.93096
2018-03-16 09:19 | 234305.7 | 1800.0002 | 5 | 23 | 3.638457 | -3.260018 | 3.159552 | 1.629855 | 13.31276 | 6.32761
2018-03-16 09:21 | 234425.7 | 1920.0002 | 5 | 23 | 3.615983 | -3.260006 | 3.159552 | 1.738509 | 13.31276 | 6.721705
2018-03-16 09:23 | 234545.7 | 2040.0019 | 5 | 23 | 3.595393 | -3.260036 | 3.159552 | 1.847167 | 13.31276 | 7.113473
2018-03-16 09:25 | 234665.7 | 2160.0002 | 5 | 23 | 3.576755 | -3.260071 | 3.159552 | 1.95582 | 13.31276 | 7.503094
2018-03-16 09:27 | 234785.7 | 2280.0011 | 5 | 23 | 3.559854 | -3.260033 | 3.159552 | 2.06448 | 13.31276 | 7.890811
2018-03-16 09:29 | 234905.7 | 2400.0011 | 5 | 23 | 3.544382 | -3.260053 | 3.159552 | 2.173133 | 13.31276 | 8.27675
2018-03-16 09:31 | 235025.7 | 2520.0002 | 5 | 23 | 3.529605 | -3.260055 | 3.159552 | 2.281789 | 13.31276 | 8.661064
2018-03-16 09:33 | 235145.7 | 2640.0002 | 5 | 23 | 3.514844 | -3.260033 | 3.159552 | 2.390436 | 13.31276 | 9.043745
2018-03-16 09:35 | 235265.7 | 2760.0002 | 5 | 23 | 3.499381 | -3.26004 | 3.159552 | 2.499107 | 13.31276 | 9.424879
2018-03-16 09:37 | 235385.7 | 2880.0002 | 5 | 23 | 3.481658 | -3.260028 | 3.159552 | 2.607758 | 13.31276 | 9.804156
2018-03-16 09:39 | 235505.7 | 3000.0002 | 5 | 23 | 3.458972 | -3.260087 | 3.159552 | 2.716414 | 13.31276 | 10.1813
2018-03-16 09:41 | 235625.7 | 3120.0002 | 5 | 23 | 3.425578 | -3.260056 | 3.159552 | 2.825091 | 13.31276 | 10.55551
2018-03-16 09:43 | 235745.7 | 3240.0002 | 5 | 23 | 3.375288 | -3.260087 | 3.159552 | 2.933748 | 13.31276 | 10.92521
2018-03-16 09:45 | 235865.7 | 3360.0011 | 5 | 23 | 3.285651 | -3.260055 | 3.159552 | 3.042409 | 13.31276 | 11.28765
2018-03-16 09:47 | 235985.7 | 3480.0013 | 5 | 23 | 3.03828 | -3.260012 | 3.159552 | 3.151078 | 13.31276 | 11.63428
2018-03-16 09:47 | 235994 | 3488.3313 | 5 | 23 | 2.999987 | -3.260008 | 3.159552 | 3.158618 | 13.31276 | 11.65705
2018-03-16 09:49 | 236114 | 120.001 | 6 | 23 | 3.350164 | 0 | 3.159552 | 3.158618 | 13.31276 | 11.65705
2018-03-16 09:51 | 236234 | 240.0002 | 6 | 23 | 3.363491 | 0 | 3.159552 | 3.158618 | 13.31276 | 11.65705
2018-03-16 09:52 | 236294 | 300.0032 | 6 | 23 | 3.367285 | 0 | 3.159552 | 3.158618 | 13.31276 | 11.65705
2018-03-16 09:52 | 236294 | 0.0024 | 7 | 24 | 3.367275 | 0 | 0 | 0 | 0 | 0
2018-03-16 09:54 | 236414.1 | 120.001 | 2 | 24 | 3.992698 | 4.890049 | 0.1623132 | 1.065e-09 | 0.6293989 | 3.588e-09
2018-03-16 09:56 | 236534.1 | 240.001 | 2 | 24 | 4.032608 | 4.890118 | 0.3253038 | 1.065e-09 | 1.283524 | 3.588e-09
2018-03-16 09:58 | 236654.1 | 360.0003 | 2 | 24 | 4.068572 | 4.890085 | 0.4882976 | 1.065e-09 | 1.943823 | 3.588e-09
2018-03-16 10:00 | 236774.1 | 480.0003 | 2 | 24 | 4.097791 | 4.890133 | 0.6512896 | 1.065e-09 | 2.609421 | 3.588e-09
2018-03-16 10:02 | 236894.1 | 600.0009 | 2 | 24 | 4.122596 | 4.89015 | 0.8142773 | 1.065e-09 | 3.279382 | 3.588e-09
2018-03-16 10:04 | 237014.1 | 720.0018 | 2 | 24 | 4.145317 | 4.890127 | 0.977268 | 1.065e-09 | 3.953175 | 3.588e-09
2018-03-16 10:06 | 237134.1 | 840.0003 | 2 | 24 | 4.169938 | 4.890099 | 1.140255 | 1.065e-09 | 4.630777 | 3.588e-09
2018-03-16 10:08 | 237254.1 | 960.001 | 2 | 24 | 4.197252 | 4.890135 | 1.303246 | 1.065e-09 | 5.31263 | 3.588e-09
2018-03-16 10:10 | 237374.1 | 1080.0019 | 2 | 24 | 4.200404 | 4.45499 | 1.459512 | 1.065e-09 | 5.96898 | 3.588e-09
2018-03-16 10:12 | 237494.1 | 1200.002 | 2 | 24 | 4.200389 | 3.995762 | 1.600323 | 1.065e-09 | 6.560444 | 3.588e-09
2018-03-16 10:14 | 237614.1 | 1320.0012 | 2 | 24 | 4.200372 | 3.54616 | 1.725968 | 1.065e-09 | 7.088199 | 3.588e-09
2018-03-16 10:15 | 237693.5 | 1399.3944 | 2 | 24 | 4.200383 | 3.259979 | 1.800994 | 1.065e-09 | 7.40334 | 3.588e-09
2018-03-16 10:17 | 237813.5 | 120.0019 | 3 | 24 | 4.228014 | 3.26017 | 1.909211 | 1.174e-09 | 7.859265 | 4.027e-09
2018-03-16 10:19 | 237933.5 | 240.0018 | 3 | 24 | 4.260393 | 3.259851 | 2.017865 | 1.174e-09 | 8.32039 | 4.027e-09
2018-03-16 10:21 | 238053.5 | 360.0018 | 3 | 24 | 4.29538 | 3.259825 | 2.126517 | 1.174e-09 | 8.785172 | 4.027e-09
2018-03-16 10:23 | 238173.5 | 480.0011 | 3 | 24 | 4.33272 | 3.259874 | 2.235173 | 1.174e-09 | 9.253898 | 4.027e-09
2018-03-16 10:25 | 238293.5 | 600.0019 | 3 | 24 | 4.372184 | 3.259827 | 2.343826 | 1.174e-09 | 9.726789 | 4.027e-09
2018-03-16 10:27 | 238413.5 | 720.0011 | 3 | 24 | 4.400385 | 3.049215 | 2.451312 | 1.174e-09 | 10.19871 | 4.027e-09
2018-03-16 10:29 | 238533.5 | 840.0003 | 3 | 24 | 4.400392 | 2.562214 | 2.544491 | 1.174e-09 | 10.60874 | 4.027e-09
2018-03-16 10:31 | 238653.5 | 960.0004 | 3 | 24 | 4.400403 | 2.165854 | 2.623071 | 1.174e-09 | 10.95452 | 4.027e-09
2018-03-16 10:33 | 238773.5 | 1080.0013 | 3 | 24 | 4.400385 | 1.839535 | 2.68964 | 1.174e-09 | 11.24745 | 4.027e-09
2018-03-16 10:35 | 238893.5 | 1200.0013 | 3 | 24 | 4.40036 | 1.57095 | 2.746332 | 1.174e-09 | 11.49691 | 4.027e-09
2018-03-16 10:37 | 239013.5 | 1320.0004 | 3 | 24 | 4.400357 | 1.350016 | 2.794898 | 1.174e-09 | 11.71062 | 4.027e-09
2018-03-16 10:39 | 239133.5 | 1440.0003 | 3 | 24 | 4.400369 | 1.16712 | 2.836749 | 1.174e-09 | 11.89478 | 4.027e-09
2018-03-16 10:41 | 239253.5 | 1560.0014 | 3 | 24 | 4.400354 | 1.014822 | 2.873028 | 1.174e-09 | 12.05442 | 4.027e-09
2018-03-16 10:43 | 239373.5 | 1680.0003 | 3 | 24 | 4.400326 | 0.8871632 | 2.904663 | 1.174e-09 | 12.19363 | 4.027e-09
2018-03-16 10:45 | 239493.5 | 1800.0012 | 3 | 24 | 4.400353 | 0.7805138 | 2.932403 | 1.174e-09 | 12.31569 | 4.027e-09
2018-03-16 10:47 | 239613.5 | 1920.002 | 3 | 24 | 4.400352 | 0.6900902 | 2.956863 | 1.174e-09 | 12.42333 | 4.027e-09
2018-03-16 10:49 | 239733.5 | 2040.0013 | 3 | 24 | 4.400344 | 0.6127281 | 2.978534 | 1.174e-09 | 12.51869 | 4.027e-09
2018-03-16 10:51 | 239853.5 | 2160.0019 | 3 | 24 | 4.400372 | 0.5474339 | 2.997826 | 1.174e-09 | 12.60358 | 4.027e-09
2018-03-16 10:53 | 239973.5 | 2280.0011 | 3 | 24 | 4.400349 | 0.4900436 | 3.015072 | 1.174e-09 | 12.67946 | 4.027e-09
2018-03-16 10:55 | 240093.5 | 2400.0019 | 3 | 24 | 4.400325 | 0.4399967 | 3.030544 | 1.174e-09 | 12.74755 | 4.027e-09
2018-03-16 10:57 | 240213.5 | 2520.0012 | 3 | 24 | 4.400323 | 0.3966122 | 3.044471 | 1.174e-09 | 12.80883 | 4.027e-09
2018-03-16 10:59 | 240333.5 | 2640.0019 | 3 | 24 | 4.400299 | 0.3581791 | 3.057044 | 1.174e-09 | 12.86415 | 4.027e-09
2018-03-16 11:01 | 240453.5 | 2760.0003 | 3 | 24 | 4.400339 | 0.3251801 | 3.068422 | 1.174e-09 | 12.91422 | 4.027e-09
2018-03-16 11:03 | 240573.5 | 2880.0019 | 3 | 24 | 4.400333 | 0.2957191 | 3.078743 | 1.174e-09 | 12.95963 | 4.027e-09
2018-03-16 11:05 | 240693.5 | 3000.0003 | 3 | 24 | 4.400325 | 0.2687244 | 3.088127 | 1.174e-09 | 13.00093 | 4.027e-09
2018-03-16 11:07 | 240813.5 | 3120.0011 | 3 | 24 | 4.400321 | 0.2446346 | 3.096669 | 1.174e-09 | 13.03852 | 4.027e-09
2018-03-16 11:09 | 240933.5 | 3240.0002 | 3 | 24 | 4.400303 | 0.2229385 | 3.104458 | 1.174e-09 | 13.07279 | 4.027e-09
2018-03-16 11:11 | 241053.5 | 3360.0019 | 3 | 24 | 4.400301 | 0.2038078 | 3.111567 | 1.174e-09 | 13.10407 | 4.027e-09
2018-03-16 11:13 | 241173.5 | 3480.0011 | 3 | 24 | 4.400305 | 0.186306 | 3.11806 | 1.174e-09 | 13.13264 | 4.027e-09
2018-03-16 11:15 | 241293.5 | 3600.0011 | 3 | 24 | 4.400313 | 0.1702232 | 3.123993 | 1.174e-09 | 13.15875 | 4.027e-09
2018-03-16 11:17 | 241413.5 | 3720.0013 | 3 | 24 | 4.400316 | 0.1561031 | 3.129414 | 1.174e-09 | 13.18261 | 4.027e-09
2018-03-16 11:19 | 241533.5 | 3840.0005 | 3 | 24 | 4.400309 | 0.1429367 | 3.134385 | 1.174e-09 | 13.20448 | 4.027e-09
2018-03-16 11:21 | 241653.5 | 3960.002 | 3 | 24 | 4.400306 | 0.1311703 | 3.138945 | 1.174e-09 | 13.22455 | 4.027e-09
2018-03-16 11:23 | 241773.5 | 4080.0004 | 3 | 24 | 4.400315 | 0.1208153 | 3.143129 | 1.174e-09 | 13.24295 | 4.027e-09
2018-03-16 11:25 | 241893.5 | 4200.0005 | 3 | 24 | 4.400291 | 0.1105728 | 3.146972 | 1.174e-09 | 13.25986 | 4.027e-09
2018-03-16 11:27 | 242013.5 | 4320.0013 | 3 | 24 | 4.400321 | 0.1020164 | 3.150512 | 1.174e-09 | 13.27544 | 4.027e-09
2018-03-16 11:29 | 242133.5 | 4440.0013 | 3 | 24 | 4.400306 | 0.09383392 | 3.153766 | 1.174e-09 | 13.28976 | 4.027e-09
2018-03-16 11:31 | 242253.5 | 4560.0021 | 3 | 24 | 4.400241 | 0.08562469 | 3.156756 | 1.174e-09 | 13.30292 | 4.027e-09
2018-03-16 11:32 | 242327.4 | 4633.9139 | 3 | 24 | 4.400259 | 0.08149338 | 3.158481 | 1.174e-09 | 13.31051 | 4.027e-09
2018-03-16 11:34 | 242447.5 | 120.0009 | 4 | 24 | 4.393782 | 0 | 3.158481 | 1.174e-09 | 13.31051 | 4.027e-09
2018-03-16 11:36 | 242567.5 | 240.0002 | 4 | 24 | 4.393161 | 0 | 3.158481 | 1.174e-09 | 13.31051 | 4.027e-09
2018-03-16 11:37 | 242627.5 | 300.0046 | 4 | 24 | 4.39291 | 0 | 3.158481 | 1.174e-09 | 13.31051 | 4.027e-09
2018-03-16 11:39 | 242747.6 | 120.0002 | 5 | 24 | 4.13086 | -3.260134 | 3.158481 | 0.1086529 | 13.31051 | 0.452154
2018-03-16 11:41 | 242867.6 | 240.0006 | 5 | 24 | 4.090811 | -3.260126 | 3.158481 | 0.2173135 | 13.31051 | 0.8988309
2018-03-16 11:43 | 242987.6 | 360.0012 | 5 | 24 | 4.050018 | -3.260081 | 3.158481 | 0.3259734 | 13.31051 | 1.341132
2018-03-16 11:45 | 243107.6 | 480.001 | 5 | 24 | 4.008348 | -3.260087 | 3.158481 | 0.4346276 | 13.31051 | 1.778924
2018-03-16 11:47 | 243227.6 | 600.0012 | 5 | 24 | 3.966652 | -3.260157 | 3.158481 | 0.5432928 | 13.31051 | 2.212223
2018-03-16 11:49 | 243347.6 | 720.0028 | 5 | 24 | 3.925828 | -3.260071 | 3.158481 | 0.6519537 | 13.31051 | 2.641013
2018-03-16 11:51 | 243467.6 | 840.0012 | 5 | 24 | 3.886421 | -3.260089 | 3.158481 | 0.7606065 | 13.31051 | 3.065409
2018-03-16 11:53 | 243587.6 | 960.0012 | 5 | 24 | 3.848752 | -3.260053 | 3.158481 | 0.869269 | 13.31051 | 3.485655
2018-03-16 11:55 | 243707.6 | 1080.0004 | 5 | 24 | 3.813002 | -3.260069 | 3.158481 | 0.9779232 | 13.31051 | 3.90188
2018-03-16 11:57 | 243827.6 | 1200.002 | 5 | 24 | 3.779095 | -3.260065 | 3.158481 | 1.086583 | 13.31051 | 4.314344
2018-03-16 11:59 | 243947.6 | 1320.0004 | 5 | 24 | 3.747157 | -3.260079 | 3.158481 | 1.195238 | 13.31051 | 4.723209
2018-03-16 12:01 | 244067.6 | 1440.002 | 5 | 24 | 3.717146 | -3.260051 | 3.158481 | 1.303902 | 13.31051 | 5.128744
2018-03-16 12:03 | 244187.6 | 1560.0004 | 5 | 24 | 3.689061 | -3.260063 | 3.158481 | 1.412554 | 13.31051 | 5.531077
2018-03-16 12:05 | 244307.6 | 1680.0012 | 5 | 24 | 3.662857 | -3.260098 | 3.158481 | 1.521218 | 13.31051 | 5.930504
2018-03-16 12:07 | 244427.6 | 1800.002 | 5 | 24 | 3.638366 | -3.260051 | 3.158481 | 1.62987 | 13.31051 | 6.327135
2018-03-16 12:09 | 244547.6 | 1920.002 | 5 | 24 | 3.615819 | -3.260081 | 3.158481 | 1.738521 | 13.31051 | 6.721205
2018-03-16 12:11 | 244667.6 | 2040.002 | 5 | 24 | 3.595167 | -3.260047 | 3.158481 | 1.847175 | 13.31051 | 7.112937
2018-03-16 12:13 | 244787.6 | 2160.002 | 5 | 24 | 3.576451 | -3.260008 | 3.158481 | 1.955828 | 13.31051 | 7.50253
2018-03-16 12:15 | 244907.6 | 2280.0004 | 5 | 24 | 3.559509 | -3.259959 | 3.158481 | 2.064483 | 13.31051 | 7.890195
2018-03-16 12:17 | 245027.6 | 2400.0001 | 5 | 24 | 3.544015 | -3.260012 | 3.158481 | 2.173134 | 13.31051 | 8.276089
2018-03-16 12:19 | 245147.6 | 2520.002 | 5 | 24 | 3.529279 | -3.260004 | 3.158481 | 2.281796 | 13.31051 | 8.660386
2018-03-16 12:21 | 245267.6 | 2640.0012 | 5 | 24 | 3.514519 | -3.260014 | 3.158481 | 2.390455 | 13.31051 | 9.043072
2018-03-16 12:23 | 245387.6 | 2760.002 | 5 | 24 | 3.499032 | -3.260063 | 3.158481 | 2.499111 | 13.31051 | 9.42412
2018-03-16 12:25 | 245507.6 | 2880.0005 | 5 | 24 | 3.481324 | -3.260022 | 3.158481 | 2.607764 | 13.31051 | 9.803364
2018-03-16 12:27 | 245627.6 | 3000.0012 | 5 | 24 | 3.458648 | -3.26002 | 3.158481 | 2.716425 | 13.31051 | 10.18049
2018-03-16 12:29 | 245747.6 | 3120.0019 | 5 | 24 | 3.425231 | -3.26004 | 3.158481 | 2.825084 | 13.31051 | 10.5546
2018-03-16 12:31 | 245867.6 | 3240.002 | 5 | 24 | 3.374845 | -3.260055 | 3.158481 | 2.93374 | 13.31051 | 10.92425
2018-03-16 12:33 | 245987.6 | 3360.0003 | 5 | 24 | 3.284979 | -3.260049 | 3.158481 | 3.042398 | 13.31051 | 11.28663
2018-03-16 12:35 | 246107.6 | 3480.0011 | 5 | 24 | 3.035188 | -3.260006 | 3.158481 | 3.15103 | 13.31051 | 11.63299
2018-03-16 12:35 | 246115.2 | 3487.5857 | 5 | 24 | 2.999987 | -3.259911 | 3.158481 | 3.157926 | 13.31051 | 11.6538
2018-03-16 12:37 | 246235.2 | 120.0018 | 6 | 24 | 3.34909 | 0 | 3.158481 | 3.157926 | 13.31051 | 11.6538
2018-03-16 12:39 | 246355.2 | 240.0009 | 6 | 24 | 3.36238 | 0 | 3.158481 | 3.157926 | 13.31051 | 11.6538
2018-03-16 12:40 | 246415.2 | 300.0015 | 6 | 24 | 3.366158 | 0 | 3.158481 | 3.157926 | 13.31051 | 11.6538
2018-03-16 12:40 | 246415.2 | 0.0024 | 7 | 25 | 3.366127 | 0 | 0 | 0 | 0 | 0
2018-03-16 12:42 | 246535.3 | 120.0011 | 2 | 25 | 3.989727 | 4.890085 | 0.1623009 | 0 | 0.6288912 | 0
2018-03-16 12:44 | 246655.3 | 240.0027 | 2 | 25 | 4.029932 | 4.890049 | 0.3252903 | 0 | 1.282568 | 0
2018-03-16 12:46 | 246775.3 | 360.0011 | 2 | 25 | 4.06557 | 4.890095 | 0.4882672 | 0 | 1.942356 | 0
2018-03-16 12:48 | 246895.3 | 480.0002 | 2 | 25 | 4.09492 | 4.890112 | 0.651258 | 0 | 2.607465 | 0
2018-03-16 12:50 | 247015.3 | 600.0019 | 2 | 25 | 4.119935 | 4.890102 | 0.8142478 | 0 | 3.276985 | 0
2018-03-16 12:52 | 247135.3 | 720.0004 | 2 | 25 | 4.142807 | 4.890144 | 0.9772325 | 0 | 3.950331 | 0
2018-03-16 12:54 | 247255.3 | 840.0019 | 2 | 25 | 4.167458 | 4.89015 | 1.14022 | 0 | 4.627527 | 0
2018-03-16 12:56 | 247375.3 | 960.0019 | 2 | 25 | 4.194763 | 4.890158 | 1.303204 | 0 | 5.308944 | 0
2018-03-16 12:58 | 247495.3 | 1080.0004 | 2 | 25 | 4.200408 | 4.487492 | 1.460554 | 0 | 5.969786 | 0
2018-03-16 13:00 | 247615.3 | 1200.0011 | 2 | 25 | 4.200384 | 4.017542 | 1.60228 | 0 | 6.565094 | 0
2018-03-16 13:02 | 247735.3 | 1320.0003 | 2 | 25 | 4.200405 | 3.561342 | 1.728542 | 0 | 7.095442 | 0
2018-03-16 13:04 | 247817.8 | 1402.4457 | 2 | 25 | 4.200411 | 3.259981 | 1.806626 | 0 | 7.423428 | 0
2018-03-16 13:06 | 247937.8 | 120.0018 | 3 | 25 | 4.228224 | 3.260197 | 1.914845 | 0 | 7.879374 | 0
2018-03-16 13:08 | 248057.8 | 240.0026 | 3 | 25 | 4.260815 | 3.25984 | 2.023501 | 0 | 8.340542 | 0
2018-03-16 13:10 | 248177.8 | 360.0018 | 3 | 25 | 4.295983 | 3.259851 | 2.132157 | 0 | 8.805396 | 0
2018-03-16 13:12 | 248297.8 | 480.0011 | 3 | 25 | 4.333487 | 3.260141 | 2.240813 | 0 | 9.274197 | 0
2018-03-16 13:14 | 248417.8 | 600.0002 | 3 | 25 | 4.37302 | 3.259821 | 2.349472 | 0 | 9.747198 | 0
2018-03-16 13:16 | 248537.8 | 720.0002 | 3 | 25 | 4.400401 | 3.036903 | 2.456801 | 0 | 10.21849 | 0
2018-03-16 13:18 | 248657.8 | 840.0002 | 3 | 25 | 4.400406 | 2.550289 | 2.549574 | 0 | 10.62673 | 0
2018-03-16 13:20 | 248777.8 | 960.0002 | 3 | 25 | 4.400391 | 2.153738 | 2.62775 | 0 | 10.97073 | 0
2018-03-16 13:22 | 248897.8 | 1080.0018 | 3 | 25 | 4.400377 | 1.828102 | 2.693932 | 0 | 11.26196 | 0
2018-03-16 13:24 | 249017.8 | 1200.0027 | 3 | 25 | 4.400373 | 1.560368 | 2.75026 | 0 | 11.50983 | 0
2018-03-16 13:26 | 249137.8 | 1320.0002 | 3 | 25 | 4.400361 | 1.340036 | 2.798481 | 0 | 11.72202 | 0
2018-03-16 13:28 | 249257.8 | 1440.0002 | 3 | 25 | 4.400365 | 1.157778 | 2.84001 | 0 | 11.90476 | 0
2018-03-16 13:30 | 249377.8 | 1560.0012 | 3 | 25 | 4.400375 | 1.006769 | 2.875998 | 0 | 12.06312 | 0
2018-03-16 13:32 | 249497.8 | 1680.0018 | 3 | 25 | 4.400353 | 0.8800182 | 2.907371 | 0 | 12.20117 | 0
2018-03-16 13:34 | 249617.8 | 1800.0018 | 3 | 25 | 4.400363 | 0.773777 | 2.934879 | 0 | 12.32222 | 0
2018-03-16 13:36 | 249737.8 | 1920.0018 | 3 | 25 | 4.40036 | 0.6837063 | 2.959122 | 0 | 12.4289 | 0
2018-03-16 13:38 | 249857.8 | 2040.0018 | 3 | 25 | 4.400323 | 0.6065388 | 2.980593 | 0 | 12.52338 | 0
2018-03-16 13:40 | 249977.8 | 2160.0002 | 3 | 25 | 4.40034 | 0.5408173 | 2.999687 | 0 | 12.60739 | 0
2018-03-16 13:42 | 250097.8 | 2280.0019 | 3 | 25 | 4.400323 | 0.4837399 | 3.016742 | 0 | 12.68244 | 0
2018-03-16 13:44 | 250217.8 | 2400.0001 | 3 | 25 | 4.400328 | 0.4350224 | 3.032029 | 0 | 12.74971 | 0
2018-03-16 13:46 | 250337.8 | 2520.0001 | 3 | 25 | 4.40028 | 0.3906384 | 3.045786 | 0 | 12.81025 | 0
2018-03-16 13:48 | 250457.8 | 2640.0018 | 3 | 25 | 4.400318 | 0.354187 | 3.058203 | 0 | 12.86488 | 0
2018-03-16 13:50 | 250577.8 | 2760.0001 | 3 | 25 | 4.400327 | 0.3212357 | 3.069443 | 0 | 12.91434 | 0
2018-03-16 13:52 | 250697.8 | 2880.0002 | 3 | 25 | 4.400343 | 0.2920494 | 3.079644 | 0 | 12.95923 | 0
2018-03-16 13:54 | 250817.8 | 3000.0002 | 3 | 25 | 4.400316 | 0.2653427 | 3.088916 | 0 | 13.00003 | 0
2018-03-16 13:56 | 250937.8 | 3120.0002 | 3 | 25 | 4.400326 | 0.2418194 | 3.09736 | 0 | 13.03719 | 0
2018-03-16 13:58 | 251057.8 | 3240.0003 | 3 | 25 | 4.400323 | 0.2208576 | 3.105062 | 0 | 13.07108 | 0
2018-03-16 14:00 | 251177.8 | 3360.002 | 3 | 25 | 4.400309 | 0.2018337 | 3.112096 | 0 | 13.10203 | 0
2018-03-16 14:02 | 251297.8 | 3480.0019 | 3 | 25 | 4.40032 | 0.184927 | 3.118536 | 0 | 13.13037 | 0
2018-03-16 14:04 | 251417.8 | 3600.0011 | 3 | 25 | 4.400245 | 0.1682625 | 3.124431 | 0 | 13.15631 | 0
2018-03-16 14:06 | 251537.8 | 3720.0001 | 3 | 25 | 4.400239 | 0.1546726 | 3.129835 | 0 | 13.18009 | 0
2018-03-16 14:08 | 251657.8 | 3840.0019 | 3 | 25 | 4.400277 | 0.1421871 | 3.134793 | 0 | 13.2019 | 0
2018-03-16 14:10 | 251777.8 | 3960.0011 | 3 | 25 | 4.400305 | 0.1312275 | 3.139344 | 0 | 13.22193 | 0
2018-03-16 14:12 | 251897.8 | 4080.0004 | 3 | 25 | 4.400316 | 0.1205521 | 3.143518 | 0 | 13.2403 | 0
2018-03-16 14:14 | 252017.8 | 4200.0005 | 3 | 25 | 4.400266 | 0.1099033 | 3.147347 | 0 | 13.25714 | 0
2018-03-16 14:16 | 252137.8 | 4320.0008 | 3 | 25 | 4.400268 | 0.1010075 | 3.15087 | 0 | 13.27265 | 0
2018-03-16 14:18 | 252257.8 | 4440.0011 | 3 | 25 | 4.400251 | 0.09277534 | 3.154102 | 0 | 13.28687 | 0
2018-03-16 14:20 | 252377.8 | 4560.001 | 3 | 25 | 4.400235 | 0.08514404 | 3.157057 | 0 | 13.29987 | 0
2018-03-16 14:21 | 252444.1 | 4626.3186 | 3 | 25 | 4.400239 | 0.0814991 | 3.1586 | 0 | 13.30666 | 0
2018-03-16 14:23 | 252564.1 | 120.0003 | 4 | 25 | 4.393805 | 0 | 3.1586 | 0 | 13.30666 | 0
2018-03-16 14:25 | 252684.1 | 240.0018 | 4 | 25 | 4.393187 | 0 | 3.1586 | 0 | 13.30666 | 0
2018-03-16 14:26 | 252744.1 | 300.0007 | 4 | 25 | 4.392951 | 0 | 3.1586 | 0 | 13.30666 | 0
2018-03-16 14:28 | 252864.2 | 120.0013 | 5 | 25 | 4.131992 | -3.260101 | 3.1586 | 0.1086567 | 13.30666 | 0.4522884
2018-03-16 14:30 | 252984.2 | 240.0006 | 5 | 25 | 4.09182 | -3.260139 | 3.1586 | 0.2173113 | 13.30666 | 0.8990601
2018-03-16 14:32 | 253104.2 | 360.0015 | 5 | 25 | 4.05094 | -3.260051 | 3.1586 | 0.3259764 | 13.30666 | 1.34149
2018-03-16 14:34 | 253224.2 | 480.0019 | 5 | 25 | 4.00914 | -3.260132 | 3.1586 | 0.434636 | 13.30666 | 1.779397
2018-03-16 14:36 | 253344.2 | 600.0013 | 5 | 25 | 3.967314 | -3.26011 | 3.1586 | 0.5432943 | 13.30666 | 2.212746
2018-03-16 14:38 | 253464.2 | 720.0012 | 5 | 25 | 3.926342 | -3.260063 | 3.1586 | 0.6519507 | 13.30666 | 2.641582
2018-03-16 14:40 | 253584.2 | 840.001 | 5 | 25 | 3.886842 | -3.26006 | 3.1586 | 0.7606123 | 13.30666 | 3.066063
2018-03-16 14:42 | 253704.2 | 960.0006 | 5 | 25 | 3.849063 | -3.260119 | 3.1586 | 0.8692876 | 13.30666 | 3.486398
2018-03-16 14:44 | 253824.2 | 1080.0004 | 5 | 25 | 3.813231 | -3.260116 | 3.1586 | 0.9779477 | 13.30666 | 3.902674
2018-03-16 14:46 | 253944.2 | 1200.0015 | 5 | 25 | 3.779294 | -3.260099 | 3.1586 | 1.08661 | 13.30666 | 4.315168
2018-03-16 14:48 | 254064.2 | 1320.001 | 5 | 25 | 3.747313 | -3.260053 | 3.1586 | 1.195273 | 13.30666 | 4.724084
2018-03-16 14:50 | 254184.2 | 1440.0002 | 5 | 25 | 3.717293 | -3.260119 | 3.1586 | 1.303935 | 13.30666 | 5.129622
2018-03-16 14:52 | 254304.2 | 1560.0003 | 5 | 25 | 3.689209 | -3.260063 | 3.1586 | 1.412596 | 13.30666 | 5.532004
2018-03-16 14:54 | 254424.2 | 1680.0013 | 5 | 25 | 3.662929 | -3.260089 | 3.1586 | 1.521248 | 13.30666 | 5.931401
2018-03-16 14:56 | 254544.2 | 1800.0014 | 5 | 25 | 3.638475 | -3.260071 | 3.1586 | 1.629912 | 13.30666 | 6.328083
2018-03-16 14:58 | 254664.2 | 1920.0006 | 5 | 25 | 3.615832 | -3.260053 | 3.1586 | 1.738565 | 13.30666 | 6.722168
2018-03-16 15:00 | 254784.2 | 2040.0006 | 5 | 25 | 3.595185 | -3.260055 | 3.1586 | 1.847211 | 13.30666 | 7.113875
2018-03-16 15:02 | 254904.2 | 2160.0015 | 5 | 25 | 3.576437 | -3.260058 | 3.1586 | 1.95586 | 13.30666 | 7.503453
2018-03-16 15:04 | 255024.2 | 2280.0008 | 5 | 25 | 3.559446 | -3.260038 | 3.1586 | 2.06451 | 13.30666 | 7.891097
2018-03-16 15:06 | 255144.2 | 2400.0001 | 5 | 25 | 3.543791 | -3.260079 | 3.1586 | 2.173156 | 13.30666 | 8.276957
2018-03-16 15:08 | 255264.2 | 2520.0002 | 5 | 25 | 3.528895 | -3.260022 | 3.1586 | 2.281811 | 13.30666 | 8.661193
2018-03-16 15:10 | 255384.2 | 2640.0012 | 5 | 25 | 3.514004 | -3.260075 | 3.1586 | 2.390469 | 13.30666 | 9.04383
2018-03-16 15:12 | 255504.2 | 2760.0013 | 5 | 25 | 3.498321 | -3.260128 | 3.1586 | 2.499116 | 13.30666 | 9.424779
2018-03-16 15:14 | 255624.2 | 2880.0014 | 5 | 25 | 3.480436 | -3.260008 | 3.1586 | 2.607765 | 13.30666 | 9.803926
2018-03-16 15:16 | 255744.2 | 3000.0007 | 5 | 25 | 3.457528 | -3.260065 | 3.1586 | 2.716424 | 13.30666 | 10.18093
2018-03-16 15:18 | 255864.2 | 3120.0001 | 5 | 25 | 3.423892 | -3.260081 | 3.1586 | 2.825074 | 13.30666 | 10.55488
2018-03-16 15:20 | 255984.2 | 3240.001 | 5 | 25 | 3.37304 | -3.260071 | 3.1586 | 2.933725 | 13.30666 | 10.92435
2018-03-16 15:22 | 256104.2 | 3360.0013 | 5 | 25 | 3.28201 | -3.260035 | 3.1586 | 3.042372 | 13.30666 | 11.28644
2018-03-16 15:24 | 256224.2 | 3480.0006 | 5 | 25 | 3.02849 | -3.26001 | 3.1586 | 3.151012 | 13.30666 | 11.63234
2018-03-16 15:24 | 256230.3 | 3486.1189 | 5 | 25 | 2.999994 | -3.260073 | 3.1586 | 3.156552 | 13.30666 | 11.64904
2018-03-16 15:26 | 256350.4 | 120.0009 | 6 | 25 | 3.354027 | 0 | 3.1586 | 3.156552 | 13.30666 | 11.64904
2018-03-16 15:28 | 256470.4 | 240.0011 | 6 | 25 | 3.367486 | 0 | 3.1586 | 3.156552 | 13.30666 | 11.64904
2018-03-16 15:29 | 256530.4 | 300.0019 | 6 | 25 | 3.371229 | 0 | 3.1586 | 3.156552 | 13.30666 | 11.64904
2018-03-16 15:29 | 256530.4 | 0.0024 | 7 | 26 | 3.371009 | 0 | 0 | 0 | 0 | 0
2018-03-16 15:31 | 256650.5 | 120.0002 | 2 | 26 | 3.993488 | 4.889812 | 0.1622894 | 0 | 0.6296525 | 0
2018-03-16 15:33 | 256770.5 | 240.0003 | 2 | 26 | 4.033117 | 4.889841 | 0.3252537 | 0 | 1.283769 | 0
2018-03-16 15:35 | 256890.5 | 360.0012 | 2 | 26 | 4.068519 | 4.889853 | 0.4882264 | 0 | 1.944041 | 0
2018-03-16 15:37 | 257010.5 | 480.0004 | 2 | 26 | 4.097622 | 4.88983 | 0.6511975 | 0 | 2.609531 | 0
2018-03-16 15:39 | 257130.5 | 600.0013 | 2 | 26 | 4.122367 | 4.889814 | 0.8141752 | 0 | 3.279421 | 0
2018-03-16 15:41 | 257250.5 | 720.0005 | 2 | 26 | 4.14507 | 4.88987 | 0.977144 | 0 | 3.953084 | 0
2018-03-16 15:43 | 257370.5 | 840.0005 | 2 | 26 | 4.169618 | 4.890146 | 1.140115 | 0 | 4.630573 | 0
2018-03-16 15:45 | 257490.5 | 960.0013 | 2 | 26 | 4.196864 | 4.890154 | 1.303094 | 0 | 5.312316 | 0
2018-03-16 15:47 | 257610.5 | 1080.0013 | 2 | 26 | 4.200381 | 4.45751 | 1.459488 | 0 | 5.969199 | 0
2018-03-16 15:49 | 257730.5 | 1200.0014 | 2 | 26 | 4.200382 | 3.995356 | 1.60034 | 0 | 6.560828 | 0
2018-03-16 15:51 | 257850.5 | 1320.0014 | 2 | 26 | 4.200396 | 3.545088 | 1.725965 | 0 | 7.088506 | 0
2018-03-16 15:52 | 257929.3 | 1398.855 | 2 | 26 | 4.200372 | 3.259993 | 1.80046 | 0 | 7.401414 | 0
2018-03-16 15:54 | 258049.3 | 120.0011 | 3 | 26 | 4.228055 | 3.259933 | 1.908671 | 0 | 7.857318 | 0
2018-03-16 15:56 | 258169.3 | 240.0011 | 3 | 26 | 4.260542 | 3.25989 | 2.017322 | 0 | 8.318439 | 0
2018-03-16 15:58 | 258289.3 | 360.0005 | 3 | 26 | 4.295606 | 3.259899 | 2.125965 | 0 | 8.7832 | 0
2018-03-16 16:00 | 258409.3 | 480.0006 | 3 | 26 | 4.332987 | 3.259897 | 2.234609 | 0 | 9.251901 | 0
2018-03-16 16:02 | 258529.3 | 600 | 3 | 26 | 4.372459 | 3.259899 | 2.34325 | 0 | 9.724768 | 0
2018-03-16 16:04 | 258649.3 | 720.0003 | 3 | 26 | 4.400403 | 3.045683 | 2.450678 | 0 | 10.19645 | 0
2018-03-16 16:06 | 258769.3 | 840.0006 | 3 | 26 | 4.400381 | 2.558767 | 2.543739 | 0 | 10.60596 | 0
2018-03-16 16:08 | 258889.3 | 960.0016 | 3 | 26 | 4.400395 | 2.162598 | 2.622192 | 0 | 10.95118 | 0
2018-03-16 16:10 | 259009.3 | 1080.0016 | 3 | 26 | 4.400381 | 1.836622 | 2.688653 | 0 | 11.24363 | 0
2018-03-16 16:12 | 259129.3 | 1200 | 3 | 26 | 4.400385 | 1.56885 | 2.745243 | 0 | 11.49265 | 0
2018-03-16 16:14 | 259249.3 | 1320.0001 | 3 | 26 | 4.400354 | 1.347303 | 2.793713 | 0 | 11.70594 | 0
2018-03-16 16:16 | 259369.3 | 1440.001 | 3 | 26 | 4.400363 | 1.164532 | 2.835476 | 0 | 11.88971 | 0
2018-03-16 16:18 | 259489.3 | 1560.0005 | 3 | 26 | 4.400347 | 1.012396 | 2.871677 | 0 | 12.04901 | 0
2018-03-16 16:20 | 259609.3 | 1680.0015 | 3 | 26 | 4.400364 | 0.8860435 | 2.903246 | 0 | 12.18792 | 0
2018-03-16 16:22 | 259729.3 | 1800.0009 | 3 | 26 | 4.400345 | 0.7790928 | 2.930934 | 0 | 12.30976 | 0
2018-03-16 16:24 | 259849.3 | 1920.0003 | 3 | 26 | 4.400344 | 0.6888981 | 2.955349 | 0 | 12.41719 | 0
2018-03-16 16:26 | 259969.3 | 2040.0013 | 3 | 26 | 4.400332 | 0.6114578 | 2.976984 | 0 | 12.51239 | 0
2018-03-16 16:28 | 260089.3 | 2160.0008 | 3 | 26 | 4.400344 | 0.5455894 | 2.996238 | 0 | 12.59712 | 0
2018-03-16 16:30 | 260209.3 | 2280.0011 | 3 | 26 | 4.400334 | 0.4883175 | 3.013435 | 0 | 12.67279 | 0
2018-03-16 16:32 | 260329.3 | 2400.0013 | 3 | 26 | 4.400342 | 0.4383316 | 3.028851 | 0 | 12.74063 | 0
2018-03-16 16:34 | 260449.3 | 2520.0014 | 3 | 26 | 4.400337 | 0.3950329 | 3.042715 | 0 | 12.80163 | 0
2018-03-16 16:36 | 260569.3 | 2640.0007 | 3 | 26 | 4.400314 | 0.356226 | 3.055215 | 0 | 12.85664 | 0
2018-03-16 16:38 | 260689.3 | 2760.0009 | 3 | 26 | 4.400305 | 0.3225231 | 3.066517 | 0 | 12.90637 | 0
2018-03-16 16:40 | 260809.3 | 2880.0013 | 3 | 26 | 4.400306 | 0.292717 | 3.076758 | 0 | 12.95143 | 0
2018-03-16 16:42 | 260929.3 | 3000.0006 | 3 | 26 | 4.400285 | 0.2656479 | 3.086055 | 0 | 12.99234 | 0
2018-03-16 16:44 | 261049.3 | 3120.0018 | 3 | 26 | 4.4003 | 0.2422428 | 3.094514 | 0 | 13.02956 | 0
2018-03-16 16:46 | 261169.3 | 3240.0006 | 3 | 26 | 4.400301 | 0.2213249 | 3.102223 | 0 | 13.06349 | 0
2018-03-16 16:48 | 261289.3 | 3360.0008 | 3 | 26 | 4.400283 | 0.2020264 | 3.109264 | 0 | 13.09447 | 0
2018-03-16 16:50 | 261409.3 | 3480.0004 | 3 | 26 | 4.400302 | 0.1849327 | 3.115694 | 0 | 13.12276 | 0
2018-03-16 16:52 | 261529.3 | 3600.0012 | 3 | 26 | 4.40028 | 0.1689548 | 3.121584 | 0 | 13.14868 | 0
2018-03-16 16:54 | 261649.3 | 3720.0012 | 3 | 26 | 4.400243 | 0.1539516 | 3.126971 | 0 | 13.17238 | 0
2018-03-16 16:56 | 261769.3 | 3840.0016 | 3 | 26 | 4.400228 | 0.1408138 | 3.13189 | 0 | 13.19403 | 0
2018-03-16 16:58 | 261889.3 | 3960 | 3 | 26 | 4.400189 | 0.1287384 | 3.1364 | 0 | 13.21387 | 0
2018-03-16 17:00 | 262009.3 | 4080.0011 | 3 | 26 | 4.400226 | 0.1187859 | 3.140542 | 0 | 13.2321 | 0
2018-03-16 17:02 | 262129.3 | 4200.0015 | 3 | 26 | 4.400245 | 0.1098785 | 3.144356 | 0 | 13.24888 | 0
2018-03-16 17:04 | 262249.3 | 4320.0008 | 3 | 26 | 4.400167 | 0.0995636 | 3.147863 | 0 | 13.26431 | 0
2018-03-16 17:06 | 262369.3 | 4440 | 3 | 26 | 4.400244 | 0.0935173 | 3.151092 | 0 | 13.27852 | 0
2018-03-16 17:08 | 262489.3 | 4560.0012 | 3 | 26 | 4.400242 | 0.08641624 | 3.154086 | 0 | 13.2917 | 0
2018-03-16 17:10 | 262560.3 | 4630.9282 | 3 | 26 | 4.400198 | 0.08149719 | 3.155741 | 0 | 13.29898 | 0
2018-03-16 17:12 | 262680.3 | 120.0002 | 4 | 26 | 4.393686 | 0 | 3.155741 | 0 | 13.29898 | 0
2018-03-16 17:14 | 262800.3 | 240.0011 | 4 | 26 | 4.393042 | 0 | 3.155741 | 0 | 13.29898 | 0
2018-03-16 17:15 | 262860.3 | 300.0018 | 4 | 26 | 4.392805 | 0 | 3.155741 | 0 | 13.29898 | 0
2018-03-16 17:17 | 262980.4 | 120.0011 | 5 | 26 | 4.130071 | -3.260058 | 3.155741 | 0.1086478 | 13.29898 | 0.4520624
2018-03-16 17:19 | 263100.4 | 240.0003 | 5 | 26 | 4.08991 | -3.260014 | 3.155741 | 0.2173006 | 13.29898 | 0.8986173
2018-03-16 17:21 | 263220.4 | 360.0005 | 5 | 26 | 4.049141 | -3.260063 | 3.155741 | 0.3259566 | 13.29898 | 1.340808
2018-03-16 17:23 | 263340.4 | 480.0015 | 5 | 26 | 4.007412 | -3.260099 | 3.155741 | 0.4346109 | 13.29898 | 1.778502
2018-03-16 17:25 | 263460.4 | 600.0017 | 5 | 26 | 3.965721 | -3.259986 | 3.155741 | 0.5432591 | 13.29898 | 2.211633
2018-03-16 17:27 | 263580.4 | 720.0012 | 5 | 26 | 3.924862 | -3.260042 | 3.155741 | 0.6519018 | 13.29898 | 2.640249
2018-03-16 17:29 | 263700.4 | 840.0005 | 5 | 26 | 3.885436 | -3.260049 | 3.155741 | 0.7605536 | 13.29898 | 3.064535
2018-03-16 17:31 | 263820.4 | 960.0024 | 5 | 26 | 3.847762 | -3.260044 | 3.155741 | 0.8692092 | 13.29898 | 3.484647
2018-03-16 17:33 | 263940.4 | 1080.0001 | 5 | 26 | 3.811959 | -3.26011 | 3.155741 | 0.9778636 | 13.29898 | 3.900759
2018-03-16 17:35 | 264060.4 | 1200.0011 | 5 | 26 | 3.778037 | -3.260056 | 3.155741 | 1.086516 | 13.29898 | 4.313077
2018-03-16 17:37 | 264180.4 | 1320.0012 | 5 | 26 | 3.74607 | -3.260055 | 3.155741 | 1.195169 | 13.29898 | 4.721819
2018-03-16 17:39 | 264300.4 | 1440.0014 | 5 | 26 | 3.716122 | -3.260093 | 3.155741 | 1.303819 | 13.29898 | 5.127187
2018-03-16 17:41 | 264420.4 | 1560.0001 | 5 | 26 | 3.688092 | -3.260049 | 3.155741 | 1.412472 | 13.29898 | 5.529413
2018-03-16 17:43 | 264540.4 | 1680.0012 | 5 | 26 | 3.661947 | -3.260093 | 3.155741 | 1.521127 | 13.29898 | 5.928707
2018-03-16 17:45 | 264660.4 | 1800.0012 | 5 | 26 | 3.637542 | -3.260056 | 3.155741 | 1.629783 | 13.29898 | 6.325258
2018-03-16 17:47 | 264780.4 | 1920.0005 | 5 | 26 | 3.615016 | -3.26001 | 3.155741 | 1.738438 | 13.29898 | 6.719252
2018-03-16 17:49 | 264900.4 | 2040.0006 | 5 | 26 | 3.594354 | -3.260028 | 3.155741 | 1.847093 | 13.29898 | 7.110904
2018-03-16 17:51 | 265020.4 | 2160.001 | 5 | 26 | 3.575597 | -3.259967 | 3.155741 | 1.95575 | 13.29898 | 7.500417
2018-03-16 17:53 | 265140.4 | 2280.0011 | 5 | 26 | 3.558617 | -3.260085 | 3.155741 | 2.064403 | 13.29898 | 7.887981
2018-03-16 17:55 | 265260.4 | 2400.0005 | 5 | 26 | 3.542966 | -3.260022 | 3.155741 | 2.17306 | 13.29898 | 8.273788
2018-03-16 17:57 | 265380.4 | 2520.0016 | 5 | 26 | 3.528053 | -3.260024 | 3.155741 | 2.281718 | 13.29898 | 8.657948
2018-03-16 17:59 | 265500.4 | 2640.0009 | 5 | 26 | 3.513179 | -3.260063 | 3.155741 | 2.390372 | 13.29898 | 9.04048
2018-03-16 18:01 | 265620.4 | 2760.0011 | 5 | 26 | 3.49755 | -3.260105 | 3.155741 | 2.49903 | 13.29898 | 9.421378
2018-03-16 18:03 | 265740.4 | 2880.0014 | 5 | 26 | 3.479627 | -3.260053 | 3.155741 | 2.607684 | 13.29898 | 9.800457
2018-03-16 18:05 | 265860.4 | 3000.0007 | 5 | 26 | 3.456619 | -3.260053 | 3.155741 | 2.716335 | 13.29898 | 10.17734
2018-03-16 18:07 | 265980.4 | 3120.0016 | 5 | 26 | 3.422746 | -3.260014 | 3.155741 | 2.824981 | 13.29898 | 10.55117
2018-03-16 18:09 | 266100.4 | 3240.0003 | 5 | 26 | 3.371468 | -3.260051 | 3.155741 | 2.933623 | 13.29898 | 10.92046
2018-03-16 18:11 | 266220.4 | 3360.0004 | 5 | 26 | 3.279114 | -3.259986 | 3.155741 | 3.042276 | 13.29898 | 11.28234
2018-03-16 18:13 | 266340.4 | 3480.0007 | 5 | 26 | 3.019095 | -3.260083 | 3.155741 | 3.150916 | 13.29898 | 11.62771
2018-03-16 18:13 | 266344.4 | 3484.0247 | 5 | 26 | 2.999977 | -3.260083 | 3.155741 | 3.154556 | 13.29898 | 11.63866
2018-03-16 18:15 | 266464.5 | 120.0012 | 6 | 26 | 3.355225 | 0 | 3.155741 | 3.154556 | 13.29898 | 11.63866
2018-03-16 18:17 | 266584.5 | 240 | 6 | 26 | 3.368744 | 0 | 3.155741 | 3.154556 | 13.29898 | 11.63866
2018-03-16 18:18 | 266644.5 | 300.0016 | 6 | 26 | 3.372475 | 0 | 3.155741 | 3.154556 | 13.29898 | 11.63866
2018-03-16 18:18 | 266644.5 | 0.0024 | 7 | 27 | 3.372379 | 0 | 0 | 0 | 0 | 0
2018-03-16 18:20 | 266764.6 | 120.001 | 2 | 27 | 3.994624 | 4.889902 | 0.1622968 | 1.12e-10 | 0.629908 | 3.79e-10
2018-03-16 18:22 | 266884.6 | 240.0003 | 2 | 27 | 4.034109 | 4.889862 | 0.3252625 | 1.12e-10 | 1.284196 | 3.79e-10
2018-03-16 18:24 | 267004.6 | 360.0012 | 2 | 27 | 4.0695 | 4.889879 | 0.4882314 | 1.12e-10 | 1.944615 | 3.79e-10
2018-03-16 18:26 | 267124.6 | 480.0004 | 2 | 27 | 4.098557 | 4.889896 | 0.6512039 | 1.12e-10 | 2.610266 | 3.79e-10
2018-03-16 18:28 | 267244.6 | 600.0012 | 2 | 27 | 4.123228 | 4.890093 | 0.8141782 | 1.12e-10 | 3.280284 | 3.79e-10
2018-03-16 18:30 | 267364.6 | 720.0006 | 2 | 27 | 4.145866 | 4.889879 | 0.9771456 | 1.12e-10 | 3.954074 | 3.79e-10
2018-03-16 18:32 | 267484.6 | 840.0006 | 2 | 27 | 4.170379 | 4.889879 | 1.140114 | 1.12e-10 | 4.631685 | 3.79e-10
2018-03-16 18:34 | 267604.6 | 960.0007 | 2 | 27 | 4.197653 | 4.889835 | 1.303085 | 1.12e-10 | 5.313519 | 3.79e-10
2018-03-16 18:36 | 267724.6 | 1080.0015 | 2 | 27 | 4.200397 | 4.44949 | 1.459165 | 1.12e-10 | 5.969093 | 3.79e-10
2018-03-16 18:38 | 267844.6 | 1200.0015 | 2 | 27 | 4.200411 | 3.991186 | 1.599798 | 1.12e-10 | 6.55981 | 3.79e-10
2018-03-16 18:40 | 267964.6 | 1320.0015 | 2 | 27 | 4.200402 | 3.54155 | 1.725279 | 1.12e-10 | 7.086878 | 3.79e-10
2018-03-16 18:41 | 268042.7 | 1398.1086 | 2 | 27 | 4.200395 | 3.259989 | 1.799033 | 1.12e-10 | 7.396676 | 3.79e-10
2018-03-16 18:43 | 268162.7 | 120.0002 | 3 | 27 | 4.228072 | 3.259956 | 1.907245 | 1.12e-10 | 7.852585 | 3.79e-10
2018-03-16 18:45 | 268282.7 | 240.0002 | 3 | 27 | 4.260529 | 3.259863 | 2.015892 | 1.12e-10 | 8.313687 | 3.79e-10
2018-03-16 18:47 | 268402.7 | 360.0009 | 3 | 27 | 4.295554 | 3.259909 | 2.124541 | 1.12e-10 | 8.77847 | 3.79e-10
2018-03-16 18:49 | 268522.7 | 480.0001 | 3 | 27 | 4.332964 | 3.259937 | 2.233188 | 1.12e-10 | 9.24718 | 3.79e-10
2018-03-16 18:51 | 268642.7 | 600.0002 | 3 | 27 | 4.372422 | 3.259905 | 2.341835 | 1.12e-10 | 9.720071 | 3.79e-10
2018-03-16 18:53 | 268762.7 | 720.0003 | 3 | 27 | 4.400393 | 3.045902 | 2.449272 | 1.12e-10 | 10.1918 | 3.79e-10
2018-03-16 18:55 | 268882.7 | 840.001 | 3 | 27 | 4.400403 | 2.55896 | 2.542341 | 1.12e-10 | 10.60134 | 3.79e-10
2018-03-16 18:57 | 269002.7 | 960.0004 | 3 | 27 | 4.400397 | 2.163002 | 2.620811 | 1.12e-10 | 10.94663 | 3.79e-10
2018-03-16 18:59 | 269122.7 | 1080.0003 | 3 | 27 | 4.400378 | 1.836672 | 2.687284 | 1.12e-10 | 11.23914 | 3.79e-10
2018-03-16 19:01 | 269242.7 | 1200.0002 | 3 | 27 | 4.400362 | 1.568405 | 2.743885 | 1.12e-10 | 11.48821 | 3.79e-10
2018-03-16 19:03 | 269362.7 | 1320.0011 | 3 | 27 | 4.400383 | 1.347902 | 2.792361 | 1.12e-10 | 11.70152 | 3.79e-10
2018-03-16 19:05 | 269482.7 | 1440.0005 | 3 | 27 | 4.400352 | 1.164543 | 2.83413 | 1.12e-10 | 11.88532 | 3.79e-10
2018-03-16 19:07 | 269602.7 | 1560.0013 | 3 | 27 | 4.400334 | 1.012362 | 2.870332 | 1.12e-10 | 12.04462 | 3.79e-10
2018-03-16 19:09 | 269722.7 | 1680.0006 | 3 | 27 | 4.400325 | 0.8853836 | 2.901897 | 1.12e-10 | 12.18352 | 3.79e-10
2018-03-16 19:11 | 269842.7 | 1800.0005 | 3 | 27 | 4.400358 | 0.7794018 | 2.929589 | 1.12e-10 | 12.30537 | 3.79e-10
2018-03-16 19:13 | 269962.7 | 1920.0005 | 3 | 27 | 4.400354 | 0.6890373 | 2.954007 | 1.12e-10 | 12.41282 | 3.79e-10
2018-03-16 19:15 | 270082.7 | 2040.0013 | 3 | 27 | 4.400342 | 0.6119976 | 2.975652 | 1.12e-10 | 12.50806 | 3.79e-10
2018-03-16 19:17 | 270202.7 | 2160.0005 | 3 | 27 | 4.400349 | 0.5464058 | 2.99492 | 1.12e-10 | 12.59285 | 3.79e-10
2018-03-16 19:19 | 270322.7 | 2280.0013 | 3 | 27 | 4.400324 | 0.488987 | 3.012139 | 1.12e-10 | 12.66862 | 3.79e-10
2018-03-16 19:21 | 270442.7 | 2400.0006 | 3 | 27 | 4.400329 | 0.4385796 | 3.027578 | 1.12e-10 | 12.73656 | 3.79e-10
2018-03-16 19:23 | 270562.7 | 2520.0006 | 3 | 27 | 4.4003 | 0.3946419 | 3.041454 | 1.12e-10 | 12.79762 | 3.79e-10
2018-03-16 19:25 | 270682.7 | 2640.0006 | 3 | 27 | 4.400321 | 0.3567657 | 3.053968 | 1.12e-10 | 12.85268 | 3.79e-10
2018-03-16 19:27 | 270802.7 | 2760.0014 | 3 | 27 | 4.400325 | 0.3232994 | 3.065284 | 1.12e-10 | 12.90247 | 3.79e-10
2018-03-16 19:29 | 270922.7 | 2880.0014 | 3 | 27 | 4.400337 | 0.2931385 | 3.075537 | 1.12e-10 | 12.94759 | 3.79e-10
2018-03-16 19:31 | 271042.7 | 3000.0006 | 3 | 27 | 4.400325 | 0.2665939 | 3.084849 | 1.12e-10 | 12.98856 | 3.79e-10
2018-03-16 19:33 | 271162.7 | 3120.0006 | 3 | 27 | 4.400301 | 0.2425652 | 3.093323 | 1.12e-10 | 13.02586 | 3.79e-10
2018-03-16 19:35 | 271282.7 | 3240.0014 | 3 | 27 | 4.400327 | 0.2219353 | 3.101058 | 1.12e-10 | 13.05989 | 3.79e-10
2018-03-16 19:37 | 271402.7 | 3360.0006 | 3 | 27 | 4.400292 | 0.2020206 | 3.10811 | 1.12e-10 | 13.09092 | 3.79e-10
2018-03-16 19:39 | 271522.7 | 3480.0006 | 3 | 27 | 4.400295 | 0.1849213 | 3.114557 | 1.12e-10 | 13.11929 | 3.79e-10
2018-03-16 19:41 | 271642.7 | 3600.0006 | 3 | 27 | 4.400304 | 0.1698456 | 3.120462 | 1.12e-10 | 13.14527 | 3.79e-10
2018-03-16 19:43 | 271762.7 | 3720.0014 | 3 | 27 | 4.400306 | 0.1554413 | 3.12587 | 1.12e-10 | 13.16907 | 3.79e-10
2018-03-16 19:45 | 271882.7 | 3840.0014 | 3 | 27 | 4.40031 | 0.1429081 | 3.130836 | 1.12e-10 | 13.19092 | 3.79e-10
2018-03-16 19:47 | 272002.7 | 3960.0006 | 3 | 27 | 4.400259 | 0.1304836 | 3.135397 | 1.12e-10 | 13.21099 | 3.79e-10
2018-03-16 19:49 | 272122.7 | 4080.0014 | 3 | 27 | 4.400288 | 0.1205635 | 3.139586 | 1.12e-10 | 13.22942 | 3.79e-10
2018-03-16 19:51 | 272242.7 | 4200.0014 | 3 | 27 | 4.400291 | 0.1113358 | 3.143432 | 1.12e-10 | 13.24635 | 3.79e-10
2018-03-16 19:53 | 272362.7 | 4320.0014 | 3 | 27 | 4.400243 | 0.1014004 | 3.146976 | 1.12e-10 | 13.26194 | 3.79e-10
2018-03-16 19:55 | 272482.7 | 4440.0014 | 3 | 27 | 4.400264 | 0.0942421 | 3.150248 | 1.12e-10 | 13.27634 | 3.79e-10
2018-03-16 19:57 | 272602.7 | 4560.0014 | 3 | 27 | 4.400245 | 0.08652496 | 3.153266 | 1.12e-10 | 13.28962 | 3.79e-10
2018-03-16 19:58 | 272689.9 | 4647.2325 | 3 | 27 | 4.400256 | 0.0814991 | 3.155309 | 1.12e-10 | 13.29861 | 3.79e-10
2018-03-16 20:00 | 272809.9 | 120.0009 | 4 | 27 | 4.393748 | 0 | 3.155309 | 1.12e-10 | 13.29861 | 3.79e-10
2018-03-16 20:02 | 272929.9 | 240.0009 | 4 | 27 | 4.393109 | 0 | 3.155309 | 1.12e-10 | 13.29861 | 3.79e-10
2018-03-16 20:03 | 272989.9 | 300.0024 | 4 | 27 | 4.392865 | 0 | 3.155309 | 1.12e-10 | 13.29861 | 3.79e-10
2018-03-16 20:05 | 273110 | 120 | 5 | 27 | 4.130593 | -3.260079 | 3.155309 | 0.1086468 | 13.29861 | 0.452111
2018-03-16 20:07 | 273230 | 240.0008 | 5 | 27 | 4.090416 | -3.260136 | 3.155309 | 0.2172978 | 13.29861 | 0.8987148
2018-03-16 20:09 | 273350 | 360.0009 | 5 | 27 | 4.049615 | -3.260044 | 3.155309 | 0.3259448 | 13.29861 | 1.340922
2018-03-16 20:11 | 273470 | 480.0008 | 5 | 27 | 4.007823 | -3.260077 | 3.155309 | 0.4345923 | 13.29861 | 1.778638
2018-03-16 20:13 | 273590 | 600 | 5 | 27 | 3.966074 | -3.260053 | 3.155309 | 0.543238 | 13.29861 | 2.211798
2018-03-16 20:15 | 273710 | 720 | 5 | 27 | 3.925127 | -3.260107 | 3.155309 | 0.651885 | 13.29861 | 2.640466
2018-03-16 20:17 | 273830 | 840 | 5 | 27 | 3.885642 | -3.260103 | 3.155309 | 0.7605311 | 13.29861 | 3.064757
2018-03-16 20:19 | 273950 | 960.0008 | 5 | 27 | 3.847913 | -3.26002 | 3.155309 | 0.869176 | 13.29861 | 3.484845
2018-03-16 20:21 | 274070 | 1080.0008 | 5 | 27 | 3.81209 | -3.260022 | 3.155309 | 0.9778199 | 13.29861 | 3.900936
2018-03-16 20:23 | 274190 | 1200 | 5 | 27 | 3.778216 | -3.26006 | 3.155309 | 1.086466 | 13.29861 | 4.313244
2018-03-16 20:25 | 274310 | 1320.0009 | 5 | 27 | 3.746256 | -3.260044 | 3.155309 | 1.195117 | 13.29861 | 4.721999
2018-03-16 20:27 | 274430 | 1440.0008 | 5 | 27 | 3.716249 | -3.260044 | 3.155309 | 1.303764 | 13.29861 | 5.12737
2018-03-16 20:29 | 274550 | 1560.0008 | 5 | 27 | 3.688251 | -3.260036 | 3.155309 | 1.41241 | 13.29861 | 5.52959
2018-03-16 20:31 | 274670 | 1680 | 5 | 27 | 3.662078 | -3.26006 | 3.155309 | 1.521057 | 13.29861 | 5.92887
2018-03-16 20:33 | 274790 | 1800.0008 | 5 | 27 | 3.63764 | -3.260008 | 3.155309 | 1.629701 | 13.29861 | 6.325389
2018-03-16 20:35 | 274910 | 1920.0008 | 5 | 27 | 3.615043 | -3.260071 | 3.155309 | 1.738343 | 13.29861 | 6.719342
2018-03-16 20:37 | 275030 | 2040 | 5 | 27 | 3.594387 | -3.26002 | 3.155309 | 1.84699 | 13.29861 | 7.110966
2018-03-16 20:39 | 275150 | 2160 | 5 | 27 | 3.575632 | -3.260038 | 3.155309 | 1.955635 | 13.29861 | 7.500444
2018-03-16 20:41 | 275270 | 2280.0008 | 5 | 27 | 3.558652 | -3.260044 | 3.155309 | 2.064282 | 13.29861 | 7.887987
2018-03-16 20:43 | 275390 | 2400.0009 | 5 | 27 | 3.543049 | -3.259992 | 3.155309 | 2.172927 | 13.29861 | 8.273765
2018-03-16 20:45 | 275510 | 2520 | 5 | 27 | 3.528163 | -3.260056 | 3.155309 | 2.281572 | 13.29861 | 8.657887
2018-03-16 20:47 | 275630 | 2640.0001 | 5 | 27 | 3.513284 | -3.260055 | 3.155309 | 2.390221 | 13.29861 | 9.040414
2018-03-16 20:49 | 275750 | 2760.0008 | 5 | 27 | 3.497623 | -3.260077 | 3.155309 | 2.498866 | 13.29861 | 9.421276
2018-03-16 20:51 | 275870 | 2880.0001 | 5 | 27 | 3.47975 | -3.260051 | 3.155309 | 2.607511 | 13.29861 | 9.800334
2018-03-16 20:53 | 275990 | 3000.0009 | 5 | 27 | 3.456735 | -3.260016 | 3.155309 | 2.716158 | 13.29861 | 10.17722
2018-03-16 20:55 | 276110 | 3120.0001 | 5 | 27 | 3.422909 | -3.25999 | 3.155309 | 2.824808 | 13.29861 | 10.55108
2018-03-16 20:57 | 276230 | 3240.0009 | 5 | 27 | 3.371674 | -3.260042 | 3.155309 | 2.933464 | 13.29861 | 10.92043
2018-03-16 20:59 | 276350 | 3360 | 5 | 27 | 3.279584 | -3.260022 | 3.155309 | 3.042114 | 13.29861 | 11.28234
2018-03-16 21:01 | 276470 | 3480.0009 | 5 | 27 | 3.01993 | -3.26011 | 3.155309 | 3.15077 | 13.29861 | 11.62782
2018-03-16 21:01 | 276474.2 | 3484.2079 | 5 | 27 | 2.999974 | -3.260042 | 3.155309 | 3.154577 | 13.29861 | 11.63928
2018-03-16 21:03 | 276594.2655 | 119.9999 | 6 | 27 | 3.354681 | 0 | 3.155309 | 3.154577 | 13.29861 | 11.63928
2018-03-16 21:05 | 276714.2671 | 240.0015 | 6 | 27 | 3.368187 | 0 | 3.155309 | 3.154577 | 13.29861 | 11.63928
2018-03-16 21:06 | 276774.2678 | 300.0022 | 6 | 27 | 3.371939 | 0 | 3.155309 | 3.154577 | 13.29861 | 11.63928
2018-03-16 21:06 | 276774.3 | 0.0025 | 7 | 28 | 3.371989 | 0 | 0 | 0 | 0 | 0
2018-03-16 21:08 | 276894.4 | 120.0017 | 2 | 28 | 3.994295 | 4.889851 | 0.1622741 | 0 | 0.6297442 | 0
2018-03-16 21:10 | 277014.4 | 240.0009 | 2 | 28 | 4.03394 | 4.889868 | 0.3252494 | 0 | 1.284035 | 0
2018-03-16 21:12 | 277134.4 | 360.0009 | 2 | 28 | 4.069424 | 4.889875 | 0.4882107 | 0 | 1.9444 | 0
2018-03-16 21:14 | 277254.4 | 480.0017 | 2 | 28 | 4.098526 | 4.88982 | 0.6511769 | 0 | 2.610021 | 0
2018-03-16 21:16 | 277374.4 | 600.0017 | 2 | 28 | 4.123203 | 4.889847 | 0.8141456 | 0 | 3.280015 | 0
2018-03-16 21:18 | 277494.4 | 720.0009 | 2 | 28 | 4.145874 | 4.889872 | 0.9771165 | 0 | 3.953822 | 0
2018-03-16 21:20 | 277614.4 | 840.0017 | 2 | 28 | 4.170403 | 4.889849 | 1.140095 | 0 | 4.631472 | 0
2018-03-16 21:22 | 277734.4 | 960.0009 | 2 | 28 | 4.197661 | 4.890163 | 1.303063 | 0 | 5.313298 | 0
2018-03-16 21:24 | 277854.4 | 1080.0016 | 2 | 28 | 4.200389 | 4.449018 | 1.459146 | 0 | 5.968887 | 0
2018-03-16 21:26 | 277974.4 | 1200.0017 | 2 | 28 | 4.200395 | 3.990461 | 1.599767 | 0 | 6.559551 | 0
2018-03-16 21:28 | 278094.4 | 1320.0009 | 2 | 28 | 4.200382 | 3.540319 | 1.725219 | 0 | 7.086499 | 0
2018-03-16 21:30 | 278172 | 1397.5816 | 2 | 28 | 4.200373 | 3.259989 | 1.798468 | 0 | 7.394173 | 0
2018-03-16 21:32 | 278292 | 120.0001 | 3 | 28 | 4.228024 | 3.25985 | 1.906673 | 0 | 7.850047 | 0
2018-03-16 21:34 | 278412 | 240.0001 | 3 | 28 | 4.260512 | 3.259871 | 2.015319 | 0 | 8.311143 | 0
2018-03-16 21:36 | 278532 | 360 | 3 | 28 | 4.295538 | 3.259903 | 2.123965 | 0 | 8.775914 | 0
2018-03-16 21:38 | 278652 | 480.0009 | 3 | 28 | 4.332941 | 3.259884 | 2.232613 | 0 | 9.244628 | 0
2018-03-16 21:40 | 278772 | 600.0001 | 3 | 28 | 4.372442 | 3.259811 | 2.341255 | 0 | 9.717496 | 0
2018-03-16 21:42 | 278892 | 720.0001 | 3 | 28 | 4.400398 | 3.046249 | 2.448693 | 0 | 10.18922 | 0
2018-03-16 21:44 | 279012 | 840.0001 | 3 | 28 | 4.400377 | 2.558685 | 2.541767 | 0 | 10.59878 | 0
2018-03-16 21:46 | 279132 | 960.0001 | 3 | 28 | 4.400374 | 2.162189 | 2.620226 | 0 | 10.94403 | 0
2018-03-16 21:48 | 279252 | 1080.0001 | 3 | 28 | 4.400371 | 1.836042 | 2.686684 | 0 | 11.23647 | 0
2018-03-16 21:50 | 279372 | 1200.0003 | 3 | 28 | 4.400349 | 1.567524 | 2.743268 | 0 | 11.48546 | 0
2018-03-16 21:52 | 279492 | 1320.0002 | 3 | 28 | 4.400389 | 1.347244 | 2.791725 | 0 | 11.6987 | 0
2018-03-16 21:54 | 279612 | 1440.0003 | 3 | 28 | 4.400353 | 1.164047 | 2.833476 | 0 | 11.88241 | 0
2018-03-16 21:56 | 279732 | 1560.0003 | 3 | 28 | 4.400344 | 1.012352 | 2.869671 | 0 | 12.04169 | 0
2018-03-16 21:58 | 279852 | 1680.0003 | 3 | 28 | 4.400336 | 0.8853931 | 2.90124 | 0 | 12.1806 | 0
2018-03-16 22:00 | 279972 | 1800.0003 | 3 | 28 | 4.400355 | 0.7796574 | 2.928936 | 0 | 12.30247 | 0
2018-03-16 22:02 | 280092 | 1920.001 | 3 | 28 | 4.400347 | 0.689537 | 2.953371 | 0 | 12.40999 | 0
2018-03-16 22:04 | 280212 | 2040.0003 | 3 | 28 | 4.400335 | 0.6128559 | 2.975033 | 0 | 12.50531 | 0
2018-03-16 22:06 | 280332 | 2160.0003 | 3 | 28 | 4.400344 | 0.5471783 | 2.994326 | 0 | 12.59021 | 0
2018-03-16 22:08 | 280452 | 2280.0011 | 3 | 28 | 4.400359 | 0.4904594 | 3.011579 | 0 | 12.66613 | 0
2018-03-16 22:10 | 280572 | 2400.0011 | 3 | 28 | 4.400354 | 0.4407978 | 3.027056 | 0 | 12.73423 | 0
2018-03-16 22:12 | 280692 | 2520.0003 | 3 | 28 | 4.400329 | 0.3968868 | 3.040983 | 0 | 12.79552 | 0
2018-03-16 22:14 | 280812 | 2640.0011 | 3 | 28 | 4.400336 | 0.3585587 | 3.05355 | 0 | 12.85082 | 0
2018-03-16 22:16 | 280932 | 2760.0003 | 3 | 28 | 4.400322 | 0.3243961 | 3.064917 | 0 | 12.90083 | 0
2018-03-16 22:18 | 281052 | 2880.0003 | 3 | 28 | 4.400323 | 0.2941799 | 3.075212 | 0 | 12.94613 | 0
2018-03-16 22:20 | 281172 | 3000.0003 | 3 | 28 | 4.400289 | 0.2667885 | 3.084553 | 0 | 12.98724 | 0
2018-03-16 22:22 | 281292 | 3120.0003 | 3 | 28 | 4.400272 | 0.242548 | 3.093049 | 0 | 13.02462 | 0
2018-03-16 22:24 | 281412 | 3240.0003 | 3 | 28 | 4.400304 | 0.2215519 | 3.100787 | 0 | 13.05867 | 0
2018-03-16 22:26 | 281532 | 3360.0003 | 3 | 28 | 4.400286 | 0.2023754 | 3.107846 | 0 | 13.08974 | 0
2018-03-16 22:28 | 281652 | 3480.0011 | 3 | 28 | 4.400285 | 0.1849174 | 3.114301 | 0 | 13.11814 | 0
2018-03-16 22:30 | 281772 | 3600.0011 | 3 | 28 | 4.400271 | 0.1689625 | 3.120207 | 0 | 13.14413 | 0
2018-03-16 22:32 | 281892 | 3720.0005 | 3 | 28 | 4.400286 | 0.1553974 | 3.125617 | 0 | 13.16793 | 0
2018-03-16 22:34 | 282012 | 3840.0005 | 3 | 28 | 4.400304 | 0.1429615 | 3.130577 | 0 | 13.18976 | 0
2018-03-16 22:36 | 282132 | 3960.0005 | 3 | 28 | 4.400304 | 0.1311512 | 3.135135 | 0 | 13.20981 | 0
2018-03-16 22:38 | 282252 | 4080.0013 | 3 | 28 | 4.400232 | 0.1194668 | 3.139312 | 0 | 13.22819 | 0
2018-03-16 22:40 | 282372 | 4200.0014 | 3 | 28 | 4.400259 | 0.1106205 | 3.143162 | 0 | 13.24514 | 0
2018-03-16 22:42 | 282492 | 4320.0008 | 3 | 28 | 4.400294 | 0.102375 | 3.146705 | 0 | 13.26073 | 0
2018-03-16 22:44 | 282612 | 4440 | 3 | 28 | 4.400284 | 0.09422302 | 3.149972 | 0 | 13.2751 | 0
2018-03-16 22:46 | 282732 | 4560.0009 | 3 | 28 | 4.400235 | 0.08640099 | 3.15298 | 0 | 13.28834 | 0
2018-03-16 22:47 | 282821.6 | 4649.6152 | 3 | 28 | 4.400244 | 0.0814991 | 3.155079 | 0 | 13.29757 | 0
2018-03-16 22:49 | 282941.6 | 120.0003 | 4 | 28 | 4.393753 | 0 | 3.155079 | 0 | 13.29757 | 0
2018-03-16 22:51 | 283061.6 | 240.0012 | 4 | 28 | 4.393121 | 0 | 3.155079 | 0 | 13.29757 | 0
2018-03-16 22:52 | 283121.6 | 300.0019 | 4 | 28 | 4.392868 | 0 | 3.155079 | 0 | 13.29757 | 0
2018-03-16 22:54 | 283241.7 | 120.0002 | 5 | 28 | 4.130125 | -3.260065 | 3.155079 | 0.1086481 | 13.29757 | 0.4520698
2018-03-16 22:56 | 283361.7 | 240.0003 | 5 | 28 | 4.08994 | -3.260016 | 3.155079 | 0.2173028 | 13.29757 | 0.8986362
2018-03-16 22:58 | 283481.7 | 360.0012 | 5 | 28 | 4.049112 | -3.260049 | 3.155079 | 0.325955 | 13.29757 | 1.34081
2018-03-16 23:00 | 283601.7 | 480.0013 | 5 | 28 | 4.007366 | -3.26 | 3.155079 | 0.4346128 | 13.29757 | 1.778513
2018-03-16 23:02 | 283721.7 | 600.0013 | 5 | 28 | 3.965584 | -3.260079 | 3.155079 | 0.5432686 | 13.29757 | 2.211663
2018-03-16 23:04 | 283841.7 | 720.0013 | 5 | 28 | 3.924629 | -3.26006 | 3.155079 | 0.6519196 | 13.29757 | 2.64029
2018-03-16 23:06 | 283961.7 | 840.0015 | 5 | 28 | 3.885131 | -3.260121 | 3.155079 | 0.7605776 | 13.29757 | 3.06457
2018-03-16 23:08 | 284081.7 | 960.0009 | 5 | 28 | 3.847418 | -3.260085 | 3.155079 | 0.8692338 | 13.29757 | 3.484649
2018-03-16 23:10 | 284201.7 | 1080.0001 | 5 | 28 | 3.811634 | -3.260058 | 3.155079 | 0.9778877 | 13.29757 | 3.900724
2018-03-16 23:12 | 284321.7 | 1200.001 | 5 | 28 | 3.777739 | -3.260056 | 3.155079 | 1.086542 | 13.29757 | 4.313016
2018-03-16 23:14 | 284441.7 | 1320.0002 | 5 | 28 | 3.745765 | -3.260105 | 3.155079 | 1.195193 | 13.29757 | 4.721717
2018-03-16 23:16 | 284561.7 | 1440.0003 | 5 | 28 | 3.71577 | -3.260118 | 3.155079 | 1.303851 | 13.29757 | 5.127075
2018-03-16 23:18 | 284681.7 | 1560.0003 | 5 | 28 | 3.687777 | -3.260042 | 3.155079 | 1.412507 | 13.29757 | 5.529279
2018-03-16 23:20 | 284801.7 | 1680.0013 | 5 | 28 | 3.661572 | -3.260053 | 3.155079 | 1.521166 | 13.29757 | 5.928549
2018-03-16 23:22 | 284921.7 | 1800.0012 | 5 | 28 | 3.637184 | -3.260067 | 3.155079 | 1.629822 | 13.29757 | 6.325061
2018-03-16 23:24 | 285041.7 | 1920.0004 | 5 | 28 | 3.614597 | -3.260026 | 3.155079 | 1.738479 | 13.29757 | 6.719018
2018-03-16 23:26 | 285161.7 | 2040.0005 | 5 | 28 | 3.593969 | -3.260033 | 3.155079 | 1.847133 | 13.29757 | 7.11062
2018-03-16 23:28 | 285281.7 | 2160.0005 | 5 | 28 | 3.575242 | -3.260067 | 3.155079 | 1.955789 | 13.29757 | 7.500091
2018-03-16 23:30 | 285401.7 | 2280.0005 | 5 | 28 | 3.558283 | -3.259997 | 3.155079 | 2.064444 | 13.29757 | 7.887623
2018-03-16 23:32 | 285521.7 | 2400.0005 | 5 | 28 | 3.542693 | -3.260079 | 3.155079 | 2.173098 | 13.29757 | 8.273389
2018-03-16 23:34 | 285641.7 | 2520.0014 | 5 | 28 | 3.527801 | -3.26002 | 3.155079 | 2.281755 | 13.29757 | 8.657517
2018-03-16 23:36 | 285761.7 | 2640.0006 | 5 | 28 | 3.512946 | -3.260053 | 3.155079 | 2.390409 | 13.29757 | 9.040024
2018-03-16 23:38 | 285881.7 | 2760.0006 | 5 | 28 | 3.49724 | -3.26006 | 3.155079 | 2.499068 | 13.29757 | 9.420897
2018-03-16 23:40 | 286001.7 | 2880.0006 | 5 | 28 | 3.479272 | -3.260103 | 3.155079 | 2.607721 | 13.29757 | 9.799934
2018-03-16 23:42 | 286121.7 | 3000.0006 | 5 | 28 | 3.456295 | -3.260022 | 3.155079 | 2.716383 | 13.29757 | 10.17682
2018-03-16 23:44 | 286241.7 | 3120.0006 | 5 | 28 | 3.422392 | -3.260006 | 3.155079 | 2.825038 | 13.29757 | 10.55064
2018-03-16 23:46 | 286361.7 | 3240.0007 | 5 | 28 | 3.371002 | -3.260049 | 3.155079 | 2.933694 | 13.29757 | 10.91994
2018-03-16 23:48 | 286481.7 | 3360.0007 | 5 | 28 | 3.27836 | -3.259988 | 3.155079 | 3.042353 | 13.29757 | 11.28177
2018-03-16 23:50 | 286601.7 | 3480.0007 | 5 | 28 | 3.016634 | -3.260047 | 3.155079 | 3.151009 | 13.29757 | 11.62705
2018-03-16 23:50 | 286605.2 | 3483.4862 | 5 | 28 | 2.999988 | -3.260004 | 3.155079 | 3.154165 | 13.29757 | 11.63655
2018-03-16 23:52 | 286725.2 | 120 | 6 | 28 | 3.355444 | 0 | 3.155079 | 3.154165 | 13.29757 | 11.63655
2018-03-16 23:54 | 286845.2 | 240 | 6 | 28 | 3.368985 | 0 | 3.155079 | 3.154165 | 13.29757 | 11.63655
2018-03-16 23:55 | 286905.2 | 300.0023 | 6 | 28 | 3.372752 | 0 | 3.155079 | 3.154165 | 13.29757 | 11.63655
2018-03-16 23:55 | 286905.2 | 0.0025 | 7 | 29 | 3.372779 | 0 | 0 | 0 | 0 | 0
2018-03-16 23:57 | 287025.3 | 120.0009 | 2 | 29 | 3.994807 | 4.889837 | 0.1622842 | 5.22e-10 | 0.6299039 | 1.761e-09
2018-03-16 23:59 | 287145.3 | 240.0001 | 2 | 29 | 4.034392 | 4.889877 | 0.3252375 | 5.22e-10 | 1.284181 | 1.761e-09
2018-03-17 00:01 | 287265.3 | 360.0001 | 2 | 29 | 4.069902 | 4.889862 | 0.4882129 | 5.22e-10 | 1.944679 | 1.761e-09
2018-03-17 00:03 | 287385.3 | 480.0001 | 2 | 29 | 4.099034 | 4.890097 | 0.6511877 | 5.22e-10 | 2.610414 | 1.761e-09
2018-03-17 00:05 | 287505.3 | 600.0009 | 2 | 29 | 4.123756 | 4.889841 | 0.8141575 | 5.22e-10 | 3.280497 | 1.761e-09
2018-03-17 00:07 | 287625.3 | 720.0009 | 2 | 29 | 4.146468 | 4.889872 | 0.9771287 | 5.22e-10 | 3.954396 | 1.761e-09
2018-03-17 00:09 | 287745.3 | 840.001 | 2 | 29 | 4.171028 | 4.889917 | 1.140106 | 5.22e-10 | 4.63214 | 1.761e-09
2018-03-17 00:11 | 287865.3 | 960.001 | 2 | 29 | 4.198246 | 4.889851 | 1.303074 | 5.22e-10 | 5.314065 | 1.761e-09
2018-03-17 00:13 | 287985.3 | 1080.0003 | 2 | 29 | 4.200396 | 4.440172 | 1.458854 | 5.22e-10 | 5.968389 | 1.761e-09
2018-03-17 00:15 | 288105.3 | 1200.0002 | 2 | 29 | 4.200396 | 3.983822 | 1.599231 | 5.22e-10 | 6.558027 | 1.761e-09
2018-03-17 00:17 | 288225.3 | 1320.001 | 2 | 29 | 4.2004 | 3.535219 | 1.724492 | 5.22e-10 | 7.084176 | 1.761e-09
2018-03-17 00:19 | 288301.8 | 1396.4562 | 2 | 29 | 4.200386 | 3.259995 | 1.796613 | 5.22e-10 | 7.387112 | 1.761e-09
2018-03-17 00:21 | 288421.8 | 120.0002 | 3 | 29 | 4.228009 | 3.259974 | 1.904815 | 5.22e-10 | 7.842974 | 1.761e-09
2018-03-17 00:23 | 288541.8 | 240.001 | 3 | 29 | 4.260437 | 3.259872 | 2.013465 | 5.22e-10 | 8.304088 | 1.761e-09
2018-03-17 00:25 | 288661.8 | 360.0009 | 3 | 29 | 4.295416 | 3.25993 | 2.122114 | 5.22e-10 | 8.768857 | 1.761e-09
2018-03-17 00:27 | 288781.8 | 480.0002 | 3 | 29 | 4.332809 | 3.259893 | 2.230762 | 5.22e-10 | 9.237555 | 1.761e-09
2018-03-17 00:29 | 288901.8 | 600.0002 | 3 | 29 | 4.372267 | 3.259922 | 2.339411 | 5.22e-10 | 9.710439 | 1.761e-09
2018-03-17 00:31 | 289021.8 | 720.0002 | 3 | 29 | 4.400385 | 3.048828125 | 2.44688 | 5.22e-10 | 10.18229 | 1.761e-09
2018-03-17 00:33 | 289141.8 | 840.001 | 3 | 29 | 4.400383 | 2.561722 | 2.540055 | 5.22e-10 | 10.59229 | 1.761e-09
2018-03-17 00:35 | 289261.8 | 960.001 | 3 | 29 | 4.4004 | 2.166336 | 2.618631 | 5.22e-10 | 10.93806 | 1.761e-09
2018-03-17 00:37 | 289381.8 | 1080.0002 | 3 | 29 | 4.400394 | 1.840124 | 2.685213 | 5.22e-10 | 11.23105 | 1.761e-09
2018-03-17 00:39 | 289501.8 | 1200.001 | 3 | 29 | 4.400393 | 1.571945 | 2.741925 | 5.22e-10 | 11.4806 | 1.761e-09
2018-03-17 00:41 | 289621.8 | 1320.0002 | 3 | 29 | 4.400365 | 1.350574 | 2.790506 | 5.22e-10 | 11.69438 | 1.761e-09
2018-03-17 00:43 | 289741.8 | 1440.0002 | 3 | 29 | 4.400366 | 1.167261 | 2.832365 | 5.22e-10 | 11.87857 | 1.761e-09
2018-03-17 00:45 | 289861.8 | 1560.0002 | 3 | 29 | 4.400384 | 1.01557 | 2.868655 | 5.22e-10 | 12.03826 | 1.761e-09
2018-03-17 00:47 | 289981.8 | 1680.0002 | 3 | 29 | 4.400327 | 0.8872795 | 2.900296 | 5.22e-10 | 12.17749 | 1.761e-09
2018-03-17 00:49 | 290101.8 | 1800.0002 | 3 | 29 | 4.400331 | 0.7803707 | 2.928045 | 5.22e-10 | 12.2996 | 1.761e-09
2018-03-17 00:51 | 290221.8 | 1920.0003 | 3 | 29 | 4.400327 | 0.689724 | 2.952512 | 5.22e-10 | 12.40726 | 1.761e-09
2018-03-17 00:53 | 290341.8 | 2040.0011 | 3 | 29 | 4.400374 | 0.6139469 | 2.974196 | 5.22e-10 | 12.50268 | 1.761e-09
2018-03-17 00:55 | 290461.8 | 2160.0004 | 3 | 29 | 4.400335 | 0.5471478 | 2.993503 | 5.22e-10 | 12.58764 | 1.761e-09
2018-03-17 00:57 | 290581.8 | 2280.0005 | 3 | 29 | 4.400342 | 0.4901047 | 3.01076 | 5.22e-10 | 12.66357 | 1.761e-09
2018-03-17 00:59 | 290701.8 | 2400.0014 | 3 | 29 | 4.400325 | 0.4399681 | 3.02624 | 5.22e-10 | 12.73169 | 1.761e-09
2018-03-17 01:01 | 290821.8 | 2520.0007 | 3 | 29 | 4.400333 | 0.3969975 | 3.040174 | 5.22e-10 | 12.793 | 1.761e-09
2018-03-17 01:03 | 290941.8 | 2640.0015 | 3 | 29 | 4.400309 | 0.3580532 | 3.05274 | 5.22e-10 | 12.8483 | 1.761e-09
2018-03-17 01:05 | 291061.8 | 2760 | 3 | 29 | 4.400307 | 0.3243179 | 3.064101 | 5.22e-10 | 12.89829 | 1.761e-09
2018-03-17 01:07 | 291181.8 | 2880.0008 | 3 | 29 | 4.400341 | 0.29496 | 3.074402 | 5.22e-10 | 12.94362 | 1.761e-09
2018-03-17 01:09 | 291301.8 | 3000 | 3 | 29 | 4.400321 | 0.2677193 | 3.083758 | 5.22e-10 | 12.98478 | 1.761e-09
2018-03-17 01:11 | 291421.8 | 3120 | 3 | 29 | 4.400296 | 0.2436428 | 3.092266 | 5.22e-10 | 13.02222 | 1.761e-09
2018-03-17 01:13 | 291541.8 | 3240.0009 | 3 | 29 | 4.400281 | 0.2215748 | 3.10002 | 5.22e-10 | 13.05634 | 1.761e-09
2018-03-17 01:15 | 291661.8 | 3360.0009 | 3 | 29 | 4.400298 | 0.2031231 | 3.107097 | 5.22e-10 | 13.08748 | 1.761e-09
2018-03-17 01:17 | 291781.8 | 3480.0009 | 3 | 29 | 4.40028 | 0.185358 | 3.113573 | 5.22e-10 | 13.11598 | 1.761e-09
2018-03-17 01:19 | 291901.8 | 3600.0002 | 3 | 29 | 4.400326 | 0.1710281 | 3.119505 | 5.22e-10 | 13.14208 | 1.761e-09
2018-03-17 01:21 | 292021.8 | 3720.0002 | 3 | 29 | 4.400299 | 0.156496 | 3.12494 | 5.22e-10 | 13.166 | 1.761e-09
2018-03-17 01:23 | 292141.8 | 3840.0009 | 3 | 29 | 4.400267 | 0.1432858 | 3.129928 | 5.22e-10 | 13.18795 | 1.761e-09
2018-03-17 01:25 | 292261.8 | 3960.0002 | 3 | 29 | 4.400321 | 0.1325455 | 3.134516 | 5.22e-10 | 13.20814 | 1.761e-09
2018-03-17 01:27 | 292381.8 | 4080.001 | 3 | 29 | 4.400282 | 0.1216278 | 3.138735 | 5.22e-10 | 13.2267 | 1.761e-09
2018-03-17 01:29 | 292501.8 | 4200.0009 | 3 | 29 | 4.400302 | 0.1120396 | 3.142618 | 5.22e-10 | 13.24379 | 1.761e-09
2018-03-17 01:31 | 292621.8 | 4320.0001 | 3 | 29 | 4.40025 | 0.1023655 | 3.146188 | 5.22e-10 | 13.25949 | 1.761e-09
2018-03-17 01:33 | 292741.8 | 4440.0001 | 3 | 29 | 4.400247 | 0.09422874 | 3.149484 | 5.22e-10 | 13.274 | 1.761e-09
2018-03-17 01:35 | 292861.8 | 4560.0009 | 3 | 29 | 4.40024 | 0.08715057 | 3.152514 | 5.22e-10 | 13.28733 | 1.761e-09
2018-03-17 01:36 | 292969.9 | 4668.0856 | 3 | 29 | 4.400277 | 0.0814991 | 3.155054 | 5.22e-10 | 13.29851 | 1.761e-09
2018-03-17 01:38 | 293089.9 | 120.0001 | 4 | 29 | 4.393793 | 0 | 3.155054 | 5.22e-10 | 13.29851 | 1.761e-09
2018-03-17 01:40 | 293209.9 | 240.0009 | 4 | 29 | 4.393141 | 0 | 3.155054 | 5.22e-10 | 13.29851 | 1.761e-09
2018-03-17 01:41 | 293269.9 | 300.0024 | 4 | 29 | 4.392918 | 0 | 3.155054 | 5.22e-10 | 13.29851 | 1.761e-09
2018-03-17 01:43 | 293390 | 120.0001 | 5 | 29 | 4.130284 | -3.260047 | 3.155054 | 0.1086437 | 13.29851 | 0.4520667
2018-03-17 01:45 | 293510 | 240.0001 | 5 | 29 | 4.090108 | -3.260089 | 3.155054 | 0.2172944 | 13.29851 | 0.8986346
2018-03-17 01:47 | 293630 | 360.0001 | 5 | 29 | 4.04928 | -3.260018 | 3.155054 | 0.3259441 | 13.29851 | 1.340818
2018-03-17 01:49 | 293750 | 480.0001 | 5 | 29 | 4.007499 | -3.260053 | 3.155054 | 0.434593 | 13.29851 | 1.778504
2018-03-17 01:51 | 293870 | 600.0009 | 5 | 29 | 3.965703 | -3.260042 | 3.155054 | 0.5432448 | 13.29851 | 2.211651
2018-03-17 01:53 | 293990 | 720.0001 | 5 | 29 | 3.924775 | -3.260004 | 3.155054 | 0.651895 | 13.29851 | 2.640292
2018-03-17 01:55 | 294110 | 840.0008 | 5 | 29 | 3.88528 | -3.260012 | 3.155054 | 0.7605488 | 13.29851 | 3.064573
2018-03-17 01:57 | 294230 | 960.0008 | 5 | 29 | 3.847548 | -3.260033 | 3.155054 | 0.869201 | 13.29851 | 3.484649
2018-03-17 01:59 | 294350 | 1080.0008 | 5 | 29 | 3.811719 | -3.260121 | 3.155054 | 0.977849 | 13.29851 | 3.900714
2018-03-17 02:01 | 294470 | 1200.0001 | 5 | 29 | 3.77778 | -3.260051 | 3.155054 | 1.0865 | 13.29851 | 4.312999
2018-03-17 02:03 | 294590 | 1320.0001 | 5 | 29 | 3.745771 | -3.260004 | 3.155054 | 1.195153 | 13.29851 | 4.721709
2018-03-17 02:05 | 294710 | 1440.0001 | 5 | 29 | 3.715744 | -3.260085 | 3.155054 | 1.303802 | 13.29851 | 5.127038
2018-03-17 02:07 | 294830 | 1560.0008 | 5 | 29 | 3.687694 | -3.260081 | 3.155054 | 1.41245 | 13.29851 | 5.529204
2018-03-17 02:09 | 294950 | 1680.0009 | 5 | 29 | 3.661492 | -3.26004 | 3.155054 | 1.521101 | 13.29851 | 5.928435
2018-03-17 02:11 | 295070 | 1800.0001 | 5 | 29 | 3.63706 | -3.260028 | 3.155054 | 1.629754 | 13.29851 | 6.324923
2018-03-17 02:13 | 295190 | 1920.0001 | 5 | 29 | 3.61448 | -3.260033 | 3.155054 | 1.738402 | 13.29851 | 6.718839
2018-03-17 02:15 | 295310 | 2040.0009 | 5 | 29 | 3.593815 | -3.259997 | 3.155054 | 1.847054 | 13.29851 | 7.110417
2018-03-17 02:17 | 295430 | 2160.0001 | 5 | 29 | 3.575096 | -3.260018 | 3.155054 | 1.955706 | 13.29851 | 7.49986
2018-03-17 02:19 | 295550 | 2280.0008 | 5 | 29 | 3.558134 | -3.260047 | 3.155054 | 2.064353 | 13.29851 | 7.887346
2018-03-17 02:21 | 295670 | 2400.0009 | 5 | 29 | 3.54252 | -3.260004 | 3.155054 | 2.173002 | 13.29851 | 8.273075
2018-03-17 02:23 | 295790 | 2520.0001 | 5 | 29 | 3.527653 | -3.260026 | 3.155054 | 2.281653 | 13.29851 | 8.657164
2018-03-17 02:25 | 295910 | 2640.0001 | 5 | 29 | 3.512746 | -3.260006 | 3.155054 | 2.390301 | 13.29851 | 9.039629
2018-03-17 02:27 | 296030 | 2760.0009 | 5 | 29 | 3.497054 | -3.259974 | 3.155054 | 2.498954 | 13.29851 | 9.42046
2018-03-17 02:29 | 296150 | 2880.0009 | 5 | 29 | 3.479073 | -3.259997 | 3.155054 | 2.607603 | 13.29851 | 9.799463
2018-03-17 02:31 | 296270 | 3000.0008 | 5 | 29 | 3.456001 | -3.260053 | 3.155054 | 2.716254 | 13.29851 | 10.17629
2018-03-17 02:33 | 296390 | 3120.0001 | 5 | 29 | 3.422078 | -3.260012 | 3.155054 | 2.824903 | 13.29851 | 10.55006
2018-03-17 02:35 | 296510 | 3240.0002 | 5 | 29 | 3.3706 | -3.260035 | 3.155054 | 2.933557 | 13.29851 | 10.9193
2018-03-17 02:37 | 296630 | 3360.001 | 5 | 29 | 3.277783 | -3.260042 | 3.155054 | 3.04221 | 13.29851 | 11.28107
2018-03-17 02:39 | 296750 | 3480.0002 | 5 | 29 | 3.014701 | -3.260002 | 3.155054 | 3.150866 | 13.29851 | 11.62624
2018-03-17 02:39 | 296753.1 | 3483.08 | 5 | 29 | 3 | -3.26004 | 3.155054 | 3.153655 | 13.29851 | 11.63463
2018-03-17 02:41 | 296873.1 | 120.0008 | 6 | 29 | 3.356243 | 0 | 3.155054 | 3.153655 | 13.29851 | 11.63463
2018-03-17 02:43 | 296993.1 | 240.0009 | 6 | 29 | 3.3698 | 0 | 3.155054 | 3.153655 | 13.29851 | 11.63463
2018-03-17 02:44 | 297053.1 | 300.0024 | 6 | 29 | 3.37357 | 0 | 3.155054 | 3.153655 | 13.29851 | 11.63463
2018-03-17 02:44 | 297053.1 | 0.0024 | 7 | 30 | 3.37357 | 0 | 0 | 0 | 0 | 0
2018-03-17 02:46 | 297173.2 | 120.0009 | 2 | 30 | 3.995248 | 4.889881 | 0.1622811 | 0 | 0.6300035 | 0
2018-03-17 02:48 | 297293.2 | 240.0011 | 2 | 30 | 4.034789 | 4.889868 | 0.3252368 | 0 | 1.284355 | 0
2018-03-17 02:50 | 297413.2 | 360.001 | 2 | 30 | 4.070356 | 4.889816 | 0.4881886 | 0 | 1.94483 | 0
2018-03-17 02:52 | 297533.2 | 480.0011 | 2 | 30 | 4.09949 | 4.889874 | 0.6511666 | 0 | 2.610651 | 0
2018-03-17 02:54 | 297653.2 | 600.0004 | 2 | 30 | 4.12421 | 4.889843 | 0.8141325 | 0 | 3.280796 | 0
2018-03-17 02:56 | 297773.2 | 720.0005 | 2 | 30 | 4.146867 | 4.889811 | 0.9771059 | 0 | 3.954774 | 0
2018-03-17 02:58 | 297893.2 | 840.0006 | 2 | 30 | 4.171446 | 4.889854 | 1.140087 | 0 | 4.632601 | 0
2018-03-17 03:00 | 298013.2 | 960.0006 | 2 | 30 | 4.198654 | 4.889885 | 1.303061 | 0 | 5.314617 | 0
2018-03-17 03:02 | 298133.2 | 1080.0015 | 2 | 30 | 4.200389 | 4.435772 | 1.458651 | 0 | 5.968149 | 0
2018-03-17 03:04 | 298253.2 | 1200 | 2 | 30 | 4.200411 | 3.980057 | 1.598882 | 0 | 6.557173 | 0
2018-03-17 03:06 | 298373.2 | 1320.0008 | 2 | 30 | 4.2004 | 3.533161 | 1.724042 | 0 | 7.082893 | 0
2018-03-17 03:08 | 298449.1 | 1395.8344 | 2 | 30 | 4.200381 | 3.259985 | 1.79556 | 0 | 7.383296 | 0
2018-03-17 03:10 | 298569.1 | 120.0002 | 3 | 30 | 4.228051 | 3.259909 | 1.903767 | 1.982e-09 | 7.839184 | 8.056e-09
2018-03-17 03:12 | 298689.1 | 240.0003 | 3 | 30 | 4.260464 | 3.259899 | 2.012418 | 1.982e-09 | 8.3003 | 8.056e-09
2018-03-17 03:14 | 298809.1 | 360.0004 | 3 | 30 | 4.295458 | 3.259886 | 2.121067 | 1.982e-09 | 8.765077 | 8.056e-09
2018-03-17 03:16 | 298929.1 | 480.0005 | 3 | 30 | 4.332867 | 3.25992 | 2.229714 | 1.982e-09 | 9.233775 | 8.056e-09
2018-03-17 03:18 | 299049.1 | 600.0005 | 3 | 30 | 4.372337 | 3.259914 | 2.338362 | 1.982e-09 | 9.706657 | 8.056e-09
2018-03-17 03:20 | 299169.1 | 720.0015 | 3 | 30 | 4.400408 | 3.048004 | 2.445818 | 1.982e-09 | 10.17846 | 8.056e-09
2018-03-17 03:22 | 299289.1 | 840.0008 | 3 | 30 | 4.400383 | 2.56068 | 2.538959 | 1.982e-09 | 10.58832 | 8.056e-09
2018-03-17 03:24 | 299409.1 | 960.0009 | 3 | 30 | 4.400364 | 2.165295 | 2.617516 | 1.982e-09 | 10.934 | 8.056e-09
2018-03-17 03:26 | 299529.1 | 1080.0004 | 3 | 30 | 4.400384 | 1.839777 | 2.684085 | 1.982e-09 | 11.22692 | 8.056e-09
2018-03-17 03:28 | 299649.1 | 1200.0005 | 3 | 30 | 4.400375 | 1.571312 | 2.740778 | 1.982e-09 | 11.4764 | 8.056e-09
2018-03-17 03:30 | 299769.1 | 1320.0014 | 3 | 30 | 4.400355 | 1.349833 | 2.78934 | 1.982e-09 | 11.69009 | 8.056e-09
2018-03-17 03:32 | 299889.1 | 1440.0015 | 3 | 30 | 4.400345 | 1.166523 | 2.83119 | 1.982e-09 | 11.87424 | 8.056e-09
2018-03-17 03:34 | 300009.1 | 1560.0015 | 3 | 30 | 4.400369 | 1.015081 | 2.867466 | 1.982e-09 | 12.03387 | 8.056e-09
2018-03-17 03:36 | 300129.1 | 1680.0009 | 3 | 30 | 4.400377 | 0.8879452 | 2.8991 | 1.982e-09 | 12.17307 | 8.056e-09
2018-03-17 03:38 | 300249.1 | 1800.0003 | 3 | 30 | 4.40033 | 0.7799892 | 2.926842 | 1.982e-09 | 12.29514 | 8.056e-09
2018-03-17 03:40 | 300369.1 | 1920.0014 | 3 | 30 | 4.400341 | 0.6901093 | 2.951309 | 1.982e-09 | 12.40281 | 8.056e-09
2018-03-17 03:42 | 300489.1 | 2040.0008 | 3 | 30 | 4.400342 | 0.6133938 | 2.972994 | 1.982e-09 | 12.49823 | 8.056e-09
2018-03-17 03:44 | 300609.1 | 2160.0009 | 3 | 30 | 4.400301 | 0.5464783 | 2.992298 | 1.982e-09 | 12.58317 | 8.056e-09
2018-03-17 03:46 | 300729.1 | 2280.0003 | 3 | 30 | 4.400291 | 0.4893055 | 3.009555 | 1.982e-09 | 12.65911 | 8.056e-09
2018-03-17 03:48 | 300849.1 | 2400.0015 | 3 | 30 | 4.400345 | 0.4409027 | 3.025036 | 1.982e-09 | 12.72723 | 8.056e-09
2018-03-17 03:50 | 300969.1 | 2520.0016 | 3 | 30 | 4.400309 | 0.3966351 | 3.03897 | 1.982e-09 | 12.78855 | 8.056e-09
2018-03-17 03:52 | 301089.1 | 2640.0009 | 3 | 30 | 4.400321 | 0.3587666 | 3.05154 | 1.982e-09 | 12.84386 | 8.056e-09
2018-03-17 03:54 | 301209.1 | 2760.0011 | 3 | 30 | 4.400335 | 0.3248196 | 3.062907 | 1.982e-09 | 12.89388 | 8.056e-09
2018-03-17 03:56 | 301329.1 | 2880.0001 | 3 | 30 | 4.400313 | 0.294487 | 3.073212 | 1.982e-09 | 12.93922 | 8.056e-09
2018-03-17 03:58 | 301449.1 | 3000.0001 | 3 | 30 | 4.400282 | 0.2671986 | 3.082569 | 1.982e-09 | 12.9804 | 8.056e-09
2018-03-17 04:00 | 301569.1 | 3120.0011 | 3 | 30 | 4.400299 | 0.2434807 | 3.091084 | 1.982e-09 | 13.01786 | 8.056e-09
2018-03-17 04:02 | 301689.1 | 3240.0014 | 3 | 30 | 4.400306 | 0.2223015 | 3.098844 | 1.982e-09 | 13.05201 | 8.056e-09
2018-03-17 04:04 | 301809.1 | 3360.0009 | 3 | 30 | 4.400306 | 0.2031384 | 3.105926 | 1.982e-09 | 13.08317 | 8.056e-09
2018-03-17 04:06 | 301929.1 | 3480.0003 | 3 | 30 | 4.400273 | 0.1852818 | 3.112399 | 1.982e-09 | 13.11165 | 8.056e-09
2018-03-17 04:08 | 302049.1 | 3600.0005 | 3 | 30 | 4.400285 | 0.1699409 | 3.118324 | 1.982e-09 | 13.13773 | 8.056e-09
2018-03-17 04:10 | 302169.1 | 3720.0005 | 3 | 30 | 4.40026 | 0.1554222 | 3.123753 | 1.982e-09 | 13.16162 | 8.056e-09
2018-03-17 04:12 | 302289.1 | 3840.0029 | 3 | 30 | 4.400298 | 0.143301 | 3.128737 | 1.982e-09 | 13.18355 | 8.056e-09
2018-03-17 04:14 | 302409.1 | 3960.0006 | 3 | 30 | 4.40027 | 0.1316032 | 3.133318 | 1.982e-09 | 13.20371 | 8.056e-09
2018-03-17 04:16 | 302529.1 | 4080.0015 | 3 | 30 | 4.400261 | 0.1209202 | 3.137532 | 1.982e-09 | 13.22225 | 8.056e-09
2018-03-17 04:18 | 302649.1 | 4200.0001 | 3 | 30 | 4.400258 | 0.1117229 | 3.141397 | 1.982e-09 | 13.23925 | 8.056e-09
2018-03-17 04:20 | 302769.1 | 4320.0002 | 3 | 30 | 4.400236 | 0.102396 | 3.144969 | 1.982e-09 | 13.25497 | 8.056e-09
2018-03-17 04:22 | 302889.1 | 4440.0003 | 3 | 30 | 4.400276 | 0.09502602 | 3.148267 | 1.982e-09 | 13.26948 | 8.056e-09
2018-03-17 04:24 | 303009.1 | 4560.0012 | 3 | 30 | 4.400289 | 0.087883 | 3.151315 | 1.982e-09 | 13.2829 | 8.056e-09
2018-03-17 04:26 | 303118.8 | 4669.7556 | 3 | 30 | 4.400256 | 0.08149529 | 3.153896 | 1.982e-09 | 13.29425 | 8.056e-09
2018-03-17 04:28 | 303238.9 | 120.0008 | 4 | 30 | 4.393762 | 0 | 3.153896 | 1.982e-09 | 13.29425 | 8.056e-09
2018-03-17 04:30 | 303358.9 | 240.0001 | 4 | 30 | 4.393109 | 0 | 3.153896 | 1.982e-09 | 13.29425 | 8.056e-09
2018-03-17 04:31 | 303418.9 | 300.0016 | 4 | 30 | 4.392878 | 0 | 3.153896 | 1.982e-09 | 13.29425 | 8.056e-09
2018-03-17 04:33 | 303538.9 | 120.001 | 5 | 30 | 4.130184 | -3.260044 | 3.153896 | 0.108647 | 13.29425 | 0.4520675
2018-03-17 04:35 | 303658.9 | 240.001 | 5 | 30 | 4.09004 | -3.260099 | 3.153896 | 0.217298 | 13.29425 | 0.8986275
2018-03-17 04:37 | 303778.9 | 360.001 | 5 | 30 | 4.049215 | -3.260033 | 3.153896 | 0.3259507 | 13.29425 | 1.340816
2018-03-17 04:39 | 303898.9 | 480.0011 | 5 | 30 | 4.007432 | -3.260079 | 3.153896 | 0.4346001 | 13.29425 | 1.778496
2018-03-17 04:41 | 304018.9 | 600.0003 | 5 | 30 | 3.965629 | -3.260042 | 3.153896 | 0.5432461 | 13.29425 | 2.211613
2018-03-17 04:43 | 304138.9 | 720.0003 | 5 | 30 | 3.924673 | -3.26011 | 3.153896 | 0.651895 | 13.29425 | 2.640237
2018-03-17 04:45 | 304258.9 | 840.0003 | 5 | 30 | 3.885127 | -3.260033 | 3.153896 | 0.7605426 | 13.29425 | 3.064481
2018-03-17 04:47 | 304378.9 | 960.0012 | 5 | 30 | 3.847329 | -3.260081 | 3.153896 | 0.8691927 | 13.29425 | 3.484531
2018-03-17 04:49 | 304498.9 | 1080.0004 | 5 | 30 | 3.811522 | -3.259994 | 3.153896 | 0.9778406 | 13.29425 | 3.900571
2018-03-17 04:51 | 304618.9 | 1200.0005 | 5 | 30 | 3.777599 | -3.260051 | 3.153896 | 1.086486 | 13.29425 | 4.312817
2018-03-17 04:53 | 304738.9 | 1320.0013 | 5 | 30 | 3.745597 | -3.260022 | 3.153896 | 1.195137 | 13.29425 | 4.721498
2018-03-17 04:55 | 304858.9 | 1440.0014 | 5 | 30 | 3.715614 | -3.260063 | 3.153896 | 1.303785 | 13.29425 | 5.126804
2018-03-17 04:57 | 304978.9 | 1560.0014 | 5 | 30 | 3.687528 | -3.260055 | 3.153896 | 1.41244 | 13.29425 | 5.528982
2018-03-17 04:59 | 305098.9 | 1680.0006 | 5 | 30 | 3.661339 | -3.259994 | 3.153896 | 1.521093 | 13.29425 | 5.928203
2018-03-17 05:01 | 305218.9 | 1800.0014 | 5 | 30 | 3.636922 | -3.260038 | 3.153896 | 1.629743 | 13.29425 | 6.324667
2018-03-17 05:03 | 305338.9 | 1920.0006 | 5 | 30 | 3.614339 | -3.260067 | 3.153896 | 1.738393 | 13.29425 | 6.718573
2018-03-17 05:05 | 305458.9 | 2040.0014 | 5 | 30 | 3.593688 | -3.260036 | 3.153896 | 1.847048 | 13.29425 | 7.110151
2018-03-17 05:07 | 305578.9 | 2160.0006 | 5 | 30 | 3.574995 | -3.260056 | 3.153896 | 1.955701 | 13.29425 | 7.499581
2018-03-17 05:09 | 305698.9 | 2280.0006 | 5 | 30 | 3.558036 | -3.260047 | 3.153896 | 2.064359 | 13.29425 | 7.887096
2018-03-17 05:11 | 305818.9 | 2400.0014 | 5 | 30 | 3.542467 | -3.260065 | 3.153896 | 2.173007 | 13.29425 | 8.272814
2018-03-17 05:13 | 305938.9 | 2520.0014 | 5 | 30 | 3.527601 | -3.260033 | 3.153896 | 2.281662 | 13.29425 | 8.656908
2018-03-17 05:15 | 306058.9 | 2640.0006 | 5 | 30 | 3.512726 | -3.26002 | 3.153896 | 2.390314 | 13.29425 | 9.039382
2018-03-17 05:17 | 306178.9 | 2760.0015 | 5 | 30 | 3.497047 | -3.260056 | 3.153896 | 2.498962 | 13.29425 | 9.420196
2018-03-17 05:19 | 306298.9 | 2880.0015 | 5 | 30 | 3.479062 | -3.259963 | 3.153896 | 2.607619 | 13.29425 | 9.799226
2018-03-17 05:21 | 306418.9 | 3000.0007 | 5 | 30 | 3.45602 | -3.260081 | 3.153896 | 2.716272 | 13.29425 | 10.17606
2018-03-17 05:23 | 306538.9 | 3120.0014 | 5 | 30 | 3.421999 | -3.260075 | 3.153896 | 2.824928 | 13.29425 | 10.54984
2018-03-17 05:25 | 306658.9 | 3240.0014 | 5 | 30 | 3.370483 | -3.260101 | 3.153896 | 2.933583 | 13.29425 | 10.91909
2018-03-17 05:27 | 306778.9 | 3360.0007 | 5 | 30 | 3.27738 | -3.260081 | 3.153896 | 3.042238 | 13.29425 | 11.28083
2018-03-17 05:29 | 306898.9 | 3480.0008 | 5 | 30 | 3.012245 | -3.260093 | 3.153896 | 3.15089 | 13.29425 | 11.62586
2018-03-17 05:29 | 306901.5 | 3482.5462 | 5 | 30 | 2.999988 | -3.260107 | 3.153896 | 3.153195 | 13.29425 | 11.63279
2018-03-17 05:31 | 307021.5 | 120.0008 | 6 | 30 | 3.355718 | 0 | 3.153896 | 3.153195 | 13.29425 | 11.63279
2018-03-17 05:33 | 307141.5 | 240.0008 | 6 | 30 | 3.369271 | 0 | 3.153896 | 3.153195 | 13.29425 | 11.63279
2018-03-17 05:34 | 307201.5 | 300.0015 | 6 | 30 | 3.373028 | 0 | 3.153896 | 3.153195 | 13.29425 | 11.63279
2018-03-17 05:34 | 307201.5 | 0.0024 | 7 | 31 | 3.373179 | 0 | 0 | 0 | 0 | 0
2018-03-17 05:36 | 307321.639 | 120.0008 | 2 | 31 | 3.994919 | 4.889824 | 0.1622969 | 0 | 0.6299952 | 0
2018-03-17 05:38 | 307441.6383 | 240.0001 | 2 | 31 | 4.034532 | 4.889841 | 0.3252612 | 0 | 1.284337 | 0
2018-03-17 05:40 | 307561.6399 | 360.0017 | 2 | 31 | 4.070083 | 4.88983 | 0.4882111 | 0 | 1.94476 | 0
2018-03-17 05:42 | 307681.6383 | 480.0001 | 2 | 31 | 4.09926 | 4.889896 | 0.6511686 | 0 | 2.610456 | 0
2018-03-17 05:44 | 307801.6382 | 600 | 2 | 31 | 4.124014 | 4.889801 | 0.8141417 | 0 | 3.280596 | 0
2018-03-17 05:46 | 307921.6383 | 720.0001 | 2 | 31 | 4.146774 | 4.890017 | 0.9771165 | 0 | 3.954558 | 0
2018-03-17 05:48 | 308041.639 | 840.0008 | 2 | 31 | 4.1713 | 4.889849 | 1.140091 | 0 | 4.632339 | 0
2018-03-17 05:50 | 308161.639 | 960.0008 | 2 | 31 | 4.198571 | 4.889839 | 1.303069 | 0 | 5.314354 | 0
2018-03-17 05:52 | 308281.6383 | 1080.0001 | 2 | 31 | 4.200389 | 4.437502 | 1.458724 | 0 | 5.968159 | 0
2018-03-17 05:54 | 308401.639 | 1200.0008 | 2 | 31 | 4.200402 | 3.980453 | 1.598991 | 0 | 6.557335 | 0
2018-03-17 05:56 | 308521.639 | 1320.0008 | 2 | 31 | 4.200385 | 3.533234 | 1.72416 | 0 | 7.083094 | 0
2018-03-17 05:57 | 308597.8133 | 1396.1751 | 2 | 31 | 4.200392 | 3.259993 | 1.796003 | 0 | 7.384861 | 0
2018-03-17 05:59 | 308717.8 | 120.0001 | 3 | 31 | 4.228027 | 3.259899 | 1.904213 | 0 | 7.840758 | 0
2018-03-17 06:01 | 308837.8 | 240.0001 | 3 | 31 | 4.26045 | 3.259886 | 2.012863 | 0 | 8.301871 | 0
2018-03-17 06:03 | 308957.8 | 360.0009 | 3 | 31 | 4.295448 | 3.259922 | 2.121511 | 0 | 8.766637 | 0
2018-03-17 06:05 | 309077.8 | 480.0001 | 3 | 31 | 4.332823 | 3.259867 | 2.230161 | 0 | 9.235349 | 0
2018-03-17 06:07 | 309197.8 | 600.0009 | 3 | 31 | 4.372306 | 3.259863 | 2.338811 | 0 | 9.708242 | 0
2018-03-17 06:09 | 309317.8 | 720.0009 | 3 | 31 | 4.400411 | 3.048109 | 2.446265 | 0 | 10.18003 | 0
2018-03-17 06:11 | 309437.8 | 840.0009 | 3 | 31 | 4.400413 | 2.561342 | 2.539404 | 0 | 10.58988 | 0
2018-03-17 06:13 | 309557.8 | 960.0001 | 3 | 31 | 4.400395 | 2.165092 | 2.617945 | 0 | 10.93549 | 0
2018-03-17 06:15 | 309677.8 | 1080.0001 | 3 | 31 | 4.400383 | 1.838526 | 2.684481 | 0 | 11.22827 | 0
2018-03-17 06:17 | 309797.8 | 1200.0009 | 3 | 31 | 4.400376 | 1.570158 | 2.741141 | 0 | 11.4776 | 0
2018-03-17 06:19 | 309917.8 | 1320.0002 | 3 | 31 | 4.400372 | 1.349239 | 2.789669 | 0 | 11.69114 | 0
2018-03-17 06:21 | 310037.8 | 1440.0002 | 3 | 31 | 4.400344 | 1.165527 | 2.83149 | 0 | 11.87516 | 0
2018-03-17 06:23 | 310157.8 | 1560.0002 | 3 | 31 | 4.400342 | 1.01396 | 2.867745 | 0 | 12.0347 | 0
2018-03-17 06:25 | 310277.8 | 1680.001 | 3 | 31 | 4.400339 | 0.8867035 | 2.899367 | 0 | 12.17385 | 0
2018-03-17 06:27 | 310397.8 | 1800.0002 | 3 | 31 | 4.400347 | 0.7805157 | 2.9271 | 0 | 12.29588 | 0
2018-03-17 06:29 | 310517.8 | 1920.0002 | 3 | 31 | 4.400343 | 0.6897907 | 2.95156 | 0 | 12.40352 | 0
2018-03-17 06:31 | 310637.8 | 2040.0002 | 3 | 31 | 4.400308 | 0.6124458 | 2.973239 | 0 | 12.49891 | 0
2018-03-17 06:33 | 310757.8 | 2160.001 | 3 | 31 | 4.400352 | 0.5473785 | 2.992542 | 0 | 12.58385 | 0
2018-03-17 06:35 | 310877.8 | 2280.001 | 3 | 31 | 4.400349 | 0.4901352 | 3.009797 | 0 | 12.65978 | 0
2018-03-17 06:37 | 310997.8 | 2400.001 | 3 | 31 | 4.400331 | 0.4403973 | 3.025278 | 0 | 12.7279 | 0
2018-03-17 06:39 | 311117.8 | 2520.0002 | 3 | 31 | 4.400325 | 0.3968716 | 3.039209 | 0 | 12.7892 | 0
2018-03-17 06:41 | 311237.8 | 2640.001 | 3 | 31 | 4.400296 | 0.3582535 | 3.051785 | 0 | 12.84454 | 0
2018-03-17 06:43 | 311357.8 | 2760.0002 | 3 | 31 | 4.400322 | 0.3248806 | 3.063159 | 0 | 12.89459 | 0
2018-03-17 06:45 | 311477.8 | 2880.0002 | 3 | 31 | 4.400306 | 0.2945099 | 3.073469 | 0 | 12.93995 | 0
2018-03-17 06:47 | 311597.8 | 3000.0002 | 3 | 31 | 4.40034 | 0.2683125 | 3.082829 | 0 | 12.98114 | 0
2018-03-17 06:49 | 311717.8 | 3120.001 | 3 | 31 | 4.400282 | 0.2436295 | 3.091344 | 0 | 13.01861 | 0
2018-03-17 06:51 | 311837.8 | 3240.001 | 3 | 31 | 4.400315 | 0.2228737 | 3.099103 | 0 | 13.05275 | 0
2018-03-17 06:53 | 311957.8 | 3360.0019 | 3 | 31 | 4.400267 | 0.2024002 | 3.106183 | 0 | 13.08391 | 0
2018-03-17 06:55 | 312077.8 | 3480.001 | 3 | 31 | 4.400249 | 0.1849422 | 3.11265 | 0 | 13.11237 | 0
2018-03-17 06:57 | 312197.8 | 3600.0002 | 3 | 31 | 4.400318 | 0.1702557 | 3.118572 | 0 | 13.13842 | 0
2018-03-17 06:59 | 312317.8 | 3720.0019 | 3 | 31 | 4.400308 | 0.156126 | 3.123998 | 0 | 13.1623 | 0
2018-03-17 07:01 | 312437.8 | 3840.0018 | 3 | 31 | 4.400221 | 0.1418533 | 3.128973 | 0 | 13.18419 | 0
2018-03-17 07:03 | 312557.8 | 3960.0018 | 3 | 31 | 4.400272 | 0.131176 | 3.133543 | 0 | 13.2043 | 0
2018-03-17 07:05 | 312677.8 | 4080.001 | 3 | 31 | 4.400257 | 0.1209507 | 3.13774 | 0 | 13.22277 | 0
2018-03-17 07:07 | 312797.8 | 4200.001 | 3 | 31 | 4.400286 | 0.1117229 | 3.141607 | 0 | 13.23978 | 0
2018-03-17 07:09 | 312917.8 | 4320.001 | 3 | 31 | 4.400239 | 0.1020184 | 3.145167 | 0 | 13.25545 | 0
2018-03-17 07:11 | 313037.8 | 4440.001 | 3 | 31 | 4.400286 | 0.09478569 | 3.148458 | 0 | 13.26993 | 0
2018-03-17 07:13 | 313157.8 | 4560.0003 | 3 | 31 | 4.400284 | 0.0875473 | 3.151492 | 0 | 13.28328 | 0
2018-03-17 07:15 | 313261.9 | 4664.0457 | 3 | 31 | 4.40027 | 0.0814991 | 3.153923 | 0 | 13.29398 | 0
2018-03-17 07:17 | 313381.9 | 120.0009 | 4 | 31 | 4.393781 | 0 | 3.153923 | 0 | 13.29398 | 0
2018-03-17 07:19 | 313501.9 | 240.001 | 4 | 31 | 4.393142 | 0 | 3.153923 | 0 | 13.29398 | 0
2018-03-17 07:20 | 313561.9 | 300.0024 | 4 | 31 | 4.392904 | 0 | 3.153923 | 0 | 13.29398 | 0
2018-03-17 07:22 | 313682 | 120.0001 | 5 | 31 | 4.13032 | -3.260096 | 3.153923 | 0.1086457 | 13.29398 | 0.4520763
2018-03-17 07:24 | 313802 | 240.0009 | 5 | 31 | 4.090156 | -3.26004 | 3.153923 | 0.2173 | 13.29398 | 0.8986625
2018-03-17 07:26 | 313922 | 360.0009 | 5 | 31 | 4.049323 | -3.260044 | 3.153923 | 0.3259548 | 13.29398 | 1.340872
2018-03-17 07:28 | 314042 | 480.0001 | 5 | 31 | 4.007535 | -3.259988 | 3.153923 | 0.4346027 | 13.29398 | 1.778556
2018-03-17 07:30 | 314162 | 600.0009 | 5 | 31 | 3.965713 | -3.260058 | 3.153923 | 0.543256 | 13.29398 | 2.211711
2018-03-17 07:32 | 314282 | 720.0001 | 5 | 31 | 3.924731 | -3.260016 | 3.153923 | 0.6519046 | 13.29398 | 2.640343
2018-03-17 07:34 | 314402 | 840.0001 | 5 | 31 | 3.885219 | -3.26003 | 3.153923 | 0.7605576 | 13.29398 | 3.064615
2018-03-17 07:36 | 314522 | 960.0001 | 5 | 31 | 3.847489 | -3.260049 | 3.153923 | 0.8692067 | 13.29398 | 3.484674
2018-03-17 07:38 | 314642 | 1080.0001 | 5 | 31 | 3.811619 | -3.260026 | 3.153923 | 0.9778598 | 13.29398 | 3.900748
2018-03-17 07:40 | 314762 | 1200.0009 | 5 | 31 | 3.777652 | -3.260051 | 3.153923 | 1.086511 | 13.29398 | 4.313023
2018-03-17 07:42 | 314882 | 1320.0001 | 5 | 31 | 3.745653 | -3.260018 | 3.153923 | 1.195167 | 13.29398 | 4.72173
2018-03-17 07:44 | 315002 | 1440.0001 | 5 | 31 | 3.715641 | -3.260075 | 3.153923 | 1.303824 | 13.29398 | 5.127072
2018-03-17 07:46 | 315122 | 1560.0009 | 5 | 31 | 3.687554 | -3.260053 | 3.153923 | 1.412478 | 13.29398 | 5.529248
2018-03-17 07:48 | 315242 | 1680.0009 | 5 | 31 | 3.661354 | -3.26006 | 3.153923 | 1.521133 | 13.29398 | 5.928481
2018-03-17 07:50 | 315362 | 1800.0009 | 5 | 31 | 3.636875 | -3.260079 | 3.153923 | 1.629789 | 13.29398 | 6.324962
2018-03-17 07:52 | 315482 | 1920.0001 | 5 | 31 | 3.614307 | -3.260026 | 3.153923 | 1.738445 | 13.29398 | 6.718884
2018-03-17 07:54 | 315602 | 2040 | 5 | 31 | 3.593684 | -3.260079 | 3.153923 | 1.847103 | 13.29398 | 7.110469
2018-03-17 07:56 | 315722 | 2160.0008 | 5 | 31 | 3.575041 | -3.260067 | 3.153923 | 1.95576 | 13.29398 | 7.499917
2018-03-17 07:58 | 315842 | 2280 | 5 | 31 | 3.558085 | -3.260085 | 3.153923 | 2.064413 | 13.29398 | 7.88742
2018-03-17 08:00 | 315962 | 2400 | 5 | 31 | 3.542473 | -3.260069 | 3.153923 | 2.173069 | 13.29398 | 8.273166
2018-03-17 08:02 | 316082 | 2520.0008 | 5 | 31 | 3.527567 | -3.260044 | 3.153923 | 2.281726 | 13.29398 | 8.65727
2018-03-17 08:04 | 316202 | 2640.0001 | 5 | 31 | 3.512714 | -3.260004 | 3.153923 | 2.39038 | 13.29398 | 9.03975
2018-03-17 08:06 | 316322 | 2760.0001 | 5 | 31 | 3.497022 | -3.260044 | 3.153923 | 2.499035 | 13.29398 | 9.420583
2018-03-17 08:08 | 316442 | 2880.0008 | 5 | 31 | 3.479012 | -3.26006 | 3.153923 | 2.607688 | 13.29398 | 9.799594
2018-03-17 08:10 | 316562 | 3000.0008 | 5 | 31 | 3.455826 | -3.26006 | 3.153923 | 2.716343 | 13.29398 | 10.17642
2018-03-17 08:12 | 316682 | 3120.0001 | 5 | 31 | 3.421735 | -3.260063 | 3.153923 | 2.824999 | 13.29398 | 10.55018
2018-03-17 08:14 | 316802 | 3240 | 5 | 31 | 3.370017 | -3.260069 | 3.153923 | 2.933652 | 13.29398 | 10.91938
2018-03-17 08:16 | 316922 | 3360.0001 | 5 | 31 | 3.276754 | -3.260018 | 3.153923 | 3.042308 | 13.29398 | 11.28107
2018-03-17 08:18 | 317042 | 3480 | 5 | 31 | 3.010968 | -3.260047 | 3.153923 | 3.150963 | 13.29398 | 11.62603
2018-03-17 08:18 | 317044.2 | 3482.2687 | 5 | 31 | 2.99999 | -3.260053 | 3.153923 | 3.153018 | 13.29398 | 11.6322
2018-03-17 08:20 | 317164.3 | 120.0009 | 6 | 31 | 3.356282 | 0 | 3.153923 | 3.153018 | 13.29398 | 11.6322
2018-03-17 08:22 | 317284.3 | 240.0009 | 6 | 31 | 3.369857 | 0 | 3.153923 | 3.153018 | 13.29398 | 11.6322
2018-03-17 08:23 | 317344.3 | 300.0024 | 6 | 31 | 3.373628 | 0 | 3.153923 | 3.153018 | 13.29398 | 11.6322
2018-03-17 08:23 | 317344.3 | 0.0025 | 7 | 32 | 3.373642 | 0 | 0 | 0 | 0 | 0
2018-03-17 08:25 | 317464.4 | 120.0001 | 2 | 32 | 3.995265 | 4.889797 | 0.1622989 | 5.6e-10 | 0.6300942 | 1.89e-09
2018-03-17 08:27 | 317584.4 | 240.0001 | 2 | 32 | 4.034799 | 4.890158 | 0.3252854 | 5.6e-10 | 1.284571 | 1.89e-09
2018-03-17 08:29 | 317704.4 | 360.0009 | 2 | 32 | 4.070305 | 4.889824 | 0.4882556 | 5.6e-10 | 1.945116 | 1.89e-09
2018-03-17 08:31 | 317824.4 | 480.0001 | 2 | 32 | 4.099457 | 4.889835 | 0.6512026 | 5.6e-10 | 2.610806 | 1.89e-09
2018-03-17 08:33 | 317944.4 | 600.0009 | 2 | 32 | 4.124235 | 4.889809 | 0.8141512 | 5.6e-10 | 3.280879 | 1.89e-09
2018-03-17 08:35 | 318064.4 | 720.0009 | 2 | 32 | 4.146956 | 4.88986 | 0.9771236 | 5.6e-10 | 3.954865 | 1.89e-09
2018-03-17 08:37 | 318184.4 | 840.0009 | 2 | 32 | 4.171609 | 4.889874 | 1.140104 | 5.6e-10 | 4.63271 | 1.89e-09
2018-03-17 08:39 | 318304.4 | 960.0001 | 2 | 32 | 4.198994 | 4.889782 | 1.303077 | 5.6e-10 | 5.314764 | 1.89e-09
2018-03-17 08:41 | 318424.4 | 1080.0001 | 2 | 32 | 4.200393 | 4.431864 | 1.458526 | 5.6e-10 | 5.967703 | 1.89e-09
2018-03-17 08:43 | 318544.4 | 1200.0001 | 2 | 32 | 4.200386 | 3.976915 | 1.598634 | 5.6e-10 | 6.556214 | 1.89e-09
2018-03-17 08:45 | 318664.4 | 1320.0009 | 2 | 32 | 4.200393 | 3.530453 | 1.723697 | 5.6e-10 | 7.081529 | 1.89e-09
2018-03-17 08:46 | 318739.7 | 1395.3464 | 2 | 32 | 4.200398 | 3.259991 | 1.794734 | 5.6e-10 | 7.37991 | 1.89e-09
2018-03-17 08:48 | 318859.7 | 120.0009 | 3 | 32 | 4.22805 | 3.259874 | 1.902946 | 5.6e-10 | 7.835817 | 1.89e-09
2018-03-17 08:50 | 318979.7 | 240.0009 | 3 | 32 | 4.260434 | 3.259869 | 2.011592 | 5.6e-10 | 8.296916 | 1.89e-09
2018-03-17 08:52 | 319099.7 | 360.0009 | 3 | 32 | 4.295349 | 3.259899 | 2.120239 | 5.6e-10 | 8.761671 | 1.89e-09
2018-03-17 08:54 | 319219.7 | 480.0001 | 3 | 32 | 4.332697 | 3.259825 | 2.228888 | 5.6e-10 | 9.230367 | 1.89e-09
2018-03-17 08:56 | 319339.7 | 600.0001 | 3 | 32 | 4.372118 | 3.259871 | 2.337533 | 5.6e-10 | 9.703217 | 1.89e-09
2018-03-17 08:58 | 319459.7 | 720.0009 | 3 | 32 | 4.400403 | 3.051918 | 2.445031 | 5.6e-10 | 10.17519 | 1.89e-09
2018-03-17 09:00 | 319579.7 | 840.0001 | 3 | 32 | 4.400402 | 2.564358 | 2.538273 | 5.6e-10 | 10.58548 | 1.89e-09
2018-03-17 09:02 | 319699.7 | 960.0009 | 3 | 32 | 4.400379 | 2.166895 | 2.616908 | 5.6e-10 | 10.93151 | 1.89e-09
2018-03-17 09:04 | 319819.7 | 1080.0001 | 3 | 32 | 4.400393 | 1.841106 | 2.683525 | 5.6e-10 | 11.22465 | 1.89e-09
2018-03-17 09:06 | 319939.7 | 1200.0002 | 3 | 32 | 4.400383 | 1.572357 | 2.740256 | 5.6e-10 | 11.47429 | 1.89e-09
2018-03-17 09:08 | 320059.7 | 1320.0001 | 3 | 32 | 4.40038 | 1.350674 | 2.788846 | 5.6e-10 | 11.6881 | 1.89e-09
2018-03-17 09:10 | 320179.7 | 1440.0001 | 3 | 32 | 4.400382 | 1.167627 | 2.830705 | 5.6e-10 | 11.8723 | 1.89e-09
2018-03-17 09:12 | 320299.7 | 1560.0009 | 3 | 32 | 4.40036 | 1.014524 | 2.866984 | 5.6e-10 | 12.03194 | 1.89e-09
2018-03-17 09:14 | 320419.7 | 1680.0001 | 3 | 32 | 4.400347 | 0.8871994 | 2.898614 | 5.6e-10 | 12.17112 | 1.89e-09
2018-03-17 09:16 | 320539.7 | 1800.0009 | 3 | 32 | 4.400316 | 0.7794571 | 2.926351 | 5.6e-10 | 12.29317 | 1.89e-09
2018-03-17 09:18 | 320659.7 | 1920.0001 | 3 | 32 | 4.400389 | 0.6904373 | 2.950801 | 5.6e-10 | 12.40076 | 1.89e-09
2018-03-17 09:20 | 320779.7 | 2040.0009 | 3 | 32 | 4.400321 | 0.6122074 | 2.972467 | 5.6e-10 | 12.4961 | 1.89e-09
2018-03-17 09:22 | 320899.7 | 2160.0001 | 3 | 32 | 4.400351 | 0.5467262 | 2.991758 | 5.6e-10 | 12.58099 | 1.89e-09
2018-03-17 09:24 | 321019.7 | 2280.0001 | 3 | 32 | 4.400318 | 0.4891205 | 3.008998 | 5.6e-10 | 12.65685 | 1.89e-09
2018-03-17 09:26 | 321139.7 | 2400.0009 | 3 | 32 | 4.400359 | 0.4404087 | 3.024467 | 5.6e-10 | 12.72492 | 1.89e-09
2018-03-17 09:28 | 321259.7 | 2520.0001 | 3 | 32 | 4.400292 | 0.3958473 | 3.038394 | 5.6e-10 | 12.7862 | 1.89e-09
2018-03-17 09:30 | 321379.7 | 2640.0001 | 3 | 32 | 4.400299 | 0.357996 | 3.050964 | 5.6e-10 | 12.84151 | 1.89e-09
2018-03-17 09:32 | 321499.7 | 2760.0001 | 3 | 32 | 4.400336 | 0.3250828 | 3.062343 | 5.6e-10 | 12.89158 | 1.89e-09
2018-03-17 09:34 | 321619.7 | 2880.0001 | 3 | 32 | 4.400336 | 0.2950401 | 3.072653 | 5.6e-10 | 12.93695 | 1.89e-09
2018-03-17 09:36 | 321739.7 | 3000.0001 | 3 | 32 | 4.400272 | 0.2671299 | 3.08202 | 5.6e-10 | 12.97817 | 1.89e-09
2018-03-17 09:38 | 321859.7 | 3120.0001 | 3 | 32 | 4.400293 | 0.2436218 | 3.090536 | 5.6e-10 | 13.01564 | 1.89e-09
2018-03-17 09:40 | 321979.7 | 3240.0001 | 3 | 32 | 4.400273 | 0.2215519 | 3.098296 | 5.6e-10 | 13.04979 | 1.89e-09
2018-03-17 09:42 | 322099.7 | 3360.0001 | 3 | 32 | 4.400286 | 0.2027836 | 3.105375 | 5.6e-10 | 13.08094 | 1.89e-09
2018-03-17 09:44 | 322219.7 | 3480.0009 | 3 | 32 | 4.400308 | 0.1856346 | 3.111841 | 5.6e-10 | 13.10939 | 1.89e-09
2018-03-17 09:46 | 322339.7 | 3600.0001 | 3 | 32 | 4.400301 | 0.1697617 | 3.117761 | 5.6e-10 | 13.13544 | 1.89e-09
2018-03-17 09:48 | 322459.7 | 3720.0009 | 3 | 32 | 4.400287 | 0.1557617 | 3.12318 | 5.6e-10 | 13.15929 | 1.89e-09
2018-03-17 09:50 | 322579.7 | 3840.0009 | 3 | 32 | 4.40028 | 0.1429615 | 3.12815 | 5.6e-10 | 13.18116 | 1.89e-09
2018-03-17 09:52 | 322699.7 | 3960.0001 | 3 | 32 | 4.400289 | 0.1315994 | 3.132721 | 5.6e-10 | 13.20127 | 1.89e-09
2018-03-17 09:54 | 322819.7 | 4080.0009 | 3 | 32 | 4.40026 | 0.1205463 | 3.136925 | 5.6e-10 | 13.21977 | 1.89e-09
2018-03-17 09:56 | 322939.7 | 4200.0009 | 3 | 32 | 4.400271 | 0.1113567 | 3.140793 | 5.6e-10 | 13.23679 | 1.89e-09
2018-03-17 09:58 | 323059.7 | 4320.0001 | 3 | 32 | 4.400266 | 0.1024284 | 3.144351 | 5.6e-10 | 13.25245 | 1.89e-09
2018-03-17 10:00 | 323179.7 | 4440.0001 | 3 | 32 | 4.400252 | 0.09457779 | 3.147639 | 5.6e-10 | 13.26691 | 1.89e-09
2018-03-17 10:02 | 323299.7 | 4560.0009 | 3 | 32 | 4.400243 | 0.08716583 | 3.150668 | 5.6e-10 | 13.28024 | 1.89e-09
2018-03-17 10:04 | 323401.7 | 4662.004 | 3 | 32 | 4.400258 | 0.08149529 | 3.15307 | 5.6e-10 | 13.29081 | 1.89e-09
2018-03-17 10:06 | 323521.8 | 120.0001 | 4 | 32 | 4.39375 | 0 | 3.15307 | 5.6e-10 | 13.29081 | 1.89e-09
2018-03-17 10:08 | 323641.8 | 240.0009 | 4 | 32 | 4.393105 | 0 | 3.15307 | 5.6e-10 | 13.29081 | 1.89e-09
2018-03-17 10:09 | 323701.8 | 300.0016 | 4 | 32 | 4.392886 | 0 | 3.15307 | 5.6e-10 | 13.29081 | 1.89e-09
2018-03-17 10:11 | 323821.9 | 120.0002 | 5 | 32 | 4.129992 | -3.260006 | 3.15307 | 0.1086437 | 13.29081 | 0.4520374
2018-03-17 10:13 | 323941.9 | 240.0009 | 5 | 32 | 4.089843 | -3.260077 | 3.15307 | 0.2172908 | 13.29081 | 0.8985598
2018-03-17 10:15 | 324061.9 | 360.0002 | 5 | 32 | 4.049024 | -3.260049 | 3.15307 | 0.3259388 | 13.29081 | 1.340707
2018-03-17 10:17 | 324181.9 | 480.0009 | 5 | 32 | 4.007207 | -3.260033 | 3.15307 | 0.4345837 | 13.29081 | 1.778345
2018-03-17 10:19 | 324301.9 | 600.0009 | 5 | 32 | 3.96542 | -3.26 | 3.15307 | 0.5432297 | 13.29081 | 2.211438
2018-03-17 10:21 | 324421.9 | 720.0002 | 5 | 32 | 3.924459 | -3.26001 | 3.15307 | 0.6518793 | 13.29081 | 2.640044
2018-03-17 10:23 | 324541.9 | 840.0001 | 5 | 32 | 3.884955 | -3.260038 | 3.15307 | 0.760528 | 13.29081 | 3.064269
2018-03-17 10:25 | 324661.9 | 960.0002 | 5 | 32 | 3.847168 | -3.260035 | 3.15307 | 0.869173 | 13.29081 | 3.484282
2018-03-17 10:27 | 324781.9 | 1080.0001 | 5 | 32 | 3.811287 | -3.259984 | 3.15307 | 0.9778207 | 13.29081 | 3.900299
2018-03-17 10:29 | 324901.9 | 1200.0002 | 5 | 32 | 3.777393 | -3.26004 | 3.15307 | 1.086466 | 13.29081 | 4.312521
2018-03-17 10:31 | 325021.9 | 1320.0001 | 5 | 32 | 3.745436 | -3.26001 | 3.15307 | 1.195112 | 13.29081 | 4.721163
2018-03-17 10:33 | 325141.9 | 1440.001 | 5 | 32 | 3.715392 | -3.260018 | 3.15307 | 1.30376 | 13.29081 | 5.126449
2018-03-17 10:35 | 325261.9 | 1560.0002 | 5 | 32 | 3.687294 | -3.260028 | 3.15307 | 1.412408 | 13.29081 | 5.528573
2018-03-17 10:37 | 325381.9 | 1680.001 | 5 | 32 | 3.661101 | -3.259997 | 3.15307 | 1.521061 | 13.29081 | 5.92777
2018-03-17 10:39 | 325501.9 | 1800.001 | 5 | 32 | 3.636641 | -3.26001 | 3.15307 | 1.629714 | 13.29081 | 6.324218
2018-03-17 10:41 | 325621.9 | 1920.001 | 5 | 32 | 3.614047 | -3.26 | 3.15307 | 1.738363 | 13.29081 | 6.718088
2018-03-17 10:43 | 325741.9 | 2040.0001 | 5 | 32 | 3.593366 | -3.260002 | 3.15307 | 1.847008 | 13.29081 | 7.109597
2018-03-17 10:45 | 325861.9 | 2160.0001 | 5 | 32 | 3.574607 | -3.260012 | 3.15307 | 1.95565 | 13.29081 | 7.498951
2018-03-17 10:47 | 325981.9 | 2280.0002 | 5 | 32 | 3.557606 | -3.260014 | 3.15307 | 2.064305 | 13.29081 | 7.886414
2018-03-17 10:49 | 326101.9 | 2400.0001 | 5 | 32 | 3.54202 | -3.260087 | 3.15307 | 2.17296 | 13.29081 | 8.272107
2018-03-17 10:51 | 326221.9 | 2520.001 | 5 | 32 | 3.527107 | -3.260069 | 3.15307 | 2.281615 | 13.29081 | 8.656152
2018-03-17 10:53 | 326341.9 | 2640.0001 | 5 | 32 | 3.512228 | -3.260022 | 3.15307 | 2.39027 | 13.29081 | 9.038584
2018-03-17 10:55 | 326461.9 | 2760.001 | 5 | 32 | 3.496511 | -3.260047 | 3.15307 | 2.498925 | 13.29081 | 9.419368
2018-03-17 10:57 | 326581.9 | 2880.0001 | 5 | 32 | 3.478485 | -3.260063 | 3.15307 | 2.607578 | 13.29081 | 9.798324
2018-03-17 10:59 | 326701.9 | 3000.001 | 5 | 32 | 3.45531 | -3.260069 | 3.15307 | 2.716231 | 13.29081 | 10.17509
2018-03-17 11:01 | 326821.9 | 3120.0011 | 5 | 32 | 3.421153 | -3.260051 | 3.15307 | 2.824884 | 13.29081 | 10.54878
2018-03-17 11:03 | 326941.9 | 3240.0001 | 5 | 32 | 3.369267 | -3.260055 | 3.15307 | 2.933537 | 13.29081 | 10.9179
2018-03-17 11:05 | 327061.9 | 3360.0002 | 5 | 32 | 3.275412 | -3.26002 | 3.15307 | 3.042192 | 13.29081 | 11.27948
2018-03-17 11:07 | 327181.9 | 3480.001 | 5 | 32 | 3.006257 | -3.260028 | 3.15307 | 3.150847 | 13.29081 | 11.62418
2018-03-17 11:07 | 327183.2 | 3481.2952 | 5 | 32 | 2.999972 | -3.26002 | 3.15307 | 3.152019 | 13.29081 | 11.62769
2018-03-17 11:09 | 327303.2 | 120 | 6 | 32 | 3.35706 | 0 | 3.15307 | 3.152019 | 13.29081 | 11.62769
2018-03-17 11:11 | 327423.2 | 240 | 6 | 32 | 3.370659 | 0 | 3.15307 | 3.152019 | 13.29081 | 11.62769
2018-03-17 11:12 | 327483.2 | 300.0014 | 6 | 32 | 3.374421 | 0 | 3.15307 | 3.152019 | 13.29081 | 11.62769
2018-03-17 11:12 | 327483.2 | 0.0025 | 7 | 33 | 3.374489 | 0 | 0 | 0 | 0 | 0
2018-03-17 11:14 | 327603.3 | 120.0001 | 2 | 33 | 3.9958 | 4.890137 | 0.1623024 | 4.84e-10 | 0.6302266 | 1.633e-09
2018-03-17 11:16 | 327723.3 | 240.0001 | 2 | 33 | 4.035264 | 4.890142 | 0.3252861 | 4.84e-10 | 1.28477 | 1.633e-09
2018-03-17 11:18 | 327843.3 | 360.0009 | 2 | 33 | 4.070793 | 4.890123 | 0.4882659 | 4.84e-10 | 1.94543 | 1.633e-09
2018-03-17 11:20 | 327963.3 | 480.0009 | 2 | 33 | 4.099992 | 4.890131 | 0.6512424 | 4.84e-10 | 2.611321 | 1.633e-09
2018-03-17 11:22 | 328083.3 | 600.0009 | 2 | 33 | 4.124767 | 4.890148 | 0.8141999 | 4.84e-10 | 3.281517 | 1.633e-09
2018-03-17 11:24 | 328203.3 | 720.0009 | 2 | 33 | 4.147505 | 4.890114 | 0.9771613 | 4.84e-10 | 3.955541 | 1.633e-09
2018-03-17 11:26 | 328323.3 | 840.0009 | 2 | 33 | 4.17214 | 4.890175 | 1.140137 | 4.84e-10 | 4.633459 | 1.633e-09
2018-03-17 11:28 | 328443.3 | 960.001 | 2 | 33 | 4.199487 | 4.890156 | 1.303122 | 4.84e-10 | 5.315642 | 1.633e-09
2018-03-17 11:30 | 328563.3 | 1080.0001 | 2 | 33 | 4.200372 | 4.423321 | 1.458292 | 4.84e-10 | 5.967417 | 1.633e-09
2018-03-17 11:32 | 328683.3 | 1200.0009 | 2 | 33 | 4.200382 | 3.969469 | 1.598172 | 4.84e-10 | 6.554967 | 1.633e-09
2018-03-17 11:34 | 328803.3 | 1320.0009 | 2 | 33 | 4.200366 | 3.524464 | 1.723045 | 4.84e-10 | 7.079482 | 1.633e-09
2018-03-17 11:35 | 328877.4 | 1394.1488 | 2 | 33 | 4.200379 | 3.259979 | 1.792901 | 4.84e-10 | 7.372907 | 1.633e-09
2018-03-17 11:37 | 328997.5 | 120.0009 | 3 | 33 | 4.227947 | 3.259886 | 1.901108 | 4.84e-10 | 7.828783 | 1.633e-09
2018-03-17 11:39 | 329117.5 | 240.0001 | 3 | 33 | 4.260621 | 3.259846 | 2.009756 | 4.84e-10 | 8.289883 | 1.633e-09
2018-03-17 11:41 | 329237.5 | 360.0009 | 3 | 33 | 4.295607 | 3.259838 | 2.1184 | 4.84e-10 | 8.754652 | 1.633e-09
2018-03-17 11:43 | 329357.5 | 480.0009 | 3 | 33 | 4.332967 | 3.259867 | 2.227053 | 4.84e-10 | 9.223389 | 1.633e-09
2018-03-17 11:45 | 329477.5 | 600.0009 | 3 | 33 | 4.372414 | 3.259857 | 2.3357 | 4.84e-10 | 9.69628 | 1.633e-09
2018-03-17 11:47 | 329597.5 | 720.0001 | 3 | 33 | 4.400409 | 3.046701 | 2.443143 | 4.84e-10 | 10.16803 | 1.633e-09
2018-03-17 11:49 | 329717.5 | 840.0001 | 3 | 33 | 4.400392 | 2.560991 | 2.536276 | 4.84e-10 | 10.57785 | 1.633e-09
2018-03-17 11:51 | 329837.5 | 960.0009 | 3 | 33 | 4.400393 | 2.165607 | 2.614827 | 4.84e-10 | 10.92351 | 1.633e-09
2018-03-17 11:53 | 329957.5 | 1080.0009 | 3 | 33 | 4.400392 | 1.840395 | 2.681402 | 4.84e-10 | 11.21647 | 1.633e-09
2018-03-17 11:55 | 330077.5 | 1200.0001 | 3 | 33 | 4.400372 | 1.571505 | 2.738115 | 4.84e-10 | 11.46602 | 1.633e-09
2018-03-17 11:57 | 330197.5 | 1320.0007 | 3 | 33 | 4.400368 | 1.350626 | 2.786696 | 4.84e-10 | 11.6798 | 1.633e-09
2018-03-17 11:59 | 330317.5 | 1440.0009 | 3 | 33 | 4.400363 | 1.167276 | 2.828564 | 4.84e-10 | 11.86403 | 1.633e-09
2018-03-17 12:01 | 330437.5 | 1560.0009 | 3 | 33 | 4.400378 | 1.015646 | 2.864862 | 4.84e-10 | 12.02376 | 1.633e-09
2018-03-17 12:03 | 330557.5 | 1680.0009 | 3 | 33 | 4.400365 | 0.8882504 | 2.896516 | 4.84e-10 | 12.16305 | 1.633e-09
2018-03-17 12:05 | 330677.5 | 1800.0009 | 3 | 33 | 4.400362 | 0.7812958 | 2.924281 | 4.84e-10 | 12.28522 | 1.633e-09
2018-03-17 12:07 | 330797.5 | 1920.0009 | 3 | 33 | 4.400316 | 0.6898746 | 2.948761 | 4.84e-10 | 12.39294 | 1.633e-09
2018-03-17 12:09 | 330917.5 | 2040.0009 | 3 | 33 | 4.400325 | 0.6130676 | 2.970457 | 4.84e-10 | 12.48841 | 1.633e-09
2018-03-17 12:11 | 331037.5 | 2160.0009 | 3 | 33 | 4.400338 | 0.5472641 | 2.989773 | 4.84e-10 | 12.57341 | 1.633e-09
2018-03-17 12:13 | 331157.5 | 2280.0001 | 3 | 33 | 4.400319 | 0.4898186 | 3.00704 | 4.84e-10 | 12.64939 | 1.633e-09
2018-03-17 12:15 | 331277.5 | 2400.0009 | 3 | 33 | 4.400357 | 0.4412079 | 3.022533 | 4.84e-10 | 12.71756 | 1.633e-09
2018-03-17 12:17 | 331397.5 | 2520.0002 | 3 | 33 | 4.400322 | 0.3971729 | 3.03648 | 4.84e-10 | 12.77894 | 1.633e-09
2018-03-17 12:19 | 331517.5 | 2640.0001 | 3 | 33 | 4.400311 | 0.3587151 | 3.049068 | 4.84e-10 | 12.83432 | 1.633e-09
2018-03-17 12:21 | 331637.5 | 2760.0009 | 3 | 33 | 4.400324 | 0.3251438 | 3.060458 | 4.84e-10 | 12.88445 | 1.633e-09
2018-03-17 12:23 | 331757.5 | 2880.0009 | 3 | 33 | 4.400328 | 0.2955437 | 3.070791 | 4.84e-10 | 12.92991 | 1.633e-09
2018-03-17 12:25 | 331877.5 | 3000.0009 | 3 | 33 | 4.400316 | 0.2685833 | 3.08018 | 4.84e-10 | 12.97123 | 1.633e-09
2018-03-17 12:27 | 331997.5 | 3120.0009 | 3 | 33 | 4.400301 | 0.2440872 | 3.088717 | 4.84e-10 | 13.00879 | 1.633e-09
2018-03-17 12:29 | 332117.5 | 3240.0001 | 3 | 33 | 4.400299 | 0.2229729 | 3.0965 | 4.84e-10 | 13.04304 | 1.633e-09
2018-03-17 12:31 | 332237.5 | 3360.0001 | 3 | 33 | 4.400281 | 0.2034817 | 3.103606 | 4.84e-10 | 13.07431 | 1.633e-09
2018-03-17 12:33 | 332357.5 | 3480.0001 | 3 | 33 | 4.40029 | 0.1859531 | 3.110098 | 4.84e-10 | 13.10288 | 1.633e-09
2018-03-17 12:35 | 332477.5 | 3600.0009 | 3 | 33 | 4.400337 | 0.1709785 | 3.116042 | 4.84e-10 | 13.12903 | 1.633e-09
2018-03-17 12:37 | 332597.5 | 3720.0009 | 3 | 33 | 4.400302 | 0.1564808 | 3.121489 | 4.84e-10 | 13.153 | 1.633e-09
2018-03-17 12:39 | 332717.5 | 3840.0001 | 3 | 33 | 4.400299 | 0.1433964 | 3.126485 | 4.84e-10 | 13.17498 | 1.633e-09
2018-03-17 12:41 | 332837.5 | 3960.0001 | 3 | 33 | 4.400303 | 0.1322289 | 3.131067 | 4.84e-10 | 13.19515 | 1.633e-09
2018-03-17 12:43 | 332957.5 | 4080.0001 | 3 | 33 | 4.400263 | 0.1205387 | 3.135283 | 4.84e-10 | 13.2137 | 1.633e-09
2018-03-17 12:45 | 333077.5 | 4200.0009 | 3 | 33 | 4.400266 | 0.1113148 | 3.139164 | 4.84e-10 | 13.23078 | 1.633e-09
2018-03-17 12:47 | 333197.5 | 4320.0009 | 3 | 33 | 4.400316 | 0.1034527 | 3.14274 | 4.84e-10 | 13.24651 | 1.633e-09
2018-03-17 12:49 | 333317.5 | 4440.0001 | 3 | 33 | 4.400295 | 0.09527588 | 3.146033 | 4.84e-10 | 13.261 | 1.633e-09
2018-03-17 12:51 | 333437.5 | 4560.0009 | 3 | 33 | 4.400288 | 0.0878849 | 3.149085 | 4.84e-10 | 13.27443 | 1.633e-09
2018-03-17 12:53 | 333544.8 | 4667.308 | 3 | 33 | 4.400272 | 0.0814991 | 3.151616 | 4.84e-10 | 13.28557 | 1.633e-09
2018-03-17 12:55 | 333664.8 | 120.0009 | 4 | 33 | 4.393752 | 0 | 3.151616 | 4.84e-10 | 13.28557 | 1.633e-09
2018-03-17 12:57 | 333784.8 | 240.0009 | 4 | 33 | 4.393109 | 0 | 3.151616 | 4.84e-10 | 13.28557 | 1.633e-09
2018-03-17 12:58 | 333844.8 | 300.0016 | 4 | 33 | 4.392877 | 0 | 3.151616 | 4.84e-10 | 13.28557 | 1.633e-09
2018-03-17 13:00 | 333964.9 | 120.0009 | 5 | 33 | 4.129892 | -3.260016 | 3.151616 | 0.1086516 | 13.28557 | 0.4520593
2018-03-17 13:02 | 334084.9 | 240.001 | 5 | 33 | 4.089748 | -3.26002 | 3.151616 | 0.2173068 | 13.28557 | 0.898604
2018-03-17 13:04 | 334204.9 | 360.0001 | 5 | 33 | 4.048928 | -3.260018 | 3.151616 | 0.325957 | 13.28557 | 1.34075
2018-03-17 13:06 | 334324.9 | 480.0009 | 5 | 33 | 4.007138 | -3.259997 | 3.151616 | 0.4346109 | 13.28557 | 1.778416
2018-03-17 13:08 | 334444.9 | 600.0009 | 5 | 33 | 3.965352 | -3.260002 | 3.151616 | 0.5432682 | 13.28557 | 2.211548
2018-03-17 13:10 | 334564.9 | 720.001 | 5 | 33 | 3.924397 | -3.259997 | 3.151616 | 0.6519212 | 13.28557 | 2.64016
2018-03-17 13:12 | 334684.9 | 840.0001 | 5 | 33 | 3.884852 | -3.260026 | 3.151616 | 0.7605724 | 13.28557 | 3.064387
2018-03-17 13:14 | 334804.9 | 960.0009 | 5 | 33 | 3.847045 | -3.260008 | 3.151616 | 0.8692257 | 13.28557 | 3.484419
2018-03-17 13:16 | 334924.9 | 1080.0009 | 5 | 33 | 3.811166 | -3.259975 | 3.151616 | 0.9778796 | 13.28557 | 3.90045
2018-03-17 13:18 | 335044.9 | 1200.0002 | 5 | 33 | 3.777208 | -3.260006 | 3.151616 | 1.08653 | 13.28557 | 4.312672
2018-03-17 13:20 | 335164.9 | 1320.0001 | 5 | 33 | 3.74519 | -3.260014 | 3.151616 | 1.195185 | 13.28557 | 4.721331
2018-03-17 13:22 | 335284.9 | 1440.0001 | 5 | 33 | 3.715157 | -3.260004 | 3.151616 | 1.303841 | 13.28557 | 5.126618
2018-03-17 13:24 | 335404.9 | 1560.0001 | 5 | 33 | 3.687075 | -3.260018 | 3.151616 | 1.412493 | 13.28557 | 5.528733
2018-03-17 13:26 | 335524.9 | 1680.0002 | 5 | 33 | 3.660798 | -3.259972 | 3.151616 | 1.521143 | 13.28557 | 5.927892
2018-03-17 13:28 | 335644.9 | 1800.001 | 5 | 33 | 3.636365 | -3.260014 | 3.151616 | 1.629792 | 13.28557 | 6.32429
2018-03-17 13:30 | 335764.9 | 1920.0003 | 5 | 33 | 3.613757 | -3.260073 | 3.151616 | 1.738438 | 13.28557 | 6.718124
2018-03-17 13:32 | 335884.9 | 2040.001 | 5 | 33 | 3.593152 | -3.260002 | 3.151616 | 1.847092 | 13.28557 | 7.109635
2018-03-17 13:34 | 336004.9 | 2160.0004 | 5 | 33 | 3.574399 | -3.259997 | 3.151616 | 1.955746 | 13.28557 | 7.499008
2018-03-17 13:36 | 336124.9 | 2280.0004 | 5 | 33 | 3.557446 | -3.259997 | 3.151616 | 2.064395 | 13.28557 | 7.88643
2018-03-17 13:38 | 336244.9 | 2400.0004 | 5 | 33 | 3.541878 | -3.26002 | 3.151616 | 2.173048 | 13.28557 | 8.2721
2018-03-17 13:40 | 336364.9 | 2520.0005 | 5 | 33 | 3.526977 | -3.260014 | 3.151616 | 2.281697 | 13.28557 | 8.656113
2018-03-17 13:42 | 336484.9 | 2640.0005 | 5 | 33 | 3.51203 | -3.259974 | 3.151616 | 2.390344 | 13.28557 | 9.038499
2018-03-17 13:44 | 336604.9 | 2760.0005 | 5 | 33 | 3.496267 | -3.260008 | 3.151616 | 2.498996 | 13.28557 | 9.419245
2018-03-17 13:46 | 336724.9 | 2880.0013 | 5 | 33 | 3.478188 | -3.260016 | 3.151616 | 2.607647 | 13.28557 | 9.798166
2018-03-17 13:48 | 336844.9 | 3000.0013 | 5 | 33 | 3.454956 | -3.260002 | 3.151616 | 2.716297 | 13.28557 | 10.17488
2018-03-17 13:50 | 336964.9 | 3120.0005 | 5 | 33 | 3.420828 | -3.260049 | 3.151616 | 2.824944 | 13.28557 | 10.54852
2018-03-17 13:52 | 337084.9 | 3240.0004 | 5 | 33 | 3.368829 | -3.260018 | 3.151616 | 2.933594 | 13.28557 | 10.91759
2018-03-17 13:54 | 337204.9 | 3360.0013 | 5 | 33 | 3.274628 | -3.260055 | 3.151616 | 3.042244 | 13.28557 | 11.27909
2018-03-17 13:56 | 337324.9 | 3480.0005 | 5 | 33 | 3.003846 | -3.260038 | 3.151616 | 3.150898 | 13.28557 | 11.62365
2018-03-17 13:56 | 337325.7 | 3480.7924 | 5 | 33 | 2.999977 | -3.259995 | 3.151616 | 3.151613 | 13.28557 | 11.62579
2018-03-17 13:58 | 337445.7 | 120.0008 | 6 | 33 | 3.357595 | 0 | 3.151616 | 3.151613 | 13.28557 | 11.62579
2018-03-17 14:00 | 337565.7 | 240.0008 | 6 | 33 | 3.371227 | 0 | 3.151616 | 3.151613 | 13.28557 | 11.62579
2018-03-17 14:01 | 337625.7 | 300.0015 | 6 | 33 | 3.374988 | 0 | 3.151616 | 3.151613 | 13.28557 | 11.62579
2018-03-17 14:01 | 337625.7 | 0.0024 | 7 | 34 | 3.374893 | 0 | 0 | 0 | 0 | 0
2018-03-17 14:03 | 337745.8 | 120.0008 | 2 | 34 | 3.996284 | 4.890118 | 0.1623098 | 1.136e-09 | 0.6303554 | 3.832e-09
2018-03-17 14:05 | 337865.8 | 240.0009 | 2 | 34 | 4.035684 | 4.890102 | 0.3252918 | 1.136e-09 | 1.284963 | 3.832e-09
2018-03-17 14:07 | 337985.8 | 360.0008 | 2 | 34 | 4.071256 | 4.890152 | 0.4882747 | 1.136e-09 | 1.945706 | 3.832e-09
2018-03-17 14:09 | 338105.8 | 480 | 2 | 34 | 4.100441 | 4.8901 | 0.6512607 | 1.136e-09 | 2.611711 | 3.832e-09
2018-03-17 14:11 | 338225.8 | 600.0008 | 2 | 34 | 4.12517 | 4.890135 | 0.8142378 | 1.136e-09 | 3.282055 | 3.832e-09
2018-03-17 14:13 | 338345.8 | 720 | 2 | 34 | 4.147964 | 4.89012 | 0.9771963 | 1.136e-09 | 3.956138 | 3.832e-09
2018-03-17 14:15 | 338465.8 | 840.0008 | 2 | 34 | 4.17264 | 4.890102 | 1.140156 | 1.136e-09 | 4.634063 | 3.832e-09
2018-03-17 14:17 | 338585.8 | 960.0008 | 2 | 34 | 4.199932 | 4.889191 | 1.303132 | 1.136e-09 | 5.316294 | 3.832e-09
2018-03-17 14:19 | 338705.8 | 1080.0008 | 2 | 34 | 4.200396 | 4.417618 | 1.45806 | 1.136e-09 | 5.967052 | 3.832e-09
2018-03-17 14:21 | 338825.8 | 1200 | 2 | 34 | 4.200387 | 3.9643 | 1.597735 | 1.136e-09 | 6.553743 | 3.832e-09
2018-03-17 14:23 | 338945.8 | 1320 | 2 | 34 | 4.20038 | 3.520521 | 1.722432 | 1.136e-09 | 7.077519 | 3.832e-09
2018-03-17 14:24 | 339018.9 | 1393.0903 | 2 | 34 | 4.200398 | 3.259972 | 1.791241 | 1.136e-09 | 7.366544 | 3.832e-09
2018-03-17 14:26 | 339138.9 | 120.0001 | 3 | 34 | 4.227991 | 3.260202 | 1.899451 | 1.9e-09 | 7.822437 | 6.94e-09
2018-03-17 14:28 | 339258.9 | 240.0009 | 3 | 34 | 4.260362 | 3.259863 | 2.008095 | 1.9e-09 | 8.283519 | 6.94e-09
2018-03-17 14:30 | 339378.9 | 360.0001 | 3 | 34 | 4.295296 | 3.259968 | 2.116743 | 1.9e-09 | 8.748272 | 6.94e-09
2018-03-17 14:32 | 339498.9 | 480.0001 | 3 | 34 | 4.33263 | 3.259821 | 2.225386 | 1.9e-09 | 9.216932 | 6.94e-09
2018-03-17 14:34 | 339618.9 | 600.0009 | 3 | 34 | 4.372076 | 3.259827 | 2.334035 | 1.9e-09 | 9.689796 | 6.94e-09
2018-03-17 14:36 | 339738.9 | 720.0009 | 3 | 34 | 4.400383 | 3.051775 | 2.441537 | 1.9e-09 | 10.16178 | 6.94e-09
2018-03-17 14:38 | 339858.9 | 840.0001 | 3 | 34 | 4.400391 | 2.565857 | 2.534827 | 1.9e-09 | 10.57229 | 6.94e-09
2018-03-17 14:40 | 339978.9 | 960.0001 | 3 | 34 | 4.400419 | 2.1707 | 2.613537 | 1.9e-09 | 10.91865 | 6.94e-09
2018-03-17 14:42 | 340098.9 | 1080.0009 | 3 | 34 | 4.400403 | 1.84432 | 2.680251 | 1.9e-09 | 11.21221 | 6.94e-09
2018-03-17 14:44 | 340218.9 | 1200.0001 | 3 | 34 | 4.400368 | 1.575291 | 2.737087 | 1.9e-09 | 11.46231 | 6.94e-09
2018-03-17 14:46 | 340338.9 | 1320.0001 | 3 | 34 | 4.400364 | 1.353636 | 2.78578 | 1.9e-09 | 11.67658 | 6.94e-09
2018-03-17 14:48 | 340458.9 | 1440.0001 | 3 | 34 | 4.400379 | 1.170485 | 2.82775 | 1.9e-09 | 11.86127 | 6.94e-09
2018-03-17 14:50 | 340578.9 | 1560.0001 | 3 | 34 | 4.400369 | 1.018051 | 2.864136 | 1.9e-09 | 12.02138 | 6.94e-09
2018-03-17 14:52 | 340698.9 | 1680.0009 | 3 | 34 | 4.400325 | 0.889698 | 2.895872 | 1.9e-09 | 12.16102 | 6.94e-09
2018-03-17 14:54 | 340818.9 | 1800.0001 | 3 | 34 | 4.400365 | 0.7833233 | 2.923709 | 1.9e-09 | 12.28351 | 6.94e-09
2018-03-17 14:56 | 340938.9 | 1920.0009 | 3 | 34 | 4.400335 | 0.6921272 | 2.948259 | 1.9e-09 | 12.39154 | 6.94e-09
2018-03-17 14:58 | 341058.9 | 2040.0001 | 3 | 34 | 4.400353 | 0.6155891 | 2.970019 | 1.9e-09 | 12.4873 | 6.94e-09
2018-03-17 15:00 | 341178.9 | 2160.0001 | 3 | 34 | 4.40036 | 0.5496311 | 2.989395 | 1.9e-09 | 12.57256 | 6.94e-09
2018-03-17 15:02 | 341298.9 | 2280.0001 | 3 | 34 | 4.400305 | 0.4912815 | 3.006712 | 1.9e-09 | 12.64876 | 6.94e-09
2018-03-17 15:04 | 341418.9 | 2400.0009 | 3 | 34 | 4.400311 | 0.4417419 | 3.022255 | 1.9e-09 | 12.71715 | 6.94e-09
2018-03-17 15:06 | 341538.9 | 2520.0001 | 3 | 34 | 4.400344 | 0.398798 | 3.036243 | 1.9e-09 | 12.7787 | 6.94e-09
2018-03-17 15:08 | 341658.9 | 2640.0001 | 3 | 34 | 4.400312 | 0.3599701 | 3.048867 | 1.9e-09 | 12.83425 | 6.94e-09
2018-03-17 15:10 | 341778.9 | 2760.0001 | 3 | 34 | 4.400322 | 0.3264351 | 3.060297 | 1.9e-09 | 12.88455 | 6.94e-09
2018-03-17 15:12 | 341898.9 | 2880.0009 | 3 | 34 | 4.400318 | 0.2964916 | 3.070664 | 1.9e-09 | 12.93017 | 6.94e-09
2018-03-17 15:14 | 342018.9 | 3000.0009 | 3 | 34 | 4.400306 | 0.2695923 | 3.080089 | 1.9e-09 | 12.97164 | 6.94e-09
2018-03-17 15:16 | 342138.9 | 3120.0009 | 3 | 34 | 4.400295 | 0.2453728 | 3.08867 | 1.9e-09 | 13.0094 | 6.94e-09
2018-03-17 15:18 | 342258.9 | 3240.0001 | 3 | 34 | 4.400312 | 0.2240849 | 3.096488 | 1.9e-09 | 13.0438 | 6.94e-09
2018-03-17 15:20 | 342378.9 | 3360.0001 | 3 | 34 | 4.400299 | 0.2045422 | 3.103624 | 1.9e-09 | 13.0752 | 6.94e-09
2018-03-17 15:22 | 342498.9 | 3480.0001 | 3 | 34 | 4.400312 | 0.1874332 | 3.11015 | 1.9e-09 | 13.10392 | 6.94e-09
2018-03-17 15:24 | 342618.9 | 3600.0009 | 3 | 34 | 4.400306 | 0.1717148 | 3.116121 | 1.9e-09 | 13.13019 | 6.94e-09
2018-03-17 15:26 | 342738.9 | 3720.0001 | 3 | 34 | 4.400294 | 0.1571941 | 3.121589 | 1.9e-09 | 13.15425 | 6.94e-09
2018-03-17 15:28 | 342858.9 | 3840.0009 | 3 | 34 | 4.400278 | 0.1443062 | 3.126613 | 1.9e-09 | 13.17636 | 6.94e-09
2018-03-17 15:30 | 342978.9 | 3960.0009 | 3 | 34 | 4.4003 | 0.1326313 | 3.131232 | 1.9e-09 | 13.19669 | 6.94e-09
2018-03-17 15:32 | 343098.9 | 4080.0009 | 3 | 34 | 4.400301 | 0.1227055 | 3.135478 | 1.9e-09 | 13.21537 | 6.94e-09
2018-03-17 15:34 | 343218.9 | 4200.0009 | 3 | 34 | 4.40031 | 0.1130142 | 3.139388 | 1.9e-09 | 13.23257 | 6.94e-09
2018-03-17 15:36 | 343338.9 | 4320.0009 | 3 | 34 | 4.400308 | 0.1041183 | 3.142999 | 1.9e-09 | 13.24847 | 6.94e-09
2018-03-17 15:38 | 343458.9 | 4440.0009 | 3 | 34 | 4.400286 | 0.09563637 | 3.146314 | 1.9e-09 | 13.26305 | 6.94e-09
2018-03-17 15:40 | 343578.9 | 4560.0001 | 3 | 34 | 4.400277 | 0.08817673 | 3.149373 | 1.9e-09 | 13.27651 | 6.94e-09
2018-03-17 15:42 | 343698.9 | 4680.0009 | 3 | 34 | 4.400289 | 0.08176231 | 3.152189 | 1.9e-09 | 13.2889 | 6.94e-09
2018-03-17 15:42 | 343703.8 | 4684.9232 | 3 | 34 | 4.400286 | 0.08149529 | 3.1523 | 1.9e-09 | 13.28939 | 6.94e-09
2018-03-17 15:44 | 343823.9 | 120.0009 | 4 | 34 | 4.393782 | 0 | 3.1523 | 1.9e-09 | 13.28939 | 6.94e-09
2018-03-17 15:46 | 343943.9 | 240.0009 | 4 | 34 | 4.393129 | 0 | 3.1523 | 1.9e-09 | 13.28939 | 6.94e-09
2018-03-17 15:47 | 344003.9 | 300.0016 | 4 | 34 | 4.3929 | 0 | 3.1523 | 1.9e-09 | 13.28939 | 6.94e-09
2018-03-17 15:49 | 344124 | 120.0009 | 5 | 34 | 4.129659 | -3.260089 | 3.1523 | 0.1086541 | 13.28939 | 0.4520476
2018-03-17 15:51 | 344244 | 240.0009 | 5 | 34 | 4.089434 | -3.260002 | 3.1523 | 0.2173073 | 13.28939 | 0.8985551
2018-03-17 15:53 | 344364 | 360.0001 | 5 | 34 | 4.048581 | -3.260038 | 3.1523 | 0.3259515 | 13.28939 | 1.340641
2018-03-17 15:55 | 344484 | 480.001 | 5 | 34 | 4.006805 | -3.259994 | 3.1523 | 0.4346055 | 13.28939 | 1.77827
2018-03-17 15:57 | 344604 | 600.0001 | 5 | 34 | 3.964982 | -3.260049 | 3.1523 | 0.5432556 | 13.28939 | 2.211334
2018-03-17 15:59 | 344724 | 720.0001 | 5 | 34 | 3.924044 | -3.260053 | 3.1523 | 0.651906 | 13.28939 | 2.639896
2018-03-17 16:01 | 344844 | 840.0009 | 5 | 34 | 3.884552 | -3.260051 | 3.1523 | 0.7605596 | 13.28939 | 3.064097
2018-03-17 16:03 | 344964 | 960.0001 | 5 | 34 | 3.846755 | -3.260063 | 3.1523 | 0.8692096 | 13.28939 | 3.484083
2018-03-17 16:05 | 345084 | 1080.0009 | 5 | 34 | 3.810915 | -3.260042 | 3.1523 | 0.9778621 | 13.28939 | 3.900079
2018-03-17 16:07 | 345204 | 1200.0001 | 5 | 34 | 3.776979 | -3.260089 | 3.1523 | 1.086516 | 13.28939 | 4.312289
2018-03-17 16:09 | 345324 | 1320.0009 | 5 | 34 | 3.744984 | -3.259975 | 3.1523 | 1.195167 | 13.28939 | 4.720904
2018-03-17 16:11 | 345444 | 1440.0001 | 5 | 34 | 3.714939 | -3.26003 | 3.1523 | 1.303821 | 13.28939 | 5.126161
2018-03-17 16:13 | 345564 | 1560.0001 | 5 | 34 | 3.68691 | -3.259981 | 3.1523 | 1.412472 | 13.28939 | 5.528252
2018-03-17 16:15 | 345684 | 1680.0009 | 5 | 34 | 3.66073 | -3.260038 | 3.1523 | 1.521124 | 13.28939 | 5.927405
2018-03-17 16:17 | 345804 | 1800.0001 | 5 | 34 | 3.636272 | -3.259951 | 3.1523 | 1.629772 | 13.28939 | 6.323789
2018-03-17 16:19 | 345924 | 1920.0001 | 5 | 34 | 3.613693 | -3.260026 | 3.1523 | 1.73842 | 13.28939 | 6.717618
2018-03-17 16:21 | 346044 | 2040.0001 | 5 | 34 | 3.593104 | -3.260053 | 3.1523 | 1.847064 | 13.28939 | 7.10909
2018-03-17 16:23 | 346164 | 2160.0009 | 5 | 34 | 3.574425 | -3.260022 | 3.1523 | 1.955712 | 13.28939 | 7.498444
2018-03-17 16:25 | 346284 | 2280.0001 | 5 | 34 | 3.557539 | -3.260079 | 3.1523 | 2.064358 | 13.28939 | 7.885858
2018-03-17 16:27 | 346404 | 2400.0001 | 5 | 34 | 3.541946 | -3.26003 | 3.1523 | 2.173006 | 13.28939 | 8.271523
2018-03-17 16:29 | 346524 | 2520.0001 | 5 | 34 | 3.527089 | -3.26004 | 3.1523 | 2.281657 | 13.28939 | 8.655547
2018-03-17 16:31 | 346644 | 2640.0009 | 5 | 34 | 3.512143 | -3.260051 | 3.1523 | 2.390305 | 13.28939 | 9.037946
2018-03-17 16:33 | 346764 | 2760.0001 | 5 | 34 | 3.496365 | -3.26003 | 3.1523 | 2.49895 | 13.28939 | 9.41868
2018-03-17 16:35 | 346884 | 2880.0001 | 5 | 34 | 3.478209 | -3.260056 | 3.1523 | 2.607597 | 13.28939 | 9.79759
2018-03-17 16:37 | 347004 | 3000.0009 | 5 | 34 | 3.454944 | -3.260073 | 3.1523 | 2.716246 | 13.28939 | 10.1743
2018-03-17 16:39 | 347124 | 3120.0009 | 5 | 34 | 3.420669 | -3.260024 | 3.1523 | 2.824893 | 13.28939 | 10.54793
2018-03-17 16:41 | 347244 | 3240.0009 | 5 | 34 | 3.368598 | -3.260077 | 3.1523 | 2.933539 | 13.28939 | 10.91697
2018-03-17 16:43 | 347364 | 3360.001 | 5 | 34 | 3.274328 | -3.260026 | 3.1523 | 3.042185 | 13.28939 | 11.27843
2018-03-17 16:45 | 347484 | 3480.0001 | 5 | 34 | 3.002281 | -3.259994 | 3.1523 | 3.150828 | 13.28939 | 11.62287
2018-03-17 16:45 | 347484.4 | 3480.4648 | 5 | 34 | 2.999968 | -3.260033 | 3.1523 | 3.15125 | 13.28939 | 11.62414
2018-03-17 16:47 | 347604.5 | 120 | 6 | 34 | 3.35746 | 0 | 3.1523 | 3.15125 | 13.28939 | 11.62414
2018-03-17 16:49 | 347724.5 | 240 | 6 | 34 | 3.37108 | 0 | 3.1523 | 3.15125 | 13.28939 | 11.62414
2018-03-17 16:50 | 347784.5 | 300.0023 | 6 | 34 | 3.374821 | 0 | 3.1523 | 3.15125 | 13.28939 | 11.62414
2018-03-17 16:50 | 347784.5 | 0.0025 | 7 | 35 | 3.37473 | 0 | 0 | 0 | 0 | 0
2018-03-17 16:52 | 347904.6 | 120.0009 | 2 | 35 | 3.996055 | 4.889826 | 0.1622956 | 0 | 0.6302674 | 0
2018-03-17 16:54 | 348024.6 | 240.001 | 2 | 35 | 4.035524 | 4.890165 | 0.3252706 | 0 | 1.284815 | 0
2018-03-17 16:56 | 348144.6 | 360.0001 | 2 | 35 | 4.071062 | 4.890175 | 0.4882435 | 0 | 1.94549 | 0
2018-03-17 16:58 | 348264.6 | 480.0001 | 2 | 35 | 4.10035 | 4.890104 | 0.6512142 | 0 | 2.61141 | 0
2018-03-17 17:00 | 348384.6 | 600.0009 | 2 | 35 | 4.125106 | 4.8902 | 0.8141961 | 0 | 3.281761 | 0
2018-03-17 17:02 | 348504.6 | 720.0001 | 2 | 35 | 4.147917 | 4.890137 | 0.9771623 | 0 | 3.955867 | 0
2018-03-17 17:04 | 348624.6 | 840.0009 | 2 | 35 | 4.172533 | 4.890171 | 1.140118 | 0 | 4.63376 | 0
2018-03-17 17:06 | 348744.6 | 960.0018 | 2 | 35 | 4.199874 | 4.889353 | 1.303064 | 0 | 5.31585 | 0
2018-03-17 17:08 | 348864.6 | 1080.0001 | 2 | 35 | 4.200402 | 4.419302 | 1.458039 | 0 | 5.966809 | 0
2018-03-17 17:10 | 348984.6 | 1200.0009 | 2 | 35 | 4.200394 | 3.965769 | 1.597761 | 0 | 6.553693 | 0
2018-03-17 17:12 | 349104.6 | 1320.0009 | 2 | 35 | 4.200378 | 3.521147 | 1.722487 | 0 | 7.077592 | 0
2018-03-17 17:13 | 349177.8 | 1393.2728 | 2 | 35 | 4.200392 | 3.259993 | 1.791482 | 0 | 7.367401 | 0
2018-03-17 17:15 | 349297.8 | 120.0002 | 3 | 35 | 4.227911 | 3.259861 | 1.899686 | 1.502e-09 | 7.823264 | 6.106e-09
2018-03-17 17:17 | 349417.8 | 240.0009 | 3 | 35 | 4.260264 | 3.259892 | 2.008328 | 1.502e-09 | 8.284329 | 6.106e-09
2018-03-17 17:19 | 349537.8 | 360.0001 | 3 | 35 | 4.295241 | 3.259853 | 2.116977 | 1.502e-09 | 8.749078 | 6.106e-09
2018-03-17 17:21 | 349657.8 | 480.0002 | 3 | 35 | 4.332556 | 3.259853 | 2.225621 | 1.502e-09 | 9.217736 | 6.106e-09
2018-03-17 17:23 | 349777.8 | 600.0002 | 3 | 35 | 4.372003 | 3.259933 | 2.334268 | 1.502e-09 | 9.690581 | 6.106e-09
2018-03-17 17:25 | 349897.8 | 720.0009 | 3 | 35 | 4.400405 | 3.05298 | 2.441777 | 1.502e-09 | 10.16259 | 6.106e-09
2018-03-17 17:27 | 350017.8 | 840.0002 | 3 | 35 | 4.400388 | 2.56587 | 2.535079 | 1.502e-09 | 10.57315 | 6.106e-09
2018-03-17 17:29 | 350137.8 | 960.0009 | 3 | 35 | 4.400383 | 2.169685 | 2.613781 | 1.502e-09 | 10.91947 | 6.106e-09
2018-03-17 17:31 | 350257.8 | 1080.0011 | 3 | 35 | 4.40037 | 1.843346 | 2.680479 | 1.502e-09 | 11.21297 | 6.106e-09
2018-03-17 17:33 | 350377.8 | 1200.0011 | 3 | 35 | 4.400369 | 1.574415 | 2.737293 | 1.502e-09 | 11.46297 | 6.106e-09
2018-03-17 17:35 | 350497.8 | 1320.0003 | 3 | 35 | 4.400373 | 1.352724 | 2.785961 | 1.502e-09 | 11.67713 | 6.106e-09
2018-03-17 17:37 | 350617.8 | 1440.0006 | 3 | 35 | 4.400326 | 1.168755 | 2.827898 | 1.502e-09 | 11.86167 | 6.106e-09
2018-03-17 17:39 | 350737.8 | 1560.0013 | 3 | 35 | 4.400355 | 1.016645 | 2.864245 | 1.502e-09 | 12.02161 | 6.106e-09
2018-03-17 17:41 | 350857.8 | 1680.0012 | 3 | 35 | 4.400346 | 0.889389 | 2.895941 | 1.502e-09 | 12.16108 | 6.106e-09
2018-03-17 17:43 | 350977.8 | 1800.0015 | 3 | 35 | 4.400342 | 0.7821484 | 2.923738 | 1.502e-09 | 12.28339 | 6.106e-09
2018-03-17 17:45 | 351097.8 | 1920.0004 | 3 | 35 | 4.400365 | 0.6922512 | 2.948248 | 1.502e-09 | 12.39125 | 6.106e-09
2018-03-17 17:47 | 351217.8 | 2040.0003 | 3 | 35 | 4.400346 | 0.6142273 | 2.969973 | 1.502e-09 | 12.48684 | 6.106e-09
2018-03-17 17:49 | 351337.8 | 2160.001 | 3 | 35 | 4.400311 | 0.5482235 | 2.989314 | 1.502e-09 | 12.57195 | 6.106e-09
2018-03-17 17:51 | 351457.8 | 2280.0011 | 3 | 35 | 4.400287 | 0.4902477 | 3.006601 | 1.502e-09 | 12.64802 | 6.106e-09
2018-03-17 17:53 | 351577.8 | 2400.0005 | 3 | 35 | 4.400312 | 0.4412384 | 3.022112 | 1.502e-09 | 12.71627 | 6.106e-09
2018-03-17 17:55 | 351697.8 | 2520.0001 | 3 | 35 | 4.40031 | 0.3977394 | 3.036079 | 1.502e-09 | 12.77773 | 6.106e-09
2018-03-17 17:57 | 351817.8 | 2640.0012 | 3 | 35 | 4.400296 | 0.3589916 | 3.048686 | 1.502e-09 | 12.83321 | 6.106e-09
2018-03-17 17:59 | 351937.8 | 2760.0006 | 3 | 35 | 4.400257 | 0.324728 | 3.060093 | 1.502e-09 | 12.8834 | 6.106e-09
2018-03-17 18:01 | 352057.8 | 2880.0005 | 3 | 35 | 4.400301 | 0.295639 | 3.070437 | 1.502e-09 | 12.92892 | 6.106e-09
2018-03-17 18:03 | 352177.8 | 3000.0013 | 3 | 35 | 4.400296 | 0.2691383 | 3.07983 | 1.502e-09 | 12.97025 | 6.106e-09
2018-03-17 18:05 | 352297.8 | 3120.0011 | 3 | 35 | 4.400236 | 0.2440834 | 3.088375 | 1.502e-09 | 13.00785 | 6.106e-09
2018-03-17 18:07 | 352417.8 | 3240.0001 | 3 | 35 | 4.400228 | 0.2223072 | 3.096175 | 1.502e-09 | 13.04217 | 6.106e-09
2018-03-17 18:09 | 352537.8 | 3360.0005 | 3 | 35 | 4.400271 | 0.2038364 | 3.103285 | 1.502e-09 | 13.07346 | 6.106e-09
2018-03-17 18:11 | 352657.8 | 3480.0015 | 3 | 35 | 4.400316 | 0.1870575 | 3.109791 | 1.502e-09 | 13.10209 | 6.106e-09
2018-03-17 18:13 | 352777.8 | 3600.0001 | 3 | 35 | 4.40029 | 0.1710892 | 3.115737 | 1.502e-09 | 13.12825 | 6.106e-09
2018-03-17 18:15 | 352897.8 | 3720.0002 | 3 | 35 | 4.400292 | 0.1568623 | 3.121189 | 1.502e-09 | 13.15224 | 6.106e-09
2018-03-17 18:17 | 353017.8 | 3840.0004 | 3 | 35 | 4.40031 | 0.1443748 | 3.126184 | 1.502e-09 | 13.17422 | 6.106e-09
2018-03-17 18:19 | 353137.8 | 3960.001 | 3 | 35 | 4.400218 | 0.1308537 | 3.130767 | 1.502e-09 | 13.19439 | 6.106e-09
2018-03-17 18:21 | 353257.8 | 4080.0004 | 3 | 35 | 4.400233 | 0.1209183 | 3.134979 | 1.502e-09 | 13.21292 | 6.106e-09
2018-03-17 18:23 | 353377.8 | 4200.0001 | 3 | 35 | 4.400264 | 0.1116772 | 3.138866 | 1.502e-09 | 13.23002 | 6.106e-09
2018-03-17 18:25 | 353497.8 | 4320.0013 | 3 | 35 | 4.400253 | 0.1027222 | 3.142438 | 1.502e-09 | 13.24574 | 6.106e-09
2018-03-17 18:27 | 353617.8 | 4440.001 | 3 | 35 | 4.400288 | 0.09528351 | 3.145733 | 1.502e-09 | 13.26024 | 6.106e-09
2018-03-17 18:29 | 353737.8 | 4560.001 | 3 | 35 | 4.400239 | 0.08786774 | 3.148762 | 1.502e-09 | 13.27357 | 6.106e-09
2018-03-17 18:31 | 353839.4 | 4661.5356 | 3 | 35 | 4.400202 | 0.08149719 | 3.151153 | 1.502e-09 | 13.28409 | 6.106e-09
2018-03-17 18:33 | 353959.4 | 120.0012 | 4 | 35 | 4.393695 | 0 | 3.151153 | 1.502e-09 | 13.28409 | 6.106e-09
2018-03-17 18:35 | 354079.4 | 239.9999 | 4 | 35 | 4.393061 | 0 | 3.151153 | 1.502e-09 | 13.28409 | 6.106e-09
2018-03-17 18:36 | 354139.4 | 300.0016 | 4 | 35 | 4.392816 | 0 | 3.151153 | 1.502e-09 | 13.28409 | 6.106e-09
2018-03-17 18:38 | 354259.5 | 120.0009 | 5 | 35 | 4.129879 | -3.260091 | 3.151153 | 0.1086526 | 13.28409 | 0.4520634
2018-03-17 18:40 | 354379.5 | 240.0011 | 5 | 35 | 4.08969 | -3.26006 | 3.151153 | 0.2173048 | 13.28409 | 0.8985922
2018-03-17 18:42 | 354499.5 | 360.0004 | 5 | 35 | 4.048797 | -3.260051 | 3.151153 | 0.3259536 | 13.28409 | 1.340722
2018-03-17 18:44 | 354619.5 | 480.0008 | 5 | 35 | 4.007031 | -3.260105 | 3.151153 | 0.4346057 | 13.28409 | 1.778369
2018-03-17 18:46 | 354739.5 | 600.0009 | 5 | 35 | 3.96517 | -3.260047 | 3.151153 | 0.5432636 | 13.28409 | 2.211487
2018-03-17 18:48 | 354859.5 | 720.0012 | 5 | 35 | 3.924209 | -3.260058 | 3.151153 | 0.651917 | 13.28409 | 2.640079
2018-03-17 18:50 | 354979.5 | 840.0004 | 5 | 35 | 3.884701 | -3.260063 | 3.151153 | 0.7605699 | 13.28409 | 3.064295
2018-03-17 18:52 | 355099.5 | 960.0007 | 5 | 35 | 3.846931 | -3.260042 | 3.151153 | 0.8692268 | 13.28409 | 3.484324
2018-03-17 18:54 | 355219.5 | 1080.001 | 5 | 35 | 3.811066 | -3.260049 | 3.151153 | 0.9778817 | 13.28409 | 3.900346
2018-03-17 18:56 | 355339.5 | 1200.0004 | 5 | 35 | 3.777129 | -3.260058 | 3.151153 | 1.086536 | 13.28409 | 4.312574
2018-03-17 18:58 | 355459.5 | 1320 | 5 | 35 | 3.745156 | -3.260026 | 3.151153 | 1.195185 | 13.28409 | 4.7212
2018-03-17 19:00 | 355579.5 | 1440.0014 | 5 | 35 | 3.715138 | -3.259972 | 3.151153 | 1.30383 | 13.28409 | 5.126442
2018-03-17 19:02 | 355699.5 | 1560.0012 | 5 | 35 | 3.68708 | -3.260044 | 3.151153 | 1.412481 | 13.28409 | 5.528554
2018-03-17 19:04 | 355819.5 | 1680.0007 | 5 | 35 | 3.660802 | -3.260024 | 3.151153 | 1.521128 | 13.28409 | 5.927699
2018-03-17 19:06 | 355939.5 | 1800.0009 | 5 | 35 | 3.636363 | -3.259988 | 3.151153 | 1.629779 | 13.28409 | 6.324103
2018-03-17 19:08 | 356059.5 | 1920.0015 | 5 | 35 | 3.613793 | -3.260012 | 3.151153 | 1.738428 | 13.28409 | 6.717947
2018-03-17 19:10 | 356179.5 | 2040.0002 | 5 | 35 | 3.593102 | -3.260038 | 3.151153 | 1.847076 | 13.28409 | 7.109435
2018-03-17 19:12 | 356299.5 | 2160 | 5 | 35 | 3.574361 | -3.260047 | 3.151153 | 1.955728 | 13.28409 | 7.498798
2018-03-17 19:14 | 356419.5 | 2280.0003 | 5 | 35 | 3.55743 | -3.259981 | 3.151153 | 2.064378 | 13.28409 | 7.88622
2018-03-17 19:16 | 356539.5 | 2400.0015 | 5 | 35 | 3.541813 | -3.260049 | 3.151153 | 2.173033 | 13.28409 | 8.27189
2018-03-17 19:18 | 356659.5 | 2520.0015 | 5 | 35 | 3.526906 | -3.260051 | 3.151153 | 2.281681 | 13.28409 | 8.655888
2018-03-17 19:20 | 356779.5 | 2640.0016 | 5 | 35 | 3.512004 | -3.260063 | 3.151153 | 2.390334 | 13.28409 | 9.038289
2018-03-17 19:22 | 356899.5 | 2760 | 5 | 35 | 3.496205 | -3.260083 | 3.151153 | 2.498984 | 13.28409 | 9.419024
2018-03-17 19:24 | 357019.5 | 2880.0011 | 5 | 35 | 3.478073 | -3.260038 | 3.151153 | 2.607635 | 13.28409 | 9.797936
2018-03-17 19:26 | 357139.5 | 3000.0012 | 5 | 35 | 3.454772 | -3.260024 | 3.151153 | 2.716283 | 13.28409 | 10.17463
2018-03-17 19:28 | 357259.5 | 3120.0014 | 5 | 35 | 3.420396 | -3.260038 | 3.151153 | 2.824939 | 13.28409 | 10.54827
2018-03-17 19:30 | 357379.5 | 3240.0014 | 5 | 35 | 3.368079 | -3.26002 | 3.151153 | 2.933592 | 13.28409 | 10.91729
2018-03-17 19:32 | 357499.5 | 3360.0007 | 5 | 35 | 3.273204 | -3.260012 | 3.151153 | 3.042244 | 13.28409 | 11.27869
2018-03-17 19:34 | 357619 | 3479.4614 | 5 | 35 | 2.999988 | -3.26006 | 3.151153 | 3.150405 | 13.28409 | 11.62144
2018-03-17 19:36 | 357739 | 120.0008 | 6 | 35 | 3.357811 | 0 | 3.151153 | 3.150405 | 13.28409 | 11.62144
2018-03-17 19:38 | 357859 | 240.0001 | 6 | 35 | 3.371457 | 0 | 3.151153 | 3.150405 | 13.28409 | 11.62144
2018-03-17 19:39 | 357919 | 300.0025 | 6 | 35 | 3.375221 | 0 | 3.151153 | 3.150405 | 13.28409 | 11.62144
2018-03-17 19:39 | 357919 | 0.0025 | 7 | 36 | 3.375183 | 0 | 0 | 0 | 0 | 0
2018-03-17 19:41 | 358039.1 | 120.0002 | 2 | 36 | 3.996288 | 4.889868 | 0.1622965 | 1.02e-10 | 0.63033 | 3.43e-10
2018-03-17 19:43 | 358159.1 | 240.0003 | 2 | 36 | 4.035689 | 4.889835 | 0.3252713 | 1.02e-10 | 1.284911 | 3.43e-10
2018-03-17 19:45 | 358279.1 | 360.0003 | 2 | 36 | 4.071175 | 4.889839 | 0.4882433 | 1.02e-10 | 1.945607 | 3.43e-10
2018-03-17 19:47 | 358399.1 | 480.0012 | 2 | 36 | 4.100387 | 4.889894 | 0.6512223 | 1.02e-10 | 2.611575 | 3.43e-10
2018-03-17 19:49 | 358519.1 | 600.0012 | 2 | 36 | 4.125034 | 4.889832 | 0.8141986 | 1.02e-10 | 3.281901 | 3.43e-10
2018-03-17 19:51 | 358639.1 | 720.0004 | 2 | 36 | 4.147743 | 4.889788 | 0.9771785 | 1.02e-10 | 3.956045 | 3.43e-10
2018-03-17 19:53 | 358759.1 | 840.0004 | 2 | 36 | 4.172352 | 4.889849 | 1.140141 | 1.02e-10 | 4.633941 | 3.43e-10
2018-03-17 19:55 | 358879.1 | 960.0004 | 2 | 36 | 4.199751 | 4.889902 | 1.3031 | 1.02e-10 | 5.31606 | 3.43e-10
2018-03-17 19:57 | 358999.1 | 1080.0012 | 2 | 36 | 4.200396 | 4.420769 | 1.458108 | 1.02e-10 | 5.967155 | 3.43e-10
2018-03-17 19:59 | 359119.1 | 1200.0004 | 2 | 36 | 4.200397 | 3.966412 | 1.597853 | 1.02e-10 | 6.554135 | 3.43e-10
2018-03-17 20:01 | 359239.1 | 1320.0012 | 2 | 36 | 4.200393 | 3.521591 | 1.722597 | 1.02e-10 | 7.078112 | 3.43e-10
2018-03-17 20:02 | 359312.2 | 1393.1523 | 2 | 36 | 4.20039 | 3.259985 | 1.791468 | 1.02e-10 | 7.367397 | 3.43e-10
2018-03-17 20:04 | 359432.3 | 120.0009 | 3 | 36 | 4.227999 | 3.259888 | 1.899672 | 1.02e-10 | 7.823267 | 3.43e-10
2018-03-17 20:06 | 359552.3 | 240.0009 | 3 | 36 | 4.260397 | 3.259905 | 2.00832 | 1.02e-10 | 8.284366 | 3.43e-10
2018-03-17 20:08 | 359672.3 | 360.0001 | 3 | 36 | 4.295313 | 3.25989 | 2.116969 | 1.02e-10 | 8.749131 | 3.43e-10
2018-03-17 20:10 | 359792.3 | 480.0009 | 3 | 36 | 4.332648 | 3.259903 | 2.225617 | 1.02e-10 | 9.217813 | 3.43e-10
2018-03-17 20:12 | 359912.3 | 600.0009 | 3 | 36 | 4.372084 | 3.259878 | 2.334265 | 1.02e-10 | 9.690671 | 3.43e-10
2018-03-17 20:14 | 360032.3 | 720.0009 | 3 | 36 | 4.400398 | 3.051796 | 2.441759 | 1.02e-10 | 10.16262 | 3.43e-10
2018-03-17 20:16 | 360152.3 | 840.0001 | 3 | 36 | 4.400413 | 2.5655 | 2.535036 | 1.02e-10 | 10.57308 | 3.43e-10
2018-03-17 20:18 | 360272.3 | 960.0001 | 3 | 36 | 4.400383 | 2.169426 | 2.613722 | 1.02e-10 | 10.91933 | 3.43e-10
2018-03-17 20:20 | 360392.3 | 1080.0001 | 3 | 36 | 4.400379 | 1.843273 | 2.680422 | 1.02e-10 | 11.21283 | 3.43e-10
2018-03-17 20:22 | 360512.3 | 1200.0001 | 3 | 36 | 4.400376 | 1.574808 | 2.73724 | 1.02e-10 | 11.46285 | 3.43e-10
2018-03-17 20:24 | 360632.3 | 1320.0009 | 3 | 36 | 4.400381 | 1.353468 | 2.785915 | 1.02e-10 | 11.67704 | 3.43e-10
2018-03-17 20:26 | 360752.3 | 1440.0009 | 3 | 36 | 4.400359 | 1.169374 | 2.827862 | 1.02e-10 | 11.86162 | 3.43e-10
2018-03-17 20:28 | 360872.3 | 1560.0001 | 3 | 36 | 4.400354 | 1.016943 | 2.864222 | 1.02e-10 | 12.02162 | 3.43e-10
2018-03-17 20:30 | 360992.3 | 1680.0009 | 3 | 36 | 4.400355 | 0.889534 | 2.895935 | 1.02e-10 | 12.16117 | 3.43e-10
2018-03-17 20:32 | 361112.3 | 1800.0001 | 3 | 36 | 4.400345 | 0.7822437 | 2.923744 | 1.02e-10 | 12.28354 | 3.43e-10
2018-03-17 20:34 | 361232.3 | 1920.0009 | 3 | 36 | 4.40036 | 0.6916828 | 2.948262 | 1.02e-10 | 12.39143 | 3.43e-10
2018-03-17 20:36 | 361352.3 | 2040.0009 | 3 | 36 | 4.400321 | 0.6137924 | 2.969985 | 1.02e-10 | 12.48701 | 3.43e-10
2018-03-17 20:38 | 361472.3 | 2160.0009 | 3 | 36 | 4.40035 | 0.5482044 | 2.989322 | 1.02e-10 | 12.5721 | 3.43e-10
2018-03-17 20:40 | 361592.3 | 2280.0009 | 3 | 36 | 4.400328 | 0.4905605 | 3.006606 | 1.02e-10 | 12.64816 | 3.43e-10
2018-03-17 20:42 | 361712.3 | 2400.0009 | 3 | 36 | 4.400298 | 0.4403324 | 3.022108 | 1.02e-10 | 12.71637 | 3.43e-10
2018-03-17 20:44 | 361832.3 | 2520.0009 | 3 | 36 | 4.400332 | 0.3972034 | 3.03606 | 1.02e-10 | 12.77777 | 3.43e-10
2018-03-17 20:46 | 361952.3 | 2640.0001 | 3 | 36 | 4.400313 | 0.3589516 | 3.048651 | 1.02e-10 | 12.83317 | 3.43e-10
2018-03-17 20:48 | 362072.3 | 2760 | 3 | 36 | 4.400344 | 0.325861 | 3.06004 | 1.02e-10 | 12.88328 | 3.43e-10
2018-03-17 20:50 | 362192.3 | 2880.0009 | 3 | 36 | 4.400302 | 0.2948971 | 3.070368 | 1.02e-10 | 12.92873 | 3.43e-10
2018-03-17 20:52 | 362312.3 | 3000.0001 | 3 | 36 | 4.40033 | 0.2688446 | 3.079746 | 1.02e-10 | 12.97 | 3.43e-10
2018-03-17 20:54 | 362432.3 | 3120.0009 | 3 | 36 | 4.400286 | 0.2440224 | 3.088287 | 1.02e-10 | 13.00758 | 3.43e-10
2018-03-17 20:56 | 362552.3 | 3240.0001 | 3 | 36 | 4.400287 | 0.222702 | 3.096071 | 1.02e-10 | 13.04183 | 3.43e-10
2018-03-17 20:58 | 362672.3 | 3360.0001 | 3 | 36 | 4.400305 | 0.2037983 | 3.103174 | 1.02e-10 | 13.07309 | 3.43e-10
2018-03-17 21:00 | 362792.3 | 3480.0001 | 3 | 36 | 4.400299 | 0.1867504 | 3.109668 | 1.02e-10 | 13.10166 | 3.43e-10
2018-03-17 21:02 | 362912.3 | 3600.0009 | 3 | 36 | 4.400308 | 0.1710052 | 3.115609 | 1.02e-10 | 13.1278 | 3.43e-10
2018-03-17 21:04 | 363032.3 | 3720.0009 | 3 | 36 | 4.400304 | 0.1564655 | 3.121052 | 1.02e-10 | 13.15176 | 3.43e-10
2018-03-17 21:06 | 363152.3 | 3840.0009 | 3 | 36 | 4.400307 | 0.1436558 | 3.126042 | 1.02e-10 | 13.17372 | 3.43e-10
2018-03-17 21:08 | 363272.3 | 3960.0009 | 3 | 36 | 4.400238 | 0.1308498 | 3.130624 | 1.02e-10 | 13.19388 | 3.43e-10
2018-03-17 21:10 | 363392.3 | 4080.0009 | 3 | 36 | 4.400301 | 0.1216259 | 3.134836 | 1.02e-10 | 13.21241 | 3.43e-10
2018-03-17 21:12 | 363512.3 | 4200.0001 | 3 | 36 | 4.40028 | 0.1116562 | 3.13871 | 1.02e-10 | 13.22946 | 3.43e-10
2018-03-17 21:14 | 363632.3 | 4320.0009 | 3 | 36 | 4.400272 | 0.1027679 | 3.142278 | 1.02e-10 | 13.24516 | 3.43e-10
2018-03-17 21:16 | 363752.3 | 4440.0002 | 3 | 36 | 4.40027 | 0.09497261 | 3.145574 | 1.02e-10 | 13.25966 | 3.43e-10
2018-03-17 21:18 | 363872.3 | 4560.0009 | 3 | 36 | 4.400276 | 0.08784485 | 3.148608 | 1.02e-10 | 13.27301 | 3.43e-10
2018-03-17 21:20 | 363985.7 | 4673.3832 | 3 | 36 | 4.400278 | 0.0814991 | 3.151267 | 1.02e-10 | 13.28471 | 3.43e-10
2018-03-17 21:22 | 364105.7 | 120 | 4 | 36 | 4.393777 | 0 | 3.151267 | 1.02e-10 | 13.28471 | 3.43e-10
2018-03-17 21:24 | 364225.7 | 240.0008 | 4 | 36 | 4.393136 | 0 | 3.151267 | 1.02e-10 | 13.28471 | 3.43e-10
2018-03-17 21:25 | 364285.7 | 300.0023 | 4 | 36 | 4.392889 | 0 | 3.151267 | 1.02e-10 | 13.28471 | 3.43e-10
2018-03-17 21:27 | 364405.8 | 120.0009 | 5 | 36 | 4.129952 | -3.260083 | 3.151267 | 0.1086449 | 13.28471 | 0.4520365
2018-03-17 21:29 | 364525.8 | 240.0002 | 5 | 36 | 4.089756 | -3.260079 | 3.151267 | 0.2172898 | 13.28471 | 0.8985432
2018-03-17 21:31 | 364645.8 | 360.001 | 5 | 36 | 4.048887 | -3.260055 | 3.151267 | 0.3259411 | 13.28471 | 1.340693
2018-03-17 21:33 | 364765.8 | 480.001 | 5 | 36 | 4.007042 | -3.260096 | 3.151267 | 0.4345903 | 13.28471 | 1.778332
2018-03-17 21:35 | 364885.8 | 600.0003 | 5 | 36 | 3.965233 | -3.260049 | 3.151267 | 0.543242 | 13.28471 | 2.21143
2018-03-17 21:37 | 365005.8 | 720.0003 | 5 | 36 | 3.924227 | -3.260051 | 3.151267 | 0.651896 | 13.28471 | 2.64003
2018-03-17 21:39 | 365125.8 | 840.0011 | 5 | 36 | 3.884649 | -3.260051 | 3.151267 | 0.7605474 | 13.28471 | 3.064238
2018-03-17 21:41 | 365245.8 | 960.0003 | 5 | 36 | 3.84686 | -3.260058 | 3.151267 | 0.8691933 | 13.28471 | 3.484219
2018-03-17 21:43 | 365365.8 | 1080.0011 | 5 | 36 | 3.810968 | -3.260056 | 3.151267 | 0.9778529 | 13.28471 | 3.90025
2018-03-17 21:45 | 365485.8 | 1200.0011 | 5 | 36 | 3.777008 | -3.260107 | 3.151267 | 1.086504 | 13.28471 | 4.312453
2018-03-17 21:47 | 365605.8 | 1320.0002 | 5 | 36 | 3.745006 | -3.260038 | 3.151267 | 1.195152 | 13.28471 | 4.721064
2018-03-17 21:49 | 365725.8 | 1440.0011 | 5 | 36 | 3.714979 | -3.260067 | 3.151267 | 1.303804 | 13.28471 | 5.126316
2018-03-17 21:51 | 365845.8 | 1560.0011 | 5 | 36 | 3.686893 | -3.260075 | 3.151267 | 1.412456 | 13.28471 | 5.528412
2018-03-17 21:53 | 365965.8 | 1680.0011 | 5 | 36 | 3.660636 | -3.260087 | 3.151267 | 1.521105 | 13.28471 | 5.927549
2018-03-17 21:55 | 366085.8 | 1800.0011 | 5 | 36 | 3.636169 | -3.260026 | 3.151267 | 1.629756 | 13.28471 | 6.323934
2018-03-17 21:57 | 366205.8 | 1920.0002 | 5 | 36 | 3.613602 | -3.26004 | 3.151267 | 1.738404 | 13.28471 | 6.717754
2018-03-17 21:59 | 366325.8 | 2040.0002 | 5 | 36 | 3.593 | -3.260063 | 3.151267 | 1.847056 | 13.28471 | 7.109241
2018-03-17 22:01 | 366445.8 | 2160.0003 | 5 | 36 | 3.574302 | -3.260071 | 3.151267 | 1.955704 | 13.28471 | 7.498581
2018-03-17 22:03 | 366565.8 | 2280.0002 | 5 | 36 | 3.557292 | -3.259994 | 3.151267 | 2.064351 | 13.28471 | 7.885981
2018-03-17 22:05 | 366685.8 | 2400.0011 | 5 | 36 | 3.541676 | -3.260016 | 3.151267 | 2.172999 | 13.28471 | 8.271613
2018-03-17 22:07 | 366805.8 | 2520.0002 | 5 | 36 | 3.526777 | -3.260063 | 3.151267 | 2.281642 | 13.28471 | 8.655578
2018-03-17 22:09 | 366925.8 | 2640.0011 | 5 | 36 | 3.511822 | -3.259992 | 3.151267 | 2.390289 | 13.28471 | 9.037941
2018-03-17 22:11 | 367045.8 | 2760.0011 | 5 | 36 | 3.49607 | -3.260035 | 3.151267 | 2.498939 | 13.28471 | 9.418658
2018-03-17 22:13 | 367165.8 | 2880.0011 | 5 | 36 | 3.477938 | -3.260056 | 3.151267 | 2.607592 | 13.28471 | 9.797563
2018-03-17 22:15 | 367285.8 | 3000.0011 | 5 | 36 | 3.454635 | -3.260036 | 3.151267 | 2.716242 | 13.28471 | 10.17424
2018-03-17 22:17 | 367405.8 | 3120.0002 | 5 | 36 | 3.42025 | -3.26003 | 3.151267 | 2.824889 | 13.28471 | 10.54783
2018-03-17 22:19 | 367525.8 | 3240.0002 | 5 | 36 | 3.367906 | -3.260008 | 3.151267 | 2.933541 | 13.28471 | 10.91683
2018-03-17 22:21 | 367645.8 | 3360.0011 | 5 | 36 | 3.273015 | -3.259988 | 3.151267 | 3.042194 | 13.28471 | 11.27822
2018-03-17 22:23 | 367765.3 | 3479.4713 | 5 | 36 | 2.999988 | -3.260033 | 3.151267 | 3.150365 | 13.28471 | 11.62098
2018-03-17 22:25 | 367885.3 | 120 | 6 | 36 | 3.358011 | 0 | 3.151267 | 3.150365 | 13.28471 | 11.62098
2018-03-17 22:27 | 368005.3 | 240 | 6 | 36 | 3.371662 | 0 | 3.151267 | 3.150365 | 13.28471 | 11.62098
2018-03-17 22:28 | 368065.3 | 300.0014 | 6 | 36 | 3.375416 | 0 | 3.151267 | 3.150365 | 13.28471 | 11.62098
2018-03-17 22:28 | 368065.3 | 0.0025 | 7 | 37 | 3.375464 | 0 | 0 | 0 | 0 | 0
2018-03-17 22:30 | 368185.4 | 120.0001 | 2 | 37 | 3.996294 | 4.89015 | 0.1622942 | 0 | 0.6303377 | 0
2018-03-17 22:32 | 368305.4 | 240.0009 | 2 | 37 | 4.035678 | 4.890142 | 0.3252814 | 0 | 1.284966 | 0
2018-03-17 22:34 | 368425.4 | 360.0001 | 2 | 37 | 4.071207 | 4.890202 | 0.4882563 | 0 | 1.945672 | 0
2018-03-17 22:36 | 368545.4 | 480.0001 | 2 | 37 | 4.100361 | 4.889839 | 0.6512339 | 0 | 2.611632 | 0
2018-03-17 22:38 | 368665.4 | 600.0009 | 2 | 37 | 4.125062 | 4.889818 | 0.8142038 | 0 | 3.281933 | 0
2018-03-17 22:40 | 368785.4 | 720.0009 | 2 | 37 | 4.147796 | 4.890142 | 0.9771813 | 0 | 3.956071 | 0
2018-03-17 22:42 | 368905.4 | 840.0009 | 2 | 37 | 4.172441 | 4.889824 | 1.140159 | 0 | 4.634038 | 0
2018-03-17 22:44 | 369025.4 | 960.0009 | 2 | 37 | 4.199761 | 4.889881 | 1.303111 | 0 | 5.316133 | 0
2018-03-17 22:46 | 369145.4 | 1080.0009 | 2 | 37 | 4.200377 | 4.419109 | 1.458094 | 0 | 5.967119 | 0
2018-03-17 22:48 | 369265.4 | 1200.0009 | 2 | 37 | 4.200387 | 3.965189 | 1.597783 | 0 | 6.553869 | 0
2018-03-17 22:50 | 369385.4 | 1320.0001 | 2 | 37 | 4.200389 | 3.520243 | 1.722479 | 0 | 7.077643 | 0
2018-03-17 22:51 | 369458.1 | 1392.6704 | 2 | 37 | 4.200398 | 3.259998 | 1.790884 | 0 | 7.36497 | 0
2018-03-17 22:53 | 369578.1 | 120.0001 | 3 | 37 | 4.228011 | 3.259892 | 1.899089 | 0 | 7.820847 | 0
2018-03-17 22:55 | 369698.1 | 240.0009 | 3 | 37 | 4.260329 | 3.25988 | 2.007735 | 0 | 8.281934 | 0
2018-03-17 22:57 | 369818.1 | 360.0009 | 3 | 37 | 4.29529 | 3.259867 | 2.11638 | 0 | 8.746674 | 0
2018-03-17 22:59 | 369938.1 | 480.0002 | 3 | 37 | 4.332618 | 3.259926 | 2.225024 | 0 | 9.21534 | 0
2018-03-17 23:01 | 370058.1 | 600.0001 | 3 | 37 | 4.37201 | 3.259911 | 2.333672 | 0 | 9.68819 | 0
2018-03-17 23:03 | 370178.1 | 720.0009 | 3 | 37 | 4.400403 | 3.052994 | 2.441182 | 0 | 10.16021 | 0
2018-03-17 23:05 | 370298.1 | 840.0002 | 3 | 37 | 4.400394 | 2.566231 | 2.534486 | 0 | 10.57078 | 0
2018-03-17 23:07 | 370418.1 | 960.0002 | 3 | 37 | 4.400372 | 2.169456 | 2.613194 | 0 | 10.91712 | 0
2018-03-17 23:09 | 370538.1 | 1080.0009 | 3 | 37 | 4.40036 | 1.842653 | 2.679884 | 0 | 11.21059 | 0
2018-03-17 23:11 | 370658.1 | 1200.0009 | 3 | 37 | 4.400367 | 1.574032 | 2.736689 | 0 | 11.46055 | 0
2018-03-17 23:13 | 370778.1 | 1320.0002 | 3 | 37 | 4.400379 | 1.352858 | 2.785352 | 0 | 11.67468 | 0
2018-03-17 23:15 | 370898.1 | 1440.0002 | 3 | 37 | 4.400374 | 1.169313 | 2.827282 | 0 | 11.85919 | 0
2018-03-17 23:17 | 371018.1 | 1560.0002 | 3 | 37 | 4.400358 | 1.01664 | 2.863624 | 0 | 12.01911 | 0
2018-03-17 23:19 | 371138.1 | 1680.0002 | 3 | 37 | 4.400385 | 0.8893204 | 2.895309 | 0 | 12.15853 | 0
2018-03-17 23:21 | 371258.1 | 1800.0003 | 3 | 37 | 4.400301 | 0.7808285 | 2.923091 | 0 | 12.28078 | 0
2018-03-17 23:23 | 371378.1 | 1920.001 | 3 | 37 | 4.400353 | 0.691206 | 2.947592 | 0 | 12.3886 | 0
2018-03-17 23:25 | 371498.1 | 2040.0011 | 3 | 37 | 4.400335 | 0.6135464 | 2.9693 | 0 | 12.48412 | 0
2018-03-17 23:27 | 371618.1 | 2160.001 | 3 | 37 | 4.400285 | 0.5463333 | 2.988628 | 0 | 12.56917 | 0
2018-03-17 23:29 | 371738.1 | 2280.0004 | 3 | 37 | 4.400301 | 0.4895134 | 3.005895 | 0 | 12.64515 | 0
2018-03-17 23:31 | 371858.1 | 2400.0005 | 3 | 37 | 4.400329 | 0.4403915 | 3.021377 | 0 | 12.71328 | 0
2018-03-17 23:33 | 371978.1 | 2520.0006 | 3 | 37 | 4.400274 | 0.3959427 | 3.035306 | 0 | 12.77457 | 0
2018-03-17 23:35 | 372098.1 | 2640.0007 | 3 | 37 | 4.400321 | 0.3589478 | 3.047879 | 0 | 12.8299 | 0
2018-03-17 23:37 | 372218.1 | 2760.0001 | 3 | 37 | 4.400336 | 0.3251438 | 3.05925 | 0 | 12.87993 | 0
2018-03-17 23:39 | 372338.1 | 2880.0001 | 3 | 37 | 4.400263 | 0.2942085 | 3.069562 | 0 | 12.9253 | 0
2018-03-17 23:41 | 372458.1 | 3000.001 | 3 | 37 | 4.400287 | 0.2678719 | 3.078932 | 0 | 12.96653 | 0
2018-03-17 23:43 | 372578.1 | 3120.001 | 3 | 37 | 4.400291 | 0.244379 | 3.087463 | 0 | 13.00408 | 0
2018-03-17 23:45 | 372698.1 | 3240.0003 | 3 | 37 | 4.400275 | 0.2226753 | 3.095241 | 0 | 13.0383 | 0
2018-03-17 23:47 | 372818.1 | 3360.0011 | 3 | 37 | 4.400279 | 0.2038345 | 3.102347 | 0 | 13.06957 | 0
2018-03-17 23:49 | 372938.1 | 3480.0004 | 3 | 37 | 4.400286 | 0.186451 | 3.108849 | 0 | 13.09818 | 0
2018-03-17 23:51 | 373058.1 | 3600.0012 | 3 | 37 | 4.400268 | 0.1703663 | 3.11479 | 0 | 13.12432 | 0
2018-03-17 23:53 | 373178.1 | 3720.0012 | 3 | 37 | 4.400277 | 0.156477 | 3.120236 | 0 | 13.14829 | 0
2018-03-17 23:55 | 373298.1 | 3840.0012 | 3 | 37 | 4.40029 | 0.1440449 | 3.125237 | 0 | 13.17029 | 0
2018-03-17 23:57 | 373418.1 | 3960.0005 | 3 | 37 | 4.400298 | 0.1323051 | 3.129826 | 0 | 13.19048 | 0
2018-03-17 23:59 | 373538.1 | 4080.0013 | 3 | 37 | 4.400255 | 0.1212654 | 3.134041 | 0 | 13.20903 | 0
2018-03-18 00:01 | 373658.1 | 4200.0005 | 3 | 37 | 4.400301 | 0.1120243 | 3.137926 | 0 | 13.22613 | 0
2018-03-18 00:03 | 373778.1 | 4320.0005 | 3 | 37 | 4.40029 | 0.1033993 | 3.141502 | 0 | 13.24186 | 0
2018-03-18 00:05 | 373898.1 | 4440.0014 | 3 | 37 | 4.400248 | 0.09490395 | 3.144795 | 0 | 13.25635 | 0
2018-03-18 00:07 | 374018.1 | 4560.0014 | 3 | 37 | 4.400224 | 0.08716965 | 3.147845 | 0 | 13.26977 | 0
2018-03-18 00:09 | 374136.4 | 4678.338 | 3 | 37 | 4.400263 | 0.08149719 | 3.150611 | 0 | 13.28194 | 0
2018-03-18 00:11 | 374256.4 | 120 | 4 | 37 | 4.393765 | 0 | 3.150611 | 0 | 13.28194 | 0
2018-03-18 00:13 | 374376.4 | 240 | 4 | 37 | 4.39313 | 0 | 3.150611 | 0 | 13.28194 | 0
2018-03-18 00:14 | 374436.4 | 300.0014 | 4 | 37 | 4.392889 | 0 | 3.150611 | 0 | 13.28194 | 0
2018-03-18 00:16 | 374556.5 | 120.0001 | 5 | 37 | 4.12958 | -3.260081 | 3.150611 | 0.1086464 | 13.28194 | 0.4520069
2018-03-18 00:18 | 374676.5 | 240.0009 | 5 | 37 | 4.089407 | -3.260162 | 3.150611 | 0.2172969 | 13.28194 | 0.8984968
2018-03-18 00:20 | 374796.5 | 360.0001 | 5 | 37 | 4.048542 | -3.260105 | 3.150611 | 0.3259485 | 13.28194 | 1.340609
2018-03-18 00:22 | 374916.5 | 480.0001 | 5 | 37 | 4.006754 | -3.260093 | 3.150611 | 0.434598 | 13.28194 | 1.778218
2018-03-18 00:24 | 375036.5 | 600.0002 | 5 | 37 | 3.964901 | -3.260002 | 3.150611 | 0.5432541 | 13.28194 | 2.211298
2018-03-18 00:26 | 375156.5 | 720.0009 | 5 | 37 | 3.923992 | -3.260128 | 3.150611 | 0.6519074 | 13.28194 | 2.639864
2018-03-18 00:28 | 375276.5 | 840.0009 | 5 | 37 | 3.884425 | -3.260067 | 3.150611 | 0.7605618 | 13.28194 | 3.064057
2018-03-18 00:30 | 375396.5 | 960.0009 | 5 | 37 | 3.846659 | -3.260132 | 3.150611 | 0.8692139 | 13.28194 | 3.484039
2018-03-18 00:32 | 375516.5 | 1080.0009 | 5 | 37 | 3.810789 | -3.26004 | 3.150611 | 0.9778724 | 13.28194 | 3.900044
2018-03-18 00:34 | 375636.5 | 1200.0001 | 5 | 37 | 3.776909 | -3.260053 | 3.150611 | 1.086524 | 13.28194 | 4.312233
2018-03-18 00:36 | 375756.5 | 1320.001 | 5 | 37 | 3.744895 | -3.259984 | 3.150611 | 1.195182 | 13.28194 | 4.720868
2018-03-18 00:38 | 375876.5 | 1440.0001 | 5 | 37 | 3.714859 | -3.260056 | 3.150611 | 1.303836 | 13.28194 | 5.126118
2018-03-18 00:40 | 375996.5 | 1560.0001 | 5 | 37 | 3.686808 | -3.260042 | 3.150611 | 1.412488 | 13.28194 | 5.528203
2018-03-18 00:42 | 376116.5 | 1680.0009 | 5 | 37 | 3.660568 | -3.259974 | 3.150611 | 1.521146 | 13.28194 | 5.927361
2018-03-18 00:44 | 376236.5 | 1800.0009 | 5 | 37 | 3.63613 | -3.260033 | 3.150611 | 1.6298 | 13.28194 | 6.323751
2018-03-18 00:46 | 376356.5 | 1920.0009 | 5 | 37 | 3.613547 | -3.260006 | 3.150611 | 1.738448 | 13.28194 | 6.717565
2018-03-18 00:48 | 376476.5 | 2040.0009 | 5 | 37 | 3.592916 | -3.259994 | 3.150611 | 1.847102 | 13.28194 | 7.109055
2018-03-18 00:50 | 376596.5 | 2160.0002 | 5 | 37 | 3.574202 | -3.260012 | 3.150611 | 1.955757 | 13.28194 | 7.498408
2018-03-18 00:52 | 376716.5 | 2280.0001 | 5 | 37 | 3.557256 | -3.260035 | 3.150611 | 2.064408 | 13.28194 | 7.885814
2018-03-18 00:54 | 376836.5 | 2400.0009 | 5 | 37 | 3.541657 | -3.260038 | 3.150611 | 2.173062 | 13.28194 | 8.271469
2018-03-18 00:56 | 376956.5 | 2520.0001 | 5 | 37 | 3.526734 | -3.260038 | 3.150611 | 2.281717 | 13.28194 | 8.655475
2018-03-18 00:58 | 377076.5 | 2640.0009 | 5 | 37 | 3.511773 | -3.260058 | 3.150611 | 2.390376 | 13.28194 | 9.037876
2018-03-18 01:00 | 377196.5 | 2760.0002 | 5 | 37 | 3.495922 | -3.260028 | 3.150611 | 2.499033 | 13.28194 | 9.418608
2018-03-18 01:02 | 377316.5 | 2880.0001 | 5 | 37 | 3.47775 | -3.260016 | 3.150611 | 2.607686 | 13.28194 | 9.797494
2018-03-18 01:04 | 377436.5 | 3000.0001 | 5 | 37 | 3.454319 | -3.26004 | 3.150611 | 2.71634 | 13.28194 | 10.17417
2018-03-18 01:06 | 377556.5 | 3120.0001 | 5 | 37 | 3.419828 | -3.26002 | 3.150611 | 2.824994 | 13.28194 | 10.54774
2018-03-18 01:08 | 377676.5 | 3240.0001 | 5 | 37 | 3.367387 | -3.260073 | 3.150611 | 2.93365 | 13.28194 | 10.9167
2018-03-18 01:10 | 377796.5 | 3360.0009 | 5 | 37 | 3.271946 | -3.260058 | 3.150611 | 3.042304 | 13.28194 | 11.278
2018-03-18 01:12 | 377915.3 | 3478.732 | 5 | 37 | 2.999999 | -3.26006 | 3.150611 | 3.149801 | 13.28194 | 11.61855
2018-03-18 01:14 | 378035.3 | 120.0008 | 6 | 37 | 3.358484 | 0 | 3.150611 | 3.149801 | 13.28194 | 11.61855
2018-03-18 01:16 | 378155.3 | 240.0008 | 6 | 37 | 3.372173 | 0 | 3.150611 | 3.149801 | 13.28194 | 11.61855
2018-03-18 01:17 | 378215.3 | 300.0015 | 6 | 37 | 3.375938 | 0 | 3.150611 | 3.149801 | 13.28194 | 11.61855
2018-03-18 01:17 | 378215.3 | 0.0024 | 7 | 38 | 3.375883 | 0 | 0 | 0 | 0 | 0
2018-03-18 01:19 | 378335.4 | 120.0001 | 2 | 38 | 3.996807 | 4.89015 | 0.1622942 | 0 | 0.630439 | 0
2018-03-18 01:21 | 378455.4 | 240.0001 | 2 | 38 | 4.03608 | 4.889849 | 0.3252728 | 0 | 1.285107 | 0
2018-03-18 01:23 | 378575.4 | 360.0001 | 2 | 38 | 4.071601 | 4.890131 | 0.4882559 | 0 | 1.945911 | 0
2018-03-18 01:25 | 378695.4 | 480.0009 | 2 | 38 | 4.100708 | 4.890108 | 0.6512396 | 0 | 2.611959 | 0
2018-03-18 01:27 | 378815.4 | 600.0001 | 2 | 38 | 4.125383 | 4.890158 | 0.814225 | 0 | 3.282374 | 0
2018-03-18 01:29 | 378935.4 | 720.0001 | 2 | 38 | 4.148123 | 4.890169 | 0.9772089 | 0 | 3.95659 | 0
2018-03-18 01:31 | 379055.4 | 840.0001 | 2 | 38 | 4.17276 | 4.890091 | 1.140195 | 0 | 4.634645 | 0
2018-03-18 01:33 | 379175.4 | 960.0001 | 2 | 38 | 4.199973 | 4.889086 | 1.303181 | 0 | 5.316927 | 0
2018-03-18 01:35 | 379295.4 | 1080.0002 | 2 | 38 | 4.200397 | 4.416388 | 1.458064 | 0 | 5.967495 | 0
2018-03-18 01:37 | 379415.4 | 1200.0001 | 2 | 38 | 4.200393 | 3.960966 | 1.597624 | 0 | 6.553701 | 0
2018-03-18 01:39 | 379535.4 | 1320.0001 | 2 | 38 | 4.200397 | 3.515797 | 1.722158 | 0 | 7.076795 | 0
2018-03-18 01:40 | 379607 | 1391.5976 | 2 | 38 | 4.200399 | 3.259985 | 1.789509 | 0 | 7.359696 | 0
2018-03-18 01:42 | 379727 | 120.0001 | 3 | 38 | 4.228022 | 3.259869 | 1.897719 | 0 | 7.815595 | 0
2018-03-18 01:44 | 379847 | 240.0001 | 3 | 38 | 4.260389 | 3.259861 | 2.006366 | 0 | 8.276694 | 0
2018-03-18 01:46 | 379967 | 360.0009 | 3 | 38 | 4.295353 | 3.259928 | 2.115015 | 0 | 8.741457 | 0
2018-03-18 01:48 | 380087 | 480.0009 | 3 | 38 | 4.332688 | 3.259832 | 2.223663 | 0 | 9.210142 | 0
2018-03-18 01:50 | 380207 | 600.0001 | 3 | 38 | 4.372124 | 3.259827 | 2.33231 | 0 | 9.683005 | 0
2018-03-18 01:52 | 380327 | 720.0001 | 3 | 38 | 4.400408 | 3.051888 | 2.439806 | 0 | 10.15496 | 0
2018-03-18 01:54 | 380447 | 840.0009 | 3 | 38 | 4.400417 | 2.566256 | 2.533091 | 0 | 10.56545 | 0
2018-03-18 01:56 | 380567 | 960.0009 | 3 | 38 | 4.400402 | 2.170118 | 2.611799 | 0 | 10.9118 | 0
2018-03-18 01:58 | 380687 | 1080.0009 | 3 | 38 | 4.400371 | 1.8435 | 2.678516 | 0 | 11.20538 | 0
2018-03-18 02:00 | 380807 | 1200 | 3 | 38 | 4.400382 | 1.575735 | 2.735354 | 0 | 11.45549 | 0
2018-03-18 02:02 | 380927 | 1320.0001 | 3 | 38 | 4.400378 | 1.35437 | 2.784057 | 0 | 11.6698 | 0
2018-03-18 02:04 | 381047 | 1440 | 3 | 38 | 4.400347 | 1.170574 | 2.826037 | 0 | 11.85453 | 0
2018-03-18 02:06 | 381167 | 1560.0009 | 3 | 38 | 4.400362 | 1.018118 | 2.862433 | 0 | 12.01469 | 0
2018-03-18 02:08 | 381287 | 1680.0001 | 3 | 38 | 4.400347 | 0.8903561 | 2.894174 | 0 | 12.15436 | 0
2018-03-18 02:10 | 381407 | 1800.0009 | 3 | 38 | 4.400337 | 0.7830162 | 2.922014 | 0 | 12.27686 | 0
2018-03-18 02:12 | 381527 | 1920.0001 | 3 | 38 | 4.400341 | 0.6924076 | 2.946562 | 0 | 12.38488 | 0
2018-03-18 02:14 | 381647 | 2040.0001 | 3 | 38 | 4.400359 | 0.6154728 | 2.968318 | 0 | 12.48061 | 0
2018-03-18 02:16 | 381767 | 2160 | 3 | 38 | 4.400316 | 0.5482864 | 2.987684 | 0 | 12.56583 | 0
2018-03-18 02:18 | 381887 | 2280.0001 | 3 | 38 | 4.400317 | 0.491375 | 3.004997 | 0 | 12.64202 | 0
2018-03-18 02:20 | 382007 | 2400.0001 | 3 | 38 | 4.400331 | 0.4417496 | 3.020534 | 0 | 12.71038 | 0
2018-03-18 02:22 | 382127 | 2520.0009 | 3 | 38 | 4.40034 | 0.3984642 | 3.034507 | 0 | 12.77187 | 0
2018-03-18 02:24 | 382247 | 2640.0001 | 3 | 38 | 4.400338 | 0.3602219 | 3.047122 | 0 | 12.82738 | 0
2018-03-18 02:26 | 382367 | 2760.0001 | 3 | 38 | 4.400321 | 0.3258915 | 3.058532 | 0 | 12.87759 | 0
2018-03-18 02:28 | 382487 | 2880.0009 | 3 | 38 | 4.400326 | 0.2961559 | 3.068885 | 0 | 12.92314 | 0
2018-03-18 02:30 | 382607 | 3000.0001 | 3 | 38 | 4.400305 | 0.2689247 | 3.078287 | 0 | 12.96451 | 0
2018-03-18 02:32 | 382727 | 3120.0009 | 3 | 38 | 4.400323 | 0.2454014 | 3.086845 | 0 | 13.00217 | 0
2018-03-18 02:34 | 382847 | 3240.0001 | 3 | 38 | 4.40033 | 0.224453 | 3.09465 | 0 | 13.03652 | 0
2018-03-18 02:36 | 382967 | 3360.0001 | 3 | 38 | 4.400282 | 0.2040977 | 3.101779 | 0 | 13.06788 | 0
2018-03-18 02:38 | 383087 | 3480.0001 | 3 | 38 | 4.400311 | 0.1874008 | 3.108297 | 0 | 13.09657 | 0
2018-03-18 02:40 | 383207 | 3600.0009 | 3 | 38 | 4.400306 | 0.1713753 | 3.11427 | 0 | 13.12285 | 0
2018-03-18 02:42 | 383327 | 3720.0001 | 3 | 38 | 4.400311 | 0.1574917 | 3.119744 | 0 | 13.14694 | 0
2018-03-18 02:44 | 383447 | 3840.0009 | 3 | 38 | 4.400304 | 0.1443195 | 3.12476 | 0 | 13.16901 | 0
2018-03-18 02:46 | 383567 | 3960.001 | 3 | 38 | 4.400275 | 0.1318226 | 3.129366 | 0 | 13.18928 | 0
2018-03-18 02:48 | 383687 | 4080.0002 | 3 | 38 | 4.40028 | 0.1215992 | 3.133589 | 0 | 13.20786 | 0
2018-03-18 02:50 | 383807 | 4200.0011 | 3 | 38 | 4.400255 | 0.1112957 | 3.137473 | 0 | 13.22495 | 0
2018-03-18 02:52 | 383927 | 4320.0011 | 3 | 38 | 4.400221 | 0.102005 | 3.141047 | 0 | 13.24068 | 0
2018-03-18 02:54 | 384047 | 4440.0003 | 3 | 38 | 4.400274 | 0.09527016 | 3.144336 | 0 | 13.25515 | 0
2018-03-18 02:56 | 384167 | 4560.0011 | 3 | 38 | 4.400252 | 0.08784866 | 3.147376 | 0 | 13.26853 | 0
2018-03-18 02:58 | 384278.8 | 4671.8211 | 3 | 38 | 4.40026 | 0.08149529 | 3.150008 | 0 | 13.28011 | 0
2018-03-18 03:00 | 384398.9 | 120.0001 | 4 | 38 | 4.393756 | 0 | 3.150008 | 0 | 13.28011 | 0
2018-03-18 03:02 | 384518.9 | 240.0001 | 4 | 38 | 4.393093 | 0 | 3.150008 | 0 | 13.28011 | 0
2018-03-18 03:03 | 384578.9 | 300.0017 | 4 | 38 | 4.392856 | 0 | 3.150008 | 0 | 13.28011 | 0
2018-03-18 03:05 | 384698.9 | 120.0003 | 5 | 38 | 4.129481 | -3.26004 | 3.150008 | 0.1086439 | 13.28011 | 0.4519838
2018-03-18 03:07 | 384818.9 | 240.0005 | 5 | 38 | 4.089304 | -3.260038 | 3.150008 | 0.2172941 | 13.28011 | 0.8984622
2018-03-18 03:09 | 384938.9 | 360.0011 | 5 | 38 | 4.048433 | -3.260083 | 3.150008 | 0.3259417 | 13.28011 | 1.340546
2018-03-18 03:11 | 385058.9 | 480.0008 | 5 | 38 | 4.006616 | -3.260079 | 3.150008 | 0.434592 | 13.28011 | 1.778143
2018-03-18 03:13 | 385178.9 | 600.0001 | 5 | 38 | 3.964744 | -3.260056 | 3.150008 | 0.5432435 | 13.28011 | 2.211189
2018-03-18 03:15 | 385298.9 | 720.001 | 5 | 38 | 3.923778 | -3.260049 | 3.150008 | 0.6518918 | 13.28011 | 2.639715
2018-03-18 03:17 | 385418.9 | 840.001 | 5 | 38 | 3.88424 | -3.260075 | 3.150008 | 0.760542 | 13.28011 | 3.063872
2018-03-18 03:19 | 385538.9 | 960.0002 | 5 | 38 | 3.846495 | -3.260024 | 3.150008 | 0.8691947 | 13.28011 | 3.483838
2018-03-18 03:21 | 385658.9 | 1080.0003 | 5 | 38 | 3.810599 | -3.260065 | 3.150008 | 0.9778492 | 13.28011 | 3.899809
2018-03-18 03:23 | 385778.9 | 1200.0004 | 5 | 38 | 3.776639 | -3.260063 | 3.150008 | 1.086501 | 13.28011 | 4.311976
2018-03-18 03:25 | 385898.9 | 1320.0013 | 5 | 38 | 3.744649 | -3.260042 | 3.150008 | 1.195156 | 13.28011 | 4.72057
2018-03-18 03:27 | 386018.9 | 1440.0015 | 5 | 38 | 3.714648 | -3.260047 | 3.150008 | 1.303808 | 13.28011 | 5.125787
2018-03-18 03:29 | 386138.9 | 1560.0007 | 5 | 38 | 3.686502 | -3.260026 | 3.150008 | 1.41246 | 13.28011 | 5.527843
2018-03-18 03:31 | 386258.9 | 1680.0008 | 5 | 38 | 3.660243 | -3.260038 | 3.150008 | 1.521112 | 13.28011 | 5.926947
2018-03-18 03:33 | 386378.9 | 1800.0009 | 5 | 38 | 3.635758 | -3.260087 | 3.150008 | 1.629765 | 13.28011 | 6.323297
2018-03-18 03:35 | 386498.9 | 1920.0002 | 5 | 38 | 3.613163 | -3.260114 | 3.150008 | 1.738423 | 13.28011 | 6.717106
2018-03-18 03:37 | 386618.9 | 2040.001 | 5 | 38 | 3.592501 | -3.260101 | 3.150008 | 1.847079 | 13.28011 | 7.108558
2018-03-18 03:39 | 386738.9 | 2160.0003 | 5 | 38 | 3.573786 | -3.260071 | 3.150008 | 1.955735 | 13.28011 | 7.49787
2018-03-18 03:41 | 386858.9 | 2280.0006 | 5 | 38 | 3.556834 | -3.260091 | 3.150008 | 2.06439 | 13.28011 | 7.885245
2018-03-18 03:43 | 386978.9 | 2400.0015 | 5 | 38 | 3.541178 | -3.260056 | 3.150008 | 2.173043 | 13.28011 | 8.270848
2018-03-18 03:45 | 387098.9 | 2520.0009 | 5 | 38 | 3.526283 | -3.260065 | 3.150008 | 2.281699 | 13.28011 | 8.654805
2018-03-18 03:47 | 387218.9 | 2640.0009 | 5 | 38 | 3.511348 | -3.26006 | 3.150008 | 2.390357 | 13.28011 | 9.037154
2018-03-18 03:49 | 387338.9 | 2760.0003 | 5 | 38 | 3.495541 | -3.260091 | 3.150008 | 2.499007 | 13.28011 | 9.417818
2018-03-18 03:51 | 387458.9 | 2880.0028 | 5 | 38 | 3.47731 | -3.260056 | 3.150008 | 2.607665 | 13.28011 | 9.796676
2018-03-18 03:53 | 387578.9 | 3000.0013 | 5 | 38 | 3.453829 | -3.260053 | 3.150008 | 2.716313 | 13.28011 | 10.17328
2018-03-18 03:55 | 387698.9 | 3120.0007 | 5 | 38 | 3.41936 | -3.260077 | 3.150008 | 2.824965 | 13.28011 | 10.54679
2018-03-18 03:57 | 387818.9 | 3240.0001 | 5 | 38 | 3.366168 | -3.260055 | 3.150008 | 2.933613 | 13.28011 | 10.91566
2018-03-18 03:59 | 387938.9 | 3360.001 | 5 | 38 | 3.269728 | -3.260067 | 3.150008 | 3.042265 | 13.28011 | 11.27678
2018-03-18 04:01 | 388055.8 | 3476.8786 | 5 | 38 | 2.999979 | -3.260016 | 3.150008 | 3.148086 | 13.28011 | 11.61183
2018-03-18 04:03 | 388175.86 | 120.0009 | 6 | 38 | 3.359198 | 0 | 3.150008 | 3.148086 | 13.28011 | 11.61183
2018-03-18 04:05 | 388295.86 | 240.0009 | 6 | 38 | 3.372896 | 0 | 3.150008 | 3.148086 | 13.28011 | 11.61183
2018-03-18 04:06 | 388355.8623 | 300.0032 | 6 | 38 | 3.376675 | 0 | 3.150008 | 3.148086 | 13.28011 | 11.61183
2018-03-18 04:06 | 388355.9 | 0.0025 | 7 | 39 | 3.376651 | 0 | 0 | 0 | 0 | 0
2018-03-18 04:08 | 388476 | 120.0003 | 2 | 39 | 3.997223 | 4.889826 | 0.1622877 | 0 | 0.6305219 | 0
2018-03-18 04:10 | 388596 | 240.0005 | 2 | 39 | 4.036456 | 4.890022 | 0.3252674 | 0 | 1.285251 | 0
2018-03-18 04:12 | 388716 | 360.0006 | 2 | 39 | 4.071931 | 4.889826 | 0.4882458 | 0 | 1.946095 | 0
2018-03-18 04:14 | 388836 | 480.0007 | 2 | 39 | 4.101078 | 4.889835 | 0.6512228 | 0 | 2.612174 | 0
2018-03-18 04:16 | 388956 | 600.0009 | 2 | 39 | 4.125722 | 4.889826 | 0.8142056 | 0 | 3.28264 | 0
2018-03-18 04:18 | 389076 | 720.0012 | 2 | 39 | 4.148484 | 4.889801 | 0.977174 | 0 | 3.956854 | 0
2018-03-18 04:20 | 389196 | 840.0004 | 2 | 39 | 4.173147 | 4.889837 | 1.140139 | 0 | 4.634884 | 0
2018-03-18 04:22 | 389316 | 960 | 2 | 39 | 4.200417 | 4.887238 | 1.303117 | 0 | 5.317206 | 0
2018-03-18 04:24 | 389436 | 1080.0012 | 2 | 39 | 4.200382 | 4.41008 | 1.457774 | 0 | 5.966828 | 0
2018-03-18 04:26 | 389556 | 1200.0014 | 2 | 39 | 4.200397 | 3.956898 | 1.597173 | 0 | 6.552359 | 0
2018-03-18 04:28 | 389676 | 1320.0013 | 2 | 39 | 4.200366 | 3.51252 | 1.7216 | 0 | 7.074999 | 0
2018-03-18 04:29 | 389747 | 1390.9716 | 2 | 39 | 4.200388 | 3.259996 | 1.788327 | 0 | 7.355277 | 0
2018-03-18 04:31 | 389867 | 120.001 | 3 | 39 | 4.228043 | 3.259951 | 1.896534 | 0 | 7.811165 | 0
2018-03-18 04:33 | 389987 | 240.0011 | 3 | 39 | 4.260464 | 3.25993 | 2.005186 | 0 | 8.272286 | 0
2018-03-18 04:35 | 390107 | 360.0015 | 3 | 39 | 4.295499 | 3.259882 | 2.113836 | 0 | 8.737066 | 0
2018-03-18 04:37 | 390227 | 480 | 3 | 39 | 4.332835 | 3.259872 | 2.222477 | 0 | 9.205744 | 0
2018-03-18 04:39 | 390347 | 600.001 | 3 | 39 | 4.372244 | 3.259892 | 2.331129 | 0 | 9.678635 | 0
2018-03-18 04:41 | 390467 | 720.0012 | 3 | 39 | 4.400399 | 3.049988 | 2.438602 | 0 | 10.15051 | 0
2018-03-18 04:43 | 390587 | 840.0007 | 3 | 39 | 4.40039 | 2.56477 | 2.53183 | 0 | 10.56074 | 0
2018-03-18 04:45 | 390707 | 960.0007 | 3 | 39 | 4.400386 | 2.170021 | 2.610516 | 0 | 10.90699 | 0
2018-03-18 04:47 | 390827 | 1080.0009 | 3 | 39 | 4.400353 | 1.843704 | 2.677226 | 0 | 11.20054 | 0
2018-03-18 04:49 | 390947 | 1200.0012 | 3 | 39 | 4.400382 | 1.576 | 2.734077 | 0 | 11.4507 | 0
2018-03-18 04:51 | 391067 | 1320.0006 | 3 | 39 | 4.400379 | 1.354761 | 2.782793 | 0 | 11.66508 | 0
2018-03-18 04:53 | 391187 | 1440.0008 | 3 | 39 | 4.400325 | 1.170382 | 2.824784 | 0 | 11.84985 | 0
2018-03-18 04:55 | 391307 | 1560.001 | 3 | 39 | 4.400358 | 1.018635 | 2.861194 | 0 | 12.01007 | 0
2018-03-18 04:57 | 391427 | 1680.0012 | 3 | 39 | 4.400344 | 0.8910027 | 2.892957 | 0 | 12.14983 | 0
2018-03-18 04:59 | 391547 | 1800.0014 | 3 | 39 | 4.400373 | 0.7845039 | 2.920818 | 0 | 12.27243 | 0
2018-03-18 05:01 | 391667 | 1920.0014 | 3 | 39 | 4.40034 | 0.6932468 | 2.945394 | 0 | 12.38057 | 0
2018-03-18 05:03 | 391787 | 2040.0001 | 3 | 39 | 4.400329 | 0.615942 | 2.967175 | 0 | 12.47642 | 0
2018-03-18 05:05 | 391907 | 2160.001 | 3 | 39 | 4.400324 | 0.5492115 | 2.986569 | 0 | 12.56176 | 0
2018-03-18 05:07 | 392027 | 2280.001 | 3 | 39 | 4.400308 | 0.4920292 | 3.003908 | 0 | 12.63806 | 0
2018-03-18 05:09 | 392147 | 2400.0011 | 3 | 39 | 4.400344 | 0.4427109 | 3.019464 | 0 | 12.70651 | 0
2018-03-18 05:11 | 392267 | 2520.0003 | 3 | 39 | 4.400309 | 0.3984947 | 3.033468 | 0 | 12.76813 | 0
2018-03-18 05:13 | 392387 | 2640.0013 | 3 | 39 | 4.40031 | 0.3603535 | 3.046105 | 0 | 12.82374 | 0
2018-03-18 05:15 | 392507 | 2760.0012 | 3 | 39 | 4.400327 | 0.326931 | 3.057546 | 0 | 12.87408 | 0
2018-03-18 05:17 | 392627 | 2880.0005 | 3 | 39 | 4.400315 | 0.296936 | 3.06792 | 0 | 12.91973 | 0
2018-03-18 05:19 | 392747 | 3000.0013 | 3 | 39 | 4.400326 | 0.2703438 | 3.077351 | 0 | 12.96123 | 0
2018-03-18 05:21 | 392867 | 3120.0005 | 3 | 39 | 4.400289 | 0.2458324 | 3.085939 | 0 | 12.99902 | 0
2018-03-18 05:23 | 392987 | 3240.0005 | 3 | 39 | 4.40031 | 0.2248459 | 3.093772 | 0 | 13.03349 | 0
2018-03-18 05:25 | 393107 | 3360.0014 | 3 | 39 | 4.400309 | 0.2055798 | 3.100919 | 0 | 13.06494 | 0
2018-03-18 05:27 | 393227 | 3480.0015 | 3 | 39 | 4.400277 | 0.1875 | 3.107462 | 0 | 13.09373 | 0
2018-03-18 05:29 | 393347 | 3600.0015 | 3 | 39 | 4.400286 | 0.1720753 | 3.113454 | 0 | 13.12009 | 0
2018-03-18 05:31 | 393467 | 3720.0007 | 3 | 39 | 4.400289 | 0.1579533 | 3.11895 | 0 | 13.14428 | 0
2018-03-18 05:33 | 393587 | 3840.0008 | 3 | 39 | 4.400291 | 0.1450539 | 3.123992 | 0 | 13.16646 | 0
2018-03-18 05:35 | 393707 | 3960.0008 | 3 | 39 | 4.400284 | 0.1330376 | 3.12862 | 0 | 13.18683 | 0
2018-03-18 05:37 | 393827 | 4080.0008 | 3 | 39 | 4.400278 | 0.122551 | 3.132871 | 0 | 13.20554 | 0
2018-03-18 05:39 | 393947 | 4200.0001 | 3 | 39 | 4.400275 | 0.1127529 | 3.136782 | 0 | 13.22274 | 0
2018-03-18 05:41 | 394067 | 4320.0002 | 3 | 39 | 4.400205 | 0.1026917 | 3.140377 | 0 | 13.23856 | 0
2018-03-18 05:43 | 394187 | 4440.0002 | 3 | 39 | 4.400235 | 0.09527397 | 3.143694 | 0 | 13.25316 | 0
2018-03-18 05:45 | 394307 | 4560.001 | 3 | 39 | 4.40025 | 0.08858299 | 3.146755 | 0 | 13.26663 | 0
2018-03-18 05:47 | 394427 | 4680.001 | 3 | 39 | 4.400262 | 0.08176231 | 3.149588 | 0 | 13.27909 | 0
2018-03-18 05:48 | 394440.6 | 4693.6249 | 3 | 39 | 4.400305 | 0.08149719 | 3.149897 | 0 | 13.28045 | 0
2018-03-18 05:50 | 394560.6 | 120.0002 | 4 | 39 | 4.393802 | 0 | 3.149897 | 0 | 13.28045 | 0
2018-03-18 05:52 | 394680.6 | 240.001 | 4 | 39 | 4.393158 | 0 | 3.149897 | 0 | 13.28045 | 0
2018-03-18 05:53 | 394740.6 | 300.0018 | 4 | 39 | 4.392919 | 0 | 3.149897 | 0 | 13.28045 | 0
2018-03-18 05:55 | 394860.7 | 120.0011 | 5 | 39 | 4.129222 | -3.260087 | 3.149897 | 0.1086549 | 13.28045 | 0.4520069
2018-03-18 05:57 | 394980.7 | 240.0012 | 5 | 39 | 4.089057 | -3.260091 | 3.149897 | 0.217307 | 13.28045 | 0.8984656
2018-03-18 05:59 | 395100.7 | 360.0012 | 5 | 39 | 4.048214 | -3.260075 | 3.149897 | 0.325959 | 13.28045 | 1.340542
2018-03-18 06:01 | 395220.7 | 480.0016 | 5 | 39 | 4.006402 | -3.260079 | 3.149897 | 0.4346112 | 13.28045 | 1.778121
2018-03-18 06:03 | 395340.7 | 600.0014 | 5 | 39 | 3.964565 | -3.26006 | 3.149897 | 0.5432626 | 13.28045 | 2.211145
2018-03-18 06:05 | 395460.7 | 720.0013 | 5 | 39 | 3.923574 | -3.260049 | 3.149897 | 0.6519171 | 13.28045 | 2.639676
2018-03-18 06:07 | 395580.7 | 840.0008 | 5 | 39 | 3.884043 | -3.260075 | 3.149897 | 0.7605655 | 13.28045 | 3.063805
2018-03-18 06:09 | 395700.7 | 960.0006 | 5 | 39 | 3.846279 | -3.260134 | 3.149897 | 0.8692218 | 13.28045 | 3.483762
2018-03-18 06:11 | 395820.7 | 1080.0012 | 5 | 39 | 3.810395 | -3.260093 | 3.149897 | 0.9778758 | 13.28045 | 3.899709
2018-03-18 06:13 | 395940.7 | 1200.0003 | 5 | 39 | 3.776459 | -3.260105 | 3.149897 | 1.086527 | 13.28045 | 4.311853
2018-03-18 06:15 | 396060.7 | 1320.0008 | 5 | 39 | 3.744483 | -3.260081 | 3.149897 | 1.195183 | 13.28045 | 4.720434
2018-03-18 06:17 | 396180.7 | 1440.0012 | 5 | 39 | 3.714466 | -3.260087 | 3.149897 | 1.303838 | 13.28045 | 5.12564
2018-03-18 06:19 | 396300.7 | 1560.0014 | 5 | 39 | 3.686392 | -3.260112 | 3.149897 | 1.412492 | 13.28045 | 5.527691
2018-03-18 06:21 | 396420.7 | 1680.0015 | 5 | 39 | 3.660166 | -3.260077 | 3.149897 | 1.521148 | 13.28045 | 5.926796
2018-03-18 06:23 | 396540.7 | 1800.0009 | 5 | 39 | 3.635781 | -3.260075 | 3.149897 | 1.629804 | 13.28045 | 6.323154
2018-03-18 06:25 | 396660.7 | 1920.0012 | 5 | 39 | 3.613183 | -3.260103 | 3.149897 | 1.738456 | 13.28045 | 6.716942
2018-03-18 06:27 | 396780.7 | 2040.0016 | 5 | 39 | 3.592556 | -3.260123 | 3.149897 | 1.847112 | 13.28045 | 7.1084
2018-03-18 06:29 | 396900.7 | 2160.0015 | 5 | 39 | 3.573884 | -3.26004 | 3.149897 | 1.955769 | 13.28045 | 7.497725
2018-03-18 06:31 | 397020.7 | 2280.0013 | 5 | 39 | 3.556935 | -3.260065 | 3.149897 | 2.06442 | 13.28045 | 7.885098
2018-03-18 06:33 | 397140.7 | 2400.0016 | 5 | 39 | 3.54131 | -3.260099 | 3.149897 | 2.173075 | 13.28045 | 8.270719
2018-03-18 06:35 | 397260.7 | 2520.001 | 5 | 39 | 3.526349 | -3.260051 | 3.149897 | 2.281728 | 13.28045 | 8.654675
2018-03-18 06:37 | 397380.7 | 2640.0008 | 5 | 39 | 3.511403 | -3.26006 | 3.149897 | 2.390384 | 13.28045 | 9.037027
2018-03-18 06:39 | 397500.7 | 2760.0008 | 5 | 39 | 3.495573 | -3.260077 | 3.149897 | 2.499039 | 13.28045 | 9.41771
2018-03-18 06:41 | 397620.7 | 2880.0013 | 5 | 39 | 3.47733 | -3.260065 | 3.149897 | 2.607694 | 13.28045 | 9.796558
2018-03-18 06:43 | 397740.7 | 3000.0006 | 5 | 39 | 3.453827 | -3.260081 | 3.149897 | 2.716347 | 13.28045 | 10.17318
2018-03-18 06:45 | 397860.7 | 3120.0011 | 5 | 39 | 3.419297 | -3.260105 | 3.149897 | 2.825002 | 13.28045 | 10.5467
2018-03-18 06:47 | 397980.7 | 3240.0009 | 5 | 39 | 3.366566 | -3.260073 | 3.149897 | 2.933654 | 13.28045 | 10.91558
2018-03-18 06:49 | 398100.7 | 3360 | 5 | 39 | 3.270504 | -3.260047 | 3.149897 | 3.04231 | 13.28045 | 11.27678
2018-03-18 06:51 | 398218.4 | 3477.6797 | 5 | 39 | 3 | -3.260077 | 3.149897 | 3.148861 | 13.28045 | 11.6142
2018-03-18 06:53 | 398338.4 | 119.9999 | 6 | 39 | 3.359587 | 0 | 3.149897 | 3.148861 | 13.28045 | 11.6142
2018-03-18 06:55 | 398458.4 | 240 | 6 | 39 | 3.373311 | 0 | 3.149897 | 3.148861 | 13.28045 | 11.6142
2018-03-18 06:56 | 398518.4 | 300.0026 | 6 | 39 | 3.377085 | 0 | 3.149897 | 3.148861 | 13.28045 | 11.6142
2018-03-18 06:56 | 398518.4 | 0.0024 | 7 | 40 | 3.377137 | 0 | 0 | 0 | 0 | 0
2018-03-18 06:58 | 398638.5 | 120.0007 | 2 | 40 | 3.997615 | 4.889931 | 0.1622962 | 0 | 0.630634 | 0
2018-03-18 07:00 | 398758.5 | 240.0001 | 2 | 40 | 4.036796 | 4.889862 | 0.3252677 | 0 | 1.28539 | 0
2018-03-18 07:02 | 398878.5 | 360.0001 | 2 | 40 | 4.072247 | 4.889898 | 0.4882432 | 0 | 1.946276 | 0
2018-03-18 07:04 | 398998.5 | 480.0013 | 2 | 40 | 4.101435 | 4.889845 | 0.6512193 | 0 | 2.612403 | 0
2018-03-18 07:06 | 399118.5 | 600.0013 | 2 | 40 | 4.126117 | 4.889826 | 0.814194 | 0 | 3.282895 | 0
2018-03-18 07:08 | 399238.5 | 720.0005 | 2 | 40 | 4.14879 | 4.890184 | 0.9771743 | 0 | 3.957208 | 0
2018-03-18 07:10 | 399358.5 | 840.0014 | 2 | 40 | 4.173431 | 4.889868 | 1.140148 | 0 | 4.635319 | 0
2018-03-18 07:12 | 399478.5 | 960.001 | 2 | 40 | 4.200418 | 4.881712 | 1.303125 | 0 | 5.317681 | 0
2018-03-18 07:14 | 399598.5 | 1080.0003 | 2 | 40 | 4.200384 | 4.405817 | 1.457629 | 0 | 5.966659 | 0
2018-03-18 07:16 | 399718.5 | 1200 | 2 | 40 | 4.200411 | 3.954323 | 1.596934 | 0 | 6.551798 | 0
2018-03-18 07:18 | 399838.5 | 1320.0003 | 2 | 40 | 4.200384 | 3.510447 | 1.721268 | 0 | 7.074048 | 0
2018-03-18 07:19 | 399908.6 | 1390.1444 | 2 | 40 | 4.200392 | 3.259995 | 1.787194 | 0 | 7.350965 | 0
2018-03-18 07:21 | 400028.7 | 120.0001 | 3 | 40 | 4.228005 | 3.259872 | 1.895391 | 0 | 7.806805 | 0
2018-03-18 07:23 | 400148.7 | 240.0005 | 3 | 40 | 4.260454 | 3.259899 | 2.004041 | 0 | 8.267918 | 0
2018-03-18 07:25 | 400268.7 | 360.0011 | 3 | 40 | 4.295442 | 3.259892 | 2.112689 | 0 | 8.732681 | 0
2018-03-18 07:27 | 400388.7 | 480 | 3 | 40 | 4.332796 | 3.259857 | 2.221333 | 0 | 9.201366 | 0
2018-03-18 07:29 | 400508.7 | 600.0008 | 3 | 40 | 4.37222 | 3.259842 | 2.329977 | 0 | 9.674224 | 0
2018-03-18 07:31 | 400628.7 | 720 | 3 | 40 | 4.400399 | 3.050499 | 2.43745 | 0 | 10.14609 | 0
2018-03-18 07:33 | 400748.7 | 840.0003 | 3 | 40 | 4.400394 | 2.565908 | 2.530706 | 0 | 10.55645 | 0
2018-03-18 07:35 | 400868.7 | 960.0012 | 3 | 40 | 4.400375 | 2.170597 | 2.609429 | 0 | 10.90286 | 0
2018-03-18 07:37 | 400988.7 | 1080.0006 | 3 | 40 | 4.400383 | 1.845432 | 2.676172 | 0 | 11.19656 | 0
2018-03-18 07:39 | 401108.7 | 1200.0015 | 3 | 40 | 4.400377 | 1.577223 | 2.733054 | 0 | 11.44686 | 0
2018-03-18 07:41 | 401228.7 | 1320.0015 | 3 | 40 | 4.400364 | 1.355747 | 2.781808 | 0 | 11.6614 | 0
2018-03-18 07:43 | 401348.7 | 1440.0015 | 3 | 40 | 4.400378 | 1.17272 | 2.82384 | 0 | 11.84635 | 0
2018-03-18 07:45 | 401468.7 | 1560.0001 | 3 | 40 | 4.400374 | 1.019987 | 2.860291 | 0 | 12.00675 | 0
2018-03-18 07:47 | 401588.7 | 1680.0003 | 3 | 40 | 4.400354 | 0.892004 | 2.892088 | 0 | 12.14667 | 0
2018-03-18 07:49 | 401708.7 | 1800.0012 | 3 | 40 | 4.400344 | 0.7847652 | 2.919982 | 0 | 12.26941 | 0
2018-03-18 07:51 | 401828.7 | 1920.0005 | 3 | 40 | 4.40036 | 0.6942215 | 2.944585 | 0 | 12.37767 | 0
2018-03-18 07:53 | 401948.7 | 2040.0014 | 3 | 40 | 4.400333 | 0.6166859 | 2.966394 | 0 | 12.47364 | 0
2018-03-18 07:55 | 402068.7 | 2160.0006 | 3 | 40 | 4.400364 | 0.5507011 | 2.985814 | 0 | 12.5591 | 0
2018-03-18 07:57 | 402188.7 | 2280.0006 | 3 | 40 | 4.400342 | 0.4933624 | 3.003172 | 0 | 12.63547 | 0
2018-03-18 07:59 | 402308.7 | 2400.0015 | 3 | 40 | 4.400287 | 0.4421425 | 3.018745 | 0 | 12.704 | 0
2018-03-18 08:01 | 402428.7 | 2520.0007 | 3 | 40 | 4.400319 | 0.3992023 | 3.032762 | 0 | 12.76568 | 0
2018-03-18 08:03 | 402548.7 | 2640.0007 | 3 | 40 | 4.400311 | 0.360569 | 3.045413 | 0 | 12.82135 | 0
2018-03-18 08:05 | 402668.7 | 2760.0016 | 3 | 40 | 4.400247 | 0.3258076 | 3.056859 | 0 | 12.87172 | 0
2018-03-18 08:07 | 402788.7 | 2880 | 3 | 40 | 4.400309 | 0.2967587 | 3.06724 | 0 | 12.91739 | 0
2018-03-18 08:09 | 402908.7 | 3000.0001 | 3 | 40 | 4.40029 | 0.2696877 | 3.076672 | 0 | 12.9589 | 0
2018-03-18 08:11 | 403028.7 | 3120.0002 | 3 | 40 | 4.400315 | 0.2461739 | 3.085259 | 0 | 12.99668 | 0
2018-03-18 08:13 | 403148.7 | 3240.0003 | 3 | 40 | 4.400292 | 0.2245064 | 3.093089 | 0 | 13.03114 | 0
2018-03-18 08:15 | 403268.7 | 3360.0013 | 3 | 40 | 4.400267 | 0.2045689 | 3.100238 | 0 | 13.06259 | 0
2018-03-18 08:17 | 403388.7 | 3480.0014 | 3 | 40 | 4.400315 | 0.1878796 | 3.10678 | 0 | 13.09138 | 0
2018-03-18 08:19 | 403508.7 | 3600.0007 | 3 | 40 | 4.400267 | 0.1717186 | 3.112766 | 0 | 13.11772 | 0
2018-03-18 08:21 | 403628.7 | 3720.0008 | 3 | 40 | 4.400313 | 0.1583004 | 3.118259 | 0 | 13.14189 | 0
2018-03-18 08:23 | 403748.7 | 3840.0016 | 3 | 40 | 4.400285 | 0.1448765 | 3.123295 | 0 | 13.16405 | 0
2018-03-18 08:25 | 403868.7 | 3960.0012 | 3 | 40 | 4.400259 | 0.1329803 | 3.127915 | 0 | 13.18438 | 0
2018-03-18 08:27 | 403988.7 | 4080.0014 | 3 | 40 | 4.400247 | 0.1216393 | 3.132167 | 0 | 13.20309 | 0
2018-03-18 08:29 | 404108.7 | 4200 | 3 | 40 | 4.400265 | 0.1123924 | 3.13608 | 0 | 13.22031 | 0
2018-03-18 08:31 | 404228.7 | 4320.0003 | 3 | 40 | 4.40026 | 0.1037598 | 3.139683 | 0 | 13.23616 | 0
2018-03-18 08:33 | 404348.7 | 4440.0014 | 3 | 40 | 4.400283 | 0.09594345 | 3.143014 | 0 | 13.25082 | 0
2018-03-18 08:35 | 404468.7 | 4560.0014 | 3 | 40 | 4.400277 | 0.08854103 | 3.146083 | 0 | 13.26433 | 0
2018-03-18 08:37 | 404588.7 | 4680.0007 | 3 | 40 | 4.400288 | 0.08205223 | 3.148907 | 0 | 13.27675 | 0
2018-03-18 08:37 | 404597.7 | 4689.0134 | 3 | 40 | 4.400296 | 0.0814991 | 3.149112 | 0 | 13.27766 | 0
2018-03-18 08:39 | 404717.7 | 120.0002 | 4 | 40 | 4.393778 | 0 | 3.149112 | 0 | 13.27766 | 0
2018-03-18 08:41 | 404837.7 | 240.0011 | 4 | 40 | 4.39313 | 0 | 3.149112 | 0 | 13.27766 | 0
2018-03-18 08:42 | 404897.7 | 300.0026 | 4 | 40 | 4.39289 | 0 | 3.149112 | 0 | 13.27766 | 0
2018-03-18 08:44 | 405017.7927 | 120.0008 | 5 | 40 | 4.128973 | -3.260114 | 3.149112 | 0.1086456 | 13.27766 | 0.451941
2018-03-18 08:46 | 405137.7927 | 240.0008 | 5 | 40 | 4.088791 | -3.260067 | 3.149112 | 0.217292 | 13.27766 | 0.8983471
2018-03-18 08:48 | 405257.7928 | 360.0009 | 5 | 40 | 4.047928 | -3.260038 | 3.149112 | 0.3259432 | 13.27766 | 1.340392
2018-03-18 08:50 | 405377.7928 | 480.0009 | 5 | 40 | 4.006157 | -3.260099 | 3.149112 | 0.4345897 | 13.27766 | 1.77792
2018-03-18 08:52 | 405497.7929 | 600.001 | 5 | 40 | 3.964335 | -3.260065 | 3.149112 | 0.5432402 | 13.27766 | 2.210913
2018-03-18 08:54 | 405617.7929 | 720.001 | 5 | 40 | 3.923381 | -3.260112 | 3.149112 | 0.6518878 | 13.27766 | 2.639393
2018-03-18 08:56 | 405737.7921 | 840.0002 | 5 | 40 | 3.88387 | -3.260083 | 3.149112 | 0.7605361 | 13.27766 | 3.063501
2018-03-18 08:58 | 405857.7922 | 960.0003 | 5 | 40 | 3.846093 | -3.260028 | 3.149112 | 0.8691813 | 13.27766 | 3.483397
2018-03-18 09:00 | 405977.7922 | 1080.0003 | 5 | 40 | 3.810194 | -3.260071 | 3.149112 | 0.9778311 | 13.27766 | 3.899306
2018-03-18 09:02 | 406097.7921 | 1200.0002 | 5 | 40 | 3.776248 | -3.26006 | 3.149112 | 1.086477 | 13.27766 | 4.311407
2018-03-18 09:04 | 406217.7929 | 1320.001 | 5 | 40 | 3.744267 | -3.260069 | 3.149112 | 1.195127 | 13.27766 | 4.71994
2018-03-18 09:06 | 406337.793 | 1440.0011 | 5 | 40 | 3.714282 | -3.260073 | 3.149112 | 1.303775 | 13.27766 | 5.125102
2018-03-18 09:08 | 406457.793 | 1560.0011 | 5 | 40 | 3.68626 | -3.260058 | 3.149112 | 1.412422 | 13.27766 | 5.527109
2018-03-18 09:10 | 406577.7932 | 1680.0013 | 5 | 40 | 3.660043 | -3.26003 | 3.149112 | 1.521073 | 13.27766 | 5.92618
2018-03-18 09:12 | 406697.7932 | 1800.0013 | 5 | 40 | 3.635568 | -3.260105 | 3.149112 | 1.629722 | 13.27766 | 6.322494
2018-03-18 09:14 | 406817.7932 | 1920.0013 | 5 | 40 | 3.613057 | -3.260079 | 3.149112 | 1.73837 | 13.27766 | 6.716253
2018-03-18 09:16 | 406937.7924 | 2040.0005 | 5 | 40 | 3.592443 | -3.260071 | 3.149112 | 1.847022 | 13.27766 | 7.107681
2018-03-18 09:18 | 407057.7932 | 2160.0013 | 5 | 40 | 3.573736 | -3.260081 | 3.149112 | 1.955674 | 13.27766 | 7.496973
2018-03-18 09:20 | 407177.7933 | 2280.0014 | 5 | 40 | 3.556786 | -3.260101 | 3.149112 | 2.064323 | 13.27766 | 7.884322
2018-03-18 09:22 | 407297.7925 | 2400.0006 | 5 | 40 | 3.541173 | -3.260047 | 3.149112 | 2.172973 | 13.27766 | 8.269909
2018-03-18 09:24 | 407417.7925 | 2520.0006 | 5 | 40 | 3.526204 | -3.260044 | 3.149112 | 2.281623 | 13.27766 | 8.653842
2018-03-18 09:26 | 407537.7933 | 2640.0014 | 5 | 40 | 3.511246 | -3.260026 | 3.149112 | 2.390272 | 13.27766 | 9.036151
2018-03-18 09:28 | 407657.7933 | 2760.0014 | 5 | 40 | 3.495358 | -3.260028 | 3.149112 | 2.49892 | 13.27766 | 9.416793
2018-03-18 09:30 | 407777.7933 | 2880.0014 | 5 | 40 | 3.477117 | -3.26006 | 3.149112 | 2.607571 | 13.27766 | 9.795607
2018-03-18 09:32 | 407897.7925 | 3000.0006 | 5 | 40 | 3.453592 | -3.260056 | 3.149112 | 2.716222 | 13.27766 | 10.17219
2018-03-18 09:34 | 408017.7925 | 3120.0006 | 5 | 40 | 3.418978 | -3.260035 | 3.149112 | 2.824872 | 13.27766 | 10.54567
2018-03-18 09:36 | 408137.7925 | 3240.0006 | 5 | 40 | 3.366051 | -3.260016 | 3.149112 | 2.933519 | 13.27766 | 10.91449
2018-03-18 09:38 | 408257.7933 | 3360.0014 | 5 | 40 | 3.269645 | -3.260014 | 3.149112 | 3.042168 | 13.27766 | 11.27559
2018-03-18 09:40 | 408374.6979 | 3476.906 | 5 | 40 | 2.999973 | -3.260016 | 3.149112 | 3.148012 | 13.27766 | 11.6107
2018-03-18 09:42 | 408494.7 | 119.9999 | 6 | 40 | 3.359717 | 0 | 3.149112 | 3.148012 | 13.27766 | 11.6107
2018-03-18 09:44 | 408614.7 | 239.9999 | 6 | 40 | 3.373445 | 0 | 3.149112 | 3.148012 | 13.27766 | 11.6107
2018-03-18 09:45 | 408674.7 | 300.0014 | 6 | 40 | 3.377208 | 0 | 3.149112 | 3.148012 | 13.27766 | 11.6107
2018-03-18 09:45 | 408674.8 | 0.0025 | 7 | 41 | 3.377238 | 0 | 0 | 0 | 0 | 0
2018-03-18 09:47 | 408794.8 | 120.0001 | 2 | 41 | 3.997529 | 4.889988 | 0.1622842 | 0 | 0.630589 | 0
2018-03-18 09:49 | 408914.8 | 240.0001 | 2 | 41 | 4.036775 | 4.890179 | 0.3252604 | 0 | 1.285357 | 0
2018-03-18 09:51 | 409034.8 | 360.0001 | 2 | 41 | 4.0723 | 4.890144 | 0.4882367 | 0 | 1.946249 | 0
2018-03-18 09:53 | 409154.8 | 480.0009 | 2 | 41 | 4.101449 | 4.88998 | 0.6512117 | 0 | 2.612377 | 0
2018-03-18 09:55 | 409274.8 | 600.0009 | 2 | 41 | 4.126126 | 4.890167 | 0.8141753 | 0 | 3.282829 | 0
2018-03-18 09:57 | 409394.8 | 720.0009 | 2 | 41 | 4.148929 | 4.890144 | 0.9771575 | 0 | 3.957163 | 0
2018-03-18 09:59 | 409514.8 | 840.0001 | 2 | 41 | 4.173541 | 4.890188 | 1.140125 | 0 | 4.635273 | 0
2018-03-18 10:01 | 409634.8 | 960.0009 | 2 | 41 | 4.200406 | 4.877724 | 1.303099 | 0 | 5.317646 | 0
2018-03-18 10:03 | 409754.8 | 1080.0009 | 2 | 41 | 4.200392 | 4.405054 | 1.457563 | 0 | 5.966455 | 0
2018-03-18 10:05 | 409874.8 | 1200.0009 | 2 | 41 | 4.200402 | 3.952915 | 1.59683 | 0 | 6.551431 | 0
2018-03-18 10:07 | 409994.8 | 1320.0001 | 2 | 41 | 4.200396 | 3.509926 | 1.721147 | 0 | 7.073613 | 0
2018-03-18 10:08 | 410064.8 | 1389.9824 | 2 | 41 | 4.2004 | 3.259989 | 1.786913 | 0 | 7.349855 | 0
2018-03-18 10:10 | 410184.8 | 120.0009 | 3 | 41 | 4.228076 | 3.259802 | 1.895106 | 0 | 7.805686 | 0
2018-03-18 10:12 | 410304.8 | 240.0001 | 3 | 41 | 4.260532 | 3.259918 | 2.00374 | 0 | 8.266735 | 0
2018-03-18 10:14 | 410424.8 | 360.0009 | 3 | 41 | 4.295485 | 3.25989 | 2.112386 | 0 | 8.731503 | 0
2018-03-18 10:16 | 410544.8 | 480.0018 | 3 | 41 | 4.332834 | 3.259897 | 2.221034 | 0 | 9.200208 | 0
2018-03-18 10:18 | 410664.8 | 600.0001 | 3 | 41 | 4.372269 | 3.259884 | 2.329678 | 0 | 9.67307 | 0
2018-03-18 10:20 | 410784.8 | 720.0001 | 3 | 41 | 4.400418 | 3.050158 | 2.437146 | 0 | 10.14492 | 0
2018-03-18 10:22 | 410904.8 | 840.0002 | 3 | 41 | 4.400387 | 2.565296 | 2.530388 | 0 | 10.55522 | 0
2018-03-18 10:24 | 411024.8 | 960.0009 | 3 | 41 | 4.400382 | 2.170694 | 2.609104 | 0 | 10.9016 | 0
2018-03-18 10:26 | 411144.8 | 1080.0009 | 3 | 41 | 4.400354 | 1.844738 | 2.675857 | 0 | 11.19534 | 0
2018-03-18 10:28 | 411264.8 | 1200.0001 | 3 | 41 | 4.400394 | 1.57761 | 2.732749 | 0 | 11.44569 | 0
2018-03-18 10:30 | 411384.8 | 1320.0009 | 3 | 41 | 4.400383 | 1.356205 | 2.781511 | 0 | 11.66025 | 0
2018-03-18 10:32 | 411504.8 | 1440.0009 | 3 | 41 | 4.400362 | 1.172773 | 2.823551 | 0 | 11.84524 | 0
2018-03-18 10:34 | 411624.8 | 1560.0001 | 3 | 41 | 4.400359 | 1.019972 | 2.860008 | 0 | 12.00567 | 0
2018-03-18 10:36 | 411744.8 | 1680.0001 | 3 | 41 | 4.400337 | 0.8916893 | 2.891812 | 0 | 12.14562 | 0
2018-03-18 10:38 | 411864.8 | 1800.0009 | 3 | 41 | 4.400358 | 0.7852573 | 2.919712 | 0 | 12.26839 | 0
2018-03-18 10:40 | 411984.8 | 1920.0001 | 3 | 41 | 4.400342 | 0.6942997 | 2.944315 | 0 | 12.37665 | 0
2018-03-18 10:42 | 412104.8 | 2040.0009 | 3 | 41 | 4.400321 | 0.6166134 | 2.966125 | 0 | 12.47262 | 0
2018-03-18 10:44 | 412224.8 | 2160.0009 | 3 | 41 | 4.400364 | 0.550806 | 2.985542 | 0 | 12.55806 | 0
2018-03-18 10:46 | 412344.8 | 2280.0009 | 3 | 41 | 4.400342 | 0.4930897 | 3.002908 | 0 | 12.63448 | 0
2018-03-18 10:48 | 412464.8 | 2400.0009 | 3 | 41 | 4.400339 | 0.4432621 | 3.018486 | 0 | 12.70303 | 0
2018-03-18 10:50 | 412584.8 | 2520.0009 | 3 | 41 | 4.400342 | 0.3997765 | 3.032511 | 0 | 12.76474 | 0
2018-03-18 10:52 | 412704.8 | 2640.0009 | 3 | 41 | 4.400327 | 0.3611488 | 3.045171 | 0 | 12.82045 | 0
2018-03-18 10:54 | 412824.8 | 2760.0009 | 3 | 41 | 4.400345 | 0.3276348 | 3.056628 | 0 | 12.87086 | 0
2018-03-18 10:56 | 412944.8 | 2880.0001 | 3 | 41 | 4.400318 | 0.2968731 | 3.067014 | 0 | 12.91657 | 0