## Global_Info
Sample No | Channel | Start DateTime
17-129 | 76 | 2018-03-06 15:29
17-130 | 77 | 2018-03-06 15:29
17-131 | 78 | 2018-03-06 15:29
17-132 | 79 | 2018-03-06 15:29
17-133 | 80 | 2018-03-06 15:29
17-134 | 81 | 2018-03-06 15:29
17-135 | 85 | 2018-03-06 15:29
17-136 | 86 | 2018-03-06 15:29

## Statistics_76
Date_Time | Test_Time(s) | Step_Time(s) | Step_Index | Cycle_Index | Voltage(V) | Current(A) | Charge_Capacity(Ah) | Discharge_Capacity(Ah) | Charge_Energy(Wh) | Discharge_Energy(Wh) | ACR(Ohm) | Internal Resistance(Ohm)
2018-03-06 17:03 | 5630.02174 | 300.002 | 6 | 1 | 3.62698 | 0 | 2.968078 | 2.873606 | 12.45803 | 10.11951
2018-03-06 18:33 | 11046.98 | 300.0022 | 6 | 2 | 3.626004 | 0 | 2.875024 | 2.873805 | 12.06456 | 10.12164
2018-03-06 20:04 | 16456.01 | 300.0028 | 6 | 3 | 3.626949 | 0 | 2.874446 | 2.871359 | 12.06012 | 10.11169
2018-03-06 21:34 | 21867.19464 | 300.0037 | 6 | 4 | 3.625802 | 0 | 2.871916 | 2.87185 | 12.05197 | 10.11519
2018-03-06 23:04 | 27273.57 | 300.0046 | 6 | 5 | 3.626868 | 0 | 2.872027 | 2.86919 | 12.05063 | 10.10379
2018-03-07 00:34 | 32681.92 | 300.0022 | 6 | 6 | 3.6258 | 0 | 2.870007 | 2.870114 | 12.04426 | 10.10938
2018-03-07 02:04 | 38085.78 | 300.0036 | 6 | 7 | 3.626907 | 0 | 2.869722 | 2.867106 | 12.04114 | 10.09604
2018-03-07 03:34 | 43491.89 | 300.0027 | 6 | 8 | 3.625884 | 0 | 2.868322 | 2.868355 | 12.03744 | 10.10306
2018-03-07 05:04 | 48894.93 | 300.0031 | 6 | 9 | 3.626691 | 0 | 2.867935 | 2.865801 | 12.03419 | 10.09092
2018-03-07 06:34 | 54297.65272 | 300.0031 | 6 | 10 | 3.625518 | 0 | 2.866704 | 2.867329 | 12.03007 | 10.09863
2018-03-07 08:04 | 59699.3 | 300.0039 | 6 | 11 | 3.626234 | 0 | 2.866047 | 2.865001 | 12.02653 | 10.08803
2018-03-07 09:34 | 65100.68 | 300.0036 | 6 | 12 | 3.625845 | 0 | 2.86632 | 2.865789 | 12.02824 | 10.09388
2018-03-07 11:04 | 70502.28 | 300.0002 | 6 | 13 | 3.626118 | 0 | 2.864997 | 2.863623 | 12.0233 | 10.08286
2018-03-07 12:34 | 75903.4 | 300.0022 | 6 | 14 | 3.626248 | 0 | 2.865316 | 2.864237 | 12.02446 | 10.08744
2018-03-07 14:04 | 81305.1 | 300.0045 | 6 | 15 | 3.625628 | 0 | 2.863358 | 2.863174 | 12.0175 | 10.08176
2018-03-07 15:34 | 86702.08 | 300.0027 | 6 | 16 | 3.628413 | 0 | 2.864488 | 2.859834 | 12.02031 | 10.06405
2018-03-07 17:04 | 92100.48 | 300.0024 | 6 | 17 | 3.626188 | 0 | 2.85951 | 2.861726 | 12.00312 | 10.0776
2018-03-07 18:34 | 97495.6 | 300.0008 | 6 | 18 | 3.627451 | 0 | 2.86202 | 2.859575 | 12.01076 | 10.06834
2018-03-07 20:04 | 102892 | 300.0039 | 6 | 19 | 3.626489 | 0 | 2.859968 | 2.860577 | 12.00446 | 10.07322
2018-03-07 21:34 | 108286.2 | 300.003 | 6 | 20 | 3.627194 | 0 | 2.860368 | 2.858645 | 12.00477 | 10.06458
2018-03-07 23:04 | 113681.8 | 300.0015 | 6 | 21 | 3.626454 | 0 | 2.859425 | 2.859546 | 12.00214 | 10.06972
2018-03-08 00:34 | 119073.1 | 300.0022 | 6 | 22 | 3.627875 | 0 | 2.857777 | 2.856222 | 11.99371 | 10.05444
2018-03-08 02:04 | 124466.6 | 300.0023 | 6 | 23 | 3.626306 | 0 | 2.85736 | 2.858675 | 11.9941 | 10.06624
2018-03-08 03:34 | 129858.9 | 300.0037 | 6 | 24 | 3.627399 | 0 | 2.858257 | 2.855992 | 11.99625 | 10.05305
2018-03-08 05:03 | 135249 | 300.003 | 6 | 25 | 3.62724 | 0 | 2.856308 | 2.855833 | 11.98972 | 10.05394
2018-03-08 06:33 | 140640.1 | 300.0014 | 6 | 26 | 3.6273 | 0 | 2.855227 | 2.854296 | 11.98583 | 10.04639
2018-03-08 08:03 | 146031.9972 | 300.0039 | 6 | 27 | 3.62728 | 0 | 2.855324 | 2.854569 | 11.98612 | 10.04954
2018-03-08 09:33 | 151421 | 300.0022 | 6 | 28 | 3.628012 | 0 | 2.853707 | 2.851963 | 11.9794 | 10.03582
2018-03-08 11:03 | 156811.4 | 300.0032 | 6 | 29 | 3.627524 | 0 | 2.853786 | 2.853746 | 11.9801 | 10.04623
2018-03-08 12:33 | 162202 | 300.0023 | 6 | 30 | 3.627394 | 0 | 2.85298 | 2.852355 | 11.97748 | 10.03933
2018-03-08 14:02 | 167589.9 | 300.0029 | 6 | 31 | 3.62801 | 0 | 2.853409 | 2.851887 | 11.97806 | 10.03743
2018-03-08 15:32 | 172979.7 | 300.004 | 6 | 32 | 3.626887 | 0 | 2.851774 | 2.852475 | 11.97299 | 10.04095
2018-03-08 17:02 | 178364.5 | 300.0034 | 6 | 33 | 3.62771 | 0 | 2.851044 | 2.850664 | 11.96827 | 10.03279
2018-03-08 18:32 | 183753.6 | 300.0017 | 6 | 34 | 3.626042 | 0 | 2.851637 | 2.853224 | 11.97239 | 10.04416
2018-03-08 20:02 | 189138.9 | 300.004 | 6 | 35 | 3.627234 | 0 | 2.853229 | 2.850662 | 11.9766 | 10.03423
2018-03-08 21:31 | 194527.5 | 300.0039 | 6 | 36 | 3.625885 | 0 | 2.851833 | 2.852854 | 11.97239 | 10.04476
2018-03-08 23:01 | 199911.9 | 300.0016 | 6 | 37 | 3.626887 | 0 | 2.852573 | 2.850603 | 11.97299 | 10.03351
2018-03-09 00:31 | 205298.3 | 300.0031 | 6 | 38 | 3.626368 | 0 | 2.851459 | 2.851413 | 11.97013 | 10.03894
2018-03-09 02:01 | 210683.1 | 300.0029 | 6 | 39 | 3.626991 | 0 | 2.850489 | 2.848928 | 11.96597 | 10.02749
2018-03-09 03:30 | 216067.7 | 300.0025 | 6 | 40 | 3.626215 | 0 | 2.850595 | 2.851025 | 11.96658 | 10.03731
2018-03-09 05:00 | 221452.4649 | 300.0043 | 6 | 41 | 3.626275 | 0 | 2.850437 | 2.849691 | 11.96566 | 10.03128
2018-03-09 06:30 | 226835.4 | 300.0038 | 6 | 42 | 3.626362 | 0 | 2.850545 | 2.849686 | 11.96578 | 10.0326
2018-03-09 08:00 | 232218.6 | 300.0041 | 6 | 43 | 3.626213 | 0 | 2.84916 | 2.848698 | 11.9608 | 10.02719
2018-03-09 09:29 | 237598.9 | 300.0032 | 6 | 44 | 3.626908 | 0 | 2.847954 | 2.847575 | 11.95545 | 10.02367
2018-03-09 10:59 | 242980.6 | 300.0009 | 6 | 45 | 3.626956 | 0 | 2.847455 | 2.846851 | 11.95463 | 10.0204
2018-03-09 12:29 | 248362 | 300.004 | 6 | 46 | 3.627404 | 0 | 2.847137 | 2.845979 | 11.95276 | 10.01617
2018-03-09 13:58 | 253744.5083 | 300.003 | 6 | 47 | 3.626957 | 0 | 2.846245 | 2.846056 | 11.95086 | 10.0176
2018-03-09 15:28 | 259123.2 | 300.0047 | 6 | 48 | 3.627511 | 0 | 2.846452 | 2.845042 | 11.94983 | 10.01337
2018-03-09 16:58 | 264503.7 | 300.0034 | 6 | 49 | 3.626449 | 0 | 2.84572 | 2.846423 | 11.94826 | 10.01949
2018-03-09 18:27 | 269882 | 300.0026 | 6 | 50 | 3.628152 | 0 | 2.845735 | 2.842769 | 11.94718 | 10.00268
2018-03-09 18:51 | 271322.1 | 1440.0024 | 8 | 51 | 4.096726 | 3.259808 | 1.303903 | 0 | 5.193875 | 0

## Channel_76_1
Date_Time | Test_Time(s) | Step_Time(s) | Step_Index | Cycle_Index | Voltage(V) | Current(A) | Charge_Capacity(Ah) | Discharge_Capacity(Ah) | Charge_Energy(Wh) | Discharge_Energy(Wh) | ACR(Ohm) | Internal Resistance(Ohm) | dV/dt(V/s) | dI/dt(A/s)
2018-03-06 15:31 | 130.0004 | 130.0002 | 1 | 1 | 3.50404 | 0 | 0 | 0 | 0 | 0
2018-03-06 15:31 | 130.0018 | 130.0016 | 1 | 1 | 3.50404 | 0 | 0 | 0 | 0 | 0
2018-03-06 15:33 | 250.085704 | 120.0015 | 2 | 1 | 3.986496 | 4.890162 | 0.1622992 | 0 | 0.6358113 | 0
2018-03-06 15:35 | 370.085204 | 240.001 | 2 | 1 | 4.024215 | 4.890165 | 0.3252763 | 0 | 1.28855 | 0
2018-03-06 15:37 | 490.085704 | 360.0015 | 2 | 1 | 4.058249 | 4.890135 | 0.4882586 | 0 | 1.947295 | 0
2018-03-06 15:39 | 610.086604 | 480.0024 | 2 | 1 | 4.086348 | 4.890106 | 0.6512378 | 0 | 2.611058 | 0
2018-03-06 15:41 | 730.085004 | 600.0008 | 2 | 1 | 4.110295 | 4.890118 | 0.8142172 | 0 | 3.279047 | 0
2018-03-06 15:43 | 850.085904 | 720.0017 | 2 | 1 | 4.132356 | 4.890112 | 0.9771973 | 0 | 3.950736 | 0
2018-03-06 15:45 | 970.085104 | 840.0009 | 2 | 1 | 4.156154 | 4.890135 | 1.140179 | 0 | 4.626134 | 0
2018-03-06 15:47 | 1090.086204 | 960.002 | 2 | 1 | 4.182508 | 4.890165 | 1.303159 | 0 | 5.305614 | 0
2018-03-06 15:49 | 1210.085204 | 1080.001 | 2 | 1 | 4.20041 | 4.667305 | 1.464655 | 0 | 5.983047 | 0
2018-03-06 15:51 | 1330.084404 | 1200.0002 | 2 | 1 | 4.200397 | 4.149145 | 1.611521 | 0 | 6.599946 | 0
2018-03-06 15:53 | 1450.085304 | 1320.0011 | 2 | 1 | 4.200394 | 3.649488 | 1.741435 | 0 | 7.145634 | 0
2018-03-06 15:55 | 1548.207504 | 1418.1233 | 2 | 1 | 4.200404 | 3.259977 | 1.835535 | 0 | 7.540893 | 0
2018-03-06 15:57 | 1668.223708 | 120.0019 | 3 | 1 | 4.227845 | 3.259884 | 1.943745 | 0 | 7.996786 | 0
2018-03-06 15:59 | 1788.223708 | 240.0019 | 3 | 1 | 4.260225 | 3.259892 | 2.052392 | 0 | 8.457863 | 0
2018-03-06 16:01 | 1908.222108 | 360.0003 | 3 | 1 | 4.295194 | 3.259882 | 2.161036 | 0 | 8.922587 | 0
2018-03-06 16:03 | 2028.222108 | 480.0003 | 3 | 1 | 4.332335 | 3.259863 | 2.26969 | 0 | 9.391273 | 0
2018-03-06 16:05 | 2148.222108 | 600.0003 | 3 | 1 | 4.371391 | 3.259855 | 2.378338 | 0 | 9.864081 | 0
2018-03-06 16:07 | 2268.222108 | 720.0003 | 3 | 1 | 4.400423 | 3.050684 | 2.485932 | 0 | 10.3364 | 0
2018-03-06 16:09 | 2388.223008 | 840.0012 | 3 | 1 | 4.400387 | 2.527325 | 2.578475 | 0 | 10.74363 | 0
2018-03-06 16:11 | 2508.222108 | 960.0003 | 3 | 1 | 4.400388 | 2.113026 | 2.655566 | 0 | 11.08286 | 0
2018-03-06 16:13 | 2628.222908 | 1080.0011 | 3 | 1 | 4.400382 | 1.776766 | 2.720197 | 0 | 11.36726 | 0
2018-03-06 16:15 | 2748.222208 | 1200.0004 | 3 | 1 | 4.400388 | 1.504271 | 2.774718 | 0 | 11.60717 | 0
2018-03-06 16:17 | 2868.223808 | 1320.002 | 3 | 1 | 4.400353 | 1.281271 | 2.821017 | 0 | 11.8109 | 0
2018-03-06 16:19 | 2988.223008 | 1440.0012 | 3 | 1 | 4.400378 | 1.100204 | 2.860607 | 0 | 11.98512 | 0
2018-03-06 16:21 | 3108.222208 | 1560.0004 | 3 | 1 | 4.400382 | 0.9507904 | 2.894697 | 0 | 12.13513 | 0
2018-03-06 16:23 | 3228.222908 | 1680.0011 | 3 | 1 | 4.400354 | 0.8260098 | 2.924238 | 0 | 12.26511 | 0
2018-03-06 16:25 | 3348.222208 | 1800.0004 | 3 | 1 | 4.400349 | 0.7224216 | 2.949994 | 0 | 12.37845 | 0
2018-03-06 16:27 | 3443.055508 | 1894.8337 | 3 | 1 | 4.400356 | 0.6519966 | 2.968078 | 0 | 12.45803 | 0
2018-03-06 16:29 | 3563.1045 | 120.0009 | 4 | 1 | 4.353765 | 0 | 2.968078 | 0 | 12.45803 | 0
2018-03-06 16:31 | 3683.1038 | 240.0002 | 4 | 1 | 4.350158 | 0 | 2.968078 | 0 | 12.45803 | 0
2018-03-06 16:32 | 3743.1075 | 300.0039 | 4 | 1 | 4.349063 | 0 | 2.968078 | 0 | 12.45803 | 0
2018-03-06 16:34 | 3863.19174 | 120.001 | 5 | 1 | 3.877141 | -6.520197 | 2.968078 | 0.2172976 | 12.45803 | 0.8550912
2018-03-06 16:36 | 3983.19094 | 240.0002 | 5 | 1 | 3.79585 | -6.520024 | 2.968078 | 0.4346099 | 12.45803 | 1.688701
2018-03-06 16:38 | 4103.19254 | 360.0018 | 5 | 1 | 3.719426 | -6.519906 | 2.968078 | 0.6519231 | 12.45803 | 2.505193
2018-03-06 16:40 | 4223.19094 | 480.0002 | 5 | 1 | 3.648039 | -6.519834 | 2.968078 | 0.8692379 | 12.45803 | 3.305614
2018-03-06 16:42 | 4343.19254 | 600.0018 | 5 | 1 | 3.58322 | -6.520148 | 2.968078 | 1.086553 | 12.45803 | 4.091206
2018-03-06 16:44 | 4463.19184 | 720.0011 | 5 | 1 | 3.526455 | -6.520177 | 2.968078 | 1.303876 | 12.45803 | 4.863617
2018-03-06 16:46 | 4583.19094 | 840.0002 | 5 | 1 | 3.477106 | -6.520186 | 2.968078 | 1.521183 | 12.45803 | 5.624462
2018-03-06 16:48 | 4703.19094 | 960.0002 | 5 | 1 | 3.433516 | -6.520114 | 2.968078 | 1.738497 | 12.45803 | 6.375258
2018-03-06 16:50 | 4823.19094 | 1080.0002 | 5 | 1 | 3.394237 | -6.520109 | 2.968078 | 1.955817 | 12.45803 | 7.117103
2018-03-06 16:52 | 4943.19094 | 1200.0002 | 5 | 1 | 3.355939 | -6.520128 | 2.968078 | 2.173129 | 12.45803 | 7.85058
2018-03-06 16:54 | 5063.19104 | 1320.0003 | 5 | 1 | 3.308905 | -6.520179 | 2.968078 | 2.390456 | 12.45803 | 8.5752
2018-03-06 16:56 | 5183.19094 | 1440.0002 | 5 | 1 | 3.225719 | -6.520156 | 2.968078 | 2.607772 | 12.45803 | 9.285993
2018-03-06 16:58 | 5303.19184 | 1560.0011 | 5 | 1 | 3.066838 | -6.520114 | 2.968078 | 2.825095 | 12.45803 | 9.97226
2018-03-06 16:58 | 5329.97234 | 1586.7816 | 5 | 1 | 2.999995 | -6.520158 | 2.968078 | 2.873592 | 12.45803 | 10.11946
2018-03-06 17:00 | 5450.02024 | 120.0005 | 6 | 1 | 3.588589 | 0 | 2.968078 | 2.873606 | 12.45803 | 10.11951
2018-03-06 17:02 | 5570.02124 | 240.0015 | 6 | 1 | 3.619602 | 0 | 2.968078 | 2.873606 | 12.45803 | 10.11951
2018-03-06 17:03 | 5630.02174 | 300.002 | 6 | 1 | 3.62698 | 0 | 2.968078 | 2.873606 | 12.45803 | 10.11951
2018-03-06 17:03 | 5630.034736 | 0.0048 | 7 | 2 | 3.627081 | 0 | 0 | 0 | 0 | 0
2018-03-06 17:05 | 5750.11724 | 120.0017 | 2 | 2 | 3.974431 | 4.890095 | 0.1623143 | 0 | 0.6392108 | 0
2018-03-06 17:07 | 5870.11654 | 240.001 | 2 | 2 | 4.018293 | 4.8901 | 0.325297 | 0 | 1.290687 | 0
2018-03-06 17:09 | 5990.11654 | 360.001 | 2 | 2 | 4.052994 | 4.890076 | 0.4882874 | 0 | 1.94857 | 0
2018-03-06 17:11 | 6110.11654 | 480.001 | 2 | 2 | 4.080555 | 4.890059 | 0.6512684 | 0 | 2.611452 | 0
2018-03-06 17:13 | 6230.11804 | 600.0025 | 2 | 2 | 4.104109 | 4.890064 | 0.8142634 | 0 | 3.278505 | 0
2018-03-06 17:15 | 6350.11574 | 720.0002 | 2 | 2 | 4.128707 | 4.890078 | 0.9772488 | 0 | 3.949378 | 0
2018-03-06 17:17 | 6470.11564 | 840.0001 | 2 | 2 | 4.156443 | 4.890078 | 1.140238 | 0 | 4.624532 | 0
2018-03-06 17:19 | 6590.11604 | 960.0005 | 2 | 2 | 4.187367 | 4.890078 | 1.30323 | 0 | 5.304473 | 0
2018-03-06 17:21 | 6710.11664 | 1080.0011 | 2 | 2 | 4.200405 | 4.496674 | 1.462009 | 0 | 5.970996 | 0
2018-03-06 17:23 | 6830.11654 | 1200.001 | 2 | 2 | 4.200387 | 3.932446 | 1.602368 | 0 | 6.56056 | 0
2018-03-06 17:25 | 6950.11564 | 1320.0001 | 2 | 2 | 4.200408 | 3.410368 | 1.724624 | 0 | 7.074085 | 0
2018-03-06 17:26 | 6986.62844 | 1356.5129 | 2 | 2 | 4.200399 | 3.25997 | 1.758444 | 0 | 7.216141 | 0
2018-03-06 17:28 | 7106.645268 | 120.0017 | 3 | 2 | 4.22893 | 3.259846 | 1.866659 | 0 | 7.672115 | 0
2018-03-06 17:30 | 7226.645368 | 240.0018 | 3 | 2 | 4.262231 | 3.259893 | 1.975313 | 0 | 8.133389 | 0
2018-03-06 17:32 | 7346.646268 | 360.0027 | 3 | 2 | 4.297903 | 3.25985 | 2.083964 | 0 | 8.5984 | 0
2018-03-06 17:34 | 7466.644068 | 480.0005 | 3 | 2 | 4.335735 | 3.259806 | 2.19261 | 0 | 9.067389 | 0
2018-03-06 17:36 | 7586.643768 | 600.0002 | 3 | 2 | 4.375419 | 3.259827 | 2.301261 | 0 | 9.540612 | 0
2018-03-06 17:38 | 7706.643868 | 720.0003 | 3 | 2 | 4.40042 | 2.983528 | 2.407976 | 0 | 10.00937 | 0
2018-03-06 17:40 | 7826.643868 | 840.0003 | 3 | 2 | 4.400388 | 2.471876 | 2.498531 | 0 | 10.40785 | 0
2018-03-06 17:42 | 7946.644668 | 960.0011 | 3 | 2 | 4.400383 | 2.064312 | 2.573895 | 0 | 10.73948 | 0
2018-03-06 17:44 | 8066.644668 | 1080.0011 | 3 | 2 | 4.400392 | 1.735092 | 2.637016 | 0 | 11.01724 | 0
2018-03-06 17:46 | 8186.644068 | 1200.0005 | 3 | 2 | 4.400368 | 1.467737 | 2.690228 | 0 | 11.25139 | 0
2018-03-06 17:48 | 8306.644568 | 1320.001 | 3 | 2 | 4.400383 | 1.250532 | 2.735405 | 0 | 11.45018 | 0
2018-03-06 17:50 | 8426.645368 | 1440.0018 | 3 | 2 | 4.400366 | 1.072502 | 2.774022 | 0 | 11.62011 | 0
2018-03-06 17:52 | 8546.645368 | 1560.0018 | 3 | 2 | 4.400341 | 0.9265041 | 2.807267 | 0 | 11.7664 | 0
2018-03-06 17:54 | 8666.645368 | 1680.0018 | 3 | 2 | 4.400366 | 0.8064766 | 2.836084 | 0 | 11.89321 | 0
2018-03-06 17:56 | 8786.643568 | 1800 | 3 | 2 | 4.400354 | 0.7054844 | 2.861216 | 0 | 12.0038 | 0
2018-03-06 17:57 | 8859.956368 | 1873.3128 | 3 | 2 | 4.400361 | 0.6519985 | 2.875024 | 0 | 12.06456 | 0
2018-03-06 17:59 | 8980.003228 | 120 | 4 | 2 | 4.353855 | 0 | 2.875024 | 0 | 12.06456 | 0
2018-03-06 18:01 | 9100.003228 | 240 | 4 | 2 | 4.350247 | 0 | 2.875024 | 0 | 12.06456 | 0
2018-03-06 18:02 | 9160.006228 | 300.003 | 4 | 2 | 4.349154 | 0 | 2.875024 | 0 | 12.06456 | 0
2018-03-06 18:04 | 9280.08448 | 120.0002 | 5 | 2 | 3.878278 | -6.52015 | 2.875024 | 0.2173051 | 12.06456 | 0.855447
2018-03-06 18:06 | 9400.08438 | 240.0001 | 5 | 2 | 3.796576 | -6.520107 | 2.875024 | 0.4346325 | 12.06456 | 1.689319
2018-03-06 18:08 | 9520.08528 | 360.001 | 5 | 2 | 3.719933 | -6.520065 | 2.875024 | 0.6519675 | 12.06456 | 2.50602
2018-03-06 18:10 | 9640.08468 | 480.0004 | 5 | 2 | 3.648515 | -6.520071 | 2.875024 | 0.8692949 | 12.06456 | 3.306596
2018-03-06 18:12 | 9760.08448 | 600.0002 | 5 | 2 | 3.583789 | -6.520061 | 2.875024 | 1.086615 | 12.06456 | 4.092319
2018-03-06 18:14 | 9880.08448 | 720.0002 | 5 | 2 | 3.526872 | -6.520039 | 2.875024 | 1.303918 | 12.06456 | 4.864758
2018-03-06 18:16 | 10000.08448 | 840.0002 | 5 | 2 | 3.477612 | -6.520085 | 2.875024 | 1.521245 | 12.06456 | 5.625772
2018-03-06 18:18 | 10120.08528 | 960.001 | 5 | 2 | 3.434076 | -6.5201 | 2.875024 | 1.73859 | 12.06456 | 6.376792
2018-03-06 18:20 | 10240.08438 | 1080.0001 | 5 | 2 | 3.394585 | -6.520053 | 2.875024 | 1.955908 | 12.06456 | 7.11874
2018-03-06 18:22 | 10360.08528 | 1200.001 | 5 | 2 | 3.356323 | -6.520091 | 2.875024 | 2.173194 | 12.06456 | 7.852201
2018-03-06 18:24 | 10480.08448 | 1320.0002 | 5 | 2 | 3.309135 | -6.520102 | 2.875024 | 2.390549 | 12.06456 | 8.576993
2018-03-06 18:26 | 10600.08528 | 1440.001 | 5 | 2 | 3.225753 | -6.520028 | 2.875024 | 2.60788 | 12.06456 | 9.287855
2018-03-06 18:28 | 10720.08448 | 1560.0002 | 5 | 2 | 3.066874 | -6.520062 | 2.875024 | 2.825188 | 12.06456 | 9.97407
2018-03-06 18:28 | 10746.92828 | 1586.844 | 5 | 2 | 2.999997 | -6.520048 | 2.875024 | 2.873805 | 12.06456 | 10.12164
2018-03-06 18:30 | 10866.97 | 120 | 6 | 2 | 3.587636 | 0 | 2.875024 | 2.873805 | 12.06456 | 10.12164
2018-03-06 18:32 | 10986.98 | 240.0009 | 6 | 2 | 3.618645 | 0 | 2.875024 | 2.873805 | 12.06456 | 10.12164
2018-03-06 18:33 | 11046.98 | 300.0022 | 6 | 2 | 3.626004 | 0 | 2.875024 | 2.873805 | 12.06456 | 10.12164
2018-03-06 18:33 | 11046.98578 | 0.0025 | 7 | 3 | 3.626072 | 0 | 0 | 0 | 0 | 0
2018-03-06 18:35 | 11167.07 | 120.0004 | 2 | 3 | 3.973501 | 4.890137 | 0.1623081 | 0 | 0.6390399 | 0
2018-03-06 18:37 | 11287.07 | 240.0003 | 2 | 3 | 4.017196 | 4.890163 | 0.3253002 | 0 | 1.290386 | 0
2018-03-06 18:39 | 11407.07 | 360.0012 | 2 | 3 | 4.051723 | 4.890108 | 0.4882846 | 0 | 1.948047 | 0
2018-03-06 18:41 | 11527.07 | 480.0019 | 2 | 3 | 4.07931 | 4.890141 | 0.6512723 | 0 | 2.610752 | 0
2018-03-06 18:43 | 11647.07 | 600.0011 | 2 | 3 | 4.102903 | 4.890097 | 0.8142598 | 0 | 3.277576 | 0
2018-03-06 18:45 | 11767.07 | 720.0003 | 2 | 3 | 4.127518 | 4.890118 | 0.9772455 | 0 | 3.948257 | 0
2018-03-06 18:47 | 11887.07 | 840.0011 | 2 | 3 | 4.15533 | 4.890087 | 1.140221 | 0 | 4.62316 | 0
2018-03-06 18:49 | 12007.07 | 960.002 | 2 | 3 | 4.186292 | 4.890062 | 1.303213 | 0 | 5.302926 | 0
2018-03-06 18:51 | 12127.07 | 1080.0012 | 2 | 3 | 4.200413 | 4.513435 | 1.462373 | 0 | 5.970978 | 0
2018-03-06 18:53 | 12247.07 | 1200.0004 | 2 | 3 | 4.20042 | 3.942984 | 1.603169 | 0 | 6.562378 | 0
2018-03-06 18:55 | 12367.07 | 1320.0005 | 2 | 3 | 4.200404 | 3.41552 | 1.725665 | 0 | 7.076907 | 0
2018-03-06 18:56 | 12404.73 | 1357.6626 | 2 | 3 | 4.200419 | 3.259998 | 1.760574 | 0 | 7.223542 | 0
2018-03-06 18:58 | 12524.74604 | 120.0002 | 3 | 3 | 4.228979 | 3.25988 | 1.868791 | 0 | 7.679525 | 0
2018-03-06 19:00 | 12644.74764 | 240.0018 | 3 | 3 | 4.262347 | 3.259865 | 1.977444 | 0 | 8.140807 | 0
2018-03-06 19:02 | 12764.74614 | 360.0003 | 3 | 3 | 4.298062 | 3.259857 | 2.086095 | 0 | 8.605837 | 0
2018-03-06 19:04 | 12884.74694 | 480.0011 | 3 | 3 | 4.335938 | 3.259874 | 2.194746 | 0 | 9.074866 | 0
2018-03-06 19:06 | 13004.74774 | 600.0019 | 3 | 3 | 4.375572 | 3.25985 | 2.303399 | 0 | 9.548118 | 0
2018-03-06 19:08 | 13124.74694 | 720.0011 | 3 | 3 | 4.4004 | 2.980097 | 2.410073 | 0 | 10.0167 | 0
2018-03-06 19:10 | 13244.74694 | 840.0011 | 3 | 3 | 4.400390625 | 2.469053 | 2.500524 | 0 | 10.41472 | 0
2018-03-06 19:12 | 13364.74614 | 960.0003 | 3 | 3 | 4.400372 | 2.060747 | 2.575779 | 0 | 10.74588 | 0
2018-03-06 19:14 | 13484.74684 | 1080.001 | 3 | 3 | 4.400382 | 1.731333 | 2.638789 | 0 | 11.02314 | 0
2018-03-06 19:16 | 13604.74694 | 1200.0011 | 3 | 3 | 4.400381 | 1.463737 | 2.691881 | 0 | 11.25677 | 0
2018-03-06 19:18 | 13724.74674 | 1320.0009 | 3 | 3 | 4.400354 | 1.245647 | 2.736917 | 0 | 11.45494 | 0
2018-03-06 19:20 | 13844.74694 | 1440.0011 | 3 | 3 | 4.400373 | 1.068573 | 2.775391 | 0 | 11.62424 | 0
2018-03-06 19:22 | 13964.74614 | 1560.0003 | 3 | 3 | 4.40035 | 0.9220543 | 2.808489 | 0 | 11.76989 | 0
2018-03-06 19:24 | 14084.74864 | 1680.0028 | 3 | 3 | 4.400372 | 0.8020554 | 2.837157 | 0 | 11.89604 | 0
2018-03-06 19:26 | 14204.74614 | 1800.0003 | 3 | 3 | 4.400317 | 0.699995 | 2.86214 | 0 | 12.00597 | 0
2018-03-06 19:27 | 14270.26034 | 1865.5145 | 3 | 3 | 4.400314 | 0.6519985 | 2.874446 | 0 | 12.06012 | 0
2018-03-06 19:29 | 14390.31 | 120.0008 | 4 | 3 | 4.353907 | 0 | 2.874446 | 0 | 12.06012 | 0
2018-03-06 19:31 | 14510.31 | 240.0015 | 4 | 3 | 4.35032 | 0 | 2.874446 | 0 | 12.06012 | 0
2018-03-06 19:32 | 14570.31 | 300.0021 | 4 | 3 | 4.349219 | 0 | 2.874446 | 0 | 12.06012 | 0
2018-03-06 19:34 | 14690.39 | 120.0018 | 5 | 3 | 3.878567 | -6.520148 | 2.874446 | 0.2172936 | 12.06012 | 0.8555024
2018-03-06 19:36 | 14810.39 | 240.0018 | 5 | 3 | 3.796525 | -6.519837 | 2.874446 | 0.4346036 | 12.06012 | 1.689329
2018-03-06 19:38 | 14930.39 | 360.0002 | 5 | 3 | 3.719553 | -6.519834 | 2.874446 | 0.6519064 | 12.06012 | 2.505876
2018-03-06 19:40 | 15050.39 | 480.0018 | 5 | 3 | 3.647903 | -6.520175 | 2.874446 | 0.8692244 | 12.06012 | 3.306309
2018-03-06 19:42 | 15170.39 | 600.0002 | 5 | 3 | 3.582925 | -6.520175 | 2.874446 | 1.086538 | 12.06012 | 4.091859
2018-03-06 19:44 | 15290.39 | 720.001 | 5 | 3 | 3.525968 | -6.520156 | 2.874446 | 1.303844 | 12.06012 | 4.864113
2018-03-06 19:46 | 15410.39 | 840.001 | 5 | 3 | 3.476393 | -6.520188 | 2.874446 | 1.521159 | 12.06012 | 5.624854
2018-03-06 19:48 | 15530.39 | 960.0003 | 5 | 3 | 3.432784 | -6.520161 | 2.874446 | 1.73847 | 12.06012 | 6.375482
2018-03-06 19:50 | 15650.39 | 1080.0002 | 5 | 3 | 3.393343 | -6.52014 | 2.874446 | 1.955791 | 12.06012 | 7.117158
2018-03-06 19:52 | 15770.39 | 1200.0011 | 5 | 3 | 3.35517 | -6.520154 | 2.874446 | 2.173105 | 12.06012 | 7.850451
2018-03-06 19:54 | 15890.39 | 1320.0002 | 5 | 3 | 3.307916 | -6.52012 | 2.874446 | 2.390423 | 12.06012 | 8.574862
2018-03-06 19:56 | 16010.39 | 1440.0009 | 5 | 3 | 3.224342 | -6.520146 | 2.874446 | 2.607733 | 12.06012 | 9.285378
2018-03-06 19:58 | 16130.39 | 1560.0002 | 5 | 3 | 3.063979 | -6.520175 | 2.874446 | 2.825047 | 12.06012 | 9.971189
2018-03-06 19:59 | 16155.96 | 1585.5711 | 5 | 3 | 2.999998 | -6.520128 | 2.874446 | 2.871359 | 12.06012 | 10.11169
2018-03-06 20:01 | 16276.01 | 120.0008 | 6 | 3 | 3.588411 | 0 | 2.874446 | 2.871359 | 12.06012 | 10.11169
2018-03-06 20:03 | 16396.01 | 239.9999 | 6 | 3 | 3.619542 | 0 | 2.874446 | 2.871359 | 12.06012 | 10.11169
2018-03-06 20:04 | 16456.01 | 300.0028 | 6 | 3 | 3.626949 | 0 | 2.874446 | 2.871359 | 12.06012 | 10.11169
2018-03-06 20:04 | 16456.02 | 0.0025 | 7 | 4 | 3.627071 | 0 | 0 | 0 | 0 | 0
2018-03-06 20:06 | 16576.10496 | 120.0003 | 2 | 4 | 3.974882 | 4.890112 | 0.1622981 | 0 | 0.6392222 | 0
2018-03-06 20:08 | 16696.10576 | 240.0011 | 2 | 4 | 4.01873 | 4.890104 | 0.3252853 | 0 | 1.290786 | 0
2018-03-06 20:10 | 16816.10586 | 360.0012 | 2 | 4 | 4.053392 | 4.890144 | 0.4882767 | 0 | 1.948743 | 0
2018-03-06 20:12 | 16936.10556 | 480.0009 | 2 | 4 | 4.080906 | 4.890104 | 0.6512681 | 0 | 2.611728 | 0
2018-03-06 20:14 | 17056.10656 | 600.0019 | 2 | 4 | 4.10444 | 4.890102 | 0.8142571 | 0 | 3.278811 | 0
2018-03-06 20:16 | 17176.10586 | 720.0012 | 2 | 4 | 4.129107 | 4.890129 | 0.9772425 | 0 | 3.949742 | 0
2018-03-06 20:18 | 17296.10586 | 840.0012 | 2 | 4 | 4.156876 | 4.890099 | 1.140235 | 0 | 4.624979 | 0
2018-03-06 20:20 | 17416.10576 | 960.0011 | 2 | 4 | 4.18781 | 4.890074 | 1.303222 | 0 | 5.304966 | 0
2018-03-06 20:22 | 17536.10576 | 1080.0011 | 2 | 4 | 4.2004 | 4.489666 | 1.461835 | 0 | 5.970819 | 0
2018-03-06 20:24 | 17656.10656 | 1200.0019 | 2 | 4 | 4.200415 | 3.925369 | 1.601974 | 0 | 6.55946 | 0
2018-03-06 20:26 | 17776.10656 | 1320.0019 | 2 | 4 | 4.20041 | 3.402075 | 1.723963 | 0 | 7.07186 | 0
2018-03-06 20:26 | 17810.64956 | 1354.5449 | 2 | 4 | 4.200397 | 3.259987 | 1.755916 | 0 | 7.206077 | 0
2018-03-06 20:28 | 17930.67 | 120.0002 | 3 | 4 | 4.228955 | 3.259867 | 1.864128 | 0 | 7.662039 | 0
2018-03-06 20:30 | 18050.67 | 240.0011 | 3 | 4 | 4.262311 | 3.259886 | 1.972777 | 0 | 8.123297 | 0
2018-03-06 20:32 | 18170.67 | 360.0018 | 3 | 4 | 4.29798 | 3.25988 | 2.081432 | 0 | 8.588339 | 0
2018-03-06 20:34 | 18290.67 | 480.0001 | 3 | 4 | 4.33583 | 3.259882 | 2.190083 | 0 | 9.057352 | 0
2018-03-06 20:36 | 18410.67 | 600.0018 | 3 | 4 | 4.375443 | 3.259932 | 2.298732 | 0 | 9.530574 | 0
2018-03-06 20:38 | 18530.67 | 720.001 | 3 | 4 | 4.400412 | 2.98313 | 2.405444 | 0 | 9.999317 | 0
2018-03-06 20:40 | 18650.67 | 840.0017 | 3 | 4 | 4.400403 | 2.47315 | 2.496005 | 0 | 10.39782 | 0
2018-03-06 20:42 | 18770.67 | 960.0012 | 3 | 4 | 4.400395 | 2.065769 | 2.571394 | 0 | 10.72957 | 0
2018-03-06 20:44 | 18890.67 | 1080.0018 | 3 | 4 | 4.400389 | 1.735455 | 2.634542 | 0 | 11.00744 | 0
2018-03-06 20:46 | 19010.67 | 1200.0002 | 3 | 4 | 4.400373 | 1.467983 | 2.687773 | 0 | 11.24168 | 0
2018-03-06 20:48 | 19130.67 | 1320.0001 | 3 | 4 | 4.400371 | 1.24995 | 2.732949 | 0 | 11.44047 | 0
2018-03-06 20:50 | 19250.67 | 1440.0002 | 3 | 4 | 4.400386 | 1.07258 | 2.771557 | 0 | 11.61036 | 0
2018-03-06 20:52 | 19370.67 | 1560.0001 | 3 | 4 | 4.400364 | 0.9261723 | 2.804777 | 0 | 11.75654 | 0
2018-03-06 20:54 | 19490.67 | 1680.0012 | 3 | 4 | 4.400352 | 0.8047676 | 2.833558 | 0 | 11.88318 | 0
2018-03-06 20:56 | 19610.67 | 1800.0002 | 3 | 4 | 4.400354 | 0.7038116 | 2.858645 | 0 | 11.99358 | 0
2018-03-06 20:57 | 19681.2 | 1870.5383 | 3 | 4 | 4.400349 | 0.6519966 | 2.871916 | 0 | 12.05197 | 0
2018-03-06 20:59 | 19801.25 | 120.0006 | 4 | 4 | 4.353939 | 0 | 2.871916 | 0 | 12.05197 | 0
2018-03-06 21:01 | 19921.25 | 240.0006 | 4 | 4 | 4.35036 | 0 | 2.871916 | 0 | 12.05197 | 0
2018-03-06 21:02 | 19981.25 | 300.0012 | 4 | 4 | 4.349286 | 0 | 2.871916 | 0 | 12.05197 | 0
2018-03-06 21:04 | 20101.34 | 120.0003 | 5 | 4 | 3.879092 | -6.52015 | 2.871916 | 0.2173063 | 12.05197 | 0.8556535
2018-03-06 21:06 | 20221.34 | 240.002 | 5 | 4 | 3.796993 | -6.520166 | 2.871916 | 0.4346297 | 12.05197 | 1.689633
2018-03-06 21:08 | 20341.34 | 360.0028 | 5 | 4 | 3.72012 | -6.520181 | 2.871916 | 0.6519447 | 12.05197 | 2.506341
2018-03-06 21:10 | 20461.34 | 480.0019 | 5 | 4 | 3.648553 | -6.520122 | 2.871916 | 0.8692593 | 12.05197 | 3.306893
2018-03-06 21:12 | 20581.34 | 600.0003 | 5 | 4 | 3.583753 | -6.520093 | 2.871916 | 1.086577 | 12.05197 | 4.09261
2018-03-06 21:14 | 20701.34 | 720.0002 | 5 | 4 | 3.526852 | -6.52015 | 2.871916 | 1.30389 | 12.05197 | 4.865073
2018-03-06 21:16 | 20821.34 | 840.0004 | 5 | 4 | 3.477344 | -6.520122 | 2.871916 | 1.521219 | 12.05197 | 5.626058
2018-03-06 21:18 | 20941.34 | 960.0027 | 5 | 4 | 3.433755 | -6.52015 | 2.871916 | 1.738547 | 12.05197 | 6.376952
2018-03-06 21:20 | 21061.34 | 1080.0012 | 5 | 4 | 3.394295 | -6.520095 | 2.871916 | 1.955868 | 12.05197 | 7.11884
2018-03-06 21:22 | 21181.34 | 1200.0011 | 5 | 4 | 3.355989 | -6.520122 | 2.871916 | 2.173188 | 12.05197 | 7.852351
2018-03-06 21:24 | 21301.34 | 1320.0019 | 5 | 4 | 3.308416 | -6.520089 | 2.871916 | 2.39051 | 12.05197 | 8.576931
2018-03-06 21:26 | 21421.34 | 1440.0002 | 5 | 4 | 3.224768 | -6.520125 | 2.871916 | 2.607815 | 12.05197 | 9.287518
2018-03-06 21:28 | 21541.34 | 1560.0003 | 5 | 4 | 3.064554 | -6.520103 | 2.871916 | 2.825145 | 12.05197 | 9.973479
2018-03-06 21:29 | 21567.14 | 1585.8064 | 5 | 4 | 2.999988 | -6.520136 | 2.871916 | 2.87185 | 12.05197 | 10.11519
2018-03-06 21:31 | 21687.19084 | 119.9999 | 6 | 4 | 3.587348 | 0 | 2.871916 | 2.87185 | 12.05197 | 10.11519
2018-03-06 21:33 | 21807.19174 | 240.0008 | 6 | 4 | 3.618419 | 0 | 2.871916 | 2.87185 | 12.05197 | 10.11519
2018-03-06 21:34 | 21867.19464 | 300.0037 | 6 | 4 | 3.625802 | 0 | 2.871916 | 2.87185 | 12.05197 | 10.11519
2018-03-06 21:34 | 21867.2 | 0.0024 | 7 | 5 | 3.625812 | 0 | 0 | 0 | 0 | 0
2018-03-06 21:36 | 21987.28698 | 120.0028 | 2 | 5 | 3.973751 | 4.890083 | 0.1623092 | 0 | 0.639069 | 0
2018-03-06 21:38 | 22107.28448 | 240.0003 | 2 | 5 | 4.017546 | 4.890064 | 0.325288 | 0 | 1.290413 | 0
2018-03-06 21:40 | 22227.28458 | 360.0004 | 2 | 5 | 4.052114 | 4.890106 | 0.4882721 | 0 | 1.948138 | 0
2018-03-06 21:42 | 22347.28608 | 480.0019 | 2 | 5 | 4.079876 | 4.890091 | 0.6512593 | 0 | 2.610918 | 0
2018-03-06 21:44 | 22467.28448 | 600.0003 | 2 | 5 | 4.103559 | 4.890045 | 0.8142411 | 0 | 3.277818 | 0
2018-03-06 21:46 | 22587.28448 | 720.0003 | 2 | 5 | 4.128283 | 4.890078 | 0.9772314 | 0 | 3.948635 | 0
2018-03-06 21:48 | 22707.28448 | 840.0003 | 2 | 5 | 4.15606 | 4.890079 | 1.140211 | 0 | 4.623685 | 0
2018-03-06 21:50 | 22827.28448 | 960.0003 | 2 | 5 | 4.187025 | 4.890049 | 1.303199 | 0 | 5.303549 | 0
2018-03-06 21:52 | 22947.28618 | 1080.002 | 2 | 5 | 4.200398 | 4.501375 | 1.462094 | 0 | 5.970538 | 0
2018-03-06 21:54 | 23067.28458 | 1200.0004 | 2 | 5 | 4.200419 | 3.935009 | 1.602571 | 0 | 6.560598 | 0
2018-03-06 21:56 | 23187.28458 | 1320.0004 | 2 | 5 | 4.200405 | 3.410093 | 1.724834 | 0 | 7.074153 | 0
2018-03-06 21:56 | 23223.63868 | 1356.3545 | 2 | 5 | 4.200403 | 3.259975 | 1.758502 | 0 | 7.21557 | 0
2018-03-06 21:58 | 23343.6559 | 120.0019 | 3 | 5 | 4.229007 | 3.25985 | 1.866714 | 0 | 7.671535 | 0
2018-03-06 22:00 | 23463.6543 | 240.0003 | 3 | 5 | 4.262354 | 3.259844 | 1.975367 | 0 | 8.132816 | 0
2018-03-06 22:02 | 23583.6543 | 360.0003 | 3 | 5 | 4.298084 | 3.259874 | 2.084019 | 0 | 8.597853 | 0
2018-03-06 22:04 | 23703.6542 | 480.0002 | 3 | 5 | 4.335949 | 3.259838 | 2.192666 | 0 | 9.066864 | 0
2018-03-06 22:06 | 23823.6545 | 600.0005 | 3 | 5 | 4.375581 | 3.259882 | 2.301321 | 0 | 9.540128 | 0
2018-03-06 22:08 | 23943.6543 | 720.0003 | 3 | 5 | 4.400413 | 2.979963 | 2.40799 | 0 | 10.00869 | 0
2018-03-06 22:10 | 24063.656 | 840.002 | 3 | 5 | 4.400405 | 2.467844 | 2.498412 | 0 | 10.40658 | 0
2018-03-06 22:12 | 24183.6544 | 960.0004 | 3 | 5 | 4.400402 | 2.060074 | 2.573626 | 0 | 10.73755 | 0
2018-03-06 22:14 | 24303.6562 | 1080.0022 | 3 | 5 | 4.400386 | 1.729734 | 2.636588 | 0 | 11.01461 | 0
2018-03-06 22:16 | 24423.6544 | 1200.0004 | 3 | 5 | 4.400374 | 1.462366 | 2.689635 | 0 | 11.24804 | 0
2018-03-06 22:18 | 24543.6551 | 1320.0011 | 3 | 5 | 4.400373 | 1.245073 | 2.73464 | 0 | 11.44608 | 0
2018-03-06 22:20 | 24663.656 | 1440.002 | 3 | 5 | 4.400342 | 1.067114 | 2.773087 | 0 | 11.61526 | 0
2018-03-06 22:22 | 24783.6544 | 1560.0004 | 3 | 5 | 4.400385 | 0.9219952 | 2.80616 | 0 | 11.76079 | 0
2018-03-06 22:24 | 24903.6544 | 1680.0004 | 3 | 5 | 4.400346 | 0.800312 | 2.8348 | 0 | 11.88682 | 0
2018-03-06 22:26 | 25023.6544 | 1800.0004 | 3 | 5 | 4.400337 | 0.6995144 | 2.859758 | 0 | 11.99664 | 0
2018-03-06 22:27 | 25089.0324 | 1865.3784 | 3 | 5 | 4.400342 | 0.6519966 | 2.872027 | 0 | 12.05063 | 0
2018-03-06 22:29 | 25209.08 | 120.0009 | 4 | 5 | 4.353929 | 0 | 2.872027 | 0 | 12.05063 | 0
2018-03-06 22:31 | 25329.08 | 240.0011 | 4 | 5 | 4.350331 | 0 | 2.872027 | 0 | 12.05063 | 0
2018-03-06 22:32 | 25389.08 | 300.0006 | 4 | 5 | 4.349258 | 0 | 2.872027 | 0 | 12.05063 | 0
2018-03-06 22:34 | 25509.16864 | 120.0003 | 5 | 5 | 3.878381 | -6.519803 | 2.872027 | 0.2172996 | 12.05063 | 0.8555027
2018-03-06 22:36 | 25629.16944 | 240.0011 | 5 | 5 | 3.796167 | -6.520183 | 2.872027 | 0.4346139 | 12.05063 | 1.689286
2018-03-06 22:38 | 25749.17024 | 360.0019 | 5 | 5 | 3.719179 | -6.520146 | 2.872027 | 0.6519251 | 12.05063 | 2.505788
2018-03-06 22:40 | 25869.17024 | 480.0019 | 5 | 5 | 3.647491 | -6.520095 | 2.872027 | 0.869245 | 12.05063 | 3.306147
2018-03-06 22:42 | 25989.16864 | 600.0003 | 5 | 5 | 3.582582 | -6.520136 | 2.872027 | 1.086561 | 12.05063 | 4.091619
2018-03-06 22:44 | 26109.16864 | 720.0003 | 5 | 5 | 3.525606 | -6.520138 | 2.872027 | 1.303874 | 12.05063 | 4.863825
2018-03-06 22:46 | 26229.17024 | 840.0019 | 5 | 5 | 3.476159 | -6.520125 | 2.872027 | 1.521195 | 12.05063 | 5.624514
2018-03-06 22:48 | 26349.16954 | 960.0012 | 5 | 5 | 3.432539 | -6.520103 | 2.872027 | 1.738506 | 12.05063 | 6.375096
2018-03-06 22:50 | 26469.16864 | 1080.0003 | 5 | 5 | 3.393162 | -6.520089 | 2.872027 | 1.955829 | 12.05063 | 7.116738
2018-03-06 22:52 | 26589.16864 | 1200.0003 | 5 | 5 | 3.354955 | -6.520112 | 2.872027 | 2.173139 | 12.05063 | 7.849982
2018-03-06 22:54 | 26709.17114 | 1320.0028 | 5 | 5 | 3.307241 | -6.520083 | 2.872027 | 2.390463 | 12.05063 | 8.574319
2018-03-06 22:56 | 26829.17024 | 1440.0019 | 5 | 5 | 3.223132 | -6.520193 | 2.872027 | 2.607781 | 12.05063 | 9.284663
2018-03-06 22:58 | 26949.16944 | 1560.0011 | 5 | 5 | 3.061192 | -6.52012 | 2.872027 | 2.825095 | 12.05063 | 9.970088
2018-03-06 22:59 | 26973.52034 | 1584.352 | 5 | 5 | 2.999987 | -6.520095 | 2.872027 | 2.86919 | 12.05063 | 10.10379
2018-03-06 23:01 | 27093.57 | 119.9999 | 6 | 5 | 3.588225 | 0 | 2.872027 | 2.86919 | 12.05063 | 10.10379
2018-03-06 23:03 | 27213.57 | 240.0006 | 6 | 5 | 3.619428 | 0 | 2.872027 | 2.86919 | 12.05063 | 10.10379
2018-03-06 23:04 | 27273.57 | 300.0046 | 6 | 5 | 3.626868 | 0 | 2.872027 | 2.86919 | 12.05063 | 10.10379
2018-03-06 23:04 | 27273.58 | 0.0023 | 7 | 6 | 3.626801 | 0 | 0 | 0 | 0 | 0
2018-03-06 23:06 | 27393.66 | 120.0018 | 2 | 6 | 3.975137 | 4.890062 | 0.1623004 | 0 | 0.6392646 | 0
2018-03-06 23:08 | 27513.66 | 240.0008 | 2 | 6 | 4.018961 | 4.890089 | 0.3252866 | 0 | 1.290865 | 0
2018-03-06 23:10 | 27633.66 | 360.0018 | 2 | 6 | 4.053541 | 4.890095 | 0.4882715 | 0 | 1.948829 | 0
2018-03-06 23:12 | 27753.66 | 480.0018 | 2 | 6 | 4.081116 | 4.890074 | 0.6512581 | 0 | 2.611824 | 0
2018-03-06 23:14 | 27873.66 | 600.001 | 2 | 6 | 4.104695 | 4.890129 | 0.8142445 | 0 | 3.278933 | 0
2018-03-06 23:16 | 27993.66 | 720.0002 | 2 | 6 | 4.129385 | 4.890095 | 0.9772338 | 0 | 3.949928 | 0
2018-03-06 23:18 | 28113.66 | 840.0001 | 2 | 6 | 4.157254 | 4.890114 | 1.140217 | 0 | 4.625175 | 0
2018-03-06 23:20 | 28233.66 | 960.001 | 2 | 6 | 4.188272 | 4.890079 | 1.303203 | 0 | 5.305231 | 0
2018-03-06 23:22 | 28353.66 | 1080.001 | 2 | 6 | 4.2004 | 4.482185 | 1.461636 | 0 | 5.970352 | 0
2018-03-06 23:24 | 28473.66 | 1200.001 | 2 | 6 | 4.2004 | 3.918619 | 1.601519 | 0 | 6.557921 | 0
2018-03-06 23:26 | 28593.66 | 1320.0018 | 2 | 6 | 4.200408 | 3.396498 | 1.723312 | 0 | 7.069497 | 0
2018-03-06 23:26 | 28626.86 | 1353.1999 | 2 | 6 | 4.200401 | 3.259975 | 1.753998 | 0 | 7.198393 | 0
2018-03-06 23:28 | 28746.88 | 120.0002 | 3 | 6 | 4.228922 | 3.259865 | 1.862213 | 0 | 7.654363 | 0
2018-03-06 23:30 | 28866.88 | 240.0003 | 3 | 6 | 4.262219 | 3.259893 | 1.970863 | 0 | 8.115621 | 0
2018-03-06 23:32 | 28986.88 | 360.0011 | 3 | 6 | 4.297898 | 3.259914 | 2.079517 | 0 | 8.580647 | 0
2018-03-06 23:34 | 29106.88 | 480.0001 | 3 | 6 | 4.335668 | 3.259886 | 2.18817 | 0 | 9.049661 | 0
2018-03-06 23:36 | 29226.88 | 600.0011 | 3 | 6 | 4.375254 | 3.259853 | 2.296821 | 0 | 9.522867 | 0
2018-03-06 23:38 | 29346.88 | 720.0019 | 3 | 6 | 4.400397 | 2.986267 | 2.403587 | 0 | 9.991838 | 0
2018-03-06 23:40 | 29466.88 | 840.0003 | 3 | 6 | 4.400393 | 2.474279 | 2.494227 | 0 | 10.39069 | 0
2018-03-06 23:42 | 29586.88 | 960.0003 | 3 | 6 | 4.400383 | 2.065937 | 2.569654 | 0 | 10.7226 | 0
2018-03-06 23:44 | 29706.88 | 1080.0011 | 3 | 6 | 4.400392 | 1.735928 | 2.632817 | 0 | 11.00054 | 0
2018-03-06 23:46 | 29826.88 | 1200.0003 | 3 | 6 | 4.400371 | 1.467337 | 2.686047 | 0 | 11.23477 | 0
2018-03-06 23:48 | 29946.88 | 1320.0003 | 3 | 6 | 4.400355 | 1.249407 | 2.731211 | 0 | 11.43351 | 0
2018-03-06 23:50 | 30066.88 | 1440.0003 | 3 | 6 | 4.40036 | 1.071413 | 2.769803 | 0 | 11.60333 | 0
2018-03-06 23:52 | 30186.88 | 1560.0019 | 3 | 6 | 4.40035 | 0.925045 | 2.803006 | 0 | 11.74944 | 0
2018-03-06 23:54 | 30306.88 | 1680.0011 | 3 | 6 | 4.400361 | 0.8045368 | 2.831769 | 0 | 11.876 | 0
2018-03-06 23:56 | 30426.88 | 1800.0011 | 3 | 6 | 4.400367 | 0.7035294 | 2.856838 | 0 | 11.98632 | 0
2018-03-06 23:58 | 30496.91 | 1870.0297 | 3 | 6 | 4.400366 | 0.6519966 | 2.870007 | 0 | 12.04426 | 0
2018-03-07 | 30616.96 | 120.0016 | 4 | 6 | 4.353997 | 0 | 2.870007 | 0 | 12.04426 | 0
2018-03-07 00:02 | 30736.95 | 240.0007 | 4 | 6 | 4.35041 | 0 | 2.870007 | 0 | 12.04426 | 0
2018-03-07 00:03 | 30796.96 | 300.0029 | 4 | 6 | 4.349343 | 0 | 2.870007 | 0 | 12.04426 | 0
2018-03-07 00:05 | 30917.04 | 120.0019 | 5 | 6 | 3.879427 | -6.520109 | 2.870007 | 0.2173229 | 12.04426 | 0.8558189
2018-03-07 00:07 | 31037.04 | 240.0003 | 5 | 6 | 3.797221 | -6.520146 | 2.870007 | 0.4346319 | 12.04426 | 1.689805
2018-03-07 00:09 | 31157.04 | 360.0003 | 5 | 6 | 3.720204 | -6.520114 | 2.870007 | 0.6519522 | 12.04426 | 2.506566
2018-03-07 00:11 | 31277.04 | 480.0019 | 5 | 6 | 3.648621 | -6.520095 | 2.870007 | 0.8692712 | 12.04426 | 3.30715
2018-03-07 00:13 | 31397.04 | 600.0006 | 5 | 6 | 3.583724 | -6.520118 | 2.870007 | 1.086578 | 12.04426 | 4.092827
2018-03-07 00:15 | 31517.04 | 720.0012 | 5 | 6 | 3.526685 | -6.520114 | 2.870007 | 1.303909 | 12.04426 | 4.865342
2018-03-07 00:17 | 31637.04 | 840.0018 | 5 | 6 | 3.477329 | -6.520105 | 2.870007 | 1.521222 | 12.04426 | 5.626248
2018-03-07 00:19 | 31757.04 | 960.0001 | 5 | 6 | 3.433635 | -6.520079 | 2.870007 | 1.738488 | 12.04426 | 6.376917
2018-03-07 00:21 | 31877.04 | 1080.0002 | 5 | 6 | 3.394165 | -6.520062 | 2.870007 | 1.955856 | 12.04426 | 7.118935
2018-03-07 00:23 | 31997.04 | 1200.0006 | 5 | 6 | 3.355767 | -6.520037 | 2.870007 | 2.173194 | 12.04426 | 7.852473
2018-03-07 00:25 | 32117.04 | 1320.0017 | 5 | 6 | 3.307888 | -6.52013 | 2.870007 | 2.390507 | 12.04426 | 8.576956
2018-03-07 00:27 | 32237.04 | 1440.0018 | 5 | 6 | 3.22369 | -6.520073 | 2.870007 | 2.607831 | 12.04426 | 9.287432
2018-03-07 00:29 | 32357.04 | 1560.0021 | 5 | 6 | 3.062244 | -6.520109 | 2.870007 | 2.825149 | 12.04426 | 9.973007
2018-03-07 00:29 | 32381.87 | 1584.8313 | 5 | 6 | 2.999984 | -6.520083 | 2.870007 | 2.870114 | 12.04426 | 10.10938
2018-03-07 00:31 | 32501.92 | 120.0008 | 6 | 6 | 3.587304 | 0 | 2.870007 | 2.870114 | 12.04426 | 10.10938
2018-03-07 00:33 | 32621.92 | 240.001 | 6 | 6 | 3.618413 | 0 | 2.870007 | 2.870114 | 12.04426 | 10.10938
2018-03-07 00:34 | 32681.92 | 300.0022 | 6 | 6 | 3.6258 | 0 | 2.870007 | 2.870114 | 12.04426 | 10.10938
2018-03-07 00:34 | 32681.93 | 0.0041 | 7 | 7 | 3.625785 | 0 | 0 | 0 | 0 | 0
2018-03-07 00:36 | 32802.01572 | 120.0013 | 2 | 7 | 3.974099 | 4.890079 | 0.1623107 | 0 | 0.639137 | 0
2018-03-07 00:38 | 32922.01642 | 240.002 | 2 | 7 | 4.017829 | 4.890064 | 0.32529 | 0 | 1.290532 | 0
2018-03-07 00:40 | 33042.01502 | 360.0006 | 2 | 7 | 4.052372 | 4.890024 | 0.4882772 | 0 | 1.948316 | 0
2018-03-07 00:42 | 33162.01512 | 480.0007 | 2 | 7 | 4.080046 | 4.890032 | 0.651265 | 0 | 2.611131 | 0
2018-03-07 00:44 | 33282.01582 | 600.0014 | 2 | 7 | 4.103658 | 4.890036 | 0.8142466 | 0 | 3.278054 | 0
2018-03-07 00:46 | 33402.01612 | 720.0017 | 2 | 7 | 4.128301 | 4.890057 | 0.9772348 | 0 | 3.948869 | 0
2018-03-07 00:48 | 33522.01642 | 840.002 | 2 | 7 | 4.156118 | 4.890079 | 1.140223 | 0 | 4.62396 | 0
2018-03-07 00:50 | 33642.01612 | 960.0017 | 2 | 7 | 4.187129 | 4.890095 | 1.303216 | 0 | 5.303857 | 0
2018-03-07 00:52 | 33762.01622 | 1080.0018 | 2 | 7 | 4.200407 | 4.497953 | 1.462031 | 0 | 5.970518 | 0
2018-03-07 00:54 | 33882.01452 | 1200.0001 | 2 | 7 | 4.200389 | 3.929546 | 1.602368 | 0 | 6.559988 | 0
2018-03-07 00:56 | 34002.01612 | 1320.0017 | 2 | 7 | 4.200411 | 3.404034 | 1.724466 | 0 | 7.07285 | 0
2018-03-07 00:57 | 34036.87512 | 1354.8607 | 2 | 7 | 4.200406 | 3.259989 | 1.756726 | 0 | 7.208355 | 0
2018-03-07 00:59 | 34156.89 | 120.0018 | 3 | 7 | 4.228992 | 3.259905 | 1.864941 | 0 | 7.664328 | 0
2018-03-07 01:01 | 34276.89 | 240.0018 | 3 | 7 | 4.262392 | 3.259901 | 1.973593 | 0 | 8.125607 | 0
2018-03-07 01:03 | 34396.89 | 360.0014 | 3 | 7 | 4.298176 | 3.259844 | 2.082242 | 0 | 8.590638 | 0
2018-03-07 01:05 | 34516.89 | 480.0018 | 3 | 7 | 4.336087 | 3.259855 | 2.190895 | 0 | 9.059687 | 0
2018-03-07 01:07 | 34636.89 | 600.0018 | 3 | 7 | 4.375838 | 3.259867 | 2.299546 | 0 | 9.53295 | 0
2018-03-07 01:09 | 34756.89 | 720.001 | 3 | 7 | 4.4004 | 2.975433 | 2.406148 | 0 | 10.00124 | 0
2018-03-07 01:11 | 34876.89 | 840.0011 | 3 | 7 | 4.400384 | 2.463949 | 2.496441 | 0 | 10.39857 | 0
2018-03-07 01:13 | 34996.89 | 960.0012 | 3 | 7 | 4.400396 | 2.057064 | 2.571548 | 0 | 10.72907 | 0
2018-03-07 01:15 | 35116.89 | 1080.0003 | 3 | 7 | 4.400394 | 1.728119 | 2.63443 | 0 | 11.00577 | 0
2018-03-07 01:17 | 35236.89 | 1200.0011 | 3 | 7 | 4.400372 | 1.460621 | 2.687414 | 0 | 11.23892 | 0
2018-03-07 01:19 | 35356.89 | 1320.0011 | 3 | 7 | 4.400389 | 1.244572 | 2.73237 | 0 | 11.43675 | 0
2018-03-07 01:21 | 35476.89 | 1440.0012 | 3 | 7 | 4.400357 | 1.06629 | 2.770783 | 0 | 11.60578 | 0
2018-03-07 01:23 | 35596.89 | 1560 | 3 | 7 | 4.400358 | 0.9210129 | 2.803835 | 0 | 11.75122 | 0
2018-03-07 01:25 | 35716.89 | 1680.0003 | 3 | 7 | 4.400349 | 0.8004265 | 2.83247 | 0 | 11.87722 | 0
2018-03-07 01:27 | 35836.89 | 1800.0019 | 3 | 7 | 4.400372 | 0.7003937 | 2.857429 | 0 | 11.98705 | 0
2018-03-07 01:28 | 35902.39 | 1865.5024 | 3 | 7 | 4.40035 | 0.6519966 | 2.869722 | 0 | 12.04114 | 0
2018-03-07 01:30 | 36022.44402 | 120.0007 | 4 | 7 | 4.35388 | 0 | 2.869722 | 0 | 12.04114 | 0
2018-03-07 01:32 | 36142.44392 | 240.0006 | 4 | 7 | 4.350286 | 0 | 2.869722 | 0 | 12.04114 | 0
2018-03-07 01:33 | 36202.44542 | 300.0021 | 4 | 7 | 4.349219 | 0 | 2.869722 | 0 | 12.04114 | 0
2018-03-07 01:35 | 36322.53 | 120.0003 | 5 | 7 | 3.878013 | -6.520185 | 2.869722 | 0.2172945 | 12.04114 | 0.8554309
2018-03-07 01:37 | 36442.53 | 240.002 | 5 | 7 | 3.795869 | -6.520199 | 2.869722 | 0.4346089 | 12.04114 | 1.689136
2018-03-07 01:39 | 36562.53 | 360.0003 | 5 | 7 | 3.718846 | -6.520163 | 2.869722 | 0.6519223 | 12.04114 | 2.505576
2018-03-07 01:41 | 36682.53 | 480.0005 | 5 | 7 | 3.647223 | -6.52017 | 2.869722 | 0.8692375 | 12.04114 | 3.305848
2018-03-07 01:43 | 36802.53 | 600.0003 | 5 | 7 | 3.582408 | -6.520138 | 2.869722 | 1.086554 | 12.04114 | 4.091269
2018-03-07 01:45 | 36922.53 | 720.0019 | 5 | 7 | 3.525424 | -6.520134 | 2.869722 | 1.303874 | 12.04114 | 4.863458
2018-03-07 01:47 | 37042.53 | 840.0003 | 5 | 7 | 3.475955 | -6.520105 | 2.869722 | 1.521195 | 12.04114 | 5.624107
2018-03-07 01:49 | 37162.53 | 960.0012 | 5 | 7 | 3.43233 | -6.520107 | 2.869722 | 1.738509 | 12.04114 | 6.374647
2018-03-07 01:51 | 37282.53 | 1080.0012 | 5 | 7 | 3.392702 | -6.520114 | 2.869722 | 1.95582 | 12.04114 | 7.11617
2018-03-07 01:53 | 37402.53 | 1200.0019 | 5 | 7 | 3.354251 | -6.520116 | 2.869722 | 2.173141 | 12.04114 | 7.849325
2018-03-07 01:55 | 37522.53 | 1320.0003 | 5 | 7 | 3.306446 | -6.520144 | 2.869722 | 2.390454 | 12.04114 | 8.573472
2018-03-07 01:57 | 37642.53 | 1440.0028 | 5 | 7 | 3.222116 | -6.520134 | 2.869722 | 2.607778 | 12.04114 | 9.283646
2018-03-07 01:59 | 37762.53 | 1560.0027 | 5 | 7 | 3.058563 | -6.52013 | 2.869722 | 2.825101 | 12.04114 | 9.968732
2018-03-07 01:59 | 37785.73 | 1583.1977 | 5 | 7 | 2.999984 | -6.520146 | 2.869722 | 2.867106 | 12.04114 | 10.09604
2018-03-07 02:01 | 37905.77 | 120.0006 | 6 | 7 | 3.588332 | 0 | 2.869722 | 2.867106 | 12.04114 | 10.09604
2018-03-07 02:03 | 38025.77 | 240.0015 | 6 | 7 | 3.619482 | 0 | 2.869722 | 2.867106 | 12.04114 | 10.09604
2018-03-07 02:04 | 38085.78 | 300.0036 | 6 | 7 | 3.626907 | 0 | 2.869722 | 2.867106 | 12.04114 | 10.09604
2018-03-07 02:04 | 38085.79 | 0.0025 | 7 | 8 | 3.626883 | 0 | 0 | 0 | 0 | 0
2018-03-07 02:06 | 38205.87 | 120.0003 | 2 | 8 | 3.975459 | 4.890047 | 0.1622914 | 0 | 0.6392869 | 0
2018-03-07 02:08 | 38325.87 | 240.0003 | 2 | 8 | 4.019251 | 4.890041 | 0.3252744 | 0 | 1.290926 | 0
2018-03-07 02:10 | 38445.87 | 360.0003 | 2 | 8 | 4.053856 | 4.89011 | 0.4882623 | 0 | 1.948951 | 0
2018-03-07 02:12 | 38565.87 | 480.0003 | 2 | 8 | 4.081363 | 4.890139 | 0.6512554 | 0 | 2.612018 | 0
2018-03-07 02:14 | 38685.87 | 600.0003 | 2 | 8 | 4.104856 | 4.890078 | 0.8142435 | 0 | 3.27917 | 0
2018-03-07 02:16 | 38805.87 | 720.0003 | 2 | 8 | 4.129595 | 4.890099 | 0.9772384 | 0 | 3.950217 | 0
2018-03-07 02:18 | 38925.87 | 840.0003 | 2 | 8 | 4.157323 | 4.890106 | 1.14022 | 0 | 4.62548 | 0
2018-03-07 02:20 | 39045.87 | 960.0003 | 2 | 8 | 4.188416 | 4.890097 | 1.303205 | 0 | 5.305546 | 0
2018-03-07 02:22 | 39165.87 | 1080.0019 | 2 | 8 | 4.20041 | 4.479349 | 1.461575 | 0 | 5.970414 | 0
2018-03-07 02:24 | 39285.87 | 1200.0019 | 2 | 8 | 4.200411 | 3.915922 | 1.601376 | 0 | 6.557634 | 0
2018-03-07 02:26 | 39405.87 | 1320.0019 | 2 | 8 | 4.200399 | 3.392464 | 1.723059 | 0 | 7.06875 | 0
2018-03-07 02:27 | 39438.16 | 1352.2906 | 2 | 8 | 4.200386 | 3.259956 | 1.75289 | 0 | 7.194055 | 0
2018-03-07 02:29 | 39558.17296 | 120.0011 | 3 | 8 | 4.228927 | 3.259912 | 1.861106 | 0 | 7.650029 | 0
2018-03-07 02:31 | 39678.17366 | 240.0018 | 3 | 8 | 4.262275 | 3.25989 | 1.96976 | 0 | 8.111307 | 0
2018-03-07 02:33 | 39798.17366 | 360.0018 | 3 | 8 | 4.297993 | 3.259874 | 2.078412 | 0 | 8.576329 | 0
2018-03-07 02:35 | 39918.17206 | 480.0002 | 3 | 8 | 4.335824 | 3.259903 | 2.187062 | 0 | 9.045344 | 0
2018-03-07 02:37 | 40038.17366 | 600.0018 | 3 | 8 | 4.375428 | 3.25993 | 2.295717 | 0 | 9.51859 | 0
2018-03-07 02:39 | 40158.17366 | 720.0018 | 3 | 8 | 4.400414 | 2.983438 | 2.402429 | 0 | 9.987333 | 0
2018-03-07 02:41 | 40278.17216 | 840.0003 | 3 | 8 | 4.400396 | 2.471331 | 2.492969 | 0 | 10.38575 | 0
2018-03-07 02:43 | 40398.17376 | 960.0019 | 3 | 8 | 4.400415 | 2.064466 | 2.568323 | 0 | 10.71733 | 0
2018-03-07 02:45 | 40518.17236 | 1080.0005 | 3 | 8 | 4.400398 | 1.733986 | 2.631419 | 0 | 10.99498 | 0
2018-03-07 02:47 | 40638.17296 | 1200.0011 | 3 | 8 | 4.400388 | 1.466581 | 2.684589 | 0 | 11.22895 | 0
2018-03-07 02:49 | 40758.17376 | 1320.0019 | 3 | 8 | 4.400357 | 1.248396 | 2.72971 | 0 | 11.4275 | 0
2018-03-07 02:51 | 40878.17296 | 1440.0011 | 3 | 8 | 4.40037 | 1.070742 | 2.768265 | 0 | 11.59715 | 0
2018-03-07 02:53 | 40998.17456 | 1560.0027 | 3 | 8 | 4.400374 | 0.9245243 | 2.801439 | 0 | 11.74313 | 0
2018-03-07 02:55 | 41118.17376 | 1680.0019 | 3 | 8 | 4.400368 | 0.8038807 | 2.830178 | 0 | 11.86959 | 0
2018-03-07 02:57 | 41238.17296 | 1800.0011 | 3 | 8 | 4.400348 | 0.7026272 | 2.85523 | 0 | 11.97983 | 0
2018-03-07 02:58 | 41307.81826 | 1869.6464 | 3 | 8 | 4.400352 | 0.6519966 | 2.868322 | 0 | 12.03744 | 0
2018-03-07 03:00 | 41427.87 | 120.0009 | 4 | 8 | 4.354036 | 0 | 2.868322 | 0 | 12.03744 | 0
2018-03-07 03:02 | 41547.87 | 240.0007 | 4 | 8 | 4.350425 | 0 | 2.868322 | 0 | 12.03744 | 0
2018-03-07 03:03 | 41607.87 | 300.0013 | 4 | 8 | 4.34934 | 0 | 2.868322 | 0 | 12.03744 | 0
2018-03-07 03:05 | 41727.95 | 120.0019 | 5 | 8 | 3.879929 | -6.520132 | 2.868322 | 0.2173062 | 12.03744 | 0.8558543
2018-03-07 03:07 | 41847.95 | 240.0011 | 5 | 8 | 3.797702 | -6.520105 | 2.868322 | 0.4346252 | 12.03744 | 1.68999
2018-03-07 03:09 | 41967.95 | 360.0002 | 5 | 8 | 3.720589 | -6.520158 | 2.868322 | 0.6519383 | 12.03744 | 2.50681
2018-03-07 03:11 | 42087.95 | 480.0026 | 5 | 8 | 3.648724 | -6.520116 | 2.868322 | 0.8692575 | 12.03744 | 3.307448
2018-03-07 03:13 | 42207.95 | 600.0002 | 5 | 8 | 3.583608 | -6.520075 | 2.868322 | 1.086568 | 12.03744 | 4.093145
2018-03-07 03:15 | 42327.95 | 720.0016 | 5 | 8 | 3.526562 | -6.5201 | 2.868322 | 1.303883 | 12.03744 | 4.865568
2018-03-07 03:17 | 42447.95 | 840.0024 | 5 | 8 | 3.476933 | -6.520061 | 2.868322 | 1.5212 | 12.03744 | 5.626439
2018-03-07 03:19 | 42567.95 | 960.0017 | 5 | 8 | 3.433115 | -6.520075 | 2.868322 | 1.738507 | 12.03744 | 6.377151
2018-03-07 03:21 | 42687.95 | 1080.0018 | 5 | 8 | 3.39346 | -6.520051 | 2.868322 | 1.955822 | 12.03744 | 7.118855
2018-03-07 03:23 | 42807.95 | 1200.001 | 5 | 8 | 3.354923 | -6.520057 | 2.868322 | 2.173134 | 12.03744 | 7.852128
2018-03-07 03:25 | 42927.95 | 1320.0017 | 5 | 8 | 3.306871 | -6.520071 | 2.868322 | 2.390438 | 12.03744 | 8.576371
2018-03-07 03:27 | 43047.95 | 1440.0001 | 5 | 8 | 3.222492 | -6.520062 | 2.868322 | 2.607755 | 12.03744 | 9.286592
2018-03-07 03:29 | 43167.95 | 1560.0002 | 5 | 8 | 3.060099 | -6.520046 | 2.868322 | 2.825071 | 12.03744 | 9.971837
2018-03-07 03:29 | 43191.84 | 1583.8944 | 5 | 8 | 2.99999 | -6.520077 | 2.868322 | 2.868342 | 12.03744 | 10.10302
2018-03-07 03:31 | 43311.89 | 120.0011 | 6 | 8 | 3.587379 | 0 | 2.868322 | 2.868355 | 12.03744 | 10.10306
2018-03-07 03:33 | 43431.89 | 240.0012 | 6 | 8 | 3.618499 | 0 | 2.868322 | 2.868355 | 12.03744 | 10.10306
2018-03-07 03:34 | 43491.89 | 300.0027 | 6 | 8 | 3.625884 | 0 | 2.868322 | 2.868355 | 12.03744 | 10.10306
2018-03-07 03:34 | 43491.9 | 0.0023 | 7 | 9 | 3.625981 | 0 | 0 | 0 | 0 | 0
2018-03-07 03:36 | 43611.98 | 120 | 2 | 9 | 3.974366 | 4.89007 | 0.162298 | 0 | 0.6391297 | 0
2018-03-07 03:38 | 43731.98 | 240.0008 | 2 | 9 | 4.017994 | 4.890034 | 0.3252766 | 0 | 1.290558 | 0
2018-03-07 03:40 | 43851.98 | 360.002 | 2 | 9 | 4.052509 | 4.890057 | 0.4882689 | 0 | 1.948384 | 0
2018-03-07 03:42 | 43971.98 | 480.0005 | 2 | 9 | 4.080162 | 4.890081 | 0.6512494 | 0 | 2.611189 | 0
2018-03-07 03:44 | 44091.98 | 600.0014 | 2 | 9 | 4.103853 | 4.890053 | 0.814241 | 0 | 3.278176 | 0
2018-03-07 03:46 | 44211.98 | 720.0022 | 2 | 9 | 4.128565 | 4.890057 | 0.9772282 | 0 | 3.949024 | 0
2018-03-07 03:48 | 44331.98 | 840.0006 | 2 | 9 | 4.156496 | 4.890116 | 1.14021 | 0 | 4.624141 | 0
2018-03-07 03:50 | 44451.98 | 960.0021 | 2 | 9 | 4.187609 | 4.890064 | 1.303192 | 0 | 5.304065 | 0
2018-03-07 03:52 | 44571.98 | 1080.0022 | 2 | 9 | 4.200413 | 4.488562 | 1.461827 | 0 | 5.969995 | 0
2018-03-07 03:54 | 44691.98 | 1200.0007 | 2 | 9 | 4.200401 | 3.920279 | 1.601844 | 0 | 6.558124 | 0
2018-03-07 03:56 | 44811.98 | 1320.0022 | 2 | 9 | 4.200414 | 3.396151 | 1.723635 | 0 | 7.069697 | 0
2018-03-07 03:57 | 44844.8 | 1352.8235 | 2 | 9 | 4.200399 | 3.259996 | 1.753976 | 0 | 7.197138 | 0
2018-03-07 03:59 | 44964.82 | 120.0003 | 3 | 9 | 4.229069 | 3.259899 | 1.862181 | 0 | 7.653079 | 0
2018-03-07 04:01 | 45084.82 | 240.0012 | 3 | 9 | 4.262454 | 3.259821 | 1.970833 | 0 | 8.114364 | 0
2018-03-07 04:03 | 45204.82 | 360.0004 | 3 | 9 | 4.298214 | 3.259882 | 2.079486 | 0 | 8.579413 | 0
2018-03-07 04:05 | 45324.82 | 480.0004 | 3 | 9 | 4.336106 | 3.259888 | 2.188138 | 0 | 9.048467 | 0
2018-03-07 04:07 | 45444.82 | 600.0013 | 3 | 9 | 4.375824 | 3.259876 | 2.296788 | 0 | 9.521729 | 0
2018-03-07 04:09 | 45564.82 | 720.0004 | 3 | 9 | 4.400413 | 2.977192 | 2.403411 | 0 | 9.990104 | 0
2018-03-07 04:11 | 45684.82 | 840.0007 | 3 | 9 | 4.40041 | 2.467039 | 2.493772 | 0 | 10.38773 | 0
2018-03-07 04:13 | 45804.82 | 960.0003 | 3 | 9 | 4.400397 | 2.059404 | 2.568959 | 0 | 10.71858 | 0
2018-03-07 04:15 | 45924.82 | 1080.0004 | 3 | 9 | 4.400373 | 1.729866 | 2.631915 | 0 | 10.99561 | 0
2018-03-07 04:17 | 46044.82 | 1200.0004 | 3 | 9 | 4.400388 | 1.463272 | 2.684974 | 0 | 11.22909 | 0
2018-03-07 04:19 | 46164.82 | 1320.0001 | 3 | 9 | 4.400377 | 1.246063 | 2.73 | 0 | 11.42723 | 0
2018-03-07 04:21 | 46284.82 | 1440.0003 | 3 | 9 | 4.400362 | 1.068451 | 2.768476 | 0 | 11.59653 | 0
2018-03-07 04:23 | 46404.82 | 1560.002 | 3 | 9 | 4.400382 | 0.9230042 | 2.801584 | 0 | 11.74222 | 0
2018-03-07 04:25 | 46524.82 | 1680.0028 | 3 | 9 | 4.400366 | 0.8022003 | 2.830267 | 0 | 11.86843 | 0
2018-03-07 04:27 | 46644.82 | 1800.0013 | 3 | 9 | 4.400334 | 0.7009087 | 2.855271 | 0 | 11.97846 | 0
2018-03-07 04:28 | 46712.25 | 1867.4273 | 3 | 9 | 4.400351 | 0.6519966 | 2.867935 | 0 | 12.03419 | 0
2018-03-07 04:30 | 46832.3 | 120 | 4 | 9 | 4.35389 | 0 | 2.867935 | 0 | 12.03419 | 0
2018-03-07 04:32 | 46952.3 | 239.9999 | 4 | 9 | 4.350286 | 0 | 2.867935 | 0 | 12.03419 | 0
2018-03-07 04:33 | 47012.3 | 300.0037 | 4 | 9 | 4.349211 | 0 | 2.867935 | 0 | 12.03419 | 0
2018-03-07 04:35 | 47132.38 | 120.0002 | 5 | 9 | 3.878083 | -6.520109 | 2.867935 | 0.2172863 | 12.03419 | 0.8553947
2018-03-07 04:37 | 47252.38 | 240.0017 | 5 | 9 | 3.795718 | -6.520146 | 2.867935 | 0.4346035 | 12.03419 | 1.689103
2018-03-07 04:39 | 47372.38 | 360.0002 | 5 | 9 | 3.718641 | -6.520138 | 2.867935 | 0.651914 | 12.03419 | 2.505491
2018-03-07 04:41 | 47492.38 | 480.0003 | 5 | 9 | 3.647073 | -6.519963 | 2.867935 | 0.8692332 | 12.03419 | 3.30574
2018-03-07 04:43 | 47612.38 | 600.0018 | 5 | 9 | 3.582114 | -6.520107 | 2.867935 | 1.086549 | 12.03419 | 4.091106
2018-03-07 04:45 | 47732.38 | 720.0002 | 5 | 9 | 3.52507 | -6.520134 | 2.867935 | 1.303865 | 12.03419 | 4.863215
2018-03-07 04:47 | 47852.38 | 840.0018 | 5 | 9 | 3.475471 | -6.520112 | 2.867935 | 1.521179 | 12.03419 | 5.623754
2018-03-07 04:49 | 47972.38 | 960.0004 | 5 | 9 | 3.431743 | -6.520093 | 2.867935 | 1.738501 | 12.03419 | 6.374205
2018-03-07 04:51 | 48092.38 | 1080.001 | 5 | 9 | 3.392151 | -6.520114 | 2.867935 | 1.95582 | 12.03419 | 7.115626
2018-03-07 04:53 | 48212.38 | 1200.001 | 5 | 9 | 3.35374 | -6.520105 | 2.867935 | 2.173132 | 12.03419 | 7.848632
2018-03-07 04:55 | 48332.38 | 1320.001 | 5 | 9 | 3.305864 | -6.520077 | 2.867935 | 2.39044 | 12.03419 | 8.572659
2018-03-07 04:57 | 48452.38 | 1440.0017 | 5 | 9 | 3.221297 | -6.520065 | 2.867935 | 2.607757 | 12.03419 | 9.282669
2018-03-07 04:59 | 48572.38 | 1560.0015 | 5 | 9 | 3.057157 | -6.520077 | 2.867935 | 2.825065 | 12.03419 | 9.967485
2018-03-07 04:59 | 48594.88 | 1582.4989 | 5 | 9 | 3 | -6.520102 | 2.867935 | 2.865801 | 12.03419 | 10.09092
2018-03-07 05:01 | 48714.93 | 120.0009 | 6 | 9 | 3.5881 | 0 | 2.867935 | 2.865801 | 12.03419 | 10.09092
2018-03-07 05:03 | 48834.93 | 240.0016 | 6 | 9 | 3.619264 | 0 | 2.867935 | 2.865801 | 12.03419 | 10.09092
2018-03-07 05:04 | 48894.93 | 300.0031 | 6 | 9 | 3.626691 | 0 | 2.867935 | 2.865801 | 12.03419 | 10.09092
2018-03-07 05:04 | 48894.94 | 0.0025 | 7 | 10 | 3.626687 | 0 | 0 | 0 | 0 | 0
2018-03-07 05:06 | 49015.02 | 120.0012 | 2 | 10 | 3.975403 | 4.890066 | 0.1622941 | 0 | 0.6392961 | 0
2018-03-07 05:08 | 49135.02 | 240.0021 | 2 | 10 | 4.018984 | 4.890066 | 0.3252798 | 0 | 1.290918 | 0
2018-03-07 05:10 | 49255.02 | 360.0006 | 2 | 10 | 4.053439 | 4.890066 | 0.4882628 | 0 | 1.948868 | 0
2018-03-07 05:12 | 49375.02 | 480.0003 | 2 | 10 | 4.080971 | 4.890072 | 0.6512455 | 0 | 2.611826 | 0
2018-03-07 05:14 | 49495.02 | 600.0003 | 2 | 10 | 4.104509 | 4.8901 | 0.8142272 | 0 | 3.278891 | 0
2018-03-07 05:16 | 49615.02 | 720.0022 | 2 | 10 | 4.129218 | 4.890079 | 0.9772143 | 0 | 3.949848 | 0
2018-03-07 05:18 | 49735.02 | 840.0002 | 2 | 10 | 4.157081 | 4.890083 | 1.140199 | 0 | 4.625074 | 0
2018-03-07 05:20 | 49855.02 | 960.001 | 2 | 10 | 4.188169 | 4.890104 | 1.303191 | 0 | 5.305128 | 0
2018-03-07 05:22 | 49975.02 | 1080.0013 | 2 | 10 | 4.200408 | 4.48015 | 1.461604 | 0 | 5.970163 | 0
2018-03-07 05:24 | 50095.02 | 1200.0037 | 2 | 10 | 4.200396 | 3.91437 | 1.601383 | 0 | 6.557292 | 0
2018-03-07 05:26 | 50215.02 | 1320.0013 | 2 | 10 | 4.200378 | 3.390982 | 1.723023 | 0 | 7.06823 | 0
2018-03-07 05:27 | 50247 | 1351.9786 | 2 | 10 | 4.200407 | 3.259979 | 1.752555 | 0 | 7.192275 | 0
2018-03-07 05:29 | 50367.02 | 120.0009 | 3 | 10 | 4.228994 | 3.259886 | 1.860771 | 0 | 7.648257 | 0
2018-03-07 05:31 | 50487.02 | 240.0001 | 3 | 10 | 4.262358 | 3.259876 | 1.969424 | 0 | 8.10954 | 0
2018-03-07 05:33 | 50607.02 | 360.0002 | 3 | 10 | 4.29807 | 3.259872 | 2.078079 | 0 | 8.574583 | 0
2018-03-07 05:35 | 50727.02 | 480.0002 | 3 | 10 | 4.33591 | 3.259821 | 2.18673 | 0 | 9.043613 | 0
2018-03-07 05:37 | 50847.02 | 600.0012 | 3 | 10 | 4.37558 | 3.259876 | 2.295385 | 0 | 9.51687 | 0
2018-03-07 05:39 | 50967.02 | 720.0007 | 3 | 10 | 4.400394 | 2.979898 | 2.402057 | 0 | 9.985449 | 0
2018-03-07 05:41 | 51087.02 | 840.0002 | 3 | 10 | 4.400417 | 2.468742 | 2.492497 | 0 | 10.38342 | 0
2018-03-07 05:43 | 51207.02 | 960.0011 | 3 | 10 | 4.400398 | 2.060688 | 2.567729 | 0 | 10.71447 | 0
2018-03-07 05:45 | 51327.02 | 1080.0005 | 3 | 10 | 4.400394 | 1.730671 | 2.630714 | 0 | 10.99163 | 0
2018-03-07 05:47 | 51447.02 | 1200.0006 | 3 | 10 | 4.400373 | 1.463081 | 2.683787 | 0 | 11.22517 | 0
2018-03-07 05:49 | 51567.02 | 1320.0013 | 3 | 10 | 4.400364 | 1.245853 | 2.728818 | 0 | 11.42332 | 0
2018-03-07 05:51 | 51687.02 | 1440.0004 | 3 | 10 | 4.400375 | 1.068785 | 2.767292 | 0 | 11.59263 | 0
2018-03-07 05:53 | 51807.02 | 1560.0013 | 3 | 10 | 4.400346 | 0.9223537 | 2.800401 | 0 | 11.73832 | 0
2018-03-07 05:55 | 51927.02 | 1680.0006 | 3 | 10 | 4.400354 | 0.8021221 | 2.829082 | 0 | 11.86452 | 0
2018-03-07 05:57 | 52047.02 | 1800.0008 | 3 | 10 | 4.400333 | 0.7008915 | 2.85409 | 0 | 11.97457 | 0
2018-03-07 05:58 | 52114.17 | 1867.1521 | 3 | 10 | 4.400327 | 0.6519985 | 2.866704 | 0 | 12.03007 | 0
2018-03-07 06:00 | 52234.22 | 120.001 | 4 | 10 | 4.353986 | 0 | 2.866704 | 0 | 12.03007 | 0
2018-03-07 06:02 | 52354.22 | 240.0018 | 4 | 10 | 4.3504 | 0 | 2.866704 | 0 | 12.03007 | 0
2018-03-07 06:03 | 52414.22 | 300.0031 | 4 | 10 | 4.349321 | 0 | 2.866704 | 0 | 12.03007 | 0
2018-03-07 06:05 | 52534.3 | 120.0003 | 5 | 10 | 3.879202 | -6.520156 | 2.866704 | 0.2172906 | 12.03007 | 0.8556625
2018-03-07 06:07 | 52654.3 | 240.0008 | 5 | 10 | 3.796776 | -6.520123 | 2.866704 | 0.4346055 | 12.03007 | 1.689607
2018-03-07 06:09 | 52774.3 | 360.0003 | 5 | 10 | 3.719707 | -6.520158 | 2.866704 | 0.6519198 | 12.03007 | 2.506238
2018-03-07 06:11 | 52894.3 | 480.0002 | 5 | 10 | 3.648001 | -6.520168 | 2.866704 | 0.8692365 | 12.03007 | 3.30669
2018-03-07 06:13 | 53014.3 | 600.0003 | 5 | 10 | 3.583039 | -6.520146 | 2.866704 | 1.086562 | 12.03007 | 4.092301
2018-03-07 06:15 | 53134.3 | 720.001 | 5 | 10 | 3.526012 | -6.520128 | 2.866704 | 1.303882 | 12.03007 | 4.864606
2018-03-07 06:17 | 53254.3 | 840.0011 | 5 | 10 | 3.476442 | -6.520164 | 2.866704 | 1.521209 | 12.03007 | 5.6254
2018-03-07 06:19 | 53374.3 | 960.0027 | 5 | 10 | 3.432774 | -6.520138 | 2.866704 | 1.738533 | 12.03007 | 6.376074
2018-03-07 06:21 | 53494.3 | 1080.0013 | 5 | 10 | 3.393384 | -6.520144 | 2.866704 | 1.955848 | 12.03007 | 7.117729
2018-03-07 06:23 | 53614.3 | 1200.0003 | 5 | 10 | 3.354936 | -6.52015 | 2.866704 | 2.17316 | 12.03007 | 7.850999
2018-03-07 06:25 | 53734.3 | 1320.0002 | 5 | 10 | 3.3069 | -6.520154 | 2.866704 | 2.390482 | 12.03007 | 8.575318
2018-03-07 06:27 | 53854.3 | 1440.0011 | 5 | 10 | 3.222404 | -6.520103 | 2.866704 | 2.607808 | 12.03007 | 9.285577
2018-03-07 06:29 | 53974.3 | 1560.0026 | 5 | 10 | 3.058936 | -6.520177 | 2.866704 | 2.82513 | 12.03007 | 9.97073
2018-03-07 06:29 | 53997.6 | 1583.3049 | 5 | 10 | 2.999987 | -6.5201 | 2.866704 | 2.867329 | 12.03007 | 10.09863
2018-03-07 06:31 | 54117.64982 | 120.0002 | 6 | 10 | 3.587062 | 0 | 2.866704 | 2.867329 | 12.03007 | 10.09863
2018-03-07 06:33 | 54237.65062 | 240.001 | 6 | 10 | 3.618135 | 0 | 2.866704 | 2.867329 | 12.03007 | 10.09863
2018-03-07 06:34 | 54297.65272 | 300.0031 | 6 | 10 | 3.625518 | 0 | 2.866704 | 2.867329 | 12.03007 | 10.09863
2018-03-07 06:34 | 54297.66344 | 0.0024 | 7 | 11 | 3.625658 | 0 | 0 | 0 | 0 | 0
2018-03-07 06:36 | 54417.74406 | 120.001 | 2 | 11 | 3.974375 | 4.890041 | 0.1622977 | 0 | 0.639119 | 0
2018-03-07 06:38 | 54537.74416 | 240.0011 | 2 | 11 | 4.018041 | 4.890039 | 0.3252796 | 0 | 1.290564 | 0
2018-03-07 06:40 | 54657.74416 | 360.0011 | 2 | 11 | 4.052648 | 4.890083 | 0.4882681 | 0 | 1.94839 | 0
2018-03-07 06:42 | 54777.74496 | 480.0019 | 2 | 11 | 4.080405 | 4.890074 | 0.6512572 | 0 | 2.611264 | 0
2018-03-07 06:44 | 54897.74416 | 600.0011 | 2 | 11 | 4.104194 | 4.890038 | 0.8142479 | 0 | 3.278295 | 0
2018-03-07 06:46 | 55017.74416 | 720.0011 | 2 | 11 | 4.128996 | 4.890097 | 0.9772351 | 0 | 3.949207 | 0
2018-03-07 06:48 | 55137.74416 | 840.0011 | 2 | 11 | 4.156948 | 4.890053 | 1.140225 | 0 | 4.624424 | 0
2018-03-07 06:50 | 55257.74336 | 960.0003 | 2 | 11 | 4.188116 | 4.890076 | 1.303213 | 0 | 5.30445 | 0
2018-03-07 06:52 | 55377.74336 | 1080.0003 | 2 | 11 | 4.200391 | 4.480103 | 1.461647 | 0 | 5.969568 | 0
2018-03-07 06:54 | 55497.74346 | 1200.0004 | 2 | 11 | 4.200391 | 3.91441 | 1.601455 | 0 | 6.556816 | 0
2018-03-07 06:56 | 55617.74346 | 1320.0004 | 2 | 11 | 4.200398 | 3.390373 | 1.723062 | 0 | 7.067617 | 0
2018-03-07 06:57 | 55649.21436 | 1351.4713 | 2 | 11 | 4.200388 | 3.259987 | 1.752127 | 0 | 7.1897 | 0
2018-03-07 06:59 | 55769.23 | 120.0003 | 3 | 11 | 4.228995 | 3.259861 | 1.86033 | 0 | 7.645621 | 0
2018-03-07 07:01 | 55889.23 | 240.001 | 3 | 11 | 4.262381 | 3.259886 | 1.968986 | 0 | 8.106917 | 0
2018-03-07 07:03 | 56009.23 | 360.0001 | 3 | 11 | 4.298117 | 3.260197 | 2.077638 | 0 | 8.571953 | 0
2018-03-07 07:05 | 56129.23 | 480.001 | 3 | 11 | 4.335931 | 3.259863 | 2.186294 | 0 | 9.041005 | 0
2018-03-07 07:07 | 56249.23 | 600.0017 | 3 | 11 | 4.375926 | 3.259884 | 2.294946 | 0 | 9.514269 | 0
2018-03-07 07:09 | 56369.23 | 720.0009 | 3 | 11 | 4.400406 | 2.975695 | 2.401541 | 0 | 9.982528 | 0
2018-03-07 07:11 | 56489.23 | 840.0003 | 3 | 11 | 4.400393 | 2.465134 | 2.491847 | 0 | 10.37991 | 0
2018-03-07 07:13 | 56609.23 | 960.0003 | 3 | 11 | 4.400388 | 2.058903 | 2.566998 | 0 | 10.71061 | 0
2018-03-07 07:15 | 56729.23 | 1080.0017 | 3 | 11 | 4.40038 | 1.729668 | 2.629942 | 0 | 10.98758 | 0
2018-03-07 07:17 | 56849.23 | 1200.0011 | 3 | 11 | 4.40039 | 1.463467 | 2.683 | 0 | 11.22106 | 0
2018-03-07 07:19 | 56969.23 | 1320.0017 | 3 | 11 | 4.400368 | 1.246059 | 2.728028 | 0 | 11.4192 | 0
2018-03-07 07:21 | 57089.23 | 1440.0003 | 3 | 11 | 4.400348 | 1.068426 | 2.766505 | 0 | 11.58851 | 0
2018-03-07 07:23 | 57209.23 | 1560.0011 | 3 | 11 | 4.400373 | 0.923214 | 2.799618 | 0 | 11.73422 | 0
2018-03-07 07:25 | 57329.23 | 1680.0002 | 3 | 11 | 4.40034 | 0.8018703 | 2.828305 | 0 | 11.86045 | 0
2018-03-07 07:27 | 57449.23 | 1800.0002 | 3 | 11 | 4.400339 | 0.7013798 | 2.853311 | 0 | 11.97049 | 0
2018-03-07 07:28 | 57517.05 | 1867.8231 | 3 | 11 | 4.400357 | 0.6519966 | 2.866047 | 0 | 12.02653 | 0
2018-03-07 07:30 | 57637.1 | 120.0019 | 4 | 11 | 4.353884 | 0 | 2.866047 | 0 | 12.02653 | 0
2018-03-07 07:32 | 57757.1 | 240.0009 | 4 | 11 | 4.350275 | 0 | 2.866047 | 0 | 12.02653 | 0
2018-03-07 07:33 | 57817.1 | 300.0031 | 4 | 11 | 4.349195 | 0 | 2.866047 | 0 | 12.02653 | 0
2018-03-07 07:35 | 57937.1911 | 120.001 | 5 | 11 | 3.877798 | -6.520148 | 2.866047 | 0.2172841 | 12.02653 | 0.8553379
2018-03-07 07:37 | 58057.1919 | 240.0018 | 5 | 11 | 3.795552 | -6.520112 | 2.866047 | 0.4345945 | 12.02653 | 1.68897
2018-03-07 07:39 | 58177.1911 | 360.001 | 5 | 11 | 3.718486 | -6.520172 | 2.866047 | 0.6519022 | 12.02653 | 2.505311
2018-03-07 07:41 | 58297.1913 | 480.0012 | 5 | 11 | 3.646823 | -6.520123 | 2.866047 | 0.8692167 | 12.02653 | 3.305492
2018-03-07 07:43 | 58417.1927 | 600.0026 | 5 | 11 | 3.581939 | -6.520138 | 2.866047 | 1.086537 | 12.02653 | 4.090844
2018-03-07 07:45 | 58537.1903 | 720.0002 | 5 | 11 | 3.524889 | -6.52012 | 2.866047 | 1.303845 | 12.02653 | 4.862877
2018-03-07 07:47 | 58657.1919 | 840.0018 | 5 | 11 | 3.475348 | -6.520128 | 2.866047 | 1.521155 | 12.02653 | 5.623366
2018-03-07 07:49 | 58777.1927 | 960.0026 | 5 | 11 | 3.43167 | -6.520158 | 2.866047 | 1.738468 | 12.02653 | 6.373763
2018-03-07 07:51 | 58897.1919 | 1080.0018 | 5 | 11 | 3.392162 | -6.520112 | 2.866047 | 1.955792 | 12.02653 | 7.115198
2018-03-07 07:53 | 59017.1919 | 1200.0018 | 5 | 11 | 3.353865 | -6.520146 | 2.866047 | 2.173101 | 12.02653 | 7.848216
2018-03-07 07:55 | 59137.1919 | 1320.0018 | 5 | 11 | 3.305918 | -6.520142 | 2.866047 | 2.390419 | 12.02653 | 8.572287
2018-03-07 07:57 | 59257.1903 | 1440.0002 | 5 | 11 | 3.221083 | -6.5201 | 2.866047 | 2.607726 | 12.02653 | 9.282242
2018-03-07 07:59 | 59377.1911 | 1560.001 | 5 | 11 | 3.056185 | -6.520118 | 2.866047 | 2.82505 | 12.02653 | 9.966998
2018-03-07 07:59 | 59399.2541 | 1582.064 | 5 | 11 | 3 | -6.520122 | 2.866047 | 2.865001 | 12.02653 | 10.08803
2018-03-07 08:01 | 59519.3 | 120.0018 | 6 | 11 | 3.587724 | 0 | 2.866047 | 2.865001 | 12.02653 | 10.08803
2018-03-07 08:03 | 59639.3 | 240.0009 | 6 | 11 | 3.618826 | 0 | 2.866047 | 2.865001 | 12.02653 | 10.08803
2018-03-07 08:04 | 59699.3 | 300.0039 | 6 | 11 | 3.626234 | 0 | 2.866047 | 2.865001 | 12.02653 | 10.08803
2018-03-07 08:04 | 59699.31 | 0.004 | 7 | 12 | 3.626275 | 0 | 0 | 0 | 0 | 0
2018-03-07 08:06 | 59819.39 | 120.0001 | 2 | 12 | 3.974947 | 4.890114 | 0.162306 | 0 | 0.6392634 | 0
2018-03-07 08:08 | 59939.39 | 240.0003 | 2 | 12 | 4.018559 | 4.890095 | 0.3252909 | 0 | 1.290808 | 0
2018-03-07 08:10 | 60059.39 | 360.0011 | 2 | 12 | 4.053128 | 4.890135 | 0.4882721 | 0 | 1.948686 | 0
2018-03-07 08:12 | 60179.39 | 480.0019 | 2 | 12 | 4.080775 | 4.890118 | 0.6512613 | 0 | 2.611627 | 0
2018-03-07 08:14 | 60299.39 | 600.0019 | 2 | 12 | 4.104381 | 4.890125 | 0.8142484 | 0 | 3.278689 | 0
2018-03-07 08:16 | 60419.39 | 720.0019 | 2 | 12 | 4.129141 | 4.890081 | 0.9772314 | 0 | 3.949611 | 0
2018-03-07 08:18 | 60539.39 | 840.0011 | 2 | 12 | 4.157112 | 4.890085 | 1.140214 | 0 | 4.624827 | 0
2018-03-07 08:20 | 60659.39 | 960.0008 | 2 | 12 | 4.188296 | 4.890106 | 1.303206 | 0 | 5.304896 | 0
2018-03-07 08:22 | 60779.39 | 1080.0019 | 2 | 12 | 4.2004 | 4.477385 | 1.46156 | 0 | 5.969688 | 0
2018-03-07 08:24 | 60899.39 | 1200.0012 | 2 | 12 | 4.20042 | 3.911484 | 1.601242 | 0 | 6.556409 | 0
2018-03-07 08:26 | 61019.39 | 1320.0012 | 2 | 12 | 4.200393 | 3.388277 | 1.722766 | 0 | 7.066862 | 0
2018-03-07 08:27 | 61050.56 | 1351.1689 | 2 | 12 | 4.200394 | 3.259985 | 1.751543 | 0 | 7.187737 | 0
2018-03-07 08:29 | 61170.58 | 120.0003 | 3 | 12 | 4.229006 | 3.259886 | 1.859755 | 0 | 7.643698 | 0
2018-03-07 08:31 | 61290.58 | 240.0003 | 3 | 12 | 4.262318 | 3.259943 | 1.968406 | 0 | 8.104972 | 0
2018-03-07 08:33 | 61410.58 | 360.0003 | 3 | 12 | 4.297988 | 3.259884 | 2.077061 | 0 | 8.570011 | 0
2018-03-07 08:35 | 61530.58 | 480.0003 | 3 | 12 | 4.335777 | 3.259869 | 2.185713 | 0 | 9.03903 | 0
2018-03-07 08:37 | 61650.58 | 600.002 | 3 | 12 | 4.375374 | 3.259897 | 2.294365 | 0 | 9.512259 | 0
2018-03-07 08:39 | 61770.58 | 720.0003 | 3 | 12 | 4.400408 | 2.983917 | 2.401086 | 0 | 9.981037 | 0
2018-03-07 08:41 | 61890.58 | 840.0004 | 3 | 12 | 4.400393 | 2.472343 | 2.491651 | 0 | 10.37956 | 0
2018-03-07 08:43 | 62010.58 | 960.0011 | 3 | 12 | 4.400378 | 2.064068 | 2.567007 | 0 | 10.71115 | 0
2018-03-07 08:45 | 62130.58 | 1080.0011 | 3 | 12 | 4.400383 | 1.733461 | 2.630095 | 0 | 10.98876 | 0
2018-03-07 08:47 | 62250.58 | 1200.0019 | 3 | 12 | 4.40039 | 1.465784 | 2.683246 | 0 | 11.22265 | 0
2018-03-07 08:49 | 62370.58 | 1320.0011 | 3 | 12 | 4.400371 | 1.247335 | 2.72833 | 0 | 11.42104 | 0
2018-03-07 08:51 | 62490.58 | 1440.0004 | 3 | 12 | 4.400376 | 1.069702 | 2.766839 | 0 | 11.59049 | 0
2018-03-07 08:53 | 62610.58 | 1560.0029 | 3 | 12 | 4.400367 | 0.92342 | 2.799965 | 0 | 11.73626 | 0
2018-03-07 08:55 | 62730.58 | 1680.0004 | 3 | 12 | 4.40037 | 0.8024387 | 2.828656 | 0 | 11.86251 | 0
2018-03-07 08:57 | 62850.58 | 1800.0019 | 3 | 12 | 4.400341 | 0.7008858 | 2.853659 | 0 | 11.97253 | 0
2018-03-07 08:58 | 62917.99 | 1867.4169 | 3 | 12 | 4.400348 | 0.6519928 | 2.86632 | 0 | 12.02824 | 0
2018-03-07 09:00 | 63038.0414 | 120.0002 | 4 | 12 | 4.354032 | 0 | 2.86632 | 0 | 12.02824 | 0
2018-03-07 09:02 | 63158.0414 | 240.0002 | 4 | 12 | 4.350454 | 0 | 2.86632 | 0 | 12.02824 | 0
2018-03-07 09:03 | 63218.0443 | 300.0031 | 4 | 12 | 4.349365 | 0 | 2.86632 | 0 | 12.02824 | 0
2018-03-07 09:05 | 63338.13 | 120.0001 | 5 | 12 | 3.879643 | -6.519915 | 2.86632 | 0.2172793 | 12.02824 | 0.8556973
2018-03-07 09:07 | 63458.13 | 240.0002 | 5 | 12 | 3.79731 | -6.519895 | 2.86632 | 0.4346101 | 12.02824 | 1.689794
2018-03-07 09:09 | 63578.13 | 360.0002 | 5 | 12 | 3.720154 | -6.519837 | 2.86632 | 0.6519094 | 12.02824 | 2.50647
2018-03-07 09:11 | 63698.13 | 480.0011 | 5 | 12 | 3.648346 | -6.519817 | 2.86632 | 0.8692282 | 12.02824 | 3.307021
2018-03-07 09:13 | 63818.13 | 600.001 | 5 | 12 | 3.583284 | -6.520004 | 2.86632 | 1.086533 | 12.02824 | 4.092621
2018-03-07 09:15 | 63938.13 | 720.0018 | 5 | 12 | 3.526205 | -6.520122 | 2.86632 | 1.303845 | 12.02824 | 4.864964
2018-03-07 09:17 | 64058.13 | 840.0002 | 5 | 12 | 3.476608 | -6.520161 | 2.86632 | 1.521163 | 12.02824 | 5.625768
2018-03-07 09:19 | 64178.13 | 960.0001 | 5 | 12 | 3.432758 | -6.520105 | 2.86632 | 1.738481 | 12.02824 | 6.376443
2018-03-07 09:21 | 64298.13 | 1080.0018 | 5 | 12 | 3.393255 | -6.520205 | 2.86632 | 1.955799 | 12.02824 | 7.11809
2018-03-07 09:23 | 64418.13 | 1200.001 | 5 | 12 | 3.354648 | -6.520118 | 2.86632 | 2.173115 | 12.02824 | 7.85133
2018-03-07 09:25 | 64538.13 | 1320.0003 | 5 | 12 | 3.306475 | -6.520132 | 2.86632 | 2.390424 | 12.02824 | 8.57553
2018-03-07 09:27 | 64658.13 | 1440.001 | 5 | 12 | 3.221509 | -6.520163 | 2.86632 | 2.607735 | 12.02824 | 9.285613
2018-03-07 09:29 | 64778.13 | 1560.0011 | 5 | 12 | 3.056932 | -6.520136 | 2.86632 | 2.825052 | 12.02824 | 9.970456
2018-03-07 09:29 | 64800.63 | 1582.4952 | 5 | 12 | 2.999986 | -6.520148 | 2.86632 | 2.865789 | 12.02824 | 10.09388
2018-03-07 09:31 | 64920.68 | 120.0015 | 6 | 12 | 3.587358 | 0 | 2.86632 | 2.865789 | 12.02824 | 10.09388
2018-03-07 09:33 | 65040.67 | 239.9999 | 6 | 12 | 3.618447 | 0 | 2.86632 | 2.865789 | 12.02824 | 10.09388
2018-03-07 09:34 | 65100.68 | 300.0036 | 6 | 12 | 3.625845 | 0 | 2.86632 | 2.865789 | 12.02824 | 10.09388
2018-03-07 09:34 | 65100.69 | 0.0049 | 7 | 13 | 3.625854 | 0 | 0 | 0 | 0 | 0
2018-03-07 09:36 | 65220.78 | 120.001 | 2 | 13 | 3.975044 | 4.890051 | 0.1623003 | 0 | 0.6392416 | 0
2018-03-07 09:38 | 65340.78 | 240.0003 | 2 | 13 | 4.018743 | 4.890001 | 0.3252862 | 0 | 1.290813 | 0
2018-03-07 09:40 | 65460.78 | 360.0002 | 2 | 13 | 4.053338 | 4.890066 | 0.4882676 | 0 | 1.948725 | 0
2018-03-07 09:42 | 65580.78 | 480.001 | 2 | 13 | 4.081047 | 4.890089 | 0.6512585 | 0 | 2.611714 | 0
2018-03-07 09:44 | 65700.78 | 600.0019 | 2 | 13 | 4.104835 | 4.890131 | 0.8142428 | 0 | 3.278823 | 0
2018-03-07 09:46 | 65820.78 | 720.0011 | 2 | 13 | 4.129602 | 4.890059 | 0.9772265 | 0 | 3.949822 | 0
2018-03-07 09:48 | 65940.78 | 840.0011 | 2 | 13 | 4.157636 | 4.890059 | 1.140209 | 0 | 4.625117 | 0
2018-03-07 09:50 | 66060.78 | 960.0011 | 2 | 13 | 4.188847 | 4.890083 | 1.303198 | 0 | 5.305261 | 0
2018-03-07 09:52 | 66180.78 | 1080.0011 | 2 | 13 | 4.200418 | 4.469555 | 1.461353 | 0 | 5.96925 | 0
2018-03-07 09:54 | 66300.78 | 1200.0005 | 2 | 13 | 4.200397 | 3.904737 | 1.600788 | 0 | 6.554935 | 0
2018-03-07 09:56 | 66420.78 | 1320.0011 | 2 | 13 | 4.200408 | 3.382915 | 1.722118 | 0 | 7.06457 | 0
2018-03-07 09:57 | 66450.66 | 1349.8808 | 2 | 13 | 4.200409 | 3.259993 | 1.749681 | 0 | 7.180344 | 0
2018-03-07 09:59 | 66570.67 | 120.001 | 3 | 13 | 4.228968 | 3.259836 | 1.857887 | 0 | 7.636283 | 0
2018-03-07 10:01 | 66690.67 | 240.001 | 3 | 13 | 4.262367 | 3.259861 | 1.966542 | 0 | 8.097573 | 0
2018-03-07 10:03 | 66810.67 | 360.0018 | 3 | 13 | 4.298106 | 3.259895 | 2.075195 | 0 | 8.562612 | 0
2018-03-07 10:05 | 66930.67 | 480.001 | 3 | 13 | 4.335959 | 3.259861 | 2.183846 | 0 | 9.031643 | 0
2018-03-07 10:07 | 67050.67 | 600.0002 | 3 | 13 | 4.375633 | 3.259832 | 2.292496 | 0 | 9.504889 | 0
2018-03-07 10:09 | 67170.67 | 720.0003 | 3 | 13 | 4.400421 | 2.979605 | 2.399153 | 0 | 9.973406 | 0
2018-03-07 10:11 | 67290.67 | 840.001 | 3 | 13 | 4.400393 | 2.469353 | 2.489601 | 0 | 10.37141 | 0
2018-03-07 10:13 | 67410.67 | 960.0002 | 3 | 13 | 4.400393 | 2.062248 | 2.564882 | 0 | 10.70268 | 0
2018-03-07 10:15 | 67530.67 | 1080.0019 | 3 | 13 | 4.400389 | 1.733341 | 2.62794 | 0 | 10.98016 | 0
2018-03-07 10:17 | 67650.67 | 1200.001 | 3 | 13 | 4.400372 | 1.46579 | 2.681096 | 0 | 11.21407 | 0
2018-03-07 10:19 | 67770.67 | 1320.0007 | 3 | 13 | 4.400359 | 1.248287 | 2.726211 | 0 | 11.41259 | 0
2018-03-07 10:21 | 67890.67 | 1440.0002 | 3 | 13 | 4.400379 | 1.071495 | 2.764776 | 0 | 11.58228 | 0
2018-03-07 10:23 | 68010.67 | 1560.0011 | 3 | 13 | 4.400378 | 0.925436 | 2.797968 | 0 | 11.72835 | 0
2018-03-07 10:25 | 68130.67 | 1680.001 | 3 | 13 | 4.400368 | 0.8045063 | 2.826726 | 0 | 11.85489 | 0
2018-03-07 10:27 | 68250.67 | 1800.0019 | 3 | 13 | 4.400357 | 0.7033405 | 2.8518 | 0 | 11.96522 | 0
2018-03-07 10:28 | 68320.82 | 1870.1575 | 3 | 13 | 4.400354 | 0.6519814 | 2.864997 | 0 | 12.0233 | 0
2018-03-07 10:30 | 68440.88 | 120.0011 | 4 | 13 | 4.353806 | 0 | 2.864997 | 0 | 12.0233 | 0
2018-03-07 10:32 | 68560.87 | 240.0009 | 4 | 13 | 4.350193 | 0 | 2.864997 | 0 | 12.0233 | 0
2018-03-07 10:33 | 68620.88 | 300.0024 | 4 | 13 | 4.34912 | 0 | 2.864997 | 0 | 12.0233 | 0
2018-03-07 10:35 | 68740.96 | 120.0017 | 5 | 13 | 3.877416 | -6.520118 | 2.864997 | 0.2173038 | 12.0233 | 0.8553367
2018-03-07 10:37 | 68860.96 | 240.001 | 5 | 13 | 3.795162 | -6.520109 | 2.864997 | 0.4346223 | 12.0233 | 1.688922
2018-03-07 10:39 | 68980.96 | 360.0005 | 5 | 13 | 3.718195 | -6.520095 | 2.864997 | 0.651925 | 12.0233 | 2.505169
2018-03-07 10:41 | 69100.96 | 480.001 | 5 | 13 | 3.646708 | -6.520085 | 2.864997 | 0.869253 | 12.0233 | 3.305361
2018-03-07 10:43 | 69220.96 | 600.0018 | 5 | 13 | 3.581786 | -6.520125 | 2.864997 | 1.086571 | 12.0233 | 4.09066
2018-03-07 10:45 | 69340.96 | 720.0002 | 5 | 13 | 3.524879 | -6.520065 | 2.864997 | 1.303891 | 12.0233 | 4.862717
2018-03-07 10:47 | 69460.96 | 840.001 | 5 | 13 | 3.475338 | -6.520082 | 2.864997 | 1.521206 | 12.0233 | 5.623224
2018-03-07 10:49 | 69580.96 | 960.0003 | 5 | 13 | 3.431589 | -6.520112 | 2.864997 | 1.738517 | 12.0233 | 6.373607
2018-03-07 10:51 | 69700.96 | 1080.0018 | 5 | 13 | 3.39196 | -6.520132 | 2.864997 | 1.955826 | 12.0233 | 7.114959
2018-03-07 10:53 | 69820.96 | 1200.0003 | 5 | 13 | 3.353471 | -6.520071 | 2.864997 | 2.173144 | 12.0233 | 7.847937
2018-03-07 10:55 | 69940.96 | 1320.0006 | 5 | 13 | 3.305234 | -6.520089 | 2.864997 | 2.390445 | 12.0233 | 8.571832
2018-03-07 10:57 | 70060.96 | 1440.0015 | 5 | 13 | 3.22022 | -6.520051 | 2.864997 | 2.607775 | 12.0233 | 9.281693
2018-03-07 10:59 | 70180.96 | 1560.0017 | 5 | 13 | 3.054312 | -6.520087 | 2.864997 | 2.825081 | 12.0233 | 9.966139
2018-03-07 10:59 | 70202.24 | 1581.2775 | 5 | 13 | 2.999984 | -6.520059 | 2.864997 | 2.863623 | 12.0233 | 10.08286
2018-03-07 11:01 | 70322.28 | 120.0004 | 6 | 13 | 3.587621 | 0 | 2.864997 | 2.863623 | 12.0233 | 10.08286
2018-03-07 11:03 | 70442.28 | 240.0005 | 6 | 13 | 3.618721 | 0 | 2.864997 | 2.863623 | 12.0233 | 10.08286
2018-03-07 11:04 | 70502.28 | 300.0002 | 6 | 13 | 3.626118 | 0 | 2.864997 | 2.863623 | 12.0233 | 10.08286
2018-03-07 11:04 | 70502.29 | 0.0025 | 7 | 14 | 3.626158 | 0 | 0 | 0 | 0 | 0
2018-03-07 11:06 | 70622.37 | 120.0011 | 2 | 14 | 3.975341 | 4.890087 | 0.1623021 | 0 | 0.6392996 | 0
2018-03-07 11:08 | 70742.37 | 240.0019 | 2 | 14 | 4.018961 | 4.890131 | 0.325303 | 0 | 1.290975 | 0
2018-03-07 11:10 | 70862.37 | 360.0012 | 2 | 14 | 4.053495 | 4.89012 | 0.4882878 | 0 | 1.94893 | 0
2018-03-07 11:12 | 70982.37 | 480.0019 | 2 | 14 | 4.081075 | 4.890059 | 0.6512704 | 0 | 2.611903 | 0
2018-03-07 11:14 | 71102.37 | 600.002 | 2 | 14 | 4.104709 | 4.890106 | 0.8142521 | 0 | 3.278994 | 0
2018-03-07 11:16 | 71222.37 | 720.0005 | 2 | 14 | 4.129424 | 4.890095 | 0.977242 | 0 | 3.949991 | 0
2018-03-07 11:18 | 71342.37 | 840.0019 | 2 | 14 | 4.157357 | 4.890062 | 1.140227 | 0 | 4.625259 | 0
2018-03-07 11:20 | 71462.37 | 960.0019 | 2 | 14 | 4.188557 | 4.890055 | 1.303211 | 0 | 5.305336 | 0
2018-03-07 11:22 | 71582.37 | 1080.002 | 2 | 14 | 4.200418 | 4.473955 | 1.461471 | 0 | 5.969749 | 0
2018-03-07 11:24 | 71702.37 | 1200.002 | 2 | 14 | 4.200409 | 3.908569 | 1.601047 | 0 | 6.556028 | 0
2018-03-07 11:26 | 71822.37 | 1320.0012 | 2 | 14 | 4.200412 | 3.38555 | 1.722466 | 0 | 7.066036 | 0
2018-03-07 11:27 | 71852.78 | 1350.4089 | 2 | 14 | 4.200394 | 3.259993 | 1.750528 | 0 | 7.183907 | 0
2018-03-07 11:29 | 71972.79 | 120.001 | 3 | 14 | 4.228958 | 3.25985 | 1.858743 | 0 | 7.63988 | 0
2018-03-07 11:31 | 72092.79 | 240.0019 | 3 | 14 | 4.262255 | 3.259899 | 1.967395 | 0 | 8.101151 | 0
2018-03-07 11:33 | 72212.79 | 360.0014 | 3 | 14 | 4.297934 | 3.259861 | 2.076043 | 0 | 8.566155 | 0
2018-03-07 11:35 | 72332.79 | 480.0006 | 3 | 14 | 4.335779 | 3.259909 | 2.184692 | 0 | 9.035161 | 0
2018-03-07 11:37 | 72452.79 | 600.0014 | 3 | 14 | 4.375437 | 3.259884 | 2.293345 | 0 | 9.508393 | 0
2018-03-07 11:39 | 72572.79 | 720.0014 | 3 | 14 | 4.40039 | 2.981693 | 2.400052 | 0 | 9.977118 | 0
2018-03-07 11:41 | 72692.79 | 840.0015 | 3 | 14 | 4.400392 | 2.46982 | 2.49054 | 0 | 10.3753 | 0
2018-03-07 11:43 | 72812.79 | 960.0022 | 3 | 14 | 4.400394 | 2.061543 | 2.565814 | 0 | 10.70654 | 0
2018-03-07 11:45 | 72932.79 | 1080.0011 | 3 | 14 | 4.400409 | 1.732056 | 2.628831 | 0 | 10.98383 | 0
2018-03-07 11:47 | 73052.79 | 1200.0022 | 3 | 14 | 4.400395 | 1.464615 | 2.681936 | 0 | 11.21752 | 0
2018-03-07 11:49 | 73172.79 | 1320.0001 | 3 | 14 | 4.400361 | 1.246923 | 2.726999 | 0 | 11.41581 | 0
2018-03-07 11:51 | 73292.79 | 1440.0018 | 3 | 14 | 4.400365 | 1.06954 | 2.765512 | 0 | 11.58528 | 0
2018-03-07 11:53 | 73412.79 | 1560.0022 | 3 | 14 | 4.400363 | 0.9236374 | 2.798649 | 0 | 11.7311 | 0
2018-03-07 11:55 | 73532.79 | 1680.0018 | 3 | 14 | 4.400376 | 0.8032589 | 2.827358 | 0 | 11.85743 | 0
2018-03-07 11:57 | 73652.79 | 1800.0012 | 3 | 14 | 4.400345 | 0.7018948 | 2.852387 | 0 | 11.96757 | 0
2018-03-07 11:58 | 73721.59 | 1868.8012 | 3 | 14 | 4.400369 | 0.6519985 | 2.865316 | 0 | 12.02446 | 0
2018-03-07 12:00 | 73841.64 | 120.0009 | 4 | 14 | 4.354045 | 0 | 2.865316 | 0 | 12.02446 | 0
2018-03-07 12:02 | 73961.64 | 240.0013 | 4 | 14 | 4.350471 | 0 | 2.865316 | 0 | 12.02446 | 0
2018-03-07 12:03 | 74021.65 | 300.0036 | 4 | 14 | 4.349381 | 0 | 2.865316 | 0 | 12.02446 | 0
2018-03-07 12:05 | 74141.73 | 120.0011 | 5 | 14 | 3.879493 | -6.520091 | 2.865316 | 0.217302 | 12.02446 | 0.8557655
2018-03-07 12:07 | 74261.73 | 240.0007 | 5 | 14 | 3.797033 | -6.520091 | 2.865316 | 0.4346029 | 12.02446 | 1.689703
2018-03-07 12:09 | 74381.73 | 360.0018 | 5 | 14 | 3.719911 | -6.52012 | 2.865316 | 0.6519234 | 12.02446 | 2.506416
2018-03-07 12:11 | 74501.73 | 480.0021 | 5 | 14 | 3.648019 | -6.520089 | 2.865316 | 0.8692372 | 12.02446 | 3.306886
2018-03-07 12:13 | 74621.73 | 600.0006 | 5 | 14 | 3.582902 | -6.520082 | 2.865316 | 1.086551 | 12.02446 | 4.092448
2018-03-07 12:15 | 74741.73 | 720.0008 | 5 | 14 | 3.525747 | -6.520051 | 2.865316 | 1.303873 | 12.02446 | 4.864726
2018-03-07 12:17 | 74861.73 | 840.0019 | 5 | 14 | 3.475988 | -6.520067 | 2.865316 | 1.521188 | 12.02446 | 5.6254
2018-03-07 12:19 | 74981.73 | 960.0012 | 5 | 14 | 3.432119 | -6.520116 | 2.865316 | 1.7385 | 12.02446 | 6.375908
2018-03-07 12:21 | 75101.73 | 1080.0021 | 5 | 14 | 3.39241 | -6.520057 | 2.865316 | 1.955819 | 12.02446 | 7.117397
2018-03-07 12:23 | 75221.73 | 1200.0013 | 5 | 14 | 3.353834 | -6.520067 | 2.865316 | 2.173123 | 12.02446 | 7.85042
2018-03-07 12:25 | 75341.73 | 1320.0016 | 5 | 14 | 3.305453 | -6.520044 | 2.865316 | 2.39044 | 12.02446 | 8.574448
2018-03-07 12:27 | 75461.73 | 1440.0013 | 5 | 14 | 3.220378 | -6.520053 | 2.865316 | 2.607755 | 12.02446 | 9.284299
2018-03-07 12:29 | 75581.73 | 1560.002 | 5 | 14 | 3.054926 | -6.520014 | 2.865316 | 2.825073 | 12.02446 | 9.968822
2018-03-07 12:29 | 75603.36 | 1581.6278 | 5 | 14 | 2.99999 | -6.520041 | 2.865316 | 2.864237 | 12.02446 | 10.08744
2018-03-07 12:31 | 75723.41 | 120.0025 | 6 | 14 | 3.587699 | 0 | 2.865316 | 2.864237 | 12.02446 | 10.08744
2018-03-07 12:33 | 75843.4 | 240.0007 | 6 | 14 | 3.618851 | 0 | 2.865316 | 2.864237 | 12.02446 | 10.08744
2018-03-07 12:34 | 75903.4 | 300.0022 | 6 | 14 | 3.626248 | 0 | 2.865316 | 2.864237 | 12.02446 | 10.08744
2018-03-07 12:34 | 75903.41 | 0.004 | 7 | 15 | 3.626279 | 0 | 0 | 0 | 0 | 0
2018-03-07 12:36 | 76023.5 | 120.0019 | 2 | 15 | 3.975833 | 4.890013 | 0.1623017 | 0 | 0.6393634 | 0
2018-03-07 12:38 | 76143.5 | 240.0003 | 2 | 15 | 4.019535 | 4.890049 | 0.325275 | 0 | 1.291012 | 0
2018-03-07 12:40 | 76263.5 | 360.0011 | 2 | 15 | 4.054079 | 4.890055 | 0.4882589 | 0 | 1.949059 | 0
2018-03-07 12:42 | 76383.5 | 480.0012 | 2 | 15 | 4.081768 | 4.890072 | 0.6512415 | 0 | 2.612135 | 0
2018-03-07 12:44 | 76503.5 | 600.0004 | 2 | 15 | 4.105467 | 4.890118 | 0.8142225 | 0 | 3.279339 | 0
2018-03-07 12:46 | 76623.5 | 720.0004 | 2 | 15 | 4.130257 | 4.890102 | 0.977212 | 0 | 3.950466 | 0
2018-03-07 12:48 | 76743.5 | 840.0014 | 2 | 15 | 4.158265 | 4.890062 | 1.140199 | 0 | 4.625885 | 0
2018-03-07 12:50 | 76863.5 | 960.0005 | 2 | 15 | 4.189487 | 4.890043 | 1.303181 | 0 | 5.306104 | 0
2018-03-07 12:52 | 76983.5 | 1080.0029 | 2 | 15 | 4.200409 | 4.458698 | 1.461073 | 0 | 5.969024 | 0
2018-03-07 12:54 | 77103.5 | 1200.0022 | 2 | 15 | 4.200396 | 3.897108 | 1.600221 | 0 | 6.553504 | 0
2018-03-07 12:56 | 77223.5 | 1320.0015 | 2 | 15 | 4.200412 | 3.376156 | 1.721309 | 0 | 7.06212 | 0
2018-03-07 12:57 | 77251.72 | 1348.2203 | 2 | 15 | 4.200387 | 3.259989 | 1.747315 | 0 | 7.171355 | 0
2018-03-07 12:59 | 77371.73 | 120.0026 | 3 | 15 | 4.229005 | 3.259842 | 1.855518 | 0 | 7.627281 | 0
2018-03-07 13:01 | 77491.73 | 240.0018 | 3 | 15 | 4.262369 | 3.259865 | 1.964173 | 0 | 8.088575 | 0
2018-03-07 13:03 | 77611.73 | 360.0018 | 3 | 15 | 4.298094 | 3.259836 | 2.07282 | 0 | 8.553592 | 0
2018-03-07 13:05 | 77731.73 | 480.0002 | 3 | 15 | 4.33595 | 3.25989 | 2.181472 | 0 | 9.022622 | 0
2018-03-07 13:07 | 77851.73 | 600.001 | 3 | 15 | 4.375613 | 3.259901 | 2.290127 | 0 | 9.495884 | 0
2018-03-07 13:09 | 77971.73 | 720.0002 | 3 | 15 | 4.400407 | 2.980394 | 2.396798 | 0 | 9.964461 | 0
2018-03-07 13:11 | 78091.73 | 840.0002 | 3 | 15 | 4.400387 | 2.47051 | 2.487277 | 0 | 10.36261 | 0
2018-03-07 13:13 | 78211.73 | 960.0011 | 3 | 15 | 4.400378 | 2.0634 | 2.562598 | 0 | 10.69405 | 0
2018-03-07 13:15 | 78331.73 | 1080.0018 | 3 | 15 | 4.400381 | 1.734009 | 2.625693 | 0 | 10.97169 | 0
2018-03-07 13:17 | 78451.73 | 1200.0001 | 3 | 15 | 4.400378 | 1.467266 | 2.67889 | 0 | 11.20578 | 0
2018-03-07 13:19 | 78571.73 | 1320.0001 | 3 | 15 | 4.400365 | 1.249763 | 2.724049 | 0 | 11.40449 | 0
2018-03-07 13:21 | 78691.73 | 1440.0018 | 3 | 15 | 4.400372 | 1.072325 | 2.762651 | 0 | 11.57436 | 0
2018-03-07 13:23 | 78811.73 | 1560.0002 | 3 | 15 | 4.400342 | 0.9258213 | 2.795877 | 0 | 11.72056 | 0
2018-03-07 13:25 | 78931.73 | 1680.001 | 3 | 15 | 4.400375 | 0.8056602 | 2.824672 | 0 | 11.84727 | 0
2018-03-07 13:27 | 79051.73 | 1800.0001 | 3 | 15 | 4.400358 | 0.7044868 | 2.849782 | 0 | 11.95776 | 0
2018-03-07 13:28 | 79123.86 | 1872.1327 | 3 | 15 | 4.400365 | 0.6519985 | 2.863358 | 0 | 12.0175 | 0
2018-03-07 13:30 | 79243.92 | 119.9999 | 4 | 15 | 4.353836 | 0 | 2.863358 | 0 | 12.0175 | 0
2018-03-07 13:32 | 79363.92 | 239.9999 | 4 | 15 | 4.350244 | 0 | 2.863358 | 0 | 12.0175 | 0
2018-03-07 13:33 | 79423.93 | 300.0028 | 4 | 15 | 4.349154 | 0 | 2.863358 | 0 | 12.0175 | 0
2018-03-07 13:35 | 79544.01 | 120.0019 | 5 | 15 | 3.877789 | -6.520028 | 2.863358 | 0.2172932 | 12.0175 | 0.8553721
2018-03-07 13:37 | 79664 | 240.0004 | 5 | 15 | 3.795581 | -6.520037 | 2.863358 | 0.43459 | 12.0175 | 1.688955
2018-03-07 13:39 | 79784 | 360.001 | 5 | 15 | 3.718538 | -6.520059 | 2.863358 | 0.6519077 | 12.0175 | 2.505346
2018-03-07 13:41 | 79904 | 480.0011 | 5 | 15 | 3.646918 | -6.520075 | 2.863358 | 0.8692244 | 12.0175 | 3.30556
2018-03-07 13:43 | 80024 | 600.001 | 5 | 15 | 3.581944 | -6.520057 | 2.863358 | 1.086534 | 12.0175 | 4.090873
2018-03-07 13:45 | 80144.01 | 720.0022 | 5 | 15 | 3.524871 | -6.520039 | 2.863358 | 1.303861 | 12.0175 | 4.862978
2018-03-07 13:47 | 80264 | 840.001 | 5 | 15 | 3.475391 | -6.520051 | 2.863358 | 1.521177 | 12.0175 | 5.623492
2018-03-07 13:49 | 80384 | 960.0005 | 5 | 15 | 3.431557 | -6.520037 | 2.863358 | 1.738493 | 12.0175 | 6.373896
2018-03-07 13:51 | 80504 | 1080.0001 | 5 | 15 | 3.392006 | -6.520037 | 2.863358 | 1.955816 | 12.0175 | 7.115299
2018-03-07 13:53 | 80624 | 1200.0001 | 5 | 15 | 3.353478 | -6.520006 | 2.863358 | 2.173128 | 12.0175 | 7.848262
2018-03-07 13:55 | 80744.01 | 1320.0026 | 5 | 15 | 3.305282 | -6.519994 | 2.863358 | 2.390452 | 12.0175 | 8.572248
2018-03-07 13:57 | 80864 | 1440.0004 | 5 | 15 | 3.219952 | -6.520055 | 2.863358 | 2.607765 | 12.0175 | 9.282042
2018-03-07 13:59 | 80984 | 1560.0011 | 5 | 15 | 3.053689 | -6.520004 | 2.863358 | 2.825073 | 12.0175 | 9.966385
2018-03-07 13:59 | 81005.04 | 1581.0363 | 5 | 15 | 2.999984 | -6.519985 | 2.863358 | 2.863174 | 12.0175 | 10.08176
2018-03-07 14:01 | 81125.09 | 120.0009 | 6 | 15 | 3.58721 | 0 | 2.863358 | 2.863174 | 12.0175 | 10.08176
2018-03-07 14:03 | 81245.09 | 240.0015 | 6 | 15 | 3.618277 | 0 | 2.863358 | 2.863174 | 12.0175 | 10.08176
2018-03-07 14:04 | 81305.1 | 300.0045 | 6 | 15 | 3.625628 | 0 | 2.863358 | 2.863174 | 12.0175 | 10.08176
2018-03-07 14:04 | 81305.1 | 0.0025 | 7 | 16 | 3.625702 | 0 | 0 | 0 | 0 | 0
2018-03-07 14:06 | 81425.1911 | 120.001 | 2 | 16 | 3.97494 | 4.890022 | 0.1622967 | 0 | 0.6392143 | 0
2018-03-07 14:08 | 81545.1907 | 240.0006 | 2 | 16 | 4.018475 | 4.890064 | 0.3252741 | 0 | 1.290722 | 0
2018-03-07 14:10 | 81665.1904 | 360.0003 | 2 | 16 | 4.052891 | 4.890099 | 0.4882537 | 0 | 1.948566 | 0
2018-03-07 14:12 | 81785.1912 | 480.0011 | 2 | 16 | 4.080486 | 4.890041 | 0.6512409 | 0 | 2.611457 | 0
2018-03-07 14:14 | 81905.1921 | 600.002 | 2 | 16 | 4.104198 | 4.890055 | 0.8142285 | 0 | 3.278482 | 0
2018-03-07 14:16 | 82025.1903 | 720.0002 | 2 | 16 | 4.128973 | 4.890089 | 0.9772066 | 0 | 3.949358 | 0
2018-03-07 14:18 | 82145.1914 | 840.0013 | 2 | 16 | 4.156949 | 4.8901 | 1.140196 | 0 | 4.624571 | 0
2018-03-07 14:20 | 82265.1905 | 960.0004 | 2 | 16 | 4.188136 | 4.890032 | 1.30318 | 0 | 5.304582 | 0
2018-03-07 14:22 | 82385.192 | 1080.0019 | 2 | 16 | 4.200401 | 4.478689 | 1.461593 | 0 | 5.969616 | 0
2018-03-07 14:24 | 82505.1919 | 1200.0018 | 2 | 16 | 4.200418 | 3.911263 | 1.601284 | 0 | 6.556375 | 0
2018-03-07 14:26 | 82625.1919 | 1320.0018 | 2 | 16 | 4.200397 | 3.385174 | 1.722757 | 0 | 7.066611 | 0
2018-03-07 14:27 | 82655.513 | 1350.3229 | 2 | 16 | 4.20039 | 3.259989 | 1.750741 | 0 | 7.184152 | 0
2018-03-07 14:29 | 82775.53 | 120.002 | 3 | 16 | 4.229123 | 3.260115 | 1.858955 | 0 | 7.640129 | 0
2018-03-07 14:31 | 82895.53 | 240.0007 | 3 | 16 | 4.262526 | 3.259855 | 1.96761 | 0 | 8.101435 | 0
2018-03-07 14:33 | 83015.53 | 360.0011 | 3 | 16 | 4.298329 | 3.259821 | 2.076259 | 0 | 8.566481 | 0
2018-03-07 14:35 | 83135.53 | 480.0022 | 3 | 16 | 4.336183 | 3.259809 | 2.184911 | 0 | 9.035541 | 0
2018-03-07 14:37 | 83255.53 | 600.0011 | 3 | 16 | 4.375862 | 3.25989 | 2.293564 | 0 | 9.50882 | 0
2018-03-07 14:39 | 83375.53 | 720.0007 | 3 | 16 | 4.400411 | 2.976439 | 2.400172 | 0 | 9.977136 | 0
2018-03-07 14:41 | 83495.53 | 840.0018 | 3 | 16 | 4.400405 | 2.466309 | 2.490511 | 0 | 10.37466 | 0
2018-03-07 14:43 | 83615.53 | 960.0021 | 3 | 16 | 4.400404 | 2.059155 | 2.565683 | 0 | 10.70545 | 0
2018-03-07 14:45 | 83735.53 | 1080.0005 | 3 | 16 | 4.400405 | 1.730347 | 2.628623 | 0 | 10.98241 | 0
2018-03-07 14:47 | 83855.53 | 1200.0003 | 3 | 16 | 4.400372 | 1.462471 | 2.681671 | 0 | 11.21584 | 0
2018-03-07 14:49 | 83975.53 | 1320.0023 | 3 | 16 | 4.400388 | 1.24625 | 2.726684 | 0 | 11.41392 | 0
2018-03-07 14:51 | 84095.53 | 1440.0028 | 3 | 16 | 4.40037 | 1.067997 | 2.765149 | 0 | 11.58318 | 0
2018-03-07 14:53 | 84215.53 | 1560.0024 | 3 | 16 | 4.400375 | 0.9223194 | 2.798243 | 0 | 11.7288 | 0
2018-03-07 14:55 | 84335.53 | 1680.0014 | 3 | 16 | 4.400372 | 0.801609 | 2.826905 | 0 | 11.85493 | 0
2018-03-07 14:57 | 84455.53 | 1800.0013 | 3 | 16 | 4.400362 | 0.7006569 | 2.851883 | 0 | 11.96484 | 0
2018-03-07 14:58 | 84522.7 | 1867.1731 | 3 | 16 | 4.400376 | 0.6519966 | 2.864488 | 0 | 12.02031 | 0
2018-03-07 15:00 | 84642.76 | 120.0012 | 4 | 16 | 4.354028 | 0 | 2.864488 | 0 | 12.02031 | 0
2018-03-07 15:02 | 84762.76 | 240.0014 | 4 | 16 | 4.350453 | 0 | 2.864488 | 0 | 12.02031 | 0
2018-03-07 15:03 | 84822.76 | 300.0043 | 4 | 16 | 4.349369 | 0 | 2.864488 | 0 | 12.02031 | 0
2018-03-07 15:05 | 84942.84 | 120.0007 | 5 | 16 | 3.877998 | -6.520109 | 2.864488 | 0.217299 | 12.02031 | 0.8555741
2018-03-07 15:07 | 85062.84 | 240.0009 | 5 | 16 | 3.794033 | -6.520122 | 2.864488 | 0.4346114 | 12.02031 | 1.689008
2018-03-07 15:09 | 85182.84 | 360.0003 | 5 | 16 | 3.716993 | -6.520172 | 2.864488 | 0.6519282 | 12.02031 | 2.505053
2018-03-07 15:11 | 85302.84 | 480.0004 | 5 | 16 | 3.643446 | -6.520075 | 2.864488 | 0.8692428 | 12.02031 | 3.304718
2018-03-07 15:13 | 85422.84 | 600.0005 | 5 | 16 | 3.577477 | -6.520071 | 2.864488 | 1.086549 | 12.02031 | 4.089161
2018-03-07 15:15 | 85542.85 | 720.0024 | 5 | 16 | 3.520617 | -6.520085 | 2.864488 | 1.303871 | 12.02031 | 4.86029
2018-03-07 15:17 | 85662.84 | 840.0014 | 5 | 16 | 3.471457 | -6.520061 | 2.864488 | 1.521193 | 12.02031 | 5.619931
2018-03-07 15:19 | 85782.84 | 960.0005 | 5 | 16 | 3.428017 | -6.520069 | 2.864488 | 1.738499 | 12.02031 | 6.369491
2018-03-07 15:21 | 85902.84 | 1080.0012 | 5 | 16 | 3.388567 | -6.520082 | 2.864488 | 1.955819 | 12.02031 | 7.110124
2018-03-07 15:23 | 86022.84 | 1200.0006 | 5 | 16 | 3.35049 | -6.520085 | 2.864488 | 2.173139 | 12.02031 | 7.842419
2018-03-07 15:25 | 86142.84 | 1320.001 | 5 | 16 | 3.303018 | -6.520065 | 2.864488 | 2.390462 | 12.02031 | 8.565824
2018-03-07 15:27 | 86262.84 | 1440.0012 | 5 | 16 | 3.217937 | -6.520069 | 2.864488 | 2.607775 | 12.02031 | 9.27518
2018-03-07 15:29 | 86382.84 | 1560.0005 | 5 | 16 | 3.049294 | -6.520109 | 2.864488 | 2.825086 | 12.02031 | 9.95892
2018-03-07 15:29 | 86402.03 | 1579.1864 | 5 | 16 | 2.999993 | -6.520116 | 2.864488 | 2.859834 | 12.02031 | 10.06405
2018-03-07 15:31 | 86522.08 | 120.0004 | 6 | 16 | 3.589745 | 0 | 2.864488 | 2.859834 | 12.02031 | 10.06405
2018-03-07 15:33 | 86642.08 | 240.0006 | 6 | 16 | 3.620902 | 0 | 2.864488 | 2.859834 | 12.02031 | 10.06405
2018-03-07 15:34 | 86702.08 | 300.0027 | 6 | 16 | 3.628413 | 0 | 2.864488 | 2.859834 | 12.02031 | 10.06405
2018-03-07 15:34 | 86702.09 | 0.0023 | 7 | 17 | 3.628372 | 0 | 0 | 0 | 0 | 0
2018-03-07 15:36 | 86822.17 | 120.0013 | 2 | 17 | 3.977415 | 4.890007 | 0.1622976 | 0 | 0.6396582 | 0
2018-03-07 15:38 | 86942.17 | 240.0011 | 2 | 17 | 4.020997 | 4.890028 | 0.3252771 | 0 | 1.291582 | 0
2018-03-07 15:40 | 87062.17 | 360.0032 | 2 | 17 | 4.055399 | 4.890085 | 0.4882621 | 0 | 1.949864 | 0
2018-03-07 15:42 | 87182.17 | 480.0012 | 2 | 17 | 4.082767 | 4.890062 | 0.6512396 | 0 | 2.613106 | 0
2018-03-07 15:44 | 87302.17 | 600.0014 | 2 | 17 | 4.106288 | 4.890028 | 0.8142274 | 0 | 3.280486 | 0
2018-03-07 15:46 | 87422.17 | 720.0001 | 2 | 17 | 4.131169 | 4.890062 | 0.9772149 | 0 | 3.951747 | 0
2018-03-07 15:48 | 87542.17 | 840.0003 | 2 | 17 | 4.159268 | 4.890028 | 1.140198 | 0 | 4.627306 | 0
2018-03-07 15:50 | 87662.17 | 960.0006 | 2 | 17 | 4.190628 | 4.890081 | 1.30319 | 0 | 5.307739 | 0
2018-03-07 15:52 | 87782.17 | 1080.0017 | 2 | 17 | 4.200418 | 4.441298 | 1.460605 | 0 | 5.968716 | 0
2018-03-07 15:54 | 87902.17 | 1200.0004 | 2 | 17 | 4.200398 | 3.881308 | 1.599168 | 0 | 6.550735 | 0
2018-03-07 15:56 | 88022.17 | 1320.0023 | 2 | 17 | 4.200406 | 3.362026 | 1.719756 | 0 | 7.057255 | 0
2018-03-07 15:57 | 88047.15 | 1344.9755 | 2 | 17 | 4.200397 | 3.259985 | 1.742726 | 0 | 7.153735 | 0
2018-03-07 15:59 | 88167.16 | 120.0017 | 3 | 17 | 4.228982 | 3.259863 | 1.850933 | 0 | 7.609679 | 0
2018-03-07 16:01 | 88287.16 | 240.0009 | 3 | 17 | 4.262347 | 3.259859 | 1.959582 | 0 | 8.070942 | 0
2018-03-07 16:03 | 88407.16 | 360.001 | 3 | 17 | 4.298079 | 3.259842 | 2.068238 | 0 | 8.535994 | 0
2018-03-07 16:05 | 88527.16 | 480.0007 | 3 | 17 | 4.335898 | 3.259851 | 2.176887 | 0 | 9.00501 | 0
2018-03-07 16:07 | 88647.16 | 600.0013 | 3 | 17 | 4.375525 | 3.259861 | 2.285541 | 0 | 9.47826 | 0
2018-03-07 16:09 | 88767.16 | 720.0001 | 3 | 17 | 4.400417 | 2.982542 | 2.392235 | 0 | 9.94693 | 0
2018-03-07 16:11 | 88887.16 | 840.0003 | 3 | 17 | 4.400385 | 2.472328 | 2.482786 | 0 | 10.34539 | 0
2018-03-07 16:13 | 89007.16 | 960.0005 | 3 | 17 | 4.400378 | 2.065071 | 2.558176 | 0 | 10.67714 | 0
2018-03-07 16:15 | 89127.16 | 1080.0009 | 3 | 17 | 4.400376 | 1.735418 | 2.621336 | 0 | 10.95507 | 0
2018-03-07 16:17 | 89247.16 | 1200.0004 | 3 | 17 | 4.400379 | 1.469109 | 2.674593 | 0 | 11.18942 | 0
2018-03-07 16:19 | 89367.16 | 1320.0007 | 3 | 17 | 4.400396 | 1.251984 | 2.71982 | 0 | 11.38843 | 0
2018-03-07 16:21 | 89487.16 | 1440.0012 | 3 | 17 | 4.400367 | 1.073807 | 2.758482 | 0 | 11.55856 | 0
2018-03-07 16:23 | 89607.16 | 1560.0022 | 3 | 17 | 4.400359 | 0.9278259 | 2.791768 | 0 | 11.70503 | 0
2018-03-07 16:25 | 89727.16 | 1680.0017 | 3 | 17 | 4.40038 | 0.8072796 | 2.820613 | 0 | 11.83196 | 0
2018-03-07 16:27 | 89847.16 | 1800.0003 | 3 | 17 | 4.400331 | 0.7053699 | 2.845772 | 0 | 11.94267 | 0
2018-03-07 16:28 | 89920.05 | 1872.8928 | 3 | 17 | 4.400337 | 0.6519947 | 2.85951 | 0 | 12.00312 | 0
2018-03-07 16:30 | 90040.1042 | 120.0019 | 4 | 17 | 4.353888 | 0 | 2.85951 | 0 | 12.00312 | 0
2018-03-07 16:32 | 90160.1035 | 240.0012 | 4 | 17 | 4.350292 | 0 | 2.85951 | 0 | 12.00312 | 0
2018-03-07 16:33 | 90220.1044 | 300.0021 | 4 | 17 | 4.349218 | 0 | 2.85951 | 0 | 12.00312 | 0
2018-03-07 16:35 | 90340.18 | 120.0005 | 5 | 17 | 3.87872 | -6.520083 | 2.85951 | 0.217306 | 12.00312 | 0.8556319
2018-03-07 16:37 | 90460.18 | 240.001 | 5 | 17 | 3.796179 | -6.520032 | 2.85951 | 0.4345886 | 12.00312 | 1.689329
2018-03-07 16:39 | 90580.19 | 360.0021 | 5 | 17 | 3.719016 | -6.520048 | 2.85951 | 0.651939 | 12.00312 | 2.505954
2018-03-07 16:41 | 90700.19 | 480.0023 | 5 | 17 | 3.647167 | -6.520069 | 2.85951 | 0.8692543 | 12.00312 | 3.306241
2018-03-07 16:43 | 90820.18 | 600.0001 | 5 | 17 | 3.582101 | -6.52003 | 2.85951 | 1.086546 | 12.00312 | 4.091537
2018-03-07 16:45 | 90940.18 | 720.0005 | 5 | 17 | 3.524942 | -6.520037 | 2.85951 | 1.303877 | 12.00312 | 4.863678
2018-03-07 16:47 | 91060.18 | 840.0013 | 5 | 17 | 3.475344 | -6.520057 | 2.85951 | 1.52121 | 12.00312 | 5.624258
2018-03-07 16:49 | 91180.18 | 960.0015 | 5 | 17 | 3.431508 | -6.52003 | 2.85951 | 1.738525 | 12.00312 | 6.374648
2018-03-07 16:51 | 91300.18 | 1080.0001 | 5 | 17 | 3.3919 | -6.520039 | 2.85951 | 1.95581 | 12.00312 | 7.115901
2018-03-07 16:53 | 91420.18 | 1200.0015 | 5 | 17 | 3.353266 | -6.520028 | 2.85951 | 2.17316 | 12.00312 | 7.848965
2018-03-07 16:55 | 91540.19 | 1320.0024 | 5 | 17 | 3.304976 | -6.520035 | 2.85951 | 2.39046 | 12.00312 | 8.572821
2018-03-07 16:57 | 91660.19 | 1440.0021 | 5 | 17 | 3.219437 | -6.520022 | 2.85951 | 2.607785 | 12.00312 | 9.282578
2018-03-07 16:59 | 91780.18 | 1560.0014 | 5 | 17 | 3.051831 | -6.520046 | 2.85951 | 2.825094 | 12.00312 | 9.966712
2018-03-07 16:59 | 91800.43 | 1580.2464 | 5 | 17 | 2.999999 | -6.520014 | 2.85951 | 2.861726 | 12.00312 | 10.0776
2018-03-07 17:01 | 91920.48 | 120.0027 | 6 | 17 | 3.587715 | 0 | 2.85951 | 2.861726 | 12.00312 | 10.0776
2018-03-07 17:03 | 92040.48 | 240.0005 | 6 | 17 | 3.618801 | 0 | 2.85951 | 2.861726 | 12.00312 | 10.0776
2018-03-07 17:04 | 92100.48 | 300.0024 | 6 | 17 | 3.626188 | 0 | 2.85951 | 2.861726 | 12.00312 | 10.0776
2018-03-07 17:04 | 92100.48702 | 0.0023 | 7 | 18 | 3.626218 | 0 | 0 | 0 | 0 | 0
2018-03-07 17:06 | 92220.56794 | 120.0012 | 2 | 18 | 3.975414 | 4.890116 | 0.1623067 | 0 | 0.6393405 | 0
2018-03-07 17:08 | 92340.56764 | 240.0009 | 2 | 18 | 4.018857 | 4.890104 | 0.3252918 | 0 | 1.290947 | 0
2018-03-07 17:10 | 92460.56854 | 360.0018 | 2 | 18 | 4.053346 | 4.890078 | 0.4882708 | 0 | 1.948858 | 0
2018-03-07 17:12 | 92580.56874 | 480.002 | 2 | 18 | 4.080984 | 4.890078 | 0.6512447 | 0 | 2.611771 | 0
2018-03-07 17:14 | 92700.56764 | 600.0009 | 2 | 18 | 4.104686 | 4.890047 | 0.8142256 | 0 | 3.278847 | 0
2018-03-07 17:16 | 92820.56704 | 720.0003 | 2 | 18 | 4.129614 | 4.890039 | 0.9772089 | 0 | 3.949831 | 0
2018-03-07 17:18 | 92940.56754 | 840.0008 | 2 | 18 | 4.157743 | 4.890072 | 1.140192 | 0 | 4.625137 | 0
2018-03-07 17:20 | 93060.56914 | 960.0024 | 2 | 18 | 4.189099 | 4.890013 | 1.303181 | 0 | 5.305311 | 0
2018-03-07 17:22 | 93180.56914 | 1080.0024 | 2 | 18 | 4.200419 | 4.463821 | 1.461194 | 0 | 5.96872 | 0
2018-03-07 17:24 | 93300.56754 | 1200.0008 | 2 | 18 | 4.200414 | 3.898434 | 1.600433 | 0 | 6.553579 | 0
2018-03-07 17:26 | 93420.56734 | 1320.0006 | 2 | 18 | 4.200399 | 3.375172 | 1.721526 | 0 | 7.062222 | 0
2018-03-07 17:27 | 93448.70564 | 1348.1389 | 2 | 18 | 4.200408 | 3.259975 | 1.747453 | 0 | 7.171125 | 0
2018-03-07 17:29 | 93568.72 | 120.0003 | 3 | 18 | 4.229026 | 3.259829 | 1.855668 | 0 | 7.627105 | 0
2018-03-07 17:31 | 93688.72 | 240.0019 | 3 | 18 | 4.262392 | 3.259836 | 1.964319 | 0 | 8.088384 | 0
2018-03-07 17:33 | 93808.72 | 360.0018 | 3 | 18 | 4.298055 | 3.259829 | 2.072972 | 0 | 8.55342 | 0
2018-03-07 17:35 | 93928.72 | 480.0018 | 3 | 18 | 4.335876 | 3.259817 | 2.181627 | 0 | 9.022463 | 0
2018-03-07 17:37 | 94048.72 | 600.0027 | 3 | 18 | 4.375536 | 3.260199 | 2.290277 | 0 | 9.495693 | 0
2018-03-07 17:39 | 94168.72 | 720.0012 | 3 | 18 | 4.400389 | 2.981636 | 2.396973 | 0 | 9.964372 | 0
2018-03-07 17:41 | 94288.72 | 840.0006 | 3 | 18 | 4.400398 | 2.469864 | 2.487458 | 0 | 10.36254 | 0
2018-03-07 17:43 | 94408.72 | 960.0025 | 3 | 18 | 4.400394 | 2.062082 | 2.562744 | 0 | 10.69383 | 0
2018-03-07 17:45 | 94528.72 | 1080.0003 | 3 | 18 | 4.400390625 | 1.732244 | 2.625777 | 0 | 10.9712 | 0
2018-03-07 17:47 | 94648.72 | 1200.0025 | 3 | 18 | 4.400386 | 1.464779 | 2.678897 | 0 | 11.20495 | 0
2018-03-07 17:49 | 94768.72 | 1320.0012 | 3 | 18 | 4.400382 | 1.247442 | 2.723963 | 0 | 11.40326 | 0
2018-03-07 17:51 | 94888.72 | 1440.0011 | 3 | 18 | 4.400377 | 1.069645 | 2.762475 | 0 | 11.57272 | 0
2018-03-07 17:53 | 95008.72 | 1560.002 | 3 | 18 | 4.400342 | 0.9230404 | 2.795606 | 0 | 11.71851 | 0
2018-03-07 17:55 | 95128.72 | 1680.0003 | 3 | 18 | 4.400388 | 0.8030033 | 2.824302 | 0 | 11.84479 | 0
2018-03-07 17:57 | 95248.72 | 1800.0009 | 3 | 18 | 4.400362 | 0.7016945 | 2.849316 | 0 | 11.95486 | 0
2018-03-07 17:58 | 95316.34 | 1867.6265 | 3 | 18 | 4.400356 | 0.6519966 | 2.86202 | 0 | 12.01076 | 0
2018-03-07 18:00 | 95436.4 | 120.0014 | 4 | 18 | 4.353918 | 0 | 2.86202 | 0 | 12.01076 | 0
2018-03-07 18:02 | 95556.4 | 239.9998 | 4 | 18 | 4.350335 | 0 | 2.86202 | 0 | 12.01076 | 0
2018-03-07 18:03 | 95616.4 | 300.0019 | 4 | 18 | 4.349262 | 0 | 2.86202 | 0 | 12.01076 | 0
2018-03-07 18:05 | 95736.48 | 120.0001 | 5 | 18 | 3.878088 | -6.520093 | 2.86202 | 0.2172951 | 12.01076 | 0.855461
2018-03-07 18:07 | 95856.48 | 240.0001 | 5 | 18 | 3.795607 | -6.520144 | 2.86202 | 0.4346032 | 12.01076 | 1.689118
2018-03-07 18:09 | 95976.48 | 360.0009 | 5 | 18 | 3.718315 | -6.520082 | 2.86202 | 0.6519071 | 12.01076 | 2.505435
2018-03-07 18:11 | 96096.48 | 480.0017 | 5 | 18 | 3.646358 | -6.520091 | 2.86202 | 0.8692233 | 12.01076 | 3.30556
2018-03-07 18:13 | 96216.48 | 600.0001 | 5 | 18 | 3.58121 | -6.520093 | 2.86202 | 1.086534 | 12.01076 | 4.090735
2018-03-07 18:15 | 96336.48 | 720.0017 | 5 | 18 | 3.524068 | -6.520132 | 2.86202 | 1.303862 | 12.01076 | 4.862676
2018-03-07 18:17 | 96456.48 | 840.0009 | 5 | 18 | 3.474345 | -6.520057 | 2.86202 | 1.521174 | 12.01076 | 5.622983
2018-03-07 18:19 | 96576.48 | 960.0004 | 5 | 18 | 3.430461 | -6.520059 | 2.86202 | 1.738485 | 12.01076 | 6.373132
2018-03-07 18:21 | 96696.48 | 1080.001 | 5 | 18 | 3.390907 | -6.520123 | 2.86202 | 1.955804 | 12.01076 | 7.114281
2018-03-07 18:23 | 96816.48 | 1200.0001 | 5 | 18 | 3.352219 | -6.520067 | 2.86202 | 2.17312 | 12.01076 | 7.847002
2018-03-07 18:25 | 96936.48 | 1320.001 | 5 | 18 | 3.303981 | -6.520046 | 2.86202 | 2.390437 | 12.01076 | 8.570696
2018-03-07 18:27 | 97056.48 | 1440.0019 | 5 | 18 | 3.218054 | -6.520019 | 2.86202 | 2.607757 | 12.01076 | 9.280177
2018-03-07 18:29 | 97176.49 | 1560.002 | 5 | 18 | 3.049243 | -6.520077 | 2.86202 | 2.825069 | 12.01076 | 9.963934
2018-03-07 18:29 | 97195.54 | 1579.0577 | 5 | 18 | 2.999993 | -6.520044 | 2.86202 | 2.859575 | 12.01076 | 10.06834
2018-03-07 18:31 | 97315.6 | 120.0025 | 6 | 18 | 3.588831 | 0 | 2.86202 | 2.859575 | 12.01076 | 10.06834
2018-03-07 18:33 | 97435.6 | 240.0001 | 6 | 18 | 3.620006 | 0 | 2.86202 | 2.859575 | 12.01076 | 10.06834
2018-03-07 18:34 | 97495.6 | 300.0008 | 6 | 18 | 3.627451 | 0 | 2.86202 | 2.859575 | 12.01076 | 10.06834
2018-03-07 18:34 | 97495.6 | 0.0023 | 7 | 19 | 3.62746 | 0 | 0 | 0 | 0 | 0
2018-03-07 18:36 | 97615.68 | 120.0017 | 2 | 19 | 3.976974 | 4.89007 | 0.1622997 | 0 | 0.6395714 | 0
2018-03-07 18:38 | 97735.68 | 240.0017 | 2 | 19 | 4.020602 | 4.890053 | 0.3252832 | 0 | 1.291443 | 0
2018-03-07 18:40 | 97855.68 | 360 | 2 | 19 | 4.05503 | 4.890085 | 0.4882563 | 0 | 1.949616 | 0
2018-03-07 18:42 | 97975.68 | 480.0009 | 2 | 19 | 4.082458 | 4.890051 | 0.6512428 | 0 | 2.612838 | 0
2018-03-07 18:44 | 98095.68 | 600.0003 | 2 | 19 | 4.106018 | 4.890013 | 0.814227 | 0 | 3.280156 | 0
2018-03-07 18:46 | 98215.68 | 720.001 | 2 | 19 | 4.130888 | 4.890045 | 0.9772192 | 0 | 3.951388 | 0
2018-03-07 18:48 | 98335.68 | 840.0018 | 2 | 19 | 4.15897 | 4.890062 | 1.140204 | 0 | 4.626904 | 0
2018-03-07 18:50 | 98455.68 | 960.0018 | 2 | 19 | 4.190287 | 4.890062 | 1.303194 | 0 | 5.307279 | 0
2018-03-07 18:52 | 98575.68 | 1080.0002 | 2 | 19 | 4.200412 | 4.444916 | 1.460726 | 0 | 5.968728 | 0
2018-03-07 18:54 | 98695.68 | 1200.0003 | 2 | 19 | 4.200404 | 3.882849 | 1.599389 | 0 | 6.551169 | 0
2018-03-07 18:56 | 98815.68 | 1320.0003 | 2 | 19 | 4.200398 | 3.364029 | 1.720037 | 0 | 7.05794 | 0
2018-03-07 18:57 | 98841.01 | 1345.3264 | 2 | 19 | 4.200394 | 3.259989 | 1.743332 | 0 | 7.155789 | 0
2018-03-07 18:59 | 98961.02646 | 120.0003 | 3 | 19 | 4.228958 | 3.259846 | 1.85154 | 0 | 7.611731 | 0
2018-03-07 19:01 | 99081.02796 | 240.0018 | 3 | 19 | 4.262278 | 3.259903 | 1.960197 | 0 | 8.073023 | 0
2018-03-07 19:03 | 99201.02636 | 360.0002 | 3 | 19 | 4.297953 | 3.259901 | 2.068844 | 0 | 8.538027 | 0
2018-03-07 19:05 | 99321.02636 | 480.0002 | 3 | 19 | 4.335753 | 3.259907 | 2.1775 | 0 | 9.007062 | 0
2018-03-07 19:07 | 99441.02806 | 600.0019 | 3 | 19 | 4.375341 | 3.259869 | 2.286154 | 0 | 9.480291 | 0
2018-03-07 19:09 | 99561.02636 | 720.0002 | 3 | 19 | 4.400411 | 2.985586 | 2.392894 | 0 | 9.949152 | 0
2018-03-07 19:11 | 99681.02676 | 840.0006 | 3 | 19 | 4.400386 | 2.47403 | 2.483518 | 0 | 10.34793 | 0
2018-03-07 19:13 | 99801.02646 | 960.0003 | 3 | 19 | 4.400387 | 2.066601 | 2.558957 | 0 | 10.6799 | 0
2018-03-07 19:15 | 99921.02806 | 1080.0019 | 3 | 19 | 4.400385 | 1.736973 | 2.622158 | 0 | 10.95801 | 0
2018-03-07 19:17 | 100041 | 1200.0027 | 3 | 19 | 4.40038 | 1.469742 | 2.675439 | 0 | 11.19246 | 0
2018-03-07 19:19 | 100161 | 1320.0018 | 3 | 19 | 4.400383 | 1.252138 | 2.720668 | 0 | 11.39149 | 0
2018-03-07 19:21 | 100281 | 1440.0003 | 3 | 19 | 4.400382 | 1.074175 | 2.759326 | 0 | 11.5616 | 0
2018-03-07 19:23 | 100401 | 1560.0003 | 3 | 19 | 4.400364 | 0.9274426 | 2.792599 | 0 | 11.70801 | 0
2018-03-07 19:25 | 100521 | 1680.0003 | 3 | 19 | 4.400373 | 0.8063335 | 2.821424 | 0 | 11.83485 | 0
2018-03-07 19:27 | 100641 | 1800.0027 | 3 | 19 | 4.400355 | 0.7048988 | 2.84655 | 0 | 11.94541 | 0
2018-03-07 19:28 | 100712.3 | 1871.2376 | 3 | 19 | 4.400335 | 0.6519966 | 2.859968 | 0 | 12.00446 | 0
2018-03-07 19:30 | 100832.3 | 120.0009 | 4 | 19 | 4.353924 | 0 | 2.859968 | 0 | 12.00446 | 0
2018-03-07 19:32 | 100952.3 | 240.0011 | 4 | 19 | 4.350339 | 0 | 2.859968 | 0 | 12.00446 | 0
2018-03-07 19:33 | 101012.3 | 300.0013 | 4 | 19 | 4.349268 | 0 | 2.859968 | 0 | 12.00446 | 0
2018-03-07 19:35 | 101132.4 | 120.0009 | 5 | 19 | 3.878702 | -6.52002 | 2.859968 | 0.217268 | 12.00446 | 0.8554814
2018-03-07 19:37 | 101252.4 | 240.0001 | 5 | 19 | 3.796153 | -6.520071 | 2.859968 | 0.4346322 | 12.00446 | 1.689493
2018-03-07 19:39 | 101372.4 | 360.0009 | 5 | 19 | 3.718884 | -6.520065 | 2.859968 | 0.6519449 | 12.00446 | 2.505968
2018-03-07 19:41 | 101492.4 | 480.0001 | 5 | 19 | 3.646915 | -6.520083 | 2.859968 | 0.86926 | 12.00446 | 3.306209
2018-03-07 19:43 | 101612.4 | 600.0001 | 5 | 19 | 3.581843 | -6.520062 | 2.859968 | 1.08658 | 12.00446 | 4.09155
2018-03-07 19:45 | 101732.4 | 720.0009 | 5 | 19 | 3.524761 | -6.520042 | 2.859968 | 1.303896 | 12.00446 | 4.863599
2018-03-07 19:47 | 101852.4 | 840.0001 | 5 | 19 | 3.475039 | -6.520087 | 2.859968 | 1.521219 | 12.00446 | 5.624087
2018-03-07 19:49 | 101972.4 | 960.0002 | 5 | 19 | 3.431199 | -6.520019 | 2.859968 | 1.738536 | 12.00446 | 6.374412
2018-03-07 19:51 | 102092.4 | 1080.0003 | 5 | 19 | 3.3915 | -6.520041 | 2.859968 | 1.955844 | 12.00446 | 7.115664
2018-03-07 19:53 | 102212.4 | 1200.0005 | 5 | 19 | 3.352938 | -6.520095 | 2.859968 | 2.173163 | 12.00446 | 7.848532
2018-03-07 19:55 | 102332.4 | 1320 | 5 | 19 | 3.304513 | -6.520053 | 2.859968 | 2.390473 | 12.00446 | 8.572336
2018-03-07 19:57 | 102452.4 | 1440.0009 | 5 | 19 | 3.218713 | -6.520041 | 2.859968 | 2.607802 | 12.00446 | 9.281972
2018-03-07 19:59 | 102572.4 | 1560.0025 | 5 | 19 | 3.050358 | -6.520067 | 2.859968 | 2.825125 | 12.00446 | 9.965933
2018-03-07 19:59 | 102592 | 1579.5807 | 5 | 19 | 2.999988 | -6.520055 | 2.859968 | 2.860577 | 12.00446 | 10.07322
2018-03-07 20:01 | 102712 | 120.0009 | 6 | 19 | 3.587981 | 0 | 2.859968 | 2.860577 | 12.00446 | 10.07322
2018-03-07 20:03 | 102832 | 240.0009 | 6 | 19 | 3.619095 | 0 | 2.859968 | 2.860577 | 12.00446 | 10.07322
2018-03-07 20:04 | 102892 | 300.0039 | 6 | 19 | 3.626489 | 0 | 2.859968 | 2.860577 | 12.00446 | 10.07322
2018-03-07 20:04 | 102892 | 0.0024 | 7 | 20 | 3.626586 | 0 | 0 | 0 | 0 | 0
2018-03-07 20:06 | 103012.1 | 120.001 | 2 | 20 | 3.976141 | 4.890068 | 0.1623044 | 0 | 0.6394482 | 0
2018-03-07 20:08 | 103132.1 | 240.0003 | 2 | 20 | 4.019746 | 4.890068 | 0.325298 | 0 | 1.291221 | 0
2018-03-07 20:10 | 103252.1 | 360.0011 | 2 | 20 | 4.054173 | 4.890059 | 0.4882829 | 0 | 1.949298 | 0
2018-03-07 20:12 | 103372.1 | 480.0011 | 2 | 20 | 4.081707 | 4.890072 | 0.6512637 | 0 | 2.612367 | 0
2018-03-07 20:14 | 103492.1 | 600.0011 | 2 | 20 | 4.105358 | 4.890024 | 0.814252 | 0 | 3.279585 | 0
2018-03-07 20:16 | 103612.1 | 720.0021 | 2 | 20 | 4.130183 | 4.890081 | 0.9772367 | 0 | 3.950675 | 0
2018-03-07 20:18 | 103732.1 | 840.0003 | 2 | 20 | 4.158262 | 4.890091 | 1.140221 | 0 | 4.626076 | 0
2018-03-07 20:20 | 103852.1 | 960.0003 | 2 | 20 | 4.189602 | 4.890041 | 1.30321 | 0 | 5.306331 | 0
2018-03-07 20:22 | 103972.1 | 1080.0003 | 2 | 20 | 4.200414 | 4.456215 | 1.461046 | 0 | 5.96902 | 0
2018-03-07 20:24 | 104092.1 | 1200.002 | 2 | 20 | 4.200411 | 3.892693 | 1.600075 | 0 | 6.553 | 0
2018-03-07 20:26 | 104212.1 | 1320.0004 | 2 | 20 | 4.200397 | 3.37092 | 1.720992 | 0 | 7.060901 | 0
2018-03-07 20:27 | 104239 | 1346.8737 | 2 | 20 | 4.2004 | 3.259995 | 1.745738 | 0 | 7.164843 | 0
2018-03-07 20:29 | 104359 | 120.001 | 3 | 20 | 4.229024 | 3.259882 | 1.853949 | 0 | 7.620801 | 0
2018-03-07 20:31 | 104479 | 240.0002 | 3 | 20 | 4.262365 | 3.259851 | 1.962602 | 0 | 8.082089 | 0
2018-03-07 20:33 | 104599 | 360.0005 | 3 | 20 | 4.298085 | 3.259813 | 2.071249 | 0 | 8.547104 | 0
2018-03-07 20:35 | 104719 | 480.0011 | 3 | 20 | 4.335945 | 3.25984 | 2.179899 | 0 | 9.016129 | 0
2018-03-07 20:37 | 104839 | 600.0018 | 3 | 20 | 4.375618 | 3.259861 | 2.288552 | 0 | 9.489381 | 0
2018-03-07 20:39 | 104959 | 720.0019 | 3 | 20 | 4.400414 | 2.979809 | 2.39521 | 0 | 9.957901 | 0
2018-03-07 20:41 | 105079 | 840.0007 | 3 | 20 | 4.400402 | 2.469141 | 2.485647 | 0 | 10.35586 | 0
2018-03-07 20:43 | 105199 | 960.0011 | 3 | 20 | 4.400383 | 2.061352 | 2.560911 | 0 | 10.68705 | 0
2018-03-07 20:45 | 105319 | 1080.0019 | 3 | 20 | 4.400385 | 1.731876 | 2.623936 | 0 | 10.96439 | 0
2018-03-07 20:47 | 105439 | 1200.0019 | 3 | 20 | 4.400383 | 1.464645 | 2.677052 | 0 | 11.19811 | 0
2018-03-07 20:49 | 105559 | 1320.0019 | 3 | 20 | 4.40038 | 1.247803 | 2.722122 | 0 | 11.39644 | 0
2018-03-07 20:51 | 105679 | 1440.001 | 3 | 20 | 4.400361 | 1.069611 | 2.760634 | 0 | 11.56591 | 0
2018-03-07 20:53 | 105799 | 1560.0019 | 3 | 20 | 4.400339 | 0.9231148 | 2.793773 | 0 | 11.71173 | 0
2018-03-07 20:55 | 105919 | 1680.002 | 3 | 20 | 4.400346 | 0.8027248 | 2.822482 | 0 | 11.83806 | 0
2018-03-07 20:57 | 106039 | 1800.0019 | 3 | 20 | 4.40033 | 0.7018795 | 2.847508 | 0 | 11.94818 | 0
2018-03-07 20:58 | 106107.4 | 1868.44 | 3 | 20 | 4.400359 | 0.6519966 | 2.860368 | 0 | 12.00477 | 0
2018-03-07 21:00 | 106227.495 | 120.001 | 4 | 20 | 4.353864 | 0 | 2.860368 | 0 | 12.00477 | 0
2018-03-07 21:02 | 106347.4942 | 240.0002 | 4 | 20 | 4.350278 | 0 | 2.860368 | 0 | 12.00477 | 0
2018-03-07 21:03 | 106407.497 | 300.003 | 4 | 20 | 4.349195 | 0 | 2.860368 | 0 | 12.00477 | 0
2018-03-07 21:05 | 106527.6 | 120.0002 | 5 | 20 | 3.877765 | -6.520136 | 2.860368 | 0.2172911 | 12.00477 | 0.8553673
2018-03-07 21:07 | 106647.6 | 240.001 | 5 | 20 | 3.795336 | -6.520154 | 2.860368 | 0.4345936 | 12.00477 | 1.688947
2018-03-07 21:09 | 106767.6 | 360.0026 | 5 | 20 | 3.718 | -6.520128 | 2.860368 | 0.6519088 | 12.00477 | 2.505242
2018-03-07 21:11 | 106887.6 | 480.0003 | 5 | 20 | 3.646146 | -6.520158 | 2.860368 | 0.8692166 | 12.00477 | 3.30528
2018-03-07 21:13 | 107007.6 | 600.0011 | 5 | 20 | 3.581032 | -6.520144 | 2.860368 | 1.086537 | 12.00477 | 4.090446
2018-03-07 21:15 | 107127.6 | 720.0011 | 5 | 20 | 3.523958 | -6.520114 | 2.860368 | 1.303857 | 12.00477 | 4.862331
2018-03-07 21:17 | 107247.6 | 840.0018 | 5 | 20 | 3.474214 | -6.520083 | 2.860368 | 1.52117 | 12.00477 | 5.622602
2018-03-07 21:19 | 107367.6 | 960.0003 | 5 | 20 | 3.430251 | -6.520073 | 2.860368 | 1.738479 | 12.00477 | 6.372716
2018-03-07 21:21 | 107487.6 | 1080.0005 | 5 | 20 | 3.390529 | -6.520128 | 2.860368 | 1.955794 | 12.00477 | 7.113782
2018-03-07 21:23 | 107607.6 | 1200.0018 | 5 | 20 | 3.351919 | -6.520134 | 2.860368 | 2.173116 | 12.00477 | 7.846444
2018-03-07 21:25 | 107727.6 | 1320.0003 | 5 | 20 | 3.303583 | -6.520128 | 2.860368 | 2.390422 | 12.00477 | 8.570024
2018-03-07 21:27 | 107847.6 | 1440.0011 | 5 | 20 | 3.217451 | -6.520102 | 2.860368 | 2.607739 | 12.00477 | 9.279392
2018-03-07 21:29 | 107967.6 | 1560.0018 | 5 | 20 | 3.047947 | -6.520102 | 2.860368 | 2.825053 | 12.00477 | 9.962967
2018-03-07 21:29 | 107986.1 | 1578.5544 | 5 | 20 | 2.999974 | -6.520075 | 2.860368 | 2.858645 | 12.00477 | 10.06458
2018-03-07 21:31 | 108106.2 | 119.9999 | 6 | 20 | 3.588615 | 0 | 2.860368 | 2.858645 | 12.00477 | 10.06458
2018-03-07 21:33 | 108226.2 | 239.9999 | 6 | 20 | 3.619744 | 0 | 2.860368 | 2.858645 | 12.00477 | 10.06458
2018-03-07 21:34 | 108286.2 | 300.003 | 6 | 20 | 3.627194 | 0 | 2.860368 | 2.858645 | 12.00477 | 10.06458
2018-03-07 21:34 | 108286.2 | 0.0022 | 7 | 21 | 3.62725 | 0 | 0 | 0 | 0 | 0
2018-03-07 21:36 | 108406.3 | 120.0002 | 2 | 21 | 3.977043 | 4.89002 | 0.1623096 | 5.51e-10 | 0.6396188 | 1.998e-09
2018-03-07 21:38 | 108526.3 | 240.0008 | 2 | 21 | 4.020571 | 4.890104 | 0.3252885 | 5.51e-10 | 1.291471 | 1.998e-09
2018-03-07 21:40 | 108646.3 | 360 | 2 | 21 | 4.055034 | 4.890081 | 0.4882728 | 5.51e-10 | 1.949683 | 1.998e-09
2018-03-07 21:42 | 108766.3 | 480.0001 | 2 | 21 | 4.08244 | 4.890097 | 0.6512557 | 5.51e-10 | 2.612891 | 1.998e-09
2018-03-07 21:44 | 108886.3 | 600.0009 | 2 | 21 | 4.106033 | 4.890091 | 0.8142416 | 5.51e-10 | 3.280211 | 1.998e-09
2018-03-07 21:46 | 109006.3 | 720.0001 | 2 | 21 | 4.130967 | 4.890133 | 0.9772218 | 5.51e-10 | 3.951406 | 1.998e-09
2018-03-07 21:48 | 109126.3 | 840.0001 | 2 | 21 | 4.159081 | 4.890099 | 1.140214 | 5.51e-10 | 4.62697 | 1.998e-09
2018-03-07 21:50 | 109246.3 | 960.0018 | 2 | 21 | 4.190438 | 4.890106 | 1.303209 | 5.51e-10 | 5.307388 | 1.998e-09
2018-03-07 21:52 | 109366.3 | 1080.001 | 2 | 21 | 4.200386 | 4.442013 | 1.460675 | 5.51e-10 | 5.968568 | 1.998e-09
2018-03-07 21:54 | 109486.3 | 1200.0018 | 2 | 21 | 4.200402 | 3.882193 | 1.599301 | 5.51e-10 | 6.550854 | 1.998e-09
2018-03-07 21:56 | 109606.3 | 1320.0001 | 2 | 21 | 4.200408 | 3.36368 | 1.719929 | 5.51e-10 | 7.057539 | 1.998e-09
2018-03-07 21:56 | 109631.6 | 1345.3727 | 2 | 21 | 4.200389 | 3.259979 | 1.743265 | 5.51e-10 | 7.155561 | 1.998e-09
2018-03-07 21:58 | 109751.7 | 120.001 | 3 | 21 | 4.228945 | 3.259897 | 1.851482 | 1.081e-09 | 7.611541 | 4.16e-09
2018-03-07 22:00 | 109871.7 | 240.001 | 3 | 21 | 4.262288 | 3.259869 | 1.960137 | 1.081e-09 | 8.072826 | 4.16e-09
2018-03-07 22:02 | 109991.7 | 360.0018 | 3 | 21 | 4.297974 | 3.259884 | 2.068791 | 1.081e-09 | 8.537859 | 4.16e-09
2018-03-07 22:04 | 110111.7 | 480.001 | 3 | 21 | 4.335784 | 3.259882 | 2.177444 | 1.081e-09 | 9.006881 | 4.16e-09
2018-03-07 22:06 | 110231.7 | 600.0018 | 3 | 21 | 4.375401 | 3.259853 | 2.286098 | 1.081e-09 | 9.480115 | 4.16e-09
2018-03-07 22:08 | 110351.7 | 720.0018 | 3 | 21 | 4.400401 | 2.984518 | 2.392829 | 1.081e-09 | 9.948939 | 4.16e-09
2018-03-07 22:10 | 110471.7 | 840.0017 | 3 | 21 | 4.400401 | 2.473764 | 2.483421 | 1.081e-09 | 10.34758 | 4.16e-09
2018-03-07 22:12 | 110591.7 | 960.0002 | 3 | 21 | 4.400397 | 2.065529 | 2.558817 | 1.081e-09 | 10.67935 | 4.16e-09
2018-03-07 22:14 | 110711.7 | 1080.001 | 3 | 21 | 4.400383 | 1.735426 | 2.621965 | 1.081e-09 | 10.95723 | 4.16e-09
2018-03-07 22:16 | 110831.7 | 1200.0003 | 3 | 21 | 4.40036 | 1.467724 | 2.675192 | 1.081e-09 | 11.19145 | 4.16e-09
2018-03-07 22:18 | 110951.7 | 1320.0019 | 3 | 21 | 4.40035 | 1.249603 | 2.720363 | 1.081e-09 | 11.39022 | 4.16e-09
2018-03-07 22:20 | 111071.7 | 1440.0012 | 3 | 21 | 4.400362 | 1.072451 | 2.758968 | 1.081e-09 | 11.56009 | 4.16e-09
2018-03-07 22:22 | 111191.7 | 1560.0003 | 3 | 21 | 4.400363 | 0.9259834 | 2.792191 | 1.081e-09 | 11.70629 | 4.16e-09
2018-03-07 22:24 | 111311.7 | 1680.0019 | 3 | 21 | 4.400355 | 0.8046932 | 2.820973 | 1.081e-09 | 11.83294 | 4.16e-09
2018-03-07 22:26 | 111431.7 | 1800.0019 | 3 | 21 | 4.400357 | 0.7037926 | 2.846065 | 1.081e-09 | 11.94335 | 4.16e-09
2018-03-07 22:28 | 111502.7 | 1871.0024 | 3 | 21 | 4.400355 | 0.6519947 | 2.859425 | 1.081e-09 | 12.00214 | 4.16e-09
2018-03-07 22:30 | 111622.7 | 120.0002 | 4 | 21 | 4.353938 | 0 | 2.859425 | 1.081e-09 | 12.00214 | 4.16e-09
2018-03-07 22:32 | 111742.7 | 240.0002 | 4 | 21 | 4.350344 | 0 | 2.859425 | 1.081e-09 | 12.00214 | 4.16e-09
2018-03-07 22:33 | 111802.7 | 300.0015 | 4 | 21 | 4.34926 | 0 | 2.859425 | 1.081e-09 | 12.00214 | 4.16e-09
2018-03-07 22:35 | 111922.8 | 120.0002 | 5 | 21 | 3.878598 | -6.52012 | 2.859425 | 0.2173132 | 12.00214 | 0.8556316
2018-03-07 22:37 | 112042.8 | 240.0002 | 5 | 21 | 3.796155 | -6.520053 | 2.859425 | 0.434627 | 12.00214 | 1.689432
2018-03-07 22:39 | 112162.8 | 360.001 | 5 | 21 | 3.718916 | -6.520089 | 2.859425 | 0.6519511 | 12.00214 | 2.505944
2018-03-07 22:41 | 112282.8 | 480.0014 | 5 | 21 | 3.646953 | -6.520118 | 2.859425 | 0.8692747 | 12.00214 | 3.306222
2018-03-07 22:43 | 112402.8 | 600.0018 | 5 | 21 | 3.581905 | -6.520109 | 2.859425 | 1.0866 | 12.00214 | 4.09159
2018-03-07 22:45 | 112522.8 | 720.0002 | 5 | 21 | 3.524849 | -6.52012 | 2.859425 | 1.303921 | 12.00214 | 4.86366
2018-03-07 22:47 | 112642.8 | 840.0018 | 5 | 21 | 3.475096 | -6.52013 | 2.859425 | 1.521241 | 12.00214 | 5.624164
2018-03-07 22:49 | 112762.8 | 960.0009 | 5 | 21 | 3.431091 | -6.520085 | 2.859425 | 1.738526 | 12.00214 | 6.374374
2018-03-07 22:51 | 112882.8 | 1080.001 | 5 | 21 | 3.39145 | -6.520095 | 2.859425 | 1.955867 | 12.00214 | 7.115725
2018-03-07 22:53 | 113002.8 | 1200.0018 | 5 | 21 | 3.352748 | -6.520073 | 2.859425 | 2.173193 | 12.00214 | 7.848594
2018-03-07 22:55 | 113122.8 | 1320.0026 | 5 | 21 | 3.304235 | -6.5201 | 2.859425 | 2.390508 | 12.00214 | 8.572358
2018-03-07 22:57 | 113242.8 | 1440.0018 | 5 | 21 | 3.218134 | -6.520077 | 2.859425 | 2.607812 | 12.00214 | 9.281834
2018-03-07 22:59 | 113362.8 | 1560.0018 | 5 | 21 | 3.049074 | -6.520079 | 2.859425 | 2.825139 | 12.00214 | 9.965618
2018-03-07 22:59 | 113381.8 | 1579.0032 | 5 | 21 | 2.999999 | -6.520098 | 2.859425 | 2.859546 | 12.00214 | 10.06972
2018-03-07 23:01 | 113501.8 | 120.0001 | 6 | 21 | 3.587963 | 0 | 2.859425 | 2.859546 | 12.00214 | 10.06972
2018-03-07 23:03 | 113621.8 | 240.0017 | 6 | 21 | 3.619068 | 0 | 2.859425 | 2.859546 | 12.00214 | 10.06972
2018-03-07 23:04 | 113681.8 | 300.0015 | 6 | 21 | 3.626454 | 0 | 2.859425 | 2.859546 | 12.00214 | 10.06972
2018-03-07 23:04 | 113681.9 | 0.0025 | 7 | 22 | 3.626437 | 0 | 0 | 0 | 0 | 0
2018-03-07 23:06 | 113801.9 | 120.0011 | 2 | 22 | 3.976097 | 4.8901 | 0.1623086 | 0 | 0.6394632 | 0
2018-03-07 23:08 | 113921.9 | 240.0019 | 2 | 22 | 4.019523 | 4.8901 | 0.3252985 | 0 | 1.291201 | 0
2018-03-07 23:10 | 114041.9 | 360.0011 | 2 | 22 | 4.053981 | 4.890099 | 0.4882765 | 0 | 1.949213 | 0
2018-03-07 23:12 | 114161.9 | 480.0004 | 2 | 22 | 4.081483 | 4.890125 | 0.6512684 | 0 | 2.612292 | 0
2018-03-07 23:14 | 114281.9 | 600.0012 | 2 | 22 | 4.10512 | 4.890142 | 0.8142445 | 0 | 3.279423 | 0
2018-03-07 23:16 | 114401.9 | 720.002 | 2 | 22 | 4.129982 | 4.890125 | 0.9772353 | 0 | 3.950503 | 0
2018-03-07 23:18 | 114521.9 | 840.0011 | 2 | 22 | 4.158151 | 4.890066 | 1.140217 | 0 | 4.625866 | 0
2018-03-07 23:20 | 114641.9 | 960.0019 | 2 | 22 | 4.189558 | 4.890089 | 1.303206 | 0 | 5.306109 | 0
2018-03-07 23:22 | 114761.9 | 1080.0004 | 2 | 22 | 4.200435 | 4.455359 | 1.461007 | 0 | 5.968658 | 0
2018-03-07 23:24 | 114881.9 | 1200.0019 | 2 | 22 | 4.200404 | 3.889265 | 1.599936 | 0 | 6.552216 | 0
2018-03-07 23:26 | 115001.9 | 1320.0012 | 2 | 22 | 4.200408 | 3.362522 | 1.720586 | 0 | 7.058994 | 0
2018-03-07 23:26 | 115026.9 | 1344.9497 | 2 | 22 | 4.200409 | 3.259983 | 1.74353 | 0 | 7.155367 | 0
2018-03-07 23:28 | 115146.9 | 120.0013 | 3 | 22 | 4.229046 | 3.259859 | 1.851739 | 0 | 7.611318 | 0
2018-03-07 23:30 | 115266.9 | 240.0012 | 3 | 22 | 4.262502 | 3.259857 | 1.960389 | 0 | 8.0726 | 0
2018-03-07 23:32 | 115386.9 | 360.0011 | 3 | 22 | 4.298274 | 3.259899 | 2.069042 | 0 | 8.537658 | 0
2018-03-07 23:34 | 115506.9 | 480.0003 | 3 | 22 | 4.336207 | 3.259865 | 2.177695 | 0 | 9.006721 | 0
2018-03-07 23:36 | 115626.9 | 600.0004 | 3 | 22 | 4.375896 | 3.259844 | 2.286345 | 0 | 9.47999 | 0
2018-03-07 23:38 | 115746.9 | 720.0004 | 3 | 22 | 4.400397 | 2.975145 | 2.392943 | 0 | 9.948264 | 0
2018-03-07 23:40 | 115866.9 | 840.0011 | 3 | 22 | 4.400398 | 2.466175 | 2.483264 | 0 | 10.34572 | 0
2018-03-07 23:42 | 115986.9 | 960.0005 | 3 | 22 | 4.400392 | 2.059109 | 2.558431 | 0 | 10.67648 | 0
2018-03-07 23:44 | 116106.9 | 1080.0005 | 3 | 22 | 4.400387 | 1.730257 | 2.621386 | 0 | 10.95351 | 0
2018-03-07 23:46 | 116226.9 | 1200.0005 | 3 | 22 | 4.40037 | 1.463305 | 2.674455 | 0 | 11.18703 | 0
2018-03-07 23:48 | 116346.9 | 1320.0007 | 3 | 22 | 4.400388 | 1.247213 | 2.719497 | 0 | 11.38523 | 0
2018-03-07 23:50 | 116466.9 | 1440.0007 | 3 | 22 | 4.400367 | 1.069551 | 2.757996 | 0 | 11.55464 | 0
2018-03-07 23:52 | 116586.9 | 1560.0008 | 3 | 22 | 4.400342 | 0.9232082 | 2.791127 | 0 | 11.70043 | 0
2018-03-07 23:54 | 116706.9 | 1680.0008 | 3 | 22 | 4.400355 | 0.8030033 | 2.819834 | 0 | 11.82675 | 0
2018-03-07 23:56 | 116826.9 | 1800.0009 | 3 | 22 | 4.400349 | 0.702055 | 2.844857 | 0 | 11.93686 | 0
2018-03-07 23:58 | 116895.7 | 1868.763 | 3 | 22 | 4.400352 | 0.6519985 | 2.857777 | 0 | 11.99371 | 0
2018-03-08 | 117015.7 | 120.0017 | 4 | 22 | 4.353802 | 0 | 2.857777 | 0 | 11.99371 | 0
2018-03-08 00:02 | 117135.7 | 240.0002 | 4 | 22 | 4.350187 | 0 | 2.857777 | 0 | 11.99371 | 0
2018-03-08 00:03 | 117195.7 | 300.0015 | 4 | 22 | 4.349116 | 0 | 2.857777 | 0 | 11.99371 | 0
2018-03-08 00:05 | 117315.8 | 120.0011 | 5 | 22 | 3.876797 | -6.519835 | 2.857777 | 0.217289 | 11.99371 | 0.8551502
2018-03-08 00:07 | 117435.8 | 240.0012 | 5 | 22 | 3.79431 | -6.519862 | 2.857777 | 0.4345815 | 11.99371 | 1.688468
2018-03-08 00:09 | 117555.8 | 360.0005 | 5 | 22 | 3.717211 | -6.519848 | 2.857777 | 0.6518896 | 11.99371 | 2.504544
2018-03-08 00:11 | 117675.8 | 480.0005 | 5 | 22 | 3.645288 | -6.519815 | 2.857777 | 0.8691959 | 11.99371 | 3.304394
2018-03-08 00:13 | 117795.8 | 600.0008 | 5 | 22 | 3.580175 | -6.519805 | 2.857777 | 1.086505 | 11.99371 | 4.089332
2018-03-08 00:15 | 117915.8 | 720.0017 | 5 | 22 | 3.522988 | -6.52015 | 2.857777 | 1.303822 | 11.99371 | 4.861005
2018-03-08 00:17 | 118035.8 | 840.0001 | 5 | 22 | 3.473345 | -6.520175 | 2.857777 | 1.521134 | 11.99371 | 5.621077
2018-03-08 00:19 | 118155.8 | 960 | 5 | 22 | 3.429501 | -6.52012 | 2.857777 | 1.738454 | 11.99371 | 6.37105
2018-03-08 00:21 | 118275.8 | 1080.0017 | 5 | 22 | 3.389701 | -6.520154 | 2.857777 | 1.955776 | 11.99371 | 7.111977
2018-03-08 00:23 | 118395.8 | 1200.0007 | 5 | 22 | 3.35116 | -6.520191 | 2.857777 | 2.173093 | 11.99371 | 7.844449
2018-03-08 00:25 | 118515.8 | 1320.0001 | 5 | 22 | 3.302666 | -6.519855 | 2.857777 | 2.390399 | 11.99371 | 8.567843
2018-03-08 00:27 | 118635.8 | 1440.0034 | 5 | 22 | 3.216259 | -6.52017 | 2.857777 | 2.607723 | 11.99371 | 9.277015
2018-03-08 00:29 | 118755.8 | 1560.0009 | 5 | 22 | 3.044827 | -6.520166 | 2.857777 | 2.825031 | 11.99371 | 9.960144
2018-03-08 00:29 | 118773 | 1577.224 | 5 | 22 | 2.999983 | -6.520158 | 2.857777 | 2.856222 | 11.99371 | 10.05444
2018-03-08 00:31 | 118893.1 | 120.0008 | 6 | 22 | 3.589253 | 0 | 2.857777 | 2.856222 | 11.99371 | 10.05444
2018-03-08 00:33 | 119013.1 | 240.0001 | 6 | 22 | 3.620416 | 0 | 2.857777 | 2.856222 | 11.99371 | 10.05444
2018-03-08 00:34 | 119073.1 | 300.0022 | 6 | 22 | 3.627875 | 0 | 2.857777 | 2.856222 | 11.99371 | 10.05444
2018-03-08 00:34 | 119073.1 | 0.0023 | 7 | 23 | 3.627888 | 0 | 0 | 0 | 0 | 0
2018-03-08 00:36 | 119193.2 | 120.0003 | 2 | 23 | 3.977739 | 4.890087 | 0.1623055 | 0 | 0.6397292 | 0
2018-03-08 00:38 | 119313.2 | 240.0014 | 2 | 23 | 4.021255 | 4.89007 | 0.3252861 | 0 | 1.291706 | 0
2018-03-08 00:40 | 119433.2 | 360.0002 | 2 | 23 | 4.055554 | 4.890148 | 0.4882714 | 0 | 1.950022 | 0
2018-03-08 00:42 | 119553.2 | 480.0002 | 2 | 23 | 4.08285 | 4.890116 | 0.6512576 | 0 | 2.613318 | 0
2018-03-08 00:44 | 119673.2 | 600.0004 | 2 | 23 | 4.10633 | 4.890127 | 0.81424 | 0 | 3.28068 | 0
2018-03-08 00:46 | 119793.2 | 720.0004 | 2 | 23 | 4.131191 | 4.89012 | 0.977229 | 0 | 3.95195 | 0
2018-03-08 00:48 | 119913.2 | 840.0012 | 2 | 23 | 4.15934 | 4.890121 | 1.140222 | 0 | 4.627554 | 0
2018-03-08 00:50 | 120033.2 | 960.0004 | 2 | 23 | 4.190734 | 4.890108 | 1.303205 | 0 | 5.307967 | 0
2018-03-08 00:52 | 120153.2 | 1080.0004 | 2 | 23 | 4.200404 | 4.437487 | 1.460554 | 0 | 5.96867 | 0
2018-03-08 00:54 | 120273.2 | 1200.002 | 2 | 23 | 4.200399 | 3.876656 | 1.599007 | 0 | 6.550229 | 0
2018-03-08 00:56 | 120393.2 | 1320.0012 | 2 | 23 | 4.200409 | 3.357685 | 1.719442 | 0 | 7.056102 | 0
2018-03-08 00:56 | 120417.1 | 1343.9178 | 2 | 23 | 4.200414 | 3.259985 | 1.74142 | 0 | 7.148417 | 0
2018-03-08 00:58 | 120537.1 | 120.0002 | 3 | 23 | 4.229005 | 3.259857 | 1.84963 | 0 | 7.604373 | 0
2018-03-08 01:00 | 120657.1 | 240.0002 | 3 | 23 | 4.262423 | 3.259897 | 1.958283 | 0 | 8.065659 | 0
2018-03-08 01:02 | 120777.1 | 360.0002 | 3 | 23 | 4.298066 | 3.259869 | 2.066939 | 0 | 8.530712 | 0
2018-03-08 01:04 | 120897.1 | 480.0018 | 3 | 23 | 4.335912 | 3.259907 | 2.175589 | 0 | 8.999737 | 0
2018-03-08 01:06 | 121017.1 | 600.0003 | 3 | 23 | 4.375549 | 3.259916 | 2.284246 | 0 | 9.473003 | 0
2018-03-08 01:08 | 121137.1 | 720.0012 | 3 | 23 | 4.400416 | 2.982338 | 2.390942 | 0 | 9.941681 | 0
2018-03-08 01:10 | 121257.1 | 840.0004 | 3 | 23 | 4.400388 | 2.471266 | 2.481464 | 0 | 10.34001 | 0
2018-03-08 01:12 | 121377.1 | 960.002 | 3 | 23 | 4.400386 | 2.064035 | 2.55681 | 0 | 10.67157 | 0
2018-03-08 01:14 | 121497.1 | 1080.0004 | 3 | 23 | 4.400373 | 1.734579 | 2.619917 | 0 | 10.94926 | 0
2018-03-08 01:16 | 121617.1 | 1200.0011 | 3 | 23 | 4.400369 | 1.467251 | 2.673129 | 0 | 11.18341 | 0
2018-03-08 01:18 | 121737.1 | 1320.002 | 3 | 23 | 4.400362 | 1.250151 | 2.718291 | 0 | 11.38214 | 0
2018-03-08 01:20 | 121857.1 | 1440.0011 | 3 | 23 | 4.400367 | 1.072489 | 2.756903 | 0 | 11.55205 | 0
2018-03-08 01:22 | 121977.1 | 1560.0003 | 3 | 23 | 4.40033 | 0.9258595 | 2.790137 | 0 | 11.69829 | 0
2018-03-08 01:24 | 122097.1 | 1680.0003 | 3 | 23 | 4.400352 | 0.805315 | 2.818932 | 0 | 11.825 | 0
2018-03-08 01:26 | 122217.1 | 1800.0008 | 3 | 23 | 4.400344 | 0.7041874 | 2.844037 | 0 | 11.93547 | 0
2018-03-08 01:27 | 122287.9 | 1870.7713 | 3 | 23 | 4.400337 | 0.6519871 | 2.85736 | 0 | 11.9941 | 0
2018-03-08 01:29 | 122407.9 | 120.0018 | 4 | 23 | 4.353928 | 0 | 2.85736 | 0 | 11.9941 | 0
2018-03-08 01:31 | 122527.9 | 240.001 | 4 | 23 | 4.350338 | 0 | 2.85736 | 0 | 11.9941 | 0
2018-03-08 01:32 | 122587.9 | 300.0047 | 4 | 23 | 4.349241 | 0 | 2.85736 | 0 | 11.9941 | 0
2018-03-08 01:34 | 122708 | 120.0005 | 5 | 23 | 3.878854 | -6.520152 | 2.85736 | 0.2173077 | 11.9941 | 0.8556553
2018-03-08 01:36 | 122828 | 240.0019 | 5 | 23 | 3.796319 | -6.520112 | 2.85736 | 0.4346221 | 11.9941 | 1.689498
2018-03-08 01:38 | 122948 | 360.0019 | 5 | 23 | 3.718915 | -6.519893 | 2.85736 | 0.6519334 | 11.9941 | 2.505979
2018-03-08 01:40 | 123068 | 480.0019 | 5 | 23 | 3.646884 | -6.520168 | 2.85736 | 0.8692382 | 11.9941 | 3.306183
2018-03-08 01:42 | 123188 | 600.001 | 5 | 23 | 3.581664 | -6.520019 | 2.85736 | 1.086548 | 11.9941 | 4.091461
2018-03-08 01:44 | 123308 | 720.0002 | 5 | 23 | 3.524384 | -6.520148 | 2.85736 | 1.303863 | 11.9941 | 4.863442
2018-03-08 01:46 | 123428 | 840.0009 | 5 | 23 | 3.474566 | -6.520168 | 2.85736 | 1.521179 | 11.9941 | 5.623812
2018-03-08 01:48 | 123548 | 960.0011 | 5 | 23 | 3.430619 | -6.519979 | 2.85736 | 1.738498 | 11.9941 | 6.374032
2018-03-08 01:50 | 123668 | 1080.0011 | 5 | 23 | 3.39098 | -6.520089 | 2.85736 | 1.955803 | 11.9941 | 7.11516
2018-03-08 01:52 | 123788 | 1200.0011 | 5 | 23 | 3.352305 | -6.520075 | 2.85736 | 2.173129 | 11.9941 | 7.847939
2018-03-08 01:54 | 123908 | 1320.0019 | 5 | 23 | 3.303821 | -6.520144 | 2.85736 | 2.390439 | 11.9941 | 8.571603
2018-03-08 01:56 | 124028 | 1440.0003 | 5 | 23 | 3.217528 | -6.520177 | 2.85736 | 2.607759 | 11.9941 | 9.281001
2018-03-08 01:58 | 124148 | 1560.0011 | 5 | 23 | 3.048005 | -6.520128 | 2.85736 | 2.825075 | 11.9941 | 9.964597
2018-03-08 01:59 | 124166.6 | 1578.5537 | 5 | 23 | 2.999996 | -6.520144 | 2.85736 | 2.858675 | 11.9941 | 10.06624
2018-03-08 02:01 | 124286.6 | 120.0002 | 6 | 23 | 3.587868 | 0 | 2.85736 | 2.858675 | 11.9941 | 10.06624
2018-03-08 02:03 | 124406.6 | 240.0009 | 6 | 23 | 3.618919 | 0 | 2.85736 | 2.858675 | 11.9941 | 10.06624
2018-03-08 02:04 | 124466.6 | 300.0023 | 6 | 23 | 3.626306 | 0 | 2.85736 | 2.858675 | 11.9941 | 10.06624
2018-03-08 02:04 | 124466.6 | 0.0048 | 7 | 24 | 3.626185 | 0 | 0 | 0 | 0 | 0
2018-03-08 02:06 | 124586.7 | 120.0009 | 2 | 24 | 3.976241 | 4.890108 | 0.1622932 | 0 | 0.6394128 | 0
2018-03-08 02:08 | 124706.7 | 240.001 | 2 | 24 | 4.01974 | 4.890118 | 0.3253027 | 0 | 1.291255 | 0
2018-03-08 02:10 | 124826.7 | 360.0002 | 2 | 24 | 4.054167 | 4.89012 | 0.4882853 | 0 | 1.949321 | 0
2018-03-08 02:12 | 124946.7 | 480.0018 | 2 | 24 | 4.081695 | 4.890081 | 0.6512676 | 0 | 2.612394 | 0
2018-03-08 02:14 | 125066.7 | 600.001 | 2 | 24 | 4.105424 | 4.890106 | 0.8142549 | 0 | 3.279613 | 0
2018-03-08 02:16 | 125186.7 | 720.0002 | 2 | 24 | 4.130391 | 4.890064 | 0.9772359 | 0 | 3.950711 | 0
2018-03-08 02:18 | 125306.7 | 840.001 | 2 | 24 | 4.158605 | 4.8901 | 1.140223 | 0 | 4.626165 | 0
2018-03-08 02:20 | 125426.7 | 960.0002 | 2 | 24 | 4.190101 | 4.8901 | 1.303203 | 0 | 5.306453 | 0
2018-03-08 02:22 | 125546.7 | 1080.001 | 2 | 24 | 4.200412 | 4.446285 | 1.460796 | 0 | 5.968153 | 0
2018-03-08 02:24 | 125666.7 | 1200.001 | 2 | 24 | 4.200397 | 3.882738 | 1.599486 | 0 | 6.550705 | 0
2018-03-08 02:26 | 125786.7 | 1320.0018 | 2 | 24 | 4.200399 | 3.362089 | 1.720093 | 0 | 7.057302 | 0
2018-03-08 02:26 | 125811.5 | 1344.8264 | 2 | 24 | 4.200393 | 3.259981 | 1.742921 | 0 | 7.153188 | 0
2018-03-08 02:28 | 125931.5 | 120.001 | 3 | 24 | 4.229027 | 3.259857 | 1.851143 | 0 | 7.609197 | 0
2018-03-08 02:30 | 126051.5 | 240.0003 | 3 | 24 | 4.262409 | 3.259865 | 1.959798 | 0 | 8.070493 | 0
2018-03-08 02:32 | 126171.5 | 360.0003 | 3 | 24 | 4.29815 | 3.259882 | 2.068447 | 0 | 8.535521 | 0
2018-03-08 02:34 | 126291.6 | 480.0028 | 3 | 24 | 4.335998 | 3.259895 | 2.177105 | 0 | 9.004585 | 0
2018-03-08 02:36 | 126411.5 | 600.0011 | 3 | 24 | 4.375675 | 3.259918 | 2.285757 | 0 | 9.477839 | 0
2018-03-08 02:38 | 126531.5 | 720.0003 | 3 | 24 | 4.400414 | 2.979477 | 2.392412 | 0 | 9.946348 | 0
2018-03-08 02:40 | 126651.5 | 840.0011 | 3 | 24 | 4.400407 | 2.469307 | 2.482849 | 0 | 10.34431 | 0
2018-03-08 02:42 | 126771.5 | 960.0003 | 3 | 24 | 4.400393 | 2.062265 | 2.558121 | 0 | 10.67553 | 0
2018-03-08 02:44 | 126891.5 | 1080.0013 | 3 | 24 | 4.400364 | 1.732878 | 2.621174 | 0 | 10.95299 | 0
2018-03-08 02:46 | 127011.5 | 1200.0013 | 3 | 24 | 4.400379 | 1.466167 | 2.674334 | 0 | 11.18692 | 0
2018-03-08 02:48 | 127131.5 | 1320.0013 | 3 | 24 | 4.400365 | 1.248959 | 2.719461 | 0 | 11.38549 | 0
2018-03-08 02:50 | 127251.6 | 1440.0022 | 3 | 24 | 4.400347 | 1.07114 | 2.758032 | 0 | 11.55522 | 0
2018-03-08 02:52 | 127371.5 | 1560.0006 | 3 | 24 | 4.400362 | 0.9252262 | 2.791231 | 0 | 11.7013 | 0
2018-03-08 02:54 | 127491.6 | 1680.0022 | 3 | 24 | 4.400338 | 0.8038731 | 2.819996 | 0 | 11.82788 | 0
2018-03-08 02:56 | 127611.5 | 1800.0007 | 3 | 24 | 4.400358 | 0.7038441 | 2.845074 | 0 | 11.93823 | 0
2018-03-08 02:57 | 127681.6 | 1870.0748 | 3 | 24 | 4.400339 | 0.6519985 | 2.858256 | 0 | 11.99624 | 0
2018-03-08 02:59 | 127801.7 | 120.0009 | 4 | 24 | 4.353794 | 0 | 2.858257 | 0 | 11.99625 | 0
2018-03-08 03:01 | 127921.7 | 240.0009 | 4 | 24 | 4.350201 | 0 | 2.858257 | 0 | 11.99625 | 0
2018-03-08 03:02 | 127981.7 | 300.004 | 4 | 24 | 4.349119 | 0 | 2.858257 | 0 | 11.99625 | 0
2018-03-08 03:04 | 128101.8 | 120.0003 | 5 | 24 | 3.876719 | -6.519974 | 2.858257 | 0.217309 | 11.99625 | 0.8552298
2018-03-08 03:06 | 128221.8 | 240.0006 | 5 | 24 | 3.794289 | -6.520172 | 2.858257 | 0.4346104 | 11.99625 | 1.688575
2018-03-08 03:08 | 128341.8 | 360.0007 | 5 | 24 | 3.717013 | -6.519841 | 2.858257 | 0.6519162 | 11.99625 | 2.504599
2018-03-08 03:10 | 128461.8 | 480.0008 | 5 | 24 | 3.645055 | -6.519799 | 2.858257 | 0.8692241 | 11.99625 | 3.304404
2018-03-08 03:12 | 128581.8 | 600.0008 | 5 | 24 | 3.579981 | -6.520186 | 2.858257 | 1.086535 | 11.99625 | 4.089303
2018-03-08 03:14 | 128701.8 | 720.0018 | 5 | 24 | 3.522767 | -6.520132 | 2.858257 | 1.303858 | 11.99625 | 4.860951
2018-03-08 03:16 | 128821.8 | 840.0007 | 5 | 24 | 3.473027 | -6.520177 | 2.858257 | 1.521171 | 11.99625 | 5.620973
2018-03-08 03:18 | 128941.8 | 960.0015 | 5 | 24 | 3.429118 | -6.520118 | 2.858257 | 1.738485 | 11.99625 | 6.370844
2018-03-08 03:20 | 129061.8 | 1080.0001 | 5 | 24 | 3.389348 | -6.520148 | 2.858257 | 1.955796 | 11.99625 | 7.111653
2018-03-08 03:22 | 129181.8 | 1200.0018 | 5 | 24 | 3.350764 | -6.52013 | 2.858257 | 2.17311 | 11.99625 | 7.844036
2018-03-08 03:24 | 129301.8 | 1320.0019 | 5 | 24 | 3.302405 | -6.520123 | 2.858257 | 2.390422 | 11.99625 | 8.567386
2018-03-08 03:26 | 129421.8 | 1440.002 | 5 | 24 | 3.215841 | -6.520185 | 2.858257 | 2.607738 | 11.99625 | 9.276458
2018-03-08 03:28 | 129541.8 | 1560.002 | 5 | 24 | 3.044393 | -6.520079 | 2.858257 | 2.82505 | 11.99625 | 9.959513
2018-03-08 03:29 | 129558.8 | 1577.0834 | 5 | 24 | 2.999993 | -6.520142 | 2.858257 | 2.855992 | 11.99625 | 10.05305
2018-03-08 03:31 | 129678.9 | 120 | 6 | 24 | 3.588861 | 0 | 2.858257 | 2.855992 | 11.99625 | 10.05305
2018-03-08 03:33 | 129798.9 | 240 | 6 | 24 | 3.619945 | 0 | 2.858257 | 2.855992 | 11.99625 | 10.05305
2018-03-08 03:34 | 129858.9 | 300.0037 | 6 | 24 | 3.627399 | 0 | 2.858257 | 2.855992 | 11.99625 | 10.05305
2018-03-08 03:34 | 129858.9 | 0.0048 | 7 | 25 | 3.62744 | 0 | 0 | 0 | 0 | 0
2018-03-08 03:36 | 129979 | 120.0002 | 2 | 25 | 3.977563 | 4.890072 | 0.1623021 | 0 | 0.6396766 | 0
2018-03-08 03:38 | 130099 | 240.0005 | 2 | 25 | 4.021102 | 4.890039 | 0.3252859 | 0 | 1.291636 | 0
2018-03-08 03:40 | 130219 | 360.0019 | 2 | 25 | 4.055512 | 4.890121 | 0.4882679 | 0 | 1.949922 | 0
2018-03-08 03:42 | 130339 | 480.001 | 2 | 25 | 4.082895 | 4.890074 | 0.6512514 | 0 | 2.613207 | 0
2018-03-08 03:44 | 130459 | 600.001 | 2 | 25 | 4.106487 | 4.890137 | 0.8142406 | 0 | 3.280616 | 0
2018-03-08 03:46 | 130579 | 720.0003 | 2 | 25 | 4.131469 | 4.890106 | 0.9772214 | 0 | 3.951887 | 0
2018-03-08 03:48 | 130699 | 840.0011 | 2 | 25 | 4.159607 | 4.890114 | 1.140214 | 0 | 4.627535 | 0
2018-03-08 03:50 | 130819 | 960.0007 | 2 | 25 | 4.191066 | 4.890133 | 1.303204 | 0 | 5.308028 | 0
2018-03-08 03:52 | 130939 | 1080.0003 | 2 | 25 | 4.200403 | 4.432327 | 1.46041 | 0 | 5.968147 | 0
2018-03-08 03:54 | 131059 | 1200.0003 | 2 | 25 | 4.200424 | 3.872379 | 1.59869 | 0 | 6.548978 | 0
2018-03-08 03:56 | 131179 | 1320.0011 | 2 | 25 | 4.200399 | 3.354605 | 1.719001 | 0 | 7.05433 | 0
2018-03-08 03:56 | 131202.2 | 1343.1881 | 2 | 25 | 4.20041 | 3.259985 | 1.740298 | 0 | 7.143789 | 0
2018-03-08 03:58 | 131322.2 | 120.0012 | 3 | 25 | 4.229007 | 3.259912 | 1.848512 | 1.43e-10 | 7.59976 | 5.83e-10
2018-03-08 04:00 | 131442.2 | 240.0004 | 3 | 25 | 4.262308 | 3.259882 | 1.957163 | 1.43e-10 | 8.061028 | 5.83e-10
2018-03-08 04:02 | 131562.2 | 360.0004 | 3 | 25 | 4.297972 | 3.259907 | 2.06582 | 1.43e-10 | 8.526077 | 5.83e-10
2018-03-08 04:04 | 131682.2 | 480.0006 | 3 | 25 | 4.335817 | 3.259905 | 2.174473 | 1.43e-10 | 8.995099 | 5.83e-10
2018-03-08 04:06 | 131802.2 | 600.0007 | 3 | 25 | 4.375414 | 3.259916 | 2.283119 | 1.43e-10 | 9.468307 | 5.83e-10
2018-03-08 04:08 | 131922.2 | 720.0016 | 3 | 25 | 4.400419 | 2.984545 | 2.389838 | 1.43e-10 | 9.937079 | 5.83e-10
2018-03-08 04:10 | 132042.2 | 840.0009 | 3 | 25 | 4.400383 | 2.472858 | 2.480417 | 1.43e-10 | 10.33566 | 5.83e-10
2018-03-08 04:12 | 132162.2 | 960.0012 | 3 | 25 | 4.400378 | 2.065264 | 2.555815 | 1.43e-10 | 10.66744 | 5.83e-10
2018-03-08 04:14 | 132282.2 | 1080.0007 | 3 | 25 | 4.400371 | 1.735725 | 2.618974 | 1.43e-10 | 10.94537 | 5.83e-10
2018-03-08 04:16 | 132402.2 | 1200.0018 | 3 | 25 | 4.400387 | 1.468853 | 2.672218 | 1.43e-10 | 11.17966 | 5.83e-10
2018-03-08 04:18 | 132522.2 | 1320.0007 | 3 | 25 | 4.400363 | 1.251207 | 2.717415 | 1.43e-10 | 11.37854 | 5.83e-10
2018-03-08 04:20 | 132642.2 | 1440.0014 | 3 | 25 | 4.400346 | 1.073219 | 2.756047 | 1.43e-10 | 11.54854 | 5.83e-10
2018-03-08 04:22 | 132762.2 | 1560.0004 | 3 | 25 | 4.40038 | 0.9275837 | 2.789298 | 1.43e-10 | 11.69485 | 5.83e-10
2018-03-08 04:24 | 132882.2 | 1680.0014 | 3 | 25 | 4.400359 | 0.8057575 | 2.8181 | 1.43e-10 | 11.82159 | 5.83e-10
2018-03-08 04:26 | 133002.2 | 1800.0005 | 3 | 25 | 4.40036 | 0.7043858 | 2.843201 | 1.43e-10 | 11.93205 | 5.83e-10
2018-03-08 04:27 | 133071.8 | 1869.603 | 3 | 25 | 4.400304 | 0.6519966 | 2.856308 | 1.43e-10 | 11.98972 | 5.83e-10
2018-03-08 04:29 | 133191.8 | 120.0012 | 4 | 25 | 4.353783 | 0 | 2.856308 | 1.43e-10 | 11.98972 | 5.83e-10
2018-03-08 04:31 | 133311.8 | 240.0001 | 4 | 25 | 4.3502 | 0 | 2.856308 | 1.43e-10 | 11.98972 | 5.83e-10
2018-03-08 04:32 | 133371.9 | 300.004 | 4 | 25 | 4.34912 | 0 | 2.856308 | 1.43e-10 | 11.98972 | 5.83e-10
2018-03-08 04:34 | 133491.9 | 120.0024 | 5 | 25 | 3.877152 | -6.52012 | 2.856308 | 0.2173132 | 11.98972 | 0.8553293
2018-03-08 04:36 | 133611.9 | 240.0012 | 5 | 25 | 3.794653 | -6.520168 | 2.856308 | 0.434623 | 11.98972 | 1.688793
2018-03-08 04:38 | 133731.9 | 360.0021 | 5 | 25 | 3.717425 | -6.520166 | 2.856308 | 0.6519324 | 11.98972 | 2.504922
2018-03-08 04:40 | 133851.9 | 480.0006 | 5 | 25 | 3.645631 | -6.519963 | 2.856308 | 0.8692262 | 11.98972 | 3.304781
2018-03-08 04:42 | 133971.9 | 600.0017 | 5 | 25 | 3.580513 | -6.520161 | 2.856308 | 1.086547 | 11.98972 | 4.089844
2018-03-08 04:44 | 134091.9 | 720.002 | 5 | 25 | 3.523316 | -6.520144 | 2.856308 | 1.303868 | 11.98972 | 4.861605
2018-03-08 04:46 | 134211.9 | 840.0022 | 5 | 25 | 3.473684 | -6.520164 | 2.856308 | 1.521181 | 11.98972 | 5.621757
2018-03-08 04:48 | 134331.9 | 960.0006 | 5 | 25 | 3.429685 | -6.52015 | 2.856308 | 1.738507 | 11.98972 | 6.371807
2018-03-08 04:50 | 134451.9 | 1080.0007 | 5 | 25 | 3.389925 | -6.52015 | 2.856308 | 1.95582 | 11.98972 | 7.112741
2018-03-08 04:52 | 134571.9 | 1200 | 5 | 25 | 3.351341 | -6.520158 | 2.856308 | 2.173138 | 11.98972 | 7.845265
2018-03-08 04:54 | 134691.9 | 1320.0009 | 5 | 25 | 3.302769 | -6.520114 | 2.856308 | 2.39046 | 11.98972 | 8.568758
2018-03-08 04:56 | 134811.9 | 1440.0001 | 5 | 25 | 3.216107 | -6.520123 | 2.856308 | 2.607777 | 11.98972 | 9.27791
2018-03-08 04:58 | 134931.9 | 1560.0002 | 5 | 25 | 3.04431 | -6.52014 | 2.856308 | 2.825094 | 11.98972 | 9.961013
2018-03-08 04:58 | 134948.9 | 1576.972 | 5 | 25 | 2.999992 | -6.520125 | 2.856308 | 2.855833 | 11.98972 | 10.05394
2018-03-08 05:00 | 135069 | 120.0012 | 6 | 25 | 3.588685 | 0 | 2.856308 | 2.855833 | 11.98972 | 10.05394
2018-03-08 05:02 | 135189 | 240.0007 | 6 | 25 | 3.619817 | 0 | 2.856308 | 2.855833 | 11.98972 | 10.05394
2018-03-08 05:03 | 135249 | 300.003 | 6 | 25 | 3.62724 | 0 | 2.856308 | 2.855833 | 11.98972 | 10.05394
2018-03-08 05:03 | 135249 | 0.0023 | 7 | 26 | 3.627408 | 0 | 0 | 0 | 0 | 0
2018-03-08 05:05 | 135369 | 120.0003 | 2 | 26 | 3.977641 | 4.890057 | 0.1622982 | 0 | 0.6396596 | 0
2018-03-08 05:07 | 135489 | 240.0017 | 2 | 26 | 4.021188 | 4.890108 | 0.325285 | 0 | 1.291646 | 0
2018-03-08 05:09 | 135609 | 360.0016 | 2 | 26 | 4.055672 | 4.890131 | 0.488244 | 0 | 1.949854 | 0
2018-03-08 05:11 | 135729 | 480.0015 | 2 | 26 | 4.08318 | 4.890095 | 0.6512505 | 0 | 2.613272 | 0
2018-03-08 05:13 | 135849 | 600.0002 | 2 | 26 | 4.106846 | 4.890106 | 0.8142381 | 0 | 3.280728 | 0
2018-03-08 05:15 | 135969 | 720.0003 | 2 | 26 | 4.131852 | 4.890112 | 0.9772195 | 0 | 3.952063 | 0
2018-03-08 05:17 | 136089 | 840.0001 | 2 | 26 | 4.160108 | 4.890097 | 1.140209 | 0 | 4.62777 | 0
2018-03-08 05:19 | 136209 | 960.0015 | 2 | 26 | 4.191641 | 4.890121 | 1.303193 | 0 | 5.308326 | 0
2018-03-08 05:21 | 136329 | 1080.002 | 2 | 26 | 4.200391 | 4.420982 | 1.460124 | 0 | 5.96731 | 0
2018-03-08 05:23 | 136449 | 1200.0001 | 2 | 26 | 4.200407 | 3.864052 | 1.59809 | 0 | 6.546824 | 0
2018-03-08 05:25 | 136569 | 1320.0013 | 2 | 26 | 4.200392 | 3.347321 | 1.718149 | 0 | 7.051123 | 0
2018-03-08 05:26 | 136590.6 | 1341.5389 | 2 | 26 | 4.200397 | 3.259987 | 1.737915 | 0 | 7.134148 | 0
2018-03-08 05:28 | 136710.6 | 120.0024 | 3 | 26 | 4.22897 | 3.259901 | 1.846131 | 1.26e-10 | 7.590123 | 5.14e-10
2018-03-08 05:30 | 136830.6 | 240.0021 | 3 | 26 | 4.262341 | 3.259912 | 1.954785 | 1.26e-10 | 8.051407 | 5.14e-10
2018-03-08 05:32 | 136950.6 | 360.0004 | 3 | 26 | 4.298017 | 3.259886 | 2.063434 | 1.26e-10 | 8.516425 | 5.14e-10
2018-03-08 05:34 | 137070.6 | 480.0017 | 3 | 26 | 4.335872 | 3.259857 | 2.172086 | 1.26e-10 | 8.98545 | 5.14e-10
2018-03-08 05:36 | 137190.6 | 600.0004 | 3 | 26 | 4.375518 | 3.259857 | 2.280735 | 1.26e-10 | 9.458681 | 5.14e-10
2018-03-08 05:38 | 137310.6 | 720.0015 | 3 | 26 | 4.400414 | 2.983328 | 2.387442 | 1.26e-10 | 9.927408 | 5.14e-10
2018-03-08 05:40 | 137430.6 | 840.0005 | 3 | 26 | 4.400390625 | 2.473852 | 2.478022 | 1.26e-10 | 10.326 | 5.14e-10
2018-03-08 05:42 | 137550.6 | 960.0015 | 3 | 26 | 4.400376 | 2.066914 | 2.553457 | 1.26e-10 | 10.65794 | 5.14e-10
2018-03-08 05:44 | 137670.6 | 1080.0002 | 3 | 26 | 4.400393 | 1.738522 | 2.616672 | 1.26e-10 | 10.93611 | 5.14e-10
2018-03-08 05:46 | 137790.6 | 1200.0014 | 3 | 26 | 4.400363 | 1.470684 | 2.669989 | 1.26e-10 | 11.17072 | 5.14e-10
2018-03-08 05:48 | 137910.6 | 1320.0002 | 3 | 26 | 4.40036 | 1.253393 | 2.715265 | 1.26e-10 | 11.36996 | 5.14e-10
2018-03-08 05:50 | 138030.6 | 1440.0014 | 3 | 26 | 4.400335 | 1.075171 | 2.753985 | 1.26e-10 | 11.54034 | 5.14e-10
2018-03-08 05:52 | 138150.6 | 1560.0012 | 3 | 26 | 4.400356 | 0.9295082 | 2.787323 | 1.26e-10 | 11.68703 | 5.14e-10
2018-03-08 05:54 | 138270.6 | 1680.0001 | 3 | 26 | 4.400323 | 0.8076935 | 2.816215 | 1.26e-10 | 11.81417 | 5.14e-10
2018-03-08 05:56 | 138390.6 | 1800.0004 | 3 | 26 | 4.400333 | 0.7066555 | 2.841408 | 1.26e-10 | 11.92503 | 5.14e-10
2018-03-08 05:57 | 138463.8 | 1873.214 | 3 | 26 | 4.40029 | 0.6519985 | 2.855227 | 1.26e-10 | 11.98583 | 5.14e-10
2018-03-08 05:59 | 138583.9 | 120.0007 | 4 | 26 | 4.353606 | 0 | 2.855227 | 1.26e-10 | 11.98583 | 5.14e-10
2018-03-08 06:01 | 138703.9 | 240.0023 | 4 | 26 | 4.349979 | 0 | 2.855227 | 1.26e-10 | 11.98583 | 5.14e-10
2018-03-08 06:02 | 138763.9 | 300.0029 | 4 | 26 | 4.348908 | 0 | 2.855227 | 1.26e-10 | 11.98583 | 5.14e-10
2018-03-08 06:04 | 138884 | 120.0004 | 5 | 26 | 3.87586 | -6.520134 | 2.855227 | 0.2173107 | 11.98583 | 0.855053
2018-03-08 06:06 | 139004 | 240.0005 | 5 | 26 | 3.793479 | -6.520152 | 2.855227 | 0.4346149 | 11.98583 | 1.688226
2018-03-08 06:08 | 139124 | 360.0006 | 5 | 26 | 3.716287 | -6.520183 | 2.855227 | 0.6519197 | 11.98583 | 2.504089
2018-03-08 06:10 | 139244 | 480.0023 | 5 | 26 | 3.644535 | -6.520142 | 2.855227 | 0.8692294 | 11.98583 | 3.303766
2018-03-08 06:12 | 139364 | 600.0006 | 5 | 26 | 3.579485 | -6.520144 | 2.855227 | 1.086543 | 11.98583 | 4.088571
2018-03-08 06:14 | 139484 | 720.0006 | 5 | 26 | 3.522428 | -6.520144 | 2.855227 | 1.303858 | 11.98583 | 4.860109
2018-03-08 06:16 | 139604 | 840.0006 | 5 | 26 | 3.472664 | -6.520158 | 2.855227 | 1.521181 | 11.98583 | 5.62009
2018-03-08 06:18 | 139724 | 960.0023 | 5 | 26 | 3.428774 | -6.520156 | 2.855227 | 1.738501 | 11.98583 | 6.369907
2018-03-08 06:20 | 139844 | 1080.0015 | 5 | 26 | 3.389159 | -6.520146 | 2.855227 | 1.955814 | 11.98583 | 7.110662
2018-03-08 06:22 | 139964 | 1200.0016 | 5 | 26 | 3.350637 | -6.520062 | 2.855227 | 2.173141 | 11.98583 | 7.843054
2018-03-08 06:24 | 140084 | 1320.0015 | 5 | 26 | 3.302117 | -6.520122 | 2.855227 | 2.390456 | 11.98583 | 8.566374
2018-03-08 06:26 | 140204 | 1440.0024 | 5 | 26 | 3.215101 | -6.52013 | 2.855227 | 2.607766 | 11.98583 | 9.275322
2018-03-08 06:28 | 140324 | 1560.0024 | 5 | 26 | 3.042253 | -6.520107 | 2.855227 | 2.82509 | 11.98583 | 9.958134
2018-03-08 06:28 | 140340.1 | 1576.1334 | 5 | 26 | 2.999992 | -6.520083 | 2.855227 | 2.854296 | 11.98583 | 10.04639
2018-03-08 06:30 | 140460.1 | 120.0007 | 6 | 26 | 3.588724 | 0 | 2.855227 | 2.854296 | 11.98583 | 10.04639
2018-03-08 06:32 | 140580.1 | 239.9998 | 6 | 26 | 3.619826 | 0 | 2.855227 | 2.854296 | 11.98583 | 10.04639
2018-03-08 06:33 | 140640.1 | 300.0014 | 6 | 26 | 3.6273 | 0 | 2.855227 | 2.854296 | 11.98583 | 10.04639
2018-03-08 06:33 | 140640.1 | 0.0039 | 7 | 27 | 3.627381 | 0 | 0 | 0 | 0 | 0
2018-03-08 06:35 | 140760.2 | 120.0012 | 2 | 27 | 3.977707 | 4.890118 | 0.1623047 | 0 | 0.6396956 | 0
2018-03-08 06:37 | 140880.2 | 240.0005 | 2 | 27 | 4.021263 | 4.890135 | 0.3253007 | 0 | 1.29173 | 0
2018-03-08 06:39 | 141000.2 | 360.0006 | 2 | 27 | 4.055697 | 4.890152 | 0.4882878 | 0 | 1.950061 | 0
2018-03-08 06:41 | 141120.2 | 480.0007 | 2 | 27 | 4.083101 | 4.890112 | 0.6512758 | 0 | 2.613398 | 0
2018-03-08 06:43 | 141240.2 | 600.0005 | 2 | 27 | 4.106788 | 4.890139 | 0.8142648 | 0 | 3.280848 | 0
2018-03-08 06:45 | 141360.2 | 720.0018 | 2 | 27 | 4.131737 | 4.890104 | 0.9772501 | 0 | 3.952186 | 0
2018-03-08 06:47 | 141480.2 | 840.001 | 2 | 27 | 4.160049 | 4.89012 | 1.140235 | 0 | 4.627863 | 0
2018-03-08 06:49 | 141600.2 | 960.0015 | 2 | 27 | 4.191487 | 4.89011 | 1.303219 | 0 | 5.308398 | 0
2018-03-08 06:51 | 141720.2 | 1080.0015 | 2 | 27 | 4.200413 | 4.424601 | 1.460212 | 0 | 5.967642 | 0
2018-03-08 06:53 | 141840.2 | 1200.0015 | 2 | 27 | 4.200399 | 3.865681 | 1.598245 | 0 | 6.547435 | 0
2018-03-08 06:55 | 141960.2 | 1320.0001 | 2 | 27 | 4.200396 | 3.348902 | 1.718355 | 0 | 7.051942 | 0
2018-03-08 06:56 | 141982 | 1341.7273 | 2 | 27 | 4.200403 | 3.259991 | 1.738294 | 0 | 7.135695 | 0
2018-03-08 06:58 | 142102 | 120.0017 | 3 | 27 | 4.228994 | 3.259857 | 1.8465 | 0 | 7.591632 | 0
2018-03-08 07:00 | 142222 | 240.0003 | 3 | 27 | 4.262335 | 3.259869 | 1.955147 | 0 | 8.052885 | 0
2018-03-08 07:02 | 142342 | 360.0001 | 3 | 27 | 4.298004 | 3.259882 | 2.063799 | 0 | 8.517916 | 0
2018-03-08 07:04 | 142462 | 480.001 | 3 | 27 | 4.335796 | 3.259912 | 2.172447 | 0 | 8.986918 | 0
2018-03-08 07:06 | 142582 | 600.0027 | 3 | 27 | 4.375373 | 3.259903 | 2.281103 | 0 | 9.460165 | 0
2018-03-08 07:08 | 142702 | 720.0013 | 3 | 27 | 4.400407 | 2.984383 | 2.387839 | 0 | 9.929011 | 0
2018-03-08 07:10 | 142822 | 840.0007 | 3 | 27 | 4.400403 | 2.474529 | 2.478455 | 0 | 10.32776 | 0
2018-03-08 07:12 | 142942 | 960.0023 | 3 | 27 | 4.400375 | 2.066097 | 2.553891 | 0 | 10.65971 | 0
2018-03-08 07:14 | 143062 | 1080.0012 | 3 | 27 | 4.400378 | 1.736876 | 2.61708 | 0 | 10.93776 | 0
2018-03-08 07:16 | 143182 | 1200.0017 | 3 | 27 | 4.400337 | 1.468771 | 2.670356 | 0 | 11.17219 | 0
2018-03-08 07:18 | 143302 | 1320.0012 | 3 | 27 | 4.400366 | 1.251755 | 2.715573 | 0 | 11.37116 | 0
2018-03-08 07:20 | 143422 | 1440.0021 | 3 | 27 | 4.40035 | 1.073788 | 2.754229 | 0 | 11.54126 | 0
2018-03-08 07:22 | 143542 | 1560.0021 | 3 | 27 | 4.400337 | 0.9272785 | 2.7875 | 0 | 11.68767 | 0
2018-03-08 07:24 | 143662 | 1680.0022 | 3 | 27 | 4.400358 | 0.8063183 | 2.816334 | 0 | 11.81455 | 0
2018-03-08 07:26 | 143782 | 1800.0008 | 3 | 27 | 4.400334 | 0.705101 | 2.841474 | 0 | 11.92517 | 0
2018-03-08 07:27 | 143855.5 | 1873.5475 | 3 | 27 | 4.400352 | 0.6519966 | 2.855324 | 0 | 11.98612 | 0
2018-03-08 07:29 | 143975.6 | 120.0022 | 4 | 27 | 4.353766 | 0 | 2.855324 | 0 | 11.98612 | 0
2018-03-08 07:31 | 144095.6 | 240 | 4 | 27 | 4.350159 | 0 | 2.855324 | 0 | 11.98612 | 0
2018-03-08 07:32 | 144155.6 | 300.001 | 4 | 27 | 4.349077 | 0 | 2.855324 | 0 | 11.98612 | 0
2018-03-08 07:34 | 144275.7 | 120.0016 | 5 | 27 | 3.876852 | -6.520156 | 2.855324 | 0.2173017 | 11.98612 | 0.8552127
2018-03-08 07:36 | 144395.7 | 240.0006 | 5 | 27 | 3.794573 | -6.519969 | 2.855324 | 0.4345901 | 11.98612 | 1.688554
2018-03-08 07:38 | 144515.7 | 360.0019 | 5 | 27 | 3.71744 | -6.520144 | 2.855324 | 0.6519159 | 11.98612 | 2.50474
2018-03-08 07:40 | 144635.7 | 480.0016 | 5 | 27 | 3.645661 | -6.519813 | 2.855324 | 0.8692237 | 11.98612 | 3.304663
2018-03-08 07:42 | 144755.7 | 600.0022 | 5 | 27 | 3.580526 | -6.520156 | 2.855324 | 1.08654 | 11.98612 | 4.089714
2018-03-08 07:44 | 144875.7 | 720.0007 | 5 | 27 | 3.523416 | -6.51987 | 2.855324 | 1.30384 | 11.98612 | 4.861408
2018-03-08 07:46 | 144995.7 | 840.0002 | 5 | 27 | 3.47352 | -6.520177 | 2.855324 | 1.52115 | 11.98612 | 5.62155
2018-03-08 07:48 | 145115.7 | 960.0022 | 5 | 27 | 3.429543 | -6.520179 | 2.855324 | 1.738469 | 11.98612 | 6.371541
2018-03-08 07:50 | 145235.7 | 1080.0012 | 5 | 27 | 3.389877 | -6.520172 | 2.855324 | 1.95579 | 11.98612 | 7.112488
2018-03-08 07:52 | 145355.7 | 1200.0013 | 5 | 27 | 3.351156 | -6.520116 | 2.855324 | 2.173112 | 11.98612 | 7.845
2018-03-08 07:54 | 145475.7 | 1320.0007 | 5 | 27 | 3.302413 | -6.520158 | 2.855324 | 2.390431 | 11.98612 | 8.568421
2018-03-08 07:56 | 145595.7 | 1440.0014 | 5 | 27 | 3.215491 | -6.520107 | 2.855324 | 2.607749 | 11.98612 | 9.277479
2018-03-08 07:58 | 145715.7 | 1560.0014 | 5 | 27 | 3.04259 | -6.520091 | 2.855324 | 2.825071 | 11.98612 | 9.960394
2018-03-08 07:58 | 145731.9 | 1576.2915 | 5 | 27 | 2.999998 | -6.520098 | 2.855324 | 2.854569 | 11.98612 | 10.04954
2018-03-08 08:00 | 145851.9943 | 120.001 | 6 | 27 | 3.588684 | 0 | 2.855324 | 2.854569 | 11.98612 | 10.04954
2018-03-08 08:02 | 145971.9951 | 240.0018 | 6 | 27 | 3.619813 | 0 | 2.855324 | 2.854569 | 11.98612 | 10.04954
2018-03-08 08:03 | 146031.9972 | 300.0039 | 6 | 27 | 3.62728 | 0 | 2.855324 | 2.854569 | 11.98612 | 10.04954
2018-03-08 08:03 | 146032 | 0.0025 | 7 | 28 | 3.627261 | 0 | 0 | 0 | 0 | 0
2018-03-08 08:05 | 146152.1 | 120.0009 | 2 | 28 | 3.977782 | 4.890017 | 0.1623007 | 0 | 0.639695 | 0
2018-03-08 08:07 | 146272.1 | 240.001 | 2 | 28 | 4.02137 | 4.89007 | 0.3252844 | 0 | 1.291692 | 0
2018-03-08 08:09 | 146392.1 | 360.0018 | 2 | 28 | 4.055822 | 4.890066 | 0.4882703 | 0 | 1.950039 | 0
2018-03-08 08:11 | 146512.1 | 480.0019 | 2 | 28 | 4.08319 | 4.890091 | 0.6512607 | 0 | 2.613402 | 0
2018-03-08 08:13 | 146632.1 | 600.0003 | 2 | 28 | 4.106826 | 4.890095 | 0.814242 | 0 | 3.280831 | 0
2018-03-08 08:15 | 146752.1 | 720.0027 | 2 | 28 | 4.131812 | 4.890083 | 0.9772369 | 0 | 3.952219 | 0
2018-03-08 08:17 | 146872.1 | 840.0019 | 2 | 28 | 4.16004 | 4.890024 | 1.140223 | 0 | 4.627903 | 0
2018-03-08 08:19 | 146992.1 | 960.0003 | 2 | 28 | 4.191553 | 4.890081 | 1.303203 | 0 | 5.308426 | 0
2018-03-08 08:21 | 147112.1 | 1080.0019 | 2 | 28 | 4.200399 | 4.423782 | 1.460182 | 0 | 5.967613 | 0
2018-03-08 08:23 | 147232.1 | 1200.0019 | 2 | 28 | 4.200395 | 3.864159 | 1.598201 | 0 | 6.547348 | 0
2018-03-08 08:25 | 147352.1 | 1320.0021 | 2 | 28 | 4.200396 | 3.345919 | 1.718247 | 0 | 7.05159 | 0
2018-03-08 08:25 | 147373.2 | 1341.1468 | 2 | 28 | 4.200413 | 3.259996 | 1.737645 | 0 | 7.133067 | 0
2018-03-08 08:27 | 147493.2 | 120.0001 | 3 | 28 | 4.229121 | 3.259893 | 1.845857 | 0 | 7.589039 | 0
2018-03-08 08:29 | 147613.2 | 240.0008 | 3 | 28 | 4.262531 | 3.25989 | 1.954513 | 0 | 8.05035 | 0
2018-03-08 08:31 | 147733.2 | 360.0016 | 3 | 28 | 4.298268 | 3.259834 | 2.063167 | 0 | 8.515412 | 0
2018-03-08 08:33 | 147853.2 | 480.0013 | 3 | 28 | 4.33616 | 3.259851 | 2.171816 | 0 | 8.98446 | 0
2018-03-08 08:35 | 147973.2 | 600.0014 | 3 | 28 | 4.375884 | 3.25984 | 2.280472 | 0 | 9.45775 | 0
2018-03-08 08:37 | 148093.2 | 720.0003 | 3 | 28 | 4.4004 | 2.976976 | 2.387074 | 0 | 9.926042 | 0
2018-03-08 08:39 | 148213.2 | 840.0005 | 3 | 28 | 4.400382 | 2.468565 | 2.477466 | 0 | 10.3238 | 0
2018-03-08 08:41 | 148333.2 | 960.001 | 3 | 28 | 4.400386 | 2.062624 | 2.552743 | 0 | 10.65505 | 0
2018-03-08 08:43 | 148453.2 | 1080.0014 | 3 | 28 | 4.400368 | 1.73374 | 2.615825 | 0 | 10.93264 | 0
2018-03-08 08:45 | 148573.2 | 1200.0008 | 3 | 28 | 4.400382 | 1.467384 | 2.669018 | 0 | 11.1667 | 0
2018-03-08 08:47 | 148693.2 | 1320.0022 | 3 | 28 | 4.400369 | 1.25071 | 2.714191 | 0 | 11.36548 | 0
2018-03-08 08:49 | 148813.2 | 1440.0007 | 3 | 28 | 4.400378 | 1.073662 | 2.752814 | 0 | 11.53544 | 0
2018-03-08 08:51 | 148933.2 | 1560.0015 | 3 | 28 | 4.400359 | 0.9272556 | 2.786069 | 0 | 11.68177 | 0
2018-03-08 08:53 | 149053.2 | 1680.0012 | 3 | 28 | 4.400367 | 0.8064461 | 2.814891 | 0 | 11.8086 | 0
2018-03-08 08:55 | 149173.2 | 1800.0008 | 3 | 28 | 4.400368 | 0.7055626 | 2.840024 | 0 | 11.91919 | 0
2018-03-08 08:57 | 149245.9 | 1872.6577 | 3 | 28 | 4.400345 | 0.6519985 | 2.853707 | 0 | 11.9794 | 0
2018-03-08 08:59 | 149366 | 120.0011 | 4 | 28 | 4.353559 | 0 | 2.853707 | 0 | 11.9794 | 0
2018-03-08 09:01 | 149486 | 240.0015 | 4 | 28 | 4.349943 | 0 | 2.853707 | 0 | 11.9794 | 0
2018-03-08 09:02 | 149546 | 300.0017 | 4 | 28 | 4.348871 | 0 | 2.853707 | 0 | 11.9794 | 0
2018-03-08 09:04 | 149666 | 120.0013 | 5 | 28 | 3.874434 | -6.519854 | 2.853707 | 0.2172868 | 11.9794 | 0.854652
2018-03-08 09:06 | 149786 | 240.0008 | 5 | 28 | 3.792067 | -6.519834 | 2.853707 | 0.4345875 | 11.9794 | 1.687513
2018-03-08 09:08 | 149906 | 360.0003 | 5 | 28 | 3.71506 | -6.519868 | 2.853707 | 0.6518958 | 11.9794 | 2.503105
2018-03-08 09:10 | 150026 | 480.0023 | 5 | 28 | 3.643421 | -6.519882 | 2.853707 | 0.8692025 | 11.9794 | 3.302516
2018-03-08 09:12 | 150146 | 600.0002 | 5 | 28 | 3.578521 | -6.519852 | 2.853707 | 1.086496 | 11.9794 | 4.087024
2018-03-08 09:14 | 150266 | 720.0021 | 5 | 28 | 3.521423 | -6.519888 | 2.853707 | 1.303815 | 11.9794 | 4.858346
2018-03-08 09:16 | 150386 | 840.0016 | 5 | 28 | 3.471692 | -6.519868 | 2.853707 | 1.521122 | 11.9794 | 5.618055
2018-03-08 09:18 | 150506 | 960.001 | 5 | 28 | 3.427688 | -6.519852 | 2.853707 | 1.738427 | 11.9794 | 6.367594
2018-03-08 09:20 | 150626 | 1080.0001 | 5 | 28 | 3.388079 | -6.519821 | 2.853707 | 1.955733 | 11.9794 | 7.108092
2018-03-08 09:22 | 150746 | 1200.0008 | 5 | 28 | 3.349317 | -6.52017 | 2.853707 | 2.173052 | 11.9794 | 7.840197
2018-03-08 09:24 | 150866 | 1320.0008 | 5 | 28 | 3.301047 | -6.519835 | 2.853707 | 2.390359 | 11.9794 | 8.563222
2018-03-08 09:26 | 150986 | 1440.0022 | 5 | 28 | 3.213927 | -6.520152 | 2.853707 | 2.607675 | 11.9794 | 9.271966
2018-03-08 09:28 | 151106 | 1560.0005 | 5 | 28 | 3.039152 | -6.520164 | 2.853707 | 2.82499 | 11.9794 | 9.95435
2018-03-08 09:28 | 151120.9 | 1574.8943 | 5 | 28 | 2.99999 | -6.519834 | 2.853707 | 2.851963 | 11.9794 | 10.03582
2018-03-08 09:30 | 151241 | 120.0018 | 6 | 28 | 3.589404 | 0 | 2.853707 | 2.851963 | 11.9794 | 10.03582
2018-03-08 09:32 | 151361 | 239.9999 | 6 | 28 | 3.620544 | 0 | 2.853707 | 2.851963 | 11.9794 | 10.03582
2018-03-08 09:33 | 151421 | 300.0022 | 6 | 28 | 3.628012 | 0 | 2.853707 | 2.851963 | 11.9794 | 10.03582
2018-03-08 09:33 | 151421 | 0.0057 | 7 | 29 | 3.628078 | 0 | 0 | 0 | 0 | 0
2018-03-08 09:35 | 151541.1 | 120.0017 | 2 | 29 | 3.978476 | 4.89012 | 0.1623162 | 0 | 0.6398906 | 0
2018-03-08 09:37 | 151661.1 | 240.0002 | 2 | 29 | 4.021915 | 4.890097 | 0.3252923 | 0 | 1.291958 | 0
2018-03-08 09:39 | 151781.1 | 360.0027 | 2 | 29 | 4.056215 | 4.890102 | 0.4882843 | 0 | 1.950412 | 0
2018-03-08 09:41 | 151901.1 | 480.0019 | 2 | 29 | 4.083471 | 4.890104 | 0.6512637 | 0 | 2.613786 | 0
2018-03-08 09:43 | 152021.1 | 600.0019 | 2 | 29 | 4.106945 | 4.890091 | 0.8142448 | 0 | 3.281243 | 0
2018-03-08 09:45 | 152141.1 | 720.0012 | 2 | 29 | 4.131866 | 4.89012 | 0.9772343 | 0 | 3.95262 | 0
2018-03-08 09:47 | 152261.1 | 840.0019 | 2 | 29 | 4.160161 | 4.890112 | 1.14022 | 0 | 4.628315 | 0
2018-03-08 09:49 | 152381.1 | 960.0019 | 2 | 29 | 4.191602 | 4.890097 | 1.303204 | 0 | 5.308871 | 0
2018-03-08 09:51 | 152501.1 | 1080.0019 | 2 | 29 | 4.200413 | 4.423323 | 1.460156 | 0 | 5.967947 | 0
2018-03-08 09:53 | 152621.1 | 1200.0005 | 2 | 29 | 4.200409 | 3.863369 | 1.59813 | 0 | 6.547493 | 0
2018-03-08 09:55 | 152741.1 | 1320.0003 | 2 | 29 | 4.2004 | 3.346546 | 1.718162 | 0 | 7.051677 | 0
2018-03-08 09:55 | 152762.3 | 1341.2065 | 2 | 29 | 4.200398 | 3.259983 | 1.73762 | 0 | 7.133406 | 0
2018-03-08 09:57 | 152882.3 | 120.0014 | 3 | 29 | 4.229003 | 3.259844 | 1.845837 | 0 | 7.589391 | 0
2018-03-08 09:59 | 153002.3 | 240.0002 | 3 | 29 | 4.26233 | 3.25985 | 1.95449 | 0 | 8.050674 | 0
2018-03-08 10:01 | 153122.3 | 360.0009 | 3 | 29 | 4.298079 | 3.25988 | 2.063142 | 0 | 8.515704 | 0
2018-03-08 10:03 | 153242.3 | 480.0002 | 3 | 29 | 4.335995 | 3.259855 | 2.171789 | 0 | 8.984719 | 0
2018-03-08 10:05 | 153362.3 | 600.0018 | 3 | 29 | 4.375683 | 3.259901 | 2.280442 | 0 | 9.457981 | 0
2018-03-08 10:07 | 153482.3 | 720.0019 | 3 | 29 | 4.400403 | 2.979412 | 2.3871 | 0 | 9.926504 | 0
2018-03-08 10:09 | 153602.3 | 840.0013 | 3 | 29 | 4.400395 | 2.469463 | 2.477548 | 0 | 10.32451 | 0
2018-03-08 10:11 | 153722.3 | 960.0011 | 3 | 29 | 4.400366 | 2.06185 | 2.552827 | 0 | 10.65577 | 0
2018-03-08 10:13 | 153842.3 | 1080.0018 | 3 | 29 | 4.400375 | 1.733067 | 2.615885 | 0 | 10.93325 | 0
2018-03-08 10:15 | 153962.3 | 1200.0012 | 3 | 29 | 4.40039 | 1.467094 | 2.669059 | 0 | 11.16723 | 0
2018-03-08 10:17 | 154082.3 | 1320.0022 | 3 | 29 | 4.400336 | 1.249376 | 2.714213 | 0 | 11.36593 | 0
2018-03-08 10:19 | 154202.3 | 1440.0025 | 3 | 29 | 4.40035 | 1.072142 | 2.752821 | 0 | 11.53582 | 0
2018-03-08 10:21 | 154322.3 | 1560.0018 | 3 | 29 | 4.400365 | 0.9271412 | 2.786069 | 0 | 11.68212 | 0
2018-03-08 10:23 | 154442.3 | 1680.0019 | 3 | 29 | 4.400373 | 0.8065205 | 2.81489 | 0 | 11.80894 | 0
2018-03-08 10:25 | 154562.3 | 1800.001 | 3 | 29 | 4.40035 | 0.7052383 | 2.840031 | 0 | 11.91957 | 0
2018-03-08 10:27 | 154635.4 | 1873.0368 | 3 | 29 | 4.400347 | 0.6519966 | 2.853786 | 0 | 11.9801 | 0
2018-03-08 10:29 | 154755.4 | 120.0016 | 4 | 29 | 4.353791 | 0 | 2.853786 | 0 | 11.9801 | 0
2018-03-08 10:31 | 154875.4 | 240.0017 | 4 | 29 | 4.350195 | 0 | 2.853786 | 0 | 11.9801 | 0
2018-03-08 10:32 | 154935.4 | 300.0022 | 4 | 29 | 4.349115 | 0 | 2.853786 | 0 | 11.9801 | 0
2018-03-08 10:34 | 155055.5 | 120.0018 | 5 | 29 | 3.877122 | -6.520146 | 2.853786 | 0.217312 | 11.9801 | 0.855306
2018-03-08 10:36 | 155175.5 | 240.0002 | 5 | 29 | 3.794683 | -6.520148 | 2.853786 | 0.4346262 | 11.9801 | 1.68879
2018-03-08 10:38 | 155295.5 | 360.002 | 5 | 29 | 3.717261 | -6.520118 | 2.853786 | 0.6519417 | 11.9801 | 2.50493
2018-03-08 10:40 | 155415.5 | 480.0012 | 5 | 29 | 3.645421 | -6.520179 | 2.853786 | 0.8692524 | 11.9801 | 3.304811
2018-03-08 10:42 | 155535.5 | 600.0004 | 5 | 29 | 3.580287 | -6.520154 | 2.853786 | 1.086572 | 11.9801 | 4.089814
2018-03-08 10:44 | 155655.5 | 720.0005 | 5 | 29 | 3.523077 | -6.52015 | 2.853786 | 1.30388 | 11.9801 | 4.861475
2018-03-08 10:46 | 155775.5 | 840.0013 | 5 | 29 | 3.473267 | -6.520132 | 2.853786 | 1.521201 | 11.9801 | 5.621579
2018-03-08 10:48 | 155895.5 | 960.0021 | 5 | 29 | 3.429223 | -6.520087 | 2.853786 | 1.738526 | 11.9801 | 6.371528
2018-03-08 10:50 | 156015.5 | 1080.0006 | 5 | 29 | 3.389438 | -6.520112 | 2.853786 | 1.955834 | 11.9801 | 7.112351
2018-03-08 10:52 | 156135.5 | 1200.0008 | 5 | 29 | 3.350697 | -6.520152 | 2.853786 | 2.173154 | 11.9801 | 7.844751
2018-03-08 10:54 | 156255.5 | 1320.0006 | 5 | 29 | 3.302023 | -6.520112 | 2.853786 | 2.390465 | 11.9801 | 8.568057
2018-03-08 10:56 | 156375.5 | 1440.0022 | 5 | 29 | 3.214852 | -6.52014 | 2.853786 | 2.607775 | 11.9801 | 9.276965
2018-03-08 10:58 | 156495.5 | 1560.0002 | 5 | 29 | 3.041368 | -6.520156 | 2.853786 | 2.825086 | 11.9801 | 9.959633
2018-03-08 10:58 | 156511.3 | 1575.8157 | 5 | 29 | 2.999984 | -6.520148 | 2.853786 | 2.853728 | 11.9801 | 10.04617
2018-03-08 11:00 | 156631.4 | 120.0009 | 6 | 29 | 3.58891 | 0 | 2.853786 | 2.853746 | 11.9801 | 10.04623
2018-03-08 11:02 | 156751.4 | 240.0003 | 6 | 29 | 3.62008 | 0 | 2.853786 | 2.853746 | 11.9801 | 10.04623
2018-03-08 11:03 | 156811.4 | 300.0032 | 6 | 29 | 3.627524 | 0 | 2.853786 | 2.853746 | 11.9801 | 10.04623
2018-03-08 11:03 | 156811.4 | 0.0023 | 7 | 30 | 3.627548 | 0 | 0 | 0 | 0 | 0
2018-03-08 11:05 | 156931.5 | 120.0012 | 2 | 30 | 3.978401 | 4.890066 | 0.1623088 | 0 | 0.6398216 | 0
2018-03-08 11:07 | 157051.5 | 240.0003 | 2 | 30 | 4.022011 | 4.890062 | 0.325295 | 0 | 1.291934 | 0
2018-03-08 11:09 | 157171.5 | 360.0003 | 2 | 30 | 4.056451 | 4.890059 | 0.4882775 | 0 | 1.950372 | 0
2018-03-08 11:11 | 157291.5 | 480.0021 | 2 | 30 | 4.083836 | 4.890112 | 0.6512603 | 0 | 2.61381 | 0
2018-03-08 11:13 | 157411.5 | 600.0006 | 2 | 30 | 4.1075 | 4.890083 | 0.8142459 | 0 | 3.281362 | 0
2018-03-08 11:15 | 157531.5 | 720.0011 | 2 | 30 | 4.132515 | 4.890091 | 0.9772251 | 0 | 3.952796 | 0
2018-03-08 11:17 | 157651.5 | 840.0005 | 2 | 30 | 4.1608 | 4.890087 | 1.140213 | 0 | 4.628609 | 0
2018-03-08 11:19 | 157771.5 | 960 | 2 | 30 | 4.192353 | 4.890104 | 1.303202 | 0 | 5.309293 | 0
2018-03-08 11:21 | 157891.5 | 1080.0019 | 2 | 30 | 4.200418 | 4.412521 | 1.459827 | 0 | 5.967026 | 0
2018-03-08 11:23 | 158011.5 | 1200.0004 | 2 | 30 | 4.2004 | 3.855602 | 1.597509 | 0 | 6.545348 | 0
2018-03-08 11:25 | 158131.5 | 1320.0007 | 2 | 30 | 4.200403 | 3.340008 | 1.717305 | 0 | 7.048537 | 0
2018-03-08 11:25 | 158151.1 | 1339.5974 | 2 | 30 | 4.200398 | 3.259993 | 1.735265 | 0 | 7.123978 | 0
2018-03-08 11:27 | 158271.0663 | 120.0011 | 3 | 30 | 4.229031 | 3.259857 | 1.843478 | 0 | 7.579942 | 0
2018-03-08 11:29 | 158391.0667 | 240.0015 | 3 | 30 | 4.262396 | 3.259821 | 1.952132 | 0 | 8.041229 | 0
2018-03-08 11:31 | 158511.067 | 360.0018 | 3 | 30 | 4.298107 | 3.259813 | 2.060784 | 0 | 8.506269 | 0
2018-03-08 11:33 | 158631.0657 | 480.0005 | 3 | 30 | 4.335951 | 3.259863 | 2.169437 | 0 | 8.975308 | 0
2018-03-08 11:35 | 158751.0654 | 600.0002 | 3 | 30 | 4.375617 | 3.259861 | 2.278085 | 0 | 9.448545 | 0
2018-03-08 11:37 | 158871.0666 | 720.0014 | 3 | 30 | 4.400415 | 2.982262 | 2.384768 | 0 | 9.917173 | 0
2018-03-08 11:39 | 158991.0664 | 840.0012 | 3 | 30 | 4.40039 | 2.472977 | 2.475311 | 0 | 10.3156 | 0
2018-03-08 11:41 | 159111.0656 | 960.0004 | 3 | 30 | 4.400393 | 2.066942 | 2.550727 | 0 | 10.64746 | 0
2018-03-08 11:43 | 159231.0654 | 1080.0002 | 3 | 30 | 4.400384 | 1.737753 | 2.613938 | 0 | 10.92561 | 0
2018-03-08 11:45 | 159351.0662 | 1200.001 | 3 | 30 | 4.400395 | 1.471241 | 2.667258 | 0 | 11.16024 | 0
2018-03-08 11:47 | 159471.0668 | 1320.0016 | 3 | 30 | 4.40036 | 1.253368 | 2.712536 | 0 | 11.35948 | 0
2018-03-08 11:49 | 159591.0667 | 1440.0015 | 3 | 30 | 4.40036 | 1.075777 | 2.751253 | 0 | 11.52985 | 0
2018-03-08 11:51 | 159711.0674 | 1560.0022 | 3 | 30 | 4.400368 | 0.9294968 | 2.784592 | 0 | 11.67655 | 0
2018-03-08 11:53 | 159831.0669 | 1680.0017 | 3 | 30 | 4.400334 | 0.8079262 | 2.813489 | 0 | 11.80371 | 0
2018-03-08 11:55 | 159951.0668 | 1800.0016 | 3 | 30 | 4.400318 | 0.7067299 | 2.838698 | 0 | 11.91464 | 0
2018-03-08 11:56 | 160026.7853 | 1875.7201 | 3 | 30 | 4.400359 | 0.6519947 | 2.85298 | 0 | 11.97748 | 0
2018-03-08 11:58 | 160146.8 | 120.0012 | 4 | 30 | 4.353628 | 0 | 2.85298 | 0 | 11.97748 | 0
2018-03-08 12:00 | 160266.8 | 240.0011 | 4 | 30 | 4.350017 | 0 | 2.85298 | 0 | 11.97748 | 0
2018-03-08 12:01 | 160326.8 | 300.0044 | 4 | 30 | 4.348944 | 0 | 2.85298 | 0 | 11.97748 | 0
2018-03-08 12:03 | 160446.9 | 120.0004 | 5 | 30 | 3.87553 | -6.520163 | 2.85298 | 0.2173068 | 11.97748 | 0.8549559
2018-03-08 12:05 | 160566.9 | 240.0002 | 5 | 30 | 3.793267 | -6.520161 | 2.85298 | 0.4346097 | 11.97748 | 1.688066
2018-03-08 12:07 | 160686.9 | 360.0006 | 5 | 30 | 3.716219 | -6.52012 | 2.85298 | 0.6519167 | 11.97748 | 2.503912
2018-03-08 12:09 | 160806.9 | 480.0005 | 5 | 30 | 3.644401 | -6.520164 | 2.85298 | 0.8692262 | 11.97748 | 3.303569
2018-03-08 12:11 | 160926.9 | 600.0001 | 5 | 30 | 3.579293 | -6.520148 | 2.85298 | 1.086536 | 11.97748 | 4.088319
2018-03-08 12:13 | 161046.9 | 720.0006 | 5 | 30 | 3.522148 | -6.520125 | 2.85298 | 1.303859 | 11.97748 | 4.859829
2018-03-08 12:15 | 161166.9 | 840.0011 | 5 | 30 | 3.472433 | -6.520156 | 2.85298 | 1.521178 | 11.97748 | 5.619734
2018-03-08 12:17 | 161286.9 | 960.0016 | 5 | 30 | 3.428561 | -6.520105 | 2.85298 | 1.738493 | 11.97748 | 6.369484
2018-03-08 12:19 | 161406.9 | 1080.0009 | 5 | 30 | 3.388805 | -6.520098 | 2.85298 | 1.955803 | 11.97748 | 7.110174
2018-03-08 12:21 | 161526.9 | 1200.0001 | 5 | 30 | 3.350164 | -6.5201 | 2.85298 | 2.173123 | 11.97748 | 7.842453
2018-03-08 12:23 | 161646.9 | 1320.0003 | 5 | 30 | 3.301451 | -6.520116 | 2.85298 | 2.390433 | 11.97748 | 8.565634
2018-03-08 12:25 | 161766.9 | 1440.0003 | 5 | 30 | 3.21418 | -6.520098 | 2.85298 | 2.607753 | 11.97748 | 9.274453
2018-03-08 12:27 | 161886.9 | 1560.0012 | 5 | 30 | 3.039603 | -6.520082 | 2.85298 | 2.825072 | 11.97748 | 9.956922
2018-03-08 12:28 | 161902 | 1575.0683 | 5 | 30 | 2.999974 | -6.520102 | 2.85298 | 2.852355 | 11.97748 | 10.03933
2018-03-08 12:30 | 162022 | 120.0001 | 6 | 30 | 3.588798 | 0 | 2.85298 | 2.852355 | 11.97748 | 10.03933
2018-03-08 12:32 | 162142 | 240.0009 | 6 | 30 | 3.619942 | 0 | 2.85298 | 2.852355 | 11.97748 | 10.03933
2018-03-08 12:33 | 162202 | 300.0023 | 6 | 30 | 3.627394 | 0 | 2.85298 | 2.852355 | 11.97748 | 10.03933
2018-03-08 12:33 | 162202 | 0.0024 | 7 | 31 | 3.627464 | 0 | 0 | 0 | 0 | 0
2018-03-08 12:35 | 162322.1 | 120.0009 | 2 | 31 | 3.977988 | 4.890106 | 0.162294 | 0 | 0.6397082 | 0
2018-03-08 12:37 | 162442.1 | 240.0001 | 2 | 31 | 4.021498 | 4.890099 | 0.3252708 | 0 | 1.291706 | 0
2018-03-08 12:39 | 162562.1 | 360.0009 | 2 | 31 | 4.055838 | 4.890091 | 0.4882561 | 0 | 1.950064 | 0
2018-03-08 12:41 | 162682.1 | 480.0019 | 2 | 31 | 4.083178 | 4.890087 | 0.6512429 | 0 | 2.613412 | 0
2018-03-08 12:43 | 162802.1 | 600.0032 | 2 | 31 | 4.1067 | 4.890099 | 0.8142212 | 0 | 3.280816 | 0
2018-03-08 12:45 | 162922.1 | 720.0021 | 2 | 31 | 4.131635 | 4.890079 | 0.977203 | 0 | 3.952123 | 0
2018-03-08 12:47 | 163042.1 | 840.003 | 2 | 31 | 4.159867 | 4.890099 | 1.14019 | 0 | 4.627783 | 0
2018-03-08 12:49 | 163162.1 | 960.0015 | 2 | 31 | 4.19136 | 4.890089 | 1.303174 | 0 | 5.308291 | 0
2018-03-08 12:51 | 163282.1 | 1080.0002 | 2 | 31 | 4.200424 | 4.424997 | 1.460183 | 0 | 5.967599 | 0
2018-03-08 12:53 | 163402.1 | 1200.0002 | 2 | 31 | 4.200391 | 3.862709 | 1.598189 | 0 | 6.547279 | 0
2018-03-08 12:55 | 163522.1 | 1320.0013 | 2 | 31 | 4.200398 | 3.345015 | 1.718191 | 0 | 7.051335 | 0
2018-03-08 12:55 | 163543 | 1340.9092 | 2 | 31 | 4.200402 | 3.259979 | 1.737366 | 0 | 7.131878 | 0
2018-03-08 12:57 | 163663.1 | 120.002 | 3 | 31 | 4.229053 | 3.259859 | 1.845577 | 0 | 7.587841 | 0
2018-03-08 12:59 | 163783.1 | 240.0021 | 3 | 31 | 4.26245 | 3.259865 | 1.95423 | 0 | 8.049129 | 0
2018-03-08 13:01 | 163903.1 | 360.0007 | 3 | 31 | 4.298173 | 3.259884 | 2.062883 | 0 | 8.514178 | 0
2018-03-08 13:03 | 164023.1 | 480.0025 | 3 | 31 | 4.33604 | 3.259825 | 2.171539 | 0 | 8.983237 | 0
2018-03-08 13:05 | 164143.1 | 600.0004 | 3 | 31 | 4.37568 | 3.259865 | 2.280187 | 0 | 9.456478 | 0
2018-03-08 13:07 | 164263.1 | 720.0007 | 3 | 31 | 4.400394 | 2.979948 | 2.386844 | 0 | 9.924998 | 0
2018-03-08 13:09 | 164383.1 | 840.0022 | 3 | 31 | 4.400397 | 2.47081 | 2.477315 | 0 | 10.32311 | 0
2018-03-08 13:11 | 164503.1 | 960.0004 | 3 | 31 | 4.400377 | 2.063456 | 2.552634 | 0 | 10.65454 | 0
2018-03-08 13:13 | 164623.1 | 1080.002 | 3 | 31 | 4.400396 | 1.734665 | 2.615736 | 0 | 10.93221 | 0
2018-03-08 13:15 | 164743.1 | 1200.0006 | 3 | 31 | 4.400393 | 1.468454 | 2.668945 | 0 | 11.16635 | 0
2018-03-08 13:17 | 164863.1 | 1320.0004 | 3 | 31 | 4.400368 | 1.250498 | 2.71412 | 0 | 11.36514 | 0
2018-03-08 13:19 | 164983.1 | 1440.0021 | 3 | 31 | 4.400363 | 1.07267 | 2.75274 | 0 | 11.53508 | 0
2018-03-08 13:21 | 165103.1 | 1560.0007 | 3 | 31 | 4.400378 | 0.9271374 | 2.785983 | 0 | 11.68136 | 0
2018-03-08 13:23 | 165223.1 | 1680.001 | 3 | 31 | 4.40037 | 0.8060093 | 2.814784 | 0 | 11.8081 | 0
2018-03-08 13:25 | 165343.1 | 1800.0008 | 3 | 31 | 4.400373 | 0.7049904 | 2.839895 | 0 | 11.91859 | 0
2018-03-08 13:26 | 165414.9 | 1871.816 | 3 | 31 | 4.400355 | 0.6519966 | 2.853409 | 0 | 11.97806 | 0
2018-03-08 13:28 | 165534.9 | 120.0001 | 4 | 31 | 4.353773 | 0 | 2.853409 | 0 | 11.97806 | 0
2018-03-08 13:30 | 165654.9 | 240.0022 | 4 | 31 | 4.350183 | 0 | 2.853409 | 0 | 11.97806 | 0
2018-03-08 13:31 | 165714.9 | 300.0038 | 4 | 31 | 4.349121 | 0 | 2.853409 | 0 | 11.97806 | 0
2018-03-08 13:33 | 165835 | 120.0015 | 5 | 31 | 3.876081 | -6.520181 | 2.853409 | 0.2173053 | 11.97806 | 0.8550827
2018-03-08 13:35 | 165955 | 240.0001 | 5 | 31 | 3.793544 | -6.520132 | 2.853409 | 0.4345684 | 11.97806 | 1.688136
2018-03-08 13:37 | 166075 | 360.0021 | 5 | 31 | 3.716307 | -6.519866 | 2.853409 | 0.6519133 | 11.97806 | 2.504166
2018-03-08 13:39 | 166195 | 480.0002 | 5 | 31 | 3.644464 | -6.519815 | 2.853409 | 0.8692139 | 11.97806 | 3.30381
2018-03-08 13:41 | 166315 | 600.0021 | 5 | 31 | 3.579383 | -6.519821 | 2.853409 | 1.086522 | 11.97806 | 4.08857
2018-03-08 13:43 | 166435 | 720.0005 | 5 | 31 | 3.521985 | -6.520177 | 2.853409 | 1.303821 | 11.97806 | 4.859989
2018-03-08 13:45 | 166555 | 840.0014 | 5 | 31 | 3.472091 | -6.520186 | 2.853409 | 1.521136 | 11.97806 | 5.619831
2018-03-08 13:47 | 166675 | 960.0005 | 5 | 31 | 3.427899 | -6.520164 | 2.853409 | 1.738438 | 11.97806 | 6.369431
2018-03-08 13:49 | 166795 | 1080.0016 | 5 | 31 | 3.388077 | -6.520219 | 2.853409 | 1.955761 | 11.97806 | 7.110015
2018-03-08 13:51 | 166915 | 1200.0013 | 5 | 31 | 3.349549 | -6.519859 | 2.853409 | 2.173066 | 11.97806 | 7.842083
2018-03-08 13:53 | 167035 | 1320.0004 | 5 | 31 | 3.301022 | -6.519843 | 2.853409 | 2.390377 | 11.97806 | 8.56514
2018-03-08 13:55 | 167155 | 1440.001 | 5 | 31 | 3.21397 | -6.519834 | 2.853409 | 2.607689 | 11.97806 | 9.273875
2018-03-08 13:57 | 167275 | 1560.002 | 5 | 31 | 3.039095 | -6.519848 | 2.853409 | 2.825004 | 11.97806 | 9.95624
2018-03-08 13:57 | 167289.9 | 1574.8515 | 5 | 31 | 2.999993 | -6.519811 | 2.853409 | 2.851887 | 11.97806 | 10.03743
2018-03-08 13:59 | 167409.9 | 120.0017 | 6 | 31 | 3.589357 | 0 | 2.853409 | 2.851887 | 11.97806 | 10.03743
2018-03-08 14:01 | 167529.9 | 240.0002 | 6 | 31 | 3.620524 | 0 | 2.853409 | 2.851887 | 11.97806 | 10.03743
2018-03-08 14:02 | 167589.9 | 300.0029 | 6 | 31 | 3.62801 | 0 | 2.853409 | 2.851887 | 11.97806 | 10.03743
2018-03-08 14:02 | 167589.9 | 0.0023 | 7 | 32 | 3.628037 | 0 | 0 | 0 | 0 | 0
2018-03-08 14:04 | 167710 | 120.0013 | 2 | 32 | 3.978998 | 4.890091 | 0.1623002 | 0 | 0.6398893 | 0
2018-03-08 14:06 | 167830 | 240.0003 | 2 | 32 | 4.022632 | 4.890108 | 0.3252814 | 0 | 1.29208 | 0
2018-03-08 14:08 | 167950 | 360.0008 | 2 | 32 | 4.056998 | 4.890068 | 0.4882601 | 0 | 1.9506 | 0
2018-03-08 14:10 | 168070 | 480.0016 | 2 | 32 | 4.084279 | 4.890116 | 0.651244 | 0 | 2.614122 | 0
2018-03-08 14:12 | 168190 | 600.0022 | 2 | 32 | 4.107785 | 4.890097 | 0.8142281 | 0 | 3.281729 | 0
2018-03-08 14:14 | 168310 | 720.0017 | 2 | 32 | 4.132772 | 4.890097 | 0.9772095 | 0 | 3.953213 | 0
2018-03-08 14:16 | 168430 | 840.0023 | 2 | 32 | 4.161065 | 4.890085 | 1.140198 | 0 | 4.629069 | 0
2018-03-08 14:18 | 168550 | 960.002 | 2 | 32 | 4.192591 | 4.890047 | 1.303182 | 0 | 5.309775 | 0
2018-03-08 14:20 | 168670 | 1080.0014 | 2 | 32 | 4.200424 | 4.40752 | 1.459677 | 0 | 5.96697 | 0
2018-03-08 14:22 | 168790 | 1200.0005 | 2 | 32 | 4.200397 | 3.851105 | 1.597193 | 0 | 6.544591 | 0
2018-03-08 14:24 | 168910 | 1320.0001 | 2 | 32 | 4.200398 | 3.336292 | 1.716842 | 0 | 7.047165 | 0
2018-03-08 14:25 | 168928.7 | 1338.7288 | 2 | 32 | 4.200397 | 3.259996 | 1.734 | 0 | 7.119234 | 0
2018-03-08 14:27 | 169048.8 | 120.0002 | 3 | 32 | 4.229005 | 3.259874 | 1.842219 | 0 | 7.575231 | 0
2018-03-08 14:29 | 169168.8 | 240.0004 | 3 | 32 | 4.262365 | 3.259857 | 1.95087 | 0 | 8.036503 | 0
2018-03-08 14:31 | 169288.8 | 360.0021 | 3 | 32 | 4.298117 | 3.259871 | 2.059527 | 0 | 8.501561 | 0
2018-03-08 14:33 | 169408.8 | 480.0001 | 3 | 32 | 4.335908 | 3.259905 | 2.168173 | 0 | 8.970568 | 0
2018-03-08 14:35 | 169528.8 | 600.0012 | 3 | 32 | 4.37559 | 3.25989 | 2.276821 | 0 | 9.443798 | 0
2018-03-08 14:37 | 169648.8 | 720.001 | 3 | 32 | 4.400402 | 2.982038 | 2.383512 | 0 | 9.912457 | 0
2018-03-08 14:39 | 169768.8 | 840.0018 | 3 | 32 | 4.400401 | 2.473671 | 2.474069 | 0 | 10.31094 | 0
2018-03-08 14:41 | 169888.8 | 960.0002 | 3 | 32 | 4.400376 | 2.066849 | 2.549497 | 0 | 10.64286 | 0
2018-03-08 14:43 | 170008.8 | 1080.0022 | 3 | 32 | 4.400396 | 1.738251 | 2.612712 | 0 | 10.92103 | 0
2018-03-08 14:45 | 170128.8 | 1200.0013 | 3 | 32 | 4.400393 | 1.471416 | 2.666033 | 0 | 11.15566 | 0
2018-03-08 14:47 | 170248.8 | 1320.0013 | 3 | 32 | 4.400356 | 1.253662 | 2.71132 | 0 | 11.35494 | 0
2018-03-08 14:49 | 170368.8 | 1440.0007 | 3 | 32 | 4.400369 | 1.076376 | 2.750049 | 0 | 11.52536 | 0
2018-03-08 14:51 | 170488.8 | 1560.0001 | 3 | 32 | 4.40034 | 0.9295444 | 2.783396 | 0 | 11.6721 | 0
2018-03-08 14:53 | 170608.8 | 1680.0009 | 3 | 32 | 4.400356 | 0.8084297 | 2.812301 | 0 | 11.79929 | 0
2018-03-08 14:55 | 170728.8 | 1800.0027 | 3 | 32 | 4.400367 | 0.7076817 | 2.837508 | 0 | 11.91021 | 0
2018-03-08 14:56 | 170804.4 | 1875.645 | 3 | 32 | 4.400351 | 0.6519947 | 2.851774 | 0 | 11.97299 | 0
2018-03-08 14:58 | 170924.4 | 120.0013 | 4 | 32 | 4.353686 | 0 | 2.851774 | 0 | 11.97299 | 0
2018-03-08 15:00 | 171044.4 | 240.0008 | 4 | 32 | 4.350085 | 0 | 2.851774 | 0 | 11.97299 | 0
2018-03-08 15:01 | 171104.4 | 300.0029 | 4 | 32 | 4.349028 | 0 | 2.851774 | 0 | 11.97299 | 0
2018-03-08 15:03 | 171224.6 | 120.002 | 5 | 32 | 3.876088 | -6.520172 | 2.851774 | 0.2173163 | 11.97299 | 0.8550999
2018-03-08 15:05 | 171344.6 | 240.0017 | 5 | 32 | 3.79383 | -6.520142 | 2.851774 | 0.4346175 | 11.97299 | 1.68833
2018-03-08 15:07 | 171464.6 | 360.0019 | 5 | 32 | 3.716596 | -6.520128 | 2.851774 | 0.6519305 | 11.97299 | 2.504306
2018-03-08 15:09 | 171584.6 | 480 | 5 | 32 | 3.644939 | -6.520161 | 2.851774 | 0.8692411 | 11.97299 | 3.304077
2018-03-08 15:11 | 171704.6 | 600.0016 | 5 | 32 | 3.579771 | -6.520122 | 2.851774 | 1.086562 | 11.97299 | 4.088979
2018-03-08 15:13 | 171824.6 | 720.0001 | 5 | 32 | 3.522604 | -6.520118 | 2.851774 | 1.303858 | 11.97299 | 4.860499
2018-03-08 15:15 | 171944.6 | 840.0001 | 5 | 32 | 3.472839 | -6.520128 | 2.851774 | 1.521187 | 11.97299 | 5.620536
2018-03-08 15:17 | 172064.6 | 960.0002 | 5 | 32 | 3.428924 | -6.520079 | 2.851774 | 1.738503 | 11.97299 | 6.370374
2018-03-08 15:19 | 172184.6 | 1080.0002 | 5 | 32 | 3.389238 | -6.520109 | 2.851774 | 1.955815 | 11.97299 | 7.111152
2018-03-08 15:21 | 172304.6 | 1200.0003 | 5 | 32 | 3.350698 | -6.520134 | 2.851774 | 2.173145 | 11.97299 | 7.843595
2018-03-08 15:23 | 172424.6 | 1320.001 | 5 | 32 | 3.301758 | -6.520123 | 2.851774 | 2.390442 | 11.97299 | 8.566821
2018-03-08 15:25 | 172544.6 | 1440.0012 | 5 | 32 | 3.214396 | -6.520098 | 2.851774 | 2.607777 | 11.97299 | 9.275728
2018-03-08 15:27 | 172664.6 | 1560.0013 | 5 | 32 | 3.039906 | -6.520105 | 2.851774 | 2.825089 | 11.97299 | 9.958227
2018-03-08 15:27 | 172679.7 | 1575.1219 | 5 | 32 | 2.999995 | -6.520107 | 2.851774 | 2.852475 | 11.97299 | 10.04095
2018-03-08 15:29 | 172799.7 | 120.0001 | 6 | 32 | 3.588364 | 0 | 2.851774 | 2.852475 | 11.97299 | 10.04095
2018-03-08 15:31 | 172919.7 | 240.001 | 6 | 32 | 3.619463 | 0 | 2.851774 | 2.852475 | 11.97299 | 10.04095
2018-03-08 15:32 | 172979.7 | 300.004 | 6 | 32 | 3.626887 | 0 | 2.851774 | 2.852475 | 11.97299 | 10.04095
2018-03-08 15:32 | 172979.7 | 0.0024 | 7 | 33 | 3.627025 | 0 | 0 | 0 | 0 | 0
2018-03-08 15:34 | 173099.8152 | 120.0011 | 2 | 33 | 3.977819 | 4.890089 | 0.1622999 | 0 | 0.6396904 | 0
2018-03-08 15:36 | 173219.8151 | 240.001 | 2 | 33 | 4.021356 | 4.890043 | 0.325268 | 0 | 1.29163 | 0
2018-03-08 15:38 | 173339.8152 | 360.0011 | 2 | 33 | 4.055721 | 4.890018 | 0.4882565 | 0 | 1.949981 | 0
2018-03-08 15:40 | 173459.8144 | 480.0003 | 2 | 33 | 4.083152 | 4.890043 | 0.6512402 | 0 | 2.613305 | 0
2018-03-08 15:42 | 173579.8168 | 600.0027 | 2 | 33 | 4.106828 | 4.890047 | 0.8142297 | 0 | 3.280764 | 0
2018-03-08 15:44 | 173699.8149 | 720.0008 | 2 | 33 | 4.132066 | 4.890049 | 0.9772058 | 0 | 3.952106 | 0
2018-03-08 15:46 | 173819.8152 | 840.0011 | 2 | 33 | 4.160389 | 4.890051 | 1.140191 | 0 | 4.627835 | 0
2018-03-08 15:48 | 173939.816 | 960.0019 | 2 | 33 | 4.191947 | 4.890083 | 1.303171 | 0 | 5.308418 | 0
2018-03-08 15:50 | 174059.816 | 1080.0019 | 2 | 33 | 4.200412 | 4.415516 | 1.459935 | 0 | 5.966717 | 0
2018-03-08 15:52 | 174179.816 | 1200.0019 | 2 | 33 | 4.200404 | 3.856203 | 1.597667 | 0 | 6.545247 | 0
2018-03-08 15:54 | 174299.8155 | 1320.0014 | 2 | 33 | 4.200396 | 3.338312 | 1.71743 | 0 | 7.048299 | 0
2018-03-08 15:55 | 174318.963 | 1339.1489 | 2 | 33 | 4.200387 | 3.259985 | 1.734975 | 0 | 7.121996 | 0
2018-03-08 15:57 | 174439 | 120.001 | 3 | 33 | 4.229014 | 3.25985 | 1.84319 | 0 | 7.577972 | 0
2018-03-08 15:59 | 174559 | 240.0011 | 3 | 33 | 4.262404 | 3.259869 | 1.951841 | 0 | 8.039249 | 0
2018-03-08 16:01 | 174679 | 360.0002 | 3 | 33 | 4.298116 | 3.259855 | 2.060492 | 0 | 8.504282 | 0
2018-03-08 16:03 | 174799 | 480 | 3 | 33 | 4.335971 | 3.25989 | 2.169147 | 0 | 8.973332 | 0
2018-03-08 16:05 | 174919 | 600.0018 | 3 | 33 | 4.375638 | 3.25984 | 2.277802 | 0 | 9.446598 | 0
2018-03-08 16:07 | 175039 | 720.001 | 3 | 33 | 4.400403 | 2.98052 | 2.384472 | 0 | 9.915174 | 0
2018-03-08 16:09 | 175159 | 840.0027 | 3 | 33 | 4.400379 | 2.471128 | 2.474973 | 0 | 10.31341 | 0
2018-03-08 16:11 | 175279 | 960.0007 | 3 | 33 | 4.40038 | 2.064337 | 2.550321 | 0 | 10.64497 | 0
2018-03-08 16:13 | 175399 | 1080.0004 | 3 | 33 | 4.400379 | 1.735182 | 2.613446 | 0 | 10.92275 | 0
2018-03-08 16:15 | 175519 | 1200.0008 | 3 | 33 | 4.400356 | 1.46769 | 2.666674 | 0 | 11.15697 | 0
2018-03-08 16:17 | 175639 | 1320.0009 | 3 | 33 | 4.400368 | 1.25071 | 2.711859 | 0 | 11.3558 | 0
2018-03-08 16:19 | 175759 | 1440.0018 | 3 | 33 | 4.400368 | 1.073137 | 2.750481 | 0 | 11.52575 | 0
2018-03-08 16:21 | 175879 | 1560.0003 | 3 | 33 | 4.400348 | 0.9265213 | 2.783728 | 0 | 11.67205 | 0
2018-03-08 16:23 | 175999 | 1680.0022 | 3 | 33 | 4.400344 | 0.805336 | 2.812535 | 0 | 11.79881 | 0
2018-03-08 16:25 | 176119 | 1800.0018 | 3 | 33 | 4.400328 | 0.7039852 | 2.837646 | 0 | 11.90931 | 0
2018-03-08 16:26 | 176190.1 | 1871.1639 | 3 | 33 | 4.400334 | 0.6519909 | 2.851044 | 0 | 11.96827 | 0
2018-03-08 16:28 | 176310.2 | 120.0022 | 4 | 33 | 4.353607 | 0 | 2.851044 | 0 | 11.96827 | 0
2018-03-08 16:30 | 176430.2 | 240.0011 | 4 | 33 | 4.350029 | 0 | 2.851044 | 0 | 11.96827 | 0
2018-03-08 16:31 | 176490.2 | 300.0015 | 4 | 33 | 4.348936 | 0 | 2.851044 | 0 | 11.96827 | 0
2018-03-08 16:33 | 176610.3 | 120.0012 | 5 | 33 | 3.875241 | -6.52014 | 2.851044 | 0.2173103 | 11.96827 | 0.8549038
2018-03-08 16:35 | 176730.3 | 240.0011 | 5 | 33 | 3.792999 | -6.520095 | 2.851044 | 0.4346153 | 11.96827 | 1.687962
2018-03-08 16:37 | 176850.3 | 360.0025 | 5 | 33 | 3.715913 | -6.519832 | 2.851044 | 0.651914 | 11.96827 | 2.503717
2018-03-08 16:39 | 176970.3 | 480.0016 | 5 | 33 | 3.644234 | -6.519813 | 2.851044 | 0.8692212 | 11.96827 | 3.303309
2018-03-08 16:41 | 177090.3 | 600.0007 | 5 | 33 | 3.579026 | -6.519835 | 2.851044 | 1.086532 | 11.96827 | 4.088015
2018-03-08 16:43 | 177210.3 | 720.0003 | 5 | 33 | 3.521873 | -6.520107 | 2.851044 | 1.303843 | 11.96827 | 4.859419
2018-03-08 16:45 | 177330.3 | 840.0002 | 5 | 33 | 3.472015 | -6.519813 | 2.851044 | 1.521158 | 11.96827 | 5.61924
2018-03-08 16:47 | 177450.3 | 960.0015 | 5 | 33 | 3.428033 | -6.520132 | 2.851044 | 1.738461 | 11.96827 | 6.368842
2018-03-08 16:49 | 177570.3 | 1080.0002 | 5 | 33 | 3.388267 | -6.520122 | 2.851044 | 1.955776 | 11.96827 | 7.109432
2018-03-08 16:51 | 177690.3 | 1200.0007 | 5 | 33 | 3.349556 | -6.520024 | 2.851044 | 2.173094 | 11.96827 | 7.841587
2018-03-08 16:53 | 177810.3 | 1320.0008 | 5 | 33 | 3.300881 | -6.520161 | 2.851044 | 2.390406 | 11.96827 | 8.564646
2018-03-08 16:55 | 177930.3 | 1440.0003 | 5 | 33 | 3.213156 | -6.52015 | 2.851044 | 2.607728 | 11.96827 | 9.273307
2018-03-08 16:57 | 178050.3 | 1560.0004 | 5 | 33 | 3.037341 | -6.52015 | 2.851044 | 2.825042 | 11.96827 | 9.955436
2018-03-08 16:57 | 178064.4 | 1574.1457 | 5 | 33 | 2.999998 | -6.520134 | 2.851044 | 2.850664 | 11.96827 | 10.03279
2018-03-08 16:59 | 178184.5 | 120.0012 | 6 | 33 | 3.589086 | 0 | 2.851044 | 2.850664 | 11.96827 | 10.03279
2018-03-08 17:01 | 178304.5 | 240.0005 | 6 | 33 | 3.620211 | 0 | 2.851044 | 2.850664 | 11.96827 | 10.03279
2018-03-08 17:02 | 178364.5 | 300.0034 | 6 | 33 | 3.62771 | 0 | 2.851044 | 2.850664 | 11.96827 | 10.03279
2018-03-08 17:02 | 178364.5 | 0.0025 | 7 | 34 | 3.627687 | 0 | 0 | 0 | 0 | 0
2018-03-08 17:04 | 178484.6 | 120.0002 | 2 | 34 | 3.978949 | 4.890083 | 0.1622837 | 0 | 0.6398125 | 0
2018-03-08 17:06 | 178604.6 | 240.001 | 2 | 34 | 4.022584 | 4.890076 | 0.3252882 | 0 | 1.292085 | 0
2018-03-08 17:08 | 178724.6 | 360.001 | 2 | 34 | 4.056967 | 4.890049 | 0.4882582 | 0 | 1.950561 | 0
2018-03-08 17:10 | 178844.6 | 480.0011 | 2 | 34 | 4.084284 | 4.890114 | 0.6512535 | 0 | 2.614131 | 0
2018-03-08 17:12 | 178964.6 | 600.0011 | 2 | 34 | 4.107843 | 4.890099 | 0.8142406 | 0 | 3.281754 | 0
2018-03-08 17:14 | 179084.6 | 720.0003 | 2 | 34 | 4.132769 | 4.890081 | 0.9772165 | 0 | 3.953221 | 0
2018-03-08 17:16 | 179204.6 | 840.0019 | 2 | 34 | 4.161014 | 4.890049 | 1.140205 | 0 | 4.62907 | 0
2018-03-08 17:18 | 179324.6 | 960.0019 | 2 | 34 | 4.192566 | 4.890043 | 1.303184 | 0 | 5.309749 | 0
2018-03-08 17:20 | 179444.6 | 1080.0005 | 2 | 34 | 4.200396 | 4.404066 | 1.45965 | 0 | 5.966821 | 0
2018-03-08 17:22 | 179564.6 | 1200.0005 | 2 | 34 | 4.200409 | 3.849039 | 1.597076 | 0 | 6.544068 | 0
2018-03-08 17:24 | 179684.6 | 1320.0012 | 2 | 34 | 4.20041 | 3.334698 | 1.716653 | 0 | 7.04634 | 0
2018-03-08 17:24 | 179702.8 | 1338.2682 | 2 | 34 | 4.200396 | 3.259981 | 1.733384 | 0 | 7.116615 | 0
2018-03-08 17:26 | 179822.8 | 120.0013 | 3 | 34 | 4.228999 | 3.259872 | 1.8416 | 0 | 7.572594 | 0
2018-03-08 17:28 | 179942.8 | 240.0021 | 3 | 34 | 4.262313 | 3.259859 | 1.950251 | 0 | 8.033868 | 0
2018-03-08 17:30 | 180062.8 | 360.0013 | 3 | 34 | 4.297918 | 3.259909 | 2.058908 | 0 | 8.498907 | 0
2018-03-08 17:32 | 180182.8 | 480.0013 | 3 | 34 | 4.33571 | 3.259846 | 2.167555 | 0 | 8.967903 | 0
2018-03-08 17:34 | 180302.8 | 600.0018 | 3 | 34 | 4.375317 | 3.259863 | 2.276206 | 0 | 9.44112 | 0
2018-03-08 17:36 | 180422.8 | 720.0009 | 3 | 34 | 4.40041 | 2.987598 | 2.382977 | 0 | 9.91011 | 0
2018-03-08 17:38 | 180542.8 | 840.0013 | 3 | 34 | 4.400404 | 2.47768 | 2.473688 | 0 | 10.30928 | 0
2018-03-08 17:40 | 180662.8 | 960.0024 | 3 | 34 | 4.400393 | 2.070541 | 2.549241 | 0 | 10.64174 | 0
2018-03-08 17:42 | 180782.8 | 1080.0001 | 3 | 34 | 4.400376 | 1.740171 | 2.612556 | 0 | 10.92035 | 0
2018-03-08 17:44 | 180902.8 | 1200.0011 | 3 | 34 | 4.400366 | 1.472651 | 2.665955 | 0 | 11.15532 | 0
2018-03-08 17:46 | 181022.8 | 1320.0009 | 3 | 34 | 4.40035 | 1.254608 | 2.711292 | 0 | 11.35482 | 0
2018-03-08 17:48 | 181142.8 | 1440.0001 | 3 | 34 | 4.400368 | 1.076851 | 2.750048 | 0 | 11.52537 | 0
2018-03-08 17:50 | 181262.8 | 1560.0019 | 3 | 34 | 4.400378 | 0.9302711 | 2.783405 | 0 | 11.67215 | 0
2018-03-08 17:52 | 181382.8 | 1680.0004 | 3 | 34 | 4.400371 | 0.8083801 | 2.812312 | 0 | 11.79935 | 0
2018-03-08 17:54 | 181502.8 | 1800.0001 | 3 | 34 | 4.400344 | 0.7062988 | 2.837507 | 0 | 11.91022 | 0
2018-03-08 17:56 | 181577.8 | 1874.9653 | 3 | 34 | 4.400364 | 0.6519985 | 2.851637 | 0 | 11.97239 | 0
2018-03-08 17:58 | 181697.9 | 120.0007 | 4 | 34 | 4.353732 | 0 | 2.851637 | 0 | 11.97239 | 0
2018-03-08 18:00 | 181817.9 | 240.0004 | 4 | 34 | 4.350146 | 0 | 2.851637 | 0 | 11.97239 | 0
2018-03-08 18:01 | 181877.9 | 300.0016 | 4 | 34 | 4.349066 | 0 | 2.851637 | 0 | 11.97239 | 0
2018-03-08 18:03 | 181998 | 120.0021 | 5 | 34 | 3.876382 | -6.520154 | 2.851637 | 0.2173212 | 11.97239 | 0.8551728
2018-03-08 18:05 | 182118 | 240.0021 | 5 | 34 | 3.794084 | -6.52015 | 2.851637 | 0.4346284 | 11.97239 | 1.688486
2018-03-08 18:07 | 182237.9 | 360.0014 | 5 | 34 | 3.71694 | -6.520142 | 2.851637 | 0.6519364 | 11.97239 | 2.504507
2018-03-08 18:09 | 182357.9 | 480.0007 | 5 | 34 | 3.645205 | -6.520148 | 2.851637 | 0.869243 | 11.97239 | 3.304311
2018-03-08 18:11 | 182478 | 600.0021 | 5 | 34 | 3.580148 | -6.52012 | 2.851637 | 1.086552 | 11.97239 | 4.089242
2018-03-08 18:13 | 182597.9 | 720.0017 | 5 | 34 | 3.523022 | -6.5201 | 2.851637 | 1.303875 | 11.97239 | 4.860942
2018-03-08 18:15 | 182717.9 | 840.002 | 5 | 34 | 3.473191 | -6.52014 | 2.851637 | 1.521188 | 11.97239 | 5.621006
2018-03-08 18:17 | 182837.9 | 960.0019 | 5 | 34 | 3.429115 | -6.520161 | 2.851637 | 1.738501 | 11.97239 | 6.370893
2018-03-08 18:19 | 182958 | 1080.0022 | 5 | 34 | 3.389436 | -6.520161 | 2.851637 | 1.955823 | 11.97239 | 7.111751
2018-03-08 18:21 | 183077.9 | 1200.0014 | 5 | 34 | 3.350898 | -6.519827 | 2.851637 | 2.173141 | 11.97239 | 7.844171
2018-03-08 18:23 | 183197.9 | 1320.002 | 5 | 34 | 3.302282 | -6.520195 | 2.851637 | 2.39045 | 11.97239 | 8.567517
2018-03-08 18:25 | 183317.9 | 1440.001 | 5 | 34 | 3.215034 | -6.519839 | 2.851637 | 2.607763 | 11.97239 | 9.276477
2018-03-08 18:27 | 183437.9 | 1560.0015 | 5 | 34 | 3.040796 | -6.52015 | 2.851637 | 2.825086 | 11.97239 | 9.959156
2018-03-08 18:27 | 183453.5 | 1575.5463 | 5 | 34 | 2.999994 | -6.520125 | 2.851637 | 2.853224 | 11.97239 | 10.04416
2018-03-08 18:29 | 183573.5 | 120.0007 | 6 | 34 | 3.587618 | 0 | 2.851637 | 2.853224 | 11.97239 | 10.04416
2018-03-08 18:31 | 183693.6 | 240.0016 | 6 | 34 | 3.618675 | 0 | 2.851637 | 2.853224 | 11.97239 | 10.04416
2018-03-08 18:32 | 183753.6 | 300.0017 | 6 | 34 | 3.626042 | 0 | 2.851637 | 2.853224 | 11.97239 | 10.04416
2018-03-08 18:32 | 183753.5 | 0.0031 | 7 | 35 | 3.62606 | 0 | 0 | 0 | 0 | 0
2018-03-08 18:34 | 183873.6 | 120.0019 | 2 | 35 | 3.977404 | 4.890059 | 0.1623105 | 0 | 0.6396403 | 0
2018-03-08 18:36 | 183993.6 | 240.001 | 2 | 35 | 4.02098 | 4.890079 | 0.3252997 | 0 | 1.291599 | 0
2018-03-08 18:38 | 184113.6 | 360.0014 | 2 | 35 | 4.055402 | 4.890074 | 0.4882808 | 0 | 1.949862 | 0
2018-03-08 18:40 | 184233.6 | 480.0005 | 2 | 35 | 4.082793 | 4.890108 | 0.6512604 | 0 | 2.613116 | 0
2018-03-08 18:42 | 184353.6 | 600.0024 | 2 | 35 | 4.106484 | 4.890049 | 0.8142503 | 0 | 3.280519 | 0
2018-03-08 18:44 | 184473.6 | 720.0016 | 2 | 35 | 4.131397 | 4.890072 | 0.9772363 | 0 | 3.951807 | 0
2018-03-08 18:46 | 184593.6 | 840.0008 | 2 | 35 | 4.159687 | 4.890087 | 1.140215 | 0 | 4.627397 | 0
2018-03-08 18:48 | 184713.6 | 960.0023 | 2 | 35 | 4.191203 | 4.890097 | 1.303204 | 0 | 5.307904 | 0
2018-03-08 18:50 | 184833.6 | 1080.002 | 2 | 35 | 4.2004 | 4.428249 | 1.460312 | 0 | 5.967614 | 0
2018-03-08 18:52 | 184953.6 | 1200.0002 | 2 | 35 | 4.200394 | 3.86594 | 1.598428 | 0 | 6.54776 | 0
2018-03-08 18:54 | 185073.6 | 1320.0006 | 2 | 35 | 4.200395 | 3.347746 | 1.718534 | 0 | 7.052251 | 0
2018-03-08 18:54 | 185095.1 | 1341.4545 | 2 | 35 | 4.200387 | 3.259998 | 1.738222 | 0 | 7.134948 | 0
2018-03-08 18:56 | 185215.1 | 120.0019 | 3 | 35 | 4.229055 | 3.259811 | 1.846438 | 0 | 7.590932 | 0
2018-03-08 18:58 | 185335.1 | 240.0014 | 3 | 35 | 4.262481 | 3.259869 | 1.955094 | 0 | 8.05224 | 0
2018-03-08 19:00 | 185455.1 | 360.0007 | 3 | 35 | 4.298216 | 3.259863 | 2.063744 | 0 | 8.51728 | 0
2018-03-08 19:02 | 185575.1 | 480.0023 | 3 | 35 | 4.336101 | 3.259876 | 2.172399 | 0 | 8.986343 | 0
2018-03-08 19:04 | 185695.1 | 600.0009 | 3 | 35 | 4.375766 | 3.259869 | 2.281052 | 0 | 9.459616 | 0
2018-03-08 19:06 | 185815.1 | 720.0019 | 3 | 35 | 4.40041 | 2.978315 | 2.387684 | 0 | 9.928028 | 0
2018-03-08 19:08 | 185935.1 | 840.001 | 3 | 35 | 4.400401 | 2.468836 | 2.478092 | 0 | 10.32586 | 0
2018-03-08 19:10 | 186055.1 | 960.0014 | 3 | 35 | 4.400393 | 2.061659 | 2.553349 | 0 | 10.65702 | 0
2018-03-08 19:12 | 186175.1 | 1080.0012 | 3 | 35 | 4.400368 | 1.732258 | 2.616379 | 0 | 10.93438 | 0
2018-03-08 19:14 | 186295.1 | 1200.002 | 3 | 35 | 4.400365 | 1.465206 | 2.669522 | 0 | 11.16823 | 0
2018-03-08 19:16 | 186415.1 | 1320.0012 | 3 | 35 | 4.400364 | 1.248215 | 2.714623 | 0 | 11.36669 | 0
2018-03-08 19:18 | 186535.1 | 1440.0007 | 3 | 35 | 4.400373 | 1.071215 | 2.753176 | 0 | 11.53633 | 0
2018-03-08 19:20 | 186655.1 | 1560.0016 | 3 | 35 | 4.40034 | 0.9242439 | 2.786356 | 0 | 11.68234 | 0
2018-03-08 19:22 | 186775.1 | 1680.0022 | 3 | 35 | 4.400329 | 0.8036194 | 2.815104 | 0 | 11.80884 | 0
2018-03-08 19:24 | 186895.1 | 1800.0005 | 3 | 35 | 4.400355 | 0.7036419 | 2.840169 | 0 | 11.91913 | 0
2018-03-08 19:25 | 186964.5 | 1869.4282 | 3 | 35 | 4.400321 | 0.6519966 | 2.853229 | 0 | 11.9766 | 0
2018-03-08 19:27 | 187084.6 | 120.0015 | 4 | 35 | 4.353643 | 0 | 2.853229 | 0 | 11.9766 | 0
2018-03-08 19:29 | 187204.6 | 240.0018 | 4 | 35 | 4.350052 | 0 | 2.853229 | 0 | 11.9766 | 0
2018-03-08 19:30 | 187264.6 | 300.0027 | 4 | 35 | 4.348979 | 0 | 2.853229 | 0 | 11.9766 | 0
2018-03-08 19:32 | 187384.7 | 120.0021 | 5 | 35 | 3.87588 | -6.520186 | 2.853229 | 0.2173143 | 11.9766 | 0.8550386
2018-03-08 19:34 | 187504.7 | 240.0022 | 5 | 35 | 3.793618 | -6.52014 | 2.853229 | 0.4346216 | 11.9766 | 1.688248
2018-03-08 19:36 | 187624.7 | 360.0007 | 5 | 35 | 3.716424 | -6.519839 | 2.853229 | 0.6519231 | 11.9766 | 2.50413
2018-03-08 19:38 | 187744.7 | 480.0009 | 5 | 35 | 3.644615 | -6.519843 | 2.853229 | 0.8692223 | 11.9766 | 3.303801
2018-03-08 19:40 | 187864.7 | 600.0008 | 5 | 35 | 3.57961 | -6.520191 | 2.853229 | 1.086537 | 11.9766 | 4.08863
2018-03-08 19:42 | 187984.7 | 720.0002 | 5 | 35 | 3.522458 | -6.520166 | 2.853229 | 1.303849 | 11.9766 | 4.860173
2018-03-08 19:44 | 188104.7 | 840.0009 | 5 | 35 | 3.472589 | -6.52015 | 2.853229 | 1.521165 | 11.9766 | 5.620124
2018-03-08 19:46 | 188224.7 | 960 | 5 | 35 | 3.428549 | -6.520125 | 2.853229 | 1.738466 | 11.9766 | 6.36984
2018-03-08 19:48 | 188344.7 | 1080.0017 | 5 | 35 | 3.388746 | -6.520181 | 2.853229 | 1.95579 | 11.9766 | 7.110562
2018-03-08 19:50 | 188464.7 | 1200.0002 | 5 | 35 | 3.350141 | -6.52015 | 2.853229 | 2.173093 | 11.9766 | 7.84279
2018-03-08 19:52 | 188584.7 | 1320.0013 | 5 | 35 | 3.301236 | -6.520177 | 2.853229 | 2.390419 | 11.9766 | 8.566005
2018-03-08 19:54 | 188704.7 | 1440.0019 | 5 | 35 | 3.21347 | -6.520132 | 2.853229 | 2.607727 | 11.9766 | 9.274686
2018-03-08 19:56 | 188824.7 | 1560.001 | 5 | 35 | 3.037505 | -6.520138 | 2.853229 | 2.825037 | 11.9766 | 9.956864
2018-03-08 19:57 | 188838.8 | 1574.1456 | 5 | 35 | 2.999998 | -6.520166 | 2.853229 | 2.850662 | 11.9766 | 10.03423
2018-03-08 19:59 | 188958.9 | 120.0011 | 6 | 35 | 3.58863 | 0 | 2.853229 | 2.850662 | 11.9766 | 10.03423
2018-03-08 20:01 | 189078.9 | 240.0018 | 6 | 35 | 3.619798 | 0 | 2.853229 | 2.850662 | 11.9766 | 10.03423
2018-03-08 20:02 | 189138.9 | 300.004 | 6 | 35 | 3.627234 | 0 | 2.853229 | 2.850662 | 11.9766 | 10.03423
2018-03-08 20:02 | 189138.9 | 0.0024 | 7 | 36 | 3.627197 | 0 | 0 | 0 | 0 | 0
2018-03-08 20:04 | 189259 | 120.001 | 2 | 36 | 3.978462 | 4.890026 | 0.1623071 | 0 | 0.6398216 | 0
2018-03-08 20:06 | 189379 | 240.0003 | 2 | 36 | 4.022013 | 4.88998 | 0.3252922 | 0 | 1.291936 | 0
2018-03-08 20:08 | 189499 | 360.0003 | 2 | 36 | 4.05644 | 4.890001 | 0.4882711 | 0 | 1.950358 | 0
2018-03-08 20:10 | 189619 | 480.0003 | 2 | 36 | 4.083749 | 4.889988 | 0.6512434 | 0 | 2.613744 | 0
2018-03-08 20:12 | 189739 | 600.0019 | 2 | 36 | 4.107379 | 4.890076 | 0.8142338 | 0 | 3.281299 | 0
2018-03-08 20:14 | 189859 | 720.0012 | 2 | 36 | 4.132298 | 4.890083 | 0.9772134 | 0 | 3.952705 | 0
2018-03-08 20:16 | 189979 | 840.0005 | 2 | 36 | 4.1606 | 4.890022 | 1.140199 | 0 | 4.628476 | 0
2018-03-08 20:18 | 190099 | 960.0007 | 2 | 36 | 4.192186 | 4.890039 | 1.303181 | 0 | 5.309104 | 0
2018-03-08 20:20 | 190219 | 1080.0014 | 2 | 36 | 4.200414 | 4.413782 | 1.45986 | 0 | 5.967056 | 0
2018-03-08 20:22 | 190339 | 1200.0022 | 2 | 36 | 4.200398 | 3.855555 | 1.597558 | 0 | 6.545444 | 0
2018-03-08 20:24 | 190459 | 1320.0008 | 2 | 36 | 4.200376 | 3.337877 | 1.717335 | 0 | 7.048552 | 0
2018-03-08 20:24 | 190478.2 | 1339.2725 | 2 | 36 | 4.200392 | 3.259989 | 1.734992 | 0 | 7.12272 | 0
2018-03-08 20:26 | 190598.3 | 120.0011 | 3 | 36 | 4.229013 | 3.259886 | 1.843211 | 0 | 7.578716 | 0
2018-03-08 20:28 | 190718.3 | 240.0003 | 3 | 36 | 4.262408 | 3.25983 | 1.95186 | 0 | 8.039986 | 0
2018-03-08 20:30 | 190838.3 | 360.0004 | 3 | 36 | 4.298138 | 3.25984 | 2.060512 | 0 | 8.505023 | 0
2018-03-08 20:32 | 190958.3 | 480.0004 | 3 | 36 | 4.335971 | 3.259855 | 2.169165 | 0 | 8.974069 | 0
2018-03-08 20:34 | 191078.3 | 600.0012 | 3 | 36 | 4.375667 | 3.26018 | 2.277819 | 0 | 9.447328 | 0
2018-03-08 20:36 | 191198.3 | 720.0012 | 3 | 36 | 4.400403 | 2.981014 | 2.38449 | 0 | 9.915905 | 0
2018-03-08 20:38 | 191318.3 | 840.0006 | 3 | 36 | 4.400411 | 2.471825 | 2.475001 | 0 | 10.31419 | 0
2018-03-08 20:40 | 191438.3 | 960.0015 | 3 | 36 | 4.40041 | 2.065336 | 2.55036 | 0 | 10.6458 | 0
2018-03-08 20:42 | 191558.3 | 1080.0025 | 3 | 36 | 4.400364 | 1.735052 | 2.613501 | 0 | 10.92364 | 0
2018-03-08 20:44 | 191678.3 | 1200.0008 | 3 | 36 | 4.400392 | 1.469299 | 2.666743 | 0 | 11.15793 | 0
2018-03-08 20:46 | 191798.3 | 1320.0004 | 3 | 36 | 4.400377 | 1.251801 | 2.711957 | 0 | 11.35689 | 0
2018-03-08 20:48 | 191918.3 | 1440.0015 | 3 | 36 | 4.400346 | 1.073841 | 2.750621 | 0 | 11.52702 | 0
2018-03-08 20:50 | 192038.3 | 1560.0006 | 3 | 36 | 4.400363 | 0.9283409 | 2.783914 | 0 | 11.67353 | 0
2018-03-08 20:52 | 192158.3 | 1680.0013 | 3 | 36 | 4.400336 | 0.8070049 | 2.812771 | 0 | 11.80051 | 0
2018-03-08 20:54 | 192278.3 | 1800.0022 | 3 | 36 | 4.400375 | 0.7064857 | 2.837935 | 0 | 11.91124 | 0
2018-03-08 20:55 | 192352 | 1873.7531 | 3 | 36 | 4.400366 | 0.6519909 | 2.851833 | 0 | 11.97239 | 0
2018-03-08 20:57 | 192472 | 120.0016 | 4 | 36 | 4.353763 | 0 | 2.851833 | 0 | 11.97239 | 0
2018-03-08 20:59 | 192592 | 240.0009 | 4 | 36 | 4.350172 | 0 | 2.851833 | 0 | 11.97239 | 0
2018-03-08 21:00 | 192652 | 300.003 | 4 | 36 | 4.349096 | 0 | 2.851833 | 0 | 11.97239 | 0
2018-03-08 21:02 | 192772.2 | 120.0019 | 5 | 36 | 3.877142 | -6.520082 | 2.851833 | 0.2173138 | 11.97239 | 0.8552926
2018-03-08 21:04 | 192892.1 | 240.0001 | 5 | 36 | 3.794886 | -6.520138 | 2.851833 | 0.4346169 | 11.97239 | 1.688755
2018-03-08 21:06 | 193012.1 | 360.0002 | 5 | 36 | 3.717701 | -6.520114 | 2.851833 | 0.6519378 | 11.97239 | 2.504987
2018-03-08 21:08 | 193132.1 | 480.0011 | 5 | 36 | 3.645973 | -6.520132 | 2.851833 | 0.8692524 | 11.97239 | 3.305
2018-03-08 21:10 | 193252.1 | 600.001 | 5 | 36 | 3.580897 | -6.520116 | 2.851833 | 1.086573 | 11.97239 | 4.090138
2018-03-08 21:12 | 193372.2 | 720.0019 | 5 | 36 | 3.523767 | -6.520102 | 2.851833 | 1.303895 | 11.97239 | 4.861999
2018-03-08 21:14 | 193492.1 | 840.0005 | 5 | 36 | 3.474031 | -6.520158 | 2.851833 | 1.521211 | 11.97239 | 5.622242
2018-03-08 21:16 | 193612.2 | 960.0018 | 5 | 36 | 3.429915 | -6.520098 | 2.851833 | 1.738536 | 11.97239 | 6.372341
2018-03-08 21:18 | 193732.1 | 1080.0002 | 5 | 36 | 3.390219 | -6.52017 | 2.851833 | 1.955845 | 11.97239 | 7.113323
2018-03-08 21:20 | 193852.1 | 1200.001 | 5 | 36 | 3.351496 | -6.52013 | 2.851833 | 2.173172 | 11.97239 | 7.84593
2018-03-08 21:22 | 193972.2 | 1320.0019 | 5 | 36 | 3.302506 | -6.52015 | 2.851833 | 2.390509 | 11.97239 | 8.569475
2018-03-08 21:24 | 194092.1 | 1440.001 | 5 | 36 | 3.214785 | -6.520138 | 2.851833 | 2.607822 | 11.97239 | 9.278436
2018-03-08 21:26 | 194212.1 | 1560.001 | 5 | 36 | 3.040335 | -6.520146 | 2.851833 | 2.825156 | 11.97239 | 9.961089
2018-03-08 21:26 | 194227.4 | 1575.2944 | 5 | 36 | 2.999986 | -6.520112 | 2.851833 | 2.852854 | 11.97239 | 10.04476
2018-03-08 21:28 | 194347.5 | 120.0008 | 6 | 36 | 3.587456 | 0 | 2.851833 | 2.852854 | 11.97239 | 10.04476
2018-03-08 21:30 | 194467.5 | 240 | 6 | 36 | 3.618518 | 0 | 2.851833 | 2.852854 | 11.97239 | 10.04476
2018-03-08 21:31 | 194527.5 | 300.0039 | 6 | 36 | 3.625885 | 0 | 2.851833 | 2.852854 | 11.97239 | 10.04476
2018-03-08 21:31 | 194527.5 | 0.0024 | 7 | 37 | 3.625885 | 0 | 0 | 0 | 0 | 0
2018-03-08 21:33 | 194647.6 | 120.0017 | 2 | 37 | 3.976966 | 4.890045 | 0.1623197 | 0 | 0.63962 | 0
2018-03-08 21:35 | 194767.6 | 240.0008 | 2 | 37 | 4.020408 | 4.89002 | 0.3252965 | 0 | 1.291445 | 0
2018-03-08 21:37 | 194887.6 | 360.0008 | 2 | 37 | 4.054772 | 4.890022 | 0.4882912 | 0 | 1.949659 | 0
2018-03-08 21:39 | 195007.6 | 480.0001 | 2 | 37 | 4.082257 | 4.890009 | 0.651278 | 0 | 2.612843 | 0
2018-03-08 21:41 | 195127.6 | 600.0001 | 2 | 37 | 4.105866 | 4.89007 | 0.8142607 | 0 | 3.280125 | 0
2018-03-08 21:43 | 195247.6 | 720.0018 | 2 | 37 | 4.130854 | 4.890072 | 0.9772541 | 0 | 3.951351 | 0
2018-03-08 21:45 | 195367.6 | 840.0002 | 2 | 37 | 4.159166 | 4.890057 | 1.140233 | 0 | 4.626853 | 0
2018-03-08 21:47 | 195487.6 | 960.0001 | 2 | 37 | 4.190722 | 4.890036 | 1.303212 | 0 | 5.307235 | 0
2018-03-08 21:49 | 195607.6 | 1080.0009 | 2 | 37 | 4.200405 | 4.432943 | 1.4605 | 0 | 5.967684 | 0
2018-03-08 21:51 | 195727.6 | 1200.0002 | 2 | 37 | 4.200402 | 3.869814 | 1.598746 | 0 | 6.54837 | 0
2018-03-08 21:53 | 195847.6 | 1320.0002 | 2 | 37 | 4.200394 | 3.348396 | 1.718913 | 0 | 7.053121 | 0
2018-03-08 21:54 | 195869.2 | 1341.6127 | 2 | 37 | 4.200408 | 3.259989 | 1.738745 | 0 | 7.136422 | 0
2018-03-08 21:56 | 195989.2 | 120.0006 | 3 | 37 | 4.229095 | 3.259857 | 1.846958 | 0 | 7.592398 | 0
2018-03-08 21:58 | 196109.2 | 240.0003 | 3 | 37 | 4.262573 | 3.260155 | 1.955612 | 0 | 8.053699 | 0
2018-03-08 22:00 | 196229.2 | 360.0001 | 3 | 37 | 4.298398 | 3.25984 | 2.064265 | 0 | 8.518765 | 0
2018-03-08 22:02 | 196349.2 | 480.0011 | 3 | 37 | 4.336347 | 3.260208 | 2.172918 | 0 | 8.987848 | 0
2018-03-08 22:04 | 196469.2 | 600.002 | 3 | 37 | 4.376107 | 3.259882 | 2.281571 | 0 | 9.461148 | 0
2018-03-08 22:06 | 196589.2 | 720.0007 | 3 | 37 | 4.400414 | 2.97283 | 2.38812 | 0 | 9.92922 | 0
2018-03-08 22:08 | 196709.2 | 840.0006 | 3 | 37 | 4.400384 | 2.463417 | 2.478357 | 0 | 10.3263 | 0
2018-03-08 22:10 | 196829.2 | 960.0022 | 3 | 37 | 4.40038 | 2.057098 | 2.553454 | 0 | 10.65676 | 0
2018-03-08 22:12 | 196949.2 | 1080.0009 | 3 | 37 | 4.400388 | 1.728556 | 2.616349 | 0 | 10.93352 | 0
2018-03-08 22:14 | 197069.2 | 1200.0024 | 3 | 37 | 4.400381 | 1.462448 | 2.669373 | 0 | 11.16684 | 0
2018-03-08 22:16 | 197189.2 | 1320.0004 | 3 | 37 | 4.400376 | 1.246284 | 2.714383 | 0 | 11.3649 | 0
2018-03-08 22:18 | 197309.2 | 1440.0016 | 3 | 37 | 4.400352 | 1.0688 | 2.752867 | 0 | 11.53425 | 0
2018-03-08 22:20 | 197429.2 | 1560.0001 | 3 | 37 | 4.400371 | 0.9238262 | 2.785993 | 0 | 11.68001 | 0
2018-03-08 22:22 | 197549.2 | 1680.0001 | 3 | 37 | 4.400365 | 0.8027916 | 2.814695 | 0 | 11.80631 | 0
2018-03-08 22:24 | 197669.2 | 1800.0001 | 3 | 37 | 4.400362 | 0.7020836 | 2.839715 | 0 | 11.91641 | 0
2018-03-08 22:25 | 197737.6 | 1868.4382 | 3 | 37 | 4.400339 | 0.6519985 | 2.852573 | 0 | 11.97299 | 0
2018-03-08 22:27 | 197857.7 | 120.0005 | 4 | 37 | 4.35369 | 0 | 2.852573 | 0 | 11.97299 | 0
2018-03-08 22:29 | 197977.7 | 240.0019 | 4 | 37 | 4.350097 | 0 | 2.852573 | 0 | 11.97299 | 0
2018-03-08 22:30 | 198037.7 | 300.0024 | 4 | 37 | 4.34904 | 0 | 2.852573 | 0 | 11.97299 | 0
2018-03-08 22:32 | 198157.8 | 120.001 | 5 | 37 | 3.87563 | -6.520148 | 2.852573 | 0.2173142 | 11.97299 | 0.8549842
2018-03-08 22:34 | 198277.8 | 240.0019 | 5 | 37 | 3.793459 | -6.519794 | 2.852573 | 0.4346336 | 11.97299 | 1.688193
2018-03-08 22:36 | 198397.8 | 360.0005 | 5 | 37 | 3.71619 | -6.52013 | 2.852573 | 0.6519459 | 11.97299 | 2.504076
2018-03-08 22:38 | 198517.8 | 480.0015 | 5 | 37 | 3.644407 | -6.520181 | 2.852573 | 0.8692567 | 11.97299 | 3.303735
2018-03-08 22:40 | 198637.8 | 600.0014 | 5 | 37 | 3.579314 | -6.520186 | 2.852573 | 1.086574 | 11.97299 | 4.088519
2018-03-08 22:42 | 198757.8 | 720.0015 | 5 | 37 | 3.52219 | -6.52015 | 2.852573 | 1.30389 | 11.97299 | 4.86001
2018-03-08 22:44 | 198877.8 | 840.0021 | 5 | 37 | 3.472414 | -6.520197 | 2.852573 | 1.521203 | 11.97299 | 5.619895
2018-03-08 22:46 | 198997.8 | 960.0018 | 5 | 37 | 3.428344 | -6.520168 | 2.852573 | 1.738527 | 11.97299 | 6.36965
2018-03-08 22:48 | 199117.8 | 1080.0019 | 5 | 37 | 3.38865 | -6.519819 | 2.852573 | 1.955839 | 11.97299 | 7.110303
2018-03-08 22:50 | 199237.8 | 1200.0019 | 5 | 37 | 3.349767 | -6.519813 | 2.852573 | 2.173151 | 11.97299 | 7.8425
2018-03-08 22:52 | 199357.8 | 1320.001 | 5 | 37 | 3.301208 | -6.520085 | 2.852573 | 2.390468 | 11.97299 | 8.565636
2018-03-08 22:54 | 199477.8 | 1440.0004 | 5 | 37 | 3.213411 | -6.520164 | 2.852573 | 2.607785 | 11.97299 | 9.274342
2018-03-08 22:56 | 199597.8 | 1560.0003 | 5 | 37 | 3.037317 | -6.519825 | 2.852573 | 2.825094 | 11.97299 | 9.956492
2018-03-08 22:56 | 199611.9 | 1574.0834 | 5 | 37 | 2.999993 | -6.520136 | 2.852573 | 2.850603 | 11.97299 | 10.03351
2018-03-08 22:58 | 199731.9 | 120.001 | 6 | 37 | 3.588395 | 0 | 2.852573 | 2.850603 | 11.97299 | 10.03351
2018-03-08 23:00 | 199851.9 | 240.0018 | 6 | 37 | 3.619468 | 0 | 2.852573 | 2.850603 | 11.97299 | 10.03351
2018-03-08 23:01 | 199911.9 | 300.0016 | 6 | 37 | 3.626887 | 0 | 2.852573 | 2.850603 | 11.97299 | 10.03351
2018-03-08 23:01 | 199911.9 | 0.0024 | 7 | 38 | 3.626934 | 0 | 0 | 0 | 0 | 0
2018-03-08 23:03 | 200032 | 120.0003 | 2 | 38 | 3.978333 | 4.890089 | 0.1623063 | 0 | 0.6397862 | 0
2018-03-08 23:05 | 200152 | 240.0004 | 2 | 38 | 4.02181 | 4.89007 | 0.3252831 | 0 | 1.291837 | 0
2018-03-08 23:07 | 200272 | 360.0003 | 2 | 38 | 4.056051 | 4.890085 | 0.4882568 | 0 | 1.950193 | 0
2018-03-08 23:09 | 200392 | 480.0014 | 2 | 38 | 4.083399 | 4.890102 | 0.6512368 | 0 | 2.613552 | 0
2018-03-08 23:11 | 200512 | 600.0013 | 2 | 38 | 4.106898 | 4.890129 | 0.8142241 | 0 | 3.281027 | 0
2018-03-08 23:13 | 200632 | 720.0009 | 2 | 38 | 4.131783 | 4.890083 | 0.9772105 | 0 | 3.95238 | 0
2018-03-08 23:15 | 200752 | 840.0024 | 2 | 38 | 4.16008 | 4.890081 | 1.140198 | 0 | 4.628067 | 0
2018-03-08 23:17 | 200872 | 960.0009 | 2 | 38 | 4.191648 | 4.890059 | 1.303185 | 0 | 5.30863 | 0
2018-03-08 23:19 | 200992 | 1080.001 | 2 | 38 | 4.200401 | 4.419859 | 1.460086 | 0 | 5.967492 | 0
2018-03-08 23:21 | 201112 | 1200.0004 | 2 | 38 | 4.200396 | 3.858835 | 1.597944 | 0 | 6.546552 | 0
2018-03-08 23:23 | 201232 | 1320.0005 | 2 | 38 | 4.2004 | 3.340555 | 1.717795 | 0 | 7.049973 | 0
2018-03-08 23:23 | 201251.7 | 1339.7051 | 2 | 38 | 4.200393 | 3.259987 | 1.735858 | 0 | 7.125847 | 0
2018-03-08 23:25 | 201371.7 | 120.0003 | 3 | 38 | 4.229066 | 3.259838 | 1.844069 | 0 | 7.581809 | 0
2018-03-08 23:27 | 201491.7 | 240.0021 | 3 | 38 | 4.262487 | 3.259914 | 1.952722 | 0 | 8.043104 | 0
2018-03-08 23:29 | 201611.7 | 360.0016 | 3 | 38 | 4.298251 | 3.259851 | 2.061375 | 0 | 8.508158 | 0
2018-03-08 23:31 | 201731.7 | 480.0022 | 3 | 38 | 4.336145 | 3.259882 | 2.170031 | 0 | 8.977229 | 0
2018-03-08 23:33 | 201851.7 | 600.0024 | 3 | 38 | 4.375834 | 3.259912 | 2.27868 | 0 | 9.450491 | 0
2018-03-08 23:35 | 201971.7 | 720.0001 | 3 | 38 | 4.400416 | 2.977404 | 2.385296 | 0 | 9.918839 | 0
2018-03-08 23:37 | 202091.7 | 840.001 | 3 | 38 | 4.400389 | 2.468311 | 2.475688 | 0 | 10.3166 | 0
2018-03-08 23:39 | 202211.7 | 960.0019 | 3 | 38 | 4.400386 | 2.061604 | 2.550934 | 0 | 10.64771 | 0
2018-03-08 23:41 | 202331.7 | 1080.0014 | 3 | 38 | 4.400388 | 1.732706 | 2.613969 | 0 | 10.92509 | 0
2018-03-08 23:43 | 202451.7 | 1200.0015 | 3 | 38 | 4.400384 | 1.466043 | 2.667122 | 0 | 11.15898 | 0
2018-03-08 23:45 | 202571.7 | 1320.001 | 3 | 38 | 4.400373 | 1.249445 | 2.712243 | 0 | 11.35753 | 0
2018-03-08 23:47 | 202691.7 | 1440.0011 | 3 | 38 | 4.400358 | 1.07148 | 2.750824 | 0 | 11.5273 | 0
2018-03-08 23:49 | 202811.7 | 1560.0003 | 3 | 38 | 4.400373 | 0.9264488 | 2.784037 | 0 | 11.67345 | 0
2018-03-08 23:51 | 202931.7 | 1680.0002 | 3 | 38 | 4.400371 | 0.8053417 | 2.812823 | 0 | 11.80012 | 0
2018-03-08 23:53 | 203051.7 | 1800.0006 | 3 | 38 | 4.400339 | 0.7041206 | 2.83793 | 0 | 11.9106 | 0
2018-03-08 23:55 | 203123.6 | 1871.8733 | 3 | 38 | 4.400369 | 0.651989 | 2.851459 | 0 | 11.97013 | 0
2018-03-08 23:57 | 203243.6 | 120.0012 | 4 | 38 | 4.353784 | 0 | 2.851459 | 0 | 11.97013 | 0
2018-03-08 23:59 | 203363.6 | 240.0015 | 4 | 38 | 4.350205 | 0 | 2.851459 | 0 | 11.97013 | 0
2018-03-09 | 203423.6 | 300.0014 | 4 | 38 | 4.349134 | 0 | 2.851459 | 0 | 11.97013 | 0
2018-03-09 00:02 | 203543.7 | 120.0015 | 5 | 38 | 3.877162 | -6.520144 | 2.851459 | 0.2173092 | 11.97013 | 0.8552848
2018-03-09 00:04 | 203663.7 | 240.0004 | 5 | 38 | 3.794951 | -6.520185 | 2.851459 | 0.4346143 | 11.97013 | 1.688775
2018-03-09 00:06 | 203783.7 | 360.0023 | 5 | 38 | 3.717632 | -6.520188 | 2.851459 | 0.6519231 | 11.97013 | 2.504958
2018-03-09 00:08 | 203903.7 | 480.0001 | 5 | 38 | 3.645761 | -6.520123 | 2.851459 | 0.8692237 | 11.97013 | 3.304888
2018-03-09 00:10 | 204023.7 | 600.0004 | 5 | 38 | 3.580614 | -6.519855 | 2.851459 | 1.086539 | 11.97013 | 4.089955
2018-03-09 00:12 | 204143.7 | 720.002 | 5 | 38 | 3.523149 | -6.520188 | 2.851459 | 1.303856 | 11.97013 | 4.861691
2018-03-09 00:14 | 204263.7 | 840.0005 | 5 | 38 | 3.473242 | -6.520142 | 2.851459 | 1.521164 | 11.97013 | 5.621758
2018-03-09 00:16 | 204383.7 | 960.0005 | 5 | 38 | 3.42918 | -6.52015 | 2.851459 | 1.738491 | 11.97013 | 6.371708
2018-03-09 00:18 | 204503.7 | 1080.0013 | 5 | 38 | 3.389482 | -6.52017 | 2.851459 | 1.955809 | 11.97013 | 7.112557
2018-03-09 00:20 | 204623.7 | 1200.003 | 5 | 38 | 3.350619 | -6.520089 | 2.851459 | 2.173127 | 11.97013 | 7.844953
2018-03-09 00:22 | 204743.7 | 1320.0006 | 5 | 38 | 3.301723 | -6.520098 | 2.851459 | 2.390435 | 11.97013 | 8.568207
2018-03-09 00:24 | 204863.7 | 1440.0008 | 5 | 38 | 3.214142 | -6.520158 | 2.851459 | 2.607742 | 11.97013 | 9.277012
2018-03-09 00:26 | 204983.7 | 1560.0013 | 5 | 38 | 3.038409 | -6.52012 | 2.851459 | 2.82507 | 11.97013 | 9.95939
2018-03-09 00:26 | 204998.3 | 1574.5499 | 5 | 38 | 2.999991 | -6.520179 | 2.851459 | 2.851413 | 11.97013 | 10.03894
2018-03-09 00:28 | 205118.3 | 120.0016 | 6 | 38 | 3.587914 | 0 | 2.851459 | 2.851413 | 11.97013 | 10.03894
2018-03-09 00:30 | 205238.3 | 240.0009 | 6 | 38 | 3.618976 | 0 | 2.851459 | 2.851413 | 11.97013 | 10.03894
2018-03-09 00:31 | 205298.3 | 300.0031 | 6 | 38 | 3.626368 | 0 | 2.851459 | 2.851413 | 11.97013 | 10.03894
2018-03-09 00:31 | 205298.3 | 0.0024 | 7 | 39 | 3.626465 | 0 | 0 | 0 | 0 | 0
2018-03-09 00:33 | 205418.4 | 120.0011 | 2 | 39 | 3.97772 | 4.890003 | 0.162308 | 0 | 0.6396879 | 0
2018-03-09 00:35 | 205538.4 | 240.0012 | 2 | 39 | 4.0213 | 4.890032 | 0.3252877 | 0 | 1.291663 | 0
2018-03-09 00:37 | 205658.4 | 360.0005 | 2 | 39 | 4.055727 | 4.890039 | 0.4882777 | 0 | 1.950012 | 0
2018-03-09 00:39 | 205778.4 | 480.0014 | 2 | 39 | 4.083208 | 4.889999 | 0.6512561 | 0 | 2.613318 | 0
2018-03-09 00:41 | 205898.4 | 600.0023 | 2 | 39 | 4.106896 | 4.890055 | 0.8142377 | 0 | 3.280755 | 0
2018-03-09 00:43 | 206018.4 | 720.0024 | 2 | 39 | 4.131958 | 4.890076 | 0.9772273 | 0 | 3.952136 | 0
2018-03-09 00:45 | 206138.4 | 840.0012 | 2 | 39 | 4.160262 | 4.890057 | 1.140211 | 0 | 4.62784 | 0
2018-03-09 00:47 | 206258.4 | 960.0001 | 2 | 39 | 4.191888 | 4.890041 | 1.30319 | 0 | 5.308403 | 0
2018-03-09 00:49 | 206378.4 | 1080.0009 | 2 | 39 | 4.200406 | 4.415283 | 1.459965 | 0 | 5.966747 | 0
2018-03-09 00:51 | 206498.4 | 1200.0001 | 2 | 39 | 4.200404 | 3.854502 | 1.597659 | 0 | 6.545121 | 0
2018-03-09 00:53 | 206618.4 | 1320.0001 | 2 | 39 | 4.200395 | 3.336233 | 1.717371 | 0 | 7.047957 | 0
2018-03-09 00:53 | 206637 | 1338.5463 | 2 | 39 | 4.200403 | 3.259977 | 1.73436 | 0 | 7.119318 | 0
2018-03-09 00:55 | 206757 | 120.0012 | 3 | 39 | 4.229086 | 3.259842 | 1.84258 | 0 | 7.575322 | 0
2018-03-09 00:57 | 206877 | 240.0013 | 3 | 39 | 4.262544 | 3.259846 | 1.951231 | 0 | 8.036611 | 0
2018-03-09 00:59 | 206997 | 360.0022 | 3 | 39 | 4.298347 | 3.260187 | 2.059889 | 0 | 8.501692 | 0
2018-03-09 01:01 | 207117 | 480.0024 | 3 | 39 | 4.336298 | 3.260162 | 2.168548 | 0 | 8.970791 | 0
2018-03-09 01:03 | 207237 | 600.0011 | 3 | 39 | 4.375993 | 3.260172 | 2.277201 | 0 | 9.444082 | 0
2018-03-09 01:05 | 207357 | 720.0007 | 3 | 39 | 4.400399 | 2.97625 | 2.383804 | 0 | 9.912385 | 0
2018-03-09 01:07 | 207477 | 840.0016 | 3 | 39 | 4.400381 | 2.468262 | 2.474187 | 0 | 10.3101 | 0
2018-03-09 01:09 | 207597 | 960.0015 | 3 | 39 | 4.400367 | 2.062122 | 2.549448 | 0 | 10.64128 | 0
2018-03-09 01:11 | 207717 | 1080.0008 | 3 | 39 | 4.400393 | 1.734156 | 2.612532 | 0 | 10.91888 | 0
2018-03-09 01:13 | 207837 | 1200.0013 | 3 | 39 | 4.400352 | 1.467232 | 2.665736 | 0 | 11.15299 | 0
2018-03-09 01:15 | 207957 | 1320.0003 | 3 | 39 | 4.400374 | 1.251032 | 2.71092 | 0 | 11.35182 | 0
2018-03-09 01:17 | 208077 | 1440.001 | 3 | 39 | 4.400352 | 1.073368 | 2.749557 | 0 | 11.52184 | 0
2018-03-09 01:19 | 208197 | 1560.0002 | 3 | 39 | 4.400339 | 0.9273052 | 2.782821 | 0 | 11.66821 | 0
2018-03-09 01:21 | 208317 | 1680.0017 | 3 | 39 | 4.400358 | 0.8064556 | 2.811654 | 0 | 11.79508 | 0
2018-03-09 01:23 | 208437 | 1800.0016 | 3 | 39 | 4.40036 | 0.705759 | 2.836795 | 0 | 11.90571 | 0
2018-03-09 01:24 | 208509.7 | 1872.6879 | 3 | 39 | 4.400316 | 0.6519985 | 2.850489 | 0 | 11.96597 | 0
2018-03-09 01:26 | 208629.7 | 120.0019 | 4 | 39 | 4.353592 | 0 | 2.850489 | 0 | 11.96597 | 0
2018-03-09 01:28 | 208749.7 | 240.0014 | 4 | 39 | 4.34999 | 0 | 2.850489 | 0 | 11.96597 | 0
2018-03-09 01:29 | 208809.7 | 300.0008 | 4 | 39 | 4.348912 | 0 | 2.850489 | 0 | 11.96597 | 0
2018-03-09 01:31 | 208929.8 | 120.0023 | 5 | 39 | 3.875249 | -6.519825 | 2.850489 | 0.217313 | 11.96597 | 0.854893
2018-03-09 01:33 | 209049.8 | 240.0017 | 5 | 39 | 3.793159 | -6.519927 | 2.850489 | 0.4346087 | 11.96597 | 1.687943
2018-03-09 01:35 | 209169.8 | 360.0006 | 5 | 39 | 3.716076 | -6.519902 | 2.850489 | 0.6519067 | 11.96597 | 2.503728
2018-03-09 01:37 | 209289.8 | 480.0013 | 5 | 39 | 3.644338 | -6.519878 | 2.850489 | 0.869202 | 11.96597 | 3.30331
2018-03-09 01:39 | 209409.8 | 600.0007 | 5 | 39 | 3.579177 | -6.519876 | 2.850489 | 1.086506 | 11.96597 | 4.088032
2018-03-09 01:41 | 209529.8 | 720.0001 | 5 | 39 | 3.522071 | -6.519843 | 2.850489 | 1.303817 | 11.96597 | 4.859478
2018-03-09 01:43 | 209649.8 | 840.0011 | 5 | 39 | 3.472334 | -6.519882 | 2.850489 | 1.52112 | 11.96597 | 5.619313
2018-03-09 01:45 | 209769.8 | 960.0003 | 5 | 39 | 3.428115 | -6.519839 | 2.850489 | 1.738423 | 11.96597 | 6.368964
2018-03-09 01:47 | 209889.8 | 1080.0006 | 5 | 39 | 3.388457 | -6.519855 | 2.850489 | 1.955721 | 11.96597 | 7.109519
2018-03-09 01:49 | 210009.8 | 1200.0001 | 5 | 39 | 3.349639 | -6.519859 | 2.850489 | 2.173032 | 11.96597 | 7.841687
2018-03-09 01:51 | 210129.8 | 1320.0003 | 5 | 39 | 3.300672 | -6.520199 | 2.850489 | 2.390343 | 11.96597 | 8.564736
2018-03-09 01:53 | 210249.8 | 1440.0004 | 5 | 39 | 3.212744 | -6.520168 | 2.850489 | 2.607666 | 11.96597 | 9.273321
2018-03-09 01:55 | 210369.8 | 1560.0008 | 5 | 39 | 3.03519 | -6.520146 | 2.850489 | 2.824983 | 11.96597 | 9.955225
2018-03-09 01:56 | 210383 | 1573.2234 | 5 | 39 | 2.99999 | -6.520103 | 2.850489 | 2.848928 | 11.96597 | 10.02749
2018-03-09 01:58 | 210503.1 | 119.9999 | 6 | 39 | 3.588451 | 0 | 2.850489 | 2.848928 | 11.96597 | 10.02749
2018-03-09 02:00 | 210623.1 | 239.9999 | 6 | 39 | 3.619551 | 0 | 2.850489 | 2.848928 | 11.96597 | 10.02749
2018-03-09 02:01 | 210683.1 | 300.0029 | 6 | 39 | 3.626991 | 0 | 2.850489 | 2.848928 | 11.96597 | 10.02749
2018-03-09 02:01 | 210683.1 | 0.0026 | 7 | 40 | 3.627038 | 0 | 0 | 0 | 0 | 0
2018-03-09 02:03 | 210803.2 | 120.0018 | 2 | 40 | 3.978341 | 4.890007 | 0.1623105 | 0 | 0.639816 | 0
2018-03-09 02:05 | 210923.2 | 240.001 | 2 | 40 | 4.021824 | 4.890026 | 0.3252926 | 0 | 1.291894 | 0
2018-03-09 02:07 | 211043.2 | 360.0002 | 2 | 40 | 4.056089 | 4.890043 | 0.4882646 | 0 | 1.950242 | 0
2018-03-09 02:09 | 211163.2 | 480.0011 | 2 | 40 | 4.083417 | 4.890001 | 0.6512463 | 0 | 2.613611 | 0
2018-03-09 02:11 | 211283.2 | 600.0002 | 2 | 40 | 4.106979 | 4.890024 | 0.8142311 | 0 | 3.281083 | 0
2018-03-09 02:13 | 211403.2 | 720.0003 | 2 | 40 | 4.131909 | 4.890007 | 0.9772127 | 0 | 3.952433 | 0
2018-03-09 02:15 | 211523.2 | 840.0018 | 2 | 40 | 4.160222 | 4.890032 | 1.140196 | 0 | 4.628127 | 0
2018-03-09 02:17 | 211643.2 | 960.001 | 2 | 40 | 4.19184 | 4.890026 | 1.303174 | 0 | 5.308675 | 0
2018-03-09 02:19 | 211763.2 | 1080.0011 | 2 | 40 | 4.200394 | 4.416246 | 1.459974 | 0 | 5.967124 | 0
2018-03-09 02:21 | 211883.2 | 1200.001 | 2 | 40 | 4.200404 | 3.856621 | 1.597729 | 0 | 6.54575 | 0
2018-03-09 02:23 | 212003.2 | 1320.0002 | 2 | 40 | 4.200413 | 3.337881 | 1.7175 | 0 | 7.048836 | 0
2018-03-09 02:23 | 212022.2 | 1339.0208 | 2 | 40 | 4.2004 | 3.259987 | 1.734927 | 0 | 7.122034 | 0
2018-03-09 02:25 | 212142.2 | 120.0003 | 3 | 40 | 4.22907 | 3.259836 | 1.843136 | 0 | 7.577991 | 0
2018-03-09 02:27 | 212262.2 | 240.0012 | 3 | 40 | 4.262444 | 3.259876 | 1.951789 | 0 | 8.039281 | 0
2018-03-09 02:29 | 212382.2 | 360.0004 | 3 | 40 | 4.298189 | 3.259867 | 2.060446 | 0 | 8.504346 | 0
2018-03-09 02:31 | 212502.2 | 480.0028 | 3 | 40 | 4.336054 | 3.259844 | 2.169102 | 0 | 8.973412 | 0
2018-03-09 02:33 | 212622.2 | 600.0001 | 3 | 40 | 4.375716 | 3.259832 | 2.27775 | 0 | 9.446655 | 0
2018-03-09 02:35 | 212742.2 | 720.0014 | 3 | 40 | 4.400395 | 2.979591 | 2.3844 | 0 | 9.915147 | 0
2018-03-09 02:37 | 212862.2 | 840.0015 | 3 | 40 | 4.400405 | 2.470093 | 2.47486 | 0 | 10.31321 | 0
2018-03-09 02:39 | 212982.2 | 960.0008 | 3 | 40 | 4.400405 | 2.062912 | 2.550157 | 0 | 10.64454 | 0
2018-03-09 02:41 | 213102.2 | 1080.0015 | 3 | 40 | 4.400385 | 1.733469 | 2.613216 | 0 | 10.92203 | 0
2018-03-09 02:43 | 213222.2 | 1200.0008 | 3 | 40 | 4.400374 | 1.466646 | 2.666386 | 0 | 11.15599 | 0
2018-03-09 02:45 | 213342.2 | 1320.0012 | 3 | 40 | 4.400355 | 1.249048 | 2.711525 | 0 | 11.35462 | 0
2018-03-09 02:47 | 213462.2 | 1440.0011 | 3 | 40 | 4.400378 | 1.072189 | 2.750113 | 0 | 11.52443 | 0
2018-03-09 02:49 | 213582.2 | 1560.0019 | 3 | 40 | 4.400361 | 0.926342 | 2.78334 | 0 | 11.67063 | 0
2018-03-09 02:51 | 213702.2 | 1680.0011 | 3 | 40 | 4.400337 | 0.8051338 | 2.812135 | 0 | 11.79734 | 0
2018-03-09 02:53 | 213822.2 | 1800.0019 | 3 | 40 | 4.400341 | 0.7038727 | 2.837236 | 0 | 11.9078 | 0
2018-03-09 02:54 | 213893.2 | 1870.968 | 3 | 40 | 4.40036 | 0.6519985 | 2.850595 | 0 | 11.96658 | 0
2018-03-09 02:56 | 214013.2 | 120.0002 | 4 | 40 | 4.353807 | 0 | 2.850595 | 0 | 11.96658 | 0
2018-03-09 02:58 | 214133.2 | 240.0027 | 4 | 40 | 4.350226 | 0 | 2.850595 | 0 | 11.96658 | 0
2018-03-09 02:59 | 214193.2 | 300.001 | 4 | 40 | 4.349168 | 0 | 2.850595 | 0 | 11.96658 | 0
2018-03-09 03:01 | 214313.3 | 120.0012 | 5 | 40 | 3.87685 | -6.520125 | 2.850595 | 0.2173119 | 11.96658 | 0.855229
2018-03-09 03:03 | 214433.3 | 240.0013 | 5 | 40 | 3.794469 | -6.520142 | 2.850595 | 0.4346228 | 11.96658 | 1.68865
2018-03-09 03:05 | 214553.3 | 360.0022 | 5 | 40 | 3.717231 | -6.520154 | 2.850595 | 0.6519387 | 11.96658 | 2.504765
2018-03-09 03:07 | 214673.3 | 480.0014 | 5 | 40 | 3.6454 | -6.520085 | 2.850595 | 0.8692384 | 11.96658 | 3.304605
2018-03-09 03:09 | 214793.3 | 600.0008 | 5 | 40 | 3.580247 | -6.520136 | 2.850595 | 1.086557 | 11.96658 | 4.089605
2018-03-09 03:11 | 214913.3 | 720.0008 | 5 | 40 | 3.523005 | -6.52012 | 2.850595 | 1.303855 | 11.96658 | 4.861224
2018-03-09 03:13 | 215033.3 | 840.0017 | 5 | 40 | 3.473284 | -6.520109 | 2.850595 | 1.521185 | 11.96658 | 5.621362
2018-03-09 03:15 | 215153.3 | 960.001 | 5 | 40 | 3.429312 | -6.520122 | 2.850595 | 1.738503 | 11.96658 | 6.371297
2018-03-09 03:17 | 215273.3 | 1080.0003 | 5 | 40 | 3.389591 | -6.520136 | 2.850595 | 1.955815 | 11.96658 | 7.112158
2018-03-09 03:19 | 215393.3 | 1200.0011 | 5 | 40 | 3.350739 | -6.520125 | 2.850595 | 2.173133 | 11.96658 | 7.844582
2018-03-09 03:21 | 215513.3 | 1320.0002 | 5 | 40 | 3.301722 | -6.520134 | 2.850595 | 2.39045 | 11.96658 | 8.56789
2018-03-09 03:23 | 215633.3 | 1440.0011 | 5 | 40 | 3.213921 | -6.520116 | 2.850595 | 2.607776 | 11.96658 | 9.276728
2018-03-09 03:25 | 215753.3 | 1560.0011 | 5 | 40 | 3.037927 | -6.520107 | 2.850595 | 2.825098 | 11.96658 | 9.95902
2018-03-09 03:25 | 215767.6 | 1574.3201 | 5 | 40 | 3 | -6.52015 | 2.850595 | 2.851025 | 11.96658 | 10.03731
2018-03-09 03:27 | 215887.7 | 120.0002 | 6 | 40 | 3.587714 | 0 | 2.850595 | 2.851025 | 11.96658 | 10.03731
2018-03-09 03:29 | 216007.7 | 240.0011 | 6 | 40 | 3.618793 | 0 | 2.850595 | 2.851025 | 11.96658 | 10.03731
2018-03-09 03:30 | 216067.7 | 300.0025 | 6 | 40 | 3.626215 | 0 | 2.850595 | 2.851025 | 11.96658 | 10.03731
2018-03-09 03:30 | 216067.6885 | 0.0025 | 7 | 41 | 3.626185 | 0 | 0 | 0 | 0 | 0
2018-03-09 03:32 | 216187.8 | 120.0009 | 2 | 41 | 3.977797 | 4.890024 | 0.1623017 | 0 | 0.6396753 | 0
2018-03-09 03:34 | 216307.8 | 240.0001 | 2 | 41 | 4.021312 | 4.890039 | 0.3252828 | 0 | 1.291664 | 0
2018-03-09 03:36 | 216427.8 | 360.0001 | 2 | 41 | 4.055772 | 4.890032 | 0.4882524 | 0 | 1.94994 | 0
2018-03-09 03:38 | 216547.8 | 480.0019 | 2 | 41 | 4.08323 | 4.890087 | 0.6512613 | 0 | 2.613379 | 0
2018-03-09 03:40 | 216667.8 | 600.002 | 2 | 41 | 4.106908 | 4.89011 | 0.8142426 | 0 | 3.280816 | 0
2018-03-09 03:42 | 216787.8 | 720.0005 | 2 | 41 | 4.131841 | 4.890081 | 0.9772244 | 0 | 3.952156 | 0
2018-03-09 03:44 | 216907.8 | 840.0015 | 2 | 41 | 4.160123 | 4.890079 | 1.140214 | 0 | 4.627863 | 0
2018-03-09 03:46 | 217027.8 | 960.0031 | 2 | 41 | 4.191779 | 4.890068 | 1.303198 | 0 | 5.308429 | 0
2018-03-09 03:48 | 217147.8 | 1080.0009 | 2 | 41 | 4.200393 | 4.416344 | 1.460003 | 0 | 5.966893 | 0
2018-03-09 03:50 | 217267.8 | 1200.0008 | 2 | 41 | 4.200403 | 3.855894 | 1.59775 | 0 | 6.545486 | 0
2018-03-09 03:52 | 217387.8 | 1320.0002 | 2 | 41 | 4.200399 | 3.335936 | 1.71747 | 0 | 7.048358 | 0
2018-03-09 03:53 | 217406.3 | 1338.5359 | 2 | 41 | 4.20039 | 3.259983 | 1.734453 | 0 | 7.119695 | 0
2018-03-09 03:55 | 217526.3 | 120.0006 | 3 | 41 | 4.229094 | 3.259865 | 1.842668 | 0 | 7.575675 | 0
2018-03-09 03:57 | 217646.3 | 240.0001 | 3 | 41 | 4.262485 | 3.259855 | 1.951321 | 0 | 8.03697 | 0
2018-03-09 03:59 | 217766.3 | 360.0004 | 3 | 41 | 4.298235 | 3.259838 | 2.059973 | 0 | 8.502016 | 0
2018-03-09 04:01 | 217886.3 | 480.0014 | 3 | 41 | 4.336127 | 3.259823 | 2.168625 | 0 | 8.97107 | 0
2018-03-09 04:03 | 218006.3 | 600.001 | 3 | 41 | 4.375827 | 3.259836 | 2.277274 | 0 | 9.444328 | 0
2018-03-09 04:05 | 218126.3 | 720.0019 | 3 | 41 | 4.400399 | 2.978504 | 2.383901 | 0 | 9.912724 | 0
2018-03-09 04:07 | 218246.3 | 840.0009 | 3 | 41 | 4.400402 | 2.469271 | 2.474322 | 0 | 10.31061 | 0
2018-03-09 04:09 | 218366.3 | 960.0009 | 3 | 41 | 4.40039 | 2.062685 | 2.549605 | 0 | 10.64189 | 0
2018-03-09 04:11 | 218486.3 | 1080.0021 | 3 | 41 | 4.400372 | 1.733793 | 2.612679 | 0 | 10.91944 | 0
2018-03-09 04:13 | 218606.3 | 1200.0016 | 3 | 41 | 4.400379 | 1.467133 | 2.665867 | 0 | 11.15348 | 0
2018-03-09 04:15 | 218726.3 | 1320.0018 | 3 | 41 | 4.400367 | 1.249958 | 2.711025 | 0 | 11.3522 | 0
2018-03-09 04:17 | 218846.3 | 1440.0003 | 3 | 41 | 4.400356 | 1.072716 | 2.749631 | 0 | 11.52208 | 0
2018-03-09 04:19 | 218966.3 | 1560.0005 | 3 | 41 | 4.400357 | 0.9266033 | 2.782874 | 0 | 11.66836 | 0
2018-03-09 04:21 | 219086.3 | 1680.0016 | 3 | 41 | 4.400349 | 0.8056679 | 2.811685 | 0 | 11.79514 | 0
2018-03-09 04:23 | 219206.3 | 1800.0021 | 3 | 41 | 4.400367 | 0.7055798 | 2.836813 | 0 | 11.90571 | 0
2018-03-09 04:24 | 219278.7 | 1872.3499 | 3 | 41 | 4.400342 | 0.6519985 | 2.850437 | 0 | 11.96566 | 0
2018-03-09 04:26 | 219398.7 | 120.0012 | 4 | 41 | 4.353662 | 0 | 2.850437 | 0 | 11.96566 | 0
2018-03-09 04:28 | 219518.7 | 240.0003 | 4 | 41 | 4.350059 | 0 | 2.850437 | 0 | 11.96566 | 0
2018-03-09 04:29 | 219578.7 | 300.0033 | 4 | 41 | 4.348985 | 0 | 2.850437 | 0 | 11.96566 | 0
2018-03-09 04:31 | 219698.8 | 120.0016 | 5 | 41 | 3.875782 | -6.520172 | 2.850437 | 0.2173175 | 11.96566 | 0.855016
2018-03-09 04:33 | 219818.8 | 240.0004 | 5 | 41 | 3.793612 | -6.520172 | 2.850437 | 0.4346313 | 11.96566 | 1.688235
2018-03-09 04:35 | 219938.8 | 360.0007 | 5 | 41 | 3.716436 | -6.52012 | 2.850437 | 0.6519204 | 11.96566 | 2.504072
2018-03-09 04:37 | 220058.8 | 480.002 | 5 | 41 | 3.644716 | -6.520107 | 2.850437 | 0.8692467 | 11.96566 | 3.303846
2018-03-09 04:39 | 220178.8 | 600.0026 | 5 | 41 | 3.579752 | -6.520103 | 2.850437 | 1.086557 | 11.96566 | 4.088685
2018-03-09 04:41 | 220298.8 | 720.0017 | 5 | 41 | 3.522519 | -6.520156 | 2.850437 | 1.303866 | 11.96566 | 4.860238
2018-03-09 04:43 | 220418.8 | 840.0006 | 5 | 41 | 3.472713 | -6.520118 | 2.850437 | 1.521174 | 11.96566 | 5.620178
2018-03-09 04:45 | 220538.8 | 960.0018 | 5 | 41 | 3.428733 | -6.520132 | 2.850437 | 1.738494 | 11.96566 | 6.369996
2018-03-09 04:47 | 220658.8 | 1080.0011 | 5 | 41 | 3.388972 | -6.520118 | 2.850437 | 1.955806 | 11.96566 | 7.110725
2018-03-09 04:49 | 220778.8 | 1200.0002 | 5 | 41 | 3.350248 | -6.520179 | 2.850437 | 2.173117 | 11.96566 | 7.843
2018-03-09 04:51 | 220898.8 | 1320.0003 | 5 | 41 | 3.30124 | -6.520146 | 2.850437 | 2.390438 | 11.96566 | 8.566219
2018-03-09 04:53 | 221018.8 | 1440.002 | 5 | 41 | 3.21329 | -6.51983 | 2.850437 | 2.607757 | 11.96566 | 9.274912
2018-03-09 04:55 | 221138.8 | 1560.0006 | 5 | 41 | 3.036203 | -6.520148 | 2.850437 | 2.825064 | 11.96566 | 9.956944
2018-03-09 04:55 | 221152.4 | 1573.5956 | 5 | 41 | 2.999984 | -6.52012 | 2.850437 | 2.849691 | 11.96566 | 10.03128
2018-03-09 04:57 | 221272.4614 | 120.0008 | 6 | 41 | 3.587831 | 0 | 2.850437 | 2.849691 | 11.96566 | 10.03128
2018-03-09 04:59 | 221392.4621 | 240.0015 | 6 | 41 | 3.618883 | 0 | 2.850437 | 2.849691 | 11.96566 | 10.03128
2018-03-09 05:00 | 221452.4649 | 300.0043 | 6 | 41 | 3.626275 | 0 | 2.850437 | 2.849691 | 11.96566 | 10.03128
2018-03-09 05:00 | 221452.5 | 0.0047 | 7 | 42 | 3.626328 | 0 | 0 | 0 | 0 | 0
2018-03-09 05:02 | 221572.6 | 120.0005 | 2 | 42 | 3.977877 | 4.890125 | 0.162309 | 0 | 0.6397204 | 0
2018-03-09 05:04 | 221692.6 | 240.0029 | 2 | 42 | 4.021341 | 4.890081 | 0.3253023 | 0 | 1.291764 | 0
2018-03-09 05:06 | 221812.6 | 360.0022 | 2 | 42 | 4.055669 | 4.890095 | 0.4882813 | 0 | 1.95007 | 0
2018-03-09 05:08 | 221932.6 | 480.0027 | 2 | 42 | 4.083026 | 4.890097 | 0.6512609 | 0 | 2.613359 | 0
2018-03-09 05:10 | 222052.6 | 600.0003 | 2 | 42 | 4.106622 | 4.890049 | 0.8142393 | 0 | 3.280747 | 0
2018-03-09 05:12 | 222172.6 | 720.0015 | 2 | 42 | 4.131577 | 4.89007 | 0.9772278 | 0 | 3.952069 | 0
2018-03-09 05:14 | 222292.6 | 840.0035 | 2 | 42 | 4.159949 | 4.890104 | 1.140218 | 0 | 4.627742 | 0
2018-03-09 05:16 | 222412.6 | 960.0015 | 2 | 42 | 4.191562 | 4.890095 | 1.303205 | 0 | 5.308291 | 0
2018-03-09 05:18 | 222532.6 | 1080.0017 | 2 | 42 | 4.200408 | 4.42021 | 1.460113 | 0 | 5.96718 | 0
2018-03-09 05:20 | 222652.6 | 1200.0018 | 2 | 42 | 4.20039 | 3.857687 | 1.597949 | 0 | 6.546148 | 0
2018-03-09 05:22 | 222772.6 | 1320.0003 | 2 | 42 | 4.200394 | 3.337473 | 1.717734 | 0 | 7.049293 | 0
2018-03-09 05:22 | 222791.6 | 1339.0604 | 2 | 42 | 4.2004 | 3.259998 | 1.735201 | 0 | 7.122662 | 0
2018-03-09 05:24 | 222911.6 | 120.0002 | 3 | 42 | 4.229087 | 3.259853 | 1.843408 | 0 | 7.578608 | 0
2018-03-09 05:26 | 223031.6 | 240.0016 | 3 | 42 | 4.262486 | 3.259914 | 1.95206 | 0 | 8.039899 | 0
2018-03-09 05:28 | 223151.6 | 360.0004 | 3 | 42 | 4.29819 | 3.259859 | 2.060708 | 0 | 8.50493 | 0
2018-03-09 05:30 | 223271.6 | 480.0012 | 3 | 42 | 4.336025 | 3.259871 | 2.169364 | 0 | 8.973989 | 0
2018-03-09 05:32 | 223391.6 | 600.0014 | 3 | 42 | 4.375684 | 3.259844 | 2.278013 | 0 | 9.447231 | 0
2018-03-09 05:34 | 223511.6 | 720.0021 | 3 | 42 | 4.400392 | 2.979761 | 2.384675 | 0 | 9.915775 | 0
2018-03-09 05:36 | 223631.6 | 840.001 | 3 | 42 | 4.400394 | 2.469578 | 2.475134 | 0 | 10.31383 | 0
2018-03-09 05:38 | 223751.6 | 960.0019 | 3 | 42 | 4.400388 | 2.062595 | 2.550426 | 0 | 10.64515 | 0
2018-03-09 05:40 | 223871.6 | 1080.0002 | 3 | 42 | 4.40039 | 1.73348 | 2.613489 | 0 | 10.92265 | 0
2018-03-09 05:42 | 223991.6 | 1200.0013 | 3 | 42 | 4.400379 | 1.466295 | 2.666656 | 0 | 11.1566 | 0
2018-03-09 05:44 | 224111.6 | 1320.0015 | 3 | 42 | 4.400373 | 1.248962 | 2.711778 | 0 | 11.35515 | 0
2018-03-09 05:46 | 224231.6 | 1440.0019 | 3 | 42 | 4.400354 | 1.071253 | 2.750343 | 0 | 11.52486 | 0
2018-03-09 05:48 | 224351.6 | 1560.001 | 3 | 42 | 4.400341 | 0.9249439 | 2.783538 | 0 | 11.67092 | 0
2018-03-09 05:50 | 224471.6 | 1680.0021 | 3 | 42 | 4.400345 | 0.8040123 | 2.812301 | 0 | 11.79749 | 0
2018-03-09 05:52 | 224591.6 | 1800.0002 | 3 | 42 | 4.40036 | 0.7034321 | 2.837381 | 0 | 11.90785 | 0
2018-03-09 05:54 | 224661.6 | 1869.9738 | 3 | 42 | 4.400336 | 0.6519947 | 2.850545 | 0 | 11.96578 | 0
2018-03-09 05:56 | 224781.7 | 120.002 | 4 | 42 | 4.353739 | 0 | 2.850545 | 0 | 11.96578 | 0
2018-03-09 05:58 | 224901.7 | 240 | 4 | 42 | 4.350159 | 0 | 2.850545 | 0 | 11.96578 | 0
2018-03-09 05:59 | 224961.7 | 300.0023 | 4 | 42 | 4.349094 | 0 | 2.850545 | 0 | 11.96578 | 0
2018-03-09 06:01 | 225081.8 | 120.0007 | 5 | 42 | 3.876699 | -6.520148 | 2.850545 | 0.2173146 | 11.96578 | 0.8551993
2018-03-09 06:03 | 225201.8 | 240.0009 | 5 | 42 | 3.794474 | -6.520142 | 2.850545 | 0.434621 | 11.96578 | 1.688587
2018-03-09 06:05 | 225321.8 | 360.0004 | 5 | 42 | 3.717312 | -6.520186 | 2.850545 | 0.65195 | 11.96578 | 2.50476
2018-03-09 06:07 | 225441.8 | 480.0015 | 5 | 42 | 3.645578 | -6.520181 | 2.850545 | 0.8692649 | 11.96578 | 3.30469
2018-03-09 06:09 | 225561.8 | 600.0007 | 5 | 42 | 3.580333 | -6.520146 | 2.850545 | 1.086573 | 11.96578 | 4.089683
2018-03-09 06:11 | 225681.8 | 720.0001 | 5 | 42 | 3.522971 | -6.520122 | 2.850545 | 1.303887 | 11.96578 | 4.861362
2018-03-09 06:13 | 225801.8 | 840.0003 | 5 | 42 | 3.473106 | -6.520114 | 2.850545 | 1.521194 | 11.96578 | 5.621382
2018-03-09 06:15 | 225921.8 | 960.002 | 5 | 42 | 3.428882 | -6.520118 | 2.850545 | 1.738519 | 11.96578 | 6.371277
2018-03-09 06:17 | 226041.8 | 1080.0005 | 5 | 42 | 3.389189 | -6.520164 | 2.850545 | 1.955825 | 11.96578 | 7.112023
2018-03-09 06:19 | 226161.8 | 1200.0014 | 5 | 42 | 3.35045 | -6.520118 | 2.850545 | 2.173146 | 11.96578 | 7.844381
2018-03-09 06:21 | 226281.8 | 1320.0009 | 5 | 42 | 3.301409 | -6.520095 | 2.850545 | 2.39045 | 11.96578 | 8.567584
2018-03-09 06:23 | 226401.8 | 1440.0024 | 5 | 42 | 3.213242 | -6.520095 | 2.850545 | 2.607776 | 11.96578 | 9.27632
2018-03-09 06:25 | 226521.8 | 1560.0009 | 5 | 42 | 3.036086 | -6.520093 | 2.850545 | 2.825089 | 11.96578 | 9.958354
2018-03-09 06:25 | 226535.3 | 1573.5815 | 5 | 42 | 2.999967 | -6.520087 | 2.850545 | 2.849686 | 11.96578 | 10.0326
2018-03-09 06:27 | 226655.4 | 120.0016 | 6 | 42 | 3.587873 | 0 | 2.850545 | 2.849686 | 11.96578 | 10.0326
2018-03-09 06:29 | 226775.4 | 240.0009 | 6 | 42 | 3.618951 | 0 | 2.850545 | 2.849686 | 11.96578 | 10.0326
2018-03-09 06:30 | 226835.4 | 300.0038 | 6 | 42 | 3.626362 | 0 | 2.850545 | 2.849686 | 11.96578 | 10.0326
2018-03-09 06:30 | 226835.4 | 0.0048 | 7 | 43 | 3.626441 | 0 | 0 | 0 | 0 | 0
2018-03-09 06:32 | 226955.5 | 120.0011 | 2 | 43 | 3.97819 | 4.890079 | 0.1623072 | 0 | 0.6397569 | 0
2018-03-09 06:34 | 227075.5 | 240.002 | 2 | 43 | 4.021712 | 4.890045 | 0.3252954 | 0 | 1.291836 | 0
2018-03-09 06:36 | 227195.5 | 360.0012 | 2 | 43 | 4.056107 | 4.890024 | 0.4882823 | 0 | 1.950238 | 0
2018-03-09 06:38 | 227315.5 | 480.0004 | 2 | 43 | 4.083516 | 4.890045 | 0.6512626 | 0 | 2.613611 | 0
2018-03-09 06:40 | 227435.5 | 600.002 | 2 | 43 | 4.107142 | 4.890049 | 0.8142422 | 0 | 3.281081 | 0
2018-03-09 06:42 | 227555.5 | 720.0002 | 2 | 43 | 4.132215 | 4.890055 | 0.9772258 | 0 | 3.95248 | 0
2018-03-09 06:44 | 227675.5 | 840.0012 | 2 | 43 | 4.160599 | 4.890079 | 1.140209 | 0 | 4.62823 | 0
2018-03-09 06:46 | 227795.5 | 960.0004 | 2 | 43 | 4.192278 | 4.890072 | 1.303191 | 0 | 5.30887 | 0
2018-03-09 06:48 | 227915.5 | 1080.0013 | 2 | 43 | 4.200404 | 4.409601 | 1.45979 | 0 | 5.96649 | 0
2018-03-09 06:50 | 228035.5 | 1200.0013 | 2 | 43 | 4.200398 | 3.850002 | 1.597332 | 0 | 6.544221 | 0
2018-03-09 06:52 | 228155.5 | 1320.0014 | 2 | 43 | 4.200399 | 3.33279 | 1.716907 | 0 | 7.046485 | 0
2018-03-09 06:52 | 228173.3 | 1337.8395 | 2 | 43 | 4.200385 | 3.259981 | 1.733236 | 0 | 7.115075 | 0
2018-03-09 06:54 | 228293.3 | 120.0009 | 3 | 43 | 4.229069 | 3.259857 | 1.841449 | 1.14e-10 | 7.571043 | 4.67e-10
2018-03-09 06:56 | 228413.3 | 240.001 | 3 | 43 | 4.262535 | 3.25983 | 1.950097 | 1.14e-10 | 8.032318 | 4.67e-10
2018-03-09 06:58 | 228533.3 | 360.0007 | 3 | 43 | 4.298286 | 3.259832 | 2.058748 | 1.14e-10 | 8.497367 | 4.67e-10
2018-03-09 07:00 | 228653.3 | 480.002 | 3 | 43 | 4.336189 | 3.259853 | 2.1674 | 1.14e-10 | 8.966424 | 4.67e-10
2018-03-09 07:02 | 228773.3 | 600.0012 | 3 | 43 | 4.375906 | 3.259827 | 2.276054 | 1.14e-10 | 9.439712 | 4.67e-10
2018-03-09 07:04 | 228893.3 | 720.0021 | 3 | 43 | 4.400407 | 2.977049 | 2.382661 | 1.14e-10 | 9.908029 | 4.67e-10
2018-03-09 07:06 | 229013.3 | 840.0006 | 3 | 43 | 4.400394 | 2.4688 | 2.47306 | 1.14e-10 | 10.30582 | 4.67e-10
2018-03-09 07:08 | 229133.3 | 960.0015 | 3 | 43 | 4.400388 | 2.06245 | 2.54833 | 1.14e-10 | 10.63704 | 4.67e-10
2018-03-09 07:10 | 229253.3 | 1080.0015 | 3 | 43 | 4.400387 | 1.734503 | 2.611408 | 1.14e-10 | 10.91461 | 4.67e-10
2018-03-09 07:12 | 229373.3 | 1200.0023 | 3 | 43 | 4.400382 | 1.467472 | 2.664601 | 1.14e-10 | 11.14868 | 4.67e-10
2018-03-09 07:14 | 229493.3 | 1320.0017 | 3 | 43 | 4.40038 | 1.250639 | 2.709773 | 1.14e-10 | 11.34745 | 4.67e-10
2018-03-09 07:16 | 229613.3 | 1440.0009 | 3 | 43 | 4.400376 | 1.073263 | 2.748396 | 1.14e-10 | 11.5174 | 4.67e-10
2018-03-09 07:18 | 229733.3 | 1560.0003 | 3 | 43 | 4.400347 | 0.9265785 | 2.781644 | 1.14e-10 | 11.66371 | 4.67e-10
2018-03-09 07:20 | 229853.3 | 1680.0021 | 3 | 43 | 4.400341 | 0.8057995 | 2.810461 | 1.14e-10 | 11.79051 | 4.67e-10
2018-03-09 07:22 | 229973.3 | 1800.0023 | 3 | 43 | 4.400323 | 0.7045536 | 2.835594 | 1.14e-10 | 11.9011 | 4.67e-10
2018-03-09 07:23 | 230045.4 | 1872.0303 | 3 | 43 | 4.400325 | 0.6519985 | 2.84916 | 1.14e-10 | 11.9608 | 4.67e-10
2018-03-09 07:25 | 230165.4 | 120.0014 | 4 | 43 | 4.353595 | 0 | 2.84916 | 1.14e-10 | 11.9608 | 4.67e-10
2018-03-09 07:27 | 230285.4 | 240.0007 | 4 | 43 | 4.350022 | 0 | 2.84916 | 1.14e-10 | 11.9608 | 4.67e-10
2018-03-09 07:28 | 230345.4 | 300.004 | 4 | 43 | 4.348942 | 0 | 2.84916 | 1.14e-10 | 11.9608 | 4.67e-10
2018-03-09 07:30 | 230465.5 | 120.0007 | 5 | 43 | 3.875341 | -6.520128 | 2.84916 | 0.2173073 | 11.9608 | 0.8548779
2018-03-09 07:32 | 230585.5 | 240.0017 | 5 | 43 | 3.793243 | -6.52017 | 2.84916 | 0.4346264 | 11.9608 | 1.688034
2018-03-09 07:34 | 230705.5 | 360.0003 | 5 | 43 | 3.716086 | -6.520091 | 2.84916 | 0.6519307 | 11.9608 | 2.503854
2018-03-09 07:36 | 230825.5 | 480.0014 | 5 | 43 | 3.644384 | -6.52017 | 2.84916 | 0.8692424 | 11.9608 | 3.303511
2018-03-09 07:38 | 230945.5 | 600.0007 | 5 | 43 | 3.579497 | -6.520123 | 2.84916 | 1.086545 | 11.9608 | 4.088261
2018-03-09 07:40 | 231065.5 | 720.0015 | 5 | 43 | 3.522335 | -6.520112 | 2.84916 | 1.303875 | 11.9608 | 4.859829
2018-03-09 07:42 | 231185.5 | 840.0003 | 5 | 43 | 3.472631 | -6.520107 | 2.84916 | 1.521187 | 11.9608 | 5.61976
2018-03-09 07:44 | 231305.5 | 960.0014 | 5 | 43 | 3.428501 | -6.520082 | 2.84916 | 1.738518 | 11.9608 | 6.369582
2018-03-09 07:46 | 231425.5 | 1080.0011 | 5 | 43 | 3.388621 | -6.52015 | 2.84916 | 1.955832 | 11.9608 | 7.110258
2018-03-09 07:48 | 231545.5 | 1200.0019 | 5 | 43 | 3.349863 | -6.520109 | 2.84916 | 2.173151 | 11.9608 | 7.842496
2018-03-09 07:50 | 231665.5 | 1320.0013 | 5 | 43 | 3.300622 | -6.520067 | 2.84916 | 2.390453 | 11.9608 | 8.565545
2018-03-09 07:52 | 231785.5 | 1440.0021 | 5 | 43 | 3.212578 | -6.520077 | 2.84916 | 2.607788 | 11.9608 | 9.274159
2018-03-09 07:54 | 231905.5 | 1560.0004 | 5 | 43 | 3.03471 | -6.520069 | 2.84916 | 2.825091 | 11.9608 | 9.95595
2018-03-09 07:55 | 231918.5 | 1573.0332 | 5 | 43 | 2.999986 | -6.520079 | 2.84916 | 2.848698 | 11.9608 | 10.02719
2018-03-09 07:57 | 232038.6 | 120.0003 | 6 | 43 | 3.587774 | 0 | 2.84916 | 2.848698 | 11.9608 | 10.02719
2018-03-09 07:59 | 232158.6 | 240.0012 | 6 | 43 | 3.618828 | 0 | 2.84916 | 2.848698 | 11.9608 | 10.02719
2018-03-09 08:00 | 232218.6 | 300.0041 | 6 | 43 | 3.626213 | 0 | 2.84916 | 2.848698 | 11.9608 | 10.02719
2018-03-09 08:00 | 232218.6 | 0.0025 | 7 | 44 | 3.626263 | 0 | 0 | 0 | 0 | 0
2018-03-09 08:02 | 232338.7 | 120.0002 | 2 | 44 | 3.978492 | 4.890026 | 0.1623087 | 0 | 0.6397876 | 0
2018-03-09 08:04 | 232458.7 | 240.0012 | 2 | 44 | 4.021986 | 4.890106 | 0.3252999 | 0 | 1.291924 | 0
2018-03-09 08:06 | 232578.7 | 360.0005 | 2 | 44 | 4.056246 | 4.890091 | 0.4882795 | 0 | 1.950331 | 0
2018-03-09 08:08 | 232698.7 | 480.0006 | 2 | 44 | 4.083552 | 4.890074 | 0.6512569 | 0 | 2.613703 | 0
2018-03-09 08:10 | 232818.7 | 600.0015 | 2 | 44 | 4.107072 | 4.89007 | 0.8142426 | 0 | 3.281197 | 0
2018-03-09 08:12 | 232938.7 | 720.0016 | 2 | 44 | 4.132002 | 4.890057 | 0.9772248 | 0 | 3.952565 | 0
2018-03-09 08:14 | 233058.7 | 840.001 | 2 | 44 | 4.160354 | 4.890091 | 1.140207 | 0 | 4.628273 | 0
2018-03-09 08:16 | 233178.7 | 960.0013 | 2 | 44 | 4.191953 | 4.890118 | 1.303198 | 0 | 5.308901 | 0
2018-03-09 08:18 | 233298.7 | 1080.0022 | 2 | 44 | 4.200397 | 4.413479 | 1.459929 | 0 | 5.967066 | 0
2018-03-09 08:20 | 233418.7 | 1200.0001 | 2 | 44 | 4.200405 | 3.851931 | 1.59756 | 0 | 6.545169 | 0
2018-03-09 08:22 | 233538.7 | 1320.002 | 2 | 44 | 4.200382 | 3.332403 | 1.717168 | 0 | 7.047572 | 0
2018-03-09 08:22 | 233556.3 | 1337.6715 | 2 | 44 | 4.200397 | 3.259956 | 1.733343 | 0 | 7.115513 | 0
2018-03-09 08:24 | 233676.4 | 120.0034 | 3 | 44 | 4.229024 | 3.259851 | 1.841557 | 0 | 7.571488 | 0
2018-03-09 08:26 | 233796.4 | 240.0005 | 3 | 44 | 4.262469 | 3.259859 | 1.950208 | 0 | 8.032767 | 0
2018-03-09 08:28 | 233916.4 | 360.0006 | 3 | 44 | 4.298265 | 3.259855 | 2.058859 | 0 | 8.49781 | 0
2018-03-09 08:30 | 234036.4 | 480.0005 | 3 | 44 | 4.336166 | 3.259874 | 2.167506 | 0 | 8.966846 | 0
2018-03-09 08:32 | 234156.4 | 600.0016 | 3 | 44 | 4.375919 | 3.259834 | 2.276159 | 0 | 9.440125 | 0
2018-03-09 08:34 | 234276.4 | 720.0011 | 3 | 44 | 4.4004 | 2.97538 | 2.382743 | 0 | 9.90834 | 0
2018-03-09 08:36 | 234396.4 | 840.0005 | 3 | 44 | 4.400405 | 2.466331 | 2.473067 | 0 | 10.3058 | 0
2018-03-09 08:38 | 234516.4 | 960.0016 | 3 | 44 | 4.400395 | 2.058903 | 2.548238 | 0 | 10.63658 | 0
2018-03-09 08:40 | 234636.4 | 1080.0008 | 3 | 44 | 4.400389 | 1.730228 | 2.611184 | 0 | 10.91357 | 0
2018-03-09 08:42 | 234756.4 | 1200 | 3 | 44 | 4.400358 | 1.463345 | 2.664249 | 0 | 11.14708 | 0
2018-03-09 08:44 | 234876.4 | 1320.0003 | 3 | 44 | 4.400366 | 1.247021 | 2.7093 | 0 | 11.34532 | 0
2018-03-09 08:46 | 234996.4 | 1440.0022 | 3 | 44 | 4.400376 | 1.070543 | 2.747818 | 0 | 11.51481 | 0
2018-03-09 08:48 | 235116.4 | 1560.0007 | 3 | 44 | 4.400378 | 0.9250431 | 2.780978 | 0 | 11.66073 | 0
2018-03-09 08:50 | 235236.4 | 1680.0001 | 3 | 44 | 4.400334 | 0.8037796 | 2.809728 | 0 | 11.78724 | 0
2018-03-09 08:52 | 235356.4 | 1800.0008 | 3 | 44 | 4.400336 | 0.7033615 | 2.834801 | 0 | 11.89757 | 0
2018-03-09 08:53 | 235426.3 | 1869.8933 | 3 | 44 | 4.400328 | 0.6519947 | 2.847954 | 0 | 11.95545 | 0
2018-03-09 08:55 | 235546.3 | 120.0025 | 4 | 44 | 4.353628 | 0 | 2.847954 | 0 | 11.95545 | 0
2018-03-09 08:57 | 235666.3 | 240.0002 | 4 | 44 | 4.350054 | 0 | 2.847954 | 0 | 11.95545 | 0
2018-03-09 08:58 | 235726.3 | 300.0023 | 4 | 44 | 4.34897 | 0 | 2.847954 | 0 | 11.95545 | 0
2018-03-09 09:00 | 235846.4 | 120.0005 | 5 | 44 | 3.875948 | -6.520146 | 2.847954 | 0.2173102 | 11.95545 | 0.8550162
2018-03-09 09:02 | 235966.4 | 240.0013 | 5 | 44 | 3.793728 | -6.520122 | 2.847954 | 0.434623 | 11.95545 | 1.688259
2018-03-09 09:04 | 236086.4 | 360.0005 | 5 | 44 | 3.716525 | -6.520125 | 2.847954 | 0.651929 | 11.95545 | 2.504182
2018-03-09 09:06 | 236206.4 | 480.0005 | 5 | 44 | 3.644803 | -6.520089 | 2.847954 | 0.8692437 | 11.95545 | 3.303941
2018-03-09 09:08 | 236326.4 | 600.0006 | 5 | 44 | 3.579615 | -6.520123 | 2.847954 | 1.086555 | 11.95545 | 4.088783
2018-03-09 09:10 | 236446.4 | 720.0021 | 5 | 44 | 3.522414 | -6.52013 | 2.847954 | 1.303871 | 11.95545 | 4.860337
2018-03-09 09:12 | 236566.4 | 840.0014 | 5 | 44 | 3.472452 | -6.520144 | 2.847954 | 1.521182 | 11.95545 | 5.620253
2018-03-09 09:14 | 236686.4 | 960.0005 | 5 | 44 | 3.428218 | -6.52015 | 2.847954 | 1.738495 | 11.95545 | 6.369959
2018-03-09 09:16 | 236806.4 | 1080.0006 | 5 | 44 | 3.388366 | -6.520095 | 2.847954 | 1.955814 | 11.95545 | 7.110596
2018-03-09 09:18 | 236926.4 | 1200.0022 | 5 | 44 | 3.34943 | -6.520107 | 2.847954 | 2.173133 | 11.95545 | 7.842755
2018-03-09 09:20 | 237046.4 | 1320.0022 | 5 | 44 | 3.300251 | -6.520053 | 2.847954 | 2.390453 | 11.95545 | 8.565774
2018-03-09 09:22 | 237166.4 | 1440.0022 | 5 | 44 | 3.211759 | -6.520055 | 2.847954 | 2.607761 | 11.95545 | 9.274177
2018-03-09 09:24 | 237286.4 | 1560.0006 | 5 | 44 | 3.033219 | -6.520093 | 2.847954 | 2.825076 | 11.95545 | 9.955785
2018-03-09 09:24 | 237298.8 | 1572.4243 | 5 | 44 | 2.999989 | -6.520082 | 2.847954 | 2.847575 | 11.95545 | 10.02367
2018-03-09 09:26 | 237418.9 | 120.0003 | 6 | 44 | 3.58831 | 0 | 2.847954 | 2.847575 | 11.95545 | 10.02367
2018-03-09 09:28 | 237538.9 | 240.0003 | 6 | 44 | 3.619465 | 0 | 2.847954 | 2.847575 | 11.95545 | 10.02367
2018-03-09 09:29 | 237598.9 | 300.0032 | 6 | 44 | 3.626908 | 0 | 2.847954 | 2.847575 | 11.95545 | 10.02367
2018-03-09 09:29 | 237598.9 | 0.0024 | 7 | 45 | 3.626932 | 0 | 0 | 0 | 0 | 0
2018-03-09 09:31 | 237719 | 120.0002 | 2 | 45 | 3.97883 | 4.890036 | 0.1623005 | 0 | 0.6398425 | 0
2018-03-09 09:33 | 237839 | 240.0002 | 2 | 45 | 4.02236 | 4.890024 | 0.3252865 | 0 | 1.292019 | 0
2018-03-09 09:35 | 237959 | 360.0002 | 2 | 45 | 4.056801 | 4.889996 | 0.4882635 | 0 | 1.950489 | 0
2018-03-09 09:37 | 238079 | 480.0003 | 2 | 45 | 4.084154 | 4.889992 | 0.6512582 | 0 | 2.614031 | 0
2018-03-09 09:39 | 238199 | 600.0011 | 2 | 45 | 4.107702 | 4.890079 | 0.8142403 | 0 | 3.281612 | 0
2018-03-09 09:41 | 238319 | 720.0018 | 2 | 45 | 4.132749 | 4.890036 | 0.97722 | 0 | 3.95308 | 0
2018-03-09 09:43 | 238439 | 840.0026 | 2 | 45 | 4.161145 | 4.890045 | 1.14021 | 0 | 4.628943 | 0
2018-03-09 09:45 | 238559 | 960.0018 | 2 | 45 | 4.192877 | 4.890083 | 1.303192 | 0 | 5.309674 | 0
2018-03-09 09:47 | 238679 | 1080.0004 | 2 | 45 | 4.200403 | 4.398911 | 1.45949 | 0 | 5.966052 | 0
2018-03-09 09:49 | 238799 | 1200.0004 | 2 | 45 | 4.200385 | 3.840435 | 1.596692 | 0 | 6.542356 | 0
2018-03-09 09:51 | 238919 | 1320.0005 | 2 | 45 | 4.200405 | 3.325378 | 1.715984 | 0 | 7.04343 | 0
2018-03-09 09:52 | 238935 | 1336.0354 | 2 | 45 | 4.200405 | 3.259995 | 1.730653 | 0 | 7.105044 | 0
2018-03-09 09:54 | 239055 | 120.0005 | 3 | 45 | 4.229105 | 3.259851 | 1.838872 | 0 | 7.561044 | 0
2018-03-09 09:56 | 239175 | 240.0006 | 3 | 45 | 4.262547 | 3.260185 | 1.947527 | 0 | 8.022353 | 0
2018-03-09 09:58 | 239295 | 360.0024 | 3 | 45 | 4.29829 | 3.259928 | 2.056184 | 0 | 8.487428 | 0
2018-03-09 10:00 | 239415 | 480.0025 | 3 | 45 | 4.336193 | 3.260166 | 2.164844 | 0 | 8.956523 | 0
2018-03-09 10:02 | 239535 | 600.0017 | 3 | 45 | 4.375834 | 3.260178 | 2.273509 | 0 | 9.429852 | 0
2018-03-09 10:04 | 239655 | 720.0019 | 3 | 45 | 4.400417 | 2.979231 | 2.380151 | 0 | 9.898316 | 0
2018-03-09 10:06 | 239775 | 840.002 | 3 | 45 | 4.40041 | 2.471493 | 2.470624 | 0 | 10.29643 | 0
2018-03-09 10:08 | 239895 | 960.002 | 3 | 45 | 4.400397 | 2.065008 | 2.545982 | 0 | 10.62804 | 0
2018-03-09 10:10 | 240015 | 1080.0013 | 3 | 45 | 4.40038 | 1.735832 | 2.60913 | 0 | 10.90591 | 0
2018-03-09 10:12 | 240135 | 1200.0005 | 3 | 45 | 4.400374 | 1.469391 | 2.662391 | 0 | 11.14028 | 0
2018-03-09 10:14 | 240255 | 1320.0005 | 3 | 45 | 4.400368 | 1.251987 | 2.707619 | 0 | 11.3393 | 0
2018-03-09 10:16 | 240375 | 1440.0005 | 3 | 45 | 4.400362 | 1.074381 | 2.746296 | 0 | 11.5095 | 0
2018-03-09 10:18 | 240495 | 1560.0022 | 3 | 45 | 4.400362 | 0.9283218 | 2.779592 | 0 | 11.65601 | 0
2018-03-09 10:20 | 240615 | 1680.001 | 3 | 45 | 4.400316 | 0.8062668 | 2.808451 | 0 | 11.783 | 0
2018-03-09 10:22 | 240735 | 1800.0023 | 3 | 45 | 4.400324 | 0.7055893 | 2.833624 | 0 | 11.89377 | 0
2018-03-09 10:23 | 240808.4 | 1873.3578 | 3 | 45 | 4.400329 | 0.6519947 | 2.847455 | 0 | 11.95463 | 0
2018-03-09 10:25 | 240928.4 | 120.0019 | 4 | 45 | 4.353572 | 0 | 2.847455 | 0 | 11.95463 | 0
2018-03-09 10:27 | 241048.4 | 240.0004 | 4 | 45 | 4.34999 | 0 | 2.847455 | 0 | 11.95463 | 0
2018-03-09 10:28 | 241108.4 | 300.0041 | 4 | 45 | 4.348911 | 0 | 2.847455 | 0 | 11.95463 | 0
2018-03-09 10:30 | 241228.5 | 120.002 | 5 | 45 | 3.87533 | -6.520138 | 2.847455 | 0.2173148 | 11.95463 | 0.8549082
2018-03-09 10:32 | 241348.5 | 240.0021 | 5 | 45 | 3.793068 | -6.520144 | 2.847455 | 0.4346314 | 11.95463 | 1.688039
2018-03-09 10:34 | 241468.5 | 360.0012 | 5 | 45 | 3.71586 | -6.520179 | 2.847455 | 0.6519396 | 11.95463 | 2.503833
2018-03-09 10:36 | 241588.5 | 480.0003 | 5 | 45 | 3.644198 | -6.52017 | 2.847455 | 0.869239 | 11.95463 | 3.303396
2018-03-09 10:38 | 241708.5 | 600.0013 | 5 | 45 | 3.579109 | -6.520163 | 2.847455 | 1.086552 | 11.95463 | 4.08812
2018-03-09 10:40 | 241828.5 | 720.0017 | 5 | 45 | 3.521974 | -6.520161 | 2.847455 | 1.303873 | 11.95463 | 4.859577
2018-03-09 10:42 | 241948.5 | 840.0003 | 5 | 45 | 3.472102 | -6.520154 | 2.847455 | 1.521192 | 11.95463 | 5.619433
2018-03-09 10:44 | 242068.5 | 960.0022 | 5 | 45 | 3.42802 | -6.520205 | 2.847455 | 1.738509 | 11.95463 | 6.369092
2018-03-09 10:46 | 242188.5 | 1080.001 | 5 | 45 | 3.388228 | -6.520089 | 2.847455 | 1.955799 | 11.95463 | 7.109588
2018-03-09 10:48 | 242308.5 | 1200.0017 | 5 | 45 | 3.34942 | -6.520154 | 2.847455 | 2.173139 | 11.95463 | 7.841798
2018-03-09 10:50 | 242428.5 | 1320 | 5 | 45 | 3.300149 | -6.520154 | 2.847455 | 2.39045 | 11.95463 | 8.564761
2018-03-09 10:52 | 242548.5 | 1440.0002 | 5 | 45 | 3.211745 | -6.519794 | 2.847455 | 2.607767 | 11.95463 | 9.273183
2018-03-09 10:54 | 242668.5 | 1560.0003 | 5 | 45 | 3.032349 | -6.520163 | 2.847455 | 2.825083 | 11.95463 | 9.954737
2018-03-09 10:54 | 242680.5 | 1572.0194 | 5 | 45 | 2.999996 | -6.520156 | 2.847455 | 2.846851 | 11.95463 | 10.0204
2018-03-09 10:56 | 242800.6 | 120.0016 | 6 | 45 | 3.588436 | 0 | 2.847455 | 2.846851 | 11.95463 | 10.0204
2018-03-09 10:58 | 242920.6 | 239.9999 | 6 | 45 | 3.619514 | 0 | 2.847455 | 2.846851 | 11.95463 | 10.0204
2018-03-09 10:59 | 242980.6 | 300.0009 | 6 | 45 | 3.626956 | 0 | 2.847455 | 2.846851 | 11.95463 | 10.0204
2018-03-09 10:59 | 242980.6 | 0.0024 | 7 | 46 | 3.626976 | 0 | 0 | 0 | 0 | 0
2018-03-09 11:01 | 243100.7 | 120.0009 | 2 | 46 | 3.978715 | 4.890059 | 0.162306 | 0 | 0.6398645 | 0
2018-03-09 11:03 | 243220.7 | 240.001 | 2 | 46 | 4.022181 | 4.890079 | 0.3252926 | 0 | 1.292014 | 0
2018-03-09 11:05 | 243340.7 | 360.0003 | 2 | 46 | 4.056486 | 4.89007 | 0.4882656 | 0 | 1.950432 | 0
2018-03-09 11:07 | 243460.7 | 480.0021 | 2 | 46 | 4.083841 | 4.890083 | 0.651258 | 0 | 2.613911 | 0
2018-03-09 11:09 | 243580.7 | 600.0024 | 2 | 46 | 4.107379 | 4.890097 | 0.8142452 | 0 | 3.281459 | 0
2018-03-09 11:11 | 243700.7 | 720.002 | 2 | 46 | 4.132367 | 4.890083 | 0.9772322 | 0 | 3.952902 | 0
2018-03-09 11:13 | 243820.7 | 840.0013 | 2 | 46 | 4.160682 | 4.890064 | 1.140214 | 0 | 4.628665 | 0
2018-03-09 11:15 | 243940.7 | 960.0015 | 2 | 46 | 4.192369 | 4.890053 | 1.303205 | 0 | 5.309353 | 0
2018-03-09 11:17 | 244060.7 | 1080.001 | 2 | 46 | 4.20039 | 4.405912 | 1.459719 | 0 | 5.96662 | 0
2018-03-09 11:19 | 244180.7 | 1200.0012 | 2 | 46 | 4.200392 | 3.845064 | 1.597114 | 0 | 6.543733 | 0
2018-03-09 11:21 | 244300.7 | 1320.0013 | 2 | 46 | 4.200383 | 3.326611 | 1.716511 | 0 | 7.045249 | 0
2018-03-09 11:21 | 244317 | 1336.3373 | 2 | 46 | 4.200408 | 3.259996 | 1.731455 | 0 | 7.10802 | 0
2018-03-09 11:23 | 244437 | 120.0009 | 3 | 46 | 4.229114 | 3.25985 | 1.839675 | 0 | 7.564023 | 0
2018-03-09 11:25 | 244557 | 240.0023 | 3 | 46 | 4.262614 | 3.260157 | 1.948335 | 0 | 8.025356 | 0
2018-03-09 11:27 | 244677 | 360.0012 | 3 | 46 | 4.298476 | 3.260183 | 2.056989 | 0 | 8.490436 | 0
2018-03-09 11:29 | 244797 | 480.0012 | 3 | 46 | 4.336417 | 3.260164 | 2.165645 | 0 | 8.959531 | 0
2018-03-09 11:31 | 244917 | 600.0004 | 3 | 46 | 4.376138 | 3.259808 | 2.274304 | 0 | 9.432863 | 0
2018-03-09 11:33 | 245037 | 720.001 | 3 | 46 | 4.400399 | 2.973362 | 2.380853 | 0 | 9.900941 | 0
2018-03-09 11:35 | 245157 | 840.0013 | 3 | 46 | 4.400386 | 2.465311 | 2.471133 | 0 | 10.29821 | 0
2018-03-09 11:37 | 245277 | 960.0009 | 3 | 46 | 4.400385 | 2.059816 | 2.546308 | 0 | 10.62901 | 0
2018-03-09 11:39 | 245397 | 1080.0009 | 3 | 46 | 4.400375 | 1.731718 | 2.609312 | 0 | 10.90625 | 0
2018-03-09 11:41 | 245517 | 1200.002 | 3 | 46 | 4.400395 | 1.466471 | 2.66246 | 0 | 11.14012 | 0
2018-03-09 11:43 | 245637 | 1320.002 | 3 | 46 | 4.400382 | 1.249826 | 2.707594 | 0 | 11.33872 | 0
2018-03-09 11:45 | 245757 | 1440.002 | 3 | 46 | 4.400344 | 1.072495 | 2.74619 | 0 | 11.50856 | 0
2018-03-09 11:47 | 245877 | 1560.0024 | 3 | 46 | 4.400331 | 0.9261932 | 2.779422 | 0 | 11.65479 | 0
2018-03-09 11:49 | 245997 | 1680.0018 | 3 | 46 | 4.400352 | 0.8058033 | 2.808225 | 0 | 11.78154 | 0
2018-03-09 11:51 | 246117 | 1800.0024 | 3 | 46 | 4.400331 | 0.7046394 | 2.833351 | 0 | 11.8921 | 0
2018-03-09 11:52 | 246190.3 | 1873.2541 | 3 | 46 | 4.400368 | 0.6519985 | 2.847137 | 0 | 11.95276 | 0
2018-03-09 11:54 | 246310.3 | 120.0014 | 4 | 46 | 4.353612 | 0 | 2.847137 | 0 | 11.95276 | 0
2018-03-09 11:56 | 246430.3 | 240.0017 | 4 | 46 | 4.350029 | 0 | 2.847137 | 0 | 11.95276 | 0
2018-03-09 11:57 | 246490.3 | 300.0029 | 4 | 46 | 4.348964 | 0 | 2.847137 | 0 | 11.95276 | 0
2018-03-09 11:59 | 246610.4 | 120.0007 | 5 | 46 | 3.874744 | -6.520181 | 2.847137 | 0.2173092 | 11.95276 | 0.854781
2018-03-09 12:01 | 246730.4 | 240.0012 | 5 | 46 | 3.792652 | -6.520103 | 2.847137 | 0.4346279 | 11.95276 | 1.687801
2018-03-09 12:03 | 246850.4 | 360.0004 | 5 | 46 | 3.715549 | -6.519823 | 2.847137 | 0.6519216 | 11.95276 | 2.503458
2018-03-09 12:05 | 246970.4 | 480.0009 | 5 | 46 | 3.643748 | -6.520128 | 2.847137 | 0.8692411 | 11.95276 | 3.303017
2018-03-09 12:07 | 247090.4 | 600.0008 | 5 | 46 | 3.578732 | -6.5199 | 2.847137 | 1.086547 | 11.95276 | 4.087621
2018-03-09 12:09 | 247210.4 | 720.002 | 5 | 46 | 3.521508 | -6.520154 | 2.847137 | 1.303867 | 11.95276 | 4.858986
2018-03-09 12:11 | 247330.4 | 840.0025 | 5 | 46 | 3.471622 | -6.519963 | 2.847137 | 1.521174 | 11.95276 | 5.618697
2018-03-09 12:13 | 247450.4 | 960.0017 | 5 | 46 | 3.427434 | -6.520177 | 2.847137 | 1.738498 | 11.95276 | 6.368278
2018-03-09 12:15 | 247570.4 | 1080.0002 | 5 | 46 | 3.387433 | -6.520128 | 2.847137 | 1.955814 | 11.95276 | 7.108709
2018-03-09 12:17 | 247690.4 | 1200.0016 | 5 | 46 | 3.348627 | -6.520158 | 2.847137 | 2.173124 | 11.95276 | 7.840655
2018-03-09 12:19 | 247810.4 | 1320.0017 | 5 | 46 | 3.299599 | -6.52014 | 2.847137 | 2.390445 | 11.95276 | 8.563528
2018-03-09 12:21 | 247930.4 | 1440.0009 | 5 | 46 | 3.210992 | -6.520158 | 2.847137 | 2.607765 | 11.95276 | 9.271816
2018-03-09 12:23 | 248050.4 | 1560.0013 | 5 | 46 | 3.03094 | -6.520164 | 2.847137 | 2.825085 | 11.95276 | 9.953156
2018-03-09 12:24 | 248062 | 1571.5382 | 5 | 46 | 2.999989 | -6.520132 | 2.847137 | 2.845979 | 11.95276 | 10.01617
2018-03-09 12:26 | 248182 | 120.0019 | 6 | 46 | 3.588768 | 0 | 2.847137 | 2.845979 | 11.95276 | 10.01617
2018-03-09 12:28 | 248302 | 240.0003 | 6 | 46 | 3.619926 | 0 | 2.847137 | 2.845979 | 11.95276 | 10.01617
2018-03-09 12:29 | 248362 | 300.004 | 6 | 46 | 3.627404 | 0 | 2.847137 | 2.845979 | 11.95276 | 10.01617
2018-03-09 12:29 | 248362 | 0.0025 | 7 | 47 | 3.627566 | 0 | 0 | 0 | 0 | 0
2018-03-09 12:31 | 248482.1 | 120.0005 | 2 | 47 | 3.979868 | 4.890085 | 0.1622975 | 0 | 0.6399938 | 0
2018-03-09 12:33 | 248602.1 | 240.0006 | 2 | 47 | 4.023362 | 4.890022 | 0.3252853 | 0 | 1.292343 | 0
2018-03-09 12:35 | 248722.1 | 360.0011 | 2 | 47 | 4.057796 | 4.890081 | 0.488272 | 0 | 1.951019 | 0
2018-03-09 12:37 | 248842.1 | 480.0007 | 2 | 47 | 4.085097 | 4.890106 | 0.6512567 | 0 | 2.614674 | 0
2018-03-09 12:39 | 248962.1 | 600.0006 | 2 | 47 | 4.108525 | 4.890064 | 0.8142412 | 0 | 3.282406 | 0
2018-03-09 12:41 | 249082.1 | 720.0004 | 2 | 47 | 4.133461 | 4.890078 | 0.9772192 | 0 | 3.953995 | 0
2018-03-09 12:43 | 249202.1 | 840.0001 | 2 | 47 | 4.161764 | 4.890085 | 1.140202 | 0 | 4.629937 | 0
2018-03-09 12:45 | 249322.1 | 960.0004 | 2 | 47 | 4.193489 | 4.890062 | 1.303188 | 0 | 5.310785 | 0
2018-03-09 12:47 | 249442.1 | 1080.0002 | 2 | 47 | 4.200397 | 4.390928 | 1.459248 | 0 | 5.966184 | 0
2018-03-09 12:49 | 249562.1 | 1200.0021 | 2 | 47 | 4.200418 | 3.834057 | 1.596195 | 0 | 6.541415 | 0
2018-03-09 12:51 | 249682.1 | 1320.0013 | 2 | 47 | 4.200385 | 3.318731 | 1.715263 | 0 | 7.041549 | 0
2018-03-09 12:51 | 249696.5 | 1334.4548 | 2 | 47 | 4.200391 | 3.25997 | 1.728472 | 0 | 7.09703 | 0
2018-03-09 12:53 | 249816.6 | 120.0027 | 3 | 47 | 4.229093 | 3.260059 | 1.83669 | 0 | 7.553024 | 0
2018-03-09 12:55 | 249936.6 | 240.0012 | 3 | 47 | 4.2625 | 3.259836 | 1.945344 | 0 | 8.014323 | 0
2018-03-09 12:57 | 250056.6 | 360.001 | 3 | 47 | 4.298233 | 3.259871 | 2.053998 | 0 | 8.479385 | 0
2018-03-09 12:59 | 250176.6 | 480.0028 | 3 | 47 | 4.336087 | 3.259808 | 2.162657 | 0 | 8.948463 | 0
2018-03-09 13:01 | 250296.6 | 600.0022 | 3 | 47 | 4.375756 | 3.260166 | 2.271308 | 0 | 9.421724 | 0
2018-03-09 13:03 | 250416.6 | 720.0008 | 3 | 47 | 4.400393 | 2.979824 | 2.377958 | 0 | 9.890217 | 0
2018-03-09 13:05 | 250536.6 | 840.0015 | 3 | 47 | 4.400402 | 2.471792 | 2.468447 | 0 | 10.2884 | 0
2018-03-09 13:07 | 250656.6 | 960.0006 | 3 | 47 | 4.400412 | 2.066553 | 2.543832 | 0 | 10.62013 | 0
2018-03-09 13:09 | 250776.6 | 1080.0011 | 3 | 47 | 4.400384 | 1.737608 | 2.607021 | 0 | 10.89819 | 0
2018-03-09 13:11 | 250896.6 | 1200.0008 | 3 | 47 | 4.400388 | 1.470993 | 2.660336 | 0 | 11.13279 | 0
2018-03-09 13:13 | 251016.6 | 1320.001 | 3 | 47 | 4.400371 | 1.254213 | 2.705624 | 0 | 11.33207 | 0
2018-03-09 13:15 | 251136.6 | 1440.0013 | 3 | 47 | 4.400353 | 1.076366 | 2.744362 | 0 | 11.50254 | 0
2018-03-09 13:17 | 251256.6 | 1560.0015 | 3 | 47 | 4.400339 | 0.9301014 | 2.777722 | 0 | 11.64933 | 0
2018-03-09 13:19 | 251376.6 | 1680.0019 | 3 | 47 | 4.400374 | 0.8097935 | 2.806646 | 0 | 11.77661 | 0
2018-03-09 13:21 | 251496.6 | 1800.0018 | 3 | 47 | 4.400336 | 0.707695 | 2.831875 | 0 | 11.88762 | 0
2018-03-09 13:22 | 251572.7 | 1876.1481 | 3 | 47 | 4.40034 | 0.6519966 | 2.846245 | 0 | 11.95086 | 0
2018-03-09 13:24 | 251692.8 | 119.9999 | 4 | 47 | 4.353588 | 0 | 2.846245 | 0 | 11.95086 | 0
2018-03-09 13:26 | 251812.8 | 240.0002 | 4 | 47 | 4.35 | 0 | 2.846245 | 0 | 11.95086 | 0
2018-03-09 13:27 | 251872.8 | 300.0015 | 4 | 47 | 4.348926 | 0 | 2.846245 | 0 | 11.95086 | 0
2018-03-09 13:29 | 251992.8 | 120.0004 | 5 | 47 | 3.875229 | -6.519909 | 2.846245 | 0.2172956 | 11.95086 | 0.8548124
2018-03-09 13:31 | 252112.8 | 240.0015 | 5 | 47 | 3.793159 | -6.519965 | 2.846245 | 0.434616 | 11.95086 | 1.687954
2018-03-09 13:33 | 252232.8 | 360.0014 | 5 | 47 | 3.715912 | -6.519823 | 2.846245 | 0.6519212 | 11.95086 | 2.50374
2018-03-09 13:35 | 252352.8 | 480.0017 | 5 | 47 | 3.644267 | -6.519956 | 2.846245 | 0.8692247 | 11.95086 | 3.30332
2018-03-09 13:37 | 252472.8 | 600.0003 | 5 | 47 | 3.579193 | -6.520191 | 2.846245 | 1.086529 | 11.95086 | 4.088035
2018-03-09 13:39 | 252592.8 | 720.0009 | 5 | 47 | 3.521915 | -6.520158 | 2.846245 | 1.303843 | 11.95086 | 4.859474
2018-03-09 13:41 | 252712.8 | 840.0009 | 5 | 47 | 3.471956 | -6.52013 | 2.846245 | 1.521153 | 11.95086 | 5.619274
2018-03-09 13:43 | 252832.8 | 960.0012 | 5 | 47 | 3.427978 | -6.520183 | 2.846245 | 1.738464 | 11.95086 | 6.368886
2018-03-09 13:45 | 252952.8 | 1080.0006 | 5 | 47 | 3.388073 | -6.520156 | 2.846245 | 1.955778 | 11.95086 | 7.109439
2018-03-09 13:47 | 253072.8 | 1200.0026 | 5 | 47 | 3.349298 | -6.519834 | 2.846245 | 2.1731 | 11.95086 | 7.841552
2018-03-09 13:49 | 253192.8 | 1320.0014 | 5 | 47 | 3.300063 | -6.520144 | 2.846245 | 2.390414 | 11.95086 | 8.564516
2018-03-09 13:51 | 253312.8 | 1440.0007 | 5 | 47 | 3.211306 | -6.520199 | 2.846245 | 2.607726 | 11.95086 | 9.272851
2018-03-09 13:53 | 253432.8 | 1560.001 | 5 | 47 | 3.031215 | -6.520146 | 2.846245 | 2.825041 | 11.95086 | 9.954215
2018-03-09 13:53 | 253444.4 | 1571.6026 | 5 | 47 | 2.999986 | -6.520105 | 2.846245 | 2.846056 | 11.95086 | 10.0176
2018-03-09 13:55 | 253564.5055 | 120.0002 | 6 | 47 | 3.588356 | 0 | 2.846245 | 2.846056 | 11.95086 | 10.0176
2018-03-09 13:57 | 253684.5055 | 240.0002 | 6 | 47 | 3.619534 | 0 | 2.846245 | 2.846056 | 11.95086 | 10.0176
2018-03-09 13:58 | 253744.5083 | 300.003 | 6 | 47 | 3.626957 | 0 | 2.846245 | 2.846056 | 11.95086 | 10.0176
2018-03-09 13:58 | 253744.5 | 0.0024 | 7 | 48 | 3.626977 | 0 | 0 | 0 | 0 | 0
2018-03-09 14:00 | 253864.6 | 120 | 2 | 48 | 3.978751 | 4.890047 | 0.1622999 | 0 | 0.6398367 | 0
2018-03-09 14:02 | 253984.6 | 240.0013 | 2 | 48 | 4.022079 | 4.890081 | 0.3252845 | 0 | 1.291979 | 0
2018-03-09 14:04 | 254104.6 | 360.0004 | 2 | 48 | 4.056418 | 4.89002 | 0.4882532 | 0 | 1.950365 | 0
2018-03-09 14:06 | 254224.6 | 480.0003 | 2 | 48 | 4.083836 | 4.890081 | 0.6512418 | 0 | 2.613823 | 0
2018-03-09 14:08 | 254344.6 | 600.0017 | 2 | 48 | 4.107347 | 4.890055 | 0.81422 | 0 | 3.281333 | 0
2018-03-09 14:10 | 254464.6 | 720.0008 | 2 | 48 | 4.132342 | 4.890074 | 0.9772031 | 0 | 3.952756 | 0
2018-03-09 14:12 | 254584.6 | 840.0021 | 2 | 48 | 4.160776 | 4.890043 | 1.140185 | 0 | 4.628526 | 0
2018-03-09 14:14 | 254704.6 | 960.0003 | 2 | 48 | 4.192556 | 4.890072 | 1.303169 | 0 | 5.309206 | 0
2018-03-09 14:16 | 254824.6 | 1080.002 | 2 | 48 | 4.200398 | 4.403358 | 1.459628 | 0 | 5.966252 | 0
2018-03-09 14:18 | 254944.6 | 1200.0007 | 2 | 48 | 4.200377 | 3.842291 | 1.59693 | 0 | 6.542971 | 0
2018-03-09 14:20 | 255064.6 | 1320.0002 | 2 | 48 | 4.200405 | 3.325224 | 1.716254 | 0 | 7.044183 | 0
2018-03-09 14:21 | 255080.5 | 1335.9029 | 2 | 48 | 4.2004 | 3.259996 | 1.730797 | 0 | 7.105268 | 0
2018-03-09 14:23 | 255200.5 | 120.0016 | 3 | 48 | 4.229141 | 3.259832 | 1.839017 | 0 | 7.561271 | 0
2018-03-09 14:25 | 255320.5 | 240.0017 | 3 | 48 | 4.262584 | 3.259817 | 1.947672 | 0 | 8.022581 | 0
2018-03-09 14:27 | 255440.5 | 360.0005 | 3 | 48 | 4.298371 | 3.259874 | 2.056325 | 0 | 8.48765 | 0
2018-03-09 14:29 | 255560.5 | 480.0008 | 3 | 48 | 4.336225 | 3.260168 | 2.164976 | 0 | 8.95671 | 0
2018-03-09 14:31 | 255680.5 | 600.0009 | 3 | 48 | 4.375877 | 3.259859 | 2.273628 | 0 | 9.429988 | 0
2018-03-09 14:33 | 255800.5 | 720.0005 | 3 | 48 | 4.400405 | 2.9771 | 2.380241 | 0 | 9.898329 | 0
2018-03-09 14:35 | 255920.5 | 840.0017 | 3 | 48 | 4.40039 | 2.468437 | 2.470637 | 0 | 10.29611 | 0
2018-03-09 14:37 | 256040.5 | 960.0015 | 3 | 48 | 4.400364 | 2.061808 | 2.545905 | 0 | 10.62732 | 0
2018-03-09 14:39 | 256160.5 | 1080.001 | 3 | 48 | 4.400398 | 1.733891 | 2.608966 | 0 | 10.90481 | 0
2018-03-09 14:41 | 256280.5 | 1200.0019 | 3 | 48 | 4.400351 | 1.466129 | 2.662139 | 0 | 11.13879 | 0
2018-03-09 14:43 | 256400.5 | 1320.0008 | 3 | 48 | 4.400359 | 1.249258 | 2.707284 | 0 | 11.33744 | 0
2018-03-09 14:45 | 256520.5 | 1440.0001 | 3 | 48 | 4.400358 | 1.071995 | 2.745878 | 0 | 11.50727 | 0
2018-03-09 14:47 | 256640.5 | 1560.0001 | 3 | 48 | 4.400321 | 0.9256611 | 2.779102 | 0 | 11.65347 | 0
2018-03-09 14:49 | 256760.5 | 1680.0002 | 3 | 48 | 4.400353 | 0.8057365 | 2.807891 | 0 | 11.78015 | 0
2018-03-09 14:51 | 256880.5 | 1800.0006 | 3 | 48 | 4.40033 | 0.7037487 | 2.832997 | 0 | 11.890625 | 0
2018-03-09 14:52 | 256952 | 1871.4882 | 3 | 48 | 4.400351 | 0.6519852 | 2.846452 | 0 | 11.94983 | 0
2018-03-09 14:54 | 257072 | 120.0006 | 4 | 48 | 4.353621 | 0 | 2.846452 | 0 | 11.94983 | 0
2018-03-09 14:56 | 257192 | 240.0016 | 4 | 48 | 4.350028 | 0 | 2.846452 | 0 | 11.94983 | 0
2018-03-09 14:57 | 257252 | 300.0024 | 4 | 48 | 4.348955 | 0 | 2.846452 | 0 | 11.94983 | 0
2018-03-09 14:59 | 257372.1488 | 120.0019 | 5 | 48 | 3.874999 | -6.520197 | 2.846452 | 0.2173062 | 11.94983 | 0.8548129
2018-03-09 15:01 | 257492.1498 | 240.0029 | 5 | 48 | 3.792768 | -6.519839 | 2.846452 | 0.4346257 | 11.94983 | 1.687887
2018-03-09 15:03 | 257612.1493 | 360.0024 | 5 | 48 | 3.715761 | -6.51987 | 2.846452 | 0.6519313 | 11.94983 | 2.503623
2018-03-09 15:05 | 257732.1473 | 480.0004 | 5 | 48 | 3.644012 | -6.519823 | 2.846452 | 0.8692315 | 11.94983 | 3.303165
2018-03-09 15:07 | 257852.1481 | 600.0012 | 5 | 48 | 3.578907 | -6.520168 | 2.846452 | 1.086533 | 11.94983 | 4.087796
2018-03-09 15:09 | 257972.1485 | 720.0016 | 5 | 48 | 3.52172 | -6.52017 | 2.846452 | 1.303845 | 11.94983 | 4.859177
2018-03-09 15:11 | 258092.1478 | 840.0009 | 5 | 48 | 3.471654 | -6.520195 | 2.846452 | 1.521166 | 11.94983 | 5.618957
2018-03-09 15:13 | 258212.1487 | 960.0018 | 5 | 48 | 3.427514 | -6.520181 | 2.846452 | 1.738478 | 11.94983 | 6.368507
2018-03-09 15:15 | 258332.147 | 1080.0001 | 5 | 48 | 3.387467 | -6.520181 | 2.846452 | 1.955769 | 11.94983 | 7.108869
2018-03-09 15:17 | 258452.1474 | 1200.0005 | 5 | 48 | 3.348578 | -6.520166 | 2.846452 | 2.173102 | 11.94983 | 7.840895
2018-03-09 15:19 | 258572.147 | 1320.0001 | 5 | 48 | 3.299363 | -6.520161 | 2.846452 | 2.390417 | 11.94983 | 8.56369
2018-03-09 15:21 | 258692.1486 | 1440.0017 | 5 | 48 | 3.210565 | -6.520123 | 2.846452 | 2.607741 | 11.94983 | 9.271934
2018-03-09 15:23 | 258812.1487 | 1560.0018 | 5 | 48 | 3.029838 | -6.520185 | 2.846452 | 2.825057 | 11.94983 | 9.953111
2018-03-09 15:23 | 258823.1863 | 1571.0394 | 5 | 48 | 2.999983 | -6.520154 | 2.846452 | 2.845042 | 11.94983 | 10.01337
2018-03-09 15:25 | 258943.2 | 120.0019 | 6 | 48 | 3.588887 | 0 | 2.846452 | 2.845042 | 11.94983 | 10.01337
2018-03-09 15:27 | 259063.2 | 240.0007 | 6 | 48 | 3.620045 | 0 | 2.846452 | 2.845042 | 11.94983 | 10.01337
2018-03-09 15:28 | 259123.2 | 300.0047 | 6 | 48 | 3.627511 | 0 | 2.846452 | 2.845042 | 11.94983 | 10.01337
2018-03-09 15:28 | 259123.2 | 0.0024 | 7 | 49 | 3.627423 | 0 | 0 | 0 | 0 | 0
2018-03-09 15:30 | 259243.3 | 120.002 | 2 | 49 | 3.979691 | 4.890079 | 0.1623143 | 0 | 0.6400458 | 0
2018-03-09 15:32 | 259363.3 | 240.0008 | 2 | 49 | 4.023196 | 4.890074 | 0.3252921 | 0 | 1.292325 | 0
2018-03-09 15:34 | 259483.3 | 360.0001 | 2 | 49 | 4.057515 | 4.890068 | 0.4882667 | 0 | 1.950915 | 0
2018-03-09 15:36 | 259603.3 | 480.0003 | 2 | 49 | 4.084783 | 4.890064 | 0.6512551 | 0 | 2.614538 | 0
2018-03-09 15:38 | 259723.3 | 600.0024 | 2 | 49 | 4.108204 | 4.890053 | 0.8142509 | 0 | 3.282264 | 0
2018-03-09 15:40 | 259843.3 | 720.0021 | 2 | 49 | 4.133196 | 4.890068 | 0.9772327 | 0 | 3.953821 | 0
2018-03-09 15:42 | 259963.3 | 840.0013 | 2 | 49 | 4.161599 | 4.890051 | 1.140219 | 0 | 4.629746 | 0
2018-03-09 15:44 | 260083.3 | 960.001 | 2 | 49 | 4.193364 | 4.890001 | 1.303208 | 0 | 5.310579 | 0
2018-03-09 15:46 | 260203.3 | 1080.002 | 2 | 49 | 4.200376 | 4.390791 | 1.459276 | 0 | 5.966013 | 0
2018-03-09 15:48 | 260323.3 | 1200.0008 | 2 | 49 | 4.200389 | 3.834156 | 1.596242 | 0 | 6.541324 | 0
2018-03-09 15:50 | 260443.3 | 1320.0005 | 2 | 49 | 4.200395 | 3.319107 | 1.715339 | 0 | 7.041581 | 0
2018-03-09 15:50 | 260458 | 1334.6292 | 2 | 49 | 4.200404 | 3.259985 | 1.728707 | 0 | 7.097731 | 0
2018-03-09 15:52 | 260578 | 120.0013 | 3 | 49 | 4.229137 | 3.259832 | 1.836921 | 0 | 7.553711 | 0
2018-03-09 15:54 | 260698 | 240.0014 | 3 | 49 | 4.262589 | 3.259811 | 1.945578 | 0 | 8.015033 | 0
2018-03-09 15:56 | 260818 | 360.0023 | 3 | 49 | 4.298328 | 3.260197 | 2.054239 | 0 | 8.480128 | 0
2018-03-09 15:58 | 260938 | 480.0009 | 3 | 49 | 4.336185 | 3.260157 | 2.162891 | 0 | 8.949193 | 0
2018-03-09 16:00 | 261058 | 600.0009 | 3 | 49 | 4.375845 | 3.260174 | 2.271549 | 0 | 9.422494 | 0
2018-03-09 16:02 | 261178 | 720.0016 | 3 | 49 | 4.400407 | 2.979591 | 2.3782 | 0 | 9.890993 | 0
2018-03-09 16:04 | 261298 | 840.0008 | 3 | 49 | 4.400388 | 2.47172 | 2.468693 | 0 | 10.2892 | 0
2018-03-09 16:06 | 261418 | 960.0003 | 3 | 49 | 4.400395 | 2.065729 | 2.544072 | 0 | 10.6209 | 0
2018-03-09 16:08 | 261538 | 1080.0004 | 3 | 49 | 4.400386 | 1.73683 | 2.607244 | 0 | 10.89888 | 0
2018-03-09 16:10 | 261658 | 1200.0012 | 3 | 49 | 4.400394 | 1.470243 | 2.660526 | 0 | 11.13334 | 0
2018-03-09 16:12 | 261778 | 1320.0011 | 3 | 49 | 4.400376 | 1.252762 | 2.705774 | 0 | 11.33244 | 0
2018-03-09 16:14 | 261898 | 1440.0004 | 3 | 49 | 4.400356 | 1.074898 | 2.744463 | 0 | 11.50269 | 0
2018-03-09 16:16 | 262018 | 1560.0012 | 3 | 49 | 4.400349 | 0.9283905 | 2.777773 | 0 | 11.64927 | 0
2018-03-09 16:18 | 262138 | 1680.002 | 3 | 49 | 4.400345 | 0.8071709 | 2.806644 | 0 | 11.77631 | 0
2018-03-09 16:20 | 262258 | 1800.0004 | 3 | 49 | 4.400355 | 0.7062492 | 2.831823 | 0 | 11.88711 | 0
2018-03-09 16:21 | 262331.7 | 1873.7153 | 3 | 49 | 4.400331 | 0.6519928 | 2.84572 | 0 | 11.94826 | 0
2018-03-09 16:23 | 262451.7 | 120.001 | 4 | 49 | 4.353638 | 0 | 2.84572 | 0 | 11.94826 | 0
2018-03-09 16:25 | 262571.7 | 240.0019 | 4 | 49 | 4.350049 | 0 | 2.84572 | 0 | 11.94826 | 0
2018-03-09 16:26 | 262631.7 | 300.0032 | 4 | 49 | 4.348997 | 0 | 2.84572 | 0 | 11.94826 | 0
2018-03-09 16:28 | 262751.8 | 120.0029 | 5 | 49 | 3.875564 | -6.520095 | 2.84572 | 0.2173026 | 11.94826 | 0.8548953
2018-03-09 16:30 | 262871.8 | 240.0029 | 5 | 49 | 3.793395 | -6.520128 | 2.84572 | 0.4346269 | 11.94826 | 1.688116
2018-03-09 16:32 | 262991.8 | 360.0015 | 5 | 49 | 3.716144 | -6.520061 | 2.84572 | 0.6519302 | 11.94826 | 2.503957
2018-03-09 16:34 | 263111.8 | 480.0005 | 5 | 49 | 3.644499 | -6.520125 | 2.84572 | 0.8692359 | 11.94826 | 3.303607
2018-03-09 16:36 | 263231.8 | 600.0016 | 5 | 49 | 3.579403 | -6.520138 | 2.84572 | 1.086545 | 11.94826 | 4.088378
2018-03-09 16:38 | 263351.8 | 720.0018 | 5 | 49 | 3.522209 | -6.520134 | 2.84572 | 1.303856 | 11.94826 | 4.859864
2018-03-09 16:40 | 263471.8 | 840.0019 | 5 | 49 | 3.472337 | -6.52015 | 2.84572 | 1.52117 | 11.94826 | 5.619754
2018-03-09 16:42 | 263591.8 | 960.0019 | 5 | 49 | 3.428232 | -6.520103 | 2.84572 | 1.738484 | 11.94826 | 6.369457
2018-03-09 16:44 | 263711.8 | 1080.0004 | 5 | 49 | 3.388337 | -6.520095 | 2.84572 | 1.955797 | 11.94826 | 7.110063
2018-03-09 16:46 | 263831.8 | 1200.0005 | 5 | 49 | 3.349607 | -6.520105 | 2.84572 | 2.173108 | 11.94826 | 7.842209
2018-03-09 16:48 | 263951.8 | 1320.0022 | 5 | 49 | 3.300182 | -6.520087 | 2.84572 | 2.390429 | 11.94826 | 8.565251
2018-03-09 16:50 | 264071.8 | 1440.0001 | 5 | 49 | 3.211425 | -6.520107 | 2.84572 | 2.607741 | 11.94826 | 9.27361
2018-03-09 16:52 | 264191.8 | 1560.0001 | 5 | 49 | 3.031717 | -6.520122 | 2.84572 | 2.825053 | 11.94826 | 9.955036
2018-03-09 16:53 | 264203.6 | 1571.7999 | 5 | 49 | 2.999993 | -6.520148 | 2.84572 | 2.846423 | 11.94826 | 10.01949
2018-03-09 16:55 | 264323.7 | 120.0011 | 6 | 49 | 3.587906 | 0 | 2.84572 | 2.846423 | 11.94826 | 10.01949
2018-03-09 16:57 | 264443.7 | 240.0019 | 6 | 49 | 3.619015 | 0 | 2.84572 | 2.846423 | 11.94826 | 10.01949
2018-03-09 16:58 | 264503.7 | 300.0034 | 6 | 49 | 3.626449 | 0 | 2.84572 | 2.846423 | 11.94826 | 10.01949
2018-03-09 16:58 | 264503.7 | 0.0024 | 7 | 50 | 3.626414 | 0 | 0 | 0 | 0 | 0
2018-03-09 17:00 | 264623.8 | 120.0004 | 2 | 50 | 3.978804 | 4.889963 | 0.1623021 | 0 | 0.6398373 | 0
2018-03-09 17:02 | 264743.8 | 240.0023 | 2 | 50 | 4.022286 | 4.890034 | 0.3252888 | 0 | 1.292006 | 0
2018-03-09 17:04 | 264863.8 | 360 | 2 | 50 | 4.056704 | 4.890003 | 0.488269 | 0 | 1.950479 | 0
2018-03-09 17:06 | 264983.8 | 480.0011 | 2 | 50 | 4.08408 | 4.890011 | 0.6512416 | 0 | 2.613916 | 0
2018-03-09 17:08 | 265103.8 | 600.0005 | 2 | 50 | 4.107641 | 4.889988 | 0.814225 | 0 | 3.281489 | 0
2018-03-09 17:10 | 265223.8 | 720.0007 | 2 | 50 | 4.132653 | 4.890013 | 0.977208 | 0 | 3.95296 | 0
2018-03-09 17:12 | 265343.8 | 840.002 | 2 | 50 | 4.161023 | 4.890018 | 1.140195 | 0 | 4.628795 | 0
2018-03-09 17:14 | 265463.8 | 960.0002 | 2 | 50 | 4.192737 | 4.890028 | 1.303176 | 0 | 5.309497 | 0
2018-03-09 17:16 | 265583.8 | 1080.0002 | 2 | 50 | 4.200393 | 4.400734 | 1.459556 | 0 | 5.966219 | 0
2018-03-09 17:18 | 265703.8 | 1200.0003 | 2 | 50 | 4.200397 | 3.839659 | 1.596777 | 0 | 6.542602 | 0
2018-03-09 17:20 | 265823.8 | 1320.0019 | 2 | 50 | 4.200397 | 3.3221 | 1.716008 | 0 | 7.043419 | 0
2018-03-09 17:20 | 265839 | 1335.2562 | 2 | 50 | 4.200397 | 3.259995 | 1.729953 | 0 | 7.101995 | 0
2018-03-09 17:22 | 265959 | 120.0006 | 3 | 50 | 4.229161 | 3.260189 | 1.838166 | 4.55e-10 | 7.557971 | 1.856e-09
2018-03-09 17:24 | 266079 | 240.0009 | 3 | 50 | 4.262671 | 3.259804 | 1.946827 | 4.55e-10 | 8.01931 | 1.856e-09
2018-03-09 17:26 | 266199 | 360.0003 | 3 | 50 | 4.298467 | 3.260172 | 2.055478 | 4.55e-10 | 8.484379 | 1.856e-09
2018-03-09 17:28 | 266319 | 480.0005 | 3 | 50 | 4.336356 | 3.259846 | 2.164138 | 4.55e-10 | 8.953492 | 1.856e-09
2018-03-09 17:30 | 266439 | 600.0007 | 3 | 50 | 4.376115 | 3.260168 | 2.272794 | 4.55e-10 | 9.426807 | 1.856e-09
2018-03-09 17:32 | 266559 | 720.0016 | 3 | 50 | 4.400422 | 2.974352 | 2.379356 | 4.55e-10 | 9.894937 | 1.856e-09
2018-03-09 17:34 | 266679 | 840.0011 | 3 | 50 | 4.400403 | 2.466953 | 2.46968 | 4.55e-10 | 10.2924 | 1.856e-09
2018-03-09 17:36 | 266799 | 960.0007 | 3 | 50 | 4.400401 | 2.061359 | 2.544893 | 4.55e-10 | 10.62337 | 1.856e-09
2018-03-09 17:38 | 266919 | 1080.0024 | 3 | 50 | 4.400393 | 1.732893 | 2.607921 | 4.55e-10 | 10.90071 | 1.856e-09
2018-03-09 17:40 | 267039 | 1200.001 | 3 | 50 | 4.400385 | 1.466698 | 2.661077 | 4.55e-10 | 11.13462 | 1.856e-09
2018-03-09 17:42 | 267159 | 1320.0003 | 3 | 50 | 4.400390625 | 1.250553 | 2.706227 | 4.55e-10 | 11.33329 | 1.856e-09
2018-03-09 17:44 | 267279 | 1440.0012 | 3 | 50 | 4.400373 | 1.073 | 2.744834 | 4.55e-10 | 11.50318 | 1.856e-09
2018-03-09 17:46 | 267399 | 1560.0005 | 3 | 50 | 4.400351 | 0.926363 | 2.778071 | 4.55e-10 | 11.64944 | 1.856e-09
2018-03-09 17:48 | 267519 | 1680.0012 | 3 | 50 | 4.40035 | 0.8054523 | 2.806873 | 4.55e-10 | 11.77618 | 1.856e-09
2018-03-09 17:50 | 267639 | 1800.0017 | 3 | 50 | 4.400339 | 0.7044544 | 2.831991 | 4.55e-10 | 11.8867 | 1.856e-09
2018-03-09 17:51 | 267712.1 | 1873.043 | 3 | 50 | 4.400369 | 0.6519985 | 2.845735 | 4.55e-10 | 11.94718 | 1.856e-09
2018-03-09 17:53 | 267832.1 | 120.0006 | 4 | 50 | 4.353504 | 0 | 2.845735 | 4.55e-10 | 11.94718 | 1.856e-09
2018-03-09 17:55 | 267952.1 | 240.0021 | 4 | 50 | 4.349913 | 0 | 2.845735 | 4.55e-10 | 11.94718 | 1.856e-09
2018-03-09 17:56 | 268012.1 | 300.0027 | 4 | 50 | 4.348835 | 0 | 2.845735 | 4.55e-10 | 11.94718 | 1.856e-09
2018-03-09 17:58 | 268132.2 | 120.0005 | 5 | 50 | 3.873429 | -6.520193 | 2.845735 | 0.2173094 | 11.94718 | 0.854489
2018-03-09 18:00 | 268252.2 | 240.0003 | 5 | 50 | 3.791379 | -6.520148 | 2.845735 | 0.4346213 | 11.94718 | 1.687214
2018-03-09 18:02 | 268372.2 | 360.0001 | 5 | 50 | 3.714343 | -6.520142 | 2.845735 | 0.6519347 | 11.94718 | 2.502678
2018-03-09 18:04 | 268492.2 | 480.0003 | 5 | 50 | 3.642558 | -6.520197 | 2.845735 | 0.8692463 | 11.94718 | 3.301932
2018-03-09 18:06 | 268612.2 | 600.0002 | 5 | 50 | 3.577508 | -6.520175 | 2.845735 | 1.086549 | 11.94718 | 4.086263
2018-03-09 18:08 | 268732.2 | 720.0009 | 5 | 50 | 3.520432 | -6.520191 | 2.845735 | 1.303857 | 11.94718 | 4.857337
2018-03-09 18:10 | 268852.2 | 840.0014 | 5 | 50 | 3.470547 | -6.520138 | 2.845735 | 1.521154 | 11.94718 | 5.616786
2018-03-09 18:12 | 268972.2 | 960.0002 | 5 | 50 | 3.426317 | -6.520161 | 2.845735 | 1.738496 | 11.94718 | 6.366174
2018-03-09 18:14 | 269092.2 | 1080.0016 | 5 | 50 | 3.386367 | -6.520148 | 2.845735 | 1.955809 | 11.94718 | 7.106365
2018-03-09 18:16 | 269212.2 | 1200.0004 | 5 | 50 | 3.347573 | -6.520144 | 2.845735 | 2.173118 | 11.94718 | 7.838068
2018-03-09 18:18 | 269332.2 | 1320.0008 | 5 | 50 | 3.298368 | -6.52017 | 2.845735 | 2.390446 | 11.94718 | 8.560706
2018-03-09 18:20 | 269452.2 | 1440.0011 | 5 | 50 | 3.209077 | -6.520156 | 2.845735 | 2.607766 | 11.94718 | 9.268657
2018-03-09 18:22 | 269572.2 | 1560.0001 | 5 | 50 | 3.026505 | -6.520166 | 2.845735 | 2.82508 | 11.94718 | 9.949377
2018-03-09 18:22 | 269582 | 1569.7674 | 5 | 50 | 2.99999 | -6.520172 | 2.845735 | 2.842769 | 11.94718 | 10.00268
2018-03-09 18:24 | 269702 | 120.0012 | 6 | 50 | 3.589479 | 0 | 2.845735 | 2.842769 | 11.94718 | 10.00268
2018-03-09 18:26 | 269822 | 240.002 | 6 | 50 | 3.62065 | 0 | 2.845735 | 2.842769 | 11.94718 | 10.00268
2018-03-09 18:27 | 269882 | 300.0026 | 6 | 50 | 3.628152 | 0 | 2.845735 | 2.842769 | 11.94718 | 10.00268
2018-03-09 18:27 | 269882 | 0.004 | 7 | 51 | 3.628085 | 0 | 0 | 0 | 0 | 0
2018-03-09 18:29 | 270002.1 | 120.0006 | 8 | 51 | 3.876987 | 3.260155 | 0.1086591 | 0 | 0.4183712 | 0
2018-03-09 18:31 | 270122.1 | 240.0012 | 8 | 51 | 3.904807 | 3.260128 | 0.2173128 | 0 | 0.8411543 | 0
2018-03-09 18:33 | 270242.1 | 360.0017 | 8 | 51 | 3.931078 | 3.260107 | 0.3259834 | 0 | 1.266919 | 0
2018-03-09 18:35 | 270362.1 | 480.0004 | 8 | 51 | 3.956216 | 3.260113 | 0.4346437 | 0 | 1.695463 | 0
2018-03-09 18:37 | 270482.1 | 600.0019 | 8 | 51 | 3.976991 | 3.260166 | 0.543308 | 0 | 2.12654 | 0
2018-03-09 18:39 | 270602.1 | 720.0017 | 8 | 51 | 3.993398 | 3.259817 | 0.6519679 | 0 | 2.559597 | 0
2018-03-09 18:41 | 270722.1 | 840.0023 | 8 | 51 | 4.007728 | 3.259825 | 0.7606269 | 0 | 2.994304 | 0
2018-03-09 18:43 | 270842.1 | 960.0018 | 8 | 51 | 4.02219 | 3.259806 | 0.8692853 | 0 | 3.430553 | 0
2018-03-09 18:45 | 270962.1 | 1080.0009 | 8 | 51 | 4.038212 | 3.26018 | 0.9779403 | 0 | 3.868438 | 0
2018-03-09 18:47 | 271082.1 | 1200.0004 | 8 | 51 | 4.056014 | 3.259838 | 1.086597 | 0 | 4.308168 | 0
2018-03-09 18:49 | 271202.1 | 1320.0024 | 8 | 51 | 4.075616 | 3.259922 | 1.195254 | 0 | 4.749932 | 0
2018-03-09 18:51 | 271322.1 | 1440.0024 | 8 | 51 | 4.096726 | 3.259808 | 1.303903 | 0 | 5.193875 | 0

## Statistics_77
Date_Time | Test_Time(s) | Step_Time(s) | Step_Index | Cycle_Index | Voltage(V) | Current(A) | Charge_Capacity(Ah) | Discharge_Capacity(Ah) | Charge_Energy(Wh) | Discharge_Energy(Wh) | ACR(Ohm) | Internal Resistance(Ohm)
2018-03-06 17:03 | 5649.74242 | 300.003 | 6 | 1 | 3.633488 | 0 | 2.966249 | 2.866436 | 12.46434 | 10.06664
2018-03-06 18:34 | 11079.79346 | 300.0024 | 6 | 2 | 3.633507 | 0 | 2.867919 | 2.864997 | 12.04585 | 10.06273
2018-03-06 20:04 | 16505.75 | 300.0016 | 6 | 3 | 3.634032 | 0 | 2.865938 | 2.863056 | 12.03701 | 10.05478
2018-03-06 21:35 | 21928.82 | 300.0025 | 6 | 4 | 3.633669 | 0 | 2.86315 | 2.862124 | 12.02668 | 10.0525
2018-03-06 23:05 | 27350.15 | 300.003 | 6 | 5 | 3.634059 | 0 | 2.862641 | 2.86047 | 12.02402 | 10.04586
2018-03-07 00:35 | 32771.34 | 300.0026 | 6 | 6 | 3.63372 | 0 | 2.860991 | 2.860114 | 12.01822 | 10.04542
2018-03-07 02:06 | 38189.35 | 300.0022 | 6 | 7 | 3.634394 | 0 | 2.860189 | 2.857818 | 12.01389 | 10.03593
2018-03-07 03:36 | 43608.58 | 300.0022 | 6 | 8 | 3.633909 | 0 | 2.858788 | 2.858151 | 12.00961 | 10.03861
2018-03-07 05:06 | 49025.18 | 300.0032 | 6 | 9 | 3.634252 | 0 | 2.858104 | 2.856329 | 12.00594 | 10.03004
2018-03-07 06:37 | 54440.8 | 300.003 | 6 | 10 | 3.63378 | 0 | 2.856847 | 2.856774 | 12.00107 | 10.03281
2018-03-07 08:07 | 59855.26 | 300.0021 | 6 | 11 | 3.634015 | 0 | 2.855985 | 2.855392 | 11.99738 | 10.02678
2018-03-07 09:37 | 65270.41 | 300.002 | 6 | 12 | 3.634174 | 0 | 2.856408 | 2.854959 | 11.99958 | 10.02659
2018-03-07 11:07 | 70684.45 | 300.0014 | 6 | 13 | 3.63434 | 0 | 2.85465 | 2.853277 | 11.99279 | 10.01853
2018-03-07 12:38 | 76098.42 | 300.0032 | 6 | 14 | 3.634283 | 0 | 2.854517 | 2.85362 | 11.99251 | 10.02087
2018-03-07 14:08 | 81512.39 | 300.0032 | 6 | 15 | 3.634131 | 0 | 2.853136 | 2.852324 | 11.98747 | 10.01497
2018-03-07 15:38 | 86919.71 | 300.0043 | 6 | 16 | 3.637635 | 0 | 2.853148 | 2.845434 | 11.98633 | 9.980581
2018-03-07 17:08 | 92329.21812 | 300.0037 | 6 | 17 | 3.636481 | 0 | 2.845666 | 2.847023 | 11.96036 | 9.99392
2018-03-07 18:38 | 97735.48 | 300.0022 | 6 | 18 | 3.637069 | 0 | 2.846803 | 2.84481 | 11.96341 | 9.984284
2018-03-07 20:08 | 103141.8 | 300.0036 | 6 | 19 | 3.636804 | 0 | 2.845464 | 2.845211 | 11.959 | 9.98725
2018-03-07 21:38 | 108547.6 | 300.0048 | 6 | 20 | 3.637131 | 0 | 2.845297 | 2.843763 | 11.9578 | 9.981124
2018-03-07 23:08 | 113952.6 | 300.0038 | 6 | 21 | 3.636568 | 0 | 2.844215 | 2.844531 | 11.95384 | 9.984749
2018-03-08 00:38 | 119354.6 | 300.0041 | 6 | 22 | 3.637214 | 0 | 2.842589 | 2.841849 | 11.94639 | 9.972296
2018-03-08 02:09 | 124759.2 | 300.0023 | 6 | 23 | 3.636844 | 0 | 2.843204 | 2.84294 | 11.95025 | 9.978576
2018-03-08 03:39 | 130162.1 | 300.002 | 6 | 24 | 3.637289 | 0 | 2.842718 | 2.841006 | 11.94772 | 9.968925
2018-03-08 05:09 | 135563.1 | 300.003 | 6 | 25 | 3.63749 | 0 | 2.841065 | 2.839898 | 11.94198 | 9.964743
2018-03-08 06:39 | 140966.5 | 300.0041 | 6 | 26 | 3.63729 | 0 | 2.840124 | 2.839602 | 11.93917 | 9.963478
2018-03-08 08:09 | 146368.6 | 300.0031 | 6 | 27 | 3.637504 | 0 | 2.839783 | 2.838335 | 11.93759 | 9.959548
2018-03-08 09:39 | 151768.1 | 300.0033 | 6 | 28 | 3.638092 | 0 | 2.837948 | 2.835874 | 11.92971 | 9.94698
2018-03-08 11:09 | 157167.8 | 300.0029 | 6 | 29 | 3.637793 | 0 | 2.837389 | 2.837259 | 11.92807 | 9.955167
2018-03-08 12:39 | 162568.8 | 300.003 | 6 | 30 | 3.637776 | 0 | 2.837004 | 2.836101 | 11.92708 | 9.950188
2018-03-08 14:09 | 167966.1 | 300.0042 | 6 | 31 | 3.636454 | 0 | 2.83627 | 2.838331 | 11.92322 | 9.956503
2018-03-08 15:39 | 173367 | 300.004 | 6 | 32 | 3.635893 | 0 | 2.839057 | 2.83909 | 11.934 | 9.962934
2018-03-08 17:09 | 178764.8 | 300.0008 | 6 | 33 | 3.636345 | 0 | 2.837636 | 2.837367 | 11.92745 | 9.955452
2018-03-08 18:39 | 184164 | 300.0016 | 6 | 34 | 3.635519 | 0 | 2.838181 | 2.839077 | 11.93039 | 9.963081
2018-03-08 20:09 | 189563.6 | 300.0022 | 6 | 35 | 3.635827 | 0 | 2.839698 | 2.838107 | 11.93546 | 9.959182
2018-03-08 21:39 | 194965.2 | 300.0038 | 6 | 36 | 3.635057 | 0 | 2.83917 | 2.839695 | 11.93405 | 9.967041
2018-03-08 23:09 | 200360.8 | 300.0039 | 6 | 37 | 3.63569 | 0 | 2.839002 | 2.837119 | 11.93158 | 9.955181
2018-03-09 00:39 | 205758.2296 | 300.0025 | 6 | 38 | 3.635708 | 0 | 2.838094 | 2.83728 | 11.92901 | 9.957353
2018-03-09 02:09 | 211155.4 | 300.002 | 6 | 39 | 3.63579 | 0 | 2.836807 | 2.835708 | 11.92451 | 9.9501
2018-03-09 03:38 | 216551.2 | 300.0024 | 6 | 40 | 3.635718 | 0 | 2.836963 | 2.836406 | 11.9245 | 9.953953
2018-03-09 05:08 | 221947.7 | 300.0024 | 6 | 41 | 3.635594 | 0 | 2.836465 | 2.835874 | 11.92273 | 9.951791
2018-03-09 06:38 | 227342.6 | 300.0013 | 6 | 42 | 3.635788 | 0 | 2.836411 | 2.835133 | 11.9223 | 9.949273
2018-03-09 08:08 | 232736.2 | 300.0026 | 6 | 43 | 3.635841 | 0 | 2.834905 | 2.832254 | 11.91671 | 9.938699
2018-03-09 09:38 | 238128.3 | 300.0031 | 6 | 44 | 3.636109 | 0 | 2.834271 | 2.832854 | 11.91372 | 9.939528
2018-03-09 11:08 | 243520.9 | 300.0039 | 6 | 45 | 3.636008 | 0 | 2.833083 | 2.832688 | 11.9101 | 9.938386
2018-03-09 12:38 | 248912.3 | 300.0027 | 6 | 46 | 3.636607 | 0 | 2.832413 | 2.830484 | 11.90718 | 9.929419
2018-03-09 14:08 | 254304.1 | 300.0036 | 6 | 47 | 3.636189 | 0 | 2.831284 | 2.831225 | 11.90367 | 9.93279
2018-03-09 15:37 | 259694.2 | 300.0015 | 6 | 48 | 3.636654 | 0 | 2.831574 | 2.829834 | 11.90378 | 9.927437
2018-03-09 17:07 | 265084.3 | 300.0039 | 6 | 49 | 3.636312 | 0 | 2.830499 | 2.830302 | 11.90005 | 9.930065
2018-03-09 18:37 | 270472.9 | 300.0036 | 6 | 50 | 3.637191 | 0 | 2.829539 | 2.827156 | 11.89605 | 9.915195
2018-03-09 18:51 | 271313 | 840.0001 | 8 | 51 | 4.01392 | 3.259907 | 0.7605885 | 0 | 2.999551 | 0

## Channel_77_1
Date_Time | Test_Time(s) | Step_Time(s) | Step_Index | Cycle_Index | Voltage(V) | Current(A) | Charge_Capacity(Ah) | Discharge_Capacity(Ah) | Charge_Energy(Wh) | Discharge_Energy(Wh) | ACR(Ohm) | Internal Resistance(Ohm) | dV/dt(V/s) | dI/dt(A/s)
2018-03-06 15:31 | 130.0012 | 130.0008 | 1 | 1 | 3.518913 | 0 | 0 | 0 | 0 | 0
2018-03-06 15:31 | 130.0026 | 130.0022 | 1 | 1 | 3.518913 | 0 | 0 | 0 | 0 | 0
2018-03-06 15:33 | 250.083996 | 120.0012 | 2 | 1 | 3.994667 | 4.89003 | 0.16229 | 0 | 0.6380639 | 0
2018-03-06 15:35 | 370.083296 | 240.0005 | 2 | 1 | 4.032656 | 4.890055 | 0.3252682 | 0 | 1.292176 | 0
2018-03-06 15:37 | 490.083996 | 360.0012 | 2 | 1 | 4.065898 | 4.89003 | 0.4882483 | 0 | 1.952233 | 0
2018-03-06 15:39 | 610.083296 | 480.0005 | 2 | 1 | 4.093191 | 4.890001 | 0.6512266 | 0 | 2.61717 | 0
2018-03-06 15:41 | 730.084996 | 600.0022 | 2 | 1 | 4.11663 | 4.889984 | 0.8142098 | 0 | 3.286245 | 0
2018-03-06 15:43 | 850.084196 | 720.0014 | 2 | 1 | 4.138807 | 4.88999 | 0.9771826 | 0 | 3.95894 | 0
2018-03-06 15:45 | 970.085096 | 840.0023 | 2 | 1 | 4.162833 | 4.890017 | 1.140161 | 0 | 4.635401 | 0
2018-03-06 15:47 | 1090.084196 | 960.0014 | 2 | 1 | 4.189426 | 4.890038 | 1.303135 | 0 | 5.315962 | 0
2018-03-06 15:49 | 1210.082796 | 1080 | 2 | 1 | 4.200403 | 4.557144 | 1.462526 | 0 | 5.985126 | 0
2018-03-06 15:51 | 1330.084396 | 1200.0016 | 2 | 1 | 4.200401 | 4.065138 | 1.606173 | 0 | 6.588502 | 0
2018-03-06 15:53 | 1450.083596 | 1320.0008 | 2 | 1 | 4.200398 | 3.588894 | 1.733669 | 0 | 7.124037 | 0
2018-03-06 15:55 | 1536.717896 | 1406.6351 | 2 | 1 | 4.200416 | 3.259981 | 1.81603 | 0 | 7.469986 | 0
2018-03-06 15:57 | 1656.734876 | 120.0002 | 3 | 1 | 4.227527 | 3.259943 | 1.924247 | 3.6e-11 | 7.925889 | 1.52e-10
2018-03-06 15:59 | 1776.736476 | 240.0018 | 3 | 1 | 4.25954 | 3.259953 | 2.032894 | 3.6e-11 | 8.386909 | 1.52e-10
2018-03-06 16:01 | 1896.735676 | 360.001 | 3 | 1 | 4.294144 | 3.259941 | 2.141551 | 3.6e-11 | 8.851597 | 1.52e-10
2018-03-06 16:03 | 2016.734876 | 480.0002 | 3 | 1 | 4.331043 | 3.259958 | 2.250202 | 3.6e-11 | 9.320147 | 1.52e-10
2018-03-06 16:05 | 2136.734876 | 600.0002 | 3 | 1 | 4.369987 | 3.259912 | 2.358853 | 3.6e-11 | 9.792817 | 1.52e-10
2018-03-06 16:07 | 2256.735776 | 720.0011 | 3 | 1 | 4.400414 | 3.077446 | 2.466702 | 3.6e-11 | 10.26615 | 1.52e-10
2018-03-06 16:09 | 2376.736576 | 840.0019 | 3 | 1 | 4.400414 | 2.561031 | 2.560253 | 3.6e-11 | 10.67781 | 1.52e-10
2018-03-06 16:11 | 2496.734876 | 960.0002 | 3 | 1 | 4.400385 | 2.15061 | 2.638534 | 3.6e-11 | 11.02227 | 1.52e-10
2018-03-06 16:13 | 2616.735776 | 1080.0011 | 3 | 1 | 4.400396 | 1.816366 | 2.704453 | 3.6e-11 | 11.31235 | 1.52e-10
2018-03-06 16:15 | 2736.734876 | 1200.0002 | 3 | 1 | 4.400382 | 1.542894 | 2.760277 | 3.6e-11 | 11.55799 | 1.52e-10
2018-03-06 16:17 | 2856.735276 | 1320.0006 | 3 | 1 | 4.400376 | 1.318562 | 2.807838 | 3.6e-11 | 11.76728 | 1.52e-10
2018-03-06 16:19 | 2976.734976 | 1440.0003 | 3 | 1 | 4.400376 | 1.134514 | 2.848616 | 3.6e-11 | 11.94672 | 1.52e-10
2018-03-06 16:21 | 3096.735776 | 1560.0011 | 3 | 1 | 4.400359 | 0.9817677 | 2.883803 | 3.6e-11 | 12.10155 | 1.52e-10
2018-03-06 16:23 | 3216.734876 | 1680.0002 | 3 | 1 | 4.400374 | 0.8552284 | 2.914346 | 3.6e-11 | 12.23595 | 1.52e-10
2018-03-06 16:25 | 3336.734876 | 1800.0002 | 3 | 1 | 4.400361 | 0.7488804 | 2.941018 | 3.6e-11 | 12.35332 | 1.52e-10
2018-03-06 16:27 | 3456.735676 | 1920.001 | 3 | 1 | 4.400361 | 0.6596966 | 2.964438 | 3.6e-11 | 12.45637 | 1.52e-10
2018-03-06 16:27 | 3466.683476 | 1929.9488 | 3 | 1 | 4.400326 | 0.6519966 | 2.966249 | 3.6e-11 | 12.46434 | 1.52e-10
2018-03-06 16:29 | 3586.730972 | 120.0018 | 4 | 1 | 4.352435 | 0 | 2.966249 | 3.6e-11 | 12.46434 | 1.52e-10
2018-03-06 16:31 | 3706.730072 | 240.0009 | 4 | 1 | 4.348677 | 0 | 2.966249 | 3.6e-11 | 12.46434 | 1.52e-10
2018-03-06 16:32 | 3766.733972 | 300.0048 | 4 | 1 | 4.347542 | 0 | 2.966249 | 3.6e-11 | 12.46434 | 1.52e-10
2018-03-06 16:34 | 3886.81798 | 120.001 | 5 | 1 | 3.866385 | -6.51992 | 2.966249 | 0.2173042 | 12.46434 | 0.8529439
2018-03-06 16:36 | 4006.81818 | 240.0012 | 5 | 1 | 3.783712 | -6.519942 | 2.966249 | 0.4346135 | 12.46434 | 1.684034
2018-03-06 16:38 | 4126.81788 | 360.0009 | 5 | 1 | 3.706974 | -6.519922 | 2.966249 | 0.6519197 | 12.46434 | 2.497821
2018-03-06 16:40 | 4246.81798 | 480.001 | 5 | 1 | 3.635712 | -6.51997 | 2.966249 | 0.8692308 | 12.46434 | 3.295532
2018-03-06 16:42 | 4366.81718 | 600.0002 | 5 | 1 | 3.571278 | -6.519912 | 2.966249 | 1.086543 | 12.46434 | 4.078476
2018-03-06 16:44 | 4486.81718 | 720.0002 | 5 | 1 | 3.515007 | -6.519948 | 2.966249 | 1.303847 | 12.46434 | 4.84827
2018-03-06 16:46 | 4606.81788 | 840.0009 | 5 | 1 | 3.466339 | -6.519924 | 2.966249 | 1.521161 | 12.46434 | 5.606719
2018-03-06 16:48 | 4726.81718 | 960.0002 | 5 | 1 | 3.423338 | -6.519916 | 2.966249 | 1.738472 | 12.46434 | 6.35523
2018-03-06 16:50 | 4846.81718 | 1080.0002 | 5 | 1 | 3.384246 | -6.519904 | 2.966249 | 1.955782 | 12.46434 | 7.094858
2018-03-06 16:52 | 4966.81798 | 1200.001 | 5 | 1 | 3.345945 | -6.519972 | 2.966249 | 2.173093 | 12.46434 | 7.826165
2018-03-06 16:54 | 5086.81828 | 1320.0013 | 5 | 1 | 3.298592 | -6.51991 | 2.966249 | 2.390403 | 12.46434 | 8.548505
2018-03-06 16:56 | 5206.81718 | 1440.0002 | 5 | 1 | 3.216539 | -6.519888 | 2.966249 | 2.607708 | 12.46434 | 9.257201
2018-03-06 16:58 | 5326.81788 | 1560.0009 | 5 | 1 | 3.055592 | -6.519844 | 2.966249 | 2.825012 | 12.46434 | 9.941159
2018-03-06 16:58 | 5349.69048 | 1582.8735 | 5 | 1 | 3 | -6.519932 | 2.966249 | 2.866436 | 12.46434 | 10.06664
2018-03-06 17:00 | 5469.73942 | 120 | 6 | 1 | 3.594292 | 0 | 2.966249 | 2.866436 | 12.46434 | 10.06664
2018-03-06 17:02 | 5589.74012 | 240.0007 | 6 | 1 | 3.625705 | 0 | 2.966249 | 2.866436 | 12.46434 | 10.06664
2018-03-06 17:03 | 5649.74242 | 300.003 | 6 | 1 | 3.633488 | 0 | 2.966249 | 2.866436 | 12.46434 | 10.06664
2018-03-06 17:03 | 5649.753864 | 0.0022 | 7 | 2 | 3.633508 | 0 | 0 | 0 | 0 | 0
2018-03-06 17:05 | 5769.839416 | 120.0001 | 2 | 2 | 3.980334 | 4.889977 | 0.1623012 | 0 | 0.6403264 | 0
2018-03-06 17:07 | 5889.841116 | 240.0018 | 2 | 2 | 4.024012 | 4.889948 | 0.3252915 | 0 | 1.292779 | 0
2018-03-06 17:09 | 6009.840516 | 360.0012 | 2 | 2 | 4.058372 | 4.889965 | 0.4882691 | 0 | 1.951518 | 0
2018-03-06 17:11 | 6129.839516 | 480.0002 | 2 | 2 | 4.08562 | 4.889917 | 0.6512532 | 0 | 2.615264 | 0
2018-03-06 17:13 | 6249.840316 | 600.001 | 2 | 2 | 4.109321 | 4.889896 | 0.8142363 | 0 | 3.283091 | 0
2018-03-06 17:15 | 6369.840316 | 720.001 | 2 | 2 | 4.134794 | 4.889923 | 0.9772205 | 0 | 3.95488 | 0
2018-03-06 17:17 | 6489.841116 | 840.0018 | 2 | 2 | 4.163292 | 4.889933 | 1.140204 | 0 | 4.631067 | 0
2018-03-06 17:19 | 6609.841116 | 960.0018 | 2 | 2 | 4.194856 | 4.889948 | 1.303186 | 0 | 5.312136 | 0
2018-03-06 17:21 | 6729.839516 | 1080.0002 | 2 | 2 | 4.200418 | 4.381533 | 1.458764 | 0 | 5.965551 | 0
2018-03-06 17:23 | 6849.839916 | 1200.0006 | 2 | 2 | 4.200401 | 3.842287 | 1.595688 | 0 | 6.540688 | 0
2018-03-06 17:25 | 6969.839516 | 1320.0002 | 2 | 2 | 4.200392 | 3.342936 | 1.715312 | 0 | 7.043154 | 0
2018-03-06 17:26 | 6990.952016 | 1341.1127 | 2 | 2 | 4.200408 | 3.259995 | 1.734677 | 0 | 7.124496 | 0
2018-03-06 17:28 | 7110.967196 | 120.0002 | 3 | 2 | 4.228702 | 3.259899 | 1.842889 | 0 | 7.580447 | 0
2018-03-06 17:30 | 7230.968696 | 240.0017 | 3 | 2 | 4.261709 | 3.259897 | 1.951542 | 0 | 8.041674 | 0
2018-03-06 17:32 | 7350.968796 | 360.0018 | 3 | 2 | 4.297182 | 3.25992 | 2.060196 | 0 | 8.506631 | 0
2018-03-06 17:34 | 7470.967196 | 480.0002 | 3 | 2 | 4.334854 | 3.259914 | 2.168848 | 0 | 8.975557 | 0
2018-03-06 17:36 | 7590.967196 | 600.0002 | 3 | 2 | 4.374408 | 3.259914 | 2.277497 | 0 | 9.44867 | 0
2018-03-06 17:38 | 7710.967096 | 720.0001 | 3 | 2 | 4.400402 | 3.005423 | 2.38449 | 0 | 9.91858 | 0
2018-03-06 17:40 | 7830.967996 | 840.001 | 3 | 2 | 4.400389 | 2.502504 | 2.475925 | 0 | 10.32093 | 0
2018-03-06 17:42 | 7950.967096 | 960.0001 | 3 | 2 | 4.400386 | 2.099951 | 2.552401 | 0 | 10.65745 | 0
2018-03-06 17:44 | 8070.967096 | 1080.0001 | 3 | 2 | 4.400372 | 1.771917 | 2.616751 | 0 | 10.94062 | 0
2018-03-06 17:46 | 8190.967996 | 1200.001 | 3 | 2 | 4.400372 | 1.50461 | 2.671212 | 0 | 11.18027 | 0
2018-03-06 17:48 | 8310.967096 | 1320.0001 | 3 | 2 | 4.400371 | 1.285984 | 2.717598 | 0 | 11.38439 | 0
2018-03-06 17:50 | 8430.969596 | 1440.0026 | 3 | 2 | 4.400352 | 1.105665 | 2.75736 | 0 | 11.55935 | 0
2018-03-06 17:52 | 8550.968796 | 1560.0018 | 3 | 2 | 4.400358 | 0.9575348 | 2.791666 | 0 | 11.71031 | 0
2018-03-06 17:54 | 8670.969696 | 1680.0027 | 3 | 2 | 4.400361 | 0.8339825 | 2.821455 | 0 | 11.84139 | 0
2018-03-06 17:56 | 8790.968796 | 1800.0018 | 3 | 2 | 4.400354 | 0.73032 | 2.847471 | 0 | 11.95587 | 0
2018-03-06 17:58 | 8897.607696 | 1906.6407 | 3 | 2 | 4.400324 | 0.6519985 | 2.867919 | 0 | 12.04585 | 0
2018-03-06 18:00 | 9017.651512 | 119.9999 | 4 | 2 | 4.352485 | 0 | 2.867919 | 0 | 12.04585 | 0
2018-03-06 18:02 | 9137.651612 | 240 | 4 | 2 | 4.348729 | 0 | 2.867919 | 0 | 12.04585 | 0
2018-03-06 18:03 | 9197.653812 | 300.0022 | 4 | 2 | 4.347612 | 0 | 2.867919 | 0 | 12.04585 | 0
2018-03-06 18:05 | 9317.730616 | 120.0001 | 5 | 2 | 3.867461 | -6.519902 | 2.867919 | 0.2172806 | 12.04585 | 0.8531522
2018-03-06 18:07 | 9437.730616 | 240.0001 | 5 | 2 | 3.784388 | -6.519864 | 2.867919 | 0.4346236 | 12.04585 | 1.684555
2018-03-06 18:09 | 9557.731516 | 360.001 | 5 | 2 | 3.707481 | -6.519846 | 2.867919 | 0.651872 | 12.04585 | 2.498262
2018-03-06 18:11 | 9677.731516 | 480.001 | 5 | 2 | 3.636067 | -6.519877 | 2.867919 | 0.8692572 | 12.04585 | 3.296341
2018-03-06 18:13 | 9797.730716 | 600.0002 | 5 | 2 | 3.571595 | -6.519877 | 2.867919 | 1.086556 | 12.04585 | 4.079315
2018-03-06 18:15 | 9917.732316 | 720.0018 | 5 | 2 | 3.515152 | -6.519826 | 2.867919 | 1.303885 | 12.04585 | 4.849241
2018-03-06 18:17 | 10037.73 | 840.001 | 5 | 2 | 3.466415 | -6.519874 | 2.867919 | 1.521224 | 12.04585 | 5.607796
2018-03-06 18:19 | 10157.73 | 960.0001 | 5 | 2 | 3.423485 | -6.519879 | 2.867919 | 1.738515 | 12.04585 | 6.356264
2018-03-06 18:21 | 10277.73 | 1080.0018 | 5 | 2 | 3.384384 | -6.519848 | 2.867919 | 1.955839 | 12.04585 | 7.095972
2018-03-06 18:23 | 10397.73 | 1200.0002 | 5 | 2 | 3.345969 | -6.519839 | 2.867919 | 2.173172 | 12.04585 | 7.827363
2018-03-06 18:25 | 10517.73 | 1320.0018 | 5 | 2 | 3.298357 | -6.519852 | 2.867919 | 2.390497 | 12.04585 | 8.549753
2018-03-06 18:27 | 10637.73 | 1440.0018 | 5 | 2 | 3.215467 | -6.51981 | 2.867919 | 2.607806 | 12.04585 | 9.258308
2018-03-06 18:29 | 10757.73 | 1560.0018 | 5 | 2 | 3.053626 | -6.519812 | 2.867919 | 2.825125 | 12.04585 | 9.941999
2018-03-06 18:29 | 10779.75 | 1582.016 | 5 | 2 | 2.999995 | -6.519835 | 2.867919 | 2.864997 | 12.04585 | 10.06273
2018-03-06 18:31 | 10899.79206 | 120.001 | 6 | 2 | 3.594224 | 0 | 2.867919 | 2.864997 | 12.04585 | 10.06273
2018-03-06 18:33 | 11019.79126 | 240.0002 | 6 | 2 | 3.625704 | 0 | 2.867919 | 2.864997 | 12.04585 | 10.06273
2018-03-06 18:34 | 11079.79346 | 300.0024 | 6 | 2 | 3.633507 | 0 | 2.867919 | 2.864997 | 12.04585 | 10.06273
2018-03-06 18:34 | 11079.8 | 0.0023 | 7 | 3 | 3.633532 | 0 | 0 | 0 | 0 | 0
2018-03-06 18:36 | 11199.88 | 120.0003 | 2 | 3 | 3.980154 | 4.88994 | 0.1622915 | 1.6e-11 | 0.6402708 | 5.8e-11
2018-03-06 18:38 | 11319.88 | 240.0002 | 2 | 3 | 4.023756 | 4.889969 | 0.3252724 | 1.6e-11 | 1.29265 | 5.8e-11
2018-03-06 18:40 | 11439.88 | 360.0002 | 2 | 3 | 4.058092 | 4.889971 | 0.4882568 | 1.6e-11 | 1.951371 | 5.8e-11
2018-03-06 18:42 | 11559.88 | 480.0002 | 2 | 3 | 4.085284 | 4.889967 | 0.6512406 | 1.6e-11 | 2.615064 | 5.8e-11
2018-03-06 18:44 | 11679.88 | 600.0002 | 2 | 3 | 4.109053 | 4.889933 | 0.8142139 | 1.6e-11 | 3.282799 | 5.8e-11
2018-03-06 18:46 | 11799.88 | 720.0002 | 2 | 3 | 4.13452 | 4.890009 | 0.977194 | 1.6e-11 | 3.954528 | 5.8e-11
2018-03-06 18:48 | 11919.88 | 840.0004 | 2 | 3 | 4.16305 | 4.890003 | 1.140168 | 1.6e-11 | 4.630633 | 5.8e-11
2018-03-06 18:50 | 12039.88 | 960.0004 | 2 | 3 | 4.194715 | 4.88995 | 1.303145 | 1.6e-11 | 5.311647 | 5.8e-11
2018-03-06 18:52 | 12159.88 | 1080.0005 | 2 | 3 | 4.200393 | 4.382366 | 1.458784 | 1.6e-11 | 5.965317 | 5.8e-11
2018-03-06 18:54 | 12279.88 | 1200.0012 | 2 | 3 | 4.200392 | 3.840609 | 1.595721 | 1.6e-11 | 6.540506 | 5.8e-11
2018-03-06 18:56 | 12399.88 | 1320.0004 | 2 | 3 | 4.2004 | 3.34071 | 1.715282 | 1.6e-11 | 7.04271 | 5.8e-11
2018-03-06 18:56 | 12420.19 | 1340.3065 | 2 | 3 | 4.200398 | 3.259972 | 1.733896 | 1.6e-11 | 7.120898 | 5.8e-11
2018-03-06 18:58 | 12540.2 | 120.0002 | 3 | 3 | 4.22872 | 3.259905 | 1.842114 | 1.6e-11 | 7.576869 | 5.8e-11
2018-03-06 19:00 | 12660.21 | 240.0018 | 3 | 3 | 4.261776 | 3.259869 | 1.950767 | 1.6e-11 | 8.0381 | 5.8e-11
2018-03-06 19:02 | 12780.21 | 360.0018 | 3 | 3 | 4.297263 | 3.259882 | 2.059422 | 1.6e-11 | 8.503075 | 5.8e-11
2018-03-06 19:04 | 12900.21 | 480.0019 | 3 | 3 | 4.334961 | 3.259909 | 2.168073 | 1.6e-11 | 8.972005 | 5.8e-11
2018-03-06 19:06 | 13020.21 | 600.0012 | 3 | 3 | 4.374517 | 3.259954 | 2.276723 | 1.6e-11 | 9.445133 | 5.8e-11
2018-03-06 19:08 | 13140.2 | 720.0003 | 3 | 3 | 4.400401 | 3.003187 | 2.383691 | 1.6e-11 | 9.914938 | 5.8e-11
2018-03-06 19:10 | 13260.2 | 840.0003 | 3 | 3 | 4.40038 | 2.50034 | 2.475051 | 1.6e-11 | 10.31696 | 5.8e-11
2018-03-06 19:12 | 13380.2 | 960.0003 | 3 | 3 | 4.400374 | 2.097652 | 2.551454 | 1.6e-11 | 10.65316 | 5.8e-11
2018-03-06 19:14 | 13500.2 | 1080.0003 | 3 | 3 | 4.400389 | 1.770258 | 2.615731 | 1.6e-11 | 10.93601 | 5.8e-11
2018-03-06 19:16 | 13620.21 | 1200.0008 | 3 | 3 | 4.400373 | 1.502415 | 2.670126 | 1.6e-11 | 11.17536 | 5.8e-11
2018-03-06 19:18 | 13740.2 | 1320.0003 | 3 | 3 | 4.400385 | 1.283978 | 2.716436 | 1.6e-11 | 11.37915 | 5.8e-11
2018-03-06 19:20 | 13860.2 | 1440.0003 | 3 | 3 | 4.400352 | 1.103149 | 2.756119 | 1.6e-11 | 11.55377 | 5.8e-11
2018-03-06 19:22 | 13980.2 | 1560.0003 | 3 | 3 | 4.400352 | 0.9545422 | 2.790342 | 1.6e-11 | 11.70436 | 5.8e-11
2018-03-06 19:24 | 14100.2 | 1680.0003 | 3 | 3 | 4.400368 | 0.8314857 | 2.820044 | 1.6e-11 | 11.83506 | 5.8e-11
2018-03-06 19:26 | 14220.21 | 1800.001 | 3 | 3 | 4.400353 | 0.7275295 | 2.845973 | 1.6e-11 | 11.94915 | 5.8e-11
2018-03-06 19:28 | 14324.57 | 1904.368 | 3 | 3 | 4.400373 | 0.6519928 | 2.865938 | 1.6e-11 | 12.03701 | 5.8e-11
2018-03-06 19:30 | 14444.62 | 120.0001 | 4 | 3 | 4.352611 | 0 | 2.865938 | 1.6e-11 | 12.03701 | 5.8e-11
2018-03-06 19:32 | 14564.62 | 240.0017 | 4 | 3 | 4.348859 | 0 | 2.865938 | 1.6e-11 | 12.03701 | 5.8e-11
2018-03-06 19:33 | 14624.62 | 300.0037 | 4 | 3 | 4.347736 | 0 | 2.865938 | 1.6e-11 | 12.03701 | 5.8e-11
2018-03-06 19:35 | 14744.71 | 120.0017 | 5 | 3 | 3.867624 | -6.519902 | 2.865938 | 0.2173113 | 12.03701 | 0.8533463
2018-03-06 19:37 | 14864.71 | 240.0018 | 5 | 3 | 3.78428 | -6.519922 | 2.865938 | 0.4346273 | 12.03701 | 1.684654
2018-03-06 19:39 | 14984.71 | 360.001 | 5 | 3 | 3.70705 | -6.519897 | 2.865938 | 0.6519309 | 12.03701 | 2.498503
2018-03-06 19:41 | 15104.71 | 480.0017 | 5 | 3 | 3.635533 | -6.519876 | 2.865938 | 0.8692437 | 12.03701 | 3.296207
2018-03-06 19:43 | 15224.71 | 600.0018 | 5 | 3 | 3.570889 | -6.519956 | 2.865938 | 1.086551 | 12.03701 | 4.079074
2018-03-06 19:45 | 15344.7 | 720.0002 | 5 | 3 | 3.514376 | -6.51993 | 2.865938 | 1.303868 | 12.03701 | 4.848798
2018-03-06 19:47 | 15464.71 | 840.0009 | 5 | 3 | 3.465502 | -6.519906 | 2.865938 | 1.521184 | 12.03701 | 5.607092
2018-03-06 19:49 | 15584.71 | 960.0009 | 5 | 3 | 3.422506 | -6.519874 | 2.865938 | 1.738484 | 12.03701 | 6.355391
2018-03-06 19:51 | 15704.7 | 1080.0002 | 5 | 3 | 3.383425 | -6.519876 | 2.865938 | 1.955804 | 12.03701 | 7.094878
2018-03-06 19:53 | 15824.71 | 1200.0009 | 5 | 3 | 3.345115 | -6.519872 | 2.865938 | 2.173108 | 12.03701 | 7.82597
2018-03-06 19:55 | 15944.7 | 1320.0002 | 5 | 3 | 3.297312 | -6.519888 | 2.865938 | 2.390413 | 12.03701 | 8.548092
2018-03-06 19:57 | 16064.71 | 1440.0017 | 5 | 3 | 3.214204 | -6.51992 | 2.865938 | 2.607728 | 12.03701 | 9.256425
2018-03-06 19:59 | 16184.71 | 1560.0009 | 5 | 3 | 3.051201 | -6.51985 | 2.865938 | 2.825039 | 12.03701 | 9.939713
2018-03-06 19:59 | 16205.7 | 1580.9943 | 5 | 3 | 2.999988 | -6.519938 | 2.865938 | 2.863056 | 12.03701 | 10.05478
2018-03-06 20:01 | 16325.75 | 120.0017 | 6 | 3 | 3.594747 | 0 | 2.865938 | 2.863056 | 12.03701 | 10.05478
2018-03-06 20:03 | 16445.74 | 240.0008 | 6 | 3 | 3.626212 | 0 | 2.865938 | 2.863056 | 12.03701 | 10.05478
2018-03-06 20:04 | 16505.75 | 300.0016 | 6 | 3 | 3.634032 | 0 | 2.865938 | 2.863056 | 12.03701 | 10.05478
2018-03-06 20:04 | 16505.7555 | 0.0023 | 7 | 4 | 3.634094 | 0 | 0 | 0 | 0 | 0
2018-03-06 20:06 | 16625.84 | 120.0002 | 2 | 4 | 3.981108 | 4.889952 | 0.1622961 | 0 | 0.640442 | 0
2018-03-06 20:08 | 16745.84 | 240.0009 | 2 | 4 | 4.024841 | 4.889973 | 0.3252803 | 0 | 1.293 | 0
2018-03-06 20:10 | 16865.84 | 360.0009 | 2 | 4 | 4.059119 | 4.889942 | 0.488268 | 0 | 1.951909 | 0
2018-03-06 20:12 | 16985.85 | 480.0018 | 2 | 4 | 4.086246 | 4.889975 | 0.6512462 | 0 | 2.615743 | 0
2018-03-06 20:14 | 17105.85 | 600.0018 | 2 | 4 | 4.109924 | 4.889931 | 0.8142244 | 0 | 3.283647 | 0
2018-03-06 20:16 | 17225.85 | 720.0018 | 2 | 4 | 4.135491 | 4.889948 | 0.9772147 | 0 | 3.955566 | 0
2018-03-06 20:18 | 17345.85 | 840.0018 | 2 | 4 | 4.164005 | 4.889919 | 1.140198 | 0 | 4.631867 | 0
2018-03-06 20:20 | 17465.84 | 960.001 | 2 | 4 | 4.195654 | 4.88999 | 1.30318 | 0 | 5.313053 | 0
2018-03-06 20:22 | 17585.85 | 1080.0019 | 2 | 4 | 4.200409 | 4.368893 | 1.458356 | 0 | 5.964801 | 0
2018-03-06 20:24 | 17705.85 | 1200.0019 | 2 | 4 | 4.200402 | 3.830107 | 1.594879 | 0 | 6.538253 | 0
2018-03-06 20:26 | 17825.84 | 1320.0002 | 2 | 4 | 4.200392 | 3.331276 | 1.714119 | 0 | 7.039109 | 0
2018-03-06 20:27 | 17844.06 | 1338.2175 | 2 | 4 | 4.200408 | 3.259979 | 1.730796 | 0 | 7.109159 | 0
2018-03-06 20:29 | 17964.08 | 120.0019 | 3 | 4 | 4.228734 | 3.259897 | 1.839002 | 0 | 7.565084 | 0
2018-03-06 20:31 | 18084.08 | 240.0035 | 3 | 4 | 4.261844 | 3.259867 | 1.947654 | 0 | 8.02632 | 0
2018-03-06 20:33 | 18204.08 | 360.0019 | 3 | 4 | 4.297314 | 3.259899 | 2.056305 | 0 | 8.491277 | 0
2018-03-06 20:35 | 18324.08 | 480.0011 | 3 | 4 | 4.335029 | 3.259863 | 2.164949 | 0 | 8.960187 | 0
2018-03-06 20:37 | 18444.08 | 600.0003 | 3 | 4 | 4.374555 | 3.259907 | 2.2736 | 0 | 9.433324 | 0
2018-03-06 20:39 | 18564.08 | 720.0019 | 3 | 4 | 4.400406 | 3.003544 | 2.380562 | 0 | 9.903105 | 0
2018-03-06 20:41 | 18684.08 | 840.002 | 3 | 4 | 4.400408 | 2.501738 | 2.471945 | 0 | 10.30523 | 0
2018-03-06 20:43 | 18804.08 | 960.002 | 3 | 4 | 4.400392 | 2.099102 | 2.548382 | 0 | 10.64158 | 0
2018-03-06 20:45 | 18924.08 | 1080.002 | 3 | 4 | 4.400395 | 1.771496 | 2.612701 | 0 | 10.92461 | 0
2018-03-06 20:47 | 19044.08 | 1200.002 | 3 | 4 | 4.400355 | 1.50337 | 2.667139 | 0 | 11.16416 | 0
2018-03-06 20:49 | 19164.08 | 1320.002 | 3 | 4 | 4.400373 | 1.285152 | 2.7135 | 0 | 11.36817 | 0
2018-03-06 20:51 | 19284.08 | 1440.0012 | 3 | 4 | 4.40038 | 1.105238 | 2.75323 | 0 | 11.54299 | 0
2018-03-06 20:53 | 19404.08 | 1560.002 | 3 | 4 | 4.400352 | 0.9559097 | 2.7875 | 0 | 11.69379 | 0
2018-03-06 20:55 | 19524.08 | 1680.002 | 3 | 4 | 4.400375 | 0.8327312 | 2.817242 | 0 | 11.82467 | 0
2018-03-06 20:57 | 19644.08 | 1800.0003 | 3 | 4 | 4.400377 | 0.7294865 | 2.84321 | 0 | 11.93894 | 0
2018-03-06 20:58 | 19748.17 | 1904.0935 | 3 | 4 | 4.400332 | 0.6519928 | 2.86315 | 0 | 12.02668 | 0
2018-03-06 21:00 | 19868.22 | 120.0014 | 4 | 4 | 4.352523 | 0 | 2.86315 | 0 | 12.02668 | 0
2018-03-06 21:02 | 19988.22 | 240.0007 | 4 | 4 | 4.348783 | 0 | 2.86315 | 0 | 12.02668 | 0
2018-03-06 21:03 | 20048.22 | 300.0013 | 4 | 4 | 4.347671 | 0 | 2.86315 | 0 | 12.02668 | 0
2018-03-06 21:05 | 20168.3 | 120.0019 | 5 | 4 | 3.867784 | -6.519948 | 2.86315 | 0.2173125 | 12.02668 | 0.8533956
2018-03-06 21:07 | 20288.3 | 240.0011 | 5 | 4 | 3.784483 | -6.519946 | 2.86315 | 0.4346243 | 12.02668 | 1.684719
2018-03-06 21:09 | 20408.3 | 360.0011 | 5 | 4 | 3.707278 | -6.519916 | 2.86315 | 0.651935 | 12.02668 | 2.498637
2018-03-06 21:11 | 20528.3 | 480.0003 | 5 | 4 | 3.635776 | -6.519899 | 2.86315 | 0.8692412 | 12.02668 | 3.296371
2018-03-06 21:13 | 20648.3 | 600.0003 | 5 | 4 | 3.571209 | -6.519936 | 2.86315 | 1.086543 | 12.02668 | 4.079283
2018-03-06 21:15 | 20768.3 | 720.0003 | 5 | 4 | 3.514755 | -6.519952 | 2.86315 | 1.303883 | 12.02668 | 4.849164
2018-03-06 21:17 | 20888.3 | 840.0011 | 5 | 4 | 3.465973 | -6.519906 | 2.86315 | 1.521197 | 12.02668 | 5.607546
2018-03-06 21:19 | 21008.3 | 960.0004 | 5 | 4 | 3.423055 | -6.519922 | 2.86315 | 1.738508 | 12.02668 | 6.35599
2018-03-06 21:21 | 21128.3 | 1080.0003 | 5 | 4 | 3.383866 | -6.519938 | 2.86315 | 1.95582 | 12.02668 | 7.095552
2018-03-06 21:23 | 21248.3 | 1200.0011 | 5 | 4 | 3.345415 | -6.519928 | 2.86315 | 2.173136 | 12.02668 | 7.826775
2018-03-06 21:25 | 21368.3 | 1320.0019 | 5 | 4 | 3.297156 | -6.519884 | 2.86315 | 2.390447 | 12.02668 | 8.548944
2018-03-06 21:27 | 21488.3 | 1440.0003 | 5 | 4 | 3.213764 | -6.519922 | 2.86315 | 2.607758 | 12.02668 | 9.257208
2018-03-06 21:29 | 21608.3 | 1560.0003 | 5 | 4 | 3.050174 | -6.519974 | 2.86315 | 2.825077 | 12.02668 | 9.940386
2018-03-06 21:30 | 21628.78 | 1580.4776 | 5 | 4 | 2.999987 | -6.519944 | 2.86315 | 2.862124 | 12.02668 | 10.0525
2018-03-06 21:32 | 21748.82 | 120.0011 | 6 | 4 | 3.594319 | 0 | 2.86315 | 2.862124 | 12.02668 | 10.0525
2018-03-06 21:34 | 21868.82 | 240.0011 | 6 | 4 | 3.625838 | 0 | 2.86315 | 2.862124 | 12.02668 | 10.0525
2018-03-06 21:35 | 21928.82 | 300.0025 | 6 | 4 | 3.633669 | 0 | 2.86315 | 2.862124 | 12.02668 | 10.0525
2018-03-06 21:35 | 21928.84 | 0.0025 | 7 | 5 | 3.633739 | 0 | 0 | 0 | 0 | 0
2018-03-06 21:37 | 22048.91 | 120.0004 | 2 | 5 | 3.980643 | 4.889946 | 0.1623022 | 0 | 0.6403837 | 0
2018-03-06 21:39 | 22168.92 | 240.0013 | 2 | 5 | 4.024343 | 4.889982 | 0.3252808 | 0 | 1.292837 | 0
2018-03-06 21:41 | 22288.91 | 360.0004 | 2 | 5 | 4.058693 | 4.889969 | 0.4882572 | 0 | 1.951622 | 0
2018-03-06 21:43 | 22408.92 | 480.0013 | 2 | 5 | 4.085968 | 4.889969 | 0.6512361 | 0 | 2.6154 | 0
2018-03-06 21:45 | 22528.92 | 600.0013 | 2 | 5 | 4.109747 | 4.889961 | 0.8142204 | 0 | 3.283293 | 0
2018-03-06 21:47 | 22648.91 | 720.0004 | 2 | 5 | 4.13533 | 4.889925 | 0.9771975 | 0 | 3.955131 | 0
2018-03-06 21:49 | 22768.92 | 840.0007 | 2 | 5 | 4.163903 | 4.889908 | 1.140184 | 0 | 4.631423 | 0
2018-03-06 21:51 | 22888.92 | 960.0006 | 2 | 5 | 4.19556 | 4.889929 | 1.303168 | 0 | 5.312607 | 0
2018-03-06 21:53 | 23008.92 | 1080.0005 | 2 | 5 | 4.200396 | 4.369478 | 1.458375 | 0 | 5.964482 | 0
2018-03-06 21:55 | 23128.92 | 1200.0022 | 2 | 5 | 4.200411 | 3.830667 | 1.59492 | 0 | 6.538026 | 0
2018-03-06 21:57 | 23248.92 | 1320.0005 | 2 | 5 | 4.200396 | 3.332092 | 1.714167 | 0 | 7.038908 | 0
2018-03-06 21:57 | 23267.23 | 1338.3154 | 2 | 5 | 4.200406 | 3.259981 | 1.730935 | 0 | 7.109342 | 0
2018-03-06 21:59 | 23387.25 | 120.0018 | 3 | 5 | 4.228763 | 3.259882 | 1.83915 | 5.62e-10 | 7.565308 | 2.289e-09
2018-03-06 22:01 | 23507.24 | 240.0002 | 3 | 5 | 4.261843 | 3.259895 | 1.9478 | 5.62e-10 | 8.026533 | 2.289e-09
2018-03-06 22:03 | 23627.24 | 360.0002 | 3 | 5 | 4.297364 | 3.259878 | 2.05645 | 5.62e-10 | 8.491492 | 2.289e-09
2018-03-06 22:05 | 23747.24 | 480.0002 | 3 | 5 | 4.335043 | 3.259865 | 2.165106 | 5.62e-10 | 8.960456 | 2.289e-09
2018-03-06 22:07 | 23867.24 | 600.0002 | 3 | 5 | 4.374594 | 3.259882 | 2.273758 | 5.62e-10 | 9.4336 | 2.289e-09
2018-03-06 22:09 | 23987.24 | 720.0002 | 3 | 5 | 4.400409 | 3.002771 | 2.380708 | 5.62e-10 | 9.903333 | 2.289e-09
2018-03-06 22:11 | 24107.25 | 840.0019 | 3 | 5 | 4.4004 | 2.499937 | 2.472045 | 5.62e-10 | 10.30525 | 2.289e-09
2018-03-06 22:13 | 24227.24 | 960.001 | 3 | 5 | 4.400414 | 2.097788 | 2.548434 | 5.62e-10 | 10.64139 | 2.289e-09
2018-03-06 22:15 | 24347.25 | 1080.0019 | 3 | 5 | 4.4004 | 1.769714 | 2.61269 | 5.62e-10 | 10.92415 | 2.289e-09
2018-03-06 22:17 | 24467.25 | 1200.0019 | 3 | 5 | 4.400375 | 1.502239 | 2.667065 | 5.62e-10 | 11.16342 | 2.289e-09
2018-03-06 22:19 | 24587.24 | 1320.0003 | 3 | 5 | 4.40037 | 1.283213 | 2.713369 | 5.62e-10 | 11.36717 | 2.289e-09
2018-03-06 22:21 | 24707.24 | 1440.001 | 3 | 5 | 4.400347 | 1.102839 | 2.753052 | 5.62e-10 | 11.54179 | 2.289e-09
2018-03-06 22:23 | 24827.25 | 1560.0019 | 3 | 5 | 4.400373 | 0.954752 | 2.787275 | 5.62e-10 | 11.69238 | 2.289e-09
2018-03-06 22:25 | 24947.24 | 1680.0003 | 3 | 5 | 4.400332 | 0.8307095 | 2.816972 | 5.62e-10 | 11.82306 | 2.289e-09
2018-03-06 22:27 | 25067.25 | 1800.0019 | 3 | 5 | 4.400316 | 0.7267704 | 2.842902 | 5.62e-10 | 11.93716 | 2.289e-09
2018-03-06 22:29 | 25170.38 | 1903.1399 | 3 | 5 | 4.400361 | 0.6519947 | 2.86264 | 5.62e-10 | 12.02402 | 2.289e-09
2018-03-06 22:31 | 25290.43 | 120 | 4 | 5 | 4.352554 | 0 | 2.862641 | 5.62e-10 | 12.02402 | 2.289e-09
2018-03-06 22:33 | 25410.44 | 240.0015 | 4 | 5 | 4.348814 | 0 | 2.862641 | 5.62e-10 | 12.02402 | 2.289e-09
2018-03-06 22:34 | 25470.44 | 300.0039 | 4 | 5 | 4.347696 | 0 | 2.862641 | 5.62e-10 | 12.02402 | 2.289e-09
2018-03-06 22:36 | 25590.52 | 120.0002 | 5 | 5 | 3.867621 | -6.519944 | 2.862641 | 0.2173097 | 12.02402 | 0.853358
2018-03-06 22:38 | 25710.52 | 240.001 | 5 | 5 | 3.784155 | -6.51991 | 2.862641 | 0.4346153 | 12.02402 | 1.684606
2018-03-06 22:40 | 25830.52 | 360.001 | 5 | 5 | 3.706865 | -6.519866 | 2.862641 | 0.6519223 | 12.02402 | 2.498436
2018-03-06 22:42 | 25950.52 | 480.0012 | 5 | 5 | 3.635271 | -6.519914 | 2.862641 | 0.8692342 | 12.02402 | 3.296088
2018-03-06 22:44 | 26070.52 | 600.0002 | 5 | 5 | 3.570707 | -6.51993 | 2.862641 | 1.086544 | 12.02402 | 4.078912
2018-03-06 22:46 | 26190.52 | 720.0002 | 5 | 5 | 3.514239 | -6.519855 | 2.862641 | 1.303852 | 12.02402 | 4.848557
2018-03-06 22:48 | 26310.52 | 840.001 | 5 | 5 | 3.465474 | -6.519899 | 2.862641 | 1.521162 | 12.02402 | 5.606815
2018-03-06 22:50 | 26430.52 | 960.001 | 5 | 5 | 3.422409 | -6.519902 | 2.862641 | 1.738469 | 12.02402 | 6.355121
2018-03-06 22:52 | 26550.52 | 1080.0018 | 5 | 5 | 3.383246 | -6.519906 | 2.862641 | 1.95578 | 12.02402 | 7.094548
2018-03-06 22:54 | 26670.52 | 1200.001 | 5 | 5 | 3.344786 | -6.519877 | 2.862641 | 2.17309 | 12.02402 | 7.825615
2018-03-06 22:56 | 26790.52 | 1320.0002 | 5 | 5 | 3.296517 | -6.519904 | 2.862641 | 2.390392 | 12.02402 | 8.547624
2018-03-06 22:58 | 26910.52 | 1440.0002 | 5 | 5 | 3.2129 | -6.519879 | 2.862641 | 2.607709 | 12.02402 | 9.255752
2018-03-06 23:00 | 27030.52 | 1560.0002 | 5 | 5 | 3.048098 | -6.519904 | 2.862641 | 2.825013 | 12.02402 | 9.938598
2018-03-06 23:00 | 27050.1 | 1579.5776 | 5 | 5 | 2.999994 | -6.519877 | 2.862641 | 2.86047 | 12.02402 | 10.04586
2018-03-06 23:02 | 27170.15 | 120.0015 | 6 | 5 | 3.594681 | 0 | 2.862641 | 2.86047 | 12.02402 | 10.04586
2018-03-06 23:04 | 27290.15 | 240.0015 | 6 | 5 | 3.626204 | 0 | 2.862641 | 2.86047 | 12.02402 | 10.04586
2018-03-06 23:05 | 27350.15 | 300.003 | 6 | 5 | 3.634059 | 0 | 2.862641 | 2.86047 | 12.02402 | 10.04586
2018-03-06 23:05 | 27350.16 | 0.0022 | 7 | 6 | 3.63409 | 0 | 0 | 0 | 0 | 0
2018-03-06 23:07 | 27470.24 | 120.0003 | 2 | 6 | 3.981293 | 4.889965 | 0.1622987 | 5.42e-10 | 0.6404799 | 1.971e-09
2018-03-06 23:09 | 27590.24 | 240.0018 | 2 | 6 | 4.025083 | 4.889952 | 0.3252792 | 5.42e-10 | 1.293056 | 1.971e-09
2018-03-06 23:11 | 27710.24 | 360.0019 | 2 | 6 | 4.05941 | 4.890005 | 0.4882697 | 5.42e-10 | 1.952022 | 1.971e-09
2018-03-06 23:13 | 27830.24 | 480.0003 | 2 | 6 | 4.086628 | 4.889971 | 0.651242 | 5.42e-10 | 2.615886 | 1.971e-09
2018-03-06 23:15 | 27950.24 | 600.001 | 2 | 6 | 4.110388 | 4.889956 | 0.8142288 | 5.42e-10 | 3.283893 | 1.971e-09
2018-03-06 23:17 | 28070.24 | 720.0002 | 2 | 6 | 4.136028 | 4.889938 | 0.9772118 | 5.42e-10 | 3.955864 | 1.971e-09
2018-03-06 23:19 | 28190.24 | 840.0002 | 2 | 6 | 4.164636 | 4.889935 | 1.140189 | 5.42e-10 | 4.632235 | 1.971e-09
2018-03-06 23:21 | 28310.24 | 960.0019 | 2 | 6 | 4.196319 | 4.889923 | 1.30317 | 5.42e-10 | 5.313523 | 1.971e-09
2018-03-06 23:23 | 28430.24 | 1080.0011 | 2 | 6 | 4.200412 | 4.358215 | 1.458001 | 5.42e-10 | 5.963833 | 1.971e-09
2018-03-06 23:25 | 28550.24 | 1200.002 | 2 | 6 | 4.200408 | 3.821096 | 1.594198 | 5.42e-10 | 6.535917 | 1.971e-09
2018-03-06 23:27 | 28670.24 | 1320.0011 | 2 | 6 | 4.200391 | 3.323328 | 1.713144 | 5.42e-10 | 7.03554 | 1.971e-09
2018-03-06 23:27 | 28686.36 | 1336.1176 | 2 | 6 | 4.200395 | 3.259991 | 1.727879 | 5.42e-10 | 7.097432 | 1.971e-09
2018-03-06 23:29 | 28806.37 | 120.0002 | 3 | 6 | 4.22868 | 3.259874 | 1.836088 | 5.85e-10 | 7.553365 | 2.144e-09
2018-03-06 23:31 | 28926.37 | 240.0018 | 3 | 6 | 4.261774 | 3.259815 | 1.94474 | 5.85e-10 | 8.014593 | 2.144e-09
2018-03-06 23:33 | 29046.37 | 360.0002 | 3 | 6 | 4.2972 | 3.260048 | 2.053388 | 5.85e-10 | 8.47953 | 2.144e-09
2018-03-06 23:35 | 29166.37 | 480.0018 | 3 | 6 | 4.334858 | 3.259823 | 2.16204 | 5.85e-10 | 8.948458 | 2.144e-09
2018-03-06 23:37 | 29286.37 | 600.0002 | 3 | 6 | 4.374372 | 3.259848 | 2.270692 | 5.85e-10 | 9.421582 | 2.144e-09
2018-03-06 23:39 | 29406.37 | 720.0002 | 3 | 6 | 4.400399 | 3.006712 | 2.377697 | 5.85e-10 | 9.891538 | 2.144e-09
2018-03-06 23:41 | 29526.37 | 840.0002 | 3 | 6 | 4.400399 | 2.503941 | 2.469175 | 5.85e-10 | 10.29408 | 2.144e-09
2018-03-06 23:43 | 29646.37 | 960.0002 | 3 | 6 | 4.400392 | 2.101278 | 2.545693 | 5.85e-10 | 10.63079 | 2.144e-09
2018-03-06 23:45 | 29766.37 | 1080.001 | 3 | 6 | 4.400378 | 1.773058 | 2.610078 | 5.85e-10 | 10.91411 | 2.144e-09
2018-03-06 23:47 | 29886.37 | 1200.0002 | 3 | 6 | 4.400377 | 1.505608 | 2.664568 | 5.85e-10 | 11.15389 | 2.144e-09
2018-03-06 23:49 | 30006.37 | 1320.0019 | 3 | 6 | 4.400351 | 1.285574 | 2.710969 | 5.85e-10 | 11.35807 | 2.144e-09
2018-03-06 23:51 | 30126.37 | 1440.0002 | 3 | 6 | 4.400395 | 1.106434 | 2.750738 | 5.85e-10 | 11.53307 | 2.144e-09
2018-03-06 23:53 | 30246.37 | 1560.0019 | 3 | 6 | 4.40037 | 0.9569206 | 2.785039 | 5.85e-10 | 11.684 | 2.144e-09
2018-03-06 23:55 | 30366.37 | 1680.0002 | 3 | 6 | 4.400361 | 0.8330784 | 2.814806 | 5.85e-10 | 11.81499 | 2.144e-09
2018-03-06 23:57 | 30486.37 | 1800.0019 | 3 | 6 | 4.400351 | 0.7295418 | 2.840792 | 5.85e-10 | 11.92933 | 2.144e-09
2018-03-06 23:59 | 30591.79 | 1905.4199 | 3 | 6 | 4.400342 | 0.6519947 | 2.860991 | 5.85e-10 | 12.01822 | 2.144e-09
2018-03-07 00:01 | 30711.84 | 120.0002 | 4 | 6 | 4.352556 | 0 | 2.860991 | 5.85e-10 | 12.01822 | 2.144e-09
2018-03-07 00:03 | 30831.84 | 240.001 | 4 | 6 | 4.348822 | 0 | 2.860991 | 5.85e-10 | 12.01822 | 2.144e-09
2018-03-07 00:04 | 30891.84 | 300.0041 | 4 | 6 | 4.347701 | 0 | 2.860991 | 5.85e-10 | 12.01822 | 2.144e-09
2018-03-07 00:06 | 31011.92096 | 120.0018 | 5 | 6 | 3.867989 | -6.519916 | 2.860991 | 0.2173 | 12.01822 | 0.8533985
2018-03-07 00:08 | 31131.92016 | 240.001 | 5 | 6 | 3.784523 | -6.519882 | 2.860991 | 0.4346163 | 12.01822 | 1.684771
2018-03-07 00:10 | 31251.91936 | 360.0002 | 5 | 6 | 3.707253 | -6.51989 | 2.860991 | 0.6519168 | 12.01822 | 2.498652
2018-03-07 00:12 | 31371.91996 | 480.0008 | 5 | 6 | 3.635699 | -6.519896 | 2.860991 | 0.8692319 | 12.01822 | 3.296406
2018-03-07 00:14 | 31491.91996 | 600.0008 | 5 | 6 | 3.571144 | -6.519864 | 2.860991 | 1.086538 | 12.01822 | 4.079312
2018-03-07 00:16 | 31611.91976 | 720.0006 | 5 | 6 | 3.514562 | -6.51987 | 2.860991 | 1.30385 | 12.01822 | 4.849064
2018-03-07 00:18 | 31731.91946 | 840.0003 | 5 | 6 | 3.465689 | -6.519912 | 2.860991 | 1.521156 | 12.01822 | 5.607375
2018-03-07 00:20 | 31851.92036 | 960.0012 | 5 | 6 | 3.422592 | -6.519868 | 2.860991 | 1.738434 | 12.01822 | 6.355616
2018-03-07 00:22 | 31971.92066 | 1080.0015 | 5 | 6 | 3.383433 | -6.519888 | 2.860991 | 1.955809 | 12.01822 | 7.095302
2018-03-07 00:24 | 32091.91996 | 1200.0008 | 5 | 6 | 3.344998 | -6.519874 | 2.860991 | 2.173109 | 12.01822 | 7.826375
2018-03-07 00:26 | 32211.92046 | 1320.0013 | 5 | 6 | 3.296539 | -6.519882 | 2.860991 | 2.390433 | 12.01822 | 8.548477
2018-03-07 00:28 | 32331.91986 | 1440.0007 | 5 | 6 | 3.212778 | -6.519896 | 2.860991 | 2.607735 | 12.01822 | 9.256539
2018-03-07 00:30 | 32451.91986 | 1560.0007 | 5 | 6 | 3.047671 | -6.51992 | 2.860991 | 2.825037 | 12.01822 | 9.939319
2018-03-07 00:30 | 32471.28646 | 1579.3673 | 5 | 6 | 2.999999 | -6.519902 | 2.860991 | 2.860114 | 12.01822 | 10.04542
2018-03-07 00:32 | 32591.33 | 120.0018 | 6 | 6 | 3.594372 | 0 | 2.860991 | 2.860114 | 12.01822 | 10.04542
2018-03-07 00:34 | 32711.33 | 239.9999 | 6 | 6 | 3.625896 | 0 | 2.860991 | 2.860114 | 12.01822 | 10.04542
2018-03-07 00:35 | 32771.34 | 300.0026 | 6 | 6 | 3.63372 | 0 | 2.860991 | 2.860114 | 12.01822 | 10.04542
2018-03-07 00:35 | 32771.35 | 0.0025 | 7 | 7 | 3.633676 | 0 | 0 | 0 | 0 | 0
2018-03-07 00:37 | 32891.43 | 120.0018 | 2 | 7 | 3.98086 | 4.88991 | 0.1623095 | 0 | 0.6404555 | 0
2018-03-07 00:39 | 33011.43 | 240.0012 | 2 | 7 | 4.024552 | 4.889915 | 0.3252864 | 0 | 1.292939 | 0
2018-03-07 00:41 | 33131.43 | 360.0019 | 2 | 7 | 4.058854 | 4.88994 | 0.488271 | 0 | 1.951788 | 0
2018-03-07 00:43 | 33251.43 | 480.0005 | 2 | 7 | 4.086123 | 4.889925 | 0.6512491 | 0 | 2.615588 | 0
2018-03-07 00:45 | 33371.43 | 600.0014 | 2 | 7 | 4.109863 | 4.88991 | 0.8142307 | 0 | 3.28349 | 0
2018-03-07 00:47 | 33491.43 | 720.0018 | 2 | 7 | 4.13546 | 4.889908 | 0.9772152 | 0 | 3.955377 | 0
2018-03-07 00:49 | 33611.43 | 840.0008 | 2 | 7 | 4.164039 | 4.889902 | 1.140192 | 0 | 4.631648 | 0
2018-03-07 00:51 | 33731.43 | 960.0017 | 2 | 7 | 4.195781 | 4.889936 | 1.303176 | 0 | 5.312862 | 0
2018-03-07 00:53 | 33851.43 | 1080.0013 | 2 | 7 | 4.2004 | 4.364874 | 1.458254 | 0 | 5.964201 | 0
2018-03-07 00:55 | 33971.43 | 1200 | 2 | 7 | 4.200409 | 3.825682 | 1.594639 | 0 | 6.537074 | 0
2018-03-07 00:57 | 34091.43 | 1320.0022 | 2 | 7 | 4.200401 | 3.326097 | 1.713703 | 0 | 7.037189 | 0
2018-03-07 00:58 | 34108.03 | 1336.6067 | 2 | 7 | 4.200384 | 3.259977 | 1.728894 | 0 | 7.100995 | 0
2018-03-07 01:00 | 34228.04826 | 120.0012 | 3 | 7 | 4.22872 | 3.259874 | 1.837111 | 3.13e-10 | 7.556963 | 1.275e-09
2018-03-07 01:02 | 34348.04706 | 240 | 3 | 7 | 4.261849 | 3.259888 | 1.945761 | 3.13e-10 | 8.018189 | 1.275e-09
2018-03-07 01:04 | 34468.04786 | 360.0008 | 3 | 7 | 4.297382 | 3.259901 | 2.054414 | 3.13e-10 | 8.483161 | 1.275e-09
2018-03-07 01:06 | 34588.04726 | 480.0002 | 3 | 7 | 4.335125 | 3.259888 | 2.16307 | 3.13e-10 | 8.95213 | 1.275e-09
2018-03-07 01:08 | 34708.04966 | 600.0026 | 3 | 7 | 4.374746 | 3.259872 | 2.271722 | 3.13e-10 | 9.42529 | 1.275e-09
2018-03-07 01:10 | 34828.04736 | 720.0003 | 3 | 7 | 4.400409 | 2.999147 | 2.37863 | 3.13e-10 | 9.89485 | 1.275e-09
2018-03-07 01:12 | 34948.04816 | 840.0011 | 3 | 7 | 4.400408 | 2.498144 | 2.469882 | 3.13e-10 | 10.29639 | 1.275e-09
2018-03-07 01:14 | 35068.04896 | 960.0019 | 3 | 7 | 4.40038 | 2.095505 | 2.546201 | 3.13e-10 | 10.63223 | 1.275e-09
2018-03-07 01:16 | 35188.04736 | 1080.0003 | 3 | 7 | 4.400392 | 1.768106 | 2.610404 | 3.13e-10 | 10.91474 | 1.275e-09
2018-03-07 01:18 | 35308.04736 | 1200.0003 | 3 | 7 | 4.40039 | 1.500933 | 2.664735 | 3.13e-10 | 11.15382 | 1.275e-09
2018-03-07 01:20 | 35428.04896 | 1320.0019 | 3 | 7 | 4.400394 | 1.282766 | 2.711001 | 3.13e-10 | 11.35741 | 1.275e-09
2018-03-07 01:22 | 35548.04896 | 1440.0019 | 3 | 7 | 4.40036 | 1.102571 | 2.750657 | 3.13e-10 | 11.53191 | 1.275e-09
2018-03-07 01:24 | 35668.04976 | 1560.0027 | 3 | 7 | 4.400375 | 0.954422 | 2.784863 | 3.13e-10 | 11.68243 | 1.275e-09
2018-03-07 01:26 | 35788.04736 | 1680.0003 | 3 | 7 | 4.400367 | 0.8310585 | 2.814556 | 3.13e-10 | 11.81309 | 1.275e-09
2018-03-07 01:28 | 35908.04806 | 1800.001 | 3 | 7 | 4.400341 | 0.7273464 | 2.840478 | 3.13e-10 | 11.92716 | 1.275e-09
2018-03-07 01:29 | 36011.04956 | 1903.0025 | 3 | 7 | 4.400361 | 0.6519794 | 2.860189 | 3.13e-10 | 12.01389 | 1.275e-09
2018-03-07 01:31 | 36131.1 | 120.0009 | 4 | 7 | 4.352506 | 0 | 2.860189 | 3.13e-10 | 12.01389 | 1.275e-09
2018-03-07 01:33 | 36251.1 | 240.0008 | 4 | 7 | 4.348775 | 0 | 2.860189 | 3.13e-10 | 12.01389 | 1.275e-09
2018-03-07 01:34 | 36311.1 | 300.0023 | 4 | 7 | 4.347654 | 0 | 2.860189 | 3.13e-10 | 12.01389 | 1.275e-09
2018-03-07 01:36 | 36431.18396 | 120.0009 | 5 | 7 | 3.867179 | -6.519986 | 2.860189 | 0.2173007 | 12.01389 | 0.8532417
2018-03-07 01:38 | 36551.18386 | 240.0008 | 5 | 7 | 3.783709 | -6.519924 | 2.860189 | 0.4346044 | 12.01389 | 1.684384
2018-03-07 01:40 | 36671.18476 | 360.0017 | 5 | 7 | 3.706449 | -6.519922 | 2.860189 | 0.6519136 | 12.01389 | 2.498119
2018-03-07 01:42 | 36791.18316 | 480.0001 | 5 | 7 | 3.634917 | -6.51994 | 2.860189 | 0.8692251 | 12.01389 | 3.295683
2018-03-07 01:44 | 36911.18476 | 600.0017 | 5 | 7 | 3.570331 | -6.519902 | 2.860189 | 1.086534 | 12.01389 | 4.078422
2018-03-07 01:46 | 37031.18406 | 720.001 | 5 | 7 | 3.513842 | -6.519914 | 2.860189 | 1.303846 | 12.01389 | 4.848012
2018-03-07 01:48 | 37151.18396 | 840.0009 | 5 | 7 | 3.465018 | -6.519886 | 2.860189 | 1.521145 | 12.01389 | 5.606142
2018-03-07 01:50 | 37271.18476 | 960.0017 | 5 | 7 | 3.421954 | -6.519884 | 2.860189 | 1.738465 | 12.01389 | 6.354389
2018-03-07 01:52 | 37391.18396 | 1080.0009 | 5 | 7 | 3.382736 | -6.519861 | 2.860189 | 1.955768 | 12.01389 | 7.093679
2018-03-07 01:54 | 37511.18396 | 1200.0009 | 5 | 7 | 3.344172 | -6.519894 | 2.860189 | 2.173081 | 12.01389 | 7.824634
2018-03-07 01:56 | 37631.18406 | 1320.001 | 5 | 7 | 3.295616 | -6.519908 | 2.860189 | 2.390389 | 12.01389 | 8.546494
2018-03-07 01:58 | 37751.18476 | 1440.0017 | 5 | 7 | 3.21151 | -6.519934 | 2.860189 | 2.607697 | 12.01389 | 9.254344
2018-03-07 02:00 | 37871.18406 | 1560.001 | 5 | 7 | 3.044765 | -6.519956 | 2.860189 | 2.825 | 12.01389 | 9.936718
2018-03-07 02:01 | 37889.29976 | 1578.1167 | 5 | 7 | 2.99999 | -6.519979 | 2.860189 | 2.857804 | 12.01389 | 10.03589
2018-03-07 02:03 | 38009.35 | 120.0015 | 6 | 7 | 3.59506 | 0 | 2.860189 | 2.857818 | 12.01389 | 10.03593
2018-03-07 02:05 | 38129.35 | 239.9999 | 6 | 7 | 3.626562 | 0 | 2.860189 | 2.857818 | 12.01389 | 10.03593
2018-03-07 02:06 | 38189.35 | 300.0022 | 6 | 7 | 3.634394 | 0 | 2.860189 | 2.857818 | 12.01389 | 10.03593
2018-03-07 02:06 | 38189.36 | 0.0024 | 7 | 8 | 3.634453 | 0 | 0 | 0 | 0 | 0
2018-03-07 02:08 | 38309.44 | 120.0026 | 2 | 8 | 3.981812 | 4.890009 | 0.1622978 | 0 | 0.6405579 | 0
2018-03-07 02:10 | 38429.44 | 240.0018 | 2 | 8 | 4.025615 | 4.890015 | 0.3252795 | 0 | 1.293223 | 0
2018-03-07 02:12 | 38549.44 | 360.0002 | 2 | 8 | 4.059939 | 4.889961 | 0.4882623 | 0 | 1.952243 | 0
2018-03-07 02:14 | 38669.44 | 480.0002 | 2 | 8 | 4.087082 | 4.889994 | 0.6512487 | 0 | 2.616246 | 0
2018-03-07 02:16 | 38789.44 | 600.0018 | 2 | 8 | 4.110839 | 4.890003 | 0.8142313 | 0 | 3.284307 | 0
2018-03-07 02:18 | 38909.44 | 720.0002 | 2 | 8 | 4.136404 | 4.889999 | 0.9772121 | 0 | 3.956338 | 0
2018-03-07 02:20 | 39029.44 | 840.0002 | 2 | 8 | 4.165003 | 4.889978 | 1.14019 | 0 | 4.632772 | 0
2018-03-07 02:22 | 39149.44 | 960.0001 | 2 | 8 | 4.196752 | 4.889969 | 1.303167 | 0 | 5.314109 | 0
2018-03-07 02:24 | 39269.44 | 1080.0009 | 2 | 8 | 4.200412 | 4.351992 | 1.457794 | 0 | 5.963571 | 0
2018-03-07 02:26 | 39389.44 | 1200.001 | 2 | 8 | 4.200412 | 3.813822 | 1.593767 | 0 | 6.534713 | 0
2018-03-07 02:28 | 39509.44 | 1320.0018 | 2 | 8 | 4.200413 | 3.317205 | 1.712475 | 0 | 7.033335 | 0
2018-03-07 02:28 | 39523.93 | 1334.4976 | 2 | 8 | 4.200402 | 3.259996 | 1.725715 | 0 | 7.088948 | 0
2018-03-07 02:30 | 39643.96 | 120.0018 | 3 | 8 | 4.228751 | 3.25993 | 1.833933 | 3.47e-10 | 7.544919 | 1.413e-09
2018-03-07 02:32 | 39763.95 | 240.0002 | 3 | 8 | 4.261834 | 3.259867 | 1.942583 | 3.47e-10 | 8.006146 | 1.413e-09
2018-03-07 02:34 | 39883.96 | 360.001 | 3 | 8 | 4.297334 | 3.259912 | 2.051238 | 3.47e-10 | 8.471124 | 1.413e-09
2018-03-07 02:36 | 40003.96 | 480.0011 | 3 | 8 | 4.334988 | 3.259912 | 2.159889 | 3.47e-10 | 8.940063 | 1.413e-09
2018-03-07 02:38 | 40123.96 | 600.0011 | 3 | 8 | 4.374495 | 3.259922 | 2.268546 | 3.47e-10 | 9.413217 | 1.413e-09
2018-03-07 02:40 | 40243.96 | 720.0019 | 3 | 8 | 4.400399 | 3.00491 | 2.375529 | 3.47e-10 | 9.883086 | 1.413e-09
2018-03-07 02:42 | 40363.96 | 840.0011 | 3 | 8 | 4.400398 | 2.502636 | 2.466952 | 3.47e-10 | 10.28539 | 1.413e-09
2018-03-07 02:44 | 40483.96 | 960.0019 | 3 | 8 | 4.40039 | 2.100092 | 2.543428 | 3.47e-10 | 10.62191 | 1.413e-09
2018-03-07 02:46 | 40603.95 | 1080.0002 | 3 | 8 | 4.400367 | 1.772068 | 2.607777 | 3.47e-10 | 10.90507 | 1.413e-09
2018-03-07 02:48 | 40723.96 | 1200.0019 | 3 | 8 | 4.400376 | 1.50477 | 2.662243 | 3.47e-10 | 11.14474 | 1.413e-09
2018-03-07 02:50 | 40843.96 | 1320.0019 | 3 | 8 | 4.400388 | 1.286064 | 2.708629 | 3.47e-10 | 11.34886 | 1.413e-09
2018-03-07 02:52 | 40963.96 | 1440.0011 | 3 | 8 | 4.400382 | 1.106047 | 2.748388 | 3.47e-10 | 11.52381 | 1.413e-09
2018-03-07 02:54 | 41083.95 | 1560.0002 | 3 | 8 | 4.400351 | 0.9566765 | 2.782684 | 3.47e-10 | 11.67473 | 1.413e-09
2018-03-07 02:56 | 41203.95 | 1680.0003 | 3 | 8 | 4.400371 | 0.8333168 | 2.812454 | 3.47e-10 | 11.80573 | 1.413e-09
2018-03-07 02:58 | 41323.95 | 1800.0002 | 3 | 8 | 4.400322 | 0.7292614 | 2.838447 | 3.47e-10 | 11.9201 | 1.413e-09
2018-03-07 03:00 | 41430.12 | 1906.1672 | 3 | 8 | 4.400355 | 0.6519966 | 2.858788 | 3.47e-10 | 12.00961 | 1.413e-09
2018-03-07 03:02 | 41550.16 | 120.0009 | 4 | 8 | 4.352587 | 0 | 2.858788 | 3.47e-10 | 12.00961 | 1.413e-09
2018-03-07 03:04 | 41670.16 | 240.0002 | 4 | 8 | 4.348847 | 0 | 2.858788 | 3.47e-10 | 12.00961 | 1.413e-09
2018-03-07 03:05 | 41730.17 | 300.004 | 4 | 8 | 4.347713 | 0 | 2.858788 | 3.47e-10 | 12.00961 | 1.413e-09
2018-03-07 03:07 | 41850.25 | 120.0018 | 5 | 8 | 3.868289 | -6.519904 | 2.858788 | 0.2172988 | 12.00961 | 0.8534657
2018-03-07 03:09 | 41970.25 | 240.0023 | 5 | 8 | 3.784843 | -6.519868 | 2.858788 | 0.434605 | 12.00961 | 1.68486
2018-03-07 03:11 | 42090.25 | 360.0009 | 5 | 8 | 3.707315 | -6.519826 | 2.858788 | 0.6519067 | 12.00961 | 2.49879
2018-03-07 03:13 | 42210.25 | 480.001 | 5 | 8 | 3.635597 | -6.519852 | 2.858788 | 0.8692165 | 12.00961 | 3.29652
2018-03-07 03:15 | 42330.25 | 600.0009 | 5 | 8 | 3.57096 | -6.520171 | 2.858788 | 1.086524 | 12.00961 | 4.079399
2018-03-07 03:17 | 42450.25 | 720.0003 | 5 | 8 | 3.514423 | -6.520171 | 2.858788 | 1.30384 | 12.00961 | 4.849133
2018-03-07 03:19 | 42570.25 | 840.0008 | 5 | 8 | 3.465476 | -6.520139 | 2.858788 | 1.521147 | 12.00961 | 5.607398
2018-03-07 03:21 | 42690.25 | 960 | 5 | 8 | 3.422387 | -6.520139 | 2.858788 | 1.738466 | 12.00961 | 6.355744
2018-03-07 03:23 | 42810.25 | 1080.0013 | 5 | 8 | 3.383048 | -6.520149 | 2.858788 | 1.955776 | 12.00961 | 7.095146
2018-03-07 03:25 | 42930.25 | 1200.0016 | 5 | 8 | 3.344408 | -6.520163 | 2.858788 | 2.173032 | 12.00961 | 7.825966
2018-03-07 03:27 | 43050.25 | 1320 | 5 | 8 | 3.295788 | -6.520124 | 2.858788 | 2.390397 | 12.00961 | 8.54806
2018-03-07 03:29 | 43170.25 | 1440.0016 | 5 | 8 | 3.211699 | -6.520126 | 2.858788 | 2.607725 | 12.00961 | 9.256011
2018-03-07 03:31 | 43290.25 | 1560.0013 | 5 | 8 | 3.04525 | -6.519854 | 2.858788 | 2.825012 | 12.00961 | 9.938412
2018-03-07 03:31 | 43308.54 | 1578.2867 | 5 | 8 | 2.999996 | -6.520146 | 2.858788 | 2.858151 | 12.00961 | 10.03861
2018-03-07 03:33 | 43428.58 | 120.001 | 6 | 8 | 3.594563 | 0 | 2.858788 | 2.858151 | 12.00961 | 10.03861
2018-03-07 03:35 | 43548.58 | 240.0019 | 6 | 8 | 3.626069 | 0 | 2.858788 | 2.858151 | 12.00961 | 10.03861
2018-03-07 03:36 | 43608.58 | 300.0022 | 6 | 8 | 3.633909 | 0 | 2.858788 | 2.858151 | 12.00961 | 10.03861
2018-03-07 03:36 | 43608.59 | 0.0024 | 7 | 9 | 3.633909 | 0 | 0 | 0 | 0 | 0
2018-03-07 03:38 | 43728.68 | 120.0019 | 2 | 9 | 3.981265 | 4.889887 | 0.1622964 | 7e-12 | 0.6404681 | 2.6e-11
2018-03-07 03:40 | 43848.67 | 240.0007 | 2 | 9 | 4.024949 | 4.889891 | 0.3252747 | 7e-12 | 1.293022 | 2.6e-11
2018-03-07 03:42 | 43968.67 | 360.0007 | 2 | 9 | 4.059212 | 4.889925 | 0.4882576 | 7e-12 | 1.951927 | 2.6e-11
2018-03-07 03:44 | 44088.68 | 480.0024 | 2 | 9 | 4.086489 | 4.889929 | 0.6512362 | 7e-12 | 2.615788 | 2.6e-11
2018-03-07 03:46 | 44208.68 | 600.001 | 2 | 9 | 4.110283 | 4.889936 | 0.8142222 | 7e-12 | 3.283772 | 2.6e-11
2018-03-07 03:48 | 44328.68 | 720.0016 | 2 | 9 | 4.135961 | 4.889935 | 0.9772 | 7e-12 | 3.955709 | 2.6e-11
2018-03-07 03:50 | 44448.68 | 840.0016 | 2 | 9 | 4.164647 | 4.889975 | 1.140188 | 7e-12 | 4.632121 | 2.6e-11
2018-03-07 03:52 | 44568.68 | 960.0024 | 2 | 9 | 4.196449 | 4.889923 | 1.303165 | 7e-12 | 5.313402 | 2.6e-11
2018-03-07 03:54 | 44688.68 | 1080.0025 | 2 | 9 | 4.200413 | 4.354164 | 1.457903 | 7e-12 | 5.963328 | 2.6e-11
2018-03-07 03:56 | 44808.68 | 1200.0017 | 2 | 9 | 4.200418 | 3.815166 | 1.593934 | 7e-12 | 6.534713 | 2.6e-11
2018-03-07 03:58 | 44928.67 | 1320.0001 | 2 | 9 | 4.200416 | 3.31708 | 1.712663 | 7e-12 | 7.033421 | 2.6e-11
2018-03-07 03:58 | 44943.04 | 1334.3678 | 2 | 9 | 4.200393 | 3.259968 | 1.725786 | 7e-12 | 7.088543 | 2.6e-11
2018-03-07 04:00 | 45063.06 | 120.0018 | 3 | 9 | 4.228751 | 3.259905 | 1.834 | 5.04e-10 | 7.544501 | 2.051e-09
2018-03-07 04:02 | 45183.06 | 240.0002 | 3 | 9 | 4.261914 | 3.25989 | 1.94265 | 5.04e-10 | 8.005733 | 2.051e-09
2018-03-07 04:04 | 45303.06 | 360.0002 | 3 | 9 | 4.297404 | 3.259911 | 2.051302 | 5.04e-10 | 8.470705 | 2.051e-09
2018-03-07 04:06 | 45423.06 | 480.0018 | 3 | 9 | 4.335091 | 3.259912 | 2.159956 | 5.04e-10 | 8.939663 | 2.051e-09
2018-03-07 04:08 | 45543.06 | 600.0004 | 3 | 9 | 4.374654 | 3.259893 | 2.268612 | 5.04e-10 | 9.412831 | 2.051e-09
2018-03-07 04:10 | 45663.06 | 720.0003 | 3 | 9 | 4.400392 | 3.001892 | 2.375548 | 5.04e-10 | 9.882506 | 2.051e-09
2018-03-07 04:12 | 45783.06 | 840.0003 | 3 | 9 | 4.400396 | 2.500174 | 2.466889 | 5.04e-10 | 10.28444 | 2.051e-09
2018-03-07 04:14 | 45903.06 | 960.0012 | 3 | 9 | 4.400367 | 2.097509 | 2.543297 | 5.04e-10 | 10.62067 | 2.051e-09
2018-03-07 04:16 | 46023.06 | 1080.0003 | 3 | 9 | 4.400390625 | 1.770941 | 2.607584 | 5.04e-10 | 10.90355 | 2.051e-09
2018-03-07 04:18 | 46143.06 | 1200.0003 | 3 | 9 | 4.400379 | 1.503767 | 2.662007 | 5.04e-10 | 11.14304 | 2.051e-09
2018-03-07 04:20 | 46263.06 | 1320.0019 | 3 | 9 | 4.40038 | 1.284826 | 2.70836 | 5.04e-10 | 11.34701 | 2.051e-09
2018-03-07 04:22 | 46383.06 | 1440.0003 | 3 | 9 | 4.40039 | 1.105124 | 2.748084 | 5.04e-10 | 11.52181 | 2.051e-09
2018-03-07 04:24 | 46503.06 | 1560.0019 | 3 | 9 | 4.400352 | 0.9559879 | 2.782357 | 5.04e-10 | 11.67262 | 2.051e-09
2018-03-07 04:26 | 46623.06 | 1680.0003 | 3 | 9 | 4.400377 | 0.8330784 | 2.812095 | 5.04e-10 | 11.80348 | 2.051e-09
2018-03-07 04:28 | 46743.06 | 1800.0003 | 3 | 9 | 4.400354 | 0.7288704 | 2.838065 | 5.04e-10 | 11.91776 | 2.051e-09
2018-03-07 04:30 | 46847.69 | 1904.636 | 3 | 9 | 4.400354 | 0.6519909 | 2.858103 | 5.04e-10 | 12.00593 | 2.051e-09
2018-03-07 04:32 | 46967.74 | 120.0006 | 4 | 9 | 4.352477 | 0 | 2.858104 | 5.04e-10 | 12.00594 | 2.051e-09
2018-03-07 04:34 | 47087.74 | 240.0006 | 4 | 9 | 4.348743 | 0 | 2.858104 | 5.04e-10 | 12.00594 | 2.051e-09
2018-03-07 04:35 | 47147.74 | 300.0029 | 4 | 9 | 4.347613 | 0 | 2.858104 | 5.04e-10 | 12.00594 | 2.051e-09
2018-03-07 04:37 | 47267.82 | 120.001 | 5 | 9 | 3.866935 | -6.519882 | 2.858104 | 0.2173011 | 12.00594 | 0.853204
2018-03-07 04:39 | 47387.82 | 240.0002 | 5 | 9 | 3.78342 | -6.519922 | 2.858104 | 0.434606 | 12.00594 | 1.684296
2018-03-07 04:41 | 47507.82 | 360.001 | 5 | 9 | 3.706079 | -6.519897 | 2.858104 | 0.6519148 | 12.00594 | 2.497967
2018-03-07 04:43 | 47627.82 | 480.0018 | 5 | 9 | 3.634534 | -6.519874 | 2.858104 | 0.8692291 | 12.00594 | 3.295464
2018-03-07 04:45 | 47747.82 | 600.001 | 5 | 9 | 3.569879 | -6.519876 | 2.858104 | 1.086536 | 12.00594 | 4.078111
2018-03-07 04:47 | 47867.82 | 720.0018 | 5 | 9 | 3.513405 | -6.51985 | 2.858104 | 1.303845 | 12.00594 | 4.84759
2018-03-07 04:49 | 47987.82 | 840.001 | 5 | 9 | 3.46448 | -6.519839 | 2.858104 | 1.521153 | 12.00594 | 5.605647
2018-03-07 04:51 | 48107.82 | 960.001 | 5 | 9 | 3.421457 | -6.51989 | 2.858104 | 1.738458 | 12.00594 | 6.353735
2018-03-07 04:53 | 48227.82 | 1080.001 | 5 | 9 | 3.382266 | -6.519823 | 2.858104 | 1.955761 | 12.00594 | 7.092927
2018-03-07 04:55 | 48347.82 | 1200.0008 | 5 | 9 | 3.343686 | -6.519861 | 2.858104 | 2.173067 | 12.00594 | 7.823757
2018-03-07 04:57 | 48467.82 | 1320.0018 | 5 | 9 | 3.295009 | -6.519864 | 2.858104 | 2.390376 | 12.00594 | 8.545511
2018-03-07 04:59 | 48587.82 | 1440.0007 | 5 | 9 | 3.210701 | -6.519846 | 2.858104 | 2.60768 | 12.00594 | 9.253201
2018-03-07 05:01 | 48707.82 | 1560.0001 | 5 | 9 | 3.04289 | -6.519854 | 2.858104 | 2.824986 | 12.00594 | 9.935317
2018-03-07 05:01 | 48725.13 | 1577.3079 | 5 | 9 | 2.99999 | -6.519848 | 2.858104 | 2.856329 | 12.00594 | 10.03004
2018-03-07 05:03 | 48845.18 | 120 | 6 | 9 | 3.594937 | 0 | 2.858104 | 2.856329 | 12.00594 | 10.03004
2018-03-07 05:05 | 48965.18 | 240.0002 | 6 | 9 | 3.626401 | 0 | 2.858104 | 2.856329 | 12.00594 | 10.03004
2018-03-07 05:06 | 49025.18 | 300.0032 | 6 | 9 | 3.634252 | 0 | 2.858104 | 2.856329 | 12.00594 | 10.03004
2018-03-07 05:06 | 49025.18994 | 0.0025 | 7 | 10 | 3.634296 | 0 | 0 | 0 | 0 | 0
2018-03-07 05:08 | 49145.27 | 120.0002 | 2 | 10 | 3.981774 | 4.889984 | 0.1622979 | 2.96e-10 | 0.6405582 | 1.076e-09
2018-03-07 05:10 | 49265.27 | 240.0011 | 2 | 10 | 4.025431 | 4.889917 | 0.325288 | 2.96e-10 | 1.293241 | 1.076e-09
2018-03-07 05:12 | 49385.28 | 360.002 | 2 | 10 | 4.059708 | 4.889961 | 0.488263 | 2.96e-10 | 1.952198 | 1.076e-09
2018-03-07 05:14 | 49505.28 | 480.0018 | 2 | 10 | 4.086864 | 4.889978 | 0.6512435 | 2.96e-10 | 2.616139 | 1.076e-09
2018-03-07 05:16 | 49625.27 | 600.0013 | 2 | 10 | 4.11059 | 4.889912 | 0.8142213 | 2.96e-10 | 3.284145 | 1.076e-09
2018-03-07 05:18 | 49745.28 | 720.0018 | 2 | 10 | 4.136246 | 4.889961 | 0.9772063 | 2.96e-10 | 3.956158 | 1.076e-09
2018-03-07 05:20 | 49865.27 | 840.0009 | 2 | 10 | 4.164902 | 4.889942 | 1.140183 | 2.96e-10 | 4.632566 | 1.076e-09
2018-03-07 05:22 | 49985.27 | 960.0001 | 2 | 10 | 4.19675 | 4.889942 | 1.303164 | 2.96e-10 | 5.313913 | 1.076e-09
2018-03-07 05:24 | 50105.27 | 1080.0001 | 2 | 10 | 4.200418 | 4.35 | 1.457754 | 2.96e-10 | 5.963223 | 1.076e-09
2018-03-07 05:26 | 50225.27 | 1200.0007 | 2 | 10 | 4.200411 | 3.812578 | 1.593674 | 2.96e-10 | 6.53414 | 1.076e-09
2018-03-07 05:28 | 50345.27 | 1320.0001 | 2 | 10 | 4.200399 | 3.314732 | 1.71233 | 2.96e-10 | 7.032543 | 1.076e-09
2018-03-07 05:29 | 50359.2 | 1333.9239 | 2 | 10 | 4.200397 | 3.259989 | 1.725041 | 2.96e-10 | 7.085936 | 1.076e-09
2018-03-07 05:31 | 50479.21 | 120.0001 | 3 | 10 | 4.228766 | 3.259878 | 1.833259 | 2.96e-10 | 7.541911 | 1.076e-09
2018-03-07 05:33 | 50599.21 | 240.0009 | 3 | 10 | 4.261861 | 3.259905 | 1.941913 | 2.96e-10 | 8.00316 | 1.076e-09
2018-03-07 05:35 | 50719.21 | 360.0014 | 3 | 10 | 4.297343 | 3.259922 | 2.050569 | 2.96e-10 | 8.468143 | 1.076e-09
2018-03-07 05:37 | 50839.21 | 480.0017 | 3 | 10 | 4.335078 | 3.259884 | 2.159215 | 2.96e-10 | 8.937065 | 1.076e-09
2018-03-07 05:39 | 50959.21 | 600.0013 | 3 | 10 | 4.374666 | 3.259876 | 2.267868 | 2.96e-10 | 9.410219 | 1.076e-09
2018-03-07 05:41 | 51079.21 | 720.0018 | 3 | 10 | 4.400405 | 3.001219 | 2.374801 | 2.96e-10 | 9.879884 | 1.076e-09
2018-03-07 05:43 | 51199.21 | 840.0001 | 3 | 10 | 4.400404 | 2.499395 | 2.466109 | 2.96e-10 | 10.28167 | 1.076e-09
2018-03-07 05:45 | 51319.21 | 960.0007 | 3 | 10 | 4.40038 | 2.096342 | 2.542469 | 2.96e-10 | 10.61769 | 1.076e-09
2018-03-07 05:47 | 51439.21 | 1080.0013 | 3 | 10 | 4.400372 | 1.76882 | 2.60671 | 2.96e-10 | 10.90037 | 1.076e-09
2018-03-07 05:49 | 51559.21 | 1200.0021 | 3 | 10 | 4.400381 | 1.502241 | 2.661082 | 2.96e-10 | 11.13963 | 1.076e-09
2018-03-07 05:51 | 51679.21 | 1320.0012 | 3 | 10 | 4.400362 | 1.283333 | 2.707384 | 2.96e-10 | 11.34338 | 1.076e-09
2018-03-07 05:53 | 51799.21 | 1440.0021 | 3 | 10 | 4.400365 | 1.1038 | 2.747072 | 2.96e-10 | 11.51802 | 1.076e-09
2018-03-07 05:55 | 51919.21 | 1560.0012 | 3 | 10 | 4.400373 | 0.9554482 | 2.781303 | 2.96e-10 | 11.66865 | 1.076e-09
2018-03-07 05:57 | 52039.21 | 1680.002 | 3 | 10 | 4.400362 | 0.8317337 | 2.81102 | 2.96e-10 | 11.79941 | 1.076e-09
2018-03-07 05:59 | 52159.21 | 1800.002 | 3 | 10 | 4.400365 | 0.7284832 | 2.836965 | 2.96e-10 | 11.91358 | 1.076e-09
2018-03-07 06:00 | 52263.08 | 1903.8705 | 3 | 10 | 4.400331 | 0.6519985 | 2.856845 | 2.96e-10 | 12.00106 | 1.076e-09
2018-03-07 06:02 | 52383.13 | 120.0001 | 4 | 10 | 4.352501 | 0 | 2.856847 | 2.96e-10 | 12.00107 | 1.076e-09
2018-03-07 06:04 | 52503.13 | 240.0017 | 4 | 10 | 4.348764 | 0 | 2.856847 | 2.96e-10 | 12.00107 | 1.076e-09
2018-03-07 06:05 | 52563.13 | 300.0039 | 4 | 10 | 4.347645 | 0 | 2.856847 | 2.96e-10 | 12.00107 | 1.076e-09
2018-03-07 06:07 | 52683.21 | 120.0002 | 5 | 10 | 3.867367 | -6.51992 | 2.856847 | 0.2173105 | 12.00107 | 0.853325
2018-03-07 06:09 | 52803.22 | 240.0011 | 5 | 10 | 3.78395 | -6.519884 | 2.856847 | 0.4346233 | 12.00107 | 1.684548
2018-03-07 06:11 | 52923.22 | 360.0011 | 5 | 10 | 3.706618 | -6.519874 | 2.856847 | 0.6519339 | 12.00107 | 2.498341
2018-03-07 06:13 | 53043.22 | 480.0011 | 5 | 10 | 3.634966 | -6.519888 | 2.856847 | 0.8692412 | 12.00107 | 3.295923
2018-03-07 06:15 | 53163.22 | 600.001 | 5 | 10 | 3.570327 | -6.51987 | 2.856847 | 1.086548 | 12.00107 | 4.078657
2018-03-07 06:17 | 53283.22 | 720.0019 | 5 | 10 | 3.513849 | -6.519854 | 2.856847 | 1.303849 | 12.00107 | 4.848202
2018-03-07 06:19 | 53403.22 | 840.001 | 5 | 10 | 3.465029 | -6.519832 | 2.856847 | 1.521166 | 12.00107 | 5.606397
2018-03-07 06:21 | 53523.22 | 960.001 | 5 | 10 | 3.422072 | -6.519916 | 2.856847 | 1.738474 | 12.00107 | 6.354621
2018-03-07 06:23 | 53643.21 | 1080.0002 | 5 | 10 | 3.382901 | -6.519894 | 2.856847 | 1.955785 | 12.00107 | 7.093971
2018-03-07 06:25 | 53763.21 | 1200.0003 | 5 | 10 | 3.344297 | -6.519835 | 2.856847 | 2.173096 | 12.00107 | 7.824947
2018-03-07 06:27 | 53883.22 | 1320.0027 | 5 | 10 | 3.295531 | -6.519874 | 2.856847 | 2.390413 | 12.00107 | 8.546849
2018-03-07 06:29 | 54003.22 | 1440.0011 | 5 | 10 | 3.211094 | -6.519839 | 2.856847 | 2.60772 | 12.00107 | 9.254646
2018-03-07 06:31 | 54123.21 | 1560.0003 | 5 | 10 | 3.0435 | -6.519928 | 2.856847 | 2.825025 | 12.00107 | 9.936844
2018-03-07 06:32 | 54140.75 | 1577.5353 | 5 | 10 | 3 | -6.519906 | 2.856847 | 2.856774 | 12.00107 | 10.03281
2018-03-07 06:34 | 54260.8 | 120.0008 | 6 | 10 | 3.594402 | 0 | 2.856847 | 2.856774 | 12.00107 | 10.03281
2018-03-07 06:36 | 54380.8 | 240.0009 | 6 | 10 | 3.625926 | 0 | 2.856847 | 2.856774 | 12.00107 | 10.03281
2018-03-07 06:37 | 54440.8 | 300.003 | 6 | 10 | 3.63378 | 0 | 2.856847 | 2.856774 | 12.00107 | 10.03281
2018-03-07 06:37 | 54440.81 | 0.0026 | 7 | 11 | 3.633926 | 0 | 0 | 0 | 0 | 0
2018-03-07 06:39 | 54560.89 | 120.0011 | 2 | 11 | 3.981402 | 4.890066 | 0.1623013 | 9.24e-10 | 0.6404995 | 3.357e-09
2018-03-07 06:41 | 54680.89 | 240.0003 | 2 | 11 | 4.025149 | 4.889982 | 0.3252883 | 9.24e-10 | 1.29311 | 3.357e-09
2018-03-07 06:43 | 54800.89 | 360.0011 | 2 | 11 | 4.059484 | 4.889967 | 0.488274 | 9.24e-10 | 1.952067 | 3.357e-09
2018-03-07 06:45 | 54920.89 | 480.0019 | 2 | 11 | 4.086798 | 4.890007 | 0.6512614 | 9.24e-10 | 2.616012 | 3.357e-09
2018-03-07 06:47 | 55040.89 | 600.0008 | 2 | 11 | 4.110663 | 4.890003 | 0.8142375 | 9.24e-10 | 3.284012 | 3.357e-09
2018-03-07 06:49 | 55160.89 | 720.0003 | 2 | 11 | 4.136358 | 4.889997 | 0.9772248 | 9.24e-10 | 3.956047 | 3.357e-09
2018-03-07 06:51 | 55280.89 | 840.0019 | 2 | 11 | 4.16507 | 4.890001 | 1.140214 | 9.24e-10 | 4.632528 | 3.357e-09
2018-03-07 06:53 | 55400.89 | 960.0003 | 2 | 11 | 4.196955 | 4.890017 | 1.303197 | 9.24e-10 | 5.313917 | 3.357e-09
2018-03-07 06:55 | 55520.89 | 1080.0004 | 2 | 11 | 4.200386 | 4.345579 | 1.457665 | 9.24e-10 | 5.962714 | 3.357e-09
2018-03-07 06:57 | 55640.89 | 1200.0003 | 2 | 11 | 4.200383 | 3.808512 | 1.59346 | 9.24e-10 | 6.53311 | 3.357e-09
2018-03-07 06:59 | 55760.89 | 1320.002 | 2 | 11 | 4.2004 | 3.311939 | 1.712009 | 9.24e-10 | 7.031065 | 3.357e-09
2018-03-07 06:59 | 55774.08 | 1333.1913 | 2 | 11 | 4.200405 | 3.259975 | 1.724047 | 9.24e-10 | 7.081627 | 3.357e-09
2018-03-07 07:01 | 55894.1 | 120.0003 | 3 | 11 | 4.228768 | 3.259939 | 1.832264 | 9.24e-10 | 7.537601 | 3.357e-09
2018-03-07 07:03 | 56014.1 | 240.0018 | 3 | 11 | 4.261861 | 3.259935 | 1.940915 | 9.24e-10 | 7.998835 | 3.357e-09
2018-03-07 07:05 | 56134.1 | 360.0003 | 3 | 11 | 4.297348 | 3.259945 | 2.049577 | 9.24e-10 | 8.463844 | 3.357e-09
2018-03-07 07:07 | 56254.1 | 480.0017 | 3 | 11 | 4.335299 | 3.259939 | 2.158231 | 9.24e-10 | 8.932806 | 3.357e-09
2018-03-07 07:09 | 56374.1 | 600.0003 | 3 | 11 | 4.374864 | 3.259926 | 2.266888 | 9.24e-10 | 9.405998 | 3.357e-09
2018-03-07 07:11 | 56494.1 | 720.0018 | 3 | 11 | 4.400409 | 2.998987 | 2.373783 | 9.24e-10 | 9.87551 | 3.357e-09
2018-03-07 07:13 | 56614.1 | 840.0003 | 3 | 11 | 4.400401 | 2.498657 | 2.465038 | 9.24e-10 | 10.27707 | 3.357e-09
2018-03-07 07:15 | 56734.1 | 960.0002 | 3 | 11 | 4.400396 | 2.09697 | 2.541387 | 9.24e-10 | 10.61303 | 3.357e-09
2018-03-07 07:17 | 56854.1 | 1080.0018 | 3 | 11 | 4.400372 | 1.769638 | 2.605643 | 9.24e-10 | 10.89579 | 3.357e-09
2018-03-07 07:19 | 56974.1 | 1200.0004 | 3 | 11 | 4.400372 | 1.502785 | 2.660035 | 9.24e-10 | 11.13513 | 3.357e-09
2018-03-07 07:21 | 57094.1 | 1320.0003 | 3 | 11 | 4.400352 | 1.284098 | 2.706365 | 9.24e-10 | 11.339 | 3.357e-09
2018-03-07 07:23 | 57214.1 | 1440.0017 | 3 | 11 | 4.400372 | 1.104372 | 2.746079 | 9.24e-10 | 11.51376 | 3.357e-09
2018-03-07 07:25 | 57334.1 | 1560.001 | 3 | 11 | 4.400373 | 0.9559765 | 2.780337 | 9.24e-10 | 11.6645 | 3.357e-09
2018-03-07 07:27 | 57454.1 | 1680.0003 | 3 | 11 | 4.400357 | 0.8321285 | 2.810072 | 9.24e-10 | 11.79535 | 3.357e-09
2018-03-07 07:29 | 57574.1 | 1800.0027 | 3 | 11 | 4.400349 | 0.7285213 | 2.836033 | 9.24e-10 | 11.90958 | 3.357e-09
2018-03-07 07:31 | 57678.28 | 1904.1815 | 3 | 11 | 4.400327 | 0.6519985 | 2.855985 | 9.24e-10 | 11.99738 | 3.357e-09
2018-03-07 07:33 | 57798.33 | 120.001 | 4 | 11 | 4.352445 | 0 | 2.855985 | 9.24e-10 | 11.99738 | 3.357e-09
2018-03-07 07:35 | 57918.33 | 240.0001 | 4 | 11 | 4.348697 | 0 | 2.855985 | 9.24e-10 | 11.99738 | 3.357e-09
2018-03-07 07:36 | 57978.33 | 300.0039 | 4 | 11 | 4.34757 | 0 | 2.855985 | 9.24e-10 | 11.99738 | 3.357e-09
2018-03-07 07:38 | 58098.41056 | 120.0019 | 5 | 11 | 3.866846 | -6.519964 | 2.855985 | 0.217305 | 11.99738 | 0.8531989
2018-03-07 07:40 | 58218.40966 | 240.001 | 5 | 11 | 3.783298 | -6.519879 | 2.855985 | 0.4346089 | 11.99738 | 1.684263
2018-03-07 07:42 | 58338.40886 | 360.0002 | 5 | 11 | 3.70606 | -6.519854 | 2.855985 | 0.651907 | 11.99738 | 2.497872
2018-03-07 07:44 | 58458.40896 | 480.0003 | 5 | 11 | 3.634398 | -6.519852 | 2.855985 | 0.8692047 | 11.99738 | 3.295289
2018-03-07 07:46 | 58578.40896 | 600.0003 | 5 | 11 | 3.569727 | -6.519864 | 2.855985 | 1.08651 | 11.99738 | 4.077892
2018-03-07 07:48 | 58698.41056 | 720.0019 | 5 | 11 | 3.513249 | -6.519855 | 2.855985 | 1.303824 | 11.99738 | 4.847364
2018-03-07 07:50 | 58818.40976 | 840.0011 | 5 | 11 | 3.464443 | -6.519841 | 2.855985 | 1.52113 | 11.99738 | 5.605388
2018-03-07 07:52 | 58938.41056 | 960.0019 | 5 | 11 | 3.421481 | -6.519897 | 2.855985 | 1.738436 | 11.99738 | 6.353469
2018-03-07 07:54 | 59058.41126 | 1080.0026 | 5 | 11 | 3.382306 | -6.519882 | 2.855985 | 1.955745 | 11.99738 | 7.092682
2018-03-07 07:56 | 59178.41056 | 1200.0019 | 5 | 11 | 3.343675 | -6.519888 | 2.855985 | 2.173047 | 11.99738 | 7.823499
2018-03-07 07:58 | 59298.40896 | 1320.0003 | 5 | 11 | 3.29489 | -6.51989 | 2.855985 | 2.390351 | 11.99738 | 8.545227
2018-03-07 08:00 | 59418.40966 | 1440.001 | 5 | 11 | 3.210211 | -6.519874 | 2.855985 | 2.607649 | 11.99738 | 9.252841
2018-03-07 08:02 | 59538.40876 | 1560.0001 | 5 | 11 | 3.041781 | -6.51995 | 2.855985 | 2.824943 | 11.99738 | 9.934772
2018-03-07 08:02 | 59555.21336 | 1576.8047 | 5 | 11 | 2.999985 | -6.519938 | 2.855985 | 2.855392 | 11.99738 | 10.02678
2018-03-07 08:04 | 59675.26 | 120.0008 | 6 | 11 | 3.59465 | 0 | 2.855985 | 2.855392 | 11.99738 | 10.02678
2018-03-07 08:06 | 59795.26 | 240.0007 | 6 | 11 | 3.626143 | 0 | 2.855985 | 2.855392 | 11.99738 | 10.02678
2018-03-07 08:07 | 59855.26 | 300.0021 | 6 | 11 | 3.634015 | 0 | 2.855985 | 2.855392 | 11.99738 | 10.02678
2018-03-07 08:07 | 59855.27 | 0.0025 | 7 | 12 | 3.634007 | 0 | 0 | 0 | 0 | 0
2018-03-07 08:09 | 59975.35 | 120.0026 | 2 | 12 | 3.981715 | 4.890043 | 0.1623054 | 0 | 0.6405759 | 0
2018-03-07 08:11 | 60095.35 | 240.0018 | 2 | 12 | 4.025394 | 4.889986 | 0.3252855 | 0 | 1.293209 | 0
2018-03-07 08:13 | 60215.35 | 360.001 | 2 | 12 | 4.059744 | 4.889999 | 0.4882667 | 0 | 1.952186 | 0
2018-03-07 08:15 | 60335.35 | 480.001 | 2 | 12 | 4.086987 | 4.890036 | 0.6512535 | 0 | 2.616163 | 0
2018-03-07 08:17 | 60455.35 | 600.001 | 2 | 12 | 4.110805 | 4.890041 | 0.8142366 | 0 | 3.28422 | 0
2018-03-07 08:19 | 60575.35 | 720.0003 | 2 | 12 | 4.136534 | 4.890022 | 0.9772186 | 0 | 3.956264 | 0
2018-03-07 08:21 | 60695.35 | 840.0002 | 2 | 12 | 4.1653 | 4.890009 | 1.140209 | 0 | 4.632781 | 0
2018-03-07 08:23 | 60815.35 | 960.0019 | 2 | 12 | 4.197152 | 4.890005 | 1.303195 | 0 | 5.314217 | 0
2018-03-07 08:25 | 60935.35 | 1080.0002 | 2 | 12 | 4.200386 | 4.343266 | 1.45756 | 0 | 5.962586 | 0
2018-03-07 08:27 | 61055.35 | 1200.0019 | 2 | 12 | 4.200404 | 3.806854 | 1.593279 | 0 | 6.532661 | 0
2018-03-07 08:29 | 61175.35 | 1320.0027 | 2 | 12 | 4.200396 | 3.31002 | 1.711768 | 0 | 7.03036 | 0
2018-03-07 08:29 | 61188.18 | 1332.8248 | 2 | 12 | 4.200401 | 3.259975 | 1.723464 | 0 | 7.079488 | 0
2018-03-07 08:31 | 61308.19 | 120.0019 | 3 | 12 | 4.228734 | 3.259897 | 1.831681 | 0 | 7.535459 | 0
2018-03-07 08:33 | 61428.19 | 240.0003 | 3 | 12 | 4.261824 | 3.259953 | 1.940331 | 0 | 7.996686 | 0
2018-03-07 08:35 | 61548.19 | 360.0027 | 3 | 12 | 4.297302 | 3.259912 | 2.048991 | 0 | 8.461685 | 0
2018-03-07 08:37 | 61668.19 | 480.0002 | 3 | 12 | 4.334948 | 3.259903 | 2.157641 | 0 | 8.930613 | 0
2018-03-07 08:39 | 61788.19 | 600.0003 | 3 | 12 | 4.374445 | 3.25992 | 2.266293 | 0 | 9.403746 | 0
2018-03-07 08:41 | 61908.19 | 720.0011 | 3 | 12 | 4.400408 | 3.00577 | 2.373283 | 0 | 9.873642 | 0
2018-03-07 08:43 | 62028.19 | 840.0019 | 3 | 12 | 4.400397 | 2.503458 | 2.464735 | 0 | 10.27607 | 0
2018-03-07 08:45 | 62148.19 | 960.0002 | 3 | 12 | 4.400399 | 2.100655 | 2.541224 | 0 | 10.61265 | 0
2018-03-07 08:47 | 62268.19 | 1080.0028 | 3 | 12 | 4.400372 | 1.772257 | 2.605584 | 0 | 10.89586 | 0
2018-03-07 08:49 | 62388.19 | 1200.0003 | 3 | 12 | 4.400368 | 1.504202 | 2.660043 | 0 | 11.1355 | 0
2018-03-07 08:51 | 62508.19 | 1320.0003 | 3 | 12 | 4.400379 | 1.285746 | 2.70642 | 0 | 11.33958 | 0
2018-03-07 08:53 | 62628.19 | 1440.0011 | 3 | 12 | 4.400366 | 1.105173 | 2.746172 | 0 | 11.5145 | 0
2018-03-07 08:55 | 62748.19 | 1560.0003 | 3 | 12 | 4.40036 | 0.9567795 | 2.780457 | 0 | 11.66537 | 0
2018-03-07 08:57 | 62868.19 | 1680.0011 | 3 | 12 | 4.400351 | 0.8327236 | 2.810217 | 0 | 11.79632 | 0
2018-03-07 08:59 | 62988.19 | 1800.0002 | 3 | 12 | 4.400332 | 0.7289486 | 2.836201 | 0 | 11.91066 | 0
2018-03-07 09:01 | 63093.69 | 1905.496 | 3 | 12 | 4.400359 | 0.6519928 | 2.856407 | 0 | 11.99957 | 0
2018-03-07 09:03 | 63213.74 | 120.0001 | 4 | 12 | 4.352533 | 0 | 2.856408 | 0 | 11.99958 | 0
2018-03-07 09:05 | 63333.74 | 240.0001 | 4 | 12 | 4.348814 | 0 | 2.856408 | 0 | 11.99958 | 0
2018-03-07 09:06 | 63393.74 | 300.004 | 4 | 12 | 4.347683 | 0 | 2.856408 | 0 | 11.99958 | 0
2018-03-07 09:08 | 63513.82 | 120.0018 | 5 | 12 | 3.867648 | -6.520037 | 2.856408 | 0.2172945 | 11.99958 | 0.8533256
2018-03-07 09:10 | 63633.82 | 240.0018 | 5 | 12 | 3.784057 | -6.519942 | 2.856408 | 0.4346048 | 11.99958 | 1.684584
2018-03-07 09:12 | 63753.82 | 360.0011 | 5 | 12 | 3.706669 | -6.519899 | 2.856408 | 0.6519076 | 11.99958 | 2.498361
2018-03-07 09:14 | 63873.82 | 480.001 | 5 | 12 | 3.634991 | -6.519917 | 2.856408 | 0.8692259 | 11.99958 | 3.295986
2018-03-07 09:16 | 63993.82 | 600.0018 | 5 | 12 | 3.570385 | -6.519928 | 2.856408 | 1.086533 | 11.99958 | 4.078732
2018-03-07 09:18 | 64113.82 | 720.001 | 5 | 12 | 3.513809 | -6.519844 | 2.856408 | 1.303844 | 11.99958 | 4.848317
2018-03-07 09:20 | 64233.82 | 840.0011 | 5 | 12 | 3.464877 | -6.51987 | 2.856408 | 1.521153 | 11.99958 | 5.606462
2018-03-07 09:22 | 64353.82 | 960.0018 | 5 | 12 | 3.421838 | -6.519888 | 2.856408 | 1.738464 | 11.99958 | 6.354657
2018-03-07 09:24 | 64473.82 | 1080.0018 | 5 | 12 | 3.382518 | -6.519837 | 2.856408 | 1.955768 | 11.99958 | 7.093915
2018-03-07 09:26 | 64593.82 | 1200.0003 | 5 | 12 | 3.34389 | -6.519864 | 2.856408 | 2.173076 | 11.99958 | 7.824799
2018-03-07 09:28 | 64713.82 | 1320.001 | 5 | 12 | 3.294851 | -6.519839 | 2.856408 | 2.390388 | 11.99958 | 8.546567
2018-03-07 09:30 | 64833.82 | 1440.0003 | 5 | 12 | 3.210075 | -6.519884 | 2.856408 | 2.607698 | 11.99958 | 9.254198
2018-03-07 09:32 | 64953.82 | 1560.0018 | 5 | 12 | 3.041117 | -6.519936 | 2.856408 | 2.825004 | 11.99958 | 9.936084
2018-03-07 09:32 | 64970.36 | 1576.5415 | 5 | 12 | 2.999983 | -6.519958 | 2.856408 | 2.854959 | 11.99958 | 10.02659
2018-03-07 09:34 | 65090.41 | 120.0007 | 6 | 12 | 3.59479 | 0 | 2.856408 | 2.854959 | 11.99958 | 10.02659
2018-03-07 09:36 | 65210.41 | 240.0007 | 6 | 12 | 3.626318 | 0 | 2.856408 | 2.854959 | 11.99958 | 10.02659
2018-03-07 09:37 | 65270.41 | 300.002 | 6 | 12 | 3.634174 | 0 | 2.856408 | 2.854959 | 11.99958 | 10.02659
2018-03-07 09:37 | 65270.41736 | 0.0024 | 7 | 13 | 3.634267 | 0 | 0 | 0 | 0 | 0
2018-03-07 09:39 | 65390.5 | 120.0017 | 2 | 13 | 3.982034 | 4.889948 | 0.1623073 | 0 | 0.640626 | 0
2018-03-07 09:41 | 65510.5 | 240.001 | 2 | 13 | 4.025781 | 4.889956 | 0.3252854 | 0 | 1.293306 | 0
2018-03-07 09:43 | 65630.5 | 360.0007 | 2 | 13 | 4.060143 | 4.889965 | 0.4882687 | 0 | 1.952354 | 0
2018-03-07 09:45 | 65750.5 | 480.0017 | 2 | 13 | 4.087337 | 4.889956 | 0.6512491 | 0 | 2.616372 | 0
2018-03-07 09:47 | 65870.5 | 600.001 | 2 | 13 | 4.111189 | 4.889936 | 0.8142318 | 0 | 3.284481 | 0
2018-03-07 09:49 | 65990.5 | 720.0002 | 2 | 13 | 4.136952 | 4.889919 | 0.9772129 | 0 | 3.956586 | 0
2018-03-07 09:51 | 66110.5 | 840.0009 | 2 | 13 | 4.165676 | 4.889954 | 1.140195 | 0 | 4.633136 | 0
2018-03-07 09:53 | 66230.5 | 960.0025 | 2 | 13 | 4.197632 | 4.889954 | 1.303181 | 0 | 5.314641 | 0
2018-03-07 09:55 | 66350.5 | 1080.0002 | 2 | 13 | 4.200415 | 4.336639 | 1.457303 | 0 | 5.961998 | 0
2018-03-07 09:57 | 66470.5 | 1200.0002 | 2 | 13 | 4.200401 | 3.80031 | 1.592802 | 0 | 6.531146 | 0
2018-03-07 09:59 | 66590.5 | 1320.0002 | 2 | 13 | 4.20039 | 3.304506 | 1.711087 | 0 | 7.027993 | 0
2018-03-07 09:59 | 66601.78 | 1331.2799 | 2 | 13 | 4.200392 | 3.259975 | 1.721371 | 0 | 7.071188 | 0
2018-03-07 10:01 | 66721.8 | 120.0001 | 3 | 13 | 4.228735 | 3.259893 | 1.829577 | 0 | 7.52711 | 0
2018-03-07 10:03 | 66841.8 | 240.0018 | 3 | 13 | 4.261844 | 3.259905 | 1.938233 | 0 | 7.988363 | 0
2018-03-07 10:05 | 66961.8 | 360.0018 | 3 | 13 | 4.297362 | 3.259928 | 2.046884 | 0 | 8.453324 | 0
2018-03-07 10:07 | 67081.8 | 480.0018 | 3 | 13 | 4.335062 | 3.259903 | 2.155538 | 0 | 8.92228 | 0
2018-03-07 10:09 | 67201.8 | 600.0002 | 3 | 13 | 4.374612 | 3.259893 | 2.264191 | 0 | 9.395429 | 0
2018-03-07 10:11 | 67321.8 | 720.0007 | 3 | 13 | 4.400413 | 3.002924 | 2.371143 | 0 | 9.865172 | 0
2018-03-07 10:13 | 67441.8 | 840.0019 | 3 | 13 | 4.400390625 | 2.501722 | 2.462518 | 0 | 10.26726 | 0
2018-03-07 10:15 | 67561.8 | 960.0019 | 3 | 13 | 4.400407 | 2.100306 | 2.538976 | 0 | 10.60371 | 0
2018-03-07 10:17 | 67681.8 | 1080.0002 | 3 | 13 | 4.40039 | 1.772507 | 2.603323 | 0 | 10.88686 | 0
2018-03-07 10:19 | 67801.8 | 1200.0019 | 3 | 13 | 4.400374 | 1.50531 | 2.657801 | 0 | 11.12658 | 0
2018-03-07 10:21 | 67921.8 | 1320.0002 | 3 | 13 | 4.400357 | 1.286211 | 2.704214 | 0 | 11.33082 | 0
2018-03-07 10:23 | 68041.8 | 1440.0019 | 3 | 13 | 4.400377 | 1.106831 | 2.744002 | 0 | 11.5059 | 0
2018-03-07 10:25 | 68161.8 | 1560.0019 | 3 | 13 | 4.400348 | 0.9573517 | 2.778332 | 0 | 11.65696 | 0
2018-03-07 10:27 | 68281.8 | 1680.0001 | 3 | 13 | 4.400339 | 0.8335915 | 2.808132 | 0 | 11.78809 | 0
2018-03-07 10:29 | 68401.8 | 1800.0017 | 3 | 13 | 4.400349 | 0.7305908 | 2.834156 | 0 | 11.90261 | 0
2018-03-07 10:31 | 68508.69 | 1906.8902 | 3 | 13 | 4.400349 | 0.6519985 | 2.85465 | 0 | 11.99279 | 0
2018-03-07 10:33 | 68628.73404 | 120.001 | 4 | 13 | 4.352364 | 0 | 2.85465 | 0 | 11.99279 | 0
2018-03-07 10:35 | 68748.73324 | 240.0002 | 4 | 13 | 4.34863 | 0 | 2.85465 | 0 | 11.99279 | 0
2018-03-07 10:36 | 68808.73614 | 300.0031 | 4 | 13 | 4.347495 | 0 | 2.85465 | 0 | 11.99279 | 0
2018-03-07 10:38 | 68928.81 | 120.001 | 5 | 13 | 3.866147 | -6.519932 | 2.85465 | 0.2173105 | 11.99279 | 0.8530775
2018-03-07 10:40 | 69048.81 | 240.001 | 5 | 13 | 3.782762 | -6.519899 | 2.85465 | 0.4346243 | 11.99279 | 1.684046
2018-03-07 10:42 | 69168.81 | 360.0019 | 5 | 13 | 3.705472 | -6.519879 | 2.85465 | 0.6519381 | 11.99279 | 2.497597
2018-03-07 10:44 | 69288.81 | 480.0018 | 5 | 13 | 3.63389 | -6.519852 | 2.85465 | 0.8692469 | 11.99279 | 3.294936
2018-03-07 10:46 | 69408.81 | 600.0018 | 5 | 13 | 3.569262 | -6.51985 | 2.85465 | 1.086553 | 11.99279 | 4.077441
2018-03-07 10:48 | 69528.81 | 720.0003 | 5 | 13 | 3.512859 | -6.519859 | 2.85465 | 1.303864 | 11.99279 | 4.846804
2018-03-07 10:50 | 69648.81 | 840.0002 | 5 | 13 | 3.464025 | -6.519874 | 2.85465 | 1.521168 | 11.99279 | 5.604736
2018-03-07 10:52 | 69768.81 | 960.001 | 5 | 13 | 3.42091 | -6.519834 | 2.85465 | 1.738481 | 11.99279 | 6.352743
2018-03-07 10:54 | 69888.81 | 1080.002 | 5 | 13 | 3.381577 | -6.520183 | 2.85465 | 1.955792 | 11.99279 | 7.091832
2018-03-07 10:56 | 70008.81 | 1200.0015 | 5 | 13 | 3.342983 | -6.519938 | 2.85465 | 2.173108 | 11.99279 | 7.822543
2018-03-07 10:58 | 70128.81 | 1320.0009 | 5 | 13 | 3.294138 | -6.519823 | 2.85465 | 2.390387 | 11.99279 | 8.544035
2018-03-07 11:00 | 70248.81 | 1440.0002 | 5 | 13 | 3.209318 | -6.519846 | 2.85465 | 2.607738 | 11.99279 | 9.251645
2018-03-07 11:02 | 70368.81 | 1560.0021 | 5 | 13 | 3.039013 | -6.519857 | 2.85465 | 2.825058 | 11.99279 | 9.933303
2018-03-07 11:02 | 70384.4 | 1575.5851 | 5 | 13 | 2.999989 | -6.519874 | 2.85465 | 2.853277 | 11.99279 | 10.01853
2018-03-07 11:04 | 70504.45 | 120.0001 | 6 | 13 | 3.594995 | 0 | 2.85465 | 2.853277 | 11.99279 | 10.01853
2018-03-07 11:06 | 70624.45 | 240.0001 | 6 | 13 | 3.626484 | 0 | 2.85465 | 2.853277 | 11.99279 | 10.01853
2018-03-07 11:07 | 70684.45 | 300.0014 | 6 | 13 | 3.63434 | 0 | 2.85465 | 2.853277 | 11.99279 | 10.01853
2018-03-07 11:07 | 70684.46 | 0.0025 | 7 | 14 | 3.634359 | 0 | 0 | 0 | 0 | 0
2018-03-07 11:09 | 70804.54982 | 120.001 | 2 | 14 | 3.98244 | 4.88998 | 0.1622978 | 0 | 0.6406583 | 0
2018-03-07 11:11 | 70924.54982 | 240.001 | 2 | 14 | 4.0262 | 4.889977 | 0.3252795 | 0 | 1.293422 | 0
2018-03-07 11:13 | 71044.55002 | 360.0012 | 2 | 14 | 4.06043 | 4.88995 | 0.4882594 | 0 | 1.952518 | 0
2018-03-07 11:15 | 71164.54982 | 480.001 | 2 | 14 | 4.087545 | 4.889904 | 0.6512437 | 0 | 2.616589 | 0
2018-03-07 11:17 | 71284.55052 | 600.0017 | 2 | 14 | 4.111338 | 4.889942 | 0.8142215 | 0 | 3.28471 | 0
2018-03-07 11:19 | 71404.54912 | 720.0003 | 2 | 14 | 4.137044 | 4.889935 | 0.9772026 | 0 | 3.956831 | 0
2018-03-07 11:21 | 71524.54992 | 840.0011 | 2 | 14 | 4.165782 | 4.889942 | 1.140183 | 0 | 4.63339 | 0
2018-03-07 11:23 | 71644.54982 | 960.001 | 2 | 14 | 4.197677 | 4.889919 | 1.303166 | 0 | 5.314887 | 0
2018-03-07 11:25 | 71764.54982 | 1080.001 | 2 | 14 | 4.200409 | 4.335964 | 1.457279 | 0 | 5.962208 | 0
2018-03-07 11:27 | 71884.54892 | 1200.0001 | 2 | 14 | 4.200407 | 3.799332 | 1.592743 | 0 | 6.531212 | 0
2018-03-07 11:29 | 72004.55062 | 1320.0018 | 2 | 14 | 4.200383 | 3.303392 | 1.711 | 0 | 7.027938 | 0
2018-03-07 11:30 | 72015.71352 | 1331.1647 | 2 | 14 | 4.200397 | 3.259989 | 1.721181 | 0 | 7.070701 | 0
2018-03-07 11:32 | 72135.72 | 120.0004 | 3 | 14 | 4.228718 | 3.259867 | 1.829393 | 6.43e-10 | 7.52665 | 2.62e-09
2018-03-07 11:34 | 72255.72 | 240.0007 | 3 | 14 | 4.261803 | 3.259874 | 1.938041 | 6.43e-10 | 7.987864 | 2.62e-09
2018-03-07 11:36 | 72375.73 | 360.0023 | 3 | 14 | 4.297257 | 3.259869 | 2.046691 | 6.43e-10 | 8.452818 | 2.62e-09
2018-03-07 11:38 | 72495.73 | 480.0015 | 3 | 14 | 4.334911 | 3.259912 | 2.155345 | 6.43e-10 | 8.921758 | 2.62e-09
2018-03-07 11:40 | 72615.73 | 600.0015 | 3 | 14 | 4.374475 | 3.259872 | 2.263996 | 6.43e-10 | 9.394887 | 2.62e-09
2018-03-07 11:42 | 72735.73 | 720.0024 | 3 | 14 | 4.40041 | 3.004721 | 2.370976 | 6.43e-10 | 9.864745 | 2.62e-09
2018-03-07 11:44 | 72855.72 | 840.0002 | 3 | 14 | 4.400404 | 2.503057 | 2.462399 | 6.43e-10 | 10.26704 | 2.62e-09
2018-03-07 11:46 | 72975.72 | 960.0006 | 3 | 14 | 4.400390625 | 2.100592 | 2.538883 | 6.43e-10 | 10.6036 | 2.62e-09
2018-03-07 11:48 | 73095.73 | 1080.0023 | 3 | 14 | 4.400381 | 1.773304 | 2.603255 | 6.43e-10 | 10.88686 | 2.62e-09
2018-03-07 11:50 | 73215.73 | 1200.0017 | 3 | 14 | 4.400377 | 1.50532 | 2.657747 | 6.43e-10 | 11.12665 | 2.62e-09
2018-03-07 11:52 | 73335.73 | 1320.0016 | 3 | 14 | 4.40038 | 1.286644 | 2.704158 | 6.43e-10 | 11.33087 | 2.62e-09
2018-03-07 11:54 | 73455.73 | 1440.0018 | 3 | 14 | 4.400393 | 1.106661 | 2.743944 | 6.43e-10 | 11.50595 | 2.62e-09
2018-03-07 11:56 | 73575.73 | 1560.0023 | 3 | 14 | 4.400371 | 0.9576492 | 2.778264 | 6.43e-10 | 11.65697 | 2.62e-09
2018-03-07 11:58 | 73695.73 | 1680.003 | 3 | 14 | 4.400356 | 0.8337688 | 2.808053 | 6.43e-10 | 11.78805 | 2.62e-09
2018-03-07 12:00 | 73815.72 | 1800.0006 | 3 | 14 | 4.400334 | 0.7297096 | 2.834062 | 6.43e-10 | 11.9025 | 2.62e-09
2018-03-07 12:01 | 73922.48 | 1906.751 | 3 | 14 | 4.400365 | 0.6519909 | 2.854517 | 6.43e-10 | 11.99251 | 2.62e-09
2018-03-07 12:03 | 74042.53 | 120.0012 | 4 | 14 | 4.352545 | 0 | 2.854517 | 6.43e-10 | 11.99251 | 2.62e-09
2018-03-07 12:05 | 74162.53 | 240.0012 | 4 | 14 | 4.348811 | 0 | 2.854517 | 6.43e-10 | 11.99251 | 2.62e-09
2018-03-07 12:06 | 74222.53 | 300.0042 | 4 | 14 | 4.347689 | 0 | 2.854517 | 6.43e-10 | 11.99251 | 2.62e-09
2018-03-07 12:08 | 74342.6 | 120.0014 | 5 | 14 | 3.86737 | -6.519952 | 2.854517 | 0.2172904 | 11.99251 | 0.8532481
2018-03-07 12:10 | 74462.6 | 240.0027 | 5 | 14 | 3.783735 | -6.520149 | 2.854517 | 0.4346063 | 11.99251 | 1.684467
2018-03-07 12:12 | 74582.6 | 360.0004 | 5 | 14 | 3.706306 | -6.520171 | 2.854517 | 0.6519158 | 11.99251 | 2.4982
2018-03-07 12:14 | 74702.6 | 480.0015 | 5 | 14 | 3.634578 | -6.520175 | 2.854517 | 0.8692371 | 11.99251 | 3.295752
2018-03-07 12:16 | 74822.6 | 600.0019 | 5 | 14 | 3.569863 | -6.520179 | 2.854517 | 1.086558 | 11.99251 | 4.078453
2018-03-07 12:18 | 74942.6 | 720.0003 | 5 | 14 | 3.513232 | -6.520101 | 2.854517 | 1.303872 | 11.99251 | 4.847933
2018-03-07 12:20 | 75062.6 | 840.0004 | 5 | 14 | 3.464308 | -6.520164 | 2.854517 | 1.52119 | 11.99251 | 5.605984
2018-03-07 12:22 | 75182.6 | 960.0012 | 5 | 14 | 3.421113 | -6.520131 | 2.854517 | 1.738508 | 11.99251 | 6.354059
2018-03-07 12:24 | 75302.6 | 1080.0005 | 5 | 14 | 3.381759 | -6.519844 | 2.854517 | 1.955823 | 11.99251 | 7.093194
2018-03-07 12:26 | 75422.6 | 1200.0011 | 5 | 14 | 3.343039 | -6.520151 | 2.854517 | 2.173136 | 11.99251 | 7.823921
2018-03-07 12:28 | 75542.6 | 1320.0003 | 5 | 14 | 3.294 | -6.520133 | 2.854517 | 2.390451 | 11.99251 | 8.545518
2018-03-07 12:30 | 75662.6 | 1440.0005 | 5 | 14 | 3.20934 | -6.520108 | 2.854517 | 2.607762 | 11.99251 | 9.252994
2018-03-07 12:32 | 75782.6 | 1560.0004 | 5 | 14 | 3.039471 | -6.519857 | 2.854517 | 2.82508 | 11.99251 | 9.934666
2018-03-07 12:33 | 75798.36 | 1575.7627 | 5 | 14 | 2.999994 | -6.519864 | 2.854517 | 2.85362 | 11.99251 | 10.02087
2018-03-07 12:35 | 75918.41 | 120.0011 | 6 | 14 | 3.594907 | 0 | 2.854517 | 2.85362 | 11.99251 | 10.02087
2018-03-07 12:37 | 76038.41 | 240.0004 | 6 | 14 | 3.626434 | 0 | 2.854517 | 2.85362 | 11.99251 | 10.02087
2018-03-07 12:38 | 76098.42 | 300.0032 | 6 | 14 | 3.634283 | 0 | 2.854517 | 2.85362 | 11.99251 | 10.02087
2018-03-07 12:38 | 76098.42 | 0.0025 | 7 | 15 | 3.634285 | 0 | 0 | 0 | 0 | 0
2018-03-07 12:40 | 76218.51 | 120.0011 | 2 | 15 | 3.982661 | 4.889969 | 0.1623017 | 1.369e-09 | 0.6407012 | 4.977e-09
2018-03-07 12:42 | 76338.51 | 240.0007 | 2 | 15 | 4.026487 | 4.88995 | 0.3252806 | 1.369e-09 | 1.293494 | 4.977e-09
2018-03-07 12:44 | 76458.51 | 360.0004 | 2 | 15 | 4.060824 | 4.889944 | 0.488261 | 1.369e-09 | 1.952648 | 4.977e-09
2018-03-07 12:46 | 76578.51 | 480.0012 | 2 | 15 | 4.087976 | 4.889936 | 0.6512429 | 1.369e-09 | 2.616775 | 4.977e-09
2018-03-07 12:48 | 76698.51 | 600.0013 | 2 | 15 | 4.111816 | 4.889929 | 0.8142251 | 1.369e-09 | 3.284987 | 4.977e-09
2018-03-07 12:50 | 76818.51 | 720.0021 | 2 | 15 | 4.137559 | 4.889914 | 0.9772112 | 1.369e-09 | 3.957211 | 4.977e-09
2018-03-07 12:52 | 76938.51 | 840.0005 | 2 | 15 | 4.166376 | 4.889948 | 1.140191 | 1.369e-09 | 4.633857 | 4.977e-09
2018-03-07 12:54 | 77058.51 | 960.0013 | 2 | 15 | 4.198324 | 4.889938 | 1.303172 | 1.369e-09 | 5.315452 | 4.977e-09
2018-03-07 12:56 | 77178.51 | 1080.0022 | 2 | 15 | 4.200413 | 4.326521 | 1.456948 | 1.369e-09 | 5.961365 | 4.977e-09
2018-03-07 12:58 | 77298.51 | 1200.0006 | 2 | 15 | 4.200412 | 3.79192 | 1.59212 | 1.369e-09 | 6.52914 | 4.977e-09
2018-03-07 13:00 | 77418.51 | 1320.0006 | 2 | 15 | 4.200366 | 3.296759 | 1.710148 | 1.369e-09 | 7.024905 | 4.977e-09
2018-03-07 13:00 | 77428.12 | 1329.6076 | 2 | 15 | 4.200402 | 3.259991 | 1.718895 | 1.369e-09 | 7.061648 | 4.977e-09
2018-03-07 13:02 | 77548.13 | 120.0003 | 3 | 15 | 4.228748 | 3.259907 | 1.827113 | 1.369e-09 | 7.51762 | 4.977e-09
2018-03-07 13:04 | 77668.13 | 240.0011 | 3 | 15 | 4.261864 | 3.259882 | 1.935766 | 1.369e-09 | 7.978866 | 4.977e-09
2018-03-07 13:06 | 77788.13 | 360.0008 | 3 | 15 | 4.297313 | 3.259901 | 2.044419 | 1.369e-09 | 8.443831 | 4.977e-09
2018-03-07 13:08 | 77908.13 | 480.0019 | 3 | 15 | 4.335026 | 3.259909 | 2.153071 | 1.369e-09 | 8.912774 | 4.977e-09
2018-03-07 13:10 | 78028.13 | 600.001 | 3 | 15 | 4.374553 | 3.259897 | 2.261725 | 1.369e-09 | 9.385926 | 4.977e-09
2018-03-07 13:12 | 78148.13 | 720.0011 | 3 | 15 | 4.400407 | 3.0042 | 2.368693 | 1.369e-09 | 9.855735 | 4.977e-09
2018-03-07 13:14 | 78268.13 | 840.0011 | 3 | 15 | 4.400406 | 2.503376 | 2.460115 | 1.369e-09 | 10.25803 | 4.977e-09
2018-03-07 13:16 | 78388.13 | 960.0012 | 3 | 15 | 4.400384 | 2.101631 | 2.536633 | 1.369e-09 | 10.59474 | 4.977e-09
2018-03-07 13:18 | 78508.13 | 1080.002 | 3 | 15 | 4.400376 | 1.774431 | 2.601052 | 1.369e-09 | 10.87821 | 4.977e-09
2018-03-07 13:20 | 78628.13 | 1200.0028 | 3 | 15 | 4.400383 | 1.507658 | 2.655595 | 1.369e-09 | 11.11822 | 4.977e-09
2018-03-07 13:22 | 78748.13 | 1320.002 | 3 | 15 | 4.400381 | 1.288698 | 2.702071 | 1.369e-09 | 11.32273 | 4.977e-09
2018-03-07 13:24 | 78868.13 | 1440.0004 | 3 | 15 | 4.400390625 | 1.108795 | 2.741914 | 1.369e-09 | 11.49805 | 4.977e-09
2018-03-07 13:26 | 78988.13 | 1560.0004 | 3 | 15 | 4.400356 | 0.9592781 | 2.776294 | 1.369e-09 | 11.64934 | 4.977e-09
2018-03-07 13:28 | 79108.13 | 1680.0012 | 3 | 15 | 4.400372 | 0.8356342 | 2.806146 | 1.369e-09 | 11.7807 | 4.977e-09
2018-03-07 13:30 | 79228.13 | 1800 | 3 | 15 | 4.400366 | 0.731842 | 2.832216 | 1.369e-09 | 11.89541 | 4.977e-09
2018-03-07 13:32 | 79337.15 | 1909.02 | 3 | 15 | 4.400352 | 0.6519966 | 2.853136 | 1.369e-09 | 11.98747 | 4.977e-09
2018-03-07 13:34 | 79457.2 | 120.0006 | 4 | 15 | 4.352356 | 0 | 2.853136 | 1.369e-09 | 11.98747 | 4.977e-09
2018-03-07 13:36 | 79577.2 | 240.0006 | 4 | 15 | 4.34861 | 0 | 2.853136 | 1.369e-09 | 11.98747 | 4.977e-09
2018-03-07 13:37 | 79637.2 | 300.0021 | 4 | 15 | 4.347478 | 0 | 2.853136 | 1.369e-09 | 11.98747 | 4.977e-09
2018-03-07 13:39 | 79757.28 | 120.0001 | 5 | 15 | 3.866029 | -6.519942 | 2.853136 | 0.2173033 | 11.98747 | 0.8530235
2018-03-07 13:41 | 79877.28 | 240.0009 | 5 | 15 | 3.782588 | -6.519894 | 2.853136 | 0.4346161 | 11.98747 | 1.683959
2018-03-07 13:43 | 79997.28 | 360.0008 | 5 | 15 | 3.70528 | -6.519814 | 2.853136 | 0.6519206 | 11.98747 | 2.497431
2018-03-07 13:45 | 80117.28 | 480.0013 | 5 | 15 | 3.633757 | -6.51989 | 2.853136 | 0.8691655 | 11.98747 | 3.294503
2018-03-07 13:47 | 80237.28 | 600.0013 | 5 | 15 | 3.569159 | -6.519832 | 2.853136 | 1.086515 | 11.98747 | 4.077135
2018-03-07 13:49 | 80357.28 | 720.001 | 5 | 15 | 3.512706 | -6.519808 | 2.853136 | 1.303851 | 11.98747 | 4.84656
2018-03-07 13:51 | 80477.28 | 840.0011 | 5 | 15 | 3.463786 | -6.520191 | 2.853136 | 1.521177 | 11.98747 | 5.604519
2018-03-07 13:53 | 80597.28 | 960.001 | 5 | 15 | 3.420676 | -6.520185 | 2.853136 | 1.738483 | 11.98747 | 6.352439
2018-03-07 13:55 | 80717.28 | 1080.0003 | 5 | 15 | 3.381589 | -6.519835 | 2.853136 | 1.955809 | 11.98747 | 7.091544
2018-03-07 13:57 | 80837.28 | 1200.0021 | 5 | 15 | 3.342886 | -6.520171 | 2.853136 | 2.173123 | 11.98747 | 7.822248
2018-03-07 13:59 | 80957.28 | 1320.0004 | 5 | 15 | 3.293749 | -6.520161 | 2.853136 | 2.390438 | 11.98747 | 8.543798
2018-03-07 14:01 | 81077.28 | 1440.0019 | 5 | 15 | 3.208816 | -6.520144 | 2.853136 | 2.607752 | 11.98747 | 9.251193
2018-03-07 14:03 | 81197.28 | 1560.0011 | 5 | 15 | 3.037762 | -6.519864 | 2.853136 | 2.825071 | 11.98747 | 9.932677
2018-03-07 14:03 | 81212.33 | 1575.0505 | 5 | 15 | 2.999995 | -6.519844 | 2.853136 | 2.852324 | 11.98747 | 10.01497
2018-03-07 14:05 | 81332.38 | 120.0008 | 6 | 15 | 3.594777 | 0 | 2.853136 | 2.852324 | 11.98747 | 10.01497
2018-03-07 14:07 | 81452.38 | 240.0011 | 6 | 15 | 3.626265 | 0 | 2.853136 | 2.852324 | 11.98747 | 10.01497
2018-03-07 14:08 | 81512.39 | 300.0032 | 6 | 15 | 3.634131 | 0 | 2.853136 | 2.852324 | 11.98747 | 10.01497
2018-03-07 14:08 | 81512.39 | 0.0025 | 7 | 16 | 3.634122 | 0 | 0 | 0 | 0 | 0
2018-03-07 14:10 | 81632.48 | 120.0026 | 2 | 16 | 3.982184 | 4.889931 | 0.1622933 | 8.49e-10 | 0.6405988 | 3.084e-09
2018-03-07 14:12 | 81752.48 | 240.0007 | 2 | 16 | 4.025777 | 4.8899 | 0.3252696 | 8.49e-10 | 1.293284 | 3.084e-09
2018-03-07 14:14 | 81872.48 | 360.0004 | 2 | 16 | 4.060013 | 4.889881 | 0.4882519 | 8.49e-10 | 1.952319 | 3.084e-09
2018-03-07 14:16 | 81992.48 | 480.0011 | 2 | 16 | 4.087258 | 4.889881 | 0.6512311 | 8.49e-10 | 2.616313 | 3.084e-09
2018-03-07 14:18 | 82112.48 | 600.0005 | 2 | 16 | 4.11108 | 4.889904 | 0.8142116 | 8.49e-10 | 3.284402 | 3.084e-09
2018-03-07 14:20 | 82232.48 | 720.0001 | 2 | 16 | 4.136821 | 4.889889 | 0.9771891 | 8.49e-10 | 3.956469 | 3.084e-09
2018-03-07 14:22 | 82352.48 | 840.0008 | 2 | 16 | 4.165601 | 4.889893 | 1.140168 | 8.49e-10 | 4.632988 | 3.084e-09
2018-03-07 14:24 | 82472.48 | 960.0004 | 2 | 16 | 4.19757 | 4.889872 | 1.303148 | 8.49e-10 | 5.314456 | 3.084e-09
2018-03-07 14:26 | 82592.48 | 1080.0003 | 2 | 16 | 4.200408 | 4.336044 | 1.457283 | 8.49e-10 | 5.961868 | 3.084e-09
2018-03-07 14:28 | 82712.48 | 1200.0011 | 2 | 16 | 4.200411 | 3.798595 | 1.592746 | 8.49e-10 | 6.530866 | 3.084e-09
2018-03-07 14:30 | 82832.48 | 1320.0013 | 2 | 16 | 4.200406 | 3.301899 | 1.710943 | 8.49e-10 | 7.027342 | 3.084e-09
2018-03-07 14:30 | 82843.16 | 1330.6803 | 2 | 16 | 4.20041 | 3.259996 | 1.720677 | 8.49e-10 | 7.068228 | 3.084e-09
2018-03-07 14:32 | 82963.17 | 120.002 | 3 | 16 | 4.228839 | 3.259846 | 1.828895 | 8.49e-10 | 7.524204 | 3.084e-09
2018-03-07 14:34 | 83083.17 | 240.0013 | 3 | 16 | 4.261938 | 3.259859 | 1.937545 | 8.49e-10 | 7.985444 | 3.084e-09
2018-03-07 14:36 | 83203.18 | 360.0027 | 3 | 16 | 4.297462 | 3.259869 | 2.046198 | 8.49e-10 | 8.450425 | 3.084e-09
2018-03-07 14:38 | 83323.17 | 480.0013 | 3 | 16 | 4.335147 | 3.259893 | 2.154852 | 8.49e-10 | 8.91939 | 3.084e-09
2018-03-07 14:40 | 83443.17 | 600.0023 | 3 | 16 | 4.374684 | 3.259855 | 2.263505 | 8.49e-10 | 9.392551 | 3.084e-09
2018-03-07 14:42 | 83563.17 | 720.0022 | 3 | 16 | 4.400411 | 3.001923 | 2.370439 | 8.49e-10 | 9.862221 | 3.084e-09
2018-03-07 14:44 | 83683.17 | 840.0014 | 3 | 16 | 4.400408 | 2.500593 | 2.461774 | 8.49e-10 | 10.26413 | 3.084e-09
2018-03-07 14:46 | 83803.17 | 960.0011 | 3 | 16 | 4.400405 | 2.098948 | 2.538183 | 8.49e-10 | 10.60036 | 3.084e-09
2018-03-07 14:48 | 83923.17 | 1080.0021 | 3 | 16 | 4.400383 | 1.771095 | 2.602486 | 8.49e-10 | 10.88332 | 3.084e-09
2018-03-07 14:50 | 84043.17 | 1200.0002 | 3 | 16 | 4.400344 | 1.503357 | 2.656919 | 8.49e-10 | 11.12284 | 3.084e-09
2018-03-07 14:52 | 84163.17 | 1320.0014 | 3 | 16 | 4.400386 | 1.285398 | 2.703279 | 8.49e-10 | 11.32685 | 3.084e-09
2018-03-07 14:54 | 84283.17 | 1440.0017 | 3 | 16 | 4.400356 | 1.105049 | 2.743018 | 8.49e-10 | 11.50171 | 3.084e-09
2018-03-07 14:56 | 84403.17 | 1560.0007 | 3 | 16 | 4.400376 | 0.9565258 | 2.777294 | 8.49e-10 | 11.65254 | 3.084e-09
2018-03-07 14:58 | 84523.17 | 1680.0009 | 3 | 16 | 4.400375 | 0.8331013 | 2.807045 | 8.49e-10 | 11.78346 | 3.084e-09
2018-03-07 15:00 | 84643.17 | 1800.0003 | 3 | 16 | 4.40033 | 0.7285595 | 2.833023 | 8.49e-10 | 11.89777 | 3.084e-09
2018-03-07 15:02 | 84748.26 | 1905.0864 | 3 | 16 | 4.400368 | 0.6519928 | 2.853148 | 8.49e-10 | 11.98633 | 3.084e-09
2018-03-07 15:04 | 84868.3 | 120.0006 | 4 | 16 | 4.352429 | 0 | 2.853148 | 8.49e-10 | 11.98633 | 3.084e-09
2018-03-07 15:06 | 84988.31 | 240.0009 | 4 | 16 | 4.348737 | 0 | 2.853148 | 8.49e-10 | 11.98633 | 3.084e-09
2018-03-07 15:07 | 85048.31 | 300.0011 | 4 | 16 | 4.347648 | 0 | 2.853148 | 8.49e-10 | 11.98633 | 3.084e-09
2018-03-07 15:09 | 85168.40272 | 120.001 | 5 | 16 | 3.863709 | -6.519904 | 2.853148 | 0.2173041 | 11.98633 | 0.8525861
2018-03-07 15:11 | 85288.40292 | 240.0012 | 5 | 16 | 3.778406 | -6.519866 | 2.853148 | 0.4346127 | 11.98633 | 1.68283
2018-03-07 15:13 | 85408.40242 | 360.0007 | 5 | 16 | 3.69971 | -6.519857 | 2.853148 | 0.6519077 | 11.98633 | 2.495205
2018-03-07 15:15 | 85528.40172 | 480 | 5 | 16 | 3.627973 | -6.519854 | 2.853148 | 0.8692268 | 11.98633 | 3.291316
2018-03-07 15:17 | 85648.40272 | 600.001 | 5 | 16 | 3.563355 | -6.520203 | 2.853148 | 1.086534 | 11.98633 | 4.072539
2018-03-07 15:19 | 85768.40232 | 720.0006 | 5 | 16 | 3.507348 | -6.51985 | 2.853148 | 1.303839 | 11.98633 | 4.840633
2018-03-07 15:21 | 85888.40222 | 840.0005 | 5 | 16 | 3.458706 | -6.520155 | 2.853148 | 1.521145 | 11.98633 | 5.5974
2018-03-07 15:23 | 86008.40392 | 960.0022 | 5 | 16 | 3.415747 | -6.520053 | 2.853148 | 1.738463 | 11.98633 | 6.34428
2018-03-07 15:25 | 86128.40362 | 1080.0019 | 5 | 16 | 3.376642 | -6.520193 | 2.853148 | 1.955783 | 11.98633 | 7.082308
2018-03-07 15:27 | 86248.40282 | 1200.0011 | 5 | 16 | 3.338064 | -6.519806 | 2.853148 | 2.17309 | 11.98633 | 7.811917
2018-03-07 15:29 | 86368.40302 | 1320.0013 | 5 | 16 | 3.289417 | -6.520173 | 2.853148 | 2.390399 | 11.98633 | 8.532431
2018-03-07 15:31 | 86488.40252 | 1440.0008 | 5 | 16 | 3.204522 | -6.520124 | 2.853148 | 2.607718 | 11.98633 | 9.238935
2018-03-07 15:33 | 86608.40272 | 1560.001 | 5 | 16 | 3.028625 | -6.519839 | 2.853148 | 2.825021 | 11.98633 | 9.919043
2018-03-07 15:33 | 86619.66662 | 1571.2649 | 5 | 16 | 2.999995 | -6.51985 | 2.853148 | 2.845415 | 11.98633 | 9.980524
2018-03-07 15:35 | 86739.7 | 120.0014 | 6 | 16 | 3.598628 | 0 | 2.853148 | 2.845434 | 11.98633 | 9.980581
2018-03-07 15:37 | 86859.7 | 240.0001 | 6 | 16 | 3.629794 | 0 | 2.853148 | 2.845434 | 11.98633 | 9.980581
2018-03-07 15:38 | 86919.71 | 300.0043 | 6 | 16 | 3.637635 | 0 | 2.853148 | 2.845434 | 11.98633 | 9.980581
2018-03-07 15:38 | 86919.72 | 0.0025 | 7 | 17 | 3.637617 | 0 | 0 | 0 | 0 | 0
2018-03-07 15:40 | 87039.81 | 120.0003 | 2 | 17 | 3.986032 | 4.889971 | 0.1622938 | 0 | 0.641259 | 0
2018-03-07 15:42 | 87159.81 | 240.0004 | 2 | 17 | 4.029919 | 4.889977 | 0.325277 | 0 | 1.294625 | 0
2018-03-07 15:44 | 87279.81 | 360.0007 | 2 | 17 | 4.063909 | 4.88991 | 0.4882592 | 0 | 1.954323 | 0
2018-03-07 15:46 | 87399.81 | 480.0028 | 2 | 17 | 4.090559 | 4.889929 | 0.6512423 | 0 | 2.618923 | 0
2018-03-07 15:48 | 87519.81 | 600.0021 | 2 | 17 | 4.114226 | 4.88995 | 0.8142226 | 0 | 3.287528 | 0
2018-03-07 15:50 | 87639.81 | 720.0016 | 2 | 17 | 4.140084 | 4.889904 | 0.9772061 | 0 | 3.960143 | 0
2018-03-07 15:52 | 87759.81 | 840.0003 | 2 | 17 | 4.16891 | 4.889954 | 1.140183 | 0 | 4.637195 | 0
2018-03-07 15:54 | 87879.81 | 960.0014 | 2 | 17 | 4.200413 | 4.875149 | 1.303155 | 0 | 5.31918 | 0
2018-03-07 15:56 | 87999.81 | 1080.0001 | 2 | 17 | 4.200412 | 4.286074 | 1.455435 | 0 | 5.958814 | 0
2018-03-07 15:58 | 88119.81 | 1200.0016 | 2 | 17 | 4.20039 | 3.757549 | 1.589389 | 0 | 6.521476 | 0
2018-03-07 16:00 | 88239.81 | 1320.0026 | 2 | 17 | 4.200391 | 3.269505 | 1.706381 | 0 | 7.01289 | 0
2018-03-07 16:00 | 88242.23 | 1322.4191 | 2 | 17 | 4.200397 | 3.259968 | 1.708571 | 0 | 7.022089 | 0
2018-03-07 16:02 | 88362.23 | 120.0011 | 3 | 17 | 4.22868 | 3.25983 | 1.816788 | 0 | 7.478057 | 0
2018-03-07 16:04 | 88482.23 | 240.0005 | 3 | 17 | 4.261679 | 3.259872 | 1.925439 | 0 | 7.939275 | 0
2018-03-07 16:06 | 88602.24 | 360.0021 | 3 | 17 | 4.297164 | 3.259863 | 2.03409 | 0 | 8.404217 | 0
2018-03-07 16:08 | 88722.23 | 480.0018 | 3 | 17 | 4.334749 | 3.259871 | 2.142739 | 0 | 8.873122 | 0
2018-03-07 16:10 | 88842.23 | 600.0019 | 3 | 17 | 4.374246 | 3.259888 | 2.25139 | 0 | 9.346231 | 0
2018-03-07 16:12 | 88962.24 | 720.0023 | 3 | 17 | 4.400404 | 3.009298 | 2.35843 | 0 | 9.816333 | 0
2018-03-07 16:14 | 89082.23 | 840.0009 | 3 | 17 | 4.400393 | 2.509232 | 2.450044 | 0 | 10.21947 | 0
2018-03-07 16:16 | 89202.24 | 960.0023 | 3 | 17 | 4.400379 | 2.107759 | 2.52676 | 0 | 10.55705 | 0
2018-03-07 16:18 | 89322.23 | 1080.0009 | 3 | 17 | 4.40038 | 1.780573 | 2.591385 | 0 | 10.84143 | 0
2018-03-07 16:20 | 89442.24 | 1200.0021 | 3 | 17 | 4.400378 | 1.513412 | 2.646129 | 0 | 11.08232 | 0
2018-03-07 16:22 | 89562.24 | 1320.0023 | 3 | 17 | 4.400381 | 1.294312 | 2.692797 | 0 | 11.28768 | 0
2018-03-07 16:24 | 89682.23 | 1440.0007 | 3 | 17 | 4.400364 | 1.113688 | 2.732825 | 0 | 11.46382 | 0
2018-03-07 16:26 | 89802.23 | 1560.0009 | 3 | 17 | 4.400384 | 0.9649773 | 2.767377 | 0 | 11.61586 | 0
2018-03-07 16:28 | 89922.23 | 1680.0006 | 3 | 17 | 4.400394 | 0.8407917 | 2.797383 | 0 | 11.7479 | 0
2018-03-07 16:30 | 90042.23 | 1800.0001 | 3 | 17 | 4.400332 | 0.7353497 | 2.823598 | 0 | 11.86325 | 0
2018-03-07 16:32 | 90156.94 | 1914.7046 | 3 | 17 | 4.400381 | 0.6519947 | 2.845666 | 0 | 11.96036 | 0
2018-03-07 16:34 | 90276.99 | 120.0018 | 4 | 17 | 4.352398 | 0 | 2.845666 | 0 | 11.96036 | 0
2018-03-07 16:36 | 90396.99 | 240.0005 | 4 | 17 | 4.348656 | 0 | 2.845666 | 0 | 11.96036 | 0
2018-03-07 16:37 | 90456.99 | 300.0025 | 4 | 17 | 4.347537 | 0 | 2.845666 | 0 | 11.96036 | 0
2018-03-07 16:39 | 90577.07 | 120.0013 | 5 | 17 | 3.866099 | -6.519884 | 2.845666 | 0.2172927 | 11.96036 | 0.8530346
2018-03-07 16:41 | 90697.07 | 240 | 5 | 17 | 3.782141 | -6.519904 | 2.845666 | 0.4346122 | 11.96036 | 1.683954
2018-03-07 16:43 | 90817.07 | 360.0018 | 5 | 17 | 3.704499 | -6.520185 | 2.845666 | 0.6519349 | 11.96036 | 2.497358
2018-03-07 16:45 | 90937.07 | 480.0012 | 5 | 17 | 3.632671 | -6.520173 | 2.845666 | 0.8692456 | 11.96036 | 3.294472
2018-03-07 16:47 | 91057.07 | 600.0014 | 5 | 17 | 3.567745 | -6.519848 | 2.845666 | 1.086562 | 11.96036 | 4.076716
2018-03-07 16:49 | 91177.07 | 720.0016 | 5 | 17 | 3.510871 | -6.519872 | 2.845666 | 1.303882 | 11.96036 | 4.845727
2018-03-07 16:51 | 91297.07 | 840.0003 | 5 | 17 | 3.461893 | -6.520164 | 2.845666 | 1.521183 | 11.96036 | 5.603194
2018-03-07 16:53 | 91417.07 | 960.0015 | 5 | 17 | 3.418679 | -6.519874 | 2.845666 | 1.738509 | 11.96036 | 6.350772
2018-03-07 16:55 | 91537.07 | 1080.0016 | 5 | 17 | 3.379325 | -6.520111 | 2.845666 | 1.955827 | 11.96036 | 7.089386
2018-03-07 16:57 | 91657.07 | 1200.001 | 5 | 17 | 3.340282 | -6.520175 | 2.845666 | 2.173144 | 11.96036 | 7.819568
2018-03-07 16:59 | 91777.07 | 1320.0022 | 5 | 17 | 3.29119 | -6.520159 | 2.845666 | 2.39047 | 11.96036 | 8.540595
2018-03-07 17:01 | 91897.07 | 1440.0016 | 5 | 17 | 3.205514 | -6.520149 | 2.845666 | 2.60774 | 11.96036 | 9.247221
2018-03-07 17:03 | 92017.07 | 1560.0005 | 5 | 17 | 3.030666 | -6.519855 | 2.845666 | 2.825026 | 11.96036 | 9.927584
2018-03-07 17:03 | 92029.17 | 1572.1036 | 5 | 17 | 2.999994 | -6.51987 | 2.845666 | 2.847023 | 11.96036 | 9.99392
2018-03-07 17:05 | 92149.21552 | 120.0011 | 6 | 17 | 3.597333 | 0 | 2.845666 | 2.847023 | 11.96036 | 9.99392
2018-03-07 17:07 | 92269.21472 | 240.0003 | 6 | 17 | 3.628633 | 0 | 2.845666 | 2.847023 | 11.96036 | 9.99392
2018-03-07 17:08 | 92329.21812 | 300.0037 | 6 | 17 | 3.636481 | 0 | 2.845666 | 2.847023 | 11.96036 | 9.99392
2018-03-07 17:08 | 92329.23 | 0.0024 | 7 | 18 | 3.6365 | 0 | 0 | 0 | 0 | 0
2018-03-07 17:10 | 92449.32 | 120.001 | 2 | 18 | 3.984831 | 4.889971 | 0.1622933 | 0 | 0.6410596 | 0
2018-03-07 17:12 | 92569.32 | 240.0019 | 2 | 18 | 4.028561 | 4.88999 | 0.3252641 | 0 | 1.294164 | 0
2018-03-07 17:14 | 92689.32 | 360.0015 | 2 | 18 | 4.062684 | 4.889904 | 0.4882443 | 0 | 1.953646 | 0
2018-03-07 17:16 | 92809.32 | 480.0012 | 2 | 18 | 4.089511 | 4.889894 | 0.6512196 | 0 | 2.618028 | 0
2018-03-07 17:18 | 92929.32 | 600.0016 | 2 | 18 | 4.113225 | 4.889866 | 0.8142009 | 0 | 3.286473 | 0
2018-03-07 17:20 | 93049.32 | 720.0009 | 2 | 18 | 4.139128 | 4.889864 | 0.9771799 | 0 | 3.95891 | 0
2018-03-07 17:22 | 93169.32 | 840.0016 | 2 | 18 | 4.168064 | 4.889891 | 1.140157 | 0 | 4.635809 | 0
2018-03-07 17:24 | 93289.32 | 960.0014 | 2 | 18 | 4.200148 | 4.889528 | 1.303139 | 0 | 5.317696 | 0
2018-03-07 17:26 | 93409.32 | 1080.0006 | 2 | 18 | 4.200412 | 4.29796 | 1.455886 | 0 | 5.959296 | 0
2018-03-07 17:28 | 93529.32 | 1200.0016 | 2 | 18 | 4.200408 | 3.767582 | 1.590194 | 0 | 6.523441 | 0
2018-03-07 17:30 | 93649.32 | 1320.0025 | 2 | 18 | 4.200409 | 3.276955 | 1.707485 | 0 | 7.016111 | 0
2018-03-07 17:30 | 93653.74 | 1324.4167 | 2 | 18 | 4.20041 | 3.259968 | 1.711492 | 0 | 7.032943 | 0
2018-03-07 17:32 | 93773.75 | 120.0009 | 3 | 18 | 4.228732 | 3.260181 | 1.81971 | 0 | 7.488916 | 0
2018-03-07 17:34 | 93893.75 | 240.0002 | 3 | 18 | 4.261751 | 3.259836 | 1.928359 | 0 | 7.950134 | 0
2018-03-07 17:36 | 94013.75 | 360.0002 | 3 | 18 | 4.297237 | 3.260139 | 2.037014 | 0 | 8.415102 | 0
2018-03-07 17:38 | 94133.75 | 480.0011 | 3 | 18 | 4.334857 | 3.260216 | 2.145671 | 0 | 8.884049 | 0
2018-03-07 17:40 | 94253.76 | 600.0015 | 3 | 18 | 4.374373 | 3.259838 | 2.254322 | 0 | 9.357167 | 0
2018-03-07 17:42 | 94373.75 | 720.0008 | 3 | 18 | 4.40042 | 3.007315 | 2.361319 | 0 | 9.827096 | 0
2018-03-07 17:44 | 94493.75 | 840.0013 | 3 | 18 | 4.400404 | 2.506216 | 2.452841 | 0 | 10.22983 | 0
2018-03-07 17:46 | 94613.75 | 960.0004 | 3 | 18 | 4.400415 | 2.105246 | 2.529456 | 0 | 10.56696 | 0
2018-03-07 17:48 | 94733.75 | 1080.0002 | 3 | 18 | 4.40037 | 1.776503 | 2.59396 | 0 | 10.85081 | 0
2018-03-07 17:50 | 94853.75 | 1200.0003 | 3 | 18 | 4.400392 | 1.510141 | 2.648589 | 0 | 11.0912 | 0
2018-03-07 17:52 | 94973.75 | 1320.0009 | 3 | 18 | 4.400374 | 1.290861 | 2.695142 | 0 | 11.29605 | 0
2018-03-07 17:54 | 95093.76 | 1440.0019 | 3 | 18 | 4.400342 | 1.110041 | 2.735065 | 0 | 11.47172 | 0
2018-03-07 17:56 | 95213.76 | 1560.0019 | 3 | 18 | 4.400379 | 0.9616451 | 2.769517 | 0 | 11.62332 | 0
2018-03-07 17:58 | 95333.76 | 1680.0019 | 3 | 18 | 4.400351 | 0.8368378 | 2.79943 | 0 | 11.75495 | 0
2018-03-07 18:00 | 95453.76 | 1800.0019 | 3 | 18 | 4.400366 | 0.7334843 | 2.825554 | 0 | 11.86991 | 0
2018-03-07 18:02 | 95564.36 | 1910.6064 | 3 | 18 | 4.40034 | 0.6519966 | 2.846803 | 0 | 11.96341 | 0
2018-03-07 18:04 | 95684.41 | 120.0002 | 4 | 18 | 4.352315 | 0 | 2.846803 | 0 | 11.96341 | 0
2018-03-07 18:06 | 95804.41 | 240.0002 | 4 | 18 | 4.348562 | 0 | 2.846803 | 0 | 11.96341 | 0
2018-03-07 18:07 | 95864.41 | 300.0023 | 4 | 18 | 4.347451 | 0 | 2.846803 | 0 | 11.96341 | 0
2018-03-07 18:09 | 95984.5 | 120.001 | 5 | 18 | 3.865209 | -6.519986 | 2.846803 | 0.2173034 | 11.96341 | 0.8528928
2018-03-07 18:11 | 96104.5 | 240.0002 | 5 | 18 | 3.781213 | -6.519964 | 2.846803 | 0.4346072 | 11.96341 | 1.683548
2018-03-07 18:13 | 96224.5 | 360.0002 | 5 | 18 | 3.703546 | -6.519879 | 2.846803 | 0.6519171 | 11.96341 | 2.496704
2018-03-07 18:15 | 96344.5 | 480.0018 | 5 | 18 | 3.631634 | -6.519857 | 2.846803 | 0.8692283 | 11.96341 | 3.293597
2018-03-07 18:17 | 96464.5 | 600.0018 | 5 | 18 | 3.566809 | -6.51992 | 2.846803 | 1.086538 | 11.96341 | 4.075598
2018-03-07 18:19 | 96584.5 | 720.0034 | 5 | 18 | 3.51018 | -6.519912 | 2.846803 | 1.303851 | 11.96341 | 4.844406
2018-03-07 18:21 | 96704.5 | 840.0002 | 5 | 18 | 3.461089 | -6.520163 | 2.846803 | 1.521148 | 11.96341 | 5.601698
2018-03-07 18:23 | 96824.5 | 960.0003 | 5 | 18 | 3.417851 | -6.519884 | 2.846803 | 1.738465 | 11.96341 | 6.349069
2018-03-07 18:25 | 96944.5 | 1080.0011 | 5 | 18 | 3.378359 | -6.519846 | 2.846803 | 1.955768 | 11.96341 | 7.087451
2018-03-07 18:27 | 97064.5 | 1200.0002 | 5 | 18 | 3.33922 | -6.519956 | 2.846803 | 2.173084 | 11.96341 | 7.817413
2018-03-07 18:29 | 97184.5 | 1320.0004 | 5 | 18 | 3.289961 | -6.519819 | 2.846803 | 2.390388 | 11.96341 | 8.538111
2018-03-07 18:31 | 97304.5 | 1440.0013 | 5 | 18 | 3.203975 | -6.520161 | 2.846803 | 2.607697 | 11.96341 | 9.244597
2018-03-07 18:33 | 97424.5 | 1560.0012 | 5 | 18 | 3.027802 | -6.519888 | 2.846803 | 2.825001 | 11.96341 | 9.924574
2018-03-07 18:33 | 97435.44 | 1570.9395 | 5 | 18 | 2.99999 | -6.519848 | 2.846803 | 2.84481 | 11.96341 | 9.984284
2018-03-07 18:35 | 97555.48 | 120.0017 | 6 | 18 | 3.59806 | 0 | 2.846803 | 2.84481 | 11.96341 | 9.984284
2018-03-07 18:37 | 97675.48 | 240.001 | 6 | 18 | 3.629245 | 0 | 2.846803 | 2.84481 | 11.96341 | 9.984284
2018-03-07 18:38 | 97735.48 | 300.0022 | 6 | 18 | 3.637069 | 0 | 2.846803 | 2.84481 | 11.96341 | 9.984284
2018-03-07 18:38 | 97735.49 | 0.0049 | 7 | 19 | 3.63713 | 0 | 0 | 0 | 0 | 0
2018-03-07 18:40 | 97855.57 | 120.0005 | 2 | 19 | 3.985743 | 4.889967 | 0.1622965 | 0 | 0.6412169 | 0
2018-03-07 18:42 | 97975.57 | 240.0011 | 2 | 19 | 4.029559 | 4.889948 | 0.325283 | 0 | 1.294543 | 0
2018-03-07 18:44 | 98095.57 | 360.0004 | 2 | 19 | 4.063578 | 4.889894 | 0.4882551 | 0 | 1.954146 | 0
2018-03-07 18:46 | 98215.57 | 480.001 | 2 | 19 | 4.090261 | 4.88994 | 0.6512388 | 0 | 2.618693 | 0
2018-03-07 18:48 | 98335.58 | 600.0028 | 2 | 19 | 4.113985 | 4.889944 | 0.8142232 | 0 | 3.28727 | 0
2018-03-07 18:50 | 98455.58 | 720.002 | 2 | 19 | 4.139885 | 4.889948 | 0.9772058 | 0 | 3.959846 | 0
2018-03-07 18:52 | 98575.57 | 840.0012 | 2 | 19 | 4.168768 | 4.889904 | 1.140185 | 0 | 4.636878 | 0
2018-03-07 18:54 | 98695.57 | 960.0011 | 2 | 19 | 4.200428 | 4.879236 | 1.303161 | 0 | 5.318852 | 0
2018-03-07 18:56 | 98815.57 | 1080.0011 | 2 | 19 | 4.200392 | 4.287674 | 1.455521 | 0 | 5.958824 | 0
2018-03-07 18:58 | 98935.57 | 1200.0005 | 2 | 19 | 4.200405 | 3.760048 | 1.589529 | 0 | 6.521712 | 0
2018-03-07 19:00 | 99055.57 | 1320.0004 | 2 | 19 | 4.200403 | 3.270781 | 1.706582 | 0 | 7.013381 | 0
2018-03-07 19:00 | 99058.35 | 1322.7793 | 2 | 19 | 4.200401 | 3.259977 | 1.709098 | 0 | 7.023952 | 0
2018-03-07 19:02 | 99178.37 | 120.0011 | 3 | 19 | 4.228674 | 3.259882 | 1.817316 | 0 | 7.479917 | 0
2018-03-07 19:04 | 99298.37 | 240.0019 | 3 | 19 | 4.261739 | 3.259867 | 1.925969 | 0 | 7.941149 | 0
2018-03-07 19:06 | 99418.37 | 360.001 | 3 | 19 | 4.29713 | 3.259867 | 2.034621 | 0 | 8.406098 | 0
2018-03-07 19:08 | 99538.37 | 480.0003 | 3 | 19 | 4.334746 | 3.259853 | 2.14327 | 0 | 8.875 | 0
2018-03-07 19:10 | 99658.37 | 600.0012 | 3 | 19 | 4.374226 | 3.259897 | 2.251925 | 0 | 9.348121 | 0
2018-03-07 19:12 | 99778.37 | 720.0011 | 3 | 19 | 4.400405 | 3.010073 | 2.358968 | 0 | 9.818237 | 0
2018-03-07 19:14 | 99898.37 | 840.0027 | 3 | 19 | 4.400390625 | 2.5086 | 2.450584 | 0 | 10.22139 | 0
2018-03-07 19:16 | 100018.4 | 960.0003 | 3 | 19 | 4.400395 | 2.107336 | 2.527277 | 0 | 10.55886 | 0
2018-03-07 19:18 | 100138.4 | 1080.0004 | 3 | 19 | 4.400394 | 1.780447 | 2.591877 | 0 | 10.84313 | 0
2018-03-07 19:20 | 100258.4 | 1200.0004 | 3 | 19 | 4.40041 | 1.512955 | 2.646595 | 0 | 11.08391 | 0
2018-03-07 19:22 | 100378.4 | 1320.0005 | 3 | 19 | 4.400373 | 1.293131 | 2.693238 | 0 | 11.28916 | 0
2018-03-07 19:24 | 100498.4 | 1440.0004 | 3 | 19 | 4.400354 | 1.112354 | 2.733237 | 0 | 11.46517 | 0
2018-03-07 19:26 | 100618.4 | 1560.0012 | 3 | 19 | 4.40035 | 0.9631119 | 2.767755 | 0 | 11.61706 | 0
2018-03-07 19:28 | 100738.4 | 1680.0011 | 3 | 19 | 4.400357 | 0.8385906 | 2.797729 | 0 | 11.74895 | 0
2018-03-07 19:30 | 100858.4 | 1800.0012 | 3 | 19 | 4.400353 | 0.734808 | 2.8239 | 0 | 11.86411 | 0
2018-03-07 19:32 | 100970.5 | 1912.1176 | 3 | 19 | 4.400334 | 0.6519985 | 2.845462 | 0 | 11.959 | 0
2018-03-07 19:34 | 101090.5 | 120.001 | 4 | 19 | 4.35237 | 0 | 2.845464 | 0 | 11.959 | 0
2018-03-07 19:36 | 101210.5 | 240.0011 | 4 | 19 | 4.348624 | 0 | 2.845464 | 0 | 11.959 | 0
2018-03-07 19:37 | 101270.5 | 300.0015 | 4 | 19 | 4.347491 | 0 | 2.845464 | 0 | 11.959 | 0
2018-03-07 19:39 | 101390.6 | 120.0002 | 5 | 19 | 3.865819 | -6.519954 | 2.845464 | 0.2173079 | 11.959 | 0.8530295
2018-03-07 19:41 | 101510.6 | 240.0002 | 5 | 19 | 3.781836 | -6.519861 | 2.845464 | 0.4346155 | 11.959 | 1.68384
2018-03-07 19:43 | 101630.6 | 360.001 | 5 | 19 | 3.704106 | -6.519837 | 2.845464 | 0.651937 | 11.959 | 2.497166
2018-03-07 19:45 | 101750.6 | 480.001 | 5 | 19 | 3.632267 | -6.519868 | 2.845464 | 0.8692447 | 11.959 | 3.29418
2018-03-07 19:47 | 101870.6 | 600.0018 | 5 | 19 | 3.567424 | -6.519817 | 2.845464 | 1.086564 | 11.959 | 4.076358
2018-03-07 19:49 | 101990.6 | 720.0003 | 5 | 19 | 3.510809 | -6.519846 | 2.845464 | 1.303876 | 11.959 | 4.845302
2018-03-07 19:51 | 102110.6 | 840.0012 | 5 | 19 | 3.461765 | -6.51983 | 2.845464 | 1.521172 | 11.959 | 5.602739
2018-03-07 19:53 | 102230.6 | 960.0015 | 5 | 19 | 3.418467 | -6.51983 | 2.845464 | 1.73849 | 11.959 | 6.350253
2018-03-07 19:55 | 102350.6 | 1080.001 | 5 | 19 | 3.378804 | -6.519994 | 2.845464 | 1.955816 | 11.959 | 7.088812
2018-03-07 19:57 | 102470.6 | 1200.0001 | 5 | 19 | 3.3399 | -6.519826 | 2.845464 | 2.173111 | 11.959 | 7.818831
2018-03-07 19:59 | 102590.6 | 1320.0001 | 5 | 19 | 3.290438 | -6.519814 | 2.845464 | 2.390412 | 11.959 | 8.539651
2018-03-07 20:01 | 102710.6 | 1440.0002 | 5 | 19 | 3.204783 | -6.520187 | 2.845464 | 2.60775 | 11.959 | 9.246363
2018-03-07 20:03 | 102830.6 | 1560.0002 | 5 | 19 | 3.028315 | -6.519876 | 2.845464 | 2.825064 | 11.959 | 9.926518
2018-03-07 20:03 | 102841.7 | 1571.1248 | 5 | 19 | 2.99999 | -6.519922 | 2.845464 | 2.845211 | 11.959 | 9.98725
2018-03-07 20:05 | 102961.8 | 120.0007 | 6 | 19 | 3.597672 | 0 | 2.845464 | 2.845211 | 11.959 | 9.98725
2018-03-07 20:07 | 103081.8 | 240.0007 | 6 | 19 | 3.628964 | 0 | 2.845464 | 2.845211 | 11.959 | 9.98725
2018-03-07 20:08 | 103141.8 | 300.0036 | 6 | 19 | 3.636804 | 0 | 2.845464 | 2.845211 | 11.959 | 9.98725
2018-03-07 20:08 | 103141.7877 | 0.0025 | 7 | 20 | 3.636851 | 0 | 0 | 0 | 0 | 0
2018-03-07 20:10 | 103261.9 | 120.001 | 2 | 20 | 3.985427 | 4.889994 | 0.1623003 | 0 | 0.6411873 | 0
2018-03-07 20:12 | 103381.9 | 240.0018 | 2 | 20 | 4.029166 | 4.890003 | 0.3252834 | 0 | 1.29444 | 0
2018-03-07 20:14 | 103501.9 | 360.001 | 2 | 20 | 4.063197 | 4.889969 | 0.4882664 | 0 | 1.954019 | 0
2018-03-07 20:16 | 103621.9 | 480.0003 | 2 | 20 | 4.090005 | 4.88998 | 0.6512445 | 0 | 2.618492 | 0
2018-03-07 20:18 | 103741.9 | 600.0002 | 2 | 20 | 4.113647 | 4.889975 | 0.8142226 | 0 | 3.286996 | 0
2018-03-07 20:20 | 103861.9 | 720.0002 | 2 | 20 | 4.139551 | 4.890009 | 0.977207 | 0 | 3.959525 | 0
2018-03-07 20:22 | 103981.9 | 840.0002 | 2 | 20 | 4.168405 | 4.889944 | 1.140188 | 0 | 4.636507 | 0
2018-03-07 20:24 | 104101.9 | 960.0003 | 2 | 20 | 4.200419 | 4.886185 | 1.303175 | 0 | 5.318471 | 0
2018-03-07 20:26 | 104221.9 | 1080.0018 | 2 | 20 | 4.200404 | 4.291204 | 1.455684 | 0 | 5.959071 | 0
2018-03-07 20:28 | 104341.9 | 1200.0018 | 2 | 20 | 4.200388 | 3.761196 | 1.589774 | 0 | 6.522305 | 0
2018-03-07 20:30 | 104461.9 | 1320.001 | 2 | 20 | 4.200406 | 3.271677 | 1.706864 | 0 | 7.014127 | 0
2018-03-07 20:30 | 104464.9 | 1323.0264 | 2 | 20 | 4.200405 | 3.259996 | 1.709608 | 0 | 7.025656 | 0
2018-03-07 20:32 | 104584.9 | 120.001 | 3 | 20 | 4.228722 | 3.259905 | 1.817826 | 3.57e-10 | 7.481629 | 1.456e-09
2018-03-07 20:34 | 104704.9 | 240.0002 | 3 | 20 | 4.261802 | 3.259859 | 1.926473 | 3.57e-10 | 7.942841 | 1.456e-09
2018-03-07 20:36 | 104824.9 | 360.0018 | 3 | 20 | 4.297239 | 3.259851 | 2.035125 | 3.57e-10 | 8.407798 | 1.456e-09
2018-03-07 20:38 | 104944.9 | 480.0003 | 3 | 20 | 4.334909 | 3.259892 | 2.143774 | 3.57e-10 | 8.876714 | 1.456e-09
2018-03-07 20:40 | 105064.9 | 600.0018 | 3 | 20 | 4.374432 | 3.259878 | 2.252433 | 3.57e-10 | 9.349873 | 1.456e-09
2018-03-07 20:42 | 105184.9 | 720.0019 | 3 | 20 | 4.400387 | 3.006416 | 2.359429 | 3.57e-10 | 9.819797 | 1.456e-09
2018-03-07 20:44 | 105304.9 | 840.0003 | 3 | 20 | 4.400412 | 2.506687 | 2.450955 | 3.57e-10 | 10.22255 | 1.456e-09
2018-03-07 20:46 | 105424.9 | 960.0019 | 3 | 20 | 4.400396 | 2.105064 | 2.527575 | 3.57e-10 | 10.5597 | 1.456e-09
2018-03-07 20:48 | 105544.9 | 1080.0019 | 3 | 20 | 4.400389 | 1.777418 | 2.59209 | 3.57e-10 | 10.8436 | 1.456e-09
2018-03-07 20:50 | 105664.9 | 1200.0019 | 3 | 20 | 4.400387 | 1.510445 | 2.64673 | 3.57e-10 | 11.08403 | 1.456e-09
2018-03-07 20:52 | 105784.9 | 1320.0003 | 3 | 20 | 4.400384 | 1.29142 | 2.693297 | 3.57e-10 | 11.28894 | 1.456e-09
2018-03-07 20:54 | 105904.9 | 1440.0019 | 3 | 20 | 4.400369 | 1.111023 | 2.733231 | 3.57e-10 | 11.46467 | 1.456e-09
2018-03-07 20:56 | 106024.9 | 1560.0019 | 3 | 20 | 4.400352 | 0.9619923 | 2.767693 | 3.57e-10 | 11.61631 | 1.456e-09
2018-03-07 20:58 | 106144.9 | 1680.0003 | 3 | 20 | 4.400332 | 0.8371544 | 2.797618 | 3.57e-10 | 11.748 | 1.456e-09
2018-03-07 21:00 | 106264.9 | 1800.0019 | 3 | 20 | 4.400336 | 0.7333965 | 2.823756 | 3.57e-10 | 11.86301 | 1.456e-09
2018-03-07 21:02 | 106377.1 | 1912.1344 | 3 | 20 | 4.400348 | 0.6519985 | 2.845295 | 3.57e-10 | 11.95779 | 1.456e-09
2018-03-07 21:04 | 106497.1 | 120.0001 | 4 | 20 | 4.352344 | 0 | 2.845297 | 3.57e-10 | 11.9578 | 1.456e-09
2018-03-07 21:06 | 106617.1 | 240.0002 | 4 | 20 | 4.348594 | 0 | 2.845297 | 3.57e-10 | 11.9578 | 1.456e-09
2018-03-07 21:07 | 106677.1 | 300.0016 | 4 | 20 | 4.347477 | 0 | 2.845297 | 3.57e-10 | 11.9578 | 1.456e-09
2018-03-07 21:09 | 106797.2 | 120.0002 | 5 | 20 | 3.865317 | -6.519968 | 2.845297 | 0.217307 | 11.9578 | 0.8529193
2018-03-07 21:11 | 106917.2 | 240.0019 | 5 | 20 | 3.781374 | -6.519984 | 2.845297 | 0.4346192 | 11.9578 | 1.683645
2018-03-07 21:13 | 107037.2 | 360.001 | 5 | 20 | 3.703642 | -6.519868 | 2.845297 | 0.651927 | 11.9578 | 2.496813
2018-03-07 21:15 | 107157.2 | 480.0002 | 5 | 20 | 3.631874 | -6.519944 | 2.845297 | 0.8692312 | 11.9578 | 3.29372
2018-03-07 21:17 | 107277.2 | 600.0002 | 5 | 20 | 3.56695 | -6.519916 | 2.845297 | 1.086542 | 11.9578 | 4.075777
2018-03-07 21:19 | 107397.2 | 720.001 | 5 | 20 | 3.510272 | -6.519902 | 2.845297 | 1.303848 | 11.9578 | 4.844587
2018-03-07 21:21 | 107517.2 | 840.0002 | 5 | 20 | 3.461226 | -6.519872 | 2.845297 | 1.521163 | 11.9578 | 5.601966
2018-03-07 21:23 | 107637.2 | 960.001 | 5 | 20 | 3.41776 | -6.519826 | 2.845297 | 1.738475 | 11.9578 | 6.349328
2018-03-07 21:25 | 107757.2 | 1080.0027 | 5 | 20 | 3.37816 | -6.519884 | 2.845297 | 1.955783 | 11.9578 | 7.087689
2018-03-07 21:27 | 107877.2 | 1200.001 | 5 | 20 | 3.339109 | -6.519866 | 2.845297 | 2.17308 | 11.9578 | 7.817562
2018-03-07 21:29 | 107997.2 | 1320.001 | 5 | 20 | 3.289775 | -6.51989 | 2.845297 | 2.390395 | 11.9578 | 8.538261
2018-03-07 21:31 | 108117.2 | 1440.001 | 5 | 20 | 3.204039 | -6.519928 | 2.845297 | 2.607695 | 11.9578 | 9.244696
2018-03-07 21:33 | 108237.2 | 1560.0018 | 5 | 20 | 3.026518 | -6.519962 | 2.845297 | 2.825005 | 11.9578 | 9.924597
2018-03-07 21:33 | 108247.5 | 1570.3608 | 5 | 20 | 2.999987 | -6.51992 | 2.845297 | 2.843763 | 11.9578 | 9.981124
2018-03-07 21:35 | 108367.6 | 120.0001 | 6 | 20 | 3.598092 | 0 | 2.845297 | 2.843763 | 11.9578 | 9.981124
2018-03-07 21:37 | 108487.6 | 240.0018 | 6 | 20 | 3.629311 | 0 | 2.845297 | 2.843763 | 11.9578 | 9.981124
2018-03-07 21:38 | 108547.6 | 300.0048 | 6 | 20 | 3.637131 | 0 | 2.845297 | 2.843763 | 11.9578 | 9.981124
2018-03-07 21:38 | 108547.6 | 0.0025 | 7 | 21 | 3.637372 | 0 | 0 | 0 | 0 | 0
2018-03-07 21:40 | 108667.6863 | 120.0002 | 2 | 21 | 3.985831 | 4.890018 | 0.1623044 | 0 | 0.6412668 | 0
2018-03-07 21:42 | 108787.6863 | 240.0002 | 2 | 21 | 4.029634 | 4.890013 | 0.3252865 | 0 | 1.294586 | 0
2018-03-07 21:44 | 108907.6879 | 360.0018 | 2 | 21 | 4.063639 | 4.889956 | 0.4882707 | 0 | 1.954246 | 0
2018-03-07 21:46 | 109027.6879 | 480.0018 | 2 | 21 | 4.090375 | 4.889948 | 0.6512556 | 0 | 2.618813 | 0
2018-03-07 21:48 | 109147.6863 | 600.0002 | 2 | 21 | 4.114056 | 4.889963 | 0.8142366 | 0 | 3.287389 | 0
2018-03-07 21:50 | 109267.6863 | 720.0002 | 2 | 21 | 4.139942 | 4.890003 | 0.9772207 | 0 | 3.959979 | 0
2018-03-07 21:52 | 109387.6879 | 840.0018 | 2 | 21 | 4.168934 | 4.889982 | 1.140207 | 0 | 4.637054 | 0
2018-03-07 21:54 | 109507.688 | 960.0019 | 2 | 21 | 4.200419 | 4.874146 | 1.303182 | 0 | 5.319054 | 0
2018-03-07 21:56 | 109627.6871 | 1080.001 | 2 | 21 | 4.200401 | 4.28484 | 1.45545 | 0 | 5.958643 | 0
2018-03-07 21:58 | 109747.6871 | 1200.001 | 2 | 21 | 4.200405 | 3.756952 | 1.589367 | 0 | 6.521146 | 0
2018-03-07 22:00 | 109867.6871 | 1320.001 | 2 | 21 | 4.200396 | 3.26786 | 1.706312 | 0 | 7.012362 | 0
2018-03-07 22:00 | 109869.6501 | 1321.964 | 2 | 21 | 4.200392 | 3.259972 | 1.708091 | 0 | 7.019836 | 0
2018-03-07 22:02 | 109989.7 | 120.0003 | 3 | 21 | 4.228703 | 3.259907 | 1.816311 | 0 | 7.475815 | 0
2018-03-07 22:04 | 110109.7 | 240.002 | 3 | 21 | 4.261741 | 3.259939 | 1.924965 | 0 | 7.93705 | 0
2018-03-07 22:06 | 110229.7 | 360.0003 | 3 | 21 | 4.297174 | 3.259935 | 2.033618 | 0 | 8.402008 | 0
2018-03-07 22:08 | 110349.7 | 480.0009 | 3 | 21 | 4.334738 | 3.259911 | 2.142269 | 0 | 8.870919 | 0
2018-03-07 22:10 | 110469.7 | 600.0002 | 3 | 21 | 4.374245 | 3.259916 | 2.250925 | 0 | 9.344045 | 0
2018-03-07 22:12 | 110589.7 | 720.0029 | 3 | 21 | 4.40041 | 3.010044 | 2.357974 | 0 | 9.814189 | 0
2018-03-07 22:14 | 110709.7 | 840.0012 | 3 | 21 | 4.400403 | 2.509033 | 2.449578 | 0 | 10.21729 | 0
2018-03-07 22:16 | 110829.7 | 960.0004 | 3 | 21 | 4.400386 | 2.106688 | 2.526265 | 0 | 10.55474 | 0
2018-03-07 22:18 | 110949.7 | 1080.0012 | 3 | 21 | 4.40038 | 1.778965 | 2.590835 | 0 | 10.83887 | 0
2018-03-07 22:20 | 111069.7 | 1200.0004 | 3 | 21 | 4.400364 | 1.51119 | 2.645516 | 0 | 11.07949 | 0
2018-03-07 22:22 | 111189.7 | 1320.0019 | 3 | 21 | 4.400349 | 1.29162 | 2.692121 | 0 | 11.28457 | 0
2018-03-07 22:24 | 111309.7 | 1440.0019 | 3 | 21 | 4.400352 | 1.111324 | 2.732085 | 0 | 11.46042 | 0
2018-03-07 22:26 | 111429.7 | 1560.0011 | 3 | 21 | 4.40037 | 0.9625759 | 2.766573 | 0 | 11.61218 | 0
2018-03-07 22:28 | 111549.7 | 1680.0011 | 3 | 21 | 4.400367 | 0.8386459 | 2.79652 | 0 | 11.74396 | 0
2018-03-07 22:30 | 111669.7 | 1800.0004 | 3 | 21 | 4.400348 | 0.7345257 | 2.822682 | 0 | 11.85908 | 0
2018-03-07 22:32 | 111781.7 | 1912.0057 | 3 | 21 | 4.400338 | 0.6519814 | 2.844215 | 0 | 11.95384 | 0
2018-03-07 22:34 | 111901.7 | 120.0009 | 4 | 21 | 4.352332 | 0 | 2.844215 | 0 | 11.95384 | 0
2018-03-07 22:36 | 112021.7 | 240.001 | 4 | 21 | 4.348596 | 0 | 2.844215 | 0 | 11.95384 | 0
2018-03-07 22:37 | 112081.7 | 300.0023 | 4 | 21 | 4.347466 | 0 | 2.844215 | 0 | 11.95384 | 0
2018-03-07 22:39 | 112201.8 | 120.0007 | 5 | 21 | 3.8657 | -6.52001 | 2.844215 | 0.2173112 | 11.95384 | 0.8530139
2018-03-07 22:41 | 112321.8 | 240.0002 | 5 | 21 | 3.781882 | -6.520035 | 2.844215 | 0.4346074 | 11.95384 | 1.683765
2018-03-07 22:43 | 112441.8 | 360.0002 | 5 | 21 | 3.704244 | -6.519934 | 2.844215 | 0.6519157 | 11.95384 | 2.497069
2018-03-07 22:45 | 112561.8 | 480.0002 | 5 | 21 | 3.632415 | -6.519942 | 2.844215 | 0.8692493 | 11.95384 | 3.294201
2018-03-07 22:47 | 112681.8 | 600.001 | 5 | 21 | 3.567544 | -6.519926 | 2.844215 | 1.086574 | 11.95384 | 4.076426
2018-03-07 22:49 | 112801.8 | 720.0002 | 5 | 21 | 3.510797 | -6.519932 | 2.844215 | 1.303877 | 11.95384 | 4.84535
2018-03-07 22:51 | 112921.8 | 840.001 | 5 | 21 | 3.461534 | -6.519874 | 2.844215 | 1.521199 | 11.95384 | 5.602846
2018-03-07 22:53 | 113041.8 | 960.001 | 5 | 21 | 3.418178 | -6.519866 | 2.844215 | 1.738504 | 11.95384 | 6.350256
2018-03-07 22:55 | 113161.8 | 1080.0026 | 5 | 21 | 3.378667 | -6.519904 | 2.844215 | 1.955822 | 11.95384 | 7.088745
2018-03-07 22:57 | 113281.8 | 1200.001 | 5 | 21 | 3.339636 | -6.519938 | 2.844215 | 2.173127 | 11.95384 | 7.818747
2018-03-07 22:59 | 113401.8 | 1320.0002 | 5 | 21 | 3.290123 | -6.51987 | 2.844215 | 2.390439 | 11.95384 | 8.539539
2018-03-07 23:01 | 113521.8 | 1440.001 | 5 | 21 | 3.204263 | -6.519928 | 2.844215 | 2.60774 | 11.95384 | 9.246025
2018-03-07 23:03 | 113641.8 | 1560.0002 | 5 | 21 | 3.027431 | -6.519946 | 2.844215 | 2.82504 | 11.95384 | 9.926002
2018-03-07 23:03 | 113652.6 | 1570.7528 | 5 | 21 | 2.99999 | -6.519917 | 2.844215 | 2.844531 | 11.95384 | 9.984749
2018-03-07 23:05 | 113772.6 | 120.0016 | 6 | 21 | 3.597412 | 0 | 2.844215 | 2.844531 | 11.95384 | 9.984749
2018-03-07 23:07 | 113892.6 | 240.0007 | 6 | 21 | 3.628744 | 0 | 2.844215 | 2.844531 | 11.95384 | 9.984749
2018-03-07 23:08 | 113952.6 | 300.0038 | 6 | 21 | 3.636568 | 0 | 2.844215 | 2.844531 | 11.95384 | 9.984749
2018-03-07 23:08 | 113952.6 | 0.0033 | 7 | 22 | 3.636669 | 0 | 0 | 0 | 0 | 0
2018-03-07 23:10 | 114072.7 | 120.0018 | 2 | 22 | 3.985449 | 4.889982 | 0.1623025 | 0 | 0.6411907 | 0
2018-03-07 23:12 | 114192.7 | 240.001 | 2 | 22 | 4.029069 | 4.890047 | 0.3252795 | 0 | 1.294412 | 0
2018-03-07 23:14 | 114312.7 | 360.001 | 2 | 22 | 4.063139 | 4.889963 | 0.4882616 | 0 | 1.953977 | 0
2018-03-07 23:16 | 114432.7 | 480.0002 | 2 | 22 | 4.089888 | 4.890015 | 0.6512465 | 0 | 2.61846 | 0
2018-03-07 23:18 | 114552.7 | 600.001 | 2 | 22 | 4.113615 | 4.889967 | 0.8142273 | 0 | 3.286961 | 0
2018-03-07 23:20 | 114672.7 | 720.0019 | 2 | 22 | 4.139464 | 4.889961 | 0.9772092 | 0 | 3.95947 | 0
2018-03-07 23:22 | 114792.7 | 840.0003 | 2 | 22 | 4.168489 | 4.889988 | 1.140196 | 0 | 4.636476 | 0
2018-03-07 23:24 | 114912.7 | 960.0011 | 2 | 22 | 4.200413 | 4.875212 | 1.303172 | 0 | 5.318423 | 0
2018-03-07 23:26 | 115032.7 | 1080.0003 | 2 | 22 | 4.200403 | 4.283903 | 1.455425 | 0 | 5.957944 | 0
2018-03-07 23:28 | 115152.7 | 1200.0019 | 2 | 22 | 4.200387 | 3.753778 | 1.589275 | 0 | 6.520172 | 0
2018-03-07 23:30 | 115272.7 | 1320.0003 | 2 | 22 | 4.200395 | 3.26438 | 1.706119 | 0 | 7.010961 | 0
2018-03-07 23:30 | 115273.9 | 1321.1977 | 2 | 22 | 4.200407 | 3.259995 | 1.707204 | 0 | 7.015516 | 0
2018-03-07 23:32 | 115393.9 | 120.0002 | 3 | 22 | 4.228783 | 3.259922 | 1.815421 | 0 | 7.471491 | 0
2018-03-07 23:34 | 115513.9 | 240.001 | 3 | 22 | 4.261872 | 3.259922 | 1.924074 | 0 | 7.932733 | 0
2018-03-07 23:36 | 115633.9 | 360.0003 | 3 | 22 | 4.297353 | 3.259941 | 2.032731 | 0 | 8.397724 | 0
2018-03-07 23:38 | 115753.9 | 480.0019 | 3 | 22 | 4.335058 | 3.259932 | 2.141386 | 0 | 8.866682 | 0
2018-03-07 23:40 | 115873.9 | 600.0003 | 3 | 22 | 4.374595 | 3.259895 | 2.250037 | 0 | 9.339827 | 0
2018-03-07 23:42 | 115993.9 | 720.0004 | 3 | 22 | 4.400395 | 3.003723 | 2.356999 | 0 | 9.809611 | 0
2018-03-07 23:44 | 116113.9 | 840.0005 | 3 | 22 | 4.400386 | 2.504963 | 2.44846 | 0 | 10.21208 | 0
2018-03-07 23:46 | 116233.9 | 960.0012 | 3 | 22 | 4.400387 | 2.103855 | 2.525042 | 0 | 10.54907 | 0
2018-03-07 23:48 | 116353.9 | 1080.0013 | 3 | 22 | 4.400372 | 1.776915 | 2.589541 | 0 | 10.83289 | 0
2018-03-07 23:50 | 116473.9 | 1200.0022 | 3 | 22 | 4.400355 | 1.509722 | 2.644175 | 0 | 11.0733 | 0
2018-03-07 23:52 | 116593.9 | 1320.0023 | 3 | 22 | 4.400353 | 1.2908 | 2.690736 | 0 | 11.27818 | 0
2018-03-07 23:54 | 116713.9 | 1440.0023 | 3 | 22 | 4.400374 | 1.111502 | 2.730674 | 0 | 11.45392 | 0
2018-03-07 23:56 | 116833.9 | 1560.0008 | 3 | 22 | 4.40035 | 0.9618015 | 2.765141 | 0 | 11.60559 | 0
2018-03-07 23:58 | 116953.9 | 1680.0016 | 3 | 22 | 4.400331 | 0.8377171 | 2.795073 | 0 | 11.7373 | 0
2018-03-08 | 117073.9 | 1800.0025 | 3 | 22 | 4.400307 | 0.7331924 | 2.821215 | 0 | 11.85234 | 0
2018-03-08 00:02 | 117185.1 | 1911.2128 | 3 | 22 | 4.400327 | 0.6519871 | 2.842589 | 0 | 11.94639 | 0
2018-03-08 00:04 | 117305.2 | 120.0011 | 4 | 22 | 4.352174 | 0 | 2.842589 | 0 | 11.94639 | 0
2018-03-08 00:06 | 117425.2 | 240.0004 | 4 | 22 | 4.348405 | 0 | 2.842589 | 0 | 11.94639 | 0
2018-03-08 00:07 | 117485.2 | 300.0026 | 4 | 22 | 4.347287 | 0 | 2.842589 | 0 | 11.94639 | 0
2018-03-08 00:09 | 117605.3 | 120.0011 | 5 | 22 | 3.864031 | -6.520059 | 2.842589 | 0.2173018 | 11.94639 | 0.8526285
2018-03-08 00:11 | 117725.3 | 240.0018 | 5 | 22 | 3.780216 | -6.520028 | 2.842589 | 0.4346033 | 11.94639 | 1.683045
2018-03-08 00:13 | 117845.3 | 360.0013 | 5 | 22 | 3.702563 | -6.51999 | 2.842589 | 0.6519035 | 11.94639 | 2.49595
2018-03-08 00:15 | 117965.3 | 480.001 | 5 | 22 | 3.630806 | -6.519984 | 2.842589 | 0.8692197 | 11.94639 | 3.292672
2018-03-08 00:17 | 118085.3 | 600.0021 | 5 | 22 | 3.566027 | -6.519928 | 2.842589 | 1.086536 | 11.94639 | 4.07453
2018-03-08 00:19 | 118205.3 | 720.0021 | 5 | 22 | 3.509333 | -6.519936 | 2.842589 | 1.303836 | 11.94639 | 4.843114
2018-03-08 00:21 | 118325.3 | 840.0022 | 5 | 22 | 3.460287 | -6.519986 | 2.842589 | 1.521149 | 11.94639 | 5.6003
2018-03-08 00:23 | 118445.3 | 960.0017 | 5 | 22 | 3.417007 | -6.51997 | 2.842589 | 1.738468 | 11.94639 | 6.347495
2018-03-08 00:25 | 118565.3 | 1080.0021 | 5 | 22 | 3.37738 | -6.51997 | 2.842589 | 1.955769 | 11.94639 | 7.085654
2018-03-08 00:27 | 118685.3 | 1200.0021 | 5 | 22 | 3.338167 | -6.51996 | 2.842589 | 2.173084 | 11.94639 | 7.815388
2018-03-08 00:29 | 118805.3 | 1320.0005 | 5 | 22 | 3.288724 | -6.519962 | 2.842589 | 2.390383 | 11.94639 | 8.535841
2018-03-08 00:31 | 118925.3 | 1440.0014 | 5 | 22 | 3.202629 | -6.519946 | 2.842589 | 2.607678 | 11.94639 | 9.242001
2018-03-08 00:33 | 119045.3 | 1560.0023 | 5 | 22 | 3.02387 | -6.519968 | 2.842589 | 2.824999 | 11.94639 | 9.921539
2018-03-08 00:33 | 119054.6 | 1569.3068 | 5 | 22 | 2.999982 | -6.519986 | 2.842589 | 2.841849 | 11.94639 | 9.972296
2018-03-08 00:35 | 119174.6 | 120.0002 | 6 | 22 | 3.598136 | 0 | 2.842589 | 2.841849 | 11.94639 | 9.972296
2018-03-08 00:37 | 119294.6 | 240.001 | 6 | 22 | 3.629366 | 0 | 2.842589 | 2.841849 | 11.94639 | 9.972296
2018-03-08 00:38 | 119354.6 | 300.0041 | 6 | 22 | 3.637214 | 0 | 2.842589 | 2.841849 | 11.94639 | 9.972296
2018-03-08 00:38 | 119354.6 | 0.0023 | 7 | 23 | 3.637263 | 0 | 0 | 0 | 0 | 0
2018-03-08 00:40 | 119474.7 | 120.0002 | 2 | 23 | 3.986282 | 4.890104 | 0.1622947 | 3.8e-11 | 0.6413 | 1.39e-10
2018-03-08 00:42 | 119594.7 | 240.0002 | 2 | 23 | 4.030052 | 4.890038 | 0.3252799 | 3.8e-11 | 1.294705 | 1.39e-10
2018-03-08 00:44 | 119714.7 | 360.0011 | 2 | 23 | 4.064063 | 4.890017 | 0.4882584 | 3.8e-11 | 1.954412 | 1.39e-10
2018-03-08 00:46 | 119834.7 | 480.0011 | 2 | 23 | 4.090755 | 4.890005 | 0.6512412 | 3.8e-11 | 2.619038 | 1.39e-10
2018-03-08 00:48 | 119954.7 | 600.0003 | 2 | 23 | 4.114389 | 4.890036 | 0.8142302 | 3.8e-11 | 3.287709 | 1.39e-10
2018-03-08 00:50 | 120074.7 | 720.0014 | 2 | 23 | 4.140298 | 4.890011 | 0.9772153 | 3.8e-11 | 3.960364 | 1.39e-10
2018-03-08 00:52 | 120194.7 | 840.0004 | 2 | 23 | 4.169236 | 4.890011 | 1.140205 | 3.8e-11 | 4.637512 | 1.39e-10
2018-03-08 00:54 | 120314.7 | 960.0004 | 2 | 23 | 4.200411 | 4.865387 | 1.303176 | 3.8e-11 | 5.319549 | 1.39e-10
2018-03-08 00:56 | 120434.7 | 1080.0014 | 2 | 23 | 4.200401 | 4.279305 | 1.455225 | 3.8e-11 | 5.958216 | 1.39e-10
2018-03-08 00:58 | 120554.7 | 1200.0004 | 2 | 23 | 4.200399 | 3.751823 | 1.588966 | 3.8e-11 | 6.519981 | 1.39e-10
2018-03-08 01:00 | 120674.7 | 1320.0011 | 2 | 23 | 4.200379 | 3.263227 | 1.705757 | 3.8e-11 | 7.010552 | 1.39e-10
2018-03-08 01:01 | 120675.5 | 1320.8297 | 2 | 23 | 4.200387 | 3.259979 | 1.706511 | 3.8e-11 | 7.013716 | 1.39e-10
2018-03-08 01:03 | 120795.6 | 120.001 | 3 | 23 | 4.228704 | 3.259941 | 1.814723 | 3.8e-11 | 7.469666 | 1.39e-10
2018-03-08 01:05 | 120915.6 | 240.0013 | 3 | 23 | 4.26177 | 3.259932 | 1.923376 | 3.8e-11 | 7.930901 | 1.39e-10
2018-03-08 01:07 | 121035.6 | 360.0013 | 3 | 23 | 4.297222 | 3.259935 | 2.032034 | 3.8e-11 | 8.39588 | 1.39e-10
2018-03-08 01:09 | 121155.6 | 480.0019 | 3 | 23 | 4.334827 | 3.259974 | 2.14069 | 3.8e-11 | 8.864821 | 1.39e-10
2018-03-08 01:11 | 121275.6 | 600.0019 | 3 | 23 | 4.374315 | 3.259977 | 2.24934 | 3.8e-11 | 9.337931 | 1.39e-10
2018-03-08 01:13 | 121395.6 | 720.0002 | 3 | 23 | 4.400404 | 3.008942 | 2.356369 | 3.8e-11 | 9.807992 | 1.39e-10
2018-03-08 01:15 | 121515.6 | 840.0011 | 3 | 23 | 4.400397 | 2.508842 | 2.447971 | 3.8e-11 | 10.21107 | 1.39e-10
2018-03-08 01:17 | 121635.6 | 960.001 | 3 | 23 | 4.400387 | 2.106976 | 2.524662 | 3.8e-11 | 10.54855 | 1.39e-10
2018-03-08 01:19 | 121755.6 | 1080.0019 | 3 | 23 | 4.40037 | 1.779917 | 2.58926 | 3.8e-11 | 10.8328 | 1.39e-10
2018-03-08 01:21 | 121875.6 | 1200.0019 | 3 | 23 | 4.400377 | 1.512825 | 2.643988 | 3.8e-11 | 11.07363 | 1.39e-10
2018-03-08 01:23 | 121995.6 | 1320.0019 | 3 | 23 | 4.400371 | 1.293228 | 2.690638 | 3.8e-11 | 11.2789 | 1.39e-10
2018-03-08 01:25 | 122115.6 | 1440.002 | 3 | 23 | 4.400374 | 1.113297 | 2.730646 | 3.8e-11 | 11.45495 | 1.39e-10
2018-03-08 01:27 | 122235.6 | 1560.0019 | 3 | 23 | 4.400349 | 0.9633045 | 2.765174 | 3.8e-11 | 11.60689 | 1.39e-10
2018-03-08 01:29 | 122355.6 | 1680.0012 | 3 | 23 | 4.400361 | 0.8398418 | 2.79516 | 3.8e-11 | 11.73884 | 1.39e-10
2018-03-08 01:31 | 122475.6 | 1800.0011 | 3 | 23 | 4.400372 | 0.7357655 | 2.821354 | 3.8e-11 | 11.8541 | 1.39e-10
2018-03-08 01:32 | 122589.2 | 1913.5984 | 3 | 23 | 4.400353 | 0.6519966 | 2.843204 | 3.8e-11 | 11.95025 | 1.39e-10
2018-03-08 01:34 | 122709.2 | 120.0008 | 4 | 23 | 4.352351 | 0 | 2.843204 | 3.8e-11 | 11.95025 | 1.39e-10
2018-03-08 01:36 | 122829.2 | 240.0012 | 4 | 23 | 4.348613 | 0 | 2.843204 | 3.8e-11 | 11.95025 | 1.39e-10
2018-03-08 01:37 | 122889.2 | 300.0038 | 4 | 23 | 4.347492 | 0 | 2.843204 | 3.8e-11 | 11.95025 | 1.39e-10
2018-03-08 01:39 | 123009.3 | 120.0003 | 5 | 23 | 3.865576 | -6.519999 | 2.843204 | 0.2172992 | 11.95025 | 0.8529351
2018-03-08 01:41 | 123129.3 | 240.0012 | 5 | 23 | 3.781542 | -6.520002 | 2.843204 | 0.4346092 | 11.95025 | 1.68369
2018-03-08 01:43 | 123249.3 | 360.0011 | 5 | 23 | 3.703856 | -6.519986 | 2.843204 | 0.6519145 | 11.95025 | 2.496898
2018-03-08 01:45 | 123369.3 | 480.0003 | 5 | 23 | 3.631993 | -6.519988 | 2.843204 | 0.8692209 | 11.95025 | 3.29385
2018-03-08 01:47 | 123489.3 | 600.0012 | 5 | 23 | 3.567025 | -6.519968 | 2.843204 | 1.086531 | 11.95025 | 4.075928
2018-03-08 01:49 | 123609.3 | 720.0019 | 5 | 23 | 3.510229 | -6.519912 | 2.843204 | 1.30385 | 11.95025 | 4.844795
2018-03-08 01:51 | 123729.3 | 840.0019 | 5 | 23 | 3.46117 | -6.51995 | 2.843204 | 1.521159 | 11.95025 | 5.602148
2018-03-08 01:53 | 123849.3 | 960.0004 | 5 | 23 | 3.417945 | -6.519979 | 2.843204 | 1.738461 | 11.95025 | 6.349476
2018-03-08 01:55 | 123969.3 | 1080.0028 | 5 | 23 | 3.378277 | -6.519972 | 2.843204 | 1.955776 | 11.95025 | 7.087892
2018-03-08 01:57 | 124089.3 | 1200.0012 | 5 | 23 | 3.339237 | -6.519924 | 2.843204 | 2.173083 | 11.95025 | 7.817812
2018-03-08 01:59 | 124209.3 | 1320.0003 | 5 | 23 | 3.289577 | -6.51993 | 2.843204 | 2.390396 | 11.95025 | 8.538506
2018-03-08 02:01 | 124329.3 | 1440.0012 | 5 | 23 | 3.203307 | -6.51992 | 2.843204 | 2.607699 | 11.95025 | 9.244864
2018-03-08 02:03 | 124449.3 | 1560.0003 | 5 | 23 | 3.025311 | -6.519948 | 2.843204 | 2.824997 | 11.95025 | 9.924514
2018-03-08 02:04 | 124459.2 | 1569.9034 | 5 | 23 | 2.99999 | -6.519972 | 2.843204 | 2.84294 | 11.95025 | 9.978576
2018-03-08 02:06 | 124579.2 | 120.0009 | 6 | 23 | 3.597753 | 0 | 2.843204 | 2.84294 | 11.95025 | 9.978576
2018-03-08 02:08 | 124699.2 | 240.0002 | 6 | 23 | 3.628993 | 0 | 2.843204 | 2.84294 | 11.95025 | 9.978576
2018-03-08 02:09 | 124759.2 | 300.0023 | 6 | 23 | 3.636844 | 0 | 2.843204 | 2.84294 | 11.95025 | 9.978576
2018-03-08 02:09 | 124759.3 | 0.0024 | 7 | 24 | 3.636802 | 0 | 0 | 0 | 0 | 0
2018-03-08 02:11 | 124879.3 | 120.0018 | 2 | 24 | 3.985816 | 4.890049 | 0.1622998 | 0 | 0.6412489 | 0
2018-03-08 02:13 | 124999.3 | 240.0002 | 2 | 24 | 4.029556 | 4.890051 | 0.3252847 | 0 | 1.294573 | 0
2018-03-08 02:15 | 125119.3 | 360.0002 | 2 | 24 | 4.063713 | 4.890024 | 0.4882638 | 0 | 1.954212 | 0
2018-03-08 02:17 | 125239.3 | 480.0002 | 2 | 24 | 4.090413 | 4.890011 | 0.6512485 | 0 | 2.618788 | 0
2018-03-08 02:19 | 125359.3 | 600.0001 | 2 | 24 | 4.114115 | 4.88999 | 0.8142263 | 0 | 3.287364 | 0
2018-03-08 02:21 | 125479.3 | 720.001 | 2 | 24 | 4.140066 | 4.890013 | 0.9772105 | 0 | 3.959971 | 0
2018-03-08 02:23 | 125599.3 | 840.001 | 2 | 24 | 4.169069 | 4.889994 | 1.1402 | 0 | 4.637084 | 0
2018-03-08 02:25 | 125719.3 | 960.0018 | 2 | 24 | 4.200418 | 4.868849 | 1.303175 | 0 | 5.319114 | 0
2018-03-08 02:27 | 125839.3 | 1080.0002 | 2 | 24 | 4.200378 | 4.279423 | 1.455277 | 0 | 5.958003 | 0
2018-03-08 02:29 | 125959.3 | 1200.001 | 2 | 24 | 4.200399 | 3.752626 | 1.589044 | 0 | 6.519876 | 0
2018-03-08 02:31 | 126079.3 | 1320.0029 | 2 | 24 | 4.200387 | 3.262922 | 1.705842 | 0 | 7.010477 | 0
2018-03-08 02:31 | 126080.1 | 1320.7497 | 2 | 24 | 4.200382 | 3.259991 | 1.706517 | 0 | 7.013309 | 0
2018-03-08 02:33 | 126200.1 | 120.001 | 3 | 24 | 4.228744 | 3.259932 | 1.81474 | 0 | 7.469307 | 0
2018-03-08 02:35 | 126320.1 | 240.0002 | 3 | 24 | 4.261824 | 3.259893 | 1.923396 | 0 | 7.930555 | 0
2018-03-08 02:37 | 126440.1 | 360.0002 | 3 | 24 | 4.297282 | 3.259897 | 2.032052 | 0 | 8.395534 | 0
2018-03-08 02:39 | 126560.1 | 480.0018 | 3 | 24 | 4.334954 | 3.259928 | 2.140708 | 0 | 8.864491 | 0
2018-03-08 02:41 | 126680.1 | 600.0018 | 3 | 24 | 4.374462 | 3.259947 | 2.249364 | 0 | 9.337637 | 0
2018-03-08 02:43 | 126800.1 | 720.0003 | 3 | 24 | 4.400393 | 3.005976 | 2.356351 | 0 | 9.807527 | 0
2018-03-08 02:45 | 126920.1 | 840.0004 | 3 | 24 | 4.40041 | 2.506809 | 2.447863 | 0 | 10.21021 | 0
2018-03-08 02:47 | 127040.1 | 960.002 | 3 | 24 | 4.400396 | 2.106249 | 2.524504 | 0 | 10.54747 | 0
2018-03-08 02:49 | 127160.1 | 1080.0012 | 3 | 24 | 4.400368 | 1.77857 | 2.589063 | 0 | 10.83155 | 0
2018-03-08 02:51 | 127280.1 | 1200.0004 | 3 | 24 | 4.40039 | 1.512033 | 2.643758 | 0 | 11.07223 | 0
2018-03-08 02:53 | 127400.1 | 1320.0012 | 3 | 24 | 4.40037 | 1.292807 | 2.690375 | 0 | 11.27736 | 0
2018-03-08 02:55 | 127520.1 | 1440.0004 | 3 | 24 | 4.400365 | 1.112524 | 2.73036 | 0 | 11.45331 | 0
2018-03-08 02:57 | 127640.1 | 1560.0022 | 3 | 24 | 4.400303 | 0.9619236 | 2.764873 | 0 | 11.60518 | 0
2018-03-08 02:59 | 127760.1 | 1680.0013 | 3 | 24 | 4.400345 | 0.8386497 | 2.794839 | 0 | 11.73704 | 0
2018-03-08 03:01 | 127880.1 | 1800.0013 | 3 | 24 | 4.400312 | 0.7339001 | 2.821008 | 0 | 11.85219 | 0
2018-03-08 03:02 | 127993.1 | 1912.9595 | 3 | 24 | 4.400361 | 0.6519947 | 2.842716 | 0 | 11.94771 | 0
2018-03-08 03:04 | 128113.1 | 120.0011 | 4 | 24 | 4.352229 | 0 | 2.842718 | 0 | 11.94772 | 0
2018-03-08 03:06 | 128233.1 | 240.0013 | 4 | 24 | 4.348487 | 0 | 2.842718 | 0 | 11.94772 | 0
2018-03-08 03:07 | 128293.1 | 300.0036 | 4 | 24 | 4.347365 | 0 | 2.842718 | 0 | 11.94772 | 0
2018-03-08 03:09 | 128413.2 | 120.0013 | 5 | 24 | 3.863952 | -6.520041 | 2.842718 | 0.2173103 | 11.94772 | 0.8526585
2018-03-08 03:11 | 128533.2 | 240.0007 | 5 | 24 | 3.780019 | -6.52003 | 2.842718 | 0.4346191 | 11.94772 | 1.683069
2018-03-08 03:13 | 128653.2 | 360.0016 | 5 | 24 | 3.702285 | -6.519982 | 2.842718 | 0.6519277 | 11.94772 | 2.495946
2018-03-08 03:15 | 128773.2 | 480.0012 | 5 | 24 | 3.630415 | -6.519999 | 2.842718 | 0.8692373 | 11.94772 | 3.292567
2018-03-08 03:17 | 128893.2 | 600.0012 | 5 | 24 | 3.565647 | -6.519958 | 2.842718 | 1.086548 | 11.94772 | 4.074319
2018-03-08 03:19 | 129013.2 | 720.0007 | 5 | 24 | 3.508952 | -6.51997 | 2.842718 | 1.303848 | 11.94772 | 4.842821
2018-03-08 03:21 | 129133.2 | 840.0032 | 5 | 24 | 3.45995 | -6.519977 | 2.842718 | 1.52116 | 11.94772 | 5.599918
2018-03-08 03:23 | 129253.2 | 960.001 | 5 | 24 | 3.416631 | -6.519944 | 2.842718 | 1.738465 | 11.94772 | 6.346997
2018-03-08 03:25 | 129373.2 | 1080.0002 | 5 | 24 | 3.377272 | -6.519954 | 2.842718 | 1.955778 | 11.94772 | 7.08515
2018-03-08 03:27 | 129493.2 | 1200.0002 | 5 | 24 | 3.338131 | -6.51994 | 2.842718 | 2.173078 | 11.94772 | 7.814816
2018-03-08 03:29 | 129613.2 | 1320.0008 | 5 | 24 | 3.288587 | -6.519946 | 2.842718 | 2.390387 | 11.94772 | 8.535272
2018-03-08 03:31 | 129733.2 | 1440.0003 | 5 | 24 | 3.202168 | -6.519914 | 2.842718 | 2.607699 | 11.94772 | 9.241411
2018-03-08 03:33 | 129853.2 | 1560.0003 | 5 | 24 | 3.022738 | -6.519984 | 2.842718 | 2.825001 | 11.94772 | 9.920724
2018-03-08 03:34 | 129862 | 1568.8313 | 5 | 24 | 2.999991 | -6.519972 | 2.842718 | 2.840993 | 11.94772 | 9.968888
2018-03-08 03:36 | 129982.1 | 120.0017 | 6 | 24 | 3.59824 | 0 | 2.842718 | 2.841006 | 11.94772 | 9.968925
2018-03-08 03:38 | 130102.1 | 239.9997 | 6 | 24 | 3.629415 | 0 | 2.842718 | 2.841006 | 11.94772 | 9.968925
2018-03-08 03:39 | 130162.1 | 300.002 | 6 | 24 | 3.637289 | 0 | 2.842718 | 2.841006 | 11.94772 | 9.968925
2018-03-08 03:39 | 130162.1 | 0.0025 | 7 | 25 | 3.637312 | 0 | 0 | 0 | 0 | 0
2018-03-08 03:41 | 130282.2 | 120.0003 | 2 | 25 | 3.986879 | 4.890026 | 0.162302 | 0 | 0.6414135 | 0
2018-03-08 03:43 | 130402.2 | 240.0011 | 2 | 25 | 4.030662 | 4.890011 | 0.3252862 | 0 | 1.294913 | 0
2018-03-08 03:45 | 130522.2 | 360.0011 | 2 | 25 | 4.064679 | 4.890024 | 0.4882694 | 0 | 1.954741 | 0
2018-03-08 03:47 | 130642.2 | 480.0004 | 2 | 25 | 4.091294 | 4.890015 | 0.6512491 | 0 | 2.619442 | 0
2018-03-08 03:49 | 130762.2 | 600.0004 | 2 | 25 | 4.114943 | 4.89002 | 0.8142353 | 0 | 3.288188 | 0
2018-03-08 03:51 | 130882.2 | 720.0004 | 2 | 25 | 4.140873 | 4.88999 | 0.9772198 | 0 | 3.960929 | 0
2018-03-08 03:53 | 131002.2 | 840.0012 | 2 | 25 | 4.169834 | 4.88999 | 1.140206 | 0 | 4.638156 | 0
2018-03-08 03:55 | 131122.2 | 960.0013 | 2 | 25 | 4.200415 | 4.852674 | 1.303154 | 0 | 5.320189 | 0
2018-03-08 03:57 | 131242.2 | 1080.0013 | 2 | 25 | 4.200403 | 4.271044 | 1.454893 | 0 | 5.957553 | 0
2018-03-08 03:59 | 131362.2 | 1200.0004 | 2 | 25 | 4.200387 | 3.743805 | 1.58835 | 0 | 6.518125 | 0
2018-03-08 04:01 | 131481.6 | 1319.4002 | 2 | 25 | 4.200399 | 3.259987 | 1.70437 | 0 | 7.005457 | 0
2018-03-08 04:03 | 131601.6 | 120.0002 | 3 | 25 | 4.228693 | 3.25996 | 1.812585 | 4.63e-10 | 7.461414 | 1.885e-09
2018-03-08 04:05 | 131721.6 | 240.002 | 3 | 25 | 4.261756 | 3.259966 | 1.921239 | 4.63e-10 | 7.922651 | 1.885e-09
2018-03-08 04:07 | 131841.6 | 360.0005 | 3 | 25 | 4.29719 | 3.259937 | 2.029887 | 4.63e-10 | 8.387589 | 1.885e-09
2018-03-08 04:09 | 131961.6 | 480.0015 | 3 | 25 | 4.334798 | 3.259951 | 2.138536 | 4.63e-10 | 8.856498 | 1.885e-09
2018-03-08 04:11 | 132081.6 | 600.0001 | 3 | 25 | 4.374253 | 3.259968 | 2.247193 | 4.63e-10 | 9.32963 | 1.885e-09
2018-03-08 04:13 | 132201.6 | 720.0018 | 3 | 25 | 4.400393 | 3.00971 | 2.354229 | 4.63e-10 | 9.799719 | 1.885e-09
2018-03-08 04:15 | 132321.6 | 840.0006 | 3 | 25 | 4.4004 | 2.508993 | 2.445838 | 4.63e-10 | 10.20284 | 1.885e-09
2018-03-08 04:17 | 132441.6 | 960.0001 | 3 | 25 | 4.40039 | 2.108047 | 2.522548 | 4.63e-10 | 10.54039 | 1.885e-09
2018-03-08 04:19 | 132561.6 | 1080.0023 | 3 | 25 | 4.400372 | 1.780659 | 2.587173 | 4.63e-10 | 10.82477 | 1.885e-09
2018-03-08 04:21 | 132681.6 | 1200.0029 | 3 | 25 | 4.400386 | 1.513557 | 2.641922 | 4.63e-10 | 11.06568 | 1.885e-09
2018-03-08 04:23 | 132801.6 | 1320.0028 | 3 | 25 | 4.400384 | 1.293951 | 2.688582 | 4.63e-10 | 11.271 | 1.885e-09
2018-03-08 04:25 | 132921.6 | 1440.0021 | 3 | 25 | 4.400368 | 1.113363 | 2.728596 | 4.63e-10 | 11.44708 | 1.885e-09
2018-03-08 04:27 | 133041.6 | 1560.0015 | 3 | 25 | 4.400337 | 0.9634914 | 2.763127 | 4.63e-10 | 11.59903 | 1.885e-09
2018-03-08 04:29 | 133161.6 | 1680.0029 | 3 | 25 | 4.400325 | 0.8387699 | 2.793108 | 4.63e-10 | 11.73095 | 1.885e-09
2018-03-08 04:31 | 133281.6 | 1800.0024 | 3 | 25 | 4.400356 | 0.7353477 | 2.819295 | 4.63e-10 | 11.84618 | 1.885e-09
2018-03-08 04:32 | 133394.8 | 1913.1768 | 3 | 25 | 4.400335 | 0.6519871 | 2.841063 | 4.63e-10 | 11.94197 | 1.885e-09
2018-03-08 04:35 | 133514.8 | 120.0022 | 4 | 25 | 4.352143 | 0 | 2.841065 | 4.63e-10 | 11.94198 | 1.885e-09
2018-03-08 04:37 | 133634.8 | 240.0001 | 4 | 25 | 4.348403 | 0 | 2.841065 | 4.63e-10 | 11.94198 | 1.885e-09
2018-03-08 04:38 | 133694.8 | 300.0022 | 4 | 25 | 4.347267 | 0 | 2.841065 | 4.63e-10 | 11.94198 | 1.885e-09
2018-03-08 04:40 | 133814.9 | 120.002 | 5 | 25 | 3.863708 | -6.519999 | 2.841065 | 0.2173165 | 11.94198 | 0.8526183
2018-03-08 04:42 | 133934.9 | 240.0023 | 5 | 25 | 3.77984 | -6.52002 | 2.841065 | 0.4346256 | 11.94198 | 1.682989
2018-03-08 04:44 | 134054.9 | 360.0009 | 5 | 25 | 3.702276 | -6.520044 | 2.841065 | 0.6519232 | 11.94198 | 2.49581
2018-03-08 04:46 | 134174.9 | 480.0011 | 5 | 25 | 3.630377 | -6.51996 | 2.841065 | 0.8692494 | 11.94198 | 3.292488
2018-03-08 04:48 | 134294.9 | 600.0012 | 5 | 25 | 3.56553 | -6.519926 | 2.841065 | 1.086559 | 11.94198 | 4.074226
2018-03-08 04:50 | 134414.9 | 720.0004 | 5 | 25 | 3.508754 | -6.519956 | 2.841065 | 1.303863 | 11.94198 | 4.842707
2018-03-08 04:52 | 134534.9 | 840.0015 | 5 | 25 | 3.45973 | -6.519908 | 2.841065 | 1.52118 | 11.94198 | 5.599776
2018-03-08 04:54 | 134654.9 | 960.0008 | 5 | 25 | 3.416409 | -6.519952 | 2.841065 | 1.738487 | 11.94198 | 6.346803
2018-03-08 04:56 | 134774.9 | 1080.0017 | 5 | 25 | 3.376928 | -6.519897 | 2.841065 | 1.955797 | 11.94198 | 7.084887
2018-03-08 04:58 | 134894.9 | 1200.0001 | 5 | 25 | 3.337535 | -6.519944 | 2.841065 | 2.173105 | 11.94198 | 7.814487
2018-03-08 05:00 | 135014.9 | 1320.0001 | 5 | 25 | 3.288039 | -6.519944 | 2.841065 | 2.39042 | 11.94198 | 8.534845
2018-03-08 05:02 | 135134.9 | 1440.0028 | 5 | 25 | 3.201612 | -6.519954 | 2.841065 | 2.607733 | 11.94198 | 9.240872
2018-03-08 05:04 | 135254.9 | 1560.0013 | 5 | 25 | 3.021277 | -6.520028 | 2.841065 | 2.825037 | 11.94198 | 9.919999
2018-03-08 05:04 | 135263.1 | 1568.2036 | 5 | 25 | 2.99999 | -6.52001 | 2.841065 | 2.839898 | 11.94198 | 9.964743
2018-03-08 05:06 | 135383.1 | 120.0001 | 6 | 25 | 3.598437 | 0 | 2.841065 | 2.839898 | 11.94198 | 9.964743
2018-03-08 05:08 | 135503.1 | 240.0005 | 6 | 25 | 3.629638 | 0 | 2.841065 | 2.839898 | 11.94198 | 9.964743
2018-03-08 05:09 | 135563.1 | 300.003 | 6 | 25 | 3.63749 | 0 | 2.841065 | 2.839898 | 11.94198 | 9.964743
2018-03-08 05:09 | 135563.2 | 0.004 | 7 | 26 | 3.637637 | 0 | 0 | 0 | 0 | 0
2018-03-08 05:11 | 135683.2 | 120.0009 | 2 | 26 | 3.987266 | 4.890076 | 0.1623104 | 0 | 0.6415017 | 0
2018-03-08 05:13 | 135803.2 | 240.0009 | 2 | 26 | 4.03116 | 4.890087 | 0.3252941 | 0 | 1.295068 | 0
2018-03-08 05:15 | 135923.2 | 360.0024 | 2 | 26 | 4.065232 | 4.890078 | 0.4882817 | 0 | 1.954998 | 0
2018-03-08 05:17 | 136043.2 | 480.0021 | 2 | 26 | 4.091909 | 4.890047 | 0.6512609 | 0 | 2.619793 | 0
2018-03-08 05:19 | 136163.2 | 600.0019 | 2 | 26 | 4.115599 | 4.890039 | 0.8142457 | 0 | 3.288636 | 0
2018-03-08 05:21 | 136283.2 | 720.0023 | 2 | 26 | 4.141571 | 4.890053 | 0.9772354 | 0 | 3.961509 | 0
2018-03-08 05:23 | 136403.2 | 840.0004 | 2 | 26 | 4.170629 | 4.890055 | 1.140219 | 0 | 4.638847 | 0
2018-03-08 05:25 | 136523.2 | 960.0017 | 2 | 26 | 4.200415 | 4.835524 | 1.303133 | 0 | 5.320861 | 0
2018-03-08 05:27 | 136643.2 | 1080.0006 | 2 | 26 | 4.200389 | 4.259352 | 1.454423 | 0 | 5.956339 | 0
2018-03-08 05:29 | 136763.2 | 1200.0005 | 2 | 26 | 4.200397 | 3.734922 | 1.587555 | 0 | 6.515547 | 0
2018-03-08 05:31 | 136880.5 | 1317.2827 | 2 | 26 | 4.200397 | 3.259962 | 1.701387 | 0 | 6.993687 | 0
2018-03-08 05:33 | 137000.5 | 120.0013 | 3 | 26 | 4.228647 | 3.25993 | 1.809598 | 0 | 7.449627 | 0
2018-03-08 05:35 | 137120.5 | 240.0008 | 3 | 26 | 4.261722 | 3.259932 | 1.91825 | 0 | 7.91085 | 0
2018-03-08 05:37 | 137240.5 | 360.0004 | 3 | 26 | 4.297131 | 3.259964 | 2.026905 | 0 | 8.375809 | 0
2018-03-08 05:39 | 137360.5 | 480.0016 | 3 | 26 | 4.334741 | 3.259968 | 2.135563 | 0 | 8.844751 | 0
2018-03-08 05:41 | 137480.5 | 600.0016 | 3 | 26 | 4.374224 | 3.259966 | 2.244217 | 0 | 9.317866 | 0
2018-03-08 05:43 | 137600.5 | 720.0018 | 3 | 26 | 4.400409 | 3.011402 | 2.351276 | 0 | 9.788054 | 0
2018-03-08 05:45 | 137720.5 | 840.0013 | 3 | 26 | 4.40038 | 2.512121 | 2.442971 | 0 | 10.19155 | 0
2018-03-08 05:47 | 137840.5 | 960.0018 | 3 | 26 | 4.400393 | 2.111391 | 2.519799 | 0 | 10.52962 | 0
2018-03-08 05:49 | 137960.5 | 1080.0007 | 3 | 26 | 4.40037 | 1.78442 | 2.584544 | 0 | 10.81452 | 0
2018-03-08 05:51 | 138080.5 | 1200.0016 | 3 | 26 | 4.400382 | 1.517765 | 2.639422 | 0 | 11.05601 | 0
2018-03-08 05:53 | 138200.5 | 1320.0018 | 3 | 26 | 4.400351 | 1.297537 | 2.686219 | 0 | 11.26193 | 0
2018-03-08 05:55 | 138320.5 | 1440.0017 | 3 | 26 | 4.400349 | 1.116617 | 2.726369 | 0 | 11.4386 | 0
2018-03-08 05:57 | 138440.5 | 1560.002 | 3 | 26 | 4.400356 | 0.9675865 | 2.761029 | 0 | 11.59112 | 0
2018-03-08 05:59 | 138560.5 | 1680.0008 | 3 | 26 | 4.400311 | 0.8419266 | 2.791135 | 0 | 11.7236 | 0
2018-03-08 06:01 | 138680.5 | 1800.0001 | 3 | 26 | 4.400332 | 0.738308 | 2.817434 | 0 | 11.83932 | 0
2018-03-08 06:03 | 138798.2 | 1917.7189 | 3 | 26 | 4.400345 | 0.6519966 | 2.840124 | 0 | 11.93917 | 0
2018-03-08 06:05 | 138918.3 | 120.0006 | 4 | 26 | 4.35211 | 0 | 2.840124 | 0 | 11.93917 | 0
2018-03-08 06:07 | 139038.3 | 240.0016 | 4 | 26 | 4.348355 | 0 | 2.840124 | 0 | 11.93917 | 0
2018-03-08 06:08 | 139098.3 | 300.0007 | 4 | 26 | 4.347237 | 0 | 2.840124 | 0 | 11.93917 | 0
2018-03-08 06:10 | 139218.4 | 120.0018 | 5 | 26 | 3.863353 | -6.51999 | 2.840124 | 0.2173105 | 11.93917 | 0.8525236
2018-03-08 06:12 | 139338.4 | 240.0018 | 5 | 26 | 3.779461 | -6.519972 | 2.840124 | 0.4346143 | 11.93917 | 1.682803
2018-03-08 06:14 | 139458.4 | 360.0002 | 5 | 26 | 3.701905 | -6.519966 | 2.840124 | 0.6519272 | 11.93917 | 2.495605
2018-03-08 06:16 | 139578.4 | 480.0002 | 5 | 26 | 3.629975 | -6.519964 | 2.840124 | 0.8692307 | 11.93917 | 3.292109
2018-03-08 06:18 | 139698.4 | 600.0002 | 5 | 26 | 3.565288 | -6.519914 | 2.840124 | 1.08654 | 11.93917 | 4.073766
2018-03-08 06:20 | 139818.4 | 720.0008 | 5 | 26 | 3.508573 | -6.519979 | 2.840124 | 1.303854 | 11.93917 | 4.842244
2018-03-08 06:22 | 139938.4 | 840.0003 | 5 | 26 | 3.4595 | -6.519944 | 2.840124 | 1.521169 | 11.93917 | 5.599243
2018-03-08 06:24 | 140058.4 | 960.002 | 5 | 26 | 3.416395 | -6.519906 | 2.840124 | 1.738474 | 11.93917 | 6.346238
2018-03-08 06:26 | 140178.4 | 1080.0011 | 5 | 26 | 3.37698 | -6.519884 | 2.840124 | 1.955793 | 11.93917 | 7.084346
2018-03-08 06:28 | 140298.4 | 1200.0013 | 5 | 26 | 3.337783 | -6.519897 | 2.840124 | 2.173101 | 11.93917 | 7.813972
2018-03-08 06:30 | 140418.4 | 1320.0011 | 5 | 26 | 3.288485 | -6.519879 | 2.840124 | 2.390401 | 11.93917 | 8.534349
2018-03-08 06:32 | 140538.4 | 1440.0011 | 5 | 26 | 3.201917 | -6.51996 | 2.840124 | 2.607719 | 11.93917 | 9.240481
2018-03-08 06:34 | 140658.4 | 1560.0012 | 5 | 26 | 3.020818 | -6.519966 | 2.840124 | 2.82503 | 11.93917 | 9.919606
2018-03-08 06:34 | 140666.4 | 1568.0435 | 5 | 26 | 2.99999 | -6.51994 | 2.840124 | 2.839602 | 11.93917 | 9.963478
2018-03-08 06:36 | 140786.5 | 120.0001 | 6 | 26 | 3.598219 | 0 | 2.840124 | 2.839602 | 11.93917 | 9.963478
2018-03-08 06:38 | 140906.5 | 240.0001 | 6 | 26 | 3.629436 | 0 | 2.840124 | 2.839602 | 11.93917 | 9.963478
2018-03-08 06:39 | 140966.5 | 300.0041 | 6 | 26 | 3.63729 | 0 | 2.840124 | 2.839602 | 11.93917 | 9.963478
2018-03-08 06:39 | 140966.5 | 0.0047 | 7 | 27 | 3.637259 | 0 | 0 | 0 | 0 | 0
2018-03-08 06:41 | 141086.6 | 120.0002 | 2 | 27 | 3.987248 | 4.890097 | 0.1622998 | 0 | 0.6414649 | 0
2018-03-08 06:43 | 141206.6 | 240.0024 | 2 | 27 | 4.031151 | 4.89007 | 0.3252947 | 0 | 1.295078 | 0
2018-03-08 06:45 | 141326.6 | 360.0003 | 2 | 27 | 4.065218 | 4.890123 | 0.4882761 | 0 | 1.954981 | 0
2018-03-08 06:47 | 141446.6 | 480.0002 | 2 | 27 | 4.091839 | 4.890055 | 0.6512601 | 0 | 2.619791 | 0
2018-03-08 06:49 | 141566.6 | 600 | 2 | 27 | 4.115506 | 4.890057 | 0.8142447 | 0 | 3.288619 | 0
2018-03-08 06:51 | 141686.6 | 720.0007 | 2 | 27 | 4.141465 | 4.890079 | 0.9772362 | 0 | 3.961485 | 0
2018-03-08 06:53 | 141806.6 | 840.0007 | 2 | 27 | 4.170466 | 4.890003 | 1.140218 | 0 | 4.638795 | 0
2018-03-08 06:55 | 141926.6 | 960.0008 | 2 | 27 | 4.200411 | 4.836813 | 1.303141 | 0 | 5.320828 | 0
2018-03-08 06:57 | 142046.6 | 1080.0012 | 2 | 27 | 4.200402 | 4.260105 | 1.454446 | 0 | 5.95637 | 0
2018-03-08 06:59 | 142166.6 | 1200.0022 | 2 | 27 | 4.200397 | 3.735186 | 1.587588 | 0 | 6.515622 | 0
2018-03-08 07:01 | 142283.9 | 1317.3421 | 2 | 27 | 4.200386 | 3.259985 | 1.701469 | 0 | 6.993966 | 0
2018-03-08 07:03 | 142403.9 | 120.0021 | 3 | 27 | 4.228655 | 3.259939 | 1.809687 | 0 | 7.449934 | 0
2018-03-08 07:05 | 142523.9 | 240.0001 | 3 | 27 | 4.261676 | 3.259945 | 1.918339 | 0 | 7.911158 | 0
2018-03-08 07:07 | 142643.9 | 360.0004 | 3 | 27 | 4.297124 | 3.259977 | 2.02699 | 0 | 8.376099 | 0
2018-03-08 07:09 | 142763.9 | 480.0002 | 3 | 27 | 4.334736 | 3.259983 | 2.13564 | 0 | 8.845004 | 0
2018-03-08 07:11 | 142883.9 | 600.0008 | 3 | 27 | 4.374249 | 3.259998 | 2.244299 | 0 | 9.318148 | 0
2018-03-08 07:13 | 143003.9 | 720.0005 | 3 | 27 | 4.400401 | 3.009705 | 2.351335 | 0 | 9.788235 | 0
2018-03-08 07:15 | 143123.9 | 840.0014 | 3 | 27 | 4.400390625 | 2.510866 | 2.442978 | 0 | 10.1915 | 0
2018-03-08 07:17 | 143243.9 | 960.0017 | 3 | 27 | 4.400374 | 2.109896 | 2.519757 | 0 | 10.52936 | 0
2018-03-08 07:19 | 143363.9 | 1080.0018 | 3 | 27 | 4.400381 | 1.783253 | 2.584452 | 0 | 10.81404 | 0
2018-03-08 07:21 | 143483.9 | 1200.0019 | 3 | 27 | 4.400382 | 1.516258 | 2.639283 | 0 | 11.05532 | 0
2018-03-08 07:23 | 143603.9 | 1320.0007 | 3 | 27 | 4.400361 | 1.296783 | 2.686039 | 0 | 11.26106 | 0
2018-03-08 07:25 | 143723.9 | 1440.0016 | 3 | 27 | 4.400363 | 1.116657 | 2.726161 | 0 | 11.43761 | 0
2018-03-08 07:27 | 143843.9 | 1560.0003 | 3 | 27 | 4.400375 | 0.9676208 | 2.760802 | 0 | 11.59004 | 0
2018-03-08 07:29 | 143963.9 | 1680.0002 | 3 | 27 | 4.400371 | 0.843008 | 2.790894 | 0 | 11.72246 | 0
2018-03-08 07:31 | 144083.9 | 1800.0011 | 3 | 27 | 4.400371 | 0.7387619 | 2.817191 | 0 | 11.83817 | 0
2018-03-08 07:33 | 144201.1 | 1917.1641 | 3 | 27 | 4.400322 | 0.6519985 | 2.839783 | 0 | 11.93759 | 0
2018-03-08 07:35 | 144321.1 | 120.0003 | 4 | 27 | 4.352058 | 0 | 2.839783 | 0 | 11.93759 | 0
2018-03-08 07:37 | 144441.1 | 240.0016 | 4 | 27 | 4.348329 | 0 | 2.839783 | 0 | 11.93759 | 0
2018-03-08 07:38 | 144501.1 | 300.0016 | 4 | 27 | 4.347184 | 0 | 2.839783 | 0 | 11.93759 | 0
2018-03-08 07:40 | 144621.2 | 120.0015 | 5 | 27 | 3.863567 | -6.520062 | 2.839783 | 0.2173101 | 11.93759 | 0.8525659
2018-03-08 07:42 | 144741.2 | 240.0021 | 5 | 27 | 3.779845 | -6.520057 | 2.839783 | 0.4346318 | 11.93759 | 1.682967
2018-03-08 07:44 | 144861.2 | 360.0015 | 5 | 27 | 3.702194 | -6.520073 | 2.839783 | 0.6519433 | 11.93759 | 2.495838
2018-03-08 07:46 | 144981.2 | 480.0017 | 5 | 27 | 3.630389 | -6.519982 | 2.839783 | 0.8692541 | 11.93759 | 3.292444
2018-03-08 07:48 | 145101.2 | 600.0016 | 5 | 27 | 3.565609 | -6.519984 | 2.839783 | 1.086559 | 11.93759 | 4.074172
2018-03-08 07:50 | 145221.2 | 720.0013 | 5 | 27 | 3.508855 | -6.519979 | 2.839783 | 1.303874 | 11.93759 | 4.842724
2018-03-08 07:52 | 145341.2 | 840.0014 | 5 | 27 | 3.459711 | -6.519942 | 2.839783 | 1.521183 | 11.93759 | 5.599765
2018-03-08 07:54 | 145461.2 | 960.0019 | 5 | 27 | 3.416365 | -6.519992 | 2.839783 | 1.7385 | 11.93759 | 6.346816
2018-03-08 07:56 | 145581.2 | 1080.0008 | 5 | 27 | 3.37686 | -6.519934 | 2.839783 | 1.955807 | 11.93759 | 7.084876
2018-03-08 07:58 | 145701.2 | 1200.0008 | 5 | 27 | 3.337551 | -6.519877 | 2.839783 | 2.173113 | 11.93759 | 7.814469
2018-03-08 08:00 | 145821.2 | 1320.0007 | 5 | 27 | 3.287798 | -6.519857 | 2.839783 | 2.390414 | 11.93759 | 8.53475
2018-03-08 08:02 | 145941.2 | 1440.0023 | 5 | 27 | 3.200707 | -6.519886 | 2.839783 | 2.607733 | 11.93759 | 9.240709
2018-03-08 08:04 | 146061.2 | 1560.0023 | 5 | 27 | 3.019055 | -6.520002 | 2.839783 | 2.825043 | 11.93759 | 9.919541
2018-03-08 08:04 | 146068.6 | 1567.3452 | 5 | 27 | 2.999988 | -6.519972 | 2.839783 | 2.838335 | 11.93759 | 9.959548
2018-03-08 08:06 | 146188.6 | 120.0002 | 6 | 27 | 3.598475 | 0 | 2.839783 | 2.838335 | 11.93759 | 9.959548
2018-03-08 08:08 | 146308.6 | 240.0018 | 6 | 27 | 3.629649 | 0 | 2.839783 | 2.838335 | 11.93759 | 9.959548
2018-03-08 08:09 | 146368.6 | 300.0031 | 6 | 27 | 3.637504 | 0 | 2.839783 | 2.838335 | 11.93759 | 9.959548
2018-03-08 08:09 | 146368.6 | 0.0025 | 7 | 28 | 3.637561 | 0 | 0 | 0 | 0 | 0
2018-03-08 08:11 | 146488.7 | 120.0019 | 2 | 28 | 3.987158 | 4.890051 | 0.162313 | 0 | 0.6415102 | 0
2018-03-08 08:13 | 146608.7 | 240.001 | 2 | 28 | 4.031019 | 4.890038 | 0.3252988 | 0 | 1.295067 | 0
2018-03-08 08:15 | 146728.7 | 360.0019 | 2 | 28 | 4.065079 | 4.890057 | 0.4882846 | 0 | 1.954968 | 0
2018-03-08 08:17 | 146848.7 | 480.0002 | 2 | 28 | 4.091649 | 4.890013 | 0.6512702 | 0 | 2.619755 | 0
2018-03-08 08:19 | 146968.7 | 600.0002 | 2 | 28 | 4.115289 | 4.890009 | 0.8142546 | 0 | 3.288553 | 0
2018-03-08 08:21 | 147088.7 | 720.001 | 2 | 28 | 4.14132 | 4.890009 | 0.9772335 | 0 | 3.961332 | 0
2018-03-08 08:23 | 147208.7 | 840.0011 | 2 | 28 | 4.170401 | 4.890038 | 1.140226 | 0 | 4.638663 | 0
2018-03-08 08:25 | 147328.7 | 960.0003 | 2 | 28 | 4.200394 | 4.836407 | 1.303147 | 0 | 5.320685 | 0
2018-03-08 08:27 | 147448.7 | 1080.0009 | 2 | 28 | 4.200411 | 4.258615 | 1.454433 | 0 | 5.956146 | 0
2018-03-08 08:29 | 147568.7 | 1200.0015 | 2 | 28 | 4.20038 | 3.730648 | 1.587463 | 0 | 6.514927 | 0
2018-03-08 08:31 | 147684.9 | 1316.209 | 2 | 28 | 4.200404 | 3.259989 | 1.700172 | 0 | 6.988348 | 0
2018-03-08 08:33 | 147804.9 | 120.0005 | 3 | 28 | 4.228754 | 3.259924 | 1.808383 | 1.696e-09 | 7.444295 | 6.907e-09
2018-03-08 08:35 | 147924.9 | 240.0018 | 3 | 28 | 4.261833 | 3.259966 | 1.917045 | 1.696e-09 | 7.905571 | 6.907e-09
2018-03-08 08:37 | 148044.9 | 360.0009 | 3 | 28 | 4.297316 | 3.259975 | 2.025697 | 1.696e-09 | 8.370535 | 6.907e-09
2018-03-08 08:39 | 148164.9 | 480.0004 | 3 | 28 | 4.334969 | 3.259954 | 2.134355 | 1.696e-09 | 8.839503 | 6.907e-09
2018-03-08 08:41 | 148284.9 | 600.0015 | 3 | 28 | 4.374519 | 3.259974 | 2.243009 | 1.696e-09 | 9.312649 | 6.907e-09
2018-03-08 08:43 | 148404.9 | 720.0017 | 3 | 28 | 4.400419 | 3.006279 | 2.349995 | 1.696e-09 | 9.782534 | 6.907e-09
2018-03-08 08:45 | 148524.9 | 840.0021 | 3 | 28 | 4.400385 | 2.507399 | 2.441532 | 1.696e-09 | 10.18533 | 6.907e-09
2018-03-08 08:47 | 148644.9 | 960.0018 | 3 | 28 | 4.400375 | 2.107838 | 2.518225 | 1.696e-09 | 10.52281 | 6.907e-09
2018-03-08 08:49 | 148764.9 | 1080.0002 | 3 | 28 | 4.400397 | 1.782084 | 2.582858 | 1.696e-09 | 10.80722 | 6.907e-09
2018-03-08 08:51 | 148884.9 | 1200.0011 | 3 | 28 | 4.400358 | 1.514633 | 2.637649 | 1.696e-09 | 11.04832 | 6.907e-09
2018-03-08 08:53 | 149004.9 | 1320.0018 | 3 | 28 | 4.400381 | 1.296558 | 2.684371 | 1.696e-09 | 11.25392 | 6.907e-09
2018-03-08 08:55 | 149124.9 | 1440.0001 | 3 | 28 | 4.400369 | 1.115673 | 2.724462 | 1.696e-09 | 11.43033 | 6.907e-09
2018-03-08 08:57 | 149244.9 | 1560.0006 | 3 | 28 | 4.40033 | 0.9657288 | 2.759076 | 1.696e-09 | 11.58265 | 6.907e-09
2018-03-08 08:59 | 149364.9 | 1680.0023 | 3 | 28 | 4.400359 | 0.8421631 | 2.789143 | 1.696e-09 | 11.71495 | 6.907e-09
2018-03-08 09:01 | 149484.9 | 1800.0017 | 3 | 28 | 4.400345 | 0.7377224 | 2.815412 | 1.696e-09 | 11.83054 | 6.907e-09
2018-03-08 09:03 | 149602 | 1917.0327 | 3 | 28 | 4.400348 | 0.6519966 | 2.837948 | 1.696e-09 | 11.92971 | 6.907e-09
2018-03-08 09:05 | 149722 | 120.002 | 4 | 28 | 4.35193 | 0 | 2.837948 | 1.696e-09 | 11.92971 | 6.907e-09
2018-03-08 09:07 | 149842 | 240.0002 | 4 | 28 | 4.348174 | 0 | 2.837948 | 1.696e-09 | 11.92971 | 6.907e-09
2018-03-08 09:08 | 149902 | 300.0043 | 4 | 28 | 4.347068 | 0 | 2.837948 | 1.696e-09 | 11.92971 | 6.907e-09
2018-03-08 09:10 | 150022.1 | 120.0006 | 5 | 28 | 3.861422 | -6.520091 | 2.837948 | 0.2173031 | 11.92971 | 0.8521026
2018-03-08 09:12 | 150142.1 | 240.0008 | 5 | 28 | 3.777665 | -6.520088 | 2.837948 | 0.4346248 | 11.92971 | 1.682034
2018-03-08 09:14 | 150262.1 | 360.0003 | 5 | 28 | 3.700133 | -6.520068 | 2.837948 | 0.6519313 | 11.92971 | 2.494422
2018-03-08 09:16 | 150382.1 | 480.0006 | 5 | 28 | 3.628406 | -6.520059 | 2.837948 | 0.8692458 | 11.92971 | 3.2906
2018-03-08 09:18 | 150502.1 | 600 | 5 | 28 | 3.563679 | -6.520006 | 2.837948 | 1.086559 | 11.92971 | 4.07193
2018-03-08 09:20 | 150622.1 | 720.0016 | 5 | 28 | 3.507082 | -6.520032 | 2.837948 | 1.303873 | 11.92971 | 4.840076
2018-03-08 09:22 | 150742.1 | 840.0014 | 5 | 28 | 3.458096 | -6.519994 | 2.837948 | 1.521182 | 11.92971 | 5.596752
2018-03-08 09:24 | 150862.1 | 960.0016 | 5 | 28 | 3.41485 | -6.520019 | 2.837948 | 1.738497 | 11.92971 | 6.343465
2018-03-08 09:26 | 150982.1 | 1080.0013 | 5 | 28 | 3.375196 | -6.519972 | 2.837948 | 1.955803 | 11.92971 | 7.081167
2018-03-08 09:28 | 151102.1 | 1200.0011 | 5 | 28 | 3.335937 | -6.519979 | 2.837948 | 2.173118 | 11.92971 | 7.810423
2018-03-08 09:30 | 151222.1 | 1320.0024 | 5 | 28 | 3.28631 | -6.519986 | 2.837948 | 2.39043 | 11.92971 | 8.530414
2018-03-08 09:32 | 151342.1 | 1440.0008 | 5 | 28 | 3.199475 | -6.519936 | 2.837948 | 2.607737 | 11.92971 | 9.236032
2018-03-08 09:34 | 151462.1 | 1560.0002 | 5 | 28 | 3.015621 | -6.52001 | 2.837948 | 2.825042 | 11.92971 | 9.914399
2018-03-08 09:34 | 151468.1 | 1565.9792 | 5 | 28 | 2.99999 | -6.520008 | 2.837948 | 2.835874 | 11.92971 | 9.94698
2018-03-08 09:36 | 151588.1 | 120.001 | 6 | 28 | 3.599211 | 0 | 2.837948 | 2.835874 | 11.92971 | 9.94698
2018-03-08 09:38 | 151708.1 | 240.001 | 6 | 28 | 3.630289 | 0 | 2.837948 | 2.835874 | 11.92971 | 9.94698
2018-03-08 09:39 | 151768.1 | 300.0033 | 6 | 28 | 3.638092 | 0 | 2.837948 | 2.835874 | 11.92971 | 9.94698
2018-03-08 09:39 | 151768.2 | 0.0025 | 7 | 29 | 3.63815 | 0 | 0 | 0 | 0 | 0
2018-03-08 09:41 | 151888.2 | 120.001 | 2 | 29 | 3.987895 | 4.890083 | 0.1622991 | 0 | 0.6415805 | 0
2018-03-08 09:43 | 152008.2 | 240 | 2 | 29 | 4.031754 | 4.890059 | 0.3252829 | 0 | 1.295245 | 0
2018-03-08 09:45 | 152128.2 | 360.002 | 2 | 29 | 4.065673 | 4.890024 | 0.4882643 | 0 | 1.955237 | 0
2018-03-08 09:47 | 152248.2 | 480.0018 | 2 | 29 | 4.092094 | 4.889982 | 0.6512485 | 0 | 2.620106 | 0
2018-03-08 09:49 | 152368.2 | 600.0018 | 2 | 29 | 4.115732 | 4.88998 | 0.8142204 | 0 | 3.288921 | 0
2018-03-08 09:51 | 152488.2 | 720.0018 | 2 | 29 | 4.141707 | 4.889961 | 0.9771894 | 0 | 3.961731 | 0
2018-03-08 09:53 | 152608.2 | 840.0018 | 2 | 29 | 4.170774 | 4.88999 | 1.140176 | 0 | 4.639105 | 0
2018-03-08 09:55 | 152728.2 | 960.0019 | 2 | 29 | 4.200408 | 4.829559 | 1.303066 | 0 | 5.32105 | 0
2018-03-08 09:57 | 152848.2 | 1080.0018 | 2 | 29 | 4.200414 | 4.25519 | 1.454202 | 0 | 5.955883 | 0
2018-03-08 09:59 | 152968.2 | 1200.0001 | 2 | 29 | 4.200395 | 3.730312 | 1.587175 | 0 | 6.514424 | 0
2018-03-08 10:01 | 153084.4 | 1316.12 | 2 | 29 | 4.2004 | 3.259995 | 1.699795 | 0 | 6.987471 | 0
2018-03-08 10:03 | 153204.4 | 120.0013 | 3 | 29 | 4.228792 | 3.259928 | 1.808004 | 0 | 7.443412 | 0
2018-03-08 10:05 | 153324.4 | 240.0018 | 3 | 29 | 4.261887 | 3.259901 | 1.916655 | 0 | 7.90465 | 0
2018-03-08 10:07 | 153444.4 | 360.0003 | 3 | 29 | 4.297383 | 3.259945 | 2.025309 | 0 | 8.369625 | 0
2018-03-08 10:09 | 153564.4 | 480.0028 | 3 | 29 | 4.335065 | 3.259909 | 2.133962 | 0 | 8.83858 | 0
2018-03-08 10:11 | 153684.4 | 600.0024 | 3 | 29 | 4.374618 | 3.25996 | 2.242615 | 0 | 9.311729 | 0
2018-03-08 10:13 | 153804.4 | 720.0023 | 3 | 29 | 4.40041 | 3.005697 | 2.349588 | 0 | 9.781567 | 0
2018-03-08 10:15 | 153924.4 | 840.0012 | 3 | 29 | 4.400386 | 2.507383 | 2.4411 | 0 | 10.18426 | 0
2018-03-08 10:17 | 154044.4 | 960.0022 | 3 | 29 | 4.400408 | 2.107702 | 2.517778 | 0 | 10.52167 | 0
2018-03-08 10:19 | 154164.4 | 1080.0009 | 3 | 29 | 4.400378 | 1.780991 | 2.582397 | 0 | 10.80602 | 0
2018-03-08 10:21 | 154284.4 | 1200.0018 | 3 | 29 | 4.400381 | 1.514511 | 2.637168 | 0 | 11.04703 | 0
2018-03-08 10:23 | 154404.4 | 1320.0019 | 3 | 29 | 4.400366 | 1.295528 | 2.683889 | 0 | 11.25262 | 0
2018-03-08 10:25 | 154524.4 | 1440.0011 | 3 | 29 | 4.400345 | 1.115204 | 2.723977 | 0 | 11.42902 | 0
2018-03-08 10:27 | 154644.4 | 1560.0011 | 3 | 29 | 4.400337 | 0.9656754 | 2.75859 | 0 | 11.58133 | 0
2018-03-08 10:29 | 154764.4 | 1680.0004 | 3 | 29 | 4.400346 | 0.84198 | 2.788659 | 0 | 11.71365 | 0
2018-03-08 10:31 | 154884.4 | 1800.0012 | 3 | 29 | 4.400356 | 0.7377224 | 2.814935 | 0 | 11.82927 | 0
2018-03-08 10:33 | 155000.9 | 1916.5137 | 3 | 29 | 4.400346 | 0.6519966 | 2.837389 | 0 | 11.92807 | 0
2018-03-08 10:35 | 155120.9 | 119.9999 | 4 | 29 | 4.352119 | 0 | 2.837389 | 0 | 11.92807 | 0
2018-03-08 10:37 | 155240.9 | 240.0015 | 4 | 29 | 4.34836 | 0 | 2.837389 | 0 | 11.92807 | 0
2018-03-08 10:38 | 155300.9 | 300.0038 | 4 | 29 | 4.347254 | 0 | 2.837389 | 0 | 11.92807 | 0
2018-03-08 10:40 | 155421 | 120.0019 | 5 | 29 | 3.863594 | -6.520002 | 2.837389 | 0.2173146 | 11.92807 | 0.852581
2018-03-08 10:42 | 155541 | 240.0011 | 5 | 29 | 3.779692 | -6.52003 | 2.837389 | 0.4346199 | 11.92807 | 1.682906
2018-03-08 10:44 | 155661 | 360.0012 | 5 | 29 | 3.701967 | -6.519992 | 2.837389 | 0.6519355 | 11.92807 | 2.495743
2018-03-08 10:46 | 155781 | 480.0004 | 5 | 29 | 3.630176 | -6.519917 | 2.837389 | 0.8692411 | 11.92807 | 3.292282
2018-03-08 10:48 | 155901 | 600.0021 | 5 | 29 | 3.565177 | -6.519952 | 2.837389 | 1.086559 | 11.92807 | 4.073981
2018-03-08 10:50 | 156021 | 720.0013 | 5 | 29 | 3.50849 | -6.519958 | 2.837389 | 1.303865 | 11.92807 | 4.842411
2018-03-08 10:52 | 156141 | 840.0013 | 5 | 29 | 3.459365 | -6.519948 | 2.837389 | 1.521173 | 11.92807 | 5.599367
2018-03-08 10:54 | 156261 | 960.0013 | 5 | 29 | 3.415914 | -6.519968 | 2.837389 | 1.738484 | 11.92807 | 6.34632
2018-03-08 10:56 | 156381 | 1080.0016 | 5 | 29 | 3.376297 | -6.519968 | 2.837389 | 1.95579 | 11.92807 | 7.084275
2018-03-08 10:58 | 156501 | 1200.0031 | 5 | 29 | 3.337077 | -6.519977 | 2.837389 | 2.173093 | 11.92807 | 7.813738
2018-03-08 11:00 | 156621 | 1320.0023 | 5 | 29 | 3.287053 | -6.519962 | 2.837389 | 2.390405 | 11.92807 | 8.533939
2018-03-08 11:02 | 156741 | 1440.0008 | 5 | 29 | 3.200138 | -6.519968 | 2.837389 | 2.607707 | 11.92807 | 9.23969
2018-03-08 11:04 | 156861 | 1560.0007 | 5 | 29 | 3.017545 | -6.51998 | 2.837389 | 2.825008 | 11.92807 | 9.918305
2018-03-08 11:04 | 156867.8 | 1566.7589 | 5 | 29 | 2.999999 | -6.519988 | 2.837389 | 2.837259 | 11.92807 | 9.955167
2018-03-08 11:06 | 156987.8 | 120.0001 | 6 | 29 | 3.598796 | 0 | 2.837389 | 2.837259 | 11.92807 | 9.955167
2018-03-08 11:08 | 157107.8 | 240.0009 | 6 | 29 | 3.629945 | 0 | 2.837389 | 2.837259 | 11.92807 | 9.955167
2018-03-08 11:09 | 157167.8 | 300.0029 | 6 | 29 | 3.637793 | 0 | 2.837389 | 2.837259 | 11.92807 | 9.955167
2018-03-08 11:09 | 157167.8 | 0.0042 | 7 | 30 | 3.637758 | 0 | 0 | 0 | 0 | 0
2018-03-08 11:11 | 157287.9 | 120.0014 | 2 | 30 | 3.987918 | 4.890135 | 0.1623105 | 2e-11 | 0.6416128 | 7.4e-11
2018-03-08 11:13 | 157407.9 | 240.0005 | 2 | 30 | 4.031868 | 4.89003 | 0.3252949 | 2e-11 | 1.295293 | 7.4e-11
2018-03-08 11:15 | 157527.9 | 360.0006 | 2 | 30 | 4.065969 | 4.890068 | 0.4882811 | 2e-11 | 1.95534 | 7.4e-11
2018-03-08 11:17 | 157647.9 | 480.0007 | 2 | 30 | 4.092498 | 4.890026 | 0.6512628 | 2e-11 | 2.620257 | 7.4e-11
2018-03-08 11:19 | 157767.9 | 600.0016 | 2 | 30 | 4.116173 | 4.890013 | 0.8142492 | 2e-11 | 3.289197 | 7.4e-11
2018-03-08 11:21 | 157887.9 | 720.0018 | 2 | 30 | 4.142249 | 4.89002 | 0.9772295 | 2e-11 | 3.962134 | 7.4e-11
2018-03-08 11:23 | 158007.9 | 840.0003 | 2 | 30 | 4.171381 | 4.889988 | 1.140221 | 2e-11 | 4.639619 | 7.4e-11
2018-03-08 11:25 | 158127.9 | 960.0031 | 2 | 30 | 4.200407 | 4.817585 | 1.303083 | 2e-11 | 5.32154 | 7.4e-11
2018-03-08 11:27 | 158247.9 | 1080.0015 | 2 | 30 | 4.20041 | 4.24563 | 1.45387 | 2e-11 | 5.954906 | 7.4e-11
2018-03-08 11:29 | 158367.9 | 1200.001 | 2 | 30 | 4.200401 | 3.723097 | 1.586575 | 2e-11 | 6.512321 | 7.4e-11
2018-03-08 11:31 | 158482.6 | 1314.7092 | 2 | 30 | 4.200391 | 3.259972 | 1.697715 | 2e-11 | 6.979153 | 7.4e-11
2018-03-08 11:33 | 158602.6 | 120.001 | 3 | 30 | 4.228682 | 3.259926 | 1.805932 | 2e-11 | 7.435116 | 7.4e-11
2018-03-08 11:35 | 158722.6 | 240.0016 | 3 | 30 | 4.261721 | 3.259951 | 1.914589 | 2e-11 | 7.896366 | 7.4e-11
2018-03-08 11:37 | 158842.6 | 360.0006 | 3 | 30 | 4.297172 | 3.259951 | 2.023242 | 2e-11 | 8.361319 | 7.4e-11
2018-03-08 11:39 | 158962.6 | 480.0012 | 3 | 30 | 4.334792 | 3.259953 | 2.131897 | 2e-11 | 8.830255 | 7.4e-11
2018-03-08 11:41 | 159082.6 | 600.0007 | 3 | 30 | 4.374273 | 3.259937 | 2.24055 | 2e-11 | 9.303367 | 7.4e-11
2018-03-08 11:43 | 159202.6 | 720.0024 | 3 | 30 | 4.400404 | 3.010572 | 2.347595 | 2e-11 | 9.773499 | 7.4e-11
2018-03-08 11:45 | 159322.6 | 840.0001 | 3 | 30 | 4.40038 | 2.511919 | 2.439268 | 2e-11 | 10.1769 | 7.4e-11
2018-03-08 11:47 | 159442.6 | 960.0008 | 3 | 30 | 4.40038 | 2.111874 | 2.516098 | 2e-11 | 10.51498 | 7.4e-11
2018-03-08 11:49 | 159562.6 | 1080.0023 | 3 | 30 | 4.400378 | 1.785074 | 2.580851 | 2e-11 | 10.79991 | 7.4e-11
2018-03-08 11:51 | 159682.6 | 1200.0012 | 3 | 30 | 4.400378 | 1.517792 | 2.635742 | 2e-11 | 11.04146 | 7.4e-11
2018-03-08 11:53 | 159802.6 | 1320.0009 | 3 | 30 | 4.400355 | 1.298428 | 2.682558 | 2e-11 | 11.24747 | 7.4e-11
2018-03-08 11:55 | 159922.6 | 1440.0022 | 3 | 30 | 4.400376 | 1.11825 | 2.722735 | 2e-11 | 11.42426 | 7.4e-11
2018-03-08 11:57 | 160042.6 | 1560.0021 | 3 | 30 | 4.400346 | 0.9682503 | 2.757427 | 2e-11 | 11.57692 | 7.4e-11
2018-03-08 11:59 | 160162.6 | 1680.0001 | 3 | 30 | 4.400366 | 0.8440113 | 2.787563 | 2e-11 | 11.70953 | 7.4e-11
2018-03-08 12:01 | 160282.6 | 1800.0009 | 3 | 30 | 4.400359 | 0.7400951 | 2.813898 | 2e-11 | 11.82541 | 7.4e-11
2018-03-08 12:03 | 160402.5 | 1919.8297 | 3 | 30 | 4.400362 | 0.6519947 | 2.837004 | 2e-11 | 11.92708 | 7.4e-11
2018-03-08 12:05 | 160522.5 | 120.0001 | 4 | 30 | 4.352008 | 0 | 2.837004 | 2e-11 | 11.92708 | 7.4e-11
2018-03-08 12:07 | 160642.5 | 240.0018 | 4 | 30 | 4.348277 | 0 | 2.837004 | 2e-11 | 11.92708 | 7.4e-11
2018-03-08 12:08 | 160702.5 | 300.0031 | 4 | 30 | 4.347148 | 0 | 2.837004 | 2e-11 | 11.92708 | 7.4e-11
2018-03-08 12:10 | 160822.6 | 120.0017 | 5 | 30 | 3.862432 | -6.520064 | 2.837004 | 0.2173137 | 11.92708 | 0.8523383
2018-03-08 12:12 | 160942.6 | 240.0006 | 5 | 30 | 3.778697 | -6.520026 | 2.837004 | 0.4346186 | 11.92708 | 1.682429
2018-03-08 12:14 | 161062.6 | 360.0016 | 5 | 30 | 3.701155 | -6.520026 | 2.837004 | 0.6519354 | 11.92708 | 2.495084
2018-03-08 12:16 | 161182.6 | 480.0015 | 5 | 30 | 3.629463 | -6.519962 | 2.837004 | 0.8692441 | 11.92708 | 3.291473
2018-03-08 12:18 | 161302.6 | 600.0015 | 5 | 30 | 3.564671 | -6.519958 | 2.837004 | 1.086559 | 11.92708 | 4.07303
2018-03-08 12:20 | 161422.6 | 720.0017 | 5 | 30 | 3.508064 | -6.519902 | 2.837004 | 1.303865 | 11.92708 | 4.841353
2018-03-08 12:22 | 161542.6 | 840.0011 | 5 | 30 | 3.459027 | -6.519922 | 2.837004 | 1.521176 | 11.92708 | 5.59824
2018-03-08 12:24 | 161662.6 | 960.0019 | 5 | 30 | 3.415676 | -6.51996 | 2.837004 | 1.738498 | 11.92708 | 6.345153
2018-03-08 12:26 | 161782.6 | 1080.0004 | 5 | 30 | 3.376227 | -6.519922 | 2.837004 | 1.955805 | 11.92708 | 7.083079
2018-03-08 12:28 | 161902.6 | 1200.0005 | 5 | 30 | 3.336996 | -6.519926 | 2.837004 | 2.173113 | 11.92708 | 7.812535
2018-03-08 12:30 | 162022.6 | 1320.0021 | 5 | 30 | 3.287001 | -6.519914 | 2.837004 | 2.390421 | 11.92708 | 8.532701
2018-03-08 12:32 | 162142.6 | 1440.0005 | 5 | 30 | 3.199871 | -6.519924 | 2.837004 | 2.607727 | 11.92708 | 9.23844
2018-03-08 12:34 | 162262.6 | 1560.0012 | 5 | 30 | 3.015967 | -6.519922 | 2.837004 | 2.82504 | 11.92708 | 9.916917
2018-03-08 12:34 | 162268.7 | 1566.1091 | 5 | 30 | 2.999999 | -6.519924 | 2.837004 | 2.836101 | 11.92708 | 9.950188
2018-03-08 12:36 | 162388.8 | 120.0016 | 6 | 30 | 3.598803 | 0 | 2.837004 | 2.836101 | 11.92708 | 9.950188
2018-03-08 12:38 | 162508.8 | 240 | 6 | 30 | 3.62997 | 0 | 2.837004 | 2.836101 | 11.92708 | 9.950188
2018-03-08 12:39 | 162568.8 | 300.003 | 6 | 30 | 3.637776 | 0 | 2.837004 | 2.836101 | 11.92708 | 9.950188
2018-03-08 12:39 | 162568.8 | 0.0025 | 7 | 31 | 3.637781 | 0 | 0 | 0 | 0 | 0
2018-03-08 12:41 | 162688.9 | 120.0004 | 2 | 31 | 3.987853 | 4.890114 | 0.1623017 | 0 | 0.6415721 | 0
2018-03-08 12:43 | 162808.9 | 240.0005 | 2 | 31 | 4.031651 | 4.890018 | 0.3252817 | 0 | 1.295213 | 0
2018-03-08 12:45 | 162928.9 | 360.0006 | 2 | 31 | 4.065589 | 4.890051 | 0.4882637 | 0 | 1.955195 | 0
2018-03-08 12:47 | 163048.9 | 480.0007 | 2 | 31 | 4.092097 | 4.890032 | 0.6512416 | 0 | 2.620032 | 0
2018-03-08 12:49 | 163168.9 | 600.002 | 2 | 31 | 4.115742 | 4.89002 | 0.8142235 | 0 | 3.288885 | 0
2018-03-08 12:51 | 163288.9 | 720.0003 | 2 | 31 | 4.141747 | 4.890087 | 0.9772029 | 0 | 3.961744 | 0
2018-03-08 12:53 | 163408.9 | 840.0011 | 2 | 31 | 4.170874 | 4.890036 | 1.140193 | 0 | 4.639139 | 0
2018-03-08 12:55 | 163528.9 | 960.0022 | 2 | 31 | 4.200405 | 4.82827 | 1.303091 | 0 | 5.321132 | 0
2018-03-08 12:57 | 163648.9 | 1080.0016 | 2 | 31 | 4.200392 | 4.251751 | 1.454163 | 0 | 5.955693 | 0
2018-03-08 12:59 | 163768.9 | 1200.0004 | 2 | 31 | 4.200395 | 3.727201 | 1.587037 | 0 | 6.513819 | 0
2018-03-08 13:01 | 163884.5 | 1315.6234 | 2 | 31 | 4.200411 | 3.25997 | 1.699117 | 0 | 6.984599 | 0
2018-03-08 13:03 | 164004.5 | 120.0006 | 3 | 31 | 4.228765 | 3.259947 | 1.807329 | 0 | 7.440549 | 0
2018-03-08 13:05 | 164124.5 | 240.0023 | 3 | 31 | 4.261848 | 3.259979 | 1.915984 | 0 | 7.9018 | 0
2018-03-08 13:07 | 164244.5 | 360 | 3 | 31 | 4.297341 | 3.259943 | 2.024641 | 0 | 8.366785 | 0
2018-03-08 13:09 | 164364.5 | 480.0013 | 3 | 31 | 4.334976 | 3.259945 | 2.133296 | 0 | 8.835737 | 0
2018-03-08 13:11 | 164484.5 | 600.0014 | 3 | 31 | 4.374486 | 3.259945 | 2.241949 | 0 | 9.308875 | 0
2018-03-08 13:13 | 164604.5 | 720.0005 | 3 | 31 | 4.40039 | 3.006859 | 2.348949 | 0 | 9.778822 | 0
2018-03-08 13:15 | 164724.5 | 840.0024 | 3 | 31 | 4.400390625 | 2.508776 | 2.440517 | 0 | 10.18176 | 0
2018-03-08 13:17 | 164844.5 | 960.0006 | 3 | 31 | 4.400389 | 2.108137 | 2.517228 | 0 | 10.51931 | 0
2018-03-08 13:19 | 164964.5 | 1080.0012 | 3 | 31 | 4.400406 | 1.78167 | 2.581861 | 0 | 10.80372 | 0
2018-03-08 13:21 | 165084.5 | 1200.0015 | 3 | 31 | 4.400367 | 1.514238 | 2.636644 | 0 | 11.04479 | 0
2018-03-08 13:23 | 165204.5 | 1320.0017 | 3 | 31 | 4.400381 | 1.295778 | 2.683352 | 0 | 11.25032 | 0
2018-03-08 13:25 | 165324.5 | 1440.0001 | 3 | 31 | 4.400361 | 1.114784 | 2.723422 | 0 | 11.42665 | 0
2018-03-08 13:27 | 165444.5 | 1560.0017 | 3 | 31 | 4.400338 | 0.9651814 | 2.758016 | 0 | 11.57887 | 0
2018-03-08 13:29 | 165564.5 | 1680.0005 | 3 | 31 | 4.40034 | 0.8407974 | 2.788059 | 0 | 11.71107 | 0
2018-03-08 13:31 | 165684.5 | 1800.0012 | 3 | 31 | 4.400343 | 0.7366619 | 2.814299 | 0 | 11.82654 | 0
2018-03-08 13:33 | 165798.6 | 1914.0834 | 3 | 31 | 4.400325 | 0.6519871 | 2.836269 | 0 | 11.92321 | 0
2018-03-08 13:35 | 165918.6 | 120.001 | 4 | 31 | 4.351962 | 0 | 2.83627 | 0 | 11.92322 | 0
2018-03-08 13:37 | 166038.6 | 240.0007 | 4 | 31 | 4.348203 | 0 | 2.83627 | 0 | 11.92322 | 0
2018-03-08 13:38 | 166098.6 | 300.0034 | 4 | 31 | 4.347091 | 0 | 2.83627 | 0 | 11.92322 | 0
2018-03-08 13:40 | 166218.7 | 120.0011 | 5 | 31 | 3.86197 | -6.520062 | 2.83627 | 0.2172865 | 11.92322 | 0.8521476
2018-03-08 13:42 | 166338.7 | 240.0001 | 5 | 31 | 3.778131 | -6.52007 | 2.83627 | 0.4346033 | 11.92322 | 1.682174
2018-03-08 13:44 | 166458.7 | 360.0012 | 5 | 31 | 3.700502 | -6.520077 | 2.83627 | 0.6519185 | 11.92322 | 2.494684
2018-03-08 13:46 | 166578.7 | 480.0004 | 5 | 31 | 3.628587 | -6.520006 | 2.83627 | 0.869233 | 11.92322 | 3.290931
2018-03-08 13:48 | 166698.7 | 600.0009 | 5 | 31 | 3.563874 | -6.520046 | 2.83627 | 1.086538 | 11.92322 | 4.072285
2018-03-08 13:50 | 166818.7 | 720.0006 | 5 | 31 | 3.507065 | -6.519997 | 2.83627 | 1.303859 | 11.92322 | 4.840473
2018-03-08 13:52 | 166938.7 | 840 | 5 | 31 | 3.457995 | -6.520008 | 2.83627 | 1.521167 | 11.92322 | 5.59711
2018-03-08 13:54 | 167058.7 | 960.0024 | 5 | 31 | 3.415343 | -6.519977 | 2.83627 | 1.738482 | 11.92322 | 6.343866
2018-03-08 13:56 | 167178.7 | 1080.0008 | 5 | 31 | 3.376183 | -6.519962 | 2.83627 | 1.955792 | 11.92322 | 7.08176
2018-03-08 13:58 | 167298.7 | 1200.0016 | 5 | 31 | 3.337518 | -6.519974 | 2.83627 | 2.173099 | 11.92322 | 7.811258
2018-03-08 14:00 | 167418.7 | 1320.0016 | 5 | 31 | 3.287845 | -6.519932 | 2.83627 | 2.390408 | 11.92322 | 8.53157
2018-03-08 14:02 | 167538.7 | 1440.0002 | 5 | 31 | 3.20118 | -6.519999 | 2.83627 | 2.60772 | 11.92322 | 9.237552
2018-03-08 14:04 | 167658.7 | 1560.001 | 5 | 31 | 3.019135 | -6.520044 | 2.83627 | 2.825034 | 11.92322 | 9.916483
2018-03-08 14:04 | 167666.1 | 1567.3368 | 5 | 31 | 2.999995 | -6.520032 | 2.83627 | 2.838315 | 11.92322 | 9.956455
2018-03-08 14:06 | 167786.1 | 120.0001 | 6 | 31 | 3.597303 | 0 | 2.83627 | 2.838331 | 11.92322 | 9.956503
2018-03-08 14:08 | 167906.1 | 240.0006 | 6 | 31 | 3.628592 | 0 | 2.83627 | 2.838331 | 11.92322 | 9.956503
2018-03-08 14:09 | 167966.1 | 300.0042 | 6 | 31 | 3.636454 | 0 | 2.83627 | 2.838331 | 11.92322 | 9.956503
2018-03-08 14:09 | 167966.1 | 0.0024 | 7 | 32 | 3.63641 | 0 | 0 | 0 | 0 | 0
2018-03-08 14:11 | 168086.2 | 120.0012 | 2 | 32 | 3.986814 | 4.890093 | 0.1623068 | 1.489e-09 | 0.6413943 | 5.416e-09
2018-03-08 14:13 | 168206.2 | 240.0022 | 2 | 32 | 4.03067 | 4.890049 | 0.3252913 | 1.489e-09 | 1.294892 | 5.416e-09
2018-03-08 14:15 | 168326.2 | 360.0003 | 2 | 32 | 4.064852 | 4.890079 | 0.4882688 | 1.489e-09 | 1.954709 | 5.416e-09
2018-03-08 14:17 | 168446.2 | 480.0002 | 2 | 32 | 4.091605 | 4.890078 | 0.6512462 | 1.489e-09 | 2.619443 | 5.416e-09
2018-03-08 14:19 | 168566.2 | 600.0014 | 2 | 32 | 4.115281 | 4.890059 | 0.8142408 | 1.489e-09 | 3.288279 | 5.416e-09
2018-03-08 14:21 | 168686.2 | 720.0015 | 2 | 32 | 4.141253 | 4.890013 | 0.9772297 | 1.489e-09 | 3.961097 | 5.416e-09
2018-03-08 14:23 | 168806.2 | 840.0016 | 2 | 32 | 4.17028 | 4.890057 | 1.140213 | 1.489e-09 | 4.63838 | 5.416e-09
2018-03-08 14:25 | 168926.2 | 960.0004 | 2 | 32 | 4.200412 | 4.84129 | 1.303148 | 1.489e-09 | 5.320432 | 5.416e-09
2018-03-08 14:27 | 169046.2 | 1080.001 | 2 | 32 | 4.200401 | 4.262209 | 1.45458 | 1.489e-09 | 5.956508 | 5.416e-09
2018-03-08 14:29 | 169166.2 | 1200.0022 | 2 | 32 | 4.200391 | 3.736452 | 1.587783 | 1.489e-09 | 6.516014 | 5.416e-09
2018-03-08 14:31 | 169283.6 | 1317.4436 | 2 | 32 | 4.200404 | 3.259995 | 1.701781 | 1.489e-09 | 6.994849 | 5.416e-09
2018-03-08 14:33 | 169403.6 | 120.0005 | 3 | 32 | 4.228752 | 3.259909 | 1.809997 | 1.489e-09 | 7.450815 | 5.416e-09
2018-03-08 14:35 | 169523.7 | 240.0008 | 3 | 32 | 4.261847 | 3.25992 | 1.918652 | 1.489e-09 | 7.912065 | 5.416e-09
2018-03-08 14:37 | 169643.7 | 360.0018 | 3 | 32 | 4.297316 | 3.259968 | 2.027307 | 1.489e-09 | 8.377042 | 5.416e-09
2018-03-08 14:39 | 169763.6 | 480.0005 | 3 | 32 | 4.334946 | 3.259949 | 2.13596 | 1.489e-09 | 8.845986 | 5.416e-09
2018-03-08 14:41 | 169883.7 | 600.0022 | 3 | 32 | 4.374473 | 3.259905 | 2.244618 | 1.489e-09 | 9.319144 | 5.416e-09
2018-03-08 14:43 | 170003.7 | 720.0012 | 3 | 32 | 4.400407 | 3.007912 | 2.351617 | 1.489e-09 | 9.789082 | 5.416e-09
2018-03-08 14:45 | 170123.7 | 840.0017 | 3 | 32 | 4.400394 | 2.50889 | 2.443187 | 1.489e-09 | 10.19203 | 5.416e-09
2018-03-08 14:47 | 170243.6 | 960.0001 | 3 | 32 | 4.400376 | 2.107443 | 2.519897 | 1.489e-09 | 10.52958 | 5.416e-09
2018-03-08 14:49 | 170363.6 | 1080.0003 | 3 | 32 | 4.400394 | 1.781601 | 2.584523 | 1.489e-09 | 10.81396 | 5.416e-09
2018-03-08 14:51 | 170483.7 | 1200.0013 | 3 | 32 | 4.400372 | 1.513729 | 2.639288 | 1.489e-09 | 11.05495 | 5.416e-09
2018-03-08 14:53 | 170603.7 | 1320.0011 | 3 | 32 | 4.400362 | 1.294674 | 2.685972 | 1.489e-09 | 11.26037 | 5.416e-09
2018-03-08 14:55 | 170723.7 | 1440.0023 | 3 | 32 | 4.400376 | 1.114618 | 2.726023 | 1.489e-09 | 11.43661 | 5.416e-09
2018-03-08 14:57 | 170843.7 | 1560.0014 | 3 | 32 | 4.40034 | 0.9646816 | 2.760595 | 1.489e-09 | 11.58874 | 5.416e-09
2018-03-08 14:59 | 170963.6 | 1680.0003 | 3 | 32 | 4.400334 | 0.840313 | 2.790621 | 1.489e-09 | 11.72087 | 5.416e-09
2018-03-08 15:01 | 171083.6 | 1800.0005 | 3 | 32 | 4.400347 | 0.7365456 | 2.816853 | 1.489e-09 | 11.8363 | 5.416e-09
2018-03-08 15:03 | 171199 | 1915.3763 | 3 | 32 | 4.400351 | 0.6519985 | 2.839057 | 1.489e-09 | 11.934 | 5.416e-09
2018-03-08 15:05 | 171319.1 | 120.0004 | 4 | 32 | 4.352024 | 0 | 2.839057 | 1.489e-09 | 11.934 | 5.416e-09
2018-03-08 15:07 | 171439.1 | 240.001 | 4 | 32 | 4.348291 | 0 | 2.839057 | 1.489e-09 | 11.934 | 5.416e-09
2018-03-08 15:08 | 171499.1 | 300.0027 | 4 | 32 | 4.347166 | 0 | 2.839057 | 1.489e-09 | 11.934 | 5.416e-09
2018-03-08 15:10 | 171619.2 | 120.0022 | 5 | 32 | 3.862706 | -6.52002 | 2.839057 | 0.2173114 | 11.934 | 0.8523554
2018-03-08 15:12 | 171739.2 | 240.0014 | 5 | 32 | 3.779276 | -6.52003 | 2.839057 | 0.43463 | 11.934 | 1.682589
2018-03-08 15:14 | 171859.2 | 360.0006 | 5 | 32 | 3.702008 | -6.519992 | 2.839057 | 0.6519373 | 11.934 | 2.495363
2018-03-08 15:16 | 171979.2 | 480.0015 | 5 | 32 | 3.630411 | -6.52003 | 2.839057 | 0.8692538 | 11.934 | 3.291976
2018-03-08 15:18 | 172099.2 | 600.0008 | 5 | 32 | 3.565926 | -6.519906 | 2.839057 | 1.086569 | 11.934 | 4.073774
2018-03-08 15:20 | 172219.2 | 720.0006 | 5 | 32 | 3.509474 | -6.519946 | 2.839057 | 1.303866 | 11.934 | 4.84236
2018-03-08 15:22 | 172339.2 | 840.0008 | 5 | 32 | 3.460399 | -6.519917 | 2.839057 | 1.521185 | 11.934 | 5.599585
2018-03-08 15:24 | 172459.2 | 960.0008 | 5 | 32 | 3.417106 | -6.519896 | 2.839057 | 1.738492 | 11.934 | 6.346766
2018-03-08 15:26 | 172579.2 | 1080.0002 | 5 | 32 | 3.377794 | -6.519926 | 2.839057 | 1.955808 | 11.934 | 7.085036
2018-03-08 15:28 | 172699.2 | 1200.0003 | 5 | 32 | 3.338871 | -6.519892 | 2.839057 | 2.173115 | 11.934 | 7.814871
2018-03-08 15:30 | 172819.2 | 1320.0004 | 5 | 32 | 3.288856 | -6.519928 | 2.839057 | 2.390408 | 11.934 | 8.535403
2018-03-08 15:32 | 172939.2 | 1440.0003 | 5 | 32 | 3.201695 | -6.51992 | 2.839057 | 2.607729 | 11.934 | 9.24157
2018-03-08 15:34 | 173059.2 | 1560.0019 | 5 | 32 | 3.020193 | -6.519914 | 2.839057 | 2.825042 | 11.934 | 9.920646
2018-03-08 15:34 | 173066.9 | 1567.7601 | 5 | 32 | 2.999987 | -6.519946 | 2.839057 | 2.83909 | 11.934 | 9.962934
2018-03-08 15:36 | 173187 | 120.0018 | 6 | 32 | 3.596676 | 0 | 2.839057 | 2.83909 | 11.934 | 9.962934
2018-03-08 15:38 | 173307 | 240.001 | 6 | 32 | 3.628019 | 0 | 2.839057 | 2.83909 | 11.934 | 9.962934
2018-03-08 15:39 | 173367 | 300.004 | 6 | 32 | 3.635893 | 0 | 2.839057 | 2.83909 | 11.934 | 9.962934
2018-03-08 15:39 | 173367 | 0.0025 | 7 | 33 | 3.635939 | 0 | 0 | 0 | 0 | 0
2018-03-08 15:41 | 173487.1 | 120.0017 | 2 | 33 | 3.986128 | 4.890039 | 0.1623091 | 0 | 0.6412933 | 0
2018-03-08 15:43 | 173607.1 | 240.0018 | 2 | 33 | 4.030313 | 4.889994 | 0.325289 | 0 | 1.294667 | 0
2018-03-08 15:45 | 173727.1 | 360.0018 | 2 | 33 | 4.064452 | 4.890003 | 0.488273 | 0 | 1.954452 | 0
2018-03-08 15:47 | 173847.1 | 480.0018 | 2 | 33 | 4.091269 | 4.890003 | 0.6512526 | 0 | 2.619138 | 0
2018-03-08 15:49 | 173967.1 | 600.0018 | 2 | 33 | 4.114996 | 4.889986 | 0.8142377 | 0 | 3.287882 | 0
2018-03-08 15:51 | 174087.1 | 720.0002 | 2 | 33 | 4.14103 | 4.889982 | 0.9772203 | 0 | 3.960634 | 0
2018-03-08 15:53 | 174207.1 | 840.001 | 2 | 33 | 4.170129 | 4.890007 | 1.140206 | 0 | 4.63789 | 0
2018-03-08 15:55 | 174327.1 | 960 | 2 | 33 | 4.200402 | 4.842152 | 1.303133 | 0 | 5.319895 | 0
2018-03-08 15:57 | 174447.1 | 1080.0002 | 2 | 33 | 4.200405 | 4.261944 | 1.45457 | 0 | 5.955991 | 0
2018-03-08 15:59 | 174567.1 | 1200.0018 | 2 | 33 | 4.200398 | 3.734978 | 1.58773 | 0 | 6.515317 | 0
2018-03-08 16:01 | 174683.8 | 1316.7552 | 2 | 33 | 4.200393 | 3.259981 | 1.701041 | 0 | 6.991267 | 0
2018-03-08 16:03 | 174803.8 | 120.0001 | 3 | 33 | 4.228778 | 3.259909 | 1.809264 | 2.47e-10 | 7.447263 | 1.005e-09
2018-03-08 16:05 | 174923.9 | 240.0017 | 3 | 33 | 4.261889 | 3.259901 | 1.917918 | 2.47e-10 | 7.908512 | 1.005e-09
2018-03-08 16:07 | 175043.8 | 360.0002 | 3 | 33 | 4.297358 | 3.259901 | 2.026571 | 2.47e-10 | 8.373487 | 1.005e-09
2018-03-08 16:09 | 175163.9 | 480.0019 | 3 | 33 | 4.334997 | 3.259932 | 2.135226 | 2.47e-10 | 8.842444 | 1.005e-09
2018-03-08 16:11 | 175283.8 | 600.0012 | 3 | 33 | 4.374555 | 3.259943 | 2.243879 | 2.47e-10 | 9.315584 | 1.005e-09
2018-03-08 16:13 | 175403.8 | 720.0014 | 3 | 33 | 4.400395 | 3.005436 | 2.350856 | 2.47e-10 | 9.785437 | 1.005e-09
2018-03-08 16:15 | 175523.9 | 840.0023 | 3 | 33 | 4.400401 | 2.506918 | 2.442376 | 2.47e-10 | 10.18816 | 1.005e-09
2018-03-08 16:17 | 175643.8 | 960.0008 | 3 | 33 | 4.400405 | 2.106419 | 2.519032 | 2.47e-10 | 10.52548 | 1.005e-09
2018-03-08 16:19 | 175763.8 | 1080.0007 | 3 | 33 | 4.400381 | 1.779802 | 2.583605 | 2.47e-10 | 10.80962 | 1.005e-09
2018-03-08 16:21 | 175883.8 | 1200.001 | 3 | 33 | 4.400365 | 1.5124 | 2.638321 | 2.47e-10 | 11.05039 | 1.005e-09
2018-03-08 16:23 | 176003.8 | 1320.0014 | 3 | 33 | 4.400354 | 1.293243 | 2.684966 | 2.47e-10 | 11.25565 | 1.005e-09
2018-03-08 16:25 | 176123.8 | 1440.0009 | 3 | 33 | 4.400344 | 1.112822 | 2.724979 | 2.47e-10 | 11.43172 | 1.005e-09
2018-03-08 16:27 | 176243.8 | 1560.0005 | 3 | 33 | 4.400359 | 0.9637718 | 2.759516 | 2.47e-10 | 11.58369 | 1.005e-09
2018-03-08 16:29 | 176363.8 | 1680.0014 | 3 | 33 | 4.400322 | 0.8393574 | 2.789506 | 2.47e-10 | 11.71566 | 1.005e-09
2018-03-08 16:31 | 176483.8 | 1800.0015 | 3 | 33 | 4.400325 | 0.7354031 | 2.815707 | 2.47e-10 | 11.83096 | 1.005e-09
2018-03-08 16:33 | 176597.8 | 1913.9851 | 3 | 33 | 4.400352 | 0.6519985 | 2.837636 | 2.47e-10 | 11.92745 | 1.005e-09
2018-03-08 16:35 | 176717.9 | 120.0014 | 4 | 33 | 4.351958 | 0 | 2.837636 | 2.47e-10 | 11.92745 | 1.005e-09
2018-03-08 16:37 | 176837.9 | 240.0012 | 4 | 33 | 4.348206 | 0 | 2.837636 | 2.47e-10 | 11.92745 | 1.005e-09
2018-03-08 16:38 | 176897.9 | 300.0024 | 4 | 33 | 4.347081 | 0 | 2.837636 | 2.47e-10 | 11.92745 | 1.005e-09
2018-03-08 16:40 | 177018 | 120.0018 | 5 | 33 | 3.861845 | -6.52005 | 2.837636 | 0.2173007 | 11.92745 | 0.8521439
2018-03-08 16:42 | 177138 | 240.0025 | 5 | 33 | 3.778494 | -6.520042 | 2.837636 | 0.4346174 | 11.92745 | 1.68219
2018-03-08 16:44 | 177258 | 360.0001 | 5 | 33 | 3.701218 | -6.520055 | 2.837636 | 0.6519253 | 11.92745 | 2.494796
2018-03-08 16:46 | 177378 | 480.0023 | 5 | 33 | 3.629645 | -6.520057 | 2.837636 | 0.8692405 | 11.92745 | 3.291231
2018-03-08 16:48 | 177498 | 600.0004 | 5 | 33 | 3.565172 | -6.51999 | 2.837636 | 1.086553 | 11.92745 | 4.072855
2018-03-08 16:50 | 177618 | 720.0021 | 5 | 33 | 3.508788 | -6.519922 | 2.837636 | 1.303861 | 11.92745 | 4.841324
2018-03-08 16:52 | 177738 | 840.0024 | 5 | 33 | 3.459807 | -6.519988 | 2.837636 | 1.521175 | 11.92745 | 5.598395
2018-03-08 16:54 | 177858 | 960 | 5 | 33 | 3.416508 | -6.519948 | 2.837636 | 1.738493 | 11.92745 | 6.345479
2018-03-08 16:56 | 177978 | 1080.001 | 5 | 33 | 3.376977 | -6.51995 | 2.837636 | 1.955809 | 11.92745 | 7.083603
2018-03-08 16:58 | 178098 | 1200.0012 | 5 | 33 | 3.338046 | -6.519972 | 2.837636 | 2.173108 | 11.92745 | 7.813232
2018-03-08 17:00 | 178218 | 1320.0005 | 5 | 33 | 3.288035 | -6.51989 | 2.837636 | 2.390424 | 11.92745 | 8.533659
2018-03-08 17:02 | 178338 | 1440.001 | 5 | 33 | 3.200752 | -6.51993 | 2.837636 | 2.607735 | 11.92745 | 9.239625
2018-03-08 17:04 | 178458 | 1560.0014 | 5 | 33 | 3.017837 | -6.519954 | 2.837636 | 2.82505 | 11.92745 | 9.918389
2018-03-08 17:04 | 178464.8 | 1566.8028 | 5 | 33 | 2.999999 | -6.519982 | 2.837636 | 2.837367 | 11.92745 | 9.955452
2018-03-08 17:06 | 178584.8 | 120.0009 | 6 | 33 | 3.597154 | 0 | 2.837636 | 2.837367 | 11.92745 | 9.955452
2018-03-08 17:08 | 178704.8 | 240.0018 | 6 | 33 | 3.628489 | 0 | 2.837636 | 2.837367 | 11.92745 | 9.955452
2018-03-08 17:09 | 178764.8 | 300.0008 | 6 | 33 | 3.636345 | 0 | 2.837636 | 2.837367 | 11.92745 | 9.955452
2018-03-08 17:09 | 178764.8 | 0.0048 | 7 | 34 | 3.636361 | 0 | 0 | 0 | 0 | 0
2018-03-08 17:11 | 178884.9 | 120.0018 | 2 | 34 | 3.98686 | 4.890062 | 0.1623081 | 5.33e-10 | 0.6414109 | 1.938e-09
2018-03-08 17:13 | 179004.9 | 240.0002 | 2 | 34 | 4.030724 | 4.890015 | 0.3252889 | 5.33e-10 | 1.2949 | 1.938e-09
2018-03-08 17:15 | 179124.9 | 360.001 | 2 | 34 | 4.064854 | 4.89003 | 0.4882687 | 5.33e-10 | 1.954734 | 1.938e-09
2018-03-08 17:17 | 179244.9 | 480.0018 | 2 | 34 | 4.091604 | 4.89002 | 0.6512557 | 5.33e-10 | 2.619507 | 1.938e-09
2018-03-08 17:19 | 179364.9 | 600.0018 | 2 | 34 | 4.115301 | 4.889971 | 0.814237 | 5.33e-10 | 3.288288 | 1.938e-09
2018-03-08 17:21 | 179484.9 | 720.0011 | 2 | 34 | 4.141452 | 4.890024 | 0.9772138 | 5.33e-10 | 3.961083 | 1.938e-09
2018-03-08 17:23 | 179604.9 | 840.0019 | 2 | 34 | 4.170544 | 4.889999 | 1.140195 | 5.33e-10 | 4.638394 | 1.938e-09
2018-03-08 17:25 | 179724.9 | 960.0012 | 2 | 34 | 4.200413 | 4.835028 | 1.303112 | 5.33e-10 | 5.320414 | 1.938e-09
2018-03-08 17:27 | 179844.9 | 1080.0006 | 2 | 34 | 4.200401 | 4.257277 | 1.454359 | 5.33e-10 | 5.955714 | 1.938e-09
2018-03-08 17:29 | 179964.9 | 1200.0007 | 2 | 34 | 4.200401 | 3.733324 | 1.58741 | 5.33e-10 | 6.514582 | 1.938e-09
2018-03-08 17:31 | 180081.9 | 1316.946 | 2 | 34 | 4.200387 | 3.259968 | 1.700879 | 5.33e-10 | 6.991194 | 1.938e-09
2018-03-08 17:33 | 180201.8696 | 120.0012 | 3 | 34 | 4.228704 | 3.259935 | 1.809097 | 5.33e-10 | 7.447169 | 1.938e-09
2018-03-08 17:35 | 180321.8696 | 240.0012 | 3 | 34 | 4.261769 | 3.259924 | 1.917755 | 5.33e-10 | 7.908423 | 1.938e-09
2018-03-08 17:37 | 180441.8692 | 360.0008 | 3 | 34 | 4.297176 | 3.259905 | 2.026406 | 5.33e-10 | 8.373372 | 1.938e-09
2018-03-08 17:39 | 180561.8704 | 480.002 | 3 | 34 | 4.334781 | 3.25993 | 2.135058 | 5.33e-10 | 8.842295 | 1.938e-09
2018-03-08 17:41 | 180681.8706 | 600.0022 | 3 | 34 | 4.374251 | 3.259914 | 2.243713 | 5.33e-10 | 9.315417 | 1.938e-09
2018-03-08 17:43 | 180801.8699 | 720.0015 | 3 | 34 | 4.400401 | 3.011261 | 2.350763 | 5.33e-10 | 9.785565 | 1.938e-09
2018-03-08 17:45 | 180921.8687 | 840.0003 | 3 | 34 | 4.40041 | 2.511623 | 2.442437 | 5.33e-10 | 10.18896 | 1.938e-09
2018-03-08 17:47 | 181041.8698 | 960.0014 | 3 | 34 | 4.400402 | 2.110029 | 2.519216 | 5.33e-10 | 10.52682 | 1.938e-09
2018-03-08 17:49 | 181161.8685 | 1080.0001 | 3 | 34 | 4.400361 | 1.781864 | 2.583885 | 5.33e-10 | 10.81139 | 1.938e-09
2018-03-08 17:51 | 181281.8686 | 1200.0002 | 3 | 34 | 4.400389 | 1.514688 | 2.638673 | 5.33e-10 | 11.05248 | 1.938e-09
2018-03-08 17:53 | 181401.8695 | 1320.0011 | 3 | 34 | 4.400372 | 1.294865 | 2.685374 | 5.33e-10 | 11.25798 | 1.938e-09
2018-03-08 17:55 | 181521.8685 | 1440.0001 | 3 | 34 | 4.400356 | 1.113724 | 2.725423 | 5.33e-10 | 11.43421 | 1.938e-09
2018-03-08 17:57 | 181641.8703 | 1560.0019 | 3 | 34 | 4.400352 | 0.9644451 | 2.759983 | 5.33e-10 | 11.58629 | 1.938e-09
2018-03-08 17:59 | 181761.8688 | 1680.0004 | 3 | 34 | 4.400341 | 0.8396149 | 2.789996 | 5.33e-10 | 11.71836 | 1.938e-09
2018-03-08 18:01 | 181881.869 | 1800.0006 | 3 | 34 | 4.400355 | 0.7362614 | 2.816211 | 5.33e-10 | 11.83371 | 1.938e-09
2018-03-08 18:03 | 181996.0169 | 1914.1485 | 3 | 34 | 4.40034 | 0.6519947 | 2.838181 | 5.33e-10 | 11.93039 | 1.938e-09
2018-03-08 18:05 | 182116.1 | 120.0001 | 4 | 34 | 4.351993 | 0 | 2.838181 | 5.33e-10 | 11.93039 | 1.938e-09
2018-03-08 18:07 | 182236.1 | 240 | 4 | 34 | 4.34826 | 0 | 2.838181 | 5.33e-10 | 11.93039 | 1.938e-09
2018-03-08 18:08 | 182296.1 | 300.0009 | 4 | 34 | 4.347137 | 0 | 2.838181 | 5.33e-10 | 11.93039 | 1.938e-09
2018-03-08 18:10 | 182416.1 | 120 | 5 | 34 | 3.862589 | -6.520044 | 2.838181 | 0.2173059 | 11.93039 | 0.8523095
2018-03-08 18:12 | 182536.1 | 240.0001 | 5 | 34 | 3.779315 | -6.52005 | 2.838181 | 0.434625 | 11.93039 | 1.682538
2018-03-08 18:14 | 182656.2 | 360.0012 | 5 | 34 | 3.701988 | -6.52 | 2.838181 | 0.6519294 | 11.93039 | 2.4953
2018-03-08 18:16 | 182776.2 | 480.0009 | 5 | 34 | 3.630439 | -6.520008 | 2.838181 | 0.869242 | 11.93039 | 3.291903
2018-03-08 18:18 | 182896.2 | 600.0011 | 5 | 34 | 3.565908 | -6.519974 | 2.838181 | 1.08655 | 11.93039 | 4.073678
2018-03-08 18:20 | 183016.2 | 720.0006 | 5 | 34 | 3.50942 | -6.519948 | 2.838181 | 1.303856 | 11.93039 | 4.842286
2018-03-08 18:22 | 183136.2 | 840.0006 | 5 | 34 | 3.460497 | -6.519977 | 2.838181 | 1.521171 | 11.93039 | 5.599502
2018-03-08 18:24 | 183256.2 | 960.0004 | 5 | 34 | 3.417247 | -6.519934 | 2.838181 | 1.738482 | 11.93039 | 6.346716
2018-03-08 18:26 | 183376.1 | 1080.0001 | 5 | 34 | 3.377921 | -6.519952 | 2.838181 | 1.955794 | 11.93039 | 7.085006
2018-03-08 18:28 | 183496.1 | 1200.0002 | 5 | 34 | 3.339071 | -6.519917 | 2.838181 | 2.173098 | 11.93039 | 7.814865
2018-03-08 18:30 | 183616.2 | 1320.0021 | 5 | 34 | 3.289087 | -6.519936 | 2.838181 | 2.390422 | 11.93039 | 8.535543
2018-03-08 18:32 | 183736.2 | 1440.0015 | 5 | 34 | 3.201929 | -6.51996 | 2.838181 | 2.607736 | 11.93039 | 9.241745
2018-03-08 18:34 | 183856.2 | 1560.0007 | 5 | 34 | 3.020256 | -6.519964 | 2.838181 | 2.82505 | 11.93039 | 9.920856
2018-03-08 18:34 | 183863.9 | 1567.7461 | 5 | 34 | 2.99999 | -6.52 | 2.838181 | 2.839077 | 11.93039 | 9.963081
2018-03-08 18:36 | 183984 | 119.9999 | 6 | 34 | 3.596265 | 0 | 2.838181 | 2.839077 | 11.93039 | 9.963081
2018-03-08 18:38 | 184104 | 240.0003 | 6 | 34 | 3.627643 | 0 | 2.838181 | 2.839077 | 11.93039 | 9.963081
2018-03-08 18:39 | 184164 | 300.0016 | 6 | 34 | 3.635519 | 0 | 2.838181 | 2.839077 | 11.93039 | 9.963081
2018-03-08 18:39 | 184164 | 0.0024 | 7 | 35 | 3.635582 | 0 | 0 | 0 | 0 | 0
2018-03-08 18:41 | 184284 | 120.0012 | 2 | 35 | 3.985913 | 4.890116 | 0.1623144 | 9.85e-10 | 0.6412797 | 3.581e-09
2018-03-08 18:43 | 184404 | 240.0022 | 2 | 35 | 4.029781 | 4.890078 | 0.3253037 | 9.85e-10 | 1.294648 | 3.581e-09
2018-03-08 18:45 | 184524 | 360.0017 | 2 | 35 | 4.063993 | 4.89007 | 0.4882885 | 9.85e-10 | 1.954349 | 3.581e-09
2018-03-08 18:47 | 184644 | 480.0004 | 2 | 35 | 4.090862 | 4.890139 | 0.6512749 | 9.85e-10 | 2.618989 | 3.581e-09
2018-03-08 18:49 | 184764 | 600.0004 | 2 | 35 | 4.114628 | 4.890028 | 0.8142601 | 9.85e-10 | 3.287672 | 3.581e-09
2018-03-08 18:51 | 184884 | 720.0018 | 2 | 35 | 4.140502 | 4.890009 | 0.9772463 | 9.85e-10 | 3.960364 | 3.581e-09
2018-03-08 18:53 | 185004 | 840.0003 | 2 | 35 | 4.169538 | 4.890003 | 1.140226 | 9.85e-10 | 4.637505 | 3.581e-09
2018-03-08 18:55 | 185124 | 960.0021 | 2 | 35 | 4.200414 | 4.857231 | 1.303194 | 9.85e-10 | 5.319584 | 3.581e-09
2018-03-08 18:57 | 185244 | 1080.0005 | 2 | 35 | 4.200397 | 4.270916 | 1.454979 | 9.85e-10 | 5.957144 | 3.581e-09
2018-03-08 18:59 | 185364 | 1200.0007 | 2 | 35 | 4.200384 | 3.742714 | 1.588436 | 9.85e-10 | 6.517718 | 3.581e-09
2018-03-08 19:01 | 185482.6 | 1318.6022 | 2 | 35 | 4.200408 | 3.259975 | 1.703669 | 9.85e-10 | 7.001739 | 3.581e-09
2018-03-08 19:03 | 185602.7 | 120.001 | 3 | 35 | 4.228786 | 3.25993 | 1.811878 | 9.85e-10 | 7.457681 | 3.581e-09
2018-03-08 19:05 | 185722.7 | 240.002 | 3 | 35 | 4.26191 | 3.259947 | 1.920538 | 9.85e-10 | 7.918954 | 3.581e-09
2018-03-08 19:07 | 185842.7 | 360.0012 | 3 | 35 | 4.297408 | 3.259947 | 2.029187 | 9.85e-10 | 8.383916 | 3.581e-09
2018-03-08 19:09 | 185962.7 | 480.0022 | 3 | 35 | 4.335093 | 3.25993 | 2.137845 | 9.85e-10 | 8.85289 | 3.581e-09
2018-03-08 19:11 | 186082.7 | 600.0001 | 3 | 35 | 4.37461 | 3.25993 | 2.246493 | 9.85e-10 | 9.326023 | 3.581e-09
2018-03-08 19:13 | 186202.7 | 720.0023 | 3 | 35 | 4.400398 | 3.004553 | 2.353459 | 9.85e-10 | 9.79583 | 3.581e-09
2018-03-08 19:15 | 186322.7 | 840.0005 | 3 | 35 | 4.400386 | 2.505213 | 2.444934 | 9.85e-10 | 10.19835 | 3.581e-09
2018-03-08 19:17 | 186442.7 | 960.0014 | 3 | 35 | 4.400379 | 2.104599 | 2.521533 | 9.85e-10 | 10.53542 | 3.581e-09
2018-03-08 19:19 | 186562.7 | 1080.0011 | 3 | 35 | 4.400393 | 1.778152 | 2.586056 | 9.85e-10 | 10.81935 | 3.581e-09
2018-03-08 19:21 | 186682.7 | 1200.0021 | 3 | 35 | 4.400364 | 1.510719 | 2.640713 | 9.85e-10 | 11.05986 | 3.581e-09
2018-03-08 19:23 | 186802.7 | 1320.0002 | 3 | 35 | 4.400389 | 1.292576 | 2.687297 | 9.85e-10 | 11.26484 | 3.581e-09
2018-03-08 19:25 | 186922.7 | 1440.0012 | 3 | 35 | 4.40036 | 1.111769 | 2.727257 | 9.85e-10 | 11.44068 | 3.581e-09
2018-03-08 19:27 | 187042.7 | 1560.0013 | 3 | 35 | 4.400331 | 0.9621696 | 2.761749 | 9.85e-10 | 11.59246 | 3.581e-09
2018-03-08 19:29 | 187162.7 | 1680.001 | 3 | 35 | 4.400335 | 0.8381748 | 2.791706 | 9.85e-10 | 11.72428 | 3.581e-09
2018-03-08 19:31 | 187282.7 | 1800.0011 | 3 | 35 | 4.400352 | 0.7348347 | 2.817873 | 9.85e-10 | 11.83943 | 3.581e-09
2018-03-08 19:33 | 187396.2 | 1913.5385 | 3 | 35 | 4.400345 | 0.6519947 | 2.839696 | 9.85e-10 | 11.93545 | 3.581e-09
2018-03-08 19:35 | 187516.2 | 120.0002 | 4 | 35 | 4.35206 | 0 | 2.839698 | 9.85e-10 | 11.93546 | 3.581e-09
2018-03-08 19:37 | 187636.2 | 240.0019 | 4 | 35 | 4.34832 | 0 | 2.839698 | 9.85e-10 | 11.93546 | 3.581e-09
2018-03-08 19:38 | 187696.2 | 300.0043 | 4 | 35 | 4.347192 | 0 | 2.839698 | 9.85e-10 | 11.93546 | 3.581e-09
2018-03-08 19:40 | 187816.3 | 120.001 | 5 | 35 | 3.862639 | -6.520042 | 2.839698 | 0.2172963 | 11.93546 | 0.8522701
2018-03-08 19:42 | 187936.3 | 240.0011 | 5 | 35 | 3.779283 | -6.52002 | 2.839698 | 0.4346138 | 11.93546 | 1.682498
2018-03-08 19:44 | 188056.4 | 360.0019 | 5 | 35 | 3.701896 | -6.520024 | 2.839698 | 0.6519248 | 11.93546 | 2.495269
2018-03-08 19:46 | 188176.4 | 480.0019 | 5 | 35 | 3.630301 | -6.519994 | 2.839698 | 0.8692344 | 11.93546 | 3.291842
2018-03-08 19:48 | 188296.3 | 600.0003 | 5 | 35 | 3.565695 | -6.519914 | 2.839698 | 1.086537 | 11.93546 | 4.07356
2018-03-08 19:50 | 188416.3 | 720.0004 | 5 | 35 | 3.509306 | -6.519897 | 2.839698 | 1.303844 | 11.93546 | 4.842133
2018-03-08 19:52 | 188536.3 | 840.0004 | 5 | 35 | 3.460243 | -6.519972 | 2.839698 | 1.521153 | 11.93546 | 5.599289
2018-03-08 19:54 | 188656.3 | 960.0004 | 5 | 35 | 3.416945 | -6.519917 | 2.839698 | 1.738462 | 11.93546 | 6.346441
2018-03-08 19:56 | 188776.4 | 1080.002 | 5 | 35 | 3.377483 | -6.519916 | 2.839698 | 1.955778 | 11.93546 | 7.084661
2018-03-08 19:58 | 188896.4 | 1200.0021 | 5 | 35 | 3.338408 | -6.519899 | 2.839698 | 2.173078 | 11.93546 | 7.814388
2018-03-08 20:00 | 189016.3 | 1320.0004 | 5 | 35 | 3.288374 | -6.51991 | 2.839698 | 2.390373 | 11.93546 | 8.534825
2018-03-08 20:02 | 189136.3 | 1440 | 5 | 35 | 3.20105 | -6.519882 | 2.839698 | 2.607681 | 11.93546 | 9.240837
2018-03-08 20:04 | 189256.3 | 1560.0004 | 5 | 35 | 3.018896 | -6.519962 | 2.839698 | 2.824994 | 11.93546 | 9.919716
2018-03-08 20:04 | 189263.6 | 1567.2386 | 5 | 35 | 2.999998 | -6.519968 | 2.839698 | 2.838107 | 11.93546 | 9.959182
2018-03-08 20:06 | 189383.6 | 120.0008 | 6 | 35 | 3.596606 | 0 | 2.839698 | 2.838107 | 11.93546 | 9.959182
2018-03-08 20:08 | 189503.6 | 240.0016 | 6 | 35 | 3.627962 | 0 | 2.839698 | 2.838107 | 11.93546 | 9.959182
2018-03-08 20:09 | 189563.6 | 300.0022 | 6 | 35 | 3.635827 | 0 | 2.839698 | 2.838107 | 11.93546 | 9.959182
2018-03-08 20:09 | 189563.6 | 0.0025 | 7 | 36 | 3.635845 | 0 | 0 | 0 | 0 | 0
2018-03-08 20:11 | 189683.7 | 120.001 | 2 | 36 | 3.986466 | 4.89006 | 0.1622968 | 0 | 0.6412893 | 0
2018-03-08 20:13 | 189803.7 | 240.0013 | 2 | 36 | 4.03028 | 4.890043 | 0.3252788 | 0 | 1.294714 | 0
2018-03-08 20:15 | 189923.7 | 360.0011 | 2 | 36 | 4.064438 | 4.890009 | 0.4882601 | 0 | 1.954478 | 0
2018-03-08 20:17 | 190043.7 | 480.002 | 2 | 36 | 4.091306 | 4.890051 | 0.6512456 | 0 | 2.619189 | 0
2018-03-08 20:19 | 190163.7 | 600.0005 | 2 | 36 | 4.115037 | 4.890022 | 0.8142197 | 0 | 3.287897 | 0
2018-03-08 20:21 | 190283.7 | 720.0021 | 2 | 36 | 4.140903 | 4.889986 | 0.9772067 | 0 | 3.960658 | 0
2018-03-08 20:23 | 190403.7 | 840.0015 | 2 | 36 | 4.169902 | 4.88998 | 1.140192 | 0 | 4.637885 | 0
2018-03-08 20:25 | 190523.7 | 960.0003 | 2 | 36 | 4.200409 | 4.848469 | 1.303132 | 0 | 5.319901 | 0
2018-03-08 20:27 | 190643.7 | 1080.0014 | 2 | 36 | 4.2004 | 4.265974 | 1.454727 | 0 | 5.956663 | 0
2018-03-08 20:29 | 190763.7 | 1200.0015 | 2 | 36 | 4.200386 | 3.737494 | 1.588008 | 0 | 6.516496 | 0
2018-03-08 20:31 | 190881.1 | 1317.4213 | 2 | 36 | 4.200393 | 3.259947 | 1.702012 | 0 | 6.995358 | 0
2018-03-08 20:33 | 191001.2 | 120.0019 | 3 | 36 | 4.228801 | 3.259888 | 1.810226 | 0 | 7.451319 | 0
2018-03-08 20:35 | 191121.2 | 240.0004 | 3 | 36 | 4.261947 | 3.259893 | 1.918879 | 0 | 7.912569 | 0
2018-03-08 20:37 | 191241.2 | 360.0014 | 3 | 36 | 4.297414 | 3.259939 | 2.027529 | 0 | 8.377537 | 0
2018-03-08 20:39 | 191361.2 | 480.0022 | 3 | 36 | 4.335052 | 3.259943 | 2.136184 | 0 | 8.846498 | 0
2018-03-08 20:41 | 191481.2 | 600.0006 | 3 | 36 | 4.374598 | 3.259914 | 2.244833 | 0 | 9.31963 | 0
2018-03-08 20:43 | 191601.2 | 720.0019 | 3 | 36 | 4.400402 | 3.005854 | 2.351818 | 0 | 9.789515 | 0
2018-03-08 20:45 | 191721.2 | 840.0001 | 3 | 36 | 4.4004 | 2.507795 | 2.443348 | 0 | 10.19228 | 0
2018-03-08 20:47 | 191841.2 | 960.0014 | 3 | 36 | 4.400383 | 2.107243 | 2.520028 | 0 | 10.5297 | 0
2018-03-08 20:49 | 191961.2 | 1080.0007 | 3 | 36 | 4.400383 | 1.780373 | 2.584628 | 0 | 10.81397 | 0
2018-03-08 20:51 | 192081.2 | 1200.0007 | 3 | 36 | 4.400368 | 1.513189 | 2.639372 | 0 | 11.05486 | 0
2018-03-08 20:53 | 192201.2 | 1320.0015 | 3 | 36 | 4.400364 | 1.293823 | 2.686043 | 0 | 11.26023 | 0
2018-03-08 20:55 | 192321.2 | 1440.0021 | 3 | 36 | 4.400351 | 1.113661 | 2.726078 | 0 | 11.4364 | 0
2018-03-08 20:57 | 192441.2 | 1560.0021 | 3 | 36 | 4.40036 | 0.964777 | 2.76064 | 0 | 11.58849 | 0
2018-03-08 20:59 | 192561.2 | 1680.0014 | 3 | 36 | 4.400364 | 0.8405571 | 2.790661 | 0 | 11.72059 | 0
2018-03-08 21:01 | 192681.2 | 1800.0006 | 3 | 36 | 4.400351 | 0.7363701 | 2.816891 | 0 | 11.83601 | 0
2018-03-08 21:03 | 192796.9 | 1915.7539 | 3 | 36 | 4.400361 | 0.6519966 | 2.83917 | 0 | 11.93405 | 0
2018-03-08 21:05 | 192917 | 120.0008 | 4 | 36 | 4.352129 | 0 | 2.83917 | 0 | 11.93405 | 0
2018-03-08 21:07 | 193037 | 240.0006 | 4 | 36 | 4.348384 | 0 | 2.83917 | 0 | 11.93405 | 0
2018-03-08 21:08 | 193097 | 300.0029 | 4 | 36 | 4.347275 | 0 | 2.83917 | 0 | 11.93405 | 0
2018-03-08 21:10 | 193217 | 120.0009 | 5 | 36 | 3.863614 | -6.519994 | 2.83917 | 0.2173108 | 11.93405 | 0.8525255
2018-03-08 21:12 | 193337 | 240.0001 | 5 | 36 | 3.780316 | -6.519974 | 2.83917 | 0.4346118 | 11.93405 | 1.682907
2018-03-08 21:14 | 193457 | 360.0009 | 5 | 36 | 3.703004 | -6.51994 | 2.83917 | 0.6519338 | 11.93405 | 2.495956
2018-03-08 21:16 | 193577 | 480.0001 | 5 | 36 | 3.631416 | -6.51995 | 2.83917 | 0.8692151 | 11.93405 | 3.292666
2018-03-08 21:18 | 193697 | 600.0001 | 5 | 36 | 3.566823 | -6.519916 | 2.83917 | 1.086554 | 11.93405 | 4.074755
2018-03-08 21:20 | 193817 | 720.0001 | 5 | 36 | 3.510246 | -6.51987 | 2.83917 | 1.303863 | 11.93405 | 4.843563
2018-03-08 21:22 | 193937 | 840.0009 | 5 | 36 | 3.461247 | -6.519874 | 2.83917 | 1.521189 | 11.93405 | 5.600988
2018-03-08 21:24 | 194057 | 960.0009 | 5 | 36 | 3.417924 | -6.519896 | 2.83917 | 1.738506 | 11.93405 | 6.348383
2018-03-08 21:26 | 194177 | 1080.0001 | 5 | 36 | 3.37859 | -6.519868 | 2.83917 | 1.955776 | 11.93405 | 7.086682
2018-03-08 21:28 | 194297 | 1200.0009 | 5 | 36 | 3.339563 | -6.519912 | 2.83917 | 2.173136 | 11.93405 | 7.816846
2018-03-08 21:30 | 194417 | 1320.0009 | 5 | 36 | 3.28933 | -6.519859 | 2.83917 | 2.390442 | 11.93405 | 8.537551
2018-03-08 21:32 | 194537 | 1440.0009 | 5 | 36 | 3.202229 | -6.51985 | 2.83917 | 2.607765 | 11.93405 | 9.243842
2018-03-08 21:34 | 194657 | 1560.0008 | 5 | 36 | 3.020993 | -6.519896 | 2.83917 | 2.825087 | 11.93405 | 9.923061
2018-03-08 21:34 | 194665.1 | 1568.0655 | 5 | 36 | 2.999985 | -6.519876 | 2.83917 | 2.839695 | 11.93405 | 9.967041
2018-03-08 21:36 | 194785.2 | 120.0008 | 6 | 36 | 3.595779 | 0 | 2.83917 | 2.839695 | 11.93405 | 9.967041
2018-03-08 21:38 | 194905.2 | 240.0017 | 6 | 36 | 3.627204 | 0 | 2.83917 | 2.839695 | 11.93405 | 9.967041
2018-03-08 21:39 | 194965.2 | 300.0038 | 6 | 36 | 3.635057 | 0 | 2.83917 | 2.839695 | 11.93405 | 9.967041
2018-03-08 21:39 | 194965.2 | 0.0024 | 7 | 37 | 3.635233 | 0 | 0 | 0 | 0 | 0
2018-03-08 21:41 | 195085.2 | 120.0018 | 2 | 37 | 3.985379 | 4.890068 | 0.162309 | 0 | 0.6411669 | 0
2018-03-08 21:43 | 195205.2 | 240.0019 | 2 | 37 | 4.029118 | 4.890039 | 0.3252965 | 0 | 1.294427 | 0
2018-03-08 21:45 | 195325.2 | 360.0011 | 2 | 37 | 4.063328 | 4.890108 | 0.488276 | 0 | 1.953997 | 0
2018-03-08 21:47 | 195445.2 | 480 | 2 | 37 | 4.090294 | 4.889997 | 0.6512502 | 0 | 2.618489 | 0
2018-03-08 21:49 | 195565.2 | 600.0011 | 2 | 37 | 4.114033 | 4.889994 | 0.8142366 | 0 | 3.287084 | 0
2018-03-08 21:51 | 195685.2 | 720.0003 | 2 | 37 | 4.139984 | 4.889938 | 0.9772216 | 0 | 3.959682 | 0
2018-03-08 21:53 | 195805.2 | 840.0011 | 2 | 37 | 4.16898 | 4.889999 | 1.140199 | 0 | 4.636727 | 0
2018-03-08 21:55 | 195925.2 | 960.0003 | 2 | 37 | 4.200398 | 4.868584 | 1.303175 | 0 | 5.318755 | 0
2018-03-08 21:57 | 196045.2 | 1080.0003 | 2 | 37 | 4.200394 | 4.277781 | 1.455255 | 0 | 5.957553 | 0
2018-03-08 21:59 | 196165.2 | 1200.0037 | 2 | 37 | 4.200399 | 3.746565 | 1.588891 | 0 | 6.518876 | 0
2018-03-08 22:01 | 196284.1 | 1318.8897 | 2 | 37 | 4.200387 | 3.259996 | 1.704464 | 0 | 7.004328 | 0
2018-03-08 22:03 | 196404.2 | 120.0001 | 3 | 37 | 4.228851 | 3.259924 | 1.812682 | 0 | 7.460309 | 0
2018-03-08 22:05 | 196524.2 | 240.002 | 3 | 37 | 4.262024 | 3.259951 | 1.921336 | 0 | 7.92157 | 0
2018-03-08 22:07 | 196644.2 | 360.0024 | 3 | 37 | 4.29758 | 3.259916 | 2.029989 | 0 | 8.386561 | 0
2018-03-08 22:09 | 196764.2 | 480.002 | 3 | 37 | 4.33529 | 3.259937 | 2.138645 | 0 | 8.855552 | 0
2018-03-08 22:11 | 196884.2 | 600.0022 | 3 | 37 | 4.374884 | 3.259954 | 2.247298 | 0 | 9.328727 | 0
2018-03-08 22:13 | 197004.2 | 720.0002 | 3 | 37 | 4.400387 | 3.00075 | 2.354205 | 0 | 9.798292 | 0
2018-03-08 22:15 | 197124.2 | 840.0007 | 3 | 37 | 4.400401 | 2.502277 | 2.445559 | 0 | 10.20029 | 0
2018-03-08 22:17 | 197244.2 | 960.0029 | 3 | 37 | 4.400375 | 2.101463 | 2.522054 | 0 | 10.5369 | 0
2018-03-08 22:19 | 197364.2 | 1080.0006 | 3 | 37 | 4.400402 | 1.775938 | 2.586488 | 0 | 10.82043 | 0
2018-03-08 22:21 | 197484.2 | 1200.0007 | 3 | 37 | 4.400378 | 1.508606 | 2.641067 | 0 | 11.0606 | 0
2018-03-08 22:23 | 197604.2 | 1320.0022 | 3 | 37 | 4.40039 | 1.290138 | 2.68758 | 0 | 11.26527 | 0
2018-03-08 22:25 | 197724.2 | 1440.0023 | 3 | 37 | 4.400378 | 1.109966 | 2.727471 | 0 | 11.44081 | 0
2018-03-08 22:27 | 197844.2 | 1560.0023 | 3 | 37 | 4.400351 | 0.9606056 | 2.7619 | 0 | 11.59231 | 0
2018-03-08 22:29 | 197964.2 | 1680.0001 | 3 | 37 | 4.400359 | 0.8370476 | 2.791795 | 0 | 11.72386 | 0
2018-03-08 22:31 | 198084.2 | 1800.0001 | 3 | 37 | 4.400368 | 0.7335091 | 2.817903 | 0 | 11.83874 | 0
2018-03-08 22:32 | 198194 | 1909.8191 | 3 | 37 | 4.400319 | 0.6519966 | 2.839002 | 0 | 11.93158 | 0
2018-03-08 22:34 | 198314 | 120.0009 | 4 | 37 | 4.351933 | 0 | 2.839002 | 0 | 11.93158 | 0
2018-03-08 22:36 | 198434 | 240.0004 | 4 | 37 | 4.348212 | 0 | 2.839002 | 0 | 11.93158 | 0
2018-03-08 22:37 | 198494 | 300.0034 | 4 | 37 | 4.347088 | 0 | 2.839002 | 0 | 11.93158 | 0
2018-03-08 22:39 | 198614.1 | 120.001 | 5 | 37 | 3.862052 | -6.519988 | 2.839002 | 0.2173095 | 11.93158 | 0.8522037
2018-03-08 22:41 | 198734.1 | 240.0002 | 5 | 37 | 3.778742 | -6.520006 | 2.839002 | 0.4346218 | 11.93158 | 1.682288
2018-03-08 22:43 | 198854.1 | 360.0003 | 5 | 37 | 3.701486 | -6.519999 | 2.839002 | 0.6519247 | 11.93158 | 2.494924
2018-03-08 22:45 | 198974.1 | 480.0015 | 5 | 37 | 3.629923 | -6.519964 | 2.839002 | 0.8692556 | 11.93158 | 3.291483
2018-03-08 22:47 | 199094.1 | 600.0023 | 5 | 37 | 3.565447 | -6.519944 | 2.839002 | 1.086572 | 11.93158 | 4.073179
2018-03-08 22:49 | 199214.1 | 720.0007 | 5 | 37 | 3.508899 | -6.519872 | 2.839002 | 1.303883 | 11.93158 | 4.841702
2018-03-08 22:51 | 199334.1 | 840.0023 | 5 | 37 | 3.459944 | -6.519956 | 2.839002 | 1.52119 | 11.93158 | 5.598764
2018-03-08 22:53 | 199454.1 | 960.0017 | 5 | 37 | 3.416718 | -6.519926 | 2.839002 | 1.738496 | 11.93158 | 6.345855
2018-03-08 22:55 | 199574.1 | 1080.0008 | 5 | 37 | 3.377264 | -6.519899 | 2.839002 | 1.95581 | 11.93158 | 7.08402
2018-03-08 22:57 | 199694.1 | 1200.0001 | 5 | 37 | 3.338207 | -6.519956 | 2.839002 | 2.173112 | 11.93158 | 7.813712
2018-03-08 22:59 | 199814.1 | 1320.001 | 5 | 37 | 3.288089 | -6.519902 | 2.839002 | 2.390413 | 11.93158 | 8.534111
2018-03-08 23:01 | 199934.1 | 1440.0001 | 5 | 37 | 3.200853 | -6.519982 | 2.839002 | 2.607721 | 11.93158 | 9.240082
2018-03-08 23:03 | 200054.1 | 1560.0011 | 5 | 37 | 3.017515 | -6.519966 | 2.839002 | 2.825031 | 11.93158 | 9.918809
2018-03-08 23:04 | 200060.8 | 1566.6744 | 5 | 37 | 2.999985 | -6.51996 | 2.839002 | 2.837119 | 11.93158 | 9.955181
2018-03-08 23:06 | 200180.8 | 120.0003 | 6 | 37 | 3.596482 | 0 | 2.839002 | 2.837119 | 11.93158 | 9.955181
2018-03-08 23:08 | 200300.8 | 240.0004 | 6 | 37 | 3.627814 | 0 | 2.839002 | 2.837119 | 11.93158 | 9.955181
2018-03-08 23:09 | 200360.8 | 300.0039 | 6 | 37 | 3.63569 | 0 | 2.839002 | 2.837119 | 11.93158 | 9.955181
2018-03-08 23:09 | 200360.8 | 0.0023 | 7 | 38 | 3.635689 | 0 | 0 | 0 | 0 | 0
2018-03-08 23:11 | 200480.9 | 120.002 | 2 | 38 | 3.986273 | 4.89007 | 0.1623003 | 1.81e-10 | 0.6412817 | 6.59e-10
2018-03-08 23:13 | 200600.9 | 240.0021 | 2 | 38 | 4.030004 | 4.890068 | 0.3252857 | 1.81e-10 | 1.294682 | 6.59e-10
2018-03-08 23:15 | 200720.9 | 360.0005 | 2 | 38 | 4.064183 | 4.890003 | 0.4882684 | 1.81e-10 | 1.954407 | 6.59e-10
2018-03-08 23:17 | 200840.9 | 480.0014 | 2 | 38 | 4.091018 | 4.889992 | 0.6512496 | 1.81e-10 | 2.619055 | 6.59e-10
2018-03-08 23:19 | 200960.9 | 600.0008 | 2 | 38 | 4.11473 | 4.889988 | 0.8142332 | 1.81e-10 | 3.287752 | 6.59e-10
2018-03-08 23:21 | 201080.9 | 720.0017 | 2 | 38 | 4.140654 | 4.889971 | 0.9772177 | 1.81e-10 | 3.960457 | 6.59e-10
2018-03-08 23:23 | 201200.9 | 840.0004 | 2 | 38 | 4.169691 | 4.889997 | 1.1402 | 1.81e-10 | 4.637636 | 6.59e-10
2018-03-08 23:25 | 201320.9 | 960.0012 | 2 | 38 | 4.200411 | 4.852474 | 1.303155 | 1.81e-10 | 5.319688 | 6.59e-10
2018-03-08 23:27 | 201440.9 | 1080.0004 | 2 | 38 | 4.200401 | 4.268295 | 1.454826 | 1.81e-10 | 5.956765 | 6.59e-10
2018-03-08 23:29 | 201560.9 | 1200.0006 | 2 | 38 | 4.200412 | 3.738966 | 1.588163 | 1.81e-10 | 6.516834 | 6.59e-10
2018-03-08 23:31 | 201678.3 | 1317.3853 | 2 | 38 | 4.2004 | 3.259989 | 1.702141 | 1.81e-10 | 6.995587 | 6.59e-10
2018-03-08 23:33 | 201798.3 | 120.0004 | 3 | 38 | 4.228807 | 3.25993 | 1.810358 | 1.81e-10 | 7.45156 | 6.59e-10
2018-03-08 23:35 | 201918.3 | 240.0013 | 3 | 38 | 4.261961 | 3.259893 | 1.919011 | 1.81e-10 | 7.912812 | 6.59e-10
2018-03-08 23:37 | 202038.3 | 360.0021 | 3 | 38 | 4.29747 | 3.259951 | 2.027665 | 1.81e-10 | 8.3778 | 6.59e-10
2018-03-08 23:39 | 202158.3 | 480.0015 | 3 | 38 | 4.335172 | 3.259933 | 2.136313 | 1.81e-10 | 8.846741 | 6.59e-10
2018-03-08 23:41 | 202278.3 | 600.0007 | 3 | 38 | 4.374697 | 3.259958 | 2.244969 | 1.81e-10 | 9.319916 | 6.59e-10
2018-03-08 23:43 | 202398.3 | 720.0002 | 3 | 38 | 4.400405 | 3.003817 | 2.351913 | 1.81e-10 | 9.789631 | 6.59e-10
2018-03-08 23:45 | 202518.3 | 840.0009 | 3 | 38 | 4.400393 | 2.505114 | 2.443371 | 1.81e-10 | 10.19208 | 6.59e-10
2018-03-08 23:47 | 202638.3 | 960.003 | 3 | 38 | 4.400384 | 2.104681 | 2.519966 | 1.81e-10 | 10.52913 | 6.59e-10
2018-03-08 23:49 | 202758.3 | 1080.0023 | 3 | 38 | 4.400372 | 1.777805 | 2.584485 | 1.81e-10 | 10.81304 | 6.59e-10
2018-03-08 23:51 | 202878.3 | 1200.0001 | 3 | 38 | 4.40039 | 1.511494 | 2.63915 | 1.81e-10 | 11.05358 | 6.59e-10
2018-03-08 23:53 | 202998.3 | 1320.0001 | 3 | 38 | 4.40038 | 1.292599 | 2.685751 | 1.81e-10 | 11.25864 | 6.59e-10
2018-03-08 23:55 | 203118.3 | 1440.0003 | 3 | 38 | 4.400367 | 1.112049 | 2.725725 | 1.81e-10 | 11.43455 | 6.59e-10
2018-03-08 23:57 | 203238.3 | 1560.0022 | 3 | 38 | 4.400356 | 0.9628429 | 2.760229 | 1.81e-10 | 11.58638 | 6.59e-10
2018-03-08 23:59 | 203358.3 | 1680.0017 | 3 | 38 | 4.400336 | 0.8384094 | 2.790193 | 1.81e-10 | 11.71823 | 6.59e-10
2018-03-09 00:01 | 203478.3 | 1800.0014 | 3 | 38 | 4.400332 | 0.734396 | 2.816369 | 1.81e-10 | 11.83341 | 6.59e-10
2018-03-09 00:02 | 203591.3 | 1912.9433 | 3 | 38 | 4.400346 | 0.6519928 | 2.838094 | 1.81e-10 | 11.92901 | 6.59e-10
2018-03-09 00:04 | 203711.3 | 120.0021 | 4 | 38 | 4.352075 | 0 | 2.838094 | 1.81e-10 | 11.92901 | 6.59e-10
2018-03-09 00:06 | 203831.3 | 240.0006 | 4 | 38 | 4.348338 | 0 | 2.838094 | 1.81e-10 | 11.92901 | 6.59e-10
2018-03-09 00:07 | 203891.3 | 300.0029 | 4 | 38 | 4.347212 | 0 | 2.838094 | 1.81e-10 | 11.92901 | 6.59e-10
2018-03-09 00:09 | 204011.4 | 120.0005 | 5 | 38 | 3.863178 | -6.519968 | 2.838094 | 0.2173066 | 11.92901 | 0.8524263
2018-03-09 00:11 | 204131.4 | 240.0006 | 5 | 38 | 3.779642 | -6.519984 | 2.838094 | 0.4346196 | 11.92901 | 1.682729
2018-03-09 00:13 | 204251.4 | 360.0008 | 5 | 38 | 3.70229 | -6.519979 | 2.838094 | 0.6519348 | 11.92901 | 2.4956
2018-03-09 00:15 | 204371.4 | 480.001 | 5 | 38 | 3.630783 | -6.519984 | 2.838094 | 0.8692415 | 11.92901 | 3.292249
2018-03-09 00:17 | 204491.4 | 600.0024 | 5 | 38 | 3.566158 | -6.519917 | 2.838094 | 1.086549 | 11.92901 | 4.074082
2018-03-09 00:19 | 204611.4 | 720.0007 | 5 | 38 | 3.509544 | -6.519924 | 2.838094 | 1.303857 | 11.92901 | 4.842737
2018-03-09 00:21 | 204731.4 | 840.0023 | 5 | 38 | 3.460549 | -6.519886 | 2.838094 | 1.521172 | 11.92901 | 5.599972
2018-03-09 00:23 | 204851.4 | 960.0016 | 5 | 38 | 3.417169 | -6.519894 | 2.838094 | 1.738477 | 11.92901 | 6.347167
2018-03-09 00:25 | 204971.4 | 1080.0016 | 5 | 38 | 3.37762 | -6.519899 | 2.838094 | 1.955788 | 11.92901 | 7.085411
2018-03-09 00:27 | 205091.4 | 1200.0024 | 5 | 38 | 3.338563 | -6.519904 | 2.838094 | 2.173092 | 11.92901 | 7.815175
2018-03-09 00:29 | 205211.4 | 1320.0008 | 5 | 38 | 3.288388 | -6.51991 | 2.838094 | 2.390397 | 11.92901 | 8.535666
2018-03-09 00:31 | 205331.4 | 1440.0008 | 5 | 38 | 3.201018 | -6.519902 | 2.838094 | 2.607705 | 11.92901 | 9.241669
2018-03-09 00:33 | 205451.4 | 1560.001 | 5 | 38 | 3.017795 | -6.519938 | 2.838094 | 2.825025 | 11.92901 | 9.920476
2018-03-09 00:34 | 205458.2 | 1566.7704 | 5 | 38 | 2.999989 | -6.519954 | 2.838094 | 2.83728 | 11.92901 | 9.957353
2018-03-09 00:36 | 205578.2296 | 120.0025 | 6 | 38 | 3.596445 | 0 | 2.838094 | 2.83728 | 11.92901 | 9.957353
2018-03-09 00:38 | 205698.2281 | 240.001 | 6 | 38 | 3.627822 | 0 | 2.838094 | 2.83728 | 11.92901 | 9.957353
2018-03-09 00:39 | 205758.2296 | 300.0025 | 6 | 38 | 3.635708 | 0 | 2.838094 | 2.83728 | 11.92901 | 9.957353
2018-03-09 00:39 | 205758.2 | 0.0025 | 7 | 39 | 3.63579 | 0 | 0 | 0 | 0 | 0
2018-03-09 00:41 | 205878.3 | 120.0018 | 2 | 39 | 3.986568 | 4.890078 | 0.162305 | 0 | 0.6413403 | 0
2018-03-09 00:43 | 205998.3 | 240.0003 | 2 | 39 | 4.030443 | 4.890118 | 0.325289 | 0 | 1.294796 | 0
2018-03-09 00:45 | 206118.3 | 360.0011 | 2 | 39 | 4.064709 | 4.890047 | 0.4882758 | 0 | 1.954623 | 0
2018-03-09 00:47 | 206238.3 | 480.002 | 2 | 39 | 4.091547 | 4.890024 | 0.6512588 | 0 | 2.61936 | 0
2018-03-09 00:49 | 206358.3 | 600.0004 | 2 | 39 | 4.115331 | 4.890038 | 0.8142407 | 0 | 3.288143 | 0
2018-03-09 00:51 | 206478.3 | 720.0004 | 2 | 39 | 4.141315 | 4.890011 | 0.9772233 | 0 | 3.960945 | 0
2018-03-09 00:53 | 206598.3 | 840.0004 | 2 | 39 | 4.170395 | 4.889997 | 1.140204 | 0 | 4.63823 | 0
2018-03-09 00:55 | 206718.3 | 960.0022 | 2 | 39 | 4.200408 | 4.836847 | 1.303124 | 0 | 5.320244 | 0
2018-03-09 00:57 | 206838.3 | 1080.0013 | 2 | 39 | 4.200406 | 4.257864 | 1.454415 | 0 | 5.955727 | 0
2018-03-09 00:59 | 206958.3 | 1200.0007 | 2 | 39 | 4.200406 | 3.730108 | 1.587426 | 0 | 6.514426 | 0
2018-03-09 01:00 | 207074.1 | 1315.7303 | 2 | 39 | 4.200402 | 3.259998 | 1.699664 | 0 | 6.98587 | 0
2018-03-09 01:02 | 207194.1 | 120.0004 | 3 | 39 | 4.228825 | 3.259922 | 1.807874 | 9.33e-10 | 7.441815 | 3.801e-09
2018-03-09 01:04 | 207314.1 | 240.0017 | 3 | 39 | 4.261935 | 3.259932 | 1.916531 | 9.33e-10 | 7.903083 | 3.801e-09
2018-03-09 01:06 | 207434.1 | 360.0012 | 3 | 39 | 4.297441 | 3.259947 | 2.025186 | 9.33e-10 | 8.368076 | 3.801e-09
2018-03-09 01:08 | 207554.1 | 480.0001 | 3 | 39 | 4.335123 | 3.259928 | 2.133839 | 9.33e-10 | 8.837032 | 3.801e-09
2018-03-09 01:10 | 207674.1 | 600.0013 | 3 | 39 | 4.374612 | 3.259954 | 2.242492 | 9.33e-10 | 9.310188 | 3.801e-09
2018-03-09 01:12 | 207794.1 | 720.0023 | 3 | 39 | 4.400415 | 3.00613 | 2.349467 | 9.33e-10 | 9.780029 | 3.801e-09
2018-03-09 01:14 | 207914.1 | 840.0023 | 3 | 39 | 4.400372 | 2.507154 | 2.441001 | 9.33e-10 | 10.18282 | 3.801e-09
2018-03-09 01:16 | 208034.1 | 960.0013 | 3 | 39 | 4.400364 | 2.107063 | 2.517685 | 9.33e-10 | 10.52026 | 3.801e-09
2018-03-09 01:18 | 208154.1 | 1080.001 | 3 | 39 | 4.400374 | 1.78064 | 2.582297 | 9.33e-10 | 10.80457 | 3.801e-09
2018-03-09 01:20 | 208274.1 | 1200.0023 | 3 | 39 | 4.400382 | 1.513926 | 2.637049 | 9.33e-10 | 11.0455 | 3.801e-09
2018-03-09 01:22 | 208394.1 | 1320.0022 | 3 | 39 | 4.400357 | 1.294392 | 2.683731 | 9.33e-10 | 11.25092 | 3.801e-09
2018-03-09 01:24 | 208514.1 | 1440.0023 | 3 | 39 | 4.400361 | 1.114492 | 2.72378 | 9.33e-10 | 11.42715 | 3.801e-09
2018-03-09 01:26 | 208634.1 | 1560.0032 | 3 | 39 | 4.400344 | 0.9650612 | 2.758354 | 9.33e-10 | 11.57929 | 3.801e-09
2018-03-09 01:28 | 208754.1 | 1680.0014 | 3 | 39 | 4.400318 | 0.8401546 | 2.78838 | 9.33e-10 | 11.71142 | 3.801e-09
2018-03-09 01:30 | 208874.1 | 1800.0022 | 3 | 39 | 4.40036 | 0.7368908 | 2.814613 | 9.33e-10 | 11.82685 | 3.801e-09
2018-03-09 01:32 | 208989.3 | 1915.2803 | 3 | 39 | 4.400354 | 0.6519985 | 2.836807 | 9.33e-10 | 11.92451 | 3.801e-09
2018-03-09 01:34 | 209109.3896 | 120.0011 | 4 | 39 | 4.351944 | 0 | 2.836807 | 9.33e-10 | 11.92451 | 3.801e-09
2018-03-09 01:36 | 209229.3898 | 240.0013 | 4 | 39 | 4.348201 | 0 | 2.836807 | 9.33e-10 | 11.92451 | 3.801e-09
2018-03-09 01:37 | 209289.3894 | 300.0009 | 4 | 39 | 4.347093 | 0 | 2.836807 | 9.33e-10 | 11.92451 | 3.801e-09
2018-03-09 01:39 | 209409.5 | 120.0012 | 5 | 39 | 3.861854 | -6.520073 | 2.836807 | 0.2173057 | 11.92451 | 0.8521548
2018-03-09 01:41 | 209529.5 | 240.0031 | 5 | 39 | 3.778543 | -6.520066 | 2.836807 | 0.4346333 | 11.92451 | 1.682256
2018-03-09 01:43 | 209649.5 | 360.0009 | 5 | 39 | 3.701383 | -6.520061 | 2.836807 | 0.651943 | 11.92451 | 2.494892
2018-03-09 01:45 | 209769.5 | 480.0008 | 5 | 39 | 3.629819 | -6.520037 | 2.836807 | 0.8692575 | 11.92451 | 3.291367
2018-03-09 01:47 | 209889.5 | 600.0005 | 5 | 39 | 3.565347 | -6.520026 | 2.836807 | 1.086567 | 11.92451 | 4.073017
2018-03-09 01:49 | 210009.5 | 720.0015 | 5 | 39 | 3.508839 | -6.519964 | 2.836807 | 1.303875 | 11.92451 | 4.84151
2018-03-09 01:51 | 210129.5 | 840.0008 | 5 | 39 | 3.459744 | -6.519892 | 2.836807 | 1.521187 | 11.92451 | 5.598569
2018-03-09 01:53 | 210249.5 | 960.0009 | 5 | 39 | 3.416493 | -6.519916 | 2.836807 | 1.738495 | 11.92451 | 6.345608
2018-03-09 01:55 | 210369.5 | 1080.0001 | 5 | 39 | 3.376966 | -6.51992 | 2.836807 | 1.955807 | 11.92451 | 7.083714
2018-03-09 01:57 | 210489.5 | 1200.0001 | 5 | 39 | 3.337982 | -6.519906 | 2.836807 | 2.173111 | 11.92451 | 7.813351
2018-03-09 01:59 | 210609.5 | 1320.0017 | 5 | 39 | 3.287587 | -6.519854 | 2.836807 | 2.390419 | 11.92451 | 8.533702
2018-03-09 02:01 | 210729.5 | 1440.0001 | 5 | 39 | 3.200067 | -6.519899 | 2.836807 | 2.607727 | 11.92451 | 9.239524
2018-03-09 02:03 | 210849.5 | 1560.0025 | 5 | 39 | 3.015567 | -6.519954 | 2.836807 | 2.825039 | 11.92451 | 9.91801
2018-03-09 02:04 | 210855.4 | 1565.8935 | 5 | 39 | 2.999989 | -6.519916 | 2.836807 | 2.835708 | 11.92451 | 9.9501
2018-03-09 02:06 | 210975.4 | 120.0015 | 6 | 39 | 3.596557 | 0 | 2.836807 | 2.835708 | 11.92451 | 9.9501
2018-03-09 02:08 | 211095.4 | 240.0007 | 6 | 39 | 3.627913 | 0 | 2.836807 | 2.835708 | 11.92451 | 9.9501
2018-03-09 02:09 | 211155.4 | 300.002 | 6 | 39 | 3.63579 | 0 | 2.836807 | 2.835708 | 11.92451 | 9.9501
2018-03-09 02:09 | 211155.4 | 0.0024 | 7 | 40 | 3.635861 | 0 | 0 | 0 | 0 | 0
2018-03-09 02:11 | 211275.5 | 120.0002 | 2 | 40 | 3.986465 | 4.890062 | 0.1623022 | 0 | 0.64132 | 0
2018-03-09 02:13 | 211395.5 | 240.0018 | 2 | 40 | 4.030246 | 4.890064 | 0.3252952 | 0 | 1.294785 | 0
2018-03-09 02:15 | 211515.5 | 360.0017 | 2 | 40 | 4.064408 | 4.890026 | 0.4882811 | 0 | 1.954565 | 0
2018-03-09 02:17 | 211635.5 | 480.001 | 2 | 40 | 4.091267 | 4.890005 | 0.6512562 | 0 | 2.619225 | 0
2018-03-09 02:19 | 211755.5 | 600.0011 | 2 | 40 | 4.115001 | 4.890011 | 0.8142347 | 0 | 3.287945 | 0
2018-03-09 02:21 | 211875.5 | 720.0018 | 2 | 40 | 4.140863 | 4.889986 | 0.9772146 | 0 | 3.960671 | 0
2018-03-09 02:23 | 211995.5 | 840.0002 | 2 | 40 | 4.169921 | 4.889969 | 1.1402 | 0 | 4.637897 | 0
2018-03-09 02:25 | 212115.5 | 960.0002 | 2 | 40 | 4.200411 | 4.848192 | 1.303148 | 0 | 5.319954 | 0
2018-03-09 02:27 | 212235.5 | 1080.0019 | 2 | 40 | 4.200406 | 4.265203 | 1.454708 | 0 | 5.956566 | 0
2018-03-09 02:29 | 212355.5 | 1200.0012 | 2 | 40 | 4.200393 | 3.735756 | 1.587947 | 0 | 6.516226 | 0
2018-03-09 02:30 | 212472.3 | 1316.829 | 2 | 40 | 4.200389 | 3.259991 | 1.701348 | 0 | 6.992553 | 0
2018-03-09 02:32 | 212592.4 | 120.0003 | 3 | 40 | 4.228847 | 3.259939 | 1.809561 | 0 | 7.448514 | 0
2018-03-09 02:34 | 212712.4 | 240.0004 | 3 | 40 | 4.26195 | 3.259951 | 1.918215 | 0 | 7.909769 | 0
2018-03-09 02:36 | 212832.4 | 360.0003 | 3 | 40 | 4.297458 | 3.259914 | 2.02687 | 0 | 8.37476 | 0
2018-03-09 02:38 | 212952.4 | 480.0022 | 3 | 40 | 4.335182 | 3.259905 | 2.135524 | 0 | 8.843726 | 0
2018-03-09 02:40 | 213072.4 | 600.0005 | 3 | 40 | 4.374739 | 3.259922 | 2.244179 | 0 | 9.316899 | 0
2018-03-09 02:42 | 213192.4 | 720.0005 | 3 | 40 | 4.400411 | 3.003611 | 2.351118 | 0 | 9.786594 | 0
2018-03-09 02:44 | 213312.4 | 840.0008 | 3 | 40 | 4.40039 | 2.504286 | 2.442555 | 0 | 10.18895 | 0
2018-03-09 02:46 | 213432.4 | 960.0016 | 3 | 40 | 4.400404 | 2.104055 | 2.519126 | 0 | 10.5259 | 0
2018-03-09 02:48 | 213552.4 | 1080.0019 | 3 | 40 | 4.400377 | 1.777639 | 2.583626 | 0 | 10.80972 | 0
2018-03-09 02:50 | 213672.4 | 1200.0016 | 3 | 40 | 4.400358 | 1.510376 | 2.638275 | 0 | 11.05019 | 0
2018-03-09 02:52 | 213792.4 | 1320.0009 | 3 | 40 | 4.400378 | 1.291775 | 2.684855 | 0 | 11.25517 | 0
2018-03-09 02:54 | 213912.4 | 1440.0017 | 3 | 40 | 4.400367 | 1.111677 | 2.724808 | 0 | 11.43097 | 0
2018-03-09 02:56 | 214032.4 | 1560.0005 | 3 | 40 | 4.400371 | 0.962347 | 2.759287 | 0 | 11.58269 | 0
2018-03-09 02:58 | 214152.4 | 1680.0014 | 3 | 40 | 4.400351 | 0.8378792 | 2.789224 | 0 | 11.71443 | 0
2018-03-09 03:00 | 214272.4 | 1800.0016 | 3 | 40 | 4.400349 | 0.7340145 | 2.815372 | 0 | 11.82949 | 0
2018-03-09 03:02 | 214384.7 | 1912.3684 | 3 | 40 | 4.400355 | 0.6519947 | 2.836963 | 0 | 11.9245 | 0
2018-03-09 03:04 | 214504.8 | 120.0002 | 4 | 40 | 4.352068 | 0 | 2.836963 | 0 | 11.9245 | 0
2018-03-09 03:06 | 214624.8 | 240.0005 | 4 | 40 | 4.348331 | 0 | 2.836963 | 0 | 11.9245 | 0
2018-03-09 03:07 | 214684.8 | 300.0036 | 4 | 40 | 4.347231 | 0 | 2.836963 | 0 | 11.9245 | 0
2018-03-09 03:09 | 214804.8774 | 120.001 | 5 | 40 | 3.862852 | -6.520046 | 2.836963 | 0.2173131 | 11.9245 | 0.8523738
2018-03-09 03:11 | 214924.8768 | 240.0004 | 5 | 40 | 3.779425 | -6.519977 | 2.836963 | 0.4346254 | 11.9245 | 1.682617
2018-03-09 03:13 | 215044.8768 | 360.0004 | 5 | 40 | 3.702068 | -6.520008 | 2.836963 | 0.6519342 | 11.9245 | 2.495426
2018-03-09 03:15 | 215164.8769 | 480.0005 | 5 | 40 | 3.630564 | -6.519994 | 2.836963 | 0.8692503 | 11.9245 | 3.292065
2018-03-09 03:17 | 215284.8769 | 600.0005 | 5 | 40 | 3.565793 | -6.520002 | 2.836963 | 1.086562 | 11.9245 | 4.073851
2018-03-09 03:19 | 215404.8779 | 720.0015 | 5 | 40 | 3.509302 | -6.519938 | 2.836963 | 1.303873 | 11.9245 | 4.842448
2018-03-09 03:21 | 215524.8777 | 840.0013 | 5 | 40 | 3.460335 | -6.51993 | 2.836963 | 1.521189 | 11.9245 | 5.59964
2018-03-09 03:23 | 215644.8776 | 960.0012 | 5 | 40 | 3.417027 | -6.51995 | 2.836963 | 1.738497 | 11.9245 | 6.346806
2018-03-09 03:25 | 215764.8787 | 1080.0023 | 5 | 40 | 3.377555 | -6.51992 | 2.836963 | 1.955812 | 11.9245 | 7.085036
2018-03-09 03:27 | 215884.8773 | 1200.0009 | 5 | 40 | 3.338408 | -6.519917 | 2.836963 | 2.17312 | 11.9245 | 7.81479
2018-03-09 03:29 | 216004.877 | 1320.0006 | 5 | 40 | 3.288087 | -6.519904 | 2.836963 | 2.390428 | 11.9245 | 8.535244
2018-03-09 03:31 | 216124.878 | 1440.0016 | 5 | 40 | 3.200559 | -6.519876 | 2.836963 | 2.607733 | 11.9245 | 9.241172
2018-03-09 03:33 | 216244.8787 | 1560.0023 | 5 | 40 | 3.01646 | -6.519966 | 2.836963 | 2.825041 | 11.9245 | 9.919761
2018-03-09 03:33 | 216251.1553 | 1566.2789 | 5 | 40 | 2.999995 | -6.519982 | 2.836963 | 2.836406 | 11.9245 | 9.953953
2018-03-09 03:35 | 216371.2 | 120 | 6 | 40 | 3.596482 | 0 | 2.836963 | 2.836406 | 11.9245 | 9.953953
2018-03-09 03:37 | 216491.2 | 240.0017 | 6 | 40 | 3.627831 | 0 | 2.836963 | 2.836406 | 11.9245 | 9.953953
2018-03-09 03:38 | 216551.2 | 300.0024 | 6 | 40 | 3.635718 | 0 | 2.836963 | 2.836406 | 11.9245 | 9.953953
2018-03-09 03:38 | 216551.2 | 0.0024 | 7 | 41 | 3.635759 | 0 | 0 | 0 | 0 | 0
2018-03-09 03:40 | 216671.3 | 120.0018 | 2 | 41 | 3.986541 | 4.890102 | 0.1623107 | 0 | 0.6413656 | 0
2018-03-09 03:42 | 216791.3 | 240.0004 | 2 | 41 | 4.030331 | 4.890049 | 0.3253026 | 0 | 1.294838 | 0
2018-03-09 03:44 | 216911.3 | 360.0011 | 2 | 41 | 4.06452 | 4.890007 | 0.4882877 | 0 | 1.954632 | 0
2018-03-09 03:46 | 217031.3 | 480.0014 | 2 | 41 | 4.091404 | 4.890039 | 0.6512694 | 0 | 2.619339 | 0
2018-03-09 03:48 | 217151.3 | 600.0015 | 2 | 41 | 4.115151 | 4.89002 | 0.814247 | 0 | 3.28808 | 0
2018-03-09 03:50 | 217271.3 | 720.0008 | 2 | 41 | 4.141042 | 4.889971 | 0.9772284 | 0 | 3.960841 | 0
2018-03-09 03:52 | 217391.3 | 840.0016 | 2 | 41 | 4.170111 | 4.88995 | 1.140214 | 0 | 4.638101 | 0
2018-03-09 03:54 | 217511.3 | 960.001 | 2 | 41 | 4.200417 | 4.84244 | 1.303143 | 0 | 5.320109 | 0
2018-03-09 03:56 | 217631.3 | 1080.0021 | 2 | 41 | 4.200411 | 4.261322 | 1.454562 | 0 | 5.956131 | 0
2018-03-09 03:58 | 217751.3 | 1200.0003 | 2 | 41 | 4.200391 | 3.73188 | 1.587675 | 0 | 6.515258 | 0
2018-03-09 04:00 | 217867.3 | 1315.9608 | 2 | 41 | 4.200398 | 3.259996 | 1.700182 | 0 | 6.987834 | 0
2018-03-09 04:02 | 217987.3 | 120.0017 | 3 | 41 | 4.228848 | 3.259874 | 1.808397 | 0 | 7.443802 | 0
2018-03-09 04:04 | 218107.3 | 240.0016 | 3 | 41 | 4.262018 | 3.259863 | 1.917047 | 0 | 7.905041 | 0
2018-03-09 04:06 | 218227.3 | 360.0003 | 3 | 41 | 4.297528 | 3.259874 | 2.025696 | 0 | 8.370012 | 0
2018-03-09 04:08 | 218347.3 | 480.0012 | 3 | 41 | 4.335197 | 3.259903 | 2.134351 | 0 | 8.838987 | 0
2018-03-09 04:10 | 218467.3 | 600.0009 | 3 | 41 | 4.374743 | 3.259949 | 2.243008 | 0 | 9.312172 | 0
2018-03-09 04:12 | 218587.3 | 720.0003 | 3 | 41 | 4.400405 | 3.00304 | 2.349948 | 0 | 9.781871 | 0
2018-03-09 04:14 | 218707.3 | 840.0004 | 3 | 41 | 4.400409 | 2.505264 | 2.441396 | 0 | 10.18428 | 0
2018-03-09 04:16 | 218827.3 | 960.0022 | 3 | 41 | 4.400376 | 2.104342 | 2.517987 | 0 | 10.52131 | 0
2018-03-09 04:18 | 218947.3 | 1080.0001 | 3 | 41 | 4.400389 | 1.778507 | 2.58251 | 0 | 10.80523 | 0
2018-03-09 04:20 | 219067.3 | 1200.002 | 3 | 41 | 4.400387 | 1.511667 | 2.637185 | 0 | 11.04583 | 0
2018-03-09 04:22 | 219187.3 | 1320.0018 | 3 | 41 | 4.400346 | 1.292107 | 2.683798 | 0 | 11.25094 | 0
2018-03-09 04:24 | 219307.3 | 1440.0003 | 3 | 41 | 4.400357 | 1.11236 | 2.723788 | 0 | 11.42692 | 0
2018-03-09 04:26 | 219427.3 | 1560.0017 | 3 | 41 | 4.400369 | 0.9638405 | 2.75831 | 0 | 11.57882 | 0
2018-03-09 04:28 | 219547.3 | 1680.0005 | 3 | 41 | 4.400359 | 0.8394604 | 2.788293 | 0 | 11.71076 | 0
2018-03-09 04:30 | 219667.3 | 1800.0008 | 3 | 41 | 4.400366 | 0.7358341 | 2.814488 | 0 | 11.82603 | 0
2018-03-09 04:32 | 219781.5 | 1914.2572 | 3 | 41 | 4.400355 | 0.6519985 | 2.836465 | 0 | 11.92273 | 0
2018-03-09 04:34 | 219901.6 | 120.0023 | 4 | 41 | 4.352011 | 0 | 2.836465 | 0 | 11.92273 | 0
2018-03-09 04:36 | 220021.6 | 240.001 | 4 | 41 | 4.348269 | 0 | 2.836465 | 0 | 11.92273 | 0
2018-03-09 04:37 | 220081.6 | 300.0034 | 4 | 41 | 4.347151 | 0 | 2.836465 | 0 | 11.92273 | 0
2018-03-09 04:39 | 220201.7 | 120.0025 | 5 | 41 | 3.862463 | -6.520026 | 2.836465 | 0.2173046 | 11.92273 | 0.8522562
2018-03-09 04:41 | 220321.7 | 240.0008 | 5 | 41 | 3.779158 | -6.519972 | 2.836465 | 0.4346115 | 11.92273 | 1.682406
2018-03-09 04:43 | 220441.7 | 360.0005 | 5 | 41 | 3.701863 | -6.520024 | 2.836465 | 0.6519311 | 11.92273 | 2.495193
2018-03-09 04:45 | 220561.7 | 480.0009 | 5 | 41 | 3.630262 | -6.519946 | 2.836465 | 0.869239 | 11.92273 | 3.291746
2018-03-09 04:47 | 220681.7 | 600.0025 | 5 | 41 | 3.565618 | -6.519994 | 2.836465 | 1.08655 | 11.92273 | 4.073476
2018-03-09 04:49 | 220801.7 | 720.001 | 5 | 41 | 3.509096 | -6.519982 | 2.836465 | 1.303863 | 11.92273 | 4.842043
2018-03-09 04:51 | 220921.7 | 840.0002 | 5 | 41 | 3.460149 | -6.519974 | 2.836465 | 1.521171 | 11.92273 | 5.599164
2018-03-09 04:53 | 221041.7 | 960.0003 | 5 | 41 | 3.417064 | -6.520006 | 2.836465 | 1.738491 | 11.92273 | 6.346348
2018-03-09 04:55 | 221161.7 | 1080.0029 | 5 | 41 | 3.377579 | -6.519938 | 2.836465 | 1.955807 | 11.92273 | 7.08459
2018-03-09 04:57 | 221281.7 | 1200.0019 | 5 | 41 | 3.338417 | -6.519926 | 2.836465 | 2.173115 | 11.92273 | 7.814362
2018-03-09 04:59 | 221401.7 | 1320.0004 | 5 | 41 | 3.28796 | -6.519954 | 2.836465 | 2.390422 | 11.92273 | 8.534802
2018-03-09 05:01 | 221521.7 | 1440.0023 | 5 | 41 | 3.200171 | -6.519879 | 2.836465 | 2.607734 | 11.92273 | 9.240698
2018-03-09 05:03 | 221641.7 | 1560.0002 | 5 | 41 | 3.015772 | -6.51999 | 2.836465 | 2.825048 | 11.92273 | 9.919225
2018-03-09 05:03 | 221647.7 | 1565.9847 | 5 | 41 | 2.999989 | -6.520006 | 2.836465 | 2.835874 | 11.92273 | 9.951791
2018-03-09 05:05 | 221767.7 | 120.0023 | 6 | 41 | 3.596362 | 0 | 2.836465 | 2.835874 | 11.92273 | 9.951791
2018-03-09 05:07 | 221887.7 | 239.9999 | 6 | 41 | 3.627703 | 0 | 2.836465 | 2.835874 | 11.92273 | 9.951791
2018-03-09 05:08 | 221947.7 | 300.0024 | 6 | 41 | 3.635594 | 0 | 2.836465 | 2.835874 | 11.92273 | 9.951791
2018-03-09 05:08 | 221947.7 | 0.0048 | 7 | 42 | 3.635695 | 0 | 0 | 0 | 0 | 0
2018-03-09 05:10 | 222067.8 | 120.0009 | 2 | 42 | 3.98641 | 4.890074 | 0.1623096 | 1.105e-09 | 0.6413428 | 4.019e-09
2018-03-09 05:12 | 222187.8 | 240.0005 | 2 | 42 | 4.030251 | 4.890118 | 0.3252915 | 1.105e-09 | 1.294756 | 4.019e-09
2018-03-09 05:14 | 222307.8 | 360 | 2 | 42 | 4.064442 | 4.890123 | 0.4882798 | 1.105e-09 | 1.95455 | 4.019e-09
2018-03-09 05:16 | 222427.8 | 480.0035 | 2 | 42 | 4.09132 | 4.890102 | 0.6512739 | 1.105e-09 | 2.619294 | 4.019e-09
2018-03-09 05:18 | 222547.8 | 600.0015 | 2 | 42 | 4.115076 | 4.890057 | 0.8142587 | 1.105e-09 | 3.288049 | 4.019e-09
2018-03-09 05:20 | 222667.8 | 720.0015 | 2 | 42 | 4.140948 | 4.890059 | 0.9772418 | 1.105e-09 | 3.960803 | 4.019e-09
2018-03-09 05:22 | 222787.8 | 840.0012 | 2 | 42 | 4.170082 | 4.890015 | 1.140225 | 1.105e-09 | 4.638042 | 4.019e-09
2018-03-09 05:24 | 222907.8 | 960.0017 | 2 | 42 | 4.200396 | 4.843405 | 1.303156 | 1.105e-09 | 5.320054 | 4.019e-09
2018-03-09 05:26 | 223027.8 | 1080.0015 | 2 | 42 | 4.200401 | 4.261541 | 1.454612 | 1.105e-09 | 5.956229 | 4.019e-09
2018-03-09 05:28 | 223147.8 | 1200.0011 | 2 | 42 | 4.200409 | 3.733418 | 1.58774 | 1.105e-09 | 6.515423 | 4.019e-09
2018-03-09 05:30 | 223264.2 | 1316.3962 | 2 | 42 | 4.200403 | 3.259977 | 1.700675 | 1.105e-09 | 6.989795 | 4.019e-09
2018-03-09 05:32 | 223384.2 | 120.0012 | 3 | 42 | 4.228857 | 3.259911 | 1.808895 | 1.105e-09 | 7.445785 | 4.019e-09
2018-03-09 05:34 | 223504.2 | 240.0005 | 3 | 42 | 4.26202 | 3.259951 | 1.917544 | 1.105e-09 | 7.907023 | 4.019e-09
2018-03-09 05:36 | 223624.2 | 360.0015 | 3 | 42 | 4.297569 | 3.259916 | 2.026202 | 1.105e-09 | 8.372038 | 4.019e-09
2018-03-09 05:38 | 223744.2 | 480.0015 | 3 | 42 | 4.335257 | 3.259872 | 2.134857 | 1.105e-09 | 8.84102 | 4.019e-09
2018-03-09 05:40 | 223864.2 | 600.0016 | 3 | 42 | 4.374791 | 3.259943 | 2.24351 | 1.105e-09 | 9.314191 | 4.019e-09
2018-03-09 05:42 | 223984.2 | 720.0009 | 3 | 42 | 4.400402 | 3.002419 | 2.350433 | 1.105e-09 | 9.783817 | 4.019e-09
2018-03-09 05:44 | 224104.2 | 840.0002 | 3 | 42 | 4.400398 | 2.504642 | 2.441854 | 1.105e-09 | 10.18611 | 4.019e-09
2018-03-09 05:46 | 224224.2 | 960.0015 | 3 | 42 | 4.400404 | 2.10442 | 2.518427 | 1.105e-09 | 10.52306 | 4.019e-09
2018-03-09 05:48 | 224344.2 | 1080.0016 | 3 | 42 | 4.400387 | 1.778002 | 2.58293 | 1.105e-09 | 10.8069 | 4.019e-09
2018-03-09 05:50 | 224464.2 | 1200.0002 | 3 | 42 | 4.400379 | 1.510969 | 2.637583 | 1.105e-09 | 11.04739 | 4.019e-09
2018-03-09 05:52 | 224584.2 | 1320.0007 | 3 | 42 | 4.400357 | 1.291506 | 2.684171 | 1.105e-09 | 11.2524 | 4.019e-09
2018-03-09 05:54 | 224704.2 | 1440.0021 | 3 | 42 | 4.400373 | 1.111704 | 2.724134 | 1.105e-09 | 11.42825 | 4.019e-09
2018-03-09 05:56 | 224824.2 | 1560.0009 | 3 | 42 | 4.400317 | 0.9618607 | 2.758627 | 1.105e-09 | 11.58003 | 4.019e-09
2018-03-09 05:58 | 224944.2 | 1680.0002 | 3 | 42 | 4.40035 | 0.8381443 | 2.788582 | 1.105e-09 | 11.71184 | 4.019e-09
2018-03-09 06:00 | 225064.2 | 1800.0014 | 3 | 42 | 4.400358 | 0.7347698 | 2.814745 | 1.105e-09 | 11.82697 | 4.019e-09
2018-03-09 06:02 | 225176.9 | 1912.6712 | 3 | 42 | 4.400351 | 0.6519928 | 2.836411 | 1.105e-09 | 11.9223 | 4.019e-09
2018-03-09 06:04 | 225296.9 | 120.0003 | 4 | 42 | 4.352021 | 0 | 2.836411 | 1.105e-09 | 11.9223 | 4.019e-09
2018-03-09 06:06 | 225416.9 | 240.0004 | 4 | 42 | 4.348302 | 0 | 2.836411 | 1.105e-09 | 11.9223 | 4.019e-09
2018-03-09 06:07 | 225476.9 | 300.0027 | 4 | 42 | 4.347185 | 0 | 2.836411 | 1.105e-09 | 11.9223 | 4.019e-09
2018-03-09 06:09 | 225597.0191 | 120.0018 | 5 | 42 | 3.862713 | -6.519988 | 2.836411 | 0.2173112 | 11.9223 | 0.8523362
2018-03-09 06:11 | 225717.0181 | 240.0008 | 5 | 42 | 3.779239 | -6.520055 | 2.836411 | 0.4346247 | 11.9223 | 1.682548
2018-03-09 06:13 | 225837.0187 | 360.0014 | 5 | 42 | 3.701927 | -6.519972 | 2.836411 | 0.6519315 | 11.9223 | 2.495297
2018-03-09 06:15 | 225957.0188 | 480.0015 | 5 | 42 | 3.630288 | -6.519956 | 2.836411 | 0.8692514 | 11.9223 | 3.291898
2018-03-09 06:17 | 226077.0189 | 600.0016 | 5 | 42 | 3.565668 | -6.519979 | 2.836411 | 1.086559 | 11.9223 | 4.073627
2018-03-09 06:19 | 226197.0183 | 720.001 | 5 | 42 | 3.509238 | -6.519926 | 2.836411 | 1.30387 | 11.9223 | 4.842207
2018-03-09 06:21 | 226317.0184 | 840.0011 | 5 | 42 | 3.460147 | -6.519904 | 2.836411 | 1.521185 | 11.9223 | 5.599368
2018-03-09 06:23 | 226437.0184 | 960.0011 | 5 | 42 | 3.416858 | -6.519942 | 2.836411 | 1.738485 | 11.9223 | 6.346467
2018-03-09 06:25 | 226557.0185 | 1080.0012 | 5 | 42 | 3.377327 | -6.519914 | 2.836411 | 1.955803 | 11.9223 | 7.084665
2018-03-09 06:27 | 226677.0186 | 1200.0013 | 5 | 42 | 3.33813 | -6.519886 | 2.836411 | 2.173117 | 11.9223 | 7.814393
2018-03-09 06:29 | 226797.0178 | 1320.0005 | 5 | 42 | 3.287519 | -6.519916 | 2.836411 | 2.390419 | 11.9223 | 8.534743
2018-03-09 06:31 | 226917.0188 | 1440.0015 | 5 | 42 | 3.199805 | -6.519992 | 2.836411 | 2.607731 | 11.9223 | 9.240561
2018-03-09 06:33 | 227037.0195 | 1560.0022 | 5 | 42 | 3.014729 | -6.519954 | 2.836411 | 2.825038 | 11.9223 | 9.918915
2018-03-09 06:33 | 227042.5937 | 1565.5764 | 5 | 42 | 2.999995 | -6.519958 | 2.836411 | 2.835133 | 11.9223 | 9.949273
2018-03-09 06:35 | 227162.6 | 119.9999 | 6 | 42 | 3.596575 | 0 | 2.836411 | 2.835133 | 11.9223 | 9.949273
2018-03-09 06:37 | 227282.6 | 240.0007 | 6 | 42 | 3.627897 | 0 | 2.836411 | 2.835133 | 11.9223 | 9.949273
2018-03-09 06:38 | 227342.6 | 300.0013 | 6 | 42 | 3.635788 | 0 | 2.836411 | 2.835133 | 11.9223 | 9.949273
2018-03-09 06:38 | 227342.6 | 0.0025 | 7 | 43 | 3.635869 | 0 | 0 | 0 | 0 | 0
2018-03-09 06:40 | 227462.7 | 120.001 | 2 | 43 | 3.986822 | 4.890051 | 0.1623024 | 1.8e-11 | 0.6413686 | 6.5e-11
2018-03-09 06:42 | 227582.7 | 240.001 | 2 | 43 | 4.030665 | 4.890053 | 0.3252859 | 1.8e-11 | 1.294858 | 6.5e-11
2018-03-09 06:44 | 227702.7 | 360.0007 | 2 | 43 | 4.064969 | 4.890024 | 0.4882677 | 1.8e-11 | 1.954702 | 6.5e-11
2018-03-09 06:46 | 227822.7 | 480.001 | 2 | 43 | 4.091808 | 4.889986 | 0.6512547 | 1.8e-11 | 2.619504 | 6.5e-11
2018-03-09 06:48 | 227942.7 | 600.0011 | 2 | 43 | 4.115562 | 4.889992 | 0.8142362 | 1.8e-11 | 3.288327 | 6.5e-11
2018-03-09 06:50 | 228062.7 | 720.0003 | 2 | 43 | 4.141493 | 4.889978 | 0.9772156 | 1.8e-11 | 3.96115 | 6.5e-11
2018-03-09 06:52 | 228182.7 | 840.0003 | 2 | 43 | 4.170559 | 4.889988 | 1.140196 | 1.8e-11 | 4.638459 | 6.5e-11
2018-03-09 06:54 | 228302.7 | 960.0001 | 2 | 43 | 4.200408 | 4.833933 | 1.303105 | 1.8e-11 | 5.320451 | 6.5e-11
2018-03-09 06:56 | 228422.7 | 1080.0011 | 2 | 43 | 4.200401 | 4.254398 | 1.454285 | 1.8e-11 | 5.955467 | 6.5e-11
2018-03-09 06:58 | 228542.7 | 1200.0005 | 2 | 43 | 4.200383 | 3.726727 | 1.587193 | 1.8e-11 | 6.513734 | 6.5e-11
2018-03-09 07:00 | 228657.4 | 1314.6955 | 2 | 43 | 4.200361 | 3.259983 | 1.698394 | 1.8e-11 | 6.980823 | 6.5e-11
2018-03-09 07:02 | 228777.4 | 120.0003 | 3 | 43 | 4.228801 | 3.259895 | 1.806612 | 2.355e-09 | 7.4368 | 9.58e-09
2018-03-09 07:04 | 228897.4 | 240.0004 | 3 | 43 | 4.261979 | 3.259907 | 1.915263 | 2.355e-09 | 7.89804 | 9.58e-09
2018-03-09 07:06 | 229017.4 | 360.0013 | 3 | 43 | 4.297495 | 3.259892 | 2.023916 | 2.355e-09 | 8.363024 | 9.58e-09
2018-03-09 07:08 | 229137.4 | 480.0022 | 3 | 43 | 4.335203 | 3.259924 | 2.132571 | 2.355e-09 | 8.832001 | 9.58e-09
2018-03-09 07:10 | 229257.4 | 600.0006 | 3 | 43 | 4.374714 | 3.259882 | 2.24122 | 2.355e-09 | 9.305143 | 9.58e-09
2018-03-09 07:12 | 229377.4 | 720.0014 | 3 | 43 | 4.400402 | 3.003534 | 2.348165 | 2.355e-09 | 9.774867 | 9.58e-09
2018-03-09 07:14 | 229497.4 | 840.0015 | 3 | 43 | 4.400392 | 2.50547 | 2.439629 | 2.355e-09 | 10.17734 | 9.58e-09
2018-03-09 07:16 | 229617.4 | 960.0024 | 3 | 43 | 4.400385 | 2.10541 | 2.516245 | 2.355e-09 | 10.51448 | 9.58e-09
2018-03-09 07:18 | 229737.4 | 1080.0018 | 3 | 43 | 4.400399 | 1.779097 | 2.580796 | 2.355e-09 | 10.79853 | 9.58e-09
2018-03-09 07:20 | 229857.4 | 1200.0012 | 3 | 43 | 4.400376 | 1.512327 | 2.635493 | 2.355e-09 | 11.03922 | 9.58e-09
2018-03-09 07:22 | 229977.4 | 1320.0014 | 3 | 43 | 4.400374 | 1.293386 | 2.68213 | 2.355e-09 | 11.24444 | 9.58e-09
2018-03-09 07:24 | 230097.4 | 1440.0009 | 3 | 43 | 4.400356 | 1.112869 | 2.722132 | 2.355e-09 | 11.42046 | 9.58e-09
2018-03-09 07:26 | 230217.4 | 1560.0005 | 3 | 43 | 4.400351 | 0.9636478 | 2.756665 | 2.355e-09 | 11.57242 | 9.58e-09
2018-03-09 07:28 | 230337.4 | 1680.0015 | 3 | 43 | 4.400352 | 0.8397884 | 2.786659 | 2.355e-09 | 11.70441 | 9.58e-09
2018-03-09 07:30 | 230457.4 | 1800.0019 | 3 | 43 | 4.400356 | 0.7360573 | 2.81286 | 2.355e-09 | 11.8197 | 9.58e-09
2018-03-09 07:32 | 230572 | 1914.5741 | 3 | 43 | 4.400338 | 0.6519966 | 2.834905 | 2.355e-09 | 11.91671 | 9.58e-09
2018-03-09 07:34 | 230692.1 | 120.0014 | 4 | 43 | 4.351933 | 0 | 2.834905 | 2.355e-09 | 11.91671 | 9.58e-09
2018-03-09 07:36 | 230812.1 | 240.0024 | 4 | 43 | 4.348173 | 0 | 2.834905 | 2.355e-09 | 11.91671 | 9.58e-09
2018-03-09 07:37 | 230872.1 | 300.0039 | 4 | 43 | 4.347076 | 0 | 2.834905 | 2.355e-09 | 11.91671 | 9.58e-09
2018-03-09 07:39 | 230992.2 | 120.0003 | 5 | 43 | 3.861857 | -6.520035 | 2.834905 | 0.2172983 | 11.91671 | 0.8521015
2018-03-09 07:41 | 231112.2 | 240.0004 | 5 | 43 | 3.778543 | -6.519992 | 2.834905 | 0.4346151 | 11.91671 | 1.682159
2018-03-09 07:43 | 231232.2 | 360.0023 | 5 | 43 | 3.701303 | -6.519958 | 2.834905 | 0.6519225 | 11.91671 | 2.494773
2018-03-09 07:45 | 231352.2 | 480.0024 | 5 | 43 | 3.629726 | -6.52001 | 2.834905 | 0.8692396 | 11.91671 | 3.291242
2018-03-09 07:47 | 231472.2 | 600.0014 | 5 | 43 | 3.56521 | -6.519958 | 2.834905 | 1.086544 | 11.91671 | 4.072852
2018-03-09 07:49 | 231592.2 | 720.0016 | 5 | 43 | 3.508698 | -6.519956 | 2.834905 | 1.303865 | 11.91671 | 4.841362
2018-03-09 07:51 | 231712.2 | 840.0017 | 5 | 43 | 3.45969 | -6.519906 | 2.834905 | 1.521183 | 11.91671 | 5.598416
2018-03-09 07:53 | 231832.2 | 960.0003 | 5 | 43 | 3.416379 | -6.519952 | 2.834905 | 1.738496 | 11.91671 | 6.345459
2018-03-09 07:55 | 231952.2 | 1080.0018 | 5 | 43 | 3.376957 | -6.519906 | 2.834905 | 1.955812 | 11.91671 | 7.083569
2018-03-09 07:57 | 232072.2 | 1200.001 | 5 | 43 | 3.337788 | -6.519899 | 2.834905 | 2.173119 | 11.91671 | 7.813189
2018-03-09 07:59 | 232192.2 | 1320.0003 | 5 | 43 | 3.287262 | -6.519979 | 2.834905 | 2.390442 | 11.91671 | 8.533544
2018-03-09 08:01 | 232312.2 | 1440.0003 | 5 | 43 | 3.198429 | -6.519879 | 2.834905 | 2.607751 | 11.91671 | 9.239218
2018-03-09 08:03 | 232432.2 | 1560.0006 | 5 | 43 | 3.010618 | -6.519977 | 2.834905 | 2.825069 | 11.91671 | 9.917106
2018-03-09 08:03 | 232436.1 | 1563.9676 | 5 | 43 | 3 | -6.519972 | 2.834905 | 2.832254 | 11.91671 | 9.938699
2018-03-09 08:05 | 232556.2 | 120.0003 | 6 | 43 | 3.596657 | 0 | 2.834905 | 2.832254 | 11.91671 | 9.938699
2018-03-09 08:07 | 232676.2 | 240.002 | 6 | 43 | 3.627978 | 0 | 2.834905 | 2.832254 | 11.91671 | 9.938699
2018-03-09 08:08 | 232736.2 | 300.0026 | 6 | 43 | 3.635841 | 0 | 2.834905 | 2.832254 | 11.91671 | 9.938699
2018-03-09 08:08 | 232736.2 | 0.0049 | 7 | 44 | 3.635871 | 0 | 0 | 0 | 0 | 0
2018-03-09 08:10 | 232856.3 | 120.002 | 2 | 44 | 3.986827 | 4.890036 | 0.1623018 | 0 | 0.641378 | 0
2018-03-09 08:12 | 232976.3 | 240.0012 | 2 | 44 | 4.030581 | 4.890024 | 0.3252873 | 0 | 1.294871 | 0
2018-03-09 08:14 | 233096.3 | 360.0015 | 2 | 44 | 4.064811 | 4.890064 | 0.4882736 | 0 | 1.954713 | 0
2018-03-09 08:16 | 233216.3 | 480.0024 | 2 | 44 | 4.091595 | 4.890043 | 0.6512507 | 0 | 2.61944 | 0
2018-03-09 08:18 | 233336.3 | 600.0006 | 2 | 44 | 4.115312 | 4.890032 | 0.814234 | 0 | 3.288229 | 0
2018-03-09 08:20 | 233456.3 | 720.0013 | 2 | 44 | 4.141211 | 4.889969 | 0.9772136 | 0 | 3.961007 | 0
2018-03-09 08:22 | 233576.3 | 840.0024 | 2 | 44 | 4.170282 | 4.889977 | 1.140199 | 0 | 4.638297 | 0
2018-03-09 08:24 | 233696.3 | 960.0008 | 2 | 44 | 4.200412 | 4.84016 | 1.303119 | 0 | 5.32029 | 0
2018-03-09 08:26 | 233816.3 | 1080.0002 | 2 | 44 | 4.200397 | 4.257463 | 1.454441 | 0 | 5.955903 | 0
2018-03-09 08:28 | 233936.3 | 1200.0026 | 2 | 44 | 4.200373 | 3.727859 | 1.587425 | 0 | 6.514489 | 0
2018-03-09 08:30 | 234051.2 | 1314.9409 | 2 | 44 | 4.200404 | 3.259996 | 1.698877 | 0 | 6.982635 | 0
2018-03-09 08:32 | 234171.2 | 120.0006 | 3 | 44 | 4.228931 | 3.259882 | 1.807091 | 0 | 7.438601 | 0
2018-03-09 08:34 | 234291.2 | 240.0001 | 3 | 44 | 4.262114 | 3.25992 | 1.915743 | 0 | 7.899861 | 0
2018-03-09 08:36 | 234411.2 | 360.0003 | 3 | 44 | 4.297687 | 3.259903 | 2.024395 | 0 | 8.364861 | 0
2018-03-09 08:38 | 234531.2 | 480.0014 | 3 | 44 | 4.335455 | 3.259903 | 2.133051 | 0 | 8.833861 | 0
2018-03-09 08:40 | 234651.2 | 600.0006 | 3 | 44 | 4.375054 | 3.259886 | 2.241706 | 0 | 9.30707 | 0
2018-03-09 08:42 | 234771.2 | 720.0016 | 3 | 44 | 4.400394 | 2.998291 | 2.348574 | 0 | 9.776474 | 0
2018-03-09 08:44 | 234891.2 | 840.0002 | 3 | 44 | 4.400407 | 2.501812 | 2.439895 | 0 | 10.17832 | 0
2018-03-09 08:46 | 235011.2 | 960.0018 | 3 | 44 | 4.40039 | 2.10202 | 2.516389 | 0 | 10.51493 | 0
2018-03-09 08:48 | 235131.2 | 1080.0004 | 3 | 44 | 4.400387 | 1.775927 | 2.580831 | 0 | 10.79849 | 0
2018-03-09 08:50 | 235251.2 | 1200.0013 | 3 | 44 | 4.40037 | 1.50976 | 2.635442 | 0 | 11.0388 | 0
2018-03-09 08:52 | 235371.2 | 1320.0005 | 3 | 44 | 4.400364 | 1.29114 | 2.682007 | 0 | 11.24371 | 0
2018-03-09 08:54 | 235491.2 | 1440.0005 | 3 | 44 | 4.400374 | 1.11195 | 2.721961 | 0 | 11.41952 | 0
2018-03-09 08:56 | 235611.2 | 1560.0021 | 3 | 44 | 4.400372 | 0.9631691 | 2.756457 | 0 | 11.57131 | 0
2018-03-09 08:58 | 235731.2 | 1680.0014 | 3 | 44 | 4.400377 | 0.8393364 | 2.786422 | 0 | 11.70317 | 0
2018-03-09 09:00 | 235851.2 | 1800.0008 | 3 | 44 | 4.400352 | 0.7356853 | 2.812606 | 0 | 11.81839 | 0
2018-03-09 09:02 | 235963.8 | 1912.5565 | 3 | 44 | 4.400297 | 0.6519966 | 2.834271 | 0 | 11.91372 | 0
2018-03-09 09:04 | 236083.8 | 120 | 4 | 44 | 4.351865 | 0 | 2.834271 | 0 | 11.91372 | 0
2018-03-09 09:06 | 236203.8 | 240.0016 | 4 | 44 | 4.348134 | 0 | 2.834271 | 0 | 11.91372 | 0
2018-03-09 09:07 | 236263.8 | 300.0022 | 4 | 44 | 4.347009 | 0 | 2.834271 | 0 | 11.91372 | 0
2018-03-09 09:09 | 236383.9 | 120.0018 | 5 | 44 | 3.861751 | -6.520017 | 2.834271 | 0.2173145 | 11.91372 | 0.8521576
2018-03-09 09:11 | 236503.9 | 240.0018 | 5 | 44 | 3.778387 | -6.52001 | 2.834271 | 0.434626 | 11.91372 | 1.682169
2018-03-09 09:13 | 236623.9 | 360.0003 | 5 | 44 | 3.701016 | -6.519994 | 2.834271 | 0.6519316 | 11.91372 | 2.494725
2018-03-09 09:15 | 236743.9 | 480.0018 | 5 | 44 | 3.629455 | -6.51996 | 2.834271 | 0.8692524 | 11.91372 | 3.291138
2018-03-09 09:17 | 236863.9 | 600.0002 | 5 | 44 | 3.564799 | -6.519962 | 2.834271 | 1.086558 | 11.91372 | 4.072672
2018-03-09 09:19 | 236983.9 | 720.001 | 5 | 44 | 3.508343 | -6.519884 | 2.834271 | 1.30387 | 11.91372 | 4.841065
2018-03-09 09:21 | 237103.9 | 840.0018 | 5 | 44 | 3.459242 | -6.519864 | 2.834271 | 1.52118 | 11.91372 | 5.598011
2018-03-09 09:23 | 237223.9 | 960.0009 | 5 | 44 | 3.41589 | -6.519879 | 2.834271 | 1.738489 | 11.91372 | 6.344943
2018-03-09 09:25 | 237343.9 | 1080.0018 | 5 | 44 | 3.376386 | -6.519848 | 2.834271 | 1.955802 | 11.91372 | 7.082927
2018-03-09 09:27 | 237463.9 | 1200.0018 | 5 | 44 | 3.337174 | -6.519835 | 2.834271 | 2.173106 | 11.91372 | 7.812419
2018-03-09 09:29 | 237583.9 | 1320.0018 | 5 | 44 | 3.286594 | -6.519841 | 2.834271 | 2.390406 | 11.91372 | 8.532553
2018-03-09 09:31 | 237703.9 | 1440.0003 | 5 | 44 | 3.198355 | -6.520137 | 2.834271 | 2.607711 | 11.91372 | 9.238091
2018-03-09 09:33 | 237823.9 | 1560.0009 | 5 | 44 | 3.011435 | -6.519868 | 2.834271 | 2.825013 | 11.91372 | 9.915959
2018-03-09 09:33 | 237828.2 | 1564.3223 | 5 | 44 | 2.999999 | -6.519879 | 2.834271 | 2.832854 | 11.91372 | 9.939528
2018-03-09 09:35 | 237948.3 | 120.001 | 6 | 44 | 3.596953 | 0 | 2.834271 | 2.832854 | 11.91372 | 9.939528
2018-03-09 09:37 | 238068.3 | 240.0002 | 6 | 44 | 3.628249 | 0 | 2.834271 | 2.832854 | 11.91372 | 9.939528
2018-03-09 09:38 | 238128.3 | 300.0031 | 6 | 44 | 3.636109 | 0 | 2.834271 | 2.832854 | 11.91372 | 9.939528
2018-03-09 09:38 | 238128.3 | 0.0025 | 7 | 45 | 3.636103 | 0 | 0 | 0 | 0 | 0
2018-03-09 09:40 | 238248.4 | 120.0002 | 2 | 45 | 3.987535 | 4.889999 | 0.1623026 | 0 | 0.6414886 | 0
2018-03-09 09:42 | 238368.4 | 240.0011 | 2 | 45 | 4.031449 | 4.890057 | 0.3252925 | 0 | 1.295129 | 0
2018-03-09 09:44 | 238488.4 | 360.0002 | 2 | 45 | 4.065716 | 4.89003 | 0.4882779 | 0 | 1.955112 | 0
2018-03-09 09:46 | 238608.4 | 480.0002 | 2 | 45 | 4.092535 | 4.890047 | 0.6512605 | 0 | 2.62001 | 0
2018-03-09 09:48 | 238728.4 | 600.002 | 2 | 45 | 4.116289 | 4.890043 | 0.8142348 | 0 | 3.28892 | 0
2018-03-09 09:50 | 238848.4 | 720.002 | 2 | 45 | 4.142239 | 4.890026 | 0.9772119 | 0 | 3.961854 | 0
2018-03-09 09:52 | 238968.4 | 840.0014 | 2 | 45 | 4.171328 | 4.890018 | 1.140197 | 0 | 4.639301 | 0
2018-03-09 09:54 | 239088.4 | 960.0022 | 2 | 45 | 4.200412 | 4.817854 | 1.303061 | 0 | 5.321227 | 0
2018-03-09 09:56 | 239208.4 | 1080.0001 | 2 | 45 | 4.200404 | 4.244595 | 1.453839 | 0 | 5.954554 | 0
2018-03-09 09:58 | 239328.4 | 1200.0017 | 2 | 45 | 4.200417 | 3.719074 | 1.586442 | 0 | 6.51154 | 0
2018-03-09 10:00 | 239441.3 | 1312.8889 | 2 | 45 | 4.200388 | 3.259979 | 1.695762 | 0 | 6.970726 | 0
2018-03-09 10:02 | 239561.3 | 120.0002 | 3 | 45 | 4.228768 | 3.259924 | 1.803978 | 6.87e-10 | 7.426692 | 2.797e-09
2018-03-09 10:04 | 239681.3 | 240.0002 | 3 | 45 | 4.261865 | 3.259909 | 1.912632 | 6.87e-10 | 7.887941 | 2.797e-09
2018-03-09 10:06 | 239801.3 | 360.0013 | 3 | 45 | 4.297316 | 3.259888 | 2.021285 | 6.87e-10 | 8.352913 | 2.797e-09
2018-03-09 10:08 | 239921.3 | 480.0005 | 3 | 45 | 4.334992 | 3.259882 | 2.129935 | 6.87e-10 | 8.821842 | 2.797e-09
2018-03-09 10:10 | 240041.3 | 600.0005 | 3 | 45 | 4.374533 | 3.259945 | 2.238592 | 6.87e-10 | 9.295003 | 2.797e-09
2018-03-09 10:12 | 240161.3 | 720.0013 | 3 | 45 | 4.400416 | 3.00742 | 2.34558 | 6.87e-10 | 9.764898 | 2.797e-09
2018-03-09 10:14 | 240281.3 | 840.0014 | 3 | 45 | 4.40038 | 2.508373 | 2.437151 | 6.87e-10 | 10.16785 | 2.797e-09
2018-03-09 10:16 | 240401.3 | 960.003 | 3 | 45 | 4.400382 | 2.108053 | 2.513866 | 6.87e-10 | 10.50543 | 2.797e-09
2018-03-09 10:18 | 240521.3 | 1080.0023 | 3 | 45 | 4.400373 | 1.781261 | 2.578497 | 6.87e-10 | 10.78983 | 2.797e-09
2018-03-09 10:20 | 240641.3 | 1200.0019 | 3 | 45 | 4.400389 | 1.514339 | 2.633268 | 6.87e-10 | 11.03084 | 2.797e-09
2018-03-09 10:22 | 240761.3 | 1320.0004 | 3 | 45 | 4.400371 | 1.295006 | 2.679966 | 6.87e-10 | 11.23633 | 2.797e-09
2018-03-09 10:24 | 240881.3 | 1440.001 | 3 | 45 | 4.400343 | 1.114475 | 2.720027 | 6.87e-10 | 11.41261 | 2.797e-09
2018-03-09 10:26 | 241001.3 | 1560.0019 | 3 | 45 | 4.400364 | 0.9652042 | 2.754611 | 6.87e-10 | 11.56479 | 2.797e-09
2018-03-09 10:28 | 241121.3 | 1680.0017 | 3 | 45 | 4.400344 | 0.8403816 | 2.784646 | 6.87e-10 | 11.69696 | 2.797e-09
2018-03-09 10:30 | 241241.3 | 1800.0005 | 3 | 45 | 4.400334 | 0.7364407 | 2.81089 | 6.87e-10 | 11.81244 | 2.797e-09
2018-03-09 10:32 | 241356.5 | 1915.2529 | 3 | 45 | 4.400322 | 0.6519985 | 2.833083 | 6.87e-10 | 11.9101 | 2.797e-09
2018-03-09 10:34 | 241476.6 | 120.0015 | 4 | 45 | 4.351876 | 0 | 2.833083 | 6.87e-10 | 11.9101 | 2.797e-09
2018-03-09 10:36 | 241596.6 | 240.0013 | 4 | 45 | 4.348131 | 0 | 2.833083 | 6.87e-10 | 11.9101 | 2.797e-09
2018-03-09 10:37 | 241656.6 | 300.0044 | 4 | 45 | 4.347011 | 0 | 2.833083 | 6.87e-10 | 11.9101 | 2.797e-09
2018-03-09 10:39 | 241776.7 | 120.0034 | 5 | 45 | 3.86132 | -6.520032 | 2.833083 | 0.2173123 | 11.9101 | 0.8520511
2018-03-09 10:41 | 241896.7 | 240.0009 | 5 | 45 | 3.77802 | -6.51999 | 2.833083 | 0.4346175 | 11.9101 | 1.681955
2018-03-09 10:43 | 242016.7 | 360.003 | 5 | 45 | 3.700642 | -6.520061 | 2.833083 | 0.6519397 | 11.9101 | 2.4945
2018-03-09 10:45 | 242136.7 | 480.0014 | 5 | 45 | 3.629129 | -6.51999 | 2.833083 | 0.8692433 | 11.9101 | 3.290779
2018-03-09 10:47 | 242256.7 | 600.0013 | 5 | 45 | 3.564602 | -6.519984 | 2.833083 | 1.086555 | 11.9101 | 4.072289
2018-03-09 10:49 | 242376.7 | 720.0018 | 5 | 45 | 3.50811 | -6.520039 | 2.833083 | 1.303869 | 11.9101 | 4.840641
2018-03-09 10:51 | 242496.7 | 840.0022 | 5 | 45 | 3.459068 | -6.519986 | 2.833083 | 1.521179 | 11.9101 | 5.597543
2018-03-09 10:53 | 242616.7 | 960.0008 | 5 | 45 | 3.415722 | -6.519906 | 2.833083 | 1.738484 | 11.9101 | 6.344417
2018-03-09 10:55 | 242736.7 | 1080.0016 | 5 | 45 | 3.376234 | -6.519946 | 2.833083 | 1.955792 | 11.9101 | 7.082334
2018-03-09 10:57 | 242856.7 | 1200.0007 | 5 | 45 | 3.337041 | -6.519928 | 2.833083 | 2.173105 | 11.9101 | 7.811817
2018-03-09 10:59 | 242976.7 | 1320.0008 | 5 | 45 | 3.286414 | -6.519972 | 2.833083 | 2.390419 | 11.9101 | 8.531954
2018-03-09 11:01 | 243096.7 | 1440.0025 | 5 | 45 | 3.198377 | -6.519948 | 2.833083 | 2.607723 | 11.9101 | 9.237478
2018-03-09 11:03 | 243216.7 | 1560.0002 | 5 | 45 | 3.011209 | -6.519948 | 2.833083 | 2.825038 | 11.9101 | 9.915393
2018-03-09 11:03 | 243220.9 | 1564.2245 | 5 | 45 | 2.999989 | -6.519992 | 2.833083 | 2.832688 | 11.9101 | 9.938386
2018-03-09 11:05 | 243340.9 | 120.0012 | 6 | 45 | 3.596832 | 0 | 2.833083 | 2.832688 | 11.9101 | 9.938386
2018-03-09 11:07 | 243460.9 | 240.0013 | 6 | 45 | 3.628131 | 0 | 2.833083 | 2.832688 | 11.9101 | 9.938386
2018-03-09 11:08 | 243520.9 | 300.0039 | 6 | 45 | 3.636008 | 0 | 2.833083 | 2.832688 | 11.9101 | 9.938386
2018-03-09 11:08 | 243520.9 | 0.0024 | 7 | 46 | 3.636142 | 0 | 0 | 0 | 0 | 0
2018-03-09 11:10 | 243641 | 120.0003 | 2 | 46 | 3.987502 | 4.890121 | 0.1622976 | 2.02e-10 | 0.6414666 | 7.35e-10
2018-03-09 11:12 | 243761 | 240.002 | 2 | 46 | 4.031353 | 4.8901 | 0.3252887 | 2.02e-10 | 1.295098 | 7.35e-10
2018-03-09 11:14 | 243881 | 360.0004 | 2 | 46 | 4.06558 | 4.890085 | 0.4882738 | 2.02e-10 | 1.955061 | 7.35e-10
2018-03-09 11:16 | 244001 | 480.0021 | 2 | 46 | 4.092434 | 4.890074 | 0.6512659 | 2.02e-10 | 2.619983 | 7.35e-10
2018-03-09 11:18 | 244121 | 600.002 | 2 | 46 | 4.116185 | 4.890011 | 0.8142419 | 2.02e-10 | 3.288884 | 7.35e-10
2018-03-09 11:20 | 244241 | 720.0023 | 2 | 46 | 4.142097 | 4.890051 | 0.9772215 | 2.02e-10 | 3.961805 | 7.35e-10
2018-03-09 11:22 | 244361 | 840.0006 | 2 | 46 | 4.171136 | 4.890032 | 1.1402 | 2.02e-10 | 4.639204 | 7.35e-10
2018-03-09 11:24 | 244481 | 960.0005 | 2 | 46 | 4.200396 | 4.821119 | 1.303073 | 2.02e-10 | 5.321133 | 7.35e-10
2018-03-09 11:26 | 244601 | 1080.0018 | 2 | 46 | 4.200402 | 4.244738 | 1.453927 | 2.02e-10 | 5.954782 | 7.35e-10
2018-03-09 11:28 | 244721 | 1200.0008 | 2 | 46 | 4.200377 | 3.717583 | 1.586519 | 2.02e-10 | 6.511723 | 7.35e-10
2018-03-09 11:30 | 244833.9 | 1312.8359 | 2 | 46 | 4.200395 | 3.259939 | 1.695771 | 2.02e-10 | 6.970623 | 7.35e-10
2018-03-09 11:32 | 244953.9 | 120.001 | 3 | 46 | 4.22888 | 3.259916 | 1.803988 | 2.02e-10 | 7.426599 | 7.35e-10
2018-03-09 11:34 | 245073.9 | 240.0023 | 3 | 46 | 4.262092 | 3.259928 | 1.912641 | 2.02e-10 | 7.887858 | 7.35e-10
2018-03-09 11:36 | 245193.9 | 360.0011 | 3 | 46 | 4.297661 | 3.259928 | 2.021292 | 2.02e-10 | 8.352855 | 7.35e-10
2018-03-09 11:38 | 245313.9 | 480.0006 | 3 | 46 | 4.335391 | 3.259962 | 2.129948 | 2.02e-10 | 8.821849 | 7.35e-10
2018-03-09 11:40 | 245433.9 | 600.0022 | 3 | 46 | 4.374969 | 3.25996 | 2.238601 | 2.02e-10 | 9.295039 | 7.35e-10
2018-03-09 11:42 | 245553.9 | 720.0012 | 3 | 46 | 4.400407 | 3.000183 | 2.345494 | 2.02e-10 | 9.764547 | 7.35e-10
2018-03-09 11:44 | 245673.9 | 840.0005 | 3 | 46 | 4.4004 | 2.504257 | 2.43687 | 2.02e-10 | 10.16664 | 7.35e-10
2018-03-09 11:46 | 245793.9 | 960.0027 | 3 | 46 | 4.40039 | 2.104631 | 2.513448 | 2.02e-10 | 10.50361 | 7.35e-10
2018-03-09 11:48 | 245913.9 | 1080.0025 | 3 | 46 | 4.400382 | 1.778748 | 2.577983 | 2.02e-10 | 10.78759 | 7.35e-10
2018-03-09 11:50 | 246033.9 | 1200.0018 | 3 | 46 | 4.400374 | 1.51259 | 2.632689 | 2.02e-10 | 11.02832 | 7.35e-10
2018-03-09 11:52 | 246153.9 | 1320.002 | 3 | 46 | 4.400369 | 1.294277 | 2.679343 | 2.02e-10 | 11.23361 | 7.35e-10
2018-03-09 11:54 | 246273.9 | 1440.0021 | 3 | 46 | 4.400369 | 1.114275 | 2.719382 | 2.02e-10 | 11.4098 | 7.35e-10
2018-03-09 11:56 | 246393.9 | 1560.0026 | 3 | 46 | 4.400356 | 0.9653969 | 2.753954 | 2.02e-10 | 11.56193 | 7.35e-10
2018-03-09 11:58 | 246513.9 | 1680.0014 | 3 | 46 | 4.400333 | 0.840704 | 2.783985 | 2.02e-10 | 11.69408 | 7.35e-10
2018-03-09 12:00 | 246633.9 | 1800.0015 | 3 | 46 | 4.400338 | 0.7368011 | 2.810229 | 2.02e-10 | 11.80956 | 7.35e-10
2018-03-09 12:02 | 246749 | 1915.1629 | 3 | 46 | 4.400314 | 0.6519909 | 2.832413 | 2.02e-10 | 11.90718 | 7.35e-10
2018-03-09 12:04 | 246869.1 | 120.002 | 4 | 46 | 4.351754 | 0 | 2.832413 | 2.02e-10 | 11.90718 | 7.35e-10
2018-03-09 12:06 | 246989.1 | 239.9997 | 4 | 46 | 4.348008 | 0 | 2.832413 | 2.02e-10 | 11.90718 | 7.35e-10
2018-03-09 12:07 | 247049.1 | 300.0044 | 4 | 46 | 4.346885 | 0 | 2.832413 | 2.02e-10 | 11.90718 | 7.35e-10
2018-03-09 12:09 | 247169.2 | 120.0001 | 5 | 46 | 3.860404 | -6.520082 | 2.832413 | 0.2173106 | 11.90718 | 0.8518564
2018-03-09 12:11 | 247289.2 | 240.0011 | 5 | 46 | 3.777064 | -6.520061 | 2.832413 | 0.4346093 | 11.90718 | 1.681532
2018-03-09 12:13 | 247409.2 | 360.0018 | 5 | 46 | 3.699918 | -6.520037 | 2.832413 | 0.6519472 | 11.90718 | 2.493948
2018-03-09 12:15 | 247529.2 | 480.0003 | 5 | 46 | 3.628441 | -6.52005 | 2.832413 | 0.8692628 | 11.90718 | 3.290122
2018-03-09 12:17 | 247649.2 | 600.0014 | 5 | 46 | 3.563951 | -6.520006 | 2.832413 | 1.086572 | 11.90718 | 4.071473
2018-03-09 12:19 | 247769.2 | 720.0022 | 5 | 46 | 3.507569 | -6.52005 | 2.832413 | 1.303888 | 11.90718 | 4.839694
2018-03-09 12:21 | 247889.2 | 840.0018 | 5 | 46 | 3.458519 | -6.519938 | 2.832413 | 1.521195 | 11.90718 | 5.596464
2018-03-09 12:23 | 248009.2 | 960.0002 | 5 | 46 | 3.415202 | -6.519952 | 2.832413 | 1.738504 | 11.90718 | 6.343242
2018-03-09 12:25 | 248129.2 | 1080.0004 | 5 | 46 | 3.37559 | -6.519977 | 2.832413 | 1.955827 | 11.90718 | 7.081092
2018-03-09 12:27 | 248249.2 | 1200.0001 | 5 | 46 | 3.336335 | -6.520028 | 2.832413 | 2.173127 | 11.90718 | 7.810382
2018-03-09 12:29 | 248369.2 | 1320.0003 | 5 | 46 | 3.285557 | -6.520048 | 2.832413 | 2.390443 | 11.90718 | 8.530377
2018-03-09 12:31 | 248489.2 | 1440.0002 | 5 | 46 | 3.196994 | -6.519999 | 2.832413 | 2.607751 | 11.90718 | 9.235681
2018-03-09 12:33 | 248609.2 | 1560.0018 | 5 | 46 | 3.008046 | -6.520057 | 2.832413 | 2.825066 | 11.90718 | 9.913143
2018-03-09 12:33 | 248612.2 | 1563.0177 | 5 | 46 | 2.999998 | -6.52003 | 2.832413 | 2.830484 | 11.90718 | 9.929419
2018-03-09 12:35 | 248732.3 | 120.0021 | 6 | 46 | 3.597468 | 0 | 2.832413 | 2.830484 | 11.90718 | 9.929419
2018-03-09 12:37 | 248852.3 | 240.0015 | 6 | 46 | 3.628729 | 0 | 2.832413 | 2.830484 | 11.90718 | 9.929419
2018-03-09 12:38 | 248912.3 | 300.0027 | 6 | 46 | 3.636607 | 0 | 2.832413 | 2.830484 | 11.90718 | 9.929419
2018-03-09 12:38 | 248912.3 | 0.0025 | 7 | 47 | 3.636598 | 0 | 0 | 0 | 0 | 0
2018-03-09 12:40 | 249032.3 | 120.0003 | 2 | 47 | 3.98842 | 4.890089 | 0.1623 | 0 | 0.641623 | 0
2018-03-09 12:42 | 249152.3 | 240.0003 | 2 | 47 | 4.032292 | 4.890097 | 0.3252845 | 0 | 1.295378 | 0
2018-03-09 12:44 | 249272.3 | 360.0001 | 2 | 47 | 4.066464 | 4.890139 | 0.4882804 | 0 | 1.955535 | 0
2018-03-09 12:46 | 249392.3 | 480.0007 | 2 | 47 | 4.093193 | 4.8901 | 0.6512635 | 0 | 2.620554 | 0
2018-03-09 12:48 | 249512.3 | 600.0002 | 2 | 47 | 4.116958 | 4.890085 | 0.8142434 | 0 | 3.28959 | 0
2018-03-09 12:50 | 249632.3 | 720.0011 | 2 | 47 | 4.142933 | 4.890064 | 0.9772357 | 0 | 3.962696 | 0
2018-03-09 12:52 | 249752.3 | 840.0003 | 2 | 47 | 4.172013 | 4.89002 | 1.14022 | 0 | 4.640257 | 0
2018-03-09 12:54 | 249872.3 | 960.0008 | 2 | 47 | 4.200417 | 4.805119 | 1.303033 | 0 | 5.32206 | 0
2018-03-09 12:56 | 249992.3 | 1080.0006 | 2 | 47 | 4.200397 | 4.234217 | 1.453442 | 0 | 5.953839 | 0
2018-03-09 12:58 | 250112.3 | 1200.0023 | 2 | 47 | 4.200406 | 3.710915 | 1.585756 | 0 | 6.509614 | 0
2018-03-09 13:00 | 250223.8 | 1311.41 | 2 | 47 | 4.200389 | 3.259987 | 1.693511 | 0 | 6.962227 | 0
2018-03-09 13:02 | 250343.8 | 120.0003 | 3 | 47 | 4.228858 | 3.259937 | 1.801725 | 0 | 7.41819 | 0
2018-03-09 13:04 | 250463.8 | 240.0013 | 3 | 47 | 4.261985 | 3.259941 | 1.91038 | 0 | 7.879449 | 0
2018-03-09 13:06 | 250583.8 | 360.0005 | 3 | 47 | 4.297507 | 3.259912 | 2.019034 | 0 | 8.344441 | 0
2018-03-09 13:08 | 250703.8 | 480.0013 | 3 | 47 | 4.33518 | 3.259901 | 2.127687 | 0 | 8.813405 | 0
2018-03-09 13:10 | 250823.8 | 600.0015 | 3 | 47 | 4.374703 | 3.259966 | 2.236341 | 0 | 9.286576 | 0
2018-03-09 13:12 | 250943.8 | 720.0008 | 3 | 47 | 4.400393 | 3.005018 | 2.343302 | 0 | 9.756362 | 0
2018-03-09 13:14 | 251063.8 | 840.0015 | 3 | 47 | 4.400375 | 2.507669 | 2.434832 | 0 | 10.15913 | 0
2018-03-09 13:16 | 251183.8 | 960.0008 | 3 | 47 | 4.400385 | 2.108553 | 2.511536 | 0 | 10.49666 | 0
2018-03-09 13:18 | 251303.8 | 1080.0005 | 3 | 47 | 4.400373 | 1.78187 | 2.576182 | 0 | 10.78113 | 0
2018-03-09 13:20 | 251423.8 | 1200.0021 | 3 | 47 | 4.40037 | 1.515196 | 2.630984 | 0 | 11.02228 | 0
2018-03-09 13:22 | 251543.8 | 1320.002 | 3 | 47 | 4.400344 | 1.295506 | 2.677719 | 0 | 11.22793 | 0
2018-03-09 13:24 | 251663.8 | 1440.0007 | 3 | 47 | 4.400362 | 1.115662 | 2.717817 | 0 | 11.40437 | 0
2018-03-09 13:26 | 251783.8 | 1560.0018 | 3 | 47 | 4.400322 | 0.9655857 | 2.752438 | 0 | 11.55672 | 0
2018-03-09 13:28 | 251903.8 | 1680.0004 | 3 | 47 | 4.400346 | 0.8419132 | 2.78251 | 0 | 11.68904 | 0
2018-03-09 13:30 | 252023.8 | 1800.0021 | 3 | 47 | 4.400342 | 0.7380848 | 2.808788 | 0 | 11.80468 | 0
2018-03-09 13:32 | 252140.5 | 1916.6923 | 3 | 47 | 4.400324 | 0.6519909 | 2.831284 | 0 | 11.90367 | 0
2018-03-09 13:34 | 252260.5 | 120.0004 | 4 | 47 | 4.351841 | 0 | 2.831284 | 0 | 11.90367 | 0
2018-03-09 13:36 | 252380.5 | 240.0004 | 4 | 47 | 4.348088 | 0 | 2.831284 | 0 | 11.90367 | 0
2018-03-09 13:37 | 252440.5 | 300.0043 | 4 | 47 | 4.346955 | 0 | 2.831284 | 0 | 11.90367 | 0
2018-03-09 13:39 | 252560.6 | 120.0002 | 5 | 47 | 3.86101 | -6.52007 | 2.831284 | 0.2173073 | 11.90367 | 0.8519688
2018-03-09 13:41 | 252680.6 | 240.0033 | 5 | 47 | 3.777627 | -6.520037 | 2.831284 | 0.4346285 | 11.90367 | 1.681855
2018-03-09 13:43 | 252800.6 | 360.0014 | 5 | 47 | 3.700341 | -6.520012 | 2.831284 | 0.6519359 | 11.90367 | 2.49426
2018-03-09 13:45 | 252920.6 | 480.0001 | 5 | 47 | 3.628838 | -6.520075 | 2.831284 | 0.869253 | 11.90367 | 3.290523
2018-03-09 13:47 | 253040.6 | 600.0014 | 5 | 47 | 3.564309 | -6.520024 | 2.831284 | 1.086567 | 11.90367 | 4.071969
2018-03-09 13:49 | 253160.6 | 720.0009 | 5 | 47 | 3.507836 | -6.520017 | 2.831284 | 1.303876 | 11.90367 | 4.840242
2018-03-09 13:51 | 253280.6 | 840.0002 | 5 | 47 | 3.458797 | -6.519934 | 2.831284 | 1.521178 | 11.90367 | 5.597047
2018-03-09 13:53 | 253400.6 | 960.0008 | 5 | 47 | 3.415414 | -6.519962 | 2.831284 | 1.738494 | 11.90367 | 6.343899
2018-03-09 13:55 | 253520.6 | 1080.0014 | 5 | 47 | 3.375971 | -6.519974 | 2.831284 | 1.955804 | 11.90367 | 7.081766
2018-03-09 13:57 | 253640.6 | 1200.001 | 5 | 47 | 3.336699 | -6.519948 | 2.831284 | 2.173106 | 11.90367 | 7.811153
2018-03-09 13:59 | 253760.6 | 1320.0018 | 5 | 47 | 3.285895 | -6.519956 | 2.831284 | 2.390422 | 11.90367 | 8.531207
2018-03-09 14:01 | 253880.6 | 1440.0005 | 5 | 47 | 3.197471 | -6.519917 | 2.831284 | 2.607738 | 11.90367 | 9.236635
2018-03-09 14:03 | 254000.6 | 1560.0008 | 5 | 47 | 3.009127 | -6.520017 | 2.831284 | 2.825042 | 11.90367 | 9.914211
2018-03-09 14:03 | 254004 | 1563.4104 | 5 | 47 | 2.999995 | -6.519997 | 2.831284 | 2.831225 | 11.90367 | 9.93279
2018-03-09 14:05 | 254124.1 | 120.0012 | 6 | 47 | 3.597034 | 0 | 2.831284 | 2.831225 | 11.90367 | 9.93279
2018-03-09 14:07 | 254244.1 | 240.0011 | 6 | 47 | 3.628307 | 0 | 2.831284 | 2.831225 | 11.90367 | 9.93279
2018-03-09 14:08 | 254304.1 | 300.0036 | 6 | 47 | 3.636189 | 0 | 2.831284 | 2.831225 | 11.90367 | 9.93279
2018-03-09 14:08 | 254304.1 | 0.004 | 7 | 48 | 3.636268 | 0 | 0 | 0 | 0 | 0
2018-03-09 14:10 | 254424.2 | 120.0012 | 2 | 48 | 3.987698 | 4.890125 | 0.1623089 | 5.3e-11 | 0.6415461 | 1.94e-10
2018-03-09 14:12 | 254544.2 | 240.0006 | 2 | 48 | 4.031534 | 4.890114 | 0.3252983 | 5.3e-11 | 1.295201 | 1.94e-10
2018-03-09 14:14 | 254664.2 | 360.0008 | 2 | 48 | 4.065727 | 4.8901 | 0.4882831 | 5.3e-11 | 1.955187 | 1.94e-10
2018-03-09 14:16 | 254784.2 | 480.0006 | 2 | 48 | 4.092509 | 4.890038 | 0.6512766 | 5.3e-11 | 2.620136 | 1.94e-10
2018-03-09 14:18 | 254904.2 | 600.0024 | 2 | 48 | 4.116292 | 4.890079 | 0.8142638 | 5.3e-11 | 3.289096 | 1.94e-10
2018-03-09 14:20 | 255024.2 | 720.0015 | 2 | 48 | 4.142253 | 4.890053 | 0.9772409 | 5.3e-11 | 3.962029 | 1.94e-10
2018-03-09 14:22 | 255144.2 | 840.0029 | 2 | 48 | 4.171324 | 4.889997 | 1.140229 | 5.3e-11 | 4.639495 | 1.94e-10
2018-03-09 14:24 | 255264.2 | 960.0012 | 2 | 48 | 4.200401 | 4.817879 | 1.303087 | 5.3e-11 | 5.32139 | 1.94e-10
2018-03-09 14:26 | 255384.2 | 1080.0009 | 2 | 48 | 4.200399 | 4.241665 | 1.453828 | 5.3e-11 | 5.954561 | 1.94e-10
2018-03-09 14:28 | 255504.2 | 1200.0027 | 2 | 48 | 4.200389 | 3.7162 | 1.586341 | 5.3e-11 | 6.511169 | 1.94e-10
2018-03-09 14:30 | 255616.6 | 1312.4189 | 2 | 48 | 4.200408 | 3.259995 | 1.695156 | 5.3e-11 | 6.968235 | 1.94e-10
2018-03-09 14:32 | 255736.6 | 120 | 3 | 48 | 4.228877 | 3.259916 | 1.803366 | 5.3e-11 | 7.424184 | 1.94e-10
2018-03-09 14:34 | 255856.6 | 240.0024 | 3 | 48 | 4.262059 | 3.259966 | 1.912021 | 5.3e-11 | 7.88545 | 1.94e-10
2018-03-09 14:36 | 255976.6 | 360.0011 | 3 | 48 | 4.297618 | 3.259949 | 2.020677 | 5.3e-11 | 8.350465 | 1.94e-10
2018-03-09 14:38 | 256096.6 | 480.0003 | 3 | 48 | 4.335307 | 3.259922 | 2.12933 | 5.3e-11 | 8.819442 | 1.94e-10
2018-03-09 14:40 | 256216.6 | 600.0011 | 3 | 48 | 4.374911 | 3.259939 | 2.237984 | 5.3e-11 | 9.292625 | 1.94e-10
2018-03-09 14:42 | 256336.6 | 720.0006 | 3 | 48 | 4.400393 | 3.000748 | 2.344893 | 5.3e-11 | 9.762198 | 1.94e-10
2018-03-09 14:44 | 256456.6 | 840.0003 | 3 | 48 | 4.400379 | 2.504047 | 2.436297 | 5.3e-11 | 10.16441 | 1.94e-10
2018-03-09 14:46 | 256576.6 | 960.0005 | 3 | 48 | 4.400386 | 2.104393 | 2.512877 | 5.3e-11 | 10.50139 | 1.94e-10
2018-03-09 14:48 | 256696.6 | 1080.0008 | 3 | 48 | 4.400386 | 1.778585 | 2.577404 | 5.3e-11 | 10.78534 | 1.94e-10
2018-03-09 14:50 | 256816.6 | 1200.0004 | 3 | 48 | 4.400374 | 1.511822 | 2.63209 | 5.3e-11 | 11.02598 | 1.94e-10
2018-03-09 14:52 | 256936.6 | 1320.001 | 3 | 48 | 4.400385 | 1.293472 | 2.678719 | 5.3e-11 | 11.23116 | 1.94e-10
2018-03-09 14:54 | 257056.6 | 1440.001 | 3 | 48 | 4.400352 | 1.112772 | 2.718726 | 5.3e-11 | 11.40721 | 1.94e-10
2018-03-09 14:56 | 257176.6 | 1560.0012 | 3 | 48 | 4.400344 | 0.9640732 | 2.753266 | 5.3e-11 | 11.5592 | 1.94e-10
2018-03-09 14:58 | 257296.6 | 1680.0005 | 3 | 48 | 4.400342 | 0.8400803 | 2.783267 | 5.3e-11 | 11.69121 | 1.94e-10
2018-03-09 15:00 | 257416.6 | 1800.0014 | 3 | 48 | 4.400277 | 0.73493 | 2.809483 | 5.3e-11 | 11.80657 | 1.94e-10
2018-03-09 15:01 | 257531.4 | 1914.7877 | 3 | 48 | 4.400339 | 0.6519966 | 2.831574 | 5.3e-11 | 11.90378 | 1.94e-10
2018-03-09 15:03 | 257651.4 | 120.001 | 4 | 48 | 4.351828 | 0 | 2.831574 | 5.3e-11 | 11.90378 | 1.94e-10
2018-03-09 15:05 | 257771.4 | 240.0014 | 4 | 48 | 4.348094 | 0 | 2.831574 | 5.3e-11 | 11.90378 | 1.94e-10
2018-03-09 15:06 | 257831.4 | 300.0029 | 4 | 48 | 4.346968 | 0 | 2.831574 | 5.3e-11 | 11.90378 | 1.94e-10
2018-03-09 15:08 | 257951.5 | 120.0003 | 5 | 48 | 3.860765 | -6.520064 | 2.831574 | 0.217307 | 11.90378 | 0.8519195
2018-03-09 15:10 | 258071.5 | 240.0004 | 5 | 48 | 3.777381 | -6.520039 | 2.831574 | 0.4346212 | 11.90378 | 1.681721
2018-03-09 15:12 | 258191.5 | 360.0008 | 5 | 48 | 3.700153 | -6.520062 | 2.831574 | 0.6519369 | 11.90378 | 2.494117
2018-03-09 15:14 | 258311.5 | 480.0014 | 5 | 48 | 3.628528 | -6.520046 | 2.831574 | 0.869258 | 11.90378 | 3.290336
2018-03-09 15:16 | 258431.5 | 600.0002 | 5 | 48 | 3.563922 | -6.520062 | 2.831574 | 1.086569 | 11.90378 | 4.071692
2018-03-09 15:18 | 258551.5 | 720.0007 | 5 | 48 | 3.507436 | -6.520048 | 2.831574 | 1.303875 | 11.90378 | 4.83987
2018-03-09 15:20 | 258671.5 | 840.0016 | 5 | 48 | 3.458456 | -6.519972 | 2.831574 | 1.521201 | 11.90378 | 5.596685
2018-03-09 15:22 | 258791.5 | 960.0026 | 5 | 48 | 3.4151 | -6.51999 | 2.831574 | 1.738503 | 11.90378 | 6.34342
2018-03-09 15:24 | 258911.5 | 1080.0012 | 5 | 48 | 3.375436 | -6.519986 | 2.831574 | 1.955817 | 11.90378 | 7.081211
2018-03-09 15:26 | 259031.5 | 1200.002 | 5 | 48 | 3.336144 | -6.519942 | 2.831574 | 2.173131 | 11.90378 | 7.810521
2018-03-09 15:28 | 259151.5 | 1320.0016 | 5 | 48 | 3.285498 | -6.519968 | 2.831574 | 2.390437 | 11.90378 | 8.530452
2018-03-09 15:30 | 259271.5 | 1440.0015 | 5 | 48 | 3.196895 | -6.519952 | 2.831574 | 2.607741 | 11.90378 | 9.235718
2018-03-09 15:32 | 259391.5 | 1560.0019 | 5 | 48 | 3.007061 | -6.520012 | 2.831574 | 2.82506 | 11.90378 | 9.913098
2018-03-09 15:32 | 259394.2 | 1562.6377 | 5 | 48 | 2.999989 | -6.519966 | 2.831574 | 2.829834 | 11.90378 | 9.927437
2018-03-09 15:34 | 259514.2 | 120.0004 | 6 | 48 | 3.597558 | 0 | 2.831574 | 2.829834 | 11.90378 | 9.927437
2018-03-09 15:36 | 259634.2 | 240.001 | 6 | 48 | 3.628776 | 0 | 2.831574 | 2.829834 | 11.90378 | 9.927437
2018-03-09 15:37 | 259694.2 | 300.0015 | 6 | 48 | 3.636654 | 0 | 2.831574 | 2.829834 | 11.90378 | 9.927437
2018-03-09 15:37 | 259694.2 | 0.0048 | 7 | 49 | 3.636697 | 0 | 0 | 0 | 0 | 0
2018-03-09 15:39 | 259814.3 | 120.0014 | 2 | 49 | 3.988239 | 4.890106 | 0.162308 | 0 | 0.6416357 | 0
2018-03-09 15:41 | 259934.3 | 240.0004 | 2 | 49 | 4.032137 | 4.890095 | 0.3252982 | 0 | 1.295388 | 0
2018-03-09 15:43 | 260054.3 | 360.0013 | 2 | 49 | 4.066327 | 4.890068 | 0.4882857 | 0 | 1.955486 | 0
2018-03-09 15:45 | 260174.3 | 480.001 | 2 | 49 | 4.09305 | 4.890062 | 0.6512715 | 0 | 2.620495 | 0
2018-03-09 15:47 | 260294.3 | 600.0013 | 2 | 49 | 4.116809 | 4.890038 | 0.8142578 | 0 | 3.289536 | 0
2018-03-09 15:49 | 260414.3 | 720.0017 | 2 | 49 | 4.142721 | 4.889984 | 0.9772391 | 0 | 3.962567 | 0
2018-03-09 15:51 | 260534.3 | 840.0005 | 2 | 49 | 4.171828 | 4.890032 | 1.140215 | 0 | 4.640061 | 0
2018-03-09 15:53 | 260654.3 | 960.0011 | 2 | 49 | 4.200413 | 4.807215 | 1.303038 | 0 | 5.321888 | 0
2018-03-09 15:55 | 260774.3 | 1080.0024 | 2 | 49 | 4.200413 | 4.235882 | 1.45352 | 0 | 5.953972 | 0
2018-03-09 15:57 | 260894.3 | 1200 | 2 | 49 | 4.200388 | 3.710802 | 1.58585 | 0 | 6.509812 | 0
2018-03-09 15:59 | 261005.5 | 1311.2063 | 2 | 49 | 4.200397 | 3.259998 | 1.693423 | 0 | 6.96166 | 0
2018-03-09 16:01 | 261125.5 | 120.0002 | 3 | 49 | 4.228861 | 3.259895 | 1.801634 | 0 | 7.417614 | 0
2018-03-09 16:03 | 261245.5 | 240.0002 | 3 | 49 | 4.261998 | 3.259878 | 1.910289 | 0 | 7.878877 | 0
2018-03-09 16:05 | 261365.5 | 360.0012 | 3 | 49 | 4.297486 | 3.259861 | 2.018942 | 0 | 8.343864 | 0
2018-03-09 16:07 | 261485.5 | 480.0011 | 3 | 49 | 4.335181 | 3.259924 | 2.127593 | 0 | 8.81282 | 0
2018-03-09 16:09 | 261605.5 | 600.0021 | 3 | 49 | 4.374719 | 3.259897 | 2.236248 | 0 | 9.285993 | 0
2018-03-09 16:11 | 261725.5 | 720.0013 | 3 | 49 | 4.400407 | 3.004005 | 2.343194 | 0 | 9.755717 | 0
2018-03-09 16:13 | 261845.5 | 840.0013 | 3 | 49 | 4.400390625 | 2.506239 | 2.434672 | 0 | 10.15826 | 0
2018-03-09 16:15 | 261965.5 | 960.0005 | 3 | 49 | 4.400393 | 2.106525 | 2.511313 | 0 | 10.49551 | 0
2018-03-09 16:17 | 262085.5 | 1080.0021 | 3 | 49 | 4.4004 | 1.780409 | 2.575906 | 0 | 10.77974 | 0
2018-03-09 16:19 | 262205.5 | 1200.0013 | 3 | 49 | 4.400405 | 1.514103 | 2.630648 | 0 | 11.02063 | 0
2018-03-09 16:21 | 262325.5 | 1320.0006 | 3 | 49 | 4.400381 | 1.29501 | 2.67733 | 0 | 11.22604 | 0
2018-03-09 16:23 | 262445.5 | 1440.0021 | 3 | 49 | 4.400348 | 1.113983 | 2.717379 | 0 | 11.40228 | 0
2018-03-09 16:25 | 262565.5 | 1560.0003 | 3 | 49 | 4.400369 | 0.9653854 | 2.751954 | 0 | 11.55442 | 0
2018-03-09 16:27 | 262685.5 | 1680.0007 | 3 | 49 | 4.400354 | 0.8407803 | 2.781984 | 0 | 11.68657 | 0
2018-03-09 16:29 | 262805.5 | 1800.0001 | 3 | 49 | 4.40035 | 0.7369633 | 2.808223 | 0 | 11.80202 | 0
2018-03-09 16:31 | 262921.2 | 1915.6804 | 3 | 49 | 4.400344 | 0.6519947 | 2.830499 | 0 | 11.90005 | 0
2018-03-09 16:33 | 263041.3 | 120.0001 | 4 | 49 | 4.351856 | 0 | 2.830499 | 0 | 11.90005 | 0
2018-03-09 16:35 | 263161.3 | 240.001 | 4 | 49 | 4.34813 | 0 | 2.830499 | 0 | 11.90005 | 0
2018-03-09 16:36 | 263221.3 | 300.0024 | 4 | 49 | 4.346999 | 0 | 2.830499 | 0 | 11.90005 | 0
2018-03-09 16:38 | 263341.3 | 120.0004 | 5 | 49 | 3.861171 | -6.519952 | 2.830499 | 0.217301 | 11.90005 | 0.8519653
2018-03-09 16:40 | 263461.3 | 240.0022 | 5 | 49 | 3.777814 | -6.519968 | 2.830499 | 0.4346258 | 11.90005 | 1.681903
2018-03-09 16:42 | 263581.3 | 360.0023 | 5 | 49 | 3.700503 | -6.519964 | 2.830499 | 0.6519288 | 11.90005 | 2.494332
2018-03-09 16:44 | 263701.3 | 480.0024 | 5 | 49 | 3.629069 | -6.519988 | 2.830499 | 0.8692444 | 11.90005 | 3.290637
2018-03-09 16:46 | 263821.3 | 600.0015 | 5 | 49 | 3.564465 | -6.520002 | 2.830499 | 1.086552 | 11.90005 | 4.072107
2018-03-09 16:48 | 263941.3 | 720.0002 | 5 | 49 | 3.507895 | -6.519962 | 2.830499 | 1.303865 | 11.90005 | 4.840416
2018-03-09 16:50 | 264061.3 | 840.0004 | 5 | 49 | 3.458861 | -6.519882 | 2.830499 | 1.521174 | 11.90005 | 5.59726
2018-03-09 16:52 | 264181.3 | 960.0015 | 5 | 49 | 3.415567 | -6.519884 | 2.830499 | 1.738477 | 11.90005 | 6.344084
2018-03-09 16:54 | 264301.3 | 1080.0013 | 5 | 49 | 3.375978 | -6.519894 | 2.830499 | 1.955778 | 11.90005 | 7.081948
2018-03-09 16:56 | 264421.3 | 1200.0022 | 5 | 49 | 3.336679 | -6.519839 | 2.830499 | 2.173075 | 11.90005 | 7.811312
2018-03-09 16:58 | 264541.3 | 1320.0024 | 5 | 49 | 3.285806 | -6.519874 | 2.830499 | 2.390387 | 11.90005 | 8.531356
2018-03-09 17:00 | 264661.3 | 1440.0002 | 5 | 49 | 3.197206 | -6.519962 | 2.830499 | 2.607686 | 11.90005 | 9.236672
2018-03-09 17:02 | 264781.3 | 1560.0012 | 5 | 49 | 3.007851 | -6.51995 | 2.830499 | 2.824995 | 11.90005 | 9.914124
2018-03-09 17:02 | 264784.3 | 1562.9297 | 5 | 49 | 2.999993 | -6.519982 | 2.830499 | 2.830302 | 11.90005 | 9.930065
2018-03-09 17:04 | 264904.3 | 120.0013 | 6 | 49 | 3.597186 | 0 | 2.830499 | 2.830302 | 11.90005 | 9.930065
2018-03-09 17:06 | 265024.3 | 240.0007 | 6 | 49 | 3.628433 | 0 | 2.830499 | 2.830302 | 11.90005 | 9.930065
2018-03-09 17:07 | 265084.3 | 300.0039 | 6 | 49 | 3.636312 | 0 | 2.830499 | 2.830302 | 11.90005 | 9.930065
2018-03-09 17:07 | 265084.3 | 0.0024 | 7 | 50 | 3.636411 | 0 | 0 | 0 | 0 | 0
2018-03-09 17:09 | 265204.4 | 120.0012 | 2 | 50 | 3.987981 | 4.890079 | 0.162312 | 0 | 0.6416085 | 0
2018-03-09 17:11 | 265324.4 | 240.0015 | 2 | 50 | 4.031891 | 4.890079 | 0.3252993 | 0 | 1.295307 | 0
2018-03-09 17:13 | 265444.4 | 360.0022 | 2 | 50 | 4.066157 | 4.890091 | 0.4882903 | 0 | 1.955385 | 0
2018-03-09 17:15 | 265564.4 | 480.0014 | 2 | 50 | 4.092992 | 4.890055 | 0.6512703 | 0 | 2.620351 | 0
2018-03-09 17:17 | 265684.4 | 600.0012 | 2 | 50 | 4.116834 | 4.890015 | 0.8142506 | 0 | 3.289365 | 0
2018-03-09 17:19 | 265804.4 | 720.0013 | 2 | 50 | 4.1429 | 4.89003 | 0.9772272 | 0 | 3.962394 | 0
2018-03-09 17:21 | 265924.4 | 840.0016 | 2 | 50 | 4.17204 | 4.889965 | 1.140206 | 0 | 4.63993 | 0
2018-03-09 17:23 | 266044.4 | 960.0005 | 2 | 50 | 4.200423 | 4.802942 | 1.303003 | 0 | 5.321679 | 0
2018-03-09 17:25 | 266164.4 | 1080.0012 | 2 | 50 | 4.200412 | 4.23144 | 1.453322 | 0 | 5.953082 | 0
2018-03-09 17:27 | 266284.4 | 1200.0009 | 2 | 50 | 4.200394 | 3.707365 | 1.585519 | 0 | 6.508361 | 0
2018-03-09 17:29 | 266394.9 | 1310.5229 | 2 | 50 | 4.200414 | 3.25997 | 1.692372 | 0 | 6.957186 | 0
2018-03-09 17:31 | 266514.9 | 120.001 | 3 | 50 | 4.228898 | 3.259939 | 1.800589 | 1.319e-09 | 7.413166 | 5.37e-09
2018-03-09 17:33 | 266634.9 | 240.0007 | 3 | 50 | 4.262077 | 3.259911 | 1.909243 | 1.319e-09 | 7.874434 | 5.37e-09
2018-03-09 17:35 | 266754.9 | 360.0007 | 3 | 50 | 4.297642 | 3.25992 | 2.017897 | 1.319e-09 | 8.339438 | 5.37e-09
2018-03-09 17:37 | 266874.9 | 480.0011 | 3 | 50 | 4.33539 | 3.259922 | 2.126553 | 1.319e-09 | 8.808429 | 5.37e-09
2018-03-09 17:39 | 266994.9 | 600.0006 | 3 | 50 | 4.374967 | 3.259935 | 2.235207 | 1.319e-09 | 9.281625 | 5.37e-09
2018-03-09 17:41 | 267114.9 | 720 | 3 | 50 | 4.400399 | 3.000671 | 2.342098 | 1.319e-09 | 9.751122 | 5.37e-09
2018-03-09 17:43 | 267234.9 | 840.0006 | 3 | 50 | 4.400382 | 2.504715 | 2.433503 | 1.319e-09 | 10.15334 | 5.37e-09
2018-03-09 17:45 | 267354.9 | 960.002 | 3 | 50 | 4.40039 | 2.105789 | 2.510113 | 1.319e-09 | 10.49046 | 5.37e-09
2018-03-09 17:47 | 267474.9 | 1080.0004 | 3 | 50 | 4.400382 | 1.780199 | 2.574681 | 1.319e-09 | 10.77458 | 5.37e-09
2018-03-09 17:49 | 267594.9 | 1200.0006 | 3 | 50 | 4.400364 | 1.513386 | 2.629415 | 1.319e-09 | 11.01543 | 5.37e-09
2018-03-09 17:51 | 267714.9 | 1320.0003 | 3 | 50 | 4.400347 | 1.29479 | 2.676096 | 1.319e-09 | 11.22084 | 5.37e-09
2018-03-09 17:53 | 267834.9 | 1440.0017 | 3 | 50 | 4.400332 | 1.114046 | 2.716156 | 1.319e-09 | 11.39712 | 5.37e-09
2018-03-09 17:55 | 267954.9 | 1560.0008 | 3 | 50 | 4.400344 | 0.9656258 | 2.750746 | 1.319e-09 | 11.54933 | 5.37e-09
2018-03-09 17:57 | 268074.9 | 1680.0006 | 3 | 50 | 4.400363 | 0.841547 | 2.780798 | 1.319e-09 | 11.68157 | 5.37e-09
2018-03-09 17:59 | 268194.9 | 1800.0009 | 3 | 50 | 4.400324 | 0.7373772 | 2.807064 | 1.319e-09 | 11.79715 | 5.37e-09
2018-03-09 18:01 | 268311.6 | 1916.6297 | 3 | 50 | 4.400327 | 0.6519985 | 2.829538 | 1.319e-09 | 11.89604 | 5.37e-09
2018-03-09 18:03 | 268431.6 | 120.0011 | 4 | 50 | 4.351641 | 0 | 2.829539 | 1.319e-09 | 11.89605 | 5.37e-09
2018-03-09 18:05 | 268551.6 | 240.0017 | 4 | 50 | 4.3479 | 0 | 2.829539 | 1.319e-09 | 11.89605 | 5.37e-09
2018-03-09 18:06 | 268611.6 | 300.0034 | 4 | 50 | 4.346798 | 0 | 2.829539 | 1.319e-09 | 11.89605 | 5.37e-09
2018-03-09 18:08 | 268731.7 | 120.0023 | 5 | 50 | 3.859046 | -6.52005 | 2.829539 | 0.2173133 | 11.89605 | 0.8515844
2018-03-09 18:10 | 268851.7 | 240.0006 | 5 | 50 | 3.775767 | -6.520039 | 2.829539 | 0.43462 | 11.89605 | 1.680998
2018-03-09 18:12 | 268971.7 | 360.0002 | 5 | 50 | 3.698492 | -6.520026 | 2.829539 | 0.6519312 | 11.89605 | 2.493016
2018-03-09 18:14 | 269091.7 | 480.0015 | 5 | 50 | 3.627019 | -6.520035 | 2.829539 | 0.8692449 | 11.89605 | 3.288865
2018-03-09 18:16 | 269211.7 | 600.0011 | 5 | 50 | 3.562593 | -6.519994 | 2.829539 | 1.086565 | 11.89605 | 4.069954
2018-03-09 18:18 | 269331.7 | 720.0015 | 5 | 50 | 3.506214 | -6.52001 | 2.829539 | 1.303888 | 11.89605 | 4.837913
2018-03-09 18:20 | 269451.7 | 840.0001 | 5 | 50 | 3.457165 | -6.519966 | 2.829539 | 1.521177 | 11.89605 | 5.594324
2018-03-09 18:22 | 269571.7 | 960.0015 | 5 | 50 | 3.413948 | -6.519938 | 2.829539 | 1.738502 | 11.89605 | 6.340872
2018-03-09 18:24 | 269691.7 | 1080.0007 | 5 | 50 | 3.374285 | -6.519926 | 2.829539 | 1.955812 | 11.89605 | 7.07841
2018-03-09 18:26 | 269811.7 | 1200.0002 | 5 | 50 | 3.334915 | -6.519928 | 2.829539 | 2.17312 | 11.89605 | 7.807438
2018-03-09 18:28 | 269931.7 | 1320.0014 | 5 | 50 | 3.2842 | -6.519924 | 2.829539 | 2.39043 | 11.89605 | 8.527104
2018-03-09 18:30 | 270051.7 | 1440.0014 | 5 | 50 | 3.195228 | -6.519928 | 2.829539 | 2.607744 | 11.89605 | 9.232099
2018-03-09 18:32 | 270171.7 | 1560.0014 | 5 | 50 | 3.003133 | -6.519977 | 2.829539 | 2.825053 | 11.89605 | 9.908883
2018-03-09 18:32 | 270172.9 | 1561.1685 | 5 | 50 | 2.999985 | -6.519968 | 2.829539 | 2.827156 | 11.89605 | 9.915195
2018-03-09 18:34 | 270292.9 | 120.001 | 6 | 50 | 3.598179 | 0 | 2.829539 | 2.827156 | 11.89605 | 9.915195
2018-03-09 18:36 | 270412.9 | 240.0005 | 6 | 50 | 3.62933 | 0 | 2.829539 | 2.827156 | 11.89605 | 9.915195
2018-03-09 18:37 | 270472.9 | 300.0036 | 6 | 50 | 3.637191 | 0 | 2.829539 | 2.827156 | 11.89605 | 9.915195
2018-03-09 18:37 | 270472.9 | 0.0024 | 7 | 51 | 3.637197 | 0 | 0 | 0 | 0 | 0
2018-03-09 18:39 | 270593 | 120.0018 | 8 | 51 | 3.883154 | 3.259991 | 0.1086539 | 0 | 0.4192597 | 0
2018-03-09 18:41 | 270713 | 240.0024 | 8 | 51 | 3.911387 | 3.260029 | 0.2173123 | 0 | 0.8427538 | 0
2018-03-09 18:43 | 270833 | 360.0002 | 8 | 51 | 3.938604 | 3.260004 | 0.3259693 | 0 | 1.269234 | 0
2018-03-09 18:45 | 270953 | 480.001 | 8 | 51 | 3.963865 | 3.260014 | 0.4346251 | 0 | 1.698594 | 0
2018-03-09 18:47 | 271073 | 600.0005 | 8 | 51 | 3.983888 | 3.259991 | 0.5432816 | 0 | 2.130434 | 0
2018-03-09 18:49 | 271193 | 720.0009 | 8 | 51 | 3.999801 | 3.259916 | 0.6519358 | 0 | 2.56419 | 0
2018-03-09 18:51 | 271313 | 840.0001 | 8 | 51 | 4.01392 | 3.259907 | 0.7605885 | 0 | 2.999551 | 0

## Statistics_78
Date_Time | Test_Time(s) | Step_Time(s) | Step_Index | Cycle_Index | Voltage(V) | Current(A) | Charge_Capacity(Ah) | Discharge_Capacity(Ah) | Charge_Energy(Wh) | Discharge_Energy(Wh) | ACR(Ohm) | Internal Resistance(Ohm)
2018-03-06 17:04 | 5656.509272 | 300.0009 | 6 | 1 | 3.626914 | 0 | 2.983141 | 2.888224 | 12.52026 | 10.16488
2018-03-06 18:34 | 11100.68 | 300.0021 | 6 | 2 | 3.627044 | 0 | 2.889688 | 2.886903 | 12.12801 | 10.15935
2018-03-06 20:05 | 16541.97 | 300.0021 | 6 | 3 | 3.627586 | 0 | 2.88796 | 2.885159 | 12.12045 | 10.15206
2018-03-06 21:36 | 21980.26 | 300.0041 | 6 | 4 | 3.6272 | 0 | 2.885573 | 2.884371 | 12.1113 | 10.15013
2018-03-06 23:06 | 27418.38 | 300.0037 | 6 | 5 | 3.627074 | 0 | 2.885131 | 2.883616 | 12.1093 | 10.14766
2018-03-07 00:37 | 32855.38998 | 300.0033 | 6 | 6 | 3.626675 | 0 | 2.88421 | 2.883223 | 12.10572 | 10.14681
2018-03-07 02:07 | 38289.94 | 300.0032 | 6 | 7 | 3.627171 | 0 | 2.883666 | 2.881657 | 12.10253 | 10.14138
2018-03-07 03:38 | 43724.83 | 300.0044 | 6 | 8 | 3.62666 | 0 | 2.882659 | 2.88172 | 12.09935 | 10.14299
2018-03-07 05:09 | 49157.58 | 300.0038 | 6 | 9 | 3.626916 | 0 | 2.881984 | 2.880318 | 12.09582 | 10.13716
2018-03-07 06:39 | 54588.91798 | 300.0015 | 6 | 10 | 3.626421 | 0 | 2.880856 | 2.880454 | 12.09102 | 10.13847
2018-03-07 08:10 | 60019.04 | 300.004 | 6 | 11 | 3.626269 | 0 | 2.879962 | 2.879903 | 12.08751 | 10.13614
2018-03-07 09:40 | 65450.06 | 300.004 | 6 | 12 | 3.626522 | 0 | 2.880768 | 2.879152 | 12.09096 | 10.13408
2018-03-07 11:11 | 70880.46 | 300.003 | 6 | 13 | 3.626854 | 0 | 2.879339 | 2.877731 | 12.08547 | 10.12778
2018-03-07 12:41 | 76309.12 | 300.0007 | 6 | 14 | 3.626684 | 0 | 2.878663 | 2.877746 | 12.08292 | 10.1286
2018-03-07 14:12 | 81739.56 | 300.0042 | 6 | 15 | 3.625891 | 0 | 2.877784 | 2.877622 | 12.07984 | 10.12723
2018-03-07 15:42 | 87160.48 | 300.0012 | 6 | 16 | 3.630272 | 0 | 2.877696 | 2.870345 | 12.07818 | 10.09086
2018-03-07 17:12 | 92585.35 | 300.0013 | 6 | 17 | 3.629742 | 0 | 2.871367 | 2.871157 | 12.05683 | 10.10119
2018-03-07 18:43 | 98007.37854 | 300.0022 | 6 | 18 | 3.630148 | 0 | 2.871034 | 2.869467 | 12.05436 | 10.09375
2018-03-07 20:13 | 103430.1141 | 300.0025 | 6 | 19 | 3.630033 | 0 | 2.870458 | 2.869664 | 12.05265 | 10.09544
2018-03-07 21:43 | 108851.1 | 300.0032 | 6 | 20 | 3.630149 | 0 | 2.869564 | 2.868457 | 12.04885 | 10.09038
2018-03-07 23:14 | 114272.9 | 300.0055 | 6 | 21 | 3.630036 | 0 | 2.869244 | 2.868424 | 12.0479 | 10.09102
2018-03-08 00:44 | 119691.7 | 300.0022 | 6 | 22 | 3.630148 | 0 | 2.866541 | 2.866783 | 12.03658 | 10.08269
2018-03-08 02:14 | 125112.1 | 300.0041 | 6 | 23 | 3.630155 | 0 | 2.868094 | 2.867077 | 12.04367 | 10.08553
2018-03-08 03:45 | 130529 | 300.0031 | 6 | 24 | 3.63076 | 0 | 2.866699 | 2.86475 | 12.03767 | 10.07541
2018-03-08 05:15 | 135946.2 | 300.0031 | 6 | 25 | 3.630812 | 0 | 2.86518 | 2.864264 | 12.03228 | 10.07313
2018-03-08 06:45 | 141364.9 | 300.0011 | 6 | 26 | 3.63102 | 0 | 2.864863 | 2.863561 | 12.03204 | 10.07133
2018-03-08 08:16 | 146782.5 | 300.0006 | 6 | 27 | 3.63072 | 0 | 2.863692 | 2.863012 | 12.02741 | 10.06939
2018-03-08 09:46 | 152198.4 | 300.0032 | 6 | 28 | 3.631011 | 0 | 2.862584 | 2.861167 | 12.02233 | 10.05989
2018-03-08 11:16 | 157615.6 | 300.0045 | 6 | 29 | 3.63098 | 0 | 2.863159 | 2.862411 | 12.02495 | 10.06721
2018-03-08 12:46 | 163033.6 | 300.0017 | 6 | 30 | 3.630891 | 0 | 2.862272 | 2.86133 | 12.02217 | 10.06288
2018-03-08 14:17 | 168449.6 | 300.0048 | 6 | 31 | 3.62809 | 0 | 2.861437 | 2.864924 | 12.01778 | 10.07616
2018-03-08 15:47 | 173867.7 | 300.0032 | 6 | 32 | 3.628029 | 0 | 2.865866 | 2.864954 | 12.0345 | 10.07871
2018-03-08 17:17 | 179284.7 | 300.002 | 6 | 33 | 3.628205 | 0 | 2.864995 | 2.863655 | 12.03088 | 10.07307
2018-03-08 18:48 | 184701.3 | 300.0022 | 6 | 34 | 3.627754 | 0 | 2.86463 | 2.864465 | 12.02957 | 10.07764
2018-03-08 20:18 | 190117.6 | 300.0037 | 6 | 35 | 3.627828 | 0 | 2.865187 | 2.863981 | 12.03107 | 10.07551
2018-03-08 21:48 | 195535.6 | 300.0021 | 6 | 36 | 3.627126 | 0 | 2.86521 | 2.865233 | 12.03161 | 10.08207
2018-03-08 23:18 | 200951.8 | 300.0008 | 6 | 37 | 3.62766 | 0 | 2.865011 | 2.863343 | 12.02954 | 10.07335
2018-03-09 00:49 | 206366.9 | 300.0023 | 6 | 38 | 3.628172 | 0 | 2.864221 | 2.862622 | 12.02711 | 10.07146
2018-03-09 02:19 | 211782.1 | 300.0045 | 6 | 39 | 3.627673 | 0 | 2.862392 | 2.862022 | 12.02065 | 10.06838
2018-03-09 03:49 | 217196.3 | 300.0035 | 6 | 40 | 3.627845 | 0 | 2.863232 | 2.862071 | 12.02301 | 10.06975
2018-03-09 05:19 | 222610.5 | 300.0039 | 6 | 41 | 3.62794 | 0 | 2.86253 | 2.861508 | 12.02049 | 10.06786
2018-03-09 06:50 | 228022.3 | 300.0031 | 6 | 42 | 3.628032 | 0 | 2.861854 | 2.860745 | 12.01757 | 10.06465
2018-03-09 08:20 | 233435.7 | 300.0034 | 6 | 43 | 3.628037 | 0 | 2.861168 | 2.858467 | 12.01555 | 10.05642
2018-03-09 09:50 | 238847.9 | 300.0016 | 6 | 44 | 3.628584 | 0 | 2.860576 | 2.858926 | 12.01296 | 10.05684
2018-03-09 11:20 | 244258.5 | 300.0023 | 6 | 45 | 3.628497 | 0 | 2.858945 | 2.858181 | 12.00708 | 10.05426
2018-03-09 12:50 | 249671.3 | 300.0041 | 6 | 46 | 3.628973 | 0 | 2.858649 | 2.857137 | 12.00627 | 10.04929
2018-03-09 14:21 | 255082.5 | 300.0023 | 6 | 47 | 3.628323 | 0 | 2.857744 | 2.857736 | 12.00296 | 10.05237
2018-03-09 15:51 | 260492.9 | 300.0027 | 6 | 48 | 3.628691 | 0 | 2.858136 | 2.856684 | 12.00381 | 10.04811
2018-03-09 17:21 | 265903.5 | 300.0028 | 6 | 49 | 3.628827 | 0 | 2.857539 | 2.856466 | 12.00174 | 10.04796
2018-03-09 18:51 | 271311.9 | 300.0023 | 6 | 50 | 3.629713 | 0 | 2.855742 | 2.85366 | 11.99513 | 10.03523
2018-03-09 18:51 | 271311.9 | 0.0024 | 7 | 51 | 3.629702 | 0 | 0 | 0 | 0 | 0

## Channel_78_1
Date_Time | Test_Time(s) | Step_Time(s) | Step_Index | Cycle_Index | Voltage(V) | Current(A) | Charge_Capacity(Ah) | Discharge_Capacity(Ah) | Charge_Energy(Wh) | Discharge_Energy(Wh) | ACR(Ohm) | Internal Resistance(Ohm) | dV/dt(V/s) | dI/dt(A/s)
2018-03-06 15:31 | 130.0012 | 130.0009 | 1 | 1 | 3.50204 | 0 | 0 | 0 | 0 | 0
2018-03-06 15:31 | 130.0035 | 130.0032 | 1 | 1 | 3.50204 | 0 | 0 | 0 | 0 | 0
2018-03-06 15:33 | 250.088008 | 120.0013 | 2 | 1 | 3.985733 | 4.890076 | 0.1623042 | 0 | 0.6357521 | 0
2018-03-06 15:35 | 370.087308 | 240.0006 | 2 | 1 | 4.023628 | 4.890074 | 0.325284 | 0 | 1.288403 | 0
2018-03-06 15:37 | 490.088108 | 360.0014 | 2 | 1 | 4.057204 | 4.890036 | 0.488263 | 0 | 1.947009 | 0
2018-03-06 15:39 | 610.088208 | 480.0015 | 2 | 1 | 4.084864 | 4.890015 | 0.6512434 | 0 | 2.610571 | 0
2018-03-06 15:41 | 730.089008 | 600.0023 | 2 | 1 | 4.108408 | 4.890045 | 0.8142275 | 0 | 3.278307 | 0
2018-03-06 15:43 | 850.088308 | 720.0016 | 2 | 1 | 4.130357 | 4.890072 | 0.9771999 | 0 | 3.949644 | 0
2018-03-06 15:45 | 970.088108 | 840.0014 | 2 | 1 | 4.154099 | 4.890055 | 1.140177 | 0 | 4.624699 | 0
2018-03-06 15:47 | 1090.088308 | 960.0016 | 2 | 1 | 4.180425 | 4.890072 | 1.303158 | 0 | 5.303845 | 0
2018-03-06 15:49 | 1210.087708 | 1080.001 | 2 | 1 | 4.200403 | 4.704117 | 1.465124 | 0 | 5.983027 | 0
2018-03-06 15:51 | 1330.088408 | 1200.0017 | 2 | 1 | 4.200385 | 4.181484 | 1.613135 | 0 | 6.604735 | 0
2018-03-06 15:53 | 1450.087808 | 1320.0011 | 2 | 1 | 4.200384 | 3.678272 | 1.744064 | 0 | 7.154688 | 0
2018-03-06 15:55 | 1555.505108 | 1425.4184 | 2 | 1 | 4.200397 | 3.259977 | 1.845577 | 0 | 7.581081 | 0
2018-03-06 15:57 | 1675.519644 | 120.0002 | 3 | 1 | 4.227928 | 3.260134 | 1.953786 | 0 | 8.036975 | 0
2018-03-06 15:59 | 1795.519644 | 240.0002 | 3 | 1 | 4.260243 | 3.260122 | 2.062443 | 0 | 8.498099 | 0
2018-03-06 16:01 | 1915.521244 | 360.0018 | 3 | 1 | 4.295085 | 3.260176 | 2.171102 | 0 | 8.962885 | 0
2018-03-06 16:03 | 2035.521244 | 480.0018 | 3 | 1 | 4.332175 | 3.260139 | 2.279765 | 0 | 9.431597 | 0
2018-03-06 16:05 | 2155.521244 | 600.0018 | 3 | 1 | 4.371235 | 3.260077 | 2.388425 | 0 | 9.904438 | 0
2018-03-06 16:07 | 2275.521344 | 720.0019 | 3 | 1 | 4.400402 | 3.055227 | 2.496072 | 0 | 10.37698 | 0
2018-03-06 16:09 | 2395.520544 | 840.0011 | 3 | 1 | 4.400367 | 2.534323 | 2.588827 | 0 | 10.78513 | 0
2018-03-06 16:11 | 2515.520544 | 960.0011 | 3 | 1 | 4.400392 | 2.122353 | 2.666194 | 0 | 11.12558 | 0
2018-03-06 16:13 | 2635.521344 | 1080.0019 | 3 | 1 | 4.400382 | 1.786888 | 2.731147 | 0 | 11.4114 | 0
2018-03-06 16:15 | 2755.520544 | 1200.0011 | 3 | 1 | 4.400372 | 1.514469 | 2.786012 | 0 | 11.65283 | 0
2018-03-06 16:17 | 2875.521344 | 1320.0019 | 3 | 1 | 4.40037 | 1.292194 | 2.832654 | 0 | 11.85807 | 0
2018-03-06 16:19 | 2995.519744 | 1440.0003 | 3 | 1 | 4.400373 | 1.109726 | 2.872579 | 0 | 12.03375 | 0
2018-03-06 16:21 | 3115.519744 | 1560.0003 | 3 | 1 | 4.400361 | 0.9594936 | 2.906978 | 0 | 12.18512 | 0
2018-03-06 16:23 | 3235.520544 | 1680.0011 | 3 | 1 | 4.400339 | 0.8340282 | 2.936808 | 0 | 12.31638 | 0
2018-03-06 16:25 | 3355.520544 | 1800.0011 | 3 | 1 | 4.400347 | 0.7302151 | 2.962833 | 0 | 12.4309 | 0
2018-03-06 16:27 | 3461.467444 | 1905.948 | 3 | 1 | 4.400351 | 0.6519966 | 2.983141 | 0 | 12.52026 | 0
2018-03-06 16:29 | 3581.517044 | 120.0005 | 4 | 1 | 4.353297 | 0 | 2.983141 | 0 | 12.52026 | 0
2018-03-06 16:31 | 3701.517044 | 240.0005 | 4 | 1 | 4.349579 | 0 | 2.983141 | 0 | 12.52026 | 0
2018-03-06 16:32 | 3761.519244 | 300.0027 | 4 | 1 | 4.34847 | 0 | 2.983141 | 0 | 12.52026 | 0
2018-03-06 16:34 | 3881.60534 | 120.0018 | 5 | 1 | 3.875475 | -6.519837 | 2.983141 | 0.2173115 | 12.52026 | 0.8546891
2018-03-06 16:36 | 4001.60534 | 240.0018 | 5 | 1 | 3.794166 | -6.520147 | 2.983141 | 0.4346227 | 12.52026 | 1.687933
2018-03-06 16:38 | 4121.60384 | 360.0003 | 5 | 1 | 3.717706 | -6.520107 | 2.983141 | 0.6519392 | 12.52026 | 2.504075
2018-03-06 16:40 | 4241.60374 | 480.0002 | 5 | 1 | 3.646424 | -6.520133 | 2.983141 | 0.8692515 | 12.52026 | 3.30413
2018-03-06 16:42 | 4361.60374 | 600.0002 | 5 | 1 | 3.581599 | -6.520123 | 2.983141 | 1.086573 | 12.52026 | 4.089399
2018-03-06 16:44 | 4481.60534 | 720.0018 | 5 | 1 | 3.524799 | -6.52014 | 2.983141 | 1.303891 | 12.52026 | 4.861423
2018-03-06 16:46 | 4601.60484 | 840.0013 | 5 | 1 | 3.475621 | -6.520113 | 2.983141 | 1.5212 | 12.52026 | 5.621915
2018-03-06 16:48 | 4721.60534 | 960.0018 | 5 | 1 | 3.432537 | -6.520127 | 2.983141 | 1.738511 | 12.52026 | 6.372429
2018-03-06 16:50 | 4841.60534 | 1080.0018 | 5 | 1 | 3.3937 | -6.520142 | 2.983141 | 1.955833 | 12.52026 | 7.114123
2018-03-06 16:52 | 4961.60534 | 1200.0018 | 5 | 1 | 3.356276 | -6.520147 | 2.983141 | 2.173149 | 12.52026 | 7.847568
2018-03-06 16:54 | 5081.60434 | 1320.0008 | 5 | 1 | 3.311284 | -6.520151 | 2.983141 | 2.390452 | 12.52026 | 8.572346
2018-03-06 16:56 | 5201.60464 | 1440.0011 | 5 | 1 | 3.232483 | -6.52014 | 2.983141 | 2.607778 | 12.52026 | 9.284152
2018-03-06 16:58 | 5321.60544 | 1560.0019 | 5 | 1 | 3.083302 | -6.520105 | 2.983141 | 2.825097 | 12.52026 | 9.97268
2018-03-06 16:59 | 5356.46354 | 1594.86 | 5 | 1 | 2.999983 | -6.5199 | 2.983141 | 2.888224 | 12.52026 | 10.16488
2018-03-06 17:01 | 5476.509472 | 120.0011 | 6 | 1 | 3.588369 | 0 | 2.983141 | 2.888224 | 12.52026 | 10.16488
2018-03-06 17:03 | 5596.509372 | 240.001 | 6 | 1 | 3.619489 | 0 | 2.983141 | 2.888224 | 12.52026 | 10.16488
2018-03-06 17:04 | 5656.509272 | 300.0009 | 6 | 1 | 3.626914 | 0 | 2.983141 | 2.888224 | 12.52026 | 10.16488
2018-03-06 17:04 | 5656.518508 | 0.0023 | 7 | 2 | 3.626904 | 0 | 0 | 0 | 0 | 0
2018-03-06 17:06 | 5776.60566 | 120.0018 | 2 | 2 | 3.975955 | 4.890026 | 0.1623123 | 0 | 0.639506 | 0
2018-03-06 17:08 | 5896.60476 | 240.0009 | 2 | 2 | 4.019351 | 4.890066 | 0.3252891 | 0 | 1.291173 | 0
2018-03-06 17:10 | 6016.60476 | 360.0009 | 2 | 2 | 4.053413 | 4.89002 | 0.4882805 | 0 | 1.949177 | 0
2018-03-06 17:12 | 6136.60556 | 480.0017 | 2 | 2 | 4.080574 | 4.890072 | 0.651269 | 0 | 2.612128 | 0
2018-03-06 17:14 | 6256.60566 | 600.0018 | 2 | 2 | 4.103866 | 4.889994 | 0.8142543 | 0 | 3.279115 | 0
2018-03-06 17:16 | 6376.60566 | 720.0018 | 2 | 2 | 4.128495 | 4.890024 | 0.9772365 | 0 | 3.94994 | 0
2018-03-06 17:18 | 6496.60486 | 840.001 | 2 | 2 | 4.156194 | 4.890022 | 1.140225 | 0 | 4.625055 | 0
2018-03-06 17:20 | 6616.60486 | 960.001 | 2 | 2 | 4.186916 | 4.890003 | 1.303204 | 0 | 5.304887 | 0
2018-03-06 17:22 | 6736.60566 | 1080.0018 | 2 | 2 | 4.200393 | 4.510277 | 1.462243 | 0 | 5.972466 | 0
2018-03-06 17:24 | 6856.60486 | 1200.001 | 2 | 2 | 4.200408 | 3.949738 | 1.603103 | 0 | 6.564136 | 0
2018-03-06 17:26 | 6976.60486 | 1320.001 | 2 | 2 | 4.200381 | 3.43045 | 1.725965 | 0 | 7.080202 | 0
2018-03-06 17:26 | 7018.61336 | 1362.0095 | 2 | 2 | 4.200406 | 3.259993 | 1.764994 | 0 | 7.244142 | 0
2018-03-06 17:28 | 7138.627072 | 120.0002 | 3 | 2 | 4.228818 | 3.260098 | 1.873219 | 0 | 7.700153 | 0
2018-03-06 17:30 | 7258.628672 | 240.0018 | 3 | 2 | 4.261965 | 3.260107 | 1.981882 | 0 | 8.161445 | 0
2018-03-06 17:32 | 7378.628772 | 360.0019 | 3 | 2 | 4.29748 | 3.260141 | 2.090546 | 0 | 8.626476 | 0
2018-03-06 17:34 | 7498.626972 | 480.0001 | 3 | 2 | 4.335124 | 3.260124 | 2.199201 | 0 | 9.095447 | 0
2018-03-06 17:36 | 7618.626972 | 600.0001 | 3 | 2 | 4.374663 | 3.260136 | 2.307865 | 0 | 9.568653 | 0
2018-03-06 17:38 | 7738.628672 | 720.0018 | 3 | 2 | 4.400415 | 2.999403 | 2.414798 | 0 | 10.03832 | 0
2018-03-06 17:40 | 7858.626972 | 840.0001 | 3 | 2 | 4.400388 | 2.490473 | 2.505911 | 0 | 10.43925 | 0
2018-03-06 17:42 | 7978.627672 | 960.0008 | 3 | 2 | 4.400373 | 2.083681 | 2.581905 | 0 | 10.77365 | 0
2018-03-06 17:44 | 8098.627772 | 1080.0009 | 3 | 2 | 4.400393 | 1.753901 | 2.645672 | 0 | 11.05425 | 0
2018-03-06 17:46 | 8218.626972 | 1200.0001 | 3 | 2 | 4.400386 | 1.486067 | 2.699509 | 0 | 11.29115 | 0
2018-03-06 17:48 | 8338.627772 | 1320.0009 | 3 | 2 | 4.400379 | 1.267323 | 2.745271 | 0 | 11.49253 | 0
2018-03-06 17:50 | 8458.627772 | 1440.0009 | 3 | 2 | 4.400372 | 1.088432 | 2.784438 | 0 | 11.66487 | 0
2018-03-06 17:52 | 8578.627772 | 1560.0009 | 3 | 2 | 4.400342 | 0.940834 | 2.818186 | 0 | 11.81338 | 0
2018-03-06 17:54 | 8698.627872 | 1680.001 | 3 | 2 | 4.400362 | 0.8193588 | 2.847459 | 0 | 11.94219 | 0
2018-03-06 17:56 | 8818.627872 | 1800.001 | 3 | 2 | 4.400338 | 0.7168045 | 2.873005 | 0 | 12.0546 | 0
2018-03-06 17:58 | 8906.423672 | 1887.7968 | 3 | 2 | 4.400326 | 0.6519928 | 2.889688 | 0 | 12.12801 | 0
2018-03-06 18:00 | 9026.468952 | 120.0009 | 4 | 2 | 4.353263 | 0 | 2.889688 | 0 | 12.12801 | 0
2018-03-06 18:02 | 9146.468852 | 240.0008 | 4 | 2 | 4.349548 | 0 | 2.889688 | 0 | 12.12801 | 0
2018-03-06 18:03 | 9206.471252 | 300.0032 | 4 | 2 | 4.348437 | 0 | 2.889688 | 0 | 12.12801 | 0
2018-03-06 18:05 | 9326.551428 | 120.0012 | 5 | 2 | 3.87591 | -6.520107 | 2.889688 | 0.2173164 | 12.12801 | 0.8548857
2018-03-06 18:07 | 9446.550428 | 240.0002 | 5 | 2 | 3.794164 | -6.520122 | 2.889688 | 0.434645 | 12.12801 | 1.688232
2018-03-06 18:09 | 9566.552128 | 360.0019 | 5 | 2 | 3.71735 | -6.520103 | 2.889688 | 0.6519752 | 12.12801 | 2.504385
2018-03-06 18:11 | 9686.551328 | 480.0011 | 5 | 2 | 3.645881 | -6.520131 | 2.889688 | 0.8692715 | 12.12801 | 3.304282
2018-03-06 18:13 | 9806.550528 | 600.0003 | 5 | 2 | 3.581071 | -6.520075 | 2.889688 | 1.086624 | 12.12801 | 4.089548
2018-03-06 18:15 | 9926.551328 | 720.0011 | 5 | 2 | 3.524193 | -6.520077 | 2.889688 | 1.303945 | 12.12801 | 4.861457
2018-03-06 18:17 | 10046.55 | 840.0011 | 5 | 2 | 3.475041 | -6.520099 | 2.889688 | 1.521247 | 12.12801 | 5.621799
2018-03-06 18:19 | 10166.55 | 960.0011 | 5 | 2 | 3.432045 | -6.520068 | 2.889688 | 1.738578 | 12.12801 | 6.372264
2018-03-06 18:21 | 10286.55 | 1080.0011 | 5 | 2 | 3.393202 | -6.520089 | 2.889688 | 1.955912 | 12.12801 | 7.113889
2018-03-06 18:23 | 10406.55 | 1200.0012 | 5 | 2 | 3.355488 | -6.520042 | 2.889688 | 2.173238 | 12.12801 | 7.847237
2018-03-06 18:25 | 10526.55 | 1320.0019 | 5 | 2 | 3.310257 | -6.520064 | 2.889688 | 2.390562 | 12.12801 | 8.571905
2018-03-06 18:27 | 10646.55 | 1440.0003 | 5 | 2 | 3.230993 | -6.52 | 2.889688 | 2.607874 | 12.12801 | 9.283381
2018-03-06 18:29 | 10766.55 | 1560.0011 | 5 | 2 | 3.081285 | -6.520131 | 2.889688 | 2.825189 | 12.12801 | 9.971521
2018-03-06 18:29 | 10800.63 | 1594.0792 | 5 | 2 | 2.999988 | -6.519939 | 2.889688 | 2.886903 | 12.12801 | 10.15935
2018-03-06 18:31 | 10920.68 | 120.0007 | 6 | 2 | 3.588393 | 0 | 2.889688 | 2.886903 | 12.12801 | 10.15935
2018-03-06 18:33 | 11040.68 | 240.0007 | 6 | 2 | 3.619573 | 0 | 2.889688 | 2.886903 | 12.12801 | 10.15935
2018-03-06 18:34 | 11100.68 | 300.0021 | 6 | 2 | 3.627044 | 0 | 2.889688 | 2.886903 | 12.12801 | 10.15935
2018-03-06 18:34 | 11100.69 | 0.0024 | 7 | 3 | 3.627028 | 0 | 0 | 0 | 0 | 0
2018-03-06 18:36 | 11220.77 | 120.0009 | 2 | 3 | 3.975877 | 4.889982 | 0.1622998 | 0 | 0.6394615 | 0
2018-03-06 18:38 | 11340.77 | 240.0001 | 2 | 3 | 4.019263 | 4.89006 | 0.3252812 | 0 | 1.291133 | 0
2018-03-06 18:40 | 11460.77 | 360.0018 | 2 | 3 | 4.053257 | 4.889999 | 0.488272 | 0 | 1.949116 | 0
2018-03-06 18:42 | 11580.77 | 480.0009 | 2 | 3 | 4.080404 | 4.890015 | 0.6512501 | 0 | 2.611993 | 0
2018-03-06 18:44 | 11700.77 | 600.0001 | 2 | 3 | 4.103713 | 4.890043 | 0.8142318 | 0 | 3.278941 | 0
2018-03-06 18:46 | 11820.77 | 720.0008 | 2 | 3 | 4.128312 | 4.890024 | 0.9772093 | 0 | 3.949716 | 0
2018-03-06 18:48 | 11940.77 | 840.0003 | 2 | 3 | 4.156034 | 4.890045 | 1.14019 | 0 | 4.62477 | 0
2018-03-06 18:50 | 12060.77 | 960.0019 | 2 | 3 | 4.186843 | 4.890076 | 1.303176 | 0 | 5.304611 | 0
2018-03-06 18:52 | 12180.77 | 1080.0011 | 2 | 3 | 4.200423 | 4.511084 | 1.462214 | 0 | 5.972186 | 0
2018-03-06 18:54 | 12300.77 | 1200.0008 | 2 | 3 | 4.200399 | 3.948473 | 1.60307 | 0 | 6.563837 | 0
2018-03-06 18:56 | 12420.77 | 1320.0019 | 2 | 3 | 4.200395 | 3.428818 | 1.725891 | 0 | 7.079734 | 0
2018-03-06 18:57 | 12462.21 | 1361.4393 | 2 | 3 | 4.200413 | 3.259981 | 1.764379 | 0 | 7.2414 | 0
2018-03-06 18:59 | 12582.23 | 120.0018 | 3 | 3 | 4.228911 | 3.260092 | 1.872605 | 0 | 7.697417 | 0
2018-03-06 19:01 | 12702.23 | 240.0002 | 3 | 3 | 4.262089 | 3.260124 | 1.981259 | 0 | 8.158685 | 0
2018-03-06 19:03 | 12822.23 | 360.0002 | 3 | 3 | 4.29761 | 3.26012 | 2.089917 | 0 | 8.623707 | 0
2018-03-06 19:05 | 12942.23 | 480.0002 | 3 | 3 | 4.335362 | 3.260141 | 2.19858 | 0 | 9.092728 | 0
2018-03-06 19:07 | 13062.23 | 600.0002 | 3 | 3 | 4.374839 | 3.260139 | 2.307242 | 0 | 9.565947 | 0
2018-03-06 19:09 | 13182.23 | 720.0019 | 3 | 3 | 4.400399 | 2.995995 | 2.414136 | 0 | 10.03545 | 0
2018-03-06 19:11 | 13302.23 | 840.0002 | 3 | 3 | 4.400394 | 2.487188 | 2.505161 | 0 | 10.43599 | 0
2018-03-06 19:13 | 13422.23 | 960.0002 | 3 | 3 | 4.400371 | 2.080505 | 2.581052 | 0 | 10.76995 | 0
2018-03-06 19:15 | 13542.23 | 1080.0002 | 3 | 3 | 4.400376 | 1.751358 | 2.644732 | 0 | 11.05016 | 0
2018-03-06 19:17 | 13662.23 | 1200.0002 | 3 | 3 | 4.400347 | 1.482887 | 2.698492 | 0 | 11.28672 | 0
2018-03-06 19:19 | 13782.23 | 1320.0007 | 3 | 3 | 4.400362 | 1.265076 | 2.744175 | 0 | 11.48775 | 0
2018-03-06 19:21 | 13902.23 | 1440.0011 | 3 | 3 | 4.400363 | 1.086088 | 2.783262 | 0 | 11.65975 | 0
2018-03-06 19:23 | 14022.23 | 1560.0019 | 3 | 3 | 4.40034 | 0.9385433 | 2.816928 | 0 | 11.80789 | 0
2018-03-06 19:25 | 14142.23 | 1680.0019 | 3 | 3 | 4.400364 | 0.8167152 | 2.84612 | 0 | 11.93634 | 0
2018-03-06 19:27 | 14262.23 | 1800.0019 | 3 | 3 | 4.400332 | 0.714571 | 2.871587 | 0 | 12.04841 | 0
2018-03-06 19:28 | 14348.62 | 1886.3921 | 3 | 3 | 4.400371 | 0.6519985 | 2.88796 | 0 | 12.12045 | 0
2018-03-06 19:30 | 14468.66 | 119.9999 | 4 | 3 | 4.35339 | 0 | 2.88796 | 0 | 12.12045 | 0
2018-03-06 19:32 | 14588.67 | 240.0015 | 4 | 3 | 4.349699 | 0 | 2.88796 | 0 | 12.12045 | 0
2018-03-06 19:33 | 14648.67 | 300.0039 | 4 | 3 | 4.348578 | 0 | 2.88796 | 0 | 12.12045 | 0
2018-03-06 19:35 | 14768.75 | 120.0007 | 5 | 3 | 3.875943 | -6.519817 | 2.88796 | 0.2173027 | 12.12045 | 0.8548734
2018-03-06 19:37 | 14888.75 | 240.001 | 5 | 3 | 3.793856 | -6.520154 | 2.88796 | 0.43462 | 12.12045 | 1.688157
2018-03-06 19:39 | 15008.75 | 360.0019 | 5 | 3 | 3.716867 | -6.520145 | 2.88796 | 0.6519392 | 12.12045 | 2.504175
2018-03-06 19:41 | 15128.75 | 480.0019 | 5 | 3 | 3.645381 | -6.520107 | 2.88796 | 0.8692459 | 12.12045 | 3.303995
2018-03-06 19:43 | 15248.75 | 600.0019 | 5 | 3 | 3.580376 | -6.520154 | 2.88796 | 1.086566 | 12.12045 | 4.089015
2018-03-06 19:45 | 15368.75 | 720.0011 | 5 | 3 | 3.523405 | -6.520117 | 2.88796 | 1.303884 | 12.12045 | 4.860752
2018-03-06 19:47 | 15488.75 | 840.0019 | 5 | 3 | 3.474176 | -6.520081 | 2.88796 | 1.521197 | 12.12045 | 5.620957
2018-03-06 19:49 | 15608.76 | 960.0027 | 5 | 3 | 3.431157 | -6.520068 | 2.88796 | 1.738514 | 12.12045 | 6.371191
2018-03-06 19:51 | 15728.75 | 1080.0019 | 5 | 3 | 3.392256 | -6.520073 | 2.88796 | 1.955833 | 12.12045 | 7.11257
2018-03-06 19:53 | 15848.75 | 1200.0019 | 5 | 3 | 3.354716 | -6.520082 | 2.88796 | 2.173146 | 12.12045 | 7.845681
2018-03-06 19:55 | 15968.75 | 1320.0019 | 5 | 3 | 3.309473 | -6.520071 | 2.88796 | 2.390465 | 12.12045 | 8.570158
2018-03-06 19:57 | 16088.75 | 1440.0011 | 5 | 3 | 3.229968 | -6.520158 | 2.88796 | 2.607777 | 12.12045 | 9.28144
2018-03-06 19:59 | 16208.75 | 1560.0011 | 5 | 3 | 3.079529 | -6.519907 | 2.88796 | 2.825095 | 12.12045 | 9.969312
2018-03-06 20:00 | 16241.92 | 1593.1721 | 5 | 3 | 2.999986 | -6.519923 | 2.88796 | 2.885159 | 12.12045 | 10.15206
2018-03-06 20:02 | 16361.97 | 119.9997 | 6 | 3 | 3.588823 | 0 | 2.88796 | 2.885159 | 12.12045 | 10.15206
2018-03-06 20:04 | 16481.97 | 239.9998 | 6 | 3 | 3.620063 | 0 | 2.88796 | 2.885159 | 12.12045 | 10.15206
2018-03-06 20:05 | 16541.97 | 300.0021 | 6 | 3 | 3.627586 | 0 | 2.88796 | 2.885159 | 12.12045 | 10.15206
2018-03-06 20:05 | 16541.98 | 0.0024 | 7 | 4 | 3.627565 | 0 | 0 | 0 | 0 | 0
2018-03-06 20:07 | 16662.07 | 120.0011 | 2 | 4 | 3.976615 | 4.890018 | 0.1623067 | 0 | 0.6396222 | 0
2018-03-06 20:09 | 16782.07 | 240.0001 | 2 | 4 | 4.01999 | 4.890043 | 0.3252946 | 0 | 1.29144 | 0
2018-03-06 20:11 | 16902.07 | 360.0008 | 2 | 4 | 4.053974 | 4.890076 | 0.488278 | 0 | 1.949513 | 0
2018-03-06 20:13 | 17022.07 | 480.0009 | 2 | 4 | 4.080988 | 4.890026 | 0.6512653 | 0 | 2.612538 | 0
2018-03-06 20:15 | 17142.07 | 600.001 | 2 | 4 | 4.104228 | 4.890013 | 0.8142537 | 0 | 3.279603 | 0
2018-03-06 20:17 | 17262.07 | 720.0003 | 2 | 4 | 4.128849 | 4.889996 | 0.9772387 | 0 | 3.950497 | 0
2018-03-06 20:19 | 17382.07 | 840.0001 | 2 | 4 | 4.156612 | 4.890028 | 1.140224 | 0 | 4.62566 | 0
2018-03-06 20:21 | 17502.07 | 960.001 | 2 | 4 | 4.187391 | 4.89002 | 1.30321 | 0 | 5.305589 | 0
2018-03-06 20:23 | 17622.07 | 1080.0018 | 2 | 4 | 4.200405 | 4.501431 | 1.462041 | 0 | 5.97233 | 0
2018-03-06 20:25 | 17742.07 | 1200.0001 | 2 | 4 | 4.200402 | 3.941078 | 1.602623 | 0 | 6.562831 | 0
2018-03-06 20:27 | 17862.07 | 1320.0011 | 2 | 4 | 4.200409 | 3.421921 | 1.725207 | 0 | 7.07773 | 0
2018-03-06 20:28 | 17901.78 | 1359.7183 | 2 | 4 | 4.200401 | 3.259995 | 1.762057 | 0 | 7.232516 | 0
2018-03-06 20:30 | 18021.8 | 120.0018 | 3 | 4 | 4.228883 | 3.260118 | 1.870289 | 0 | 7.68856 | 0
2018-03-06 20:32 | 18141.8 | 240.0002 | 3 | 4 | 4.262117 | 3.260077 | 1.978947 | 0 | 8.14984 | 0
2018-03-06 20:34 | 18261.8 | 360.0009 | 3 | 4 | 4.297698 | 3.260138 | 2.087606 | 0 | 8.614872 | 0
2018-03-06 20:36 | 18381.8 | 480.0002 | 3 | 4 | 4.335358 | 3.260138 | 2.196262 | 0 | 9.083871 | 0
2018-03-06 20:38 | 18501.8 | 600.0002 | 3 | 4 | 4.374867 | 3.26009 | 2.304918 | 0 | 9.557064 | 0
2018-03-06 20:40 | 18621.8 | 720.0013 | 3 | 4 | 4.400418 | 2.995636 | 2.411806 | 0 | 10.02654 | 0
2018-03-06 20:42 | 18741.8 | 840.0003 | 3 | 4 | 4.400391 | 2.487505 | 2.502816 | 0 | 10.42702 | 0
2018-03-06 20:44 | 18861.8 | 960.0002 | 3 | 4 | 4.400376 | 2.081299 | 2.578719 | 0 | 10.76103 | 0
2018-03-06 20:46 | 18981.8 | 1080.0002 | 3 | 4 | 4.400383 | 1.751886 | 2.64241 | 0 | 11.04129 | 0
2018-03-06 20:48 | 19101.8 | 1200.0019 | 3 | 4 | 4.400399 | 1.484451 | 2.696185 | 0 | 11.27792 | 0
2018-03-06 20:50 | 19221.8 | 1320.0019 | 3 | 4 | 4.400379 | 1.265991 | 2.741883 | 0 | 11.47901 | 0
2018-03-06 20:52 | 19341.8 | 1440.001 | 3 | 4 | 4.400374 | 1.08658 | 2.780981 | 0 | 11.65106 | 0
2018-03-06 20:54 | 19461.8 | 1560.0019 | 3 | 4 | 4.400378 | 0.9393444 | 2.81466 | 0 | 11.79926 | 0
2018-03-06 20:56 | 19581.8 | 1680.0002 | 3 | 4 | 4.400378 | 0.8174362 | 2.843865 | 0 | 11.92777 | 0
2018-03-06 20:58 | 19701.8 | 1800.0019 | 3 | 4 | 4.400359 | 0.7150936 | 2.869344 | 0 | 12.03988 | 0
2018-03-06 20:59 | 19787.39 | 1885.5911 | 3 | 4 | 4.40034 | 0.6519985 | 2.885573 | 0 | 12.1113 | 0
2018-03-06 21:01 | 19907.43 | 120.0011 | 4 | 4 | 4.353346 | 0 | 2.885573 | 0 | 12.1113 | 0
2018-03-06 21:03 | 20027.43 | 240.0011 | 4 | 4 | 4.34964 | 0 | 2.885573 | 0 | 12.1113 | 0
2018-03-06 21:04 | 20087.44 | 300.0016 | 4 | 4 | 4.348531 | 0 | 2.885573 | 0 | 12.1113 | 0
2018-03-06 21:06 | 20207.52 | 120.001 | 5 | 4 | 3.876332 | -6.52001 | 2.885573 | 0.2173093 | 12.1113 | 0.8549709
2018-03-06 21:08 | 20327.52 | 240.0011 | 5 | 4 | 3.794319 | -6.519949 | 2.885573 | 0.434626 | 12.1113 | 1.688337
2018-03-06 21:10 | 20447.52 | 360.0018 | 5 | 4 | 3.717328 | -6.520151 | 2.885573 | 0.6519465 | 12.1113 | 2.504463
2018-03-06 21:12 | 20567.52 | 480.001 | 5 | 4 | 3.645616 | -6.520125 | 2.885573 | 0.8692443 | 12.1113 | 3.304329
2018-03-06 21:14 | 20687.52 | 600.0018 | 5 | 4 | 3.580624 | -6.520142 | 2.885573 | 1.086594 | 12.1113 | 4.089515
2018-03-06 21:16 | 20807.52 | 720.0002 | 5 | 4 | 3.523574 | -6.520178 | 2.885573 | 1.303909 | 12.1113 | 4.861281
2018-03-06 21:18 | 20927.51 | 840.0001 | 5 | 4 | 3.474407 | -6.520093 | 2.885573 | 1.521224 | 12.1113 | 5.621539
2018-03-06 21:20 | 21047.52 | 960.0002 | 5 | 4 | 3.431378 | -6.520123 | 2.885573 | 1.738551 | 12.1113 | 6.371858
2018-03-06 21:22 | 21167.52 | 1080.001 | 5 | 4 | 3.392471 | -6.520109 | 2.885573 | 1.955837 | 12.1113 | 7.113168
2018-03-06 21:24 | 21287.52 | 1200.0002 | 5 | 4 | 3.354816 | -6.520117 | 2.885573 | 2.173197 | 12.1113 | 7.846488
2018-03-06 21:26 | 21407.51 | 1320 | 5 | 4 | 3.309473 | -6.520149 | 2.885573 | 2.390508 | 12.1113 | 8.570957
2018-03-06 21:28 | 21527.51 | 1440.0001 | 5 | 4 | 3.22965 | -6.520129 | 2.885573 | 2.607828 | 12.1113 | 9.282228
2018-03-06 21:30 | 21647.52 | 1560.001 | 5 | 4 | 3.078528 | -6.519893 | 2.885573 | 2.825149 | 12.1113 | 9.969986
2018-03-06 21:31 | 21680.21 | 1592.7 | 5 | 4 | 2.999982 | -6.519918 | 2.885573 | 2.884371 | 12.1113 | 10.15013
2018-03-06 21:33 | 21800.26 | 120.0002 | 6 | 4 | 3.588421 | 0 | 2.885573 | 2.884371 | 12.1113 | 10.15013
2018-03-06 21:35 | 21920.26 | 240.0011 | 6 | 4 | 3.619701 | 0 | 2.885573 | 2.884371 | 12.1113 | 10.15013
2018-03-06 21:36 | 21980.26 | 300.0041 | 6 | 4 | 3.6272 | 0 | 2.885573 | 2.884371 | 12.1113 | 10.15013
2018-03-06 21:36 | 21980.27 | 0.0024 | 7 | 5 | 3.627261 | 0 | 0 | 0 | 0 | 0
2018-03-06 21:38 | 22100.36 | 120.001 | 2 | 5 | 3.976317 | 4.890043 | 0.1622925 | 0 | 0.6394987 | 0
2018-03-06 21:40 | 22220.36 | 240.0019 | 2 | 5 | 4.019705 | 4.890039 | 0.3252705 | 0 | 1.291225 | 0
2018-03-06 21:42 | 22340.36 | 360.001 | 2 | 5 | 4.053807 | 4.890039 | 0.4882497 | 0 | 1.949241 | 0
2018-03-06 21:44 | 22460.36 | 480.0011 | 2 | 5 | 4.080949 | 4.890043 | 0.6512328 | 0 | 2.612231 | 0
2018-03-06 21:46 | 22580.36 | 600.001 | 2 | 5 | 4.104216 | 4.890022 | 0.8142214 | 0 | 3.279293 | 0
2018-03-06 21:48 | 22700.36 | 720.0019 | 2 | 5 | 4.128894 | 4.889992 | 0.9772072 | 0 | 3.95019 | 0
2018-03-06 21:50 | 22820.36 | 840.0013 | 2 | 5 | 4.156673 | 4.889992 | 1.140193 | 0 | 4.625369 | 0
2018-03-06 21:52 | 22940.36 | 960.0019 | 2 | 5 | 4.187476 | 4.890024 | 1.303184 | 0 | 5.305326 | 0
2018-03-06 21:54 | 23060.36 | 1080.002 | 2 | 5 | 4.200407 | 4.500704 | 1.461986 | 0 | 5.971948 | 0
2018-03-06 21:56 | 23180.36 | 1200.002 | 2 | 5 | 4.2004 | 3.93935 | 1.602534 | 0 | 6.562309 | 0
2018-03-06 21:58 | 23300.36 | 1320.0019 | 2 | 5 | 4.200388 | 3.420534 | 1.725074 | 0 | 7.077026 | 0
2018-03-06 21:58 | 23339.76 | 1359.4056 | 2 | 5 | 4.200387 | 3.259943 | 1.761629 | 0 | 7.230567 | 0
2018-03-06 22:00 | 23459.78 | 120.0012 | 3 | 5 | 4.228933 | 3.260124 | 1.869851 | 0 | 7.686571 | 0
2018-03-06 22:02 | 23579.78 | 240.0012 | 3 | 5 | 4.262133 | 3.260138 | 1.978511 | 0 | 8.147868 | 0
2018-03-06 22:04 | 23699.78 | 360.0012 | 3 | 5 | 4.297693 | 3.260092 | 2.087173 | 0 | 8.612916 | 0
2018-03-06 22:06 | 23819.78 | 480.0003 | 3 | 5 | 4.335373 | 3.260092 | 2.195831 | 0 | 9.081922 | 0
2018-03-06 22:08 | 23939.78 | 600.0012 | 3 | 5 | 4.374852 | 3.260092 | 2.30449 | 0 | 9.555127 | 0
2018-03-06 22:10 | 24059.78 | 720.0003 | 3 | 5 | 4.40042 | 2.99642 | 2.411377 | 0 | 10.0246 | 0
2018-03-06 22:12 | 24179.78 | 840.0005 | 3 | 5 | 4.4004 | 2.487328 | 2.502388 | 0 | 10.42509 | 0
2018-03-06 22:14 | 24299.78 | 960.0005 | 3 | 5 | 4.400383 | 2.080412 | 2.578274 | 0 | 10.75902 | 0
2018-03-06 22:16 | 24419.78 | 1080.0012 | 3 | 5 | 4.400389 | 1.751112 | 2.641942 | 0 | 11.03918 | 0
2018-03-06 22:18 | 24539.78 | 1200.0004 | 3 | 5 | 4.400367 | 1.483402 | 2.695699 | 0 | 11.27573 | 0
2018-03-06 22:20 | 24659.78 | 1320.0013 | 3 | 5 | 4.400371 | 1.265202 | 2.741388 | 0 | 11.47678 | 0
2018-03-06 22:22 | 24779.78 | 1440.0005 | 3 | 5 | 4.400376 | 1.086409 | 2.780476 | 0 | 11.64878 | 0
2018-03-06 22:24 | 24899.78 | 1560.0012 | 3 | 5 | 4.400371 | 0.9388046 | 2.814148 | 0 | 11.79695 | 0
2018-03-06 22:26 | 25019.78 | 1680.002 | 3 | 5 | 4.400348 | 0.8164768 | 2.843343 | 0 | 11.92542 | 0
2018-03-06 22:28 | 25139.78 | 1800.0004 | 3 | 5 | 4.400347 | 0.7143764 | 2.868813 | 0 | 12.03749 | 0
2018-03-06 22:30 | 25225.87 | 1886.0881 | 3 | 5 | 4.400368 | 0.651989 | 2.885131 | 0 | 12.1093 | 0
2018-03-06 22:32 | 25345.91 | 120.0002 | 4 | 5 | 4.3534 | 0 | 2.885131 | 0 | 12.1093 | 0
2018-03-06 22:34 | 25465.91 | 240.0011 | 4 | 5 | 4.349706 | 0 | 2.885131 | 0 | 12.1093 | 0
2018-03-06 22:35 | 25525.91 | 300.0025 | 4 | 5 | 4.348602 | 0 | 2.885131 | 0 | 12.1093 | 0
2018-03-06 22:37 | 25645.99692 | 120.0017 | 5 | 5 | 3.876523 | -6.520184 | 2.885131 | 0.2172977 | 12.1093 | 0.8549773
2018-03-06 22:39 | 25765.99692 | 240.0017 | 5 | 5 | 3.794468 | -6.520131 | 2.885131 | 0.4346168 | 12.1093 | 1.688391
2018-03-06 22:41 | 25885.99612 | 360.0009 | 5 | 5 | 3.717453 | -6.520107 | 2.885131 | 0.6519319 | 12.1093 | 2.504522
2018-03-06 22:43 | 26005.99592 | 480.0007 | 5 | 5 | 3.645865 | -6.520144 | 2.885131 | 0.8692461 | 12.1093 | 3.304488
2018-03-06 22:45 | 26125.99542 | 600.0002 | 5 | 5 | 3.580877 | -6.520071 | 2.885131 | 1.086569 | 12.1093 | 4.089618
2018-03-06 22:47 | 26245.99602 | 720.0008 | 5 | 5 | 3.523852 | -6.520103 | 2.885131 | 1.303877 | 12.1093 | 4.86143
2018-03-06 22:49 | 26365.99692 | 840.0017 | 5 | 5 | 3.474452 | -6.520093 | 2.885131 | 1.521201 | 12.1093 | 5.621753
2018-03-06 22:51 | 26485.99692 | 960.0017 | 5 | 5 | 3.431262 | -6.520068 | 2.885131 | 1.73852 | 12.1093 | 6.372031
2018-03-06 22:53 | 26605.99632 | 1080.0011 | 5 | 5 | 3.392202 | -6.520059 | 2.885131 | 1.95583 | 12.1093 | 7.113376
2018-03-06 22:55 | 26725.99692 | 1200.0017 | 5 | 5 | 3.354533 | -6.520089 | 2.885131 | 2.173142 | 12.1093 | 7.846472
2018-03-06 22:57 | 26845.99612 | 1320.0009 | 5 | 5 | 3.309077 | -6.520081 | 2.885131 | 2.390456 | 12.1093 | 8.570875
2018-03-06 22:59 | 26965.99652 | 1440.0013 | 5 | 5 | 3.229197 | -6.520081 | 2.885131 | 2.607774 | 12.1093 | 9.282043
2018-03-06 23:01 | 27085.99532 | 1560.0001 | 5 | 5 | 3.077747 | -6.519848 | 2.885131 | 2.825069 | 12.1093 | 9.969586
2018-03-06 23:01 | 27118.32642 | 1592.3312 | 5 | 5 | 2.999994 | -6.519848 | 2.885131 | 2.883616 | 12.1093 | 10.14766
2018-03-06 23:03 | 27238.38 | 120.0014 | 6 | 5 | 3.588335 | 0 | 2.885131 | 2.883616 | 12.1093 | 10.14766
2018-03-06 23:05 | 27358.38 | 240.0015 | 6 | 5 | 3.619573 | 0 | 2.885131 | 2.883616 | 12.1093 | 10.14766
2018-03-06 23:06 | 27418.38 | 300.0037 | 6 | 5 | 3.627074 | 0 | 2.885131 | 2.883616 | 12.1093 | 10.14766
2018-03-06 23:06 | 27418.39 | 0.0056 | 7 | 6 | 3.627162 | 0 | 0 | 0 | 0 | 0
2018-03-06 23:08 | 27538.48 | 120.0002 | 2 | 6 | 3.976467 | 4.890055 | 0.162301 | 0 | 0.6395528 | 0
2018-03-06 23:10 | 27658.48 | 240.0004 | 2 | 6 | 4.019936 | 4.890062 | 0.3252887 | 0 | 1.29135 | 0
2018-03-06 23:12 | 27778.48 | 360.0009 | 2 | 6 | 4.054016 | 4.890005 | 0.4882801 | 0 | 1.949454 | 0
2018-03-06 23:14 | 27898.48 | 480.0017 | 2 | 6 | 4.081133 | 4.890047 | 0.6512625 | 0 | 2.612474 | 0
2018-03-06 23:16 | 28018.48 | 600.0017 | 2 | 6 | 4.104425 | 4.889975 | 0.8142486 | 0 | 3.279554 | 0
2018-03-06 23:18 | 28138.48 | 720.001 | 2 | 6 | 4.1291 | 4.89002 | 0.9772285 | 0 | 3.950459 | 0
2018-03-06 23:20 | 28258.48 | 840.0009 | 2 | 6 | 4.156873 | 4.890018 | 1.140208 | 0 | 4.625638 | 0
2018-03-06 23:22 | 28378.48 | 960.001 | 2 | 6 | 4.187762 | 4.890051 | 1.303194 | 0 | 5.30562 | 0
2018-03-06 23:24 | 28498.48 | 1080.0007 | 2 | 6 | 4.200406 | 4.495586 | 1.461897 | 0 | 5.971843 | 0
2018-03-06 23:26 | 28618.48 | 1200.001 | 2 | 6 | 4.200411 | 3.935778 | 1.602292 | 0 | 6.561561 | 0
2018-03-06 23:28 | 28738.48 | 1320.0017 | 2 | 6 | 4.200398 | 3.41663 | 1.724691 | 0 | 7.075686 | 0
2018-03-06 23:29 | 28776.92 | 1358.4423 | 2 | 6 | 4.200395 | 3.259977 | 1.76033 | 0 | 7.22538 | 0
2018-03-06 23:31 | 28896.93 | 120.0002 | 3 | 6 | 4.228912 | 3.260109 | 1.868546 | 0 | 7.681357 | 0
2018-03-06 23:33 | 29016.93 | 240.001 | 3 | 6 | 4.262077 | 3.26008 | 1.977208 | 0 | 8.142657 | 0
2018-03-06 23:35 | 29136.93 | 360.001 | 3 | 6 | 4.297602 | 3.260105 | 2.085864 | 0 | 8.607665 | 0
2018-03-06 23:37 | 29256.93 | 480.0002 | 3 | 6 | 4.33526 | 3.260117 | 2.194522 | 0 | 9.076664 | 0
2018-03-06 23:39 | 29376.94 | 600.0026 | 3 | 6 | 4.374725 | 3.260073 | 2.303188 | 0 | 9.549889 | 0
2018-03-06 23:41 | 29496.93 | 720.0019 | 3 | 6 | 4.400414 | 2.998692 | 2.41011 | 0 | 10.01951 | 0
2018-03-06 23:43 | 29616.93 | 840.0002 | 3 | 6 | 4.40041 | 2.489824 | 2.501208 | 0 | 10.42037 | 0
2018-03-06 23:45 | 29736.93 | 960.0011 | 3 | 6 | 4.400388 | 2.082647 | 2.577161 | 0 | 10.75459 | 0
2018-03-06 23:47 | 29856.93 | 1080.0002 | 3 | 6 | 4.40038 | 1.752338 | 2.64088 | 0 | 11.03498 | 0
2018-03-06 23:49 | 29976.94 | 1200.0027 | 3 | 6 | 4.400357 | 1.48381 | 2.694672 | 0 | 11.27169 | 0
2018-03-06 23:51 | 30096.93 | 1320.0019 | 3 | 6 | 4.4004 | 1.266321 | 2.740379 | 0 | 11.47282 | 0
2018-03-06 23:53 | 30216.93 | 1440.0002 | 3 | 6 | 4.400373 | 1.087051 | 2.77949 | 0 | 11.64492 | 0
2018-03-06 23:55 | 30336.93 | 1560.0019 | 3 | 6 | 4.400342 | 0.9390335 | 2.813179 | 0 | 11.79316 | 0
2018-03-06 23:57 | 30456.93 | 1680.0002 | 3 | 6 | 4.40035 | 0.8167877 | 2.842383 | 0 | 11.92167 | 0
2018-03-06 23:59 | 30576.93 | 1800.0001 | 3 | 6 | 4.400377 | 0.7153893 | 2.867865 | 0 | 12.0338 | 0
2018-03-07 | 30663.11 | 1886.1808 | 3 | 6 | 4.400355 | 0.6519985 | 2.88421 | 0 | 12.10572 | 0
2018-03-07 00:02 | 30783.16 | 120 | 4 | 6 | 4.353413 | 0 | 2.88421 | 0 | 12.10572 | 0
2018-03-07 00:04 | 30903.16 | 240 | 4 | 6 | 4.349713 | 0 | 2.88421 | 0 | 12.10572 | 0
2018-03-07 00:05 | 30963.16 | 300.0015 | 4 | 6 | 4.348587 | 0 | 2.88421 | 0 | 12.10572 | 0
2018-03-07 00:07 | 31083.24 | 120.0002 | 5 | 6 | 3.876732 | -6.520089 | 2.88421 | 0.2173008 | 12.10572 | 0.8550414
2018-03-07 00:09 | 31203.24 | 240.001 | 5 | 6 | 3.794606 | -6.520093 | 2.88421 | 0.4346226 | 12.10572 | 1.688502
2018-03-07 00:11 | 31323.24 | 360.0018 | 5 | 6 | 3.717638 | -6.520115 | 2.88421 | 0.6519316 | 12.10572 | 2.504654
2018-03-07 00:13 | 31443.24 | 480.0014 | 5 | 6 | 3.645959 | -6.520024 | 2.88421 | 0.869252 | 12.10572 | 3.304681
2018-03-07 00:15 | 31563.24 | 600.0011 | 5 | 6 | 3.580952 | -6.52002 | 2.88421 | 1.08656 | 12.10572 | 4.089787
2018-03-07 00:17 | 31683.24 | 720.001 | 5 | 6 | 3.5238 | -6.520046 | 2.88421 | 1.303872 | 12.10572 | 4.861606
2018-03-07 00:19 | 31803.24 | 840.0002 | 5 | 6 | 3.474603 | -6.51999 | 2.88421 | 1.5212 | 12.10572 | 5.621949
2018-03-07 00:21 | 31923.24 | 960.0011 | 5 | 6 | 3.431455 | -6.520041 | 2.88421 | 1.738509 | 12.10572 | 6.372226
2018-03-07 00:23 | 32043.25 | 1080.0024 | 5 | 6 | 3.392409 | -6.520024 | 2.88421 | 1.955844 | 12.10572 | 7.113707
2018-03-07 00:25 | 32163.24 | 1200.0002 | 5 | 6 | 3.354702 | -6.52 | 2.88421 | 2.173153 | 12.10572 | 7.846831
2018-03-07 00:27 | 32283.24 | 1320.0012 | 5 | 6 | 3.309254 | -6.520026 | 2.88421 | 2.390467 | 12.10572 | 8.571276
2018-03-07 00:29 | 32403.24 | 1440.0006 | 5 | 6 | 3.229176 | -6.52005 | 2.88421 | 2.607776 | 12.10572 | 9.282447
2018-03-07 00:31 | 32523.24 | 1560.0008 | 5 | 6 | 3.077285 | -6.52016 | 2.88421 | 2.825098 | 12.10572 | 9.970035
2018-03-07 00:32 | 32555.34 | 1592.0996 | 5 | 6 | 2.999994 | -6.520138 | 2.88421 | 2.883223 | 12.10572 | 10.14681
2018-03-07 00:34 | 32675.38788 | 120.0012 | 6 | 6 | 3.587955 | 0 | 2.88421 | 2.883223 | 12.10572 | 10.14681
2018-03-07 00:36 | 32795.38738 | 240.0007 | 6 | 6 | 3.619177 | 0 | 2.88421 | 2.883223 | 12.10572 | 10.14681
2018-03-07 00:37 | 32855.38998 | 300.0033 | 6 | 6 | 3.626675 | 0 | 2.88421 | 2.883223 | 12.10572 | 10.14681
2018-03-07 00:37 | 32855.4 | 0.0033 | 7 | 7 | 3.626782 | 0 | 0 | 0 | 0 | 0
2018-03-07 00:39 | 32975.49 | 120.0018 | 2 | 7 | 3.976142 | 4.890072 | 0.1623113 | 0 | 0.6395403 | 0
2018-03-07 00:41 | 33095.49 | 240.002 | 2 | 7 | 4.019412 | 4.890047 | 0.3252966 | 0 | 1.291258 | 0
2018-03-07 00:43 | 33215.49 | 360.001 | 2 | 7 | 4.053447 | 4.890022 | 0.4882649 | 0 | 1.949176 | 0
2018-03-07 00:45 | 33335.49 | 480.0012 | 2 | 7 | 4.080607 | 4.890053 | 0.6512622 | 0 | 2.612163 | 0
2018-03-07 00:47 | 33455.49 | 600.001 | 2 | 7 | 4.103854 | 4.890036 | 0.8142475 | 0 | 3.279153 | 0
2018-03-07 00:49 | 33575.49 | 720.0024 | 2 | 7 | 4.128534 | 4.890034 | 0.9772358 | 0 | 3.950002 | 0
2018-03-07 00:51 | 33695.49 | 840.0005 | 2 | 7 | 4.156332 | 4.89006 | 1.140214 | 0 | 4.625089 | 0
2018-03-07 00:53 | 33815.49 | 960.0026 | 2 | 7 | 4.18722 | 4.890091 | 1.303207 | 0 | 5.305014 | 0
2018-03-07 00:55 | 33935.49 | 1080.0004 | 2 | 7 | 4.200388 | 4.502918 | 1.462097 | 0 | 5.971987 | 0
2018-03-07 00:57 | 34055.49 | 1200.0019 | 2 | 7 | 4.200407 | 3.940514 | 1.602706 | 0 | 6.562604 | 0
2018-03-07 00:59 | 34175.49 | 1320.0003 | 2 | 7 | 4.200413 | 3.419455 | 1.725251 | 0 | 7.07734 | 0
2018-03-07 00:59 | 34214.44 | 1358.9481 | 2 | 7 | 4.200385 | 3.259983 | 1.761378 | 0 | 7.229089 | 0
2018-03-07 01:01 | 34334.45 | 120.0002 | 3 | 7 | 4.228912 | 3.26012 | 1.869606 | 2.12e-10 | 7.685113 | 8.62e-10
2018-03-07 01:03 | 34454.45 | 240.0002 | 3 | 7 | 4.262165 | 3.26013 | 1.978263 | 2.12e-10 | 8.1464 | 8.62e-10
2018-03-07 01:05 | 34574.45 | 360.0018 | 3 | 7 | 4.297764 | 3.260153 | 2.086929 | 2.12e-10 | 8.611465 | 8.62e-10
2018-03-07 01:07 | 34694.45 | 480.0013 | 3 | 7 | 4.335531 | 3.260107 | 2.19559 | 2.12e-10 | 9.080501 | 8.62e-10
2018-03-07 01:09 | 34814.45 | 600.0003 | 3 | 7 | 4.375106 | 3.260132 | 2.304251 | 2.12e-10 | 9.553735 | 8.62e-10
2018-03-07 01:11 | 34934.45 | 720.0019 | 3 | 7 | 4.40041 | 2.991579 | 2.411081 | 2.12e-10 | 10.02297 | 8.62e-10
2018-03-07 01:13 | 35054.45 | 840.0027 | 3 | 7 | 4.400392 | 2.483191 | 2.501958 | 2.12e-10 | 10.42287 | 8.62e-10
2018-03-07 01:15 | 35174.45 | 960.0007 | 3 | 7 | 4.400399 | 2.077362 | 2.577728 | 2.12e-10 | 10.75629 | 8.62e-10
2018-03-07 01:17 | 35294.45 | 1080.0011 | 3 | 7 | 4.400369 | 1.747623 | 2.641289 | 2.12e-10 | 11.03598 | 8.62e-10
2018-03-07 01:19 | 35414.45 | 1200.0019 | 3 | 7 | 4.40038 | 1.48078 | 2.694946 | 2.12e-10 | 11.27209 | 8.62e-10
2018-03-07 01:21 | 35534.45 | 1320.0011 | 3 | 7 | 4.400359 | 1.262396 | 2.740548 | 2.12e-10 | 11.47276 | 8.62e-10
2018-03-07 01:23 | 35654.45 | 1440.0019 | 3 | 7 | 4.400354 | 1.084093 | 2.779567 | 2.12e-10 | 11.64445 | 8.62e-10
2018-03-07 01:25 | 35774.45 | 1560.0019 | 3 | 7 | 4.400354 | 0.9369793 | 2.813178 | 2.12e-10 | 11.79236 | 8.62e-10
2018-03-07 01:27 | 35894.45 | 1680.0019 | 3 | 7 | 4.400359 | 0.8153877 | 2.842319 | 2.12e-10 | 11.92059 | 8.62e-10
2018-03-07 01:29 | 36014.45 | 1800.0018 | 3 | 7 | 4.400347 | 0.7130299 | 2.867743 | 2.12e-10 | 12.03246 | 8.62e-10
2018-03-07 01:31 | 36098.53 | 1884.0801 | 3 | 7 | 4.400369 | 0.6519985 | 2.883666 | 2.12e-10 | 12.10253 | 8.62e-10
2018-03-07 01:33 | 36218.57 | 120.0014 | 4 | 7 | 4.353415 | 0 | 2.883666 | 2.12e-10 | 12.10253 | 8.62e-10
2018-03-07 01:35 | 36338.57 | 240.0007 | 4 | 7 | 4.34972 | 0 | 2.883666 | 2.12e-10 | 12.10253 | 8.62e-10
2018-03-07 01:36 | 36398.58 | 300.0029 | 4 | 7 | 4.348603 | 0 | 2.883666 | 2.12e-10 | 12.10253 | 8.62e-10
2018-03-07 01:38 | 36518.66 | 120.001 | 5 | 7 | 3.876505 | -6.520142 | 2.883666 | 0.2173097 | 12.10253 | 0.8550351
2018-03-07 01:40 | 36638.66 | 240.0018 | 5 | 7 | 3.794379 | -6.520109 | 2.883666 | 0.4346302 | 12.10253 | 1.688442
2018-03-07 01:42 | 36758.66 | 360.0018 | 5 | 7 | 3.717492 | -6.519846 | 2.883666 | 0.6519501 | 12.10253 | 2.504596
2018-03-07 01:44 | 36878.66 | 480.0002 | 5 | 7 | 3.645912 | -6.520131 | 2.883666 | 0.8692646 | 12.10253 | 3.304573
2018-03-07 01:46 | 36998.66 | 600.0027 | 5 | 7 | 3.580854 | -6.520068 | 2.883666 | 1.086577 | 12.10253 | 4.089667
2018-03-07 01:48 | 37118.66 | 720.0011 | 5 | 7 | 3.523831 | -6.520127 | 2.883666 | 1.303898 | 12.10253 | 4.861519
2018-03-07 01:50 | 37238.66 | 840.001 | 5 | 7 | 3.474544 | -6.520174 | 2.883666 | 1.521217 | 12.10253 | 5.621832
2018-03-07 01:52 | 37358.66 | 960.0018 | 5 | 7 | 3.431426 | -6.520091 | 2.883666 | 1.738531 | 12.10253 | 6.372118
2018-03-07 01:54 | 37478.66 | 1080.0018 | 5 | 7 | 3.392319 | -6.520046 | 2.883666 | 1.955844 | 12.10253 | 7.113513
2018-03-07 01:56 | 37598.66 | 1200.001 | 5 | 7 | 3.354611 | -6.520068 | 2.883666 | 2.173161 | 12.10253 | 7.846634
2018-03-07 01:58 | 37718.66 | 1320.0019 | 5 | 7 | 3.308862 | -6.520077 | 2.883666 | 2.390485 | 12.10253 | 8.571057
2018-03-07 02:00 | 37838.66 | 1440.0002 | 5 | 7 | 3.228546 | -6.520093 | 2.883666 | 2.607796 | 12.10253 | 9.28212
2018-03-07 02:02 | 37958.66 | 1560.0001 | 5 | 7 | 3.075586 | -6.519856 | 2.883666 | 2.825089 | 12.10253 | 9.969401
2018-03-07 02:02 | 37989.9 | 1591.2345 | 5 | 7 | 2.999988 | -6.519897 | 2.883666 | 2.881648 | 12.10253 | 10.14136
2018-03-07 02:04 | 38109.94 | 120.001 | 6 | 7 | 3.588384 | 0 | 2.883666 | 2.881657 | 12.10253 | 10.14138
2018-03-07 02:06 | 38229.94 | 240.001 | 6 | 7 | 3.619666 | 0 | 2.883666 | 2.881657 | 12.10253 | 10.14138
2018-03-07 02:07 | 38289.94 | 300.0032 | 6 | 7 | 3.627171 | 0 | 2.883666 | 2.881657 | 12.10253 | 10.14138
2018-03-07 02:07 | 38289.95 | 0.0024 | 7 | 8 | 3.627282 | 0 | 0 | 0 | 0 | 0
2018-03-07 02:09 | 38410.04 | 120.0018 | 2 | 8 | 3.976818 | 4.890093 | 0.1623005 | 0 | 0.6396036 | 0
2018-03-07 02:11 | 38530.04 | 240.0027 | 2 | 8 | 4.020195 | 4.890007 | 0.3252944 | 0 | 1.291473 | 0
2018-03-07 02:13 | 38650.04 | 360.001 | 2 | 8 | 4.054208 | 4.890043 | 0.4882743 | 0 | 1.949563 | 0
2018-03-07 02:15 | 38770.04 | 480.001 | 2 | 8 | 4.081264 | 4.890097 | 0.6512639 | 0 | 2.612638 | 0
2018-03-07 02:17 | 38890.04 | 600.001 | 2 | 8 | 4.104482 | 4.890059 | 0.8142484 | 0 | 3.27973 | 0
2018-03-07 02:19 | 39010.04 | 720.0018 | 2 | 8 | 4.129136 | 4.8901 | 0.9772334 | 0 | 3.950666 | 0
2018-03-07 02:21 | 39130.04 | 840.0009 | 2 | 8 | 4.156877 | 4.89007 | 1.140219 | 0 | 4.625875 | 0
2018-03-07 02:23 | 39250.04 | 960.0003 | 2 | 8 | 4.187747 | 4.890011 | 1.303203 | 0 | 5.30585 | 0
2018-03-07 02:25 | 39370.04 | 1080.0003 | 2 | 8 | 4.20041 | 4.49464 | 1.461887 | 0 | 5.971996 | 0
2018-03-07 02:27 | 39490.04 | 1200.0018 | 2 | 8 | 4.200395 | 3.931978 | 1.602207 | 0 | 6.561396 | 0
2018-03-07 02:29 | 39610.04 | 1320.0018 | 2 | 8 | 4.200381 | 3.413029 | 1.724492 | 0 | 7.07504 | 0
2018-03-07 02:30 | 39647.63 | 1357.596 | 2 | 8 | 4.200421 | 3.259998 | 1.759322 | 0 | 7.221342 | 0
2018-03-07 02:32 | 39767.65 | 120.001 | 3 | 8 | 4.228939 | 3.260138 | 1.867552 | 0 | 7.677381 | 0
2018-03-07 02:34 | 39887.66 | 240.0018 | 3 | 8 | 4.262161 | 3.260101 | 1.976211 | 0 | 8.138671 | 0
2018-03-07 02:36 | 40007.65 | 360.0003 | 3 | 8 | 4.297714 | 3.260157 | 2.084873 | 0 | 8.603719 | 0
2018-03-07 02:38 | 40127.65 | 480.0003 | 3 | 8 | 4.335382 | 3.260113 | 2.193532 | 0 | 9.072734 | 0
2018-03-07 02:40 | 40247.65 | 600.0011 | 3 | 8 | 4.374888 | 3.260075 | 2.302193 | 0 | 9.545951 | 0
2018-03-07 02:42 | 40367.65 | 720.0003 | 3 | 8 | 4.400408 | 2.995295 | 2.409078 | 0 | 10.01542 | 0
2018-03-07 02:44 | 40487.66 | 840.0019 | 3 | 8 | 4.400389 | 2.486074 | 2.500067 | 0 | 10.41581 | 0
2018-03-07 02:46 | 40607.65 | 960.0003 | 3 | 8 | 4.400392 | 2.080269 | 2.575932 | 0 | 10.74964 | 0
2018-03-07 02:48 | 40727.65 | 1080.0011 | 3 | 8 | 4.400399 | 1.751162 | 2.639585 | 0 | 11.02974 | 0
2018-03-07 02:50 | 40847.65 | 1200.0011 | 3 | 8 | 4.400378 | 1.483044 | 2.693321 | 0 | 11.2662 | 0
2018-03-07 02:52 | 40967.65 | 1320.0011 | 3 | 8 | 4.400389 | 1.265343 | 2.738993 | 0 | 11.46717 | 0
2018-03-07 02:54 | 41087.65 | 1440.0003 | 3 | 8 | 4.400379 | 1.086319 | 2.778076 | 0 | 11.63915 | 0
2018-03-07 02:56 | 41207.65 | 1560.0004 | 3 | 8 | 4.400356 | 0.9386387 | 2.811739 | 0 | 11.78728 | 0
2018-03-07 02:58 | 41327.65 | 1680.0002 | 3 | 8 | 4.400368 | 0.8170261 | 2.840932 | 0 | 11.91574 | 0
2018-03-07 03:00 | 41447.65 | 1800.001 | 3 | 8 | 4.400358 | 0.7149029 | 2.866409 | 0 | 12.02785 | 0
2018-03-07 03:01 | 41533.34 | 1885.6864 | 3 | 8 | 4.400349 | 0.6519966 | 2.882659 | 0 | 12.09935 | 0
2018-03-07 03:03 | 41653.38 | 119.9999 | 4 | 8 | 4.353457 | 0 | 2.882659 | 0 | 12.09935 | 0
2018-03-07 03:05 | 41773.38 | 240.0007 | 4 | 8 | 4.349751 | 0 | 2.882659 | 0 | 12.09935 | 0
2018-03-07 03:06 | 41833.39 | 300.0029 | 4 | 8 | 4.348646 | 0 | 2.882659 | 0 | 12.09935 | 0
2018-03-07 03:08 | 41953.4737 | 120.0019 | 5 | 8 | 3.877589 | -6.520079 | 2.882659 | 0.2173177 | 12.09935 | 0.8553012
2018-03-07 03:10 | 42073.4738 | 240.002 | 5 | 8 | 3.795328 | -6.520048 | 2.882659 | 0.4346342 | 12.09935 | 1.68891
2018-03-07 03:12 | 42193.4732 | 360.0014 | 5 | 8 | 3.718189 | -6.519996 | 2.882659 | 0.6519433 | 12.09935 | 2.505194
2018-03-07 03:14 | 42313.4718 | 480 | 5 | 8 | 3.646523 | -6.520012 | 2.882659 | 0.8692483 | 12.09935 | 3.305275
2018-03-07 03:16 | 42433.4723 | 600.0005 | 5 | 8 | 3.581429 | -6.519981 | 2.882659 | 1.086564 | 12.09935 | 4.090512
2018-03-07 03:18 | 42553.4725 | 720.0007 | 5 | 8 | 3.524374 | -6.519988 | 2.882659 | 1.303874 | 12.09935 | 4.862442
2018-03-07 03:20 | 42673.4733 | 840.0015 | 5 | 8 | 3.474983 | -6.519941 | 2.882659 | 1.521178 | 12.09935 | 5.622809
2018-03-07 03:22 | 42793.4734 | 960.0016 | 5 | 8 | 3.431782 | -6.519915 | 2.882659 | 1.738491 | 12.09935 | 6.373172
2018-03-07 03:24 | 42913.4725 | 1080.0007 | 5 | 8 | 3.392611 | -6.519959 | 2.882659 | 1.955775 | 12.09935 | 7.11453
2018-03-07 03:26 | 43033.4734 | 1200.0016 | 5 | 8 | 3.354736 | -6.519961 | 2.882659 | 2.173115 | 12.09935 | 7.847781
2018-03-07 03:28 | 43153.4733 | 1320.0015 | 5 | 8 | 3.309098 | -6.519992 | 2.882659 | 2.390423 | 12.09935 | 8.572207
2018-03-07 03:30 | 43273.4723 | 1440.0005 | 5 | 8 | 3.228652 | -6.519994 | 2.882659 | 2.607733 | 12.09935 | 9.283307
2018-03-07 03:32 | 43393.4738 | 1560.002 | 5 | 8 | 3.075802 | -6.520142 | 2.882659 | 2.825035 | 12.09935 | 9.970653
2018-03-07 03:33 | 43424.7776 | 1591.3058 | 5 | 8 | 2.999982 | -6.520099 | 2.882659 | 2.88172 | 12.09935 | 10.14299
2018-03-07 03:35 | 43544.83 | 120.0008 | 6 | 8 | 3.587879 | 0 | 2.882659 | 2.88172 | 12.09935 | 10.14299
2018-03-07 03:37 | 43664.83 | 240.0015 | 6 | 8 | 3.619158 | 0 | 2.882659 | 2.88172 | 12.09935 | 10.14299
2018-03-07 03:38 | 43724.83 | 300.0044 | 6 | 8 | 3.62666 | 0 | 2.882659 | 2.88172 | 12.09935 | 10.14299
2018-03-07 03:38 | 43724.84 | 0.0024 | 7 | 9 | 3.626746 | 0 | 0 | 0 | 0 | 0
2018-03-07 03:40 | 43844.92478 | 120.0022 | 2 | 9 | 3.976225 | 4.889982 | 0.1623052 | 0 | 0.6395269 | 0
2018-03-07 03:42 | 43964.92328 | 240.0007 | 2 | 9 | 4.019556 | 4.889973 | 0.3252822 | 0 | 1.29123 | 0
2018-03-07 03:44 | 44084.92288 | 360.0003 | 2 | 9 | 4.053591 | 4.889999 | 0.4882705 | 0 | 1.949252 | 0
2018-03-07 03:46 | 44204.92268 | 480.0001 | 2 | 9 | 4.080753 | 4.890015 | 0.6512597 | 0 | 2.612235 | 0
2018-03-07 03:48 | 44324.92348 | 600.0009 | 2 | 9 | 4.10412 | 4.890024 | 0.8142408 | 0 | 3.279241 | 0
2018-03-07 03:50 | 44444.92578 | 720.0032 | 2 | 9 | 4.128841 | 4.890022 | 0.977228 | 0 | 3.950133 | 0
2018-03-07 03:52 | 44564.92268 | 840.0001 | 2 | 9 | 4.156685 | 4.890053 | 1.140212 | 0 | 4.625297 | 0
2018-03-07 03:54 | 44684.92278 | 960.0002 | 2 | 9 | 4.187565 | 4.889997 | 1.303201 | 0 | 5.305255 | 0
2018-03-07 03:56 | 44804.92278 | 1080.0002 | 2 | 9 | 4.200399 | 4.49584 | 1.46193 | 0 | 5.971581 | 0
2018-03-07 03:58 | 44924.92348 | 1200.0009 | 2 | 9 | 4.200398 | 3.934036 | 1.602302 | 0 | 6.561197 | 0
2018-03-07 04:00 | 45044.92338 | 1320.0008 | 2 | 9 | 4.200404 | 3.413643 | 1.724633 | 0 | 7.075038 | 0
2018-03-07 04:01 | 45082.47688 | 1357.5543 | 2 | 9 | 4.200408 | 3.259993 | 1.759435 | 0 | 7.22122 | 0
2018-03-07 04:03 | 45202.49 | 120.001 | 3 | 9 | 4.228994 | 3.260113 | 1.86766 | 0 | 7.677238 | 0
2018-03-07 04:05 | 45322.49 | 240.0003 | 3 | 9 | 4.262213 | 3.260109 | 1.976318 | 0 | 8.138536 | 0
2018-03-07 04:07 | 45442.49 | 360.0002 | 3 | 9 | 4.297793 | 3.260109 | 2.084979 | 0 | 8.603585 | 0
2018-03-07 04:09 | 45562.49 | 480.0018 | 3 | 9 | 4.335488 | 3.260136 | 2.19364 | 0 | 9.072619 | 0
2018-03-07 04:11 | 45682.49 | 600.0011 | 3 | 9 | 4.375021 | 3.260092 | 2.302301 | 0 | 9.545849 | 0
2018-03-07 04:13 | 45802.49 | 720.002 | 3 | 9 | 4.40039 | 2.992275 | 2.409146 | 0 | 10.01515 | 0
2018-03-07 04:15 | 45922.49 | 840.0012 | 3 | 9 | 4.400404 | 2.484068 | 2.500051 | 0 | 10.41517 | 0
2018-03-07 04:17 | 46042.49 | 960.0004 | 3 | 9 | 4.400383 | 2.077902 | 2.575844 | 0 | 10.74869 | 0
2018-03-07 04:19 | 46162.49 | 1080.0012 | 3 | 9 | 4.400399 | 1.749592 | 2.639437 | 0 | 11.02852 | 0
2018-03-07 04:21 | 46282.49 | 1200.0019 | 3 | 9 | 4.400379 | 1.48152 | 2.693127 | 0 | 11.26478 | 0
2018-03-07 04:23 | 46402.49 | 1320.0003 | 3 | 9 | 4.40036 | 1.263283 | 2.738754 | 0 | 11.46556 | 0
2018-03-07 04:25 | 46522.49 | 1440.0003 | 3 | 9 | 4.40035 | 1.08427 | 2.777792 | 0 | 11.63734 | 0
2018-03-07 04:27 | 46642.49 | 1560.0019 | 3 | 9 | 4.40038 | 0.9380226 | 2.811416 | 0 | 11.78529 | 0
2018-03-07 04:29 | 46762.49 | 1680.0002 | 3 | 9 | 4.400371 | 0.8159161 | 2.840569 | 0 | 11.91358 | 0
2018-03-07 04:31 | 46882.49 | 1800.0011 | 3 | 9 | 4.400366 | 0.7137413 | 2.866003 | 0 | 12.02549 | 0
2018-03-07 04:32 | 46966.87 | 1884.3807 | 3 | 9 | 4.40036 | 0.6519947 | 2.881984 | 0 | 12.09582 | 0
2018-03-07 04:34 | 47086.92 | 119.9999 | 4 | 9 | 4.353416 | 0 | 2.881984 | 0 | 12.09582 | 0
2018-03-07 04:36 | 47206.92 | 239.9999 | 4 | 9 | 4.349709 | 0 | 2.881984 | 0 | 12.09582 | 0
2018-03-07 04:37 | 47266.92 | 300.0023 | 4 | 9 | 4.348593 | 0 | 2.881984 | 0 | 12.09582 | 0
2018-03-07 04:39 | 47387.01 | 120.0011 | 5 | 9 | 3.876615 | -6.520113 | 2.881984 | 0.2173095 | 12.09582 | 0.8550757
2018-03-07 04:41 | 47507 | 240.0003 | 5 | 9 | 3.794481 | -6.52012 | 2.881984 | 0.4346202 | 12.09582 | 1.688468
2018-03-07 04:43 | 47627.01 | 360.0011 | 5 | 9 | 3.717502 | -6.520105 | 2.881984 | 0.6519375 | 12.09582 | 2.504622
2018-03-07 04:45 | 47747.01 | 480.0011 | 5 | 9 | 3.645987 | -6.520095 | 2.881984 | 0.8692536 | 12.09582 | 3.304615
2018-03-07 04:47 | 47867.01 | 600.0011 | 5 | 9 | 3.581018 | -6.520046 | 2.881984 | 1.08656 | 12.09582 | 4.089723
2018-03-07 04:49 | 47987 | 720.0008 | 5 | 9 | 3.523891 | -6.520041 | 2.881984 | 1.303867 | 12.09582 | 4.861549
2018-03-07 04:51 | 48107.01 | 840.0011 | 5 | 9 | 3.474613 | -6.520071 | 2.881984 | 1.521184 | 12.09582 | 5.621871
2018-03-07 04:53 | 48227.01 | 960.0013 | 5 | 9 | 3.43135 | -6.520006 | 2.881984 | 1.738501 | 12.09582 | 6.372171
2018-03-07 04:55 | 48347 | 1080.0005 | 5 | 9 | 3.392231 | -6.520028 | 2.881984 | 1.955807 | 12.09582 | 7.113518
2018-03-07 04:57 | 48467.01 | 1200.0011 | 5 | 9 | 3.354556 | -6.520039 | 2.881984 | 2.173121 | 12.09582 | 7.846621
2018-03-07 04:59 | 48587.01 | 1320.0012 | 5 | 9 | 3.308788 | -6.520061 | 2.881984 | 2.390435 | 12.09582 | 8.571007
2018-03-07 05:01 | 48707.01 | 1440.001 | 5 | 9 | 3.228182 | -6.520062 | 2.881984 | 2.607742 | 12.09582 | 9.28202
2018-03-07 05:03 | 48827 | 1560.0001 | 5 | 9 | 3.074219 | -6.520144 | 2.881984 | 2.825041 | 12.09582 | 9.969152
2018-03-07 05:04 | 48857.53 | 1590.5224 | 5 | 9 | 2.999994 | -6.519792 | 2.881984 | 2.880318 | 12.09582 | 10.13716
2018-03-07 05:06 | 48977.57 | 120.0016 | 6 | 9 | 3.588124 | 0 | 2.881984 | 2.880318 | 12.09582 | 10.13716
2018-03-07 05:08 | 49097.57 | 240.001 | 6 | 9 | 3.619419 | 0 | 2.881984 | 2.880318 | 12.09582 | 10.13716
2018-03-07 05:09 | 49157.58 | 300.0038 | 6 | 9 | 3.626916 | 0 | 2.881984 | 2.880318 | 12.09582 | 10.13716
2018-03-07 05:09 | 49157.58 | 0.0024 | 7 | 10 | 3.626975 | 0 | 0 | 0 | 0 | 0
2018-03-07 05:11 | 49277.67 | 120.0009 | 2 | 10 | 3.97639 | 4.890015 | 0.1623069 | 4.2e-11 | 0.6395638 | 1.54e-10
2018-03-07 05:13 | 49397.67 | 240.0005 | 2 | 10 | 4.019665 | 4.890032 | 0.3252861 | 4.2e-11 | 1.291297 | 1.54e-10
2018-03-07 05:15 | 49517.67 | 360.0005 | 2 | 10 | 4.053716 | 4.890043 | 0.4882624 | 4.2e-11 | 1.949291 | 1.54e-10
2018-03-07 05:17 | 49637.67 | 480.0005 | 2 | 10 | 4.080797 | 4.889996 | 0.6512503 | 4.2e-11 | 2.61228 | 1.54e-10
2018-03-07 05:19 | 49757.67 | 600.001 | 2 | 10 | 4.1041 | 4.890005 | 0.8142354 | 4.2e-11 | 3.279305 | 1.54e-10
2018-03-07 05:21 | 49877.67 | 720.0016 | 2 | 10 | 4.128806 | 4.889999 | 0.977223 | 4.2e-11 | 3.950193 | 1.54e-10
2018-03-07 05:23 | 49997.67 | 840.0016 | 2 | 10 | 4.156662 | 4.890059 | 1.140205 | 4.2e-11 | 4.625342 | 1.54e-10
2018-03-07 05:25 | 50117.67 | 960.0016 | 2 | 10 | 4.187613 | 4.890024 | 1.303196 | 4.2e-11 | 5.305317 | 1.54e-10
2018-03-07 05:27 | 50237.67 | 1080.0001 | 2 | 10 | 4.200395 | 4.495787 | 1.461921 | 4.2e-11 | 5.971627 | 1.54e-10
2018-03-07 05:29 | 50357.67 | 1200.0001 | 2 | 10 | 4.200397 | 3.933178 | 1.602292 | 4.2e-11 | 6.561242 | 1.54e-10
2018-03-07 05:31 | 50477.67 | 1320.0024 | 2 | 10 | 4.200399 | 3.412359 | 1.724583 | 4.2e-11 | 7.074915 | 1.54e-10
2018-03-07 05:31 | 50514.95 | 1357.2855 | 2 | 10 | 4.20039 | 3.25996 | 1.759127 | 4.2e-11 | 7.220014 | 1.54e-10
2018-03-07 05:33 | 50634.96438 | 120.0002 | 3 | 10 | 4.228931 | 3.260115 | 1.867351 | 5.97e-10 | 7.676023 | 2.416e-09
2018-03-07 05:35 | 50754.96498 | 240.0008 | 3 | 10 | 4.262208 | 3.260151 | 1.976012 | 5.97e-10 | 8.137328 | 2.416e-09
2018-03-07 05:37 | 50874.96528 | 360.0011 | 3 | 10 | 4.297824 | 3.260096 | 2.084672 | 5.97e-10 | 8.602373 | 2.416e-09
2018-03-07 05:39 | 50994.96438 | 480.0002 | 3 | 10 | 4.335585 | 3.260101 | 2.193332 | 5.97e-10 | 9.071409 | 2.416e-09
2018-03-07 05:41 | 51114.96458 | 600.0004 | 3 | 10 | 4.37515 | 3.260099 | 2.301993 | 5.97e-10 | 9.544653 | 2.416e-09
2018-03-07 05:43 | 51234.96518 | 720.001 | 3 | 10 | 4.400408 | 2.990143 | 2.408803 | 5.97e-10 | 10.01381 | 2.416e-09
2018-03-07 05:45 | 51354.96448 | 840.0003 | 3 | 10 | 4.400402 | 2.482132 | 2.499628 | 5.97e-10 | 10.41347 | 2.416e-09
2018-03-07 05:47 | 51474.96428 | 960.0001 | 3 | 10 | 4.400392 | 2.075964 | 2.575343 | 5.97e-10 | 10.74665 | 2.416e-09
2018-03-07 05:49 | 51594.96468 | 1080.0005 | 3 | 10 | 4.400366 | 1.746145 | 2.638856 | 5.97e-10 | 11.02613 | 2.416e-09
2018-03-07 05:51 | 51714.96708 | 1200.0029 | 3 | 10 | 4.400389 | 1.479448 | 2.692467 | 5.97e-10 | 11.26204 | 2.416e-09
2018-03-07 05:53 | 51834.96468 | 1320.0005 | 3 | 10 | 4.400401 | 1.2621 | 2.738025 | 5.97e-10 | 11.46251 | 2.416e-09
2018-03-07 05:55 | 51954.96618 | 1440.002 | 3 | 10 | 4.400365 | 1.083429 | 2.777006 | 5.97e-10 | 11.63404 | 2.416e-09
2018-03-07 05:57 | 52074.96628 | 1560.0021 | 3 | 10 | 4.400368 | 0.9364758 | 2.810584 | 5.97e-10 | 11.7818 | 2.416e-09
2018-03-07 05:59 | 52194.96468 | 1680.0005 | 3 | 10 | 4.400347 | 0.8144817 | 2.839697 | 5.97e-10 | 11.90991 | 2.416e-09
2018-03-07 06:01 | 52314.96458 | 1800.0004 | 3 | 10 | 4.400342 | 0.7124996 | 2.865099 | 5.97e-10 | 12.02168 | 2.416e-09
2018-03-07 06:03 | 52398.17078 | 1883.2066 | 3 | 10 | 4.400342 | 0.6519966 | 2.880856 | 5.97e-10 | 12.09102 | 2.416e-09
2018-03-07 06:05 | 52518.22 | 120.0001 | 4 | 10 | 4.35341 | 0 | 2.880856 | 5.97e-10 | 12.09102 | 2.416e-09
2018-03-07 06:07 | 52638.22 | 240.001 | 4 | 10 | 4.349712 | 0 | 2.880856 | 5.97e-10 | 12.09102 | 2.416e-09
2018-03-07 06:08 | 52698.22 | 300.0016 | 4 | 10 | 4.348582 | 0 | 2.880856 | 5.97e-10 | 12.09102 | 2.416e-09
2018-03-07 06:10 | 52818.3 | 120.0009 | 5 | 10 | 3.876964 | -6.520091 | 2.880856 | 0.2173103 | 12.09102 | 0.8551399
2018-03-07 06:12 | 52938.3 | 240.0002 | 5 | 10 | 3.794845 | -6.520068 | 2.880856 | 0.4346215 | 12.09102 | 1.688606
2018-03-07 06:14 | 53058.3 | 360.0001 | 5 | 10 | 3.717922 | -6.520075 | 2.880856 | 0.6519355 | 12.09102 | 2.504824
2018-03-07 06:16 | 53178.3 | 480.0002 | 5 | 10 | 3.646269 | -6.520044 | 2.880856 | 0.8692663 | 12.09102 | 3.304942
2018-03-07 06:18 | 53298.3 | 600.0002 | 5 | 10 | 3.581319 | -6.520024 | 2.880856 | 1.086577 | 12.09102 | 4.090123
2018-03-07 06:20 | 53418.3 | 720.0018 | 5 | 10 | 3.524244 | -6.52005 | 2.880856 | 1.303895 | 12.09102 | 4.862056
2018-03-07 06:22 | 53538.3 | 840.0002 | 5 | 10 | 3.474999 | -6.52005 | 2.880856 | 1.521199 | 12.09102 | 5.622408
2018-03-07 06:24 | 53658.3 | 960.0002 | 5 | 10 | 3.431846 | -6.52005 | 2.880856 | 1.738522 | 12.09102 | 6.372824
2018-03-07 06:26 | 53778.3 | 1080.001 | 5 | 10 | 3.392734 | -6.52002 | 2.880856 | 1.955833 | 12.09102 | 7.114302
2018-03-07 06:28 | 53898.3 | 1200.0002 | 5 | 10 | 3.35481 | -6.520041 | 2.880856 | 2.17315 | 12.09102 | 7.847491
2018-03-07 06:30 | 54018.3 | 1320.001 | 5 | 10 | 3.309058 | -6.520091 | 2.880856 | 2.390464 | 12.09102 | 8.571943
2018-03-07 06:32 | 54138.3 | 1440.0009 | 5 | 10 | 3.228199 | -6.520089 | 2.880856 | 2.607785 | 12.09102 | 9.283015
2018-03-07 06:34 | 54258.3 | 1560.0009 | 5 | 10 | 3.074387 | -6.52017 | 2.880856 | 2.825089 | 12.09102 | 9.970182
2018-03-07 06:34 | 54288.87 | 1590.5735 | 5 | 10 | 2.999981 | -6.520147 | 2.880856 | 2.880454 | 12.09102 | 10.13847
2018-03-07 06:36 | 54408.91718 | 120.0007 | 6 | 10 | 3.587678 | 0 | 2.880856 | 2.880454 | 12.09102 | 10.13847
2018-03-07 06:38 | 54528.91648 | 240 | 6 | 10 | 3.618926 | 0 | 2.880856 | 2.880454 | 12.09102 | 10.13847
2018-03-07 06:39 | 54588.91798 | 300.0015 | 6 | 10 | 3.626421 | 0 | 2.880856 | 2.880454 | 12.09102 | 10.13847
2018-03-07 06:39 | 54588.93 | 0.0023 | 7 | 11 | 3.626457 | 0 | 0 | 0 | 0 | 0
2018-03-07 06:41 | 54709.01142 | 120.0017 | 2 | 11 | 3.97631 | 4.89006 | 0.1623082 | 0 | 0.6395429 | 0
2018-03-07 06:43 | 54829.01142 | 240.0017 | 2 | 11 | 4.019657 | 4.890045 | 0.3252886 | 0 | 1.291276 | 0
2018-03-07 06:45 | 54949.01062 | 360.0009 | 2 | 11 | 4.053728 | 4.89002 | 0.4882727 | 0 | 1.949304 | 0
2018-03-07 06:47 | 55069.00982 | 480.0001 | 2 | 11 | 4.080906 | 4.8901 | 0.651259 | 0 | 2.612297 | 0
2018-03-07 06:49 | 55189.00982 | 600.0001 | 2 | 11 | 4.104286 | 4.890043 | 0.8142477 | 0 | 3.279362 | 0
2018-03-07 06:51 | 55309.01062 | 720.0009 | 2 | 11 | 4.12901 | 4.890039 | 0.977235 | 0 | 3.950281 | 0
2018-03-07 06:53 | 55429.01062 | 840.0009 | 2 | 11 | 4.156961 | 4.89003 | 1.140228 | 0 | 4.625518 | 0
2018-03-07 06:55 | 55549.01152 | 960.0018 | 2 | 11 | 4.187987 | 4.890007 | 1.303212 | 0 | 5.30552 | 0
2018-03-07 06:57 | 55669.01062 | 1080.0009 | 2 | 11 | 4.200392 | 4.489796 | 1.461805 | 0 | 5.971296 | 0
2018-03-07 06:59 | 55789.01142 | 1200.0017 | 2 | 11 | 4.200393 | 3.928743 | 1.601999 | 0 | 6.560169 | 0
2018-03-07 07:01 | 55909.01002 | 1320.0003 | 2 | 11 | 4.200388 | 3.409212 | 1.724167 | 0 | 7.073322 | 0
2018-03-07 07:02 | 55945.76722 | 1356.7575 | 2 | 11 | 4.200404 | 3.259993 | 1.758207 | 0 | 7.216307 | 0
2018-03-07 07:04 | 56065.79 | 120.0026 | 3 | 11 | 4.228964 | 3.260113 | 1.866431 | 0 | 7.672319 | 0
2018-03-07 07:06 | 56185.79 | 240.0026 | 3 | 11 | 4.262208 | 3.26013 | 1.975094 | 0 | 8.133635 | 0
2018-03-07 07:08 | 56305.79 | 360.0019 | 3 | 11 | 4.298033 | 3.26009 | 2.083757 | 0 | 8.598717 | 0
2018-03-07 07:10 | 56425.79 | 480.0004 | 3 | 11 | 4.335788 | 3.260109 | 2.192423 | 0 | 9.067797 | 0
2018-03-07 07:12 | 56545.79 | 600.0004 | 3 | 11 | 4.375304 | 3.260098 | 2.301084 | 0 | 9.541063 | 0
2018-03-07 07:14 | 56665.79 | 720.0009 | 3 | 11 | 4.400401 | 2.989408 | 2.407876 | 0 | 10.01015 | 0
2018-03-07 07:16 | 56785.79 | 840.0009 | 3 | 11 | 4.400405 | 2.481985 | 2.498695 | 0 | 10.40979 | 0
2018-03-07 07:18 | 56905.79 | 960.0004 | 3 | 11 | 4.400387 | 2.076059 | 2.574417 | 0 | 10.74299 | 0
2018-03-07 07:20 | 57025.79 | 1080.002 | 3 | 11 | 4.400382 | 1.747166 | 2.637944 | 0 | 11.02254 | 0
2018-03-07 07:22 | 57145.79 | 1200.0004 | 3 | 11 | 4.400381 | 1.480282 | 2.691575 | 0 | 11.25853 | 0
2018-03-07 07:24 | 57265.79 | 1320.0003 | 3 | 11 | 4.400367 | 1.262203 | 2.737151 | 0 | 11.45909 | 0
2018-03-07 07:26 | 57385.79 | 1440.0014 | 3 | 11 | 4.400333 | 1.083069 | 2.776146 | 0 | 11.63068 | 0
2018-03-07 07:28 | 57505.79 | 1560.0003 | 3 | 11 | 4.400345 | 0.9361858 | 2.809737 | 0 | 11.77849 | 0
2018-03-07 07:30 | 57625.79 | 1680.0027 | 3 | 11 | 4.400362 | 0.8151531 | 2.838865 | 0 | 11.90666 | 0
2018-03-07 07:32 | 57745.79 | 1800.0009 | 3 | 11 | 4.400369 | 0.7133522 | 2.864276 | 0 | 12.01848 | 0
2018-03-07 07:33 | 57828.59 | 1882.808 | 3 | 11 | 4.40034 | 0.6519947 | 2.879962 | 0 | 12.08751 | 0
2018-03-07 07:35 | 57948.63932 | 120.0009 | 4 | 11 | 4.353392 | 0 | 2.879962 | 0 | 12.08751 | 0
2018-03-07 07:37 | 58068.63852 | 240.0001 | 4 | 11 | 4.349679 | 0 | 2.879962 | 0 | 12.08751 | 0
2018-03-07 07:38 | 58128.64232 | 300.0039 | 4 | 11 | 4.348562 | 0 | 2.879962 | 0 | 12.08751 | 0
2018-03-07 07:40 | 58248.72 | 120.001 | 5 | 11 | 3.876915 | -6.520129 | 2.879962 | 0.2172948 | 12.08751 | 0.8550728
2018-03-07 07:42 | 58368.73 | 240.0027 | 5 | 11 | 3.794656 | -6.520136 | 2.879962 | 0.4346105 | 12.08751 | 1.688534
2018-03-07 07:44 | 58488.72 | 360.0002 | 5 | 11 | 3.717637 | -6.520084 | 2.879962 | 0.6519198 | 12.08751 | 2.504698
2018-03-07 07:46 | 58608.72 | 480.0003 | 5 | 11 | 3.646087 | -6.520082 | 2.879962 | 0.86923 | 12.08751 | 3.304702
2018-03-07 07:48 | 58728.72 | 600.001 | 5 | 11 | 3.581134 | -6.520099 | 2.879962 | 1.086552 | 12.08751 | 4.089882
2018-03-07 07:50 | 58848.72 | 720.0002 | 5 | 11 | 3.523988 | -6.520082 | 2.879962 | 1.30386 | 12.08751 | 4.861737
2018-03-07 07:52 | 58968.72 | 840.0003 | 5 | 11 | 3.474648 | -6.520034 | 2.879962 | 1.521177 | 12.08751 | 5.622068
2018-03-07 07:54 | 59088.72 | 960.0009 | 5 | 11 | 3.431491 | -6.520129 | 2.879962 | 1.738493 | 12.08751 | 6.372384
2018-03-07 07:56 | 59208.72 | 1080.0002 | 5 | 11 | 3.392404 | -6.520123 | 2.879962 | 1.955808 | 12.08751 | 7.113794
2018-03-07 07:58 | 59328.72 | 1200.001 | 5 | 11 | 3.354751 | -6.520105 | 2.879962 | 2.173124 | 12.08751 | 7.846936
2018-03-07 08:00 | 59448.73 | 1320.0026 | 5 | 11 | 3.308784 | -6.520115 | 2.879962 | 2.390442 | 12.08751 | 8.571369
2018-03-07 08:02 | 59568.72 | 1440.001 | 5 | 11 | 3.227976 | -6.519848 | 2.879962 | 2.607733 | 12.08751 | 9.282293
2018-03-07 08:04 | 59688.72 | 1560.0002 | 5 | 11 | 3.073863 | -6.519915 | 2.879962 | 2.825068 | 12.08751 | 9.969482
2018-03-07 08:05 | 59719 | 1590.2752 | 5 | 11 | 2.999999 | -6.519931 | 2.879962 | 2.879865 | 12.08751 | 10.13603
2018-03-07 08:07 | 59839.04 | 120.0026 | 6 | 11 | 3.587558 | 0 | 2.879962 | 2.879903 | 12.08751 | 10.13614
2018-03-07 08:09 | 59959.04 | 240.0018 | 6 | 11 | 3.6188 | 0 | 2.879962 | 2.879903 | 12.08751 | 10.13614
2018-03-07 08:10 | 60019.04 | 300.004 | 6 | 11 | 3.626269 | 0 | 2.879962 | 2.879903 | 12.08751 | 10.13614
2018-03-07 08:10 | 60019.06104 | 0.0048 | 7 | 12 | 3.626381 | 0 | 0 | 0 | 0 | 0
2018-03-07 08:12 | 60139.14 | 120.0017 | 2 | 12 | 3.976307 | 4.890038 | 0.1623038 | 2.56e-10 | 0.63952 | 9.29e-10
2018-03-07 08:14 | 60259.14 | 240.0025 | 2 | 12 | 4.019694 | 4.88998 | 0.3252834 | 2.56e-10 | 1.29125 | 9.29e-10
2018-03-07 08:16 | 60379.14 | 360.0017 | 2 | 12 | 4.053797 | 4.890057 | 0.4882683 | 2.56e-10 | 1.949287 | 9.29e-10
2018-03-07 08:18 | 60499.14 | 480.0006 | 2 | 12 | 4.081003 | 4.890024 | 0.6512551 | 2.56e-10 | 2.612293 | 9.29e-10
2018-03-07 08:20 | 60619.14 | 600.0009 | 2 | 12 | 4.104345 | 4.890051 | 0.8142396 | 2.56e-10 | 3.279353 | 9.29e-10
2018-03-07 08:22 | 60739.14 | 720.0017 | 2 | 12 | 4.129127 | 4.890068 | 0.977222 | 2.56e-10 | 3.950269 | 9.29e-10
2018-03-07 08:24 | 60859.14 | 840.0002 | 2 | 12 | 4.156982 | 4.890043 | 1.14021 | 2.56e-10 | 4.625495 | 9.29e-10
2018-03-07 08:26 | 60979.14 | 960.0002 | 2 | 12 | 4.18795 | 4.890051 | 1.303194 | 2.56e-10 | 5.305493 | 9.29e-10
2018-03-07 08:28 | 61099.14 | 1080.0003 | 2 | 12 | 4.200392 | 4.490229 | 1.461794 | 2.56e-10 | 5.971299 | 9.29e-10
2018-03-07 08:30 | 61219.14 | 1200.0017 | 2 | 12 | 4.200396 | 3.929508 | 1.601999 | 2.56e-10 | 6.560215 | 9.29e-10
2018-03-07 08:32 | 61339.14 | 1320.0009 | 2 | 12 | 4.200397 | 3.409382 | 1.724193 | 2.56e-10 | 7.073481 | 9.29e-10
2018-03-07 08:32 | 61375.82 | 1356.6783 | 2 | 12 | 4.200385 | 3.259977 | 1.758164 | 2.56e-10 | 7.216173 | 9.29e-10
2018-03-07 08:34 | 61495.84 | 120.001 | 3 | 12 | 4.228932 | 3.260084 | 1.866379 | 7.06e-10 | 7.672147 | 2.764e-09
2018-03-07 08:36 | 61615.84 | 240.0026 | 3 | 12 | 4.262195 | 3.260088 | 1.975038 | 7.06e-10 | 8.133438 | 2.764e-09
2018-03-07 08:38 | 61735.84 | 360.0011 | 3 | 12 | 4.297722 | 3.260118 | 2.083697 | 7.06e-10 | 8.598474 | 2.764e-09
2018-03-07 08:40 | 61855.84 | 480.0011 | 3 | 12 | 4.335396 | 3.26009 | 2.192354 | 7.06e-10 | 9.067483 | 2.764e-09
2018-03-07 08:42 | 61975.84 | 600.0011 | 3 | 12 | 4.374879 | 3.260075 | 2.301014 | 7.06e-10 | 9.540695 | 2.764e-09
2018-03-07 08:44 | 62095.84 | 720.0002 | 3 | 12 | 4.400418 | 2.995529 | 2.407893 | 7.06e-10 | 10.01013 | 2.764e-09
2018-03-07 08:46 | 62215.84 | 840.0002 | 3 | 12 | 4.400391 | 2.485662 | 2.498863 | 7.06e-10 | 10.41044 | 2.764e-09
2018-03-07 08:48 | 62335.84 | 960.0019 | 3 | 12 | 4.400389 | 2.07877 | 2.57469 | 7.06e-10 | 10.74411 | 2.764e-09
2018-03-07 08:50 | 62455.84 | 1080.0011 | 3 | 12 | 4.400397 | 1.749372 | 2.638291 | 7.06e-10 | 11.02397 | 2.764e-09
2018-03-07 08:52 | 62575.84 | 1200.0019 | 3 | 12 | 4.40038 | 1.48176 | 2.691975 | 7.06e-10 | 11.2602 | 2.764e-09
2018-03-07 08:54 | 62695.84 | 1320.0003 | 3 | 12 | 4.400371 | 1.263296 | 2.737595 | 7.06e-10 | 11.46095 | 2.764e-09
2018-03-07 08:56 | 62815.84 | 1440.0004 | 3 | 12 | 4.400354 | 1.084581 | 2.776625 | 7.06e-10 | 11.6327 | 2.764e-09
2018-03-07 08:58 | 62935.84 | 1560.0012 | 3 | 12 | 4.400358 | 0.9372711 | 2.810241 | 7.06e-10 | 11.78062 | 2.764e-09
2018-03-07 09:00 | 63055.84 | 1680.0009 | 3 | 12 | 4.400367 | 0.8158207 | 2.839389 | 7.06e-10 | 11.90888 | 2.764e-09
2018-03-07 09:02 | 63175.84 | 1800.001 | 3 | 12 | 4.400347 | 0.7136669 | 2.864819 | 7.06e-10 | 12.02078 | 2.764e-09
2018-03-07 09:04 | 63260.01 | 1884.1656 | 3 | 12 | 4.400332 | 0.651989 | 2.880767 | 7.06e-10 | 12.09096 | 2.764e-09
2018-03-07 09:06 | 63380.05 | 120.0003 | 4 | 12 | 4.353458 | 0 | 2.880768 | 7.06e-10 | 12.09096 | 2.764e-09
2018-03-07 09:08 | 63500.05 | 240.002 | 4 | 12 | 4.349752 | 0 | 2.880768 | 7.06e-10 | 12.09096 | 2.764e-09
2018-03-07 09:09 | 63560.05 | 300.0026 | 4 | 12 | 4.348649 | 0 | 2.880768 | 7.06e-10 | 12.09096 | 2.764e-09
2018-03-07 09:11 | 63680.13126 | 120.001 | 5 | 12 | 3.877255 | -6.519878 | 2.880768 | 0.2173059 | 12.09096 | 0.855199
2018-03-07 09:13 | 63800.13046 | 240.0002 | 5 | 12 | 3.795066 | -6.519797 | 2.880768 | 0.4346097 | 12.09096 | 1.688696
2018-03-07 09:15 | 63920.13086 | 360.0006 | 5 | 12 | 3.718061 | -6.520113 | 2.880768 | 0.6519259 | 12.09096 | 2.504969
2018-03-07 09:17 | 64040.13126 | 480.001 | 5 | 12 | 3.646401 | -6.520073 | 2.880768 | 0.869242 | 12.09096 | 3.30507
2018-03-07 09:19 | 64160.13206 | 600.0018 | 5 | 12 | 3.581349 | -6.520164 | 2.880768 | 1.086558 | 12.09096 | 4.090294
2018-03-07 09:21 | 64280.13056 | 720.0003 | 5 | 12 | 3.524209 | -6.520123 | 2.880768 | 1.303869 | 12.09096 | 4.8622
2018-03-07 09:23 | 64400.13086 | 840.0006 | 5 | 12 | 3.47489 | -6.520093 | 2.880768 | 1.521191 | 12.09096 | 5.622604
2018-03-07 09:25 | 64520.13046 | 960.0002 | 5 | 12 | 3.431552 | -6.520071 | 2.880768 | 1.738503 | 12.09096 | 6.372935
2018-03-07 09:27 | 64640.13046 | 1080.0002 | 5 | 12 | 3.392501 | -6.520084 | 2.880768 | 1.955818 | 12.09096 | 7.114365
2018-03-07 09:29 | 64760.13126 | 1200.001 | 5 | 12 | 3.354658 | -6.520111 | 2.880768 | 2.173132 | 12.09096 | 7.847506
2018-03-07 09:31 | 64880.13126 | 1320.001 | 5 | 12 | 3.308534 | -6.52005 | 2.880768 | 2.390438 | 12.09096 | 8.571859
2018-03-07 09:33 | 65000.13036 | 1440.0001 | 5 | 12 | 3.22739 | -6.519862 | 2.880768 | 2.607733 | 12.09096 | 9.282705
2018-03-07 09:35 | 65120.13226 | 1560.002 | 5 | 12 | 3.072855 | -6.51988 | 2.880768 | 2.825041 | 12.09096 | 9.969656
2018-03-07 09:35 | 65150.01026 | 1589.88 | 5 | 12 | 2.999976 | -6.519868 | 2.880768 | 2.879152 | 12.09096 | 10.13408
2018-03-07 09:37 | 65270.06 | 120.0008 | 6 | 12 | 3.587732 | 0 | 2.880768 | 2.879152 | 12.09096 | 10.13408
2018-03-07 09:39 | 65390.06 | 240.0019 | 6 | 12 | 3.619022 | 0 | 2.880768 | 2.879152 | 12.09096 | 10.13408
2018-03-07 09:40 | 65450.06 | 300.004 | 6 | 12 | 3.626522 | 0 | 2.880768 | 2.879152 | 12.09096 | 10.13408
2018-03-07 09:40 | 65450.07 | 0.0025 | 7 | 13 | 3.6265 | 0 | 0 | 0 | 0 | 0
2018-03-07 09:42 | 65570.16 | 120.0011 | 2 | 13 | 3.976693 | 4.889952 | 0.1623011 | 0 | 0.6395688 | 0
2018-03-07 09:44 | 65690.16 | 240.0003 | 2 | 13 | 4.020027 | 4.890009 | 0.3252824 | 0 | 1.291363 | 0
2018-03-07 09:46 | 65810.16 | 360.0011 | 2 | 13 | 4.054093 | 4.890003 | 0.488273 | 0 | 1.949474 | 0
2018-03-07 09:48 | 65930.16 | 480.0011 | 2 | 13 | 4.081287 | 4.890011 | 0.6512535 | 0 | 2.612504 | 0
2018-03-07 09:50 | 66050.16 | 600.0002 | 2 | 13 | 4.104615 | 4.889986 | 0.814239 | 0 | 3.279613 | 0
2018-03-07 09:52 | 66170.16 | 720.0011 | 2 | 13 | 4.129291 | 4.890005 | 0.9772226 | 0 | 3.950567 | 0
2018-03-07 09:54 | 66290.16 | 840.0012 | 2 | 13 | 4.157253 | 4.889988 | 1.140203 | 0 | 4.625798 | 0
2018-03-07 09:56 | 66410.16 | 960.0019 | 2 | 13 | 4.188266 | 4.890028 | 1.303189 | 0 | 5.305857 | 0
2018-03-07 09:58 | 66530.16 | 1080.0003 | 2 | 13 | 4.200395 | 4.483875 | 1.461654 | 0 | 5.971113 | 0
2018-03-07 10:00 | 66650.16 | 1200.0019 | 2 | 13 | 4.200385 | 3.923676 | 1.601659 | 0 | 6.559193 | 0
2018-03-07 10:02 | 66770.16 | 1320.0019 | 2 | 13 | 4.200405 | 3.404961 | 1.723661 | 0 | 7.071649 | 0
2018-03-07 10:03 | 66805.74 | 1355.5816 | 2 | 13 | 4.20041 | 3.259987 | 1.756594 | 0 | 7.20998 | 0
2018-03-07 10:05 | 66925.75 | 120.0017 | 3 | 13 | 4.22897 | 3.26012 | 1.864821 | 0 | 7.666005 | 0
2018-03-07 10:07 | 67045.75 | 240.0017 | 3 | 13 | 4.262253 | 3.260105 | 1.973477 | 0 | 8.127293 | 0
2018-03-07 10:09 | 67165.75 | 360.0011 | 3 | 13 | 4.297846 | 3.260096 | 2.082134 | 0 | 8.592333 | 0
2018-03-07 10:11 | 67285.75 | 480.0011 | 3 | 13 | 4.335572 | 3.260092 | 2.190795 | 0 | 9.061372 | 0
2018-03-07 10:13 | 67405.75 | 600.0011 | 3 | 13 | 4.375139 | 3.260118 | 2.299458 | 0 | 9.534623 | 0
2018-03-07 10:15 | 67525.75 | 720.0019 | 3 | 13 | 4.400413 | 2.991602 | 2.40628 | 0 | 10.00383 | 0
2018-03-07 10:17 | 67645.75 | 840.0003 | 3 | 13 | 4.400391 | 2.483696 | 2.497164 | 0 | 10.40376 | 0
2018-03-07 10:19 | 67765.75 | 960.0018 | 3 | 13 | 4.400397 | 2.078176 | 2.572952 | 0 | 10.73725 | 0
2018-03-07 10:21 | 67885.75 | 1080.0018 | 3 | 13 | 4.400388 | 1.748934 | 2.636538 | 0 | 11.01705 | 0
2018-03-07 10:23 | 68005.75 | 1200.0011 | 3 | 13 | 4.400396 | 1.481924 | 2.690217 | 0 | 11.25326 | 0
2018-03-07 10:25 | 68125.75 | 1320.0002 | 3 | 13 | 4.400389 | 1.263994 | 2.735846 | 0 | 11.45405 | 0
2018-03-07 10:27 | 68245.75 | 1440.0018 | 3 | 13 | 4.40038 | 1.085314 | 2.774887 | 0 | 11.62584 | 0
2018-03-07 10:29 | 68365.75 | 1560.0009 | 3 | 13 | 4.400381 | 0.9383945 | 2.808522 | 0 | 11.77385 | 0
2018-03-07 10:31 | 68485.75 | 1680.0001 | 3 | 13 | 4.400371 | 0.8165398 | 2.837689 | 0 | 11.9022 | 0
2018-03-07 10:33 | 68605.75 | 1800.0017 | 3 | 13 | 4.400356 | 0.7145157 | 2.863142 | 0 | 12.01419 | 0
2018-03-07 10:34 | 68691.22 | 1885.4647 | 3 | 13 | 4.40036 | 0.651989 | 2.879339 | 0 | 12.08547 | 0
2018-03-07 10:36 | 68811.26 | 120.0034 | 4 | 13 | 4.353372 | 0 | 2.879339 | 0 | 12.08547 | 0
2018-03-07 10:38 | 68931.26 | 240.0002 | 4 | 13 | 4.349662 | 0 | 2.879339 | 0 | 12.08547 | 0
2018-03-07 10:39 | 68991.26 | 300.0024 | 4 | 13 | 4.34854 | 0 | 2.879339 | 0 | 12.08547 | 0
2018-03-07 10:41 | 69111.34444 | 120.0002 | 5 | 13 | 3.876283 | -6.520093 | 2.879339 | 0.2172944 | 12.08547 | 0.8549504
2018-03-07 10:43 | 69231.34604 | 240.0018 | 5 | 13 | 3.794256 | -6.520064 | 2.879339 | 0.4346229 | 12.08547 | 1.688351
2018-03-07 10:45 | 69351.34444 | 360.0002 | 5 | 13 | 3.717288 | -6.520062 | 2.879339 | 0.6519373 | 12.08547 | 2.504446
2018-03-07 10:47 | 69471.34534 | 480.0011 | 5 | 13 | 3.645665 | -6.520062 | 2.879339 | 0.869256 | 12.08547 | 3.304388
2018-03-07 10:49 | 69591.34524 | 600.001 | 5 | 13 | 3.580655 | -6.520034 | 2.879339 | 1.086576 | 12.08547 | 4.089468
2018-03-07 10:51 | 69711.34524 | 720.001 | 5 | 13 | 3.52352 | -6.520095 | 2.879339 | 1.303883 | 12.08547 | 4.861209
2018-03-07 10:53 | 69831.34444 | 840.0002 | 5 | 13 | 3.474253 | -6.520042 | 2.879339 | 1.521197 | 12.08547 | 5.62144
2018-03-07 10:55 | 69951.34494 | 960.0007 | 5 | 13 | 3.43109 | -6.520026 | 2.879339 | 1.738507 | 12.08547 | 6.37165
2018-03-07 10:57 | 70071.34564 | 1080.0014 | 5 | 13 | 3.391917 | -6.520071 | 2.879339 | 1.955822 | 12.08547 | 7.112966
2018-03-07 10:59 | 70191.34514 | 1200.0009 | 5 | 13 | 3.354142 | -6.52001 | 2.879339 | 2.173144 | 12.08547 | 7.846018
2018-03-07 11:01 | 70311.34474 | 1320.0005 | 5 | 13 | 3.308232 | -6.520052 | 2.879339 | 2.390447 | 12.08547 | 8.570273
2018-03-07 11:03 | 70431.34564 | 1440.0014 | 5 | 13 | 3.226845 | -6.519862 | 2.879339 | 2.607754 | 12.08547 | 9.281074
2018-03-07 11:05 | 70551.34564 | 1560.0014 | 5 | 13 | 3.071126 | -6.519837 | 2.879339 | 2.825072 | 12.08547 | 9.967817
2018-03-07 11:06 | 70580.41254 | 1589.0683 | 5 | 13 | 2.999982 | -6.519878 | 2.879339 | 2.877731 | 12.08547 | 10.12778
2018-03-07 11:08 | 70700.46 | 120.0009 | 6 | 13 | 3.588025 | 0 | 2.879339 | 2.877731 | 12.08547 | 10.12778
2018-03-07 11:10 | 70820.46 | 240.0009 | 6 | 13 | 3.619334 | 0 | 2.879339 | 2.877731 | 12.08547 | 10.12778
2018-03-07 11:11 | 70880.46 | 300.003 | 6 | 13 | 3.626854 | 0 | 2.879339 | 2.877731 | 12.08547 | 10.12778
2018-03-07 11:11 | 70880.47 | 0.0023 | 7 | 14 | 3.626866 | 0 | 0 | 0 | 0 | 0
2018-03-07 11:13 | 71000.55 | 120.0002 | 2 | 14 | 3.97703 | 4.890015 | 0.1623022 | 0 | 0.6396365 | 0
2018-03-07 11:15 | 71120.55 | 240.0011 | 2 | 14 | 4.020376 | 4.889994 | 0.3252901 | 0 | 1.291515 | 0
2018-03-07 11:17 | 71240.55 | 360.0002 | 2 | 14 | 4.054448 | 4.890036 | 0.4882729 | 0 | 1.949653 | 0
2018-03-07 11:19 | 71360.55 | 480.0019 | 2 | 14 | 4.081522 | 4.890039 | 0.6512606 | 0 | 2.61276 | 0
2018-03-07 11:21 | 71480.55 | 600.0019 | 2 | 14 | 4.104786 | 4.889963 | 0.8142432 | 0 | 3.279888 | 0
2018-03-07 11:23 | 71600.55 | 720.0019 | 2 | 14 | 4.129506 | 4.89002 | 0.9772303 | 0 | 3.950887 | 0
2018-03-07 11:25 | 71720.55 | 840.0019 | 2 | 14 | 4.157399 | 4.89003 | 1.140215 | 0 | 4.626167 | 0
2018-03-07 11:27 | 71840.55 | 960.0005 | 2 | 14 | 4.188437 | 4.89003 | 1.303195 | 0 | 5.306223 | 0
2018-03-07 11:29 | 71960.55 | 1080.001 | 2 | 14 | 4.200399 | 4.481747 | 1.461598 | 0 | 5.971229 | 0
2018-03-07 11:31 | 72080.55 | 1200.0009 | 2 | 14 | 4.200408 | 3.921511 | 1.601523 | 0 | 6.55897 | 0
2018-03-07 11:33 | 72200.55 | 1320.0021 | 2 | 14 | 4.200399 | 3.402271 | 1.723452 | 0 | 7.071122 | 0
2018-03-07 11:33 | 72235.63 | 1355.0748 | 2 | 14 | 4.2004 | 3.259985 | 1.755899 | 0 | 7.207414 | 0
2018-03-07 11:35 | 72355.65 | 120.0003 | 3 | 14 | 4.228941 | 3.260139 | 1.864119 | 0 | 7.66341 | 0
2018-03-07 11:37 | 72475.65 | 240.0018 | 3 | 14 | 4.262158 | 3.26009 | 1.972778 | 0 | 8.124701 | 0
2018-03-07 11:39 | 72595.65 | 360.0002 | 3 | 14 | 4.297718 | 3.260126 | 2.08144 | 0 | 8.58975 | 0
2018-03-07 11:41 | 72715.65 | 480.0018 | 3 | 14 | 4.335442 | 3.26008 | 2.190099 | 0 | 9.058766 | 0
2018-03-07 11:43 | 72835.65 | 600.0011 | 3 | 14 | 4.374956 | 3.260086 | 2.298759 | 0 | 9.531987 | 0
2018-03-07 11:45 | 72955.65 | 720.0023 | 3 | 14 | 4.400418 | 2.99444 | 2.405626 | 0 | 10.00138 | 0
2018-03-07 11:47 | 73075.65 | 840.0003 | 3 | 14 | 4.400411 | 2.485884 | 2.496591 | 0 | 10.40166 | 0
2018-03-07 11:49 | 73195.65 | 960.0001 | 3 | 14 | 4.400388 | 2.079458 | 2.572432 | 0 | 10.73539 | 0
2018-03-07 11:51 | 73315.65 | 1080.0007 | 3 | 14 | 4.400398 | 1.75004 | 2.636053 | 0 | 11.01535 | 0
2018-03-07 11:53 | 73435.65 | 1200.0005 | 3 | 14 | 4.400394 | 1.482416 | 2.689759 | 0 | 11.25167 | 0
2018-03-07 11:55 | 73555.65 | 1320.0008 | 3 | 14 | 4.400356 | 1.263304 | 2.735394 | 0 | 11.45248 | 0
2018-03-07 11:57 | 73675.65 | 1440.0009 | 3 | 14 | 4.40036 | 1.085068 | 2.774444 | 0 | 11.62432 | 0
2018-03-07 11:59 | 73795.65 | 1560.0021 | 3 | 14 | 4.400372 | 0.9384899 | 2.808085 | 0 | 11.77235 | 0
2018-03-07 12:01 | 73915.65 | 1680.0003 | 3 | 14 | 4.400335 | 0.8156509 | 2.837253 | 0 | 11.9007 | 0
2018-03-07 12:03 | 74035.65 | 1800.0004 | 3 | 14 | 4.400345 | 0.7138767 | 2.862704 | 0 | 12.01269 | 0
2018-03-07 12:05 | 74119.84 | 1884.1926 | 3 | 14 | 4.40034 | 0.6519947 | 2.878663 | 0 | 12.08292 | 0
2018-03-07 12:07 | 74239.88 | 120.0021 | 4 | 14 | 4.353452 | 0 | 2.878663 | 0 | 12.08292 | 0
2018-03-07 12:09 | 74359.88 | 240.0011 | 4 | 14 | 4.349743 | 0 | 2.878663 | 0 | 12.08292 | 0
2018-03-07 12:10 | 74419.88 | 300.0035 | 4 | 14 | 4.348641 | 0 | 2.878663 | 0 | 12.08292 | 0
2018-03-07 12:12 | 74539.97 | 120.0023 | 5 | 14 | 3.877086 | -6.52002 | 2.878663 | 0.2173055 | 12.08292 | 0.8551614
2018-03-07 12:14 | 74659.97 | 240.0018 | 5 | 14 | 3.794826 | -6.520032 | 2.878663 | 0.4346215 | 12.08292 | 1.688659
2018-03-07 12:16 | 74779.97 | 360.0001 | 5 | 14 | 3.717705 | -6.519974 | 2.878663 | 0.6519274 | 12.08292 | 2.504832
2018-03-07 12:18 | 74899.97 | 480.0017 | 5 | 14 | 3.64621 | -6.520008 | 2.878663 | 0.8692515 | 12.08292 | 3.304903
2018-03-07 12:20 | 75019.97 | 600.0003 | 5 | 14 | 3.581044 | -6.519978 | 2.878663 | 1.086558 | 12.08292 | 4.09004
2018-03-07 12:22 | 75139.97 | 720.0019 | 5 | 14 | 3.523886 | -6.520004 | 2.878663 | 1.303875 | 12.08292 | 4.861909
2018-03-07 12:24 | 75259.97 | 840.0019 | 5 | 14 | 3.474464 | -6.52002 | 2.878663 | 1.521186 | 12.08292 | 5.62219
2018-03-07 12:26 | 75379.97 | 960.0027 | 5 | 14 | 3.431153 | -6.51999 | 2.878663 | 1.738493 | 12.08292 | 6.372416
2018-03-07 12:28 | 75499.97 | 1080.0026 | 5 | 14 | 3.39198 | -6.519963 | 2.878663 | 1.955813 | 12.08292 | 7.113769
2018-03-07 12:30 | 75619.97 | 1200.0003 | 5 | 14 | 3.354096 | -6.519994 | 2.878663 | 2.173109 | 12.08292 | 7.846734
2018-03-07 12:32 | 75739.97 | 1320.0013 | 5 | 14 | 3.308042 | -6.52 | 2.878663 | 2.390431 | 12.08292 | 8.571022
2018-03-07 12:34 | 75859.97 | 1440.0016 | 5 | 14 | 3.226698 | -6.520123 | 2.878663 | 2.607723 | 12.08292 | 9.281739
2018-03-07 12:36 | 75979.97 | 1560.0009 | 5 | 14 | 3.071209 | -6.519815 | 2.878663 | 2.825042 | 12.08292 | 9.968494
2018-03-07 12:36 | 76009.08 | 1589.1064 | 5 | 14 | 2.999985 | -6.51985 | 2.878663 | 2.877746 | 12.08292 | 10.1286
2018-03-07 12:38 | 76129.12 | 120.0009 | 6 | 14 | 3.587872 | 0 | 2.878663 | 2.877746 | 12.08292 | 10.1286
2018-03-07 12:40 | 76249.12 | 240.0025 | 6 | 14 | 3.619171 | 0 | 2.878663 | 2.877746 | 12.08292 | 10.1286
2018-03-07 12:41 | 76309.12 | 300.0007 | 6 | 14 | 3.626684 | 0 | 2.878663 | 2.877746 | 12.08292 | 10.1286
2018-03-07 12:41 | 76309.13 | 0.0047 | 7 | 15 | 3.626722 | 0 | 0 | 0 | 0 | 0
2018-03-07 12:43 | 76429.21818 | 120.0012 | 2 | 15 | 3.977224 | 4.890024 | 0.162296 | 0 | 0.6396298 | 0
2018-03-07 12:45 | 76549.21808 | 240.0011 | 2 | 15 | 4.020575 | 4.889978 | 0.325277 | 0 | 1.291512 | 0
2018-03-07 12:47 | 76669.21728 | 360.0003 | 2 | 15 | 4.054663 | 4.889978 | 0.4882665 | 0 | 1.949709 | 0
2018-03-07 12:49 | 76789.21768 | 480.0007 | 2 | 15 | 4.081843 | 4.88999 | 0.6512466 | 0 | 2.61283 | 0
2018-03-07 12:51 | 76909.21818 | 600.0012 | 2 | 15 | 4.105176 | 4.889988 | 0.814239 | 0 | 3.280056 | 0
2018-03-07 12:53 | 77029.21818 | 720.0012 | 2 | 15 | 4.129926 | 4.889996 | 0.9772214 | 0 | 3.951103 | 0
2018-03-07 12:55 | 77149.21838 | 840.0014 | 2 | 15 | 4.157873 | 4.890003 | 1.140203 | 0 | 4.626443 | 0
2018-03-07 12:57 | 77269.21918 | 960.0022 | 2 | 15 | 4.188895 | 4.889999 | 1.303186 | 0 | 5.306585 | 0
2018-03-07 12:59 | 77389.21918 | 1080.0022 | 2 | 15 | 4.200397 | 4.474743 | 1.461411 | 0 | 5.970871 | 0
2018-03-07 13:01 | 77509.21838 | 1200.0014 | 2 | 15 | 4.200413 | 3.915754 | 1.601121 | 0 | 6.557706 | 0
2018-03-07 13:03 | 77629.21758 | 1320.0006 | 2 | 15 | 4.200388 | 3.3972 | 1.72287 | 0 | 7.069104 | 0
2018-03-07 13:04 | 77662.95408 | 1353.7371 | 2 | 15 | 4.200399 | 3.259998 | 1.754058 | 0 | 7.200105 | 0
2018-03-07 13:06 | 77782.97 | 120.0019 | 3 | 15 | 4.228905 | 3.260101 | 1.862277 | 0 | 7.656094 | 0
2018-03-07 13:08 | 77902.97 | 240.0003 | 3 | 15 | 4.262169 | 3.260096 | 1.970931 | 0 | 8.117367 | 0
2018-03-07 13:10 | 78022.97 | 360.002 | 3 | 15 | 4.297744 | 3.260101 | 2.079592 | 0 | 8.58241 | 0
2018-03-07 13:12 | 78142.97 | 480.0003 | 3 | 15 | 4.335421 | 3.26009 | 2.188247 | 0 | 9.051411 | 0
2018-03-07 13:14 | 78262.97 | 600.0003 | 3 | 15 | 4.374935 | 3.260067 | 2.296912 | 0 | 9.524652 | 0
2018-03-07 13:16 | 78382.97 | 720.0019 | 3 | 15 | 4.400411 | 2.994202 | 2.403777 | 0 | 9.994033 | 0
2018-03-07 13:18 | 78502.97 | 840.0003 | 3 | 15 | 4.400408 | 2.486357 | 2.494741 | 0 | 10.39431 | 0
2018-03-07 13:20 | 78622.97 | 960.0003 | 3 | 15 | 4.400389 | 2.080412 | 2.570609 | 0 | 10.72816 | 0
2018-03-07 13:22 | 78742.97 | 1080.002 | 3 | 15 | 4.40039 | 1.751337 | 2.634272 | 0 | 11.0083 | 0
2018-03-07 13:24 | 78862.97 | 1200.0003 | 3 | 15 | 4.400395 | 1.483486 | 2.688022 | 0 | 11.24482 | 0
2018-03-07 13:26 | 78982.97 | 1320.0019 | 3 | 15 | 4.400392 | 1.265806 | 2.733708 | 0 | 11.44586 | 0
2018-03-07 13:28 | 79102.97 | 1440.0003 | 3 | 15 | 4.40035 | 1.086178 | 2.772805 | 0 | 11.6179 | 0
2018-03-07 13:30 | 79222.97 | 1560.0019 | 3 | 15 | 4.400332 | 0.938942 | 2.80649 | 0 | 11.76612 | 0
2018-03-07 13:32 | 79342.97 | 1680.0011 | 3 | 15 | 4.400365 | 0.8177567 | 2.835709 | 0 | 11.8947 | 0
2018-03-07 13:34 | 79462.97 | 1800.0018 | 3 | 15 | 4.400307 | 0.7146244 | 2.861207 | 0 | 12.0069 | 0
2018-03-07 13:35 | 79550.36 | 1887.3856 | 3 | 15 | 4.400355 | 0.6519985 | 2.877784 | 0 | 12.07984 | 0
2018-03-07 13:37 | 79670.4 | 120.0008 | 4 | 15 | 4.353363 | 0 | 2.877784 | 0 | 12.07984 | 0
2018-03-07 13:39 | 79790.4 | 240.0006 | 4 | 15 | 4.34965 | 0 | 2.877784 | 0 | 12.07984 | 0
2018-03-07 13:40 | 79850.4 | 300.0029 | 4 | 15 | 4.348527 | 0 | 2.877784 | 0 | 12.07984 | 0
2018-03-07 13:42 | 79970.49 | 120.001 | 5 | 15 | 3.876229 | -6.520075 | 2.877784 | 0.2172832 | 12.07984 | 0.8548858
2018-03-07 13:44 | 80090.49 | 240.0012 | 5 | 15 | 3.794079 | -6.520084 | 2.877784 | 0.434599 | 12.07984 | 1.688213
2018-03-07 13:46 | 80210.49 | 360.0002 | 5 | 15 | 3.717228 | -6.520048 | 2.877784 | 0.651925 | 12.07984 | 2.50433
2018-03-07 13:48 | 80330.49 | 480.0009 | 5 | 15 | 3.645673 | -6.520064 | 2.877784 | 0.8692483 | 12.07984 | 3.304281
2018-03-07 13:50 | 80450.49 | 600.002 | 5 | 15 | 3.580591 | -6.52 | 2.877784 | 1.086569 | 12.07984 | 4.089352
2018-03-07 13:52 | 80570.49 | 720.0005 | 5 | 15 | 3.523559 | -6.519956 | 2.877784 | 1.303875 | 12.07984 | 4.861089
2018-03-07 13:54 | 80690.49 | 840.0006 | 5 | 15 | 3.474282 | -6.520004 | 2.877784 | 1.521182 | 12.07984 | 5.621305
2018-03-07 13:56 | 80810.49 | 960.0009 | 5 | 15 | 3.431036 | -6.520001 | 2.877784 | 1.73851 | 12.07984 | 6.371572
2018-03-07 13:58 | 80930.49 | 1080.0011 | 5 | 15 | 3.391919 | -6.520016 | 2.877784 | 1.955813 | 12.07984 | 7.112853
2018-03-07 14:00 | 81050.49 | 1200.0004 | 5 | 15 | 3.354053 | -6.52002 | 2.877784 | 2.173133 | 12.07984 | 7.845887
2018-03-07 14:02 | 81170.49 | 1320.0017 | 5 | 15 | 3.307947 | -6.520089 | 2.877784 | 2.39045 | 12.07984 | 8.570142
2018-03-07 14:04 | 81290.49 | 1440.0003 | 5 | 15 | 3.226527 | -6.520184 | 2.877784 | 2.607743 | 12.07984 | 9.280843
2018-03-07 14:06 | 81410.49 | 1560.0004 | 5 | 15 | 3.071187 | -6.520167 | 2.877784 | 2.825048 | 12.07984 | 9.967516
2018-03-07 14:07 | 81439.51 | 1589.0266 | 5 | 15 | 2.999989 | -6.519876 | 2.877784 | 2.877622 | 12.07984 | 10.12723
2018-03-07 14:09 | 81559.56 | 120.0019 | 6 | 15 | 3.58722 | 0 | 2.877784 | 2.877622 | 12.07984 | 10.12723
2018-03-07 14:11 | 81679.56 | 240.0019 | 6 | 15 | 3.61845 | 0 | 2.877784 | 2.877622 | 12.07984 | 10.12723
2018-03-07 14:12 | 81739.56 | 300.0042 | 6 | 15 | 3.625891 | 0 | 2.877784 | 2.877622 | 12.07984 | 10.12723
2018-03-07 14:12 | 81739.5732 | 0.0024 | 7 | 16 | 3.625836 | 0 | 0 | 0 | 0 | 0
2018-03-07 14:14 | 81859.65422 | 120.0014 | 2 | 16 | 3.976515 | 4.889986 | 0.1622988 | 0 | 0.6395177 | 0
2018-03-07 14:16 | 81979.65332 | 240.0005 | 2 | 16 | 4.019871 | 4.889965 | 0.3252858 | 0 | 1.291308 | 0
2018-03-07 14:18 | 82099.65352 | 360.0007 | 2 | 16 | 4.05398 | 4.88994 | 0.4882656 | 0 | 1.949356 | 0
2018-03-07 14:20 | 82219.65332 | 480.0005 | 2 | 16 | 4.081156 | 4.889986 | 0.6512504 | 0 | 2.612384 | 0
2018-03-07 14:22 | 82339.65452 | 600.0017 | 2 | 16 | 4.104514 | 4.889999 | 0.8142291 | 0 | 3.279444 | 0
2018-03-07 14:24 | 82459.65502 | 720.0022 | 2 | 16 | 4.129229 | 4.889975 | 0.9772114 | 0 | 3.950381 | 0
2018-03-07 14:26 | 82579.65392 | 840.0011 | 2 | 16 | 4.157144 | 4.890007 | 1.140194 | 0 | 4.62561 | 0
2018-03-07 14:28 | 82699.65292 | 960.0001 | 2 | 16 | 4.18823 | 4.890003 | 1.303173 | 0 | 5.305622 | 0
2018-03-07 14:30 | 82819.65392 | 1080.0011 | 2 | 16 | 4.200413 | 4.484531 | 1.461641 | 0 | 5.970887 | 0
2018-03-07 14:32 | 82939.65492 | 1200.0021 | 2 | 16 | 4.200407 | 3.922327 | 1.601617 | 0 | 6.558845 | 0
2018-03-07 14:34 | 83059.65332 | 1320.0005 | 2 | 16 | 4.200423 | 3.402939 | 1.72356 | 0 | 7.071052 | 0
2018-03-07 14:34 | 83094.47452 | 1354.8217 | 2 | 16 | 4.200404 | 3.259989 | 1.755777 | 0 | 7.206378 | 0
2018-03-07 14:36 | 83214.5 | 120.0017 | 3 | 16 | 4.228916 | 3.260067 | 1.863991 | 0 | 7.662344 | 0
2018-03-07 14:38 | 83334.5 | 240.0004 | 3 | 16 | 4.262147 | 3.260117 | 1.972648 | 0 | 8.123629 | 0
2018-03-07 14:40 | 83454.5 | 360.0004 | 3 | 16 | 4.29773 | 3.260063 | 2.081306 | 0 | 8.588657 | 0
2018-03-07 14:42 | 83574.5 | 480.0003 | 3 | 16 | 4.33546 | 3.260103 | 2.189967 | 0 | 9.057686 | 0
2018-03-07 14:44 | 83694.5 | 600.0013 | 3 | 16 | 4.374998 | 3.260075 | 2.298629 | 0 | 9.530921 | 0
2018-03-07 14:46 | 83814.5 | 720.0017 | 3 | 16 | 4.400408 | 2.993715 | 2.405482 | 0 | 10.00025 | 0
2018-03-07 14:48 | 83934.5 | 840.0004 | 3 | 16 | 4.40041 | 2.485847 | 2.496426 | 0 | 10.40044 | 0
2018-03-07 14:50 | 84054.5 | 960.0011 | 3 | 16 | 4.400384 | 2.078674 | 2.572248 | 0 | 10.73409 | 0
2018-03-07 14:52 | 84174.5 | 1080.0009 | 3 | 16 | 4.400389 | 1.74918 | 2.635848 | 0 | 11.01395 | 0
2018-03-07 14:54 | 84294.5 | 1200.0024 | 3 | 16 | 4.400384 | 1.481834 | 2.689536 | 0 | 11.2502 | 0
2018-03-07 14:56 | 84414.5 | 1320.0011 | 3 | 16 | 4.400386 | 1.263664 | 2.735154 | 0 | 11.45094 | 0
2018-03-07 14:58 | 84534.5 | 1440.0013 | 3 | 16 | 4.400379 | 1.084887 | 2.774186 | 0 | 11.62269 | 0
2018-03-07 15:00 | 84654.5 | 1560.0027 | 3 | 16 | 4.400369 | 0.9375782 | 2.807808 | 0 | 11.77064 | 0
2018-03-07 15:02 | 84774.5 | 1680.0012 | 3 | 16 | 4.40035 | 0.8153629 | 2.836956 | 0 | 11.8989 | 0
2018-03-07 15:04 | 84894.5 | 1800.001 | 3 | 16 | 4.400326 | 0.7127056 | 2.862385 | 0 | 12.0108 | 0
2018-03-07 15:06 | 84975.29 | 1880.7956 | 3 | 16 | 4.400373 | 0.6519947 | 2.877696 | 0 | 12.07818 | 0
2018-03-07 15:08 | 85095.33098 | 120.0019 | 4 | 16 | 4.353344 | 0 | 2.877696 | 0 | 12.07818 | 0
2018-03-07 15:10 | 85215.33038 | 240.0013 | 4 | 16 | 4.349653 | 0 | 2.877696 | 0 | 12.07818 | 0
2018-03-07 15:11 | 85275.33168 | 300.0026 | 4 | 16 | 4.348568 | 0 | 2.877696 | 0 | 12.07818 | 0
2018-03-07 15:13 | 85395.41 | 120.0001 | 5 | 16 | 3.870422 | -6.520016 | 2.877696 | 0.2173081 | 12.07818 | 0.8540094
2018-03-07 15:15 | 85515.41 | 240.0005 | 5 | 16 | 3.788275 | -6.520052 | 2.877696 | 0.4346247 | 12.07818 | 1.686068
2018-03-07 15:17 | 85635.41 | 360.0007 | 5 | 16 | 3.711394 | -6.520084 | 2.877696 | 0.6519437 | 12.07818 | 2.500882
2018-03-07 15:19 | 85755.41 | 480.001 | 5 | 16 | 3.640295 | -6.520055 | 2.877696 | 0.8692597 | 12.07818 | 3.299583
2018-03-07 15:21 | 85875.41 | 600.0017 | 5 | 16 | 3.575666 | -6.520041 | 2.877696 | 1.086576 | 12.07818 | 4.083531
2018-03-07 15:23 | 85995.41 | 720.0004 | 5 | 16 | 3.518774 | -6.51999 | 2.877696 | 1.303888 | 12.07818 | 4.854227
2018-03-07 15:25 | 86115.41 | 840.0005 | 5 | 16 | 3.469648 | -6.519959 | 2.877696 | 1.521188 | 12.07818 | 5.613401
2018-03-07 15:27 | 86235.41 | 960.002 | 5 | 16 | 3.426556 | -6.520012 | 2.877696 | 1.738511 | 12.07818 | 6.362663
2018-03-07 15:29 | 86355.41 | 1080.0002 | 5 | 16 | 3.387301 | -6.52 | 2.877696 | 1.955825 | 12.07818 | 7.102983
2018-03-07 15:31 | 86475.41 | 1200.0015 | 5 | 16 | 3.349493 | -6.519996 | 2.877696 | 2.173141 | 12.07818 | 7.834993
2018-03-07 15:33 | 86595.41 | 1320.0006 | 5 | 16 | 3.303957 | -6.520044 | 2.877696 | 2.390444 | 12.07818 | 8.558241
2018-03-07 15:35 | 86715.41 | 1440.0001 | 5 | 16 | 3.222201 | -6.52016 | 2.877696 | 2.607743 | 12.07818 | 9.268102
2018-03-07 15:37 | 86835.41 | 1560.0006 | 5 | 16 | 3.062151 | -6.519817 | 2.877696 | 2.825052 | 12.07818 | 9.953498
2018-03-07 15:37 | 86860.43 | 1585.0154 | 5 | 16 | 2.999991 | -6.52017 | 2.877696 | 2.870345 | 12.07818 | 10.09086
2018-03-07 15:39 | 86980.48 | 120.0026 | 6 | 16 | 3.591356 | 0 | 2.877696 | 2.870345 | 12.07818 | 10.09086
2018-03-07 15:41 | 87100.48 | 240.0002 | 6 | 16 | 3.622662 | 0 | 2.877696 | 2.870345 | 12.07818 | 10.09086
2018-03-07 15:42 | 87160.48 | 300.0012 | 6 | 16 | 3.630272 | 0 | 2.877696 | 2.870345 | 12.07818 | 10.09086
2018-03-07 15:42 | 87160.49 | 0.0024 | 7 | 17 | 3.630089 | 0 | 0 | 0 | 0 | 0
2018-03-07 15:44 | 87280.58 | 120.0014 | 2 | 17 | 3.980472 | 4.889986 | 0.1623028 | 0 | 0.6402595 | 0
2018-03-07 15:46 | 87400.58 | 240.001 | 2 | 17 | 4.023724 | 4.890013 | 0.3252852 | 0 | 1.29267 | 0
2018-03-07 15:48 | 87520.58 | 360.0005 | 2 | 17 | 4.057518 | 4.890039 | 0.4882654 | 0 | 1.951327 | 0
2018-03-07 15:50 | 87640.58 | 480.0024 | 2 | 17 | 4.084108 | 4.889973 | 0.6512571 | 0 | 2.614911 | 0
2018-03-07 15:52 | 87760.58 | 600.0018 | 2 | 17 | 4.107121 | 4.889988 | 0.8142419 | 0 | 3.282444 | 0
2018-03-07 15:54 | 87880.58 | 720.0006 | 2 | 17 | 4.131942 | 4.889982 | 0.9772253 | 0 | 3.953816 | 0
2018-03-07 15:56 | 88000.58 | 840.0001 | 2 | 17 | 4.160038 | 4.890022 | 1.140206 | 0 | 4.629491 | 0
2018-03-07 15:58 | 88120.58 | 960.0014 | 2 | 17 | 4.191275 | 4.889992 | 1.303196 | 0 | 5.31003 | 0
2018-03-07 16:00 | 88240.58 | 1080.0009 | 2 | 17 | 4.200421 | 4.436588 | 1.460406 | 0 | 5.970173 | 0
2018-03-07 16:02 | 88360.58 | 1200.0017 | 2 | 17 | 4.200414 | 3.884167 | 1.598942 | 0 | 6.552081 | 0
2018-03-07 16:04 | 88480.58 | 1320.0011 | 2 | 17 | 4.200405 | 3.371664 | 1.71973 | 0 | 7.059441 | 0
2018-03-07 16:04 | 88508.22 | 1347.6397 | 2 | 17 | 4.200399 | 3.259993 | 1.745182 | 0 | 7.166351 | 0
2018-03-07 16:06 | 88628.23 | 120.0012 | 3 | 17 | 4.2289 | 3.260115 | 1.853395 | 0 | 7.622311 | 0
2018-03-07 16:08 | 88748.23 | 240.0007 | 3 | 17 | 4.262049 | 3.260077 | 1.962053 | 0 | 8.083593 | 0
2018-03-07 16:10 | 88868.23 | 360.0007 | 3 | 17 | 4.297579 | 3.260096 | 2.070708 | 0 | 8.548598 | 0
2018-03-07 16:12 | 88988.23 | 480.0005 | 3 | 17 | 4.335238 | 3.260086 | 2.17937 | 0 | 9.017608 | 0
2018-03-07 16:14 | 89108.23 | 600.0008 | 3 | 17 | 4.374717 | 3.260147 | 2.288033 | 0 | 9.490819 | 0
2018-03-07 16:16 | 89228.23 | 720.0004 | 3 | 17 | 4.400412 | 2.99938 | 2.394958 | 0 | 9.96045 | 0
2018-03-07 16:18 | 89348.23 | 840.0022 | 3 | 17 | 4.400372 | 2.491333 | 2.486096 | 0 | 10.36149 | 0
2018-03-07 16:20 | 89468.23 | 960.0002 | 3 | 17 | 4.400392 | 2.08584 | 2.562145 | 0 | 10.69614 | 0
2018-03-07 16:22 | 89588.23 | 1080.002 | 3 | 17 | 4.400395 | 1.75713 | 2.625997 | 0 | 10.97711 | 0
2018-03-07 16:24 | 89708.23 | 1200.0007 | 3 | 17 | 4.400388 | 1.489477 | 2.679937 | 0 | 11.21447 | 0
2018-03-07 16:26 | 89828.23 | 1320.0017 | 3 | 17 | 4.400369 | 1.271091 | 2.725816 | 0 | 11.41635 | 0
2018-03-07 16:28 | 89948.23 | 1440.0019 | 3 | 17 | 4.400367 | 1.091818 | 2.765097 | 0 | 11.58921 | 0
2018-03-07 16:30 | 90068.23 | 1560.0007 | 3 | 17 | 4.400361 | 0.9443512 | 2.798951 | 0 | 11.73817 | 0
2018-03-07 16:32 | 90188.23 | 1680.0002 | 3 | 17 | 4.400375 | 0.8221264 | 2.828321 | 0 | 11.86741 | 0
2018-03-07 16:34 | 90308.23 | 1800.0009 | 3 | 17 | 4.400367 | 0.719738 | 2.853953 | 0 | 11.9802 | 0
2018-03-07 16:36 | 90399.75 | 1891.5181 | 3 | 17 | 4.400338 | 0.6519985 | 2.871366 | 0 | 12.05682 | 0
2018-03-07 16:38 | 90519.8 | 120.003 | 4 | 17 | 4.353346 | 0 | 2.871367 | 0 | 12.05683 | 0
2018-03-07 16:40 | 90639.79 | 240.0008 | 4 | 17 | 4.349628 | 0 | 2.871367 | 0 | 12.05683 | 0
2018-03-07 16:41 | 90699.8 | 300.0027 | 4 | 17 | 4.348515 | 0 | 2.871367 | 0 | 12.05683 | 0
2018-03-07 16:43 | 90819.87 | 120.0005 | 5 | 17 | 3.876187 | -6.52003 | 2.871367 | 0.2173138 | 12.05683 | 0.8550432
2018-03-07 16:45 | 90939.88 | 240.0032 | 5 | 17 | 3.793463 | -6.51999 | 2.871367 | 0.4346313 | 12.05683 | 1.688297
2018-03-07 16:47 | 91059.87 | 360.0001 | 5 | 17 | 3.715928 | -6.52002 | 2.871367 | 0.6519307 | 12.05683 | 2.504105
2018-03-07 16:49 | 91179.87 | 480.0003 | 5 | 17 | 3.643844 | -6.520052 | 2.871367 | 0.869255 | 12.05683 | 3.303728
2018-03-07 16:51 | 91299.88 | 600.0014 | 5 | 17 | 3.578671 | -6.520024 | 2.871367 | 1.086579 | 12.05683 | 4.088404
2018-03-07 16:53 | 91419.87 | 720.0003 | 5 | 17 | 3.521465 | -6.520012 | 2.871367 | 1.303894 | 12.05683 | 4.859735
2018-03-07 16:55 | 91539.88 | 840.0013 | 5 | 17 | 3.471989 | -6.52003 | 2.871367 | 1.521188 | 12.05683 | 5.619431
2018-03-07 16:57 | 91659.87 | 960.0004 | 5 | 17 | 3.428443 | -6.520012 | 2.871367 | 1.738534 | 12.05683 | 6.369222
2018-03-07 16:59 | 91779.88 | 1080.0017 | 5 | 17 | 3.389063 | -6.519998 | 2.871367 | 1.955851 | 12.05683 | 7.109955
2018-03-07 17:01 | 91899.88 | 1200.0011 | 5 | 17 | 3.350884 | -6.519994 | 2.871367 | 2.173133 | 12.05683 | 7.842198
2018-03-07 17:03 | 92019.88 | 1320.0016 | 5 | 17 | 3.304946 | -6.520039 | 2.871367 | 2.390477 | 12.05683 | 8.56586
2018-03-07 17:05 | 92139.87 | 1440.0008 | 5 | 17 | 3.22293 | -6.519909 | 2.871367 | 2.607805 | 12.05683 | 9.275983
2018-03-07 17:07 | 92259.87 | 1560.0009 | 5 | 17 | 3.063187 | -6.519812 | 2.871367 | 2.825129 | 12.05683 | 9.961577
2018-03-07 17:07 | 92285.29 | 1585.4185 | 5 | 17 | 2.999991 | -6.519895 | 2.871367 | 2.871157 | 12.05683 | 10.10119
2018-03-07 17:09 | 92405.35 | 120.0006 | 6 | 17 | 3.590765 | 0 | 2.871367 | 2.871157 | 12.05683 | 10.10119
2018-03-07 17:11 | 92525.35 | 240.0001 | 6 | 17 | 3.622082 | 0 | 2.871367 | 2.871157 | 12.05683 | 10.10119
2018-03-07 17:12 | 92585.35 | 300.0013 | 6 | 17 | 3.629742 | 0 | 2.871367 | 2.871157 | 12.05683 | 10.10119
2018-03-07 17:12 | 92585.36 | 0.0024 | 7 | 18 | 3.629867 | 0 | 0 | 0 | 0 | 0
2018-03-07 17:14 | 92705.44 | 120.0015 | 2 | 18 | 3.979644 | 4.889978 | 0.1623026 | 0 | 0.6401331 | 0
2018-03-07 17:16 | 92825.44 | 240.0002 | 2 | 18 | 4.022854 | 4.889965 | 0.3252842 | 0 | 1.292399 | 0
2018-03-07 17:18 | 92945.44 | 360.0022 | 2 | 18 | 4.056661 | 4.889938 | 0.4882692 | 0 | 1.950934 | 0
2018-03-07 17:20 | 93065.44 | 480.0013 | 2 | 18 | 4.083465 | 4.889975 | 0.6512554 | 0 | 2.614374 | 0
2018-03-07 17:22 | 93185.44 | 600.0021 | 2 | 18 | 4.106598 | 4.889975 | 0.8142362 | 0 | 3.281793 | 0
2018-03-07 17:24 | 93305.44 | 720.0004 | 2 | 18 | 4.131477 | 4.890011 | 0.9772135 | 0 | 3.95306 | 0
2018-03-07 17:26 | 93425.44 | 840.0006 | 2 | 18 | 4.1596 | 4.889999 | 1.140195 | 0 | 4.628669 | 0
2018-03-07 17:28 | 93545.44 | 960.0006 | 2 | 18 | 4.190837 | 4.89003 | 1.303182 | 0 | 5.309123 | 0
2018-03-07 17:30 | 93665.44 | 1080.0006 | 2 | 18 | 4.200415 | 4.441473 | 1.460564 | 0 | 5.96997 | 0
2018-03-07 17:32 | 93785.44 | 1200.0021 | 2 | 18 | 4.200404 | 3.887386 | 1.599247 | 0 | 6.552497 | 0
2018-03-07 17:34 | 93905.44 | 1320.0013 | 2 | 18 | 4.200397 | 3.373877 | 1.720149 | 0 | 7.06033 | 0
2018-03-07 17:35 | 93933.63 | 1348.1939 | 2 | 18 | 4.200395 | 3.259966 | 1.746119 | 0 | 7.169419 | 0
2018-03-07 17:37 | 94053.65062 | 120.001 | 3 | 18 | 4.228942 | 3.260048 | 1.854335 | 0 | 7.625392 | 0
2018-03-07 17:39 | 94173.65092 | 240.0013 | 3 | 18 | 4.26212 | 3.260059 | 1.962993 | 0 | 8.08668 | 0
2018-03-07 17:41 | 94293.65052 | 360.0009 | 3 | 18 | 4.297673 | 3.260059 | 2.071647 | 0 | 8.55169 | 0
2018-03-07 17:43 | 94413.64992 | 480.0003 | 3 | 18 | 4.335339 | 3.260092 | 2.180304 | 0 | 9.020689 | 0
2018-03-07 17:45 | 94533.65072 | 600.0011 | 3 | 18 | 4.374857 | 3.260067 | 2.288964 | 0 | 9.493896 | 0
2018-03-07 17:47 | 94653.65042 | 720.0008 | 3 | 18 | 4.400407 | 2.996006 | 2.395853 | 0 | 9.963383 | 0
2018-03-07 17:49 | 94773.65162 | 840.002 | 3 | 18 | 4.400403 | 2.488747 | 2.486896 | 0 | 10.36401 | 0
2018-03-07 17:51 | 94893.65002 | 960.0004 | 3 | 18 | 4.400401 | 2.083412 | 2.56285 | 0 | 10.69823 | 0
2018-03-07 17:53 | 95013.65082 | 1080.0012 | 3 | 18 | 4.400385 | 1.754026 | 2.626611 | 0 | 10.97881 | 0
2018-03-07 17:55 | 95133.65162 | 1200.002 | 3 | 18 | 4.400381 | 1.486525 | 2.680467 | 0 | 11.21579 | 0
2018-03-07 17:57 | 95253.65162 | 1320.002 | 3 | 18 | 4.400394 | 1.269167 | 2.726264 | 0 | 11.41732 | 0
2018-03-07 17:59 | 95373.65072 | 1440.0011 | 3 | 18 | 4.400378 | 1.08979 | 2.765465 | 0 | 11.58982 | 0
2018-03-07 18:01 | 95493.65002 | 1560.0004 | 3 | 18 | 4.400353 | 0.9418736 | 2.799245 | 0 | 11.73846 | 0
2018-03-07 18:03 | 95613.65002 | 1680.0004 | 3 | 18 | 4.400337 | 0.8193302 | 2.828543 | 0 | 11.86738 | 0
2018-03-07 18:05 | 95733.65072 | 1800.0011 | 3 | 18 | 4.400315 | 0.7167835 | 2.854114 | 0 | 11.97991 | 0
2018-03-07 18:06 | 95822.67212 | 1889.0225 | 3 | 18 | 4.400335 | 0.6519947 | 2.871034 | 0 | 12.05436 | 0
2018-03-07 18:08 | 95942.71 | 120.0016 | 4 | 18 | 4.353273 | 0 | 2.871034 | 0 | 12.05436 | 0
2018-03-07 18:10 | 96062.71 | 240 | 4 | 18 | 4.349552 | 0 | 2.871034 | 0 | 12.05436 | 0
2018-03-07 18:11 | 96122.71 | 300.0038 | 4 | 18 | 4.348419 | 0 | 2.871034 | 0 | 12.05436 | 0
2018-03-07 18:13 | 96242.79958 | 120.0018 | 5 | 18 | 3.875407 | -6.520044 | 2.871034 | 0.2173133 | 12.05436 | 0.8548881
2018-03-07 18:15 | 96362.79958 | 240.0018 | 5 | 18 | 3.792659 | -6.520123 | 2.871034 | 0.43463 | 12.05436 | 1.68797
2018-03-07 18:17 | 96482.79958 | 360.0018 | 5 | 18 | 3.715323 | -6.520004 | 2.871034 | 0.6519459 | 12.05436 | 2.503684
2018-03-07 18:19 | 96602.79958 | 480.0018 | 5 | 18 | 3.643365 | -6.520042 | 2.871034 | 0.86926 | 12.05436 | 3.303156
2018-03-07 18:21 | 96722.79968 | 600.0019 | 5 | 18 | 3.578069 | -6.520093 | 2.871034 | 1.086572 | 12.05436 | 4.08767
2018-03-07 18:23 | 96842.79878 | 720.001 | 5 | 18 | 3.520801 | -6.520077 | 2.871034 | 1.303875 | 12.05436 | 4.858813
2018-03-07 18:25 | 96962.79808 | 840.0003 | 5 | 18 | 3.471364 | -6.520084 | 2.871034 | 1.521191 | 12.05436 | 5.618443
2018-03-07 18:27 | 97082.79908 | 960.0013 | 5 | 18 | 3.427786 | -6.520026 | 2.871034 | 1.738504 | 12.05436 | 6.367991
2018-03-07 18:29 | 97202.80058 | 1080.0028 | 5 | 18 | 3.388278 | -6.520016 | 2.871034 | 1.955823 | 12.05436 | 7.108559
2018-03-07 18:31 | 97322.79908 | 1200.0013 | 5 | 18 | 3.349898 | -6.520008 | 2.871034 | 2.173133 | 12.05436 | 7.840708
2018-03-07 18:33 | 97442.79828 | 1320.0005 | 5 | 18 | 3.304022 | -6.520087 | 2.871034 | 2.390445 | 12.05436 | 8.564053
2018-03-07 18:35 | 97562.79988 | 1440.0021 | 5 | 18 | 3.221787 | -6.519842 | 2.871034 | 2.607751 | 12.05436 | 9.27389
2018-03-07 18:37 | 97682.80068 | 1560.0029 | 5 | 18 | 3.061 | -6.51985 | 2.871034 | 2.825049 | 12.05436 | 9.959073
2018-03-07 18:38 | 97707.33018 | 1584.5324 | 5 | 18 | 2.999981 | -6.519911 | 2.871034 | 2.869467 | 12.05436 | 10.09375
2018-03-07 18:40 | 97827.37724 | 120.0009 | 6 | 18 | 3.591174 | 0 | 2.871034 | 2.869467 | 12.05436 | 10.09375
2018-03-07 18:42 | 97947.37724 | 240.0009 | 6 | 18 | 3.622522 | 0 | 2.871034 | 2.869467 | 12.05436 | 10.09375
2018-03-07 18:43 | 98007.37854 | 300.0022 | 6 | 18 | 3.630148 | 0 | 2.871034 | 2.869467 | 12.05436 | 10.09375
2018-03-07 18:43 | 98007.39 | 0.0025 | 7 | 19 | 3.63029 | 0 | 0 | 0 | 0 | 0
2018-03-07 18:45 | 98127.47 | 120.0004 | 2 | 19 | 3.980196 | 4.889996 | 0.1622949 | 0 | 0.6401939 | 0
2018-03-07 18:47 | 98247.47 | 240.0012 | 2 | 19 | 4.023392 | 4.889988 | 0.3252823 | 0 | 1.292575 | 0
2018-03-07 18:49 | 98367.47 | 360.0011 | 2 | 19 | 4.057304 | 4.889973 | 0.4882725 | 0 | 1.951227 | 0
2018-03-07 18:51 | 98487.47 | 480.0028 | 2 | 19 | 4.083924 | 4.890009 | 0.6512588 | 0 | 2.614756 | 0
2018-03-07 18:53 | 98607.47 | 600.0027 | 2 | 19 | 4.106979 | 4.889994 | 0.8142425 | 0 | 3.282257 | 0
2018-03-07 18:55 | 98727.47 | 720.0012 | 2 | 19 | 4.131836 | 4.889988 | 0.9772233 | 0 | 3.953594 | 0
2018-03-07 18:57 | 98847.47 | 840.0004 | 2 | 19 | 4.159952 | 4.889959 | 1.140201 | 0 | 4.629242 | 0
2018-03-07 18:59 | 98967.47 | 960.0004 | 2 | 19 | 4.191157 | 4.890055 | 1.303191 | 0 | 5.309762 | 0
2018-03-07 19:01 | 99087.47 | 1080.0012 | 2 | 19 | 4.20041 | 4.43749 | 1.460455 | 0 | 5.970128 | 0
2018-03-07 19:03 | 99207.47 | 1200.002 | 2 | 19 | 4.200391 | 3.882883 | 1.599014 | 0 | 6.552133 | 0
2018-03-07 19:05 | 99327.47 | 1320.0027 | 2 | 19 | 4.2004 | 3.369873 | 1.719748 | 0 | 7.059261 | 0
2018-03-07 19:05 | 99354.65 | 1347.1874 | 2 | 19 | 4.200387 | 3.259941 | 1.744774 | 0 | 7.164383 | 0
2018-03-07 19:07 | 99474.67 | 120.0011 | 3 | 19 | 4.228874 | 3.260136 | 1.85299 | 0 | 7.620353 | 0
2018-03-07 19:09 | 99594.67 | 240.0002 | 3 | 19 | 4.26206 | 3.260103 | 1.961649 | 0 | 8.081637 | 0
2018-03-07 19:11 | 99714.67 | 360.0011 | 3 | 19 | 4.297577 | 3.26012 | 2.070308 | 0 | 8.546659 | 0
2018-03-07 19:13 | 99834.67 | 480.0019 | 3 | 19 | 4.335237 | 3.260096 | 2.178969 | 0 | 9.015665 | 0
2018-03-07 19:15 | 99954.67 | 600.0019 | 3 | 19 | 4.374744 | 3.260109 | 2.287626 | 0 | 9.488849 | 0
2018-03-07 19:17 | 100074.7 | 720.0011 | 3 | 19 | 4.400398 | 2.998446 | 2.394548 | 0 | 9.958467 | 0
2018-03-07 19:19 | 100194.7 | 840.0012 | 3 | 19 | 4.400391 | 2.490767 | 2.485673 | 0 | 10.35945 | 0
2018-03-07 19:21 | 100314.7 | 960.0011 | 3 | 19 | 4.400358 | 2.084913 | 2.561702 | 0 | 10.69401 | 0
2018-03-07 19:23 | 100434.7 | 1080.0019 | 3 | 19 | 4.400406 | 1.756617 | 2.625536 | 0 | 10.97491 | 0
2018-03-07 19:25 | 100554.7 | 1200.0011 | 3 | 19 | 4.400393 | 1.488258 | 2.679448 | 0 | 11.21214 | 0
2018-03-07 19:27 | 100674.7 | 1320.0011 | 3 | 19 | 4.400369 | 1.269176 | 2.72528 | 0 | 11.41382 | 0
2018-03-07 19:29 | 100794.7 | 1440.0009 | 3 | 19 | 4.40039 | 1.090773 | 2.764513 | 0 | 11.58646 | 0
2018-03-07 19:31 | 100914.7 | 1560.0018 | 3 | 19 | 4.400327 | 0.9422283 | 2.798323 | 0 | 11.73523 | 0
2018-03-07 19:33 | 101034.7 | 1680.0001 | 3 | 19 | 4.400366 | 0.8205166 | 2.827642 | 0 | 11.86425 | 0
2018-03-07 19:35 | 101154.7 | 1800.0001 | 3 | 19 | 4.400346 | 0.7180099 | 2.85323 | 0 | 11.97684 | 0
2018-03-07 19:37 | 101245.3 | 1890.6504 | 3 | 19 | 4.400372 | 0.6519966 | 2.870458 | 0 | 12.05265 | 0
2018-03-07 19:39 | 101365.4 | 120.001 | 4 | 19 | 4.353363 | 0 | 2.870458 | 0 | 12.05265 | 0
2018-03-07 19:41 | 101485.4 | 240.001 | 4 | 19 | 4.349661 | 0 | 2.870458 | 0 | 12.05265 | 0
2018-03-07 19:42 | 101545.4 | 300.0032 | 4 | 19 | 4.348551 | 0 | 2.870458 | 0 | 12.05265 | 0
2018-03-07 19:44 | 101665.5 | 120.001 | 5 | 19 | 3.875975 | -6.520081 | 2.870458 | 0.2173094 | 12.05265 | 0.8549811
2018-03-07 19:46 | 101785.5 | 240.001 | 5 | 19 | 3.793235 | -6.520016 | 2.870458 | 0.4346118 | 12.05265 | 1.68814
2018-03-07 19:48 | 101905.5 | 360.0018 | 5 | 19 | 3.715826 | -6.520008 | 2.870458 | 0.6519464 | 12.05265 | 2.50404
2018-03-07 19:50 | 102025.5 | 480.0011 | 5 | 19 | 3.643816 | -6.520055 | 2.870458 | 0.8692513 | 12.05265 | 3.303577
2018-03-07 19:52 | 102145.5 | 600.0004 | 5 | 19 | 3.578558 | -6.520103 | 2.870458 | 1.086566 | 12.05265 | 4.088203
2018-03-07 19:54 | 102265.5 | 720.0009 | 5 | 19 | 3.521069 | -6.52002 | 2.870458 | 1.30389 | 12.05265 | 4.859518
2018-03-07 19:56 | 102385.5 | 840.0018 | 5 | 19 | 3.471498 | -6.520036 | 2.870458 | 1.521206 | 12.05265 | 5.619184
2018-03-07 19:58 | 102505.5 | 960.0009 | 5 | 19 | 3.427998 | -6.520044 | 2.870458 | 1.738517 | 12.05265 | 6.368763
2018-03-07 20:00 | 102625.5 | 1080.0001 | 5 | 19 | 3.388564 | -6.520064 | 2.870458 | 1.955822 | 12.05265 | 7.109348
2018-03-07 20:02 | 102745.5 | 1200.0018 | 5 | 19 | 3.350448 | -6.520055 | 2.870458 | 2.17315 | 12.05265 | 7.841652
2018-03-07 20:04 | 102865.5 | 1320.0009 | 5 | 19 | 3.304191 | -6.520117 | 2.870458 | 2.39047 | 12.05265 | 8.565106
2018-03-07 20:06 | 102985.5 | 1440.0001 | 5 | 19 | 3.222043 | -6.519854 | 2.870458 | 2.60778 | 12.05265 | 9.274998
2018-03-07 20:08 | 103105.5 | 1560.001 | 5 | 19 | 3.061384 | -6.519911 | 2.870458 | 2.825097 | 12.05265 | 9.9603
2018-03-07 20:08 | 103130.1 | 1584.6063 | 5 | 19 | 2.999985 | -6.519923 | 2.870458 | 2.869629 | 12.05265 | 10.09534
2018-03-07 20:10 | 103250.1119 | 120.0003 | 6 | 19 | 3.591023 | 0 | 2.870458 | 2.869664 | 12.05265 | 10.09544
2018-03-07 20:12 | 103370.1135 | 240.0019 | 6 | 19 | 3.622386 | 0 | 2.870458 | 2.869664 | 12.05265 | 10.09544
2018-03-07 20:13 | 103430.1141 | 300.0025 | 6 | 19 | 3.630033 | 0 | 2.870458 | 2.869664 | 12.05265 | 10.09544
2018-03-07 20:13 | 103430.1 | 0.0024 | 7 | 20 | 3.630086 | 0 | 0 | 0 | 0 | 0
2018-03-07 20:15 | 103550.2 | 120.0002 | 2 | 20 | 3.980118 | 4.890028 | 0.1622944 | 0 | 0.6401699 | 0
2018-03-07 20:17 | 103670.2 | 240.001 | 2 | 20 | 4.023381 | 4.890015 | 0.3252802 | 0 | 1.292534 | 0
2018-03-07 20:19 | 103790.2 | 360.0002 | 2 | 20 | 4.057202 | 4.889986 | 0.488261 | 0 | 1.951137 | 0
2018-03-07 20:21 | 103910.2 | 480.0003 | 2 | 20 | 4.083915 | 4.890013 | 0.6512463 | 0 | 2.614655 | 0
2018-03-07 20:23 | 104030.2 | 600.0011 | 2 | 20 | 4.106999 | 4.889997 | 0.8142328 | 0 | 3.282166 | 0
2018-03-07 20:25 | 104150.2 | 720.0003 | 2 | 20 | 4.131868 | 4.889986 | 0.9772126 | 0 | 3.953505 | 0
2018-03-07 20:27 | 104270.2 | 840.0003 | 2 | 20 | 4.160005 | 4.890038 | 1.140198 | 0 | 4.62919 | 0
2018-03-07 20:29 | 104390.2 | 960.0002 | 2 | 20 | 4.191269 | 4.890028 | 1.303189 | 0 | 5.309736 | 0
2018-03-07 20:31 | 104510.2 | 1080.0019 | 2 | 20 | 4.200405 | 4.435518 | 1.460391 | 0 | 5.969845 | 0
2018-03-07 20:33 | 104630.2 | 1200.0002 | 2 | 20 | 4.200402 | 3.880686 | 1.59887 | 0 | 6.551514 | 0
2018-03-07 20:35 | 104750.2 | 1320.0003 | 2 | 20 | 4.200391 | 3.36895 | 1.719565 | 0 | 7.058478 | 0
2018-03-07 20:36 | 104777.1 | 1346.896 | 2 | 20 | 4.2004 | 3.259987 | 1.744326 | 0 | 7.162486 | 0
2018-03-07 20:38 | 104897.1151 | 120.0019 | 3 | 20 | 4.228918 | 3.260151 | 1.852544 | 0 | 7.61847 | 0
2018-03-07 20:40 | 105017.1152 | 240.002 | 3 | 20 | 4.262124 | 3.260077 | 1.961206 | 0 | 8.079775 | 0
2018-03-07 20:42 | 105137.1135 | 360.0003 | 3 | 20 | 4.297682 | 3.260082 | 2.069865 | 0 | 8.544804 | 0
2018-03-07 20:44 | 105257.1143 | 480.0011 | 3 | 20 | 4.335353 | 3.260136 | 2.178528 | 0 | 9.013829 | 0
2018-03-07 20:46 | 105377.1159 | 600.0027 | 3 | 20 | 4.374856 | 3.260143 | 2.287188 | 0 | 9.48704 | 0
2018-03-07 20:48 | 105497.114 | 720.0008 | 3 | 20 | 4.400403 | 2.996004 | 2.394069 | 0 | 9.956489 | 0
2018-03-07 20:50 | 105617.1135 | 840.0003 | 3 | 20 | 4.400397 | 2.488905 | 2.485112 | 0 | 10.35712 | 0
2018-03-07 20:52 | 105737.1143 | 960.0011 | 3 | 20 | 4.400396 | 2.083742 | 2.561081 | 0 | 10.69141 | 0
2018-03-07 20:54 | 105857.1152 | 1080.002 | 3 | 20 | 4.400376 | 1.754543 | 2.624857 | 0 | 10.97205 | 0
2018-03-07 20:56 | 105977.1152 | 1200.002 | 3 | 20 | 4.400383 | 1.487497 | 2.678732 | 0 | 11.20912 | 0
2018-03-07 20:58 | 106097.1152 | 1320.002 | 3 | 20 | 4.400369 | 1.269335 | 2.724544 | 0 | 11.41071 | 0
2018-03-07 21:00 | 106217.1151 | 1440.0019 | 3 | 20 | 4.400369 | 1.090424 | 2.763766 | 0 | 11.5833 | 0
2018-03-07 21:02 | 106337.1159 | 1560.0027 | 3 | 20 | 4.400358 | 0.9428406 | 2.79757 | 0 | 11.73205 | 0
2018-03-07 21:04 | 106457.1166 | 1680.0034 | 3 | 20 | 4.400362 | 0.8209763 | 2.826896 | 0 | 11.86109 | 0
2018-03-07 21:06 | 106577.1142 | 1800.001 | 3 | 20 | 4.40037 | 0.7187824 | 2.852486 | 0 | 11.9737 | 0
2018-03-07 21:07 | 106666.9356 | 1889.8224 | 3 | 20 | 4.400328 | 0.6519985 | 2.869564 | 0 | 12.04885 | 0
2018-03-07 21:09 | 106787 | 120.0007 | 4 | 20 | 4.353282 | 0 | 2.869564 | 0 | 12.04885 | 0
2018-03-07 21:11 | 106907 | 239.9999 | 4 | 20 | 4.349555 | 0 | 2.869564 | 0 | 12.04885 | 0
2018-03-07 21:12 | 106967 | 300.0006 | 4 | 20 | 4.348432 | 0 | 2.869564 | 0 | 12.04885 | 0
2018-03-07 21:14 | 107087.1 | 120.0002 | 5 | 20 | 3.87556 | -6.520165 | 2.869564 | 0.2173111 | 12.04885 | 0.8549089
2018-03-07 21:16 | 107207.1 | 240.0003 | 5 | 20 | 3.792927 | -6.52012 | 2.869564 | 0.4346188 | 12.04885 | 1.688008
2018-03-07 21:18 | 107327.1 | 360.0017 | 5 | 20 | 3.715417 | -6.520087 | 2.869564 | 0.6519457 | 12.04885 | 2.503801
2018-03-07 21:20 | 107447.1 | 480.0017 | 5 | 20 | 3.643312 | -6.520164 | 2.869564 | 0.869261 | 12.04885 | 3.303271
2018-03-07 21:22 | 107567.1 | 600.0009 | 5 | 20 | 3.578079 | -6.520048 | 2.869564 | 1.08657 | 12.04885 | 4.087782
2018-03-07 21:24 | 107687.1 | 720.0002 | 5 | 20 | 3.520686 | -6.520113 | 2.869564 | 1.303889 | 12.04885 | 4.858975
2018-03-07 21:26 | 107807.1 | 840.0017 | 5 | 20 | 3.471097 | -6.52012 | 2.869564 | 1.521203 | 12.04885 | 5.618556
2018-03-07 21:28 | 107927.1 | 960.0017 | 5 | 20 | 3.427539 | -6.520111 | 2.869564 | 1.738525 | 12.04885 | 6.368077
2018-03-07 21:30 | 108047.1 | 1080.0016 | 5 | 20 | 3.388134 | -6.520136 | 2.869564 | 1.955836 | 12.04885 | 7.108591
2018-03-07 21:32 | 108167.1 | 1200.0016 | 5 | 20 | 3.349961 | -6.520136 | 2.869564 | 2.173156 | 12.04885 | 7.840774
2018-03-07 21:34 | 108287.1 | 1320.0009 | 5 | 20 | 3.303792 | -6.519931 | 2.869564 | 2.390467 | 12.04885 | 8.564105
2018-03-07 21:36 | 108407.1 | 1440.0017 | 5 | 20 | 3.221211 | -6.519978 | 2.869564 | 2.607771 | 12.04885 | 9.273843
2018-03-07 21:38 | 108527.1 | 1560.0002 | 5 | 20 | 3.059753 | -6.519974 | 2.869564 | 2.825052 | 12.04885 | 9.958806
2018-03-07 21:38 | 108551 | 1583.9608 | 5 | 20 | 2.999989 | -6.519961 | 2.869564 | 2.868457 | 12.04885 | 10.09038
2018-03-07 21:40 | 108671.1 | 120.0004 | 6 | 20 | 3.591177 | 0 | 2.869564 | 2.868457 | 12.04885 | 10.09038
2018-03-07 21:42 | 108791.1 | 240.0003 | 6 | 20 | 3.622531 | 0 | 2.869564 | 2.868457 | 12.04885 | 10.09038
2018-03-07 21:43 | 108851.1 | 300.0032 | 6 | 20 | 3.630149 | 0 | 2.869564 | 2.868457 | 12.04885 | 10.09038
2018-03-07 21:43 | 108851.1 | 0.0032 | 7 | 21 | 3.630228 | 0 | 0 | 0 | 0 | 0
2018-03-07 21:45 | 108971.2 | 120.0002 | 2 | 21 | 3.980426 | 4.89003 | 0.1623 | 0 | 0.6402444 | 0
2018-03-07 21:47 | 109091.2 | 240.0002 | 2 | 21 | 4.02363 | 4.889975 | 0.325283 | 0 | 1.292645 | 0
2018-03-07 21:49 | 109211.2 | 360.001 | 2 | 21 | 4.057476 | 4.889944 | 0.4882616 | 0 | 1.951284 | 0
2018-03-07 21:51 | 109331.2 | 480.0002 | 2 | 21 | 4.084163 | 4.889965 | 0.651242 | 0 | 2.61482 | 0
2018-03-07 21:53 | 109451.2 | 600.001 | 2 | 21 | 4.107235 | 4.889942 | 0.8142309 | 0 | 3.282382 | 0
2018-03-07 21:55 | 109571.2 | 720.0002 | 2 | 21 | 4.132113 | 4.88999 | 0.9772148 | 0 | 3.95378 | 0
2018-03-07 21:57 | 109691.2 | 840.0018 | 2 | 21 | 4.160203 | 4.890026 | 1.140207 | 0 | 4.629531 | 0
2018-03-07 21:59 | 109811.2 | 960.0008 | 2 | 21 | 4.191477 | 4.890007 | 1.303182 | 0 | 5.310042 | 0
2018-03-07 22:01 | 109931.2 | 1080.0002 | 2 | 21 | 4.200408 | 4.431789 | 1.460295 | 0 | 5.969784 | 0
2018-03-07 22:03 | 110051.2 | 1200.001 | 2 | 21 | 4.200386 | 3.877542 | 1.598663 | 0 | 6.550987 | 0
2018-03-07 22:05 | 110171.2 | 1320.001 | 2 | 21 | 4.200401 | 3.366396 | 1.719269 | 0 | 7.05758 | 0
2018-03-07 22:06 | 110197.6 | 1346.4337 | 2 | 21 | 4.200396 | 3.259998 | 1.743597 | 0 | 7.159768 | 0
2018-03-07 22:08 | 110317.6 | 120.0025 | 3 | 21 | 4.228899 | 3.260063 | 1.851813 | 0 | 7.615745 | 0
2018-03-07 22:10 | 110437.6 | 240.0009 | 3 | 21 | 4.262121 | 3.260056 | 1.960474 | 0 | 8.077041 | 0
2018-03-07 22:12 | 110557.6 | 360.0018 | 3 | 21 | 4.297618 | 3.260057 | 2.069134 | 0 | 8.542071 | 0
2018-03-07 22:14 | 110677.6 | 480.0025 | 3 | 21 | 4.335281 | 3.260122 | 2.177791 | 0 | 9.011065 | 0
2018-03-07 22:16 | 110797.6 | 600.0019 | 3 | 21 | 4.374796 | 3.260075 | 2.286453 | 0 | 9.484276 | 0
2018-03-07 22:18 | 110917.6 | 720.0001 | 3 | 21 | 4.400407 | 2.99733 | 2.393352 | 0 | 9.9538 | 0
2018-03-07 22:20 | 111037.6 | 840 | 3 | 21 | 4.400376 | 2.489506 | 2.484427 | 0 | 10.35456 | 0
2018-03-07 22:22 | 111157.6 | 960.0016 | 3 | 21 | 4.400392 | 2.084673 | 2.560416 | 0 | 10.68895 | 0
2018-03-07 22:24 | 111277.6 | 1080.0016 | 3 | 21 | 4.400387 | 1.755192 | 2.624216 | 0 | 10.96969 | 0
2018-03-07 22:26 | 111397.6 | 1200.0008 | 3 | 21 | 4.400375 | 1.487303 | 2.678101 | 0 | 11.2068 | 0
2018-03-07 22:28 | 111517.6 | 1320.0016 | 3 | 21 | 4.400381 | 1.26977 | 2.723923 | 0 | 11.40844 | 0
2018-03-07 22:30 | 111637.6 | 1440 | 3 | 21 | 4.400362 | 1.090668 | 2.763155 | 0 | 11.58108 | 0
2018-03-07 22:32 | 111757.6 | 1560.0016 | 3 | 21 | 4.400368 | 0.9432926 | 2.796968 | 0 | 11.72987 | 0
2018-03-07 22:34 | 111877.6 | 1680.0016 | 3 | 21 | 4.400363 | 0.8208618 | 2.826302 | 0 | 11.85894 | 0
2018-03-07 22:36 | 111997.6 | 1800.0016 | 3 | 21 | 4.400349 | 0.7185936 | 2.851902 | 0 | 11.9716 | 0
2018-03-07 22:37 | 112088.8 | 1891.2326 | 3 | 21 | 4.400344 | 0.6519985 | 2.869244 | 0 | 12.0479 | 0
2018-03-07 22:39 | 112208.8831 | 120.0002 | 4 | 21 | 4.353333 | 0 | 2.869244 | 0 | 12.0479 | 0
2018-03-07 22:41 | 112328.8839 | 240.001 | 4 | 21 | 4.34962 | 0 | 2.869244 | 0 | 12.0479 | 0
2018-03-07 22:42 | 112388.8837 | 300.0008 | 4 | 21 | 4.348503 | 0 | 2.869244 | 0 | 12.0479 | 0
2018-03-07 22:44 | 112509 | 120.0002 | 5 | 21 | 3.875934 | -6.520194 | 2.869244 | 0.2173055 | 12.0479 | 0.8549657
2018-03-07 22:46 | 112629 | 240.0018 | 5 | 21 | 3.793317 | -6.520156 | 2.869244 | 0.4346347 | 12.0479 | 1.688224
2018-03-07 22:48 | 112749 | 360.0002 | 5 | 21 | 3.715697 | -6.520149 | 2.869244 | 0.6519569 | 12.0479 | 2.504069
2018-03-07 22:50 | 112869 | 480.0026 | 5 | 21 | 3.643621 | -6.520113 | 2.869244 | 0.8692726 | 12.0479 | 3.303612
2018-03-07 22:52 | 112989 | 600.001 | 5 | 21 | 3.578226 | -6.520084 | 2.869244 | 1.086582 | 12.0479 | 4.088161
2018-03-07 22:54 | 113109 | 720.0002 | 5 | 21 | 3.520853 | -6.52016 | 2.869244 | 1.303889 | 12.0479 | 4.859347
2018-03-07 22:56 | 113229 | 840.0012 | 5 | 21 | 3.471347 | -6.520127 | 2.869244 | 1.521212 | 12.0479 | 5.619002
2018-03-07 22:58 | 113349 | 960.0018 | 5 | 21 | 3.427703 | -6.520109 | 2.869244 | 1.738534 | 12.0479 | 6.368565
2018-03-07 23:00 | 113469 | 1080.001 | 5 | 21 | 3.388386 | -6.520055 | 2.869244 | 1.95584 | 12.0479 | 7.109108
2018-03-07 23:02 | 113589 | 1200.0011 | 5 | 21 | 3.350232 | -6.520089 | 2.869244 | 2.173163 | 12.0479 | 7.841354
2018-03-07 23:04 | 113709 | 1320.001 | 5 | 21 | 3.304118 | -6.51986 | 2.869244 | 2.390477 | 12.0479 | 8.564769
2018-03-07 23:06 | 113829 | 1440.001 | 5 | 21 | 3.221516 | -6.5199 | 2.869244 | 2.607791 | 12.0479 | 9.274626
2018-03-07 23:08 | 113949 | 1560.001 | 5 | 21 | 3.059716 | -6.519951 | 2.869244 | 2.825107 | 12.0479 | 9.959707
2018-03-07 23:09 | 113972.9 | 1583.9192 | 5 | 21 | 2.999991 | -6.520034 | 2.869244 | 2.868424 | 12.0479 | 10.09102
2018-03-07 23:11 | 114092.9 | 120.0009 | 6 | 21 | 3.591002 | 0 | 2.869244 | 2.868424 | 12.0479 | 10.09102
2018-03-07 23:13 | 114212.9 | 240.0001 | 6 | 21 | 3.622399 | 0 | 2.869244 | 2.868424 | 12.0479 | 10.09102
2018-03-07 23:14 | 114272.9 | 300.0055 | 6 | 21 | 3.630036 | 0 | 2.869244 | 2.868424 | 12.0479 | 10.09102
2018-03-07 23:14 | 114272.9 | 0.0024 | 7 | 22 | 3.630089 | 0 | 0 | 0 | 0 | 0
2018-03-07 23:16 | 114393 | 120.0018 | 2 | 22 | 3.980221 | 4.889999 | 0.162298 | 7.66e-10 | 0.6402014 | 2.782e-09
2018-03-07 23:18 | 114513 | 240.001 | 2 | 22 | 4.023432 | 4.88998 | 0.3252743 | 7.66e-10 | 1.292537 | 2.782e-09
2018-03-07 23:20 | 114633 | 360.0019 | 2 | 22 | 4.057264 | 4.890043 | 0.4882597 | 7.66e-10 | 1.95117 | 2.782e-09
2018-03-07 23:22 | 114753 | 480.001 | 2 | 22 | 4.084033 | 4.889969 | 0.6512447 | 7.66e-10 | 2.614695 | 2.782e-09
2018-03-07 23:24 | 114873 | 600.0011 | 2 | 22 | 4.107192 | 4.89002 | 0.8142273 | 7.66e-10 | 3.282215 | 2.782e-09
2018-03-07 23:26 | 114993 | 720.0019 | 2 | 22 | 4.132337 | 4.890093 | 0.9772114 | 7.66e-10 | 3.953637 | 2.782e-09
2018-03-07 23:28 | 115113 | 840.0003 | 2 | 22 | 4.160566 | 4.890015 | 1.140189 | 7.66e-10 | 4.629374 | 2.782e-09
2018-03-07 23:30 | 115233 | 960.0019 | 2 | 22 | 4.191917 | 4.890034 | 1.303177 | 7.66e-10 | 5.309999 | 2.782e-09
2018-03-07 23:32 | 115353 | 1080.0019 | 2 | 22 | 4.200402 | 4.423267 | 1.46007 | 7.66e-10 | 5.968839 | 2.782e-09
2018-03-07 23:34 | 115473 | 1200.0011 | 2 | 22 | 4.200406 | 3.869867 | 1.598155 | 7.66e-10 | 6.548849 | 2.782e-09
2018-03-07 23:36 | 115593 | 1320.0012 | 2 | 22 | 4.200398 | 3.358597 | 1.718476 | 7.66e-10 | 7.054246 | 2.782e-09
2018-03-07 23:36 | 115617.4 | 1344.3178 | 2 | 22 | 4.200376 | 3.259977 | 1.740827 | 7.66e-10 | 7.148129 | 2.782e-09
2018-03-07 23:38 | 115737.4 | 120.0018 | 3 | 22 | 4.22891 | 3.260107 | 1.849044 | 9.15e-10 | 7.604108 | 3.387e-09
2018-03-07 23:40 | 115857.4 | 240.0002 | 3 | 22 | 4.262136 | 3.260105 | 1.957701 | 9.15e-10 | 8.065392 | 3.387e-09
2018-03-07 23:42 | 115977.4 | 360.0011 | 3 | 22 | 4.297661 | 3.260065 | 2.06636 | 9.15e-10 | 8.530418 | 3.387e-09
2018-03-07 23:44 | 116097.4 | 480.0003 | 3 | 22 | 4.335349 | 3.260082 | 2.175021 | 9.15e-10 | 8.999437 | 3.387e-09
2018-03-07 23:46 | 116217.4 | 600.0003 | 3 | 22 | 4.374879 | 3.260088 | 2.283681 | 9.15e-10 | 9.472651 | 3.387e-09
2018-03-07 23:48 | 116337.4 | 720.0005 | 3 | 22 | 4.400404 | 2.996666 | 2.39057 | 9.15e-10 | 9.942134 | 3.387e-09
2018-03-07 23:50 | 116457.4 | 840.0005 | 3 | 22 | 4.400382 | 2.48918 | 2.481638 | 9.15e-10 | 10.34287 | 3.387e-09
2018-03-07 23:52 | 116577.4 | 960.0006 | 3 | 22 | 4.400357 | 2.084068 | 2.557628 | 9.15e-10 | 10.67725 | 3.387e-09
2018-03-07 23:54 | 116697.4 | 1080.0006 | 3 | 22 | 4.400378 | 1.755596 | 2.621436 | 9.15e-10 | 10.95803 | 3.387e-09
2018-03-07 23:56 | 116817.4 | 1200.0015 | 3 | 22 | 4.40035 | 1.488102 | 2.675343 | 9.15e-10 | 11.19524 | 3.387e-09
2018-03-07 23:58 | 116937.4 | 1320.0003 | 3 | 22 | 4.400351 | 1.270037 | 2.721192 | 9.15e-10 | 11.39699 | 3.387e-09
2018-03-08 | 117057.4 | 1440.0016 | 3 | 22 | 4.400347 | 1.090858 | 2.760439 | 9.15e-10 | 11.5697 | 3.387e-09
2018-03-08 00:02 | 117177.4 | 1560.0018 | 3 | 22 | 4.400343 | 0.9434853 | 2.794265 | 9.15e-10 | 11.71854 | 3.387e-09
2018-03-08 00:04 | 117297.4 | 1680.0018 | 3 | 22 | 4.400333 | 0.8207111 | 2.823608 | 9.15e-10 | 11.84766 | 3.387e-09
2018-03-08 00:06 | 117417.4 | 1800.0019 | 3 | 22 | 4.400362 | 0.7194214 | 2.849222 | 9.15e-10 | 11.96037 | 3.387e-09
2018-03-08 00:08 | 117508.4 | 1891.0625 | 3 | 22 | 4.400327 | 0.6519966 | 2.866541 | 9.15e-10 | 12.03658 | 3.387e-09
2018-03-08 00:10 | 117628.5 | 120.0008 | 4 | 22 | 4.353154 | 0 | 2.866541 | 9.15e-10 | 12.03658 | 3.387e-09
2018-03-08 00:12 | 117748.5 | 240.001 | 4 | 22 | 4.349425 | 0 | 2.866541 | 9.15e-10 | 12.03658 | 3.387e-09
2018-03-08 00:13 | 117808.5 | 300.0026 | 4 | 22 | 4.348318 | 0 | 2.866541 | 9.15e-10 | 12.03658 | 3.387e-09
2018-03-08 00:15 | 117928.5 | 120.0019 | 5 | 22 | 3.87449 | -6.519862 | 2.866541 | 0.2173042 | 12.03658 | 0.8546466
2018-03-08 00:17 | 118048.5 | 240.001 | 5 | 22 | 3.791851 | -6.519848 | 2.866541 | 0.4346174 | 12.03658 | 1.687534
2018-03-08 00:19 | 118168.5 | 360.0002 | 5 | 22 | 3.714427 | -6.51986 | 2.866541 | 0.6519238 | 12.03658 | 2.503032
2018-03-08 00:21 | 118288.5 | 480.0002 | 5 | 22 | 3.642475 | -6.51988 | 2.866541 | 0.869229 | 12.03658 | 3.302267
2018-03-08 00:23 | 118408.5 | 600.001 | 5 | 22 | 3.577106 | -6.51987 | 2.866541 | 1.086539 | 12.03658 | 4.086572
2018-03-08 00:25 | 118528.5 | 720.0019 | 5 | 22 | 3.519763 | -6.51984 | 2.866541 | 1.303847 | 12.03658 | 4.857524
2018-03-08 00:27 | 118648.5 | 840.0011 | 5 | 22 | 3.470184 | -6.519875 | 2.866541 | 1.521149 | 12.03658 | 5.616872
2018-03-08 00:29 | 118768.5 | 960.001 | 5 | 22 | 3.426728 | -6.519888 | 2.866541 | 1.73846 | 12.03658 | 6.366165
2018-03-08 00:31 | 118888.5 | 1080.0004 | 5 | 22 | 3.387413 | -6.520165 | 2.866541 | 1.955768 | 12.03658 | 7.106492
2018-03-08 00:33 | 119008.5 | 1200.0011 | 5 | 22 | 3.349255 | -6.519875 | 2.866541 | 2.173062 | 12.03658 | 7.838423
2018-03-08 00:35 | 119128.5 | 1320.0011 | 5 | 22 | 3.303128 | -6.519974 | 2.866541 | 2.390369 | 12.03658 | 8.561597
2018-03-08 00:37 | 119248.5 | 1440.002 | 5 | 22 | 3.220678 | -6.519949 | 2.866541 | 2.607683 | 12.03658 | 9.271231
2018-03-08 00:39 | 119368.5 | 1560.002 | 5 | 22 | 3.057739 | -6.520032 | 2.866541 | 2.824989 | 12.03658 | 9.956041
2018-03-08 00:39 | 119391.6 | 1583.0802 | 5 | 22 | 2.999988 | -6.520099 | 2.866541 | 2.866783 | 12.03658 | 10.08269
2018-03-08 00:41 | 119511.7 | 119.9999 | 6 | 22 | 3.591173 | 0 | 2.866541 | 2.866783 | 12.03658 | 10.08269
2018-03-08 00:43 | 119631.7 | 240.0023 | 6 | 22 | 3.622529 | 0 | 2.866541 | 2.866783 | 12.03658 | 10.08269
2018-03-08 00:44 | 119691.7 | 300.0022 | 6 | 22 | 3.630148 | 0 | 2.866541 | 2.866783 | 12.03658 | 10.08269
2018-03-08 00:44 | 119691.7 | 0.0024 | 7 | 23 | 3.630142 | 0 | 0 | 0 | 0 | 0
2018-03-08 00:46 | 119811.8 | 120.0017 | 2 | 23 | 3.980799 | 4.890013 | 0.1623041 | 0 | 0.6403197 | 0
2018-03-08 00:48 | 119931.8 | 240.0017 | 2 | 23 | 4.024052 | 4.890007 | 0.3252939 | 0 | 1.292816 | 0
2018-03-08 00:50 | 120051.8 | 360.0017 | 2 | 23 | 4.057866 | 4.890032 | 0.4882829 | 0 | 1.951558 | 0
2018-03-08 00:52 | 120171.8 | 480.0008 | 2 | 23 | 4.084492 | 4.890064 | 0.6512668 | 0 | 2.615169 | 0
2018-03-08 00:54 | 120291.8 | 600.0009 | 2 | 23 | 4.107605 | 4.890015 | 0.8142537 | 0 | 3.282779 | 0
2018-03-08 00:56 | 120411.8 | 720.0004 | 2 | 23 | 4.132468 | 4.890015 | 0.9772347 | 0 | 3.954222 | 0
2018-03-08 00:58 | 120531.8 | 840.0017 | 2 | 23 | 4.160577 | 4.890051 | 1.140225 | 0 | 4.630023 | 0
2018-03-08 01:00 | 120651.8 | 960.0009 | 2 | 23 | 4.191887 | 4.89007 | 1.303211 | 0 | 5.31064 | 0
2018-03-08 01:02 | 120771.8 | 1080.0009 | 2 | 23 | 4.2004 | 4.42519 | 1.460135 | 0 | 5.969608 | 0
2018-03-08 01:04 | 120891.8 | 1200.0009 | 2 | 23 | 4.2004 | 3.872175 | 1.598313 | 0 | 6.550013 | 0
2018-03-08 01:06 | 121011.8 | 1320.001 | 2 | 23 | 4.200388 | 3.360888 | 1.718742 | 0 | 7.05586 | 0
2018-03-08 01:07 | 121036.9 | 1345.0792 | 2 | 23 | 4.200397 | 3.259993 | 1.741802 | 0 | 7.15272 | 0
2018-03-08 01:09 | 121156.9 | 120.0018 | 3 | 23 | 4.22886 | 3.26008 | 1.850022 | 0 | 7.608713 | 0
2018-03-08 01:11 | 121276.9 | 240.0018 | 3 | 23 | 4.262057 | 3.26012 | 1.958684 | 0 | 8.070009 | 0
2018-03-08 01:13 | 121396.9 | 360.0019 | 3 | 23 | 4.297573 | 3.260118 | 2.067338 | 0 | 8.535009 | 0
2018-03-08 01:15 | 121516.9 | 480.001 | 3 | 23 | 4.33525 | 3.260075 | 2.175995 | 0 | 9.003998 | 0
2018-03-08 01:17 | 121636.9 | 600.001 | 3 | 23 | 4.374734 | 3.260103 | 2.284655 | 0 | 9.477198 | 0
2018-03-08 01:19 | 121756.9 | 720.0004 | 3 | 23 | 4.400402 | 2.998795 | 2.391578 | 0 | 9.946817 | 0
2018-03-08 01:21 | 121876.9 | 840.001 | 3 | 23 | 4.400389 | 2.491634 | 2.482723 | 0 | 10.34789 | 0
2018-03-08 01:23 | 121996.9 | 960.001 | 3 | 23 | 4.400369 | 2.085838 | 2.558779 | 0 | 10.68257 | 0
2018-03-08 01:25 | 122116.9 | 1080.0018 | 3 | 23 | 4.400413 | 1.758036 | 2.622643 | 0 | 10.96359 | 0
2018-03-08 01:27 | 122236.9 | 1200.0018 | 3 | 23 | 4.40036 | 1.489513 | 2.676601 | 0 | 11.20103 | 0
2018-03-08 01:29 | 122356.9 | 1320.0026 | 3 | 23 | 4.400349 | 1.270771 | 2.722489 | 0 | 11.40295 | 0
2018-03-08 01:31 | 122476.9 | 1440.001 | 3 | 23 | 4.400346 | 1.09193 | 2.761775 | 0 | 11.57583 | 0
2018-03-08 01:33 | 122596.9 | 1560.0017 | 3 | 23 | 4.400348 | 0.9438305 | 2.795638 | 0 | 11.72484 | 0
2018-03-08 01:35 | 122716.9 | 1680.0009 | 3 | 23 | 4.400366 | 0.8220291 | 2.825008 | 0 | 11.85407 | 0
2018-03-08 01:37 | 122836.9 | 1800.0001 | 3 | 23 | 4.400361 | 0.7197933 | 2.850635 | 0 | 11.96684 | 0
2018-03-08 01:38 | 122928.7 | 1891.7944 | 3 | 23 | 4.400348 | 0.6519985 | 2.868094 | 0 | 12.04367 | 0
2018-03-08 01:40 | 123048.7 | 120.0007 | 4 | 23 | 4.353308 | 0 | 2.868094 | 0 | 12.04367 | 0
2018-03-08 01:42 | 123168.7 | 240 | 4 | 23 | 4.349599 | 0 | 2.868094 | 0 | 12.04367 | 0
2018-03-08 01:43 | 123228.7 | 300.0038 | 4 | 23 | 4.348492 | 0 | 2.868094 | 0 | 12.04367 | 0
2018-03-08 01:45 | 123348.8 | 120.0001 | 5 | 23 | 3.875638 | -6.51983 | 2.868094 | 0.2172925 | 12.04367 | 0.8548458
2018-03-08 01:47 | 123468.8 | 240.0001 | 5 | 23 | 3.792913 | -6.519815 | 2.868094 | 0.4345995 | 12.04367 | 1.68795
2018-03-08 01:49 | 123588.8 | 360.0002 | 5 | 23 | 3.715397 | -6.519862 | 2.868094 | 0.6519085 | 12.04367 | 2.503669
2018-03-08 01:51 | 123708.8 | 480.001 | 5 | 23 | 3.643339 | -6.519824 | 2.868094 | 0.869224 | 12.04367 | 3.303129
2018-03-08 01:53 | 123828.8 | 600.0003 | 5 | 23 | 3.578007 | -6.51983 | 2.868094 | 1.086537 | 12.04367 | 4.087642
2018-03-08 01:55 | 123948.8 | 720.0002 | 5 | 23 | 3.52064 | -6.520178 | 2.868094 | 1.303845 | 12.04367 | 4.858787
2018-03-08 01:57 | 124068.8 | 840.0018 | 5 | 23 | 3.470948 | -6.520018 | 2.868094 | 1.521149 | 12.04367 | 5.618319
2018-03-08 01:59 | 124188.8 | 960.0002 | 5 | 23 | 3.427303 | -6.520149 | 2.868094 | 1.738467 | 12.04367 | 6.367791
2018-03-08 02:01 | 124308.8 | 1080.0002 | 5 | 23 | 3.387932 | -6.52021 | 2.868094 | 1.955777 | 12.04367 | 7.108243
2018-03-08 02:03 | 124428.8 | 1200.0018 | 5 | 23 | 3.349661 | -6.520164 | 2.868094 | 2.173089 | 12.04367 | 7.840335
2018-03-08 02:05 | 124548.8 | 1320.001 | 5 | 23 | 3.303259 | -6.519959 | 2.868094 | 2.390391 | 12.04367 | 8.563565
2018-03-08 02:07 | 124668.8 | 1440.0002 | 5 | 23 | 3.220599 | -6.519933 | 2.868094 | 2.607721 | 12.04367 | 9.273259
2018-03-08 02:09 | 124788.8 | 1560.0002 | 5 | 23 | 3.058257 | -6.520066 | 2.868094 | 2.825029 | 12.04367 | 9.958103
2018-03-08 02:09 | 124812 | 1583.2168 | 5 | 23 | 2.999984 | -6.520062 | 2.868094 | 2.867077 | 12.04367 | 10.08553
2018-03-08 02:11 | 124932.1 | 120.0002 | 6 | 23 | 3.591164 | 0 | 2.868094 | 2.867077 | 12.04367 | 10.08553
2018-03-08 02:13 | 125052.1 | 240.001 | 6 | 23 | 3.622511 | 0 | 2.868094 | 2.867077 | 12.04367 | 10.08553
2018-03-08 02:14 | 125112.1 | 300.0041 | 6 | 23 | 3.630155 | 0 | 2.868094 | 2.867077 | 12.04367 | 10.08553
2018-03-08 02:14 | 125112.1 | 0.0023 | 7 | 24 | 3.630199 | 0 | 0 | 0 | 0 | 0
2018-03-08 02:16 | 125232.2 | 120.001 | 2 | 24 | 3.980758 | 4.890034 | 0.1623027 | 0 | 0.640308 | 0
2018-03-08 02:18 | 125352.2 | 240.001 | 2 | 24 | 4.02388 | 4.890053 | 0.3252874 | 0 | 1.292757 | 0
2018-03-08 02:20 | 125472.2 | 360.001 | 2 | 24 | 4.057725 | 4.890026 | 0.4882668 | 0 | 1.951436 | 0
2018-03-08 02:22 | 125592.2 | 480.0019 | 2 | 24 | 4.084425 | 4.890097 | 0.6512573 | 0 | 2.615059 | 0
2018-03-08 02:24 | 125712.2 | 600.001 | 2 | 24 | 4.107533 | 4.890003 | 0.8142416 | 0 | 3.28265 | 0
2018-03-08 02:26 | 125832.2 | 720.0019 | 2 | 24 | 4.132491 | 4.890034 | 0.9772264 | 0 | 3.954101 | 0
2018-03-08 02:28 | 125952.2 | 840.0011 | 2 | 24 | 4.160636 | 4.890085 | 1.140215 | 0 | 4.629901 | 0
2018-03-08 02:30 | 126072.2 | 960.0004 | 2 | 24 | 4.192008 | 4.89007 | 1.303203 | 0 | 5.310543 | 0
2018-03-08 02:32 | 126192.2 | 1080.0012 | 2 | 24 | 4.200408 | 4.422123 | 1.460048 | 0 | 5.969185 | 0
2018-03-08 02:34 | 126312.2 | 1200.0012 | 2 | 24 | 4.200375 | 3.86981 | 1.598124 | 0 | 6.549161 | 0
2018-03-08 02:36 | 126432.2 | 1320.0003 | 2 | 24 | 4.200409 | 3.359579 | 1.718479 | 0 | 7.054701 | 0
2018-03-08 02:37 | 126456.6 | 1344.4289 | 2 | 24 | 4.20038 | 3.259998 | 1.740933 | 0 | 7.149015 | 0
2018-03-08 02:39 | 126576.6 | 120.0011 | 3 | 24 | 4.228865 | 3.260118 | 1.849145 | 0 | 7.60497 | 0
2018-03-08 02:41 | 126696.6 | 240.0011 | 3 | 24 | 4.262064 | 3.260088 | 1.957811 | 0 | 8.066288 | 0
2018-03-08 02:43 | 126816.6 | 360.0002 | 3 | 24 | 4.297626 | 3.260134 | 2.066474 | 0 | 8.53133 | 0
2018-03-08 02:45 | 126936.6 | 480.002 | 3 | 24 | 4.335308 | 3.260143 | 2.175137 | 0 | 9.00035 | 0
2018-03-08 02:47 | 127056.6 | 600.0011 | 3 | 24 | 4.3748 | 3.260168 | 2.283797 | 0 | 9.473554 | 0
2018-03-08 02:49 | 127176.6 | 720.0021 | 3 | 24 | 4.400399 | 2.998024 | 2.39071 | 0 | 9.943138 | 0
2018-03-08 02:51 | 127296.6 | 840.0005 | 3 | 24 | 4.400404 | 2.491089 | 2.481819 | 0 | 10.34406 | 0
2018-03-08 02:53 | 127416.6 | 960.0005 | 3 | 24 | 4.400399 | 2.08568 | 2.557854 | 0 | 10.67864 | 0
2018-03-08 02:55 | 127536.6 | 1080.0021 | 3 | 24 | 4.400366 | 1.756311 | 2.621691 | 0 | 10.95955 | 0
2018-03-08 02:57 | 127656.6 | 1200.0022 | 3 | 24 | 4.400384 | 1.489098 | 2.675625 | 0 | 11.19688 | 0
2018-03-08 02:59 | 127776.6 | 1320.0006 | 3 | 24 | 4.40035 | 1.27009 | 2.721489 | 0 | 11.39869 | 0
2018-03-08 03:01 | 127896.6 | 1440.0007 | 3 | 24 | 4.400367 | 1.091219 | 2.760747 | 0 | 11.57144 | 0
2018-03-08 03:03 | 128016.6 | 1560.0015 | 3 | 24 | 4.400339 | 0.9430618 | 2.794579 | 0 | 11.72031 | 0
2018-03-08 03:05 | 128136.6 | 1680.0007 | 3 | 24 | 4.400334 | 0.8209419 | 2.823924 | 0 | 11.84944 | 0
2018-03-08 03:07 | 128256.6 | 1800.0009 | 3 | 24 | 4.400333 | 0.7186737 | 2.849534 | 0 | 11.96213 | 0
2018-03-08 03:08 | 128346.8 | 1890.2425 | 3 | 24 | 4.400321 | 0.6519985 | 2.866699 | 0 | 12.03767 | 0
2018-03-08 03:10 | 128466.9 | 120.0004 | 4 | 24 | 4.353144 | 0 | 2.866699 | 0 | 12.03767 | 0
2018-03-08 03:12 | 128586.9 | 240.0004 | 4 | 24 | 4.349415 | 0 | 2.866699 | 0 | 12.03767 | 0
2018-03-08 03:13 | 128646.9 | 300.002 | 4 | 24 | 4.3483 | 0 | 2.866699 | 0 | 12.03767 | 0
2018-03-08 03:15 | 128767 | 120.0015 | 5 | 24 | 3.874245 | -6.519824 | 2.866699 | 0.2173013 | 12.03767 | 0.8545941
2018-03-08 03:17 | 128887 | 240.0008 | 5 | 24 | 3.791542 | -6.51981 | 2.866699 | 0.4346097 | 12.03767 | 1.687401
2018-03-08 03:19 | 129007 | 360.0016 | 5 | 24 | 3.714076 | -6.519837 | 2.866699 | 0.651919 | 12.03767 | 2.502821
2018-03-08 03:21 | 129127 | 480.0026 | 5 | 24 | 3.642175 | -6.520109 | 2.866699 | 0.8692241 | 12.03767 | 3.301994
2018-03-08 03:23 | 129247 | 600.0011 | 5 | 24 | 3.57686 | -6.519872 | 2.866699 | 1.08653 | 12.03767 | 4.086234
2018-03-08 03:25 | 129367 | 720.0012 | 5 | 24 | 3.519683 | -6.519882 | 2.866699 | 1.303839 | 12.03767 | 4.85714
2018-03-08 03:27 | 129487 | 840.0003 | 5 | 24 | 3.470027 | -6.520174 | 2.866699 | 1.521142 | 12.03767 | 5.616459
2018-03-08 03:29 | 129607 | 960.0028 | 5 | 24 | 3.426539 | -6.520158 | 2.866699 | 1.738469 | 12.03767 | 6.365776
2018-03-08 03:31 | 129727 | 1080.0013 | 5 | 24 | 3.387172 | -6.520113 | 2.866699 | 1.95578 | 12.03767 | 7.106078
2018-03-08 03:33 | 129847 | 1200.0013 | 5 | 24 | 3.349082 | -6.519797 | 2.866699 | 2.173089 | 12.03767 | 7.83803
2018-03-08 03:35 | 129967 | 1320.0013 | 5 | 24 | 3.30279 | -6.519923 | 2.866699 | 2.390397 | 12.03767 | 8.561157
2018-03-08 03:37 | 130087 | 1440.0011 | 5 | 24 | 3.219537 | -6.519976 | 2.866699 | 2.607702 | 12.03767 | 9.270627
2018-03-08 03:39 | 130207 | 1560.0005 | 5 | 24 | 3.055209 | -6.520042 | 2.866699 | 2.825007 | 12.03767 | 9.955039
2018-03-08 03:40 | 130228.9 | 1581.9459 | 5 | 24 | 2.999994 | -6.520064 | 2.866699 | 2.86475 | 12.03767 | 10.07541
2018-03-08 03:42 | 130349 | 120.0017 | 6 | 24 | 3.591778 | 0 | 2.866699 | 2.86475 | 12.03767 | 10.07541
2018-03-08 03:44 | 130469 | 240.001 | 6 | 24 | 3.623102 | 0 | 2.866699 | 2.86475 | 12.03767 | 10.07541
2018-03-08 03:45 | 130529 | 300.0031 | 6 | 24 | 3.63076 | 0 | 2.866699 | 2.86475 | 12.03767 | 10.07541
2018-03-08 03:45 | 130529 | 0.0025 | 7 | 25 | 3.630744 | 0 | 0 | 0 | 0 | 0
2018-03-08 03:47 | 130649.1 | 120.0018 | 2 | 25 | 3.981539 | 4.890047 | 0.1623168 | 1.97e-10 | 0.6404914 | 7.16e-10
2018-03-08 03:49 | 130769.1 | 240.0003 | 2 | 25 | 4.024735 | 4.890072 | 0.3253001 | 1.97e-10 | 1.293074 | 7.16e-10
2018-03-08 03:51 | 130889.1 | 360.001 | 2 | 25 | 4.058567 | 4.890043 | 0.4882871 | 1.97e-10 | 1.951922 | 7.16e-10
2018-03-08 03:53 | 131009.1 | 480.0003 | 2 | 25 | 4.085104 | 4.889999 | 0.6512759 | 1.97e-10 | 2.615662 | 7.16e-10
2018-03-08 03:55 | 131129.1 | 600.0019 | 2 | 25 | 4.108104 | 4.889992 | 0.814263 | 1.97e-10 | 3.283361 | 7.16e-10
2018-03-08 03:57 | 131249.1 | 720.001 | 2 | 25 | 4.133044 | 4.890038 | 0.9772434 | 1.97e-10 | 3.95489 | 7.16e-10
2018-03-08 03:59 | 131369.1 | 840.0002 | 2 | 25 | 4.161275 | 4.890047 | 1.14023 | 1.97e-10 | 4.630779 | 7.16e-10
2018-03-08 04:01 | 131489.1 | 960.0018 | 2 | 25 | 4.192616 | 4.890091 | 1.303218 | 1.97e-10 | 5.311523 | 7.16e-10
2018-03-08 04:03 | 131609.1 | 1080.0002 | 2 | 25 | 4.200405 | 4.413818 | 1.459828 | 1.97e-10 | 5.969202 | 7.16e-10
2018-03-08 04:05 | 131729.1 | 1200.002 | 2 | 25 | 4.200405 | 3.862642 | 1.597639 | 1.97e-10 | 6.54806 | 7.16e-10
2018-03-08 04:07 | 131849.1 | 1320.0021 | 2 | 25 | 4.200399 | 3.353209 | 1.717763 | 1.97e-10 | 7.052631 | 7.16e-10
2018-03-08 04:07 | 131872.2 | 1343.1532 | 2 | 25 | 4.200389 | 3.259991 | 1.739028 | 1.97e-10 | 7.14195 | 7.16e-10
2018-03-08 04:09 | 131992.2 | 120.0003 | 3 | 25 | 4.228844 | 3.26013 | 1.847248 | 3.91e-10 | 7.597939 | 1.507e-09
2018-03-08 04:11 | 132112.2 | 240.0021 | 3 | 25 | 4.262009 | 3.260117 | 1.955912 | 3.91e-10 | 8.059242 | 1.507e-09
2018-03-08 04:13 | 132232.2 | 360.0015 | 3 | 25 | 4.297578 | 3.260082 | 2.064572 | 3.91e-10 | 8.524269 | 1.507e-09
2018-03-08 04:15 | 132352.2 | 480.001 | 3 | 25 | 4.335276 | 3.260099 | 2.173234 | 3.91e-10 | 8.993279 | 1.507e-09
2018-03-08 04:17 | 132472.2 | 600.0001 | 3 | 25 | 4.374755 | 3.26012 | 2.281891 | 3.91e-10 | 9.466469 | 1.507e-09
2018-03-08 04:19 | 132592.2 | 720.002 | 3 | 25 | 4.400398 | 2.997984 | 2.388807 | 3.91e-10 | 9.936063 | 1.507e-09
2018-03-08 04:21 | 132712.2 | 840.0003 | 3 | 25 | 4.400406 | 2.491411 | 2.479913 | 3.91e-10 | 10.33697 | 1.507e-09
2018-03-08 04:23 | 132832.2 | 960.0012 | 3 | 25 | 4.400368 | 2.084822 | 2.555939 | 3.91e-10 | 10.67151 | 1.507e-09
2018-03-08 04:25 | 132952.2 | 1080 | 3 | 25 | 4.400362 | 1.755516 | 2.619765 | 3.91e-10 | 10.95237 | 1.507e-09
2018-03-08 04:27 | 133072.2 | 1200.0003 | 3 | 25 | 4.400348 | 1.488062 | 2.673685 | 3.91e-10 | 11.18964 | 1.507e-09
2018-03-08 04:29 | 133192.2 | 1320.0012 | 3 | 25 | 4.400353 | 1.270304 | 2.719543 | 3.91e-10 | 11.39143 | 1.507e-09
2018-03-08 04:31 | 133312.2 | 1440.0002 | 3 | 25 | 4.400341 | 1.090868 | 2.758809 | 3.91e-10 | 11.56421 | 1.507e-09
2018-03-08 04:33 | 133432.2 | 1560.0014 | 3 | 25 | 4.40034 | 0.9441071 | 2.792652 | 3.91e-10 | 11.71314 | 1.507e-09
2018-03-08 04:35 | 133552.2 | 1680.002 | 3 | 25 | 4.400367 | 0.8220234 | 2.822017 | 3.91e-10 | 11.84235 | 1.507e-09
2018-03-08 04:37 | 133672.2 | 1800.0013 | 3 | 25 | 4.400345 | 0.7194576 | 2.847648 | 3.91e-10 | 11.95514 | 1.507e-09
2018-03-08 04:39 | 133764.4 | 1892.1555 | 3 | 25 | 4.400342 | 0.6519985 | 2.86518 | 3.91e-10 | 12.03228 | 1.507e-09
2018-03-08 04:41 | 133884.4 | 120.0001 | 4 | 25 | 4.353124 | 0 | 2.86518 | 3.91e-10 | 12.03228 | 1.507e-09
2018-03-08 04:43 | 134004.4 | 240.0004 | 4 | 25 | 4.349407 | 0 | 2.86518 | 3.91e-10 | 12.03228 | 1.507e-09
2018-03-08 04:44 | 134064.4 | 300.0027 | 4 | 25 | 4.348282 | 0 | 2.86518 | 3.91e-10 | 12.03228 | 1.507e-09
2018-03-08 04:46 | 134184.5 | 120.0004 | 5 | 25 | 3.873997 | -6.519864 | 2.86518 | 0.2173031 | 12.03228 | 0.8545495
2018-03-08 04:48 | 134304.5 | 240.0012 | 5 | 25 | 3.791269 | -6.519789 | 2.86518 | 0.4346174 | 12.03228 | 1.687327
2018-03-08 04:50 | 134424.5 | 360.0014 | 5 | 25 | 3.713871 | -6.519814 | 2.86518 | 0.6519267 | 12.03228 | 2.502704
2018-03-08 04:52 | 134544.5 | 480.0006 | 5 | 25 | 3.641983 | -6.520188 | 2.86518 | 0.8692376 | 12.03228 | 3.301854
2018-03-08 04:54 | 134664.5 | 600.0016 | 5 | 25 | 3.576717 | -6.520138 | 2.86518 | 1.08655 | 12.03228 | 4.086081
2018-03-08 04:56 | 134784.5 | 720.0017 | 5 | 25 | 3.519455 | -6.519795 | 2.86518 | 1.303855 | 12.03228 | 4.856948
2018-03-08 04:58 | 134904.5 | 840.0009 | 5 | 25 | 3.469679 | -6.519815 | 2.86518 | 1.521169 | 12.03228 | 5.616247
2018-03-08 05:00 | 135024.5 | 960.0002 | 5 | 25 | 3.426221 | -6.520044 | 2.86518 | 1.738479 | 12.03228 | 6.365431
2018-03-08 05:02 | 135144.5 | 1080.002 | 5 | 25 | 3.386962 | -6.51986 | 2.86518 | 1.9558 | 12.03228 | 7.105684
2018-03-08 05:04 | 135264.5 | 1200.0014 | 5 | 25 | 3.34867 | -6.519933 | 2.86518 | 2.173099 | 12.03228 | 7.837526
2018-03-08 05:06 | 135384.5 | 1320.0024 | 5 | 25 | 3.30247 | -6.519983 | 2.86518 | 2.390419 | 12.03228 | 8.56061
2018-03-08 05:08 | 135504.5 | 1440.0012 | 5 | 25 | 3.219043 | -6.519985 | 2.86518 | 2.607718 | 12.03228 | 9.269968
2018-03-08 05:10 | 135624.5 | 1560.0011 | 5 | 25 | 3.054735 | -6.520167 | 2.86518 | 2.825033 | 12.03228 | 9.954315
2018-03-08 05:10 | 135646.2 | 1581.6661 | 5 | 25 | 2.999992 | -6.520156 | 2.86518 | 2.864264 | 12.03228 | 10.07313
2018-03-08 05:12 | 135766.2 | 120.0023 | 6 | 25 | 3.591787 | 0 | 2.86518 | 2.864264 | 12.03228 | 10.07313
2018-03-08 05:14 | 135886.2 | 240.0016 | 6 | 25 | 3.623106 | 0 | 2.86518 | 2.864264 | 12.03228 | 10.07313
2018-03-08 05:15 | 135946.2 | 300.0031 | 6 | 25 | 3.630812 | 0 | 2.86518 | 2.864264 | 12.03228 | 10.07313
2018-03-08 05:15 | 135946.2 | 0.0024 | 7 | 26 | 3.630869 | 0 | 0 | 0 | 0 | 0
2018-03-08 05:17 | 136066.3 | 120.0001 | 2 | 26 | 3.982055 | 4.890032 | 0.1622972 | 1.37e-10 | 0.64048 | 4.97e-10
2018-03-08 05:19 | 136186.3 | 240.0014 | 2 | 26 | 4.025239 | 4.890041 | 0.3252827 | 1.37e-10 | 1.293151 | 4.97e-10
2018-03-08 05:21 | 136306.3 | 360.0011 | 2 | 26 | 4.059127 | 4.890043 | 0.488266 | 1.37e-10 | 1.952078 | 4.97e-10
2018-03-08 05:23 | 136426.3 | 480.0023 | 2 | 26 | 4.085708 | 4.890038 | 0.6512569 | 1.37e-10 | 2.615921 | 4.97e-10
2018-03-08 05:25 | 136546.3 | 600.0014 | 2 | 26 | 4.108734 | 4.890034 | 0.8142456 | 1.37e-10 | 3.283725 | 4.97e-10
2018-03-08 05:27 | 136666.3 | 720 | 2 | 26 | 4.133692 | 4.890064 | 0.9772307 | 1.37e-10 | 3.955378 | 4.97e-10
2018-03-08 05:29 | 136786.3 | 840.0014 | 2 | 26 | 4.161891 | 4.890055 | 1.140215 | 1.37e-10 | 4.631361 | 4.97e-10
2018-03-08 05:31 | 136906.3 | 960.0009 | 2 | 26 | 4.193275 | 4.890059 | 1.303207 | 1.37e-10 | 5.312224 | 4.97e-10
2018-03-08 05:33 | 137026.3 | 1080.002 | 2 | 26 | 4.200395 | 4.404289 | 1.459536 | 1.37e-10 | 5.968744 | 4.97e-10
2018-03-08 05:35 | 137146.3 | 1200.0023 | 2 | 26 | 4.200411 | 3.855783 | 1.597073 | 1.37e-10 | 6.546453 | 4.97e-10
2018-03-08 05:37 | 137266.3 | 1320.0011 | 2 | 26 | 4.200405 | 3.347187 | 1.716974 | 1.37e-10 | 7.050088 | 4.97e-10
2018-03-08 05:37 | 137288 | 1341.7074 | 2 | 26 | 4.200405 | 3.259949 | 1.736891 | 1.37e-10 | 7.133745 | 4.97e-10
2018-03-08 05:39 | 137408.1 | 120.0017 | 3 | 26 | 4.228882 | 3.260109 | 1.845109 | 1.37e-10 | 7.589727 | 4.97e-10
2018-03-08 05:41 | 137528.1 | 240.0018 | 3 | 26 | 4.262028 | 3.260075 | 1.953772 | 1.37e-10 | 8.051031 | 4.97e-10
2018-03-08 05:43 | 137648 | 360.0011 | 3 | 26 | 4.297505 | 3.260098 | 2.062429 | 1.37e-10 | 8.516039 | 4.97e-10
2018-03-08 05:45 | 137768 | 480.0016 | 3 | 26 | 4.335109 | 3.260118 | 2.171092 | 1.37e-10 | 8.985044 | 4.97e-10
2018-03-08 05:47 | 137888.1 | 600.002 | 3 | 26 | 4.374568 | 3.260132 | 2.279755 | 1.37e-10 | 9.458239 | 4.97e-10
2018-03-08 05:49 | 138008 | 720.0009 | 3 | 26 | 4.400414 | 3.003012 | 2.386721 | 1.37e-10 | 9.928038 | 4.97e-10
2018-03-08 05:51 | 138128 | 840.0015 | 3 | 26 | 4.400385 | 2.495321 | 2.477981 | 1.37e-10 | 10.32962 | 4.97e-10
2018-03-08 05:53 | 138248 | 960.0009 | 3 | 26 | 4.400391 | 2.090563 | 2.554165 | 1.37e-10 | 10.66486 | 4.97e-10
2018-03-08 05:55 | 138368 | 1080.0009 | 3 | 26 | 4.400389 | 1.760759 | 2.618147 | 1.37e-10 | 10.9464 | 4.97e-10
2018-03-08 05:57 | 138488.1 | 1200.0019 | 3 | 26 | 4.400382 | 1.493315 | 2.672218 | 1.37e-10 | 11.18434 | 4.97e-10
2018-03-08 05:59 | 138608 | 1320.0014 | 3 | 26 | 4.400361 | 1.273809 | 2.718204 | 1.37e-10 | 11.38669 | 4.97e-10
2018-03-08 06:01 | 138728 | 1440.0007 | 3 | 26 | 4.400352 | 1.094582 | 2.757587 | 1.37e-10 | 11.55999 | 4.97e-10
2018-03-08 06:03 | 138848 | 1560.0007 | 3 | 26 | 4.400348 | 0.9467926 | 2.791531 | 1.37e-10 | 11.70935 | 4.97e-10
2018-03-08 06:05 | 138968 | 1680.0008 | 3 | 26 | 4.400374 | 0.8247986 | 2.820981 | 1.37e-10 | 11.83895 | 4.97e-10
2018-03-08 06:07 | 139088.1 | 1800.0017 | 3 | 26 | 4.400332 | 0.7215538 | 2.846689 | 1.37e-10 | 11.95207 | 4.97e-10
2018-03-08 06:09 | 139183.5 | 1895.4096 | 3 | 26 | 4.400348 | 0.6519985 | 2.864863 | 1.37e-10 | 12.03204 | 4.97e-10
2018-03-08 06:11 | 139303.5 | 120.0011 | 4 | 26 | 4.353136 | 0 | 2.864863 | 1.37e-10 | 12.03204 | 4.97e-10
2018-03-08 06:13 | 139423.5 | 240.0016 | 4 | 26 | 4.349425 | 0 | 2.864863 | 1.37e-10 | 12.03204 | 4.97e-10
2018-03-08 06:14 | 139483.5 | 300.0015 | 4 | 26 | 4.348294 | 0 | 2.864863 | 1.37e-10 | 12.03204 | 4.97e-10
2018-03-08 06:16 | 139603.6 | 120.0001 | 5 | 26 | 3.87411 | -6.51981 | 2.864863 | 0.2173035 | 12.03204 | 0.8545697
2018-03-08 06:18 | 139723.6 | 240.0017 | 5 | 26 | 3.791499 | -6.52018 | 2.864863 | 0.4346193 | 12.03204 | 1.687384
2018-03-08 06:20 | 139843.6 | 360.0011 | 5 | 26 | 3.713966 | -6.520172 | 2.864863 | 0.6519399 | 12.03204 | 2.502845
2018-03-08 06:22 | 139963.6 | 480.001 | 5 | 26 | 3.642034 | -6.520154 | 2.864863 | 0.8692478 | 12.03204 | 3.301992
2018-03-08 06:24 | 140083.6 | 600.0002 | 5 | 26 | 3.576846 | -6.519996 | 2.864863 | 1.086563 | 12.03204 | 4.086248
2018-03-08 06:26 | 140203.6 | 720.0012 | 5 | 26 | 3.51981 | -6.520142 | 2.864863 | 1.303873 | 12.03204 | 4.85718
2018-03-08 06:28 | 140323.6 | 840.001 | 5 | 26 | 3.470058 | -6.52016 | 2.864863 | 1.521187 | 12.03204 | 5.616549
2018-03-08 06:30 | 140443.6 | 960.001 | 5 | 26 | 3.426593 | -6.52016 | 2.864863 | 1.738512 | 12.03204 | 6.365868
2018-03-08 06:32 | 140563.6 | 1080.0019 | 5 | 26 | 3.386982 | -6.52019 | 2.864863 | 1.955832 | 12.03204 | 7.106179
2018-03-08 06:34 | 140683.6 | 1200.0004 | 5 | 26 | 3.348811 | -6.519897 | 2.864863 | 2.173143 | 12.03204 | 7.838078
2018-03-08 06:36 | 140803.6 | 1320.0013 | 5 | 26 | 3.30248 | -6.519972 | 2.864863 | 2.390443 | 12.03204 | 8.561129
2018-03-08 06:38 | 140923.6 | 1440.0016 | 5 | 26 | 3.21896 | -6.52003 | 2.864863 | 2.607767 | 12.03204 | 9.270559
2018-03-08 06:40 | 141043.6 | 1560.0016 | 5 | 26 | 3.053648 | -6.520105 | 2.864863 | 2.825083 | 12.03204 | 9.954819
2018-03-08 06:40 | 141064.8 | 1581.2495 | 5 | 26 | 2.999987 | -6.520113 | 2.864863 | 2.863561 | 12.03204 | 10.07133
2018-03-08 06:42 | 141184.9 | 120.0022 | 6 | 26 | 3.59196 | 0 | 2.864863 | 2.863561 | 12.03204 | 10.07133
2018-03-08 06:44 | 141304.9 | 240.0004 | 6 | 26 | 3.623336 | 0 | 2.864863 | 2.863561 | 12.03204 | 10.07133
2018-03-08 06:45 | 141364.9 | 300.0011 | 6 | 26 | 3.63102 | 0 | 2.864863 | 2.863561 | 12.03204 | 10.07133
2018-03-08 06:45 | 141364.9 | 0.0022 | 7 | 27 | 3.631119 | 0 | 0 | 0 | 0 | 0
2018-03-08 06:47 | 141485 | 120.0009 | 2 | 27 | 3.982177 | 4.890009 | 0.1623016 | 0 | 0.6405326 | 0
2018-03-08 06:49 | 141605 | 240.0008 | 2 | 27 | 4.025449 | 4.890055 | 0.3252843 | 0 | 1.293219 | 0
2018-03-08 06:51 | 141725 | 360.0012 | 2 | 27 | 4.059291 | 4.890007 | 0.4882716 | 0 | 1.952188 | 0
2018-03-08 06:53 | 141845 | 480.0022 | 2 | 27 | 4.085807 | 4.890047 | 0.6512555 | 0 | 2.616024 | 0
2018-03-08 06:55 | 141965 | 600 | 2 | 27 | 4.108895 | 4.890007 | 0.814239 | 0 | 3.283833 | 0
2018-03-08 06:57 | 142085 | 720.0005 | 2 | 27 | 4.133904 | 4.890026 | 0.9772254 | 0 | 3.955521 | 0
2018-03-08 06:59 | 142205 | 840.0007 | 2 | 27 | 4.16214 | 4.89002 | 1.140213 | 0 | 4.631558 | 0
2018-03-08 07:01 | 142325 | 960.002 | 2 | 27 | 4.193567 | 4.890068 | 1.303202 | 0 | 5.312448 | 0
2018-03-08 07:03 | 142445 | 1080.0004 | 2 | 27 | 4.200398 | 4.399374 | 1.45936 | 0 | 5.968262 | 0
2018-03-08 07:05 | 142565 | 1200.0024 | 2 | 27 | 4.200395 | 3.851282 | 1.596763 | 0 | 6.54541 | 0
2018-03-08 07:07 | 142685 | 1320.001 | 2 | 27 | 4.20039 | 3.344658 | 1.716565 | 0 | 7.048625 | 0
2018-03-08 07:08 | 142706.1 | 1341.0971 | 2 | 27 | 4.200396 | 3.259981 | 1.735915 | 0 | 7.129901 | 0
2018-03-08 07:10 | 142826.1 | 120.0003 | 3 | 27 | 4.228897 | 3.260086 | 1.844137 | 0 | 7.585903 | 0
2018-03-08 07:12 | 142946.1 | 240.0011 | 3 | 27 | 4.26207 | 3.260124 | 1.952791 | 0 | 8.047169 | 0
2018-03-08 07:14 | 143066.1 | 360 | 3 | 27 | 4.297637 | 3.260141 | 2.06145 | 0 | 8.512193 | 0
2018-03-08 07:16 | 143186.1 | 480.0012 | 3 | 27 | 4.335306 | 3.260111 | 2.17011 | 0 | 8.981206 | 0
2018-03-08 07:18 | 143306.1 | 600.0023 | 3 | 27 | 4.374795 | 3.260138 | 2.278771 | 0 | 9.454415 | 0
2018-03-08 07:20 | 143426.1 | 720.0001 | 3 | 27 | 4.400412 | 2.998455 | 2.385682 | 0 | 9.923992 | 0
2018-03-08 07:22 | 143546.1 | 840.0009 | 3 | 27 | 4.400386 | 2.492899 | 2.476838 | 0 | 10.32511 | 0
2018-03-08 07:24 | 143666.1 | 960.0001 | 3 | 27 | 4.400357 | 2.087404 | 2.552955 | 0 | 10.66006 | 0
2018-03-08 07:26 | 143786.1 | 1080.002 | 3 | 27 | 4.400383 | 1.759756 | 2.616886 | 0 | 10.94138 | 0
2018-03-08 07:28 | 143906.1 | 1200.0021 | 3 | 27 | 4.400382 | 1.492443 | 2.670929 | 0 | 11.17918 | 0
2018-03-08 07:30 | 144026.1 | 1320.001 | 3 | 27 | 4.400358 | 1.274227 | 2.716913 | 0 | 11.38153 | 0
2018-03-08 07:32 | 144146.1 | 1440.0017 | 3 | 27 | 4.400375 | 1.095968 | 2.756306 | 0 | 11.55488 | 0
2018-03-08 07:34 | 144266.1 | 1560.0002 | 3 | 27 | 4.400362 | 0.9482136 | 2.790279 | 0 | 11.70437 | 0
2018-03-08 07:36 | 144386.1 | 1680.0006 | 3 | 27 | 4.400352 | 0.8256416 | 2.819766 | 0 | 11.83412 | 0
2018-03-08 07:38 | 144506.1 | 1800.0011 | 3 | 27 | 4.400358 | 0.7230263 | 2.845508 | 0 | 11.9474 | 0
2018-03-08 07:39 | 144601.4 | 1895.2874 | 3 | 27 | 4.400301 | 0.6519966 | 2.863692 | 0 | 12.02741 | 0
2018-03-08 07:41 | 144721.4 | 120.0016 | 4 | 27 | 4.353068 | 0 | 2.863692 | 0 | 12.02741 | 0
2018-03-08 07:43 | 144841.4 | 240.0008 | 4 | 27 | 4.349342 | 0 | 2.863692 | 0 | 12.02741 | 0
2018-03-08 07:44 | 144901.4 | 300.0027 | 4 | 27 | 4.348217 | 0 | 2.863692 | 0 | 12.02741 | 0
2018-03-08 07:46 | 145021.5 | 120.0012 | 5 | 27 | 3.874389 | -6.519837 | 2.863692 | 0.2173012 | 12.02741 | 0.8546079
2018-03-08 07:48 | 145141.5 | 240.0018 | 5 | 27 | 3.791641 | -6.519888 | 2.863692 | 0.4346083 | 12.02741 | 1.687437
2018-03-08 07:50 | 145261.5 | 360.0006 | 5 | 27 | 3.71409 | -6.519884 | 2.863692 | 0.651921 | 12.02741 | 2.502901
2018-03-08 07:52 | 145381.5 | 480.0015 | 5 | 27 | 3.64212 | -6.51985 | 2.863692 | 0.8692276 | 12.02741 | 3.302075
2018-03-08 07:54 | 145501.5 | 600.0024 | 5 | 27 | 3.576873 | -6.519824 | 2.863692 | 1.086535 | 12.02741 | 4.086316
2018-03-08 07:56 | 145621.5 | 720.0007 | 5 | 27 | 3.519559 | -6.520131 | 2.863692 | 1.303842 | 12.02741 | 4.857223
2018-03-08 07:58 | 145741.5 | 840.0007 | 5 | 27 | 3.469816 | -6.520154 | 2.863692 | 1.521158 | 12.02741 | 5.616551
2018-03-08 08:00 | 145861.5 | 960.0007 | 5 | 27 | 3.426317 | -6.520167 | 2.863692 | 1.738475 | 12.02741 | 6.365776
2018-03-08 08:02 | 145981.5 | 1080.0024 | 5 | 27 | 3.386764 | -6.520131 | 2.863692 | 1.955802 | 12.02741 | 7.106057
2018-03-08 08:04 | 146101.5 | 1200.0015 | 5 | 27 | 3.348557 | -6.519888 | 2.863692 | 2.173109 | 12.02741 | 7.837903
2018-03-08 08:06 | 146221.5 | 1320.0016 | 5 | 27 | 3.302151 | -6.519915 | 2.863692 | 2.390419 | 12.02741 | 8.560908
2018-03-08 08:08 | 146341.5 | 1440.0009 | 5 | 27 | 3.218732 | -6.519929 | 2.863692 | 2.607714 | 12.02741 | 9.270185
2018-03-08 08:10 | 146461.5 | 1560.001 | 5 | 27 | 3.053177 | -6.520041 | 2.863692 | 2.825033 | 12.02741 | 9.954394
2018-03-08 08:11 | 146482.5 | 1580.9679 | 5 | 27 | 2.999992 | -6.520046 | 2.863692 | 2.863012 | 12.02741 | 10.06939
2018-03-08 08:13 | 146602.5 | 120 | 6 | 27 | 3.591719 | 0 | 2.863692 | 2.863012 | 12.02741 | 10.06939
2018-03-08 08:15 | 146722.5 | 240 | 6 | 27 | 3.62308 | 0 | 2.863692 | 2.863012 | 12.02741 | 10.06939
2018-03-08 08:16 | 146782.5 | 300.0006 | 6 | 27 | 3.63072 | 0 | 2.863692 | 2.863012 | 12.02741 | 10.06939
2018-03-08 08:16 | 146782.5 | 0.0023 | 7 | 28 | 3.63073 | 0 | 0 | 0 | 0 | 0
2018-03-08 08:18 | 146902.619 | 120.0017 | 2 | 28 | 3.981825 | 4.889965 | 0.1623041 | 0 | 0.6404844 | 0
2018-03-08 08:20 | 147022.6191 | 240.0018 | 2 | 28 | 4.024942 | 4.890064 | 0.3252906 | 0 | 1.293114 | 0
2018-03-08 08:22 | 147142.6191 | 360.0018 | 2 | 28 | 4.058815 | 4.890053 | 0.488273 | 0 | 1.951981 | 0
2018-03-08 08:24 | 147262.6183 | 480.001 | 2 | 28 | 4.085514 | 4.890003 | 0.6512623 | 0 | 2.615775 | 0
2018-03-08 08:26 | 147382.6178 | 600.0005 | 2 | 28 | 4.108681 | 4.89003 | 0.8142505 | 0 | 3.283556 | 0
2018-03-08 08:28 | 147502.6195 | 720.0022 | 2 | 28 | 4.133759 | 4.890066 | 0.9772391 | 0 | 3.955219 | 0
2018-03-08 08:30 | 147622.6177 | 840.0004 | 2 | 28 | 4.16208 | 4.890078 | 1.140221 | 0 | 4.631217 | 0
2018-03-08 08:32 | 147742.6177 | 960.0004 | 2 | 28 | 4.193603 | 4.890068 | 1.303209 | 0 | 5.312104 | 0
2018-03-08 08:34 | 147862.6176 | 1080.0003 | 2 | 28 | 4.20041 | 4.398842 | 1.459361 | 0 | 5.967892 | 0
2018-03-08 08:36 | 147982.6177 | 1200.0004 | 2 | 28 | 4.200391 | 3.849937 | 1.596717 | 0 | 6.544839 | 0
2018-03-08 08:38 | 148102.6181 | 1320.0008 | 2 | 28 | 4.200385 | 3.341619 | 1.716451 | 0 | 7.047771 | 0
2018-03-08 08:38 | 148122.9851 | 1340.3678 | 2 | 28 | 4.200369 | 3.259985 | 1.73512 | 0 | 7.126184 | 0
2018-03-08 08:40 | 148243 | 120.0005 | 3 | 28 | 4.228864 | 3.260117 | 1.843338 | 3.58e-10 | 7.582167 | 1.46e-09
2018-03-08 08:42 | 148363 | 240.0019 | 3 | 28 | 4.262113 | 3.260088 | 1.951996 | 3.58e-10 | 8.043452 | 1.46e-09
2018-03-08 08:44 | 148483 | 360.0015 | 3 | 28 | 4.297637 | 3.260117 | 2.060661 | 3.58e-10 | 8.508504 | 1.46e-09
2018-03-08 08:46 | 148603 | 480.0002 | 3 | 28 | 4.335349 | 3.260124 | 2.169315 | 3.58e-10 | 8.977493 | 1.46e-09
2018-03-08 08:48 | 148723 | 600.0009 | 3 | 28 | 4.374853 | 3.260099 | 2.277978 | 3.58e-10 | 9.450713 | 1.46e-09
2018-03-08 08:50 | 148843 | 720.0019 | 3 | 28 | 4.400404 | 2.997417 | 2.384877 | 3.58e-10 | 9.920239 | 1.46e-09
2018-03-08 08:52 | 148963 | 840.0002 | 3 | 28 | 4.400396 | 2.492144 | 2.475992 | 3.58e-10 | 10.32118 | 1.46e-09
2018-03-08 08:54 | 149083 | 960.0014 | 3 | 28 | 4.400389 | 2.087179 | 2.552083 | 3.58e-10 | 10.65601 | 1.46e-09
2018-03-08 08:56 | 149203 | 1080.0006 | 3 | 28 | 4.400385 | 1.759403 | 2.615998 | 3.58e-10 | 10.93726 | 1.46e-09
2018-03-08 08:58 | 149323 | 1200.0007 | 3 | 28 | 4.400383 | 1.491877 | 2.670018 | 3.58e-10 | 11.17497 | 1.46e-09
2018-03-08 09:00 | 149443 | 1320.0002 | 3 | 28 | 4.400379 | 1.273787 | 2.715977 | 3.58e-10 | 11.37721 | 1.46e-09
2018-03-08 09:02 | 149563 | 1440.0004 | 3 | 28 | 4.40037 | 1.09444 | 2.755336 | 3.58e-10 | 11.5504 | 1.46e-09
2018-03-08 09:04 | 149683 | 1560.0006 | 3 | 28 | 4.400375 | 0.9472504 | 2.789269 | 3.58e-10 | 11.69972 | 1.46e-09
2018-03-08 09:06 | 149803 | 1680.0025 | 3 | 28 | 4.400383 | 0.8248672 | 2.818718 | 3.58e-10 | 11.8293 | 1.46e-09
2018-03-08 09:08 | 149923 | 1800.002 | 3 | 28 | 4.400349 | 0.7218838 | 2.844428 | 3.58e-10 | 11.94243 | 1.46e-09
2018-03-08 09:10 | 150018.3 | 1895.2881 | 3 | 28 | 4.400334 | 0.6519966 | 2.862584 | 3.58e-10 | 12.02233 | 1.46e-09
2018-03-08 09:12 | 150138.3 | 120.0012 | 4 | 28 | 4.352932 | 0 | 2.862584 | 3.58e-10 | 12.02233 | 1.46e-09
2018-03-08 09:14 | 150258.3 | 240.0008 | 4 | 28 | 4.349188 | 0 | 2.862584 | 3.58e-10 | 12.02233 | 1.46e-09
2018-03-08 09:15 | 150318.3 | 300.0042 | 4 | 28 | 4.348081 | 0 | 2.862584 | 3.58e-10 | 12.02233 | 1.46e-09
2018-03-08 09:17 | 150438.4 | 120.0021 | 5 | 28 | 3.87227 | -6.519961 | 2.862584 | 0.2173122 | 12.02233 | 0.8542158
2018-03-08 09:19 | 150558.4 | 240.0017 | 5 | 28 | 3.789833 | -6.519965 | 2.862584 | 0.434614 | 12.02233 | 1.686602
2018-03-08 09:21 | 150678.4 | 360.0013 | 5 | 28 | 3.712455 | -6.519996 | 2.862584 | 0.6519234 | 12.02233 | 2.501665
2018-03-08 09:23 | 150798.4 | 480.0009 | 5 | 28 | 3.640739 | -6.519943 | 2.862584 | 0.869233 | 12.02233 | 3.300514
2018-03-08 09:25 | 150918.4 | 600.0006 | 5 | 28 | 3.57554 | -6.519884 | 2.862584 | 1.08655 | 12.02233 | 4.084493
2018-03-08 09:27 | 151038.4 | 720.0009 | 5 | 28 | 3.518351 | -6.519907 | 2.862584 | 1.303855 | 12.02233 | 4.855114
2018-03-08 09:29 | 151158.4 | 840.0006 | 5 | 28 | 3.46875 | -6.519911 | 2.862584 | 1.521163 | 12.02233 | 5.614169
2018-03-08 09:31 | 151278.4 | 960.0008 | 5 | 28 | 3.425148 | -6.519856 | 2.862584 | 1.738465 | 12.02233 | 6.363099
2018-03-08 09:33 | 151398.4 | 1080.0005 | 5 | 28 | 3.385862 | -6.51985 | 2.862584 | 1.955769 | 12.02233 | 7.103089
2018-03-08 09:35 | 151518.4 | 1200.0007 | 5 | 28 | 3.347524 | -6.519958 | 2.862584 | 2.173082 | 12.02233 | 7.834734
2018-03-08 09:37 | 151638.4 | 1320.0014 | 5 | 28 | 3.301161 | -6.519981 | 2.862584 | 2.390386 | 12.02233 | 8.557505
2018-03-08 09:39 | 151758.4 | 1440.0024 | 5 | 28 | 3.217539 | -6.52002 | 2.862584 | 2.607688 | 12.02233 | 9.266586
2018-03-08 09:41 | 151878.4 | 1560.0016 | 5 | 28 | 3.050822 | -6.520081 | 2.862584 | 2.825002 | 12.02233 | 9.95044
2018-03-08 09:41 | 151898.4 | 1579.9726 | 5 | 28 | 2.999986 | -6.520048 | 2.862584 | 2.861167 | 12.02233 | 10.05989
2018-03-08 09:43 | 152018.4 | 120.0012 | 6 | 28 | 3.592022 | 0 | 2.862584 | 2.861167 | 12.02233 | 10.05989
2018-03-08 09:45 | 152138.4 | 240.0002 | 6 | 28 | 3.623372 | 0 | 2.862584 | 2.861167 | 12.02233 | 10.05989
2018-03-08 09:46 | 152198.4 | 300.0032 | 6 | 28 | 3.631011 | 0 | 2.862584 | 2.861167 | 12.02233 | 10.05989
2018-03-08 09:46 | 152198.4 | 0.0024 | 7 | 29 | 3.631016 | 0 | 0 | 0 | 0 | 0
2018-03-08 09:48 | 152318.5 | 120.0011 | 2 | 29 | 3.982092 | 4.890009 | 0.1623027 | 0 | 0.6405327 | 0
2018-03-08 09:50 | 152438.5 | 240.0018 | 2 | 29 | 4.025299 | 4.889992 | 0.3252802 | 0 | 1.293183 | 0
2018-03-08 09:52 | 152558.5 | 360.0002 | 2 | 29 | 4.059117 | 4.88999 | 0.4882591 | 0 | 1.952091 | 0
2018-03-08 09:54 | 152678.5 | 480.0002 | 2 | 29 | 4.085672 | 4.890007 | 0.651244 | 0 | 2.615906 | 0
2018-03-08 09:56 | 152798.5 | 600.0002 | 2 | 29 | 4.108656 | 4.89003 | 0.8142335 | 0 | 3.283706 | 0
2018-03-08 09:58 | 152918.5 | 720.0003 | 2 | 29 | 4.133646 | 4.890018 | 0.9772175 | 0 | 3.955343 | 0
2018-03-08 10:00 | 153038.5 | 840.0002 | 2 | 29 | 4.161899 | 4.890034 | 1.140195 | 0 | 4.631293 | 0
2018-03-08 10:02 | 153158.5 | 960.0002 | 2 | 29 | 4.193401 | 4.890039 | 1.303176 | 0 | 5.312125 | 0
2018-03-08 10:04 | 153278.5 | 1080.0003 | 2 | 29 | 4.200398 | 4.400219 | 1.459403 | 0 | 5.968222 | 0
2018-03-08 10:06 | 153398.5 | 1200.0018 | 2 | 29 | 4.200423 | 3.851423 | 1.596804 | 0 | 6.545361 | 0
2018-03-08 10:08 | 153518.5 | 1320.0012 | 2 | 29 | 4.200383 | 3.341787 | 1.716549 | 0 | 7.048337 | 0
2018-03-08 10:08 | 153539 | 1340.4506 | 2 | 29 | 4.200396 | 3.259985 | 1.735299 | 0 | 7.127093 | 0
2018-03-08 10:10 | 153659 | 120.0012 | 3 | 29 | 4.228888 | 3.260069 | 1.84351 | 0 | 7.583047 | 0
2018-03-08 10:12 | 153779 | 240.0012 | 3 | 29 | 4.262068 | 3.260077 | 1.952169 | 0 | 8.044333 | 0
2018-03-08 10:14 | 153899 | 360.0012 | 3 | 29 | 4.297597 | 3.260082 | 2.060829 | 0 | 8.50936 | 0
2018-03-08 10:16 | 154019 | 480.0011 | 3 | 29 | 4.335241 | 3.260109 | 2.169487 | 0 | 8.978354 | 0
2018-03-08 10:18 | 154139 | 600.0004 | 3 | 29 | 4.374754 | 3.260139 | 2.278143 | 0 | 9.451535 | 0
2018-03-08 10:20 | 154259 | 720.0008 | 3 | 29 | 4.400419 | 3.000193 | 2.385074 | 0 | 9.921191 | 0
2018-03-08 10:22 | 154379 | 840.0008 | 3 | 29 | 4.400395 | 2.493753 | 2.476273 | 0 | 10.3225 | 0
2018-03-08 10:24 | 154499 | 960.0033 | 3 | 29 | 4.40038 | 2.088486 | 2.552406 | 0 | 10.65752 | 0
2018-03-08 10:26 | 154619 | 1080.0016 | 3 | 29 | 4.400393 | 1.760277 | 2.61635 | 0 | 10.9389 | 0
2018-03-08 10:28 | 154739 | 1200.0009 | 3 | 29 | 4.400383 | 1.492899 | 2.670403 | 0 | 11.17675 | 0
2018-03-08 10:30 | 154859 | 1320.0009 | 3 | 29 | 4.400371 | 1.274359 | 2.71639 | 0 | 11.37911 | 0
2018-03-08 10:32 | 154979 | 1440.0016 | 3 | 29 | 4.40035 | 1.094524 | 2.755776 | 0 | 11.55242 | 0
2018-03-08 10:34 | 155099 | 1560.0016 | 3 | 29 | 4.400363 | 0.9473686 | 2.789729 | 0 | 11.70183 | 0
2018-03-08 10:36 | 155219 | 1680.0007 | 3 | 29 | 4.400383 | 0.8251514 | 2.819191 | 0 | 11.83147 | 0
2018-03-08 10:38 | 155339 | 1800 | 3 | 29 | 4.400303 | 0.7205124 | 2.844908 | 0 | 11.94464 | 0
2018-03-08 10:40 | 155434.8 | 1895.7977 | 3 | 29 | 4.400361 | 0.6519985 | 2.863159 | 0 | 12.02495 | 0
2018-03-08 10:42 | 155554.9 | 120.0015 | 4 | 29 | 4.353174 | 0 | 2.863159 | 0 | 12.02495 | 0
2018-03-08 10:44 | 155674.9 | 240.0024 | 4 | 29 | 4.349453 | 0 | 2.863159 | 0 | 12.02495 | 0
2018-03-08 10:45 | 155734.9 | 300.0038 | 4 | 29 | 4.34834 | 0 | 2.863159 | 0 | 12.02495 | 0
2018-03-08 10:47 | 155854.9 | 120.001 | 5 | 29 | 3.874312 | -6.519846 | 2.863159 | 0.2173015 | 12.02495 | 0.8546113
2018-03-08 10:49 | 155974.9 | 240.0019 | 5 | 29 | 3.791652 | -6.519824 | 2.863159 | 0.4346182 | 12.02495 | 1.68746
2018-03-08 10:51 | 156094.9 | 360.0019 | 5 | 29 | 3.714235 | -6.51981 | 2.863159 | 0.6519219 | 12.02495 | 2.502891
2018-03-08 10:53 | 156214.9 | 480.0003 | 5 | 29 | 3.642134 | -6.519958 | 2.863159 | 0.86923 | 12.02495 | 3.302086
2018-03-08 10:55 | 156334.9 | 600.0003 | 5 | 29 | 3.576824 | -6.52 | 2.863159 | 1.086532 | 12.02495 | 4.086297
2018-03-08 10:57 | 156454.9 | 720.0013 | 5 | 29 | 3.519569 | -6.52019 | 2.863159 | 1.303828 | 12.02495 | 4.857162
2018-03-08 10:59 | 156574.9 | 840.0012 | 5 | 29 | 3.469819 | -6.519828 | 2.863159 | 1.52114 | 12.02495 | 5.616464
2018-03-08 11:01 | 156694.9 | 960.0005 | 5 | 29 | 3.426244 | -6.519842 | 2.863159 | 1.738446 | 12.02495 | 6.36564
2018-03-08 11:03 | 156814.9 | 1080.0007 | 5 | 29 | 3.386722 | -6.519848 | 2.863159 | 1.955746 | 12.02495 | 7.105813
2018-03-08 11:05 | 156934.9 | 1200.0007 | 5 | 29 | 3.348364 | -6.519963 | 2.863159 | 2.173062 | 12.02495 | 7.837657
2018-03-08 11:07 | 157054.9 | 1320.0022 | 5 | 29 | 3.301818 | -6.519978 | 2.863159 | 2.390372 | 12.02495 | 8.560593
2018-03-08 11:09 | 157174.9 | 1440.0022 | 5 | 29 | 3.218286 | -6.520022 | 2.863159 | 2.607686 | 12.02495 | 9.269864
2018-03-08 11:11 | 157294.9 | 1560.0007 | 5 | 29 | 3.052512 | -6.520075 | 2.863159 | 2.824997 | 12.02495 | 9.953941
2018-03-08 11:11 | 157315.6 | 1580.6638 | 5 | 29 | 2.999982 | -6.520138 | 2.863159 | 2.862411 | 12.02495 | 10.06721
2018-03-08 11:13 | 157435.6 | 120.002 | 6 | 29 | 3.591899 | 0 | 2.863159 | 2.862411 | 12.02495 | 10.06721
2018-03-08 11:15 | 157555.6 | 240.0005 | 6 | 29 | 3.623291 | 0 | 2.863159 | 2.862411 | 12.02495 | 10.06721
2018-03-08 11:16 | 157615.6 | 300.0045 | 6 | 29 | 3.63098 | 0 | 2.863159 | 2.862411 | 12.02495 | 10.06721
2018-03-08 11:16 | 157615.7 | 0.0024 | 7 | 30 | 3.631009 | 0 | 0 | 0 | 0 | 0
2018-03-08 11:18 | 157735.8 | 120.0018 | 2 | 30 | 3.982466 | 4.890045 | 0.1623036 | 0 | 0.6405895 | 0
2018-03-08 11:20 | 157855.8 | 240.0012 | 2 | 30 | 4.025815 | 4.889986 | 0.325286 | 0 | 1.293329 | 0
2018-03-08 11:22 | 157975.8 | 360.0015 | 2 | 30 | 4.059711 | 4.890036 | 0.4882666 | 0 | 1.95234 | 0
2018-03-08 11:24 | 158095.8 | 480.0024 | 2 | 30 | 4.086318 | 4.889994 | 0.6512522 | 0 | 2.616259 | 0
2018-03-08 11:26 | 158215.8 | 600.0014 | 2 | 30 | 4.109407 | 4.890066 | 0.8142379 | 0 | 3.284153 | 0
2018-03-08 11:28 | 158335.8 | 720.0022 | 2 | 30 | 4.134379 | 4.89002 | 0.9772306 | 0 | 3.955947 | 0
2018-03-08 11:30 | 158455.8 | 840.0017 | 2 | 30 | 4.162628 | 4.890089 | 1.140225 | 0 | 4.632092 | 0
2018-03-08 11:32 | 158575.8 | 960.0001 | 2 | 30 | 4.194084 | 4.890057 | 1.303209 | 0 | 5.313051 | 0
2018-03-08 11:34 | 158695.8 | 1080.0025 | 2 | 30 | 4.200402 | 4.391136 | 1.459127 | 0 | 5.967871 | 0
2018-03-08 11:36 | 158815.8 | 1200.0008 | 2 | 30 | 4.200395 | 3.843746 | 1.596272 | 0 | 6.543934 | 0
2018-03-08 11:38 | 158935.8 | 1320.0002 | 2 | 30 | 4.200402 | 3.338045 | 1.71584 | 0 | 7.046171 | 0
2018-03-08 11:39 | 158955.2 | 1339.4938 | 2 | 30 | 4.200399 | 3.259998 | 1.733702 | 0 | 7.121197 | 0
2018-03-08 11:41 | 159075.3 | 120.0012 | 3 | 30 | 4.22886 | 3.260105 | 1.841924 | 0 | 7.577194 | 0
2018-03-08 11:43 | 159195.3 | 240.0014 | 3 | 30 | 4.262085 | 3.260107 | 1.950583 | 0 | 8.038483 | 0
2018-03-08 11:45 | 159315.3 | 360.0016 | 3 | 30 | 4.297592 | 3.260082 | 2.059238 | 0 | 8.503487 | 0
2018-03-08 11:47 | 159435.3 | 480.0006 | 3 | 30 | 4.335268 | 3.260136 | 2.167894 | 0 | 8.972473 | 0
2018-03-08 11:49 | 159555.3 | 600.0023 | 3 | 30 | 4.374761 | 3.260122 | 2.276558 | 0 | 9.445691 | 0
2018-03-08 11:51 | 159675.3 | 720.0011 | 3 | 30 | 4.400404 | 2.999613 | 2.383487 | 0 | 9.915341 | 0
2018-03-08 11:53 | 159795.3 | 840.0014 | 3 | 30 | 4.400399 | 2.494156 | 2.474684 | 0 | 10.31664 | 0
2018-03-08 11:55 | 159915.3 | 960.0021 | 3 | 30 | 4.400381 | 2.089308 | 2.55083 | 0 | 10.65172 | 0
2018-03-08 11:57 | 160035.3 | 1080.0019 | 3 | 30 | 4.40039 | 1.761047 | 2.614802 | 0 | 10.93322 | 0
2018-03-08 11:59 | 160155.3 | 1200.0015 | 3 | 30 | 4.400364 | 1.493561 | 2.668876 | 0 | 11.17117 | 0
2018-03-08 12:01 | 160275.3 | 1320.0015 | 3 | 30 | 4.400366 | 1.27529 | 2.714893 | 0 | 11.37366 | 0
2018-03-08 12:03 | 160395.3 | 1440.0011 | 3 | 30 | 4.400356 | 1.095665 | 2.75431 | 0 | 11.54711 | 0
2018-03-08 12:05 | 160515.3 | 1560.0022 | 3 | 30 | 4.400351 | 0.9482327 | 2.788301 | 0 | 11.69668 | 0
2018-03-08 12:07 | 160635.3 | 1680.0017 | 3 | 30 | 4.400349 | 0.8254948 | 2.817804 | 0 | 11.8265 | 0
2018-03-08 12:09 | 160755.3 | 1800.0018 | 3 | 30 | 4.400326 | 0.7226925 | 2.84356 | 0 | 11.93984 | 0
2018-03-08 12:10 | 160853.4 | 1898.1479 | 3 | 30 | 4.40036 | 0.651989 | 2.862272 | 0 | 12.02217 | 0
2018-03-08 12:12 | 160973.5 | 120.0007 | 4 | 30 | 4.353065 | 0 | 2.862272 | 0 | 12.02217 | 0
2018-03-08 12:14 | 161093.5 | 240.0014 | 4 | 30 | 4.349342 | 0 | 2.862272 | 0 | 12.02217 | 0
2018-03-08 12:15 | 161153.5 | 300.0019 | 4 | 30 | 4.348203 | 0 | 2.862272 | 0 | 12.02217 | 0
2018-03-08 12:17 | 161273.5 | 120.0016 | 5 | 30 | 3.87348 | -6.51984 | 2.862272 | 0.2173006 | 12.02217 | 0.8544237
2018-03-08 12:19 | 161393.5 | 240.0024 | 5 | 30 | 3.791032 | -6.520165 | 2.862272 | 0.4346066 | 12.02217 | 1.687087
2018-03-08 12:21 | 161513.5 | 360.0013 | 5 | 30 | 3.713695 | -6.520192 | 2.862272 | 0.6519124 | 12.02217 | 2.502409
2018-03-08 12:23 | 161633.5 | 480.0002 | 5 | 30 | 3.641652 | -6.52016 | 2.862272 | 0.8692243 | 12.02217 | 3.301495
2018-03-08 12:25 | 161753.5 | 600.0019 | 5 | 30 | 3.576618 | -6.520182 | 2.862272 | 1.08653 | 12.02217 | 4.085652
2018-03-08 12:27 | 161873.5 | 720.0019 | 5 | 30 | 3.519265 | -6.520165 | 2.862272 | 1.303849 | 12.02217 | 4.856541
2018-03-08 12:29 | 161993.5 | 840.0011 | 5 | 30 | 3.469573 | -6.520214 | 2.862272 | 1.521169 | 12.02217 | 5.615827
2018-03-08 12:31 | 162113.5 | 960.0011 | 5 | 30 | 3.426061 | -6.520158 | 2.862272 | 1.738488 | 12.02217 | 6.365008
2018-03-08 12:33 | 162233.5 | 1080.0012 | 5 | 30 | 3.386521 | -6.519832 | 2.862272 | 1.955802 | 12.02217 | 7.105182
2018-03-08 12:35 | 162353.5 | 1200.0011 | 5 | 30 | 3.348245 | -6.519949 | 2.862272 | 2.173109 | 12.02217 | 7.83695
2018-03-08 12:37 | 162473.5 | 1320.0011 | 5 | 30 | 3.301675 | -6.52001 | 2.862272 | 2.390413 | 12.02217 | 8.559859
2018-03-08 12:39 | 162593.5 | 1440.0012 | 5 | 30 | 3.218158 | -6.520028 | 2.862272 | 2.607714 | 12.02217 | 9.269041
2018-03-08 12:41 | 162713.5 | 1560.0006 | 5 | 30 | 3.05132 | -6.520064 | 2.862272 | 2.825024 | 12.02217 | 9.952994
2018-03-08 12:41 | 162733.6 | 1580.0491 | 5 | 30 | 2.999981 | -6.520087 | 2.862272 | 2.86133 | 12.02217 | 10.06288
2018-03-08 12:43 | 162853.6 | 120.0018 | 6 | 30 | 3.591847 | 0 | 2.862272 | 2.86133 | 12.02217 | 10.06288
2018-03-08 12:45 | 162973.6 | 240.0003 | 6 | 30 | 3.623237 | 0 | 2.862272 | 2.86133 | 12.02217 | 10.06288
2018-03-08 12:46 | 163033.6 | 300.0017 | 6 | 30 | 3.630891 | 0 | 2.862272 | 2.86133 | 12.02217 | 10.06288
2018-03-08 12:46 | 163033.6 | 0.0024 | 7 | 31 | 3.630825 | 0 | 0 | 0 | 0 | 0
2018-03-08 12:48 | 163153.7 | 120.0015 | 2 | 31 | 3.982258 | 4.890024 | 0.1623067 | 0 | 0.6405583 | 0
2018-03-08 12:50 | 163273.7 | 240.0023 | 2 | 31 | 4.025424 | 4.890022 | 0.3252869 | 0 | 1.29324 | 0
2018-03-08 12:52 | 163393.7 | 360.0022 | 2 | 31 | 4.059224 | 4.890045 | 0.4882781 | 0 | 1.952219 | 0
2018-03-08 12:54 | 163513.7 | 480.0009 | 2 | 31 | 4.085789 | 4.890028 | 0.6512535 | 0 | 2.616015 | 0
2018-03-08 12:56 | 163633.7 | 600.0004 | 2 | 31 | 4.108846 | 4.89006 | 0.814246 | 0 | 3.283851 | 0
2018-03-08 12:58 | 163753.7 | 720.0006 | 2 | 31 | 4.133899 | 4.890018 | 0.9772279 | 0 | 3.955518 | 0
2018-03-08 13:00 | 163873.7 | 840.0015 | 2 | 31 | 4.162171 | 4.890064 | 1.140221 | 0 | 4.631581 | 0
2018-03-08 13:02 | 163993.7 | 960.0001 | 2 | 31 | 4.193608 | 4.890036 | 1.303207 | 0 | 5.312467 | 0
2018-03-08 13:04 | 164113.7 | 1080.0005 | 2 | 31 | 4.200396 | 4.396725 | 1.45932 | 0 | 5.968094 | 0
2018-03-08 13:06 | 164233.7 | 1200.0007 | 2 | 31 | 4.200394 | 3.847244 | 1.596606 | 0 | 6.544748 | 0
2018-03-08 13:08 | 164353.7 | 1320.0004 | 2 | 31 | 4.200404 | 3.339697 | 1.716263 | 0 | 7.047357 | 0
2018-03-08 13:09 | 164373.5 | 1339.7858 | 2 | 31 | 4.200377 | 3.259991 | 1.734394 | 0 | 7.123515 | 0
2018-03-08 13:11 | 164493.5 | 120.002 | 3 | 31 | 4.228867 | 3.260107 | 1.842616 | 0 | 7.579509 | 0
2018-03-08 13:13 | 164613.5 | 240.0018 | 3 | 31 | 4.262062 | 3.260101 | 1.951275 | 0 | 8.040794 | 0
2018-03-08 13:15 | 164733.5 | 360.0011 | 3 | 31 | 4.297596 | 3.260107 | 2.059932 | 0 | 8.505809 | 0
2018-03-08 13:17 | 164853.5 | 480.001 | 3 | 31 | 4.335288 | 3.26009 | 2.168594 | 0 | 8.974825 | 0
2018-03-08 13:19 | 164973.5 | 600.0002 | 3 | 31 | 4.37479 | 3.26013 | 2.277255 | 0 | 9.448034 | 0
2018-03-08 13:21 | 165093.5 | 720.0007 | 3 | 31 | 4.400414 | 2.998867 | 2.384166 | 0 | 9.917607 | 0
2018-03-08 13:23 | 165213.5 | 840.0005 | 3 | 31 | 4.400415 | 2.49268 | 2.475314 | 0 | 10.31869 | 0
2018-03-08 13:25 | 165333.5 | 960.0002 | 3 | 31 | 4.400399 | 2.087648 | 2.551398 | 0 | 10.65349 | 0
2018-03-08 13:27 | 165453.5 | 1080.0014 | 3 | 31 | 4.4004 | 1.759209 | 2.61531 | 0 | 10.93473 | 0
2018-03-08 13:29 | 165573.5 | 1200.0018 | 3 | 31 | 4.40037 | 1.491045 | 2.669316 | 0 | 11.17237 | 0
2018-03-08 13:31 | 165693.5 | 1320.0002 | 3 | 31 | 4.400369 | 1.272392 | 2.715251 | 0 | 11.37451 | 0
2018-03-08 13:33 | 165813.5 | 1440.0003 | 3 | 31 | 4.400353 | 1.093332 | 2.75458 | 0 | 11.54757 | 0
2018-03-08 13:35 | 165933.5 | 1560.0016 | 3 | 31 | 4.400357 | 0.9454288 | 2.788481 | 0 | 11.69675 | 0
2018-03-08 13:37 | 166053.5 | 1680.0009 | 3 | 31 | 4.400352 | 0.8235168 | 2.817892 | 0 | 11.82616 | 0
2018-03-08 13:39 | 166173.5 | 1800.0022 | 3 | 31 | 4.400334 | 0.7207375 | 2.843571 | 0 | 11.93916 | 0
2018-03-08 13:40 | 166267.3 | 1893.7983 | 3 | 31 | 4.400314 | 0.6519928 | 2.861437 | 0 | 12.01778 | 0
2018-03-08 13:42 | 166387.4 | 120.0013 | 4 | 31 | 4.352973 | 0 | 2.861437 | 0 | 12.01778 | 0
2018-03-08 13:44 | 166507.4 | 239.9998 | 4 | 31 | 4.34926 | 0 | 2.861437 | 0 | 12.01778 | 0
2018-03-08 13:45 | 166567.4 | 300.0025 | 4 | 31 | 4.348128 | 0 | 2.861437 | 0 | 12.01778 | 0
2018-03-08 13:47 | 166687.5 | 120.0008 | 5 | 31 | 3.872535 | -6.519856 | 2.861437 | 0.2172821 | 12.01778 | 0.8541602
2018-03-08 13:49 | 166807.5 | 240.0008 | 5 | 31 | 3.789799 | -6.519886 | 2.861437 | 0.4346101 | 12.01778 | 1.686664
2018-03-08 13:51 | 166927.5 | 360.0015 | 5 | 31 | 3.712671 | -6.519866 | 2.861437 | 0.6519216 | 12.01778 | 2.501731
2018-03-08 13:53 | 167047.5 | 480.0022 | 5 | 31 | 3.641603 | -6.519875 | 2.861437 | 0.8692262 | 12.01778 | 3.300691
2018-03-08 13:55 | 167167.5 | 600.0022 | 5 | 31 | 3.576932 | -6.519872 | 2.861437 | 1.086544 | 12.01778 | 4.084923
2018-03-08 13:57 | 167287.5 | 720.0014 | 5 | 31 | 3.520175 | -6.519907 | 2.861437 | 1.303849 | 12.01778 | 4.855889
2018-03-08 13:59 | 167407.5 | 840.0015 | 5 | 31 | 3.470927 | -6.519913 | 2.861437 | 1.52116 | 12.01778 | 5.615395
2018-03-08 14:01 | 167527.5 | 960.0007 | 5 | 31 | 3.427638 | -6.519862 | 2.861437 | 1.738459 | 12.01778 | 6.36482
2018-03-08 14:03 | 167647.5 | 1080.0016 | 5 | 31 | 3.388332 | -6.519913 | 2.861437 | 1.955781 | 12.01778 | 7.105397
2018-03-08 14:05 | 167767.5 | 1200.0007 | 5 | 31 | 3.350384 | -6.519996 | 2.861437 | 2.173083 | 12.01778 | 7.837582
2018-03-08 14:07 | 167887.5 | 1320.0005 | 5 | 31 | 3.303891 | -6.520052 | 2.861437 | 2.390388 | 12.01778 | 8.560973
2018-03-08 14:09 | 168007.5 | 1440.0011 | 5 | 31 | 3.220302 | -6.520057 | 2.861437 | 2.607686 | 12.01778 | 9.270613
2018-03-08 14:11 | 168127.5 | 1560.0011 | 5 | 31 | 3.055884 | -6.520151 | 2.861437 | 2.825003 | 12.01778 | 9.955231
2018-03-08 14:12 | 168149.5 | 1582.0419 | 5 | 31 | 2.999992 | -6.520133 | 2.861437 | 2.864924 | 12.01778 | 10.07616
2018-03-08 14:14 | 168269.6 | 120.0013 | 6 | 31 | 3.589098 | 0 | 2.861437 | 2.864924 | 12.01778 | 10.07616
2018-03-08 14:16 | 168389.5 | 240.001 | 6 | 31 | 3.620491 | 0 | 2.861437 | 2.864924 | 12.01778 | 10.07616
2018-03-08 14:17 | 168449.6 | 300.0048 | 6 | 31 | 3.62809 | 0 | 2.861437 | 2.864924 | 12.01778 | 10.07616
2018-03-08 14:17 | 168449.5 | 0.0049 | 7 | 32 | 3.62811 | 0 | 0 | 0 | 0 | 0
2018-03-08 14:19 | 168569.6394 | 120.0013 | 2 | 32 | 3.980521 | 4.890043 | 0.1623079 | 0 | 0.640218 | 0
2018-03-08 14:21 | 168689.6396 | 240.0015 | 2 | 32 | 4.023849 | 4.890072 | 0.3252907 | 0 | 1.292642 | 0
2018-03-08 14:23 | 168809.639 | 360.0009 | 2 | 32 | 4.057893 | 4.89003 | 0.488275 | 0 | 1.951355 | 0
2018-03-08 14:25 | 168929.6401 | 480.002 | 2 | 32 | 4.084842 | 4.890043 | 0.6512633 | 0 | 2.615018 | 0
2018-03-08 14:27 | 169049.6392 | 600.0011 | 2 | 32 | 4.108057 | 4.890074 | 0.8142467 | 0 | 3.282684 | 0
2018-03-08 14:29 | 169169.6403 | 720.0022 | 2 | 32 | 4.132969 | 4.890053 | 0.97723 | 0 | 3.954215 | 0
2018-03-08 14:31 | 169289.6404 | 840.0023 | 2 | 32 | 4.161084 | 4.890074 | 1.14022 | 0 | 4.630098 | 0
2018-03-08 14:33 | 169409.6383 | 960.0002 | 2 | 32 | 4.192364 | 4.890057 | 1.303205 | 0 | 5.310791 | 0
2018-03-08 14:35 | 169529.6403 | 1080.0022 | 2 | 32 | 4.200386 | 4.417191 | 1.459915 | 0 | 5.968875 | 0
2018-03-08 14:37 | 169649.6397 | 1200.0016 | 2 | 32 | 4.200406 | 3.866911 | 1.597869 | 0 | 6.548341 | 0
2018-03-08 14:39 | 169769.6384 | 1320.0003 | 2 | 32 | 4.200382 | 3.355474 | 1.718109 | 0 | 7.053394 | 0
2018-03-08 14:39 | 169793.3983 | 1343.7602 | 2 | 32 | 4.200386 | 3.259974 | 1.73994 | 0 | 7.145094 | 0
2018-03-08 14:41 | 169913.4 | 120.0018 | 3 | 32 | 4.228929 | 3.26009 | 1.848171 | 3.02e-10 | 7.601132 | 1.23e-09
2018-03-08 14:43 | 170033.4 | 240.0006 | 3 | 32 | 4.262155 | 3.26012 | 1.956831 | 3.02e-10 | 8.062428 | 1.23e-09
2018-03-08 14:45 | 170153.4 | 360.0005 | 3 | 32 | 4.297728 | 3.260126 | 2.065489 | 3.02e-10 | 8.527459 | 1.23e-09
2018-03-08 14:47 | 170273.4 | 480.0016 | 3 | 32 | 4.335424 | 3.260155 | 2.174152 | 3.02e-10 | 8.996492 | 1.23e-09
2018-03-08 14:49 | 170393.4 | 600.0006 | 3 | 32 | 4.374921 | 3.260141 | 2.282814 | 3.02e-10 | 9.469719 | 1.23e-09
2018-03-08 14:51 | 170513.4 | 720.0012 | 3 | 32 | 4.400418 | 2.995947 | 2.389689 | 3.02e-10 | 9.939145 | 1.23e-09
2018-03-08 14:53 | 170633.4 | 840.0015 | 3 | 32 | 4.400393 | 2.48974 | 2.480751 | 3.02e-10 | 10.33986 | 1.23e-09
2018-03-08 14:55 | 170753.4 | 960.0004 | 3 | 32 | 4.40036 | 2.084139 | 2.556745 | 3.02e-10 | 10.67426 | 1.23e-09
2018-03-08 14:57 | 170873.4 | 1080.0004 | 3 | 32 | 4.400354 | 1.754738 | 2.620553 | 3.02e-10 | 10.95504 | 1.23e-09
2018-03-08 14:59 | 170993.4 | 1200.0006 | 3 | 32 | 4.40038 | 1.488472 | 2.674464 | 3.02e-10 | 11.19226 | 1.23e-09
2018-03-08 15:01 | 171113.4 | 1320.0011 | 3 | 32 | 4.400364 | 1.26968 | 2.720301 | 3.02e-10 | 11.39396 | 1.23e-09
2018-03-08 15:03 | 171233.4 | 1440.0014 | 3 | 32 | 4.400349 | 1.090939 | 2.759547 | 3.02e-10 | 11.56666 | 1.23e-09
2018-03-08 15:05 | 171353.4 | 1560.0015 | 3 | 32 | 4.400363 | 0.9436264 | 2.793378 | 3.02e-10 | 11.71553 | 1.23e-09
2018-03-08 15:07 | 171473.4 | 1680.0004 | 3 | 32 | 4.40035 | 0.8215046 | 2.822729 | 3.02e-10 | 11.84468 | 1.23e-09
2018-03-08 15:09 | 171593.4 | 1800.0009 | 3 | 32 | 4.400367 | 0.7194805 | 2.848353 | 3.02e-10 | 11.95744 | 1.23e-09
2018-03-08 15:11 | 171685.5 | 1892.0751 | 3 | 32 | 4.40034 | 0.6519985 | 2.865866 | 3.02e-10 | 12.0345 | 1.23e-09
2018-03-08 15:13 | 171805.5 | 120.0016 | 4 | 32 | 4.353059 | 0 | 2.865866 | 3.02e-10 | 12.0345 | 1.23e-09
2018-03-08 15:15 | 171925.5 | 240.0001 | 4 | 32 | 4.349329 | 0 | 2.865866 | 3.02e-10 | 12.0345 | 1.23e-09
2018-03-08 15:16 | 171985.5 | 300.0015 | 4 | 32 | 4.348212 | 0 | 2.865866 | 3.02e-10 | 12.0345 | 1.23e-09
2018-03-08 15:18 | 172105.6 | 120.0011 | 5 | 32 | 3.873525 | -6.520145 | 2.865866 | 0.2173015 | 12.0345 | 0.8543828
2018-03-08 15:20 | 172225.6 | 240.0019 | 5 | 32 | 3.791427 | -6.519832 | 2.865866 | 0.4346106 | 12.0345 | 1.687117
2018-03-08 15:22 | 172345.6 | 360.0019 | 5 | 32 | 3.714502 | -6.519815 | 2.865866 | 0.6519214 | 12.0345 | 2.502581
2018-03-08 15:24 | 172465.6 | 480.0012 | 5 | 32 | 3.643044 | -6.519848 | 2.865866 | 0.8692389 | 12.0345 | 3.301938
2018-03-08 15:26 | 172585.6 | 600.0021 | 5 | 32 | 3.578201 | -6.520192 | 2.865866 | 1.086551 | 12.0345 | 4.086432
2018-03-08 15:28 | 172705.6 | 720.0006 | 5 | 32 | 3.521109 | -6.52017 | 2.865866 | 1.303864 | 12.0345 | 4.857669
2018-03-08 15:30 | 172825.6 | 840.0014 | 5 | 32 | 3.471695 | -6.520142 | 2.865866 | 1.521173 | 12.0345 | 5.61734
2018-03-08 15:32 | 172945.6 | 960.0005 | 5 | 32 | 3.428255 | -6.520151 | 2.865866 | 1.738488 | 12.0345 | 6.366969
2018-03-08 15:34 | 173065.6 | 1080.0013 | 5 | 32 | 3.388958 | -6.520156 | 2.865866 | 1.955798 | 12.0345 | 7.10764
2018-03-08 15:36 | 173185.6 | 1200.0014 | 5 | 32 | 3.350837 | -6.519951 | 2.865866 | 2.1731 | 12.0345 | 7.839952
2018-03-08 15:38 | 173305.6 | 1320.0014 | 5 | 32 | 3.304018 | -6.519931 | 2.865866 | 2.39039 | 12.0345 | 8.56337
2018-03-08 15:40 | 173425.6 | 1440.0014 | 5 | 32 | 3.220481 | -6.519965 | 2.865866 | 2.607692 | 12.0345 | 9.273061
2018-03-08 15:42 | 173545.6 | 1560.0006 | 5 | 32 | 3.055851 | -6.519994 | 2.865866 | 2.825003 | 12.0345 | 9.957695
2018-03-08 15:42 | 173567.7 | 1582.0612 | 5 | 32 | 2.999991 | -6.519985 | 2.865866 | 2.864954 | 12.0345 | 10.07871
2018-03-08 15:44 | 173687.7 | 120.001 | 6 | 32 | 3.589395 | 0 | 2.865866 | 2.864954 | 12.0345 | 10.07871
2018-03-08 15:46 | 173807.7 | 240.001 | 6 | 32 | 3.6205 | 0 | 2.865866 | 2.864954 | 12.0345 | 10.07871
2018-03-08 15:47 | 173867.7 | 300.0032 | 6 | 32 | 3.628029 | 0 | 2.865866 | 2.864954 | 12.0345 | 10.07871
2018-03-08 15:47 | 173867.7 | 0.0023 | 7 | 33 | 3.628125 | 0 | 0 | 0 | 0 | 0
2018-03-08 15:49 | 173987.827 | 120.0001 | 2 | 33 | 3.980393 | 4.89002 | 0.1622971 | 0 | 0.6401576 | 0
2018-03-08 15:51 | 174107.8287 | 240.0018 | 2 | 33 | 4.023809 | 4.890045 | 0.3252885 | 0 | 1.2926 | 0
2018-03-08 15:53 | 174227.8279 | 360.001 | 2 | 33 | 4.057868 | 4.890011 | 0.488272 | 0 | 1.9513 | 0
2018-03-08 15:55 | 174347.8279 | 480.001 | 2 | 33 | 4.08487 | 4.889999 | 0.6512564 | 0 | 2.614948 | 0
2018-03-08 15:57 | 174467.8279 | 600.001 | 2 | 33 | 4.108145 | 4.890011 | 0.814238 | 0 | 3.282614 | 0
2018-03-08 15:59 | 174587.8287 | 720.0018 | 2 | 33 | 4.133113 | 4.890034 | 0.9772288 | 0 | 3.954196 | 0
2018-03-08 16:01 | 174707.8279 | 840.001 | 2 | 33 | 4.161283 | 4.890038 | 1.140218 | 0 | 4.630104 | 0
2018-03-08 16:03 | 174827.8278 | 960.0009 | 2 | 33 | 4.192589 | 4.89003 | 1.303205 | 0 | 5.310842 | 0
2018-03-08 16:05 | 174947.8271 | 1080.0002 | 2 | 33 | 4.200402 | 4.415115 | 1.459831 | 0 | 5.968584 | 0
2018-03-08 16:07 | 175067.8279 | 1200.001 | 2 | 33 | 4.200379 | 3.863743 | 1.597701 | 0 | 6.547695 | 0
2018-03-08 16:09 | 175187.8271 | 1320.0002 | 2 | 33 | 4.200387 | 3.354162 | 1.717878 | 0 | 7.052486 | 0
2018-03-08 16:09 | 175211.1797 | 1343.3528 | 2 | 33 | 4.200389 | 3.259989 | 1.739328 | 0 | 7.142584 | 0
2018-03-08 16:11 | 175331.2 | 120.0005 | 3 | 33 | 4.22894 | 3.26008 | 1.847552 | 0 | 7.598596 | 0
2018-03-08 16:13 | 175451.2 | 240.0013 | 3 | 33 | 4.262171 | 3.26005 | 1.956211 | 0 | 8.05989 | 0
2018-03-08 16:15 | 175571.2 | 360.0006 | 3 | 33 | 4.29774 | 3.260082 | 2.06487 | 0 | 8.524925 | 0
2018-03-08 16:17 | 175691.2 | 480.0015 | 3 | 33 | 4.335489 | 3.260143 | 2.173528 | 0 | 8.993944 | 0
2018-03-08 16:19 | 175811.2 | 600.0001 | 3 | 33 | 4.375042 | 3.260107 | 2.28219 | 0 | 9.467178 | 0
2018-03-08 16:21 | 175931.2 | 720.001 | 3 | 33 | 4.400407 | 2.994366 | 2.389034 | 0 | 9.936476 | 0
2018-03-08 16:23 | 176051.2 | 840.0004 | 3 | 33 | 4.400392 | 2.487841 | 2.480033 | 0 | 10.33691 | 0
2018-03-08 16:25 | 176171.2 | 960.0018 | 3 | 33 | 4.400379 | 2.083344 | 2.555983 | 0 | 10.67112 | 0
2018-03-08 16:27 | 176291.2 | 1080.0002 | 3 | 33 | 4.400375 | 1.754841 | 2.619758 | 0 | 10.95175 | 0
2018-03-08 16:29 | 176411.2 | 1200.0012 | 3 | 33 | 4.400369 | 1.48773 | 2.673644 | 0 | 11.18887 | 0
2018-03-08 16:31 | 176531.2 | 1320.0001 | 3 | 33 | 4.400357 | 1.269457 | 2.71947 | 0 | 11.39052 | 0
2018-03-08 16:33 | 176651.2 | 1440.0005 | 3 | 33 | 4.400376 | 1.091156 | 2.758708 | 0 | 11.56318 | 0
2018-03-08 16:35 | 176771.2 | 1560.0011 | 3 | 33 | 4.400355 | 0.9435081 | 2.79253 | 0 | 11.71202 | 0
2018-03-08 16:37 | 176891.2 | 1680.0013 | 3 | 33 | 4.400342 | 0.8214455 | 2.821873 | 0 | 11.84113 | 0
2018-03-08 16:39 | 177011.2 | 1800.0004 | 3 | 33 | 4.400353 | 0.719614 | 2.8475 | 0 | 11.9539 | 0
2018-03-08 16:41 | 177103.2 | 1891.9499 | 3 | 33 | 4.400336 | 0.6519966 | 2.864995 | 0 | 12.03088 | 0
2018-03-08 16:43 | 177223.2 | 120.0004 | 4 | 33 | 4.352961 | 0 | 2.864995 | 0 | 12.03088 | 0
2018-03-08 16:45 | 177343.2 | 240.0005 | 4 | 33 | 4.349231 | 0 | 2.864995 | 0 | 12.03088 | 0
2018-03-08 16:46 | 177403.2 | 300.0039 | 4 | 33 | 4.348131 | 0 | 2.864995 | 0 | 12.03088 | 0
2018-03-08 16:48 | 177523.3 | 120.0003 | 5 | 33 | 3.872936 | -6.519876 | 2.864995 | 0.2172928 | 12.03088 | 0.8542233
2018-03-08 16:50 | 177643.3 | 240.0008 | 5 | 33 | 3.791072 | -6.519875 | 2.864995 | 0.4346026 | 12.03088 | 1.686846
2018-03-08 16:52 | 177763.3 | 360.0019 | 5 | 33 | 3.714122 | -6.520158 | 2.864995 | 0.6519171 | 12.03088 | 2.502259
2018-03-08 16:54 | 177883.3 | 480.0012 | 5 | 33 | 3.642559 | -6.51981 | 2.864995 | 0.8692239 | 12.03088 | 3.30148
2018-03-08 16:56 | 178003.3 | 600.0013 | 5 | 33 | 3.577657 | -6.51981 | 2.864995 | 1.086538 | 12.03088 | 4.085873
2018-03-08 16:58 | 178123.3 | 720.0024 | 5 | 33 | 3.520629 | -6.520145 | 2.864995 | 1.303857 | 12.03088 | 4.857025
2018-03-08 17:00 | 178243.3 | 840.0025 | 5 | 33 | 3.471156 | -6.520164 | 2.864995 | 1.52116 | 12.03088 | 5.616577
2018-03-08 17:02 | 178363.3 | 960.0018 | 5 | 33 | 3.427657 | -6.52017 | 2.864995 | 1.738473 | 12.03088 | 6.366086
2018-03-08 17:04 | 178483.3 | 1080.0026 | 5 | 33 | 3.388268 | -6.519875 | 2.864995 | 1.955788 | 12.03088 | 7.106638
2018-03-08 17:06 | 178603.3 | 1200.0006 | 5 | 33 | 3.350086 | -6.519985 | 2.864995 | 2.173089 | 12.03088 | 7.838778
2018-03-08 17:08 | 178723.3 | 1320.0009 | 5 | 33 | 3.303369 | -6.51999 | 2.864995 | 2.390404 | 12.03088 | 8.562125
2018-03-08 17:10 | 178843.3 | 1440.0017 | 5 | 33 | 3.219696 | -6.520089 | 2.864995 | 2.607705 | 12.03088 | 9.271652
2018-03-08 17:12 | 178963.3 | 1560.0016 | 5 | 33 | 3.05436 | -6.520068 | 2.864995 | 2.825016 | 12.03088 | 9.956052
2018-03-08 17:12 | 178984.6 | 1581.3327 | 5 | 33 | 2.999997 | -6.520082 | 2.864995 | 2.863655 | 12.03088 | 10.07307
2018-03-08 17:14 | 179104.7 | 120.0014 | 6 | 33 | 3.589249 | 0 | 2.864995 | 2.863655 | 12.03088 | 10.07307
2018-03-08 17:16 | 179224.7 | 240.0014 | 6 | 33 | 3.620595 | 0 | 2.864995 | 2.863655 | 12.03088 | 10.07307
2018-03-08 17:17 | 179284.7 | 300.002 | 6 | 33 | 3.628205 | 0 | 2.864995 | 2.863655 | 12.03088 | 10.07307
2018-03-08 17:17 | 179284.7 | 0.0024 | 7 | 34 | 3.628232 | 0 | 0 | 0 | 0 | 0
2018-03-08 17:19 | 179404.8 | 120.0004 | 2 | 34 | 3.980795 | 4.889996 | 0.1623014 | 0 | 0.6402246 | 0
2018-03-08 17:21 | 179524.8 | 240.0011 | 2 | 34 | 4.024155 | 4.890045 | 0.3252855 | 0 | 1.292702 | 0
2018-03-08 17:23 | 179644.8 | 360.0028 | 2 | 34 | 4.05824 | 4.890011 | 0.4882669 | 0 | 1.951453 | 0
2018-03-08 17:25 | 179764.8 | 480.0011 | 2 | 34 | 4.085136 | 4.889992 | 0.6512468 | 0 | 2.615132 | 0
2018-03-08 17:27 | 179884.8 | 600.0014 | 2 | 34 | 4.10841 | 4.890003 | 0.8142307 | 0 | 3.282852 | 0
2018-03-08 17:29 | 180004.8 | 720.0015 | 2 | 34 | 4.133228 | 4.890001 | 0.9772156 | 0 | 3.954439 | 0
2018-03-08 17:31 | 180124.8 | 840.0006 | 2 | 34 | 4.161269 | 4.890087 | 1.140206 | 0 | 4.630362 | 0
2018-03-08 17:33 | 180244.8 | 960.0003 | 2 | 34 | 4.192533 | 4.890034 | 1.303195 | 0 | 5.311101 | 0
2018-03-08 17:35 | 180364.8 | 1080.0007 | 2 | 34 | 4.200389 | 4.415451 | 1.45984 | 0 | 5.968923 | 0
2018-03-08 17:37 | 180484.8 | 1200.0006 | 2 | 34 | 4.200385 | 3.863686 | 1.597722 | 0 | 6.548081 | 0
2018-03-08 17:39 | 180604.8 | 1320.0009 | 2 | 34 | 4.20041 | 3.354076 | 1.717898 | 0 | 7.052869 | 0
2018-03-08 17:40 | 180628.1 | 1343.3727 | 2 | 34 | 4.200395 | 3.259989 | 1.739364 | 0 | 7.143034 | 0
2018-03-08 17:42 | 180748.1 | 120.0018 | 3 | 34 | 4.228922 | 3.260084 | 1.847582 | 0 | 7.599019 | 0
2018-03-08 17:44 | 180868.1 | 240.0005 | 3 | 34 | 4.262155 | 3.260103 | 1.956242 | 0 | 8.060321 | 0
2018-03-08 17:46 | 180988.1 | 360.0016 | 3 | 34 | 4.297774 | 3.260092 | 2.064903 | 0 | 8.525366 | 0
2018-03-08 17:48 | 181108.1 | 480.0002 | 3 | 34 | 4.335483 | 3.26008 | 2.17356 | 0 | 8.994377 | 0
2018-03-08 17:50 | 181228.1 | 600.0021 | 3 | 34 | 4.375023 | 3.260092 | 2.282226 | 0 | 9.467631 | 0
2018-03-08 17:52 | 181348.1 | 720.0013 | 3 | 34 | 4.400408 | 2.99457 | 2.389081 | 0 | 9.936975 | 0
2018-03-08 17:54 | 181468.1 | 840.0007 | 3 | 34 | 4.400403 | 2.487688 | 2.480081 | 0 | 10.33741 | 0
2018-03-08 17:56 | 181588.1 | 960.0017 | 3 | 34 | 4.40039 | 2.082634 | 2.555995 | 0 | 10.67146 | 0
2018-03-08 17:58 | 181708.1 | 1080.001 | 3 | 34 | 4.400369 | 1.752911 | 2.619726 | 0 | 10.9519 | 0
2018-03-08 18:00 | 181828.1 | 1200.0003 | 3 | 34 | 4.400388 | 1.486759 | 2.67356 | 0 | 11.18879 | 0
2018-03-08 18:02 | 181948.1 | 1320.0024 | 3 | 34 | 4.400378 | 1.268835 | 2.719348 | 0 | 11.39028 | 0
2018-03-08 18:04 | 182068.1 | 1440.0017 | 3 | 34 | 4.400367 | 1.09024 | 2.758557 | 0 | 11.56281 | 0
2018-03-08 18:06 | 182188.1 | 1560.0014 | 3 | 34 | 4.400333 | 0.9425087 | 2.792358 | 0 | 11.71154 | 0
2018-03-08 18:08 | 182308.1 | 1680.0021 | 3 | 34 | 4.400363 | 0.8207798 | 2.821684 | 0 | 11.84059 | 0
2018-03-08 18:10 | 182428.1 | 1800.0018 | 3 | 34 | 4.400364 | 0.7188892 | 2.847288 | 0 | 11.95326 | 0
2018-03-08 18:11 | 182519.3 | 1891.1818 | 3 | 34 | 4.40035 | 0.6519966 | 2.86463 | 0 | 12.02957 | 0
2018-03-08 18:13 | 182639.4 | 120.0003 | 4 | 34 | 4.353014 | 0 | 2.86463 | 0 | 12.02957 | 0
2018-03-08 18:15 | 182759.4 | 240.0009 | 4 | 34 | 4.349306 | 0 | 2.86463 | 0 | 12.02957 | 0
2018-03-08 18:16 | 182819.4 | 300.0042 | 4 | 34 | 4.348192 | 0 | 2.86463 | 0 | 12.02957 | 0
2018-03-08 18:18 | 182939.5 | 120.0005 | 5 | 34 | 3.873411 | -6.519918 | 2.86463 | 0.2173018 | 12.02957 | 0.8543541
2018-03-08 18:20 | 183059.5 | 240.0009 | 5 | 34 | 3.791561 | -6.519864 | 2.86463 | 0.4345907 | 12.02957 | 1.687006
2018-03-08 18:22 | 183179.5 | 360.0002 | 5 | 34 | 3.714725 | -6.519866 | 2.86463 | 0.6519104 | 12.02957 | 2.502544
2018-03-08 18:24 | 183299.5 | 480.0015 | 5 | 34 | 3.643133 | -6.519832 | 2.86463 | 0.8692245 | 12.02957 | 3.301926
2018-03-08 18:26 | 183419.5 | 600.002 | 5 | 34 | 3.578351 | -6.519852 | 2.86463 | 1.086538 | 12.02957 | 4.086454
2018-03-08 18:28 | 183539.5 | 720.001 | 5 | 34 | 3.521429 | -6.519893 | 2.86463 | 1.303815 | 12.02957 | 4.857612
2018-03-08 18:30 | 183659.5 | 840.0022 | 5 | 34 | 3.471964 | -6.519866 | 2.86463 | 1.521161 | 12.02957 | 5.617487
2018-03-08 18:32 | 183779.5 | 960.0015 | 5 | 34 | 3.428605 | -6.519808 | 2.86463 | 1.738465 | 12.02957 | 6.367154
2018-03-08 18:34 | 183899.5 | 1080.0024 | 5 | 34 | 3.389266 | -6.519939 | 2.86463 | 1.955766 | 12.02957 | 7.107871
2018-03-08 18:36 | 184019.5 | 1200.0015 | 5 | 34 | 3.351132 | -6.52005 | 2.86463 | 2.173057 | 12.02957 | 7.840216
2018-03-08 18:38 | 184139.5 | 1320.0005 | 5 | 34 | 3.304219 | -6.520068 | 2.86463 | 2.390388 | 12.02957 | 8.563828
2018-03-08 18:40 | 184259.5 | 1440.0022 | 5 | 34 | 3.220397 | -6.519846 | 2.86463 | 2.60771 | 12.02957 | 9.273578
2018-03-08 18:42 | 184379.5 | 1560.0004 | 5 | 34 | 3.055405 | -6.520184 | 2.86463 | 2.825023 | 12.02957 | 9.958174
2018-03-08 18:43 | 184401.2 | 1581.781 | 5 | 34 | 2.999989 | -6.520165 | 2.86463 | 2.864465 | 12.02957 | 10.07764
2018-03-08 18:45 | 184521.3 | 120.0001 | 6 | 34 | 3.588762 | 0 | 2.86463 | 2.864465 | 12.02957 | 10.07764
2018-03-08 18:47 | 184641.3 | 240.0004 | 6 | 34 | 3.620143 | 0 | 2.86463 | 2.864465 | 12.02957 | 10.07764
2018-03-08 18:48 | 184701.3 | 300.0022 | 6 | 34 | 3.627754 | 0 | 2.86463 | 2.864465 | 12.02957 | 10.07764
2018-03-08 18:48 | 184701.3 | 0.0024 | 7 | 35 | 3.627895 | 0 | 0 | 0 | 0 | 0
2018-03-08 18:50 | 184821.4 | 120.0015 | 2 | 35 | 3.980154 | 4.890007 | 0.1623031 | 1.279e-09 | 0.6401347 | 4.641e-09
2018-03-08 18:52 | 184941.4 | 240.0013 | 2 | 35 | 4.023451 | 4.889992 | 0.3252877 | 1.279e-09 | 1.292503 | 4.641e-09
2018-03-08 18:54 | 185061.4 | 360.0018 | 2 | 35 | 4.057534 | 4.890034 | 0.488273 | 1.279e-09 | 1.951155 | 4.641e-09
2018-03-08 18:56 | 185181.4 | 480.0004 | 2 | 35 | 4.084526 | 4.89003 | 0.6512506 | 1.279e-09 | 2.614714 | 4.641e-09
2018-03-08 18:58 | 185301.4 | 600.0023 | 2 | 35 | 4.10776 | 4.890028 | 0.8142436 | 1.279e-09 | 3.282372 | 4.641e-09
2018-03-08 19:00 | 185421.4 | 720.0009 | 2 | 35 | 4.132646 | 4.890034 | 0.9772317 | 1.279e-09 | 3.953875 | 4.641e-09
2018-03-08 19:02 | 185541.4 | 840.0009 | 2 | 35 | 4.160767 | 4.890043 | 1.140214 | 1.279e-09 | 4.629673 | 4.641e-09
2018-03-08 19:04 | 185661.4 | 960.0003 | 2 | 35 | 4.192055 | 4.890062 | 1.3032 | 1.279e-09 | 5.310325 | 4.641e-09
2018-03-08 19:06 | 185781.4 | 1080.0013 | 2 | 35 | 4.200401 | 4.421915 | 1.460051 | 1.279e-09 | 5.968991 | 4.641e-09
2018-03-08 19:08 | 185901.4 | 1200.0005 | 2 | 35 | 4.20038 | 3.867285 | 1.598098 | 1.279e-09 | 6.548841 | 4.641e-09
2018-03-08 19:10 | 186021.4 | 1320.0019 | 2 | 35 | 4.200395 | 3.35578 | 1.718363 | 1.279e-09 | 7.054006 | 4.641e-09
2018-03-08 19:10 | 186045.1 | 1343.7123 | 2 | 35 | 4.200404 | 3.259972 | 1.740148 | 1.279e-09 | 7.145509 | 4.641e-09
2018-03-08 19:12 | 186165.1 | 120.0015 | 3 | 35 | 4.228978 | 3.26012 | 1.848369 | 1.628e-09 | 7.601507 | 6.063e-09
2018-03-08 19:14 | 186285.1 | 240.0016 | 3 | 35 | 4.262204 | 3.260057 | 1.957029 | 1.628e-09 | 8.062811 | 6.063e-09
2018-03-08 19:16 | 186405.1 | 360.0006 | 3 | 35 | 4.297799 | 3.260086 | 2.065688 | 1.628e-09 | 8.527851 | 6.063e-09
2018-03-08 19:18 | 186525.1 | 480.0009 | 3 | 35 | 4.335544 | 3.260086 | 2.174343 | 1.628e-09 | 8.996863 | 6.063e-09
2018-03-08 19:20 | 186645.1 | 600.0003 | 3 | 35 | 4.375085 | 3.260134 | 2.283005 | 1.628e-09 | 9.470101 | 6.063e-09
2018-03-08 19:22 | 186765.1 | 720.0016 | 3 | 35 | 4.400401 | 2.993179 | 2.389844 | 1.628e-09 | 9.939384 | 6.063e-09
2018-03-08 19:24 | 186885.1 | 840.0007 | 3 | 35 | 4.400392 | 2.487091 | 2.480813 | 1.628e-09 | 10.33968 | 6.063e-09
2018-03-08 19:26 | 187005.1 | 960.0009 | 3 | 35 | 4.400379 | 2.081367 | 2.556721 | 1.628e-09 | 10.67371 | 6.063e-09
2018-03-08 19:28 | 187125.1 | 1080.0004 | 3 | 35 | 4.400397 | 1.753473 | 2.620442 | 1.628e-09 | 10.9541 | 6.063e-09
2018-03-08 19:30 | 187245.1 | 1200.0013 | 3 | 35 | 4.400373 | 1.486057 | 2.674272 | 1.628e-09 | 11.19097 | 6.063e-09
2018-03-08 19:32 | 187365.1 | 1320.0024 | 3 | 35 | 4.400369 | 1.268599 | 2.720049 | 1.628e-09 | 11.39241 | 6.063e-09
2018-03-08 19:34 | 187485.1 | 1440.0001 | 3 | 35 | 4.400351 | 1.089371 | 2.759243 | 1.628e-09 | 11.56488 | 6.063e-09
2018-03-08 19:36 | 187605.1 | 1560.0002 | 3 | 35 | 4.400357 | 0.9423275 | 2.793028 | 1.628e-09 | 11.71354 | 6.063e-09
2018-03-08 19:38 | 187725.1 | 1680.0004 | 3 | 35 | 4.400362 | 0.8207817 | 2.82234 | 1.628e-09 | 11.84253 | 6.063e-09
2018-03-08 19:40 | 187845.1 | 1800.0012 | 3 | 35 | 4.40036 | 0.7184715 | 2.847929 | 1.628e-09 | 11.95513 | 6.063e-09
2018-03-08 19:42 | 187935.9 | 1890.8066 | 3 | 35 | 4.400343 | 0.6519966 | 2.865187 | 1.628e-09 | 12.03107 | 6.063e-09
2018-03-08 19:44 | 188056 | 120.0003 | 4 | 35 | 4.353057 | 0 | 2.865187 | 1.628e-09 | 12.03107 | 6.063e-09
2018-03-08 19:46 | 188176 | 240.0003 | 4 | 35 | 4.349331 | 0 | 2.865187 | 1.628e-09 | 12.03107 | 6.063e-09
2018-03-08 19:47 | 188236 | 300.0034 | 4 | 35 | 4.348217 | 0 | 2.865187 | 1.628e-09 | 12.03107 | 6.063e-09
2018-03-08 19:49 | 188356.1 | 120.0001 | 5 | 35 | 3.873656 | -6.520144 | 2.865187 | 0.2173046 | 12.03107 | 0.8544143
2018-03-08 19:51 | 188476.1 | 240.0002 | 5 | 35 | 3.791717 | -6.520113 | 2.865187 | 0.434613 | 12.03107 | 1.687184
2018-03-08 19:53 | 188596.1 | 360.0018 | 5 | 35 | 3.71478 | -6.520184 | 2.865187 | 0.6519364 | 12.03107 | 2.502765
2018-03-08 19:55 | 188716.1 | 480.0002 | 5 | 35 | 3.643137 | -6.520131 | 2.865187 | 0.8692411 | 12.03107 | 3.302112
2018-03-08 19:57 | 188836.1 | 600.0002 | 5 | 35 | 3.578183 | -6.520145 | 2.865187 | 1.086565 | 12.03107 | 4.086669
2018-03-08 19:59 | 188956.1 | 720.0001 | 5 | 35 | 3.521026 | -6.52017 | 2.865187 | 1.303878 | 12.03107 | 4.857892
2018-03-08 20:01 | 189076.1 | 840.0009 | 5 | 35 | 3.471476 | -6.520164 | 2.865187 | 1.521176 | 12.03107 | 5.617505
2018-03-08 20:03 | 189196.1 | 960.0002 | 5 | 35 | 3.428077 | -6.520158 | 2.865187 | 1.738503 | 12.03107 | 6.367136
2018-03-08 20:05 | 189316.1 | 1080.0019 | 5 | 35 | 3.388894 | -6.519909 | 2.865187 | 1.955817 | 12.03107 | 7.107791
2018-03-08 20:07 | 189436.1 | 1200.0011 | 5 | 35 | 3.350749 | -6.519935 | 2.865187 | 2.173121 | 12.03107 | 7.840092
2018-03-08 20:09 | 189556.1 | 1320.0018 | 5 | 35 | 3.303813 | -6.519953 | 2.865187 | 2.39042 | 12.03107 | 8.563501
2018-03-08 20:11 | 189676.1 | 1440.0003 | 5 | 35 | 3.219949 | -6.520068 | 2.865187 | 2.607718 | 12.03107 | 9.273088
2018-03-08 20:13 | 189796.1 | 1560.0019 | 5 | 35 | 3.054692 | -6.520095 | 2.865187 | 2.825029 | 12.03107 | 9.957534
2018-03-08 20:13 | 189817.6 | 1581.5089 | 5 | 35 | 2.999997 | -6.520032 | 2.865187 | 2.863981 | 12.03107 | 10.07551
2018-03-08 20:15 | 189937.6 | 120.0006 | 6 | 35 | 3.58886 | 0 | 2.865187 | 2.863981 | 12.03107 | 10.07551
2018-03-08 20:17 | 190057.6 | 239.9999 | 6 | 35 | 3.620251 | 0 | 2.865187 | 2.863981 | 12.03107 | 10.07551
2018-03-08 20:18 | 190117.6 | 300.0037 | 6 | 35 | 3.627828 | 0 | 2.865187 | 2.863981 | 12.03107 | 10.07551
2018-03-08 20:18 | 190117.6 | 0.0024 | 7 | 36 | 3.627825 | 0 | 0 | 0 | 0 | 0
2018-03-08 20:20 | 190237.7 | 120.001 | 2 | 36 | 3.980328 | 4.889986 | 0.162297 | 0 | 0.6401355 | 0
2018-03-08 20:22 | 190357.7 | 240.0019 | 2 | 36 | 4.023661 | 4.889992 | 0.3252843 | 0 | 1.292549 | 0
2018-03-08 20:24 | 190477.7 | 360.0013 | 2 | 36 | 4.057706 | 4.889986 | 0.4882645 | 0 | 1.951209 | 0
2018-03-08 20:26 | 190597.7 | 480.0021 | 2 | 36 | 4.084713 | 4.890059 | 0.6512513 | 0 | 2.614836 | 0
2018-03-08 20:28 | 190717.7 | 600.0005 | 2 | 36 | 4.107971 | 4.88998 | 0.8142319 | 0 | 3.282471 | 0
2018-03-08 20:30 | 190837.7 | 720.0014 | 2 | 36 | 4.132915 | 4.89006 | 0.9772153 | 0 | 3.953994 | 0
2018-03-08 20:32 | 190957.7 | 840.0022 | 2 | 36 | 4.16117 | 4.890039 | 1.140211 | 0 | 4.629899 | 0
2018-03-08 20:34 | 191077.7 | 960.0022 | 2 | 36 | 4.192482 | 4.890015 | 1.303197 | 0 | 5.310618 | 0
2018-03-08 20:36 | 191197.7 | 1080.0023 | 2 | 36 | 4.200406 | 4.415663 | 1.459856 | 0 | 5.968493 | 0
2018-03-08 20:38 | 191317.7 | 1200.0009 | 2 | 36 | 4.200402 | 3.86381 | 1.597726 | 0 | 6.547605 | 0
2018-03-08 20:40 | 191437.7 | 1320.0017 | 2 | 36 | 4.200408 | 3.353483 | 1.71789 | 0 | 7.052341 | 0
2018-03-08 20:40 | 191460.6 | 1342.9168 | 2 | 36 | 4.200366 | 3.259989 | 1.738935 | 0 | 7.140738 | 0
2018-03-08 20:42 | 191580.6 | 120.0027 | 3 | 36 | 4.228855 | 3.260109 | 1.847165 | 0 | 7.596766 | 0
2018-03-08 20:44 | 191700.6 | 240.0003 | 3 | 36 | 4.262068 | 3.260143 | 1.955826 | 0 | 8.058059 | 0
2018-03-08 20:46 | 191820.6 | 360.0002 | 3 | 36 | 4.297589 | 3.260117 | 2.064483 | 0 | 8.523072 | 0
2018-03-08 20:48 | 191940.6 | 480.0017 | 3 | 36 | 4.335262 | 3.260141 | 2.173147 | 0 | 8.992094 | 0
2018-03-08 20:50 | 192060.6 | 600.0017 | 3 | 36 | 4.374752 | 3.260122 | 2.281806 | 0 | 9.46529 | 0
2018-03-08 20:52 | 192180.6 | 720.0025 | 3 | 36 | 4.400403 | 2.99832 | 2.388721 | 0 | 9.934877 | 0
2018-03-08 20:54 | 192300.6 | 840.0008 | 3 | 36 | 4.400408 | 2.491617 | 2.47984 | 0 | 10.33584 | 0
2018-03-08 20:56 | 192420.6 | 960.0016 | 3 | 36 | 4.400401 | 2.085491 | 2.55587 | 0 | 10.6704 | 0
2018-03-08 20:58 | 192540.6 | 1080.0015 | 3 | 36 | 4.400369 | 1.756033 | 2.619696 | 0 | 10.95126 | 0
2018-03-08 21:00 | 192660.6 | 1200.0009 | 3 | 36 | 4.400379 | 1.488735 | 2.673616 | 0 | 11.18853 | 0
2018-03-08 21:02 | 192780.6 | 1320.0016 | 3 | 36 | 4.40035 | 1.269989 | 2.719475 | 0 | 11.39033 | 0
2018-03-08 21:04 | 192900.6 | 1440.0023 | 3 | 36 | 4.400361 | 1.091499 | 2.758743 | 0 | 11.56312 | 0
2018-03-08 21:06 | 193020.6 | 1560.0015 | 3 | 36 | 4.400362 | 0.9443398 | 2.792587 | 0 | 11.71204 | 0
2018-03-08 21:08 | 193140.6 | 1680 | 3 | 36 | 4.400342 | 0.8213367 | 2.82195 | 0 | 11.84125 | 0
2018-03-08 21:10 | 193260.6 | 1800.0008 | 3 | 36 | 4.400329 | 0.7189674 | 2.847585 | 0 | 11.95406 | 0
2018-03-08 21:12 | 193353.3 | 1892.6381 | 3 | 36 | 4.400339 | 0.6519985 | 2.86521 | 0 | 12.03161 | 0
2018-03-08 21:14 | 193473.3 | 120.0008 | 4 | 36 | 4.353156 | 0 | 2.86521 | 0 | 12.03161 | 0
2018-03-08 21:16 | 193593.3 | 240 | 4 | 36 | 4.349455 | 0 | 2.86521 | 0 | 12.03161 | 0
2018-03-08 21:17 | 193653.3 | 300.0023 | 4 | 36 | 4.34833 | 0 | 2.86521 | 0 | 12.03161 | 0
2018-03-08 21:19 | 193773.4 | 120.001 | 5 | 36 | 3.874905 | -6.520105 | 2.86521 | 0.2173167 | 12.03161 | 0.8547118
2018-03-08 21:21 | 193893.4 | 240.001 | 5 | 36 | 3.792846 | -6.520127 | 2.86521 | 0.4346448 | 12.03161 | 1.687818
2018-03-08 21:23 | 194013.4 | 360.0019 | 5 | 36 | 3.715774 | -6.520122 | 2.86521 | 0.6519657 | 12.03161 | 2.503621
2018-03-08 21:25 | 194133.4 | 480.001 | 5 | 36 | 3.644236 | -6.520131 | 2.86521 | 0.8692688 | 12.03161 | 3.303184
2018-03-08 21:27 | 194253.4 | 600.0019 | 5 | 36 | 3.579012 | -6.520039 | 2.86521 | 1.086604 | 12.03161 | 4.087985
2018-03-08 21:29 | 194373.4 | 720.0027 | 5 | 36 | 3.521841 | -6.520087 | 2.86521 | 1.30394 | 12.03161 | 4.859474
2018-03-08 21:31 | 194493.4 | 840.001 | 5 | 36 | 3.472346 | -6.520081 | 2.86521 | 1.52126 | 12.03161 | 5.619346
2018-03-08 21:33 | 194613.4 | 960.001 | 5 | 36 | 3.42891 | -6.520129 | 2.86521 | 1.738579 | 12.03161 | 6.36914
2018-03-08 21:35 | 194733.4 | 1080.001 | 5 | 36 | 3.389667 | -6.519852 | 2.86521 | 1.95589 | 12.03161 | 7.109967
2018-03-08 21:37 | 194853.4 | 1200.001 | 5 | 36 | 3.351563 | -6.519835 | 2.86521 | 2.173203 | 12.03161 | 7.842465
2018-03-08 21:39 | 194973.4 | 1320.0002 | 5 | 36 | 3.304716 | -6.519953 | 2.86521 | 2.390506 | 12.03161 | 8.566082
2018-03-08 21:41 | 195093.4 | 1440.0002 | 5 | 36 | 3.220748 | -6.519976 | 2.86521 | 2.60781 | 12.03161 | 9.275868
2018-03-08 21:43 | 195213.4 | 1560.0018 | 5 | 36 | 3.056103 | -6.519992 | 2.86521 | 2.825148 | 12.03161 | 9.960639
2018-03-08 21:43 | 195235.5 | 1582.1345 | 5 | 36 | 2.999996 | -6.520001 | 2.86521 | 2.865233 | 12.03161 | 10.08207
2018-03-08 21:45 | 195355.6 | 120.0001 | 6 | 36 | 3.58824 | 0 | 2.86521 | 2.865233 | 12.03161 | 10.08207
2018-03-08 21:47 | 195475.6 | 240.0007 | 6 | 36 | 3.619572 | 0 | 2.86521 | 2.865233 | 12.03161 | 10.08207
2018-03-08 21:48 | 195535.6 | 300.0021 | 6 | 36 | 3.627126 | 0 | 2.86521 | 2.865233 | 12.03161 | 10.08207
2018-03-08 21:48 | 195535.6 | 0.0025 | 7 | 37 | 3.627112 | 0 | 0 | 0 | 0 | 0
2018-03-08 21:50 | 195655.7 | 120.0003 | 2 | 37 | 3.979565 | 4.889988 | 0.1623123 | 0 | 0.6400712 | 0
2018-03-08 21:52 | 195775.7 | 240.0001 | 2 | 37 | 4.022781 | 4.889996 | 0.3252957 | 0 | 1.292332 | 0
2018-03-08 21:54 | 195895.7 | 360.0009 | 2 | 37 | 4.056801 | 4.889959 | 0.4882809 | 0 | 1.950867 | 0
2018-03-08 21:56 | 196015.7 | 480.0017 | 2 | 37 | 4.083856 | 4.889997 | 0.6512635 | 0 | 2.614334 | 0
2018-03-08 21:58 | 196135.7 | 600.001 | 2 | 37 | 4.107255 | 4.890032 | 0.8142519 | 0 | 3.281874 | 0
2018-03-08 22:00 | 196255.7 | 720.0002 | 2 | 37 | 4.13223 | 4.890062 | 0.9772376 | 0 | 3.95329 | 0
2018-03-08 22:02 | 196375.7 | 840.0011 | 2 | 37 | 4.160491 | 4.89006 | 1.140223 | 0 | 4.629046 | 0
2018-03-08 22:04 | 196495.7 | 960.0012 | 2 | 37 | 4.191813 | 4.890059 | 1.303211 | 0 | 5.309661 | 0
2018-03-08 22:06 | 196615.7 | 1080.0016 | 2 | 37 | 4.200412 | 4.424952 | 1.460151 | 0 | 5.968694 | 0
2018-03-08 22:08 | 196735.7 | 1200.0003 | 2 | 37 | 4.200398 | 3.870382 | 1.598278 | 0 | 6.548881 | 0
2018-03-08 22:10 | 196855.7 | 1320.0015 | 2 | 37 | 4.200409 | 3.357336 | 1.718599 | 0 | 7.054276 | 0
2018-03-08 22:11 | 196879.5 | 1343.7726 | 2 | 37 | 4.200378 | 3.259981 | 1.740441 | 0 | 7.146022 | 0
2018-03-08 22:13 | 196999.5 | 120.0022 | 3 | 37 | 4.228986 | 3.26008 | 1.848669 | 0 | 7.60205 | 0
2018-03-08 22:15 | 197119.5 | 240.0004 | 3 | 37 | 4.262249 | 3.260082 | 1.957328 | 0 | 8.063353 | 0
2018-03-08 22:17 | 197239.5 | 360.0024 | 3 | 37 | 4.297825 | 3.260096 | 2.065991 | 0 | 8.528412 | 0
2018-03-08 22:19 | 197359.5 | 480.0002 | 3 | 37 | 4.335558 | 3.260113 | 2.174643 | 0 | 8.997413 | 0
2018-03-08 22:21 | 197479.5 | 600.0019 | 3 | 37 | 4.375154 | 3.260111 | 2.283309 | 0 | 9.470678 | 0
2018-03-08 22:23 | 197599.5 | 720.0019 | 3 | 37 | 4.400415 | 2.991583 | 2.390117 | 0 | 9.939822 | 0
2018-03-08 22:25 | 197719.5 | 840.0005 | 3 | 37 | 4.400405 | 2.485157 | 2.481029 | 0 | 10.33987 | 0
2018-03-08 22:27 | 197839.5 | 960.0004 | 3 | 37 | 4.400382 | 2.079752 | 2.556865 | 0 | 10.67358 | 0
2018-03-08 22:29 | 197959.5 | 1080.0013 | 3 | 37 | 4.400386 | 1.75144 | 2.620523 | 0 | 10.9537 | 0
2018-03-08 22:31 | 198079.5 | 1200.0008 | 3 | 37 | 4.40036 | 1.483694 | 2.674288 | 0 | 11.19028 | 0
2018-03-08 22:33 | 198199.5 | 1320.0013 | 3 | 37 | 4.400358 | 1.266382 | 2.720002 | 0 | 11.39145 | 0
2018-03-08 22:35 | 198319.5 | 1440.0017 | 3 | 37 | 4.400344 | 1.087921 | 2.759147 | 0 | 11.5637 | 0
2018-03-08 22:37 | 198439.5 | 1560.0016 | 3 | 37 | 4.400357 | 0.9411793 | 2.792889 | 0 | 11.71217 | 0
2018-03-08 22:39 | 198559.5 | 1680.0016 | 3 | 37 | 4.400332 | 0.819046 | 2.822166 | 0 | 11.84101 | 0
2018-03-08 22:41 | 198679.5 | 1800.0002 | 3 | 37 | 4.40035 | 0.7176056 | 2.847728 | 0 | 11.95348 | 0
2018-03-08 22:42 | 198770.5 | 1891.0006 | 3 | 37 | 4.400364 | 0.6519871 | 2.865009 | 0 | 12.02953 | 0
2018-03-08 22:44 | 198890.5 | 120.0012 | 4 | 37 | 4.353047 | 0 | 2.865011 | 0 | 12.02954 | 0
2018-03-08 22:46 | 199010.5 | 240.0009 | 4 | 37 | 4.349334 | 0 | 2.865011 | 0 | 12.02954 | 0
2018-03-08 22:47 | 199070.5 | 300.0024 | 4 | 37 | 4.348205 | 0 | 2.865011 | 0 | 12.02954 | 0
2018-03-08 22:49 | 199190.6 | 120.001 | 5 | 37 | 3.873512 | -6.519819 | 2.865011 | 0.2173115 | 12.02954 | 0.8544154
2018-03-08 22:51 | 199310.6 | 240.0014 | 5 | 37 | 3.791511 | -6.520178 | 2.865011 | 0.4346158 | 12.02954 | 1.687131
2018-03-08 22:53 | 199430.6 | 360.0019 | 5 | 37 | 3.714649 | -6.520186 | 2.865011 | 0.651948 | 12.02954 | 2.502708
2018-03-08 22:55 | 199550.6 | 480.0009 | 5 | 37 | 3.643064 | -6.520044 | 2.865011 | 0.8692553 | 12.02954 | 3.302043
2018-03-08 22:57 | 199670.6 | 600.0004 | 5 | 37 | 3.578083 | -6.519828 | 2.865011 | 1.086575 | 12.02954 | 4.086555
2018-03-08 22:59 | 199790.6 | 720.0006 | 5 | 37 | 3.52099 | -6.519979 | 2.865011 | 1.303884 | 12.02954 | 4.857755
2018-03-08 23:01 | 199910.6 | 840.0004 | 5 | 37 | 3.471509 | -6.520164 | 2.865011 | 1.52119 | 12.02954 | 5.617393
2018-03-08 23:03 | 200030.6 | 960.0005 | 5 | 37 | 3.428117 | -6.519862 | 2.865011 | 1.73849 | 12.02954 | 6.366942
2018-03-08 23:05 | 200150.6 | 1080.0005 | 5 | 37 | 3.388813 | -6.519943 | 2.865011 | 1.955794 | 12.02954 | 7.107564
2018-03-08 23:07 | 200270.6 | 1200.0013 | 5 | 37 | 3.350748 | -6.519898 | 2.865011 | 2.173092 | 12.02954 | 7.839833
2018-03-08 23:09 | 200390.6 | 1320.0018 | 5 | 37 | 3.303884 | -6.520048 | 2.865011 | 2.390409 | 12.02954 | 8.563326
2018-03-08 23:11 | 200510.6 | 1440 | 5 | 37 | 3.219694 | -6.520123 | 2.865011 | 2.607712 | 12.02954 | 9.272908
2018-03-08 23:13 | 200630.6 | 1560.0017 | 5 | 37 | 3.054076 | -6.520089 | 2.865011 | 2.82503 | 12.02954 | 9.957332
2018-03-08 23:13 | 200651.8 | 1581.1544 | 5 | 37 | 2.999994 | -6.520095 | 2.865011 | 2.863343 | 12.02954 | 10.07335
2018-03-08 23:15 | 200771.8 | 120.0006 | 6 | 37 | 3.588736 | 0 | 2.865011 | 2.863343 | 12.02954 | 10.07335
2018-03-08 23:17 | 200891.8 | 240.0016 | 6 | 37 | 3.620084 | 0 | 2.865011 | 2.863343 | 12.02954 | 10.07335
2018-03-08 23:18 | 200951.8 | 300.0008 | 6 | 37 | 3.62766 | 0 | 2.865011 | 2.863343 | 12.02954 | 10.07335
2018-03-08 23:18 | 200951.8098 | 0.0023 | 7 | 38 | 3.627681 | 0 | 0 | 0 | 0 | 0
2018-03-08 23:20 | 201071.9 | 120.002 | 2 | 38 | 3.980231 | 4.890026 | 0.1623098 | 0 | 0.6401726 | 0
2018-03-08 23:22 | 201191.9 | 240.0015 | 2 | 38 | 4.023491 | 4.890059 | 0.3252955 | 0 | 1.292555 | 0
2018-03-08 23:24 | 201311.9 | 360.0014 | 2 | 38 | 4.057458 | 4.889969 | 0.488279 | 0 | 1.951191 | 0
2018-03-08 23:26 | 201431.9 | 480.0014 | 2 | 38 | 4.084486 | 4.890013 | 0.6512641 | 0 | 2.614774 | 0
2018-03-08 23:28 | 201551.9 | 600.0001 | 2 | 38 | 4.10779 | 4.890039 | 0.8142542 | 0 | 3.282413 | 0
2018-03-08 23:30 | 201671.9 | 720.0001 | 2 | 38 | 4.132736 | 4.890034 | 0.9772422 | 0 | 3.953924 | 0
2018-03-08 23:32 | 201791.9 | 840.0013 | 2 | 38 | 4.160912 | 4.890083 | 1.140231 | 0 | 4.629766 | 0
2018-03-08 23:34 | 201911.9 | 960.0021 | 2 | 38 | 4.192301 | 4.890047 | 1.303216 | 0 | 5.310448 | 0
2018-03-08 23:36 | 202031.9 | 1080.0013 | 2 | 38 | 4.200386 | 4.417212 | 1.459949 | 0 | 5.968629 | 0
2018-03-08 23:38 | 202151.9 | 1200.0013 | 2 | 38 | 4.200411 | 3.864893 | 1.597866 | 0 | 6.547937 | 0
2018-03-08 23:40 | 202271.9 | 1320.0013 | 2 | 38 | 4.200395 | 3.352268 | 1.718013 | 0 | 7.052601 | 0
2018-03-08 23:41 | 202294.7 | 1342.8166 | 2 | 38 | 4.200395 | 3.259995 | 1.738961 | 0 | 7.140588 | 0
2018-03-08 23:43 | 202414.7 | 120.0013 | 3 | 38 | 4.228979 | 3.260138 | 1.847181 | 0 | 7.596586 | 0
2018-03-08 23:45 | 202534.7 | 240.0022 | 3 | 38 | 4.262218 | 3.260098 | 1.955841 | 0 | 8.057887 | 0
2018-03-08 23:47 | 202654.7 | 360.0024 | 3 | 38 | 4.297781 | 3.260057 | 2.064504 | 0 | 8.522946 | 0
2018-03-08 23:49 | 202774.7 | 480.0024 | 3 | 38 | 4.335498 | 3.260122 | 2.173162 | 0 | 8.991965 | 0
2018-03-08 23:51 | 202894.7 | 600.0017 | 3 | 38 | 4.375018 | 3.26012 | 2.281821 | 0 | 9.465187 | 0
2018-03-08 23:53 | 203014.7 | 720.0019 | 3 | 38 | 4.40041 | 2.994761 | 2.388681 | 0 | 9.934554 | 0
2018-03-08 23:55 | 203134.7 | 840.0005 | 3 | 38 | 4.400408 | 2.487692 | 2.479676 | 0 | 10.33497 | 0
2018-03-08 23:57 | 203254.7 | 960.0008 | 3 | 38 | 4.400374 | 2.082018 | 2.555598 | 0 | 10.66905 | 0
2018-03-08 23:59 | 203374.7 | 1080.0003 | 3 | 38 | 4.400382 | 1.753862 | 2.619329 | 0 | 10.94949 | 0
2018-03-09 00:01 | 203494.7 | 1200.0016 | 3 | 38 | 4.400383 | 1.486809 | 2.673173 | 0 | 11.18643 | 0
2018-03-09 00:03 | 203614.7 | 1320.0006 | 3 | 38 | 4.400363 | 1.268499 | 2.71896 | 0 | 11.38791 | 0
2018-03-09 00:05 | 203734.7 | 1440.0015 | 3 | 38 | 4.400369 | 1.090071 | 2.758164 | 0 | 11.56042 | 0
2018-03-09 00:07 | 203854.7 | 1560.0012 | 3 | 38 | 4.400352 | 0.9426403 | 2.791959 | 0 | 11.70913 | 0
2018-03-09 00:09 | 203974.7 | 1680.0014 | 3 | 38 | 4.400356 | 0.8204651 | 2.821279 | 0 | 11.83815 | 0
2018-03-09 00:11 | 204094.7 | 1800.0008 | 3 | 38 | 4.40035 | 0.7185249 | 2.846877 | 0 | 11.95079 | 0
2018-03-09 00:12 | 204186 | 1891.2283 | 3 | 38 | 4.400345 | 0.6519947 | 2.864221 | 0 | 12.02711 | 0
2018-03-09 00:14 | 204306.0104 | 120.0012 | 4 | 38 | 4.353105 | 0 | 2.864221 | 0 | 12.02711 | 0
2018-03-09 00:16 | 204426.0104 | 240.0012 | 4 | 38 | 4.349411 | 0 | 2.864221 | 0 | 12.02711 | 0
2018-03-09 00:17 | 204486.0102 | 300.001 | 4 | 38 | 4.348276 | 0 | 2.864221 | 0 | 12.02711 | 0
2018-03-09 00:19 | 204606.1 | 120.0002 | 5 | 38 | 3.874109 | -6.520052 | 2.864221 | 0.2173119 | 12.02711 | 0.8545417
2018-03-09 00:21 | 204726.1 | 240.0002 | 5 | 38 | 3.792011 | -6.520158 | 2.864221 | 0.4346254 | 12.02711 | 1.687409
2018-03-09 00:23 | 204846.1 | 360.0035 | 5 | 38 | 3.714984 | -6.519985 | 2.864221 | 0.6519422 | 12.02711 | 2.503011
2018-03-09 00:25 | 204966.1 | 480.0003 | 5 | 38 | 3.643408 | -6.520158 | 2.864221 | 0.869262 | 12.02711 | 3.302468
2018-03-09 00:27 | 205086.1 | 600.0018 | 5 | 38 | 3.578373 | -6.520138 | 2.864221 | 1.086574 | 12.02711 | 4.087023
2018-03-09 00:29 | 205206.1 | 720.0011 | 5 | 38 | 3.521244 | -6.519819 | 2.864221 | 1.303885 | 12.02711 | 4.858293
2018-03-09 00:31 | 205326.1 | 840.0011 | 5 | 38 | 3.471556 | -6.520186 | 2.864221 | 1.521213 | 12.02711 | 5.61803
2018-03-09 00:33 | 205446.1 | 960.0012 | 5 | 38 | 3.428166 | -6.51986 | 2.864221 | 1.73852 | 12.02711 | 6.367611
2018-03-09 00:35 | 205566.1 | 1080.003 | 5 | 38 | 3.388936 | -6.519965 | 2.864221 | 1.955831 | 12.02711 | 7.108272
2018-03-09 00:37 | 205686.1 | 1200.0006 | 5 | 38 | 3.35066 | -6.519967 | 2.864221 | 2.173129 | 12.02711 | 7.840543
2018-03-09 00:39 | 205806.1 | 1320.0016 | 5 | 38 | 3.303525 | -6.520006 | 2.864221 | 2.390444 | 12.02711 | 8.563979
2018-03-09 00:41 | 205926.1 | 1440.0016 | 5 | 38 | 3.219336 | -6.520077 | 2.864221 | 2.60776 | 12.02711 | 9.273529
2018-03-09 00:43 | 206046.1 | 1560.0017 | 5 | 38 | 3.052876 | -6.520103 | 2.864221 | 2.825076 | 12.02711 | 9.957788
2018-03-09 00:44 | 206066.8 | 1580.7343 | 5 | 38 | 2.999983 | -6.520089 | 2.864221 | 2.862622 | 12.02711 | 10.07146
2018-03-09 00:46 | 206186.9 | 120.0001 | 6 | 38 | 3.589126 | 0 | 2.864221 | 2.862622 | 12.02711 | 10.07146
2018-03-09 00:48 | 206306.9 | 240.0017 | 6 | 38 | 3.620555 | 0 | 2.864221 | 2.862622 | 12.02711 | 10.07146
2018-03-09 00:49 | 206366.9 | 300.0023 | 6 | 38 | 3.628172 | 0 | 2.864221 | 2.862622 | 12.02711 | 10.07146
2018-03-09 00:49 | 206366.9 | 0.0024 | 7 | 39 | 3.628106 | 0 | 0 | 0 | 0 | 0
2018-03-09 00:51 | 206487 | 120.0002 | 2 | 39 | 3.980935 | 4.890013 | 0.1623009 | 8.25e-10 | 0.6402564 | 2.993e-09
2018-03-09 00:53 | 206607 | 240.0002 | 2 | 39 | 4.024259 | 4.890024 | 0.3252878 | 8.25e-10 | 1.292764 | 2.993e-09
2018-03-09 00:55 | 206727 | 360.0019 | 2 | 39 | 4.058274 | 4.890011 | 0.48827 | 8.25e-10 | 1.95153 | 2.993e-09
2018-03-09 00:57 | 206847 | 480.0011 | 2 | 39 | 4.085258 | 4.89007 | 0.6512562 | 8.25e-10 | 2.615249 | 2.993e-09
2018-03-09 00:59 | 206967 | 600.0005 | 2 | 39 | 4.108537 | 4.890059 | 0.8142396 | 8.25e-10 | 3.282987 | 2.993e-09
2018-03-09 01:01 | 207087 | 720.0023 | 2 | 39 | 4.133515 | 4.890059 | 0.9772294 | 8.25e-10 | 3.954629 | 2.993e-09
2018-03-09 01:03 | 207207 | 840.0009 | 2 | 39 | 4.161708 | 4.890036 | 1.140209 | 8.25e-10 | 4.630565 | 2.993e-09
2018-03-09 01:05 | 207327 | 960.0021 | 2 | 39 | 4.193172 | 4.890087 | 1.3032 | 8.25e-10 | 5.311399 | 2.993e-09
2018-03-09 01:07 | 207447 | 1080.0002 | 2 | 39 | 4.200416 | 4.405216 | 1.459542 | 8.25e-10 | 5.967974 | 2.993e-09
2018-03-09 01:09 | 207567 | 1200.0017 | 2 | 39 | 4.200404 | 3.853935 | 1.59706 | 8.25e-10 | 6.545606 | 2.993e-09
2018-03-09 01:11 | 207687 | 1320.0005 | 2 | 39 | 4.200392 | 3.343426 | 1.716885 | 8.25e-10 | 7.048918 | 2.993e-09
2018-03-09 01:11 | 207707.8 | 1340.8466 | 2 | 39 | 4.200389 | 3.259998 | 1.736005 | 8.25e-10 | 7.129227 | 2.993e-09
2018-03-09 01:13 | 207827.8 | 120.0004 | 3 | 39 | 4.228921 | 3.260069 | 1.844218 | 8.25e-10 | 7.585189 | 2.993e-09
2018-03-09 01:15 | 207947.8 | 240.0015 | 3 | 39 | 4.262125 | 3.260077 | 1.952881 | 8.25e-10 | 8.046497 | 2.993e-09
2018-03-09 01:17 | 208067.8 | 360.001 | 3 | 39 | 4.297663 | 3.260103 | 2.06154 | 8.25e-10 | 8.511529 | 2.993e-09
2018-03-09 01:19 | 208187.8 | 480.0003 | 3 | 39 | 4.335358 | 3.260143 | 2.170199 | 8.25e-10 | 8.98054 | 2.993e-09
2018-03-09 01:21 | 208307.8 | 600.0001 | 3 | 39 | 4.374897 | 3.260118 | 2.278855 | 8.25e-10 | 9.453734 | 2.993e-09
2018-03-09 01:23 | 208427.8 | 720.0008 | 3 | 39 | 4.4004 | 2.996937 | 2.385745 | 8.25e-10 | 9.923222 | 2.993e-09
2018-03-09 01:25 | 208547.8 | 840.0008 | 3 | 39 | 4.400384 | 2.490044 | 2.476835 | 8.25e-10 | 10.32405 | 2.993e-09
2018-03-09 01:27 | 208667.8 | 960.0003 | 3 | 39 | 4.400403 | 2.085445 | 2.552848 | 8.25e-10 | 10.65854 | 2.993e-09
2018-03-09 01:29 | 208787.8 | 1080.0012 | 3 | 39 | 4.400374 | 1.756039 | 2.616667 | 8.25e-10 | 10.93937 | 2.993e-09
2018-03-09 01:31 | 208907.9 | 1200.0018 | 3 | 39 | 4.400375 | 1.488909 | 2.670584 | 8.25e-10 | 11.17662 | 2.993e-09
2018-03-09 01:33 | 209027.9 | 1320.0018 | 3 | 39 | 4.400342 | 1.27002 | 2.716443 | 8.25e-10 | 11.37842 | 2.993e-09
2018-03-09 01:35 | 209147.8 | 1440.0005 | 3 | 39 | 4.400354 | 1.091799 | 2.755709 | 8.25e-10 | 11.5512 | 2.993e-09
2018-03-09 01:37 | 209267.9 | 1560.0021 | 3 | 39 | 4.400366 | 0.9447365 | 2.789562 | 8.25e-10 | 11.70017 | 2.993e-09
2018-03-09 01:39 | 209387.8 | 1680.0003 | 3 | 39 | 4.400327 | 0.8217258 | 2.818933 | 8.25e-10 | 11.82941 | 2.993e-09
2018-03-09 01:41 | 209507.9 | 1800.0021 | 3 | 39 | 4.400321 | 0.7197456 | 2.84458 | 8.25e-10 | 11.94227 | 2.993e-09
2018-03-09 01:43 | 209601.5 | 1893.6094 | 3 | 39 | 4.400348 | 0.6519928 | 2.862392 | 8.25e-10 | 12.02065 | 2.993e-09
2018-03-09 01:45 | 209721.5 | 120.0001 | 4 | 39 | 4.352991 | 0 | 2.862392 | 8.25e-10 | 12.02065 | 2.993e-09
2018-03-09 01:47 | 209841.5 | 239.9999 | 4 | 39 | 4.349265 | 0 | 2.862392 | 8.25e-10 | 12.02065 | 2.993e-09
2018-03-09 01:48 | 209901.5 | 300.0036 | 4 | 39 | 4.348151 | 0 | 2.862392 | 8.25e-10 | 12.02065 | 2.993e-09
2018-03-09 01:50 | 210021.6 | 120.001 | 5 | 39 | 3.873391 | -6.519897 | 2.862392 | 0.2173083 | 12.02065 | 0.854367
2018-03-09 01:52 | 210141.6 | 240.0003 | 5 | 39 | 3.791297 | -6.51986 | 2.862392 | 0.4346094 | 12.02065 | 1.687032
2018-03-09 01:54 | 210261.6 | 360 | 5 | 39 | 3.714374 | -6.519837 | 2.862392 | 0.6519258 | 12.02065 | 2.502486
2018-03-09 01:56 | 210381.6 | 480.002 | 5 | 39 | 3.642773 | -6.520129 | 2.862392 | 0.8692454 | 12.02065 | 3.3018
2018-03-09 01:58 | 210501.6 | 600.0004 | 5 | 39 | 3.577916 | -6.520079 | 2.862392 | 1.086552 | 12.02065 | 4.086216
2018-03-09 02:00 | 210621.6 | 720.0012 | 5 | 39 | 3.520788 | -6.520129 | 2.862392 | 1.303881 | 12.02065 | 4.857449
2018-03-09 02:02 | 210741.6 | 840.0028 | 5 | 39 | 3.471323 | -6.520113 | 2.862392 | 1.521192 | 12.02065 | 5.617055
2018-03-09 02:04 | 210861.6 | 960.0012 | 5 | 39 | 3.427969 | -6.520105 | 2.862392 | 1.738502 | 12.02065 | 6.366602
2018-03-09 02:06 | 210981.6 | 1080.0012 | 5 | 39 | 3.388766 | -6.519925 | 2.862392 | 1.955802 | 12.02065 | 7.10719
2018-03-09 02:08 | 211101.6 | 1200.0004 | 5 | 39 | 3.350522 | -6.519939 | 2.862392 | 2.173104 | 12.02065 | 7.839439
2018-03-09 02:10 | 211221.6 | 1320.0012 | 5 | 39 | 3.303293 | -6.52003 | 2.862392 | 2.390414 | 12.02065 | 8.56282
2018-03-09 02:12 | 211341.6 | 1440.0012 | 5 | 39 | 3.219005 | -6.520095 | 2.862392 | 2.607718 | 12.02065 | 9.272266
2018-03-09 02:14 | 211461.6 | 1560.002 | 5 | 39 | 3.052206 | -6.520041 | 2.862392 | 2.825033 | 12.02065 | 9.956407
2018-03-09 02:14 | 211482 | 1580.4282 | 5 | 39 | 2.999994 | -6.520071 | 2.862392 | 2.862022 | 12.02065 | 10.06838
2018-03-09 02:16 | 211602.1 | 119.9998 | 6 | 39 | 3.588709 | 0 | 2.862392 | 2.862022 | 12.02065 | 10.06838
2018-03-09 02:18 | 211722.1 | 239.9999 | 6 | 39 | 3.620078 | 0 | 2.862392 | 2.862022 | 12.02065 | 10.06838
2018-03-09 02:19 | 211782.1 | 300.0045 | 6 | 39 | 3.627673 | 0 | 2.862392 | 2.862022 | 12.02065 | 10.06838
2018-03-09 02:19 | 211782.1 | 0.0055 | 7 | 40 | 3.627663 | 0 | 0 | 0 | 0 | 0
2018-03-09 02:21 | 211902.2 | 120.0017 | 2 | 40 | 3.980345 | 4.890005 | 0.1623045 | 0 | 0.6401712 | 0
2018-03-09 02:23 | 212022.2 | 240.0017 | 2 | 40 | 4.023605 | 4.889997 | 0.3252847 | 0 | 1.292549 | 0
2018-03-09 02:25 | 212142.2 | 360.0018 | 2 | 40 | 4.05761 | 4.889982 | 0.4882701 | 0 | 1.951219 | 0
2018-03-09 02:27 | 212262.2 | 480.0003 | 2 | 40 | 4.084548 | 4.89003 | 0.6512522 | 0 | 2.614808 | 0
2018-03-09 02:29 | 212382.2 | 600.0007 | 2 | 40 | 4.107831 | 4.890022 | 0.8142399 | 0 | 3.282446 | 0
2018-03-09 02:31 | 212502.2 | 720.0015 | 2 | 40 | 4.132732 | 4.890024 | 0.9772304 | 0 | 3.953973 | 0
2018-03-09 02:33 | 212622.2 | 840.0021 | 2 | 40 | 4.160918 | 4.890072 | 1.140216 | 0 | 4.629804 | 0
2018-03-09 02:35 | 212742.2 | 960.0029 | 2 | 40 | 4.192301 | 4.890024 | 1.303197 | 0 | 5.310462 | 0
2018-03-09 02:37 | 212862.2 | 1080.0007 | 2 | 40 | 4.200386 | 4.416147 | 1.459918 | 0 | 5.968597 | 0
2018-03-09 02:39 | 212982.2 | 1200.0014 | 2 | 40 | 4.200404 | 3.863127 | 1.597784 | 0 | 6.547688 | 0
2018-03-09 02:41 | 213102.2 | 1320.0007 | 2 | 40 | 4.200392 | 3.350945 | 1.717886 | 0 | 7.052164 | 0
2018-03-09 02:41 | 213124.6 | 1342.4773 | 2 | 40 | 4.200395 | 3.259979 | 1.738518 | 0 | 7.138825 | 0
2018-03-09 02:43 | 213244.7 | 120.0011 | 3 | 40 | 4.229016 | 3.260077 | 1.846744 | 0 | 7.594852 | 0
2018-03-09 02:45 | 213364.7 | 240.0021 | 3 | 40 | 4.262339 | 3.260101 | 1.955408 | 0 | 8.05618 | 0
2018-03-09 02:47 | 213484.7 | 360.0013 | 3 | 40 | 4.297925 | 3.26009 | 2.064064 | 0 | 8.521224 | 0
2018-03-09 02:49 | 213604.7 | 480.0006 | 3 | 40 | 4.335621 | 3.260124 | 2.172726 | 0 | 8.990273 | 0
2018-03-09 02:51 | 213724.7 | 600.0006 | 3 | 40 | 4.375162 | 3.260147 | 2.281383 | 0 | 9.463505 | 0
2018-03-09 02:53 | 213844.7 | 720.0008 | 3 | 40 | 4.400407 | 2.992409 | 2.388208 | 0 | 9.932725 | 0
2018-03-09 02:55 | 213964.7 | 840.001 | 3 | 40 | 4.400388 | 2.485226 | 2.479137 | 0 | 10.33285 | 0
2018-03-09 02:57 | 214084.7 | 960.0025 | 3 | 40 | 4.400391 | 2.080194 | 2.55499 | 0 | 10.66663 | 0
2018-03-09 02:59 | 214204.7 | 1080.0011 | 3 | 40 | 4.400386 | 1.751793 | 2.618658 | 0 | 10.94679 | 0
2018-03-09 03:01 | 214324.7 | 1200.0007 | 3 | 40 | 4.400383 | 1.484606 | 2.672436 | 0 | 11.18344 | 0
2018-03-09 03:03 | 214444.7 | 1320.0012 | 3 | 40 | 4.400377 | 1.266773 | 2.718163 | 0 | 11.38466 | 0
2018-03-09 03:05 | 214564.7 | 1440.0013 | 3 | 40 | 4.400356 | 1.088465 | 2.757321 | 0 | 11.55696 | 0
2018-03-09 03:07 | 214684.7 | 1560.0016 | 3 | 40 | 4.400346 | 0.9414864 | 2.791077 | 0 | 11.7055 | 0
2018-03-09 03:09 | 214804.7 | 1680.0008 | 3 | 40 | 4.40036 | 0.8195667 | 2.820367 | 0 | 11.83439 | 0
2018-03-09 03:11 | 214924.7 | 1800.0009 | 3 | 40 | 4.400349 | 0.7179203 | 2.845944 | 0 | 11.94694 | 0
2018-03-09 03:13 | 215015.7 | 1890.9936 | 3 | 40 | 4.400342 | 0.6519985 | 2.86323 | 0 | 12.023 | 0
2018-03-09 03:15 | 215135.7 | 120.0008 | 4 | 40 | 4.353097 | 0 | 2.863232 | 0 | 12.02301 | 0
2018-03-09 03:17 | 215255.7 | 240.0002 | 4 | 40 | 4.349373 | 0 | 2.863232 | 0 | 12.02301 | 0
2018-03-09 03:18 | 215315.7 | 300.0009 | 4 | 40 | 4.348255 | 0 | 2.863232 | 0 | 12.02301 | 0
2018-03-09 03:20 | 215435.8 | 120.0002 | 5 | 40 | 3.873911 | -6.520154 | 2.863232 | 0.2173006 | 12.02301 | 0.8544542
2018-03-09 03:22 | 215555.8 | 240.0002 | 5 | 40 | 3.791885 | -6.52016 | 2.863232 | 0.4346369 | 12.02301 | 1.68737
2018-03-09 03:24 | 215675.8 | 360.0005 | 5 | 40 | 3.715031 | -6.519794 | 2.863232 | 0.6519506 | 12.02301 | 2.502958
2018-03-09 03:26 | 215795.8 | 480.0011 | 5 | 40 | 3.643284 | -6.52012 | 2.863232 | 0.8692716 | 12.02301 | 3.302406
2018-03-09 03:28 | 215915.8 | 600.0003 | 5 | 40 | 3.57831 | -6.520095 | 2.863232 | 1.08658 | 12.02301 | 4.086918
2018-03-09 03:30 | 216035.8 | 720.0028 | 5 | 40 | 3.521241 | -6.520151 | 2.863232 | 1.303897 | 12.02301 | 4.858194
2018-03-09 03:32 | 216155.8 | 840.002 | 5 | 40 | 3.471775 | -6.520144 | 2.863232 | 1.521207 | 12.02301 | 5.617902
2018-03-09 03:34 | 216275.8 | 960.0029 | 5 | 40 | 3.428335 | -6.519884 | 2.863232 | 1.738523 | 12.02301 | 6.367557
2018-03-09 03:36 | 216395.8 | 1080.0004 | 5 | 40 | 3.389029 | -6.519981 | 2.863232 | 1.955813 | 12.02301 | 7.108176
2018-03-09 03:38 | 216515.8 | 1200.0021 | 5 | 40 | 3.350871 | -6.519988 | 2.863232 | 2.173134 | 12.02301 | 7.840569
2018-03-09 03:40 | 216635.8 | 1320.0006 | 5 | 40 | 3.303681 | -6.520087 | 2.863232 | 2.390435 | 12.02301 | 8.564005
2018-03-09 03:42 | 216755.8 | 1440.0009 | 5 | 40 | 3.219164 | -6.520097 | 2.863232 | 2.607749 | 12.02301 | 9.273544
2018-03-09 03:44 | 216875.8 | 1560.0018 | 5 | 40 | 3.052304 | -6.520061 | 2.863232 | 2.825067 | 12.02301 | 9.957728
2018-03-09 03:44 | 216896.2 | 1580.4375 | 5 | 40 | 2.999968 | -6.520041 | 2.863232 | 2.862071 | 12.02301 | 10.06975
2018-03-09 03:46 | 217016.3 | 120.0019 | 6 | 40 | 3.588877 | 0 | 2.863232 | 2.862071 | 12.02301 | 10.06975
2018-03-09 03:48 | 217136.3 | 240.0021 | 6 | 40 | 3.620274 | 0 | 2.863232 | 2.862071 | 12.02301 | 10.06975
2018-03-09 03:49 | 217196.3 | 300.0035 | 6 | 40 | 3.627845 | 0 | 2.863232 | 2.862071 | 12.02301 | 10.06975
2018-03-09 03:49 | 217196.3 | 0.004 | 7 | 41 | 3.627827 | 0 | 0 | 0 | 0 | 0
2018-03-09 03:51 | 217316.4 | 120.0009 | 2 | 41 | 3.980495 | 4.890003 | 0.1622988 | 6.93e-10 | 0.6401784 | 2.514e-09
2018-03-09 03:53 | 217436.4 | 240.0017 | 2 | 41 | 4.023749 | 4.890018 | 0.325282 | 6.93e-10 | 1.292593 | 2.514e-09
2018-03-09 03:55 | 217556.4 | 360.0013 | 2 | 41 | 4.057777 | 4.890034 | 0.488265 | 6.93e-10 | 1.951279 | 2.514e-09
2018-03-09 03:57 | 217676.4 | 480.0017 | 2 | 41 | 4.084772 | 4.889997 | 0.6512557 | 6.93e-10 | 2.614933 | 2.514e-09
2018-03-09 03:59 | 217796.4 | 600.0011 | 2 | 41 | 4.108064 | 4.890041 | 0.8142486 | 6.93e-10 | 3.282634 | 2.514e-09
2018-03-09 04:01 | 217916.4 | 720.0022 | 2 | 41 | 4.133001 | 4.890005 | 0.977238 | 6.93e-10 | 3.954193 | 2.514e-09
2018-03-09 04:03 | 218036.4 | 840.0017 | 2 | 41 | 4.161218 | 4.890059 | 1.140219 | 6.93e-10 | 4.630052 | 2.514e-09
2018-03-09 04:05 | 218156.4 | 960.002 | 2 | 41 | 4.192672 | 4.89002 | 1.3032 | 6.93e-10 | 5.310766 | 2.514e-09
2018-03-09 04:07 | 218276.4 | 1080.0015 | 2 | 41 | 4.200425 | 4.411934 | 1.459751 | 6.93e-10 | 5.968198 | 2.514e-09
2018-03-09 04:09 | 218396.4 | 1200.0001 | 2 | 41 | 4.200406 | 3.859221 | 1.597477 | 6.93e-10 | 6.546705 | 2.514e-09
2018-03-09 04:11 | 218516.4 | 1320.0006 | 2 | 41 | 4.200401 | 3.346521 | 1.717433 | 6.93e-10 | 7.050568 | 2.514e-09
2018-03-09 04:12 | 218537.7 | 1341.3316 | 2 | 41 | 4.200392 | 3.259975 | 1.737004 | 6.93e-10 | 7.132772 | 2.514e-09
2018-03-09 04:14 | 218657.7 | 120.0003 | 3 | 41 | 4.228971 | 3.260078 | 1.845222 | 6.93e-10 | 7.588761 | 2.514e-09
2018-03-09 04:16 | 218777.7 | 240.0014 | 3 | 41 | 4.262246 | 3.260113 | 1.953883 | 6.93e-10 | 8.050072 | 2.514e-09
2018-03-09 04:18 | 218897.7 | 360.0007 | 3 | 41 | 4.297843 | 3.260134 | 2.062542 | 6.93e-10 | 8.515115 | 2.514e-09
2018-03-09 04:20 | 219017.7 | 480.0002 | 3 | 41 | 4.335567 | 3.260109 | 2.171204 | 6.93e-10 | 8.98416 | 2.514e-09
2018-03-09 04:22 | 219137.7 | 600.0012 | 3 | 41 | 4.375084 | 3.260105 | 2.279865 | 6.93e-10 | 9.457398 | 2.514e-09
2018-03-09 04:24 | 219257.7 | 720.0009 | 3 | 41 | 4.400398 | 2.993025 | 2.386703 | 6.93e-10 | 9.92667 | 2.514e-09
2018-03-09 04:26 | 219377.7 | 840.0013 | 3 | 41 | 4.400386 | 2.487291 | 2.477683 | 6.93e-10 | 10.32702 | 2.514e-09
2018-03-09 04:28 | 219497.7 | 960.0003 | 3 | 41 | 4.400387 | 2.082161 | 2.553593 | 6.93e-10 | 10.66106 | 2.514e-09
2018-03-09 04:30 | 219617.7 | 1080.0024 | 3 | 41 | 4.400412 | 1.754538 | 2.61733 | 6.93e-10 | 10.94152 | 2.514e-09
2018-03-09 04:32 | 219737.7 | 1200.0012 | 3 | 41 | 4.400371 | 1.486631 | 2.671177 | 6.93e-10 | 11.17847 | 2.514e-09
2018-03-09 04:34 | 219857.7 | 1320.0024 | 3 | 41 | 4.400376 | 1.26915 | 2.716975 | 6.93e-10 | 11.38 | 2.514e-09
2018-03-09 04:36 | 219977.7 | 1440.0021 | 3 | 41 | 4.400359 | 1.090349 | 2.75619 | 6.93e-10 | 11.55256 | 2.514e-09
2018-03-09 04:38 | 220097.7 | 1560.0025 | 3 | 41 | 4.400372 | 0.9434566 | 2.790001 | 6.93e-10 | 11.70134 | 2.514e-09
2018-03-09 04:40 | 220217.7 | 1680.0005 | 3 | 41 | 4.400341 | 0.8209419 | 2.819335 | 6.93e-10 | 11.83042 | 2.514e-09
2018-03-09 04:42 | 220337.7 | 1800.0014 | 3 | 41 | 4.400361 | 0.719347 | 2.844949 | 6.93e-10 | 11.94313 | 2.514e-09
2018-03-09 04:43 | 220430.2 | 1892.4471 | 3 | 41 | 4.400364 | 0.6519985 | 2.86253 | 6.93e-10 | 12.02049 | 2.514e-09
2018-03-09 04:45 | 220550.2 | 120.0021 | 4 | 41 | 4.353074 | 0 | 2.86253 | 6.93e-10 | 12.02049 | 2.514e-09
2018-03-09 04:47 | 220670.2 | 240.0021 | 4 | 41 | 4.349386 | 0 | 2.86253 | 6.93e-10 | 12.02049 | 2.514e-09
2018-03-09 04:48 | 220730.2 | 300.0033 | 4 | 41 | 4.348247 | 0 | 2.86253 | 6.93e-10 | 12.02049 | 2.514e-09
2018-03-09 04:50 | 220850.3 | 120.0003 | 5 | 41 | 3.873864 | -6.51988 | 2.86253 | 0.2172972 | 12.02049 | 0.8544245
2018-03-09 04:52 | 220970.3 | 240.0011 | 5 | 41 | 3.791884 | -6.519864 | 2.86253 | 0.4346082 | 12.02049 | 1.687239
2018-03-09 04:54 | 221090.3 | 360.0002 | 5 | 41 | 3.715106 | -6.519882 | 2.86253 | 0.651909 | 12.02049 | 2.502778
2018-03-09 04:56 | 221210.3 | 480.0005 | 5 | 41 | 3.643497 | -6.519872 | 2.86253 | 0.8692077 | 12.02049 | 3.302171
2018-03-09 04:58 | 221330.3 | 600.0004 | 5 | 41 | 3.578504 | -6.519852 | 2.86253 | 1.086516 | 12.02049 | 4.086738
2018-03-09 05:00 | 221450.3 | 720.0022 | 5 | 41 | 3.521291 | -6.519856 | 2.86253 | 1.303838 | 12.02049 | 4.858059
2018-03-09 05:02 | 221570.3 | 840.0001 | 5 | 41 | 3.471794 | -6.519832 | 2.86253 | 1.521139 | 12.02049 | 5.617728
2018-03-09 05:04 | 221690.3 | 960.0007 | 5 | 41 | 3.428369 | -6.519945 | 2.86253 | 1.738449 | 12.02049 | 6.367374
2018-03-09 05:06 | 221810.3 | 1080.001 | 5 | 41 | 3.389007 | -6.520006 | 2.86253 | 1.955761 | 12.02049 | 7.108071
2018-03-09 05:08 | 221930.3 | 1200.0015 | 5 | 41 | 3.350815 | -6.520044 | 2.86253 | 2.173063 | 12.02049 | 7.840388
2018-03-09 05:10 | 222050.3 | 1320.0006 | 5 | 41 | 3.303561 | -6.520158 | 2.86253 | 2.39038 | 12.02049 | 8.563855
2018-03-09 05:12 | 222170.3 | 1440.0018 | 5 | 41 | 3.218818 | -6.520156 | 2.86253 | 2.607687 | 12.02049 | 9.273313
2018-03-09 05:14 | 222290.3 | 1560.0014 | 5 | 41 | 3.051536 | -6.520091 | 2.86253 | 2.825011 | 12.02049 | 9.957391
2018-03-09 05:14 | 222310.4 | 1580.1573 | 5 | 41 | 2.999998 | -6.520115 | 2.86253 | 2.861508 | 12.02049 | 10.06786
2018-03-09 05:16 | 222430.5 | 120.0012 | 6 | 41 | 3.589006 | 0 | 2.86253 | 2.861508 | 12.02049 | 10.06786
2018-03-09 05:18 | 222550.5 | 240.0007 | 6 | 41 | 3.620336 | 0 | 2.86253 | 2.861508 | 12.02049 | 10.06786
2018-03-09 05:19 | 222610.5 | 300.0039 | 6 | 41 | 3.62794 | 0 | 2.86253 | 2.861508 | 12.02049 | 10.06786
2018-03-09 05:19 | 222610.5 | 0.0047 | 7 | 42 | 3.627894 | 0 | 0 | 0 | 0 | 0
2018-03-09 05:21 | 222730.6 | 120.0012 | 2 | 42 | 3.980613 | 4.890005 | 0.162306 | 0 | 0.6402269 | 0
2018-03-09 05:23 | 222850.6 | 240.0015 | 2 | 42 | 4.023832 | 4.890034 | 0.3252861 | 0 | 1.292641 | 0
2018-03-09 05:25 | 222970.6 | 360.0008 | 2 | 42 | 4.057796 | 4.890036 | 0.4882683 | 0 | 1.951332 | 0
2018-03-09 05:27 | 223090.6 | 480.001 | 2 | 42 | 4.084785 | 4.890041 | 0.6512573 | 0 | 2.614984 | 0
2018-03-09 05:29 | 223210.6 | 600.002 | 2 | 42 | 4.108021 | 4.890007 | 0.8142483 | 0 | 3.282672 | 0
2018-03-09 05:31 | 223330.6 | 720.0015 | 2 | 42 | 4.133006 | 4.890055 | 0.9772293 | 0 | 3.954194 | 0
2018-03-09 05:33 | 223450.6 | 840.0018 | 2 | 42 | 4.161216 | 4.890036 | 1.140221 | 0 | 4.6301 | 0
2018-03-09 05:35 | 223570.6 | 960.0015 | 2 | 42 | 4.192653 | 4.89003 | 1.303207 | 0 | 5.310831 | 0
2018-03-09 05:37 | 223690.6 | 1080.0021 | 2 | 42 | 4.200419 | 4.411909 | 1.459761 | 0 | 5.968275 | 0
2018-03-09 05:39 | 223810.6 | 1200.0012 | 2 | 42 | 4.200411 | 3.857553 | 1.597449 | 0 | 6.546618 | 0
2018-03-09 05:41 | 223930.6 | 1320.0001 | 2 | 42 | 4.200382 | 3.3452 | 1.717359 | 0 | 7.050288 | 0
2018-03-09 05:42 | 223951.7 | 1341.1115 | 2 | 42 | 4.200389 | 3.259975 | 1.736727 | 0 | 7.131643 | 0
2018-03-09 05:44 | 224071.7 | 120.0026 | 3 | 42 | 4.228975 | 3.260078 | 1.844949 | 0 | 7.587644 | 0
2018-03-09 05:46 | 224191.7 | 240.0015 | 3 | 42 | 4.262223 | 3.260073 | 1.953609 | 0 | 8.048948 | 0
2018-03-09 05:48 | 224311.7 | 360.0004 | 3 | 42 | 4.29778 | 3.260067 | 2.062268 | 0 | 8.513988 | 0
2018-03-09 05:50 | 224431.7 | 480.0014 | 3 | 42 | 4.335479 | 3.260086 | 2.170927 | 0 | 8.983006 | 0
2018-03-09 05:52 | 224551.7 | 600.0013 | 3 | 42 | 4.375008 | 3.260098 | 2.279587 | 0 | 9.456234 | 0
2018-03-09 05:54 | 224671.7 | 720.0018 | 3 | 42 | 4.400383 | 2.993843 | 2.386439 | 0 | 9.925565 | 0
2018-03-09 05:56 | 224791.7 | 840.0012 | 3 | 42 | 4.400409 | 2.487602 | 2.47742 | 0 | 10.32592 | 0
2018-03-09 05:58 | 224911.7 | 960.0009 | 3 | 42 | 4.400403 | 2.082256 | 2.553335 | 0 | 10.65997 | 0
2018-03-09 06:00 | 225031.7 | 1080.0012 | 3 | 42 | 4.400372 | 1.753281 | 2.617058 | 0 | 10.94038 | 0
2018-03-09 06:02 | 225151.7 | 1200 | 3 | 42 | 4.400393 | 1.487036 | 2.670897 | 0 | 11.17729 | 0
2018-03-09 06:04 | 225271.7 | 1320.001 | 3 | 42 | 4.400372 | 1.26836 | 2.716682 | 0 | 11.37876 | 0
2018-03-09 06:06 | 225391.7 | 1440.0005 | 3 | 42 | 4.400388 | 1.090483 | 2.755886 | 0 | 11.55127 | 0
2018-03-09 06:08 | 225511.7 | 1560.0014 | 3 | 42 | 4.40035 | 0.9423695 | 2.78968 | 0 | 11.69998 | 0
2018-03-09 06:10 | 225631.7 | 1680.0007 | 3 | 42 | 4.400362 | 0.8207512 | 2.818998 | 0 | 11.82899 | 0
2018-03-09 06:12 | 225751.7 | 1800.001 | 3 | 42 | 4.400359 | 0.7190285 | 2.844598 | 0 | 11.94164 | 0
2018-03-09 06:13 | 225842.4 | 1890.6881 | 3 | 42 | 4.400329 | 0.6519909 | 2.861854 | 0 | 12.01757 | 0
2018-03-09 06:15 | 225962.4 | 120.0016 | 4 | 42 | 4.353015 | 0 | 2.861854 | 0 | 12.01757 | 0
2018-03-09 06:17 | 226082.4 | 240.0002 | 4 | 42 | 4.349304 | 0 | 2.861854 | 0 | 12.01757 | 0
2018-03-09 06:18 | 226142.5 | 300.004 | 4 | 42 | 4.34819 | 0 | 2.861854 | 0 | 12.01757 | 0
2018-03-09 06:20 | 226262.6 | 120.0012 | 5 | 42 | 3.873833 | -6.519826 | 2.861854 | 0.2173032 | 12.01757 | 0.8544431
2018-03-09 06:22 | 226382.6 | 240.0019 | 5 | 42 | 3.791721 | -6.520154 | 2.861854 | 0.4346269 | 12.01757 | 1.687289
2018-03-09 06:24 | 226502.6 | 360.0019 | 5 | 42 | 3.714859 | -6.520172 | 2.861854 | 0.6519485 | 12.01757 | 2.502872
2018-03-09 06:26 | 226622.6 | 480.0005 | 5 | 42 | 3.643205 | -6.52018 | 2.861854 | 0.8692625 | 12.01757 | 3.302261
2018-03-09 06:28 | 226742.6 | 600.0005 | 5 | 42 | 3.578195 | -6.519808 | 2.861854 | 1.086573 | 12.01757 | 4.086764
2018-03-09 06:30 | 226862.6 | 720.0007 | 5 | 42 | 3.521018 | -6.520154 | 2.861854 | 1.30389 | 12.01757 | 4.857999
2018-03-09 06:32 | 226982.6 | 840.0015 | 5 | 42 | 3.471518 | -6.520001 | 2.861854 | 1.5212 | 12.01757 | 5.617658
2018-03-09 06:34 | 227102.6 | 960.0023 | 5 | 42 | 3.428001 | -6.519949 | 2.861854 | 1.738511 | 12.01757 | 6.36723
2018-03-09 06:36 | 227222.6 | 1080.0007 | 5 | 42 | 3.388559 | -6.519965 | 2.861854 | 1.955814 | 12.01757 | 7.1078
2018-03-09 06:38 | 227342.6 | 1200.0007 | 5 | 42 | 3.350362 | -6.520004 | 2.861854 | 2.173121 | 12.01757 | 7.840035
2018-03-09 06:40 | 227462.6 | 1320.0023 | 5 | 42 | 3.302983 | -6.520055 | 2.861854 | 2.390435 | 12.01757 | 8.563369
2018-03-09 06:42 | 227582.6 | 1440.0023 | 5 | 42 | 3.218362 | -6.520077 | 2.861854 | 2.607746 | 12.01757 | 9.272749
2018-03-09 06:44 | 227702.6 | 1560.0032 | 5 | 42 | 3.050512 | -6.520055 | 2.861854 | 2.825064 | 12.01757 | 9.956664
2018-03-09 06:45 | 227722.3 | 1579.7109 | 5 | 42 | 2.999995 | -6.519994 | 2.861854 | 2.860745 | 12.01757 | 10.06465
2018-03-09 06:47 | 227842.3 | 120.0016 | 6 | 42 | 3.589038 | 0 | 2.861854 | 2.860745 | 12.01757 | 10.06465
2018-03-09 06:49 | 227962.3 | 240.0009 | 6 | 42 | 3.620423 | 0 | 2.861854 | 2.860745 | 12.01757 | 10.06465
2018-03-09 06:50 | 228022.3 | 300.0031 | 6 | 42 | 3.628032 | 0 | 2.861854 | 2.860745 | 12.01757 | 10.06465
2018-03-09 06:50 | 228022.3 | 0.0025 | 7 | 43 | 3.6281 | 0 | 0 | 0 | 0 | 0
2018-03-09 06:52 | 228142.4 | 120.0002 | 2 | 43 | 3.980983 | 4.889988 | 0.1623023 | 0 | 0.6402742 | 0
2018-03-09 06:54 | 228262.4 | 240.0003 | 2 | 43 | 4.024271 | 4.890009 | 0.3252802 | 0 | 1.29275 | 0
2018-03-09 06:56 | 228382.4 | 360.0006 | 2 | 43 | 4.058264 | 4.890003 | 0.4882635 | 0 | 1.951516 | 0
2018-03-09 06:58 | 228502.4 | 480.0028 | 2 | 43 | 4.085192 | 4.890057 | 0.6512469 | 0 | 2.615213 | 0
2018-03-09 07:00 | 228622.4 | 600.0005 | 2 | 43 | 4.108487 | 4.890036 | 0.8142298 | 0 | 3.282941 | 0
2018-03-09 07:02 | 228742.4 | 720.0005 | 2 | 43 | 4.133499 | 4.890015 | 0.9772182 | 0 | 3.954571 | 0
2018-03-09 07:04 | 228862.4 | 840.0006 | 2 | 43 | 4.161702 | 4.890047 | 1.140205 | 0 | 4.630532 | 0
2018-03-09 07:06 | 228982.4 | 960.0016 | 2 | 43 | 4.193206 | 4.889997 | 1.303189 | 0 | 5.311345 | 0
2018-03-09 07:08 | 229102.4 | 1080.0014 | 2 | 43 | 4.200414 | 4.402653 | 1.45948 | 0 | 5.967704 | 0
2018-03-09 07:10 | 229222.4 | 1200.0008 | 2 | 43 | 4.200405 | 3.851318 | 1.596918 | 0 | 6.545001 | 0
2018-03-09 07:12 | 229342.4 | 1320.0024 | 2 | 43 | 4.200368 | 3.340134 | 1.716664 | 0 | 7.047982 | 0
2018-03-09 07:12 | 229362.4 | 1340.0093 | 2 | 43 | 4.200394 | 3.259995 | 1.735004 | 0 | 7.125016 | 0
2018-03-09 07:14 | 229482.4 | 120.0018 | 3 | 43 | 4.228985 | 3.260145 | 1.843215 | 0 | 7.580972 | 0
2018-03-09 07:16 | 229602.4 | 240.0003 | 3 | 43 | 4.26226 | 3.260092 | 1.951876 | 0 | 8.042283 | 0
2018-03-09 07:18 | 229722.4 | 360.0005 | 3 | 43 | 4.297839 | 3.260124 | 2.060538 | 0 | 8.507342 | 0
2018-03-09 07:20 | 229842.4 | 480.0001 | 3 | 43 | 4.335569 | 3.260157 | 2.169199 | 0 | 8.976385 | 0
2018-03-09 07:22 | 229962.4 | 600.0017 | 3 | 43 | 4.375138 | 3.260124 | 2.277862 | 0 | 9.449633 | 0
2018-03-09 07:24 | 230082.4 | 720.0004 | 3 | 43 | 4.400408 | 2.993256 | 2.38469 | 0 | 9.918866 | 0
2018-03-09 07:26 | 230202.4 | 840.0012 | 3 | 43 | 4.400396 | 2.487278 | 2.475656 | 0 | 10.31915 | 0
2018-03-09 07:28 | 230322.4 | 960 | 3 | 43 | 4.400379 | 2.08275 | 2.551577 | 0 | 10.65324 | 0
2018-03-09 07:30 | 230442.4 | 1080.001 | 3 | 43 | 4.400385 | 1.754776 | 2.615328 | 0 | 10.93377 | 0
2018-03-09 07:32 | 230562.4 | 1200 | 3 | 43 | 4.400349 | 1.486946 | 2.669202 | 0 | 11.17083 | 0
2018-03-09 07:34 | 230682.4 | 1320.0013 | 3 | 43 | 4.400381 | 1.270203 | 2.715023 | 0 | 11.37246 | 0
2018-03-09 07:36 | 230802.4 | 1440.0015 | 3 | 43 | 4.400325 | 1.090544 | 2.754271 | 0 | 11.54516 | 0
2018-03-09 07:38 | 230922.4 | 1560.0032 | 3 | 43 | 4.400362 | 0.9438896 | 2.788116 | 0 | 11.69409 | 0
2018-03-09 07:40 | 231042.4 | 1680.0001 | 3 | 43 | 4.400364 | 0.822422 | 2.817489 | 0 | 11.82335 | 0
2018-03-09 07:42 | 231162.4 | 1800.0003 | 3 | 43 | 4.400336 | 0.7203922 | 2.843147 | 0 | 11.93625 | 0
2018-03-09 07:44 | 231257.1 | 1894.6618 | 3 | 43 | 4.40035 | 0.6519966 | 2.861168 | 0 | 12.01555 | 0
2018-03-09 07:46 | 231377.1 | 120.0006 | 4 | 43 | 4.353019 | 0 | 2.861168 | 0 | 12.01555 | 0
2018-03-09 07:48 | 231497.1 | 240.0012 | 4 | 43 | 4.349305 | 0 | 2.861168 | 0 | 12.01555 | 0
2018-03-09 07:49 | 231557.1 | 300.0043 | 4 | 43 | 4.348195 | 0 | 2.861168 | 0 | 12.01555 | 0
2018-03-09 07:51 | 231677.2 | 120.0003 | 5 | 43 | 3.873404 | -6.520138 | 2.861168 | 0.2173092 | 12.01555 | 0.8543769
2018-03-09 07:53 | 231797.2 | 240.0002 | 5 | 43 | 3.791435 | -6.520167 | 2.861168 | 0.4346274 | 12.01555 | 1.687122
2018-03-09 07:55 | 231917.2 | 360.002 | 5 | 43 | 3.714543 | -6.520142 | 2.861168 | 0.6519604 | 12.01555 | 2.502684
2018-03-09 07:57 | 232037.2 | 480.002 | 5 | 43 | 3.64301 | -6.520151 | 2.861168 | 0.8692731 | 12.01555 | 3.302017
2018-03-09 07:59 | 232157.2 | 600.0004 | 5 | 43 | 3.578078 | -6.52016 | 2.861168 | 1.086601 | 12.01555 | 4.086565
2018-03-09 08:01 | 232277.2 | 720.0013 | 5 | 43 | 3.520923 | -6.520125 | 2.861168 | 1.303922 | 12.01555 | 4.857796
2018-03-09 08:03 | 232397.2 | 840.0007 | 5 | 43 | 3.47102 | -6.51984 | 2.861168 | 1.521235 | 12.01555 | 5.617346
2018-03-09 08:05 | 232517.2 | 960.0008 | 5 | 43 | 3.427615 | -6.519961 | 2.861168 | 1.738549 | 12.01555 | 6.366835
2018-03-09 08:07 | 232637.2 | 1080.0016 | 5 | 43 | 3.388264 | -6.519976 | 2.861168 | 1.955852 | 12.01555 | 7.107342
2018-03-09 08:09 | 232757.2 | 1200.0018 | 5 | 43 | 3.349952 | -6.520039 | 2.861168 | 2.173157 | 12.01555 | 7.83949
2018-03-09 08:11 | 232877.2 | 1320.0009 | 5 | 43 | 3.302486 | -6.520089 | 2.861168 | 2.390469 | 12.01555 | 8.562749
2018-03-09 08:13 | 232997.2 | 1440.0012 | 5 | 43 | 3.217193 | -6.520077 | 2.861168 | 2.607785 | 12.01555 | 9.271959
2018-03-09 08:15 | 233117.2 | 1560.0007 | 5 | 43 | 3.047592 | -6.520122 | 2.861168 | 2.825098 | 12.01555 | 9.955483
2018-03-09 08:15 | 233135.6 | 1578.4237 | 5 | 43 | 2.999992 | -6.52005 | 2.861168 | 2.858467 | 12.01555 | 10.05642
2018-03-09 08:17 | 233255.7 | 119.9998 | 6 | 43 | 3.589084 | 0 | 2.861168 | 2.858467 | 12.01555 | 10.05642
2018-03-09 08:19 | 233375.7 | 240.0004 | 6 | 43 | 3.620433 | 0 | 2.861168 | 2.858467 | 12.01555 | 10.05642
2018-03-09 08:20 | 233435.7 | 300.0034 | 6 | 43 | 3.628037 | 0 | 2.861168 | 2.858467 | 12.01555 | 10.05642
2018-03-09 08:20 | 233435.7 | 0.0022 | 7 | 44 | 3.628053 | 0 | 0 | 0 | 0 | 0
2018-03-09 08:22 | 233555.8 | 120.0002 | 2 | 44 | 3.980887 | 4.890038 | 0.1623021 | 1.209e-09 | 0.6402586 | 4.388e-09
2018-03-09 08:24 | 233675.8 | 240.0002 | 2 | 44 | 4.02406 | 4.889956 | 0.3252873 | 1.209e-09 | 1.292735 | 4.388e-09
2018-03-09 08:26 | 233795.8 | 360.0036 | 2 | 44 | 4.05808 | 4.88999 | 0.4882754 | 1.209e-09 | 1.951489 | 4.388e-09
2018-03-09 08:28 | 233915.8 | 480.0002 | 2 | 44 | 4.085058 | 4.890022 | 0.6512537 | 1.209e-09 | 2.615141 | 4.388e-09
2018-03-09 08:30 | 234035.8 | 600.0016 | 2 | 44 | 4.108417 | 4.889986 | 0.814234 | 1.209e-09 | 3.282839 | 4.388e-09
2018-03-09 08:32 | 234155.8 | 720.0024 | 2 | 44 | 4.13347 | 4.890034 | 0.9772142 | 1.209e-09 | 3.95443 | 4.388e-09
2018-03-09 08:34 | 234275.8 | 840.0001 | 2 | 44 | 4.161737 | 4.890074 | 1.140197 | 1.209e-09 | 4.630376 | 4.388e-09
2018-03-09 08:36 | 234395.8 | 960.0001 | 2 | 44 | 4.193258 | 4.890062 | 1.30318 | 1.209e-09 | 5.31119 | 4.388e-09
2018-03-09 08:38 | 234515.8 | 1080.0023 | 2 | 44 | 4.200416 | 4.400778 | 1.45944 | 1.209e-09 | 5.967421 | 4.388e-09
2018-03-09 08:40 | 234635.8 | 1200.0025 | 2 | 44 | 4.200367 | 3.848528 | 1.596822 | 1.209e-09 | 6.544481 | 4.388e-09
2018-03-09 08:42 | 234755.8 | 1320.0019 | 2 | 44 | 4.20039 | 3.338249 | 1.716493 | 1.209e-09 | 7.047148 | 4.388e-09
2018-03-09 08:42 | 234775.2 | 1339.4464 | 2 | 44 | 4.200402 | 3.259983 | 1.734313 | 1.209e-09 | 7.121995 | 4.388e-09
2018-03-09 08:44 | 234895.3 | 120.0019 | 3 | 44 | 4.228943 | 3.260105 | 1.842533 | 1.209e-09 | 7.577989 | 4.388e-09
2018-03-09 08:46 | 235015.3 | 240.0021 | 3 | 44 | 4.262258 | 3.260056 | 1.951191 | 1.209e-09 | 8.039288 | 4.388e-09
2018-03-09 08:48 | 235135.2 | 360.0005 | 3 | 44 | 4.297834 | 3.260134 | 2.059853 | 1.209e-09 | 8.504345 | 4.388e-09
2018-03-09 08:50 | 235255.3 | 480.0015 | 3 | 44 | 4.335588 | 3.26012 | 2.168512 | 1.209e-09 | 8.973372 | 4.388e-09
2018-03-09 08:52 | 235375.3 | 600.0015 | 3 | 44 | 4.375161 | 3.260153 | 2.277173 | 1.209e-09 | 9.446618 | 4.388e-09
2018-03-09 08:54 | 235495.2 | 720.0014 | 3 | 44 | 4.400389 | 2.993 | 2.384001 | 1.209e-09 | 9.915853 | 4.388e-09
2018-03-09 08:56 | 235615.3 | 840.0023 | 3 | 44 | 4.400398 | 2.488174 | 2.474997 | 1.209e-09 | 10.31627 | 4.388e-09
2018-03-09 08:58 | 235735.3 | 960.0016 | 3 | 44 | 4.400389 | 2.083471 | 2.550948 | 1.209e-09 | 10.65049 | 4.388e-09
2018-03-09 09:00 | 235855.2 | 1080.0002 | 3 | 44 | 4.400363 | 1.755301 | 2.614737 | 1.209e-09 | 10.93118 | 4.388e-09
2018-03-09 09:02 | 235975.2 | 1200.0002 | 3 | 44 | 4.400341 | 1.487898 | 2.668649 | 1.209e-09 | 11.16841 | 4.388e-09
2018-03-09 09:04 | 236095.3 | 1320.0018 | 3 | 44 | 4.400385 | 1.271162 | 2.714514 | 1.209e-09 | 11.37024 | 4.388e-09
2018-03-09 09:06 | 236215.2 | 1440.0011 | 3 | 44 | 4.400342 | 1.091614 | 2.753796 | 1.209e-09 | 11.54309 | 4.388e-09
2018-03-09 09:08 | 236335.2 | 1560.0011 | 3 | 44 | 4.400374 | 0.9452 | 2.787667 | 1.209e-09 | 11.69214 | 4.388e-09
2018-03-09 09:10 | 236455.2 | 1680.0011 | 3 | 44 | 4.400338 | 0.8223839 | 2.817062 | 1.209e-09 | 11.82149 | 4.388e-09
2018-03-09 09:12 | 236575.3 | 1800.0019 | 3 | 44 | 4.400359 | 0.7207718 | 2.842726 | 1.209e-09 | 11.93441 | 4.388e-09
2018-03-09 09:14 | 236669 | 1893.7593 | 3 | 44 | 4.400344 | 0.6519985 | 2.860576 | 1.209e-09 | 12.01296 | 4.388e-09
2018-03-09 09:16 | 236789 | 120.0016 | 4 | 44 | 4.35298 | 0 | 2.860576 | 1.209e-09 | 12.01296 | 4.388e-09
2018-03-09 09:18 | 236909 | 240 | 4 | 44 | 4.34925 | 0 | 2.860576 | 1.209e-09 | 12.01296 | 4.388e-09
2018-03-09 09:19 | 236969 | 300.0014 | 4 | 44 | 4.348134 | 0 | 2.860576 | 1.209e-09 | 12.01296 | 4.388e-09
2018-03-09 09:21 | 237089.1 | 120 | 5 | 44 | 3.873126 | -6.52012 | 2.860576 | 0.2173089 | 12.01296 | 0.8543124
2018-03-09 09:23 | 237209.1 | 240.001 | 5 | 44 | 3.791156 | -6.520105 | 2.860576 | 0.4346349 | 12.01296 | 1.687022
2018-03-09 09:25 | 237329.1 | 360.0017 | 5 | 44 | 3.714243 | -6.520073 | 2.860576 | 0.6519453 | 12.01296 | 2.50243
2018-03-09 09:27 | 237449.1 | 480.0002 | 5 | 44 | 3.642526 | -6.520036 | 2.860576 | 0.8692527 | 12.01296 | 3.301653
2018-03-09 09:29 | 237569.1 | 600.0017 | 5 | 44 | 3.577431 | -6.520066 | 2.860576 | 1.086571 | 12.01296 | 4.086039
2018-03-09 09:31 | 237689.1 | 720.0017 | 5 | 44 | 3.520298 | -6.520048 | 2.860576 | 1.303882 | 12.01296 | 4.857097
2018-03-09 09:33 | 237809.1 | 840.0002 | 5 | 44 | 3.470808 | -6.520117 | 2.860576 | 1.521188 | 12.01296 | 5.61658
2018-03-09 09:35 | 237929.1 | 960.0002 | 5 | 44 | 3.42731 | -6.51984 | 2.860576 | 1.738511 | 12.01296 | 6.366034
2018-03-09 09:37 | 238049.1 | 1080.0009 | 5 | 44 | 3.387873 | -6.519858 | 2.860576 | 1.955812 | 12.01296 | 7.106455
2018-03-09 09:39 | 238169.1 | 1200.0017 | 5 | 44 | 3.34954 | -6.519963 | 2.860576 | 2.173122 | 12.01296 | 7.83854
2018-03-09 09:41 | 238289.2 | 1320.0025 | 5 | 44 | 3.302055 | -6.519979 | 2.860576 | 2.390435 | 12.01296 | 8.561686
2018-03-09 09:43 | 238409.1 | 1440.001 | 5 | 44 | 3.217161 | -6.520095 | 2.860576 | 2.607743 | 12.01296 | 9.270827
2018-03-09 09:45 | 238529.1 | 1560.0017 | 5 | 44 | 3.048102 | -6.520071 | 2.860576 | 2.825052 | 12.01296 | 9.954371
2018-03-09 09:45 | 238547.9 | 1578.7055 | 5 | 44 | 2.999981 | -6.520046 | 2.860576 | 2.858926 | 12.01296 | 10.05684
2018-03-09 09:47 | 238667.9 | 120.0009 | 6 | 44 | 3.58954 | 0 | 2.860576 | 2.858926 | 12.01296 | 10.05684
2018-03-09 09:49 | 238787.9 | 240.0003 | 6 | 44 | 3.620947 | 0 | 2.860576 | 2.858926 | 12.01296 | 10.05684
2018-03-09 09:50 | 238847.9 | 300.0016 | 6 | 44 | 3.628584 | 0 | 2.860576 | 2.858926 | 12.01296 | 10.05684
2018-03-09 09:50 | 238847.9 | 0.0026 | 7 | 45 | 3.628635 | 0 | 0 | 0 | 0 | 0
2018-03-09 09:52 | 238968 | 120.002 | 2 | 45 | 3.981736 | 4.889988 | 0.1623032 | 0 | 0.6403998 | 0
2018-03-09 09:54 | 239088 | 240.003 | 2 | 45 | 4.025063 | 4.890022 | 0.325287 | 0 | 1.293028 | 0
2018-03-09 09:56 | 239208 | 360.0008 | 2 | 45 | 4.058996 | 4.890034 | 0.4882773 | 0 | 1.95195 | 0
2018-03-09 09:58 | 239328 | 480.0001 | 2 | 45 | 4.085888 | 4.890062 | 0.6512573 | 0 | 2.615756 | 0
2018-03-09 10:00 | 239448 | 600.0018 | 2 | 45 | 4.109147 | 4.890043 | 0.8142491 | 0 | 3.283628 | 0
2018-03-09 10:02 | 239568 | 720.0002 | 2 | 45 | 4.134126 | 4.890018 | 0.9772276 | 0 | 3.95532 | 0
2018-03-09 10:04 | 239688 | 840.0003 | 2 | 45 | 4.162306 | 4.890079 | 1.14022 | 0 | 4.631407 | 0
2018-03-09 10:06 | 239808 | 960.0004 | 2 | 45 | 4.193811 | 4.890038 | 1.3032 | 0 | 5.312301 | 0
2018-03-09 10:08 | 239928 | 1080.0014 | 2 | 45 | 4.20039 | 4.394119 | 1.459226 | 0 | 5.967569 | 0
2018-03-09 10:10 | 240048 | 1200.0021 | 2 | 45 | 4.200393 | 3.844383 | 1.596432 | 0 | 6.543888 | 0
2018-03-09 10:12 | 240168 | 1320.0013 | 2 | 45 | 4.200395 | 3.335581 | 1.715973 | 0 | 7.046007 | 0
2018-03-09 10:12 | 240186.9 | 1338.954 | 2 | 45 | 4.200419 | 3.259981 | 1.733332 | 0 | 7.118922 | 0
2018-03-09 10:14 | 240307 | 120.0035 | 3 | 45 | 4.229023 | 3.260088 | 1.841558 | 0 | 7.574948 | 0
2018-03-09 10:16 | 240427 | 240.0019 | 3 | 45 | 4.26232 | 3.260136 | 1.950211 | 0 | 8.036232 | 0
2018-03-09 10:18 | 240547 | 360.0021 | 3 | 45 | 4.297928 | 3.260149 | 2.058872 | 0 | 8.50129 | 0
2018-03-09 10:20 | 240667 | 480.0009 | 3 | 45 | 4.335681 | 3.260139 | 2.167534 | 0 | 8.970346 | 0
2018-03-09 10:22 | 240787 | 600.0025 | 3 | 45 | 4.375277 | 3.260134 | 2.276199 | 0 | 9.443622 | 0
2018-03-09 10:24 | 240907 | 720.0024 | 3 | 45 | 4.400402 | 2.990902 | 2.382994 | 0 | 9.912719 | 0
2018-03-09 10:26 | 241026.9 | 840.0005 | 3 | 45 | 4.400399 | 2.486313 | 2.473916 | 0 | 10.31281 | 0
2018-03-09 10:28 | 241147 | 960.0014 | 3 | 45 | 4.4004 | 2.081831 | 2.549802 | 0 | 10.64674 | 0
2018-03-09 10:30 | 241266.9 | 1080.0005 | 3 | 45 | 4.400392 | 1.753633 | 2.613525 | 0 | 10.92715 | 0
2018-03-09 10:32 | 241386.9 | 1200.0003 | 3 | 45 | 4.400376 | 1.486744 | 2.66737 | 0 | 11.16408 | 0
2018-03-09 10:34 | 241507 | 1320.0011 | 3 | 45 | 4.400346 | 1.268589 | 2.713168 | 0 | 11.36561 | 0
2018-03-09 10:36 | 241627 | 1440.001 | 3 | 45 | 4.400352 | 1.090813 | 2.752398 | 0 | 11.53824 | 0
2018-03-09 10:38 | 241747 | 1560.0014 | 3 | 45 | 4.400362 | 0.9438763 | 2.786227 | 0 | 11.68709 | 0
2018-03-09 10:40 | 241867 | 1680.0007 | 3 | 45 | 4.400342 | 0.8218899 | 2.815589 | 0 | 11.8163 | 0
2018-03-09 10:42 | 241987 | 1800.0016 | 3 | 45 | 4.400379 | 0.7206535 | 2.841233 | 0 | 11.92914 | 0
2018-03-09 10:44 | 242080 | 1893.0298 | 3 | 45 | 4.400336 | 0.6519909 | 2.858945 | 0 | 12.00708 | 0
2018-03-09 10:46 | 242200 | 120.0002 | 4 | 45 | 4.352903 | 0 | 2.858945 | 0 | 12.00708 | 0
2018-03-09 10:48 | 242320 | 240 | 4 | 45 | 4.349173 | 0 | 2.858945 | 0 | 12.00708 | 0
2018-03-09 10:49 | 242380 | 300.0031 | 4 | 45 | 4.348069 | 0 | 2.858945 | 0 | 12.00708 | 0
2018-03-09 10:51 | 242500.1 | 120.0006 | 5 | 45 | 3.872722 | -6.519868 | 2.858945 | 0.2172944 | 12.00708 | 0.8541694
2018-03-09 10:53 | 242620.1 | 240.0016 | 5 | 45 | 3.790831 | -6.51986 | 2.858945 | 0.4346115 | 12.00708 | 1.686765
2018-03-09 10:55 | 242740.1 | 360.0007 | 5 | 45 | 3.713916 | -6.519835 | 2.858945 | 0.6519082 | 12.00708 | 2.502055
2018-03-09 10:57 | 242860.1 | 480.0005 | 5 | 45 | 3.64238 | -6.519911 | 2.858945 | 0.8692173 | 12.00708 | 3.301242
2018-03-09 10:59 | 242980.1 | 600.0022 | 5 | 45 | 3.577453 | -6.51985 | 2.858945 | 1.08653 | 12.00708 | 4.085576
2018-03-09 11:01 | 243100.1 | 720.0016 | 5 | 45 | 3.520328 | -6.52016 | 2.858945 | 1.303841 | 12.00708 | 4.856634
2018-03-09 11:03 | 243220.1 | 840.0014 | 5 | 45 | 3.470913 | -6.519868 | 2.858945 | 1.521147 | 12.00708 | 5.616127
2018-03-09 11:05 | 243340.1 | 960.0023 | 5 | 45 | 3.427374 | -6.519969 | 2.858945 | 1.738454 | 12.00708 | 6.36555
2018-03-09 11:07 | 243460.1 | 1080.0003 | 5 | 45 | 3.388002 | -6.520032 | 2.858945 | 1.955753 | 12.00708 | 7.105985
2018-03-09 11:09 | 243580.1 | 1200.0004 | 5 | 45 | 3.349597 | -6.52003 | 2.858945 | 2.173057 | 12.00708 | 7.83806
2018-03-09 11:11 | 243700.1 | 1320.0016 | 5 | 45 | 3.302251 | -6.520095 | 2.858945 | 2.390375 | 12.00708 | 8.56126
2018-03-09 11:13 | 243820.1 | 1440.0016 | 5 | 45 | 3.21698 | -6.520154 | 2.858945 | 2.607689 | 12.00708 | 9.270432
2018-03-09 11:15 | 243940.1 | 1560.0011 | 5 | 45 | 3.047368 | -6.520089 | 2.858945 | 2.825013 | 12.00708 | 9.953935
2018-03-09 11:15 | 243958.4 | 1578.317 | 5 | 45 | 2.999991 | -6.520079 | 2.858945 | 2.858181 | 12.00708 | 10.05426
2018-03-09 11:17 | 244078.5 | 120.0002 | 6 | 45 | 3.589474 | 0 | 2.858945 | 2.858181 | 12.00708 | 10.05426
2018-03-09 11:19 | 244198.5 | 240.0019 | 6 | 45 | 3.620879 | 0 | 2.858945 | 2.858181 | 12.00708 | 10.05426
2018-03-09 11:20 | 244258.5 | 300.0023 | 6 | 45 | 3.628497 | 0 | 2.858945 | 2.858181 | 12.00708 | 10.05426
2018-03-09 11:20 | 244258.5 | 0.0024 | 7 | 46 | 3.628499 | 0 | 0 | 0 | 0 | 0
2018-03-09 11:22 | 244378.6 | 120.0016 | 2 | 46 | 3.981604 | 4.890001 | 0.1622983 | 0 | 0.6403674 | 0
2018-03-09 11:24 | 244498.6 | 240.0007 | 2 | 46 | 4.024887 | 4.890038 | 0.3252817 | 0 | 1.292966 | 0
2018-03-09 11:26 | 244618.6 | 360.0018 | 2 | 46 | 4.05893 | 4.890038 | 0.4882729 | 0 | 1.951873 | 0
2018-03-09 11:28 | 244738.6 | 480.0013 | 2 | 46 | 4.085934 | 4.890066 | 0.651262 | 0 | 2.615712 | 0
2018-03-09 11:30 | 244858.6 | 600.0004 | 2 | 46 | 4.109277 | 4.890068 | 0.814249 | 0 | 3.283578 | 0
2018-03-09 11:32 | 244978.6 | 720.0017 | 2 | 46 | 4.134361 | 4.890068 | 0.9772388 | 0 | 3.955349 | 0
2018-03-09 11:34 | 245098.6 | 840.0002 | 2 | 46 | 4.162726 | 4.890074 | 1.140223 | 0 | 4.631456 | 0
2018-03-09 11:36 | 245218.6 | 960.0008 | 2 | 46 | 4.194293 | 4.890055 | 1.303211 | 0 | 5.312456 | 0
2018-03-09 11:38 | 245338.6 | 1080.0009 | 2 | 46 | 4.200401 | 4.385256 | 1.458991 | 0 | 5.966703 | 0
2018-03-09 11:40 | 245458.6 | 1200.0005 | 2 | 46 | 4.200387 | 3.837055 | 1.595929 | 0 | 6.541896 | 0
2018-03-09 11:42 | 245578.6 | 1320.0011 | 2 | 46 | 4.200385 | 3.328569 | 1.71524 | 0 | 7.043049 | 0
2018-03-09 11:43 | 245595.8 | 1337.2487 | 2 | 46 | 4.200399 | 3.259975 | 1.731022 | 0 | 7.10934 | 0
2018-03-09 11:45 | 245715.8 | 120.0011 | 3 | 46 | 4.228946 | 3.26009 | 1.839244 | 0 | 7.565343 | 0
2018-03-09 11:47 | 245835.8 | 240.0013 | 3 | 46 | 4.262217 | 3.260101 | 1.947904 | 0 | 8.026648 | 0
2018-03-09 11:49 | 245955.8 | 360.001 | 3 | 46 | 4.29777 | 3.260147 | 2.056566 | 0 | 8.4917 | 0
2018-03-09 11:51 | 246075.8 | 480.0013 | 3 | 46 | 4.335508 | 3.260132 | 2.165227 | 0 | 8.960729 | 0
2018-03-09 11:53 | 246195.8 | 600.0002 | 3 | 46 | 4.375009 | 3.260136 | 2.273884 | 0 | 9.433943 | 0
2018-03-09 11:55 | 246315.9 | 720.0023 | 3 | 46 | 4.400403 | 2.995945 | 2.380756 | 0 | 9.903362 | 0
2018-03-09 11:57 | 246435.8 | 840.0009 | 3 | 46 | 4.400384 | 2.490204 | 2.471827 | 0 | 10.30411 | 0
2018-03-09 11:59 | 246555.8 | 960.0003 | 3 | 46 | 4.400403 | 2.086147 | 2.547858 | 0 | 10.63867 | 0
2018-03-09 12:01 | 246675.8 | 1080.0003 | 3 | 46 | 4.400383 | 1.757444 | 2.611713 | 0 | 10.91966 | 0
2018-03-09 12:03 | 246795.9 | 1200.002 | 3 | 46 | 4.400377 | 1.490442 | 2.665683 | 0 | 11.15715 | 0
2018-03-09 12:05 | 246915.8 | 1320.001 | 3 | 46 | 4.400347 | 1.272474 | 2.711609 | 0 | 11.35924 | 0
2018-03-09 12:07 | 247035.9 | 1440.0025 | 3 | 46 | 4.400359 | 1.09384 | 2.750952 | 0 | 11.53237 | 0
2018-03-09 12:09 | 247155.8 | 1560.0014 | 3 | 46 | 4.400331 | 0.9464989 | 2.784881 | 0 | 11.68166 | 0
2018-03-09 12:11 | 247275.9 | 1680.0018 | 3 | 46 | 4.400347 | 0.8246517 | 2.814335 | 0 | 11.81127 | 0
2018-03-09 12:13 | 247395.8 | 1800.0011 | 3 | 46 | 4.400362 | 0.7231007 | 2.840065 | 0 | 11.92449 | 0
2018-03-09 12:14 | 247493.4 | 1897.5033 | 3 | 46 | 4.400367 | 0.6519947 | 2.858649 | 0 | 12.00627 | 0
2018-03-09 12:16 | 247613.4 | 120.0011 | 4 | 46 | 4.352902 | 0 | 2.858649 | 0 | 12.00627 | 0
2018-03-09 12:18 | 247733.4 | 240.0005 | 4 | 46 | 4.349179 | 0 | 2.858649 | 0 | 12.00627 | 0
2018-03-09 12:19 | 247793.4 | 300.0039 | 4 | 46 | 4.348055 | 0 | 2.858649 | 0 | 12.00627 | 0
2018-03-09 12:21 | 247913.5 | 120.0024 | 5 | 46 | 3.872438 | -6.519828 | 2.858649 | 0.2173087 | 12.00627 | 0.8541547
2018-03-09 12:23 | 248033.5 | 240.0001 | 5 | 46 | 3.790357 | -6.520165 | 2.858649 | 0.4346152 | 12.00627 | 1.68664
2018-03-09 12:25 | 248153.5 | 360.0011 | 5 | 46 | 3.713409 | -6.519895 | 2.858649 | 0.6519206 | 12.00627 | 2.501854
2018-03-09 12:27 | 248273.5 | 480.0002 | 5 | 46 | 3.641788 | -6.51985 | 2.858649 | 0.8692214 | 12.00627 | 3.300886
2018-03-09 12:29 | 248393.5 | 600.0001 | 5 | 46 | 3.576846 | -6.519933 | 2.858649 | 1.086524 | 12.00627 | 4.085065
2018-03-09 12:31 | 248513.5 | 720.001 | 5 | 46 | 3.519757 | -6.519884 | 2.858649 | 1.303847 | 12.00627 | 4.856045
2018-03-09 12:33 | 248633.5 | 840.0003 | 5 | 46 | 3.470188 | -6.520006 | 2.858649 | 1.521129 | 12.00627 | 5.615313
2018-03-09 12:35 | 248753.5 | 960.0011 | 5 | 46 | 3.426668 | -6.520032 | 2.858649 | 1.738465 | 12.00627 | 6.364687
2018-03-09 12:37 | 248873.5 | 1080.0014 | 5 | 46 | 3.387201 | -6.520071 | 2.858649 | 1.955769 | 12.00627 | 7.104974
2018-03-09 12:39 | 248993.5 | 1200.0011 | 5 | 46 | 3.348939 | -6.520089 | 2.858649 | 2.173081 | 12.00627 | 7.836927
2018-03-09 12:41 | 249113.5 | 1320.0004 | 5 | 46 | 3.301448 | -6.520154 | 2.858649 | 2.39039 | 12.00627 | 8.559931
2018-03-09 12:43 | 249233.5 | 1440.0024 | 5 | 46 | 3.21616 | -6.520144 | 2.858649 | 2.607718 | 12.00627 | 9.268969
2018-03-09 12:45 | 249353.5 | 1560.0003 | 5 | 46 | 3.045787 | -6.520144 | 2.858649 | 2.825022 | 12.00627 | 9.952184
2018-03-09 12:45 | 249371.2 | 1577.7313 | 5 | 46 | 2.999989 | -6.520095 | 2.858649 | 2.857137 | 12.00627 | 10.04929
2018-03-09 12:47 | 249491.2 | 120.0024 | 6 | 46 | 3.589897 | 0 | 2.858649 | 2.857137 | 12.00627 | 10.04929
2018-03-09 12:49 | 249611.2 | 240.0002 | 6 | 46 | 3.621336 | 0 | 2.858649 | 2.857137 | 12.00627 | 10.04929
2018-03-09 12:50 | 249671.3 | 300.0041 | 6 | 46 | 3.628973 | 0 | 2.858649 | 2.857137 | 12.00627 | 10.04929
2018-03-09 12:50 | 249671.2724 | 0.0024 | 7 | 47 | 3.628999 | 0 | 0 | 0 | 0 | 0
2018-03-09 12:52 | 249791.4 | 120.0019 | 2 | 47 | 3.982306 | 4.89003 | 0.1622952 | 0 | 0.6404658 | 0
2018-03-09 12:54 | 249911.4 | 240.0004 | 2 | 47 | 4.025557 | 4.890057 | 0.3252809 | 0 | 1.293187 | 0
2018-03-09 12:56 | 250031.4 | 360.0009 | 2 | 47 | 4.059572 | 4.890013 | 0.4882689 | 0 | 1.952185 | 0
2018-03-09 12:58 | 250151.4 | 480.0012 | 2 | 47 | 4.086411 | 4.890041 | 0.6512575 | 0 | 2.616111 | 0
2018-03-09 13:00 | 250271.4 | 600.0013 | 2 | 47 | 4.109644 | 4.8901 | 0.814243 | 0 | 3.284037 | 0
2018-03-09 13:02 | 250391.4 | 720.0006 | 2 | 47 | 4.134663 | 4.890076 | 0.9772267 | 0 | 3.955836 | 0
2018-03-09 13:04 | 250511.4 | 840.0004 | 2 | 47 | 4.162958 | 4.890085 | 1.140209 | 0 | 4.631978 | 0
2018-03-09 13:06 | 250631.4 | 960.0023 | 2 | 47 | 4.194469 | 4.890099 | 1.303204 | 0 | 5.313037 | 0
2018-03-09 13:08 | 250751.4 | 1080.0005 | 2 | 47 | 4.200393 | 4.383738 | 1.45893 | 0 | 5.967065 | 0
2018-03-09 13:10 | 250871.4 | 1200.0019 | 2 | 47 | 4.200385 | 3.836332 | 1.595825 | 0 | 6.542078 | 0
2018-03-09 13:12 | 250991.4 | 1320.0006 | 2 | 47 | 4.200384 | 3.328335 | 1.715109 | 0 | 7.043116 | 0
2018-03-09 13:13 | 251008.3 | 1336.9647 | 2 | 47 | 4.200366 | 3.259989 | 1.730633 | 0 | 7.108325 | 0
2018-03-09 13:15 | 251128.3 | 120.001 | 3 | 47 | 4.228919 | 3.26009 | 1.838847 | 0 | 7.564291 | 0
2018-03-09 13:17 | 251248.3 | 240.0023 | 3 | 47 | 4.262168 | 3.26013 | 1.947511 | 0 | 8.025605 | 0
2018-03-09 13:19 | 251368.3 | 360.0026 | 3 | 47 | 4.297707 | 3.26013 | 2.056171 | 0 | 8.490645 | 0
2018-03-09 13:21 | 251488.3 | 480.0009 | 3 | 47 | 4.335426 | 3.260159 | 2.16483 | 0 | 8.959661 | 0
2018-03-09 13:23 | 251608.3 | 600.0024 | 3 | 47 | 4.375002 | 3.260162 | 2.273492 | 0 | 9.432894 | 0
2018-03-09 13:25 | 251728.3 | 720.0021 | 3 | 47 | 4.400412 | 2.995844 | 2.380356 | 0 | 9.902273 | 0
2018-03-09 13:27 | 251848.3 | 840.0012 | 3 | 47 | 4.400392 | 2.489708 | 2.471405 | 0 | 10.30292 | 0
2018-03-09 13:29 | 251968.3 | 960.0021 | 3 | 47 | 4.400403 | 2.086077 | 2.547417 | 0 | 10.63741 | 0
2018-03-09 13:31 | 252088.3 | 1080.0008 | 3 | 47 | 4.400355 | 1.756399 | 2.611262 | 0 | 10.91835 | 0
2018-03-09 13:33 | 252208.3 | 1200.0024 | 3 | 47 | 4.400365 | 1.489592 | 2.66522 | 0 | 11.15579 | 0
2018-03-09 13:35 | 252328.3 | 1320.0016 | 3 | 47 | 4.400378 | 1.272327 | 2.711122 | 0 | 11.35777 | 0
2018-03-09 13:37 | 252448.3 | 1440.001 | 3 | 47 | 4.40036 | 1.093386 | 2.750438 | 0 | 11.53077 | 0
2018-03-09 13:39 | 252568.3 | 1560.0019 | 3 | 47 | 4.400356 | 0.9461727 | 2.784341 | 0 | 11.67996 | 0
2018-03-09 13:41 | 252688.3 | 1680.0018 | 3 | 47 | 4.400357 | 0.8238049 | 2.813769 | 0 | 11.80945 | 0
2018-03-09 13:43 | 252808.3 | 1800.0023 | 3 | 47 | 4.400318 | 0.72118 | 2.839467 | 0 | 11.92254 | 0
2018-03-09 13:44 | 252904.3 | 1895.9256 | 3 | 47 | 4.400341 | 0.6519947 | 2.857744 | 0 | 12.00296 | 0
2018-03-09 13:46 | 253024.3 | 120.0018 | 4 | 47 | 4.352905 | 0 | 2.857744 | 0 | 12.00296 | 0
2018-03-09 13:48 | 253144.3 | 240.0009 | 4 | 47 | 4.349205 | 0 | 2.857744 | 0 | 12.00296 | 0
2018-03-09 13:49 | 253204.3 | 300.0033 | 4 | 47 | 4.348074 | 0 | 2.857744 | 0 | 12.00296 | 0
2018-03-09 13:51 | 253324.4 | 120.002 | 5 | 47 | 3.872739 | -6.519835 | 2.857744 | 0.2173162 | 12.00296 | 0.8542453
2018-03-09 13:53 | 253444.4 | 240.0023 | 5 | 47 | 3.790791 | -6.519866 | 2.857744 | 0.4346234 | 12.00296 | 1.686804
2018-03-09 13:55 | 253564.4 | 360.0006 | 5 | 47 | 3.71376 | -6.51985 | 2.857744 | 0.6519229 | 12.00296 | 2.50209
2018-03-09 13:57 | 253684.4 | 480.0013 | 5 | 47 | 3.64216 | -6.519848 | 2.857744 | 0.8692272 | 12.00296 | 3.301215
2018-03-09 13:59 | 253804.4 | 600.0008 | 5 | 47 | 3.577176 | -6.51984 | 2.857744 | 1.086538 | 12.00296 | 4.085498
2018-03-09 14:01 | 253924.4 | 720.0008 | 5 | 47 | 3.520206 | -6.519815 | 2.857744 | 1.303839 | 12.00296 | 4.856493
2018-03-09 14:03 | 254044.4 | 840.0004 | 5 | 47 | 3.470695 | -6.519931 | 2.857744 | 1.52115 | 12.00296 | 5.615972
2018-03-09 14:05 | 254164.4 | 960.0007 | 5 | 47 | 3.427234 | -6.519981 | 2.857744 | 1.738423 | 12.00296 | 6.365241
2018-03-09 14:07 | 254284.4 | 1080.0016 | 5 | 47 | 3.387835 | -6.52002 | 2.857744 | 1.955749 | 12.00296 | 7.105732
2018-03-09 14:09 | 254404.4 | 1200.001 | 5 | 47 | 3.349297 | -6.520122 | 2.857744 | 2.173059 | 12.00296 | 7.837782
2018-03-09 14:11 | 254524.4 | 1320.0021 | 5 | 47 | 3.301911 | -6.520105 | 2.857744 | 2.390369 | 12.00296 | 8.560871
2018-03-09 14:13 | 254644.4 | 1440.001 | 5 | 47 | 3.216736 | -6.520115 | 2.857744 | 2.607684 | 12.00296 | 9.269977
2018-03-09 14:15 | 254764.4 | 1560.0015 | 5 | 47 | 3.046748 | -6.520149 | 2.857744 | 2.824998 | 12.00296 | 9.953361
2018-03-09 14:16 | 254782.5 | 1578.0761 | 5 | 47 | 2.999986 | -6.520133 | 2.857744 | 2.857736 | 12.00296 | 10.05237
2018-03-09 14:18 | 254902.5 | 120.0019 | 6 | 47 | 3.589332 | 0 | 2.857744 | 2.857736 | 12.00296 | 10.05237
2018-03-09 14:20 | 255022.5 | 240 | 6 | 47 | 3.620708 | 0 | 2.857744 | 2.857736 | 12.00296 | 10.05237
2018-03-09 14:21 | 255082.5 | 300.0023 | 6 | 47 | 3.628323 | 0 | 2.857744 | 2.857736 | 12.00296 | 10.05237
2018-03-09 14:21 | 255082.5 | 0.0048 | 7 | 48 | 3.628296 | 0 | 0 | 0 | 0 | 0
2018-03-09 14:23 | 255202.6 | 120.0024 | 2 | 48 | 3.98163 | 4.89002 | 0.1623114 | 0 | 0.6404178 | 0
2018-03-09 14:25 | 255322.6 | 240.0008 | 2 | 48 | 4.024909 | 4.890066 | 0.3252901 | 0 | 1.292998 | 0
2018-03-09 14:27 | 255442.6 | 360.0013 | 2 | 48 | 4.058933 | 4.890043 | 0.488278 | 0 | 1.95189 | 0
2018-03-09 14:29 | 255562.6 | 480.0016 | 2 | 48 | 4.085917 | 4.890076 | 0.6512618 | 0 | 2.615706 | 0
2018-03-09 14:31 | 255682.6 | 600.0013 | 2 | 48 | 4.10918 | 4.890015 | 0.8142495 | 0 | 3.283566 | 0
2018-03-09 14:33 | 255802.6 | 720.0021 | 2 | 48 | 4.134189 | 4.890051 | 0.9772307 | 0 | 3.955278 | 0
2018-03-09 14:35 | 255922.6 | 840.0016 | 2 | 48 | 4.162514 | 4.890059 | 1.140216 | 0 | 4.631359 | 0
2018-03-09 14:37 | 256042.6 | 960.0023 | 2 | 48 | 4.194029 | 4.890068 | 1.303205 | 0 | 5.312322 | 0
2018-03-09 14:39 | 256162.6 | 1080.0018 | 2 | 48 | 4.200386 | 4.389019 | 1.459126 | 0 | 5.967157 | 0
2018-03-09 14:41 | 256282.6 | 1200.0012 | 2 | 48 | 4.200392 | 3.840252 | 1.596164 | 0 | 6.542769 | 0
2018-03-09 14:43 | 256402.6 | 1320.0019 | 2 | 48 | 4.200387 | 3.331003 | 1.715553 | 0 | 7.044253 | 0
2018-03-09 14:43 | 256420.3 | 1337.7211 | 2 | 48 | 4.200387 | 3.259989 | 1.731769 | 0 | 7.112366 | 0
2018-03-09 14:45 | 256540.3 | 120.0006 | 3 | 48 | 4.228995 | 3.260077 | 1.839992 | 0 | 7.568376 | 0
2018-03-09 14:47 | 256660.3 | 240.0021 | 3 | 48 | 4.262285 | 3.260057 | 1.948653 | 0 | 8.029687 | 0
2018-03-09 14:49 | 256780.3 | 360.0012 | 3 | 48 | 4.297861 | 3.26009 | 2.057314 | 0 | 8.494743 | 0
2018-03-09 14:51 | 256900.3 | 480.0009 | 3 | 48 | 4.335651 | 3.260101 | 2.165974 | 0 | 8.963788 | 0
2018-03-09 14:53 | 257020.3 | 600.0001 | 3 | 48 | 4.375225 | 3.260098 | 2.274632 | 0 | 9.437027 | 0
2018-03-09 14:55 | 257140.3 | 720.001 | 3 | 48 | 4.400408 | 2.992796 | 2.381446 | 0 | 9.906204 | 0
2018-03-09 14:57 | 257260.3 | 840.001 | 3 | 48 | 4.400404 | 2.487509 | 2.472411 | 0 | 10.30649 | 0
2018-03-09 14:59 | 257380.3 | 960.0012 | 3 | 48 | 4.400368 | 2.082691 | 2.548347 | 0 | 10.64063 | 0
2018-03-09 15:01 | 257500.3 | 1080.0007 | 3 | 48 | 4.400361 | 1.75445 | 2.612117 | 0 | 10.92125 | 0
2018-03-09 15:03 | 257620.3 | 1200.0018 | 3 | 48 | 4.400356 | 1.487455 | 2.666008 | 0 | 11.15838 | 0
2018-03-09 15:05 | 257740.3 | 1320.0011 | 3 | 48 | 4.400356 | 1.270861 | 2.71185 | 0 | 11.36011 | 0
2018-03-09 15:07 | 257860.3 | 1440.0004 | 3 | 48 | 4.400351 | 1.091707 | 2.75112 | 0 | 11.53291 | 0
2018-03-09 15:09 | 257980.3 | 1560.0022 | 3 | 48 | 4.40036 | 0.9453716 | 2.784986 | 0 | 11.68193 | 0
2018-03-09 15:11 | 258100.3 | 1680.001 | 3 | 48 | 4.400356 | 0.8231812 | 2.81438 | 0 | 11.81128 | 0
2018-03-09 15:13 | 258220.3 | 1800.0003 | 3 | 48 | 4.400352 | 0.7211456 | 2.840059 | 0 | 11.92427 | 0
2018-03-09 15:15 | 258315.3 | 1894.9223 | 3 | 48 | 4.400341 | 0.6519985 | 2.858134 | 0 | 12.00381 | 0
2018-03-09 15:17 | 258435.3 | 120.0005 | 4 | 48 | 4.352893 | 0 | 2.858136 | 0 | 12.00381 | 0
2018-03-09 15:19 | 258555.3 | 240.001 | 4 | 48 | 4.349172 | 0 | 2.858136 | 0 | 12.00381 | 0
2018-03-09 15:20 | 258615.3 | 300.0021 | 4 | 48 | 4.348065 | 0 | 2.858136 | 0 | 12.00381 | 0
2018-03-09 15:22 | 258735.4 | 120.0012 | 5 | 48 | 3.872438 | -6.519862 | 2.858136 | 0.2173073 | 12.00381 | 0.8541464
2018-03-09 15:24 | 258855.4 | 240.0007 | 5 | 48 | 3.790425 | -6.519854 | 2.858136 | 0.4346104 | 12.00381 | 1.686625
2018-03-09 15:26 | 258975.4 | 360.0016 | 5 | 48 | 3.713497 | -6.519844 | 2.858136 | 0.6519256 | 12.00381 | 2.501898
2018-03-09 15:28 | 259095.4 | 480.0006 | 5 | 48 | 3.641937 | -6.519878 | 2.858136 | 0.8692046 | 12.00381 | 3.300885
2018-03-09 15:30 | 259215.4 | 600.0008 | 5 | 48 | 3.576977 | -6.5199 | 2.858136 | 1.086539 | 12.00381 | 4.085218
2018-03-09 15:32 | 259335.4 | 720.0006 | 5 | 48 | 3.519957 | -6.519866 | 2.858136 | 1.303842 | 12.00381 | 4.856171
2018-03-09 15:34 | 259455.4 | 840.0018 | 5 | 48 | 3.470488 | -6.519961 | 2.858136 | 1.521153 | 12.00381 | 5.615592
2018-03-09 15:36 | 259575.4 | 960.0008 | 5 | 48 | 3.426924 | -6.520046 | 2.858136 | 1.738461 | 12.00381 | 6.364933
2018-03-09 15:38 | 259695.4 | 1080.0024 | 5 | 48 | 3.387398 | -6.520066 | 2.858136 | 1.955772 | 12.00381 | 7.105293
2018-03-09 15:40 | 259815.4 | 1200.0005 | 5 | 48 | 3.348873 | -6.520117 | 2.858136 | 2.173083 | 12.00381 | 7.837257
2018-03-09 15:42 | 259935.4 | 1320.0004 | 5 | 48 | 3.301374 | -6.520101 | 2.858136 | 2.390399 | 12.00381 | 8.56027
2018-03-09 15:44 | 260055.4 | 1440.0005 | 5 | 48 | 3.215891 | -6.520068 | 2.858136 | 2.607708 | 12.00381 | 9.269202
2018-03-09 15:46 | 260175.4 | 1560.0024 | 5 | 48 | 3.045361 | -6.520082 | 2.858136 | 2.825024 | 12.00381 | 9.952383
2018-03-09 15:46 | 260192.9 | 1577.4878 | 5 | 48 | 2.999994 | -6.520123 | 2.858136 | 2.856684 | 12.00381 | 10.04811
2018-03-09 15:48 | 260312.9 | 120.0015 | 6 | 48 | 3.589607 | 0 | 2.858136 | 2.856684 | 12.00381 | 10.04811
2018-03-09 15:50 | 260432.9 | 240.0002 | 6 | 48 | 3.62105 | 0 | 2.858136 | 2.856684 | 12.00381 | 10.04811
2018-03-09 15:51 | 260492.9 | 300.0027 | 6 | 48 | 3.628691 | 0 | 2.858136 | 2.856684 | 12.00381 | 10.04811
2018-03-09 15:51 | 260493 | 0.0024 | 7 | 49 | 3.628767 | 0 | 0 | 0 | 0 | 0
2018-03-09 15:53 | 260613 | 120.0023 | 2 | 49 | 3.982101 | 4.890001 | 0.162298 | 0 | 0.6404395 | 0
2018-03-09 15:55 | 260733 | 240.0005 | 2 | 49 | 4.025318 | 4.890005 | 0.3252853 | 0 | 1.293132 | 0
2018-03-09 15:57 | 260853 | 360.0008 | 2 | 49 | 4.059212 | 4.890015 | 0.4882652 | 0 | 1.952052 | 0
2018-03-09 15:59 | 260973 | 480.0009 | 2 | 49 | 4.086091 | 4.890045 | 0.6512578 | 0 | 2.61594 | 0
2018-03-09 16:01 | 261093 | 600.0009 | 2 | 49 | 4.109431 | 4.890018 | 0.8142424 | 0 | 3.283822 | 0
2018-03-09 16:03 | 261213 | 720.0016 | 2 | 49 | 4.134391 | 4.890087 | 0.9772236 | 0 | 3.95557 | 0
2018-03-09 16:05 | 261333 | 840.0016 | 2 | 49 | 4.162673 | 4.890051 | 1.140208 | 0 | 4.631673 | 0
2018-03-09 16:07 | 261453 | 960.0005 | 2 | 49 | 4.194164 | 4.890051 | 1.303188 | 0 | 5.312624 | 0
2018-03-09 16:09 | 261573 | 1080.0004 | 2 | 49 | 4.200405 | 4.387966 | 1.459043 | 0 | 5.967181 | 0
2018-03-09 16:11 | 261693 | 1200.002 | 2 | 49 | 4.200403 | 3.837313 | 1.595998 | 0 | 6.54245 | 0
2018-03-09 16:13 | 261813 | 1320.0013 | 2 | 49 | 4.200395 | 3.328434 | 1.715287 | 0 | 7.04351 | 0
2018-03-09 16:13 | 261830 | 1336.9378 | 2 | 49 | 4.200383 | 3.259993 | 1.730789 | 0 | 7.108623 | 0
2018-03-09 16:15 | 261950 | 120.0017 | 3 | 49 | 4.228967 | 3.260096 | 1.839005 | 0 | 7.564604 | 0
2018-03-09 16:17 | 262070 | 240.0017 | 3 | 49 | 4.262248 | 3.260117 | 1.947663 | 0 | 8.025897 | 0
2018-03-09 16:19 | 262190 | 360.0025 | 3 | 49 | 4.297836 | 3.260134 | 2.056323 | 0 | 8.490948 | 0
2018-03-09 16:21 | 262310 | 480.0017 | 3 | 49 | 4.335587 | 3.260109 | 2.164986 | 0 | 8.959992 | 0
2018-03-09 16:23 | 262430 | 600 | 3 | 49 | 4.375174 | 3.260099 | 2.273645 | 0 | 9.433232 | 0
2018-03-09 16:25 | 262550 | 720.0002 | 3 | 49 | 4.400402 | 2.99268 | 2.38047 | 0 | 9.902452 | 0
2018-03-09 16:27 | 262670 | 840.0002 | 3 | 49 | 4.400379 | 2.48757 | 2.471449 | 0 | 10.30279 | 0
2018-03-09 16:29 | 262790 | 960.002 | 3 | 49 | 4.400398 | 2.084053 | 2.547397 | 0 | 10.637 | 0
2018-03-09 16:31 | 262910 | 1080.0004 | 3 | 49 | 4.400409 | 1.756208 | 2.611185 | 0 | 10.91769 | 0
2018-03-09 16:33 | 263030 | 1200.002 | 3 | 49 | 4.400363 | 1.488722 | 2.665094 | 0 | 11.15491 | 0
2018-03-09 16:35 | 263150 | 1320.0013 | 3 | 49 | 4.400356 | 1.270573 | 2.710958 | 0 | 11.35673 | 0
2018-03-09 16:37 | 263270 | 1440.0016 | 3 | 49 | 4.40037 | 1.092527 | 2.750246 | 0 | 11.52961 | 0
2018-03-09 16:39 | 263390 | 1560.0017 | 3 | 49 | 4.400355 | 0.945364 | 2.784132 | 0 | 11.67872 | 0
2018-03-09 16:41 | 263510 | 1680.0018 | 3 | 49 | 4.400383 | 0.8240013 | 2.813554 | 0 | 11.80818 | 0
2018-03-09 16:43 | 263630 | 1800.0002 | 3 | 49 | 4.400348 | 0.7218361 | 2.83925 | 0 | 11.92126 | 0
2018-03-09 16:45 | 263726 | 1895.9921 | 3 | 49 | 4.40035 | 0.6519928 | 2.857539 | 0 | 12.00174 | 0
2018-03-09 16:47 | 263846 | 120 | 4 | 49 | 4.352925 | 0 | 2.857539 | 0 | 12.00174 | 0
2018-03-09 16:49 | 263966 | 240.001 | 4 | 49 | 4.349214 | 0 | 2.857539 | 0 | 12.00174 | 0
2018-03-09 16:50 | 264026 | 300.001 | 4 | 49 | 4.34811 | 0 | 2.857539 | 0 | 12.00174 | 0
2018-03-09 16:52 | 264146.1 | 120.0001 | 5 | 49 | 3.872735 | -6.52012 | 2.857539 | 0.2173023 | 12.00174 | 0.8541909
2018-03-09 16:54 | 264266.1 | 240.0019 | 5 | 49 | 3.790848 | -6.520133 | 2.857539 | 0.4346131 | 12.00174 | 1.686777
2018-03-09 16:56 | 264386.1 | 360.002 | 5 | 49 | 3.71385 | -6.520129 | 2.857539 | 0.6519224 | 12.00174 | 2.502111
2018-03-09 16:58 | 264506.1 | 480.0021 | 5 | 49 | 3.642213 | -6.520176 | 2.857539 | 0.8692354 | 12.00174 | 3.301278
2018-03-09 17:00 | 264626.1 | 600.0023 | 5 | 49 | 3.577227 | -6.520111 | 2.857539 | 1.086552 | 12.00174 | 4.085593
2018-03-09 17:02 | 264746.1 | 720.001 | 5 | 49 | 3.520146 | -6.51983 | 2.857539 | 1.303862 | 12.00174 | 4.856617
2018-03-09 17:04 | 264866.1 | 840.0007 | 5 | 49 | 3.470518 | -6.519963 | 2.857539 | 1.521175 | 12.00174 | 5.616079
2018-03-09 17:06 | 264986.1 | 960.0022 | 5 | 49 | 3.426931 | -6.519935 | 2.857539 | 1.738476 | 12.00174 | 6.365402
2018-03-09 17:08 | 265106.1 | 1080.0001 | 5 | 49 | 3.387487 | -6.520048 | 2.857539 | 1.955784 | 12.00174 | 7.105768
2018-03-09 17:10 | 265226.1 | 1200.0002 | 5 | 49 | 3.349179 | -6.520059 | 2.857539 | 2.173098 | 12.00174 | 7.837781
2018-03-09 17:12 | 265346.1 | 1320.0016 | 5 | 49 | 3.301484 | -6.520093 | 2.857539 | 2.390416 | 12.00174 | 8.560857
2018-03-09 17:14 | 265466.1 | 1440.0015 | 5 | 49 | 3.216018 | -6.520066 | 2.857539 | 2.60773 | 12.00174 | 9.269834
2018-03-09 17:16 | 265586.1 | 1560.0014 | 5 | 49 | 3.04495 | -6.520079 | 2.857539 | 2.82504 | 12.00174 | 9.95295
2018-03-09 17:16 | 265603.4 | 1577.3486 | 5 | 49 | 2.999989 | -6.520105 | 2.857539 | 2.856453 | 12.00174 | 10.04792
2018-03-09 17:18 | 265723.5 | 120.0005 | 6 | 49 | 3.589747 | 0 | 2.857539 | 2.856466 | 12.00174 | 10.04796
2018-03-09 17:20 | 265843.5 | 240.0006 | 6 | 49 | 3.621194 | 0 | 2.857539 | 2.856466 | 12.00174 | 10.04796
2018-03-09 17:21 | 265903.5 | 300.0028 | 6 | 49 | 3.628827 | 0 | 2.857539 | 2.856466 | 12.00174 | 10.04796
2018-03-09 17:21 | 265903.5 | 0.0024 | 7 | 50 | 3.628818 | 0 | 0 | 0 | 0 | 0
2018-03-09 17:23 | 266023.6 | 120.0013 | 2 | 50 | 3.98249 | 4.890003 | 0.1623003 | 0 | 0.6405132 | 0
2018-03-09 17:25 | 266143.6 | 240.001 | 2 | 50 | 4.0258 | 4.89003 | 0.3252834 | 0 | 1.293253 | 0
2018-03-09 17:27 | 266263.6 | 360.0013 | 2 | 50 | 4.059779 | 4.890038 | 0.4882647 | 0 | 1.952264 | 0
2018-03-09 17:29 | 266383.6 | 480.0022 | 2 | 50 | 4.08674 | 4.890011 | 0.6512548 | 0 | 2.616242 | 0
2018-03-09 17:31 | 266503.6 | 600.0013 | 2 | 50 | 4.110061 | 4.890039 | 0.8142362 | 0 | 3.284216 | 0
2018-03-09 17:33 | 266623.6 | 720.0014 | 2 | 50 | 4.135099 | 4.890007 | 0.9772209 | 0 | 3.956087 | 0
2018-03-09 17:35 | 266743.6 | 840.0012 | 2 | 50 | 4.163403 | 4.89006 | 1.14021 | 0 | 4.632329 | 0
2018-03-09 17:37 | 266863.6 | 960.0015 | 2 | 50 | 4.194975 | 4.890045 | 1.303197 | 0 | 5.313433 | 0
2018-03-09 17:39 | 266983.6 | 1080.001 | 2 | 50 | 4.200404 | 4.376757 | 1.458683 | 0 | 5.966464 | 0
2018-03-09 17:41 | 267103.6 | 1200.0019 | 2 | 50 | 4.200385 | 3.828159 | 1.595306 | 0 | 6.540336 | 0
2018-03-09 17:43 | 267223.6 | 1320.0016 | 2 | 50 | 4.200397 | 3.321468 | 1.714345 | 0 | 7.040345 | 0
2018-03-09 17:43 | 267239.1 | 1335.533 | 2 | 50 | 4.200398 | 3.259979 | 1.72854 | 0 | 7.099971 | 0
2018-03-09 17:45 | 267359.2 | 120.0002 | 3 | 50 | 4.229036 | 3.260122 | 1.836758 | 0 | 7.555963 | 0
2018-03-09 17:47 | 267479.2 | 240.0002 | 3 | 50 | 4.262344 | 3.260124 | 1.945418 | 0 | 8.017279 | 0
2018-03-09 17:49 | 267599.2 | 360.0012 | 3 | 50 | 4.297948 | 3.260162 | 2.054079 | 0 | 8.482345 | 0
2018-03-09 17:51 | 267719.2 | 480.0009 | 3 | 50 | 4.335678 | 3.260105 | 2.162741 | 0 | 8.9514 | 0
2018-03-09 17:53 | 267839.2 | 600.0016 | 3 | 50 | 4.375279 | 3.260098 | 2.271399 | 0 | 9.424641 | 0
2018-03-09 17:55 | 267959.2 | 720.0006 | 3 | 50 | 4.400403 | 2.991282 | 2.378199 | 0 | 9.89376 | 0
2018-03-09 17:57 | 268079.2 | 840.0014 | 3 | 50 | 4.400398 | 2.488205 | 2.46916 | 0 | 10.29402 | 0
2018-03-09 17:59 | 268199.2 | 960.0007 | 3 | 50 | 4.400393 | 2.084566 | 2.545128 | 0 | 10.62831 | 0
2018-03-09 18:01 | 268319.2 | 1080.0019 | 3 | 50 | 4.400369 | 1.756268 | 2.608947 | 0 | 10.90914 | 0
2018-03-09 18:03 | 268439.2 | 1200.0006 | 3 | 50 | 4.400386 | 1.490753 | 2.662892 | 0 | 11.14652 | 0
2018-03-09 18:05 | 268559.2 | 1320.0004 | 3 | 50 | 4.400374 | 1.272631 | 2.70882 | 0 | 11.34862 | 0
2018-03-09 18:07 | 268679.2 | 1440.0018 | 3 | 50 | 4.40036 | 1.093536 | 2.748158 | 0 | 11.52172 | 0
2018-03-09 18:09 | 268799.2 | 1560.0008 | 3 | 50 | 4.400347 | 0.9465733 | 2.782087 | 0 | 11.67102 | 0
2018-03-09 18:11 | 268919.2 | 1680.0028 | 3 | 50 | 4.400346 | 0.824625 | 2.811546 | 0 | 11.80065 | 0
2018-03-09 18:13 | 269039.2 | 1800.0011 | 3 | 50 | 4.400359 | 0.7228565 | 2.83728 | 0 | 11.91389 | 0
2018-03-09 18:15 | 269136 | 1896.7996 | 3 | 50 | 4.400331 | 0.6519966 | 2.855742 | 0 | 11.99513 | 0
2018-03-09 18:17 | 269256 | 120.0012 | 4 | 50 | 4.352709 | 0 | 2.855742 | 0 | 11.99513 | 0
2018-03-09 18:19 | 269376 | 240.0007 | 4 | 50 | 4.348989 | 0 | 2.855742 | 0 | 11.99513 | 0
2018-03-09 18:20 | 269436 | 300.0006 | 4 | 50 | 4.347867 | 0 | 2.855742 | 0 | 11.99513 | 0
2018-03-09 18:22 | 269556.1 | 120.0006 | 5 | 50 | 3.870803 | -6.519888 | 2.855742 | 0.217281 | 11.99513 | 0.8537122
2018-03-09 18:24 | 269676.1 | 240.0016 | 5 | 50 | 3.789143 | -6.519884 | 2.855742 | 0.4346132 | 11.99513 | 1.68599
2018-03-09 18:26 | 269796.1 | 360.0013 | 5 | 50 | 3.712171 | -6.519844 | 2.855742 | 0.6519123 | 11.99513 | 2.500906
2018-03-09 18:28 | 269916.1 | 480.0006 | 5 | 50 | 3.640674 | -6.519848 | 2.855742 | 0.8692209 | 11.99513 | 3.299714
2018-03-09 18:30 | 270036.1 | 600.0007 | 5 | 50 | 3.575766 | -6.519842 | 2.855742 | 1.086526 | 11.99513 | 4.083664
2018-03-09 18:32 | 270156.1 | 720.0024 | 5 | 50 | 3.518713 | -6.519878 | 2.855742 | 1.303839 | 11.99513 | 4.854378
2018-03-09 18:34 | 270276.1 | 840.0002 | 5 | 50 | 3.469345 | -6.519983 | 2.855742 | 1.521152 | 11.99513 | 5.613554
2018-03-09 18:36 | 270396.1 | 960.0022 | 5 | 50 | 3.425879 | -6.519949 | 2.855742 | 1.738467 | 11.99513 | 6.362676
2018-03-09 18:38 | 270516.1 | 1080.0013 | 5 | 50 | 3.386362 | -6.520001 | 2.855742 | 1.95578 | 11.99513 | 7.102815
2018-03-09 18:40 | 270636.1 | 1200.0012 | 5 | 50 | 3.348109 | -6.520091 | 2.855742 | 2.173093 | 11.99513 | 7.834591
2018-03-09 18:42 | 270756.1 | 1320.0002 | 5 | 50 | 3.300459 | -6.520107 | 2.855742 | 2.390405 | 11.99513 | 8.557408
2018-03-09 18:44 | 270876.1 | 1440.0021 | 5 | 50 | 3.214391 | -6.520061 | 2.855742 | 2.60773 | 11.99513 | 9.26615
2018-03-09 18:46 | 270996.1 | 1560.0002 | 5 | 50 | 3.041254 | -6.520075 | 2.855742 | 2.825038 | 11.99513 | 9.948757
2018-03-09 18:46 | 271011.9 | 1575.8038 | 5 | 50 | 2.999995 | -6.520125 | 2.855742 | 2.85366 | 11.99513 | 10.03523
2018-03-09 18:48 | 271131.9 | 119.9999 | 6 | 50 | 3.590611 | 0 | 2.855742 | 2.85366 | 11.99513 | 10.03523
2018-03-09 18:50 | 271251.9 | 240.0006 | 6 | 50 | 3.622017 | 0 | 2.855742 | 2.85366 | 11.99513 | 10.03523
2018-03-09 18:51 | 271311.9 | 300.0023 | 6 | 50 | 3.629713 | 0 | 2.855742 | 2.85366 | 11.99513 | 10.03523
2018-03-09 18:51 | 271311.9 | 0.0024 | 7 | 51 | 3.629702 | 0 | 0 | 0 | 0 | 0

## Statistics_79
Date_Time | Test_Time(s) | Step_Time(s) | Step_Index | Cycle_Index | Voltage(V) | Current(A) | Charge_Capacity(Ah) | Discharge_Capacity(Ah) | Charge_Energy(Wh) | Discharge_Energy(Wh) | ACR(Ohm) | Internal Resistance(Ohm)
2018-03-06 17:03 | 5650.623672 | 300.003 | 6 | 1 | 3.632069 | 0 | 2.989982 | 2.885715 | 12.54222 | 10.16526
2018-03-06 18:34 | 11080.44 | 300.0038 | 6 | 2 | 3.631309 | 0 | 2.887511 | 2.8855 | 12.11434 | 10.16599
2018-03-06 20:04 | 16505.43 | 300.0033 | 6 | 3 | 3.63142 | 0 | 2.885913 | 2.883348 | 12.10658 | 10.15705
2018-03-06 21:35 | 21929.07 | 300.0032 | 6 | 4 | 3.631015 | 0 | 2.884511 | 2.883087 | 12.10165 | 10.15812
2018-03-06 23:05 | 27354.36 | 300.0028 | 6 | 5 | 3.630995 | 0 | 2.883922 | 2.881961 | 12.09962 | 10.15314
2018-03-07 00:36 | 32777.13 | 300.0036 | 6 | 6 | 3.630892 | 0 | 2.882936 | 2.881311 | 12.09501 | 10.15073
2018-03-07 02:06 | 38199.48 | 300.0038 | 6 | 7 | 3.630511 | 0 | 2.881676 | 2.880698 | 12.09004 | 10.14953
2018-03-07 03:36 | 43620.96 | 300.0038 | 6 | 8 | 3.630789 | 0 | 2.88114 | 2.878927 | 12.08759 | 10.14309
2018-03-07 05:07 | 49040.05 | 300.0009 | 6 | 9 | 3.630646 | 0 | 2.879958 | 2.87862 | 12.08292 | 10.14275
2018-03-07 06:37 | 54457.97 | 300.0029 | 6 | 10 | 3.62989 | 0 | 2.87854 | 2.878333 | 12.07746 | 10.14069
2018-03-07 08:07 | 59874.02 | 300.0024 | 6 | 11 | 3.630419 | 0 | 2.878447 | 2.87711 | 12.07605 | 10.13625
2018-03-07 09:37 | 65290.98 | 300.0024 | 6 | 12 | 3.630061 | 0 | 2.877826 | 2.87691 | 12.07463 | 10.13688
2018-03-07 11:08 | 70706.57 | 300.0016 | 6 | 13 | 3.630712 | 0 | 2.876993 | 2.874596 | 12.07105 | 10.1266
2018-03-07 12:38 | 76120.52452 | 300.0011 | 6 | 14 | 3.630865 | 0 | 2.875988 | 2.874424 | 12.06726 | 10.12729
2018-03-07 14:08 | 81533.96156 | 300.0007 | 6 | 15 | 3.629996 | 0 | 2.8741 | 2.874102 | 12.05998 | 10.12542
2018-03-07 15:38 | 86945 | 300.0042 | 6 | 16 | 3.630753 | 0 | 2.874634 | 2.87227 | 12.06065 | 10.11173
2018-03-07 17:09 | 92356.2 | 300.0021 | 6 | 17 | 3.62989 | 0 | 2.873178 | 2.873305 | 12.05608 | 10.12433
2018-03-07 18:39 | 97767.22 | 300.0036 | 6 | 18 | 3.630286 | 0 | 2.873379 | 2.871746 | 12.05639 | 10.11695
2018-03-07 20:09 | 103175.6 | 300.0012 | 6 | 19 | 3.630477 | 0 | 2.87268 | 2.871312 | 12.05311 | 10.11517
2018-03-07 21:39 | 108584.6 | 300.0031 | 6 | 20 | 3.629919 | 0 | 2.871409 | 2.871188 | 12.04876 | 10.11629
2018-03-07 23:09 | 113993.5 | 300.003 | 6 | 21 | 3.630151 | 0 | 2.87153 | 2.870036 | 12.04837 | 10.1112
2018-03-08 00:39 | 119399.1 | 300.0005 | 6 | 22 | 3.630671 | 0 | 2.869094 | 2.86865 | 12.03866 | 10.10588
2018-03-08 02:09 | 124806.2 | 300.0023 | 6 | 23 | 3.629839 | 0 | 2.869271 | 2.869378 | 12.04071 | 10.10891
2018-03-08 03:39 | 130208.8 | 300.0038 | 6 | 24 | 3.630539 | 0 | 2.869503 | 2.867356 | 12.04027 | 10.09973
2018-03-08 05:10 | 135614.4 | 300.001 | 6 | 25 | 3.630641 | 0 | 2.867945 | 2.866851 | 12.03546 | 10.09798
2018-03-08 06:40 | 141021.3 | 300.0035 | 6 | 26 | 3.630927 | 0 | 2.867448 | 2.865859 | 12.03397 | 10.09484
2018-03-08 08:10 | 146426.5 | 300.0009 | 6 | 27 | 3.630845 | 0 | 2.866196 | 2.865201 | 12.02908 | 10.09238
2018-03-08 09:40 | 151827.6 | 300.0014 | 6 | 28 | 3.631079 | 0 | 2.864686 | 2.863355 | 12.0221 | 10.08306
2018-03-08 11:10 | 157229.1 | 300.0037 | 6 | 29 | 3.630821 | 0 | 2.864663 | 2.864192 | 12.02219 | 10.08862
2018-03-08 12:40 | 162631.5 | 300.0032 | 6 | 30 | 3.630727 | 0 | 2.864579 | 2.86372 | 12.02253 | 10.08654
2018-03-08 14:10 | 168031.7 | 300.0019 | 6 | 31 | 3.631536 | 0 | 2.864066 | 2.86192 | 12.02028 | 10.07821
2018-03-08 15:40 | 173430.3 | 300.0012 | 6 | 32 | 3.631707 | 0 | 2.862375 | 2.860989 | 12.0141 | 10.07448
2018-03-08 17:10 | 178829.2 | 300.0033 | 6 | 33 | 3.63112 | 0 | 2.85991 | 2.861277 | 12.00475 | 10.07647
2018-03-08 18:40 | 184228.3 | 300.0013 | 6 | 34 | 3.630918 | 0 | 2.861843 | 2.861289 | 12.01163 | 10.07654
2018-03-08 20:10 | 189628.6 | 300.0013 | 6 | 35 | 3.630855 | 0 | 2.862742 | 2.861788 | 12.01537 | 10.08036
2018-03-08 21:40 | 195028.7 | 300.0006 | 6 | 36 | 3.629953 | 0 | 2.862136 | 2.862501 | 12.01332 | 10.08317
2018-03-08 23:10 | 200422.4 | 300.0008 | 6 | 37 | 3.630635 | 0 | 2.862338 | 2.86044 | 12.01184 | 10.0741
2018-03-09 00:40 | 205821.3087 | 300.0034 | 6 | 38 | 3.630278 | 0 | 2.861732 | 2.861406 | 12.01083 | 10.07908
2018-03-09 02:10 | 211218.8 | 300.0022 | 6 | 39 | 3.630952 | 0 | 2.861154 | 2.859086 | 12.00881 | 10.06966
2018-03-09 03:40 | 216615.1 | 300.0042 | 6 | 40 | 3.630672 | 0 | 2.860608 | 2.860169 | 12.00609 | 10.07466
2018-03-09 05:09 | 222012.3863 | 300.0024 | 6 | 41 | 3.630249 | 0 | 2.860513 | 2.860282 | 12.00594 | 10.07578
2018-03-09 06:39 | 227407 | 300.0039 | 6 | 42 | 3.630427 | 0 | 2.860268 | 2.859056 | 12.00427 | 10.06995
2018-03-09 08:09 | 232799.3 | 300.0039 | 6 | 43 | 3.630524 | 0 | 2.859525 | 2.856741 | 12.00171 | 10.06305
2018-03-09 09:39 | 238195.3 | 300.0032 | 6 | 44 | 3.630529 | 0 | 2.85904 | 2.85799 | 12.00022 | 10.06571
2018-03-09 11:09 | 243587.4 | 300.0035 | 6 | 45 | 3.631173 | 0 | 2.858356 | 2.856714 | 11.99713 | 10.06001
2018-03-09 12:39 | 248980.6 | 300.0029 | 6 | 46 | 3.631201 | 0 | 2.856615 | 2.855697 | 11.99125 | 10.05724
2018-03-09 14:09 | 254373 | 300.0017 | 6 | 47 | 3.631127 | 0 | 2.856265 | 2.855484 | 11.98933 | 10.05569
2018-03-09 15:39 | 259765.1 | 300.0036 | 6 | 48 | 3.630883 | 0 | 2.85649 | 2.856028 | 11.99025 | 10.05928
2018-03-09 17:09 | 265157.3 | 300.0023 | 6 | 49 | 3.630813 | 0 | 2.856454 | 2.855617 | 11.99029 | 10.05665
2018-03-09 18:38 | 270547.3 | 300.0039 | 6 | 50 | 3.631957 | 0 | 2.855464 | 2.852965 | 11.98606 | 10.04441
2018-03-09 18:52 | 271387.4 | 840.0009 | 8 | 51 | 4.005018 | 3.260111 | 0.7605947 | 0 | 2.992889 | 0

## Channel_79_1
Date_Time | Test_Time(s) | Step_Time(s) | Step_Index | Cycle_Index | Voltage(V) | Current(A) | Charge_Capacity(Ah) | Discharge_Capacity(Ah) | Charge_Energy(Wh) | Discharge_Energy(Wh) | ACR(Ohm) | Internal Resistance(Ohm) | dV/dt(V/s) | dI/dt(A/s)
2018-03-06 15:31 | 130.0009 | 130.0006 | 1 | 1 | 3.496593 | 0 | 0 | 0 | 0 | 0
2018-03-06 15:31 | 130.005 | 130.0047 | 1 | 1 | 3.496593 | 0 | 0 | 0 | 0 | 0
2018-03-06 15:33 | 250.091092 | 120.0012 | 2 | 1 | 3.979888 | 4.889921 | 0.1622999 | 1.283e-09 | 0.6344188 | 4.486e-09
2018-03-06 15:35 | 370.090392 | 240.0005 | 2 | 1 | 4.018076 | 4.889938 | 0.3252721 | 1.283e-09 | 1.286099 | 4.486e-09
2018-03-06 15:37 | 490.090392 | 360.0005 | 2 | 1 | 4.052768 | 4.889986 | 0.4882483 | 1.283e-09 | 1.943874 | 4.486e-09
2018-03-06 15:39 | 610.091292 | 480.0014 | 2 | 1 | 4.081194 | 4.889929 | 0.6512285 | 1.283e-09 | 2.606784 | 4.486e-09
2018-03-06 15:41 | 730.091392 | 600.0015 | 2 | 1 | 4.105258 | 4.88995 | 0.8142057 | 1.283e-09 | 3.273939 | 4.486e-09
2018-03-06 15:43 | 850.091292 | 720.0014 | 2 | 1 | 4.127423 | 4.889986 | 0.9771767 | 1.283e-09 | 3.944776 | 4.486e-09
2018-03-06 15:45 | 970.090592 | 840.0007 | 2 | 1 | 4.151345 | 4.88995 | 1.140154 | 1.283e-09 | 4.619366 | 4.486e-09
2018-03-06 15:47 | 1090.090392 | 960.0005 | 2 | 1 | 4.1778 | 4.889992 | 1.30313 | 1.283e-09 | 5.298057 | 4.486e-09
2018-03-06 15:49 | 1210.091492 | 1080.0016 | 2 | 1 | 4.200411 | 4.747162 | 1.465547 | 1.283e-09 | 5.978825 | 4.486e-09
2018-03-06 15:51 | 1330.090592 | 1200.0007 | 2 | 1 | 4.200404 | 4.213751 | 1.614758 | 1.283e-09 | 6.605571 | 4.486e-09
2018-03-06 15:53 | 1450.091592 | 1320.0017 | 2 | 1 | 4.200405 | 3.705986 | 1.746671 | 1.283e-09 | 7.159658 | 4.486e-09
2018-03-06 15:55 | 1561.892992 | 1431.8031 | 2 | 1 | 4.200417 | 3.259972 | 1.854742 | 1.283e-09 | 7.613597 | 4.486e-09
2018-03-06 15:57 | 1681.907612 | 120.0001 | 3 | 1 | 4.227691 | 3.259832 | 1.962958 | 2.002e-09 | 8.06951 | 7.417e-09
2018-03-06 15:59 | 1801.908412 | 240.0009 | 3 | 1 | 4.25988 | 3.25996 | 2.071607 | 2.002e-09 | 8.530564 | 7.417e-09
2018-03-06 16:01 | 1921.907612 | 360.0001 | 3 | 1 | 4.294528 | 3.259853 | 2.180259 | 2.002e-09 | 8.995274 | 7.417e-09
2018-03-06 16:03 | 2041.907612 | 480.0001 | 3 | 1 | 4.331448 | 3.259851 | 2.28891 | 2.002e-09 | 9.463864 | 7.417e-09
2018-03-06 16:05 | 2161.907612 | 600.0001 | 3 | 1 | 4.370246 | 3.25984 | 2.397561 | 2.002e-09 | 9.936569 | 7.417e-09
2018-03-06 16:07 | 2281.909312 | 720.0018 | 3 | 1 | 4.400412 | 3.07025 | 2.505367 | 2.002e-09 | 10.40973 | 7.417e-09
2018-03-06 16:09 | 2401.909312 | 840.0018 | 3 | 1 | 4.400398 | 2.541611 | 2.598454 | 2.002e-09 | 10.81935 | 7.417e-09
2018-03-06 16:11 | 2521.908512 | 960.001 | 3 | 1 | 4.400378 | 2.124708 | 2.675983 | 2.002e-09 | 11.16051 | 7.417e-09
2018-03-06 16:13 | 2641.908112 | 1080.0006 | 3 | 1 | 4.400382 | 1.787329 | 2.740987 | 2.002e-09 | 11.44655 | 7.417e-09
2018-03-06 16:15 | 2761.909312 | 1200.0018 | 3 | 1 | 4.400384 | 1.512951 | 2.795829 | 2.002e-09 | 11.68787 | 7.417e-09
2018-03-06 16:17 | 2881.907712 | 1320.0002 | 3 | 1 | 4.400387 | 1.289188 | 2.842395 | 2.002e-09 | 11.89278 | 7.417e-09
2018-03-06 16:19 | 3001.909312 | 1440.0018 | 3 | 1 | 4.400359 | 1.105349 | 2.882195 | 2.002e-09 | 12.06792 | 7.417e-09
2018-03-06 16:21 | 3121.908512 | 1560.001 | 3 | 1 | 4.400371 | 0.9540253 | 2.916436 | 2.002e-09 | 12.21859 | 7.417e-09
2018-03-06 16:23 | 3241.907712 | 1680.0002 | 3 | 1 | 4.400358 | 0.8279629 | 2.946069 | 2.002e-09 | 12.34899 | 7.417e-09
2018-03-06 16:25 | 3361.907712 | 1800.0002 | 3 | 1 | 4.400357 | 0.7231178 | 2.971868 | 2.002e-09 | 12.46251 | 7.417e-09
2018-03-06 16:27 | 3456.913912 | 1895.0064 | 3 | 1 | 4.400371 | 0.6519928 | 2.989982 | 2.002e-09 | 12.54222 | 7.417e-09
2018-03-06 16:29 | 3576.963516 | 120.0007 | 4 | 1 | 4.354358 | 0 | 2.989982 | 2.002e-09 | 12.54222 | 7.417e-09
2018-03-06 16:31 | 3696.962616 | 239.9998 | 4 | 1 | 4.350735 | 0 | 2.989982 | 2.002e-09 | 12.54222 | 7.417e-09
2018-03-06 16:32 | 3756.965716 | 300.0029 | 4 | 1 | 4.349626 | 0 | 2.989982 | 2.002e-09 | 12.54222 | 7.417e-09
2018-03-06 16:34 | 3877.049244 | 120.0002 | 5 | 1 | 3.882274 | -6.519866 | 2.989982 | 0.2173009 | 12.54222 | 0.8562799
2018-03-06 16:36 | 3997.049244 | 240.0002 | 5 | 1 | 3.79927 | -6.519866 | 2.989982 | 0.4346041 | 12.54222 | 1.69077
2018-03-06 16:38 | 4117.049244 | 360.0002 | 5 | 1 | 3.721753 | -6.519878 | 2.989982 | 0.6519107 | 12.54222 | 2.507863
2018-03-06 16:40 | 4237.049144 | 480.0001 | 5 | 1 | 3.64987 | -6.519872 | 2.989982 | 0.869221 | 12.54222 | 3.308714
2018-03-06 16:42 | 4357.049244 | 600.0002 | 5 | 1 | 3.584823 | -6.520038 | 2.989982 | 1.086535 | 12.54222 | 4.094681
2018-03-06 16:44 | 4477.050244 | 720.0012 | 5 | 1 | 3.527858 | -6.519898 | 2.989982 | 1.303849 | 12.54222 | 4.867373
2018-03-06 16:46 | 4597.049244 | 840.0002 | 5 | 1 | 3.478484 | -6.51987 | 2.989982 | 1.521148 | 12.54222 | 5.628489
2018-03-06 16:48 | 4717.050044 | 960.001 | 5 | 1 | 3.434982 | -6.519872 | 2.989982 | 1.738459 | 12.54222 | 6.379586
2018-03-06 16:50 | 4837.050044 | 1080.001 | 5 | 1 | 3.395737 | -6.519855 | 2.989982 | 1.95577 | 12.54222 | 7.121723
2018-03-06 16:52 | 4957.049244 | 1200.0002 | 5 | 1 | 3.35748 | -6.520141 | 2.989982 | 2.173078 | 12.54222 | 7.855507
2018-03-06 16:54 | 5077.050844 | 1320.0018 | 5 | 1 | 3.31154 | -6.519804 | 2.989982 | 2.390385 | 12.54222 | 8.580462
2018-03-06 16:56 | 5197.050244 | 1440.0012 | 5 | 1 | 3.23189 | -6.519864 | 2.989982 | 2.607693 | 12.54222 | 9.29218
2018-03-06 16:58 | 5317.051644 | 1560.0026 | 5 | 1 | 3.08134 | -6.519852 | 2.989982 | 2.825014 | 12.54222 | 9.980512
2018-03-06 16:58 | 5350.572244 | 1593.5232 | 5 | 1 | 3 | -6.519944 | 2.989982 | 2.885715 | 12.54222 | 10.16526
2018-03-06 17:00 | 5470.621472 | 120.0008 | 6 | 1 | 3.593808 | 0 | 2.989982 | 2.885715 | 12.54222 | 10.16526
2018-03-06 17:02 | 5590.622372 | 240.0017 | 6 | 1 | 3.624576 | 0 | 2.989982 | 2.885715 | 12.54222 | 10.16526
2018-03-06 17:03 | 5650.623672 | 300.003 | 6 | 1 | 3.632069 | 0 | 2.989982 | 2.885715 | 12.54222 | 10.16526
2018-03-06 17:03 | 5650.632656 | 0.0024 | 7 | 2 | 3.632016 | 0 | 0 | 0 | 0 | 0
2018-03-06 17:05 | 5770.719608 | 120.0017 | 2 | 2 | 3.973975 | 4.889904 | 0.1623044 | 1.12e-10 | 0.6393295 | 4.08e-10
2018-03-06 17:07 | 5890.718908 | 240.001 | 2 | 2 | 4.017167 | 4.889929 | 0.3252819 | 1.12e-10 | 1.29064 | 4.08e-10
2018-03-06 17:09 | 6010.718908 | 360.001 | 2 | 2 | 4.051324 | 4.889917 | 0.4882661 | 1.12e-10 | 1.948281 | 4.08e-10
2018-03-06 17:11 | 6130.719208 | 480.0013 | 2 | 2 | 4.077976 | 4.889935 | 0.6512527 | 1.12e-10 | 2.610842 | 4.08e-10
2018-03-06 17:13 | 6250.719608 | 600.0017 | 2 | 2 | 4.100929 | 4.889904 | 0.8142304 | 1.12e-10 | 3.277344 | 4.08e-10
2018-03-06 17:15 | 6370.719608 | 720.0017 | 2 | 2 | 4.125615 | 4.889948 | 0.9772178 | 1.12e-10 | 3.947712 | 4.08e-10
2018-03-06 17:17 | 6490.720408 | 840.0025 | 2 | 2 | 4.153457 | 4.889906 | 1.140199 | 1.12e-10 | 4.622339 | 4.08e-10
2018-03-06 17:19 | 6610.718108 | 960.0002 | 2 | 2 | 4.18437 | 4.889908 | 1.303176 | 1.12e-10 | 5.301732 | 4.08e-10
2018-03-06 17:21 | 6730.718908 | 1080.001 | 2 | 2 | 4.200418 | 4.543726 | 1.462979 | 1.12e-10 | 5.972342 | 4.08e-10
2018-03-06 17:23 | 6850.718108 | 1200.0002 | 2 | 2 | 4.200397 | 3.970682 | 1.604729 | 1.12e-10 | 6.56775 | 4.08e-10
2018-03-06 17:25 | 6970.718108 | 1320.0002 | 2 | 2 | 4.200406 | 3.441933 | 1.728127 | 1.12e-10 | 7.08607 | 4.08e-10
2018-03-06 17:26 | 7014.755508 | 1364.0376 | 2 | 2 | 4.2004 | 3.259995 | 1.769109 | 1.12e-10 | 7.25821 | 4.08e-10
2018-03-06 17:28 | 7134.769564 | 120.0002 | 3 | 2 | 4.228746 | 3.260149 | 1.877319 | 8.14e-10 | 7.714156 | 3.271e-09
2018-03-06 17:30 | 7254.770364 | 240.001 | 3 | 2 | 4.261864 | 3.260174 | 1.985981 | 8.14e-10 | 8.175434 | 3.271e-09
2018-03-06 17:32 | 7374.770364 | 360.001 | 3 | 2 | 4.297388 | 3.260221 | 2.094629 | 8.14e-10 | 8.640386 | 3.271e-09
2018-03-06 17:34 | 7494.769564 | 480.0002 | 3 | 2 | 4.335053 | 3.259808 | 2.203285 | 8.14e-10 | 9.109349 | 3.271e-09
2018-03-06 17:36 | 7614.769564 | 600.0002 | 3 | 2 | 4.37452 | 3.259872 | 2.311937 | 8.14e-10 | 9.582489 | 3.271e-09
2018-03-06 17:38 | 7734.770364 | 720.001 | 3 | 2 | 4.400413 | 2.998062 | 2.41888 | 8.14e-10 | 10.05219 | 3.271e-09
2018-03-06 17:40 | 7854.770364 | 840.001 | 3 | 2 | 4.400389 | 2.482843 | 2.509836 | 8.14e-10 | 10.45243 | 3.271e-09
2018-03-06 17:42 | 7974.770364 | 960.001 | 3 | 2 | 4.400398 | 2.074221 | 2.585533 | 8.14e-10 | 10.78552 | 3.271e-09
2018-03-06 17:44 | 8094.770364 | 1080.001 | 3 | 2 | 4.400376 | 1.742853 | 2.648947 | 8.14e-10 | 11.06457 | 3.271e-09
2018-03-06 17:46 | 8214.771964 | 1200.0026 | 3 | 2 | 4.4004 | 1.474815 | 2.702409 | 8.14e-10 | 11.29982 | 3.271e-09
2018-03-06 17:48 | 8334.770364 | 1320.001 | 3 | 2 | 4.400366 | 1.255459 | 2.747782 | 8.14e-10 | 11.49948 | 3.271e-09
2018-03-06 17:50 | 8454.770364 | 1440.001 | 3 | 2 | 4.400336 | 1.075956 | 2.786548 | 8.14e-10 | 11.67007 | 3.271e-09
2018-03-06 17:52 | 8574.770364 | 1560.001 | 3 | 2 | 4.400361 | 0.9292088 | 2.819898 | 8.14e-10 | 11.81682 | 3.271e-09
2018-03-06 17:54 | 8694.770364 | 1680.001 | 3 | 2 | 4.400347 | 0.8071003 | 2.84877 | 8.14e-10 | 11.94386 | 3.271e-09
2018-03-06 17:56 | 8814.769464 | 1800.0001 | 3 | 2 | 4.400343 | 0.705164 | 2.873922 | 8.14e-10 | 12.05454 | 3.271e-09
2018-03-06 17:57 | 8886.918964 | 1872.1496 | 3 | 2 | 4.400337 | 0.6519966 | 2.887511 | 8.14e-10 | 12.11434 | 3.271e-09
2018-03-06 17:59 | 9006.964124 | 119.9999 | 4 | 2 | 4.354421 | 0 | 2.887511 | 8.14e-10 | 12.11434 | 3.271e-09
2018-03-06 18:01 | 9126.964124 | 239.9999 | 4 | 2 | 4.350807 | 0 | 2.887511 | 8.14e-10 | 12.11434 | 3.271e-09
2018-03-06 18:02 | 9186.966324 | 300.0021 | 4 | 2 | 4.349694 | 0 | 2.887511 | 8.14e-10 | 12.11434 | 3.271e-09
2018-03-06 18:04 | 9307.046876 | 120.0017 | 5 | 2 | 3.883442 | -6.519854 | 2.887511 | 0.2173104 | 12.11434 | 0.8566418
2018-03-06 18:06 | 9427.045976 | 240.0008 | 5 | 2 | 3.800004 | -6.519886 | 2.887511 | 0.4346279 | 12.11434 | 1.691394
2018-03-06 18:08 | 9547.046776 | 360.0016 | 5 | 2 | 3.722499 | -6.519895 | 2.887511 | 0.6519395 | 12.11434 | 2.508655
2018-03-06 18:10 | 9667.045276 | 480.0001 | 5 | 2 | 3.650532 | -6.519884 | 2.887511 | 0.8692644 | 12.11434 | 3.309722
2018-03-06 18:12 | 9787.046776 | 600.0016 | 5 | 2 | 3.585419 | -6.519859 | 2.887511 | 1.086583 | 12.11434 | 4.095845
2018-03-06 18:14 | 9907.045976 | 720.0008 | 5 | 2 | 3.528302 | -6.519866 | 2.887511 | 1.3039 | 12.11434 | 4.868661
2018-03-06 18:16 | 10027.05 | 840.0008 | 5 | 2 | 3.479075 | -6.519831 | 2.887511 | 1.521213 | 12.11434 | 5.629927
2018-03-06 18:18 | 10147.05 | 960.0001 | 5 | 2 | 3.435476 | -6.52013 | 2.887511 | 1.738537 | 12.11434 | 6.381188
2018-03-06 18:20 | 10267.05 | 1080.0001 | 5 | 2 | 3.395982 | -6.52018 | 2.887511 | 1.955859 | 12.11434 | 7.123446
2018-03-06 18:22 | 10387.05 | 1200.0008 | 5 | 2 | 3.357776 | -6.519861 | 2.887511 | 2.173165 | 12.11434 | 7.857293
2018-03-06 18:24 | 10507.05 | 1320.0007 | 5 | 2 | 3.311479 | -6.52013 | 2.887511 | 2.390491 | 12.11434 | 8.582351
2018-03-06 18:26 | 10627.05 | 1440.0008 | 5 | 2 | 3.231513 | -6.519804 | 2.887511 | 2.607819 | 12.11434 | 9.294072
2018-03-06 18:28 | 10747.05 | 1560.0008 | 5 | 2 | 3.08093 | -6.519878 | 2.887511 | 2.825125 | 12.11434 | 9.982244
2018-03-06 18:29 | 10780.4 | 1593.351 | 5 | 2 | 2.999999 | -6.519878 | 2.887511 | 2.8855 | 12.11434 | 10.16599
2018-03-06 18:31 | 10900.44 | 120 | 6 | 2 | 3.592924 | 0 | 2.887511 | 2.8855 | 12.11434 | 10.16599
2018-03-06 18:33 | 11020.44 | 240 | 6 | 2 | 3.623827 | 0 | 2.887511 | 2.8855 | 12.11434 | 10.16599
2018-03-06 18:34 | 11080.44 | 300.0038 | 6 | 2 | 3.631309 | 0 | 2.887511 | 2.8855 | 12.11434 | 10.16599
2018-03-06 18:34 | 11080.45 | 0.0024 | 7 | 3 | 3.631371 | 0 | 0 | 0 | 0 | 0
2018-03-06 18:36 | 11200.54 | 120.001 | 2 | 3 | 3.973533 | 4.889919 | 0.1622978 | 9.1e-11 | 0.6392274 | 3.32e-10
2018-03-06 18:38 | 11320.54 | 240.0002 | 2 | 3 | 4.016632 | 4.889952 | 0.3252804 | 9.1e-11 | 1.290485 | 3.32e-10
2018-03-06 18:40 | 11440.54 | 360.001 | 2 | 3 | 4.05071 | 4.889914 | 0.4882653 | 9.1e-11 | 1.94803 | 3.32e-10
2018-03-06 18:42 | 11560.54 | 480.001 | 2 | 3 | 4.077402 | 4.889997 | 0.6512441 | 9.1e-11 | 2.610458 | 3.32e-10
2018-03-06 18:44 | 11680.54 | 600.0013 | 2 | 3 | 4.100428 | 4.889961 | 0.8142263 | 9.1e-11 | 3.276891 | 3.32e-10
2018-03-06 18:46 | 11800.54 | 720.001 | 2 | 3 | 4.125051 | 4.889984 | 0.9771979 | 9.1e-11 | 3.947107 | 3.32e-10
2018-03-06 18:48 | 11920.54 | 840.0014 | 2 | 3 | 4.152868 | 4.889956 | 1.14018 | 9.1e-11 | 4.621642 | 3.32e-10
2018-03-06 18:50 | 12040.54 | 960.0011 | 2 | 3 | 4.183823 | 4.889935 | 1.303158 | 9.1e-11 | 5.300941 | 3.32e-10
2018-03-06 18:52 | 12160.54 | 1080.0004 | 2 | 3 | 4.200408 | 4.550325 | 1.463117 | 9.1e-11 | 5.972164 | 3.32e-10
2018-03-06 18:54 | 12280.54 | 1200.0004 | 2 | 3 | 4.2004 | 3.973013 | 1.605018 | 9.1e-11 | 6.568209 | 3.32e-10
2018-03-06 18:56 | 12400.54 | 1320.002 | 2 | 3 | 4.200406 | 3.442495 | 1.728458 | 9.1e-11 | 7.086703 | 3.32e-10
2018-03-06 18:57 | 12444.5 | 1363.9682 | 2 | 3 | 4.200382 | 3.259989 | 1.76938 | 9.1e-11 | 7.258592 | 3.32e-10
2018-03-06 18:59 | 12564.5191 | 120.001 | 3 | 3 | 4.228755 | 3.259865 | 1.877599 | 9.1e-11 | 7.714573 | 3.32e-10
2018-03-06 19:01 | 12684.5198 | 240.0017 | 3 | 3 | 4.26194 | 3.259876 | 1.986253 | 9.1e-11 | 8.175823 | 3.32e-10
2018-03-06 19:03 | 12804.5188 | 360.0007 | 3 | 3 | 4.297538 | 3.259836 | 2.0949 | 9.1e-11 | 8.640783 | 3.32e-10
2018-03-06 19:05 | 12924.5185 | 480.0004 | 3 | 3 | 4.33527 | 3.259867 | 2.203554 | 9.1e-11 | 9.109761 | 3.32e-10
2018-03-06 19:07 | 13044.5191 | 600.001 | 3 | 3 | 4.374759 | 3.25985 | 2.312207 | 9.1e-11 | 9.582932 | 3.32e-10
2018-03-06 19:09 | 13164.5184 | 720.0003 | 3 | 3 | 4.400413 | 2.992365 | 2.419075 | 9.1e-11 | 10.05231 | 3.32e-10
2018-03-06 19:11 | 13284.5184 | 840.0003 | 3 | 3 | 4.400399 | 2.4781 | 2.50986 | 9.1e-11 | 10.4518 | 3.32e-10
2018-03-06 19:13 | 13404.5191 | 960.001 | 3 | 3 | 4.400387 | 2.069468 | 2.585414 | 9.1e-11 | 10.78427 | 3.32e-10
2018-03-06 19:15 | 13524.5192 | 1080.0011 | 3 | 3 | 4.400373 | 1.738697 | 2.648687 | 9.1e-11 | 11.0627 | 3.32e-10
2018-03-06 19:17 | 13644.5191 | 1200.001 | 3 | 3 | 4.400387 | 1.470743 | 2.702017 | 9.1e-11 | 11.29737 | 3.32e-10
2018-03-06 19:19 | 13764.5191 | 1320.001 | 3 | 3 | 4.400359 | 1.252117 | 2.747267 | 9.1e-11 | 11.49649 | 3.32e-10
2018-03-06 19:21 | 13884.5199 | 1440.0018 | 3 | 3 | 4.400382 | 1.07361 | 2.785925 | 9.1e-11 | 11.66659 | 3.32e-10
2018-03-06 19:23 | 14004.5199 | 1560.0018 | 3 | 3 | 4.400374 | 0.9264317 | 2.819173 | 9.1e-11 | 11.8129 | 3.32e-10
2018-03-06 19:25 | 14124.52 | 1680.0019 | 3 | 3 | 4.400351 | 0.8046341 | 2.847955 | 9.1e-11 | 11.93955 | 3.32e-10
2018-03-06 19:27 | 14244.5192 | 1800.0011 | 3 | 3 | 4.400331 | 0.702673 | 2.873026 | 9.1e-11 | 12.04987 | 3.32e-10
2018-03-06 19:28 | 14313.0253 | 1868.5072 | 3 | 3 | 4.400331 | 0.6519985 | 2.885913 | 9.1e-11 | 12.10658 | 3.32e-10
2018-03-06 19:30 | 14433.08 | 120.0017 | 4 | 3 | 4.354363 | 0 | 2.885913 | 9.1e-11 | 12.10658 | 3.32e-10
2018-03-06 19:32 | 14553.07 | 240.0007 | 4 | 3 | 4.35073 | 0 | 2.885913 | 9.1e-11 | 12.10658 | 3.32e-10
2018-03-06 19:33 | 14613.08 | 300.0021 | 4 | 3 | 4.349627 | 0 | 2.885913 | 9.1e-11 | 12.10658 | 3.32e-10
2018-03-06 19:35 | 14733.15654 | 120.001 | 5 | 3 | 3.882931 | -6.51987 | 2.885913 | 0.2173001 | 12.10658 | 0.8565349
2018-03-06 19:37 | 14853.15634 | 240.0008 | 5 | 3 | 3.799397 | -6.519898 | 2.885913 | 0.434607 | 12.10658 | 1.691114
2018-03-06 19:39 | 14973.15574 | 360.0002 | 5 | 3 | 3.721771 | -6.519854 | 2.885913 | 0.6519091 | 12.10658 | 2.508206
2018-03-06 19:41 | 15093.15664 | 480.0011 | 5 | 3 | 3.649863 | -6.519921 | 2.885913 | 0.8692062 | 12.10658 | 3.309012
2018-03-06 19:43 | 15213.15734 | 600.0018 | 5 | 3 | 3.584651 | -6.519893 | 2.885913 | 1.086523 | 12.10658 | 4.094962
2018-03-06 19:45 | 15333.15574 | 720.0002 | 5 | 3 | 3.527585 | -6.519878 | 2.885913 | 1.303823 | 12.10658 | 4.867563
2018-03-06 19:47 | 15453.15654 | 840.001 | 5 | 3 | 3.478217 | -6.519861 | 2.885913 | 1.521135 | 12.10658 | 5.628661
2018-03-06 19:49 | 15573.15734 | 960.0018 | 5 | 3 | 3.434607 | -6.519841 | 2.885913 | 1.738443 | 12.10658 | 6.37968
2018-03-06 19:51 | 15693.15734 | 1080.0018 | 5 | 3 | 3.395238 | -6.519855 | 2.885913 | 1.955756 | 12.10658 | 7.121738
2018-03-06 19:53 | 15813.15734 | 1200.0018 | 5 | 3 | 3.35703 | -6.519814 | 2.885913 | 2.173063 | 12.10658 | 7.855409
2018-03-06 19:55 | 15933.15654 | 1320.001 | 5 | 3 | 3.310541 | -6.519843 | 2.885913 | 2.390368 | 12.10658 | 8.580221
2018-03-06 19:57 | 16053.15654 | 1440.001 | 5 | 3 | 3.230357 | -6.519864 | 2.885913 | 2.607682 | 12.10658 | 9.291684
2018-03-06 19:59 | 16173.15574 | 1560.0002 | 5 | 3 | 3.07854 | -6.519852 | 2.885913 | 2.824985 | 12.10658 | 9.979508
2018-03-06 19:59 | 16205.38194 | 1592.2264 | 5 | 3 | 2.999999 | -6.519884 | 2.885913 | 2.883348 | 12.10658 | 10.15705
2018-03-06 20:01 | 16325.43 | 120.0018 | 6 | 3 | 3.593019 | 0 | 2.885913 | 2.883348 | 12.10658 | 10.15705
2018-03-06 20:03 | 16445.43 | 240.0011 | 6 | 3 | 3.623926 | 0 | 2.885913 | 2.883348 | 12.10658 | 10.15705
2018-03-06 20:04 | 16505.43 | 300.0033 | 6 | 3 | 3.63142 | 0 | 2.885913 | 2.883348 | 12.10658 | 10.15705
2018-03-06 20:04 | 16505.44 | 0.0025 | 7 | 4 | 3.631493 | 0 | 0 | 0 | 0 | 0
2018-03-06 20:06 | 16625.5246 | 120.0017 | 2 | 4 | 3.974043 | 4.88998 | 0.162305 | 2.487e-09 | 0.639333 | 9.03e-09
2018-03-06 20:08 | 16745.5231 | 240.0002 | 2 | 4 | 4.017213 | 4.889973 | 0.3252855 | 2.487e-09 | 1.290667 | 9.03e-09
2018-03-06 20:10 | 16865.5239 | 360.001 | 2 | 4 | 4.051376 | 4.88998 | 0.4882697 | 2.487e-09 | 1.948315 | 9.03e-09
2018-03-06 20:12 | 16985.5242 | 480.0013 | 2 | 4 | 4.078017 | 4.889982 | 0.6512569 | 2.487e-09 | 2.61088 | 9.03e-09
2018-03-06 20:14 | 17105.5247 | 600.0018 | 2 | 4 | 4.101008 | 4.889942 | 0.8142401 | 2.487e-09 | 3.277412 | 9.03e-09
2018-03-06 20:16 | 17225.5239 | 720.001 | 2 | 4 | 4.125684 | 4.889927 | 0.9772239 | 2.487e-09 | 3.94778 | 9.03e-09
2018-03-06 20:18 | 17345.5239 | 840.001 | 2 | 4 | 4.153579 | 4.889969 | 1.140209 | 2.487e-09 | 4.622438 | 9.03e-09
2018-03-06 20:20 | 17465.5247 | 960.0018 | 2 | 4 | 4.184588 | 4.889969 | 1.303194 | 2.487e-09 | 5.30189 | 9.03e-09
2018-03-06 20:22 | 17585.5232 | 1080.0003 | 2 | 4 | 4.200419 | 4.539284 | 1.462908 | 2.487e-09 | 5.972143 | 9.03e-09
2018-03-06 20:24 | 17705.5247 | 1200.0018 | 2 | 4 | 4.200405 | 3.963224 | 1.604462 | 2.487e-09 | 6.566728 | 9.03e-09
2018-03-06 20:26 | 17825.5231 | 1320.0002 | 2 | 4 | 4.200392 | 3.434883 | 1.727631 | 2.487e-09 | 7.084086 | 9.03e-09
2018-03-06 20:27 | 17868.0125 | 1362.4896 | 2 | 4 | 4.200408 | 3.259979 | 1.76713 | 2.487e-09 | 7.249997 | 9.03e-09
2018-03-06 20:29 | 17988.03 | 120.0002 | 3 | 4 | 4.228736 | 3.259846 | 1.875339 | 4.525e-09 | 7.705935 | 1.7343e-08
2018-03-06 20:31 | 18108.03 | 240.0002 | 3 | 4 | 4.261914 | 3.259863 | 1.983988 | 4.525e-09 | 8.167162 | 1.7343e-08
2018-03-06 20:33 | 18228.03 | 360.0002 | 3 | 4 | 4.29742 | 3.2598 | 2.092644 | 4.525e-09 | 8.632153 | 1.7343e-08
2018-03-06 20:35 | 18348.03 | 480.0018 | 3 | 4 | 4.335093 | 3.259846 | 2.201293 | 4.525e-09 | 9.101093 | 1.7343e-08
2018-03-06 20:37 | 18468.03 | 600.0009 | 3 | 4 | 4.374497 | 3.259876 | 2.309945 | 4.525e-09 | 9.574235 | 1.7343e-08
2018-03-06 20:39 | 18588.03 | 720.0003 | 3 | 4 | 4.400389 | 2.997147 | 2.416883 | 4.525e-09 | 10.04391 | 1.7343e-08
2018-03-06 20:41 | 18708.03 | 840.001 | 3 | 4 | 4.400409 | 2.482868 | 2.507836 | 4.525e-09 | 10.44413 | 1.7343e-08
2018-03-06 20:43 | 18828.03 | 960.0018 | 3 | 4 | 4.400393 | 2.073183 | 2.583513 | 4.525e-09 | 10.77714 | 1.7343e-08
2018-03-06 20:45 | 18948.03 | 1080.0018 | 3 | 4 | 4.400357 | 1.741434 | 2.6469 | 4.525e-09 | 11.05607 | 1.7343e-08
2018-03-06 20:47 | 19068.03 | 1200.0018 | 3 | 4 | 4.400367 | 1.47315 | 2.700334 | 4.525e-09 | 11.2912 | 1.7343e-08
2018-03-06 20:49 | 19188.03 | 1320.0011 | 3 | 4 | 4.400373 | 1.254347 | 2.745667 | 4.525e-09 | 11.49068 | 1.7343e-08
2018-03-06 20:51 | 19308.03 | 1440.0003 | 3 | 4 | 4.400367 | 1.074839 | 2.784382 | 4.525e-09 | 11.66104 | 1.7343e-08
2018-03-06 20:53 | 19428.03 | 1560.0003 | 3 | 4 | 4.400381 | 0.9276237 | 2.817671 | 4.525e-09 | 11.80753 | 1.7343e-08
2018-03-06 20:55 | 19548.03 | 1680.0003 | 3 | 4 | 4.400364 | 0.8054295 | 2.846483 | 4.525e-09 | 11.93431 | 1.7343e-08
2018-03-06 20:57 | 19668.03 | 1800.0003 | 3 | 4 | 4.400368 | 0.7034855 | 2.871572 | 4.525e-09 | 12.04471 | 1.7343e-08
2018-03-06 20:58 | 19736.8 | 1868.7745 | 3 | 4 | 4.400326 | 0.6519852 | 2.884511 | 4.525e-09 | 12.10165 | 1.7343e-08
2018-03-06 21:00 | 19856.85 | 120.0007 | 4 | 4 | 4.354464 | 0 | 2.884511 | 4.525e-09 | 12.10165 | 1.7343e-08
2018-03-06 21:02 | 19976.85 | 240.0007 | 4 | 4 | 4.350838 | 0 | 2.884511 | 4.525e-09 | 12.10165 | 1.7343e-08
2018-03-06 21:03 | 20036.85 | 300.0036 | 4 | 4 | 4.349758 | 0 | 2.884511 | 4.525e-09 | 12.10165 | 1.7343e-08
2018-03-06 21:05 | 20156.93 | 120.0009 | 5 | 4 | 3.884012 | -6.519833 | 2.884511 | 0.2173049 | 12.10165 | 0.8567855
2018-03-06 21:07 | 20276.94 | 240.0018 | 5 | 4 | 3.800406 | -6.519866 | 2.884511 | 0.4346192 | 12.10165 | 1.691621
2018-03-06 21:09 | 20396.93 | 360.0002 | 5 | 4 | 3.722679 | -6.51987 | 2.884511 | 0.6519141 | 12.10165 | 2.508888
2018-03-06 21:11 | 20516.93 | 480.0008 | 5 | 4 | 3.650743 | -6.51987 | 2.884511 | 0.8692297 | 12.10165 | 3.309956
2018-03-06 21:13 | 20636.93 | 600.0001 | 5 | 4 | 3.585464 | -6.519835 | 2.884511 | 1.086535 | 12.10165 | 4.096052
2018-03-06 21:15 | 20756.93 | 720.0008 | 5 | 4 | 3.528364 | -6.51988 | 2.884511 | 1.303846 | 12.10165 | 4.868868
2018-03-06 21:17 | 20876.93 | 840.0013 | 5 | 4 | 3.478902 | -6.519839 | 2.884511 | 1.521172 | 12.10165 | 5.630175
2018-03-06 21:19 | 20996.93 | 960.0009 | 5 | 4 | 3.43527 | -6.519843 | 2.884511 | 1.738481 | 12.10165 | 6.381345
2018-03-06 21:21 | 21116.93 | 1080.0002 | 5 | 4 | 3.395802 | -6.519893 | 2.884511 | 1.95578 | 12.10165 | 7.123486
2018-03-06 21:23 | 21236.93 | 1200.0002 | 5 | 4 | 3.357497 | -6.519804 | 2.884511 | 2.17309 | 12.10165 | 7.857291
2018-03-06 21:25 | 21356.93 | 1320.0009 | 5 | 4 | 3.310761 | -6.519889 | 2.884511 | 2.390409 | 12.10165 | 8.582225
2018-03-06 21:27 | 21476.93 | 1440.0009 | 5 | 4 | 3.230514 | -6.519872 | 2.884511 | 2.607726 | 12.10165 | 9.293734
2018-03-06 21:29 | 21596.93 | 1560.0001 | 5 | 4 | 3.078094 | -6.519868 | 2.884511 | 2.825002 | 12.10165 | 9.981443
2018-03-06 21:30 | 21629.02 | 1592.0886 | 5 | 4 | 2.999999 | -6.519903 | 2.884511 | 2.883087 | 12.10165 | 10.15812
2018-03-06 21:32 | 21749.07 | 120.0002 | 6 | 4 | 3.592597 | 0 | 2.884511 | 2.883087 | 12.10165 | 10.15812
2018-03-06 21:34 | 21869.07 | 240.0009 | 6 | 4 | 3.623504 | 0 | 2.884511 | 2.883087 | 12.10165 | 10.15812
2018-03-06 21:35 | 21929.07 | 300.0032 | 6 | 4 | 3.631015 | 0 | 2.884511 | 2.883087 | 12.10165 | 10.15812
2018-03-06 21:35 | 21929.08 | 0.0024 | 7 | 5 | 3.631032 | 0 | 0 | 0 | 0 | 0
2018-03-06 21:37 | 22049.17 | 120.0002 | 2 | 5 | 3.97388 | 4.889948 | 0.1622961 | 1.02e-10 | 0.6392567 | 3.72e-10
2018-03-06 21:39 | 22169.17 | 240.0011 | 2 | 5 | 4.017104 | 4.88995 | 0.325278 | 1.02e-10 | 1.29057 | 3.72e-10
2018-03-06 21:41 | 22289.17 | 360.0002 | 2 | 5 | 4.05138 | 4.889919 | 0.4882585 | 1.02e-10 | 1.948192 | 3.72e-10
2018-03-06 21:43 | 22409.17 | 480.0011 | 2 | 5 | 4.078204 | 4.889921 | 0.6512412 | 1.02e-10 | 2.610757 | 3.72e-10
2018-03-06 21:45 | 22529.17 | 600.0002 | 2 | 5 | 4.101372 | 4.889944 | 0.814217 | 1.02e-10 | 3.277306 | 3.72e-10
2018-03-06 21:47 | 22649.17 | 720.0002 | 2 | 5 | 4.126067 | 4.889936 | 0.9771975 | 1.02e-10 | 3.947721 | 3.72e-10
2018-03-06 21:49 | 22769.17 | 840.0011 | 2 | 5 | 4.154027 | 4.889944 | 1.140183 | 1.02e-10 | 4.622444 | 3.72e-10
2018-03-06 21:51 | 22889.17 | 960.0005 | 2 | 5 | 4.18508 | 4.88995 | 1.303163 | 1.02e-10 | 5.30195 | 3.72e-10
2018-03-06 21:53 | 23009.17 | 1080.0011 | 2 | 5 | 4.200416 | 4.529997 | 1.4627 | 1.02e-10 | 5.971495 | 3.72e-10
2018-03-06 21:55 | 23129.17 | 1200.0003 | 2 | 5 | 4.200396 | 3.956631 | 1.603991 | 1.02e-10 | 6.564977 | 3.72e-10
2018-03-06 21:57 | 23249.17 | 1320.0027 | 2 | 5 | 4.200398 | 3.430014 | 1.726961 | 1.02e-10 | 7.081501 | 3.72e-10
2018-03-06 21:57 | 23290.48 | 1361.3057 | 2 | 5 | 4.200405 | 3.259991 | 1.765331 | 1.02e-10 | 7.24267 | 3.72e-10
2018-03-06 21:59 | 23410.49158 | 120.001 | 3 | 5 | 4.228784 | 3.260157 | 1.873552 | 1.02e-10 | 7.698662 | 3.72e-10
2018-03-06 22:01 | 23530.49078 | 240.0002 | 3 | 5 | 4.261892 | 3.259863 | 1.982206 | 1.02e-10 | 8.15991 | 3.72e-10
2018-03-06 22:03 | 23650.49238 | 360.0018 | 3 | 5 | 4.297419 | 3.259848 | 2.090857 | 1.02e-10 | 8.624878 | 3.72e-10
2018-03-06 22:05 | 23770.49078 | 480.0002 | 3 | 5 | 4.335026 | 3.260151 | 2.199514 | 1.02e-10 | 9.093845 | 3.72e-10
2018-03-06 22:07 | 23890.49238 | 600.0018 | 3 | 5 | 4.374386 | 3.259813 | 2.308171 | 1.02e-10 | 9.566999 | 3.72e-10
2018-03-06 22:09 | 24010.49158 | 720.001 | 3 | 5 | 4.400407 | 2.999186 | 2.415136 | 1.02e-10 | 10.03678 | 3.72e-10
2018-03-06 22:11 | 24130.49088 | 840.0003 | 3 | 5 | 4.400402 | 2.48418 | 2.506131 | 1.02e-10 | 10.4372 | 3.72e-10
2018-03-06 22:13 | 24250.49088 | 960.0003 | 3 | 5 | 4.400383 | 2.074337 | 2.581859 | 1.02e-10 | 10.77043 | 3.72e-10
2018-03-06 22:15 | 24370.49088 | 1080.0003 | 3 | 5 | 4.400387 | 1.743393 | 2.645291 | 1.02e-10 | 11.04956 | 3.72e-10
2018-03-06 22:17 | 24490.49088 | 1200.0003 | 3 | 5 | 4.400363 | 1.474861 | 2.698775 | 1.02e-10 | 11.2849 | 3.72e-10
2018-03-06 22:19 | 24610.49248 | 1320.0019 | 3 | 5 | 4.40039 | 1.256254 | 2.744164 | 1.02e-10 | 11.48463 | 3.72e-10
2018-03-06 22:21 | 24730.49088 | 1440.0003 | 3 | 5 | 4.400373 | 1.076698 | 2.782945 | 1.02e-10 | 11.65528 | 3.72e-10
2018-03-06 22:23 | 24850.49248 | 1560.0019 | 3 | 5 | 4.400347 | 0.9290771 | 2.8163 | 1.02e-10 | 11.80206 | 3.72e-10
2018-03-06 22:25 | 24970.49088 | 1680.0003 | 3 | 5 | 4.400367 | 0.8071651 | 2.845175 | 1.02e-10 | 11.92912 | 3.72e-10
2018-03-06 22:27 | 25090.49078 | 1800.0002 | 3 | 5 | 4.400341 | 0.7049122 | 2.87032 | 1.02e-10 | 12.03977 | 3.72e-10
2018-03-06 22:29 | 25162.73218 | 1872.2416 | 3 | 5 | 4.400363 | 0.6519947 | 2.883922 | 1.02e-10 | 12.09962 | 3.72e-10
2018-03-06 22:31 | 25282.78 | 120.0002 | 4 | 5 | 4.354526 | 0 | 2.883922 | 1.02e-10 | 12.09962 | 3.72e-10
2018-03-06 22:33 | 25402.78 | 240.001 | 4 | 5 | 4.350894 | 0 | 2.883922 | 1.02e-10 | 12.09962 | 3.72e-10
2018-03-06 22:34 | 25462.78 | 300.003 | 4 | 5 | 4.349812 | 0 | 2.883922 | 1.02e-10 | 12.09962 | 3.72e-10
2018-03-06 22:36 | 25582.86 | 120.001 | 5 | 5 | 3.88379 | -6.519824 | 2.883922 | 0.2173042 | 12.09962 | 0.8567616
2018-03-06 22:38 | 25702.86 | 240.001 | 5 | 5 | 3.800045 | -6.519882 | 2.883922 | 0.4346062 | 12.09962 | 1.691504
2018-03-06 22:40 | 25822.86 | 360.0012 | 5 | 5 | 3.722157 | -6.519909 | 2.883922 | 0.6519232 | 12.09962 | 2.508759
2018-03-06 22:42 | 25942.86 | 480.001 | 5 | 5 | 3.650131 | -6.519895 | 2.883922 | 0.8692287 | 12.09962 | 3.309663
2018-03-06 22:44 | 26062.86 | 600.001 | 5 | 5 | 3.5848 | -6.519893 | 2.883922 | 1.086535 | 12.09962 | 4.095621
2018-03-06 22:46 | 26182.87 | 720.0018 | 5 | 5 | 3.527688 | -6.519857 | 2.883922 | 1.303847 | 12.09962 | 4.868288
2018-03-06 22:48 | 26302.86 | 840.0002 | 5 | 5 | 3.478339 | -6.519854 | 2.883922 | 1.521156 | 12.09962 | 5.629401
2018-03-06 22:50 | 26422.86 | 960.001 | 5 | 5 | 3.434703 | -6.519878 | 2.883922 | 1.738469 | 12.09962 | 6.380459
2018-03-06 22:52 | 26542.86 | 1080.001 | 5 | 5 | 3.395302 | -6.51988 | 2.883922 | 1.955764 | 12.09962 | 7.122457
2018-03-06 22:54 | 26662.86 | 1200.001 | 5 | 5 | 3.357073 | -6.519841 | 2.883922 | 2.17308 | 12.09962 | 7.856191
2018-03-06 22:56 | 26782.86 | 1320.0003 | 5 | 5 | 3.310291 | -6.51988 | 2.883922 | 2.390384 | 12.09962 | 8.580987
2018-03-06 22:58 | 26902.87 | 1440.0018 | 5 | 5 | 3.229778 | -6.519824 | 2.883922 | 2.6077 | 12.09962 | 9.292364
2018-03-06 23:00 | 27022.86 | 1560.001 | 5 | 5 | 3.076698 | -6.519833 | 2.883922 | 2.82501 | 12.09962 | 9.979959
2018-03-06 23:00 | 27054.32 | 1591.452 | 5 | 5 | 2.999997 | -6.519967 | 2.883922 | 2.881961 | 12.09962 | 10.15314
2018-03-06 23:02 | 27174.36 | 120.0006 | 6 | 5 | 3.592593 | 0 | 2.883922 | 2.881961 | 12.09962 | 10.15314
2018-03-06 23:04 | 27294.36 | 239.9999 | 6 | 5 | 3.623498 | 0 | 2.883922 | 2.881961 | 12.09962 | 10.15314
2018-03-06 23:05 | 27354.36 | 300.0028 | 6 | 5 | 3.630995 | 0 | 2.883922 | 2.881961 | 12.09962 | 10.15314
2018-03-06 23:05 | 27354.37 | 0.0026 | 7 | 6 | 3.631148 | 0 | 0 | 0 | 0 | 0
2018-03-06 23:07 | 27474.46 | 120.0003 | 2 | 6 | 3.973803 | 4.889906 | 0.1623016 | 7.86e-10 | 0.6392743 | 2.854e-09
2018-03-06 23:09 | 27594.46 | 240.0018 | 2 | 6 | 4.016918 | 4.889929 | 0.3252889 | 7.86e-10 | 1.29059 | 2.854e-09
2018-03-06 23:11 | 27714.46 | 360.0002 | 2 | 6 | 4.051073 | 4.889938 | 0.4882723 | 7.86e-10 | 1.948182 | 2.854e-09
2018-03-06 23:13 | 27834.46 | 480.0008 | 2 | 6 | 4.07784 | 4.88991 | 0.6512491 | 7.86e-10 | 2.610668 | 2.854e-09
2018-03-06 23:15 | 27954.46 | 600.001 | 2 | 6 | 4.100994 | 4.889967 | 0.8142369 | 7.86e-10 | 3.277206 | 2.854e-09
2018-03-06 23:17 | 28074.46 | 720.0018 | 2 | 6 | 4.125752 | 4.889938 | 0.977218 | 7.86e-10 | 3.947562 | 2.854e-09
2018-03-06 23:19 | 28194.46 | 840.0018 | 2 | 6 | 4.153728 | 4.889927 | 1.140204 | 7.86e-10 | 4.622239 | 2.854e-09
2018-03-06 23:21 | 28314.46 | 960.0018 | 2 | 6 | 4.184873 | 4.889917 | 1.303181 | 7.86e-10 | 5.301699 | 2.854e-09
2018-03-06 23:23 | 28434.46 | 1080.0019 | 2 | 6 | 4.200425 | 4.532162 | 1.462768 | 7.86e-10 | 5.971443 | 2.854e-09
2018-03-06 23:25 | 28554.46 | 1200.0007 | 2 | 6 | 4.200404 | 3.956802 | 1.604103 | 7.86e-10 | 6.565106 | 2.854e-09
2018-03-06 23:27 | 28674.46 | 1320.0019 | 2 | 6 | 4.200402 | 3.428776 | 1.727047 | 7.86e-10 | 7.081521 | 2.854e-09
2018-03-06 23:28 | 28715.29 | 1360.8344 | 2 | 6 | 4.200404 | 3.259979 | 1.764975 | 7.86e-10 | 7.240833 | 2.854e-09
2018-03-06 23:30 | 28835.31 | 120.0018 | 3 | 6 | 4.228753 | 3.26017 | 1.873187 | 3.751e-09 | 7.696786 | 1.495e-08
2018-03-06 23:32 | 28955.31 | 240.001 | 3 | 6 | 4.261908 | 3.260176 | 1.981845 | 3.751e-09 | 8.158051 | 1.495e-08
2018-03-06 23:34 | 29075.31 | 360.0026 | 3 | 6 | 4.297402 | 3.259836 | 2.090504 | 3.751e-09 | 8.623054 | 1.495e-08
2018-03-06 23:36 | 29195.31 | 480.0002 | 3 | 6 | 4.335013 | 3.26018 | 2.199163 | 3.751e-09 | 9.09203 | 1.495e-08
2018-03-06 23:38 | 29315.31 | 600.0018 | 3 | 6 | 4.374365 | 3.260183 | 2.307821 | 3.751e-09 | 9.565187 | 1.495e-08
2018-03-06 23:40 | 29435.31 | 720.0019 | 3 | 6 | 4.40041 | 3.000345 | 2.414805 | 3.751e-09 | 10.03505 | 1.495e-08
2018-03-06 23:42 | 29555.31 | 840.0019 | 3 | 6 | 4.400387 | 2.484501 | 2.505822 | 3.751e-09 | 10.43556 | 1.495e-08
2018-03-06 23:44 | 29675.31 | 960.0019 | 3 | 6 | 4.400394 | 2.07444 | 2.581549 | 3.751e-09 | 10.76879 | 1.495e-08
2018-03-06 23:46 | 29795.31 | 1080.0011 | 3 | 6 | 4.400390625 | 1.742842 | 2.644965 | 3.751e-09 | 11.04784 | 1.495e-08
2018-03-06 23:48 | 29915.31 | 1200.0002 | 3 | 6 | 4.400364 | 1.473211 | 2.698404 | 3.751e-09 | 11.283 | 1.495e-08
2018-03-06 23:50 | 30035.31 | 1320.0019 | 3 | 6 | 4.400357 | 1.253746 | 2.743742 | 3.751e-09 | 11.4825 | 1.495e-08
2018-03-06 23:52 | 30155.31 | 1440.001 | 3 | 6 | 4.400363 | 1.074863 | 2.782462 | 3.751e-09 | 11.65289 | 1.495e-08
2018-03-06 23:54 | 30275.31 | 1560.0011 | 3 | 6 | 4.400376 | 0.9279919 | 2.815759 | 3.751e-09 | 11.79941 | 1.495e-08
2018-03-06 23:56 | 30395.31 | 1680.0019 | 3 | 6 | 4.400348 | 0.8048286 | 2.844576 | 3.751e-09 | 11.92621 | 1.495e-08
2018-03-06 23:58 | 30515.31 | 1800.0018 | 3 | 6 | 4.400335 | 0.703434 | 2.869668 | 3.751e-09 | 12.03662 | 1.495e-08
2018-03-06 23:59 | 30585.88 | 1870.5745 | 3 | 6 | 4.400377 | 0.6519985 | 2.882935 | 3.751e-09 | 12.095 | 1.495e-08
2018-03-07 00:01 | 30705.93 | 119.9998 | 4 | 6 | 4.354606 | 0 | 2.882936 | 3.751e-09 | 12.09501 | 1.495e-08
2018-03-07 00:03 | 30825.93 | 240.0006 | 4 | 6 | 4.350988 | 0 | 2.882936 | 3.751e-09 | 12.09501 | 1.495e-08
2018-03-07 00:04 | 30885.93 | 300.002 | 4 | 6 | 4.349898 | 0 | 2.882936 | 3.751e-09 | 12.09501 | 1.495e-08
2018-03-07 00:06 | 31006.02 | 120.0011 | 5 | 6 | 3.884056 | -6.519859 | 2.882936 | 0.2173012 | 12.09501 | 0.8568048
2018-03-07 00:08 | 31126.01 | 240.0003 | 5 | 6 | 3.800147 | -6.519914 | 2.882936 | 0.4346136 | 12.09501 | 1.691613
2018-03-07 00:10 | 31246.02 | 360.0012 | 5 | 6 | 3.722226 | -6.51988 | 2.882936 | 0.6519148 | 12.09501 | 2.508825
2018-03-07 00:12 | 31366.02 | 480.0016 | 5 | 6 | 3.650215 | -6.519876 | 2.882936 | 0.8692322 | 12.09501 | 3.309794
2018-03-07 00:14 | 31486.02 | 600.0006 | 5 | 6 | 3.584991 | -6.519934 | 2.882936 | 1.086538 | 12.09501 | 4.095781
2018-03-07 00:16 | 31606.02 | 720.0013 | 5 | 6 | 3.527687 | -6.519878 | 2.882936 | 1.303838 | 12.09501 | 4.868419
2018-03-07 00:18 | 31726.01 | 840.0003 | 5 | 6 | 3.478075 | -6.519882 | 2.882936 | 1.521159 | 12.09501 | 5.62955
2018-03-07 00:20 | 31846.02 | 960.0011 | 5 | 6 | 3.434438 | -6.519827 | 2.882936 | 1.738425 | 12.09501 | 6.380384
2018-03-07 00:22 | 31966.02 | 1080.0007 | 5 | 6 | 3.394887 | -6.519845 | 2.882936 | 1.955788 | 12.09501 | 7.122552
2018-03-07 00:24 | 32086.01 | 1200.0002 | 5 | 6 | 3.356717 | -6.519845 | 2.882936 | 2.173109 | 12.09501 | 7.856205
2018-03-07 00:26 | 32206.02 | 1320.0012 | 5 | 6 | 3.309855 | -6.519849 | 2.882936 | 2.390419 | 12.09501 | 8.580932
2018-03-07 00:28 | 32326.02 | 1440.0007 | 5 | 6 | 3.229154 | -6.519855 | 2.882936 | 2.607725 | 12.09501 | 9.29217
2018-03-07 00:30 | 32446.02 | 1560.0008 | 5 | 6 | 3.075974 | -6.519969 | 2.882936 | 2.825002 | 12.09501 | 9.979521
2018-03-07 00:31 | 32477.08 | 1591.0692 | 5 | 6 | 2.999992 | -6.519946 | 2.882936 | 2.881282 | 12.09501 | 10.15064
2018-03-07 00:33 | 32597.13 | 120.0004 | 6 | 6 | 3.592487 | 0 | 2.882936 | 2.881311 | 12.09501 | 10.15073
2018-03-07 00:35 | 32717.13 | 240 | 6 | 6 | 3.623388 | 0 | 2.882936 | 2.881311 | 12.09501 | 10.15073
2018-03-07 00:36 | 32777.13 | 300.0036 | 6 | 6 | 3.630892 | 0 | 2.882936 | 2.881311 | 12.09501 | 10.15073
2018-03-07 00:36 | 32777.14 | 0.0024 | 7 | 7 | 3.631048 | 0 | 0 | 0 | 0 | 0
2018-03-07 00:38 | 32897.23 | 120.0002 | 2 | 7 | 3.973953 | 4.88995 | 0.1623028 | 1.107e-09 | 0.6393005 | 4.019e-09
2018-03-07 00:40 | 33017.24 | 240.0009 | 2 | 7 | 4.017104 | 4.889969 | 0.3252839 | 1.107e-09 | 1.290619 | 4.019e-09
2018-03-07 00:42 | 33137.23 | 360.0002 | 2 | 7 | 4.051338 | 4.889906 | 0.4882613 | 1.107e-09 | 1.948226 | 4.019e-09
2018-03-07 00:44 | 33257.23 | 480.0003 | 2 | 7 | 4.078167 | 4.889914 | 0.6512446 | 1.107e-09 | 2.610788 | 4.019e-09
2018-03-07 00:46 | 33377.23 | 600.0004 | 2 | 7 | 4.101254 | 4.889959 | 0.8142253 | 1.107e-09 | 3.277342 | 4.019e-09
2018-03-07 00:48 | 33497.23 | 720.0007 | 2 | 7 | 4.125989 | 4.88995 | 0.9772077 | 1.107e-09 | 3.947747 | 4.019e-09
2018-03-07 00:50 | 33617.23 | 840.0006 | 2 | 7 | 4.154002 | 4.889973 | 1.140195 | 1.107e-09 | 4.622472 | 4.019e-09
2018-03-07 00:52 | 33737.23 | 960.0007 | 2 | 7 | 4.185035 | 4.889973 | 1.303175 | 1.107e-09 | 5.301975 | 4.019e-09
2018-03-07 00:54 | 33857.24 | 1080.0018 | 2 | 7 | 4.200411 | 4.529339 | 1.46272 | 1.107e-09 | 5.971556 | 4.019e-09
2018-03-07 00:56 | 33977.24 | 1200.0011 | 2 | 7 | 4.200412 | 3.954884 | 1.603963 | 1.107e-09 | 6.564835 | 4.019e-09
2018-03-07 00:58 | 34097.23 | 1320.0003 | 2 | 7 | 4.200416 | 3.426441 | 1.726833 | 1.107e-09 | 7.080937 | 4.019e-09
2018-03-07 00:58 | 34137.34 | 1360.108 | 2 | 7 | 4.200387 | 3.259996 | 1.764074 | 1.107e-09 | 7.237364 | 4.019e-09
2018-03-07 01:00 | 34257.36 | 120.0001 | 3 | 7 | 4.228757 | 3.259983 | 1.87229 | 1.107e-09 | 7.693328 | 4.019e-09
2018-03-07 01:02 | 34377.36 | 240.0012 | 3 | 7 | 4.261979 | 3.259808 | 1.98094 | 1.107e-09 | 8.154566 | 4.019e-09
2018-03-07 01:04 | 34497.36 | 360.0001 | 3 | 7 | 4.297516 | 3.25988 | 2.089598 | 1.107e-09 | 8.619575 | 4.019e-09
2018-03-07 01:06 | 34617.36 | 480.0001 | 3 | 7 | 4.335224 | 3.259832 | 2.198247 | 1.107e-09 | 9.088525 | 4.019e-09
2018-03-07 01:08 | 34737.36 | 600.0005 | 3 | 7 | 4.3747 | 3.259851 | 2.3069 | 1.107e-09 | 9.56169 | 4.019e-09
2018-03-07 01:10 | 34857.36 | 720.001 | 3 | 7 | 4.400408 | 2.993608 | 2.413788 | 1.107e-09 | 10.03116 | 4.019e-09
2018-03-07 01:12 | 34977.36 | 840.0002 | 3 | 7 | 4.400392 | 2.479828 | 2.504629 | 1.107e-09 | 10.4309 | 4.019e-09
2018-03-07 01:14 | 35097.36 | 960.0018 | 3 | 7 | 4.400395 | 2.07139 | 2.580234 | 1.107e-09 | 10.76359 | 4.019e-09
2018-03-07 01:16 | 35217.36 | 1080.0018 | 3 | 7 | 4.400393 | 1.740883 | 2.643569 | 1.107e-09 | 11.04229 | 4.019e-09
2018-03-07 01:18 | 35337.36 | 1200.001 | 3 | 7 | 4.400367 | 1.472343 | 2.696966 | 1.107e-09 | 11.27725 | 4.019e-09
2018-03-07 01:20 | 35457.36 | 1320.0018 | 3 | 7 | 4.40037 | 1.254017 | 2.742282 | 1.107e-09 | 11.47666 | 4.019e-09
2018-03-07 01:22 | 35577.36 | 1440.0018 | 3 | 7 | 4.400349 | 1.074982 | 2.781003 | 1.107e-09 | 11.64705 | 4.019e-09
2018-03-07 01:24 | 35697.36 | 1560.0002 | 3 | 7 | 4.40038 | 0.9284401 | 2.814315 | 1.107e-09 | 11.79363 | 4.019e-09
2018-03-07 01:26 | 35817.36 | 1680.0002 | 3 | 7 | 4.400387 | 0.8068295 | 2.843155 | 1.107e-09 | 11.92054 | 4.019e-09
2018-03-07 01:28 | 35937.36 | 1800.0001 | 3 | 7 | 4.40036 | 0.7046261 | 2.868278 | 1.107e-09 | 12.03109 | 4.019e-09
2018-03-07 01:29 | 36008.54 | 1871.1855 | 3 | 7 | 4.400356 | 0.6519928 | 2.881676 | 1.107e-09 | 12.09004 | 4.019e-09
2018-03-07 01:31 | 36128.59186 | 120.0005 | 4 | 7 | 4.35456 | 0 | 2.881676 | 1.107e-09 | 12.09004 | 4.019e-09
2018-03-07 01:33 | 36248.59186 | 240.0005 | 4 | 7 | 4.350948 | 0 | 2.881676 | 1.107e-09 | 12.09004 | 4.019e-09
2018-03-07 01:34 | 36308.59576 | 300.0044 | 4 | 7 | 4.349856 | 0 | 2.881676 | 1.107e-09 | 12.09004 | 4.019e-09
2018-03-07 01:36 | 36428.67 | 120.0002 | 5 | 7 | 3.884357 | -6.519855 | 2.881676 | 0.2173029 | 12.09004 | 0.8568682
2018-03-07 01:38 | 36548.67 | 240.001 | 5 | 7 | 3.800503 | -6.519903 | 2.881676 | 0.4346079 | 12.09004 | 1.691723
2018-03-07 01:40 | 36668.67 | 360.0013 | 5 | 7 | 3.72258 | -6.519889 | 2.881676 | 0.6519194 | 12.09004 | 2.509046
2018-03-07 01:42 | 36788.67 | 480.0002 | 5 | 7 | 3.65045 | -6.519854 | 2.881676 | 0.8692253 | 12.09004 | 3.31003
2018-03-07 01:44 | 36908.67 | 600.0002 | 5 | 7 | 3.585183 | -6.519891 | 2.881676 | 1.086536 | 12.09004 | 4.096087
2018-03-07 01:46 | 37028.67 | 720.001 | 5 | 7 | 3.527926 | -6.519916 | 2.881676 | 1.303846 | 12.09004 | 4.868807
2018-03-07 01:48 | 37148.67 | 840.0002 | 5 | 7 | 3.478465 | -6.519845 | 2.881676 | 1.52115 | 12.09004 | 5.629938
2018-03-07 01:50 | 37268.67 | 960.0002 | 5 | 7 | 3.434887 | -6.519855 | 2.881676 | 1.738461 | 12.09004 | 6.381019
2018-03-07 01:52 | 37388.67 | 1080.001 | 5 | 7 | 3.395431 | -6.519861 | 2.881676 | 1.95577 | 12.09004 | 7.123104
2018-03-07 01:54 | 37508.67 | 1200.001 | 5 | 7 | 3.356891 | -6.519889 | 2.881676 | 2.173074 | 12.09004 | 7.856781
2018-03-07 01:56 | 37628.67 | 1320.001 | 5 | 7 | 3.30998 | -6.519845 | 2.881676 | 2.390373 | 12.09004 | 8.581499
2018-03-07 01:58 | 37748.67 | 1440.0002 | 5 | 7 | 3.229262 | -6.519854 | 2.881676 | 2.607686 | 12.09004 | 9.292789
2018-03-07 02:00 | 37868.67 | 1560.0002 | 5 | 7 | 3.07528 | -6.519934 | 2.881676 | 2.824995 | 12.09004 | 9.980185
2018-03-07 02:01 | 37899.43 | 1590.7609 | 5 | 7 | 2.999991 | -6.519971 | 2.881676 | 2.880698 | 12.09004 | 10.14953
2018-03-07 02:03 | 38019.48 | 120.0014 | 6 | 7 | 3.592079 | 0 | 2.881676 | 2.880698 | 12.09004 | 10.14953
2018-03-07 02:05 | 38139.48 | 240.0007 | 6 | 7 | 3.623011 | 0 | 2.881676 | 2.880698 | 12.09004 | 10.14953
2018-03-07 02:06 | 38199.48 | 300.0038 | 6 | 7 | 3.630511 | 0 | 2.881676 | 2.880698 | 12.09004 | 10.14953
2018-03-07 02:06 | 38199.49 | 0.0025 | 7 | 8 | 3.630549 | 0 | 0 | 0 | 0 | 0
2018-03-07 02:08 | 38319.58 | 120.0012 | 2 | 8 | 3.973608 | 4.88995 | 0.1622937 | 1.286e-09 | 0.6392041 | 4.67e-09
2018-03-07 02:10 | 38439.58 | 240.0018 | 2 | 8 | 4.016792 | 4.889971 | 0.325272 | 1.286e-09 | 1.290455 | 4.67e-09
2018-03-07 02:12 | 38559.58 | 360.0026 | 2 | 8 | 4.051037 | 4.889961 | 0.4882521 | 1.286e-09 | 1.94802 | 4.67e-09
2018-03-07 02:14 | 38679.58 | 480.001 | 2 | 8 | 4.077918 | 4.889935 | 0.6512325 | 1.286e-09 | 2.610524 | 4.67e-09
2018-03-07 02:16 | 38799.58 | 600.0026 | 2 | 8 | 4.101107 | 4.889984 | 0.8142188 | 1.286e-09 | 3.277069 | 4.67e-09
2018-03-07 02:18 | 38919.58 | 720.0018 | 2 | 8 | 4.125871 | 4.889952 | 0.9772 | 1.286e-09 | 3.947448 | 4.67e-09
2018-03-07 02:20 | 39039.57 | 840.0001 | 2 | 8 | 4.153965 | 4.889988 | 1.140179 | 1.286e-09 | 4.622127 | 4.67e-09
2018-03-07 02:22 | 39159.58 | 960.0018 | 2 | 8 | 4.185104 | 4.889914 | 1.303162 | 1.286e-09 | 5.30164 | 4.67e-09
2018-03-07 02:24 | 39279.58 | 1080.0008 | 2 | 8 | 4.200406 | 4.527477 | 1.462662 | 1.286e-09 | 5.971037 | 4.67e-09
2018-03-07 02:26 | 39399.57 | 1200.0003 | 2 | 8 | 4.200403 | 3.952332 | 1.603845 | 1.286e-09 | 6.564065 | 4.67e-09
2018-03-07 02:28 | 39519.58 | 1320.0011 | 2 | 8 | 4.200385 | 3.423847 | 1.726637 | 1.286e-09 | 7.079838 | 4.67e-09
2018-03-07 02:29 | 39559.2 | 1359.6209 | 2 | 8 | 4.200397 | 3.259991 | 1.763412 | 1.286e-09 | 7.234308 | 4.67e-09
2018-03-07 02:31 | 39679.20966 | 120.0009 | 3 | 8 | 4.228843 | 3.259851 | 1.871631 | 2.587e-09 | 7.690291 | 9.974e-09
2018-03-07 02:33 | 39799.21046 | 240.0017 | 3 | 8 | 4.262051 | 3.259867 | 1.980288 | 2.587e-09 | 8.151566 | 9.974e-09
2018-03-07 02:35 | 39919.20946 | 360.0007 | 3 | 8 | 4.297606 | 3.25984 | 2.088948 | 2.587e-09 | 8.616592 | 9.974e-09
2018-03-07 02:37 | 40039.20966 | 480.0009 | 3 | 8 | 4.335316 | 3.260107 | 2.197602 | 2.587e-09 | 9.085574 | 9.974e-09
2018-03-07 02:39 | 40159.20966 | 600.0009 | 3 | 8 | 4.37479 | 3.259817 | 2.306255 | 2.587e-09 | 9.558751 | 9.974e-09
2018-03-07 02:41 | 40279.20976 | 720.001 | 3 | 8 | 4.400393 | 2.99279 | 2.413131 | 2.587e-09 | 10.02817 | 9.974e-09
2018-03-07 02:43 | 40399.20896 | 840.0002 | 3 | 8 | 4.400396 | 2.479523 | 2.503955 | 2.587e-09 | 10.42783 | 9.974e-09
2018-03-07 02:45 | 40519.21146 | 960.0027 | 3 | 8 | 4.400385 | 2.07058 | 2.579547 | 2.587e-09 | 10.76046 | 9.974e-09
2018-03-07 02:47 | 40639.20896 | 1080.0002 | 3 | 8 | 4.400396 | 1.740658 | 2.642866 | 2.587e-09 | 11.03909 | 9.974e-09
2018-03-07 02:49 | 40759.21136 | 1200.0026 | 3 | 8 | 4.400378 | 1.472605 | 2.696256 | 2.587e-09 | 11.27403 | 9.974e-09
2018-03-07 02:51 | 40879.21076 | 1320.002 | 3 | 8 | 4.400379 | 1.254463 | 2.741571 | 2.587e-09 | 11.47343 | 9.974e-09
2018-03-07 02:53 | 40999.20976 | 1440.001 | 3 | 8 | 4.400372 | 1.075737 | 2.7803 | 2.587e-09 | 11.64386 | 9.974e-09
2018-03-07 02:55 | 41119.20896 | 1560.0002 | 3 | 8 | 4.400348 | 0.9283543 | 2.813622 | 2.587e-09 | 11.79048 | 9.974e-09
2018-03-07 02:57 | 41239.20976 | 1680.001 | 3 | 8 | 4.400367 | 0.8067913 | 2.842474 | 2.587e-09 | 11.91744 | 9.974e-09
2018-03-07 02:59 | 41359.21126 | 1800.0025 | 3 | 8 | 4.400365 | 0.704998 | 2.867616 | 2.587e-09 | 12.02808 | 9.974e-09
2018-03-07 03:00 | 41431.01666 | 1871.8079 | 3 | 8 | 4.400349 | 0.6519966 | 2.88114 | 2.587e-09 | 12.08759 | 9.974e-09
2018-03-07 03:02 | 41551.06 | 120.0002 | 4 | 8 | 4.354507 | 0 | 2.88114 | 2.587e-09 | 12.08759 | 9.974e-09
2018-03-07 03:04 | 41671.06 | 240.0002 | 4 | 8 | 4.35087 | 0 | 2.88114 | 2.587e-09 | 12.08759 | 9.974e-09
2018-03-07 03:05 | 41731.07 | 300.0024 | 4 | 8 | 4.349778 | 0 | 2.88114 | 2.587e-09 | 12.08759 | 9.974e-09
2018-03-07 03:07 | 41851.15 | 120.0018 | 5 | 8 | 3.884145 | -6.51993 | 2.88114 | 0.217313 | 12.08759 | 0.8568755
2018-03-07 03:09 | 41971.15 | 240.0016 | 5 | 8 | 3.800453 | -6.519909 | 2.88114 | 0.4346195 | 12.08759 | 1.69171
2018-03-07 03:11 | 42091.15 | 360.0017 | 5 | 8 | 3.722441 | -6.519847 | 2.88114 | 0.6519218 | 12.08759 | 2.508983
2018-03-07 03:13 | 42211.15 | 480.001 | 5 | 8 | 3.650315 | -6.519855 | 2.88114 | 0.8692351 | 12.08759 | 3.309972
2018-03-07 03:15 | 42331.15 | 600.0009 | 5 | 8 | 3.585015 | -6.519893 | 2.88114 | 1.086539 | 12.08759 | 4.095965
2018-03-07 03:17 | 42451.15 | 720.0007 | 5 | 8 | 3.527827 | -6.519849 | 2.88114 | 1.303846 | 12.08759 | 4.868649
2018-03-07 03:19 | 42571.15 | 840.0008 | 5 | 8 | 3.478228 | -6.519886 | 2.88114 | 1.521157 | 12.08759 | 5.62977
2018-03-07 03:21 | 42691.15 | 960.0017 | 5 | 8 | 3.434444 | -6.519852 | 2.88114 | 1.738464 | 12.08759 | 6.380771
2018-03-07 03:23 | 42811.15 | 1080.0017 | 5 | 8 | 3.394952 | -6.51982 | 2.88114 | 1.955767 | 12.08759 | 7.122738
2018-03-07 03:25 | 42931.15 | 1200.0008 | 5 | 8 | 3.356681 | -6.519855 | 2.88114 | 2.173068 | 12.08759 | 7.856332
2018-03-07 03:27 | 43051.15 | 1320.0009 | 5 | 8 | 3.309381 | -6.519839 | 2.88114 | 2.390386 | 12.08759 | 8.581024
2018-03-07 03:29 | 43171.15 | 1440.0017 | 5 | 8 | 3.228251 | -6.520151 | 2.88114 | 2.6077 | 12.08759 | 9.292136
2018-03-07 03:31 | 43291.15 | 1560.0015 | 5 | 8 | 3.073176 | -6.519866 | 2.88114 | 2.825012 | 12.08759 | 9.979251
2018-03-07 03:31 | 43320.92 | 1589.7685 | 5 | 8 | 2.999992 | -6.519857 | 2.88114 | 2.878914 | 12.08759 | 10.14305
2018-03-07 03:33 | 43440.96 | 120.0023 | 6 | 8 | 3.592315 | 0 | 2.88114 | 2.878927 | 12.08759 | 10.14309
2018-03-07 03:35 | 43560.96 | 240.0018 | 6 | 8 | 3.623261 | 0 | 2.88114 | 2.878927 | 12.08759 | 10.14309
2018-03-07 03:36 | 43620.96 | 300.0038 | 6 | 8 | 3.630789 | 0 | 2.88114 | 2.878927 | 12.08759 | 10.14309
2018-03-07 03:36 | 43620.98 | 0.0024 | 7 | 9 | 3.630841 | 0 | 0 | 0 | 0 | 0
2018-03-07 03:38 | 43741.06 | 120.0013 | 2 | 9 | 3.974076 | 4.889874 | 0.1622998 | 1.349e-09 | 0.6393096 | 4.898e-09
2018-03-07 03:40 | 43861.06 | 240.0004 | 2 | 9 | 4.017215 | 4.889956 | 0.3252802 | 1.349e-09 | 1.290643 | 4.898e-09
2018-03-07 03:42 | 43981.06 | 360.0021 | 2 | 9 | 4.051406 | 4.889973 | 0.4882608 | 1.349e-09 | 1.948277 | 4.898e-09
2018-03-07 03:44 | 44101.06 | 480.0022 | 2 | 9 | 4.078194 | 4.889931 | 0.6512434 | 1.349e-09 | 2.610844 | 4.898e-09
2018-03-07 03:46 | 44221.06 | 600.0022 | 2 | 9 | 4.101375 | 4.889936 | 0.8142279 | 1.349e-09 | 3.277425 | 4.898e-09
2018-03-07 03:48 | 44341.06 | 720.0022 | 2 | 9 | 4.126127 | 4.889954 | 0.977206 | 1.349e-09 | 3.947834 | 4.898e-09
2018-03-07 03:50 | 44461.06 | 840.0014 | 2 | 9 | 4.154167 | 4.889967 | 1.14019 | 1.349e-09 | 4.622568 | 4.898e-09
2018-03-07 03:52 | 44581.06 | 960.0014 | 2 | 9 | 4.185349 | 4.889959 | 1.303171 | 1.349e-09 | 5.302113 | 4.898e-09
2018-03-07 03:54 | 44701.06 | 1080.0014 | 2 | 9 | 4.200401 | 4.522127 | 1.462581 | 1.349e-09 | 5.971152 | 4.898e-09
2018-03-07 03:56 | 44821.06 | 1200.003 | 2 | 9 | 4.200418 | 3.949274 | 1.60363 | 1.349e-09 | 6.563615 | 4.898e-09
2018-03-07 03:58 | 44941.06 | 1320.0022 | 2 | 9 | 4.200397 | 3.420856 | 1.726317 | 1.349e-09 | 7.07895 | 4.898e-09
2018-03-07 03:59 | 44980.06 | 1359.0044 | 2 | 9 | 4.200406 | 3.259983 | 1.762495 | 1.349e-09 | 7.230911 | 4.898e-09
2018-03-07 04:01 | 45100.08204 | 120.0017 | 3 | 9 | 4.228737 | 3.259819 | 1.870706 | 2.024e-09 | 7.686857 | 7.709e-09
2018-03-07 04:03 | 45220.08094 | 240.0006 | 3 | 9 | 4.261889 | 3.260189 | 1.979357 | 2.024e-09 | 8.14809 | 7.709e-09
2018-03-07 04:05 | 45340.08044 | 360.0001 | 3 | 9 | 4.297434 | 3.26016 | 2.088012 | 2.024e-09 | 8.613077 | 7.709e-09
2018-03-07 04:07 | 45460.08044 | 480.0001 | 3 | 9 | 4.335084 | 3.259844 | 2.196665 | 2.024e-09 | 9.082033 | 7.709e-09
2018-03-07 04:09 | 45580.08204 | 600.0017 | 3 | 9 | 4.374518 | 3.259806 | 2.30532 | 2.024e-09 | 9.555187 | 7.709e-09
2018-03-07 04:11 | 45700.08054 | 720.0002 | 3 | 9 | 4.400414 | 2.996841 | 2.412249 | 2.024e-09 | 10.02482 | 7.709e-09
2018-03-07 04:13 | 45820.08214 | 840.0018 | 3 | 9 | 4.400399 | 2.480686 | 2.503147 | 2.024e-09 | 10.42481 | 7.709e-09
2018-03-07 04:15 | 45940.08214 | 960.0018 | 3 | 9 | 4.400390625 | 2.071224 | 2.578764 | 2.024e-09 | 10.75756 | 7.709e-09
2018-03-07 04:17 | 46060.08214 | 1080.0018 | 3 | 9 | 4.400383 | 1.740431 | 2.642093 | 2.024e-09 | 11.03623 | 7.709e-09
2018-03-07 04:19 | 46180.08144 | 1200.0011 | 3 | 9 | 4.400386 | 1.472498 | 2.695478 | 2.024e-09 | 11.27114 | 7.709e-09
2018-03-07 04:21 | 46300.08214 | 1320.0018 | 3 | 9 | 4.400356 | 1.25322 | 2.740782 | 2.024e-09 | 11.4705 | 7.709e-09
2018-03-07 04:23 | 46420.08214 | 1440.0018 | 3 | 9 | 4.400338 | 1.074451 | 2.779491 | 2.024e-09 | 11.64083 | 7.709e-09
2018-03-07 04:25 | 46540.08054 | 1560.0002 | 3 | 9 | 4.400352 | 0.9277782 | 2.812793 | 2.024e-09 | 11.78737 | 7.709e-09
2018-03-07 04:27 | 46660.08144 | 1680.0011 | 3 | 9 | 4.40035 | 0.8059521 | 2.841626 | 2.024e-09 | 11.91425 | 7.709e-09
2018-03-07 04:29 | 46780.08104 | 1800.0007 | 3 | 9 | 4.400359 | 0.7046585 | 2.866745 | 2.024e-09 | 12.02478 | 7.709e-09
2018-03-07 04:30 | 46850.25394 | 1870.1736 | 3 | 9 | 4.400346 | 0.6519985 | 2.879958 | 2.024e-09 | 12.08292 | 7.709e-09
2018-03-07 04:32 | 46970.3 | 120.0002 | 4 | 9 | 4.354568 | 0 | 2.879958 | 2.024e-09 | 12.08292 | 7.709e-09
2018-03-07 04:34 | 47090.3 | 240.0018 | 4 | 9 | 4.350946 | 0 | 2.879958 | 2.024e-09 | 12.08292 | 7.709e-09
2018-03-07 04:35 | 47150.3 | 300.0031 | 4 | 9 | 4.349867 | 0 | 2.879958 | 2.024e-09 | 12.08292 | 7.709e-09
2018-03-07 04:37 | 47270.39 | 120.0009 | 5 | 9 | 3.884789 | -6.519847 | 2.879958 | 0.2173017 | 12.08292 | 0.8569684
2018-03-07 04:39 | 47390.39 | 240.0017 | 5 | 9 | 3.800841 | -6.519901 | 2.879958 | 0.4346053 | 12.08292 | 1.691898
2018-03-07 04:41 | 47510.39 | 360.0017 | 5 | 9 | 3.722957 | -6.519852 | 2.879958 | 0.6519172 | 12.08292 | 2.509307
2018-03-07 04:43 | 47630.39 | 480.0002 | 5 | 9 | 3.650719 | -6.520025 | 2.879958 | 0.86922 | 12.08292 | 3.310357
2018-03-07 04:45 | 47750.39 | 600.0002 | 5 | 9 | 3.585168 | -6.519864 | 2.879958 | 1.08652 | 12.08292 | 4.096398
2018-03-07 04:47 | 47870.39 | 720.0017 | 5 | 9 | 3.52784 | -6.519843 | 2.879958 | 1.303837 | 12.08292 | 4.869136
2018-03-07 04:49 | 47990.39 | 840.0002 | 5 | 9 | 3.478374 | -6.520004 | 2.879958 | 1.521132 | 12.08292 | 5.630209
2018-03-07 04:51 | 48110.39 | 960.0002 | 5 | 9 | 3.434569 | -6.519951 | 2.879958 | 1.738451 | 12.08292 | 6.381278
2018-03-07 04:53 | 48230.39 | 1080.0009 | 5 | 9 | 3.395114 | -6.520203 | 2.879958 | 1.955764 | 12.08292 | 7.123308
2018-03-07 04:55 | 48350.39 | 1200.0007 | 5 | 9 | 3.356627 | -6.519868 | 2.879958 | 2.173069 | 12.08292 | 7.856928
2018-03-07 04:57 | 48470.39 | 1320.0001 | 5 | 9 | 3.309553 | -6.519852 | 2.879958 | 2.39038 | 12.08292 | 8.581614
2018-03-07 04:59 | 48590.39 | 1440.0007 | 5 | 9 | 3.228209 | -6.519868 | 2.879958 | 2.607684 | 12.08292 | 9.29271
2018-03-07 05:01 | 48710.39 | 1560.0024 | 5 | 9 | 3.07305 | -6.519917 | 2.879958 | 2.824999 | 12.08292 | 9.979799
2018-03-07 05:02 | 48740 | 1589.6135 | 5 | 9 | 2.999996 | -6.519923 | 2.879958 | 2.87862 | 12.08292 | 10.14275
2018-03-07 05:04 | 48860.05 | 120 | 6 | 9 | 3.592185 | 0 | 2.879958 | 2.87862 | 12.08292 | 10.14275
2018-03-07 05:06 | 48980.05 | 240.0001 | 6 | 9 | 3.623158 | 0 | 2.879958 | 2.87862 | 12.08292 | 10.14275
2018-03-07 05:07 | 49040.05 | 300.0009 | 6 | 9 | 3.630646 | 0 | 2.879958 | 2.87862 | 12.08292 | 10.14275
2018-03-07 05:07 | 49040.05992 | 0.0039 | 7 | 10 | 3.630679 | 0 | 0 | 0 | 0 | 0
2018-03-07 05:09 | 49160.14 | 120.0002 | 2 | 10 | 3.974396 | 4.889978 | 0.1622962 | 4.96e-10 | 0.6393244 | 1.802e-09
2018-03-07 05:11 | 49280.14 | 240.0002 | 2 | 10 | 4.017624 | 4.890001 | 0.325278 | 4.96e-10 | 1.290725 | 1.802e-09
2018-03-07 05:13 | 49400.14 | 360.0015 | 2 | 10 | 4.051873 | 4.889992 | 0.4882641 | 4.96e-10 | 1.948456 | 1.802e-09
2018-03-07 05:15 | 49520.14 | 480.0005 | 2 | 10 | 4.078693 | 4.890015 | 0.6512399 | 4.96e-10 | 2.611073 | 1.802e-09
2018-03-07 05:17 | 49640.14 | 600.0007 | 2 | 10 | 4.101773 | 4.890005 | 0.8142222 | 4.96e-10 | 3.277719 | 1.802e-09
2018-03-07 05:19 | 49760.14 | 720.0011 | 2 | 10 | 4.126515 | 4.88998 | 0.9772067 | 4.96e-10 | 3.948219 | 1.802e-09
2018-03-07 05:21 | 49880.14 | 840.0009 | 2 | 10 | 4.154524 | 4.889946 | 1.140191 | 4.96e-10 | 4.623016 | 1.802e-09
2018-03-07 05:23 | 50000.14 | 960.0009 | 2 | 10 | 4.185719 | 4.889954 | 1.303176 | 4.96e-10 | 5.302635 | 1.802e-09
2018-03-07 05:25 | 50120.14 | 1080.0018 | 2 | 10 | 4.200404 | 4.517443 | 1.462477 | 4.96e-10 | 5.97124 | 1.802e-09
2018-03-07 05:27 | 50240.14 | 1200.0017 | 2 | 10 | 4.2004 | 3.944496 | 1.603378 | 4.96e-10 | 6.563083 | 1.802e-09
2018-03-07 05:29 | 50360.14 | 1320.0013 | 2 | 10 | 4.20041 | 3.417963 | 1.725946 | 4.96e-10 | 7.077915 | 1.802e-09
2018-03-07 05:29 | 50398.24 | 1358.0999 | 2 | 10 | 4.200385 | 3.259995 | 1.761275 | 4.96e-10 | 7.226312 | 1.802e-09
2018-03-07 05:31 | 50518.25 | 120.0005 | 3 | 10 | 4.228718 | 3.259846 | 1.869492 | 3.974e-09 | 7.682281 | 1.5989e-08
2018-03-07 05:33 | 50638.25 | 240.001 | 3 | 10 | 4.261892 | 3.259892 | 1.978144 | 3.974e-09 | 8.143519 | 1.5989e-08
2018-03-07 05:35 | 50758.25 | 360.0017 | 3 | 10 | 4.297478 | 3.259863 | 2.086792 | 3.974e-09 | 8.608479 | 1.5989e-08
2018-03-07 05:37 | 50878.25 | 480.0004 | 3 | 10 | 4.33512 | 3.25983 | 2.195443 | 3.974e-09 | 9.077428 | 1.5989e-08
2018-03-07 05:39 | 50998.25 | 600.0008 | 3 | 10 | 4.374588 | 3.259882 | 2.304096 | 3.974e-09 | 9.550582 | 1.5989e-08
2018-03-07 05:41 | 51118.25 | 720.0013 | 3 | 10 | 4.400409 | 2.995911 | 2.411016 | 3.974e-09 | 10.02018 | 1.5989e-08
2018-03-07 05:43 | 51238.25 | 840.0012 | 3 | 10 | 4.400405 | 2.480637 | 2.501899 | 3.974e-09 | 10.4201 | 1.5989e-08
2018-03-07 05:45 | 51358.25 | 960.0004 | 3 | 10 | 4.400383 | 2.070776 | 2.577498 | 3.974e-09 | 10.75277 | 1.5989e-08
2018-03-07 05:47 | 51478.25 | 1080.0014 | 3 | 10 | 4.400392 | 1.740105 | 2.640815 | 3.974e-09 | 11.03139 | 1.5989e-08
2018-03-07 05:49 | 51598.25 | 1200.0006 | 3 | 10 | 4.400368 | 1.471254 | 2.694179 | 3.974e-09 | 11.26621 | 1.5989e-08
2018-03-07 05:51 | 51718.25 | 1320.0006 | 3 | 10 | 4.400373 | 1.25288 | 2.739465 | 3.974e-09 | 11.46549 | 1.5989e-08
2018-03-07 05:53 | 51838.25 | 1440.0022 | 3 | 10 | 4.400348 | 1.07403 | 2.778154 | 3.974e-09 | 11.63573 | 1.5989e-08
2018-03-07 05:55 | 51958.25 | 1560.001 | 3 | 10 | 4.400357 | 0.9273453 | 2.811431 | 3.974e-09 | 11.78216 | 1.5989e-08
2018-03-07 05:57 | 52078.25 | 1680.0006 | 3 | 10 | 4.40036 | 0.8054333 | 2.840246 | 3.974e-09 | 11.90896 | 1.5989e-08
2018-03-07 05:59 | 52198.25 | 1800.0022 | 3 | 10 | 4.400353 | 0.7037945 | 2.865346 | 3.974e-09 | 12.0194 | 1.5989e-08
2018-03-07 06:00 | 52268.37 | 1870.1219 | 3 | 10 | 4.400339 | 0.6519947 | 2.87854 | 3.974e-09 | 12.07746 | 1.5989e-08
2018-03-07 06:02 | 52388.42102 | 120.0002 | 4 | 10 | 4.354451 | 0 | 2.87854 | 3.974e-09 | 12.07746 | 1.5989e-08
2018-03-07 06:04 | 52508.42262 | 240.0018 | 4 | 10 | 4.350831 | 0 | 2.87854 | 3.974e-09 | 12.07746 | 1.5989e-08
2018-03-07 06:05 | 52568.42322 | 300.0024 | 4 | 10 | 4.349754 | 0 | 2.87854 | 3.974e-09 | 12.07746 | 1.5989e-08
2018-03-07 06:07 | 52688.51 | 120.001 | 5 | 10 | 3.883655 | -6.519833 | 2.87854 | 0.2173036 | 12.07746 | 0.8567443
2018-03-07 06:09 | 52808.51 | 240.0001 | 5 | 10 | 3.799824 | -6.519857 | 2.87854 | 0.434602 | 12.07746 | 1.691424
2018-03-07 06:11 | 52928.51 | 360.0001 | 5 | 10 | 3.721992 | -6.519829 | 2.87854 | 0.6519153 | 12.07746 | 2.508622
2018-03-07 06:13 | 53048.51 | 480.0002 | 5 | 10 | 3.650006 | -6.519847 | 2.87854 | 0.8692353 | 12.07746 | 3.309557
2018-03-07 06:15 | 53168.51 | 600.0026 | 5 | 10 | 3.584868 | -6.520155 | 2.87854 | 1.086549 | 12.07746 | 4.095536
2018-03-07 06:17 | 53288.51 | 720.001 | 5 | 10 | 3.527674 | -6.519878 | 2.87854 | 1.30386 | 12.07746 | 4.8682
2018-03-07 06:19 | 53408.51 | 840.0014 | 5 | 10 | 3.478226 | -6.519919 | 2.87854 | 1.521179 | 12.07746 | 5.62933
2018-03-07 06:21 | 53528.51 | 960.0018 | 5 | 10 | 3.434539 | -6.519824 | 2.87854 | 1.738492 | 12.07746 | 6.38036
2018-03-07 06:23 | 53648.51 | 1080.001 | 5 | 10 | 3.395058 | -6.520095 | 2.87854 | 1.955801 | 12.07746 | 7.122372
2018-03-07 06:25 | 53768.51 | 1200.0002 | 5 | 10 | 3.356767 | -6.520093 | 2.87854 | 2.173117 | 12.07746 | 7.856032
2018-03-07 06:27 | 53888.51 | 1320.0004 | 5 | 10 | 3.309556 | -6.520135 | 2.87854 | 2.390446 | 12.07746 | 8.580804
2018-03-07 06:29 | 54008.51 | 1440.0001 | 5 | 10 | 3.227862 | -6.520165 | 2.87854 | 2.607757 | 12.07746 | 9.291883
2018-03-07 06:31 | 54128.51 | 1560.001 | 5 | 10 | 3.072442 | -6.519841 | 2.87854 | 2.825072 | 12.07746 | 9.978864
2018-03-07 06:32 | 54157.92 | 1589.412 | 5 | 10 | 3 | -6.519928 | 2.87854 | 2.878333 | 12.07746 | 10.14069
2018-03-07 06:34 | 54277.96 | 120.0007 | 6 | 10 | 3.591488 | 0 | 2.87854 | 2.878333 | 12.07746 | 10.14069
2018-03-07 06:36 | 54397.96 | 240.0009 | 6 | 10 | 3.622402 | 0 | 2.87854 | 2.878333 | 12.07746 | 10.14069
2018-03-07 06:37 | 54457.97 | 300.0029 | 6 | 10 | 3.62989 | 0 | 2.87854 | 2.878333 | 12.07746 | 10.14069
2018-03-07 06:37 | 54457.97 | 0.0025 | 7 | 11 | 3.62976 | 0 | 0 | 0 | 0 | 0
2018-03-07 06:39 | 54578.06 | 120.001 | 2 | 11 | 3.973646 | 4.889999 | 0.1623131 | 2.61e-10 | 0.6392685 | 9.48e-10
2018-03-07 06:41 | 54698.06 | 240.0018 | 2 | 11 | 4.016815 | 4.889929 | 0.3252959 | 2.61e-10 | 1.290545 | 9.48e-10
2018-03-07 06:43 | 54818.06 | 360.0018 | 2 | 11 | 4.051146 | 4.889929 | 0.4882826 | 2.61e-10 | 1.94815 | 9.48e-10
2018-03-07 06:45 | 54938.06 | 480.001 | 2 | 11 | 4.078113 | 4.889957 | 0.6512643 | 2.61e-10 | 2.610684 | 9.48e-10
2018-03-07 06:47 | 55058.06 | 600.0009 | 2 | 11 | 4.101316 | 4.88998 | 0.8142468 | 2.61e-10 | 3.277251 | 9.48e-10
2018-03-07 06:49 | 55178.06 | 720.0001 | 2 | 11 | 4.126069 | 4.889954 | 0.9772309 | 2.61e-10 | 3.947674 | 9.48e-10
2018-03-07 06:51 | 55298.06 | 840.0001 | 2 | 11 | 4.154109 | 4.889923 | 1.140209 | 2.61e-10 | 4.622374 | 9.48e-10
2018-03-07 06:53 | 55418.06 | 960.0002 | 2 | 11 | 4.18527 | 4.889919 | 1.303201 | 2.61e-10 | 5.301953 | 9.48e-10
2018-03-07 06:55 | 55538.06 | 1080.0011 | 2 | 11 | 4.200415 | 4.525494 | 1.462654 | 2.61e-10 | 5.971167 | 9.48e-10
2018-03-07 06:57 | 55658.06 | 1200.0001 | 2 | 11 | 4.200397 | 3.950079 | 1.60377 | 2.61e-10 | 6.563911 | 9.48e-10
2018-03-07 06:59 | 55778.06 | 1320.0005 | 2 | 11 | 4.200394 | 3.421539 | 1.726506 | 2.61e-10 | 7.079452 | 9.48e-10
2018-03-07 07:00 | 55817.09 | 1359.0353 | 2 | 11 | 4.200401 | 3.259977 | 1.762723 | 2.61e-10 | 7.231575 | 9.48e-10
2018-03-07 07:02 | 55937.11 | 120.0002 | 3 | 11 | 4.228776 | 3.259964 | 1.870945 | 1.678e-09 | 7.687569 | 6.727e-09
2018-03-07 07:04 | 56057.11 | 240.0016 | 3 | 11 | 4.261934 | 3.259844 | 1.979601 | 1.678e-09 | 8.148826 | 6.727e-09
2018-03-07 07:06 | 56177.11 | 360.0016 | 3 | 11 | 4.297489 | 3.259832 | 2.088253 | 1.678e-09 | 8.613806 | 6.727e-09
2018-03-07 07:08 | 56297.11 | 480.0008 | 3 | 11 | 4.335475 | 3.259872 | 2.196906 | 1.678e-09 | 9.082795 | 6.727e-09
2018-03-07 07:10 | 56417.11 | 600.0008 | 3 | 11 | 4.374966 | 3.259863 | 2.305557 | 1.678e-09 | 9.555979 | 6.727e-09
2018-03-07 07:12 | 56537.11 | 720.0009 | 3 | 11 | 4.400403 | 2.989546 | 2.412386 | 1.678e-09 | 10.02521 | 6.727e-09
2018-03-07 07:14 | 56657.11 | 840.0009 | 3 | 11 | 4.400382 | 2.47542 | 2.503097 | 1.678e-09 | 10.42437 | 6.727e-09
2018-03-07 07:16 | 56777.11 | 960.0009 | 3 | 11 | 4.400373 | 2.06665 | 2.578557 | 1.678e-09 | 10.75642 | 6.727e-09
2018-03-07 07:18 | 56897.11 | 1080.0008 | 3 | 11 | 4.400385 | 1.736441 | 2.641754 | 1.678e-09 | 11.03451 | 6.727e-09
2018-03-07 07:20 | 57017.11 | 1200.0017 | 3 | 11 | 4.400375 | 1.468048 | 2.695005 | 1.678e-09 | 11.26884 | 6.727e-09
2018-03-07 07:22 | 57137.11 | 1320 | 3 | 11 | 4.40038 | 1.250189 | 2.74018 | 1.678e-09 | 11.46763 | 6.727e-09
2018-03-07 07:24 | 57257.11 | 1440.0002 | 3 | 11 | 4.400365 | 1.071238 | 2.778771 | 1.678e-09 | 11.63744 | 6.727e-09
2018-03-07 07:26 | 57377.11 | 1560.0009 | 3 | 11 | 4.400358 | 0.9243851 | 2.811956 | 1.678e-09 | 11.78346 | 6.727e-09
2018-03-07 07:28 | 57497.11 | 1680.0002 | 3 | 11 | 4.40033 | 0.802187 | 2.840679 | 1.678e-09 | 11.90986 | 6.727e-09
2018-03-07 07:30 | 57617.11 | 1800.0002 | 3 | 11 | 4.400317 | 0.7004623 | 2.865694 | 1.678e-09 | 12.01993 | 6.727e-09
2018-03-07 07:31 | 57685.06 | 1867.9471 | 3 | 11 | 4.400381 | 0.6519947 | 2.878447 | 1.678e-09 | 12.07605 | 6.727e-09
2018-03-07 07:33 | 57805.11 | 120.0002 | 4 | 11 | 4.354565 | 0 | 2.878447 | 1.678e-09 | 12.07605 | 6.727e-09
2018-03-07 07:35 | 57925.11 | 240.0016 | 4 | 11 | 4.35096 | 0 | 2.878447 | 1.678e-09 | 12.07605 | 6.727e-09
2018-03-07 07:36 | 57985.11 | 300.003 | 4 | 11 | 4.349862 | 0 | 2.878447 | 1.678e-09 | 12.07605 | 6.727e-09
2018-03-07 07:38 | 58105.19 | 120.0016 | 5 | 11 | 3.883727 | -6.519835 | 2.878447 | 0.217304 | 12.07605 | 0.8567698
2018-03-07 07:40 | 58225.19 | 240.0024 | 5 | 11 | 3.799877 | -6.519855 | 2.878447 | 0.4346119 | 12.07605 | 1.6915
2018-03-07 07:42 | 58345.19 | 360.0001 | 5 | 11 | 3.722106 | -6.519814 | 2.878447 | 0.6519154 | 12.07605 | 2.508671
2018-03-07 07:44 | 58465.19 | 480.0016 | 5 | 11 | 3.649932 | -6.520155 | 2.878447 | 0.8692231 | 12.07605 | 3.309564
2018-03-07 07:46 | 58585.19 | 600.0017 | 5 | 11 | 3.58456 | -6.519872 | 2.878447 | 1.086533 | 12.07605 | 4.09549
2018-03-07 07:48 | 58705.19 | 720.0002 | 5 | 11 | 3.527319 | -6.519843 | 2.878447 | 1.303833 | 12.07605 | 4.868049
2018-03-07 07:50 | 58825.19 | 840.0001 | 5 | 11 | 3.477891 | -6.519866 | 2.878447 | 1.521144 | 12.07605 | 5.629082
2018-03-07 07:52 | 58945.19 | 960.0006 | 5 | 11 | 3.43434 | -6.519854 | 2.878447 | 1.738451 | 12.07605 | 6.380032
2018-03-07 07:54 | 59065.19 | 1080.0001 | 5 | 11 | 3.394738 | -6.519859 | 2.878447 | 1.95576 | 12.07605 | 7.121994
2018-03-07 07:56 | 59185.19 | 1200.0016 | 5 | 11 | 3.35631 | -6.519816 | 2.878447 | 2.173066 | 12.07605 | 7.855535
2018-03-07 07:58 | 59305.19 | 1320.0016 | 5 | 11 | 3.309064 | -6.519988 | 2.878447 | 2.390368 | 12.07605 | 8.580123
2018-03-07 08:00 | 59425.19 | 1440.0016 | 5 | 11 | 3.227329 | -6.520203 | 2.878447 | 2.607677 | 12.07605 | 9.291079
2018-03-07 08:02 | 59545.19 | 1560.0008 | 5 | 11 | 3.071368 | -6.519898 | 2.878447 | 2.824989 | 12.07605 | 9.977916
2018-03-07 08:02 | 59573.98 | 1588.7861 | 5 | 11 | 2.999985 | -6.519961 | 2.878447 | 2.87711 | 12.07605 | 10.13625
2018-03-07 08:04 | 59694.02 | 120.001 | 6 | 11 | 3.591986 | 0 | 2.878447 | 2.87711 | 12.07605 | 10.13625
2018-03-07 08:06 | 59814.02 | 240.0018 | 6 | 11 | 3.622902 | 0 | 2.878447 | 2.87711 | 12.07605 | 10.13625
2018-03-07 08:07 | 59874.02 | 300.0024 | 6 | 11 | 3.630419 | 0 | 2.878447 | 2.87711 | 12.07605 | 10.13625
2018-03-07 08:07 | 59874.03 | 0.0047 | 7 | 12 | 3.630468 | 0 | 0 | 0 | 0 | 0
2018-03-07 08:09 | 59994.12118 | 120.0018 | 2 | 12 | 3.974231 | 4.889954 | 0.1622958 | 2.2e-10 | 0.6392975 | 8e-10
2018-03-07 08:11 | 60114.12198 | 240.0026 | 2 | 12 | 4.017414 | 4.889896 | 0.3252775 | 2.2e-10 | 1.290662 | 8e-10
2018-03-07 08:13 | 60234.11968 | 360.0003 | 2 | 12 | 4.051667 | 4.889938 | 0.4882517 | 2.2e-10 | 1.948303 | 8e-10
2018-03-07 08:15 | 60354.12118 | 480.0018 | 2 | 12 | 4.078596 | 4.889946 | 0.6512346 | 2.2e-10 | 2.610923 | 8e-10
2018-03-07 08:17 | 60474.11968 | 600.0003 | 2 | 12 | 4.101811 | 4.889919 | 0.8142135 | 2.2e-10 | 3.277554 | 8e-10
2018-03-07 08:19 | 60594.11958 | 720.0002 | 2 | 12 | 4.126702 | 4.889956 | 0.9771984 | 2.2e-10 | 3.948074 | 8e-10
2018-03-07 08:21 | 60714.12128 | 840.0019 | 2 | 12 | 4.154781 | 4.889978 | 1.140182 | 2.2e-10 | 4.622905 | 8e-10
2018-03-07 08:23 | 60834.11968 | 960.0003 | 2 | 12 | 4.186056 | 4.889942 | 1.303155 | 2.2e-10 | 5.302523 | 8e-10
2018-03-07 08:25 | 60954.11968 | 1080.0003 | 2 | 12 | 4.200406 | 4.510836 | 1.462303 | 2.2e-10 | 5.970512 | 8e-10
2018-03-07 08:27 | 61074.11978 | 1200.0004 | 2 | 12 | 4.20039 | 3.938923 | 1.60299 | 2.2e-10 | 6.561453 | 8e-10
2018-03-07 08:29 | 61194.11968 | 1320.0003 | 2 | 12 | 4.200388 | 3.412352 | 1.725367 | 2.2e-10 | 7.075485 | 8e-10
2018-03-07 08:30 | 61231.29298 | 1357.1736 | 2 | 12 | 4.200406 | 3.259985 | 1.759812 | 2.2e-10 | 7.220166 | 8e-10
2018-03-07 08:32 | 61351.3094 | 120.0009 | 3 | 12 | 4.228814 | 3.259811 | 1.868029 | 2.2e-10 | 7.676146 | 8e-10
2018-03-07 08:34 | 61471.3095 | 240.001 | 3 | 12 | 4.261983 | 3.260187 | 1.976686 | 2.2e-10 | 8.137414 | 8e-10
2018-03-07 08:36 | 61591.3094 | 360.0009 | 3 | 12 | 4.297495 | 3.260111 | 2.085343 | 2.2e-10 | 8.602417 | 8e-10
2018-03-07 08:38 | 61711.3087 | 480.0002 | 3 | 12 | 4.335131 | 3.260174 | 2.193998 | 2.2e-10 | 9.071389 | 8e-10
2018-03-07 08:40 | 61831.3103 | 600.0018 | 3 | 12 | 4.374531 | 3.259838 | 2.302661 | 2.2e-10 | 9.544581 | 8e-10
2018-03-07 08:42 | 61951.3095 | 720.001 | 3 | 12 | 4.400397 | 2.997711 | 2.409602 | 2.2e-10 | 10.01427 | 8e-10
2018-03-07 08:44 | 62071.3103 | 840.0018 | 3 | 12 | 4.400397 | 2.482798 | 2.50055 | 2.2e-10 | 10.41447 | 8e-10
2018-03-07 08:46 | 62191.3086 | 960.0001 | 3 | 12 | 4.400397 | 2.073681 | 2.576232 | 2.2e-10 | 10.74751 | 8e-10
2018-03-07 08:48 | 62311.3089 | 1080.0004 | 3 | 12 | 4.400383 | 1.742332 | 2.63962 | 2.2e-10 | 11.02644 | 8e-10
2018-03-07 08:50 | 62431.3096 | 1200.0011 | 3 | 12 | 4.400368 | 1.473122 | 2.693056 | 2.2e-10 | 11.26157 | 8e-10
2018-03-07 08:52 | 62551.3095 | 1320.001 | 3 | 12 | 4.400348 | 1.254574 | 2.738403 | 2.2e-10 | 11.46112 | 8e-10
2018-03-07 08:54 | 62671.3104 | 1440.0019 | 3 | 12 | 4.400371 | 1.076412 | 2.777153 | 2.2e-10 | 11.63163 | 8e-10
2018-03-07 08:56 | 62791.3088 | 1560.0003 | 3 | 12 | 4.400358 | 0.9290218 | 2.810485 | 2.2e-10 | 11.77831 | 8e-10
2018-03-07 08:58 | 62911.3095 | 1680.001 | 3 | 12 | 4.400372 | 0.8073845 | 2.839346 | 2.2e-10 | 11.9053 | 8e-10
2018-03-07 09:00 | 63031.3103 | 1800.0018 | 3 | 12 | 4.400342 | 0.7048283 | 2.864486 | 2.2e-10 | 12.01593 | 8e-10
2018-03-07 09:01 | 63102.1372 | 1870.8287 | 3 | 12 | 4.400323 | 0.6519909 | 2.877826 | 2.2e-10 | 12.07463 | 8e-10
2018-03-07 09:03 | 63222.19 | 120.0017 | 4 | 12 | 4.354549 | 0 | 2.877826 | 2.2e-10 | 12.07463 | 8e-10
2018-03-07 09:05 | 63342.19 | 240.0017 | 4 | 12 | 4.350957 | 0 | 2.877826 | 2.2e-10 | 12.07463 | 8e-10
2018-03-07 09:06 | 63402.19 | 300.0039 | 4 | 12 | 4.349865 | 0 | 2.877826 | 2.2e-10 | 12.07463 | 8e-10
2018-03-07 09:08 | 63522.27132 | 120.0009 | 5 | 12 | 3.884559 | -6.519854 | 2.877826 | 0.217294 | 12.07463 | 0.8568918
2018-03-07 09:10 | 63642.27062 | 240.0002 | 5 | 12 | 3.800592 | -6.519905 | 2.877826 | 0.434602 | 12.07463 | 1.691789
2018-03-07 09:12 | 63762.27302 | 360.0026 | 5 | 12 | 3.722618 | -6.519868 | 2.877826 | 0.6519117 | 12.07463 | 2.509115
2018-03-07 09:14 | 63882.27052 | 480.0001 | 5 | 12 | 3.650463 | -6.519855 | 2.877826 | 0.869213 | 12.07463 | 3.310092
2018-03-07 09:16 | 64002.27052 | 600.0001 | 5 | 12 | 3.585248 | -6.520188 | 2.877826 | 1.086529 | 12.07463 | 4.096171
2018-03-07 09:18 | 64122.27302 | 720.0026 | 5 | 12 | 3.527891 | -6.519889 | 2.877826 | 1.303842 | 12.07463 | 4.868909
2018-03-07 09:20 | 64242.27212 | 840.0017 | 5 | 12 | 3.478441 | -6.520153 | 2.877826 | 1.521157 | 12.07463 | 5.630077
2018-03-07 09:22 | 64362.27292 | 960.0025 | 5 | 12 | 3.434785 | -6.520178 | 2.877826 | 1.738467 | 12.07463 | 6.381142
2018-03-07 09:24 | 64482.27122 | 1080.0008 | 5 | 12 | 3.395127 | -6.519971 | 2.877826 | 1.955771 | 12.07463 | 7.123172
2018-03-07 09:26 | 64602.27062 | 1200.0002 | 5 | 12 | 3.356726 | -6.519859 | 2.877826 | 2.173076 | 12.07463 | 7.856803
2018-03-07 09:28 | 64722.27222 | 1320.0018 | 5 | 12 | 3.309181 | -6.520091 | 2.877826 | 2.390399 | 12.07463 | 8.581503
2018-03-07 09:30 | 64842.27212 | 1440.0017 | 5 | 12 | 3.227294 | -6.520144 | 2.877826 | 2.607709 | 12.07463 | 9.292483
2018-03-07 09:32 | 64962.27162 | 1560.0012 | 5 | 12 | 3.070904 | -6.519919 | 2.877826 | 2.825016 | 12.07463 | 9.979243
2018-03-07 09:32 | 64990.92872 | 1588.6583 | 5 | 12 | 2.99999 | -6.519932 | 2.877826 | 2.87691 | 12.07463 | 10.13688
2018-03-07 09:34 | 65110.98 | 120.0009 | 6 | 12 | 3.591634 | 0 | 2.877826 | 2.87691 | 12.07463 | 10.13688
2018-03-07 09:36 | 65230.98 | 240.0015 | 6 | 12 | 3.622565 | 0 | 2.877826 | 2.87691 | 12.07463 | 10.13688
2018-03-07 09:37 | 65290.98 | 300.0024 | 6 | 12 | 3.630061 | 0 | 2.877826 | 2.87691 | 12.07463 | 10.13688
2018-03-07 09:37 | 65290.99 | 0.0023 | 7 | 13 | 3.630075 | 0 | 0 | 0 | 0 | 0
2018-03-07 09:39 | 65411.08 | 120.0018 | 2 | 13 | 3.974045 | 4.889929 | 0.1622956 | 3.78e-10 | 0.6392577 | 1.371e-09
2018-03-07 09:41 | 65531.08 | 240.001 | 2 | 13 | 4.0172 | 4.889944 | 0.3252718 | 3.78e-10 | 1.290571 | 1.371e-09
2018-03-07 09:43 | 65651.08 | 360.0011 | 2 | 13 | 4.051492 | 4.889944 | 0.4882613 | 3.78e-10 | 1.948244 | 1.371e-09
2018-03-07 09:45 | 65771.08 | 480.001 | 2 | 13 | 4.078469 | 4.889954 | 0.6512442 | 3.78e-10 | 2.610838 | 1.371e-09
2018-03-07 09:47 | 65891.08 | 600.001 | 2 | 13 | 4.101733 | 4.889942 | 0.8142231 | 3.78e-10 | 3.277451 | 1.371e-09
2018-03-07 09:49 | 66011.08 | 720.0009 | 2 | 13 | 4.126595 | 4.889946 | 0.977211 | 3.78e-10 | 3.947963 | 1.371e-09
2018-03-07 09:51 | 66131.08 | 840.0011 | 2 | 13 | 4.15481 | 4.889893 | 1.140186 | 3.78e-10 | 4.62275 | 1.371e-09
2018-03-07 09:53 | 66251.08 | 960.0003 | 2 | 13 | 4.186094 | 4.889933 | 1.303167 | 3.78e-10 | 5.302412 | 1.371e-09
2018-03-07 09:55 | 66371.08 | 1080.0019 | 2 | 13 | 4.200397 | 4.509775 | 1.462311 | 3.78e-10 | 5.970384 | 1.371e-09
2018-03-07 09:57 | 66491.08 | 1200.0011 | 2 | 13 | 4.200397 | 3.93577 | 1.602923 | 3.78e-10 | 6.561011 | 1.371e-09
2018-03-07 09:59 | 66611.08 | 1320.0019 | 2 | 13 | 4.200386 | 3.409147 | 1.7252 | 3.78e-10 | 7.074625 | 1.371e-09
2018-03-07 10:00 | 66647.33 | 1356.2536 | 2 | 13 | 4.200405 | 3.259985 | 1.758771 | 3.78e-10 | 7.215635 | 1.371e-09
2018-03-07 10:02 | 66767.34 | 120.0002 | 3 | 13 | 4.228822 | 3.260134 | 1.866986 | 2.514e-09 | 7.671601 | 1.0086e-08
2018-03-07 10:04 | 66887.34 | 240.0001 | 3 | 13 | 4.261989 | 3.260166 | 1.97564 | 2.514e-09 | 8.13286 | 1.0086e-08
2018-03-07 10:06 | 67007.34 | 360.0009 | 3 | 13 | 4.297555 | 3.260141 | 2.084301 | 2.514e-09 | 8.597883 | 1.0086e-08
2018-03-07 10:08 | 67127.34 | 480.001 | 3 | 13 | 4.335268 | 3.260162 | 2.192953 | 2.514e-09 | 9.066852 | 1.0086e-08
2018-03-07 10:10 | 67247.34 | 600.001 | 3 | 13 | 4.374661 | 3.259821 | 2.301609 | 2.514e-09 | 9.54003 | 1.0086e-08
2018-03-07 10:12 | 67367.34 | 720.0018 | 3 | 13 | 4.400402 | 2.995661 | 2.40852 | 2.514e-09 | 10.00959 | 1.0086e-08
2018-03-07 10:14 | 67487.34 | 840.0003 | 3 | 13 | 4.400414 | 2.48214 | 2.499422 | 2.514e-09 | 10.4096 | 1.0086e-08
2018-03-07 10:16 | 67607.34 | 960.0003 | 3 | 13 | 4.400398 | 2.073433 | 2.575089 | 2.514e-09 | 10.74256 | 1.0086e-08
2018-03-07 10:18 | 67727.34 | 1080.0003 | 3 | 13 | 4.400385 | 1.742472 | 2.638481 | 2.514e-09 | 11.02151 | 1.0086e-08
2018-03-07 10:20 | 67847.34 | 1200.001 | 3 | 13 | 4.400374 | 1.474482 | 2.691934 | 2.514e-09 | 11.25672 | 1.0086e-08
2018-03-07 10:22 | 67967.34 | 1320.001 | 3 | 13 | 4.400367 | 1.255823 | 2.737309 | 2.514e-09 | 11.45639 | 1.0086e-08
2018-03-07 10:24 | 68087.34 | 1440.0003 | 3 | 13 | 4.400395 | 1.077364 | 2.776083 | 2.514e-09 | 11.62701 | 1.0086e-08
2018-03-07 10:26 | 68207.34 | 1560.0003 | 3 | 13 | 4.400349 | 0.9292927 | 2.809437 | 2.514e-09 | 11.77378 | 1.0086e-08
2018-03-07 10:28 | 68327.34 | 1680.0003 | 3 | 13 | 4.40037 | 0.8076267 | 2.838318 | 2.514e-09 | 11.90087 | 1.0086e-08
2018-03-07 10:30 | 68447.34 | 1800.001 | 3 | 13 | 4.400375 | 0.7060165 | 2.863479 | 2.514e-09 | 12.01158 | 1.0086e-08
2018-03-07 10:31 | 68519.06 | 1871.7166 | 3 | 13 | 4.400331 | 0.6519966 | 2.876993 | 2.514e-09 | 12.07105 | 1.0086e-08
2018-03-07 10:33 | 68639.11 | 120.0002 | 4 | 13 | 4.35444 | 0 | 2.876993 | 2.514e-09 | 12.07105 | 1.0086e-08
2018-03-07 10:35 | 68759.11 | 240.0001 | 4 | 13 | 4.350831 | 0 | 2.876993 | 2.514e-09 | 12.07105 | 1.0086e-08
2018-03-07 10:36 | 68819.11 | 300.0032 | 4 | 13 | 4.349746 | 0 | 2.876993 | 2.514e-09 | 12.07105 | 1.0086e-08
2018-03-07 10:38 | 68939.2 | 120.0011 | 5 | 13 | 3.883454 | -6.519831 | 2.876993 | 0.2173125 | 12.07105 | 0.8567399
2018-03-07 10:40 | 69059.2 | 240.0011 | 5 | 13 | 3.799624 | -6.519843 | 2.876993 | 0.4346117 | 12.07105 | 1.691376
2018-03-07 10:42 | 69179.2 | 360.0011 | 5 | 13 | 3.721625 | -6.52002 | 2.876993 | 0.6519347 | 12.07105 | 2.508547
2018-03-07 10:44 | 69299.2 | 480.0003 | 5 | 13 | 3.649531 | -6.520031 | 2.876993 | 0.869244 | 12.07105 | 3.309342
2018-03-07 10:46 | 69419.2 | 600.0019 | 5 | 13 | 3.584186 | -6.520004 | 2.876993 | 1.086566 | 12.07105 | 4.095224
2018-03-07 10:48 | 69539.2 | 720.0011 | 5 | 13 | 3.526912 | -6.520029 | 2.876993 | 1.303873 | 12.07105 | 4.867718
2018-03-07 10:50 | 69659.2 | 840.0011 | 5 | 13 | 3.477437 | -6.520157 | 2.876993 | 1.521186 | 12.07105 | 5.628666
2018-03-07 10:52 | 69779.2 | 960.0012 | 5 | 13 | 3.433654 | -6.52017 | 2.876993 | 1.738504 | 12.07105 | 6.379531
2018-03-07 10:54 | 69899.2 | 1080.0022 | 5 | 13 | 3.393878 | -6.520183 | 2.876993 | 1.955824 | 12.07105 | 7.121364
2018-03-07 10:56 | 70019.2 | 1200.0008 | 5 | 13 | 3.355425 | -6.520172 | 2.876993 | 2.173135 | 12.07105 | 7.854733
2018-03-07 10:58 | 70139.2 | 1320.0003 | 5 | 13 | 3.30813 | -6.520137 | 2.876993 | 2.390452 | 12.07105 | 8.579177
2018-03-07 11:00 | 70259.2 | 1440.0003 | 5 | 13 | 3.225916 | -6.52016 | 2.876993 | 2.607778 | 12.07105 | 9.289966
2018-03-07 11:02 | 70379.2 | 1560.0006 | 5 | 13 | 3.067824 | -6.519841 | 2.876993 | 2.825041 | 12.07105 | 9.976152
2018-03-07 11:03 | 70406.53 | 1587.3341 | 5 | 13 | 2.999995 | -6.519934 | 2.876993 | 2.874596 | 12.07105 | 10.1266
2018-03-07 11:05 | 70526.57 | 120.0002 | 6 | 13 | 3.592243 | 0 | 2.876993 | 2.874596 | 12.07105 | 10.1266
2018-03-07 11:07 | 70646.57 | 240.0001 | 6 | 13 | 3.623212 | 0 | 2.876993 | 2.874596 | 12.07105 | 10.1266
2018-03-07 11:08 | 70706.57 | 300.0016 | 6 | 13 | 3.630712 | 0 | 2.876993 | 2.874596 | 12.07105 | 10.1266
2018-03-07 11:08 | 70706.5876 | 0.0024 | 7 | 14 | 3.63077 | 0 | 0 | 0 | 0 | 0
2018-03-07 11:10 | 70826.68 | 120.0002 | 2 | 14 | 3.974643 | 4.890068 | 0.1622981 | 0 | 0.6393664 | 0
2018-03-07 11:12 | 70946.68 | 240.0002 | 2 | 14 | 4.017796 | 4.889967 | 0.3252775 | 0 | 1.290788 | 0
2018-03-07 11:14 | 71066.68 | 360.0002 | 2 | 14 | 4.051981 | 4.889956 | 0.4882606 | 0 | 1.948527 | 0
2018-03-07 11:16 | 71186.68 | 480.0019 | 2 | 14 | 4.078814 | 4.889954 | 0.6512466 | 0 | 2.611204 | 0
2018-03-07 11:18 | 71306.68 | 600.0018 | 2 | 14 | 4.101971 | 4.889971 | 0.8142342 | 0 | 3.277902 | 0
2018-03-07 11:20 | 71426.68 | 720.0009 | 2 | 14 | 4.126831 | 4.889904 | 0.9772074 | 0 | 3.948393 | 0
2018-03-07 11:22 | 71546.68 | 840.0011 | 2 | 14 | 4.154966 | 4.889914 | 1.140192 | 0 | 4.623252 | 0
2018-03-07 11:24 | 71666.68 | 960.0019 | 2 | 14 | 4.186231 | 4.88998 | 1.303167 | 0 | 5.302909 | 0
2018-03-07 11:26 | 71786.68 | 1080.0011 | 2 | 14 | 4.200415 | 4.506618 | 1.462245 | 0 | 5.970613 | 0
2018-03-07 11:28 | 71906.68 | 1200.0003 | 2 | 14 | 4.200414 | 3.93395 | 1.602778 | 0 | 6.560911 | 0
2018-03-07 11:30 | 72026.68 | 1320.0019 | 2 | 14 | 4.200395 | 3.407076 | 1.724996 | 0 | 7.074276 | 0
2018-03-07 11:30 | 72062.49 | 1355.8112 | 2 | 14 | 4.200414 | 3.259975 | 1.758144 | 0 | 7.21351 | 0
2018-03-07 11:32 | 72182.5 | 120.0021 | 3 | 14 | 4.22882 | 3.25985 | 1.866359 | 1.282e-09 | 7.669476 | 5.228e-09
2018-03-07 11:34 | 72302.5 | 240.0006 | 3 | 14 | 4.262004 | 3.259832 | 1.975012 | 1.282e-09 | 8.130731 | 5.228e-09
2018-03-07 11:36 | 72422.5 | 360.0007 | 3 | 14 | 4.297552 | 3.259966 | 2.083662 | 1.282e-09 | 8.59571 | 5.228e-09
2018-03-07 11:38 | 72542.5 | 480.0006 | 3 | 14 | 4.33521 | 3.259882 | 2.192317 | 1.282e-09 | 9.064689 | 5.228e-09
2018-03-07 11:40 | 72662.5 | 600.0015 | 3 | 14 | 4.374616 | 3.259851 | 2.300967 | 1.282e-09 | 9.537833 | 5.228e-09
2018-03-07 11:42 | 72782.5 | 720.0023 | 3 | 14 | 4.400414 | 2.996447 | 2.407887 | 1.282e-09 | 10.00743 | 5.228e-09
2018-03-07 11:44 | 72902.5 | 840.001 | 3 | 14 | 4.400402 | 2.482082 | 2.498802 | 1.282e-09 | 10.4075 | 5.228e-09
2018-03-07 11:46 | 73022.5 | 960.0013 | 3 | 14 | 4.400401 | 2.073368 | 2.574467 | 1.282e-09 | 10.74045 | 5.228e-09
2018-03-07 11:48 | 73142.5 | 1080.0013 | 3 | 14 | 4.400379 | 1.741928 | 2.637857 | 1.282e-09 | 11.01939 | 5.228e-09
2018-03-07 11:50 | 73262.5 | 1200.0006 | 3 | 14 | 4.400386 | 1.473858 | 2.691299 | 1.282e-09 | 11.25456 | 5.228e-09
2018-03-07 11:52 | 73382.5 | 1320.0005 | 3 | 14 | 4.400368 | 1.25461 | 2.736654 | 1.282e-09 | 11.45413 | 5.228e-09
2018-03-07 11:54 | 73502.5 | 1440 | 3 | 14 | 4.400366 | 1.075891 | 2.775401 | 1.282e-09 | 11.62464 | 5.228e-09
2018-03-07 11:56 | 73622.5 | 1560.0017 | 3 | 14 | 4.400363 | 0.9284172 | 2.808728 | 1.282e-09 | 11.77129 | 5.228e-09
2018-03-07 11:58 | 73742.5 | 1680.0001 | 3 | 14 | 4.400356 | 0.8060989 | 2.837576 | 1.282e-09 | 11.89823 | 5.228e-09
2018-03-07 12:00 | 73862.5 | 1800.0007 | 3 | 14 | 4.400348 | 0.7039146 | 2.862696 | 1.282e-09 | 12.00877 | 5.228e-09
2018-03-07 12:01 | 73933.11 | 1870.6119 | 3 | 14 | 4.400357 | 0.6519985 | 2.875987 | 1.282e-09 | 12.06725 | 5.228e-09
2018-03-07 12:03 | 74053.15 | 120.0006 | 4 | 14 | 4.354602 | 0 | 2.875988 | 1.282e-09 | 12.06726 | 5.228e-09
2018-03-07 12:05 | 74173.15 | 240.0006 | 4 | 14 | 4.351003 | 0 | 2.875988 | 1.282e-09 | 12.06726 | 5.228e-09
2018-03-07 12:06 | 74233.16 | 300.0053 | 4 | 14 | 4.349931 | 0 | 2.875988 | 1.282e-09 | 12.06726 | 5.228e-09
2018-03-07 12:08 | 74353.2426 | 120.0013 | 5 | 14 | 3.884537 | -6.520137 | 2.875988 | 0.2173118 | 12.06726 | 0.8569697
2018-03-07 12:10 | 74473.2431 | 240.0018 | 5 | 14 | 3.800579 | -6.520135 | 2.875988 | 0.4346239 | 12.06726 | 1.691882
2018-03-07 12:12 | 74593.2428 | 360.0015 | 5 | 14 | 3.722445 | -6.520098 | 2.875988 | 0.6519357 | 12.06726 | 2.509197
2018-03-07 12:14 | 74713.2421 | 480.0008 | 5 | 14 | 3.650239 | -6.520102 | 2.875988 | 0.8692463 | 12.06726 | 3.310168
2018-03-07 12:16 | 74833.2432 | 600.0019 | 5 | 14 | 3.584727 | -6.520085 | 2.875988 | 1.086572 | 12.06726 | 4.096205
2018-03-07 12:18 | 74953.2433 | 720.002 | 5 | 14 | 3.527314 | -6.520135 | 2.875988 | 1.30388 | 12.06726 | 4.868797
2018-03-07 12:20 | 75073.2434 | 840.0021 | 5 | 14 | 3.47774 | -6.520141 | 2.875988 | 1.521207 | 12.06726 | 5.629867
2018-03-07 12:22 | 75193.2425 | 960.0012 | 5 | 14 | 3.433897 | -6.520132 | 2.875988 | 1.738521 | 12.06726 | 6.380774
2018-03-07 12:24 | 75313.2427 | 1080.0014 | 5 | 14 | 3.394108 | -6.520139 | 2.875988 | 1.955839 | 12.06726 | 7.122643
2018-03-07 12:26 | 75433.2425 | 1200.0012 | 5 | 14 | 3.355447 | -6.520147 | 2.875988 | 2.173132 | 12.06726 | 7.855987
2018-03-07 12:28 | 75553.2415 | 1320.0002 | 5 | 14 | 3.308116 | -6.520172 | 2.875988 | 2.390468 | 12.06726 | 8.580482
2018-03-07 12:30 | 75673.2414 | 1440.0001 | 5 | 14 | 3.225801 | -6.520128 | 2.875988 | 2.607784 | 12.06726 | 9.291209
2018-03-07 12:32 | 75793.2416 | 1560.0003 | 5 | 14 | 3.067843 | -6.520178 | 2.875988 | 2.825094 | 12.06726 | 9.977526
2018-03-07 12:33 | 75820.4783 | 1587.237 | 5 | 14 | 2.999994 | -6.51987 | 2.875988 | 2.874424 | 12.06726 | 10.12729
2018-03-07 12:35 | 75940.52382 | 120.0004 | 6 | 14 | 3.592382 | 0 | 2.875988 | 2.874424 | 12.06726 | 10.12729
2018-03-07 12:37 | 76060.52552 | 240.0021 | 6 | 14 | 3.623379 | 0 | 2.875988 | 2.874424 | 12.06726 | 10.12729
2018-03-07 12:38 | 76120.52452 | 300.0011 | 6 | 14 | 3.630865 | 0 | 2.875988 | 2.874424 | 12.06726 | 10.12729
2018-03-07 12:38 | 76120.54 | 0.0048 | 7 | 15 | 3.630991 | 0 | 0 | 0 | 0 | 0
2018-03-07 12:40 | 76240.62 | 120.0018 | 2 | 15 | 3.974997 | 4.889975 | 0.1623015 | 1.07e-10 | 0.6394438 | 3.88e-10
2018-03-07 12:42 | 76360.62 | 240.0002 | 2 | 15 | 4.01821 | 4.889946 | 0.3252799 | 1.07e-10 | 1.290926 | 3.88e-10
2018-03-07 12:44 | 76480.62 | 360.0004 | 2 | 15 | 4.052427 | 4.889975 | 0.4882629 | 1.07e-10 | 1.948736 | 3.88e-10
2018-03-07 12:46 | 76600.62 | 480.0019 | 2 | 15 | 4.079305 | 4.889946 | 0.6512502 | 1.07e-10 | 2.611495 | 3.88e-10
2018-03-07 12:48 | 76720.62 | 600.0013 | 2 | 15 | 4.102428 | 4.88995 | 0.8142276 | 1.07e-10 | 3.278222 | 3.88e-10
2018-03-07 12:50 | 76840.62 | 720.0004 | 2 | 15 | 4.127273 | 4.889971 | 0.9772146 | 1.07e-10 | 3.948848 | 3.88e-10
2018-03-07 12:52 | 76960.62 | 840.0001 | 2 | 15 | 4.155462 | 4.889923 | 1.14019 | 1.07e-10 | 4.623747 | 3.88e-10
2018-03-07 12:54 | 77080.62 | 960.0004 | 2 | 15 | 4.186784 | 4.889982 | 1.303181 | 1.07e-10 | 5.303552 | 3.88e-10
2018-03-07 12:56 | 77200.62 | 1080.0014 | 2 | 15 | 4.200397 | 4.497404 | 1.462039 | 1.07e-10 | 5.970375 | 3.88e-10
2018-03-07 12:58 | 77320.62 | 1200.0021 | 2 | 15 | 4.200409 | 3.92658 | 1.602295 | 1.07e-10 | 6.559505 | 3.88e-10
2018-03-07 13:00 | 77440.62 | 1320.0014 | 2 | 15 | 4.200399 | 3.400953 | 1.72427 | 1.07e-10 | 7.07185 | 3.88e-10
2018-03-07 13:01 | 77474.9 | 1354.2778 | 2 | 15 | 4.200398 | 3.259985 | 1.755978 | 1.07e-10 | 7.205036 | 3.88e-10
2018-03-07 13:03 | 77594.92 | 120.0011 | 3 | 15 | 4.228794 | 3.259909 | 1.864194 | 1.84e-10 | 7.661004 | 7.01e-10
2018-03-07 13:05 | 77714.92 | 240.0011 | 3 | 15 | 4.261986 | 3.259865 | 1.972848 | 1.84e-10 | 8.122259 | 7.01e-10
2018-03-07 13:07 | 77834.91 | 360.0004 | 3 | 15 | 4.297491 | 3.259842 | 2.081503 | 1.84e-10 | 8.587255 | 7.01e-10
2018-03-07 13:09 | 77954.91 | 480.0004 | 3 | 15 | 4.335144 | 3.259848 | 2.190154 | 1.84e-10 | 9.05621 | 7.01e-10
2018-03-07 13:11 | 78074.92 | 600.0011 | 3 | 15 | 4.374603 | 3.260181 | 2.298808 | 1.84e-10 | 9.52937 | 7.01e-10
2018-03-07 13:13 | 78194.92 | 720.002 | 3 | 15 | 4.400402 | 2.996302 | 2.405728 | 1.84e-10 | 9.998967 | 7.01e-10
2018-03-07 13:15 | 78314.91 | 840.0004 | 3 | 15 | 4.400379 | 2.480947 | 2.496638 | 1.84e-10 | 10.39901 | 7.01e-10
2018-03-07 13:17 | 78434.92 | 960.0011 | 3 | 15 | 4.400395 | 2.072994 | 2.572294 | 1.84e-10 | 10.73193 | 7.01e-10
2018-03-07 13:19 | 78554.92 | 1080.0011 | 3 | 15 | 4.400395 | 1.742399 | 2.63568 | 1.84e-10 | 11.01085 | 7.01e-10
2018-03-07 13:21 | 78674.92 | 1200.0011 | 3 | 15 | 4.400386 | 1.473701 | 2.68912 | 1.84e-10 | 11.24601 | 7.01e-10
2018-03-07 13:23 | 78794.91 | 1320.0003 | 3 | 15 | 4.400368 | 1.254898 | 2.734474 | 1.84e-10 | 11.44558 | 7.01e-10
2018-03-07 13:25 | 78914.91 | 1440.0003 | 3 | 15 | 4.400371 | 1.076183 | 2.773226 | 1.84e-10 | 11.6161 | 7.01e-10
2018-03-07 13:27 | 79034.92 | 1560.002 | 3 | 15 | 4.400382 | 0.9293118 | 2.806563 | 1.84e-10 | 11.7628 | 7.01e-10
2018-03-07 13:29 | 79154.91 | 1680.0003 | 3 | 15 | 4.400378 | 0.8071651 | 2.835427 | 1.84e-10 | 11.88981 | 7.01e-10
2018-03-07 13:31 | 79274.92 | 1800.0011 | 3 | 15 | 4.400333 | 0.7046146 | 2.860576 | 1.84e-10 | 12.00047 | 7.01e-10
2018-03-07 13:32 | 79346.72 | 1871.8016 | 3 | 15 | 4.40035 | 0.6519928 | 2.8741 | 1.84e-10 | 12.05998 | 7.01e-10
2018-03-07 13:34 | 79466.76 | 120.0003 | 4 | 15 | 4.354449 | 0 | 2.8741 | 1.84e-10 | 12.05998 | 7.01e-10
2018-03-07 13:36 | 79586.76 | 240.0009 | 4 | 15 | 4.350843 | 0 | 2.8741 | 1.84e-10 | 12.05998 | 7.01e-10
2018-03-07 13:37 | 79646.77 | 300.0054 | 4 | 15 | 4.349747 | 0 | 2.8741 | 1.84e-10 | 12.05998 | 7.01e-10
2018-03-07 13:39 | 79766.85 | 120.0002 | 5 | 15 | 3.883458 | -6.519857 | 2.8741 | 0.2173008 | 12.05998 | 0.856696
2018-03-07 13:41 | 79886.85 | 240.0002 | 5 | 15 | 3.799707 | -6.519916 | 2.8741 | 0.4346093 | 12.05998 | 1.691376
2018-03-07 13:43 | 80006.85 | 360.0003 | 5 | 15 | 3.721849 | -6.519814 | 2.8741 | 0.651919 | 12.05998 | 2.508526
2018-03-07 13:45 | 80126.85 | 480.0013 | 5 | 15 | 3.649697 | -6.519835 | 2.8741 | 0.8692197 | 12.05998 | 3.30933
2018-03-07 13:47 | 80246.85 | 600.0006 | 5 | 15 | 3.584346 | -6.520178 | 2.8741 | 1.08656 | 12.05998 | 4.095313
2018-03-07 13:49 | 80366.85 | 720.0024 | 5 | 15 | 3.527123 | -6.52017 | 2.8741 | 1.303872 | 12.05998 | 4.867861
2018-03-07 13:51 | 80486.85 | 840.0021 | 5 | 15 | 3.477592 | -6.519986 | 2.8741 | 1.521193 | 12.05998 | 5.628873
2018-03-07 13:53 | 80606.85 | 960.0011 | 5 | 15 | 3.433852 | -6.519818 | 2.8741 | 1.738493 | 12.05998 | 6.379706
2018-03-07 13:55 | 80726.85 | 1080.0005 | 5 | 15 | 3.394271 | -6.519864 | 2.8741 | 1.955822 | 12.05998 | 7.121622
2018-03-07 13:57 | 80846.85 | 1200.0005 | 5 | 15 | 3.355746 | -6.520205 | 2.8741 | 2.173134 | 12.05998 | 7.855091
2018-03-07 13:59 | 80966.85 | 1320.0012 | 5 | 15 | 3.308146 | -6.519861 | 2.8741 | 2.390447 | 12.05998 | 8.579556
2018-03-07 14:01 | 81086.85 | 1440.0012 | 5 | 15 | 3.225767 | -6.520153 | 2.8741 | 2.607761 | 12.05998 | 9.290288
2018-03-07 14:03 | 81206.85 | 1560.0003 | 5 | 15 | 3.067388 | -6.519868 | 2.8741 | 2.825073 | 12.05998 | 9.976586
2018-03-07 14:03 | 81233.92 | 1587.0706 | 5 | 15 | 2.999998 | -6.519893 | 2.8741 | 2.874102 | 12.05998 | 10.12542
2018-03-07 14:05 | 81353.96086 | 120 | 6 | 15 | 3.5916 | 0 | 2.8741 | 2.874102 | 12.05998 | 10.12542
2018-03-07 14:07 | 81473.96086 | 240 | 6 | 15 | 3.622492 | 0 | 2.8741 | 2.874102 | 12.05998 | 10.12542
2018-03-07 14:08 | 81533.96156 | 300.0007 | 6 | 15 | 3.629996 | 0 | 2.8741 | 2.874102 | 12.05998 | 10.12542
2018-03-07 14:08 | 81533.97 | 0.004 | 7 | 16 | 3.630054 | 0 | 0 | 0 | 0 | 0
2018-03-07 14:10 | 81654.06 | 120.0001 | 2 | 16 | 3.974117 | 4.889992 | 0.162296 | 1.143e-09 | 0.6392722 | 4.148e-09
2018-03-07 14:12 | 81774.06 | 240.0023 | 2 | 16 | 4.017251 | 4.889872 | 0.3252805 | 1.143e-09 | 1.290628 | 4.148e-09
2018-03-07 14:14 | 81894.06 | 360.0003 | 2 | 16 | 4.051418 | 4.889923 | 0.4882561 | 1.143e-09 | 1.948244 | 4.148e-09
2018-03-07 14:16 | 82014.06 | 480.0011 | 2 | 16 | 4.078304 | 4.889933 | 0.6512367 | 1.143e-09 | 2.610812 | 4.148e-09
2018-03-07 14:18 | 82134.06 | 600.0012 | 2 | 16 | 4.101501 | 4.889921 | 0.814217 | 1.143e-09 | 3.277399 | 4.148e-09
2018-03-07 14:20 | 82254.06 | 720.0003 | 2 | 16 | 4.126345 | 4.889898 | 0.9771965 | 1.143e-09 | 3.947841 | 4.148e-09
2018-03-07 14:22 | 82374.06 | 840.0001 | 2 | 16 | 4.154532 | 4.889944 | 1.140177 | 1.143e-09 | 4.622606 | 4.148e-09
2018-03-07 14:24 | 82494.06 | 960.0023 | 2 | 16 | 4.185807 | 4.889954 | 1.303158 | 1.143e-09 | 5.302218 | 4.148e-09
2018-03-07 14:26 | 82614.06 | 1080.0024 | 2 | 16 | 4.200417 | 4.51244 | 1.462355 | 1.143e-09 | 5.970397 | 4.148e-09
2018-03-07 14:28 | 82734.06 | 1200.0015 | 2 | 16 | 4.200395 | 3.935831 | 1.603023 | 1.143e-09 | 6.56126 | 4.148e-09
2018-03-07 14:30 | 82854.06 | 1320.0015 | 2 | 16 | 4.200397 | 3.407541 | 1.725276 | 1.143e-09 | 7.074769 | 4.148e-09
2018-03-07 14:31 | 82889.88 | 1355.817 | 2 | 16 | 4.200401 | 3.259958 | 1.758437 | 1.143e-09 | 7.21406 | 4.148e-09
2018-03-07 14:33 | 83009.89374 | 120.0022 | 3 | 16 | 4.228895 | 3.260181 | 1.866652 | 1.193e-09 | 7.670031 | 4.354e-09
2018-03-07 14:35 | 83129.89244 | 240.0009 | 3 | 16 | 4.262091 | 3.259821 | 1.975307 | 1.193e-09 | 8.131304 | 4.354e-09
2018-03-07 14:37 | 83249.89354 | 360.002 | 3 | 16 | 4.297699 | 3.259977 | 2.083961 | 1.193e-09 | 8.59631 | 4.354e-09
2018-03-07 14:39 | 83369.89324 | 480.0017 | 3 | 16 | 4.335415 | 3.25984 | 2.19261 | 1.193e-09 | 9.065278 | 4.354e-09
2018-03-07 14:41 | 83489.89174 | 600.0002 | 3 | 16 | 4.374898 | 3.259996 | 2.301264 | 1.193e-09 | 9.538469 | 4.354e-09
2018-03-07 14:43 | 83609.89384 | 720.0023 | 3 | 16 | 4.400409 | 2.990982 | 2.408108 | 1.193e-09 | 10.00775 | 4.354e-09
2018-03-07 14:45 | 83729.89394 | 840.0024 | 3 | 16 | 4.400388 | 2.476353 | 2.498843 | 1.193e-09 | 10.40702 | 4.354e-09
2018-03-07 14:47 | 83849.89214 | 960.0006 | 3 | 16 | 4.4004 | 2.068043 | 2.574324 | 1.193e-09 | 10.73917 | 4.354e-09
2018-03-07 14:49 | 83969.89404 | 1080.0025 | 3 | 16 | 4.400369 | 1.73661 | 2.637536 | 1.193e-09 | 11.01733 | 4.354e-09
2018-03-07 14:51 | 84089.89374 | 1200.0022 | 3 | 16 | 4.40037 | 1.469288 | 2.690814 | 1.193e-09 | 11.25177 | 4.354e-09
2018-03-07 14:53 | 84209.89244 | 1320.0009 | 3 | 16 | 4.400368 | 1.250973 | 2.736024 | 1.193e-09 | 11.45072 | 4.354e-09
2018-03-07 14:55 | 84329.89364 | 1440.0021 | 3 | 16 | 4.400366 | 1.072233 | 2.774649 | 1.193e-09 | 11.62068 | 4.354e-09
2018-03-07 14:57 | 84449.89324 | 1560.0017 | 3 | 16 | 4.400362 | 0.9255123 | 2.807871 | 1.193e-09 | 11.76687 | 4.354e-09
2018-03-07 14:59 | 84569.89434 | 1680.0028 | 3 | 16 | 4.400356 | 0.8042507 | 2.836635 | 1.193e-09 | 11.89344 | 4.354e-09
2018-03-07 15:01 | 84689.89394 | 1800.0024 | 3 | 16 | 4.400382 | 0.7030582 | 2.861692 | 1.193e-09 | 12.0037 | 4.354e-09
2018-03-07 15:02 | 84758.74474 | 1868.8532 | 3 | 16 | 4.400364 | 0.6519947 | 2.874634 | 1.193e-09 | 12.06065 | 4.354e-09
2018-03-07 15:04 | 84878.79 | 120.0014 | 4 | 16 | 4.354442 | 0 | 2.874634 | 1.193e-09 | 12.06065 | 4.354e-09
2018-03-07 15:06 | 84998.79 | 240.0004 | 4 | 16 | 4.350911 | 0 | 2.874634 | 1.193e-09 | 12.06065 | 4.354e-09
2018-03-07 15:07 | 85058.79 | 300.0028 | 4 | 16 | 4.34985 | 0 | 2.874634 | 1.193e-09 | 12.06065 | 4.354e-09
2018-03-07 15:09 | 85178.87 | 120.0012 | 5 | 16 | 3.880877 | -6.519859 | 2.874634 | 0.2172909 | 12.06065 | 0.8561243
2018-03-07 15:11 | 85298.87 | 240.0014 | 5 | 16 | 3.7949 | -6.519845 | 2.874634 | 0.4345956 | 12.06065 | 1.689986
2018-03-07 15:13 | 85418.87 | 360.0015 | 5 | 16 | 3.716373 | -6.52019 | 2.874634 | 0.6519086 | 12.06065 | 2.506045
2018-03-07 15:15 | 85538.87 | 480 | 5 | 16 | 3.645053 | -6.519852 | 2.874634 | 0.8692145 | 12.06065 | 3.305769
2018-03-07 15:17 | 85658.87 | 600.0004 | 5 | 16 | 3.580632 | -6.520201 | 2.874634 | 1.086529 | 12.06065 | 4.09075
2018-03-07 15:19 | 85778.87 | 720.0007 | 5 | 16 | 3.523964 | -6.520157 | 2.874634 | 1.303839 | 12.06065 | 4.862556
2018-03-07 15:21 | 85898.87 | 840.0011 | 5 | 16 | 3.474894 | -6.519831 | 2.874634 | 1.52115 | 12.06065 | 5.622896
2018-03-07 15:23 | 86018.87 | 960.0001 | 5 | 16 | 3.431504 | -6.520164 | 2.874634 | 1.738466 | 12.06065 | 6.373242
2018-03-07 15:25 | 86138.87 | 1080.0011 | 5 | 16 | 3.392276 | -6.520195 | 2.874634 | 1.955787 | 12.06065 | 7.114661
2018-03-07 15:27 | 86258.87 | 1200.0021 | 5 | 16 | 3.35402 | -6.52017 | 2.874634 | 2.173096 | 12.06065 | 7.847713
2018-03-07 15:29 | 86378.87 | 1320 | 5 | 16 | 3.307057 | -6.519836 | 2.874634 | 2.390414 | 12.06065 | 8.571873
2018-03-07 15:31 | 86498.87 | 1440.0009 | 5 | 16 | 3.224835 | -6.520178 | 2.874634 | 2.607728 | 12.06065 | 9.28241
2018-03-07 15:33 | 86618.87 | 1560.002 | 5 | 16 | 3.065201 | -6.519843 | 2.874634 | 2.825036 | 12.06065 | 9.968401
2018-03-07 15:33 | 86644.95 | 1586.0776 | 5 | 16 | 2.999997 | -6.519905 | 2.874634 | 2.872257 | 12.06065 | 10.11169
2018-03-07 15:35 | 86765 | 120.0003 | 6 | 16 | 3.592368 | 0 | 2.874634 | 2.87227 | 12.06065 | 10.11173
2018-03-07 15:37 | 86885 | 240.0014 | 6 | 16 | 3.623271 | 0 | 2.874634 | 2.87227 | 12.06065 | 10.11173
2018-03-07 15:38 | 86945 | 300.0042 | 6 | 16 | 3.630753 | 0 | 2.874634 | 2.87227 | 12.06065 | 10.11173
2018-03-07 15:38 | 86945.01 | 0.0024 | 7 | 17 | 3.630889 | 0 | 0 | 0 | 0 | 0
2018-03-07 15:40 | 87065.09578 | 120.0004 | 2 | 17 | 3.97492 | 4.88991 | 0.1623022 | 1.251e-09 | 0.6394393 | 4.543e-09
2018-03-07 15:42 | 87185.09678 | 240.0014 | 2 | 17 | 4.018163 | 4.889917 | 0.3252823 | 1.251e-09 | 1.290919 | 4.543e-09
2018-03-07 15:44 | 87305.09628 | 360.0009 | 2 | 17 | 4.052398 | 4.889902 | 0.4882555 | 1.251e-09 | 1.948681 | 4.543e-09
2018-03-07 15:46 | 87425.09678 | 480.0014 | 2 | 17 | 4.079242 | 4.889896 | 0.6512437 | 1.251e-09 | 2.611437 | 4.543e-09
2018-03-07 15:48 | 87545.09768 | 600.0023 | 2 | 17 | 4.102462 | 4.889917 | 0.81423 | 1.251e-09 | 3.278199 | 4.543e-09
2018-03-07 15:50 | 87665.09558 | 720.0002 | 2 | 17 | 4.127346 | 4.889969 | 0.9772042 | 1.251e-09 | 3.948781 | 4.543e-09
2018-03-07 15:52 | 87785.09678 | 840.0014 | 2 | 17 | 4.155572 | 4.889942 | 1.140191 | 1.251e-09 | 4.623741 | 4.543e-09
2018-03-07 15:54 | 87905.09548 | 960.0001 | 2 | 17 | 4.186929 | 4.889957 | 1.30318 | 1.251e-09 | 5.30356 | 4.543e-09
2018-03-07 15:56 | 88025.09588 | 1080.0005 | 2 | 17 | 4.200405 | 4.494221 | 1.461974 | 1.251e-09 | 5.970124 | 4.543e-09
2018-03-07 15:58 | 88145.09708 | 1200.0017 | 2 | 17 | 4.200407 | 3.924181 | 1.602142 | 1.251e-09 | 6.558887 | 4.543e-09
2018-03-07 16:00 | 88265.09648 | 1320.0011 | 2 | 17 | 4.200408 | 3.399036 | 1.72405 | 1.251e-09 | 7.07095 | 4.543e-09
2018-03-07 16:01 | 88298.76328 | 1353.6679 | 2 | 17 | 4.200384 | 3.259998 | 1.755185 | 1.251e-09 | 7.201728 | 4.543e-09
2018-03-07 16:03 | 88418.78252 | 120.0001 | 3 | 17 | 4.228782 | 3.259808 | 1.863395 | 1.837e-09 | 7.657669 | 6.931e-09
2018-03-07 16:05 | 88538.78342 | 240.001 | 3 | 17 | 4.261944 | 3.260075 | 1.972051 | 1.837e-09 | 8.11893 | 6.931e-09
2018-03-07 16:07 | 88658.78372 | 360.0013 | 3 | 17 | 4.297442 | 3.259829 | 2.080696 | 1.837e-09 | 8.583875 | 6.931e-09
2018-03-07 16:09 | 88778.78402 | 480.0016 | 3 | 17 | 4.335073 | 3.259857 | 2.189355 | 1.837e-09 | 9.052856 | 6.931e-09
2018-03-07 16:11 | 88898.78262 | 600.0002 | 3 | 17 | 4.374491 | 3.259888 | 2.298 | 1.837e-09 | 9.525968 | 6.931e-09
2018-03-07 16:13 | 89018.78292 | 720.0005 | 3 | 17 | 4.400405 | 2.997765 | 2.404947 | 1.837e-09 | 9.995678 | 6.931e-09
2018-03-07 16:15 | 89138.78402 | 840.0016 | 3 | 17 | 4.400398 | 2.482336 | 2.495891 | 1.837e-09 | 10.39587 | 6.931e-09
2018-03-07 16:17 | 89258.78372 | 960.0013 | 3 | 17 | 4.400388 | 2.07353 | 2.571579 | 1.837e-09 | 10.72892 | 6.931e-09
2018-03-07 16:19 | 89378.78472 | 1080.0023 | 3 | 17 | 4.400396 | 1.743191 | 2.634984 | 1.837e-09 | 11.00793 | 6.931e-09
2018-03-07 16:21 | 89498.78362 | 1200.0012 | 3 | 17 | 4.400387 | 1.474268 | 2.688434 | 1.837e-09 | 11.24313 | 6.931e-09
2018-03-07 16:23 | 89618.78272 | 1320.0003 | 3 | 17 | 4.400368 | 1.255091 | 2.733793 | 1.837e-09 | 11.44273 | 6.931e-09
2018-03-07 16:25 | 89738.78532 | 1440.0029 | 3 | 17 | 4.400357 | 1.07575 | 2.772547 | 1.837e-09 | 11.61326 | 6.931e-09
2018-03-07 16:27 | 89858.78402 | 1560.0016 | 3 | 17 | 4.400378 | 0.9287395 | 2.805881 | 1.837e-09 | 11.75994 | 6.931e-09
2018-03-07 16:29 | 89978.78292 | 1680.0005 | 3 | 17 | 4.400385 | 0.8069973 | 2.834736 | 1.837e-09 | 11.88692 | 6.931e-09
2018-03-07 16:31 | 90098.78292 | 1800.0005 | 3 | 17 | 4.400375 | 0.7052574 | 2.859871 | 1.837e-09 | 11.99752 | 6.931e-09
2018-03-07 16:32 | 90169.42432 | 1870.6419 | 3 | 17 | 4.400339 | 0.6519985 | 2.873177 | 1.837e-09 | 12.05607 | 6.931e-09
2018-03-07 16:34 | 90289.46748 | 120.0006 | 4 | 17 | 4.354494 | 0 | 2.873178 | 1.837e-09 | 12.05608 | 6.931e-09
2018-03-07 16:36 | 90409.46818 | 240.0013 | 4 | 17 | 4.350898 | 0 | 2.873178 | 1.837e-09 | 12.05608 | 6.931e-09
2018-03-07 16:37 | 90469.47088 | 300.004 | 4 | 17 | 4.349811 | 0 | 2.873178 | 1.837e-09 | 12.05608 | 6.931e-09
2018-03-07 16:39 | 90589.56 | 120.0006 | 5 | 17 | 3.884212 | -6.519845 | 2.873178 | 0.2173094 | 12.05608 | 0.8568786
2018-03-07 16:41 | 90709.56 | 240.0001 | 5 | 17 | 3.80042 | -6.519835 | 2.873178 | 0.4346133 | 12.05608 | 1.691697
2018-03-07 16:43 | 90829.56 | 360.0001 | 5 | 17 | 3.722607 | -6.519799 | 2.873178 | 0.6519225 | 12.05608 | 2.509007
2018-03-07 16:45 | 90949.56 | 480.0006 | 5 | 17 | 3.65045 | -6.519816 | 2.873178 | 0.8692448 | 12.05608 | 3.310058
2018-03-07 16:47 | 91069.56 | 600.0014 | 5 | 17 | 3.585121 | -6.520153 | 2.873178 | 1.086544 | 12.05608 | 4.096062
2018-03-07 16:49 | 91189.56 | 720.0016 | 5 | 17 | 3.527884 | -6.520176 | 2.873178 | 1.303874 | 12.05608 | 4.868847
2018-03-07 16:51 | 91309.56 | 840.001 | 5 | 17 | 3.478197 | -6.519818 | 2.873178 | 1.521197 | 12.05608 | 5.630019
2018-03-07 16:53 | 91429.56 | 960.0014 | 5 | 17 | 3.434239 | -6.520192 | 2.873178 | 1.738505 | 12.05608 | 6.380991
2018-03-07 16:55 | 91549.56 | 1080.0008 | 5 | 17 | 3.394585 | -6.520081 | 2.873178 | 1.955827 | 12.05608 | 7.122959
2018-03-07 16:57 | 91669.56 | 1200.0002 | 5 | 17 | 3.356066 | -6.520147 | 2.873178 | 2.173147 | 12.05608 | 7.856518
2018-03-07 16:59 | 91789.56 | 1320.0014 | 5 | 17 | 3.308325 | -6.519783 | 2.873178 | 2.390479 | 12.05608 | 8.581108
2018-03-07 17:01 | 91909.56 | 1440 | 5 | 17 | 3.225656 | -6.520172 | 2.873178 | 2.607796 | 12.05608 | 9.291857
2018-03-07 17:03 | 92029.56 | 1560.0004 | 5 | 17 | 3.066462 | -6.519884 | 2.873178 | 2.825118 | 12.05608 | 9.978079
2018-03-07 17:04 | 92056.16 | 1586.6072 | 5 | 17 | 2.99999 | -6.519895 | 2.873178 | 2.873305 | 12.05608 | 10.12433
2018-03-07 17:06 | 92176.2 | 120.0008 | 6 | 17 | 3.591484 | 0 | 2.873178 | 2.873305 | 12.05608 | 10.12433
2018-03-07 17:08 | 92296.2 | 240.002 | 6 | 17 | 3.622417 | 0 | 2.873178 | 2.873305 | 12.05608 | 10.12433
2018-03-07 17:09 | 92356.2 | 300.0021 | 6 | 17 | 3.62989 | 0 | 2.873178 | 2.873305 | 12.05608 | 10.12433
2018-03-07 17:09 | 92356.22 | 0.0023 | 7 | 18 | 3.629992 | 0 | 0 | 0 | 0 | 0
2018-03-07 17:11 | 92476.3 | 120.0022 | 2 | 18 | 3.974307 | 4.889944 | 0.1622896 | 2.1e-09 | 0.6392638 | 7.623e-09
2018-03-07 17:13 | 92596.3 | 240.0023 | 2 | 18 | 4.017482 | 4.889936 | 0.3252577 | 2.1e-09 | 1.290588 | 7.623e-09
2018-03-07 17:15 | 92716.3 | 360.0002 | 2 | 18 | 4.051871 | 4.889971 | 0.4882341 | 2.1e-09 | 1.948264 | 7.623e-09
2018-03-07 17:17 | 92836.3 | 480.0005 | 2 | 18 | 4.078856 | 4.889948 | 0.6512136 | 2.1e-09 | 2.610909 | 7.623e-09
2018-03-07 17:19 | 92956.3 | 600.0009 | 2 | 18 | 4.102169 | 4.889946 | 0.8142028 | 2.1e-09 | 3.27763 | 7.623e-09
2018-03-07 17:21 | 93076.3 | 720.0017 | 2 | 18 | 4.127172 | 4.8899 | 0.9771789 | 2.1e-09 | 3.948179 | 7.623e-09
2018-03-07 17:23 | 93196.3 | 840.0008 | 2 | 18 | 4.155385 | 4.889961 | 1.140159 | 2.1e-09 | 4.623086 | 7.623e-09
2018-03-07 17:25 | 93316.3 | 960.0018 | 2 | 18 | 4.186761 | 4.889923 | 1.303149 | 2.1e-09 | 5.302882 | 7.623e-09
2018-03-07 17:27 | 93436.3 | 1080.0007 | 2 | 18 | 4.200398 | 4.495169 | 1.461959 | 2.1e-09 | 5.969505 | 7.623e-09
2018-03-07 17:29 | 93556.3 | 1200.0025 | 2 | 18 | 4.200407 | 3.924147 | 1.602158 | 2.1e-09 | 6.558396 | 7.623e-09
2018-03-07 17:31 | 93676.3 | 1320.0017 | 2 | 18 | 4.200393 | 3.398975 | 1.724068 | 2.1e-09 | 7.070467 | 7.623e-09
2018-03-07 17:31 | 93710.2 | 1353.9055 | 2 | 18 | 4.200397 | 3.259972 | 1.755421 | 2.1e-09 | 7.202162 | 7.623e-09
2018-03-07 17:33 | 93830.22 | 120.0007 | 3 | 18 | 4.228824 | 3.260094 | 1.863638 | 5.148e-09 | 7.65814 | 2.0058e-08
2018-03-07 17:35 | 93950.22 | 240.0002 | 3 | 18 | 4.261959 | 3.259996 | 1.972299 | 5.148e-09 | 8.119426 | 2.0058e-08
2018-03-07 17:37 | 94070.22 | 360.0001 | 3 | 18 | 4.297482 | 3.259823 | 2.080956 | 5.148e-09 | 8.584429 | 2.0058e-08
2018-03-07 17:39 | 94190.22 | 480.0017 | 3 | 18 | 4.335156 | 3.26018 | 2.189615 | 5.148e-09 | 9.053414 | 2.0058e-08
2018-03-07 17:41 | 94310.22 | 600.001 | 3 | 18 | 4.37456 | 3.259851 | 2.298271 | 5.148e-09 | 9.526582 | 2.0058e-08
2018-03-07 17:43 | 94430.22 | 720.0005 | 3 | 18 | 4.4004 | 2.996777 | 2.405192 | 5.148e-09 | 9.996183 | 2.0058e-08
2018-03-07 17:45 | 94550.22 | 840.0002 | 3 | 18 | 4.400381 | 2.481853 | 2.496121 | 5.148e-09 | 10.39631 | 2.0058e-08
2018-03-07 17:47 | 94670.22 | 960.0009 | 3 | 18 | 4.400393 | 2.073048 | 2.571793 | 5.148e-09 | 10.72929 | 2.0058e-08
2018-03-07 17:49 | 94790.22 | 1080.0004 | 3 | 18 | 4.400393 | 1.742285 | 2.635174 | 5.148e-09 | 11.00819 | 2.0058e-08
2018-03-07 17:51 | 94910.22 | 1200.0003 | 3 | 18 | 4.400379 | 1.473412 | 2.688606 | 5.148e-09 | 11.24332 | 2.0058e-08
2018-03-07 17:53 | 95030.22 | 1320.0019 | 3 | 18 | 4.400373 | 1.254856 | 2.733951 | 5.148e-09 | 11.44285 | 2.0058e-08
2018-03-07 17:55 | 95150.22 | 1440.0003 | 3 | 18 | 4.400368 | 1.075876 | 2.772693 | 5.148e-09 | 11.61333 | 2.0058e-08
2018-03-07 17:57 | 95270.22 | 1560.0035 | 3 | 18 | 4.400373 | 0.9286861 | 2.806022 | 5.148e-09 | 11.75999 | 2.0058e-08
2018-03-07 17:59 | 95390.22 | 1680.0003 | 3 | 18 | 4.400357 | 0.806366 | 2.834876 | 5.148e-09 | 11.88696 | 2.0058e-08
2018-03-07 18:01 | 95510.22 | 1800.0018 | 3 | 18 | 4.400366 | 0.7049103 | 2.860007 | 5.148e-09 | 11.99754 | 2.0058e-08
2018-03-07 18:02 | 95581.25 | 1871.0241 | 3 | 18 | 4.400348 | 0.651989 | 2.873379 | 5.148e-09 | 12.05639 | 2.0058e-08
2018-03-07 18:04 | 95701.29 | 120 | 4 | 18 | 4.354469 | 0 | 2.873379 | 5.148e-09 | 12.05639 | 2.0058e-08
2018-03-07 18:06 | 95821.29 | 240.0024 | 4 | 18 | 4.350868 | 0 | 2.873379 | 5.148e-09 | 12.05639 | 2.0058e-08
2018-03-07 18:07 | 95881.29 | 300.003 | 4 | 18 | 4.349785 | 0 | 2.873379 | 5.148e-09 | 12.05639 | 2.0058e-08
2018-03-07 18:09 | 96001.37 | 120.001 | 5 | 18 | 3.883329 | -6.51987 | 2.873379 | 0.2172966 | 12.05639 | 0.8566657
2018-03-07 18:11 | 96121.37 | 240.0002 | 5 | 18 | 3.799353 | -6.519905 | 2.873379 | 0.4346083 | 12.05639 | 1.691306
2018-03-07 18:13 | 96241.37 | 360.001 | 5 | 18 | 3.72156 | -6.519833 | 2.873379 | 0.6519222 | 12.05639 | 2.508402
2018-03-07 18:15 | 96361.37 | 480.0018 | 5 | 18 | 3.649347 | -6.51987 | 2.873379 | 0.8692341 | 12.05639 | 3.309182
2018-03-07 18:17 | 96481.37 | 600.0018 | 5 | 18 | 3.584114 | -6.519806 | 2.873379 | 1.086547 | 12.05639 | 4.095008
2018-03-07 18:19 | 96601.37 | 720.0018 | 5 | 18 | 3.526856 | -6.520139 | 2.873379 | 1.303852 | 12.05639 | 4.867478
2018-03-07 18:21 | 96721.37 | 840.0026 | 5 | 18 | 3.477276 | -6.51988 | 2.873379 | 1.521165 | 12.05639 | 5.628402
2018-03-07 18:23 | 96841.37 | 960.0018 | 5 | 18 | 3.433558 | -6.519872 | 2.873379 | 1.738477 | 12.05639 | 6.379216
2018-03-07 18:25 | 96961.37 | 1080.0011 | 5 | 18 | 3.393912 | -6.519849 | 2.873379 | 1.955775 | 12.05639 | 7.120948
2018-03-07 18:27 | 97081.37 | 1200.0013 | 5 | 18 | 3.355325 | -6.520008 | 2.873379 | 2.173095 | 12.05639 | 7.854336
2018-03-07 18:29 | 97201.37 | 1320.0021 | 5 | 18 | 3.307671 | -6.520139 | 2.873379 | 2.390406 | 12.05639 | 8.578699
2018-03-07 18:31 | 97321.37 | 1440.0005 | 5 | 18 | 3.224805 | -6.520164 | 2.873379 | 2.607719 | 12.05639 | 9.289268
2018-03-07 18:33 | 97441.37 | 1560.0004 | 5 | 18 | 3.064669 | -6.519907 | 2.873379 | 2.825023 | 12.05639 | 9.975188
2018-03-07 18:34 | 97467.17 | 1585.7996 | 5 | 18 | 2.999997 | -6.519926 | 2.873379 | 2.871746 | 12.05639 | 10.11695
2018-03-07 18:36 | 97587.22 | 119.9999 | 6 | 18 | 3.591862 | 0 | 2.873379 | 2.871746 | 12.05639 | 10.11695
2018-03-07 18:38 | 97707.22 | 239.9997 | 6 | 18 | 3.622803 | 0 | 2.873379 | 2.871746 | 12.05639 | 10.11695
2018-03-07 18:39 | 97767.22 | 300.0036 | 6 | 18 | 3.630286 | 0 | 2.873379 | 2.871746 | 12.05639 | 10.11695
2018-03-07 18:39 | 97767.24 | 0.0026 | 7 | 19 | 3.630247 | 0 | 0 | 0 | 0 | 0
2018-03-07 18:41 | 97887.31 | 120.0003 | 2 | 19 | 3.974417 | 4.890007 | 0.1622978 | 8.3e-11 | 0.6393369 | 3e-10
2018-03-07 18:43 | 98007.31 | 240.0002 | 2 | 19 | 4.017586 | 4.889994 | 0.3252761 | 8.3e-11 | 1.290718 | 3e-10
2018-03-07 18:45 | 98127.31 | 360.0003 | 2 | 19 | 4.051748 | 4.88998 | 0.488253 | 8.3e-11 | 1.948395 | 3e-10
2018-03-07 18:47 | 98247.31 | 480.0003 | 2 | 19 | 4.078614 | 4.889971 | 0.651239 | 8.3e-11 | 2.611034 | 3e-10
2018-03-07 18:49 | 98367.31 | 600.0003 | 2 | 19 | 4.101882 | 4.889986 | 0.8142215 | 8.3e-11 | 3.277686 | 3e-10
2018-03-07 18:51 | 98487.31 | 720.0019 | 2 | 19 | 4.126852 | 4.889938 | 0.9772039 | 8.3e-11 | 3.948212 | 3e-10
2018-03-07 18:53 | 98607.31 | 840.0019 | 2 | 19 | 4.155144 | 4.889935 | 1.140187 | 8.3e-11 | 4.62308 | 3e-10
2018-03-07 18:55 | 98727.31 | 960.0003 | 2 | 19 | 4.18658 | 4.889917 | 1.303168 | 8.3e-11 | 5.302806 | 3e-10
2018-03-07 18:57 | 98847.31 | 1080.0019 | 2 | 19 | 4.200415 | 4.50009 | 1.462105 | 8.3e-11 | 5.969943 | 3e-10
2018-03-07 18:59 | 98967.31 | 1200.0003 | 2 | 19 | 4.200394 | 3.925793 | 1.602383 | 8.3e-11 | 6.55917 | 3e-10
2018-03-07 19:01 | 99087.31 | 1320.0003 | 2 | 19 | 4.200384 | 3.398174 | 1.724319 | 8.3e-11 | 7.071349 | 3e-10
2018-03-07 19:01 | 99121.02 | 1353.7081 | 2 | 19 | 4.200416 | 3.259987 | 1.755484 | 8.3e-11 | 7.202253 | 3e-10
2018-03-07 19:03 | 99241.04 | 120.001 | 3 | 19 | 4.228767 | 3.259808 | 1.863697 | 2.122e-09 | 7.658211 | 8.62e-09
2018-03-07 19:05 | 99361.04 | 240.0001 | 3 | 19 | 4.261955 | 3.260017 | 1.972354 | 2.122e-09 | 8.119478 | 8.62e-09
2018-03-07 19:07 | 99481.04 | 360.0007 | 3 | 19 | 4.297478 | 3.259838 | 2.081008 | 2.122e-09 | 8.584464 | 8.62e-09
2018-03-07 19:09 | 99601.04 | 480.001 | 3 | 19 | 4.33513 | 3.26021 | 2.189663 | 2.122e-09 | 9.053435 | 8.62e-09
2018-03-07 19:11 | 99721.04 | 600.0017 | 3 | 19 | 4.374552 | 3.260174 | 2.29832 | 2.122e-09 | 9.526606 | 8.62e-09
2018-03-07 19:13 | 99841.04 | 720.0018 | 3 | 19 | 4.400415 | 2.99757 | 2.405265 | 2.122e-09 | 9.996306 | 8.62e-09
2018-03-07 19:15 | 99961.04 | 840.0018 | 3 | 19 | 4.400396 | 2.481815 | 2.496204 | 2.122e-09 | 10.39647 | 8.62e-09
2018-03-07 19:17 | 100081 | 960.0011 | 3 | 19 | 4.400390625 | 2.072433 | 2.571862 | 2.122e-09 | 10.7294 | 8.62e-09
2018-03-07 19:19 | 100201 | 1080.0011 | 3 | 19 | 4.400383 | 1.741066 | 2.635218 | 2.122e-09 | 11.00819 | 8.62e-09
2018-03-07 19:21 | 100321 | 1200.0002 | 3 | 19 | 4.40039 | 1.472563 | 2.688613 | 2.122e-09 | 11.24315 | 8.62e-09
2018-03-07 19:23 | 100441 | 1320.0004 | 3 | 19 | 4.400376 | 1.253496 | 2.73391 | 2.122e-09 | 11.44248 | 8.62e-09
2018-03-07 19:25 | 100561 | 1440.0018 | 3 | 19 | 4.400352 | 1.07387 | 2.772602 | 2.122e-09 | 11.61273 | 8.62e-09
2018-03-07 19:27 | 100681 | 1560.0011 | 3 | 19 | 4.400338 | 0.9264755 | 2.805874 | 2.122e-09 | 11.75914 | 8.62e-09
2018-03-07 19:29 | 100801 | 1680.0018 | 3 | 19 | 4.400368 | 0.8051014 | 2.834671 | 2.122e-09 | 11.88586 | 8.62e-09
2018-03-07 19:31 | 100921 | 1800.001 | 3 | 19 | 4.400367 | 0.7031517 | 2.859742 | 2.122e-09 | 11.99618 | 8.62e-09
2018-03-07 19:32 | 100989.9 | 1868.8247 | 3 | 19 | 4.400354 | 0.6519966 | 2.87268 | 2.122e-09 | 12.05311 | 8.62e-09
2018-03-07 19:34 | 101109.9 | 120.0008 | 4 | 19 | 4.354568 | 0 | 2.87268 | 2.122e-09 | 12.05311 | 8.62e-09
2018-03-07 19:36 | 101229.9 | 240.0016 | 4 | 19 | 4.350969 | 0 | 2.87268 | 2.122e-09 | 12.05311 | 8.62e-09
2018-03-07 19:37 | 101289.9 | 300.0038 | 4 | 19 | 4.349898 | 0 | 2.87268 | 2.122e-09 | 12.05311 | 8.62e-09
2018-03-07 19:39 | 101410 | 120.0002 | 5 | 19 | 3.883654 | -6.519905 | 2.87268 | 0.2172347 | 12.05311 | 0.8564951
2018-03-07 19:41 | 101530 | 240.0018 | 5 | 19 | 3.799684 | -6.519897 | 2.87268 | 0.4346144 | 12.05311 | 1.691466
2018-03-07 19:43 | 101650 | 360.0002 | 5 | 19 | 3.721557 | -6.519797 | 2.87268 | 0.6519322 | 12.05311 | 2.508613
2018-03-07 19:45 | 101770 | 480.0027 | 5 | 19 | 3.649299 | -6.519882 | 2.87268 | 0.8692404 | 12.05311 | 3.309378
2018-03-07 19:47 | 101890 | 600.0018 | 5 | 19 | 3.583839 | -6.519831 | 2.87268 | 1.086551 | 12.05311 | 4.095162
2018-03-07 19:49 | 102010 | 720.0019 | 5 | 19 | 3.526646 | -6.519878 | 2.87268 | 1.303854 | 12.05311 | 4.867576
2018-03-07 19:51 | 102130 | 840.0012 | 5 | 19 | 3.477013 | -6.519833 | 2.87268 | 1.521173 | 12.05311 | 5.628465
2018-03-07 19:53 | 102250 | 960 | 5 | 19 | 3.433113 | -6.52016 | 2.87268 | 1.738458 | 12.05311 | 6.379105
2018-03-07 19:55 | 102370 | 1080.001 | 5 | 19 | 3.393507 | -6.519897 | 2.87268 | 1.955791 | 12.05311 | 7.12088
2018-03-07 19:57 | 102490 | 1200.001 | 5 | 19 | 3.354979 | -6.51988 | 2.87268 | 2.17311 | 12.05311 | 7.854201
2018-03-07 19:59 | 102610 | 1320.0001 | 5 | 19 | 3.307309 | -6.519874 | 2.87268 | 2.390414 | 12.05311 | 8.578458
2018-03-07 20:01 | 102730 | 1440.0001 | 5 | 19 | 3.224442 | -6.519852 | 2.87268 | 2.607732 | 12.05311 | 9.288976
2018-03-07 20:03 | 102850 | 1560.0009 | 5 | 19 | 3.064222 | -6.519934 | 2.87268 | 2.825048 | 12.05311 | 9.974816
2018-03-07 20:04 | 102875.5 | 1585.5543 | 5 | 19 | 2.999989 | -6.519936 | 2.87268 | 2.871312 | 12.05311 | 10.11517
2018-03-07 20:06 | 102995.6 | 119.9998 | 6 | 19 | 3.592015 | 0 | 2.87268 | 2.871312 | 12.05311 | 10.11517
2018-03-07 20:08 | 103115.6 | 240.0007 | 6 | 19 | 3.622974 | 0 | 2.87268 | 2.871312 | 12.05311 | 10.11517
2018-03-07 20:09 | 103175.6 | 300.0012 | 6 | 19 | 3.630477 | 0 | 2.87268 | 2.871312 | 12.05311 | 10.11517
2018-03-07 20:09 | 103175.6 | 0.0024 | 7 | 20 | 3.630498 | 0 | 0 | 0 | 0 | 0
2018-03-07 20:11 | 103295.7 | 120.0002 | 2 | 20 | 3.974966 | 4.890011 | 0.1622931 | 3.265e-09 | 0.6393924 | 1.1854e-08
2018-03-07 20:13 | 103415.7 | 240.0018 | 2 | 20 | 4.018138 | 4.889997 | 0.3252763 | 3.265e-09 | 1.290885 | 1.1854e-08
2018-03-07 20:15 | 103535.7 | 360.0001 | 2 | 20 | 4.052351 | 4.889927 | 0.4882456 | 3.265e-09 | 1.948627 | 1.1854e-08
2018-03-07 20:17 | 103655.7 | 480.0002 | 2 | 20 | 4.079274 | 4.889961 | 0.6512306 | 3.265e-09 | 2.611367 | 1.1854e-08
2018-03-07 20:19 | 103775.7 | 600.0027 | 2 | 20 | 4.10256 | 4.889948 | 0.8142184 | 3.265e-09 | 3.278149 | 1.1854e-08
2018-03-07 20:21 | 103895.7 | 720.001 | 2 | 20 | 4.127542 | 4.889929 | 0.9771998 | 3.265e-09 | 3.948782 | 1.1854e-08
2018-03-07 20:23 | 104015.7 | 840.001 | 2 | 20 | 4.155806 | 4.889921 | 1.140184 | 3.265e-09 | 4.623768 | 1.1854e-08
2018-03-07 20:25 | 104135.7 | 960.0027 | 2 | 20 | 4.187217 | 4.889935 | 1.303161 | 3.265e-09 | 5.303582 | 1.1854e-08
2018-03-07 20:27 | 104255.7 | 1080.0003 | 2 | 20 | 4.200406 | 4.490301 | 1.461861 | 3.265e-09 | 5.969766 | 1.1854e-08
2018-03-07 20:29 | 104375.7 | 1200.0004 | 2 | 20 | 4.200397 | 3.918392 | 1.601873 | 3.265e-09 | 6.557872 | 1.1854e-08
2018-03-07 20:31 | 104495.7 | 1320.0012 | 2 | 20 | 4.200403 | 3.393579 | 1.723607 | 3.265e-09 | 7.069201 | 1.1854e-08
2018-03-07 20:31 | 104528.1 | 1352.4168 | 2 | 20 | 4.200392 | 3.259985 | 1.753559 | 3.265e-09 | 7.195013 | 1.1854e-08
2018-03-07 20:33 | 104648.1 | 120.0002 | 3 | 20 | 4.228785 | 3.260201 | 1.861772 | 5.612e-09 | 7.650968 | 2.1427e-08
2018-03-07 20:35 | 104768.1 | 240.0019 | 3 | 20 | 4.261943 | 3.259827 | 1.970422 | 5.612e-09 | 8.112201 | 2.1427e-08
2018-03-07 20:37 | 104888.1 | 360.0011 | 3 | 20 | 4.297506 | 3.259853 | 2.079078 | 5.612e-09 | 8.577199 | 2.1427e-08
2018-03-07 20:39 | 105008.1 | 480.0004 | 3 | 20 | 4.33519 | 3.259838 | 2.187729 | 5.612e-09 | 9.046158 | 2.1427e-08
2018-03-07 20:41 | 105128.1 | 600.0019 | 3 | 20 | 4.374627 | 3.260185 | 2.296382 | 5.612e-09 | 9.519315 | 2.1427e-08
2018-03-07 20:43 | 105248.1 | 720.0003 | 3 | 20 | 4.400402 | 2.99638 | 2.403304 | 5.612e-09 | 9.988924 | 2.1427e-08
2018-03-07 20:45 | 105368.1 | 840.0012 | 3 | 20 | 4.400390625 | 2.481691 | 2.494216 | 5.612e-09 | 10.38897 | 2.1427e-08
2018-03-07 20:47 | 105488.1 | 960.0019 | 3 | 20 | 4.400387 | 2.0725 | 2.56987 | 5.612e-09 | 10.72188 | 2.1427e-08
2018-03-07 20:49 | 105608.1 | 1080.0008 | 3 | 20 | 4.400386 | 1.741755 | 2.63324 | 5.612e-09 | 11.00073 | 2.1427e-08
2018-03-07 20:51 | 105728.1 | 1200.0008 | 3 | 20 | 4.400358 | 1.472843 | 2.686655 | 5.612e-09 | 11.23578 | 2.1427e-08
2018-03-07 20:53 | 105848.1 | 1320.0019 | 3 | 20 | 4.400378 | 1.254742 | 2.731993 | 5.612e-09 | 11.43528 | 2.1427e-08
2018-03-07 20:55 | 105968.1 | 1440.0003 | 3 | 20 | 4.400356 | 1.075533 | 2.770734 | 5.612e-09 | 11.60575 | 2.1427e-08
2018-03-07 20:57 | 106088.1 | 1560.0012 | 3 | 20 | 4.400375 | 0.9291706 | 2.804063 | 5.612e-09 | 11.75242 | 2.1427e-08
2018-03-07 20:59 | 106208.1 | 1680.0002 | 3 | 20 | 4.400358 | 0.8070145 | 2.832921 | 5.612e-09 | 11.8794 | 2.1427e-08
2018-03-07 21:01 | 106328.1 | 1800.0019 | 3 | 20 | 4.400352 | 0.7048512 | 2.858068 | 5.612e-09 | 11.99006 | 2.1427e-08
2018-03-07 21:03 | 106398.9 | 1870.7968 | 3 | 20 | 4.400325 | 0.6519985 | 2.871409 | 5.612e-09 | 12.04876 | 2.1427e-08
2018-03-07 21:05 | 106519 | 120.0017 | 4 | 20 | 4.354494 | 0 | 2.871409 | 5.612e-09 | 12.04876 | 2.1427e-08
2018-03-07 21:07 | 106639 | 240.0011 | 4 | 20 | 4.350895 | 0 | 2.871409 | 5.612e-09 | 12.04876 | 2.1427e-08
2018-03-07 21:08 | 106699 | 300.0024 | 4 | 20 | 4.349804 | 0 | 2.871409 | 5.612e-09 | 12.04876 | 2.1427e-08
2018-03-07 21:10 | 106819.1 | 120.0002 | 5 | 20 | 3.884111 | -6.519948 | 2.871409 | 0.2173009 | 12.04876 | 0.8568337
2018-03-07 21:12 | 106939.1 | 240.0019 | 5 | 20 | 3.800161 | -6.519963 | 2.871409 | 0.4346105 | 12.04876 | 1.69164
2018-03-07 21:14 | 107059.1 | 360.0002 | 5 | 20 | 3.722202 | -6.519914 | 2.871409 | 0.6519202 | 12.04876 | 2.508879
2018-03-07 21:16 | 107179.1 | 480.0019 | 5 | 20 | 3.649885 | -6.519872 | 2.871409 | 0.8692304 | 12.04876 | 3.309793
2018-03-07 21:18 | 107299.1 | 600.0003 | 5 | 20 | 3.584565 | -6.519845 | 2.871409 | 1.086539 | 12.04876 | 4.095713
2018-03-07 21:20 | 107419.1 | 720.0019 | 5 | 20 | 3.527297 | -6.519876 | 2.871409 | 1.303848 | 12.04876 | 4.868295
2018-03-07 21:22 | 107539.1 | 840.0019 | 5 | 20 | 3.477646 | -6.519898 | 2.871409 | 1.521157 | 12.04876 | 5.629288
2018-03-07 21:24 | 107659.1 | 960.0004 | 5 | 20 | 3.433829 | -6.519872 | 2.871409 | 1.738459 | 12.04876 | 6.380133
2018-03-07 21:26 | 107779.1 | 1080.001 | 5 | 20 | 3.394022 | -6.519893 | 2.871409 | 1.955771 | 12.04876 | 7.12196
2018-03-07 21:28 | 107899.1 | 1200.0002 | 5 | 20 | 3.35559 | -6.519866 | 2.871409 | 2.17307 | 12.04876 | 7.855325
2018-03-07 21:30 | 108019.1 | 1320.0019 | 5 | 20 | 3.307813 | -6.519839 | 2.871409 | 2.390383 | 12.04876 | 8.57974
2018-03-07 21:32 | 108139.1 | 1440.001 | 5 | 20 | 3.224669 | -6.519854 | 2.871409 | 2.607688 | 12.04876 | 9.290284
2018-03-07 21:34 | 108259.1 | 1560.001 | 5 | 20 | 3.064178 | -6.51994 | 2.871409 | 2.82498 | 12.04876 | 9.976097
2018-03-07 21:34 | 108284.6 | 1585.5121 | 5 | 20 | 2.999992 | -6.51999 | 2.871409 | 2.871188 | 12.04876 | 10.11629
2018-03-07 21:36 | 108404.6 | 120.001 | 6 | 20 | 3.591496 | 0 | 2.871409 | 2.871188 | 12.04876 | 10.11629
2018-03-07 21:38 | 108524.6 | 240.0001 | 6 | 20 | 3.622445 | 0 | 2.871409 | 2.871188 | 12.04876 | 10.11629
2018-03-07 21:39 | 108584.6 | 300.0031 | 6 | 20 | 3.629919 | 0 | 2.871409 | 2.871188 | 12.04876 | 10.11629
2018-03-07 21:39 | 108584.6 | 0.0024 | 7 | 21 | 3.629916 | 0 | 0 | 0 | 0 | 0
2018-03-07 21:41 | 108704.7 | 120 | 2 | 21 | 3.974226 | 4.889967 | 0.1622982 | 1.685e-09 | 0.6392951 | 6.116e-09
2018-03-07 21:43 | 108824.7 | 240.0001 | 2 | 21 | 4.017351 | 4.889999 | 0.3252793 | 1.685e-09 | 1.290653 | 6.116e-09
2018-03-07 21:45 | 108944.7 | 360.0016 | 2 | 21 | 4.051668 | 4.889961 | 0.4882605 | 1.685e-09 | 1.948318 | 6.116e-09
2018-03-07 21:47 | 109064.7 | 480.0009 | 2 | 21 | 4.078636 | 4.890028 | 0.6512434 | 1.685e-09 | 2.610943 | 6.116e-09
2018-03-07 21:49 | 109184.7 | 600.0016 | 2 | 21 | 4.101993 | 4.889954 | 0.8142316 | 1.685e-09 | 3.27763 | 6.116e-09
2018-03-07 21:51 | 109304.7 | 720.0016 | 2 | 21 | 4.12703 | 4.889921 | 0.9772193 | 1.685e-09 | 3.948198 | 6.116e-09
2018-03-07 21:53 | 109424.7 | 840.0001 | 2 | 21 | 4.155296 | 4.889956 | 1.140192 | 1.685e-09 | 4.623052 | 6.116e-09
2018-03-07 21:55 | 109544.7 | 960.0001 | 2 | 21 | 4.186765 | 4.889933 | 1.30318 | 1.685e-09 | 5.302834 | 6.116e-09
2018-03-07 21:57 | 109664.7 | 1080.0025 | 2 | 21 | 4.200408 | 4.495739 | 1.462022 | 1.685e-09 | 5.969587 | 6.116e-09
2018-03-07 21:59 | 109784.7 | 1200.0001 | 2 | 21 | 4.200407 | 3.922148 | 1.60217 | 1.685e-09 | 6.558267 | 6.116e-09
2018-03-07 22:01 | 109904.7 | 1320.0001 | 2 | 21 | 4.200388 | 3.394962 | 1.723976 | 1.685e-09 | 7.069901 | 6.116e-09
2018-03-07 22:02 | 109937.6 | 1352.9015 | 2 | 21 | 4.200424 | 3.259998 | 1.754375 | 1.685e-09 | 7.197589 | 6.116e-09
2018-03-07 22:04 | 110057.6 | 120.0009 | 3 | 21 | 4.228874 | 3.260201 | 1.862595 | 5.259e-09 | 7.653581 | 2.0696e-08
2018-03-07 22:06 | 110177.6 | 240.0018 | 3 | 21 | 4.26209 | 3.259869 | 1.97125 | 5.259e-09 | 8.11485 | 2.0696e-08
2018-03-07 22:08 | 110297.6 | 360.001 | 3 | 21 | 4.297662 | 3.259842 | 2.079901 | 5.259e-09 | 8.579842 | 2.0696e-08
2018-03-07 22:10 | 110417.6 | 480.001 | 3 | 21 | 4.335361 | 3.25984 | 2.188552 | 5.259e-09 | 9.048819 | 2.0696e-08
2018-03-07 22:12 | 110537.6 | 600.0002 | 3 | 21 | 4.374825 | 3.259821 | 2.297207 | 5.259e-09 | 9.522005 | 2.0696e-08
2018-03-07 22:14 | 110657.6 | 720.0002 | 3 | 21 | 4.400383 | 2.991856 | 2.40407 | 5.259e-09 | 9.991369 | 2.0696e-08
2018-03-07 22:16 | 110777.6 | 840.0002 | 3 | 21 | 4.40039 | 2.478178 | 2.494863 | 5.259e-09 | 10.39089 | 2.0696e-08
2018-03-07 22:18 | 110897.6 | 960.001 | 3 | 21 | 4.400389 | 2.069502 | 2.570406 | 5.259e-09 | 10.72331 | 2.0696e-08
2018-03-07 22:20 | 111017.6 | 1080.0018 | 3 | 21 | 4.400366 | 1.738426 | 2.633681 | 5.259e-09 | 11.00175 | 2.0696e-08
2018-03-07 22:22 | 111137.6 | 1200.0027 | 3 | 21 | 4.400375 | 1.471233 | 2.687017 | 5.259e-09 | 11.23645 | 2.0696e-08
2018-03-07 22:24 | 111257.6 | 1320.0018 | 3 | 21 | 4.400374 | 1.252893 | 2.732285 | 5.259e-09 | 11.43564 | 2.0696e-08
2018-03-07 22:26 | 111377.6 | 1440.0011 | 3 | 21 | 4.400363 | 1.07439 | 2.770967 | 5.259e-09 | 11.60586 | 2.0696e-08
2018-03-07 22:28 | 111497.6 | 1560.0009 | 3 | 21 | 4.400326 | 0.9266071 | 2.80425 | 5.259e-09 | 11.75231 | 2.0696e-08
2018-03-07 22:30 | 111617.6 | 1680.0001 | 3 | 21 | 4.400336 | 0.8053246 | 2.833072 | 5.259e-09 | 11.87914 | 2.0696e-08
2018-03-07 22:32 | 111737.6 | 1800.0009 | 3 | 21 | 4.400354 | 0.7044373 | 2.858186 | 5.259e-09 | 11.98965 | 2.0696e-08
2018-03-07 22:33 | 111808.5 | 1870.8936 | 3 | 21 | 4.400357 | 0.6519985 | 2.87153 | 5.259e-09 | 12.04837 | 2.0696e-08
2018-03-07 22:35 | 111928.6 | 120.001 | 4 | 21 | 4.354482 | 0 | 2.87153 | 5.259e-09 | 12.04837 | 2.0696e-08
2018-03-07 22:37 | 112048.6 | 240.001 | 4 | 21 | 4.350884 | 0 | 2.87153 | 5.259e-09 | 12.04837 | 2.0696e-08
2018-03-07 22:38 | 112108.6 | 300.0032 | 4 | 21 | 4.349796 | 0 | 2.87153 | 5.259e-09 | 12.04837 | 2.0696e-08
2018-03-07 22:40 | 112228.6 | 120.001 | 5 | 21 | 3.883326 | -6.519905 | 2.87153 | 0.2173 | 12.04837 | 0.8566788
2018-03-07 22:42 | 112348.6 | 240.0018 | 5 | 21 | 3.799395 | -6.519934 | 2.87153 | 0.4346214 | 12.04837 | 1.691363
2018-03-07 22:44 | 112468.6 | 360.001 | 5 | 21 | 3.721533 | -6.519889 | 2.87153 | 0.6519287 | 12.04837 | 2.508433
2018-03-07 22:46 | 112588.6 | 480.0002 | 5 | 21 | 3.649467 | -6.519898 | 2.87153 | 0.8692479 | 12.04837 | 3.309248
2018-03-07 22:48 | 112708.6 | 600.0009 | 5 | 21 | 3.584142 | -6.519893 | 2.87153 | 1.086566 | 12.04837 | 4.095116
2018-03-07 22:50 | 112828.6 | 720.0002 | 5 | 21 | 3.526749 | -6.519874 | 2.87153 | 1.303876 | 12.04837 | 4.867599
2018-03-07 22:52 | 112948.6 | 840.001 | 5 | 21 | 3.477186 | -6.519882 | 2.87153 | 1.521184 | 12.04837 | 5.628484
2018-03-07 22:54 | 113068.6 | 960.0002 | 5 | 21 | 3.433447 | -6.519857 | 2.87153 | 1.738488 | 12.04837 | 6.379251
2018-03-07 22:56 | 113188.6 | 1080.0004 | 5 | 21 | 3.393735 | -6.519961 | 2.87153 | 1.9558 | 12.04837 | 7.121012
2018-03-07 22:58 | 113308.6 | 1200.0002 | 5 | 21 | 3.355161 | -6.519923 | 2.87153 | 2.173103 | 12.04837 | 7.854311
2018-03-07 23:00 | 113428.6 | 1320.0002 | 5 | 21 | 3.307213 | -6.519874 | 2.87153 | 2.390423 | 12.04837 | 8.578631
2018-03-07 23:02 | 113548.6 | 1440.0002 | 5 | 21 | 3.224173 | -6.519891 | 2.87153 | 2.607739 | 12.04837 | 9.289107
2018-03-07 23:04 | 113668.6 | 1560.0002 | 5 | 21 | 3.062514 | -6.519957 | 2.87153 | 2.825025 | 12.04837 | 9.974689
2018-03-07 23:04 | 113693.5 | 1584.8496 | 5 | 21 | 2.999983 | -6.519932 | 2.87153 | 2.870036 | 12.04837 | 10.1112
2018-03-07 23:06 | 113813.5 | 120.0008 | 6 | 21 | 3.591727 | 0 | 2.87153 | 2.870036 | 12.04837 | 10.1112
2018-03-07 23:08 | 113933.5 | 240.0002 | 6 | 21 | 3.622654 | 0 | 2.87153 | 2.870036 | 12.04837 | 10.1112
2018-03-07 23:09 | 113993.5 | 300.003 | 6 | 21 | 3.630151 | 0 | 2.87153 | 2.870036 | 12.04837 | 10.1112
2018-03-07 23:09 | 113993.5 | 0.0024 | 7 | 22 | 3.630219 | 0 | 0 | 0 | 0 | 0
2018-03-07 23:11 | 114113.6 | 120.0001 | 2 | 22 | 3.974727 | 4.890022 | 0.162302 | 2.76e-10 | 0.6393923 | 1.003e-09
2018-03-07 23:13 | 114233.6 | 240.0017 | 2 | 22 | 4.017892 | 4.889997 | 0.325289 | 2.76e-10 | 1.29086 | 1.003e-09
2018-03-07 23:15 | 114353.6 | 360.0018 | 2 | 22 | 4.052157 | 4.889938 | 0.488266 | 2.76e-10 | 1.948597 | 1.003e-09
2018-03-07 23:17 | 114473.6 | 480.0017 | 2 | 22 | 4.079045 | 4.889957 | 0.6512474 | 2.76e-10 | 2.611289 | 1.003e-09
2018-03-07 23:19 | 114593.6 | 600.0017 | 2 | 22 | 4.102365 | 4.889975 | 0.814227 | 2.76e-10 | 3.278003 | 1.003e-09
2018-03-07 23:21 | 114713.6 | 720.0002 | 2 | 22 | 4.127325 | 4.889971 | 0.9772075 | 2.76e-10 | 3.948598 | 1.003e-09
2018-03-07 23:23 | 114833.6 | 840.0026 | 2 | 22 | 4.155601 | 4.889925 | 1.140192 | 2.76e-10 | 4.62355 | 1.003e-09
2018-03-07 23:25 | 114953.6 | 960.001 | 2 | 22 | 4.18731 | 4.889931 | 1.303167 | 2.76e-10 | 5.303341 | 1.003e-09
2018-03-07 23:27 | 115073.6 | 1080.0002 | 2 | 22 | 4.200402 | 4.486628 | 1.461806 | 2.76e-10 | 5.969275 | 1.003e-09
2018-03-07 23:29 | 115193.6 | 1200.001 | 2 | 22 | 4.200381 | 3.914042 | 1.601674 | 2.76e-10 | 6.55678 | 1.003e-09
2018-03-07 23:31 | 115313.6 | 1320.0019 | 2 | 22 | 4.200407 | 3.38876 | 1.723245 | 2.76e-10 | 7.067426 | 1.003e-09
2018-03-07 23:32 | 115344.9 | 1351.3193 | 2 | 22 | 4.200416 | 3.259975 | 1.752162 | 2.76e-10 | 7.188887 | 1.003e-09
2018-03-07 23:34 | 115465 | 120.0002 | 3 | 22 | 4.228848 | 3.260071 | 1.860374 | 8.76e-10 | 7.644845 | 3.451e-09
2018-03-07 23:36 | 115585 | 240.0003 | 3 | 22 | 4.262061 | 3.259827 | 1.969028 | 8.76e-10 | 8.106106 | 3.451e-09
2018-03-07 23:38 | 115705 | 360.0011 | 3 | 22 | 4.297641 | 3.260218 | 2.077682 | 8.76e-10 | 8.57111 | 3.451e-09
2018-03-07 23:40 | 115825 | 480.0011 | 3 | 22 | 4.335279 | 3.259876 | 2.186337 | 8.76e-10 | 9.040095 | 3.451e-09
2018-03-07 23:42 | 115945 | 600.0004 | 3 | 22 | 4.37474 | 3.259819 | 2.294989 | 8.76e-10 | 9.513259 | 3.451e-09
2018-03-07 23:44 | 116065 | 720.0004 | 3 | 22 | 4.400389 | 2.993357 | 2.401869 | 8.76e-10 | 9.982691 | 3.451e-09
2018-03-07 23:46 | 116185 | 840.002 | 3 | 22 | 4.400388 | 2.47867 | 2.492687 | 8.76e-10 | 10.38233 | 3.451e-09
2018-03-07 23:48 | 116305 | 960.0014 | 3 | 22 | 4.400368 | 2.069088 | 2.568247 | 8.76e-10 | 10.71482 | 3.451e-09
2018-03-07 23:50 | 116425 | 1080.0006 | 3 | 22 | 4.400387 | 1.739218 | 2.631527 | 8.76e-10 | 10.99328 | 3.451e-09
2018-03-07 23:52 | 116545 | 1200.0014 | 3 | 22 | 4.400386 | 1.471071 | 2.68486 | 8.76e-10 | 11.22797 | 3.451e-09
2018-03-07 23:54 | 116665 | 1320.0006 | 3 | 22 | 4.400369 | 1.252451 | 2.730122 | 8.76e-10 | 11.42713 | 3.451e-09
2018-03-07 23:56 | 116785 | 1440 | 3 | 22 | 4.400355 | 1.073959 | 2.768792 | 8.76e-10 | 11.5973 | 3.451e-09
2018-03-07 23:58 | 116905 | 1560.0008 | 3 | 22 | 4.40034 | 0.9266033 | 2.802061 | 8.76e-10 | 11.74369 | 3.451e-09
2018-03-08 | 117025 | 1680.0009 | 3 | 22 | 4.400323 | 0.8046856 | 2.830864 | 8.76e-10 | 11.87043 | 3.451e-09
2018-03-08 00:02 | 117145 | 1800.0027 | 3 | 22 | 4.400339 | 0.7041359 | 2.855956 | 8.76e-10 | 11.98084 | 3.451e-09
2018-03-08 00:03 | 117214.8 | 1869.8296 | 3 | 22 | 4.400324 | 0.6519985 | 2.869094 | 8.76e-10 | 12.03866 | 3.451e-09
2018-03-08 00:05 | 117334.8 | 120.0018 | 4 | 22 | 4.354489 | 0 | 2.869094 | 8.76e-10 | 12.03866 | 3.451e-09
2018-03-08 00:07 | 117454.8 | 240.0012 | 4 | 22 | 4.350885 | 0 | 2.869094 | 8.76e-10 | 12.03866 | 3.451e-09
2018-03-08 00:08 | 117514.8 | 300.001 | 4 | 22 | 4.349785 | 0 | 2.869094 | 8.76e-10 | 12.03866 | 3.451e-09
2018-03-08 00:10 | 117634.9 | 120.0012 | 5 | 22 | 3.883442 | -6.519928 | 2.869094 | 0.2173061 | 12.03866 | 0.8567274
2018-03-08 00:12 | 117754.9 | 240.0001 | 5 | 22 | 3.799368 | -6.519934 | 2.869094 | 0.4346108 | 12.03866 | 1.69136
2018-03-08 00:14 | 117874.9 | 360.0007 | 5 | 22 | 3.721314 | -6.519919 | 2.869094 | 0.6519273 | 12.03866 | 2.508442
2018-03-08 00:16 | 117994.9 | 480.0014 | 5 | 22 | 3.649167 | -6.519886 | 2.869094 | 0.8692388 | 12.03866 | 3.309183
2018-03-08 00:18 | 118114.9 | 600.0022 | 5 | 22 | 3.583794 | -6.519891 | 2.869094 | 1.086542 | 12.03866 | 4.09492
2018-03-08 00:20 | 118234.9 | 720.0014 | 5 | 22 | 3.526491 | -6.519944 | 2.869094 | 1.303858 | 12.03866 | 4.867362
2018-03-08 00:22 | 118354.9 | 840.0007 | 5 | 22 | 3.476897 | -6.519905 | 2.869094 | 1.521163 | 12.03866 | 5.628176
2018-03-08 00:24 | 118474.9 | 960.0008 | 5 | 22 | 3.433014 | -6.519898 | 2.869094 | 1.738477 | 12.03866 | 6.378906
2018-03-08 00:26 | 118594.9 | 1080.0022 | 5 | 22 | 3.393203 | -6.51994 | 2.869094 | 1.955792 | 12.03866 | 7.120577
2018-03-08 00:28 | 118714.9 | 1200.0031 | 5 | 22 | 3.354647 | -6.519926 | 2.869094 | 2.1731 | 12.03866 | 7.853794
2018-03-08 00:30 | 118834.9 | 1320.0015 | 5 | 22 | 3.306635 | -6.519926 | 2.869094 | 2.390404 | 12.03866 | 8.577952
2018-03-08 00:32 | 118954.9 | 1440.0008 | 5 | 22 | 3.223135 | -6.519847 | 2.869094 | 2.607709 | 12.03866 | 9.288218
2018-03-08 00:34 | 119074.9 | 1560.0008 | 5 | 22 | 3.060789 | -6.519981 | 2.869094 | 2.825009 | 12.03866 | 9.973557
2018-03-08 00:34 | 119099 | 1584.0958 | 5 | 22 | 2.999991 | -6.519944 | 2.869094 | 2.868636 | 12.03866 | 10.10583
2018-03-08 00:36 | 119219.1 | 120.0006 | 6 | 22 | 3.592226 | 0 | 2.869094 | 2.86865 | 12.03866 | 10.10588
2018-03-08 00:38 | 119339.1 | 239.9998 | 6 | 22 | 3.623173 | 0 | 2.869094 | 2.86865 | 12.03866 | 10.10588
2018-03-08 00:39 | 119399.1 | 300.0005 | 6 | 22 | 3.630671 | 0 | 2.869094 | 2.86865 | 12.03866 | 10.10588
2018-03-08 00:39 | 119399.1 | 0.0047 | 7 | 23 | 3.630736 | 0 | 0 | 0 | 0 | 0
2018-03-08 00:41 | 119519.2 | 120.0018 | 2 | 23 | 3.975477 | 4.889992 | 0.1622966 | 1.244e-09 | 0.639486 | 4.518e-09
2018-03-08 00:43 | 119639.2 | 240.0019 | 2 | 23 | 4.018777 | 4.890049 | 0.3252765 | 1.244e-09 | 1.291059 | 4.518e-09
2018-03-08 00:45 | 119759.2 | 360.0011 | 2 | 23 | 4.053064 | 4.88998 | 0.4882492 | 1.244e-09 | 1.948923 | 4.518e-09
2018-03-08 00:47 | 119879.2 | 480.0019 | 2 | 23 | 4.079932 | 4.890003 | 0.6512319 | 1.244e-09 | 2.611766 | 4.518e-09
2018-03-08 00:49 | 119999.2 | 600.0019 | 2 | 23 | 4.1032 | 4.889933 | 0.8142233 | 1.244e-09 | 3.278665 | 4.518e-09
2018-03-08 00:51 | 120119.2 | 720.0019 | 2 | 23 | 4.128181 | 4.889944 | 0.9772036 | 1.244e-09 | 3.949398 | 4.518e-09
2018-03-08 00:53 | 120239.2 | 840.0011 | 2 | 23 | 4.156483 | 4.889994 | 1.140185 | 1.244e-09 | 4.62448 | 4.518e-09
2018-03-08 00:55 | 120359.2 | 960 | 2 | 23 | 4.187886 | 4.889967 | 1.303166 | 1.244e-09 | 5.304422 | 4.518e-09
2018-03-08 00:57 | 120479.2 | 1080.0019 | 2 | 23 | 4.200418 | 4.478661 | 1.461596 | 1.244e-09 | 5.969515 | 4.518e-09
2018-03-08 00:59 | 120599.2 | 1200.0012 | 2 | 23 | 4.200402 | 3.908979 | 1.601246 | 1.244e-09 | 6.556103 | 4.518e-09
2018-03-08 01:01 | 120719.2 | 1320.0012 | 2 | 23 | 4.200385 | 3.385729 | 1.722701 | 1.244e-09 | 7.066261 | 4.518e-09
2018-03-08 01:02 | 120750 | 1350.8577 | 2 | 23 | 4.20041 | 3.259972 | 1.75118 | 1.244e-09 | 7.185885 | 4.518e-09
2018-03-08 01:04 | 120870.1 | 120.0018 | 3 | 23 | 4.228846 | 3.259836 | 1.859403 | 2.932e-09 | 7.641889 | 1.1402e-08
2018-03-08 01:06 | 120990.1 | 240.0018 | 3 | 23 | 4.261993 | 3.259821 | 1.968059 | 2.932e-09 | 8.103156 | 1.1402e-08
2018-03-08 01:08 | 121110.1 | 360.0006 | 3 | 23 | 4.297522 | 3.259855 | 2.07671 | 2.932e-09 | 8.568135 | 1.1402e-08
2018-03-08 01:10 | 121230.1 | 480.0019 | 3 | 23 | 4.335184 | 3.259865 | 2.185362 | 2.932e-09 | 9.037098 | 1.1402e-08
2018-03-08 01:12 | 121350.1 | 600.0019 | 3 | 23 | 4.374595 | 3.259853 | 2.294015 | 2.932e-09 | 9.510252 | 1.1402e-08
2018-03-08 01:14 | 121470.1 | 720.0014 | 3 | 23 | 4.400402 | 2.996899 | 2.40093 | 2.932e-09 | 9.97983 | 1.1402e-08
2018-03-08 01:16 | 121590.1 | 840.0019 | 3 | 23 | 4.400397 | 2.482042 | 2.491859 | 2.932e-09 | 10.37995 | 1.1402e-08
2018-03-08 01:18 | 121710.1 | 960.0012 | 3 | 23 | 4.400378 | 2.073048 | 2.567527 | 2.932e-09 | 10.71292 | 1.1402e-08
2018-03-08 01:20 | 121830.1 | 1080.002 | 3 | 23 | 4.400358 | 1.741774 | 2.630915 | 2.932e-09 | 10.99186 | 1.1402e-08
2018-03-08 01:22 | 121950.1 | 1200.0003 | 3 | 23 | 4.400373 | 1.473963 | 2.68436 | 2.932e-09 | 11.22703 | 1.1402e-08
2018-03-08 01:24 | 122070.1 | 1320.0028 | 3 | 23 | 4.400384 | 1.255466 | 2.729719 | 2.932e-09 | 11.42663 | 1.1402e-08
2018-03-08 01:26 | 122190.1 | 1440.0012 | 3 | 23 | 4.400367 | 1.076256 | 2.76847 | 2.932e-09 | 11.59715 | 1.1402e-08
2018-03-08 01:28 | 122310.1 | 1560.002 | 3 | 23 | 4.400362 | 0.929306 | 2.801804 | 2.932e-09 | 11.74383 | 1.1402e-08
2018-03-08 01:30 | 122430.1 | 1680.0011 | 3 | 23 | 4.400351 | 0.8066978 | 2.830666 | 2.932e-09 | 11.87083 | 1.1402e-08
2018-03-08 01:32 | 122550.1 | 1800.002 | 3 | 23 | 4.400319 | 0.7047501 | 2.855814 | 2.932e-09 | 11.98149 | 1.1402e-08
2018-03-08 01:33 | 122621.5 | 1871.4665 | 3 | 23 | 4.400341 | 0.6519966 | 2.869271 | 2.932e-09 | 12.04071 | 1.1402e-08
2018-03-08 01:35 | 122741.6 | 120.0002 | 4 | 23 | 4.354487 | 0 | 2.869271 | 2.932e-09 | 12.04071 | 1.1402e-08
2018-03-08 01:37 | 122861.6 | 240.0011 | 4 | 23 | 4.350897 | 0 | 2.869271 | 2.932e-09 | 12.04071 | 1.1402e-08
2018-03-08 01:38 | 122921.6 | 300.0025 | 4 | 23 | 4.349807 | 0 | 2.869271 | 2.932e-09 | 12.04071 | 1.1402e-08
2018-03-08 01:40 | 123041.6 | 120.0001 | 5 | 23 | 3.883466 | -6.519957 | 2.869271 | 0.2173059 | 12.04071 | 0.8567246
2018-03-08 01:42 | 123161.6 | 240.0009 | 5 | 23 | 3.799489 | -6.519999 | 2.869271 | 0.4346139 | 12.04071 | 1.691383
2018-03-08 01:44 | 123281.6 | 360.0001 | 5 | 23 | 3.721626 | -6.519903 | 2.869271 | 0.6519196 | 12.04071 | 2.508471
2018-03-08 01:46 | 123401.6 | 480.0001 | 5 | 23 | 3.649353 | -6.519961 | 2.869271 | 0.8692199 | 12.04071 | 3.309214
2018-03-08 01:48 | 123521.6 | 600.0017 | 5 | 23 | 3.584085 | -6.519976 | 2.869271 | 1.086542 | 12.04071 | 4.095073
2018-03-08 01:50 | 123641.6 | 720.0001 | 5 | 23 | 3.526675 | -6.519957 | 2.869271 | 1.303847 | 12.04071 | 4.867525
2018-03-08 01:52 | 123761.6 | 840.0001 | 5 | 23 | 3.477051 | -6.519932 | 2.869271 | 1.52115 | 12.04071 | 5.62836
2018-03-08 01:54 | 123881.6 | 960.0009 | 5 | 23 | 3.433262 | -6.519926 | 2.869271 | 1.738456 | 12.04071 | 6.379098
2018-03-08 01:56 | 124001.6 | 1080.0001 | 5 | 23 | 3.393591 | -6.51993 | 2.869271 | 1.955762 | 12.04071 | 7.12081
2018-03-08 01:58 | 124121.6 | 1200.0001 | 5 | 23 | 3.354968 | -6.51988 | 2.869271 | 2.17307 | 12.04071 | 7.854093
2018-03-08 02:00 | 124241.6 | 1320.0017 | 5 | 23 | 3.307012 | -6.519893 | 2.869271 | 2.390379 | 12.04071 | 8.578349
2018-03-08 02:02 | 124361.6 | 1440 | 5 | 23 | 3.22382 | -6.519876 | 2.869271 | 2.607666 | 12.04071 | 9.288666
2018-03-08 02:04 | 124481.6 | 1560.0008 | 5 | 23 | 3.061969 | -6.519974 | 2.869271 | 2.824994 | 12.04071 | 9.974309
2018-03-08 02:04 | 124506.2 | 1584.5135 | 5 | 23 | 2.999988 | -6.519996 | 2.869271 | 2.869378 | 12.04071 | 10.10891
2018-03-08 02:06 | 124626.2 | 120.0016 | 6 | 23 | 3.591469 | 0 | 2.869271 | 2.869378 | 12.04071 | 10.10891
2018-03-08 02:08 | 124746.2 | 240.0001 | 6 | 23 | 3.622378 | 0 | 2.869271 | 2.869378 | 12.04071 | 10.10891
2018-03-08 02:09 | 124806.2 | 300.0023 | 6 | 23 | 3.629839 | 0 | 2.869271 | 2.869378 | 12.04071 | 10.10891
2018-03-08 02:09 | 124806.2 | 0.0048 | 7 | 24 | 3.629825 | 0 | 0 | 0 | 0 | 0
2018-03-08 02:11 | 124926.3 | 120.0018 | 2 | 24 | 3.974654 | 4.889944 | 0.1623135 | 1.325e-09 | 0.639416 | 4.81e-09
2018-03-08 02:13 | 125046.3 | 240.0009 | 2 | 24 | 4.017885 | 4.889977 | 0.3252872 | 1.325e-09 | 1.290827 | 4.81e-09
2018-03-08 02:15 | 125166.3 | 360.0002 | 2 | 24 | 4.052122 | 4.889961 | 0.4882673 | 1.325e-09 | 1.94857 | 4.81e-09
2018-03-08 02:17 | 125286.3 | 480.0002 | 2 | 24 | 4.079167 | 4.889948 | 0.6512467 | 1.325e-09 | 2.611262 | 4.81e-09
2018-03-08 02:19 | 125406.3 | 600.001 | 2 | 24 | 4.102523 | 4.889904 | 0.8142268 | 1.325e-09 | 3.278001 | 4.81e-09
2018-03-08 02:21 | 125526.3 | 720.0003 | 2 | 24 | 4.127516 | 4.889898 | 0.9772097 | 1.325e-09 | 3.948636 | 4.81e-09
2018-03-08 02:23 | 125646.3 | 840.0003 | 2 | 24 | 4.155754 | 4.889931 | 1.140187 | 1.325e-09 | 4.623586 | 4.81e-09
2018-03-08 02:25 | 125766.3 | 960.0003 | 2 | 24 | 4.187179 | 4.889957 | 1.303175 | 1.325e-09 | 5.303439 | 4.81e-09
2018-03-08 02:27 | 125886.3 | 1080.0003 | 2 | 24 | 4.200394 | 4.489359 | 1.461869 | 1.325e-09 | 5.969599 | 4.81e-09
2018-03-08 02:29 | 126006.3 | 1200.0011 | 2 | 24 | 4.200414 | 3.917683 | 1.601843 | 1.325e-09 | 6.557545 | 4.81e-09
2018-03-08 02:31 | 126126.3 | 1320.0004 | 2 | 24 | 4.2004 | 3.392164 | 1.723524 | 1.325e-09 | 7.068653 | 4.81e-09
2018-03-08 02:32 | 126158.3 | 1351.9713 | 2 | 24 | 4.200388 | 3.259987 | 1.753053 | 1.325e-09 | 7.192689 | 4.81e-09
2018-03-08 02:34 | 126278.3 | 120.0002 | 3 | 24 | 4.228796 | 3.260195 | 1.861274 | 4.753e-09 | 7.648676 | 1.8795e-08
2018-03-08 02:36 | 126398.3 | 240.0002 | 3 | 24 | 4.261894 | 3.25983 | 1.969932 | 4.753e-09 | 8.109943 | 1.8795e-08
2018-03-08 02:38 | 126518.3 | 360.0002 | 3 | 24 | 4.297483 | 3.260221 | 2.078591 | 4.753e-09 | 8.574947 | 1.8795e-08
2018-03-08 02:40 | 126638.3 | 480.001 | 3 | 24 | 4.335172 | 3.259838 | 2.187244 | 4.753e-09 | 9.043914 | 1.8795e-08
2018-03-08 02:42 | 126758.3 | 600.0002 | 3 | 24 | 4.374606 | 3.259819 | 2.295902 | 4.753e-09 | 9.517095 | 1.8795e-08
2018-03-08 02:44 | 126878.3 | 720.0011 | 3 | 24 | 4.400414 | 2.995716 | 2.402819 | 4.753e-09 | 9.98668 | 1.8795e-08
2018-03-08 02:46 | 126998.3 | 840.0011 | 3 | 24 | 4.400389 | 2.479694 | 2.493695 | 4.753e-09 | 10.38657 | 1.8795e-08
2018-03-08 02:48 | 127118.3 | 960.0011 | 3 | 24 | 4.4004 | 2.070705 | 2.56929 | 4.753e-09 | 10.71922 | 1.8795e-08
2018-03-08 02:50 | 127238.3 | 1080.0002 | 3 | 24 | 4.400382 | 1.739189 | 2.632584 | 4.753e-09 | 10.99774 | 1.8795e-08
2018-03-08 02:52 | 127358.3 | 1200.0029 | 3 | 24 | 4.400377 | 1.47094 | 2.68593 | 4.753e-09 | 11.23248 | 1.8795e-08
2018-03-08 02:54 | 127478.3 | 1320.002 | 3 | 24 | 4.400383 | 1.252367 | 2.731189 | 4.753e-09 | 11.43163 | 1.8795e-08
2018-03-08 02:56 | 127598.3 | 1440.0005 | 3 | 24 | 4.40037 | 1.07369 | 2.769849 | 4.753e-09 | 11.60175 | 1.8795e-08
2018-03-08 02:58 | 127718.3 | 1560.0029 | 3 | 24 | 4.400345 | 0.9259205 | 2.803092 | 4.753e-09 | 11.74803 | 1.8795e-08
2018-03-08 03:00 | 127838.3 | 1680.0005 | 3 | 24 | 4.400311 | 0.8035107 | 2.831862 | 4.753e-09 | 11.87463 | 1.8795e-08
2018-03-08 03:02 | 127958.3 | 1800.0022 | 3 | 24 | 4.400333 | 0.7020817 | 2.856913 | 4.753e-09 | 11.98486 | 1.8795e-08
2018-03-08 03:03 | 128025.3 | 1866.9652 | 3 | 24 | 4.400311 | 0.6519966 | 2.869503 | 4.753e-09 | 12.04027 | 1.8795e-08
2018-03-08 03:05 | 128145.3 | 120.0003 | 4 | 24 | 4.354401 | 0 | 2.869503 | 4.753e-09 | 12.04027 | 1.8795e-08
2018-03-08 03:07 | 128265.3 | 240.0012 | 4 | 24 | 4.350801 | 0 | 2.869503 | 4.753e-09 | 12.04027 | 1.8795e-08
2018-03-08 03:08 | 128325.3 | 300.0043 | 4 | 24 | 4.349716 | 0 | 2.869503 | 4.753e-09 | 12.04027 | 1.8795e-08
2018-03-08 03:10 | 128445.4 | 120.002 | 5 | 24 | 3.882367 | -6.519946 | 2.869503 | 0.2173132 | 12.04027 | 0.8565409
2018-03-08 03:12 | 128565.4 | 240.0012 | 5 | 24 | 3.798366 | -6.519928 | 2.869503 | 0.4346226 | 12.04027 | 1.690954
2018-03-08 03:14 | 128685.4 | 360.0022 | 5 | 24 | 3.720435 | -6.519914 | 2.869503 | 0.6519349 | 12.04027 | 2.507818
2018-03-08 03:16 | 128805.4 | 480.0018 | 5 | 24 | 3.648298 | -6.519891 | 2.869503 | 0.869247 | 12.04027 | 3.308366
2018-03-08 03:18 | 128925.4 | 600.0019 | 5 | 24 | 3.582998 | -6.519932 | 2.869503 | 1.086553 | 12.04027 | 4.093931
2018-03-08 03:20 | 129045.4 | 720.0012 | 5 | 24 | 3.525787 | -6.519895 | 2.869503 | 1.303855 | 12.04027 | 4.866155
2018-03-08 03:22 | 129165.4 | 840.0006 | 5 | 24 | 3.476213 | -6.519911 | 2.869503 | 1.521148 | 12.04027 | 5.626784
2018-03-08 03:24 | 129285.4 | 960.0014 | 5 | 24 | 3.432345 | -6.519911 | 2.869503 | 1.738465 | 12.04027 | 6.377364
2018-03-08 03:26 | 129405.4 | 1080.0013 | 5 | 24 | 3.392638 | -6.519898 | 2.869503 | 1.955768 | 12.04027 | 7.118846
2018-03-08 03:28 | 129525.4 | 1200.0016 | 5 | 24 | 3.354128 | -6.51987 | 2.869503 | 2.173079 | 12.04027 | 7.851954
2018-03-08 03:30 | 129645.4 | 1320.0015 | 5 | 24 | 3.306097 | -6.519874 | 2.869503 | 2.390383 | 12.04027 | 8.575996
2018-03-08 03:32 | 129765.4 | 1440 | 5 | 24 | 3.222486 | -6.519895 | 2.869503 | 2.607685 | 12.04027 | 9.28612
2018-03-08 03:34 | 129885.4 | 1560.0001 | 5 | 24 | 3.059488 | -6.519948 | 2.869503 | 2.824992 | 12.04027 | 9.97131
2018-03-08 03:34 | 129908.8 | 1583.3976 | 5 | 24 | 2.999983 | -6.51994 | 2.869503 | 2.867356 | 12.04027 | 10.09973
2018-03-08 03:36 | 130028.8 | 120.0007 | 6 | 24 | 3.592076 | 0 | 2.869503 | 2.867356 | 12.04027 | 10.09973
2018-03-08 03:38 | 130148.8 | 240.0016 | 6 | 24 | 3.623026 | 0 | 2.869503 | 2.867356 | 12.04027 | 10.09973
2018-03-08 03:39 | 130208.8 | 300.0038 | 6 | 24 | 3.630539 | 0 | 2.869503 | 2.867356 | 12.04027 | 10.09973
2018-03-08 03:39 | 130208.9 | 0.0022 | 7 | 25 | 3.630615 | 0 | 0 | 0 | 0 | 0
2018-03-08 03:41 | 130328.9 | 120.0003 | 2 | 25 | 3.975649 | 4.890005 | 0.1623044 | 1.92e-10 | 0.6395441 | 6.97e-10
2018-03-08 03:43 | 130448.9 | 240.0007 | 2 | 25 | 4.018934 | 4.890024 | 0.3252812 | 1.92e-10 | 1.291131 | 6.97e-10
2018-03-08 03:45 | 130568.9 | 360.0009 | 2 | 25 | 4.05324 | 4.88995 | 0.4882583 | 1.92e-10 | 1.949043 | 6.97e-10
2018-03-08 03:47 | 130689 | 480.0025 | 2 | 25 | 4.080146 | 4.889963 | 0.6512411 | 1.92e-10 | 2.611918 | 6.97e-10
2018-03-08 03:49 | 130808.9 | 600.0017 | 2 | 25 | 4.103418 | 4.8899 | 0.8142199 | 1.92e-10 | 3.278803 | 6.97e-10
2018-03-08 03:51 | 130928.9 | 720.0009 | 2 | 25 | 4.12846 | 4.889961 | 0.9772045 | 1.92e-10 | 3.949594 | 6.97e-10
2018-03-08 03:53 | 131048.9 | 840.0009 | 2 | 25 | 4.156788 | 4.889946 | 1.140189 | 1.92e-10 | 4.624738 | 6.97e-10
2018-03-08 03:55 | 131168.9 | 960.0017 | 2 | 25 | 4.188223 | 4.889933 | 1.303176 | 1.92e-10 | 5.304755 | 6.97e-10
2018-03-08 03:57 | 131288.9 | 1080.0001 | 2 | 25 | 4.200406 | 4.473688 | 1.461478 | 1.92e-10 | 5.969329 | 6.97e-10
2018-03-08 03:59 | 131408.9 | 1200.0009 | 2 | 25 | 4.200397 | 3.904432 | 1.600974 | 1.92e-10 | 6.555271 | 6.97e-10
2018-03-08 04:01 | 131528.9 | 1320.0001 | 2 | 25 | 4.200402 | 3.382093 | 1.722275 | 1.92e-10 | 7.064784 | 6.97e-10
2018-03-08 04:02 | 131558.5 | 1349.6016 | 2 | 25 | 4.2004 | 3.25997 | 1.74958 | 1.92e-10 | 7.179472 | 6.97e-10
2018-03-08 04:04 | 131678.6 | 120.0004 | 3 | 25 | 4.228792 | 3.259857 | 1.857793 | 1.556e-09 | 7.635432 | 6.262e-09
2018-03-08 04:06 | 131798.6 | 240.0029 | 3 | 25 | 4.261936 | 3.259876 | 1.966447 | 1.556e-09 | 8.096683 | 6.262e-09
2018-03-08 04:08 | 131918.6 | 360.0005 | 3 | 25 | 4.297438 | 3.259863 | 2.075093 | 1.556e-09 | 8.561634 | 6.262e-09
2018-03-08 04:10 | 132038.6 | 480.0006 | 3 | 25 | 4.335104 | 3.259851 | 2.183746 | 1.556e-09 | 9.03059 | 6.262e-09
2018-03-08 04:12 | 132158.6 | 600.0001 | 3 | 25 | 4.374537 | 3.259851 | 2.292397 | 1.556e-09 | 9.503733 | 6.262e-09
2018-03-08 04:14 | 132278.6 | 720.002 | 3 | 25 | 4.400407 | 2.997822 | 2.399334 | 1.556e-09 | 9.973398 | 6.262e-09
2018-03-08 04:16 | 132398.6 | 840.0002 | 3 | 25 | 4.400365 | 2.482752 | 2.490294 | 1.556e-09 | 10.37366 | 6.262e-09
2018-03-08 04:18 | 132518.6 | 960.0005 | 3 | 25 | 4.400373 | 2.073828 | 2.565991 | 1.556e-09 | 10.70675 | 6.262e-09
2018-03-08 04:20 | 132638.6 | 1080.0003 | 3 | 25 | 4.400387 | 1.743099 | 2.629398 | 1.556e-09 | 10.98577 | 6.262e-09
2018-03-08 04:22 | 132758.6 | 1200.0019 | 3 | 25 | 4.40037 | 1.4741 | 2.682854 | 1.556e-09 | 11.221 | 6.262e-09
2018-03-08 04:24 | 132878.6 | 1320.0009 | 3 | 25 | 4.400382 | 1.255701 | 2.728206 | 1.556e-09 | 11.42056 | 6.262e-09
2018-03-08 04:26 | 132998.6 | 1440.001 | 3 | 25 | 4.400342 | 1.075775 | 2.766958 | 1.556e-09 | 11.59109 | 6.262e-09
2018-03-08 04:28 | 133118.6 | 1560.0011 | 3 | 25 | 4.400355 | 0.9287262 | 2.80029 | 1.556e-09 | 11.73776 | 6.262e-09
2018-03-08 04:30 | 133238.6 | 1680.0002 | 3 | 25 | 4.400329 | 0.8064251 | 2.829144 | 1.556e-09 | 11.86473 | 6.262e-09
2018-03-08 04:32 | 133358.6 | 1800.0023 | 3 | 25 | 4.400335 | 0.7047386 | 2.854288 | 1.556e-09 | 11.97537 | 6.262e-09
2018-03-08 04:33 | 133431.1 | 1872.5728 | 3 | 25 | 4.400334 | 0.6519947 | 2.867945 | 1.556e-09 | 12.03546 | 6.262e-09
2018-03-08 04:35 | 133551.2 | 120.0014 | 4 | 25 | 4.354433 | 0 | 2.867945 | 1.556e-09 | 12.03546 | 6.262e-09
2018-03-08 04:37 | 133671.2 | 240.0017 | 4 | 25 | 4.350828 | 0 | 2.867945 | 1.556e-09 | 12.03546 | 6.262e-09
2018-03-08 04:38 | 133731.2 | 300.0022 | 4 | 25 | 4.349743 | 0 | 2.867945 | 1.556e-09 | 12.03546 | 6.262e-09
2018-03-08 04:40 | 133851.3 | 120.001 | 5 | 25 | 3.882255 | -6.519868 | 2.867945 | 0.2172903 | 12.03546 | 0.8564261
2018-03-08 04:42 | 133971.3 | 240.0006 | 5 | 25 | 3.798313 | -6.519898 | 2.867945 | 0.4346029 | 12.03546 | 1.690843
2018-03-08 04:44 | 134091.3 | 360.0007 | 5 | 25 | 3.720263 | -6.519942 | 2.867945 | 0.651912 | 12.03546 | 2.507665
2018-03-08 04:46 | 134211.3 | 480.0011 | 5 | 25 | 3.648276 | -6.519859 | 2.867945 | 0.8692234 | 12.03546 | 3.308185
2018-03-08 04:48 | 134331.3 | 600.0018 | 5 | 25 | 3.583058 | -6.519841 | 2.867945 | 1.08654 | 12.03546 | 4.093789
2018-03-08 04:50 | 134451.3 | 720.0012 | 5 | 25 | 3.525764 | -6.519835 | 2.867945 | 1.303845 | 12.03546 | 4.866034
2018-03-08 04:52 | 134571.3 | 840.0005 | 5 | 25 | 3.476141 | -6.519868 | 2.867945 | 1.521155 | 12.03546 | 5.626709
2018-03-08 04:54 | 134691.3 | 960.0014 | 5 | 25 | 3.432181 | -6.519878 | 2.867945 | 1.738463 | 12.03546 | 6.377238
2018-03-08 04:56 | 134811.3 | 1080.0007 | 5 | 25 | 3.392578125 | -6.519907 | 2.867945 | 1.955775 | 12.03546 | 7.118737
2018-03-08 04:58 | 134931.3 | 1200.0023 | 5 | 25 | 3.353995 | -6.519839 | 2.867945 | 2.173079 | 12.03546 | 7.851798
2018-03-08 05:00 | 135051.3 | 1320.0001 | 5 | 25 | 3.30613 | -6.51988 | 2.867945 | 2.390388 | 12.03546 | 8.575849
2018-03-08 05:02 | 135171.3 | 1440.0003 | 5 | 25 | 3.222462 | -6.519843 | 2.867945 | 2.607693 | 12.03546 | 9.285986
2018-03-08 05:04 | 135291.3 | 1560.0004 | 5 | 25 | 3.058895 | -6.519953 | 2.867945 | 2.824996 | 12.03546 | 9.97112
2018-03-08 05:04 | 135314.4 | 1583.1098 | 5 | 25 | 2.999983 | -6.519969 | 2.867945 | 2.866851 | 12.03546 | 10.09798
2018-03-08 05:06 | 135434.4 | 120.0003 | 6 | 25 | 3.592187 | 0 | 2.867945 | 2.866851 | 12.03546 | 10.09798
2018-03-08 05:08 | 135554.4 | 240 | 6 | 25 | 3.623151 | 0 | 2.867945 | 2.866851 | 12.03546 | 10.09798
2018-03-08 05:09 | 135614.4 | 300.001 | 6 | 25 | 3.630641 | 0 | 2.867945 | 2.866851 | 12.03546 | 10.09798
2018-03-08 05:09 | 135614.4 | 0.0022 | 7 | 26 | 3.630666 | 0 | 0 | 0 | 0 | 0
2018-03-08 05:11 | 135734.5 | 120.0008 | 2 | 26 | 3.975681 | 4.889994 | 0.1622994 | 7.5e-11 | 0.6395396 | 2.71e-10
2018-03-08 05:13 | 135854.5 | 240.001 | 2 | 26 | 4.01904 | 4.889999 | 0.3252792 | 7.5e-11 | 1.291149 | 2.71e-10
2018-03-08 05:15 | 135974.5 | 360.0006 | 2 | 26 | 4.053364 | 4.889946 | 0.4882631 | 7.5e-11 | 1.949105 | 2.71e-10
2018-03-08 05:17 | 136094.5 | 480.0002 | 2 | 26 | 4.08029 | 4.889938 | 0.6512414 | 7.5e-11 | 2.611979 | 2.71e-10
2018-03-08 05:19 | 136214.5 | 600.0016 | 2 | 26 | 4.103652 | 4.889914 | 0.8142262 | 7.5e-11 | 3.27892 | 2.71e-10
2018-03-08 05:21 | 136334.5 | 720.0015 | 2 | 26 | 4.128797 | 4.889921 | 0.9772117 | 7.5e-11 | 3.949759 | 2.71e-10
2018-03-08 05:23 | 136454.5 | 840.001 | 2 | 26 | 4.157179 | 4.889959 | 1.140193 | 7.5e-11 | 4.624945 | 2.71e-10
2018-03-08 05:25 | 136574.5 | 960.0006 | 2 | 26 | 4.188718 | 4.88998 | 1.303172 | 7.5e-11 | 5.304998 | 2.71e-10
2018-03-08 05:27 | 136694.5 | 1080.0003 | 2 | 26 | 4.200406 | 4.46414 | 1.46126 | 7.5e-11 | 5.968703 | 2.71e-10
2018-03-08 05:29 | 136814.5 | 1200.001 | 2 | 26 | 4.2004 | 3.8979 | 1.600483 | 7.5e-11 | 6.553499 | 2.71e-10
2018-03-08 05:31 | 136934.5 | 1320.0011 | 2 | 26 | 4.200398 | 3.37608 | 1.721574 | 7.5e-11 | 7.062129 | 2.71e-10
2018-03-08 05:32 | 136962.9 | 1348.3778 | 2 | 26 | 4.200401 | 3.259975 | 1.747725 | 7.5e-11 | 7.171971 | 2.71e-10
2018-03-08 05:34 | 137082.9 | 120.0006 | 3 | 26 | 4.228823 | 3.260164 | 1.855954 | 7.15e-10 | 7.627997 | 2.883e-09
2018-03-08 05:36 | 137202.9 | 240.0024 | 3 | 26 | 4.261995 | 3.259836 | 1.964608 | 7.15e-10 | 8.089256 | 2.883e-09
2018-03-08 05:38 | 137322.9 | 360.0012 | 3 | 26 | 4.297526 | 3.259882 | 2.073264 | 7.15e-10 | 8.554257 | 2.883e-09
2018-03-08 05:40 | 137442.9 | 480.0012 | 3 | 26 | 4.335221 | 3.259872 | 2.181916 | 7.15e-10 | 9.023222 | 2.883e-09
2018-03-08 05:42 | 137562.9 | 600.0021 | 3 | 26 | 4.374601 | 3.259874 | 2.290569 | 7.15e-10 | 9.496385 | 2.883e-09
2018-03-08 05:44 | 137682.9 | 720.0023 | 3 | 26 | 4.400384 | 2.997314 | 2.397503 | 7.15e-10 | 9.966041 | 2.883e-09
2018-03-08 05:46 | 137802.9 | 840.0003 | 3 | 26 | 4.400393 | 2.484592 | 2.488478 | 7.15e-10 | 10.36637 | 2.883e-09
2018-03-08 05:48 | 137922.9 | 960.0016 | 3 | 26 | 4.400387 | 2.07621 | 2.564238 | 7.15e-10 | 10.69974 | 2.883e-09
2018-03-08 05:50 | 138042.9 | 1080.0019 | 3 | 26 | 4.400387 | 1.745611 | 2.627734 | 7.15e-10 | 10.97915 | 2.883e-09
2018-03-08 05:52 | 138162.9 | 1200.0008 | 3 | 26 | 4.400364 | 1.477203 | 2.681286 | 7.15e-10 | 11.2148 | 2.883e-09
2018-03-08 05:54 | 138282.9 | 1320.0014 | 3 | 26 | 4.400356 | 1.258446 | 2.726751 | 7.15e-10 | 11.41486 | 2.883e-09
2018-03-08 05:56 | 138402.9 | 1440.0017 | 3 | 26 | 4.400341 | 1.078608 | 2.765604 | 7.15e-10 | 11.58583 | 2.883e-09
2018-03-08 05:58 | 138522.9 | 1560.0021 | 3 | 26 | 4.400355 | 0.9316006 | 2.799033 | 7.15e-10 | 11.73293 | 2.883e-09
2018-03-08 06:00 | 138642.9 | 1680.0023 | 3 | 26 | 4.400346 | 0.8087902 | 2.827979 | 7.15e-10 | 11.8603 | 2.883e-09
2018-03-08 06:02 | 138762.9 | 1800.0015 | 3 | 26 | 4.400365 | 0.707489 | 2.853199 | 7.15e-10 | 11.97128 | 2.883e-09
2018-03-08 06:03 | 138838.5 | 1875.6061 | 3 | 26 | 4.400371 | 0.6519985 | 2.867448 | 7.15e-10 | 12.03397 | 2.883e-09
2018-03-08 06:05 | 138958.6 | 120.0019 | 4 | 26 | 4.354436 | 0 | 2.867448 | 7.15e-10 | 12.03397 | 2.883e-09
2018-03-08 06:07 | 139078.6 | 240.0021 | 4 | 26 | 4.350838 | 0 | 2.867448 | 7.15e-10 | 12.03397 | 2.883e-09
2018-03-08 06:08 | 139138.6 | 300.0043 | 4 | 26 | 4.349756 | 0 | 2.867448 | 7.15e-10 | 12.03397 | 2.883e-09
2018-03-08 06:10 | 139258.6 | 120.0002 | 5 | 26 | 3.882354 | -6.519882 | 2.867448 | 0.2172993 | 12.03397 | 0.8564736
2018-03-08 06:12 | 139378.6 | 240.0018 | 5 | 26 | 3.798484 | -6.519944 | 2.867448 | 0.4346058 | 12.03397 | 1.690893
2018-03-08 06:14 | 139498.6 | 360.0003 | 5 | 26 | 3.720632 | -6.519917 | 2.867448 | 0.65192 | 12.03397 | 2.507791
2018-03-08 06:16 | 139618.6 | 480.0018 | 5 | 26 | 3.648521 | -6.519886 | 2.867448 | 0.8692237 | 12.03397 | 3.308364
2018-03-08 06:18 | 139738.6 | 600.0011 | 5 | 26 | 3.583031 | -6.519874 | 2.867448 | 1.086538 | 12.03397 | 4.093982
2018-03-08 06:20 | 139858.6 | 720.0002 | 5 | 26 | 3.525781 | -6.519833 | 2.867448 | 1.303847 | 12.03397 | 4.866236
2018-03-08 06:22 | 139978.6 | 840.0003 | 5 | 26 | 3.476141 | -6.519827 | 2.867448 | 1.521153 | 12.03397 | 5.626899
2018-03-08 06:24 | 140098.6 | 960.002 | 5 | 26 | 3.432344 | -6.519864 | 2.867448 | 1.738464 | 12.03397 | 6.377448
2018-03-08 06:26 | 140218.6 | 1080.0003 | 5 | 26 | 3.392548 | -6.519874 | 2.867448 | 1.955765 | 12.03397 | 7.118918
2018-03-08 06:28 | 140338.6 | 1200.002 | 5 | 26 | 3.353905 | -6.519814 | 2.867448 | 2.173076 | 12.03397 | 7.851989
2018-03-08 06:30 | 140458.6 | 1320.0003 | 5 | 26 | 3.305708 | -6.519827 | 2.867448 | 2.390385 | 12.03397 | 8.575981
2018-03-08 06:32 | 140578.6 | 1440.002 | 5 | 26 | 3.222042 | -6.519891 | 2.867448 | 2.607697 | 12.03397 | 9.286058
2018-03-08 06:34 | 140698.6 | 1560.0013 | 5 | 26 | 3.05767 | -6.519981 | 2.867448 | 2.824986 | 12.03397 | 9.970986
2018-03-08 06:35 | 140721.2 | 1582.5667 | 5 | 26 | 2.999999 | -6.519971 | 2.867448 | 2.865859 | 12.03397 | 10.09484
2018-03-08 06:37 | 140841.3 | 120.0012 | 6 | 26 | 3.59244 | 0 | 2.867448 | 2.865859 | 12.03397 | 10.09484
2018-03-08 06:39 | 140961.3 | 240.0012 | 6 | 26 | 3.623411 | 0 | 2.867448 | 2.865859 | 12.03397 | 10.09484
2018-03-08 06:40 | 141021.3 | 300.0035 | 6 | 26 | 3.630927 | 0 | 2.867448 | 2.865859 | 12.03397 | 10.09484
2018-03-08 06:40 | 141021.3 | 0.0026 | 7 | 27 | 3.630993 | 0 | 0 | 0 | 0 | 0
2018-03-08 06:42 | 141141.4 | 120.0019 | 2 | 27 | 3.976089 | 4.889997 | 0.1623021 | 3.252e-09 | 0.6396061 | 1.1809e-08
2018-03-08 06:44 | 141261.4 | 240.0023 | 2 | 27 | 4.019423 | 4.890017 | 0.3252862 | 3.252e-09 | 1.291298 | 1.1809e-08
2018-03-08 06:46 | 141381.4 | 360.0021 | 2 | 27 | 4.053781 | 4.889978 | 0.4882669 | 3.252e-09 | 1.949309 | 1.1809e-08
2018-03-08 06:48 | 141501.4 | 480.0003 | 2 | 27 | 4.080646 | 4.889956 | 0.6512474 | 3.252e-09 | 2.612262 | 1.1809e-08
2018-03-08 06:50 | 141621.4 | 600.002 | 2 | 27 | 4.10393 | 4.889952 | 0.814234 | 3.252e-09 | 3.279259 | 1.1809e-08
2018-03-08 06:52 | 141741.4 | 720.0003 | 2 | 27 | 4.129037 | 4.889988 | 0.9772085 | 3.252e-09 | 3.950096 | 1.1809e-08
2018-03-08 06:54 | 141861.4 | 840.0011 | 2 | 27 | 4.15741 | 4.889978 | 1.140199 | 3.252e-09 | 4.62536 | 1.1809e-08
2018-03-08 06:56 | 141981.4 | 960.002 | 2 | 27 | 4.188939 | 4.889986 | 1.303181 | 3.252e-09 | 5.305462 | 1.1809e-08
2018-03-08 06:58 | 142101.4 | 1080.0002 | 2 | 27 | 4.200392 | 4.460888 | 1.461174 | 3.252e-09 | 5.968782 | 1.1809e-08
2018-03-08 07:00 | 142221.4 | 1200.002 | 2 | 27 | 4.20039 | 3.893993 | 1.600299 | 3.252e-09 | 6.553163 | 1.1809e-08
2018-03-08 07:02 | 142341.4 | 1320.0008 | 2 | 27 | 4.20038 | 3.373486 | 1.721282 | 3.252e-09 | 7.061337 | 1.1809e-08
2018-03-08 07:02 | 142369.2 | 1347.8387 | 2 | 27 | 4.200399 | 3.259991 | 1.746929 | 3.252e-09 | 7.169067 | 1.1809e-08
2018-03-08 07:04 | 142489.2 | 120.0016 | 3 | 27 | 4.228794 | 3.259838 | 1.855136 | 3.252e-09 | 7.624996 | 1.1809e-08
2018-03-08 07:06 | 142609.2 | 240.0023 | 3 | 27 | 4.261989 | 3.2598 | 1.963795 | 3.252e-09 | 8.086273 | 1.1809e-08
2018-03-08 07:08 | 142729.2 | 360.001 | 3 | 27 | 4.297534 | 3.259827 | 2.072447 | 3.252e-09 | 8.551261 | 1.1809e-08
2018-03-08 07:10 | 142849.2 | 480.0009 | 3 | 27 | 4.335232 | 3.259851 | 2.181101 | 3.252e-09 | 9.020234 | 1.1809e-08
2018-03-08 07:12 | 142969.2 | 600.0014 | 3 | 27 | 4.374703 | 3.259848 | 2.28975 | 3.252e-09 | 9.493384 | 1.1809e-08
2018-03-08 07:14 | 143089.2 | 720.0001 | 3 | 27 | 4.400411 | 2.995762 | 2.396645 | 3.252e-09 | 9.962877 | 1.1809e-08
2018-03-08 07:16 | 143209.2 | 840.0013 | 3 | 27 | 4.400401 | 2.482744 | 2.487555 | 3.252e-09 | 10.36292 | 1.1809e-08
2018-03-08 07:18 | 143329.2 | 960.0014 | 3 | 27 | 4.400387 | 2.074436 | 2.563249 | 3.252e-09 | 10.696 | 1.1809e-08
2018-03-08 07:20 | 143449.2 | 1080.0001 | 3 | 27 | 4.400378 | 1.74399 | 2.626686 | 3.252e-09 | 10.97515 | 1.1809e-08
2018-03-08 07:22 | 143569.2 | 1200.0021 | 3 | 27 | 4.400381 | 1.476295 | 2.680198 | 3.252e-09 | 11.21062 | 1.1809e-08
2018-03-08 07:24 | 143689.2 | 1320.0015 | 3 | 27 | 4.400342 | 1.257278 | 2.725632 | 3.252e-09 | 11.41055 | 1.1809e-08
2018-03-08 07:26 | 143809.2 | 1440.0003 | 3 | 27 | 4.400357 | 1.078436 | 2.764472 | 3.252e-09 | 11.58145 | 1.1809e-08
2018-03-08 07:28 | 143929.2 | 1560.0005 | 3 | 27 | 4.40033 | 0.9311676 | 2.797895 | 3.252e-09 | 11.72853 | 1.1809e-08
2018-03-08 07:30 | 144049.2 | 1680.0009 | 3 | 27 | 4.400354 | 0.8095341 | 2.826843 | 3.252e-09 | 11.85591 | 1.1809e-08
2018-03-08 07:32 | 144169.2 | 1800.0017 | 3 | 27 | 4.400325 | 0.7068386 | 2.852068 | 3.252e-09 | 11.96691 | 1.1809e-08
2018-03-08 07:33 | 144244.1 | 1874.8922 | 3 | 27 | 4.400329 | 0.6519985 | 2.866196 | 3.252e-09 | 12.02908 | 1.1809e-08
2018-03-08 07:35 | 144364.1 | 120.0013 | 4 | 27 | 4.354405 | 0 | 2.866196 | 3.252e-09 | 12.02908 | 1.1809e-08
2018-03-08 07:37 | 144484.1 | 240.0019 | 4 | 27 | 4.350816 | 0 | 2.866196 | 3.252e-09 | 12.02908 | 1.1809e-08
2018-03-08 07:38 | 144544.1 | 300.0038 | 4 | 27 | 4.349709 | 0 | 2.866196 | 3.252e-09 | 12.02908 | 1.1809e-08
2018-03-08 07:40 | 144664.2 | 120.0017 | 5 | 27 | 3.882503 | -6.519942 | 2.866196 | 0.2173015 | 12.02908 | 0.8565139
2018-03-08 07:42 | 144784.2 | 240.0014 | 5 | 27 | 3.798524 | -6.519974 | 2.866196 | 0.4345996 | 12.02908 | 1.690923
2018-03-08 07:44 | 144904.2 | 360.0007 | 5 | 27 | 3.720587 | -6.519857 | 2.866196 | 0.6519238 | 12.02908 | 2.507864
2018-03-08 07:46 | 145024.2 | 480.0014 | 5 | 27 | 3.648402 | -6.519874 | 2.866196 | 0.8692273 | 12.02908 | 3.308404
2018-03-08 07:48 | 145144.2 | 600.0005 | 5 | 27 | 3.583079 | -6.519955 | 2.866196 | 1.08654 | 12.02908 | 4.094015
2018-03-08 07:50 | 145264.2 | 720.0008 | 5 | 27 | 3.525801 | -6.519979 | 2.866196 | 1.303841 | 12.02908 | 4.866256
2018-03-08 07:52 | 145384.2 | 840.001 | 5 | 27 | 3.476155 | -6.519928 | 2.866196 | 1.521159 | 12.02908 | 5.626956
2018-03-08 07:54 | 145504.2 | 960.0014 | 5 | 27 | 3.43205 | -6.519874 | 2.866196 | 1.738478 | 12.02908 | 6.3775
2018-03-08 07:56 | 145624.2 | 1080.0027 | 5 | 27 | 3.392247 | -6.519905 | 2.866196 | 1.955794 | 12.02908 | 7.118958
2018-03-08 07:58 | 145744.2 | 1200.0003 | 5 | 27 | 3.353654 | -6.519861 | 2.866196 | 2.173093 | 12.02908 | 7.851917
2018-03-08 08:00 | 145864.2 | 1320.0011 | 5 | 27 | 3.305431 | -6.519836 | 2.866196 | 2.390405 | 12.02908 | 8.575876
2018-03-08 08:02 | 145984.2 | 1440.0011 | 5 | 27 | 3.221387 | -6.520203 | 2.866196 | 2.607713 | 12.02908 | 9.285843
2018-03-08 08:04 | 146104.2 | 1560.0003 | 5 | 27 | 3.056699 | -6.519866 | 2.866196 | 2.825013 | 12.02908 | 9.970621
2018-03-08 08:05 | 146126.4 | 1582.193 | 5 | 27 | 2.999993 | -6.519882 | 2.866196 | 2.865201 | 12.02908 | 10.09238
2018-03-08 08:07 | 146246.5 | 120.0011 | 6 | 27 | 3.592398 | 0 | 2.866196 | 2.865201 | 12.02908 | 10.09238
2018-03-08 08:09 | 146366.5 | 240.0011 | 6 | 27 | 3.623345 | 0 | 2.866196 | 2.865201 | 12.02908 | 10.09238
2018-03-08 08:10 | 146426.5 | 300.0009 | 6 | 27 | 3.630845 | 0 | 2.866196 | 2.865201 | 12.02908 | 10.09238
2018-03-08 08:10 | 146426.5 | 0.0039 | 7 | 28 | 3.630813 | 0 | 0 | 0 | 0 | 0
2018-03-08 08:12 | 146546.6 | 120.0018 | 2 | 28 | 3.975969 | 4.890034 | 0.1623022 | 3.28e-10 | 0.6395941 | 1.193e-09
2018-03-08 08:14 | 146666.6 | 240.0018 | 2 | 28 | 4.019211 | 4.890051 | 0.3252899 | 3.28e-10 | 1.291272 | 1.193e-09
2018-03-08 08:16 | 146786.6 | 360.0011 | 2 | 28 | 4.053412 | 4.889963 | 0.4882742 | 3.28e-10 | 1.949249 | 1.193e-09
2018-03-08 08:18 | 146906.6 | 480.0002 | 2 | 28 | 4.080212 | 4.889971 | 0.6512545 | 3.28e-10 | 2.612134 | 1.193e-09
2018-03-08 08:20 | 147026.6 | 600.0002 | 2 | 28 | 4.103507 | 4.889912 | 0.814243 | 3.28e-10 | 3.279069 | 1.193e-09
2018-03-08 08:22 | 147146.6 | 720.0018 | 2 | 28 | 4.128595 | 4.889938 | 0.9772249 | 3.28e-10 | 3.949866 | 1.193e-09
2018-03-08 08:24 | 147266.6 | 840.0002 | 2 | 28 | 4.157029 | 4.889917 | 1.140209 | 3.28e-10 | 4.625038 | 1.193e-09
2018-03-08 08:26 | 147386.6 | 960.0006 | 2 | 28 | 4.18866 | 4.889944 | 1.303189 | 3.28e-10 | 5.30508 | 1.193e-09
2018-03-08 08:28 | 147506.6 | 1080.0016 | 2 | 28 | 4.200401 | 4.463152 | 1.461254 | 3.28e-10 | 5.968685 | 1.193e-09
2018-03-08 08:30 | 147626.6 | 1200.0005 | 2 | 28 | 4.200382 | 3.89385 | 1.600404 | 3.28e-10 | 6.553172 | 1.193e-09
2018-03-08 08:32 | 147746.6 | 1320.0006 | 2 | 28 | 4.200387 | 3.371588 | 1.721354 | 3.28e-10 | 7.06121 | 1.193e-09
2018-03-08 08:32 | 147773.7 | 1347.1249 | 2 | 28 | 4.200395 | 3.259979 | 1.746337 | 3.28e-10 | 7.166146 | 1.193e-09
2018-03-08 08:34 | 147893.7 | 120.0002 | 3 | 28 | 4.22879 | 3.260115 | 1.854555 | 3.28e-10 | 7.622126 | 1.193e-09
2018-03-08 08:36 | 148013.7 | 240.0005 | 3 | 28 | 4.261986 | 3.259815 | 1.963213 | 3.28e-10 | 8.083395 | 1.193e-09
2018-03-08 08:38 | 148133.7 | 360.0009 | 3 | 28 | 4.297525 | 3.260147 | 2.07187 | 3.28e-10 | 8.548401 | 1.193e-09
2018-03-08 08:40 | 148253.7 | 480.0012 | 3 | 28 | 4.335187 | 3.259829 | 2.180525 | 3.28e-10 | 9.017375 | 1.193e-09
2018-03-08 08:42 | 148373.7 | 600.0011 | 3 | 28 | 4.374627 | 3.259863 | 2.289185 | 3.28e-10 | 9.490566 | 1.193e-09
2018-03-08 08:44 | 148493.7 | 720.0015 | 3 | 28 | 4.400407 | 2.995298 | 2.396088 | 3.28e-10 | 9.960092 | 1.193e-09
2018-03-08 08:46 | 148613.7 | 840.0004 | 3 | 28 | 4.400399 | 2.481659 | 2.486979 | 3.28e-10 | 10.36005 | 1.193e-09
2018-03-08 08:48 | 148733.7 | 960.0004 | 3 | 28 | 4.40038 | 2.07288 | 2.562631 | 3.28e-10 | 10.69295 | 1.193e-09
2018-03-08 08:50 | 148853.7 | 1080.0004 | 3 | 28 | 4.400373 | 1.742569 | 2.626022 | 3.28e-10 | 10.97189 | 1.193e-09
2018-03-08 08:52 | 148973.7 | 1200.0029 | 3 | 28 | 4.400376 | 1.474485 | 2.67948 | 3.28e-10 | 11.20713 | 1.193e-09
2018-03-08 08:54 | 149093.7 | 1320.0029 | 3 | 28 | 4.400375 | 1.256079 | 2.724851 | 3.28e-10 | 11.40677 | 1.193e-09
2018-03-08 08:56 | 149213.7 | 1440.0004 | 3 | 28 | 4.400371 | 1.077003 | 2.763621 | 3.28e-10 | 11.57738 | 1.193e-09
2018-03-08 08:58 | 149333.7 | 1560.0022 | 3 | 28 | 4.400336 | 0.929142 | 2.796977 | 3.28e-10 | 11.72416 | 1.193e-09
2018-03-08 09:00 | 149453.7 | 1680.0002 | 3 | 28 | 4.400322 | 0.8069687 | 2.825855 | 3.28e-10 | 11.85123 | 1.193e-09
2018-03-08 09:02 | 149573.7 | 1800.0003 | 3 | 28 | 4.40032 | 0.705246 | 2.851015 | 3.28e-10 | 11.96194 | 1.193e-09
2018-03-08 09:03 | 149646.3 | 1872.5805 | 3 | 28 | 4.400334 | 0.6519947 | 2.864686 | 3.28e-10 | 12.0221 | 1.193e-09
2018-03-08 09:05 | 149766.3 | 120.0006 | 4 | 28 | 4.354218 | 0 | 2.864686 | 3.28e-10 | 12.0221 | 1.193e-09
2018-03-08 09:07 | 149886.3 | 240.0015 | 4 | 28 | 4.350612 | 0 | 2.864686 | 3.28e-10 | 12.0221 | 1.193e-09
2018-03-08 09:08 | 149946.3 | 300.0027 | 4 | 28 | 4.349527 | 0 | 2.864686 | 3.28e-10 | 12.0221 | 1.193e-09
2018-03-08 09:10 | 150066.4 | 120.0013 | 5 | 28 | 3.880515 | -6.519917 | 2.864686 | 0.217306 | 12.0221 | 0.8561223
2018-03-08 09:12 | 150186.4 | 240.0009 | 5 | 28 | 3.796659 | -6.520013 | 2.864686 | 0.4346122 | 12.0221 | 1.690138
2018-03-08 09:14 | 150306.4 | 360.0011 | 5 | 28 | 3.718859 | -6.519999 | 2.864686 | 0.6519219 | 12.0221 | 2.506633
2018-03-08 09:16 | 150426.4 | 480.0014 | 5 | 28 | 3.646766 | -6.519923 | 2.864686 | 0.8692352 | 12.0221 | 3.306847
2018-03-08 09:18 | 150546.4 | 600.0015 | 5 | 28 | 3.58169 | -6.519917 | 2.864686 | 1.08654 | 12.0221 | 4.09209
2018-03-08 09:20 | 150666.4 | 720.0014 | 5 | 28 | 3.524587 | -6.519946 | 2.864686 | 1.303854 | 12.0221 | 4.864082
2018-03-08 09:22 | 150786.4 | 840.0019 | 5 | 28 | 3.474958 | -6.519942 | 2.864686 | 1.52116 | 12.0221 | 5.624476
2018-03-08 09:24 | 150906.4 | 960.0002 | 5 | 28 | 3.431288 | -6.519859 | 2.864686 | 1.738463 | 12.0221 | 6.374753
2018-03-08 09:26 | 151026.4 | 1080.0007 | 5 | 28 | 3.391476 | -6.519889 | 2.864686 | 1.955772 | 12.0221 | 7.116023
2018-03-08 09:28 | 151146.4 | 1200.0002 | 5 | 28 | 3.352808 | -6.519845 | 2.864686 | 2.17309 | 12.0221 | 7.848881
2018-03-08 09:30 | 151266.4 | 1320.0025 | 5 | 28 | 3.304717 | -6.519864 | 2.864686 | 2.390401 | 12.0221 | 8.572654
2018-03-08 09:32 | 151386.4 | 1440.0002 | 5 | 28 | 3.22045 | -6.520185 | 2.864686 | 2.607698 | 12.0221 | 9.282409
2018-03-08 09:34 | 151506.4 | 1560.0014 | 5 | 28 | 3.05443 | -6.519905 | 2.864686 | 2.825007 | 12.0221 | 9.966919
2018-03-08 09:35 | 151527.6 | 1581.1756 | 5 | 28 | 2.999988 | -6.519886 | 2.864686 | 2.863355 | 12.0221 | 10.08306
2018-03-08 09:37 | 151647.6 | 119.9999 | 6 | 28 | 3.592649 | 0 | 2.864686 | 2.863355 | 12.0221 | 10.08306
2018-03-08 09:39 | 151767.6 | 240.0008 | 6 | 28 | 3.623576 | 0 | 2.864686 | 2.863355 | 12.0221 | 10.08306
2018-03-08 09:40 | 151827.6 | 300.0014 | 6 | 28 | 3.631079 | 0 | 2.864686 | 2.863355 | 12.0221 | 10.08306
2018-03-08 09:40 | 151827.6628 | 0.0024 | 7 | 29 | 3.631163 | 0 | 0 | 0 | 0 | 0
2018-03-08 09:42 | 151947.7 | 120.0001 | 2 | 29 | 3.976241 | 4.890024 | 0.1623036 | 0 | 0.6396518 | 0
2018-03-08 09:44 | 152067.7 | 240.0019 | 2 | 29 | 4.019461 | 4.890041 | 0.3252845 | 0 | 1.291346 | 0
2018-03-08 09:46 | 152187.7 | 360.001 | 2 | 29 | 4.053638 | 4.890022 | 0.4882665 | 0 | 1.94935 | 0
2018-03-08 09:48 | 152307.7 | 480.0003 | 2 | 29 | 4.080434 | 4.889952 | 0.6512457 | 0 | 2.612266 | 0
2018-03-08 09:50 | 152427.7 | 600.001 | 2 | 29 | 4.103621 | 4.889956 | 0.8142253 | 0 | 3.279192 | 0
2018-03-08 09:52 | 152547.7 | 720.0002 | 2 | 29 | 4.128624 | 4.889914 | 0.9772022 | 0 | 3.949979 | 0
2018-03-08 09:54 | 152667.7 | 840.0018 | 2 | 29 | 4.156995 | 4.889917 | 1.140188 | 0 | 4.625154 | 0
2018-03-08 09:56 | 152787.7 | 960.001 | 2 | 29 | 4.188598 | 4.889944 | 1.303166 | 0 | 5.305183 | 0
2018-03-08 09:58 | 152907.7 | 1080.0003 | 2 | 29 | 4.200412 | 4.465555 | 1.461301 | 0 | 5.969078 | 0
2018-03-08 10:00 | 153027.7 | 1200.0018 | 2 | 29 | 4.200403 | 3.896349 | 1.600526 | 0 | 6.553877 | 0
2018-03-08 10:02 | 153147.7 | 1320.0008 | 2 | 29 | 4.200401 | 3.373081 | 1.72155 | 0 | 7.062226 | 0
2018-03-08 10:02 | 153175.3 | 1347.5664 | 2 | 29 | 4.200408 | 3.259995 | 1.746939 | 0 | 7.168872 | 0
2018-03-08 10:04 | 153295.3 | 120.0003 | 3 | 29 | 4.228882 | 3.26021 | 1.855164 | 2.043e-09 | 7.624885 | 8.333e-09
2018-03-08 10:06 | 153415.3 | 240.0003 | 3 | 29 | 4.262116 | 3.259918 | 1.963824 | 2.043e-09 | 8.086181 | 8.333e-09
2018-03-08 10:08 | 153535.3 | 360.0005 | 3 | 29 | 4.297714 | 3.260157 | 2.072479 | 2.043e-09 | 8.55119 | 8.333e-09
2018-03-08 10:10 | 153655.3 | 480.0022 | 3 | 29 | 4.335446 | 3.260162 | 2.181137 | 2.043e-09 | 9.020205 | 8.333e-09
2018-03-08 10:12 | 153775.3 | 600.0012 | 3 | 29 | 4.374949 | 3.259819 | 2.289795 | 2.043e-09 | 9.493419 | 8.333e-09
2018-03-08 10:14 | 153895.3 | 720.002 | 3 | 29 | 4.400412 | 2.99106 | 2.396633 | 2.043e-09 | 9.962683 | 8.333e-09
2018-03-08 10:16 | 154015.3 | 840.0015 | 3 | 29 | 4.400379 | 2.477964 | 2.487397 | 2.043e-09 | 10.36208 | 8.333e-09
2018-03-08 10:18 | 154135.3 | 960.0008 | 3 | 29 | 4.400394 | 2.070402 | 2.562958 | 2.043e-09 | 10.69458 | 8.333e-09
2018-03-08 10:20 | 154255.3 | 1080.0018 | 3 | 29 | 4.400344 | 1.739691 | 2.626266 | 2.043e-09 | 10.97316 | 8.333e-09
2018-03-08 10:22 | 154375.3 | 1200.0003 | 3 | 29 | 4.400368 | 1.472473 | 2.679656 | 2.043e-09 | 11.20809 | 8.333e-09
2018-03-08 10:24 | 154495.3 | 1320.0003 | 3 | 29 | 4.400372 | 1.254581 | 2.724985 | 2.043e-09 | 11.40756 | 8.333e-09
2018-03-08 10:26 | 154615.3 | 1440.002 | 3 | 29 | 4.40038 | 1.076544 | 2.763733 | 2.043e-09 | 11.57806 | 8.333e-09
2018-03-08 10:28 | 154735.3 | 1560.0019 | 3 | 29 | 4.400343 | 0.9284782 | 2.79707 | 2.043e-09 | 11.72476 | 8.333e-09
2018-03-08 10:30 | 154855.3 | 1680.0012 | 3 | 29 | 4.400335 | 0.806963 | 2.82594 | 2.043e-09 | 11.85179 | 8.333e-09
2018-03-08 10:32 | 154975.3 | 1800.0019 | 3 | 29 | 4.40035 | 0.7054939 | 2.851101 | 2.043e-09 | 11.96251 | 8.333e-09
2018-03-08 10:33 | 155047.3 | 1871.9634 | 3 | 29 | 4.400337 | 0.6519947 | 2.864663 | 2.043e-09 | 12.02219 | 8.333e-09
2018-03-08 10:35 | 155167.3 | 120.0032 | 4 | 29 | 4.354326 | 0 | 2.864663 | 2.043e-09 | 12.02219 | 8.333e-09
2018-03-08 10:37 | 155287.3 | 240.0009 | 4 | 29 | 4.350713 | 0 | 2.864663 | 2.043e-09 | 12.02219 | 8.333e-09
2018-03-08 10:38 | 155347.3 | 300.0039 | 4 | 29 | 4.349626 | 0 | 2.864663 | 2.043e-09 | 12.02219 | 8.333e-09
2018-03-08 10:40 | 155467.4 | 120.0019 | 5 | 29 | 3.882015 | -6.519872 | 2.864663 | 0.2173053 | 12.02219 | 0.8564172
2018-03-08 10:42 | 155587.4 | 240.0011 | 5 | 29 | 3.798187 | -6.519855 | 2.864663 | 0.4346084 | 12.02219 | 1.690755
2018-03-08 10:44 | 155707.4 | 360.0012 | 5 | 29 | 3.720272 | -6.519833 | 2.864663 | 0.6519171 | 12.02219 | 2.507568
2018-03-08 10:46 | 155827.4 | 480.0012 | 5 | 29 | 3.648191 | -6.519799 | 2.864663 | 0.869226 | 12.02219 | 3.308064
2018-03-08 10:48 | 155947.4 | 600.0005 | 5 | 29 | 3.582934 | -6.52004 | 2.864663 | 1.086537 | 12.02219 | 4.093634
2018-03-08 10:50 | 156067.4 | 720.0005 | 5 | 29 | 3.525692 | -6.520188 | 2.864663 | 1.303853 | 12.02219 | 4.865891
2018-03-08 10:52 | 156187.4 | 840.0021 | 5 | 29 | 3.475949 | -6.520132 | 2.864663 | 1.521168 | 12.02219 | 5.626553
2018-03-08 10:54 | 156307.4 | 960.0022 | 5 | 29 | 3.432078 | -6.520192 | 2.864663 | 1.738481 | 12.02219 | 6.377072
2018-03-08 10:56 | 156427.4 | 1080.0022 | 5 | 29 | 3.392319 | -6.51981 | 2.864663 | 1.955794 | 12.02219 | 7.11853
2018-03-08 10:58 | 156547.4 | 1200.0031 | 5 | 29 | 3.353685 | -6.519843 | 2.864663 | 2.173107 | 12.02219 | 7.85154
2018-03-08 11:00 | 156667.4 | 1320.0023 | 5 | 29 | 3.30524 | -6.519981 | 2.864663 | 2.390414 | 12.02219 | 8.575459
2018-03-08 11:02 | 156787.4 | 1440.0015 | 5 | 29 | 3.2209 | -6.520192 | 2.864663 | 2.607724 | 12.02219 | 9.285362
2018-03-08 11:04 | 156907.4 | 1560.0008 | 5 | 29 | 3.055422 | -6.519916 | 2.864663 | 2.825028 | 12.02219 | 9.969995
2018-03-08 11:05 | 156929 | 1581.6222 | 5 | 29 | 2.999983 | -6.519884 | 2.864663 | 2.864172 | 12.02219 | 10.08856
2018-03-08 11:07 | 157049.1 | 119.9999 | 6 | 29 | 3.592323 | 0 | 2.864663 | 2.864192 | 12.02219 | 10.08862
2018-03-08 11:09 | 157169.1 | 240 | 6 | 29 | 3.623283 | 0 | 2.864663 | 2.864192 | 12.02219 | 10.08862
2018-03-08 11:10 | 157229.1 | 300.0037 | 6 | 29 | 3.630821 | 0 | 2.864663 | 2.864192 | 12.02219 | 10.08862
2018-03-08 11:10 | 157229.1 | 0.0047 | 7 | 30 | 3.6309 | 0 | 0 | 0 | 0 | 0
2018-03-08 11:12 | 157349.2 | 120.0012 | 2 | 30 | 3.976305 | 4.889969 | 0.162305 | 2.6e-10 | 0.6396451 | 9.43e-10
2018-03-08 11:14 | 157469.2 | 240.0013 | 2 | 30 | 4.019626 | 4.889948 | 0.3252867 | 2.6e-10 | 1.291362 | 9.43e-10
2018-03-08 11:16 | 157589.2 | 360.0015 | 2 | 30 | 4.05393 | 4.889919 | 0.4882634 | 2.6e-10 | 1.949378 | 9.43e-10
2018-03-08 11:18 | 157709.2 | 480.0023 | 2 | 30 | 4.080815 | 4.889917 | 0.6512476 | 2.6e-10 | 2.61237 | 9.43e-10
2018-03-08 11:20 | 157829.2 | 600.0016 | 2 | 30 | 4.104147 | 4.889936 | 0.8142272 | 2.6e-10 | 3.279371 | 9.43e-10
2018-03-08 11:22 | 157949.2 | 720.0019 | 2 | 30 | 4.129241 | 4.889887 | 0.9772036 | 2.6e-10 | 3.950249 | 9.43e-10
2018-03-08 11:24 | 158069.2 | 840.0003 | 2 | 30 | 4.157663 | 4.88987 | 1.140186 | 2.6e-10 | 4.625519 | 9.43e-10
2018-03-08 11:26 | 158189.2 | 960.0024 | 2 | 30 | 4.189312 | 4.889912 | 1.303171 | 2.6e-10 | 5.305689 | 9.43e-10
2018-03-08 11:28 | 158309.2 | 1080.0026 | 2 | 30 | 4.200397 | 4.454214 | 1.461008 | 2.6e-10 | 5.968373 | 9.43e-10
2018-03-08 11:30 | 158429.2 | 1200.0005 | 2 | 30 | 4.200401 | 3.8887 | 1.599923 | 2.6e-10 | 6.551871 | 9.43e-10
2018-03-08 11:32 | 158549.2 | 1320.0006 | 2 | 30 | 4.200389 | 3.369278 | 1.720748 | 2.6e-10 | 7.059387 | 9.43e-10
2018-03-08 11:32 | 158575.8 | 1346.6469 | 2 | 30 | 4.200393 | 3.259998 | 1.745281 | 2.6e-10 | 7.162434 | 9.43e-10
2018-03-08 11:34 | 158695.8 | 120.0016 | 3 | 30 | 4.228838 | 3.260155 | 1.853513 | 2.6e-10 | 7.618472 | 9.43e-10
2018-03-08 11:36 | 158815.8 | 240.0006 | 3 | 30 | 4.26197 | 3.260187 | 1.962178 | 2.6e-10 | 8.079776 | 9.43e-10
2018-03-08 11:38 | 158935.8 | 360.0003 | 3 | 30 | 4.297455 | 3.260183 | 2.070836 | 2.6e-10 | 8.544781 | 9.43e-10
2018-03-08 11:40 | 159055.8 | 480.0018 | 3 | 30 | 4.335114 | 3.260065 | 2.179498 | 2.6e-10 | 9.013777 | 9.43e-10
2018-03-08 11:42 | 159175.8 | 600.0015 | 3 | 30 | 4.374487 | 3.259842 | 2.288146 | 2.6e-10 | 9.486904 | 9.43e-10
2018-03-08 11:44 | 159295.8 | 720.0015 | 3 | 30 | 4.400412 | 2.998857 | 2.395084 | 2.6e-10 | 9.956573 | 9.43e-10
2018-03-08 11:46 | 159415.8 | 840.0015 | 3 | 30 | 4.4004 | 2.484623 | 2.486081 | 2.6e-10 | 10.357 | 9.43e-10
2018-03-08 11:48 | 159535.8 | 960.0022 | 3 | 30 | 4.400408 | 2.076117 | 2.561831 | 2.6e-10 | 10.69033 | 9.43e-10
2018-03-08 11:50 | 159655.8 | 1080.0014 | 3 | 30 | 4.400356 | 1.743952 | 2.625307 | 2.6e-10 | 10.96965 | 9.43e-10
2018-03-08 11:52 | 159775.8 | 1200.0018 | 3 | 30 | 4.400368 | 1.4764 | 2.678836 | 2.6e-10 | 11.20519 | 9.43e-10
2018-03-08 11:54 | 159895.8 | 1320.0023 | 3 | 30 | 4.400357 | 1.257328 | 2.724277 | 2.6e-10 | 11.40515 | 9.43e-10
2018-03-08 11:56 | 160015.8 | 1440.0006 | 3 | 30 | 4.400368 | 1.078367 | 2.763108 | 2.6e-10 | 11.57602 | 9.43e-10
2018-03-08 11:58 | 160135.8 | 1560.0008 | 3 | 30 | 4.400346 | 0.9305782 | 2.796508 | 2.6e-10 | 11.72299 | 9.43e-10
2018-03-08 12:00 | 160255.8 | 1680.0008 | 3 | 30 | 4.400338 | 0.8081226 | 2.825427 | 2.6e-10 | 11.85025 | 9.43e-10
2018-03-08 12:02 | 160375.8 | 1800.0011 | 3 | 30 | 4.400357 | 0.7066002 | 2.850617 | 2.6e-10 | 11.96109 | 9.43e-10
2018-03-08 12:03 | 160449.9 | 1874.0828 | 3 | 30 | 4.400351 | 0.6519928 | 2.864579 | 2.6e-10 | 12.02253 | 9.43e-10
2018-03-08 12:05 | 160570 | 120.0004 | 4 | 30 | 4.354347 | 0 | 2.864579 | 2.6e-10 | 12.02253 | 9.43e-10
2018-03-08 12:07 | 160690 | 240 | 4 | 30 | 4.350757 | 0 | 2.864579 | 2.6e-10 | 12.02253 | 9.43e-10
2018-03-08 12:08 | 160750 | 300.0041 | 4 | 30 | 4.349662 | 0 | 2.864579 | 2.6e-10 | 12.02253 | 9.43e-10
2018-03-08 12:10 | 160870.1 | 120.0021 | 5 | 30 | 3.881722 | -6.519901 | 2.864579 | 0.2173071 | 12.02253 | 0.8563607
2018-03-08 12:12 | 160990.1 | 240.002 | 5 | 30 | 3.797857 | -6.519909 | 2.864579 | 0.4346148 | 12.02253 | 1.69066
2018-03-08 12:14 | 161110.1 | 360.0024 | 5 | 30 | 3.719996 | -6.519907 | 2.864579 | 0.6519179 | 12.02253 | 2.507378
2018-03-08 12:16 | 161230.1 | 480.0023 | 5 | 30 | 3.648041 | -6.520199 | 2.864579 | 0.8692269 | 12.02253 | 3.307837
2018-03-08 12:18 | 161350.1 | 600.0018 | 5 | 30 | 3.582791 | -6.520029 | 2.864579 | 1.086537 | 12.02253 | 4.093367
2018-03-08 12:20 | 161470.1 | 720.0011 | 5 | 30 | 3.525546 | -6.519831 | 2.864579 | 1.303845 | 12.02253 | 4.865562
2018-03-08 12:22 | 161590.1 | 840.0004 | 5 | 30 | 3.475826 | -6.519808 | 2.864579 | 1.521158 | 12.02253 | 5.626181
2018-03-08 12:24 | 161710.1 | 960.002 | 5 | 30 | 3.431842 | -6.51981 | 2.864579 | 1.738473 | 12.02253 | 6.376659
2018-03-08 12:26 | 161830.1 | 1080.0012 | 5 | 30 | 3.392019 | -6.520155 | 2.864579 | 1.955782 | 12.02253 | 7.118036
2018-03-08 12:28 | 161950.1 | 1200.0006 | 5 | 30 | 3.353422 | -6.520185 | 2.864579 | 2.173101 | 12.02253 | 7.851018
2018-03-08 12:30 | 162070.1 | 1320.0006 | 5 | 30 | 3.305151 | -6.520135 | 2.864579 | 2.390417 | 12.02253 | 8.574934
2018-03-08 12:32 | 162190.1 | 1440.0006 | 5 | 30 | 3.220717 | -6.520126 | 2.864579 | 2.607736 | 12.02253 | 9.284831
2018-03-08 12:34 | 162310.1 | 1560.0022 | 5 | 30 | 3.054761 | -6.519872 | 2.864579 | 2.825043 | 12.02253 | 9.969394
2018-03-08 12:35 | 162331.4 | 1581.3604 | 5 | 30 | 2.999999 | -6.519866 | 2.864579 | 2.86372 | 12.02253 | 10.08654
2018-03-08 12:37 | 162451.5 | 120.0009 | 6 | 30 | 3.592266 | 0 | 2.864579 | 2.86372 | 12.02253 | 10.08654
2018-03-08 12:39 | 162571.5 | 240.0018 | 6 | 30 | 3.623229 | 0 | 2.864579 | 2.86372 | 12.02253 | 10.08654
2018-03-08 12:40 | 162631.5 | 300.0032 | 6 | 30 | 3.630727 | 0 | 2.864579 | 2.86372 | 12.02253 | 10.08654
2018-03-08 12:40 | 162631.5 | 0.0024 | 7 | 31 | 3.63083 | 0 | 0 | 0 | 0 | 0
2018-03-08 12:42 | 162751.6 | 120.0011 | 2 | 31 | 3.976251 | 4.889956 | 0.1622996 | 1.571e-09 | 0.6396226 | 5.704e-09
2018-03-08 12:44 | 162871.6 | 240.0004 | 2 | 31 | 4.019548 | 4.889994 | 0.3252689 | 1.571e-09 | 1.291281 | 5.704e-09
2018-03-08 12:46 | 162991.6 | 360.0013 | 2 | 31 | 4.053804 | 4.889961 | 0.4882456 | 1.571e-09 | 1.949287 | 5.704e-09
2018-03-08 12:48 | 163111.6 | 480.0005 | 2 | 31 | 4.08077 | 4.88991 | 0.6512187 | 1.571e-09 | 2.612218 | 5.704e-09
2018-03-08 12:50 | 163231.6 | 600.0013 | 2 | 31 | 4.104096 | 4.889912 | 0.8141965 | 1.571e-09 | 3.279204 | 5.704e-09
2018-03-08 12:52 | 163351.6 | 720.0011 | 2 | 31 | 4.129282 | 4.889908 | 0.9771779 | 1.571e-09 | 3.950104 | 5.704e-09
2018-03-08 12:54 | 163471.6 | 840.0002 | 2 | 31 | 4.157687 | 4.889933 | 1.140156 | 1.571e-09 | 4.62536 | 5.704e-09
2018-03-08 12:56 | 163591.6 | 960.0005 | 2 | 31 | 4.189285 | 4.889917 | 1.30314 | 1.571e-09 | 5.30552 | 5.704e-09
2018-03-08 12:58 | 163711.6 | 1080.0015 | 2 | 31 | 4.200414 | 4.454538 | 1.460983 | 1.571e-09 | 5.96823 | 5.704e-09
2018-03-08 13:00 | 163831.6 | 1200.0017 | 2 | 31 | 4.20039 | 3.888578 | 1.5999 | 1.571e-09 | 6.551735 | 5.704e-09
2018-03-08 13:02 | 163951.6 | 1320.0005 | 2 | 31 | 4.20041 | 3.368158 | 1.720703125 | 1.571e-09 | 7.059158 | 5.704e-09
2018-03-08 13:02 | 163977.8 | 1346.2635 | 2 | 31 | 4.200407 | 3.259993 | 1.744874 | 1.571e-09 | 7.160686 | 5.704e-09
2018-03-08 13:04 | 164097.8 | 120.0006 | 3 | 31 | 4.228748 | 3.260187 | 1.853091 | 1.571e-09 | 7.616658 | 5.704e-09
2018-03-08 13:06 | 164217.8 | 240.0015 | 3 | 31 | 4.261889 | 3.260181 | 1.961754 | 1.571e-09 | 8.07794 | 5.704e-09
2018-03-08 13:08 | 164337.8 | 360.0011 | 3 | 31 | 4.297384 | 3.260166 | 2.070414 | 1.571e-09 | 8.542945 | 5.704e-09
2018-03-08 13:10 | 164457.8 | 480.0012 | 3 | 31 | 4.335062 | 3.260109 | 2.179076 | 1.571e-09 | 9.011938 | 5.704e-09
2018-03-08 13:12 | 164577.8 | 600.0009 | 3 | 31 | 4.374498 | 3.26016 | 2.287733 | 1.571e-09 | 9.485101 | 5.704e-09
2018-03-08 13:14 | 164697.8 | 720.0011 | 3 | 31 | 4.40039 | 2.999283 | 2.394697 | 1.571e-09 | 9.954881 | 5.704e-09
2018-03-08 13:16 | 164817.8 | 840.0009 | 3 | 31 | 4.400389 | 2.485125 | 2.485718 | 1.571e-09 | 10.35541 | 5.704e-09
2018-03-08 13:18 | 164937.8 | 960.0002 | 3 | 31 | 4.400376 | 2.075691 | 2.561483 | 1.571e-09 | 10.68881 | 5.704e-09
2018-03-08 13:20 | 165057.8 | 1080.0012 | 3 | 31 | 4.400383 | 1.744751 | 2.624965 | 1.571e-09 | 10.96815 | 5.704e-09
2018-03-08 13:22 | 165177.8 | 1200.0005 | 3 | 31 | 4.400385 | 1.476501 | 2.678491 | 1.571e-09 | 11.20369 | 5.704e-09
2018-03-08 13:24 | 165297.8 | 1320.0008 | 3 | 31 | 4.400371 | 1.257696 | 2.723924 | 1.571e-09 | 11.40361 | 5.704e-09
2018-03-08 13:26 | 165417.8 | 1440.0011 | 3 | 31 | 4.40035 | 1.078239 | 2.762753 | 1.571e-09 | 11.57447 | 5.704e-09
2018-03-08 13:28 | 165537.8 | 1560.0004 | 3 | 31 | 4.400327 | 0.9298172 | 2.796155 | 1.571e-09 | 11.72145 | 5.704e-09
2018-03-08 13:30 | 165657.8 | 1680.0017 | 3 | 31 | 4.400351 | 0.8084641 | 2.825073 | 1.571e-09 | 11.8487 | 5.704e-09
2018-03-08 13:32 | 165777.8 | 1800.0012 | 3 | 31 | 4.400338 | 0.7056313 | 2.850253 | 1.571e-09 | 11.9595 | 5.704e-09
2018-03-08 13:33 | 165851.2 | 1873.322 | 3 | 31 | 4.400356 | 0.6519985 | 2.864066 | 1.571e-09 | 12.02028 | 5.704e-09
2018-03-08 13:35 | 165971.2 | 120.0009 | 4 | 31 | 4.354324 | 0 | 2.864066 | 1.571e-09 | 12.02028 | 5.704e-09
2018-03-08 13:37 | 166091.2 | 240.0001 | 4 | 31 | 4.350716 | 0 | 2.864066 | 1.571e-09 | 12.02028 | 5.704e-09
2018-03-08 13:38 | 166151.2 | 300.0036 | 4 | 31 | 4.349625 | 0 | 2.864066 | 1.571e-09 | 12.02028 | 5.704e-09
2018-03-08 13:40 | 166271.3 | 120.0016 | 5 | 31 | 3.881064 | -6.519836 | 2.864066 | 0.217303 | 12.02028 | 0.8562306
2018-03-08 13:42 | 166391.3 | 240.0001 | 5 | 31 | 3.797153 | -6.51987 | 2.864066 | 0.434613 | 12.02028 | 1.690382
2018-03-08 13:44 | 166511.3 | 360.0001 | 5 | 31 | 3.719213 | -6.519905 | 2.864066 | 0.6519001 | 12.02028 | 2.506883
2018-03-08 13:46 | 166631.3 | 480.0001 | 5 | 31 | 3.647072 | -6.520123 | 2.864066 | 0.8692225 | 12.02028 | 3.307211
2018-03-08 13:48 | 166751.3 | 600.0005 | 5 | 31 | 3.581793 | -6.51987 | 2.864066 | 1.086534 | 12.02028 | 4.092534
2018-03-08 13:50 | 166871.3 | 720.0023 | 5 | 31 | 3.52458 | -6.519864 | 2.864066 | 1.303843 | 12.02028 | 4.864515
2018-03-08 13:52 | 166991.3 | 840.0009 | 5 | 31 | 3.474627 | -6.519836 | 2.864066 | 1.521145 | 12.02028 | 5.624867
2018-03-08 13:54 | 167111.3 | 960.0015 | 5 | 31 | 3.430665 | -6.51982 | 2.864066 | 1.738454 | 12.02028 | 6.375071
2018-03-08 13:56 | 167231.3 | 1080.0009 | 5 | 31 | 3.390928 | -6.519843 | 2.864066 | 1.95577 | 12.02028 | 7.116228
2018-03-08 13:58 | 167351.3 | 1200.0005 | 5 | 31 | 3.352213 | -6.519857 | 2.864066 | 2.173076 | 12.02028 | 7.848918
2018-03-08 14:00 | 167471.3 | 1320.0006 | 5 | 31 | 3.304059 | -6.519855 | 2.864066 | 2.390383 | 12.02028 | 8.572555
2018-03-08 14:02 | 167591.3 | 1440.0008 | 5 | 31 | 3.219588 | -6.519891 | 2.864066 | 2.607695 | 12.02028 | 9.282212
2018-03-08 14:04 | 167711.3 | 1560.0011 | 5 | 31 | 3.052542 | -6.519911 | 2.864066 | 2.825007 | 12.02028 | 9.966456
2018-03-08 14:05 | 167731.7 | 1580.3875 | 5 | 31 | 2.999983 | -6.519976 | 2.864066 | 2.86192 | 12.02028 | 10.07821
2018-03-08 14:07 | 167851.7 | 120.0017 | 6 | 31 | 3.59306 | 0 | 2.864066 | 2.86192 | 12.02028 | 10.07821
2018-03-08 14:09 | 167971.7 | 240.0002 | 6 | 31 | 3.623989 | 0 | 2.864066 | 2.86192 | 12.02028 | 10.07821
2018-03-08 14:10 | 168031.7 | 300.0019 | 6 | 31 | 3.631536 | 0 | 2.864066 | 2.86192 | 12.02028 | 10.07821
2018-03-08 14:10 | 168031.8 | 0.0047 | 7 | 32 | 3.63163 | 0 | 0 | 0 | 0 | 0
2018-03-08 14:12 | 168151.8463 | 120.0001 | 2 | 32 | 3.977127 | 4.890015 | 0.1623018 | 3.022e-09 | 0.6397784 | 1.0973e-08
2018-03-08 14:14 | 168271.8467 | 240.0005 | 2 | 32 | 4.020421 | 4.889944 | 0.3252771 | 3.022e-09 | 1.2916 | 1.0973e-08
2018-03-08 14:16 | 168391.8466 | 360.0004 | 2 | 32 | 4.054649 | 4.889999 | 0.4882554 | 3.022e-09 | 1.949751 | 1.0973e-08
2018-03-08 14:18 | 168511.8464 | 480.0002 | 2 | 32 | 4.081343 | 4.889956 | 0.6512331 | 3.022e-09 | 2.612815 | 1.0973e-08
2018-03-08 14:20 | 168631.8472 | 600.001 | 2 | 32 | 4.104528 | 4.889889 | 0.8142142 | 3.022e-09 | 3.279893 | 1.0973e-08
2018-03-08 14:22 | 168751.8469 | 720.0007 | 2 | 32 | 4.129707 | 4.889946 | 0.9771969 | 3.022e-09 | 3.950869 | 1.0973e-08
2018-03-08 14:24 | 168871.8467 | 840.0005 | 2 | 32 | 4.158166 | 4.889896 | 1.140182 | 3.022e-09 | 4.62623 | 1.0973e-08
2018-03-08 14:26 | 168991.8465 | 960.0003 | 2 | 32 | 4.189837 | 4.889975 | 1.303166 | 3.022e-09 | 5.306476 | 1.0973e-08
2018-03-08 14:28 | 169111.8476 | 1080.0014 | 2 | 32 | 4.200397 | 4.446465 | 1.460805 | 3.022e-09 | 5.968351 | 1.0973e-08
2018-03-08 14:30 | 169231.8462 | 1200 | 2 | 32 | 4.200422 | 3.882757 | 1.599481 | 3.022e-09 | 6.550847 | 1.0973e-08
2018-03-08 14:32 | 169351.8481 | 1320.0019 | 2 | 32 | 4.200384 | 3.361664 | 1.720064 | 3.022e-09 | 7.057343 | 1.0973e-08
2018-03-08 14:32 | 169376.7121 | 1344.8659 | 2 | 32 | 4.200383 | 3.259996 | 1.742928 | 3.022e-09 | 7.153382 | 1.0973e-08
2018-03-08 14:34 | 169496.7 | 120.002 | 3 | 32 | 4.228781 | 3.259844 | 1.851146 | 4.711e-09 | 7.609358 | 1.7866e-08
2018-03-08 14:36 | 169616.7 | 240.0023 | 3 | 32 | 4.261941 | 3.259827 | 1.959798 | 4.711e-09 | 8.070601 | 1.7866e-08
2018-03-08 14:38 | 169736.7 | 360.0023 | 3 | 32 | 4.297407 | 3.259865 | 2.068446 | 4.711e-09 | 8.535562 | 1.7866e-08
2018-03-08 14:40 | 169856.7 | 480.0015 | 3 | 32 | 4.335014 | 3.259832 | 2.177102 | 4.711e-09 | 9.004526 | 1.7866e-08
2018-03-08 14:42 | 169976.7 | 600.0008 | 3 | 32 | 4.374409 | 3.259825 | 2.285752 | 4.711e-09 | 9.477654 | 1.7866e-08
2018-03-08 14:44 | 170096.7 | 720 | 3 | 32 | 4.400392 | 3.000311 | 2.392725 | 4.711e-09 | 9.947469 | 1.7866e-08
2018-03-08 14:46 | 170216.7 | 840.0017 | 3 | 32 | 4.400382 | 2.486252 | 2.483782 | 4.711e-09 | 10.34816 | 1.7866e-08
2018-03-08 14:48 | 170336.7 | 960.0011 | 3 | 32 | 4.400387 | 2.077066 | 2.559588 | 4.711e-09 | 10.68173 | 1.7866e-08
2018-03-08 14:50 | 170456.7 | 1080.0002 | 3 | 32 | 4.400348 | 1.745312 | 2.623108 | 4.711e-09 | 10.96124 | 1.7866e-08
2018-03-08 14:52 | 170576.7 | 1200.0001 | 3 | 32 | 4.400359 | 1.476793 | 2.676667 | 4.711e-09 | 11.19692 | 1.7866e-08
2018-03-08 14:54 | 170696.7 | 1320.0022 | 3 | 32 | 4.400375 | 1.25849 | 2.722128 | 4.711e-09 | 11.39697 | 1.7866e-08
2018-03-08 14:56 | 170816.7 | 1440.002 | 3 | 32 | 4.400357 | 1.078794 | 2.760973 | 4.711e-09 | 11.5679 | 1.7866e-08
2018-03-08 14:58 | 170936.7 | 1560.0017 | 3 | 32 | 4.400342 | 0.9307251 | 2.794388 | 4.711e-09 | 11.71494 | 1.7866e-08
2018-03-08 15:00 | 171056.7 | 1680.0012 | 3 | 32 | 4.400337 | 0.8082943 | 2.823317 | 4.711e-09 | 11.84223 | 1.7866e-08
2018-03-08 15:02 | 171176.7 | 1800.0029 | 3 | 32 | 4.400336 | 0.7060375 | 2.848513 | 4.711e-09 | 11.95311 | 1.7866e-08
2018-03-08 15:03 | 171250.2 | 1873.5165 | 3 | 32 | 4.400326 | 0.651989 | 2.862375 | 4.711e-09 | 12.0141 | 1.7866e-08
2018-03-08 15:05 | 171370.3 | 120.0011 | 4 | 32 | 4.354297 | 0 | 2.862375 | 4.711e-09 | 12.0141 | 1.7866e-08
2018-03-08 15:07 | 171490.3 | 240.0006 | 4 | 32 | 4.35069 | 0 | 2.862375 | 4.711e-09 | 12.0141 | 1.7866e-08
2018-03-08 15:08 | 171550.3 | 300.0038 | 4 | 32 | 4.349613 | 0 | 2.862375 | 4.711e-09 | 12.0141 | 1.7866e-08
2018-03-08 15:10 | 171670.4 | 120.0011 | 5 | 32 | 3.881069 | -6.519831 | 2.862375 | 0.2173068 | 12.0141 | 0.8562402
2018-03-08 15:12 | 171790.4 | 240.0003 | 5 | 32 | 3.79702 | -6.520141 | 2.862375 | 0.4346019 | 12.0141 | 1.690319
2018-03-08 15:14 | 171910.4 | 360.0029 | 5 | 32 | 3.719094 | -6.519804 | 2.862375 | 0.6519077 | 12.0141 | 2.506856
2018-03-08 15:16 | 172030.4 | 480.0006 | 5 | 32 | 3.646773 | -6.520132 | 2.862375 | 0.8692185 | 12.0141 | 3.307078
2018-03-08 15:18 | 172150.4 | 600.0013 | 5 | 32 | 3.581403 | -6.520185 | 2.862375 | 1.086534 | 12.0141 | 4.09235
2018-03-08 15:20 | 172270.4 | 720.0013 | 5 | 32 | 3.524228 | -6.519833 | 2.862375 | 1.303846 | 12.0141 | 4.864273
2018-03-08 15:22 | 172390.4 | 840.0021 | 5 | 32 | 3.474424 | -6.520143 | 2.862375 | 1.521168 | 12.0141 | 5.624631
2018-03-08 15:24 | 172510.4 | 960.0016 | 5 | 32 | 3.430323 | -6.520149 | 2.862375 | 1.738488 | 12.0141 | 6.374808
2018-03-08 15:26 | 172630.4 | 1080.0007 | 5 | 32 | 3.390602 | -6.519839 | 2.862375 | 1.955795 | 12.0141 | 7.115866
2018-03-08 15:28 | 172750.4 | 1200.0016 | 5 | 32 | 3.35182 | -6.520137 | 2.862375 | 2.173115 | 12.0141 | 7.848524
2018-03-08 15:30 | 172870.4 | 1320.0016 | 5 | 32 | 3.303634 | -6.520172 | 2.862375 | 2.390411 | 12.0141 | 8.572038
2018-03-08 15:32 | 172990.4 | 1440.0024 | 5 | 32 | 3.218957 | -6.519831 | 2.862375 | 2.607746 | 12.0141 | 9.281643
2018-03-08 15:34 | 173110.4 | 1560.0007 | 5 | 32 | 3.051311 | -6.519946 | 2.862375 | 2.82505 | 12.0141 | 9.965695
2018-03-08 15:35 | 173130.2 | 1579.8478 | 5 | 32 | 2.999995 | -6.519928 | 2.862375 | 2.860989 | 12.0141 | 10.07448
2018-03-08 15:37 | 173250.3 | 120.0014 | 6 | 32 | 3.593234 | 0 | 2.862375 | 2.860989 | 12.0141 | 10.07448
2018-03-08 15:39 | 173370.3 | 240.0006 | 6 | 32 | 3.624163 | 0 | 2.862375 | 2.860989 | 12.0141 | 10.07448
2018-03-08 15:40 | 173430.3 | 300.0012 | 6 | 32 | 3.631707 | 0 | 2.862375 | 2.860989 | 12.0141 | 10.07448
2018-03-08 15:40 | 173430.3 | 0.0024 | 7 | 33 | 3.631758 | 0 | 0 | 0 | 0 | 0
2018-03-08 15:42 | 173550.4 | 120.0002 | 2 | 33 | 3.977378 | 4.890018 | 0.1623027 | 8.85e-10 | 0.6398191 | 3.212e-09
2018-03-08 15:44 | 173670.4 | 240.0018 | 2 | 33 | 4.021065 | 4.890007 | 0.3252812 | 8.85e-10 | 1.29174 | 3.212e-09
2018-03-08 15:46 | 173790.4 | 360.001 | 2 | 33 | 4.055279 | 4.889933 | 0.4882618 | 8.85e-10 | 1.950004 | 3.212e-09
2018-03-08 15:48 | 173910.4 | 480.0018 | 2 | 33 | 4.081997 | 4.889898 | 0.6512427 | 8.85e-10 | 2.613189 | 3.212e-09
2018-03-08 15:50 | 174030.4 | 600.0002 | 2 | 33 | 4.105259 | 4.889904 | 0.8142156 | 8.85e-10 | 3.280346 | 3.212e-09
2018-03-08 15:52 | 174150.4 | 720.0002 | 2 | 33 | 4.130428 | 4.889919 | 0.9772062 | 8.85e-10 | 3.951473 | 3.212e-09
2018-03-08 15:54 | 174270.4 | 840.0009 | 2 | 33 | 4.158924 | 4.889906 | 1.140186 | 8.85e-10 | 4.626932 | 3.212e-09
2018-03-08 15:56 | 174390.4 | 960.0002 | 2 | 33 | 4.190577 | 4.889837 | 1.303167 | 8.85e-10 | 5.30729 | 3.212e-09
2018-03-08 15:58 | 174510.4 | 1080.0002 | 2 | 33 | 4.200389 | 4.433409 | 1.460476 | 8.85e-10 | 5.967819 | 3.212e-09
2018-03-08 16:00 | 174630.4 | 1200.0003 | 2 | 33 | 4.200399 | 3.870466 | 1.598745 | 8.85e-10 | 6.548604 | 3.212e-09
2018-03-08 16:02 | 174750.4 | 1320.001 | 2 | 33 | 4.200402 | 3.353336 | 1.719 | 8.85e-10 | 7.053727 | 3.212e-09
2018-03-08 16:02 | 174773.3 | 1342.8992 | 2 | 33 | 4.200414 | 3.259977 | 1.740024 | 8.85e-10 | 7.142035 | 3.212e-09
2018-03-08 16:04 | 174893.3 | 120.0019 | 3 | 33 | 4.228821 | 3.260134 | 1.848246 | 2.134e-09 | 7.598032 | 8.308e-09
2018-03-08 16:06 | 175013.3 | 240.0002 | 3 | 33 | 4.261995 | 3.260147 | 1.956904 | 2.134e-09 | 8.059308 | 8.308e-09
2018-03-08 16:08 | 175133.3 | 360.002 | 3 | 33 | 4.297507 | 3.26 | 2.065568 | 2.134e-09 | 8.52434 | 8.308e-09
2018-03-08 16:10 | 175253.3 | 480.002 | 3 | 33 | 4.335162 | 3.26013 | 2.174228 | 2.134e-09 | 8.993337 | 8.308e-09
2018-03-08 16:12 | 175373.3 | 600.0006 | 3 | 33 | 4.3746 | 3.260124 | 2.282889 | 2.134e-09 | 9.466528 | 8.308e-09
2018-03-08 16:14 | 175493.3 | 720.001 | 3 | 33 | 4.400390625 | 2.997576 | 2.389829 | 2.134e-09 | 9.936213 | 8.308e-09
2018-03-08 16:16 | 175613.3 | 840.0009 | 3 | 33 | 4.400377 | 2.48369 | 2.480814 | 2.134e-09 | 10.33658 | 8.308e-09
2018-03-08 16:18 | 175733.3 | 960.0011 | 3 | 33 | 4.400389 | 2.076534 | 2.556569 | 2.134e-09 | 10.66994 | 8.308e-09
2018-03-08 16:20 | 175853.3 | 1080.0011 | 3 | 33 | 4.400366 | 1.745531 | 2.620073 | 2.134e-09 | 10.94938 | 8.308e-09
2018-03-08 16:22 | 175973.3 | 1200.0022 | 3 | 33 | 4.400371 | 1.477278 | 2.673631 | 2.134e-09 | 11.18505 | 8.308e-09
2018-03-08 16:24 | 176093.3 | 1320.0001 | 3 | 33 | 4.400368 | 1.258512 | 2.719103 | 2.134e-09 | 11.38514 | 8.308e-09
2018-03-08 16:26 | 176213.3 | 1440.0004 | 3 | 33 | 4.400361 | 1.079603 | 2.757971 | 2.134e-09 | 11.55618 | 8.308e-09
2018-03-08 16:28 | 176333.3 | 1560.0001 | 3 | 33 | 4.400369 | 0.9322586 | 2.791413 | 2.134e-09 | 11.70334 | 8.308e-09
2018-03-08 16:30 | 176453.3 | 1680.0018 | 3 | 33 | 4.40034 | 0.8100681 | 2.820381 | 2.134e-09 | 11.83081 | 8.308e-09
2018-03-08 16:32 | 176573.3 | 1800.0007 | 3 | 33 | 4.400318 | 0.7070522 | 2.845624 | 2.134e-09 | 11.94188 | 8.308e-09
2018-03-08 16:33 | 176649 | 1875.7254 | 3 | 33 | 4.40036 | 0.6519985 | 2.85991 | 2.134e-09 | 12.00475 | 8.308e-09
2018-03-08 16:35 | 176769 | 120.001 | 4 | 33 | 4.354283 | 0 | 2.85991 | 2.134e-09 | 12.00475 | 8.308e-09
2018-03-08 16:37 | 176889 | 240.0003 | 4 | 33 | 4.350668 | 0 | 2.85991 | 2.134e-09 | 12.00475 | 8.308e-09
2018-03-08 16:38 | 176949 | 300.0035 | 4 | 33 | 4.349561 | 0 | 2.85991 | 2.134e-09 | 12.00475 | 8.308e-09
2018-03-08 16:40 | 177069.1 | 120.0007 | 5 | 33 | 3.88107 | -6.519951 | 2.85991 | 0.2173069 | 12.00475 | 0.8562433
2018-03-08 16:42 | 177189.1 | 240.0024 | 5 | 33 | 3.797269 | -6.519897 | 2.85991 | 0.4346193 | 12.00475 | 1.690413
2018-03-08 16:44 | 177309.1 | 360.0024 | 5 | 33 | 3.719403 | -6.519914 | 2.85991 | 0.6519238 | 12.00475 | 2.507019
2018-03-08 16:46 | 177429.1 | 480.0018 | 5 | 33 | 3.647326 | -6.519934 | 2.85991 | 0.8692339 | 12.00475 | 3.30734
2018-03-08 16:48 | 177549.1 | 600.0008 | 5 | 33 | 3.582022 | -6.519839 | 2.85991 | 1.086548 | 12.00475 | 4.092728
2018-03-08 16:50 | 177669.1 | 720.0016 | 5 | 33 | 3.524769 | -6.519845 | 2.85991 | 1.303858 | 12.00475 | 4.864767
2018-03-08 16:52 | 177789.1 | 840.0015 | 5 | 33 | 3.474998 | -6.519916 | 2.85991 | 1.521158 | 12.00475 | 5.625172
2018-03-08 16:54 | 177909.1 | 960.0009 | 5 | 33 | 3.430911 | -6.519795 | 2.85991 | 1.73847 | 12.00475 | 6.37545
2018-03-08 16:56 | 178029.1 | 1080.002 | 5 | 33 | 3.391067 | -6.519914 | 2.85991 | 1.955784 | 12.00475 | 7.116644
2018-03-08 16:58 | 178149.1 | 1200.002 | 5 | 33 | 3.352359 | -6.519824 | 2.85991 | 2.173089 | 12.00475 | 7.84937
2018-03-08 17:00 | 178269.1 | 1320.0005 | 5 | 33 | 3.303918 | -6.519868 | 2.85991 | 2.390402 | 12.00475 | 8.573017
2018-03-08 17:02 | 178389.1 | 1440.0006 | 5 | 33 | 3.219307 | -6.520165 | 2.85991 | 2.607704 | 12.00475 | 9.282597
2018-03-08 17:04 | 178509.1 | 1560.0005 | 5 | 33 | 3.051602 | -6.519874 | 2.85991 | 2.824998 | 12.00475 | 9.966655
2018-03-08 17:05 | 178529.1 | 1580.0211 | 5 | 33 | 2.999997 | -6.519878 | 2.85991 | 2.861261 | 12.00475 | 10.07642
2018-03-08 17:07 | 178649.2 | 120.0012 | 6 | 33 | 3.592691 | 0 | 2.85991 | 2.861277 | 12.00475 | 10.07647
2018-03-08 17:09 | 178769.2 | 240.0019 | 6 | 33 | 3.62362 | 0 | 2.85991 | 2.861277 | 12.00475 | 10.07647
2018-03-08 17:10 | 178829.2 | 300.0033 | 6 | 33 | 3.63112 | 0 | 2.85991 | 2.861277 | 12.00475 | 10.07647
2018-03-08 17:10 | 178829.2 | 0.0025 | 7 | 34 | 3.631256 | 0 | 0 | 0 | 0 | 0
2018-03-08 17:12 | 178949.3 | 120.0012 | 2 | 34 | 3.976816 | 4.889999 | 0.1622998 | 3.95e-10 | 0.6397129 | 1.434e-09
2018-03-08 17:14 | 179069.3 | 240.0025 | 2 | 34 | 4.020037 | 4.889952 | 0.3252885 | 3.95e-10 | 1.29153 | 1.434e-09
2018-03-08 17:16 | 179189.3 | 360.0009 | 2 | 34 | 4.054268 | 4.889902 | 0.4882622 | 3.95e-10 | 1.9496 | 1.434e-09
2018-03-08 17:18 | 179309.3 | 480.0034 | 2 | 34 | 4.081125 | 4.889917 | 0.6512395 | 3.95e-10 | 2.612616 | 1.434e-09
2018-03-08 17:20 | 179429.3 | 600.0004 | 2 | 34 | 4.104614 | 4.889894 | 0.8142183 | 3.95e-10 | 3.279668 | 1.434e-09
2018-03-08 17:22 | 179549.3 | 720.001 | 2 | 34 | 4.129758 | 4.889902 | 0.9771988 | 3.95e-10 | 3.950644 | 1.434e-09
2018-03-08 17:24 | 179669.3 | 840.0019 | 2 | 34 | 4.158229 | 4.889936 | 1.140181 | 3.95e-10 | 4.626003 | 1.434e-09
2018-03-08 17:26 | 179789.3 | 960.002 | 2 | 34 | 4.189835 | 4.889858 | 1.30316 | 3.95e-10 | 5.30623 | 1.434e-09
2018-03-08 17:28 | 179909.3 | 1080.0021 | 2 | 34 | 4.20039 | 4.445665 | 1.460776 | 3.95e-10 | 5.968016 | 1.434e-09
2018-03-08 17:30 | 180029.3 | 1200.0021 | 2 | 34 | 4.200392 | 3.881516 | 1.59943 | 3.95e-10 | 6.550418 | 1.434e-09
2018-03-08 17:32 | 180149.3 | 1320.0017 | 2 | 34 | 4.200399 | 3.361771 | 1.720011 | 3.95e-10 | 7.056907 | 1.434e-09
2018-03-08 17:32 | 180174.1 | 1344.7996 | 2 | 34 | 4.200388 | 3.259975 | 1.742813 | 3.95e-10 | 7.152683 | 1.434e-09
2018-03-08 17:34 | 180294.1 | 120.0022 | 3 | 34 | 4.228849 | 3.26016 | 1.85103 | 4.91e-09 | 7.608659 | 1.9849e-08
2018-03-08 17:36 | 180414.1 | 240.0013 | 3 | 34 | 4.262012 | 3.260078 | 1.959688 | 4.91e-09 | 8.069935 | 1.9849e-08
2018-03-08 17:38 | 180534.1 | 360.0009 | 3 | 34 | 4.297516 | 3.260124 | 2.068348 | 4.91e-09 | 8.534955 | 1.9849e-08
2018-03-08 17:40 | 180654.1 | 480.0004 | 3 | 34 | 4.335133 | 3.260134 | 2.177007 | 4.91e-09 | 9.003942 | 1.9849e-08
2018-03-08 17:42 | 180774.1 | 600.0006 | 3 | 34 | 4.374573 | 3.260166 | 2.285672 | 4.91e-09 | 9.477147 | 1.9849e-08
2018-03-08 17:44 | 180894.1 | 720.0024 | 3 | 34 | 4.400411 | 2.997581 | 2.392606 | 4.91e-09 | 9.946807 | 1.9849e-08
2018-03-08 17:46 | 181014.1 | 840.0002 | 3 | 34 | 4.400388 | 2.483112 | 2.483562 | 4.91e-09 | 10.34705 | 1.9849e-08
2018-03-08 17:48 | 181134.1 | 960.0005 | 3 | 34 | 4.400375 | 2.074207 | 2.559282 | 4.91e-09 | 10.68025 | 1.9849e-08
2018-03-08 17:50 | 181254.1 | 1080.0006 | 3 | 34 | 4.400374 | 1.743299 | 2.622725 | 4.91e-09 | 10.95942 | 1.9849e-08
2018-03-08 17:52 | 181374.1 | 1200 | 3 | 34 | 4.400361 | 1.475 | 2.676214 | 4.91e-09 | 11.19479 | 1.9849e-08
2018-03-08 17:54 | 181494.1 | 1320.0013 | 3 | 34 | 4.400376 | 1.256718 | 2.721611 | 4.91e-09 | 11.39456 | 1.9849e-08
2018-03-08 17:56 | 181614.1 | 1440.0014 | 3 | 34 | 4.400365 | 1.077583 | 2.760407 | 4.91e-09 | 11.56527 | 1.9849e-08
2018-03-08 17:58 | 181734.1 | 1560.0005 | 3 | 34 | 4.40035 | 0.9300804 | 2.79379 | 4.91e-09 | 11.71217 | 1.9849e-08
2018-03-08 18:00 | 181854.1 | 1680.0017 | 3 | 34 | 4.400329 | 0.8078728 | 2.822699 | 4.91e-09 | 11.83938 | 1.9849e-08
2018-03-08 18:02 | 181974.1 | 1800.0022 | 3 | 34 | 4.400338 | 0.7063751 | 2.847896 | 4.91e-09 | 11.95026 | 1.9849e-08
2018-03-08 18:03 | 182048.1 | 1873.9729 | 3 | 34 | 4.400347 | 0.6519947 | 2.861843 | 4.91e-09 | 12.01163 | 1.9849e-08
2018-03-08 18:05 | 182168.1 | 120.0022 | 4 | 34 | 4.354243 | 0 | 2.861843 | 4.91e-09 | 12.01163 | 1.9849e-08
2018-03-08 18:07 | 182288.1 | 240.0007 | 4 | 34 | 4.350649 | 0 | 2.861843 | 4.91e-09 | 12.01163 | 1.9849e-08
2018-03-08 18:08 | 182348.1 | 300.0044 | 4 | 34 | 4.349552 | 0 | 2.861843 | 4.91e-09 | 12.01163 | 1.9849e-08
2018-03-08 18:10 | 182468.2 | 120.0015 | 5 | 34 | 3.880899 | -6.519831 | 2.861843 | 0.2173147 | 12.01163 | 0.8562341
2018-03-08 18:12 | 182588.2 | 240.0033 | 5 | 34 | 3.797011 | -6.520143 | 2.861843 | 0.4346223 | 12.01163 | 1.690343
2018-03-08 18:14 | 182708.2 | 360.0005 | 5 | 34 | 3.719131 | -6.519882 | 2.861843 | 0.6519219 | 12.01163 | 2.506872
2018-03-08 18:16 | 182828.2 | 480.0004 | 5 | 34 | 3.647089 | -6.520153 | 2.861843 | 0.8692325 | 12.01163 | 3.307139
2018-03-08 18:18 | 182948.2 | 600.0017 | 5 | 34 | 3.581787 | -6.520137 | 2.861843 | 1.086554 | 12.01163 | 4.092497
2018-03-08 18:20 | 183068.2 | 720.0013 | 5 | 34 | 3.524529 | -6.520157 | 2.861843 | 1.303868 | 12.01163 | 4.864489
2018-03-08 18:22 | 183188.2 | 840.002 | 5 | 34 | 3.474977 | -6.520197 | 2.861843 | 1.521183 | 12.01163 | 5.624921
2018-03-08 18:24 | 183308.2 | 960.001 | 5 | 34 | 3.431123 | -6.519818 | 2.861843 | 1.738485 | 12.01163 | 6.375192
2018-03-08 18:26 | 183428.2 | 1080.0006 | 5 | 34 | 3.391464 | -6.519845 | 2.861843 | 1.955776 | 12.01163 | 7.116383
2018-03-08 18:28 | 183548.2 | 1200.0005 | 5 | 34 | 3.352728 | -6.519831 | 2.861843 | 2.173119 | 12.01163 | 7.849308
2018-03-08 18:30 | 183668.2 | 1320.0023 | 5 | 34 | 3.304275 | -6.519886 | 2.861843 | 2.390427 | 12.01163 | 8.573031
2018-03-08 18:32 | 183788.2 | 1440.0001 | 5 | 34 | 3.219475 | -6.519847 | 2.861843 | 2.607732 | 12.01163 | 9.282655
2018-03-08 18:34 | 183908.2 | 1560.0012 | 5 | 34 | 3.051867 | -6.519886 | 2.861843 | 2.825027 | 12.01163 | 9.966778
2018-03-08 18:35 | 183928.2 | 1580.0249 | 5 | 34 | 2.999985 | -6.519901 | 2.861843 | 2.861289 | 12.01163 | 10.07654
2018-03-08 18:37 | 184048.3 | 120.0009 | 6 | 34 | 3.592481 | 0 | 2.861843 | 2.861289 | 12.01163 | 10.07654
2018-03-08 18:39 | 184168.3 | 240.0008 | 6 | 34 | 3.623397 | 0 | 2.861843 | 2.861289 | 12.01163 | 10.07654
2018-03-08 18:40 | 184228.3 | 300.0013 | 6 | 34 | 3.630918 | 0 | 2.861843 | 2.861289 | 12.01163 | 10.07654
2018-03-08 18:40 | 184228.3 | 0.0025 | 7 | 35 | 3.630928 | 0 | 0 | 0 | 0 | 0
2018-03-08 18:42 | 184348.4 | 120.0021 | 2 | 35 | 3.976791 | 4.889957 | 0.1622979 | 9.21e-10 | 0.6396941 | 3.344e-09
2018-03-08 18:44 | 184468.4 | 240.0021 | 2 | 35 | 4.020098 | 4.889978 | 0.3252773 | 9.21e-10 | 1.291477 | 3.344e-09
2018-03-08 18:46 | 184588.4 | 360.0019 | 2 | 35 | 4.054393 | 4.889917 | 0.4882612 | 9.21e-10 | 1.949602 | 3.344e-09
2018-03-08 18:48 | 184708.4 | 480.0012 | 2 | 35 | 4.081274 | 4.889874 | 0.6512399 | 9.21e-10 | 2.612647 | 3.344e-09
2018-03-08 18:50 | 184828.4 | 600.0024 | 2 | 35 | 4.104594 | 4.889875 | 0.8142197 | 9.21e-10 | 3.279721 | 3.344e-09
2018-03-08 18:52 | 184948.4 | 720.0005 | 2 | 35 | 4.129732 | 4.889881 | 0.977201 | 9.21e-10 | 3.950695 | 3.344e-09
2018-03-08 18:54 | 185068.4 | 840.0009 | 2 | 35 | 4.158093 | 4.889893 | 1.140183 | 9.21e-10 | 4.626034 | 3.344e-09
2018-03-08 18:56 | 185188.4 | 960.0004 | 2 | 35 | 4.189649 | 4.889917 | 1.30316 | 9.21e-10 | 5.306232 | 3.344e-09
2018-03-08 18:58 | 185308.4 | 1080.0006 | 2 | 35 | 4.200418 | 4.449699 | 1.460865 | 9.21e-10 | 5.968381 | 3.344e-09
2018-03-08 19:00 | 185428.4 | 1200.0023 | 2 | 35 | 4.20041 | 3.883446 | 1.599607 | 9.21e-10 | 6.551152 | 3.344e-09
2018-03-08 19:02 | 185548.4 | 1320.0003 | 2 | 35 | 4.200388 | 3.363031 | 1.720235 | 9.21e-10 | 7.057837 | 3.344e-09
2018-03-08 19:02 | 185573.8 | 1345.4043 | 2 | 35 | 4.200405 | 3.259983 | 1.743599 | 9.21e-10 | 7.155976 | 3.344e-09
2018-03-08 19:04 | 185693.8 | 120.0013 | 3 | 35 | 4.228818 | 3.260145 | 1.851827 | 1.774e-09 | 7.611999 | 6.825e-09
2018-03-08 19:06 | 185813.8 | 240.0013 | 3 | 35 | 4.26195 | 3.260168 | 1.960487 | 1.774e-09 | 8.073276 | 6.825e-09
2018-03-08 19:08 | 185933.8 | 360.0005 | 3 | 35 | 4.297443 | 3.260139 | 2.069148 | 1.774e-09 | 8.538292 | 6.825e-09
2018-03-08 19:10 | 186053.8 | 480.0018 | 3 | 35 | 4.33506 | 3.260162 | 2.177811 | 1.774e-09 | 9.007292 | 6.825e-09
2018-03-08 19:12 | 186173.8 | 600.0016 | 3 | 35 | 4.374417 | 3.259918 | 2.286469 | 1.774e-09 | 9.480453 | 6.825e-09
2018-03-08 19:14 | 186293.8 | 720.0023 | 3 | 35 | 4.400408 | 2.99943 | 2.393436 | 1.774e-09 | 9.950246 | 6.825e-09
2018-03-08 19:16 | 186413.8 | 840.0007 | 3 | 35 | 4.400388 | 2.484095 | 2.484441 | 1.774e-09 | 10.3507 | 6.825e-09
2018-03-08 19:18 | 186533.8 | 960.0017 | 3 | 35 | 4.400387 | 2.074589 | 2.560178 | 1.774e-09 | 10.68397 | 6.825e-09
2018-03-08 19:20 | 186653.8 | 1080.0019 | 3 | 35 | 4.400377 | 1.743446 | 2.623612 | 1.774e-09 | 10.96311 | 6.825e-09
2018-03-08 19:22 | 186773.8 | 1200.0015 | 3 | 35 | 4.400384 | 1.475098 | 2.677091 | 1.774e-09 | 11.19844 | 6.825e-09
2018-03-08 19:24 | 186893.8 | 1320.0009 | 3 | 35 | 4.40035 | 1.256018 | 2.722478 | 1.774e-09 | 11.39816 | 6.825e-09
2018-03-08 19:26 | 187013.8 | 1440.001 | 3 | 35 | 4.400378 | 1.077555 | 2.761267 | 1.774e-09 | 11.56884 | 6.825e-09
2018-03-08 19:28 | 187133.8 | 1560.0003 | 3 | 35 | 4.400365 | 0.9302921 | 2.794639 | 1.774e-09 | 11.71569 | 6.825e-09
2018-03-08 19:30 | 187253.8 | 1680.0021 | 3 | 35 | 4.400345 | 0.8079777 | 2.823546 | 1.774e-09 | 11.84289 | 6.825e-09
2018-03-08 19:32 | 187373.8 | 1800.0007 | 3 | 35 | 4.400312 | 0.7056942 | 2.848736 | 1.774e-09 | 11.95374 | 6.825e-09
2018-03-08 19:33 | 187448.1 | 1874.323 | 3 | 35 | 4.400361 | 0.6519985 | 2.862742 | 1.774e-09 | 12.01537 | 6.825e-09
2018-03-08 19:35 | 187568.2 | 120.0027 | 4 | 35 | 4.354419 | 0 | 2.862742 | 1.774e-09 | 12.01537 | 6.825e-09
2018-03-08 19:37 | 187688.2 | 240.0012 | 4 | 35 | 4.350842 | 0 | 2.862742 | 1.774e-09 | 12.01537 | 6.825e-09
2018-03-08 19:38 | 187748.2 | 300.001 | 4 | 35 | 4.349728 | 0 | 2.862742 | 1.774e-09 | 12.01537 | 6.825e-09
2018-03-08 19:40 | 187868.3 | 120.0006 | 5 | 35 | 3.882497 | -6.51987 | 2.862742 | 0.2173057 | 12.01537 | 0.8565214
2018-03-08 19:42 | 187988.3 | 240.0003 | 5 | 35 | 3.798478 | -6.519787 | 2.862742 | 0.4346167 | 12.01537 | 1.690978
2018-03-08 19:44 | 188108.3 | 360.0011 | 5 | 35 | 3.720551 | -6.519895 | 2.862742 | 0.6519176 | 12.01537 | 2.507818
2018-03-08 19:46 | 188228.3 | 480.0003 | 5 | 35 | 3.648272 | -6.520165 | 2.862742 | 0.8692299 | 12.01537 | 3.308384
2018-03-08 19:48 | 188348.3 | 600.001 | 5 | 35 | 3.582962 | -6.519818 | 2.862742 | 1.086549 | 12.01537 | 4.093984
2018-03-08 19:50 | 188468.3 | 720.0019 | 5 | 35 | 3.525433 | -6.520135 | 2.862742 | 1.303862 | 12.01537 | 4.866205
2018-03-08 19:52 | 188588.3 | 840.0019 | 5 | 35 | 3.475624 | -6.520164 | 2.862742 | 1.521174 | 12.01537 | 5.626791
2018-03-08 19:54 | 188708.3 | 960.0004 | 5 | 35 | 3.431488 | -6.520149 | 2.862742 | 1.738494 | 12.01537 | 6.377235
2018-03-08 19:56 | 188828.3 | 1080.0011 | 5 | 35 | 3.39176 | -6.520151 | 2.862742 | 1.955803 | 12.01537 | 7.118547
2018-03-08 19:58 | 188948.3 | 1200.0004 | 5 | 35 | 3.352876 | -6.520112 | 2.862742 | 2.173121 | 12.01537 | 7.851431
2018-03-08 20:00 | 189068.3 | 1320.0004 | 5 | 35 | 3.304379 | -6.520165 | 2.862742 | 2.390435 | 12.01537 | 8.575205
2018-03-08 20:02 | 189188.3 | 1440.0004 | 5 | 35 | 3.219728 | -6.520118 | 2.862742 | 2.607755 | 12.01537 | 9.284929
2018-03-08 20:04 | 189308.3 | 1560.0011 | 5 | 35 | 3.052423 | -6.519861 | 2.862742 | 2.825055 | 12.01537 | 9.969162
2018-03-08 20:05 | 189328.5 | 1580.2747 | 5 | 35 | 2.999995 | -6.519895 | 2.862742 | 2.861774 | 12.01537 | 10.08032
2018-03-08 20:07 | 189448.6 | 120.0007 | 6 | 35 | 3.592389 | 0 | 2.862742 | 2.861788 | 12.01537 | 10.08036
2018-03-08 20:09 | 189568.6 | 240.0016 | 6 | 35 | 3.623327 | 0 | 2.862742 | 2.861788 | 12.01537 | 10.08036
2018-03-08 20:10 | 189628.6 | 300.0013 | 6 | 35 | 3.630855 | 0 | 2.862742 | 2.861788 | 12.01537 | 10.08036
2018-03-08 20:10 | 189628.6 | 0.0032 | 7 | 36 | 3.63084 | 0 | 0 | 0 | 0 | 0
2018-03-08 20:12 | 189748.7 | 120.001 | 2 | 36 | 3.976983 | 4.890024 | 0.1622982 | 2.915e-09 | 0.6397201 | 1.0583e-08
2018-03-08 20:14 | 189868.7 | 240.0004 | 2 | 36 | 4.020353 | 4.889959 | 0.325281 | 2.915e-09 | 1.291553 | 1.0583e-08
2018-03-08 20:16 | 189988.7 | 360.0012 | 2 | 36 | 4.054679 | 4.889971 | 0.4882624 | 2.915e-09 | 1.949715 | 1.0583e-08
2018-03-08 20:18 | 190108.7 | 480.002 | 2 | 36 | 4.081546 | 4.889956 | 0.6512433 | 2.915e-09 | 2.612813 | 1.0583e-08
2018-03-08 20:20 | 190228.7 | 600.0004 | 2 | 36 | 4.104868 | 4.889927 | 0.8142205 | 2.915e-09 | 3.279921 | 1.0583e-08
2018-03-08 20:22 | 190348.7 | 720.0005 | 2 | 36 | 4.129946 | 4.889914 | 0.9771985 | 2.915e-09 | 3.950921 | 1.0583e-08
2018-03-08 20:24 | 190468.7 | 840.0023 | 2 | 36 | 4.158408 | 4.889906 | 1.140183 | 2.915e-09 | 4.626314 | 1.0583e-08
2018-03-08 20:26 | 190588.7 | 960.0007 | 2 | 36 | 4.189955 | 4.88987 | 1.303165 | 2.915e-09 | 5.306584 | 1.0583e-08
2018-03-08 20:28 | 190708.7 | 1080.0007 | 2 | 36 | 4.200405 | 4.444052 | 1.460725 | 2.915e-09 | 5.968139 | 1.0583e-08
2018-03-08 20:30 | 190828.7 | 1200.0007 | 2 | 36 | 4.200409 | 3.87952 | 1.599311 | 2.915e-09 | 6.550257 | 1.0583e-08
2018-03-08 20:32 | 190948.7 | 1320.0023 | 2 | 36 | 4.200397 | 3.360077 | 1.719818 | 2.915e-09 | 7.056433 | 1.0583e-08
2018-03-08 20:32 | 190973.2 | 1344.5325 | 2 | 36 | 4.200397 | 3.259987 | 1.74237 | 2.915e-09 | 7.15116 | 1.0583e-08
2018-03-08 20:34 | 191093.2 | 120.0003 | 3 | 36 | 4.228842 | 3.26017 | 1.850591 | 4.613e-09 | 7.607155 | 1.7511e-08
2018-03-08 20:36 | 191213.2 | 240.002 | 3 | 36 | 4.261981 | 3.260149 | 1.959252 | 4.613e-09 | 8.068439 | 1.7511e-08
2018-03-08 20:38 | 191333.2 | 360.0005 | 3 | 36 | 4.29748 | 3.260132 | 2.067913 | 4.613e-09 | 8.533462 | 1.7511e-08
2018-03-08 20:40 | 191453.2 | 480.0006 | 3 | 36 | 4.335096 | 3.260159 | 2.176575 | 4.613e-09 | 9.00246 | 1.7511e-08
2018-03-08 20:42 | 191573.2 | 600.0001 | 3 | 36 | 4.374524 | 3.25993 | 2.285234 | 4.613e-09 | 9.475631 | 1.7511e-08
2018-03-08 20:44 | 191693.2 | 720.0024 | 3 | 36 | 4.400392 | 2.998953 | 2.392195 | 4.613e-09 | 9.945404 | 1.7511e-08
2018-03-08 20:46 | 191813.2 | 840.0013 | 3 | 36 | 4.400394 | 2.48542 | 2.483217 | 4.613e-09 | 10.34593 | 1.7511e-08
2018-03-08 20:48 | 191933.2 | 960.0005 | 3 | 36 | 4.400394 | 2.076794 | 2.559001 | 4.613e-09 | 10.67942 | 1.7511e-08
2018-03-08 20:50 | 192053.2 | 1080.0022 | 3 | 36 | 4.40037 | 1.745468 | 2.62252 | 4.613e-09 | 10.95893 | 1.7511e-08
2018-03-08 20:52 | 192173.2 | 1200.0022 | 3 | 36 | 4.400361 | 1.476772 | 2.676078 | 4.613e-09 | 11.1946 | 1.7511e-08
2018-03-08 20:54 | 192293.2 | 1320.0014 | 3 | 36 | 4.400365 | 1.258116 | 2.721543 | 4.613e-09 | 11.39466 | 1.7511e-08
2018-03-08 20:56 | 192413.2 | 1440.0013 | 3 | 36 | 4.40037 | 1.07939 | 2.760402 | 4.613e-09 | 11.56566 | 1.7511e-08
2018-03-08 20:58 | 192533.2 | 1560.0029 | 3 | 36 | 4.400358 | 0.9317818 | 2.793842 | 4.613e-09 | 11.7128 | 1.7511e-08
2018-03-08 21:00 | 192653.2 | 1680.0021 | 3 | 36 | 4.400352 | 0.809679 | 2.822804 | 4.613e-09 | 11.84025 | 1.7511e-08
2018-03-08 21:02 | 192773.2 | 1800.0004 | 3 | 36 | 4.400336 | 0.7074089 | 2.84804 | 4.613e-09 | 11.9513 | 1.7511e-08
2018-03-08 21:03 | 192847.9 | 1874.6699 | 3 | 36 | 4.40033 | 0.6519985 | 2.862136 | 4.613e-09 | 12.01332 | 1.7511e-08
2018-03-08 21:05 | 192967.9 | 120.0014 | 4 | 36 | 4.354333 | 0 | 2.862136 | 4.613e-09 | 12.01332 | 1.7511e-08
2018-03-08 21:07 | 193087.9 | 239.9998 | 4 | 36 | 4.350739 | 0 | 2.862136 | 4.613e-09 | 12.01332 | 1.7511e-08
2018-03-08 21:08 | 193147.9 | 300.0013 | 4 | 36 | 4.349664 | 0 | 2.862136 | 4.613e-09 | 12.01332 | 1.7511e-08
2018-03-08 21:10 | 193268 | 120.0009 | 5 | 36 | 3.882055 | -6.519847 | 2.862136 | 0.21731 | 12.01332 | 0.8564291
2018-03-08 21:12 | 193388 | 240.0017 | 5 | 36 | 3.798213 | -6.520041 | 2.862136 | 0.4346265 | 12.01332 | 1.69083
2018-03-08 21:14 | 193508 | 360.0002 | 5 | 36 | 3.720355 | -6.519878 | 2.862136 | 0.6519327 | 12.01332 | 2.507645
2018-03-08 21:16 | 193628 | 480.0001 | 5 | 36 | 3.648197 | -6.520186 | 2.862136 | 0.8692119 | 12.01332 | 3.308045
2018-03-08 21:18 | 193748 | 600.0009 | 5 | 36 | 3.582986 | -6.520144 | 2.862136 | 1.086555 | 12.01332 | 4.093742
2018-03-08 21:20 | 193868 | 720.0009 | 5 | 36 | 3.525549 | -6.520143 | 2.862136 | 1.303881 | 12.01332 | 4.866026
2018-03-08 21:22 | 193988 | 840.0002 | 5 | 36 | 3.475898 | -6.520149 | 2.862136 | 1.521212 | 12.01332 | 5.626726
2018-03-08 21:24 | 194108 | 960.0018 | 5 | 36 | 3.431941 | -6.520155 | 2.862136 | 1.738539 | 12.01332 | 6.377264
2018-03-08 21:26 | 194228 | 1080.0001 | 5 | 36 | 3.392179 | -6.520132 | 2.862136 | 1.95586 | 12.01332 | 7.118725
2018-03-08 21:28 | 194348 | 1200.0009 | 5 | 36 | 3.353614 | -6.520143 | 2.862136 | 2.173188 | 12.01332 | 7.851783
2018-03-08 21:30 | 194468 | 1320.0017 | 5 | 36 | 3.305204 | -6.52017 | 2.862136 | 2.390504 | 12.01332 | 8.575726
2018-03-08 21:32 | 194588 | 1440.0001 | 5 | 36 | 3.220477 | -6.520091 | 2.862136 | 2.607831 | 12.01332 | 9.285637
2018-03-08 21:34 | 194708 | 1560.0008 | 5 | 36 | 3.053222 | -6.520165 | 2.862136 | 2.825152 | 12.01332 | 9.970084
2018-03-08 21:35 | 194728.7 | 1580.6241 | 5 | 36 | 2.999989 | -6.519843 | 2.862136 | 2.862501 | 12.01332 | 10.08317
2018-03-08 21:37 | 194848.7 | 120.0008 | 6 | 36 | 3.591542 | 0 | 2.862136 | 2.862501 | 12.01332 | 10.08317
2018-03-08 21:39 | 194968.7 | 240 | 6 | 36 | 3.622458 | 0 | 2.862136 | 2.862501 | 12.01332 | 10.08317
2018-03-08 21:40 | 195028.7 | 300.0006 | 6 | 36 | 3.629953 | 0 | 2.862136 | 2.862501 | 12.01332 | 10.08317
2018-03-08 21:40 | 195028.7 | 0.0022 | 7 | 37 | 3.62995 | 0 | 0 | 0 | 0 | 0
2018-03-08 21:42 | 195148.8 | 120.0017 | 2 | 37 | 3.975769 | 4.890011 | 0.1623088 | 9.9e-11 | 0.6395639 | 3.6e-10
2018-03-08 21:44 | 195268.8 | 240.001 | 2 | 37 | 4.018968 | 4.890045 | 0.3252921 | 9.9e-11 | 1.291186 | 3.6e-10
2018-03-08 21:46 | 195388.8 | 360.0018 | 2 | 37 | 4.053255 | 4.889999 | 0.4882749 | 9.9e-11 | 1.949124 | 3.6e-10
2018-03-08 21:48 | 195508.8 | 480.0001 | 2 | 37 | 4.080193 | 4.890024 | 0.6512523 | 9.9e-11 | 2.61198 | 3.6e-10
2018-03-08 21:50 | 195628.8 | 600.0003 | 2 | 37 | 4.103623 | 4.889927 | 0.8142303 | 9.9e-11 | 3.278879 | 3.6e-10
2018-03-08 21:52 | 195748.8 | 720.0009 | 2 | 37 | 4.128721 | 4.889919 | 0.9772192 | 9.9e-11 | 3.949725 | 3.6e-10
2018-03-08 21:54 | 195868.8 | 840.0018 | 2 | 37 | 4.157085 | 4.889904 | 1.140204 | 9.9e-11 | 4.624915 | 3.6e-10
2018-03-08 21:56 | 195988.8 | 960.0011 | 2 | 37 | 4.188766 | 4.889879 | 1.303183 | 9.9e-11 | 5.304966 | 3.6e-10
2018-03-08 21:58 | 196108.8 | 1080.0004 | 2 | 37 | 4.200397 | 4.462072 | 1.461232 | 9.9e-11 | 5.968509 | 3.6e-10
2018-03-08 22:00 | 196228.8 | 1200.0019 | 2 | 37 | 4.20041 | 3.892721 | 1.600347 | 9.9e-11 | 6.552848 | 3.6e-10
2018-03-08 22:02 | 196348.8 | 1320.0003 | 2 | 37 | 4.200399 | 3.369526 | 1.721238 | 9.9e-11 | 7.060641 | 3.6e-10
2018-03-08 22:02 | 196375.3 | 1346.5433 | 2 | 37 | 4.200378 | 3.259995 | 1.745677 | 9.9e-11 | 7.163292 | 3.6e-10
2018-03-08 22:04 | 196495.3489 | 120.002 | 3 | 37 | 4.228825 | 3.260147 | 1.853914 | 9.9e-11 | 7.619354 | 3.6e-10
2018-03-08 22:06 | 196615.3477 | 240.0008 | 3 | 37 | 4.262001 | 3.260113 | 1.96257 | 9.9e-11 | 8.080618 | 3.6e-10
2018-03-08 22:08 | 196735.3481 | 360.0012 | 3 | 37 | 4.297568 | 3.260162 | 2.071229 | 9.9e-11 | 8.545636 | 3.6e-10
2018-03-08 22:10 | 196855.3492 | 480.0023 | 3 | 37 | 4.335208 | 3.259792 | 2.179892 | 9.9e-11 | 9.01465 | 3.6e-10
2018-03-08 22:12 | 196975.3479 | 600.001 | 3 | 37 | 4.374722 | 3.260168 | 2.288551 | 9.9e-11 | 9.487844 | 3.6e-10
2018-03-08 22:14 | 197095.3477 | 720.0008 | 3 | 37 | 4.400416 | 2.995071 | 2.395452 | 9.9e-11 | 9.957366 | 3.6e-10
2018-03-08 22:16 | 197215.3489 | 840.002 | 3 | 37 | 4.400384 | 2.480125 | 2.48633 | 9.9e-11 | 10.35726 | 3.6e-10
2018-03-08 22:18 | 197335.3493 | 960.0024 | 3 | 37 | 4.400377 | 2.07111 | 2.561944 | 9.9e-11 | 10.68999 | 3.6e-10
2018-03-08 22:20 | 197455.3476 | 1080.0007 | 3 | 37 | 4.400395 | 1.740261 | 2.625258 | 9.9e-11 | 10.9686 | 3.6e-10
2018-03-08 22:22 | 197575.3476 | 1200.0007 | 3 | 37 | 4.400372 | 1.470907 | 2.678616 | 9.9e-11 | 11.2034 | 3.6e-10
2018-03-08 22:24 | 197695.3477 | 1320.0008 | 3 | 37 | 4.40039 | 1.252821 | 2.723885 | 9.9e-11 | 11.4026 | 3.6e-10
2018-03-08 22:26 | 197815.3477 | 1440.0008 | 3 | 37 | 4.400377 | 1.07395 | 2.76256 | 9.9e-11 | 11.57278 | 3.6e-10
2018-03-08 22:28 | 197935.3487 | 1560.0018 | 3 | 37 | 4.400334 | 0.926096 | 2.795817 | 9.9e-11 | 11.71913 | 3.6e-10
2018-03-08 22:30 | 198055.3479 | 1680.001 | 3 | 37 | 4.400374 | 0.804903 | 2.824602 | 9.9e-11 | 11.84579 | 3.6e-10
2018-03-08 22:32 | 198175.3488 | 1800.0019 | 3 | 37 | 4.400337 | 0.7025776 | 2.849674 | 9.9e-11 | 11.95612 | 3.6e-10
2018-03-08 22:33 | 198242.627 | 1867.2801 | 3 | 37 | 4.4003 | 0.6519871 | 2.862338 | 9.9e-11 | 12.01184 | 3.6e-10
2018-03-08 22:35 | 198362.7 | 120.0001 | 4 | 37 | 4.354234 | 0 | 2.862338 | 9.9e-11 | 12.01184 | 3.6e-10
2018-03-08 22:37 | 198482.7 | 240.0002 | 4 | 37 | 4.350643 | 0 | 2.862338 | 9.9e-11 | 12.01184 | 3.6e-10
2018-03-08 22:38 | 198542.7 | 300.0049 | 4 | 37 | 4.349555 | 0 | 2.862338 | 9.9e-11 | 12.01184 | 3.6e-10
2018-03-08 22:40 | 198662.8 | 120.0002 | 5 | 37 | 3.881131 | -6.519812 | 2.862338 | 0.217307 | 12.01184 | 0.8562403
2018-03-08 22:42 | 198782.8 | 240.0018 | 5 | 37 | 3.797246 | -6.519845 | 2.862338 | 0.4346251 | 12.01184 | 1.690445
2018-03-08 22:44 | 198902.8 | 360.0004 | 5 | 37 | 3.719294 | -6.519855 | 2.862338 | 0.6519395 | 12.01184 | 2.507069
2018-03-08 22:46 | 199022.8 | 480.0013 | 5 | 37 | 3.64733 | -6.519868 | 2.862338 | 0.8692445 | 12.01184 | 3.307357
2018-03-08 22:48 | 199142.8 | 600.0023 | 5 | 37 | 3.581992 | -6.520165 | 2.862338 | 1.086566 | 12.01184 | 4.092781
2018-03-08 22:50 | 199262.8 | 720.0001 | 5 | 37 | 3.52474 | -6.520137 | 2.862338 | 1.303881 | 12.01184 | 4.864821
2018-03-08 22:52 | 199382.8 | 840.0024 | 5 | 37 | 3.475031 | -6.520151 | 2.862338 | 1.521203 | 12.01184 | 5.625306
2018-03-08 22:54 | 199502.8 | 960.0008 | 5 | 37 | 3.431072 | -6.520157 | 2.862338 | 1.738513 | 12.01184 | 6.375601
2018-03-08 22:56 | 199622.8 | 1080.0015 | 5 | 37 | 3.391338 | -6.520153 | 2.862338 | 1.955815 | 12.01184 | 7.11681
2018-03-08 22:58 | 199742.8 | 1200.0016 | 5 | 37 | 3.352642 | -6.520137 | 2.862338 | 2.17315 | 12.01184 | 7.84969
2018-03-08 23:00 | 199862.8 | 1320.0003 | 5 | 37 | 3.30411 | -6.520144 | 2.862338 | 2.390452 | 12.01184 | 8.573363
2018-03-08 23:02 | 199982.8 | 1440.0018 | 5 | 37 | 3.219367 | -6.520162 | 2.862338 | 2.607765 | 12.01184 | 9.282986
2018-03-08 23:04 | 200102.8 | 1560.0001 | 5 | 37 | 3.050884 | -6.519876 | 2.862338 | 2.825064 | 12.01184 | 9.967035
2018-03-08 23:05 | 200122.3 | 1579.5345 | 5 | 37 | 2.999987 | -6.519861 | 2.862338 | 2.86044 | 12.01184 | 10.0741
2018-03-08 23:07 | 200242.4 | 120.0018 | 6 | 37 | 3.592177 | 0 | 2.862338 | 2.86044 | 12.01184 | 10.0741
2018-03-08 23:09 | 200362.4 | 240.0018 | 6 | 37 | 3.623137 | 0 | 2.862338 | 2.86044 | 12.01184 | 10.0741
2018-03-08 23:10 | 200422.4 | 300.0008 | 6 | 37 | 3.630635 | 0 | 2.862338 | 2.86044 | 12.01184 | 10.0741
2018-03-08 23:10 | 200422.3 | 0.0039 | 7 | 38 | 3.630744 | 0 | 0 | 0 | 0 | 0
2018-03-08 23:12 | 200542.4 | 120.0003 | 2 | 38 | 3.976542 | 4.890015 | 0.1623064 | 2.866e-09 | 0.6396793 | 1.0406e-08
2018-03-08 23:14 | 200662.4 | 240.001 | 2 | 38 | 4.019782 | 4.889927 | 0.3252888 | 2.866e-09 | 1.29143 | 1.0406e-08
2018-03-08 23:16 | 200782.4 | 360.0003 | 2 | 38 | 4.053989 | 4.889904 | 0.488267 | 2.866e-09 | 1.949474 | 1.0406e-08
2018-03-08 23:18 | 200902.4 | 480.0013 | 2 | 38 | 4.080869 | 4.889931 | 0.6512516 | 2.866e-09 | 2.612474 | 1.0406e-08
2018-03-08 23:20 | 201022.4 | 600.0007 | 2 | 38 | 4.104246 | 4.88987 | 0.8142266 | 2.866e-09 | 3.279467 | 1.0406e-08
2018-03-08 23:22 | 201142.4 | 720.0001 | 2 | 38 | 4.129455 | 4.889877 | 0.9772106 | 2.866e-09 | 3.950401 | 1.0406e-08
2018-03-08 23:24 | 201262.4 | 840.0009 | 2 | 38 | 4.157918 | 4.889883 | 1.140192 | 2.866e-09 | 4.625705 | 1.0406e-08
2018-03-08 23:26 | 201382.4 | 960.0008 | 2 | 38 | 4.189643 | 4.889885 | 1.303169 | 2.866e-09 | 5.305891 | 1.0406e-08
2018-03-08 23:28 | 201502.4 | 1080.0011 | 2 | 38 | 4.200388 | 4.447212 | 1.460852 | 2.866e-09 | 5.967942 | 1.0406e-08
2018-03-08 23:30 | 201622.4 | 1200.0005 | 2 | 38 | 4.200415 | 3.881279 | 1.599527 | 2.866e-09 | 6.550434 | 1.0406e-08
2018-03-08 23:32 | 201742.4 | 1320.0021 | 2 | 38 | 4.200395 | 3.359669 | 1.720056 | 2.866e-09 | 7.056705 | 1.0406e-08
2018-03-08 23:32 | 201766.9 | 1344.4675 | 2 | 38 | 4.200404 | 3.259991 | 1.742544 | 2.866e-09 | 7.151162 | 1.0406e-08
2018-03-08 23:34 | 201886.9 | 120.0012 | 3 | 38 | 4.228846 | 3.26016 | 1.850771 | 2.866e-09 | 7.607183 | 1.0406e-08
2018-03-08 23:36 | 202006.9 | 240.0004 | 3 | 38 | 4.262033 | 3.260139 | 1.959431 | 2.866e-09 | 8.068472 | 1.0406e-08
2018-03-08 23:38 | 202126.9 | 360.0014 | 3 | 38 | 4.297565 | 3.260155 | 2.068091 | 2.866e-09 | 8.533495 | 1.0406e-08
2018-03-08 23:40 | 202246.9 | 480.0022 | 3 | 38 | 4.335215 | 3.260162 | 2.176751 | 2.866e-09 | 9.002492 | 1.0406e-08
2018-03-08 23:42 | 202366.9 | 600.0001 | 3 | 38 | 4.374615 | 3.259819 | 2.285407 | 2.866e-09 | 9.475666 | 1.0406e-08
2018-03-08 23:44 | 202486.9 | 720.0003 | 3 | 38 | 4.400404 | 2.997158 | 2.392339 | 2.866e-09 | 9.945317 | 1.0406e-08
2018-03-08 23:46 | 202606.9 | 840.0012 | 3 | 38 | 4.4004 | 2.483734 | 2.483299 | 2.866e-09 | 10.34558 | 1.0406e-08
2018-03-08 23:48 | 202726.9 | 960.0022 | 3 | 38 | 4.400385 | 2.074762 | 2.559025 | 2.866e-09 | 10.6788 | 1.0406e-08
2018-03-08 23:50 | 202846.9 | 1080.0014 | 3 | 38 | 4.400396 | 1.744385 | 2.622479 | 2.866e-09 | 10.95803 | 1.0406e-08
2018-03-08 23:52 | 202966.9 | 1200.0024 | 3 | 38 | 4.400365 | 1.475437 | 2.675982 | 2.866e-09 | 11.19346 | 1.0406e-08
2018-03-08 23:54 | 203086.9 | 1320.0003 | 3 | 38 | 4.400357 | 1.256821 | 2.7214 | 2.866e-09 | 11.39332 | 1.0406e-08
2018-03-08 23:56 | 203206.9 | 1440.0014 | 3 | 38 | 4.400341 | 1.077557 | 2.760219 | 2.866e-09 | 11.56413 | 1.0406e-08
2018-03-08 23:58 | 203326.9 | 1560.0016 | 3 | 38 | 4.400358 | 0.9308643 | 2.793619 | 2.866e-09 | 11.71111 | 1.0406e-08
2018-03-09 | 203446.9 | 1680.0009 | 3 | 38 | 4.400362 | 0.8089733 | 2.822545 | 2.866e-09 | 11.83839 | 1.0406e-08
2018-03-09 00:02 | 203566.9 | 1800.0005 | 3 | 38 | 4.40034 | 0.7066727 | 2.84775 | 2.866e-09 | 11.9493 | 1.0406e-08
2018-03-09 00:03 | 203641.1 | 1874.1522 | 3 | 38 | 4.400346 | 0.6519966 | 2.861732 | 2.866e-09 | 12.01083 | 1.0406e-08
2018-03-09 00:05 | 203761.1 | 120.002 | 4 | 38 | 4.354403 | 0 | 2.861732 | 2.866e-09 | 12.01083 | 1.0406e-08
2018-03-09 00:07 | 203881.1 | 240.0006 | 4 | 38 | 4.350805 | 0 | 2.861732 | 2.866e-09 | 12.01083 | 1.0406e-08
2018-03-09 00:08 | 203941.1 | 300.0021 | 4 | 38 | 4.349729 | 0 | 2.861732 | 2.866e-09 | 12.01083 | 1.0406e-08
2018-03-09 00:10 | 204061.2 | 120.0012 | 5 | 38 | 3.882257 | -6.520203 | 2.861732 | 0.2173014 | 12.01083 | 0.8564565
2018-03-09 00:12 | 204181.2 | 240.0021 | 5 | 38 | 3.79818 | -6.519847 | 2.861732 | 0.4346184 | 12.01083 | 1.690876
2018-03-09 00:14 | 204301.2 | 360.0022 | 5 | 38 | 3.720417 | -6.519831 | 2.861732 | 0.6519293 | 12.01083 | 2.507708
2018-03-09 00:16 | 204421.2 | 480.0015 | 5 | 38 | 3.648188 | -6.52018 | 2.861732 | 0.869233 | 12.01083 | 3.308218
2018-03-09 00:18 | 204541.2 | 600.0006 | 5 | 38 | 3.582791 | -6.520167 | 2.861732 | 1.086543 | 12.01083 | 4.093773
2018-03-09 00:20 | 204661.2 | 720.0008 | 5 | 38 | 3.525383 | -6.52016 | 2.861732 | 1.303855 | 12.01083 | 4.865963
2018-03-09 00:22 | 204781.2 | 840.0015 | 5 | 38 | 3.475581 | -6.52017 | 2.861732 | 1.521174 | 12.01083 | 5.626563
2018-03-09 00:24 | 204901.2 | 960.0007 | 5 | 38 | 3.431589 | -6.520124 | 2.861732 | 1.738487 | 12.01083 | 6.376977
2018-03-09 00:26 | 205021.2 | 1080.0015 | 5 | 38 | 3.391818 | -6.520147 | 2.861732 | 1.95581 | 12.01083 | 7.118368
2018-03-09 00:28 | 205141.2 | 1200.0023 | 5 | 38 | 3.353119 | -6.520143 | 2.861732 | 2.173124 | 12.01083 | 7.851292
2018-03-09 00:30 | 205261.2 | 1320.0014 | 5 | 38 | 3.304573 | -6.520126 | 2.861732 | 2.390424 | 12.01083 | 8.575058
2018-03-09 00:32 | 205381.2 | 1440.0016 | 5 | 38 | 3.219795 | -6.520107 | 2.861732 | 2.607755 | 12.01083 | 9.284844
2018-03-09 00:34 | 205501.2 | 1560.0018 | 5 | 38 | 3.052132 | -6.519854 | 2.861732 | 2.82506 | 12.01083 | 9.969052
2018-03-09 00:35 | 205521.3 | 1580.0712 | 5 | 38 | 2.999998 | -6.519893 | 2.861732 | 2.861406 | 12.01083 | 10.07908
2018-03-09 00:37 | 205641.3064 | 120.0011 | 6 | 38 | 3.591834 | 0 | 2.861732 | 2.861406 | 12.01083 | 10.07908
2018-03-09 00:39 | 205761.3057 | 240.0004 | 6 | 38 | 3.622773 | 0 | 2.861732 | 2.861406 | 12.01083 | 10.07908
2018-03-09 00:40 | 205821.3087 | 300.0034 | 6 | 38 | 3.630278 | 0 | 2.861732 | 2.861406 | 12.01083 | 10.07908
2018-03-09 00:40 | 205821.3 | 0.0024 | 7 | 39 | 3.6304 | 0 | 0 | 0 | 0 | 0
2018-03-09 00:42 | 205941.4 | 120.0018 | 2 | 39 | 3.976521 | 4.889969 | 0.1623096 | 1.682e-09 | 0.6396751 | 6.107e-09
2018-03-09 00:44 | 206061.4 | 240.0019 | 2 | 39 | 4.01985 | 4.890009 | 0.3252974 | 1.682e-09 | 1.291448 | 6.107e-09
2018-03-09 00:46 | 206181.4 | 360.0011 | 2 | 39 | 4.054206 | 4.889929 | 0.4882751 | 1.682e-09 | 1.949511 | 6.107e-09
2018-03-09 00:48 | 206301.4 | 480.0004 | 2 | 39 | 4.081226 | 4.889954 | 0.6512488 | 1.682e-09 | 2.612514 | 6.107e-09
2018-03-09 00:50 | 206421.4 | 600.002 | 2 | 39 | 4.104619 | 4.8899 | 0.8142369 | 1.682e-09 | 3.27962 | 6.107e-09
2018-03-09 00:52 | 206541.4 | 720.0007 | 2 | 39 | 4.129799 | 4.889864 | 0.9772153 | 1.682e-09 | 3.950592 | 6.107e-09
2018-03-09 00:54 | 206661.4 | 840.0013 | 2 | 39 | 4.158307 | 4.889914 | 1.140199 | 1.682e-09 | 4.625959 | 6.107e-09
2018-03-09 00:56 | 206781.4 | 960.0021 | 2 | 39 | 4.190109 | 4.889967 | 1.303188 | 1.682e-09 | 5.306265 | 6.107e-09
2018-03-09 00:58 | 206901.4 | 1080.0032 | 2 | 39 | 4.200421 | 4.441595 | 1.460681 | 1.682e-09 | 5.967545 | 6.107e-09
2018-03-09 01:00 | 207021.4 | 1200.0024 | 2 | 39 | 4.200403 | 3.875944 | 1.599162 | 1.682e-09 | 6.549223 | 6.107e-09
2018-03-09 01:02 | 207141.4 | 1320.0027 | 2 | 39 | 4.200381 | 3.356337 | 1.719553 | 1.682e-09 | 7.054914 | 6.107e-09
2018-03-09 01:02 | 207165.1 | 1343.7169 | 2 | 39 | 4.200397 | 3.259974 | 1.741345 | 1.682e-09 | 7.146449 | 6.107e-09
2018-03-09 01:04 | 207285.1 | 120.0005 | 3 | 39 | 4.228835 | 3.260143 | 1.849569 | 2.194e-09 | 7.602456 | 8.193e-09
2018-03-09 01:06 | 207405.1 | 240.0019 | 3 | 39 | 4.261991 | 3.260151 | 1.95823 | 2.194e-09 | 8.06374 | 8.193e-09
2018-03-09 01:08 | 207525.1 | 360.0004 | 3 | 39 | 4.297523 | 3.260151 | 2.06689 | 2.194e-09 | 8.528761 | 8.193e-09
2018-03-09 01:10 | 207645.1 | 480.002 | 3 | 39 | 4.335113 | 3.260117 | 2.175549 | 2.194e-09 | 8.997748 | 8.193e-09
2018-03-09 01:12 | 207765.1 | 600.0004 | 3 | 39 | 4.374492 | 3.259899 | 2.284201 | 2.194e-09 | 9.470895 | 8.193e-09
2018-03-09 01:14 | 207885.1 | 720.0026 | 3 | 39 | 4.40039 | 2.99876 | 2.391154 | 2.194e-09 | 9.940628 | 8.193e-09
2018-03-09 01:16 | 208005.1 | 840.0021 | 3 | 39 | 4.400407 | 2.485767 | 2.482182 | 2.194e-09 | 10.34119 | 8.193e-09
2018-03-09 01:18 | 208125.1 | 960.0002 | 3 | 39 | 4.40038 | 2.076925 | 2.557972 | 2.194e-09 | 10.67469 | 8.193e-09
2018-03-09 01:20 | 208245.1 | 1080.0002 | 3 | 39 | 4.400382 | 1.746473 | 2.621493 | 2.194e-09 | 10.95421 | 8.193e-09
2018-03-09 01:22 | 208365.1 | 1200.0008 | 3 | 39 | 4.400368 | 1.477627 | 2.675067 | 2.194e-09 | 11.18996 | 8.193e-09
2018-03-09 01:24 | 208485.1 | 1320.0016 | 3 | 39 | 4.40036 | 1.258686 | 2.720549 | 2.194e-09 | 11.39009 | 8.193e-09
2018-03-09 01:26 | 208605.1 | 1440.0008 | 3 | 39 | 4.400367 | 1.079979 | 2.759425 | 2.194e-09 | 11.56116 | 8.193e-09
2018-03-09 01:28 | 208725.1 | 1560.0019 | 3 | 39 | 4.400346 | 0.9322243 | 2.79287 | 2.194e-09 | 11.70833 | 8.193e-09
2018-03-09 01:30 | 208845.1 | 1680.0022 | 3 | 39 | 4.400354 | 0.8098736 | 2.821831 | 2.194e-09 | 11.83577 | 8.193e-09
2018-03-09 01:32 | 208965.1 | 1800.0002 | 3 | 39 | 4.40034 | 0.7074203 | 2.847065 | 2.194e-09 | 11.94681 | 8.193e-09
2018-03-09 01:33 | 209039.8 | 1874.682 | 3 | 39 | 4.400325 | 0.6519909 | 2.861154 | 2.194e-09 | 12.00881 | 8.193e-09
2018-03-09 01:35 | 209159.9 | 120.0012 | 4 | 39 | 4.354295 | 0 | 2.861154 | 2.194e-09 | 12.00881 | 8.193e-09
2018-03-09 01:37 | 209279.9 | 240.0006 | 4 | 39 | 4.350711 | 0 | 2.861154 | 2.194e-09 | 12.00881 | 8.193e-09
2018-03-09 01:38 | 209339.9 | 300.0034 | 4 | 39 | 4.34962 | 0 | 2.861154 | 2.194e-09 | 12.00881 | 8.193e-09
2018-03-09 01:40 | 209460 | 120.0004 | 5 | 39 | 3.881452 | -6.519946 | 2.861154 | 0.2173095 | 12.00881 | 0.8563111
2018-03-09 01:42 | 209580 | 240.0015 | 5 | 39 | 3.797512 | -6.519951 | 2.861154 | 0.4346267 | 12.00881 | 1.690574
2018-03-09 01:44 | 209700 | 360.0015 | 5 | 39 | 3.719646 | -6.519958 | 2.861154 | 0.651936 | 12.00881 | 2.507245
2018-03-09 01:46 | 209820 | 480.0001 | 5 | 39 | 3.647458 | -6.519979 | 2.861154 | 0.8692441 | 12.00881 | 3.307608
2018-03-09 01:48 | 209940 | 600.0001 | 5 | 39 | 3.582191 | -6.519911 | 2.861154 | 1.086558 | 12.00881 | 4.093028
2018-03-09 01:50 | 210060 | 720.0031 | 5 | 39 | 3.524765 | -6.519843 | 2.861154 | 1.303864 | 12.00881 | 4.865067
2018-03-09 01:52 | 210180 | 840.0001 | 5 | 39 | 3.475088 | -6.519866 | 2.861154 | 1.521174 | 12.00881 | 5.625521
2018-03-09 01:54 | 210300 | 960.0006 | 5 | 39 | 3.431006 | -6.519857 | 2.861154 | 1.738474 | 12.00881 | 6.375773
2018-03-09 01:56 | 210420 | 1080.0023 | 5 | 39 | 3.391029 | -6.520153 | 2.861154 | 1.955786 | 12.00881 | 7.116972
2018-03-09 01:58 | 210540 | 1200.0005 | 5 | 39 | 3.35216 | -6.520114 | 2.861154 | 2.173087 | 12.00881 | 7.849656
2018-03-09 02:00 | 210660 | 1320 | 5 | 39 | 3.303678 | -6.520185 | 2.861154 | 2.390407 | 12.00881 | 8.573298
2018-03-09 02:02 | 210780 | 1440 | 5 | 39 | 3.218558 | -6.520128 | 2.861154 | 2.607721 | 12.00881 | 9.282796
2018-03-09 02:04 | 210900 | 1560.0024 | 5 | 39 | 3.04904 | -6.519893 | 2.861154 | 2.825021 | 12.00881 | 9.966595
2018-03-09 02:05 | 210918.8 | 1578.8086 | 5 | 39 | 2.99999 | -6.519911 | 2.861154 | 2.859086 | 12.00881 | 10.06966
2018-03-09 02:07 | 211038.8 | 120.0015 | 6 | 39 | 3.59248 | 0 | 2.861154 | 2.859086 | 12.00881 | 10.06966
2018-03-09 02:09 | 211158.8 | 240.0008 | 6 | 39 | 3.623451 | 0 | 2.861154 | 2.859086 | 12.00881 | 10.06966
2018-03-09 02:10 | 211218.8 | 300.0022 | 6 | 39 | 3.630952 | 0 | 2.861154 | 2.859086 | 12.00881 | 10.06966
2018-03-09 02:10 | 211218.8 | 0.0048 | 7 | 40 | 3.631083 | 0 | 0 | 0 | 0 | 0
2018-03-09 02:12 | 211338.9 | 120.0017 | 2 | 40 | 3.976773 | 4.890032 | 0.1623089 | 0 | 0.6397442 | 0
2018-03-09 02:14 | 211458.9 | 240.0009 | 2 | 40 | 4.020021 | 4.890068 | 0.3252917 | 0 | 1.291534 | 0
2018-03-09 02:16 | 211578.9 | 360.0001 | 2 | 40 | 4.054226 | 4.889931 | 0.4882725 | 0 | 1.949626 | 0
2018-03-09 02:18 | 211698.9 | 480.0001 | 2 | 40 | 4.081072 | 4.889933 | 0.6512488 | 0 | 2.61263 | 0
2018-03-09 02:20 | 211818.9 | 600.0009 | 2 | 40 | 4.104352 | 4.889889 | 0.8142301 | 0 | 3.279676 | 0
2018-03-09 02:22 | 211938.9 | 720.001 | 2 | 40 | 4.129495 | 4.889908 | 0.9772123 | 0 | 3.950615 | 0
2018-03-09 02:24 | 212058.9 | 840.0001 | 2 | 40 | 4.15795 | 4.889946 | 1.140194 | 0 | 4.625921 | 0
2018-03-09 02:26 | 212178.9 | 960.001 | 2 | 40 | 4.189578 | 4.889933 | 1.303177 | 0 | 5.306127 | 0
2018-03-09 02:28 | 212298.9 | 1080.0011 | 2 | 40 | 4.200416 | 4.449503 | 1.460901 | 0 | 5.968348 | 0
2018-03-09 02:30 | 212418.9 | 1200.0011 | 2 | 40 | 4.200401 | 3.882402 | 1.599625 | 0 | 6.551047 | 0
2018-03-09 02:32 | 212538.9 | 1320.0019 | 2 | 40 | 4.200411 | 3.361574 | 1.720212 | 0 | 7.057561 | 0
2018-03-09 02:32 | 212563.7 | 1344.7434 | 2 | 40 | 4.20038 | 3.259989 | 1.742966 | 0 | 7.153136 | 0
2018-03-09 02:34 | 212683.7 | 120.0003 | 3 | 40 | 4.22889 | 3.260164 | 1.851187 | 1.532e-09 | 7.609134 | 6.25e-09
2018-03-09 02:36 | 212803.7 | 240.0019 | 3 | 40 | 4.262116 | 3.26017 | 1.959848 | 1.532e-09 | 8.070428 | 6.25e-09
2018-03-09 02:38 | 212923.7 | 360.002 | 3 | 40 | 4.297712 | 3.260117 | 2.068514 | 1.532e-09 | 8.535486 | 6.25e-09
2018-03-09 02:40 | 213043.7 | 480.0004 | 3 | 40 | 4.335459 | 3.260124 | 2.177172 | 1.532e-09 | 9.004502 | 6.25e-09
2018-03-09 02:42 | 213163.7 | 600.0005 | 3 | 40 | 4.374956 | 3.26016 | 2.285834 | 1.532e-09 | 9.477733 | 6.25e-09
2018-03-09 02:44 | 213283.7 | 720.0015 | 3 | 40 | 4.400416 | 2.991987 | 2.392688 | 1.532e-09 | 9.947066 | 6.25e-09
2018-03-09 02:46 | 213403.7 | 840.0024 | 3 | 40 | 4.400386 | 2.477901 | 2.48347 | 1.532e-09 | 10.34654 | 6.25e-09
2018-03-09 02:48 | 213523.7 | 960.0024 | 3 | 40 | 4.400390625 | 2.07025 | 2.559031 | 1.532e-09 | 10.67904 | 6.25e-09
2018-03-09 02:50 | 213643.7 | 1080.0024 | 3 | 40 | 4.400381 | 1.740595 | 2.62235 | 1.532e-09 | 10.95767 | 6.25e-09
2018-03-09 02:52 | 213763.7 | 1200.0001 | 3 | 40 | 4.40037 | 1.472588 | 2.675741 | 1.532e-09 | 11.19261 | 6.25e-09
2018-03-09 02:54 | 213883.7 | 1320.0017 | 3 | 40 | 4.400366 | 1.254206 | 2.721066 | 1.532e-09 | 11.39205 | 6.25e-09
2018-03-09 02:56 | 214003.7 | 1440.0018 | 3 | 40 | 4.400376 | 1.075588 | 2.759797 | 1.532e-09 | 11.56249 | 6.25e-09
2018-03-09 02:58 | 214123.7 | 1560.0011 | 3 | 40 | 4.400378 | 0.9291134 | 2.793118 | 1.532e-09 | 11.70911 | 6.25e-09
2018-03-09 03:00 | 214243.7 | 1680.0004 | 3 | 40 | 4.400348 | 0.8064537 | 2.821966 | 1.532e-09 | 11.83605 | 6.25e-09
2018-03-09 03:02 | 214363.7 | 1800.0013 | 3 | 40 | 4.400342 | 0.7043667 | 2.847095 | 1.532e-09 | 11.94663 | 6.25e-09
2018-03-09 03:03 | 214435.5 | 1871.8045 | 3 | 40 | 4.400365 | 0.6519947 | 2.860608 | 1.532e-09 | 12.00609 | 6.25e-09
2018-03-09 03:05 | 214555.5 | 120.0001 | 4 | 40 | 4.354455 | 0 | 2.860608 | 1.532e-09 | 12.00609 | 6.25e-09
2018-03-09 03:07 | 214675.5 | 240.0002 | 4 | 40 | 4.350854 | 0 | 2.860608 | 1.532e-09 | 12.00609 | 6.25e-09
2018-03-09 03:08 | 214735.5 | 300.0026 | 4 | 40 | 4.349773 | 0 | 2.860608 | 1.532e-09 | 12.00609 | 6.25e-09
2018-03-09 03:10 | 214855.6 | 120.0012 | 5 | 40 | 3.882113 | -6.519836 | 2.860608 | 0.2173082 | 12.00609 | 0.8564599
2018-03-09 03:12 | 214975.6 | 240.0029 | 5 | 40 | 3.79824 | -6.519891 | 2.860608 | 0.4346277 | 12.00609 | 1.690875
2018-03-09 03:14 | 215095.6 | 360.0006 | 5 | 40 | 3.720273 | -6.519812 | 2.860608 | 0.6519289 | 12.00609 | 2.507668
2018-03-09 03:16 | 215215.6 | 480.0013 | 5 | 40 | 3.648134 | -6.519893 | 2.860608 | 0.8692306 | 12.00609 | 3.308146
2018-03-09 03:18 | 215335.6 | 600.0013 | 5 | 40 | 3.582646 | -6.520186 | 2.860608 | 1.086552 | 12.00609 | 4.093712
2018-03-09 03:20 | 215455.6 | 720.0013 | 5 | 40 | 3.525322 | -6.520118 | 2.860608 | 1.303872 | 12.00609 | 4.865921
2018-03-09 03:22 | 215575.6 | 840.0005 | 5 | 40 | 3.475485 | -6.520064 | 2.860608 | 1.521188 | 12.00609 | 5.626498
2018-03-09 03:24 | 215695.6 | 960.0004 | 5 | 40 | 3.431471 | -6.520141 | 2.860608 | 1.738504 | 12.00609 | 6.376903
2018-03-09 03:26 | 215815.6 | 1080.0014 | 5 | 40 | 3.39164 | -6.520172 | 2.860608 | 1.955819 | 12.00609 | 7.118219
2018-03-09 03:28 | 215935.6 | 1200.0023 | 5 | 40 | 3.352837 | -6.520157 | 2.860608 | 2.173139 | 12.00609 | 7.851109
2018-03-09 03:30 | 216055.6 | 1320.0032 | 5 | 40 | 3.304108 | -6.520153 | 2.860608 | 2.390451 | 12.00609 | 8.574844
2018-03-09 03:32 | 216175.6 | 1440.0015 | 5 | 40 | 3.219028 | -6.520126 | 2.860608 | 2.607755 | 12.00609 | 9.284404
2018-03-09 03:34 | 216295.6 | 1560.0016 | 5 | 40 | 3.050395 | -6.519857 | 2.860608 | 2.825068 | 12.00609 | 9.968436
2018-03-09 03:35 | 216315 | 1579.3782 | 5 | 40 | 2.99999 | -6.519919 | 2.860608 | 2.860122 | 12.00609 | 10.07452
2018-03-09 03:37 | 216435.1 | 120.001 | 6 | 40 | 3.592217 | 0 | 2.860608 | 2.860169 | 12.00609 | 10.07466
2018-03-09 03:39 | 216555.1 | 240.0003 | 6 | 40 | 3.623167 | 0 | 2.860608 | 2.860169 | 12.00609 | 10.07466
2018-03-09 03:40 | 216615.1 | 300.0042 | 6 | 40 | 3.630672 | 0 | 2.860608 | 2.860169 | 12.00609 | 10.07466
2018-03-09 03:40 | 216615 | 0.0024 | 7 | 41 | 3.630777 | 0 | 0 | 0 | 0 | 0
2018-03-09 03:42 | 216735.1 | 120.0006 | 2 | 41 | 3.976848 | 4.889984 | 0.1622974 | 3.845e-09 | 0.6396999 | 1.3962e-08
2018-03-09 03:44 | 216855.1 | 240.002 | 2 | 41 | 4.020065 | 4.890015 | 0.3252866 | 3.845e-09 | 1.291528 | 1.3962e-08
2018-03-09 03:46 | 216975.1 | 360.0005 | 2 | 41 | 4.054317 | 4.889967 | 0.4882682 | 3.845e-09 | 1.949634 | 1.3962e-08
2018-03-09 03:48 | 217095.1 | 480.0013 | 2 | 41 | 4.081178 | 4.889936 | 0.6512477 | 3.845e-09 | 2.612669 | 1.3962e-08
2018-03-09 03:50 | 217215.1 | 600.0014 | 2 | 41 | 4.104465 | 4.889872 | 0.8142282 | 3.845e-09 | 3.279728 | 1.3962e-08
2018-03-09 03:52 | 217335.1 | 720.0015 | 2 | 41 | 4.129656 | 4.889908 | 0.9772081 | 3.845e-09 | 3.950681 | 1.3962e-08
2018-03-09 03:54 | 217455.1 | 840.0023 | 2 | 41 | 4.15814 | 4.88995 | 1.140188 | 3.845e-09 | 4.626009 | 1.3962e-08
2018-03-09 03:56 | 217575.1 | 960.0002 | 2 | 41 | 4.189809 | 4.889925 | 1.30317 | 3.845e-09 | 5.306242 | 1.3962e-08
2018-03-09 03:58 | 217695.1 | 1080.0023 | 2 | 41 | 4.200417 | 4.444975 | 1.460784 | 3.845e-09 | 5.968017 | 1.3962e-08
2018-03-09 04:00 | 217815.1 | 1200.0023 | 2 | 41 | 4.200415 | 3.879576 | 1.599384 | 3.845e-09 | 6.550194 | 1.3962e-08
2018-03-09 04:02 | 217935.1 | 1320.0012 | 2 | 41 | 4.200396 | 3.358423 | 1.719855 | 3.845e-09 | 7.056218 | 1.3962e-08
2018-03-09 04:02 | 217959.2 | 1344.0162 | 2 | 41 | 4.200404 | 3.259966 | 1.741928 | 3.845e-09 | 7.148937 | 1.3962e-08
2018-03-09 04:04 | 218079.2 | 120.002 | 3 | 41 | 4.228852 | 3.260141 | 1.850146 | 7.194e-09 | 7.604918 | 2.7617e-08
2018-03-09 04:06 | 218199.2 | 240.0001 | 3 | 41 | 4.262033 | 3.260139 | 1.958803 | 7.194e-09 | 8.066191 | 2.7617e-08
2018-03-09 04:08 | 218319.2 | 360.001 | 3 | 41 | 4.297553 | 3.260157 | 2.067468 | 7.194e-09 | 8.531231 | 2.7617e-08
2018-03-09 04:10 | 218439.2 | 480.0005 | 3 | 41 | 4.335184 | 3.260174 | 2.176122 | 7.194e-09 | 9.000205 | 2.7617e-08
2018-03-09 04:12 | 218559.2 | 600.0009 | 3 | 41 | 4.37462 | 3.260166 | 2.284782 | 7.194e-09 | 9.473393 | 2.7617e-08
2018-03-09 04:14 | 218679.2 | 720.0002 | 3 | 41 | 4.400386 | 2.996256 | 2.391705 | 7.194e-09 | 9.943007 | 2.7617e-08
2018-03-09 04:16 | 218799.2 | 840.0003 | 3 | 41 | 4.400375 | 2.481148 | 2.482631 | 7.194e-09 | 10.34312 | 2.7617e-08
2018-03-09 04:18 | 218919.2 | 960.0006 | 3 | 41 | 4.400390625 | 2.073246 | 2.558301 | 7.194e-09 | 10.67609 | 2.7617e-08
2018-03-09 04:20 | 219039.2 | 1080.0017 | 3 | 41 | 4.400368 | 1.74164 | 2.621695 | 7.194e-09 | 10.95505 | 2.7617e-08
2018-03-09 04:22 | 219159.2 | 1200.0029 | 3 | 41 | 4.400353 | 1.473751 | 2.675143 | 7.194e-09 | 11.19024 | 2.7617e-08
2018-03-09 04:24 | 219279.2 | 1320.0025 | 3 | 41 | 4.400362 | 1.255331 | 2.720511 | 7.194e-09 | 11.38988 | 2.7617e-08
2018-03-09 04:26 | 219399.2 | 1440.0012 | 3 | 41 | 4.400348 | 1.076136 | 2.759274 | 7.194e-09 | 11.56045 | 2.7617e-08
2018-03-09 04:28 | 219519.2 | 1560.0003 | 3 | 41 | 4.400369 | 0.9295559 | 2.792624 | 7.194e-09 | 11.7072 | 2.7617e-08
2018-03-09 04:30 | 219639.2 | 1680.0024 | 3 | 41 | 4.400353 | 0.8074436 | 2.821503 | 7.194e-09 | 11.83428 | 2.7617e-08
2018-03-09 04:32 | 219759.2 | 1800.0004 | 3 | 41 | 4.400349 | 0.7056465 | 2.846664 | 7.194e-09 | 11.945 | 2.7617e-08
2018-03-09 04:33 | 219832.7 | 1873.5492 | 3 | 41 | 4.400357 | 0.6519966 | 2.860513 | 7.194e-09 | 12.00594 | 2.7617e-08
2018-03-09 04:35 | 219952.8 | 120.0004 | 4 | 41 | 4.354435 | 0 | 2.860513 | 7.194e-09 | 12.00594 | 2.7617e-08
2018-03-09 04:37 | 220072.8 | 240.0008 | 4 | 41 | 4.350827 | 0 | 2.860513 | 7.194e-09 | 12.00594 | 2.7617e-08
2018-03-09 04:38 | 220132.8 | 300.0043 | 4 | 41 | 4.349762 | 0 | 2.860513 | 7.194e-09 | 12.00594 | 2.7617e-08
2018-03-09 04:40 | 220252.9 | 120.0008 | 5 | 41 | 3.882147 | -6.519872 | 2.860513 | 0.2173112 | 12.00594 | 0.8564574
2018-03-09 04:42 | 220372.9 | 240.0007 | 5 | 41 | 3.798246 | -6.519874 | 2.860513 | 0.434615 | 12.00594 | 1.690828
2018-03-09 04:44 | 220492.9 | 360.002 | 5 | 41 | 3.720361 | -6.519866 | 2.860513 | 0.6519291 | 12.00594 | 2.507676
2018-03-09 04:46 | 220612.9 | 480.0024 | 5 | 41 | 3.648273 | -6.519886 | 2.860513 | 0.8692271 | 12.00594 | 3.308152
2018-03-09 04:48 | 220732.9 | 600.0002 | 5 | 41 | 3.582919 | -6.519829 | 2.860513 | 1.086533 | 12.00594 | 4.093702
2018-03-09 04:50 | 220852.9 | 720.0002 | 5 | 41 | 3.52572 | -6.519874 | 2.860513 | 1.303823 | 12.00594 | 4.86587
2018-03-09 04:52 | 220972.9 | 840.0008 | 5 | 41 | 3.475861 | -6.519843 | 2.860513 | 1.521149 | 12.00594 | 5.626561
2018-03-09 04:54 | 221092.9 | 960.0014 | 5 | 41 | 3.43184 | -6.519895 | 2.860513 | 1.738454 | 12.00594 | 6.377016
2018-03-09 04:56 | 221212.9 | 1080.0006 | 5 | 41 | 3.392144 | -6.519886 | 2.860513 | 1.955749 | 12.00594 | 7.118367
2018-03-09 04:58 | 221332.9 | 1200.0013 | 5 | 41 | 3.353394 | -6.519854 | 2.860513 | 2.173069 | 12.00594 | 7.851366
2018-03-09 05:00 | 221452.9 | 1320.0014 | 5 | 41 | 3.304623 | -6.519864 | 2.860513 | 2.390375 | 12.00594 | 8.575204
2018-03-09 05:02 | 221572.9 | 1440.0016 | 5 | 41 | 3.219529 | -6.519841 | 2.860513 | 2.607681 | 12.00594 | 9.284883
2018-03-09 05:04 | 221692.9 | 1560.0024 | 5 | 41 | 3.050763 | -6.519926 | 2.860513 | 2.824993 | 12.00594 | 9.96898
2018-03-09 05:04 | 221712.3 | 1579.4873 | 5 | 41 | 2.999997 | -6.519903 | 2.860513 | 2.860282 | 12.00594 | 10.07578
2018-03-09 05:06 | 221832.3845 | 120.0006 | 6 | 41 | 3.591835 | 0 | 2.860513 | 2.860282 | 12.00594 | 10.07578
2018-03-09 05:08 | 221952.3845 | 240.0006 | 6 | 41 | 3.622764 | 0 | 2.860513 | 2.860282 | 12.00594 | 10.07578
2018-03-09 05:09 | 222012.3863 | 300.0024 | 6 | 41 | 3.630249 | 0 | 2.860513 | 2.860282 | 12.00594 | 10.07578
2018-03-09 05:09 | 222012.4 | 0.0023 | 7 | 42 | 3.63031 | 0 | 0 | 0 | 0 | 0
2018-03-09 05:11 | 222132.5 | 120.0012 | 2 | 42 | 3.97643 | 4.89003 | 0.1623029 | 4e-12 | 0.6396439 | 1.3e-11
2018-03-09 05:13 | 222252.5 | 240.0024 | 2 | 42 | 4.019679 | 4.890047 | 0.325286 | 4e-12 | 1.291383 | 1.3e-11
2018-03-09 05:15 | 222372.5 | 360.0019 | 2 | 42 | 4.053963 | 4.890024 | 0.488276 | 4e-12 | 1.949465 | 1.3e-11
2018-03-09 05:17 | 222492.5 | 480.0016 | 2 | 42 | 4.080858 | 4.889999 | 0.6512551 | 4e-12 | 2.612441 | 1.3e-11
2018-03-09 05:19 | 222612.5 | 600.0007 | 2 | 42 | 4.104208 | 4.889912 | 0.814225 | 4e-12 | 3.279411 | 1.3e-11
2018-03-09 05:21 | 222732.5 | 720.0009 | 2 | 42 | 4.129353 | 4.889959 | 0.9772138 | 4e-12 | 3.950356 | 1.3e-11
2018-03-09 05:23 | 222852.5 | 840.002 | 2 | 42 | 4.157778 | 4.889933 | 1.140196 | 4e-12 | 4.625638 | 1.3e-11
2018-03-09 05:25 | 222972.5 | 960.0013 | 2 | 42 | 4.189466 | 4.889973 | 1.303173 | 4e-12 | 5.30579 | 1.3e-11
2018-03-09 05:27 | 223092.5 | 1080.0007 | 2 | 42 | 4.200407 | 4.450794 | 1.460943 | 4e-12 | 5.968204 | 1.3e-11
2018-03-09 05:29 | 223212.5 | 1200.0019 | 2 | 42 | 4.200379 | 3.881001 | 1.599669 | 4e-12 | 6.550907 | 1.3e-11
2018-03-09 05:31 | 223332.5 | 1320.0012 | 2 | 42 | 4.200399 | 3.360813 | 1.720228 | 4e-12 | 7.057305 | 1.3e-11
2018-03-09 05:32 | 223357 | 1344.5365 | 2 | 42 | 4.20039 | 3.259972 | 1.742785 | 4e-12 | 7.152051 | 1.3e-11
2018-03-09 05:34 | 223477 | 120.0007 | 3 | 42 | 4.22885 | 3.259808 | 1.851018 | 1.63e-10 | 7.608097 | 6.65e-10
2018-03-09 05:36 | 223597 | 240.0012 | 3 | 42 | 4.262104 | 3.260193 | 1.959676 | 1.63e-10 | 8.069378 | 6.65e-10
2018-03-09 05:38 | 223717 | 360.0007 | 3 | 42 | 4.297688 | 3.259827 | 2.068327 | 1.63e-10 | 8.534375 | 6.65e-10
2018-03-09 05:40 | 223837 | 480.002 | 3 | 42 | 4.335342 | 3.259853 | 2.17698 | 1.63e-10 | 9.003358 | 6.65e-10
2018-03-09 05:42 | 223957 | 600.0007 | 3 | 42 | 4.374804 | 3.26017 | 2.285626 | 1.63e-10 | 9.476504 | 6.65e-10
2018-03-09 05:44 | 224077 | 720.0014 | 3 | 42 | 4.400407 | 2.993532 | 2.392505 | 1.63e-10 | 9.945933 | 6.65e-10
2018-03-09 05:46 | 224197 | 840.0013 | 3 | 42 | 4.400390625 | 2.479593 | 2.483348 | 1.63e-10 | 10.34568 | 6.65e-10
2018-03-09 05:48 | 224317 | 960.0007 | 3 | 42 | 4.400379 | 2.070879 | 2.558948 | 1.63e-10 | 10.67835 | 6.65e-10
2018-03-09 05:50 | 224437 | 1080.0008 | 3 | 42 | 4.400368 | 1.740164 | 2.62227 | 1.63e-10 | 10.95699 | 6.65e-10
2018-03-09 05:52 | 224557 | 1200.0001 | 3 | 42 | 4.400385 | 1.472389 | 2.675648 | 1.63e-10 | 11.19187 | 6.65e-10
2018-03-09 05:54 | 224677 | 1320.0014 | 3 | 42 | 4.400346 | 1.253311 | 2.720949 | 1.63e-10 | 11.39122 | 6.65e-10
2018-03-09 05:56 | 224797 | 1440 | 3 | 42 | 4.400365 | 1.074919 | 2.759655 | 1.63e-10 | 11.56154 | 6.65e-10
2018-03-09 05:58 | 224917 | 1560.0006 | 3 | 42 | 4.400363 | 0.9280262 | 2.792958 | 1.63e-10 | 11.70808 | 6.65e-10
2018-03-09 06:00 | 225037 | 1680.0009 | 3 | 42 | 4.400369 | 0.8064899 | 2.82179 | 1.63e-10 | 11.83495 | 6.65e-10
2018-03-09 06:02 | 225157 | 1800.002 | 3 | 42 | 4.400346 | 0.7041283 | 2.846913 | 1.63e-10 | 11.9455 | 6.65e-10
2018-03-09 06:03 | 225228 | 1870.9427 | 3 | 42 | 4.400348 | 0.6519966 | 2.860268 | 1.63e-10 | 12.00427 | 6.65e-10
2018-03-09 06:05 | 225348 | 120.0014 | 4 | 42 | 4.354315 | 0 | 2.860268 | 1.63e-10 | 12.00427 | 6.65e-10
2018-03-09 06:07 | 225468 | 240.0007 | 4 | 42 | 4.350732 | 0 | 2.860268 | 1.63e-10 | 12.00427 | 6.65e-10
2018-03-09 06:08 | 225528 | 300.0022 | 4 | 42 | 4.349635 | 0 | 2.860268 | 1.63e-10 | 12.00427 | 6.65e-10
2018-03-09 06:10 | 225648.1 | 120.0009 | 5 | 42 | 3.881306 | -6.519845 | 2.860268 | 0.217307 | 12.00427 | 0.8562839
2018-03-09 06:12 | 225768.1 | 240.0012 | 5 | 42 | 3.797459 | -6.519861 | 2.860268 | 0.4346092 | 12.00427 | 1.690465
2018-03-09 06:14 | 225888.1 | 360.0013 | 5 | 42 | 3.719585 | -6.519864 | 2.860268 | 0.6519184 | 12.00427 | 2.507131
2018-03-09 06:16 | 226008.1 | 480.0023 | 5 | 42 | 3.647609 | -6.520011 | 2.860268 | 0.8692281 | 12.00427 | 3.307496
2018-03-09 06:18 | 226128.1 | 600.0017 | 5 | 42 | 3.582237 | -6.519874 | 2.860268 | 1.08654 | 12.00427 | 4.092926
2018-03-09 06:20 | 226248.1 | 720.0011 | 5 | 42 | 3.525012 | -6.519831 | 2.860268 | 1.303843 | 12.00427 | 4.864995
2018-03-09 06:22 | 226368.1 | 840.001 | 5 | 42 | 3.475253 | -6.520153 | 2.860268 | 1.521159 | 12.00427 | 5.625508
2018-03-09 06:24 | 226488.1 | 960.0026 | 5 | 42 | 3.431312 | -6.519903 | 2.860268 | 1.738465 | 12.00427 | 6.37585
2018-03-09 06:26 | 226608.1 | 1080.0004 | 5 | 42 | 3.391435 | -6.519866 | 2.860268 | 1.955772 | 12.00427 | 7.1171
2018-03-09 06:28 | 226728.1 | 1200.0004 | 5 | 42 | 3.352603 | -6.520167 | 2.860268 | 2.173076 | 12.00427 | 7.849889
2018-03-09 06:30 | 226848.1 | 1320.002 | 5 | 42 | 3.303934 | -6.519868 | 2.860268 | 2.3904 | 12.00427 | 8.573628
2018-03-09 06:32 | 226968.1 | 1440.0005 | 5 | 42 | 3.218514 | -6.520162 | 2.860268 | 2.607709 | 12.00427 | 9.283138
2018-03-09 06:34 | 227088.1 | 1560.0005 | 5 | 42 | 3.048993 | -6.519909 | 2.860268 | 2.825012 | 12.00427 | 9.966942
2018-03-09 06:34 | 227106.9 | 1578.7988 | 5 | 42 | 2.999999 | -6.519864 | 2.860268 | 2.859056 | 12.00427 | 10.06995
2018-03-09 06:36 | 227227 | 120.0009 | 6 | 42 | 3.592005 | 0 | 2.860268 | 2.859056 | 12.00427 | 10.06995
2018-03-09 06:38 | 227347 | 240.0018 | 6 | 42 | 3.622931 | 0 | 2.860268 | 2.859056 | 12.00427 | 10.06995
2018-03-09 06:39 | 227407 | 300.0039 | 6 | 42 | 3.630427 | 0 | 2.860268 | 2.859056 | 12.00427 | 10.06995
2018-03-09 06:39 | 227407 | 0.0025 | 7 | 43 | 3.630534 | 0 | 0 | 0 | 0 | 0
2018-03-09 06:41 | 227527.1 | 120.0001 | 2 | 43 | 3.976697 | 4.889925 | 0.1623075 | 8.9e-11 | 0.6397027 | 3.24e-10
2018-03-09 06:43 | 227647.1 | 240.0001 | 2 | 43 | 4.019996 | 4.889986 | 0.3252855 | 8.9e-11 | 1.291466 | 3.24e-10
2018-03-09 06:45 | 227767.1 | 360.0001 | 2 | 43 | 4.054294 | 4.889919 | 0.4882676 | 8.9e-11 | 1.949573 | 3.24e-10
2018-03-09 06:47 | 227887.1 | 480.0018 | 2 | 43 | 4.081166 | 4.889917 | 0.6512523 | 8.9e-11 | 2.612623 | 3.24e-10
2018-03-09 06:49 | 228007.1 | 600.0002 | 2 | 43 | 4.104503 | 4.889963 | 0.8142245 | 8.9e-11 | 3.279651 | 3.24e-10
2018-03-09 06:51 | 228127.1 | 720.0002 | 2 | 43 | 4.129742 | 4.889875 | 0.9772053 | 8.9e-11 | 3.950618 | 3.24e-10
2018-03-09 06:53 | 228247.1 | 840.0002 | 2 | 43 | 4.158158 | 4.889847 | 1.140186 | 8.9e-11 | 4.62596 | 3.24e-10
2018-03-09 06:55 | 228367.1 | 960.0002 | 2 | 43 | 4.189896 | 4.889908 | 1.303162 | 8.9e-11 | 5.30618 | 3.24e-10
2018-03-09 06:57 | 228487.1 | 1080.0013 | 2 | 43 | 4.20042 | 4.443869 | 1.46073 | 8.9e-11 | 5.967765 | 3.24e-10
2018-03-09 06:59 | 228607.1 | 1200.0004 | 2 | 43 | 4.200397 | 3.877508 | 1.599265 | 8.9e-11 | 6.54967 | 3.24e-10
2018-03-09 07:01 | 228727.1 | 1320.0012 | 2 | 43 | 4.2004 | 3.357061 | 1.719697 | 8.9e-11 | 7.05553 | 3.24e-10
2018-03-09 07:02 | 228750.7 | 1343.6354 | 2 | 43 | 4.200401 | 3.259995 | 1.741415 | 8.9e-11 | 7.146755 | 3.24e-10
2018-03-09 07:04 | 228870.7 | 120.0011 | 3 | 43 | 4.228891 | 3.260164 | 1.849639 | 9.06e-10 | 7.602764 | 3.657e-09
2018-03-09 07:06 | 228990.7 | 240.0004 | 3 | 43 | 4.262092 | 3.260145 | 1.958297 | 9.06e-10 | 8.064049 | 3.657e-09
2018-03-09 07:08 | 229110.7 | 360.0005 | 3 | 43 | 4.29762 | 3.260199 | 2.066961 | 9.06e-10 | 8.529094 | 3.657e-09
2018-03-09 07:10 | 229230.7 | 480.0005 | 3 | 43 | 4.335285 | 3.260176 | 2.175618 | 9.06e-10 | 8.99809 | 3.657e-09
2018-03-09 07:12 | 229350.7 | 600.0005 | 3 | 43 | 4.374693 | 3.259798 | 2.284279 | 9.06e-10 | 9.471292 | 3.657e-09
2018-03-09 07:14 | 229470.7 | 720.0015 | 3 | 43 | 4.400393 | 2.995768 | 2.391197 | 9.06e-10 | 9.940886 | 3.657e-09
2018-03-09 07:16 | 229590.7 | 840.0015 | 3 | 43 | 4.40041 | 2.482452 | 2.482122 | 9.06e-10 | 10.34099 | 3.657e-09
2018-03-09 07:18 | 229710.7 | 960.001 | 3 | 43 | 4.400382 | 2.073166 | 2.557795 | 9.06e-10 | 10.67398 | 3.657e-09
2018-03-09 07:20 | 229830.7 | 1080.0019 | 3 | 43 | 4.400386 | 1.742855 | 2.621194 | 9.06e-10 | 10.95296 | 3.657e-09
2018-03-09 07:22 | 229950.7 | 1200.0004 | 3 | 43 | 4.400364 | 1.474487 | 2.674651 | 9.06e-10 | 11.1882 | 3.657e-09
2018-03-09 07:24 | 230070.7 | 1320.0016 | 3 | 43 | 4.400357 | 1.255583 | 2.720029 | 9.06e-10 | 11.38787 | 3.657e-09
2018-03-09 07:26 | 230190.7 | 1440.0011 | 3 | 43 | 4.400363 | 1.076855 | 2.758802 | 9.06e-10 | 11.55849 | 3.657e-09
2018-03-09 07:28 | 230310.7 | 1560.0009 | 3 | 43 | 4.400364 | 0.9292564 | 2.79215 | 9.06e-10 | 11.70523 | 3.657e-09
2018-03-09 07:30 | 230430.7 | 1680.0005 | 3 | 43 | 4.400347 | 0.8068752 | 2.821017 | 9.06e-10 | 11.83226 | 3.657e-09
2018-03-09 07:32 | 230550.7 | 1800.0004 | 3 | 43 | 4.40034 | 0.7050323 | 2.846164 | 9.06e-10 | 11.94292 | 3.657e-09
2018-03-09 07:33 | 230621.7 | 1870.9365 | 3 | 43 | 4.400331 | 0.6519928 | 2.859525 | 9.06e-10 | 12.00171 | 3.657e-09
2018-03-09 07:35 | 230741.7 | 120.0013 | 4 | 43 | 4.354294 | 0 | 2.859525 | 9.06e-10 | 12.00171 | 3.657e-09
2018-03-09 07:37 | 230861.7 | 240.0012 | 4 | 43 | 4.350704 | 0 | 2.859525 | 9.06e-10 | 12.00171 | 3.657e-09
2018-03-09 07:38 | 230921.7 | 300.0028 | 4 | 43 | 4.349623 | 0 | 2.859525 | 9.06e-10 | 12.00171 | 3.657e-09
2018-03-09 07:40 | 231041.8 | 120.0012 | 5 | 43 | 3.881695 | -6.519866 | 2.859525 | 0.2173028 | 12.00171 | 0.856334
2018-03-09 07:42 | 231161.8 | 240.0014 | 5 | 43 | 3.797932 | -6.519903 | 2.859525 | 0.4346173 | 12.00171 | 1.690654
2018-03-09 07:44 | 231281.8 | 360.0023 | 5 | 43 | 3.719979 | -6.519884 | 2.859525 | 0.6519302 | 12.00171 | 2.50743
2018-03-09 07:46 | 231401.8 | 480.0015 | 5 | 43 | 3.64788 | -6.519909 | 2.859525 | 0.8692355 | 12.00171 | 3.307868
2018-03-09 07:48 | 231521.8 | 600.0009 | 5 | 43 | 3.5826 | -6.519866 | 2.859525 | 1.086558 | 12.00171 | 4.093399
2018-03-09 07:50 | 231641.8 | 720.0017 | 5 | 43 | 3.525219 | -6.519874 | 2.859525 | 1.303858 | 12.00171 | 4.865509
2018-03-09 07:52 | 231761.8 | 840.001 | 5 | 43 | 3.475418 | -6.519898 | 2.859525 | 1.521184 | 12.00171 | 5.626091
2018-03-09 07:54 | 231881.8 | 960.0011 | 5 | 43 | 3.43142 | -6.519827 | 2.859525 | 1.738482 | 12.00171 | 6.376422
2018-03-09 07:56 | 232001.8 | 1080.0011 | 5 | 43 | 3.391652 | -6.519857 | 2.859525 | 1.9558 | 12.00171 | 7.117754
2018-03-09 07:58 | 232121.8 | 1200.002 | 5 | 43 | 3.352818 | -6.520197 | 2.859525 | 2.17313 | 12.00171 | 7.850684
2018-03-09 08:00 | 232241.8 | 1320.0012 | 5 | 43 | 3.304066 | -6.519841 | 2.859525 | 2.390425 | 12.00171 | 8.574362
2018-03-09 08:02 | 232361.8 | 1440.0007 | 5 | 43 | 3.21751 | -6.520178 | 2.859525 | 2.607741 | 12.00171 | 9.283782
2018-03-09 08:04 | 232481.8 | 1560.0005 | 5 | 43 | 3.045891 | -6.51993 | 2.859525 | 2.825062 | 12.00171 | 9.967257
2018-03-09 08:04 | 232499.3 | 1577.4877 | 5 | 43 | 2.999985 | -6.51993 | 2.859525 | 2.856703 | 12.00171 | 10.06293
2018-03-09 08:06 | 232619.3 | 120.0007 | 6 | 43 | 3.592093 | 0 | 2.859525 | 2.856741 | 12.00171 | 10.06305
2018-03-09 08:08 | 232739.3 | 240.001 | 6 | 43 | 3.623016 | 0 | 2.859525 | 2.856741 | 12.00171 | 10.06305
2018-03-09 08:09 | 232799.3 | 300.0039 | 6 | 43 | 3.630524 | 0 | 2.859525 | 2.856741 | 12.00171 | 10.06305
2018-03-09 08:09 | 232799.3 | 0.0025 | 7 | 44 | 3.630615 | 0 | 0 | 0 | 0 | 0
2018-03-09 08:11 | 232919.4 | 120.0003 | 2 | 44 | 3.976743 | 4.889959 | 0.1623039 | 0 | 0.6396997 | 0
2018-03-09 08:13 | 233039.4 | 240.0003 | 2 | 44 | 4.020074 | 4.890032 | 0.3252818 | 0 | 1.29147 | 0
2018-03-09 08:15 | 233159.4 | 360.0014 | 2 | 44 | 4.054444 | 4.889996 | 0.4882685 | 0 | 1.94961 | 0
2018-03-09 08:17 | 233279.4 | 480.0015 | 2 | 44 | 4.081388 | 4.889961 | 0.6512491 | 0 | 2.612673 | 0
2018-03-09 08:19 | 233399.4 | 600.0018 | 2 | 44 | 4.104763 | 4.889938 | 0.8142253 | 0 | 3.279754 | 0
2018-03-09 08:21 | 233519.4 | 720.0015 | 2 | 44 | 4.130054 | 4.889917 | 0.9772096 | 0 | 3.950781 | 0
2018-03-09 08:23 | 233639.4 | 840.0007 | 2 | 44 | 4.158576 | 4.889914 | 1.140198 | 0 | 4.626212 | 0
2018-03-09 08:25 | 233759.4 | 960.0006 | 2 | 44 | 4.190341 | 4.889961 | 1.303178 | 0 | 5.306519 | 0
2018-03-09 08:27 | 233879.4 | 1080.0018 | 2 | 44 | 4.200403 | 4.434956 | 1.460549 | 0 | 5.967298 | 0
2018-03-09 08:29 | 233999.4 | 1200.001 | 2 | 44 | 4.200408 | 3.871328 | 1.598847 | 0 | 6.548205 | 0
2018-03-09 08:31 | 234119.4 | 1320.0012 | 2 | 44 | 4.200396 | 3.351494 | 1.719078 | 0 | 7.053225 | 0
2018-03-09 08:32 | 234141.9 | 1342.4443 | 2 | 44 | 4.200412 | 3.259993 | 1.739679 | 0 | 7.139756 | 0
2018-03-09 08:34 | 234261.9 | 120.0014 | 3 | 44 | 4.228875 | 3.260166 | 1.847908 | 1.028e-09 | 7.595786 | 4.191e-09
2018-03-09 08:36 | 234381.9 | 240.0016 | 3 | 44 | 4.262058 | 3.260099 | 1.95657 | 1.028e-09 | 8.057082 | 4.191e-09
2018-03-09 08:38 | 234501.9 | 360.0012 | 3 | 44 | 4.297631 | 3.260147 | 2.065232 | 1.028e-09 | 8.522118 | 4.191e-09
2018-03-09 08:40 | 234621.9 | 480.0011 | 3 | 44 | 4.335294 | 3.260088 | 2.17389 | 1.028e-09 | 8.99112 | 4.191e-09
2018-03-09 08:42 | 234741.9 | 600.0006 | 3 | 44 | 4.374745 | 3.259775 | 2.282549 | 1.028e-09 | 9.464316 | 4.191e-09
2018-03-09 08:44 | 234861.9 | 720.0022 | 3 | 44 | 4.400401 | 2.995152 | 2.389454 | 1.028e-09 | 9.93386 | 4.191e-09
2018-03-09 08:46 | 234981.9 | 840.0003 | 3 | 44 | 4.400396 | 2.482801 | 2.480367 | 1.028e-09 | 10.33391 | 4.191e-09
2018-03-09 08:48 | 235101.9 | 960.001 | 3 | 44 | 4.400377 | 2.074156 | 2.556067 | 1.028e-09 | 10.66702 | 4.191e-09
2018-03-09 08:50 | 235221.9 | 1080.0019 | 3 | 44 | 4.400373 | 1.744236 | 2.619516 | 1.028e-09 | 10.94622 | 4.191e-09
2018-03-09 08:52 | 235341.9 | 1200.002 | 3 | 44 | 4.400387 | 1.476128 | 2.673028 | 1.028e-09 | 11.1817 | 4.191e-09
2018-03-09 08:54 | 235461.9 | 1320.0019 | 3 | 44 | 4.40035 | 1.257338 | 2.718459 | 1.028e-09 | 11.38161 | 4.191e-09
2018-03-09 08:56 | 235581.9 | 1440.0002 | 3 | 44 | 4.400357 | 1.078451 | 2.757292 | 1.028e-09 | 11.55249 | 4.191e-09
2018-03-09 08:58 | 235701.9 | 1560.0011 | 3 | 44 | 4.400376 | 0.9317856 | 2.790708 | 1.028e-09 | 11.69953 | 4.191e-09
2018-03-09 09:00 | 235821.9 | 1680.0004 | 3 | 44 | 4.400341 | 0.8091545 | 2.819651 | 1.028e-09 | 11.82689 | 4.191e-09
2018-03-09 09:02 | 235941.9 | 1800.0005 | 3 | 44 | 4.400356 | 0.7075443 | 2.844874 | 1.028e-09 | 11.93788 | 4.191e-09
2018-03-09 09:03 | 236017 | 1875.0876 | 3 | 44 | 4.400345 | 0.6519947 | 2.85904 | 1.028e-09 | 12.00022 | 4.191e-09
2018-03-09 09:05 | 236137 | 120.0008 | 4 | 44 | 4.354314 | 0 | 2.85904 | 1.028e-09 | 12.00022 | 4.191e-09
2018-03-09 09:07 | 236257 | 240.0017 | 4 | 44 | 4.350709 | 0 | 2.85904 | 1.028e-09 | 12.00022 | 4.191e-09
2018-03-09 09:08 | 236317 | 300.0015 | 4 | 44 | 4.349618 | 0 | 2.85904 | 1.028e-09 | 12.00022 | 4.191e-09
2018-03-09 09:10 | 236437.1 | 120.001 | 5 | 44 | 3.881337 | -6.519841 | 2.85904 | 0.2173073 | 12.00022 | 0.8562807
2018-03-09 09:12 | 236557.1 | 240.0003 | 5 | 44 | 3.797409 | -6.519857 | 2.85904 | 0.4346215 | 12.00022 | 1.690505
2018-03-09 09:14 | 236677.1 | 360.0018 | 5 | 44 | 3.719506 | -6.519874 | 2.85904 | 0.6519287 | 12.00022 | 2.507143
2018-03-09 09:16 | 236797.1 | 480.001 | 5 | 44 | 3.647323 | -6.519824 | 2.85904 | 0.8692414 | 12.00022 | 3.307486
2018-03-09 09:18 | 236917.1 | 600.001 | 5 | 44 | 3.581935 | -6.519824 | 2.85904 | 1.086553 | 12.00022 | 4.092844
2018-03-09 09:20 | 237037.1 | 720.0026 | 5 | 44 | 3.524637 | -6.52013 | 2.85904 | 1.303871 | 12.00022 | 4.864888
2018-03-09 09:22 | 237157.1 | 840.0002 | 5 | 44 | 3.474901 | -6.520114 | 2.85904 | 1.521182 | 12.00022 | 5.62531
2018-03-09 09:24 | 237277.1 | 960.0026 | 5 | 44 | 3.430798 | -6.520116 | 2.85904 | 1.738503 | 12.00022 | 6.3756
2018-03-09 09:26 | 237397.1 | 1080.0018 | 5 | 44 | 3.390931 | -6.520141 | 2.85904 | 1.955816 | 12.00022 | 7.116756
2018-03-09 09:28 | 237517.1 | 1200.0005 | 5 | 44 | 3.35226 | -6.520073 | 2.85904 | 2.17312 | 12.00022 | 7.849457
2018-03-09 09:30 | 237637.1 | 1320.0011 | 5 | 44 | 3.303516 | -6.520095 | 2.85904 | 2.390435 | 12.00022 | 8.573087
2018-03-09 09:32 | 237757.1 | 1440.0002 | 5 | 44 | 3.217795 | -6.520114 | 2.85904 | 2.607749 | 12.00022 | 9.282487
2018-03-09 09:34 | 237877.1 | 1560.0018 | 5 | 44 | 3.047668 | -6.519818 | 2.85904 | 2.825069 | 12.00022 | 9.966134
2018-03-09 09:34 | 237895.3 | 1578.1847 | 5 | 44 | 2.999996 | -6.519957 | 2.85904 | 2.85799 | 12.00022 | 10.06571
2018-03-09 09:36 | 238015.3 | 120.001 | 6 | 44 | 3.592087 | 0 | 2.85904 | 2.85799 | 12.00022 | 10.06571
2018-03-09 09:38 | 238135.3 | 240.0027 | 6 | 44 | 3.623036 | 0 | 2.85904 | 2.85799 | 12.00022 | 10.06571
2018-03-09 09:39 | 238195.3 | 300.0032 | 6 | 44 | 3.630529 | 0 | 2.85904 | 2.85799 | 12.00022 | 10.06571
2018-03-09 09:39 | 238195.3 | 0.0024 | 7 | 45 | 3.630666 | 0 | 0 | 0 | 0 | 0
2018-03-09 09:41 | 238315.4 | 120.0003 | 2 | 45 | 3.976926 | 4.889988 | 0.1623014 | 1.092e-09 | 0.6397199 | 3.966e-09
2018-03-09 09:43 | 238435.4 | 240.0007 | 2 | 45 | 4.020165 | 4.890017 | 0.3252812 | 1.092e-09 | 1.291521 | 3.966e-09
2018-03-09 09:45 | 238555.4 | 360.0035 | 2 | 45 | 4.05449 | 4.889956 | 0.4882698 | 1.092e-09 | 1.94968 | 3.966e-09
2018-03-09 09:47 | 238675.4 | 480.0002 | 2 | 45 | 4.081395 | 4.889978 | 0.6512385 | 1.092e-09 | 2.6127 | 3.966e-09
2018-03-09 09:49 | 238795.4 | 600.0019 | 2 | 45 | 4.1048 | 4.889963 | 0.8142169 | 1.092e-09 | 3.279798 | 3.966e-09
2018-03-09 09:51 | 238915.4 | 720.0004 | 2 | 45 | 4.129943 | 4.889919 | 0.9771929 | 1.092e-09 | 3.950783 | 3.966e-09
2018-03-09 09:53 | 239035.4 | 840.0023 | 2 | 45 | 4.1585 | 4.889973 | 1.140177 | 1.092e-09 | 4.62618 | 3.966e-09
2018-03-09 09:55 | 239155.4 | 960.0023 | 2 | 45 | 4.190283 | 4.889946 | 1.30316 | 1.092e-09 | 5.306489 | 3.966e-09
2018-03-09 09:57 | 239275.4 | 1080.001 | 2 | 45 | 4.200407 | 4.436895 | 1.460554 | 1.092e-09 | 5.967363 | 3.966e-09
2018-03-09 09:59 | 239395.4 | 1200.0003 | 2 | 45 | 4.200377 | 3.870922 | 1.598892 | 1.092e-09 | 6.548436 | 3.966e-09
2018-03-09 10:01 | 239515.4 | 1320.0019 | 2 | 45 | 4.200388 | 3.351847 | 1.719144 | 1.092e-09 | 7.053542 | 3.966e-09
2018-03-09 10:02 | 239538 | 1342.5441 | 2 | 45 | 4.200395 | 3.259987 | 1.739843 | 1.092e-09 | 7.140488 | 3.966e-09
2018-03-09 10:04 | 239658 | 120.0019 | 3 | 45 | 4.228802 | 3.259878 | 1.848069 | 1.359e-09 | 7.596498 | 5.054e-09
2018-03-09 10:06 | 239778 | 240.0003 | 3 | 45 | 4.261972 | 3.259838 | 1.956725 | 1.359e-09 | 8.057763 | 5.054e-09
2018-03-09 10:08 | 239898 | 360.0005 | 3 | 45 | 4.297489 | 3.260216 | 2.065386 | 1.359e-09 | 8.522783 | 5.054e-09
2018-03-09 10:10 | 240018 | 480.0013 | 3 | 45 | 4.335113 | 3.259829 | 2.174042 | 1.359e-09 | 8.991756 | 5.054e-09
2018-03-09 10:12 | 240138 | 600.0022 | 3 | 45 | 4.374454 | 3.259802 | 2.282697 | 1.359e-09 | 9.46491 | 5.054e-09
2018-03-09 10:14 | 240258 | 720.0007 | 3 | 45 | 4.400407 | 2.999388 | 2.389648 | 1.359e-09 | 9.934637 | 5.054e-09
2018-03-09 10:16 | 240378 | 840.0007 | 3 | 45 | 4.400402 | 2.484701 | 2.480659 | 1.359e-09 | 10.33512 | 5.054e-09
2018-03-09 10:18 | 240498 | 960.0014 | 3 | 45 | 4.400388 | 2.074823 | 2.556398 | 1.359e-09 | 10.6684 | 5.054e-09
2018-03-09 10:20 | 240618 | 1080.0003 | 3 | 45 | 4.400368 | 1.743544 | 2.619849 | 1.359e-09 | 10.94761 | 5.054e-09
2018-03-09 10:22 | 240738 | 1200.0002 | 3 | 45 | 4.400373 | 1.474678 | 2.673338 | 1.359e-09 | 11.18298 | 5.054e-09
2018-03-09 10:24 | 240858 | 1320.0017 | 3 | 45 | 4.400359 | 1.255552 | 2.718729 | 1.359e-09 | 11.38272 | 5.054e-09
2018-03-09 10:26 | 240978 | 1440.0018 | 3 | 45 | 4.400353 | 1.076387 | 2.757501 | 1.359e-09 | 11.55333 | 5.054e-09
2018-03-09 10:28 | 241098 | 1560.0008 | 3 | 45 | 4.400343 | 0.9288864 | 2.790845 | 1.359e-09 | 11.70006 | 5.054e-09
2018-03-09 10:30 | 241218 | 1680.0004 | 3 | 45 | 4.400355 | 0.8067837 | 2.81971 | 1.359e-09 | 11.82707 | 5.054e-09
2018-03-09 10:32 | 241338 | 1800.0011 | 3 | 45 | 4.400319 | 0.7042866 | 2.844851 | 1.359e-09 | 11.9377 | 5.054e-09
2018-03-09 10:33 | 241409.7 | 1871.7313 | 3 | 45 | 4.400364 | 0.6519947 | 2.858356 | 1.359e-09 | 11.99713 | 5.054e-09
2018-03-09 10:35 | 241529.8 | 119.9998 | 4 | 45 | 4.35432 | 0 | 2.858356 | 1.359e-09 | 11.99713 | 5.054e-09
2018-03-09 10:37 | 241649.8 | 240.0015 | 4 | 45 | 4.35072 | 0 | 2.858356 | 1.359e-09 | 11.99713 | 5.054e-09
2018-03-09 10:38 | 241709.8 | 300.0023 | 4 | 45 | 4.34964 | 0 | 2.858356 | 1.359e-09 | 11.99713 | 5.054e-09
2018-03-09 10:40 | 241829.9 | 120.0005 | 5 | 45 | 3.88096 | -6.519882 | 2.858356 | 0.2173077 | 11.99713 | 0.8562036
2018-03-09 10:42 | 241949.9 | 240.0015 | 5 | 45 | 3.796965 | -6.519978 | 2.858356 | 0.4346152 | 11.99713 | 1.69031
2018-03-09 10:44 | 242069.9 | 360.002 | 5 | 45 | 3.718949 | -6.519996 | 2.858356 | 0.6519334 | 11.99713 | 2.506882
2018-03-09 10:46 | 242189.9 | 480.0015 | 5 | 45 | 3.646826 | -6.519934 | 2.858356 | 0.8692396 | 11.99713 | 3.307082
2018-03-09 10:48 | 242309.9 | 600.0005 | 5 | 45 | 3.581563 | -6.519942 | 2.858356 | 1.086542 | 11.99713 | 4.092316
2018-03-09 10:50 | 242429.9 | 720.0005 | 5 | 45 | 3.524086 | -6.51987 | 2.858356 | 1.303841 | 11.99713 | 4.86419
2018-03-09 10:52 | 242549.9 | 840.0012 | 5 | 45 | 3.474236 | -6.519889 | 2.858356 | 1.521159 | 11.99713 | 5.624496
2018-03-09 10:54 | 242669.9 | 960.0017 | 5 | 45 | 3.430078 | -6.519901 | 2.858356 | 1.738474 | 11.99713 | 6.374619
2018-03-09 10:56 | 242789.9 | 1080.0014 | 5 | 45 | 3.390221 | -6.519926 | 2.858356 | 1.955775 | 11.99713 | 7.115591
2018-03-09 10:58 | 242909.9 | 1200.0023 | 5 | 45 | 3.351402 | -6.519903 | 2.858356 | 2.173088 | 11.99713 | 7.848138
2018-03-09 11:00 | 243029.9 | 1320.0009 | 5 | 45 | 3.302635 | -6.519909 | 2.858356 | 2.390393 | 11.99713 | 8.571527
2018-03-09 11:02 | 243149.9 | 1440.0016 | 5 | 45 | 3.217114 | -6.519903 | 2.858356 | 2.607707 | 11.99713 | 9.280768
2018-03-09 11:04 | 243269.9 | 1560.0006 | 5 | 45 | 3.046009 | -6.519953 | 2.858356 | 2.825012 | 11.99713 | 9.964149
2018-03-09 11:04 | 243287.4 | 1577.4997 | 5 | 45 | 3 | -6.519946 | 2.858356 | 2.856704 | 11.99713 | 10.05998
2018-03-09 11:06 | 243407.4 | 120.0013 | 6 | 45 | 3.592727 | 0 | 2.858356 | 2.856714 | 11.99713 | 10.06001
2018-03-09 11:08 | 243527.4 | 240.0005 | 6 | 45 | 3.623665 | 0 | 2.858356 | 2.856714 | 11.99713 | 10.06001
2018-03-09 11:09 | 243587.4 | 300.0035 | 6 | 45 | 3.631173 | 0 | 2.858356 | 2.856714 | 11.99713 | 10.06001
2018-03-09 11:09 | 243587.4 | 0.0024 | 7 | 46 | 3.631306 | 0 | 0 | 0 | 0 | 0
2018-03-09 11:11 | 243707.5 | 120.0029 | 2 | 46 | 3.977815 | 4.890091 | 0.1623065 | 2.41e-10 | 0.6398873 | 8.74e-10
2018-03-09 11:13 | 243827.5 | 240.0021 | 2 | 46 | 4.02111 | 4.890099 | 0.3252921 | 2.41e-10 | 1.291862 | 8.74e-10
2018-03-09 11:15 | 243947.5 | 360.001 | 2 | 46 | 4.055359 | 4.890093 | 0.4882734 | 2.41e-10 | 1.950143 | 8.74e-10
2018-03-09 11:17 | 244067.5 | 480.0005 | 2 | 46 | 4.08221 | 4.889971 | 0.651251 | 2.41e-10 | 2.613337 | 8.74e-10
2018-03-09 11:19 | 244187.5 | 600.0007 | 2 | 46 | 4.105512 | 4.889973 | 0.8142294 | 2.41e-10 | 3.280556 | 8.74e-10
2018-03-09 11:21 | 244307.5 | 720.0007 | 2 | 46 | 4.130745 | 4.889959 | 0.9772157 | 2.41e-10 | 3.95171 | 8.74e-10
2018-03-09 11:23 | 244427.5 | 840.0021 | 2 | 46 | 4.159282 | 4.889982 | 1.140199 | 2.41e-10 | 4.627235 | 8.74e-10
2018-03-09 11:25 | 244547.5 | 960.0028 | 2 | 46 | 4.191082 | 4.889957 | 1.303181 | 2.41e-10 | 5.307668 | 8.74e-10
2018-03-09 11:27 | 244667.5 | 1080.0009 | 2 | 46 | 4.200413 | 4.424362 | 1.460237 | 2.41e-10 | 5.967157 | 8.74e-10
2018-03-09 11:29 | 244787.5 | 1200.0016 | 2 | 46 | 4.200391 | 3.860571 | 1.598175 | 2.41e-10 | 6.546554 | 8.74e-10
2018-03-09 11:31 | 244907.5 | 1320.0011 | 2 | 46 | 4.200393 | 3.343149 | 1.718103 | 2.41e-10 | 7.050297 | 8.74e-10
2018-03-09 11:31 | 244927.9 | 1340.4222 | 2 | 46 | 4.200405 | 3.259977 | 1.736832 | 2.41e-10 | 7.128968 | 8.74e-10
2018-03-09 11:33 | 245047.9 | 120.0004 | 3 | 46 | 4.228824 | 3.26016 | 1.845047 | 2.119e-09 | 7.584934 | 8.535e-09
2018-03-09 11:35 | 245167.9 | 240.0008 | 3 | 46 | 4.262022 | 3.260136 | 1.953705 | 2.119e-09 | 8.046211 | 8.535e-09
2018-03-09 11:37 | 245287.9 | 360.0019 | 3 | 46 | 4.297568 | 3.26016 | 2.062361 | 2.119e-09 | 8.511219 | 8.535e-09
2018-03-09 11:39 | 245407.9 | 480.0002 | 3 | 46 | 4.335227 | 3.260159 | 2.171019 | 2.119e-09 | 8.98021 | 8.535e-09
2018-03-09 11:41 | 245527.9 | 600.0008 | 3 | 46 | 4.374651 | 3.259827 | 2.279677 | 2.119e-09 | 9.453395 | 8.535e-09
2018-03-09 11:43 | 245647.9 | 720.001 | 3 | 46 | 4.400401 | 2.996544 | 2.386597 | 2.119e-09 | 9.922996 | 8.535e-09
2018-03-09 11:45 | 245767.9 | 840.0005 | 3 | 46 | 4.400407 | 2.484249 | 2.477556 | 2.119e-09 | 10.32325 | 8.535e-09
2018-03-09 11:47 | 245887.9 | 960.0011 | 3 | 46 | 4.400393 | 2.075779 | 2.553296 | 2.119e-09 | 10.65654 | 8.535e-09
2018-03-09 11:49 | 246007.9 | 1080.0005 | 3 | 46 | 4.40037 | 1.745514 | 2.616778 | 2.119e-09 | 10.93588 | 8.535e-09
2018-03-09 11:51 | 246127.9 | 1200.0011 | 3 | 46 | 4.40038 | 1.47731 | 2.670331 | 2.119e-09 | 11.17153 | 8.535e-09
2018-03-09 11:53 | 246247.9 | 1320.0001 | 3 | 46 | 4.400373 | 1.259399 | 2.715805 | 2.119e-09 | 11.37164 | 8.535e-09
2018-03-09 11:55 | 246367.9 | 1440.002 | 3 | 46 | 4.400338 | 1.079575 | 2.754681 | 2.119e-09 | 11.5427 | 8.535e-09
2018-03-09 11:57 | 246487.9 | 1560.0014 | 3 | 46 | 4.40034 | 0.9320679 | 2.788136 | 2.119e-09 | 11.68992 | 8.535e-09
2018-03-09 11:59 | 246607.9 | 1680.0002 | 3 | 46 | 4.40033 | 0.8096466 | 2.817107 | 2.119e-09 | 11.8174 | 8.535e-09
2018-03-09 12:01 | 246727.9 | 1800.0012 | 3 | 46 | 4.400312 | 0.7072201 | 2.842354 | 2.119e-09 | 11.9285 | 8.535e-09
2018-03-09 12:03 | 246803.5 | 1875.566 | 3 | 46 | 4.400329 | 0.6519985 | 2.856614 | 2.119e-09 | 11.99125 | 8.535e-09
2018-03-09 12:05 | 246923.5 | 120.0021 | 4 | 46 | 4.354194 | 0 | 2.856615 | 2.119e-09 | 11.99125 | 8.535e-09
2018-03-09 12:07 | 247043.5 | 240.0021 | 4 | 46 | 4.350605 | 0 | 2.856615 | 2.119e-09 | 11.99125 | 8.535e-09
2018-03-09 12:08 | 247103.5 | 300.0033 | 4 | 46 | 4.349508 | 0 | 2.856615 | 2.119e-09 | 11.99125 | 8.535e-09
2018-03-09 12:10 | 247223.6 | 120.0011 | 5 | 46 | 3.88077 | -6.519946 | 2.856615 | 0.2173111 | 11.99125 | 0.8561637
2018-03-09 12:12 | 247343.6 | 240.0001 | 5 | 46 | 3.796991 | -6.51994 | 2.856615 | 0.4346171 | 11.99125 | 1.690252
2018-03-09 12:14 | 247463.6 | 360.0022 | 5 | 46 | 3.719028 | -6.519978 | 2.856615 | 0.6519336 | 11.99125 | 2.506835
2018-03-09 12:16 | 247583.6 | 480.0012 | 5 | 46 | 3.647 | -6.51994 | 2.856615 | 0.869248 | 11.99125 | 3.307095
2018-03-09 12:18 | 247703.6 | 600.0012 | 5 | 46 | 3.581785 | -6.519986 | 2.856615 | 1.08656 | 11.99125 | 4.092414
2018-03-09 12:20 | 247823.6 | 720.0006 | 5 | 46 | 3.524437 | -6.519897 | 2.856615 | 1.303872 | 11.99125 | 4.864403
2018-03-09 12:22 | 247943.6 | 840.0022 | 5 | 46 | 3.474677 | -6.519957 | 2.856615 | 1.521182 | 11.99125 | 5.62477
2018-03-09 12:24 | 248063.6 | 960.0005 | 5 | 46 | 3.430561 | -6.519921 | 2.856615 | 1.73849 | 11.99125 | 6.374968
2018-03-09 12:26 | 248183.6 | 1080 | 5 | 46 | 3.390534 | -6.519839 | 2.856615 | 1.955801 | 11.99125 | 7.116055
2018-03-09 12:28 | 248303.6 | 1200.0008 | 5 | 46 | 3.351759 | -6.519884 | 2.856615 | 2.173111 | 11.99125 | 7.848663
2018-03-09 12:30 | 248423.6 | 1320.0005 | 5 | 46 | 3.302617 | -6.519895 | 2.856615 | 2.390423 | 11.99125 | 8.572124
2018-03-09 12:32 | 248543.6 | 1440.0018 | 5 | 46 | 3.216754 | -6.519936 | 2.856615 | 2.607745 | 11.99125 | 9.281337
2018-03-09 12:34 | 248663.6 | 1560.0008 | 5 | 46 | 3.044744 | -6.519953 | 2.856615 | 2.825052 | 11.99125 | 9.964593
2018-03-09 12:34 | 248680.5 | 1576.9269 | 5 | 46 | 2.999999 | -6.519957 | 2.856615 | 2.855697 | 11.99125 | 10.05724
2018-03-09 12:36 | 248800.6 | 120.0012 | 6 | 46 | 3.592762 | 0 | 2.856615 | 2.855697 | 11.99125 | 10.05724
2018-03-09 12:38 | 248920.6 | 240.0007 | 6 | 46 | 3.623688 | 0 | 2.856615 | 2.855697 | 11.99125 | 10.05724
2018-03-09 12:39 | 248980.6 | 300.0029 | 6 | 46 | 3.631201 | 0 | 2.856615 | 2.855697 | 11.99125 | 10.05724
2018-03-09 12:39 | 248980.6 | 0.0024 | 7 | 47 | 3.631227 | 0 | 0 | 0 | 0 | 0
2018-03-09 12:41 | 249100.7 | 120.0011 | 2 | 47 | 3.977571 | 4.889961 | 0.162302 | 0 | 0.6398414 | 0
2018-03-09 12:43 | 249220.7 | 240.0015 | 2 | 47 | 4.020824 | 4.88998 | 0.3252847 | 0 | 1.291761 | 0
2018-03-09 12:45 | 249340.7 | 360.0002 | 2 | 47 | 4.055033 | 4.890051 | 0.488265 | 0 | 1.949988 | 0
2018-03-09 12:47 | 249460.7 | 480.0011 | 2 | 47 | 4.081906 | 4.889948 | 0.6512469 | 0 | 2.61315 | 0
2018-03-09 12:49 | 249580.7 | 600.0018 | 2 | 47 | 4.105236 | 4.889944 | 0.8142328 | 0 | 3.280352 | 0
2018-03-09 12:51 | 249700.7 | 720.0013 | 2 | 47 | 4.130475 | 4.889856 | 0.9772059 | 0 | 3.951406 | 0
2018-03-09 12:53 | 249820.7 | 840.001 | 2 | 47 | 4.159124 | 4.889944 | 1.140194 | 0 | 4.626916 | 0
2018-03-09 12:55 | 249940.7 | 960.0003 | 2 | 47 | 4.190945 | 4.8899 | 1.303171 | 0 | 5.307299 | 0
2018-03-09 12:57 | 250060.7 | 1080.0025 | 2 | 47 | 4.200397 | 4.426567 | 1.46029 | 0 | 5.967049 | 0
2018-03-09 12:59 | 250180.7 | 1200.0019 | 2 | 47 | 4.200406 | 3.862783 | 1.598313 | 0 | 6.546802 | 0
2018-03-09 13:01 | 250300.7 | 1320.0007 | 2 | 47 | 4.200399 | 3.343817 | 1.718274 | 0 | 7.050685 | 0
2018-03-09 13:01 | 250321.1 | 1340.432 | 2 | 47 | 4.200385 | 3.259977 | 1.737013 | 0 | 7.129396 | 0
2018-03-09 13:03 | 250441.2 | 120.0028 | 3 | 47 | 4.228807 | 3.260162 | 1.845235 | 2.034e-09 | 7.585393 | 8.294e-09
2018-03-09 13:05 | 250561.2 | 240.002 | 3 | 47 | 4.261995 | 3.260164 | 1.953896 | 2.034e-09 | 8.046675 | 8.294e-09
2018-03-09 13:07 | 250681.2 | 360.0003 | 3 | 47 | 4.297551 | 3.260159 | 2.062554 | 2.034e-09 | 8.511686 | 8.294e-09
2018-03-09 13:09 | 250801.2 | 480.0018 | 3 | 47 | 4.335221 | 3.260159 | 2.171217 | 2.034e-09 | 8.980702 | 8.294e-09
2018-03-09 13:11 | 250921.2 | 600.0005 | 3 | 47 | 4.374664 | 3.260193 | 2.279869 | 2.034e-09 | 9.453858 | 8.294e-09
2018-03-09 13:13 | 251041.2 | 720.0018 | 3 | 47 | 4.400402 | 2.996878 | 2.386794 | 2.034e-09 | 9.923481 | 8.294e-09
2018-03-09 13:15 | 251161.2 | 840.002 | 3 | 47 | 4.400407 | 2.483084 | 2.47773 | 2.034e-09 | 10.32364 | 8.294e-09
2018-03-09 13:17 | 251281.2 | 960.0012 | 3 | 47 | 4.400405 | 2.074629 | 2.553427 | 2.034e-09 | 10.65673 | 8.294e-09
2018-03-09 13:19 | 251401.2 | 1080.0001 | 3 | 47 | 4.400367 | 1.743578 | 2.616862 | 2.034e-09 | 10.93587 | 8.294e-09
2018-03-09 13:21 | 251521.2 | 1200.0016 | 3 | 47 | 4.400375 | 1.475576 | 2.670361 | 2.034e-09 | 11.17129 | 8.294e-09
2018-03-09 13:23 | 251641.2 | 1320.0002 | 3 | 47 | 4.400362 | 1.256947 | 2.715774 | 2.034e-09 | 11.37112 | 8.294e-09
2018-03-09 13:25 | 251761.2 | 1440.0012 | 3 | 47 | 4.400351 | 1.077686 | 2.754593 | 2.034e-09 | 11.54194 | 8.294e-09
2018-03-09 13:27 | 251881.2 | 1560.0015 | 3 | 47 | 4.400347 | 0.9308796 | 2.787993 | 2.034e-09 | 11.68891 | 8.294e-09
2018-03-09 13:29 | 252001.2 | 1680.0015 | 3 | 47 | 4.400337 | 0.8089581 | 2.816927 | 2.034e-09 | 11.81623 | 8.294e-09
2018-03-09 13:31 | 252121.2 | 1800.0001 | 3 | 47 | 4.400347 | 0.7072525 | 2.842141 | 2.034e-09 | 11.92718 | 8.294e-09
2018-03-09 13:33 | 252196 | 1874.8846 | 3 | 47 | 4.400357 | 0.6519909 | 2.856265 | 2.034e-09 | 11.98933 | 8.294e-09
2018-03-09 13:35 | 252316.1 | 120.0017 | 4 | 47 | 4.354204 | 0 | 2.856265 | 2.034e-09 | 11.98933 | 8.294e-09
2018-03-09 13:37 | 252436.1 | 240.0012 | 4 | 47 | 4.350628 | 0 | 2.856265 | 2.034e-09 | 11.98933 | 8.294e-09
2018-03-09 13:38 | 252496.1 | 300.0012 | 4 | 47 | 4.349536 | 0 | 2.856265 | 2.034e-09 | 11.98933 | 8.294e-09
2018-03-09 13:40 | 252616.2 | 120.0024 | 5 | 47 | 3.880439 | -6.519957 | 2.856265 | 0.2173048 | 11.98933 | 0.8560849
2018-03-09 13:42 | 252736.2 | 240.0007 | 5 | 47 | 3.796622 | -6.519926 | 2.856265 | 0.4346137 | 11.98933 | 1.690111
2018-03-09 13:44 | 252856.2 | 360.0018 | 5 | 47 | 3.718828 | -6.519926 | 2.856265 | 0.6519236 | 11.98933 | 2.506606
2018-03-09 13:46 | 252976.2 | 480.0012 | 5 | 47 | 3.646598 | -6.519928 | 2.856265 | 0.8692337 | 11.98933 | 3.306788
2018-03-09 13:48 | 253096.2 | 600.0013 | 5 | 47 | 3.581243 | -6.519859 | 2.856265 | 1.086536 | 11.98933 | 4.091965
2018-03-09 13:50 | 253216.2 | 720.0001 | 5 | 47 | 3.524015 | -6.51981 | 2.856265 | 1.303838 | 11.98933 | 4.863809
2018-03-09 13:52 | 253336.2 | 840.0002 | 5 | 47 | 3.474243 | -6.519897 | 2.856265 | 1.521152 | 11.98933 | 5.624107
2018-03-09 13:54 | 253456.2 | 960.0012 | 5 | 47 | 3.429996 | -6.519893 | 2.856265 | 1.738467 | 11.98933 | 6.374212
2018-03-09 13:56 | 253576.2 | 1080.0002 | 5 | 47 | 3.39029 | -6.519911 | 2.856265 | 1.955766 | 11.98933 | 7.115181
2018-03-09 13:58 | 253696.2 | 1200.002 | 5 | 47 | 3.351517 | -6.519909 | 2.856265 | 2.173076 | 11.98933 | 7.847751
2018-03-09 14:00 | 253816.2 | 1320.0005 | 5 | 47 | 3.302563 | -6.519841 | 2.856265 | 2.390373 | 11.98933 | 8.571133
2018-03-09 14:02 | 253936.2 | 1440.0013 | 5 | 47 | 3.216713 | -6.519932 | 2.856265 | 2.607689 | 11.98933 | 9.280329
2018-03-09 14:04 | 254056.2 | 1560.0016 | 5 | 47 | 3.044443 | -6.519938 | 2.856265 | 2.824997 | 11.98933 | 9.963529
2018-03-09 14:04 | 254073 | 1576.8378 | 5 | 47 | 2.999986 | -6.519999 | 2.856265 | 2.855484 | 11.98933 | 10.05569
2018-03-09 14:06 | 254193 | 120.0012 | 6 | 47 | 3.59271 | 0 | 2.856265 | 2.855484 | 11.98933 | 10.05569
2018-03-09 14:08 | 254313 | 240.0025 | 6 | 47 | 3.623629 | 0 | 2.856265 | 2.855484 | 11.98933 | 10.05569
2018-03-09 14:09 | 254373 | 300.0017 | 6 | 47 | 3.631127 | 0 | 2.856265 | 2.855484 | 11.98933 | 10.05569
2018-03-09 14:09 | 254373.0708 | 0.0024 | 7 | 48 | 3.631202 | 0 | 0 | 0 | 0 | 0
2018-03-09 14:11 | 254493.1 | 120.001 | 2 | 48 | 3.977626 | 4.890011 | 0.1623064 | 5.41e-10 | 0.6398638 | 1.964e-09
2018-03-09 14:13 | 254613.1 | 240.0007 | 2 | 48 | 4.020943 | 4.890041 | 0.3252917 | 5.41e-10 | 1.291807 | 1.964e-09
2018-03-09 14:15 | 254733.1 | 360.0013 | 2 | 48 | 4.055218 | 4.890015 | 0.4882742 | 5.41e-10 | 1.950064 | 1.964e-09
2018-03-09 14:17 | 254853.1 | 480.0002 | 2 | 48 | 4.082067 | 4.889959 | 0.6512583 | 5.41e-10 | 2.613262 | 1.964e-09
2018-03-09 14:19 | 254973.1 | 600.0004 | 2 | 48 | 4.105317 | 4.889912 | 0.8142388 | 5.41e-10 | 3.28046 | 1.964e-09
2018-03-09 14:21 | 255093.1 | 720.0004 | 2 | 48 | 4.130542 | 4.88991 | 0.977214 | 5.41e-10 | 3.951534 | 1.964e-09
2018-03-09 14:23 | 255213.1 | 840.0011 | 2 | 48 | 4.159071 | 4.889896 | 1.140201 | 5.41e-10 | 4.627042 | 1.964e-09
2018-03-09 14:25 | 255333.1 | 960.0019 | 2 | 48 | 4.190879 | 4.889959 | 1.30318 | 5.41e-10 | 5.307425 | 1.964e-09
2018-03-09 14:27 | 255453.1 | 1080.001 | 2 | 48 | 4.200398 | 4.426636 | 1.460296 | 5.41e-10 | 5.967158 | 1.964e-09
2018-03-09 14:29 | 255573.1 | 1200.0013 | 2 | 48 | 4.200399 | 3.864094 | 1.598344 | 5.41e-10 | 6.547015 | 1.964e-09
2018-03-09 14:31 | 255693.1 | 1320.0009 | 2 | 48 | 4.200388 | 3.345352 | 1.718366 | 5.41e-10 | 7.051157 | 1.964e-09
2018-03-09 14:31 | 255714 | 1340.8847 | 2 | 48 | 4.200378 | 3.259998 | 1.737519 | 5.41e-10 | 7.131606 | 1.964e-09
2018-03-09 14:33 | 255834 | 120.0003 | 3 | 48 | 4.228768 | 3.260099 | 1.845753 | 3.123e-09 | 7.587652 | 1.2493e-08
2018-03-09 14:35 | 255954.1 | 240.0013 | 3 | 48 | 4.261921 | 3.260159 | 1.954414 | 3.123e-09 | 8.048933 | 1.2493e-08
2018-03-09 14:37 | 256074.1 | 360.0013 | 3 | 48 | 4.297438 | 3.260096 | 2.063072 | 3.123e-09 | 8.513933 | 1.2493e-08
2018-03-09 14:39 | 256194.1 | 480.0014 | 3 | 48 | 4.335086 | 3.260157 | 2.171734 | 3.123e-09 | 8.982929 | 1.2493e-08
2018-03-09 14:41 | 256314.1 | 600.0016 | 3 | 48 | 4.374519 | 3.260172 | 2.280393 | 3.123e-09 | 9.456102 | 1.2493e-08
2018-03-09 14:43 | 256434.1 | 720.0012 | 3 | 48 | 4.400408 | 2.999266 | 2.387353 | 3.123e-09 | 9.925868 | 1.2493e-08
2018-03-09 14:45 | 256554.1 | 840.0007 | 3 | 48 | 4.400393 | 2.484671 | 2.478352 | 3.123e-09 | 10.3263 | 1.2493e-08
2018-03-09 14:47 | 256674.1 | 960.0009 | 3 | 48 | 4.400372 | 2.07423 | 2.554077 | 3.123e-09 | 10.65952 | 1.2493e-08
2018-03-09 14:49 | 256794.1 | 1080.0014 | 3 | 48 | 4.400401 | 1.744057 | 2.617508 | 3.123e-09 | 10.93864 | 1.2493e-08
2018-03-09 14:51 | 256914.1 | 1200.0012 | 3 | 48 | 4.400363 | 1.474655 | 2.670979 | 3.123e-09 | 11.17393 | 1.2493e-08
2018-03-09 14:53 | 257034.1 | 1320.002 | 3 | 48 | 4.400368 | 1.256296 | 2.716364 | 3.123e-09 | 11.37364 | 1.2493e-08
2018-03-09 14:55 | 257154.1 | 1440.0021 | 3 | 48 | 4.400348 | 1.077015 | 2.755145 | 3.123e-09 | 11.5443 | 1.2493e-08
2018-03-09 14:57 | 257274.1 | 1560.0007 | 3 | 48 | 4.400347 | 0.929924 | 2.788512 | 3.123e-09 | 11.69112 | 1.2493e-08
2018-03-09 14:59 | 257394.1 | 1680.0016 | 3 | 48 | 4.400347 | 0.8082066 | 2.81741 | 3.123e-09 | 11.81828 | 1.2493e-08
2018-03-09 15:01 | 257514.1 | 1800.0019 | 3 | 48 | 4.400318 | 0.7055531 | 2.842589 | 3.123e-09 | 11.92908 | 1.2493e-08
2018-03-09 15:02 | 257587.8 | 1873.7767 | 3 | 48 | 4.400342 | 0.6519985 | 2.85649 | 3.123e-09 | 11.99025 | 1.2493e-08
2018-03-09 15:04 | 257707.9 | 120.0021 | 4 | 48 | 4.354294 | 0 | 2.85649 | 3.123e-09 | 11.99025 | 1.2493e-08
2018-03-09 15:06 | 257827.9 | 240.0024 | 4 | 48 | 4.350722 | 0 | 2.85649 | 3.123e-09 | 11.99025 | 1.2493e-08
2018-03-09 15:07 | 257887.9 | 300.0044 | 4 | 48 | 4.349629 | 0 | 2.85649 | 3.123e-09 | 11.99025 | 1.2493e-08
2018-03-09 15:09 | 258008 | 120.0011 | 5 | 48 | 3.881588 | -6.519938 | 2.85649 | 0.2173077 | 11.99025 | 0.8563187
2018-03-09 15:11 | 258128 | 240.0017 | 5 | 48 | 3.797647 | -6.519923 | 2.85649 | 0.4346159 | 11.99025 | 1.690576
2018-03-09 15:13 | 258248 | 360.0008 | 5 | 48 | 3.719578 | -6.519942 | 2.85649 | 0.6519375 | 11.99025 | 2.507298
2018-03-09 15:15 | 258368 | 480.0001 | 5 | 48 | 3.647353 | -6.519961 | 2.85649 | 0.8692471 | 11.99025 | 3.307651
2018-03-09 15:17 | 258488 | 600.0003 | 5 | 48 | 3.581911 | -6.519936 | 2.85649 | 1.086558 | 11.99025 | 4.09301
2018-03-09 15:19 | 258608 | 720.0005 | 5 | 48 | 3.524561 | -6.519969 | 2.85649 | 1.303863 | 11.99025 | 4.864991
2018-03-09 15:21 | 258728 | 840.0006 | 5 | 48 | 3.474741 | -6.519903 | 2.85649 | 1.521175 | 11.99025 | 5.62539
2018-03-09 15:23 | 258848 | 960.0001 | 5 | 48 | 3.430739 | -6.519932 | 2.85649 | 1.738488 | 11.99025 | 6.375627
2018-03-09 15:25 | 258968 | 1080.0019 | 5 | 48 | 3.390868 | -6.519983 | 2.85649 | 1.955804 | 11.99025 | 7.116792
2018-03-09 15:27 | 259088 | 1200.0009 | 5 | 48 | 3.35196 | -6.519898 | 2.85649 | 2.17311 | 11.99025 | 7.849448
2018-03-09 15:29 | 259208 | 1320.0028 | 5 | 48 | 3.302978 | -6.519901 | 2.85649 | 2.390417 | 11.99025 | 8.572968
2018-03-09 15:31 | 259328 | 1440.0014 | 5 | 48 | 3.217159 | -6.519965 | 2.85649 | 2.607692 | 11.99025 | 9.282138
2018-03-09 15:33 | 259448 | 1560.0013 | 5 | 48 | 3.045197 | -6.519884 | 2.85649 | 2.825021 | 11.99025 | 9.965529
2018-03-09 15:34 | 259465.1 | 1577.123 | 5 | 48 | 2.999983 | -6.519919 | 2.85649 | 2.856028 | 11.99025 | 10.05928
2018-03-09 15:36 | 259585.1 | 120.0011 | 6 | 48 | 3.592433 | 0 | 2.85649 | 2.856028 | 11.99025 | 10.05928
2018-03-09 15:38 | 259705.1 | 240.0009 | 6 | 48 | 3.623362 | 0 | 2.85649 | 2.856028 | 11.99025 | 10.05928
2018-03-09 15:39 | 259765.1 | 300.0036 | 6 | 48 | 3.630883 | 0 | 2.85649 | 2.856028 | 11.99025 | 10.05928
2018-03-09 15:39 | 259765.1 | 0.0025 | 7 | 49 | 3.630814 | 0 | 0 | 0 | 0 | 0
2018-03-09 15:41 | 259885.2 | 120.0002 | 2 | 49 | 3.977634 | 4.890001 | 0.1623049 | 1.1e-10 | 0.6398466 | 4e-10
2018-03-09 15:43 | 260005.2 | 240.0007 | 2 | 49 | 4.020947 | 4.889984 | 0.3252915 | 1.1e-10 | 1.291795 | 4e-10
2018-03-09 15:45 | 260125.2 | 360.0012 | 2 | 49 | 4.055243 | 4.890022 | 0.4882739 | 1.1e-10 | 1.950051 | 4e-10
2018-03-09 15:47 | 260245.2 | 480.0005 | 2 | 49 | 4.082173 | 4.889969 | 0.6512539 | 1.1e-10 | 2.61324 | 4e-10
2018-03-09 15:49 | 260365.2 | 600.0011 | 2 | 49 | 4.105546 | 4.889999 | 0.8142352 | 1.1e-10 | 3.280472 | 4e-10
2018-03-09 15:51 | 260485.2 | 720.0014 | 2 | 49 | 4.130763 | 4.889912 | 0.9772107 | 1.1e-10 | 3.951584 | 4e-10
2018-03-09 15:53 | 260605.2 | 840 | 2 | 49 | 4.159306 | 4.889921 | 1.140189 | 1.1e-10 | 4.627093 | 4e-10
2018-03-09 15:55 | 260725.2 | 960.0001 | 2 | 49 | 4.191055 | 4.889912 | 1.303165 | 1.1e-10 | 5.307501 | 4e-10
2018-03-09 15:57 | 260845.2 | 1080.002 | 2 | 49 | 4.200411 | 4.425247 | 1.460254 | 1.1e-10 | 5.967128 | 4e-10
2018-03-09 15:59 | 260965.2 | 1200.0019 | 2 | 49 | 4.200402 | 3.862139 | 1.598247 | 1.1e-10 | 6.546752 | 4e-10
2018-03-09 16:01 | 261085.2 | 1320.0021 | 2 | 49 | 4.200409 | 3.344301 | 1.718208 | 1.1e-10 | 7.050637 | 4e-10
2018-03-09 16:01 | 261105.9 | 1340.7043 | 2 | 49 | 4.200383 | 3.259996 | 1.737192 | 1.1e-10 | 7.130377 | 4e-10
2018-03-09 16:03 | 261225.9 | 120.0007 | 3 | 49 | 4.228774 | 3.260113 | 1.845408 | 7.34e-10 | 7.586346 | 2.943e-09
2018-03-09 16:05 | 261345.9 | 240.0001 | 3 | 49 | 4.261907 | 3.260166 | 1.954069 | 7.34e-10 | 8.047626 | 2.943e-09
2018-03-09 16:07 | 261465.9 | 360.0019 | 3 | 49 | 4.297395 | 3.260124 | 2.062735 | 7.34e-10 | 8.512657 | 2.943e-09
2018-03-09 16:09 | 261585.9 | 480.0021 | 3 | 49 | 4.335021 | 3.260139 | 2.171397 | 7.34e-10 | 8.981646 | 2.943e-09
2018-03-09 16:11 | 261705.9 | 600.0013 | 3 | 49 | 4.374482 | 3.260132 | 2.280054 | 7.34e-10 | 9.454805 | 2.943e-09
2018-03-09 16:13 | 261825.9 | 720.0021 | 3 | 49 | 4.400399 | 2.998598 | 2.387009 | 7.34e-10 | 9.924549 | 2.943e-09
2018-03-09 16:15 | 261945.9 | 840.0021 | 3 | 49 | 4.400414 | 2.484423 | 2.478004 | 7.34e-10 | 10.32497 | 2.943e-09
2018-03-09 16:17 | 262065.9 | 960.0013 | 3 | 49 | 4.40039 | 2.074965 | 2.55374 | 7.34e-10 | 10.65823 | 2.943e-09
2018-03-09 16:19 | 262185.9 | 1080.0013 | 3 | 49 | 4.400392 | 1.744196 | 2.617194 | 7.34e-10 | 10.93745 | 2.943e-09
2018-03-09 16:21 | 262305.9 | 1200.0013 | 3 | 49 | 4.400376 | 1.47575 | 2.670694 | 7.34e-10 | 11.17287 | 2.943e-09
2018-03-09 16:23 | 262425.9 | 1320.0013 | 3 | 49 | 4.400364 | 1.257057 | 2.716115 | 7.34e-10 | 11.37275 | 2.943e-09
2018-03-09 16:25 | 262545.9 | 1440.0022 | 3 | 49 | 4.40037 | 1.078144 | 2.754932 | 7.34e-10 | 11.54356 | 2.943e-09
2018-03-09 16:27 | 262665.9 | 1560.0022 | 3 | 49 | 4.400357 | 0.9305954 | 2.788328 | 7.34e-10 | 11.69051 | 2.943e-09
2018-03-09 16:29 | 262785.9 | 1680.0013 | 3 | 49 | 4.400345 | 0.8084641 | 2.817246 | 7.34e-10 | 11.81776 | 2.943e-09
2018-03-09 16:31 | 262905.9 | 1800.0008 | 3 | 49 | 4.400346 | 0.7066002 | 2.842444 | 7.34e-10 | 11.92864 | 2.943e-09
2018-03-09 16:32 | 262980.3 | 1874.3206 | 3 | 49 | 4.400359 | 0.6519985 | 2.856454 | 7.34e-10 | 11.99029 | 2.943e-09
2018-03-09 16:34 | 263100.3 | 120 | 4 | 49 | 4.354285 | 0 | 2.856454 | 7.34e-10 | 11.99029 | 2.943e-09
2018-03-09 16:36 | 263220.3 | 240.0011 | 4 | 49 | 4.350687 | 0 | 2.856454 | 7.34e-10 | 11.99029 | 2.943e-09
2018-03-09 16:37 | 263280.3 | 300.0041 | 4 | 49 | 4.349608 | 0 | 2.856454 | 7.34e-10 | 11.99029 | 2.943e-09
2018-03-09 16:39 | 263400.4 | 120.002 | 5 | 49 | 3.880712 | -6.519855 | 2.856454 | 0.2173031 | 11.99029 | 0.8561288
2018-03-09 16:41 | 263520.4 | 240.0005 | 5 | 49 | 3.796922 | -6.519847 | 2.856454 | 0.4346029 | 11.99029 | 1.690183
2018-03-09 16:43 | 263640.4 | 360.0013 | 5 | 49 | 3.719027 | -6.519829 | 2.856454 | 0.6519163 | 11.99029 | 2.506743
2018-03-09 16:45 | 263760.4 | 480.0005 | 5 | 49 | 3.64687 | -6.520124 | 2.856454 | 0.8692329 | 11.99029 | 3.306998
2018-03-09 16:47 | 263880.4 | 600.0007 | 5 | 49 | 3.581488 | -6.52016 | 2.856454 | 1.08654 | 11.99029 | 4.092257
2018-03-09 16:49 | 264000.4 | 720.0009 | 5 | 49 | 3.524071 | -6.520147 | 2.856454 | 1.30385 | 11.99029 | 4.864161
2018-03-09 16:51 | 264120.4 | 840.0002 | 5 | 49 | 3.474333 | -6.520105 | 2.856454 | 1.521159 | 11.99029 | 5.624452
2018-03-09 16:53 | 264240.4 | 960.002 | 5 | 49 | 3.430319 | -6.520143 | 2.856454 | 1.738477 | 11.99029 | 6.374621
2018-03-09 16:55 | 264360.4 | 1080.0021 | 5 | 49 | 3.390368 | -6.52013 | 2.856454 | 1.955782 | 11.99029 | 7.11565
2018-03-09 16:57 | 264480.4 | 1200.0013 | 5 | 49 | 3.351666 | -6.520155 | 2.856454 | 2.17309 | 11.99029 | 7.848232
2018-03-09 16:59 | 264600.4 | 1320.001 | 5 | 49 | 3.302756 | -6.520141 | 2.856454 | 2.390406 | 11.99029 | 8.571717
2018-03-09 17:01 | 264720.4 | 1440.0009 | 5 | 49 | 3.216803 | -6.519818 | 2.856454 | 2.60772 | 11.99029 | 9.280939
2018-03-09 17:03 | 264840.4 | 1560.0028 | 5 | 49 | 3.044535 | -6.519872 | 2.856454 | 2.82503 | 11.99029 | 9.96418
2018-03-09 17:04 | 264857.3 | 1576.8993 | 5 | 49 | 2.99999 | -6.519849 | 2.856454 | 2.855617 | 11.99029 | 10.05665
2018-03-09 17:06 | 264977.3 | 120.0006 | 6 | 49 | 3.592383 | 0 | 2.856454 | 2.855617 | 11.99029 | 10.05665
2018-03-09 17:08 | 265097.3 | 240.0015 | 6 | 49 | 3.623313 | 0 | 2.856454 | 2.855617 | 11.99029 | 10.05665
2018-03-09 17:09 | 265157.3 | 300.0023 | 6 | 49 | 3.630813 | 0 | 2.856454 | 2.855617 | 11.99029 | 10.05665
2018-03-09 17:09 | 265157.3 | 0.0023 | 7 | 50 | 3.630772 | 0 | 0 | 0 | 0 | 0
2018-03-09 17:11 | 265277.4 | 120.0032 | 2 | 50 | 3.977359 | 4.889938 | 0.1623093 | 0 | 0.6398247 | 0
2018-03-09 17:13 | 265397.4 | 240.0009 | 2 | 50 | 4.020672 | 4.889938 | 0.3252894 | 0 | 1.291706 | 0
2018-03-09 17:15 | 265517.4 | 360.002 | 2 | 50 | 4.055087 | 4.889961 | 0.4882738 | 0 | 1.949936 | 0
2018-03-09 17:17 | 265637.4 | 480.0011 | 2 | 50 | 4.082065 | 4.889904 | 0.6512525 | 0 | 2.613101 | 0
2018-03-09 17:19 | 265757.4 | 600.001 | 2 | 50 | 4.105522 | 4.88991 | 0.8142254 | 0 | 3.280287 | 0
2018-03-09 17:21 | 265877.4 | 720.002 | 2 | 50 | 4.130817 | 4.889894 | 0.9771975 | 0 | 3.951387 | 0
2018-03-09 17:23 | 265997.4 | 840.0001 | 2 | 50 | 4.159441 | 4.889854 | 1.140174 | 0 | 4.626903 | 0
2018-03-09 17:25 | 266117.4 | 960.0013 | 2 | 50 | 4.191354 | 4.889854 | 1.303158 | 0 | 5.307379 | 0
2018-03-09 17:27 | 266237.4 | 1080.0007 | 2 | 50 | 4.200418 | 4.420589 | 1.460115 | 0 | 5.966467 | 0
2018-03-09 17:29 | 266357.4 | 1200.0003 | 2 | 50 | 4.200407 | 3.859198 | 1.597969 | 0 | 6.545508 | 0
2018-03-09 17:31 | 266477.4 | 1320.0024 | 2 | 50 | 4.200391 | 3.342463 | 1.717858 | 0 | 7.049088 | 0
2018-03-09 17:31 | 266497.7 | 1340.2336 | 2 | 50 | 4.200396 | 3.259977 | 1.736407 | 0 | 7.127001 | 0
2018-03-09 17:33 | 266617.7 | 120.0002 | 3 | 50 | 4.228815 | 3.260126 | 1.844629 | 1.096e-09 | 7.582998 | 4.468e-09
2018-03-09 17:35 | 266737.7 | 240.0003 | 3 | 50 | 4.261986 | 3.260126 | 1.953291 | 1.096e-09 | 8.044289 | 4.468e-09
2018-03-09 17:37 | 266857.7 | 360.0004 | 3 | 50 | 4.297485 | 3.260166 | 2.061954 | 1.096e-09 | 8.509318 | 4.468e-09
2018-03-09 17:39 | 266977.7 | 480.0012 | 3 | 50 | 4.335165 | 3.260151 | 2.170613 | 1.096e-09 | 8.978307 | 4.468e-09
2018-03-09 17:41 | 267097.7 | 600.0024 | 3 | 50 | 4.374589 | 3.260124 | 2.279271 | 1.096e-09 | 9.451483 | 4.468e-09
2018-03-09 17:43 | 267217.7 | 720.0015 | 3 | 50 | 4.400412 | 2.997246 | 2.386205 | 1.096e-09 | 9.921144 | 4.468e-09
2018-03-09 17:45 | 267337.7 | 840.0002 | 3 | 50 | 4.400401 | 2.483305 | 2.477165 | 1.096e-09 | 10.32141 | 4.468e-09
2018-03-09 17:47 | 267457.7 | 960.0002 | 3 | 50 | 4.400398 | 2.074697 | 2.552882 | 1.096e-09 | 10.65459 | 4.468e-09
2018-03-09 17:49 | 267577.7 | 1080.0012 | 3 | 50 | 4.40037 | 1.743393 | 2.616319 | 1.096e-09 | 10.93373 | 4.468e-09
2018-03-09 17:51 | 267697.7 | 1200.0017 | 3 | 50 | 4.400384 | 1.475706 | 2.669807 | 1.096e-09 | 11.1691 | 4.468e-09
2018-03-09 17:53 | 267817.7 | 1320.0023 | 3 | 50 | 4.400385 | 1.257208 | 2.715214 | 1.096e-09 | 11.36891 | 4.468e-09
2018-03-09 17:55 | 267937.7 | 1440.0005 | 3 | 50 | 4.400371 | 1.078142 | 2.75402 | 1.096e-09 | 11.53967 | 4.468e-09
2018-03-09 17:57 | 268057.7 | 1560.0002 | 3 | 50 | 4.400366 | 0.9303761 | 2.787406 | 1.096e-09 | 11.68658 | 4.468e-09
2018-03-09 17:59 | 268177.7 | 1680.0021 | 3 | 50 | 4.400363 | 0.8087234 | 2.816322 | 1.096e-09 | 11.81382 | 4.468e-09
2018-03-09 18:01 | 268297.7 | 1800.0004 | 3 | 50 | 4.400322 | 0.7060356 | 2.841514 | 1.096e-09 | 11.92468 | 4.468e-09
2018-03-09 18:02 | 268371.7 | 1874.0042 | 3 | 50 | 4.400337 | 0.6519966 | 2.855464 | 1.096e-09 | 11.98606 | 4.468e-09
2018-03-09 18:04 | 268491.8 | 120.0012 | 4 | 50 | 4.354181 | 0 | 2.855464 | 1.096e-09 | 11.98606 | 4.468e-09
2018-03-09 18:06 | 268611.8 | 240.0019 | 4 | 50 | 4.350577 | 0 | 2.855464 | 1.096e-09 | 11.98606 | 4.468e-09
2018-03-09 18:07 | 268671.8 | 300.0037 | 4 | 50 | 4.349504 | 0 | 2.855464 | 1.096e-09 | 11.98606 | 4.468e-09
2018-03-09 18:09 | 268791.8 | 120.0015 | 5 | 50 | 3.879358 | -6.520144 | 2.855464 | 0.2173081 | 11.98606 | 0.8558766
2018-03-09 18:11 | 268911.8 | 240.0019 | 5 | 50 | 3.795555 | -6.519831 | 2.855464 | 0.4346175 | 11.98606 | 1.689669
2018-03-09 18:13 | 269031.8 | 360.0018 | 5 | 50 | 3.717591 | -6.519882 | 2.855464 | 0.6519258 | 11.98606 | 2.50591
2018-03-09 18:15 | 269151.8 | 480.0006 | 5 | 50 | 3.645393 | -6.519854 | 2.855464 | 0.8692321 | 11.98606 | 3.305803
2018-03-09 18:17 | 269271.8 | 600.0009 | 5 | 50 | 3.579937 | -6.51981 | 2.855464 | 1.086554 | 11.98606 | 4.090775
2018-03-09 18:19 | 269391.8 | 720.0012 | 5 | 50 | 3.522611 | -6.519829 | 2.855464 | 1.303868 | 11.98606 | 4.862373
2018-03-09 18:21 | 269511.8 | 840.0023 | 5 | 50 | 3.472981 | -6.520176 | 2.855464 | 1.521186 | 11.98606 | 5.622391
2018-03-09 18:23 | 269631.8 | 960.0013 | 5 | 50 | 3.428942 | -6.520126 | 2.855464 | 1.738494 | 11.98606 | 6.372228
2018-03-09 18:25 | 269751.8 | 1080.0002 | 5 | 50 | 3.389076 | -6.52013 | 2.855464 | 1.955802 | 11.98606 | 7.112976
2018-03-09 18:27 | 269871.8 | 1200.0001 | 5 | 50 | 3.350327 | -6.520128 | 2.855464 | 2.173116 | 11.98606 | 7.84529
2018-03-09 18:29 | 269991.8 | 1320.0011 | 5 | 50 | 3.301417 | -6.520137 | 2.855464 | 2.390435 | 11.98606 | 8.568483
2018-03-09 18:31 | 270111.8 | 1440.0003 | 5 | 50 | 3.215092 | -6.52016 | 2.855464 | 2.607759 | 11.98606 | 9.277432
2018-03-09 18:33 | 270231.8 | 1560.0016 | 5 | 50 | 3.040874 | -6.519843 | 2.855464 | 2.825069 | 11.98606 | 9.960135
2018-03-09 18:33 | 270247.2 | 1575.4044 | 5 | 50 | 2.999985 | -6.519992 | 2.855464 | 2.852965 | 11.98606 | 10.04441
2018-03-09 18:35 | 270367.3 | 120.0011 | 6 | 50 | 3.593458 | 0 | 2.855464 | 2.852965 | 11.98606 | 10.04441
2018-03-09 18:37 | 270487.3 | 240.0008 | 6 | 50 | 3.624413 | 0 | 2.855464 | 2.852965 | 11.98606 | 10.04441
2018-03-09 18:38 | 270547.3 | 300.0039 | 6 | 50 | 3.631957 | 0 | 2.855464 | 2.852965 | 11.98606 | 10.04441
2018-03-09 18:38 | 270547.3 | 0.0024 | 7 | 51 | 3.631896 | 0 | 0 | 0 | 0 | 0
2018-03-09 18:40 | 270667.4 | 120.0015 | 8 | 51 | 3.875619 | 3.259857 | 0.1086456 | 0 | 0.4183267 | 0
2018-03-09 18:42 | 270787.4 | 240.0008 | 8 | 51 | 3.902874 | 3.259878 | 0.2173079 | 0 | 0.8409591 | 0
2018-03-09 18:44 | 270907.4 | 360.0001 | 8 | 51 | 3.929319 | 3.25988 | 0.3259593 | 0 | 1.266446 | 0
2018-03-09 18:46 | 271027.4 | 480.0004 | 8 | 51 | 3.954536 | 3.26017 | 0.4346107 | 0 | 1.69477 | 0
2018-03-09 18:48 | 271147.4 | 600.0005 | 8 | 51 | 3.974953 | 3.260191 | 0.5432723 | 0 | 2.125637 | 0
2018-03-09 18:50 | 271267.4 | 720.0021 | 8 | 51 | 3.990966 | 3.260157 | 0.6519347 | 0 | 2.55846 | 0
2018-03-09 18:52 | 271387.4 | 840.0009 | 8 | 51 | 4.005018 | 3.260111 | 0.7605947 | 0 | 2.992889 | 0

## Statistics_80
Date_Time | Test_Time(s) | Step_Time(s) | Step_Index | Cycle_Index | Voltage(V) | Current(A) | Charge_Capacity(Ah) | Discharge_Capacity(Ah) | Charge_Energy(Wh) | Discharge_Energy(Wh) | ACR(Ohm) | Internal Resistance(Ohm)
2018-03-06 17:03 | 5640.226388 | 300.003 | 6 | 1 | 3.626852 | 0 | 2.969437 | 2.877582 | 12.4664 | 10.13147
2018-03-06 18:34 | 11065.38056 | 300.0023 | 6 | 2 | 3.627241 | 0 | 2.879093 | 2.876103 | 12.07927 | 10.12819
2018-03-06 20:04 | 16486.39 | 300.0019 | 6 | 3 | 3.62781 | 0 | 2.876329 | 2.87378 | 12.06773 | 10.11879
2018-03-06 21:34 | 21904.6 | 300.0024 | 6 | 4 | 3.62775 | 0 | 2.874141 | 2.872834 | 12.05952 | 10.11598
2018-03-06 23:05 | 27323.55 | 300.0025 | 6 | 5 | 3.627981 | 0 | 2.873149 | 2.871481 | 12.05617 | 10.11061
2018-03-07 00:35 | 32739.14 | 300.0034 | 6 | 6 | 3.62799 | 0 | 2.871493 | 2.8703 | 12.04941 | 10.1057
2018-03-07 02:05 | 38154.49 | 300.003 | 6 | 7 | 3.627984 | 0 | 2.870661 | 2.86974 | 12.04586 | 10.10357
2018-03-07 03:35 | 43570.42 | 300.0014 | 6 | 8 | 3.627997 | 0 | 2.870025 | 2.868751 | 12.04408 | 10.10083
2018-03-07 05:06 | 48985.15 | 300.0036 | 6 | 9 | 3.627994 | 0 | 2.869156 | 2.868218 | 12.04021 | 10.0979
2018-03-07 06:36 | 54397.26 | 300.0016 | 6 | 10 | 3.627864 | 0 | 2.867955 | 2.867392 | 12.0352 | 10.09501
2018-03-07 08:06 | 59808.49394 | 300.004 | 6 | 11 | 3.627789 | 0 | 2.866944 | 2.867067 | 12.03093 | 10.09386
2018-03-07 09:36 | 65220.92616 | 300.002 | 6 | 12 | 3.628201 | 0 | 2.867372 | 2.865825 | 12.03336 | 10.08972
2018-03-07 11:06 | 70631.02556 | 300.0025 | 6 | 13 | 3.628756 | 0 | 2.86568 | 2.864001 | 12.02645 | 10.08182
2018-03-07 12:37 | 76041.84256 | 300.0035 | 6 | 14 | 3.628404 | 0 | 2.864871 | 2.864672 | 12.02404 | 10.08486
2018-03-07 14:07 | 81451.67 | 300.0019 | 6 | 15 | 3.628045 | 0 | 2.863893 | 2.863565 | 12.02017 | 10.07901
2018-03-07 15:37 | 86860.01 | 300.002 | 6 | 16 | 3.628773 | 0 | 2.864126 | 2.862393 | 12.02033 | 10.06787
2018-03-07 17:07 | 92270.52324 | 300.0043 | 6 | 17 | 3.627953 | 0 | 2.862855 | 2.863365 | 12.01648 | 10.08003
2018-03-07 18:37 | 97677.77432 | 300.0031 | 6 | 18 | 3.628329 | 0 | 2.862755 | 2.86158 | 12.01511 | 10.07191
2018-03-07 20:07 | 103084.4 | 300.0015 | 6 | 19 | 3.628568 | 0 | 2.862164 | 2.861228 | 12.01291 | 10.07072
2018-03-07 21:37 | 108491.2 | 300.0025 | 6 | 20 | 3.628208 | 0 | 2.861086 | 2.860957 | 12.00929 | 10.07046
2018-03-07 23:08 | 113896.6 | 300.0009 | 6 | 21 | 3.628335 | 0 | 2.860742 | 2.859843 | 12.00755 | 10.06534
2018-03-08 00:38 | 119299.4526 | 300.0033 | 6 | 22 | 3.629235 | 0 | 2.858501 | 2.85787 | 11.99813 | 10.057
2018-03-08 02:08 | 124704.9 | 300.0037 | 6 | 23 | 3.62851 | 0 | 2.858508 | 2.85885 | 11.99988 | 10.06181
2018-03-08 03:38 | 130108.7 | 300.0023 | 6 | 24 | 3.629 | 0 | 2.85878 | 2.857346 | 12.00005 | 10.05449
2018-03-08 05:08 | 135510.3 | 300.0014 | 6 | 25 | 3.629539 | 0 | 2.856824 | 2.855418 | 11.99305 | 10.04636
2018-03-08 06:38 | 140914.1 | 300.0042 | 6 | 26 | 3.629357 | 0 | 2.855904 | 2.855448 | 11.9903 | 10.04727
2018-03-08 08:08 | 146318.7 | 300.0033 | 6 | 27 | 3.629245 | 0 | 2.855237 | 2.85473 | 11.98783 | 10.04384
2018-03-08 09:38 | 151716.4229 | 300.0009 | 6 | 28 | 3.629967 | 0 | 2.85384 | 2.852066 | 11.981 | 10.03095
2018-03-08 11:08 | 157118 | 300.0021 | 6 | 29 | 3.629455 | 0 | 2.853563 | 2.853778 | 11.98111 | 10.04058
2018-03-08 12:38 | 162520.3 | 300.0022 | 6 | 30 | 3.629746 | 0 | 2.853421 | 2.852298 | 11.98085 | 10.03312
2018-03-08 14:08 | 167918.5 | 300.0036 | 6 | 31 | 3.630794 | 0 | 2.852429 | 2.850209 | 11.9765 | 10.02443
2018-03-08 15:38 | 173317.1 | 300.0029 | 6 | 32 | 3.63067 | 0 | 2.850219 | 2.849625 | 11.96918 | 10.02193
2018-03-08 17:08 | 178713.9 | 300.004 | 6 | 33 | 3.630684 | 0 | 2.848028 | 2.848784 | 11.96039 | 10.01882
2018-03-08 18:38 | 184111.3 | 300.0031 | 6 | 34 | 3.630328 | 0 | 2.849329 | 2.849328 | 11.9654 | 10.02101
2018-03-08 20:08 | 189510.4 | 300.0024 | 6 | 35 | 3.630144 | 0 | 2.85021 | 2.849795 | 11.96876 | 10.02399
2018-03-08 21:38 | 194909.5 | 300.0028 | 6 | 36 | 3.62944 | 0 | 2.849815 | 2.850187 | 11.96746 | 10.0254
2018-03-08 23:08 | 200304.7 | 300.0024 | 6 | 37 | 3.629999 | 0 | 2.850084 | 2.848696 | 11.96681 | 10.01873
2018-03-09 00:38 | 205701.2 | 300.0031 | 6 | 38 | 3.63013 | 0 | 2.848972 | 2.848141 | 11.96356 | 10.01759
2018-03-09 02:08 | 211098 | 300.0013 | 6 | 39 | 3.630407 | 0 | 2.84792 | 2.84675 | 11.95993 | 10.01117
2018-03-09 03:37 | 216491.4 | 300.0007 | 6 | 40 | 3.630137 | 0 | 2.847165 | 2.847079 | 11.9563 | 10.0129
2018-03-09 05:07 | 221886.8 | 300.001 | 6 | 41 | 3.630106 | 0 | 2.847498 | 2.84701 | 11.95784 | 10.01327
2018-03-09 06:37 | 227281.4813 | 300.0031 | 6 | 42 | 3.630319 | 0 | 2.847007 | 2.84591 | 11.95589 | 10.00844
2018-03-09 08:07 | 232672 | 300.0042 | 6 | 43 | 3.630453 | 0 | 2.845553 | 2.842966 | 11.94993 | 9.998035
2018-03-09 09:37 | 238064.202 | 300.0036 | 6 | 44 | 3.630573 | 0 | 2.844813 | 2.84399 | 11.94736 | 10.00051
2018-03-09 11:07 | 243454.5 | 300.0046 | 6 | 45 | 3.630883 | 0 | 2.843976 | 2.843008 | 11.94434 | 9.995755
2018-03-09 12:37 | 248844.8 | 300.0042 | 6 | 46 | 3.631189 | 0 | 2.84247 | 2.841382 | 11.93887 | 9.989529
2018-03-09 14:07 | 254235.4 | 300.0019 | 6 | 47 | 3.631015 | 0 | 2.84206 | 2.841681 | 11.93761 | 9.990423
2018-03-09 15:36 | 259624.8 | 300.0013 | 6 | 48 | 3.630803 | 0 | 2.841871 | 2.841637 | 11.93647 | 9.990855
2018-03-09 17:06 | 265014.3 | 300.002 | 6 | 49 | 3.631248 | 0 | 2.841986 | 2.840547 | 11.93683 | 9.986414
2018-03-09 18:36 | 270402 | 300.0035 | 6 | 50 | 3.632006 | 0 | 2.839947 | 2.838171 | 11.92901 | 9.975488
2018-03-09 18:52 | 271362.1 | 960.0019 | 8 | 51 | 4.025579 | 3.260044 | 0.8692825 | 0 | 3.432655 | 0

## Channel_80_1
Date_Time | Test_Time(s) | Step_Time(s) | Step_Index | Cycle_Index | Voltage(V) | Current(A) | Charge_Capacity(Ah) | Discharge_Capacity(Ah) | Charge_Energy(Wh) | Discharge_Energy(Wh) | ACR(Ohm) | Internal Resistance(Ohm) | dV/dt(V/s) | dI/dt(A/s)
2018-03-06 15:31 | 130.0005 | 130.0004 | 1 | 1 | 3.51258 | 0 | 0 | 0 | 0 | 0
2018-03-06 15:31 | 130.0027 | 130.0026 | 1 | 1 | 3.512581 | 0 | 0 | 0 | 0 | 0
2018-03-06 15:33 | 250.087192 | 120.0011 | 2 | 1 | 3.988859 | 4.890024 | 0.1622937 | 0 | 0.6368034 | 0
2018-03-06 15:35 | 370.086492 | 240.0004 | 2 | 1 | 4.025963 | 4.889935 | 0.3252671 | 0 | 1.289865 | 0
2018-03-06 15:37 | 490.086492 | 360.0004 | 2 | 1 | 4.059317 | 4.889883 | 0.4882382 | 0 | 1.948796 | 0
2018-03-06 15:39 | 610.087392 | 480.0013 | 2 | 1 | 4.086813 | 4.889938 | 0.6512191 | 0 | 2.612692 | 0
2018-03-06 15:41 | 730.086592 | 600.0005 | 2 | 1 | 4.110377 | 4.889925 | 0.8141924 | 0 | 3.280698 | 0
2018-03-06 15:43 | 850.087492 | 720.0014 | 2 | 1 | 4.132465 | 4.889923 | 0.9771721 | 0 | 3.952396 | 0
2018-03-06 15:45 | 970.087492 | 840.0014 | 2 | 1 | 4.156342 | 4.889917 | 1.140144 | 0 | 4.627784 | 0
2018-03-06 15:47 | 1090.088292 | 960.0022 | 2 | 1 | 4.182768 | 4.889957 | 1.303117 | 0 | 5.307271 | 0
2018-03-06 15:49 | 1210.087492 | 1080.0014 | 2 | 1 | 4.200405 | 4.660957 | 1.464523 | 0 | 5.984357 | 0
2018-03-06 15:51 | 1330.086792 | 1200.0007 | 2 | 1 | 4.200408 | 4.142181 | 1.611156 | 0 | 6.600274 | 0
2018-03-06 15:53 | 1450.087592 | 1320.0015 | 2 | 1 | 4.200397 | 3.642721 | 1.740821 | 0 | 7.144918 | 0
2018-03-06 15:55 | 1546.676292 | 1416.5902 | 2 | 1 | 4.200401 | 3.259981 | 1.833358 | 0 | 7.53361 | 0
2018-03-06 15:57 | 1666.692472 | 120.0017 | 3 | 1 | 4.227922 | 3.260077 | 1.941576 | 0 | 7.989537 | 0
2018-03-06 15:59 | 1786.692472 | 240.0017 | 3 | 1 | 4.260368 | 3.260031 | 2.050231 | 0 | 8.450662 | 0
2018-03-06 16:01 | 1906.693272 | 360.0025 | 3 | 1 | 4.295321 | 3.260059 | 2.158888 | 0 | 8.915456 | 0
2018-03-06 16:03 | 2026.690872 | 480.0001 | 3 | 1 | 4.332543 | 3.26008 | 2.267546 | 0 | 9.384178 | 0
2018-03-06 16:05 | 2146.692472 | 600.0017 | 3 | 1 | 4.371699 | 3.260054 | 2.376201 | 0 | 9.857045 | 0
2018-03-06 16:07 | 2266.693372 | 720.0026 | 3 | 1 | 4.400413 | 3.045773 | 2.483732 | 0 | 10.32911 | 0
2018-03-06 16:09 | 2386.692572 | 840.0018 | 3 | 1 | 4.400415 | 2.528204 | 2.576211 | 0 | 10.73606 | 0
2018-03-06 16:11 | 2506.690872 | 960.0001 | 3 | 1 | 4.400407 | 2.117386 | 2.653368 | 0 | 11.07558 | 0
2018-03-06 16:13 | 2626.693372 | 1080.0026 | 3 | 1 | 4.400386 | 1.782692 | 2.718164 | 0 | 11.36071 | 0
2018-03-06 16:15 | 2746.692572 | 1200.0018 | 3 | 1 | 4.400371 | 1.511166 | 2.772906 | 0 | 11.60159 | 0
2018-03-06 16:17 | 2866.692572 | 1320.0018 | 3 | 1 | 4.400354 | 1.289022 | 2.819458 | 0 | 11.80644 | 0
2018-03-06 16:19 | 2986.691772 | 1440.001 | 3 | 1 | 4.400359 | 1.107965 | 2.859315 | 0 | 11.98183 | 0
2018-03-06 16:21 | 3106.690972 | 1560.0002 | 3 | 1 | 4.400339 | 0.9574585 | 2.893666 | 0 | 12.13298 | 0
2018-03-06 16:23 | 3226.691772 | 1680.001 | 3 | 1 | 4.400352 | 0.8333378 | 2.923455 | 0 | 12.26407 | 0
2018-03-06 16:25 | 3346.690872 | 1800.0001 | 3 | 1 | 4.400353 | 0.7293758 | 2.949445 | 0 | 12.37843 | 0
2018-03-06 16:27 | 3451.042672 | 1904.3519 | 3 | 1 | 4.400347 | 0.6519871 | 2.969437 | 0 | 12.4664 | 0
2018-03-06 16:29 | 3571.090644 | 120 | 4 | 1 | 4.35302 | 0 | 2.969437 | 0 | 12.4664 | 0
2018-03-06 16:31 | 3691.092244 | 240.0016 | 4 | 1 | 4.349319 | 0 | 2.969437 | 0 | 12.4664 | 0
2018-03-06 16:32 | 3751.092244 | 300.0016 | 4 | 1 | 4.348195 | 0 | 2.969437 | 0 | 12.4664 | 0
2018-03-06 16:34 | 3871.178972 | 120.0018 | 5 | 1 | 3.873411 | -6.519906 | 2.969437 | 0.2173029 | 12.4664 | 0.8542125
2018-03-06 16:36 | 3991.178172 | 240.001 | 5 | 1 | 3.792324 | -6.519823 | 2.969437 | 0.4346103 | 12.4664 | 1.687009
2018-03-06 16:38 | 4111.177372 | 360.0002 | 5 | 1 | 3.716375 | -6.52017 | 2.969437 | 0.651921 | 12.4664 | 2.502789
2018-03-06 16:40 | 4231.177472 | 480.0003 | 5 | 1 | 3.645757 | -6.519794 | 2.969437 | 0.8692377 | 12.4664 | 3.302635
2018-03-06 16:42 | 4351.178172 | 600.001 | 5 | 1 | 3.581941 | -6.519834 | 2.969437 | 1.086548 | 12.4664 | 4.087827
2018-03-06 16:44 | 4471.178172 | 720.001 | 5 | 1 | 3.526128 | -6.520123 | 2.969437 | 1.303866 | 12.4664 | 4.860037
2018-03-06 16:46 | 4591.177372 | 840.0002 | 5 | 1 | 3.477776 | -6.520176 | 2.969437 | 1.521176 | 12.4664 | 5.620928
2018-03-06 16:48 | 4711.178172 | 960.001 | 5 | 1 | 3.434992 | -6.520135 | 2.969437 | 1.738493 | 12.4664 | 6.371973
2018-03-06 16:50 | 4831.177472 | 1080.0003 | 5 | 1 | 3.396325 | -6.520077 | 2.969437 | 1.955811 | 12.4664 | 7.114201
2018-03-06 16:52 | 4951.177372 | 1200.0002 | 5 | 1 | 3.358336 | -6.520172 | 2.969437 | 2.173123 | 12.4664 | 7.84816
2018-03-06 16:54 | 5071.178172 | 1320.001 | 5 | 1 | 3.312248 | -6.520126 | 2.969437 | 2.390438 | 12.4664 | 8.573325
2018-03-06 16:56 | 5191.178972 | 1440.0018 | 5 | 1 | 3.228847 | -6.520102 | 2.969437 | 2.607754 | 12.4664 | 9.284913
2018-03-06 16:58 | 5311.177372 | 1560.0002 | 5 | 1 | 3.071891 | -6.520126 | 2.969437 | 2.825073 | 12.4664 | 9.971937
2018-03-06 16:58 | 5340.175572 | 1588.9984 | 5 | 1 | 2.999986 | -6.520106 | 2.969437 | 2.877582 | 12.4664 | 10.13147
2018-03-06 17:00 | 5460.224188 | 120.0008 | 6 | 1 | 3.587921 | 0 | 2.969437 | 2.877582 | 12.4664 | 10.13147
2018-03-06 17:02 | 5580.223288 | 239.9999 | 6 | 1 | 3.619257 | 0 | 2.969437 | 2.877582 | 12.4664 | 10.13147
2018-03-06 17:03 | 5640.226388 | 300.003 | 6 | 1 | 3.626852 | 0 | 2.969437 | 2.877582 | 12.4664 | 10.13147
2018-03-06 17:03 | 5640.236496 | 0.0024 | 7 | 2 | 3.626977 | 0 | 0 | 0 | 0 | 0
2018-03-06 17:05 | 5760.320924 | 120.0002 | 2 | 2 | 3.972285 | 4.889942 | 0.1622961 | 0 | 0.6389096 | 0
2018-03-06 17:07 | 5880.322624 | 240.0019 | 2 | 2 | 4.015491 | 4.889915 | 0.3252777 | 0 | 1.289965 | 0
2018-03-06 17:09 | 6000.322624 | 360.0019 | 2 | 2 | 4.050144 | 4.889963 | 0.4882565 | 0 | 1.947341 | 0
2018-03-06 17:11 | 6120.320924 | 480.0002 | 2 | 2 | 4.077934 | 4.889921 | 0.6512413 | 0 | 2.609792 | 0
2018-03-06 17:13 | 6240.321824 | 600.0011 | 2 | 2 | 4.101714 | 4.889866 | 0.814221 | 0 | 3.276373 | 0
2018-03-06 17:15 | 6360.322624 | 720.0019 | 2 | 2 | 4.126747 | 4.889946 | 0.9772012 | 0 | 3.946873 | 0
2018-03-06 17:17 | 6480.322624 | 840.0019 | 2 | 2 | 4.154795 | 4.88991 | 1.140186 | 0 | 4.621714 | 0
2018-03-06 17:19 | 6600.322624 | 960.0019 | 2 | 2 | 4.185904 | 4.889866 | 1.303166 | 0 | 5.30135 | 0
2018-03-06 17:21 | 6720.321924 | 1080.0012 | 2 | 2 | 4.200398 | 4.515999 | 1.46241 | 0 | 5.96973 | 0
2018-03-06 17:23 | 6840.322624 | 1200.0019 | 2 | 2 | 4.200405 | 3.946495 | 1.603322 | 0 | 6.561616 | 0
2018-03-06 17:25 | 6960.323524 | 1320.0028 | 2 | 2 | 4.200402 | 3.417488 | 1.725904 | 0 | 7.076507 | 0
2018-03-06 17:26 | 6998.440924 | 1358.1202 | 2 | 2 | 4.20041 | 3.259974 | 1.761249 | 0 | 7.224973 | 0
2018-03-06 17:28 | 7118.456796 | 120.0018 | 3 | 2 | 4.229162 | 3.260036 | 1.869468 | 0 | 7.680974 | 0
2018-03-06 17:30 | 7238.455096 | 240.0001 | 3 | 2 | 4.262611 | 3.260052 | 1.978122 | 0 | 8.142282 | 0
2018-03-06 17:32 | 7358.455896 | 360.0009 | 3 | 2 | 4.298475 | 3.260004 | 2.086784 | 0 | 8.607395 | 0
2018-03-06 17:34 | 7478.455896 | 480.0009 | 3 | 2 | 4.336497 | 3.260035 | 2.195441 | 0 | 9.076506 | 0
2018-03-06 17:36 | 7598.454996 | 600 | 3 | 2 | 4.376323 | 3.260035 | 2.304096 | 0 | 9.549836 | 0
2018-03-06 17:38 | 7718.455296 | 720.0003 | 3 | 2 | 4.400402 | 2.970778 | 2.410606 | 0 | 10.01775 | 0
2018-03-06 17:40 | 7838.455196 | 840.0002 | 3 | 2 | 4.400403 | 2.466499 | 2.500865 | 0 | 10.41493 | 0
2018-03-06 17:42 | 7958.455796 | 960.0008 | 3 | 2 | 4.400382 | 2.06284 | 2.576107 | 0 | 10.74602 | 0
2018-03-06 17:44 | 8078.455196 | 1080.0002 | 3 | 2 | 4.40038 | 1.736109 | 2.639228 | 0 | 11.02378 | 0
2018-03-06 17:46 | 8198.455996 | 1200.001 | 3 | 2 | 4.400385 | 1.471153 | 2.69252 | 0 | 11.25828 | 0
2018-03-06 17:48 | 8318.455196 | 1320.0002 | 3 | 2 | 4.400378 | 1.25456 | 2.737817 | 0 | 11.45761 | 0
2018-03-06 17:50 | 8438.456796 | 1440.0018 | 3 | 2 | 4.400363 | 1.077333 | 2.776581 | 0 | 11.62818 | 0
2018-03-06 17:52 | 8558.456796 | 1560.0018 | 3 | 2 | 4.400375 | 0.9317341 | 2.809982 | 0 | 11.77516 | 0
2018-03-06 17:54 | 8678.455296 | 1680.0003 | 3 | 2 | 4.400377 | 0.8108959 | 2.83895 | 0 | 11.90263 | 0
2018-03-06 17:56 | 8798.455296 | 1800.0003 | 3 | 2 | 4.400345 | 0.7095089 | 2.86423 | 0 | 12.01387 | 0
2018-03-06 17:57 | 8877.097296 | 1878.6423 | 3 | 2 | 4.400336 | 0.6519985 | 2.879091 | 0 | 12.07926 | 0
2018-03-06 17:59 | 8997.143764 | 120 | 4 | 2 | 4.353117 | 0 | 2.879093 | 0 | 12.07927 | 0
2018-03-06 18:01 | 9117.144664 | 240.0009 | 4 | 2 | 4.34941 | 0 | 2.879093 | 0 | 12.07927 | 0
2018-03-06 18:02 | 9177.147764 | 300.004 | 4 | 2 | 4.348294 | 0 | 2.879093 | 0 | 12.07927 | 0
2018-03-06 18:04 | 9297.22694 | 120.0009 | 5 | 2 | 3.875179 | -6.520104 | 2.879093 | 0.2173169 | 12.07927 | 0.8546817
2018-03-06 18:06 | 9417.22704 | 240.001 | 5 | 2 | 3.793571 | -6.520144 | 2.879093 | 0.4346438 | 12.07927 | 1.687884
2018-03-06 18:08 | 9537.22694 | 360.0009 | 5 | 2 | 3.717446 | -6.520166 | 2.879093 | 0.6519676 | 12.07927 | 2.503945
2018-03-06 18:10 | 9657.22644 | 480.0004 | 5 | 2 | 3.646683 | -6.520119 | 2.879093 | 0.8692657 | 12.07927 | 3.303948
2018-03-06 18:12 | 9777.22694 | 600.0009 | 5 | 2 | 3.582685 | -6.5201 | 2.879093 | 1.086617 | 12.07927 | 4.089472
2018-03-06 18:14 | 9897.22694 | 720.0009 | 5 | 2 | 3.526632 | -6.520129 | 2.879093 | 1.30394 | 12.07927 | 4.861835
2018-03-06 18:16 | 10017.22694 | 840.0009 | 5 | 2 | 3.478191 | -6.520087 | 2.879093 | 1.521258 | 12.07927 | 5.622853
2018-03-06 18:18 | 10137.22694 | 960.0009 | 5 | 2 | 3.435351 | -6.520073 | 2.879093 | 1.738595 | 12.07927 | 6.374053
2018-03-06 18:20 | 10257.22614 | 1080.0001 | 5 | 2 | 3.396325 | -6.520112 | 2.879093 | 1.955917 | 12.07927 | 7.116347
2018-03-06 18:22 | 10377.22784 | 1200.0018 | 5 | 2 | 3.358377 | -6.520106 | 2.879093 | 2.173245 | 12.07927 | 7.850375
2018-03-06 18:24 | 10497.22614 | 1320.0001 | 5 | 2 | 3.311854 | -6.520042 | 2.879093 | 2.390566 | 12.07927 | 8.575535
2018-03-06 18:26 | 10617.22624 | 1440.0002 | 5 | 2 | 3.227633 | -6.520059 | 2.879093 | 2.607882 | 12.07927 | 9.286931
2018-03-06 18:28 | 10737.22694 | 1560.0009 | 5 | 2 | 3.06974 | -6.520052 | 2.879093 | 2.825207 | 12.07927 | 9.973617
2018-03-06 18:29 | 10765.33474 | 1588.1087 | 5 | 2 | 2.999992 | -6.520124 | 2.879093 | 2.876103 | 12.07927 | 10.12819
2018-03-06 18:31 | 10885.37926 | 120.001 | 6 | 2 | 3.588102 | 0 | 2.879093 | 2.876103 | 12.07927 | 10.12819
2018-03-06 18:33 | 11005.37926 | 240.001 | 6 | 2 | 3.619592 | 0 | 2.879093 | 2.876103 | 12.07927 | 10.12819
2018-03-06 18:34 | 11065.38056 | 300.0023 | 6 | 2 | 3.627241 | 0 | 2.879093 | 2.876103 | 12.07927 | 10.12819
2018-03-06 18:34 | 11065.39 | 0.0024 | 7 | 3 | 3.627329 | 0 | 0 | 0 | 0 | 0
2018-03-06 18:36 | 11185.47 | 120.0019 | 2 | 3 | 3.972335 | 4.889944 | 0.1622929 | 0 | 0.6389242 | 0
2018-03-06 18:38 | 11305.47 | 240.001 | 2 | 3 | 4.01562 | 4.889904 | 0.3252749 | 0 | 1.290001 | 0
2018-03-06 18:40 | 11425.47 | 360.0002 | 2 | 3 | 4.050216 | 4.889915 | 0.4882621 | 0 | 1.947421 | 0
2018-03-06 18:42 | 11545.47 | 480.001 | 2 | 3 | 4.077992 | 4.889879 | 0.6512417 | 0 | 2.609859 | 0
2018-03-06 18:44 | 11665.47 | 600.0018 | 2 | 3 | 4.101893 | 4.889933 | 0.8142178 | 0 | 3.276445 | 0
2018-03-06 18:46 | 11785.47 | 720.0003 | 2 | 3 | 4.126883 | 4.889896 | 0.9771955 | 0 | 3.946955 | 0
2018-03-06 18:48 | 11905.47 | 840.0003 | 2 | 3 | 4.154952 | 4.889933 | 1.140167 | 0 | 4.621765 | 0
2018-03-06 18:50 | 12025.47 | 960.0004 | 2 | 3 | 4.186088 | 4.889872 | 1.303146 | 0 | 5.301425 | 0
2018-03-06 18:52 | 12145.47 | 1080.002 | 2 | 3 | 4.20042 | 4.511585 | 1.462308 | 0 | 5.969476 | 0
2018-03-06 18:54 | 12265.47 | 1200.0012 | 2 | 3 | 4.200418 | 3.938522 | 1.602994 | 0 | 6.560413 | 0
2018-03-06 18:56 | 12385.48 | 1320.0028 | 2 | 3 | 4.200388 | 3.410168 | 1.725327 | 0 | 7.074259 | 0
2018-03-06 18:56 | 12422.05 | 1356.573 | 2 | 3 | 4.200409 | 3.259993 | 1.759197 | 0 | 7.216527 | 0
2018-03-06 18:58 | 12542.06 | 120.0018 | 3 | 3 | 4.229158 | 3.260056 | 1.867411 | 0 | 7.672506 | 0
2018-03-06 19:00 | 12662.06 | 240.0018 | 3 | 3 | 4.262664 | 3.260008 | 1.976068 | 0 | 8.133835 | 0
2018-03-06 19:02 | 12782.06 | 360.0017 | 3 | 3 | 4.298553 | 3.260075 | 2.084721 | 0 | 8.598914 | 0
2018-03-06 19:04 | 12902.06 | 480.0002 | 3 | 3 | 4.336621 | 3.26005 | 2.193374 | 0 | 9.068013 | 0
2018-03-06 19:06 | 13022.06 | 600.0018 | 3 | 3 | 4.376428 | 3.259996 | 2.302032 | 0 | 9.54137 | 0
2018-03-06 19:08 | 13142.06 | 720.0018 | 3 | 3 | 4.400402 | 2.968662 | 2.408509 | 0 | 10.00915 | 0
2018-03-06 19:10 | 13262.06 | 840.0003 | 3 | 3 | 4.400383 | 2.463884 | 2.498695 | 0 | 10.406 | 0
2018-03-06 19:12 | 13382.06 | 960.0009 | 3 | 3 | 4.400371 | 2.061668 | 2.573892 | 0 | 10.7369 | 0
2018-03-06 19:14 | 13502.06 | 1080.0012 | 3 | 3 | 4.400398 | 1.735453 | 2.636978 | 0 | 11.0145 | 0
2018-03-06 19:16 | 13622.06 | 1200.0011 | 3 | 3 | 4.400373 | 1.469673 | 2.690233 | 0 | 11.24884 | 0
2018-03-06 19:18 | 13742.06 | 1320.0018 | 3 | 3 | 4.400385 | 1.253836 | 2.735491 | 0 | 11.44799 | 0
2018-03-06 19:20 | 13862.06 | 1440.0003 | 3 | 3 | 4.400367 | 1.076368 | 2.77422 | 0 | 11.61842 | 0
2018-03-06 19:22 | 13982.06 | 1560.001 | 3 | 3 | 4.400337 | 0.9299736 | 2.807581 | 0 | 11.76522 | 0
2018-03-06 19:24 | 14102.06 | 1680.001 | 3 | 3 | 4.400358 | 0.8090801 | 2.836509 | 0 | 11.89251 | 0
2018-03-06 19:26 | 14222.06 | 1800.0018 | 3 | 3 | 4.400338 | 0.7080879 | 2.861748 | 0 | 12.00357 | 0
2018-03-06 19:28 | 14299.32 | 1877.2601 | 3 | 3 | 4.400352 | 0.651989 | 2.876329 | 0 | 12.06773 | 0
2018-03-06 19:30 | 14419.37 | 120.0008 | 4 | 3 | 4.353132 | 0 | 2.876329 | 0 | 12.06773 | 0
2018-03-06 19:32 | 14539.37 | 240.0002 | 4 | 3 | 4.349424 | 0 | 2.876329 | 0 | 12.06773 | 0
2018-03-06 19:33 | 14599.37 | 300.0015 | 4 | 3 | 4.348314 | 0 | 2.876329 | 0 | 12.06773 | 0
2018-03-06 19:35 | 14719.46 | 120.0011 | 5 | 3 | 3.874773 | -6.519878 | 2.876329 | 0.2173094 | 12.06773 | 0.8546036
2018-03-06 19:37 | 14839.46 | 240.0003 | 5 | 3 | 3.79303 | -6.520144 | 2.876329 | 0.4346204 | 12.06773 | 1.687633
2018-03-06 19:39 | 14959.46 | 360.0011 | 5 | 3 | 3.716786 | -6.51985 | 2.876329 | 0.6519435 | 12.06773 | 2.503578
2018-03-06 19:41 | 15079.46 | 480.0003 | 5 | 3 | 3.646028 | -6.520145 | 2.876329 | 0.8692476 | 12.06773 | 3.303451
2018-03-06 19:43 | 15199.46 | 600.0019 | 5 | 3 | 3.581908 | -6.519798 | 2.876329 | 1.086577 | 12.06773 | 4.088737
2018-03-06 19:45 | 15319.46 | 720.0003 | 5 | 3 | 3.525936 | -6.520149 | 2.876329 | 1.303888 | 12.06773 | 4.860894
2018-03-06 19:47 | 15439.46 | 840.0003 | 5 | 3 | 3.477472 | -6.519821 | 2.876329 | 1.521209 | 12.06773 | 5.621764
2018-03-06 19:49 | 15559.46 | 960.0003 | 5 | 3 | 3.434649 | -6.520188 | 2.876329 | 1.738521 | 12.06773 | 6.372717
2018-03-06 19:51 | 15679.46 | 1080.0019 | 5 | 3 | 3.395728 | -6.520117 | 2.876329 | 1.955835 | 12.06773 | 7.114841
2018-03-06 19:53 | 15799.46 | 1200.0003 | 5 | 3 | 3.357566 | -6.520199 | 2.876329 | 2.173153 | 12.06773 | 7.848672
2018-03-06 19:55 | 15919.46 | 1320.0011 | 5 | 3 | 3.310836 | -6.520133 | 2.876329 | 2.390473 | 12.06773 | 8.573648
2018-03-06 19:57 | 16039.46 | 1440.0003 | 5 | 3 | 3.226289 | -6.520145 | 2.876329 | 2.607783 | 12.06773 | 9.284766
2018-03-06 19:59 | 16159.46 | 1560.0005 | 5 | 3 | 3.067012 | -6.520144 | 2.876329 | 2.825097 | 12.06773 | 9.971015
2018-03-06 19:59 | 16186.34 | 1586.8818 | 5 | 3 | 2.999988 | -6.520123 | 2.876329 | 2.87378 | 12.06773 | 10.11879
2018-03-06 20:01 | 16306.38 | 120.0005 | 6 | 3 | 3.588634 | 0 | 2.876329 | 2.87378 | 12.06773 | 10.11879
2018-03-06 20:03 | 16426.38 | 240.0005 | 6 | 3 | 3.620154 | 0 | 2.876329 | 2.87378 | 12.06773 | 10.11879
2018-03-06 20:04 | 16486.39 | 300.0019 | 6 | 3 | 3.62781 | 0 | 2.876329 | 2.87378 | 12.06773 | 10.11879
2018-03-06 20:04 | 16486.4 | 0.0026 | 7 | 4 | 3.627896 | 0 | 0 | 0 | 0 | 0
2018-03-06 20:06 | 16606.48 | 120.0018 | 2 | 4 | 3.973193 | 4.889866 | 0.1623003 | 0 | 0.639089 | 0
2018-03-06 20:08 | 16726.48 | 240.0004 | 2 | 4 | 4.016479 | 4.889929 | 0.32528 | 0 | 1.290292 | 0
2018-03-06 20:10 | 16846.48 | 360.0002 | 2 | 4 | 4.051056 | 4.889883 | 0.4882639 | 0 | 1.947841 | 0
2018-03-06 20:12 | 16966.48 | 480.0009 | 2 | 4 | 4.078706 | 4.889948 | 0.6512458 | 0 | 2.610418 | 0
2018-03-06 20:14 | 17086.48 | 600.0002 | 2 | 4 | 4.102483 | 4.889912 | 0.8142241 | 0 | 3.277116 | 0
2018-03-06 20:16 | 17206.48 | 720.0018 | 2 | 4 | 4.127456 | 4.889894 | 0.9772087 | 0 | 3.947752 | 0
2018-03-06 20:18 | 17326.48 | 840.0018 | 2 | 4 | 4.155562 | 4.889929 | 1.140196 | 0 | 4.622725 | 0
2018-03-06 20:20 | 17446.48 | 960.0018 | 2 | 4 | 4.186742 | 4.889917 | 1.303173 | 0 | 5.302484 | 0
2018-03-06 20:22 | 17566.48 | 1080.0011 | 2 | 4 | 4.200408 | 4.501057 | 1.462092 | 0 | 5.969553 | 0
2018-03-06 20:24 | 17686.48 | 1200.0019 | 2 | 4 | 4.200399 | 3.930168 | 1.602483 | 0 | 6.559252 | 0
2018-03-06 20:26 | 17806.48 | 1320.0019 | 2 | 4 | 4.200393 | 3.403471 | 1.724582 | 0 | 7.07212 | 0
2018-03-06 20:27 | 17841.33 | 1354.8464 | 2 | 4 | 4.200402 | 3.259983 | 1.756831 | 0 | 7.207578 | 0
2018-03-06 20:29 | 17961.34 | 120.0009 | 3 | 4 | 4.229071 | 3.260019 | 1.865044 | 0 | 7.663546 | 0
2018-03-06 20:31 | 18081.34 | 240.0001 | 3 | 4 | 4.262608 | 3.26001 | 1.973695 | 0 | 8.124838 | 0
2018-03-06 20:33 | 18201.34 | 360.0001 | 3 | 4 | 4.298478 | 3.259989 | 2.082353 | 0 | 8.589933 | 0
2018-03-06 20:35 | 18321.34 | 480.0009 | 3 | 4 | 4.336531 | 3.260061 | 2.191007 | 0 | 9.059031 | 0
2018-03-06 20:37 | 18441.34 | 600.0001 | 3 | 4 | 4.376333 | 3.260073 | 2.299658 | 0 | 9.532349 | 0
2018-03-06 20:39 | 18561.34 | 720.0002 | 3 | 4 | 4.400412 | 2.971304 | 2.406163 | 0 | 10.00024 | 0
2018-03-06 20:41 | 18681.34 | 840.001 | 3 | 4 | 4.400395 | 2.465973 | 2.496415 | 0 | 10.39739 | 0
2018-03-06 20:43 | 18801.34 | 960.0009 | 3 | 4 | 4.400393 | 2.062691 | 2.571654 | 0 | 10.72847 | 0
2018-03-06 20:45 | 18921.34 | 1080.0001 | 3 | 4 | 4.400393 | 1.73612 | 2.634773 | 0 | 11.00622 | 0
2018-03-06 20:47 | 19041.34 | 1200.0011 | 3 | 4 | 4.400393 | 1.470669 | 2.688061 | 0 | 11.2407 | 0
2018-03-06 20:49 | 19161.34 | 1320.001 | 3 | 4 | 4.40036 | 1.253834 | 2.733346 | 0 | 11.43998 | 0
2018-03-06 20:51 | 19281.34 | 1440.0002 | 3 | 4 | 4.400357 | 1.076744 | 2.772094 | 0 | 11.61048 | 0
2018-03-06 20:53 | 19401.34 | 1560.001 | 3 | 4 | 4.400354 | 0.9306908 | 2.80547 | 0 | 11.75735 | 0
2018-03-06 20:55 | 19521.34 | 1680.001 | 3 | 4 | 4.40035 | 0.809454 | 2.834411 | 0 | 11.8847 | 0
2018-03-06 20:57 | 19641.34 | 1800.001 | 3 | 4 | 4.400359 | 0.7084904 | 2.859657 | 0 | 11.99579 | 0
2018-03-06 20:58 | 19718.05 | 1876.703 | 3 | 4 | 4.400342 | 0.6519985 | 2.874139 | 0 | 12.05951 | 0
2018-03-06 21:00 | 19838.0942 | 120.0017 | 4 | 4 | 4.353146 | 0 | 2.874141 | 0 | 12.05952 | 0
2018-03-06 21:02 | 19958.0934 | 240.0009 | 4 | 4 | 4.349442 | 0 | 2.874141 | 0 | 12.05952 | 0
2018-03-06 21:03 | 20018.0948 | 300.0023 | 4 | 4 | 4.348338 | 0 | 2.874141 | 0 | 12.05952 | 0
2018-03-06 21:05 | 20138.18 | 120.0002 | 5 | 4 | 3.875233 | -6.519885 | 2.874141 | 0.2172969 | 12.05952 | 0.8546723
2018-03-06 21:07 | 20258.18 | 240.0018 | 5 | 4 | 3.793406 | -6.519816 | 2.874141 | 0.4346045 | 12.05952 | 1.687783
2018-03-06 21:09 | 20378.18 | 360.0011 | 5 | 4 | 3.717038 | -6.519914 | 2.874141 | 0.6519167 | 12.05952 | 2.503746
2018-03-06 21:11 | 20498.18 | 480.0012 | 5 | 4 | 3.64616 | -6.51994 | 2.874141 | 0.8692254 | 12.05952 | 3.303678
2018-03-06 21:13 | 20618.18 | 600.001 | 5 | 4 | 3.582053 | -6.520038 | 2.874141 | 1.086545 | 12.05952 | 4.088955
2018-03-06 21:15 | 20738.18 | 720.001 | 5 | 4 | 3.526009 | -6.520129 | 2.874141 | 1.303871 | 12.05952 | 4.861194
2018-03-06 21:17 | 20858.18 | 840.0005 | 5 | 4 | 3.477422 | -6.520172 | 2.874141 | 1.521178 | 12.05952 | 5.622021
2018-03-06 21:19 | 20978.18 | 960.0001 | 5 | 4 | 3.434585 | -6.520027 | 2.874141 | 1.738493 | 12.05952 | 6.372978
2018-03-06 21:21 | 21098.18 | 1080.001 | 5 | 4 | 3.395633 | -6.52 | 2.874141 | 1.955791 | 12.05952 | 7.115023
2018-03-06 21:23 | 21218.18 | 1200.001 | 5 | 4 | 3.357484 | -6.520142 | 2.874141 | 2.173127 | 12.05952 | 7.848899
2018-03-06 21:25 | 21338.18 | 1320.001 | 5 | 4 | 3.310684 | -6.520151 | 2.874141 | 2.390452 | 12.05952 | 8.573859
2018-03-06 21:27 | 21458.18 | 1440.0027 | 5 | 4 | 3.22597 | -6.520193 | 2.874141 | 2.607774 | 12.05952 | 9.284969
2018-03-06 21:29 | 21578.18 | 1560.0002 | 5 | 4 | 3.065919 | -6.520073 | 2.874141 | 2.825056 | 12.05952 | 9.97098
2018-03-06 21:29 | 21604.55 | 1586.3704 | 5 | 4 | 2.999986 | -6.520108 | 2.874141 | 2.872834 | 12.05952 | 10.11598
2018-03-06 21:31 | 21724.59 | 120.001 | 6 | 4 | 3.588524 | 0 | 2.874141 | 2.872834 | 12.05952 | 10.11598
2018-03-06 21:33 | 21844.59 | 240.0009 | 6 | 4 | 3.620072 | 0 | 2.874141 | 2.872834 | 12.05952 | 10.11598
2018-03-06 21:34 | 21904.6 | 300.0024 | 6 | 4 | 3.62775 | 0 | 2.874141 | 2.872834 | 12.05952 | 10.11598
2018-03-06 21:34 | 21904.6 | 0.0024 | 7 | 5 | 3.627801 | 0 | 0 | 0 | 0 | 0
2018-03-06 21:36 | 22024.69 | 120.0003 | 2 | 5 | 3.973206 | 4.889915 | 0.1622956 | 0 | 0.6390636 | 0
2018-03-06 21:38 | 22144.69 | 240.001 | 2 | 5 | 4.016605 | 4.889946 | 0.3252762 | 0 | 1.290282 | 0
2018-03-06 21:40 | 22264.69 | 360.0018 | 2 | 5 | 4.051353 | 4.889921 | 0.4882547 | 0 | 1.947845 | 0
2018-03-06 21:42 | 22384.69 | 480.001 | 2 | 5 | 4.079198 | 4.889969 | 0.6512244 | 0 | 2.610436 | 0
2018-03-06 21:44 | 22504.69 | 600.002 | 2 | 5 | 4.103081 | 4.889948 | 0.8142105 | 0 | 3.277252 | 0
2018-03-06 21:46 | 22624.69 | 720.0019 | 2 | 5 | 4.128146 | 4.889898 | 0.9771965 | 0 | 3.948003 | 0
2018-03-06 21:48 | 22744.69 | 840.0003 | 2 | 5 | 4.156232 | 4.889887 | 1.140176 | 0 | 4.623056 | 0
2018-03-06 21:50 | 22864.69 | 960.0019 | 2 | 5 | 4.187479 | 4.889883 | 1.303155 | 0 | 5.302932 | 0
2018-03-06 21:52 | 22984.69 | 1080.0011 | 2 | 5 | 4.200418 | 4.489801 | 1.461811 | 0 | 5.968948 | 0
2018-03-06 21:54 | 23104.69 | 1200.0019 | 2 | 5 | 4.200394 | 3.92066 | 1.601845 | 0 | 6.557148 | 0
2018-03-06 21:56 | 23224.69 | 1320.0011 | 2 | 5 | 4.200395 | 3.396807 | 1.723668 | 0 | 7.068851 | 0
2018-03-06 21:57 | 23258.09 | 1353.4057 | 2 | 5 | 4.200402 | 3.259979 | 1.754547 | 0 | 7.198555 | 0
2018-03-06 21:59 | 23378.11 | 120.0008 | 3 | 5 | 4.229142 | 3.260038 | 1.862773 | 0 | 7.654586 | 0
2018-03-06 22:01 | 23498.11 | 240.0003 | 3 | 5 | 4.26261 | 3.260059 | 1.971432 | 0 | 8.115915 | 0
2018-03-06 22:03 | 23618.11 | 360.0008 | 3 | 5 | 4.298507 | 3.26005 | 2.080089 | 0 | 8.581009 | 0
2018-03-06 22:05 | 23738.11 | 480.0008 | 3 | 5 | 4.33647 | 3.260014 | 2.188748 | 0 | 9.05012 | 0
2018-03-06 22:07 | 23858.11 | 600.0008 | 3 | 5 | 4.376195 | 3.260052 | 2.297405 | 0 | 9.523455 | 0
2018-03-06 22:09 | 23978.11 | 720.0009 | 3 | 5 | 4.400381 | 2.972275 | 2.403946 | 0 | 9.991494 | 0
2018-03-06 22:11 | 24098.11 | 840.0004 | 3 | 5 | 4.40039 | 2.46792 | 2.49426 | 0 | 10.38891 | 0
2018-03-06 22:13 | 24218.11 | 960.0002 | 3 | 5 | 4.400377 | 2.064787 | 2.56957 | 0 | 10.72031 | 0
2018-03-06 22:15 | 24338.11 | 1080.001 | 3 | 5 | 4.400397 | 1.738739 | 2.632763 | 0 | 10.99838 | 0
2018-03-06 22:17 | 24458.11 | 1200.0011 | 3 | 5 | 4.400355 | 1.472645 | 2.686123 | 0 | 11.23318 | 0
2018-03-06 22:19 | 24578.11 | 1320.001 | 3 | 5 | 4.400393 | 1.257151 | 2.731489 | 0 | 11.43281 | 0
2018-03-06 22:21 | 24698.11 | 1440.0017 | 3 | 5 | 4.400362 | 1.079266 | 2.770317 | 0 | 11.60367 | 0
2018-03-06 22:23 | 24818.11 | 1560.0002 | 3 | 5 | 4.400387 | 0.9335575 | 2.803773 | 0 | 11.75089 | 0
2018-03-06 22:25 | 24938.11 | 1680.0017 | 3 | 5 | 4.400353 | 0.8115311 | 2.832784 | 0 | 11.87855 | 0
2018-03-06 22:27 | 25058.11 | 1800.0002 | 3 | 5 | 4.40036 | 0.7104149 | 2.858095 | 0 | 11.98993 | 0
2018-03-06 22:28 | 25137.75 | 1879.6399 | 3 | 5 | 4.400345 | 0.6519985 | 2.873149 | 0 | 12.05617 | 0
2018-03-06 22:30 | 25257.79 | 120.0005 | 4 | 5 | 4.353169 | 0 | 2.873149 | 0 | 12.05617 | 0
2018-03-06 22:32 | 25377.79 | 240.0005 | 4 | 5 | 4.349455 | 0 | 2.873149 | 0 | 12.05617 | 0
2018-03-06 22:33 | 25437.8 | 300.0045 | 4 | 5 | 4.34836 | 0 | 2.873149 | 0 | 12.05617 | 0
2018-03-06 22:35 | 25557.88 | 120.0027 | 5 | 5 | 3.875103 | -6.520123 | 2.873149 | 0.2172994 | 12.05617 | 0.8546872
2018-03-06 22:37 | 25677.88 | 240.0003 | 5 | 5 | 3.793202 | -6.520156 | 2.873149 | 0.4345995 | 12.05617 | 1.687745
2018-03-06 22:39 | 25797.88 | 360.0002 | 5 | 5 | 3.71664 | -6.520158 | 2.873149 | 0.65192 | 12.05617 | 2.503669
2018-03-06 22:41 | 25917.88 | 480.0002 | 5 | 5 | 3.645657 | -6.520154 | 2.873149 | 0.8692424 | 12.05617 | 3.303554
2018-03-06 22:43 | 26037.88 | 600.0002 | 5 | 5 | 3.581573 | -6.519839 | 2.873149 | 1.086557 | 12.05617 | 4.088703
2018-03-06 22:45 | 26157.88 | 720.0002 | 5 | 5 | 3.525517 | -6.519814 | 2.873149 | 1.303878 | 12.05617 | 4.860804
2018-03-06 22:47 | 26277.88 | 840.0012 | 5 | 5 | 3.477036 | -6.520126 | 2.873149 | 1.521187 | 12.05617 | 5.621539
2018-03-06 22:49 | 26397.88 | 960.0011 | 5 | 5 | 3.43426 | -6.520106 | 2.873149 | 1.73851 | 12.05617 | 6.372449
2018-03-06 22:51 | 26517.88 | 1080.0011 | 5 | 5 | 3.395287 | -6.520149 | 2.873149 | 1.955826 | 12.05617 | 7.11448
2018-03-06 22:53 | 26637.88 | 1200.0019 | 5 | 5 | 3.357232 | -6.520038 | 2.873149 | 2.173138 | 12.05617 | 7.848219
2018-03-06 22:55 | 26757.88 | 1320.0002 | 5 | 5 | 3.310217 | -6.52011 | 2.873149 | 2.390454 | 12.05617 | 8.573087
2018-03-06 22:57 | 26877.88 | 1440.0003 | 5 | 5 | 3.22506 | -6.520121 | 2.873149 | 2.607764 | 12.05617 | 9.283991
2018-03-06 22:59 | 26997.88 | 1560.0002 | 5 | 5 | 3.064209 | -6.520082 | 2.873149 | 2.825081 | 12.05617 | 9.969837
2018-03-06 23:00 | 27023.5 | 1585.6217 | 5 | 5 | 3 | -6.520067 | 2.873149 | 2.871481 | 12.05617 | 10.11061
2018-03-06 23:02 | 27143.55 | 120.0002 | 6 | 5 | 3.588758 | 0 | 2.873149 | 2.871481 | 12.05617 | 10.11061
2018-03-06 23:04 | 27263.55 | 240.0002 | 6 | 5 | 3.620299 | 0 | 2.873149 | 2.871481 | 12.05617 | 10.11061
2018-03-06 23:05 | 27323.55 | 300.0025 | 6 | 5 | 3.627981 | 0 | 2.873149 | 2.871481 | 12.05617 | 10.11061
2018-03-06 23:05 | 27323.55784 | 0.0024 | 7 | 6 | 3.62813 | 0 | 0 | 0 | 0 | 0
2018-03-06 23:07 | 27443.64 | 120.0002 | 2 | 6 | 3.973457 | 4.889935 | 0.1622923 | 0 | 0.6390956 | 0
2018-03-06 23:09 | 27563.64 | 240.001 | 2 | 6 | 4.016917 | 4.88994 | 0.3252807 | 0 | 1.290391 | 0
2018-03-06 23:11 | 27683.65 | 360.0017 | 2 | 6 | 4.051554 | 4.88995 | 0.4882682 | 0 | 1.948029 | 0
2018-03-06 23:13 | 27803.64 | 480 | 2 | 6 | 4.079322 | 4.889935 | 0.6512514 | 0 | 2.610703 | 0
2018-03-06 23:15 | 27923.65 | 600.0017 | 2 | 6 | 4.103236 | 4.889891 | 0.8142341 | 0 | 3.27753 | 0
2018-03-06 23:17 | 28043.64 | 720.0001 | 2 | 6 | 4.128298 | 4.889866 | 0.97721 | 0 | 3.948259 | 0
2018-03-06 23:19 | 28163.64 | 840.0009 | 2 | 6 | 4.156384 | 4.889912 | 1.140189 | 0 | 4.623334 | 0
2018-03-06 23:21 | 28283.64 | 960.001 | 2 | 6 | 4.18768 | 4.889849 | 1.303168 | 0 | 5.303246 | 0
2018-03-06 23:23 | 28403.64 | 1080.0011 | 2 | 6 | 4.200422 | 4.485636 | 1.461735 | 0 | 5.968897 | 0
2018-03-06 23:25 | 28523.65 | 1200.0018 | 2 | 6 | 4.2004 | 3.917027 | 1.601639 | 0 | 6.556551 | 0
2018-03-06 23:27 | 28643.65 | 1320.0018 | 2 | 6 | 4.200393 | 3.393368 | 1.723337 | 0 | 7.067733 | 0
2018-03-06 23:27 | 28676.01 | 1352.3703 | 2 | 6 | 4.200403 | 3.259975 | 1.753241 | 0 | 7.193342 | 0
2018-03-06 23:29 | 28796.03 | 120.0017 | 3 | 6 | 4.229126 | 3.260033 | 1.861466 | 0 | 7.649365 | 0
2018-03-06 23:31 | 28916.03 | 240.0009 | 3 | 6 | 4.262603 | 3.260021 | 1.970121 | 0 | 8.110675 | 0
2018-03-06 23:33 | 29036.03 | 360.0017 | 3 | 6 | 4.298494 | 3.260031 | 2.078775 | 0 | 8.575752 | 0
2018-03-06 23:35 | 29156.03 | 480.0009 | 3 | 6 | 4.336439 | 3.260029 | 2.187431 | 0 | 9.044852 | 0
2018-03-06 23:37 | 29276.03 | 600.001 | 3 | 6 | 4.376224 | 3.260031 | 2.296085 | 0 | 9.51817 | 0
2018-03-06 23:39 | 29396.03 | 720.0018 | 3 | 6 | 4.400408 | 2.973234 | 2.402625 | 0 | 9.986214 | 0
2018-03-06 23:41 | 29516.03 | 840.0002 | 3 | 6 | 4.400408 | 2.469187 | 2.492959 | 0 | 10.38372 | 0
2018-03-06 23:43 | 29636.03 | 960.0002 | 3 | 6 | 4.400389 | 2.065933 | 2.568294 | 0 | 10.71522 | 0
2018-03-06 23:45 | 29756.03 | 1080.0018 | 3 | 6 | 4.400366 | 1.73807 | 2.631503 | 0 | 10.99337 | 0
2018-03-06 23:47 | 29876.03 | 1200.0002 | 3 | 6 | 4.400394 | 1.473217 | 2.68487 | 0 | 11.2282 | 0
2018-03-06 23:49 | 29996.03 | 1320.0003 | 3 | 6 | 4.400362 | 1.256298 | 2.73023 | 0 | 11.4278 | 0
2018-03-06 23:51 | 30116.03 | 1440.0011 | 3 | 6 | 4.40039 | 1.079226 | 2.769042 | 0 | 11.59859 | 0
2018-03-06 23:53 | 30236.03 | 1560.0018 | 3 | 6 | 4.400353 | 0.9322891 | 2.802478 | 0 | 11.74572 | 0
2018-03-06 23:55 | 30356.03 | 1680.0005 | 3 | 6 | 4.40037 | 0.8112106 | 2.831471 | 0 | 11.8733 | 0
2018-03-06 23:57 | 30476.03 | 1800.0011 | 3 | 6 | 4.40033 | 0.7088852 | 2.856759 | 0 | 11.98458 | 0
2018-03-06 23:58 | 30553.98 | 1877.9511 | 3 | 6 | 4.400325 | 0.6519985 | 2.871493 | 0 | 12.04941 | 0
2018-03-07 | 30674.03 | 120.0007 | 4 | 6 | 4.353085 | 0 | 2.871493 | 0 | 12.04941 | 0
2018-03-07 00:02 | 30794.03 | 240.0007 | 4 | 6 | 4.34941 | 0 | 2.871493 | 0 | 12.04941 | 0
2018-03-07 00:03 | 30854.03 | 300.0037 | 4 | 6 | 4.348304 | 0 | 2.871493 | 0 | 12.04941 | 0
2018-03-07 00:05 | 30974.11398 | 120.001 | 5 | 6 | 3.874746 | -6.519852 | 2.871493 | 0.2173068 | 12.04941 | 0.8546393
2018-03-07 00:07 | 31094.11398 | 240.001 | 5 | 6 | 3.792704 | -6.519835 | 2.871493 | 0.4346175 | 12.04941 | 1.687647
2018-03-07 00:09 | 31214.11318 | 360.0002 | 5 | 6 | 3.716209 | -6.519924 | 2.871493 | 0.6519296 | 12.04941 | 2.503445
2018-03-07 00:11 | 31334.11318 | 480.0002 | 5 | 6 | 3.645391 | -6.520174 | 2.871493 | 0.8692371 | 12.04941 | 3.303204
2018-03-07 00:13 | 31454.11308 | 600.0001 | 5 | 6 | 3.581382 | -6.520108 | 2.871493 | 1.086551 | 12.04941 | 4.088312
2018-03-07 00:15 | 31574.11438 | 720.0014 | 5 | 6 | 3.525269 | -6.520048 | 2.871493 | 1.30387 | 12.04941 | 4.860376
2018-03-07 00:17 | 31694.11328 | 840.0003 | 5 | 6 | 3.476703 | -6.520117 | 2.871493 | 1.52119 | 12.04941 | 5.621094
2018-03-07 00:19 | 31814.11428 | 960.0013 | 5 | 6 | 3.433844 | -6.520064 | 2.871493 | 1.738515 | 12.04941 | 6.371918
2018-03-07 00:21 | 31934.11438 | 1080.0014 | 5 | 6 | 3.394835 | -6.520064 | 2.871493 | 1.955835 | 12.04941 | 7.113878
2018-03-07 00:23 | 32054.11338 | 1200.0004 | 5 | 6 | 3.356657 | -6.520129 | 2.871493 | 2.173164 | 12.04941 | 7.847553
2018-03-07 00:25 | 32174.11338 | 1320.0004 | 5 | 6 | 3.309609 | -6.520083 | 2.871493 | 2.390474 | 12.04941 | 8.572283
2018-03-07 00:27 | 32294.11438 | 1440.0014 | 5 | 6 | 3.224048 | -6.520061 | 2.871493 | 2.60779 | 12.04941 | 9.283045
2018-03-07 00:29 | 32414.11378 | 1560.0008 | 5 | 6 | 3.062651 | -6.52011 | 2.871493 | 2.825101 | 12.04941 | 9.968612
2018-03-07 00:30 | 32439.08858 | 1584.9756 | 5 | 6 | 2.999997 | -6.520124 | 2.871493 | 2.8703 | 12.04941 | 10.1057
2018-03-07 00:32 | 32559.14 | 120.0011 | 6 | 6 | 3.588765 | 0 | 2.871493 | 2.8703 | 12.04941 | 10.1057
2018-03-07 00:34 | 32679.13 | 240.0006 | 6 | 6 | 3.620289 | 0 | 2.871493 | 2.8703 | 12.04941 | 10.1057
2018-03-07 00:35 | 32739.14 | 300.0034 | 6 | 6 | 3.62799 | 0 | 2.871493 | 2.8703 | 12.04941 | 10.1057
2018-03-07 00:35 | 32739.15 | 0.0023 | 7 | 7 | 3.627946 | 0 | 0 | 0 | 0 | 0
2018-03-07 00:37 | 32859.23 | 120.0012 | 2 | 7 | 3.973481 | 4.889982 | 0.1622982 | 0 | 0.6391259 | 0
2018-03-07 00:39 | 32979.23 | 240.0013 | 2 | 7 | 4.016882 | 4.889942 | 0.3252869 | 0 | 1.290416 | 0
2018-03-07 00:41 | 33099.23 | 360.0021 | 2 | 7 | 4.051581 | 4.890007 | 0.488269 | 0 | 1.948033 | 0
2018-03-07 00:43 | 33219.23 | 480.0014 | 2 | 7 | 4.07935 | 4.889961 | 0.65125 | 0 | 2.610703 | 0
2018-03-07 00:45 | 33339.23 | 600.0023 | 2 | 7 | 4.103169 | 4.889999 | 0.8142292 | 0 | 3.277515 | 0
2018-03-07 00:47 | 33459.23 | 720.0021 | 2 | 7 | 4.128261 | 4.889961 | 0.9772197 | 0 | 3.948297 | 0
2018-03-07 00:49 | 33579.23 | 840.001 | 2 | 7 | 4.156466 | 4.889992 | 1.1402 | 0 | 4.623377 | 0
2018-03-07 00:51 | 33699.23 | 960.0007 | 2 | 7 | 4.187703 | 4.889961 | 1.303174 | 0 | 5.303275 | 0
2018-03-07 00:53 | 33819.23 | 1080.002 | 2 | 7 | 4.200407 | 4.485346 | 1.46175 | 0 | 5.968965 | 0
2018-03-07 00:55 | 33939.23 | 1200.0013 | 2 | 7 | 4.200419 | 3.91654 | 1.601638 | 0 | 6.556552 | 0
2018-03-07 00:57 | 34059.23 | 1320.0021 | 2 | 7 | 4.200396 | 3.391718 | 1.723314 | 0 | 7.06764 | 0
2018-03-07 00:57 | 34091.25 | 1352.0194 | 2 | 7 | 4.200393 | 3.259975 | 1.75289 | 0 | 7.191871 | 0
2018-03-07 00:59 | 34211.27 | 120.0017 | 3 | 7 | 4.229075 | 3.260035 | 1.861108 | 0 | 7.647862 | 0
2018-03-07 01:01 | 34331.27 | 240.0001 | 3 | 7 | 4.262605 | 3.260042 | 1.969767 | 0 | 8.109189 | 0
2018-03-07 01:03 | 34451.27 | 360 | 3 | 7 | 4.298528 | 3.260092 | 2.078422 | 0 | 8.574276 | 0
2018-03-07 01:05 | 34571.27 | 480.0001 | 3 | 7 | 4.336544 | 3.260113 | 2.187081 | 0 | 9.043393 | 0
2018-03-07 01:07 | 34691.27 | 600.0017 | 3 | 7 | 4.37639 | 3.260061 | 2.295741 | 0 | 9.516752 | 0
2018-03-07 01:09 | 34811.27 | 720.0018 | 3 | 7 | 4.400414 | 2.969469 | 2.402225 | 0 | 9.984559 | 0
2018-03-07 01:11 | 34931.27 | 840.0002 | 3 | 7 | 4.400403 | 2.46558 | 2.492431 | 0 | 10.3815 | 0
2018-03-07 01:13 | 35051.27 | 960.0011 | 3 | 7 | 4.400386 | 2.062548 | 2.567662 | 0 | 10.71255 | 0
2018-03-07 01:15 | 35171.27 | 1080.001 | 3 | 7 | 4.400392 | 1.736612 | 2.630788 | 0 | 10.99033 | 0
2018-03-07 01:17 | 35291.27 | 1200.0002 | 3 | 7 | 4.400374 | 1.471729 | 2.684098 | 0 | 11.22491 | 0
2018-03-07 01:19 | 35411.27 | 1320.0002 | 3 | 7 | 4.40038 | 1.254871 | 2.729417 | 0 | 11.42433 | 0
2018-03-07 01:21 | 35531.27 | 1440.0018 | 3 | 7 | 4.400381 | 1.078037 | 2.768195 | 0 | 11.59497 | 0
2018-03-07 01:23 | 35651.27 | 1560.001 | 3 | 7 | 4.400354 | 0.9314346 | 2.801605 | 0 | 11.74199 | 0
2018-03-07 01:25 | 35771.27 | 1680.0003 | 3 | 7 | 4.400363 | 0.8107262 | 2.830581 | 0 | 11.86949 | 0
2018-03-07 01:27 | 35891.27 | 1800.0001 | 3 | 7 | 4.400358 | 0.7094631 | 2.855858 | 0 | 11.98072 | 0
2018-03-07 01:29 | 35969.63 | 1878.3656 | 3 | 7 | 4.400351 | 0.6519985 | 2.870661 | 0 | 12.04586 | 0
2018-03-07 01:31 | 36089.68066 | 120.0013 | 4 | 7 | 4.353141 | 0 | 2.870661 | 0 | 12.04586 | 0
2018-03-07 01:33 | 36209.67976 | 240.0004 | 4 | 7 | 4.349444 | 0 | 2.870661 | 0 | 12.04586 | 0
2018-03-07 01:34 | 36269.68216 | 300.0028 | 4 | 7 | 4.34834 | 0 | 2.870661 | 0 | 12.04586 | 0
2018-03-07 01:36 | 36389.77 | 120.0009 | 5 | 7 | 3.874717 | -6.519914 | 2.870661 | 0.2173025 | 12.04586 | 0.8546262
2018-03-07 01:38 | 36509.77 | 240.0009 | 5 | 7 | 3.792789 | -6.519908 | 2.870661 | 0.4346117 | 12.04586 | 1.687622
2018-03-07 01:40 | 36629.76 | 360.0001 | 5 | 7 | 3.716062 | -6.520158 | 2.870661 | 0.6519215 | 12.04586 | 2.503398
2018-03-07 01:42 | 36749.77 | 480.0017 | 5 | 7 | 3.645091 | -6.520018 | 2.870661 | 0.8692307 | 12.04586 | 3.303112
2018-03-07 01:44 | 36869.77 | 600.0017 | 5 | 7 | 3.581116 | -6.520188 | 2.870661 | 1.086531 | 12.04586 | 4.08811
2018-03-07 01:46 | 36989.77 | 720.0009 | 5 | 7 | 3.524953 | -6.520164 | 2.870661 | 1.303841 | 12.04586 | 4.860073
2018-03-07 01:48 | 37109.77 | 840.0017 | 5 | 7 | 3.476458 | -6.520164 | 2.870661 | 1.521163 | 12.04586 | 5.620731
2018-03-07 01:50 | 37229.77 | 960.0019 | 5 | 7 | 3.433808 | -6.520176 | 2.870661 | 1.738469 | 12.04586 | 6.371457
2018-03-07 01:52 | 37349.77 | 1080.0017 | 5 | 7 | 3.394827 | -6.520119 | 2.870661 | 1.95579 | 12.04586 | 7.113412
2018-03-07 01:54 | 37469.77 | 1200.0017 | 5 | 7 | 3.356614 | -6.520104 | 2.870661 | 2.173108 | 12.04586 | 7.847055
2018-03-07 01:56 | 37589.77 | 1320.0017 | 5 | 7 | 3.309413 | -6.520149 | 2.870661 | 2.390417 | 12.04586 | 8.571725
2018-03-07 01:58 | 37709.76 | 1440.0001 | 5 | 7 | 3.224153 | -6.520121 | 2.870661 | 2.607735 | 12.04586 | 9.282494
2018-03-07 02:00 | 37829.77 | 1560.0017 | 5 | 7 | 3.061956 | -6.520197 | 2.870661 | 2.825052 | 12.04586 | 9.968047
2018-03-07 02:00 | 37854.44 | 1584.672 | 5 | 7 | 2.999999 | -6.519823 | 2.870661 | 2.869727 | 12.04586 | 10.10353
2018-03-07 02:02 | 37974.49 | 120.0008 | 6 | 7 | 3.588752 | 0 | 2.870661 | 2.86974 | 12.04586 | 10.10357
2018-03-07 02:04 | 38094.49 | 240.0008 | 6 | 7 | 3.62028 | 0 | 2.870661 | 2.86974 | 12.04586 | 10.10357
2018-03-07 02:05 | 38154.49 | 300.003 | 6 | 7 | 3.627984 | 0 | 2.870661 | 2.86974 | 12.04586 | 10.10357
2018-03-07 02:05 | 38154.5 | 0.0024 | 7 | 8 | 3.628045 | 0 | 0 | 0 | 0 | 0
2018-03-07 02:07 | 38274.58 | 120.001 | 2 | 8 | 3.973759 | 4.889965 | 0.1622867 | 0 | 0.639125 | 0
2018-03-07 02:09 | 38394.58 | 240.001 | 2 | 8 | 4.017256 | 4.889971 | 0.3252702 | 0 | 1.290449 | 0
2018-03-07 02:11 | 38514.58 | 360.0002 | 2 | 8 | 4.051996 | 4.889935 | 0.4882474 | 0 | 1.948111 | 0
2018-03-07 02:13 | 38634.59 | 480.0018 | 2 | 8 | 4.079784 | 4.89002 | 0.6512303 | 0 | 2.610858 | 0
2018-03-07 02:15 | 38754.59 | 600.0018 | 2 | 8 | 4.103683 | 4.890005 | 0.8142184 | 0 | 3.277779 | 0
2018-03-07 02:17 | 38874.58 | 720.0001 | 2 | 8 | 4.128813 | 4.889977 | 0.9772013 | 0 | 3.94862 | 0
2018-03-07 02:19 | 38994.58 | 840.0002 | 2 | 8 | 4.157019 | 4.890015 | 1.140184 | 0 | 4.623803 | 0
2018-03-07 02:21 | 39114.59 | 960.0018 | 2 | 8 | 4.188359 | 4.889961 | 1.303167 | 0 | 5.303834 | 0
2018-03-07 02:23 | 39234.58 | 1080.0003 | 2 | 8 | 4.20039 | 4.474258 | 1.46147 | 0 | 5.968421 | 0
2018-03-07 02:25 | 39354.58 | 1200.0003 | 2 | 8 | 4.200399 | 3.90867 | 1.601065 | 0 | 6.554779 | 0
2018-03-07 02:27 | 39474.58 | 1320.0003 | 2 | 8 | 4.200399 | 3.386181 | 1.722506 | 0 | 7.064878 | 0
2018-03-07 02:28 | 39505.35 | 1350.7706 | 2 | 8 | 4.200412 | 3.259995 | 1.750904 | 0 | 7.184162 | 0
2018-03-07 02:30 | 39625.36864 | 120.0018 | 3 | 8 | 4.229126 | 3.260111 | 1.859125 | 5.32e-10 | 7.640168 | 2.17e-09
2018-03-07 02:32 | 39745.36854 | 240.0017 | 3 | 8 | 4.262663 | 3.260088 | 1.967789 | 5.32e-10 | 8.10152 | 2.17e-09
2018-03-07 02:34 | 39865.37024 | 360.0034 | 3 | 8 | 4.298509 | 3.260048 | 2.076447 | 5.32e-10 | 8.566619 | 2.17e-09
2018-03-07 02:36 | 39985.36854 | 480.0017 | 3 | 8 | 4.336495 | 3.260117 | 2.185106 | 5.32e-10 | 9.035738 | 2.17e-09
2018-03-07 02:38 | 40105.36854 | 600.0017 | 3 | 8 | 4.376271 | 3.260084 | 2.293764 | 5.32e-10 | 9.509081 | 2.17e-09
2018-03-07 02:40 | 40225.36694 | 720.0001 | 3 | 8 | 4.4004 | 2.972084 | 2.400284 | 5.32e-10 | 9.977039 | 2.17e-09
2018-03-07 02:42 | 40345.36854 | 840.0017 | 3 | 8 | 4.400378 | 2.468409 | 2.490608 | 5.32e-10 | 10.3745 | 2.17e-09
2018-03-07 02:44 | 40465.36774 | 960.0009 | 3 | 8 | 4.400388 | 2.065983 | 2.565946 | 5.32e-10 | 10.70602 | 2.17e-09
2018-03-07 02:46 | 40585.36854 | 1080.0017 | 3 | 8 | 4.400383 | 1.739357 | 2.629181 | 5.32e-10 | 10.98427 | 2.17e-09
2018-03-07 02:48 | 40705.36854 | 1200.0017 | 3 | 8 | 4.400373 | 1.474173 | 2.682586 | 5.32e-10 | 11.21928 | 2.17e-09
2018-03-07 02:50 | 40825.36774 | 1320.0009 | 3 | 8 | 4.400383 | 1.258131 | 2.727992 | 5.32e-10 | 11.41908 | 2.17e-09
2018-03-07 02:52 | 40945.36854 | 1440.0017 | 3 | 8 | 4.400378 | 1.080711 | 2.766859 | 5.32e-10 | 11.59011 | 2.17e-09
2018-03-07 02:54 | 41065.36694 | 1560.0001 | 3 | 8 | 4.400364 | 0.9341335 | 2.800352 | 5.32e-10 | 11.73749 | 2.17e-09
2018-03-07 02:56 | 41185.36784 | 1680.001 | 3 | 8 | 4.400339 | 0.8126106 | 2.8294 | 5.32e-10 | 11.86531 | 2.17e-09
2018-03-07 02:58 | 41305.36774 | 1800.0009 | 3 | 8 | 4.400347 | 0.7113857 | 2.854745 | 5.32e-10 | 11.97684 | 2.17e-09
2018-03-07 02:59 | 41386.11804 | 1880.7512 | 3 | 8 | 4.400334 | 0.6519909 | 2.870025 | 5.32e-10 | 12.04408 | 2.17e-09
2018-03-07 03:01 | 41506.17 | 120.0015 | 4 | 8 | 4.353118 | 0 | 2.870025 | 5.32e-10 | 12.04408 | 2.17e-09
2018-03-07 03:03 | 41626.17 | 240.0021 | 4 | 8 | 4.349411 | 0 | 2.870025 | 5.32e-10 | 12.04408 | 2.17e-09
2018-03-07 03:04 | 41686.17 | 300.0019 | 4 | 8 | 4.348287 | 0 | 2.870025 | 5.32e-10 | 12.04408 | 2.17e-09
2018-03-07 03:06 | 41806.25 | 120.001 | 5 | 8 | 3.875083 | -6.519878 | 2.870025 | 0.2173083 | 12.04408 | 0.854725
2018-03-07 03:08 | 41926.25 | 240 | 5 | 8 | 3.793208 | -6.520126 | 2.870025 | 0.4346146 | 12.04408 | 1.687783
2018-03-07 03:10 | 42046.25 | 360.0008 | 5 | 8 | 3.716576 | -6.520139 | 2.870025 | 0.6519292 | 12.04408 | 2.503687
2018-03-07 03:12 | 42166.25 | 480.0018 | 5 | 8 | 3.645562 | -6.520067 | 2.870025 | 0.8692504 | 12.04408 | 3.30355
2018-03-07 03:14 | 42286.25 | 600.0004 | 5 | 8 | 3.581428 | -6.520123 | 2.870025 | 1.086559 | 12.04408 | 4.088658
2018-03-07 03:16 | 42406.25 | 720.0022 | 5 | 8 | 3.525312 | -6.520059 | 2.870025 | 1.303875 | 12.04408 | 4.860711
2018-03-07 03:18 | 42526.25 | 840.0008 | 5 | 8 | 3.476648 | -6.5201 | 2.870025 | 1.521186 | 12.04408 | 5.621396
2018-03-07 03:20 | 42646.25 | 960.0017 | 5 | 8 | 3.43379 | -6.520077 | 2.870025 | 1.738499 | 12.04408 | 6.372176
2018-03-07 03:22 | 42766.25 | 1080.0017 | 5 | 8 | 3.394736 | -6.520042 | 2.870025 | 1.955801 | 12.04408 | 7.114047
2018-03-07 03:24 | 42886.25 | 1200.0017 | 5 | 8 | 3.356534 | -6.520061 | 2.870025 | 2.173108 | 12.04408 | 7.847626
2018-03-07 03:26 | 43006.25 | 1320.0009 | 5 | 8 | 3.309168 | -6.520064 | 2.870025 | 2.390421 | 12.04408 | 8.572304
2018-03-07 03:28 | 43126.25 | 1440.0009 | 5 | 8 | 3.223496 | -6.520027 | 2.870025 | 2.607727 | 12.04408 | 9.28291
2018-03-07 03:30 | 43246.25 | 1560.0005 | 5 | 8 | 3.060857 | -6.520083 | 2.870025 | 2.825057 | 12.04408 | 9.968344
2018-03-07 03:30 | 43270.37 | 1584.1284 | 5 | 8 | 2.999992 | -6.520082 | 2.870025 | 2.868751 | 12.04408 | 10.10083
2018-03-07 03:32 | 43390.42 | 120.0002 | 6 | 8 | 3.588737 | 0 | 2.870025 | 2.868751 | 12.04408 | 10.10083
2018-03-07 03:34 | 43510.42 | 240.0012 | 6 | 8 | 3.620275 | 0 | 2.870025 | 2.868751 | 12.04408 | 10.10083
2018-03-07 03:35 | 43570.42 | 300.0014 | 6 | 8 | 3.627997 | 0 | 2.870025 | 2.868751 | 12.04408 | 10.10083
2018-03-07 03:35 | 43570.43 | 0.0039 | 7 | 9 | 3.628086 | 0 | 0 | 0 | 0 | 0
2018-03-07 03:37 | 43690.51 | 120.0018 | 2 | 9 | 3.973822 | 4.889977 | 0.1622922 | 0 | 0.6391576 | 0
2018-03-07 03:39 | 43810.51 | 240.0012 | 2 | 9 | 4.017171 | 4.88994 | 0.3252748 | 0 | 1.290477 | 0
2018-03-07 03:41 | 43930.51 | 360.0023 | 2 | 9 | 4.051886 | 4.889956 | 0.4882577 | 0 | 1.948145 | 0
2018-03-07 03:43 | 44050.51 | 480.0016 | 2 | 9 | 4.079633 | 4.889936 | 0.6512402 | 0 | 2.610866 | 0
2018-03-07 03:45 | 44170.51 | 600.0024 | 2 | 9 | 4.103485 | 4.890015 | 0.8142226 | 0 | 3.277735 | 0
2018-03-07 03:47 | 44290.51 | 720.0008 | 2 | 9 | 4.128665 | 4.889933 | 0.9772068 | 0 | 3.948552 | 0
2018-03-07 03:49 | 44410.51 | 840.0032 | 2 | 9 | 4.156895 | 4.88999 | 1.140192 | 0 | 4.623725 | 0
2018-03-07 03:51 | 44530.51 | 960.0007 | 2 | 9 | 4.188301 | 4.889988 | 1.303176 | 0 | 5.303739 | 0
2018-03-07 03:53 | 44650.51 | 1080.0008 | 2 | 9 | 4.200395 | 4.473652 | 1.461476 | 0 | 5.968309 | 0
2018-03-07 03:55 | 44770.51 | 1200.0008 | 2 | 9 | 4.200393 | 3.907129 | 1.601026 | 0 | 6.554478 | 0
2018-03-07 03:57 | 44890.51 | 1320.0018 | 2 | 9 | 4.200392 | 3.383791 | 1.722425 | 0 | 7.064402 | 0
2018-03-07 03:58 | 44920.62 | 1350.1069 | 2 | 9 | 4.200395 | 3.259985 | 1.750202 | 0 | 7.181077 | 0
2018-03-07 04:00 | 45040.63 | 120.0003 | 3 | 9 | 4.229104 | 3.26008 | 1.85842 | 0 | 7.637069 | 0
2018-03-07 04:02 | 45160.63 | 240.0008 | 3 | 9 | 4.26254 | 3.260124 | 1.967083 | 0 | 8.098409 | 0
2018-03-07 04:04 | 45280.63 | 360.0009 | 3 | 9 | 4.298389 | 3.26013 | 2.075745 | 0 | 8.563512 | 0
2018-03-07 04:06 | 45400.63 | 480.0018 | 3 | 9 | 4.3364 | 3.260105 | 2.184403 | 0 | 9.032614 | 0
2018-03-07 04:08 | 45520.63 | 600.0009 | 3 | 9 | 4.376199 | 3.260059 | 2.293062 | 0 | 9.505952 | 0
2018-03-07 04:10 | 45640.63 | 720.0002 | 3 | 9 | 4.400416 | 2.973669 | 2.399605 | 0 | 9.974002 | 0
2018-03-07 04:12 | 45760.63 | 840.0019 | 3 | 9 | 4.4004 | 2.469198 | 2.489949 | 0 | 10.37155 | 0
2018-03-07 04:14 | 45880.63 | 960.0019 | 3 | 9 | 4.40039 | 2.065681 | 2.56528 | 0 | 10.70304 | 0
2018-03-07 04:16 | 46000.63 | 1080.001 | 3 | 9 | 4.400387 | 1.739223 | 2.628497 | 0 | 10.98122 | 0
2018-03-07 04:18 | 46120.63 | 1200.0003 | 3 | 9 | 4.400393 | 1.474316 | 2.681886 | 0 | 11.21615 | 0
2018-03-07 04:20 | 46240.63 | 1320.0003 | 3 | 9 | 4.400385 | 1.257696 | 2.727275 | 0 | 11.41588 | 0
2018-03-07 04:22 | 46360.63 | 1440.001 | 3 | 9 | 4.400375 | 1.079796 | 2.766123 | 0 | 11.58682 | 0
2018-03-07 04:24 | 46480.63 | 1560.0003 | 3 | 9 | 4.400365 | 0.933527 | 2.799593 | 0 | 11.73411 | 0
2018-03-07 04:26 | 46600.63 | 1680.0003 | 3 | 9 | 4.400373 | 0.8122387 | 2.828619 | 0 | 11.86183 | 0
2018-03-07 04:28 | 46720.63 | 1800.001 | 3 | 9 | 4.400377 | 0.7111435 | 2.853944 | 0 | 11.97327 | 0
2018-03-07 04:29 | 46801.11 | 1880.4792 | 3 | 9 | 4.400356 | 0.6519909 | 2.869155 | 0 | 12.0402 | 0
2018-03-07 04:31 | 46921.16 | 120.0002 | 4 | 9 | 4.353145 | 0 | 2.869156 | 0 | 12.04021 | 0
2018-03-07 04:33 | 47041.16 | 240.0008 | 4 | 9 | 4.349454 | 0 | 2.869156 | 0 | 12.04021 | 0
2018-03-07 04:34 | 47101.16 | 300.0039 | 4 | 9 | 4.348339 | 0 | 2.869156 | 0 | 12.04021 | 0
2018-03-07 04:36 | 47221.25 | 120.0002 | 5 | 9 | 3.874559 | -6.519949 | 2.869156 | 0.2173007 | 12.04021 | 0.8545918
2018-03-07 04:38 | 47341.25 | 240.0002 | 5 | 9 | 3.792578 | -6.519924 | 2.869156 | 0.4346081 | 12.04021 | 1.687541
2018-03-07 04:40 | 47461.25 | 360.0002 | 5 | 9 | 3.716073 | -6.519875 | 2.869156 | 0.6519116 | 12.04021 | 2.503271
2018-03-07 04:42 | 47581.25 | 480.0018 | 5 | 9 | 3.645139 | -6.520164 | 2.869156 | 0.8692249 | 12.04021 | 3.303011
2018-03-07 04:44 | 47701.25 | 600.001 | 5 | 9 | 3.580853 | -6.519958 | 2.869156 | 1.086534 | 12.04021 | 4.088016
2018-03-07 04:46 | 47821.25 | 720.0018 | 5 | 9 | 3.524591 | -6.520135 | 2.869156 | 1.303846 | 12.04021 | 4.859911
2018-03-07 04:48 | 47941.25 | 840.001 | 5 | 9 | 3.476137 | -6.519887 | 2.869156 | 1.521154 | 12.04021 | 5.620452
2018-03-07 04:50 | 48061.25 | 960.001 | 5 | 9 | 3.433314 | -6.520156 | 2.869156 | 1.738466 | 12.04021 | 6.371125
2018-03-07 04:52 | 48181.25 | 1080.001 | 5 | 9 | 3.394439 | -6.520112 | 2.869156 | 1.955783 | 12.04021 | 7.112958
2018-03-07 04:54 | 48301.25 | 1200.0001 | 5 | 9 | 3.35622 | -6.520133 | 2.869156 | 2.173091 | 12.04021 | 7.846489
2018-03-07 04:56 | 48421.25 | 1320 | 5 | 9 | 3.309032 | -6.51986 | 2.869156 | 2.390407 | 12.04021 | 8.571115
2018-03-07 04:58 | 48541.25 | 1440.0021 | 5 | 9 | 3.223235 | -6.520191 | 2.869156 | 2.607713 | 12.04021 | 9.281699
2018-03-07 05:00 | 48661.25 | 1560.0015 | 5 | 9 | 3.060107 | -6.520104 | 2.869156 | 2.825006 | 12.04021 | 9.966895
2018-03-07 05:01 | 48685.1 | 1583.851 | 5 | 9 | 2.999993 | -6.520083 | 2.869156 | 2.868218 | 12.04021 | 10.0979
2018-03-07 05:03 | 48805.15 | 120.0004 | 6 | 9 | 3.588751 | 0 | 2.869156 | 2.868218 | 12.04021 | 10.0979
2018-03-07 05:05 | 48925.15 | 240.0006 | 6 | 9 | 3.620302 | 0 | 2.869156 | 2.868218 | 12.04021 | 10.0979
2018-03-07 05:06 | 48985.15 | 300.0036 | 6 | 9 | 3.627994 | 0 | 2.869156 | 2.868218 | 12.04021 | 10.0979
2018-03-07 05:06 | 48985.16 | 0.0025 | 7 | 10 | 3.628005 | 0 | 0 | 0 | 0 | 0
2018-03-07 05:08 | 49105.24 | 120.0001 | 2 | 10 | 3.974009 | 4.88998 | 0.1622978 | 0 | 0.6391943 | 0
2018-03-07 05:10 | 49225.24 | 240.0001 | 2 | 10 | 4.017447 | 4.889967 | 0.325287 | 0 | 1.290583 | 0
2018-03-07 05:12 | 49345.24 | 360.0009 | 2 | 10 | 4.052149 | 4.889961 | 0.4882701 | 0 | 1.948297 | 0
2018-03-07 05:14 | 49465.25 | 480.0017 | 2 | 10 | 4.079868 | 4.889971 | 0.6512492 | 0 | 2.611044 | 0
2018-03-07 05:16 | 49585.24 | 600.0016 | 2 | 10 | 4.103621 | 4.889992 | 0.8142352 | 0 | 3.277964 | 0
2018-03-07 05:18 | 49705.24 | 720.0008 | 2 | 10 | 4.128755 | 4.889948 | 0.9772185 | 0 | 3.948795 | 0
2018-03-07 05:20 | 49825.24 | 840.0014 | 2 | 10 | 4.156904 | 4.889961 | 1.140196 | 0 | 4.62394 | 0
2018-03-07 05:22 | 49945.24 | 960.0001 | 2 | 10 | 4.188263 | 4.88999 | 1.303181 | 0 | 5.303958 | 0
2018-03-07 05:24 | 50065.24 | 1080.0006 | 2 | 10 | 4.200411 | 4.47489 | 1.461487 | 0 | 5.968552 | 0
2018-03-07 05:26 | 50185.24 | 1200.0009 | 2 | 10 | 4.200401 | 3.90723 | 1.601056 | 0 | 6.554801 | 0
2018-03-07 05:28 | 50305.24 | 1320.0009 | 2 | 10 | 4.200376 | 3.38275 | 1.722437 | 0 | 7.064649 | 0
2018-03-07 05:28 | 50335.43 | 1350.1879 | 2 | 10 | 4.200411 | 3.259985 | 1.750286 | 0 | 7.181626 | 0
2018-03-07 05:30 | 50455.44 | 120.0016 | 3 | 10 | 4.229173 | 3.260126 | 1.858509 | 0 | 7.637645 | 0
2018-03-07 05:32 | 50575.44 | 240.0025 | 3 | 10 | 4.262694 | 3.260077 | 1.967171 | 0 | 8.09899 | 0
2018-03-07 05:34 | 50695.44 | 360.0006 | 3 | 10 | 4.298597 | 3.260105 | 2.075829 | 0 | 8.564098 | 0
2018-03-07 05:36 | 50815.44 | 480.0006 | 3 | 10 | 4.33663 | 3.260017 | 2.184484 | 0 | 9.033209 | 0
2018-03-07 05:38 | 50935.44 | 600.0015 | 3 | 10 | 4.376472 | 3.26008 | 2.293146 | 0 | 9.506586 | 0
2018-03-07 05:40 | 51055.44 | 720.0009 | 3 | 10 | 4.400402 | 2.969521 | 2.399625 | 0 | 9.974374 | 0
2018-03-07 05:42 | 51175.44 | 840.0002 | 3 | 10 | 4.400373 | 2.465307 | 2.489851 | 0 | 10.3714 | 0
2018-03-07 05:44 | 51295.44 | 960.0023 | 3 | 10 | 4.400388 | 2.062817 | 2.565083 | 0 | 10.70245 | 0
2018-03-07 05:46 | 51415.44 | 1080.0002 | 3 | 10 | 4.400383 | 1.736118 | 2.628192 | 0 | 10.98016 | 0
2018-03-07 05:48 | 51535.44 | 1200.002 | 3 | 10 | 4.400362 | 1.470678 | 2.68148 | 0 | 11.21464 | 0
2018-03-07 05:50 | 51655.44 | 1320.002 | 3 | 10 | 4.40037 | 1.254618 | 2.726773 | 0 | 11.41395 | 0
2018-03-07 05:52 | 51775.44 | 1440.0006 | 3 | 10 | 4.400384 | 1.077835 | 2.765537 | 0 | 11.58453 | 0
2018-03-07 05:54 | 51895.44 | 1560.0005 | 3 | 10 | 4.400359 | 0.9314785 | 2.798935 | 0 | 11.73149 | 0
2018-03-07 05:56 | 52015.44 | 1680.0005 | 3 | 10 | 4.400346 | 0.8103123 | 2.8279 | 0 | 11.85894 | 0
2018-03-07 05:58 | 52135.44 | 1800.002 | 3 | 10 | 4.400352 | 0.7092285 | 2.853172 | 0 | 11.97015 | 0
2018-03-07 05:59 | 52213.71 | 1878.2682 | 3 | 10 | 4.40034 | 0.6519966 | 2.867955 | 0 | 12.0352 | 0
2018-03-07 06:01 | 52333.76 | 120.0017 | 4 | 10 | 4.353036 | 0 | 2.867955 | 0 | 12.0352 | 0
2018-03-07 06:03 | 52453.76 | 240.0001 | 4 | 10 | 4.349323 | 0 | 2.867955 | 0 | 12.0352 | 0
2018-03-07 06:04 | 52513.76 | 300.0015 | 4 | 10 | 4.348228 | 0 | 2.867955 | 0 | 12.0352 | 0
2018-03-07 06:06 | 52633.84 | 120.0018 | 5 | 10 | 3.874187 | -6.519848 | 2.867955 | 0.2172984 | 12.0352 | 0.8544904
2018-03-07 06:08 | 52753.84 | 240.0003 | 5 | 10 | 3.7922 | -6.520181 | 2.867955 | 0.4346007 | 12.0352 | 1.687327
2018-03-07 06:10 | 52873.84 | 360.001 | 5 | 10 | 3.715701 | -6.520168 | 2.867955 | 0.6519175 | 12.0352 | 2.50302
2018-03-07 06:12 | 52993.84 | 480.001 | 5 | 10 | 3.644852 | -6.520121 | 2.867955 | 0.8692324 | 12.0352 | 3.302684
2018-03-07 06:14 | 53113.84 | 600.001 | 5 | 10 | 3.580836 | -6.520124 | 2.867955 | 1.086551 | 12.0352 | 4.087681
2018-03-07 06:16 | 53233.84 | 720.001 | 5 | 10 | 3.524896 | -6.520117 | 2.867955 | 1.303867 | 12.0352 | 4.859638
2018-03-07 06:18 | 53353.84 | 840.0026 | 5 | 10 | 3.476349 | -6.519829 | 2.867955 | 1.521187 | 12.0352 | 5.620275
2018-03-07 06:20 | 53473.84 | 960.0003 | 5 | 10 | 3.433535 | -6.520129 | 2.867955 | 1.738506 | 12.0352 | 6.371007
2018-03-07 06:22 | 53593.84 | 1080.0018 | 5 | 10 | 3.394545 | -6.519843 | 2.867955 | 1.955819 | 12.0352 | 7.112864
2018-03-07 06:24 | 53713.84 | 1200.0002 | 5 | 10 | 3.356365 | -6.519802 | 2.867955 | 2.173124 | 12.0352 | 7.846408
2018-03-07 06:26 | 53833.84 | 1320.0018 | 5 | 10 | 3.309019 | -6.520052 | 2.867955 | 2.39045 | 12.0352 | 8.57109
2018-03-07 06:28 | 53953.84 | 1440.0018 | 5 | 10 | 3.222722 | -6.520139 | 2.867955 | 2.607761 | 12.0352 | 9.281637
2018-03-07 06:30 | 54073.84 | 1560.0017 | 5 | 10 | 3.059072 | -6.520191 | 2.867955 | 2.82508 | 12.0352 | 9.966761
2018-03-07 06:31 | 54097.21 | 1583.3721 | 5 | 10 | 2.999997 | -6.519811 | 2.867955 | 2.867392 | 12.0352 | 10.09501
2018-03-07 06:33 | 54217.26 | 120.0015 | 6 | 10 | 3.588626 | 0 | 2.867955 | 2.867392 | 12.0352 | 10.09501
2018-03-07 06:35 | 54337.26 | 240.0008 | 6 | 10 | 3.620157 | 0 | 2.867955 | 2.867392 | 12.0352 | 10.09501
2018-03-07 06:36 | 54397.26 | 300.0016 | 6 | 10 | 3.627864 | 0 | 2.867955 | 2.867392 | 12.0352 | 10.09501
2018-03-07 06:36 | 54397.27 | 0.0025 | 7 | 11 | 3.627937 | 0 | 0 | 0 | 0 | 0
2018-03-07 06:38 | 54517.35 | 120.0012 | 2 | 11 | 3.973785 | 4.890055 | 0.1623037 | 0 | 0.6391923 | 0
2018-03-07 06:40 | 54637.35 | 240.0002 | 2 | 11 | 4.01716 | 4.890015 | 0.3252891 | 0 | 1.290518 | 0
2018-03-07 06:42 | 54757.35 | 360.0009 | 2 | 11 | 4.051926 | 4.889923 | 0.4882693 | 0 | 1.948176 | 0
2018-03-07 06:44 | 54877.35 | 480.0001 | 2 | 11 | 4.079807 | 4.889992 | 0.6512524 | 0 | 2.610918 | 0
2018-03-07 06:46 | 54997.35 | 600.0008 | 2 | 11 | 4.103764 | 4.89002 | 0.8142274 | 0 | 3.277795 | 0
2018-03-07 06:48 | 55117.35 | 720.001 | 2 | 11 | 4.128915 | 4.889997 | 0.9772241 | 0 | 3.948704 | 0
2018-03-07 06:50 | 55237.35 | 840.0009 | 2 | 11 | 4.157184 | 4.890007 | 1.140202 | 0 | 4.623886 | 0
2018-03-07 06:52 | 55357.35 | 960.0002 | 2 | 11 | 4.188526 | 4.889935 | 1.30319 | 0 | 5.303961 | 0
2018-03-07 06:54 | 55477.35 | 1080.0002 | 2 | 11 | 4.20039 | 4.470526 | 1.461413 | 0 | 5.968218 | 0
2018-03-07 06:56 | 55597.35 | 1200 | 2 | 11 | 4.200395 | 3.904358 | 1.600887 | 0 | 6.554068 | 0
2018-03-07 06:58 | 55717.35 | 1320.0002 | 2 | 11 | 4.200399 | 3.381361 | 1.722181 | 0 | 7.06355 | 0
2018-03-07 06:58 | 55746.71 | 1349.3577 | 2 | 11 | 4.200374 | 3.259993 | 1.749264 | 0 | 7.177308 | 0
2018-03-07 07:00 | 55866.73 | 120.0001 | 3 | 11 | 4.229133 | 3.26005 | 1.857471 | 0 | 7.633256 | 0
2018-03-07 07:02 | 55986.73 | 240.0016 | 3 | 11 | 4.262585 | 3.260069 | 1.96613 | 0 | 8.094584 | 0
2018-03-07 07:04 | 56106.73 | 360.0008 | 3 | 11 | 4.298502 | 3.260075 | 2.074784 | 0 | 8.559663 | 0
2018-03-07 07:06 | 56226.73 | 480.0009 | 3 | 11 | 4.336802 | 3.260036 | 2.183449 | 0 | 9.028809 | 0
2018-03-07 07:08 | 56346.73 | 600.0018 | 3 | 11 | 4.376609 | 3.26008 | 2.29211 | 0 | 9.502197 | 0
2018-03-07 07:10 | 56466.73 | 720.0016 | 3 | 11 | 4.400406 | 2.96719 | 2.398555 | 0 | 9.969844 | 0
2018-03-07 07:12 | 56586.73 | 840.0002 | 3 | 11 | 4.400383 | 2.464333 | 2.488716 | 0 | 10.36659 | 0
2018-03-07 07:14 | 56706.73 | 960.0001 | 3 | 11 | 4.400388 | 2.062035 | 2.563925 | 0 | 10.69754 | 0
2018-03-07 07:16 | 56826.73 | 1080.0027 | 3 | 11 | 4.400393 | 1.736839 | 2.627048 | 0 | 10.9753 | 0
2018-03-07 07:18 | 56946.73 | 1200.0001 | 3 | 11 | 4.400377 | 1.471281 | 2.680359 | 0 | 11.20989 | 0
2018-03-07 07:20 | 57066.73 | 1320 | 3 | 11 | 4.400337 | 1.254147 | 2.725674 | 0 | 11.4093 | 0
2018-03-07 07:22 | 57186.73 | 1440.0026 | 3 | 11 | 4.400363 | 1.078035 | 2.76446 | 0 | 11.57997 | 0
2018-03-07 07:24 | 57306.73 | 1560.0017 | 3 | 11 | 4.400369 | 0.9321766 | 2.797881 | 0 | 11.72703 | 0
2018-03-07 07:26 | 57426.73 | 1680.0017 | 3 | 11 | 4.400369 | 0.8108349 | 2.826859 | 0 | 11.85454 | 0
2018-03-07 07:28 | 57546.73 | 1800.0001 | 3 | 11 | 4.400363 | 0.7097778 | 2.852142 | 0 | 11.9658 | 0
2018-03-07 07:30 | 57625.07 | 1878.3439 | 3 | 11 | 4.40035 | 0.6519985 | 2.866944 | 0 | 12.03093 | 0
2018-03-07 07:32 | 57745.12 | 120.0016 | 4 | 11 | 4.353073 | 0 | 2.866944 | 0 | 12.03093 | 0
2018-03-07 07:34 | 57865.12 | 240.0016 | 4 | 11 | 4.34937 | 0 | 2.866944 | 0 | 12.03093 | 0
2018-03-07 07:35 | 57925.12 | 300.004 | 4 | 11 | 4.348269 | 0 | 2.866944 | 0 | 12.03093 | 0
2018-03-07 07:37 | 58045.20192 | 120.0002 | 5 | 11 | 3.874423 | -6.51988 | 2.866944 | 0.2172866 | 12.03093 | 0.8545008
2018-03-07 07:39 | 58165.20182 | 240.0001 | 5 | 11 | 3.792412 | -6.519866 | 2.866944 | 0.4345913 | 12.03093 | 1.6874
2018-03-07 07:41 | 58285.20272 | 360.001 | 5 | 11 | 3.715906 | -6.519862 | 2.866944 | 0.651893 | 12.03093 | 2.503087
2018-03-07 07:43 | 58405.20272 | 480.001 | 5 | 11 | 3.645055 | -6.519887 | 2.866944 | 0.8692024 | 12.03093 | 3.302788
2018-03-07 07:45 | 58525.20352 | 600.0018 | 5 | 11 | 3.580759 | -6.519802 | 2.866944 | 1.086503 | 12.03093 | 4.087743
2018-03-07 07:47 | 58645.20192 | 720.0002 | 5 | 11 | 3.524731 | -6.519829 | 2.866944 | 1.303808 | 12.03093 | 4.859617
2018-03-07 07:49 | 58765.20272 | 840.001 | 5 | 11 | 3.476177 | -6.51986 | 2.866944 | 1.521122 | 12.03093 | 5.620185
2018-03-07 07:51 | 58885.20352 | 960.0018 | 5 | 11 | 3.433393 | -6.519873 | 2.866944 | 1.738437 | 12.03093 | 6.370874
2018-03-07 07:53 | 59005.20252 | 1080.0008 | 5 | 11 | 3.394519 | -6.519858 | 2.866944 | 1.955734 | 12.03093 | 7.112675
2018-03-07 07:55 | 59125.20352 | 1200.0018 | 5 | 11 | 3.356126 | -6.51986 | 2.866944 | 2.173045 | 12.03093 | 7.846194
2018-03-07 07:57 | 59245.20262 | 1320.0009 | 5 | 11 | 3.308804 | -6.519878 | 2.866944 | 2.390341 | 12.03093 | 8.570726
2018-03-07 07:59 | 59365.20182 | 1440.0001 | 5 | 11 | 3.222402 | -6.519827 | 2.866944 | 2.607662 | 12.03093 | 9.281258
2018-03-07 08:01 | 59485.20262 | 1560.0009 | 5 | 11 | 3.058775 | -6.519883 | 2.866944 | 2.824962 | 12.03093 | 9.966248
2018-03-07 08:01 | 59508.44722 | 1583.2455 | 5 | 11 | 2.999993 | -6.519852 | 2.866944 | 2.867067 | 12.03093 | 10.09386
2018-03-07 08:03 | 59628.49094 | 120.001 | 6 | 11 | 3.588552 | 0 | 2.866944 | 2.867067 | 12.03093 | 10.09386
2018-03-07 08:05 | 59748.49094 | 240.001 | 6 | 11 | 3.620096 | 0 | 2.866944 | 2.867067 | 12.03093 | 10.09386
2018-03-07 08:06 | 59808.49394 | 300.004 | 6 | 11 | 3.627789 | 0 | 2.866944 | 2.867067 | 12.03093 | 10.09386
2018-03-07 08:06 | 59808.51 | 0.0024 | 7 | 12 | 3.627865 | 0 | 0 | 0 | 0 | 0
2018-03-07 08:08 | 59928.59 | 120.0002 | 2 | 12 | 3.974054 | 4.890034 | 0.1623032 | 0 | 0.6392297 | 0
2018-03-07 08:10 | 60048.59 | 240.0026 | 2 | 12 | 4.017442 | 4.890026 | 0.3252867 | 0 | 1.290595 | 0
2018-03-07 08:12 | 60168.59 | 360.0018 | 2 | 12 | 4.052207 | 4.890011 | 0.4882765 | 0 | 1.948343 | 0
2018-03-07 08:14 | 60288.59 | 480.0018 | 2 | 12 | 4.080055 | 4.88998 | 0.6512609 | 0 | 2.611132 | 0
2018-03-07 08:16 | 60408.59 | 600.0018 | 2 | 12 | 4.104005 | 4.890043 | 0.8142464 | 0 | 3.278092 | 0
2018-03-07 08:18 | 60528.59 | 720.0019 | 2 | 12 | 4.129195 | 4.890059 | 0.9772308 | 0 | 3.948992 | 0
2018-03-07 08:20 | 60648.59 | 840.0019 | 2 | 12 | 4.157498 | 4.890017 | 1.140216 | 0 | 4.624259 | 0
2018-03-07 08:22 | 60768.59 | 960.0013 | 2 | 12 | 4.188828 | 4.890026 | 1.303195 | 0 | 5.304344 | 0
2018-03-07 08:24 | 60888.59 | 1080.0003 | 2 | 12 | 4.200409 | 4.464508 | 1.461275 | 0 | 5.968022 | 0
2018-03-07 08:26 | 61008.59 | 1200.0003 | 2 | 12 | 4.200395 | 3.899014 | 1.600543 | 0 | 6.553001 | 0
2018-03-07 08:28 | 61128.59 | 1320.001 | 2 | 12 | 4.200385 | 3.376999 | 1.721681 | 0 | 7.061833 | 0
2018-03-07 08:29 | 61157.24 | 1348.6481 | 2 | 12 | 4.200389 | 3.259985 | 1.748084 | 0 | 7.172733 | 0
2018-03-07 08:31 | 61277.25 | 120.0001 | 3 | 12 | 4.229095 | 3.260067 | 1.856305 | 0 | 7.628739 | 0
2018-03-07 08:33 | 61397.25 | 240.0009 | 3 | 12 | 4.262613 | 3.260027 | 1.964962 | 0 | 8.090057 | 0
2018-03-07 08:35 | 61517.25 | 360.0017 | 3 | 12 | 4.298446 | 3.260096 | 2.073622 | 0 | 8.555162 | 0
2018-03-07 08:37 | 61637.25 | 480.0009 | 3 | 12 | 4.336454 | 3.260046 | 2.18228 | 0 | 9.02427 | 0
2018-03-07 08:39 | 61757.25 | 600.0018 | 3 | 12 | 4.376232 | 3.260082 | 2.290938 | 0 | 9.497605 | 0
2018-03-07 08:41 | 61877.25 | 720.001 | 3 | 12 | 4.400403 | 2.97328 | 2.39748 | 0 | 9.965655 | 0
2018-03-07 08:43 | 61997.25 | 840.001 | 3 | 12 | 4.400389 | 2.469629 | 2.487849 | 0 | 10.36331 | 0
2018-03-07 08:45 | 62117.25 | 960.0027 | 3 | 12 | 4.400397 | 2.067146 | 2.563224 | 0 | 10.69499 | 0
2018-03-07 08:47 | 62237.25 | 1080.0002 | 3 | 12 | 4.400376 | 1.739853 | 2.626476 | 0 | 10.97332 | 0
2018-03-07 08:49 | 62357.25 | 1200.0019 | 3 | 12 | 4.400396 | 1.474813 | 2.679894 | 0 | 11.20838 | 0
2018-03-07 08:51 | 62477.25 | 1320.0019 | 3 | 12 | 4.400368 | 1.257826 | 2.725304 | 0 | 11.40821 | 0
2018-03-07 08:53 | 62597.25 | 1440.0002 | 3 | 12 | 4.400348 | 1.079912 | 2.764173 | 0 | 11.57925 | 0
2018-03-07 08:55 | 62717.25 | 1560.001 | 3 | 12 | 4.400353 | 0.9339123 | 2.797668 | 0 | 11.72663 | 0
2018-03-07 08:57 | 62837.25 | 1680.0019 | 3 | 12 | 4.400329 | 0.8120308 | 2.826715 | 0 | 11.85445 | 0
2018-03-07 08:59 | 62957.25 | 1800.0027 | 3 | 12 | 4.400332 | 0.7108555 | 2.852057 | 0 | 11.96597 | 0
2018-03-07 09:00 | 63038.22 | 1880.9672 | 3 | 12 | 4.40035 | 0.6519966 | 2.867371 | 0 | 12.03335 | 0
2018-03-07 09:02 | 63158.27 | 120.0008 | 4 | 12 | 4.353081 | 0 | 2.867372 | 0 | 12.03336 | 0
2018-03-07 09:04 | 63278.27 | 240.0008 | 4 | 12 | 4.349393 | 0 | 2.867372 | 0 | 12.03336 | 0
2018-03-07 09:05 | 63338.27 | 300.0021 | 4 | 12 | 4.34828 | 0 | 2.867372 | 0 | 12.03336 | 0
2018-03-07 09:07 | 63458.35 | 120.002 | 5 | 12 | 3.87445 | -6.520087 | 2.867372 | 0.2173015 | 12.03336 | 0.8545508
2018-03-07 09:09 | 63578.35 | 240.0019 | 5 | 12 | 3.792542 | -6.519986 | 2.867372 | 0.4346122 | 12.03336 | 1.687496
2018-03-07 09:11 | 63698.35 | 360.0011 | 5 | 12 | 3.715851 | -6.520025 | 2.867372 | 0.6519155 | 12.03336 | 2.503194
2018-03-07 09:13 | 63818.35 | 480.0027 | 5 | 12 | 3.64488 | -6.51999 | 2.867372 | 0.8692355 | 12.03336 | 3.302903
2018-03-07 09:15 | 63938.35 | 600.0011 | 5 | 12 | 3.580823 | -6.519997 | 2.867372 | 1.086544 | 12.03336 | 4.087868
2018-03-07 09:17 | 64058.35 | 720.0019 | 5 | 12 | 3.524742 | -6.519855 | 2.867372 | 1.303855 | 12.03336 | 4.85978
2018-03-07 09:19 | 64178.35 | 840.0003 | 5 | 12 | 3.47611 | -6.519878 | 2.867372 | 1.521157 | 12.03336 | 5.620302
2018-03-07 09:21 | 64298.35 | 960.0011 | 5 | 12 | 3.433336 | -6.519972 | 2.867372 | 1.738472 | 12.03336 | 6.370979
2018-03-07 09:23 | 64418.35 | 1080.0011 | 5 | 12 | 3.394291 | -6.519958 | 2.867372 | 1.955781 | 12.03336 | 7.112786
2018-03-07 09:25 | 64538.35 | 1200.0003 | 5 | 12 | 3.356005 | -6.519798 | 2.867372 | 2.173089 | 12.03336 | 7.846276
2018-03-07 09:27 | 64658.35 | 1320.0012 | 5 | 12 | 3.308432 | -6.519908 | 2.867372 | 2.390399 | 12.03336 | 8.570821
2018-03-07 09:29 | 64778.35 | 1440.0003 | 5 | 12 | 3.222047 | -6.519864 | 2.867372 | 2.607698 | 12.03336 | 9.281188
2018-03-07 09:31 | 64898.35 | 1560.0011 | 5 | 12 | 3.057137 | -6.51988 | 2.867372 | 2.825014 | 12.03336 | 9.966063
2018-03-07 09:31 | 64920.88 | 1582.5329 | 5 | 12 | 2.999983 | -6.519829 | 2.867372 | 2.86581 | 12.03336 | 10.08968
2018-03-07 09:33 | 65040.92556 | 120.0014 | 6 | 12 | 3.588909 | 0 | 2.867372 | 2.865825 | 12.03336 | 10.08972
2018-03-07 09:35 | 65160.92556 | 240.0014 | 6 | 12 | 3.620498 | 0 | 2.867372 | 2.865825 | 12.03336 | 10.08972
2018-03-07 09:36 | 65220.92616 | 300.002 | 6 | 12 | 3.628201 | 0 | 2.867372 | 2.865825 | 12.03336 | 10.08972
2018-03-07 09:36 | 65220.93768 | 0.0024 | 7 | 13 | 3.6282 | 0 | 0 | 0 | 0 | 0
2018-03-07 09:38 | 65341.0182 | 120.0009 | 2 | 13 | 3.974277 | 4.889959 | 0.1623021 | 6.94e-10 | 0.6392758 | 2.518e-09
2018-03-07 09:40 | 65461.0175 | 240.0002 | 2 | 13 | 4.017689 | 4.889944 | 0.3252781 | 6.94e-10 | 1.290649 | 2.518e-09
2018-03-07 09:42 | 65581.0183 | 360.001 | 2 | 13 | 4.052366 | 4.889921 | 0.4882618 | 6.94e-10 | 1.948402 | 2.518e-09
2018-03-07 09:44 | 65701.0185 | 480.0012 | 2 | 13 | 4.080151 | 4.889969 | 0.651248 | 6.94e-10 | 2.61122 | 2.518e-09
2018-03-07 09:46 | 65821.0175 | 600.0002 | 2 | 13 | 4.104047 | 4.889982 | 0.8142291 | 6.94e-10 | 3.278173 | 2.518e-09
2018-03-07 09:48 | 65941.0175 | 720.0002 | 2 | 13 | 4.129225 | 4.889956 | 0.9772151 | 6.94e-10 | 3.94909 | 2.518e-09
2018-03-07 09:50 | 66061.0199 | 840.0026 | 2 | 13 | 4.157537 | 4.890007 | 1.140202 | 6.94e-10 | 4.624363 | 2.518e-09
2018-03-07 09:52 | 66181.0183 | 960.001 | 2 | 13 | 4.189015 | 4.889982 | 1.303177 | 6.94e-10 | 5.304461 | 2.518e-09
2018-03-07 09:54 | 66301.0176 | 1080.0003 | 2 | 13 | 4.200402 | 4.462502 | 1.461187 | 6.94e-10 | 5.967854 | 2.518e-09
2018-03-07 09:56 | 66421.0176 | 1200.0003 | 2 | 13 | 4.200421 | 3.897079 | 1.600378 | 6.94e-10 | 6.552511 | 2.518e-09
2018-03-07 09:58 | 66541.0175 | 1320.0002 | 2 | 13 | 4.200413 | 3.374002 | 1.721398 | 6.94e-10 | 7.060845 | 2.518e-09
2018-03-07 09:59 | 66568.6013 | 1347.584 | 2 | 13 | 4.200397 | 3.259998 | 1.746807 | 6.94e-10 | 7.167575 | 2.518e-09
2018-03-07 10:01 | 66688.63 | 120.0012 | 3 | 13 | 4.229134 | 3.260077 | 1.855031 | 6.94e-10 | 7.623593 | 2.518e-09
2018-03-07 10:03 | 66808.63 | 240.002 | 3 | 13 | 4.262712 | 3.260078 | 1.963693 | 6.94e-10 | 8.084941 | 2.518e-09
2018-03-07 10:05 | 66928.63 | 360.0004 | 3 | 13 | 4.298603 | 3.260075 | 2.072352 | 6.94e-10 | 8.550049 | 2.518e-09
2018-03-07 10:07 | 67048.63 | 480.0028 | 3 | 13 | 4.336637 | 3.260145 | 2.181013 | 6.94e-10 | 9.019189 | 2.518e-09
2018-03-07 10:09 | 67168.63 | 600.0012 | 3 | 13 | 4.376457 | 3.260111 | 2.28967 | 6.94e-10 | 9.492546 | 2.518e-09
2018-03-07 10:11 | 67288.63 | 720.0004 | 3 | 13 | 4.400403 | 2.969723 | 2.396156 | 6.94e-10 | 9.960363 | 2.518e-09
2018-03-07 10:13 | 67408.63 | 840.0004 | 3 | 13 | 4.400392 | 2.467075 | 2.486422 | 6.94e-10 | 10.35757 | 2.518e-09
2018-03-07 10:15 | 67528.63 | 960.0012 | 3 | 13 | 4.400393 | 2.064959 | 2.56172 | 6.94e-10 | 10.68891 | 2.518e-09
2018-03-07 10:17 | 67648.63 | 1080.0029 | 3 | 13 | 4.400401 | 1.739088 | 2.624918 | 6.94e-10 | 10.96701 | 2.518e-09
2018-03-07 10:19 | 67768.63 | 1200.0001 | 3 | 13 | 4.400401 | 1.473915 | 2.678293 | 6.94e-10 | 11.20188 | 2.518e-09
2018-03-07 10:21 | 67888.63 | 1320.0012 | 3 | 13 | 4.400377 | 1.257582 | 2.723685 | 6.94e-10 | 11.40162 | 2.518e-09
2018-03-07 10:23 | 68008.63 | 1440.0012 | 3 | 13 | 4.400356 | 1.079901 | 2.762542 | 6.94e-10 | 11.5726 | 2.518e-09
2018-03-07 10:25 | 68128.63 | 1560.0012 | 3 | 13 | 4.400368 | 0.9339733 | 2.796029 | 6.94e-10 | 11.71996 | 2.518e-09
2018-03-07 10:27 | 68248.63 | 1680.0013 | 3 | 13 | 4.400368 | 0.8126278 | 2.825068 | 6.94e-10 | 11.84774 | 2.518e-09
2018-03-07 10:29 | 68368.63 | 1800.0004 | 3 | 13 | 4.400382 | 0.7116947 | 2.85041 | 6.94e-10 | 11.95926 | 2.518e-09
2018-03-07 10:30 | 68449.36 | 1880.7313 | 3 | 13 | 4.400342 | 0.6519966 | 2.86568 | 6.94e-10 | 12.02645 | 2.518e-09
2018-03-07 10:32 | 68569.4 | 120.0006 | 4 | 13 | 4.352989 | 0 | 2.86568 | 6.94e-10 | 12.02645 | 2.518e-09
2018-03-07 10:34 | 68689.4 | 240.0014 | 4 | 13 | 4.349284 | 0 | 2.86568 | 6.94e-10 | 12.02645 | 2.518e-09
2018-03-07 10:35 | 68749.4 | 300.002 | 4 | 13 | 4.348177 | 0 | 2.86568 | 6.94e-10 | 12.02645 | 2.518e-09
2018-03-07 10:37 | 68869.49 | 120.0017 | 5 | 13 | 3.873377 | -6.519823 | 2.86568 | 0.2173075 | 12.02645 | 0.8543692
2018-03-07 10:39 | 68989.48 | 240 | 5 | 13 | 3.791547 | -6.519813 | 2.86568 | 0.434599 | 12.02645 | 1.68701
2018-03-07 10:41 | 69109.48 | 360.0009 | 5 | 13 | 3.715088 | -6.520144 | 2.86568 | 0.6519146 | 12.02645 | 2.502575
2018-03-07 10:43 | 69229.49 | 480.0033 | 5 | 13 | 3.644126 | -6.519823 | 2.86568 | 0.8692466 | 12.02645 | 3.302161
2018-03-07 10:45 | 69349.48 | 600.0003 | 5 | 13 | 3.579977 | -6.5201 | 2.86568 | 1.086553 | 12.02645 | 4.086952
2018-03-07 10:47 | 69469.48 | 720.0009 | 5 | 13 | 3.523943 | -6.520174 | 2.86568 | 1.30387 | 12.02645 | 4.858702
2018-03-07 10:49 | 69589.48 | 840.0001 | 5 | 13 | 3.47556 | -6.520154 | 2.86568 | 1.521174 | 12.02645 | 5.619091
2018-03-07 10:51 | 69709.48 | 960.0001 | 5 | 13 | 3.43274 | -6.520149 | 2.86568 | 1.738492 | 12.02645 | 6.369651
2018-03-07 10:53 | 69829.48 | 1080.0001 | 5 | 13 | 3.393641 | -6.520156 | 2.86568 | 1.955796 | 12.02645 | 7.111295
2018-03-07 10:55 | 69949.48 | 1200.0005 | 5 | 13 | 3.35519 | -6.520104 | 2.86568 | 2.17309 | 12.02645 | 7.84457
2018-03-07 10:57 | 70069.49 | 1320.0022 | 5 | 13 | 3.307724 | -6.520069 | 2.86568 | 2.390429 | 12.02645 | 8.569028
2018-03-07 10:59 | 70189.48 | 1440.001 | 5 | 13 | 3.22127 | -6.520149 | 2.86568 | 2.607716 | 12.02645 | 9.279206
2018-03-07 11:01 | 70309.48 | 1560.0003 | 5 | 13 | 3.0548 | -6.520089 | 2.86568 | 2.825079 | 12.02645 | 9.963938
2018-03-07 11:01 | 70330.98 | 1581.4947 | 5 | 13 | 2.999997 | -6.520124 | 2.86568 | 2.864001 | 12.02645 | 10.08182
2018-03-07 11:03 | 70451.02416 | 120.0011 | 6 | 13 | 3.589414 | 0 | 2.86568 | 2.864001 | 12.02645 | 10.08182
2018-03-07 11:05 | 70571.02416 | 240.0011 | 6 | 13 | 3.621004 | 0 | 2.86568 | 2.864001 | 12.02645 | 10.08182
2018-03-07 11:06 | 70631.02556 | 300.0025 | 6 | 13 | 3.628756 | 0 | 2.86568 | 2.864001 | 12.02645 | 10.08182
2018-03-07 11:06 | 70631.04 | 0.0024 | 7 | 14 | 3.628759 | 0 | 0 | 0 | 0 | 0
2018-03-07 11:08 | 70751.13 | 120.0007 | 2 | 14 | 3.974833 | 4.889984 | 0.162296 | 0 | 0.6393383 | 0
2018-03-07 11:10 | 70871.13 | 240.0018 | 2 | 14 | 4.018325 | 4.889997 | 0.3252797 | 0 | 1.290841 | 0
2018-03-07 11:12 | 70991.13 | 360.0011 | 2 | 14 | 4.053066 | 4.88994 | 0.4882588 | 0 | 1.94869 | 0
2018-03-07 11:14 | 71111.13 | 480.0011 | 2 | 14 | 4.080803 | 4.889999 | 0.6512419 | 0 | 2.611604 | 0
2018-03-07 11:16 | 71231.13 | 600.0018 | 2 | 14 | 4.104736 | 4.889965 | 0.8142241 | 0 | 3.278669 | 0
2018-03-07 11:18 | 71351.13 | 720.0018 | 2 | 14 | 4.129869 | 4.890005 | 0.9772047 | 0 | 3.949671 | 0
2018-03-07 11:20 | 71471.13 | 840.0011 | 2 | 14 | 4.158201 | 4.88999 | 1.14019 | 0 | 4.625049 | 0
2018-03-07 11:22 | 71591.13 | 960.0019 | 2 | 14 | 4.189642 | 4.889938 | 1.303177 | 0 | 5.305299 | 0
2018-03-07 11:24 | 71711.13 | 1080.0003 | 2 | 14 | 4.20042 | 4.452591 | 1.460924 | 0 | 5.967621 | 0
2018-03-07 11:26 | 71831.13 | 1200.001 | 2 | 14 | 4.200408 | 3.887959 | 1.599785 | 0 | 6.550892 | 0
2018-03-07 11:28 | 71951.13 | 1320.0011 | 2 | 14 | 4.200401 | 3.368334 | 1.72058 | 0 | 7.05828 | 0
2018-03-07 11:29 | 71977.58 | 1346.4506 | 2 | 14 | 4.200401 | 3.259968 | 1.744922 | 0 | 7.160525 | 0
2018-03-07 11:31 | 72097.59 | 120.0009 | 3 | 14 | 4.229109 | 3.26008 | 1.853145 | 0 | 7.616541 | 0
2018-03-07 11:33 | 72217.59 | 240.0021 | 3 | 14 | 4.262612 | 3.26008 | 1.961803 | 0 | 8.077863 | 0
2018-03-07 11:35 | 72337.59 | 360.0006 | 3 | 14 | 4.298429 | 3.260078 | 2.070461 | 0 | 8.542953 | 0
2018-03-07 11:37 | 72457.59 | 480.0006 | 3 | 14 | 4.336391 | 3.260077 | 2.179113 | 0 | 9.012033 | 0
2018-03-07 11:39 | 72577.59 | 600.0022 | 3 | 14 | 4.376156 | 3.260036 | 2.287776 | 0 | 9.485382 | 0
2018-03-07 11:41 | 72697.59 | 720.0004 | 3 | 14 | 4.400408 | 2.974857 | 2.394327 | 0 | 9.95347 | 0
2018-03-07 11:43 | 72817.59 | 840.0014 | 3 | 14 | 4.400390625 | 2.470802 | 2.484728 | 0 | 10.35127 | 0
2018-03-07 11:45 | 72937.59 | 960.0017 | 3 | 14 | 4.400373 | 2.067768 | 2.560134 | 0 | 10.68309 | 0
2018-03-07 11:47 | 73057.59 | 1080.0006 | 3 | 14 | 4.400397 | 1.741856 | 2.623439 | 0 | 10.96165 | 0
2018-03-07 11:49 | 73177.59 | 1200.0011 | 3 | 14 | 4.40039 | 1.476763 | 2.67692 | 0 | 11.19699 | 0
2018-03-07 11:51 | 73297.59 | 1320.0002 | 3 | 14 | 4.400378 | 1.259693 | 2.722393 | 0 | 11.39709 | 0
2018-03-07 11:53 | 73417.59 | 1440.0022 | 3 | 14 | 4.400362 | 1.081665 | 2.761316 | 0 | 11.56836 | 0
2018-03-07 11:55 | 73537.59 | 1560.0001 | 3 | 14 | 4.400358 | 0.9349766 | 2.794852 | 0 | 11.71593 | 0
2018-03-07 11:57 | 73657.59 | 1680.0019 | 3 | 14 | 4.400357 | 0.8138123 | 2.823936 | 0 | 11.84391 | 0
2018-03-07 11:59 | 73777.59 | 1800.0012 | 3 | 14 | 4.400364 | 0.7123146 | 2.849312 | 0 | 11.95558 | 0
2018-03-07 12:00 | 73859.8 | 1882.2125 | 3 | 14 | 4.400353 | 0.6519966 | 2.864871 | 0 | 12.02404 | 0
2018-03-07 12:02 | 73979.85024 | 120 | 4 | 14 | 4.353085 | 0 | 2.864871 | 0 | 12.02404 | 0
2018-03-07 12:04 | 74099.85124 | 240.001 | 4 | 14 | 4.34941 | 0 | 2.864871 | 0 | 12.02404 | 0
2018-03-07 12:05 | 74159.85104 | 300.0008 | 4 | 14 | 4.348295 | 0 | 2.864871 | 0 | 12.02404 | 0
2018-03-07 12:07 | 74279.93 | 120.002 | 5 | 14 | 3.874336 | -6.51994 | 2.864871 | 0.2173098 | 12.02404 | 0.8545747
2018-03-07 12:09 | 74399.93 | 240.0018 | 5 | 14 | 3.792388 | -6.520085 | 2.864871 | 0.4346154 | 12.02404 | 1.687463
2018-03-07 12:11 | 74519.93 | 360.0014 | 5 | 14 | 3.715632 | -6.52017 | 2.864871 | 0.6519266 | 12.02404 | 2.50316
2018-03-07 12:13 | 74639.93 | 480.0024 | 5 | 14 | 3.644588 | -6.520166 | 2.864871 | 0.8692384 | 12.02404 | 3.302783
2018-03-07 12:15 | 74759.93 | 600.0006 | 5 | 14 | 3.580374 | -6.520042 | 2.864871 | 1.086557 | 12.02404 | 4.087707
2018-03-07 12:17 | 74879.93 | 720.0022 | 5 | 14 | 3.52413 | -6.520085 | 2.864871 | 1.303874 | 12.02404 | 4.859518
2018-03-07 12:19 | 74999.93 | 840.0008 | 5 | 14 | 3.475646 | -6.520139 | 2.864871 | 1.521191 | 12.02404 | 5.619984
2018-03-07 12:21 | 75119.93 | 960.0008 | 5 | 14 | 3.432844 | -6.5201 | 2.864871 | 1.738504 | 12.02404 | 6.370553
2018-03-07 12:23 | 75239.93 | 1080.0008 | 5 | 14 | 3.393747 | -6.520077 | 2.864871 | 1.955815 | 12.02404 | 7.112256
2018-03-07 12:25 | 75359.93 | 1200.002 | 5 | 14 | 3.355271 | -6.520108 | 2.864871 | 2.173131 | 12.02404 | 7.845631
2018-03-07 12:27 | 75479.93 | 1320.0023 | 5 | 14 | 3.307714 | -6.520094 | 2.864871 | 2.390452 | 12.02404 | 8.570028
2018-03-07 12:29 | 75599.93 | 1440.0006 | 5 | 14 | 3.221313 | -6.520176 | 2.864871 | 2.607764 | 12.02404 | 9.280299
2018-03-07 12:31 | 75719.93 | 1560.0004 | 5 | 14 | 3.055352 | -6.520069 | 2.864871 | 2.825083 | 12.02404 | 9.964947
2018-03-07 12:32 | 75741.79 | 1581.8612 | 5 | 14 | 2.999982 | -6.520174 | 2.864871 | 2.864672 | 12.02404 | 10.08486
2018-03-07 12:34 | 75861.83956 | 120.0005 | 6 | 14 | 3.589135 | 0 | 2.864871 | 2.864672 | 12.02404 | 10.08486
2018-03-07 12:36 | 75981.84046 | 240.0014 | 6 | 14 | 3.620679 | 0 | 2.864871 | 2.864672 | 12.02404 | 10.08486
2018-03-07 12:37 | 76041.84256 | 300.0035 | 6 | 14 | 3.628404 | 0 | 2.864871 | 2.864672 | 12.02404 | 10.08486
2018-03-07 12:37 | 76041.85 | 0.0026 | 7 | 15 | 3.628512 | 0 | 0 | 0 | 0 | 0
2018-03-07 12:39 | 76161.93 | 120.001 | 2 | 15 | 3.974947 | 4.89003 | 0.1622858 | 0 | 0.6393126 | 0
2018-03-07 12:41 | 76281.93 | 240.0002 | 2 | 15 | 4.018391 | 4.889959 | 0.3252733 | 0 | 1.290841 | 0
2018-03-07 12:43 | 76401.93 | 360.0003 | 2 | 15 | 4.053184 | 4.889961 | 0.4882514 | 0 | 1.948698 | 0
2018-03-07 12:45 | 76521.93 | 480.0003 | 2 | 15 | 4.080967 | 4.889975 | 0.6512387 | 0 | 2.611652 | 0
2018-03-07 12:47 | 76641.93 | 600.0003 | 2 | 15 | 4.104903 | 4.889996 | 0.8142158 | 0 | 3.278728 | 0
2018-03-07 12:49 | 76761.93 | 720.0004 | 2 | 15 | 4.130131 | 4.889994 | 0.9772028 | 0 | 3.949787 | 0
2018-03-07 12:51 | 76881.93 | 840.0004 | 2 | 15 | 4.158404 | 4.889952 | 1.140184 | 0 | 4.625182 | 0
2018-03-07 12:53 | 77001.93 | 960.0012 | 2 | 15 | 4.189848 | 4.889997 | 1.303164 | 0 | 5.305431 | 0
2018-03-07 12:55 | 77121.93 | 1080.0006 | 2 | 15 | 4.200414 | 4.448658 | 1.460839 | 0 | 5.967463 | 0
2018-03-07 12:57 | 77241.93 | 1200.0013 | 2 | 15 | 4.200387 | 3.884691 | 1.599598 | 0 | 6.550308 | 0
2018-03-07 12:59 | 77361.93 | 1320.0006 | 2 | 15 | 4.2004 | 3.365219 | 1.720293 | 0 | 7.057276 | 0
2018-03-07 12:59 | 77387.64 | 1345.7147 | 2 | 15 | 4.200396 | 3.259996 | 1.743947 | 0 | 7.156629 | 0
2018-03-07 13:01 | 77507.66 | 120.0001 | 3 | 15 | 4.229096 | 3.260124 | 1.852172 | 0 | 7.612652 | 0
2018-03-07 13:03 | 77627.66 | 240.0017 | 3 | 15 | 4.26262 | 3.260145 | 1.960836 | 0 | 8.074002 | 0
2018-03-07 13:05 | 77747.66 | 360.0009 | 3 | 15 | 4.298521 | 3.26008 | 2.069495 | 0 | 8.539104 | 0
2018-03-07 13:07 | 77867.66 | 480.0003 | 3 | 15 | 4.336497 | 3.260113 | 2.178154 | 0 | 9.008221 | 0
2018-03-07 13:09 | 77987.66 | 600.0009 | 3 | 15 | 4.376301 | 3.260071 | 2.286812 | 0 | 9.481564 | 0
2018-03-07 13:11 | 78107.66 | 720.0017 | 3 | 15 | 4.400416 | 2.972727 | 2.393336 | 0 | 9.949542 | 0
2018-03-07 13:13 | 78227.66 | 840.0009 | 3 | 15 | 4.400393 | 2.470194 | 2.483689 | 0 | 10.34713 | 0
2018-03-07 13:15 | 78347.66 | 960.0018 | 3 | 15 | 4.400369 | 2.066942 | 2.559076 | 0 | 10.67886 | 0
2018-03-07 13:17 | 78467.66 | 1080.001 | 3 | 15 | 4.400398 | 1.74185 | 2.622365 | 0 | 10.95736 | 0
2018-03-07 13:19 | 78587.66 | 1200.0018 | 3 | 15 | 4.400379 | 1.476273 | 2.675832 | 0 | 11.19263 | 0
2018-03-07 13:21 | 78707.66 | 1320.0017 | 3 | 15 | 4.400352 | 1.25885 | 2.721301 | 0 | 11.39272 | 0
2018-03-07 13:23 | 78827.66 | 1440.001 | 3 | 15 | 4.400369 | 1.082003 | 2.760227 | 0 | 11.564 | 0
2018-03-07 13:25 | 78947.66 | 1560.0008 | 3 | 15 | 4.400366 | 0.9354801 | 2.793772 | 0 | 11.71161 | 0
2018-03-07 13:27 | 79067.66 | 1680.0017 | 3 | 15 | 4.400341 | 0.813858 | 2.822867 | 0 | 11.83964 | 0
2018-03-07 13:29 | 79187.66 | 1800.0026 | 3 | 15 | 4.400343 | 0.7123394 | 2.848256 | 0 | 11.95136 | 0
2018-03-07 13:30 | 79270.23 | 1882.5726 | 3 | 15 | 4.400344 | 0.6519985 | 2.863893 | 0 | 12.02017 | 0
2018-03-07 13:32 | 79390.28 | 120.0006 | 4 | 15 | 4.352903 | 0 | 2.863893 | 0 | 12.02017 | 0
2018-03-07 13:34 | 79510.28 | 240.0014 | 4 | 15 | 4.349185 | 0 | 2.863893 | 0 | 12.02017 | 0
2018-03-07 13:35 | 79570.28 | 300.0036 | 4 | 15 | 4.348103 | 0 | 2.863893 | 0 | 12.02017 | 0
2018-03-07 13:37 | 79690.37136 | 120.0011 | 5 | 15 | 3.872818 | -6.519914 | 2.863893 | 0.2173059 | 12.02017 | 0.8542414
2018-03-07 13:39 | 79810.37106 | 240.0008 | 5 | 15 | 3.790891 | -6.519866 | 2.863893 | 0.4346089 | 12.02017 | 1.686795
2018-03-07 13:41 | 79930.37056 | 360.0003 | 5 | 15 | 3.714455 | -6.519883 | 2.863893 | 0.6519182 | 12.02017 | 2.502196
2018-03-07 13:43 | 80050.37226 | 480.002 | 5 | 15 | 3.643606 | -6.51998 | 2.863893 | 0.869237 | 12.02017 | 3.301621
2018-03-07 13:45 | 80170.37176 | 600.0015 | 5 | 15 | 3.579477 | -6.520108 | 2.863893 | 1.086541 | 12.02017 | 4.086295
2018-03-07 13:47 | 80290.37196 | 720.0017 | 5 | 15 | 3.523547 | -6.520151 | 2.863893 | 1.30387 | 12.02017 | 4.857999
2018-03-07 13:49 | 80410.37156 | 840.0013 | 5 | 15 | 3.474956 | -6.520149 | 2.863893 | 1.521187 | 12.02017 | 5.618325
2018-03-07 13:51 | 80530.37186 | 960.0016 | 5 | 15 | 3.432114 | -6.520142 | 2.863893 | 1.7385 | 12.02017 | 6.368737
2018-03-07 13:53 | 80650.37166 | 1080.0014 | 5 | 15 | 3.393173 | -6.520121 | 2.863893 | 1.955822 | 12.02017 | 7.11034
2018-03-07 13:55 | 80770.37256 | 1200.0023 | 5 | 15 | 3.354959 | -6.520098 | 2.863893 | 2.173147 | 12.02017 | 7.843643
2018-03-07 13:57 | 80890.37146 | 1320.0012 | 5 | 15 | 3.307244 | -6.520124 | 2.863893 | 2.390461 | 12.02017 | 8.567942
2018-03-07 13:59 | 81010.37146 | 1440.0012 | 5 | 15 | 3.220486 | -6.520085 | 2.863893 | 2.607754 | 12.02017 | 9.278003
2018-03-07 14:01 | 81130.37186 | 1560.0016 | 5 | 15 | 3.054179 | -6.520108 | 2.863893 | 2.825079 | 12.02017 | 9.962459
2018-03-07 14:02 | 81151.61986 | 1581.2496 | 5 | 15 | 2.999995 | -6.520124 | 2.863893 | 2.863565 | 12.02017 | 10.07901
2018-03-07 14:04 | 81271.67 | 120.0013 | 6 | 15 | 3.588791 | 0 | 2.863893 | 2.863565 | 12.02017 | 10.07901
2018-03-07 14:06 | 81391.67 | 240.0013 | 6 | 15 | 3.620347 | 0 | 2.863893 | 2.863565 | 12.02017 | 10.07901
2018-03-07 14:07 | 81451.67 | 300.0019 | 6 | 15 | 3.628045 | 0 | 2.863893 | 2.863565 | 12.02017 | 10.07901
2018-03-07 14:07 | 81451.67 | 0.0023 | 7 | 16 | 3.628086 | 0 | 0 | 0 | 0 | 0
2018-03-07 14:09 | 81571.75 | 120.0014 | 2 | 16 | 3.974475 | 4.889988 | 0.1622941 | 0 | 0.6392628 | 0
2018-03-07 14:11 | 81691.76 | 240.0021 | 2 | 16 | 4.017907 | 4.890015 | 0.3252796 | 0 | 1.290706 | 0
2018-03-07 14:13 | 81811.76 | 360.0023 | 2 | 16 | 4.052645 | 4.889919 | 0.4882574 | 0 | 1.94848 | 0
2018-03-07 14:15 | 81931.75 | 480.0003 | 2 | 16 | 4.080441 | 4.889935 | 0.6512401 | 0 | 2.611325 | 0
2018-03-07 14:17 | 82051.75 | 600.0003 | 2 | 16 | 4.104388 | 4.889923 | 0.8142155 | 0 | 3.278312 | 0
2018-03-07 14:19 | 82171.75 | 720.0012 | 2 | 16 | 4.129612 | 4.889925 | 0.9771968 | 0 | 3.949269 | 0
2018-03-07 14:21 | 82291.76 | 840.0023 | 2 | 16 | 4.157933 | 4.889948 | 1.140179 | 0 | 4.62459 | 0
2018-03-07 14:23 | 82411.76 | 960.0023 | 2 | 16 | 4.189387 | 4.889961 | 1.303155 | 0 | 5.304752 | 0
2018-03-07 14:25 | 82531.75 | 1080.0002 | 2 | 16 | 4.200406 | 4.455294 | 1.461011 | 0 | 5.96752 | 0
2018-03-07 14:27 | 82651.75 | 1200.0012 | 2 | 16 | 4.200402 | 3.890186 | 1.599972 | 0 | 6.551209 | 0
2018-03-07 14:29 | 82771.76 | 1320.0023 | 2 | 16 | 4.200397 | 3.368567 | 1.720821 | 0 | 7.058826 | 0
2018-03-07 14:29 | 82798.19 | 1346.4411 | 2 | 16 | 4.200395 | 3.259985 | 1.745158 | 0 | 7.16105 | 0
2018-03-07 14:31 | 82918.21 | 120.0009 | 3 | 16 | 4.229137 | 3.260012 | 1.853374 | 0 | 7.617036 | 0
2018-03-07 14:33 | 83038.21 | 240.0001 | 3 | 16 | 4.262674 | 3.260044 | 1.962032 | 0 | 8.078364 | 0
2018-03-07 14:35 | 83158.21 | 360.001 | 3 | 16 | 4.298552 | 3.260067 | 2.070694 | 0 | 8.543485 | 0
2018-03-07 14:37 | 83278.21 | 480.0015 | 3 | 16 | 4.336588 | 3.260073 | 2.17935 | 0 | 9.012597 | 0
2018-03-07 14:39 | 83398.21 | 600.0019 | 3 | 16 | 4.376387 | 3.260061 | 2.288008 | 0 | 9.485951 | 0
2018-03-07 14:41 | 83518.21 | 720.0029 | 3 | 16 | 4.400414 | 2.970953 | 2.394505 | 0 | 9.953812 | 0
2018-03-07 14:43 | 83638.21 | 840.0002 | 3 | 16 | 4.400388 | 2.467758 | 2.484794 | 0 | 10.35112 | 0
2018-03-07 14:45 | 83758.21 | 960.0017 | 3 | 16 | 4.400395 | 2.065729 | 2.560108 | 0 | 10.68253 | 0
2018-03-07 14:47 | 83878.21 | 1080.0001 | 3 | 16 | 4.400382 | 1.738892 | 2.623317 | 0 | 10.96068 | 0
2018-03-07 14:49 | 83998.21 | 1200.0005 | 3 | 16 | 4.400387 | 1.473898 | 2.676709 | 0 | 11.19562 | 0
2018-03-07 14:51 | 84118.21 | 1320.0017 | 3 | 16 | 4.400379 | 1.25733 | 2.722105 | 0 | 11.39538 | 0
2018-03-07 14:53 | 84238.21 | 1440.0022 | 3 | 16 | 4.400355 | 1.079708 | 2.760962 | 0 | 11.56637 | 0
2018-03-07 14:55 | 84358.21 | 1560.0015 | 3 | 16 | 4.400379 | 0.9339275 | 2.794442 | 0 | 11.71369 | 0
2018-03-07 14:57 | 84478.21 | 1680.0005 | 3 | 16 | 4.40035 | 0.8120842 | 2.823477 | 0 | 11.84146 | 0
2018-03-07 14:59 | 84598.21 | 1800.0014 | 3 | 16 | 4.400316 | 0.7099934 | 2.848811 | 0 | 11.95293 | 0
2018-03-07 15:01 | 84679.22 | 1881.0144 | 3 | 16 | 4.400365 | 0.6519985 | 2.864126 | 0 | 12.02033 | 0
2018-03-07 15:03 | 84799.26 | 120.0011 | 4 | 16 | 4.352977 | 0 | 2.864126 | 0 | 12.02033 | 0
2018-03-07 15:05 | 84919.26 | 240.0002 | 4 | 16 | 4.349295 | 0 | 2.864126 | 0 | 12.02033 | 0
2018-03-07 15:06 | 84979.26 | 300.0028 | 4 | 16 | 4.348231 | 0 | 2.864126 | 0 | 12.02033 | 0
2018-03-07 15:08 | 85099.35 | 120.0004 | 5 | 16 | 3.870307 | -6.519825 | 2.864126 | 0.2172938 | 12.02033 | 0.853695
2018-03-07 15:10 | 85219.35 | 240.002 | 5 | 16 | 3.78793 | -6.519827 | 2.864126 | 0.4345984 | 12.02033 | 1.685732
2018-03-07 15:12 | 85339.35 | 360.0007 | 5 | 16 | 3.709818 | -6.519814 | 2.864126 | 0.6519098 | 12.02033 | 2.500208
2018-03-07 15:14 | 85459.35 | 480.0015 | 5 | 16 | 3.638272 | -6.520092 | 2.864126 | 0.8692217 | 12.02033 | 3.298422
2018-03-07 15:16 | 85579.35 | 600.0026 | 5 | 16 | 3.575277 | -6.520108 | 2.864126 | 1.08654 | 12.02033 | 4.082105
2018-03-07 15:18 | 85699.35 | 720.0021 | 5 | 16 | 3.520223 | -6.520164 | 2.864126 | 1.303859 | 12.02033 | 4.852965
2018-03-07 15:20 | 85819.35 | 840.0015 | 5 | 16 | 3.472333 | -6.520077 | 2.864126 | 1.52117 | 12.02033 | 5.612629
2018-03-07 15:22 | 85939.35 | 960.0001 | 5 | 16 | 3.429889 | -6.520133 | 2.864126 | 1.738487 | 12.02033 | 6.362526
2018-03-07 15:24 | 86059.35 | 1080.0024 | 5 | 16 | 3.391309 | -6.520144 | 2.864126 | 1.955811 | 12.02033 | 7.103688
2018-03-07 15:26 | 86179.35 | 1200.002 | 5 | 16 | 3.353434 | -6.520154 | 2.864126 | 2.173129 | 12.02033 | 7.8366
2018-03-07 15:28 | 86299.35 | 1320.0005 | 5 | 16 | 3.306433 | -6.520126 | 2.864126 | 2.390447 | 12.02033 | 8.560631
2018-03-07 15:30 | 86419.35 | 1440.0009 | 5 | 16 | 3.220069 | -6.520144 | 2.864126 | 2.607763 | 12.02033 | 9.270656
2018-03-07 15:32 | 86539.35 | 1560.0011 | 5 | 16 | 3.052626 | -6.520038 | 2.864126 | 2.825074 | 12.02033 | 9.954884
2018-03-07 15:32 | 86559.96 | 1580.6093 | 5 | 16 | 2.999988 | -6.520144 | 2.864126 | 2.862393 | 12.02033 | 10.06787
2018-03-07 15:34 | 86680.01 | 120.0005 | 6 | 16 | 3.589515 | 0 | 2.864126 | 2.862393 | 12.02033 | 10.06787
2018-03-07 15:36 | 86800.01 | 240.0015 | 6 | 16 | 3.621032 | 0 | 2.864126 | 2.862393 | 12.02033 | 10.06787
2018-03-07 15:37 | 86860.01 | 300.002 | 6 | 16 | 3.628773 | 0 | 2.864126 | 2.862393 | 12.02033 | 10.06787
2018-03-07 15:37 | 86860.02366 | 0.0023 | 7 | 17 | 3.628876 | 0 | 0 | 0 | 0 | 0
2018-03-07 15:39 | 86980.10388 | 120.0005 | 2 | 17 | 3.975403 | 4.890011 | 0.1623043 | 3.64e-10 | 0.6394699 | 1.32e-09
2018-03-07 15:41 | 87100.10458 | 240.0012 | 2 | 17 | 4.018842 | 4.889984 | 0.3252906 | 3.64e-10 | 1.291069 | 1.32e-09
2018-03-07 15:43 | 87220.10558 | 360.0022 | 2 | 17 | 4.053616 | 4.889997 | 0.4882696 | 3.64e-10 | 1.949001 | 1.32e-09
2018-03-07 15:45 | 87340.10528 | 480.0019 | 2 | 17 | 4.081321 | 4.889961 | 0.6512527 | 3.64e-10 | 2.611999 | 1.32e-09
2018-03-07 15:47 | 87460.10538 | 600.002 | 2 | 17 | 4.105232 | 4.889971 | 0.8142345 | 3.64e-10 | 3.279146 | 1.32e-09
2018-03-07 15:49 | 87580.10408 | 720.0007 | 2 | 17 | 4.130518 | 4.889969 | 0.9772162 | 3.64e-10 | 3.950242 | 1.32e-09
2018-03-07 15:51 | 87700.10458 | 840.0012 | 2 | 17 | 4.158828 | 4.889961 | 1.140202 | 3.64e-10 | 4.625725 | 1.32e-09
2018-03-07 15:53 | 87820.10488 | 960.0015 | 2 | 17 | 4.190333 | 4.88991 | 1.303188 | 3.64e-10 | 5.306075 | 1.32e-09
2018-03-07 15:55 | 87940.10438 | 1080.001 | 2 | 17 | 4.200409 | 4.440794 | 1.460645 | 3.64e-10 | 5.967214 | 1.32e-09
2018-03-07 15:57 | 88060.10538 | 1200.002 | 2 | 17 | 4.200397 | 3.878244 | 1.599164 | 3.64e-10 | 6.549052 | 1.32e-09
2018-03-07 15:59 | 88180.10338 | 1320 | 2 | 17 | 4.200406 | 3.360491 | 1.719677 | 3.64e-10 | 7.055253 | 1.32e-09
2018-03-07 15:59 | 88204.83348 | 1344.7301 | 2 | 17 | 4.200414 | 3.259985 | 1.742412 | 3.64e-10 | 7.150751 | 1.32e-09
2018-03-07 16:01 | 88324.85 | 120.0008 | 3 | 17 | 4.229132 | 3.260006 | 1.850636 | 3.64e-10 | 7.606769 | 1.32e-09
2018-03-07 16:03 | 88444.85 | 240.0003 | 3 | 17 | 4.262653 | 3.260054 | 1.959293 | 3.64e-10 | 8.068094 | 1.32e-09
2018-03-07 16:05 | 88564.85 | 360.0004 | 3 | 17 | 4.298515 | 3.260124 | 2.067952 | 3.64e-10 | 8.533198 | 1.32e-09
2018-03-07 16:07 | 88684.85 | 480.0007 | 3 | 17 | 4.336489 | 3.260103 | 2.17661 | 3.64e-10 | 9.002309 | 1.32e-09
2018-03-07 16:09 | 88804.85 | 600.0008 | 3 | 17 | 4.376235 | 3.260092 | 2.285263 | 3.64e-10 | 9.475628 | 1.32e-09
2018-03-07 16:11 | 88924.85 | 720.0005 | 3 | 17 | 4.400415 | 2.974098 | 2.391805 | 3.64e-10 | 9.943679 | 1.32e-09
2018-03-07 16:13 | 89044.85 | 840.0007 | 3 | 17 | 4.400411 | 2.470266 | 2.482178 | 3.64e-10 | 10.34135 | 1.32e-09
2018-03-07 16:15 | 89164.85 | 960.0003 | 3 | 17 | 4.400395 | 2.067751 | 2.557569 | 3.64e-10 | 10.67311 | 1.32e-09
2018-03-07 16:17 | 89284.85 | 1080.0021 | 3 | 17 | 4.400384 | 1.741787 | 2.620873 | 3.64e-10 | 10.95167 | 1.32e-09
2018-03-07 16:19 | 89404.85 | 1200.0009 | 3 | 17 | 4.400359 | 1.476152 | 2.674355 | 3.64e-10 | 11.18701 | 1.32e-09
2018-03-07 16:21 | 89524.85 | 1320.002 | 3 | 17 | 4.40037 | 1.259872 | 2.719841 | 3.64e-10 | 11.38717 | 1.32e-09
2018-03-07 16:23 | 89644.85 | 1440.0023 | 3 | 17 | 4.400369 | 1.082443 | 2.758788 | 3.64e-10 | 11.55855 | 1.32e-09
2018-03-07 16:25 | 89764.85 | 1560.0006 | 3 | 17 | 4.400373 | 0.9364738 | 2.792351 | 3.64e-10 | 11.70624 | 1.32e-09
2018-03-07 16:27 | 89884.85 | 1680.0012 | 3 | 17 | 4.400356 | 0.8145924 | 2.82147 | 3.64e-10 | 11.83437 | 1.32e-09
2018-03-07 16:29 | 90004.85 | 1800.0007 | 3 | 17 | 4.400335 | 0.7129078 | 2.84688 | 3.64e-10 | 11.94618 | 1.32e-09
2018-03-07 16:31 | 90089.23 | 1884.3813 | 3 | 17 | 4.400374 | 0.6519985 | 2.862855 | 3.64e-10 | 12.01648 | 1.32e-09
2018-03-07 16:33 | 90209.28 | 120.0007 | 4 | 17 | 4.35301 | 0 | 2.862855 | 3.64e-10 | 12.01648 | 1.32e-09
2018-03-07 16:35 | 90329.28 | 240.0024 | 4 | 17 | 4.349344 | 0 | 2.862855 | 3.64e-10 | 12.01648 | 1.32e-09
2018-03-07 16:36 | 90389.28 | 300.0027 | 4 | 17 | 4.348223 | 0 | 2.862855 | 3.64e-10 | 12.01648 | 1.32e-09
2018-03-07 16:38 | 90509.36 | 120.0003 | 5 | 17 | 3.873555 | -6.519841 | 2.862855 | 0.2172938 | 12.01648 | 0.8543434
2018-03-07 16:40 | 90629.36 | 240.0013 | 5 | 17 | 3.791681 | -6.519891 | 2.862855 | 0.4346165 | 12.01648 | 1.687136
2018-03-07 16:42 | 90749.36 | 360.0019 | 5 | 17 | 3.715304 | -6.520057 | 2.862855 | 0.6519305 | 12.01648 | 2.502724
2018-03-07 16:44 | 90869.36 | 480.0015 | 5 | 17 | 3.644262 | -6.519997 | 2.862855 | 0.8692537 | 12.01648 | 3.302315
2018-03-07 16:46 | 90989.36 | 600.0016 | 5 | 17 | 3.580094 | -6.520112 | 2.862855 | 1.086571 | 12.01648 | 4.087169
2018-03-07 16:48 | 91109.36 | 720.0009 | 5 | 17 | 3.524111 | -6.520104 | 2.862855 | 1.303892 | 12.01648 | 4.858973
2018-03-07 16:50 | 91229.36 | 840.0012 | 5 | 17 | 3.475729 | -6.52005 | 2.862855 | 1.521214 | 12.01648 | 5.619473
2018-03-07 16:52 | 91349.36 | 960.0003 | 5 | 17 | 3.43271 | -6.519965 | 2.862855 | 1.738515 | 12.01648 | 6.369992
2018-03-07 16:54 | 91469.36 | 1080.001 | 5 | 17 | 3.39362 | -6.520135 | 2.862855 | 1.955847 | 12.01648 | 7.111727
2018-03-07 16:56 | 91589.36 | 1200.002 | 5 | 17 | 3.355331 | -6.520073 | 2.862855 | 2.173172 | 12.01648 | 7.845122
2018-03-07 16:58 | 91709.36 | 1320.0006 | 5 | 17 | 3.307817 | -6.520018 | 2.862855 | 2.390478 | 12.01648 | 8.569496
2018-03-07 17:00 | 91829.36 | 1440.0001 | 5 | 17 | 3.220893 | -6.520018 | 2.862855 | 2.607794 | 12.01648 | 9.27972
2018-03-07 17:02 | 91949.36 | 1560.0006 | 5 | 17 | 3.054072 | -6.520062 | 2.862855 | 2.825128 | 12.01648 | 9.964237
2018-03-07 17:02 | 91970.47 | 1581.1105 | 5 | 17 | 2.999993 | -6.520034 | 2.862855 | 2.863352 | 12.01648 | 10.07999
2018-03-07 17:04 | 92090.51974 | 120.0008 | 6 | 17 | 3.588676 | 0 | 2.862855 | 2.863365 | 12.01648 | 10.08003
2018-03-07 17:06 | 92210.51984 | 240.0009 | 6 | 17 | 3.620252 | 0 | 2.862855 | 2.863365 | 12.01648 | 10.08003
2018-03-07 17:07 | 92270.52324 | 300.0043 | 6 | 17 | 3.627953 | 0 | 2.862855 | 2.863365 | 12.01648 | 10.08003
2018-03-07 17:07 | 92270.54 | 0.0025 | 7 | 18 | 3.628111 | 0 | 0 | 0 | 0 | 0
2018-03-07 17:09 | 92390.62 | 120.0015 | 2 | 18 | 3.974609375 | 4.889961 | 0.1623009 | 0 | 0.6393207 | 0
2018-03-07 17:11 | 92510.62 | 240.0002 | 2 | 18 | 4.01809 | 4.889992 | 0.3252746 | 0 | 1.290744 | 0
2018-03-07 17:13 | 92630.62 | 360.0004 | 2 | 18 | 4.052887 | 4.889894 | 0.4882434 | 0 | 1.948509 | 0
2018-03-07 17:15 | 92750.62 | 480.0001 | 2 | 18 | 4.080749 | 4.88991 | 0.6512346 | 0 | 2.611441 | 0
2018-03-07 17:17 | 92870.62 | 600.0005 | 2 | 18 | 4.104729 | 4.88987 | 0.8142178 | 0 | 3.278507 | 0
2018-03-07 17:19 | 92990.62 | 720.002 | 2 | 18 | 4.130035 | 4.889849 | 0.9771966 | 0 | 3.949517 | 0
2018-03-07 17:21 | 93110.62 | 840.0012 | 2 | 18 | 4.158444 | 4.889927 | 1.140182 | 0 | 4.624926 | 0
2018-03-07 17:23 | 93230.62 | 960.0004 | 2 | 18 | 4.189928 | 4.889935 | 1.30316 | 0 | 5.305179 | 0
2018-03-07 17:25 | 93350.62 | 1080.0005 | 2 | 18 | 4.200407 | 4.446203 | 1.460788 | 0 | 5.967019 | 0
2018-03-07 17:27 | 93470.62 | 1200.002 | 2 | 18 | 4.200397 | 3.88245 | 1.599454 | 0 | 6.549473 | 0
2018-03-07 17:29 | 93590.62 | 1320.0013 | 2 | 18 | 4.2004 | 3.362526 | 1.720072 | 0 | 7.056114 | 0
2018-03-07 17:30 | 93615.85 | 1345.2387 | 2 | 18 | 4.200409 | 3.259975 | 1.743283 | 0 | 7.153612 | 0
2018-03-07 17:32 | 93735.87 | 120.0009 | 3 | 18 | 4.22916 | 3.260019 | 1.851511 | 1.64e-10 | 7.609651 | 6.68e-10
2018-03-07 17:34 | 93855.87 | 240.0015 | 3 | 18 | 4.262712 | 3.260094 | 1.960165 | 1.64e-10 | 8.070964 | 6.68e-10
2018-03-07 17:36 | 93975.87 | 360.0017 | 3 | 18 | 4.298558 | 3.260019 | 2.068824 | 1.64e-10 | 8.536076 | 6.68e-10
2018-03-07 17:38 | 94095.87 | 480.0017 | 3 | 18 | 4.336585 | 3.260082 | 2.177482 | 1.64e-10 | 9.005195 | 6.68e-10
2018-03-07 17:40 | 94215.87 | 600.0009 | 3 | 18 | 4.376375 | 3.260071 | 2.286141 | 1.64e-10 | 9.478554 | 6.68e-10
2018-03-07 17:42 | 94335.87 | 720.0014 | 3 | 18 | 4.4004 | 2.971828 | 2.392648 | 1.64e-10 | 9.946458 | 6.68e-10
2018-03-07 17:44 | 94455.87 | 840.0018 | 3 | 18 | 4.400375 | 2.468271 | 2.482964 | 1.64e-10 | 10.34388 | 6.68e-10
2018-03-07 17:46 | 94575.87 | 960.001 | 3 | 18 | 4.400373 | 2.066208 | 2.558316 | 1.64e-10 | 10.67546 | 6.68e-10
2018-03-07 17:48 | 94695.87 | 1080 | 3 | 18 | 4.400390625 | 1.740637 | 2.621571 | 1.64e-10 | 10.95381 | 6.68e-10
2018-03-07 17:50 | 94815.87 | 1200.0026 | 3 | 18 | 4.400373 | 1.474771 | 2.675009 | 1.64e-10 | 11.18896 | 6.68e-10
2018-03-07 17:52 | 94935.87 | 1320.0001 | 3 | 18 | 4.400359 | 1.25848 | 2.720445 | 1.64e-10 | 11.38889 | 6.68e-10
2018-03-07 17:54 | 95055.87 | 1440.0002 | 3 | 18 | 4.400357 | 1.080812 | 2.759345 | 1.64e-10 | 11.56007 | 6.68e-10
2018-03-07 17:56 | 95175.87 | 1560.0002 | 3 | 18 | 4.400353 | 0.9350052 | 2.792866 | 1.64e-10 | 11.70757 | 6.68e-10
2018-03-07 17:58 | 95295.87 | 1680.0002 | 3 | 18 | 4.400364 | 0.8139477 | 2.821945 | 1.64e-10 | 11.83553 | 6.68e-10
2018-03-07 18:00 | 95415.87 | 1800.0002 | 3 | 18 | 4.400349 | 0.7119140625 | 2.847317 | 1.64e-10 | 11.94718 | 6.68e-10
2018-03-07 18:01 | 95497.41 | 1881.5472 | 3 | 18 | 4.400343 | 0.6519947 | 2.862755 | 1.64e-10 | 12.01511 | 6.68e-10
2018-03-07 18:03 | 95617.46236 | 120.001 | 4 | 18 | 4.352888 | 0 | 2.862755 | 1.64e-10 | 12.01511 | 6.68e-10
2018-03-07 18:05 | 95737.46166 | 240.0003 | 4 | 18 | 4.349195 | 0 | 2.862755 | 1.64e-10 | 12.01511 | 6.68e-10
2018-03-07 18:06 | 95797.46536 | 300.004 | 4 | 18 | 4.348075 | 0 | 2.862755 | 1.64e-10 | 12.01511 | 6.68e-10
2018-03-07 18:08 | 95917.55 | 120.0002 | 5 | 18 | 3.872394 | -6.519914 | 2.862755 | 0.2173008 | 12.01511 | 0.8541467
2018-03-07 18:10 | 96037.55 | 240.0026 | 5 | 18 | 3.790504 | -6.519961 | 2.862755 | 0.4346134 | 12.01511 | 1.686651
2018-03-07 18:12 | 96157.55 | 360.0002 | 5 | 18 | 3.71413 | -6.519858 | 2.862755 | 0.6519179 | 12.01511 | 2.501942
2018-03-07 18:14 | 96277.55 | 480.0018 | 5 | 18 | 3.643344 | -6.519912 | 2.862755 | 0.8692249 | 12.01511 | 3.301251
2018-03-07 18:16 | 96397.55 | 600.0018 | 5 | 18 | 3.579243 | -6.520211 | 2.862755 | 1.08654 | 12.01511 | 4.085899
2018-03-07 18:18 | 96517.55 | 720.0002 | 5 | 18 | 3.523261 | -6.520005 | 2.862755 | 1.303853 | 12.01511 | 4.857494
2018-03-07 18:20 | 96637.55 | 840.001 | 5 | 18 | 3.474821 | -6.52008 | 2.862755 | 1.521168 | 12.01511 | 5.617768
2018-03-07 18:22 | 96757.55 | 960.0002 | 5 | 18 | 3.432001 | -6.520061 | 2.862755 | 1.73848 | 12.01511 | 6.368145
2018-03-07 18:24 | 96877.55 | 1080.001 | 5 | 18 | 3.392925 | -6.520119 | 2.862755 | 1.955799 | 12.01511 | 7.109698
2018-03-07 18:26 | 96997.55 | 1200.0002 | 5 | 18 | 3.354617 | -6.519848 | 2.862755 | 2.173109 | 12.01511 | 7.842887
2018-03-07 18:28 | 97117.55 | 1320.0028 | 5 | 18 | 3.307071 | -6.520142 | 2.862755 | 2.390424 | 12.01511 | 8.567129
2018-03-07 18:30 | 97237.55 | 1440.0005 | 5 | 18 | 3.219946 | -6.520174 | 2.862755 | 2.60774 | 12.01511 | 9.277188
2018-03-07 18:32 | 97357.55 | 1560.0005 | 5 | 18 | 3.0518 | -6.520156 | 2.862755 | 2.825049 | 12.01511 | 9.961329
2018-03-07 18:32 | 97377.72 | 1580.1731 | 5 | 18 | 2.999992 | -6.520098 | 2.862755 | 2.86158 | 12.01511 | 10.07191
2018-03-07 18:34 | 97497.77142 | 120.0002 | 6 | 18 | 3.589046 | 0 | 2.862755 | 2.86158 | 12.01511 | 10.07191
2018-03-07 18:36 | 97617.77142 | 240.0002 | 6 | 18 | 3.620605 | 0 | 2.862755 | 2.86158 | 12.01511 | 10.07191
2018-03-07 18:37 | 97677.77432 | 300.0031 | 6 | 18 | 3.628329 | 0 | 2.862755 | 2.86158 | 12.01511 | 10.07191
2018-03-07 18:37 | 97677.78 | 0.0026 | 7 | 19 | 3.628435 | 0 | 0 | 0 | 0 | 0
2018-03-07 18:39 | 97797.88 | 120.0011 | 2 | 19 | 3.975084 | 4.89002 | 0.1622984 | 0 | 0.6393881 | 0
2018-03-07 18:41 | 97917.88 | 240.0009 | 2 | 19 | 4.018426 | 4.889969 | 0.3252849 | 0 | 1.290928 | 0
2018-03-07 18:43 | 98037.88 | 360.002 | 2 | 19 | 4.053192 | 4.889977 | 0.4882689 | 0 | 1.948813 | 0
2018-03-07 18:45 | 98157.88 | 480.0021 | 2 | 19 | 4.080968 | 4.889999 | 0.6512539 | 0 | 2.611757 | 0
2018-03-07 18:47 | 98277.88 | 600.002 | 2 | 19 | 4.104896 | 4.890011 | 0.8142322 | 0 | 3.278831 | 0
2018-03-07 18:49 | 98397.88 | 720.0012 | 2 | 19 | 4.130149 | 4.89002 | 0.9772192 | 0 | 3.949894 | 0
2018-03-07 18:51 | 98517.88 | 840.0021 | 2 | 19 | 4.158481 | 4.889944 | 1.140201 | 0 | 4.625303 | 0
2018-03-07 18:53 | 98637.88 | 960.002 | 2 | 19 | 4.190032 | 4.889961 | 1.303179 | 0 | 5.305562 | 0
2018-03-07 18:55 | 98757.88 | 1080.0005 | 2 | 19 | 4.200398 | 4.445992 | 1.46076 | 0 | 5.967209 | 0
2018-03-07 18:57 | 98877.88 | 1200.0005 | 2 | 19 | 4.200402 | 3.882309 | 1.599434 | 0 | 6.549696 | 0
2018-03-07 18:59 | 98997.88 | 1320.002 | 2 | 19 | 4.200407 | 3.362499 | 1.720036 | 0 | 7.056274 | 0
2018-03-07 19:00 | 99022.7 | 1344.8266 | 2 | 19 | 4.200395 | 3.259977 | 1.742861 | 0 | 7.152145 | 0
2018-03-07 19:02 | 99142.71 | 120.001 | 3 | 19 | 4.229182 | 3.260132 | 1.851081 | 0 | 7.608152 | 0
2018-03-07 19:04 | 99262.71 | 240.0018 | 3 | 19 | 4.262672 | 3.260029 | 1.959739 | 0 | 8.069483 | 0
2018-03-07 19:06 | 99382.71 | 360.0017 | 3 | 19 | 4.298577 | 3.26005 | 2.068395 | 0 | 8.534575 | 0
2018-03-07 19:08 | 99502.71 | 480.0025 | 3 | 19 | 4.336623 | 3.26 | 2.177051 | 0 | 9.003691 | 0
2018-03-07 19:10 | 99622.71 | 600.0004 | 3 | 19 | 4.376434 | 3.259998 | 2.28571 | 0 | 9.477054 | 0
2018-03-07 19:12 | 99742.71 | 720.001 | 3 | 19 | 4.400423 | 2.970652 | 2.392193 | 0 | 9.944856 | 0
2018-03-07 19:14 | 99862.71 | 840.0018 | 3 | 19 | 4.400390625 | 2.467726 | 2.482474 | 0 | 10.34213 | 0
2018-03-07 19:16 | 99982.71 | 960.0002 | 3 | 19 | 4.400393 | 2.066267 | 2.557801 | 0 | 10.6736 | 0
2018-03-07 19:18 | 100102.7 | 1080.0011 | 3 | 19 | 4.400379 | 1.740355 | 2.621042 | 0 | 10.95188 | 0
2018-03-07 19:20 | 100222.7 | 1200.001 | 3 | 19 | 4.400348 | 1.474186 | 2.674466 | 0 | 11.18697 | 0
2018-03-07 19:22 | 100342.7 | 1320.001 | 3 | 19 | 4.400383 | 1.258991 | 2.719897 | 0 | 11.38688 | 0
2018-03-07 19:24 | 100462.7 | 1440.0019 | 3 | 19 | 4.400388 | 1.081184 | 2.758786 | 0 | 11.55801 | 0
2018-03-07 19:26 | 100582.7 | 1560.001 | 3 | 19 | 4.400368 | 0.9346523 | 2.792301 | 0 | 11.70548 | 0
2018-03-07 19:28 | 100702.7 | 1680.001 | 3 | 19 | 4.400332 | 0.8127308 | 2.82137 | 0 | 11.8334 | 0
2018-03-07 19:30 | 100822.7 | 1800.0019 | 3 | 19 | 4.400341 | 0.711235 | 2.84673 | 0 | 11.94499 | 0
2018-03-07 19:31 | 100904.3 | 1881.5872 | 3 | 19 | 4.400364 | 0.6519966 | 2.862164 | 0 | 12.01291 | 0
2018-03-07 19:33 | 101024.4 | 120.0026 | 4 | 19 | 4.352977 | 0 | 2.862164 | 0 | 12.01291 | 0
2018-03-07 19:35 | 101144.4 | 240.001 | 4 | 19 | 4.349281 | 0 | 2.862164 | 0 | 12.01291 | 0
2018-03-07 19:36 | 101204.4 | 300.0033 | 4 | 19 | 4.348188 | 0 | 2.862164 | 0 | 12.01291 | 0
2018-03-07 19:38 | 101324.4 | 120.0002 | 5 | 19 | 3.872731 | -6.519848 | 2.862164 | 0.2173052 | 12.01291 | 0.854224
2018-03-07 19:40 | 101444.4 | 240.0018 | 5 | 19 | 3.79074 | -6.520195 | 2.862164 | 0.4346264 | 12.01291 | 1.686829
2018-03-07 19:42 | 101564.4 | 360.001 | 5 | 19 | 3.714252 | -6.520137 | 2.862164 | 0.6519334 | 12.01291 | 2.502187
2018-03-07 19:44 | 101684.4 | 480.001 | 5 | 19 | 3.643326 | -6.520057 | 2.862164 | 0.869257 | 12.01291 | 3.30156
2018-03-07 19:46 | 101804.4 | 600.0004 | 5 | 19 | 3.579109 | -6.520145 | 2.862164 | 1.086574 | 12.01291 | 4.086201
2018-03-07 19:48 | 101924.4 | 720.0018 | 5 | 19 | 3.523039 | -6.520131 | 2.862164 | 1.303899 | 12.01291 | 4.857786
2018-03-07 19:50 | 102044.4 | 840.0019 | 5 | 19 | 3.474666 | -6.520059 | 2.862164 | 1.521216 | 12.01291 | 5.61803
2018-03-07 19:52 | 102164.4 | 960.003 | 5 | 19 | 3.431758 | -6.520129 | 2.862164 | 1.73853 | 12.01291 | 6.368373
2018-03-07 19:54 | 102284.4 | 1080.0002 | 5 | 19 | 3.392776 | -6.520117 | 2.862164 | 1.95585 | 12.01291 | 7.109878
2018-03-07 19:56 | 102404.4 | 1200.0002 | 5 | 19 | 3.354583 | -6.520096 | 2.862164 | 2.173158 | 12.01291 | 7.843039
2018-03-07 19:58 | 102524.4 | 1320.0002 | 5 | 19 | 3.306845 | -6.520064 | 2.862164 | 2.390463 | 12.01291 | 8.567234
2018-03-07 20:00 | 102644.4 | 1440.001 | 5 | 19 | 3.219619 | -6.520069 | 2.862164 | 2.607799 | 12.01291 | 9.27731
2018-03-07 20:02 | 102764.4 | 1560.0002 | 5 | 19 | 3.051359 | -6.520106 | 2.862164 | 2.825114 | 12.01291 | 9.961416
2018-03-07 20:02 | 102784.4 | 1579.936 | 5 | 19 | 2.99998 | -6.520064 | 2.862164 | 2.861213 | 12.01291 | 10.07068
2018-03-07 20:04 | 102904.4 | 120.0008 | 6 | 19 | 3.589284 | 0 | 2.862164 | 2.861228 | 12.01291 | 10.07072
2018-03-07 20:06 | 103024.4 | 240.0008 | 6 | 19 | 3.620817 | 0 | 2.862164 | 2.861228 | 12.01291 | 10.07072
2018-03-07 20:07 | 103084.4 | 300.0015 | 6 | 19 | 3.628568 | 0 | 2.862164 | 2.861228 | 12.01291 | 10.07072
2018-03-07 20:07 | 103084.4 | 0.0049 | 7 | 20 | 3.628603 | 0 | 0 | 0 | 0 | 0
2018-03-07 20:09 | 103204.5 | 120.0003 | 2 | 20 | 3.975515 | 4.890009 | 0.1622971 | 9.9e-11 | 0.6394471 | 3.58e-10
2018-03-07 20:11 | 103324.5 | 240.0018 | 2 | 20 | 4.019025 | 4.889967 | 0.3252848 | 9.9e-11 | 1.291073 | 3.58e-10
2018-03-07 20:13 | 103444.5 | 360.001 | 2 | 20 | 4.05376 | 4.889896 | 0.4882633 | 9.9e-11 | 1.94903 | 3.58e-10
2018-03-07 20:15 | 103564.5 | 480.0018 | 2 | 20 | 4.081463 | 4.889952 | 0.6512433 | 9.9e-11 | 2.612044 | 3.58e-10
2018-03-07 20:17 | 103684.5 | 600.0002 | 2 | 20 | 4.105484 | 4.889999 | 0.8142199 | 9.9e-11 | 3.279201 | 3.58e-10
2018-03-07 20:19 | 103804.5 | 720.0018 | 2 | 20 | 4.130799 | 4.889936 | 0.9772085 | 9.9e-11 | 3.950372 | 3.58e-10
2018-03-07 20:21 | 103924.5 | 840.0003 | 2 | 20 | 4.159216 | 4.889977 | 1.140184 | 9.9e-11 | 4.625866 | 3.58e-10
2018-03-07 20:23 | 104044.5 | 960.0003 | 2 | 20 | 4.190717 | 4.889967 | 1.303164 | 9.9e-11 | 5.306255 | 3.58e-10
2018-03-07 20:25 | 104164.5 | 1080.0003 | 2 | 20 | 4.2004 | 4.435188 | 1.460465 | 9.9e-11 | 5.966756 | 3.58e-10
2018-03-07 20:27 | 104284.5 | 1200.0019 | 2 | 20 | 4.200395 | 3.873941 | 1.598818 | 9.9e-11 | 6.547894 | 3.58e-10
2018-03-07 20:29 | 104404.5 | 1320.0019 | 2 | 20 | 4.200397 | 3.355999 | 1.719184 | 9.9e-11 | 7.053482 | 3.58e-10
2018-03-07 20:30 | 104428.1 | 1343.5978 | 2 | 20 | 4.200393 | 3.259998 | 1.740863 | 9.9e-11 | 7.144539 | 3.58e-10
2018-03-07 20:32 | 104548.1 | 120.001 | 3 | 20 | 4.229136 | 3.26008 | 1.849086 | 9.9e-11 | 7.600557 | 3.58e-10
2018-03-07 20:34 | 104668.1 | 240.0002 | 3 | 20 | 4.262585 | 3.260073 | 1.957743 | 9.9e-11 | 8.061876 | 3.58e-10
2018-03-07 20:36 | 104788.1 | 360.0018 | 3 | 20 | 4.298468 | 3.260046 | 2.066399 | 9.9e-11 | 8.52696 | 3.58e-10
2018-03-07 20:38 | 104908.1 | 480.0012 | 3 | 20 | 4.336464 | 3.260077 | 2.175057 | 9.9e-11 | 8.996068 | 3.58e-10
2018-03-07 20:40 | 105028.1 | 600.001 | 3 | 20 | 4.376294 | 3.260044 | 2.283717 | 9.9e-11 | 9.469419 | 3.58e-10
2018-03-07 20:42 | 105148.1 | 720.0019 | 3 | 20 | 4.400415 | 2.973703 | 2.390251 | 9.9e-11 | 9.937438 | 3.58e-10
2018-03-07 20:44 | 105268.1 | 840.0011 | 3 | 20 | 4.400395 | 2.470837 | 2.48063 | 9.9e-11 | 10.33514 | 3.58e-10
2018-03-07 20:46 | 105388.1 | 960.0019 | 3 | 20 | 4.400404 | 2.068731 | 2.556043 | 9.9e-11 | 10.66699 | 3.58e-10
2018-03-07 20:48 | 105508.1 | 1080.0011 | 3 | 20 | 4.400385 | 1.74188 | 2.619353 | 9.9e-11 | 10.94557 | 3.58e-10
2018-03-07 20:50 | 105628.1 | 1200.0011 | 3 | 20 | 4.400376 | 1.476475 | 2.672841 | 9.9e-11 | 11.18094 | 3.58e-10
2018-03-07 20:52 | 105748.1 | 1320.0003 | 3 | 20 | 4.400355 | 1.259886 | 2.718325 | 9.9e-11 | 11.38109 | 3.58e-10
2018-03-07 20:54 | 105868.1 | 1440.0011 | 3 | 20 | 4.400381 | 1.082899 | 2.757264 | 9.9e-11 | 11.55244 | 3.58e-10
2018-03-07 20:56 | 105988.1 | 1560.0019 | 3 | 20 | 4.40034 | 0.9356518 | 2.790832 | 9.9e-11 | 11.70015 | 3.58e-10
2018-03-07 20:58 | 106108.1 | 1680.0019 | 3 | 20 | 4.400353 | 0.8145523 | 2.819946 | 9.9e-11 | 11.82826 | 3.58e-10
2018-03-07 21:00 | 106228.1 | 1800.0011 | 3 | 20 | 4.40034 | 0.7128162 | 2.845355 | 9.9e-11 | 11.94007 | 3.58e-10
2018-03-07 21:01 | 106311.2 | 1883.0425 | 3 | 20 | 4.400327 | 0.6519985 | 2.861086 | 9.9e-11 | 12.00929 | 3.58e-10
2018-03-07 21:03 | 106431.2 | 120.0008 | 4 | 20 | 4.352914 | 0 | 2.861086 | 9.9e-11 | 12.00929 | 3.58e-10
2018-03-07 21:05 | 106551.2 | 240.0024 | 4 | 20 | 4.349224 | 0 | 2.861086 | 9.9e-11 | 12.00929 | 3.58e-10
2018-03-07 21:06 | 106611.2 | 300.003 | 4 | 20 | 4.348119 | 0 | 2.861086 | 9.9e-11 | 12.00929 | 3.58e-10
2018-03-07 21:08 | 106731.3 | 120.0003 | 5 | 20 | 3.872963 | -6.51994 | 2.861086 | 0.2172849 | 12.00929 | 0.8541905
2018-03-07 21:10 | 106851.3 | 240.0011 | 5 | 20 | 3.791019 | -6.519876 | 2.861086 | 0.4345957 | 12.00929 | 1.686804
2018-03-07 21:12 | 106971.3 | 360.0019 | 5 | 20 | 3.7145 | -6.519829 | 2.861086 | 0.6519094 | 12.00929 | 2.502241
2018-03-07 21:14 | 107091.3 | 480.0002 | 5 | 20 | 3.643603 | -6.519829 | 2.861086 | 0.8692172 | 12.00929 | 3.301617
2018-03-07 21:16 | 107211.3 | 600.0011 | 5 | 20 | 3.579361 | -6.520131 | 2.861086 | 1.086527 | 12.00929 | 4.08629
2018-03-07 21:18 | 107331.3 | 720.0011 | 5 | 20 | 3.523388 | -6.519937 | 2.861086 | 1.30383 | 12.00929 | 4.857863
2018-03-07 21:20 | 107451.3 | 840.0003 | 5 | 20 | 3.474881 | -6.519871 | 2.861086 | 1.52114 | 12.00929 | 5.618139
2018-03-07 21:22 | 107571.3 | 960.0019 | 5 | 20 | 3.43203 | -6.519876 | 2.861086 | 1.738457 | 12.00929 | 6.368545
2018-03-07 21:24 | 107691.3 | 1080.0002 | 5 | 20 | 3.3931 | -6.520176 | 2.861086 | 1.955764 | 12.00929 | 7.11007
2018-03-07 21:26 | 107811.3 | 1200.001 | 5 | 20 | 3.354774 | -6.52016 | 2.861086 | 2.173076 | 12.00929 | 7.843301
2018-03-07 21:28 | 107931.3 | 1320.0003 | 5 | 20 | 3.307096 | -6.520172 | 2.861086 | 2.390385 | 12.00929 | 8.567559
2018-03-07 21:30 | 108051.3 | 1440.0011 | 5 | 20 | 3.219646 | -6.520162 | 2.861086 | 2.607701 | 12.00929 | 9.277604
2018-03-07 21:32 | 108171.3 | 1560.0002 | 5 | 20 | 3.051229 | -6.520207 | 2.861086 | 2.825013 | 12.00929 | 9.961662
2018-03-07 21:32 | 108191.1 | 1579.8496 | 5 | 20 | 2.999988 | -6.520183 | 2.861086 | 2.860957 | 12.00929 | 10.07046
2018-03-07 21:34 | 108311.2 | 120.0018 | 6 | 20 | 3.588949 | 0 | 2.861086 | 2.860957 | 12.00929 | 10.07046
2018-03-07 21:36 | 108431.2 | 240.0009 | 6 | 20 | 3.620482 | 0 | 2.861086 | 2.860957 | 12.00929 | 10.07046
2018-03-07 21:37 | 108491.2 | 300.0025 | 6 | 20 | 3.628208 | 0 | 2.861086 | 2.860957 | 12.00929 | 10.07046
2018-03-07 21:37 | 108491.2 | 0.0023 | 7 | 21 | 3.628213 | 0 | 0 | 0 | 0 | 0
2018-03-07 21:39 | 108611.3 | 120.0011 | 2 | 21 | 3.975272 | 4.890005 | 0.1622968 | 0 | 0.639403 | 0
2018-03-07 21:41 | 108731.3 | 240.0011 | 2 | 21 | 4.018725 | 4.889994 | 0.3252759 | 0 | 1.29095 | 0
2018-03-07 21:43 | 108851.3 | 360.0011 | 2 | 21 | 4.053505 | 4.89003 | 0.4882661 | 0 | 1.948905 | 0
2018-03-07 21:45 | 108971.3 | 480.0002 | 2 | 21 | 4.08138 | 4.889912 | 0.6512395 | 0 | 2.611858 | 0
2018-03-07 21:47 | 109091.3 | 600.0019 | 2 | 21 | 4.105348 | 4.889969 | 0.8142332 | 0 | 3.279067 | 0
2018-03-07 21:49 | 109211.3 | 720.0019 | 2 | 21 | 4.130656 | 4.890013 | 0.9772174 | 0 | 3.950195 | 0
2018-03-07 21:51 | 109331.3 | 840.0002 | 2 | 21 | 4.159048 | 4.889933 | 1.140191 | 0 | 4.625656 | 0
2018-03-07 21:53 | 109451.3 | 960.0019 | 2 | 21 | 4.190635 | 4.889982 | 1.30318 | 0 | 5.306057 | 0
2018-03-07 21:55 | 109571.3 | 1080.001 | 2 | 21 | 4.200391 | 4.435553 | 1.460502 | 0 | 5.966644 | 0
2018-03-07 21:57 | 109691.3 | 1200.0002 | 2 | 21 | 4.200414 | 3.874435 | 1.598875 | 0 | 6.547864 | 0
2018-03-07 21:59 | 109811.3 | 1320.0011 | 2 | 21 | 4.200396 | 3.355173 | 1.719232 | 0 | 7.053412 | 0
2018-03-07 22:00 | 109834.5 | 1343.1561 | 2 | 21 | 4.200368 | 3.259989 | 1.740504 | 0 | 7.142763 | 0
2018-03-07 22:02 | 109954.5 | 120.0016 | 3 | 21 | 4.229078 | 3.260071 | 1.848724 | 3.06e-10 | 7.598763 | 1.249e-09
2018-03-07 22:04 | 110074.5 | 240.0008 | 3 | 21 | 4.262563 | 3.260036 | 1.957384 | 3.06e-10 | 8.060085 | 1.249e-09
2018-03-07 22:06 | 110194.5 | 360.0008 | 3 | 21 | 4.298434 | 3.260117 | 2.066041 | 3.06e-10 | 8.525173 | 1.249e-09
2018-03-07 22:08 | 110314.5 | 480.0002 | 3 | 21 | 4.33644 | 3.260075 | 2.174698 | 3.06e-10 | 8.994273 | 1.249e-09
2018-03-07 22:10 | 110434.5 | 600.0024 | 3 | 21 | 4.376221 | 3.260094 | 2.283359 | 3.06e-10 | 9.467621 | 1.249e-09
2018-03-07 22:12 | 110554.5 | 720.0001 | 3 | 21 | 4.400413 | 2.974291 | 2.389905 | 3.06e-10 | 9.935688 | 1.249e-09
2018-03-07 22:14 | 110674.5 | 840.0009 | 3 | 21 | 4.400383 | 2.470713 | 2.480301 | 3.06e-10 | 10.33347 | 1.249e-09
2018-03-07 22:16 | 110794.5 | 960.0009 | 3 | 21 | 4.400402 | 2.068602 | 2.555722 | 3.06e-10 | 10.66535 | 1.249e-09
2018-03-07 22:18 | 110914.5 | 1080.0001 | 3 | 21 | 4.400369 | 1.74229 | 2.619039 | 3.06e-10 | 10.94397 | 1.249e-09
2018-03-07 22:20 | 111034.5 | 1200.0009 | 3 | 21 | 4.400373 | 1.477034 | 2.672531 | 3.06e-10 | 11.17935 | 1.249e-09
2018-03-07 22:22 | 111154.5 | 1320 | 3 | 21 | 4.400351 | 1.259905 | 2.71802 | 3.06e-10 | 11.37952 | 1.249e-09
2018-03-07 22:24 | 111274.5 | 1440.0013 | 3 | 21 | 4.40037 | 1.082573 | 2.756964 | 3.06e-10 | 11.55089 | 1.249e-09
2018-03-07 22:26 | 111394.5 | 1560.0009 | 3 | 21 | 4.400362 | 0.9362755 | 2.790528 | 3.06e-10 | 11.69858 | 1.249e-09
2018-03-07 22:28 | 111514.5 | 1680.0002 | 3 | 21 | 4.400376 | 0.8151283 | 2.819645 | 3.06e-10 | 11.82671 | 1.249e-09
2018-03-07 22:30 | 111634.5 | 1800.0017 | 3 | 21 | 4.400335 | 0.7128067 | 2.845055 | 3.06e-10 | 11.93852 | 1.249e-09
2018-03-07 22:31 | 111717.3 | 1882.8023 | 3 | 21 | 4.400325 | 0.6519985 | 2.860742 | 3.06e-10 | 12.00755 | 1.249e-09
2018-03-07 22:33 | 111837.3 | 120.0017 | 4 | 21 | 4.352823 | 0 | 2.860742 | 3.06e-10 | 12.00755 | 1.249e-09
2018-03-07 22:35 | 111957.3 | 240.0017 | 4 | 21 | 4.349126 | 0 | 2.860742 | 3.06e-10 | 12.00755 | 1.249e-09
2018-03-07 22:36 | 112017.3 | 300.0031 | 4 | 21 | 4.348042 | 0 | 2.860742 | 3.06e-10 | 12.00755 | 1.249e-09
2018-03-07 22:38 | 112137.4 | 120.0011 | 5 | 21 | 3.872089 | -6.51992 | 2.860742 | 0.2172847 | 12.00755 | 0.8540093
2018-03-07 22:40 | 112257.4 | 240.0003 | 5 | 21 | 3.790115 | -6.519878 | 2.860742 | 0.4346145 | 12.00755 | 1.686508
2018-03-07 22:42 | 112377.4 | 360.0019 | 5 | 21 | 3.713566 | -6.519899 | 2.860742 | 0.6519378 | 12.00755 | 2.501781
2018-03-07 22:44 | 112497.4 | 480.0019 | 5 | 21 | 3.642803 | -6.519887 | 2.860742 | 0.8692511 | 12.00755 | 3.300988
2018-03-07 22:46 | 112617.4 | 600.0019 | 5 | 21 | 3.578866 | -6.51986 | 2.860742 | 1.086563 | 12.00755 | 4.085521
2018-03-07 22:48 | 112737.4 | 720.0011 | 5 | 21 | 3.522944 | -6.520059 | 2.860742 | 1.303874 | 12.00755 | 4.857023
2018-03-07 22:50 | 112857.4 | 840.0003 | 5 | 21 | 3.474346 | -6.519848 | 2.860742 | 1.521182 | 12.00755 | 5.617184
2018-03-07 22:52 | 112977.4 | 960.0011 | 5 | 21 | 3.431640625 | -6.519858 | 2.860742 | 1.738489 | 12.00755 | 6.367452
2018-03-07 22:54 | 113097.4 | 1080.0019 | 5 | 21 | 3.392692 | -6.519893 | 2.860742 | 1.955796 | 12.00755 | 7.108899
2018-03-07 22:56 | 113217.4 | 1200.0003 | 5 | 21 | 3.35427 | -6.520142 | 2.860742 | 2.17311 | 12.00755 | 7.84205
2018-03-07 22:58 | 113337.4 | 1320.0019 | 5 | 21 | 3.306746 | -6.520129 | 2.860742 | 2.390411 | 12.00755 | 8.566194
2018-03-07 23:00 | 113457.4 | 1440.0019 | 5 | 21 | 3.21906 | -6.520104 | 2.860742 | 2.607735 | 12.00755 | 9.276147
2018-03-07 23:02 | 113577.4 | 1560.0011 | 5 | 21 | 3.049816 | -6.520114 | 2.860742 | 2.825049 | 12.00755 | 9.960057
2018-03-07 23:03 | 113596.6 | 1579.2105 | 5 | 21 | 2.999997 | -6.520151 | 2.860742 | 2.859843 | 12.00755 | 10.06534
2018-03-07 23:05 | 113716.6 | 120.0014 | 6 | 21 | 3.589071 | 0 | 2.860742 | 2.859843 | 12.00755 | 10.06534
2018-03-07 23:07 | 113836.6 | 240.001 | 6 | 21 | 3.620608 | 0 | 2.860742 | 2.859843 | 12.00755 | 10.06534
2018-03-07 23:08 | 113896.6 | 300.0009 | 6 | 21 | 3.628335 | 0 | 2.860742 | 2.859843 | 12.00755 | 10.06534
2018-03-07 23:08 | 113896.6548 | 0.0023 | 7 | 22 | 3.628412 | 0 | 0 | 0 | 0 | 0
2018-03-07 23:10 | 114016.8 | 120.0002 | 2 | 22 | 3.975348 | 4.889984 | 0.1622986 | 0 | 0.6394273 | 0
2018-03-07 23:12 | 114136.8 | 240.0016 | 2 | 22 | 4.018772 | 4.889986 | 0.3252802 | 0 | 1.290998 | 0
2018-03-07 23:14 | 114256.8 | 360.0001 | 2 | 22 | 4.053523 | 4.890011 | 0.4882588 | 0 | 1.948915 | 0
2018-03-07 23:16 | 114376.8 | 480.0015 | 2 | 22 | 4.081364 | 4.889952 | 0.6512386 | 0 | 2.6119 | 0
2018-03-07 23:18 | 114496.8 | 600.0009 | 2 | 22 | 4.105323 | 4.889912 | 0.8142177 | 0 | 3.279044 | 0
2018-03-07 23:20 | 114616.8 | 720.0009 | 2 | 22 | 4.13065 | 4.889957 | 0.9772052 | 0 | 3.950185 | 0
2018-03-07 23:22 | 114736.8 | 840.0009 | 2 | 22 | 4.15906 | 4.890133 | 1.140185 | 0 | 4.625669 | 0
2018-03-07 23:24 | 114856.8 | 960.0009 | 2 | 22 | 4.190619 | 4.889977 | 1.303171 | 0 | 5.30606 | 0
2018-03-07 23:26 | 114976.8 | 1080.0015 | 2 | 22 | 4.200384 | 4.430981 | 1.460397 | 0 | 5.966244 | 0
2018-03-07 23:28 | 115096.8 | 1200.0009 | 2 | 22 | 4.200409 | 3.868225 | 1.598598 | 0 | 6.546743 | 0
2018-03-07 23:30 | 115216.8 | 1320.0001 | 2 | 22 | 4.200388 | 3.35014 | 1.718762 | 0 | 7.051481 | 0
2018-03-07 23:30 | 115238.9 | 1342.0993 | 2 | 22 | 4.200406 | 3.259987 | 1.739052 | 0 | 7.136708 | 0
2018-03-07 23:32 | 115358.9 | 120.0024 | 3 | 22 | 4.229211 | 3.260084 | 1.847282 | 0 | 7.592757 | 0
2018-03-07 23:34 | 115478.9 | 240.0009 | 3 | 22 | 4.262722 | 3.260075 | 1.95594 | 0 | 8.054089 | 0
2018-03-07 23:36 | 115598.9 | 360.0017 | 3 | 22 | 4.298671 | 3.260128 | 2.064604 | 0 | 8.519225 | 0
2018-03-07 23:38 | 115718.9 | 480.0002 | 3 | 22 | 4.336687 | 3.260042 | 2.173257 | 0 | 8.988338 | 0
2018-03-07 23:40 | 115838.9 | 600.0002 | 3 | 22 | 4.376489 | 3.26008 | 2.281914 | 0 | 9.461696 | 0
2018-03-07 23:42 | 115958.9 | 720.0027 | 3 | 22 | 4.400406 | 2.969698 | 2.388391 | 0 | 9.929476 | 0
2018-03-07 23:44 | 116078.9 | 840.0011 | 3 | 22 | 4.400396 | 2.467287 | 2.47865 | 0 | 10.32665 | 0
2018-03-07 23:46 | 116198.9 | 960.0019 | 3 | 22 | 4.400385 | 2.065887 | 2.553966 | 0 | 10.65807 | 0
2018-03-07 23:48 | 116318.9 | 1080.0009 | 3 | 22 | 4.400388 | 1.740437 | 2.617202 | 0 | 10.93634 | 0
2018-03-07 23:50 | 116438.9 | 1200.0005 | 3 | 22 | 4.400351 | 1.474604 | 2.670626 | 0 | 11.17142 | 0
2018-03-07 23:52 | 116558.9 | 1320.0029 | 3 | 22 | 4.400373 | 1.259092 | 2.716062 | 0 | 11.37136 | 0
2018-03-07 23:54 | 116678.9 | 1440.0021 | 3 | 22 | 4.400324 | 1.080681 | 2.754962 | 0 | 11.54253 | 0
2018-03-07 23:56 | 116798.9 | 1560.0016 | 3 | 22 | 4.400353 | 0.9348316 | 2.788486 | 0 | 11.69005 | 0
2018-03-07 23:58 | 116918.9 | 1680.0023 | 3 | 22 | 4.400344 | 0.8132668 | 2.817564 | 0 | 11.818 | 0
2018-03-08 | 117038.9 | 1800.0009 | 3 | 22 | 4.400354 | 0.7124043 | 2.842937 | 0 | 11.92965 | 0
2018-03-08 00:01 | 117121.1 | 1882.2502 | 3 | 22 | 4.400335 | 0.6519928 | 2.858501 | 0 | 11.99813 | 0
2018-03-08 00:03 | 117241.2 | 120.0011 | 4 | 22 | 4.352816 | 0 | 2.858501 | 0 | 11.99813 | 0
2018-03-08 00:05 | 117361.2 | 240.0018 | 4 | 22 | 4.349127 | 0 | 2.858501 | 0 | 11.99813 | 0
2018-03-08 00:06 | 117421.2 | 300.0041 | 4 | 22 | 4.348023 | 0 | 2.858501 | 0 | 11.99813 | 0
2018-03-08 00:08 | 117541.3 | 120.0019 | 5 | 22 | 3.871477 | -6.519943 | 2.858501 | 0.217301 | 11.99813 | 0.8539551
2018-03-08 00:10 | 117661.3 | 240.002 | 5 | 22 | 3.789434 | -6.519961 | 2.858501 | 0.4346135 | 11.99813 | 1.686245
2018-03-08 00:12 | 117781.3 | 360.0023 | 5 | 22 | 3.712883 | -6.519968 | 2.858501 | 0.6519251 | 11.99813 | 2.501328
2018-03-08 00:14 | 117901.3 | 480.0015 | 5 | 22 | 3.642117 | -6.519986 | 2.858501 | 0.8692353 | 11.99813 | 3.300366
2018-03-08 00:16 | 118021.3 | 600.0015 | 5 | 22 | 3.578135 | -6.519878 | 2.858501 | 1.086545 | 11.99813 | 4.084749
2018-03-08 00:18 | 118141.3 | 720.0015 | 5 | 22 | 3.522177 | -6.519935 | 2.858501 | 1.303855 | 11.99813 | 4.856079
2018-03-08 00:20 | 118261.3 | 840.0007 | 5 | 22 | 3.473652 | -6.519933 | 2.858501 | 1.521154 | 11.99813 | 5.616052
2018-03-08 00:22 | 118381.3 | 960.0015 | 5 | 22 | 3.430899 | -6.51991 | 2.858501 | 1.738467 | 11.99813 | 6.366185
2018-03-08 00:24 | 118501.3 | 1080.0016 | 5 | 22 | 3.391916 | -6.519953 | 2.858501 | 1.95578 | 11.99813 | 7.107472
2018-03-08 00:26 | 118621.3 | 1200.0024 | 5 | 22 | 3.353521 | -6.519891 | 2.858501 | 2.173097 | 11.99813 | 7.840456
2018-03-08 00:28 | 118741.3 | 1320.0008 | 5 | 22 | 3.305834 | -6.519965 | 2.858501 | 2.390403 | 11.99813 | 8.564436
2018-03-08 00:30 | 118861.3 | 1440.0009 | 5 | 22 | 3.218031 | -6.519868 | 2.858501 | 2.6077 | 11.99813 | 9.274119
2018-03-08 00:32 | 118981.3 | 1560.0016 | 5 | 22 | 3.047077 | -6.51986 | 2.858501 | 2.824991 | 11.99813 | 9.957558
2018-03-08 00:33 | 118999.4 | 1578.155 | 5 | 22 | 2.999988 | -6.519852 | 2.858501 | 2.85787 | 11.99813 | 10.057
2018-03-08 00:35 | 119119.4511 | 120.0018 | 6 | 22 | 3.589918 | 0 | 2.858501 | 2.85787 | 11.99813 | 10.057
2018-03-08 00:37 | 119239.4502 | 240.0009 | 6 | 22 | 3.621471 | 0 | 2.858501 | 2.85787 | 11.99813 | 10.057
2018-03-08 00:38 | 119299.4526 | 300.0033 | 6 | 22 | 3.629235 | 0 | 2.858501 | 2.85787 | 11.99813 | 10.057
2018-03-08 00:38 | 119299.5 | 0.0024 | 7 | 23 | 3.629363 | 0 | 0 | 0 | 0 | 0
2018-03-08 00:40 | 119419.6 | 120.0018 | 2 | 23 | 3.976318 | 4.890059 | 0.1622943 | 0 | 0.6395788 | 0
2018-03-08 00:42 | 119539.6 | 240.001 | 2 | 23 | 4.019916 | 4.889997 | 0.325276 | 0 | 1.291319 | 0
2018-03-08 00:44 | 119659.6 | 360.0003 | 2 | 23 | 4.054674 | 4.890051 | 0.4882614 | 0 | 1.949453 | 0
2018-03-08 00:46 | 119779.6 | 480.0013 | 2 | 23 | 4.082462 | 4.890015 | 0.6512399 | 0 | 2.612617 | 0
2018-03-08 00:48 | 119899.6 | 600.0002 | 2 | 23 | 4.106355 | 4.890051 | 0.8142262 | 0 | 3.279963 | 0
2018-03-08 00:50 | 120019.6 | 720.0011 | 2 | 23 | 4.131705 | 4.890015 | 0.9772179 | 0 | 3.951288 | 0
2018-03-08 00:52 | 120139.6 | 840.0004 | 2 | 23 | 4.160113 | 4.890011 | 1.140206 | 0 | 4.626978 | 0
2018-03-08 00:54 | 120259.6 | 960.0011 | 2 | 23 | 4.191718 | 4.890051 | 1.30319 | 0 | 5.307539 | 0
2018-03-08 00:56 | 120379.6 | 1080.0011 | 2 | 23 | 4.200415 | 4.4196 | 1.460062 | 0 | 5.966281 | 0
2018-03-08 00:58 | 120499.6 | 1200.0011 | 2 | 23 | 4.200391 | 3.860027 | 1.597937 | 0 | 6.545413 | 0
2018-03-08 01:00 | 120619.6 | 1320.0011 | 2 | 23 | 4.20041 | 3.345251 | 1.717888 | 0 | 7.049257 | 0
2018-03-08 01:00 | 120640.5 | 1340.9498 | 2 | 23 | 4.20039 | 3.259998 | 1.737104 | 0 | 7.12997 | 0
2018-03-08 01:02 | 120760.5127 | 120.001 | 3 | 23 | 4.229076 | 3.260071 | 1.845322 | 0 | 7.585962 | 0
2018-03-08 01:04 | 120880.5118 | 240.0001 | 3 | 23 | 4.26257 | 3.26012 | 1.953978 | 0 | 8.047273 | 0
2018-03-08 01:06 | 121000.5127 | 360.001 | 3 | 23 | 4.298416 | 3.260046 | 2.062637 | 0 | 8.512369 | 0
2018-03-08 01:08 | 121120.5143 | 480.0026 | 3 | 23 | 4.336395 | 3.260132 | 2.171302 | 0 | 8.981499 | 0
2018-03-08 01:10 | 121240.5123 | 600.0006 | 3 | 23 | 4.376162 | 3.26013 | 2.279963 | 0 | 9.454845 | 0
2018-03-08 01:12 | 121360.5119 | 720.0002 | 3 | 23 | 4.400398 | 2.97559 | 2.38653 | 0 | 9.922997 | 0
2018-03-08 01:14 | 121480.512 | 840.0003 | 3 | 23 | 4.40039 | 2.473341 | 2.476981 | 0 | 10.32102 | 0
2018-03-08 01:16 | 121600.5135 | 960.0018 | 3 | 23 | 4.400383 | 2.070915 | 2.552478 | 0 | 10.65324 | 0
2018-03-08 01:18 | 121720.5144 | 1080.0027 | 3 | 23 | 4.40039 | 1.744678 | 2.615875 | 0 | 10.93221 | 0
2018-03-08 01:20 | 121840.5128 | 1200.0011 | 3 | 23 | 4.400366 | 1.478895 | 2.669447 | 0 | 11.16794 | 0
2018-03-08 01:22 | 121960.5128 | 1320.0011 | 3 | 23 | 4.400352 | 1.262276 | 2.715016 | 0 | 11.36846 | 0
2018-03-08 01:24 | 122080.512 | 1440.0003 | 3 | 23 | 4.400353 | 1.084629 | 2.754035 | 0 | 11.54016 | 0
2018-03-08 01:26 | 122200.5128 | 1560.0011 | 3 | 23 | 4.400329 | 0.9371777 | 2.787665 | 0 | 11.68814 | 0
2018-03-08 01:28 | 122320.5135 | 1680.0018 | 3 | 23 | 4.400352 | 0.8162384 | 2.816838 | 0 | 11.81651 | 0
2018-03-08 01:30 | 122440.5135 | 1800.0018 | 3 | 23 | 4.400337 | 0.7143078 | 2.842299 | 0 | 11.92855 | 0
2018-03-08 01:31 | 122526.0214 | 1885.5097 | 3 | 23 | 4.400332 | 0.6519966 | 2.858508 | 0 | 11.99988 | 0
2018-03-08 01:33 | 122646.1 | 120.0006 | 4 | 23 | 4.352874 | 0 | 2.858508 | 0 | 11.99988 | 0
2018-03-08 01:35 | 122766.1 | 240.0011 | 4 | 23 | 4.349204 | 0 | 2.858508 | 0 | 11.99988 | 0
2018-03-08 01:36 | 122826.1 | 300.0045 | 4 | 23 | 4.348102 | 0 | 2.858508 | 0 | 11.99988 | 0
2018-03-08 01:38 | 122946.2 | 120.0017 | 5 | 23 | 3.872257 | -6.51999 | 2.858508 | 0.2172934 | 11.99988 | 0.8540857
2018-03-08 01:40 | 123066.2 | 240.0017 | 5 | 23 | 3.790255 | -6.519899 | 2.858508 | 0.4346086 | 11.99988 | 1.686555
2018-03-08 01:42 | 123186.2 | 360.0005 | 5 | 23 | 3.713637 | -6.519922 | 2.858508 | 0.6519166 | 11.99988 | 2.501786
2018-03-08 01:44 | 123306.2 | 480.0001 | 5 | 23 | 3.642829 | -6.519937 | 2.858508 | 0.8692225 | 11.99988 | 3.300994
2018-03-08 01:46 | 123426.2 | 600.0001 | 5 | 23 | 3.57875 | -6.519878 | 2.858508 | 1.086534 | 11.99988 | 4.085522
2018-03-08 01:48 | 123546.2 | 720.0017 | 5 | 23 | 3.522816 | -6.519899 | 2.858508 | 1.303844 | 11.99988 | 4.856998
2018-03-08 01:50 | 123666.2 | 840.0001 | 5 | 23 | 3.474223 | -6.519871 | 2.858508 | 1.521144 | 11.99988 | 5.617103
2018-03-08 01:52 | 123786.2 | 960.0017 | 5 | 23 | 3.431437 | -6.519802 | 2.858508 | 1.738448 | 11.99988 | 6.367321
2018-03-08 01:54 | 123906.2 | 1080.0001 | 5 | 23 | 3.392468 | -6.519834 | 2.858508 | 1.95575 | 11.99988 | 7.108693
2018-03-08 01:56 | 124026.2 | 1200.0001 | 5 | 23 | 3.354146 | -6.519843 | 2.858508 | 2.173066 | 11.99988 | 7.841815
2018-03-08 01:58 | 124146.2 | 1320.0001 | 5 | 23 | 3.306155 | -6.520193 | 2.858508 | 2.390363 | 11.99988 | 8.565858
2018-03-08 02:00 | 124266.2 | 1440.0008 | 5 | 23 | 3.218491 | -6.519818 | 2.858508 | 2.607673 | 11.99988 | 9.275661
2018-03-08 02:02 | 124386.2 | 1560.0008 | 5 | 23 | 3.048481 | -6.520158 | 2.858508 | 2.82498 | 11.99988 | 9.959348
2018-03-08 02:03 | 124404.9 | 1578.6999 | 5 | 23 | 2.999995 | -6.519875 | 2.858508 | 2.85885 | 11.99988 | 10.06181
2018-03-08 02:05 | 124524.9 | 119.9999 | 6 | 23 | 3.589235 | 0 | 2.858508 | 2.85885 | 11.99988 | 10.06181
2018-03-08 02:07 | 124644.9 | 240.0015 | 6 | 23 | 3.620777 | 0 | 2.858508 | 2.85885 | 11.99988 | 10.06181
2018-03-08 02:08 | 124704.9 | 300.0037 | 6 | 23 | 3.62851 | 0 | 2.858508 | 2.85885 | 11.99988 | 10.06181
2018-03-08 02:08 | 124704.9 | 0.0024 | 7 | 24 | 3.628634 | 0 | 0 | 0 | 0 | 0
2018-03-08 02:10 | 124825 | 120 | 2 | 24 | 3.975702 | 4.890091 | 0.1623036 | 0 | 0.6395073 | 0
2018-03-08 02:12 | 124945 | 240.0002 | 2 | 24 | 4.019151 | 4.890049 | 0.3252875 | 0 | 1.291144 | 0
2018-03-08 02:14 | 125065 | 360.0011 | 2 | 24 | 4.053945 | 4.890017 | 0.4882722 | 0 | 1.949156 | 0
2018-03-08 02:16 | 125185 | 480.0011 | 2 | 24 | 4.081733 | 4.890017 | 0.6512495 | 0 | 2.612191 | 0
2018-03-08 02:18 | 125305 | 600.0011 | 2 | 24 | 4.105778 | 4.889933 | 0.8142257 | 0 | 3.279393 | 0
2018-03-08 02:20 | 125425 | 720.0027 | 2 | 24 | 4.131219 | 4.889984 | 0.9772089 | 0 | 3.950598 | 0
2018-03-08 02:22 | 125545 | 840.0003 | 2 | 24 | 4.159618 | 4.889971 | 1.140192 | 0 | 4.626193 | 0
2018-03-08 02:24 | 125665 | 960.0002 | 2 | 24 | 4.19123 | 4.890001 | 1.303179 | 0 | 5.306682 | 0
2018-03-08 02:26 | 125785 | 1080.0002 | 2 | 24 | 4.200412 | 4.425797 | 1.460242 | 0 | 5.96621 | 0
2018-03-08 02:28 | 125905 | 1200.0019 | 2 | 24 | 4.200397 | 3.864941 | 1.5983 | 0 | 6.546106 | 0
2018-03-08 02:30 | 126025 | 1320.0003 | 2 | 24 | 4.200405 | 3.348473 | 1.718377 | 0 | 7.050478 | 0
2018-03-08 02:30 | 126046.8 | 1341.761 | 2 | 24 | 4.200394 | 3.259979 | 1.738351 | 0 | 7.134379 | 0
2018-03-08 02:32 | 126166.8 | 120.0017 | 3 | 24 | 4.22917 | 3.260088 | 1.846571 | 0 | 7.590384 | 0
2018-03-08 02:34 | 126286.8 | 240.0001 | 3 | 24 | 4.262667 | 3.260103 | 1.955226 | 0 | 8.051698 | 0
2018-03-08 02:36 | 126406.8 | 360.001 | 3 | 24 | 4.298483 | 3.26008 | 2.063892 | 0 | 8.516829 | 0
2018-03-08 02:38 | 126526.8 | 480.0017 | 3 | 24 | 4.336493 | 3.26005 | 2.172556 | 0 | 8.985968 | 0
2018-03-08 02:40 | 126646.8 | 600.001 | 3 | 24 | 4.376333 | 3.260096 | 2.281217 | 0 | 9.459329 | 0
2018-03-08 02:42 | 126766.8 | 720.0011 | 3 | 24 | 4.400398 | 2.972752 | 2.387738 | 0 | 9.927291 | 0
2018-03-08 02:44 | 126886.8 | 840.0012 | 3 | 24 | 4.400393 | 2.470802 | 2.478109 | 0 | 10.32496 | 0
2018-03-08 02:46 | 127006.8 | 960.0028 | 3 | 24 | 4.400361 | 2.068111 | 2.553526 | 0 | 10.65683 | 0
2018-03-08 02:48 | 127126.8 | 1080.0003 | 3 | 24 | 4.400362 | 1.741837 | 2.616846 | 0 | 10.93546 | 0
2018-03-08 02:50 | 127246.8 | 1200.002 | 3 | 24 | 4.40037 | 1.477087 | 2.67034 | 0 | 11.17085 | 0
2018-03-08 02:52 | 127366.8 | 1320.002 | 3 | 24 | 4.400373 | 1.260553 | 2.715839 | 0 | 11.37106 | 0
2018-03-08 02:54 | 127486.8 | 1440.0013 | 3 | 24 | 4.400352 | 1.082499 | 2.754794 | 0 | 11.54248 | 0
2018-03-08 02:56 | 127606.8 | 1560.0017 | 3 | 24 | 4.400334 | 0.9359398 | 2.788369 | 0 | 11.69022 | 0
2018-03-08 02:58 | 127726.8 | 1680.0012 | 3 | 24 | 4.400328 | 0.8142319 | 2.817488 | 0 | 11.81836 | 0
2018-03-08 03:00 | 127846.8 | 1800.0013 | 3 | 24 | 4.400343 | 0.7128963 | 2.842898 | 0 | 11.93017 | 0
2018-03-08 03:01 | 127930.7 | 1883.9035 | 3 | 24 | 4.400355 | 0.6519966 | 2.85878 | 0 | 12.00005 | 0
2018-03-08 03:03 | 128050.7 | 120.0017 | 4 | 24 | 4.352837 | 0 | 2.85878 | 0 | 12.00005 | 0
2018-03-08 03:05 | 128170.7 | 240.0004 | 4 | 24 | 4.349142 | 0 | 2.85878 | 0 | 12.00005 | 0
2018-03-08 03:06 | 128230.7 | 300.0043 | 4 | 24 | 4.348047 | 0 | 2.85878 | 0 | 12.00005 | 0
2018-03-08 03:08 | 128350.8095 | 120.0002 | 5 | 24 | 3.871015 | -6.519938 | 2.85878 | 0.2173018 | 12.00005 | 0.8538681
2018-03-08 03:10 | 128470.8105 | 240.0012 | 5 | 24 | 3.789037 | -6.519988 | 2.85878 | 0.4346116 | 12.00005 | 1.686054
2018-03-08 03:12 | 128590.8113 | 360.002 | 5 | 24 | 3.712542 | -6.519938 | 2.85878 | 0.6519184 | 12.00005 | 2.501026
2018-03-08 03:14 | 128710.8109 | 480.0016 | 5 | 24 | 3.641768 | -6.519914 | 2.85878 | 0.8692291 | 12.00005 | 3.299995
2018-03-08 03:16 | 128830.8103 | 600.001 | 5 | 24 | 3.577826 | -6.519918 | 2.85878 | 1.086533 | 12.00005 | 4.084287
2018-03-08 03:18 | 128950.8096 | 720.0003 | 5 | 24 | 3.521846 | -6.519899 | 2.85878 | 1.303849 | 12.00005 | 4.855581
2018-03-08 03:20 | 129070.8106 | 840.0013 | 5 | 24 | 3.473493 | -6.519848 | 2.85878 | 1.521152 | 12.00005 | 5.615514
2018-03-08 03:22 | 129190.8116 | 960.0023 | 5 | 24 | 3.430614 | -6.519878 | 2.85878 | 1.738458 | 12.00005 | 6.365577
2018-03-08 03:24 | 129310.81 | 1080.0007 | 5 | 24 | 3.391657 | -6.519935 | 2.85878 | 1.955758 | 12.00005 | 7.106767
2018-03-08 03:26 | 129430.8101 | 1200.0008 | 5 | 24 | 3.353267 | -6.519889 | 2.85878 | 2.17307 | 12.00005 | 7.839673
2018-03-08 03:28 | 129550.8101 | 1320.0008 | 5 | 24 | 3.305777 | -6.519914 | 2.85878 | 2.39037 | 12.00005 | 8.563583
2018-03-08 03:30 | 129670.8101 | 1440.0008 | 5 | 24 | 3.217635 | -6.519885 | 2.85878 | 2.607683 | 12.00005 | 9.273269
2018-03-08 03:32 | 129790.8105 | 1560.0012 | 5 | 24 | 3.046359 | -6.519903 | 2.85878 | 2.824984 | 12.00005 | 9.95662
2018-03-08 03:33 | 129808.6837 | 1577.8744 | 5 | 24 | 2.999991 | -6.519922 | 2.85878 | 2.857346 | 12.00005 | 10.05449
2018-03-08 03:35 | 129928.7 | 120.001 | 6 | 24 | 3.589757 | 0 | 2.85878 | 2.857346 | 12.00005 | 10.05449
2018-03-08 03:37 | 130048.7 | 240.001 | 6 | 24 | 3.621258 | 0 | 2.85878 | 2.857346 | 12.00005 | 10.05449
2018-03-08 03:38 | 130108.7 | 300.0023 | 6 | 24 | 3.629 | 0 | 2.85878 | 2.857346 | 12.00005 | 10.05449
2018-03-08 03:38 | 130108.7 | 0.0048 | 7 | 25 | 3.628994 | 0 | 0 | 0 | 0 | 0
2018-03-08 03:40 | 130228.8271 | 120.0018 | 2 | 25 | 3.976513 | 4.890076 | 0.1623012 | 0 | 0.6396259 | 0
2018-03-08 03:42 | 130348.8263 | 240.001 | 2 | 25 | 4.020021 | 4.890045 | 0.3252875 | 0 | 1.291414 | 0
2018-03-08 03:44 | 130468.8263 | 360.001 | 2 | 25 | 4.054899 | 4.890085 | 0.488268 | 0 | 1.949555 | 0
2018-03-08 03:46 | 130588.8256 | 480.0003 | 2 | 25 | 4.08272 | 4.889948 | 0.6512513 | 0 | 2.612777 | 0
2018-03-08 03:48 | 130708.8255 | 600.0002 | 2 | 25 | 4.106626 | 4.890018 | 0.8142335 | 0 | 3.280152 | 0
2018-03-08 03:50 | 130828.8264 | 720.0011 | 2 | 25 | 4.132004 | 4.889891 | 0.9772192 | 0 | 3.951499 | 0
2018-03-08 03:52 | 130948.8264 | 840.0011 | 2 | 25 | 4.160389 | 4.889999 | 1.140203 | 0 | 4.627216 | 0
2018-03-08 03:54 | 131068.8256 | 960.0003 | 2 | 25 | 4.192012 | 4.890026 | 1.303189 | 0 | 5.307838 | 0
2018-03-08 03:56 | 131188.8265 | 1080.0012 | 2 | 25 | 4.200415 | 4.415194 | 1.459921 | 0 | 5.966004 | 0
2018-03-08 03:58 | 131308.8273 | 1200.002 | 2 | 25 | 4.200392 | 3.857012 | 1.597667 | 0 | 6.544591 | 0
2018-03-08 04:00 | 131428.8272 | 1320.0019 | 2 | 25 | 4.200394 | 3.342072 | 1.717517 | 0 | 7.048009 | 0
2018-03-08 04:00 | 131449.067 | 1340.2417 | 2 | 25 | 4.200409 | 3.259995 | 1.736077 | 0 | 7.12597 | 0
2018-03-08 04:02 | 131569.1 | 120.0034 | 3 | 25 | 4.229152 | 3.26016 | 1.844301 | 0 | 7.581992 | 0
2018-03-08 04:04 | 131689.1 | 240.0011 | 3 | 25 | 4.262659 | 3.260111 | 1.952955 | 0 | 8.043303 | 0
2018-03-08 04:06 | 131809.1 | 360.002 | 3 | 25 | 4.298498 | 3.260101 | 2.061608 | 0 | 8.508381 | 0
2018-03-08 04:08 | 131929.1 | 480.0021 | 3 | 25 | 4.33652 | 3.260098 | 2.170271 | 0 | 8.977514 | 0
2018-03-08 04:10 | 132049.1 | 600.0013 | 3 | 25 | 4.376322 | 3.260103 | 2.278926 | 0 | 9.45085 | 0
2018-03-08 04:12 | 132169.1 | 720.0009 | 3 | 25 | 4.400403 | 2.972595 | 2.385449 | 0 | 9.918823 | 0
2018-03-08 04:14 | 132289.1 | 840.0005 | 3 | 25 | 4.40039 | 2.471317 | 2.475821 | 0 | 10.31649 | 0
2018-03-08 04:16 | 132409.1 | 960.0007 | 3 | 25 | 4.400390625 | 2.069958 | 2.551265 | 0 | 10.64848 | 0
2018-03-08 04:18 | 132529.1 | 1080.0003 | 3 | 25 | 4.400382 | 1.743315 | 2.614619 | 0 | 10.92726 | 0
2018-03-08 04:20 | 132649.1 | 1200.0002 | 3 | 25 | 4.400366 | 1.478134 | 2.668155 | 0 | 11.16284 | 0
2018-03-08 04:22 | 132769.1 | 1320.001 | 3 | 25 | 4.400361 | 1.261585 | 2.71369 | 0 | 11.36321 | 0
2018-03-08 04:24 | 132889.1 | 1440.001 | 3 | 25 | 4.400352 | 1.0837 | 2.752675 | 0 | 11.53475 | 0
2018-03-08 04:26 | 133009.1 | 1560.0004 | 3 | 25 | 4.400361 | 0.9375515 | 2.786277 | 0 | 11.68262 | 0
2018-03-08 04:28 | 133129.1 | 1680.002 | 3 | 25 | 4.40034 | 0.8156128 | 2.815424 | 0 | 11.81087 | 0
2018-03-08 04:30 | 133249.1 | 1800.0019 | 3 | 25 | 4.400375 | 0.7146091 | 2.840858 | 0 | 11.92279 | 0
2018-03-08 04:31 | 133333.3 | 1884.2516 | 3 | 25 | 4.400331 | 0.6519966 | 2.856824 | 0 | 11.99305 | 0
2018-03-08 04:33 | 133453.4 | 120.0005 | 4 | 25 | 4.352664 | 0 | 2.856824 | 0 | 11.99305 | 0
2018-03-08 04:35 | 133573.4 | 240.0019 | 4 | 25 | 4.348985 | 0 | 2.856824 | 0 | 11.99305 | 0
2018-03-08 04:36 | 133633.4 | 300.0026 | 4 | 25 | 4.347873 | 0 | 2.856824 | 0 | 11.99305 | 0
2018-03-08 04:38 | 133753.5 | 120.0018 | 5 | 25 | 3.87007 | -6.519976 | 2.856824 | 0.2172899 | 11.99305 | 0.8536204
2018-03-08 04:40 | 133873.5 | 240.0014 | 5 | 25 | 3.788155 | -6.519986 | 2.856824 | 0.4346059 | 11.99305 | 1.685638
2018-03-08 04:42 | 133993.5 | 360.0015 | 5 | 25 | 3.71174 | -6.520032 | 2.856824 | 0.6519088 | 11.99305 | 2.50042
2018-03-08 04:44 | 134113.5 | 480.0001 | 5 | 25 | 3.640926 | -6.519978 | 2.856824 | 0.8692228 | 11.99305 | 3.299228
2018-03-08 04:46 | 134233.5 | 600.0019 | 5 | 25 | 3.577233 | -6.519937 | 2.856824 | 1.086543 | 11.99305 | 4.083423
2018-03-08 04:48 | 134353.5 | 720.0003 | 5 | 25 | 3.521338 | -6.519938 | 2.856824 | 1.303844 | 11.99305 | 4.854538
2018-03-08 04:50 | 134473.5 | 840.0004 | 5 | 25 | 3.47294 | -6.519899 | 2.856824 | 1.521141 | 11.99305 | 5.61434
2018-03-08 04:52 | 134593.5 | 960.0006 | 5 | 25 | 3.430078 | -6.519926 | 2.856824 | 1.738446 | 11.99305 | 6.364283
2018-03-08 04:54 | 134713.5 | 1080.0022 | 5 | 25 | 3.391002 | -6.519947 | 2.856824 | 1.955775 | 11.99305 | 7.105433
2018-03-08 04:56 | 134833.5 | 1200.0007 | 5 | 25 | 3.352543 | -6.519891 | 2.856824 | 2.173082 | 11.99305 | 7.838184
2018-03-08 04:58 | 134953.5 | 1320.0015 | 5 | 25 | 3.304781 | -6.519924 | 2.856824 | 2.39038 | 11.99305 | 8.561904
2018-03-08 05:00 | 135073.5 | 1440.0002 | 5 | 25 | 3.216683 | -6.519933 | 2.856824 | 2.607702 | 11.99305 | 9.271411
2018-03-08 05:02 | 135193.5 | 1560.0019 | 5 | 25 | 3.043935 | -6.519906 | 2.856824 | 2.825006 | 11.99305 | 9.954436
2018-03-08 05:03 | 135210.3 | 1576.7906 | 5 | 25 | 2.999994 | -6.519949 | 2.856824 | 2.855418 | 11.99305 | 10.04636
2018-03-08 05:05 | 135330.3 | 120 | 6 | 25 | 3.590281 | 0 | 2.856824 | 2.855418 | 11.99305 | 10.04636
2018-03-08 05:07 | 135450.3 | 240.0013 | 6 | 25 | 3.621781 | 0 | 2.856824 | 2.855418 | 11.99305 | 10.04636
2018-03-08 05:08 | 135510.3 | 300.0014 | 6 | 25 | 3.629539 | 0 | 2.856824 | 2.855418 | 11.99305 | 10.04636
2018-03-08 05:08 | 135510.3 | 0.0024 | 7 | 26 | 3.629566 | 0 | 0 | 0 | 0 | 0
2018-03-08 05:10 | 135630.4 | 120.0025 | 2 | 26 | 3.977138 | 4.8901 | 0.1623113 | 9e-11 | 0.6397712 | 3.26e-10
2018-03-08 05:12 | 135750.4 | 240.0023 | 2 | 26 | 4.020556 | 4.890062 | 0.3252951 | 9e-11 | 1.291642 | 3.26e-10
2018-03-08 05:14 | 135870.4 | 360.0007 | 2 | 26 | 4.055387 | 4.890064 | 0.4882711 | 9e-11 | 1.94985 | 3.26e-10
2018-03-08 05:16 | 135990.4 | 480.0012 | 2 | 26 | 4.08322 | 4.890001 | 0.6512618 | 9e-11 | 2.613187 | 3.26e-10
2018-03-08 05:18 | 136110.4 | 600.0001 | 2 | 26 | 4.107202 | 4.890059 | 0.8142419 | 9e-11 | 3.280631 | 3.26e-10
2018-03-08 05:20 | 136230.4 | 720.0016 | 2 | 26 | 4.132578 | 4.89002 | 0.9772261 | 9e-11 | 3.952067 | 3.26e-10
2018-03-08 05:22 | 136350.4 | 840.0011 | 2 | 26 | 4.161141 | 4.890095 | 1.140207 | 9e-11 | 4.627887 | 3.26e-10
2018-03-08 05:24 | 136470.4 | 960.0001 | 2 | 26 | 4.192829 | 4.890079 | 1.303196 | 9e-11 | 5.308635 | 3.26e-10
2018-03-08 05:26 | 136590.4 | 1080.0023 | 2 | 26 | 4.200409 | 4.402712 | 1.45958 | 9e-11 | 5.965371 | 3.26e-10
2018-03-08 05:28 | 136710.4 | 1200.0012 | 2 | 26 | 4.200396 | 3.846771 | 1.596948 | 9e-11 | 6.542374 | 3.26e-10
2018-03-08 05:30 | 136830.4 | 1320.0017 | 2 | 26 | 4.200396 | 3.334381 | 1.716519 | 9e-11 | 7.044618 | 3.26e-10
2018-03-08 05:30 | 136848.9 | 1338.4663 | 2 | 26 | 4.200393 | 3.259998 | 1.733426 | 9e-11 | 7.115634 | 3.26e-10
2018-03-08 05:32 | 136968.9 | 120.0028 | 3 | 26 | 4.229108 | 3.260109 | 1.84165 | 9e-11 | 7.571652 | 3.26e-10
2018-03-08 05:34 | 137088.9 | 240.0008 | 3 | 26 | 4.262609 | 3.260103 | 1.95031 | 9e-11 | 8.032983 | 3.26e-10
2018-03-08 05:36 | 137208.9 | 360.0011 | 3 | 26 | 4.298443 | 3.260174 | 2.058969 | 9e-11 | 8.498078 | 3.26e-10
2018-03-08 05:38 | 137328.9 | 480.0014 | 3 | 26 | 4.336449 | 3.26013 | 2.167629 | 9e-11 | 8.967198 | 3.26e-10
2018-03-08 05:40 | 137448.9 | 600.0022 | 3 | 26 | 4.376276 | 3.260151 | 2.276292 | 9e-11 | 9.440559 | 3.26e-10
2018-03-08 05:42 | 137568.9 | 720.0006 | 3 | 26 | 4.400419 | 2.975134 | 2.382842 | 9e-11 | 9.908645 | 3.26e-10
2018-03-08 05:44 | 137688.9 | 840.0009 | 3 | 26 | 4.400393 | 2.473852 | 2.473294 | 9e-11 | 10.30667 | 3.26e-10
2018-03-08 05:46 | 137808.9 | 960.0008 | 3 | 26 | 4.400384 | 2.072374 | 2.548825 | 9e-11 | 10.63904 | 3.26e-10
2018-03-08 05:48 | 137928.9 | 1080.0003 | 3 | 26 | 4.400371 | 1.746262 | 2.612282 | 9e-11 | 10.91827 | 3.26e-10
2018-03-08 05:50 | 138048.9 | 1200.0021 | 3 | 26 | 4.400356 | 1.481297 | 2.665928 | 9e-11 | 11.15434 | 3.26e-10
2018-03-08 05:52 | 138168.9 | 1320.0008 | 3 | 26 | 4.400374 | 1.265303 | 2.711578 | 9e-11 | 11.35521 | 3.26e-10
2018-03-08 05:54 | 138288.9 | 1440.0007 | 3 | 26 | 4.400339 | 1.086586 | 2.75068 | 9e-11 | 11.52727 | 3.26e-10
2018-03-08 05:56 | 138408.9 | 1560.0004 | 3 | 26 | 4.400365 | 0.940897 | 2.784387 | 9e-11 | 11.67559 | 3.26e-10
2018-03-08 05:58 | 138528.9 | 1680.003 | 3 | 26 | 4.400338 | 0.8183193 | 2.813636 | 9e-11 | 11.8043 | 3.26e-10
2018-03-08 06:00 | 138648.9 | 1800.0017 | 3 | 26 | 4.400358 | 0.717083 | 2.839159 | 9e-11 | 11.91661 | 3.26e-10
2018-03-08 06:02 | 138737.1 | 1888.1895 | 3 | 26 | 4.400335 | 0.6519871 | 2.855903 | 9e-11 | 11.99029 | 3.26e-10
2018-03-08 06:04 | 138857.1 | 120.0011 | 4 | 26 | 4.35273 | 0 | 2.855904 | 9e-11 | 11.9903 | 3.26e-10
2018-03-08 06:06 | 138977.1 | 240.0011 | 4 | 26 | 4.349026 | 0 | 2.855904 | 9e-11 | 11.9903 | 3.26e-10
2018-03-08 06:07 | 139037.1 | 300.0034 | 4 | 26 | 4.347925 | 0 | 2.855904 | 9e-11 | 11.9903 | 3.26e-10
2018-03-08 06:09 | 139157.2 | 120.0003 | 5 | 26 | 3.870478 | -6.519951 | 2.855904 | 0.2172844 | 11.9903 | 0.8536788
2018-03-08 06:11 | 139277.2 | 240.0011 | 5 | 26 | 3.788566 | -6.51986 | 2.855904 | 0.4345722 | 11.9903 | 1.685666
2018-03-08 06:13 | 139397.2 | 360.0018 | 5 | 26 | 3.712232 | -6.51994 | 2.855904 | 0.6518871 | 11.9903 | 2.500592
2018-03-08 06:15 | 139517.2 | 480.0018 | 5 | 26 | 3.641513 | -6.51988 | 2.855904 | 0.8691974 | 11.9903 | 3.299499
2018-03-08 06:17 | 139637.2 | 600.0003 | 5 | 26 | 3.577664 | -6.519866 | 2.855904 | 1.086506 | 11.9903 | 4.083764
2018-03-08 06:19 | 139757.2 | 720.0019 | 5 | 26 | 3.521516 | -6.519891 | 2.855904 | 1.303822 | 11.9903 | 4.854989
2018-03-08 06:21 | 139877.2 | 840.001 | 5 | 26 | 3.473 | -6.51991 | 2.855904 | 1.52112 | 11.9903 | 5.614822
2018-03-08 06:23 | 139997.2 | 960.0004 | 5 | 26 | 3.430209 | -6.519871 | 2.855904 | 1.738434 | 11.9903 | 6.36482
2018-03-08 06:25 | 140117.2 | 1080.0004 | 5 | 26 | 3.391309 | -6.51988 | 2.855904 | 1.955751 | 11.9903 | 7.105983
2018-03-08 06:27 | 140237.2 | 1200.0029 | 5 | 26 | 3.352709 | -6.519878 | 2.855904 | 2.173067 | 11.9903 | 7.83881
2018-03-08 06:29 | 140357.2 | 1320.0004 | 5 | 26 | 3.305002 | -6.519916 | 2.855904 | 2.390372 | 11.9903 | 8.562603
2018-03-08 06:31 | 140477.2 | 1440.0004 | 5 | 26 | 3.216774 | -6.519965 | 2.855904 | 2.607682 | 11.9903 | 9.2721
2018-03-08 06:33 | 140597.2 | 1560.0004 | 5 | 26 | 3.044111 | -6.519876 | 2.855904 | 2.824984 | 11.9903 | 9.955176
2018-03-08 06:33 | 140614 | 1576.8227 | 5 | 26 | 2.999994 | -6.519908 | 2.855904 | 2.855448 | 11.9903 | 10.04727
2018-03-08 06:35 | 140734.1 | 120.0018 | 6 | 26 | 3.590076 | 0 | 2.855904 | 2.855448 | 11.9903 | 10.04727
2018-03-08 06:37 | 140854.1 | 240.0011 | 6 | 26 | 3.621585 | 0 | 2.855904 | 2.855448 | 11.9903 | 10.04727
2018-03-08 06:38 | 140914.1 | 300.0042 | 6 | 26 | 3.629357 | 0 | 2.855904 | 2.855448 | 11.9903 | 10.04727
2018-03-08 06:38 | 140914.1 | 0.0025 | 7 | 27 | 3.629383 | 0 | 0 | 0 | 0 | 0
2018-03-08 06:40 | 141034.2 | 120.0026 | 2 | 27 | 3.977128 | 4.890079 | 0.1623026 | 0 | 0.639735 | 0
2018-03-08 06:42 | 141154.2 | 240.0015 | 2 | 27 | 4.020675 | 4.890059 | 0.3252883 | 0 | 1.291619 | 0
2018-03-08 06:44 | 141274.2 | 360.001 | 2 | 27 | 4.055584 | 4.890051 | 0.4882677 | 0 | 1.949863 | 0
2018-03-08 06:46 | 141394.2 | 480.0024 | 2 | 27 | 4.083428 | 4.890038 | 0.6512477 | 0 | 2.613185 | 0
2018-03-08 06:48 | 141514.2 | 600.0006 | 2 | 27 | 4.10739 | 4.890015 | 0.8142349 | 0 | 3.280703 | 0
2018-03-08 06:50 | 141634.2 | 720.0022 | 2 | 27 | 4.132833 | 4.89015 | 0.9772236 | 0 | 3.952192 | 0
2018-03-08 06:52 | 141754.2 | 840.0021 | 2 | 27 | 4.161423 | 4.890039 | 1.14021 | 0 | 4.628079 | 0
2018-03-08 06:54 | 141874.2 | 960.0022 | 2 | 27 | 4.193141 | 4.89007 | 1.303194 | 0 | 5.308862 | 0
2018-03-08 06:56 | 141994.2 | 1080.0007 | 2 | 27 | 4.200402 | 4.39724 | 1.459407 | 0 | 5.964896 | 0
2018-03-08 06:58 | 142114.2 | 1200.0022 | 2 | 27 | 4.200412 | 3.843294 | 1.596611 | 0 | 6.541207 | 0
2018-03-08 07:00 | 142234.2 | 1320.0009 | 2 | 27 | 4.20038 | 3.329979 | 1.716038 | 0 | 7.042844 | 0
2018-03-08 07:00 | 142251.7 | 1337.5074 | 2 | 27 | 4.200395 | 3.259985 | 1.732059 | 0 | 7.110142 | 0
2018-03-08 07:02 | 142371.7 | 120.0004 | 3 | 27 | 4.229053 | 3.260107 | 1.840278 | 0 | 7.566134 | 0
2018-03-08 07:04 | 142491.7 | 240.0009 | 3 | 27 | 4.262507 | 3.260067 | 1.948938 | 0 | 8.027458 | 0
2018-03-08 07:06 | 142611.7 | 360.0001 | 3 | 27 | 4.298343 | 3.260126 | 2.057597 | 0 | 8.492547 | 0
2018-03-08 07:08 | 142731.7 | 480.0011 | 3 | 27 | 4.336328 | 3.260147 | 2.166249 | 0 | 8.961615 | 0
2018-03-08 07:10 | 142851.7 | 600.002 | 3 | 27 | 4.376151 | 3.260128 | 2.274917 | 0 | 9.434979 | 0
2018-03-08 07:12 | 142971.7 | 720.0008 | 3 | 27 | 4.400405 | 2.975824 | 2.38148 | 0 | 9.903119 | 0
2018-03-08 07:14 | 143091.7 | 840.0004 | 3 | 27 | 4.400403 | 2.475164 | 2.471967 | 0 | 10.3013 | 0
2018-03-08 07:16 | 143211.7 | 960.0007 | 3 | 27 | 4.400392 | 2.073534 | 2.547531 | 0 | 10.63381 | 0
2018-03-08 07:18 | 143331.7 | 1080.0017 | 3 | 27 | 4.400382 | 1.747717 | 2.611017 | 0 | 10.91317 | 0
2018-03-08 07:20 | 143451.7 | 1200.0005 | 3 | 27 | 4.400351 | 1.481842 | 2.664688 | 0 | 11.14934 | 0
2018-03-08 07:22 | 143571.7 | 1320.0018 | 3 | 27 | 4.400354 | 1.265484 | 2.710361 | 0 | 11.35032 | 0
2018-03-08 07:24 | 143691.7 | 1440.0015 | 3 | 27 | 4.400352 | 1.087782 | 2.749488 | 0 | 11.52249 | 0
2018-03-08 07:26 | 143811.7 | 1560.0004 | 3 | 27 | 4.400372 | 0.9416828 | 2.783226 | 0 | 11.67095 | 0
2018-03-08 07:28 | 143931.7 | 1680.0008 | 3 | 27 | 4.400369 | 0.8201141 | 2.812505 | 0 | 11.79979 | 0
2018-03-08 07:30 | 144051.7 | 1800.0012 | 3 | 27 | 4.400352 | 0.7179813 | 2.838071 | 0 | 11.91229 | 0
2018-03-08 07:32 | 144142.1 | 1890.3661 | 3 | 27 | 4.400352 | 0.6519966 | 2.855237 | 0 | 11.98783 | 0
2018-03-08 07:34 | 144262.1 | 120.0007 | 4 | 27 | 4.352654 | 0 | 2.855237 | 0 | 11.98783 | 0
2018-03-08 07:36 | 144382.1 | 240.0019 | 4 | 27 | 4.348952 | 0 | 2.855237 | 0 | 11.98783 | 0
2018-03-08 07:37 | 144442.1 | 300.0037 | 4 | 27 | 4.347872 | 0 | 2.855237 | 0 | 11.98783 | 0
2018-03-08 07:39 | 144562.2 | 120.0015 | 5 | 27 | 3.869942 | -6.52005 | 2.855237 | 0.2173027 | 11.98783 | 0.8536372
2018-03-08 07:41 | 144682.2 | 240.0007 | 5 | 27 | 3.788034 | -6.520023 | 2.855237 | 0.4346153 | 11.98783 | 1.685604
2018-03-08 07:43 | 144802.2 | 360.0003 | 5 | 27 | 3.711687 | -6.520034 | 2.855237 | 0.6519294 | 11.98783 | 2.500402
2018-03-08 07:45 | 144922.2 | 480.0019 | 5 | 27 | 3.640973 | -6.520002 | 2.855237 | 0.8692394 | 11.98783 | 3.299199
2018-03-08 07:47 | 145042.2 | 600.0005 | 5 | 27 | 3.577071 | -6.519868 | 2.855237 | 1.086552 | 11.98783 | 4.083338
2018-03-08 07:49 | 145162.2 | 720.0002 | 5 | 27 | 3.52125 | -6.519951 | 2.855237 | 1.303864 | 11.98783 | 4.854461
2018-03-08 07:51 | 145282.2 | 840.0013 | 5 | 27 | 3.472807 | -6.519858 | 2.855237 | 1.521174 | 11.98783 | 5.614291
2018-03-08 07:53 | 145402.2 | 960.0012 | 5 | 27 | 3.429877 | -6.519868 | 2.855237 | 1.738474 | 11.98783 | 6.364184
2018-03-08 07:55 | 145522.2 | 1080.0015 | 5 | 27 | 3.390828 | -6.519868 | 2.855237 | 1.955788 | 11.98783 | 7.10524
2018-03-08 07:57 | 145642.2 | 1200.0015 | 5 | 27 | 3.352366 | -6.519829 | 2.855237 | 2.173108 | 11.98783 | 7.837994
2018-03-08 07:59 | 145762.2 | 1320.0014 | 5 | 27 | 3.304867 | -6.519798 | 2.855237 | 2.390412 | 11.98783 | 8.56171
2018-03-08 08:01 | 145882.2 | 1440.0007 | 5 | 27 | 3.216327 | -6.519818 | 2.855237 | 2.607719 | 11.98783 | 9.271148
2018-03-08 08:03 | 146002.2 | 1560.0014 | 5 | 27 | 3.042972 | -6.519835 | 2.855237 | 2.825024 | 11.98783 | 9.954063
2018-03-08 08:03 | 146018.6 | 1576.3966 | 5 | 27 | 2.999998 | -6.519873 | 2.855237 | 2.854716 | 11.98783 | 10.0438
2018-03-08 08:05 | 146138.6 | 120.001 | 6 | 27 | 3.589935 | 0 | 2.855237 | 2.85473 | 11.98783 | 10.04384
2018-03-08 08:07 | 146258.6 | 240.0011 | 6 | 27 | 3.621469 | 0 | 2.855237 | 2.85473 | 11.98783 | 10.04384
2018-03-08 08:08 | 146318.7 | 300.0033 | 6 | 27 | 3.629245 | 0 | 2.855237 | 2.85473 | 11.98783 | 10.04384
2018-03-08 08:08 | 146318.7 | 0.0039 | 7 | 28 | 3.629348 | 0 | 0 | 0 | 0 | 0
2018-03-08 08:10 | 146438.7 | 120.0003 | 2 | 28 | 3.976922 | 4.890085 | 0.1622947 | 0 | 0.6396758 | 0
2018-03-08 08:12 | 146558.7 | 240.0001 | 2 | 28 | 4.020384 | 4.890112 | 0.3252879 | 0 | 1.291549 | 0
2018-03-08 08:14 | 146678.7 | 360.0001 | 2 | 28 | 4.055166 | 4.890041 | 0.4882733 | 0 | 1.949759 | 0
2018-03-08 08:16 | 146798.7 | 480.0018 | 2 | 28 | 4.082888 | 4.889984 | 0.6512522 | 0 | 2.612998 | 0
2018-03-08 08:18 | 146918.7 | 600.0018 | 2 | 28 | 4.106798 | 4.889999 | 0.8142377 | 0 | 3.280412 | 0
2018-03-08 08:20 | 147038.7 | 720.0001 | 2 | 28 | 4.132232 | 4.890017 | 0.9772274 | 0 | 3.951813 | 0
2018-03-08 08:22 | 147158.7 | 840.0009 | 2 | 28 | 4.160736 | 4.890062 | 1.140213 | 0 | 4.627588 | 0
2018-03-08 08:24 | 147278.7 | 960.0002 | 2 | 28 | 4.192458 | 4.889961 | 1.303195 | 0 | 5.308253 | 0
2018-03-08 08:26 | 147398.7 | 1080.0006 | 2 | 28 | 4.200415 | 4.405163 | 1.459691 | 0 | 5.965449 | 0
2018-03-08 08:28 | 147518.7 | 1200.0016 | 2 | 28 | 4.200379 | 3.847036 | 1.597087 | 0 | 6.542567 | 0
2018-03-08 08:30 | 147638.7 | 1320.0022 | 2 | 28 | 4.200396 | 3.3326 | 1.716631 | 0 | 7.0447 | 0
2018-03-08 08:30 | 147656.6 | 1337.8631 | 2 | 28 | 4.200392 | 3.259987 | 1.732985 | 0 | 7.113394 | 0
2018-03-08 08:32 | 147776.6 | 120.0013 | 3 | 28 | 4.229188 | 3.260111 | 1.841204 | 0 | 7.569392 | 0
2018-03-08 08:34 | 147896.6 | 240.0022 | 3 | 28 | 4.262731 | 3.260071 | 1.949862 | 0 | 8.030726 | 0
2018-03-08 08:36 | 148016.6 | 360.0001 | 3 | 28 | 4.298644 | 3.260118 | 2.05852 | 0 | 8.495834 | 0
2018-03-08 08:38 | 148136.6 | 480.0021 | 3 | 28 | 4.336672 | 3.260128 | 2.167181 | 0 | 8.964978 | 0
2018-03-08 08:40 | 148256.6 | 600.0017 | 3 | 28 | 4.376462 | 3.260118 | 2.275843 | 0 | 9.438353 | 0
2018-03-08 08:42 | 148376.6 | 720.0001 | 3 | 28 | 4.400366 | 2.970455 | 2.382334 | 0 | 9.906199 | 0
2018-03-08 08:44 | 148496.6 | 840.0005 | 3 | 28 | 4.400393 | 2.47011 | 2.472656 | 0 | 10.30365 | 0
2018-03-08 08:46 | 148616.6 | 960.0016 | 3 | 28 | 4.400395 | 2.068922 | 2.548066 | 0 | 10.63548 | 0
2018-03-08 08:48 | 148736.6 | 1080.0008 | 3 | 28 | 4.400387 | 1.743378 | 2.6114 | 0 | 10.91418 | 0
2018-03-08 08:50 | 148856.6 | 1200.0032 | 3 | 28 | 4.40035 | 1.478025 | 2.664936 | 0 | 11.14976 | 0
2018-03-08 08:52 | 148976.6 | 1320.0007 | 3 | 28 | 4.400383 | 1.262642 | 2.710488 | 0 | 11.3502 | 0
2018-03-08 08:54 | 149096.6 | 1440.0024 | 3 | 28 | 4.400357 | 1.084665 | 2.7495 | 0 | 11.52187 | 0
2018-03-08 08:56 | 149216.6 | 1560.0019 | 3 | 28 | 4.400341 | 0.9378719 | 2.783129 | 0 | 11.66985 | 0
2018-03-08 08:58 | 149336.6 | 1680.0012 | 3 | 28 | 4.400344 | 0.8164158 | 2.812306 | 0 | 11.79823 | 0
2018-03-08 09:00 | 149456.6 | 1800.0014 | 3 | 28 | 4.400319 | 0.7144089 | 2.837772 | 0 | 11.91029 | 0
2018-03-08 09:02 | 149541.3 | 1884.7021 | 3 | 28 | 4.400305 | 0.6519985 | 2.85384 | 0 | 11.981 | 0
2018-03-08 09:04 | 149661.4 | 120.0017 | 4 | 28 | 4.352435 | 0 | 2.85384 | 0 | 11.981 | 0
2018-03-08 09:06 | 149781.4 | 240.0016 | 4 | 28 | 4.348735 | 0 | 2.85384 | 0 | 11.981 | 0
2018-03-08 09:07 | 149841.4 | 300.0033 | 4 | 28 | 4.347631 | 0 | 2.85384 | 0 | 11.981 | 0
2018-03-08 09:09 | 149961.5 | 120.0028 | 5 | 28 | 3.867805 | -6.520119 | 2.85384 | 0.2172958 | 11.981 | 0.8531849
2018-03-08 09:11 | 150081.5 | 240.0016 | 5 | 28 | 3.786038 | -6.520106 | 2.85384 | 0.4346106 | 11.981 | 1.684723
2018-03-08 09:13 | 150201.5 | 360.0002 | 5 | 28 | 3.709777 | -6.52003 | 2.85384 | 0.6519147 | 11.981 | 2.499058
2018-03-08 09:15 | 150321.5 | 480.0006 | 5 | 28 | 3.639093 | -6.519956 | 2.85384 | 0.8692345 | 11.981 | 3.297475
2018-03-08 09:17 | 150441.5 | 600.0008 | 5 | 28 | 3.57523 | -6.520027 | 2.85384 | 1.086539 | 11.981 | 4.081184
2018-03-08 09:19 | 150561.5 | 720.0009 | 5 | 28 | 3.519571 | -6.519961 | 2.85384 | 1.303855 | 11.981 | 4.851946
2018-03-08 09:21 | 150681.5 | 840.0008 | 5 | 28 | 3.471271 | -6.519965 | 2.85384 | 1.521167 | 11.981 | 5.611423
2018-03-08 09:23 | 150801.5 | 960.0004 | 5 | 28 | 3.428457 | -6.51997 | 2.85384 | 1.738479 | 11.981 | 6.361029
2018-03-08 09:25 | 150921.5 | 1080.0001 | 5 | 28 | 3.389596 | -6.519959 | 2.85384 | 1.955792 | 11.981 | 7.101807
2018-03-08 09:27 | 151041.5 | 1200.0008 | 5 | 28 | 3.351158 | -6.519958 | 2.85384 | 2.173112 | 11.981 | 7.834296
2018-03-08 09:29 | 151161.5 | 1320.0017 | 5 | 28 | 3.303421 | -6.519945 | 2.85384 | 2.390421 | 11.981 | 8.557749
2018-03-08 09:31 | 151281.5 | 1440.0005 | 5 | 28 | 3.214854 | -6.519933 | 2.85384 | 2.607733 | 11.981 | 9.266902
2018-03-08 09:33 | 151401.5 | 1560.0016 | 5 | 28 | 3.039368 | -6.519963 | 2.85384 | 2.825042 | 11.981 | 9.949327
2018-03-08 09:33 | 151416.4 | 1574.9262 | 5 | 28 | 2.999988 | -6.519901 | 2.85384 | 2.852066 | 11.981 | 10.03095
2018-03-08 09:35 | 151536.4222 | 120.0002 | 6 | 28 | 3.590707 | 0 | 2.85384 | 2.852066 | 11.981 | 10.03095
2018-03-08 09:37 | 151656.423 | 240.001 | 6 | 28 | 3.622202 | 0 | 2.85384 | 2.852066 | 11.981 | 10.03095
2018-03-08 09:38 | 151716.4229 | 300.0009 | 6 | 28 | 3.629967 | 0 | 2.85384 | 2.852066 | 11.981 | 10.03095
2018-03-08 09:38 | 151716.4 | 0.0025 | 7 | 29 | 3.629999 | 0 | 0 | 0 | 0 | 0
2018-03-08 09:40 | 151836.5 | 120.0003 | 2 | 29 | 3.977782 | 4.890049 | 0.1623076 | 0 | 0.6398774 | 0
2018-03-08 09:42 | 151956.5 | 240.0003 | 2 | 29 | 4.021254 | 4.890039 | 0.3252928 | 0 | 1.291859 | 0
2018-03-08 09:44 | 152076.5 | 360.0019 | 2 | 29 | 4.056035 | 4.890007 | 0.4882758 | 0 | 1.950202 | 0
2018-03-08 09:46 | 152196.5 | 480.0018 | 2 | 29 | 4.083675 | 4.89007 | 0.651255 | 0 | 2.613575 | 0
2018-03-08 09:48 | 152316.5 | 600.0022 | 2 | 29 | 4.107551 | 4.889969 | 0.8142361 | 0 | 3.281095 | 0
2018-03-08 09:50 | 152436.5 | 720.0003 | 2 | 29 | 4.132969 | 4.889994 | 0.9772123 | 0 | 3.952561 | 0
2018-03-08 09:52 | 152556.5 | 840.0012 | 2 | 29 | 4.161452 | 4.889975 | 1.14019 | 0 | 4.628423 | 0
2018-03-08 09:54 | 152676.5 | 960.0003 | 2 | 29 | 4.193151 | 4.88999 | 1.303174 | 0 | 5.309205 | 0
2018-03-08 09:56 | 152796.5 | 1080.0019 | 2 | 29 | 4.200407 | 4.396013 | 1.459344 | 0 | 5.965055 | 0
2018-03-08 09:58 | 152916.5 | 1200.002 | 2 | 29 | 4.200406 | 3.84108 | 1.596506 | 0 | 6.541192 | 0
2018-03-08 10:00 | 153036.5 | 1320.002 | 2 | 29 | 4.200405 | 3.329037 | 1.715871 | 0 | 7.042569 | 0
2018-03-08 10:00 | 153053.6 | 1337.0865 | 2 | 29 | 4.200398 | 3.259985 | 1.731503 | 0 | 7.108231 | 0
2018-03-08 10:02 | 153173.6 | 120.001 | 3 | 29 | 4.229144 | 3.260036 | 1.839719 | 0 | 7.564214 | 0
2018-03-08 10:04 | 153293.6 | 240.0018 | 3 | 29 | 4.262671 | 3.260052 | 1.948378 | 0 | 8.025551 | 0
2018-03-08 10:06 | 153413.6 | 360.0027 | 3 | 29 | 4.298565 | 3.260101 | 2.057039 | 0 | 8.490667 | 0
2018-03-08 10:08 | 153533.6 | 480.0013 | 3 | 29 | 4.336588 | 3.260111 | 2.165693 | 0 | 8.959766 | 0
2018-03-08 10:10 | 153653.6 | 600.003 | 3 | 29 | 4.376441 | 3.260031 | 2.274355 | 0 | 9.43314 | 0
2018-03-08 10:12 | 153773.6 | 720.0021 | 3 | 29 | 4.400396 | 2.971586 | 2.380842 | 0 | 9.900964 | 0
2018-03-08 10:14 | 153893.6 | 840.0012 | 3 | 29 | 4.400399 | 2.471384 | 2.471197 | 0 | 10.29856 | 0
2018-03-08 10:16 | 154013.6 | 960.0005 | 3 | 29 | 4.400382 | 2.070303 | 2.546647 | 0 | 10.63057 | 0
2018-03-08 10:18 | 154133.6 | 1080.0016 | 3 | 29 | 4.400374 | 1.744473 | 2.610039 | 0 | 10.90952 | 0
2018-03-08 10:20 | 154253.6 | 1200.0019 | 3 | 29 | 4.400382 | 1.480173 | 2.663629 | 0 | 11.14534 | 0
2018-03-08 10:22 | 154373.6 | 1320.0011 | 3 | 29 | 4.400361 | 1.263905 | 2.709241 | 0 | 11.34605 | 0
2018-03-08 10:24 | 154493.6 | 1440.0003 | 3 | 29 | 4.400359 | 1.086775 | 2.748322 | 0 | 11.51802 | 0
2018-03-08 10:26 | 154613.6 | 1560.0003 | 3 | 29 | 4.40036 | 0.9402218 | 2.782025 | 0 | 11.66632 | 0
2018-03-08 10:28 | 154733.6 | 1680.002 | 3 | 29 | 4.40036 | 0.8187466 | 2.811272 | 0 | 11.79502 | 0
2018-03-08 10:30 | 154853.6 | 1800.0004 | 3 | 29 | 4.400352 | 0.7168446 | 2.836803 | 0 | 11.90736 | 0
2018-03-08 10:32 | 154941.9 | 1888.2587 | 3 | 29 | 4.400345 | 0.6519966 | 2.853563 | 0 | 11.98111 | 0
2018-03-08 10:34 | 155061.9 | 120.0017 | 4 | 29 | 4.352653 | 0 | 2.853563 | 0 | 11.98111 | 0
2018-03-08 10:36 | 155181.9 | 240.0017 | 4 | 29 | 4.348969 | 0 | 2.853563 | 0 | 11.98111 | 0
2018-03-08 10:37 | 155241.9 | 300.0015 | 4 | 29 | 4.347856 | 0 | 2.853563 | 0 | 11.98111 | 0
2018-03-08 10:39 | 155362 | 120.0002 | 5 | 29 | 3.87 | -6.519935 | 2.853563 | 0.2172869 | 11.98111 | 0.8535905
2018-03-08 10:41 | 155482 | 240.0015 | 5 | 29 | 3.788154 | -6.519999 | 2.853563 | 0.4346043 | 11.98111 | 1.685607
2018-03-08 10:43 | 155602 | 360.0019 | 5 | 29 | 3.711689 | -6.52 | 2.853563 | 0.6519011 | 11.98111 | 2.500362
2018-03-08 10:45 | 155722 | 480.0004 | 5 | 29 | 3.640854 | -6.519958 | 2.853563 | 0.8692234 | 11.98111 | 3.299191
2018-03-08 10:47 | 155842 | 600.0011 | 5 | 29 | 3.576969 | -6.519999 | 2.853563 | 1.086529 | 11.98111 | 4.083289
2018-03-08 10:49 | 155962 | 720.0013 | 5 | 29 | 3.521163 | -6.519868 | 2.853563 | 1.303843 | 11.98111 | 4.854412
2018-03-08 10:51 | 156082 | 840.0021 | 5 | 29 | 3.47266 | -6.519931 | 2.853563 | 1.521152 | 11.98111 | 5.614205
2018-03-08 10:53 | 156202 | 960.0013 | 5 | 29 | 3.429756 | -6.519986 | 2.853563 | 1.738439 | 11.98111 | 6.364019
2018-03-08 10:55 | 156322 | 1080.0013 | 5 | 29 | 3.39077 | -6.519916 | 2.853563 | 1.955757 | 11.98111 | 7.105083
2018-03-08 10:57 | 156442 | 1200.0021 | 5 | 29 | 3.352274 | -6.519924 | 2.853563 | 2.173075 | 11.98111 | 7.837822
2018-03-08 10:59 | 156562 | 1320.0022 | 5 | 29 | 3.304485 | -6.519928 | 2.853563 | 2.390383 | 11.98111 | 8.561511
2018-03-08 11:01 | 156682 | 1440.0015 | 5 | 29 | 3.215766 | -6.519883 | 2.853563 | 2.607688 | 11.98111 | 9.270844
2018-03-08 11:03 | 156802 | 1560.0024 | 5 | 29 | 3.041637 | -6.519928 | 2.853563 | 2.824988 | 11.98111 | 9.953586
2018-03-08 11:03 | 156817.9 | 1575.8958 | 5 | 29 | 2.999998 | -6.519943 | 2.853563 | 2.853778 | 11.98111 | 10.04058
2018-03-08 11:05 | 156938 | 119.9999 | 6 | 29 | 3.590182 | 0 | 2.853563 | 2.853778 | 11.98111 | 10.04058
2018-03-08 11:07 | 157058 | 239.9999 | 6 | 29 | 3.621702 | 0 | 2.853563 | 2.853778 | 11.98111 | 10.04058
2018-03-08 11:08 | 157118 | 300.0021 | 6 | 29 | 3.629455 | 0 | 2.853563 | 2.853778 | 11.98111 | 10.04058
2018-03-08 11:08 | 157118 | 0.0048 | 7 | 30 | 3.62948 | 0 | 0 | 0 | 0 | 0
2018-03-08 11:10 | 157238.0544 | 120.0003 | 2 | 30 | 3.977551 | 4.890045 | 0.1622947 | 0 | 0.6397663 | 0
2018-03-08 11:12 | 157358.0561 | 240.002 | 2 | 30 | 4.021173 | 4.890057 | 0.3252744 | 0 | 1.291697 | 0
2018-03-08 11:14 | 157478.0562 | 360.0021 | 2 | 30 | 4.056063 | 4.890081 | 0.4882638 | 0 | 1.950062 | 0
2018-03-08 11:16 | 157598.0557 | 480.0016 | 2 | 30 | 4.083835 | 4.890032 | 0.6512475 | 0 | 2.613469 | 0
2018-03-08 11:18 | 157718.0546 | 600.0005 | 2 | 30 | 4.107792 | 4.890045 | 0.8142315 | 0 | 3.281034 | 0
2018-03-08 11:20 | 157838.0558 | 720.0017 | 2 | 30 | 4.133295 | 4.889982 | 0.9772139 | 0 | 3.952572 | 0
2018-03-08 11:22 | 157958.0544 | 840.0003 | 2 | 30 | 4.161828 | 4.889956 | 1.140196 | 0 | 4.62851 | 0
2018-03-08 11:24 | 158078.0545 | 960.0004 | 2 | 30 | 4.19364 | 4.890005 | 1.303182 | 0 | 5.309371 | 0
2018-03-08 11:26 | 158198.0557 | 1080.0016 | 2 | 30 | 4.200414 | 4.388933 | 1.459131 | 0 | 5.964314 | 0
2018-03-08 11:28 | 158318.0558 | 1200.0017 | 2 | 30 | 4.200395 | 3.835606 | 1.596076 | 0 | 6.539536 | 0
2018-03-08 11:30 | 158438.0545 | 1320.0004 | 2 | 30 | 4.200399 | 3.325569 | 1.715299 | 0 | 7.040321 | 0
2018-03-08 11:30 | 158454.3304 | 1336.2763 | 2 | 30 | 4.200405 | 3.259983 | 1.730183 | 0 | 7.102839 | 0
2018-03-08 11:32 | 158574.4 | 120.0011 | 3 | 30 | 4.229096 | 3.26008 | 1.838399 | 0 | 7.558822 | 0
2018-03-08 11:34 | 158694.4 | 240.0009 | 3 | 30 | 4.262622 | 3.260078 | 1.947056 | 0 | 8.020143 | 0
2018-03-08 11:36 | 158814.4 | 360.0022 | 3 | 30 | 4.298474 | 3.260092 | 2.055722 | 0 | 8.485271 | 0
2018-03-08 11:38 | 158934.4 | 480.0012 | 3 | 30 | 4.336445 | 3.260092 | 2.164377 | 0 | 8.954369 | 0
2018-03-08 11:40 | 159054.4 | 600.0019 | 3 | 30 | 4.376284 | 3.260056 | 2.27304 | 0 | 9.427727 | 0
2018-03-08 11:42 | 159174.3 | 720 | 3 | 30 | 4.400403 | 2.975344 | 2.379584 | 0 | 9.895788 | 0
2018-03-08 11:44 | 159294.3 | 840 | 3 | 30 | 4.400398 | 2.475035 | 2.470057 | 0 | 10.29391 | 0
2018-03-08 11:46 | 159414.4 | 960.0008 | 3 | 30 | 4.400386 | 2.073559 | 2.545626 | 0 | 10.62644 | 0
2018-03-08 11:48 | 159534.4 | 1080.0007 | 3 | 30 | 4.400393 | 1.748314 | 2.609119 | 0 | 10.90583 | 0
2018-03-08 11:50 | 159654.4 | 1200.0006 | 3 | 30 | 4.400334 | 1.481771 | 2.6628 | 0 | 11.14205 | 0
2018-03-08 11:52 | 159774.4 | 1320.0011 | 3 | 30 | 4.400337 | 1.265354 | 2.708481 | 0 | 11.34306 | 0
2018-03-08 11:54 | 159894.4 | 1440.0016 | 3 | 30 | 4.400382 | 1.088608 | 2.747614 | 0 | 11.51526 | 0
2018-03-08 11:56 | 160014.4 | 1560.0005 | 3 | 30 | 4.400349 | 0.9413376 | 2.781358 | 0 | 11.66375 | 0
2018-03-08 11:58 | 160134.3 | 1680.0002 | 3 | 30 | 4.400345 | 0.8192997 | 2.810638 | 0 | 11.79259 | 0
2018-03-08 12:00 | 160254.3 | 1800 | 3 | 30 | 4.40034 | 0.7171974 | 2.8362 | 0 | 11.90507 | 0
2018-03-08 12:02 | 160345.1 | 1890.7078 | 3 | 30 | 4.400365 | 0.6519909 | 2.853421 | 0 | 11.98085 | 0
2018-03-08 12:04 | 160465.1 | 119.9998 | 4 | 30 | 4.352598 | 0 | 2.853421 | 0 | 11.98085 | 0
2018-03-08 12:06 | 160585.1 | 240.0007 | 4 | 30 | 4.348914 | 0 | 2.853421 | 0 | 11.98085 | 0
2018-03-08 12:07 | 160645.1 | 300.0042 | 4 | 30 | 4.347802 | 0 | 2.853421 | 0 | 11.98085 | 0
2018-03-08 12:09 | 160765.2 | 120.0017 | 5 | 30 | 3.868713 | -6.519978 | 2.853421 | 0.2172952 | 11.98085 | 0.8533717
2018-03-08 12:11 | 160885.2 | 240.0014 | 5 | 30 | 3.787045 | -6.520009 | 2.853421 | 0.4346095 | 11.98085 | 1.685099
2018-03-08 12:13 | 161005.2 | 360.0013 | 5 | 30 | 3.710467 | -6.519976 | 2.853421 | 0.6519126 | 11.98085 | 2.499634
2018-03-08 12:15 | 161125.2 | 480.0013 | 5 | 30 | 3.639771 | -6.519982 | 2.853421 | 0.8692213 | 11.98085 | 3.298156
2018-03-08 12:17 | 161245.2 | 600.0004 | 5 | 30 | 3.575873 | -6.51988 | 2.853421 | 1.086533 | 11.98085 | 4.08204
2018-03-08 12:19 | 161365.2 | 720.0015 | 5 | 30 | 3.520015 | -6.519891 | 2.853421 | 1.303832 | 11.98085 | 4.852856
2018-03-08 12:21 | 161485.2 | 840.0016 | 5 | 30 | 3.471648 | -6.520106 | 2.853421 | 1.521144 | 11.98085 | 5.612426
2018-03-08 12:23 | 161605.2 | 960.0017 | 5 | 30 | 3.42881 | -6.519937 | 2.853421 | 1.738454 | 11.98085 | 6.362111
2018-03-08 12:25 | 161725.2 | 1080.0018 | 5 | 30 | 3.389718 | -6.51998 | 2.853421 | 1.955761 | 11.98085 | 7.102929
2018-03-08 12:27 | 161845.2 | 1200.0009 | 5 | 30 | 3.351314 | -6.51988 | 2.853421 | 2.173057 | 11.98085 | 7.835359
2018-03-08 12:29 | 161965.2 | 1320.0019 | 5 | 30 | 3.303754 | -6.519811 | 2.853421 | 2.390378 | 11.98085 | 8.558896
2018-03-08 12:31 | 162085.2 | 1440.0003 | 5 | 30 | 3.215236 | -6.51991 | 2.853421 | 2.607675 | 11.98085 | 9.268093
2018-03-08 12:33 | 162205.2 | 1560.0004 | 5 | 30 | 3.039729 | -6.51985 | 2.853421 | 2.824988 | 11.98085 | 9.950631
2018-03-08 12:33 | 162220.3 | 1575.0809 | 5 | 30 | 2.999981 | -6.51985 | 2.853421 | 2.852298 | 11.98085 | 10.03312
2018-03-08 12:35 | 162340.3 | 120.0016 | 6 | 30 | 3.590469 | 0 | 2.853421 | 2.852298 | 11.98085 | 10.03312
2018-03-08 12:37 | 162460.3 | 240 | 6 | 30 | 3.62199 | 0 | 2.853421 | 2.852298 | 11.98085 | 10.03312
2018-03-08 12:38 | 162520.3 | 300.0022 | 6 | 30 | 3.629746 | 0 | 2.853421 | 2.852298 | 11.98085 | 10.03312
2018-03-08 12:38 | 162520.3 | 0.0023 | 7 | 31 | 3.629893 | 0 | 0 | 0 | 0 | 0
2018-03-08 12:40 | 162640.4 | 120.0011 | 2 | 31 | 3.977765 | 4.890116 | 0.1622966 | 0 | 0.6398261 | 0
2018-03-08 12:42 | 162760.4 | 240.0004 | 2 | 31 | 4.021215 | 4.890022 | 0.3252811 | 0 | 1.291803 | 0
2018-03-08 12:44 | 162880.4 | 360.0013 | 2 | 31 | 4.056001 | 4.890097 | 0.4882586 | 0 | 1.950121 | 0
2018-03-08 12:46 | 163000.4 | 480.0005 | 2 | 31 | 4.083702 | 4.8901 | 0.6512378 | 0 | 2.613499 | 0
2018-03-08 12:48 | 163120.4 | 600.0023 | 2 | 31 | 4.107685 | 4.890064 | 0.8142222 | 0 | 3.281048 | 0
2018-03-08 12:50 | 163240.4 | 720.0013 | 2 | 31 | 4.133133 | 4.890013 | 0.9771981 | 0 | 3.952533 | 0
2018-03-08 12:52 | 163360.4 | 840.0002 | 2 | 31 | 4.161755 | 4.890114 | 1.140182 | 0 | 4.628459 | 0
2018-03-08 12:54 | 163480.4 | 960.0012 | 2 | 31 | 4.193541 | 4.890047 | 1.303169 | 0 | 5.309309 | 0
2018-03-08 12:56 | 163600.4 | 1080.0006 | 2 | 31 | 4.200395 | 4.389965 | 1.459199 | 0 | 5.964585 | 0
2018-03-08 12:58 | 163720.4 | 1200.0017 | 2 | 31 | 4.200405 | 3.836191 | 1.596163 | 0 | 6.539889 | 0
2018-03-08 13:00 | 163840.4 | 1320.0011 | 2 | 31 | 4.200391 | 3.324745 | 1.715376 | 0 | 7.04063 | 0
2018-03-08 13:00 | 163856.6 | 1336.1897 | 2 | 31 | 4.200397 | 3.259996 | 1.73018 | 0 | 7.102813 | 0
2018-03-08 13:02 | 163976.6 | 120.0014 | 3 | 31 | 4.229184 | 3.260077 | 1.838405 | 0 | 7.55884 | 0
2018-03-08 13:04 | 164096.6 | 240.0016 | 3 | 31 | 4.262636 | 3.260099 | 1.947069 | 0 | 8.020194 | 0
2018-03-08 13:06 | 164216.6 | 360.0011 | 3 | 31 | 4.298495 | 3.260122 | 2.055729 | 0 | 8.4853 | 0
2018-03-08 13:08 | 164336.6 | 480.0023 | 3 | 31 | 4.336496 | 3.260111 | 2.164387 | 0 | 8.954413 | 0
2018-03-08 13:10 | 164456.6 | 600.0009 | 3 | 31 | 4.376323 | 3.260118 | 2.273048 | 0 | 9.427772 | 0
2018-03-08 13:12 | 164576.6 | 720.0005 | 3 | 31 | 4.400395 | 2.972977 | 2.379567 | 0 | 9.895728 | 0
2018-03-08 13:14 | 164696.6 | 840.0007 | 3 | 31 | 4.4004 | 2.473475 | 2.469985 | 0 | 10.2936 | 0
2018-03-08 13:16 | 164816.6 | 960.0013 | 3 | 31 | 4.400382 | 2.072191 | 2.545504 | 0 | 10.62591 | 0
2018-03-08 13:18 | 164936.6 | 1080.0022 | 3 | 31 | 4.400369 | 1.746115 | 2.60895 | 0 | 10.9051 | 0
2018-03-08 13:20 | 165056.6 | 1200.0015 | 3 | 31 | 4.400383 | 1.48131 | 2.662587 | 0 | 11.14112 | 0
2018-03-08 13:22 | 165176.6 | 1320.0026 | 3 | 31 | 4.400344 | 1.264101 | 2.708223 | 0 | 11.34194 | 0
2018-03-08 13:24 | 165296.6 | 1440.0006 | 3 | 31 | 4.400369 | 1.086878 | 2.74731 | 0 | 11.51394 | 0
2018-03-08 13:26 | 165416.6 | 1560.0009 | 3 | 31 | 4.400368 | 0.9404221 | 2.781012 | 0 | 11.66224 | 0
2018-03-08 13:28 | 165536.6 | 1680.0008 | 3 | 31 | 4.400341 | 0.8181305 | 2.810248 | 0 | 11.79089 | 0
2018-03-08 13:30 | 165656.6 | 1800.0006 | 3 | 31 | 4.400353 | 0.7165298 | 2.835764 | 0 | 11.90316 | 0
2018-03-08 13:32 | 165744.5 | 1887.8269 | 3 | 31 | 4.400352 | 0.6519985 | 2.852429 | 0 | 11.9765 | 0
2018-03-08 13:34 | 165864.5 | 120.001 | 4 | 31 | 4.352571 | 0 | 2.852429 | 0 | 11.9765 | 0
2018-03-08 13:36 | 165984.5 | 240.0005 | 4 | 31 | 4.348907 | 0 | 2.852429 | 0 | 11.9765 | 0
2018-03-08 13:37 | 166044.5 | 300.0033 | 4 | 31 | 4.347793 | 0 | 2.852429 | 0 | 11.9765 | 0
2018-03-08 13:39 | 166164.6 | 120.0007 | 5 | 31 | 3.868341 | -6.520057 | 2.852429 | 0.2173007 | 11.9765 | 0.8533224
2018-03-08 13:41 | 166284.6 | 240.0006 | 5 | 31 | 3.786483 | -6.520052 | 2.852429 | 0.4346081 | 11.9765 | 1.684935
2018-03-08 13:43 | 166404.6 | 360.0014 | 5 | 31 | 3.709975 | -6.520021 | 2.852429 | 0.6519137 | 11.9765 | 2.499349
2018-03-08 13:45 | 166524.6 | 480.0008 | 5 | 31 | 3.639194 | -6.51997 | 2.852429 | 0.8692259 | 11.9765 | 3.297765
2018-03-08 13:47 | 166644.6 | 600.0007 | 5 | 31 | 3.575248 | -6.51992 | 2.852429 | 1.086537 | 11.9765 | 4.081522
2018-03-08 13:49 | 166764.6 | 720.0003 | 5 | 31 | 3.519396 | -6.519935 | 2.852429 | 1.303843 | 11.9765 | 4.852234
2018-03-08 13:51 | 166884.6 | 840.0003 | 5 | 31 | 3.470939 | -6.51988 | 2.852429 | 1.521161 | 11.9765 | 5.611673
2018-03-08 13:53 | 167004.6 | 960.0006 | 5 | 31 | 3.427795 | -6.519883 | 2.852429 | 1.738463 | 11.9765 | 6.361135
2018-03-08 13:55 | 167124.6 | 1080.0003 | 5 | 31 | 3.388766 | -6.51991 | 2.852429 | 1.955771 | 11.9765 | 7.101732
2018-03-08 13:57 | 167244.6 | 1200.0022 | 5 | 31 | 3.350309 | -6.519914 | 2.852429 | 2.173091 | 11.9765 | 7.834029
2018-03-08 13:59 | 167364.6 | 1320.0011 | 5 | 31 | 3.302657 | -6.519938 | 2.852429 | 2.390401 | 11.9765 | 8.557302
2018-03-08 14:01 | 167484.6 | 1440.0005 | 5 | 31 | 3.213888 | -6.520158 | 2.852429 | 2.607703 | 11.9765 | 9.266249
2018-03-08 14:03 | 167604.6 | 1560.0022 | 5 | 31 | 3.036877 | -6.51986 | 2.852429 | 2.825011 | 11.9765 | 9.948352
2018-03-08 14:03 | 167618.5 | 1573.9134 | 5 | 31 | 2.999991 | -6.519891 | 2.852429 | 2.850209 | 11.9765 | 10.02443
2018-03-08 14:05 | 167738.5 | 120.0009 | 6 | 31 | 3.591493 | 0 | 2.852429 | 2.850209 | 11.9765 | 10.02443
2018-03-08 14:07 | 167858.5 | 240.0008 | 6 | 31 | 3.622995 | 0 | 2.852429 | 2.850209 | 11.9765 | 10.02443
2018-03-08 14:08 | 167918.5 | 300.0036 | 6 | 31 | 3.630794 | 0 | 2.852429 | 2.850209 | 11.9765 | 10.02443
2018-03-08 14:08 | 167918.6 | 0.0024 | 7 | 32 | 3.630817 | 0 | 0 | 0 | 0 | 0
2018-03-08 14:10 | 168038.6 | 120.0023 | 2 | 32 | 3.979039 | 4.890051 | 0.1623065 | 0 | 0.640065 | 0
2018-03-08 14:12 | 168158.6 | 240.0006 | 2 | 32 | 4.022573 | 4.889977 | 0.325288 | 0 | 1.292242 | 0
2018-03-08 14:14 | 168278.6 | 360.0011 | 2 | 32 | 4.057442 | 4.890064 | 0.4882751 | 0 | 1.950828 | 0
2018-03-08 14:16 | 168398.6 | 480.0016 | 2 | 32 | 4.085009 | 4.889965 | 0.6512545 | 0 | 2.614429 | 0
2018-03-08 14:18 | 168518.6 | 600.0015 | 2 | 32 | 4.108865 | 4.889996 | 0.8142411 | 0 | 3.282185 | 0
2018-03-08 14:20 | 168638.6 | 720.0006 | 2 | 32 | 4.134355 | 4.889969 | 0.9772267 | 0 | 3.953908 | 0
2018-03-08 14:22 | 168758.6 | 840.0021 | 2 | 32 | 4.162996 | 4.889996 | 1.140205 | 0 | 4.630012 | 0
2018-03-08 14:24 | 168878.6 | 960.001 | 2 | 32 | 4.194753 | 4.889997 | 1.303191 | 0 | 5.311061 | 0
2018-03-08 14:26 | 168998.6 | 1080.0008 | 2 | 32 | 4.200385 | 4.37208 | 1.458651 | 0 | 5.963981 | 0
2018-03-08 14:28 | 169118.6 | 1200.0019 | 2 | 32 | 4.200392 | 3.82266 | 1.595122 | 0 | 6.537212 | 0
2018-03-08 14:30 | 169238.6 | 1320.0012 | 2 | 32 | 4.200395 | 3.315454 | 1.713958 | 0 | 7.036371 | 0
2018-03-08 14:30 | 169252.4 | 1333.7724 | 2 | 32 | 4.200399 | 3.259989 | 1.726531 | 0 | 7.089184 | 0
2018-03-08 14:32 | 169372.4 | 120.0014 | 3 | 32 | 4.229113 | 3.260077 | 1.834748 | 0 | 7.545173 | 0
2018-03-08 14:34 | 169492.4 | 240.0023 | 3 | 32 | 4.26262 | 3.260008 | 1.943406 | 0 | 8.006498 | 0
2018-03-08 14:36 | 169612.4 | 360.0001 | 3 | 32 | 4.298494 | 3.260059 | 2.052062 | 0 | 8.471586 | 0
2018-03-08 14:38 | 169732.4 | 480.001 | 3 | 32 | 4.336463 | 3.260059 | 2.160723 | 0 | 8.940711 | 0
2018-03-08 14:40 | 169852.4 | 600.0009 | 3 | 32 | 4.376252 | 3.260117 | 2.269382 | 0 | 9.414053 | 0
2018-03-08 14:42 | 169972.4 | 720.0011 | 3 | 32 | 4.400406 | 2.975811 | 2.375927 | 0 | 9.882119 | 0
2018-03-08 14:44 | 170092.4 | 840.0028 | 3 | 32 | 4.400383 | 2.475271 | 2.466441 | 0 | 10.28042 | 0
2018-03-08 14:46 | 170212.4 | 960.0011 | 3 | 32 | 4.400371 | 2.074358 | 2.542042 | 0 | 10.61309 | 0
2018-03-08 14:48 | 170332.4 | 1080.0022 | 3 | 32 | 4.400379 | 1.749411 | 2.605582 | 0 | 10.89269 | 0
2018-03-08 14:50 | 170452.4 | 1200.0013 | 3 | 32 | 4.400396 | 1.484972 | 2.659317 | 0 | 11.12915 | 0
2018-03-08 14:52 | 170572.4 | 1320.0013 | 3 | 32 | 4.400364 | 1.267731 | 2.705055 | 0 | 11.33041 | 0
2018-03-08 14:54 | 170692.4 | 1440.0001 | 3 | 32 | 4.400342 | 1.089161 | 2.744239 | 0 | 11.50283 | 0
2018-03-08 14:56 | 170812.4 | 1560.0014 | 3 | 32 | 4.400342 | 0.942421 | 2.778029 | 0 | 11.65152 | 0
2018-03-08 14:58 | 170932.4 | 1680.0003 | 3 | 32 | 4.40034 | 0.8205318 | 2.807353 | 0 | 11.78056 | 0
2018-03-08 15:00 | 171052.4 | 1800.0007 | 3 | 32 | 4.400325 | 0.7178993 | 2.832951 | 0 | 11.8932 | 0
2018-03-08 15:02 | 171143.3 | 1890.8569 | 3 | 32 | 4.400361 | 0.6519947 | 2.850219 | 0 | 11.96918 | 0
2018-03-08 15:04 | 171263.3 | 120.0003 | 4 | 32 | 4.352527 | 0 | 2.850219 | 0 | 11.96918 | 0
2018-03-08 15:06 | 171383.3 | 240.0012 | 4 | 32 | 4.348832 | 0 | 2.850219 | 0 | 11.96918 | 0
2018-03-08 15:07 | 171443.3 | 300.0044 | 4 | 32 | 4.347722 | 0 | 2.850219 | 0 | 11.96918 | 0
2018-03-08 15:09 | 171563.4 | 120.0021 | 5 | 32 | 3.868292 | -6.519945 | 2.850219 | 0.2172962 | 11.96918 | 0.8532883
2018-03-08 15:11 | 171683.4 | 240.002 | 5 | 32 | 3.786332 | -6.519947 | 2.850219 | 0.4346063 | 11.96918 | 1.684885
2018-03-08 15:13 | 171803.4 | 360.0005 | 5 | 32 | 3.709853 | -6.519858 | 2.850219 | 0.6519107 | 11.96918 | 2.499273
2018-03-08 15:15 | 171923.4 | 480.0022 | 5 | 32 | 3.638981 | -6.519926 | 2.850219 | 0.8692186 | 11.96918 | 3.297633
2018-03-08 15:17 | 172043.4 | 600.0023 | 5 | 32 | 3.57494 | -6.519843 | 2.850219 | 1.08653 | 11.96918 | 4.081316
2018-03-08 15:19 | 172163.4 | 720.0023 | 5 | 32 | 3.519048 | -6.520197 | 2.850219 | 1.303838 | 11.96918 | 4.851968
2018-03-08 15:21 | 172283.4 | 840.0031 | 5 | 32 | 3.470738 | -6.519878 | 2.850219 | 1.521143 | 11.96918 | 5.611317
2018-03-08 15:23 | 172403.4 | 960.0008 | 5 | 32 | 3.427644 | -6.520179 | 2.850219 | 1.738455 | 11.96918 | 6.360792
2018-03-08 15:25 | 172523.4 | 1080.0016 | 5 | 32 | 3.388526 | -6.520117 | 2.850219 | 1.955762 | 11.96918 | 7.101333
2018-03-08 15:27 | 172643.4 | 1200.0017 | 5 | 32 | 3.350127 | -6.520104 | 2.850219 | 2.173079 | 11.96918 | 7.833587
2018-03-08 15:29 | 172763.4 | 1320.0002 | 5 | 32 | 3.30235 | -6.519821 | 2.850219 | 2.390383 | 11.96918 | 8.556784
2018-03-08 15:31 | 172883.4 | 1440.0002 | 5 | 32 | 3.213346 | -6.520172 | 2.850219 | 2.607665 | 11.96918 | 9.265588
2018-03-08 15:33 | 173003.4 | 1560.0002 | 5 | 32 | 3.035846 | -6.520119 | 2.850219 | 2.825003 | 11.96918 | 9.947607
2018-03-08 15:33 | 173017 | 1573.5952 | 5 | 32 | 2.999992 | -6.51986 | 2.850219 | 2.849625 | 11.96918 | 10.02193
2018-03-08 15:35 | 173137.1 | 120.0006 | 6 | 32 | 3.591402 | 0 | 2.850219 | 2.849625 | 11.96918 | 10.02193
2018-03-08 15:37 | 173257.1 | 239.9999 | 6 | 32 | 3.622879 | 0 | 2.850219 | 2.849625 | 11.96918 | 10.02193
2018-03-08 15:38 | 173317.1 | 300.0029 | 6 | 32 | 3.63067 | 0 | 2.850219 | 2.849625 | 11.96918 | 10.02193
2018-03-08 15:38 | 173317.1 | 0.0024 | 7 | 33 | 3.630759 | 0 | 0 | 0 | 0 | 0
2018-03-08 15:40 | 173437.2 | 120.0001 | 2 | 33 | 3.978964 | 4.890001 | 0.162294 | 0 | 0.6400098 | 0
2018-03-08 15:42 | 173557.2 | 240.001 | 2 | 33 | 4.022584 | 4.890047 | 0.3252827 | 0 | 1.292211 | 0
2018-03-08 15:44 | 173677.2 | 360.0011 | 2 | 33 | 4.057673 | 4.890013 | 0.4882564 | 0 | 1.950779 | 0
2018-03-08 15:46 | 173797.2 | 480.0002 | 2 | 33 | 4.085275 | 4.889959 | 0.6512377 | 0 | 2.614425 | 0
2018-03-08 15:48 | 173917.2 | 600.0018 | 2 | 33 | 4.10928 | 4.889959 | 0.8142208 | 0 | 3.282223 | 0
2018-03-08 15:50 | 174037.2 | 720.0018 | 2 | 33 | 4.134851 | 4.889944 | 0.9772079 | 0 | 3.954025 | 0
2018-03-08 15:52 | 174157.2 | 840.0013 | 2 | 33 | 4.163456 | 4.889933 | 1.140188 | 0 | 4.630214 | 0
2018-03-08 15:54 | 174277.2 | 960.0011 | 2 | 33 | 4.195288 | 4.890005 | 1.303172 | 0 | 5.311337 | 0
2018-03-08 15:56 | 174397.2 | 1080.0018 | 2 | 33 | 4.200405 | 4.36446 | 1.458376 | 0 | 5.963196 | 0
2018-03-08 15:58 | 174517.2 | 1200.0019 | 2 | 33 | 4.200405 | 3.815395 | 1.59458 | 0 | 6.535307 | 0
2018-03-08 16:00 | 174637.2 | 1320.0011 | 2 | 33 | 4.200409 | 3.307482 | 1.713154 | 0 | 7.033364 | 0
2018-03-08 16:00 | 174648.8 | 1331.6858 | 2 | 33 | 4.200387 | 3.259979 | 1.723811 | 0 | 7.078129 | 0
2018-03-08 16:02 | 174768.9 | 120.0017 | 3 | 33 | 4.229037 | 3.260078 | 1.832027 | 0 | 7.53411 | 0
2018-03-08 16:04 | 174888.9 | 240.0002 | 3 | 33 | 4.262528 | 3.260042 | 1.940688 | 0 | 7.99544 | 0
2018-03-08 16:06 | 175008.9 | 360.0011 | 3 | 33 | 4.298378 | 3.260004 | 2.049349 | 0 | 8.460537 | 0
2018-03-08 16:08 | 175128.9 | 480.0011 | 3 | 33 | 4.336353 | 3.260033 | 2.15801 | 0 | 8.929648 | 0
2018-03-08 16:10 | 175248.9 | 600.0011 | 3 | 33 | 4.37612 | 3.260023 | 2.266667 | 0 | 9.402967 | 0
2018-03-08 16:12 | 175368.9 | 720.002 | 3 | 33 | 4.400395 | 2.977343 | 2.373244 | 0 | 9.871167 | 0
2018-03-08 16:14 | 175488.9 | 840.0007 | 3 | 33 | 4.400405 | 2.477558 | 2.463807 | 0 | 10.26968 | 0
2018-03-08 16:16 | 175608.9 | 960.0016 | 3 | 33 | 4.400381 | 2.075966 | 2.539462 | 0 | 10.60259 | 0
2018-03-08 16:18 | 175728.9 | 1080.0001 | 3 | 33 | 4.400373 | 1.750267 | 2.603044 | 0 | 10.88237 | 0
2018-03-08 16:20 | 175848.9 | 1200.0011 | 3 | 33 | 4.400389 | 1.485687 | 2.656821 | 0 | 11.11901 | 0
2018-03-08 16:22 | 175968.9 | 1320.002 | 3 | 33 | 4.40036 | 1.268232 | 2.702594 | 0 | 11.32043 | 0
2018-03-08 16:24 | 176088.9 | 1440.0024 | 3 | 33 | 4.400327 | 1.0898 | 2.741808 | 0 | 11.49299 | 0
2018-03-08 16:26 | 176208.9 | 1560.0026 | 3 | 33 | 4.400344 | 0.9430847 | 2.775625 | 0 | 11.6418 | 0
2018-03-08 16:28 | 176328.9 | 1680.0007 | 3 | 33 | 4.400336 | 0.8209152 | 2.804971 | 0 | 11.77093 | 0
2018-03-08 16:30 | 176448.9 | 1800.0001 | 3 | 33 | 4.40035 | 0.7191849 | 2.830591 | 0 | 11.88367 | 0
2018-03-08 16:32 | 176540.5 | 1891.6603 | 3 | 33 | 4.400353 | 0.6519909 | 2.848028 | 0 | 11.96039 | 0
2018-03-08 16:34 | 176660.6 | 120.003 | 4 | 33 | 4.352446 | 0 | 2.848028 | 0 | 11.96039 | 0
2018-03-08 16:36 | 176780.6 | 240.0006 | 4 | 33 | 4.348757 | 0 | 2.848028 | 0 | 11.96039 | 0
2018-03-08 16:37 | 176840.6 | 300.0027 | 4 | 33 | 4.347645 | 0 | 2.848028 | 0 | 11.96039 | 0
2018-03-08 16:39 | 176960.7 | 120.0007 | 5 | 33 | 3.867787 | -6.519951 | 2.848028 | 0.2172934 | 11.96039 | 0.8531721
2018-03-08 16:41 | 177080.7 | 240.0018 | 5 | 33 | 3.785822 | -6.519914 | 2.848028 | 0.434597 | 11.96039 | 1.684633
2018-03-08 16:43 | 177200.7 | 360.0009 | 5 | 33 | 3.709485 | -6.519873 | 2.848028 | 0.6519107 | 11.96039 | 2.498951
2018-03-08 16:45 | 177320.7 | 480.0009 | 5 | 33 | 3.638732 | -6.519893 | 2.848028 | 0.8692089 | 11.96039 | 3.29722
2018-03-08 16:47 | 177440.7 | 600.0004 | 5 | 33 | 3.574931 | -6.519878 | 2.848028 | 1.086512 | 11.96039 | 4.080853
2018-03-08 16:49 | 177560.7 | 720.0008 | 5 | 33 | 3.519023 | -6.519841 | 2.848028 | 1.303821 | 11.96039 | 4.851499
2018-03-08 16:51 | 177680.7 | 840.0013 | 5 | 33 | 3.470582 | -6.519878 | 2.848028 | 1.521127 | 11.96039 | 5.610823
2018-03-08 16:53 | 177800.7 | 960.0015 | 5 | 33 | 3.427724 | -6.519866 | 2.848028 | 1.738442 | 11.96039 | 6.360291
2018-03-08 16:55 | 177920.7 | 1080.0013 | 5 | 33 | 3.38866 | -6.519827 | 2.848028 | 1.955744 | 11.96039 | 7.100849
2018-03-08 16:57 | 178040.7 | 1200.0003 | 5 | 33 | 3.350135 | -6.519825 | 2.848028 | 2.173055 | 11.96039 | 7.833088
2018-03-08 16:59 | 178160.7 | 1320.0004 | 5 | 33 | 3.302176 | -6.520036 | 2.848028 | 2.39036 | 11.96039 | 8.556293
2018-03-08 17:01 | 178280.7 | 1440.0012 | 5 | 33 | 3.213028 | -6.519873 | 2.848028 | 2.60767 | 11.96039 | 9.265124
2018-03-08 17:03 | 178400.7 | 1560.0013 | 5 | 33 | 3.035057 | -6.519864 | 2.848028 | 2.824978 | 11.96039 | 9.946977
2018-03-08 17:03 | 178413.8 | 1573.1388 | 5 | 33 | 2.999986 | -6.519855 | 2.848028 | 2.848769 | 11.96039 | 10.01878
2018-03-08 17:05 | 178533.8 | 120.001 | 6 | 33 | 3.591338 | 0 | 2.848028 | 2.848784 | 11.96039 | 10.01882
2018-03-08 17:07 | 178653.8 | 240.0004 | 6 | 33 | 3.622898 | 0 | 2.848028 | 2.848784 | 11.96039 | 10.01882
2018-03-08 17:08 | 178713.9 | 300.004 | 6 | 33 | 3.630684 | 0 | 2.848028 | 2.848784 | 11.96039 | 10.01882
2018-03-08 17:08 | 178713.8 | 0.0023 | 7 | 34 | 3.63072 | 0 | 0 | 0 | 0 | 0
2018-03-08 17:10 | 178833.9 | 120.0019 | 2 | 34 | 3.978905 | 4.889971 | 0.1623031 | 0 | 0.6400464 | 0
2018-03-08 17:12 | 178953.9 | 240.0019 | 2 | 34 | 4.022451 | 4.889996 | 0.325282 | 0 | 1.292194 | 0
2018-03-08 17:14 | 179073.9 | 360.0011 | 2 | 34 | 4.057256 | 4.889965 | 0.4882593 | 0 | 1.950714 | 0
2018-03-08 17:16 | 179193.9 | 480.0003 | 2 | 34 | 4.084896 | 4.889973 | 0.6512381 | 0 | 2.614287 | 0
2018-03-08 17:18 | 179313.9 | 600.0005 | 2 | 34 | 4.108833 | 4.889984 | 0.8142186 | 0 | 3.282008 | 0
2018-03-08 17:20 | 179433.9 | 720.0019 | 2 | 34 | 4.134639 | 4.88994 | 0.9771956 | 0 | 3.953707 | 0
2018-03-08 17:22 | 179553.9 | 840.002 | 2 | 34 | 4.163158 | 4.890018 | 1.140177 | 0 | 4.629858 | 0
2018-03-08 17:24 | 179673.9 | 960.0019 | 2 | 34 | 4.194934 | 4.889965 | 1.303158 | 0 | 5.310915 | 0
2018-03-08 17:26 | 179793.9 | 1080.0005 | 2 | 34 | 4.200405 | 4.37001 | 1.458549 | 0 | 5.963549 | 0
2018-03-08 17:28 | 179913.9 | 1200.0029 | 2 | 34 | 4.200393 | 3.819752 | 1.594924 | 0 | 6.536379 | 0
2018-03-08 17:30 | 180033.9 | 1320.0031 | 2 | 34 | 4.200409 | 3.312929 | 1.713666 | 0 | 7.035143 | 0
2018-03-08 17:30 | 180047.2 | 1333.2565 | 2 | 34 | 4.200409 | 3.259993 | 1.725761 | 0 | 7.085947 | 0
2018-03-08 17:32 | 180167.2 | 120.0026 | 3 | 34 | 4.229153 | 3.260038 | 1.833985 | 0 | 7.541969 | 0
2018-03-08 17:34 | 180287.2 | 240.0022 | 3 | 34 | 4.262646 | 3.260035 | 1.942641 | 0 | 8.003288 | 0
2018-03-08 17:36 | 180407.2 | 360.002 | 3 | 34 | 4.298452 | 3.260052 | 2.051297 | 0 | 8.468373 | 0
2018-03-08 17:38 | 180527.2 | 480.0009 | 3 | 34 | 4.336407 | 3.260033 | 2.159952 | 0 | 8.937465 | 0
2018-03-08 17:40 | 180647.2 | 600.0005 | 3 | 34 | 4.376146 | 3.260033 | 2.268609 | 0 | 9.410789 | 0
2018-03-08 17:42 | 180767.2 | 720.0014 | 3 | 34 | 4.400389 | 2.976959 | 2.375186 | 0 | 9.878991 | 0
2018-03-08 17:44 | 180887.2 | 840.0016 | 3 | 34 | 4.400383 | 2.476305 | 2.465724 | 0 | 10.27739 | 0
2018-03-08 17:46 | 181007.2 | 960.0009 | 3 | 34 | 4.400396 | 2.075668 | 2.541349 | 0 | 10.61017 | 0
2018-03-08 17:48 | 181127.2 | 1080.0007 | 3 | 34 | 4.40036 | 1.748867 | 2.604904 | 0 | 10.88984 | 0
2018-03-08 17:50 | 181247.2 | 1200.0024 | 3 | 34 | 4.400371 | 1.483833 | 2.658642 | 0 | 11.1263 | 0
2018-03-08 17:52 | 181367.2 | 1320.0009 | 3 | 34 | 4.40038 | 1.266985 | 2.704363 | 0 | 11.3275 | 0
2018-03-08 17:54 | 181487.2 | 1440.0004 | 3 | 34 | 4.400364 | 1.088654 | 2.743521 | 0 | 11.49981 | 0
2018-03-08 17:56 | 181607.2 | 1560.0005 | 3 | 34 | 4.400363 | 0.9415302 | 2.777278 | 0 | 11.64835 | 0
2018-03-08 17:58 | 181727.2 | 1680.0013 | 3 | 34 | 4.400353 | 0.8198757 | 2.806569 | 0 | 11.77724 | 0
2018-03-08 18:00 | 181847.2 | 1800 | 3 | 34 | 4.400321 | 0.7171497 | 2.832137 | 0 | 11.88975 | 0
2018-03-08 18:02 | 181937.7 | 1890.5152 | 3 | 34 | 4.400364 | 0.6519947 | 2.849329 | 0 | 11.9654 | 0
2018-03-08 18:04 | 182057.7671 | 120.0007 | 4 | 34 | 4.352507 | 0 | 2.849329 | 0 | 11.9654 | 0
2018-03-08 18:06 | 182177.768 | 240.0016 | 4 | 34 | 4.348815 | 0 | 2.849329 | 0 | 11.9654 | 0
2018-03-08 18:07 | 182237.7689 | 300.0025 | 4 | 34 | 4.347707 | 0 | 2.849329 | 0 | 11.9654 | 0
2018-03-08 18:09 | 182357.9 | 120.0005 | 5 | 34 | 3.867824 | -6.519984 | 2.849329 | 0.2173036 | 11.9654 | 0.8532088
2018-03-08 18:11 | 182477.9 | 240.001 | 5 | 34 | 3.785975 | -6.519982 | 2.849329 | 0.4346089 | 11.9654 | 1.684696
2018-03-08 18:13 | 182597.9 | 360.0011 | 5 | 34 | 3.709517 | -6.520013 | 2.849329 | 0.6519199 | 11.9654 | 2.499023
2018-03-08 18:15 | 182717.9 | 480.0009 | 5 | 34 | 3.638741 | -6.519924 | 2.849329 | 0.869233 | 11.9654 | 3.297348
2018-03-08 18:17 | 182837.9 | 600.0007 | 5 | 34 | 3.574993 | -6.519889 | 2.849329 | 1.086535 | 11.9654 | 4.080989
2018-03-08 18:19 | 182957.9 | 720.0011 | 5 | 34 | 3.519013 | -6.519862 | 2.849329 | 1.303843 | 11.9654 | 4.851642
2018-03-08 18:21 | 183077.9 | 840.001 | 5 | 34 | 3.470674 | -6.51991 | 2.849329 | 1.521154 | 11.9654 | 5.61098
2018-03-08 18:23 | 183197.9 | 960.0016 | 5 | 34 | 3.427939 | -6.519873 | 2.849329 | 1.738463 | 11.9654 | 6.360455
2018-03-08 18:25 | 183317.9 | 1080.0006 | 5 | 34 | 3.388961 | -6.519931 | 2.849329 | 1.955768 | 11.9654 | 7.101078
2018-03-08 18:27 | 183437.9 | 1200.0004 | 5 | 34 | 3.350536 | -6.519897 | 2.849329 | 2.173079 | 11.9654 | 7.833413
2018-03-08 18:29 | 183557.9 | 1320 | 5 | 34 | 3.302591 | -6.519885 | 2.849329 | 2.390375 | 11.9654 | 8.556652
2018-03-08 18:31 | 183677.9 | 1440.0027 | 5 | 34 | 3.213547 | -6.519893 | 2.849329 | 2.607705 | 11.9654 | 9.265659
2018-03-08 18:33 | 183797.9 | 1560.0005 | 5 | 34 | 3.035681 | -6.519926 | 2.849329 | 2.82501 | 11.9654 | 9.947608
2018-03-08 18:33 | 183811.3 | 1573.4308 | 5 | 34 | 2.99999 | -6.519935 | 2.849329 | 2.849328 | 11.9654 | 10.02101
2018-03-08 18:35 | 183931.3 | 120.0018 | 6 | 34 | 3.591096 | 0 | 2.849329 | 2.849328 | 11.9654 | 10.02101
2018-03-08 18:37 | 184051.3 | 240.0018 | 6 | 34 | 3.622566 | 0 | 2.849329 | 2.849328 | 11.9654 | 10.02101
2018-03-08 18:38 | 184111.3 | 300.0031 | 6 | 34 | 3.630328 | 0 | 2.849329 | 2.849328 | 11.9654 | 10.02101
2018-03-08 18:38 | 184111.4 | 0.0024 | 7 | 35 | 3.630343 | 0 | 0 | 0 | 0 | 0
2018-03-08 18:40 | 184231.4 | 120.0001 | 2 | 35 | 3.978509 | 4.890047 | 0.1623014 | 0 | 0.639972 | 0
2018-03-08 18:42 | 184351.4 | 240.0014 | 2 | 35 | 4.022142 | 4.890049 | 0.3252872 | 0 | 1.292086 | 0
2018-03-08 18:44 | 184471.4 | 360.0003 | 2 | 35 | 4.056978 | 4.889994 | 0.4882666 | 0 | 1.950566 | 0
2018-03-08 18:46 | 184591.4 | 480.0003 | 2 | 35 | 4.084727 | 4.890038 | 0.6512462 | 0 | 2.614103 | 0
2018-03-08 18:48 | 184711.4 | 600.0011 | 2 | 35 | 4.108721 | 4.890018 | 0.8142356 | 0 | 3.281837 | 0
2018-03-08 18:50 | 184831.4 | 720.0001 | 2 | 35 | 4.13429 | 4.88999 | 0.9772151 | 0 | 3.953514 | 0
2018-03-08 18:52 | 184951.4 | 840.0013 | 2 | 35 | 4.16293 | 4.890001 | 1.140198 | 0 | 4.629623 | 0
2018-03-08 18:54 | 185071.4 | 960.0017 | 2 | 35 | 4.19463 | 4.889938 | 1.303185 | 0 | 5.310663 | 0
2018-03-08 18:56 | 185191.4 | 1080.0019 | 2 | 35 | 4.200418 | 4.374756 | 1.458711 | 0 | 5.963851 | 0
2018-03-08 18:58 | 185311.4 | 1200.0014 | 2 | 35 | 4.200387 | 3.823395 | 1.595215 | 0 | 6.537226 | 0
2018-03-08 19:00 | 185431.4 | 1320.0014 | 2 | 35 | 4.200411 | 3.314465 | 1.714041 | 0 | 7.03634 | 0
2018-03-08 19:00 | 185444.8 | 1333.388 | 2 | 35 | 4.200392 | 3.259975 | 1.726263 | 0 | 7.087676 | 0
2018-03-08 19:02 | 185564.8 | 120.001 | 3 | 35 | 4.229097 | 3.260126 | 1.834482 | 8.05e-10 | 7.543676 | 3.283e-09
2018-03-08 19:04 | 185684.8 | 240.0021 | 3 | 35 | 4.262564 | 3.260033 | 1.943138 | 8.05e-10 | 8.004986 | 3.283e-09
2018-03-08 19:06 | 185804.8 | 360.0013 | 3 | 35 | 4.298392 | 3.260046 | 2.051793 | 8.05e-10 | 8.470061 | 3.283e-09
2018-03-08 19:08 | 185924.8 | 480.0014 | 3 | 35 | 4.336354 | 3.260099 | 2.160453 | 8.05e-10 | 8.939167 | 3.283e-09
2018-03-08 19:10 | 186044.8 | 600.0018 | 3 | 35 | 4.376103 | 3.260057 | 2.269111 | 8.05e-10 | 9.41249 | 3.283e-09
2018-03-08 19:12 | 186164.8 | 720.0015 | 3 | 35 | 4.400412 | 2.978554 | 2.37571 | 8.05e-10 | 9.880782 | 3.283e-09
2018-03-08 19:14 | 186284.8 | 840.0015 | 3 | 35 | 4.400384 | 2.476957 | 2.466284 | 8.05e-10 | 10.27934 | 3.283e-09
2018-03-08 19:16 | 186404.8 | 960.0015 | 3 | 35 | 4.400374 | 2.075253 | 2.541924 | 8.05e-10 | 10.61219 | 3.283e-09
2018-03-08 19:18 | 186524.8 | 1080.001 | 3 | 35 | 4.400379 | 1.749355 | 2.605482 | 8.05e-10 | 10.89187 | 3.283e-09
2018-03-08 19:20 | 186644.8 | 1200.0003 | 3 | 35 | 4.400365 | 1.483755 | 2.659218 | 8.05e-10 | 11.12832 | 3.283e-09
2018-03-08 19:22 | 186764.8 | 1320.0015 | 3 | 35 | 4.400354 | 1.267122 | 2.704945 | 8.05e-10 | 11.32954 | 3.283e-09
2018-03-08 19:24 | 186884.8 | 1440.0006 | 3 | 35 | 4.400351 | 1.089008 | 2.744117 | 8.05e-10 | 11.50191 | 3.283e-09
2018-03-08 19:26 | 187004.8 | 1560.001 | 3 | 35 | 4.400371 | 0.9426441 | 2.777893 | 8.05e-10 | 11.65054 | 3.283e-09
2018-03-08 19:28 | 187124.8 | 1680.0011 | 3 | 35 | 4.400334 | 0.8202972 | 2.807201 | 8.05e-10 | 11.7795 | 3.283e-09
2018-03-08 19:30 | 187244.8 | 1800.0005 | 3 | 35 | 4.400361 | 0.7183342 | 2.832789 | 8.05e-10 | 11.8921 | 3.283e-09
2018-03-08 19:32 | 187336.5 | 1891.707 | 3 | 35 | 4.400371 | 0.6519947 | 2.85021 | 8.05e-10 | 11.96876 | 3.283e-09
2018-03-08 19:34 | 187456.6 | 120.0006 | 4 | 35 | 4.352634 | 0 | 2.85021 | 8.05e-10 | 11.96876 | 3.283e-09
2018-03-08 19:36 | 187576.6 | 239.9999 | 4 | 35 | 4.348953 | 0 | 2.85021 | 8.05e-10 | 11.96876 | 3.283e-09
2018-03-08 19:37 | 187636.6 | 300.003 | 4 | 35 | 4.347854 | 0 | 2.85021 | 8.05e-10 | 11.96876 | 3.283e-09
2018-03-08 19:39 | 187756.7 | 120.0027 | 5 | 35 | 3.868986 | -6.51994 | 2.85021 | 0.2172879 | 11.96876 | 0.853399
2018-03-08 19:41 | 187876.7 | 240.0003 | 5 | 35 | 3.786922 | -6.51988 | 2.85021 | 0.4345973 | 11.96876 | 1.685131
2018-03-08 19:43 | 187996.7 | 360.0019 | 5 | 35 | 3.71031 | -6.519922 | 2.85021 | 0.6519139 | 11.96876 | 2.499685
2018-03-08 19:45 | 188116.7 | 480.0014 | 5 | 35 | 3.639617 | -6.51997 | 2.85021 | 0.8692167 | 11.96876 | 3.29815
2018-03-08 19:47 | 188236.7 | 600.0011 | 5 | 35 | 3.575648 | -6.519866 | 2.85021 | 1.08652 | 11.96876 | 4.081969
2018-03-08 19:49 | 188356.7 | 720.0003 | 5 | 35 | 3.519781 | -6.519871 | 2.85021 | 1.303831 | 11.96876 | 4.852776
2018-03-08 19:51 | 188476.7 | 840.002 | 5 | 35 | 3.471138 | -6.52016 | 2.85021 | 1.521133 | 11.96876 | 5.612225
2018-03-08 19:53 | 188596.7 | 960.0004 | 5 | 35 | 3.428225 | -6.520154 | 2.85021 | 1.738446 | 11.96876 | 6.361801
2018-03-08 19:55 | 188716.7 | 1080.0029 | 5 | 35 | 3.389052 | -6.519825 | 2.85021 | 1.955764 | 11.96876 | 7.102514
2018-03-08 19:57 | 188836.7 | 1200.0013 | 5 | 35 | 3.350661 | -6.520195 | 2.85021 | 2.173069 | 11.96876 | 7.834839
2018-03-08 19:59 | 188956.7 | 1320.0004 | 5 | 35 | 3.302701 | -6.520117 | 2.85021 | 2.390377 | 11.96876 | 8.558144
2018-03-08 20:01 | 189076.7 | 1440.0004 | 5 | 35 | 3.213595 | -6.520119 | 2.85021 | 2.607686 | 11.96876 | 9.267092
2018-03-08 20:03 | 189196.7 | 1560.0004 | 5 | 35 | 3.036352 | -6.520149 | 2.85021 | 2.825003 | 11.96876 | 9.949154
2018-03-08 20:03 | 189210.4 | 1573.6962 | 5 | 35 | 2.999999 | -6.520149 | 2.85021 | 2.849795 | 11.96876 | 10.02399
2018-03-08 20:05 | 189330.4 | 120.0002 | 6 | 35 | 3.590863 | 0 | 2.85021 | 2.849795 | 11.96876 | 10.02399
2018-03-08 20:07 | 189450.4 | 240.0027 | 6 | 35 | 3.622369 | 0 | 2.85021 | 2.849795 | 11.96876 | 10.02399
2018-03-08 20:08 | 189510.4 | 300.0024 | 6 | 35 | 3.630144 | 0 | 2.85021 | 2.849795 | 11.96876 | 10.02399
2018-03-08 20:08 | 189510.4 | 0.0024 | 7 | 36 | 3.630092 | 0 | 0 | 0 | 0 | 0
2018-03-08 20:10 | 189630.5 | 120.0003 | 2 | 36 | 3.978636 | 4.890038 | 0.1622896 | 0 | 0.639934 | 0
2018-03-08 20:12 | 189750.5 | 240.0011 | 2 | 36 | 4.022292 | 4.889961 | 0.325276 | 0 | 1.292079 | 0
2018-03-08 20:14 | 189870.5 | 360 | 2 | 36 | 4.057203 | 4.889902 | 0.488251 | 0 | 1.950573 | 0
2018-03-08 20:16 | 189990.5 | 480.0005 | 2 | 36 | 4.084901 | 4.889923 | 0.651238 | 0 | 2.614176 | 0
2018-03-08 20:18 | 190110.5 | 600.0013 | 2 | 36 | 4.108899 | 4.889971 | 0.8142211 | 0 | 3.281912 | 0
2018-03-08 20:20 | 190230.5 | 720.0005 | 2 | 36 | 4.134519 | 4.890001 | 0.9772022 | 0 | 3.953632 | 0
2018-03-08 20:22 | 190350.5 | 840.0014 | 2 | 36 | 4.163082 | 4.889933 | 1.140187 | 0 | 4.629779 | 0
2018-03-08 20:24 | 190470.5 | 960.0006 | 2 | 36 | 4.194927 | 4.889893 | 1.303161 | 0 | 5.310802 | 0
2018-03-08 20:26 | 190590.5 | 1080.0024 | 2 | 36 | 4.20039 | 4.370131 | 1.458547 | 0 | 5.963414 | 0
2018-03-08 20:28 | 190710.5 | 1200.0007 | 2 | 36 | 4.200385 | 3.819143 | 1.594919 | 0 | 6.536229 | 0
2018-03-08 20:30 | 190830.5 | 1320.0024 | 2 | 36 | 4.200385 | 3.311426 | 1.713635 | 0 | 7.034886 | 0
2018-03-08 20:30 | 190843.3 | 1332.7894 | 2 | 36 | 4.200389 | 3.259964 | 1.725304 | 0 | 7.083898 | 0
2018-03-08 20:32 | 190963.3 | 120.0009 | 3 | 36 | 4.229034 | 3.260023 | 1.833528 | 0 | 7.539914 | 0
2018-03-08 20:34 | 191083.3 | 240.001 | 3 | 36 | 4.262567 | 3.260025 | 1.942184 | 0 | 8.001222 | 0
2018-03-08 20:36 | 191203.3 | 360.0002 | 3 | 36 | 4.298369 | 3.260071 | 2.050841 | 0 | 8.466308 | 0
2018-03-08 20:38 | 191323.3 | 480.0013 | 3 | 36 | 4.33635 | 3.260027 | 2.159503 | 0 | 8.935419 | 0
2018-03-08 20:40 | 191443.3 | 600.0021 | 3 | 36 | 4.376094 | 3.260067 | 2.26816 | 0 | 9.40874 | 0
2018-03-08 20:42 | 191563.3 | 720.0014 | 3 | 36 | 4.400393 | 2.97784 | 2.374749 | 0 | 9.87699 | 0
2018-03-08 20:44 | 191683.3 | 840.0006 | 3 | 36 | 4.400394 | 2.4779 | 2.465322 | 0 | 10.27555 | 0
2018-03-08 20:46 | 191803.3 | 960.0002 | 3 | 36 | 4.400397 | 2.077274 | 2.540993 | 0 | 10.60853 | 0
2018-03-08 20:48 | 191923.3 | 1080.0003 | 3 | 36 | 4.400372 | 1.750605 | 2.6046 | 0 | 10.88842 | 0
2018-03-08 20:50 | 192043.3 | 1200.0021 | 3 | 36 | 4.400386 | 1.486063 | 2.658399 | 0 | 11.12516 | 0
2018-03-08 20:52 | 192163.3 | 1320.0029 | 3 | 36 | 4.400358 | 1.26893 | 2.704188 | 0 | 11.32665 | 0
2018-03-08 20:54 | 192283.3 | 1440.0029 | 3 | 36 | 4.400367 | 1.090946 | 2.743421 | 0 | 11.49929 | 0
2018-03-08 20:56 | 192403.3 | 1560.0004 | 3 | 36 | 4.40035 | 0.944088 | 2.777255 | 0 | 11.64817 | 0
2018-03-08 20:58 | 192523.3 | 1680.0004 | 3 | 36 | 4.400368 | 0.8222027 | 2.806624 | 0 | 11.7774 | 0
2018-03-08 21:00 | 192643.3 | 1800.0019 | 3 | 36 | 4.40037 | 0.7201138 | 2.832267 | 0 | 11.89024 | 0
2018-03-08 21:02 | 192735.5 | 1892.1921 | 3 | 36 | 4.400334 | 0.6519966 | 2.849815 | 0 | 11.96746 | 0
2018-03-08 21:04 | 192855.6 | 120.0007 | 4 | 36 | 4.352533 | 0 | 2.849815 | 0 | 11.96746 | 0
2018-03-08 21:06 | 192975.6 | 240.0001 | 4 | 36 | 4.348842 | 0 | 2.849815 | 0 | 11.96746 | 0
2018-03-08 21:07 | 193035.6 | 300.0023 | 4 | 36 | 4.347745 | 0 | 2.849815 | 0 | 11.96746 | 0
2018-03-08 21:09 | 193155.6 | 120.0009 | 5 | 36 | 3.868706 | -6.519885 | 2.849815 | 0.2173029 | 11.96746 | 0.8533886
2018-03-08 21:11 | 193275.6 | 240.0017 | 5 | 36 | 3.78676 | -6.519878 | 2.849815 | 0.4346148 | 11.96746 | 1.685073
2018-03-08 21:13 | 193395.6 | 360.0009 | 5 | 36 | 3.710254 | -6.519843 | 2.849815 | 0.6519119 | 11.96746 | 2.499519
2018-03-08 21:15 | 193515.6 | 480.0009 | 5 | 36 | 3.63946 | -6.519893 | 2.849815 | 0.8692032 | 11.96746 | 3.297925
2018-03-08 21:17 | 193635.6 | 600.0017 | 5 | 36 | 3.575549 | -6.519916 | 2.849815 | 1.086551 | 11.96746 | 4.081863
2018-03-08 21:19 | 193755.6 | 720.0017 | 5 | 36 | 3.519742 | -6.519839 | 2.849815 | 1.303863 | 11.96746 | 4.852664
2018-03-08 21:21 | 193875.6 | 840.0001 | 5 | 36 | 3.471211 | -6.520183 | 2.849815 | 1.521171 | 11.96746 | 5.612145
2018-03-08 21:23 | 193995.6 | 960.001 | 5 | 36 | 3.428263 | -6.52 | 2.849815 | 1.738506 | 11.96746 | 6.361815
2018-03-08 21:25 | 194115.6 | 1080.0009 | 5 | 36 | 3.389377 | -6.520133 | 2.849815 | 1.955828 | 11.96746 | 7.102573
2018-03-08 21:27 | 194235.6 | 1200 | 5 | 36 | 3.350898 | -6.519809 | 2.849815 | 2.173149 | 11.96746 | 7.83502
2018-03-08 21:29 | 194355.6 | 1320.0009 | 5 | 36 | 3.303149 | -6.520126 | 2.849815 | 2.390474 | 11.96746 | 8.558466
2018-03-08 21:31 | 194475.6 | 1440.0001 | 5 | 36 | 3.214039 | -6.520092 | 2.849815 | 2.607795 | 11.96746 | 9.267532
2018-03-08 21:33 | 194595.6 | 1560.0001 | 5 | 36 | 3.036853 | -6.5201 | 2.849815 | 2.825114 | 11.96746 | 9.949701
2018-03-08 21:33 | 194609.5 | 1573.84 | 5 | 36 | 2.999998 | -6.520131 | 2.849815 | 2.850187 | 11.96746 | 10.0254
2018-03-08 21:35 | 194729.5 | 120.0006 | 6 | 36 | 3.590223 | 0 | 2.849815 | 2.850187 | 11.96746 | 10.0254
2018-03-08 21:37 | 194849.5 | 239.9999 | 6 | 36 | 3.621678 | 0 | 2.849815 | 2.850187 | 11.96746 | 10.0254
2018-03-08 21:38 | 194909.5 | 300.0028 | 6 | 36 | 3.62944 | 0 | 2.849815 | 2.850187 | 11.96746 | 10.0254
2018-03-08 21:38 | 194909.5 | 0.004 | 7 | 37 | 3.629473 | 0 | 0 | 0 | 0 | 0
2018-03-08 21:40 | 195029.6 | 120.0002 | 2 | 37 | 3.97779 | 4.890104 | 0.1623009 | 6.99e-10 | 0.6398326 | 2.536e-09
2018-03-08 21:42 | 195149.6 | 240.0011 | 2 | 37 | 4.02132 | 4.889997 | 0.3252921 | 6.99e-10 | 1.291848 | 2.536e-09
2018-03-08 21:44 | 195269.6 | 360.0002 | 2 | 37 | 4.056124 | 4.889946 | 0.4882715 | 6.99e-10 | 1.950187 | 2.536e-09
2018-03-08 21:46 | 195389.6 | 480.0002 | 2 | 37 | 4.08389 | 4.890045 | 0.6512539 | 6.99e-10 | 2.6136 | 2.536e-09
2018-03-08 21:48 | 195509.6 | 600.0011 | 2 | 37 | 4.10787 | 4.889963 | 0.8142353 | 6.99e-10 | 3.281163 | 2.536e-09
2018-03-08 21:50 | 195629.6 | 720.0011 | 2 | 37 | 4.133422 | 4.889965 | 0.9772194 | 6.99e-10 | 3.952718 | 2.536e-09
2018-03-08 21:52 | 195749.6 | 840.0002 | 2 | 37 | 4.161995 | 4.889919 | 1.1402 | 6.99e-10 | 4.62867 | 2.536e-09
2018-03-08 21:54 | 195869.6 | 960.0019 | 2 | 37 | 4.193768 | 4.889933 | 1.303183 | 6.99e-10 | 5.309546 | 2.536e-09
2018-03-08 21:56 | 195989.6 | 1080.0005 | 2 | 37 | 4.200405 | 4.384712 | 1.459058 | 6.99e-10 | 5.964179 | 2.536e-09
2018-03-08 21:58 | 196109.6 | 1200.0004 | 2 | 37 | 4.200402 | 3.830931 | 1.595858 | 6.99e-10 | 6.538795 | 2.536e-09
2018-03-08 22:00 | 196229.6 | 1320.0004 | 2 | 37 | 4.20039 | 3.318487 | 1.714885 | 6.99e-10 | 7.038755 | 2.536e-09
2018-03-08 22:00 | 196244.3 | 1334.6386 | 2 | 37 | 4.200416 | 3.259996 | 1.728256 | 6.99e-10 | 7.09492 | 2.536e-09
2018-03-08 22:02 | 196364.2766 | 120.0017 | 3 | 37 | 4.229186 | 3.260059 | 1.836475 | 6.99e-10 | 7.550923 | 2.536e-09
2018-03-08 22:04 | 196484.2759 | 240.001 | 3 | 37 | 4.262743 | 3.260057 | 1.94513 | 6.99e-10 | 8.012245 | 2.536e-09
2018-03-08 22:06 | 196604.2755 | 360.0006 | 3 | 37 | 4.298623 | 3.260033 | 2.05379 | 6.99e-10 | 8.477361 | 2.536e-09
2018-03-08 22:08 | 196724.2759 | 480.001 | 3 | 37 | 4.336653 | 3.260061 | 2.162451 | 6.99e-10 | 8.946501 | 2.536e-09
2018-03-08 22:10 | 196844.2759 | 600.001 | 3 | 37 | 4.376439 | 3.26005 | 2.271107 | 6.99e-10 | 9.419853 | 2.536e-09
2018-03-08 22:12 | 196964.2749 | 720 | 3 | 37 | 4.400402 | 2.971823 | 2.377599 | 6.99e-10 | 9.887698 | 2.536e-09
2018-03-08 22:14 | 197084.2763 | 840.0014 | 3 | 37 | 4.400403 | 2.472118 | 2.467985 | 6.99e-10 | 10.28543 | 2.536e-09
2018-03-08 22:16 | 197204.2755 | 960.0006 | 3 | 37 | 4.400392 | 2.071503 | 2.543468 | 6.99e-10 | 10.61759 | 2.536e-09
2018-03-08 22:18 | 197324.2754 | 1080.0005 | 3 | 37 | 4.400381 | 1.745747 | 2.606895 | 6.99e-10 | 10.89669 | 2.536e-09
2018-03-08 22:20 | 197444.278 | 1200.0031 | 3 | 37 | 4.400382 | 1.480314 | 2.660507 | 6.99e-10 | 11.1326 | 2.536e-09
2018-03-08 22:22 | 197564.2755 | 1320.0006 | 3 | 37 | 4.400352 | 1.263494 | 2.706119 | 6.99e-10 | 11.33331 | 2.536e-09
2018-03-08 22:24 | 197684.275 | 1440.0001 | 3 | 37 | 4.400363 | 1.086279 | 2.745178 | 6.99e-10 | 11.50519 | 2.536e-09
2018-03-08 22:26 | 197804.2756 | 1560.0007 | 3 | 37 | 4.400354 | 0.9392014 | 2.778856 | 6.99e-10 | 11.65338 | 2.536e-09
2018-03-08 22:28 | 197924.2757 | 1680.0008 | 3 | 37 | 4.400347 | 0.8173332 | 2.808069 | 6.99e-10 | 11.78193 | 2.536e-09
2018-03-08 22:30 | 198044.2774 | 1800.0025 | 3 | 37 | 4.400333 | 0.7154064 | 2.833561 | 6.99e-10 | 11.8941 | 2.536e-09
2018-03-08 22:31 | 198131.3933 | 1887.1184 | 3 | 37 | 4.400352 | 0.6519947 | 2.850084 | 6.99e-10 | 11.96681 | 2.536e-09
2018-03-08 22:33 | 198251.4 | 120.0007 | 4 | 37 | 4.352529 | 0 | 2.850084 | 6.99e-10 | 11.96681 | 2.536e-09
2018-03-08 22:35 | 198371.4 | 240.0016 | 4 | 37 | 4.348852 | 0 | 2.850084 | 6.99e-10 | 11.96681 | 2.536e-09
2018-03-08 22:36 | 198431.4 | 300.0022 | 4 | 37 | 4.347752 | 0 | 2.850084 | 6.99e-10 | 11.96681 | 2.536e-09
2018-03-08 22:38 | 198551.5401 | 120.0012 | 5 | 37 | 3.867943 | -6.519891 | 2.850084 | 0.2172878 | 11.96681 | 0.8531785
2018-03-08 22:40 | 198671.5392 | 240.0003 | 5 | 37 | 3.785991 | -6.519914 | 2.850084 | 0.4345983 | 11.96681 | 1.684699
2018-03-08 22:42 | 198791.5408 | 360.0019 | 5 | 37 | 3.709506 | -6.519933 | 2.850084 | 0.6519127 | 11.96681 | 2.499047
2018-03-08 22:44 | 198911.5392 | 480.0003 | 5 | 37 | 3.638703 | -6.519875 | 2.850084 | 0.8692117 | 11.96681 | 3.297312
2018-03-08 22:46 | 199031.5395 | 600.0006 | 5 | 37 | 3.574979 | -6.519887 | 2.850084 | 1.086525 | 11.96681 | 4.080987
2018-03-08 22:48 | 199151.5396 | 720.0007 | 5 | 37 | 3.519043 | -6.520172 | 2.850084 | 1.303843 | 11.96681 | 4.851684
2018-03-08 22:50 | 199271.5398 | 840.0009 | 5 | 37 | 3.470715 | -6.519813 | 2.850084 | 1.521153 | 11.96681 | 5.611028
2018-03-08 22:52 | 199391.5406 | 960.0017 | 5 | 37 | 3.42776 | -6.519878 | 2.850084 | 1.738468 | 11.96681 | 6.36051
2018-03-08 22:54 | 199511.5406 | 1080.0017 | 5 | 37 | 3.388674 | -6.519825 | 2.850084 | 1.955772 | 11.96681 | 7.10108
2018-03-08 22:56 | 199631.5391 | 1200.0002 | 5 | 37 | 3.350199 | -6.520174 | 2.850084 | 2.173093 | 11.96681 | 7.833374
2018-03-08 22:58 | 199751.539 | 1320.0001 | 5 | 37 | 3.302377 | -6.519862 | 2.850084 | 2.390396 | 11.96681 | 8.556587
2018-03-08 23:00 | 199871.5399 | 1440.001 | 5 | 37 | 3.212968 | -6.519825 | 2.850084 | 2.607703 | 11.96681 | 9.265426
2018-03-08 23:02 | 199991.5391 | 1560.0002 | 5 | 37 | 3.034994 | -6.519834 | 2.850084 | 2.82501 | 11.96681 | 9.94725
2018-03-08 23:03 | 200004.6198 | 1573.0809 | 5 | 37 | 2.999973 | -6.520104 | 2.850084 | 2.848696 | 11.96681 | 10.01873
2018-03-08 23:05 | 200124.6 | 120.001 | 6 | 37 | 3.590796 | 0 | 2.850084 | 2.848696 | 11.96681 | 10.01873
2018-03-08 23:07 | 200244.6 | 240.0003 | 6 | 37 | 3.622226 | 0 | 2.850084 | 2.848696 | 11.96681 | 10.01873
2018-03-08 23:08 | 200304.7 | 300.0024 | 6 | 37 | 3.629999 | 0 | 2.850084 | 2.848696 | 11.96681 | 10.01873
2018-03-08 23:08 | 200304.7 | 0.0025 | 7 | 38 | 3.629939 | 0 | 0 | 0 | 0 | 0
2018-03-08 23:10 | 200424.8 | 120.0012 | 2 | 38 | 3.978567 | 4.89007 | 0.1623 | 0 | 0.6399643 | 0
2018-03-08 23:12 | 200544.8 | 240.0014 | 2 | 38 | 4.022157 | 4.890076 | 0.3252783 | 0 | 1.292051 | 0
2018-03-08 23:14 | 200664.8 | 360.0021 | 2 | 38 | 4.057008 | 4.889971 | 0.4882696 | 0 | 1.950583 | 0
2018-03-08 23:16 | 200784.8 | 480.0022 | 2 | 38 | 4.084628 | 4.889952 | 0.6512488 | 0 | 2.614112 | 0
2018-03-08 23:18 | 200904.8 | 600 | 2 | 38 | 4.108608 | 4.889963 | 0.8142306 | 0 | 3.281798 | 0
2018-03-08 23:20 | 201024.8 | 720.0018 | 2 | 38 | 4.134222 | 4.889929 | 0.9772064 | 0 | 3.953446 | 0
2018-03-08 23:22 | 201144.8 | 840.0011 | 2 | 38 | 4.162868 | 4.889938 | 1.140191 | 0 | 4.629555 | 0
2018-03-08 23:24 | 201264.8 | 960.0011 | 2 | 38 | 4.194727 | 4.889921 | 1.303169 | 0 | 5.310562 | 0
2018-03-08 23:26 | 201384.8 | 1080.0012 | 2 | 38 | 4.200412 | 4.372156 | 1.458606 | 0 | 5.963382 | 0
2018-03-08 23:28 | 201504.8 | 1200.0021 | 2 | 38 | 4.200398 | 3.820385 | 1.595028 | 0 | 6.536411 | 0
2018-03-08 23:30 | 201624.8 | 1320.0008 | 2 | 38 | 4.200394 | 3.310907 | 1.713751 | 0 | 7.035093 | 0
2018-03-08 23:30 | 201637.4 | 1332.6413 | 2 | 38 | 4.200407 | 3.259985 | 1.725288 | 0 | 7.083552 | 0
2018-03-08 23:32 | 201757.4 | 120.0011 | 3 | 38 | 4.229157 | 3.260075 | 1.833507 | 0 | 7.539552 | 0
2018-03-08 23:34 | 201877.4 | 240.002 | 3 | 38 | 4.262625 | 3.260069 | 1.942162 | 0 | 8.00087 | 0
2018-03-08 23:36 | 201997.4 | 360.0001 | 3 | 38 | 4.298535 | 3.260025 | 2.050817 | 0 | 8.465955 | 0
2018-03-08 23:38 | 202117.4 | 480.0013 | 3 | 38 | 4.336501 | 3.260071 | 2.159477 | 0 | 8.93508 | 0
2018-03-08 23:40 | 202237.4 | 600.0006 | 3 | 38 | 4.376326 | 3.260044 | 2.268137 | 0 | 9.408432 | 0
2018-03-08 23:42 | 202357.4 | 720.0001 | 3 | 38 | 4.400392 | 2.974663 | 2.374671 | 0 | 9.876453 | 0
2018-03-08 23:44 | 202477.4 | 840.0012 | 3 | 38 | 4.400371 | 2.474993 | 2.465162 | 0 | 10.27465 | 0
2018-03-08 23:46 | 202597.4 | 960.0021 | 3 | 38 | 4.400381 | 2.074612 | 2.540759 | 0 | 10.60731 | 0
2018-03-08 23:48 | 202717.4 | 1080 | 3 | 38 | 4.400393 | 1.749935 | 2.604305 | 0 | 10.88693 | 0
2018-03-08 23:50 | 202837.4 | 1200.0014 | 3 | 38 | 4.400379 | 1.484291 | 2.658043 | 0 | 11.1234 | 0
2018-03-08 23:52 | 202957.4 | 1320.0008 | 3 | 38 | 4.400378 | 1.267822 | 2.703781 | 0 | 11.32467 | 0
2018-03-08 23:54 | 203077.4 | 1440.001 | 3 | 38 | 4.400373 | 1.09001 | 2.74297 | 0 | 11.49711 | 0
2018-03-08 23:56 | 203197.4 | 1560.0004 | 3 | 38 | 4.400364 | 0.9429855 | 2.776762 | 0 | 11.64581 | 0
2018-03-08 23:58 | 203317.4 | 1680.0023 | 3 | 38 | 4.400315 | 0.8201466 | 2.806088 | 0 | 11.77485 | 0
2018-03-09 | 203437.4 | 1800.0008 | 3 | 38 | 4.400319 | 0.7180576 | 2.831694 | 0 | 11.88753 | 0
2018-03-09 00:01 | 203528.3 | 1890.8558 | 3 | 38 | 4.400345 | 0.6519928 | 2.848972 | 0 | 11.96356 | 0
2018-03-09 00:03 | 203648.3 | 120.001 | 4 | 38 | 4.352523 | 0 | 2.848972 | 0 | 11.96356 | 0
2018-03-09 00:05 | 203768.3 | 240.0029 | 4 | 38 | 4.348856 | 0 | 2.848972 | 0 | 11.96356 | 0
2018-03-09 00:06 | 203828.3 | 300.0028 | 4 | 38 | 4.347754 | 0 | 2.848972 | 0 | 11.96356 | 0
2018-03-09 00:08 | 203948.4 | 120.0003 | 5 | 38 | 3.868538 | -6.519878 | 2.848972 | 0.2172953 | 11.96356 | 0.8533326
2018-03-09 00:10 | 204068.4 | 240.0013 | 5 | 38 | 3.786454 | -6.51998 | 2.848972 | 0.4346058 | 11.96356 | 1.68497
2018-03-09 00:12 | 204188.4 | 360.0006 | 5 | 38 | 3.709788 | -6.519938 | 2.848972 | 0.6519086 | 11.96356 | 2.499349
2018-03-09 00:14 | 204308.4 | 480.0008 | 5 | 38 | 3.639183 | -6.519937 | 2.848972 | 0.8692251 | 11.96356 | 3.297762
2018-03-09 00:16 | 204428.4 | 600.0014 | 5 | 38 | 3.575277 | -6.519889 | 2.848972 | 1.086531 | 11.96356 | 4.0815
2018-03-09 00:18 | 204548.4 | 720.0016 | 5 | 38 | 3.51932 | -6.519858 | 2.848972 | 1.303837 | 11.96356 | 4.852207
2018-03-09 00:20 | 204668.4 | 840.0023 | 5 | 38 | 3.470835 | -6.520204 | 2.848972 | 1.521152 | 11.96356 | 5.611622
2018-03-09 00:22 | 204788.4 | 960.0016 | 5 | 38 | 3.427845 | -6.520164 | 2.848972 | 1.738459 | 11.96356 | 6.361097
2018-03-09 00:24 | 204908.4 | 1080.0023 | 5 | 38 | 3.388815 | -6.520181 | 2.848972 | 1.955773 | 11.96356 | 7.101716
2018-03-09 00:26 | 205028.4 | 1200.0023 | 5 | 38 | 3.350321 | -6.519816 | 2.848972 | 2.173085 | 11.96356 | 7.834008
2018-03-09 00:28 | 205148.4 | 1320.0016 | 5 | 38 | 3.302233 | -6.520139 | 2.848972 | 2.390393 | 11.96356 | 8.557254
2018-03-09 00:30 | 205268.4 | 1440.0007 | 5 | 38 | 3.212653 | -6.520147 | 2.848972 | 2.607704 | 11.96356 | 9.266048
2018-03-09 00:32 | 205388.4 | 1560.0017 | 5 | 38 | 3.034144 | -6.520199 | 2.848972 | 2.825014 | 11.96356 | 9.947806
2018-03-09 00:33 | 205401.2 | 1572.7735 | 5 | 38 | 2.999999 | -6.519848 | 2.848972 | 2.848141 | 11.96356 | 10.01759
2018-03-09 00:35 | 205521.2 | 119.9999 | 6 | 38 | 3.590877 | 0 | 2.848972 | 2.848141 | 11.96356 | 10.01759
2018-03-09 00:37 | 205641.2 | 240.0016 | 6 | 38 | 3.622353 | 0 | 2.848972 | 2.848141 | 11.96356 | 10.01759
2018-03-09 00:38 | 205701.2 | 300.0031 | 6 | 38 | 3.63013 | 0 | 2.848972 | 2.848141 | 11.96356 | 10.01759
2018-03-09 00:38 | 205701.2 | 0.0024 | 7 | 39 | 3.630179 | 0 | 0 | 0 | 0 | 0
2018-03-09 00:40 | 205821.3 | 120.0009 | 2 | 39 | 3.97879 | 4.890123 | 0.1622934 | 0 | 0.6399715 | 0
2018-03-09 00:42 | 205941.3 | 240.0015 | 2 | 39 | 4.022484 | 4.889969 | 0.3252786 | 0 | 1.292139 | 0
2018-03-09 00:44 | 206061.3 | 360.002 | 2 | 39 | 4.057392 | 4.890087 | 0.4882629 | 0 | 1.950699 | 0
2018-03-09 00:46 | 206181.3 | 480.0012 | 2 | 39 | 4.085156 | 4.88999 | 0.6512412 | 0 | 2.6143 | 0
2018-03-09 00:48 | 206301.3 | 600.0021 | 2 | 39 | 4.109242 | 4.889948 | 0.8142198 | 0 | 3.282066 | 0
2018-03-09 00:50 | 206421.3 | 720.0013 | 2 | 39 | 4.134809 | 4.88998 | 0.9771994 | 0 | 3.95383 | 0
2018-03-09 00:52 | 206541.3 | 840.0013 | 2 | 39 | 4.163476 | 4.889946 | 1.14018 | 0 | 4.630021 | 0
2018-03-09 00:54 | 206661.3 | 960.0004 | 2 | 39 | 4.195389 | 4.889942 | 1.303165 | 0 | 5.311152 | 0
2018-03-09 00:56 | 206781.3 | 1080.0009 | 2 | 39 | 4.200414 | 4.360355 | 1.458253 | 0 | 5.962526 | 0
2018-03-09 00:58 | 206901.3 | 1200.0001 | 2 | 39 | 4.200404 | 3.812223 | 1.59433 | 0 | 6.534101 | 0
2018-03-09 01:00 | 207021.3 | 1320.0018 | 2 | 39 | 4.200388 | 3.304701 | 1.712808 | 0 | 7.031757 | 0
2018-03-09 01:00 | 207032.5 | 1331.2095 | 2 | 39 | 4.20041 | 3.259983 | 1.72303 | 0 | 7.074692 | 0
2018-03-09 01:02 | 207152.6 | 120.002 | 3 | 39 | 4.2291 | 3.260038 | 1.831247 | 0 | 7.530682 | 0
2018-03-09 01:04 | 207272.5 | 240.0007 | 3 | 39 | 4.262583 | 3.260077 | 1.939903 | 0 | 7.992 | 0
2018-03-09 01:06 | 207392.5 | 360.0004 | 3 | 39 | 4.29837 | 3.260038 | 2.048558 | 0 | 8.457073 | 0
2018-03-09 01:08 | 207512.6 | 480.0025 | 3 | 39 | 4.33637 | 3.260042 | 2.157219 | 0 | 8.926185 | 0
2018-03-09 01:10 | 207632.6 | 600.001 | 3 | 39 | 4.376083 | 3.260008 | 2.265879 | 0 | 9.399514 | 0
2018-03-09 01:12 | 207752.5 | 720.0001 | 3 | 39 | 4.400398 | 2.979061 | 2.372483 | 0 | 9.867831 | 0
2018-03-09 01:14 | 207872.6 | 840.0016 | 3 | 39 | 4.40039 | 2.479021 | 2.463102 | 0 | 10.26659 | 0
2018-03-09 01:16 | 207992.6 | 960.001 | 3 | 39 | 4.400364 | 2.077442 | 2.538808 | 0 | 10.59972 | 0
2018-03-09 01:18 | 208112.6 | 1080.0012 | 3 | 39 | 4.400375 | 1.751772 | 2.602442 | 0 | 10.87974 | 0
2018-03-09 01:20 | 208232.6 | 1200.0015 | 3 | 39 | 4.400375 | 1.486691 | 2.656256 | 0 | 11.11654 | 0
2018-03-09 01:22 | 208352.5 | 1320.0004 | 3 | 39 | 4.400329 | 1.268841 | 2.702069 | 0 | 11.31813 | 0
2018-03-09 01:24 | 208472.5 | 1440.0004 | 3 | 39 | 4.40035 | 1.09156 | 2.741315 | 0 | 11.49083 | 0
2018-03-09 01:26 | 208592.5 | 1560.0004 | 3 | 39 | 4.400356 | 0.9446983 | 2.775163 | 0 | 11.63977 | 0
2018-03-09 01:28 | 208712.6 | 1680.0015 | 3 | 39 | 4.400337 | 0.821785 | 2.804534 | 0 | 11.76902 | 0
2018-03-09 01:30 | 208832.6 | 1800.0018 | 3 | 39 | 4.400354 | 0.7199478 | 2.830176 | 0 | 11.88185 | 0
2018-03-09 01:31 | 208925.9 | 1893.3063 | 3 | 39 | 4.400373 | 0.6519947 | 2.84792 | 0 | 11.95993 | 0
2018-03-09 01:33 | 209045.901 | 120.0005 | 4 | 39 | 4.3525 | 0 | 2.84792 | 0 | 11.95993 | 0
2018-03-09 01:35 | 209165.9029 | 240.0024 | 4 | 39 | 4.34882 | 0 | 2.84792 | 0 | 11.95993 | 0
2018-03-09 01:36 | 209225.9046 | 300.0041 | 4 | 39 | 4.347729 | 0 | 2.84792 | 0 | 11.95993 | 0
2018-03-09 01:38 | 209346 | 120.0024 | 5 | 39 | 3.867618 | -6.519968 | 2.84792 | 0.2172979 | 11.95993 | 0.85316
2018-03-09 01:40 | 209466 | 240.0018 | 5 | 39 | 3.78574 | -6.519943 | 2.84792 | 0.4346122 | 11.95993 | 1.684631
2018-03-09 01:42 | 209586 | 360.0013 | 5 | 39 | 3.709102 | -6.519949 | 2.84792 | 0.6519187 | 11.95993 | 2.498877
2018-03-09 01:44 | 209706 | 480.0021 | 5 | 39 | 3.638415 | -6.519938 | 2.84792 | 0.8692262 | 11.95993 | 3.297096
2018-03-09 01:46 | 209826 | 600.0003 | 5 | 39 | 3.574454 | -6.519959 | 2.84792 | 1.086539 | 11.95993 | 4.080694
2018-03-09 01:48 | 209946 | 720.0004 | 5 | 39 | 3.518628 | -6.519924 | 2.84792 | 1.303841 | 11.95993 | 4.851221
2018-03-09 01:50 | 210066 | 840.001 | 5 | 39 | 3.470119 | -6.519868 | 2.84792 | 1.521144 | 11.95993 | 5.610437
2018-03-09 01:52 | 210186 | 960.0012 | 5 | 39 | 3.42726 | -6.520139 | 2.84792 | 1.738457 | 11.95993 | 6.359804
2018-03-09 01:54 | 210306 | 1080.0003 | 5 | 39 | 3.388172 | -6.520123 | 2.84792 | 1.955774 | 11.95993 | 7.100308
2018-03-09 01:56 | 210426 | 1200.0012 | 5 | 39 | 3.34952 | -6.520133 | 2.84792 | 2.173092 | 11.95993 | 7.832458
2018-03-09 01:58 | 210546 | 1320.0027 | 5 | 39 | 3.301446 | -6.520139 | 2.84792 | 2.390408 | 11.95993 | 8.555534
2018-03-09 02:00 | 210666 | 1440.0002 | 5 | 39 | 3.211923 | -6.519814 | 2.84792 | 2.607715 | 11.95993 | 9.264174
2018-03-09 02:02 | 210786 | 1560.0003 | 5 | 39 | 3.032139 | -6.519811 | 2.84792 | 2.825023 | 11.95993 | 9.945631
2018-03-09 02:03 | 210798 | 1571.9978 | 5 | 39 | 2.999995 | -6.519846 | 2.84792 | 2.84675 | 11.95993 | 10.01117
2018-03-09 02:05 | 210918 | 120.0006 | 6 | 39 | 3.591192 | 0 | 2.84792 | 2.84675 | 11.95993 | 10.01117
2018-03-09 02:07 | 211038 | 240.0004 | 6 | 39 | 3.62262 | 0 | 2.84792 | 2.84675 | 11.95993 | 10.01117
2018-03-09 02:08 | 211098 | 300.0013 | 6 | 39 | 3.630407 | 0 | 2.84792 | 2.84675 | 11.95993 | 10.01117
2018-03-09 02:08 | 211098 | 0.0048 | 7 | 40 | 3.630408 | 0 | 0 | 0 | 0 | 0
2018-03-09 02:10 | 211218.1 | 120.001 | 2 | 40 | 3.979065 | 4.890043 | 0.1623004 | 0 | 0.6400504 | 0
2018-03-09 02:12 | 211338.1 | 240.0002 | 2 | 40 | 4.022565 | 4.890038 | 0.3252795 | 0 | 1.292222 | 0
2018-03-09 02:14 | 211458.1 | 360.0002 | 2 | 40 | 4.05737 | 4.889992 | 0.4882691 | 0 | 1.950811 | 0
2018-03-09 02:16 | 211578.1 | 480.0002 | 2 | 40 | 4.084994 | 4.88995 | 0.6512448 | 0 | 2.614387 | 0
2018-03-09 02:18 | 211698.1 | 600.001 | 2 | 40 | 4.108985 | 4.889992 | 0.8142263 | 0 | 3.282132 | 0
2018-03-09 02:20 | 211818.1 | 720.0018 | 2 | 40 | 4.134542 | 4.889883 | 0.9772092 | 0 | 3.953872 | 0
2018-03-09 02:22 | 211938.1 | 840.0002 | 2 | 40 | 4.163192 | 4.889956 | 1.14019 | 0 | 4.630014 | 0
2018-03-09 02:24 | 212058.1 | 960.0002 | 2 | 40 | 4.195099 | 4.889969 | 1.303172 | 0 | 5.31109 | 0
2018-03-09 02:26 | 212178.1 | 1080.002 | 2 | 40 | 4.200406 | 4.366892 | 1.458456 | 0 | 5.963281 | 0
2018-03-09 02:28 | 212298.1 | 1200.0021 | 2 | 40 | 4.200409 | 3.816874 | 1.594721 | 0 | 6.535647 | 0
2018-03-09 02:30 | 212418.1 | 1320.0021 | 2 | 40 | 4.200394 | 3.308144 | 1.71333 | 0 | 7.033851 | 0
2018-03-09 02:30 | 212430.1 | 1331.9539 | 2 | 40 | 4.20039 | 3.259981 | 1.724235 | 0 | 7.079656 | 0
2018-03-09 02:32 | 212550.1 | 120.001 | 3 | 40 | 4.229067 | 3.260057 | 1.832443 | 0 | 7.535609 | 0
2018-03-09 02:34 | 212670.1 | 240.0019 | 3 | 40 | 4.262567 | 3.260025 | 1.941105 | 0 | 7.996943 | 0
2018-03-09 02:36 | 212790.1 | 360.0005 | 3 | 40 | 4.298443 | 3.260057 | 2.049762 | 0 | 8.462028 | 0
2018-03-09 02:38 | 212910.1 | 480.0004 | 3 | 40 | 4.336447 | 3.260002 | 2.15842 | 0 | 8.931134 | 0
2018-03-09 02:40 | 213030.1 | 600.0012 | 3 | 40 | 4.376256 | 3.260063 | 2.267078 | 0 | 9.404471 | 0
2018-03-09 02:42 | 213150.1 | 720.0013 | 3 | 40 | 4.400404 | 2.974483 | 2.373616 | 0 | 9.872507 | 0
2018-03-09 02:44 | 213270.1 | 840.0008 | 3 | 40 | 4.400416 | 2.47521 | 2.464083 | 0 | 10.2706 | 0
2018-03-09 02:46 | 213390.1 | 960.0009 | 3 | 40 | 4.400402 | 2.073795 | 2.539642 | 0 | 10.60309 | 0
2018-03-09 02:48 | 213510.1 | 1080.0016 | 3 | 40 | 4.40039 | 1.747957 | 2.603133 | 0 | 10.88247 | 0
2018-03-09 02:50 | 213630.1 | 1200.0008 | 3 | 40 | 4.400364 | 1.482775 | 2.656831 | 0 | 11.11877 | 0
2018-03-09 02:52 | 213750.1 | 1320.0017 | 3 | 40 | 4.400355 | 1.266304 | 2.702531 | 0 | 11.31986 | 0
2018-03-09 02:54 | 213870.1 | 1440.0017 | 3 | 40 | 4.400346 | 1.087999 | 2.741675 | 0 | 11.49211 | 0
2018-03-09 02:56 | 213990.1 | 1560.0018 | 3 | 40 | 4.400383 | 0.9419632 | 2.775426 | 0 | 11.64063 | 0
2018-03-09 02:58 | 214110.1 | 1680.001 | 3 | 40 | 4.400332 | 0.8191376 | 2.80471 | 0 | 11.76949 | 0
2018-03-09 03:00 | 214230.1 | 1800.0012 | 3 | 40 | 4.400325 | 0.7168293 | 2.830266 | 0 | 11.88194 | 0
2018-03-09 03:01 | 214319 | 1888.95 | 3 | 40 | 4.400344 | 0.6519985 | 2.847163 | 0 | 11.9563 | 0
2018-03-09 03:03 | 214439.1 | 120.0019 | 4 | 40 | 4.352491 | 0 | 2.847165 | 0 | 11.9563 | 0
2018-03-09 03:05 | 214559.1 | 240.0011 | 4 | 40 | 4.348794 | 0 | 2.847165 | 0 | 11.9563 | 0
2018-03-09 03:06 | 214619.1 | 300.0034 | 4 | 40 | 4.347706 | 0 | 2.847165 | 0 | 11.9563 | 0
2018-03-09 03:08 | 214739.2 | 120.0021 | 5 | 40 | 3.867794 | -6.519926 | 2.847165 | 0.2173066 | 11.9563 | 0.8532198
2018-03-09 03:10 | 214859.2 | 240.0014 | 5 | 40 | 3.785659 | -6.519875 | 2.847165 | 0.4346215 | 11.9563 | 1.684715
2018-03-09 03:12 | 214979.2 | 360.0015 | 5 | 40 | 3.709224 | -6.519947 | 2.847165 | 0.6519285 | 11.9563 | 2.498955
2018-03-09 03:14 | 215099.2 | 480.0023 | 5 | 40 | 3.638468 | -6.519922 | 2.847165 | 0.8692355 | 11.9563 | 3.297198
2018-03-09 03:16 | 215219.2 | 600.0016 | 5 | 40 | 3.574652 | -6.519914 | 2.847165 | 1.086545 | 11.9563 | 4.080807
2018-03-09 03:18 | 215339.2 | 720.0007 | 5 | 40 | 3.518767 | -6.519896 | 2.847165 | 1.303859 | 11.9563 | 4.851408
2018-03-09 03:20 | 215459.2 | 840.0015 | 5 | 40 | 3.470396 | -6.519885 | 2.847165 | 1.521158 | 11.9563 | 5.610666
2018-03-09 03:22 | 215579.2 | 960.0007 | 5 | 40 | 3.427547 | -6.520195 | 2.847165 | 1.738481 | 11.9563 | 6.360121
2018-03-09 03:24 | 215699.2 | 1080.0009 | 5 | 40 | 3.388588 | -6.519875 | 2.847165 | 1.955794 | 11.9563 | 7.100688
2018-03-09 03:26 | 215819.2 | 1200.0016 | 5 | 40 | 3.350131 | -6.519883 | 2.847165 | 2.173103 | 11.9563 | 7.832917
2018-03-09 03:28 | 215939.2 | 1320.0008 | 5 | 40 | 3.302079 | -6.520186 | 2.847165 | 2.390413 | 11.9563 | 8.556119
2018-03-09 03:30 | 216059.2 | 1440.001 | 5 | 40 | 3.21228 | -6.519846 | 2.847165 | 2.607713 | 11.9563 | 9.26483
2018-03-09 03:32 | 216179.2 | 1560.001 | 5 | 40 | 3.032512 | -6.519889 | 2.847165 | 2.82502 | 11.9563 | 9.94635
2018-03-09 03:32 | 216191.4 | 1572.18 | 5 | 40 | 2.99999 | -6.519839 | 2.847165 | 2.847079 | 11.9563 | 10.0129
2018-03-09 03:34 | 216311.4 | 120.0009 | 6 | 40 | 3.59092 | 0 | 2.847165 | 2.847079 | 11.9563 | 10.0129
2018-03-09 03:36 | 216431.4 | 240.0009 | 6 | 40 | 3.622352 | 0 | 2.847165 | 2.847079 | 11.9563 | 10.0129
2018-03-09 03:37 | 216491.4 | 300.0007 | 6 | 40 | 3.630137 | 0 | 2.847165 | 2.847079 | 11.9563 | 10.0129
2018-03-09 03:37 | 216491.4 | 0.0026 | 7 | 41 | 3.630221 | 0 | 0 | 0 | 0 | 0
2018-03-09 03:39 | 216611.5 | 120.0021 | 2 | 41 | 3.978952 | 4.890059 | 0.1623007 | 0 | 0.6400265 | 0
2018-03-09 03:41 | 216731.5 | 240.0005 | 2 | 41 | 4.022482 | 4.890066 | 0.3252839 | 0 | 1.292194 | 0
2018-03-09 03:43 | 216851.5 | 360.0015 | 2 | 41 | 4.057261 | 4.890083 | 0.4882665 | 0 | 1.950743 | 0
2018-03-09 03:45 | 216971.5 | 480.0016 | 2 | 41 | 4.084928 | 4.89003 | 0.6512549 | 0 | 2.614359 | 0
2018-03-09 03:47 | 217091.5 | 600.0024 | 2 | 41 | 4.10899 | 4.890047 | 0.8142336 | 0 | 3.282092 | 0
2018-03-09 03:49 | 217211.5 | 720.0009 | 2 | 41 | 4.134557 | 4.889973 | 0.9772145 | 0 | 3.953823 | 0
2018-03-09 03:51 | 217331.5 | 840.0011 | 2 | 41 | 4.163316 | 4.889973 | 1.140191 | 0 | 4.629963 | 0
2018-03-09 03:53 | 217451.5 | 960.0003 | 2 | 41 | 4.19522 | 4.889963 | 1.303173 | 0 | 5.311057 | 0
2018-03-09 03:55 | 217571.5 | 1080.0005 | 2 | 41 | 4.200397 | 4.363972 | 1.45839 | 0 | 5.962966 | 0
2018-03-09 03:57 | 217691.5 | 1200.0018 | 2 | 41 | 4.200415 | 3.813961 | 1.594568 | 0 | 6.534966 | 0
2018-03-09 03:59 | 217811.5 | 1320.0018 | 2 | 41 | 4.200407 | 3.306675 | 1.713114 | 0 | 7.032906 | 0
2018-03-09 04:00 | 217822.9 | 1331.4329 | 2 | 41 | 4.200394 | 3.259983 | 1.723537 | 0 | 7.076687 | 0
2018-03-09 04:02 | 217943 | 120.0022 | 3 | 41 | 4.229094 | 3.260023 | 1.83176 | 0 | 7.532699 | 0
2018-03-09 04:04 | 218063 | 240.0008 | 3 | 41 | 4.262564 | 3.260044 | 1.940417 | 0 | 7.994016 | 0
2018-03-09 04:06 | 218183 | 360.0004 | 3 | 41 | 4.298419 | 3.260063 | 2.049072 | 0 | 8.459092 | 0
2018-03-09 04:08 | 218303 | 480.0006 | 3 | 41 | 4.336362 | 3.260077 | 2.15773 | 0 | 8.928196 | 0
2018-03-09 04:10 | 218423 | 600.0002 | 3 | 41 | 4.376134 | 3.260059 | 2.266386 | 0 | 9.401513 | 0
2018-03-09 04:12 | 218543 | 720.0005 | 3 | 41 | 4.400389 | 2.97757 | 2.372978 | 0 | 9.869773 | 0
2018-03-09 04:14 | 218663 | 840.0014 | 3 | 41 | 4.400403 | 2.477005 | 2.463532 | 0 | 10.26825 | 0
2018-03-09 04:16 | 218783 | 960.0023 | 3 | 41 | 4.400366 | 2.075071 | 2.539167 | 0 | 10.60107 | 0
2018-03-09 04:18 | 218903 | 1080.0019 | 3 | 41 | 4.400381 | 1.749544 | 2.602722 | 0 | 10.88074 | 0
2018-03-09 04:20 | 219023 | 1200.0013 | 3 | 41 | 4.40036 | 1.483839 | 2.656467 | 0 | 11.11724 | 0
2018-03-09 04:22 | 219143 | 1320.0017 | 3 | 41 | 4.400365 | 1.267502 | 2.702208 | 0 | 11.31851 | 0
2018-03-09 04:24 | 219263 | 1440.0011 | 3 | 41 | 4.400352 | 1.089396 | 2.741394 | 0 | 11.49094 | 0
2018-03-09 04:26 | 219383 | 1560.0017 | 3 | 41 | 4.40036 | 0.9426575 | 2.775185 | 0 | 11.63964 | 0
2018-03-09 04:28 | 219503 | 1680.0014 | 3 | 41 | 4.400338 | 0.8202133 | 2.804508 | 0 | 11.76867 | 0
2018-03-09 04:30 | 219623 | 1800.0003 | 3 | 41 | 4.400301 | 0.717535 | 2.830106 | 0 | 11.88131 | 0
2018-03-09 04:31 | 219714.5 | 1891.5173 | 3 | 41 | 4.400367 | 0.6519947 | 2.847498 | 0 | 11.95784 | 0
2018-03-09 04:33 | 219834.5 | 120.0009 | 4 | 41 | 4.352556 | 0 | 2.847498 | 0 | 11.95784 | 0
2018-03-09 04:35 | 219954.5 | 240.0012 | 4 | 41 | 4.348885 | 0 | 2.847498 | 0 | 11.95784 | 0
2018-03-09 04:36 | 220014.5 | 300.002 | 4 | 41 | 4.347772 | 0 | 2.847498 | 0 | 11.95784 | 0
2018-03-09 04:38 | 220134.6 | 120.0015 | 5 | 41 | 3.868176 | -6.519988 | 2.847498 | 0.2172937 | 11.95784 | 0.853253
2018-03-09 04:40 | 220254.6 | 240.0005 | 5 | 41 | 3.786061 | -6.51998 | 2.847498 | 0.4345929 | 11.95784 | 1.684766
2018-03-09 04:42 | 220374.6 | 360.0004 | 5 | 41 | 3.709599 | -6.51994 | 2.847498 | 0.6519089 | 11.95784 | 2.499142
2018-03-09 04:44 | 220494.6 | 480.0008 | 5 | 41 | 3.638772 | -6.519953 | 2.847498 | 0.8692139 | 11.95784 | 3.297451
2018-03-09 04:46 | 220614.6 | 600.0005 | 5 | 41 | 3.574943 | -6.519906 | 2.847498 | 1.086526 | 11.95784 | 4.081115
2018-03-09 04:48 | 220734.6 | 720.0007 | 5 | 41 | 3.519042 | -6.519843 | 2.847498 | 1.303834 | 11.95784 | 4.851755
2018-03-09 04:50 | 220854.6 | 840.0007 | 5 | 41 | 3.470697 | -6.519876 | 2.847498 | 1.52109 | 11.95784 | 5.610918
2018-03-09 04:52 | 220974.6 | 960.0009 | 5 | 41 | 3.427578 | -6.519887 | 2.847498 | 1.738456 | 11.95784 | 6.360561
2018-03-09 04:54 | 221094.6 | 1080.0004 | 5 | 41 | 3.38853 | -6.519891 | 2.847498 | 1.955765 | 11.95784 | 7.101115
2018-03-09 04:56 | 221214.6 | 1200.0011 | 5 | 41 | 3.350137 | -6.519896 | 2.847498 | 2.173064 | 11.95784 | 7.833321
2018-03-09 04:58 | 221334.6 | 1320.0001 | 5 | 41 | 3.302102 | -6.519943 | 2.847498 | 2.390383 | 11.95784 | 8.556551
2018-03-09 05:00 | 221454.6 | 1440.0009 | 5 | 41 | 3.212324 | -6.519959 | 2.847498 | 2.607684 | 11.95784 | 9.265285
2018-03-09 05:02 | 221574.6 | 1560.0005 | 5 | 41 | 3.032638 | -6.519896 | 2.847498 | 2.824997 | 11.95784 | 9.946857
2018-03-09 05:02 | 221586.8 | 1572.1581 | 5 | 41 | 2.999987 | -6.519873 | 2.847498 | 2.84701 | 11.95784 | 10.01327
2018-03-09 05:04 | 221706.8 | 120 | 6 | 41 | 3.590832 | 0 | 2.847498 | 2.84701 | 11.95784 | 10.01327
2018-03-09 05:06 | 221826.8 | 240.0015 | 6 | 41 | 3.622297 | 0 | 2.847498 | 2.84701 | 11.95784 | 10.01327
2018-03-09 05:07 | 221886.8 | 300.001 | 6 | 41 | 3.630106 | 0 | 2.847498 | 2.84701 | 11.95784 | 10.01327
2018-03-09 05:07 | 221886.8 | 0.0024 | 7 | 42 | 3.63017 | 0 | 0 | 0 | 0 | 0
2018-03-09 05:09 | 222006.9 | 120.0007 | 2 | 42 | 3.978794 | 4.890118 | 0.1622963 | 1.681e-09 | 0.6399999 | 6.103e-09
2018-03-09 05:11 | 222126.9 | 240.0003 | 2 | 42 | 4.022457 | 4.890066 | 0.3252824 | 1.681e-09 | 1.29217 | 6.103e-09
2018-03-09 05:13 | 222246.9 | 360.0006 | 2 | 42 | 4.057313 | 4.8901 | 0.4882743 | 1.681e-09 | 1.950755 | 6.103e-09
2018-03-09 05:15 | 222366.9 | 480.0017 | 2 | 42 | 4.085079 | 4.890074 | 0.6512626 | 1.681e-09 | 2.614388 | 6.103e-09
2018-03-09 05:17 | 222486.9 | 600.0004 | 2 | 42 | 4.109116 | 4.890017 | 0.8142434 | 1.681e-09 | 3.282145 | 6.103e-09
2018-03-09 05:19 | 222606.9 | 720.0011 | 2 | 42 | 4.134761 | 4.890018 | 0.9772231 | 1.681e-09 | 3.953896 | 6.103e-09
2018-03-09 05:21 | 222726.9 | 840.0023 | 2 | 42 | 4.163466 | 4.889946 | 1.140206 | 1.681e-09 | 4.630087 | 6.103e-09
2018-03-09 05:23 | 222846.9 | 960.001 | 2 | 42 | 4.1953125 | 4.889942 | 1.303185 | 1.681e-09 | 5.311193 | 6.103e-09
2018-03-09 05:25 | 222966.9 | 1080.001 | 2 | 42 | 4.200395 | 4.361618 | 1.458331 | 1.681e-09 | 5.962805 | 6.103e-09
2018-03-09 05:27 | 223086.9 | 1200.0005 | 2 | 42 | 4.200416 | 3.8127 | 1.594447 | 1.681e-09 | 6.534547 | 6.103e-09
2018-03-09 05:29 | 223206.9 | 1320.0031 | 2 | 42 | 4.200393 | 3.303616 | 1.712921 | 1.681e-09 | 7.032185 | 6.103e-09
2018-03-09 05:30 | 223217.7 | 1330.7629 | 2 | 42 | 4.200377 | 3.259985 | 1.722734 | 1.681e-09 | 7.073405 | 6.103e-09
2018-03-09 05:32 | 223337.6649 | 120.0012 | 3 | 42 | 4.229004 | 3.260031 | 1.830951 | 1.681e-09 | 7.529388 | 6.103e-09
2018-03-09 05:34 | 223457.6644 | 240.0007 | 3 | 42 | 4.262461 | 3.260027 | 1.939612 | 1.681e-09 | 7.990706 | 6.103e-09
2018-03-09 05:36 | 223577.6643 | 360.0006 | 3 | 42 | 4.298326 | 3.260086 | 2.048268 | 1.681e-09 | 8.455778 | 6.103e-09
2018-03-09 05:38 | 223697.6641 | 480.0004 | 3 | 42 | 4.336344 | 3.260019 | 2.156924 | 1.681e-09 | 8.924867 | 6.103e-09
2018-03-09 05:40 | 223817.665 | 600.0013 | 3 | 42 | 4.376089 | 3.260052 | 2.265579 | 1.681e-09 | 9.398177 | 6.103e-09
2018-03-09 05:42 | 223937.6644 | 720.0007 | 3 | 42 | 4.400396 | 2.978292 | 2.372171 | 1.681e-09 | 9.866437 | 6.103e-09
2018-03-09 05:44 | 224057.6637 | 840 | 3 | 42 | 4.400397 | 2.477682 | 2.462754 | 1.681e-09 | 10.26504 | 6.103e-09
2018-03-09 05:46 | 224177.6643 | 960.0006 | 3 | 42 | 4.400396 | 2.076654 | 2.53842 | 1.681e-09 | 10.598 | 6.103e-09
2018-03-09 05:48 | 224297.6655 | 1080.0018 | 3 | 42 | 4.400403 | 1.750912 | 2.602014 | 1.681e-09 | 10.87784 | 6.103e-09
2018-03-09 05:50 | 224417.6642 | 1200.0005 | 3 | 42 | 4.40037 | 1.485123 | 2.655785 | 1.681e-09 | 11.11445 | 6.103e-09
2018-03-09 05:52 | 224537.6643 | 1320.0006 | 3 | 42 | 4.400369 | 1.268429 | 2.70155 | 1.681e-09 | 11.31583 | 6.103e-09
2018-03-09 05:54 | 224657.664 | 1440.0003 | 3 | 42 | 4.400338 | 1.089785 | 2.740756 | 1.681e-09 | 11.48835 | 6.103e-09
2018-03-09 05:56 | 224777.6651 | 1560.0014 | 3 | 42 | 4.400339 | 0.9428825 | 2.774561 | 1.681e-09 | 11.6371 | 6.103e-09
2018-03-09 05:58 | 224897.6655 | 1680.0018 | 3 | 42 | 4.400337 | 0.8207188 | 2.803899 | 1.681e-09 | 11.7662 | 6.103e-09
2018-03-09 06:00 | 225017.6642 | 1800.0005 | 3 | 42 | 4.40037 | 0.7191486 | 2.829502 | 1.681e-09 | 11.87887 | 6.103e-09
2018-03-09 06:01 | 225109.7587 | 1892.095 | 3 | 42 | 4.400368 | 0.6519966 | 2.847007 | 1.681e-09 | 11.95589 | 6.103e-09
2018-03-09 06:03 | 225229.8 | 120.0002 | 4 | 42 | 4.352519 | 0 | 2.847007 | 1.681e-09 | 11.95589 | 6.103e-09
2018-03-09 06:05 | 225349.8 | 240.0005 | 4 | 42 | 4.348826 | 0 | 2.847007 | 1.681e-09 | 11.95589 | 6.103e-09
2018-03-09 06:06 | 225409.8 | 300.0029 | 4 | 42 | 4.347737 | 0 | 2.847007 | 1.681e-09 | 11.95589 | 6.103e-09
2018-03-09 06:08 | 225529.9 | 120.0019 | 5 | 42 | 3.867629 | -6.519951 | 2.847007 | 0.2173001 | 11.95589 | 0.8531609
2018-03-09 06:10 | 225649.9 | 240.0027 | 5 | 42 | 3.785422 | -6.519937 | 2.847007 | 0.4346195 | 11.95589 | 1.68463
2018-03-09 06:12 | 225769.9 | 360.0006 | 5 | 42 | 3.708865 | -6.519912 | 2.847007 | 0.6519238 | 11.95589 | 2.498806
2018-03-09 06:14 | 225889.9 | 480.0006 | 5 | 42 | 3.638173 | -6.519891 | 2.847007 | 0.8692322 | 11.95589 | 3.296979
2018-03-09 06:16 | 226009.9 | 600.0001 | 5 | 42 | 3.574418 | -6.51992 | 2.847007 | 1.086537 | 11.95589 | 4.080502
2018-03-09 06:18 | 226129.9 | 720.0002 | 5 | 42 | 3.518512 | -6.519924 | 2.847007 | 1.303851 | 11.95589 | 4.851051
2018-03-09 06:20 | 226249.9 | 840.0003 | 5 | 42 | 3.470191 | -6.519848 | 2.847007 | 1.521138 | 11.95589 | 5.610217
2018-03-09 06:22 | 226369.9 | 960.0004 | 5 | 42 | 3.427285 | -6.519885 | 2.847007 | 1.73847 | 11.95589 | 6.359657
2018-03-09 06:24 | 226489.9 | 1080.0003 | 5 | 42 | 3.388258 | -6.519876 | 2.847007 | 1.955771 | 11.95589 | 7.100133
2018-03-09 06:26 | 226609.9 | 1200.0013 | 5 | 42 | 3.349673 | -6.520158 | 2.847007 | 2.173083 | 11.95589 | 7.832293
2018-03-09 06:28 | 226729.9 | 1320.0013 | 5 | 42 | 3.301607 | -6.519873 | 2.847007 | 2.390393 | 11.95589 | 8.555392
2018-03-09 06:30 | 226849.9 | 1440.001 | 5 | 42 | 3.211829 | -6.519899 | 2.847007 | 2.607703 | 11.95589 | 9.264059
2018-03-09 06:32 | 226969.9 | 1560.0007 | 5 | 42 | 3.030889 | -6.519873 | 2.847007 | 2.825016 | 11.95589 | 9.945426
2018-03-09 06:32 | 226981.4 | 1571.5381 | 5 | 42 | 2.99999 | -6.519846 | 2.847007 | 2.84591 | 11.95589 | 10.00844
2018-03-09 06:34 | 227101.4799 | 120.0017 | 6 | 42 | 3.591112 | 0 | 2.847007 | 2.84591 | 11.95589 | 10.00844
2018-03-09 06:36 | 227221.4783 | 240.0001 | 6 | 42 | 3.62254 | 0 | 2.847007 | 2.84591 | 11.95589 | 10.00844
2018-03-09 06:37 | 227281.4813 | 300.0031 | 6 | 42 | 3.630319 | 0 | 2.847007 | 2.84591 | 11.95589 | 10.00844
2018-03-09 06:37 | 227281.5 | 0.0025 | 7 | 43 | 3.630248 | 0 | 0 | 0 | 0 | 0
2018-03-09 06:39 | 227401.6 | 120.001 | 2 | 43 | 3.979027 | 4.890064 | 0.1622897 | 0 | 0.6399985 | 0
2018-03-09 06:41 | 227521.6 | 240.0019 | 2 | 43 | 4.022666 | 4.890041 | 0.3252796 | 0 | 1.292216 | 0
2018-03-09 06:43 | 227641.6 | 360.0003 | 2 | 43 | 4.057539 | 4.890099 | 0.4882564 | 0 | 1.950776 | 0
2018-03-09 06:45 | 227761.6 | 480.0003 | 2 | 43 | 4.085262 | 4.889988 | 0.6512448 | 0 | 2.614445 | 0
2018-03-09 06:47 | 227881.6 | 600.002 | 2 | 43 | 4.109217 | 4.889982 | 0.814224 | 0 | 3.282218 | 0
2018-03-09 06:49 | 228001.6 | 720.0013 | 2 | 43 | 4.134832 | 4.889925 | 0.9772036 | 0 | 3.953982 | 0
2018-03-09 06:51 | 228121.6 | 840.002 | 2 | 43 | 4.163612 | 4.889904 | 1.140182 | 0 | 4.630171 | 0
2018-03-09 06:53 | 228241.6 | 960.002 | 2 | 43 | 4.195472 | 4.889898 | 1.303162 | 0 | 5.311309 | 0
2018-03-09 06:55 | 228361.6 | 1080.0004 | 2 | 43 | 4.200401 | 4.359537 | 1.458225 | 0 | 5.96258 | 0
2018-03-09 06:57 | 228481.6 | 1200.0021 | 2 | 43 | 4.200395 | 3.809361 | 1.59425 | 0 | 6.533938 | 0
2018-03-09 06:59 | 228601.6 | 1320.0022 | 2 | 43 | 4.200385 | 3.301802 | 1.712634 | 0 | 7.0312 | 0
2018-03-09 06:59 | 228612 | 1330.402 | 2 | 43 | 4.200392 | 3.259995 | 1.722112 | 0 | 7.071011 | 0
2018-03-09 07:01 | 228732 | 120.0006 | 3 | 43 | 4.229092 | 3.260082 | 1.830333 | 0 | 7.527015 | 0
2018-03-09 07:03 | 228852 | 240.0018 | 3 | 43 | 4.262649 | 3.260078 | 1.938996 | 0 | 7.988359 | 0
2018-03-09 07:05 | 228972 | 360.0011 | 3 | 43 | 4.298505 | 3.260063 | 2.047653 | 0 | 8.453455 | 0
2018-03-09 07:07 | 229092 | 480.0021 | 3 | 43 | 4.336508 | 3.260067 | 2.156311 | 0 | 8.922567 | 0
2018-03-09 07:09 | 229212 | 600.0013 | 3 | 43 | 4.376313 | 3.260073 | 2.264972 | 0 | 9.395925 | 0
2018-03-09 07:11 | 229332 | 720.0013 | 3 | 43 | 4.400411 | 2.974924 | 2.371508 | 0 | 9.863956 | 0
2018-03-09 07:13 | 229452 | 840.0014 | 3 | 43 | 4.400397 | 2.475676 | 2.461995 | 0 | 10.26214 | 0
2018-03-09 07:15 | 229572 | 960.0023 | 3 | 43 | 4.400354 | 2.073708 | 2.537592 | 0 | 10.59479 | 0
2018-03-09 07:17 | 229692 | 1080 | 3 | 43 | 4.400373 | 1.748917 | 2.601127 | 0 | 10.87437 | 0
2018-03-09 07:19 | 229812 | 1200.0019 | 3 | 43 | 4.400372 | 1.483793 | 2.654854 | 0 | 11.11079 | 0
2018-03-09 07:21 | 229932 | 1320.002 | 3 | 43 | 4.400383 | 1.268223 | 2.700586 | 0 | 11.31203 | 0
2018-03-09 07:23 | 230052 | 1440.0017 | 3 | 43 | 4.400346 | 1.089264 | 2.739766 | 0 | 11.48443 | 0
2018-03-09 07:25 | 230172 | 1560.001 | 3 | 43 | 4.400349 | 0.9421329 | 2.77355 | 0 | 11.63309 | 0
2018-03-09 07:27 | 230292 | 1680.0022 | 3 | 43 | 4.400351 | 0.8204651 | 2.802863 | 0 | 11.76208 | 0
2018-03-09 07:29 | 230412 | 1800.0018 | 3 | 43 | 4.400393 | 0.7190113 | 2.828453 | 0 | 11.87469 | 0
2018-03-09 07:31 | 230501.9 | 1889.9446 | 3 | 43 | 4.400322 | 0.6519909 | 2.845553 | 0 | 11.94993 | 0
2018-03-09 07:33 | 230621.9908 | 120.0004 | 4 | 43 | 4.352401 | 0 | 2.845553 | 0 | 11.94993 | 0
2018-03-09 07:35 | 230741.992 | 240.0016 | 4 | 43 | 4.348715 | 0 | 2.845553 | 0 | 11.94993 | 0
2018-03-09 07:36 | 230801.9926 | 300.0022 | 4 | 43 | 4.347614 | 0 | 2.845553 | 0 | 11.94993 | 0
2018-03-09 07:38 | 230922.1 | 120.0011 | 5 | 43 | 3.867213 | -6.519912 | 2.845553 | 0.2172907 | 11.94993 | 0.8530245
2018-03-09 07:40 | 231042.1 | 240.0004 | 5 | 43 | 3.785077 | -6.519922 | 2.845553 | 0.4346055 | 11.94993 | 1.684383
2018-03-09 07:42 | 231162.1 | 360.0008 | 5 | 43 | 3.708655 | -6.519875 | 2.845553 | 0.6519098 | 11.94993 | 2.498491
2018-03-09 07:44 | 231282.1 | 480.0023 | 5 | 43 | 3.637859 | -6.519873 | 2.845553 | 0.8692274 | 11.94993 | 3.29665
2018-03-09 07:46 | 231402.1 | 600.0025 | 5 | 43 | 3.574054 | -6.51992 | 2.845553 | 1.086526 | 11.94993 | 4.080092
2018-03-09 07:48 | 231522.1 | 720.0001 | 5 | 43 | 3.518227 | -6.519858 | 2.845553 | 1.303834 | 11.94993 | 4.850541
2018-03-09 07:50 | 231642.1 | 840.0009 | 5 | 43 | 3.469725 | -6.519852 | 2.845553 | 1.521153 | 11.94993 | 5.609724
2018-03-09 07:52 | 231762.1 | 960.0002 | 5 | 43 | 3.426822 | -6.519852 | 2.845553 | 1.738464 | 11.94993 | 6.358973
2018-03-09 07:54 | 231882.1 | 1080.0003 | 5 | 43 | 3.387816 | -6.519848 | 2.845553 | 1.955778 | 11.94993 | 7.099382
2018-03-09 07:56 | 232002.1 | 1200.0011 | 5 | 43 | 3.349394 | -6.519875 | 2.845553 | 2.173087 | 11.94993 | 7.831456
2018-03-09 07:58 | 232122.1 | 1320.0004 | 5 | 43 | 3.301267 | -6.52016 | 2.845553 | 2.390404 | 11.94993 | 8.554521
2018-03-09 08:00 | 232242.1 | 1440.0004 | 5 | 43 | 3.21124 | -6.519885 | 2.845553 | 2.607718 | 11.94993 | 9.263096
2018-03-09 08:02 | 232362.1 | 1560.0013 | 5 | 43 | 3.026772 | -6.519871 | 2.845553 | 2.825007 | 11.94993 | 9.943914
2018-03-09 08:02 | 232372 | 1569.9035 | 5 | 43 | 2.999982 | -6.519893 | 2.845553 | 2.842966 | 11.94993 | 9.998035
2018-03-09 08:04 | 232492 | 120.0002 | 6 | 43 | 3.591262 | 0 | 2.845553 | 2.842966 | 11.94993 | 9.998035
2018-03-09 08:06 | 232612 | 240.0014 | 6 | 43 | 3.622667 | 0 | 2.845553 | 2.842966 | 11.94993 | 9.998035
2018-03-09 08:07 | 232672 | 300.0042 | 6 | 43 | 3.630453 | 0 | 2.845553 | 2.842966 | 11.94993 | 9.998035
2018-03-09 08:07 | 232672.0532 | 0.0024 | 7 | 44 | 3.630379 | 0 | 0 | 0 | 0 | 0
2018-03-09 08:09 | 232792.1 | 120.0003 | 2 | 44 | 3.979296 | 4.890093 | 0.1622999 | 0 | 0.6400954 | 0
2018-03-09 08:11 | 232912.1 | 240.002 | 2 | 44 | 4.022889 | 4.890013 | 0.3252836 | 0 | 1.292331 | 0
2018-03-09 08:13 | 233032.1 | 360.0006 | 2 | 44 | 4.057778 | 4.89002 | 0.4882651 | 0 | 1.950949 | 0
2018-03-09 08:15 | 233152.1 | 480.0008 | 2 | 44 | 4.085531 | 4.889971 | 0.6512553 | 0 | 2.614664 | 0
2018-03-09 08:17 | 233272.1 | 600.0017 | 2 | 44 | 4.109541 | 4.889971 | 0.8142326 | 0 | 3.282476 | 0
2018-03-09 08:19 | 233392.1 | 720.0004 | 2 | 44 | 4.135185 | 4.889967 | 0.977211 | 0 | 3.954292 | 0
2018-03-09 08:21 | 233512.1 | 840.0024 | 2 | 44 | 4.163915 | 4.889919 | 1.140193 | 0 | 4.630548 | 0
2018-03-09 08:23 | 233632.1 | 960.0017 | 2 | 44 | 4.195848 | 4.88994 | 1.303173 | 0 | 5.311737 | 0
2018-03-09 08:25 | 233752.1 | 1080.0002 | 2 | 44 | 4.200405 | 4.353561 | 1.458038 | 0 | 5.962183 | 0
2018-03-09 08:27 | 233872.1 | 1200.001 | 2 | 44 | 4.200383 | 3.80312 | 1.593861 | 0 | 6.532696 | 0
2018-03-09 08:29 | 233992.1 | 1320.0001 | 2 | 44 | 4.200398 | 3.298037 | 1.712084 | 0 | 7.029278 | 0
2018-03-09 08:29 | 234001.7 | 1329.5457 | 2 | 44 | 4.200397 | 3.259998 | 1.720776 | 0 | 7.06579 | 0
2018-03-09 08:31 | 234121.7 | 120.0019 | 3 | 44 | 4.229131 | 3.260078 | 1.828994 | 0 | 7.521783 | 0
2018-03-09 08:33 | 234241.7 | 240.0007 | 3 | 44 | 4.262651 | 3.260059 | 1.937646 | 0 | 7.983085 | 0
2018-03-09 08:35 | 234361.7 | 360.0009 | 3 | 44 | 4.298511 | 3.260042 | 2.046306 | 0 | 8.44819 | 0
2018-03-09 08:37 | 234481.7 | 480.0013 | 3 | 44 | 4.336599 | 3.260075 | 2.154962 | 0 | 8.9173 | 0
2018-03-09 08:39 | 234601.7 | 600.0022 | 3 | 44 | 4.376431 | 3.260008 | 2.263619 | 0 | 9.390655 | 0
2018-03-09 08:41 | 234721.7 | 720.0023 | 3 | 44 | 4.400397 | 2.972902 | 2.370128 | 0 | 9.85857 | 0
2018-03-09 08:43 | 234841.7 | 840.0023 | 3 | 44 | 4.400394 | 2.4751 | 2.460574 | 0 | 10.25657 | 0
2018-03-09 08:45 | 234961.7 | 960.0025 | 3 | 44 | 4.400378 | 2.074537 | 2.536161 | 0 | 10.58918 | 0
2018-03-09 08:47 | 235081.7 | 1080.0019 | 3 | 44 | 4.400379 | 1.749556 | 2.59971 | 0 | 10.86882 | 0
2018-03-09 08:49 | 235201.7 | 1200.0012 | 3 | 44 | 4.400372 | 1.484818 | 2.653475 | 0 | 11.10541 | 0
2018-03-09 08:51 | 235321.7 | 1320.0012 | 3 | 44 | 4.400379 | 1.268764 | 2.69925 | 0 | 11.30683 | 0
2018-03-09 08:53 | 235441.7 | 1440.0004 | 3 | 44 | 4.400346 | 1.090406 | 2.738474 | 0 | 11.47944 | 0
2018-03-09 08:55 | 235561.7 | 1560.0011 | 3 | 44 | 4.400364 | 0.9444847 | 2.772306 | 0 | 11.62831 | 0
2018-03-09 08:57 | 235681.7 | 1680.0004 | 3 | 44 | 4.400358 | 0.8221416 | 2.801677 | 0 | 11.75755 | 0
2018-03-09 08:59 | 235801.7 | 1800.0014 | 3 | 44 | 4.400348 | 0.7196846 | 2.827322 | 0 | 11.8704 | 0
2018-03-09 09:01 | 235893.6 | 1891.8724 | 3 | 44 | 4.400313 | 0.6519947 | 2.844813 | 0 | 11.94736 | 0
2018-03-09 09:03 | 236013.6 | 120 | 4 | 44 | 4.35234 | 0 | 2.844813 | 0 | 11.94736 | 0
2018-03-09 09:05 | 236133.6 | 240.0001 | 4 | 44 | 4.348673 | 0 | 2.844813 | 0 | 11.94736 | 0
2018-03-09 09:06 | 236193.6 | 300.0023 | 4 | 44 | 4.347554 | 0 | 2.844813 | 0 | 11.94736 | 0
2018-03-09 09:08 | 236313.7 | 120.0002 | 5 | 44 | 3.867062 | -6.52 | 2.844813 | 0.2172999 | 11.94736 | 0.8530442
2018-03-09 09:10 | 236433.7 | 240.001 | 5 | 44 | 3.784976 | -6.519931 | 2.844813 | 0.4346115 | 11.94736 | 1.684366
2018-03-09 09:12 | 236553.7 | 360.0002 | 5 | 44 | 3.708351 | -6.519834 | 2.844813 | 0.6519212 | 11.94736 | 2.498457
2018-03-09 09:14 | 236673.7 | 480.0002 | 5 | 44 | 3.637608 | -6.519901 | 2.844813 | 0.8692229 | 11.94736 | 3.29649
2018-03-09 09:16 | 236793.7 | 600.0018 | 5 | 44 | 3.57372 | -6.51988 | 2.844813 | 1.08654 | 11.94736 | 4.079926
2018-03-09 09:18 | 236913.7 | 720.0002 | 5 | 44 | 3.517779 | -6.519889 | 2.844813 | 1.30384 | 11.94736 | 4.850263
2018-03-09 09:20 | 237033.7 | 840.0018 | 5 | 44 | 3.469401 | -6.519896 | 2.844813 | 1.521166 | 11.94736 | 5.609395
2018-03-09 09:22 | 237153.7 | 960.0018 | 5 | 44 | 3.426551 | -6.52017 | 2.844813 | 1.738476 | 11.94736 | 6.358593
2018-03-09 09:24 | 237273.7 | 1080.0001 | 5 | 44 | 3.387426 | -6.519831 | 2.844813 | 1.955784 | 11.94736 | 7.098916
2018-03-09 09:26 | 237393.7 | 1200.001 | 5 | 44 | 3.34892 | -6.520162 | 2.844813 | 2.173105 | 11.94736 | 7.83092
2018-03-09 09:28 | 237513.7 | 1320.001 | 5 | 44 | 3.301 | -6.520151 | 2.844813 | 2.390414 | 11.94736 | 8.553872
2018-03-09 09:30 | 237633.7 | 1440.0011 | 5 | 44 | 3.21087 | -6.520106 | 2.844813 | 2.607727 | 11.94736 | 9.262384
2018-03-09 09:32 | 237753.7 | 1560.0018 | 5 | 44 | 3.02825 | -6.520133 | 2.844813 | 2.825049 | 11.94736 | 9.943415
2018-03-09 09:32 | 237764.2 | 1570.46 | 5 | 44 | 2.999986 | -6.520166 | 2.844813 | 2.84399 | 11.94736 | 10.00051
2018-03-09 09:34 | 237884.1982 | 119.9998 | 6 | 44 | 3.591327 | 0 | 2.844813 | 2.84399 | 11.94736 | 10.00051
2018-03-09 09:36 | 238004.1998 | 240.0014 | 6 | 44 | 3.622784 | 0 | 2.844813 | 2.84399 | 11.94736 | 10.00051
2018-03-09 09:37 | 238064.202 | 300.0036 | 6 | 44 | 3.630573 | 0 | 2.844813 | 2.84399 | 11.94736 | 10.00051
2018-03-09 09:37 | 238064.2 | 0.0022 | 7 | 45 | 3.630581 | 0 | 0 | 0 | 0 | 0
2018-03-09 09:39 | 238184.3 | 120.0019 | 2 | 45 | 3.979606 | 4.890104 | 0.162309 | 0 | 0.6401778 | 0
2018-03-09 09:41 | 238304.3 | 240.0019 | 2 | 45 | 4.023217 | 4.889977 | 0.325293 | 0 | 1.292459 | 0
2018-03-09 09:43 | 238424.3 | 360.001 | 2 | 45 | 4.058166 | 4.890007 | 0.4882735 | 0 | 1.95113 | 0
2018-03-09 09:45 | 238544.3 | 480.0002 | 2 | 45 | 4.085876 | 4.889997 | 0.6512563 | 0 | 2.614871 | 0
2018-03-09 09:47 | 238664.3 | 600.0005 | 2 | 45 | 4.109969 | 4.889986 | 0.8142351 | 0 | 3.282753 | 0
2018-03-09 09:49 | 238784.3 | 720.0004 | 2 | 45 | 4.135705 | 4.889988 | 0.9772084 | 0 | 3.954628 | 0
2018-03-09 09:51 | 238904.3 | 840.0004 | 2 | 45 | 4.164424 | 4.88998 | 1.140191 | 0 | 4.630975 | 0
2018-03-09 09:53 | 239024.3 | 960.0007 | 2 | 45 | 4.196405 | 4.889933 | 1.303175 | 0 | 5.312262 | 0
2018-03-09 09:55 | 239144.3 | 1080.0024 | 2 | 45 | 4.200396 | 4.345369 | 1.457787 | 0 | 5.961658 | 0
2018-03-09 09:57 | 239264.3 | 1200.0018 | 2 | 45 | 4.200386 | 3.798748 | 1.593406 | 0 | 6.531311 | 0
2018-03-09 09:59 | 239384.3 | 1320.0026 | 2 | 45 | 4.200392 | 3.294806 | 1.711505 | 0 | 7.027373 | 0
2018-03-09 09:59 | 239393 | 1328.6817 | 2 | 45 | 4.200388 | 3.259998 | 1.719408 | 0 | 7.060569 | 0
2018-03-09 10:01 | 239513 | 120.001 | 3 | 45 | 4.229044 | 3.260031 | 1.827621 | 0 | 7.516541 | 0
2018-03-09 10:03 | 239633 | 240.0011 | 3 | 45 | 4.262482 | 3.26001 | 1.936277 | 0 | 7.977846 | 0
2018-03-09 10:05 | 239753 | 360.0011 | 3 | 45 | 4.298303 | 3.260046 | 2.044939 | 0 | 8.442938 | 0
2018-03-09 10:07 | 239873 | 480.0012 | 3 | 45 | 4.336255 | 3.259998 | 2.153593 | 0 | 8.912011 | 0
2018-03-09 10:09 | 239993 | 600.0006 | 3 | 45 | 4.376007 | 3.260027 | 2.262249 | 0 | 9.385317 | 0
2018-03-09 10:11 | 240113 | 720.0004 | 3 | 45 | 4.400397 | 2.980515 | 2.368873 | 0 | 9.853713 | 0
2018-03-09 10:13 | 240233 | 840.0014 | 3 | 45 | 4.400392 | 2.479458 | 2.459517 | 0 | 10.25258 | 0
2018-03-09 10:15 | 240353 | 960.0023 | 3 | 45 | 4.400394 | 2.078667 | 2.535244 | 0 | 10.58581 | 0
2018-03-09 10:17 | 240473 | 1080.0015 | 3 | 45 | 4.400357 | 1.751471 | 2.598893 | 0 | 10.86589 | 0
2018-03-09 10:19 | 240593 | 1200.0002 | 3 | 45 | 4.400364 | 1.486177 | 2.652714 | 0 | 11.10273 | 0
2018-03-09 10:21 | 240713 | 1320.0009 | 3 | 45 | 4.400367 | 1.269325 | 2.698524 | 0 | 11.30431 | 0
2018-03-09 10:23 | 240833 | 1440.0014 | 3 | 45 | 4.400379 | 1.091852 | 2.73777 | 0 | 11.477 | 0
2018-03-09 10:25 | 240953 | 1560.0009 | 3 | 45 | 4.400345 | 0.9437199 | 2.771604 | 0 | 11.62589 | 0
2018-03-09 10:27 | 241073 | 1680.002 | 3 | 45 | 4.400361 | 0.8219395 | 2.800962 | 0 | 11.75507 | 0
2018-03-09 10:29 | 241193 | 1800.0009 | 3 | 45 | 4.400358 | 0.7195644 | 2.826586 | 0 | 11.86783 | 0
2018-03-09 10:31 | 241284.4 | 1891.4051 | 3 | 45 | 4.400342 | 0.6519985 | 2.843976 | 0 | 11.94434 | 0
2018-03-09 10:33 | 241404.4 | 120.0017 | 4 | 45 | 4.35235 | 0 | 2.843976 | 0 | 11.94434 | 0
2018-03-09 10:35 | 241524.5 | 240.0022 | 4 | 45 | 4.348677 | 0 | 2.843976 | 0 | 11.94434 | 0
2018-03-09 10:36 | 241584.4 | 300.0018 | 4 | 45 | 4.34758 | 0 | 2.843976 | 0 | 11.94434 | 0
2018-03-09 10:38 | 241704.5402 | 120.003 | 5 | 45 | 3.86631 | -6.520023 | 2.843976 | 0.2173092 | 11.94434 | 0.8529192
2018-03-09 10:40 | 241824.5374 | 240.0002 | 5 | 45 | 3.784431 | -6.519928 | 2.843976 | 0.4346177 | 11.94434 | 1.684083
2018-03-09 10:42 | 241944.539 | 360.0018 | 5 | 45 | 3.707767 | -6.519959 | 2.843976 | 0.6519331 | 11.94434 | 2.498069
2018-03-09 10:44 | 242064.5379 | 480.0007 | 5 | 45 | 3.636918 | -6.519903 | 2.843976 | 0.8692391 | 11.94434 | 3.295984
2018-03-09 10:46 | 242184.5384 | 600.0012 | 5 | 45 | 3.573096 | -6.519928 | 2.843976 | 1.086552 | 11.94434 | 4.079262
2018-03-09 10:48 | 242304.5383 | 720.0011 | 5 | 45 | 3.517442 | -6.519933 | 2.843976 | 1.303849 | 11.94434 | 4.849484
2018-03-09 10:50 | 242424.5388 | 840.0016 | 5 | 45 | 3.468943 | -6.51988 | 2.843976 | 1.521164 | 11.94434 | 5.608487
2018-03-09 10:52 | 242544.5383 | 960.0011 | 5 | 45 | 3.426052 | -6.519918 | 2.843976 | 1.738477 | 11.94434 | 6.357591
2018-03-09 10:54 | 242664.5377 | 1080.0005 | 5 | 45 | 3.386912 | -6.519974 | 2.843976 | 1.95578 | 11.94434 | 7.09779
2018-03-09 10:56 | 242784.5382 | 1200.001 | 5 | 45 | 3.348349 | -6.519831 | 2.843976 | 2.173088 | 11.94434 | 7.829639
2018-03-09 10:58 | 242904.5376 | 1320.0004 | 5 | 45 | 3.300336 | -6.51986 | 2.843976 | 2.390398 | 11.94434 | 8.552453
2018-03-09 11:00 | 243024.5385 | 1440.0013 | 5 | 45 | 3.209909 | -6.519893 | 2.843976 | 2.607705 | 11.94434 | 9.260756
2018-03-09 11:02 | 243144.5377 | 1560.0005 | 5 | 45 | 3.026881 | -6.519883 | 2.843976 | 2.825016 | 11.94434 | 9.941534
2018-03-09 11:02 | 243154.4728 | 1569.9356 | 5 | 45 | 2.999988 | -6.519821 | 2.843976 | 2.843008 | 11.94434 | 9.995755
2018-03-09 11:04 | 243274.5 | 120.0008 | 6 | 45 | 3.59167 | 0 | 2.843976 | 2.843008 | 11.94434 | 9.995755
2018-03-09 11:06 | 243394.5 | 240.0018 | 6 | 45 | 3.623087 | 0 | 2.843976 | 2.843008 | 11.94434 | 9.995755
2018-03-09 11:07 | 243454.5 | 300.0046 | 6 | 45 | 3.630883 | 0 | 2.843976 | 2.843008 | 11.94434 | 9.995755
2018-03-09 11:07 | 243454.5 | 0.0023 | 7 | 46 | 3.630879 | 0 | 0 | 0 | 0 | 0
2018-03-09 11:09 | 243574.6 | 120.0021 | 2 | 46 | 3.980161 | 4.890076 | 0.1623052 | 0 | 0.6402501 | 0
2018-03-09 11:11 | 243694.6 | 240.0001 | 2 | 46 | 4.023842 | 4.890034 | 0.3252912 | 0 | 1.292638 | 0
2018-03-09 11:13 | 243814.6 | 360.0025 | 2 | 46 | 4.058722 | 4.890066 | 0.4882754 | 0 | 1.951419 | 0
2018-03-09 11:15 | 243934.6 | 480.0012 | 2 | 46 | 4.086334 | 4.890074 | 0.6512617 | 0 | 2.615259 | 0
2018-03-09 11:17 | 244054.6 | 600.0008 | 2 | 46 | 4.110343 | 4.890018 | 0.8142376 | 0 | 3.2832 | 0
2018-03-09 11:19 | 244174.6 | 720.0008 | 2 | 46 | 4.136047 | 4.889982 | 0.9772158 | 0 | 3.955153 | 0
2018-03-09 11:21 | 244294.6 | 840.0001 | 2 | 46 | 4.164827 | 4.889986 | 1.140197 | 0 | 4.63155 | 0
2018-03-09 11:23 | 244414.6 | 960.001 | 2 | 46 | 4.196862 | 4.889999 | 1.303178 | 0 | 5.312903 | 0
2018-03-09 11:25 | 244534.6 | 1080.0008 | 2 | 46 | 4.200397 | 4.338936 | 1.457548 | 0 | 5.961289 | 0
2018-03-09 11:27 | 244654.6 | 1200.0019 | 2 | 46 | 4.200393 | 3.792294 | 1.592952 | 0 | 6.53004 | 0
2018-03-09 11:29 | 244774.6 | 1320.0018 | 2 | 46 | 4.200405 | 3.288235 | 1.710821 | 0 | 7.025136 | 0
2018-03-09 11:29 | 244781.6 | 1326.9586 | 2 | 46 | 4.200404 | 3.259983 | 1.717144 | 0 | 7.051693 | 0
2018-03-09 11:31 | 244901.6 | 120.0004 | 3 | 46 | 4.229093 | 3.260056 | 1.825369 | 0 | 7.507718 | 0
2018-03-09 11:33 | 245021.6 | 240.0012 | 3 | 46 | 4.26257 | 3.260044 | 1.934025 | 0 | 7.969028 | 0
2018-03-09 11:35 | 245141.6 | 360.0023 | 3 | 46 | 4.298416 | 3.260061 | 2.042681 | 0 | 8.43411 | 0
2018-03-09 11:37 | 245261.6 | 480.0001 | 3 | 46 | 4.336398 | 3.260067 | 2.151335 | 0 | 8.903195 | 0
2018-03-09 11:39 | 245381.6 | 600.0008 | 3 | 46 | 4.376186 | 3.260042 | 2.259998 | 0 | 9.376547 | 0
2018-03-09 11:41 | 245501.6 | 720.0014 | 3 | 46 | 4.4004 | 2.976854 | 2.36657 | 0 | 9.844728 | 0
2018-03-09 11:43 | 245621.6 | 840.0005 | 3 | 46 | 4.400371 | 2.477732 | 2.457135 | 0 | 10.24325 | 0
2018-03-09 11:45 | 245741.6 | 960.0013 | 3 | 46 | 4.400393 | 2.077858 | 2.532838 | 0 | 10.57637 | 0
2018-03-09 11:47 | 245861.6 | 1080.0023 | 3 | 46 | 4.400354 | 1.752069 | 2.596484 | 0 | 10.85644 | 0
2018-03-09 11:49 | 245981.6 | 1200.0019 | 3 | 46 | 4.400374 | 1.487806 | 2.650332 | 0 | 11.09339 | 0
2018-03-09 11:51 | 246101.6 | 1320.0023 | 3 | 46 | 4.400369 | 1.271273 | 2.696193 | 0 | 11.29519 | 0
2018-03-09 11:53 | 246221.6 | 1440.0022 | 3 | 46 | 4.400352 | 1.093185 | 2.7355 | 0 | 11.46816 | 0
2018-03-09 11:55 | 246341.6 | 1560.0016 | 3 | 46 | 4.400355 | 0.946497 | 2.769409 | 0 | 11.61737 | 0
2018-03-09 11:57 | 246461.6 | 1680.0003 | 3 | 46 | 4.400311 | 0.8230495 | 2.798848 | 0 | 11.74692 | 0
2018-03-09 11:59 | 246581.6 | 1800.0022 | 3 | 46 | 4.400297 | 0.7206345 | 2.82455 | 0 | 11.86001 | 0
2018-03-09 12:01 | 246675.6 | 1894.0076 | 3 | 46 | 4.400321 | 0.6519985 | 2.84247 | 0 | 11.93887 | 0
2018-03-09 12:03 | 246795.6 | 120.0011 | 4 | 46 | 4.352215 | 0 | 2.84247 | 0 | 11.93887 | 0
2018-03-09 12:05 | 246915.6 | 240.0002 | 4 | 46 | 4.348528 | 0 | 2.84247 | 0 | 11.93887 | 0
2018-03-09 12:06 | 246975.6 | 300.0022 | 4 | 46 | 4.347391 | 0 | 2.84247 | 0 | 11.93887 | 0
2018-03-09 12:08 | 247095.7 | 120.0008 | 5 | 46 | 3.865652 | -6.520094 | 2.84247 | 0.2172916 | 11.93887 | 0.8527032
2018-03-09 12:10 | 247215.7 | 240.0001 | 5 | 46 | 3.7837 | -6.519988 | 2.84247 | 0.4346002 | 11.93887 | 1.683722
2018-03-09 12:12 | 247335.7 | 360.0026 | 5 | 46 | 3.707371 | -6.519963 | 2.84247 | 0.6519228 | 11.93887 | 2.497624
2018-03-09 12:14 | 247455.7 | 480.0017 | 5 | 46 | 3.636435 | -6.519984 | 2.84247 | 0.8692309 | 11.93887 | 3.295454
2018-03-09 12:16 | 247575.7 | 600.0021 | 5 | 46 | 3.572776 | -6.519961 | 2.84247 | 1.086545 | 11.93887 | 4.078649
2018-03-09 12:18 | 247695.7 | 720.0023 | 5 | 46 | 3.517032 | -6.519974 | 2.84247 | 1.303862 | 11.93887 | 4.848868
2018-03-09 12:20 | 247815.7 | 840.0008 | 5 | 46 | 3.468713 | -6.519908 | 2.84247 | 1.521163 | 11.93887 | 5.607765
2018-03-09 12:22 | 247935.7 | 960.0015 | 5 | 46 | 3.425863 | -6.519901 | 2.84247 | 1.738474 | 11.93887 | 6.35681
2018-03-09 12:24 | 248055.7 | 1080.0012 | 5 | 46 | 3.386865 | -6.519922 | 2.84247 | 1.955788 | 11.93887 | 7.097019
2018-03-09 12:26 | 248175.7 | 1200.0014 | 5 | 46 | 3.34803 | -6.519864 | 2.84247 | 2.173084 | 11.93887 | 7.82879
2018-03-09 12:28 | 248295.7 | 1320.0014 | 5 | 46 | 3.300054 | -6.519891 | 2.84247 | 2.390396 | 11.93887 | 8.551534
2018-03-09 12:30 | 248415.7 | 1440.0004 | 5 | 46 | 3.209252 | -6.519965 | 2.84247 | 2.607705 | 11.93887 | 9.259756
2018-03-09 12:32 | 248535.7 | 1560.0007 | 5 | 46 | 3.024493 | -6.519958 | 2.84247 | 2.825009 | 11.93887 | 9.940207
2018-03-09 12:32 | 248544.8 | 1569.0323 | 5 | 46 | 2.999993 | -6.519928 | 2.84247 | 2.84137 | 11.93887 | 9.989493
2018-03-09 12:34 | 248664.8 | 120.0009 | 6 | 46 | 3.592006 | 0 | 2.84247 | 2.841382 | 11.93887 | 9.989529
2018-03-09 12:36 | 248784.8 | 240.0007 | 6 | 46 | 3.623393 | 0 | 2.84247 | 2.841382 | 11.93887 | 9.989529
2018-03-09 12:37 | 248844.8 | 300.0042 | 6 | 46 | 3.631189 | 0 | 2.84247 | 2.841382 | 11.93887 | 9.989529
2018-03-09 12:37 | 248844.8 | 0.0049 | 7 | 47 | 3.631139 | 0 | 0 | 0 | 0 | 0
2018-03-09 12:39 | 248964.9 | 120.0001 | 2 | 47 | 3.980487 | 4.890129 | 0.1622977 | 0 | 0.6402819 | 0
2018-03-09 12:41 | 249084.9 | 240.0001 | 2 | 47 | 4.02415 | 4.88998 | 0.3252827 | 0 | 1.292718 | 0
2018-03-09 12:43 | 249204.9 | 360.0004 | 2 | 47 | 4.059012 | 4.890047 | 0.4882655 | 0 | 1.951545 | 0
2018-03-09 12:45 | 249324.9 | 480.0022 | 2 | 47 | 4.086631 | 4.890051 | 0.6512564 | 0 | 2.615454 | 0
2018-03-09 12:47 | 249444.9 | 600.0014 | 2 | 47 | 4.110689 | 4.890024 | 0.8142386 | 0 | 3.283469 | 0
2018-03-09 12:49 | 249564.9 | 720.0017 | 2 | 47 | 4.136386 | 4.889992 | 0.9772231 | 0 | 3.9555 | 0
2018-03-09 12:51 | 249684.9 | 840.0001 | 2 | 47 | 4.16512 | 4.889956 | 1.140207 | 0 | 4.631961 | 0
2018-03-09 12:53 | 249804.9 | 960.0025 | 2 | 47 | 4.197174 | 4.889929 | 1.303194 | 0 | 5.313387 | 0
2018-03-09 12:55 | 249924.9 | 1080.0019 | 2 | 47 | 4.200407 | 4.334505 | 1.457426 | 0 | 5.961202 | 0
2018-03-09 12:57 | 250044.9 | 1200.0009 | 2 | 47 | 4.200389 | 3.789099 | 1.592699 | 0 | 6.529402 | 0
2018-03-09 12:59 | 250164.9 | 1320.001 | 2 | 47 | 4.200396 | 3.286156 | 1.710496 | 0 | 7.024194 | 0
2018-03-09 12:59 | 250171.4 | 1326.4648 | 2 | 47 | 4.200377 | 3.259981 | 1.716374 | 0 | 7.048887 | 0
2018-03-09 13:01 | 250291.3922 | 120.0004 | 3 | 47 | 4.229088 | 3.260057 | 1.82459 | 0 | 7.504869 | 0
2018-03-09 13:03 | 250411.3932 | 240.0014 | 3 | 47 | 4.262537 | 3.260077 | 1.933249 | 0 | 7.966191 | 0
2018-03-09 13:05 | 250531.3938 | 360.002 | 3 | 47 | 4.298353 | 3.260057 | 2.041902 | 0 | 8.431254 | 0
2018-03-09 13:07 | 250651.3938 | 480.002 | 3 | 47 | 4.336313 | 3.260035 | 2.150562 | 0 | 8.900356 | 0
2018-03-09 13:09 | 250771.3926 | 600.0008 | 3 | 47 | 4.376063 | 3.260027 | 2.259216 | 0 | 9.373658 | 0
2018-03-09 13:11 | 250891.3921 | 720.0003 | 3 | 47 | 4.40041 | 2.97975 | 2.365824 | 0 | 9.84199 | 0
2018-03-09 13:13 | 251011.3934 | 840.0016 | 3 | 47 | 4.400405 | 2.48107 | 2.456475 | 0 | 10.24089 | 0
2018-03-09 13:15 | 251131.3925 | 960.0007 | 3 | 47 | 4.400382 | 2.079487 | 2.532243 | 0 | 10.5743 | 0
2018-03-09 13:17 | 251251.3922 | 1080.0004 | 3 | 47 | 4.400365 | 1.753222 | 2.595941 | 0 | 10.8546 | 0
2018-03-09 13:19 | 251371.3925 | 1200.0007 | 3 | 47 | 4.400397 | 1.488815 | 2.649824 | 0 | 11.0917 | 0
2018-03-09 13:21 | 251491.3932 | 1320.0014 | 3 | 47 | 4.400365 | 1.271788 | 2.695701 | 0 | 11.29358 | 0
2018-03-09 13:23 | 251611.3923 | 1440.0005 | 3 | 47 | 4.400361 | 1.093699 | 2.735013 | 0 | 11.46656 | 0
2018-03-09 13:25 | 251731.3921 | 1560.0003 | 3 | 47 | 4.400335 | 0.9457264 | 2.768919 | 0 | 11.61576 | 0
2018-03-09 13:27 | 251851.3934 | 1680.0016 | 3 | 47 | 4.400331 | 0.8235798 | 2.798346 | 0 | 11.74525 | 0
2018-03-09 13:29 | 251971.3937 | 1800.0019 | 3 | 47 | 4.400327 | 0.7207832 | 2.824035 | 0 | 11.85829 | 0
2018-03-09 13:30 | 252066.0167 | 1894.6249 | 3 | 47 | 4.400334 | 0.6519966 | 2.84206 | 0 | 11.93761 | 0
2018-03-09 13:32 | 252186.1 | 120.0018 | 4 | 47 | 4.35232 | 0 | 2.84206 | 0 | 11.93761 | 0
2018-03-09 13:34 | 252306.1 | 240.0018 | 4 | 47 | 4.348636 | 0 | 2.84206 | 0 | 11.93761 | 0
2018-03-09 13:35 | 252366.1 | 300.0041 | 4 | 47 | 4.347528 | 0 | 2.84206 | 0 | 11.93761 | 0
2018-03-09 13:37 | 252486.1 | 120.0022 | 5 | 47 | 3.865858 | -6.520059 | 2.84206 | 0.2173065 | 11.93761 | 0.8528283
2018-03-09 13:39 | 252606.1 | 240.0016 | 5 | 47 | 3.783953 | -6.520015 | 2.84206 | 0.4346173 | 11.93761 | 1.683906
2018-03-09 13:41 | 252726.1 | 360.0002 | 5 | 47 | 3.707435 | -6.519986 | 2.84206 | 0.6519238 | 11.93761 | 2.497775
2018-03-09 13:43 | 252846.1 | 480.0023 | 5 | 47 | 3.636733 | -6.520007 | 2.84206 | 0.8692368 | 11.93761 | 3.295656
2018-03-09 13:45 | 252966.1 | 600.0009 | 5 | 47 | 3.572699 | -6.519949 | 2.84206 | 1.086543 | 11.93761 | 4.078852
2018-03-09 13:47 | 253086.1 | 720.001 | 5 | 47 | 3.5169 | -6.519906 | 2.84206 | 1.303854 | 11.93761 | 4.849029
2018-03-09 13:49 | 253206.1 | 840.0015 | 5 | 47 | 3.468498 | -6.519901 | 2.84206 | 1.521163 | 11.93761 | 5.607901
2018-03-09 13:51 | 253326.1 | 960.0023 | 5 | 47 | 3.425607 | -6.519899 | 2.84206 | 1.73847 | 11.93761 | 6.356886
2018-03-09 13:53 | 253446.1 | 1080.001 | 5 | 47 | 3.386371 | -6.51991 | 2.84206 | 1.955779 | 11.93761 | 7.096989
2018-03-09 13:55 | 253566.1 | 1200.0001 | 5 | 47 | 3.348017 | -6.519883 | 2.84206 | 2.173091 | 11.93761 | 7.82876
2018-03-09 13:57 | 253686.1 | 1320.0009 | 5 | 47 | 3.299953 | -6.519843 | 2.84206 | 2.390398 | 11.93761 | 8.551481
2018-03-09 13:59 | 253806.1 | 1440.0004 | 5 | 47 | 3.209195 | -6.519891 | 2.84206 | 2.607701 | 11.93761 | 9.259674
2018-03-09 14:01 | 253926.1 | 1560.002 | 5 | 47 | 3.025046 | -6.519899 | 2.84206 | 2.82502 | 11.93761 | 9.940226
2018-03-09 14:02 | 253935.3 | 1569.202 | 5 | 47 | 3 | -6.519878 | 2.84206 | 2.841681 | 11.93761 | 9.990423
2018-03-09 14:04 | 254055.4 | 120.0017 | 6 | 47 | 3.591828 | 0 | 2.84206 | 2.841681 | 11.93761 | 9.990423
2018-03-09 14:06 | 254175.4 | 240.0012 | 6 | 47 | 3.623224 | 0 | 2.84206 | 2.841681 | 11.93761 | 9.990423
2018-03-09 14:07 | 254235.4 | 300.0019 | 6 | 47 | 3.631015 | 0 | 2.84206 | 2.841681 | 11.93761 | 9.990423
2018-03-09 14:07 | 254235.4 | 0.0025 | 7 | 48 | 3.631049 | 0 | 0 | 0 | 0 | 0
2018-03-09 14:09 | 254355.5 | 120.0022 | 2 | 48 | 3.980325 | 4.890167 | 0.1622988 | 0 | 0.640264 | 0
2018-03-09 14:11 | 254475.5 | 240.0008 | 2 | 48 | 4.023935 | 4.890129 | 0.3252858 | 0 | 1.29268 | 0
2018-03-09 14:13 | 254595.5 | 360.0011 | 2 | 48 | 4.058824 | 4.89003 | 0.4882637 | 0 | 1.951452 | 0
2018-03-09 14:15 | 254715.5 | 480.0003 | 2 | 48 | 4.086511 | 4.889996 | 0.6512548 | 0 | 2.615334 | 0
2018-03-09 14:17 | 254835.5 | 600.002 | 2 | 48 | 4.110599 | 4.890013 | 0.8142433 | 0 | 3.283355 | 0
2018-03-09 14:19 | 254955.5 | 720.0015 | 2 | 48 | 4.136217 | 4.889967 | 0.9772258 | 0 | 3.955358 | 0
2018-03-09 14:21 | 255075.5 | 840.001 | 2 | 48 | 4.164996 | 4.890001 | 1.140207 | 0 | 4.631788 | 0
2018-03-09 14:23 | 255195.5 | 960.0005 | 2 | 48 | 4.196997 | 4.889982 | 1.303188 | 0 | 5.313161 | 0
2018-03-09 14:25 | 255315.5 | 1080.0017 | 2 | 48 | 4.200418 | 4.336782 | 1.4575 | 0 | 5.961305 | 0
2018-03-09 14:27 | 255435.5 | 1200.0005 | 2 | 48 | 4.200398 | 3.789289 | 1.592804 | 0 | 6.529635 | 0
2018-03-09 14:29 | 255555.5 | 1320.001 | 2 | 48 | 4.200395 | 3.287266 | 1.710613 | 0 | 7.024483 | 0
2018-03-09 14:29 | 255562.3 | 1326.8521 | 2 | 48 | 4.200389 | 3.259993 | 1.716841 | 0 | 7.05064 | 0
2018-03-09 14:31 | 255682.4 | 120.0023 | 3 | 48 | 4.229098 | 3.260084 | 1.825058 | 0 | 7.506629 | 0
2018-03-09 14:33 | 255802.4 | 240.0006 | 3 | 48 | 4.26255 | 3.260029 | 1.933715 | 0 | 7.967943 | 0
2018-03-09 14:35 | 255922.4 | 360.0001 | 3 | 48 | 4.298331 | 3.260025 | 2.042366 | 0 | 8.432995 | 0
2018-03-09 14:37 | 256042.4 | 480.0016 | 3 | 48 | 4.336286 | 3.260038 | 2.151033 | 0 | 8.902126 | 0
2018-03-09 14:39 | 256162.4 | 600.0004 | 3 | 48 | 4.376089 | 3.260088 | 2.25969 | 0 | 9.375443 | 0
2018-03-09 14:41 | 256282.4 | 720.001 | 3 | 48 | 4.40039 | 2.978966 | 2.36629 | 0 | 9.84374 | 0
2018-03-09 14:43 | 256402.4 | 840.0009 | 3 | 48 | 4.400382 | 2.479294 | 2.456913 | 0 | 10.24251 | 0
2018-03-09 14:45 | 256522.4 | 960.0011 | 3 | 48 | 4.400383 | 2.078564 | 2.532638 | 0 | 10.57574 | 0
2018-03-09 14:47 | 256642.4 | 1080.0003 | 3 | 48 | 4.400373 | 1.752724 | 2.596294 | 0 | 10.85585 | 0
2018-03-09 14:49 | 256762.4 | 1200.0004 | 3 | 48 | 4.400383 | 1.487379 | 2.650129 | 0 | 11.09274 | 0
2018-03-09 14:51 | 256882.4 | 1320.0016 | 3 | 48 | 4.400386 | 1.270411 | 2.695961 | 0 | 11.29442 | 0
2018-03-09 14:53 | 257002.4 | 1440.0015 | 3 | 48 | 4.400353 | 1.091934 | 2.735234 | 0 | 11.46723 | 0
2018-03-09 14:55 | 257122.4 | 1560.0007 | 3 | 48 | 4.40033 | 0.9446125 | 2.769099 | 0 | 11.61625 | 0
2018-03-09 14:57 | 257242.4 | 1680.0001 | 3 | 48 | 4.40036 | 0.8231239 | 2.798492 | 0 | 11.74559 | 0
2018-03-09 14:59 | 257362.4 | 1800.001 | 3 | 48 | 4.400329 | 0.7203712 | 2.824154 | 0 | 11.85851 | 0
2018-03-09 15:00 | 257455.4 | 1893.0535 | 3 | 48 | 4.400325 | 0.651989 | 2.841871 | 0 | 11.93647 | 0
2018-03-09 15:02 | 257575.5 | 120.0002 | 4 | 48 | 4.352287 | 0 | 2.841871 | 0 | 11.93647 | 0
2018-03-09 15:04 | 257695.5 | 240.0007 | 4 | 48 | 4.348628 | 0 | 2.841871 | 0 | 11.93647 | 0
2018-03-09 15:05 | 257755.5 | 300.0012 | 4 | 48 | 4.34752 | 0 | 2.841871 | 0 | 11.93647 | 0
2018-03-09 15:07 | 257875.5462 | 120.0009 | 5 | 48 | 3.86622 | -6.519993 | 2.841871 | 0.2172887 | 11.93647 | 0.852806
2018-03-09 15:09 | 257995.5473 | 240.002 | 5 | 48 | 3.784286 | -6.52002 | 2.841871 | 0.4346052 | 11.93647 | 1.683982
2018-03-09 15:11 | 258115.5454 | 360.0001 | 5 | 48 | 3.707636 | -6.520027 | 2.841871 | 0.6519237 | 11.93647 | 2.497954
2018-03-09 15:13 | 258235.5454 | 480.0001 | 5 | 48 | 3.636691 | -6.519986 | 2.841871 | 0.8692393 | 11.93647 | 3.295861
2018-03-09 15:15 | 258355.5462 | 600.0009 | 5 | 48 | 3.572893 | -6.520002 | 2.841871 | 1.086548 | 11.93647 | 4.079093
2018-03-09 15:17 | 258475.5457 | 720.0004 | 5 | 48 | 3.51701 | -6.519938 | 2.841871 | 1.303859 | 11.93647 | 4.849295
2018-03-09 15:19 | 258595.546 | 840.0007 | 5 | 48 | 3.468604 | -6.519899 | 2.841871 | 1.521178 | 11.93647 | 5.60823
2018-03-09 15:21 | 258715.5453 | 960 | 5 | 48 | 3.425742 | -6.519937 | 2.841871 | 1.738489 | 11.93647 | 6.357253
2018-03-09 15:23 | 258835.5475 | 1080.0022 | 5 | 48 | 3.386774 | -6.519926 | 2.841871 | 1.955799 | 11.93647 | 7.097426
2018-03-09 15:25 | 258955.5459 | 1200.0006 | 5 | 48 | 3.348343 | -6.51988 | 2.841871 | 2.173095 | 11.93647 | 7.829231
2018-03-09 15:27 | 259075.5456 | 1320.0003 | 5 | 48 | 3.300085 | -6.519958 | 2.841871 | 2.390414 | 11.93647 | 8.552037
2018-03-09 15:29 | 259195.5459 | 1440.0006 | 5 | 48 | 3.209292 | -6.519961 | 2.841871 | 2.607718 | 11.93647 | 9.260275
2018-03-09 15:31 | 259315.5455 | 1560.0002 | 5 | 48 | 3.024919 | -6.519958 | 2.841871 | 2.825028 | 11.93647 | 9.940816
2018-03-09 15:31 | 259324.7168 | 1569.1715 | 5 | 48 | 3 | -6.519943 | 2.841871 | 2.841637 | 11.93647 | 9.990855
2018-03-09 15:33 | 259444.8 | 120.0015 | 6 | 48 | 3.591606 | 0 | 2.841871 | 2.841637 | 11.93647 | 9.990855
2018-03-09 15:35 | 259564.8 | 240.0006 | 6 | 48 | 3.623016 | 0 | 2.841871 | 2.841637 | 11.93647 | 9.990855
2018-03-09 15:36 | 259624.8 | 300.0013 | 6 | 48 | 3.630803 | 0 | 2.841871 | 2.841637 | 11.93647 | 9.990855
2018-03-09 15:36 | 259624.8 | 0.0024 | 7 | 49 | 3.630827 | 0 | 0 | 0 | 0 | 0
2018-03-09 15:38 | 259744.9 | 120.0014 | 2 | 49 | 3.980205 | 4.890039 | 0.1622947 | 0 | 0.6402248 | 0
2018-03-09 15:40 | 259864.9 | 240.002 | 2 | 49 | 4.023838 | 4.890026 | 0.3252828 | 0 | 1.292626 | 0
2018-03-09 15:42 | 259984.9 | 360.0011 | 2 | 49 | 4.058676 | 4.889977 | 0.4882589 | 0 | 1.951374 | 0
2018-03-09 15:44 | 260104.9 | 480.0008 | 2 | 49 | 4.086327 | 4.889963 | 0.6512429 | 0 | 2.615198 | 0
2018-03-09 15:46 | 260224.9 | 600.0011 | 2 | 49 | 4.110424 | 4.889889 | 0.8142244 | 0 | 3.283166 | 0
2018-03-09 15:48 | 260344.9 | 720.0022 | 2 | 49 | 4.136193 | 4.889957 | 0.9772097 | 0 | 3.955167 | 0
2018-03-09 15:50 | 260464.9 | 840.0003 | 2 | 49 | 4.164951 | 4.890024 | 1.140184 | 0 | 4.631557 | 0
2018-03-09 15:52 | 260584.9 | 960.0005 | 2 | 49 | 4.196939 | 4.889948 | 1.303158 | 0 | 5.312891 | 0
2018-03-09 15:54 | 260704.9 | 1080.0022 | 2 | 49 | 4.200397 | 4.337738 | 1.457495 | 0 | 5.96114 | 0
2018-03-09 15:56 | 260824.9 | 1200.0001 | 2 | 49 | 4.200391 | 3.791985 | 1.592859 | 0 | 6.529721 | 0
2018-03-09 15:58 | 260944.9 | 1320.0017 | 2 | 49 | 4.200413 | 3.287472 | 1.710717 | 0 | 7.024774 | 0
2018-03-09 15:58 | 260951.6 | 1326.7239 | 2 | 49 | 4.200379 | 3.259983 | 1.71683 | 0 | 7.050449 | 0
2018-03-09 16:00 | 261071.6 | 120.0019 | 3 | 49 | 4.229125 | 3.259993 | 1.825048 | 0 | 7.506443 | 0
2018-03-09 16:02 | 261191.6 | 240.0003 | 3 | 49 | 4.262549 | 3.260099 | 1.933711 | 0 | 7.967782 | 0
2018-03-09 16:04 | 261311.6 | 360.0018 | 3 | 49 | 4.298344 | 3.260099 | 2.04237 | 0 | 8.432872 | 0
2018-03-09 16:06 | 261431.6 | 480.0029 | 3 | 49 | 4.336265 | 3.260067 | 2.151029 | 0 | 8.901966 | 0
2018-03-09 16:08 | 261551.6 | 600.0006 | 3 | 49 | 4.376015 | 3.260098 | 2.259685 | 0 | 9.375274 | 0
2018-03-09 16:10 | 261671.6 | 720.0022 | 3 | 49 | 4.400403 | 2.979084 | 2.366289 | 0 | 9.843583 | 0
2018-03-09 16:12 | 261791.6 | 840.0015 | 3 | 49 | 4.400383 | 2.479073 | 2.456912 | 0 | 10.24236 | 0
2018-03-09 16:14 | 261911.6 | 960.0014 | 3 | 49 | 4.400354 | 2.077503 | 2.532636 | 0 | 10.57558 | 0
2018-03-09 16:16 | 262031.6 | 1080.0014 | 3 | 49 | 4.40038 | 1.752268 | 2.596282 | 0 | 10.85564 | 0
2018-03-09 16:18 | 262151.6 | 1200.0022 | 3 | 49 | 4.400367 | 1.486559 | 2.650115 | 0 | 11.09253 | 0
2018-03-09 16:20 | 262271.6 | 1320.0022 | 3 | 49 | 4.400362 | 1.269764 | 2.695937 | 0 | 11.29416 | 0
2018-03-09 16:22 | 262391.6 | 1440.0022 | 3 | 49 | 4.400368 | 1.091969 | 2.735204 | 0 | 11.46695 | 0
2018-03-09 16:24 | 262511.6 | 1560.0023 | 3 | 49 | 4.400367 | 0.9448681 | 2.76907 | 0 | 11.61597 | 0
2018-03-09 16:26 | 262631.6 | 1680.0016 | 3 | 49 | 4.400349 | 0.8225231 | 2.798461 | 0 | 11.74531 | 0
2018-03-09 16:28 | 262751.6 | 1800.0001 | 3 | 49 | 4.400369 | 0.7203693 | 2.82412 | 0 | 11.85821 | 0
2018-03-09 16:30 | 262845.5 | 1893.8999 | 3 | 49 | 4.400375 | 0.6519947 | 2.841986 | 0 | 11.93683 | 0
2018-03-09 16:32 | 262965.5 | 120.002 | 4 | 49 | 4.352316 | 0 | 2.841986 | 0 | 11.93683 | 0
2018-03-09 16:34 | 263085.5 | 240.0019 | 4 | 49 | 4.348639 | 0 | 2.841986 | 0 | 11.93683 | 0
2018-03-09 16:35 | 263145.5 | 300.0033 | 4 | 49 | 4.347549 | 0 | 2.841986 | 0 | 11.93683 | 0
2018-03-09 16:37 | 263265.6 | 120.0005 | 5 | 49 | 3.865716 | -6.519999 | 2.841986 | 0.2172951 | 11.93683 | 0.8527352
2018-03-09 16:39 | 263385.6 | 240.0006 | 5 | 49 | 3.783593 | -6.519943 | 2.841986 | 0.4346067 | 11.93683 | 1.683763
2018-03-09 16:41 | 263505.6 | 360.0007 | 5 | 49 | 3.707205 | -6.519864 | 2.841986 | 0.6519083 | 11.93683 | 2.49755
2018-03-09 16:43 | 263625.6 | 480.0007 | 5 | 49 | 3.636504 | -6.519858 | 2.841986 | 0.8692236 | 11.93683 | 3.29539
2018-03-09 16:45 | 263745.6 | 600.0013 | 5 | 49 | 3.572724 | -6.519862 | 2.841986 | 1.08653 | 11.93683 | 4.078551
2018-03-09 16:47 | 263865.6 | 720.0016 | 5 | 49 | 3.516825 | -6.519864 | 2.841986 | 1.303832 | 11.93683 | 4.848692
2018-03-09 16:49 | 263985.6 | 840.0019 | 5 | 49 | 3.468287 | -6.519918 | 2.841986 | 1.521148 | 11.93683 | 5.607561
2018-03-09 16:51 | 264105.6 | 960.0012 | 5 | 49 | 3.425453 | -6.519816 | 2.841986 | 1.738458 | 11.93683 | 6.356516
2018-03-09 16:53 | 264225.6 | 1080.002 | 5 | 49 | 3.386533 | -6.519825 | 2.841986 | 1.955769 | 11.93683 | 7.096624
2018-03-09 16:55 | 264345.6 | 1200.0006 | 5 | 49 | 3.34788 | -6.519804 | 2.841986 | 2.17306 | 11.93683 | 7.828321
2018-03-09 16:57 | 264465.6 | 1320.0006 | 5 | 49 | 3.299727 | -6.519846 | 2.841986 | 2.390367 | 11.93683 | 8.551004
2018-03-09 16:59 | 264585.6 | 1440.0009 | 5 | 49 | 3.208921 | -6.519937 | 2.841986 | 2.607669 | 11.93683 | 9.259156
2018-03-09 17:01 | 264705.6 | 1560.0002 | 5 | 49 | 3.023479 | -6.51992 | 2.841986 | 2.824982 | 11.93683 | 9.939533
2018-03-09 17:01 | 264714.2 | 1568.5977 | 5 | 49 | 2.999982 | -6.520174 | 2.841986 | 2.840547 | 11.93683 | 9.986414
2018-03-09 17:03 | 264834.3 | 120.0009 | 6 | 49 | 3.592057 | 0 | 2.841986 | 2.840547 | 11.93683 | 9.986414
2018-03-09 17:05 | 264954.3 | 240.0014 | 6 | 49 | 3.623441 | 0 | 2.841986 | 2.840547 | 11.93683 | 9.986414
2018-03-09 17:06 | 265014.3 | 300.002 | 6 | 49 | 3.631248 | 0 | 2.841986 | 2.840547 | 11.93683 | 9.986414
2018-03-09 17:06 | 265014.3 | 0.0048 | 7 | 50 | 3.631377 | 0 | 0 | 0 | 0 | 0
2018-03-09 17:08 | 265134.4 | 120.0002 | 2 | 50 | 3.980511 | 4.890001 | 0.1623108 | 0 | 0.6403449 | 0
2018-03-09 17:10 | 265254.4 | 240.0005 | 2 | 50 | 4.024104 | 4.890066 | 0.3252982 | 0 | 1.292791 | 0
2018-03-09 17:12 | 265374.4 | 360.0019 | 2 | 50 | 4.059054 | 4.890036 | 0.4882833 | 0 | 1.95163 | 0
2018-03-09 17:14 | 265494.4 | 480.0004 | 2 | 50 | 4.086704 | 4.890024 | 0.6512715 | 0 | 2.615535 | 0
2018-03-09 17:16 | 265614.4 | 600.0003 | 2 | 50 | 4.110874 | 4.889959 | 0.8142564 | 0 | 3.283587 | 0
2018-03-09 17:18 | 265734.4 | 720.0007 | 2 | 50 | 4.13667 | 4.88995 | 0.9772326 | 0 | 3.955622 | 0
2018-03-09 17:20 | 265854.4 | 840.0003 | 2 | 50 | 4.165523 | 4.889965 | 1.140202 | 0 | 4.632085 | 0
2018-03-09 17:22 | 265974.4 | 960.0006 | 2 | 50 | 4.197698 | 4.889982 | 1.303184 | 0 | 5.313559 | 0
2018-03-09 17:24 | 266094.4 | 1080.0002 | 2 | 50 | 4.200415 | 4.324585 | 1.457093 | 0 | 5.960021 | 0
2018-03-09 17:26 | 266214.4 | 1200.0013 | 2 | 50 | 4.200408 | 3.781368 | 1.592071 | 0 | 6.526982 | 0
2018-03-09 17:28 | 266334.4 | 1320.0005 | 2 | 50 | 4.200397 | 3.279362 | 1.709612 | 0 | 7.020705 | 0
2018-03-09 17:28 | 266339.3 | 1324.8925 | 2 | 50 | 4.200398 | 3.259985 | 1.714057 | 0 | 7.039376 | 0
2018-03-09 17:30 | 266459.3 | 120.0008 | 3 | 50 | 4.229057 | 3.260096 | 1.822273 | 0 | 7.495355 | 0
2018-03-09 17:32 | 266579.3 | 240.0006 | 3 | 50 | 4.262533 | 3.260046 | 1.930932 | 0 | 7.956673 | 0
2018-03-09 17:34 | 266699.3 | 360.0005 | 3 | 50 | 4.29837 | 3.260012 | 2.039589 | 0 | 8.421756 | 0
2018-03-09 17:36 | 266819.3 | 480.002 | 3 | 50 | 4.336343 | 3.260021 | 2.14825 | 0 | 8.890865 | 0
2018-03-09 17:38 | 266939.3 | 600.0017 | 3 | 50 | 4.376156 | 3.260004 | 2.256907 | 0 | 9.364188 | 0
2018-03-09 17:40 | 267059.3 | 720.0002 | 3 | 50 | 4.400399 | 2.978424 | 2.363489 | 0 | 9.832411 | 0
2018-03-09 17:42 | 267179.3 | 840.0012 | 3 | 50 | 4.400403 | 2.480188 | 2.45412 | 0 | 10.23122 | 0
2018-03-09 17:44 | 267299.3 | 960.0007 | 3 | 50 | 4.400402 | 2.079981 | 2.529885 | 0 | 10.56462 | 0
2018-03-09 17:46 | 267419.3 | 1080.0005 | 3 | 50 | 4.40038 | 1.75444 | 2.593589 | 0 | 10.84494 | 0
2018-03-09 17:48 | 267539.3 | 1200.0015 | 3 | 50 | 4.400366 | 1.488697 | 2.647489 | 0 | 11.08212 | 0
2018-03-09 17:50 | 267659.3 | 1320.0004 | 3 | 50 | 4.40037 | 1.27215 | 2.693378 | 0 | 11.28405 | 0
2018-03-09 17:52 | 267779.3 | 1440.0015 | 3 | 50 | 4.400347 | 1.093513 | 2.732711 | 0 | 11.45713 | 0
2018-03-09 17:54 | 267899.3 | 1560.0022 | 3 | 50 | 4.400363 | 0.9470444 | 2.766635 | 0 | 11.60641 | 0
2018-03-09 17:56 | 268019.3 | 1680.0004 | 3 | 50 | 4.400352 | 0.8242607 | 2.796083 | 0 | 11.73599 | 0
2018-03-09 17:58 | 268139.3 | 1800.0005 | 3 | 50 | 4.400369 | 0.7223606 | 2.821794 | 0 | 11.84913 | 0
2018-03-09 18:00 | 268234.5 | 1895.2425 | 3 | 50 | 4.400335 | 0.6519947 | 2.839946 | 0 | 11.929 | 0
2018-03-09 18:02 | 268354.6 | 119.9998 | 4 | 50 | 4.35216 | 0 | 2.839947 | 0 | 11.92901 | 0
2018-03-09 18:04 | 268474.6 | 240.0008 | 4 | 50 | 4.348481 | 0 | 2.839947 | 0 | 11.92901 | 0
2018-03-09 18:05 | 268534.6 | 300.0016 | 4 | 50 | 4.347384 | 0 | 2.839947 | 0 | 11.92901 | 0
2018-03-09 18:07 | 268654.7 | 120.0009 | 5 | 50 | 3.86445 | -6.520085 | 2.839947 | 0.2173061 | 11.92901 | 0.8525288
2018-03-09 18:09 | 268774.7 | 240.0007 | 5 | 50 | 3.782372 | -6.520021 | 2.839947 | 0.434613 | 11.92901 | 1.683259
2018-03-09 18:11 | 268894.7 | 360.0004 | 5 | 50 | 3.70592 | -6.519959 | 2.839947 | 0.6519236 | 11.92901 | 2.496809
2018-03-09 18:13 | 269014.7 | 480.0009 | 5 | 50 | 3.635292 | -6.519935 | 2.839947 | 0.8692315 | 11.92901 | 3.294358
2018-03-09 18:15 | 269134.7 | 600.0015 | 5 | 50 | 3.571415 | -6.519931 | 2.839947 | 1.086547 | 11.92901 | 4.077276
2018-03-09 18:17 | 269254.7 | 720.0017 | 5 | 50 | 3.51549 | -6.519956 | 2.839947 | 1.303858 | 11.92901 | 4.847159
2018-03-09 18:19 | 269374.7 | 840.0005 | 5 | 50 | 3.467077 | -6.519912 | 2.839947 | 1.521163 | 11.92901 | 5.605717
2018-03-09 18:21 | 269494.7 | 960.0008 | 5 | 50 | 3.42433 | -6.519935 | 2.839947 | 1.738477 | 11.92901 | 6.354418
2018-03-09 18:23 | 269614.7 | 1080.0006 | 5 | 50 | 3.385224 | -6.51992 | 2.839947 | 1.955788 | 11.92901 | 7.09427
2018-03-09 18:25 | 269734.7 | 1200.0003 | 5 | 50 | 3.346459 | -6.519938 | 2.839947 | 2.173092 | 11.92901 | 7.825718
2018-03-09 18:27 | 269854.7 | 1320.0002 | 5 | 50 | 3.29849 | -6.519928 | 2.839947 | 2.390391 | 11.92901 | 8.548076
2018-03-09 18:29 | 269974.7 | 1440.0013 | 5 | 50 | 3.207416 | -6.519986 | 2.839947 | 2.607705 | 11.92901 | 9.255976
2018-03-09 18:31 | 270094.7 | 1560.0013 | 5 | 50 | 3.020015 | -6.519871 | 2.839947 | 2.825017 | 11.92901 | 9.935893
2018-03-09 18:31 | 270101.9 | 1567.267 | 5 | 50 | 2.999999 | -6.519889 | 2.839947 | 2.838171 | 11.92901 | 9.975488
2018-03-09 18:33 | 270222 | 120.0012 | 6 | 50 | 3.592851 | 0 | 2.839947 | 2.838171 | 11.92901 | 9.975488
2018-03-09 18:35 | 270342 | 240.0016 | 6 | 50 | 3.624205 | 0 | 2.839947 | 2.838171 | 11.92901 | 9.975488
2018-03-09 18:36 | 270402 | 300.0035 | 6 | 50 | 3.632006 | 0 | 2.839947 | 2.838171 | 11.92901 | 9.975488
2018-03-09 18:36 | 270402 | 0.0024 | 7 | 51 | 3.631976 | 0 | 0 | 0 | 0 | 0
2018-03-09 18:38 | 270522.1 | 120.0017 | 8 | 51 | 3.877934 | 3.260153 | 0.1086507 | 0 | 0.4185783 | 0
2018-03-09 18:40 | 270642.1 | 240.0008 | 8 | 51 | 3.905979 | 3.260103 | 0.217321 | 0 | 0.841542 | 0
2018-03-09 18:42 | 270762.1 | 360.0006 | 8 | 51 | 3.933137 | 3.260122 | 0.3259814 | 0 | 1.267441 | 0
2018-03-09 18:44 | 270882.1 | 480.0009 | 8 | 51 | 3.958973 | 3.260117 | 0.4346426 | 0 | 1.696254 | 0
2018-03-09 18:46 | 271002.1 | 600.0015 | 8 | 51 | 3.979907 | 3.260111 | 0.5433032 | 0 | 2.127629 | 0
2018-03-09 18:48 | 271122.1 | 720.0015 | 8 | 51 | 3.996403 | 3.260056 | 0.6519629 | 0 | 2.561008 | 0
2018-03-09 18:50 | 271242.1 | 840.0003 | 8 | 51 | 4.010846 | 3.260096 | 0.7606167 | 0 | 2.996024 | 0
2018-03-09 18:52 | 271362.1 | 960.0019 | 8 | 51 | 4.025579 | 3.260044 | 0.8692825 | 0 | 3.432655 | 0

## Statistics_81
Date_Time | Test_Time(s) | Step_Time(s) | Step_Index | Cycle_Index | Voltage(V) | Current(A) | Charge_Capacity(Ah) | Discharge_Capacity(Ah) | Charge_Energy(Wh) | Discharge_Energy(Wh) | ACR(Ohm) | Internal Resistance(Ohm)
2018-03-06 17:04 | 5642.98638 | 300.003 | 6 | 1 | 3.625282 | 0 | 2.96788 | 2.875576 | 12.46066 | 10.12384
2018-03-06 18:34 | 11074.18 | 300.0038 | 6 | 2 | 3.625141 | 0 | 2.876619 | 2.875067 | 12.07354 | 10.12429
2018-03-06 20:04 | 16499.46 | 300.0039 | 6 | 3 | 3.625784 | 0 | 2.869761 | 2.859547 | 12.04367 | 10.0706
2018-03-06 21:35 | 21921.4051 | 300.0037 | 6 | 4 | 3.625574 | 0 | 2.855298 | 2.871747 | 11.98037 | 10.11158
2018-03-06 23:05 | 27346.42088 | 300.0008 | 6 | 5 | 3.625539 | 0 | 2.866439 | 2.871388 | 12.03177 | 10.11093
2018-03-07 00:36 | 32767.4059 | 300.0015 | 6 | 6 | 3.625559 | 0 | 2.865298 | 2.856847 | 12.02614 | 10.06212
2018-03-07 02:06 | 38186.22 | 300.0007 | 6 | 7 | 3.625695 | 0 | 2.827148 | 2.869095 | 11.85783 | 10.1014
2018-03-07 03:36 | 43608.89 | 300.0032 | 6 | 8 | 3.625567 | 0 | 2.867342 | 2.868962 | 12.03653 | 10.10276
2018-03-07 05:07 | 49027.55 | 300.0039 | 6 | 9 | 3.625491 | 0 | 2.851494 | 2.867611 | 11.96819 | 10.09541
2018-03-07 06:37 | 54444.16754 | 300.0039 | 6 | 10 | 3.625213 | 0 | 2.8677 | 2.867232 | 12.03696 | 10.09437
2018-03-07 08:07 | 59863.79 | 300.0006 | 6 | 11 | 3.625354 | 0 | 2.862622 | 2.867031 | 12.01665 | 10.09483
2018-03-07 09:37 | 65279.87 | 300.0021 | 6 | 12 | 3.625524 | 0 | 2.847389 | 2.865236 | 11.95135 | 10.08734
2018-03-07 11:08 | 70694.52 | 300.0031 | 6 | 13 | 3.626335 | 0 | 2.844499 | 2.86363 | 11.93618 | 10.0805
2018-03-07 12:38 | 76109.81 | 300.0048 | 6 | 14 | 3.625814 | 0 | 2.805748 | 2.864455 | 11.77922 | 10.08502
2018-03-07 14:08 | 81524.88 | 300.0016 | 6 | 15 | 3.625166 | 0 | 2.835269 | 2.863605 | 11.90198 | 10.07967
2018-03-07 15:38 | 86937.3652 | 300.0024 | 6 | 16 | 3.627199 | 0 | 2.828994 | 2.860846 | 11.86853 | 10.06225
2018-03-07 17:09 | 92351.1 | 300.0037 | 6 | 17 | 3.626219 | 0 | 2.817723 | 2.861819 | 11.83117 | 10.07491
2018-03-07 18:39 | 97762.36 | 300.0006 | 6 | 18 | 3.626237 | 0 | 2.816772 | 2.860432 | 11.82393 | 10.068
2018-03-07 20:09 | 103173.2 | 300.0024 | 6 | 19 | 3.62665 | 0 | 2.817742 | 2.8599 | 11.82131 | 10.06634
2018-03-07 21:39 | 108583.8 | 300.0015 | 6 | 20 | 3.626429 | 0 | 2.839712 | 2.859719 | 11.92339 | 10.06666
2018-03-07 23:09 | 113993.9 | 300.0023 | 6 | 21 | 3.626195 | 0 | 2.776512 | 2.855194 | 11.65488 | 10.05034
2018-03-08 00:40 | 119401.6 | 300.003 | 6 | 22 | 3.627154 | 0 | 2.786105 | 2.85687 | 11.68281 | 10.05365
2018-03-08 02:10 | 124811.1 | 300.0023 | 6 | 23 | 3.626505 | 0 | 2.836686 | 2.858111 | 11.91141 | 10.06022
2018-03-08 03:40 | 130218.1604 | 300.0037 | 6 | 24 | 3.626963 | 0 | 2.748009 | 2.856112 | 11.53297 | 10.05091
2018-03-08 05:10 | 135623.2428 | 300.0046 | 6 | 25 | 3.627604 | 0 | 2.766181 | 2.854314 | 11.60023 | 10.04302
2018-03-08 06:40 | 141030.9 | 300.0038 | 6 | 26 | 3.62718 | 0 | 2.789033 | 2.854944 | 11.70908 | 10.04657
2018-03-08 08:10 | 146438.8 | 300.004 | 6 | 27 | 3.626954 | 0 | 2.804017 | 2.853897 | 11.77513 | 10.04222
2018-03-08 09:40 | 151842 | 300.0036 | 6 | 28 | 3.627917 | 0 | 2.729392 | 2.851372 | 11.43888 | 10.02943
2018-03-08 11:10 | 157246.7 | 300.0015 | 6 | 29 | 3.627252 | 0 | 2.837478 | 2.853014 | 11.91403 | 10.03919
2018-03-08 12:40 | 162652.5 | 300.0021 | 6 | 30 | 3.627386 | 0 | 2.68818 | 2.851599 | 11.27468 | 10.03251
2018-03-08 14:10 | 168054.2 | 300.0021 | 6 | 31 | 3.627806 | 0 | 2.840822 | 2.850617 | 11.92859 | 10.02728
2018-03-08 15:40 | 173457.8 | 300.0008 | 6 | 32 | 3.62771 | 0 | 2.851333 | 2.850564 | 11.97617 | 10.02864
2018-03-08 17:10 | 178862.2 | 300.0023 | 6 | 33 | 3.627386 | 0 | 2.850487 | 2.850145 | 11.97303 | 10.02655
2018-03-08 18:41 | 184263.8 | 300.0023 | 6 | 34 | 3.62726 | 0 | 2.833447 | 2.849753 | 11.89747 | 10.02542
2018-03-08 20:11 | 189666.3 | 300.0049 | 6 | 35 | 3.627173 | 0 | 2.832059 | 2.850302 | 11.89091 | 10.02866
2018-03-08 21:41 | 195070 | 300.0024 | 6 | 36 | 3.626438 | 0 | 2.817256 | 2.850662 | 11.82735 | 10.03082
2018-03-08 23:11 | 200468.7 | 300.0022 | 6 | 37 | 3.627174 | 0 | 2.782866 | 2.84872 | 11.67318 | 10.02205
2018-03-09 00:41 | 205870.4612 | 300.0038 | 6 | 38 | 3.627222 | 0 | 2.823129 | 2.848973 | 11.85194 | 10.02391
2018-03-09 02:11 | 211270.8 | 300.003 | 6 | 39 | 3.62713 | 0 | 2.845794 | 2.84763 | 11.95293 | 10.01798
2018-03-09 03:41 | 216668.3 | 300.0005 | 6 | 40 | 3.627051 | 0 | 2.774834 | 2.847542 | 11.63969 | 10.01806
2018-03-09 05:11 | 222067.3 | 300.0024 | 6 | 41 | 3.626986 | 0 | 2.844764 | 2.847736 | 11.94775 | 10.01954
2018-03-09 06:41 | 227465.9 | 300.0015 | 6 | 42 | 3.626898 | 0 | 2.829585 | 2.847142 | 11.88138 | 10.0168
2018-03-09 08:11 | 232863.4 | 300.0037 | 6 | 43 | 3.627228 | 0 | 2.817243 | 2.845813 | 11.82707 | 10.01122
2018-03-09 09:40 | 238261.9 | 300.0024 | 6 | 44 | 3.627574 | 0 | 2.84359 | 2.844965 | 11.94377 | 10.00828
2018-03-09 11:10 | 243656 | 300.0031 | 6 | 45 | 3.627644 | 0 | 2.812061 | 2.843997 | 11.80607 | 10.00354
2018-03-09 12:40 | 249052.4 | 300.0021 | 6 | 46 | 3.628065 | 0 | 2.843932 | 2.842415 | 11.94701 | 9.997558
2018-03-09 14:10 | 254446.6 | 300.0037 | 6 | 47 | 3.627866 | 0 | 2.807689 | 2.842665 | 11.78829 | 9.998392
2018-03-09 15:40 | 259841.3 | 300.0023 | 6 | 48 | 3.627662 | 0 | 2.80567 | 2.842529 | 11.77901 | 9.998484
2018-03-09 17:10 | 265235.4 | 300.003 | 6 | 49 | 3.627561 | 0 | 2.825226 | 2.842205 | 11.8649 | 9.996644
2018-03-09 18:40 | 270628.6 | 300.0022 | 6 | 50 | 3.62887 | 0 | 2.841303 | 2.839372 | 11.93667 | 9.984212
2018-03-09 18:52 | 271348.7 | 720.0019 | 8 | 51 | 3.996937 | 3.259802 | 0.6519367 | 0 | 2.561702 | 0

## Channel_81_1
Date_Time | Test_Time(s) | Step_Time(s) | Step_Index | Cycle_Index | Voltage(V) | Current(A) | Charge_Capacity(Ah) | Discharge_Capacity(Ah) | Charge_Energy(Wh) | Discharge_Energy(Wh) | ACR(Ohm) | Internal Resistance(Ohm) | dV/dt(V/s) | dI/dt(A/s)
2018-03-06 15:32 | 130.0008 | 130.0006 | 1 | 1 | 3.50514 | 0 | 0 | 0 | 0 | 0
2018-03-06 15:34 | 250.086708 | 120.0003 | 2 | 1 | 3.988924 | 4.889977 | 0.1622731 | 0 | 0.6363039 | 0
2018-03-06 15:36 | 370.088408 | 240.002 | 2 | 1 | 4.02659 | 4.889982 | 0.3252178 | 0 | 1.28931 | 0
2018-03-06 15:38 | 490.087508 | 360.0011 | 2 | 1 | 4.059976 | 4.88991 | 0.4881633 | 0 | 1.948243 | 0
2018-03-06 15:40 | 610.089308 | 480.0029 | 2 | 1 | 4.087547 | 4.889942 | 0.651271 | 0 | 2.61277 | 0
2018-03-06 15:42 | 730.086708 | 600.0003 | 2 | 1 | 4.110902 | 4.889875 | 0.8142413 | 0 | 3.280868 | 0
2018-03-06 15:44 | 850.086708 | 720.0003 | 2 | 1 | 4.133017 | 4.889954 | 0.9772279 | 0 | 3.952682 | 0
2018-03-06 15:46 | 970.087508 | 840.0011 | 2 | 1 | 4.157009 | 4.889975 | 1.140277 | 0 | 4.628494 | 0
2018-03-06 15:48 | 1090.088408 | 960.002 | 2 | 1 | 4.183514 | 4.889942 | 1.303239 | 0 | 5.308049 | 0
2018-03-06 15:50 | 1210.088508 | 1080.0021 | 2 | 1 | 4.200407 | 4.646725 | 1.46451 | 0 | 5.984641 | 0
2018-03-06 15:52 | 1330.087608 | 1200.0012 | 2 | 1 | 4.200406 | 4.12989 | 1.610702 | 0 | 6.598706 | 0
2018-03-06 15:54 | 1450.088408 | 1320.002 | 2 | 1 | 4.20038 | 3.631435 | 1.739958 | 0 | 7.141633 | 0
2018-03-06 15:55 | 1544.358408 | 1414.272 | 2 | 1 | 4.200396 | 3.259975 | 1.830133 | 0 | 7.520402 | 0
2018-03-06 15:57 | 1664.37402 | 120.0013 | 3 | 1 | 4.227988 | 3.260136 | 1.938289 | 0 | 7.976072 | 0
2018-03-06 15:59 | 1784.37472 | 240.002 | 3 | 1 | 4.26052 | 3.260159 | 2.046993 | 0 | 8.437418 | 0
2018-03-06 16:01 | 1904.37392 | 360.0012 | 3 | 1 | 4.295532 | 3.260118 | 2.155645 | 0 | 8.902209 | 0
2018-03-06 16:03 | 2024.37312 | 480.0004 | 3 | 1 | 4.3328 | 3.26017 | 2.264296 | 0 | 9.370928 | 0
2018-03-06 16:05 | 2144.37402 | 600.0013 | 3 | 1 | 4.372012 | 3.260105 | 2.373028 | 0 | 9.844158 | 0
2018-03-06 16:07 | 2264.37472 | 720.002 | 3 | 1 | 4.400411 | 3.040789 | 2.480507 | 0 | 10.31603 | 0
2018-03-06 16:09 | 2384.37402 | 840.0013 | 3 | 1 | 4.400411 | 2.527046 | 2.572869 | 0 | 10.72246 | 0
2018-03-06 16:11 | 2504.37642 | 960.0037 | 3 | 1 | 4.400418 | 2.117781 | 2.650047 | 0 | 11.06207 | 0
2018-03-06 16:13 | 2624.37472 | 1080.002 | 3 | 1 | 4.400398 | 1.784782 | 2.714877 | 0 | 11.34735 | 0
2018-03-06 16:15 | 2744.37472 | 1200.002 | 3 | 1 | 4.400390625 | 1.514036 | 2.769691 | 0 | 11.58855 | 0
2018-03-06 16:17 | 2864.37472 | 1320.002 | 3 | 1 | 4.400358 | 1.292307 | 2.816345 | 0 | 11.79385 | 0
2018-03-06 16:19 | 2984.37312 | 1440.0004 | 3 | 1 | 4.400376 | 1.11167 | 2.85628 | 0 | 11.96958 | 0
2018-03-06 16:21 | 3104.37312 | 1560.0004 | 3 | 1 | 4.400372 | 0.9617844 | 2.890779 | 0 | 12.12138 | 0
2018-03-06 16:23 | 3224.37312 | 1680.0004 | 3 | 1 | 4.400363 | 0.837738 | 2.920712 | 0 | 12.2531 | 0
2018-03-06 16:25 | 3344.37402 | 1800.0013 | 3 | 1 | 4.400341 | 0.7329445 | 2.946622 | 0 | 12.36711 | 0
2018-03-06 16:27 | 3455.03032 | 1910.6576 | 3 | 1 | 4.400342 | 0.6519928 | 2.96788 | 0 | 12.46066 | 0
2018-03-06 16:29 | 3575.078812 | 120.0002 | 4 | 1 | 4.352854 | 0 | 2.96788 | 0 | 12.46066 | 0
2018-03-06 16:31 | 3695.079612 | 240.001 | 4 | 1 | 4.349033 | 0 | 2.96788 | 0 | 12.46066 | 0
2018-03-06 16:32 | 3755.080912 | 300.0023 | 4 | 1 | 4.347875 | 0 | 2.96788 | 0 | 12.46066 | 0
2018-03-06 16:34 | 3875.17098 | 120.0021 | 5 | 1 | 3.875094 | -6.520186 | 2.96788 | 0.2173314 | 12.46066 | 0.8547099
2018-03-06 16:36 | 3995.17088 | 240.002 | 5 | 1 | 3.793924 | -6.520199 | 2.96788 | 0.4346522 | 12.46066 | 1.687923
2018-03-06 16:38 | 4115.16978 | 360.0009 | 5 | 1 | 3.717372 | -6.520121 | 2.96788 | 0.6519832 | 12.46066 | 2.504063
2018-03-06 16:40 | 4235.17168 | 480.0028 | 5 | 1 | 3.645858 | -6.520182 | 2.96788 | 0.8693158 | 12.46066 | 3.304086
2018-03-06 16:42 | 4355.17088 | 600.002 | 5 | 1 | 3.581074 | -6.520157 | 2.96788 | 1.086648 | 12.46066 | 4.089272
2018-03-06 16:44 | 4475.17088 | 720.002 | 5 | 1 | 3.524296 | -6.520002 | 2.96788 | 1.303981 | 12.46066 | 4.861234
2018-03-06 16:46 | 4595.16998 | 840.0011 | 5 | 1 | 3.475424 | -6.520161 | 2.96788 | 1.52129 | 12.46066 | 5.621654
2018-03-06 16:48 | 4715.16958 | 960.0007 | 5 | 1 | 3.432628 | -6.520164 | 2.96788 | 1.738468 | 12.46066 | 6.371706
2018-03-06 16:50 | 4835.17008 | 1080.0012 | 5 | 1 | 3.393758 | -6.520144 | 2.96788 | 1.955881 | 12.46066 | 7.113735
2018-03-06 16:52 | 4955.17088 | 1200.002 | 5 | 1 | 3.35605 | -6.520154 | 2.96788 | 2.173285 | 12.46066 | 7.847466
2018-03-06 16:54 | 5075.17088 | 1320.002 | 5 | 1 | 3.311637 | -6.520146 | 2.96788 | 2.390465 | 12.46066 | 8.571817
2018-03-06 16:56 | 5195.16998 | 1440.0011 | 5 | 1 | 3.229698 | -6.520129 | 2.96788 | 2.60795 | 12.46066 | 9.28404
2018-03-06 16:58 | 5315.17088 | 1560.002 | 5 | 1 | 3.069943 | -6.520169 | 2.96788 | 2.825236 | 12.46066 | 9.970955
2018-03-06 16:59 | 5342.93448 | 1587.7656 | 5 | 1 | 2.999999 | -6.520142 | 2.96788 | 2.875576 | 12.46066 | 10.12384
2018-03-06 17:01 | 5462.98518 | 120.0018 | 6 | 1 | 3.586832 | 0 | 2.96788 | 2.875576 | 12.46066 | 10.12384
2018-03-06 17:03 | 5582.98518 | 240.0018 | 6 | 1 | 3.617859 | 0 | 2.96788 | 2.875576 | 12.46066 | 10.12384
2018-03-06 17:04 | 5642.98638 | 300.003 | 6 | 1 | 3.625282 | 0 | 2.96788 | 2.875576 | 12.46066 | 10.12384
2018-03-06 17:04 | 5642.998576 | 0.0048 | 7 | 2 | 3.625348 | 0 | 0 | 0 | 0 | 0
2018-03-06 17:06 | 5763.084188 | 120.0003 | 2 | 2 | 3.975905 | 4.889891 | 0.1623046 | 0 | 0.639402 | 0
2018-03-06 17:08 | 5883.085088 | 240.0012 | 2 | 2 | 4.019341 | 4.889925 | 0.3253061 | 0 | 1.291167 | 0
2018-03-06 17:10 | 6003.085788 | 360.0019 | 2 | 2 | 4.053498 | 4.889927 | 0.4882995 | 0 | 1.949186 | 0
2018-03-06 17:12 | 6123.084988 | 480.0011 | 2 | 2 | 4.08069 | 4.889894 | 0.6513005 | 0 | 2.612206 | 0
2018-03-06 17:14 | 6243.085788 | 600.0019 | 2 | 2 | 4.104143 | 4.8899 | 0.8142748 | 0 | 3.279178 | 0
2018-03-06 17:16 | 6363.084888 | 720.001 | 2 | 2 | 4.129168 | 4.889875 | 0.9772586 | 0 | 3.950087 | 0
2018-03-06 17:18 | 6483.084988 | 840.0011 | 2 | 2 | 4.157187 | 4.889889 | 1.140269 | 0 | 4.625429 | 0
2018-03-06 17:20 | 6603.085088 | 960.0012 | 2 | 2 | 4.188231 | 4.889864 | 1.303262 | 0 | 5.305505 | 0
2018-03-06 17:22 | 6723.085788 | 1080.0019 | 2 | 2 | 4.200408 | 4.481594 | 1.461537 | 0 | 5.969962 | 0
2018-03-06 17:24 | 6843.084188 | 1200.0003 | 2 | 2 | 4.200395 | 3.920784 | 1.601501 | 0 | 6.557868 | 0
2018-03-06 17:26 | 6963.084888 | 1320.001 | 2 | 2 | 4.200407 | 3.401049 | 1.723409 | 0 | 7.069932 | 0
2018-03-06 17:26 | 6997.654188 | 1354.5703 | 2 | 2 | 4.20039 | 3.259987 | 1.754364 | 0 | 7.199955 | 0
2018-03-06 17:28 | 7117.670876 | 120.0019 | 3 | 2 | 4.229069 | 3.260029 | 1.862846 | 0 | 7.657054 | 0
2018-03-06 17:30 | 7237.670176 | 240.0012 | 3 | 2 | 4.262521 | 3.260099 | 1.971518 | 0 | 8.11843 | 0
2018-03-06 17:32 | 7357.671776 | 360.0028 | 3 | 2 | 4.298358 | 3.260115 | 2.08018 | 0 | 8.583529 | 0
2018-03-06 17:34 | 7477.670176 | 480.0012 | 3 | 2 | 4.336349 | 3.260124 | 2.188841 | 0 | 9.052641 | 0
2018-03-06 17:36 | 7597.670876 | 600.0019 | 3 | 2 | 4.376182 | 3.260117 | 2.29752 | 0 | 9.526059 | 0
2018-03-06 17:38 | 7717.670076 | 720.0011 | 3 | 2 | 4.40042 | 2.973698 | 2.404008 | 0 | 9.993873 | 0
2018-03-06 17:40 | 7837.669176 | 840.0002 | 3 | 2 | 4.400397 | 2.471289 | 2.494373 | 0 | 10.39151 | 0
2018-03-06 17:42 | 7957.669276 | 960.0003 | 3 | 2 | 4.400404 | 2.069588 | 2.569899 | 0 | 10.72386 | 0
2018-03-06 17:44 | 8077.670876 | 1080.0019 | 3 | 2 | 4.400399 | 1.743422 | 2.633234 | 0 | 11.00256 | 0
2018-03-06 17:46 | 8197.670876 | 1200.0019 | 3 | 2 | 4.400368 | 1.477964 | 2.686787 | 0 | 11.23821 | 0
2018-03-06 17:48 | 8317.670376 | 1320.0014 | 3 | 2 | 4.40038 | 1.26214 | 2.732331 | 0 | 11.43862 | 0
2018-03-06 17:50 | 8437.670076 | 1440.0011 | 3 | 2 | 4.400377 | 1.085062 | 2.771355 | 0 | 11.61034 | 0
2018-03-06 17:52 | 8557.669376 | 1560.0004 | 3 | 2 | 4.40037 | 0.939352 | 2.805011 | 0 | 11.75844 | 0
2018-03-06 17:54 | 8677.669276 | 1680.0003 | 3 | 2 | 4.400333 | 0.8173809 | 2.834226 | 0 | 11.887 | 0
2018-03-06 17:56 | 8797.670876 | 1800.0019 | 3 | 2 | 4.400346 | 0.7164898 | 2.859749 | 0 | 11.99931 | 0
2018-03-06 17:58 | 8886.531376 | 1888.8624 | 3 | 2 | 4.400357 | 0.6519947 | 2.876619 | 0 | 12.07354 | 0
2018-03-06 18:00 | 9006.5791 | 120.0001 | 4 | 2 | 4.352967 | 0 | 2.876619 | 0 | 12.07354 | 0
2018-03-06 18:02 | 9126.5798 | 240.0008 | 4 | 2 | 4.349139 | 0 | 2.876619 | 0 | 12.07354 | 0
2018-03-06 18:03 | 9186.5836 | 300.0046 | 4 | 2 | 4.347992 | 0 | 2.876619 | 0 | 12.07354 | 0
2018-03-06 18:05 | 9306.66822 | 120.0011 | 5 | 2 | 3.876945 | -6.520138 | 2.876619 | 0.2172641 | 12.07354 | 0.8548968
2018-03-06 18:07 | 9426.66752 | 240.0004 | 5 | 2 | 3.795311 | -6.520228 | 2.876619 | 0.4346437 | 12.07354 | 1.688689
2018-03-06 18:09 | 9546.66752 | 360.0004 | 5 | 2 | 3.718616 | -6.520171 | 2.876619 | 0.6519896 | 12.07354 | 2.505158
2018-03-06 18:11 | 9666.66912 | 480.002 | 5 | 2 | 3.646922 | -6.520146 | 2.876619 | 0.8690816 | 12.07354 | 3.304554
2018-03-06 18:13 | 9786.66752 | 600.0004 | 5 | 2 | 3.581983 | -6.520123 | 2.876619 | 1.086647 | 12.07354 | 4.090802
2018-03-06 18:15 | 9906.66822 | 720.0011 | 5 | 2 | 3.525058 | -6.520133 | 2.876619 | 1.303962 | 12.07354 | 4.862886
2018-03-06 18:17 | 10026.66822 | 840.0011 | 5 | 2 | 3.476085 | -6.520159 | 2.876619 | 1.52126 | 12.07354 | 5.623423
2018-03-06 18:19 | 10146.66752 | 960.0004 | 5 | 2 | 3.433207 | -6.520098 | 2.876619 | 1.738526 | 12.07354 | 6.373909
2018-03-06 18:21 | 10266.66752 | 1080.0004 | 5 | 2 | 3.394123 | -6.520133 | 2.876619 | 1.955998 | 12.07354 | 7.116236
2018-03-06 18:23 | 10386.66752 | 1200.0004 | 5 | 2 | 3.35648 | -6.520146 | 2.876619 | 2.173332 | 12.07354 | 7.84982
2018-03-06 18:25 | 10506.66752 | 1320.0004 | 5 | 2 | 3.311764 | -6.519874 | 2.876619 | 2.390581 | 12.07354 | 8.574481
2018-03-06 18:27 | 10626.66822 | 1440.0011 | 5 | 2 | 3.228985 | -6.520169 | 2.876619 | 2.607964 | 12.07354 | 9.286276
2018-03-06 18:29 | 10746.66792 | 1560.0008 | 5 | 2 | 3.069139 | -6.520175 | 2.876619 | 2.825227 | 12.07354 | 9.972941
2018-03-06 18:29 | 10774.12802 | 1587.4609 | 5 | 2 | 2.999999 | -6.520114 | 2.876619 | 2.875067 | 12.07354 | 10.12429
2018-03-06 18:31 | 10894.18 | 120.0017 | 6 | 2 | 3.586555 | 0 | 2.876619 | 2.875067 | 12.07354 | 10.12429
2018-03-06 18:33 | 11014.18 | 240.0017 | 6 | 2 | 3.617681 | 0 | 2.876619 | 2.875067 | 12.07354 | 10.12429
2018-03-06 18:34 | 11074.18 | 300.0038 | 6 | 2 | 3.625141 | 0 | 2.876619 | 2.875067 | 12.07354 | 10.12429
2018-03-06 18:34 | 11074.19 | 0.0048 | 7 | 3 | 3.625233 | 0 | 0 | 0 | 0 | 0
2018-03-06 18:36 | 11194.2791 | 120.0011 | 2 | 3 | 3.975715 | 4.889868 | 0.1623149 | 0 | 0.6394182 | 0
2018-03-06 18:38 | 11314.2791 | 240.0011 | 2 | 3 | 4.019143 | 4.889891 | 0.3253078 | 0 | 1.29112 | 0
2018-03-06 18:40 | 11434.279 | 360.001 | 2 | 3 | 4.05323 | 4.889919 | 0.4883016 | 0 | 1.949099 | 0
2018-03-06 18:42 | 11554.2783 | 480.0003 | 2 | 3 | 4.080468 | 4.889875 | 0.6511472 | 0 | 2.611445 | 0
2018-03-06 18:44 | 11674.2783 | 600.0003 | 2 | 3 | 4.103969 | 4.889896 | 0.8141931 | 0 | 3.278677 | 0
2018-03-06 18:46 | 11794.2791 | 720.0011 | 2 | 3 | 4.128983 | 4.889889 | 0.9770308 | 0 | 3.94895 | 0
2018-03-06 18:48 | 11914.28 | 840.002 | 2 | 3 | 4.157017 | 4.889919 | 1.140268 | 0 | 4.6252 | 0
2018-03-06 18:50 | 12034.2791 | 960.0011 | 2 | 3 | 4.188076 | 4.889891 | 1.303271 | 0 | 5.305287 | 0
2018-03-06 18:52 | 12154.2792 | 1080.0012 | 2 | 3 | 4.200396 | 4.482691 | 1.461578 | 0 | 5.969872 | 0
2018-03-06 18:54 | 12274.28 | 1200.002 | 2 | 3 | 4.200387 | 3.918848 | 1.601582 | 0 | 6.557946 | 0
2018-03-06 18:56 | 12394.2792 | 1320.0012 | 2 | 3 | 4.200397 | 3.398891 | 1.723455 | 0 | 7.069863 | 0
2018-03-06 18:57 | 12428.3036 | 1354.0256 | 2 | 3 | 4.200395 | 3.259987 | 1.752101 | 0 | 7.190188 | 0
2018-03-06 18:59 | 12548.31952 | 120.0012 | 3 | 3 | 4.229115 | 3.260101 | 1.860478 | 0 | 7.646847 | 0
2018-03-06 19:01 | 12668.32022 | 240.0019 | 3 | 3 | 4.262651 | 3.260109 | 1.969152 | 0 | 8.108238 | 0
2018-03-06 19:03 | 12788.31862 | 360.0003 | 3 | 3 | 4.298532 | 3.260096 | 2.07782 | 0 | 8.57338 | 0
2018-03-06 19:05 | 12908.32022 | 480.0019 | 3 | 3 | 4.336608 | 3.260143 | 2.186493 | 0 | 9.042568 | 0
2018-03-06 19:07 | 13028.32022 | 600.0019 | 3 | 3 | 4.376428 | 3.260073 | 2.295144 | 0 | 9.515891 | 0
2018-03-06 19:09 | 13148.31872 | 720.0004 | 3 | 3 | 4.400407 | 2.969435 | 2.398865 | 0 | 9.971541 | 0
2018-03-06 19:11 | 13268.31972 | 840.0014 | 3 | 3 | 4.4004 | 2.467901 | 2.489186 | 0 | 10.36899 | 0
2018-03-06 19:13 | 13388.32032 | 960.002 | 3 | 3 | 4.400399 | 2.066828 | 2.564474 | 0 | 10.70029 | 0
2018-03-06 19:15 | 13508.31872 | 1080.0004 | 3 | 3 | 4.400394 | 1.740738 | 2.627719 | 0 | 10.97859 | 0
2018-03-06 19:17 | 13628.31952 | 1200.0012 | 3 | 3 | 4.400375 | 1.475275 | 2.681187 | 0 | 11.21387 | 0
2018-03-06 19:19 | 13748.31972 | 1320.0014 | 3 | 3 | 4.400381 | 1.259384 | 2.72664 | 0 | 11.41388 | 0
2018-03-06 19:21 | 13868.31872 | 1440.0004 | 3 | 3 | 4.400378 | 1.08238 | 2.76557 | 0 | 11.58519 | 0
2018-03-06 19:23 | 13988.32032 | 1560.002 | 3 | 3 | 4.400383 | 0.9366341 | 2.79914 | 0 | 11.73291 | 0
2018-03-06 19:25 | 14108.32032 | 1680.002 | 3 | 3 | 4.400334 | 0.8146019 | 2.828251 | 0 | 11.86101 | 0
2018-03-06 19:27 | 14228.32022 | 1800.0019 | 3 | 3 | 4.400339 | 0.7131901 | 2.853662 | 0 | 11.97282 | 0
2018-03-06 19:28 | 14313.16242 | 1884.8441 | 3 | 3 | 4.400355 | 0.6519909 | 2.869761 | 0 | 12.04367 | 0
2018-03-06 19:30 | 14433.21248 | 120.0018 | 4 | 3 | 4.352915 | 0 | 2.869761 | 0 | 12.04367 | 0
2018-03-06 19:32 | 14553.21248 | 240.0018 | 4 | 3 | 4.3491 | 0 | 2.869761 | 0 | 12.04367 | 0
2018-03-06 19:33 | 14613.21218 | 300.0015 | 4 | 3 | 4.347957 | 0 | 2.869761 | 0 | 12.04367 | 0
2018-03-06 19:35 | 14733.29 | 120.0019 | 5 | 3 | 3.876079 | -6.519844 | 2.869761 | 0.2173175 | 12.04367 | 0.8549693
2018-03-06 19:37 | 14853.29 | 240.002 | 5 | 3 | 3.794303 | -6.520197 | 2.869761 | 0.4345624 | 12.04367 | 1.688039
2018-03-06 19:39 | 14973.29 | 360.002 | 5 | 3 | 3.717375 | -6.519847 | 2.869761 | 0.651946 | 12.04367 | 2.504411
2018-03-06 19:41 | 15093.29 | 480.0012 | 5 | 3 | 3.645761 | -6.52015 | 2.869761 | 0.8692704 | 12.04367 | 3.304398
2018-03-06 19:43 | 15213.29 | 600.0012 | 5 | 3 | 3.580788 | -6.519781 | 2.869761 | 1.086587 | 12.04367 | 4.089483
2018-03-06 19:45 | 15333.29 | 720.0003 | 5 | 3 | 3.523911 | -6.519817 | 2.869761 | 1.303946 | 12.04367 | 4.861467
2018-03-06 19:47 | 15453.29 | 840.0021 | 5 | 3 | 3.474954 | -6.519779 | 2.869761 | 1.521076 | 12.04367 | 5.621172
2018-03-06 19:49 | 15573.3 | 960.0029 | 5 | 3 | 3.432195 | -6.5198 | 2.869761 | 1.738549 | 12.04367 | 6.372149
2018-03-06 19:51 | 15693.29 | 1080.0003 | 5 | 3 | 3.393198 | -6.520188 | 2.869761 | 1.955939 | 12.04367 | 7.113986
2018-03-06 19:53 | 15813.29 | 1200.0011 | 5 | 3 | 3.355516 | -6.519809 | 2.869761 | 2.173267 | 12.04367 | 7.847342
2018-03-06 19:55 | 15933.29 | 1320.0011 | 5 | 3 | 3.310474 | -6.520201 | 2.869761 | 2.383314 | 12.04367 | 8.547788
2018-03-06 19:57 | 16053.29 | 1440.0002 | 5 | 3 | 3.227432 | -6.520159 | 2.869761 | 2.598792 | 12.04367 | 9.253048
2018-03-06 19:59 | 16173.29 | 1560.0003 | 5 | 3 | 3.066036 | -6.520169 | 2.869761 | 2.812541 | 12.04367 | 9.927938
2018-03-06 19:59 | 16199.4 | 1586.1097 | 5 | 3 | 2.999999 | -6.519825 | 2.869761 | 2.859547 | 12.04367 | 10.0706
2018-03-06 20:01 | 16319.45 | 120.0002 | 6 | 3 | 3.587092 | 0 | 2.869761 | 2.859547 | 12.04367 | 10.0706
2018-03-06 20:03 | 16439.45 | 240.0019 | 6 | 3 | 3.618297 | 0 | 2.869761 | 2.859547 | 12.04367 | 10.0706
2018-03-06 20:04 | 16499.46 | 300.0039 | 6 | 3 | 3.625784 | 0 | 2.869761 | 2.859547 | 12.04367 | 10.0706
2018-03-06 20:04 | 16499.47 | 0.0049 | 7 | 4 | 3.625802 | 0 | 0 | 0 | 0 | 0
2018-03-06 20:06 | 16619.55 | 120.0002 | 2 | 4 | 3.976467 | 4.889925 | 0.1623339 | 0 | 0.6396298 | 0
2018-03-06 20:08 | 16739.55 | 240.0002 | 2 | 4 | 4.019803 | 4.889872 | 0.3252412 | 0 | 1.291101 | 0
2018-03-06 20:10 | 16859.55 | 360.0002 | 2 | 4 | 4.053783 | 4.889925 | 0.4883113 | 0 | 1.949487 | 0
2018-03-06 20:12 | 16979.55 | 480.0002 | 2 | 4 | 4.080879 | 4.889868 | 0.6512472 | 0 | 2.61228 | 0
2018-03-06 20:14 | 17099.55 | 600.0003 | 2 | 4 | 4.10427 | 4.88991 | 0.8142833 | 0 | 3.279528 | 0
2018-03-06 20:16 | 17219.55 | 720.0002 | 2 | 4 | 4.129246 | 4.889847 | 0.9772501 | 0 | 3.950381 | 0
2018-03-06 20:18 | 17339.55 | 840.0019 | 2 | 4 | 4.157232 | 4.889894 | 1.140227 | 0 | 4.625596 | 0
2018-03-06 20:20 | 17459.55 | 960.001 | 2 | 4 | 4.188313 | 4.889921 | 1.303258 | 0 | 5.305835 | 0
2018-03-06 20:22 | 17579.55 | 1080.0018 | 2 | 4 | 4.200418 | 4.479296 | 1.461678 | 0 | 5.970909 | 0
2018-03-06 20:24 | 17699.55 | 1200.0002 | 2 | 4 | 4.200396 | 3.915224 | 1.601463 | 0 | 6.558064 | 0
2018-03-06 20:26 | 17819.55 | 1320.0002 | 2 | 4 | 4.20041 | 3.395456 | 1.723193 | 0 | 7.069378 | 0
2018-03-06 20:27 | 17852.63 | 1353.0735 | 2 | 4 | 4.200409 | 3.259975 | 1.753728 | 0 | 7.197638 | 0
2018-03-06 20:29 | 17972.64208 | 120.0011 | 3 | 4 | 4.2291 | 3.260107 | 1.861919 | 0 | 7.653512 | 0
2018-03-06 20:31 | 18092.64228 | 240.0013 | 3 | 4 | 4.262676 | 3.260122 | 1.970686 | 0 | 8.115301 | 0
2018-03-06 20:33 | 18212.64128 | 360.0003 | 3 | 4 | 4.298611 | 3.260124 | 2.079357 | 0 | 8.580465 | 0
2018-03-06 20:35 | 18332.64298 | 480.002 | 3 | 4 | 4.336681 | 3.260138 | 2.188015 | 0 | 9.049596 | 0
2018-03-06 20:37 | 18452.64128 | 600.0003 | 3 | 4 | 4.376518 | 3.260138 | 2.29661 | 0 | 9.522685 | 0
2018-03-06 20:39 | 18572.64298 | 720.002 | 3 | 4 | 4.400422 | 2.967878 | 2.403096 | 0 | 9.990506 | 0
2018-03-06 20:41 | 18692.64158 | 840.0006 | 3 | 4 | 4.400411 | 2.466225 | 2.493308 | 0 | 10.38748 | 0
2018-03-06 20:43 | 18812.64208 | 960.0011 | 3 | 4 | 4.400384 | 2.064222 | 2.568584 | 0 | 10.71872 | 0
2018-03-06 20:45 | 18932.64298 | 1080.002 | 3 | 4 | 4.400399 | 1.73884 | 2.626347 | 0 | 10.9729 | 0
2018-03-06 20:47 | 19052.64218 | 1200.0012 | 3 | 4 | 4.400371 | 1.473688 | 2.669516 | 0 | 11.16286 | 0
2018-03-06 20:49 | 19172.64128 | 1320.0003 | 3 | 4 | 4.400388 | 1.257998 | 2.714152 | 0 | 11.35927 | 0
2018-03-06 20:51 | 19292.64128 | 1440.0003 | 3 | 4 | 4.400386 | 1.081253 | 2.752669 | 0 | 11.52877 | 0
2018-03-06 20:53 | 19412.64128 | 1560.0003 | 3 | 4 | 4.400347 | 0.9347992 | 2.785012 | 0 | 11.67108 | 0
2018-03-06 20:55 | 19532.64208 | 1680.0011 | 3 | 4 | 4.400369 | 0.8144627 | 2.814183 | 0 | 11.79945 | 0
2018-03-06 20:57 | 19652.64298 | 1800.002 | 3 | 4 | 4.400367 | 0.7129726 | 2.839594 | 0 | 11.91127 | 0
2018-03-06 20:58 | 19735.46258 | 1882.8216 | 3 | 4 | 4.400343 | 0.6519928 | 2.855298 | 0 | 11.98037 | 0
2018-03-06 21:00 | 19855.51 | 120.001 | 4 | 4 | 4.352945 | 0 | 2.855298 | 0 | 11.98037 | 0
2018-03-06 21:02 | 19975.51 | 240.001 | 4 | 4 | 4.349151 | 0 | 2.855298 | 0 | 11.98037 | 0
2018-03-06 21:03 | 20035.51 | 300.003 | 4 | 4 | 4.348011 | 0 | 2.855298 | 0 | 11.98037 | 0
2018-03-06 21:05 | 20155.6 | 120.002 | 5 | 4 | 3.876712 | -6.51987 | 2.855298 | 0.2173217 | 11.98037 | 0.8551238
2018-03-06 21:07 | 20275.6 | 240.002 | 5 | 4 | 3.794827 | -6.520203 | 2.855298 | 0.434628 | 11.98037 | 1.68855
2018-03-06 21:09 | 20395.6 | 360.0011 | 5 | 4 | 3.717916 | -6.519891 | 2.855298 | 0.6519678 | 11.98037 | 2.504873
2018-03-06 21:11 | 20515.6 | 480.0011 | 5 | 4 | 3.646224 | -6.520211 | 2.855298 | 0.8691902 | 11.98037 | 3.304593
2018-03-06 21:13 | 20635.6 | 600.0011 | 5 | 4 | 3.581201 | -6.520013 | 2.855298 | 1.086623 | 11.98037 | 4.090199
2018-03-06 21:15 | 20755.6 | 720.0003 | 5 | 4 | 3.52424 | -6.519813 | 2.855298 | 1.303964 | 11.98037 | 4.862207
2018-03-06 21:17 | 20875.6 | 840.0019 | 5 | 4 | 3.475203 | -6.519798 | 2.855298 | 1.52127 | 11.98037 | 5.622579
2018-03-06 21:19 | 20995.6 | 960.0019 | 5 | 4 | 3.432302 | -6.520163 | 2.855298 | 1.73862 | 11.98037 | 6.373165
2018-03-06 21:21 | 21115.6 | 1080.0008 | 5 | 4 | 3.393302 | -6.520084 | 2.855298 | 1.955949 | 11.98037 | 7.114816
2018-03-06 21:23 | 21235.6 | 1200.0011 | 5 | 4 | 3.35555 | -6.519783 | 2.855298 | 2.173267 | 11.98037 | 7.848158
2018-03-06 21:25 | 21355.6 | 1320.0019 | 5 | 4 | 3.310493 | -6.520199 | 2.855298 | 2.390586 | 11.98037 | 8.572825
2018-03-06 21:27 | 21475.6 | 1440.0009 | 5 | 4 | 3.22731 | -6.519823 | 2.855298 | 2.607917 | 11.98037 | 9.284135
2018-03-06 21:29 | 21595.6 | 1560.0019 | 5 | 4 | 3.065355 | -6.52011 | 2.855298 | 2.82521 | 11.98037 | 9.970359
2018-03-06 21:30 | 21621.36 | 1585.7575 | 5 | 4 | 2.999987 | -6.520154 | 2.855298 | 2.871747 | 11.98037 | 10.11158
2018-03-06 21:32 | 21741.4026 | 120.0012 | 6 | 4 | 3.586837 | 0 | 2.855298 | 2.871747 | 11.98037 | 10.11158
2018-03-06 21:34 | 21861.4015 | 240.0001 | 6 | 4 | 3.618067 | 0 | 2.855298 | 2.871747 | 11.98037 | 10.11158
2018-03-06 21:35 | 21921.4051 | 300.0037 | 6 | 4 | 3.625574 | 0 | 2.855298 | 2.871747 | 11.98037 | 10.11158
2018-03-06 21:35 | 21921.41742 | 0.0047 | 7 | 5 | 3.625696 | 0 | 0 | 0 | 0 | 0
2018-03-06 21:37 | 22041.50608 | 120.0012 | 2 | 5 | 3.976541 | 4.88991 | 0.1623342 | 0 | 0.6396178 | 0
2018-03-06 21:39 | 22161.50688 | 240.002 | 2 | 5 | 4.020015 | 4.889975 | 0.32532 | 0 | 1.291425 | 0
2018-03-06 21:41 | 22281.50528 | 360.0004 | 2 | 5 | 4.054213 | 4.889919 | 0.4883307 | 0 | 1.949625 | 0
2018-03-06 21:43 | 22401.50538 | 480.0005 | 2 | 5 | 4.081436 | 4.889935 | 0.6513077 | 0 | 2.612665 | 0
2018-03-06 21:45 | 22521.50608 | 600.0012 | 2 | 5 | 4.104946 | 4.889965 | 0.8143075 | 0 | 3.279864 | 0
2018-03-06 21:47 | 22641.50528 | 720.0004 | 2 | 5 | 4.129951 | 4.889927 | 0.9773105 | 0 | 3.950981 | 0
2018-03-06 21:49 | 22761.50688 | 840.002 | 2 | 5 | 4.158005 | 4.889954 | 1.140286 | 0 | 4.62631 | 0
2018-03-06 21:51 | 22881.50608 | 960.0012 | 2 | 5 | 4.189103 | 4.889923 | 1.303287 | 0 | 5.306554 | 0
2018-03-06 21:53 | 23001.50538 | 1080.0005 | 2 | 5 | 4.20039 | 4.466097 | 1.458456 | 0 | 5.958014 | 0
2018-03-06 21:55 | 23121.50608 | 1200.0012 | 2 | 5 | 4.200383 | 3.905508 | 1.59797 | 0 | 6.544032 | 0
2018-03-06 21:57 | 23241.50608 | 1320.0012 | 2 | 5 | 4.200404 | 3.387642 | 1.719462 | 0 | 7.054348 | 0
2018-03-06 21:57 | 23272.77768 | 1351.2728 | 2 | 5 | 4.200392 | 3.259991 | 1.744714 | 0 | 7.160413 | 0
2018-03-06 21:59 | 23392.79 | 120.0005 | 3 | 5 | 4.229117 | 3.260111 | 1.852933 | 0 | 7.616412 | 0
2018-03-06 22:01 | 23512.79 | 240.0004 | 3 | 5 | 4.262623 | 3.260124 | 1.961618 | 0 | 8.077851 | 0
2018-03-06 22:03 | 23632.79 | 360.0012 | 3 | 5 | 4.298476 | 3.260107 | 2.070298 | 0 | 8.543041 | 0
2018-03-06 22:05 | 23752.79 | 480.002 | 3 | 5 | 4.336489 | 3.260096 | 2.178915 | 0 | 9.011974 | 0
2018-03-06 22:07 | 23872.79 | 600.0011 | 3 | 5 | 4.376258 | 3.260056 | 2.2876 | 0 | 9.485429 | 0
2018-03-06 22:09 | 23992.79 | 720.0019 | 3 | 5 | 4.400404 | 2.972139 | 2.394156 | 0 | 9.953545 | 0
2018-03-06 22:11 | 24112.79 | 840.0009 | 3 | 5 | 4.400393 | 2.470434 | 2.484493 | 0 | 10.35107 | 0
2018-03-06 22:13 | 24232.79 | 960.0019 | 3 | 5 | 4.40041 | 2.069349 | 2.559936 | 0 | 10.68304 | 0
2018-03-06 22:15 | 24352.79 | 1080.0011 | 3 | 5 | 4.400402 | 1.74312 | 2.623256 | 0 | 10.96168 | 0
2018-03-06 22:17 | 24472.79 | 1200.002 | 3 | 5 | 4.400388 | 1.478661 | 2.676812 | 0 | 11.19734 | 0
2018-03-06 22:19 | 24592.79 | 1320.0012 | 3 | 5 | 4.400369 | 1.262171 | 2.722358 | 0 | 11.39776 | 0
2018-03-06 22:21 | 24712.79 | 1440.0004 | 3 | 5 | 4.400364 | 1.08457 | 2.761368 | 0 | 11.56942 | 0
2018-03-06 22:23 | 24832.79 | 1560.001 | 3 | 5 | 4.400384 | 0.93923 | 2.795029 | 0 | 11.71754 | 0
2018-03-06 22:25 | 24952.79 | 1680.0019 | 3 | 5 | 4.400362 | 0.8175201 | 2.824234 | 0 | 11.84606 | 0
2018-03-06 22:27 | 25072.79 | 1800.002 | 3 | 5 | 4.400373 | 0.7161865 | 2.849734 | 0 | 11.95826 | 0
2018-03-06 22:29 | 25160.79 | 1887.9992 | 3 | 5 | 4.400354 | 0.6519966 | 2.866439 | 0 | 12.03177 | 0
2018-03-06 22:31 | 25280.84 | 120.002 | 4 | 5 | 4.353022 | 0 | 2.866439 | 0 | 12.03177 | 0
2018-03-06 22:33 | 25400.84 | 240.0002 | 4 | 5 | 4.349227 | 0 | 2.866439 | 0 | 12.03177 | 0
2018-03-06 22:34 | 25460.84 | 300.004 | 4 | 5 | 4.348076 | 0 | 2.866439 | 0 | 12.03177 | 0
2018-03-06 22:36 | 25580.93156 | 120.0014 | 5 | 5 | 3.877378 | -6.519861 | 2.866439 | 0.2172556 | 12.03177 | 0.8549817
2018-03-06 22:38 | 25700.93216 | 240.002 | 5 | 5 | 3.795305 | -6.520154 | 2.866439 | 0.4345683 | 12.03177 | 1.688555
2018-03-06 22:40 | 25820.93046 | 360.0003 | 5 | 5 | 3.718301 | -6.520159 | 2.866439 | 0.6518064 | 12.03177 | 2.504588
2018-03-06 22:42 | 25940.93126 | 480.0011 | 5 | 5 | 3.646491 | -6.520131 | 2.866439 | 0.8692845 | 12.03177 | 3.305324
2018-03-06 22:44 | 26060.93216 | 600.002 | 5 | 5 | 3.581412 | -6.520135 | 2.866439 | 1.086643 | 12.03177 | 4.090709
2018-03-06 22:46 | 26180.93126 | 720.0011 | 5 | 5 | 3.524428 | -6.520144 | 2.866439 | 1.303976 | 12.03177 | 4.862722
2018-03-06 22:48 | 26300.93046 | 840.0003 | 5 | 5 | 3.475406 | -6.520124 | 2.866439 | 1.52127 | 12.03177 | 5.623106
2018-03-06 22:50 | 26420.93216 | 960.002 | 5 | 5 | 3.432518 | -6.520133 | 2.866439 | 1.73866 | 12.03177 | 6.373875
2018-03-06 22:52 | 26540.93056 | 1080.0004 | 5 | 5 | 3.393476 | -6.520004 | 2.866439 | 1.955968 | 12.03177 | 7.115485
2018-03-06 22:54 | 26660.93046 | 1200.0003 | 5 | 5 | 3.355715 | -6.520039 | 2.866439 | 2.173276 | 12.03177 | 7.848835
2018-03-06 22:56 | 26780.93046 | 1320.0003 | 5 | 5 | 3.310381 | -6.519916 | 2.866439 | 2.390592 | 12.03177 | 8.573511
2018-03-06 22:58 | 26900.93046 | 1440.0003 | 5 | 5 | 3.226828 | -6.520197 | 2.866439 | 2.607808 | 12.03177 | 9.284365
2018-03-06 23:00 | 27020.93136 | 1560.0012 | 5 | 5 | 3.06466 | -6.519922 | 2.866439 | 2.82521 | 12.03177 | 9.97082
2018-03-06 23:00 | 27046.37416 | 1585.444 | 5 | 5 | 2.999993 | -6.520175 | 2.866439 | 2.871388 | 12.03177 | 10.11093
2018-03-06 23:02 | 27166.42038 | 120.0003 | 6 | 5 | 3.58679 | 0 | 2.866439 | 2.871388 | 12.03177 | 10.11093
2018-03-06 23:04 | 27286.42038 | 240.0003 | 6 | 5 | 3.618032 | 0 | 2.866439 | 2.871388 | 12.03177 | 10.11093
2018-03-06 23:05 | 27346.42088 | 300.0008 | 6 | 5 | 3.625539 | 0 | 2.866439 | 2.871388 | 12.03177 | 10.11093
2018-03-06 23:05 | 27346.43 | 0.0024 | 7 | 6 | 3.625574 | 0 | 0 | 0 | 0 | 0
2018-03-06 23:07 | 27466.52 | 120.0028 | 2 | 6 | 3.976563 | 4.889904 | 0.1623519 | 0 | 0.6396908 | 0
2018-03-06 23:09 | 27586.52 | 240.0012 | 2 | 6 | 4.020016 | 4.889936 | 0.3252067 | 0 | 1.290977 | 0
2018-03-06 23:11 | 27706.52 | 360.0013 | 2 | 6 | 4.054193 | 4.889927 | 0.4883128 | 0 | 1.949558 | 0
2018-03-06 23:13 | 27826.52 | 480.0004 | 2 | 6 | 4.081407 | 4.889914 | 0.6513179 | 0 | 2.61271 | 0
2018-03-06 23:15 | 27946.52 | 600.0004 | 2 | 6 | 4.104908 | 4.889948 | 0.8141121 | 0 | 3.279062 | 0
2018-03-06 23:17 | 28066.52 | 720.0012 | 2 | 6 | 4.129977 | 4.889912 | 0.9773144 | 0 | 3.950995 | 0
2018-03-06 23:19 | 28186.52 | 840.0012 | 2 | 6 | 4.157999 | 4.889915 | 1.140248 | 0 | 4.626149 | 0
2018-03-06 23:21 | 28306.52 | 960.002 | 2 | 6 | 4.189168 | 4.889923 | 1.303251 | 0 | 5.306407 | 0
2018-03-06 23:23 | 28426.52 | 1080.002 | 2 | 6 | 4.200415 | 4.464239 | 1.459744 | 0 | 5.963437 | 0
2018-03-06 23:25 | 28546.52 | 1200.0007 | 2 | 6 | 4.200387 | 3.903111 | 1.599285 | 0 | 6.549562 | 0
2018-03-06 23:27 | 28666.52 | 1320.0004 | 2 | 6 | 4.200408 | 3.384544 | 1.720501 | 0 | 7.058718 | 0
2018-03-06 23:28 | 28696.97 | 1350.4528 | 2 | 6 | 4.200398 | 3.259998 | 1.74755 | 0 | 7.172335 | 0
2018-03-06 23:30 | 28816.98 | 120.001 | 3 | 6 | 4.229085 | 3.26009 | 1.856076 | 0 | 7.629618 | 0
2018-03-06 23:32 | 28936.99 | 240.0027 | 3 | 6 | 4.26263 | 3.26009 | 1.964731 | 0 | 8.090929 | 0
2018-03-06 23:34 | 29056.99 | 360.0019 | 3 | 6 | 4.298506 | 3.260132 | 2.073409 | 0 | 8.556113 | 0
2018-03-06 23:36 | 29176.98 | 480.0001 | 3 | 6 | 4.336491 | 3.260057 | 2.182076 | 0 | 9.025266 | 0
2018-03-06 23:38 | 29296.98 | 600.0002 | 3 | 6 | 4.376294 | 3.260096 | 2.290749 | 0 | 9.498671 | 0
2018-03-06 23:40 | 29416.98 | 720.0003 | 3 | 6 | 4.400407 | 2.972263 | 2.393601 | 0 | 9.950489 | 0
2018-03-06 23:42 | 29536.98 | 840.0011 | 3 | 6 | 4.400403 | 2.47094 | 2.48399 | 0 | 10.34824 | 0
2018-03-06 23:44 | 29656.99 | 960.0019 | 3 | 6 | 4.400393 | 2.068932 | 2.559387 | 0 | 10.68001 | 0
2018-03-06 23:46 | 29776.99 | 1080.002 | 3 | 6 | 4.400384 | 1.742508 | 2.622769 | 0 | 10.95892 | 0
2018-03-06 23:48 | 29896.98 | 1200.0003 | 3 | 6 | 4.400385 | 1.477394 | 2.676307 | 0 | 11.19451 | 0
2018-03-06 23:50 | 30016.98 | 1320.0011 | 3 | 6 | 4.400365 | 1.260693 | 2.721834 | 0 | 11.39484 | 0
2018-03-06 23:52 | 30136.98 | 1440.0003 | 3 | 6 | 4.40036 | 1.083294 | 2.760798 | 0 | 11.5663 | 0
2018-03-06 23:54 | 30256.98 | 1560.0001 | 3 | 6 | 4.400359 | 0.9373531 | 2.794406 | 0 | 11.71419 | 0
2018-03-06 23:56 | 30376.98 | 1680.0003 | 3 | 6 | 4.400361 | 0.8163834 | 2.82357 | 0 | 11.84252 | 0
2018-03-06 23:58 | 30496.98 | 1800.0002 | 3 | 6 | 4.400323 | 0.7136478 | 2.849036 | 0 | 11.95458 | 0
2018-03-06 23:59 | 30582.65 | 1885.6703 | 3 | 6 | 4.400339 | 0.6519871 | 2.865298 | 0 | 12.02614 | 0
2018-03-07 00:01 | 30702.7 | 120.0011 | 4 | 6 | 4.352924 | 0 | 2.865298 | 0 | 12.02614 | 0
2018-03-07 00:03 | 30822.7 | 240.0011 | 4 | 6 | 4.349119 | 0 | 2.865298 | 0 | 12.02614 | 0
2018-03-07 00:04 | 30882.71 | 300.0032 | 4 | 6 | 4.347973 | 0 | 2.865298 | 0 | 12.02614 | 0
2018-03-07 00:06 | 31002.79 | 120.0003 | 5 | 6 | 3.87641 | -6.519809 | 2.865298 | 0.2173086 | 12.02614 | 0.8550169
2018-03-07 00:08 | 31122.79 | 240.0004 | 5 | 6 | 3.794333 | -6.519855 | 2.865298 | 0.4346246 | 12.02614 | 1.688396
2018-03-07 00:10 | 31242.79 | 360.0003 | 5 | 6 | 3.717381 | -6.519817 | 2.865298 | 0.6519607 | 12.02614 | 2.504589
2018-03-07 00:12 | 31362.79 | 480.0003 | 5 | 6 | 3.645682 | -6.520164 | 2.865298 | 0.869186 | 12.02614 | 3.304204
2018-03-07 00:14 | 31482.79 | 600.0003 | 5 | 6 | 3.580744 | -6.5201 | 2.865298 | 1.086462 | 12.02614 | 4.089142
2018-03-07 00:16 | 31602.79 | 720.0002 | 5 | 6 | 3.523808 | -6.519853 | 2.865298 | 1.303749 | 12.02614 | 4.860857
2018-03-07 00:18 | 31722.8 | 840.002 | 5 | 6 | 3.474723 | -6.520194 | 2.865298 | 1.521268 | 12.02614 | 5.621892
2018-03-07 00:20 | 31842.8 | 960.002 | 5 | 6 | 3.431891 | -6.519811 | 2.865298 | 1.738622 | 12.02614 | 6.372387
2018-03-07 00:22 | 31962.8 | 1080.0029 | 5 | 6 | 3.392812 | -6.520114 | 2.865298 | 1.95583 | 12.02614 | 7.113527
2018-03-07 00:24 | 32082.8 | 1200.002 | 5 | 6 | 3.355054 | -6.520098 | 2.865298 | 2.173294 | 12.02614 | 7.847246
2018-03-07 00:26 | 32202.79 | 1320.0002 | 5 | 6 | 3.309653 | -6.520175 | 2.865298 | 2.390306 | 12.02614 | 8.570758
2018-03-07 00:28 | 32322.79 | 1440.0012 | 5 | 6 | 3.225869 | -6.520157 | 2.865298 | 2.600643 | 12.02614 | 9.259113
2018-03-07 00:30 | 32442.79 | 1560.0002 | 5 | 6 | 3.062426 | -6.520171 | 2.865298 | 2.812197 | 12.02614 | 9.926694
2018-03-07 00:31 | 32467.36 | 1584.5664 | 5 | 6 | 2.999987 | -6.520144 | 2.865298 | 2.856847 | 12.02614 | 10.06212
2018-03-07 00:33 | 32587.4053 | 120.0009 | 6 | 6 | 3.586836 | 0 | 2.865298 | 2.856847 | 12.02614 | 10.06212
2018-03-07 00:35 | 32707.407 | 240.0026 | 6 | 6 | 3.618037 | 0 | 2.865298 | 2.856847 | 12.02614 | 10.06212
2018-03-07 00:36 | 32767.4059 | 300.0015 | 6 | 6 | 3.625559 | 0 | 2.865298 | 2.856847 | 12.02614 | 10.06212
2018-03-07 00:36 | 32767.41 | 0.0025 | 7 | 7 | 3.62559 | 0 | 0 | 0 | 0 | 0
2018-03-07 00:38 | 32887.5 | 120.0019 | 2 | 7 | 3.976438 | 4.889912 | 0.1623515 | 0 | 0.6396787 | 0
2018-03-07 00:40 | 33007.5 | 240.0011 | 2 | 7 | 4.019868 | 4.889893 | 0.3253702 | 0 | 1.291601 | 0
2018-03-07 00:42 | 33127.5 | 360.0002 | 2 | 7 | 4.053974 | 4.889894 | 0.4868781 | 0 | 1.943709 | 0
2018-03-07 00:44 | 33247.5 | 480.0001 | 2 | 7 | 4.081097 | 4.889843 | 0.6499596 | 0 | 2.607128 | 0
2018-03-07 00:46 | 33367.5 | 600.0019 | 2 | 7 | 4.104528 | 4.889862 | 0.8128136 | 0 | 3.273671 | 0
2018-03-07 00:48 | 33487.5 | 720.0001 | 2 | 7 | 4.129538 | 4.889906 | 0.9758951 | 0 | 3.94504 | 0
2018-03-07 00:50 | 33607.5 | 840.0011 | 2 | 7 | 4.157612 | 4.889891 | 1.138994 | 0 | 4.620813 | 0
2018-03-07 00:52 | 33727.5 | 960.0011 | 2 | 7 | 4.188718 | 4.889875 | 1.301876 | 0 | 5.300499 | 0
2018-03-07 00:54 | 33847.5 | 1080.0011 | 2 | 7 | 4.200408 | 4.471411 | 1.460174 | 0 | 5.965079 | 0
2018-03-07 00:56 | 33967.5 | 1200.0002 | 2 | 7 | 4.200407 | 3.90807 | 1.599615 | 0 | 6.550786 | 0
2018-03-07 00:58 | 34087.5 | 1320.0012 | 2 | 7 | 4.200395 | 3.386621 | 1.721134 | 0 | 7.061218 | 0
2018-03-07 00:58 | 34118.6 | 1351.1015 | 2 | 7 | 4.200404 | 3.259996 | 1.749895 | 0 | 7.182025 | 0
2018-03-07 01:00 | 34238.61 | 120.0003 | 3 | 7 | 4.229145 | 3.260128 | 1.858016 | 0 | 7.637612 | 0
2018-03-07 01:02 | 34358.61 | 240.0011 | 3 | 7 | 4.262784 | 3.260078 | 1.966738 | 0 | 8.099214 | 0
2018-03-07 01:04 | 34478.61 | 360.0003 | 3 | 7 | 4.298738 | 3.26013 | 2.075452 | 0 | 8.564576 | 0
2018-03-07 01:06 | 34598.61 | 480.002 | 3 | 7 | 4.33681 | 3.260109 | 2.184116 | 0 | 9.033746 | 0
2018-03-07 01:08 | 34718.61 | 600.002 | 3 | 7 | 4.376704 | 3.26016 | 2.292768 | 0 | 9.507101 | 0
2018-03-07 01:10 | 34838.61 | 720.0013 | 3 | 7 | 4.400407 | 2.96487 | 2.395494 | 0 | 9.958391 | 0
2018-03-07 01:12 | 34958.61 | 840.0012 | 3 | 7 | 4.400408 | 2.464075 | 2.471543 | 0 | 10.29304 | 0
2018-03-07 01:14 | 35078.61 | 960.0012 | 3 | 7 | 4.400389 | 2.062695 | 2.534184 | 0 | 10.56868 | 0
2018-03-07 01:16 | 35198.61 | 1080.0003 | 3 | 7 | 4.400377 | 1.737581 | 2.595338 | 0 | 10.83778 | 0
2018-03-07 01:18 | 35318.61 | 1200.002 | 3 | 7 | 4.400386 | 1.473047 | 2.646872 | 0 | 11.06455 | 0
2018-03-07 01:20 | 35438.61 | 1320.0003 | 3 | 7 | 4.40038 | 1.257214 | 2.691511 | 0 | 11.26098 | 0
2018-03-07 01:22 | 35558.61 | 1440.0012 | 3 | 7 | 4.40037 | 1.080257 | 2.729795 | 0 | 11.42945 | 0
2018-03-07 01:24 | 35678.61 | 1560.0012 | 3 | 7 | 4.400347 | 0.9342365 | 2.763304 | 0 | 11.5769 | 0
2018-03-07 01:26 | 35798.61 | 1680.0005 | 3 | 7 | 4.400357 | 0.8139076 | 2.791405 | 0 | 11.70055 | 0
2018-03-07 01:28 | 35918.61 | 1800.0006 | 3 | 7 | 4.400382 | 0.7133942 | 2.813207 | 0 | 11.79649 | 0
2018-03-07 01:30 | 36001.79 | 1883.1738 | 3 | 7 | 4.40034 | 0.6519909 | 2.827148 | 0 | 11.85783 | 0
2018-03-07 01:32 | 36121.84 | 120.0001 | 4 | 7 | 4.352944 | 0 | 2.827148 | 0 | 11.85783 | 0
2018-03-07 01:34 | 36241.84 | 240.0002 | 4 | 7 | 4.349148 | 0 | 2.827148 | 0 | 11.85783 | 0
2018-03-07 01:35 | 36301.84 | 300.0022 | 4 | 7 | 4.348013 | 0 | 2.827148 | 0 | 11.85783 | 0
2018-03-07 01:37 | 36421.9263 | 120.0003 | 5 | 7 | 3.87651 | -6.520194 | 2.827148 | 0.217311 | 11.85783 | 0.8550611
2018-03-07 01:39 | 36541.9264 | 240.0004 | 5 | 7 | 3.794435 | -6.519957 | 2.827148 | 0.434613 | 11.85783 | 1.688413
2018-03-07 01:41 | 36661.9271 | 360.0011 | 5 | 7 | 3.717283 | -6.520152 | 2.827148 | 0.6518225 | 11.85783 | 2.504141
2018-03-07 01:43 | 36781.9271 | 480.0011 | 5 | 7 | 3.645549 | -6.52022 | 2.827148 | 0.8692739 | 11.85783 | 3.304574
2018-03-07 01:45 | 36901.9288 | 600.0028 | 5 | 7 | 3.580591 | -6.520042 | 2.827148 | 1.086625 | 11.85783 | 4.089743
2018-03-07 01:47 | 37021.9271 | 720.0011 | 5 | 7 | 3.523645 | -6.520216 | 2.827148 | 1.303924 | 11.85783 | 4.86146
2018-03-07 01:49 | 37141.9271 | 840.0011 | 5 | 7 | 3.474718 | -6.519832 | 2.827148 | 1.521247 | 11.85783 | 5.621775
2018-03-07 01:51 | 37261.9279 | 960.0019 | 5 | 7 | 3.431943 | -6.519819 | 2.827148 | 1.738579 | 11.85783 | 6.3722
2018-03-07 01:53 | 37381.9263 | 1080.0003 | 5 | 7 | 3.392817 | -6.520218 | 2.827148 | 1.955906 | 11.85783 | 7.113757
2018-03-07 01:55 | 37501.9271 | 1200.0011 | 5 | 7 | 3.354897 | -6.519895 | 2.827148 | 2.173174 | 11.85783 | 7.846806
2018-03-07 01:57 | 37621.9279 | 1320.0019 | 5 | 7 | 3.309514 | -6.520178 | 2.827148 | 2.390557 | 11.85783 | 8.571512
2018-03-07 01:59 | 37741.9271 | 1440.0011 | 5 | 7 | 3.225731 | -6.519832 | 2.827148 | 2.607815 | 11.85783 | 9.282306
2018-03-07 02:01 | 37861.9264 | 1560.0004 | 5 | 7 | 3.061733 | -6.520108 | 2.827148 | 2.825108 | 11.85783 | 9.968006
2018-03-07 02:01 | 37886.1756 | 1584.2496 | 5 | 7 | 2.999993 | -6.520205 | 2.827148 | 2.869095 | 11.85783 | 10.1014
2018-03-07 02:03 | 38006.22 | 120.0003 | 6 | 7 | 3.586896 | 0 | 2.827148 | 2.869095 | 11.85783 | 10.1014
2018-03-07 02:05 | 38126.22 | 240.0003 | 6 | 7 | 3.618166 | 0 | 2.827148 | 2.869095 | 11.85783 | 10.1014
2018-03-07 02:06 | 38186.22 | 300.0007 | 6 | 7 | 3.625695 | 0 | 2.827148 | 2.869095 | 11.85783 | 10.1014
2018-03-07 02:06 | 38186.23176 | 0.0025 | 7 | 8 | 3.625781 | 0 | 0 | 0 | 0 | 0
2018-03-07 02:08 | 38306.32 | 120.0011 | 2 | 8 | 3.977135 | 4.889933 | 0.162315 | 6.7e-10 | 0.6396343 | 2.43e-09
2018-03-07 02:10 | 38426.32 | 240.0003 | 2 | 8 | 4.020625 | 4.889961 | 0.3253066 | 6.7e-10 | 1.291561 | 2.43e-09
2018-03-07 02:12 | 38546.32 | 360.0011 | 2 | 8 | 4.054783 | 4.88999 | 0.4883083 | 6.7e-10 | 1.949819 | 2.43e-09
2018-03-07 02:14 | 38666.32 | 480.0011 | 2 | 8 | 4.082002 | 4.889977 | 0.6512434 | 6.7e-10 | 2.612782 | 2.43e-09
2018-03-07 02:16 | 38786.32 | 600.0011 | 2 | 8 | 4.105499 | 4.889915 | 0.8142921 | 6.7e-10 | 3.280271 | 2.43e-09
2018-03-07 02:18 | 38906.32 | 720.0003 | 2 | 8 | 4.130555 | 4.889936 | 0.9772855 | 6.7e-10 | 3.951443 | 2.43e-09
2018-03-07 02:20 | 39026.32 | 840.002 | 2 | 8 | 4.158665 | 4.889948 | 1.140279 | 6.7e-10 | 4.626945 | 2.43e-09
2018-03-07 02:22 | 39146.32 | 960.0003 | 2 | 8 | 4.189884 | 4.889915 | 1.303249 | 6.7e-10 | 5.307181 | 2.43e-09
2018-03-07 02:24 | 39266.32 | 1080.0004 | 2 | 8 | 4.200398 | 4.453749 | 1.45813 | 6.7e-10 | 5.957475 | 2.43e-09
2018-03-07 02:26 | 39386.32 | 1200.002 | 2 | 8 | 4.200393 | 3.894293 | 1.597244 | 6.7e-10 | 6.54181 | 2.43e-09
2018-03-07 02:28 | 39506.32 | 1320.0003 | 2 | 8 | 4.200395 | 3.377405 | 1.718441 | 6.7e-10 | 7.050889 | 2.43e-09
2018-03-07 02:28 | 39535.32 | 1349.0007 | 2 | 8 | 4.20041 | 3.259981 | 1.745176 | 6.7e-10 | 7.163184 | 2.43e-09
2018-03-07 02:30 | 39655.34 | 120.0011 | 3 | 8 | 4.229159 | 3.260084 | 1.8534 | 6.7e-10 | 7.619207 | 2.43e-09
2018-03-07 02:32 | 39775.34 | 240.0012 | 3 | 8 | 4.26276 | 3.260107 | 1.962052 | 6.7e-10 | 8.080514 | 2.43e-09
2018-03-07 02:34 | 39895.34 | 360.002 | 3 | 8 | 4.298578 | 3.260088 | 2.070721 | 6.7e-10 | 8.54567 | 2.43e-09
2018-03-07 02:36 | 40015.34 | 480.0011 | 3 | 8 | 4.336552 | 3.260105 | 2.179359 | 6.7e-10 | 9.014702 | 2.43e-09
2018-03-07 02:38 | 40135.34 | 600.002 | 3 | 8 | 4.376336 | 3.260122 | 2.288075 | 6.7e-10 | 9.488301 | 2.43e-09
2018-03-07 02:40 | 40255.34 | 720.0011 | 3 | 8 | 4.400407 | 2.972336 | 2.394597 | 6.7e-10 | 9.956273 | 2.43e-09
2018-03-07 02:42 | 40375.34 | 840.0012 | 3 | 8 | 4.400397 | 2.471645 | 2.484969 | 6.7e-10 | 10.35394 | 2.43e-09
2018-03-07 02:44 | 40495.34 | 960.0012 | 3 | 8 | 4.400411 | 2.070156 | 2.56039 | 6.7e-10 | 10.68583 | 2.43e-09
2018-03-07 02:46 | 40615.34 | 1080.0011 | 3 | 8 | 4.400383 | 1.744135 | 2.62379 | 6.7e-10 | 10.96481 | 2.43e-09
2018-03-07 02:48 | 40735.34 | 1200.0011 | 3 | 8 | 4.40039 | 1.47917 | 2.677357 | 6.7e-10 | 11.20053 | 2.43e-09
2018-03-07 02:50 | 40855.34 | 1320.0004 | 3 | 8 | 4.400376 | 1.263252 | 2.722927 | 6.7e-10 | 11.40105 | 2.43e-09
2018-03-07 02:52 | 40975.34 | 1440.0004 | 3 | 8 | 4.400344 | 1.085037 | 2.761971 | 6.7e-10 | 11.57286 | 2.43e-09
2018-03-07 02:54 | 41095.34 | 1560.0004 | 3 | 8 | 4.400382 | 0.9396553 | 2.795649 | 6.7e-10 | 11.72106 | 2.43e-09
2018-03-07 02:56 | 41215.34 | 1680.0006 | 3 | 8 | 4.400382 | 0.8185196 | 2.824867 | 6.7e-10 | 11.84963 | 2.43e-09
2018-03-07 02:58 | 41335.34 | 1800.002 | 3 | 8 | 4.400344 | 0.7167034 | 2.850397 | 6.7e-10 | 11.96197 | 2.43e-09
2018-03-07 03:00 | 41424.6 | 1889.2584 | 3 | 8 | 4.400371 | 0.6519966 | 2.867342 | 6.7e-10 | 12.03653 | 2.43e-09
2018-03-07 03:02 | 41544.64 | 120 | 4 | 8 | 4.353045 | 0 | 2.867342 | 6.7e-10 | 12.03653 | 2.43e-09
2018-03-07 03:04 | 41664.64 | 240.0001 | 4 | 8 | 4.349224 | 0 | 2.867342 | 6.7e-10 | 12.03653 | 2.43e-09
2018-03-07 03:05 | 41724.64 | 300.003 | 4 | 8 | 4.348096 | 0 | 2.867342 | 6.7e-10 | 12.03653 | 2.43e-09
2018-03-07 03:07 | 41844.73 | 120.0003 | 5 | 8 | 3.877615 | -6.520203 | 2.867342 | 0.2173283 | 12.03653 | 0.8553463
2018-03-07 03:09 | 41964.73 | 240.0011 | 5 | 8 | 3.795695 | -6.519838 | 2.867342 | 0.4346327 | 12.03653 | 1.68896
2018-03-07 03:11 | 42084.73 | 360.0019 | 5 | 8 | 3.718493 | -6.51983 | 2.867342 | 0.6519292 | 12.03653 | 2.505269
2018-03-07 03:13 | 42204.73 | 480.0004 | 5 | 8 | 3.646592 | -6.520207 | 2.867342 | 0.8692854 | 12.03653 | 3.305584
2018-03-07 03:15 | 42324.73 | 600.0019 | 5 | 8 | 3.581454 | -6.520154 | 2.867342 | 1.086621 | 12.03653 | 4.090898
2018-03-07 03:17 | 42444.73 | 720.0011 | 5 | 8 | 3.524293 | -6.520144 | 2.867342 | 1.303879 | 12.03653 | 4.86264
2018-03-07 03:19 | 42564.73 | 840.0004 | 5 | 8 | 3.475169 | -6.520074 | 2.867342 | 1.521257 | 12.03653 | 5.623278
2018-03-07 03:21 | 42684.73 | 960.0012 | 5 | 8 | 3.432194 | -6.520154 | 2.867342 | 1.7385 | 12.03653 | 6.373479
2018-03-07 03:23 | 42804.73 | 1080.0004 | 5 | 8 | 3.392999 | -6.52014 | 2.867342 | 1.955982 | 12.03653 | 7.115605
2018-03-07 03:25 | 42924.73 | 1200.0011 | 5 | 8 | 3.355307 | -6.520081 | 2.867342 | 2.173301 | 12.03653 | 7.848882
2018-03-07 03:27 | 43044.73 | 1320.0003 | 5 | 8 | 3.309668 | -6.520124 | 2.867342 | 2.390541 | 12.03653 | 8.573188
2018-03-07 03:29 | 43164.73 | 1440.0003 | 5 | 8 | 3.22575 | -6.520112 | 2.867342 | 2.607893 | 12.03653 | 9.2843
2018-03-07 03:31 | 43284.73 | 1560.0011 | 5 | 8 | 3.061649 | -6.520123 | 2.867342 | 2.82525 | 12.03653 | 9.970203
2018-03-07 03:31 | 43308.84 | 1584.1072 | 5 | 8 | 2.999997 | -6.5201 | 2.867342 | 2.868962 | 12.03653 | 10.10276
2018-03-07 03:33 | 43428.89 | 120.0011 | 6 | 8 | 3.586739 | 0 | 2.867342 | 2.868962 | 12.03653 | 10.10276
2018-03-07 03:35 | 43548.89 | 240.002 | 6 | 8 | 3.618029 | 0 | 2.867342 | 2.868962 | 12.03653 | 10.10276
2018-03-07 03:36 | 43608.89 | 300.0032 | 6 | 8 | 3.625567 | 0 | 2.867342 | 2.868962 | 12.03653 | 10.10276
2018-03-07 03:36 | 43608.9 | 0.0023 | 7 | 9 | 3.625576 | 0 | 0 | 0 | 0 | 0
2018-03-07 03:38 | 43728.9852 | 120 | 2 | 9 | 3.976834 | 4.889868 | 0.1622358 | 0 | 0.639281 | 0
2018-03-07 03:40 | 43848.9871 | 240.0019 | 2 | 9 | 4.020224 | 4.889902 | 0.3253357 | 0 | 1.291581 | 0
2018-03-07 03:42 | 43968.9863 | 360.0011 | 2 | 9 | 4.054378 | 4.889891 | 0.4883124 | 0 | 1.949675 | 0
2018-03-07 03:44 | 44088.9871 | 480.0019 | 2 | 9 | 4.081594 | 4.889889 | 0.6513127 | 0 | 2.612836 | 0
2018-03-07 03:46 | 44208.9871 | 600.0019 | 2 | 9 | 4.105096 | 4.889877 | 0.8141994 | 0 | 3.279594 | 0
2018-03-07 03:48 | 44328.9871 | 720.0019 | 2 | 9 | 4.130213 | 4.889887 | 0.977308 | 0 | 3.951175 | 0
2018-03-07 03:50 | 44448.9863 | 840.0011 | 2 | 9 | 4.158336 | 4.889908 | 1.140284 | 0 | 4.626552 | 0
2018-03-07 03:52 | 44568.9856 | 960.0004 | 2 | 9 | 4.189669 | 4.889915 | 1.303286 | 0 | 5.306874 | 0
2018-03-07 03:54 | 44688.9872 | 1080.002 | 2 | 9 | 4.200398 | 4.455839 | 1.455689 | 0 | 5.946751 | 0
2018-03-07 03:56 | 44808.9855 | 1200.0003 | 2 | 9 | 4.200415 | 3.89609 | 1.594707 | 0 | 6.530683 | 0
2018-03-07 03:58 | 44928.9871 | 1320.0019 | 2 | 9 | 4.200396 | 3.377203 | 1.714392 | 0 | 7.033409 | 0
2018-03-07 03:59 | 44957.6195 | 1348.6343 | 2 | 9 | 4.200411 | 3.259993 | 1.735523 | 0 | 7.122167 | 0
2018-03-07 04:01 | 45077.63446 | 120.0003 | 3 | 9 | 4.229157 | 3.260098 | 1.844061 | 0 | 7.579506 | 0
2018-03-07 04:03 | 45197.63776 | 240.0036 | 3 | 9 | 4.262698 | 3.260086 | 1.95274 | 0 | 8.040927 | 0
2018-03-07 04:05 | 45317.63446 | 360.0003 | 3 | 9 | 4.298553 | 3.260107 | 2.061407 | 0 | 8.506072 | 0
2018-03-07 04:07 | 45437.63526 | 480.0011 | 3 | 9 | 4.336584 | 3.260111 | 2.170064 | 0 | 8.975187 | 0
2018-03-07 04:09 | 45557.63606 | 600.0019 | 3 | 9 | 4.376418 | 3.260164 | 2.278738 | 0 | 9.448609 | 0
2018-03-07 04:11 | 45677.63456 | 720.0004 | 3 | 9 | 4.400418 | 2.97072 | 2.379959 | 0 | 9.893261 | 0
2018-03-07 04:13 | 45797.63616 | 840.002 | 3 | 9 | 4.40041 | 2.46917 | 2.470265 | 0 | 10.29064 | 0
2018-03-07 04:15 | 45917.63446 | 960.0003 | 3 | 9 | 4.400412 | 2.06794 | 2.545546 | 0 | 10.62191 | 0
2018-03-07 04:17 | 46037.63526 | 1080.0011 | 3 | 9 | 4.400393 | 1.741732 | 2.608908 | 0 | 10.90073 | 0
2018-03-07 04:19 | 46157.63526 | 1200.0011 | 3 | 9 | 4.400382 | 1.47719 | 2.66239 | 0 | 11.13607 | 0
2018-03-07 04:21 | 46277.63526 | 1320.0011 | 3 | 9 | 4.400364 | 1.260921 | 2.707883 | 0 | 11.33626 | 0
2018-03-07 04:23 | 46397.63526 | 1440.0011 | 3 | 9 | 4.400371 | 1.083647 | 2.746861 | 0 | 11.50777 | 0
2018-03-07 04:25 | 46517.63606 | 1560.0019 | 3 | 9 | 4.40036 | 0.9374924 | 2.780495 | 0 | 11.65577 | 0
2018-03-07 04:27 | 46637.63446 | 1680.0003 | 3 | 9 | 4.400356 | 0.8161106 | 2.809656 | 0 | 11.78409 | 0
2018-03-07 04:29 | 46757.63526 | 1800.0011 | 3 | 9 | 4.400351 | 0.714571 | 2.835126 | 0 | 11.89617 | 0
2018-03-07 04:30 | 46843.94536 | 1886.3112 | 3 | 9 | 4.400363 | 0.6519871 | 2.851494 | 0 | 11.96819 | 0
2018-03-07 04:32 | 46963.99 | 120.0001 | 4 | 9 | 4.352921 | 0 | 2.851494 | 0 | 11.96819 | 0
2018-03-07 04:34 | 47083.99 | 240.0001 | 4 | 9 | 4.349117 | 0 | 2.851494 | 0 | 11.96819 | 0
2018-03-07 04:35 | 47144 | 300.003 | 4 | 9 | 4.347975 | 0 | 2.851494 | 0 | 11.96819 | 0
2018-03-07 04:37 | 47264.08 | 120.0011 | 5 | 9 | 3.876143 | -6.519807 | 2.851494 | 0.2173257 | 11.96819 | 0.8550463
2018-03-07 04:39 | 47384.08 | 240.0011 | 5 | 9 | 3.79413 | -6.519834 | 2.851494 | 0.4344759 | 11.96819 | 1.687747
2018-03-07 04:41 | 47504.08 | 360.0003 | 5 | 9 | 3.717048 | -6.519817 | 2.851494 | 0.6519064 | 11.96819 | 2.504244
2018-03-07 04:43 | 47624.08 | 480.0019 | 5 | 9 | 3.645226 | -6.520207 | 2.851494 | 0.8692833 | 11.96819 | 3.304336
2018-03-07 04:45 | 47744.08 | 600.0003 | 5 | 9 | 3.580032 | -6.519823 | 2.851494 | 1.086508 | 11.96819 | 4.088953
2018-03-07 04:47 | 47864.08 | 720.0003 | 5 | 9 | 3.523086 | -6.519832 | 2.851494 | 1.30396 | 11.96819 | 4.861087
2018-03-07 04:49 | 47984.08 | 840.0019 | 5 | 9 | 3.474187 | -6.520152 | 2.851494 | 1.521229 | 11.96819 | 5.621091
2018-03-07 04:51 | 48104.08 | 960.0003 | 5 | 9 | 3.431351 | -6.520009 | 2.851494 | 1.738571 | 11.96819 | 6.371439
2018-03-07 04:53 | 48224.08 | 1080.0003 | 5 | 9 | 3.392379 | -6.519817 | 2.851494 | 1.955715 | 11.96819 | 7.11225
2018-03-07 04:55 | 48344.08 | 1200.0003 | 5 | 9 | 3.354573 | -6.519807 | 2.851494 | 2.17313 | 11.96819 | 7.845711
2018-03-07 04:57 | 48464.08 | 1320.0019 | 5 | 9 | 3.309005 | -6.520167 | 2.851494 | 2.390571 | 11.96819 | 8.57054
2018-03-07 04:59 | 48584.08 | 1440.0018 | 5 | 9 | 3.224809 | -6.519838 | 2.851494 | 2.607937 | 11.96819 | 9.281529
2018-03-07 05:01 | 48704.08 | 1560.0003 | 5 | 9 | 3.059886 | -6.519872 | 2.851494 | 2.825178 | 11.96819 | 9.966782
2018-03-07 05:02 | 48727.5 | 1583.4168 | 5 | 9 | 2.99999 | -6.52019 | 2.851494 | 2.867611 | 11.96819 | 10.09541
2018-03-07 05:04 | 48847.55 | 120.0009 | 6 | 9 | 3.58671 | 0 | 2.851494 | 2.867611 | 11.96819 | 10.09541
2018-03-07 05:06 | 48967.55 | 240.0018 | 6 | 9 | 3.617963 | 0 | 2.851494 | 2.867611 | 11.96819 | 10.09541
2018-03-07 05:07 | 49027.55 | 300.0039 | 6 | 9 | 3.625491 | 0 | 2.851494 | 2.867611 | 11.96819 | 10.09541
2018-03-07 05:07 | 49027.56 | 0.0048 | 7 | 10 | 3.625573 | 0 | 0 | 0 | 0 | 0
2018-03-07 05:09 | 49147.65 | 120.0018 | 2 | 10 | 3.976885 | 4.889874 | 0.1623222 | 0 | 0.6396308 | 0
2018-03-07 05:11 | 49267.65 | 240.0009 | 2 | 10 | 4.02029 | 4.889849 | 0.325323 | 0 | 1.291547 | 0
2018-03-07 05:13 | 49387.65 | 360.001 | 2 | 10 | 4.054376 | 4.889868 | 0.488278 | 0 | 1.949558 | 0
2018-03-07 05:15 | 49507.65 | 480.0035 | 2 | 10 | 4.081515 | 4.88991 | 0.651308 | 0 | 2.612832 | 0
2018-03-07 05:17 | 49627.65 | 600.0018 | 2 | 10 | 4.104971 | 4.88987 | 0.8142843 | 0 | 3.279943 | 0
2018-03-07 05:19 | 49747.65 | 720.001 | 2 | 10 | 4.129992 | 4.889854 | 0.9772961 | 0 | 3.951099 | 0
2018-03-07 05:21 | 49867.65 | 840.0003 | 2 | 10 | 4.158093 | 4.889877 | 1.140288 | 0 | 4.626504 | 0
2018-03-07 05:23 | 49987.65 | 960.0003 | 2 | 10 | 4.189368 | 4.889868 | 1.303265 | 0 | 5.306679 | 0
2018-03-07 05:25 | 50107.65 | 1080.0019 | 2 | 10 | 4.200406 | 4.460186 | 1.461206 | 0 | 5.969801 | 0
2018-03-07 05:27 | 50227.65 | 1200.0019 | 2 | 10 | 4.200396 | 3.897961 | 1.600388 | 0 | 6.55442 | 0
2018-03-07 05:29 | 50347.65 | 1320.0019 | 2 | 10 | 4.2004 | 3.378962 | 1.721523 | 0 | 7.063238 | 0
2018-03-07 05:29 | 50376.69 | 1349.0368 | 2 | 10 | 4.200389 | 3.259987 | 1.748312 | 0 | 7.175762 | 0
2018-03-07 05:31 | 50496.7 | 120.0011 | 3 | 10 | 4.229174 | 3.260118 | 1.856563 | 1.767e-09 | 7.631896 | 7.204e-09
2018-03-07 05:33 | 50616.7 | 240.0011 | 3 | 10 | 4.262764 | 3.260052 | 1.965227 | 1.767e-09 | 8.09326 | 7.204e-09
2018-03-07 05:35 | 50736.7 | 360.0003 | 3 | 10 | 4.29871 | 3.260044 | 2.073893 | 1.767e-09 | 8.558412 | 7.204e-09
2018-03-07 05:37 | 50856.7 | 480.0003 | 3 | 10 | 4.336781 | 3.260103 | 2.182536 | 1.767e-09 | 9.027487 | 7.204e-09
2018-03-07 05:39 | 50976.7 | 600.0003 | 3 | 10 | 4.376663 | 3.26005 | 2.291203 | 1.767e-09 | 9.500906 | 7.204e-09
2018-03-07 05:41 | 51096.7 | 720.0009 | 3 | 10 | 4.4004 | 2.966475 | 2.397424 | 1.767e-09 | 9.967573 | 7.204e-09
2018-03-07 05:43 | 51216.7 | 840.0011 | 3 | 10 | 4.400383 | 2.46467 | 2.487784 | 1.767e-09 | 10.36519 | 7.204e-09
2018-03-07 05:45 | 51336.7 | 960.0003 | 3 | 10 | 4.400393 | 2.063066 | 2.563014 | 1.767e-09 | 10.69623 | 7.204e-09
2018-03-07 05:47 | 51456.7 | 1080.002 | 3 | 10 | 4.400392 | 1.737507 | 2.626168 | 1.767e-09 | 10.97414 | 7.204e-09
2018-03-07 05:49 | 51576.7 | 1200.0011 | 3 | 10 | 4.400381 | 1.473047 | 2.679456 | 1.767e-09 | 11.20862 | 7.204e-09
2018-03-07 05:51 | 51696.7 | 1320.0002 | 3 | 10 | 4.40037 | 1.257015 | 2.724879 | 1.767e-09 | 11.4085 | 7.204e-09
2018-03-07 05:53 | 51816.7 | 1440.002 | 3 | 10 | 4.400369 | 1.08061 | 2.763757 | 1.767e-09 | 11.57958 | 7.204e-09
2018-03-07 05:55 | 51936.7 | 1560.0011 | 3 | 10 | 4.400373 | 0.9351292 | 2.797261 | 1.767e-09 | 11.72701 | 7.204e-09
2018-03-07 05:57 | 52056.7 | 1680.0011 | 3 | 10 | 4.400359 | 0.8143902 | 2.826352 | 1.767e-09 | 11.85502 | 7.204e-09
2018-03-07 05:59 | 52176.7 | 1800.0011 | 3 | 10 | 4.400331 | 0.712822 | 2.851762 | 1.767e-09 | 11.96683 | 7.204e-09
2018-03-07 06:00 | 52260.77 | 1884.072 | 3 | 10 | 4.400348 | 0.6519966 | 2.8677 | 1.767e-09 | 12.03696 | 7.204e-09
2018-03-07 06:02 | 52380.82 | 120 | 4 | 10 | 4.352884 | 0 | 2.8677 | 1.767e-09 | 12.03696 | 7.204e-09
2018-03-07 06:04 | 52500.82 | 240.0011 | 4 | 10 | 4.349055 | 0 | 2.8677 | 1.767e-09 | 12.03696 | 7.204e-09
2018-03-07 06:05 | 52560.82 | 300.0033 | 4 | 10 | 4.347918 | 0 | 2.8677 | 1.767e-09 | 12.03696 | 7.204e-09
2018-03-07 06:07 | 52680.91 | 120.0001 | 5 | 10 | 3.876039 | -6.519838 | 2.8677 | 0.2172947 | 12.03696 | 0.8549099
2018-03-07 06:09 | 52800.91 | 240.0011 | 5 | 10 | 3.794099 | -6.519882 | 2.8677 | 0.4346078 | 12.03696 | 1.688217
2018-03-07 06:11 | 52920.91 | 360.0002 | 5 | 10 | 3.717058 | -6.519835 | 2.8677 | 0.651944 | 12.03696 | 2.504353
2018-03-07 06:13 | 53040.91 | 480.0004 | 5 | 10 | 3.645373 | -6.519844 | 2.8677 | 0.8692591 | 12.03696 | 3.304219
2018-03-07 06:15 | 53160.91 | 600.0004 | 5 | 10 | 3.5804 | -6.519835 | 2.8677 | 1.086499 | 12.03696 | 4.088947
2018-03-07 06:17 | 53280.91 | 720.002 | 5 | 10 | 3.523459 | -6.519853 | 2.8677 | 1.303941 | 12.03696 | 4.861134
2018-03-07 06:19 | 53400.91 | 840.0004 | 5 | 10 | 3.474344 | -6.519834 | 2.8677 | 1.521115 | 12.03696 | 5.620871
2018-03-07 06:21 | 53520.91 | 960.002 | 5 | 10 | 3.431496 | -6.520164 | 2.8677 | 1.73844 | 12.03696 | 6.371196
2018-03-07 06:23 | 53640.91 | 1080.002 | 5 | 10 | 3.392416 | -6.520175 | 2.8677 | 1.955896 | 12.03696 | 7.113095
2018-03-07 06:25 | 53760.91 | 1200.0011 | 5 | 10 | 3.35458 | -6.519889 | 2.8677 | 2.173237 | 12.03696 | 7.846314
2018-03-07 06:27 | 53880.91 | 1320.0021 | 5 | 10 | 3.308899 | -6.520089 | 2.8677 | 2.390572 | 12.03696 | 8.570771
2018-03-07 06:29 | 54000.91 | 1440.0011 | 5 | 10 | 3.224562 | -6.519817 | 2.8677 | 2.607839 | 12.03696 | 9.281397
2018-03-07 06:31 | 54120.91 | 1560.0013 | 5 | 10 | 3.059423 | -6.519849 | 2.8677 | 2.825215 | 12.03696 | 9.967006
2018-03-07 06:32 | 54144.11 | 1583.2041 | 5 | 10 | 2.999984 | -6.519814 | 2.8677 | 2.867232 | 12.03696 | 10.09437
2018-03-07 06:34 | 54264.16464 | 120.001 | 6 | 10 | 3.58645 | 0 | 2.8677 | 2.867232 | 12.03696 | 10.09437
2018-03-07 06:36 | 54384.16544 | 240.0018 | 6 | 10 | 3.617722 | 0 | 2.8677 | 2.867232 | 12.03696 | 10.09437
2018-03-07 06:37 | 54444.16754 | 300.0039 | 6 | 10 | 3.625213 | 0 | 2.8677 | 2.867232 | 12.03696 | 10.09437
2018-03-07 06:37 | 54444.17726 | 0.0024 | 7 | 11 | 3.625192 | 0 | 0 | 0 | 0 | 0
2018-03-07 06:39 | 54564.27 | 120.0003 | 2 | 11 | 3.977071 | 4.889896 | 0.1623287 | 0 | 0.6396693 | 0
2018-03-07 06:41 | 54684.27 | 240.0003 | 2 | 11 | 4.020487 | 4.889929 | 0.3253501 | 0 | 1.291698 | 0
2018-03-07 06:43 | 54804.27 | 360.0012 | 2 | 11 | 4.054733 | 4.889929 | 0.4883274 | 0 | 1.949845 | 0
2018-03-07 06:45 | 54924.27 | 480.0012 | 2 | 11 | 4.08204 | 4.889954 | 0.6513219 | 0 | 2.613047 | 0
2018-03-07 06:47 | 55044.27 | 600.0003 | 2 | 11 | 4.105575 | 4.889893 | 0.8143353 | 0 | 3.280404 | 0
2018-03-07 06:49 | 55164.27 | 720.0011 | 2 | 11 | 4.130649 | 4.88994 | 0.9772441 | 0 | 3.951238 | 0
2018-03-07 06:51 | 55284.27 | 840.0004 | 2 | 11 | 4.158791 | 4.890001 | 1.140326 | 0 | 4.627124 | 0
2018-03-07 06:53 | 55404.27 | 960.0003 | 2 | 11 | 4.190083 | 4.889935 | 1.303321 | 0 | 5.30749 | 0
2018-03-07 06:55 | 55524.27 | 1080.0018 | 2 | 11 | 4.200403 | 4.450562 | 1.460953 | 0 | 5.96935 | 0
2018-03-07 06:57 | 55644.27 | 1200.0011 | 2 | 11 | 4.200419 | 3.891464 | 1.599897 | 0 | 6.55297 | 0
2018-03-07 06:59 | 55764.27 | 1320.001 | 2 | 11 | 4.200394 | 3.372816 | 1.714707 | 0 | 7.03522 | 0
2018-03-07 06:59 | 55792.05 | 1347.7863 | 2 | 11 | 4.200401 | 3.259975 | 1.740296 | 0 | 7.142703 | 0
2018-03-07 07:01 | 55912.06736 | 120.0012 | 3 | 11 | 4.229164 | 3.260073 | 1.848909 | 0 | 7.600368 | 0
2018-03-07 07:03 | 56032.06806 | 240.0019 | 3 | 11 | 4.262653 | 3.260109 | 1.957588 | 0 | 8.061787 | 0
2018-03-07 07:05 | 56152.06806 | 360.0019 | 3 | 11 | 4.298504 | 3.26013 | 2.066269 | 0 | 8.526982 | 0
2018-03-07 07:07 | 56272.06716 | 480.001 | 3 | 11 | 4.336481 | 3.26008 | 2.174944 | 0 | 8.996169 | 0
2018-03-07 07:09 | 56392.06736 | 600.0012 | 3 | 11 | 4.376286 | 3.260103 | 2.283619 | 0 | 9.469586 | 0
2018-03-07 07:11 | 56512.06806 | 720.0019 | 3 | 11 | 4.400415 | 2.972305 | 2.390073 | 0 | 9.937252 | 0
2018-03-07 07:13 | 56632.06736 | 840.0012 | 3 | 11 | 4.400392 | 2.471764 | 2.480519 | 0 | 10.33525 | 0
2018-03-07 07:15 | 56752.06646 | 960.0003 | 3 | 11 | 4.400389 | 2.069885 | 2.555919 | 0 | 10.66704 | 0
2018-03-07 07:17 | 56872.06736 | 1080.0012 | 3 | 11 | 4.400387 | 1.743835 | 2.619343 | 0 | 10.94613 | 0
2018-03-07 07:19 | 56992.06716 | 1200.001 | 3 | 11 | 4.400373 | 1.47864 | 2.672914 | 0 | 11.18186 | 0
2018-03-07 07:21 | 57112.06736 | 1320.0012 | 3 | 11 | 4.400368 | 1.262381 | 2.718461 | 0 | 11.38229 | 0
2018-03-07 07:23 | 57232.06736 | 1440.0012 | 3 | 11 | 4.400390625 | 1.085352 | 2.757503 | 0 | 11.55409 | 0
2018-03-07 07:25 | 57352.06806 | 1560.0019 | 3 | 11 | 4.400353 | 0.938448 | 2.791154 | 0 | 11.70216 | 0
2018-03-07 07:27 | 57472.06736 | 1680.0012 | 3 | 11 | 4.40036 | 0.8174248 | 2.820356 | 0 | 11.83067 | 0
2018-03-07 07:29 | 57592.06646 | 1800.0003 | 3 | 11 | 4.400366 | 0.716053 | 2.845858 | 0 | 11.94288 | 0
2018-03-07 07:31 | 57680.44306 | 1888.3769 | 3 | 11 | 4.400373 | 0.6519947 | 2.862622 | 0 | 12.01665 | 0
2018-03-07 07:33 | 57800.488 | 120.0019 | 4 | 11 | 4.353024 | 0 | 2.862622 | 0 | 12.01665 | 0
2018-03-07 07:35 | 57920.4863 | 240.0002 | 4 | 11 | 4.349229 | 0 | 2.862622 | 0 | 12.01665 | 0
2018-03-07 07:36 | 57980.4884 | 300.0023 | 4 | 11 | 4.348091 | 0 | 2.862622 | 0 | 12.01665 | 0
2018-03-07 07:38 | 58100.58234 | 120.0028 | 5 | 11 | 3.876925 | -6.519887 | 2.862622 | 0.2173205 | 12.01665 | 0.8551726
2018-03-07 07:40 | 58220.57984 | 240.0003 | 5 | 11 | 3.794837 | -6.519842 | 2.862622 | 0.4344965 | 12.01665 | 1.688128
2018-03-07 07:42 | 58340.58064 | 360.0011 | 5 | 11 | 3.717773 | -6.519794 | 2.862622 | 0.6518269 | 12.01665 | 2.5044
2018-03-07 07:44 | 58460.58064 | 480.0011 | 5 | 11 | 3.645908 | -6.519865 | 2.862622 | 0.8692699 | 12.01665 | 3.304874
2018-03-07 07:46 | 58580.58064 | 600.0011 | 5 | 11 | 3.580657 | -6.51984 | 2.862622 | 1.08663 | 12.01665 | 4.090119
2018-03-07 07:48 | 58700.58144 | 720.0019 | 5 | 11 | 3.52362 | -6.520159 | 2.862622 | 1.303954 | 12.01665 | 4.861938
2018-03-07 07:50 | 58820.57984 | 840.0003 | 5 | 11 | 3.474582 | -6.520169 | 2.862622 | 1.521283 | 12.01665 | 5.622262
2018-03-07 07:52 | 58940.58144 | 960.0019 | 5 | 11 | 3.431842 | -6.520205 | 2.862622 | 1.738608 | 12.01665 | 6.372643
2018-03-07 07:54 | 59060.58064 | 1080.0011 | 5 | 11 | 3.392715 | -6.51979 | 2.862622 | 1.95586 | 12.01665 | 7.113911
2018-03-07 07:56 | 59180.57984 | 1200.0003 | 5 | 11 | 3.354752 | -6.519807 | 2.862622 | 2.173269 | 12.01665 | 7.847405
2018-03-07 07:58 | 59300.57984 | 1320.0003 | 5 | 11 | 3.308959 | -6.520205 | 2.862622 | 2.390594 | 12.01665 | 8.571865
2018-03-07 08:00 | 59420.57974 | 1440.0002 | 5 | 11 | 3.224587 | -6.519857 | 2.862622 | 2.607873 | 12.01665 | 9.282543
2018-03-07 08:02 | 59540.58144 | 1560.0019 | 5 | 11 | 3.05948 | -6.519809 | 2.862622 | 2.825234 | 12.01665 | 9.968128
2018-03-07 08:02 | 59563.74594 | 1583.1664 | 5 | 11 | 3 | -6.52007 | 2.862622 | 2.867031 | 12.01665 | 10.09483
2018-03-07 08:04 | 59683.8 | 120.0026 | 6 | 11 | 3.586573 | 0 | 2.862622 | 2.867031 | 12.01665 | 10.09483
2018-03-07 08:06 | 59803.8 | 240.001 | 6 | 11 | 3.617829 | 0 | 2.862622 | 2.867031 | 12.01665 | 10.09483
2018-03-07 08:07 | 59863.79 | 300.0006 | 6 | 11 | 3.625354 | 0 | 2.862622 | 2.867031 | 12.01665 | 10.09483
2018-03-07 08:07 | 59863.81 | 0.0048 | 7 | 12 | 3.625463 | 0 | 0 | 0 | 0 | 0
2018-03-07 08:09 | 59983.89 | 120.0001 | 2 | 12 | 3.977161 | 4.889973 | 0.1623204 | 0 | 0.6396573 | 0
2018-03-07 08:11 | 60103.89 | 240.0012 | 2 | 12 | 4.020649 | 4.889961 | 0.3253251 | 0 | 1.29164 | 0
2018-03-07 08:13 | 60223.89 | 360.0012 | 2 | 12 | 4.054859 | 4.889971 | 0.488274 | 0 | 1.949693 | 0
2018-03-07 08:15 | 60343.89 | 480.0018 | 2 | 12 | 4.082121 | 4.890022 | 0.6512551 | 0 | 2.612858 | 0
2018-03-07 08:17 | 60463.89 | 600.0018 | 2 | 12 | 4.105687 | 4.890007 | 0.8142595 | 0 | 3.280192 | 0
2018-03-07 08:19 | 60583.89 | 720.0011 | 2 | 12 | 4.130832 | 4.890026 | 0.9773068 | 0 | 3.951621 | 0
2018-03-07 08:21 | 60703.89 | 840.0011 | 2 | 12 | 4.159002 | 4.889952 | 1.140286 | 0 | 4.627117 | 0
2018-03-07 08:23 | 60823.89 | 960.0012 | 2 | 12 | 4.190278 | 4.889954 | 1.303272 | 0 | 5.307475 | 0
2018-03-07 08:25 | 60943.89 | 1080.0019 | 2 | 12 | 4.200397 | 4.445585 | 1.458117 | 0 | 5.957637 | 0
2018-03-07 08:27 | 61063.89 | 1200.0019 | 2 | 12 | 4.200414 | 3.886356 | 1.596883 | 0 | 6.540512 | 0
2018-03-07 08:29 | 61183.89 | 1320.0011 | 2 | 12 | 4.200398 | 3.369852 | 1.710952 | 0 | 7.019645 | 0
2018-03-07 08:30 | 61210.91 | 1347.0223 | 2 | 12 | 4.200399 | 3.259983 | 1.732971 | 0 | 7.112135 | 0
2018-03-07 08:32 | 61330.93 | 120.0011 | 3 | 12 | 4.229125 | 3.260105 | 1.841256 | 0 | 7.568412 | 0
2018-03-07 08:34 | 61450.93 | 240.0019 | 3 | 12 | 4.262637 | 3.260115 | 1.949918 | 0 | 8.029757 | 0
2018-03-07 08:36 | 61570.93 | 360.0003 | 3 | 12 | 4.298529 | 3.260151 | 2.058582 | 0 | 8.494879 | 0
2018-03-07 08:38 | 61690.93 | 480.0011 | 3 | 12 | 4.336502 | 3.260126 | 2.167261 | 0 | 8.964085 | 0
2018-03-07 08:40 | 61810.93 | 600.0003 | 3 | 12 | 4.3763 | 3.260128 | 2.275918 | 0 | 9.437426 | 0
2018-03-07 08:42 | 61930.93 | 720.0019 | 3 | 12 | 4.400421 | 2.972969 | 2.375372 | 0 | 9.87429 | 0
2018-03-07 08:44 | 62050.93 | 840.0028 | 3 | 12 | 4.400393 | 2.470879 | 2.465793 | 0 | 10.27218 | 0
2018-03-07 08:46 | 62170.93 | 960.001 | 3 | 12 | 4.400384 | 2.069563 | 2.541239 | 0 | 10.60417 | 0
2018-03-07 08:48 | 62290.93 | 1080.0019 | 3 | 12 | 4.400384 | 1.743237 | 2.604549 | 0 | 10.88276 | 0
2018-03-07 08:50 | 62410.93 | 1200.0012 | 3 | 12 | 4.400378 | 1.478273 | 2.658096 | 0 | 11.11839 | 0
2018-03-07 08:52 | 62530.93 | 1320.0019 | 3 | 12 | 4.400392 | 1.262344 | 2.703647 | 0 | 11.31883 | 0
2018-03-07 08:54 | 62650.93 | 1440.0012 | 3 | 12 | 4.400345 | 1.083796 | 2.74262 | 0 | 11.49032 | 0
2018-03-07 08:56 | 62770.93 | 1560.0004 | 3 | 12 | 4.40038 | 0.938549 | 2.776257 | 0 | 11.63834 | 0
2018-03-07 08:58 | 62890.93 | 1680.0019 | 3 | 12 | 4.400355 | 0.816843 | 2.805467 | 0 | 11.76688 | 0
2018-03-07 09:00 | 63010.93 | 1800.0011 | 3 | 12 | 4.400352 | 0.7152348 | 2.830952 | 0 | 11.87902 | 0
2018-03-07 09:01 | 63097.48 | 1886.5544 | 3 | 12 | 4.400333 | 0.6519909 | 2.847389 | 0 | 11.95135 | 0
2018-03-07 09:03 | 63217.53 | 120.0008 | 4 | 12 | 4.352868 | 0 | 2.847389 | 0 | 11.95135 | 0
2018-03-07 09:05 | 63337.53 | 240.0016 | 4 | 12 | 4.349055 | 0 | 2.847389 | 0 | 11.95135 | 0
2018-03-07 09:06 | 63397.53 | 300.0005 | 4 | 12 | 4.347923 | 0 | 2.847389 | 0 | 11.95135 | 0
2018-03-07 09:08 | 63517.62 | 120.0005 | 5 | 12 | 3.87615 | -6.519874 | 2.847389 | 0.2172456 | 11.95135 | 0.854733
2018-03-07 09:10 | 63637.62 | 240.0013 | 5 | 12 | 3.794065 | -6.519857 | 2.847389 | 0.4344428 | 11.95135 | 1.687609
2018-03-07 09:12 | 63757.62 | 360.0005 | 5 | 12 | 3.716936 | -6.51984 | 2.847389 | 0.6519657 | 11.95135 | 2.504431
2018-03-07 09:14 | 63877.62 | 480.0013 | 5 | 12 | 3.645158 | -6.519876 | 2.847389 | 0.8691486 | 11.95135 | 3.303783
2018-03-07 09:16 | 63997.62 | 600.0021 | 5 | 12 | 3.580192 | -6.519834 | 2.847389 | 1.086624 | 11.95135 | 4.089314
2018-03-07 09:18 | 64117.62 | 720.0005 | 5 | 12 | 3.523138 | -6.519851 | 2.847389 | 1.303934 | 11.95135 | 4.860974
2018-03-07 09:20 | 64237.62 | 840.0021 | 5 | 12 | 3.4742 | -6.519842 | 2.847389 | 1.521185 | 11.95135 | 5.620932
2018-03-07 09:22 | 64357.62 | 960.0005 | 5 | 12 | 3.431252 | -6.519878 | 2.847389 | 1.738411 | 11.95135 | 6.370867
2018-03-07 09:24 | 64477.62 | 1080.0021 | 5 | 12 | 3.392185 | -6.519849 | 2.847389 | 1.955774 | 11.95135 | 7.112392
2018-03-07 09:26 | 64597.62 | 1200.0013 | 5 | 12 | 3.354294 | -6.519811 | 2.847389 | 2.173182 | 11.95135 | 7.845778
2018-03-07 09:28 | 64717.62 | 1320.0013 | 5 | 12 | 3.308334 | -6.520188 | 2.847389 | 2.390544 | 11.95135 | 8.570232
2018-03-07 09:30 | 64837.62 | 1440.0005 | 5 | 12 | 3.223691 | -6.519819 | 2.847389 | 2.607896 | 11.95135 | 9.280992
2018-03-07 09:32 | 64957.62 | 1560.0005 | 5 | 12 | 3.056966 | -6.520077 | 2.847389 | 2.825028 | 11.95135 | 9.96552
2018-03-07 09:32 | 64979.82 | 1582.2065 | 5 | 12 | 2.999974 | -6.51988 | 2.847389 | 2.865236 | 11.95135 | 10.08734
2018-03-07 09:34 | 65099.87 | 120.0009 | 6 | 12 | 3.586702 | 0 | 2.847389 | 2.865236 | 11.95135 | 10.08734
2018-03-07 09:36 | 65219.87 | 240.0017 | 6 | 12 | 3.617994 | 0 | 2.847389 | 2.865236 | 11.95135 | 10.08734
2018-03-07 09:37 | 65279.87 | 300.0021 | 6 | 12 | 3.625524 | 0 | 2.847389 | 2.865236 | 11.95135 | 10.08734
2018-03-07 09:37 | 65279.88162 | 0.005 | 7 | 13 | 3.625502 | 0 | 0 | 0 | 0 | 0
2018-03-07 09:39 | 65399.97 | 120.0003 | 2 | 13 | 3.977152 | 4.889959 | 0.1623738 | 0 | 0.6398695 | 0
2018-03-07 09:41 | 65519.97 | 240.0011 | 2 | 13 | 4.020592 | 4.889893 | 0.3253438 | 0 | 1.29171 | 0
2018-03-07 09:43 | 65639.97 | 360.0003 | 2 | 13 | 4.054754 | 4.889961 | 0.4883494 | 0 | 1.949977 | 0
2018-03-07 09:45 | 65759.97 | 480.0019 | 2 | 13 | 4.081975 | 4.889875 | 0.6512659 | 0 | 2.612859 | 0
2018-03-07 09:47 | 65879.97 | 600.0003 | 2 | 13 | 4.105525 | 4.889902 | 0.8142741 | 0 | 3.280184 | 0
2018-03-07 09:49 | 65999.97 | 720.0019 | 2 | 13 | 4.130684 | 4.889915 | 0.9773481 | 0 | 3.9517 | 0
2018-03-07 09:51 | 66119.97 | 840.0003 | 2 | 13 | 4.158901 | 4.889925 | 1.14034 | 0 | 4.627226 | 0
2018-03-07 09:53 | 66239.97 | 960.0019 | 2 | 13 | 4.190225 | 4.889952 | 1.303084 | 0 | 5.306559 | 0
2018-03-07 09:55 | 66359.97 | 1080.0004 | 2 | 13 | 4.200412 | 4.447441 | 1.460921 | 0 | 5.969283 | 0
2018-03-07 09:57 | 66479.97 | 1200.0004 | 2 | 13 | 4.200404 | 3.887022 | 1.599653 | 0 | 6.552017 | 0
2018-03-07 09:59 | 66599.97 | 1320.0004 | 2 | 13 | 4.2004 | 3.368509 | 1.720479 | 0 | 7.059531 | 0
2018-03-07 10:00 | 66626.57 | 1346.604 | 2 | 13 | 4.200392 | 3.259979 | 1.74497 | 0 | 7.162407 | 0
2018-03-07 10:02 | 66746.59 | 120.0011 | 3 | 13 | 4.229177 | 3.260103 | 1.853351 | 0 | 7.619088 | 0
2018-03-07 10:04 | 66866.59 | 240.0019 | 3 | 13 | 4.262752 | 3.260103 | 1.962003 | 0 | 8.080397 | 0
2018-03-07 10:06 | 66986.59 | 360.0018 | 3 | 13 | 4.298675 | 3.260151 | 2.070642 | 0 | 8.54543 | 0
2018-03-07 10:08 | 67106.59 | 480.001 | 3 | 13 | 4.336732 | 3.260143 | 2.179317 | 0 | 9.014638 | 0
2018-03-07 10:10 | 67226.59 | 600.001 | 3 | 13 | 4.376587 | 3.260115 | 2.287946 | 0 | 9.487883 | 0
2018-03-07 10:12 | 67346.59 | 720.0019 | 3 | 13 | 4.400414 | 2.968523 | 2.394433 | 0 | 9.95572 | 0
2018-03-07 10:14 | 67466.59 | 840.0011 | 3 | 13 | 4.400399 | 2.46744 | 2.484716 | 0 | 10.353 | 0
2018-03-07 10:16 | 67586.59 | 960.0011 | 3 | 13 | 4.4004 | 2.066809 | 2.556573 | 0 | 10.6692 | 0
2018-03-07 10:18 | 67706.58 | 1080.0003 | 3 | 13 | 4.400402 | 1.741077 | 2.618513 | 0 | 10.94176 | 0
2018-03-07 10:20 | 67826.59 | 1200.0011 | 3 | 13 | 4.400354 | 1.475788 | 2.671981 | 0 | 11.17704 | 0
2018-03-07 10:22 | 67946.59 | 1320.0014 | 3 | 13 | 4.400374 | 1.260378 | 2.714219 | 0 | 11.3629 | 0
2018-03-07 10:24 | 68066.59 | 1440.0019 | 3 | 13 | 4.400362 | 1.083235 | 2.747618 | 0 | 11.50987 | 0
2018-03-07 10:26 | 68186.59 | 1560.0019 | 3 | 13 | 4.400367 | 0.9375992 | 2.77699 | 0 | 11.63912 | 0
2018-03-07 10:28 | 68306.59 | 1680.0019 | 3 | 13 | 4.400362 | 0.8165073 | 2.804214 | 0 | 11.75891 | 0
2018-03-07 10:30 | 68426.59 | 1800.0011 | 3 | 13 | 4.400366 | 0.7153282 | 2.828428 | 0 | 11.86546 | 0
2018-03-07 10:31 | 68513.13 | 1886.5447 | 3 | 13 | 4.400356 | 0.6519966 | 2.844465 | 0 | 11.93603 | 0
2018-03-07 10:33 | 68633.18 | 120.0003 | 4 | 13 | 4.352847 | 0 | 2.844499 | 0 | 11.93618 | 0
2018-03-07 10:35 | 68753.18 | 240.0019 | 4 | 13 | 4.34903 | 0 | 2.844499 | 0 | 11.93618 | 0
2018-03-07 10:36 | 68813.18 | 300.0016 | 4 | 13 | 4.347895 | 0 | 2.844499 | 0 | 11.93618 | 0
2018-03-07 10:38 | 68933.27 | 120.0003 | 5 | 13 | 3.875421 | -6.519847 | 2.844499 | 0.2173094 | 11.93618 | 0.854835
2018-03-07 10:40 | 69053.27 | 240.002 | 5 | 13 | 3.7935 | -6.519868 | 2.844499 | 0.4346114 | 11.93618 | 1.68796
2018-03-07 10:42 | 69173.27 | 360.002 | 5 | 13 | 3.716379 | -6.519884 | 2.844499 | 0.6519351 | 11.93618 | 2.503907
2018-03-07 10:44 | 69293.27 | 480.0003 | 5 | 13 | 3.644559 | -6.519811 | 2.844499 | 0.8690168 | 11.93618 | 3.302769
2018-03-07 10:46 | 69413.27 | 600.0011 | 5 | 13 | 3.579494 | -6.519814 | 2.844499 | 1.086596 | 11.93618 | 4.088544
2018-03-07 10:48 | 69533.27 | 720.002 | 5 | 13 | 3.52256 | -6.519851 | 2.844499 | 1.303932 | 11.93618 | 4.860152
2018-03-07 10:50 | 69653.27 | 840.002 | 5 | 13 | 3.473653 | -6.51987 | 2.844499 | 1.521145 | 11.93618 | 5.619857
2018-03-07 10:52 | 69773.27 | 960.0011 | 5 | 13 | 3.430709 | -6.519779 | 2.844499 | 1.738576 | 11.93618 | 6.370385
2018-03-07 10:54 | 69893.27 | 1080.0011 | 5 | 13 | 3.391521 | -6.519899 | 2.844499 | 1.955924 | 11.93618 | 7.111734
2018-03-07 10:56 | 70013.27 | 1200.0004 | 5 | 13 | 3.353468 | -6.520188 | 2.844499 | 2.173224 | 11.93618 | 7.844589
2018-03-07 10:58 | 70133.27 | 1320.002 | 5 | 13 | 3.3077 | -6.519847 | 2.844499 | 2.390573 | 11.93618 | 8.568854
2018-03-07 11:00 | 70253.27 | 1440.0003 | 5 | 13 | 3.222794 | -6.520025 | 2.844499 | 2.607822 | 11.93618 | 9.279117
2018-03-07 11:02 | 70373.27 | 1560.002 | 5 | 13 | 3.054799 | -6.520131 | 2.844499 | 2.825233 | 11.93618 | 9.964212
2018-03-07 11:03 | 70394.47 | 1581.2008 | 5 | 13 | 2.999993 | -6.520015 | 2.844499 | 2.86363 | 11.93618 | 10.0805
2018-03-07 11:05 | 70514.52 | 120.0011 | 6 | 13 | 3.587426 | 0 | 2.844499 | 2.86363 | 11.93618 | 10.0805
2018-03-07 11:07 | 70634.52 | 240.0011 | 6 | 13 | 3.618752 | 0 | 2.844499 | 2.86363 | 11.93618 | 10.0805
2018-03-07 11:08 | 70694.52 | 300.0031 | 6 | 13 | 3.626335 | 0 | 2.844499 | 2.86363 | 11.93618 | 10.0805
2018-03-07 11:08 | 70694.54 | 0.0023 | 7 | 14 | 3.62643 | 0 | 0 | 0 | 0 | 0
2018-03-07 11:10 | 70814.62 | 120.0004 | 2 | 14 | 3.978169 | 4.890003 | 0.1622953 | 0 | 0.63973 | 0
2018-03-07 11:12 | 70934.62 | 240.0004 | 2 | 14 | 4.021671 | 4.889936 | 0.3253329 | 0 | 1.292007 | 0
2018-03-07 11:14 | 71054.62 | 360.0004 | 2 | 14 | 4.055855 | 4.889936 | 0.4883265 | 0 | 1.950407 | 0
2018-03-07 11:16 | 71174.62 | 480.0012 | 2 | 14 | 4.083012 | 4.889921 | 0.6512958 | 0 | 2.613678 | 0
2018-03-07 11:18 | 71294.62 | 600.0012 | 2 | 14 | 4.106508 | 4.889915 | 0.8142877 | 0 | 3.281101 | 0
2018-03-07 11:20 | 71414.62 | 720.0012 | 2 | 14 | 4.131558 | 4.88991 | 0.9773198 | 0 | 3.952595 | 0
2018-03-07 11:22 | 71534.62 | 840.0004 | 2 | 14 | 4.159802 | 4.889908 | 1.140307 | 0 | 4.628247 | 0
2018-03-07 11:24 | 71654.62 | 960.0012 | 2 | 14 | 4.191151 | 4.889925 | 1.303307 | 0 | 5.308801 | 0
2018-03-07 11:26 | 71774.62 | 1080.0012 | 2 | 14 | 4.200397 | 4.433104 | 1.447772 | 0 | 5.915405 | 0
2018-03-07 11:28 | 71894.62 | 1200.0004 | 2 | 14 | 4.200397 | 3.875845 | 1.55975 | 0 | 6.385757 | 0
2018-03-07 11:30 | 72014.62 | 1320.002 | 2 | 14 | 4.200407 | 3.361673 | 1.660356 | 0 | 6.808342 | 0
2018-03-07 11:30 | 72039.57 | 1344.9489 | 2 | 14 | 4.200393 | 3.259993 | 1.683303 | 0 | 6.904728 | 0
2018-03-07 11:32 | 72159.58 | 120.0003 | 3 | 14 | 4.229114 | 3.260101 | 1.791495 | 2.74e-10 | 7.360608 | 1.118e-09
2018-03-07 11:34 | 72279.58 | 240.0002 | 3 | 14 | 4.262607 | 3.260124 | 1.900233 | 2.74e-10 | 7.82227 | 1.118e-09
2018-03-07 11:36 | 72399.58 | 360.0005 | 3 | 14 | 4.29842 | 3.26008 | 2.008899 | 2.74e-10 | 8.287398 | 1.118e-09
2018-03-07 11:38 | 72519.58 | 480.001 | 3 | 14 | 4.336406 | 3.260092 | 2.117587 | 2.74e-10 | 8.756628 | 1.118e-09
2018-03-07 11:40 | 72639.58 | 600.0002 | 3 | 14 | 4.376203 | 3.260107 | 2.226205 | 2.74e-10 | 9.229789 | 1.118e-09
2018-03-07 11:42 | 72759.58 | 720.0002 | 3 | 14 | 4.40042 | 2.974638 | 2.332828 | 2.74e-10 | 9.698191 | 1.118e-09
2018-03-07 11:44 | 72879.58 | 840.0019 | 3 | 14 | 4.400373 | 2.472334 | 2.423223 | 2.74e-10 | 10.09597 | 1.118e-09
2018-03-07 11:46 | 72999.58 | 960.001 | 3 | 14 | 4.400393 | 2.071415 | 2.498754 | 2.74e-10 | 10.42833 | 1.118e-09
2018-03-07 11:48 | 73119.58 | 1080.001 | 3 | 14 | 4.400379 | 1.745596 | 2.562192 | 2.74e-10 | 10.70748 | 1.118e-09
2018-03-07 11:50 | 73239.58 | 1200.0002 | 3 | 14 | 4.400362 | 1.480118 | 2.615807 | 2.74e-10 | 10.94341 | 1.118e-09
2018-03-07 11:52 | 73359.58 | 1320.0002 | 3 | 14 | 4.40038 | 1.264263 | 2.661423 | 2.74e-10 | 11.14414 | 1.118e-09
2018-03-07 11:54 | 73479.58 | 1440.001 | 3 | 14 | 4.400349 | 1.085974 | 2.700508 | 2.74e-10 | 11.31612 | 1.118e-09
2018-03-07 11:56 | 73599.58 | 1560.0019 | 3 | 14 | 4.400386 | 0.9401779 | 2.734191 | 2.74e-10 | 11.46434 | 1.118e-09
2018-03-07 11:58 | 73719.58 | 1680.001 | 3 | 14 | 4.400323 | 0.8175068 | 2.763423 | 2.74e-10 | 11.59298 | 1.118e-09
2018-03-07 12:00 | 73839.58 | 1800.0019 | 3 | 14 | 4.400352 | 0.7165852 | 2.788955 | 2.74e-10 | 11.70533 | 1.118e-09
2018-03-07 12:02 | 73927.95 | 1888.3751 | 3 | 14 | 4.400351 | 0.6519966 | 2.805748 | 2.74e-10 | 11.77922 | 1.118e-09
2018-03-07 12:04 | 74048 | 120 | 4 | 14 | 4.352955 | 0 | 2.805748 | 2.74e-10 | 11.77922 | 1.118e-09
2018-03-07 12:06 | 74168 | 240.0009 | 4 | 14 | 4.349153 | 0 | 2.805748 | 2.74e-10 | 11.77922 | 1.118e-09
2018-03-07 12:07 | 74228 | 300.0005 | 4 | 14 | 4.348022 | 0 | 2.805748 | 2.74e-10 | 11.77922 | 1.118e-09
2018-03-07 12:09 | 74348.1 | 120.0003 | 5 | 14 | 3.876657 | -6.520194 | 2.805748 | 0.2173 | 11.77922 | 0.8550438
2018-03-07 12:11 | 74468.1 | 240.0003 | 5 | 14 | 3.794499 | -6.520103 | 2.805748 | 0.4345011 | 11.77922 | 1.688033
2018-03-07 12:13 | 74588.1 | 360.002 | 5 | 14 | 3.71723 | -6.519916 | 2.805748 | 0.6518787 | 11.77922 | 2.504388
2018-03-07 12:15 | 74708.1 | 480.002 | 5 | 14 | 3.645346 | -6.519798 | 2.805748 | 0.8692287 | 11.77922 | 3.304413
2018-03-07 12:17 | 74828.1 | 600.0012 | 5 | 14 | 3.580179 | -6.520144 | 2.805748 | 1.08664 | 11.77922 | 4.089737
2018-03-07 12:19 | 74948.1 | 720.002 | 5 | 14 | 3.523195 | -6.520169 | 2.805748 | 1.30397 | 11.77922 | 4.861463
2018-03-07 12:21 | 75068.1 | 840.0008 | 5 | 14 | 3.474198 | -6.52003 | 2.805748 | 1.52123 | 11.77922 | 5.621459
2018-03-07 12:23 | 75188.1 | 960.0012 | 5 | 14 | 3.431192 | -6.519835 | 2.805748 | 1.738625 | 11.77922 | 6.371971
2018-03-07 12:25 | 75308.1 | 1080.0012 | 5 | 14 | 3.391967 | -6.520163 | 2.805748 | 1.955955 | 11.77922 | 7.113352
2018-03-07 12:27 | 75428.1 | 1200.0012 | 5 | 14 | 3.353919 | -6.519823 | 2.805748 | 2.173238 | 11.77922 | 7.846248
2018-03-07 12:29 | 75548.1 | 1320.0028 | 5 | 14 | 3.30816 | -6.519964 | 2.805748 | 2.390614 | 11.77922 | 8.570702
2018-03-07 12:31 | 75668.1 | 1440.002 | 5 | 14 | 3.223337 | -6.520194 | 2.805748 | 2.607948 | 11.77922 | 9.281329
2018-03-07 12:33 | 75788.1 | 1560.0003 | 5 | 14 | 3.055966 | -6.520186 | 2.805748 | 2.825232 | 11.77922 | 9.966198
2018-03-07 12:33 | 75809.76 | 1581.6656 | 5 | 14 | 2.999984 | -6.519834 | 2.805748 | 2.864455 | 11.77922 | 10.08502
2018-03-07 12:35 | 75929.81 | 120 | 6 | 14 | 3.586928 | 0 | 2.805748 | 2.864455 | 11.77922 | 10.08502
2018-03-07 12:37 | 76049.81 | 240.0003 | 6 | 14 | 3.61825 | 0 | 2.805748 | 2.864455 | 11.77922 | 10.08502
2018-03-07 12:38 | 76109.81 | 300.0048 | 6 | 14 | 3.625814 | 0 | 2.805748 | 2.864455 | 11.77922 | 10.08502
2018-03-07 12:38 | 76109.8284 | 0.0048 | 7 | 15 | 3.625875 | 0 | 0 | 0 | 0 | 0
2018-03-07 12:40 | 76229.91 | 120.0012 | 2 | 15 | 3.978065 | 4.889965 | 0.16214 | 0 | 0.6390851 | 0
2018-03-07 12:42 | 76349.91 | 240.0003 | 2 | 15 | 4.021544 | 4.889935 | 0.3253441 | 0 | 1.292007 | 0
2018-03-07 12:44 | 76469.91 | 360.0012 | 2 | 15 | 4.055736 | 4.889942 | 0.4883503 | 0 | 1.950437 | 0
2018-03-07 12:46 | 76589.91 | 480.0003 | 2 | 15 | 4.082978 | 4.889927 | 0.6513363 | 0 | 2.613762 | 0
2018-03-07 12:48 | 76709.92 | 600.002 | 2 | 15 | 4.106472 | 4.889931 | 0.8143562 | 0 | 3.281294 | 0
2018-03-07 12:50 | 76829.91 | 720.0003 | 2 | 15 | 4.131624 | 4.889963 | 0.9772985 | 0 | 3.95242 | 0
2018-03-07 12:52 | 76949.91 | 840.0011 | 2 | 15 | 4.159833 | 4.88995 | 1.140329 | 0 | 4.628257 | 0
2018-03-07 12:54 | 77069.91 | 960.0011 | 2 | 15 | 4.191184 | 4.889887 | 1.303324 | 0 | 5.308794 | 0
2018-03-07 12:56 | 77189.92 | 1080.0028 | 2 | 15 | 4.200409 | 4.430792 | 1.452354 | 0 | 5.934578 | 0
2018-03-07 12:58 | 77309.91 | 1200.0003 | 2 | 15 | 4.200396 | 3.873358 | 1.590737 | 0 | 6.515841 | 0
2018-03-07 13:00 | 77429.91 | 1320.0012 | 2 | 15 | 4.200394 | 3.358667 | 1.698911 | 0 | 6.970215 | 0
2018-03-07 13:00 | 77454.11 | 1344.1945 | 2 | 15 | 4.200405 | 3.259991 | 1.718896 | 0 | 7.05416 | 0
2018-03-07 13:02 | 77574.12 | 120.001 | 3 | 15 | 4.229112 | 3.260077 | 1.82723 | 1.184e-09 | 7.510644 | 4.828e-09
2018-03-07 13:04 | 77694.12 | 240.0018 | 3 | 15 | 4.262692 | 3.260103 | 1.935881 | 1.184e-09 | 7.971942 | 4.828e-09
2018-03-07 13:06 | 77814.12 | 360.0011 | 3 | 15 | 4.298538 | 3.26009 | 2.044566 | 1.184e-09 | 8.437159 | 4.828e-09
2018-03-07 13:08 | 77934.11 | 480.0002 | 3 | 15 | 4.336538 | 3.260139 | 2.153223 | 1.184e-09 | 8.906272 | 4.828e-09
2018-03-07 13:10 | 78054.12 | 600.0018 | 3 | 15 | 4.37635 | 3.260084 | 2.261798 | 1.184e-09 | 9.379258 | 4.828e-09
2018-03-07 13:12 | 78174.11 | 720.0002 | 3 | 15 | 4.400390625 | 2.971682 | 2.362325 | 1.184e-09 | 9.820848 | 4.828e-09
2018-03-07 13:14 | 78294.12 | 840.0019 | 3 | 15 | 4.400393 | 2.471367 | 2.452673 | 1.184e-09 | 10.21841 | 4.828e-09
2018-03-07 13:16 | 78414.12 | 960.0019 | 3 | 15 | 4.400390625 | 2.070328 | 2.528186 | 1.184e-09 | 10.5507 | 4.828e-09
2018-03-07 13:18 | 78534.12 | 1080.0011 | 3 | 15 | 4.400377 | 1.744534 | 2.591549 | 1.184e-09 | 10.82952 | 4.828e-09
2018-03-07 13:20 | 78654.12 | 1200.0011 | 3 | 15 | 4.400375 | 1.479994 | 2.645175 | 1.184e-09 | 11.06549 | 4.828e-09
2018-03-07 13:22 | 78774.11 | 1320.0003 | 3 | 15 | 4.400371 | 1.263557 | 2.690765 | 1.184e-09 | 11.26611 | 4.828e-09
2018-03-07 13:24 | 78894.12 | 1440.0011 | 3 | 15 | 4.400387 | 1.086504 | 2.729786 | 1.184e-09 | 11.43782 | 4.828e-09
2018-03-07 13:26 | 79014.12 | 1560.0019 | 3 | 15 | 4.400333 | 0.9390602 | 2.763516 | 1.184e-09 | 11.58624 | 4.828e-09
2018-03-07 13:28 | 79134.12 | 1680.0011 | 3 | 15 | 4.400345 | 0.8178959 | 2.792726 | 1.184e-09 | 11.71477 | 4.828e-09
2018-03-07 13:30 | 79254.12 | 1800.0018 | 3 | 15 | 4.40037 | 0.7171497 | 2.818293 | 1.184e-09 | 11.82728 | 4.828e-09
2018-03-07 13:32 | 79343.51 | 1889.3983 | 3 | 15 | 4.400361 | 0.6519966 | 2.835269 | 1.184e-09 | 11.90198 | 4.828e-09
2018-03-07 13:34 | 79463.57 | 120.0014 | 4 | 15 | 4.352776 | 0 | 2.835269 | 1.184e-09 | 11.90198 | 4.828e-09
2018-03-07 13:36 | 79583.57 | 240.0023 | 4 | 15 | 4.348956 | 0 | 2.835269 | 1.184e-09 | 11.90198 | 4.828e-09
2018-03-07 13:37 | 79643.57 | 300.0028 | 4 | 15 | 4.347822 | 0 | 2.835269 | 1.184e-09 | 11.90198 | 4.828e-09
2018-03-07 13:39 | 79763.66 | 120.0019 | 5 | 15 | 3.874806 | -6.51988 | 2.835269 | 0.2173093 | 11.90198 | 0.8547073
2018-03-07 13:41 | 79883.66 | 240.0019 | 5 | 15 | 3.792985 | -6.519878 | 2.835269 | 0.4345975 | 11.90198 | 1.687663
2018-03-07 13:43 | 80003.66 | 360.0019 | 5 | 15 | 3.715989 | -6.519847 | 2.835269 | 0.6519579 | 11.90198 | 2.503654
2018-03-07 13:45 | 80123.66 | 480.0019 | 5 | 15 | 3.64425 | -6.519878 | 2.835269 | 0.8691779 | 11.90198 | 3.30294
2018-03-07 13:47 | 80243.66 | 600.0003 | 5 | 15 | 3.579329 | -6.519819 | 2.835269 | 1.086617 | 11.90198 | 4.088142
2018-03-07 13:49 | 80363.66 | 720.0003 | 5 | 15 | 3.522339 | -6.51999 | 2.835269 | 1.303943 | 11.90198 | 4.859677
2018-03-07 13:51 | 80483.66 | 840.0019 | 5 | 15 | 3.473384 | -6.520144 | 2.835269 | 1.521075 | 11.90198 | 5.619043
2018-03-07 13:53 | 80603.66 | 960.0011 | 5 | 15 | 3.43047 | -6.520135 | 2.835269 | 1.738595 | 11.90198 | 6.369813
2018-03-07 13:55 | 80723.66 | 1080.0002 | 5 | 15 | 3.391429 | -6.520041 | 2.835269 | 1.955812 | 11.90198 | 7.110675
2018-03-07 13:57 | 80843.66 | 1200.0002 | 5 | 15 | 3.353498 | -6.51979 | 2.835269 | 2.173272 | 11.90198 | 7.844072
2018-03-07 13:59 | 80963.66 | 1320.0002 | 5 | 15 | 3.307519 | -6.519844 | 2.835269 | 2.390604 | 11.90198 | 8.568261
2018-03-07 14:01 | 81083.66 | 1440.0019 | 5 | 15 | 3.222625 | -6.52014 | 2.835269 | 2.607903 | 11.90198 | 9.278634
2018-03-07 14:03 | 81203.66 | 1560.0002 | 5 | 15 | 3.054729 | -6.520152 | 2.835269 | 2.825132 | 11.90198 | 9.963157
2018-03-07 14:03 | 81224.83 | 1581.1696 | 5 | 15 | 2.999993 | -6.520146 | 2.835269 | 2.863605 | 11.90198 | 10.07967
2018-03-07 14:05 | 81344.88 | 120.002 | 6 | 15 | 3.586386 | 0 | 2.835269 | 2.863605 | 11.90198 | 10.07967
2018-03-07 14:07 | 81464.88 | 240.0014 | 6 | 15 | 3.61762 | 0 | 2.835269 | 2.863605 | 11.90198 | 10.07967
2018-03-07 14:08 | 81524.88 | 300.0016 | 6 | 15 | 3.625166 | 0 | 2.835269 | 2.863605 | 11.90198 | 10.07967
2018-03-07 14:08 | 81524.89 | 0.0024 | 7 | 16 | 3.625197 | 0 | 0 | 0 | 0 | 0
2018-03-07 14:10 | 81644.97 | 120.001 | 2 | 16 | 3.977351 | 4.88995 | 0.1623258 | 0 | 0.6397127 | 0
2018-03-07 14:12 | 81764.97 | 240.0011 | 2 | 16 | 4.020783 | 4.889894 | 0.3252601 | 0 | 1.291438 | 0
2018-03-07 14:14 | 81884.97 | 360.0003 | 2 | 16 | 4.05494 | 4.889891 | 0.4883035 | 0 | 1.949891 | 0
2018-03-07 14:16 | 82004.97 | 480.001 | 2 | 16 | 4.082187 | 4.889853 | 0.6512345 | 0 | 2.612864 | 0
2018-03-07 14:18 | 82124.98 | 600.0019 | 2 | 16 | 4.105742 | 4.889906 | 0.8142897 | 0 | 3.280418 | 0
2018-03-07 14:20 | 82244.97 | 720.0011 | 2 | 16 | 4.130821 | 4.889877 | 0.9772695 | 0 | 3.951575 | 0
2018-03-07 14:22 | 82364.98 | 840.0019 | 2 | 16 | 4.15906 | 4.88991 | 1.140299 | 0 | 4.627285 | 0
2018-03-07 14:24 | 82484.98 | 960.0019 | 2 | 16 | 4.190369 | 4.889862 | 1.303284 | 0 | 5.307654 | 0
2018-03-07 14:26 | 82604.98 | 1080.0019 | 2 | 16 | 4.200399 | 4.443003 | 1.460769 | 0 | 5.968912 | 0
2018-03-07 14:28 | 82724.97 | 1200.0005 | 2 | 16 | 4.200416 | 3.882631 | 1.599344 | 0 | 6.550982 | 0
2018-03-07 14:30 | 82844.97 | 1320.0012 | 2 | 16 | 4.200389 | 3.364815 | 1.719953 | 0 | 7.057589 | 0
2018-03-07 14:31 | 82870.79 | 1345.8129 | 2 | 16 | 4.2004 | 3.259981 | 1.74369 | 0 | 7.157294 | 0
2018-03-07 14:33 | 82990.8 | 120.0003 | 3 | 16 | 4.2292 | 3.260124 | 1.851821 | 0 | 7.612926 | 0
2018-03-07 14:35 | 83110.8 | 240.0003 | 3 | 16 | 4.262821 | 3.260057 | 1.960565 | 0 | 8.074631 | 0
2018-03-07 14:37 | 83230.8 | 360.0003 | 3 | 16 | 4.298738 | 3.260096 | 2.06917 | 0 | 8.539522 | 0
2018-03-07 14:39 | 83350.8 | 480.001 | 3 | 16 | 4.336802 | 3.260109 | 2.177944 | 0 | 9.009165 | 0
2018-03-07 14:41 | 83470.8 | 600.0001 | 3 | 16 | 4.376647 | 3.260069 | 2.286549 | 0 | 9.482311 | 0
2018-03-07 14:43 | 83590.8 | 720.0011 | 3 | 16 | 4.400409 | 2.967516 | 2.392994 | 0 | 9.949962 | 0
2018-03-07 14:45 | 83710.8 | 840.002 | 3 | 16 | 4.400392 | 2.466915 | 2.483265 | 0 | 10.34719 | 0
2018-03-07 14:47 | 83830.8 | 960.002 | 3 | 16 | 4.400392 | 2.065887 | 2.55857 | 0 | 10.67856 | 0
2018-03-07 14:49 | 83950.8 | 1080.0012 | 3 | 16 | 4.400381 | 1.740606 | 2.6218 | 0 | 10.9568 | 0
2018-03-07 14:51 | 84070.8 | 1200.002 | 3 | 16 | 4.400374 | 1.475847 | 2.674229 | 0 | 11.18751 | 0
2018-03-07 14:53 | 84190.8 | 1320.002 | 3 | 16 | 4.400362 | 1.259821 | 2.710774 | 0 | 11.34832 | 0
2018-03-07 14:55 | 84310.8 | 1440.0004 | 3 | 16 | 4.400374 | 1.08293 | 2.74113 | 0 | 11.48189 | 0
2018-03-07 14:57 | 84430.8 | 1560.0004 | 3 | 16 | 4.400358 | 0.9365864 | 2.768889 | 0 | 11.60405 | 0
2018-03-07 14:59 | 84550.8 | 1680.002 | 3 | 16 | 4.400371 | 0.81563 | 2.792151 | 0 | 11.70641 | 0
2018-03-07 15:01 | 84670.8 | 1800.0012 | 3 | 16 | 4.400358 | 0.7145367 | 2.812561 | 0 | 11.79622 | 0
2018-03-07 15:02 | 84757.5 | 1886.7048 | 3 | 16 | 4.400367 | 0.6519909 | 2.828994 | 0 | 11.86853 | 0
2018-03-07 15:04 | 84877.55 | 120.0017 | 4 | 16 | 4.352862 | 0 | 2.828994 | 0 | 11.86853 | 0
2018-03-07 15:06 | 84997.55 | 240.0017 | 4 | 16 | 4.349127 | 0 | 2.828994 | 0 | 11.86853 | 0
2018-03-07 15:07 | 85057.56 | 300.0022 | 4 | 16 | 4.348014 | 0 | 2.828994 | 0 | 11.86853 | 0
2018-03-07 15:09 | 85177.64 | 120.0003 | 5 | 16 | 3.872686 | -6.519844 | 2.828994 | 0.2172969 | 11.86853 | 0.8542145
2018-03-07 15:11 | 85297.64 | 240.0003 | 5 | 16 | 3.788193 | -6.51983 | 2.828994 | 0.434584 | 11.86853 | 1.686423
2018-03-07 15:13 | 85417.64 | 360.0003 | 5 | 16 | 3.71014 | -6.519874 | 2.828994 | 0.6519434 | 11.86853 | 2.501268
2018-03-07 15:15 | 85537.64 | 480.0011 | 5 | 16 | 3.639236 | -6.519823 | 2.828994 | 0.8692899 | 11.86853 | 3.299829
2018-03-07 15:17 | 85657.64 | 600.0009 | 5 | 16 | 3.575105 | -6.519809 | 2.828994 | 1.086601 | 11.86853 | 4.083569
2018-03-07 15:19 | 85777.64 | 720.0011 | 5 | 16 | 3.518756 | -6.519838 | 2.828994 | 1.303798 | 11.86853 | 4.853801
2018-03-07 15:21 | 85897.64 | 840.0019 | 5 | 16 | 3.470272 | -6.519835 | 2.828994 | 1.521215 | 11.86853 | 5.613447
2018-03-07 15:23 | 86017.64 | 960.0019 | 5 | 16 | 3.427714 | -6.519809 | 2.828994 | 1.738571 | 11.86853 | 6.363023
2018-03-07 15:25 | 86137.64 | 1080.0019 | 5 | 16 | 3.388865 | -6.520164 | 2.828994 | 1.95576 | 11.86853 | 7.103216
2018-03-07 15:27 | 86257.64 | 1200.0019 | 5 | 16 | 3.351285 | -6.520169 | 2.828994 | 2.173086 | 11.86853 | 7.835643
2018-03-07 15:29 | 86377.64 | 1320.0003 | 5 | 16 | 3.305745 | -6.520188 | 2.828994 | 2.390551 | 11.86853 | 8.559829
2018-03-07 15:31 | 86497.64 | 1440.001 | 5 | 16 | 3.221237 | -6.520169 | 2.828994 | 2.607877 | 11.86853 | 9.270009
2018-03-07 15:33 | 86617.64 | 1560.0003 | 5 | 16 | 3.05131 | -6.52003 | 2.828994 | 2.825202 | 11.86853 | 9.954372
2018-03-07 15:33 | 86637.32 | 1579.6784 | 5 | 16 | 2.999989 | -6.52014 | 2.828994 | 2.860846 | 11.86853 | 10.06225
2018-03-07 15:35 | 86757.3647 | 120.0019 | 6 | 16 | 3.588243 | 0 | 2.828994 | 2.860846 | 11.86853 | 10.06225
2018-03-07 15:37 | 86877.3647 | 240.0019 | 6 | 16 | 3.619587 | 0 | 2.828994 | 2.860846 | 11.86853 | 10.06225
2018-03-07 15:38 | 86937.3652 | 300.0024 | 6 | 16 | 3.627199 | 0 | 2.828994 | 2.860846 | 11.86853 | 10.06225
2018-03-07 15:38 | 86937.38 | 0.0023 | 7 | 17 | 3.627417 | 0 | 0 | 0 | 0 | 0
2018-03-07 15:40 | 87057.47 | 120.0011 | 2 | 17 | 3.979342 | 4.889931 | 0.1623194 | 0 | 0.6400318 | 0
2018-03-07 15:42 | 87177.47 | 240.0019 | 2 | 17 | 4.022791 | 4.889925 | 0.32533 | 0 | 1.292392 | 0
2018-03-07 15:44 | 87297.47 | 360.0019 | 2 | 17 | 4.056911 | 4.88987 | 0.4882346 | 0 | 1.950611 | 0
2018-03-07 15:46 | 87417.47 | 480.0019 | 2 | 17 | 4.083957 | 4.889833 | 0.6513081 | 0 | 2.614468 | 0
2018-03-07 15:48 | 87537.47 | 600.0011 | 2 | 17 | 4.107418 | 4.889854 | 0.8143099 | 0 | 3.282078 | 0
2018-03-07 15:50 | 87657.47 | 720.0005 | 2 | 17 | 4.132648 | 4.889912 | 0.9772143 | 0 | 3.95321 | 0
2018-03-07 15:52 | 87777.47 | 840.0011 | 2 | 17 | 4.16081 | 4.889877 | 1.140294 | 0 | 4.629421 | 0
2018-03-07 15:54 | 87897.47 | 960.0019 | 2 | 17 | 4.192206 | 4.889923 | 1.303279 | 0 | 5.31008 | 0
2018-03-07 15:56 | 88017.47 | 1080.0003 | 2 | 17 | 4.200402 | 4.41511 | 1.449822 | 0 | 5.925457 | 0
2018-03-07 15:58 | 88137.47 | 1200.0003 | 2 | 17 | 4.200401 | 3.86125 | 1.561261 | 0 | 6.393546 | 0
2018-03-07 16:00 | 88257.47 | 1320.0019 | 2 | 17 | 4.200401 | 3.349783 | 1.674017 | 0 | 6.867167 | 0
2018-03-07 16:01 | 88279.59 | 1342.1255 | 2 | 17 | 4.200408 | 3.259996 | 1.694313 | 0 | 6.952417 | 0
2018-03-07 16:03 | 88399.61404 | 120.001 | 3 | 17 | 4.229162 | 3.260056 | 1.80253 | 9.97e-10 | 7.408407 | 4.066e-09
2018-03-07 16:05 | 88519.61414 | 240.0011 | 3 | 17 | 4.262642 | 3.260101 | 1.911343 | 9.97e-10 | 7.870389 | 4.066e-09
2018-03-07 16:07 | 88639.61334 | 360.0003 | 3 | 17 | 4.298498 | 3.26009 | 2.019912 | 9.97e-10 | 8.335105 | 4.066e-09
2018-03-07 16:09 | 88759.61404 | 480.001 | 3 | 17 | 4.33644 | 3.260082 | 2.12866 | 9.97e-10 | 8.804602 | 4.066e-09
2018-03-07 16:11 | 88879.61494 | 600.0019 | 3 | 17 | 4.376241 | 3.260118 | 2.237371 | 9.97e-10 | 9.27817 | 4.066e-09
2018-03-07 16:13 | 88999.61494 | 720.0019 | 3 | 17 | 4.400412 | 2.973803 | 2.343906 | 9.97e-10 | 9.746194 | 4.066e-09
2018-03-07 16:15 | 89119.61334 | 840.0003 | 3 | 17 | 4.40038 | 2.473032 | 2.43434 | 9.97e-10 | 10.14414 | 4.066e-09
2018-03-07 16:17 | 89239.61334 | 960.0003 | 3 | 17 | 4.40038 | 2.072218 | 2.509865 | 9.97e-10 | 10.47648 | 4.066e-09
2018-03-07 16:19 | 89359.61414 | 1080.0011 | 3 | 17 | 4.400404 | 1.747561 | 2.573334 | 9.97e-10 | 10.75577 | 4.066e-09
2018-03-07 16:21 | 89479.61484 | 1200.0018 | 3 | 17 | 4.400375 | 1.48171 | 2.626998 | 9.97e-10 | 10.99191 | 4.066e-09
2018-03-07 16:23 | 89599.61334 | 1320.0003 | 3 | 17 | 4.400387 | 1.265825 | 2.672652 | 9.97e-10 | 11.19281 | 4.066e-09
2018-03-07 16:25 | 89719.61574 | 1440.0027 | 3 | 17 | 4.400369 | 1.088135 | 2.711779 | 9.97e-10 | 11.36497 | 4.066e-09
2018-03-07 16:27 | 89839.61334 | 1560.0003 | 3 | 17 | 4.400361 | 0.9415894 | 2.745543 | 9.97e-10 | 11.51355 | 4.066e-09
2018-03-07 16:29 | 89959.61494 | 1680.0019 | 3 | 17 | 4.400364 | 0.8200245 | 2.774835 | 9.97e-10 | 11.64245 | 4.066e-09
2018-03-07 16:31 | 90079.61424 | 1800.0012 | 3 | 17 | 4.400323 | 0.7178574 | 2.800404 | 9.97e-10 | 11.75496 | 4.066e-09
2018-03-07 16:32 | 90170.69054 | 1891.0775 | 3 | 17 | 4.400352 | 0.6519966 | 2.817723 | 9.97e-10 | 11.83117 | 4.066e-09
2018-03-07 16:34 | 90290.73824 | 120.0018 | 4 | 17 | 4.352873 | 0 | 2.817723 | 9.97e-10 | 11.83117 | 4.066e-09
2018-03-07 16:36 | 90410.73744 | 240.001 | 4 | 17 | 4.349087 | 0 | 2.817723 | 9.97e-10 | 11.83117 | 4.066e-09
2018-03-07 16:37 | 90470.73704 | 300.0006 | 4 | 17 | 4.347934 | 0 | 2.817723 | 9.97e-10 | 11.83117 | 4.066e-09
2018-03-07 16:39 | 90590.82 | 120.002 | 5 | 17 | 3.876011 | -6.519916 | 2.817723 | 0.2173166 | 11.83117 | 0.8549756
2018-03-07 16:41 | 90710.82 | 240.0003 | 5 | 17 | 3.793879 | -6.520102 | 2.817723 | 0.4346046 | 11.83117 | 1.688156
2018-03-07 16:43 | 90830.82 | 360.0003 | 5 | 17 | 3.71665 | -6.52018 | 2.817723 | 0.6519154 | 11.83117 | 2.50413
2018-03-07 16:45 | 90950.82 | 480.002 | 5 | 17 | 3.644856 | -6.520157 | 2.817723 | 0.8692291 | 11.83117 | 3.303903
2018-03-07 16:47 | 91070.82 | 600.0003 | 5 | 17 | 3.57974 | -6.520194 | 2.817723 | 1.086653 | 11.83117 | 4.089158
2018-03-07 16:49 | 91190.82 | 720.0011 | 5 | 17 | 3.522648 | -6.52019 | 2.817723 | 1.303973 | 11.83117 | 4.860747
2018-03-07 16:51 | 91310.82 | 840.0003 | 5 | 17 | 3.473493 | -6.519823 | 2.817723 | 1.521264 | 11.83117 | 5.62072
2018-03-07 16:53 | 91430.82 | 960.002 | 5 | 17 | 3.430483 | -6.520157 | 2.817723 | 1.738558 | 11.83117 | 6.370724
2018-03-07 16:55 | 91550.82 | 1080.002 | 5 | 17 | 3.391367 | -6.519924 | 2.817723 | 1.955792 | 11.83117 | 7.111651
2018-03-07 16:57 | 91670.82 | 1200.0012 | 5 | 17 | 3.353409 | -6.520207 | 2.817723 | 2.173284 | 11.83117 | 7.845136
2018-03-07 16:59 | 91790.82 | 1320.002 | 5 | 17 | 3.307308 | -6.520152 | 2.817723 | 2.390614 | 11.83117 | 8.569284
2018-03-07 17:01 | 91910.82 | 1440.0012 | 5 | 17 | 3.222096 | -6.5198 | 2.817723 | 2.607942 | 11.83117 | 9.279683
2018-03-07 17:03 | 92030.82 | 1560.0012 | 5 | 17 | 3.052639 | -6.519988 | 2.817723 | 2.825273 | 11.83117 | 9.96427
2018-03-07 17:04 | 92051.05 | 1580.228 | 5 | 17 | 2.999994 | -6.520169 | 2.817723 | 2.861819 | 11.83117 | 10.07491
2018-03-07 17:06 | 92171.1 | 120.0009 | 6 | 17 | 3.58727 | 0 | 2.817723 | 2.861819 | 11.83117 | 10.07491
2018-03-07 17:08 | 92291.1 | 240 | 6 | 17 | 3.61861 | 0 | 2.817723 | 2.861819 | 11.83117 | 10.07491
2018-03-07 17:09 | 92351.1 | 300.0037 | 6 | 17 | 3.626219 | 0 | 2.817723 | 2.861819 | 11.83117 | 10.07491
2018-03-07 17:09 | 92351.11 | 0.0024 | 7 | 18 | 3.626205 | 0 | 0 | 0 | 0 | 0
2018-03-07 17:11 | 92471.19 | 120.002 | 2 | 18 | 3.978482 | 4.889893 | 0.1623209 | 0 | 0.6398845 | 0
2018-03-07 17:13 | 92591.19 | 240.0012 | 2 | 18 | 4.021852 | 4.889894 | 0.3253226 | 0 | 1.292057 | 0
2018-03-07 17:15 | 92711.19 | 360.0012 | 2 | 18 | 4.056036 | 4.889862 | 0.4883148 | 0 | 1.950482 | 0
2018-03-07 17:17 | 92831.19 | 480.0021 | 2 | 18 | 4.083242 | 4.889914 | 0.6513078 | 0 | 2.61388 | 0
2018-03-07 17:19 | 92951.19 | 600.0004 | 2 | 18 | 4.106776 | 4.889902 | 0.8143081 | 0 | 3.281377 | 0
2018-03-07 17:21 | 93071.19 | 720.0004 | 2 | 18 | 4.132019 | 4.889883 | 0.9773008 | 0 | 3.952766 | 0
2018-03-07 17:23 | 93191.19 | 840.0012 | 2 | 18 | 4.160312 | 4.889875 | 1.140266 | 0 | 4.628408 | 0
2018-03-07 17:25 | 93311.19 | 960.0006 | 2 | 18 | 4.191737 | 4.889896 | 1.30325 | 0 | 5.308988 | 0
2018-03-07 17:27 | 93431.19 | 1080.002 | 2 | 18 | 4.200408 | 4.422012 | 1.449563 | 0 | 5.923377 | 0
2018-03-07 17:29 | 93551.2 | 1200.0028 | 2 | 18 | 4.200392 | 3.864849 | 1.587555 | 0 | 6.502999 | 0
2018-03-07 17:31 | 93671.19 | 1320.0012 | 2 | 18 | 4.200393 | 3.35141 | 1.686637 | 0 | 6.919183 | 0
2018-03-07 17:31 | 93693.72 | 1342.5281 | 2 | 18 | 4.200396 | 3.259951 | 1.704745 | 0 | 6.995245 | 0
2018-03-07 17:33 | 93813.74 | 120.0019 | 3 | 18 | 4.22914 | 3.26008 | 1.813061 | 0 | 7.451646 | 0
2018-03-07 17:35 | 93933.74 | 240.0003 | 3 | 18 | 4.26267 | 3.26009 | 1.921695 | 0 | 7.91287 | 0
2018-03-07 17:37 | 94053.74 | 360.0011 | 3 | 18 | 4.298512 | 3.260103 | 2.030401 | 0 | 8.37818 | 0
2018-03-07 17:39 | 94173.74 | 480.0019 | 3 | 18 | 4.336529 | 3.260082 | 2.139062 | 0 | 8.847307 | 0
2018-03-07 17:41 | 94293.74 | 600.0019 | 3 | 18 | 4.376338 | 3.260096 | 2.247684 | 0 | 9.320496 | 0
2018-03-07 17:43 | 94413.74 | 720.0003 | 3 | 18 | 4.400412 | 2.972942 | 2.344506 | 0 | 9.745781 | 0
2018-03-07 17:45 | 94533.74 | 840.0003 | 3 | 18 | 4.400395 | 2.471729 | 2.434201 | 0 | 10.14047 | 0
2018-03-07 17:47 | 94653.74 | 960.0011 | 3 | 18 | 4.400383 | 2.07052 | 2.509698 | 0 | 10.47269 | 0
2018-03-07 17:49 | 94773.74 | 1080.0002 | 3 | 18 | 4.400382 | 1.745066 | 2.573115 | 0 | 10.75175 | 0
2018-03-07 17:51 | 94893.74 | 1200.0003 | 3 | 18 | 4.400364 | 1.479895 | 2.626715 | 0 | 10.98761 | 0
2018-03-07 17:53 | 95013.74 | 1320.0011 | 3 | 18 | 4.400336 | 1.262695 | 2.672305 | 0 | 11.18822 | 0
2018-03-07 17:55 | 95133.74 | 1440.0012 | 3 | 18 | 4.400375 | 1.086662 | 2.711382 | 0 | 11.36018 | 0
2018-03-07 17:57 | 95253.74 | 1560.0011 | 3 | 18 | 4.400371 | 0.9399548 | 2.745091 | 0 | 11.50851 | 0
2018-03-07 17:59 | 95373.74 | 1680.001 | 3 | 18 | 4.400375 | 0.8187466 | 2.77434 | 0 | 11.63722 | 0
2018-03-07 18:01 | 95493.74 | 1800.0002 | 3 | 18 | 4.400351 | 0.7168274 | 2.799879 | 0 | 11.74959 | 0
2018-03-07 18:03 | 95582.71 | 1888.9671 | 3 | 18 | 4.400352 | 0.6519928 | 2.816772 | 0 | 11.82393 | 0
2018-03-07 18:05 | 95702.76 | 120 | 4 | 18 | 4.352744 | 0 | 2.816772 | 0 | 11.82393 | 0
2018-03-07 18:07 | 95822.76 | 240.0008 | 4 | 18 | 4.348924 | 0 | 2.816772 | 0 | 11.82393 | 0
2018-03-07 18:08 | 95882.76 | 300.0029 | 4 | 18 | 4.347797 | 0 | 2.816772 | 0 | 11.82393 | 0
2018-03-07 18:10 | 96002.85 | 120.0019 | 5 | 18 | 3.874605 | -6.519817 | 2.816772 | 0.2171906 | 11.82393 | 0.8542073
2018-03-07 18:12 | 96122.85 | 240.0019 | 5 | 18 | 3.792492 | -6.519957 | 2.816772 | 0.4346148 | 11.82393 | 1.687618
2018-03-07 18:14 | 96242.85 | 360.0019 | 5 | 18 | 3.715414 | -6.519861 | 2.816772 | 0.6518832 | 11.82393 | 2.50315
2018-03-07 18:16 | 96362.85 | 480.001 | 5 | 18 | 3.643594 | -6.519847 | 2.816772 | 0.8692825 | 11.82393 | 3.302959
2018-03-07 18:18 | 96482.85 | 600.0018 | 5 | 18 | 3.578693 | -6.52014 | 2.816772 | 1.086609 | 11.82393 | 4.087615
2018-03-07 18:20 | 96602.85 | 720.0006 | 5 | 18 | 3.521847 | -6.52019 | 2.816772 | 1.303935 | 11.82393 | 4.85903
2018-03-07 18:22 | 96722.85 | 840.0009 | 5 | 18 | 3.472906 | -6.519967 | 2.816772 | 1.521013 | 11.82393 | 5.618109
2018-03-07 18:24 | 96842.85 | 960.0019 | 5 | 18 | 3.42995 | -6.519813 | 2.816772 | 1.738404 | 11.82393 | 6.368338
2018-03-07 18:26 | 96962.85 | 1080.001 | 5 | 18 | 3.390817 | -6.520119 | 2.816772 | 1.95584 | 11.82393 | 7.109829
2018-03-07 18:28 | 97082.85 | 1200.0018 | 5 | 18 | 3.352829 | -6.520163 | 2.816772 | 2.173182 | 11.82393 | 7.842689
2018-03-07 18:30 | 97202.85 | 1320.001 | 5 | 18 | 3.306718 | -6.520152 | 2.816772 | 2.390444 | 11.82393 | 8.566494
2018-03-07 18:32 | 97322.85 | 1440.0009 | 5 | 18 | 3.221284 | -6.51979 | 2.816772 | 2.607928 | 11.82393 | 9.277257
2018-03-07 18:34 | 97442.85 | 1560.0018 | 5 | 18 | 3.050775 | -6.520112 | 2.816772 | 2.825124 | 11.82393 | 9.961143
2018-03-07 18:34 | 97462.31 | 1579.4679 | 5 | 18 | 2.999984 | -6.520159 | 2.816772 | 2.860432 | 11.82393 | 10.068
2018-03-07 18:36 | 97582.36 | 120.0008 | 6 | 18 | 3.587321 | 0 | 2.816772 | 2.860432 | 11.82393 | 10.068
2018-03-07 18:38 | 97702.36 | 240.0001 | 6 | 18 | 3.618646 | 0 | 2.816772 | 2.860432 | 11.82393 | 10.068
2018-03-07 18:39 | 97762.36 | 300.0006 | 6 | 18 | 3.626237 | 0 | 2.816772 | 2.860432 | 11.82393 | 10.068
2018-03-07 18:39 | 97762.37 | 0.0024 | 7 | 19 | 3.626108 | 0 | 0 | 0 | 0 | 0
2018-03-07 18:41 | 97882.46 | 120.001 | 2 | 19 | 3.978559 | 4.889975 | 0.1622518 | 0 | 0.6396298 | 0
2018-03-07 18:43 | 98002.46 | 240.001 | 2 | 19 | 4.021901 | 4.889919 | 0.3252877 | 0 | 1.291949 | 0
2018-03-07 18:45 | 98122.46 | 360 | 2 | 19 | 4.056063 | 4.889946 | 0.4883177 | 0 | 1.950533 | 0
2018-03-07 18:47 | 98242.46 | 480.0011 | 2 | 19 | 4.083237 | 4.88995 | 0.6511805 | 0 | 2.613405 | 0
2018-03-07 18:49 | 98362.46 | 600.0011 | 2 | 19 | 4.10674 | 4.889921 | 0.8142794 | 0 | 3.281299 | 0
2018-03-07 18:51 | 98482.46 | 720.002 | 2 | 19 | 4.131916 | 4.88991 | 0.9772631 | 0 | 3.952641 | 0
2018-03-07 18:53 | 98602.46 | 840.0019 | 2 | 19 | 4.16013 | 4.889929 | 1.140231 | 0 | 4.628269 | 0
2018-03-07 18:55 | 98722.46 | 960.0006 | 2 | 19 | 4.191519 | 4.889921 | 1.303268 | 0 | 5.309032 | 0
2018-03-07 18:57 | 98842.46 | 1080.0011 | 2 | 19 | 4.200407 | 4.425613 | 1.460249 | 0 | 5.968225 | 0
2018-03-07 18:59 | 98962.46 | 1200.0003 | 2 | 19 | 4.200393 | 3.867523 | 1.598387 | 0 | 6.54846 | 0
2018-03-07 19:01 | 99082.46 | 1320.002 | 2 | 19 | 4.200393 | 3.351755 | 1.718588 | 0 | 7.053352 | 0
2018-03-07 19:01 | 99105.19 | 1342.7304 | 2 | 19 | 4.20041 | 3.25997 | 1.739456 | 0 | 7.141004 | 0
2018-03-07 19:03 | 99225.2 | 120.0003 | 3 | 19 | 4.229185 | 3.260082 | 1.84776 | 0 | 7.597366 | 0
2018-03-07 19:05 | 99345.2 | 240.0019 | 3 | 19 | 4.26278 | 3.260132 | 1.956383 | 0 | 8.058556 | 0
2018-03-07 19:07 | 99465.2 | 360.0003 | 3 | 19 | 4.298689 | 3.260084 | 2.065087 | 0 | 8.523867 | 0
2018-03-07 19:09 | 99585.2 | 480.0003 | 3 | 19 | 4.336709 | 3.260117 | 2.173767 | 0 | 8.993098 | 0
2018-03-07 19:11 | 99705.2 | 600.0019 | 3 | 19 | 4.376551 | 3.26009 | 2.282441 | 0 | 9.466535 | 0
2018-03-07 19:13 | 99825.2 | 720.002 | 3 | 19 | 4.400406 | 2.96921 | 2.388869 | 0 | 9.934106 | 0
2018-03-07 19:15 | 99945.2 | 840.0003 | 3 | 19 | 4.4004 | 2.469629 | 2.472774 | 0 | 10.30332 | 0
2018-03-07 19:17 | 100065.2 | 960.002 | 3 | 19 | 4.400397 | 2.068882 | 2.548223 | 0 | 10.63533 | 0
2018-03-07 19:19 | 100185.2 | 1080.0012 | 3 | 19 | 4.40038 | 1.743448 | 2.611589 | 0 | 10.91416 | 0
2018-03-07 19:21 | 100305.2 | 1200.002 | 3 | 19 | 4.400373 | 1.478472 | 2.659843 | 0 | 11.1265 | 0
2018-03-07 19:23 | 100425.2 | 1320.0003 | 3 | 19 | 4.400369 | 1.262428 | 2.696429 | 0 | 11.28749 | 0
2018-03-07 19:25 | 100545.2 | 1440.0002 | 3 | 19 | 4.400382 | 1.085842 | 2.727973 | 0 | 11.4263 | 0
2018-03-07 19:27 | 100665.2 | 1560.0003 | 3 | 19 | 4.400342 | 0.9387798 | 2.754937 | 0 | 11.54495 | 0
2018-03-07 19:29 | 100785.2 | 1680.002 | 3 | 19 | 4.400385 | 0.8182964 | 2.779071 | 0 | 11.65114 | 0
2018-03-07 19:31 | 100905.2 | 1800.0004 | 3 | 19 | 4.40036 | 0.7164383 | 2.800914 | 0 | 11.74726 | 0
2018-03-07 19:33 | 100993.9 | 1888.6697 | 3 | 19 | 4.400379 | 0.6519947 | 2.817742 | 0 | 11.82131 | 0
2018-03-07 19:35 | 101113.9 | 120.001 | 4 | 19 | 4.352827 | 0 | 2.817742 | 0 | 11.82131 | 0
2018-03-07 19:37 | 101233.9 | 240.001 | 4 | 19 | 4.349041 | 0 | 2.817742 | 0 | 11.82131 | 0
2018-03-07 19:38 | 101293.9 | 300.0031 | 4 | 19 | 4.347903 | 0 | 2.817742 | 0 | 11.82131 | 0
2018-03-07 19:40 | 101414 | 120.0002 | 5 | 19 | 3.874969 | -6.519823 | 2.817742 | 0.217319 | 11.82131 | 0.8547797
2018-03-07 19:42 | 101534 | 240.0002 | 5 | 19 | 3.79277 | -6.519798 | 2.817742 | 0.4346223 | 11.82131 | 1.687785
2018-03-07 19:44 | 101654 | 360.0003 | 5 | 19 | 3.715599 | -6.519853 | 2.817742 | 0.6519713 | 11.82131 | 2.50366
2018-03-07 19:46 | 101774 | 480.001 | 5 | 19 | 3.643718 | -6.519891 | 2.817742 | 0.8690184 | 11.82131 | 3.302219
2018-03-07 19:48 | 101894 | 600.0019 | 5 | 19 | 3.578754 | -6.520213 | 2.817742 | 1.0866 | 11.82131 | 4.087828
2018-03-07 19:50 | 102014 | 720.0003 | 5 | 19 | 3.521873 | -6.519882 | 2.817742 | 1.303913 | 11.82131 | 4.859202
2018-03-07 19:52 | 102134 | 840.0002 | 5 | 19 | 3.47288 | -6.520354 | 2.817742 | 1.521275 | 11.82131 | 5.619267
2018-03-07 19:54 | 102254 | 960.0002 | 5 | 19 | 3.429811 | -6.520079 | 2.817742 | 1.738602 | 11.82131 | 6.369249
2018-03-07 19:56 | 102374 | 1080.0011 | 5 | 19 | 3.390625 | -6.520178 | 2.817742 | 1.955929 | 11.82131 | 7.110331
2018-03-07 19:58 | 102494 | 1200.001 | 5 | 19 | 3.352609 | -6.519929 | 2.817742 | 2.173243 | 11.82131 | 7.843052
2018-03-07 20:00 | 102614 | 1320.0018 | 5 | 19 | 3.306403 | -6.519863 | 2.817742 | 2.39058 | 11.82131 | 8.567038
2018-03-07 20:02 | 102734 | 1440.0007 | 5 | 19 | 3.220955 | -6.519849 | 2.817742 | 2.607904 | 11.82131 | 9.277227
2018-03-07 20:04 | 102854 | 1560.0002 | 5 | 19 | 3.050129 | -6.520167 | 2.817742 | 2.825233 | 11.82131 | 9.961435
2018-03-07 20:04 | 102873.2 | 1579.1775 | 5 | 19 | 2.999992 | -6.51987 | 2.817742 | 2.8599 | 11.82131 | 10.06634
2018-03-07 20:06 | 102993.2 | 120.0011 | 6 | 19 | 3.587637 | 0 | 2.817742 | 2.8599 | 11.82131 | 10.06634
2018-03-07 20:08 | 103113.2 | 240.0011 | 6 | 19 | 3.619025 | 0 | 2.817742 | 2.8599 | 11.82131 | 10.06634
2018-03-07 20:09 | 103173.2 | 300.0024 | 6 | 19 | 3.62665 | 0 | 2.817742 | 2.8599 | 11.82131 | 10.06634
2018-03-07 20:09 | 103173.3 | 0.0048 | 7 | 20 | 3.626718 | 0 | 0 | 0 | 0 | 0
2018-03-07 20:11 | 103293.3 | 120.001 | 2 | 20 | 3.979175 | 4.889992 | 0.1622988 | 0 | 0.6399128 | 0
2018-03-07 20:13 | 103413.3 | 240.0018 | 2 | 20 | 4.022637 | 4.889963 | 0.325296 | 0 | 1.292189 | 0
2018-03-07 20:15 | 103533.3 | 360.001 | 2 | 20 | 4.056812 | 4.889908 | 0.4883535 | 0 | 1.951007 | 0
2018-03-07 20:17 | 103653.3 | 480.0003 | 2 | 20 | 4.083941 | 4.889956 | 0.6513336 | 0 | 2.614478 | 0
2018-03-07 20:19 | 103773.3 | 600.0003 | 2 | 20 | 4.107459 | 4.889971 | 0.8143286 | 0 | 3.282068 | 0
2018-03-07 20:21 | 103893.3 | 720.0006 | 2 | 20 | 4.132664 | 4.88998 | 0.9772037 | 0 | 3.953082 | 0
2018-03-07 20:23 | 104013.3 | 840.0018 | 2 | 20 | 4.160863 | 4.88998 | 1.14026 | 0 | 4.629196 | 0
2018-03-07 20:25 | 104133.3 | 960.0019 | 2 | 20 | 4.192272 | 4.889975 | 1.303324 | 0 | 5.310195 | 0
2018-03-07 20:27 | 104253.3 | 1080.0019 | 2 | 20 | 4.200396 | 4.413507 | 1.453674 | 0 | 5.941566 | 0
2018-03-07 20:29 | 104373.3 | 1200.0019 | 2 | 20 | 4.200402 | 3.859377 | 1.579797 | 0 | 6.471334 | 0
2018-03-07 20:31 | 104493.3 | 1320.0003 | 2 | 20 | 4.200405 | 3.346745 | 1.696893 | 0 | 6.963183 | 0
2018-03-07 20:31 | 104514.9 | 1341.5552 | 2 | 20 | 4.20041 | 3.259998 | 1.716653 | 0 | 7.046183 | 0
2018-03-07 20:33 | 104634.9 | 120.0003 | 3 | 20 | 4.22916 | 3.260172 | 1.825145 | 0 | 7.50334 | 0
2018-03-07 20:35 | 104754.9 | 240.001 | 3 | 20 | 4.262671 | 3.260151 | 1.933838 | 0 | 7.964815 | 0
2018-03-07 20:37 | 104874.9 | 360.001 | 3 | 20 | 4.298522 | 3.260117 | 2.042531 | 0 | 8.43007 | 0
2018-03-07 20:39 | 104994.9 | 480.001 | 3 | 20 | 4.336539 | 3.260191 | 2.151194 | 0 | 8.899207 | 0
2018-03-07 20:41 | 105114.9 | 600.0027 | 3 | 20 | 4.376329 | 3.260155 | 2.259879 | 0 | 9.372673 | 0
2018-03-07 20:43 | 105234.9 | 720.0002 | 3 | 20 | 4.400408 | 2.973156 | 2.36641 | 0 | 9.84068 | 0
2018-03-07 20:45 | 105354.9 | 840.0002 | 3 | 20 | 4.400405 | 2.473154 | 2.45683 | 0 | 10.23856 | 0
2018-03-07 20:47 | 105474.9 | 960.0002 | 3 | 20 | 4.400382 | 2.071743 | 2.53234 | 0 | 10.57084 | 0
2018-03-07 20:49 | 105594.9 | 1080.0003 | 3 | 20 | 4.40039 | 1.746109 | 2.595773 | 0 | 10.84997 | 0
2018-03-07 20:51 | 105714.9 | 1200.0002 | 3 | 20 | 4.400373 | 1.480711 | 2.649404 | 0 | 11.08596 | 0
2018-03-07 20:53 | 105834.9 | 1320.0002 | 3 | 20 | 4.400363 | 1.264105 | 2.695033 | 0 | 11.28675 | 0
2018-03-07 20:55 | 105954.9 | 1440.0011 | 3 | 20 | 4.400354 | 1.086634 | 2.734123 | 0 | 11.45876 | 0
2018-03-07 20:57 | 106074.9 | 1560.0019 | 3 | 20 | 4.400348 | 0.9398441 | 2.767837 | 0 | 11.60712 | 0
2018-03-07 20:59 | 106194.9 | 1680.001 | 3 | 20 | 4.400356 | 0.8193321 | 2.79711 | 0 | 11.73593 | 0
2018-03-07 21:01 | 106314.9 | 1800.0019 | 3 | 20 | 4.400352 | 0.7174911 | 2.822667 | 0 | 11.84839 | 0
2018-03-07 21:03 | 106404.6 | 1889.6744 | 3 | 20 | 4.400353 | 0.6519947 | 2.839712 | 0 | 11.92339 | 0
2018-03-07 21:05 | 106524.6 | 120.0009 | 4 | 20 | 4.352818 | 0 | 2.839712 | 0 | 11.92339 | 0
2018-03-07 21:07 | 106644.6 | 240.0009 | 4 | 20 | 4.34903 | 0 | 2.839712 | 0 | 11.92339 | 0
2018-03-07 21:08 | 106704.6 | 300.003 | 4 | 20 | 4.347875 | 0 | 2.839712 | 0 | 11.92339 | 0
2018-03-07 21:10 | 106824.7 | 120.002 | 5 | 20 | 3.875607 | -6.519889 | 2.839712 | 0.217109 | 11.92339 | 0.8540835
2018-03-07 21:12 | 106944.7 | 240.002 | 5 | 20 | 3.793469 | -6.519874 | 2.839712 | 0.434404 | 11.92339 | 1.68722
2018-03-07 21:14 | 107064.7 | 360.0011 | 5 | 20 | 3.716182 | -6.519863 | 2.839712 | 0.6519591 | 11.92339 | 2.504012
2018-03-07 21:16 | 107184.7 | 480.002 | 5 | 20 | 3.644282 | -6.519865 | 2.839712 | 0.8692992 | 11.92339 | 3.303764
2018-03-07 21:18 | 107304.7 | 600.0003 | 5 | 20 | 3.579207 | -6.519899 | 2.839712 | 1.086416 | 11.92339 | 4.0878
2018-03-07 21:20 | 107424.7 | 720.0011 | 5 | 20 | 3.522126 | -6.51984 | 2.839712 | 1.303821 | 11.92339 | 4.859587
2018-03-07 21:22 | 107544.7 | 840.0012 | 5 | 20 | 3.473066 | -6.519865 | 2.839712 | 1.521182 | 11.92339 | 5.619699
2018-03-07 21:24 | 107664.7 | 960.0011 | 5 | 20 | 3.430064 | -6.519853 | 2.839712 | 1.738508 | 11.92339 | 6.369728
2018-03-07 21:26 | 107784.7 | 1080.0003 | 5 | 20 | 3.390835 | -6.519804 | 2.839712 | 1.955809 | 11.92339 | 7.110775
2018-03-07 21:28 | 107904.7 | 1200.002 | 5 | 20 | 3.352696 | -6.519872 | 2.839712 | 2.173237 | 11.92339 | 7.843914
2018-03-07 21:30 | 108024.7 | 1320.0011 | 5 | 20 | 3.306537 | -6.519863 | 2.839712 | 2.390551 | 11.92339 | 8.567852
2018-03-07 21:32 | 108144.7 | 1440.0011 | 5 | 20 | 3.220917 | -6.519924 | 2.839712 | 2.60768 | 11.92339 | 9.277404
2018-03-07 21:34 | 108264.7 | 1560.0004 | 5 | 20 | 3.049908 | -6.51983 | 2.839712 | 2.825121 | 11.92339 | 9.961967
2018-03-07 21:34 | 108283.8 | 1579.0681 | 5 | 20 | 2.999997 | -6.520135 | 2.839712 | 2.859719 | 11.92339 | 10.06666
2018-03-07 21:36 | 108403.8 | 120.001 | 6 | 20 | 3.587474 | 0 | 2.839712 | 2.859719 | 11.92339 | 10.06666
2018-03-07 21:38 | 108523.8 | 240.0002 | 6 | 20 | 3.618819 | 0 | 2.839712 | 2.859719 | 11.92339 | 10.06666
2018-03-07 21:39 | 108583.8 | 300.0015 | 6 | 20 | 3.626429 | 0 | 2.839712 | 2.859719 | 11.92339 | 10.06666
2018-03-07 21:39 | 108583.9 | 0.0049 | 7 | 21 | 3.626412 | 0 | 0 | 0 | 0 | 0
2018-03-07 21:41 | 108703.9385 | 120.0027 | 2 | 21 | 3.978993 | 4.889933 | 0.1622141 | 0 | 0.6395391 | 0
2018-03-07 21:43 | 108823.9368 | 240.001 | 2 | 21 | 4.0224 | 4.889952 | 0.3253212 | 0 | 1.292219 | 0
2018-03-07 21:45 | 108943.9368 | 360.001 | 2 | 21 | 4.056647 | 4.88995 | 0.4883448 | 0 | 1.950863 | 0
2018-03-07 21:47 | 109063.9368 | 480.001 | 2 | 21 | 4.083789 | 4.889959 | 0.6513224 | 0 | 2.614298 | 0
2018-03-07 21:49 | 109183.936 | 600.0002 | 2 | 21 | 4.107327 | 4.890009 | 0.8142589 | 0 | 3.281618 | 0
2018-03-07 21:51 | 109303.9369 | 720.0011 | 2 | 21 | 4.132578 | 4.889975 | 0.9773273 | 0 | 3.953411 | 0
2018-03-07 21:53 | 109423.9368 | 840.001 | 2 | 21 | 4.160852 | 4.889973 | 1.140323 | 0 | 4.629267 | 0
2018-03-07 21:55 | 109543.9369 | 960.0011 | 2 | 21 | 4.192339 | 4.889959 | 1.30332 | 0 | 5.309996 | 0
2018-03-07 21:57 | 109663.9369 | 1080.0011 | 2 | 21 | 4.200406 | 4.412901 | 1.433486 | 0 | 5.856587 | 0
2018-03-07 21:59 | 109783.9369 | 1200.0011 | 2 | 21 | 4.200405 | 3.857702 | 1.571428 | 0 | 6.436001 | 0
2018-03-07 22:01 | 109903.9377 | 1320.0019 | 2 | 21 | 4.200405 | 3.344231 | 1.656097 | 0 | 6.791645 | 0
2018-03-07 22:02 | 109924.8374 | 1340.9016 | 2 | 21 | 4.200401 | 3.259981 | 1.667914 | 0 | 6.841282 | 0
2018-03-07 22:04 | 110044.9 | 120.0003 | 3 | 21 | 4.229141 | 3.26017 | 1.776232 | 0 | 7.297701 | 0
2018-03-07 22:06 | 110164.9 | 240.002 | 3 | 21 | 4.262679 | 3.260159 | 1.884907 | 0 | 7.759098 | 0
2018-03-07 22:08 | 110284.9 | 360.002 | 3 | 21 | 4.298505 | 3.260141 | 1.993575 | 0 | 8.224241 | 0
2018-03-07 22:10 | 110404.9 | 480.0012 | 3 | 21 | 4.336534 | 3.26017 | 2.102221 | 0 | 8.693305 | 0
2018-03-07 22:12 | 110524.9 | 600.002 | 3 | 21 | 4.376296 | 3.260195 | 2.210768 | 0 | 9.166165 | 0
2018-03-07 22:14 | 110644.9 | 720.0004 | 3 | 21 | 4.400402 | 2.972984 | 2.304412 | 0 | 9.577461 | 0
2018-03-07 22:16 | 110764.9 | 840.0004 | 3 | 21 | 4.400397 | 2.472723 | 2.394014 | 0 | 9.971746 | 0
2018-03-07 22:18 | 110884.9 | 960.0012 | 3 | 21 | 4.400378 | 2.071041 | 2.469591 | 0 | 10.30431 | 0
2018-03-07 22:20 | 111004.9 | 1080.0012 | 3 | 21 | 4.400377 | 1.745352 | 2.533002 | 0 | 10.58335 | 0
2018-03-07 22:22 | 111124.9 | 1200.0004 | 3 | 21 | 4.400381 | 1.480406 | 2.586612 | 0 | 10.81925 | 0
2018-03-07 22:24 | 111244.9 | 1320.0004 | 3 | 21 | 4.400397 | 1.264719 | 2.63225 | 0 | 11.02008 | 0
2018-03-07 22:26 | 111364.9 | 1440.0004 | 3 | 21 | 4.400383 | 1.087152 | 2.671333 | 0 | 11.19206 | 0
2018-03-07 22:28 | 111484.9 | 1560.0004 | 3 | 21 | 4.400373 | 0.9407673 | 2.704715 | 0 | 11.33895 | 0
2018-03-07 22:30 | 111604.9 | 1680.0005 | 3 | 21 | 4.400364 | 0.8194637 | 2.733984 | 0 | 11.46775 | 0
2018-03-07 22:32 | 111724.9 | 1800.0004 | 3 | 21 | 4.400331 | 0.7171612 | 2.759366 | 0 | 11.57943 | 0
2018-03-07 22:33 | 111815.1 | 1890.212 | 3 | 21 | 4.400348 | 0.6519966 | 2.776512 | 0 | 11.65488 | 0
2018-03-07 22:35 | 111935.1 | 120.0001 | 4 | 21 | 4.352731 | 0 | 2.776512 | 0 | 11.65488 | 0
2018-03-07 22:37 | 112055.1 | 240.0002 | 4 | 21 | 4.348927 | 0 | 2.776512 | 0 | 11.65488 | 0
2018-03-07 22:38 | 112115.1 | 300.0038 | 4 | 21 | 4.347778 | 0 | 2.776512 | 0 | 11.65488 | 0
2018-03-07 22:40 | 112235.2 | 120.0012 | 5 | 21 | 3.874661 | -6.519979 | 2.776512 | 0.2172447 | 11.65488 | 0.8544201
2018-03-07 22:42 | 112355.2 | 240.0011 | 5 | 21 | 3.792641 | -6.520171 | 2.776512 | 0.4346125 | 11.65488 | 1.687628
2018-03-07 22:44 | 112475.2 | 360.0011 | 5 | 21 | 3.715582 | -6.520192 | 2.776512 | 0.6518663 | 11.65488 | 2.503135
2018-03-07 22:46 | 112595.2 | 480.0018 | 5 | 21 | 3.643664 | -6.520152 | 2.776512 | 0.8692967 | 11.65488 | 3.303086
2018-03-07 22:48 | 112715.2 | 600.0011 | 5 | 21 | 3.578695 | -6.519865 | 2.776512 | 1.086621 | 11.65488 | 4.087749
2018-03-07 22:50 | 112835.2 | 720.0018 | 5 | 21 | 3.521768 | -6.520169 | 2.776512 | 1.30381 | 11.65488 | 4.858665
2018-03-07 22:52 | 112955.2 | 840.0008 | 5 | 21 | 3.472725 | -6.52018 | 2.776512 | 1.52114 | 11.65488 | 5.618587
2018-03-07 22:54 | 113075.2 | 960.0011 | 5 | 21 | 3.429956 | -6.519844 | 2.776512 | 1.738597 | 11.65488 | 6.369016
2018-03-07 22:56 | 113195.2 | 1080.0003 | 5 | 21 | 3.39076 | -6.520114 | 2.776512 | 1.952202 | 11.65488 | 7.097411
2018-03-07 22:58 | 113315.2 | 1200.0011 | 5 | 21 | 3.352828 | -6.520124 | 2.776512 | 2.169591 | 11.65488 | 7.830418
2018-03-07 23:00 | 113435.2 | 1320.0011 | 5 | 21 | 3.306442 | -6.520066 | 2.776512 | 2.386929 | 11.65488 | 8.554434
2018-03-07 23:02 | 113555.2 | 1440.0012 | 5 | 21 | 3.220654 | -6.520102 | 2.776512 | 2.604304 | 11.65488 | 9.264756
2018-03-07 23:04 | 113675.2 | 1560.0011 | 5 | 21 | 3.048836 | -6.519794 | 2.776512 | 2.821616 | 11.65488 | 9.94875
2018-03-07 23:04 | 113693.8 | 1578.6312 | 5 | 21 | 2.99999 | -6.519872 | 2.776512 | 2.855194 | 11.65488 | 10.05034
2018-03-07 23:06 | 113813.9 | 120.0001 | 6 | 21 | 3.587252 | 0 | 2.776512 | 2.855194 | 11.65488 | 10.05034
2018-03-07 23:08 | 113933.9 | 240.0026 | 6 | 21 | 3.618597 | 0 | 2.776512 | 2.855194 | 11.65488 | 10.05034
2018-03-07 23:09 | 113993.9 | 300.0023 | 6 | 21 | 3.626195 | 0 | 2.776512 | 2.855194 | 11.65488 | 10.05034
2018-03-07 23:09 | 113993.9 | 0.0048 | 7 | 22 | 3.626227 | 0 | 0 | 0 | 0 | 0
2018-03-07 23:11 | 114114 | 120.0011 | 2 | 22 | 3.978735 | 4.889986 | 0.1623053 | 0 | 0.6398684 | 0
2018-03-07 23:13 | 114234 | 240.0018 | 2 | 22 | 4.022087 | 4.889956 | 0.3252923 | 0 | 1.292023 | 0
2018-03-07 23:15 | 114354 | 360.001 | 2 | 22 | 4.056234 | 4.889965 | 0.4883597 | 0 | 1.950782 | 0
2018-03-07 23:17 | 114474 | 480.001 | 2 | 22 | 4.08335 | 4.889975 | 0.6513047 | 0 | 2.614011 | 0
2018-03-07 23:19 | 114594 | 600.0003 | 2 | 22 | 4.106905 | 4.88999 | 0.8143099 | 0 | 3.281548 | 0
2018-03-07 23:21 | 114714 | 720.0018 | 2 | 22 | 4.132126 | 4.889973 | 0.9772879 | 0 | 3.952895 | 0
2018-03-07 23:23 | 114834 | 840.0011 | 2 | 22 | 4.160377 | 4.890003 | 1.140308 | 0 | 4.628778 | 0
2018-03-07 23:25 | 114954 | 960.0011 | 2 | 22 | 4.191856 | 4.889961 | 1.303297 | 0 | 5.309387 | 0
2018-03-07 23:27 | 115074 | 1080.0019 | 2 | 22 | 4.200405 | 4.417915 | 1.460108 | 0 | 5.96788 | 0
2018-03-07 23:29 | 115194 | 1200.0011 | 2 | 22 | 4.200393 | 3.860899 | 1.598028 | 0 | 6.547201 | 0
2018-03-07 23:31 | 115314 | 1320.0011 | 2 | 22 | 4.200392 | 3.345295 | 1.718028 | 0 | 7.05125 | 0
2018-03-07 23:32 | 115334.9 | 1340.9224 | 2 | 22 | 4.200388 | 3.259972 | 1.737223 | 0 | 7.131874 | 0
2018-03-07 23:34 | 115454.9 | 120.0027 | 3 | 22 | 4.229164 | 3.26013 | 1.84543 | 0 | 7.587822 | 0
2018-03-07 23:36 | 115574.9 | 240.0027 | 3 | 22 | 4.262779 | 3.260202 | 1.954119 | 0 | 8.049288 | 0
2018-03-07 23:38 | 115694.9 | 360.0019 | 3 | 22 | 4.298721 | 3.260176 | 2.062779 | 0 | 8.514416 | 0
2018-03-07 23:40 | 115814.9 | 480.0019 | 3 | 22 | 4.336722 | 3.25996 | 2.171414 | 0 | 8.983452 | 0
2018-03-07 23:42 | 115934.9 | 600.0019 | 3 | 22 | 4.376565 | 3.260056 | 2.280113 | 0 | 9.456998 | 0
2018-03-07 23:44 | 116054.9 | 720.0027 | 3 | 22 | 4.400386 | 2.967812 | 2.377883 | 0 | 9.886475 | 0
2018-03-07 23:46 | 116174.9 | 840.0003 | 3 | 22 | 4.400382 | 2.469204 | 2.462609 | 0 | 10.2593 | 0
2018-03-07 23:48 | 116294.9 | 960.0003 | 3 | 22 | 4.400396 | 2.068544 | 2.538023 | 0 | 10.59115 | 0
2018-03-07 23:50 | 116414.9 | 1080.0027 | 3 | 22 | 4.400405 | 1.74342 | 2.597018 | 0 | 10.85075 | 0
2018-03-07 23:52 | 116534.9 | 1200.0019 | 3 | 22 | 4.400409 | 1.479372 | 2.634762 | 0 | 11.01684 | 0
2018-03-07 23:54 | 116654.9 | 1320.0003 | 3 | 22 | 4.400368 | 1.26227 | 2.6678 | 0 | 11.16222 | 0
2018-03-07 23:56 | 116774.9 | 1440.0012 | 3 | 22 | 4.400375 | 1.085485 | 2.697258 | 0 | 11.29185 | 0
2018-03-07 23:58 | 116894.9 | 1560.0003 | 3 | 22 | 4.400358 | 0.9391804 | 2.723063 | 0 | 11.4054 | 0
2018-03-08 | 117014.9 | 1680.0003 | 3 | 22 | 4.400364 | 0.817894 | 2.745695 | 0 | 11.50499 | 0
2018-03-08 00:02 | 117134.9 | 1800.0003 | 3 | 22 | 4.400352 | 0.7165031 | 2.769219 | 0 | 11.6085 | 0
2018-03-08 00:03 | 117223.9 | 1888.9903 | 3 | 22 | 4.40037 | 0.6519966 | 2.786105 | 0 | 11.68281 | 0
2018-03-08 00:05 | 117344 | 120.0018 | 4 | 22 | 4.352699 | 0 | 2.786105 | 0 | 11.68281 | 0
2018-03-08 00:07 | 117464 | 240.0024 | 4 | 22 | 4.348902 | 0 | 2.786105 | 0 | 11.68281 | 0
2018-03-08 00:08 | 117524 | 300.0021 | 4 | 22 | 4.347758 | 0 | 2.786105 | 0 | 11.68281 | 0
2018-03-08 00:10 | 117644 | 120.001 | 5 | 22 | 3.873737 | -6.519863 | 2.786105 | 0.2173126 | 11.68281 | 0.8544936
2018-03-08 00:12 | 117764 | 240.0004 | 5 | 22 | 3.791687 | -6.519912 | 2.786105 | 0.4346487 | 11.68281 | 1.687371
2018-03-08 00:14 | 117884 | 360.0011 | 5 | 22 | 3.71456 | -6.519844 | 2.786105 | 0.6519725 | 11.68281 | 2.502924
2018-03-08 00:16 | 118004 | 480.001 | 5 | 22 | 3.642832 | -6.519857 | 2.786105 | 0.8692241 | 11.68281 | 3.302023
2018-03-08 00:18 | 118124 | 600.001 | 5 | 22 | 3.577816 | -6.519876 | 2.786105 | 1.086601 | 11.68281 | 4.08668
2018-03-08 00:20 | 118244 | 720.0019 | 5 | 22 | 3.520879 | -6.51983 | 2.786105 | 1.303712 | 11.68281 | 4.857135
2018-03-08 00:22 | 118364 | 840.0027 | 5 | 22 | 3.47187 | -6.519865 | 2.786105 | 1.521154 | 11.68281 | 5.617266
2018-03-08 00:24 | 118484 | 960.001 | 5 | 22 | 3.428835 | -6.519899 | 2.786105 | 1.738572 | 11.68281 | 6.367345
2018-03-08 00:26 | 118604 | 1080.0011 | 5 | 22 | 3.389534 | -6.519842 | 2.786105 | 1.955788 | 11.68281 | 7.107835
2018-03-08 00:28 | 118724 | 1200.0019 | 5 | 22 | 3.351449 | -6.520011 | 2.786105 | 2.173226 | 11.68281 | 7.840734
2018-03-08 00:30 | 118844 | 1320.0019 | 5 | 22 | 3.305092 | -6.519908 | 2.786105 | 2.390408 | 11.68281 | 8.56395
2018-03-08 00:32 | 118964 | 1440.0001 | 5 | 22 | 3.219055 | -6.519835 | 2.786105 | 2.607824 | 11.68281 | 9.274105
2018-03-08 00:34 | 119084 | 1560.001 | 5 | 22 | 3.046036 | -6.519847 | 2.786105 | 2.825125 | 11.68281 | 9.957651
2018-03-08 00:34 | 119101.6 | 1577.5279 | 5 | 22 | 2.999986 | -6.519849 | 2.786105 | 2.85687 | 11.68281 | 10.05365
2018-03-08 00:36 | 119221.6 | 120.0001 | 6 | 22 | 3.58812 | 0 | 2.786105 | 2.85687 | 11.68281 | 10.05365
2018-03-08 00:38 | 119341.6 | 240.0009 | 6 | 22 | 3.619504 | 0 | 2.786105 | 2.85687 | 11.68281 | 10.05365
2018-03-08 00:39 | 119401.6 | 300.003 | 6 | 22 | 3.627154 | 0 | 2.786105 | 2.85687 | 11.68281 | 10.05365
2018-03-08 00:39 | 119401.6 | 0.0024 | 7 | 23 | 3.627261 | 0 | 0 | 0 | 0 | 0
2018-03-08 00:41 | 119521.7 | 120.0004 | 2 | 23 | 3.979945 | 4.890032 | 0.1623606 | 0 | 0.6402862 | 0
2018-03-08 00:43 | 119641.7 | 240.0011 | 2 | 23 | 4.023361 | 4.890011 | 0.3253482 | 0 | 1.292651 | 0
2018-03-08 00:45 | 119761.7 | 360.0012 | 2 | 23 | 4.057502 | 4.890028 | 0.4883549 | 0 | 1.951379 | 0
2018-03-08 00:47 | 119881.7 | 480.0005 | 2 | 23 | 4.084544 | 4.890013 | 0.6512641 | 0 | 2.614665 | 0
2018-03-08 00:49 | 120001.7 | 600.0019 | 2 | 23 | 4.107987 | 4.889948 | 0.8143376 | 0 | 3.282664 | 0
2018-03-08 00:51 | 120121.7 | 720.0012 | 2 | 23 | 4.133202 | 4.890001 | 0.977342 | 0 | 3.954297 | 0
2018-03-08 00:53 | 120241.7 | 840.002 | 2 | 23 | 4.161477 | 4.889996 | 1.140328 | 0 | 4.630213 | 0
2018-03-08 00:55 | 120361.7 | 960.0004 | 2 | 23 | 4.192905 | 4.889965 | 1.303223 | 0 | 5.310607 | 0
2018-03-08 00:57 | 120481.7 | 1080.0004 | 2 | 23 | 4.200417 | 4.403088 | 1.454126 | 0 | 5.944325 | 0
2018-03-08 00:59 | 120601.7 | 1200.002 | 2 | 23 | 4.200389 | 3.849163 | 1.577012 | 0 | 6.460494 | 0
2018-03-08 01:01 | 120721.7 | 1320.002 | 2 | 23 | 4.2004 | 3.337997 | 1.696676 | 0 | 6.963134 | 0
2018-03-08 01:02 | 120741.1 | 1339.392 | 2 | 23 | 4.200409 | 3.259985 | 1.714422 | 0 | 7.037671 | 0
2018-03-08 01:04 | 120861.1 | 120.0019 | 3 | 23 | 4.229174 | 3.260159 | 1.822689 | 0 | 7.493876 | 0
2018-03-08 01:06 | 120981.1 | 240.001 | 3 | 23 | 4.262697 | 3.260126 | 1.931334 | 0 | 7.95515 | 0
2018-03-08 01:08 | 121101.1 | 360.0018 | 3 | 23 | 4.298521 | 3.260195 | 2.040046 | 0 | 8.420484 | 0
2018-03-08 01:10 | 121221.1 | 480.0002 | 3 | 23 | 4.336486 | 3.260122 | 2.148654 | 0 | 8.88938 | 0
2018-03-08 01:12 | 121341.1 | 600.001 | 3 | 23 | 4.376221 | 3.259878 | 2.257364 | 0 | 9.362945 | 0
2018-03-08 01:14 | 121461.1 | 720.0035 | 3 | 23 | 4.400395 | 2.974207 | 2.36393 | 0 | 9.831102 | 0
2018-03-08 01:16 | 121581.1 | 840.0008 | 3 | 23 | 4.400388 | 2.47385 | 2.454339 | 0 | 10.22894 | 0
2018-03-08 01:18 | 121701.1 | 960.0019 | 3 | 23 | 4.400402 | 2.072714 | 2.529927 | 0 | 10.56155 | 0
2018-03-08 01:20 | 121821.1 | 1080.0019 | 3 | 23 | 4.400378 | 1.746883 | 2.593389 | 0 | 10.84081 | 0
2018-03-08 01:22 | 121941.1 | 1200.0011 | 3 | 23 | 4.400371 | 1.48185 | 2.64704 | 0 | 11.0769 | 0
2018-03-08 01:24 | 122061.1 | 1320.0003 | 3 | 23 | 4.40038 | 1.26568 | 2.692725 | 0 | 11.27793 | 0
2018-03-08 01:26 | 122181.1 | 1440.0019 | 3 | 23 | 4.400373 | 1.088051 | 2.731856 | 0 | 11.45012 | 0
2018-03-08 01:28 | 122301.1 | 1560.0011 | 3 | 23 | 4.400371 | 0.9416485 | 2.765601 | 0 | 11.59861 | 0
2018-03-08 01:30 | 122421.1 | 1680.0012 | 3 | 23 | 4.400365 | 0.8201218 | 2.793885 | 0 | 11.72307 | 0
2018-03-08 01:32 | 122541.1 | 1800.0013 | 3 | 23 | 4.400338 | 0.7180347 | 2.819266 | 0 | 11.83475 | 0
2018-03-08 01:33 | 122632.7 | 1891.6088 | 3 | 23 | 4.400363 | 0.6519966 | 2.836686 | 0 | 11.91141 | 0
2018-03-08 01:35 | 122752.8 | 120.001 | 4 | 23 | 4.352824 | 0 | 2.836686 | 0 | 11.91141 | 0
2018-03-08 01:37 | 122872.8 | 240.0001 | 4 | 23 | 4.349025 | 0 | 2.836686 | 0 | 11.91141 | 0
2018-03-08 01:38 | 122932.8 | 300.0031 | 4 | 23 | 4.347888 | 0 | 2.836686 | 0 | 11.91141 | 0
2018-03-08 01:40 | 123052.9 | 120.0004 | 5 | 23 | 3.875132 | -6.519958 | 2.836686 | 0.2173168 | 11.91141 | 0.8547947
2018-03-08 01:42 | 123172.9 | 240.0012 | 5 | 23 | 3.7929 | -6.519817 | 2.836686 | 0.4345765 | 11.91141 | 1.687661
2018-03-08 01:44 | 123292.9 | 360.0012 | 5 | 23 | 3.715672 | -6.519853 | 2.836686 | 0.6519485 | 11.91141 | 2.503653
2018-03-08 01:46 | 123412.9 | 480.0004 | 5 | 23 | 3.643813 | -6.519855 | 2.836686 | 0.869285 | 11.91141 | 3.303278
2018-03-08 01:48 | 123532.9 | 600.0004 | 5 | 23 | 3.57878 | -6.519828 | 2.836686 | 1.086574 | 11.91141 | 4.08783
2018-03-08 01:50 | 123652.9 | 720.0012 | 5 | 23 | 3.521724 | -6.519975 | 2.836686 | 1.303897 | 11.91141 | 4.859232
2018-03-08 01:52 | 123772.9 | 840.0012 | 5 | 23 | 3.472721 | -6.519855 | 2.836686 | 1.521238 | 11.91141 | 5.619179
2018-03-08 01:54 | 123892.9 | 960.0028 | 5 | 23 | 3.429582 | -6.51995 | 2.836686 | 1.738553 | 11.91141 | 6.36908
2018-03-08 01:56 | 124012.9 | 1080.002 | 5 | 23 | 3.390357 | -6.519851 | 2.836686 | 1.955925 | 11.91141 | 7.110262
2018-03-08 01:58 | 124132.9 | 1200.0004 | 5 | 23 | 3.352259 | -6.520034 | 2.836686 | 2.173242 | 11.91141 | 7.842923
2018-03-08 02:00 | 124252.9 | 1320.0004 | 5 | 23 | 3.305986 | -6.519555 | 2.836686 | 2.390544 | 11.91141 | 8.566726
2018-03-08 02:02 | 124372.9 | 1440.0028 | 5 | 23 | 3.219985 | -6.519863 | 2.836686 | 2.607901 | 11.91141 | 9.276865
2018-03-08 02:04 | 124492.9 | 1560.0012 | 5 | 23 | 3.04777 | -6.519868 | 2.836686 | 2.825158 | 11.91141 | 9.960543
2018-03-08 02:05 | 124511 | 1578.1624 | 5 | 23 | 2.999969 | -6.519868 | 2.836686 | 2.858111 | 11.91141 | 10.06022
2018-03-08 02:07 | 124631.1 | 120.0004 | 6 | 23 | 3.587525 | 0 | 2.836686 | 2.858111 | 11.91141 | 10.06022
2018-03-08 02:09 | 124751.1 | 240.0004 | 6 | 23 | 3.618879 | 0 | 2.836686 | 2.858111 | 11.91141 | 10.06022
2018-03-08 02:10 | 124811.1 | 300.0023 | 6 | 23 | 3.626505 | 0 | 2.836686 | 2.858111 | 11.91141 | 10.06022
2018-03-08 02:10 | 124811.1 | 0.0024 | 7 | 24 | 3.626519 | 0 | 0 | 0 | 0 | 0
2018-03-08 02:12 | 124931.2 | 120.0009 | 2 | 24 | 3.979279 | 4.890001 | 0.1623446 | 0 | 0.6401101 | 0
2018-03-08 02:14 | 125051.2 | 240.0019 | 2 | 24 | 4.022667 | 4.890011 | 0.3252804 | 0 | 1.292151 | 0
2018-03-08 02:16 | 125171.2 | 360.0011 | 2 | 24 | 4.056852 | 4.889963 | 0.4883024 | 0 | 1.95083 | 0
2018-03-08 02:18 | 125291.2 | 480.0005 | 2 | 24 | 4.084089 | 4.889975 | 0.6513242 | 0 | 2.614486 | 0
2018-03-08 02:20 | 125411.2 | 600.002 | 2 | 24 | 4.107663 | 4.889969 | 0.8143267 | 0 | 3.282131 | 0
2018-03-08 02:22 | 125531.2 | 720.0003 | 2 | 24 | 4.132954 | 4.88998 | 0.9773065 | 0 | 3.953617 | 0
2018-03-08 02:24 | 125651.2 | 840.0012 | 2 | 24 | 4.161277 | 4.890022 | 1.140285 | 0 | 4.629469 | 0
2018-03-08 02:26 | 125771.2 | 960.0004 | 2 | 24 | 4.19283 | 4.889986 | 1.303249 | 0 | 5.31013 | 0
2018-03-08 02:28 | 125891.2 | 1080.0005 | 2 | 24 | 4.200408 | 4.40373 | 1.429638 | 0 | 5.840878 | 0
2018-03-08 02:30 | 126011.2 | 1200.0012 | 2 | 24 | 4.200399 | 3.850082 | 1.561668 | 0 | 6.395458 | 0
2018-03-08 02:32 | 126131.2 | 1320.0021 | 2 | 24 | 4.200412 | 3.338741 | 1.642591 | 0 | 6.735368 | 0
2018-03-08 02:32 | 126150.5 | 1339.2688 | 2 | 24 | 4.20038 | 3.259977 | 1.652521 | 0 | 6.777079 | 0
2018-03-08 02:34 | 126270.5 | 120.0012 | 3 | 24 | 4.229103 | 3.260187 | 1.760846 | 8.16e-10 | 7.23352 | 3.328e-09
2018-03-08 02:36 | 126390.5 | 240.0004 | 3 | 24 | 4.262589 | 3.260187 | 1.8695 | 8.16e-10 | 7.694827 | 3.328e-09
2018-03-08 02:38 | 126510.5 | 360.0013 | 3 | 24 | 4.298476 | 3.260166 | 1.978155 | 8.16e-10 | 8.159909 | 3.328e-09
2018-03-08 02:40 | 126630.5 | 480.0012 | 3 | 24 | 4.336494 | 3.260147 | 2.086843 | 8.16e-10 | 8.629149 | 3.328e-09
2018-03-08 02:42 | 126750.5 | 600.0004 | 3 | 24 | 4.376275 | 3.25976 | 2.195489 | 8.16e-10 | 9.10244 | 3.328e-09
2018-03-08 02:44 | 126870.5 | 720.002 | 3 | 24 | 4.40041 | 2.973288 | 2.288147 | 8.16e-10 | 9.509402 | 3.328e-09
2018-03-08 02:46 | 126990.5 | 840.0012 | 3 | 24 | 4.400405 | 2.473585 | 2.372914 | 8.16e-10 | 9.882409 | 3.328e-09
2018-03-08 02:48 | 127110.5 | 960.0012 | 3 | 24 | 4.400368 | 2.071621 | 2.448551 | 8.16e-10 | 10.21524 | 3.328e-09
2018-03-08 02:50 | 127230.5 | 1080.0009 | 3 | 24 | 4.400402 | 1.746756 | 2.512008 | 8.16e-10 | 10.49448 | 3.328e-09
2018-03-08 02:52 | 127350.5 | 1200.0028 | 3 | 24 | 4.400384 | 1.481358 | 2.565499 | 8.16e-10 | 10.72986 | 3.328e-09
2018-03-08 02:54 | 127470.5 | 1320.002 | 3 | 24 | 4.400373 | 1.26527 | 2.608292 | 8.16e-10 | 10.91817 | 3.328e-09
2018-03-08 02:56 | 127590.5 | 1440.002 | 3 | 24 | 4.400352 | 1.087318 | 2.645789 | 8.16e-10 | 11.08317 | 3.328e-09
2018-03-08 02:58 | 127710.5 | 1560.0012 | 3 | 24 | 4.400356 | 0.941103 | 2.677777 | 8.16e-10 | 11.22392 | 3.328e-09
2018-03-08 03:00 | 127830.5 | 1680.0012 | 3 | 24 | 4.400376 | 0.8199406 | 2.705598 | 8.16e-10 | 11.34635 | 3.328e-09
2018-03-08 03:02 | 127950.5 | 1800.0012 | 3 | 24 | 4.400344 | 0.7174568 | 2.730815 | 8.16e-10 | 11.45731 | 3.328e-09
2018-03-08 03:03 | 128040.9 | 1890.4304 | 3 | 24 | 4.400359 | 0.6519947 | 2.748004 | 8.16e-10 | 11.53295 | 3.328e-09
2018-03-08 03:05 | 128160.9 | 120.0003 | 4 | 24 | 4.352638 | 0 | 2.748009 | 8.16e-10 | 11.53297 | 3.328e-09
2018-03-08 03:07 | 128280.9 | 240.0012 | 4 | 24 | 4.348839 | 0 | 2.748009 | 8.16e-10 | 11.53297 | 3.328e-09
2018-03-08 03:08 | 128340.9 | 300.0016 | 4 | 24 | 4.347711 | 0 | 2.748009 | 8.16e-10 | 11.53297 | 3.328e-09
2018-03-08 03:10 | 128461 | 120.0003 | 5 | 24 | 3.873561 | -6.519905 | 2.748009 | 0.2173111 | 11.53297 | 0.8544505
2018-03-08 03:12 | 128581 | 240.0019 | 5 | 24 | 3.791487 | -6.519876 | 2.748009 | 0.4345842 | 11.53297 | 1.687042
2018-03-08 03:14 | 128701 | 360.0003 | 5 | 24 | 3.714332 | -6.520201 | 2.748009 | 0.6518159 | 11.53297 | 2.502216
2018-03-08 03:16 | 128821 | 480.0019 | 5 | 24 | 3.642645 | -6.519924 | 2.748009 | 0.8692923 | 11.53297 | 3.302099
2018-03-08 03:18 | 128941 | 600.0019 | 5 | 24 | 3.577594 | -6.519884 | 2.748009 | 1.0866 | 11.53297 | 4.086461
2018-03-08 03:20 | 129061 | 720.0018 | 5 | 24 | 3.520654 | -6.519889 | 2.748009 | 1.303927 | 11.53297 | 4.857624
2018-03-08 03:22 | 129181 | 840.0019 | 5 | 24 | 3.471677 | -6.519916 | 2.748009 | 1.521217 | 11.53297 | 5.617167
2018-03-08 03:24 | 129301 | 960.0003 | 5 | 24 | 3.428808 | -6.519948 | 2.748009 | 1.738568 | 11.53297 | 6.366987
2018-03-08 03:26 | 129421 | 1080.0003 | 5 | 24 | 3.389546 | -6.51987 | 2.748009 | 1.955844 | 11.53297 | 7.107666
2018-03-08 03:28 | 129541 | 1200.0019 | 5 | 24 | 3.35161 | -6.519859 | 2.748009 | 2.173147 | 11.53297 | 7.840127
2018-03-08 03:30 | 129661 | 1320.0019 | 5 | 24 | 3.305143 | -6.519835 | 2.748009 | 2.390509 | 11.53297 | 8.563952
2018-03-08 03:32 | 129781 | 1440.0003 | 5 | 24 | 3.219005 | -6.51988 | 2.748009 | 2.607893 | 11.53297 | 9.273997
2018-03-08 03:34 | 129901 | 1560.0019 | 5 | 24 | 3.045043 | -6.519895 | 2.748009 | 2.825083 | 11.53297 | 9.957103
2018-03-08 03:35 | 129918.1 | 1577.0736 | 5 | 24 | 2.999994 | -6.519813 | 2.748009 | 2.856112 | 11.53297 | 10.05091
2018-03-08 03:37 | 130038.1567 | 120 | 6 | 24 | 3.587935 | 0 | 2.748009 | 2.856112 | 11.53297 | 10.05091
2018-03-08 03:39 | 130158.1567 | 240 | 6 | 24 | 3.619317 | 0 | 2.748009 | 2.856112 | 11.53297 | 10.05091
2018-03-08 03:40 | 130218.1604 | 300.0037 | 6 | 24 | 3.626963 | 0 | 2.748009 | 2.856112 | 11.53297 | 10.05091
2018-03-08 03:40 | 130218.2 | 0.0024 | 7 | 25 | 3.627042 | 0 | 0 | 0 | 0 | 0
2018-03-08 03:42 | 130338.3 | 120.0011 | 2 | 25 | 3.980034 | 4.889954 | 0.1622224 | 0 | 0.6397528 | 0
2018-03-08 03:44 | 130458.3 | 240.0003 | 2 | 25 | 4.02341 | 4.889996 | 0.325271 | 0 | 1.292363 | 0
2018-03-08 03:46 | 130578.3 | 360.0019 | 2 | 25 | 4.057619 | 4.889965 | 0.4882927 | 0 | 1.951166 | 0
2018-03-08 03:48 | 130698.3 | 480.0011 | 2 | 25 | 4.084661 | 4.890015 | 0.6513308 | 0 | 2.614996 | 0
2018-03-08 03:50 | 130818.3 | 600.0011 | 2 | 25 | 4.108166 | 4.889959 | 0.8143264 | 0 | 3.282702 | 0
2018-03-08 03:52 | 130938.3 | 720.001 | 2 | 25 | 4.133402 | 4.889999 | 0.9773233 | 0 | 3.954337 | 0
2018-03-08 03:54 | 131058.3 | 840.0003 | 2 | 25 | 4.161712 | 4.889936 | 1.140267 | 0 | 4.630116 | 0
2018-03-08 03:56 | 131178.3 | 960.0018 | 2 | 25 | 4.193227 | 4.889942 | 1.303274 | 0 | 5.311022 | 0
2018-03-08 03:58 | 131298.3 | 1080.0011 | 2 | 25 | 4.20041 | 4.39826 | 1.458954 | 0 | 5.964818 | 0
2018-03-08 04:00 | 131418.3 | 1200.0003 | 2 | 25 | 4.20039 | 3.84564 | 1.584003 | 0 | 6.490074 | 0
2018-03-08 04:02 | 131538.3 | 1320.0003 | 2 | 25 | 4.200393 | 3.334219 | 1.703536 | 0 | 6.992158 | 0
2018-03-08 04:02 | 131556.5 | 1338.2129 | 2 | 25 | 4.200379 | 3.259991 | 1.720249 | 0 | 7.062361 | 0
2018-03-08 04:04 | 131676.5 | 120.0011 | 3 | 25 | 4.22915 | 3.260168 | 1.82855 | 0 | 7.518703 | 0
2018-03-08 04:06 | 131796.5 | 240.0011 | 3 | 25 | 4.262689 | 3.260195 | 1.937167 | 0 | 7.979856 | 0
2018-03-08 04:08 | 131916.5 | 360.0019 | 3 | 25 | 4.298539 | 3.259798 | 2.045897 | 0 | 8.44527 | 0
2018-03-08 04:10 | 132036.5 | 480.002 | 3 | 25 | 4.336568 | 3.260191 | 2.154565 | 0 | 8.914433 | 0
2018-03-08 04:12 | 132156.5 | 600.0004 | 3 | 25 | 4.37643 | 3.260159 | 2.263225 | 0 | 9.387795 | 0
2018-03-08 04:14 | 132276.5 | 720.0012 | 3 | 25 | 4.400407 | 2.971508 | 2.358778 | 0 | 9.807503 | 0
2018-03-08 04:16 | 132396.5 | 840.0012 | 3 | 25 | 4.400411 | 2.472586 | 2.443208 | 0 | 10.17903 | 0
2018-03-08 04:18 | 132516.5 | 960.002 | 3 | 25 | 4.400381 | 2.071611 | 2.518705 | 0 | 10.51124 | 0
2018-03-08 04:20 | 132636.5 | 1080.0011 | 3 | 25 | 4.400385 | 1.746401 | 2.571149 | 0 | 10.74202 | 0
2018-03-08 04:22 | 132756.5 | 1200.0004 | 3 | 25 | 4.400399 | 1.4818 | 2.610556 | 0 | 10.91543 | 0
2018-03-08 04:24 | 132876.5 | 1320.002 | 3 | 25 | 4.400376 | 1.264904 | 2.645537 | 0 | 11.06936 | 0
2018-03-08 04:26 | 132996.5 | 1440.002 | 3 | 25 | 4.40036 | 1.087082 | 2.674757 | 0 | 11.19793 | 0
2018-03-08 04:28 | 133116.5 | 1560.0004 | 3 | 25 | 4.400357 | 0.9407101 | 2.699808 | 0 | 11.30817 | 0
2018-03-08 04:30 | 133236.5 | 1680.0012 | 3 | 25 | 4.400357 | 0.8195534 | 2.723415 | 0 | 11.41205 | 0
2018-03-08 04:32 | 133356.5 | 1800.0005 | 3 | 25 | 4.400359 | 0.717844 | 2.748982 | 0 | 11.52455 | 0
2018-03-08 04:34 | 133447 | 1890.4816 | 3 | 25 | 4.400369 | 0.6519928 | 2.766181 | 0 | 11.60023 | 0
2018-03-08 04:36 | 133567 | 120.001 | 4 | 25 | 4.352581 | 0 | 2.766181 | 0 | 11.60023 | 0
2018-03-08 04:38 | 133687 | 240.0009 | 4 | 25 | 4.34877 | 0 | 2.766181 | 0 | 11.60023 | 0
2018-03-08 04:39 | 133747 | 300.0046 | 4 | 25 | 4.34762 | 0 | 2.766181 | 0 | 11.60023 | 0
2018-03-08 04:41 | 133867.1 | 120.0004 | 5 | 25 | 3.8726 | -6.519893 | 2.766181 | 0.2172828 | 11.60023 | 0.8541448
2018-03-08 04:43 | 133987.1 | 240.0004 | 5 | 25 | 3.79066 | -6.51987 | 2.766181 | 0.4345387 | 11.60023 | 1.686486
2018-03-08 04:45 | 134107.1 | 360.0004 | 5 | 25 | 3.713526 | -6.519916 | 2.766181 | 0.6519688 | 11.60023 | 2.502222
2018-03-08 04:47 | 134227.1 | 480.0012 | 5 | 25 | 3.641785 | -6.51991 | 2.766181 | 0.8692498 | 11.60023 | 3.301194
2018-03-08 04:49 | 134347.1 | 600.0019 | 5 | 25 | 3.576811 | -6.519882 | 2.766181 | 1.086632 | 11.60023 | 4.085652
2018-03-08 04:51 | 134467.1 | 720.0012 | 5 | 25 | 3.520001 | -6.519859 | 2.766181 | 1.303848 | 11.60023 | 4.856272
2018-03-08 04:53 | 134587.1 | 840.0012 | 5 | 25 | 3.471027 | -6.519844 | 2.766181 | 1.521257 | 11.60023 | 5.616107
2018-03-08 04:55 | 134707.1 | 960.0005 | 5 | 25 | 3.428031 | -6.519853 | 2.766181 | 1.738583 | 11.60023 | 6.365686
2018-03-08 04:57 | 134827.1 | 1080.0012 | 5 | 25 | 3.388894 | -6.519853 | 2.766181 | 1.955873 | 11.60023 | 7.106259
2018-03-08 04:59 | 134947.1 | 1200.0013 | 5 | 25 | 3.350616 | -6.519891 | 2.766181 | 2.173233 | 11.60023 | 7.83873
2018-03-08 05:01 | 135067.1 | 1320.0012 | 5 | 25 | 3.304199 | -6.519878 | 2.766181 | 2.390558 | 11.60023 | 8.562222
2018-03-08 05:03 | 135187.1 | 1440.0006 | 5 | 25 | 3.217926 | -6.519876 | 2.766181 | 2.607814 | 11.60023 | 9.271636
2018-03-08 05:05 | 135307.1 | 1560.0005 | 5 | 25 | 3.04273 | -6.519889 | 2.766181 | 2.825232 | 11.60023 | 9.955126
2018-03-08 05:05 | 135323.2 | 1576.0833 | 5 | 25 | 2.999997 | -6.519903 | 2.766181 | 2.854314 | 11.60023 | 10.04302
2018-03-08 05:07 | 135443.2391 | 120.0009 | 6 | 25 | 3.588514 | 0 | 2.766181 | 2.854314 | 11.60023 | 10.04302
2018-03-08 05:09 | 135563.2392 | 240.001 | 6 | 25 | 3.619916 | 0 | 2.766181 | 2.854314 | 11.60023 | 10.04302
2018-03-08 05:10 | 135623.2428 | 300.0046 | 6 | 25 | 3.627604 | 0 | 2.766181 | 2.854314 | 11.60023 | 10.04302
2018-03-08 05:10 | 135623.3 | 0.0048 | 7 | 26 | 3.627662 | 0 | 0 | 0 | 0 | 0
2018-03-08 05:12 | 135743.3 | 120.0009 | 2 | 26 | 3.980811 | 4.88998 | 0.1622773 | 7.2e-11 | 0.640099 | 2.59e-10
2018-03-08 05:14 | 135863.3 | 240.0014 | 2 | 26 | 4.024289 | 4.890015 | 0.3253534 | 7.2e-11 | 1.29296 | 2.59e-10
2018-03-08 05:16 | 135983.3 | 360.0012 | 2 | 26 | 4.058463 | 4.890047 | 0.4882827 | 7.2e-11 | 1.951528 | 2.59e-10
2018-03-08 05:18 | 136103.3 | 480.002 | 2 | 26 | 4.085536 | 4.890022 | 0.6513566 | 7.2e-11 | 2.615642 | 2.59e-10
2018-03-08 05:20 | 136223.3 | 600.0011 | 2 | 26 | 4.109038 | 4.88998 | 0.8143311 | 7.2e-11 | 3.283403 | 2.59e-10
2018-03-08 05:22 | 136343.3 | 720.002 | 2 | 26 | 4.134338 | 4.890028 | 0.9772833 | 7.2e-11 | 3.954999 | 2.59e-10
2018-03-08 05:24 | 136463.3 | 840.0012 | 2 | 26 | 4.16273 | 4.89003 | 1.140228 | 7.2e-11 | 4.630938 | 2.59e-10
2018-03-08 05:26 | 136583.3 | 960.0011 | 2 | 26 | 4.194273 | 4.89002 | 1.303314 | 7.2e-11 | 5.31234 | 2.59e-10
2018-03-08 05:28 | 136703.3 | 1080.002 | 2 | 26 | 4.200401 | 4.3836 | 1.449162 | 7.2e-11 | 5.92487 | 2.59e-10
2018-03-08 05:30 | 136823.3 | 1200.002 | 2 | 26 | 4.200407 | 3.834114 | 1.549958 | 7.2e-11 | 6.348252 | 2.59e-10
2018-03-08 05:32 | 136943.3 | 1320.0012 | 2 | 26 | 4.200397 | 3.325415 | 1.669166 | 7.2e-11 | 6.848975 | 2.59e-10
2018-03-08 05:32 | 136959.8 | 1336.4064 | 2 | 26 | 4.200402 | 3.259979 | 1.684186 | 7.2e-11 | 6.912064 | 2.59e-10
2018-03-08 05:34 | 137079.8 | 120.0018 | 3 | 26 | 4.229091 | 3.260166 | 1.79262 | 8.03e-10 | 7.368969 | 3.243e-09
2018-03-08 05:36 | 137199.8 | 240.0002 | 3 | 26 | 4.262564 | 3.259829 | 1.901288 | 8.03e-10 | 7.83033 | 3.243e-09
2018-03-08 05:38 | 137319.8 | 360.0003 | 3 | 26 | 4.29838 | 3.260143 | 2.009962 | 8.03e-10 | 8.295491 | 3.243e-09
2018-03-08 05:40 | 137439.8 | 480.0003 | 3 | 26 | 4.336375 | 3.259884 | 2.118635 | 8.03e-10 | 8.764656 | 3.243e-09
2018-03-08 05:42 | 137559.8 | 600.0019 | 3 | 26 | 4.376166 | 3.260117 | 2.227308 | 8.03e-10 | 9.238051 | 3.243e-09
2018-03-08 05:44 | 137679.8 | 720.0004 | 3 | 26 | 4.400409 | 2.976292 | 2.333884 | 8.03e-10 | 9.70625 | 3.243e-09
2018-03-08 05:46 | 137799.8 | 840.002 | 3 | 26 | 4.400419 | 2.47718 | 2.424424 | 8.03e-10 | 10.10466 | 3.243e-09
2018-03-08 05:48 | 137919.8 | 960.0004 | 3 | 26 | 4.400395 | 2.076382 | 2.500076 | 8.03e-10 | 10.43756 | 3.243e-09
2018-03-08 05:50 | 138039.8 | 1080.002 | 3 | 26 | 4.400374 | 1.750668 | 2.563678 | 8.03e-10 | 10.71743 | 3.243e-09
2018-03-08 05:52 | 138159.8 | 1200.0003 | 3 | 26 | 4.400403 | 1.486465 | 2.617461 | 8.03e-10 | 10.9541 | 3.243e-09
2018-03-08 05:54 | 138279.8 | 1320.0004 | 3 | 26 | 4.400361 | 1.269108 | 2.659958 | 8.03e-10 | 11.1411 | 3.243e-09
2018-03-08 05:56 | 138399.8 | 1440.002 | 3 | 26 | 4.400366 | 1.091179 | 2.691411 | 8.03e-10 | 11.27951 | 3.243e-09
2018-03-08 05:58 | 138519.8 | 1560.0003 | 3 | 26 | 4.400359 | 0.9446354 | 2.720236 | 8.03e-10 | 11.40635 | 3.243e-09
2018-03-08 06:00 | 138639.8 | 1680.002 | 3 | 26 | 4.400349 | 0.8223286 | 2.745347 | 8.03e-10 | 11.51685 | 3.243e-09
2018-03-08 06:02 | 138759.8 | 1800.0003 | 3 | 26 | 4.400336 | 0.7202702 | 2.771016 | 8.03e-10 | 11.6298 | 3.243e-09
2018-03-08 06:04 | 138854.3 | 1894.544 | 3 | 26 | 4.400367 | 0.6519909 | 2.789033 | 8.03e-10 | 11.70908 | 3.243e-09
2018-03-08 06:06 | 138974.4 | 120 | 4 | 26 | 4.352649 | 0 | 2.789033 | 8.03e-10 | 11.70908 | 3.243e-09
2018-03-08 06:08 | 139094.4 | 240.0016 | 4 | 26 | 4.34884 | 0 | 2.789033 | 8.03e-10 | 11.70908 | 3.243e-09
2018-03-08 06:09 | 139154.4 | 300.0006 | 4 | 26 | 4.347695 | 0 | 2.789033 | 8.03e-10 | 11.70908 | 3.243e-09
2018-03-08 06:11 | 139274.4 | 120.0011 | 5 | 26 | 3.873425 | -6.519847 | 2.789033 | 0.2173231 | 11.70908 | 0.8544648
2018-03-08 06:13 | 139394.4 | 240.0011 | 5 | 26 | 3.791415 | -6.519851 | 2.789033 | 0.4345091 | 11.70908 | 1.686708
2018-03-08 06:15 | 139514.4 | 360.0011 | 5 | 26 | 3.714274 | -6.519851 | 2.789033 | 0.651905 | 11.70908 | 2.502475
2018-03-08 06:17 | 139634.4 | 480.002 | 5 | 26 | 3.642491 | -6.51988 | 2.789033 | 0.8692878 | 11.70908 | 3.301978
2018-03-08 06:19 | 139754.4 | 600.002 | 5 | 26 | 3.577347 | -6.520213 | 2.789033 | 1.086591 | 11.70908 | 4.086283
2018-03-08 06:21 | 139874.4 | 720.0004 | 5 | 26 | 3.520494 | -6.519809 | 2.789033 | 1.303949 | 11.70908 | 4.857523
2018-03-08 06:23 | 139994.4 | 840.0011 | 5 | 26 | 3.471496 | -6.519857 | 2.789033 | 1.521209 | 11.70908 | 5.61693
2018-03-08 06:25 | 140114.4 | 960.002 | 5 | 26 | 3.428619 | -6.51983 | 2.789033 | 1.738441 | 11.70908 | 6.366309
2018-03-08 06:27 | 140234.4 | 1080.002 | 5 | 26 | 3.38924 | -6.519853 | 2.789033 | 1.955928 | 11.70908 | 7.107661
2018-03-08 06:29 | 140354.4 | 1200.002 | 5 | 26 | 3.351208 | -6.520186 | 2.789033 | 2.173257 | 11.70908 | 7.840125
2018-03-08 06:31 | 140474.4 | 1320.002 | 5 | 26 | 3.304703 | -6.51983 | 2.789033 | 2.390543 | 11.70908 | 8.563609
2018-03-08 06:33 | 140594.4 | 1440.0004 | 5 | 26 | 3.218306 | -6.519847 | 2.789033 | 2.607807 | 11.70908 | 9.273151
2018-03-08 06:35 | 140714.4 | 1560.002 | 5 | 26 | 3.043489 | -6.519828 | 2.789033 | 2.825202 | 11.70908 | 9.956676
2018-03-08 06:35 | 140730.9 | 1576.4264 | 5 | 26 | 2.999998 | -6.51992 | 2.789033 | 2.854944 | 11.70908 | 10.04657
2018-03-08 06:37 | 140850.9 | 120.0009 | 6 | 26 | 3.588127 | 0 | 2.789033 | 2.854944 | 11.70908 | 10.04657
2018-03-08 06:39 | 140970.9 | 239.9998 | 6 | 26 | 3.619518 | 0 | 2.789033 | 2.854944 | 11.70908 | 10.04657
2018-03-08 06:40 | 141030.9 | 300.0038 | 6 | 26 | 3.62718 | 0 | 2.789033 | 2.854944 | 11.70908 | 10.04657
2018-03-08 06:40 | 141030.9 | 0.0024 | 7 | 27 | 3.627125 | 0 | 0 | 0 | 0 | 0
2018-03-08 06:42 | 141151 | 120.0003 | 2 | 27 | 3.980741 | 4.890043 | 0.1623255 | 3.58e-10 | 0.6402667 | 1.299e-09
2018-03-08 06:44 | 141271 | 240.001 | 2 | 27 | 4.024314 | 4.890055 | 0.3253306 | 3.58e-10 | 1.292837 | 1.299e-09
2018-03-08 06:46 | 141391 | 360.0011 | 2 | 27 | 4.058614 | 4.890064 | 0.4883388 | 3.58e-10 | 1.951742 | 1.299e-09
2018-03-08 06:48 | 141511 | 480.0011 | 2 | 27 | 4.085709 | 4.890049 | 0.6513358 | 3.58e-10 | 2.615573 | 1.299e-09
2018-03-08 06:50 | 141631 | 600.002 | 2 | 27 | 4.10923 | 4.890049 | 0.8143246 | 3.58e-10 | 3.283421 | 1.299e-09
2018-03-08 06:52 | 141751 | 720.002 | 2 | 27 | 4.134575 | 4.89003 | 0.9773045 | 3.58e-10 | 3.955164 | 1.299e-09
2018-03-08 06:54 | 141871 | 840.0011 | 2 | 27 | 4.163001 | 4.89002 | 1.140234 | 3.58e-10 | 4.631086 | 1.299e-09
2018-03-08 06:56 | 141991 | 960.002 | 2 | 27 | 4.194573 | 4.890013 | 1.303294 | 3.58e-10 | 5.312427 | 1.299e-09
2018-03-08 06:58 | 142111 | 1080.0004 | 2 | 27 | 4.200387 | 4.378935 | 1.452298 | 3.58e-10 | 5.938224 | 1.299e-09
2018-03-08 07:00 | 142231 | 1200.0003 | 2 | 27 | 4.200388 | 3.829294 | 1.579145 | 3.58e-10 | 6.471032 | 1.299e-09
2018-03-08 07:02 | 142351 | 1320.002 | 2 | 27 | 4.200394 | 3.322979 | 1.67443 | 3.58e-10 | 6.871268 | 1.299e-09
2018-03-08 07:02 | 142366.7 | 1335.7248 | 2 | 27 | 4.200397 | 3.259972 | 1.684702 | 3.58e-10 | 6.914415 | 1.299e-09
2018-03-08 07:04 | 142486.8 | 120.0004 | 3 | 27 | 4.229091 | 3.259871 | 1.792996 | 3.58e-10 | 7.370728 | 1.299e-09
2018-03-08 07:06 | 142606.8 | 240.0004 | 3 | 27 | 4.262576 | 3.259809 | 1.901668 | 3.58e-10 | 7.832105 | 1.299e-09
2018-03-08 07:08 | 142726.8 | 360.0019 | 3 | 27 | 4.298388 | 3.259829 | 2.010294 | 3.58e-10 | 8.29706 | 1.299e-09
2018-03-08 07:10 | 142846.8 | 480.0018 | 3 | 27 | 4.336403 | 3.259872 | 2.118985 | 3.58e-10 | 8.766301 | 1.299e-09
2018-03-08 07:12 | 142966.8 | 600.0003 | 3 | 27 | 4.37625 | 3.259838 | 2.227642 | 3.58e-10 | 9.239634 | 1.299e-09
2018-03-08 07:14 | 143086.8 | 720.0004 | 3 | 27 | 4.4004 | 2.974604 | 2.334178 | 3.58e-10 | 9.707663 | 1.299e-09
2018-03-08 07:16 | 143206.8 | 840.0011 | 3 | 27 | 4.400402 | 2.47617 | 2.424683 | 3.58e-10 | 10.10592 | 1.299e-09
2018-03-08 07:18 | 143326.8 | 960.0028 | 3 | 27 | 4.400401 | 2.07649 | 2.500314 | 3.58e-10 | 10.43873 | 1.299e-09
2018-03-08 07:20 | 143446.8 | 1080.0004 | 3 | 27 | 4.400385 | 1.750771 | 2.563921 | 3.58e-10 | 10.71862 | 1.299e-09
2018-03-08 07:22 | 143566.8 | 1200.0019 | 3 | 27 | 4.400367 | 1.4856 | 2.617716 | 3.58e-10 | 10.95534 | 1.299e-09
2018-03-08 07:24 | 143686.8 | 1320.0003 | 3 | 27 | 4.400368 | 1.269699 | 2.663511 | 3.58e-10 | 11.15685 | 1.299e-09
2018-03-08 07:26 | 143806.8 | 1440.0012 | 3 | 27 | 4.400368 | 1.092258 | 2.701079 | 3.58e-10 | 11.32217 | 1.299e-09
2018-03-08 07:28 | 143926.8 | 1560.002 | 3 | 27 | 4.400352 | 0.9453526 | 2.73413 | 3.58e-10 | 11.4676 | 1.299e-09
2018-03-08 07:30 | 144046.8 | 1680.002 | 3 | 27 | 4.400378 | 0.824419 | 2.760433 | 3.58e-10 | 11.58335 | 1.299e-09
2018-03-08 07:32 | 144166.8 | 1800.002 | 3 | 27 | 4.400363 | 0.7223606 | 2.785709 | 3.58e-10 | 11.69457 | 1.299e-09
2018-03-08 07:34 | 144262.7 | 1895.9952 | 3 | 27 | 4.400331 | 0.6519928 | 2.804017 | 3.58e-10 | 11.77513 | 1.299e-09
2018-03-08 07:36 | 144382.8 | 120.0021 | 4 | 27 | 4.35248 | 0 | 2.804017 | 3.58e-10 | 11.77513 | 1.299e-09
2018-03-08 07:38 | 144502.8 | 240.0021 | 4 | 27 | 4.348661 | 0 | 2.804017 | 3.58e-10 | 11.77513 | 1.299e-09
2018-03-08 07:39 | 144562.8 | 300.0025 | 4 | 27 | 4.347528 | 0 | 2.804017 | 3.58e-10 | 11.77513 | 1.299e-09
2018-03-08 07:41 | 144682.9 | 120.001 | 5 | 27 | 3.872733 | -6.519887 | 2.804017 | 0.2173194 | 11.77513 | 0.8543065
2018-03-08 07:43 | 144802.9 | 240.001 | 5 | 27 | 3.790832 | -6.519905 | 2.804017 | 0.4345486 | 11.77513 | 1.686578
2018-03-08 07:45 | 144922.9 | 360.001 | 5 | 27 | 3.713845 | -6.519828 | 2.804017 | 0.6518496 | 11.77513 | 2.501885
2018-03-08 07:47 | 145042.9 | 480.0019 | 5 | 27 | 3.642154 | -6.520049 | 2.804017 | 0.8692312 | 11.77513 | 3.301301
2018-03-08 07:49 | 145162.9 | 600.001 | 5 | 27 | 3.577424 | -6.519859 | 2.804017 | 1.086581 | 11.77513 | 4.085753
2018-03-08 07:51 | 145282.9 | 720.002 | 5 | 27 | 3.520411 | -6.519918 | 2.804017 | 1.303788 | 11.77513 | 4.856457
2018-03-08 07:53 | 145402.9 | 840.001 | 5 | 27 | 3.471225 | -6.519872 | 2.804017 | 1.521115 | 11.77513 | 5.616069
2018-03-08 07:55 | 145522.9 | 960.0001 | 5 | 27 | 3.428197 | -6.51988 | 2.804017 | 1.738546 | 11.77513 | 6.366054
2018-03-08 07:57 | 145642.9 | 1080.0002 | 5 | 27 | 3.389025 | -6.519973 | 2.804017 | 1.955897 | 11.77513 | 7.106864
2018-03-08 07:59 | 145762.9 | 1200.0003 | 5 | 27 | 3.351 | -6.519832 | 2.804017 | 2.173174 | 11.77513 | 7.839109
2018-03-08 08:01 | 145882.9 | 1320.0019 | 5 | 27 | 3.304254 | -6.519835 | 2.804017 | 2.390569 | 11.77513 | 8.562891
2018-03-08 08:03 | 146002.9 | 1440.0002 | 5 | 27 | 3.21765 | -6.520061 | 2.804017 | 2.607757 | 11.77513 | 9.272051
2018-03-08 08:05 | 146122.9 | 1560.001 | 5 | 27 | 3.041985 | -6.520201 | 2.804017 | 2.825175 | 11.77513 | 9.955432
2018-03-08 08:05 | 146138.7 | 1575.8303 | 5 | 27 | 2.999999 | -6.520077 | 2.804017 | 2.853897 | 11.77513 | 10.04222
2018-03-08 08:07 | 146258.8 | 120.0004 | 6 | 27 | 3.587931 | 0 | 2.804017 | 2.853897 | 11.77513 | 10.04222
2018-03-08 08:09 | 146378.8 | 240.0011 | 6 | 27 | 3.619328 | 0 | 2.804017 | 2.853897 | 11.77513 | 10.04222
2018-03-08 08:10 | 146438.8 | 300.004 | 6 | 27 | 3.626954 | 0 | 2.804017 | 2.853897 | 11.77513 | 10.04222
2018-03-08 08:10 | 146438.8 | 0.0023 | 7 | 28 | 3.627034 | 0 | 0 | 0 | 0 | 0
2018-03-08 08:12 | 146558.9 | 120.001 | 2 | 28 | 3.980282 | 4.889988 | 0.162379 | 0 | 0.640412 | 0
2018-03-08 08:14 | 146678.9 | 240.0002 | 2 | 28 | 4.023659 | 4.89006 | 0.3253814 | 0 | 1.292884 | 0
2018-03-08 08:16 | 146798.9 | 360.0018 | 2 | 28 | 4.05777 | 4.88999 | 0.4883789 | 0 | 1.951619 | 0
2018-03-08 08:18 | 146918.9 | 480.0003 | 2 | 28 | 4.084889 | 4.889946 | 0.6513779 | 0 | 2.615318 | 0
2018-03-08 08:20 | 147038.9 | 600.0011 | 2 | 28 | 4.108381 | 4.890022 | 0.8142878 | 0 | 3.282706 | 0
2018-03-08 08:22 | 147158.9 | 720.0003 | 2 | 28 | 4.133676 | 4.890017 | 0.977362 | 0 | 3.954696 | 0
2018-03-08 08:24 | 147278.9 | 840.0011 | 2 | 28 | 4.162038 | 4.890041 | 1.140326 | 0 | 4.630612 | 0
2018-03-08 08:26 | 147398.9 | 960.0013 | 2 | 28 | 4.193753 | 4.890034 | 1.303367 | 0 | 5.311725 | 0
2018-03-08 08:28 | 147518.9 | 1080.0003 | 2 | 28 | 4.200399 | 4.38776 | 1.459288 | 0 | 5.966552 | 0
2018-03-08 08:30 | 147638.9 | 1200.0003 | 2 | 28 | 4.200384 | 3.835354 | 1.585561 | 0 | 6.496952 | 0
2018-03-08 08:32 | 147758.9 | 1320.0011 | 2 | 28 | 4.200392 | 3.324478 | 1.704888 | 0 | 6.998171 | 0
2018-03-08 08:32 | 147774.9 | 1336.0281 | 2 | 28 | 4.200413 | 3.259966 | 1.719519 | 0 | 7.059628 | 0
2018-03-08 08:34 | 147894.9 | 120.0011 | 3 | 28 | 4.229188 | 3.259827 | 1.827805 | 0 | 7.51591 | 0
2018-03-08 08:36 | 148014.9 | 240.0003 | 3 | 28 | 4.262747 | 3.259821 | 1.936511 | 0 | 7.977448 | 0
2018-03-08 08:38 | 148134.9 | 360.0004 | 3 | 28 | 4.298654 | 3.259787 | 2.045178 | 0 | 8.442597 | 0
2018-03-08 08:40 | 148254.9 | 480.0003 | 3 | 28 | 4.336686 | 3.260057 | 2.153832 | 0 | 8.911713 | 0
2018-03-08 08:42 | 148374.9 | 600.0003 | 3 | 28 | 4.376528 | 3.259836 | 2.262458 | 0 | 9.384937 | 0
2018-03-08 08:44 | 148494.9 | 720.002 | 3 | 28 | 4.400414 | 2.970009 | 2.352043 | 0 | 9.778392 | 0
2018-03-08 08:46 | 148614.9 | 840.0011 | 3 | 28 | 4.400396 | 2.471466 | 2.430127 | 0 | 10.12199 | 0
2018-03-08 08:48 | 148734.9 | 960.0002 | 3 | 28 | 4.400399 | 2.071312 | 2.504852 | 0 | 10.45081 | 0
2018-03-08 08:50 | 148854.9 | 1080.0004 | 3 | 28 | 4.400367 | 1.746321 | 2.547519 | 0 | 10.63857 | 0
2018-03-08 08:52 | 148974.9 | 1200.0004 | 3 | 28 | 4.400365 | 1.481777 | 2.582275 | 0 | 10.79151 | 0
2018-03-08 08:54 | 149094.9 | 1320.0004 | 3 | 28 | 4.400392 | 1.266394 | 2.613059 | 0 | 10.92697 | 0
2018-03-08 08:56 | 149214.9 | 1440.0004 | 3 | 28 | 4.400393 | 1.089241 | 2.640166 | 0 | 11.04625 | 0
2018-03-08 08:58 | 149334.9 | 1560.0011 | 3 | 28 | 4.400359 | 0.942194 | 2.662 | 0 | 11.14232 | 0
2018-03-08 09:00 | 149454.9 | 1680.0004 | 3 | 28 | 4.400364 | 0.8208561 | 2.686162 | 0 | 11.24865 | 0
2018-03-08 09:02 | 149574.9 | 1800.0019 | 3 | 28 | 4.40034 | 0.7187443 | 2.711805 | 0 | 11.36148 | 0
2018-03-08 09:04 | 149667.4 | 1892.4528 | 3 | 28 | 4.400362 | 0.651989 | 2.729392 | 0 | 11.43888 | 0
2018-03-08 09:06 | 149787.4 | 120.0018 | 4 | 28 | 4.352376 | 0 | 2.729392 | 0 | 11.43888 | 0
2018-03-08 09:08 | 149907.4 | 240.001 | 4 | 28 | 4.348559 | 0 | 2.729392 | 0 | 11.43888 | 0
2018-03-08 09:09 | 149967.4 | 300.0039 | 4 | 28 | 4.34741 | 0 | 2.729392 | 0 | 11.43888 | 0
2018-03-08 09:11 | 150087.5 | 120.0019 | 5 | 28 | 3.870581 | -6.519938 | 2.729392 | 0.2173184 | 11.43888 | 0.8538642
2018-03-08 09:13 | 150207.5 | 240.0011 | 5 | 28 | 3.788787 | -6.519935 | 2.729392 | 0.4346319 | 11.43888 | 1.685996
2018-03-08 09:15 | 150327.5 | 360.002 | 5 | 28 | 3.711699 | -6.519931 | 2.729392 | 0.6519086 | 11.43888 | 2.500751
2018-03-08 09:17 | 150447.5 | 480.0004 | 5 | 28 | 3.640102 | -6.519938 | 2.729392 | 0.8692917 | 11.43888 | 3.299721
2018-03-08 09:19 | 150567.5 | 600.0004 | 5 | 28 | 3.575304 | -6.51999 | 2.729392 | 1.086615 | 11.43888 | 4.083622
2018-03-08 09:21 | 150687.5 | 720.002 | 5 | 28 | 3.518531 | -6.519901 | 2.729392 | 1.3038 | 11.43888 | 4.853807
2018-03-08 09:23 | 150807.5 | 840.002 | 5 | 28 | 3.469604 | -6.519901 | 2.729392 | 1.521241 | 11.43888 | 5.613435
2018-03-08 09:25 | 150927.5 | 960.0011 | 5 | 28 | 3.426688 | -6.519929 | 2.729392 | 1.738544 | 11.43888 | 6.362634
2018-03-08 09:27 | 151047.5 | 1080.0003 | 5 | 28 | 3.387488 | -6.519903 | 2.729392 | 1.955858 | 11.43888 | 7.102991
2018-03-08 09:29 | 151167.5 | 1200.0011 | 5 | 28 | 3.349404 | -6.519876 | 2.729392 | 2.173188 | 11.43888 | 7.835071
2018-03-08 09:31 | 151287.5 | 1320.0003 | 5 | 28 | 3.302913 | -6.519893 | 2.729392 | 2.390558 | 11.43888 | 8.558457
2018-03-08 09:33 | 151407.5 | 1440.0011 | 5 | 28 | 3.216231 | -6.519889 | 2.729392 | 2.607825 | 11.43888 | 9.267599
2018-03-08 09:35 | 151527.5 | 1560.0011 | 5 | 28 | 3.038644 | -6.519893 | 2.729392 | 2.825187 | 11.43888 | 9.950356
2018-03-08 09:35 | 151541.9 | 1574.4424 | 5 | 28 | 2.999999 | -6.519835 | 2.729392 | 2.851372 | 11.43888 | 10.02943
2018-03-08 09:37 | 151662 | 119.9999 | 6 | 28 | 3.588877 | 0 | 2.729392 | 2.851372 | 11.43888 | 10.02943
2018-03-08 09:39 | 151782 | 240.0015 | 6 | 28 | 3.620249 | 0 | 2.729392 | 2.851372 | 11.43888 | 10.02943
2018-03-08 09:40 | 151842 | 300.0036 | 6 | 28 | 3.627917 | 0 | 2.729392 | 2.851372 | 11.43888 | 10.02943
2018-03-08 09:40 | 151842.0011 | 0.0048 | 7 | 29 | 3.627932 | 0 | 0 | 0 | 0 | 0
2018-03-08 09:42 | 151962.1 | 120.0012 | 2 | 29 | 3.981463 | 4.890009 | 0.1623668 | 0 | 0.6405565 | 0
2018-03-08 09:44 | 152082.1 | 240.0011 | 2 | 29 | 4.024797 | 4.889982 | 0.3253054 | 0 | 1.29296 | 0
2018-03-08 09:46 | 152202.1 | 360.0012 | 2 | 29 | 4.05886 | 4.889996 | 0.4883533 | 0 | 1.952083 | 0
2018-03-08 09:48 | 152322.1 | 480.0019 | 2 | 29 | 4.085822 | 4.89002 | 0.6512883 | 0 | 2.615689 | 0
2018-03-08 09:50 | 152442.1 | 600.0012 | 2 | 29 | 4.109249 | 4.890022 | 0.8143471 | 0 | 3.283833 | 0
2018-03-08 09:52 | 152562.1 | 720.0003 | 2 | 29 | 4.134541 | 4.889994 | 0.9773514 | 0 | 3.955677 | 0
2018-03-08 09:54 | 152682.1 | 840.0012 | 2 | 29 | 4.162914 | 4.890015 | 1.140339 | 0 | 4.63183 | 0
2018-03-08 09:56 | 152802.1 | 960.0012 | 2 | 29 | 4.19447 | 4.889994 | 1.303335 | 0 | 5.312893 | 0
2018-03-08 09:58 | 152922.1 | 1080.0012 | 2 | 29 | 4.200415 | 4.380161 | 1.458973 | 0 | 5.966552 | 0
2018-03-08 10:00 | 153042.1 | 1200.0003 | 2 | 29 | 4.200399 | 3.829699 | 1.595701 | 0 | 6.540866 | 0
2018-03-08 10:02 | 153162.1 | 1320.0012 | 2 | 29 | 4.200388 | 3.320343 | 1.714743 | 0 | 7.040891 | 0
2018-03-08 10:02 | 153177.2 | 1335.0992 | 2 | 29 | 4.200401 | 3.259972 | 1.728539 | 0 | 7.098838 | 0
2018-03-08 10:04 | 153297.2 | 120.0003 | 3 | 29 | 4.229207 | 3.260216 | 1.836752 | 0 | 7.554814 | 0
2018-03-08 10:06 | 153417.2 | 240.001 | 3 | 29 | 4.262734 | 3.260155 | 1.945408 | 0 | 8.016142 | 0
2018-03-08 10:08 | 153537.2 | 360.0003 | 3 | 29 | 4.29864 | 3.260202 | 2.054088 | 0 | 8.481344 | 0
2018-03-08 10:10 | 153657.2 | 480.002 | 3 | 29 | 4.336699 | 3.260181 | 2.162741 | 0 | 8.950456 | 0
2018-03-08 10:12 | 153777.2 | 600.002 | 3 | 29 | 4.37651 | 3.259809 | 2.271184 | 0 | 9.422879 | 0
2018-03-08 10:14 | 153897.2 | 720.0004 | 3 | 29 | 4.40041 | 2.97135 | 2.377889 | 0 | 9.89166 | 0
2018-03-08 10:16 | 154017.2 | 840.0028 | 3 | 29 | 4.400394 | 2.473331 | 2.468284 | 0 | 10.28943 | 0
2018-03-08 10:18 | 154137.2 | 960.002 | 3 | 29 | 4.400403 | 2.073818 | 2.543836 | 0 | 10.62189 | 0
2018-03-08 10:20 | 154257.2 | 1080.0004 | 3 | 29 | 4.400373 | 1.748762 | 2.602002 | 0 | 10.87785 | 0
2018-03-08 10:22 | 154377.2 | 1200.0004 | 3 | 29 | 4.400377 | 1.484343 | 2.651335 | 0 | 11.09493 | 0
2018-03-08 10:24 | 154497.2 | 1320.0012 | 3 | 29 | 4.400362 | 1.268261 | 2.691954 | 0 | 11.27367 | 0
2018-03-08 10:26 | 154617.2 | 1440.0012 | 3 | 29 | 4.400383 | 1.091536 | 2.730639 | 0 | 11.4439 | 0
2018-03-08 10:28 | 154737.2 | 1560.002 | 3 | 29 | 4.400384 | 0.945137 | 2.7645 | 0 | 11.5929 | 0
2018-03-08 10:30 | 154857.2 | 1680.0003 | 3 | 29 | 4.400358 | 0.8230057 | 2.793897 | 0 | 11.72226 | 0
2018-03-08 10:32 | 154977.2 | 1800.0003 | 3 | 29 | 4.400362 | 0.7212524 | 2.819573 | 0 | 11.83524 | 0
2018-03-08 10:34 | 155071.1 | 1893.9152 | 3 | 29 | 4.400338 | 0.6519966 | 2.837478 | 0 | 11.91403 | 0
2018-03-08 10:36 | 155191.2 | 120.0009 | 4 | 29 | 4.352544 | 0 | 2.837478 | 0 | 11.91403 | 0
2018-03-08 10:38 | 155311.2 | 240.0008 | 4 | 29 | 4.348727 | 0 | 2.837478 | 0 | 11.91403 | 0
2018-03-08 10:39 | 155371.2 | 300.0022 | 4 | 29 | 4.347593 | 0 | 2.837478 | 0 | 11.91403 | 0
2018-03-08 10:41 | 155491.3 | 120.0011 | 5 | 29 | 3.873165 | -6.519912 | 2.837478 | 0.217308 | 11.91403 | 0.8543465
2018-03-08 10:43 | 155611.3 | 240.002 | 5 | 29 | 3.791039 | -6.51992 | 2.837478 | 0.4345745 | 11.91403 | 1.686828
2018-03-08 10:45 | 155731.3 | 360.0003 | 5 | 29 | 3.713819 | -6.519861 | 2.837478 | 0.6519123 | 11.91403 | 2.502283
2018-03-08 10:47 | 155851.3 | 480.0019 | 5 | 29 | 3.64206 | -6.519855 | 2.837478 | 0.8692939 | 11.91403 | 3.301684
2018-03-08 10:49 | 155971.3 | 600.002 | 5 | 29 | 3.577072 | -6.519828 | 2.837478 | 1.086618 | 11.91403 | 4.085993
2018-03-08 10:51 | 156091.3 | 720.002 | 5 | 29 | 3.520103 | -6.519863 | 2.837478 | 1.303838 | 11.91403 | 4.856671
2018-03-08 10:53 | 156211.3 | 840.0011 | 5 | 29 | 3.471056 | -6.519855 | 2.837478 | 1.521141 | 11.91403 | 5.616146
2018-03-08 10:55 | 156331.3 | 960.002 | 5 | 29 | 3.428042 | -6.51984 | 2.837478 | 1.738594 | 11.91403 | 6.366178
2018-03-08 10:57 | 156451.3 | 1080.0004 | 5 | 29 | 3.38887 | -6.519823 | 2.837478 | 1.955885 | 11.91403 | 7.106757
2018-03-08 10:59 | 156571.3 | 1200.0019 | 5 | 29 | 3.350682 | -6.519857 | 2.837478 | 2.17322 | 11.91403 | 7.839148
2018-03-08 11:01 | 156691.3 | 1320.0011 | 5 | 29 | 3.303967 | -6.519832 | 2.837478 | 2.390555 | 11.91403 | 8.562663
2018-03-08 11:03 | 156811.3 | 1440.0011 | 5 | 29 | 3.217278 | -6.519884 | 2.837478 | 2.607846 | 11.91403 | 9.272116
2018-03-08 11:05 | 156931.3 | 1560.0003 | 5 | 29 | 3.040888 | -6.519851 | 2.837478 | 2.825194 | 11.91403 | 9.955148
2018-03-08 11:05 | 156946.6 | 1575.3688 | 5 | 29 | 2.999982 | -6.519853 | 2.837478 | 2.853014 | 11.91403 | 10.03919
2018-03-08 11:07 | 157066.7 | 120.001 | 6 | 29 | 3.588181 | 0 | 2.837478 | 2.853014 | 11.91403 | 10.03919
2018-03-08 11:09 | 157186.7 | 240.001 | 6 | 29 | 3.619595 | 0 | 2.837478 | 2.853014 | 11.91403 | 10.03919
2018-03-08 11:10 | 157246.7 | 300.0015 | 6 | 29 | 3.627252 | 0 | 2.837478 | 2.853014 | 11.91403 | 10.03919
2018-03-08 11:10 | 157246.6707 | 0.0024 | 7 | 30 | 3.627297 | 0 | 0 | 0 | 0 | 0
2018-03-08 11:12 | 157366.8 | 120.0018 | 2 | 30 | 3.981163 | 4.890013 | 0.1623427 | 0 | 0.640394 | 0
2018-03-08 11:14 | 157486.8 | 240.0002 | 2 | 30 | 4.024629 | 4.89006 | 0.3253596 | 0 | 1.293073 | 0
2018-03-08 11:16 | 157606.8 | 360.0002 | 2 | 30 | 4.05887 | 4.890015 | 0.4883385 | 0 | 1.951903 | 0
2018-03-08 11:18 | 157726.8 | 480.0002 | 2 | 30 | 4.085974 | 4.889982 | 0.6513502 | 0 | 2.615833 | 0
2018-03-08 11:20 | 157846.8 | 600.0018 | 2 | 30 | 4.109557 | 4.889956 | 0.8143021 | 0 | 3.28358 | 0
2018-03-08 11:22 | 157966.8 | 720.0002 | 2 | 30 | 4.134881 | 4.890015 | 0.9772966 | 0 | 3.955437 | 0
2018-03-08 11:24 | 158086.8 | 840.0019 | 2 | 30 | 4.163354 | 4.890026 | 1.140348 | 0 | 4.631916 | 0
2018-03-08 11:26 | 158206.8 | 960.0002 | 2 | 30 | 4.194994 | 4.890005 | 1.303303 | 0 | 5.312881 | 0
2018-03-08 11:28 | 158326.8 | 1080.0009 | 2 | 30 | 4.200411 | 4.371483 | 1.430068 | 0 | 5.84528 | 0
2018-03-08 11:30 | 158446.8 | 1200.0003 | 2 | 30 | 4.200409 | 3.823954 | 1.54313 | 0 | 6.320185 | 0
2018-03-08 11:32 | 158566.8 | 1320.0027 | 2 | 30 | 4.200399 | 3.317152 | 1.63107 | 0 | 6.689567 | 0
2018-03-08 11:32 | 158581 | 1334.2383 | 2 | 30 | 4.200403 | 3.259983 | 1.640604 | 0 | 6.729612 | 0
2018-03-08 11:34 | 158701 | 120.0019 | 3 | 30 | 4.229128 | 3.259953 | 1.748879 | 0 | 7.185848 | 0
2018-03-08 11:36 | 158821 | 240.0018 | 3 | 30 | 4.262642 | 3.259905 | 1.857576 | 0 | 7.64734 | 0
2018-03-08 11:38 | 158941 | 360.001 | 3 | 30 | 4.29847 | 3.260166 | 1.966234 | 0 | 8.112438 | 0
2018-03-08 11:40 | 159061 | 480.0004 | 3 | 30 | 4.336445 | 3.259836 | 2.074905 | 0 | 8.581606 | 0
2018-03-08 11:42 | 159181 | 600.001 | 3 | 30 | 4.376234 | 3.260033 | 2.183568 | 0 | 9.054965 | 0
2018-03-08 11:44 | 159301 | 720.001 | 3 | 30 | 4.400408 | 2.975098 | 2.290113 | 0 | 9.523031 | 0
2018-03-08 11:46 | 159421 | 840.0002 | 3 | 30 | 4.400403 | 2.476547 | 2.374065 | 0 | 9.892454 | 0
2018-03-08 11:48 | 159541 | 960.0019 | 3 | 30 | 4.400401 | 2.076035 | 2.435708 | 0 | 10.1637 | 0
2018-03-08 11:50 | 159661 | 1080.0002 | 3 | 30 | 4.400383 | 1.751036 | 2.483725 | 0 | 10.375 | 0
2018-03-08 11:52 | 159781 | 1200.0002 | 3 | 30 | 4.400382 | 1.486519 | 2.527647 | 0 | 10.56827 | 0
2018-03-08 11:54 | 159901 | 1320.0002 | 3 | 30 | 4.400389 | 1.270445 | 2.564682 | 0 | 10.73124 | 0
2018-03-08 11:56 | 160021 | 1440.001 | 3 | 30 | 4.400369 | 1.0928 | 2.595742 | 0 | 10.86792 | 0
2018-03-08 11:58 | 160141 | 1560.0002 | 3 | 30 | 4.400393 | 0.9467506 | 2.621175 | 0 | 10.97983 | 0
2018-03-08 12:00 | 160261 | 1680.0003 | 3 | 30 | 4.400362 | 0.8241882 | 2.644614 | 0 | 11.08297 | 0
2018-03-08 12:02 | 160381 | 1800.0019 | 3 | 30 | 4.40036 | 0.7225685 | 2.66975 | 0 | 11.19358 | 0
2018-03-08 12:04 | 160477.7 | 1896.7191 | 3 | 30 | 4.400351 | 0.6519928 | 2.68818 | 0 | 11.27468 | 0
2018-03-08 12:06 | 160597.8 | 119.9999 | 4 | 30 | 4.352451 | 0 | 2.68818 | 0 | 11.27468 | 0
2018-03-08 12:08 | 160717.8 | 240.0007 | 4 | 30 | 4.348626 | 0 | 2.68818 | 0 | 11.27468 | 0
2018-03-08 12:09 | 160777.8 | 300.0021 | 4 | 30 | 4.34748 | 0 | 2.68818 | 0 | 11.27468 | 0
2018-03-08 12:11 | 160897.9 | 120.0019 | 5 | 30 | 3.871758 | -6.519948 | 2.68818 | 0.2173117 | 11.27468 | 0.8540745
2018-03-08 12:13 | 161017.9 | 240.0003 | 5 | 30 | 3.789843 | -6.519905 | 2.68818 | 0.4345581 | 11.27468 | 1.686197
2018-03-08 12:15 | 161137.9 | 360.0003 | 5 | 30 | 3.712852 | -6.519811 | 2.68818 | 0.6518995 | 11.27468 | 2.501441
2018-03-08 12:17 | 161257.9 | 480.0011 | 5 | 30 | 3.641207 | -6.519834 | 2.68818 | 0.8693033 | 11.27468 | 3.300729
2018-03-08 12:19 | 161377.9 | 600.0003 | 5 | 30 | 3.576376 | -6.519807 | 2.68818 | 1.086558 | 11.27468 | 4.084609
2018-03-08 12:21 | 161497.9 | 720.001 | 5 | 30 | 3.519522 | -6.520197 | 2.68818 | 1.303864 | 11.27468 | 4.855441
2018-03-08 12:23 | 161617.9 | 840.0003 | 5 | 30 | 3.470459 | -6.519834 | 2.68818 | 1.521159 | 11.27468 | 5.614751
2018-03-08 12:25 | 161737.9 | 960.0003 | 5 | 30 | 3.427402 | -6.519863 | 2.68818 | 1.738542 | 11.27468 | 6.364404
2018-03-08 12:27 | 161857.9 | 1080.002 | 5 | 30 | 3.388177 | -6.51999 | 2.68818 | 1.955855 | 11.27468 | 7.104906
2018-03-08 12:29 | 161977.9 | 1200.0011 | 5 | 30 | 3.350063 | -6.520249 | 2.68818 | 2.173243 | 11.27468 | 7.837327
2018-03-08 12:31 | 162097.9 | 1320.0011 | 5 | 30 | 3.303409 | -6.519861 | 2.68818 | 2.390578 | 11.27468 | 8.560728
2018-03-08 12:33 | 162217.9 | 1440.0011 | 5 | 30 | 3.21664 | -6.519859 | 2.68818 | 2.607917 | 11.27468 | 9.270198
2018-03-08 12:35 | 162337.9 | 1560.0003 | 5 | 30 | 3.039118 | -6.51983 | 2.68818 | 2.82522 | 11.27468 | 9.952843
2018-03-08 12:35 | 162352.5 | 1574.6112 | 5 | 30 | 2.999992 | -6.519838 | 2.68818 | 2.851599 | 11.27468 | 10.03251
2018-03-08 12:37 | 162472.5 | 120.0009 | 6 | 30 | 3.588297 | 0 | 2.68818 | 2.851599 | 11.27468 | 10.03251
2018-03-08 12:39 | 162592.5 | 240.0001 | 6 | 30 | 3.619717 | 0 | 2.68818 | 2.851599 | 11.27468 | 10.03251
2018-03-08 12:40 | 162652.5 | 300.0021 | 6 | 30 | 3.627386 | 0 | 2.68818 | 2.851599 | 11.27468 | 10.03251
2018-03-08 12:40 | 162652.6 | 0.0024 | 7 | 31 | 3.627333 | 0 | 0 | 0 | 0 | 0
2018-03-08 12:42 | 162772.6 | 120.0011 | 2 | 31 | 3.98106 | 4.890036 | 0.1623283 | 0 | 0.6403447 | 0
2018-03-08 12:44 | 162892.6 | 240.001 | 2 | 31 | 4.024367 | 4.890028 | 0.3252197 | 0 | 1.292489 | 0
2018-03-08 12:46 | 163012.6 | 360.0002 | 2 | 31 | 4.058552 | 4.890068 | 0.4883111 | 0 | 1.951724 | 0
2018-03-08 12:48 | 163132.6 | 480.0002 | 2 | 31 | 4.085605 | 4.890057 | 0.651326 | 0 | 2.615614 | 0
2018-03-08 12:50 | 163252.6 | 600.0002 | 2 | 31 | 4.109163 | 4.890057 | 0.8142447 | 0 | 3.283159 | 0
2018-03-08 12:52 | 163372.6 | 720.0002 | 2 | 31 | 4.134524 | 4.890015 | 0.9772946 | 0 | 3.955184 | 0
2018-03-08 12:54 | 163492.6 | 840.0026 | 2 | 31 | 4.162951 | 4.889988 | 1.140277 | 0 | 4.631312 | 0
2018-03-08 12:56 | 163612.6 | 960.0003 | 2 | 31 | 4.194656 | 4.890024 | 1.303318 | 0 | 5.312582 | 0
2018-03-08 12:58 | 163732.6 | 1080.0018 | 2 | 31 | 4.200409 | 4.376133 | 1.458702 | 0 | 5.965178 | 0
2018-03-08 13:00 | 163852.6 | 1200.0018 | 2 | 31 | 4.200397 | 3.826571 | 1.595428 | 0 | 6.539481 | 0
2018-03-08 13:02 | 163972.6 | 1320.0012 | 2 | 31 | 4.200405 | 3.317804 | 1.714365 | 0 | 7.039068 | 0
2018-03-08 13:03 | 163987 | 1334.408 | 2 | 31 | 4.200401 | 3.259981 | 1.727543 | 0 | 7.094419 | 0
2018-03-08 13:05 | 164107.0464 | 120.0003 | 3 | 31 | 4.229105 | 3.259796 | 1.836033 | 0 | 7.551561 | 0
2018-03-08 13:07 | 164227.0488 | 240.0027 | 3 | 31 | 4.262621 | 3.259878 | 1.944705 | 0 | 8.012947 | 0
2018-03-08 13:09 | 164347.048 | 360.0019 | 3 | 31 | 4.298507 | 3.25988 | 2.053294 | 0 | 8.477746 | 0
2018-03-08 13:11 | 164467.0463 | 480.0002 | 3 | 31 | 4.336535 | 3.26017 | 2.161993 | 0 | 8.947039 | 0
2018-03-08 13:13 | 164587.048 | 600.0019 | 3 | 31 | 4.376351 | 3.25983 | 2.270683 | 0 | 9.420527 | 0
2018-03-08 13:15 | 164707.0464 | 720.0003 | 3 | 31 | 4.400412 | 2.973799 | 2.374451 | 0 | 9.876378 | 0
2018-03-08 13:17 | 164827.0472 | 840.0011 | 3 | 31 | 4.400409 | 2.475693 | 2.456314 | 0 | 10.23661 | 0
2018-03-08 13:19 | 164947.0464 | 960.0003 | 3 | 31 | 4.400394 | 2.074661 | 2.53195 | 0 | 10.56944 | 0
2018-03-08 13:21 | 165067.0472 | 1080.0011 | 3 | 31 | 4.400387 | 1.749672 | 2.595492 | 0 | 10.84905 | 0
2018-03-08 13:23 | 165187.0472 | 1200.0011 | 3 | 31 | 4.400396 | 1.48494 | 2.649306 | 0 | 11.08585 | 0
2018-03-08 13:25 | 165307.0488 | 1320.0027 | 3 | 31 | 4.400382 | 1.268421 | 2.695016 | 0 | 11.28699 | 0
2018-03-08 13:27 | 165427.0472 | 1440.0011 | 3 | 31 | 4.400366 | 1.090715 | 2.73411 | 0 | 11.45902 | 0
2018-03-08 13:29 | 165547.0472 | 1560.0011 | 3 | 31 | 4.400346 | 0.9434948 | 2.76807 | 0 | 11.60846 | 0
2018-03-08 13:31 | 165667.0481 | 1680.002 | 3 | 31 | 4.400372 | 0.8223515 | 2.79745 | 0 | 11.73774 | 0
2018-03-08 13:33 | 165787.0481 | 1800.002 | 3 | 31 | 4.400346 | 0.7198792 | 2.823117 | 0 | 11.85069 | 0
2018-03-08 13:34 | 165880.0156 | 1892.9695 | 3 | 31 | 4.400362 | 0.6519947 | 2.840822 | 0 | 11.92859 | 0
2018-03-08 13:36 | 166000.1 | 120.0017 | 4 | 31 | 4.352427 | 0 | 2.840822 | 0 | 11.92859 | 0
2018-03-08 13:38 | 166120.1 | 240.0007 | 4 | 31 | 4.348614 | 0 | 2.840822 | 0 | 11.92859 | 0
2018-03-08 13:39 | 166180.1 | 300.0037 | 4 | 31 | 4.347471 | 0 | 2.840822 | 0 | 11.92859 | 0
2018-03-08 13:41 | 166300.2 | 120.0018 | 5 | 31 | 3.871105 | -6.51987 | 2.840822 | 0.2172302 | 11.92859 | 0.8536353
2018-03-08 13:43 | 166420.2 | 240.0018 | 5 | 31 | 3.789126 | -6.519918 | 2.840822 | 0.4345862 | 11.92859 | 1.686031
2018-03-08 13:45 | 166540.2 | 360.0013 | 5 | 31 | 3.712072 | -6.519882 | 2.840822 | 0.6519589 | 11.92859 | 2.501225
2018-03-08 13:47 | 166660.2 | 480.0019 | 5 | 31 | 3.640368 | -6.519938 | 2.840822 | 0.8692497 | 11.92859 | 3.299926
2018-03-08 13:49 | 166780.2 | 600.0002 | 5 | 31 | 3.575329 | -6.51987 | 2.840822 | 1.086598 | 11.92859 | 4.083935
2018-03-08 13:51 | 166900.2 | 720.0001 | 5 | 31 | 3.518504 | -6.51988 | 2.840822 | 1.303945 | 11.92859 | 4.854689
2018-03-08 13:53 | 167020.2 | 840.0008 | 5 | 31 | 3.469487 | -6.51987 | 2.840822 | 1.521272 | 11.92859 | 5.613893
2018-03-08 13:55 | 167140.2 | 960.0009 | 5 | 31 | 3.42664 | -6.519903 | 2.840822 | 1.738152 | 11.92859 | 6.361628
2018-03-08 13:57 | 167260.2 | 1080.0009 | 5 | 31 | 3.387411 | -6.51995 | 2.840822 | 1.955897 | 11.92859 | 7.103446
2018-03-08 13:59 | 167380.2 | 1200.0017 | 5 | 31 | 3.349299 | -6.519889 | 2.840822 | 2.17321 | 11.92859 | 7.835453
2018-03-08 14:01 | 167500.2 | 1320.0001 | 5 | 31 | 3.302877 | -6.519828 | 2.840822 | 2.390475 | 11.92859 | 8.558465
2018-03-08 14:03 | 167620.2 | 1440.0001 | 5 | 31 | 3.215981 | -6.519865 | 2.840822 | 2.607891 | 11.92859 | 9.268079
2018-03-08 14:05 | 167740.2 | 1560.0001 | 5 | 31 | 3.037591 | -6.519857 | 2.840822 | 2.825214 | 11.92859 | 9.950583
2018-03-08 14:05 | 167754.2 | 1574.0191 | 5 | 31 | 2.999993 | -6.519828 | 2.840822 | 2.850617 | 11.92859 | 10.02728
2018-03-08 14:07 | 167874.2 | 120 | 6 | 31 | 3.588707 | 0 | 2.840822 | 2.850617 | 11.92859 | 10.02728
2018-03-08 14:09 | 167994.2 | 240 | 6 | 31 | 3.620108 | 0 | 2.840822 | 2.850617 | 11.92859 | 10.02728
2018-03-08 14:10 | 168054.2 | 300.0021 | 6 | 31 | 3.627806 | 0 | 2.840822 | 2.850617 | 11.92859 | 10.02728
2018-03-08 14:10 | 168054.2 | 0.0024 | 7 | 32 | 3.627856 | 0 | 0 | 0 | 0 | 0
2018-03-08 14:12 | 168174.3 | 120.001 | 2 | 32 | 3.981769 | 4.89006 | 0.1623331 | 0 | 0.6404715 | 0
2018-03-08 14:14 | 168294.3 | 240.0002 | 2 | 32 | 4.025241 | 4.890047 | 0.3253397 | 0 | 1.293207 | 0
2018-03-08 14:16 | 168414.3 | 360.0002 | 2 | 32 | 4.059405 | 4.89002 | 0.4883459 | 0 | 1.952246 | 0
2018-03-08 14:18 | 168534.3 | 480.0001 | 2 | 32 | 4.086406 | 4.890064 | 0.6513094 | 0 | 2.616059 | 0
2018-03-08 14:20 | 168654.3 | 600.0002 | 2 | 32 | 4.109866 | 4.890072 | 0.814292 | 0 | 3.283986 | 0
2018-03-08 14:22 | 168774.3 | 720.001 | 2 | 32 | 4.135228 | 4.890041 | 0.9772384 | 0 | 3.955695 | 0
2018-03-08 14:24 | 168894.3 | 840.0002 | 2 | 32 | 4.163616 | 4.890045 | 1.140296 | 0 | 4.632246 | 0
2018-03-08 14:26 | 169014.3 | 960.001 | 2 | 32 | 4.195217 | 4.890039 | 1.303322 | 0 | 5.31355 | 0
2018-03-08 14:28 | 169134.3 | 1080.0002 | 2 | 32 | 4.200421 | 4.368868 | 1.458607 | 0 | 5.965744 | 0
2018-03-08 14:30 | 169254.3 | 1200.0002 | 2 | 32 | 4.200419 | 3.821814 | 1.594992 | 0 | 6.538617 | 0
2018-03-08 14:32 | 169374.3 | 1320.0002 | 2 | 32 | 4.200387 | 3.313545 | 1.713805 | 0 | 7.03768 | 0
2018-03-08 14:33 | 169387.7 | 1333.4016 | 2 | 32 | 4.200397 | 3.259987 | 1.726041 | 0 | 7.089074 | 0
2018-03-08 14:35 | 169507.7 | 120.001 | 3 | 32 | 4.229157 | 3.259861 | 1.834279 | 8.58e-10 | 7.545156 | 3.496e-09
2018-03-08 14:37 | 169627.7 | 240.0003 | 3 | 32 | 4.262682 | 3.259863 | 1.94293 | 8.58e-10 | 8.006457 | 3.496e-09
2018-03-08 14:39 | 169747.7 | 360.0002 | 3 | 32 | 4.298529 | 3.259865 | 2.051557 | 8.58e-10 | 8.471425 | 3.496e-09
2018-03-08 14:41 | 169867.7 | 480.001 | 3 | 32 | 4.336542 | 3.259842 | 2.160245 | 8.58e-10 | 8.940673 | 3.496e-09
2018-03-08 14:43 | 169987.7 | 600.001 | 3 | 32 | 4.376314 | 3.259842 | 2.268844 | 8.58e-10 | 9.413763 | 3.496e-09
2018-03-08 14:45 | 170107.7 | 720.0003 | 3 | 32 | 4.400402 | 2.974283 | 2.375449 | 8.58e-10 | 9.882092 | 3.496e-09
2018-03-08 14:47 | 170227.7 | 840.0003 | 3 | 32 | 4.40039 | 2.475597 | 2.465945 | 8.58e-10 | 10.28031 | 3.496e-09
2018-03-08 14:49 | 170347.7 | 960.0003 | 3 | 32 | 4.400390625 | 2.076036 | 2.541549 | 8.58e-10 | 10.613 | 3.496e-09
2018-03-08 14:51 | 170467.7 | 1080.0003 | 3 | 32 | 4.400379 | 1.750977 | 2.605171 | 8.58e-10 | 10.89296 | 3.496e-09
2018-03-08 14:53 | 170587.7 | 1200.001 | 3 | 32 | 4.400364 | 1.485781 | 2.658979 | 8.58e-10 | 11.12974 | 3.496e-09
2018-03-08 14:55 | 170707.7 | 1320.001 | 3 | 32 | 4.400367 | 1.269382 | 2.704791 | 8.58e-10 | 11.33133 | 3.496e-09
2018-03-08 14:57 | 170827.7 | 1440.0009 | 3 | 32 | 4.400352 | 1.091387 | 2.744057 | 8.58e-10 | 11.50411 | 3.496e-09
2018-03-08 14:59 | 170947.7 | 1560.0003 | 3 | 32 | 4.400354 | 0.9452629 | 2.777937 | 8.58e-10 | 11.6532 | 3.496e-09
2018-03-08 15:01 | 171067.7 | 1680.001 | 3 | 32 | 4.400365 | 0.8234024 | 2.807354 | 8.58e-10 | 11.78264 | 3.496e-09
2018-03-08 15:03 | 171187.7 | 1800.0002 | 3 | 32 | 4.400359 | 0.7218285 | 2.833049 | 8.58e-10 | 11.89571 | 3.496e-09
2018-03-08 15:04 | 171283.7 | 1895.9504 | 3 | 32 | 4.400361 | 0.6519909 | 2.851333 | 8.58e-10 | 11.97617 | 3.496e-09
2018-03-08 15:06 | 171403.7 | 120.0001 | 4 | 32 | 4.352504 | 0 | 2.851333 | 8.58e-10 | 11.97617 | 3.496e-09
2018-03-08 15:08 | 171523.7 | 240.0001 | 4 | 32 | 4.348683 | 0 | 2.851333 | 8.58e-10 | 11.97617 | 3.496e-09
2018-03-08 15:09 | 171583.7 | 300.0015 | 4 | 32 | 4.347536 | 0 | 2.851333 | 8.58e-10 | 11.97617 | 3.496e-09
2018-03-08 15:11 | 171703.8 | 120.0002 | 5 | 32 | 3.871837 | -6.51988 | 2.851333 | 0.2171489 | 11.97617 | 0.8534693
2018-03-08 15:13 | 171823.8 | 240.0003 | 5 | 32 | 3.789835 | -6.519891 | 2.851333 | 0.434523 | 11.97617 | 1.686099
2018-03-08 15:15 | 171943.8 | 360.001 | 5 | 32 | 3.712719 | -6.51988 | 2.851333 | 0.6519735 | 11.97617 | 2.501726
2018-03-08 15:17 | 172063.8 | 480.0002 | 5 | 32 | 3.641019 | -6.519897 | 2.851333 | 0.8692016 | 11.97617 | 3.30033
2018-03-08 15:19 | 172183.8 | 600.001 | 5 | 32 | 3.576043 | -6.519872 | 2.851333 | 1.086527 | 11.97617 | 4.084422
2018-03-08 15:21 | 172303.8 | 720.001 | 5 | 32 | 3.519283 | -6.51991 | 2.851333 | 1.303881 | 11.97617 | 4.855371
2018-03-08 15:23 | 172423.8 | 840.001 | 5 | 32 | 3.470162 | -6.519851 | 2.851333 | 1.521184 | 11.97617 | 5.614658
2018-03-08 15:25 | 172543.8 | 960.0002 | 5 | 32 | 3.427036 | -6.519863 | 2.851333 | 1.738593 | 11.97617 | 6.364317
2018-03-08 15:27 | 172663.8 | 1080.0002 | 5 | 32 | 3.38792 | -6.519855 | 2.851333 | 1.955944 | 11.97617 | 7.104889
2018-03-08 15:29 | 172783.8 | 1200.001 | 5 | 32 | 3.349763 | -6.519861 | 2.851333 | 2.173269 | 11.97617 | 7.837041
2018-03-08 15:31 | 172903.8 | 1320.0002 | 5 | 32 | 3.302979 | -6.51983 | 2.851333 | 2.390502 | 11.97617 | 8.560019
2018-03-08 15:33 | 173023.8 | 1440.0002 | 5 | 32 | 3.216187 | -6.51987 | 2.851333 | 2.607918 | 11.97617 | 9.26965
2018-03-08 15:35 | 173143.8 | 1560.001 | 5 | 32 | 3.037532 | -6.519945 | 2.851333 | 2.825227 | 11.97617 | 9.952141
2018-03-08 15:35 | 173157.8 | 1573.988 | 5 | 32 | 2.999993 | -6.51991 | 2.851333 | 2.850564 | 11.97617 | 10.02864
2018-03-08 15:37 | 173277.8 | 120.001 | 6 | 32 | 3.588592 | 0 | 2.851333 | 2.850564 | 11.97617 | 10.02864
2018-03-08 15:39 | 173397.8 | 240.001 | 6 | 32 | 3.620017 | 0 | 2.851333 | 2.850564 | 11.97617 | 10.02864
2018-03-08 15:40 | 173457.8 | 300.0008 | 6 | 32 | 3.62771 | 0 | 2.851333 | 2.850564 | 11.97617 | 10.02864
2018-03-08 15:40 | 173457.9 | 0.0025 | 7 | 33 | 3.627797 | 0 | 0 | 0 | 0 | 0
2018-03-08 15:42 | 173577.9 | 120.0001 | 2 | 33 | 3.981694 | 4.889994 | 0.1623087 | 0 | 0.6403589 | 0
2018-03-08 15:44 | 173697.9 | 240.0002 | 2 | 33 | 4.025278 | 4.890022 | 0.3253104 | 0 | 1.293077 | 0
2018-03-08 15:46 | 173817.9 | 360.0011 | 2 | 33 | 4.059564 | 4.889986 | 0.4883147 | 0 | 1.952118 | 0
2018-03-08 15:48 | 173937.9 | 480.0011 | 2 | 33 | 4.086624 | 4.890024 | 0.6513194 | 0 | 2.61613 | 0
2018-03-08 15:50 | 174057.9 | 600.0011 | 2 | 33 | 4.110232 | 4.889982 | 0.8143013 | 0 | 3.284106 | 0
2018-03-08 15:52 | 174177.9 | 720.0011 | 2 | 33 | 4.135633 | 4.89003 | 0.9773051 | 0 | 3.956114 | 0
2018-03-08 15:54 | 174297.9 | 840.0011 | 2 | 33 | 4.164048 | 4.890001 | 1.14027 | 0 | 4.632351 | 0
2018-03-08 15:56 | 174417.9 | 960.0002 | 2 | 33 | 4.195716 | 4.889971 | 1.303309 | 0 | 5.313783 | 0
2018-03-08 15:58 | 174537.9 | 1080.0011 | 2 | 33 | 4.200416 | 4.361164 | 1.458348 | 0 | 5.964952 | 0
2018-03-08 16:00 | 174657.9 | 1200.0011 | 2 | 33 | 4.200411 | 3.813957 | 1.594491 | 0 | 6.536812 | 0
2018-03-08 16:02 | 174777.9 | 1320.0011 | 2 | 33 | 4.200372 | 3.308493 | 1.713071 | 0 | 7.034893 | 0
2018-03-08 16:03 | 174790.2 | 1332.292 | 2 | 33 | 4.200395 | 3.259989 | 1.724297 | 0 | 7.082049 | 0
2018-03-08 16:05 | 174910.2 | 120.0001 | 3 | 33 | 4.229097 | 3.259838 | 1.832524 | 0 | 7.538078 | 0
2018-03-08 16:07 | 175030.2 | 240.0001 | 3 | 33 | 4.262609 | 3.260168 | 1.94119 | 0 | 7.999436 | 0
2018-03-08 16:09 | 175150.2 | 360.0001 | 3 | 33 | 4.298432 | 3.260147 | 2.049837 | 0 | 8.46448 | 0
2018-03-08 16:11 | 175270.2 | 480.0002 | 3 | 33 | 4.336388 | 3.2598 | 2.158528 | 0 | 8.93373 | 0
2018-03-08 16:13 | 175390.2 | 600.001 | 3 | 33 | 4.376209 | 3.26016 | 2.267174 | 0 | 9.407011 | 0
2018-03-08 16:15 | 175510.2 | 720.0001 | 3 | 33 | 4.400399 | 2.976015 | 2.373757 | 0 | 9.875237 | 0
2018-03-08 16:17 | 175630.2 | 840.001 | 3 | 33 | 4.400399 | 2.477491 | 2.464303 | 0 | 10.27368 | 0
2018-03-08 16:19 | 175750.2 | 960.0001 | 3 | 33 | 4.40041 | 2.078018 | 2.539983 | 0 | 10.6067 | 0
2018-03-08 16:21 | 175870.2 | 1080.001 | 3 | 33 | 4.400404 | 1.753061 | 2.603641 | 0 | 10.88682 | 0
2018-03-08 16:23 | 175990.2 | 1200.0001 | 3 | 33 | 4.400368 | 1.487103 | 2.657486 | 0 | 11.12376 | 0
2018-03-08 16:25 | 176110.2 | 1320.001 | 3 | 33 | 4.400354 | 1.270802 | 2.703345 | 0 | 11.32555 | 0
2018-03-08 16:27 | 176230.2 | 1440.0001 | 3 | 33 | 4.400368 | 1.093302 | 2.742673 | 0 | 11.49861 | 0
2018-03-08 16:29 | 176350.2 | 1560.001 | 3 | 33 | 4.40036 | 0.946373 | 2.776588 | 0 | 11.64785 | 0
2018-03-08 16:31 | 176470.2 | 1680.0002 | 3 | 33 | 4.400326 | 0.8242664 | 2.806054 | 0 | 11.77751 | 0
2018-03-08 16:33 | 176590.2 | 1800.0009 | 3 | 33 | 4.400341 | 0.7219315 | 2.831797 | 0 | 11.89079 | 0
2018-03-08 16:34 | 176688.3 | 1898.0543 | 3 | 33 | 4.400368 | 0.6519928 | 2.850487 | 0 | 11.97303 | 0
2018-03-08 16:36 | 176808.3334 | 120.0009 | 4 | 33 | 4.352456 | 0 | 2.850487 | 0 | 11.97303 | 0
2018-03-08 16:38 | 176928.3326 | 240.0001 | 4 | 33 | 4.348628 | 0 | 2.850487 | 0 | 11.97303 | 0
2018-03-08 16:39 | 176988.3333 | 300.0008 | 4 | 33 | 4.347483 | 0 | 2.850487 | 0 | 11.97303 | 0
2018-03-08 16:41 | 177108.4 | 120.0002 | 5 | 33 | 3.871291 | -6.519876 | 2.850487 | 0.2172901 | 11.97303 | 0.8538915
2018-03-08 16:43 | 177228.4 | 240.0001 | 5 | 33 | 3.789415 | -6.519872 | 2.850487 | 0.4346412 | 11.97303 | 1.686307
2018-03-08 16:45 | 177348.4 | 360.0009 | 5 | 33 | 3.712276 | -6.519876 | 2.850487 | 0.6518755 | 11.97303 | 2.501025
2018-03-08 16:47 | 177468.4 | 480.0009 | 5 | 33 | 3.640605 | -6.519872 | 2.850487 | 0.8692955 | 11.97303 | 3.300241
2018-03-08 16:49 | 177588.4 | 600.0009 | 5 | 33 | 3.575799 | -6.519882 | 2.850487 | 1.086617 | 11.97303 | 4.084246
2018-03-08 16:51 | 177708.4 | 720.0002 | 5 | 33 | 3.519008 | -6.519931 | 2.850487 | 1.303916 | 11.97303 | 4.854936
2018-03-08 16:53 | 177828.4 | 840.0009 | 5 | 33 | 3.470108 | -6.519905 | 2.850487 | 1.52128 | 11.97303 | 5.614389
2018-03-08 16:55 | 177948.4 | 960.0001 | 5 | 33 | 3.427076 | -6.519905 | 2.850487 | 1.738605 | 11.97303 | 6.36377
2018-03-08 16:57 | 178068.4 | 1080.0002 | 5 | 33 | 3.387826 | -6.51991 | 2.850487 | 1.955913 | 11.97303 | 7.104185
2018-03-08 16:59 | 178188.4 | 1200.0009 | 5 | 33 | 3.34956 | -6.519876 | 2.850487 | 2.173134 | 11.97303 | 7.835967
2018-03-08 17:01 | 178308.4 | 1320.0001 | 5 | 33 | 3.302773 | -6.519899 | 2.850487 | 2.390509 | 11.97303 | 8.559371
2018-03-08 17:03 | 178428.4 | 1440.0002 | 5 | 33 | 3.215714 | -6.519893 | 2.850487 | 2.607908 | 11.97303 | 9.268891
2018-03-08 17:05 | 178548.4 | 1560.0001 | 5 | 33 | 3.0371 | -6.519865 | 2.850487 | 2.825191 | 11.97303 | 9.951207
2018-03-08 17:06 | 178562.2 | 1573.7728 | 5 | 33 | 2.999993 | -6.519918 | 2.850487 | 2.850145 | 11.97303 | 10.02655
2018-03-08 17:08 | 178682.2 | 120.0009 | 6 | 33 | 3.58834 | 0 | 2.850487 | 2.850145 | 11.97303 | 10.02655
2018-03-08 17:10 | 178802.2 | 240 | 6 | 33 | 3.619725 | 0 | 2.850487 | 2.850145 | 11.97303 | 10.02655
2018-03-08 17:11 | 178862.2 | 300.0023 | 6 | 33 | 3.627386 | 0 | 2.850487 | 2.850145 | 11.97303 | 10.02655
2018-03-08 17:11 | 178862.2 | 0.0024 | 7 | 34 | 3.627384 | 0 | 0 | 0 | 0 | 0
2018-03-08 17:13 | 178982.3 | 120.0011 | 2 | 34 | 3.98156 | 4.890055 | 0.1623117 | 0 | 0.6403463 | 0
2018-03-08 17:15 | 179102.3 | 240.001 | 2 | 34 | 4.025002 | 4.890017 | 0.3252814 | 0 | 1.292898 | 0
2018-03-08 17:17 | 179222.3 | 360.001 | 2 | 34 | 4.059165 | 4.890036 | 0.4883229 | 0 | 1.952036 | 0
2018-03-08 17:19 | 179342.3 | 480.0003 | 2 | 34 | 4.086202 | 4.889986 | 0.6512696 | 0 | 2.615746 | 0
2018-03-08 17:21 | 179462.3 | 600.0005 | 2 | 34 | 4.109989 | 4.890015 | 0.8142856 | 0 | 3.283811 | 0
2018-03-08 17:23 | 179582.3 | 720.0005 | 2 | 34 | 4.135331 | 4.890039 | 0.9772846 | 0 | 3.955756 | 0
2018-03-08 17:25 | 179702.3 | 840.0021 | 2 | 34 | 4.163756 | 4.890062 | 1.140318 | 0 | 4.632227 | 0
2018-03-08 17:27 | 179822.3 | 960.0021 | 2 | 34 | 4.195481 | 4.890011 | 1.303317 | 0 | 5.31345 | 0
2018-03-08 17:29 | 179942.3 | 1080.0005 | 2 | 34 | 4.200393 | 4.3633 | 1.458428 | 0 | 5.964921 | 0
2018-03-08 17:31 | 180062.3 | 1200.0013 | 2 | 34 | 4.200394 | 3.817333 | 1.59463 | 0 | 6.537026 | 0
2018-03-08 17:33 | 180182.3 | 1320.0013 | 2 | 34 | 4.200381 | 3.310949 | 1.713341 | 0 | 7.035657 | 0
2018-03-08 17:33 | 180195.3 | 1332.9585 | 2 | 34 | 4.200398 | 3.259993 | 1.725186 | 0 | 7.085414 | 0
2018-03-08 17:35 | 180315.3 | 120.0011 | 3 | 34 | 4.229125 | 3.259817 | 1.83349 | 0 | 7.54177 | 0
2018-03-08 17:37 | 180435.3 | 240.002 | 3 | 34 | 4.262601 | 3.259846 | 1.942163 | 0 | 8.003156 | 0
2018-03-08 17:39 | 180555.3 | 360.002 | 3 | 34 | 4.298397 | 3.260201 | 2.050825 | 0 | 8.468265 | 0
2018-03-08 17:41 | 180675.3 | 480.0011 | 3 | 34 | 4.33632 | 3.260187 | 2.159487 | 0 | 8.937383 | 0
2018-03-08 17:43 | 180795.3 | 600.0011 | 3 | 34 | 4.376106 | 3.259798 | 2.268143 | 0 | 9.410693 | 0
2018-03-08 17:45 | 180915.3 | 720.0004 | 3 | 34 | 4.400406 | 2.976727 | 2.371893 | 0 | 9.866456 | 0
2018-03-08 17:47 | 181035.3 | 840.0011 | 3 | 34 | 4.400397 | 2.477947 | 2.460182 | 0 | 10.25496 | 0
2018-03-08 17:49 | 181155.3 | 960.001 | 3 | 34 | 4.400411 | 2.077721 | 2.532618 | 0 | 10.57371 | 0
2018-03-08 17:51 | 181275.3 | 1080.002 | 3 | 34 | 4.40039 | 1.751249 | 2.594293 | 0 | 10.8451 | 0
2018-03-08 17:53 | 181395.3 | 1200.0012 | 3 | 34 | 4.400381 | 1.485937 | 2.645416 | 0 | 11.07007 | 0
2018-03-08 17:55 | 181515.3 | 1320.002 | 3 | 34 | 4.400382 | 1.269463 | 2.689312 | 0 | 11.26322 | 0
2018-03-08 17:57 | 181635.3 | 1440.0012 | 3 | 34 | 4.400379 | 1.09137 | 2.727534 | 0 | 11.43141 | 0
2018-03-08 17:59 | 181755.3 | 1560.0004 | 3 | 34 | 4.400374 | 0.9451523 | 2.760307 | 0 | 11.57563 | 0
2018-03-08 18:01 | 181875.3 | 1680.002 | 3 | 34 | 4.400361 | 0.8228664 | 2.789732 | 0 | 11.70511 | 0
2018-03-08 18:03 | 181995.3 | 1800.0005 | 3 | 34 | 4.40036 | 0.7209435 | 2.815406 | 0 | 11.81808 | 0
2018-03-08 18:04 | 182090 | 1894.7577 | 3 | 34 | 4.400347 | 0.6520004 | 2.833447 | 0 | 11.89747 | 0
2018-03-08 18:06 | 182210.1 | 120.0002 | 4 | 34 | 4.352382 | 0 | 2.833447 | 0 | 11.89747 | 0
2018-03-08 18:08 | 182330.1 | 240.0018 | 4 | 34 | 4.348569 | 0 | 2.833447 | 0 | 11.89747 | 0
2018-03-08 18:09 | 182390.1 | 300.0007 | 4 | 34 | 4.347441 | 0 | 2.833447 | 0 | 11.89747 | 0
2018-03-08 18:11 | 182510.2 | 120.0011 | 5 | 34 | 3.871077 | -6.519802 | 2.833447 | 0.2173224 | 11.89747 | 0.853963
2018-03-08 18:13 | 182630.2 | 240.0011 | 5 | 34 | 3.789203 | -6.51988 | 2.833447 | 0.4345452 | 11.89747 | 1.685852
2018-03-08 18:15 | 182750.2 | 360.0002 | 5 | 34 | 3.712243 | -6.520161 | 2.833447 | 0.651808 | 11.89747 | 2.500659
2018-03-08 18:17 | 182870.2 | 480.0003 | 5 | 34 | 3.640612 | -6.519893 | 2.833447 | 0.8692747 | 11.89747 | 3.30005
2018-03-08 18:19 | 182990.2 | 600.0019 | 5 | 34 | 3.575614 | -6.519891 | 2.833447 | 1.086511 | 11.89747 | 4.083726
2018-03-08 18:21 | 183110.2 | 720.0019 | 5 | 34 | 3.518904 | -6.51992 | 2.833447 | 1.303815 | 11.89747 | 4.854419
2018-03-08 18:23 | 183230.2 | 840.0019 | 5 | 34 | 3.469996 | -6.519884 | 2.833447 | 1.521267 | 11.89747 | 5.614172
2018-03-08 18:25 | 183350.2 | 960.0011 | 5 | 34 | 3.427119 | -6.519916 | 2.833447 | 1.738601 | 11.89747 | 6.363575
2018-03-08 18:27 | 183470.2 | 1080.0019 | 5 | 34 | 3.38802 | -6.519874 | 2.833447 | 1.95583 | 11.89747 | 7.103751
2018-03-08 18:29 | 183590.2 | 1200.0011 | 5 | 34 | 3.349968 | -6.519851 | 2.833447 | 2.173074 | 11.89747 | 7.835662
2018-03-08 18:31 | 183710.2 | 1320.0019 | 5 | 34 | 3.303157 | -6.519899 | 2.833447 | 2.390513 | 11.89747 | 8.559387
2018-03-08 18:33 | 183830.2 | 1440.0011 | 5 | 34 | 3.216034 | -6.519895 | 2.833447 | 2.607864 | 11.89747 | 9.268812
2018-03-08 18:35 | 183950.2 | 1560.0019 | 5 | 34 | 3.03667 | -6.519891 | 2.833447 | 2.825202 | 11.89747 | 9.951306
2018-03-08 18:36 | 183963.7 | 1573.572 | 5 | 34 | 2.999997 | -6.519914 | 2.833447 | 2.849753 | 11.89747 | 10.02542
2018-03-08 18:38 | 184083.8 | 120.0018 | 6 | 34 | 3.588224 | 0 | 2.833447 | 2.849753 | 11.89747 | 10.02542
2018-03-08 18:40 | 184203.8 | 240.0002 | 6 | 34 | 3.619575 | 0 | 2.833447 | 2.849753 | 11.89747 | 10.02542
2018-03-08 18:41 | 184263.8 | 300.0023 | 6 | 34 | 3.62726 | 0 | 2.833447 | 2.849753 | 11.89747 | 10.02542
2018-03-08 18:41 | 184263.8 | 0.0024 | 7 | 35 | 3.627332 | 0 | 0 | 0 | 0 | 0
2018-03-08 18:43 | 184383.8854 | 120.0011 | 2 | 35 | 3.98129 | 4.890057 | 0.1623459 | 1.693e-09 | 0.6404326 | 6.142e-09
2018-03-08 18:45 | 184503.8854 | 240.0011 | 2 | 35 | 4.024716 | 4.890036 | 0.3253183 | 1.693e-09 | 1.29295 | 6.142e-09
2018-03-08 18:47 | 184623.8854 | 360.0011 | 2 | 35 | 4.058973 | 4.890064 | 0.4883167 | 1.693e-09 | 1.951877 | 6.142e-09
2018-03-08 18:49 | 184743.8862 | 480.0019 | 2 | 35 | 4.086081 | 4.890074 | 0.6512975 | 1.693e-09 | 2.615699 | 6.142e-09
2018-03-08 18:51 | 184863.8855 | 600.0012 | 2 | 35 | 4.109657 | 4.890045 | 0.8143513 | 1.693e-09 | 3.283879 | 6.142e-09
2018-03-08 18:53 | 184983.8862 | 720.0019 | 2 | 35 | 4.135056 | 4.890108 | 0.9773588 | 1.693e-09 | 3.95581 | 6.142e-09
2018-03-08 18:55 | 185103.8847 | 840.0004 | 2 | 35 | 4.163432 | 4.890053 | 1.140323 | 1.693e-09 | 4.631948 | 6.142e-09
2018-03-08 18:57 | 185223.8855 | 960.0012 | 2 | 35 | 4.195084 | 4.890085 | 1.30334 | 1.693e-09 | 5.313186 | 6.142e-09
2018-03-08 18:59 | 185343.8862 | 1080.0019 | 2 | 35 | 4.200399 | 4.369503 | 1.458687 | 1.693e-09 | 5.965641 | 6.142e-09
2018-03-08 19:01 | 185463.8854 | 1200.0011 | 2 | 35 | 4.200405 | 3.82004 | 1.594945 | 1.693e-09 | 6.537981 | 6.142e-09
2018-03-08 19:03 | 185583.8854 | 1320.0011 | 2 | 35 | 4.200392 | 3.312325 | 1.713756 | 1.693e-09 | 7.037035 | 6.142e-09
2018-03-08 19:03 | 185597.0107 | 1333.1264 | 2 | 35 | 4.200394 | 3.259981 | 1.725762 | 1.693e-09 | 7.087465 | 6.142e-09
2018-03-08 19:05 | 185717 | 120.0003 | 3 | 35 | 4.229115 | 3.259861 | 1.833974 | 1.693e-09 | 7.543432 | 6.142e-09
2018-03-08 19:07 | 185837 | 240.0003 | 3 | 35 | 4.262641 | 3.259798 | 1.942642 | 1.693e-09 | 8.004798 | 6.142e-09
2018-03-08 19:09 | 185957 | 360.0019 | 3 | 35 | 4.298457 | 3.259872 | 2.05128 | 1.693e-09 | 8.469807 | 6.142e-09
2018-03-08 19:11 | 186077 | 480.0004 | 3 | 35 | 4.336406 | 3.25989 | 2.159968 | 1.693e-09 | 8.939045 | 6.142e-09
2018-03-08 19:13 | 186197 | 600.0019 | 3 | 35 | 4.376163 | 3.259817 | 2.268617 | 1.693e-09 | 9.412334 | 6.142e-09
2018-03-08 19:15 | 186317 | 720.0002 | 3 | 35 | 4.4004 | 2.975872 | 2.375149 | 1.693e-09 | 9.880338 | 6.142e-09
2018-03-08 19:17 | 186437 | 840.0019 | 3 | 35 | 4.400389 | 2.477018 | 2.465725 | 1.693e-09 | 10.27891 | 6.142e-09
2018-03-08 19:19 | 186557 | 960.0011 | 3 | 35 | 4.4004 | 2.076513 | 2.541365 | 1.693e-09 | 10.61176 | 6.142e-09
2018-03-08 19:21 | 186677 | 1080.0019 | 3 | 35 | 4.400393 | 1.751265 | 2.604979 | 1.693e-09 | 10.89168 | 6.142e-09
2018-03-08 19:23 | 186797 | 1200.0004 | 3 | 35 | 4.400376 | 1.485699 | 2.658775 | 1.693e-09 | 11.1284 | 6.142e-09
2018-03-08 19:25 | 186917 | 1320.0004 | 3 | 35 | 4.400355 | 1.268774 | 2.704567 | 1.693e-09 | 11.3299 | 6.142e-09
2018-03-08 19:27 | 187037 | 1440.0004 | 3 | 35 | 4.400359 | 1.091454 | 2.742533 | 1.693e-09 | 11.49697 | 6.142e-09
2018-03-08 19:29 | 187157 | 1560.0011 | 3 | 35 | 4.400374 | 0.9456387 | 2.764359 | 1.693e-09 | 11.59301 | 6.142e-09
2018-03-08 19:31 | 187277 | 1680.0003 | 3 | 35 | 4.400356 | 0.823452 | 2.788207 | 1.693e-09 | 11.69795 | 6.142e-09
2018-03-08 19:33 | 187397 | 1800.002 | 3 | 35 | 4.40037 | 0.7214985 | 2.813895 | 1.693e-09 | 11.81099 | 6.142e-09
2018-03-08 19:34 | 187492.3 | 1895.2704 | 3 | 35 | 4.400358 | 0.6519966 | 2.832042 | 1.693e-09 | 11.89084 | 6.142e-09
2018-03-08 19:36 | 187612.3 | 120.002 | 4 | 35 | 4.352516 | 0 | 2.832059 | 1.693e-09 | 11.89091 | 6.142e-09
2018-03-08 19:38 | 187732.3 | 240.0011 | 4 | 35 | 4.348742 | 0 | 2.832059 | 1.693e-09 | 11.89091 | 6.142e-09
2018-03-08 19:39 | 187792.3 | 300.0032 | 4 | 35 | 4.3476 | 0 | 2.832059 | 1.693e-09 | 11.89091 | 6.142e-09
2018-03-08 19:41 | 187912.4 | 120.0019 | 5 | 35 | 3.872355 | -6.51992 | 2.832059 | 0.2172936 | 11.89091 | 0.8541209
2018-03-08 19:43 | 188032.4 | 240.0012 | 5 | 35 | 3.790231 | -6.519897 | 2.832059 | 0.4346446 | 11.89091 | 1.686748
2018-03-08 19:45 | 188152.4 | 360.0019 | 5 | 35 | 3.713119 | -6.519931 | 2.832059 | 0.6516206 | 11.89091 | 2.500692
2018-03-08 19:47 | 188272.4 | 480.0011 | 5 | 35 | 3.641347 | -6.519916 | 2.832059 | 0.8690414 | 11.89091 | 3.300108
2018-03-08 19:49 | 188392.4 | 600.0004 | 5 | 35 | 3.576457 | -6.519855 | 2.832059 | 1.086625 | 11.89091 | 4.085213
2018-03-08 19:51 | 188512.4 | 720.0019 | 5 | 35 | 3.519552 | -6.519887 | 2.832059 | 1.303872 | 11.89091 | 4.855851
2018-03-08 19:53 | 188632.4 | 840.0005 | 5 | 35 | 3.470567 | -6.519863 | 2.832059 | 1.521257 | 11.89091 | 5.615492
2018-03-08 19:55 | 188752.4 | 960.0006 | 5 | 35 | 3.427452 | -6.519916 | 2.832059 | 1.738535 | 11.89091 | 6.364792
2018-03-08 19:57 | 188872.4 | 1080.0006 | 5 | 35 | 3.388157 | -6.519865 | 2.832059 | 1.95586 | 11.89091 | 7.105349
2018-03-08 19:59 | 188992.4 | 1200.002 | 5 | 35 | 3.34996 | -6.519868 | 2.832059 | 2.173243 | 11.89091 | 7.837738
2018-03-08 20:01 | 189112.4 | 1320.0021 | 5 | 35 | 3.303164 | -6.519882 | 2.832059 | 2.390486 | 11.89091 | 8.560798
2018-03-08 20:03 | 189232.4 | 1440.0021 | 5 | 35 | 3.216107 | -6.519884 | 2.832059 | 2.607905 | 11.89091 | 9.270456
2018-03-08 20:05 | 189352.4 | 1560.0006 | 5 | 35 | 3.037301 | -6.519859 | 2.832059 | 2.825047 | 11.89091 | 9.952408
2018-03-08 20:06 | 189366.3 | 1573.8514 | 5 | 35 | 2.999998 | -6.519941 | 2.832059 | 2.850302 | 11.89091 | 10.02866
2018-03-08 20:08 | 189486.3 | 120.0019 | 6 | 35 | 3.588058 | 0 | 2.832059 | 2.850302 | 11.89091 | 10.02866
2018-03-08 20:10 | 189606.3 | 240.0011 | 6 | 35 | 3.619467 | 0 | 2.832059 | 2.850302 | 11.89091 | 10.02866
2018-03-08 20:11 | 189666.3 | 300.0049 | 6 | 35 | 3.627173 | 0 | 2.832059 | 2.850302 | 11.89091 | 10.02866
2018-03-08 20:11 | 189666.3 | 0.0039 | 7 | 36 | 3.627094 | 0 | 0 | 0 | 0 | 0
2018-03-08 20:13 | 189786.4 | 120.001 | 2 | 36 | 3.981576 | 4.890007 | 0.1622576 | 2.23e-10 | 0.6401277 | 8.11e-10
2018-03-08 20:15 | 189906.4 | 240.002 | 2 | 36 | 4.025106 | 4.890066 | 0.3253441 | 2.23e-10 | 1.29316 | 8.11e-10
2018-03-08 20:17 | 190026.4 | 360.001 | 2 | 36 | 4.059398 | 4.890041 | 0.4882987 | 2.23e-10 | 1.951974 | 8.11e-10
2018-03-08 20:19 | 190146.4 | 480.0019 | 2 | 36 | 4.086516 | 4.890001 | 0.6512874 | 2.23e-10 | 2.615896 | 8.11e-10
2018-03-08 20:21 | 190266.4 | 600.0003 | 2 | 36 | 4.11007 | 4.890034 | 0.8143284 | 2.23e-10 | 3.284093 | 8.11e-10
2018-03-08 20:23 | 190386.4 | 720.001 | 2 | 36 | 4.135418 | 4.889992 | 0.9772474 | 2.23e-10 | 3.955722 | 8.11e-10
2018-03-08 20:25 | 190506.4 | 840.001 | 2 | 36 | 4.163886 | 4.890039 | 1.140194 | 2.23e-10 | 4.631855 | 8.11e-10
2018-03-08 20:27 | 190626.4 | 960.0019 | 2 | 36 | 4.195551 | 4.890022 | 1.303177 | 2.23e-10 | 5.313022 | 8.11e-10
2018-03-08 20:29 | 190746.4 | 1080.001 | 2 | 36 | 4.200397 | 4.36249 | 1.454357 | 2.23e-10 | 5.947986 | 8.11e-10
2018-03-08 20:31 | 190866.4 | 1200.0019 | 2 | 36 | 4.200405 | 3.815094 | 1.590513 | 2.23e-10 | 6.519896 | 8.11e-10
2018-03-08 20:33 | 190986.4 | 1320.001 | 2 | 36 | 4.200411 | 3.309828 | 1.709109 | 2.23e-10 | 7.018046 | 8.11e-10
2018-03-08 20:33 | 190998.8 | 1332.3591 | 2 | 36 | 4.200415 | 3.259985 | 1.72038 | 2.23e-10 | 7.065389 | 8.11e-10
2018-03-08 20:35 | 191118.8 | 120.0012 | 3 | 36 | 4.22913 | 3.259823 | 1.828685 | 2.23e-10 | 7.52175 | 8.11e-10
2018-03-08 20:37 | 191238.8 | 240.0004 | 3 | 36 | 4.262636 | 3.26018 | 1.937346 | 2.23e-10 | 7.983088 | 8.11e-10
2018-03-08 20:39 | 191358.8 | 360.0012 | 3 | 36 | 4.298436 | 3.259838 | 2.046021 | 2.23e-10 | 8.448253 | 8.11e-10
2018-03-08 20:41 | 191478.8 | 480.0009 | 3 | 36 | 4.336342 | 3.259787 | 2.154506 | 2.23e-10 | 8.916607 | 8.11e-10
2018-03-08 20:43 | 191598.8 | 600.0001 | 3 | 36 | 4.376094 | 3.25988 | 2.263341 | 2.23e-10 | 9.390698 | 8.11e-10
2018-03-08 20:45 | 191718.8 | 720.0005 | 3 | 36 | 4.400386 | 2.977591 | 2.369856 | 2.23e-10 | 9.858622 | 8.11e-10
2018-03-08 20:47 | 191838.8 | 840.0004 | 3 | 36 | 4.400402 | 2.479017 | 2.456931 | 2.23e-10 | 10.24179 | 8.11e-10
2018-03-08 20:49 | 191958.8 | 960.0012 | 3 | 36 | 4.400399 | 2.078886 | 2.524215 | 2.23e-10 | 10.53786 | 8.11e-10
2018-03-08 20:51 | 192078.8 | 1080.002 | 3 | 36 | 4.400377 | 1.752968 | 2.584342 | 2.23e-10 | 10.80245 | 8.11e-10
2018-03-08 20:53 | 192198.8 | 1200.0012 | 3 | 36 | 4.400372 | 1.487577 | 2.634287 | 2.23e-10 | 11.02223 | 8.11e-10
2018-03-08 20:55 | 192318.8 | 1320.0005 | 3 | 36 | 4.400384 | 1.271662 | 2.677317 | 2.23e-10 | 11.21157 | 8.11e-10
2018-03-08 20:57 | 192438.8 | 1440.0012 | 3 | 36 | 4.40038 | 1.09321 | 2.714062 | 2.23e-10 | 11.37327 | 8.11e-10
2018-03-08 20:59 | 192558.8 | 1560.002 | 3 | 36 | 4.400379 | 0.9468269 | 2.744848 | 2.23e-10 | 11.50873 | 8.11e-10
2018-03-08 21:01 | 192678.8 | 1680.0004 | 3 | 36 | 4.400375 | 0.8252068 | 2.773021 | 2.23e-10 | 11.6327 | 8.11e-10
2018-03-08 21:03 | 192798.8 | 1800.0004 | 3 | 36 | 4.400362 | 0.7229748 | 2.798764 | 2.23e-10 | 11.74599 | 8.11e-10
2018-03-08 21:04 | 192895.7 | 1896.9431 | 3 | 36 | 4.400347 | 0.6519966 | 2.817256 | 2.23e-10 | 11.82735 | 8.11e-10
2018-03-08 21:06 | 193015.7969 | 120.0019 | 4 | 36 | 4.352516 | 0 | 2.817256 | 2.23e-10 | 11.82735 | 8.11e-10
2018-03-08 21:08 | 193135.7959 | 240.0009 | 4 | 36 | 4.348708 | 0 | 2.817256 | 2.23e-10 | 11.82735 | 8.11e-10
2018-03-08 21:09 | 193195.7988 | 300.0038 | 4 | 36 | 4.347562 | 0 | 2.817256 | 2.23e-10 | 11.82735 | 8.11e-10
2018-03-08 21:11 | 193315.9 | 120.0003 | 5 | 36 | 3.872461 | -6.519874 | 2.817256 | 0.217275 | 11.82735 | 0.854052
2018-03-08 21:13 | 193435.9 | 240.0029 | 5 | 36 | 3.790475 | -6.519855 | 2.817256 | 0.4346149 | 11.82735 | 1.686683
2018-03-08 21:15 | 193555.9 | 360.0003 | 5 | 36 | 3.713404 | -6.519931 | 2.817256 | 0.6519643 | 11.82735 | 2.502079
2018-03-08 21:17 | 193675.9 | 480.0002 | 5 | 36 | 3.641708 | -6.519992 | 2.817256 | 0.8692819 | 11.82735 | 3.301149
2018-03-08 21:19 | 193795.9 | 600.002 | 5 | 36 | 3.576864 | -6.520066 | 2.817256 | 1.086577 | 11.82735 | 4.085282
2018-03-08 21:21 | 193915.9 | 720.0011 | 5 | 36 | 3.519935 | -6.519933 | 2.817256 | 1.303952 | 11.82735 | 4.856462
2018-03-08 21:23 | 194035.9 | 840.0004 | 5 | 36 | 3.470889 | -6.51988 | 2.817256 | 1.521235 | 11.82735 | 5.615821
2018-03-08 21:25 | 194155.9 | 960.002 | 5 | 36 | 3.427906 | -6.519834 | 2.817256 | 1.738603 | 11.82735 | 6.365523
2018-03-08 21:27 | 194275.9 | 1080.0015 | 5 | 36 | 3.388717 | -6.519876 | 2.817256 | 1.95568 | 11.82735 | 7.105338
2018-03-08 21:29 | 194395.9 | 1200.0019 | 5 | 36 | 3.350665 | -6.519819 | 2.817256 | 2.173238 | 11.82735 | 7.83847
2018-03-08 21:31 | 194515.9 | 1320.0019 | 5 | 36 | 3.303726 | -6.519979 | 2.817256 | 2.390407 | 11.82735 | 8.561425
2018-03-08 21:33 | 194635.9 | 1440.002 | 5 | 36 | 3.216504 | -6.519758 | 2.817256 | 2.607919 | 11.82735 | 9.271492
2018-03-08 21:35 | 194755.9 | 1560.0011 | 5 | 36 | 3.037783 | -6.519971 | 2.817256 | 2.82524 | 11.82735 | 9.954062
2018-03-08 21:36 | 194770 | 1574.0777 | 5 | 36 | 2.999988 | -6.519785 | 2.817256 | 2.850662 | 11.82735 | 10.03082
2018-03-08 21:38 | 194890 | 120.0019 | 6 | 36 | 3.587404 | 0 | 2.817256 | 2.850662 | 11.82735 | 10.03082
2018-03-08 21:40 | 195010 | 240.0011 | 6 | 36 | 3.618785 | 0 | 2.817256 | 2.850662 | 11.82735 | 10.03082
2018-03-08 21:41 | 195070 | 300.0024 | 6 | 36 | 3.626438 | 0 | 2.817256 | 2.850662 | 11.82735 | 10.03082
2018-03-08 21:41 | 195070 | 0.0024 | 7 | 37 | 3.626384 | 0 | 0 | 0 | 0 | 0
2018-03-08 21:43 | 195190.1 | 120.0003 | 2 | 37 | 3.980462 | 4.889994 | 0.1623413 | 1.52e-10 | 0.6402833 | 5.5e-10
2018-03-08 21:45 | 195310.1 | 240.0011 | 2 | 37 | 4.023894 | 4.890081 | 0.3253627 | 1.52e-10 | 1.292862 | 5.5e-10
2018-03-08 21:47 | 195430.1 | 360.0028 | 2 | 37 | 4.058061 | 4.889948 | 0.48824 | 1.52e-10 | 1.951151 | 5.5e-10
2018-03-08 21:49 | 195550.1 | 480.0004 | 2 | 37 | 4.085192 | 4.890057 | 0.6513594 | 1.52e-10 | 2.615391 | 5.5e-10
2018-03-08 21:51 | 195670.1 | 600.0011 | 2 | 37 | 4.108829 | 4.890036 | 0.8143392 | 1.52e-10 | 3.28313 | 5.5e-10
2018-03-08 21:53 | 195790.1 | 720.0005 | 2 | 37 | 4.134172 | 4.890022 | 0.9773287 | 1.52e-10 | 3.95485 | 5.5e-10
2018-03-08 21:55 | 195910.1 | 840.0012 | 2 | 37 | 4.162625 | 4.890032 | 1.140346 | 1.52e-10 | 4.63107 | 5.5e-10
2018-03-08 21:57 | 196030.1 | 960.0019 | 2 | 37 | 4.194378 | 4.89011 | 1.303336 | 1.52e-10 | 5.312072 | 5.5e-10
2018-03-08 21:59 | 196150.1 | 1080.0007 | 2 | 37 | 4.20042 | 4.378937 | 1.458983 | 1.52e-10 | 5.965767 | 5.5e-10
2018-03-08 22:01 | 196270.1 | 1200.0012 | 2 | 37 | 4.200411 | 3.826349 | 1.595612 | 1.52e-10 | 6.539664 | 5.5e-10
2018-03-08 22:03 | 196390.1 | 1320.0012 | 2 | 37 | 4.200413 | 3.316351 | 1.714525 | 1.52e-10 | 7.039145 | 5.5e-10
2018-03-08 22:03 | 196403.9 | 1333.7552 | 2 | 37 | 4.200386 | 3.259989 | 1.726906 | 1.52e-10 | 7.091152 | 5.5e-10
2018-03-08 22:05 | 196523.9 | 120.002 | 3 | 37 | 4.22916 | 3.25983 | 1.835185 | 1.52e-10 | 7.547401 | 5.5e-10
2018-03-08 22:07 | 196643.9 | 240.0012 | 3 | 37 | 4.262728 | 3.259846 | 1.943832 | 1.52e-10 | 8.008688 | 5.5e-10
2018-03-08 22:09 | 196763.9 | 360.002 | 3 | 37 | 4.298623 | 3.259842 | 2.052492 | 1.52e-10 | 8.473806 | 5.5e-10
2018-03-08 22:11 | 196883.9 | 480.0002 | 3 | 37 | 4.336584 | 3.259886 | 2.161106 | 1.52e-10 | 8.942738 | 5.5e-10
2018-03-08 22:13 | 197003.9 | 600.0004 | 3 | 37 | 4.376433 | 3.259861 | 2.269819 | 1.52e-10 | 9.416332 | 5.5e-10
2018-03-08 22:15 | 197123.9 | 720.0013 | 3 | 37 | 4.400416 | 2.972589 | 2.371129 | 1.52e-10 | 9.861375 | 5.5e-10
2018-03-08 22:17 | 197243.9 | 840.002 | 3 | 37 | 4.400412 | 2.473736 | 2.445043 | 1.52e-10 | 10.18663 | 5.5e-10
2018-03-08 22:19 | 197363.9 | 960.0004 | 3 | 37 | 4.400407 | 2.073116 | 2.503884 | 1.52e-10 | 10.44555 | 5.5e-10
2018-03-08 22:21 | 197483.9 | 1080.0029 | 3 | 37 | 4.40038 | 1.747059 | 2.559269 | 1.52e-10 | 10.68927 | 5.5e-10
2018-03-08 22:23 | 197603.9 | 1200.0013 | 3 | 37 | 4.400382 | 1.482483 | 2.604837 | 1.52e-10 | 10.88979 | 5.5e-10
2018-03-08 22:25 | 197723.9 | 1320.0004 | 3 | 37 | 4.400373 | 1.26585 | 2.642135 | 1.52e-10 | 11.05391 | 5.5e-10
2018-03-08 22:27 | 197843.9 | 1440.002 | 3 | 37 | 4.400352 | 1.088079 | 2.677061 | 1.52e-10 | 11.2076 | 5.5e-10
2018-03-08 22:29 | 197963.9 | 1560.0013 | 3 | 37 | 4.400346 | 0.9415131 | 2.710497 | 1.52e-10 | 11.35473 | 5.5e-10
2018-03-08 22:31 | 198083.9 | 1680.0012 | 3 | 37 | 4.400363 | 0.8204556 | 2.739836 | 1.52e-10 | 11.48383 | 5.5e-10
2018-03-08 22:33 | 198203.9 | 1800.0004 | 3 | 37 | 4.400352 | 0.7184963 | 2.765429 | 1.52e-10 | 11.59645 | 5.5e-10
2018-03-08 22:34 | 198295.5 | 1891.644 | 3 | 37 | 4.400358 | 0.6519947 | 2.782866 | 1.52e-10 | 11.67318 | 5.5e-10
2018-03-08 22:36 | 198415.6 | 120.0001 | 4 | 37 | 4.352407 | 0 | 2.782866 | 1.52e-10 | 11.67318 | 5.5e-10
2018-03-08 22:38 | 198535.6 | 240.0001 | 4 | 37 | 4.348596 | 0 | 2.782866 | 1.52e-10 | 11.67318 | 5.5e-10
2018-03-08 22:39 | 198595.6 | 300.0013 | 4 | 37 | 4.347452 | 0 | 2.782866 | 1.52e-10 | 11.67318 | 5.5e-10
2018-03-08 22:41 | 198715.7 | 120.0003 | 5 | 37 | 3.871166 | -6.519897 | 2.782866 | 0.2172994 | 11.67318 | 0.8538882
2018-03-08 22:43 | 198835.7 | 240.0006 | 5 | 37 | 3.789241 | -6.519876 | 2.782866 | 0.434581 | 11.67318 | 1.686021
2018-03-08 22:45 | 198955.7 | 360.0011 | 5 | 37 | 3.71231 | -6.519863 | 2.782866 | 0.6519356 | 11.67318 | 2.501187
2018-03-08 22:47 | 199075.7 | 480.0003 | 5 | 37 | 3.640742 | -6.519868 | 2.782866 | 0.8692209 | 11.67318 | 3.299928
2018-03-08 22:49 | 199195.7 | 600.0012 | 5 | 37 | 3.575855 | -6.519895 | 2.782866 | 1.086623 | 11.67318 | 4.084236
2018-03-08 22:51 | 199315.7 | 720.0019 | 5 | 37 | 3.519116 | -6.519912 | 2.782866 | 1.303747 | 11.67318 | 4.854337
2018-03-08 22:53 | 199435.7 | 840.0003 | 5 | 37 | 3.470055 | -6.519897 | 2.782866 | 1.521252 | 11.67318 | 5.614294
2018-03-08 22:55 | 199555.7 | 960.0011 | 5 | 37 | 3.427073 | -6.51991 | 2.782866 | 1.738576 | 11.67318 | 6.36366
2018-03-08 22:57 | 199675.7 | 1080.0019 | 5 | 37 | 3.387864 | -6.519899 | 2.782866 | 1.955784 | 11.67318 | 7.103734
2018-03-08 22:59 | 199795.7 | 1200.0011 | 5 | 37 | 3.349803 | -6.519882 | 2.782866 | 2.173222 | 11.67318 | 7.836266
2018-03-08 23:01 | 199915.7 | 1320.0011 | 5 | 37 | 3.302846 | -6.519897 | 2.782866 | 2.390477 | 11.67318 | 8.559304
2018-03-08 23:03 | 200035.7 | 1440.0011 | 5 | 37 | 3.215485 | -6.519914 | 2.782866 | 2.607804 | 11.67318 | 9.268578
2018-03-08 23:05 | 200155.7 | 1560.0019 | 5 | 37 | 3.035179 | -6.519872 | 2.782866 | 2.825107 | 11.67318 | 9.950783
2018-03-08 23:06 | 200168.7 | 1572.98 | 5 | 37 | 2.999984 | -6.519897 | 2.782866 | 2.84872 | 11.67318 | 10.02205
2018-03-08 23:08 | 200288.7 | 120.0018 | 6 | 37 | 3.588108 | 0 | 2.782866 | 2.84872 | 11.67318 | 10.02205
2018-03-08 23:10 | 200408.7 | 240.0018 | 6 | 37 | 3.619508 | 0 | 2.782866 | 2.84872 | 11.67318 | 10.02205
2018-03-08 23:11 | 200468.7 | 300.0022 | 6 | 37 | 3.627174 | 0 | 2.782866 | 2.84872 | 11.67318 | 10.02205
2018-03-08 23:11 | 200468.7 | 0.0048 | 7 | 38 | 3.627141 | 0 | 0 | 0 | 0 | 0
2018-03-08 23:13 | 200588.8 | 120.0011 | 2 | 38 | 3.981259 | 4.890045 | 0.162296 | 5.34e-10 | 0.6402409 | 1.938e-09
2018-03-08 23:15 | 200708.8 | 240.0019 | 2 | 38 | 4.024653 | 4.890106 | 0.3253298 | 5.34e-10 | 1.293 | 1.938e-09
2018-03-08 23:17 | 200828.8 | 360.0019 | 2 | 38 | 4.058818 | 4.890034 | 0.4882925 | 5.34e-10 | 1.951762 | 1.938e-09
2018-03-08 23:19 | 200948.8 | 480.0011 | 2 | 38 | 4.085951 | 4.890032 | 0.6513351 | 5.34e-10 | 2.615813 | 1.938e-09
2018-03-08 23:21 | 201068.8 | 600.002 | 2 | 38 | 4.109616 | 4.890066 | 0.8143238 | 5.34e-10 | 3.283712 | 1.938e-09
2018-03-08 23:23 | 201188.8 | 720.002 | 2 | 38 | 4.135045 | 4.890045 | 0.9772701 | 5.34e-10 | 3.95539 | 1.938e-09
2018-03-08 23:25 | 201308.8 | 840.002 | 2 | 38 | 4.16354 | 4.889996 | 1.140329 | 5.34e-10 | 4.631929 | 1.938e-09
2018-03-08 23:27 | 201428.8 | 960.0011 | 2 | 38 | 4.195256 | 4.890043 | 1.303324 | 5.34e-10 | 5.313104 | 1.938e-09
2018-03-08 23:29 | 201548.8 | 1080.0004 | 2 | 38 | 4.200414 | 4.365784 | 1.458506 | 5.34e-10 | 5.964868 | 1.938e-09
2018-03-08 23:31 | 201668.8 | 1200.0011 | 2 | 38 | 4.200402 | 3.815674 | 1.594797 | 5.34e-10 | 6.537344 | 1.938e-09
2018-03-08 23:33 | 201788.8 | 1320.0019 | 2 | 38 | 4.200397 | 3.308338 | 1.713403 | 5.34e-10 | 7.035538 | 1.938e-09
2018-03-08 23:33 | 201800.8 | 1331.9729 | 2 | 38 | 4.200391 | 3.259987 | 1.724315 | 5.34e-10 | 7.081376 | 1.938e-09
2018-03-08 23:35 | 201920.8 | 120.0018 | 3 | 38 | 4.229147 | 3.259932 | 1.832548 | 5.34e-10 | 7.53743 | 1.938e-09
2018-03-08 23:37 | 202040.8 | 240.0002 | 3 | 38 | 4.262655 | 3.259811 | 1.941154 | 5.34e-10 | 7.998537 | 1.938e-09
2018-03-08 23:39 | 202160.8 | 360.0002 | 3 | 38 | 4.298543 | 3.260117 | 2.049805 | 5.34e-10 | 8.463606 | 1.938e-09
2018-03-08 23:41 | 202280.8 | 480.0007 | 3 | 38 | 4.336527 | 3.260189 | 2.158505 | 5.34e-10 | 8.932905 | 1.938e-09
2018-03-08 23:43 | 202400.8 | 600.0002 | 3 | 38 | 4.376291 | 3.260122 | 2.2672 | 5.34e-10 | 9.406408 | 1.938e-09
2018-03-08 23:45 | 202520.8 | 720.001 | 3 | 38 | 4.400406 | 2.975376 | 2.373745 | 5.34e-10 | 9.874477 | 1.938e-09
2018-03-08 23:47 | 202640.8 | 840.0003 | 3 | 38 | 4.400388 | 2.476696 | 2.464246 | 5.34e-10 | 10.27272 | 1.938e-09
2018-03-08 23:49 | 202760.8 | 960.0018 | 3 | 38 | 4.400409 | 2.076975 | 2.539939 | 5.34e-10 | 10.6058 | 1.938e-09
2018-03-08 23:51 | 202880.8 | 1080.0003 | 3 | 38 | 4.400392 | 1.751083 | 2.603488 | 5.34e-10 | 10.88544 | 1.938e-09
2018-03-08 23:53 | 203000.8 | 1200.0011 | 3 | 38 | 4.400382 | 1.486008 | 2.649985 | 5.34e-10 | 11.09004 | 1.938e-09
2018-03-08 23:55 | 203120.8 | 1320.001 | 3 | 38 | 4.40038 | 1.269516 | 2.68723 | 5.34e-10 | 11.25394 | 1.938e-09
2018-03-08 23:57 | 203240.8 | 1440.0019 | 3 | 38 | 4.400366 | 1.091518 | 2.722408 | 5.34e-10 | 11.40873 | 1.938e-09
2018-03-08 23:59 | 203360.8 | 1560.001 | 3 | 38 | 4.400374 | 0.9454727 | 2.750868 | 5.34e-10 | 11.53397 | 1.938e-09
2018-03-09 00:01 | 203480.8 | 1680.0019 | 3 | 38 | 4.400366 | 0.823616 | 2.779077 | 5.34e-10 | 11.65809 | 1.938e-09
2018-03-09 00:03 | 203600.8 | 1800.0002 | 3 | 38 | 4.400358 | 0.7215748 | 2.804779 | 5.34e-10 | 11.77119 | 1.938e-09
2018-03-09 00:04 | 203697.1 | 1896.3567 | 3 | 38 | 4.400381 | 0.6519947 | 2.823129 | 5.34e-10 | 11.85194 | 1.938e-09
2018-03-09 00:06 | 203817.2 | 120.0009 | 4 | 38 | 4.352542 | 0 | 2.823129 | 5.34e-10 | 11.85194 | 1.938e-09
2018-03-09 00:08 | 203937.2 | 240.0017 | 4 | 38 | 4.348744 | 0 | 2.823129 | 5.34e-10 | 11.85194 | 1.938e-09
2018-03-09 00:09 | 203997.2 | 300.0045 | 4 | 38 | 4.347617 | 0 | 2.823129 | 5.34e-10 | 11.85194 | 1.938e-09
2018-03-09 00:11 | 204117.3 | 120.0012 | 5 | 38 | 3.872069 | -6.519874 | 2.823129 | 0.2173174 | 11.85194 | 0.8541518
2018-03-09 00:13 | 204237.3 | 240.0004 | 5 | 38 | 3.79001 | -6.519874 | 2.823129 | 0.4345279 | 11.85194 | 1.686186
2018-03-09 00:15 | 204357.3 | 360.0003 | 5 | 38 | 3.712973 | -6.519899 | 2.823129 | 0.6519687 | 11.85194 | 2.501828
2018-03-09 00:17 | 204477.3 | 480.002 | 5 | 38 | 3.641213 | -6.519868 | 2.823129 | 0.8692719 | 11.85194 | 3.300764
2018-03-09 00:19 | 204597.3 | 600.0004 | 5 | 38 | 3.576342 | -6.519899 | 2.823129 | 1.086599 | 11.85194 | 4.084911
2018-03-09 00:21 | 204717.3 | 720.0004 | 5 | 38 | 3.519451 | -6.519893 | 2.823129 | 1.303936 | 11.85194 | 4.855849
2018-03-09 00:23 | 204837.3 | 840.0012 | 5 | 38 | 3.470335 | -6.519895 | 2.823129 | 1.521282 | 11.85194 | 5.61532
2018-03-09 00:25 | 204957.3 | 960.0004 | 5 | 38 | 3.427376 | -6.519903 | 2.823129 | 1.738595 | 11.85194 | 6.364718
2018-03-09 00:27 | 205077.3 | 1080.0012 | 5 | 38 | 3.388128 | -6.51987 | 2.823129 | 1.955919 | 11.85194 | 7.10525
2018-03-09 00:29 | 205197.3 | 1200.002 | 5 | 38 | 3.349861 | -6.519887 | 2.823129 | 2.173231 | 11.85194 | 7.837392
2018-03-09 00:31 | 205317.3 | 1320.0004 | 5 | 38 | 3.302913 | -6.519893 | 2.823129 | 2.39052 | 11.85194 | 8.560562
2018-03-09 00:33 | 205437.3 | 1440.0005 | 5 | 38 | 3.215375 | -6.519903 | 2.823129 | 2.607882 | 11.85194 | 9.269938
2018-03-09 00:35 | 205557.3 | 1560.0012 | 5 | 38 | 3.035441 | -6.519889 | 2.823129 | 2.825177 | 11.85194 | 9.952092
2018-03-09 00:36 | 205570.4 | 1573.1352 | 5 | 38 | 2.999987 | -6.519872 | 2.823129 | 2.848973 | 11.85194 | 10.02391
2018-03-09 00:38 | 205690.4592 | 120.0018 | 6 | 38 | 3.588076 | 0 | 2.823129 | 2.848973 | 11.85194 | 10.02391
2018-03-09 00:40 | 205810.4584 | 240.001 | 6 | 38 | 3.619511 | 0 | 2.823129 | 2.848973 | 11.85194 | 10.02391
2018-03-09 00:41 | 205870.4612 | 300.0038 | 6 | 38 | 3.627222 | 0 | 2.823129 | 2.848973 | 11.85194 | 10.02391
2018-03-09 00:41 | 205870.5 | 0.0024 | 7 | 39 | 3.627264 | 0 | 0 | 0 | 0 | 0
2018-03-09 00:43 | 205990.6 | 120.0019 | 2 | 39 | 3.98184 | 4.890022 | 0.1623629 | 0 | 0.6405853 | 0
2018-03-09 00:45 | 206110.6 | 240.0011 | 2 | 39 | 4.025349 | 4.890091 | 0.3253547 | 0 | 1.293276 | 0
2018-03-09 00:47 | 206230.6 | 360.001 | 2 | 39 | 4.059651 | 4.890043 | 0.4883708 | 0 | 1.952379 | 0
2018-03-09 00:49 | 206350.6 | 480.0011 | 2 | 39 | 4.086806 | 4.890001 | 0.6513088 | 0 | 2.616141 | 0
2018-03-09 00:51 | 206470.6 | 600.0019 | 2 | 39 | 4.110418 | 4.890066 | 0.8143661 | 0 | 3.284455 | 0
2018-03-09 00:53 | 206590.6 | 720.0019 | 2 | 39 | 4.135835 | 4.890051 | 0.9773654 | 0 | 3.956481 | 0
2018-03-09 00:55 | 206710.6 | 840.0007 | 2 | 39 | 4.164435 | 4.890053 | 1.140357 | 0 | 4.632883 | 0
2018-03-09 00:57 | 206830.6 | 960.0014 | 2 | 39 | 4.196205 | 4.89006 | 1.303311 | 0 | 5.31403 | 0
2018-03-09 00:59 | 206950.6 | 1080.0003 | 2 | 39 | 4.2004 | 4.35306 | 1.458158 | 0 | 5.964407 | 0
2018-03-09 01:01 | 207070.6 | 1200.0003 | 2 | 39 | 4.200401 | 3.807074 | 1.59403 | 0 | 6.535123 | 0
2018-03-09 01:03 | 207190.6 | 1320.0019 | 2 | 39 | 4.200418 | 3.30257 | 1.71242 | 0 | 7.03241 | 0
2018-03-09 01:03 | 207201.1 | 1330.5592 | 2 | 39 | 4.200401 | 3.259987 | 1.722044 | 0 | 7.072834 | 0
2018-03-09 01:05 | 207321.1 | 120.0019 | 3 | 39 | 4.22905 | 3.259832 | 1.830651 | 0 | 7.530466 | 0
2018-03-09 01:07 | 207441.1 | 240.0027 | 3 | 39 | 4.262506 | 3.259832 | 1.93933 | 0 | 7.991873 | 0
2018-03-09 01:09 | 207561.1 | 360.0011 | 3 | 39 | 4.298298 | 3.259895 | 2.047992 | 0 | 8.45697 | 0
2018-03-09 01:11 | 207681.1 | 480.0019 | 3 | 39 | 4.336221 | 3.259886 | 2.156639 | 0 | 8.926012 | 0
2018-03-09 01:13 | 207801.1 | 600.0012 | 3 | 39 | 4.375916 | 3.259846 | 2.265277 | 0 | 9.399231 | 0
2018-03-09 01:15 | 207921.1 | 720.002 | 3 | 39 | 4.400382 | 2.979622 | 2.371934 | 0 | 9.867764 | 0
2018-03-09 01:17 | 208041.1 | 840.002 | 3 | 39 | 4.400382 | 2.480804 | 2.462585 | 0 | 10.26666 | 0
2018-03-09 01:19 | 208161.1 | 960.0004 | 3 | 39 | 4.40039 | 2.080072 | 2.538372 | 0 | 10.60016 | 0
2018-03-09 01:21 | 208281.1 | 1080.0013 | 3 | 39 | 4.400390625 | 1.754242 | 2.602094 | 0 | 10.88056 | 0
2018-03-09 01:23 | 208401.1 | 1200.0014 | 3 | 39 | 4.400376 | 1.488834 | 2.655509 | 0 | 11.11561 | 0
2018-03-09 01:25 | 208521.1 | 1320.0014 | 3 | 39 | 4.400368 | 1.272432 | 2.698735 | 0 | 11.30581 | 0
2018-03-09 01:27 | 208641.1 | 1440.0006 | 3 | 39 | 4.400381 | 1.094456 | 2.738118 | 0 | 11.47912 | 0
2018-03-09 01:29 | 208761.1 | 1560.0014 | 3 | 39 | 4.400354 | 0.9468575 | 2.772064 | 0 | 11.62849 | 0
2018-03-09 01:31 | 208881.1 | 1680.0015 | 3 | 39 | 4.400382 | 0.8254967 | 2.801537 | 0 | 11.75818 | 0
2018-03-09 01:33 | 209001.1 | 1800.0006 | 3 | 39 | 4.400371 | 0.7228947 | 2.827274 | 0 | 11.87144 | 0
2018-03-09 01:34 | 209098.2 | 1897.0795 | 3 | 39 | 4.400358 | 0.6519947 | 2.845794 | 0 | 11.95293 | 0
2018-03-09 01:36 | 209218.3 | 120.0002 | 4 | 39 | 4.352426 | 0 | 2.845794 | 0 | 11.95293 | 0
2018-03-09 01:38 | 209338.3 | 240.0001 | 4 | 39 | 4.348607 | 0 | 2.845794 | 0 | 11.95293 | 0
2018-03-09 01:39 | 209398.3 | 300.0038 | 4 | 39 | 4.347466 | 0 | 2.845794 | 0 | 11.95293 | 0
2018-03-09 01:41 | 209518.4 | 120.002 | 5 | 39 | 3.871215 | -6.519994 | 2.845794 | 0.2172661 | 11.95293 | 0.853765
2018-03-09 01:43 | 209638.4 | 240.0012 | 5 | 39 | 3.789334 | -6.519964 | 2.845794 | 0.4346381 | 11.95293 | 1.686248
2018-03-09 01:45 | 209758.4 | 360.002 | 5 | 39 | 3.712384 | -6.519964 | 2.845794 | 0.6519185 | 11.95293 | 2.50114
2018-03-09 01:47 | 209878.3 | 480.0003 | 5 | 39 | 3.640502 | -6.519969 | 2.845794 | 0.8691818 | 11.95293 | 3.299789
2018-03-09 01:49 | 209998.4 | 600.0012 | 5 | 39 | 3.575702 | -6.519931 | 2.845794 | 1.086556 | 11.95293 | 4.083967
2018-03-09 01:51 | 210118.4 | 720.002 | 5 | 39 | 3.518906 | -6.519933 | 2.845794 | 1.30396 | 11.95293 | 4.855012
2018-03-09 01:53 | 210238.3 | 840.0003 | 5 | 39 | 3.469914 | -6.51988 | 2.845794 | 1.521286 | 11.95293 | 5.61431
2018-03-09 01:55 | 210358.4 | 960.0014 | 5 | 39 | 3.426781 | -6.520007 | 2.845794 | 1.738611 | 11.95293 | 6.363626
2018-03-09 01:57 | 210478.4 | 1080.002 | 5 | 39 | 3.387481 | -6.519908 | 2.845794 | 1.955867 | 11.95293 | 7.103786
2018-03-09 01:59 | 210598.3 | 1200.0003 | 5 | 39 | 3.34932 | -6.519927 | 2.845794 | 2.172938 | 11.95293 | 7.834997
2018-03-09 02:01 | 210718.3 | 1320.0003 | 5 | 39 | 3.302353 | -6.519918 | 2.845794 | 2.390569 | 11.95293 | 8.559199
2018-03-09 02:03 | 210838.4 | 1440.0011 | 5 | 39 | 3.21486 | -6.519819 | 2.845794 | 2.607886 | 11.95293 | 9.268311
2018-03-09 02:05 | 210958.3 | 1560.0001 | 5 | 39 | 3.033693 | -6.519912 | 2.845794 | 2.825143 | 11.95293 | 9.95013
2018-03-09 02:06 | 210970.8 | 1572.4337 | 5 | 39 | 2.999997 | -6.519924 | 2.845794 | 2.84763 | 11.95293 | 10.01798
2018-03-09 02:08 | 211090.8 | 120.0009 | 6 | 39 | 3.588045 | 0 | 2.845794 | 2.84763 | 11.95293 | 10.01798
2018-03-09 02:10 | 211210.8 | 240.0001 | 6 | 39 | 3.619439 | 0 | 2.845794 | 2.84763 | 11.95293 | 10.01798
2018-03-09 02:11 | 211270.8 | 300.003 | 6 | 39 | 3.62713 | 0 | 2.845794 | 2.84763 | 11.95293 | 10.01798
2018-03-09 02:11 | 211270.8 | 0.0024 | 7 | 40 | 3.626985 | 0 | 0 | 0 | 0 | 0
2018-03-09 02:13 | 211390.9 | 120.0003 | 2 | 40 | 3.981502 | 4.890015 | 0.1623597 | 0 | 0.6405333 | 0
2018-03-09 02:15 | 211510.9 | 240.0002 | 2 | 40 | 4.024884 | 4.890024 | 0.3253556 | 0 | 1.293178 | 0
2018-03-09 02:17 | 211630.9 | 360.001 | 2 | 40 | 4.059086 | 4.889959 | 0.4883064 | 0 | 1.951931 | 0
2018-03-09 02:19 | 211750.9 | 480.0018 | 2 | 40 | 4.086161 | 4.889986 | 0.6513202 | 0 | 2.615903 | 0
2018-03-09 02:21 | 211870.9 | 600.001 | 2 | 40 | 4.109729 | 4.890036 | 0.8143275 | 0 | 3.283906 | 0
2018-03-09 02:23 | 211990.9 | 720.0018 | 2 | 40 | 4.135134 | 4.890032 | 0.9773276 | 0 | 3.955821 | 0
2018-03-09 02:25 | 212110.9 | 840.0018 | 2 | 40 | 4.163616 | 4.890024 | 1.140308 | 0 | 4.632046 | 0
2018-03-09 02:27 | 212230.9 | 960.001 | 2 | 40 | 4.195367 | 4.890053 | 1.303332 | 0 | 5.313354 | 0
2018-03-09 02:29 | 212350.9 | 1080.0019 | 2 | 40 | 4.200396 | 4.363937 | 1.458503 | 0 | 5.965075 | 0
2018-03-09 02:31 | 212470.9 | 1200.0027 | 2 | 40 | 4.200388 | 3.815151 | 1.594716 | 0 | 6.537227 | 0
2018-03-09 02:33 | 212590.9 | 1320.001 | 2 | 40 | 4.20041 | 3.308842 | 1.713309 | 0 | 7.035363 | 0
2018-03-09 02:33 | 212602.9 | 1331.9896 | 2 | 40 | 4.200393 | 3.25996 | 1.724244 | 0 | 7.081295 | 0
2018-03-09 02:35 | 212722.9 | 120.0004 | 3 | 40 | 4.22914 | 3.260178 | 1.83253 | 6.29e-10 | 7.537574 | 2.563e-09
2018-03-09 02:37 | 212842.9 | 240.0013 | 3 | 40 | 4.262741 | 3.260164 | 1.941209 | 6.29e-10 | 7.998995 | 2.563e-09
2018-03-09 02:39 | 212962.9 | 360.0012 | 3 | 40 | 4.29863 | 3.260181 | 2.049842 | 6.29e-10 | 8.463996 | 2.563e-09
2018-03-09 02:41 | 213082.9 | 480.002 | 3 | 40 | 4.336631 | 3.259809 | 2.158473 | 6.29e-10 | 8.933007 | 2.563e-09
2018-03-09 02:43 | 213202.9 | 600.0004 | 3 | 40 | 4.376469 | 3.259844 | 2.267178 | 6.29e-10 | 9.406571 | 2.563e-09
2018-03-09 02:45 | 213322.9 | 720.0013 | 3 | 40 | 4.400406 | 2.971844 | 2.365708 | 6.29e-10 | 9.839382 | 2.563e-09
2018-03-09 02:47 | 213442.9 | 840.0014 | 3 | 40 | 4.400402 | 2.473326 | 2.450663 | 6.29e-10 | 10.21322 | 2.563e-09
2018-03-09 02:49 | 213562.9 | 960.002 | 3 | 40 | 4.400404 | 2.074087 | 2.502851 | 6.29e-10 | 10.44287 | 2.563e-09
2018-03-09 02:51 | 213682.9 | 1080.0012 | 3 | 40 | 4.400373 | 1.748178 | 2.555506 | 6.29e-10 | 10.67457 | 2.563e-09
2018-03-09 02:53 | 213802.9 | 1200.002 | 3 | 40 | 4.400372 | 1.483767 | 2.598202 | 6.29e-10 | 10.86245 | 2.563e-09
2018-03-09 02:55 | 213922.9 | 1320.0013 | 3 | 40 | 4.400338 | 1.266466 | 2.631617 | 6.29e-10 | 11.00949 | 2.563e-09
2018-03-09 02:57 | 214042.9 | 1440.0012 | 3 | 40 | 4.400344 | 1.089296 | 2.668346 | 6.29e-10 | 11.17111 | 2.563e-09
2018-03-09 02:59 | 214162.9 | 1560.0028 | 3 | 40 | 4.400352 | 0.9429836 | 2.702165 | 6.29e-10 | 11.31993 | 2.563e-09
2018-03-09 03:01 | 214282.9 | 1680.0012 | 3 | 40 | 4.40036 | 0.8212509 | 2.731538 | 6.29e-10 | 11.44917 | 2.563e-09
2018-03-09 03:03 | 214402.9 | 1800.0004 | 3 | 40 | 4.400333 | 0.7194843 | 2.757166 | 6.29e-10 | 11.56195 | 2.563e-09
2018-03-09 03:04 | 214495.8 | 1892.8416 | 3 | 40 | 4.400343 | 0.6519966 | 2.774834 | 6.29e-10 | 11.63969 | 2.563e-09
2018-03-09 03:06 | 214615.8 | 120.0004 | 4 | 40 | 4.352391 | 0 | 2.774834 | 6.29e-10 | 11.63969 | 2.563e-09
2018-03-09 03:08 | 214735.8 | 240.0003 | 4 | 40 | 4.348573 | 0 | 2.774834 | 6.29e-10 | 11.63969 | 2.563e-09
2018-03-09 03:09 | 214795.8 | 300.0024 | 4 | 40 | 4.34745 | 0 | 2.774834 | 6.29e-10 | 11.63969 | 2.563e-09
2018-03-09 03:11 | 214915.9 | 120.0019 | 5 | 40 | 3.871175 | -6.519922 | 2.774834 | 0.2172714 | 11.63969 | 0.8537764
2018-03-09 03:13 | 215035.9 | 240.0012 | 5 | 40 | 3.789288 | -6.519954 | 2.774834 | 0.4346288 | 11.63969 | 1.686198
2018-03-09 03:15 | 215155.9 | 360.0005 | 5 | 40 | 3.712297 | -6.519905 | 2.774834 | 0.6518359 | 11.63969 | 2.500806
2018-03-09 03:17 | 215275.9 | 480.0019 | 5 | 40 | 3.640625 | -6.519916 | 2.774834 | 0.8692901 | 11.63969 | 3.300154
2018-03-09 03:19 | 215395.9 | 600.0004 | 5 | 40 | 3.575845 | -6.519889 | 2.774834 | 1.086548 | 11.63969 | 4.083927
2018-03-09 03:21 | 215515.9 | 720.0019 | 5 | 40 | 3.519142 | -6.519927 | 2.774834 | 1.303941 | 11.63969 | 4.85497
2018-03-09 03:23 | 215635.9 | 840.0019 | 5 | 40 | 3.470181 | -6.519918 | 2.774834 | 1.52128 | 11.63969 | 5.614364
2018-03-09 03:25 | 215755.9 | 960.0004 | 5 | 40 | 3.42711 | -6.519933 | 2.774834 | 1.738489 | 11.63969 | 6.363361
2018-03-09 03:27 | 215875.9 | 1080.0004 | 5 | 40 | 3.387918 | -6.519941 | 2.774834 | 1.955918 | 11.63969 | 7.1042
2018-03-09 03:29 | 215995.9 | 1200.0019 | 5 | 40 | 3.349544 | -6.519876 | 2.774834 | 2.173243 | 11.63969 | 7.836335
2018-03-09 03:31 | 216115.9 | 1320.0004 | 5 | 40 | 3.302424 | -6.519939 | 2.774834 | 2.390478 | 11.63969 | 8.559256
2018-03-09 03:33 | 216235.9 | 1440.0011 | 5 | 40 | 3.214746 | -6.519889 | 2.774834 | 2.607877 | 11.63969 | 9.268633
2018-03-09 03:35 | 216355.9 | 1560.0004 | 5 | 40 | 3.033382 | -6.519933 | 2.774834 | 2.82523 | 11.63969 | 9.950747
2018-03-09 03:36 | 216368.2 | 1572.3152 | 5 | 40 | 2.999988 | -6.51988 | 2.774834 | 2.847542 | 11.63969 | 10.01806
2018-03-09 03:38 | 216488.3 | 120.0032 | 6 | 40 | 3.587974 | 0 | 2.774834 | 2.847542 | 11.63969 | 10.01806
2018-03-09 03:40 | 216608.3 | 240.0008 | 6 | 40 | 3.619386 | 0 | 2.774834 | 2.847542 | 11.63969 | 10.01806
2018-03-09 03:41 | 216668.3 | 300.0005 | 6 | 40 | 3.627051 | 0 | 2.774834 | 2.847542 | 11.63969 | 10.01806
2018-03-09 03:41 | 216668.3 | 0.0049 | 7 | 41 | 3.62716 | 0 | 0 | 0 | 0 | 0
2018-03-09 03:43 | 216788.4 | 120.0012 | 2 | 41 | 3.981556 | 4.890039 | 0.1623376 | 0 | 0.6404427 | 0
2018-03-09 03:45 | 216908.4 | 240.002 | 2 | 41 | 4.024884 | 4.890072 | 0.3252229 | 0 | 1.292645 | 0
2018-03-09 03:47 | 217028.4 | 360.0012 | 2 | 41 | 4.059149 | 4.890009 | 0.4881247 | 0 | 1.951202 | 0
2018-03-09 03:49 | 217148.4 | 480.002 | 2 | 41 | 4.086309 | 4.890039 | 0.651306 | 0 | 2.615872 | 0
2018-03-09 03:51 | 217268.4 | 600.002 | 2 | 41 | 4.109932 | 4.890034 | 0.8142484 | 0 | 3.283634 | 0
2018-03-09 03:53 | 217388.4 | 720.0004 | 2 | 41 | 4.135345 | 4.889969 | 0.9772927 | 0 | 3.955765 | 0
2018-03-09 03:55 | 217508.4 | 840.0004 | 2 | 41 | 4.163852 | 4.890045 | 1.140309 | 0 | 4.632176 | 0
2018-03-09 03:57 | 217628.4 | 960.002 | 2 | 41 | 4.195651 | 4.890001 | 1.303299 | 0 | 5.313385 | 0
2018-03-09 03:59 | 217748.4 | 1080.0004 | 2 | 41 | 4.200406 | 4.360004 | 1.458336 | 0 | 5.96455 | 0
2018-03-09 04:01 | 217868.4 | 1200.0021 | 2 | 41 | 4.200413 | 3.811468 | 1.594443 | 0 | 6.536252 | 0
2018-03-09 04:03 | 217988.4 | 1320.0021 | 2 | 41 | 4.200397 | 3.305544 | 1.712884 | 0 | 7.033753 | 0
2018-03-09 04:03 | 217999.7 | 1331.3643 | 2 | 41 | 4.200395 | 3.259972 | 1.723266 | 0 | 7.077363 | 0
2018-03-09 04:05 | 218119.7703 | 120.0011 | 3 | 41 | 4.229175 | 3.259823 | 1.831487 | 3.24e-10 | 7.533373 | 1.321e-09
2018-03-09 04:07 | 218239.7694 | 240.0002 | 3 | 41 | 4.262704 | 3.259838 | 1.940092 | 3.24e-10 | 7.994481 | 1.321e-09
2018-03-09 04:09 | 218359.7694 | 360.0002 | 3 | 41 | 4.298525 | 3.259867 | 2.048819 | 3.24e-10 | 8.459876 | 1.321e-09
2018-03-09 04:11 | 218479.7711 | 480.0019 | 3 | 41 | 4.336478 | 3.259937 | 2.157452 | 3.24e-10 | 8.928884 | 1.321e-09
2018-03-09 04:13 | 218599.7695 | 600.0003 | 3 | 41 | 4.376266 | 3.260164 | 2.26612 | 3.24e-10 | 9.402267 | 1.321e-09
2018-03-09 04:15 | 218719.7712 | 720.002 | 3 | 41 | 4.400407 | 2.975607 | 2.372702 | 3.24e-10 | 9.870496 | 1.321e-09
2018-03-09 04:17 | 218839.7695 | 840.0003 | 3 | 41 | 4.400368 | 2.475657 | 2.46319 | 3.24e-10 | 10.26868 | 1.321e-09
2018-03-09 04:19 | 218959.7703 | 960.0011 | 3 | 41 | 4.400381 | 2.07583 | 2.538145 | 3.24e-10 | 10.59851 | 1.321e-09
2018-03-09 04:21 | 219079.7703 | 1080.0011 | 3 | 41 | 4.400384 | 1.75066 | 2.60125 | 3.24e-10 | 10.8762 | 1.321e-09
2018-03-09 04:23 | 219199.7703 | 1200.0011 | 3 | 41 | 4.40038 | 1.485447 | 2.653717 | 3.24e-10 | 11.10707 | 1.321e-09
2018-03-09 04:25 | 219319.7697 | 1320.0005 | 3 | 41 | 4.400378 | 1.269249 | 2.699131 | 3.24e-10 | 11.30691 | 1.321e-09
2018-03-09 04:27 | 219439.7695 | 1440.0003 | 3 | 41 | 4.400377 | 1.091572 | 2.737715 | 3.24e-10 | 11.4767 | 1.321e-09
2018-03-09 04:29 | 219559.7704 | 1560.0012 | 3 | 41 | 4.400373 | 0.9448566 | 2.771547 | 3.24e-10 | 11.62557 | 1.321e-09
2018-03-09 04:31 | 219679.7703 | 1680.0011 | 3 | 41 | 4.400353 | 0.8229065 | 2.800989 | 3.24e-10 | 11.75512 | 1.321e-09
2018-03-09 04:33 | 219799.7712 | 1800.002 | 3 | 41 | 4.400361 | 0.72159 | 2.826675 | 3.24e-10 | 11.86815 | 1.321e-09
2018-03-09 04:34 | 219894.6924 | 1894.9232 | 3 | 41 | 4.400348 | 0.651989 | 2.844764 | 3.24e-10 | 11.94775 | 1.321e-09
2018-03-09 04:36 | 220014.7 | 120.0001 | 4 | 41 | 4.352452 | 0 | 2.844764 | 3.24e-10 | 11.94775 | 1.321e-09
2018-03-09 04:38 | 220134.7 | 240.0033 | 4 | 41 | 4.348668 | 0 | 2.844764 | 3.24e-10 | 11.94775 | 1.321e-09
2018-03-09 04:39 | 220194.7 | 300.003 | 4 | 41 | 4.347538 | 0 | 2.844764 | 3.24e-10 | 11.94775 | 1.321e-09
2018-03-09 04:41 | 220314.8167 | 120.0011 | 5 | 41 | 3.871816 | -6.519943 | 2.844764 | 0.217297 | 11.94775 | 0.8540049
2018-03-09 04:43 | 220434.8157 | 240.0001 | 5 | 41 | 3.789804 | -6.519918 | 2.844764 | 0.4346466 | 11.94775 | 1.686523
2018-03-09 04:45 | 220554.8167 | 360.0011 | 5 | 41 | 3.712657 | -6.519912 | 2.844764 | 0.6519735 | 11.94775 | 2.501675
2018-03-09 04:47 | 220674.8168 | 480.0012 | 5 | 41 | 3.64102 | -6.519931 | 2.844764 | 0.8692098 | 11.94775 | 3.300313
2018-03-09 04:49 | 220794.8159 | 600.0003 | 5 | 41 | 3.576124 | -6.519901 | 2.844764 | 1.086628 | 11.94775 | 4.084747
2018-03-09 04:51 | 220914.8167 | 720.0011 | 5 | 41 | 3.519289 | -6.519872 | 2.844764 | 1.303956 | 11.94775 | 4.855613
2018-03-09 04:53 | 221034.8176 | 840.002 | 5 | 41 | 3.470315 | -6.51995 | 2.844764 | 1.521261 | 11.94775 | 5.614919
2018-03-09 04:55 | 221154.8176 | 960.002 | 5 | 41 | 3.427272 | -6.519957 | 2.844764 | 1.738611 | 11.94775 | 6.364422
2018-03-09 04:57 | 221274.8157 | 1080.0001 | 5 | 41 | 3.388057 | -6.519979 | 2.844764 | 1.955915 | 11.94775 | 7.104874
2018-03-09 04:59 | 221394.8159 | 1200.0003 | 5 | 41 | 3.349908 | -6.519912 | 2.844764 | 2.173057 | 11.94775 | 7.836461
2018-03-09 05:01 | 221514.8159 | 1320.0003 | 5 | 41 | 3.302699 | -6.519891 | 2.844764 | 2.390547 | 11.94775 | 8.560298
2018-03-09 05:03 | 221634.8167 | 1440.0011 | 5 | 41 | 3.214811 | -6.519935 | 2.844764 | 2.607863 | 11.94775 | 9.269463
2018-03-09 05:05 | 221754.8167 | 1560.0011 | 5 | 41 | 3.033662 | -6.519912 | 2.844764 | 2.825258 | 11.94775 | 9.951723
2018-03-09 05:06 | 221767.25 | 1572.4344 | 5 | 41 | 2.999977 | -6.519958 | 2.844764 | 2.847736 | 11.94775 | 10.01954
2018-03-09 05:08 | 221887.3 | 120.0019 | 6 | 41 | 3.587904 | 0 | 2.844764 | 2.847736 | 11.94775 | 10.01954
2018-03-09 05:10 | 222007.3 | 240.0011 | 6 | 41 | 3.619308 | 0 | 2.844764 | 2.847736 | 11.94775 | 10.01954
2018-03-09 05:11 | 222067.3 | 300.0024 | 6 | 41 | 3.626986 | 0 | 2.844764 | 2.847736 | 11.94775 | 10.01954
2018-03-09 05:11 | 222067.3 | 0.0024 | 7 | 42 | 3.627095 | 0 | 0 | 0 | 0 | 0
2018-03-09 05:13 | 222187.4 | 120.0002 | 2 | 42 | 3.981688 | 4.890108 | 0.1622763 | 0 | 0.6402249 | 0
2018-03-09 05:15 | 222307.4 | 240.001 | 2 | 42 | 4.025146 | 4.890116 | 0.3253296 | 0 | 1.293135 | 0
2018-03-09 05:17 | 222427.4 | 360.0003 | 2 | 42 | 4.059404 | 4.890095 | 0.4882938 | 0 | 1.951991 | 0
2018-03-09 05:19 | 222547.4 | 480.001 | 2 | 42 | 4.08659 | 4.89006 | 0.6513282 | 0 | 2.616109 | 0
2018-03-09 05:21 | 222667.4 | 600.0003 | 2 | 42 | 4.110259 | 4.890039 | 0.8142918 | 0 | 3.284011 | 0
2018-03-09 05:23 | 222787.4 | 720.0003 | 2 | 42 | 4.135656 | 4.890152 | 0.9772431 | 0 | 3.955811 | 0
2018-03-09 05:25 | 222907.4 | 840.0011 | 2 | 42 | 4.164146 | 4.890108 | 1.140345 | 0 | 4.632627 | 0
2018-03-09 05:27 | 223027.4 | 960.0003 | 2 | 42 | 4.195901 | 4.890076 | 1.303328 | 0 | 5.313851 | 0
2018-03-09 05:29 | 223147.4 | 1080.0003 | 2 | 42 | 4.200404 | 4.356346 | 1.458233 | 0 | 5.964468 | 0
2018-03-09 05:31 | 223267.4 | 1200.001 | 2 | 42 | 4.2004 | 3.809221 | 1.594208 | 0 | 6.535617 | 0
2018-03-09 05:33 | 223387.4 | 1320.0003 | 2 | 42 | 4.200408 | 3.304031 | 1.712668 | 0 | 7.033199 | 0
2018-03-09 05:33 | 223398.4 | 1331.0407 | 2 | 42 | 4.200406 | 3.259985 | 1.722708 | 0 | 7.075371 | 0
2018-03-09 05:35 | 223518.4 | 120.0019 | 3 | 42 | 4.229177 | 3.259872 | 1.831056 | 0 | 7.531912 | 0
2018-03-09 05:37 | 223638.4 | 240.0019 | 3 | 42 | 4.262696 | 3.259884 | 1.9397 | 0 | 7.993182 | 0
2018-03-09 05:39 | 223758.4 | 360.0003 | 3 | 42 | 4.298522 | 3.259907 | 2.048375 | 0 | 8.458357 | 0
2018-03-09 05:41 | 223878.4 | 480.0019 | 3 | 42 | 4.336458 | 3.25988 | 2.15701 | 0 | 8.927373 | 0
2018-03-09 05:43 | 223998.4 | 600.002 | 3 | 42 | 4.376232 | 3.259855 | 2.265689 | 0 | 9.400801 | 0
2018-03-09 05:45 | 224118.4 | 720.0021 | 3 | 42 | 4.400411 | 2.975815 | 2.372231 | 0 | 9.868848 | 0
2018-03-09 05:47 | 224238.4 | 840.0002 | 3 | 42 | 4.400382 | 2.476702 | 2.462767 | 0 | 10.26725 | 0
2018-03-09 05:49 | 224358.4 | 960.0013 | 3 | 42 | 4.400367 | 2.075436 | 2.538408 | 0 | 10.6001 | 0
2018-03-09 05:51 | 224478.4 | 1080.0021 | 3 | 42 | 4.400387 | 1.750998 | 2.60201 | 0 | 10.87997 | 0
2018-03-09 05:53 | 224598.4 | 1200.0007 | 3 | 42 | 4.400373 | 1.485802 | 2.655775 | 0 | 11.11656 | 0
2018-03-09 05:55 | 224718.4 | 1320.0006 | 3 | 42 | 4.40039 | 1.269638 | 2.701598 | 0 | 11.31819 | 0
2018-03-09 05:57 | 224838.4 | 1440.0005 | 3 | 42 | 4.400354 | 1.091122 | 2.738117 | 0 | 11.47889 | 0
2018-03-09 05:59 | 224958.4 | 1560.0005 | 3 | 42 | 4.400371 | 0.9452057 | 2.756382 | 0 | 11.55926 | 0
2018-03-09 06:01 | 225078.4 | 1680.0005 | 3 | 42 | 4.400364 | 0.8231297 | 2.785781 | 0 | 11.68863 | 0
2018-03-09 06:03 | 225198.4 | 1800.0005 | 3 | 42 | 4.400371 | 0.7215118 | 2.811472 | 0 | 11.80168 | 0
2018-03-09 06:04 | 225293.6 | 1895.1474 | 3 | 42 | 4.400345 | 0.6519966 | 2.829585 | 0 | 11.88138 | 0
2018-03-09 06:06 | 225413.7 | 120.0011 | 4 | 42 | 4.352421 | 0 | 2.829585 | 0 | 11.88138 | 0
2018-03-09 06:08 | 225533.7 | 240.0019 | 4 | 42 | 4.348632 | 0 | 2.829585 | 0 | 11.88138 | 0
2018-03-09 06:09 | 225593.7 | 300.0024 | 4 | 42 | 4.347495 | 0 | 2.829585 | 0 | 11.88138 | 0
2018-03-09 06:11 | 225713.7544 | 120.0011 | 5 | 42 | 3.871314 | -6.519872 | 2.829585 | 0.2172408 | 11.88138 | 0.8536929
2018-03-09 06:13 | 225833.7536 | 240.0003 | 5 | 42 | 3.789441 | -6.519983 | 2.829585 | 0.434636 | 11.88138 | 1.686296
2018-03-09 06:15 | 225953.7535 | 360.0002 | 5 | 42 | 3.71235 | -6.520023 | 2.829585 | 0.6519412 | 11.88138 | 2.501289
2018-03-09 06:17 | 226073.7535 | 480.0002 | 5 | 42 | 3.640729 | -6.519903 | 2.829585 | 0.8692684 | 11.88138 | 3.300195
2018-03-09 06:19 | 226193.7552 | 600.0019 | 5 | 42 | 3.575915 | -6.519952 | 2.829585 | 1.086591 | 11.88138 | 4.084229
2018-03-09 06:21 | 226313.7568 | 720.0035 | 5 | 42 | 3.519178 | -6.51992 | 2.829585 | 1.303916 | 11.88138 | 4.855051
2018-03-09 06:23 | 226433.7543 | 840.001 | 5 | 42 | 3.470085 | -6.519924 | 2.829585 | 1.521241 | 11.88138 | 5.614388
2018-03-09 06:25 | 226553.7568 | 960.0035 | 5 | 42 | 3.427002 | -6.519938 | 2.829585 | 1.738595 | 11.88138 | 6.36385
2018-03-09 06:27 | 226673.7544 | 1080.0011 | 5 | 42 | 3.387801 | -6.519985 | 2.829585 | 1.955929 | 11.88138 | 7.104344
2018-03-09 06:29 | 226793.7535 | 1200.0002 | 5 | 42 | 3.349607 | -6.519924 | 2.829585 | 2.173196 | 11.88138 | 7.836271
2018-03-09 06:31 | 226913.7535 | 1320.0002 | 5 | 42 | 3.302374 | -6.519962 | 2.829585 | 2.390571 | 11.88138 | 8.559661
2018-03-09 06:33 | 227033.7552 | 1440.0019 | 5 | 42 | 3.214438 | -6.519855 | 2.829585 | 2.607783 | 11.88138 | 9.268385
2018-03-09 06:35 | 227153.7544 | 1560.0011 | 5 | 42 | 3.032871 | -6.519943 | 2.829585 | 2.825227 | 11.88138 | 9.95069
2018-03-09 06:36 | 227165.8453 | 1572.092 | 5 | 42 | 2.999997 | -6.51991 | 2.829585 | 2.847142 | 11.88138 | 10.0168
2018-03-09 06:38 | 227285.9 | 120.001 | 6 | 42 | 3.587843 | 0 | 2.829585 | 2.847142 | 11.88138 | 10.0168
2018-03-09 06:40 | 227405.9 | 240.0001 | 6 | 42 | 3.619235 | 0 | 2.829585 | 2.847142 | 11.88138 | 10.0168
2018-03-09 06:41 | 227465.9 | 300.0015 | 6 | 42 | 3.626898 | 0 | 2.829585 | 2.847142 | 11.88138 | 10.0168
2018-03-09 06:41 | 227465.9 | 0.0047 | 7 | 43 | 3.626997 | 0 | 0 | 0 | 0 | 0
2018-03-09 06:43 | 227586 | 120.0003 | 2 | 43 | 3.981592 | 4.889969 | 0.1623185 | 1.531e-09 | 0.6403745 | 5.551e-09
2018-03-09 06:45 | 227706 | 240.0003 | 2 | 43 | 4.02508 | 4.890009 | 0.3253247 | 1.531e-09 | 1.293082 | 5.551e-09
2018-03-09 06:47 | 227826 | 360.0003 | 2 | 43 | 4.059256 | 4.890003 | 0.4883213 | 1.531e-09 | 1.952055 | 5.551e-09
2018-03-09 06:49 | 227946 | 480.0001 | 2 | 43 | 4.086401 | 4.890043 | 0.6513013 | 1.531e-09 | 2.615926 | 5.551e-09
2018-03-09 06:51 | 228066 | 600.0003 | 2 | 43 | 4.110075 | 4.889954 | 0.814316 | 1.531e-09 | 3.284004 | 5.551e-09
2018-03-09 06:53 | 228186 | 720.0019 | 2 | 43 | 4.135559 | 4.890041 | 0.9773222 | 1.531e-09 | 3.956009 | 5.551e-09
2018-03-09 06:55 | 228306 | 840.0011 | 2 | 43 | 4.164042 | 4.890032 | 1.140329 | 1.531e-09 | 4.632411 | 5.551e-09
2018-03-09 06:57 | 228426 | 960.0003 | 2 | 43 | 4.195849 | 4.890045 | 1.303308 | 1.531e-09 | 5.313607 | 5.551e-09
2018-03-09 06:59 | 228546 | 1080.0011 | 2 | 43 | 4.200401 | 4.355534 | 1.458241 | 1.531e-09 | 5.964335 | 5.551e-09
2018-03-09 07:01 | 228666 | 1200.0019 | 2 | 43 | 4.200405 | 3.808706 | 1.594193 | 1.531e-09 | 6.535392 | 5.551e-09
2018-03-09 07:03 | 228786 | 1320.0003 | 2 | 43 | 4.200406 | 3.30192 | 1.71255 | 1.531e-09 | 7.032537 | 5.551e-09
2018-03-09 07:03 | 228796.4 | 1330.4144 | 2 | 43 | 4.200407 | 3.259991 | 1.722063 | 1.531e-09 | 7.072497 | 5.551e-09
2018-03-09 07:05 | 228916.4 | 120.0012 | 3 | 43 | 4.229175 | 3.260159 | 1.83048 | 1.531e-09 | 7.529331 | 5.551e-09
2018-03-09 07:07 | 229036.4 | 240.0004 | 3 | 43 | 4.262727 | 3.259798 | 1.939148 | 1.531e-09 | 7.990708 | 5.551e-09
2018-03-09 07:09 | 229156.4 | 360.0004 | 3 | 43 | 4.298581 | 3.259827 | 2.047807 | 1.531e-09 | 8.455821 | 5.551e-09
2018-03-09 07:11 | 229276.4 | 480.0014 | 3 | 43 | 4.336605 | 3.260166 | 2.156472 | 1.531e-09 | 8.924976 | 5.551e-09
2018-03-09 07:13 | 229396.4 | 600.0012 | 3 | 43 | 4.376403 | 3.259899 | 2.26514 | 1.531e-09 | 9.398372 | 5.551e-09
2018-03-09 07:15 | 229516.4 | 720.002 | 3 | 43 | 4.400398 | 2.972658 | 2.371663 | 1.531e-09 | 9.866349 | 5.551e-09
2018-03-09 07:17 | 229636.4 | 840.002 | 3 | 43 | 4.400408 | 2.475552 | 2.45962 | 1.531e-09 | 10.2534 | 5.551e-09
2018-03-09 07:19 | 229756.4 | 960.002 | 3 | 43 | 4.400386 | 2.075079 | 2.527807 | 1.531e-09 | 10.55345 | 5.551e-09
2018-03-09 07:21 | 229876.4 | 1080.0004 | 3 | 43 | 4.400398 | 1.750154 | 2.581819 | 1.531e-09 | 10.79112 | 5.551e-09
2018-03-09 07:23 | 229996.4 | 1200.002 | 3 | 43 | 4.400369 | 1.484966 | 2.629306 | 1.531e-09 | 11.00008 | 5.551e-09
2018-03-09 07:25 | 230116.4 | 1320.0004 | 3 | 43 | 4.400382 | 1.269205 | 2.670855 | 1.531e-09 | 11.18291 | 5.551e-09
2018-03-09 07:27 | 230236.4 | 1440.0004 | 3 | 43 | 4.400371 | 1.091076 | 2.710124 | 1.531e-09 | 11.35571 | 5.551e-09
2018-03-09 07:29 | 230356.4 | 1560.0004 | 3 | 43 | 4.400357 | 0.9441872 | 2.743992 | 1.531e-09 | 11.50474 | 5.551e-09
2018-03-09 07:31 | 230476.4 | 1680.0028 | 3 | 43 | 4.400364 | 0.8228321 | 2.773395 | 1.531e-09 | 11.63413 | 5.551e-09
2018-03-09 07:33 | 230596.4 | 1800.0012 | 3 | 43 | 4.400345 | 0.7208347 | 2.799072 | 1.531e-09 | 11.74712 | 5.551e-09
2018-03-09 07:34 | 230691.8 | 1895.4337 | 3 | 43 | 4.400364 | 0.6519909 | 2.817243 | 1.531e-09 | 11.82707 | 5.551e-09
2018-03-09 07:36 | 230811.9 | 120.0001 | 4 | 43 | 4.352342 | 0 | 2.817243 | 1.531e-09 | 11.82707 | 5.551e-09
2018-03-09 07:38 | 230931.9 | 240.001 | 4 | 43 | 4.348538 | 0 | 2.817243 | 1.531e-09 | 11.82707 | 5.551e-09
2018-03-09 07:39 | 230991.9 | 300.0006 | 4 | 43 | 4.347406 | 0 | 2.817243 | 1.531e-09 | 11.82707 | 5.551e-09
2018-03-09 07:41 | 231112 | 120.0003 | 5 | 43 | 3.870749 | -6.519964 | 2.817243 | 0.2173015 | 11.82707 | 0.8537947
2018-03-09 07:43 | 231232 | 240.002 | 5 | 43 | 3.788959 | -6.519948 | 2.817243 | 0.4343945 | 11.82707 | 1.685138
2018-03-09 07:45 | 231352 | 360.002 | 5 | 43 | 3.711961 | -6.519922 | 2.817243 | 0.6519724 | 11.82707 | 2.501067
2018-03-09 07:47 | 231472 | 480.0019 | 5 | 43 | 3.640243 | -6.519962 | 2.817243 | 0.8692863 | 11.82707 | 3.299823
2018-03-09 07:49 | 231592 | 600.0005 | 5 | 43 | 3.575366 | -6.519929 | 2.817243 | 1.086573 | 11.82707 | 4.083614
2018-03-09 07:51 | 231712 | 720.002 | 5 | 43 | 3.518589 | -6.519964 | 2.817243 | 1.303942 | 11.82707 | 4.854469
2018-03-09 07:53 | 231832 | 840.0019 | 5 | 43 | 3.469569 | -6.519927 | 2.817243 | 1.521256 | 11.82707 | 5.613651
2018-03-09 07:55 | 231952 | 960.0008 | 5 | 43 | 3.426591 | -6.519924 | 2.817243 | 1.738568 | 11.82707 | 6.362875
2018-03-09 07:57 | 232072 | 1080.0011 | 5 | 43 | 3.387341 | -6.519933 | 2.817243 | 1.955837 | 11.82707 | 7.103048
2018-03-09 07:59 | 232192 | 1200.0011 | 5 | 43 | 3.349124 | -6.519903 | 2.817243 | 2.173217 | 11.82707 | 7.835258
2018-03-09 08:01 | 232312 | 1320.0012 | 5 | 43 | 3.301877 | -6.519969 | 2.817243 | 2.390558 | 11.82707 | 8.55843
2018-03-09 08:03 | 232432 | 1440.0019 | 5 | 43 | 3.213834 | -6.519985 | 2.817243 | 2.607855 | 11.82707 | 9.267321
2018-03-09 08:05 | 232552 | 1560.0003 | 5 | 43 | 3.030964 | -6.519952 | 2.817243 | 2.825214 | 11.82707 | 9.949103
2018-03-09 08:06 | 232563.4 | 1571.3712 | 5 | 43 | 2.999985 | -6.519954 | 2.817243 | 2.845813 | 11.82707 | 10.01122
2018-03-09 08:08 | 232683.4 | 120.0013 | 6 | 43 | 3.588151 | 0 | 2.817243 | 2.845813 | 11.82707 | 10.01122
2018-03-09 08:10 | 232803.4 | 240.0009 | 6 | 43 | 3.619534 | 0 | 2.817243 | 2.845813 | 11.82707 | 10.01122
2018-03-09 08:11 | 232863.4 | 300.0037 | 6 | 43 | 3.627228 | 0 | 2.817243 | 2.845813 | 11.82707 | 10.01122
2018-03-09 08:11 | 232863.4 | 0.0024 | 7 | 44 | 3.62714 | 0 | 0 | 0 | 0 | 0
2018-03-09 08:13 | 232983.5 | 120.0019 | 2 | 44 | 3.981908 | 4.890081 | 0.1623556 | 0 | 0.6405766 | 0
2018-03-09 08:15 | 233103.5 | 240.0004 | 2 | 44 | 4.025325 | 4.890074 | 0.3253655 | 0 | 1.293343 | 0
2018-03-09 08:17 | 233223.5 | 360.0012 | 2 | 44 | 4.059604 | 4.890055 | 0.4883283 | 0 | 1.952227 | 0
2018-03-09 08:19 | 233343.5 | 480.0019 | 2 | 44 | 4.086775 | 4.890074 | 0.6512724 | 0 | 2.616008 | 0
2018-03-09 08:21 | 233463.5 | 600.002 | 2 | 44 | 4.110415 | 4.890104 | 0.8143256 | 0 | 3.2843 | 0
2018-03-09 08:23 | 233583.5 | 720.0005 | 2 | 44 | 4.135862 | 4.890076 | 0.9773337 | 0 | 3.956365 | 0
2018-03-09 08:25 | 233703.5 | 840.0004 | 2 | 44 | 4.164414 | 4.890051 | 1.140313 | 0 | 4.632712 | 0
2018-03-09 08:27 | 233823.5 | 960.0004 | 2 | 44 | 4.196251 | 4.890095 | 1.303331 | 0 | 5.314128 | 0
2018-03-09 08:29 | 233943.5 | 1080.0028 | 2 | 44 | 4.200408 | 4.3501 | 1.458085 | 0 | 5.964117 | 0
2018-03-09 08:31 | 234063.5 | 1200.0011 | 2 | 44 | 4.200414 | 3.803955 | 1.59387 | 0 | 6.53447 | 0
2018-03-09 08:33 | 234183.5 | 1320.0019 | 2 | 44 | 4.200386 | 3.297892 | 1.712118 | 0 | 7.031158 | 0
2018-03-09 08:33 | 234193 | 1329.4896 | 2 | 44 | 4.200397 | 3.259996 | 1.720764 | 0 | 7.067476 | 0
2018-03-09 08:35 | 234313 | 120.001 | 3 | 44 | 4.229181 | 3.259842 | 1.829001 | 0 | 7.523555 | 0
2018-03-09 08:37 | 234433 | 240.0003 | 3 | 44 | 4.262752 | 3.25985 | 1.937665 | 0 | 7.984916 | 0
2018-03-09 08:39 | 234553 | 360.0018 | 3 | 44 | 4.29866 | 3.259811 | 2.046305 | 0 | 8.449953 | 0
2018-03-09 08:41 | 234673 | 480.0026 | 3 | 44 | 4.336658 | 3.259829 | 2.154954 | 0 | 8.91904 | 0
2018-03-09 08:43 | 234793 | 600.0019 | 3 | 44 | 4.376469 | 3.259848 | 2.26365 | 0 | 9.392567 | 0
2018-03-09 08:45 | 234913 | 720.001 | 3 | 44 | 4.400414 | 2.972704 | 2.370143 | 0 | 9.86042 | 0
2018-03-09 08:47 | 235033 | 840.0011 | 3 | 44 | 4.40041 | 2.475704 | 2.460485 | 0 | 10.25796 | 0
2018-03-09 08:49 | 235153 | 960.0011 | 3 | 44 | 4.400401 | 2.076115 | 2.53555 | 0 | 10.58828 | 0
2018-03-09 08:51 | 235273 | 1080.0011 | 3 | 44 | 4.400383 | 1.750954 | 2.598421 | 0 | 10.86493 | 0
2018-03-09 08:53 | 235393 | 1200.0019 | 3 | 44 | 4.400355 | 1.485697 | 2.651434 | 0 | 11.09821 | 0
2018-03-09 08:55 | 235513 | 1320.0019 | 3 | 44 | 4.400371 | 1.270149 | 2.696561 | 0 | 11.29679 | 0
2018-03-09 08:57 | 235633 | 1440.0003 | 3 | 44 | 4.400371 | 1.092745 | 2.735833 | 0 | 11.4696 | 0
2018-03-09 08:59 | 235753 | 1560.0019 | 3 | 44 | 4.400373 | 0.9463425 | 2.769773 | 0 | 11.61895 | 0
2018-03-09 09:01 | 235873 | 1680.001 | 3 | 44 | 4.400363 | 0.8245735 | 2.799218 | 0 | 11.74852 | 0
2018-03-09 09:03 | 235993 | 1800.001 | 3 | 44 | 4.400364 | 0.722887 | 2.824955 | 0 | 11.86177 | 0
2018-03-09 09:04 | 236090.7 | 1897.7071 | 3 | 44 | 4.400361 | 0.6519871 | 2.84359 | 0 | 11.94377 | 0
2018-03-09 09:06 | 236210.8 | 120.0009 | 4 | 44 | 4.352396 | 0 | 2.84359 | 0 | 11.94377 | 0
2018-03-09 09:08 | 236330.8 | 240.0008 | 4 | 44 | 4.348601 | 0 | 2.84359 | 0 | 11.94377 | 0
2018-03-09 09:09 | 236390.8 | 300.0029 | 4 | 44 | 4.347444 | 0 | 2.84359 | 0 | 11.94377 | 0
2018-03-09 09:11 | 236510.8 | 120.002 | 5 | 44 | 3.870831 | -6.519948 | 2.84359 | 0.2172651 | 11.94377 | 0.8536847
2018-03-09 09:13 | 236630.8 | 240.002 | 5 | 44 | 3.788883 | -6.519931 | 2.84359 | 0.4346489 | 11.94377 | 1.686132
2018-03-09 09:15 | 236750.8 | 360.0028 | 5 | 44 | 3.711803 | -6.51995 | 2.84359 | 0.6518502 | 11.94377 | 2.500624
2018-03-09 09:17 | 236870.8 | 480.0012 | 5 | 44 | 3.640022 | -6.519924 | 2.84359 | 0.8693035 | 11.94377 | 3.299851
2018-03-09 09:19 | 236990.8 | 600.002 | 5 | 44 | 3.575244 | -6.519899 | 2.84359 | 1.086478 | 11.94377 | 4.083195
2018-03-09 09:21 | 237110.8 | 720.002 | 5 | 44 | 3.518458 | -6.519889 | 2.84359 | 1.303917 | 11.94377 | 4.854271
2018-03-09 09:23 | 237230.8 | 840.002 | 5 | 44 | 3.46951 | -6.519895 | 2.84359 | 1.521111 | 11.94377 | 5.61302
2018-03-09 09:25 | 237350.8 | 960.0004 | 5 | 44 | 3.426349 | -6.519945 | 2.84359 | 1.738597 | 11.94377 | 6.362813
2018-03-09 09:27 | 237470.8 | 1080.0012 | 5 | 44 | 3.387191 | -6.519878 | 2.84359 | 1.955888 | 11.94377 | 7.103026
2018-03-09 09:29 | 237590.8 | 1200.0011 | 5 | 44 | 3.349111 | -6.519912 | 2.84359 | 2.173198 | 11.94377 | 7.83498
2018-03-09 09:31 | 237710.8 | 1320.0003 | 5 | 44 | 3.301663 | -6.519895 | 2.84359 | 2.390571 | 11.94377 | 8.558233
2018-03-09 09:33 | 237830.8 | 1440.0003 | 5 | 44 | 3.213518 | -6.519893 | 2.84359 | 2.607865 | 11.94377 | 9.267053
2018-03-09 09:35 | 237950.8 | 1560.0008 | 5 | 44 | 3.029986 | -6.519887 | 2.84359 | 2.825133 | 11.94377 | 9.948473
2018-03-09 09:36 | 237961.8 | 1570.9536 | 5 | 44 | 2.999987 | -6.519876 | 2.84359 | 2.844965 | 11.94377 | 10.00828
2018-03-09 09:38 | 238081.9 | 120.002 | 6 | 44 | 3.588447 | 0 | 2.84359 | 2.844965 | 11.94377 | 10.00828
2018-03-09 09:40 | 238201.9 | 240.0022 | 6 | 44 | 3.61987 | 0 | 2.84359 | 2.844965 | 11.94377 | 10.00828
2018-03-09 09:41 | 238261.9 | 300.0024 | 6 | 44 | 3.627574 | 0 | 2.84359 | 2.844965 | 11.94377 | 10.00828
2018-03-09 09:41 | 238261.8643 | 0.0024 | 7 | 45 | 3.627785 | 0 | 0 | 0 | 0 | 0
2018-03-09 09:43 | 238382 | 120.0011 | 2 | 45 | 3.982496 | 4.890083 | 0.1622762 | 0 | 0.6403567 | 0
2018-03-09 09:45 | 238502 | 240.0026 | 2 | 45 | 4.026019 | 4.890032 | 0.3253272 | 0 | 1.29339 | 0
2018-03-09 09:47 | 238622 | 360.0003 | 2 | 45 | 4.060324 | 4.890081 | 0.4882918 | 0 | 1.952393 | 0
2018-03-09 09:49 | 238742 | 480.0003 | 2 | 45 | 4.0875 | 4.890057 | 0.6513094 | 0 | 2.616589 | 0
2018-03-09 09:51 | 238862 | 600.0011 | 2 | 45 | 4.111122 | 4.890091 | 0.8143261 | 0 | 3.284853 | 0
2018-03-09 09:53 | 238982 | 720.0003 | 2 | 45 | 4.136574 | 4.890095 | 0.9773337 | 0 | 3.95703 | 0
2018-03-09 09:55 | 239102 | 840.0005 | 2 | 45 | 4.165168 | 4.890087 | 1.140324 | 0 | 4.633541 | 0
2018-03-09 09:57 | 239222 | 960.001 | 2 | 45 | 4.19699 | 4.890053 | 1.303218 | 0 | 5.314562 | 0
2018-03-09 09:59 | 239342 | 1080.0003 | 2 | 45 | 4.200405 | 4.341194 | 1.457727 | 0 | 5.963535 | 0
2018-03-09 10:01 | 239462 | 1200.0011 | 2 | 45 | 4.200404 | 3.796818 | 1.593246 | 0 | 6.532772 | 0
2018-03-09 10:03 | 239582 | 1320.0004 | 2 | 45 | 4.200405 | 3.294388 | 1.711103 | 0 | 7.027817 | 0
2018-03-09 10:03 | 239590.6 | 1328.6528 | 2 | 45 | 4.200414 | 3.259983 | 1.719132 | 0 | 7.061543 | 0
2018-03-09 10:05 | 239710.6 | 120.0019 | 3 | 45 | 4.229104 | 3.259867 | 1.827732 | 1.467e-09 | 7.519149 | 5.98e-09
2018-03-09 10:07 | 239830.6 | 240.0002 | 3 | 45 | 4.262599 | 3.259865 | 1.936427 | 1.467e-09 | 7.980626 | 5.98e-09
2018-03-09 10:09 | 239950.6 | 360.001 | 3 | 45 | 4.298404 | 3.259876 | 2.045087 | 1.467e-09 | 8.445728 | 5.98e-09
2018-03-09 10:11 | 240070.6 | 480.0018 | 3 | 45 | 4.336327 | 3.259895 | 2.153724 | 1.467e-09 | 8.914734 | 5.98e-09
2018-03-09 10:13 | 240190.6 | 600.001 | 3 | 45 | 4.376102 | 3.259861 | 2.262406 | 1.467e-09 | 9.388163 | 5.98e-09
2018-03-09 10:15 | 240310.6 | 720.0011 | 3 | 45 | 4.400402 | 2.977831 | 2.368997 | 1.467e-09 | 9.856421 | 5.98e-09
2018-03-09 10:17 | 240430.6 | 840.0003 | 3 | 45 | 4.400401 | 2.478506 | 2.458512 | 1.467e-09 | 10.25032 | 5.98e-09
2018-03-09 10:19 | 240550.6 | 960.001 | 3 | 45 | 4.400379 | 2.078167 | 2.534612 | 1.467e-09 | 10.58519 | 5.98e-09
2018-03-09 10:21 | 240670.6 | 1080.0018 | 3 | 45 | 4.400355 | 1.751673 | 2.598261 | 1.467e-09 | 10.86527 | 5.98e-09
2018-03-09 10:23 | 240790.6 | 1200.0003 | 3 | 45 | 4.400373 | 1.486811 | 2.647316 | 1.467e-09 | 11.08113 | 5.98e-09
2018-03-09 10:25 | 240910.6 | 1320.0019 | 3 | 45 | 4.400358 | 1.270054 | 2.682405 | 1.467e-09 | 11.23554 | 5.98e-09
2018-03-09 10:27 | 241030.6 | 1440.0008 | 3 | 45 | 4.400374 | 1.092659 | 2.711552 | 1.467e-09 | 11.3638 | 5.98e-09
2018-03-09 10:29 | 241150.6 | 1560.0011 | 3 | 45 | 4.400382 | 0.9457722 | 2.738848 | 1.467e-09 | 11.48391 | 5.98e-09
2018-03-09 10:31 | 241270.6 | 1680.0019 | 3 | 45 | 4.400353 | 0.8233166 | 2.768283 | 1.467e-09 | 11.61343 | 5.98e-09
2018-03-09 10:33 | 241390.6 | 1800.0003 | 3 | 45 | 4.400369 | 0.7214699 | 2.793989 | 1.467e-09 | 11.72655 | 5.98e-09
2018-03-09 10:34 | 241485.5 | 1894.8527 | 3 | 45 | 4.400341 | 0.6519833 | 2.812061 | 1.467e-09 | 11.80607 | 5.98e-09
2018-03-09 10:36 | 241605.5 | 120.0013 | 4 | 45 | 4.352255 | 0 | 2.812061 | 1.467e-09 | 11.80607 | 5.98e-09
2018-03-09 10:38 | 241725.5 | 240.0012 | 4 | 45 | 4.348465 | 0 | 2.812061 | 1.467e-09 | 11.80607 | 5.98e-09
2018-03-09 10:39 | 241785.5 | 300.0034 | 4 | 45 | 4.347335 | 0 | 2.812061 | 1.467e-09 | 11.80607 | 5.98e-09
2018-03-09 10:41 | 241905.6 | 120.0011 | 5 | 45 | 3.869947 | -6.519981 | 2.812061 | 0.2172865 | 11.80607 | 0.8535804
2018-03-09 10:43 | 242025.6 | 240.002 | 5 | 45 | 3.788074 | -6.519971 | 2.812061 | 0.4346165 | 11.80607 | 1.68564
2018-03-09 10:45 | 242145.6 | 360.0003 | 5 | 45 | 3.711097 | -6.519978 | 2.812061 | 0.65189 | 11.80607 | 2.50023
2018-03-09 10:47 | 242265.6 | 480.0011 | 5 | 45 | 3.639483 | -6.52002 | 2.812061 | 0.8692896 | 11.80607 | 3.299124
2018-03-09 10:49 | 242385.6 | 600 | 5 | 45 | 3.574644 | -6.519979 | 2.812061 | 1.086628 | 11.80607 | 4.082935
2018-03-09 10:51 | 242505.6 | 720.0003 | 5 | 45 | 3.5179 | -6.519994 | 2.812061 | 1.303934 | 11.80607 | 4.853408
2018-03-09 10:53 | 242625.6 | 840.0003 | 5 | 45 | 3.468929 | -6.519988 | 2.812061 | 1.521297 | 11.80607 | 5.612611
2018-03-09 10:55 | 242745.6 | 960.0004 | 5 | 45 | 3.425901 | -6.52002 | 2.812061 | 1.738619 | 11.80607 | 6.361713
2018-03-09 10:57 | 242865.6 | 1080.0004 | 5 | 45 | 3.386709 | -6.519931 | 2.812061 | 1.955944 | 11.80607 | 7.101935
2018-03-09 10:59 | 242985.6 | 1200.002 | 5 | 45 | 3.348471 | -6.519935 | 2.812061 | 2.173271 | 11.80607 | 7.83383
2018-03-09 11:01 | 243105.6 | 1320.0009 | 5 | 45 | 3.301283 | -6.519979 | 2.812061 | 2.390553 | 11.80607 | 8.556659
2018-03-09 11:03 | 243225.6 | 1440.0012 | 5 | 45 | 3.213063 | -6.519997 | 2.812061 | 2.607922 | 11.80607 | 9.265645
2018-03-09 11:05 | 243345.6 | 1560.0011 | 5 | 45 | 3.028427 | -6.519988 | 2.812061 | 2.82517 | 11.80607 | 9.946787
2018-03-09 11:05 | 243355.9 | 1570.3393 | 5 | 45 | 2.999991 | -6.520015 | 2.812061 | 2.843997 | 11.80607 | 10.00354
2018-03-09 11:07 | 243476 | 120.001 | 6 | 45 | 3.588522 | 0 | 2.812061 | 2.843997 | 11.80607 | 10.00354
2018-03-09 11:09 | 243596 | 240.0011 | 6 | 45 | 3.61993 | 0 | 2.812061 | 2.843997 | 11.80607 | 10.00354
2018-03-09 11:10 | 243656 | 300.0031 | 6 | 45 | 3.627644 | 0 | 2.812061 | 2.843997 | 11.80607 | 10.00354
2018-03-09 11:10 | 243656 | 0.0022 | 7 | 46 | 3.627707 | 0 | 0 | 0 | 0 | 0
2018-03-09 11:12 | 243776.1 | 120.001 | 2 | 46 | 3.982713 | 4.890093 | 0.1623135 | 0 | 0.6405413 | 0
2018-03-09 11:14 | 243896.1 | 240.0018 | 2 | 46 | 4.026157 | 4.890036 | 0.3253317 | 0 | 1.293473 | 0
2018-03-09 11:16 | 244016.1 | 360.0011 | 2 | 46 | 4.060401 | 4.890106 | 0.4883241 | 0 | 1.95261 | 0
2018-03-09 11:18 | 244136.1 | 480.0018 | 2 | 46 | 4.087558 | 4.890135 | 0.6513056 | 0 | 2.616673 | 0
2018-03-09 11:20 | 244256.1 | 600.0011 | 2 | 46 | 4.11118 | 4.890083 | 0.8143352 | 0 | 3.284996 | 0
2018-03-09 11:22 | 244376.1 | 720.0011 | 2 | 46 | 4.136708 | 4.890087 | 0.9773358 | 0 | 3.95716 | 0
2018-03-09 11:24 | 244496.1 | 840.0019 | 2 | 46 | 4.165312 | 4.890114 | 1.140319 | 0 | 4.633664 | 0
2018-03-09 11:26 | 244616.1 | 960.0004 | 2 | 46 | 4.197203 | 4.890087 | 1.303336 | 0 | 5.31523 | 0
2018-03-09 11:28 | 244736.1 | 1080.0019 | 2 | 46 | 4.200405 | 4.335398 | 1.457528 | 0 | 5.962873 | 0
2018-03-09 11:30 | 244856.1 | 1200.0011 | 2 | 46 | 4.200413 | 3.791439 | 1.592913 | 0 | 6.531547 | 0
2018-03-09 11:32 | 244976.1 | 1320.0011 | 2 | 46 | 4.200421 | 3.288353 | 1.7105 | 0 | 7.025459 | 0
2018-03-09 11:33 | 244983.2 | 1327.0615 | 2 | 46 | 4.200408 | 3.259991 | 1.717083 | 0 | 7.053113 | 0
2018-03-09 11:35 | 245103.2 | 120.0003 | 3 | 46 | 4.229148 | 3.259884 | 1.825473 | 0 | 7.509826 | 0
2018-03-09 11:37 | 245223.2 | 240.0005 | 3 | 46 | 4.262663 | 3.259869 | 1.934127 | 0 | 7.971141 | 0
2018-03-09 11:39 | 245343.2 | 360.0011 | 3 | 46 | 4.298474 | 3.259876 | 2.04276 | 0 | 8.436131 | 0
2018-03-09 11:41 | 245463.2 | 480.0005 | 3 | 46 | 4.336466 | 3.259867 | 2.151381 | 0 | 8.905085 | 0
2018-03-09 11:43 | 245583.2 | 600.0002 | 3 | 46 | 4.376309 | 3.259851 | 2.260118 | 0 | 9.378769 | 0
2018-03-09 11:45 | 245703.2 | 720.002 | 3 | 46 | 4.400412 | 2.974977 | 2.36644 | 0 | 9.845858 | 0
2018-03-09 11:47 | 245823.2 | 840.0003 | 3 | 46 | 4.40039 | 2.477186 | 2.457076 | 0 | 10.24469 | 0
2018-03-09 11:49 | 245943.2 | 960.0011 | 3 | 46 | 4.400383 | 2.07806 | 2.53284 | 0 | 10.57808 | 0
2018-03-09 11:51 | 246063.2 | 1080.0011 | 3 | 46 | 4.400385 | 1.753613 | 2.596472 | 0 | 10.85809 | 0
2018-03-09 11:53 | 246183.2 | 1200.0002 | 3 | 46 | 4.400385 | 1.488951 | 2.650352 | 0 | 11.09518 | 0
2018-03-09 11:55 | 246303.2 | 1320.0003 | 3 | 46 | 4.400382 | 1.272978 | 2.696312 | 0 | 11.29743 | 0
2018-03-09 11:57 | 246423.2 | 1440.0011 | 3 | 46 | 4.400371 | 1.095108 | 2.735631 | 0 | 11.47044 | 0
2018-03-09 11:59 | 246543.2 | 1560.0003 | 3 | 46 | 4.40037 | 0.9480076 | 2.769654 | 0 | 11.62016 | 0
2018-03-09 12:01 | 246663.2 | 1680.0011 | 3 | 46 | 4.400331 | 0.8253841 | 2.799162 | 0 | 11.75 | 0
2018-03-09 12:03 | 246783.2 | 1800.0011 | 3 | 46 | 4.400335 | 0.7235165 | 2.824949 | 0 | 11.86347 | 0
2018-03-09 12:04 | 246882.7 | 1899.4975 | 3 | 46 | 4.400365 | 0.6519966 | 2.843932 | 0 | 11.94701 | 0
2018-03-09 12:06 | 247002.7151 | 120.0018 | 4 | 46 | 4.352214 | 0 | 2.843932 | 0 | 11.94701 | 0
2018-03-09 12:08 | 247122.7146 | 240.0013 | 4 | 46 | 4.348399 | 0 | 2.843932 | 0 | 11.94701 | 0
2018-03-09 12:09 | 247182.7173 | 300.004 | 4 | 46 | 4.347248 | 0 | 2.843932 | 0 | 11.94701 | 0
2018-03-09 12:11 | 247302.8 | 120.001 | 5 | 46 | 3.86945 | -6.519988 | 2.843932 | 0.2172595 | 11.94701 | 0.8533524
2018-03-09 12:13 | 247422.8 | 240.001 | 5 | 46 | 3.78764 | -6.520004 | 2.843932 | 0.4345626 | 11.94701 | 1.685214
2018-03-09 12:15 | 247542.8 | 360.001 | 5 | 46 | 3.710678 | -6.520049 | 2.843932 | 0.6519493 | 11.94701 | 2.500141
2018-03-09 12:17 | 247662.8 | 480.001 | 5 | 46 | 3.639141 | -6.520011 | 2.843932 | 0.8691843 | 11.94701 | 3.29835
2018-03-09 12:19 | 247782.8 | 600.0002 | 5 | 46 | 3.574494 | -6.520044 | 2.843932 | 1.086629 | 11.94701 | 4.082492
2018-03-09 12:21 | 247902.8 | 720.001 | 5 | 46 | 3.517794 | -6.519957 | 2.843932 | 1.303851 | 11.94701 | 4.852643
2018-03-09 12:23 | 248022.8 | 840.0003 | 5 | 46 | 3.468903 | -6.519983 | 2.843932 | 1.521271 | 11.94701 | 5.612044
2018-03-09 12:25 | 248142.8 | 960.0002 | 5 | 46 | 3.425707 | -6.519999 | 2.843932 | 1.73853 | 11.94701 | 6.36093
2018-03-09 12:27 | 248262.8 | 1080.0026 | 5 | 46 | 3.3864 | -6.519967 | 2.843932 | 1.955904 | 11.94701 | 7.101255
2018-03-09 12:29 | 248382.8 | 1200.001 | 5 | 46 | 3.348124 | -6.519975 | 2.843932 | 2.173184 | 11.94701 | 7.832927
2018-03-09 12:31 | 248502.8 | 1320.0002 | 5 | 46 | 3.300545 | -6.519971 | 2.843932 | 2.390582 | 11.94701 | 8.556029
2018-03-09 12:33 | 248622.8 | 1440.0002 | 5 | 46 | 3.212088 | -6.519952 | 2.843932 | 2.607886 | 11.94701 | 9.26463
2018-03-09 12:35 | 248742.8 | 1560.0002 | 5 | 46 | 3.026385 | -6.519941 | 2.843932 | 2.825167 | 11.94701 | 9.945581
2018-03-09 12:35 | 248752.4 | 1569.556 | 5 | 46 | 2.999998 | -6.519941 | 2.843932 | 2.842415 | 11.94701 | 9.997558
2018-03-09 12:37 | 248872.4 | 120.001 | 6 | 46 | 3.588923 | 0 | 2.843932 | 2.842415 | 11.94701 | 9.997558
2018-03-09 12:39 | 248992.4 | 240.0017 | 6 | 46 | 3.620352 | 0 | 2.843932 | 2.842415 | 11.94701 | 9.997558
2018-03-09 12:40 | 249052.4 | 300.0021 | 6 | 46 | 3.628065 | 0 | 2.843932 | 2.842415 | 11.94701 | 9.997558
2018-03-09 12:40 | 249052.4 | 0.0023 | 7 | 47 | 3.62816 | 0 | 0 | 0 | 0 | 0
2018-03-09 12:42 | 249172.5 | 120.0001 | 2 | 47 | 3.983264 | 4.890083 | 0.1623516 | 0 | 0.6407791 | 0
2018-03-09 12:44 | 249292.5 | 240.0003 | 2 | 47 | 4.026721 | 4.890079 | 0.3252804 | 0 | 1.293444 | 0
2018-03-09 12:46 | 249412.5 | 360.0009 | 2 | 47 | 4.060992 | 4.8901 | 0.4883524 | 0 | 1.952996 | 0
2018-03-09 12:48 | 249532.5 | 480.0005 | 2 | 47 | 4.08808 | 4.890102 | 0.6513515 | 0 | 2.617221 | 0
2018-03-09 12:50 | 249652.5 | 600.0009 | 2 | 47 | 4.111642 | 4.890085 | 0.8143691 | 0 | 3.285572 | 0
2018-03-09 12:52 | 249772.5 | 720.0009 | 2 | 47 | 4.137184 | 4.890112 | 0.9772497 | 0 | 3.957315 | 0
2018-03-09 12:54 | 249892.5 | 840.001 | 2 | 47 | 4.165682 | 4.890053 | 1.140318 | 0 | 4.634241 | 0
2018-03-09 12:56 | 250012.5 | 960.0016 | 2 | 47 | 4.197635 | 4.890079 | 1.303368 | 0 | 5.316017 | 0
2018-03-09 12:58 | 250132.5 | 1080.0009 | 2 | 47 | 4.200415 | 4.331495 | 1.457343 | 0 | 5.962752 | 0
2018-03-09 13:00 | 250252.5 | 1200.0002 | 2 | 47 | 4.200388 | 3.787588 | 1.592626 | 0 | 6.530999 | 0
2018-03-09 13:02 | 250372.5 | 1320.0002 | 2 | 47 | 4.200399 | 3.286308 | 1.710389 | 0 | 7.02565 | 0
2018-03-09 13:02 | 250379.1 | 1326.5719 | 2 | 47 | 4.200404 | 3.259987 | 1.716375 | 0 | 7.050793 | 0
2018-03-09 13:04 | 250499.1 | 120.0011 | 3 | 47 | 4.229107 | 3.259872 | 1.82461 | 0 | 7.506858 | 0
2018-03-09 13:06 | 250619.1 | 240.0003 | 3 | 47 | 4.262607 | 3.259865 | 1.933253 | 0 | 7.968119 | 0
2018-03-09 13:08 | 250739.1 | 360.0003 | 3 | 47 | 4.298393 | 3.259918 | 2.041937 | 0 | 8.433324 | 0
2018-03-09 13:10 | 250859.1 | 480.0011 | 3 | 47 | 4.336327 | 3.259897 | 2.150593 | 0 | 8.902411 | 0
2018-03-09 13:12 | 250979.1 | 600.0018 | 3 | 47 | 4.376063 | 3.259905 | 2.259248 | 0 | 9.375723 | 0
2018-03-09 13:14 | 251099.1 | 720.0003 | 3 | 47 | 4.400401 | 2.978909 | 2.365862 | 0 | 9.844079 | 0
2018-03-09 13:16 | 251219.1 | 840.0011 | 3 | 47 | 4.400388 | 2.480217 | 2.456486 | 0 | 10.24286 | 0
2018-03-09 13:18 | 251339.1 | 960.0019 | 3 | 47 | 4.400379 | 2.08003 | 2.524798 | 0 | 10.54346 | 0
2018-03-09 13:20 | 251459.1 | 1080.0003 | 3 | 47 | 4.400396 | 1.755074 | 2.577239 | 0 | 10.77422 | 0
2018-03-09 13:22 | 251579.1 | 1200.0011 | 3 | 47 | 4.400385 | 1.489664 | 2.621349 | 0 | 10.96832 | 0
2018-03-09 13:24 | 251699.1 | 1320.0019 | 3 | 47 | 4.400388 | 1.273289 | 2.662413 | 0 | 11.14902 | 0
2018-03-09 13:26 | 251819.1 | 1440.0005 | 3 | 47 | 4.400393 | 1.095385 | 2.699766 | 0 | 11.31338 | 0
2018-03-09 13:28 | 251939.1 | 1560.0012 | 3 | 47 | 4.400388 | 0.948513 | 2.73375 | 0 | 11.46293 | 0
2018-03-09 13:30 | 252059.1 | 1680.002 | 3 | 47 | 4.400367 | 0.8259907 | 2.763254 | 0 | 11.59275 | 0
2018-03-09 13:32 | 252179.1 | 1800.002 | 3 | 47 | 4.400348 | 0.7234898 | 2.789029 | 0 | 11.70617 | 0
2018-03-09 13:34 | 252276.8 | 1897.7344 | 3 | 47 | 4.400333 | 0.6519947 | 2.807689 | 0 | 11.78829 | 0
2018-03-09 13:36 | 252396.9 | 120.0017 | 4 | 47 | 4.352254 | 0 | 2.807689 | 0 | 11.78829 | 0
2018-03-09 13:38 | 252516.9 | 240.0009 | 4 | 47 | 4.348454 | 0 | 2.807689 | 0 | 11.78829 | 0
2018-03-09 13:39 | 252576.9 | 300.0037 | 4 | 47 | 4.347314 | 0 | 2.807689 | 0 | 11.78829 | 0
2018-03-09 13:41 | 252696.9727 | 120.0003 | 5 | 47 | 3.869752 | -6.52002 | 2.807689 | 0.2173028 | 11.78829 | 0.8536
2018-03-09 13:43 | 252816.9736 | 240.0012 | 5 | 47 | 3.787949 | -6.519975 | 2.807689 | 0.4346528 | 11.78829 | 1.685689
2018-03-09 13:45 | 252936.9737 | 360.0013 | 5 | 47 | 3.710843 | -6.520044 | 2.807689 | 0.6519824 | 11.78829 | 2.500455
2018-03-09 13:47 | 253056.9735 | 480.0011 | 5 | 47 | 3.639187 | -6.519971 | 2.807689 | 0.8691822 | 11.78829 | 3.298548
2018-03-09 13:49 | 253176.9728 | 600.0004 | 5 | 47 | 3.574335 | -6.519969 | 2.807689 | 1.086624 | 11.78829 | 4.082669
2018-03-09 13:51 | 253296.9736 | 720.0012 | 5 | 47 | 3.517686 | -6.519971 | 2.807689 | 1.303937 | 11.78829 | 4.853105
2018-03-09 13:53 | 253416.9728 | 840.0004 | 5 | 47 | 3.468547 | -6.519927 | 2.807689 | 1.52115 | 11.78829 | 5.611726
2018-03-09 13:55 | 253536.9727 | 960.0003 | 5 | 47 | 3.425493 | -6.519952 | 2.807689 | 1.738603 | 11.78829 | 6.361207
2018-03-09 13:57 | 253656.9727 | 1080.0003 | 5 | 47 | 3.386341 | -6.519983 | 2.807689 | 1.95593 | 11.78829 | 7.101346
2018-03-09 13:59 | 253776.9728 | 1200.0004 | 5 | 47 | 3.348124 | -6.519958 | 2.807689 | 2.17321 | 11.78829 | 7.833013
2018-03-09 14:01 | 253896.9728 | 1320.0004 | 5 | 47 | 3.300708 | -6.519979 | 2.807689 | 2.390587 | 11.78829 | 8.556058
2018-03-09 14:03 | 254016.9727 | 1440.0003 | 5 | 47 | 3.212248 | -6.520037 | 2.807689 | 2.607798 | 11.78829 | 9.2644
2018-03-09 14:05 | 254136.9735 | 1560.0011 | 5 | 47 | 3.026522 | -6.520028 | 2.807689 | 2.825253 | 11.78829 | 9.945924
2018-03-09 14:05 | 254146.6021 | 1569.6297 | 5 | 47 | 2.999992 | -6.51999 | 2.807689 | 2.842665 | 11.78829 | 9.998392
2018-03-09 14:07 | 254266.6 | 120.0017 | 6 | 47 | 3.588733 | 0 | 2.807689 | 2.842665 | 11.78829 | 9.998392
2018-03-09 14:09 | 254386.6 | 240.0017 | 6 | 47 | 3.620133 | 0 | 2.807689 | 2.842665 | 11.78829 | 9.998392
2018-03-09 14:10 | 254446.6 | 300.0037 | 6 | 47 | 3.627866 | 0 | 2.807689 | 2.842665 | 11.78829 | 9.998392
2018-03-09 14:10 | 254446.7 | 0.0024 | 7 | 48 | 3.627942 | 0 | 0 | 0 | 0 | 0
2018-03-09 14:12 | 254566.7 | 120.002 | 2 | 48 | 3.983019 | 4.89011 | 0.1623022 | 0 | 0.6405474 | 0
2018-03-09 14:14 | 254686.7 | 240.0005 | 2 | 48 | 4.02655 | 4.890152 | 0.3253298 | 0 | 1.293574 | 0
2018-03-09 14:16 | 254806.7 | 360.0005 | 2 | 48 | 4.060816 | 4.890085 | 0.4882782 | 0 | 1.952597 | 0
2018-03-09 14:18 | 254926.7 | 480.0005 | 2 | 48 | 4.087946 | 4.890152 | 0.6513318 | 0 | 2.617017 | 0
2018-03-09 14:20 | 255046.7 | 600.0013 | 2 | 48 | 4.111516 | 4.890167 | 0.8142712 | 0 | 3.285025 | 0
2018-03-09 14:22 | 255166.7 | 720.0013 | 2 | 48 | 4.136975 | 4.890114 | 0.9773233 | 0 | 3.957448 | 0
2018-03-09 14:24 | 255286.7 | 840.0003 | 2 | 48 | 4.16558 | 4.890093 | 1.140331 | 0 | 4.634095 | 0
2018-03-09 14:26 | 255406.7 | 960.0007 | 2 | 48 | 4.197487 | 4.890146 | 1.303337 | 0 | 5.315658 | 0
2018-03-09 14:28 | 255526.7 | 1080.0015 | 2 | 48 | 4.200391 | 4.333097 | 1.457463 | 0 | 5.96303 | 0
2018-03-09 14:30 | 255646.7 | 1200.0013 | 2 | 48 | 4.200415 | 3.791018 | 1.592731 | 0 | 6.531211 | 0
2018-03-09 14:32 | 255766.7 | 1320.0005 | 2 | 48 | 4.200409 | 3.287611 | 1.710585 | 0 | 7.026248 | 0
2018-03-09 14:32 | 255773.6 | 1326.9081 | 2 | 48 | 4.200388 | 3.259979 | 1.716837 | 0 | 7.052505 | 0
2018-03-09 14:34 | 255893.7 | 120.0003 | 3 | 48 | 4.229055 | 3.259871 | 1.825376 | 2.06e-10 | 7.509852 | 8.39e-10
2018-03-09 14:36 | 256013.7 | 240.0019 | 3 | 48 | 4.262535 | 3.259899 | 1.93402 | 2.06e-10 | 7.971108 | 8.39e-10
2018-03-09 14:38 | 256133.7 | 360.001 | 3 | 48 | 4.298376 | 3.259855 | 2.042691 | 2.06e-10 | 8.436252 | 8.39e-10
2018-03-09 14:40 | 256253.7 | 480.0003 | 3 | 48 | 4.336307 | 3.259846 | 2.151346 | 2.06e-10 | 8.905333 | 8.39e-10
2018-03-09 14:42 | 256373.7 | 600.0011 | 3 | 48 | 4.376089 | 3.259857 | 2.26 | 2.06e-10 | 9.378637 | 8.39e-10
2018-03-09 14:44 | 256493.7 | 720.0003 | 3 | 48 | 4.400402 | 2.977571 | 2.366575 | 2.06e-10 | 9.846825 | 8.39e-10
2018-03-09 14:46 | 256613.7 | 840.0004 | 3 | 48 | 4.400395 | 2.478897 | 2.457197 | 2.06e-10 | 10.2456 | 8.39e-10
2018-03-09 14:48 | 256733.7 | 960.0013 | 3 | 48 | 4.400407 | 2.078909 | 2.527751 | 2.06e-10 | 10.55606 | 8.39e-10
2018-03-09 14:50 | 256853.7 | 1080.0012 | 3 | 48 | 4.400365 | 1.75251 | 2.582698 | 2.06e-10 | 10.79785 | 8.39e-10
2018-03-09 14:52 | 256973.7 | 1200.0003 | 3 | 48 | 4.400382 | 1.487926 | 2.630128 | 2.06e-10 | 11.00656 | 8.39e-10
2018-03-09 14:54 | 257093.7 | 1320.0003 | 3 | 48 | 4.400372 | 1.27136 | 2.66915 | 2.06e-10 | 11.17827 | 8.39e-10
2018-03-09 14:56 | 257213.7 | 1440.0012 | 3 | 48 | 4.400373 | 1.093616 | 2.702464 | 2.06e-10 | 11.32487 | 8.39e-10
2018-03-09 14:58 | 257333.7 | 1560.0012 | 3 | 48 | 4.400372 | 0.946722 | 2.732604 | 2.06e-10 | 11.45749 | 8.39e-10
2018-03-09 15:00 | 257453.7 | 1680.0013 | 3 | 48 | 4.400386 | 0.8250694 | 2.762059 | 2.06e-10 | 11.58711 | 8.39e-10
2018-03-09 15:02 | 257573.7 | 1800.0019 | 3 | 48 | 4.400354 | 0.7226791 | 2.787811 | 2.06e-10 | 11.70043 | 8.39e-10
2018-03-09 15:04 | 257671.4 | 1897.7952 | 3 | 48 | 4.400373 | 0.6519947 | 2.80567 | 2.06e-10 | 11.77901 | 8.39e-10
2018-03-09 15:06 | 257791.5 | 120.0017 | 4 | 48 | 4.3523 | 0 | 2.80567 | 2.06e-10 | 11.77901 | 8.39e-10
2018-03-09 15:08 | 257911.5 | 240.0009 | 4 | 48 | 4.348495 | 0 | 2.80567 | 2.06e-10 | 11.77901 | 8.39e-10
2018-03-09 15:09 | 257971.5 | 300.0046 | 4 | 48 | 4.347346 | 0 | 2.80567 | 2.06e-10 | 11.77901 | 8.39e-10
2018-03-09 15:11 | 258091.6 | 120.002 | 5 | 48 | 3.869869 | -6.520002 | 2.80567 | 0.217332 | 11.77901 | 0.8537273
2018-03-09 15:13 | 258211.6 | 240.002 | 5 | 48 | 3.78805 | -6.52002 | 2.80567 | 0.4345853 | 11.77901 | 1.685476
2018-03-09 15:15 | 258331.6 | 360.0011 | 5 | 48 | 3.710955 | -6.520007 | 2.80567 | 0.6518437 | 11.77901 | 2.500001
2018-03-09 15:17 | 258451.6 | 480.0011 | 5 | 48 | 3.639214 | -6.519973 | 2.80567 | 0.8692534 | 11.77901 | 3.298893
2018-03-09 15:19 | 258571.6 | 600.0011 | 5 | 48 | 3.574476 | -6.520023 | 2.80567 | 1.08656 | 11.77901 | 4.082542
2018-03-09 15:21 | 258691.6 | 720.002 | 5 | 48 | 3.517744 | -6.520004 | 2.80567 | 1.303971 | 11.77901 | 4.853359
2018-03-09 15:23 | 258811.6 | 840.0003 | 5 | 48 | 3.468866 | -6.519988 | 2.80567 | 1.521285 | 11.77901 | 5.612368
2018-03-09 15:25 | 258931.6 | 960.0027 | 5 | 48 | 3.42586 | -6.519999 | 2.80567 | 1.738614 | 11.77901 | 6.361491
2018-03-09 15:27 | 259051.6 | 1080.0012 | 5 | 48 | 3.386557 | -6.519943 | 2.80567 | 1.95595 | 11.77901 | 7.10173
2018-03-09 15:29 | 259171.6 | 1200.002 | 5 | 48 | 3.348393 | -6.519939 | 2.80567 | 2.173211 | 11.77901 | 7.833378
2018-03-09 15:31 | 259291.6 | 1320.002 | 5 | 48 | 3.300954 | -6.519969 | 2.80567 | 2.390588 | 11.77901 | 8.55648
2018-03-09 15:33 | 259411.6 | 1440.0012 | 5 | 48 | 3.212418 | -6.520007 | 2.80567 | 2.607827 | 11.77901 | 9.264948
2018-03-09 15:35 | 259531.6 | 1560.0003 | 5 | 48 | 3.026605 | -6.519973 | 2.80567 | 2.825203 | 11.77901 | 9.946272
2018-03-09 15:35 | 259541.2 | 1569.6154 | 5 | 48 | 2.999987 | -6.519931 | 2.80567 | 2.842529 | 11.77901 | 9.998484
2018-03-09 15:37 | 259661.3 | 120.0009 | 6 | 48 | 3.588537 | 0 | 2.80567 | 2.842529 | 11.77901 | 9.998484
2018-03-09 15:39 | 259781.3 | 240.0009 | 6 | 48 | 3.619939 | 0 | 2.80567 | 2.842529 | 11.77901 | 9.998484
2018-03-09 15:40 | 259841.3 | 300.0023 | 6 | 48 | 3.627662 | 0 | 2.80567 | 2.842529 | 11.77901 | 9.998484
2018-03-09 15:40 | 259841.3 | 0.0024 | 7 | 49 | 3.627655 | 0 | 0 | 0 | 0 | 0
2018-03-09 15:42 | 259961.4 | 120.0011 | 2 | 49 | 3.982841 | 4.890057 | 0.1623334 | 0 | 0.640645 | 0
2018-03-09 15:44 | 260081.4 | 240.0021 | 2 | 49 | 4.026238 | 4.89007 | 0.3253238 | 0 | 1.293481 | 0
2018-03-09 15:46 | 260201.4 | 360.0013 | 2 | 49 | 4.060546875 | 4.890045 | 0.4883242 | 0 | 1.952668 | 0
2018-03-09 15:48 | 260321.4 | 480.0021 | 2 | 49 | 4.087748 | 4.890034 | 0.6512981 | 0 | 2.616727 | 0
2018-03-09 15:50 | 260441.4 | 600.0012 | 2 | 49 | 4.111356 | 4.890043 | 0.8142087 | 0 | 3.28459 | 0
2018-03-09 15:52 | 260561.4 | 720.0013 | 2 | 49 | 4.136861 | 4.890062 | 0.9773149 | 0 | 3.957212 | 0
2018-03-09 15:54 | 260681.4 | 840.0003 | 2 | 49 | 4.165459 | 4.890076 | 1.140315 | 0 | 4.633812 | 0
2018-03-09 15:56 | 260801.4 | 960.0012 | 2 | 49 | 4.19733 | 4.890013 | 1.303313 | 0 | 5.315322 | 0
2018-03-09 15:58 | 260921.4 | 1080.0004 | 2 | 49 | 4.200408 | 4.334795 | 1.457474 | 0 | 5.96284 | 0
2018-03-09 16:00 | 261041.4 | 1200.0013 | 2 | 49 | 4.200396 | 3.789925 | 1.5928 | 0 | 6.531262 | 0
2018-03-09 16:02 | 261161.4 | 1320.0005 | 2 | 49 | 4.200406 | 3.286936 | 1.710614 | 0 | 7.026127 | 0
2018-03-09 16:02 | 261168.2 | 1326.8481 | 2 | 49 | 4.200406 | 3.259962 | 1.716864 | 0 | 7.052379 | 0
2018-03-09 16:04 | 261288.2 | 120.002 | 3 | 49 | 4.229101 | 3.260176 | 1.82521 | 0 | 7.50891 | 0
2018-03-09 16:06 | 261408.2 | 240.0019 | 3 | 49 | 4.262597 | 3.259989 | 1.933872 | 0 | 7.970253 | 0
2018-03-09 16:08 | 261528.2 | 360.0012 | 3 | 49 | 4.298428 | 3.260109 | 2.042479 | 0 | 8.435123 | 0
2018-03-09 16:10 | 261648.2 | 480.0004 | 3 | 49 | 4.336444 | 3.259821 | 2.151206 | 0 | 8.904526 | 0
2018-03-09 16:12 | 261768.2 | 600.0019 | 3 | 49 | 4.37627 | 3.260099 | 2.259838 | 0 | 9.37775 | 0
2018-03-09 16:14 | 261888.2 | 720.0012 | 3 | 49 | 4.400425 | 2.97578 | 2.36641 | 0 | 9.845938 | 0
2018-03-09 16:16 | 262008.2 | 840.0012 | 3 | 49 | 4.400386 | 2.476654 | 2.456948 | 0 | 10.24434 | 0
2018-03-09 16:18 | 262128.2 | 960.0012 | 3 | 49 | 4.400390625 | 2.076883 | 2.522304 | 0 | 10.53193 | 0
2018-03-09 16:20 | 262248.2 | 1080.0012 | 3 | 49 | 4.400397 | 1.751709 | 2.578538 | 0 | 10.77939 | 0
2018-03-09 16:22 | 262368.2 | 1200.002 | 3 | 49 | 4.40039 | 1.487282 | 2.632334 | 0 | 11.01611 | 0
2018-03-09 16:24 | 262488.2 | 1320.0004 | 3 | 49 | 4.400387 | 1.270857 | 2.678188 | 0 | 11.21788 | 0
2018-03-09 16:26 | 262608.2 | 1440.002 | 3 | 49 | 4.400362 | 1.092752 | 2.717469 | 0 | 11.39073 | 0
2018-03-09 16:28 | 262728.2 | 1560.002 | 3 | 49 | 4.400378 | 0.94664 | 2.75139 | 0 | 11.54 | 0
2018-03-09 16:30 | 262848.2 | 1680.0004 | 3 | 49 | 4.400375 | 0.8249569 | 2.780858 | 0 | 11.66967 | 0
2018-03-09 16:32 | 262968.2 | 1800.0002 | 3 | 49 | 4.400348 | 0.7227058 | 2.806603 | 0 | 11.78295 | 0
2018-03-09 16:34 | 263065.9 | 1897.6344 | 3 | 49 | 4.400358 | 0.6519909 | 2.825226 | 0 | 11.8649 | 0
2018-03-09 16:36 | 263185.9 | 120.0018 | 4 | 49 | 4.352225 | 0 | 2.825226 | 0 | 11.8649 | 0
2018-03-09 16:38 | 263305.9 | 240.0008 | 4 | 49 | 4.348419 | 0 | 2.825226 | 0 | 11.8649 | 0
2018-03-09 16:39 | 263365.9 | 300.0037 | 4 | 49 | 4.347277 | 0 | 2.825226 | 0 | 11.8649 | 0
2018-03-09 16:41 | 263486 | 120.002 | 5 | 49 | 3.869549 | -6.519958 | 2.825226 | 0.2172325 | 11.8649 | 0.853273
2018-03-09 16:43 | 263606 | 240.0011 | 5 | 49 | 3.787836 | -6.51996 | 2.825226 | 0.4346528 | 11.8649 | 1.685607
2018-03-09 16:45 | 263726 | 360.0019 | 5 | 49 | 3.710766 | -6.520039 | 2.825226 | 0.6518807 | 11.8649 | 2.499971
2018-03-09 16:47 | 263846 | 480.0029 | 5 | 49 | 3.639128 | -6.519988 | 2.825226 | 0.8691744 | 11.8649 | 3.298413
2018-03-09 16:49 | 263966 | 600.002 | 5 | 49 | 3.574298 | -6.519948 | 2.825226 | 1.086593 | 11.8649 | 4.08245
2018-03-09 16:51 | 264086 | 720.0004 | 5 | 49 | 3.517528 | -6.51999 | 2.825226 | 1.303918 | 11.8649 | 4.852918
2018-03-09 16:53 | 264206 | 840.0012 | 5 | 49 | 3.468674 | -6.519979 | 2.825226 | 1.521281 | 11.8649 | 5.612059
2018-03-09 16:55 | 264326 | 960.0002 | 5 | 49 | 3.425638 | -6.519973 | 2.825226 | 1.738616 | 11.8649 | 6.361161
2018-03-09 16:57 | 264446 | 1080.002 | 5 | 49 | 3.386349 | -6.519983 | 2.825226 | 1.955888 | 11.8649 | 7.101138
2018-03-09 16:59 | 264566 | 1200.0011 | 5 | 49 | 3.348027 | -6.51992 | 2.825226 | 2.173271 | 11.8649 | 7.833145
2018-03-09 17:01 | 264686 | 1320.0001 | 5 | 49 | 3.300406 | -6.519988 | 2.825226 | 2.39059 | 11.8649 | 8.555964
2018-03-09 17:03 | 264806 | 1440.002 | 5 | 49 | 3.211625 | -6.51996 | 2.825226 | 2.607882 | 11.8649 | 9.264445
2018-03-09 17:05 | 264926 | 1560.002 | 5 | 49 | 3.025885 | -6.519979 | 2.825226 | 2.825257 | 11.8649 | 9.945579
2018-03-09 17:05 | 264935.4 | 1569.3593 | 5 | 49 | 2.999985 | -6.520021 | 2.825226 | 2.842205 | 11.8649 | 9.996644
2018-03-09 17:07 | 265055.4 | 120.0004 | 6 | 49 | 3.588487 | 0 | 2.825226 | 2.842205 | 11.8649 | 9.996644
2018-03-09 17:09 | 265175.4 | 240.0001 | 6 | 49 | 3.61987 | 0 | 2.825226 | 2.842205 | 11.8649 | 9.996644
2018-03-09 17:10 | 265235.4 | 300.003 | 6 | 49 | 3.627561 | 0 | 2.825226 | 2.842205 | 11.8649 | 9.996644
2018-03-09 17:10 | 265235.4 | 0.0023 | 7 | 50 | 3.627613 | 0 | 0 | 0 | 0 | 0
2018-03-09 17:12 | 265355.5 | 120.001 | 2 | 50 | 3.983166 | 4.890142 | 0.1623534 | 1.34e-09 | 0.6407575 | 4.863e-09
2018-03-09 17:14 | 265475.5 | 240.0002 | 2 | 50 | 4.026676 | 4.890064 | 0.325345 | 1.34e-09 | 1.293661 | 4.863e-09
2018-03-09 17:16 | 265595.5 | 360.0018 | 2 | 50 | 4.060988 | 4.890066 | 0.4883521 | 1.34e-09 | 1.952948 | 4.863e-09
2018-03-09 17:18 | 265715.5 | 480.0018 | 2 | 50 | 4.088195 | 4.890039 | 0.6513253 | 1.34e-09 | 2.617078 | 4.863e-09
2018-03-09 17:20 | 265835.5 | 600.0003 | 2 | 50 | 4.11184 | 4.890114 | 0.814316 | 1.34e-09 | 3.285348 | 4.863e-09
2018-03-09 17:22 | 265955.5 | 720.0002 | 2 | 50 | 4.137403 | 4.890087 | 0.9773423 | 1.34e-09 | 3.957728 | 4.863e-09
2018-03-09 17:24 | 266075.5 | 840.0025 | 2 | 50 | 4.16613 | 4.890085 | 1.140332 | 1.34e-09 | 4.634384 | 4.863e-09
2018-03-09 17:26 | 266195.5 | 960.001 | 2 | 50 | 4.198002 | 4.890076 | 1.30336 | 1.34e-09 | 5.316129 | 4.863e-09
2018-03-09 17:28 | 266315.5 | 1080.0017 | 2 | 50 | 4.200397 | 4.324823 | 1.45716 | 1.34e-09 | 5.962137 | 4.863e-09
2018-03-09 17:30 | 266435.5 | 1200.0002 | 2 | 50 | 4.200412 | 3.783239 | 1.592232 | 1.34e-09 | 6.529493 | 4.863e-09
2018-03-09 17:32 | 266555.5 | 1320.0026 | 2 | 50 | 4.2004 | 3.281969 | 1.70986 | 1.34e-09 | 7.023577 | 4.863e-09
2018-03-09 17:32 | 266561.1 | 1325.5679 | 2 | 50 | 4.200394 | 3.259987 | 1.714908 | 1.34e-09 | 7.044781 | 4.863e-09
2018-03-09 17:34 | 266681.1 | 120.0019 | 3 | 50 | 4.229128 | 3.259846 | 1.823128 | 1.34e-09 | 7.500783 | 4.863e-09
2018-03-09 17:36 | 266801.1 | 240.0003 | 3 | 50 | 4.262609 | 3.259886 | 1.931786 | 1.34e-09 | 7.962106 | 4.863e-09
2018-03-09 17:38 | 266921.1 | 360.0011 | 3 | 50 | 4.298432 | 3.259821 | 2.040453 | 1.34e-09 | 8.427237 | 4.863e-09
2018-03-09 17:40 | 267041.1 | 480.0003 | 3 | 50 | 4.336392 | 3.26017 | 2.149101 | 1.34e-09 | 8.896297 | 4.863e-09
2018-03-09 17:42 | 267161.1 | 600.001 | 3 | 50 | 4.376145 | 3.259867 | 2.257772 | 1.34e-09 | 9.369685 | 4.863e-09
2018-03-09 17:44 | 267281.1 | 720.0003 | 3 | 50 | 4.400398 | 2.977427 | 2.364312 | 1.34e-09 | 9.837722 | 4.863e-09
2018-03-09 17:46 | 267401.1 | 840.002 | 3 | 50 | 4.400412 | 2.4804 | 2.454957 | 1.34e-09 | 10.2366 | 4.863e-09
2018-03-09 17:48 | 267521.1 | 960.0011 | 3 | 50 | 4.400406 | 2.080509 | 2.529993 | 1.34e-09 | 10.56678 | 4.863e-09
2018-03-09 17:50 | 267641.1 | 1080.0003 | 3 | 50 | 4.400382 | 1.754843 | 2.593626 | 1.34e-09 | 10.8468 | 4.863e-09
2018-03-09 17:52 | 267761.1 | 1200.0003 | 3 | 50 | 4.400376 | 1.489714 | 2.647592 | 1.34e-09 | 11.08427 | 4.863e-09
2018-03-09 17:54 | 267881.1 | 1320.002 | 3 | 50 | 4.400382 | 1.273466 | 2.693592 | 1.34e-09 | 11.28668 | 4.863e-09
2018-03-09 17:56 | 268001.1 | 1440.0011 | 3 | 50 | 4.400369 | 1.095303 | 2.732965 | 1.34e-09 | 11.45994 | 4.863e-09
2018-03-09 17:58 | 268121.1 | 1560.002 | 3 | 50 | 4.400368 | 0.9487171 | 2.766984 | 1.34e-09 | 11.60964 | 4.863e-09
2018-03-09 18:00 | 268241.1 | 1680.002 | 3 | 50 | 4.40037 | 0.8268089 | 2.796509 | 1.34e-09 | 11.73955 | 4.863e-09
2018-03-09 18:02 | 268361.1 | 1800 | 3 | 50 | 4.400375 | 0.7248192 | 2.822308 | 1.34e-09 | 11.85308 | 4.863e-09
2018-03-09 18:04 | 268460.6 | 1899.4864 | 3 | 50 | 4.40035 | 0.651989 | 2.841303 | 1.34e-09 | 11.93667 | 4.863e-09
2018-03-09 18:06 | 268580.6 | 120.0001 | 4 | 50 | 4.352129 | 0 | 2.841303 | 1.34e-09 | 11.93667 | 4.863e-09
2018-03-09 18:08 | 268700.6 | 240.0018 | 4 | 50 | 4.34833 | 0 | 2.841303 | 1.34e-09 | 11.93667 | 4.863e-09
2018-03-09 18:09 | 268760.6 | 300.0022 | 4 | 50 | 4.347182 | 0 | 2.841303 | 1.34e-09 | 11.93667 | 4.863e-09
2018-03-09 18:11 | 268880.7 | 120.0012 | 5 | 50 | 3.868212 | -6.520047 | 2.841303 | 0.2173244 | 11.93667 | 0.8533665
2018-03-09 18:13 | 269000.7 | 240.0011 | 5 | 50 | 3.786482 | -6.520023 | 2.841303 | 0.4343429 | 11.93667 | 1.683885
2018-03-09 18:15 | 269120.7 | 360.0002 | 5 | 50 | 3.709494 | -6.520034 | 2.841303 | 0.6517967 | 11.93667 | 2.498825
2018-03-09 18:17 | 269240.7 | 480.0011 | 5 | 50 | 3.637778 | -6.520015 | 2.841303 | 0.8692761 | 11.93667 | 3.297664
2018-03-09 18:19 | 269360.7 | 600.0011 | 5 | 50 | 3.572921 | -6.520007 | 2.841303 | 1.086488 | 11.93667 | 4.080646
2018-03-09 18:21 | 269480.7 | 720.0019 | 5 | 50 | 3.516268 | -6.520028 | 2.841303 | 1.303964 | 11.93667 | 4.851357
2018-03-09 18:23 | 269600.7 | 840.0011 | 5 | 50 | 3.467469 | -6.519975 | 2.841303 | 1.52119 | 11.93667 | 5.609763
2018-03-09 18:25 | 269720.7 | 960.0019 | 5 | 50 | 3.424324 | -6.520028 | 2.841303 | 1.738549 | 11.93667 | 6.358673
2018-03-09 18:27 | 269840.7 | 1080.0019 | 5 | 50 | 3.385132 | -6.52 | 2.841303 | 1.955946 | 11.93667 | 7.098789
2018-03-09 18:29 | 269960.7 | 1200.0011 | 5 | 50 | 3.346853 | -6.520028 | 2.841303 | 2.173251 | 11.93667 | 7.830258
2018-03-09 18:31 | 270080.7 | 1320.0011 | 5 | 50 | 3.299204 | -6.520004 | 2.841303 | 2.390548 | 11.93667 | 8.552753
2018-03-09 18:33 | 270200.7 | 1440.002 | 5 | 50 | 3.210258 | -6.520015 | 2.841303 | 2.607812 | 11.93667 | 9.260874
2018-03-09 18:35 | 270320.7 | 1560.0003 | 5 | 50 | 3.021645 | -6.519978 | 2.841303 | 2.825138 | 11.93667 | 9.94135
2018-03-09 18:35 | 270328.5 | 1567.7984 | 5 | 50 | 2.999983 | -6.520007 | 2.841303 | 2.839372 | 11.93667 | 9.984212
2018-03-09 18:37 | 270448.6 | 120.0018 | 6 | 50 | 3.589695 | 0 | 2.841303 | 2.839372 | 11.93667 | 9.984212
2018-03-09 18:39 | 270568.6 | 240.0019 | 6 | 50 | 3.621119 | 0 | 2.841303 | 2.839372 | 11.93667 | 9.984212
2018-03-09 18:40 | 270628.6 | 300.0022 | 6 | 50 | 3.62887 | 0 | 2.841303 | 2.839372 | 11.93667 | 9.984212
2018-03-09 18:40 | 270628.6 | 0.0023 | 7 | 51 | 3.628928 | 0 | 0 | 0 | 0 | 0
2018-03-09 18:42 | 270748.7 | 120.0011 | 8 | 51 | 3.87988 | 3.25984 | 0.1086624 | 0 | 0.4187068 | 0
2018-03-09 18:44 | 270868.7 | 240.0004 | 8 | 51 | 3.908008 | 3.25985 | 0.2173238 | 0 | 0.8418531 | 0
2018-03-09 18:46 | 270988.7 | 360.0027 | 8 | 51 | 3.93464 | 3.259832 | 0.3259559 | 0 | 1.267836 | 0
2018-03-09 18:48 | 271108.7 | 480.0018 | 8 | 51 | 3.960006 | 3.259987 | 0.4345941 | 0 | 1.696694 | 0
2018-03-09 18:50 | 271228.7 | 600.0003 | 8 | 51 | 3.980664 | 3.259882 | 0.5432535 | 0 | 2.128159 | 0
2018-03-09 18:52 | 271348.7 | 720.0019 | 8 | 51 | 3.996937 | 3.259802 | 0.6519367 | 0 | 2.561702 | 0

## Statistics_85
Date_Time | Test_Time(s) | Step_Time(s) | Step_Index | Cycle_Index | Voltage(V) | Current(A) | Charge_Capacity(Ah) | Discharge_Capacity(Ah) | Charge_Energy(Wh) | Discharge_Energy(Wh) | ACR(Ohm) | Internal Resistance(Ohm)
2018-03-06 17:04 | 5651.657712 | 300.0029 | 6 | 1 | 3.637351 | 0 | 2.980226 | 2.866518 | 12.51391 | 10.07357
2018-03-06 18:34 | 11076.16 | 300.0019 | 6 | 2 | 3.636853 | 0 | 2.868999 | 2.866182 | 12.05135 | 10.0741
2018-03-06 20:04 | 16496.25 | 300.0036 | 6 | 3 | 3.636759 | 0 | 2.866738 | 2.864061 | 12.04196 | 10.06536
2018-03-06 21:35 | 21913.19 | 300.0049 | 6 | 4 | 3.636429 | 0 | 2.865131 | 2.863312 | 12.03506 | 10.06351
2018-03-06 23:05 | 27331.4 | 300.0025 | 6 | 5 | 3.6363 | 0 | 2.864367 | 2.862179 | 12.0328 | 10.05981
2018-03-07 00:35 | 32747.07 | 300.0024 | 6 | 6 | 3.636151 | 0 | 2.862927 | 2.86096 | 12.02666 | 10.05502
2018-03-07 02:06 | 38161.44034 | 300.003 | 6 | 7 | 3.636082 | 0 | 2.861836 | 2.860121 | 12.02202 | 10.05213
2018-03-07 03:36 | 43576.86 | 300.004 | 6 | 8 | 3.636082 | 0 | 2.861255 | 2.859003 | 12.02038 | 10.04868
2018-03-07 05:06 | 48988.59 | 300.0029 | 6 | 9 | 3.635972 | 0 | 2.859442 | 2.85779 | 12.01272 | 10.04323
2018-03-07 06:36 | 54399.29 | 300.0012 | 6 | 10 | 3.635895 | 0 | 2.858332 | 2.856822 | 12.00779 | 10.03974
2018-03-07 08:06 | 59809.69 | 300.0039 | 6 | 11 | 3.635766 | 0 | 2.857874 | 2.856438 | 12.00657 | 10.03889
2018-03-07 09:36 | 65218.72 | 300.0013 | 6 | 12 | 3.635997 | 0 | 2.857053 | 2.854772 | 12.00307 | 10.03257
2018-03-07 11:07 | 70625.96 | 300.0038 | 6 | 13 | 3.636127 | 0 | 2.855401 | 2.853475 | 11.99637 | 10.02706
2018-03-07 12:37 | 76032.62456 | 300.0016 | 6 | 14 | 3.636009 | 0 | 2.854589 | 2.853205 | 11.99368 | 10.0272
2018-03-07 14:07 | 81437.72 | 300.0029 | 6 | 15 | 3.635737 | 0 | 2.853281 | 2.85202 | 11.9883 | 10.02144
2018-03-07 15:37 | 86841.81 | 300.0023 | 6 | 16 | 3.634868 | 0 | 2.85305 | 2.853348 | 11.98663 | 10.01992
2018-03-07 17:07 | 92249.07 | 300.0014 | 6 | 17 | 3.634148 | 0 | 2.85461 | 2.854256 | 11.99317 | 10.03223
2018-03-07 18:37 | 97652.77 | 300.0028 | 6 | 18 | 3.634417 | 0 | 2.854179 | 2.852327 | 11.9905 | 10.02375
2018-03-07 20:07 | 103055.9 | 300.004 | 6 | 19 | 3.634707 | 0 | 2.85358 | 2.851804 | 11.98795 | 10.02186
2018-03-07 21:37 | 108459.3 | 300.0021 | 6 | 20 | 3.634303 | 0 | 2.852378 | 2.851779 | 11.98393 | 10.02264
2018-03-07 23:07 | 113861.6 | 300.003 | 6 | 21 | 3.634483 | 0 | 2.852177 | 2.850461 | 11.98265 | 10.01697
2018-03-08 00:37 | 119261.6 | 300.0023 | 6 | 22 | 3.634982 | 0 | 2.850964 | 2.848958 | 11.97737 | 10.01025
2018-03-08 02:07 | 124662.7 | 300.0046 | 6 | 23 | 3.634526 | 0 | 2.850057 | 2.84952 | 11.97485 | 10.01367
2018-03-08 03:37 | 130061.5 | 300.0013 | 6 | 24 | 3.634908 | 0 | 2.849872 | 2.847921 | 11.97357 | 10.00632
2018-03-08 05:07 | 135459 | 300.0009 | 6 | 25 | 3.635431 | 0 | 2.848143 | 2.846076 | 11.96712 | 9.998041
2018-03-08 06:37 | 140859.2 | 300.0023 | 6 | 26 | 3.634969 | 0 | 2.847407 | 2.846958 | 11.96531 | 10.00288
2018-03-08 08:07 | 146258.2 | 300.0029 | 6 | 27 | 3.635111 | 0 | 2.846645 | 2.845048 | 11.9622 | 9.994895
2018-03-08 09:37 | 151651.5 | 300.0021 | 6 | 28 | 3.635562 | 0 | 2.845336 | 2.8434 | 11.95549 | 9.986396
2018-03-08 11:07 | 157048.8 | 300.0021 | 6 | 29 | 3.635011 | 0 | 2.8451 | 2.844857 | 11.95588 | 9.994884
2018-03-08 12:37 | 162444.8 | 300.0031 | 6 | 30 | 3.634997 | 0 | 2.845014 | 2.843767 | 11.95528 | 9.989443
2018-03-08 14:07 | 167836.7 | 300.0013 | 6 | 31 | 3.637155 | 0 | 2.844518 | 2.839479 | 11.95288 | 9.972727
2018-03-08 15:37 | 173227.9 | 300.0021 | 6 | 32 | 3.636863 | 0 | 2.840147 | 2.839549 | 11.93756 | 9.971881
2018-03-08 17:06 | 178620.1 | 300.0023 | 6 | 33 | 3.636925 | 0 | 2.839903 | 2.838547 | 11.93675 | 9.967341
2018-03-08 18:36 | 184009.5 | 300.0032 | 6 | 34 | 3.636414 | 0 | 2.8394 | 2.839219 | 11.93416 | 9.970609
2018-03-08 20:06 | 189402.6 | 300.0016 | 6 | 35 | 3.636765 | 0 | 2.840722 | 2.838743 | 11.93948 | 9.970286
2018-03-08 21:36 | 194793.9 | 300.0015 | 6 | 36 | 3.636019 | 0 | 2.839422 | 2.839515 | 11.93431 | 9.973563
2018-03-08 23:06 | 200182.2 | 300.0014 | 6 | 37 | 3.63664 | 0 | 2.840076 | 2.837887 | 11.9355 | 9.966453
2018-03-09 00:36 | 205571.4 | 300.0006 | 6 | 38 | 3.636523 | 0 | 2.838763 | 2.837869 | 11.93107 | 9.967441
2018-03-09 02:05 | 210960.4 | 300.0007 | 6 | 39 | 3.636539 | 0 | 2.83816 | 2.836968 | 11.92916 | 9.963044
2018-03-09 03:35 | 216347.7 | 300.0048 | 6 | 40 | 3.636356 | 0 | 2.838109 | 2.837333 | 11.92835 | 9.964995
2018-03-09 05:05 | 221735.9092 | 300.0054 | 6 | 41 | 3.636348 | 0 | 2.838246 | 2.837239 | 11.92891 | 9.965698
2018-03-09 06:35 | 227122.9 | 300.0038 | 6 | 42 | 3.636238 | 0 | 2.837689 | 2.836631 | 11.92665 | 9.962927
2018-03-09 08:05 | 232508.7964 | 300.0031 | 6 | 43 | 3.636621 | 0 | 2.837248 | 2.835463 | 11.92461 | 9.95818
2018-03-09 09:34 | 237895 | 300.0038 | 6 | 44 | 3.636511 | 0 | 2.836088 | 2.835047 | 11.92035 | 9.9566
2018-03-09 11:04 | 243279.2 | 300.0041 | 6 | 45 | 3.63663 | 0 | 2.835482 | 2.834448 | 11.91787 | 9.953237
2018-03-09 12:34 | 248664.1 | 300.0023 | 6 | 46 | 3.636755 | 0 | 2.834687 | 2.833439 | 11.91519 | 9.949582
2018-03-09 14:04 | 254049.8 | 300.0021 | 6 | 47 | 3.636637 | 0 | 2.834683 | 2.833832 | 11.91571 | 9.951487
2018-03-09 15:33 | 259433.7 | 300.0021 | 6 | 48 | 3.636505 | 0 | 2.8344 | 2.833492 | 11.91389 | 9.950501
2018-03-09 17:03 | 264815.8 | 300.0046 | 6 | 49 | 3.636559 | 0 | 2.834231 | 2.833097 | 11.91289 | 9.948575
2018-03-09 18:33 | 270198.6 | 300.0022 | 6 | 50 | 3.63711 | 0 | 2.833443 | 2.83144 | 11.91021 | 9.940771
2018-03-09 18:53 | 271398.7 | 1200.0018 | 8 | 51 | 4.061473 | 3.260073 | 1.08658 | 0 | 4.313519 | 0

## Channel_85_1
Date_Time | Test_Time(s) | Step_Time(s) | Step_Index | Cycle_Index | Voltage(V) | Current(A) | Charge_Capacity(Ah) | Discharge_Capacity(Ah) | Charge_Energy(Wh) | Discharge_Energy(Wh) | ACR(Ohm) | Internal Resistance(Ohm) | dV/dt(V/s) | dI/dt(A/s)
2018-03-06 15:32 | 130.0018 | 130.0018 | 1 | 1 | 3.498857 | 0 | 0 | 0 | 0 | 0
2018-03-06 15:32 | 130.0039 | 130.0039 | 1 | 1 | 3.498857 | 0 | 0 | 0 | 0 | 0
2018-03-06 15:34 | 250.087396 | 120.0006 | 2 | 1 | 3.986079 | 4.889856 | 0.1622966 | 1.51e-09 | 0.6356049 | 5.283e-09
2018-03-06 15:36 | 370.088896 | 240.0021 | 2 | 1 | 4.024477 | 4.889872 | 0.3252689 | 1.51e-09 | 1.288293 | 5.283e-09
2018-03-06 15:38 | 490.087396 | 360.0006 | 2 | 1 | 4.059716 | 4.890066 | 0.4882421 | 1.51e-09 | 1.94714 | 5.283e-09
2018-03-06 15:40 | 610.087796 | 480.001 | 2 | 1 | 4.088652 | 4.889832 | 0.651215 | 1.51e-09 | 2.611197 | 5.283e-09
2018-03-06 15:42 | 730.087396 | 600.0006 | 2 | 1 | 4.11295 | 4.889828 | 0.8141889 | 1.51e-09 | 3.279575 | 5.283e-09
2018-03-06 15:44 | 850.087396 | 720.0006 | 2 | 1 | 4.135551 | 4.889849 | 0.9771638 | 1.51e-09 | 3.951715 | 5.283e-09
2018-03-06 15:46 | 970.088196 | 840.0014 | 2 | 1 | 4.159876 | 4.889896 | 1.140141 | 1.51e-09 | 4.627664 | 5.283e-09
2018-03-06 15:48 | 1090.087596 | 960.0008 | 2 | 1 | 4.186577 | 4.889853 | 1.303113 | 1.51e-09 | 5.307752 | 5.283e-09
2018-03-06 15:50 | 1210.088496 | 1080.0017 | 2 | 1 | 4.20041 | 4.603539 | 1.463476 | 1.51e-09 | 5.980796 | 5.283e-09
2018-03-06 15:52 | 1330.087296 | 1200.0005 | 2 | 1 | 4.200404 | 4.110487 | 1.608619 | 1.51e-09 | 6.590456 | 5.283e-09
2018-03-06 15:54 | 1450.088196 | 1320.0014 | 2 | 1 | 4.200395 | 3.634151 | 1.737624 | 1.51e-09 | 7.132327 | 5.283e-09
2018-03-06 15:55 | 1548.559096 | 1418.4723 | 2 | 1 | 4.200385 | 3.259989 | 1.831865 | 1.51e-09 | 7.528177 | 5.283e-09
2018-03-06 15:57 | 1668.57562 | 120.0011 | 3 | 1 | 4.227203 | 3.259932 | 1.940077 | 1.51e-09 | 7.984043 | 5.283e-09
2018-03-06 15:59 | 1788.57462 | 240.0001 | 3 | 1 | 4.258981 | 3.259918 | 2.048724 | 1.51e-09 | 8.445013 | 5.283e-09
2018-03-06 16:01 | 1908.57462 | 360.0001 | 3 | 1 | 4.293392 | 3.259872 | 2.157377 | 1.51e-09 | 8.909612 | 5.283e-09
2018-03-06 16:03 | 2028.57552 | 480.001 | 3 | 1 | 4.330097 | 3.259892 | 2.266029 | 1.51e-09 | 9.378074 | 5.283e-09
2018-03-06 16:05 | 2148.57622 | 600.0017 | 3 | 1 | 4.368813 | 3.25988 | 2.374682 | 1.51e-09 | 9.850639 | 5.283e-09
2018-03-06 16:07 | 2268.57712 | 720.0026 | 3 | 1 | 4.400408 | 3.097282 | 2.482715 | 1.51e-09 | 10.32467 | 5.283e-09
2018-03-06 16:09 | 2388.57462 | 840.0001 | 3 | 1 | 4.400385 | 2.569868 | 2.576707 | 1.51e-09 | 10.73828 | 5.283e-09
2018-03-06 16:11 | 2508.57622 | 960.0017 | 3 | 1 | 4.400405 | 2.155167 | 2.655211 | 1.51e-09 | 11.08372 | 5.283e-09
2018-03-06 16:13 | 2628.57482 | 1080.0003 | 3 | 1 | 4.400387 | 1.817369 | 2.721217 | 1.51e-09 | 11.37418 | 5.283e-09
2018-03-06 16:15 | 2748.57552 | 1200.001 | 3 | 1 | 4.400378 | 1.541048 | 2.777042 | 1.51e-09 | 11.61983 | 5.283e-09
2018-03-06 16:17 | 2868.57462 | 1320.0001 | 3 | 1 | 4.400357 | 1.315456 | 2.824528 | 1.51e-09 | 11.82878 | 5.283e-09
2018-03-06 16:19 | 2988.57622 | 1440.0017 | 3 | 1 | 4.400376 | 1.130041 | 2.865185 | 1.51e-09 | 12.00769 | 5.283e-09
2018-03-06 16:21 | 3108.57622 | 1560.0017 | 3 | 1 | 4.400369 | 0.9766388 | 2.900209 | 1.51e-09 | 12.16181 | 5.283e-09
2018-03-06 16:23 | 3228.57622 | 1680.0017 | 3 | 1 | 4.40037 | 0.8493137 | 2.930562 | 1.51e-09 | 12.29537 | 5.283e-09
2018-03-06 16:25 | 3348.57622 | 1800.0017 | 3 | 1 | 4.400356 | 0.7424011 | 2.957026 | 1.51e-09 | 12.41182 | 5.283e-09
2018-03-06 16:27 | 3468.57552 | 1920.001 | 3 | 1 | 4.400351 | 0.6520176 | 2.980223 | 1.51e-09 | 12.5139 | 5.283e-09
2018-03-06 16:27 | 3468.59182 | 1920.0173 | 3 | 1 | 4.400349 | 0.6519966 | 2.980226 | 1.51e-09 | 12.51391 | 5.283e-09
2018-03-06 16:29 | 3588.641044 | 120.0014 | 4 | 1 | 4.353459 | 0 | 2.980226 | 1.51e-09 | 12.51391 | 5.283e-09
2018-03-06 16:31 | 3708.640344 | 240.0007 | 4 | 1 | 4.349837 | 0 | 2.980226 | 1.51e-09 | 12.51391 | 5.283e-09
2018-03-06 16:32 | 3768.643244 | 300.0036 | 4 | 1 | 4.348733 | 0 | 2.980226 | 1.51e-09 | 12.51391 | 5.283e-09
2018-03-06 16:34 | 3888.729856 | 120.0003 | 5 | 1 | 3.870412 | -6.520073 | 2.980226 | 0.2173121 | 12.51391 | 0.8540599
2018-03-06 16:36 | 4008.730456 | 240.0009 | 5 | 1 | 3.786565 | -6.520026 | 2.980226 | 0.4346268 | 12.51391 | 1.685904
2018-03-06 16:38 | 4128.729556 | 360 | 5 | 1 | 3.709289 | -6.519986 | 2.980226 | 0.6519426 | 12.51391 | 2.500283
2018-03-06 16:40 | 4248.729656 | 480.0001 | 5 | 1 | 3.637948 | -6.519965 | 2.980226 | 0.8692598 | 12.51391 | 3.298521
2018-03-06 16:42 | 4368.731256 | 600.0017 | 5 | 1 | 3.573394 | -6.520018 | 2.980226 | 1.086573 | 12.51391 | 4.081938
2018-03-06 16:44 | 4488.729756 | 720.0002 | 5 | 1 | 3.516811 | -6.519993 | 2.980226 | 1.303886 | 12.51391 | 4.852196
2018-03-06 16:46 | 4608.732156 | 840.0026 | 5 | 1 | 3.467473 | -6.520045 | 2.980226 | 1.521206 | 12.51391 | 5.61099
2018-03-06 16:48 | 4728.729856 | 960.0003 | 5 | 1 | 3.423838 | -6.520011 | 2.980226 | 1.738524 | 12.51391 | 6.359699
2018-03-06 16:50 | 4848.730456 | 1080.0009 | 5 | 1 | 3.384319 | -6.519995 | 2.980226 | 1.955831 | 12.51391 | 7.099372
2018-03-06 16:52 | 4968.729756 | 1200.0002 | 5 | 1 | 3.345879 | -6.52006 | 2.980226 | 2.173149 | 12.51391 | 7.830697
2018-03-06 16:54 | 5088.730556 | 1320.001 | 5 | 1 | 3.300888 | -6.519988 | 2.980226 | 2.390458 | 12.51391 | 8.553192
2018-03-06 16:56 | 5208.731256 | 1440.0017 | 5 | 1 | 3.222391 | -6.519993 | 2.980226 | 2.607772 | 12.51391 | 9.262913
2018-03-06 16:58 | 5328.729656 | 1560.0001 | 5 | 1 | 3.058166 | -6.52 | 2.980226 | 2.825085 | 12.51391 | 9.948012
2018-03-06 16:59 | 5351.606256 | 1582.8767 | 5 | 1 | 2.999994 | -6.520075 | 2.980226 | 2.866518 | 12.51391 | 10.07357
2018-03-06 17:01 | 5471.655512 | 120.0007 | 6 | 1 | 3.599763 | 0 | 2.980226 | 2.866518 | 12.51391 | 10.07357
2018-03-06 17:03 | 5591.655512 | 240.0007 | 6 | 1 | 3.629838 | 0 | 2.980226 | 2.866518 | 12.51391 | 10.07357
2018-03-06 17:04 | 5651.657712 | 300.0029 | 6 | 1 | 3.637351 | 0 | 2.980226 | 2.866518 | 12.51391 | 10.07357
2018-03-06 17:04 | 5651.666796 | 0.0024 | 7 | 2 | 3.637349 | 0 | 0 | 0 | 0 | 0
2018-03-06 17:06 | 5771.754684 | 120.0011 | 2 | 2 | 3.981844 | 4.890167 | 0.1623144 | 0 | 0.6407106 | 0
2018-03-06 17:08 | 5891.754684 | 240.0011 | 2 | 2 | 4.025982 | 4.890188 | 0.3253007 | 0 | 1.293419 | 0
2018-03-06 17:10 | 6011.753784 | 360.0002 | 2 | 2 | 4.060775 | 4.890148 | 0.4882896 | 0 | 1.952579 | 0
2018-03-06 17:12 | 6131.754684 | 480.0011 | 2 | 2 | 4.087177 | 4.889957 | 0.6512768 | 0 | 2.616668 | 0
2018-03-06 17:14 | 6251.754684 | 600.0011 | 2 | 2 | 4.110188 | 4.890131 | 0.8142658 | 0 | 3.284706 | 0
2018-03-06 17:16 | 6371.754784 | 720.0012 | 2 | 2 | 4.135372 | 4.890114 | 0.9772589 | 0 | 3.956648 | 0
2018-03-06 17:18 | 6491.756284 | 840.0027 | 2 | 2 | 4.163577 | 4.890049 | 1.140243 | 0 | 4.632911 | 0
2018-03-06 17:20 | 6611.753884 | 960.0003 | 2 | 2 | 4.194868 | 4.890179 | 1.30323 | 0 | 5.314022 | 0
2018-03-06 17:22 | 6731.753984 | 1080.0004 | 2 | 2 | 4.200417 | 4.385277 | 1.458881 | 0 | 5.967743 | 0
2018-03-06 17:24 | 6851.754084 | 1200.0005 | 2 | 2 | 4.200404 | 3.849585 | 1.59601 | 0 | 6.543743 | 0
2018-03-06 17:26 | 6971.755484 | 1320.0019 | 2 | 2 | 4.200404 | 3.352915 | 1.715921 | 0 | 7.047415 | 0
2018-03-06 17:26 | 6995.401584 | 1343.648 | 2 | 2 | 4.200405 | 3.259989 | 1.737633 | 0 | 7.138613 | 0
2018-03-06 17:28 | 7115.416576 | 120.0003 | 3 | 2 | 4.228419 | 3.259895 | 1.845849 | 0 | 7.594565 | 0
2018-03-06 17:30 | 7235.417076 | 240.0008 | 3 | 2 | 4.261268 | 3.259892 | 1.954504 | 0 | 8.055763 | 0
2018-03-06 17:32 | 7355.417276 | 360.001 | 3 | 2 | 4.296585 | 3.259899 | 2.063158 | 0 | 8.520666 | 0
2018-03-06 17:34 | 7475.418076 | 480.0018 | 3 | 2 | 4.334077 | 3.25988 | 2.171812 | 0 | 8.989525 | 0
2018-03-06 17:36 | 7595.416476 | 600.0002 | 3 | 2 | 4.373401 | 3.259935 | 2.280465 | 0 | 9.462555 | 0
2018-03-06 17:38 | 7715.418076 | 720.0018 | 3 | 2 | 4.400411 | 3.020185 | 2.387676 | 0 | 9.933349 | 0
2018-03-06 17:40 | 7835.417376 | 840.0011 | 3 | 2 | 4.400394 | 2.509319 | 2.479438 | 0 | 10.33714 | 0
2018-03-06 17:42 | 7955.416476 | 960.0002 | 3 | 2 | 4.40039 | 2.102858 | 2.55607 | 0 | 10.67435 | 0
2018-03-06 17:44 | 8075.417276 | 1080.001 | 3 | 2 | 4.400392 | 1.772345 | 2.620466 | 0 | 10.95772 | 0
2018-03-06 17:46 | 8195.416576 | 1200.0003 | 3 | 2 | 4.400392 | 1.502991 | 2.674894 | 0 | 11.19722 | 0
2018-03-06 17:48 | 8315.416476 | 1320.0002 | 3 | 2 | 4.400368 | 1.281866 | 2.721181 | 0 | 11.4009 | 0
2018-03-06 17:50 | 8435.417276 | 1440.001 | 3 | 2 | 4.400390625 | 1.10125 | 2.760801 | 0 | 11.57524 | 0
2018-03-06 17:52 | 8555.417376 | 1560.0011 | 3 | 2 | 4.40038 | 0.9520569 | 2.79493 | 0 | 11.72542 | 0
2018-03-06 17:54 | 8675.417276 | 1680.001 | 3 | 2 | 4.400349 | 0.8274364 | 2.824522 | 0 | 11.85564 | 0
2018-03-06 17:56 | 8795.418076 | 1800.0018 | 3 | 2 | 4.400372 | 0.7244759 | 2.850331 | 0 | 11.96921 | 0
2018-03-06 17:58 | 8893.238576 | 1897.8223 | 3 | 2 | 4.400372 | 0.6519966 | 2.868999 | 0 | 12.05135 | 0
2018-03-06 18:00 | 9013.2869 | 120.0006 | 4 | 2 | 4.353669 | 0 | 2.868999 | 0 | 12.05135 | 0
2018-03-06 18:02 | 9133.2864 | 240.0001 | 4 | 2 | 4.350064 | 0 | 2.868999 | 0 | 12.05135 | 0
2018-03-06 18:03 | 9193.2875 | 300.0012 | 4 | 2 | 4.348956 | 0 | 2.868999 | 0 | 12.05135 | 0
2018-03-06 18:05 | 9313.375196 | 120.0019 | 5 | 2 | 3.87247 | -6.519857 | 2.868999 | 0.217307 | 12.05135 | 0.854538
2018-03-06 18:07 | 9433.373596 | 240.0003 | 5 | 2 | 3.788131 | -6.519979 | 2.868999 | 0.4346102 | 12.05135 | 1.686735
2018-03-06 18:09 | 9553.374096 | 360.0008 | 5 | 2 | 3.710511 | -6.519843 | 2.868999 | 0.6519206 | 12.05135 | 2.50139
2018-03-06 18:11 | 9673.375196 | 480.0019 | 5 | 2 | 3.638977 | -6.519845 | 2.868999 | 0.869234 | 12.05135 | 3.299845
2018-03-06 18:13 | 9793.374396 | 600.0011 | 5 | 2 | 3.574094 | -6.519915 | 2.868999 | 1.086529 | 12.05135 | 4.083385
2018-03-06 18:15 | 9913.374296 | 720.001 | 5 | 2 | 3.517147 | -6.519976 | 2.868999 | 1.303827 | 12.05135 | 4.853702
2018-03-06 18:17 | 10033.38 | 840.0019 | 5 | 2 | 3.467807 | -6.520009 | 2.868999 | 1.521131 | 12.05135 | 5.61252
2018-03-06 18:19 | 10153.37 | 960.0002 | 5 | 2 | 3.424036 | -6.52006 | 2.868999 | 1.738446 | 12.05135 | 6.361275
2018-03-06 18:21 | 10273.37 | 1080.0011 | 5 | 2 | 3.384407 | -6.520035 | 2.868999 | 1.95576 | 12.05135 | 7.100998
2018-03-06 18:23 | 10393.37 | 1200.0003 | 5 | 2 | 3.346034 | -6.520051 | 2.868999 | 2.17307 | 12.05135 | 7.83231
2018-03-06 18:25 | 10513.38 | 1320.0019 | 5 | 2 | 3.300649 | -6.520033 | 2.868999 | 2.390384 | 12.05135 | 8.554801
2018-03-06 18:27 | 10633.37 | 1440.0007 | 5 | 2 | 3.221587 | -6.519982 | 2.868999 | 2.607692 | 12.05135 | 9.26438
2018-03-06 18:29 | 10753.38 | 1560.0019 | 5 | 2 | 3.057726 | -6.519997 | 2.868999 | 2.825008 | 12.05135 | 9.949333
2018-03-06 18:29 | 10776.11 | 1582.7392 | 5 | 2 | 2.999997 | -6.519953 | 2.868999 | 2.866182 | 12.05135 | 10.0741
2018-03-06 18:31 | 10896.16 | 119.9999 | 6 | 2 | 3.599121 | 0 | 2.868999 | 2.866182 | 12.05135 | 10.0741
2018-03-06 18:33 | 11016.16 | 240.0007 | 6 | 2 | 3.62935 | 0 | 2.868999 | 2.866182 | 12.05135 | 10.0741
2018-03-06 18:34 | 11076.16 | 300.0019 | 6 | 2 | 3.636853 | 0 | 2.868999 | 2.866182 | 12.05135 | 10.0741
2018-03-06 18:34 | 11076.17 | 0.0025 | 7 | 3 | 3.636914 | 0 | 0 | 0 | 0 | 0
2018-03-06 18:36 | 11196.26 | 120.002 | 2 | 3 | 3.981853 | 4.89011 | 0.162307 | 0 | 0.6406752 | 0
2018-03-06 18:38 | 11316.26 | 240.0011 | 2 | 3 | 4.026078 | 4.890173 | 0.3252962 | 0 | 1.293406 | 0
2018-03-06 18:40 | 11436.26 | 360.002 | 2 | 3 | 4.060859 | 4.890123 | 0.4882807 | 0 | 1.952559 | 0
2018-03-06 18:42 | 11556.26 | 480.0003 | 2 | 3 | 4.087334 | 4.890141 | 0.6512719 | 0 | 2.616684 | 0
2018-03-06 18:44 | 11676.26 | 600.0011 | 2 | 3 | 4.110377 | 4.890121 | 0.8142622 | 0 | 3.284758 | 0
2018-03-06 18:46 | 11796.26 | 720.0019 | 2 | 3 | 4.135602 | 4.890129 | 0.9772503 | 0 | 3.956712 | 0
2018-03-06 18:48 | 11916.26 | 840.002 | 2 | 3 | 4.163799 | 4.889811 | 1.140237 | 0 | 4.633023 | 0
2018-03-06 18:50 | 12036.26 | 960.002 | 2 | 3 | 4.195173 | 4.889997 | 1.30323 | 0 | 5.314206 | 0
2018-03-06 18:52 | 12156.26 | 1080.0012 | 2 | 3 | 4.200391 | 4.379562 | 1.458693 | 0 | 5.967148 | 0
2018-03-06 18:54 | 12276.26 | 1200.002 | 2 | 3 | 4.200387 | 3.843184 | 1.595654 | 0 | 6.542439 | 0
2018-03-06 18:56 | 12396.26 | 1320.002 | 2 | 3 | 4.200404 | 3.348211 | 1.715392 | 0 | 7.045389 | 0
2018-03-06 18:56 | 12418.56 | 1342.2985 | 2 | 3 | 4.200376 | 3.259989 | 1.735851 | 0 | 7.131322 | 0
2018-03-06 18:58 | 12538.57 | 120.0002 | 3 | 3 | 4.228393 | 3.259918 | 1.844069 | 0 | 7.587277 | 0
2018-03-06 19:00 | 12658.57 | 240.0002 | 3 | 3 | 4.26129 | 3.259886 | 1.952721 | 0 | 8.048467 | 0
2018-03-06 19:02 | 12778.57 | 360.0012 | 3 | 3 | 4.296607 | 3.259886 | 2.061377 | 0 | 8.513377 | 0
2018-03-06 19:04 | 12898.57 | 480.0002 | 3 | 3 | 4.334099 | 3.259876 | 2.170033 | 0 | 8.982247 | 0
2018-03-06 19:06 | 13018.57 | 600.0018 | 3 | 3 | 4.373419 | 3.259977 | 2.278687 | 0 | 9.455282 | 0
2018-03-06 19:08 | 13138.57 | 720.0019 | 3 | 3 | 4.40041 | 3.019396 | 2.385895 | 0 | 9.926064 | 0
2018-03-06 19:10 | 13258.57 | 840.0011 | 3 | 3 | 4.400396 | 2.509216 | 2.477641 | 0 | 10.32978 | 0
2018-03-06 19:12 | 13378.57 | 960.0003 | 3 | 3 | 4.400407 | 2.103354 | 2.55427 | 0 | 10.66698 | 0
2018-03-06 19:14 | 13498.57 | 1080.0003 | 3 | 3 | 4.400384 | 1.772154 | 2.61866 | 0 | 10.95032 | 0
2018-03-06 19:16 | 13618.57 | 1200.0003 | 3 | 3 | 4.400364 | 1.502192 | 2.673085 | 0 | 11.18981 | 0
2018-03-06 19:18 | 13738.57 | 1320.0003 | 3 | 3 | 4.40038 | 1.282066 | 2.719362 | 0 | 11.39345 | 0
2018-03-06 19:20 | 13858.57 | 1440.0027 | 3 | 3 | 4.400368 | 1.100416 | 2.75897 | 0 | 11.56774 | 0
2018-03-06 19:22 | 13978.57 | 1560.0003 | 3 | 3 | 4.400368 | 0.9505081 | 2.793081 | 0 | 11.71784 | 0
2018-03-06 19:24 | 14098.57 | 1680.0019 | 3 | 3 | 4.400358 | 0.8268166 | 2.822649 | 0 | 11.84795 | 0
2018-03-06 19:26 | 14218.57 | 1800.0019 | 3 | 3 | 4.400357 | 0.7231846 | 2.848433 | 0 | 11.96141 | 0
2018-03-06 19:28 | 14314.52 | 1895.9479 | 3 | 3 | 4.400349 | 0.6519985 | 2.866737 | 0 | 12.04195 | 0
2018-03-06 19:30 | 14434.57 | 120.0016 | 4 | 3 | 4.353606 | 0 | 2.866738 | 0 | 12.04196 | 0
2018-03-06 19:32 | 14554.57 | 240.0016 | 4 | 3 | 4.349997 | 0 | 2.866738 | 0 | 12.04196 | 0
2018-03-06 19:33 | 14614.57 | 300.004 | 4 | 3 | 4.348887 | 0 | 2.866738 | 0 | 12.04196 | 0
2018-03-06 19:35 | 14734.66 | 120.0019 | 5 | 3 | 3.871959 | -6.51999 | 2.866738 | 0.2173084 | 12.04196 | 0.8544694
2018-03-06 19:37 | 14854.66 | 240.001 | 5 | 3 | 3.787552 | -6.52003 | 2.866738 | 0.434623 | 12.04196 | 1.686584
2018-03-06 19:39 | 14974.66 | 360.0003 | 5 | 3 | 3.709749 | -6.520051 | 2.866738 | 0.6519241 | 12.04196 | 2.501065
2018-03-06 19:41 | 15094.66 | 480.0003 | 5 | 3 | 3.638058 | -6.520045 | 2.866738 | 0.8692349 | 12.04196 | 3.299331
2018-03-06 19:43 | 15214.66 | 600.0018 | 5 | 3 | 3.573195 | -6.52 | 2.866738 | 1.086559 | 12.04196 | 4.082786
2018-03-06 19:45 | 15334.66 | 720.001 | 5 | 3 | 3.516465 | -6.52003 | 2.866738 | 1.303865 | 12.04196 | 4.852956
2018-03-06 19:47 | 15454.66 | 840.001 | 5 | 3 | 3.467123 | -6.520007 | 2.866738 | 1.521179 | 12.04196 | 5.611656
2018-03-06 19:49 | 15574.66 | 960.001 | 5 | 3 | 3.423335 | -6.519979 | 2.866738 | 1.738493 | 12.04196 | 6.36027
2018-03-06 19:51 | 15694.66 | 1080.0011 | 5 | 3 | 3.383735 | -6.519932 | 2.866738 | 1.955798 | 12.04196 | 7.099819
2018-03-06 19:53 | 15814.66 | 1200.0011 | 5 | 3 | 3.345242 | -6.519932 | 2.866738 | 2.173104 | 12.04196 | 7.830963
2018-03-06 19:55 | 15934.66 | 1320.0003 | 5 | 3 | 3.299821 | -6.519917 | 2.866738 | 2.390416 | 12.04196 | 8.553268
2018-03-06 19:57 | 16054.66 | 1440.0003 | 5 | 3 | 3.220282 | -6.519915 | 2.866738 | 2.607737 | 12.04196 | 9.262674
2018-03-06 19:59 | 16174.66 | 1560.0019 | 5 | 3 | 3.054912 | -6.51987 | 2.866738 | 2.825038 | 12.04196 | 9.947172
2018-03-06 19:59 | 16196.2 | 1581.5456 | 5 | 3 | 2.999999 | -6.51988 | 2.866738 | 2.864061 | 12.04196 | 10.06536
2018-03-06 20:01 | 16316.25 | 120.0008 | 6 | 3 | 3.59904 | 0 | 2.866738 | 2.864061 | 12.04196 | 10.06536
2018-03-06 20:03 | 16436.25 | 240.0008 | 6 | 3 | 3.62922 | 0 | 2.866738 | 2.864061 | 12.04196 | 10.06536
2018-03-06 20:04 | 16496.25 | 300.0036 | 6 | 3 | 3.636759 | 0 | 2.866738 | 2.864061 | 12.04196 | 10.06536
2018-03-06 20:04 | 16496.27 | 0.0047 | 7 | 4 | 3.636847 | 0 | 0 | 0 | 0 | 0
2018-03-06 20:06 | 16616.35 | 120.0002 | 2 | 4 | 3.98206 | 4.889826 | 0.1623075 | 0 | 0.6407151 | 0
2018-03-06 20:08 | 16736.35 | 240.0002 | 2 | 4 | 4.026189 | 4.88991 | 0.3252912 | 0 | 1.293444 | 0
2018-03-06 20:10 | 16856.35 | 360.0002 | 2 | 4 | 4.06094 | 4.889837 | 0.4882691 | 0 | 1.952585 | 0
2018-03-06 20:12 | 16976.35 | 480.0002 | 2 | 4 | 4.087296 | 4.88982 | 0.6512529 | 0 | 2.616683 | 0
2018-03-06 20:14 | 17096.35 | 600.0002 | 2 | 4 | 4.110325 | 4.889845 | 0.8142276 | 0 | 3.284681 | 0
2018-03-06 20:16 | 17216.35 | 720.0002 | 2 | 4 | 4.135434 | 4.8899 | 0.9772096 | 0 | 3.95659 | 0
2018-03-06 20:18 | 17336.35 | 840.0002 | 2 | 4 | 4.163625 | 4.889875 | 1.140196 | 0 | 4.632864 | 0
2018-03-06 20:20 | 17456.35 | 960.0002 | 2 | 4 | 4.195113 | 4.889893 | 1.303179 | 0 | 5.313984 | 0
2018-03-06 20:22 | 17576.35 | 1080.0002 | 2 | 4 | 4.200412 | 4.38055 | 1.45869 | 0 | 5.967126 | 0
2018-03-06 20:24 | 17696.35 | 1200.0011 | 2 | 4 | 4.2004 | 3.843519 | 1.59564 | 0 | 6.542372 | 0
2018-03-06 20:26 | 17816.35 | 1320.0002 | 2 | 4 | 4.200418 | 3.345758 | 1.715329 | 0 | 7.045113 | 0
2018-03-06 20:27 | 17837.95 | 1341.5999 | 2 | 4 | 4.200393 | 3.259975 | 1.735139 | 0 | 7.128323 | 0
2018-03-06 20:29 | 17957.96 | 120.0002 | 3 | 4 | 4.228422 | 3.259884 | 1.843349 | 0 | 7.584249 | 0
2018-03-06 20:31 | 18077.96 | 240.0011 | 3 | 4 | 4.261307 | 3.259893 | 1.952008 | 0 | 8.045465 | 0
2018-03-06 20:33 | 18197.96 | 360.0011 | 3 | 4 | 4.296683 | 3.259937 | 2.060662 | 0 | 8.510373 | 0
2018-03-06 20:35 | 18317.96 | 480.0019 | 3 | 4 | 4.334201 | 3.259951 | 2.169318 | 0 | 8.979255 | 0
2018-03-06 20:37 | 18437.96 | 600.0005 | 3 | 4 | 4.373503 | 3.259872 | 2.27797 | 0 | 9.452291 | 0
2018-03-06 20:39 | 18557.96 | 720.0002 | 3 | 4 | 4.400414 | 3.018322 | 2.385159 | 0 | 9.922995 | 0
2018-03-06 20:41 | 18677.96 | 840.0002 | 3 | 4 | 4.400384 | 2.507313 | 2.476857 | 0 | 10.3265 | 0
2018-03-06 20:43 | 18797.96 | 960.0011 | 3 | 4 | 4.400387 | 2.100536 | 2.553422 | 0 | 10.66342 | 0
2018-03-06 20:45 | 18917.96 | 1080.0019 | 3 | 4 | 4.400373 | 1.770069 | 2.617744 | 0 | 10.94646 | 0
2018-03-06 20:47 | 19037.96 | 1200.0002 | 3 | 4 | 4.400399 | 1.501028 | 2.672102 | 0 | 11.18566 | 0
2018-03-06 20:49 | 19157.96 | 1320.0011 | 3 | 4 | 4.400395 | 1.280687 | 2.718326 | 0 | 11.38906 | 0
2018-03-06 20:51 | 19277.96 | 1440.0002 | 3 | 4 | 4.400356 | 1.098728 | 2.757882 | 0 | 11.56312 | 0
2018-03-06 20:53 | 19397.96 | 1560.0011 | 3 | 4 | 4.400367 | 0.9500961 | 2.791951 | 0 | 11.71304 | 0
2018-03-06 20:55 | 19517.96 | 1680.0002 | 3 | 4 | 4.40035 | 0.8255463 | 2.82148 | 0 | 11.84298 | 0
2018-03-06 20:57 | 19637.96 | 1800 | 3 | 4 | 4.400373 | 0.7225609 | 2.847221 | 0 | 11.95625 | 0
2018-03-06 20:58 | 19731.88 | 1893.9183 | 3 | 4 | 4.400345 | 0.6519928 | 2.865129 | 0 | 12.03505 | 0
2018-03-06 21:00 | 19851.93 | 120.0003 | 4 | 4 | 4.353652 | 0 | 2.865131 | 0 | 12.03506 | 0
2018-03-06 21:02 | 19971.93 | 240.0019 | 4 | 4 | 4.350039 | 0 | 2.865131 | 0 | 12.03506 | 0
2018-03-06 21:03 | 20031.94 | 300.005 | 4 | 4 | 4.348943 | 0 | 2.865131 | 0 | 12.03506 | 0
2018-03-06 21:05 | 20152.02198 | 120.0018 | 5 | 4 | 3.872529 | -6.520104 | 2.865131 | 0.2173006 | 12.03506 | 0.8545594
2018-03-06 21:07 | 20272.02118 | 240.001 | 5 | 4 | 3.787903 | -6.520077 | 2.865131 | 0.4346237 | 12.03506 | 1.68681
2018-03-06 21:09 | 20392.02038 | 360.0002 | 5 | 4 | 3.710071 | -6.51999 | 2.865131 | 0.6519327 | 12.03506 | 2.501383
2018-03-06 21:11 | 20512.02118 | 480.001 | 5 | 4 | 3.638373 | -6.519995 | 2.865131 | 0.8692461 | 12.03506 | 3.299729
2018-03-06 21:13 | 20632.02128 | 600.0011 | 5 | 4 | 3.573536 | -6.520005 | 2.865131 | 1.08656 | 12.03506 | 4.083214
2018-03-06 21:15 | 20752.02028 | 720.0001 | 5 | 4 | 3.516746 | -6.520047 | 2.865131 | 1.303869 | 12.03506 | 4.85346
2018-03-06 21:17 | 20872.02028 | 840.0001 | 5 | 4 | 3.467242 | -6.520022 | 2.865131 | 1.521185 | 12.03506 | 5.612208
2018-03-06 21:19 | 20992.02108 | 960.0009 | 5 | 4 | 3.423421 | -6.520011 | 2.865131 | 1.738501 | 12.03506 | 6.360847
2018-03-06 21:21 | 21112.02108 | 1080.0009 | 5 | 4 | 3.383738 | -6.519976 | 2.865131 | 1.955811 | 12.03506 | 7.100416
2018-03-06 21:23 | 21232.02028 | 1200.0001 | 5 | 4 | 3.345332 | -6.520054 | 2.865131 | 2.173122 | 12.03506 | 7.831588
2018-03-06 21:25 | 21352.02028 | 1320.0001 | 5 | 4 | 3.299796 | -6.520003 | 2.865131 | 2.390436 | 12.03506 | 8.553915
2018-03-06 21:27 | 21472.02108 | 1440.0009 | 5 | 4 | 3.220058 | -6.520007 | 2.865131 | 2.607748 | 12.03506 | 9.263247
2018-03-06 21:29 | 21592.02118 | 1560.001 | 5 | 4 | 3.054012 | -6.51995 | 2.865131 | 2.825062 | 12.03506 | 9.947676
2018-03-06 21:30 | 21613.13928 | 1581.1191 | 5 | 4 | 2.999993 | -6.519993 | 2.865131 | 2.863312 | 12.03506 | 10.06351
2018-03-06 21:32 | 21733.18 | 120.0001 | 6 | 4 | 3.598554 | 0 | 2.865131 | 2.863312 | 12.03506 | 10.06351
2018-03-06 21:34 | 21853.19 | 240.001 | 6 | 4 | 3.628889 | 0 | 2.865131 | 2.863312 | 12.03506 | 10.06351
2018-03-06 21:35 | 21913.19 | 300.0049 | 6 | 4 | 3.636429 | 0 | 2.865131 | 2.863312 | 12.03506 | 10.06351
2018-03-06 21:35 | 21913.2 | 0.0023 | 7 | 5 | 3.636543 | 0 | 0 | 0 | 0 | 0
2018-03-06 21:37 | 22033.29 | 120.0018 | 2 | 5 | 3.982165 | 4.889847 | 0.1622909 | 1.118e-09 | 0.6406565 | 4.064e-09
2018-03-06 21:39 | 22153.29 | 240.0009 | 2 | 5 | 4.026418 | 4.889856 | 0.325275 | 1.118e-09 | 1.293419 | 4.064e-09
2018-03-06 21:41 | 22273.29 | 360.0018 | 2 | 5 | 4.061321 | 4.889807 | 0.4882504 | 1.118e-09 | 1.9526 | 4.064e-09
2018-03-06 21:43 | 22393.29 | 480.0002 | 2 | 5 | 4.087865 | 4.890163 | 0.6512305 | 1.118e-09 | 2.616762 | 4.064e-09
2018-03-06 21:45 | 22513.29 | 600.0018 | 2 | 5 | 4.110858 | 4.889856 | 0.8142112 | 1.118e-09 | 3.284877 | 4.064e-09
2018-03-06 21:47 | 22633.29 | 720.0018 | 2 | 5 | 4.136169 | 4.889872 | 0.9771942 | 1.118e-09 | 3.9569 | 4.064e-09
2018-03-06 21:49 | 22753.29 | 840.0019 | 2 | 5 | 4.164527 | 4.889851 | 1.140173 | 1.118e-09 | 4.633284 | 4.064e-09
2018-03-06 21:51 | 22873.29 | 960.0002 | 2 | 5 | 4.195918 | 4.890171 | 1.303159 | 1.118e-09 | 5.314551 | 4.064e-09
2018-03-06 21:53 | 22993.29 | 1080.001 | 2 | 5 | 4.20039 | 4.366879 | 1.458262 | 1.118e-09 | 5.965999 | 4.064e-09
2018-03-06 21:55 | 23113.29 | 1200.0003 | 2 | 5 | 4.200409 | 3.834505 | 1.594843 | 1.118e-09 | 6.539694 | 4.064e-09
2018-03-06 21:57 | 23233.29 | 1320.0003 | 2 | 5 | 4.2004 | 3.339094 | 1.714271 | 1.118e-09 | 7.04134 | 4.064e-09
2018-03-06 21:57 | 23253.38 | 1340.0936 | 2 | 5 | 4.20039 | 3.259987 | 1.732683 | 1.118e-09 | 7.118678 | 4.064e-09
2018-03-06 21:59 | 23373.4 | 120.0011 | 3 | 5 | 4.228412 | 3.25997 | 1.840906 | 1.118e-09 | 7.574655 | 4.064e-09
2018-03-06 22:01 | 23493.4 | 240.001 | 3 | 5 | 4.261294 | 3.259905 | 1.949561 | 1.118e-09 | 8.035854 | 4.064e-09
2018-03-06 22:03 | 23613.4 | 360.0011 | 3 | 5 | 4.296584 | 3.260012 | 2.05822 | 1.118e-09 | 8.500779 | 4.064e-09
2018-03-06 22:05 | 23733.4 | 480.0003 | 3 | 5 | 4.334049 | 3.259947 | 2.166872 | 1.118e-09 | 8.96963 | 4.064e-09
2018-03-06 22:07 | 23853.4 | 600.001 | 3 | 5 | 4.373335 | 3.259975 | 2.275524 | 1.118e-09 | 9.442653 | 4.064e-09
2018-03-06 22:09 | 23973.4 | 720.0011 | 3 | 5 | 4.400406 | 3.021257 | 2.382756 | 1.118e-09 | 9.913529 | 4.064e-09
2018-03-06 22:11 | 24093.4 | 840.0018 | 3 | 5 | 4.400381 | 2.510612 | 2.474576 | 1.118e-09 | 10.31758 | 4.064e-09
2018-03-06 22:13 | 24213.4 | 960.0003 | 3 | 5 | 4.400392 | 2.104303 | 2.551251 | 1.118e-09 | 10.65497 | 4.064e-09
2018-03-06 22:15 | 24333.4 | 1080.0013 | 3 | 5 | 4.400393 | 1.773916 | 2.615692 | 1.118e-09 | 10.93854 | 4.064e-09
2018-03-06 22:17 | 24453.4 | 1200.0012 | 3 | 5 | 4.400371 | 1.504166 | 2.670169 | 1.118e-09 | 11.17826 | 4.064e-09
2018-03-06 22:19 | 24573.4 | 1320.0019 | 3 | 5 | 4.400352 | 1.283266 | 2.716507 | 1.118e-09 | 11.38216 | 4.064e-09
2018-03-06 22:21 | 24693.4 | 1440.0003 | 3 | 5 | 4.400382 | 1.102562 | 2.756169 | 1.118e-09 | 11.55669 | 4.064e-09
2018-03-06 22:23 | 24813.4 | 1560.0002 | 3 | 5 | 4.400327 | 0.9518948 | 2.790336 | 1.118e-09 | 11.70704 | 4.064e-09
2018-03-06 22:25 | 24933.4 | 1680.0003 | 3 | 5 | 4.400349 | 0.8282204 | 2.819952 | 1.118e-09 | 11.83736 | 4.064e-09
2018-03-06 22:27 | 25053.4 | 1800.0019 | 3 | 5 | 4.400352 | 0.7243824 | 2.84578 | 1.118e-09 | 11.95102 | 4.064e-09
2018-03-06 22:29 | 25150.71 | 1897.3089 | 3 | 5 | 4.400348 | 0.6519909 | 2.864367 | 1.118e-09 | 12.0328 | 4.064e-09
2018-03-06 22:31 | 25270.75 | 120 | 4 | 5 | 4.353658 | 0 | 2.864367 | 1.118e-09 | 12.0328 | 4.064e-09
2018-03-06 22:33 | 25390.75 | 240 | 4 | 5 | 4.350067 | 0 | 2.864367 | 1.118e-09 | 12.0328 | 4.064e-09
2018-03-06 22:34 | 25450.76 | 300.0021 | 4 | 5 | 4.348969 | 0 | 2.864367 | 1.118e-09 | 12.0328 | 4.064e-09
2018-03-06 22:36 | 25570.84 | 120.001 | 5 | 5 | 3.872738 | -6.519957 | 2.864367 | 0.2173057 | 12.0328 | 0.8546277
2018-03-06 22:38 | 25690.84 | 240.001 | 5 | 5 | 3.788044 | -6.519885 | 2.864367 | 0.4346064 | 12.0328 | 1.686829
2018-03-06 22:40 | 25810.84 | 360.0002 | 5 | 5 | 3.710263 | -6.519894 | 2.864367 | 0.6519181 | 12.0328 | 2.501453
2018-03-06 22:42 | 25930.84 | 480.0019 | 5 | 5 | 3.638518 | -6.520005 | 2.864367 | 0.8692278 | 12.0328 | 3.299826
2018-03-06 22:44 | 26050.84 | 600.001 | 5 | 5 | 3.573572 | -6.519967 | 2.864367 | 1.086538 | 12.0328 | 4.083306
2018-03-06 22:46 | 26170.84 | 720.0019 | 5 | 5 | 3.51678 | -6.520009 | 2.864367 | 1.303852 | 12.0328 | 4.853577
2018-03-06 22:48 | 26290.84 | 840.0003 | 5 | 5 | 3.467252 | -6.520058 | 2.864367 | 1.521165 | 12.0328 | 5.612325
2018-03-06 22:50 | 26410.84 | 960.0013 | 5 | 5 | 3.423299 | -6.520018 | 2.864367 | 1.738471 | 12.0328 | 6.360919
2018-03-06 22:52 | 26530.84 | 1080.0019 | 5 | 5 | 3.383638 | -6.520018 | 2.864367 | 1.95578 | 12.0328 | 7.100474
2018-03-06 22:54 | 26650.84 | 1200.0019 | 5 | 5 | 3.345156 | -6.52002 | 2.864367 | 2.173092 | 12.0328 | 7.831618
2018-03-06 22:56 | 26770.84 | 1320.0019 | 5 | 5 | 3.299518 | -6.519984 | 2.864367 | 2.390405 | 12.0328 | 8.553907
2018-03-06 22:58 | 26890.84 | 1440.0008 | 5 | 5 | 3.219269 | -6.519982 | 2.864367 | 2.607718 | 12.0328 | 9.263137
2018-03-06 23:00 | 27010.84 | 1560.0019 | 5 | 5 | 3.052534 | -6.519993 | 2.864367 | 2.825031 | 12.0328 | 9.94735
2018-03-06 23:00 | 27031.35 | 1580.512 | 5 | 5 | 2.999991 | -6.520024 | 2.864367 | 2.862179 | 12.0328 | 10.05981
2018-03-06 23:02 | 27151.4 | 120.0003 | 6 | 5 | 3.598409 | 0 | 2.864367 | 2.862179 | 12.0328 | 10.05981
2018-03-06 23:04 | 27271.4 | 240.0003 | 6 | 5 | 3.62875 | 0 | 2.864367 | 2.862179 | 12.0328 | 10.05981
2018-03-06 23:05 | 27331.4 | 300.0025 | 6 | 5 | 3.6363 | 0 | 2.864367 | 2.862179 | 12.0328 | 10.05981
2018-03-06 23:05 | 27331.41192 | 0.0024 | 7 | 6 | 3.636355 | 0 | 0 | 0 | 0 | 0
2018-03-06 23:07 | 27451.50428 | 120.0025 | 2 | 6 | 3.982206 | 4.890087 | 0.1623109 | 0 | 0.640741 | 0
2018-03-06 23:09 | 27571.50278 | 240.001 | 2 | 6 | 4.02644 | 4.890162 | 0.3252937 | 0 | 1.293501 | 0
2018-03-06 23:11 | 27691.50278 | 360.001 | 2 | 6 | 4.061327 | 4.890131 | 0.4882797 | 0 | 1.952729 | 0
2018-03-06 23:13 | 27811.50278 | 480.001 | 2 | 6 | 4.087831 | 4.890146 | 0.6512719 | 0 | 2.616938 | 0
2018-03-06 23:15 | 27931.50278 | 600.001 | 2 | 6 | 4.11087 | 4.890165 | 0.8142582 | 0 | 3.285073 | 0
2018-03-06 23:17 | 28051.50428 | 720.0025 | 2 | 6 | 4.1361 | 4.890154 | 0.9772433 | 0 | 3.957095 | 0
2018-03-06 23:19 | 28171.50278 | 840.001 | 2 | 6 | 4.164498 | 4.890144 | 1.140235 | 0 | 4.633518 | 0
2018-03-06 23:21 | 28291.50218 | 960.0004 | 2 | 6 | 4.196019 | 4.890146 | 1.303223 | 0 | 5.314803 | 0
2018-03-06 23:23 | 28411.50198 | 1080.0002 | 2 | 6 | 4.200415 | 4.367388 | 1.45828 | 0 | 5.966061 | 0
2018-03-06 23:25 | 28531.50298 | 1200.0012 | 2 | 6 | 4.200408 | 3.831034 | 1.5948 | 0 | 6.539498 | 0
2018-03-06 23:27 | 28651.50278 | 1320.001 | 2 | 6 | 4.200397 | 3.335386 | 1.714119 | 0 | 7.040686 | 0
2018-03-06 23:27 | 28670.62338 | 1339.1216 | 2 | 6 | 4.200393 | 3.259991 | 1.731632 | 0 | 7.114249 | 0
2018-03-06 23:29 | 28790.64 | 120.0011 | 3 | 6 | 4.228413 | 3.259911 | 1.839849 | 0 | 7.5702 | 0
2018-03-06 23:31 | 28910.64 | 240.0002 | 3 | 6 | 4.261294 | 3.259899 | 1.948502 | 0 | 8.03139 | 0
2018-03-06 23:33 | 29030.64 | 360.001 | 3 | 6 | 4.296605 | 3.259924 | 2.057157 | 0 | 8.496301 | 0
2018-03-06 23:35 | 29150.64 | 480.001 | 3 | 6 | 4.33404 | 3.259911 | 2.16581 | 0 | 8.965157 | 0
2018-03-06 23:37 | 29270.64 | 600 | 3 | 6 | 4.373301 | 3.259912 | 2.274464 | 0 | 9.438186 | 0
2018-03-06 23:39 | 29390.64 | 720.0018 | 3 | 6 | 4.40041 | 3.02243 | 2.381703 | 0 | 9.90909 | 0
2018-03-06 23:41 | 29510.64 | 840.0002 | 3 | 6 | 4.400411 | 2.511738 | 2.473534 | 0 | 10.31319 | 0
2018-03-06 23:43 | 29630.64 | 960.0002 | 3 | 6 | 4.400416 | 2.105087 | 2.550227 | 0 | 10.65067 | 0
2018-03-06 23:45 | 29750.64 | 1080.001 | 3 | 6 | 4.400394 | 1.773842 | 2.614664 | 0 | 10.93421 | 0
2018-03-06 23:47 | 29870.64 | 1200.0003 | 3 | 6 | 4.400352 | 1.502716 | 2.669117 | 0 | 11.17383 | 0
2018-03-06 23:49 | 29990.64 | 1320.0002 | 3 | 6 | 4.400397 | 1.282991 | 2.715417 | 0 | 11.37756 | 0
2018-03-06 23:51 | 30110.64 | 1440.0009 | 3 | 6 | 4.400353 | 1.100792 | 2.755039 | 0 | 11.55192 | 0
2018-03-06 23:53 | 30230.64 | 1560.0018 | 3 | 6 | 4.400357 | 0.9509144 | 2.789166 | 0 | 11.70209 | 0
2018-03-06 23:55 | 30350.64 | 1680.0018 | 3 | 6 | 4.400378 | 0.8275833 | 2.818743 | 0 | 11.83224 | 0
2018-03-06 23:57 | 30470.64 | 1800.001 | 3 | 6 | 4.400352 | 0.7234688 | 2.844533 | 0 | 11.94572 | 0
2018-03-06 23:59 | 30567.05 | 1896.4144 | 3 | 6 | 4.400357 | 0.6519985 | 2.862927 | 0 | 12.02666 | 0
2018-03-07 00:01 | 30687.1 | 120.0025 | 4 | 6 | 4.353679 | 0 | 2.862927 | 0 | 12.02666 | 0
2018-03-07 00:03 | 30807.1 | 240 | 4 | 6 | 4.350074 | 0 | 2.862927 | 0 | 12.02666 | 0
2018-03-07 00:04 | 30867.1 | 300.0014 | 4 | 6 | 4.348991 | 0 | 2.862927 | 0 | 12.02666 | 0
2018-03-07 00:06 | 30987.19 | 120.0019 | 5 | 6 | 3.872562 | -6.520047 | 2.862927 | 0.2173107 | 12.02666 | 0.8546224
2018-03-07 00:08 | 31107.19 | 240.0002 | 5 | 6 | 3.787764 | -6.520003 | 2.862927 | 0.4346271 | 12.02666 | 1.686827
2018-03-07 00:10 | 31227.19 | 360.0019 | 5 | 6 | 3.709866 | -6.519939 | 2.862927 | 0.6519375 | 12.02666 | 2.501372
2018-03-07 00:12 | 31347.19 | 480.0003 | 5 | 6 | 3.638143 | -6.51996 | 2.862927 | 0.8692553 | 12.02666 | 3.299683
2018-03-07 00:14 | 31467.19 | 600.0001 | 5 | 6 | 3.573243 | -6.519938 | 2.862927 | 1.086563 | 12.02666 | 4.083085
2018-03-07 00:16 | 31587.19 | 720 | 5 | 6 | 3.516358 | -6.519906 | 2.862927 | 1.303875 | 12.02666 | 4.853265
2018-03-07 00:18 | 31707.19 | 840.0001 | 5 | 6 | 3.466829 | -6.519969 | 2.862927 | 1.521182 | 12.02666 | 5.611901
2018-03-07 00:20 | 31827.19 | 960.0001 | 5 | 6 | 3.423018 | -6.519918 | 2.862927 | 1.738495 | 12.02666 | 6.360435
2018-03-07 00:22 | 31947.19 | 1080.0011 | 5 | 6 | 3.38333 | -6.519847 | 2.862927 | 1.955803 | 12.02666 | 7.099912
2018-03-07 00:24 | 32067.19 | 1200.0001 | 5 | 6 | 3.344796 | -6.520016 | 2.862927 | 2.173115 | 12.02666 | 7.830997
2018-03-07 00:26 | 32187.19 | 1320.0003 | 5 | 6 | 3.299232 | -6.519868 | 2.862927 | 2.390426 | 12.02666 | 8.553202
2018-03-07 00:28 | 32307.19 | 1440.0011 | 5 | 6 | 3.218678 | -6.51995 | 2.862927 | 2.607734 | 12.02666 | 9.262325
2018-03-07 00:30 | 32427.19 | 1560.0011 | 5 | 6 | 3.050971 | -6.519812 | 2.862927 | 2.825045 | 12.02666 | 9.946321
2018-03-07 00:30 | 32447.02 | 1579.8328 | 5 | 6 | 2.999992 | -6.519814 | 2.862927 | 2.86096 | 12.02666 | 10.05502
2018-03-07 00:32 | 32567.06 | 120 | 6 | 6 | 3.598279 | 0 | 2.862927 | 2.86096 | 12.02666 | 10.05502
2018-03-07 00:34 | 32687.06 | 240 | 6 | 6 | 3.628583 | 0 | 2.862927 | 2.86096 | 12.02666 | 10.05502
2018-03-07 00:35 | 32747.07 | 300.0024 | 6 | 6 | 3.636151 | 0 | 2.862927 | 2.86096 | 12.02666 | 10.05502
2018-03-07 00:35 | 32747.07 | 0.0022 | 7 | 7 | 3.636224 | 0 | 0 | 0 | 0 | 0
2018-03-07 00:37 | 32867.16 | 120.0002 | 2 | 7 | 3.982321 | 4.88987 | 0.1622999 | 0 | 0.6407136 | 0
2018-03-07 00:39 | 32987.16 | 240.0017 | 2 | 7 | 4.026477 | 4.889832 | 0.3252879 | 0 | 1.293506 | 0
2018-03-07 00:41 | 33107.16 | 360.0009 | 2 | 7 | 4.0613 | 4.889847 | 0.4882696 | 0 | 1.952713 | 0
2018-03-07 00:43 | 33227.16 | 480.0002 | 2 | 7 | 4.0878 | 4.889862 | 0.6512515 | 0 | 2.616873 | 0
2018-03-07 00:45 | 33347.16 | 600.0002 | 2 | 7 | 4.110822 | 4.889845 | 0.8142368 | 0 | 3.284995 | 0
2018-03-07 00:47 | 33467.16 | 720.0003 | 2 | 7 | 4.13614 | 4.889851 | 0.9772181 | 0 | 3.957002 | 0
2018-03-07 00:49 | 33587.16 | 840.0017 | 2 | 7 | 4.164586 | 4.890213 | 1.1402 | 0 | 4.633393 | 0
2018-03-07 00:51 | 33707.16 | 960.0018 | 2 | 7 | 4.196016 | 4.890182 | 1.303178 | 0 | 5.314642 | 0
2018-03-07 00:53 | 33827.16 | 1080.0018 | 2 | 7 | 4.200411 | 4.365494 | 1.458217 | 0 | 5.965822 | 0
2018-03-07 00:55 | 33947.16 | 1200.001 | 2 | 7 | 4.200404 | 3.830124 | 1.594684 | 0 | 6.539035 | 0
2018-03-07 00:57 | 34067.16 | 1320.0003 | 2 | 7 | 4.200411 | 3.334887 | 1.713975 | 0 | 7.040106 | 0
2018-03-07 00:58 | 34086.01 | 1338.8518 | 2 | 7 | 4.200383 | 3.259991 | 1.73124 | 0 | 7.112628 | 0
2018-03-07 01:00 | 34206.02 | 120.0001 | 3 | 7 | 4.228392 | 3.259886 | 1.83945 | 2.54e-09 | 7.568548 | 1.035e-08
2018-03-07 01:02 | 34326.02 | 240.0009 | 3 | 7 | 4.261333 | 3.259871 | 1.948098 | 2.54e-09 | 8.029716 | 1.035e-08
2018-03-07 01:04 | 34446.02 | 360.0001 | 3 | 7 | 4.296664 | 3.259897 | 2.056755 | 2.54e-09 | 8.49464 | 1.035e-08
2018-03-07 01:06 | 34566.02 | 480.001 | 3 | 7 | 4.334157 | 3.259878 | 2.165412 | 2.54e-09 | 8.963523 | 1.035e-08
2018-03-07 01:08 | 34686.02 | 600.0009 | 3 | 7 | 4.373512 | 3.25988 | 2.27406 | 2.54e-09 | 9.436544 | 1.035e-08
2018-03-07 01:10 | 34806.02 | 720.0019 | 3 | 7 | 4.400388 | 3.017244 | 2.381254 | 2.54e-09 | 9.90727 | 1.035e-08
2018-03-07 01:12 | 34926.02 | 840.0002 | 3 | 7 | 4.400403 | 2.508116 | 2.472957 | 2.54e-09 | 10.3108 | 1.035e-08
2018-03-07 01:14 | 35046.02 | 960.0002 | 3 | 7 | 4.400402 | 2.10154 | 2.549533 | 2.54e-09 | 10.64776 | 1.035e-08
2018-03-07 01:16 | 35166.02 | 1080.001 | 3 | 7 | 4.400373 | 1.770561 | 2.613882 | 2.54e-09 | 10.93093 | 1.035e-08
2018-03-07 01:18 | 35286.02 | 1200.001 | 3 | 7 | 4.400387 | 1.501804 | 2.668268 | 2.54e-09 | 11.17025 | 1.035e-08
2018-03-07 01:20 | 35406.02 | 1320.0019 | 3 | 7 | 4.40038 | 1.281149 | 2.714521 | 2.54e-09 | 11.37378 | 1.035e-08
2018-03-07 01:22 | 35526.02 | 1440.0027 | 3 | 7 | 4.400355 | 1.099691 | 2.754105 | 2.54e-09 | 11.54796 | 1.035e-08
2018-03-07 01:24 | 35646.02 | 1560.0011 | 3 | 7 | 4.400378 | 0.951313 | 2.788207 | 2.54e-09 | 11.69802 | 1.035e-08
2018-03-07 01:26 | 35766.02 | 1680.0011 | 3 | 7 | 4.400364 | 0.8269367 | 2.817771 | 2.54e-09 | 11.82811 | 1.035e-08
2018-03-07 01:28 | 35886.02 | 1800.0003 | 3 | 7 | 4.400379 | 0.7235661 | 2.843545 | 2.54e-09 | 11.94153 | 1.035e-08
2018-03-07 01:29 | 35981.9 | 1895.8849 | 3 | 7 | 4.400355 | 0.6519909 | 2.861835 | 2.54e-09 | 12.02201 | 1.035e-08
2018-03-07 01:31 | 36101.96 | 120.0011 | 4 | 7 | 4.353703 | 0 | 2.861836 | 2.54e-09 | 12.02202 | 1.035e-08
2018-03-07 01:33 | 36221.96 | 240.0011 | 4 | 7 | 4.350076 | 0 | 2.861836 | 2.54e-09 | 12.02202 | 1.035e-08
2018-03-07 01:34 | 36281.96 | 300.0033 | 4 | 7 | 4.349017 | 0 | 2.861836 | 2.54e-09 | 12.02202 | 1.035e-08
2018-03-07 01:36 | 36402.05 | 120.0003 | 5 | 7 | 3.87248 | -6.520121 | 2.861836 | 0.2173097 | 12.02202 | 0.8546055
2018-03-07 01:38 | 36522.05 | 240.0019 | 5 | 7 | 3.787728 | -6.520047 | 2.861836 | 0.434626 | 12.02202 | 1.686801
2018-03-07 01:40 | 36642.05 | 360.0011 | 5 | 7 | 3.709865 | -6.520058 | 2.861836 | 0.651944 | 12.02202 | 2.501365
2018-03-07 01:42 | 36762.05 | 480.0011 | 5 | 7 | 3.6381 | -6.52003 | 2.861836 | 0.8692646 | 12.02202 | 3.299676
2018-03-07 01:44 | 36882.05 | 600.0028 | 5 | 7 | 3.57321 | -6.520024 | 2.861836 | 1.086579 | 12.02202 | 4.083096
2018-03-07 01:46 | 37002.05 | 720.0011 | 5 | 7 | 3.516369 | -6.51999 | 2.861836 | 1.303894 | 12.02202 | 4.853279
2018-03-07 01:48 | 37122.05 | 840.0019 | 5 | 7 | 3.466951 | -6.520054 | 2.861836 | 1.521207 | 12.02202 | 5.611947
2018-03-07 01:50 | 37242.05 | 960.0003 | 5 | 7 | 3.423003 | -6.520033 | 2.861836 | 1.738516 | 12.02202 | 6.360487
2018-03-07 01:52 | 37362.05 | 1080.0003 | 5 | 7 | 3.38332 | -6.519955 | 2.861836 | 1.955836 | 12.02202 | 7.100004
2018-03-07 01:54 | 37482.05 | 1200.0019 | 5 | 7 | 3.344703 | -6.520037 | 2.861836 | 2.173152 | 12.02202 | 7.83109
2018-03-07 01:56 | 37602.05 | 1320.0011 | 5 | 7 | 3.298993 | -6.519979 | 2.861836 | 2.390471 | 12.02202 | 8.553288
2018-03-07 01:58 | 37722.05 | 1440.0003 | 5 | 7 | 3.21824 | -6.519999 | 2.861836 | 2.607782 | 12.02202 | 9.262357
2018-03-07 02:00 | 37842.05 | 1560.0019 | 5 | 7 | 3.049617 | -6.520007 | 2.861836 | 2.825095 | 12.02202 | 9.946148
2018-03-07 02:00 | 37861.39 | 1579.3408 | 5 | 7 | 2.999991 | -6.520007 | 2.861836 | 2.860121 | 12.02202 | 10.05213
2018-03-07 02:02 | 37981.43894 | 120.0016 | 6 | 7 | 3.598166 | 0 | 2.861836 | 2.860121 | 12.02202 | 10.05213
2018-03-07 02:04 | 38101.43894 | 240.0016 | 6 | 7 | 3.628519 | 0 | 2.861836 | 2.860121 | 12.02202 | 10.05213
2018-03-07 02:05 | 38161.44034 | 300.003 | 6 | 7 | 3.636082 | 0 | 2.861836 | 2.860121 | 12.02202 | 10.05213
2018-03-07 02:05 | 38161.45 | 0.0023 | 7 | 8 | 3.636138 | 0 | 0 | 0 | 0 | 0
2018-03-07 02:07 | 38281.54 | 120.001 | 2 | 8 | 3.982505 | 4.889843 | 0.1622956 | 3.8e-10 | 0.6407228 | 1.382e-09
2018-03-07 02:09 | 38401.53 | 240.0002 | 2 | 8 | 4.026735 | 4.889872 | 0.3252764 | 3.8e-10 | 1.293523 | 1.382e-09
2018-03-07 02:11 | 38521.53 | 360.0002 | 2 | 8 | 4.061674 | 4.889877 | 0.4882622 | 3.8e-10 | 1.952801 | 1.382e-09
2018-03-07 02:13 | 38641.53 | 480.0002 | 2 | 8 | 4.088229 | 4.88998 | 0.6512463 | 3.8e-10 | 2.617039 | 1.382e-09
2018-03-07 02:15 | 38761.53 | 600.0002 | 2 | 8 | 4.111354 | 4.889839 | 0.814228 | 3.8e-10 | 3.285233 | 1.382e-09
2018-03-07 02:17 | 38881.53 | 720.0002 | 2 | 8 | 4.136732 | 4.890043 | 0.9772124 | 3.8e-10 | 3.957345 | 1.382e-09
2018-03-07 02:19 | 39001.53 | 840.0004 | 2 | 8 | 4.165139 | 4.890108 | 1.140199 | 3.8e-10 | 4.63385 | 1.382e-09
2018-03-07 02:21 | 39121.54 | 960.0019 | 2 | 8 | 4.196651 | 4.889811 | 1.303183 | 3.8e-10 | 5.315222 | 1.382e-09
2018-03-07 02:23 | 39241.54 | 1080.0019 | 2 | 8 | 4.200398 | 4.355747 | 1.45789 | 3.8e-10 | 5.965017 | 1.382e-09
2018-03-07 02:25 | 39361.53 | 1200.0003 | 2 | 8 | 4.200394 | 3.822594 | 1.594092 | 3.8e-10 | 6.537123 | 1.382e-09
2018-03-07 02:27 | 39481.54 | 1320.001 | 2 | 8 | 4.200375 | 3.328405 | 1.713163 | 3.8e-10 | 7.037271 | 1.382e-09
2018-03-07 02:28 | 39499.13 | 1337.5919 | 2 | 8 | 4.2004 | 3.259981 | 1.729262 | 3.8e-10 | 7.104889 | 1.382e-09
2018-03-07 02:30 | 39619.14102 | 120.0002 | 3 | 8 | 4.228432 | 3.259941 | 1.837477 | 3.8e-10 | 7.560835 | 1.382e-09
2018-03-07 02:32 | 39739.14102 | 240.0002 | 3 | 8 | 4.261323 | 3.259911 | 1.946127 | 3.8e-10 | 8.022016 | 1.382e-09
2018-03-07 02:34 | 39859.14102 | 360.0002 | 3 | 8 | 4.29659 | 3.259968 | 2.054786 | 3.8e-10 | 8.48694 | 1.382e-09
2018-03-07 02:36 | 39979.14082 | 480 | 3 | 8 | 4.334032 | 3.259974 | 2.16344 | 3.8e-10 | 8.955799 | 1.382e-09
2018-03-07 02:38 | 40099.14182 | 600.001 | 3 | 8 | 4.373298 | 3.259975 | 2.272095 | 3.8e-10 | 9.428832 | 1.382e-09
2018-03-07 02:40 | 40219.14272 | 720.0019 | 3 | 8 | 4.400403 | 3.021559 | 2.379326 | 3.8e-10 | 9.899706 | 1.382e-09
2018-03-07 02:42 | 40339.14102 | 840.0002 | 3 | 8 | 4.40039 | 2.510906 | 2.471147 | 3.8e-10 | 10.30376 | 1.382e-09
2018-03-07 02:44 | 40459.14102 | 960.0002 | 3 | 8 | 4.400396 | 2.104757 | 2.547837 | 3.8e-10 | 10.64122 | 1.382e-09
2018-03-07 02:46 | 40579.14272 | 1080.0019 | 3 | 8 | 4.40038 | 1.773857 | 2.612289 | 3.8e-10 | 10.92483 | 1.382e-09
2018-03-07 02:48 | 40699.14112 | 1200.0003 | 3 | 8 | 4.40039 | 1.504572 | 2.666774 | 3.8e-10 | 11.16459 | 1.382e-09
2018-03-07 02:50 | 40819.14102 | 1320.0002 | 3 | 8 | 4.400355 | 1.2833 | 2.713114 | 3.8e-10 | 11.3685 | 1.382e-09
2018-03-07 02:52 | 40939.14102 | 1440.0002 | 3 | 8 | 4.400337 | 1.10173 | 2.75278 | 3.8e-10 | 11.54305 | 1.382e-09
2018-03-07 02:54 | 41059.14182 | 1560.001 | 3 | 8 | 4.400327 | 0.9519634 | 2.786951 | 3.8e-10 | 11.69341 | 1.382e-09
2018-03-07 02:56 | 41179.14102 | 1680.0002 | 3 | 8 | 4.400393 | 0.8289242 | 2.816572 | 3.8e-10 | 11.82376 | 1.382e-09
2018-03-07 02:58 | 41299.14132 | 1800.0005 | 3 | 8 | 4.400354 | 0.7245026 | 2.842402 | 3.8e-10 | 11.93742 | 1.382e-09
2018-03-07 02:59 | 41397.90562 | 1898.7648 | 3 | 8 | 4.40037 | 0.6519947 | 2.861255 | 3.8e-10 | 12.02038 | 1.382e-09
2018-03-07 03:01 | 41517.95 | 119.9999 | 4 | 8 | 4.353733 | 0 | 2.861255 | 3.8e-10 | 12.02038 | 1.382e-09
2018-03-07 03:03 | 41637.95 | 239.9998 | 4 | 8 | 4.350133 | 0 | 2.861255 | 3.8e-10 | 12.02038 | 1.382e-09
2018-03-07 03:04 | 41697.96 | 300.0052 | 4 | 8 | 4.349047 | 0 | 2.861255 | 3.8e-10 | 12.02038 | 1.382e-09
2018-03-07 03:06 | 41818.05 | 120.0002 | 5 | 8 | 3.873019 | -6.519946 | 2.861255 | 0.2173034 | 12.02038 | 0.8546912
2018-03-07 03:08 | 41938.05 | 240.0011 | 5 | 8 | 3.788293 | -6.52 | 2.861255 | 0.4346119 | 12.02038 | 1.686983
2018-03-07 03:10 | 42058.05 | 360.0011 | 5 | 8 | 3.710363 | -6.519965 | 2.861255 | 0.651926 | 12.02038 | 2.501652
2018-03-07 03:12 | 42178.05 | 480.0002 | 5 | 8 | 3.638487 | -6.519938 | 2.861255 | 0.869228 | 12.02038 | 3.300004
2018-03-07 03:14 | 42298.05 | 600.0011 | 5 | 8 | 3.573509 | -6.520028 | 2.861255 | 1.086532 | 12.02038 | 4.083459
2018-03-07 03:16 | 42418.05 | 720.0011 | 5 | 8 | 3.516426 | -6.519982 | 2.861255 | 1.303844 | 12.02038 | 4.85368
2018-03-07 03:18 | 42538.05 | 840.0019 | 5 | 8 | 3.466842 | -6.519946 | 2.861255 | 1.521162 | 12.02038 | 5.612351
2018-03-07 03:20 | 42658.05 | 960.0008 | 5 | 8 | 3.42272 | -6.519982 | 2.861255 | 1.738471 | 12.02038 | 6.360838
2018-03-07 03:22 | 42778.05 | 1080.0011 | 5 | 8 | 3.383104 | -6.519902 | 2.861255 | 1.955782 | 12.02038 | 7.100283
2018-03-07 03:24 | 42898.05 | 1200.0002 | 5 | 8 | 3.344239 | -6.519942 | 2.861255 | 2.173092 | 12.02038 | 7.831267
2018-03-07 03:26 | 43018.05 | 1320.0019 | 5 | 8 | 3.298491 | -6.519896 | 2.861255 | 2.390403 | 12.02038 | 8.553344
2018-03-07 03:28 | 43138.05 | 1440.0019 | 5 | 8 | 3.217448 | -6.519918 | 2.861255 | 2.607722 | 12.02038 | 9.262303
2018-03-07 03:30 | 43258.05 | 1560.0002 | 5 | 8 | 3.048511 | -6.519953 | 2.861255 | 2.825025 | 12.02038 | 9.945889
2018-03-07 03:31 | 43276.8 | 1578.7584 | 5 | 8 | 2.999996 | -6.519946 | 2.861255 | 2.859003 | 12.02038 | 10.04868
2018-03-07 03:33 | 43396.86 | 120.001 | 6 | 8 | 3.598206 | 0 | 2.861255 | 2.859003 | 12.02038 | 10.04868
2018-03-07 03:35 | 43516.86 | 240.0002 | 6 | 8 | 3.628517 | 0 | 2.861255 | 2.859003 | 12.02038 | 10.04868
2018-03-07 03:36 | 43576.86 | 300.004 | 6 | 8 | 3.636082 | 0 | 2.861255 | 2.859003 | 12.02038 | 10.04868
2018-03-07 03:36 | 43576.87 | 0.0047 | 7 | 9 | 3.636144 | 0 | 0 | 0 | 0 | 0
2018-03-07 03:38 | 43696.96 | 120.001 | 2 | 9 | 3.982476 | 4.889839 | 0.1622972 | 2.92e-10 | 0.6407397 | 1.06e-09
2018-03-07 03:40 | 43816.96 | 240.0017 | 2 | 9 | 4.026767 | 4.890131 | 0.3252945 | 2.92e-10 | 1.293602 | 1.06e-09
2018-03-07 03:42 | 43936.96 | 360.0017 | 2 | 9 | 4.061626 | 4.890099 | 0.4882771 | 2.92e-10 | 1.952866 | 1.06e-09
2018-03-07 03:44 | 44056.96 | 480.001 | 2 | 9 | 4.088219 | 4.890152 | 0.6512673 | 2.92e-10 | 2.617122 | 1.06e-09
2018-03-07 03:46 | 44176.96 | 600.0017 | 2 | 9 | 4.111379 | 4.89016 | 0.814258 | 2.92e-10 | 3.285348 | 1.06e-09
2018-03-07 03:48 | 44296.96 | 720.0002 | 2 | 9 | 4.136731 | 4.890129 | 0.9772475 | 2.92e-10 | 3.957482 | 1.06e-09
2018-03-07 03:50 | 44416.96 | 840.0008 | 2 | 9 | 4.165255 | 4.8901 | 1.140235 | 2.92e-10 | 4.634007 | 1.06e-09
2018-03-07 03:52 | 44536.96 | 960.0005 | 2 | 9 | 4.196847 | 4.890163 | 1.303219 | 2.92e-10 | 5.315403 | 1.06e-09
2018-03-07 03:54 | 44656.96 | 1080.0003 | 2 | 9 | 4.200406 | 4.353418 | 1.457855 | 2.92e-10 | 5.964907 | 1.06e-09
2018-03-07 03:56 | 44776.96 | 1200.0018 | 2 | 9 | 4.200415 | 3.819723 | 1.593958 | 2.92e-10 | 6.536593 | 1.06e-09
2018-03-07 03:58 | 44896.96 | 1320.0027 | 2 | 9 | 4.200392 | 3.324543 | 1.712909 | 2.92e-10 | 7.036234 | 1.06e-09
2018-03-07 03:58 | 44913.49 | 1336.5335 | 2 | 9 | 4.200397 | 3.259981 | 1.728024 | 2.92e-10 | 7.099723 | 1.06e-09
2018-03-07 04:00 | 45033.51 | 120.0018 | 3 | 9 | 4.228477 | 3.259895 | 1.836239 | 2.92e-10 | 7.555676 | 1.06e-09
2018-03-07 04:02 | 45153.51 | 240.0018 | 3 | 9 | 4.261374 | 3.259859 | 1.944891 | 2.92e-10 | 8.01687 | 1.06e-09
2018-03-07 04:04 | 45273.5 | 360.0002 | 3 | 9 | 4.296641 | 3.259893 | 2.053546 | 2.92e-10 | 8.481782 | 1.06e-09
2018-03-07 04:06 | 45393.51 | 480.0011 | 3 | 9 | 4.334105 | 3.259935 | 2.1622 | 2.92e-10 | 8.950649 | 1.06e-09
2018-03-07 04:08 | 45513.51 | 600.0018 | 3 | 9 | 4.373356 | 3.259892 | 2.270854 | 2.92e-10 | 9.423686 | 1.06e-09
2018-03-07 04:10 | 45633.51 | 720.0019 | 3 | 9 | 4.400403 | 3.021223 | 2.378084 | 2.92e-10 | 9.894555 | 1.06e-09
2018-03-07 04:12 | 45753.5 | 840.0005 | 3 | 9 | 4.400396 | 2.510906 | 2.469898 | 2.92e-10 | 10.29858 | 1.06e-09
2018-03-07 04:14 | 45873.5 | 960.001 | 3 | 9 | 4.40039 | 2.104303 | 2.546574 | 2.92e-10 | 10.63598 | 1.06e-09
2018-03-07 04:16 | 45993.5 | 1080.0002 | 3 | 9 | 4.400372 | 1.77314 | 2.611006 | 2.92e-10 | 10.9195 | 1.06e-09
2018-03-07 04:18 | 46113.5 | 1200.001 | 3 | 9 | 4.400381 | 1.5037 | 2.665467 | 2.92e-10 | 11.15915 | 1.06e-09
2018-03-07 04:20 | 46233.51 | 1320.0026 | 3 | 9 | 4.400365 | 1.2829 | 2.711785 | 2.92e-10 | 11.36297 | 1.06e-09
2018-03-07 04:22 | 46353.5 | 1440.001 | 3 | 9 | 4.400369 | 1.101709 | 2.75143 | 2.92e-10 | 11.53742 | 1.06e-09
2018-03-07 04:24 | 46473.5 | 1560.0002 | 3 | 9 | 4.400357 | 0.9519367 | 2.785576 | 2.92e-10 | 11.68768 | 1.06e-09
2018-03-07 04:26 | 46593.5 | 1680.0002 | 3 | 9 | 4.400376 | 0.8281193 | 2.81517 | 2.92e-10 | 11.8179 | 1.06e-09
2018-03-07 04:28 | 46713.5 | 1800.001 | 3 | 9 | 4.400335 | 0.7228622 | 2.840969 | 2.92e-10 | 11.93143 | 1.06e-09
2018-03-07 04:30 | 46810.31 | 1896.8048 | 3 | 9 | 4.400353 | 0.6519928 | 2.859442 | 2.92e-10 | 12.01272 | 1.06e-09
2018-03-07 04:32 | 46930.35 | 119.9999 | 4 | 9 | 4.353667 | 0 | 2.859442 | 2.92e-10 | 12.01272 | 1.06e-09
2018-03-07 04:34 | 47050.36 | 240.0024 | 4 | 9 | 4.350069 | 0 | 2.859442 | 2.92e-10 | 12.01272 | 1.06e-09
2018-03-07 04:35 | 47110.36 | 300.0037 | 4 | 9 | 4.348989 | 0 | 2.859442 | 2.92e-10 | 12.01272 | 1.06e-09
2018-03-07 04:37 | 47230.4527 | 120.0019 | 5 | 9 | 3.872291 | -6.520022 | 2.859442 | 0.2173108 | 12.01272 | 0.8545768
2018-03-07 04:39 | 47350.4527 | 240.0019 | 5 | 9 | 3.787517 | -6.520007 | 2.859442 | 0.4346261 | 12.01272 | 1.686722
2018-03-07 04:41 | 47470.4511 | 360.0003 | 5 | 9 | 3.709579 | -6.520022 | 2.859442 | 0.651937 | 12.01272 | 2.501204
2018-03-07 04:43 | 47590.4527 | 480.0019 | 5 | 9 | 3.637731 | -6.519969 | 2.859442 | 0.8692439 | 12.01272 | 3.299402
2018-03-07 04:45 | 47710.451 | 600.0002 | 5 | 9 | 3.572608 | -6.519902 | 2.859442 | 1.086547 | 12.01272 | 4.082687
2018-03-07 04:47 | 47830.4512 | 720.0004 | 5 | 9 | 3.515775 | -6.519953 | 2.859442 | 1.303856 | 12.01272 | 4.852726
2018-03-07 04:49 | 47950.4519 | 840.0011 | 5 | 9 | 3.4663 | -6.519925 | 2.859442 | 1.521171 | 12.01272 | 5.611263
2018-03-07 04:51 | 48070.4519 | 960.0011 | 5 | 9 | 3.422382 | -6.519913 | 2.859442 | 1.73848 | 12.01272 | 6.359669
2018-03-07 04:53 | 48190.451 | 1080.0002 | 5 | 9 | 3.382561 | -6.519995 | 2.859442 | 1.9558 | 12.01272 | 7.099037
2018-03-07 04:55 | 48310.451 | 1200.0002 | 5 | 9 | 3.34388 | -6.519923 | 2.859442 | 2.173109 | 12.01272 | 7.829912
2018-03-07 04:57 | 48430.4535 | 1320.0027 | 5 | 9 | 3.298278 | -6.519876 | 2.859442 | 2.390417 | 12.01272 | 8.551915
2018-03-07 04:59 | 48550.451 | 1440.0002 | 5 | 9 | 3.216863 | -6.519841 | 2.859442 | 2.607713 | 12.01272 | 9.260736
2018-03-07 05:01 | 48670.4511 | 1560.0003 | 5 | 9 | 3.046736 | -6.519854 | 2.859442 | 2.825023 | 12.01272 | 9.944132
2018-03-07 05:01 | 48688.5453 | 1578.0945 | 5 | 9 | 2.999995 | -6.519779 | 2.859442 | 2.85779 | 12.01272 | 10.04323
2018-03-07 05:03 | 48808.59 | 120.0007 | 6 | 9 | 3.598116 | 0 | 2.859442 | 2.85779 | 12.01272 | 10.04323
2018-03-07 05:05 | 48928.59 | 240.0014 | 6 | 9 | 3.628404 | 0 | 2.859442 | 2.85779 | 12.01272 | 10.04323
2018-03-07 05:06 | 48988.59 | 300.0029 | 6 | 9 | 3.635972 | 0 | 2.859442 | 2.85779 | 12.01272 | 10.04323
2018-03-07 05:06 | 48988.61 | 0.0048 | 7 | 10 | 3.636018 | 0 | 0 | 0 | 0 | 0
2018-03-07 05:08 | 49108.69 | 120.0002 | 2 | 10 | 3.982527 | 4.889843 | 0.1622892 | 1.826e-09 | 0.6407118 | 6.64e-09
2018-03-07 05:10 | 49228.69 | 240 | 2 | 10 | 4.026667 | 4.889851 | 0.3252677 | 1.826e-09 | 1.293495 | 6.64e-09
2018-03-07 05:12 | 49348.69 | 360.0018 | 2 | 10 | 4.061534 | 4.889856 | 0.4882577 | 1.826e-09 | 1.952778 | 6.64e-09
2018-03-07 05:14 | 49468.69 | 480.0002 | 2 | 10 | 4.08812 | 4.890163 | 0.651233 | 1.826e-09 | 2.616958 | 6.64e-09
2018-03-07 05:16 | 49588.69 | 600.0002 | 2 | 10 | 4.111298 | 4.890184 | 0.814218 | 1.826e-09 | 3.285147 | 6.64e-09
2018-03-07 05:18 | 49708.69 | 720.0013 | 2 | 10 | 4.136676 | 4.889811 | 0.977199 | 1.826e-09 | 3.957232 | 6.64e-09
2018-03-07 05:20 | 49828.69 | 840.0003 | 2 | 10 | 4.165163 | 4.889805 | 1.140188 | 1.826e-09 | 4.633746 | 6.64e-09
2018-03-07 05:22 | 49948.69 | 960.0018 | 2 | 10 | 4.196735 | 4.889807 | 1.303172 | 1.826e-09 | 5.315127 | 6.64e-09
2018-03-07 05:24 | 50068.69 | 1080.0018 | 2 | 10 | 4.200396 | 4.353825 | 1.457826 | 1.826e-09 | 5.964705 | 6.64e-09
2018-03-07 05:26 | 50188.69 | 1200.0018 | 2 | 10 | 4.200404 | 3.819994 | 1.593943 | 1.826e-09 | 6.536449 | 6.64e-09
2018-03-07 05:28 | 50308.69 | 1320.0003 | 2 | 10 | 4.200407 | 3.324938 | 1.712891 | 1.826e-09 | 7.03608 | 6.64e-09
2018-03-07 05:28 | 50325.01 | 1336.3258 | 2 | 10 | 4.200388 | 3.259972 | 1.727823 | 1.826e-09 | 7.098803 | 6.64e-09
2018-03-07 05:30 | 50445.03 | 120.0002 | 3 | 10 | 4.228438 | 3.25985 | 1.836037 | 1.826e-09 | 7.554741 | 6.64e-09
2018-03-07 05:32 | 50565.03 | 240.001 | 3 | 10 | 4.261301 | 3.259857 | 1.944692 | 1.826e-09 | 8.015944 | 6.64e-09
2018-03-07 05:34 | 50685.03 | 360.0004 | 3 | 10 | 4.296628 | 3.259886 | 2.053347 | 1.826e-09 | 8.480852 | 6.64e-09
2018-03-07 05:36 | 50805.03 | 480.001 | 3 | 10 | 4.334139 | 3.260212 | 2.161998 | 1.826e-09 | 8.949707 | 6.64e-09
2018-03-07 05:38 | 50925.03 | 600.0019 | 3 | 10 | 4.373467 | 3.259844 | 2.270653 | 1.826e-09 | 9.42275 | 6.64e-09
2018-03-07 05:40 | 51045.03 | 720.0002 | 3 | 10 | 4.400396 | 3.018007 | 2.377839 | 1.826e-09 | 9.893441 | 6.64e-09
2018-03-07 05:42 | 51165.03 | 840.0019 | 3 | 10 | 4.400394 | 2.507652 | 2.46955 | 1.826e-09 | 10.29701 | 6.64e-09
2018-03-07 05:44 | 51285.03 | 960.0012 | 3 | 10 | 4.40039 | 2.100584 | 2.546113 | 1.826e-09 | 10.63391 | 6.64e-09
2018-03-07 05:46 | 51405.03 | 1080.0003 | 3 | 10 | 4.400371 | 1.769512 | 2.610427 | 1.826e-09 | 10.91692 | 6.64e-09
2018-03-07 05:48 | 51525.03 | 1200.0019 | 3 | 10 | 4.400397 | 1.500456 | 2.664777 | 1.826e-09 | 11.15608 | 6.64e-09
2018-03-07 05:50 | 51645.03 | 1320.001 | 3 | 10 | 4.400387 | 1.280117 | 2.71099 | 1.826e-09 | 11.35943 | 6.64e-09
2018-03-07 05:52 | 51765.03 | 1440.0019 | 3 | 10 | 4.400365 | 1.099045 | 2.750545 | 1.826e-09 | 11.53349 | 6.64e-09
2018-03-07 05:54 | 51885.03 | 1560.0014 | 3 | 10 | 4.400352 | 0.9498463 | 2.784618 | 1.826e-09 | 11.68342 | 6.64e-09
2018-03-07 05:56 | 52005.03 | 1680.0014 | 3 | 10 | 4.400352 | 0.8262539 | 2.81416 | 1.826e-09 | 11.81342 | 6.64e-09
2018-03-07 05:58 | 52125.03 | 1800.0019 | 3 | 10 | 4.400324 | 0.7221317 | 2.839925 | 1.826e-09 | 11.92679 | 6.64e-09
2018-03-07 06:00 | 52221.59 | 1896.5585 | 3 | 10 | 4.400363 | 0.6519928 | 2.858332 | 1.826e-09 | 12.00779 | 6.64e-09
2018-03-07 06:02 | 52341.64 | 120.0016 | 4 | 10 | 4.353652 | 0 | 2.858332 | 1.826e-09 | 12.00779 | 6.64e-09
2018-03-07 06:04 | 52461.64 | 240.0009 | 4 | 10 | 4.35006 | 0 | 2.858332 | 1.826e-09 | 12.00779 | 6.64e-09
2018-03-07 06:05 | 52521.64 | 300.004 | 4 | 10 | 4.34897 | 0 | 2.858332 | 1.826e-09 | 12.00779 | 6.64e-09
2018-03-07 06:07 | 52641.72 | 120.001 | 5 | 10 | 3.872055 | -6.520123 | 2.858332 | 0.2173001 | 12.00779 | 0.8544831
2018-03-07 06:09 | 52761.72 | 240.0002 | 5 | 10 | 3.787317 | -6.520068 | 2.858332 | 0.4346154 | 12.00779 | 1.686584
2018-03-07 06:11 | 52881.72 | 360.0009 | 5 | 10 | 3.709414 | -6.520039 | 2.858332 | 0.6519381 | 12.00779 | 2.501072
2018-03-07 06:13 | 53001.72 | 480.0002 | 5 | 10 | 3.637566 | -6.520011 | 2.858332 | 0.8692546 | 12.00779 | 3.299267
2018-03-07 06:15 | 53121.72 | 600.0018 | 5 | 10 | 3.572704 | -6.520018 | 2.858332 | 1.086567 | 12.00779 | 4.082572
2018-03-07 06:17 | 53241.72 | 720.0018 | 5 | 10 | 3.515813 | -6.520068 | 2.858332 | 1.303882 | 12.00779 | 4.852647
2018-03-07 06:19 | 53361.72 | 840.0009 | 5 | 10 | 3.46628 | -6.52007 | 2.858332 | 1.521195 | 12.00779 | 5.611183
2018-03-07 06:21 | 53481.72 | 960.0002 | 5 | 10 | 3.422349 | -6.520066 | 2.858332 | 1.738516 | 12.00779 | 6.359613
2018-03-07 06:23 | 53601.72 | 1080.0009 | 5 | 10 | 3.38251 | -6.520028 | 2.858332 | 1.955832 | 12.00779 | 7.098952
2018-03-07 06:25 | 53721.72 | 1200.0017 | 5 | 10 | 3.34376 | -6.519986 | 2.858332 | 2.173146 | 12.00779 | 7.829831
2018-03-07 06:27 | 53841.72 | 1320.0017 | 5 | 10 | 3.297918 | -6.519997 | 2.858332 | 2.390468 | 12.00779 | 8.55184
2018-03-07 06:29 | 53961.72 | 1440.0003 | 5 | 10 | 3.216205 | -6.520022 | 2.858332 | 2.607774 | 12.00779 | 9.260571
2018-03-07 06:31 | 54081.72 | 1560.0003 | 5 | 10 | 3.045528 | -6.520056 | 2.858332 | 2.825089 | 12.00779 | 9.943791
2018-03-07 06:31 | 54099.24 | 1577.5152 | 5 | 10 | 2.999994 | -6.520041 | 2.858332 | 2.856804 | 12.00779 | 10.03969
2018-03-07 06:33 | 54219.28 | 119.9999 | 6 | 10 | 3.597984 | 0 | 2.858332 | 2.856822 | 12.00779 | 10.03974
2018-03-07 06:35 | 54339.29 | 240.0014 | 6 | 10 | 3.628336 | 0 | 2.858332 | 2.856822 | 12.00779 | 10.03974
2018-03-07 06:36 | 54399.29 | 300.0012 | 6 | 10 | 3.635895 | 0 | 2.858332 | 2.856822 | 12.00779 | 10.03974
2018-03-07 06:36 | 54399.3 | 0.0025 | 7 | 11 | 3.635921 | 0 | 0 | 0 | 0 | 0
2018-03-07 06:38 | 54519.38 | 120.001 | 2 | 11 | 3.982675 | 4.88987 | 0.1622917 | 0 | 0.6407412 | 0
2018-03-07 06:40 | 54639.38 | 240.0018 | 2 | 11 | 4.02689 | 4.889795 | 0.3252772 | 0 | 1.293585 | 0
2018-03-07 06:42 | 54759.38 | 360.0018 | 2 | 11 | 4.061818 | 4.889843 | 0.4882578 | 0 | 1.952867 | 0
2018-03-07 06:44 | 54879.38 | 480.0009 | 2 | 11 | 4.088524 | 4.889868 | 0.651237 | 0 | 2.617115 | 0
2018-03-07 06:46 | 54999.38 | 600.0007 | 2 | 11 | 4.111735 | 4.889799 | 0.8142071 | 0 | 3.285315 | 0
2018-03-07 06:48 | 55119.38 | 720.0002 | 2 | 11 | 4.137174 | 4.889835 | 0.9771973 | 0 | 3.957517 | 0
2018-03-07 06:50 | 55239.38 | 840.001 | 2 | 11 | 4.165703 | 4.889847 | 1.140172 | 0 | 4.634059 | 0
2018-03-07 06:52 | 55359.38 | 960.0017 | 2 | 11 | 4.197352 | 4.889866 | 1.303161 | 0 | 5.315548 | 0
2018-03-07 06:54 | 55479.38 | 1080.0018 | 2 | 11 | 4.200403 | 4.343365 | 1.457476 | 0 | 5.963715 | 0
2018-03-07 06:56 | 55599.38 | 1200.0018 | 2 | 11 | 4.2004 | 3.811916 | 1.593285 | 0 | 6.534165 | 0
2018-03-07 06:58 | 55719.38 | 1320.0018 | 2 | 11 | 4.200392 | 3.319082 | 1.712023 | 0 | 7.032913 | 0
2018-03-07 06:58 | 55734.63 | 1335.2511 | 2 | 11 | 4.200418 | 3.259977 | 1.725951 | 0 | 7.091417 | 0
2018-03-07 07:00 | 55854.65 | 120.0001 | 3 | 11 | 4.228456 | 3.26001 | 1.834169 | 0 | 7.547376 | 0
2018-03-07 07:02 | 55974.65 | 240.0001 | 3 | 11 | 4.261292 | 3.260027 | 1.942825 | 0 | 8.008582 | 0
2018-03-07 07:04 | 56094.65 | 360.0018 | 3 | 11 | 4.296542 | 3.25996 | 2.051481 | 0 | 8.473493 | 0
2018-03-07 07:06 | 56214.65 | 480.0001 | 3 | 11 | 4.33398 | 3.260004 | 2.160131 | 0 | 8.942327 | 0
2018-03-07 07:08 | 56334.65 | 600.0001 | 3 | 11 | 4.373195 | 3.260012 | 2.26879 | 0 | 9.415368 | 0
2018-03-07 07:10 | 56454.65 | 720.0018 | 3 | 11 | 4.400418 | 3.023819 | 2.376049 | 0 | 9.886354 | 0
2018-03-07 07:12 | 56574.65 | 840.0011 | 3 | 11 | 4.400414 | 2.51333 | 2.467928 | 0 | 10.29066 | 0
2018-03-07 07:14 | 56694.65 | 960.0011 | 3 | 11 | 4.40038 | 2.105631 | 2.544667 | 0 | 10.62834 | 0
2018-03-07 07:16 | 56814.65 | 1080.001 | 3 | 11 | 4.400384 | 1.774525 | 2.609148 | 0 | 10.91209 | 0
2018-03-07 07:18 | 56934.65 | 1200.0018 | 3 | 11 | 4.400371 | 1.504559 | 2.663648 | 0 | 11.1519 | 0
2018-03-07 07:20 | 57054.65 | 1320.0018 | 3 | 11 | 4.400375 | 1.283787 | 2.709998 | 0 | 11.35586 | 0
2018-03-07 07:22 | 57174.65 | 1440.0018 | 3 | 11 | 4.400361 | 1.102009 | 2.749664 | 0 | 11.53041 | 0
2018-03-07 07:24 | 57294.65 | 1560.0011 | 3 | 11 | 4.400372 | 0.9525852 | 2.783827 | 0 | 11.68074 | 0
2018-03-07 07:26 | 57414.65 | 1680.0002 | 3 | 11 | 4.400346 | 0.8275223 | 2.813435 | 0 | 11.81102 | 0
2018-03-07 07:28 | 57534.65 | 1800.0001 | 3 | 11 | 4.400345 | 0.7238483 | 2.839253 | 0 | 11.92463 | 0
2018-03-07 07:30 | 57632.2 | 1897.548 | 3 | 11 | 4.400371 | 0.6519928 | 2.857872 | 0 | 12.00656 | 0
2018-03-07 07:32 | 57752.25 | 120.0029 | 4 | 11 | 4.353704 | 0 | 2.857874 | 0 | 12.00657 | 0
2018-03-07 07:34 | 57872.25 | 239.9998 | 4 | 11 | 4.350102 | 0 | 2.857874 | 0 | 12.00657 | 0
2018-03-07 07:35 | 57932.25 | 300.0027 | 4 | 11 | 4.349027 | 0 | 2.857874 | 0 | 12.00657 | 0
2018-03-07 07:37 | 58052.33 | 120.0002 | 5 | 11 | 3.872495 | -6.520035 | 2.857874 | 0.2173048 | 12.00657 | 0.8545817
2018-03-07 07:39 | 58172.33 | 240.0008 | 5 | 11 | 3.787735 | -6.520041 | 2.857874 | 0.4346201 | 12.00657 | 1.686775
2018-03-07 07:41 | 58292.33 | 360.001 | 5 | 11 | 3.709938 | -6.520011 | 2.857874 | 0.6519435 | 12.00657 | 2.501377
2018-03-07 07:43 | 58412.33 | 480.0002 | 5 | 11 | 3.6379 | -6.520043 | 2.857874 | 0.8692524 | 12.00657 | 3.299635
2018-03-07 07:45 | 58532.33 | 600.0002 | 5 | 11 | 3.572865 | -6.52007 | 2.857874 | 1.086573 | 12.00657 | 4.083022
2018-03-07 07:47 | 58652.33 | 720.0011 | 5 | 11 | 3.515829 | -6.520033 | 2.857874 | 1.303879 | 12.00657 | 4.853087
2018-03-07 07:49 | 58772.33 | 840.0005 | 5 | 11 | 3.466247 | -6.520049 | 2.857874 | 1.521198 | 12.00657 | 5.611635
2018-03-07 07:51 | 58892.33 | 960.0019 | 5 | 11 | 3.422235 | -6.520054 | 2.857874 | 1.738519 | 12.00657 | 6.360064
2018-03-07 07:53 | 59012.33 | 1080.001 | 5 | 11 | 3.382444 | -6.520062 | 2.857874 | 1.955832 | 12.00657 | 7.099377
2018-03-07 07:55 | 59132.33 | 1200.001 | 5 | 11 | 3.343683 | -6.520066 | 2.857874 | 2.173156 | 12.00657 | 7.830277
2018-03-07 07:57 | 59252.33 | 1320.0002 | 5 | 11 | 3.297866 | -6.520077 | 2.857874 | 2.390472 | 12.00657 | 8.552243
2018-03-07 07:59 | 59372.33 | 1440.001 | 5 | 11 | 3.216094 | -6.520068 | 2.857874 | 2.607785 | 12.00657 | 9.26099
2018-03-07 08:01 | 59492.33 | 1560.0019 | 5 | 11 | 3.044955 | -6.520098 | 2.857874 | 2.825102 | 12.00657 | 9.944147
2018-03-07 08:01 | 59509.64 | 1577.3073 | 5 | 11 | 2.999984 | -6.520043 | 2.857874 | 2.856438 | 12.00657 | 10.03889
2018-03-07 08:03 | 59629.69 | 120.0008 | 6 | 11 | 3.597827 | 0 | 2.857874 | 2.856438 | 12.00657 | 10.03889
2018-03-07 08:05 | 59749.69 | 240.0017 | 6 | 11 | 3.628188 | 0 | 2.857874 | 2.856438 | 12.00657 | 10.03889
2018-03-07 08:06 | 59809.69 | 300.0039 | 6 | 11 | 3.635766 | 0 | 2.857874 | 2.856438 | 12.00657 | 10.03889
2018-03-07 08:06 | 59809.7 | 0.0023 | 7 | 12 | 3.635816 | 0 | 0 | 0 | 0 | 0
2018-03-07 08:08 | 59929.79 | 120.0008 | 2 | 12 | 3.982551 | 4.889843 | 0.1622895 | 2.44e-10 | 0.6407081 | 8.86e-10
2018-03-07 08:10 | 60049.79 | 240.0017 | 2 | 12 | 4.026754 | 4.889851 | 0.325271 | 2.44e-10 | 1.293515 | 8.86e-10
2018-03-07 08:12 | 60169.79 | 360.0009 | 2 | 12 | 4.061726 | 4.889875 | 0.4882494 | 2.44e-10 | 1.952769 | 8.86e-10
2018-03-07 08:14 | 60289.79 | 480.0002 | 2 | 12 | 4.088447 | 4.889889 | 0.6512285 | 2.44e-10 | 2.617002 | 8.86e-10
2018-03-07 08:16 | 60409.79 | 600.0001 | 2 | 12 | 4.111765 | 4.889896 | 0.814211 | 2.44e-10 | 3.285245 | 8.86e-10
2018-03-07 08:18 | 60529.79 | 720.0017 | 2 | 12 | 4.13725 | 4.889883 | 0.9771973 | 2.44e-10 | 3.957439 | 8.86e-10
2018-03-07 08:20 | 60649.79 | 840.0002 | 2 | 12 | 4.165892 | 4.889856 | 1.140171 | 2.44e-10 | 4.633996 | 8.86e-10
2018-03-07 08:22 | 60769.79 | 960.0009 | 2 | 12 | 4.197561 | 4.889856 | 1.303152 | 2.44e-10 | 5.315492 | 8.86e-10
2018-03-07 08:24 | 60889.79 | 1080.0017 | 2 | 12 | 4.200411 | 4.342157 | 1.457397 | 2.44e-10 | 5.963363 | 8.86e-10
2018-03-07 08:26 | 61009.79 | 1200.0002 | 2 | 12 | 4.2004 | 3.809511 | 1.593135 | 2.44e-10 | 6.533518 | 8.86e-10
2018-03-07 08:28 | 61129.79 | 1320.0009 | 2 | 12 | 4.200404 | 3.317379 | 1.711787 | 2.44e-10 | 7.031901 | 8.86e-10
2018-03-07 08:29 | 61144.3 | 1334.5119 | 2 | 12 | 4.200381 | 3.259985 | 1.725042 | 2.44e-10 | 7.087578 | 8.86e-10
2018-03-07 08:31 | 61264.32 | 120.0009 | 3 | 12 | 4.228356 | 3.259932 | 1.833254 | 9.14e-10 | 7.543508 | 3.619e-09
2018-03-07 08:33 | 61384.32 | 240.0017 | 3 | 12 | 4.261209 | 3.260025 | 1.941913 | 9.14e-10 | 8.004715 | 3.619e-09
2018-03-07 08:35 | 61504.32 | 360.0001 | 3 | 12 | 4.296459 | 3.259987 | 2.050568 | 9.14e-10 | 8.46961 | 3.619e-09
2018-03-07 08:37 | 61624.32 | 480.0001 | 3 | 12 | 4.333861 | 3.259993 | 2.159225 | 9.14e-10 | 8.938463 | 3.619e-09
2018-03-07 08:39 | 61744.32 | 600.0017 | 3 | 12 | 4.373138 | 3.25996 | 2.267882 | 9.14e-10 | 9.41149 | 3.619e-09
2018-03-07 08:41 | 61864.32 | 720.0007 | 3 | 12 | 4.400407 | 3.024576 | 2.375152 | 9.14e-10 | 9.882524 | 3.619e-09
2018-03-07 08:43 | 61984.32 | 840.001 | 3 | 12 | 4.400407 | 2.513962 | 2.467064 | 9.14e-10 | 10.28697 | 3.619e-09
2018-03-07 08:45 | 62104.32 | 960.0002 | 3 | 12 | 4.400381 | 2.105719 | 2.543814 | 9.14e-10 | 10.6247 | 3.619e-09
2018-03-07 08:47 | 62224.32 | 1080.0009 | 3 | 12 | 4.400396 | 1.774963 | 2.608291 | 9.14e-10 | 10.90843 | 3.619e-09
2018-03-07 08:49 | 62344.32 | 1200.0002 | 3 | 12 | 4.400376 | 1.504007 | 2.662784 | 9.14e-10 | 11.14822 | 3.619e-09
2018-03-07 08:51 | 62464.32 | 1320.0002 | 3 | 12 | 4.400388 | 1.283829 | 2.709123 | 9.14e-10 | 11.35213 | 3.619e-09
2018-03-07 08:53 | 62584.32 | 1440.0002 | 3 | 12 | 4.400393 | 1.102722 | 2.748785 | 9.14e-10 | 11.52665 | 3.619e-09
2018-03-07 08:55 | 62704.32 | 1560.0018 | 3 | 12 | 4.400371 | 0.9524155 | 2.782949 | 9.14e-10 | 11.67699 | 3.619e-09
2018-03-07 08:57 | 62824.32 | 1680.0018 | 3 | 12 | 4.40037 | 0.8284092 | 2.812563 | 9.14e-10 | 11.8073 | 3.619e-09
2018-03-07 08:59 | 62944.32 | 1800.0004 | 3 | 12 | 4.400377 | 0.7247868 | 2.838386 | 9.14e-10 | 11.92093 | 3.619e-09
2018-03-07 09:00 | 63042.12 | 1897.8022 | 3 | 12 | 4.400356 | 0.6519966 | 2.857053 | 9.14e-10 | 12.00307 | 3.619e-09
2018-03-07 09:02 | 63162.16 | 120.0008 | 4 | 12 | 4.353685 | 0 | 2.857053 | 9.14e-10 | 12.00307 | 3.619e-09
2018-03-07 09:04 | 63282.16 | 240.0008 | 4 | 12 | 4.350082 | 0 | 2.857053 | 9.14e-10 | 12.00307 | 3.619e-09
2018-03-07 09:05 | 63342.16 | 300.0006 | 4 | 12 | 4.34901 | 0 | 2.857053 | 9.14e-10 | 12.00307 | 3.619e-09
2018-03-07 09:07 | 63462.25 | 120.0019 | 5 | 12 | 3.872227 | -6.520106 | 2.857053 | 0.217302 | 12.00307 | 0.8545377
2018-03-07 09:09 | 63582.25 | 240.0004 | 5 | 12 | 3.787537 | -6.520096 | 2.857053 | 0.4346186 | 12.00307 | 1.686682
2018-03-07 09:11 | 63702.25 | 360.0003 | 5 | 12 | 3.709461 | -6.520007 | 2.857053 | 0.6519251 | 12.00307 | 2.501147
2018-03-07 09:13 | 63822.25 | 480.0019 | 5 | 12 | 3.6375 | -6.519997 | 2.857053 | 0.8692389 | 12.00307 | 3.299329
2018-03-07 09:15 | 63942.25 | 600.0003 | 5 | 12 | 3.572615 | -6.519999 | 2.857053 | 1.086553 | 12.00307 | 4.082623
2018-03-07 09:17 | 64062.25 | 720.0011 | 5 | 12 | 3.515615 | -6.519984 | 2.857053 | 1.303865 | 12.00307 | 4.852663
2018-03-07 09:19 | 64182.25 | 840.0005 | 5 | 12 | 3.46597 | -6.519999 | 2.857053 | 1.521181 | 12.00307 | 5.61115
2018-03-07 09:21 | 64302.25 | 960.0014 | 5 | 12 | 3.421872 | -6.52 | 2.857053 | 1.7385 | 12.00307 | 6.359494
2018-03-07 09:23 | 64422.25 | 1080.001 | 5 | 12 | 3.382173 | -6.52 | 2.857053 | 1.955799 | 12.00307 | 7.098694
2018-03-07 09:25 | 64542.25 | 1200.0002 | 5 | 12 | 3.343425 | -6.520014 | 2.857053 | 2.17311 | 12.00307 | 7.829489
2018-03-07 09:27 | 64662.25 | 1320.0002 | 5 | 12 | 3.297243 | -6.519908 | 2.857053 | 2.390422 | 12.00307 | 8.551357
2018-03-07 09:29 | 64782.25 | 1440.0019 | 5 | 12 | 3.215091 | -6.519889 | 2.857053 | 2.607733 | 12.00307 | 9.259917
2018-03-07 09:31 | 64902.25 | 1560.0019 | 5 | 12 | 3.042667 | -6.519892 | 2.857053 | 2.825042 | 12.00307 | 9.942718
2018-03-07 09:31 | 64918.67 | 1576.4168 | 5 | 12 | 2.999994 | -6.519908 | 2.857053 | 2.854772 | 12.00307 | 10.03257
2018-03-07 09:33 | 65038.72 | 120.0007 | 6 | 12 | 3.598113 | 0 | 2.857053 | 2.854772 | 12.00307 | 10.03257
2018-03-07 09:35 | 65158.72 | 240.0007 | 6 | 12 | 3.628417 | 0 | 2.857053 | 2.854772 | 12.00307 | 10.03257
2018-03-07 09:36 | 65218.72 | 300.0013 | 6 | 12 | 3.635997 | 0 | 2.857053 | 2.854772 | 12.00307 | 10.03257
2018-03-07 09:36 | 65218.73 | 0.0048 | 7 | 13 | 3.6361 | 0 | 0 | 0 | 0 | 0
2018-03-07 09:38 | 65338.82 | 120.001 | 2 | 13 | 3.982846 | 4.889866 | 0.1622995 | 3.14e-09 | 0.6407981 | 1.1418e-08
2018-03-07 09:40 | 65458.82 | 240.0001 | 2 | 13 | 4.02701 | 4.889853 | 0.3252755 | 3.14e-09 | 1.293622 | 1.1418e-08
2018-03-07 09:42 | 65578.82 | 360.0008 | 2 | 13 | 4.061901 | 4.88995 | 0.4882505 | 3.14e-09 | 1.952896 | 1.1418e-08
2018-03-07 09:44 | 65698.82 | 480.0001 | 2 | 13 | 4.088553 | 4.889824 | 0.6512288 | 3.14e-09 | 2.617154 | 1.1418e-08
2018-03-07 09:46 | 65818.82 | 600.0001 | 2 | 13 | 4.111865 | 4.889839 | 0.8142104 | 3.14e-09 | 3.285409 | 1.1418e-08
2018-03-07 09:48 | 65938.82 | 720.0018 | 2 | 13 | 4.137368 | 4.889832 | 0.9771937 | 3.14e-09 | 3.957609 | 1.1418e-08
2018-03-07 09:50 | 66058.82 | 840.0001 | 2 | 13 | 4.165995 | 4.889847 | 1.140171 | 3.14e-09 | 4.6342 | 1.1418e-08
2018-03-07 09:52 | 66178.82 | 960.001 | 2 | 13 | 4.197727 | 4.890198 | 1.303152 | 3.14e-09 | 5.315715 | 1.1418e-08
2018-03-07 09:54 | 66298.82 | 1080.0018 | 2 | 13 | 4.200404 | 4.337843 | 1.457288 | 3.14e-09 | 5.96313 | 1.1418e-08
2018-03-07 09:56 | 66418.82 | 1200.001 | 2 | 13 | 4.200409 | 3.806368 | 1.592917 | 3.14e-09 | 6.532829 | 1.1418e-08
2018-03-07 09:58 | 66538.82 | 1320.0009 | 2 | 13 | 4.200394 | 3.312643 | 1.711444 | 3.14e-09 | 7.030689 | 1.1418e-08
2018-03-07 09:59 | 66552.42 | 1333.5974 | 2 | 13 | 4.200411 | 3.259985 | 1.723854 | 3.14e-09 | 7.082818 | 1.1418e-08
2018-03-07 10:01 | 66672.43 | 120.0003 | 3 | 13 | 4.22846 | 3.259888 | 1.832072 | 4.049e-09 | 7.538777 | 1.5121e-08
2018-03-07 10:03 | 66792.43 | 240.0003 | 3 | 13 | 4.261354 | 3.259899 | 1.940725 | 4.049e-09 | 7.999972 | 1.5121e-08
2018-03-07 10:05 | 66912.43 | 360.0002 | 3 | 13 | 4.296629 | 3.259926 | 2.049375 | 4.049e-09 | 8.464863 | 1.5121e-08
2018-03-07 10:07 | 67032.43 | 480.0018 | 3 | 13 | 4.334114 | 3.259947 | 2.158035 | 4.049e-09 | 8.933751 | 1.5121e-08
2018-03-07 10:09 | 67152.43 | 600.0006 | 3 | 13 | 4.373385 | 3.25993 | 2.266686 | 4.049e-09 | 9.406775 | 1.5121e-08
2018-03-07 10:11 | 67272.43 | 720.0019 | 3 | 13 | 4.400401 | 3.02087 | 2.373906 | 4.049e-09 | 9.877607 | 1.5121e-08
2018-03-07 10:13 | 67392.43 | 840.001 | 3 | 13 | 4.400402 | 2.511099 | 2.465716 | 4.049e-09 | 10.28161 | 1.5121e-08
2018-03-07 10:15 | 67512.43 | 960.0003 | 3 | 13 | 4.400393 | 2.103939 | 2.542389 | 4.049e-09 | 10.619 | 1.5121e-08
2018-03-07 10:17 | 67632.43 | 1080.0003 | 3 | 13 | 4.400378 | 1.773254 | 2.606813 | 4.049e-09 | 10.90249 | 1.5121e-08
2018-03-07 10:19 | 67752.43 | 1200.0035 | 3 | 13 | 4.400386 | 1.503605 | 2.661267 | 4.049e-09 | 11.14211 | 1.5121e-08
2018-03-07 10:21 | 67872.43 | 1320.0003 | 3 | 13 | 4.400405 | 1.283222 | 2.707579 | 4.049e-09 | 11.3459 | 1.5121e-08
2018-03-07 10:23 | 67992.43 | 1440.0019 | 3 | 13 | 4.400373 | 1.101595 | 2.747217 | 4.049e-09 | 11.52032 | 1.5121e-08
2018-03-07 10:25 | 68112.43 | 1560.001 | 3 | 13 | 4.400353 | 0.951786 | 2.781361 | 4.049e-09 | 11.67056 | 1.5121e-08
2018-03-07 10:27 | 68232.43 | 1680.0003 | 3 | 13 | 4.400349 | 0.827446 | 2.810958 | 4.049e-09 | 11.8008 | 1.5121e-08
2018-03-07 10:29 | 68352.43 | 1800.0011 | 3 | 13 | 4.400352 | 0.723774 | 2.836768 | 4.049e-09 | 11.91438 | 1.5121e-08
2018-03-07 10:30 | 68450.08 | 1897.6495 | 3 | 13 | 4.400356 | 0.6519985 | 2.855401 | 4.049e-09 | 11.99637 | 1.5121e-08
2018-03-07 10:32 | 68570.12 | 120.0008 | 4 | 13 | 4.353659 | 0 | 2.855401 | 4.049e-09 | 11.99637 | 1.5121e-08
2018-03-07 10:34 | 68690.13 | 240.0015 | 4 | 13 | 4.350065 | 0 | 2.855401 | 4.049e-09 | 11.99637 | 1.5121e-08
2018-03-07 10:35 | 68750.13 | 300.0036 | 4 | 13 | 4.348983 | 0 | 2.855401 | 4.049e-09 | 11.99637 | 1.5121e-08
2018-03-07 10:37 | 68870.22 | 120.0018 | 5 | 13 | 3.871787 | -6.520113 | 2.855401 | 0.2172969 | 11.99637 | 0.8544087
2018-03-07 10:39 | 68990.22 | 240.0027 | 5 | 13 | 3.786978 | -6.520043 | 2.855401 | 0.4346235 | 11.99637 | 1.686485
2018-03-07 10:41 | 69110.22 | 360.0018 | 5 | 13 | 3.708909 | -6.520058 | 2.855401 | 0.6519299 | 11.99637 | 2.500833
2018-03-07 10:43 | 69230.22 | 480.0011 | 5 | 13 | 3.636998 | -6.520087 | 2.855401 | 0.8692475 | 11.99637 | 3.298919
2018-03-07 10:45 | 69350.22 | 600.0004 | 5 | 13 | 3.571989 | -6.520007 | 2.855401 | 1.086558 | 11.99637 | 4.082084
2018-03-07 10:47 | 69470.22 | 720.0003 | 5 | 13 | 3.514984 | -6.520058 | 2.855401 | 1.303874 | 11.99637 | 4.851995
2018-03-07 10:49 | 69590.22 | 840.0008 | 5 | 13 | 3.465362 | -6.520064 | 2.855401 | 1.521182 | 11.99637 | 5.610319
2018-03-07 10:51 | 69710.22 | 960.0011 | 5 | 13 | 3.421377 | -6.520014 | 2.855401 | 1.73851 | 11.99637 | 6.358568
2018-03-07 10:53 | 69830.22 | 1080.0003 | 5 | 13 | 3.381524 | -6.520056 | 2.855401 | 1.955816 | 11.99637 | 7.097655
2018-03-07 10:55 | 69950.22 | 1200.0027 | 5 | 13 | 3.343059 | -6.519984 | 2.855401 | 2.173128 | 11.99637 | 7.828351
2018-03-07 10:57 | 70070.22 | 1320.0004 | 5 | 13 | 3.296954 | -6.52002 | 2.855401 | 2.390438 | 11.99637 | 8.550134
2018-03-07 10:59 | 70190.22 | 1440.0003 | 5 | 13 | 3.214552 | -6.520033 | 2.855401 | 2.607757 | 11.99637 | 9.258642
2018-03-07 11:01 | 70310.22 | 1560.0011 | 5 | 13 | 3.040942 | -6.520005 | 2.855401 | 2.825071 | 11.99637 | 9.941251
2018-03-07 11:02 | 70325.91 | 1575.6848 | 5 | 13 | 2.999985 | -6.52 | 2.855401 | 2.853475 | 11.99637 | 10.02706
2018-03-07 11:04 | 70445.95 | 120.0016 | 6 | 13 | 3.59828 | 0 | 2.855401 | 2.853475 | 11.99637 | 10.02706
2018-03-07 11:06 | 70565.95 | 240.0008 | 6 | 13 | 3.628579 | 0 | 2.855401 | 2.853475 | 11.99637 | 10.02706
2018-03-07 11:07 | 70625.96 | 300.0038 | 6 | 13 | 3.636127 | 0 | 2.855401 | 2.853475 | 11.99637 | 10.02706
2018-03-07 11:07 | 70625.96 | 0.0022 | 7 | 14 | 3.636156 | 0 | 0 | 0 | 0 | 0
2018-03-07 11:09 | 70746.05 | 120.0003 | 2 | 14 | 3.983299 | 4.88986 | 0.1622993 | 0 | 0.6408615 | 0
2018-03-07 11:11 | 70866.05 | 240.0019 | 2 | 14 | 4.027574 | 4.890034 | 0.3252824 | 0 | 1.293803 | 0
2018-03-07 11:13 | 70986.05 | 360.0019 | 2 | 14 | 4.062521 | 4.890125 | 0.4882689 | 0 | 1.953222 | 0
2018-03-07 11:15 | 71106.05 | 480.0027 | 2 | 14 | 4.089107 | 4.890026 | 0.6512517 | 0 | 2.617591 | 0
2018-03-07 11:17 | 71226.05 | 600.0019 | 2 | 14 | 4.112328 | 4.890123 | 0.8142395 | 0 | 3.285953 | 0
2018-03-07 11:19 | 71346.05 | 720.0002 | 2 | 14 | 4.13781 | 4.889828 | 0.9772196 | 0 | 3.958213 | 0
2018-03-07 11:21 | 71466.05 | 840.0005 | 2 | 14 | 4.166462 | 4.890144 | 1.140204 | 0 | 4.634908 | 0
2018-03-07 11:23 | 71586.05 | 960.0027 | 2 | 14 | 4.198193 | 4.889814 | 1.303188 | 0 | 5.316515 | 0
2018-03-07 11:25 | 71706.05 | 1080.0003 | 2 | 14 | 4.2004 | 4.331745 | 1.457096 | 0 | 5.96298 | 0
2018-03-07 11:27 | 71826.05 | 1200.0012 | 2 | 14 | 4.200398 | 3.801384 | 1.592538 | 0 | 6.53189 | 0
2018-03-07 11:29 | 71946.05 | 1320.0019 | 2 | 14 | 4.2004 | 3.309042 | 1.710933 | 0 | 7.029197 | 0
2018-03-07 11:29 | 71958.61 | 1332.5561 | 2 | 14 | 4.200397 | 3.259985 | 1.722387 | 0 | 7.077305 | 0
2018-03-07 11:31 | 72078.62 | 120.001 | 3 | 14 | 4.228416 | 3.259975 | 1.83059 | 0 | 7.533202 | 0
2018-03-07 11:33 | 72198.62 | 240.0009 | 3 | 14 | 4.26126 | 3.259939 | 1.939246 | 0 | 7.994404 | 0
2018-03-07 11:35 | 72318.62 | 360.0018 | 3 | 14 | 4.296513 | 3.260008 | 2.047907 | 0 | 8.459332 | 0
2018-03-07 11:37 | 72438.62 | 480.0002 | 3 | 14 | 4.333946 | 3.259975 | 2.15656 | 0 | 8.928174 | 0
2018-03-07 11:39 | 72558.62 | 600.0009 | 3 | 14 | 4.373197 | 3.259928 | 2.265213 | 0 | 9.40119 | 0
2018-03-07 11:41 | 72678.62 | 720.0017 | 3 | 14 | 4.400414 | 3.023571 | 2.372468 | 0 | 9.872156 | 0
2018-03-07 11:43 | 72798.62 | 840.0018 | 3 | 14 | 4.400383 | 2.512453 | 2.464348 | 0 | 10.27647 | 0
2018-03-07 11:45 | 72918.62 | 960.001 | 3 | 14 | 4.400389 | 2.106075 | 2.541085 | 0 | 10.61414 | 0
2018-03-07 11:47 | 73038.62 | 1080.0002 | 3 | 14 | 4.400376 | 1.775301 | 2.605584 | 0 | 10.89796 | 0
2018-03-07 11:49 | 73158.62 | 1200.0008 | 3 | 14 | 4.400357 | 1.505121 | 2.660109 | 0 | 11.13789 | 0
2018-03-07 11:51 | 73278.62 | 1320.0033 | 3 | 14 | 4.400346 | 1.283964 | 2.706488 | 0 | 11.34198 | 0
2018-03-07 11:53 | 73398.62 | 1440.001 | 3 | 14 | 4.400373 | 1.103115 | 2.74618 | 0 | 11.51664 | 0
2018-03-07 11:55 | 73518.62 | 1560.001 | 3 | 14 | 4.400352 | 0.953083 | 2.780366 | 0 | 11.66707 | 0
2018-03-07 11:57 | 73638.62 | 1680.0002 | 3 | 14 | 4.400358 | 0.8284664 | 2.809992 | 0 | 11.79743 | 0
2018-03-07 11:59 | 73758.62 | 1800.0019 | 3 | 14 | 4.40035 | 0.7246552 | 2.835825 | 0 | 11.91111 | 0
2018-03-07 12:00 | 73856.89 | 1898.2759 | 3 | 14 | 4.400353 | 0.6519947 | 2.854589 | 0 | 11.99368 | 0
2018-03-07 12:02 | 73976.94188 | 119.9999 | 4 | 14 | 4.353685 | 0 | 2.854589 | 0 | 11.99368 | 0
2018-03-07 12:04 | 74096.94188 | 239.9999 | 4 | 14 | 4.350104 | 0 | 2.854589 | 0 | 11.99368 | 0
2018-03-07 12:05 | 74156.94408 | 300.0021 | 4 | 14 | 4.349011 | 0 | 2.854589 | 0 | 11.99368 | 0
2018-03-07 12:07 | 74277.03 | 120.0011 | 5 | 14 | 3.872407 | -6.520056 | 2.854589 | 0.2173082 | 11.99368 | 0.8545812
2018-03-07 12:09 | 74397.03 | 240 | 5 | 14 | 3.787573 | -6.519938 | 2.854589 | 0.4346125 | 11.99368 | 1.686706
2018-03-07 12:11 | 74517.03 | 360.0002 | 5 | 14 | 3.709562 | -6.519984 | 2.854589 | 0.6519251 | 11.99368 | 2.501207
2018-03-07 12:13 | 74637.03 | 480.0011 | 5 | 14 | 3.637609 | -6.520014 | 2.854589 | 0.8692417 | 11.99368 | 3.29942
2018-03-07 12:15 | 74757.03 | 600.0003 | 5 | 14 | 3.572656 | -6.519997 | 2.854589 | 1.08655 | 11.99368 | 4.082707
2018-03-07 12:17 | 74877.03 | 720.0011 | 5 | 14 | 3.515631 | -6.519948 | 2.854589 | 1.303865 | 11.99368 | 4.852753
2018-03-07 12:19 | 74997.03 | 840.0019 | 5 | 14 | 3.465756 | -6.52003 | 2.854589 | 1.521176 | 11.99368 | 5.611201
2018-03-07 12:21 | 75117.03 | 960.0003 | 5 | 14 | 3.421773 | -6.519958 | 2.854589 | 1.738485 | 11.99368 | 6.35947
2018-03-07 12:23 | 75237.03 | 1080.0002 | 5 | 14 | 3.381761 | -6.519946 | 2.854589 | 1.955798 | 11.99368 | 7.09865
2018-03-07 12:25 | 75357.03 | 1200.0011 | 5 | 14 | 3.342872 | -6.519953 | 2.854589 | 2.173111 | 11.99368 | 7.829356
2018-03-07 12:27 | 75477.03 | 1320.0002 | 5 | 14 | 3.296781 | -6.519917 | 2.854589 | 2.390423 | 11.99368 | 8.551105
2018-03-07 12:29 | 75597.03 | 1440.0011 | 5 | 14 | 3.214545 | -6.51996 | 2.854589 | 2.607737 | 11.99368 | 9.259566
2018-03-07 12:31 | 75717.03 | 1560.0002 | 5 | 14 | 3.040824 | -6.519993 | 2.854589 | 2.825054 | 11.99368 | 9.942155
2018-03-07 12:32 | 75732.58 | 1575.544 | 5 | 14 | 2.999994 | -6.519965 | 2.854589 | 2.853205 | 11.99368 | 10.0272
2018-03-07 12:34 | 75852.62476 | 120.0018 | 6 | 14 | 3.598123 | 0 | 2.854589 | 2.853205 | 11.99368 | 10.0272
2018-03-07 12:36 | 75972.62476 | 240.0018 | 6 | 14 | 3.628438 | 0 | 2.854589 | 2.853205 | 11.99368 | 10.0272
2018-03-07 12:37 | 76032.62456 | 300.0016 | 6 | 14 | 3.636009 | 0 | 2.854589 | 2.853205 | 11.99368 | 10.0272
2018-03-07 12:37 | 76032.63 | 0.0024 | 7 | 15 | 3.636113 | 0 | 0 | 0 | 0 | 0
2018-03-07 12:39 | 76152.72 | 120.0011 | 2 | 15 | 3.983325 | 4.889879 | 0.1623 | 0 | 0.6408688 | 0
2018-03-07 12:41 | 76272.72 | 240.0001 | 2 | 15 | 4.027555 | 4.890093 | 0.3252841 | 0 | 1.293811 | 0
2018-03-07 12:43 | 76392.72 | 360.0027 | 2 | 15 | 4.062494 | 4.890062 | 0.488267 | 0 | 1.953209 | 0
2018-03-07 12:45 | 76512.72 | 480.0002 | 2 | 15 | 4.089156 | 4.890184 | 0.6512555 | 0 | 2.617603 | 0
2018-03-07 12:47 | 76632.72 | 600.0011 | 2 | 15 | 4.112458 | 4.890144 | 0.8142442 | 0 | 3.28598 | 0
2018-03-07 12:49 | 76752.72 | 720.0011 | 2 | 15 | 4.137959 | 4.889851 | 0.9772326 | 0 | 3.958299 | 0
2018-03-07 12:51 | 76872.72 | 840.0018 | 2 | 15 | 4.166634 | 4.890165 | 1.140221 | 0 | 4.635035 | 0
2018-03-07 12:53 | 76992.72 | 960.0003 | 2 | 15 | 4.19847 | 4.890146 | 1.303209 | 0 | 5.316695 | 0
2018-03-07 12:55 | 77112.72 | 1080.0019 | 2 | 15 | 4.200411 | 4.327002 | 1.456949 | 0 | 5.962458 | 0
2018-03-07 12:57 | 77232.72 | 1200.0011 | 2 | 15 | 4.200409 | 3.79611 | 1.592222 | 0 | 6.530655 | 0
2018-03-07 12:59 | 77352.72 | 1320.0027 | 2 | 15 | 4.200397 | 3.304739 | 1.710447 | 0 | 7.027247 | 0
2018-03-07 12:59 | 77364.22 | 1331.5017 | 2 | 15 | 4.200408 | 3.259995 | 1.720927 | 0 | 7.071271 | 0
2018-03-07 13:01 | 77484.24 | 120.0026 | 3 | 15 | 4.228429 | 3.259951 | 1.829142 | 0 | 7.527216 | 0
2018-03-07 13:03 | 77604.24 | 240.0002 | 3 | 15 | 4.261235 | 3.25996 | 1.937798 | 0 | 7.988415 | 0
2018-03-07 13:05 | 77724.24 | 360.0017 | 3 | 15 | 4.296474 | 3.259964 | 2.046453 | 0 | 8.453315 | 0
2018-03-07 13:07 | 77844.24 | 480.001 | 3 | 15 | 4.333932 | 3.259989 | 2.155109 | 0 | 8.922174 | 0
2018-03-07 13:09 | 77964.24 | 600.001 | 3 | 15 | 4.373196 | 3.259981 | 2.263763 | 0 | 9.395188 | 0
2018-03-07 13:11 | 78084.24 | 720.0002 | 3 | 15 | 4.400396 | 3.02376 | 2.371024 | 0 | 9.866187 | 0
2018-03-07 13:13 | 78204.24 | 840.0003 | 3 | 15 | 4.400408 | 2.514059 | 2.462933 | 0 | 10.27062 | 0
2018-03-07 13:15 | 78324.24 | 960.001 | 3 | 15 | 4.400387 | 2.106516 | 2.539694 | 0 | 10.6084 | 0
2018-03-07 13:17 | 78444.24 | 1080.0019 | 3 | 15 | 4.400396 | 1.775717 | 2.6042 | 0 | 10.89225 | 0
2018-03-07 13:19 | 78564.24 | 1200.0018 | 3 | 15 | 4.400371 | 1.505653 | 2.658728 | 0 | 11.1322 | 0
2018-03-07 13:21 | 78684.24 | 1320.0002 | 3 | 15 | 4.400368 | 1.284687 | 2.705107 | 0 | 11.33628 | 0
2018-03-07 13:23 | 78804.24 | 1440.001 | 3 | 15 | 4.400366 | 1.103676 | 2.744808 | 0 | 11.51098 | 0
2018-03-07 13:25 | 78924.24 | 1560.001 | 3 | 15 | 4.400352 | 0.9531059 | 2.779005 | 0 | 11.66146 | 0
2018-03-07 13:27 | 79044.24 | 1680.001 | 3 | 15 | 4.400346 | 0.8287792 | 2.808645 | 0 | 11.79189 | 0
2018-03-07 13:29 | 79164.24 | 1800.0026 | 3 | 15 | 4.400335 | 0.7243271 | 2.83449 | 0 | 11.90562 | 0
2018-03-07 13:31 | 79262.62 | 1898.3847 | 3 | 15 | 4.400342 | 0.6519947 | 2.853281 | 0 | 11.9883 | 0
2018-03-07 13:33 | 79382.67 | 120.0015 | 4 | 15 | 4.353582 | 0 | 2.853281 | 0 | 11.9883 | 0
2018-03-07 13:35 | 79502.67 | 240 | 4 | 15 | 4.349988 | 0 | 2.853281 | 0 | 11.9883 | 0
2018-03-07 13:36 | 79562.67 | 300.0021 | 4 | 15 | 4.348901 | 0 | 2.853281 | 0 | 11.9883 | 0
2018-03-07 13:38 | 79682.76 | 120.0012 | 5 | 15 | 3.871246 | -6.520058 | 2.853281 | 0.2173063 | 11.9883 | 0.8543407
2018-03-07 13:40 | 79802.76 | 240.0027 | 5 | 15 | 3.786357 | -6.519955 | 2.853281 | 0.4346262 | 11.9883 | 1.68627
2018-03-07 13:42 | 79922.76 | 360.0008 | 5 | 15 | 3.708472 | -6.519958 | 2.853281 | 0.6519273 | 11.9883 | 2.500483
2018-03-07 13:44 | 80042.76 | 480.0011 | 5 | 15 | 3.636722 | -6.51991 | 2.853281 | 0.8692385 | 11.9883 | 3.298463
2018-03-07 13:46 | 80162.76 | 600.0011 | 5 | 15 | 3.571727 | -6.519929 | 2.853281 | 1.086548 | 11.9883 | 4.081561
2018-03-07 13:48 | 80282.76 | 720.0019 | 5 | 15 | 3.514728 | -6.519892 | 2.853281 | 1.30386 | 11.9883 | 4.851404
2018-03-07 13:50 | 80402.76 | 840.0011 | 5 | 15 | 3.465178 | -6.519929 | 2.853281 | 1.521171 | 11.9883 | 5.609685
2018-03-07 13:52 | 80522.76 | 960.0027 | 5 | 15 | 3.421178 | -6.519918 | 2.853281 | 1.73848 | 11.9883 | 6.357829
2018-03-07 13:54 | 80642.76 | 1080.0002 | 5 | 15 | 3.381409 | -6.519965 | 2.853281 | 1.955777 | 11.9883 | 7.096864
2018-03-07 13:56 | 80762.76 | 1200.0019 | 5 | 15 | 3.342634 | -6.52019 | 2.853281 | 2.17309 | 11.9883 | 7.827503
2018-03-07 13:58 | 80882.76 | 1320.0002 | 5 | 15 | 3.296572 | -6.519807 | 2.853281 | 2.390397 | 11.9883 | 8.549192
2018-03-07 14:00 | 81002.76 | 1440.0019 | 5 | 15 | 3.21371 | -6.520014 | 2.853281 | 2.607709 | 11.9883 | 9.257556
2018-03-07 14:02 | 81122.76 | 1560.0026 | 5 | 15 | 3.039219 | -6.52015 | 2.853281 | 2.825027 | 11.9883 | 9.939915
2018-03-07 14:02 | 81137.66 | 1574.9048 | 5 | 15 | 2.999985 | -6.520185 | 2.853281 | 2.85202 | 11.9883 | 10.02144
2018-03-07 14:04 | 81257.71 | 120.0007 | 6 | 15 | 3.597879 | 0 | 2.853281 | 2.85202 | 11.9883 | 10.02144
2018-03-07 14:06 | 81377.71 | 239.9998 | 6 | 15 | 3.628183 | 0 | 2.853281 | 2.85202 | 11.9883 | 10.02144
2018-03-07 14:07 | 81437.72 | 300.0029 | 6 | 15 | 3.635737 | 0 | 2.853281 | 2.85202 | 11.9883 | 10.02144
2018-03-07 14:07 | 81437.72 | 0.0027 | 7 | 16 | 3.63568 | 0 | 0 | 0 | 0 | 0
2018-03-07 14:09 | 81557.8 | 120.0003 | 2 | 16 | 3.982887 | 4.889858 | 0.1622951 | 0 | 0.6407863 | 0
2018-03-07 14:11 | 81677.8 | 240.0008 | 2 | 16 | 4.027074 | 4.889849 | 0.3252783 | 0 | 1.293649 | 0
2018-03-07 14:13 | 81797.8 | 360.0011 | 2 | 16 | 4.062074 | 4.89016 | 0.4882639 | 0 | 1.952983 | 0
2018-03-07 14:15 | 81917.8 | 480.0011 | 2 | 16 | 4.088808 | 4.89003 | 0.651247 | 0 | 2.617295 | 0
2018-03-07 14:17 | 82037.8 | 600.0011 | 2 | 16 | 4.112186 | 4.89015 | 0.8142353 | 0 | 3.285623 | 0
2018-03-07 14:19 | 82157.8 | 720.0004 | 2 | 16 | 4.137624 | 4.890209 | 0.9772201 | 0 | 3.957873 | 0
2018-03-07 14:21 | 82277.8 | 840.0012 | 2 | 16 | 4.166263 | 4.890182 | 1.140205 | 0 | 4.634537 | 0
2018-03-07 14:23 | 82397.8 | 960.0012 | 2 | 16 | 4.19802 | 4.890167 | 1.3032 | 0 | 5.316156 | 0
2018-03-07 14:25 | 82517.8 | 1080.0013 | 2 | 16 | 4.200401 | 4.332163 | 1.457155 | 0 | 5.962818 | 0
2018-03-07 14:27 | 82637.8 | 1200.0005 | 2 | 16 | 4.200404 | 3.800632 | 1.59257 | 0 | 6.531614 | 0
2018-03-07 14:29 | 82757.8 | 1320.0021 | 2 | 16 | 4.200402 | 3.30735 | 1.710901 | 0 | 7.02865 | 0
2018-03-07 14:29 | 82769.97 | 1332.1649 | 2 | 16 | 4.200407 | 3.259991 | 1.721996 | 0 | 7.075253 | 0
2018-03-07 14:31 | 82889.99 | 120.0004 | 3 | 16 | 4.228457 | 3.259874 | 1.830204 | 0 | 7.531173 | 0
2018-03-07 14:33 | 83009.99 | 240.0019 | 3 | 16 | 4.261337 | 3.259861 | 1.938862 | 0 | 7.992387 | 0
2018-03-07 14:35 | 83129.99 | 360.0011 | 3 | 16 | 4.296657 | 3.259888 | 2.047514 | 0 | 8.457288 | 0
2018-03-07 14:37 | 83249.99 | 480.0011 | 3 | 16 | 4.334098 | 3.259876 | 2.156169 | 0 | 8.926157 | 0
2018-03-07 14:39 | 83369.99 | 600.0002 | 3 | 16 | 4.373356 | 3.259895 | 2.264823 | 0 | 9.399191 | 0
2018-03-07 14:41 | 83489.99 | 720.0002 | 3 | 16 | 4.400408 | 3.021101 | 2.372042 | 0 | 9.870014 | 0
2018-03-07 14:43 | 83609.99 | 840.0019 | 3 | 16 | 4.400413 | 2.511181 | 2.463844 | 0 | 10.27398 | 0
2018-03-07 14:45 | 83729.99 | 960.0008 | 3 | 16 | 4.400388 | 2.103729 | 2.540508 | 0 | 10.61133 | 0
2018-03-07 14:47 | 83849.99 | 1080.0019 | 3 | 16 | 4.400381 | 1.772657 | 2.604928 | 0 | 10.8948 | 0
2018-03-07 14:49 | 83969.99 | 1200.0002 | 3 | 16 | 4.400351 | 1.502024 | 2.659361 | 0 | 11.13433 | 0
2018-03-07 14:51 | 84089.99 | 1320.001 | 3 | 16 | 4.400393 | 1.282393 | 2.705651 | 0 | 11.33802 | 0
2018-03-07 14:53 | 84209.99 | 1440.0011 | 3 | 16 | 4.400372 | 1.100924 | 2.745261 | 0 | 11.51232 | 0
2018-03-07 14:55 | 84329.99 | 1560.0002 | 3 | 16 | 4.400367 | 0.9513226 | 2.779377 | 0 | 11.66244 | 0
2018-03-07 14:57 | 84449.99 | 1680.0019 | 3 | 16 | 4.400351 | 0.8267097 | 2.808948 | 0 | 11.79257 | 0
2018-03-07 14:59 | 84569.99 | 1800.0002 | 3 | 16 | 4.400358 | 0.7233753 | 2.83473 | 0 | 11.90602 | 0
2018-03-07 15:01 | 84666.01 | 1896.0265 | 3 | 16 | 4.400348 | 0.6519985 | 2.85305 | 0 | 11.98663 | 0
2018-03-07 15:03 | 84786.07 | 120.001 | 4 | 16 | 4.353611 | 0 | 2.85305 | 0 | 11.98663 | 0
2018-03-07 15:05 | 84906.07 | 240.001 | 4 | 16 | 4.350031 | 0 | 2.85305 | 0 | 11.98663 | 0
2018-03-07 15:06 | 84966.07 | 300.0024 | 4 | 16 | 4.348984 | 0 | 2.85305 | 0 | 11.98663 | 0
2018-03-07 15:08 | 85086.15 | 120.0002 | 5 | 16 | 3.868343 | -6.520098 | 2.85305 | 0.217311 | 11.98663 | 0.8539122
2018-03-07 15:10 | 85206.15 | 240.0018 | 5 | 16 | 3.783386 | -6.520062 | 2.85305 | 0.4346226 | 11.98663 | 1.685186
2018-03-07 15:12 | 85326.15 | 360.0018 | 5 | 16 | 3.703853 | -6.52007 | 2.85305 | 0.6519367 | 11.98663 | 2.498533
2018-03-07 15:14 | 85446.15 | 480.0018 | 5 | 16 | 3.631648 | -6.519993 | 2.85305 | 0.8692483 | 11.98663 | 3.295395
2018-03-07 15:16 | 85566.15 | 600.0019 | 5 | 16 | 3.567909 | -6.520014 | 2.85305 | 1.086564 | 11.98663 | 4.077551
2018-03-07 15:18 | 85686.15 | 720.0018 | 5 | 16 | 3.511886 | -6.519993 | 2.85305 | 1.303878 | 11.98663 | 4.846674
2018-03-07 15:20 | 85806.15 | 840.0002 | 5 | 16 | 3.46314 | -6.519946 | 2.85305 | 1.521196 | 11.98663 | 5.60446
2018-03-07 15:22 | 85926.15 | 960.0018 | 5 | 16 | 3.419913 | -6.519986 | 2.85305 | 1.738509 | 11.98663 | 6.35226
2018-03-07 15:24 | 86046.15 | 1080.001 | 5 | 16 | 3.380616 | -6.51995 | 2.85305 | 1.955819 | 11.98663 | 7.091115
2018-03-07 15:26 | 86166.15 | 1200.0002 | 5 | 16 | 3.342355 | -6.519982 | 2.85305 | 2.17313 | 11.98663 | 7.821623
2018-03-07 15:28 | 86286.15 | 1320.0008 | 5 | 16 | 3.296915 | -6.519969 | 2.85305 | 2.390443 | 11.98663 | 8.543324
2018-03-07 15:30 | 86406.15 | 1440.0019 | 5 | 16 | 3.214779 | -6.519999 | 2.85305 | 2.607751 | 11.98663 | 9.251821
2018-03-07 15:32 | 86526.15 | 1560.0008 | 5 | 16 | 3.040968 | -6.519982 | 2.85305 | 2.825068 | 11.98663 | 9.93448
2018-03-07 15:32 | 86541.76 | 1575.616 | 5 | 16 | 2.999987 | -6.519976 | 2.85305 | 2.853348 | 11.98663 | 10.01992
2018-03-07 15:34 | 86661.81 | 120.0001 | 6 | 16 | 3.596964 | 0 | 2.85305 | 2.853348 | 11.98663 | 10.01992
2018-03-07 15:36 | 86781.81 | 240.0009 | 6 | 16 | 3.62728 | 0 | 2.85305 | 2.853348 | 11.98663 | 10.01992
2018-03-07 15:37 | 86841.81 | 300.0023 | 6 | 16 | 3.634868 | 0 | 2.85305 | 2.853348 | 11.98663 | 10.01992
2018-03-07 15:37 | 86841.83 | 0.0024 | 7 | 17 | 3.634931 | 0 | 0 | 0 | 0 | 0
2018-03-07 15:39 | 86961.91904 | 120.0019 | 2 | 17 | 3.98265 | 4.88983 | 0.1622948 | 0 | 0.6407139 | 0
2018-03-07 15:41 | 87081.91894 | 240.0018 | 2 | 17 | 4.026913 | 4.89015 | 0.325276 | 0 | 1.293535 | 0
2018-03-07 15:43 | 87201.91734 | 360.0002 | 2 | 17 | 4.061899 | 4.89006 | 0.4882649 | 0 | 1.952856 | 0
2018-03-07 15:45 | 87321.91894 | 480.0018 | 2 | 17 | 4.088789 | 4.890184 | 0.6512585 | 0 | 2.617191 | 0
2018-03-07 15:47 | 87441.91774 | 600.0006 | 2 | 17 | 4.112145 | 4.890173 | 0.8142433 | 0 | 3.285504 | 0
2018-03-07 15:49 | 87561.91734 | 720.0002 | 2 | 17 | 4.137668 | 4.889835 | 0.9772256 | 0 | 3.957746 | 0
2018-03-07 15:51 | 87681.91894 | 840.0018 | 2 | 17 | 4.166297 | 4.890186 | 1.14021 | 0 | 4.634414 | 0
2018-03-07 15:53 | 87801.91894 | 960.0018 | 2 | 17 | 4.198043 | 4.89016 | 1.303188 | 0 | 5.315969 | 0
2018-03-07 15:55 | 87921.91734 | 1080.0002 | 2 | 17 | 4.200404 | 4.333498 | 1.457168 | 0 | 5.962732 | 0
2018-03-07 15:57 | 88041.91744 | 1200.0003 | 2 | 17 | 4.200391 | 3.802383 | 1.592667 | 0 | 6.531884 | 0
2018-03-07 15:59 | 88161.91894 | 1320.0018 | 2 | 17 | 4.200413 | 3.309736 | 1.711082 | 0 | 7.029274 | 0
2018-03-07 15:59 | 88174.56194 | 1332.6448 | 2 | 17 | 4.200396 | 3.259989 | 1.722615 | 0 | 7.077715 | 0
2018-03-07 16:01 | 88294.58 | 120.0017 | 3 | 17 | 4.228434 | 3.259901 | 1.830832 | 0 | 7.533669 | 0
2018-03-07 16:03 | 88414.58 | 240.0001 | 3 | 17 | 4.261268 | 3.259956 | 1.939488 | 0 | 7.994874 | 0
2018-03-07 16:05 | 88534.58 | 360.0009 | 3 | 17 | 4.296531 | 3.259996 | 2.048143 | 0 | 8.459777 | 0
2018-03-07 16:07 | 88654.58 | 480.001 | 3 | 17 | 4.333941 | 3.259979 | 2.156797 | 0 | 8.928625 | 0
2018-03-07 16:09 | 88774.58 | 600.0009 | 3 | 17 | 4.373172 | 3.259972 | 2.26545 | 0 | 9.401641 | 0
2018-03-07 16:11 | 88894.58 | 720.0017 | 3 | 17 | 4.400407 | 3.024611 | 2.372715 | 0 | 9.872649 | 0
2018-03-07 16:13 | 89014.58 | 840.0002 | 3 | 17 | 4.400384 | 2.512384 | 2.464607 | 0 | 10.27701 | 0
2018-03-07 16:15 | 89134.58 | 960.0009 | 3 | 17 | 4.400381 | 2.105282 | 2.541334 | 0 | 10.61464 | 0
2018-03-07 16:17 | 89254.58 | 1080.0001 | 3 | 17 | 4.400377 | 1.774145 | 2.605804 | 0 | 10.89833 | 0
2018-03-07 16:19 | 89374.58 | 1200.0001 | 3 | 17 | 4.40039 | 1.504568 | 2.660291 | 0 | 11.1381 | 0
2018-03-07 16:21 | 89494.58 | 1320.0017 | 3 | 17 | 4.400373 | 1.28336 | 2.706624 | 0 | 11.34198 | 0
2018-03-07 16:23 | 89614.58 | 1440.0018 | 3 | 17 | 4.400385 | 1.102219 | 2.746284 | 0 | 11.5165 | 0
2018-03-07 16:25 | 89734.58 | 1560.0017 | 3 | 17 | 4.40037 | 0.9526234 | 2.780443 | 0 | 11.66681 | 0
2018-03-07 16:27 | 89854.58 | 1680.0007 | 3 | 17 | 4.400378 | 0.8287182 | 2.810056 | 0 | 11.79712 | 0
2018-03-07 16:29 | 89974.58 | 1800.0009 | 3 | 17 | 4.400374 | 0.7245865 | 2.835875 | 0 | 11.91073 | 0
2018-03-07 16:31 | 90072.74 | 1898.1687 | 3 | 17 | 4.400355 | 0.6519909 | 2.85461 | 0 | 11.99317 | 0
2018-03-07 16:33 | 90192.79 | 120.001 | 4 | 17 | 4.353704 | 0 | 2.85461 | 0 | 11.99317 | 0
2018-03-07 16:35 | 90312.79 | 240.0017 | 4 | 17 | 4.350128 | 0 | 2.85461 | 0 | 11.99317 | 0
2018-03-07 16:36 | 90372.8 | 300.0023 | 4 | 17 | 4.349051 | 0 | 2.85461 | 0 | 11.99317 | 0
2018-03-07 16:38 | 90492.87574 | 120.0018 | 5 | 17 | 3.872338 | -6.520043 | 2.85461 | 0.2172944 | 11.99317 | 0.8544978
2018-03-07 16:40 | 90612.87494 | 240.001 | 5 | 17 | 3.78768 | -6.519984 | 2.85461 | 0.4345913 | 11.99317 | 1.68659
2018-03-07 16:42 | 90732.87494 | 360.001 | 5 | 17 | 3.709863 | -6.519936 | 2.85461 | 0.6519082 | 11.99317 | 2.501152
2018-03-07 16:44 | 90852.87504 | 480.0011 | 5 | 17 | 3.638033 | -6.520026 | 2.85461 | 0.8692169 | 11.99317 | 3.299424
2018-03-07 16:46 | 90972.87494 | 600.001 | 5 | 17 | 3.57306 | -6.519999 | 2.85461 | 1.086529 | 11.99317 | 4.082816
2018-03-07 16:48 | 91092.87574 | 720.0018 | 5 | 17 | 3.516134 | -6.519939 | 2.85461 | 1.303834 | 11.99317 | 4.852935
2018-03-07 16:50 | 91212.87574 | 840.0018 | 5 | 17 | 3.466569 | -6.519978 | 2.85461 | 1.521142 | 11.99317 | 5.611514
2018-03-07 16:52 | 91332.87424 | 960.0003 | 5 | 17 | 3.422546 | -6.519948 | 2.85461 | 1.738455 | 11.99317 | 6.359977
2018-03-07 16:54 | 91452.87494 | 1080.001 | 5 | 17 | 3.382815 | -6.519997 | 2.85461 | 1.955768 | 11.99317 | 7.099365
2018-03-07 16:56 | 91572.87664 | 1200.0027 | 5 | 17 | 3.344251 | -6.519932 | 2.85461 | 2.173084 | 11.99317 | 7.830336
2018-03-07 16:58 | 91692.87584 | 1320.0019 | 5 | 17 | 3.298147 | -6.519955 | 2.85461 | 2.390395 | 11.99317 | 8.552391
2018-03-07 17:00 | 91812.87424 | 1440.0003 | 5 | 17 | 3.215263 | -6.519986 | 2.85461 | 2.607701 | 11.99317 | 9.261046
2018-03-07 17:02 | 91932.87504 | 1560.0011 | 5 | 17 | 3.042383 | -6.51999 | 2.85461 | 2.825013 | 11.99317 | 9.94386
2018-03-07 17:02 | 91949.01634 | 1576.1424 | 5 | 17 | 2.999993 | -6.519965 | 2.85461 | 2.854256 | 11.99317 | 10.03223
2018-03-07 17:04 | 92069.07 | 120 | 6 | 17 | 3.596187 | 0 | 2.85461 | 2.854256 | 11.99317 | 10.03223
2018-03-07 17:06 | 92189.07 | 240.0008 | 6 | 17 | 3.626575 | 0 | 2.85461 | 2.854256 | 11.99317 | 10.03223
2018-03-07 17:07 | 92249.07 | 300.0014 | 6 | 17 | 3.634148 | 0 | 2.85461 | 2.854256 | 11.99317 | 10.03223
2018-03-07 17:07 | 92249.08 | 0.0047 | 7 | 18 | 3.634274 | 0 | 0 | 0 | 0 | 0
2018-03-07 17:09 | 92369.16 | 120.0002 | 2 | 18 | 3.981937 | 4.889832 | 0.1622949 | 0 | 0.6405923 | 0
2018-03-07 17:11 | 92489.16 | 240.0019 | 2 | 18 | 4.026159 | 4.89012 | 0.3252895 | 0 | 1.293353 | 0
2018-03-07 17:13 | 92609.16 | 360.0003 | 2 | 18 | 4.061256 | 4.890091 | 0.4882715 | 0 | 1.952531 | 0
2018-03-07 17:15 | 92729.16 | 480.001 | 2 | 18 | 4.08826 | 4.890114 | 0.651262 | 0 | 2.616759 | 0
2018-03-07 17:17 | 92849.16 | 600.0019 | 2 | 18 | 4.111658 | 4.890123 | 0.8142583 | 0 | 3.285038 | 0
2018-03-07 17:19 | 92969.16 | 720.0003 | 2 | 18 | 4.137231 | 4.890133 | 0.9772401 | 0 | 3.957201 | 0
2018-03-07 17:21 | 93089.16 | 840.0019 | 2 | 18 | 4.165923 | 4.890118 | 1.140237 | 0 | 4.633856 | 0
2018-03-07 17:23 | 93209.16 | 960.0003 | 2 | 18 | 4.19775 | 4.890093 | 1.303219 | 0 | 5.315371 | 0
2018-03-07 17:25 | 93329.16 | 1080.0019 | 2 | 18 | 4.200411 | 4.33675 | 1.457332 | 0 | 5.962693 | 0
2018-03-07 17:27 | 93449.16 | 1200.0001 | 2 | 18 | 4.200398 | 3.804592 | 1.592906 | 0 | 6.532157 | 0
2018-03-07 17:29 | 93569.16 | 1320.0012 | 2 | 18 | 4.200391 | 3.310383 | 1.711368 | 0 | 7.029743 | 0
2018-03-07 17:29 | 93582.09 | 1332.9266 | 2 | 18 | 4.200387 | 3.259998 | 1.723166 | 0 | 7.079298 | 0
2018-03-07 17:31 | 93702.11 | 120.002 | 3 | 18 | 4.228478 | 3.259945 | 1.831372 | 0 | 7.535208 | 0
2018-03-07 17:33 | 93822.11 | 240.001 | 3 | 18 | 4.261338 | 3.259884 | 1.940026 | 0 | 7.996409 | 0
2018-03-07 17:35 | 93942.11 | 360.0012 | 3 | 18 | 4.296619 | 3.259914 | 2.048681 | 0 | 8.461322 | 0
2018-03-07 17:37 | 94062.11 | 480.0004 | 3 | 18 | 4.334051 | 3.259907 | 2.157333 | 0 | 8.930172 | 0
2018-03-07 17:39 | 94182.11 | 600.0004 | 3 | 18 | 4.373363 | 3.25997 | 2.265986 | 0 | 9.403202 | 0
2018-03-07 17:41 | 94302.11 | 720.0004 | 3 | 18 | 4.400412 | 3.021162 | 2.373212 | 0 | 9.874057 | 0
2018-03-07 17:43 | 94422.11 | 840.0004 | 3 | 18 | 4.400395 | 2.510946 | 2.465027 | 0 | 10.27808 | 0
2018-03-07 17:45 | 94542.11 | 960.0004 | 3 | 18 | 4.400392 | 2.103834 | 2.541706 | 0 | 10.6155 | 0
2018-03-07 17:47 | 94662.11 | 1080.0021 | 3 | 18 | 4.400368 | 1.772558 | 2.606132 | 0 | 10.89899 | 0
2018-03-07 17:49 | 94782.11 | 1200.0021 | 3 | 18 | 4.400373 | 1.503117 | 2.660573 | 0 | 11.13856 | 0
2018-03-07 17:51 | 94902.11 | 1320.0005 | 3 | 18 | 4.400377 | 1.282482 | 2.70687 | 0 | 11.34228 | 0
2018-03-07 17:53 | 95022.11 | 1440.0028 | 3 | 18 | 4.400373 | 1.101101 | 2.746491 | 0 | 11.51663 | 0
2018-03-07 17:55 | 95142.11 | 1560.0013 | 3 | 18 | 4.40037 | 0.9512577 | 2.780613 | 0 | 11.66678 | 0
2018-03-07 17:57 | 95262.11 | 1680.0004 | 3 | 18 | 4.400362 | 0.8270111 | 2.810187 | 0 | 11.79692 | 0
2018-03-07 17:59 | 95382.11 | 1800.0028 | 3 | 18 | 4.400351 | 0.7232132 | 2.835974 | 0 | 11.91039 | 0
2018-03-07 18:01 | 95477.51 | 1895.3993 | 3 | 18 | 4.400337 | 0.6519947 | 2.854179 | 0 | 11.9905 | 0
2018-03-07 18:03 | 95597.5549 | 120.0002 | 4 | 18 | 4.353567 | 0 | 2.854179 | 0 | 11.9905 | 0
2018-03-07 18:05 | 95717.5565 | 240.0018 | 4 | 18 | 4.349982 | 0 | 2.854179 | 0 | 11.9905 | 0
2018-03-07 18:06 | 95777.5555 | 300.0008 | 4 | 18 | 4.3489 | 0 | 2.854179 | 0 | 11.9905 | 0
2018-03-07 18:08 | 95897.65 | 120.0019 | 5 | 18 | 3.871174 | -6.520049 | 2.854179 | 0.2173084 | 11.9905 | 0.854329
2018-03-07 18:10 | 96017.65 | 240.0019 | 5 | 18 | 3.786431 | -6.519953 | 2.854179 | 0.4346169 | 11.9905 | 1.686206
2018-03-07 18:12 | 96137.65 | 360.0011 | 5 | 18 | 3.70869 | -6.520011 | 2.854179 | 0.6519282 | 11.9905 | 2.500482
2018-03-07 18:14 | 96257.64 | 480.0002 | 5 | 18 | 3.637004 | -6.519917 | 2.854179 | 0.8692402 | 11.9905 | 3.298523
2018-03-07 18:16 | 96377.64 | 600.0002 | 5 | 18 | 3.572237 | -6.519908 | 2.854179 | 1.086553 | 11.9905 | 4.081713
2018-03-07 18:18 | 96497.65 | 720.0009 | 5 | 18 | 3.515455 | -6.51995 | 2.854179 | 1.303862 | 11.9905 | 4.851675
2018-03-07 18:20 | 96617.65 | 840.0019 | 5 | 18 | 3.465876 | -6.519939 | 2.854179 | 1.521171 | 11.9905 | 5.610101
2018-03-07 18:22 | 96737.64 | 960.0002 | 5 | 18 | 3.421896 | -6.519948 | 2.854179 | 1.73848 | 11.9905 | 6.358406
2018-03-07 18:24 | 96857.64 | 1080.0002 | 5 | 18 | 3.382195 | -6.519908 | 2.854179 | 1.955792 | 11.9905 | 7.097658
2018-03-07 18:26 | 96977.64 | 1200.0002 | 5 | 18 | 3.343604 | -6.519841 | 2.854179 | 2.173095 | 11.9905 | 7.828458
2018-03-07 18:28 | 97097.65 | 1320.0019 | 5 | 18 | 3.297394 | -6.519854 | 2.854179 | 2.390405 | 11.9905 | 8.550357
2018-03-07 18:30 | 97217.64 | 1440.0002 | 5 | 18 | 3.214262 | -6.51991 | 2.854179 | 2.607712 | 11.9905 | 9.25883
2018-03-07 18:32 | 97337.64 | 1560.0002 | 5 | 18 | 3.039665 | -6.51992 | 2.854179 | 2.825022 | 11.9905 | 9.941276
2018-03-07 18:32 | 97352.72 | 1575.0776 | 5 | 18 | 2.999985 | -6.519929 | 2.854179 | 2.852327 | 11.9905 | 10.02375
2018-03-07 18:34 | 97472.77 | 120.0006 | 6 | 18 | 3.596474 | 0 | 2.854179 | 2.852327 | 11.9905 | 10.02375
2018-03-07 18:36 | 97592.77 | 239.9998 | 6 | 18 | 3.626833 | 0 | 2.854179 | 2.852327 | 11.9905 | 10.02375
2018-03-07 18:37 | 97652.77 | 300.0028 | 6 | 18 | 3.634417 | 0 | 2.854179 | 2.852327 | 11.9905 | 10.02375
2018-03-07 18:37 | 97652.78136 | 0.0048 | 7 | 19 | 3.634486 | 0 | 0 | 0 | 0 | 0
2018-03-07 18:39 | 97772.87 | 120.0002 | 2 | 19 | 3.98214 | 4.889818 | 0.1622857 | 0 | 0.6405985 | 0
2018-03-07 18:41 | 97892.87 | 240.0002 | 2 | 19 | 4.026293 | 4.88982 | 0.3252653 | 0 | 1.293325 | 0
2018-03-07 18:43 | 98012.87 | 360.0011 | 2 | 19 | 4.061285 | 4.889797 | 0.4882513 | 0 | 1.952536 | 0
2018-03-07 18:45 | 98132.87 | 480.0002 | 2 | 19 | 4.088164 | 4.889818 | 0.6512386 | 0 | 2.616749 | 0
2018-03-07 18:47 | 98252.87 | 600.0002 | 2 | 19 | 4.111567 | 4.889868 | 0.814226 | 0 | 3.284976 | 0
2018-03-07 18:49 | 98372.87 | 720.0002 | 2 | 19 | 4.137122 | 4.890007 | 0.9772108 | 0 | 3.957138 | 0
2018-03-07 18:51 | 98492.87 | 840.001 | 2 | 19 | 4.165803 | 4.889837 | 1.140196 | 0 | 4.633727 | 0
2018-03-07 18:53 | 98612.87 | 960.0011 | 2 | 19 | 4.19763 | 4.890209 | 1.303175 | 0 | 5.315207 | 0
2018-03-07 18:55 | 98732.87 | 1080.0003 | 2 | 19 | 4.200408 | 4.338198 | 1.457328 | 0 | 5.962695 | 0
2018-03-07 18:57 | 98852.87 | 1200.0018 | 2 | 19 | 4.200392 | 3.804777 | 1.592923 | 0 | 6.532246 | 0
2018-03-07 18:59 | 98972.87 | 1320.0002 | 2 | 19 | 4.200381 | 3.309608 | 1.71138 | 0 | 7.029815 | 0
2018-03-07 18:59 | 98985.48 | 1332.6088 | 2 | 19 | 4.200381 | 3.259953 | 1.722885 | 0 | 7.078139 | 0
2018-03-07 19:01 | 99105.49488 | 120.0028 | 3 | 19 | 4.228446 | 3.259888 | 1.831097 | 0 | 7.534075 | 0
2018-03-07 19:03 | 99225.49398 | 240.0019 | 3 | 19 | 4.261345 | 3.259855 | 1.939749 | 0 | 7.995267 | 0
2018-03-07 19:05 | 99345.49398 | 360.0019 | 3 | 19 | 4.296636 | 3.259876 | 2.048406 | 0 | 8.460187 | 0
2018-03-07 19:07 | 99465.49388 | 480.0018 | 3 | 19 | 4.334116 | 3.259924 | 2.15706 | 0 | 8.929049 | 0
2018-03-07 19:09 | 99585.49398 | 600.0019 | 3 | 19 | 4.373388 | 3.259888 | 2.265713 | 0 | 9.402085 | 0
2018-03-07 19:11 | 99705.49318 | 720.0011 | 3 | 19 | 4.400416 | 3.020462 | 2.372928 | 0 | 9.872892 | 0
2018-03-07 19:13 | 99825.49248 | 840.0004 | 3 | 19 | 4.400408 | 2.509809 | 2.464705 | 0 | 10.27675 | 0
2018-03-07 19:15 | 99945.49318 | 960.0011 | 3 | 19 | 4.400395 | 2.102787 | 2.541336 | 0 | 10.61396 | 0
2018-03-07 19:17 | 100065.5 | 1080.0019 | 3 | 19 | 4.400374 | 1.771488 | 2.605714 | 0 | 10.89724 | 0
2018-03-07 19:19 | 100185.5 | 1200.0028 | 3 | 19 | 4.400399 | 1.502487 | 2.660122 | 0 | 11.13666 | 0
2018-03-07 19:21 | 100305.5 | 1320.0019 | 3 | 19 | 4.400368 | 1.281258 | 2.706386 | 0 | 11.34024 | 0
2018-03-07 19:23 | 100425.5 | 1440.0019 | 3 | 19 | 4.400357 | 1.099527 | 2.745978 | 0 | 11.51446 | 0
2018-03-07 19:25 | 100545.5 | 1560.0001 | 3 | 19 | 4.400383 | 0.9509296 | 2.780074 | 0 | 11.66449 | 0
2018-03-07 19:27 | 100665.5 | 1680.0002 | 3 | 19 | 4.400367 | 0.8268795 | 2.809622 | 0 | 11.79451 | 0
2018-03-07 19:29 | 100785.5 | 1800.0011 | 3 | 19 | 4.40035 | 0.7226677 | 2.835385 | 0 | 11.90788 | 0
2018-03-07 19:31 | 100880.9 | 1895.4553 | 3 | 19 | 4.400347 | 0.6519966 | 2.85358 | 0 | 11.98795 | 0
2018-03-07 19:33 | 101001 | 120.0011 | 4 | 19 | 4.353668 | 0 | 2.85358 | 0 | 11.98795 | 0
2018-03-07 19:35 | 101121 | 240.0003 | 4 | 19 | 4.350118 | 0 | 2.85358 | 0 | 11.98795 | 0
2018-03-07 19:36 | 101181 | 300.0032 | 4 | 19 | 4.349044 | 0 | 2.85358 | 0 | 11.98795 | 0
2018-03-07 19:38 | 101301.1 | 120.0017 | 5 | 19 | 3.871485 | -6.520079 | 2.85358 | 0.2173025 | 11.98795 | 0.8543797
2018-03-07 19:40 | 101421.1 | 240.0002 | 5 | 19 | 3.786769 | -6.520077 | 2.85358 | 0.4346101 | 11.98795 | 1.686321
2018-03-07 19:42 | 101541.1 | 360.0017 | 5 | 19 | 3.70885 | -6.519982 | 2.85358 | 0.6519222 | 11.98795 | 2.500659
2018-03-07 19:44 | 101661.1 | 480.0002 | 5 | 19 | 3.637121 | -6.520033 | 2.85358 | 0.8692352 | 11.98795 | 3.298729
2018-03-07 19:46 | 101781.1 | 600.0002 | 5 | 19 | 3.572232 | -6.520035 | 2.85358 | 1.086555 | 11.98795 | 4.081954
2018-03-07 19:48 | 101901.1 | 720.0025 | 5 | 19 | 3.515182 | -6.51999 | 2.85358 | 1.303879 | 11.98795 | 4.851941
2018-03-07 19:50 | 102021.1 | 840.0012 | 5 | 19 | 3.465574 | -6.520049 | 2.85358 | 1.521188 | 11.98795 | 5.610312
2018-03-07 19:52 | 102141.1 | 960.0017 | 5 | 19 | 3.421697 | -6.520106 | 2.85358 | 1.738497 | 11.98795 | 6.358555
2018-03-07 19:54 | 102261.1 | 1080.0002 | 5 | 19 | 3.381973 | -6.520035 | 2.85358 | 1.955807 | 11.98795 | 7.097753
2018-03-07 19:56 | 102381.1 | 1200.0002 | 5 | 19 | 3.343266 | -6.519978 | 2.85358 | 2.173122 | 11.98795 | 7.828524
2018-03-07 19:58 | 102501.1 | 1320.0002 | 5 | 19 | 3.296992 | -6.520041 | 2.85358 | 2.39044 | 11.98795 | 8.550366
2018-03-07 20:00 | 102621.1 | 1440.0004 | 5 | 19 | 3.21382 | -6.520037 | 2.85358 | 2.607743 | 11.98795 | 9.258742
2018-03-07 20:02 | 102741.1 | 1560.0017 | 5 | 19 | 3.038886 | -6.520024 | 2.85358 | 2.825058 | 11.98795 | 9.941088
2018-03-07 20:02 | 102755.9 | 1574.7679 | 5 | 19 | 2.999989 | -6.520011 | 2.85358 | 2.851804 | 11.98795 | 10.02186
2018-03-07 20:04 | 102875.9 | 120.0018 | 6 | 19 | 3.596762 | 0 | 2.85358 | 2.851804 | 11.98795 | 10.02186
2018-03-07 20:06 | 102995.9 | 240.0018 | 6 | 19 | 3.627155 | 0 | 2.85358 | 2.851804 | 11.98795 | 10.02186
2018-03-07 20:07 | 103055.9 | 300.004 | 6 | 19 | 3.634707 | 0 | 2.85358 | 2.851804 | 11.98795 | 10.02186
2018-03-07 20:07 | 103055.9 | 0.0047 | 7 | 20 | 3.634718 | 0 | 0 | 0 | 0 | 0
2018-03-07 20:09 | 103176 | 120.0003 | 2 | 20 | 3.982673 | 4.889851 | 0.1622974 | 4.36e-10 | 0.6407271 | 1.584e-09
2018-03-07 20:11 | 103296 | 240.0003 | 2 | 20 | 4.026889 | 4.889835 | 0.3252681 | 4.36e-10 | 1.29351 | 1.584e-09
2018-03-07 20:13 | 103416 | 360.0002 | 2 | 20 | 4.061933 | 4.890203 | 0.4882451 | 4.36e-10 | 1.952785 | 1.584e-09
2018-03-07 20:15 | 103536 | 480.0003 | 2 | 20 | 4.088835 | 4.889896 | 0.6512226 | 4.36e-10 | 2.617065 | 1.584e-09
2018-03-07 20:17 | 103656 | 600.001 | 2 | 20 | 4.112272 | 4.889915 | 0.814207 | 4.36e-10 | 3.285391 | 1.584e-09
2018-03-07 20:19 | 103776 | 720.0009 | 2 | 20 | 4.137854 | 4.889853 | 0.9771883 | 4.36e-10 | 3.957655 | 1.584e-09
2018-03-07 20:21 | 103896 | 840.0003 | 2 | 20 | 4.166579 | 4.889864 | 1.140165 | 4.36e-10 | 4.634329 | 1.584e-09
2018-03-07 20:23 | 104016 | 960.001 | 2 | 20 | 4.198452 | 4.889864 | 1.303154 | 4.36e-10 | 5.315983 | 1.584e-09
2018-03-07 20:25 | 104136 | 1080.0019 | 2 | 20 | 4.200394 | 4.325926 | 1.456888 | 4.36e-10 | 5.96172 | 1.584e-09
2018-03-07 20:27 | 104256 | 1200.0003 | 2 | 20 | 4.200407 | 3.795195 | 1.592135 | 4.36e-10 | 6.529811 | 1.584e-09
2018-03-07 20:29 | 104376 | 1320.0003 | 2 | 20 | 4.20041 | 3.303682 | 1.71032 | 4.36e-10 | 7.026237 | 1.584e-09
2018-03-07 20:29 | 104387.2 | 1331.1712 | 2 | 20 | 4.200406 | 3.259996 | 1.7205 | 4.36e-10 | 7.068995 | 1.584e-09
2018-03-07 20:31 | 104507.2 | 120.0012 | 3 | 20 | 4.228434 | 3.259951 | 1.828718 | 4.36e-10 | 7.524956 | 1.584e-09
2018-03-07 20:33 | 104627.2 | 240.0002 | 3 | 20 | 4.261252 | 3.259979 | 1.937374 | 4.36e-10 | 7.98616 | 1.584e-09
2018-03-07 20:35 | 104747.2 | 360.0017 | 3 | 20 | 4.296509 | 3.259989 | 2.046031 | 4.36e-10 | 8.45107 | 1.584e-09
2018-03-07 20:37 | 104867.2 | 480.0017 | 3 | 20 | 4.33391 | 3.260006 | 2.154686 | 4.36e-10 | 8.91992 | 1.584e-09
2018-03-07 20:39 | 104987.2 | 600.0007 | 3 | 20 | 4.373146 | 3.260006 | 2.263337 | 4.36e-10 | 9.392921 | 1.584e-09
2018-03-07 20:41 | 105107.2 | 720.0018 | 3 | 20 | 4.400401 | 3.024521 | 2.370607 | 4.36e-10 | 9.863955 | 1.584e-09
2018-03-07 20:43 | 105227.2 | 840.0002 | 3 | 20 | 4.400405 | 2.512999 | 2.462507 | 4.36e-10 | 10.26835 | 1.584e-09
2018-03-07 20:45 | 105347.2 | 960.0018 | 3 | 20 | 4.400389 | 2.105972 | 2.539253 | 4.36e-10 | 10.60606 | 1.584e-09
2018-03-07 20:47 | 105467.2 | 1080.001 | 3 | 20 | 4.400376 | 1.774473 | 2.603734 | 4.36e-10 | 10.8898 | 1.584e-09
2018-03-07 20:49 | 105587.2 | 1200.0018 | 3 | 20 | 4.400376 | 1.504436 | 2.658226 | 4.36e-10 | 11.12959 | 1.584e-09
2018-03-07 20:51 | 105707.2 | 1320.0002 | 3 | 20 | 4.400390625 | 1.283829 | 2.704563 | 4.36e-10 | 11.33349 | 1.584e-09
2018-03-07 20:53 | 105827.2 | 1440.001 | 3 | 20 | 4.400379 | 1.102287 | 2.74422 | 4.36e-10 | 11.508 | 1.584e-09
2018-03-07 20:55 | 105947.2 | 1560.001 | 3 | 20 | 4.400358 | 0.9521542 | 2.778379 | 4.36e-10 | 11.65831 | 1.584e-09
2018-03-07 20:57 | 106067.2 | 1680.0002 | 3 | 20 | 4.400339 | 0.8275566 | 2.807991 | 4.36e-10 | 11.78861 | 1.584e-09
2018-03-07 20:59 | 106187.2 | 1800.0018 | 3 | 20 | 4.400364 | 0.7243557 | 2.833814 | 4.36e-10 | 11.90224 | 1.584e-09
2018-03-07 21:01 | 106284.4 | 1897.2144 | 3 | 20 | 4.400341 | 0.6519947 | 2.852378 | 4.36e-10 | 11.98393 | 1.584e-09
2018-03-07 21:03 | 106404.5 | 120.0018 | 4 | 20 | 4.353666 | 0 | 2.852378 | 4.36e-10 | 11.98393 | 1.584e-09
2018-03-07 21:05 | 106524.5 | 240.0009 | 4 | 20 | 4.350066 | 0 | 2.852378 | 4.36e-10 | 11.98393 | 1.584e-09
2018-03-07 21:06 | 106584.5 | 300.0008 | 4 | 20 | 4.34901 | 0 | 2.852378 | 4.36e-10 | 11.98393 | 1.584e-09
2018-03-07 21:08 | 106704.5 | 120.0018 | 5 | 20 | 3.872079 | -6.520142 | 2.852378 | 0.2173133 | 11.98393 | 0.8545146
2018-03-07 21:10 | 106824.5 | 240.001 | 5 | 20 | 3.78726 | -6.520051 | 2.852378 | 0.434621 | 11.98393 | 1.686586
2018-03-07 21:12 | 106944.5 | 360.0002 | 5 | 20 | 3.709369 | -6.520113 | 2.852378 | 0.6519328 | 11.98393 | 2.501036
2018-03-07 21:14 | 107064.5 | 480.0013 | 5 | 20 | 3.637516 | -6.520094 | 2.852378 | 0.8692492 | 11.98393 | 3.299224
2018-03-07 21:16 | 107184.5 | 600.001 | 5 | 20 | 3.572588 | -6.520077 | 2.852378 | 1.086558 | 11.98393 | 4.082496
2018-03-07 21:18 | 107304.5 | 720.001 | 5 | 20 | 3.515607 | -6.520087 | 2.852378 | 1.303871 | 11.98393 | 4.852525
2018-03-07 21:20 | 107424.5 | 840.0008 | 5 | 20 | 3.465977 | -6.520081 | 2.852378 | 1.521179 | 11.98393 | 5.610986
2018-03-07 21:22 | 107544.5 | 960.0019 | 5 | 20 | 3.421948 | -6.520081 | 2.852378 | 1.738492 | 11.98393 | 6.359313
2018-03-07 21:24 | 107664.5 | 1080.0019 | 5 | 20 | 3.382123 | -6.520028 | 2.852378 | 1.955808 | 11.98393 | 7.098572
2018-03-07 21:26 | 107784.5 | 1200.0011 | 5 | 20 | 3.343497 | -6.520041 | 2.852378 | 2.173125 | 11.98393 | 7.829392
2018-03-07 21:28 | 107904.5 | 1320.0002 | 5 | 20 | 3.297028 | -6.520064 | 2.852378 | 2.390432 | 11.98393 | 8.551229
2018-03-07 21:30 | 108024.5 | 1440.001 | 5 | 20 | 3.213658 | -6.520054 | 2.852378 | 2.607747 | 11.98393 | 9.259619
2018-03-07 21:32 | 108144.5 | 1560.0018 | 5 | 20 | 3.038947 | -6.520073 | 2.852378 | 2.825064 | 11.98393 | 9.941962
2018-03-07 21:32 | 108159.3 | 1574.7512 | 5 | 20 | 2.999994 | -6.520113 | 2.852378 | 2.851779 | 11.98393 | 10.02264
2018-03-07 21:34 | 108279.3 | 120 | 6 | 20 | 3.596328 | 0 | 2.852378 | 2.851779 | 11.98393 | 10.02264
2018-03-07 21:36 | 108399.3 | 240.0015 | 6 | 20 | 3.626753 | 0 | 2.852378 | 2.851779 | 11.98393 | 10.02264
2018-03-07 21:37 | 108459.3 | 300.0021 | 6 | 20 | 3.634303 | 0 | 2.852378 | 2.851779 | 11.98393 | 10.02264
2018-03-07 21:37 | 108459.3 | 0.0025 | 7 | 21 | 3.634359 | 0 | 0 | 0 | 0 | 0
2018-03-07 21:39 | 108579.4 | 120.0011 | 2 | 21 | 3.982317 | 4.889814 | 0.1622981 | 0 | 0.6406764 | 0
2018-03-07 21:41 | 108699.4 | 240.0003 | 2 | 21 | 4.026498 | 4.889845 | 0.3252797 | 0 | 1.293442 | 0
2018-03-07 21:43 | 108819.4 | 360.0028 | 2 | 21 | 4.061561 | 4.889862 | 0.4882632 | 0 | 1.952677 | 0
2018-03-07 21:45 | 108939.4 | 480.0006 | 2 | 21 | 4.08858 | 4.890158 | 0.6512432 | 0 | 2.616914 | 0
2018-03-07 21:47 | 109059.4 | 600.0012 | 2 | 21 | 4.112022 | 4.889847 | 0.814225 | 0 | 3.285189 | 0
2018-03-07 21:49 | 109179.4 | 720.0019 | 2 | 21 | 4.137616 | 4.890041 | 0.9772103 | 0 | 3.957428 | 0
2018-03-07 21:51 | 109299.4 | 840.002 | 2 | 21 | 4.166392 | 4.890121 | 1.140193 | 0 | 4.634089 | 0
2018-03-07 21:53 | 109419.4 | 960.002 | 2 | 21 | 4.198269 | 4.889847 | 1.303166 | 0 | 5.315649 | 0
2018-03-07 21:55 | 109539.4 | 1080.0006 | 2 | 21 | 4.200424 | 4.328369 | 1.456978 | 0 | 5.96171 | 0
2018-03-07 21:57 | 109659.4 | 1200.0004 | 2 | 21 | 4.200388 | 3.79574 | 1.592266 | 0 | 6.529973 | 0
2018-03-07 21:59 | 109779.4 | 1320.002 | 2 | 21 | 4.200387 | 3.304157 | 1.710476 | 0 | 7.026502 | 0
2018-03-07 21:59 | 109790.8 | 1331.3882 | 2 | 21 | 4.200413 | 3.259987 | 1.720852 | 0 | 7.070085 | 0
2018-03-07 22:01 | 109910.8 | 120.001 | 3 | 21 | 4.228482 | 3.259964 | 1.829068 | 1.402e-09 | 7.52604 | 5.712e-09
2018-03-07 22:03 | 110030.8 | 240.0002 | 3 | 21 | 4.261354 | 3.259911 | 1.937721 | 1.402e-09 | 7.987239 | 5.712e-09
2018-03-07 22:05 | 110150.8 | 360.0018 | 3 | 21 | 4.296608 | 3.259968 | 2.046376 | 1.402e-09 | 8.452153 | 5.712e-09
2018-03-07 22:07 | 110270.8 | 480.0018 | 3 | 21 | 4.334038 | 3.259958 | 2.155028 | 1.402e-09 | 8.921005 | 5.712e-09
2018-03-07 22:09 | 110390.8 | 600.0012 | 3 | 21 | 4.373313 | 3.25992 | 2.263683 | 1.402e-09 | 9.394039 | 5.712e-09
2018-03-07 22:11 | 110510.8 | 720.0002 | 3 | 21 | 4.400405 | 3.022043 | 2.370922 | 1.402e-09 | 9.864945 | 5.712e-09
2018-03-07 22:13 | 110630.8 | 840.0002 | 3 | 21 | 4.40041 | 2.512028 | 2.462773 | 1.402e-09 | 10.26912 | 5.712e-09
2018-03-07 22:15 | 110750.8 | 960.001 | 3 | 21 | 4.400392 | 2.104832 | 2.53947 | 1.402e-09 | 10.60663 | 5.712e-09
2018-03-07 22:17 | 110870.8 | 1080.0018 | 3 | 21 | 4.400384 | 1.772947 | 2.603912 | 1.402e-09 | 10.89019 | 5.712e-09
2018-03-07 22:19 | 110990.8 | 1200.0018 | 3 | 21 | 4.400373 | 1.502958 | 2.658357 | 1.402e-09 | 11.12977 | 5.712e-09
2018-03-07 22:21 | 111110.8 | 1320.0002 | 3 | 21 | 4.400352 | 1.281631 | 2.704657 | 1.402e-09 | 11.33351 | 5.712e-09
2018-03-07 22:23 | 111230.8 | 1440.0019 | 3 | 21 | 4.400387 | 1.101313 | 2.744277 | 1.402e-09 | 11.50785 | 5.712e-09
2018-03-07 22:25 | 111350.8 | 1560.001 | 3 | 21 | 4.400348 | 0.9507866 | 2.7784 | 1.402e-09 | 11.658 | 5.712e-09
2018-03-07 22:27 | 111470.8 | 1680.001 | 3 | 21 | 4.400364 | 0.8272018 | 2.807976 | 1.402e-09 | 11.78815 | 5.712e-09
2018-03-07 22:29 | 111590.8 | 1800.0012 | 3 | 21 | 4.400368 | 0.7235699 | 2.833769 | 1.402e-09 | 11.90165 | 5.712e-09
2018-03-07 22:31 | 111687.3 | 1896.4832 | 3 | 21 | 4.40035 | 0.6519985 | 2.852177 | 1.402e-09 | 11.98265 | 5.712e-09
2018-03-07 22:33 | 111807.4 | 120.0011 | 4 | 21 | 4.353598 | 0 | 2.852177 | 1.402e-09 | 11.98265 | 5.712e-09
2018-03-07 22:35 | 111927.4 | 240.0002 | 4 | 21 | 4.350034 | 0 | 2.852177 | 1.402e-09 | 11.98265 | 5.712e-09
2018-03-07 22:36 | 111987.4 | 300.0041 | 4 | 21 | 4.34895 | 0 | 2.852177 | 1.402e-09 | 11.98265 | 5.712e-09
2018-03-07 22:38 | 112107.5 | 120.001 | 5 | 21 | 3.871133 | -6.520104 | 2.852177 | 0.2172959 | 11.98265 | 0.8542649
2018-03-07 22:40 | 112227.5 | 240.0002 | 5 | 21 | 3.786409 | -6.520062 | 2.852177 | 0.4345974 | 11.98265 | 1.686113
2018-03-07 22:42 | 112347.5 | 360.001 | 5 | 21 | 3.708634 | -6.519979 | 2.852177 | 0.6519161 | 11.98265 | 2.500408
2018-03-07 22:44 | 112467.5 | 480.0002 | 5 | 21 | 3.636966 | -6.520014 | 2.852177 | 0.8692316 | 11.98265 | 3.298456
2018-03-07 22:46 | 112587.5 | 600.0019 | 5 | 21 | 3.572053 | -6.520009 | 2.852177 | 1.086551 | 11.98265 | 4.08164
2018-03-07 22:48 | 112707.5 | 720.0002 | 5 | 21 | 3.515089 | -6.519965 | 2.852177 | 1.303851 | 11.98265 | 4.851512
2018-03-07 22:50 | 112827.5 | 840.0018 | 5 | 21 | 3.465479 | -6.519942 | 2.852177 | 1.521172 | 11.98265 | 5.609915
2018-03-07 22:52 | 112947.5 | 960.0018 | 5 | 21 | 3.421442 | -6.519938 | 2.852177 | 1.738481 | 11.98265 | 6.35812
2018-03-07 22:54 | 113067.5 | 1080.0003 | 5 | 21 | 3.381824 | -6.519974 | 2.852177 | 1.955784 | 11.98265 | 7.097244
2018-03-07 22:56 | 113187.5 | 1200 | 5 | 21 | 3.343209 | -6.51996 | 2.852177 | 2.173091 | 11.98265 | 7.827965
2018-03-07 22:58 | 113307.5 | 1320.0011 | 5 | 21 | 3.296736 | -6.519979 | 2.852177 | 2.390388 | 11.98265 | 8.549718
2018-03-07 23:00 | 113427.5 | 1440.0003 | 5 | 21 | 3.21305 | -6.519955 | 2.852177 | 2.607708 | 11.98265 | 9.258041
2018-03-07 23:02 | 113547.5 | 1560.0018 | 5 | 21 | 3.037261 | -6.519955 | 2.852177 | 2.825022 | 11.98265 | 9.940165
2018-03-07 23:02 | 113561.5 | 1574.0513 | 5 | 21 | 2.999987 | -6.519995 | 2.852177 | 2.850461 | 11.98265 | 10.01697
2018-03-07 23:04 | 113681.6 | 120 | 6 | 21 | 3.596534 | 0 | 2.852177 | 2.850461 | 11.98265 | 10.01697
2018-03-07 23:06 | 113801.6 | 240.0015 | 6 | 21 | 3.626914 | 0 | 2.852177 | 2.850461 | 11.98265 | 10.01697
2018-03-07 23:07 | 113861.6 | 300.003 | 6 | 21 | 3.634483 | 0 | 2.852177 | 2.850461 | 11.98265 | 10.01697
2018-03-07 23:07 | 113861.6 | 0.0039 | 7 | 22 | 3.634588 | 0 | 0 | 0 | 0 | 0
2018-03-07 23:09 | 113981.7 | 120.001 | 2 | 22 | 3.982348 | 4.889908 | 0.1623004 | 0 | 0.6406971 | 0
2018-03-07 23:11 | 114101.7 | 240.001 | 2 | 22 | 4.026496 | 4.889839 | 0.3252788 | 0 | 1.293454 | 0
2018-03-07 23:13 | 114221.7 | 360.0019 | 2 | 22 | 4.061502 | 4.889864 | 0.4882603 | 0 | 1.952678 | 0
2018-03-07 23:15 | 114341.7 | 480.0009 | 2 | 22 | 4.088424 | 4.889799 | 0.6512339 | 0 | 2.616872 | 0
2018-03-07 23:17 | 114461.7 | 600.0011 | 2 | 22 | 4.111879 | 4.88983 | 0.8142221 | 0 | 3.285149 | 0
2018-03-07 23:19 | 114581.7 | 720.0003 | 2 | 22 | 4.137471 | 4.889885 | 0.9771971 | 0 | 3.957326 | 0
2018-03-07 23:21 | 114701.7 | 840.0002 | 2 | 22 | 4.166208 | 4.889875 | 1.14019 | 0 | 4.634002 | 0
2018-03-07 23:23 | 114821.7 | 960.0027 | 2 | 22 | 4.198151 | 4.889891 | 1.30317 | 0 | 5.315567 | 0
2018-03-07 23:25 | 114941.7 | 1080.0002 | 2 | 22 | 4.200419 | 4.329853 | 1.457045 | 0 | 5.961891 | 0
2018-03-07 23:27 | 115061.7 | 1200.0019 | 2 | 22 | 4.200393 | 3.795612 | 1.592347 | 0 | 6.530214 | 0
2018-03-07 23:29 | 115181.7 | 1320.0019 | 2 | 22 | 4.200387 | 3.30117 | 1.710513 | 0 | 7.02656 | 0
2018-03-07 23:29 | 115192.3 | 1330.6121 | 2 | 22 | 4.2004 | 3.259993 | 1.720178 | 0 | 7.067156 | 0
2018-03-07 23:31 | 115312.3 | 120.001 | 3 | 22 | 4.228457 | 3.25993 | 1.828394 | 0 | 7.523107 | 0
2018-03-07 23:33 | 115432.3 | 240.0017 | 3 | 22 | 4.261346 | 3.259941 | 1.937049 | 0 | 7.984314 | 0
2018-03-07 23:35 | 115552.3 | 360.0017 | 3 | 22 | 4.29665 | 3.259956 | 2.045705 | 0 | 8.449229 | 0
2018-03-07 23:37 | 115672.3 | 480.0017 | 3 | 22 | 4.334123 | 3.260015 | 2.154361 | 0 | 8.918102 | 0
2018-03-07 23:39 | 115792.3 | 600.001 | 3 | 22 | 4.373425 | 3.259905 | 2.263016 | 0 | 9.39115 | 0
2018-03-07 23:41 | 115912.3 | 720.001 | 3 | 22 | 4.400386 | 3.019806 | 2.370228 | 0 | 9.861945 | 0
2018-03-07 23:43 | 116032.3 | 840.001 | 3 | 22 | 4.400414 | 2.509802 | 2.462002 | 0 | 10.26579 | 0
2018-03-07 23:45 | 116152.3 | 960.0026 | 3 | 22 | 4.400405 | 2.102863 | 2.538636 | 0 | 10.60301 | 0
2018-03-07 23:47 | 116272.3 | 1080.0008 | 3 | 22 | 4.400394 | 1.77179 | 2.603013 | 0 | 10.88629 | 0
2018-03-07 23:49 | 116392.3 | 1200.0001 | 3 | 22 | 4.400388 | 1.5019 | 2.657418 | 0 | 11.1257 | 0
2018-03-07 23:51 | 116512.3 | 1320.0018 | 3 | 22 | 4.400382 | 1.281473 | 2.70368 | 0 | 11.32927 | 0
2018-03-07 23:53 | 116632.3 | 1440.0009 | 3 | 22 | 4.400343 | 1.099693 | 2.743268 | 0 | 11.50347 | 0
2018-03-07 23:55 | 116752.3 | 1560.0017 | 3 | 22 | 4.400354 | 0.9503136 | 2.77736 | 0 | 11.65349 | 0
2018-03-07 23:57 | 116872.3 | 1680.001 | 3 | 22 | 4.400357 | 0.826395 | 2.806909 | 0 | 11.78351 | 0
2018-03-07 23:59 | 116992.3 | 1800.0018 | 3 | 22 | 4.400359 | 0.7223873 | 2.832674 | 0 | 11.89689 | 0
2018-03-08 00:01 | 117088.2 | 1895.9534 | 3 | 22 | 4.400375 | 0.6519871 | 2.850964 | 0 | 11.97737 | 0
2018-03-08 00:03 | 117208.3 | 120.0003 | 4 | 22 | 4.353585 | 0 | 2.850964 | 0 | 11.97737 | 0
2018-03-08 00:05 | 117328.3 | 240.0002 | 4 | 22 | 4.350032 | 0 | 2.850964 | 0 | 11.97737 | 0
2018-03-08 00:06 | 117388.3 | 300.0008 | 4 | 22 | 4.348952 | 0 | 2.850964 | 0 | 11.97737 | 0
2018-03-08 00:08 | 117508.4 | 120.0001 | 5 | 22 | 3.870448 | -6.519777 | 2.850964 | 0.217298 | 11.97737 | 0.8541453
2018-03-08 00:10 | 117628.4 | 240.0009 | 5 | 22 | 3.785761 | -6.520117 | 2.850964 | 0.4346067 | 11.97737 | 1.68587
2018-03-08 00:12 | 117748.4 | 360.0009 | 5 | 22 | 3.707928 | -6.520096 | 2.850964 | 0.6519279 | 11.97737 | 2.500033
2018-03-08 00:14 | 117868.4 | 480.0017 | 5 | 22 | 3.636285 | -6.520058 | 2.850964 | 0.8692518 | 11.97737 | 3.297955
2018-03-08 00:16 | 117988.4 | 600.0002 | 5 | 22 | 3.571362 | -6.52006 | 2.850964 | 1.086568 | 11.97737 | 4.080989
2018-03-08 00:18 | 118108.4 | 720.0009 | 5 | 22 | 3.514387 | -6.520054 | 2.850964 | 1.303889 | 11.97737 | 4.850783
2018-03-08 00:20 | 118228.4 | 840.0009 | 5 | 22 | 3.464853 | -6.520129 | 2.850964 | 1.521205 | 11.97737 | 5.609017
2018-03-08 00:22 | 118348.4 | 960.0001 | 5 | 22 | 3.420811 | -6.52007 | 2.850964 | 1.738524 | 11.97737 | 6.357124
2018-03-08 00:24 | 118468.4 | 1080.0001 | 5 | 22 | 3.381094 | -6.520089 | 2.850964 | 1.955843 | 11.97737 | 7.096148
2018-03-08 00:26 | 118588.4 | 1200.0009 | 5 | 22 | 3.342309 | -6.520102 | 2.850964 | 2.173162 | 11.97737 | 7.826731
2018-03-08 00:28 | 118708.4 | 1320.0001 | 5 | 22 | 3.295982 | -6.520047 | 2.850964 | 2.390481 | 11.97737 | 8.548365
2018-03-08 00:30 | 118828.4 | 1440.0001 | 5 | 22 | 3.2121 | -6.520049 | 2.850964 | 2.607804 | 11.97737 | 9.256515
2018-03-08 00:32 | 118948.4 | 1560.0017 | 5 | 22 | 3.034876 | -6.520104 | 2.850964 | 2.82512 | 11.97737 | 9.938306
2018-03-08 00:32 | 118961.5 | 1573.1614 | 5 | 22 | 2.999985 | -6.52003 | 2.850964 | 2.848958 | 11.97737 | 10.01025
2018-03-08 00:34 | 119081.6 | 120.0018 | 6 | 22 | 3.59706 | 0 | 2.850964 | 2.848958 | 11.97737 | 10.01025
2018-03-08 00:36 | 119201.6 | 240.0009 | 6 | 22 | 3.627406 | 0 | 2.850964 | 2.848958 | 11.97737 | 10.01025
2018-03-08 00:37 | 119261.6 | 300.0023 | 6 | 22 | 3.634982 | 0 | 2.850964 | 2.848958 | 11.97737 | 10.01025
2018-03-08 00:37 | 119261.5981 | 0.0049 | 7 | 23 | 3.635006 | 0 | 0 | 0 | 0 | 0
2018-03-08 00:39 | 119381.7 | 120.0019 | 2 | 23 | 3.983145 | 4.889996 | 0.1622977 | 0 | 0.6408104 | 0
2018-03-08 00:41 | 119501.7 | 240.0003 | 2 | 23 | 4.027357 | 4.889893 | 0.3252782 | 0 | 1.293708 | 0
2018-03-08 00:43 | 119621.7 | 360.0003 | 2 | 23 | 4.062341 | 4.889891 | 0.488258 | 0 | 1.953066 | 0
2018-03-08 00:45 | 119741.7 | 480.0001 | 2 | 23 | 4.089251 | 4.889917 | 0.6512465 | 0 | 2.617456 | 0
2018-03-08 00:47 | 119861.7 | 600.0003 | 2 | 23 | 4.112662 | 4.889925 | 0.8142269 | 0 | 3.285829 | 0
2018-03-08 00:49 | 119981.7 | 720.0019 | 2 | 23 | 4.138302 | 4.889906 | 0.9772142 | 0 | 3.958184 | 0
2018-03-08 00:51 | 120101.7 | 840.0003 | 2 | 23 | 4.16711 | 4.889931 | 1.140203 | 0 | 4.634989 | 0
2018-03-08 00:53 | 120221.7 | 960.0011 | 2 | 23 | 4.199058 | 4.889927 | 1.30318 | 0 | 5.316689 | 0
2018-03-08 00:55 | 120341.7 | 1080.0003 | 2 | 23 | 4.200395 | 4.316805 | 1.456586 | 0 | 5.961051 | 0
2018-03-08 00:57 | 120461.7 | 1200.0003 | 2 | 23 | 4.200413 | 3.787416 | 1.591539 | 0 | 6.52791 | 0
2018-03-08 00:59 | 120581.7 | 1320.0019 | 2 | 23 | 4.200405 | 3.296169 | 1.709469 | 0 | 7.023264 | 0
2018-03-08 00:59 | 120590.9 | 1329.2169 | 2 | 23 | 4.200389 | 3.259991 | 1.717864 | 0 | 7.058526 | 0
2018-03-08 01:01 | 120710.9 | 120.0026 | 3 | 23 | 4.228404 | 3.260033 | 1.826082 | 0 | 7.514482 | 0
2018-03-08 01:03 | 120830.9 | 240.0001 | 3 | 23 | 4.261266 | 3.260069 | 1.934739 | 0 | 7.975688 | 0
2018-03-08 01:05 | 120950.9 | 360.0001 | 3 | 23 | 4.296519 | 3.259974 | 2.043398 | 0 | 8.440606 | 0
2018-03-08 01:07 | 121070.9 | 480.0017 | 3 | 23 | 4.333921 | 3.260017 | 2.152051 | 0 | 8.909451 | 0
2018-03-08 01:09 | 121190.9 | 600.0001 | 3 | 23 | 4.373188 | 3.260078 | 2.260699 | 0 | 9.382442 | 0
2018-03-08 01:11 | 121310.9 | 720.0018 | 3 | 23 | 4.400408 | 3.024429 | 2.367966 | 0 | 9.853464 | 0
2018-03-08 01:13 | 121430.9 | 840.0018 | 3 | 23 | 4.400413 | 2.513247 | 2.459862 | 0 | 10.25784 | 0
2018-03-08 01:15 | 121550.9 | 960.0001 | 3 | 23 | 4.400402 | 2.105894 | 2.536602 | 0 | 10.59553 | 0
2018-03-08 01:17 | 121670.9 | 1080.0009 | 3 | 23 | 4.400398 | 1.775648 | 2.601093 | 0 | 10.87931 | 0
2018-03-08 01:19 | 121790.9 | 1200.0009 | 3 | 23 | 4.400387 | 1.50539 | 2.65561 | 0 | 11.11921 | 0
2018-03-08 01:21 | 121910.9 | 1320.0017 | 3 | 23 | 4.400371 | 1.284485 | 2.701979 | 0 | 11.32325 | 0
2018-03-08 01:23 | 122030.9 | 1440.0009 | 3 | 23 | 4.400373 | 1.103073 | 2.741666 | 0 | 11.49789 | 0
2018-03-08 01:25 | 122150.9 | 1560.0017 | 3 | 23 | 4.400373 | 0.9533634 | 2.775852 | 0 | 11.64832 | 0
2018-03-08 01:27 | 122270.9 | 1680.0011 | 3 | 23 | 4.400367 | 0.8287315 | 2.805482 | 0 | 11.7787 | 0
2018-03-08 01:29 | 122390.9 | 1800.0011 | 3 | 23 | 4.400353 | 0.7244396 | 2.831321 | 0 | 11.8924 | 0
2018-03-08 01:31 | 122489 | 1898.0984 | 3 | 23 | 4.400337 | 0.6519985 | 2.850057 | 0 | 11.97485 | 0
2018-03-08 01:33 | 122609.1 | 120.0004 | 4 | 23 | 4.353653 | 0 | 2.850057 | 0 | 11.97485 | 0
2018-03-08 01:35 | 122729.1 | 240.0002 | 4 | 23 | 4.35008 | 0 | 2.850057 | 0 | 11.97485 | 0
2018-03-08 01:36 | 122789.1 | 300.0041 | 4 | 23 | 4.349007 | 0 | 2.850057 | 0 | 11.97485 | 0
2018-03-08 01:38 | 122909.2 | 120.0019 | 5 | 23 | 3.871511 | -6.520167 | 2.850057 | 0.2173034 | 11.97485 | 0.8543704
2018-03-08 01:40 | 123029.2 | 240.0011 | 5 | 23 | 3.786673 | -6.520087 | 2.850057 | 0.4346193 | 11.97485 | 1.686345
2018-03-08 01:42 | 123149.2 | 360.0002 | 5 | 23 | 3.708763 | -6.520081 | 2.850057 | 0.6519271 | 11.97485 | 2.50064
2018-03-08 01:44 | 123269.2 | 480.0019 | 5 | 23 | 3.636985 | -6.520138 | 2.850057 | 0.8692397 | 11.97485 | 3.298687
2018-03-08 01:46 | 123389.2 | 600.0002 | 5 | 23 | 3.571948 | -6.520062 | 2.850057 | 1.086559 | 11.97485 | 4.08187
2018-03-08 01:48 | 123509.2 | 720.0011 | 5 | 23 | 3.514989 | -6.520041 | 2.850057 | 1.303876 | 11.97485 | 4.851785
2018-03-08 01:50 | 123629.2 | 840.0011 | 5 | 23 | 3.465281 | -6.520117 | 2.850057 | 1.521196 | 11.97485 | 5.610142
2018-03-08 01:52 | 123749.2 | 960.0002 | 5 | 23 | 3.421251 | -6.520068 | 2.850057 | 1.738508 | 11.97485 | 6.358308
2018-03-08 01:54 | 123869.2 | 1080.0011 | 5 | 23 | 3.381496 | -6.520176 | 2.850057 | 1.955819 | 11.97485 | 7.097407
2018-03-08 01:56 | 123989.2 | 1200.0002 | 5 | 23 | 3.342778 | -6.519988 | 2.850057 | 2.173128 | 11.97485 | 7.828046
2018-03-08 01:58 | 124109.2 | 1320.0012 | 5 | 23 | 3.296344 | -6.520094 | 2.850057 | 2.390445 | 11.97485 | 8.549779
2018-03-08 02:00 | 124229.2 | 1440.0003 | 5 | 23 | 3.212401 | -6.520171 | 2.850057 | 2.607758 | 11.97485 | 9.257975
2018-03-08 02:02 | 124349.2 | 1560.0011 | 5 | 23 | 3.035799 | -6.520047 | 2.850057 | 2.825083 | 11.97485 | 9.939913
2018-03-08 02:02 | 124362.7 | 1573.4968 | 5 | 23 | 2.999981 | -6.520033 | 2.850057 | 2.84952 | 11.97485 | 10.01367
2018-03-08 02:04 | 124482.7 | 120.0009 | 6 | 23 | 3.596561 | 0 | 2.850057 | 2.84952 | 11.97485 | 10.01367
2018-03-08 02:06 | 124602.7 | 240.0002 | 6 | 23 | 3.626945 | 0 | 2.850057 | 2.84952 | 11.97485 | 10.01367
2018-03-08 02:07 | 124662.7 | 300.0046 | 6 | 23 | 3.634526 | 0 | 2.850057 | 2.84952 | 11.97485 | 10.01367
2018-03-08 02:07 | 124662.7 | 0.0046 | 7 | 24 | 3.634559 | 0 | 0 | 0 | 0 | 0
2018-03-08 02:09 | 124782.8 | 120.001 | 2 | 24 | 3.982756 | 4.889881 | 0.1622996 | 0 | 0.6407452 | 0
2018-03-08 02:11 | 124902.8 | 240.001 | 2 | 24 | 4.026945 | 4.889915 | 0.3252797 | 0 | 1.293577 | 0
2018-03-08 02:13 | 125022.8 | 360.001 | 2 | 24 | 4.062004 | 4.889845 | 0.4882615 | 0 | 1.952878 | 0
2018-03-08 02:15 | 125142.8 | 480.0003 | 2 | 24 | 4.088985 | 4.889929 | 0.6512446 | 0 | 2.617197 | 0
2018-03-08 02:17 | 125262.8 | 600.001 | 2 | 24 | 4.112459 | 4.889875 | 0.8142287 | 0 | 3.28555 | 0
2018-03-08 02:19 | 125382.8 | 720.0003 | 2 | 24 | 4.138111 | 4.889883 | 0.97721 | 0 | 3.957851 | 0
2018-03-08 02:21 | 125502.8 | 840.0017 | 2 | 24 | 4.166903 | 4.889862 | 1.140192 | 0 | 4.634593 | 0
2018-03-08 02:23 | 125622.8 | 960.0018 | 2 | 24 | 4.198877 | 4.8902 | 1.303172 | 0 | 5.316273 | 0
2018-03-08 02:25 | 125742.8 | 1080.0003 | 2 | 24 | 4.200402 | 4.320269 | 1.456683 | 0 | 5.961077 | 0
2018-03-08 02:27 | 125862.8 | 1200.0003 | 2 | 24 | 4.200402 | 3.788885 | 1.591724 | 0 | 6.528303 | 0
2018-03-08 02:29 | 125982.8 | 1320.0009 | 2 | 24 | 4.200405 | 3.29664 | 1.7097 | 0 | 7.023849 | 0
2018-03-08 02:29 | 125992.2 | 1329.432 | 2 | 24 | 4.200405 | 3.259998 | 1.718285 | 0 | 7.059911 | 0
2018-03-08 02:31 | 126112.2 | 120 | 3 | 24 | 4.228433 | 3.259968 | 1.826506 | 0 | 7.515882 | 0
2018-03-08 02:33 | 126232.2 | 240.0001 | 3 | 24 | 4.261283 | 3.259916 | 1.935162 | 0 | 7.977086 | 0
2018-03-08 02:35 | 126352.2 | 360.0006 | 3 | 24 | 4.296503 | 3.259987 | 2.043817 | 0 | 8.441989 | 0
2018-03-08 02:37 | 126472.2 | 480.0009 | 3 | 24 | 4.333909 | 3.259945 | 2.152473 | 0 | 8.910842 | 0
2018-03-08 02:39 | 126592.2 | 600.0001 | 3 | 24 | 4.373174 | 3.260033 | 2.261129 | 0 | 9.383869 | 0
2018-03-08 02:41 | 126712.2 | 720.0002 | 3 | 24 | 4.400414 | 3.024239 | 2.368395 | 0 | 9.854885 | 0
2018-03-08 02:43 | 126832.2 | 840.0018 | 3 | 24 | 4.400399 | 2.512571 | 2.460288 | 0 | 10.25925 | 0
2018-03-08 02:45 | 126952.2 | 960.0018 | 3 | 24 | 4.400402 | 2.105612 | 2.53702 | 0 | 10.5969 | 0
2018-03-08 02:47 | 127072.2 | 1080.0002 | 3 | 24 | 4.400377 | 1.773943 | 2.601487 | 0 | 10.88059 | 0
2018-03-08 02:49 | 127192.2 | 1200.001 | 3 | 24 | 4.400396 | 1.50466 | 2.655969 | 0 | 11.12033 | 0
2018-03-08 02:51 | 127312.2 | 1320.0001 | 3 | 24 | 4.400377 | 1.282959 | 2.702295 | 0 | 11.32418 | 0
2018-03-08 02:53 | 127432.2 | 1440.001 | 3 | 24 | 4.400388 | 1.102013 | 2.741943 | 0 | 11.49864 | 0
2018-03-08 02:55 | 127552.2 | 1560.0001 | 3 | 24 | 4.400363 | 0.9519291 | 2.776086 | 0 | 11.64888 | 0
2018-03-08 02:57 | 127672.2 | 1680.0004 | 3 | 24 | 4.400369 | 0.8277512 | 2.805676 | 0 | 11.77909 | 0
2018-03-08 02:59 | 127792.2 | 1800.0001 | 3 | 24 | 4.400355 | 0.7233295 | 2.831474 | 0 | 11.89261 | 0
2018-03-08 03:01 | 127888.7 | 1896.4407 | 3 | 24 | 4.400364 | 0.6519947 | 2.849872 | 0 | 11.97357 | 0
2018-03-08 03:03 | 128008.7 | 120.0028 | 4 | 24 | 4.353591 | 0 | 2.849872 | 0 | 11.97357 | 0
2018-03-08 03:05 | 128128.7 | 240.0028 | 4 | 24 | 4.350025 | 0 | 2.849872 | 0 | 11.97357 | 0
2018-03-08 03:06 | 128188.7 | 300.0025 | 4 | 24 | 4.34896 | 0 | 2.849872 | 0 | 11.97357 | 0
2018-03-08 03:08 | 128308.8271 | 120.0019 | 5 | 24 | 3.870389 | -6.520144 | 2.849872 | 0.2173035 | 11.97357 | 0.85415
2018-03-08 03:10 | 128428.8271 | 240.0019 | 5 | 24 | 3.785701 | -6.520066 | 2.849872 | 0.4346178 | 11.97357 | 1.685887
2018-03-08 03:12 | 128548.8271 | 360.0019 | 5 | 24 | 3.707829 | -6.520085 | 2.849872 | 0.6519321 | 11.97357 | 2.5
2018-03-08 03:14 | 128668.8264 | 480.0012 | 5 | 24 | 3.63604 | -6.520075 | 2.849872 | 0.8692484 | 11.97357 | 3.297863
2018-03-08 03:16 | 128788.8255 | 600.0003 | 5 | 24 | 3.571125 | -6.520062 | 2.849872 | 1.086561 | 11.97357 | 4.080825
2018-03-08 03:18 | 128908.8255 | 720.0003 | 5 | 24 | 3.514149 | -6.519889 | 2.849872 | 1.303869 | 11.97357 | 4.850513
2018-03-08 03:20 | 129028.827 | 840.0018 | 5 | 24 | 3.464554 | -6.520117 | 2.849872 | 1.521192 | 11.97357 | 5.608714
2018-03-08 03:22 | 129148.8255 | 960.0003 | 5 | 24 | 3.420509 | -6.520102 | 2.849872 | 1.738496 | 11.97357 | 6.356705
2018-03-08 03:24 | 129268.8263 | 1080.0011 | 5 | 24 | 3.380692 | -6.520035 | 2.849872 | 1.955801 | 11.97357 | 7.095614
2018-03-08 03:26 | 129388.8255 | 1200.0003 | 5 | 24 | 3.342157 | -6.520085 | 2.849872 | 2.173115 | 11.97357 | 7.826113
2018-03-08 03:28 | 129508.8271 | 1320.0019 | 5 | 24 | 3.295707 | -6.520024 | 2.849872 | 2.390426 | 11.97357 | 8.547683
2018-03-08 03:30 | 129628.8271 | 1440.0019 | 5 | 24 | 3.211595 | -6.520018 | 2.849872 | 2.607742 | 11.97357 | 9.255725
2018-03-08 03:32 | 129748.8279 | 1560.0027 | 5 | 24 | 3.033608 | -6.520009 | 2.849872 | 2.825052 | 11.97357 | 9.937315
2018-03-08 03:32 | 129761.4549 | 1572.6297 | 5 | 24 | 2.999985 | -6.520056 | 2.849872 | 2.847921 | 11.97357 | 10.00632
2018-03-08 03:34 | 129881.5 | 120.0016 | 6 | 24 | 3.596954 | 0 | 2.849872 | 2.847921 | 11.97357 | 10.00632
2018-03-08 03:36 | 130001.5 | 240 | 6 | 24 | 3.627333 | 0 | 2.849872 | 2.847921 | 11.97357 | 10.00632
2018-03-08 03:37 | 130061.5 | 300.0013 | 6 | 24 | 3.634908 | 0 | 2.849872 | 2.847921 | 11.97357 | 10.00632
2018-03-08 03:37 | 130061.5 | 0.0023 | 7 | 25 | 3.634969 | 0 | 0 | 0 | 0 | 0
2018-03-08 03:39 | 130181.6 | 120.0002 | 2 | 25 | 3.983363 | 4.889919 | 0.1622943 | 9.73e-10 | 0.6408267 | 3.538e-09
2018-03-08 03:41 | 130301.6 | 240.0011 | 2 | 25 | 4.027605 | 4.889866 | 0.3252746 | 9.73e-10 | 1.293763 | 3.538e-09
2018-03-08 03:43 | 130421.6 | 360.0003 | 2 | 25 | 4.06266 | 4.889917 | 0.4882569 | 9.73e-10 | 1.953177 | 3.538e-09
2018-03-08 03:45 | 130541.6 | 480.001 | 2 | 25 | 4.089552 | 4.889902 | 0.6512395 | 9.73e-10 | 2.617594 | 3.538e-09
2018-03-08 03:47 | 130661.6 | 600.0002 | 2 | 25 | 4.11295 | 4.889856 | 0.8142192 | 9.73e-10 | 3.286012 | 3.538e-09
2018-03-08 03:49 | 130781.6 | 720.0003 | 2 | 25 | 4.138627 | 4.889795 | 0.9772038 | 9.73e-10 | 3.958411 | 3.538e-09
2018-03-08 03:51 | 130901.6 | 840.0019 | 2 | 25 | 4.167437 | 4.889875 | 1.140181 | 9.73e-10 | 4.635225 | 3.538e-09
2018-03-08 03:53 | 131021.6 | 960.0005 | 2 | 25 | 4.199371 | 4.889824 | 1.303158 | 9.73e-10 | 5.316974 | 3.538e-09
2018-03-08 03:55 | 131141.6 | 1080.001 | 2 | 25 | 4.200411 | 4.312029 | 1.456387 | 9.73e-10 | 5.960597 | 3.538e-09
2018-03-08 03:57 | 131261.6 | 1200.0011 | 2 | 25 | 4.2004 | 3.782471 | 1.591174 | 9.73e-10 | 6.526755 | 3.538e-09
2018-03-08 03:59 | 131381.6 | 1320.0003 | 2 | 25 | 4.200389 | 3.291559 | 1.708943 | 9.73e-10 | 7.021434 | 3.538e-09
2018-03-08 03:59 | 131389.8 | 1328.2112 | 2 | 25 | 4.200398 | 3.259979 | 1.716419 | 9.73e-10 | 7.052835 | 3.538e-09
2018-03-08 04:01 | 131509.8 | 120.0003 | 3 | 25 | 4.228426 | 3.259912 | 1.824632 | 1.023e-09 | 7.508774 | 3.74e-09
2018-03-08 04:03 | 131629.8 | 240.0011 | 3 | 25 | 4.261271 | 3.259939 | 1.933285 | 1.023e-09 | 7.969964 | 3.74e-09
2018-03-08 04:05 | 131749.8 | 360.0018 | 3 | 25 | 4.296553 | 3.259941 | 2.04194 | 1.023e-09 | 8.434869 | 3.74e-09
2018-03-08 04:07 | 131869.8 | 480.0011 | 3 | 25 | 4.333977 | 3.259956 | 2.150596 | 1.023e-09 | 8.90373 | 3.74e-09
2018-03-08 04:09 | 131989.8 | 600.0009 | 3 | 25 | 4.373247 | 3.259964 | 2.259249 | 1.023e-09 | 9.376747 | 3.74e-09
2018-03-08 04:11 | 132109.8 | 720.0003 | 3 | 25 | 4.400407 | 3.023378 | 2.3665 | 1.023e-09 | 9.847701 | 3.74e-09
2018-03-08 04:13 | 132229.8 | 840.0002 | 3 | 25 | 4.400393 | 2.512171 | 2.458379 | 1.023e-09 | 10.25201 | 3.74e-09
2018-03-08 04:15 | 132349.8 | 960.0011 | 3 | 25 | 4.400414 | 2.1061 | 2.535101 | 1.023e-09 | 10.58962 | 3.74e-09
2018-03-08 04:17 | 132469.8 | 1080.0011 | 3 | 25 | 4.400375 | 1.774067 | 2.599578 | 1.023e-09 | 10.87334 | 3.74e-09
2018-03-08 04:19 | 132589.8 | 1200.0007 | 3 | 25 | 4.400376 | 1.504173 | 2.654067 | 1.023e-09 | 11.11311 | 3.74e-09
2018-03-08 04:21 | 132709.8 | 1320.0011 | 3 | 25 | 4.400381 | 1.283268 | 2.700401 | 1.023e-09 | 11.317 | 3.74e-09
2018-03-08 04:23 | 132829.8 | 1440.0018 | 3 | 25 | 4.400385 | 1.10223 | 2.740047 | 1.023e-09 | 11.49146 | 3.74e-09
2018-03-08 04:25 | 132949.8 | 1560.0011 | 3 | 25 | 4.400369 | 0.951704 | 2.774187 | 1.023e-09 | 11.64169 | 3.74e-09
2018-03-08 04:27 | 133069.8 | 1680.0003 | 3 | 25 | 4.400369 | 0.8275166 | 2.803774 | 1.023e-09 | 11.77188 | 3.74e-09
2018-03-08 04:29 | 133189.8 | 1800.0018 | 3 | 25 | 4.400367 | 0.7237625 | 2.829566 | 1.023e-09 | 11.88538 | 3.74e-09
2018-03-08 04:31 | 133287.2 | 1897.3943 | 3 | 25 | 4.400374 | 0.6519985 | 2.848142 | 1.023e-09 | 11.96711 | 3.74e-09
2018-03-08 04:33 | 133407.3 | 120.0004 | 4 | 25 | 4.353507 | 0 | 2.848143 | 1.023e-09 | 11.96712 | 3.74e-09
2018-03-08 04:35 | 133527.3 | 240.0011 | 4 | 25 | 4.349943 | 0 | 2.848143 | 1.023e-09 | 11.96712 | 3.74e-09
2018-03-08 04:36 | 133587.3 | 300.0008 | 4 | 25 | 4.348864 | 0 | 2.848143 | 1.023e-09 | 11.96712 | 3.74e-09
2018-03-08 04:38 | 133707.3 | 120.0003 | 5 | 25 | 3.869378 | -6.520054 | 2.848143 | 0.2172976 | 11.96712 | 0.8539236
2018-03-08 04:40 | 133827.3 | 240.0003 | 5 | 25 | 3.784645 | -6.519822 | 2.848143 | 0.4346021 | 11.96712 | 1.685401
2018-03-08 04:42 | 133947.3 | 360.0017 | 5 | 25 | 3.706874 | -6.520131 | 2.848143 | 0.6519184 | 11.96712 | 2.499301
2018-03-08 04:44 | 134067.3 | 480.0003 | 5 | 25 | 3.635109 | -6.520058 | 2.848143 | 0.8692325 | 11.96712 | 3.296947
2018-03-08 04:46 | 134187.3 | 600.0017 | 5 | 25 | 3.570294 | -6.520037 | 2.848143 | 1.086553 | 11.96712 | 4.07975
2018-03-08 04:48 | 134307.3 | 720.0003 | 5 | 25 | 3.513213 | -6.520121 | 2.848143 | 1.303868 | 11.96712 | 4.849278
2018-03-08 04:50 | 134427.3 | 840.0003 | 5 | 25 | 3.463621 | -6.520075 | 2.848143 | 1.521184 | 11.96712 | 5.607257
2018-03-08 04:52 | 134547.3 | 960.0003 | 5 | 25 | 3.419747 | -6.5201 | 2.848143 | 1.738498 | 11.96712 | 6.355094
2018-03-08 04:54 | 134667.3 | 1080.001 | 5 | 25 | 3.379964 | -6.520161 | 2.848143 | 1.955823 | 11.96712 | 7.093908
2018-03-08 04:56 | 134787.3 | 1200.0003 | 5 | 25 | 3.341191 | -6.52003 | 2.848143 | 2.173137 | 11.96712 | 7.824236
2018-03-08 04:58 | 134907.3 | 1320.001 | 5 | 25 | 3.294825 | -6.520117 | 2.848143 | 2.390454 | 11.96712 | 8.545624
2018-03-08 05:00 | 135027.3 | 1440.0004 | 5 | 25 | 3.210472 | -6.520075 | 2.848143 | 2.607765 | 11.96712 | 9.253461
2018-03-08 05:02 | 135147.3 | 1560.0019 | 5 | 25 | 3.030911 | -6.520066 | 2.848143 | 2.825078 | 11.96712 | 9.934714
2018-03-08 05:02 | 135158.9 | 1571.5952 | 5 | 25 | 2.999988 | -6.520058 | 2.848143 | 2.846076 | 11.96712 | 9.998041
2018-03-08 05:04 | 135279 | 120.0019 | 6 | 25 | 3.597499 | 0 | 2.848143 | 2.846076 | 11.96712 | 9.998041
2018-03-08 05:06 | 135399 | 240.0003 | 6 | 25 | 3.627847 | 0 | 2.848143 | 2.846076 | 11.96712 | 9.998041
2018-03-08 05:07 | 135459 | 300.0009 | 6 | 25 | 3.635431 | 0 | 2.848143 | 2.846076 | 11.96712 | 9.998041
2018-03-08 05:07 | 135459 | 0.0024 | 7 | 26 | 3.635522 | 0 | 0 | 0 | 0 | 0
2018-03-08 05:09 | 135579.1 | 120.001 | 2 | 26 | 3.984003 | 4.889931 | 0.1622982 | 2.64e-10 | 0.640949 | 9.59e-10
2018-03-08 05:11 | 135699.1 | 240.001 | 2 | 26 | 4.028263 | 4.890005 | 0.3252758 | 2.64e-10 | 1.293979 | 9.59e-10
2018-03-08 05:13 | 135819.1 | 360.0002 | 2 | 26 | 4.063343 | 4.889996 | 0.4882616 | 2.64e-10 | 1.953516 | 9.59e-10
2018-03-08 05:15 | 135939.1 | 480.0017 | 2 | 26 | 4.090226 | 4.889957 | 0.651246 | 2.64e-10 | 2.61805 | 9.59e-10
2018-03-08 05:17 | 136059.1 | 600.0003 | 2 | 26 | 4.113667 | 4.889967 | 0.8142248 | 2.64e-10 | 3.286577 | 9.59e-10
2018-03-08 05:19 | 136179.1 | 720.0003 | 2 | 26 | 4.139363 | 4.88995 | 0.9772083 | 2.64e-10 | 3.959088 | 9.59e-10
2018-03-08 05:21 | 136299.1 | 840.001 | 2 | 26 | 4.168241 | 4.889986 | 1.14019 | 2.64e-10 | 4.636039 | 9.59e-10
2018-03-08 05:23 | 136419.1 | 960.0018 | 2 | 26 | 4.200206 | 4.889519 | 1.303179 | 2.64e-10 | 5.317977 | 9.59e-10
2018-03-08 05:25 | 136539.1 | 1080.0003 | 2 | 26 | 4.20042 | 4.299911 | 1.455931 | 2.64e-10 | 5.959599 | 9.59e-10
2018-03-08 05:27 | 136659.1 | 1200.0002 | 2 | 26 | 4.20041 | 3.773054 | 1.590357 | 2.64e-10 | 6.524243 | 9.59e-10
2018-03-08 05:29 | 136779.1 | 1320.0002 | 2 | 26 | 4.200391 | 3.283974 | 1.707849 | 2.64e-10 | 7.017758 | 9.59e-10
2018-03-08 05:29 | 136785.4 | 1326.2631 | 2 | 26 | 4.200406 | 3.259993 | 1.713543 | 2.64e-10 | 7.041675 | 9.59e-10
2018-03-08 05:31 | 136905.4 | 120 | 3 | 26 | 4.228364 | 3.259993 | 1.821759 | 2.64e-10 | 7.497621 | 9.59e-10
2018-03-08 05:33 | 137025.4 | 240.0012 | 3 | 26 | 4.261197 | 3.259972 | 1.930416 | 2.64e-10 | 7.958823 | 9.59e-10
2018-03-08 05:35 | 137145.4 | 360.0012 | 3 | 26 | 4.296449 | 3.259958 | 2.039067 | 2.64e-10 | 8.4237 | 9.59e-10
2018-03-08 05:37 | 137265.4 | 480.0018 | 3 | 26 | 4.333841 | 3.259968 | 2.147716 | 2.64e-10 | 8.892517 | 9.59e-10
2018-03-08 05:39 | 137385.4 | 600.0017 | 3 | 26 | 4.373092 | 3.260029 | 2.256369 | 2.64e-10 | 9.365518 | 9.59e-10
2018-03-08 05:41 | 137505.4 | 720.0001 | 3 | 26 | 4.400403 | 3.026878 | 2.363665 | 2.64e-10 | 9.836658 | 9.59e-10
2018-03-08 05:43 | 137625.4 | 840.0001 | 3 | 26 | 4.400406 | 2.516911 | 2.455674 | 2.64e-10 | 10.24154 | 9.59e-10
2018-03-08 05:45 | 137745.4 | 960.0002 | 3 | 26 | 4.400404 | 2.110428 | 2.532547 | 2.64e-10 | 10.57981 | 9.59e-10
2018-03-08 05:47 | 137865.4 | 1080.0018 | 3 | 26 | 4.400401 | 1.779284 | 2.597172 | 2.64e-10 | 10.86419 | 9.59e-10
2018-03-08 05:49 | 137985.4 | 1200.0002 | 3 | 26 | 4.400385 | 1.50909 | 2.651814 | 2.64e-10 | 11.10463 | 9.59e-10
2018-03-08 05:51 | 138105.4 | 1320.0002 | 3 | 26 | 4.400373 | 1.287613 | 2.6983 | 2.64e-10 | 11.30919 | 9.59e-10
2018-03-08 05:53 | 138225.4 | 1440.0007 | 3 | 26 | 4.400346 | 1.105703 | 2.738095 | 2.64e-10 | 11.4843 | 9.59e-10
2018-03-08 05:55 | 138345.4 | 1560.0018 | 3 | 26 | 4.400337 | 0.9548569 | 2.772375 | 2.64e-10 | 11.63514 | 9.59e-10
2018-03-08 05:57 | 138465.4 | 1680.0002 | 3 | 26 | 4.400375 | 0.8311462 | 2.802087 | 2.64e-10 | 11.76589 | 9.59e-10
2018-03-08 05:59 | 138585.4 | 1800.0002 | 3 | 26 | 4.400367 | 0.7270966 | 2.827995 | 2.64e-10 | 11.87989 | 9.59e-10
2018-03-08 06:01 | 138686.9 | 1901.5399 | 3 | 26 | 4.400367 | 0.6519966 | 2.847407 | 2.64e-10 | 11.96531 | 9.59e-10
2018-03-08 06:03 | 138807 | 120.0023 | 4 | 26 | 4.353619 | 0 | 2.847407 | 2.64e-10 | 11.96531 | 9.59e-10
2018-03-08 06:05 | 138927 | 240.0006 | 4 | 26 | 4.350052 | 0 | 2.847407 | 2.64e-10 | 11.96531 | 9.59e-10
2018-03-08 06:06 | 138987 | 300.0019 | 4 | 26 | 4.348983 | 0 | 2.847407 | 2.64e-10 | 11.96531 | 9.59e-10
2018-03-08 06:08 | 139107 | 120.0019 | 5 | 26 | 3.87054 | -6.520125 | 2.847407 | 0.217301 | 11.96531 | 0.8541619
2018-03-08 06:10 | 139227 | 240.0002 | 5 | 26 | 3.78576 | -6.520165 | 2.847407 | 0.4346026 | 11.96531 | 1.685875
2018-03-08 06:12 | 139347 | 360.0012 | 5 | 26 | 3.707867 | -6.520077 | 2.847407 | 0.6519179 | 11.96531 | 2.500005
2018-03-08 06:14 | 139467 | 480.002 | 5 | 26 | 3.635976 | -6.520127 | 2.847407 | 0.8692306 | 11.96531 | 3.297849
2018-03-08 06:16 | 139587 | 600.0003 | 5 | 26 | 3.570975 | -6.52006 | 2.847407 | 1.086548 | 11.96531 | 4.080811
2018-03-08 06:18 | 139707 | 720.0011 | 5 | 26 | 3.513903 | -6.520049 | 2.847407 | 1.303871 | 11.96531 | 4.850525
2018-03-08 06:20 | 139827 | 840.0015 | 5 | 26 | 3.464182 | -6.520134 | 2.847407 | 1.521182 | 11.96531 | 5.608616
2018-03-08 06:22 | 139947 | 960.0007 | 5 | 26 | 3.420246 | -6.52007 | 2.847407 | 1.738504 | 11.96531 | 6.356594
2018-03-08 06:24 | 140067 | 1080.0012 | 5 | 26 | 3.380637 | -6.520066 | 2.847407 | 1.955819 | 11.96531 | 7.095505
2018-03-08 06:26 | 140187 | 1200.002 | 5 | 26 | 3.341914 | -6.520108 | 2.847407 | 2.173136 | 11.96531 | 7.82599
2018-03-08 06:28 | 140307 | 1320.0019 | 5 | 26 | 3.295311 | -6.52006 | 2.847407 | 2.390447 | 11.96531 | 8.547496
2018-03-08 06:30 | 140427 | 1440.0004 | 5 | 26 | 3.210992 | -6.520062 | 2.847407 | 2.607762 | 11.96531 | 9.255444
2018-03-08 06:32 | 140547 | 1560.0004 | 5 | 26 | 3.032266 | -6.520146 | 2.847407 | 2.82507 | 11.96531 | 9.93685
2018-03-08 06:32 | 140559.1 | 1572.0841 | 5 | 26 | 2.999992 | -6.520104 | 2.847407 | 2.846958 | 11.96531 | 10.00288
2018-03-08 06:34 | 140679.2 | 120.001 | 6 | 26 | 3.597001 | 0 | 2.847407 | 2.846958 | 11.96531 | 10.00288
2018-03-08 06:36 | 140799.2 | 240.0003 | 6 | 26 | 3.627386 | 0 | 2.847407 | 2.846958 | 11.96531 | 10.00288
2018-03-08 06:37 | 140859.2 | 300.0023 | 6 | 26 | 3.634969 | 0 | 2.847407 | 2.846958 | 11.96531 | 10.00288
2018-03-08 06:37 | 140859.2 | 0.0027 | 7 | 27 | 3.63503 | 0 | 0 | 0 | 0 | 0
2018-03-08 06:39 | 140979.3 | 120.0017 | 2 | 27 | 3.98384 | 4.890009 | 0.1622918 | 0 | 0.6408819 | 0
2018-03-08 06:41 | 141099.3 | 240.0009 | 2 | 27 | 4.028185 | 4.889889 | 0.3252732 | 0 | 1.293906 | 0
2018-03-08 06:43 | 141219.3 | 360.0003 | 2 | 27 | 4.063394 | 4.889965 | 0.4882546 | 0 | 1.953422 | 0
2018-03-08 06:45 | 141339.3 | 480.0017 | 2 | 27 | 4.090342 | 4.889917 | 0.6512378 | 0 | 2.617965 | 0
2018-03-08 06:47 | 141459.3 | 600.0017 | 2 | 27 | 4.113893 | 4.889893 | 0.8142203 | 0 | 3.286539 | 0
2018-03-08 06:49 | 141579.3 | 720.0002 | 2 | 27 | 4.139552 | 4.889877 | 0.9772043 | 0 | 3.959084 | 0
2018-03-08 06:51 | 141699.3 | 840.001 | 2 | 27 | 4.168436 | 4.889858 | 1.140185 | 0 | 4.636065 | 0
2018-03-08 06:53 | 141819.3 | 960.001 | 2 | 27 | 4.200415 | 4.887959 | 1.303168 | 0 | 5.318015 | 0
2018-03-08 06:55 | 141939.3 | 1080.0018 | 2 | 27 | 4.200388 | 4.295797 | 1.455791 | 0 | 5.959093 | 0
2018-03-08 06:57 | 142059.3 | 1200.001 | 2 | 27 | 4.200415 | 3.769945 | 1.590101 | 0 | 6.523249 | 0
2018-03-08 06:59 | 142179.3 | 1320.001 | 2 | 27 | 4.200401 | 3.281733 | 1.707499 | 0 | 7.016366 | 0
2018-03-08 06:59 | 142184.9 | 1325.6471 | 2 | 27 | 4.200411 | 3.259998 | 1.712626 | 0 | 7.037905 | 0
2018-03-08 07:01 | 142304.9 | 120.0011 | 3 | 27 | 4.228405 | 3.260048 | 1.820842 | 0 | 7.493849 | 0
2018-03-08 07:03 | 142424.9 | 240.0018 | 3 | 27 | 4.261175 | 3.260008 | 1.929503 | 0 | 7.95507 | 0
2018-03-08 07:05 | 142544.9 | 360.0002 | 3 | 27 | 4.296387 | 3.259975 | 2.038161 | 0 | 8.419971 | 0
2018-03-08 07:07 | 142664.9 | 480.0018 | 3 | 27 | 4.333795 | 3.259979 | 2.146816 | 0 | 8.888807 | 0
2018-03-08 07:09 | 142784.9 | 600.001 | 3 | 27 | 4.373055 | 3.259995 | 2.255473 | 0 | 9.361821 | 0
2018-03-08 07:11 | 142904.9 | 720.0011 | 3 | 27 | 4.400403 | 3.026491 | 2.362767 | 0 | 9.832952 | 0
2018-03-08 07:13 | 143024.9 | 840.0002 | 3 | 27 | 4.400406 | 2.516115 | 2.454754 | 0 | 10.23773 | 0
2018-03-08 07:15 | 143144.9 | 960.0011 | 3 | 27 | 4.400390625 | 2.109306 | 2.531602 | 0 | 10.5759 | 0
2018-03-08 07:17 | 143264.9 | 1080.0019 | 3 | 27 | 4.400388 | 1.778717 | 2.596211 | 0 | 10.8602 | 0
2018-03-08 07:19 | 143384.9 | 1200.0002 | 3 | 27 | 4.400393 | 1.509031 | 2.650848 | 0 | 11.10063 | 0
2018-03-08 07:21 | 143504.9 | 1320.0019 | 3 | 27 | 4.400413 | 1.288746 | 2.697334 | 0 | 11.30518 | 0
2018-03-08 07:23 | 143624.9 | 1440.0019 | 3 | 27 | 4.400368 | 1.105974 | 2.737136 | 0 | 11.48032 | 0
2018-03-08 07:25 | 143744.9 | 1560.0019 | 3 | 27 | 4.40035 | 0.9563446 | 2.771435 | 0 | 11.63125 | 0
2018-03-08 07:27 | 143864.9 | 1680.0019 | 3 | 27 | 4.400394 | 0.8322582 | 2.801173 | 0 | 11.76211 | 0
2018-03-08 07:29 | 143984.9 | 1800.0001 | 3 | 27 | 4.400351 | 0.7277718 | 2.827112 | 0 | 11.87625 | 0
2018-03-08 07:31 | 144087 | 1902.0305 | 3 | 27 | 4.400341 | 0.6519928 | 2.846645 | 0 | 11.9622 | 0
2018-03-08 07:33 | 144207 | 120.0002 | 4 | 27 | 4.353427 | 0 | 2.846645 | 0 | 11.9622 | 0
2018-03-08 07:35 | 144327 | 240.0011 | 4 | 27 | 4.349841 | 0 | 2.846645 | 0 | 11.9622 | 0
2018-03-08 07:36 | 144387 | 300.0042 | 4 | 27 | 4.348756 | 0 | 2.846645 | 0 | 11.9622 | 0
2018-03-08 07:38 | 144507.1 | 120.0002 | 5 | 27 | 3.869414 | -6.520138 | 2.846645 | 0.2173062 | 11.9622 | 0.8539559
2018-03-08 07:40 | 144627.1 | 240.0002 | 5 | 27 | 3.784734 | -6.520197 | 2.846645 | 0.4346166 | 11.9622 | 1.685471
2018-03-08 07:42 | 144747.1 | 360.0019 | 5 | 27 | 3.706948 | -6.520108 | 2.846645 | 0.6519386 | 11.9622 | 2.499412
2018-03-08 07:44 | 144867.1 | 480.0002 | 5 | 27 | 3.63521 | -6.520073 | 2.846645 | 0.8692592 | 11.9622 | 3.297105
2018-03-08 07:46 | 144987.1 | 600.0002 | 5 | 27 | 3.570477 | -6.520142 | 2.846645 | 1.086566 | 11.9622 | 4.07989
2018-03-08 07:48 | 145107.1 | 720.0002 | 5 | 27 | 3.513458 | -6.520094 | 2.846645 | 1.303888 | 11.9622 | 4.849496
2018-03-08 07:50 | 145227.1 | 840.001 | 5 | 27 | 3.463855 | -6.520113 | 2.846645 | 1.521199 | 11.9622 | 5.607503
2018-03-08 07:52 | 145347.1 | 960.0001 | 5 | 27 | 3.419765 | -6.520056 | 2.846645 | 1.738509 | 11.9622 | 6.355352
2018-03-08 07:54 | 145467.1 | 1080.0004 | 5 | 27 | 3.379929 | -6.520037 | 2.846645 | 1.955822 | 11.9622 | 7.094131
2018-03-08 07:56 | 145587.1 | 1200.0002 | 5 | 27 | 3.341265 | -6.520005 | 2.846645 | 2.173144 | 11.9622 | 7.82449
2018-03-08 07:58 | 145707.1 | 1320.001 | 5 | 27 | 3.294621 | -6.52003 | 2.846645 | 2.390467 | 11.9622 | 8.545889
2018-03-08 08:00 | 145827.1 | 1440.001 | 5 | 27 | 3.210022 | -6.520043 | 2.846645 | 2.60778 | 11.9622 | 9.253653
2018-03-08 08:02 | 145947.1 | 1560.0027 | 5 | 27 | 3.029653 | -6.520022 | 2.846645 | 2.82509 | 11.9622 | 9.934717
2018-03-08 08:02 | 145958.1 | 1571.0208 | 5 | 27 | 2.999989 | -6.520047 | 2.846645 | 2.845048 | 11.9622 | 9.994895
2018-03-08 08:04 | 146078.2 | 120 | 6 | 27 | 3.59722 | 0 | 2.846645 | 2.845048 | 11.9622 | 9.994895
2018-03-08 08:06 | 146198.2 | 240.0008 | 6 | 27 | 3.627544 | 0 | 2.846645 | 2.845048 | 11.9622 | 9.994895
2018-03-08 08:07 | 146258.2 | 300.0029 | 6 | 27 | 3.635111 | 0 | 2.846645 | 2.845048 | 11.9622 | 9.994895
2018-03-08 08:07 | 146258.2 | 0.0048 | 7 | 28 | 3.635057 | 0 | 0 | 0 | 0 | 0
2018-03-08 08:09 | 146378.3 | 120.0009 | 2 | 28 | 3.983606 | 4.889917 | 0.1622921 | 0 | 0.6408667 | 0
2018-03-08 08:11 | 146498.3 | 240.001 | 2 | 28 | 4.027761 | 4.889952 | 0.3252791 | 0 | 1.293863 | 0
2018-03-08 08:13 | 146618.3 | 360.0001 | 2 | 28 | 4.062709 | 4.889868 | 0.4882516 | 0 | 1.95325 | 0
2018-03-08 08:15 | 146738.3 | 480.0002 | 2 | 28 | 4.089511 | 4.889915 | 0.6512374 | 0 | 2.617676 | 0
2018-03-08 08:17 | 146858.3 | 600.0018 | 2 | 28 | 4.112989 | 4.889885 | 0.8142285 | 0 | 3.28614 | 0
2018-03-08 08:19 | 146978.3 | 720.0002 | 2 | 28 | 4.138634 | 4.889929 | 0.9772055 | 0 | 3.958508 | 0
2018-03-08 08:21 | 147098.3 | 840.001 | 2 | 28 | 4.167481 | 4.889923 | 1.140192 | 0 | 4.635359 | 0
2018-03-08 08:23 | 147218.3 | 960.0017 | 2 | 28 | 4.199551 | 4.889912 | 1.303169 | 0 | 5.317125 | 0
2018-03-08 08:25 | 147338.3 | 1080.0003 | 2 | 28 | 4.200401 | 4.306871 | 1.456253 | 0 | 5.960137 | 0
2018-03-08 08:27 | 147458.3 | 1200.0003 | 2 | 28 | 4.200396 | 3.774446 | 1.590827 | 0 | 6.525403 | 0
2018-03-08 08:29 | 147578.3 | 1320.0019 | 2 | 28 | 4.200408 | 3.283371 | 1.708336 | 0 | 7.018987 | 0
2018-03-08 08:29 | 147584.3 | 1326.0192 | 2 | 28 | 4.200397 | 3.25997 | 1.713805 | 0 | 7.041962 | 0
2018-03-08 08:31 | 147704.3 | 120.0003 | 3 | 28 | 4.228533 | 3.259953 | 1.822026 | 0 | 7.497938 | 0
2018-03-08 08:33 | 147824.3 | 240.0019 | 3 | 28 | 4.261419 | 3.259993 | 1.930683 | 0 | 7.95916 | 0
2018-03-08 08:35 | 147944.3 | 360.0002 | 3 | 28 | 4.29671 | 3.259975 | 2.039337 | 0 | 8.424079 | 0
2018-03-08 08:37 | 148064.3 | 480.0019 | 3 | 28 | 4.334234 | 3.259991 | 2.147998 | 0 | 8.892982 | 0
2018-03-08 08:39 | 148184.3 | 600.0004 | 3 | 28 | 4.373485 | 3.259937 | 2.256654 | 0 | 9.366038 | 0
2018-03-08 08:41 | 148304.3 | 720.0011 | 3 | 28 | 4.400396 | 3.019634 | 2.363858 | 0 | 9.836807 | 0
2018-03-08 08:43 | 148424.3 | 840.0002 | 3 | 28 | 4.400396 | 2.510517 | 2.455652 | 0 | 10.24074 | 0
2018-03-08 08:45 | 148544.3 | 960.001 | 3 | 28 | 4.400389 | 2.104095 | 2.532327 | 0 | 10.57814 | 0
2018-03-08 08:47 | 148664.3 | 1080.0003 | 3 | 28 | 4.400374 | 1.773401 | 2.596766 | 0 | 10.86169 | 0
2018-03-08 08:49 | 148784.3 | 1200.0003 | 3 | 28 | 4.400388 | 1.504143 | 2.65124 | 0 | 11.1014 | 0
2018-03-08 08:51 | 148904.3 | 1320.001 | 3 | 28 | 4.400381 | 1.283844 | 2.697579 | 0 | 11.30531 | 0
2018-03-08 08:53 | 149024.3 | 1440.001 | 3 | 28 | 4.400363 | 1.101826 | 2.737241 | 0 | 11.47984 | 0
2018-03-08 08:55 | 149144.3 | 1560.0003 | 3 | 28 | 4.400373 | 0.9524975 | 2.771405 | 0 | 11.63017 | 0
2018-03-08 08:57 | 149264.3 | 1680.001 | 3 | 28 | 4.400341 | 0.8277321 | 2.801015 | 0 | 11.76047 | 0
2018-03-08 08:59 | 149384.3 | 1800.0003 | 3 | 28 | 4.400373 | 0.7242699 | 2.82683 | 0 | 11.87406 | 0
2018-03-08 09:01 | 149481.2 | 1896.9208 | 3 | 28 | 4.400352 | 0.6519966 | 2.845336 | 0 | 11.95549 | 0
2018-03-08 09:03 | 149601.3 | 120.002 | 4 | 28 | 4.353367 | 0 | 2.845336 | 0 | 11.95549 | 0
2018-03-08 09:05 | 149721.3 | 240.0019 | 4 | 28 | 4.349785 | 0 | 2.845336 | 0 | 11.95549 | 0
2018-03-08 09:06 | 149781.3 | 300.0016 | 4 | 28 | 4.348706 | 0 | 2.845336 | 0 | 11.95549 | 0
2018-03-08 09:08 | 149901.4 | 120.0009 | 5 | 28 | 3.868095 | -6.519908 | 2.845336 | 0.2172954 | 11.95549 | 0.8536485
2018-03-08 09:10 | 150021.4 | 240.0001 | 5 | 28 | 3.783467 | -6.51995 | 2.845336 | 0.4346052 | 11.95549 | 1.684878
2018-03-08 09:12 | 150141.4 | 360.001 | 5 | 28 | 3.70555 | -6.519965 | 2.845336 | 0.6519059 | 11.95549 | 2.498449
2018-03-08 09:14 | 150261.4 | 480.0003 | 5 | 28 | 3.633823 | -6.519824 | 2.845336 | 0.8692219 | 11.95549 | 3.29582
2018-03-08 09:16 | 150381.4 | 600.0003 | 5 | 28 | 3.569025 | -6.520153 | 2.845336 | 1.086538 | 11.95549 | 4.078331
2018-03-08 09:18 | 150501.4 | 720.001 | 5 | 28 | 3.512082 | -6.520185 | 2.845336 | 1.303854 | 11.95549 | 4.847601
2018-03-08 09:20 | 150621.4 | 840.0011 | 5 | 28 | 3.462594 | -6.520167 | 2.845336 | 1.52118 | 11.95549 | 5.605379
2018-03-08 09:22 | 150741.4 | 960.0011 | 5 | 28 | 3.418721 | -6.520169 | 2.845336 | 1.738494 | 11.95549 | 6.352995
2018-03-08 09:24 | 150861.4 | 1080.001 | 5 | 28 | 3.378949 | -6.520136 | 2.845336 | 1.955811 | 11.95549 | 7.091567
2018-03-08 09:26 | 150981.4 | 1200.001 | 5 | 28 | 3.340217 | -6.520155 | 2.845336 | 2.173137 | 11.95549 | 7.821719
2018-03-08 09:28 | 151101.4 | 1320.001 | 5 | 28 | 3.293626 | -6.520153 | 2.845336 | 2.390451 | 11.95549 | 8.542868
2018-03-08 09:30 | 151221.4 | 1440.0011 | 5 | 28 | 3.208972 | -6.520138 | 2.845336 | 2.607767 | 11.95549 | 9.250436
2018-03-08 09:32 | 151341.4 | 1560.0003 | 5 | 28 | 3.027261 | -6.520043 | 2.845336 | 2.825083 | 11.95549 | 9.931188
2018-03-08 09:32 | 151351.5 | 1570.1152 | 5 | 28 | 2.999985 | -6.520058 | 2.845336 | 2.8434 | 11.95549 | 9.986396
2018-03-08 09:34 | 151471.5 | 120 | 6 | 28 | 3.597751 | 0 | 2.845336 | 2.8434 | 11.95549 | 9.986396
2018-03-08 09:36 | 151591.5 | 240 | 6 | 28 | 3.628005 | 0 | 2.845336 | 2.8434 | 11.95549 | 9.986396
2018-03-08 09:37 | 151651.5 | 300.0021 | 6 | 28 | 3.635562 | 0 | 2.845336 | 2.8434 | 11.95549 | 9.986396
2018-03-08 09:37 | 151651.5348 | 0.0025 | 7 | 29 | 3.635642 | 0 | 0 | 0 | 0 | 0
2018-03-08 09:39 | 151771.6 | 120.001 | 2 | 29 | 3.984364 | 4.889977 | 0.1623015 | 0 | 0.6410248 | 0
2018-03-08 09:41 | 151891.6 | 240.0018 | 2 | 29 | 4.028559 | 4.889942 | 0.3252815 | 0 | 1.294122 | 0
2018-03-08 09:43 | 152011.6 | 360.0018 | 2 | 29 | 4.063592 | 4.889931 | 0.4882597 | 0 | 1.953673 | 0
2018-03-08 09:45 | 152131.6 | 480.0018 | 2 | 29 | 4.090374 | 4.889944 | 0.6512412 | 0 | 2.618229 | 0
2018-03-08 09:47 | 152251.6 | 600.001 | 2 | 29 | 4.113816 | 4.889957 | 0.8142264 | 0 | 3.286807 | 0
2018-03-08 09:49 | 152371.6 | 720.0002 | 2 | 29 | 4.139537 | 4.889893 | 0.9772128 | 0 | 3.959354 | 0
2018-03-08 09:51 | 152491.6 | 840.001 | 2 | 29 | 4.168421 | 4.889864 | 1.140193 | 0 | 4.636332 | 0
2018-03-08 09:53 | 152611.6 | 960.0018 | 2 | 29 | 4.200389 | 4.888699 | 1.303176 | 0 | 5.318274 | 0
2018-03-08 09:55 | 152731.6 | 1080.0002 | 2 | 29 | 4.200399 | 4.295839 | 1.455815 | 0 | 5.959419 | 0
2018-03-08 09:57 | 152851.6 | 1200.001 | 2 | 29 | 4.200417 | 3.768806 | 1.590115 | 0 | 6.523532 | 0
2018-03-08 09:59 | 152971.6 | 1320.001 | 2 | 29 | 4.200406 | 3.280367 | 1.707469 | 0 | 7.016467 | 0
2018-03-08 09:59 | 152976.5 | 1324.8951 | 2 | 29 | 4.200373 | 3.259972 | 1.711915 | 0 | 7.035141 | 0
2018-03-08 10:01 | 153096.5 | 120.0018 | 3 | 29 | 4.228406 | 3.259981 | 1.82013 | 0 | 7.491085 | 0
2018-03-08 10:03 | 153216.5 | 240.0002 | 3 | 29 | 4.261309 | 3.25996 | 1.928786 | 0 | 7.952289 | 0
2018-03-08 10:05 | 153336.5 | 360.0002 | 3 | 29 | 4.296588 | 3.259972 | 2.037438 | 0 | 8.417188 | 0
2018-03-08 10:07 | 153456.5 | 480.0017 | 3 | 29 | 4.334033 | 3.260019 | 2.146093 | 0 | 8.886047 | 0
2018-03-08 10:09 | 153576.5 | 600.0002 | 3 | 29 | 4.373328 | 3.260006 | 2.254746 | 0 | 9.359073 | 0
2018-03-08 10:11 | 153696.5 | 720.0002 | 3 | 29 | 4.400399 | 3.022028 | 2.361984 | 0 | 9.829977 | 0
2018-03-08 10:13 | 153816.5 | 840.0018 | 3 | 29 | 4.400406 | 2.513023 | 2.453854 | 0 | 10.23424 | 0
2018-03-08 10:15 | 153936.5 | 960.001 | 3 | 29 | 4.400384 | 2.106693 | 2.530609 | 0 | 10.572 | 0
2018-03-08 10:17 | 154056.5 | 1080.0018 | 3 | 29 | 4.400403 | 1.776861 | 2.595141 | 0 | 10.85596 | 0
2018-03-08 10:19 | 154176.5 | 1200.0011 | 3 | 29 | 4.400389 | 1.50699 | 2.64971 | 0 | 11.09609 | 0
2018-03-08 10:21 | 154296.5 | 1320.0018 | 3 | 29 | 4.400367 | 1.286446 | 2.696138 | 0 | 11.30039 | 0
2018-03-08 10:23 | 154416.5 | 1440.0004 | 3 | 29 | 4.400375 | 1.105316 | 2.735895 | 0 | 11.47533 | 0
2018-03-08 10:25 | 154536.5 | 1560.0011 | 3 | 29 | 4.400371 | 0.9556179 | 2.770149 | 0 | 11.62606 | 0
2018-03-08 10:27 | 154656.5 | 1680.0015 | 3 | 29 | 4.400369 | 0.830452 | 2.799852 | 0 | 11.75677 | 0
2018-03-08 10:29 | 154776.5 | 1800.0002 | 3 | 29 | 4.400356 | 0.7267914 | 2.82576 | 0 | 11.87077 | 0
2018-03-08 10:31 | 154877.7 | 1901.1423 | 3 | 29 | 4.400357 | 0.6519966 | 2.8451 | 0 | 11.95588 | 0
2018-03-08 10:33 | 154997.7 | 120.0009 | 4 | 29 | 4.353504 | 0 | 2.8451 | 0 | 11.95588 | 0
2018-03-08 10:35 | 155117.7 | 240.0009 | 4 | 29 | 4.349933 | 0 | 2.8451 | 0 | 11.95588 | 0
2018-03-08 10:36 | 155177.7 | 300.003 | 4 | 29 | 4.348865 | 0 | 2.8451 | 0 | 11.95588 | 0
2018-03-08 10:38 | 155297.8 | 120.0011 | 5 | 29 | 3.869963 | -6.519953 | 2.8451 | 0.2173024 | 11.95588 | 0.8540453
2018-03-08 10:40 | 155417.8 | 240.0003 | 5 | 29 | 3.785267 | -6.52015 | 2.8451 | 0.4346046 | 11.95588 | 1.685642
2018-03-08 10:42 | 155537.8 | 360.0012 | 5 | 29 | 3.707351 | -6.520142 | 2.8451 | 0.6519087 | 11.95588 | 2.499619
2018-03-08 10:44 | 155657.8 | 480.0011 | 5 | 29 | 3.635637 | -6.520091 | 2.8451 | 0.8692252 | 11.95588 | 3.297383
2018-03-08 10:46 | 155777.8 | 600.0011 | 5 | 29 | 3.570645 | -6.520176 | 2.8451 | 1.086541 | 11.95588 | 4.080272
2018-03-08 10:48 | 155897.8 | 720.002 | 5 | 29 | 3.513666 | -6.520089 | 2.8451 | 1.303859 | 11.95588 | 4.849899
2018-03-08 10:50 | 156017.8 | 840.002 | 5 | 29 | 3.463913 | -6.520136 | 2.8451 | 1.521174 | 11.95588 | 5.607948
2018-03-08 10:52 | 156137.8 | 960.0013 | 5 | 29 | 3.419956 | -6.520098 | 2.8451 | 1.738483 | 11.95588 | 6.355821
2018-03-08 10:54 | 156257.8 | 1080.0012 | 5 | 29 | 3.380201 | -6.520106 | 2.8451 | 1.955799 | 11.95588 | 7.094653
2018-03-08 10:56 | 156377.8 | 1200.0003 | 5 | 29 | 3.34134 | -6.520062 | 2.8451 | 2.173109 | 11.95588 | 7.825014
2018-03-08 10:58 | 156497.8 | 1320.001 | 5 | 29 | 3.294613 | -6.520089 | 2.8451 | 2.390429 | 11.95588 | 8.546412
2018-03-08 11:00 | 156617.8 | 1440.002 | 5 | 29 | 3.209793 | -6.520077 | 2.8451 | 2.607751 | 11.95588 | 9.254175
2018-03-08 11:02 | 156737.8 | 1560.0008 | 5 | 29 | 3.029396 | -6.520104 | 2.8451 | 2.825071 | 11.95588 | 9.935227
2018-03-08 11:02 | 156748.7 | 1570.9193 | 5 | 29 | 2.999992 | -6.520064 | 2.8451 | 2.844839 | 11.95588 | 9.994829
2018-03-08 11:04 | 156868.8 | 119.9999 | 6 | 29 | 3.597085 | 0 | 2.8451 | 2.844857 | 11.95588 | 9.994884
2018-03-08 11:06 | 156988.8 | 240.0007 | 6 | 29 | 3.627438 | 0 | 2.8451 | 2.844857 | 11.95588 | 9.994884
2018-03-08 11:07 | 157048.8 | 300.0021 | 6 | 29 | 3.635011 | 0 | 2.8451 | 2.844857 | 11.95588 | 9.994884
2018-03-08 11:07 | 157048.8 | 0.0047 | 7 | 30 | 3.634953 | 0 | 0 | 0 | 0 | 0
2018-03-08 11:09 | 157168.9 | 120.001 | 2 | 30 | 3.983931 | 4.889912 | 0.1622916 | 0 | 0.6409009 | 0
2018-03-08 11:11 | 157288.9 | 240.0014 | 2 | 30 | 4.028222 | 4.889933 | 0.3252669 | 0 | 1.293912 | 0
2018-03-08 11:13 | 157408.9 | 360.001 | 2 | 30 | 4.063312 | 4.889875 | 0.4882545 | 0 | 1.953448 | 0
2018-03-08 11:15 | 157528.9 | 480.0019 | 2 | 30 | 4.090247 | 4.889879 | 0.6512367 | 0 | 2.617975 | 0
2018-03-08 11:17 | 157648.9 | 600.0027 | 2 | 30 | 4.113792 | 4.889862 | 0.8142185 | 0 | 3.286527 | 0
2018-03-08 11:19 | 157768.9 | 720.0019 | 2 | 30 | 4.139558 | 4.889906 | 0.9771922 | 0 | 3.959023 | 0
2018-03-08 11:21 | 157888.9 | 840.0019 | 2 | 30 | 4.168531 | 4.88987 | 1.140172 | 0 | 4.636009 | 0
2018-03-08 11:23 | 158008.9 | 960.002 | 2 | 30 | 4.200408 | 4.885027 | 1.30315 | 0 | 5.31795 | 0
2018-03-08 11:25 | 158128.9 | 1080.0011 | 2 | 30 | 4.2004 | 4.293047 | 1.455687 | 0 | 5.958668 | 0
2018-03-08 11:27 | 158248.9 | 1200.0018 | 2 | 30 | 4.200391 | 3.766121 | 1.5899 | 0 | 6.522416 | 0
2018-03-08 11:29 | 158368.9 | 1320.0011 | 2 | 30 | 4.200384 | 3.278038 | 1.707185 | 0 | 7.01506 | 0
2018-03-08 11:29 | 158373.7 | 1324.8673 | 2 | 30 | 4.200406 | 3.259989 | 1.711607 | 0 | 7.033638 | 0
2018-03-08 11:31 | 158493.8 | 120.001 | 3 | 30 | 4.228433 | 3.259966 | 1.819819 | 0 | 7.489571 | 0
2018-03-08 11:33 | 158613.8 | 240.001 | 3 | 30 | 4.261245 | 3.259975 | 1.928474 | 0 | 7.950768 | 0
2018-03-08 11:35 | 158733.8 | 360.001 | 3 | 30 | 4.296483 | 3.259985 | 2.037131 | 0 | 8.415674 | 0
2018-03-08 11:37 | 158853.8 | 480.0017 | 3 | 30 | 4.333876 | 3.260015 | 2.145787 | 0 | 8.884527 | 0
2018-03-08 11:39 | 158973.8 | 600.0017 | 3 | 30 | 4.373119 | 3.259945 | 2.254443 | 0 | 9.357546 | 0
2018-03-08 11:41 | 159093.8 | 720.0017 | 3 | 30 | 4.400414 | 3.026241 | 2.361723 | 0 | 9.828618 | 0
2018-03-08 11:43 | 159213.8 | 840.0017 | 3 | 30 | 4.400389 | 2.515841 | 2.453696 | 0 | 10.23334 | 0
2018-03-08 11:45 | 159333.8 | 960.0017 | 3 | 30 | 4.400408 | 2.109154 | 2.530539 | 0 | 10.57148 | 0
2018-03-08 11:47 | 159453.8 | 1080.001 | 3 | 30 | 4.400396 | 1.777927 | 2.595125 | 0 | 10.85568 | 0
2018-03-08 11:49 | 159573.8 | 1200.001 | 3 | 30 | 4.400352 | 1.506931 | 2.649728 | 0 | 11.09596 | 0
2018-03-08 11:51 | 159693.8 | 1320.001 | 3 | 30 | 4.400368 | 1.286631 | 2.696174 | 0 | 11.30034 | 0
2018-03-08 11:53 | 159813.8 | 1440.0018 | 3 | 30 | 4.400359 | 1.104706 | 2.735938 | 0 | 11.47531 | 0
2018-03-08 11:55 | 159933.8 | 1560.001 | 3 | 30 | 4.400357 | 0.9549198 | 2.770194 | 0 | 11.62605 | 0
2018-03-08 11:57 | 160053.8 | 1680.001 | 3 | 30 | 4.400353 | 0.8304291 | 2.799891 | 0 | 11.75673 | 0
2018-03-08 11:59 | 160173.8 | 1800.0018 | 3 | 30 | 4.400343 | 0.726326 | 2.825793 | 0 | 11.8707 | 0
2018-03-08 12:01 | 160274.3 | 1900.5407 | 3 | 30 | 4.400345 | 0.6519985 | 2.845014 | 0 | 11.95528 | 0
2018-03-08 12:03 | 160394.3 | 120.001 | 4 | 30 | 4.353429 | 0 | 2.845014 | 0 | 11.95528 | 0
2018-03-08 12:05 | 160514.3 | 240.0009 | 4 | 30 | 4.34986 | 0 | 2.845014 | 0 | 11.95528 | 0
2018-03-08 12:06 | 160574.3 | 300.0008 | 4 | 30 | 4.348773 | 0 | 2.845014 | 0 | 11.95528 | 0
2018-03-08 12:08 | 160694.4 | 120.0009 | 5 | 30 | 3.86895 | -6.520016 | 2.845014 | 0.2172962 | 11.95528 | 0.8538126
2018-03-08 12:10 | 160814.4 | 240.0004 | 5 | 30 | 3.784331 | -6.520174 | 2.845014 | 0.434604 | 11.95528 | 1.685226
2018-03-08 12:12 | 160934.4 | 360.001 | 5 | 30 | 3.706499 | -6.52015 | 2.845014 | 0.6519182 | 11.95528 | 2.499052
2018-03-08 12:14 | 161054.4 | 480.0002 | 5 | 30 | 3.634731 | -6.520142 | 2.845014 | 0.8692285 | 11.95528 | 3.296603
2018-03-08 12:16 | 161174.4 | 600.0019 | 5 | 30 | 3.569905 | -6.520119 | 2.845014 | 1.086546 | 11.95528 | 4.07931
2018-03-08 12:18 | 161294.4 | 720.0019 | 5 | 30 | 3.512915 | -6.520106 | 2.845014 | 1.303862 | 11.95528 | 4.848774
2018-03-08 12:20 | 161414.4 | 840.0019 | 5 | 30 | 3.463314 | -6.520144 | 2.845014 | 1.521173 | 11.95528 | 5.60666
2018-03-08 12:22 | 161534.4 | 960.001 | 5 | 30 | 3.419364 | -6.520108 | 2.845014 | 1.738483 | 11.95528 | 6.354416
2018-03-08 12:24 | 161654.4 | 1080.0002 | 5 | 30 | 3.379642 | -6.520037 | 2.845014 | 1.955792 | 11.95528 | 7.093102
2018-03-08 12:26 | 161774.4 | 1200.0002 | 5 | 30 | 3.340716 | -6.520041 | 2.845014 | 2.173103 | 11.95528 | 7.823331
2018-03-08 12:28 | 161894.4 | 1320.0002 | 5 | 30 | 3.294057 | -6.520045 | 2.845014 | 2.390411 | 11.95528 | 8.544567
2018-03-08 12:30 | 162014.4 | 1440.001 | 5 | 30 | 3.209156 | -6.520022 | 2.845014 | 2.607724 | 11.95528 | 9.252176
2018-03-08 12:32 | 162134.4 | 1560.0003 | 5 | 30 | 3.027868 | -6.520018 | 2.845014 | 2.825044 | 11.95528 | 9.933008
2018-03-08 12:32 | 162144.8 | 1570.3416 | 5 | 30 | 2.999991 | -6.520062 | 2.845014 | 2.843767 | 11.95528 | 9.989443
2018-03-08 12:34 | 162264.8 | 120.001 | 6 | 30 | 3.597128 | 0 | 2.845014 | 2.843767 | 11.95528 | 9.989443
2018-03-08 12:36 | 162384.8 | 240.001 | 6 | 30 | 3.627453 | 0 | 2.845014 | 2.843767 | 11.95528 | 9.989443
2018-03-08 12:37 | 162444.8 | 300.0031 | 6 | 30 | 3.634997 | 0 | 2.845014 | 2.843767 | 11.95528 | 9.989443
2018-03-08 12:37 | 162444.8 | 0.0025 | 7 | 31 | 3.635002 | 0 | 0 | 0 | 0 | 0
2018-03-08 12:39 | 162564.9022 | 120.0002 | 2 | 31 | 3.983962 | 4.889925 | 0.1623022 | 0 | 0.6409534 | 0
2018-03-08 12:41 | 162684.903 | 240.001 | 2 | 31 | 4.028195 | 4.890001 | 0.3252804 | 0 | 1.293977 | 0
2018-03-08 12:43 | 162804.9039 | 360.0019 | 2 | 31 | 4.063224 | 4.889944 | 0.4882609 | 0 | 1.953477 | 0
2018-03-08 12:45 | 162924.9031 | 480.0011 | 2 | 31 | 4.090107 | 4.889969 | 0.6512418 | 0 | 2.617978 | 0
2018-03-08 12:47 | 163044.9031 | 600.0011 | 2 | 31 | 4.113602 | 4.889906 | 0.8142251 | 0 | 3.286507 | 0
2018-03-08 12:49 | 163164.9031 | 720.0011 | 2 | 31 | 4.139316 | 4.889923 | 0.9772115 | 0 | 3.959017 | 0
2018-03-08 12:51 | 163284.9032 | 840.0012 | 2 | 31 | 4.168206 | 4.889896 | 1.14019 | 0 | 4.635951 | 0
2018-03-08 12:53 | 163404.9031 | 960.0011 | 2 | 31 | 4.200271 | 4.889496 | 1.303169 | 0 | 5.317848 | 0
2018-03-08 12:55 | 163524.9021 | 1080.0001 | 2 | 31 | 4.200393 | 4.297035 | 1.455867 | 0 | 5.959239 | 0
2018-03-08 12:57 | 163644.9039 | 1200.0019 | 2 | 31 | 4.200419 | 3.769297 | 1.590196 | 0 | 6.523475 | 0
2018-03-08 12:59 | 163764.9039 | 1320.0019 | 2 | 31 | 4.200408 | 3.279427 | 1.707536 | 0 | 7.016354 | 0
2018-03-08 12:59 | 163770.0524 | 1325.1504 | 2 | 31 | 4.200429 | 3.259993 | 1.712214 | 0 | 7.036003 | 0
2018-03-08 13:01 | 163890.1 | 120.0026 | 3 | 31 | 4.228524 | 3.25996 | 1.820431 | 0 | 7.491964 | 0
2018-03-08 13:03 | 164010.1 | 240.001 | 3 | 31 | 4.261364 | 3.259953 | 1.929086 | 0 | 7.953173 | 0
2018-03-08 13:05 | 164130.1 | 360.0011 | 3 | 31 | 4.296605 | 3.259958 | 2.037743 | 0 | 8.418095 | 0
2018-03-08 13:07 | 164250.1 | 480.0002 | 3 | 31 | 4.334038 | 3.259989 | 2.146398 | 0 | 8.886956 | 0
2018-03-08 13:09 | 164370.1 | 600.0002 | 3 | 31 | 4.373321 | 3.259975 | 2.255052 | 0 | 9.359985 | 0
2018-03-08 13:11 | 164490.1 | 720.0018 | 3 | 31 | 4.400409 | 3.022709 | 2.362291 | 0 | 9.830895 | 0
2018-03-08 13:13 | 164610.1 | 840.0002 | 3 | 31 | 4.40039 | 2.512236 | 2.454154 | 0 | 10.23513 | 0
2018-03-08 13:15 | 164730.1 | 960.001 | 3 | 31 | 4.400398 | 2.106472 | 2.530889 | 0 | 10.57279 | 0
2018-03-08 13:17 | 164850.1 | 1080.001 | 3 | 31 | 4.400395 | 1.775921 | 2.59539 | 0 | 10.85662 | 0
2018-03-08 13:19 | 164970.1 | 1200.0019 | 3 | 31 | 4.400379 | 1.50564 | 2.649924 | 0 | 11.09659 | 0
2018-03-08 13:21 | 165090.1 | 1320.0019 | 3 | 31 | 4.400373 | 1.284874 | 2.696307 | 0 | 11.3007 | 0
2018-03-08 13:23 | 165210.1 | 1440.0019 | 3 | 31 | 4.400388 | 1.103857 | 2.736009 | 0 | 11.4754 | 0
2018-03-08 13:25 | 165330.1 | 1560.0019 | 3 | 31 | 4.400367 | 0.9537487 | 2.770212 | 0 | 11.62591 | 0
2018-03-08 13:27 | 165450.1 | 1680.001 | 3 | 31 | 4.40037 | 0.8294067 | 2.799865 | 0 | 11.75639 | 0
2018-03-08 13:29 | 165570.1 | 1800.0002 | 3 | 31 | 4.400365 | 0.7252636 | 2.825713 | 0 | 11.87013 | 0
2018-03-08 13:31 | 165668.5 | 1898.4495 | 3 | 31 | 4.400357 | 0.6519966 | 2.844518 | 0 | 11.95288 | 0
2018-03-08 13:33 | 165788.6 | 120 | 4 | 31 | 4.353429 | 0 | 2.844518 | 0 | 11.95288 | 0
2018-03-08 13:35 | 165908.6 | 240.0009 | 4 | 31 | 4.349861 | 0 | 2.844518 | 0 | 11.95288 | 0
2018-03-08 13:36 | 165968.6 | 300.003 | 4 | 31 | 4.348801 | 0 | 2.844518 | 0 | 11.95288 | 0
2018-03-08 13:38 | 166088.7 | 120.001 | 5 | 31 | 3.868491 | -6.519833 | 2.844518 | 0.2173037 | 11.95288 | 0.8537635
2018-03-08 13:40 | 166208.7 | 240.0002 | 5 | 31 | 3.783796 | -6.519847 | 2.844518 | 0.434611 | 11.95288 | 1.685064
2018-03-08 13:42 | 166328.7 | 360.0002 | 5 | 31 | 3.70589 | -6.520161 | 2.844518 | 0.651917 | 11.95288 | 2.498736
2018-03-08 13:44 | 166448.7 | 480.0019 | 5 | 31 | 3.634087 | -6.520138 | 2.844518 | 0.8692396 | 11.95288 | 3.296187
2018-03-08 13:46 | 166568.7 | 600.0018 | 5 | 31 | 3.569147 | -6.520117 | 2.844518 | 1.08656 | 11.95288 | 4.078761
2018-03-08 13:48 | 166688.7 | 720.0018 | 5 | 31 | 3.512186 | -6.520087 | 2.844518 | 1.303876 | 11.95288 | 4.848053
2018-03-08 13:50 | 166808.7 | 840.0018 | 5 | 31 | 3.462439 | -6.520138 | 2.844518 | 1.521186 | 11.95288 | 5.605762
2018-03-08 13:52 | 166928.7 | 960.0013 | 5 | 31 | 3.418112 | -6.520094 | 2.844518 | 1.738485 | 11.95288 | 6.353259
2018-03-08 13:54 | 167048.7 | 1080.0014 | 5 | 31 | 3.377876 | -6.520129 | 2.844518 | 1.955816 | 11.95288 | 7.091688
2018-03-08 13:56 | 167168.7 | 1200.0013 | 5 | 31 | 3.338643 | -6.520098 | 2.844518 | 2.173127 | 11.95288 | 7.821504
2018-03-08 13:58 | 167288.7 | 1320.0017 | 5 | 31 | 3.291694 | -6.520123 | 2.844518 | 2.390459 | 11.95288 | 8.542327
2018-03-08 14:00 | 167408.7 | 1440.0003 | 5 | 31 | 3.206519 | -6.519739 | 2.844518 | 2.607765 | 11.95288 | 9.249413
2018-03-08 14:02 | 167528.7 | 1560.0017 | 5 | 31 | 3.02163 | -6.520047 | 2.844518 | 2.825108 | 11.95288 | 9.929454
2018-03-08 14:02 | 167536.6 | 1567.9503 | 5 | 31 | 2.999996 | -6.520026 | 2.844518 | 2.839479 | 11.95288 | 9.972727
2018-03-08 14:04 | 167656.7 | 119.9999 | 6 | 31 | 3.599422 | 0 | 2.844518 | 2.839479 | 11.95288 | 9.972727
2018-03-08 14:06 | 167776.7 | 240.0007 | 6 | 31 | 3.629615 | 0 | 2.844518 | 2.839479 | 11.95288 | 9.972727
2018-03-08 14:07 | 167836.7 | 300.0013 | 6 | 31 | 3.637155 | 0 | 2.844518 | 2.839479 | 11.95288 | 9.972727
2018-03-08 14:07 | 167836.7 | 0.0024 | 7 | 32 | 3.637108 | 0 | 0 | 0 | 0 | 0
2018-03-08 14:09 | 167956.7 | 120.001 | 2 | 32 | 3.986172 | 4.88995 | 0.162316 | 8.1e-11 | 0.6413816 | 2.95e-10
2018-03-08 14:11 | 168076.7 | 240.0017 | 2 | 32 | 4.030563 | 4.889986 | 0.3252964 | 8.1e-11 | 1.294787 | 2.95e-10
2018-03-08 14:13 | 168196.7 | 360.001 | 2 | 32 | 4.065377 | 4.890003 | 0.4882872 | 8.1e-11 | 1.954702 | 2.95e-10
2018-03-08 14:15 | 168316.7 | 480.001 | 2 | 32 | 4.091964 | 4.889957 | 0.651274 | 8.1e-11 | 2.619552 | 2.95e-10
2018-03-08 14:17 | 168436.7 | 600.0002 | 2 | 32 | 4.115318 | 4.889997 | 0.8142658 | 8.1e-11 | 3.288404 | 2.95e-10
2018-03-08 14:19 | 168556.7 | 720.001 | 2 | 32 | 4.141157 | 4.890009 | 0.9772525 | 8.1e-11 | 3.961207 | 2.95e-10
2018-03-08 14:21 | 168676.7 | 840.0006 | 2 | 32 | 4.170127 | 4.890009 | 1.140228 | 8.1e-11 | 4.638435 | 2.95e-10
2018-03-08 14:23 | 168796.7 | 960.0011 | 2 | 32 | 4.200411 | 4.847435 | 1.303195 | 8.1e-11 | 5.320595 | 2.95e-10
2018-03-08 14:25 | 168916.7 | 1080.0006 | 2 | 32 | 4.200407 | 4.268904 | 1.454814 | 8.1e-11 | 5.957458 | 2.95e-10
2018-03-08 14:27 | 169036.7 | 1200.0015 | 2 | 32 | 4.2004 | 3.745512 | 1.588261 | 8.1e-11 | 6.517989 | 2.95e-10
2018-03-08 14:29 | 169156.7 | 1320.0006 | 2 | 32 | 4.200391 | 3.261044 | 1.704921 | 8.1e-11 | 7.008005 | 2.95e-10
2018-03-08 14:29 | 169157 | 1320.2985 | 2 | 32 | 4.2004 | 3.259979 | 1.705201 | 8.1e-11 | 7.009183 | 2.95e-10
2018-03-08 14:31 | 169277.1 | 120.0008 | 3 | 32 | 4.228418 | 3.259914 | 1.813429 | 8.1e-11 | 7.465185 | 2.95e-10
2018-03-08 14:33 | 169397.1 | 240.0016 | 3 | 32 | 4.261213 | 3.259998 | 1.922087 | 8.1e-11 | 7.926394 | 2.95e-10
2018-03-08 14:35 | 169517.1 | 360.0005 | 3 | 32 | 4.29641 | 3.259972 | 2.030746 | 8.1e-11 | 8.391304 | 2.95e-10
2018-03-08 14:37 | 169637.1 | 480.0024 | 3 | 32 | 4.333775 | 3.259945 | 2.139406 | 8.1e-11 | 8.860161 | 2.95e-10
2018-03-08 14:39 | 169757.1 | 600.0004 | 3 | 32 | 4.372983 | 3.260071 | 2.248065 | 8.1e-11 | 9.333175 | 2.95e-10
2018-03-08 14:41 | 169877.1 | 720.0004 | 3 | 32 | 4.400407 | 3.02899 | 2.355392 | 8.1e-11 | 9.804449 | 2.95e-10
2018-03-08 14:43 | 169997.1 | 840.0013 | 3 | 32 | 4.400406 | 2.519526 | 2.447472 | 8.1e-11 | 10.20963 | 2.95e-10
2018-03-08 14:45 | 170117.1 | 960.0004 | 3 | 32 | 4.400402 | 2.112932 | 2.524439 | 8.1e-11 | 10.54832 | 2.95e-10
2018-03-08 14:47 | 170237.1 | 1080.0016 | 3 | 32 | 4.400371 | 1.781048 | 2.589151 | 8.1e-11 | 10.83308 | 2.95e-10
2018-03-08 14:49 | 170357.1 | 1200.0016 | 3 | 32 | 4.400398 | 1.512089 | 2.643887 | 8.1e-11 | 11.07394 | 2.95e-10
2018-03-08 14:51 | 170477.1 | 1320.0001 | 3 | 32 | 4.400393 | 1.290897 | 2.690456 | 8.1e-11 | 11.27886 | 2.95e-10
2018-03-08 14:53 | 170597.1 | 1440.0004 | 3 | 32 | 4.400390625 | 1.108677 | 2.73033 | 8.1e-11 | 11.45432 | 2.95e-10
2018-03-08 14:55 | 170717.1 | 1560.0008 | 3 | 32 | 4.400367 | 0.9579372 | 2.764695 | 8.1e-11 | 11.60554 | 2.95e-10
2018-03-08 14:57 | 170837.1 | 1680.0001 | 3 | 32 | 4.40035 | 0.8330269 | 2.794482 | 8.1e-11 | 11.73661 | 2.95e-10
2018-03-08 14:59 | 170957.1 | 1800.0008 | 3 | 32 | 4.400358 | 0.7288399 | 2.820464 | 8.1e-11 | 11.85094 | 2.95e-10
2018-03-08 15:00 | 171059.8 | 1902.7511 | 3 | 32 | 4.400347 | 0.6519966 | 2.840145 | 8.1e-11 | 11.93754 | 2.95e-10
2018-03-08 15:02 | 171179.9 | 120.0017 | 4 | 32 | 4.353387 | 0 | 2.840147 | 8.1e-11 | 11.93756 | 2.95e-10
2018-03-08 15:04 | 171299.9 | 240.0008 | 4 | 32 | 4.3498 | 0 | 2.840147 | 8.1e-11 | 11.93756 | 2.95e-10
2018-03-08 15:05 | 171359.9 | 300.0014 | 4 | 32 | 4.348728 | 0 | 2.840147 | 8.1e-11 | 11.93756 | 2.95e-10
2018-03-08 15:07 | 171479.9 | 120.0006 | 5 | 32 | 3.868674 | -6.519849 | 2.840147 | 0.2172967 | 11.93756 | 0.8537796
2018-03-08 15:09 | 171599.9 | 240.0027 | 5 | 32 | 3.783757 | -6.519859 | 2.840147 | 0.4346114 | 11.93756 | 1.685124
2018-03-08 15:11 | 171719.9 | 360.0002 | 5 | 32 | 3.705636 | -6.52015 | 2.840147 | 0.6519136 | 11.93756 | 2.498756
2018-03-08 15:13 | 171839.9 | 480.0006 | 5 | 32 | 3.633585 | -6.520148 | 2.840147 | 0.8692315 | 11.93756 | 3.296107
2018-03-08 15:15 | 171959.9 | 600.0007 | 5 | 32 | 3.568447 | -6.520129 | 2.840147 | 1.086565 | 11.93756 | 4.078599
2018-03-08 15:17 | 172079.9 | 720.001 | 5 | 32 | 3.511407 | -6.52015 | 2.840147 | 1.303895 | 11.93756 | 4.847781
2018-03-08 15:19 | 172199.9 | 840.001 | 5 | 32 | 3.461643 | -6.520144 | 2.840147 | 1.52124 | 11.93756 | 5.605447
2018-03-08 15:21 | 172319.9 | 960.0015 | 5 | 32 | 3.417234 | -6.520045 | 2.840147 | 1.738556 | 11.93756 | 6.352808
2018-03-08 15:23 | 172439.9 | 1080.0018 | 5 | 32 | 3.377187 | -6.520123 | 2.840147 | 1.955897 | 11.93756 | 7.091102
2018-03-08 15:25 | 172559.9 | 1200.0002 | 5 | 32 | 3.338293 | -6.520127 | 2.840147 | 2.173224 | 11.93756 | 7.820865
2018-03-08 15:27 | 172679.9 | 1320.001 | 5 | 32 | 3.29154 | -6.520117 | 2.840147 | 2.390554 | 11.93756 | 8.541628
2018-03-08 15:29 | 172799.9 | 1440.001 | 5 | 32 | 3.206291 | -6.520117 | 2.840147 | 2.607869 | 11.93756 | 9.248711
2018-03-08 15:31 | 172919.9 | 1560.0002 | 5 | 32 | 3.021473 | -6.520108 | 2.840147 | 2.825198 | 11.93756 | 9.928673
2018-03-08 15:32 | 172927.9 | 1567.9136 | 5 | 32 | 2.999994 | -6.520094 | 2.840147 | 2.839549 | 11.93756 | 9.971881
2018-03-08 15:34 | 173047.9 | 120.0007 | 6 | 32 | 3.599072 | 0 | 2.840147 | 2.839549 | 11.93756 | 9.971881
2018-03-08 15:36 | 173167.9 | 240.0007 | 6 | 32 | 3.629302 | 0 | 2.840147 | 2.839549 | 11.93756 | 9.971881
2018-03-08 15:37 | 173227.9 | 300.0021 | 6 | 32 | 3.636863 | 0 | 2.840147 | 2.839549 | 11.93756 | 9.971881
2018-03-08 15:37 | 173227.9 | 0.0024 | 7 | 33 | 3.636768 | 0 | 0 | 0 | 0 | 0
2018-03-08 15:39 | 173348 | 120.0002 | 2 | 33 | 3.986103 | 4.889925 | 0.1622995 | 0 | 0.6413047 | 0
2018-03-08 15:41 | 173468 | 240.0008 | 2 | 33 | 4.030527 | 4.889908 | 0.3252919 | 0 | 1.294751 | 0
2018-03-08 15:43 | 173588 | 360.0011 | 2 | 33 | 4.065441 | 4.889858 | 0.4882822 | 0 | 1.954666 | 0
2018-03-08 15:45 | 173708 | 480.0019 | 2 | 33 | 4.092025 | 4.889839 | 0.6512703 | 0 | 2.619532 | 0
2018-03-08 15:47 | 173828 | 600.0002 | 2 | 33 | 4.11546 | 4.889902 | 0.8142515 | 0 | 3.288356 | 0
2018-03-08 15:49 | 173948 | 720.0019 | 2 | 33 | 4.141303 | 4.889877 | 0.9772398 | 0 | 3.961189 | 0
2018-03-08 15:51 | 174068 | 840.0002 | 2 | 33 | 4.1703 | 4.889931 | 1.140241 | 0 | 4.638548 | 0
2018-03-08 15:53 | 174188 | 960.0011 | 2 | 33 | 4.20041 | 4.842184 | 1.303186 | 0 | 5.320649 | 0
2018-03-08 15:55 | 174308 | 1080.0019 | 2 | 33 | 4.200417 | 4.265871 | 1.454674 | 0 | 5.956958 | 0
2018-03-08 15:57 | 174428 | 1200.0003 | 2 | 33 | 4.200404 | 3.742321 | 1.588017 | 0 | 6.517056 | 0
2018-03-08 15:59 | 174547.4 | 1319.4585 | 2 | 33 | 4.200413 | 3.259998 | 1.70408 | 0 | 7.004567 | 0
2018-03-08 16:01 | 174667.5 | 120.0026 | 3 | 33 | 4.228405 | 3.259964 | 1.812303 | 0 | 7.460544 | 0
2018-03-08 16:03 | 174787.5 | 240.0011 | 3 | 33 | 4.26116 | 3.259993 | 1.920965 | 0 | 7.921768 | 0
2018-03-08 16:05 | 174907.5 | 360.0002 | 3 | 33 | 4.29631 | 3.259989 | 2.029619 | 0 | 8.386646 | 0
2018-03-08 16:07 | 175027.5 | 480.0006 | 3 | 33 | 4.333651 | 3.260036 | 2.138284 | 0 | 8.855519 | 0
2018-03-08 16:09 | 175147.5 | 600.0018 | 3 | 33 | 4.372854 | 3.260008 | 2.246952 | 0 | 9.32856 | 0
2018-03-08 16:11 | 175267.5 | 720.001 | 3 | 33 | 4.400405 | 3.031467 | 2.354299 | 0 | 9.799911 | 0
2018-03-08 16:13 | 175387.5 | 840.0002 | 3 | 33 | 4.400393 | 2.520882 | 2.446461 | 0 | 10.20546 | 0
2018-03-08 16:15 | 175507.5 | 960.0018 | 3 | 33 | 4.400393 | 2.114429 | 2.523489 | 0 | 10.54441 | 0
2018-03-08 16:17 | 175627.5 | 1080.0002 | 3 | 33 | 4.400404 | 1.783356 | 2.588257 | 0 | 10.82942 | 0
2018-03-08 16:19 | 175747.5 | 1200.001 | 3 | 33 | 4.400376 | 1.512369 | 2.643027 | 0 | 11.07043 | 0
2018-03-08 16:21 | 175867.5 | 1320.001 | 3 | 33 | 4.400381 | 1.291664 | 2.689641 | 0 | 11.27555 | 0
2018-03-08 16:23 | 175987.5 | 1440.0017 | 3 | 33 | 4.400374 | 1.109463 | 2.729552 | 0 | 11.45117 | 0
2018-03-08 16:25 | 176107.5 | 1560.0002 | 3 | 33 | 4.400355 | 0.9586887 | 2.763947 | 0 | 11.60252 | 0
2018-03-08 16:27 | 176227.5 | 1680.001 | 3 | 33 | 4.400369 | 0.8342628 | 2.79377 | 0 | 11.73375 | 0
2018-03-08 16:29 | 176347.5 | 1800.0018 | 3 | 33 | 4.400373 | 0.7296009 | 2.819776 | 0 | 11.84819 | 0
2018-03-08 16:30 | 176452.5 | 1905.056 | 3 | 33 | 4.40036 | 0.6519985 | 2.839903 | 0 | 11.93675 | 0
2018-03-08 16:32 | 176572.6 | 120.0009 | 4 | 33 | 4.353337 | 0 | 2.839903 | 0 | 11.93675 | 0
2018-03-08 16:34 | 176692.6 | 240.0001 | 4 | 33 | 4.349762 | 0 | 2.839903 | 0 | 11.93675 | 0
2018-03-08 16:35 | 176752.6 | 300.0024 | 4 | 33 | 4.348693 | 0 | 2.839903 | 0 | 11.93675 | 0
2018-03-08 16:37 | 176872.6399 | 120.0001 | 5 | 33 | 3.867826 | -6.520079 | 2.839903 | 0.2172905 | 11.93675 | 0.8535841
2018-03-08 16:39 | 176992.6407 | 240.0009 | 5 | 33 | 3.782914 | -6.519817 | 2.839903 | 0.4345919 | 11.93675 | 1.684695
2018-03-08 16:41 | 177112.6404 | 360.0006 | 5 | 33 | 3.704905 | -6.520159 | 2.839903 | 0.6519069 | 11.93675 | 2.498191
2018-03-08 16:43 | 177232.642 | 480.0022 | 5 | 33 | 3.632941 | -6.520146 | 2.839903 | 0.8692227 | 11.93675 | 3.295385
2018-03-08 16:45 | 177352.64 | 600.0002 | 5 | 33 | 3.568008 | -6.520131 | 2.839903 | 1.086565 | 11.93675 | 4.077789
2018-03-08 16:47 | 177472.6408 | 720.001 | 5 | 33 | 3.510871 | -6.520131 | 2.839903 | 1.303897 | 11.93675 | 4.846867
2018-03-08 16:49 | 177592.6399 | 840.0001 | 5 | 33 | 3.461153 | -6.520142 | 2.839903 | 1.521206 | 11.93675 | 5.604293
2018-03-08 16:51 | 177712.6405 | 960.0007 | 5 | 33 | 3.41702 | -6.520134 | 2.839903 | 1.738539 | 11.93675 | 6.351616
2018-03-08 16:53 | 177832.6407 | 1080.0009 | 5 | 33 | 3.377093 | -6.520091 | 2.839903 | 1.955855 | 11.93675 | 7.089788
2018-03-08 16:55 | 177952.6407 | 1200.0009 | 5 | 33 | 3.338126 | -6.520079 | 2.839903 | 2.173192 | 11.93675 | 7.819546
2018-03-08 16:57 | 178072.6399 | 1320.0001 | 5 | 33 | 3.291241 | -6.520043 | 2.839903 | 2.390506 | 11.93675 | 8.540207
2018-03-08 16:59 | 178192.6415 | 1440.0017 | 5 | 33 | 3.205865 | -6.520054 | 2.839903 | 2.607836 | 11.93675 | 9.247252
2018-03-08 17:01 | 178312.6404 | 1560.0006 | 5 | 33 | 3.020189 | -6.520018 | 2.839903 | 2.825172 | 11.93675 | 9.927079
2018-03-08 17:01 | 178320.023 | 1567.3832 | 5 | 33 | 2.999996 | -6.52002 | 2.839903 | 2.838547 | 11.93675 | 9.967341
2018-03-08 17:03 | 178440.1 | 120.0017 | 6 | 33 | 3.599203 | 0 | 2.839903 | 2.838547 | 11.93675 | 9.967341
2018-03-08 17:05 | 178560.1 | 240.0004 | 6 | 33 | 3.629376 | 0 | 2.839903 | 2.838547 | 11.93675 | 9.967341
2018-03-08 17:06 | 178620.1 | 300.0023 | 6 | 33 | 3.636925 | 0 | 2.839903 | 2.838547 | 11.93675 | 9.967341
2018-03-08 17:06 | 178620.1 | 0.0024 | 7 | 34 | 3.636915 | 0 | 0 | 0 | 0 | 0
2018-03-08 17:08 | 178740.2 | 120.0018 | 2 | 34 | 3.986176 | 4.88995 | 0.1623053 | 0 | 0.6413342 | 0
2018-03-08 17:10 | 178860.2 | 240.0002 | 2 | 34 | 4.030515 | 4.889927 | 0.3252806 | 0 | 1.294716 | 0
2018-03-08 17:12 | 178980.2 | 360.0006 | 2 | 34 | 4.065295 | 4.8899 | 0.4882616 | 0 | 1.954579 | 0
2018-03-08 17:14 | 179100.2 | 480.0006 | 2 | 34 | 4.091783 | 4.8899 | 0.6512492 | 0 | 2.619412 | 0
2018-03-08 17:16 | 179220.2 | 600.0018 | 2 | 34 | 4.115094 | 4.889927 | 0.814239 | 0 | 3.288224 | 0
2018-03-08 17:18 | 179340.2 | 720.001 | 2 | 34 | 4.140947 | 4.889936 | 0.9772462 | 0 | 3.961074 | 0
2018-03-08 17:20 | 179460.2 | 840.0027 | 2 | 34 | 4.170117 | 4.889915 | 1.140228 | 0 | 4.638315 | 0
2018-03-08 17:22 | 179580.2 | 960.0011 | 2 | 34 | 4.200426 | 4.847382 | 1.303173 | 0 | 5.320378 | 0
2018-03-08 17:24 | 179700.2 | 1080.0019 | 2 | 34 | 4.200399 | 4.266951 | 1.454744 | 0 | 5.957039 | 0
2018-03-08 17:26 | 179820.2 | 1200.002 | 2 | 34 | 4.200417 | 3.745165 | 1.588166 | 0 | 6.517465 | 0
2018-03-08 17:28 | 179940.2 | 1320.0009 | 2 | 34 | 4.200394 | 3.260881 | 1.704805 | 0 | 7.007395 | 0
2018-03-08 17:28 | 179940.4 | 1320.2961 | 2 | 34 | 4.200409 | 3.259987 | 1.705072 | 0 | 7.008515 | 0
2018-03-08 17:30 | 180060.5 | 120.0002 | 3 | 34 | 4.228404 | 3.25993 | 1.813287 | 0 | 7.464462 | 0
2018-03-08 17:32 | 180180.5 | 240.001 | 3 | 34 | 4.261184 | 3.259897 | 1.921947 | 0 | 7.925677 | 0
2018-03-08 17:34 | 180300.5 | 360.0002 | 3 | 34 | 4.296352 | 3.259974 | 2.030602 | 0 | 8.390565 | 0
2018-03-08 17:36 | 180420.5 | 480.0009 | 3 | 34 | 4.333745 | 3.260012 | 2.139257 | 0 | 8.859402 | 0
2018-03-08 17:38 | 180540.5 | 600.0002 | 3 | 34 | 4.372915 | 3.259886 | 2.247912 | 0 | 9.332398 | 0
2018-03-08 17:40 | 180660.5 | 720.0009 | 3 | 34 | 4.400393 | 3.030319 | 2.355248 | 0 | 9.803702 | 0
2018-03-08 17:42 | 180780.5 | 840.0018 | 3 | 34 | 4.40038 | 2.519505 | 2.447359 | 0 | 10.20903 | 0
2018-03-08 17:44 | 180900.5 | 960.0018 | 3 | 34 | 4.400368 | 2.112438 | 2.52433 | 0 | 10.54773 | 0
2018-03-08 17:46 | 181020.5 | 1080.0009 | 3 | 34 | 4.400383 | 1.780802 | 2.589032 | 0 | 10.83245 | 0
2018-03-08 17:48 | 181140.5 | 1200.001 | 3 | 34 | 4.400404 | 1.510706 | 2.643738 | 0 | 11.07317 | 0
2018-03-08 17:50 | 181260.5 | 1320.0002 | 3 | 34 | 4.400385 | 1.289497 | 2.690268 | 0 | 11.27792 | 0
2018-03-08 17:52 | 181380.5 | 1440.001 | 3 | 34 | 4.400369 | 1.10697 | 2.7301 | 0 | 11.4532 | 0
2018-03-08 17:54 | 181500.5 | 1560.001 | 3 | 34 | 4.400367 | 0.9564953 | 2.764411 | 0 | 11.60418 | 0
2018-03-08 17:56 | 181620.5 | 1680.0002 | 3 | 34 | 4.400342 | 0.831356 | 2.794144 | 0 | 11.73502 | 0
2018-03-08 17:58 | 181740.5 | 1800.0018 | 3 | 34 | 4.400345 | 0.7269821 | 2.820073 | 0 | 11.84911 | 0
2018-03-08 18:00 | 181841.5 | 1901.0112 | 3 | 34 | 4.400348 | 0.6519985 | 2.8394 | 0 | 11.93416 | 0
2018-03-08 18:02 | 181961.5 | 120.0016 | 4 | 34 | 4.353365 | 0 | 2.8394 | 0 | 11.93416 | 0
2018-03-08 18:04 | 182081.5 | 240.0017 | 4 | 34 | 4.349773 | 0 | 2.8394 | 0 | 11.93416 | 0
2018-03-08 18:05 | 182141.5 | 300.0045 | 4 | 34 | 4.348698 | 0 | 2.8394 | 0 | 11.93416 | 0
2018-03-08 18:07 | 182261.6 | 120.001 | 5 | 34 | 3.868311 | -6.519997 | 2.8394 | 0.217308 | 11.93416 | 0.853749
2018-03-08 18:09 | 182381.6 | 240.0002 | 5 | 34 | 3.783422 | -6.519875 | 2.8394 | 0.4346029 | 11.93416 | 1.684936
2018-03-08 18:11 | 182501.6 | 360.001 | 5 | 34 | 3.70538 | -6.519777 | 2.8394 | 0.6519062 | 11.93416 | 2.498498
2018-03-08 18:13 | 182621.6 | 480.0019 | 5 | 34 | 3.633429 | -6.519864 | 2.8394 | 0.8692316 | 11.93416 | 3.295831
2018-03-08 18:15 | 182741.6 | 600.0019 | 5 | 34 | 3.568314 | -6.520159 | 2.8394 | 1.08655 | 11.93416 | 4.078236
2018-03-08 18:17 | 182861.6 | 720.0001 | 5 | 34 | 3.511214 | -6.520123 | 2.8394 | 1.303858 | 11.93416 | 4.847296
2018-03-08 18:19 | 182981.6 | 840.001 | 5 | 34 | 3.461466 | -6.520182 | 2.8394 | 1.52117 | 11.93416 | 5.6048
2018-03-08 18:21 | 183101.6 | 960.0007 | 5 | 34 | 3.41723 | -6.520102 | 2.8394 | 1.738489 | 11.93416 | 6.352147
2018-03-08 18:23 | 183221.6 | 1080.0002 | 5 | 34 | 3.377306 | -6.520062 | 2.8394 | 1.955804 | 11.93416 | 7.090374
2018-03-08 18:25 | 183341.6 | 1200.0018 | 5 | 34 | 3.338633 | -6.520113 | 2.8394 | 2.173118 | 11.93416 | 7.820138
2018-03-08 18:27 | 183461.6 | 1320.0018 | 5 | 34 | 3.291876 | -6.520066 | 2.8394 | 2.39043 | 11.93416 | 8.54092
2018-03-08 18:29 | 183581.6 | 1440.001 | 5 | 34 | 3.206433 | -6.520077 | 2.8394 | 2.607749 | 11.93416 | 9.248054
2018-03-08 18:31 | 183701.6 | 1560.001 | 5 | 34 | 3.021326 | -6.520073 | 2.8394 | 2.825055 | 11.93416 | 9.927964
2018-03-08 18:31 | 183709.4 | 1567.8216 | 5 | 34 | 2.999986 | -6.520129 | 2.8394 | 2.839219 | 11.93416 | 9.970609
2018-03-08 18:33 | 183829.5 | 120.001 | 6 | 34 | 3.598623 | 0 | 2.8394 | 2.839219 | 11.93416 | 9.970609
2018-03-08 18:35 | 183949.5 | 240.0018 | 6 | 34 | 3.628858 | 0 | 2.8394 | 2.839219 | 11.93416 | 9.970609
2018-03-08 18:36 | 184009.5 | 300.0032 | 6 | 34 | 3.636414 | 0 | 2.8394 | 2.839219 | 11.93416 | 9.970609
2018-03-08 18:36 | 184009.5 | 0.0047 | 7 | 35 | 3.636498 | 0 | 0 | 0 | 0 | 0
2018-03-08 18:38 | 184129.6 | 120.0016 | 2 | 35 | 3.985559 | 4.890024 | 0.1623027 | 0 | 0.6412326 | 0
2018-03-08 18:40 | 184249.6 | 240.0016 | 2 | 35 | 4.029894 | 4.89006 | 0.3252825 | 0 | 1.294536 | 0
2018-03-08 18:42 | 184369.6 | 360.0008 | 2 | 35 | 4.064882 | 4.890045 | 0.4882607 | 0 | 1.954303 | 0
2018-03-08 18:44 | 184489.6 | 480.0009 | 2 | 35 | 4.091595 | 4.88999 | 0.6512492 | 0 | 2.619092 | 0
2018-03-08 18:46 | 184609.6 | 600.0008 | 2 | 35 | 4.115005 | 4.889996 | 0.8142287 | 0 | 3.287837 | 0
2018-03-08 18:48 | 184729.6 | 720.0008 | 2 | 35 | 4.140885 | 4.890009 | 0.9772132 | 0 | 3.960579 | 0
2018-03-08 18:50 | 184849.6 | 840.0007 | 2 | 35 | 4.169928 | 4.889948 | 1.140195 | 0 | 4.637798 | 0
2018-03-08 18:52 | 184969.6 | 960.0001 | 2 | 35 | 4.200417 | 4.85034 | 1.303141 | 0 | 5.319841 | 0
2018-03-08 18:54 | 185089.6 | 1080.0017 | 2 | 35 | 4.200411 | 4.27059 | 1.45483 | 0 | 5.956995 | 0
2018-03-08 18:56 | 185209.6 | 1200.0009 | 2 | 35 | 4.200407 | 3.746618 | 1.588329 | 0 | 6.517748 | 0
2018-03-08 18:58 | 185329.6 | 1320.0009 | 2 | 35 | 4.200395 | 3.261515 | 1.705013 | 0 | 7.007866 | 0
2018-03-08 18:58 | 185330 | 1320.3934 | 2 | 35 | 4.200392 | 3.259979 | 1.705367 | 0 | 7.009351 | 0
2018-03-08 19:00 | 185450 | 120.0002 | 3 | 35 | 4.228372 | 3.259945 | 1.813586 | 0 | 7.465315 | 0
2018-03-08 19:02 | 185570 | 240.0017 | 3 | 35 | 4.261145 | 3.260008 | 1.922242 | 0 | 7.926508 | 0
2018-03-08 19:04 | 185690 | 360.0001 | 3 | 35 | 4.296295 | 3.26001 | 2.030894 | 0 | 8.391378 | 0
2018-03-08 19:06 | 185810 | 480.0001 | 3 | 35 | 4.333646 | 3.260019 | 2.139547 | 0 | 8.860195 | 0
2018-03-08 19:08 | 185930 | 600.001 | 3 | 35 | 4.372879 | 3.260088 | 2.248204 | 0 | 9.33319 | 0
2018-03-08 19:10 | 186050 | 720.0001 | 3 | 35 | 4.400418 | 3.030441 | 2.355537 | 0 | 9.804482 | 0
2018-03-08 19:12 | 186170 | 840.0002 | 3 | 35 | 4.400403 | 2.520203 | 2.447653 | 0 | 10.20983 | 0
2018-03-08 19:14 | 186290 | 960.0018 | 3 | 35 | 4.400412 | 2.11372 | 2.524637 | 0 | 10.54859 | 0
2018-03-08 19:16 | 186410 | 1080.001 | 3 | 35 | 4.400390625 | 1.781689 | 2.589359 | 0 | 10.83339 | 0
2018-03-08 19:18 | 186530 | 1200.0002 | 3 | 35 | 4.400377 | 1.511297 | 2.644083 | 0 | 11.0742 | 0
2018-03-08 19:20 | 186650 | 1320.0002 | 3 | 35 | 4.400377 | 1.289839 | 2.69065 | 0 | 11.27911 | 0
2018-03-08 19:22 | 186770 | 1440.0018 | 3 | 35 | 4.400382 | 1.108479 | 2.730522 | 0 | 11.45456 | 0
2018-03-08 19:24 | 186890 | 1560.0026 | 3 | 35 | 4.400366 | 0.9576836 | 2.764874 | 0 | 11.60572 | 0
2018-03-08 19:26 | 187010 | 1680.0003 | 3 | 35 | 4.400361 | 0.8331642 | 2.79466 | 0 | 11.73679 | 0
2018-03-08 19:28 | 187130 | 1800.0018 | 3 | 35 | 4.400367 | 0.7291222 | 2.820644 | 0 | 11.85113 | 0
2018-03-08 19:30 | 187234.9 | 1904.8696 | 3 | 35 | 4.400377 | 0.6519909 | 2.84072 | 0 | 11.93947 | 0
2018-03-08 19:32 | 187354.9 | 120 | 4 | 35 | 4.353507 | 0 | 2.840722 | 0 | 11.93948 | 0
2018-03-08 19:34 | 187474.9 | 240.0007 | 4 | 35 | 4.349938 | 0 | 2.840722 | 0 | 11.93948 | 0
2018-03-08 19:35 | 187534.9 | 300.0029 | 4 | 35 | 4.348863 | 0 | 2.840722 | 0 | 11.93948 | 0
2018-03-08 19:37 | 187655 | 120.0018 | 5 | 35 | 3.869278 | -6.51983 | 2.840722 | 0.2172917 | 11.93948 | 0.853878
2018-03-08 19:39 | 187775 | 240.001 | 5 | 35 | 3.784329 | -6.519854 | 2.840722 | 0.4345989 | 11.93948 | 1.685319
2018-03-08 19:41 | 187895 | 360.0002 | 5 | 35 | 3.706217 | -6.519862 | 2.840722 | 0.6518956 | 11.93948 | 2.499049
2018-03-08 19:43 | 188015 | 480.001 | 5 | 35 | 3.634118 | -6.520136 | 2.840722 | 0.8692093 | 11.93948 | 3.296514
2018-03-08 19:45 | 188135 | 600.0002 | 5 | 35 | 3.569033 | -6.520125 | 2.840722 | 1.086521 | 11.93948 | 4.079042
2018-03-08 19:47 | 188255 | 720.0001 | 5 | 35 | 3.511841 | -6.519835 | 2.840722 | 1.303843 | 11.93948 | 4.848318
2018-03-08 19:49 | 188375 | 840.001 | 5 | 35 | 3.46174 | -6.520148 | 2.840722 | 1.521159 | 11.93948 | 5.605937
2018-03-08 19:51 | 188495 | 960.001 | 5 | 35 | 3.417507 | -6.520164 | 2.840722 | 1.738477 | 11.93948 | 6.353333
2018-03-08 19:53 | 188615 | 1080.0001 | 5 | 35 | 3.377568 | -6.52014 | 2.840722 | 1.955797 | 11.93948 | 7.091636
2018-03-08 19:55 | 188735 | 1200.001 | 5 | 35 | 3.338747 | -6.520136 | 2.840722 | 2.17311 | 11.93948 | 7.821419
2018-03-08 19:57 | 188855 | 1320.0011 | 5 | 35 | 3.291793 | -6.520068 | 2.840722 | 2.390428 | 11.93948 | 8.542218
2018-03-08 19:59 | 188975 | 1440.0011 | 5 | 35 | 3.206052 | -6.520157 | 2.840722 | 2.607751 | 11.93948 | 9.249313
2018-03-08 20:01 | 189095 | 1560.0011 | 5 | 35 | 3.020573 | -6.5201 | 2.840722 | 2.825067 | 11.93948 | 9.929114
2018-03-08 20:01 | 189102.5 | 1567.5481 | 5 | 35 | 2.999987 | -6.520171 | 2.840722 | 2.838743 | 11.93948 | 9.970286
2018-03-08 20:03 | 189222.6 | 120.0002 | 6 | 35 | 3.599008 | 0 | 2.840722 | 2.838743 | 11.93948 | 9.970286
2018-03-08 20:05 | 189342.6 | 240.0002 | 6 | 35 | 3.629215 | 0 | 2.840722 | 2.838743 | 11.93948 | 9.970286
2018-03-08 20:06 | 189402.6 | 300.0016 | 6 | 35 | 3.636765 | 0 | 2.840722 | 2.838743 | 11.93948 | 9.970286
2018-03-08 20:06 | 189402.6 | 0.0021 | 7 | 36 | 3.636701 | 0 | 0 | 0 | 0 | 0
2018-03-08 20:08 | 189522.7 | 120.0018 | 2 | 36 | 3.985921 | 4.889864 | 0.1622955 | 8.63e-10 | 0.6412551 | 3.138e-09
2018-03-08 20:10 | 189642.7 | 240.0003 | 2 | 36 | 4.030281 | 4.889908 | 0.3252823 | 8.63e-10 | 1.29464 | 3.138e-09
2018-03-08 20:12 | 189762.7 | 360.0002 | 2 | 36 | 4.065139 | 4.889912 | 0.4882567 | 8.63e-10 | 1.954445 | 3.138e-09
2018-03-08 20:14 | 189882.7 | 480.0009 | 2 | 36 | 4.091697 | 4.889915 | 0.6512442 | 8.63e-10 | 2.619258 | 3.138e-09
2018-03-08 20:16 | 190002.7 | 600.0003 | 2 | 36 | 4.115118 | 4.889868 | 0.8142282 | 8.63e-10 | 3.288039 | 3.138e-09
2018-03-08 20:18 | 190122.7 | 720.0017 | 2 | 36 | 4.14097 | 4.8899 | 0.9772071 | 8.63e-10 | 3.960778 | 3.138e-09
2018-03-08 20:20 | 190242.7 | 840.0009 | 2 | 36 | 4.170098 | 4.88987 | 1.140189 | 8.63e-10 | 4.638013 | 3.138e-09
2018-03-08 20:22 | 190362.7 | 960.0003 | 2 | 36 | 4.20041 | 4.845501 | 1.303132 | 8.63e-10 | 5.32007 | 3.138e-09
2018-03-08 20:24 | 190482.7 | 1080.0009 | 2 | 36 | 4.200408 | 4.267246 | 1.454691 | 8.63e-10 | 5.95668 | 3.138e-09
2018-03-08 20:26 | 190602.7 | 1200.001 | 2 | 36 | 4.200401 | 3.743511 | 1.588094 | 8.63e-10 | 6.517028 | 3.138e-09
2018-03-08 20:28 | 190722.3 | 1319.6119 | 2 | 36 | 4.200397 | 3.259996 | 1.704326 | 8.63e-10 | 7.005248 | 3.138e-09
2018-03-08 20:30 | 190842.3 | 120.0016 | 3 | 36 | 4.228415 | 3.259966 | 1.812556 | 8.63e-10 | 7.461257 | 3.138e-09
2018-03-08 20:32 | 190962.3 | 240.0009 | 3 | 36 | 4.261226 | 3.259966 | 1.921213 | 8.63e-10 | 7.922461 | 3.138e-09
2018-03-08 20:34 | 191082.3 | 360.0009 | 3 | 36 | 4.296485 | 3.26001 | 2.029867 | 8.63e-10 | 8.387356 | 3.138e-09
2018-03-08 20:36 | 191202.3 | 480.0009 | 3 | 36 | 4.333828 | 3.259989 | 2.138524 | 8.63e-10 | 8.85621 | 3.138e-09
2018-03-08 20:38 | 191322.3 | 600.0002 | 3 | 36 | 4.373026 | 3.260021 | 2.247179 | 8.63e-10 | 9.329217 | 3.138e-09
2018-03-08 20:40 | 191442.3 | 720.0009 | 3 | 36 | 4.400414 | 3.028826 | 2.354497 | 8.63e-10 | 9.800449 | 3.138e-09
2018-03-08 20:42 | 191562.3 | 840.0017 | 3 | 36 | 4.400395 | 2.518797 | 2.446581 | 8.63e-10 | 10.20566 | 3.138e-09
2018-03-08 20:44 | 191682.3 | 960.0001 | 3 | 36 | 4.400377 | 2.112446 | 2.523543 | 8.63e-10 | 10.54432 | 3.138e-09
2018-03-08 20:46 | 191802.3 | 1080.0001 | 3 | 36 | 4.40039 | 1.781939 | 2.588263 | 8.63e-10 | 10.82911 | 3.138e-09
2018-03-08 20:48 | 191922.3 | 1200.0017 | 3 | 36 | 4.400396 | 1.512281 | 2.643001 | 8.63e-10 | 11.06998 | 3.138e-09
2018-03-08 20:50 | 192042.3 | 1320.0007 | 3 | 36 | 4.400365 | 1.290815 | 2.689587 | 8.63e-10 | 11.27498 | 3.138e-09
2018-03-08 20:52 | 192162.3 | 1440.0016 | 3 | 36 | 4.400373 | 1.10877 | 2.729472 | 8.63e-10 | 11.45049 | 3.138e-09
2018-03-08 20:54 | 192282.3 | 1560.0009 | 3 | 36 | 4.400367 | 0.9580135 | 2.763838 | 8.63e-10 | 11.60171 | 3.138e-09
2018-03-08 20:56 | 192402.3 | 1680.0017 | 3 | 36 | 4.400369 | 0.8334885 | 2.793633 | 8.63e-10 | 11.73282 | 3.138e-09
2018-03-08 20:58 | 192522.3 | 1800.0017 | 3 | 36 | 4.400355 | 0.7291031 | 2.819616 | 8.63e-10 | 11.84715 | 3.138e-09
2018-03-08 21:00 | 192625.7 | 1903.4094 | 3 | 36 | 4.400353 | 0.6519985 | 2.839422 | 8.63e-10 | 11.93431 | 3.138e-09
2018-03-08 21:02 | 192745.8 | 120.0011 | 4 | 36 | 4.353455 | 0 | 2.839422 | 8.63e-10 | 11.93431 | 3.138e-09
2018-03-08 21:04 | 192865.8 | 240.0026 | 4 | 36 | 4.349884 | 0 | 2.839422 | 8.63e-10 | 11.93431 | 3.138e-09
2018-03-08 21:05 | 192925.8 | 300.0023 | 4 | 36 | 4.348823 | 0 | 2.839422 | 8.63e-10 | 11.93431 | 3.138e-09
2018-03-08 21:07 | 193045.9 | 120.0024 | 5 | 36 | 3.869299 | -6.519845 | 2.839422 | 0.2173064 | 11.93431 | 0.853936
2018-03-08 21:09 | 193165.9 | 240.0001 | 5 | 36 | 3.784348 | -6.520192 | 2.839422 | 0.4346108 | 11.93431 | 1.685376
2018-03-08 21:11 | 193285.9 | 360.0002 | 5 | 36 | 3.706195 | -6.520171 | 2.839422 | 0.6519136 | 11.93431 | 2.499123
2018-03-08 21:13 | 193405.9 | 480.0017 | 5 | 36 | 3.634223 | -6.520096 | 2.839422 | 0.8692368 | 11.93431 | 3.296637
2018-03-08 21:15 | 193525.9 | 600.0002 | 5 | 36 | 3.569236 | -6.520159 | 2.839422 | 1.086552 | 11.93431 | 4.079209
2018-03-08 21:17 | 193645.9 | 720.0002 | 5 | 36 | 3.512159 | -6.520108 | 2.839422 | 1.303869 | 11.93431 | 4.848521
2018-03-08 21:19 | 193765.9 | 840.0016 | 5 | 36 | 3.462296 | -6.520167 | 2.839422 | 1.521189 | 11.93431 | 5.60625
2018-03-08 21:21 | 193885.9 | 960.0001 | 5 | 36 | 3.418154 | -6.519817 | 2.839422 | 1.738508 | 11.93431 | 6.353782
2018-03-08 21:23 | 194005.9 | 1080.0001 | 5 | 36 | 3.378139 | -6.519999 | 2.839422 | 1.955813 | 11.93431 | 7.092155
2018-03-08 21:25 | 194125.9 | 1200.0009 | 5 | 36 | 3.339212 | -6.520083 | 2.839422 | 2.173134 | 11.93431 | 7.822094
2018-03-08 21:27 | 194245.9 | 1320.0001 | 5 | 36 | 3.29213 | -6.520073 | 2.839422 | 2.390451 | 11.93431 | 8.543
2018-03-08 21:29 | 194365.9 | 1440.0009 | 5 | 36 | 3.206498 | -6.519995 | 2.839422 | 2.607766 | 11.93431 | 9.250151
2018-03-08 21:31 | 194485.9 | 1560.0009 | 5 | 36 | 3.021699 | -6.520007 | 2.839422 | 2.825084 | 11.93431 | 9.93011
2018-03-08 21:31 | 194493.8 | 1567.9672 | 5 | 36 | 2.999993 | -6.519835 | 2.839422 | 2.839515 | 11.93431 | 9.973563
2018-03-08 21:33 | 194613.9 | 120 | 6 | 36 | 3.598187 | 0 | 2.839422 | 2.839515 | 11.93431 | 9.973563
2018-03-08 21:35 | 194733.9 | 240.0008 | 6 | 36 | 3.628461 | 0 | 2.839422 | 2.839515 | 11.93431 | 9.973563
2018-03-08 21:36 | 194793.9 | 300.0015 | 6 | 36 | 3.636019 | 0 | 2.839422 | 2.839515 | 11.93431 | 9.973563
2018-03-08 21:36 | 194793.9 | 0.0048 | 7 | 37 | 3.636004 | 0 | 0 | 0 | 0 | 0
2018-03-08 21:38 | 194914 | 120.0009 | 2 | 37 | 3.985149 | 4.889904 | 0.1623059 | 0 | 0.6411738 | 0
2018-03-08 21:40 | 195034 | 240.0001 | 2 | 37 | 4.029359 | 4.889843 | 0.325278 | 0 | 1.294365 | 0
2018-03-08 21:42 | 195154 | 360.0001 | 2 | 37 | 4.064232 | 4.889887 | 0.4882598 | 0 | 1.954048 | 0
2018-03-08 21:44 | 195274 | 480.0017 | 2 | 37 | 4.090862 | 4.889942 | 0.6512387 | 0 | 2.618685 | 0
2018-03-08 21:46 | 195394 | 600.0001 | 2 | 37 | 4.114211 | 4.889929 | 0.8142195 | 0 | 3.287315 | 0
2018-03-08 21:48 | 195514 | 720.0009 | 2 | 37 | 4.139961 | 4.8899 | 0.9771977 | 0 | 3.959891 | 0
2018-03-08 21:50 | 195634 | 840.0009 | 2 | 37 | 4.169024 | 4.889942 | 1.140185 | 0 | 4.636984 | 0
2018-03-08 21:52 | 195754 | 960.0018 | 2 | 37 | 4.200411 | 4.869701 | 1.303149 | 0 | 5.318961 | 0
2018-03-08 21:54 | 195874 | 1080.001 | 2 | 37 | 4.200427 | 4.281487 | 1.455281 | 0 | 5.957974 | 0
2018-03-08 21:56 | 195994 | 1200.001 | 2 | 37 | 4.200408 | 3.754089 | 1.589089 | 0 | 6.520023 | 0
2018-03-08 21:58 | 196114 | 1320.0002 | 2 | 37 | 4.200391 | 3.265463 | 1.705961 | 0 | 7.010934 | 0
2018-03-08 21:58 | 196115.3 | 1321.3103 | 2 | 37 | 4.200395 | 3.259995 | 1.707149 | 0 | 7.015924 | 0
2018-03-08 22:00 | 196235.3 | 120.0017 | 3 | 37 | 4.228458 | 3.259989 | 1.815364 | 0 | 7.471872 | 0
2018-03-08 22:02 | 196355.3 | 240.0017 | 3 | 37 | 4.261354 | 3.259928 | 1.92402 | 0 | 7.933081 | 0
2018-03-08 22:04 | 196475.3 | 360.0018 | 3 | 37 | 4.296575 | 3.259974 | 2.032675 | 0 | 8.397989 | 0
2018-03-08 22:06 | 196595.3 | 480.0003 | 3 | 37 | 4.333944 | 3.259987 | 2.141329 | 0 | 8.866839 | 0
2018-03-08 22:08 | 196715.3 | 600.0001 | 3 | 37 | 4.373214 | 3.259964 | 2.249984 | 0 | 9.339862 | 0
2018-03-08 22:10 | 196835.3 | 720.0001 | 3 | 37 | 4.4004 | 3.02483 | 2.357249 | 0 | 9.81088 | 0
2018-03-08 22:12 | 196955.3 | 840.0001 | 3 | 37 | 4.400411 | 2.51516 | 2.449187 | 0 | 10.21544 | 0
2018-03-08 22:14 | 197075.3 | 960.0002 | 3 | 37 | 4.40039 | 2.108141 | 2.525985 | 0 | 10.55338 | 0
2018-03-08 22:16 | 197195.3 | 1080.001 | 3 | 37 | 4.400381 | 1.776873 | 2.590544 | 0 | 10.83747 | 0
2018-03-08 22:18 | 197315.3 | 1200.001 | 3 | 37 | 4.400382 | 1.507174 | 2.645126 | 0 | 11.07765 | 0
2018-03-08 22:20 | 197435.3 | 1320.0002 | 3 | 37 | 4.400393 | 1.286245 | 2.69155 | 0 | 11.28194 | 0
2018-03-08 22:22 | 197555.3 | 1440.0009 | 3 | 37 | 4.400373 | 1.103962 | 2.731287 | 0 | 11.45679 | 0
2018-03-08 22:24 | 197675.3 | 1560.0002 | 3 | 37 | 4.400383 | 0.9546509 | 2.765512 | 0 | 11.6074 | 0
2018-03-08 22:26 | 197795.3 | 1680.0009 | 3 | 37 | 4.400337 | 0.8290558 | 2.795176 | 0 | 11.73793 | 0
2018-03-08 22:28 | 197915.3 | 1800.0018 | 3 | 37 | 4.40037 | 0.7257252 | 2.821043 | 0 | 11.85175 | 0
2018-03-08 22:30 | 198015 | 1899.6518 | 3 | 37 | 4.400372 | 0.6519966 | 2.840076 | 0 | 11.9355 | 0
2018-03-08 22:32 | 198135 | 120.0007 | 4 | 37 | 4.353462 | 0 | 2.840076 | 0 | 11.9355 | 0
2018-03-08 22:34 | 198255 | 240.0027 | 4 | 37 | 4.3499 | 0 | 2.840076 | 0 | 11.9355 | 0
2018-03-08 22:35 | 198315 | 300.0015 | 4 | 37 | 4.348818 | 0 | 2.840076 | 0 | 11.9355 | 0
2018-03-08 22:37 | 198435.1 | 120.0011 | 5 | 37 | 3.868602 | -6.519875 | 2.840076 | 0.2173061 | 11.9355 | 0.8538021
2018-03-08 22:39 | 198555.1 | 240.0011 | 5 | 37 | 3.783648 | -6.519859 | 2.840076 | 0.4346089 | 11.9355 | 1.685083
2018-03-08 22:41 | 198675.1 | 360.001 | 5 | 37 | 3.705657 | -6.519855 | 2.840076 | 0.6519153 | 11.9355 | 2.498706
2018-03-08 22:43 | 198795.1 | 480.0011 | 5 | 37 | 3.633653 | -6.520226 | 2.840076 | 0.8692208 | 11.9355 | 3.296022
2018-03-08 22:45 | 198915.1 | 600.001 | 5 | 37 | 3.568456 | -6.520174 | 2.840076 | 1.086534 | 11.9355 | 4.078445
2018-03-08 22:47 | 199035.1 | 720.0002 | 5 | 37 | 3.511304 | -6.520094 | 2.840076 | 1.303848 | 11.9355 | 4.84756
2018-03-08 22:49 | 199155.1 | 840.0011 | 5 | 37 | 3.46158 | -6.520106 | 2.840076 | 1.521164 | 11.9355 | 5.605099
2018-03-08 22:51 | 199275.1 | 960.0018 | 5 | 37 | 3.417308 | -6.520043 | 2.840076 | 1.738482 | 11.9355 | 6.352466
2018-03-08 22:53 | 199395.1 | 1080.0011 | 5 | 37 | 3.377207 | -6.520098 | 2.840076 | 1.955792 | 11.9355 | 7.090665
2018-03-08 22:55 | 199515.1 | 1200.0011 | 5 | 37 | 3.338334 | -6.5201 | 2.840076 | 2.17311 | 11.9355 | 7.820402
2018-03-08 22:57 | 199635.1 | 1320.0018 | 5 | 37 | 3.291411 | -6.520115 | 2.840076 | 2.390424 | 11.9355 | 8.541116
2018-03-08 22:59 | 199755.1 | 1440.0018 | 5 | 37 | 3.205788 | -6.520089 | 2.840076 | 2.607744 | 11.9355 | 9.248154
2018-03-08 23:01 | 199875.1 | 1560.0011 | 5 | 37 | 3.019383 | -6.5201 | 2.840076 | 2.82506 | 11.9355 | 9.927844
2018-03-08 23:01 | 199882.2 | 1567.0864 | 5 | 37 | 2.999989 | -6.520102 | 2.840076 | 2.837887 | 11.9355 | 9.966453
2018-03-08 23:03 | 200002.2 | 120.0008 | 6 | 37 | 3.598889 | 0 | 2.840076 | 2.837887 | 11.9355 | 9.966453
2018-03-08 23:05 | 200122.2 | 240.0017 | 6 | 37 | 3.629085 | 0 | 2.840076 | 2.837887 | 11.9355 | 9.966453
2018-03-08 23:06 | 200182.2 | 300.0014 | 6 | 37 | 3.63664 | 0 | 2.840076 | 2.837887 | 11.9355 | 9.966453
2018-03-08 23:06 | 200182.2 | 0.0024 | 7 | 38 | 3.636684 | 0 | 0 | 0 | 0 | 0
2018-03-08 23:08 | 200302.3 | 120.0003 | 2 | 38 | 3.985766 | 4.889938 | 0.1622989 | 0 | 0.6412587 | 0
2018-03-08 23:10 | 200422.3 | 240.0017 | 2 | 38 | 4.030033 | 4.889959 | 0.3252737 | 0 | 1.294567 | 0
2018-03-08 23:12 | 200542.3 | 360.0011 | 2 | 38 | 4.064863 | 4.889965 | 0.4882547 | 0 | 1.95436 | 0
2018-03-08 23:14 | 200662.3 | 480.001 | 2 | 38 | 4.091385 | 4.889862 | 0.6512383 | 0 | 2.619111 | 0
2018-03-08 23:16 | 200782.3 | 600.0026 | 2 | 38 | 4.114771 | 4.889915 | 0.8142197 | 0 | 3.28783 | 0
2018-03-08 23:18 | 200902.3 | 720.0012 | 2 | 38 | 4.140648 | 4.889896 | 0.977193 | 0 | 3.960491 | 0
2018-03-08 23:20 | 201022.3 | 840.0017 | 2 | 38 | 4.169715 | 4.889868 | 1.140178 | 0 | 4.637683 | 0
2018-03-08 23:22 | 201142.3 | 960.0018 | 2 | 38 | 4.200403 | 4.853027 | 1.303128 | 0 | 5.319714 | 0
2018-03-08 23:24 | 201262.3 | 1080.0011 | 2 | 38 | 4.200411 | 4.270872 | 1.454832 | 0 | 5.956934 | 0
2018-03-08 23:26 | 201382.3 | 1200.0018 | 2 | 38 | 4.200407 | 3.744524 | 1.588288 | 0 | 6.517502 | 0
2018-03-08 23:28 | 201501.9 | 1319.5848 | 2 | 38 | 4.200415 | 3.259951 | 1.70449 | 0 | 7.005597 | 0
2018-03-08 23:30 | 201621.9 | 120.0003 | 3 | 38 | 4.228483 | 3.259951 | 1.812704 | 1.629e-09 | 7.461542 | 6.636e-09
2018-03-08 23:32 | 201741.9 | 240.0018 | 3 | 38 | 4.261281 | 3.259911 | 1.921363 | 1.629e-09 | 7.922763 | 6.636e-09
2018-03-08 23:34 | 201861.9 | 360.0002 | 3 | 38 | 4.296487 | 3.259949 | 2.03001 | 1.629e-09 | 8.387631 | 6.636e-09
2018-03-08 23:36 | 201981.9 | 480.0018 | 3 | 38 | 4.333876 | 3.259996 | 2.138666 | 1.629e-09 | 8.856483 | 6.636e-09
2018-03-08 23:38 | 202101.9 | 600.0002 | 3 | 38 | 4.373084 | 3.259989 | 2.247315 | 1.629e-09 | 9.32947 | 6.636e-09
2018-03-08 23:40 | 202221.9 | 720.001 | 3 | 38 | 4.400414 | 3.026878 | 2.354613 | 1.629e-09 | 9.80062 | 6.636e-09
2018-03-08 23:42 | 202341.9 | 840.0003 | 3 | 38 | 4.400405 | 2.517706 | 2.446636 | 1.629e-09 | 10.20556 | 6.636e-09
2018-03-08 23:44 | 202461.9 | 960.0002 | 3 | 38 | 4.400393 | 2.110931 | 2.523531 | 1.629e-09 | 10.54393 | 6.636e-09
2018-03-08 23:46 | 202581.9 | 1080.0018 | 3 | 38 | 4.400392 | 1.780191 | 2.588186 | 1.629e-09 | 10.82843 | 6.636e-09
2018-03-08 23:48 | 202701.9 | 1200.0019 | 3 | 38 | 4.400376 | 1.509485 | 2.642853 | 1.629e-09 | 11.06899 | 6.636e-09
2018-03-08 23:50 | 202821.9 | 1320.0003 | 3 | 38 | 4.40037 | 1.288364 | 2.68936 | 1.629e-09 | 11.27364 | 6.636e-09
2018-03-08 23:52 | 202941.9 | 1440.0003 | 3 | 38 | 4.400362 | 1.106937 | 2.729183 | 1.629e-09 | 11.44888 | 6.636e-09
2018-03-08 23:54 | 203061.9 | 1560.001 | 3 | 38 | 4.400366 | 0.9566917 | 2.7635 | 1.629e-09 | 11.59988 | 6.636e-09
2018-03-08 23:56 | 203181.9 | 1680.0003 | 3 | 38 | 4.400365 | 0.8321915 | 2.79325 | 1.629e-09 | 11.73079 | 6.636e-09
2018-03-08 23:58 | 203301.9 | 1800.0011 | 3 | 38 | 4.400357 | 0.7281094 | 2.819196 | 1.629e-09 | 11.84497 | 6.636e-09
2018-03-09 | 203404.1 | 1902.2233 | 3 | 38 | 4.400357 | 0.6519985 | 2.838763 | 1.629e-09 | 11.93107 | 6.636e-09
2018-03-09 00:02 | 203524.2 | 119.9999 | 4 | 38 | 4.353463 | 0 | 2.838763 | 1.629e-09 | 11.93107 | 6.636e-09
2018-03-09 00:04 | 203644.2 | 240.0007 | 4 | 38 | 4.349897 | 0 | 2.838763 | 1.629e-09 | 11.93107 | 6.636e-09
2018-03-09 00:05 | 203704.2 | 300.0038 | 4 | 38 | 4.348836 | 0 | 2.838763 | 1.629e-09 | 11.93107 | 6.636e-09
2018-03-09 00:07 | 203824.3 | 120.0002 | 5 | 38 | 3.869339 | -6.519828 | 2.838763 | 0.2173026 | 11.93107 | 0.8539346
2018-03-09 00:09 | 203944.3 | 240.0002 | 5 | 38 | 3.784481 | -6.519883 | 2.838763 | 0.4346005 | 11.93107 | 1.685367
2018-03-09 00:11 | 204064.3 | 360.0002 | 5 | 38 | 3.706326 | -6.519897 | 2.838763 | 0.6518932 | 11.93107 | 2.499109
2018-03-09 00:13 | 204184.3 | 480.0002 | 5 | 38 | 3.634214 | -6.520123 | 2.838763 | 0.8691999 | 11.93107 | 3.29657
2018-03-09 00:15 | 204304.3 | 600.0018 | 5 | 38 | 3.568969 | -6.520169 | 2.838763 | 1.086528 | 11.93107 | 4.079154
2018-03-09 00:17 | 204424.3 | 720.001 | 5 | 38 | 3.511698 | -6.520127 | 2.838763 | 1.303833 | 11.93107 | 4.848346
2018-03-09 00:19 | 204544.3 | 840.001 | 5 | 38 | 3.461888 | -6.520142 | 2.838763 | 1.521159 | 11.93107 | 5.606
2018-03-09 00:21 | 204664.3 | 960.0002 | 5 | 38 | 3.417426 | -6.520174 | 2.838763 | 1.738475 | 11.93107 | 6.353395
2018-03-09 00:23 | 204784.3 | 1080.001 | 5 | 38 | 3.377625 | -6.520197 | 2.838763 | 1.955792 | 11.93107 | 7.091678
2018-03-09 00:25 | 204904.3 | 1200.0002 | 5 | 38 | 3.338594 | -6.520146 | 2.838763 | 2.173099 | 11.93107 | 7.821451
2018-03-09 00:27 | 205024.3 | 1320.0002 | 5 | 38 | 3.291512 | -6.52015 | 2.838763 | 2.390416 | 11.93107 | 8.542209
2018-03-09 00:29 | 205144.3 | 1440.0002 | 5 | 38 | 3.205523 | -6.520159 | 2.838763 | 2.607736 | 11.93107 | 9.249203
2018-03-09 00:31 | 205264.3 | 1560.001 | 5 | 38 | 3.019331 | -6.520167 | 2.838763 | 2.825055 | 11.93107 | 9.928872
2018-03-09 00:31 | 205271.4 | 1567.0744 | 5 | 38 | 2.999988 | -6.520146 | 2.838763 | 2.837869 | 11.93107 | 9.967441
2018-03-09 00:33 | 205391.4 | 120 | 6 | 38 | 3.598715 | 0 | 2.838763 | 2.837869 | 11.93107 | 9.967441
2018-03-09 00:35 | 205511.4 | 240.0009 | 6 | 38 | 3.628974 | 0 | 2.838763 | 2.837869 | 11.93107 | 9.967441
2018-03-09 00:36 | 205571.4 | 300.0006 | 6 | 38 | 3.636523 | 0 | 2.838763 | 2.837869 | 11.93107 | 9.967441
2018-03-09 00:36 | 205571.4 | 0.0024 | 7 | 39 | 3.636459 | 0 | 0 | 0 | 0 | 0
2018-03-09 00:38 | 205691.5 | 120.0025 | 2 | 39 | 3.985929 | 4.889925 | 0.1623112 | 0 | 0.6413128 | 0
2018-03-09 00:40 | 205811.5 | 240.001 | 2 | 39 | 4.030335 | 4.889898 | 0.3252832 | 0 | 1.294648 | 0
2018-03-09 00:42 | 205931.5 | 360.0002 | 2 | 39 | 4.065218 | 4.889896 | 0.4882627 | 0 | 1.954485 | 0
2018-03-09 00:44 | 206051.5 | 480.0002 | 2 | 39 | 4.091895 | 4.889912 | 0.6512387 | 0 | 2.619274 | 0
2018-03-09 00:46 | 206171.5 | 600.0025 | 2 | 39 | 4.115337 | 4.889877 | 0.8142215 | 0 | 3.288086 | 0
2018-03-09 00:48 | 206291.5 | 720.0002 | 2 | 39 | 4.141252 | 4.889898 | 0.9772038 | 0 | 3.960877 | 0
2018-03-09 00:50 | 206411.5 | 840.0002 | 2 | 39 | 4.170372 | 4.889881 | 1.140185 | 0 | 4.638157 | 0
2018-03-09 00:52 | 206531.5 | 960.0017 | 2 | 39 | 4.200416 | 4.840857 | 1.303113 | 0 | 5.320193 | 0
2018-03-09 00:54 | 206651.5 | 1080.001 | 2 | 39 | 4.200401 | 4.26392 | 1.45455 | 0 | 5.956289 | 0
2018-03-09 00:56 | 206771.5 | 1200.0002 | 2 | 39 | 4.2004 | 3.740561 | 1.587837 | 0 | 6.516151 | 0
2018-03-09 00:58 | 206890.5 | 1318.9543 | 2 | 39 | 4.200398 | 3.259985 | 1.703368 | 0 | 7.001426 | 0
2018-03-09 01:00 | 207010.5 | 120.001 | 3 | 39 | 4.228452 | 3.260017 | 1.811585 | 0 | 7.45738 | 0
2018-03-09 01:02 | 207130.5 | 240.001 | 3 | 39 | 4.261246 | 3.260029 | 1.920241 | 0 | 7.918585 | 0
2018-03-09 01:04 | 207250.5 | 360.0017 | 3 | 39 | 4.296463 | 3.260031 | 2.0289 | 0 | 8.383499 | 0
2018-03-09 01:06 | 207370.5 | 480.0002 | 3 | 39 | 4.333873 | 3.260042 | 2.137555 | 0 | 8.852348 | 0
2018-03-09 01:08 | 207490.5 | 600.001 | 3 | 39 | 4.373035 | 3.260052 | 2.246215 | 0 | 9.325375 | 0
2018-03-09 01:10 | 207610.5 | 720.0002 | 3 | 39 | 4.400421 | 3.028536 | 2.353519 | 0 | 9.796553 | 0
2018-03-09 01:12 | 207730.5 | 840.0017 | 3 | 39 | 4.400403 | 2.518759 | 2.445584 | 0 | 10.20168 | 0
2018-03-09 01:14 | 207850.5 | 960.0019 | 3 | 39 | 4.400412 | 2.112524 | 2.522528 | 0 | 10.54026 | 0
2018-03-09 01:16 | 207970.5 | 1080.0019 | 3 | 39 | 4.400382 | 1.780787 | 2.587219 | 0 | 10.82492 | 0
2018-03-09 01:18 | 208090.5 | 1200.0012 | 3 | 39 | 4.400385 | 1.510662 | 2.641931 | 0 | 11.06568 | 0
2018-03-09 01:20 | 208210.5 | 1320.0003 | 3 | 39 | 4.40039 | 1.289848 | 2.688482 | 0 | 11.27052 | 0
2018-03-09 01:22 | 208330.5 | 1440.0012 | 3 | 39 | 4.400383 | 1.107693 | 2.728339 | 0 | 11.4459 | 0
2018-03-09 01:24 | 208450.5 | 1560.0012 | 3 | 39 | 4.400352 | 0.9569302 | 2.762679 | 0 | 11.59701 | 0
2018-03-09 01:26 | 208570.5 | 1680.0002 | 3 | 39 | 4.400362 | 0.8327332 | 2.792448 | 0 | 11.72801 | 0
2018-03-09 01:28 | 208690.5 | 1800.0021 | 3 | 39 | 4.400357 | 0.7281723 | 2.818411 | 0 | 11.84225 | 0
2018-03-09 01:29 | 208793.7 | 1903.1921 | 3 | 39 | 4.400365 | 0.6519985 | 2.83816 | 0 | 11.92916 | 0
2018-03-09 01:31 | 208913.7 | 120.001 | 4 | 39 | 4.353422 | 0 | 2.83816 | 0 | 11.92916 | 0
2018-03-09 01:33 | 209033.7 | 240.001 | 4 | 39 | 4.349877 | 0 | 2.83816 | 0 | 11.92916 | 0
2018-03-09 01:34 | 209093.7 | 300.0031 | 4 | 39 | 4.348814 | 0 | 2.83816 | 0 | 11.92916 | 0
2018-03-09 01:36 | 209213.8 | 120.0026 | 5 | 39 | 3.868515 | -6.519969 | 2.83816 | 0.2173133 | 11.92916 | 0.853809
2018-03-09 01:38 | 209333.8 | 240.0018 | 5 | 39 | 3.78358 | -6.51996 | 2.83816 | 0.434616 | 11.92916 | 1.685074
2018-03-09 01:40 | 209453.8 | 360.0009 | 5 | 39 | 3.705452 | -6.519868 | 2.83816 | 0.6519198 | 11.92916 | 2.498664
2018-03-09 01:42 | 209573.8 | 480.0013 | 5 | 39 | 3.633472 | -6.519894 | 2.83816 | 0.8692334 | 11.92916 | 3.295973
2018-03-09 01:44 | 209693.8 | 600.0002 | 5 | 39 | 3.568412 | -6.519841 | 2.83816 | 1.086533 | 11.92916 | 4.078314
2018-03-09 01:46 | 209813.8 | 720.001 | 5 | 39 | 3.511303 | -6.519836 | 2.83816 | 1.303841 | 11.92916 | 4.847413
2018-03-09 01:48 | 209933.8 | 840.0017 | 5 | 39 | 3.461397 | -6.520165 | 2.83816 | 1.521146 | 11.92916 | 5.604897
2018-03-09 01:50 | 210053.8 | 960.0017 | 5 | 39 | 3.417159 | -6.520049 | 2.83816 | 1.738468 | 11.92916 | 6.352231
2018-03-09 01:52 | 210173.8 | 1080.0002 | 5 | 39 | 3.377192 | -6.520098 | 2.83816 | 1.955775 | 11.92916 | 7.090402
2018-03-09 01:54 | 210293.8 | 1200.001 | 5 | 39 | 3.338074 | -6.520081 | 2.83816 | 2.173097 | 11.92916 | 7.820119
2018-03-09 01:56 | 210413.8 | 1320.001 | 5 | 39 | 3.291089 | -6.520041 | 2.83816 | 2.390405 | 11.92916 | 8.54074
2018-03-09 01:58 | 210533.8 | 1440.0017 | 5 | 39 | 3.205135 | -6.520047 | 2.83816 | 2.60772 | 11.92916 | 9.247644
2018-03-09 02:00 | 210653.8 | 1560.0009 | 5 | 39 | 3.018058 | -6.520051 | 2.83816 | 2.825033 | 11.92916 | 9.927131
2018-03-09 02:00 | 210660.4 | 1566.5887 | 5 | 39 | 2.99999 | -6.520089 | 2.83816 | 2.836968 | 11.92916 | 9.963044
2018-03-09 02:02 | 210780.4 | 120.0007 | 6 | 39 | 3.598778 | 0 | 2.83816 | 2.836968 | 11.92916 | 9.963044
2018-03-09 02:04 | 210900.4 | 240.0017 | 6 | 39 | 3.628982 | 0 | 2.83816 | 2.836968 | 11.92916 | 9.963044
2018-03-09 02:05 | 210960.4 | 300.0007 | 6 | 39 | 3.636539 | 0 | 2.83816 | 2.836968 | 11.92916 | 9.963044
2018-03-09 02:05 | 210960.5 | 0.0024 | 7 | 40 | 3.636569 | 0 | 0 | 0 | 0 | 0
2018-03-09 02:07 | 211080.5 | 120.0011 | 2 | 40 | 3.98595 | 4.889963 | 0.1623043 | 0 | 0.6412983 | 0
2018-03-09 02:09 | 211200.5 | 240.001 | 2 | 40 | 4.030215 | 4.889927 | 0.3252822 | 0 | 1.294647 | 0
2018-03-09 02:11 | 211320.5 | 360.0002 | 2 | 40 | 4.065028 | 4.889961 | 0.4882581 | 0 | 1.954444 | 0
2018-03-09 02:13 | 211440.5 | 480.0019 | 2 | 40 | 4.091543 | 4.889973 | 0.6512501 | 0 | 2.619254 | 0
2018-03-09 02:15 | 211560.5 | 600.0011 | 2 | 40 | 4.11492 | 4.889906 | 0.814229 | 0 | 3.287984 | 0
2018-03-09 02:17 | 211680.5 | 720.0002 | 2 | 40 | 4.140689 | 4.889877 | 0.9772093 | 0 | 3.960693 | 0
2018-03-09 02:19 | 211800.5 | 840.001 | 2 | 40 | 4.169803 | 4.889889 | 1.140198 | 0 | 4.637915 | 0
2018-03-09 02:21 | 211920.5 | 960.001 | 2 | 40 | 4.200421 | 4.851313 | 1.303141 | 0 | 5.31993 | 0
2018-03-09 02:23 | 212040.5 | 1080.0019 | 2 | 40 | 4.200419 | 4.269325 | 1.454817 | 0 | 5.95703 | 0
2018-03-09 02:25 | 212160.5 | 1200.001 | 2 | 40 | 4.200398 | 3.743671 | 1.588249 | 0 | 6.517502 | 0
2018-03-09 02:27 | 212280.1 | 1319.5433 | 2 | 40 | 4.200399 | 3.259949 | 1.704407 | 0 | 7.005411 | 0
2018-03-09 02:29 | 212400.1 | 120.0011 | 3 | 40 | 4.228464 | 3.259993 | 1.812628 | 0 | 7.461383 | 0
2018-03-09 02:31 | 212520.1 | 240.0011 | 3 | 40 | 4.261264 | 3.259977 | 1.921284 | 0 | 7.92259 | 0
2018-03-09 02:33 | 212640.1 | 360.001 | 3 | 40 | 4.296436 | 3.259964 | 2.029941 | 0 | 8.387494 | 0
2018-03-09 02:35 | 212760.1 | 480.0003 | 3 | 40 | 4.333832 | 3.25996 | 2.13859 | 0 | 8.856313 | 0
2018-03-09 02:37 | 212880.1 | 600.0011 | 3 | 40 | 4.373072 | 3.26001 | 2.24725 | 0 | 9.329343 | 0
2018-03-09 02:39 | 213000.1 | 720.0011 | 3 | 40 | 4.4004 | 3.026779 | 2.354548 | 0 | 9.800494 | 0
2018-03-09 02:41 | 213120.1 | 840.0019 | 3 | 40 | 4.400393 | 2.516642 | 2.446555 | 0 | 10.20536 | 0
2018-03-09 02:43 | 213240.1 | 960.0003 | 3 | 40 | 4.400395 | 2.110004 | 2.523419 | 0 | 10.54359 | 0
2018-03-09 02:45 | 213360.1 | 1080.0003 | 3 | 40 | 4.400390625 | 1.77869 | 2.588029 | 0 | 10.8279 | 0
2018-03-09 02:47 | 213480.1 | 1200.0019 | 3 | 40 | 4.400405 | 1.509071 | 2.642657 | 0 | 11.06828 | 0
2018-03-09 02:49 | 213600.1 | 1320.0011 | 3 | 40 | 4.400378 | 1.287785 | 2.689139 | 0 | 11.27282 | 0
2018-03-09 02:51 | 213720.1 | 1440.0019 | 3 | 40 | 4.400377 | 1.106279 | 2.728938 | 0 | 11.44795 | 0
2018-03-09 02:53 | 213840.1 | 1560.0011 | 3 | 40 | 4.400342 | 0.9554882 | 2.763225 | 0 | 11.59883 | 0
2018-03-09 02:55 | 213960.1 | 1680.0003 | 3 | 40 | 4.400365 | 0.8311119 | 2.792945 | 0 | 11.72961 | 0
2018-03-09 02:57 | 214080.1 | 1800.0019 | 3 | 40 | 4.400373 | 0.7272224 | 2.81886 | 0 | 11.84364 | 0
2018-03-09 02:59 | 214180.8 | 1900.6592 | 3 | 40 | 4.400353 | 0.6519947 | 2.838109 | 0 | 11.92835 | 0
2018-03-09 03:01 | 214300.8 | 120.001 | 4 | 40 | 4.35346 | 0 | 2.838109 | 0 | 11.92835 | 0
2018-03-09 03:03 | 214420.8 | 240.0002 | 4 | 40 | 4.349908 | 0 | 2.838109 | 0 | 11.92835 | 0
2018-03-09 03:04 | 214480.8 | 300.0023 | 4 | 40 | 4.348834 | 0 | 2.838109 | 0 | 11.92835 | 0
2018-03-09 03:06 | 214600.8967 | 120.001 | 5 | 40 | 3.86902 | -6.51987 | 2.838109 | 0.2172969 | 11.92835 | 0.8538365
2018-03-09 03:08 | 214720.8967 | 240.001 | 5 | 40 | 3.784084 | -6.51983 | 2.838109 | 0.434599 | 11.92835 | 1.68521
2018-03-09 03:10 | 214840.8959 | 360.0002 | 5 | 40 | 3.706014 | -6.519809 | 2.838109 | 0.6518958 | 11.92835 | 2.498885
2018-03-09 03:12 | 214960.896 | 480.0003 | 5 | 40 | 3.633934 | -6.520117 | 2.838109 | 0.8692034 | 11.92835 | 3.296277
2018-03-09 03:14 | 215080.8959 | 600.0002 | 5 | 40 | 3.568673 | -6.520051 | 2.838109 | 1.086521 | 11.92835 | 4.078772
2018-03-09 03:16 | 215200.8974 | 720.0017 | 5 | 40 | 3.511412 | -6.520117 | 2.838109 | 1.303837 | 11.92835 | 4.847939
2018-03-09 03:18 | 215320.8967 | 840.001 | 5 | 40 | 3.461506 | -6.520104 | 2.838109 | 1.521154 | 11.92835 | 5.605492
2018-03-09 03:20 | 215440.8966 | 960.0009 | 5 | 40 | 3.417261 | -6.520047 | 2.838109 | 1.738464 | 11.92835 | 6.352817
2018-03-09 03:22 | 215560.8962 | 1080.0005 | 5 | 40 | 3.377361 | -6.520081 | 2.838109 | 1.955783 | 11.92835 | 7.091052
2018-03-09 03:24 | 215680.8974 | 1200.0017 | 5 | 40 | 3.33858 | -6.520073 | 2.838109 | 2.173105 | 11.92835 | 7.820838
2018-03-09 03:26 | 215800.8957 | 1320 | 5 | 40 | 3.291398 | -6.520113 | 2.838109 | 2.390412 | 11.92835 | 8.54156
2018-03-09 03:28 | 215920.8959 | 1440.0002 | 5 | 40 | 3.205192 | -6.520049 | 2.838109 | 2.60773 | 11.92835 | 9.24849
2018-03-09 03:30 | 216040.8967 | 1560.001 | 5 | 40 | 3.018532 | -6.520079 | 2.838109 | 2.825047 | 11.92835 | 9.928023
2018-03-09 03:30 | 216047.6805 | 1566.7848 | 5 | 40 | 2.999975 | -6.520079 | 2.838109 | 2.837333 | 11.92835 | 9.964995
2018-03-09 03:32 | 216167.7 | 120.0002 | 6 | 40 | 3.598599 | 0 | 2.838109 | 2.837333 | 11.92835 | 9.964995
2018-03-09 03:34 | 216287.7 | 240.0002 | 6 | 40 | 3.628819 | 0 | 2.838109 | 2.837333 | 11.92835 | 9.964995
2018-03-09 03:35 | 216347.7 | 300.0048 | 6 | 40 | 3.636356 | 0 | 2.838109 | 2.837333 | 11.92835 | 9.964995
2018-03-09 03:35 | 216347.7 | 0.0048 | 7 | 41 | 3.636337 | 0 | 0 | 0 | 0 | 0
2018-03-09 03:37 | 216467.8 | 120.001 | 2 | 41 | 3.985814 | 4.889946 | 0.1623007 | 8.22e-10 | 0.6412534 | 2.989e-09
2018-03-09 03:39 | 216587.8 | 240.0018 | 2 | 41 | 4.030019 | 4.889948 | 0.3252847 | 8.22e-10 | 1.2946 | 2.989e-09
2018-03-09 03:41 | 216707.8 | 360.001 | 2 | 41 | 4.064871 | 4.889971 | 0.4882633 | 8.22e-10 | 1.954378 | 2.989e-09
2018-03-09 03:43 | 216827.8 | 480.001 | 2 | 41 | 4.091478 | 4.889883 | 0.6512417 | 8.22e-10 | 2.619116 | 2.989e-09
2018-03-09 03:45 | 216947.8 | 600.0018 | 2 | 41 | 4.114856 | 4.889927 | 0.8142173 | 8.22e-10 | 3.287825 | 2.989e-09
2018-03-09 03:47 | 217067.8 | 720.001 | 2 | 41 | 4.140718 | 4.889948 | 0.9771962 | 8.22e-10 | 3.960524 | 2.989e-09
2018-03-09 03:49 | 217187.8 | 840.001 | 2 | 41 | 4.169841 | 4.889877 | 1.140184 | 8.22e-10 | 4.637745 | 2.989e-09
2018-03-09 03:51 | 217307.8 | 960.0011 | 2 | 41 | 4.200409 | 4.850843 | 1.303126 | 8.22e-10 | 5.31976 | 2.989e-09
2018-03-09 03:53 | 217427.8 | 1080.0013 | 2 | 41 | 4.200407 | 4.268137 | 1.454767 | 8.22e-10 | 5.956712 | 2.989e-09
2018-03-09 03:55 | 217547.8 | 1200.0011 | 2 | 41 | 4.200394 | 3.742363 | 1.588162 | 8.22e-10 | 6.517027 | 2.989e-09
2018-03-09 03:57 | 217667 | 1319.1657 | 2 | 41 | 4.200406 | 3.259974 | 1.703928 | 8.22e-10 | 7.003291 | 2.989e-09
2018-03-09 03:59 | 217787 | 120.0002 | 3 | 41 | 4.228415 | 3.259966 | 1.81214 | 8.22e-10 | 7.459223 | 2.989e-09
2018-03-09 04:01 | 217907 | 240.0002 | 3 | 41 | 4.261232 | 3.259941 | 1.920792 | 8.22e-10 | 7.92041 | 2.989e-09
2018-03-09 04:03 | 218027 | 360.0002 | 3 | 41 | 4.296417 | 3.259964 | 2.029451 | 8.22e-10 | 8.385322 | 2.989e-09
2018-03-09 04:05 | 218147 | 480.0017 | 3 | 41 | 4.333738 | 3.259998 | 2.138108 | 8.22e-10 | 8.854167 | 2.989e-09
2018-03-09 04:07 | 218267 | 600.0002 | 3 | 41 | 4.372952 | 3.260017 | 2.246765 | 8.22e-10 | 9.327173 | 2.989e-09
2018-03-09 04:09 | 218387 | 720.0018 | 3 | 41 | 4.400411 | 3.028606 | 2.354082 | 8.22e-10 | 9.798397 | 2.989e-09
2018-03-09 04:11 | 218507 | 840.0018 | 3 | 41 | 4.40039 | 2.517881 | 2.446135 | 8.22e-10 | 10.20347 | 2.989e-09
2018-03-09 04:13 | 218627 | 960.001 | 3 | 41 | 4.400376 | 2.111008 | 2.523052 | 8.22e-10 | 10.54193 | 2.989e-09
2018-03-09 04:15 | 218747 | 1080.0008 | 3 | 41 | 4.40038 | 1.779823 | 2.587713 | 8.22e-10 | 10.82647 | 2.989e-09
2018-03-09 04:17 | 218867 | 1200.001 | 3 | 41 | 4.400373 | 1.509701 | 2.642387 | 8.22e-10 | 11.06705 | 2.989e-09
2018-03-09 04:19 | 218987 | 1320.0018 | 3 | 41 | 4.400349 | 1.288078 | 2.688905 | 8.22e-10 | 11.27175 | 2.989e-09
2018-03-09 04:21 | 219107 | 1440.001 | 3 | 41 | 4.400386 | 1.107397 | 2.728733 | 8.22e-10 | 11.44701 | 2.989e-09
2018-03-09 04:23 | 219227 | 1560.001 | 3 | 41 | 4.400355 | 0.9565239 | 2.763047 | 8.22e-10 | 11.598 | 2.989e-09
2018-03-09 04:25 | 219347 | 1680.0002 | 3 | 41 | 4.400374 | 0.8322792 | 2.792797 | 8.22e-10 | 11.72891 | 2.989e-09
2018-03-09 04:27 | 219467 | 1800.0018 | 3 | 41 | 4.40037 | 0.7279816 | 2.818737 | 8.22e-10 | 11.84306 | 2.989e-09
2018-03-09 04:29 | 219569 | 1901.9592 | 3 | 41 | 4.400353 | 0.6519814 | 2.838246 | 8.22e-10 | 11.92891 | 2.989e-09
2018-03-09 04:31 | 219689 | 120.0011 | 4 | 41 | 4.35349 | 0 | 2.838246 | 8.22e-10 | 11.92891 | 2.989e-09
2018-03-09 04:33 | 219809 | 240.0019 | 4 | 41 | 4.34994 | 0 | 2.838246 | 8.22e-10 | 11.92891 | 2.989e-09
2018-03-09 04:34 | 219869 | 300.0008 | 4 | 41 | 4.348871 | 0 | 2.838246 | 8.22e-10 | 11.92891 | 2.989e-09
2018-03-09 04:36 | 219989.1 | 120.0003 | 5 | 41 | 3.869505 | -6.519876 | 2.838246 | 0.2172959 | 11.92891 | 0.8539289
2018-03-09 04:38 | 220109.1 | 240.0019 | 5 | 41 | 3.784666 | -6.519889 | 2.838246 | 0.4346121 | 11.92891 | 1.685474
2018-03-09 04:40 | 220229.1 | 360.0028 | 5 | 41 | 3.706457 | -6.519906 | 2.838246 | 0.6519177 | 11.92891 | 2.499298
2018-03-09 04:42 | 220349.1 | 480.0011 | 5 | 41 | 3.634284 | -6.519819 | 2.838246 | 0.8692176 | 11.92891 | 3.296752
2018-03-09 04:44 | 220469.1 | 600.0019 | 5 | 41 | 3.569036 | -6.519894 | 2.838246 | 1.08653 | 11.92891 | 4.0793
2018-03-09 04:46 | 220589.1 | 720.0003 | 5 | 41 | 3.511807 | -6.52 | 2.838246 | 1.303827 | 11.92891 | 4.848477
2018-03-09 04:48 | 220709.1 | 840.0002 | 5 | 41 | 3.461955 | -6.520186 | 2.838246 | 1.521141 | 11.92891 | 5.606102
2018-03-09 04:50 | 220829.1 | 960.0019 | 5 | 41 | 3.417669 | -6.520204 | 2.838246 | 1.738458 | 11.92891 | 6.353545
2018-03-09 04:52 | 220949.1 | 1080.0027 | 5 | 41 | 3.377679 | -6.520018 | 2.838246 | 1.955766 | 11.92891 | 7.091828
2018-03-09 04:54 | 221069.1 | 1200.0003 | 5 | 41 | 3.338669 | -6.520043 | 2.838246 | 2.173063 | 11.92891 | 7.821576
2018-03-09 04:56 | 221189.1 | 1320.0004 | 5 | 41 | 3.291578 | -6.520161 | 2.838246 | 2.39039 | 11.92891 | 8.542382
2018-03-09 04:58 | 221309.1 | 1440.0011 | 5 | 41 | 3.20542 | -6.519812 | 2.838246 | 2.607695 | 11.92891 | 9.249324
2018-03-09 05:00 | 221429.1 | 1560.0008 | 5 | 41 | 3.018521 | -6.519866 | 2.838246 | 2.825004 | 11.92891 | 9.92888
2018-03-09 05:00 | 221435.9 | 1566.7529 | 5 | 41 | 2.999989 | -6.520218 | 2.838246 | 2.837239 | 11.92891 | 9.965698
2018-03-09 05:02 | 221555.9047 | 120.0009 | 6 | 41 | 3.598577 | 0 | 2.838246 | 2.837239 | 11.92891 | 9.965698
2018-03-09 05:04 | 221675.9047 | 240.0009 | 6 | 41 | 3.628792 | 0 | 2.838246 | 2.837239 | 11.92891 | 9.965698
2018-03-09 05:05 | 221735.9092 | 300.0054 | 6 | 41 | 3.636348 | 0 | 2.838246 | 2.837239 | 11.92891 | 9.965698
2018-03-09 05:05 | 221735.9 | 0.0024 | 7 | 42 | 3.636299 | 0 | 0 | 0 | 0 | 0
2018-03-09 05:07 | 221856 | 120.001 | 2 | 42 | 3.985782 | 4.889959 | 0.1623047 | 4.12e-09 | 0.6412743 | 1.4981e-08
2018-03-09 05:09 | 221976 | 240.0018 | 2 | 42 | 4.030084 | 4.889904 | 0.3252878 | 4.12e-09 | 1.294618 | 1.4981e-08
2018-03-09 05:11 | 222096 | 360.0008 | 2 | 42 | 4.064995 | 4.889933 | 0.4882675 | 4.12e-09 | 1.954414 | 1.4981e-08
2018-03-09 05:13 | 222216 | 480.0006 | 2 | 42 | 4.091517 | 4.889965 | 0.6512484 | 4.12e-09 | 2.619178 | 1.4981e-08
2018-03-09 05:15 | 222336 | 600.0018 | 2 | 42 | 4.114975 | 4.889929 | 0.814231 | 4.12e-09 | 3.287927 | 1.4981e-08
2018-03-09 05:17 | 222456 | 720.0025 | 2 | 42 | 4.140846 | 4.889933 | 0.9772115 | 4.12e-09 | 3.96065 | 1.4981e-08
2018-03-09 05:19 | 222576 | 840.0002 | 2 | 42 | 4.169981 | 4.889919 | 1.140194 | 4.12e-09 | 4.637869 | 1.4981e-08
2018-03-09 05:21 | 222696 | 960.0004 | 2 | 42 | 4.200398 | 4.847305 | 1.303142 | 4.12e-09 | 5.319932 | 1.4981e-08
2018-03-09 05:23 | 222816 | 1080.0018 | 2 | 42 | 4.200406 | 4.26598 | 1.454708 | 4.12e-09 | 5.956571 | 1.4981e-08
2018-03-09 05:25 | 222936 | 1200.001 | 2 | 42 | 4.200411 | 3.741852 | 1.588043 | 4.12e-09 | 6.516634 | 1.4981e-08
2018-03-09 05:27 | 223055 | 1319.0455 | 2 | 42 | 4.200418 | 3.259998 | 1.703672 | 4.12e-09 | 7.002322 | 1.4981e-08
2018-03-09 05:29 | 223175.1 | 120.0025 | 3 | 42 | 4.228477 | 3.259977 | 1.811886 | 4.574e-09 | 7.458267 | 1.689e-08
2018-03-09 05:31 | 223295.1 | 240.001 | 3 | 42 | 4.261296 | 3.26004 | 1.920538 | 4.574e-09 | 7.919457 | 1.689e-08
2018-03-09 05:33 | 223415.1 | 360.0001 | 3 | 42 | 4.296458 | 3.260052 | 2.029197 | 4.574e-09 | 8.384373 | 1.689e-08
2018-03-09 05:35 | 223535.1 | 480.0009 | 3 | 42 | 4.33383 | 3.260046 | 2.137853 | 4.574e-09 | 8.853221 | 1.689e-08
2018-03-09 05:37 | 223655.1 | 600.0017 | 3 | 42 | 4.373046875 | 3.26004 | 2.246513 | 4.574e-09 | 9.326248 | 1.689e-08
2018-03-09 05:39 | 223775.1 | 720.001 | 3 | 42 | 4.400407 | 3.027617 | 2.353814 | 4.574e-09 | 9.797412 | 1.689e-08
2018-03-09 05:41 | 223895.1 | 840.0017 | 3 | 42 | 4.4004 | 2.517303 | 2.445847 | 4.574e-09 | 10.20239 | 1.689e-08
2018-03-09 05:43 | 224015.1 | 960.0018 | 3 | 42 | 4.400375 | 2.109831 | 2.522732 | 4.574e-09 | 10.54072 | 1.689e-08
2018-03-09 05:45 | 224135.1 | 1080.0019 | 3 | 42 | 4.400376 | 1.779337 | 2.587372 | 4.574e-09 | 10.82516 | 1.689e-08
2018-03-09 05:47 | 224255.1 | 1200.0019 | 3 | 42 | 4.400364 | 1.509115 | 2.642028 | 4.574e-09 | 11.06567 | 1.689e-08
2018-03-09 05:49 | 224375.1 | 1320.0027 | 3 | 42 | 4.400387 | 1.288626 | 2.688529 | 4.574e-09 | 11.27029 | 1.689e-08
2018-03-09 05:51 | 224495.1 | 1440.0019 | 3 | 42 | 4.40036 | 1.106518 | 2.728347 | 4.574e-09 | 11.4455 | 1.689e-08
2018-03-09 05:53 | 224615.1 | 1560.0027 | 3 | 42 | 4.40038 | 0.9568291 | 2.762653 | 4.574e-09 | 11.59646 | 1.689e-08
2018-03-09 05:55 | 224735.1 | 1680.0011 | 3 | 42 | 4.400378 | 0.83203125 | 2.792393 | 4.574e-09 | 11.72733 | 1.689e-08
2018-03-09 05:57 | 224855.1 | 1800.0019 | 3 | 42 | 4.400343 | 0.7269115 | 2.818325 | 4.574e-09 | 11.84144 | 1.689e-08
2018-03-09 05:59 | 224956.3 | 1901.1953 | 3 | 42 | 4.400341 | 0.6519947 | 2.837689 | 4.574e-09 | 11.92665 | 1.689e-08
2018-03-09 06:01 | 225076.3 | 120.0019 | 4 | 42 | 4.353434 | 0 | 2.837689 | 4.574e-09 | 11.92665 | 1.689e-08
2018-03-09 06:03 | 225196.3 | 240.0014 | 4 | 42 | 4.349876 | 0 | 2.837689 | 4.574e-09 | 11.92665 | 1.689e-08
2018-03-09 06:04 | 225256.3 | 300.0041 | 4 | 42 | 4.348808 | 0 | 2.837689 | 4.574e-09 | 11.92665 | 1.689e-08
2018-03-09 06:06 | 225376.4 | 120.0018 | 5 | 42 | 3.868961 | -6.519859 | 2.837689 | 0.2173034 | 11.92665 | 0.8538564
2018-03-09 06:08 | 225496.4 | 240.001 | 5 | 42 | 3.784093 | -6.519894 | 2.837689 | 0.434609 | 11.92665 | 1.685237
2018-03-09 06:10 | 225616.4 | 360.0003 | 5 | 42 | 3.705993 | -6.51988 | 2.837689 | 0.6519127 | 11.92665 | 2.498939
2018-03-09 06:12 | 225736.4 | 480.0011 | 5 | 42 | 3.634093 | -6.519835 | 2.837689 | 0.8692206 | 11.92665 | 3.296351
2018-03-09 06:14 | 225856.4 | 600.0019 | 5 | 42 | 3.568801 | -6.519793 | 2.837689 | 1.086529 | 11.92665 | 4.078843
2018-03-09 06:16 | 225976.4 | 720.001 | 5 | 42 | 3.51154 | -6.520174 | 2.837689 | 1.303836 | 11.92665 | 4.847999
2018-03-09 06:18 | 226096.4 | 840.0008 | 5 | 42 | 3.461665 | -6.520123 | 2.837689 | 1.52114 | 11.92665 | 5.605532
2018-03-09 06:20 | 226216.4 | 960.0018 | 5 | 42 | 3.417408 | -6.520123 | 2.837689 | 1.738465 | 11.92665 | 6.352938
2018-03-09 06:22 | 226336.4 | 1080.0002 | 5 | 42 | 3.377376 | -6.520077 | 2.837689 | 1.955775 | 11.92665 | 7.09117
2018-03-09 06:24 | 226456.4 | 1200.0002 | 5 | 42 | 3.338442 | -6.520083 | 2.837689 | 2.173094 | 11.92665 | 7.820939
2018-03-09 06:26 | 226576.4 | 1320.0018 | 5 | 42 | 3.29139 | -6.52007 | 2.837689 | 2.39041 | 11.92665 | 8.541673
2018-03-09 06:28 | 226696.4 | 1440.0018 | 5 | 42 | 3.205089 | -6.520047 | 2.837689 | 2.607721 | 11.92665 | 9.248585
2018-03-09 06:30 | 226816.4 | 1560.0001 | 5 | 42 | 3.017584 | -6.5201 | 2.837689 | 2.825035 | 11.92665 | 9.928038
2018-03-09 06:30 | 226822.8 | 1566.4008 | 5 | 42 | 2.999991 | -6.520083 | 2.837689 | 2.836631 | 11.92665 | 9.962927
2018-03-09 06:32 | 226942.8 | 120.0008 | 6 | 42 | 3.598478 | 0 | 2.837689 | 2.836631 | 11.92665 | 9.962927
2018-03-09 06:34 | 227062.8 | 240.0015 | 6 | 42 | 3.628675 | 0 | 2.837689 | 2.836631 | 11.92665 | 9.962927
2018-03-09 06:35 | 227122.9 | 300.0038 | 6 | 42 | 3.636238 | 0 | 2.837689 | 2.836631 | 11.92665 | 9.962927
2018-03-09 06:35 | 227122.9 | 0.0023 | 7 | 43 | 3.636347 | 0 | 0 | 0 | 0 | 0
2018-03-09 06:37 | 227243 | 120.0002 | 2 | 43 | 3.985716 | 4.890001 | 0.1623015 | 0 | 0.6412454 | 0
2018-03-09 06:39 | 227363 | 240.0002 | 2 | 43 | 4.029976 | 4.88994 | 0.3252865 | 0 | 1.294587 | 0
2018-03-09 06:41 | 227483 | 360.0026 | 2 | 43 | 4.064907 | 4.889956 | 0.4882739 | 0 | 1.954401 | 0
2018-03-09 06:43 | 227603 | 480.0018 | 2 | 43 | 4.091472 | 4.889957 | 0.6512484 | 0 | 2.619124 | 0
2018-03-09 06:45 | 227723 | 600.0026 | 2 | 43 | 4.114916 | 4.889868 | 0.81423 | 0 | 3.287865 | 0
2018-03-09 06:47 | 227843 | 720.0002 | 2 | 43 | 4.14076 | 4.889875 | 0.9772091 | 0 | 3.96057 | 0
2018-03-09 06:49 | 227963 | 840.0002 | 2 | 43 | 4.169855 | 4.889877 | 1.140187 | 0 | 4.637753 | 0
2018-03-09 06:51 | 228083 | 960.0018 | 2 | 43 | 4.200424 | 4.849989 | 1.303126 | 0 | 5.31976 | 0
2018-03-09 06:53 | 228203 | 1080.0009 | 2 | 43 | 4.200397 | 4.268452 | 1.454746 | 0 | 5.956625 | 0
2018-03-09 06:55 | 228323 | 1200.0002 | 2 | 43 | 4.200397 | 3.743126 | 1.588153 | 0 | 6.51699 | 0
2018-03-09 06:57 | 228442.1 | 1319.1881 | 2 | 43 | 4.200416 | 3.259989 | 1.703953 | 0 | 7.003394 | 0
2018-03-09 06:59 | 228562.2 | 120.0019 | 3 | 43 | 4.228513 | 3.259935 | 1.812171 | 0 | 7.459357 | 0
2018-03-09 07:01 | 228682.2 | 240.0011 | 3 | 43 | 4.261327 | 3.260014 | 1.920828 | 0 | 7.920575 | 0
2018-03-09 07:03 | 228802.2 | 360.0019 | 3 | 43 | 4.296597 | 3.259911 | 2.029487 | 0 | 8.385502 | 0
2018-03-09 07:05 | 228922.2 | 480.0011 | 3 | 43 | 4.334009 | 3.259935 | 2.138138 | 0 | 8.854345 | 0
2018-03-09 07:07 | 229042.2 | 600.0027 | 3 | 43 | 4.373234 | 3.259947 | 2.2468 | 0 | 9.327399 | 0
2018-03-09 07:09 | 229162.2 | 720.0019 | 3 | 43 | 4.400419 | 3.024179 | 2.354055 | 0 | 9.798374 | 0
2018-03-09 07:11 | 229282.2 | 840.0003 | 3 | 43 | 4.400396 | 2.515106 | 2.445989 | 0 | 10.20292 | 0
2018-03-09 07:13 | 229402.2 | 960.0005 | 3 | 43 | 4.400398 | 2.108164 | 2.522801 | 0 | 10.54092 | 0
2018-03-09 07:15 | 229522.2 | 1080.0003 | 3 | 43 | 4.40038 | 1.777178 | 2.58736 | 0 | 10.82501 | 0
2018-03-09 07:17 | 229642.2 | 1200.0011 | 3 | 43 | 4.400384 | 1.507103 | 2.641945 | 0 | 11.06521 | 0
2018-03-09 07:19 | 229762.2 | 1320.0019 | 3 | 43 | 4.400386 | 1.286753 | 2.688379 | 0 | 11.26953 | 0
2018-03-09 07:21 | 229882.2 | 1440.0011 | 3 | 43 | 4.400373 | 1.105055 | 2.728139 | 0 | 11.44449 | 0
2018-03-09 07:23 | 230002.2 | 1560.0011 | 3 | 43 | 4.400336 | 0.9546013 | 2.762394 | 0 | 11.59522 | 0
2018-03-09 07:25 | 230122.2 | 1680.0003 | 3 | 43 | 4.400362 | 0.8305702 | 2.792092 | 0 | 11.72591 | 0
2018-03-09 07:27 | 230242.2 | 1800.0003 | 3 | 43 | 4.400337 | 0.7260914 | 2.817995 | 0 | 11.83989 | 0
2018-03-09 07:29 | 230342.9 | 1900.7129 | 3 | 43 | 4.400357 | 0.6519985 | 2.837246 | 0 | 11.9246 | 0
2018-03-09 07:31 | 230462.9 | 119.9999 | 4 | 43 | 4.353452 | 0 | 2.837248 | 0 | 11.92461 | 0
2018-03-09 07:33 | 230582.9 | 240.0008 | 4 | 43 | 4.349886 | 0 | 2.837248 | 0 | 11.92461 | 0
2018-03-09 07:34 | 230642.9 | 300.0029 | 4 | 43 | 4.348804 | 0 | 2.837248 | 0 | 11.92461 | 0
2018-03-09 07:36 | 230763 | 120.0019 | 5 | 43 | 3.868754 | -6.519887 | 2.837248 | 0.2172993 | 11.92461 | 0.8537926
2018-03-09 07:38 | 230883 | 240.0019 | 5 | 43 | 3.783779 | -6.520161 | 2.837248 | 0.4345998 | 11.92461 | 1.685108
2018-03-09 07:40 | 231003 | 360.001 | 5 | 43 | 3.705708 | -6.520085 | 2.837248 | 0.6519097 | 11.92461 | 2.498765
2018-03-09 07:42 | 231123 | 480.0002 | 5 | 43 | 3.633589 | -6.520188 | 2.837248 | 0.8692271 | 11.92461 | 3.29613
2018-03-09 07:44 | 231243 | 600.0002 | 5 | 43 | 3.568526 | -6.520148 | 2.837248 | 1.086541 | 11.92461 | 4.078554
2018-03-09 07:46 | 231363 | 720.0011 | 5 | 43 | 3.511454 | -6.520102 | 2.837248 | 1.303859 | 11.92461 | 4.847707
2018-03-09 07:48 | 231483 | 840.0003 | 5 | 43 | 3.461408 | -6.520083 | 2.837248 | 1.521176 | 11.92461 | 5.605252
2018-03-09 07:50 | 231603 | 960.0019 | 5 | 43 | 3.416943 | -6.520062 | 2.837248 | 1.738499 | 11.92461 | 6.352566
2018-03-09 07:52 | 231723 | 1080.0011 | 5 | 43 | 3.376908 | -6.520083 | 2.837248 | 1.955807 | 11.92461 | 7.090688
2018-03-09 07:54 | 231843 | 1200.0011 | 5 | 43 | 3.337958 | -6.520085 | 2.837248 | 2.173115 | 11.92461 | 7.820314
2018-03-09 07:56 | 231963 | 1320.0012 | 5 | 43 | 3.290662 | -6.520062 | 2.837248 | 2.39044 | 11.92461 | 8.540948
2018-03-09 07:58 | 232083 | 1440.001 | 5 | 43 | 3.204364 | -6.520066 | 2.837248 | 2.607751 | 11.92461 | 9.247719
2018-03-09 08:00 | 232203 | 1560.0018 | 5 | 43 | 3.015806 | -6.520064 | 2.837248 | 2.825063 | 11.92461 | 9.926897
2018-03-09 08:00 | 232208.8 | 1565.7441 | 5 | 43 | 2.999996 | -6.520083 | 2.837248 | 2.835463 | 11.92461 | 9.95818
2018-03-09 08:02 | 232328.7943 | 120.001 | 6 | 43 | 3.598904 | 0 | 2.837248 | 2.835463 | 11.92461 | 9.95818
2018-03-09 08:04 | 232448.7935 | 240.0002 | 6 | 43 | 3.629068 | 0 | 2.837248 | 2.835463 | 11.92461 | 9.95818
2018-03-09 08:05 | 232508.7964 | 300.0031 | 6 | 43 | 3.636621 | 0 | 2.837248 | 2.835463 | 11.92461 | 9.95818
2018-03-09 08:05 | 232508.8 | 0.0024 | 7 | 44 | 3.636611 | 0 | 0 | 0 | 0 | 0
2018-03-09 08:07 | 232628.9 | 120.0019 | 2 | 44 | 3.986169 | 4.890038 | 0.1623024 | 0 | 0.6413226 | 0
2018-03-09 08:09 | 232748.9 | 240.0002 | 2 | 44 | 4.030431 | 4.889931 | 0.3252811 | 0 | 1.294716 | 0
2018-03-09 08:11 | 232868.9 | 360.0011 | 2 | 44 | 4.065221 | 4.88994 | 0.4882536 | 0 | 1.954534 | 0
2018-03-09 08:13 | 232988.9 | 480.0003 | 2 | 44 | 4.091726 | 4.88994 | 0.6512354 | 0 | 2.619332 | 0
2018-03-09 08:15 | 233108.9 | 600.0003 | 2 | 44 | 4.115128 | 4.889898 | 0.8142224 | 0 | 3.28813 | 0
2018-03-09 08:17 | 233228.9 | 720.0003 | 2 | 44 | 4.141066 | 4.889906 | 0.9772043 | 0 | 3.960888 | 0
2018-03-09 08:19 | 233348.9 | 840.0004 | 2 | 44 | 4.170216 | 4.889908 | 1.140188 | 0 | 4.638149 | 0
2018-03-09 08:21 | 233468.9 | 960.0011 | 2 | 44 | 4.20042 | 4.839993 | 1.303118 | 0 | 5.320181 | 0
2018-03-09 08:23 | 233588.9 | 1080.0011 | 2 | 44 | 4.200413 | 4.260807 | 1.454481 | 0 | 5.955966 | 0
2018-03-09 08:25 | 233708.9 | 1200.0011 | 2 | 44 | 4.200402 | 3.736362 | 1.587654 | 0 | 6.515346 | 0
2018-03-09 08:27 | 233826.7 | 1317.78 | 2 | 44 | 4.200411 | 3.259987 | 1.701978 | 0 | 6.995554 | 0
2018-03-09 08:29 | 233946.7 | 120.0017 | 3 | 44 | 4.228488 | 3.259972 | 1.810195 | 0 | 7.451515 | 0
2018-03-09 08:31 | 234066.7 | 240 | 3 | 44 | 4.261322 | 3.260075 | 1.918847 | 0 | 7.912706 | 0
2018-03-09 08:33 | 234186.7 | 360.0017 | 3 | 44 | 4.296594 | 3.260054 | 2.027503 | 0 | 8.377622 | 0
2018-03-09 08:35 | 234306.7 | 480.0002 | 3 | 44 | 4.333967 | 3.260014 | 2.136163 | 0 | 8.8465 | 0
2018-03-09 08:37 | 234426.7 | 600.0009 | 3 | 44 | 4.373218 | 3.259981 | 2.244822 | 0 | 9.319541 | 0
2018-03-09 08:39 | 234546.7 | 720.0001 | 3 | 44 | 4.400411 | 3.024578 | 2.352089 | 0 | 9.790568 | 0
2018-03-09 08:41 | 234666.7 | 840.0002 | 3 | 44 | 4.400407 | 2.515749 | 2.44404 | 0 | 10.19519 | 0
2018-03-09 08:43 | 234786.7 | 960.001 | 3 | 44 | 4.4004 | 2.109163 | 2.52088 | 0 | 10.53332 | 0
2018-03-09 08:45 | 234906.7 | 1080.0002 | 3 | 44 | 4.400379 | 1.778423 | 2.585487 | 0 | 10.81761 | 0
2018-03-09 08:47 | 235026.7 | 1200.0017 | 3 | 44 | 4.400388 | 1.508921 | 2.640126 | 0 | 11.05805 | 0
2018-03-09 08:49 | 235146.7 | 1320.0001 | 3 | 44 | 4.400373 | 1.288368 | 2.68662 | 0 | 11.26264 | 0
2018-03-09 08:51 | 235266.7 | 1440.0001 | 3 | 44 | 4.40037 | 1.106779 | 2.726435 | 0 | 11.43784 | 0
2018-03-09 08:53 | 235386.7 | 1560.0009 | 3 | 44 | 4.400364 | 0.9568787 | 2.760743 | 0 | 11.5888 | 0
2018-03-09 08:55 | 235506.7 | 1680.0017 | 3 | 44 | 4.400356 | 0.8321075 | 2.790493 | 0 | 11.71972 | 0
2018-03-09 08:57 | 235626.7 | 1800.0001 | 3 | 44 | 4.400352 | 0.7281837 | 2.816445 | 0 | 11.83391 | 0
2018-03-09 08:58 | 235729.3 | 1902.6223 | 3 | 44 | 4.400361 | 0.6519928 | 2.836088 | 0 | 11.92035 | 0
2018-03-09 09:00 | 235849.4 | 120.0017 | 4 | 44 | 4.353417 | 0 | 2.836088 | 0 | 11.92035 | 0
2018-03-09 09:02 | 235969.4 | 240 | 4 | 44 | 4.349851 | 0 | 2.836088 | 0 | 11.92035 | 0
2018-03-09 09:03 | 236029.4 | 300.0023 | 4 | 44 | 4.348763 | 0 | 2.836088 | 0 | 11.92035 | 0
2018-03-09 09:05 | 236149.5 | 120.002 | 5 | 44 | 3.868788 | -6.51987 | 2.836088 | 0.2173063 | 11.92035 | 0.8538153
2018-03-09 09:07 | 236269.5 | 240.0003 | 5 | 44 | 3.783896 | -6.519885 | 2.836088 | 0.4346171 | 11.92035 | 1.685177
2018-03-09 09:09 | 236389.5 | 360.0003 | 5 | 44 | 3.705616 | -6.519866 | 2.836088 | 0.6519148 | 11.92035 | 2.498798
2018-03-09 09:11 | 236509.5 | 480.0013 | 5 | 44 | 3.633433 | -6.519906 | 2.836088 | 0.8692214 | 11.92035 | 3.296107
2018-03-09 09:13 | 236629.5 | 600.0008 | 5 | 44 | 3.568272 | -6.520211 | 2.836088 | 1.086521 | 11.92035 | 4.078436
2018-03-09 09:15 | 236749.5 | 720.0011 | 5 | 44 | 3.51108 | -6.519809 | 2.836088 | 1.303843 | 11.92035 | 4.847537
2018-03-09 09:17 | 236869.5 | 840.002 | 5 | 44 | 3.461124 | -6.520014 | 2.836088 | 1.521159 | 11.92035 | 5.605008
2018-03-09 09:19 | 236989.5 | 960.002 | 5 | 44 | 3.416887 | -6.520153 | 2.836088 | 1.738469 | 11.92035 | 6.352249
2018-03-09 09:21 | 237109.5 | 1080.002 | 5 | 44 | 3.37677 | -6.520117 | 2.836088 | 1.955795 | 11.92035 | 7.090409
2018-03-09 09:23 | 237229.5 | 1200.0004 | 5 | 44 | 3.337819 | -6.52015 | 2.836088 | 2.173108 | 11.92035 | 7.820022
2018-03-09 09:25 | 237349.5 | 1320.0003 | 5 | 44 | 3.290683 | -6.520119 | 2.836088 | 2.390415 | 11.92035 | 8.540566
2018-03-09 09:27 | 237469.5 | 1440.0008 | 5 | 44 | 3.204386 | -6.520079 | 2.836088 | 2.607736 | 11.92035 | 9.247363
2018-03-09 09:29 | 237589.5 | 1560.002 | 5 | 44 | 3.015283 | -6.520068 | 2.836088 | 2.82506 | 11.92035 | 9.92656
2018-03-09 09:29 | 237595 | 1565.5193 | 5 | 44 | 2.999998 | -6.52019 | 2.836088 | 2.835047 | 11.92035 | 9.9566
2018-03-09 09:31 | 237715 | 120.0015 | 6 | 44 | 3.598795 | 0 | 2.836088 | 2.835047 | 11.92035 | 9.9566
2018-03-09 09:33 | 237835 | 240 | 6 | 44 | 3.628962 | 0 | 2.836088 | 2.835047 | 11.92035 | 9.9566
2018-03-09 09:34 | 237895 | 300.0038 | 6 | 44 | 3.636511 | 0 | 2.836088 | 2.835047 | 11.92035 | 9.9566
2018-03-09 09:34 | 237895 | 0.0025 | 7 | 45 | 3.63665 | 0 | 0 | 0 | 0 | 0
2018-03-09 09:36 | 238015.1 | 120.0002 | 2 | 45 | 3.986177 | 4.889885 | 0.1623003 | 0 | 0.6413065 | 0
2018-03-09 09:38 | 238135.1 | 240.0002 | 2 | 45 | 4.030424 | 4.889849 | 0.3252835 | 0 | 1.294713 | 0
2018-03-09 09:40 | 238255.1 | 360.0002 | 2 | 45 | 4.065275 | 4.889893 | 0.4882523 | 0 | 1.954517 | 0
2018-03-09 09:42 | 238375.1 | 480.0026 | 2 | 45 | 4.091835 | 4.88991 | 0.6512336 | 0 | 2.619327 | 0
2018-03-09 09:44 | 238495.1 | 600.0018 | 2 | 45 | 4.115314 | 4.889887 | 0.814217 | 0 | 3.288132 | 0
2018-03-09 09:46 | 238615.1 | 720.0002 | 2 | 45 | 4.141259 | 4.889912 | 0.9771929 | 0 | 3.960896 | 0
2018-03-09 09:48 | 238735.1 | 840.0026 | 2 | 45 | 4.170523 | 4.889896 | 1.140179 | 0 | 4.638207 | 0
2018-03-09 09:50 | 238855.1 | 960.0002 | 2 | 45 | 4.200418 | 4.83498 | 1.303087 | 0 | 5.32019 | 0
2018-03-09 09:52 | 238975.1 | 1080.0002 | 2 | 45 | 4.200393 | 4.257256 | 1.45432 | 0 | 5.955429 | 0
2018-03-09 09:54 | 239095.1 | 1200.0002 | 2 | 45 | 4.200405 | 3.733898 | 1.587391 | 0 | 6.514384 | 0
2018-03-09 09:56 | 239212.5 | 1317.3287 | 2 | 45 | 4.200397 | 3.259977 | 1.701243 | 0 | 6.992607 | 0
2018-03-09 09:58 | 239332.5 | 120.0003 | 3 | 45 | 4.228428 | 3.260036 | 1.80945 | 0 | 7.448521 | 0
2018-03-09 10:00 | 239452.5 | 240.0018 | 3 | 45 | 4.261215 | 3.25997 | 1.91811 | 0 | 7.909738 | 0
2018-03-09 10:02 | 239572.5 | 360.0012 | 3 | 45 | 4.296391 | 3.260033 | 2.026767 | 0 | 8.374637 | 0
2018-03-09 10:04 | 239692.5 | 480.0001 | 3 | 45 | 4.333758 | 3.260031 | 2.135423 | 0 | 8.843482 | 0
2018-03-09 10:06 | 239812.5 | 600.0019 | 3 | 45 | 4.372952 | 3.260029 | 2.244078 | 0 | 9.316479 | 0
2018-03-09 10:08 | 239932.5 | 720.0003 | 3 | 45 | 4.400402 | 3.029226 | 2.351403 | 0 | 9.787737 | 0
2018-03-09 10:10 | 240052.5 | 840.0012 | 3 | 45 | 4.400392 | 2.518955 | 2.443492 | 0 | 10.19297 | 0
2018-03-09 10:12 | 240172.5 | 960.0003 | 3 | 45 | 4.400390625 | 2.111954 | 2.52044 | 0 | 10.53157 | 0
2018-03-09 10:14 | 240292.5 | 1080.0004 | 3 | 45 | 4.400386 | 1.78023 | 2.585122 | 0 | 10.81619 | 0
2018-03-09 10:16 | 240412.5 | 1200.0003 | 3 | 45 | 4.400374 | 1.509697 | 2.639805 | 0 | 11.05682 | 0
2018-03-09 10:18 | 240532.5 | 1320.0003 | 3 | 45 | 4.400363 | 1.28837 | 2.686317 | 0 | 11.26149 | 0
2018-03-09 10:20 | 240652.5 | 1440.0019 | 3 | 45 | 4.400354 | 1.106251 | 2.726133 | 0 | 11.4367 | 0
2018-03-09 10:22 | 240772.5 | 1560.0019 | 3 | 45 | 4.400367 | 0.9561214 | 2.760434 | 0 | 11.58764 | 0
2018-03-09 10:24 | 240892.5 | 1680.0013 | 3 | 45 | 4.400373 | 0.8316746 | 2.790166 | 0 | 11.71846 | 0
2018-03-09 10:26 | 241012.5 | 1800.0019 | 3 | 45 | 4.400361 | 0.7273235 | 2.816091 | 0 | 11.83255 | 0
2018-03-09 10:28 | 241113.8 | 1901.3624 | 3 | 45 | 4.400373 | 0.6519985 | 2.83548 | 0 | 11.91786 | 0
2018-03-09 10:30 | 241233.9 | 120.0027 | 4 | 45 | 4.353396 | 0 | 2.835482 | 0 | 11.91787 | 0
2018-03-09 10:32 | 241353.9 | 240.0011 | 4 | 45 | 4.349833 | 0 | 2.835482 | 0 | 11.91787 | 0
2018-03-09 10:33 | 241413.9 | 300.0033 | 4 | 45 | 4.348763 | 0 | 2.835482 | 0 | 11.91787 | 0
2018-03-09 10:35 | 241534 | 120.0018 | 5 | 45 | 3.868032 | -6.519883 | 2.835482 | 0.217315 | 11.91787 | 0.8537021
2018-03-09 10:37 | 241654 | 240.0027 | 5 | 45 | 3.783154 | -6.519953 | 2.835482 | 0.4346235 | 11.91787 | 1.684884
2018-03-09 10:39 | 241774 | 360.0003 | 5 | 45 | 3.705003 | -6.519957 | 2.835482 | 0.6519247 | 11.91787 | 2.498363
2018-03-09 10:41 | 241894 | 480.0011 | 5 | 45 | 3.632965 | -6.519942 | 2.835482 | 0.8692369 | 11.91787 | 3.295567
2018-03-09 10:43 | 242014 | 600.0003 | 5 | 45 | 3.567779 | -6.519855 | 2.835482 | 1.086535 | 11.91787 | 4.077789
2018-03-09 10:45 | 242134 | 720.0002 | 5 | 45 | 3.510488 | -6.519836 | 2.835482 | 1.303843 | 11.91787 | 4.846727
2018-03-09 10:47 | 242254 | 840.0019 | 5 | 45 | 3.460629 | -6.519805 | 2.835482 | 1.521143 | 11.91787 | 5.604029
2018-03-09 10:49 | 242374 | 960.0003 | 5 | 45 | 3.416441 | -6.520186 | 2.835482 | 1.738463 | 11.91787 | 6.351206
2018-03-09 10:51 | 242494 | 1080.0019 | 5 | 45 | 3.376514 | -6.520113 | 2.835482 | 1.955777 | 11.91787 | 7.089244
2018-03-09 10:53 | 242614 | 1200.0011 | 5 | 45 | 3.3374 | -6.520113 | 2.835482 | 2.173085 | 11.91787 | 7.81876
2018-03-09 10:55 | 242734 | 1320.0004 | 5 | 45 | 3.290257 | -6.520195 | 2.835482 | 2.390402 | 11.91787 | 8.539251
2018-03-09 10:57 | 242854 | 1440.0004 | 5 | 45 | 3.203704 | -6.520161 | 2.835482 | 2.607714 | 11.91787 | 9.245898
2018-03-09 10:59 | 242974 | 1560.0004 | 5 | 45 | 3.014365 | -6.519932 | 2.835482 | 2.825038 | 11.91787 | 9.924938
2018-03-09 10:59 | 242979.2 | 1565.1985 | 5 | 45 | 2.999985 | -6.520148 | 2.835482 | 2.834448 | 11.91787 | 9.953237
2018-03-09 11:01 | 243099.2 | 120.001 | 6 | 45 | 3.598918 | 0 | 2.835482 | 2.834448 | 11.91787 | 9.953237
2018-03-09 11:03 | 243219.2 | 240.0018 | 6 | 45 | 3.62909 | 0 | 2.835482 | 2.834448 | 11.91787 | 9.953237
2018-03-09 11:04 | 243279.2 | 300.0041 | 6 | 45 | 3.63663 | 0 | 2.835482 | 2.834448 | 11.91787 | 9.953237
2018-03-09 11:04 | 243279.2 | 0.0022 | 7 | 46 | 3.636695 | 0 | 0 | 0 | 0 | 0
2018-03-09 11:06 | 243399.3 | 120.0005 | 2 | 46 | 3.98657 | 4.890038 | 0.1623056 | 1.19e-10 | 0.6413892 | 4.34e-10
2018-03-09 11:08 | 243519.3 | 240.0009 | 2 | 46 | 4.03089 | 4.890064 | 0.3252927 | 1.19e-10 | 1.294884 | 4.34e-10
2018-03-09 11:10 | 243639.3 | 360.0002 | 2 | 46 | 4.065749 | 4.890005 | 0.4882695 | 1.19e-10 | 1.954796 | 4.34e-10
2018-03-09 11:12 | 243759.3 | 480.0017 | 2 | 46 | 4.092287 | 4.889971 | 0.6512576 | 1.19e-10 | 2.619711 | 4.34e-10
2018-03-09 11:14 | 243879.3 | 600.0017 | 2 | 46 | 4.115641 | 4.889948 | 0.8142337 | 1.19e-10 | 3.288547 | 4.34e-10
2018-03-09 11:16 | 243999.3 | 720.0002 | 2 | 46 | 4.141592 | 4.889961 | 0.9772138 | 1.19e-10 | 3.961383 | 4.34e-10
2018-03-09 11:18 | 244119.3 | 840.001 | 2 | 46 | 4.170764 | 4.889986 | 1.1402 | 1.19e-10 | 4.638741 | 4.34e-10
2018-03-09 11:20 | 244239.3 | 960.001 | 2 | 46 | 4.20042 | 4.829962 | 1.30309 | 1.19e-10 | 5.32069 | 4.34e-10
2018-03-09 11:22 | 244359.3 | 1080.0026 | 2 | 46 | 4.200418 | 4.255074 | 1.454216 | 1.19e-10 | 5.955476 | 4.34e-10
2018-03-09 11:24 | 244479.3 | 1200.0002 | 2 | 46 | 4.200404 | 3.731735 | 1.5872 | 1.19e-10 | 6.514064 | 4.34e-10
2018-03-09 11:26 | 244595.7 | 1316.3358 | 2 | 46 | 4.200377 | 3.259991 | 1.700055 | 1.19e-10 | 6.988103 | 4.34e-10
2018-03-09 11:28 | 244715.7 | 120.0009 | 3 | 46 | 4.228401 | 3.259972 | 1.808275 | 1.19e-10 | 7.444067 | 4.34e-10
2018-03-09 11:30 | 244835.7 | 240.0009 | 3 | 46 | 4.261275 | 3.260025 | 1.916933 | 1.19e-10 | 7.905275 | 4.34e-10
2018-03-09 11:32 | 244955.7 | 360.0008 | 3 | 46 | 4.296574 | 3.259993 | 2.025588 | 1.19e-10 | 8.370184 | 4.34e-10
2018-03-09 11:34 | 245075.7 | 480.0001 | 3 | 46 | 4.334028 | 3.260033 | 2.134245 | 1.19e-10 | 8.839053 | 4.34e-10
2018-03-09 11:36 | 245195.7 | 600.0002 | 3 | 46 | 4.373274 | 3.259991 | 2.242902 | 1.19e-10 | 9.312092 | 4.34e-10
2018-03-09 11:38 | 245315.7 | 720.0002 | 3 | 46 | 4.400409 | 3.024492 | 2.350159 | 1.19e-10 | 9.783075 | 4.34e-10
2018-03-09 11:40 | 245435.7 | 840.0002 | 3 | 46 | 4.400387 | 2.515757 | 2.442116 | 1.19e-10 | 10.18773 | 4.34e-10
2018-03-09 11:42 | 245555.7 | 960.001 | 3 | 46 | 4.400402 | 2.110094 | 2.518975 | 1.19e-10 | 10.52593 | 4.34e-10
2018-03-09 11:44 | 245675.7 | 1080.001 | 3 | 46 | 4.400381 | 1.779547 | 2.583615 | 1.19e-10 | 10.81038 | 4.34e-10
2018-03-09 11:46 | 245795.7 | 1200.001 | 3 | 46 | 4.400393 | 1.510006 | 2.638292 | 1.19e-10 | 11.05097 | 4.34e-10
2018-03-09 11:48 | 245915.7 | 1320.0008 | 3 | 46 | 4.400386 | 1.289455 | 2.684823 | 1.19e-10 | 11.25573 | 4.34e-10
2018-03-09 11:50 | 246035.7 | 1440.0002 | 3 | 46 | 4.400362 | 1.107861 | 2.72468 | 1.19e-10 | 11.43112 | 4.34e-10
2018-03-09 11:52 | 246155.7 | 1560.0026 | 3 | 46 | 4.400355 | 0.9577274 | 2.759035 | 1.19e-10 | 11.58229 | 4.34e-10
2018-03-09 11:54 | 246275.7 | 1680.0002 | 3 | 46 | 4.400379 | 0.8341122 | 2.788826 | 1.19e-10 | 11.71338 | 4.34e-10
2018-03-09 11:56 | 246395.7 | 1800.0002 | 3 | 46 | 4.400356 | 0.7290306 | 2.81482 | 1.19e-10 | 11.82776 | 4.34e-10
2018-03-09 11:58 | 246499.3 | 1903.6799 | 3 | 46 | 4.400336 | 0.6519966 | 2.834687 | 1.19e-10 | 11.91519 | 4.34e-10
2018-03-09 12:00 | 246619.4 | 120.0002 | 4 | 46 | 4.353294 | 0 | 2.834687 | 1.19e-10 | 11.91519 | 4.34e-10
2018-03-09 12:02 | 246739.4 | 240.0003 | 4 | 46 | 4.349754 | 0 | 2.834687 | 1.19e-10 | 11.91519 | 4.34e-10
2018-03-09 12:03 | 246799.4 | 300.0016 | 4 | 46 | 4.348662 | 0 | 2.834687 | 1.19e-10 | 11.91519 | 4.34e-10
2018-03-09 12:05 | 246919.5 | 120.0003 | 5 | 46 | 3.867595 | -6.519939 | 2.834687 | 0.2173039 | 11.91519 | 0.8535677
2018-03-09 12:07 | 247039.5 | 240.0009 | 5 | 46 | 3.782665 | -6.519899 | 2.834687 | 0.4346215 | 11.91519 | 1.684693
2018-03-09 12:09 | 247159.5 | 360.0009 | 5 | 46 | 3.704606 | -6.519875 | 2.834687 | 0.6519287 | 11.91519 | 2.498096
2018-03-09 12:11 | 247279.5 | 480.0009 | 5 | 46 | 3.632654 | -6.519868 | 2.834687 | 0.869231 | 11.91519 | 3.295184
2018-03-09 12:13 | 247399.5 | 600.0003 | 5 | 46 | 3.56771 | -6.520022 | 2.834687 | 1.086538 | 11.91519 | 4.077388
2018-03-09 12:15 | 247519.5 | 720.0002 | 5 | 46 | 3.510615 | -6.520195 | 2.834687 | 1.303859 | 11.91519 | 4.846374
2018-03-09 12:17 | 247639.5 | 840.0002 | 5 | 46 | 3.460649 | -6.520129 | 2.834687 | 1.521171 | 11.91519 | 5.603733
2018-03-09 12:19 | 247759.5 | 960.0001 | 5 | 46 | 3.41643 | -6.520108 | 2.834687 | 1.738487 | 11.91519 | 6.350899
2018-03-09 12:21 | 247879.5 | 1080.0017 | 5 | 46 | 3.376401 | -6.520146 | 2.834687 | 1.955815 | 11.91519 | 7.08897
2018-03-09 12:23 | 247999.5 | 1200.0002 | 5 | 46 | 3.337552 | -6.520121 | 2.834687 | 2.173119 | 11.91519 | 7.818485
2018-03-09 12:25 | 248119.5 | 1320.0002 | 5 | 46 | 3.290163 | -6.520159 | 2.834687 | 2.390439 | 11.91519 | 8.539009
2018-03-09 12:27 | 248239.5 | 1440.0018 | 5 | 46 | 3.203227 | -6.520108 | 2.834687 | 2.607761 | 11.91519 | 9.245629
2018-03-09 12:29 | 248359.5 | 1560.0003 | 5 | 46 | 3.012798 | -6.519892 | 2.834687 | 2.825072 | 11.91519 | 9.924429
2018-03-09 12:29 | 248364.1 | 1564.6176 | 5 | 46 | 3 | -6.520127 | 2.834687 | 2.833439 | 11.91519 | 9.949582
2018-03-09 12:31 | 248484.1 | 120.0003 | 6 | 46 | 3.599057 | 0 | 2.834687 | 2.833439 | 11.91519 | 9.949582
2018-03-09 12:33 | 248604.1 | 240.0008 | 6 | 46 | 3.629235 | 0 | 2.834687 | 2.833439 | 11.91519 | 9.949582
2018-03-09 12:34 | 248664.1 | 300.0023 | 6 | 46 | 3.636755 | 0 | 2.834687 | 2.833439 | 11.91519 | 9.949582
2018-03-09 12:34 | 248664.1 | 0.0026 | 7 | 47 | 3.636824 | 0 | 0 | 0 | 0 | 0
2018-03-09 12:36 | 248784.2 | 120.0018 | 2 | 47 | 3.986981 | 4.88998 | 0.1623002 | 1.92e-09 | 0.6414381 | 6.981e-09
2018-03-09 12:38 | 248904.2 | 240.0007 | 2 | 47 | 4.031343 | 4.890039 | 0.325285 | 1.92e-09 | 1.294993 | 6.981e-09
2018-03-09 12:40 | 249024.2 | 360.0007 | 2 | 47 | 4.06617 | 4.889999 | 0.4882647 | 1.92e-09 | 1.954991 | 6.981e-09
2018-03-09 12:42 | 249144.2 | 480.001 | 2 | 47 | 4.092633 | 4.889942 | 0.6512486 | 1.92e-09 | 2.619951 | 6.981e-09
2018-03-09 12:44 | 249264.2 | 600.0011 | 2 | 47 | 4.115962 | 4.889984 | 0.8142377 | 1.92e-09 | 3.288895 | 6.981e-09
2018-03-09 12:46 | 249384.2 | 720.0011 | 2 | 47 | 4.14188 | 4.889963 | 0.9772209 | 1.92e-09 | 3.961793 | 6.981e-09
2018-03-09 12:48 | 249504.2 | 840.0002 | 2 | 47 | 4.17108 | 4.889948 | 1.140198 | 1.92e-09 | 4.639165 | 6.981e-09
2018-03-09 12:50 | 249624.2 | 960.0028 | 2 | 47 | 4.200416 | 4.823595 | 1.303085 | 1.92e-09 | 5.321146 | 6.981e-09
2018-03-09 12:52 | 249744.2 | 1080 | 2 | 47 | 4.2004 | 4.249859 | 1.454029 | 1.92e-09 | 5.95517 | 6.981e-09
2018-03-09 12:54 | 249864.2 | 1200.0019 | 2 | 47 | 4.200401 | 3.727303 | 1.586887 | 1.92e-09 | 6.513227 | 6.981e-09
2018-03-09 12:56 | 249980.2 | 1315.9799 | 2 | 47 | 4.2004 | 3.259995 | 1.699329 | 1.92e-09 | 6.985531 | 6.981e-09
2018-03-09 12:58 | 250100.2 | 120.0002 | 3 | 47 | 4.228443 | 3.260017 | 1.807542 | 1.92e-09 | 7.441468 | 6.981e-09
2018-03-09 13:00 | 250220.2 | 240.0019 | 3 | 47 | 4.261223 | 3.259985 | 1.916201 | 1.92e-09 | 7.902684 | 6.981e-09
2018-03-09 13:02 | 250340.2 | 360.0002 | 3 | 47 | 4.296435 | 3.259993 | 2.024859 | 1.92e-09 | 8.367594 | 6.981e-09
2018-03-09 13:04 | 250460.2 | 480.0002 | 3 | 47 | 4.333787 | 3.260006 | 2.133518 | 1.92e-09 | 8.836452 | 6.981e-09
2018-03-09 13:06 | 250580.2 | 600.001 | 3 | 47 | 4.372945 | 3.26005 | 2.242177 | 1.92e-09 | 9.30947 | 6.981e-09
2018-03-09 13:08 | 250700.2 | 720.001 | 3 | 47 | 4.400408 | 3.029612 | 2.349504 | 1.92e-09 | 9.780739 | 6.981e-09
2018-03-09 13:10 | 250820.2 | 840.001 | 3 | 47 | 4.400399 | 2.519716 | 2.441604 | 1.92e-09 | 10.18602 | 6.981e-09
2018-03-09 13:12 | 250940.2 | 960.001 | 3 | 47 | 4.400396 | 2.11298 | 2.518582 | 1.92e-09 | 10.52475 | 6.981e-09
2018-03-09 13:14 | 251060.2 | 1080.0011 | 3 | 47 | 4.400393 | 1.781912 | 2.58331 | 1.92e-09 | 10.80958 | 6.981e-09
2018-03-09 13:16 | 251180.2 | 1200.0011 | 3 | 47 | 4.400387 | 1.511806 | 2.63805 | 1.92e-09 | 11.05046 | 6.981e-09
2018-03-09 13:18 | 251300.2 | 1320.0003 | 3 | 47 | 4.400371 | 1.290289 | 2.684623 | 1.92e-09 | 11.2554 | 6.981e-09
2018-03-09 13:20 | 251420.2 | 1440.0011 | 3 | 47 | 4.400353 | 1.108379 | 2.72451 | 1.92e-09 | 11.43091 | 6.981e-09
2018-03-09 13:22 | 251540.2 | 1560.0011 | 3 | 47 | 4.400388 | 0.9586048 | 2.758878 | 1.92e-09 | 11.58214 | 6.981e-09
2018-03-09 13:24 | 251660.2 | 1680.0011 | 3 | 47 | 4.400369 | 0.8336124 | 2.788674 | 1.92e-09 | 11.71326 | 6.981e-09
2018-03-09 13:26 | 251780.2 | 1800.0004 | 3 | 47 | 4.400355 | 0.7288589 | 2.814663 | 1.92e-09 | 11.82762 | 6.981e-09
2018-03-09 13:28 | 251884.8 | 1904.5625 | 3 | 47 | 4.400373 | 0.6519985 | 2.834683 | 1.92e-09 | 11.91571 | 6.981e-09
2018-03-09 13:30 | 252004.8 | 120.0001 | 4 | 47 | 4.353404 | 0 | 2.834683 | 1.92e-09 | 11.91571 | 6.981e-09
2018-03-09 13:32 | 252124.8 | 240.0001 | 4 | 47 | 4.349874 | 0 | 2.834683 | 1.92e-09 | 11.91571 | 6.981e-09
2018-03-09 13:33 | 252184.8 | 300.0015 | 4 | 47 | 4.348783 | 0 | 2.834683 | 1.92e-09 | 11.91571 | 6.981e-09
2018-03-09 13:35 | 252304.9 | 120.0003 | 5 | 47 | 3.868257 | -6.520016 | 2.834683 | 0.2173045 | 11.91571 | 0.853704
2018-03-09 13:37 | 252424.9 | 240.0003 | 5 | 47 | 3.783379 | -6.519957 | 2.834683 | 0.4346229 | 11.91571 | 1.684976
2018-03-09 13:39 | 252544.9 | 360.0019 | 5 | 47 | 3.705208 | -6.519948 | 2.834683 | 0.6519248 | 11.91571 | 2.498509
2018-03-09 13:41 | 252664.9 | 480.001 | 5 | 47 | 3.633102 | -6.519986 | 2.834683 | 0.869233 | 11.91571 | 3.295742
2018-03-09 13:43 | 252784.9 | 600.0011 | 5 | 47 | 3.567963 | -6.51991 | 2.834683 | 1.086541 | 11.91571 | 4.078028
2018-03-09 13:45 | 252904.9 | 720.0003 | 5 | 47 | 3.51078 | -6.519885 | 2.834683 | 1.303845 | 11.91571 | 4.847003
2018-03-09 13:47 | 253024.9 | 840.0002 | 5 | 47 | 3.460776 | -6.519899 | 2.834683 | 1.521155 | 11.91571 | 5.604383
2018-03-09 13:49 | 253144.9 | 960.0011 | 5 | 47 | 3.416398 | -6.519873 | 2.834683 | 1.738467 | 11.91571 | 6.351543
2018-03-09 13:51 | 253264.9 | 1080.0011 | 5 | 47 | 3.376323 | -6.519843 | 2.834683 | 1.955783 | 11.91571 | 7.089574
2018-03-09 13:53 | 253384.9 | 1200.0019 | 5 | 47 | 3.337437 | -6.519883 | 2.834683 | 2.173097 | 11.91571 | 7.819091
2018-03-09 13:55 | 253504.9 | 1320.0003 | 5 | 47 | 3.29004 | -6.51983 | 2.834683 | 2.390401 | 11.91571 | 8.539526
2018-03-09 13:57 | 253624.9 | 1440.0003 | 5 | 47 | 3.203399 | -6.519904 | 2.834683 | 2.607718 | 11.91571 | 9.246138
2018-03-09 13:59 | 253744.9 | 1560.0003 | 5 | 47 | 3.013464 | -6.519845 | 2.834683 | 2.825018 | 11.91571 | 9.924983
2018-03-09 13:59 | 253749.8 | 1564.8648 | 5 | 47 | 2.99999 | -6.519862 | 2.834683 | 2.833832 | 11.91571 | 9.951487
2018-03-09 14:01 | 253869.8 | 120.0015 | 6 | 47 | 3.59891 | 0 | 2.834683 | 2.833832 | 11.91571 | 9.951487
2018-03-09 14:03 | 253989.8 | 239.9998 | 6 | 47 | 3.629082 | 0 | 2.834683 | 2.833832 | 11.91571 | 9.951487
2018-03-09 14:04 | 254049.8 | 300.0021 | 6 | 47 | 3.636637 | 0 | 2.834683 | 2.833832 | 11.91571 | 9.951487
2018-03-09 14:04 | 254049.9 | 0.0024 | 7 | 48 | 3.636642 | 0 | 0 | 0 | 0 | 0
2018-03-09 14:06 | 254169.9 | 120.0001 | 2 | 48 | 3.986712 | 4.889973 | 0.162305 | 0 | 0.6414121 | 0
2018-03-09 14:08 | 254289.9 | 240.0016 | 2 | 48 | 4.030982 | 4.890024 | 0.3252897 | 0 | 1.294922 | 0
2018-03-09 14:10 | 254409.9 | 360.0001 | 2 | 48 | 4.065771 | 4.890001 | 0.4882726 | 0 | 1.954867 | 0
2018-03-09 14:12 | 254529.9 | 480.0008 | 2 | 48 | 4.092237 | 4.889996 | 0.6512454 | 0 | 2.619719 | 0
2018-03-09 14:14 | 254649.9 | 600.0002 | 2 | 48 | 4.115647 | 4.889961 | 0.8142184 | 0 | 3.28854 | 0
2018-03-09 14:16 | 254769.9 | 720.0017 | 2 | 48 | 4.141503 | 4.890013 | 0.9772076 | 0 | 3.961406 | 0
2018-03-09 14:18 | 254889.9 | 840.0009 | 2 | 48 | 4.170645 | 4.889963 | 1.140183 | 0 | 4.638704 | 0
2018-03-09 14:20 | 255009.9 | 960.0002 | 2 | 48 | 4.200402 | 4.831985 | 1.303096 | 0 | 5.320725 | 0
2018-03-09 14:22 | 255129.9 | 1080.0026 | 2 | 48 | 4.200407 | 4.254995 | 1.454252 | 0 | 5.955642 | 0
2018-03-09 14:24 | 255249.9 | 1200.0011 | 2 | 48 | 4.200407 | 3.731789 | 1.587247 | 0 | 6.514277 | 0
2018-03-09 14:26 | 255366.4 | 1316.4719 | 2 | 48 | 4.200394 | 3.259987 | 1.700234 | 0 | 6.988869 | 0
2018-03-09 14:28 | 255486.4 | 120.0002 | 3 | 48 | 4.228498 | 3.260025 | 1.80845 | 0 | 7.444821 | 0
2018-03-09 14:30 | 255606.4 | 240.0011 | 3 | 48 | 4.261295 | 3.260008 | 1.917109 | 0 | 7.906042 | 0
2018-03-09 14:32 | 255726.4 | 360.0002 | 3 | 48 | 4.296556 | 3.260036 | 2.025767 | 0 | 8.370963 | 0
2018-03-09 14:34 | 255846.4 | 480.0002 | 3 | 48 | 4.33393 | 3.260077 | 2.134425 | 0 | 8.839833 | 0
2018-03-09 14:36 | 255966.4 | 600.0002 | 3 | 48 | 4.373189 | 3.260094 | 2.243082 | 0 | 9.31286 | 0
2018-03-09 14:38 | 256086.4 | 720.0002 | 3 | 48 | 4.400413 | 3.026268 | 2.350362 | 0 | 9.783939 | 0
2018-03-09 14:40 | 256206.4 | 840.0002 | 3 | 48 | 4.400404 | 2.517214 | 2.442358 | 0 | 10.18876 | 0
2018-03-09 14:42 | 256326.4 | 960.001 | 3 | 48 | 4.400389 | 2.109995 | 2.519235 | 0 | 10.52705 | 0
2018-03-09 14:44 | 256446.4 | 1080.0018 | 3 | 48 | 4.400366 | 1.778679 | 2.583865 | 0 | 10.81144 | 0
2018-03-09 14:46 | 256566.4 | 1200.001 | 3 | 48 | 4.40039 | 1.50938 | 2.638516 | 0 | 11.05193 | 0
2018-03-09 14:48 | 256686.4 | 1320.0018 | 3 | 48 | 4.400351 | 1.28758 | 2.685012 | 0 | 11.25653 | 0
2018-03-09 14:50 | 256806.4 | 1440.0018 | 3 | 48 | 4.40037 | 1.106876 | 2.724824 | 0 | 11.43172 | 0
2018-03-09 14:52 | 256926.4 | 1560.001 | 3 | 48 | 4.400333 | 0.9556808 | 2.759128 | 0 | 11.58267 | 0
2018-03-09 14:54 | 257046.4 | 1680.0002 | 3 | 48 | 4.400342 | 0.8316212 | 2.788869 | 0 | 11.71354 | 0
2018-03-09 14:56 | 257166.4 | 1800.0018 | 3 | 48 | 4.400355 | 0.7274456 | 2.814811 | 0 | 11.82769 | 0
2018-03-09 14:57 | 257268.8 | 1902.3783 | 3 | 48 | 4.400356 | 0.6519985 | 2.8344 | 0 | 11.91389 | 0
2018-03-09 14:59 | 257388.9 | 120 | 4 | 48 | 4.3534 | 0 | 2.8344 | 0 | 11.91389 | 0
2018-03-09 15:01 | 257508.9 | 240 | 4 | 48 | 4.349849 | 0 | 2.8344 | 0 | 11.91389 | 0
2018-03-09 15:02 | 257568.9 | 300.0021 | 4 | 48 | 4.348771 | 0 | 2.8344 | 0 | 11.91389 | 0
2018-03-09 15:04 | 257688.9 | 120.0018 | 5 | 48 | 3.868267 | -6.519957 | 2.8344 | 0.2173081 | 11.91389 | 0.8537144
2018-03-09 15:06 | 257808.9 | 240.0002 | 5 | 48 | 3.783347 | -6.51996 | 2.8344 | 0.4346256 | 11.91389 | 1.684983
2018-03-09 15:08 | 257928.9 | 360.0002 | 5 | 48 | 3.705309 | -6.519923 | 2.8344 | 0.651931 | 11.91389 | 2.498531
2018-03-09 15:10 | 258048.9 | 480.0002 | 5 | 48 | 3.63324 | -6.519944 | 2.8344 | 0.8692382 | 11.91389 | 3.295784
2018-03-09 15:12 | 258168.9 | 600.0017 | 5 | 48 | 3.567973 | -6.519897 | 2.8344 | 1.086544 | 11.91389 | 4.078084
2018-03-09 15:14 | 258288.9 | 720.0017 | 5 | 48 | 3.510715 | -6.519845 | 2.8344 | 1.303851 | 11.91389 | 4.847062
2018-03-09 15:16 | 258408.9 | 840.0002 | 5 | 48 | 3.460717 | -6.520209 | 2.8344 | 1.52116 | 11.91389 | 5.604425
2018-03-09 15:18 | 258528.9 | 960.0002 | 5 | 48 | 3.416482 | -6.520182 | 2.8344 | 1.738474 | 11.91389 | 6.351591
2018-03-09 15:20 | 258648.9 | 1080.0008 | 5 | 48 | 3.376407 | -6.520169 | 2.8344 | 1.955783 | 11.91389 | 7.089611
2018-03-09 15:22 | 258768.9 | 1200.0017 | 5 | 48 | 3.33744 | -6.520136 | 2.8344 | 2.17311 | 11.91389 | 7.819192
2018-03-09 15:24 | 258888.9 | 1320.0002 | 5 | 48 | 3.290156 | -6.520174 | 2.8344 | 2.390416 | 11.91389 | 8.539658
2018-03-09 15:26 | 259008.9 | 1440.0008 | 5 | 48 | 3.203281 | -6.519809 | 2.8344 | 2.607728 | 11.91389 | 9.246249
2018-03-09 15:28 | 259128.9 | 1560.0002 | 5 | 48 | 3.012971 | -6.51992 | 2.8344 | 2.82505 | 11.91389 | 9.925121
2018-03-09 15:28 | 259133.6 | 1564.6656 | 5 | 48 | 2.999976 | -6.520094 | 2.8344 | 2.833492 | 11.91389 | 9.950501
2018-03-09 15:30 | 259253.7 | 120.0008 | 6 | 48 | 3.59882 | 0 | 2.8344 | 2.833492 | 11.91389 | 9.950501
2018-03-09 15:32 | 259373.7 | 240.0009 | 6 | 48 | 3.628966 | 0 | 2.8344 | 2.833492 | 11.91389 | 9.950501
2018-03-09 15:33 | 259433.7 | 300.0021 | 6 | 48 | 3.636505 | 0 | 2.8344 | 2.833492 | 11.91389 | 9.950501
2018-03-09 15:33 | 259433.6789 | 0.0025 | 7 | 49 | 3.636564 | 0 | 0 | 0 | 0 | 0
2018-03-09 15:35 | 259553.7 | 120.001 | 2 | 49 | 3.986584 | 4.890099 | 0.1623063 | 0 | 0.6413943 | 0
2018-03-09 15:37 | 259673.7 | 240.0002 | 2 | 49 | 4.030827 | 4.890083 | 0.3252975 | 0 | 1.2949 | 0
2018-03-09 15:39 | 259793.7 | 360.0017 | 2 | 49 | 4.065598 | 4.890018 | 0.4882834 | 0 | 1.954835 | 0
2018-03-09 15:41 | 259913.7 | 480.0017 | 2 | 49 | 4.092136 | 4.890009 | 0.6512728 | 0 | 2.619728 | 0
2018-03-09 15:43 | 260033.7 | 600.001 | 2 | 49 | 4.115488 | 4.889959 | 0.8142544 | 0 | 3.288567 | 0
2018-03-09 15:45 | 260153.7 | 720 | 2 | 49 | 4.141324 | 4.889931 | 0.9772342 | 0 | 3.961366 | 0
2018-03-09 15:47 | 260273.7 | 840.0002 | 2 | 49 | 4.170506 | 4.889868 | 1.140217 | 0 | 4.63867 | 0
2018-03-09 15:49 | 260393.7 | 960.001 | 2 | 49 | 4.200425 | 4.834496 | 1.303138 | 0 | 5.32071 | 0
2018-03-09 15:51 | 260513.7 | 1080.0001 | 2 | 49 | 4.200407 | 4.255692 | 1.45433 | 0 | 5.955778 | 0
2018-03-09 15:53 | 260633.7 | 1200.0002 | 2 | 49 | 4.200391 | 3.731056 | 1.58733 | 0 | 6.514434 | 0
2018-03-09 15:55 | 260750.2 | 1316.4454 | 2 | 49 | 4.200405 | 3.259995 | 1.700266 | 0 | 6.988809 | 0
2018-03-09 15:57 | 260870.2 | 120.0003 | 3 | 49 | 4.228456 | 3.260025 | 1.808482 | 0 | 7.444761 | 0
2018-03-09 15:59 | 260990.2 | 240.0004 | 3 | 49 | 4.261241 | 3.259933 | 1.917145 | 0 | 7.905993 | 0
2018-03-09 16:01 | 261110.2 | 360.0011 | 3 | 49 | 4.296457 | 3.259981 | 2.025804 | 0 | 8.370908 | 0
2018-03-09 16:03 | 261230.2 | 480.0011 | 3 | 49 | 4.333792 | 3.260031 | 2.134463 | 0 | 8.839767 | 0
2018-03-09 16:05 | 261350.2 | 600.0019 | 3 | 49 | 4.373021 | 3.260015 | 2.243119 | 0 | 9.312778 | 0
2018-03-09 16:07 | 261470.2 | 720.0011 | 3 | 49 | 4.400404 | 3.028273 | 2.350431 | 0 | 9.783984 | 0
2018-03-09 16:09 | 261590.2 | 840.0002 | 3 | 49 | 4.400393 | 2.517944 | 2.442479 | 0 | 10.18903 | 0
2018-03-09 16:11 | 261710.2 | 960.0002 | 3 | 49 | 4.400398 | 2.111366 | 2.51939 | 0 | 10.52747 | 0
2018-03-09 16:13 | 261830.2 | 1080.002 | 3 | 49 | 4.400404 | 1.780115 | 2.584036 | 0 | 10.81194 | 0
2018-03-09 16:15 | 261950.2 | 1200.0003 | 3 | 49 | 4.400383 | 1.509098 | 2.638693 | 0 | 11.05245 | 0
2018-03-09 16:17 | 262070.2 | 1320.0003 | 3 | 49 | 4.400379 | 1.287745 | 2.685183 | 0 | 11.25702 | 0
2018-03-09 16:19 | 262190.2 | 1440.0011 | 3 | 49 | 4.400386 | 1.106401 | 2.724982 | 0 | 11.43215 | 0
2018-03-09 16:21 | 262310.2 | 1560.0019 | 3 | 49 | 4.400359 | 0.9558792 | 2.759268 | 0 | 11.58302 | 0
2018-03-09 16:23 | 262430.2 | 1680.0019 | 3 | 49 | 4.400373 | 0.831501 | 2.788994 | 0 | 11.71383 | 0
2018-03-09 16:25 | 262550.2 | 1800.0004 | 3 | 49 | 4.40035 | 0.7269173 | 2.814914 | 0 | 11.82789 | 0
2018-03-09 16:27 | 262651.2 | 1900.9575 | 3 | 49 | 4.400335 | 0.6519909 | 2.834231 | 0 | 11.91289 | 0
2018-03-09 16:29 | 262771.2 | 120.0018 | 4 | 49 | 4.353342 | 0 | 2.834231 | 0 | 11.91289 | 0
2018-03-09 16:31 | 262891.2 | 240.0002 | 4 | 49 | 4.349796 | 0 | 2.834231 | 0 | 11.91289 | 0
2018-03-09 16:32 | 262951.2 | 300.0025 | 4 | 49 | 4.348718 | 0 | 2.834231 | 0 | 11.91289 | 0
2018-03-09 16:34 | 263071.3 | 120.001 | 5 | 49 | 3.868097 | -6.519847 | 2.834231 | 0.2173121 | 11.91289 | 0.8536998
2018-03-09 16:36 | 263191.3 | 240.0018 | 5 | 49 | 3.783216 | -6.519845 | 2.834231 | 0.4346263 | 11.91289 | 1.684926
2018-03-09 16:38 | 263311.3 | 360 | 5 | 49 | 3.705028 | -6.520178 | 2.834231 | 0.6519308 | 11.91289 | 2.498427
2018-03-09 16:40 | 263431.3 | 480.001 | 5 | 49 | 3.633021 | -6.519812 | 2.834231 | 0.8692386 | 11.91289 | 3.295616
2018-03-09 16:42 | 263551.3 | 600.0016 | 5 | 49 | 3.567815 | -6.519854 | 2.834231 | 1.086547 | 11.91289 | 4.077878
2018-03-09 16:44 | 263671.3 | 720.0003 | 5 | 49 | 3.510507 | -6.519864 | 2.834231 | 1.303865 | 11.91289 | 4.846859
2018-03-09 16:46 | 263791.3 | 840.001 | 5 | 49 | 3.460551 | -6.520026 | 2.834231 | 1.521179 | 11.91289 | 5.604193
2018-03-09 16:48 | 263911.3 | 960.0018 | 5 | 49 | 3.416253 | -6.520106 | 2.834231 | 1.738497 | 11.91289 | 6.351319
2018-03-09 16:50 | 264031.3 | 1080.0002 | 5 | 49 | 3.376155 | -6.520073 | 2.834231 | 1.955812 | 11.91289 | 7.089306
2018-03-09 16:52 | 264151.3 | 1200.0002 | 5 | 49 | 3.337093 | -6.520119 | 2.834231 | 2.173133 | 11.91289 | 7.818799
2018-03-09 16:54 | 264271.3 | 1320.0018 | 5 | 49 | 3.289804 | -6.520113 | 2.834231 | 2.39045 | 11.91289 | 8.53922
2018-03-09 16:56 | 264391.3 | 1440.0002 | 5 | 49 | 3.202845 | -6.520119 | 2.834231 | 2.60777 | 11.91289 | 9.245772
2018-03-09 16:58 | 264511.3 | 1560.0002 | 5 | 49 | 3.01229 | -6.520174 | 2.834231 | 2.82508 | 11.91289 | 9.924476
2018-03-09 16:58 | 264515.7 | 1564.4263 | 5 | 49 | 2.999993 | -6.520123 | 2.834231 | 2.833097 | 11.91289 | 9.948575
2018-03-09 17:00 | 264635.8 | 120.0005 | 6 | 49 | 3.598808 | 0 | 2.834231 | 2.833097 | 11.91289 | 9.948575
2018-03-09 17:02 | 264755.8 | 240.0016 | 6 | 49 | 3.629026 | 0 | 2.834231 | 2.833097 | 11.91289 | 9.948575
2018-03-09 17:03 | 264815.8 | 300.0046 | 6 | 49 | 3.636559 | 0 | 2.834231 | 2.833097 | 11.91289 | 9.948575
2018-03-09 17:03 | 264815.8 | 0.0024 | 7 | 50 | 3.636778 | 0 | 0 | 0 | 0 | 0
2018-03-09 17:05 | 264935.9 | 120.0026 | 2 | 50 | 3.986784 | 4.890018 | 0.1623083 | 3.31e-10 | 0.6414313 | 1.205e-09
2018-03-09 17:07 | 265055.9 | 240.0011 | 2 | 50 | 4.031052 | 4.89003 | 0.3252926 | 3.31e-10 | 1.294947 | 1.205e-09
2018-03-09 17:09 | 265175.9 | 360.0011 | 2 | 50 | 4.06587 | 4.890013 | 0.4882811 | 3.31e-10 | 1.954934 | 1.205e-09
2018-03-09 17:11 | 265295.9 | 480.0011 | 2 | 50 | 4.092368 | 4.889959 | 0.651257 | 3.31e-10 | 2.619817 | 1.205e-09
2018-03-09 17:13 | 265415.9 | 600.0002 | 2 | 50 | 4.115773 | 4.889984 | 0.8142356 | 3.31e-10 | 3.288684 | 1.205e-09
2018-03-09 17:15 | 265535.9 | 720.0002 | 2 | 50 | 4.141757 | 4.889996 | 0.9772226 | 3.31e-10 | 3.961573 | 1.205e-09
2018-03-09 17:17 | 265655.9 | 840.0019 | 2 | 50 | 4.170922 | 4.889961 | 1.140209 | 3.31e-10 | 4.638958 | 1.205e-09
2018-03-09 17:19 | 265775.9 | 960.0011 | 2 | 50 | 4.200415 | 4.824118 | 1.303092 | 3.31e-10 | 5.320906 | 1.205e-09
2018-03-09 17:21 | 265895.9 | 1080.0011 | 2 | 50 | 4.200413 | 4.249344 | 1.454039 | 3.31e-10 | 5.954943 | 1.205e-09
2018-03-09 17:23 | 266015.9 | 1200.0018 | 2 | 50 | 4.200402 | 3.725582 | 1.586836 | 3.31e-10 | 6.512744 | 1.205e-09
2018-03-09 17:25 | 266131.1 | 1315.2376 | 2 | 50 | 4.200397 | 3.259995 | 1.69854 | 3.31e-10 | 6.981945 | 1.205e-09
2018-03-09 17:27 | 266251.1 | 120.0018 | 3 | 50 | 4.228476 | 3.260038 | 1.806749 | 3.31e-10 | 7.437872 | 1.205e-09
2018-03-09 17:29 | 266371.1 | 240.0003 | 3 | 50 | 4.261343 | 3.260046 | 1.915405 | 3.31e-10 | 7.89908 | 1.205e-09
2018-03-09 17:31 | 266491.1 | 360.0018 | 3 | 50 | 4.296547 | 3.260075 | 2.024066 | 3.31e-10 | 8.364017 | 1.205e-09
2018-03-09 17:33 | 266611.1 | 480.0018 | 3 | 50 | 4.33393 | 3.260094 | 2.132726 | 3.31e-10 | 8.832891 | 1.205e-09
2018-03-09 17:35 | 266731.1 | 600.0011 | 3 | 50 | 4.373145 | 3.260054 | 2.241386 | 3.31e-10 | 9.305929 | 1.205e-09
2018-03-09 17:37 | 266851.1 | 720.0012 | 3 | 50 | 4.400407 | 3.026699 | 2.348676 | 3.31e-10 | 9.777053 | 1.205e-09
2018-03-09 17:39 | 266971.1 | 840.0002 | 3 | 50 | 4.400404 | 2.517944 | 2.440696 | 3.31e-10 | 10.18198 | 1.205e-09
2018-03-09 17:41 | 267091.1 | 960.0002 | 3 | 50 | 4.400402 | 2.112312 | 2.517621 | 3.31e-10 | 10.52048 | 1.205e-09
2018-03-09 17:43 | 267211.1 | 1080.0004 | 3 | 50 | 4.400386 | 1.781132 | 2.582318 | 3.31e-10 | 10.80517 | 1.205e-09
2018-03-09 17:45 | 267331.1 | 1200.0018 | 3 | 50 | 4.400386 | 1.510881 | 2.637038 | 3.31e-10 | 11.04596 | 1.205e-09
2018-03-09 17:47 | 267451.1 | 1320.0011 | 3 | 50 | 4.40038 | 1.289978 | 2.683595 | 3.31e-10 | 11.25082 | 1.205e-09
2018-03-09 17:49 | 267571.1 | 1440.0011 | 3 | 50 | 4.400376 | 1.107895 | 2.723461 | 3.31e-10 | 11.42625 | 1.205e-09
2018-03-09 17:51 | 267691.1 | 1560.0011 | 3 | 50 | 4.40037 | 0.9579563 | 2.7578125 | 3.31e-10 | 11.57741 | 1.205e-09
2018-03-09 17:53 | 267811.1 | 1680.0035 | 3 | 50 | 4.400359 | 0.8330898 | 2.787601 | 3.31e-10 | 11.70849 | 1.205e-09
2018-03-09 17:55 | 267931.1 | 1800.0003 | 3 | 50 | 4.400368 | 0.7291222 | 2.813582 | 3.31e-10 | 11.82282 | 1.205e-09
2018-03-09 17:57 | 268034.8 | 1903.7056 | 3 | 50 | 4.400357 | 0.6519966 | 2.833443 | 3.31e-10 | 11.91021 | 1.205e-09
2018-03-09 17:59 | 268154.8678 | 120.0008 | 4 | 50 | 4.3533 | 0 | 2.833443 | 3.31e-10 | 11.91021 | 1.205e-09
2018-03-09 18:01 | 268274.8687 | 240.0017 | 4 | 50 | 4.349731 | 0 | 2.833443 | 3.31e-10 | 11.91021 | 1.205e-09
2018-03-09 18:02 | 268334.8717 | 300.0047 | 4 | 50 | 4.348682 | 0 | 2.833443 | 3.31e-10 | 11.91021 | 1.205e-09
2018-03-09 18:04 | 268455 | 120.0009 | 5 | 50 | 3.867245 | -6.519957 | 2.833443 | 0.2173099 | 11.91021 | 0.8535198
2018-03-09 18:06 | 268575 | 240.0001 | 5 | 50 | 3.78241 | -6.519902 | 2.833443 | 0.4346152 | 11.91021 | 1.68453
2018-03-09 18:08 | 268695 | 360.0001 | 5 | 50 | 3.704089 | -6.519948 | 2.833443 | 0.6519291 | 11.91021 | 2.497882
2018-03-09 18:10 | 268815 | 480.0009 | 5 | 50 | 3.632111 | -6.519942 | 2.833443 | 0.8692336 | 11.91021 | 3.294858
2018-03-09 18:12 | 268935 | 600.0002 | 5 | 50 | 3.566813 | -6.519944 | 2.833443 | 1.086545 | 11.91021 | 4.076931
2018-03-09 18:14 | 269055 | 720.0018 | 5 | 50 | 3.509579 | -6.519917 | 2.833443 | 1.303855 | 11.91021 | 4.845666
2018-03-09 18:16 | 269175 | 840.0009 | 5 | 50 | 3.459662 | -6.519896 | 2.833443 | 1.521169 | 11.91021 | 5.602809
2018-03-09 18:18 | 269295 | 960.0009 | 5 | 50 | 3.415303 | -6.519915 | 2.833443 | 1.738478 | 11.91021 | 6.349715
2018-03-09 18:20 | 269415 | 1080.0018 | 5 | 50 | 3.37531 | -6.519925 | 2.833443 | 1.95579 | 11.91021 | 7.087501
2018-03-09 18:22 | 269535 | 1200.0001 | 5 | 50 | 3.336075 | -6.519894 | 2.833443 | 2.173103 | 11.91021 | 7.816762
2018-03-09 18:24 | 269655 | 1320.0001 | 5 | 50 | 3.288641 | -6.519876 | 2.833443 | 2.390404 | 11.91021 | 8.536886
2018-03-09 18:26 | 269775 | 1440.0018 | 5 | 50 | 3.201676 | -6.519899 | 2.833443 | 2.607726 | 11.91021 | 9.243196
2018-03-09 18:28 | 269895 | 1560.0001 | 5 | 50 | 3.009814 | -6.519883 | 2.833443 | 2.825027 | 11.91021 | 9.921499
2018-03-09 18:28 | 269898.5 | 1563.5391 | 5 | 50 | 2.999992 | -6.519868 | 2.833443 | 2.83144 | 11.91021 | 9.940771
2018-03-09 18:30 | 270018.6 | 120.0016 | 6 | 50 | 3.599452 | 0 | 2.833443 | 2.83144 | 11.91021 | 9.940771
2018-03-09 18:32 | 270138.6 | 239.9999 | 6 | 50 | 3.629566 | 0 | 2.833443 | 2.83144 | 11.91021 | 9.940771
2018-03-09 18:33 | 270198.6 | 300.0022 | 6 | 50 | 3.63711 | 0 | 2.833443 | 2.83144 | 11.91021 | 9.940771
2018-03-09 18:33 | 270198.6 | 0.0048 | 7 | 51 | 3.637036 | 0 | 0 | 0 | 0 | 0
2018-03-09 18:35 | 270318.7 | 120.001 | 8 | 51 | 3.881468 | 3.260101 | 0.1086602 | 0 | 0.4191395 | 0
2018-03-09 18:37 | 270438.7 | 240.0026 | 8 | 51 | 3.909175 | 3.260126 | 0.2173184 | 0 | 0.842411 | 0
2018-03-09 18:39 | 270558.7 | 360.0017 | 8 | 51 | 3.93619 | 3.260061 | 0.3259765 | 0 | 1.268644 | 0
2018-03-09 18:41 | 270678.7 | 480.0002 | 8 | 51 | 3.961595 | 3.260078 | 0.4346292 | 0 | 1.697733 | 0
2018-03-09 18:43 | 270798.7 | 600.0002 | 8 | 51 | 3.98206 | 3.260088 | 0.5432861 | 0 | 2.129355 | 0
2018-03-09 18:45 | 270918.7 | 720.0002 | 8 | 51 | 3.997919 | 3.260075 | 0.6519418 | 0 | 2.562919 | 0
2018-03-09 18:47 | 271038.7 | 840.001 | 8 | 51 | 4.011848 | 3.260086 | 0.7606016 | 0 | 2.998093 | 0
2018-03-09 18:49 | 271158.7 | 960.0017 | 8 | 51 | 4.02661 | 3.260094 | 0.8692656 | 0 | 3.434824 | 0
2018-03-09 18:51 | 271278.7 | 1080.0002 | 8 | 51 | 4.043103 | 3.260054 | 0.9779183 | 0 | 3.873206 | 0
2018-03-09 18:53 | 271398.7 | 1200.0018 | 8 | 51 | 4.061473 | 3.260073 | 1.08658 | 0 | 4.313519 | 0

## Statistics_86
Date_Time | Test_Time(s) | Step_Time(s) | Step_Index | Cycle_Index | Voltage(V) | Current(A) | Charge_Capacity(Ah) | Discharge_Capacity(Ah) | Charge_Energy(Wh) | Discharge_Energy(Wh) | ACR(Ohm) | Internal Resistance(Ohm)
2018-03-06 17:04 | 5645.478548 | 300.0046 | 6 | 1 | 3.626677 | 0 | 2.96872 | 2.878176 | 12.46689 | 10.13346
2018-03-06 18:34 | 11082.04 | 300.0039 | 6 | 2 | 3.626205 | 0 | 2.880316 | 2.878194 | 12.09126 | 10.13751
2018-03-06 20:05 | 16511.34 | 300.0028 | 6 | 3 | 3.627311 | 0 | 2.877904 | 2.874401 | 12.08019 | 10.1187
2018-03-06 21:35 | 21934.39656 | 300.0005 | 6 | 4 | 3.627372 | 0 | 2.875577 | 2.874008 | 12.06979 | 10.11886
2018-03-06 23:06 | 27365.2 | 300.0031 | 6 | 5 | 3.626698 | 0 | 2.875035 | 2.874424 | 12.07069 | 10.12359
2018-03-07 00:36 | 32790.01 | 300.003 | 6 | 6 | 3.627127 | 0 | 2.873646 | 2.871617 | 12.0636 | 10.1085
2018-03-07 02:06 | 38210.02 | 300.0038 | 6 | 7 | 3.627483 | 0 | 2.872547 | 2.871035 | 12.05787 | 10.10783
2018-03-07 03:37 | 43638.84 | 300.0022 | 6 | 8 | 3.627064 | 0 | 2.872513 | 2.871696 | 12.06111 | 10.11358
2018-03-07 05:07 | 49060.34088 | 300.0004 | 6 | 9 | 3.627037 | 0 | 2.870511 | 2.869339 | 12.05137 | 10.09994
2018-03-07 06:37 | 54478.85976 | 300.0028 | 6 | 10 | 3.62764 | 0 | 2.870121 | 2.868376 | 12.04818 | 10.09728
2018-03-07 08:08 | 59902.9 | 300.0047 | 6 | 11 | 3.62697 | 0 | 2.869836 | 2.869812 | 12.05033 | 10.10575
2018-03-07 09:38 | 65322.67 | 300.0024 | 6 | 12 | 3.627233 | 0 | 2.868639 | 2.8669 | 12.04433 | 10.09082
2018-03-07 11:08 | 70738.36 | 300.0013 | 6 | 13 | 3.62833 | 0 | 2.867729 | 2.865283 | 12.03929 | 10.08519
2018-03-07 12:39 | 76157.65 | 300.0023 | 6 | 14 | 3.627555 | 0 | 2.866602 | 2.866658 | 12.03804 | 10.09331
2018-03-07 14:09 | 81575.32 | 300.0037 | 6 | 15 | 3.626969 | 0 | 2.865348 | 2.865032 | 12.03188 | 10.08291
2018-03-07 15:39 | 86987.62242 | 300.0017 | 6 | 16 | 3.62955 | 0 | 2.866127 | 2.861467 | 12.03314 | 10.06267
2018-03-07 17:10 | 92407.2 | 300.0022 | 6 | 17 | 3.628542 | 0 | 2.863498 | 2.863959 | 12.02707 | 10.08263
2018-03-07 18:40 | 97822.41 | 300.0037 | 6 | 18 | 3.628038 | 0 | 2.861977 | 2.861808 | 12.01903 | 10.06943
2018-03-07 20:10 | 103233.5 | 300.0039 | 6 | 19 | 3.629287 | 0 | 2.862997 | 2.860428 | 12.02116 | 10.06509
2018-03-07 21:40 | 108650.2 | 300.0035 | 6 | 20 | 3.628447 | 0 | 2.861939 | 2.862301 | 12.02065 | 10.07573
2018-03-07 23:11 | 114064.3 | 300.0032 | 6 | 21 | 3.627947 | 0 | 2.86078 | 2.860474 | 12.01468 | 10.06523
2018-03-08 00:41 | 119473.3 | 300.0017 | 6 | 22 | 3.629599 | 0 | 2.860815 | 2.857559 | 12.01252 | 10.05306
2018-03-08 02:11 | 124888.1 | 300.0029 | 6 | 23 | 3.628658 | 0 | 2.85982 | 2.860389 | 12.01241 | 10.06762
2018-03-08 03:41 | 130298.7 | 300.0041 | 6 | 24 | 3.628482 | 0 | 2.858538 | 2.857841 | 12.00607 | 10.05402
2018-03-08 05:11 | 135704.9 | 300.0025 | 6 | 25 | 3.630061 | 0 | 2.857859 | 2.854684 | 12.00202 | 10.04063
2018-03-08 06:41 | 141117.4 | 300.003 | 6 | 26 | 3.629445 | 0 | 2.857015 | 2.857125 | 12.0026 | 10.05381
2018-03-08 08:12 | 146530.3 | 300.0039 | 6 | 27 | 3.62878 | 0 | 2.855412 | 2.855313 | 11.99593 | 10.04386
2018-03-08 09:42 | 151935.1 | 300.0025 | 6 | 28 | 3.630618 | 0 | 2.855168 | 2.851457 | 11.99139 | 10.02656
2018-03-08 11:12 | 157345.5597 | 300.0046 | 6 | 29 | 3.629925 | 0 | 2.854254 | 2.854486 | 11.99183 | 10.04342
2018-03-08 12:42 | 162755.3 | 300.0024 | 6 | 30 | 3.62911 | 0 | 2.852977 | 2.853223 | 11.98626 | 10.03486
2018-03-08 14:12 | 168159.3 | 300.0022 | 6 | 31 | 3.629853 | 0 | 2.853475 | 2.851646 | 11.98568 | 10.02829
2018-03-08 15:42 | 173568.2 | 300.0014 | 6 | 32 | 3.629659 | 0 | 2.853413 | 2.852787 | 11.98868 | 10.03593
2018-03-08 17:12 | 178975.5 | 300.0014 | 6 | 33 | 3.62905 | 0 | 2.851502 | 2.851466 | 11.9808 | 10.02815
2018-03-08 18:42 | 184380.8 | 300.005 | 6 | 34 | 3.629307 | 0 | 2.852385 | 2.851211 | 11.98242 | 10.02793
2018-03-08 20:13 | 189789.3 | 300.0036 | 6 | 35 | 3.629182 | 0 | 2.853115 | 2.85228 | 11.98735 | 10.03432
2018-03-08 21:43 | 195196.8 | 300.003 | 6 | 36 | 3.628235 | 0 | 2.85175 | 2.852098 | 11.98157 | 10.03283
2018-03-08 23:13 | 200599.1 | 300.0021 | 6 | 37 | 3.629245 | 0 | 2.85218 | 2.849858 | 11.98024 | 10.02325
2018-03-09 00:43 | 206005.9 | 300.0022 | 6 | 38 | 3.629309 | 0 | 2.851713 | 2.850757 | 11.98145 | 10.02865
2018-03-09 02:13 | 211410.9 | 300.0042 | 6 | 39 | 3.628725 | 0 | 2.849562 | 2.849396 | 11.97313 | 10.02135
2018-03-09 03:43 | 216812.8 | 300.0032 | 6 | 40 | 3.629394 | 0 | 2.850243 | 2.848405 | 11.97371 | 10.01829
2018-03-09 05:13 | 222217 | 300.0039 | 6 | 41 | 3.629019 | 0 | 2.850075 | 2.84985 | 11.97506 | 10.0255
2018-03-09 06:43 | 227619.9 | 300.0039 | 6 | 42 | 3.628645 | 0 | 2.848869 | 2.848366 | 11.96992 | 10.01826
2018-03-09 08:13 | 233020.8 | 300.0019 | 6 | 43 | 3.629622 | 0 | 2.848719 | 2.846415 | 11.96779 | 10.01087
2018-03-09 09:43 | 238423.5 | 300.0031 | 6 | 44 | 3.629686 | 0 | 2.847803 | 2.846759 | 11.96644 | 10.01292
2018-03-09 11:13 | 243823.3 | 300.0022 | 6 | 45 | 3.62896 | 0 | 2.845608 | 2.845968 | 11.95729 | 10.0079
2018-03-09 12:43 | 249224.3 | 300.0017 | 6 | 46 | 3.630453 | 0 | 2.846244 | 2.843046 | 11.95944 | 9.996962
2018-03-09 14:13 | 254623.5 | 300.0049 | 6 | 47 | 3.629738 | 0 | 2.844576 | 2.844853 | 11.95461 | 10.00457
2018-03-09 15:43 | 260024.1 | 300.0047 | 6 | 48 | 3.62917 | 0 | 2.844376 | 2.844293 | 11.95286 | 10.00198
2018-03-09 17:13 | 265422.4 | 300.0021 | 6 | 49 | 3.630172 | 0 | 2.844935 | 2.842547 | 11.95396 | 9.994978
2018-03-09 18:43 | 270819.8 | 300.0008 | 6 | 50 | 3.630677 | 0 | 2.843141 | 2.841547 | 11.94897 | 9.990178
2018-03-09 18:53 | 271419.9 | 600.0003 | 8 | 51 | 3.98277 | 3.260004 | 0.5432749 | 0 | 2.129202 | 0

## Channel_86_1
Date_Time | Test_Time(s) | Step_Time(s) | Step_Index | Cycle_Index | Voltage(V) | Current(A) | Charge_Capacity(Ah) | Discharge_Capacity(Ah) | Charge_Energy(Wh) | Discharge_Energy(Wh) | ACR(Ohm) | Internal Resistance(Ohm) | dV/dt(V/s) | dI/dt(A/s)
2018-03-06 15:32 | 130.0002 | 130 | 1 | 1 | 3.514663 | 0 | 0 | 0 | 0 | 0
2018-03-06 15:32 | 130.0024 | 130.0022 | 1 | 1 | 3.514663 | 0 | 0 | 0 | 0 | 0
2018-03-06 15:34 | 250.091504 | 120.0001 | 2 | 1 | 3.990389 | 4.889914 | 0.1623069 | 0 | 0.637195 | 0
2018-03-06 15:36 | 370.093004 | 240.0016 | 2 | 1 | 4.027592 | 4.88995 | 0.3252858 | 0 | 1.290524 | 0
2018-03-06 15:38 | 490.091504 | 360.0001 | 2 | 1 | 4.061378 | 4.889908 | 0.4882566 | 0 | 1.949752 | 0
2018-03-06 15:40 | 610.093004 | 480.0016 | 2 | 1 | 4.08905 | 4.889923 | 0.6512316 | 0 | 2.613979 | 0
2018-03-06 15:42 | 730.092204 | 600.0008 | 2 | 1 | 4.112643 | 4.889912 | 0.8141974 | 0 | 3.282321 | 0
2018-03-06 15:44 | 850.093004 | 720.0016 | 2 | 1 | 4.13483 | 4.889906 | 0.9771754 | 0 | 3.954389 | 0
2018-03-06 15:46 | 970.091504 | 840.0001 | 2 | 1 | 4.158689 | 4.889977 | 1.140146 | 0 | 4.630155 | 0
2018-03-06 15:48 | 1090.091804 | 960.0004 | 2 | 1 | 4.185004 | 4.889914 | 1.303116 | 0 | 5.310001 | 0
2018-03-06 15:50 | 1210.091404 | 1080 | 2 | 1 | 4.200406 | 4.628082 | 1.463967 | 0 | 5.984958 | 0
2018-03-06 15:52 | 1330.092304 | 1200.0009 | 2 | 1 | 4.200393 | 4.121569 | 1.609731 | 0 | 6.597225 | 0
2018-03-06 15:54 | 1450.092204 | 1320.0008 | 2 | 1 | 4.200395 | 3.63073 | 1.738867 | 0 | 7.139649 | 0
2018-03-06 15:55 | 1544.925704 | 1414.8343 | 2 | 1 | 4.200397 | 3.259993 | 1.829577 | 0 | 7.520666 | 0
2018-03-06 15:57 | 1664.941716 | 120.0016 | 3 | 1 | 4.227839 | 3.259848 | 1.937801 | 6.39e-10 | 7.976614 | 2.603e-09
2018-03-06 15:59 | 1784.941716 | 240.0016 | 3 | 1 | 4.260213 | 3.259836 | 2.046449 | 6.39e-10 | 8.437694 | 2.603e-09
2018-03-06 16:01 | 1904.941016 | 360.0009 | 3 | 1 | 4.295226 | 3.260101 | 2.155101 | 6.39e-10 | 8.902454 | 2.603e-09
2018-03-06 16:03 | 2024.940216 | 480.0001 | 3 | 1 | 4.332478 | 3.260113 | 2.263764 | 6.39e-10 | 9.371191 | 2.603e-09
2018-03-06 16:05 | 2144.941016 | 600.0009 | 3 | 1 | 4.371648 | 3.260111 | 2.37242 | 6.39e-10 | 9.844051 | 2.603e-09
2018-03-06 16:07 | 2264.941116 | 720.001 | 3 | 1 | 4.400405 | 3.046915 | 2.479968 | 6.39e-10 | 10.3162 | 2.603e-09
2018-03-06 16:09 | 2384.941116 | 840.001 | 3 | 1 | 4.400401 | 2.532213 | 2.572543 | 6.39e-10 | 10.72357 | 2.603e-09
2018-03-06 16:11 | 2504.940316 | 960.0002 | 3 | 1 | 4.400382 | 2.122339 | 2.649873 | 6.39e-10 | 11.06385 | 2.603e-09
2018-03-06 16:13 | 2624.941116 | 1080.001 | 3 | 1 | 4.400358 | 1.788889 | 2.714875 | 6.39e-10 | 11.34988 | 2.603e-09
2018-03-06 16:15 | 2744.941116 | 1200.001 | 3 | 1 | 4.400371 | 1.517912 | 2.769846 | 6.39e-10 | 11.59177 | 2.603e-09
2018-03-06 16:17 | 2864.940216 | 1320.0001 | 3 | 1 | 4.400373 | 1.296265 | 2.816624 | 6.39e-10 | 11.79762 | 2.603e-09
2018-03-06 16:19 | 2984.941116 | 1440.001 | 3 | 1 | 4.400393 | 1.114447 | 2.856697 | 6.39e-10 | 11.97395 | 2.603e-09
2018-03-06 16:21 | 3104.941116 | 1560.001 | 3 | 1 | 4.400347 | 0.9635639 | 2.891248 | 6.39e-10 | 12.12599 | 2.603e-09
2018-03-06 16:23 | 3224.941116 | 1680.001 | 3 | 1 | 4.400368 | 0.8388119 | 2.921225 | 6.39e-10 | 12.2579 | 2.603e-09
2018-03-06 16:25 | 3344.941116 | 1800.001 | 3 | 1 | 4.400343 | 0.7338295 | 2.947385 | 6.39e-10 | 12.37301 | 2.603e-09
2018-03-06 16:27 | 3455.958316 | 1911.0182 | 3 | 1 | 4.400358 | 0.6519966 | 2.96872 | 6.39e-10 | 12.46689 | 2.603e-09
2018-03-06 16:29 | 3576.006644 | 120.0006 | 4 | 1 | 4.353047 | 0 | 2.96872 | 6.39e-10 | 12.46689 | 2.603e-09
2018-03-06 16:31 | 3696.005944 | 239.9999 | 4 | 1 | 4.349332 | 0 | 2.96872 | 6.39e-10 | 12.46689 | 2.603e-09
2018-03-06 16:32 | 3756.007944 | 300.0019 | 4 | 1 | 4.348207 | 0 | 2.96872 | 6.39e-10 | 12.46689 | 2.603e-09
2018-03-06 16:34 | 3876.09532 | 120.0009 | 5 | 1 | 3.874627 | -6.51998 | 2.96872 | 0.2173146 | 12.46689 | 0.8544714
2018-03-06 16:36 | 3996.09532 | 240.0009 | 5 | 1 | 3.793317 | -6.52 | 2.96872 | 0.4346234 | 12.46689 | 1.687529
2018-03-06 16:38 | 4116.09522 | 360.0008 | 5 | 1 | 3.717033 | -6.519935 | 2.96872 | 0.6519358 | 12.46689 | 2.503493
2018-03-06 16:40 | 4236.09522 | 480.0008 | 5 | 1 | 3.645889 | -6.519994 | 2.96872 | 0.8692525 | 12.46689 | 3.30343
2018-03-06 16:42 | 4356.09462 | 600.0002 | 5 | 1 | 3.581593 | -6.519907 | 2.96872 | 1.086562 | 12.46689 | 4.088587
2018-03-06 16:44 | 4476.09532 | 720.0009 | 5 | 1 | 3.525267 | -6.519983 | 2.96872 | 1.303877 | 12.46689 | 4.86066
2018-03-06 16:46 | 4596.09452 | 840.0001 | 5 | 1 | 3.476542 | -6.519911 | 2.96872 | 1.521189 | 12.46689 | 5.621318
2018-03-06 16:48 | 4716.09462 | 960.0002 | 5 | 1 | 3.433678 | -6.519945 | 2.96872 | 1.738499 | 12.46689 | 6.372057
2018-03-06 16:50 | 4836.09462 | 1080.0002 | 5 | 1 | 3.394968 | -6.5199 | 2.96872 | 1.955811 | 12.46689 | 7.113976
2018-03-06 16:52 | 4956.09462 | 1200.0002 | 5 | 1 | 3.357371 | -6.519975 | 2.96872 | 2.173119 | 12.46689 | 7.847669
2018-03-06 16:54 | 5076.09452 | 1320.0001 | 5 | 1 | 3.312095 | -6.519895 | 2.96872 | 2.390435 | 12.46689 | 8.572701
2018-03-06 16:56 | 5196.09452 | 1440.0001 | 5 | 1 | 3.231489 | -6.519938 | 2.96872 | 2.607747 | 12.46689 | 9.284577
2018-03-06 16:58 | 5316.09522 | 1560.0008 | 5 | 1 | 3.073328 | -6.519956 | 2.96872 | 2.825058 | 12.46689 | 9.972034
2018-03-06 16:59 | 5345.42462 | 1589.3302 | 5 | 1 | 2.999995 | -6.519898 | 2.96872 | 2.878176 | 12.46689 | 10.13346
2018-03-06 17:01 | 5465.475548 | 120.0016 | 6 | 1 | 3.587987 | 0 | 2.96872 | 2.878176 | 12.46689 | 10.13346
2018-03-06 17:03 | 5585.473948 | 240 | 6 | 1 | 3.619155 | 0 | 2.96872 | 2.878176 | 12.46689 | 10.13346
2018-03-06 17:04 | 5645.478548 | 300.0046 | 6 | 1 | 3.626677 | 0 | 2.96872 | 2.878176 | 12.46689 | 10.13346
2018-03-06 17:04 | 5645.491816 | 0.0047 | 7 | 2 | 3.626784 | 0 | 0 | 0 | 0 | 0
2018-03-06 17:06 | 5765.57984 | 120.002 | 2 | 2 | 3.976894 | 4.889887 | 0.162305 | 0 | 0.6396532 | 0
2018-03-06 17:08 | 5885.57974 | 240.0019 | 2 | 2 | 4.02047 | 4.889894 | 0.3252886 | 0 | 1.291501 | 0
2018-03-06 17:10 | 6005.57894 | 360.0011 | 2 | 2 | 4.055219 | 4.889881 | 0.4882723 | 0 | 1.949722 | 0
2018-03-06 17:12 | 6125.57894 | 480.0011 | 2 | 2 | 4.082524 | 4.889894 | 0.6512513 | 0 | 2.612939 | 0
2018-03-06 17:14 | 6245.57824 | 600.0004 | 2 | 2 | 4.105956 | 4.889858 | 0.8142356 | 0 | 3.280252 | 0
2018-03-06 17:16 | 6365.57894 | 720.0011 | 2 | 2 | 4.13071 | 4.889818 | 0.9772174 | 0 | 3.951428 | 0
2018-03-06 17:18 | 6485.57894 | 840.0011 | 2 | 2 | 4.158411 | 4.889889 | 1.1402 | 0 | 4.626882 | 0
2018-03-06 17:20 | 6605.57894 | 960.0011 | 2 | 2 | 4.189108 | 4.889862 | 1.303184 | 0 | 5.307089 | 0
2018-03-06 17:22 | 6725.57824 | 1080.0004 | 2 | 2 | 4.200401 | 4.475208 | 1.461375 | 0 | 5.971241 | 0
2018-03-06 17:24 | 6845.57984 | 1200.002 | 2 | 2 | 4.2004 | 3.920591 | 1.601195 | 0 | 6.558541 | 0
2018-03-06 17:26 | 6965.57974 | 1320.0019 | 2 | 2 | 4.200398 | 3.406038 | 1.723166 | 0 | 7.07087 | 0
2018-03-06 17:26 | 7001.74344 | 1356.1656 | 2 | 2 | 4.200396 | 3.259991 | 1.756642 | 0 | 7.211481 | 0
2018-03-06 17:28 | 7121.759544 | 120.0002 | 3 | 2 | 4.228948 | 3.259855 | 1.864863 | 0 | 7.667479 | 0
2018-03-06 17:30 | 7241.760244 | 240.0009 | 3 | 2 | 4.262344 | 3.260155 | 1.973523 | 0 | 8.128788 | 0
2018-03-06 17:32 | 7361.760344 | 360.001 | 3 | 2 | 4.298168 | 3.260185 | 2.082182 | 0 | 8.593856 | 0
2018-03-06 17:34 | 7481.760344 | 480.001 | 3 | 2 | 4.336135 | 3.259825 | 2.19084 | 0 | 9.06293 | 0
2018-03-06 17:36 | 7601.760244 | 600.0009 | 3 | 2 | 4.375909 | 3.259827 | 2.299495 | 0 | 9.536222 | 0
2018-03-06 17:38 | 7721.759544 | 720.0002 | 3 | 2 | 4.400411 | 2.979027 | 2.40611 | 0 | 10.00457 | 0
2018-03-06 17:40 | 7841.759544 | 840.0002 | 3 | 2 | 4.400366 | 2.476393 | 2.496673 | 0 | 10.40309 | 0
2018-03-06 17:42 | 7961.759544 | 960.0002 | 3 | 2 | 4.400402 | 2.075064 | 2.572296 | 0 | 10.73586 | 0
2018-03-06 17:44 | 8081.759544 | 1080.0002 | 3 | 2 | 4.400352 | 1.747717 | 2.635824 | 0 | 11.0154 | 0
2018-03-06 17:46 | 8201.760344 | 1200.001 | 3 | 2 | 4.400381 | 1.482882 | 2.689524 | 0 | 11.2517 | 0
2018-03-06 17:48 | 8321.760344 | 1320.001 | 3 | 2 | 4.400395 | 1.267006 | 2.735221 | 0 | 11.45279 | 0
2018-03-06 17:50 | 8441.759444 | 1440.0001 | 3 | 2 | 4.400337 | 1.088005 | 2.774372 | 0 | 11.62507 | 0
2018-03-06 17:52 | 8561.760344 | 1560.001 | 3 | 2 | 4.400375 | 0.9425564 | 2.808138 | 0 | 11.77365 | 0
2018-03-06 17:54 | 8681.759644 | 1680.0003 | 3 | 2 | 4.40038 | 0.8209572 | 2.837453 | 0 | 11.90265 | 0
2018-03-06 17:56 | 8801.759544 | 1800.0002 | 3 | 2 | 4.400345 | 0.7184105 | 2.863053 | 0 | 12.0153 | 0
2018-03-06 17:58 | 8892.502444 | 1890.7431 | 3 | 2 | 4.400341 | 0.651989 | 2.880316 | 0 | 12.09126 | 0
2018-03-06 18:00 | 9012.552468 | 120.0017 | 4 | 2 | 4.353157 | 0 | 2.880316 | 0 | 12.09126 | 0
2018-03-06 18:02 | 9132.550868 | 240.0001 | 4 | 2 | 4.349462 | 0 | 2.880316 | 0 | 12.09126 | 0
2018-03-06 18:03 | 9192.552968 | 300.0022 | 4 | 2 | 4.34834 | 0 | 2.880316 | 0 | 12.09126 | 0
2018-03-06 18:05 | 9312.63794 | 120.0008 | 5 | 2 | 3.877466 | -6.520172 | 2.880316 | 0.2172982 | 12.09126 | 0.8550822
2018-03-06 18:07 | 9432.63724 | 240.0001 | 5 | 2 | 3.795635 | -6.520095 | 2.880316 | 0.4346237 | 12.09126 | 1.688763
2018-03-06 18:09 | 9552.63814 | 360.001 | 5 | 2 | 3.719032 | -6.520076 | 2.880316 | 0.6519378 | 12.09126 | 2.505187
2018-03-06 18:11 | 9672.63884 | 480.0017 | 5 | 2 | 3.647881 | -6.519943 | 2.880316 | 0.8692514 | 12.09126 | 3.305541
2018-03-06 18:13 | 9792.63894 | 600.0018 | 5 | 2 | 3.583302 | -6.519886 | 2.880316 | 1.086552 | 12.09126 | 4.091071
2018-03-06 18:15 | 9912.63824 | 720.0011 | 5 | 2 | 3.526766 | -6.519938 | 2.880316 | 1.303853 | 12.09126 | 4.863435
2018-03-06 18:17 | 10032.63894 | 840.0018 | 5 | 2 | 3.477982 | -6.520019 | 2.880316 | 1.521158 | 12.09126 | 5.624405
2018-03-06 18:19 | 10152.63724 | 960.0001 | 5 | 2 | 3.435004 | -6.520006 | 2.880316 | 1.738478 | 12.09126 | 6.37548
2018-03-06 18:21 | 10272.63734 | 1080.0002 | 5 | 2 | 3.396206 | -6.52001 | 2.880316 | 1.955789 | 12.09126 | 7.117669
2018-03-06 18:23 | 10392.63824 | 1200.0011 | 5 | 2 | 3.358369 | -6.520029 | 2.880316 | 2.173108 | 12.09126 | 7.851637
2018-03-06 18:25 | 10512.63814 | 1320.001 | 5 | 2 | 3.312377 | -6.519943 | 2.880316 | 2.390419 | 12.09126 | 8.576798
2018-03-06 18:27 | 10632.63794 | 1440.0008 | 5 | 2 | 3.230888 | -6.520008 | 2.880316 | 2.607723 | 12.09126 | 9.288602
2018-03-06 18:29 | 10752.63894 | 1560.0018 | 5 | 2 | 3.073132 | -6.52 | 2.880316 | 2.825041 | 12.09126 | 9.975982
2018-03-06 18:29 | 10781.98744 | 1589.3503 | 5 | 2 | 2.999987 | -6.519979 | 2.880316 | 2.878194 | 12.09126 | 10.13751
2018-03-06 18:31 | 10902.04 | 120.0003 | 6 | 2 | 3.587472 | 0 | 2.880316 | 2.878194 | 12.09126 | 10.13751
2018-03-06 18:33 | 11022.04 | 240.0009 | 6 | 2 | 3.618708 | 0 | 2.880316 | 2.878194 | 12.09126 | 10.13751
2018-03-06 18:34 | 11082.04 | 300.0039 | 6 | 2 | 3.626205 | 0 | 2.880316 | 2.878194 | 12.09126 | 10.13751
2018-03-06 18:34 | 11082.05 | 0.0023 | 7 | 3 | 3.626345 | 0 | 0 | 0 | 0 | 0
2018-03-06 18:36 | 11202.14 | 120.0017 | 2 | 3 | 3.976329 | 4.890163 | 0.1623074 | 0 | 0.6395653 | 0
2018-03-06 18:38 | 11322.14 | 240.0003 | 2 | 3 | 4.019968 | 4.890116 | 0.3252914 | 0 | 1.291329 | 0
2018-03-06 18:40 | 11442.14 | 360.001 | 2 | 3 | 4.05472 | 4.890205 | 0.4882787 | 0 | 1.949478 | 0
2018-03-06 18:42 | 11562.14 | 480.0003 | 2 | 3 | 4.082122 | 4.890163 | 0.6512671 | 0 | 2.612659 | 0
2018-03-06 18:44 | 11682.14 | 600.0003 | 2 | 3 | 4.105631 | 4.889881 | 0.8142552 | 0 | 3.27993 | 0
2018-03-06 18:46 | 11802.14 | 720.0017 | 2 | 3 | 4.130395 | 4.889805 | 0.9772424 | 0 | 3.951076 | 0
2018-03-06 18:48 | 11922.14 | 840.0002 | 2 | 3 | 4.158059 | 4.889862 | 1.140223 | 0 | 4.626468 | 0
2018-03-06 18:50 | 12042.14 | 960.0002 | 2 | 3 | 4.188828 | 4.889837 | 1.30321 | 0 | 5.306642 | 0
2018-03-06 18:52 | 12162.14 | 1080.0018 | 2 | 3 | 4.200401 | 4.477098 | 1.461475 | 0 | 5.971092 | 0
2018-03-06 18:54 | 12282.14 | 1200.0018 | 2 | 3 | 4.200409 | 3.92185 | 1.601353 | 0 | 6.558634 | 0
2018-03-06 18:56 | 12402.14 | 1320.0018 | 2 | 3 | 4.200392 | 3.405396 | 1.723347 | 0 | 7.071058 | 0
2018-03-06 18:57 | 12438.06 | 1355.9248 | 2 | 3 | 4.200398 | 3.259975 | 1.756595 | 0 | 7.210716 | 0
2018-03-06 18:59 | 12558.07784 | 120.0008 | 3 | 3 | 4.229016 | 3.259806 | 1.864819 | 0 | 7.666728 | 0
2018-03-06 19:01 | 12678.07714 | 240.0001 | 3 | 3 | 4.262488 | 3.260111 | 1.973474 | 0 | 8.128023 | 0
2018-03-06 19:03 | 12798.07904 | 360.002 | 3 | 3 | 4.29835 | 3.259794 | 2.082131 | 0 | 8.593104 | 0
2018-03-06 19:05 | 12918.07894 | 480.0019 | 3 | 3 | 4.336387 | 3.259838 | 2.190785 | 0 | 9.062184 | 0
2018-03-06 19:07 | 13038.07904 | 600.002 | 3 | 3 | 4.376193 | 3.259871 | 2.299441 | 0 | 9.535505 | 0
2018-03-06 19:09 | 13158.07814 | 720.0011 | 3 | 3 | 4.400386 | 2.97374 | 2.405978 | 0 | 10.00353 | 0
2018-03-06 19:11 | 13278.07814 | 840.0011 | 3 | 3 | 4.400404 | 2.472698 | 2.496391 | 0 | 10.40139 | 0
2018-03-06 19:13 | 13398.07814 | 960.0011 | 3 | 3 | 4.400376 | 2.070822 | 2.571874 | 0 | 10.73354 | 0
2018-03-06 19:15 | 13518.07814 | 1080.0011 | 3 | 3 | 4.400373 | 1.74416 | 2.63527 | 0 | 11.01251 | 0
2018-03-06 19:17 | 13638.07734 | 1200.0003 | 3 | 3 | 4.400365 | 1.478752 | 2.688843 | 0 | 11.24825 | 0
2018-03-06 19:19 | 13758.07894 | 1320.0019 | 3 | 3 | 4.400381 | 1.262087 | 2.734406 | 0 | 11.44875 | 0
2018-03-06 19:21 | 13878.07814 | 1440.0011 | 3 | 3 | 4.40036 | 1.084129 | 2.773416 | 0 | 11.6204 | 0
2018-03-06 19:23 | 13998.07894 | 1560.0019 | 3 | 3 | 4.400325 | 0.9366779 | 2.807035 | 0 | 11.76834 | 0
2018-03-06 19:25 | 14118.07764 | 1680.0006 | 3 | 3 | 4.400369 | 0.8162708 | 2.836196 | 0 | 11.89666 | 0
2018-03-06 19:27 | 14238.07814 | 1800.0011 | 3 | 3 | 4.400359 | 0.714344 | 2.861643 | 0 | 12.00863 | 0
2018-03-06 19:28 | 14323.89464 | 1885.8176 | 3 | 3 | 4.400371 | 0.6519947 | 2.877904 | 0 | 12.08019 | 0
2018-03-06 19:30 | 14443.9431 | 120.0008 | 4 | 3 | 4.353058 | 0 | 2.877904 | 0 | 12.08019 | 0
2018-03-06 19:32 | 14563.9437 | 240.0014 | 4 | 3 | 4.349346 | 0 | 2.877904 | 0 | 12.08019 | 0
2018-03-06 19:33 | 14623.9452 | 300.0029 | 4 | 3 | 4.348224 | 0 | 2.877904 | 0 | 12.08019 | 0
2018-03-06 19:35 | 14744.03 | 120.0003 | 5 | 3 | 3.874717 | -6.519938 | 2.877904 | 0.2172995 | 12.08019 | 0.8545609
2018-03-06 19:37 | 14864.03 | 240.002 | 5 | 3 | 3.792848 | -6.519898 | 2.877904 | 0.4346229 | 12.08019 | 1.687623
2018-03-06 19:39 | 14984.03 | 360.002 | 5 | 3 | 3.716105 | -6.519959 | 2.877904 | 0.6519338 | 12.08019 | 2.503425
2018-03-06 19:41 | 15104.03 | 480.0011 | 5 | 3 | 3.644881 | -6.519914 | 2.877904 | 0.8692449 | 12.08019 | 3.303125
2018-03-06 19:43 | 15224.03 | 600.0003 | 5 | 3 | 3.580545 | -6.519863 | 2.877904 | 1.086548 | 12.08019 | 4.088047
2018-03-06 19:45 | 15344.03 | 720.0011 | 5 | 3 | 3.524261 | -6.519945 | 2.877904 | 1.303869 | 12.08019 | 4.859908
2018-03-06 19:47 | 15464.03 | 840.0011 | 5 | 3 | 3.475552 | -6.519877 | 2.877904 | 1.521172 | 12.08019 | 5.620328
2018-03-06 19:49 | 15584.03 | 960.001 | 5 | 3 | 3.432775 | -6.519888 | 2.877904 | 1.738484 | 12.08019 | 6.37087
2018-03-06 19:51 | 15704.03 | 1080.001 | 5 | 3 | 3.393968 | -6.519895 | 2.877904 | 1.955789 | 12.08019 | 7.112558
2018-03-06 19:53 | 15824.03 | 1200.0002 | 5 | 3 | 3.356232 | -6.519886 | 2.877904 | 2.173098 | 12.08019 | 7.84603
2018-03-06 19:55 | 15944.03 | 1320.0002 | 5 | 3 | 3.310526 | -6.519897 | 2.877904 | 2.390409 | 12.08019 | 8.570753
2018-03-06 19:57 | 16064.03 | 1440.001 | 5 | 3 | 3.228708 | -6.519835 | 2.877904 | 2.607713 | 12.08019 | 9.282134
2018-03-06 19:59 | 16184.03 | 1560.0009 | 5 | 3 | 3.068399 | -6.520179 | 2.877904 | 2.825033 | 12.08019 | 9.968809
2018-03-06 20:00 | 16211.29 | 1587.264 | 5 | 3 | 2.999984 | -6.519837 | 2.877904 | 2.874401 | 12.08019 | 10.1187
2018-03-06 20:02 | 16331.34 | 120 | 6 | 3 | 3.588492 | 0 | 2.877904 | 2.874401 | 12.08019 | 10.1187
2018-03-06 20:04 | 16451.34 | 240.0007 | 6 | 3 | 3.619728 | 0 | 2.877904 | 2.874401 | 12.08019 | 10.1187
2018-03-06 20:05 | 16511.34 | 300.0028 | 6 | 3 | 3.627311 | 0 | 2.877904 | 2.874401 | 12.08019 | 10.1187
2018-03-06 20:05 | 16511.35426 | 0.0049 | 7 | 4 | 3.62732 | 0 | 0 | 0 | 0 | 0
2018-03-06 20:07 | 16631.44 | 120.0009 | 2 | 4 | 3.977015 | 4.890003 | 0.1623038 | 0 | 0.6397026 | 0
2018-03-06 20:09 | 16751.44 | 240.0009 | 2 | 4 | 4.020434 | 4.890041 | 0.3252898 | 0 | 1.291563 | 0
2018-03-06 20:11 | 16871.44 | 360.0004 | 2 | 4 | 4.054875 | 4.889889 | 0.4882753 | 0 | 1.949759 | 0
2018-03-06 20:13 | 16991.44 | 480.0013 | 2 | 4 | 4.081932 | 4.889896 | 0.6512562 | 0 | 2.612906 | 0
2018-03-06 20:15 | 17111.44 | 600.0003 | 2 | 4 | 4.105242 | 4.889917 | 0.8142416 | 0 | 3.280117 | 0
2018-03-06 20:17 | 17231.44 | 720.0003 | 2 | 4 | 4.129852 | 4.88995 | 0.9772257 | 0 | 3.951173 | 0
2018-03-06 20:19 | 17351.44 | 840.0003 | 2 | 4 | 4.157384 | 4.890015 | 1.140214 | 0 | 4.626489 | 0
2018-03-06 20:21 | 17471.44 | 960.0003 | 2 | 4 | 4.188168 | 4.889961 | 1.303197 | 0 | 5.306535 | 0
2018-03-06 20:23 | 17591.44 | 1080.0009 | 2 | 4 | 4.200412 | 4.489897 | 1.461766 | 0 | 5.972219 | 0
2018-03-06 20:25 | 17711.44 | 1200.0003 | 2 | 4 | 4.200421 | 3.929247 | 1.601947 | 0 | 6.561035 | 0
2018-03-06 20:27 | 17831.44 | 1320.0003 | 2 | 4 | 4.200401 | 3.409304 | 1.72411 | 0 | 7.074169 | 0
2018-03-06 20:27 | 17867.71 | 1356.2727 | 2 | 4 | 4.200392 | 3.259985 | 1.757702 | 0 | 7.215267 | 0
2018-03-06 20:29 | 17987.7253 | 120.0008 | 3 | 4 | 4.229074 | 3.259861 | 1.865912 | 0 | 7.671227 | 0
2018-03-06 20:31 | 18107.7261 | 240.0016 | 3 | 4 | 4.262616 | 3.259855 | 1.974569 | 0 | 8.132545 | 0
2018-03-06 20:33 | 18227.7253 | 360.0008 | 3 | 4 | 4.298626 | 3.259979 | 2.083229 | 0 | 8.597655 | 0
2018-03-06 20:35 | 18347.7254 | 480.0009 | 3 | 4 | 4.336782 | 3.260151 | 2.191884 | 0 | 9.06678 | 0
2018-03-06 20:37 | 18467.7254 | 600.0009 | 3 | 4 | 4.376693 | 3.260145 | 2.30055 | 0 | 9.540195 | 0
2018-03-06 20:39 | 18587.7257 | 720.0012 | 3 | 4 | 4.400406 | 2.965094 | 2.406953 | 0 | 10.00767 | 0
2018-03-06 20:41 | 18707.7254 | 840.0009 | 3 | 4 | 4.400372 | 2.462723 | 2.497064 | 0 | 10.40419 | 0
2018-03-06 20:43 | 18827.7254 | 960.0009 | 3 | 4 | 4.400388 | 2.061611 | 2.572234 | 0 | 10.73497 | 0
2018-03-06 20:45 | 18947.7254 | 1080.0009 | 3 | 4 | 4.400381 | 1.736538 | 2.635346 | 0 | 11.01269 | 0
2018-03-06 20:47 | 19067.7253 | 1200.0008 | 3 | 4 | 4.400376 | 1.471445 | 2.688663 | 0 | 11.2473 | 0
2018-03-06 20:49 | 19187.7254 | 1320.0009 | 3 | 4 | 4.400366 | 1.255934 | 2.733997 | 0 | 11.44678 | 0
2018-03-06 20:51 | 19307.7262 | 1440.0017 | 3 | 4 | 4.400367 | 1.079136 | 2.772809 | 0 | 11.61757 | 0
2018-03-06 20:53 | 19427.7262 | 1560.0017 | 3 | 4 | 4.400324 | 0.9321308 | 2.806253 | 0 | 11.76474 | 0
2018-03-06 20:55 | 19547.7254 | 1680.0009 | 3 | 4 | 4.400355 | 0.8113441 | 2.835257 | 0 | 11.89237 | 0
2018-03-06 20:57 | 19667.7263 | 1800.0018 | 3 | 4 | 4.400361 | 0.7102375 | 2.860562 | 0 | 12.00372 | 0
2018-03-06 20:59 | 19747.1963 | 1879.4718 | 3 | 4 | 4.400363 | 0.6519947 | 2.875577 | 0 | 12.06979 | 0
2018-03-06 21:01 | 19867.24 | 120.0002 | 4 | 4 | 4.35317 | 0 | 2.875577 | 0 | 12.06979 | 0
2018-03-06 21:03 | 19987.24 | 240.0019 | 4 | 4 | 4.349467 | 0 | 2.875577 | 0 | 12.06979 | 0
2018-03-06 21:04 | 20047.25 | 300.004 | 4 | 4 | 4.348366 | 0 | 2.875577 | 0 | 12.06979 | 0
2018-03-06 21:06 | 20167.33 | 120.0016 | 5 | 4 | 3.875974 | -6.519937 | 2.875577 | 0.2173054 | 12.06979 | 0.8548546
2018-03-06 21:08 | 20287.33 | 240.0016 | 5 | 4 | 3.793857 | -6.519951 | 2.875577 | 0.4346162 | 12.06979 | 1.688115
2018-03-06 21:10 | 20407.33 | 360.0009 | 5 | 4 | 3.716964 | -6.519989 | 2.875577 | 0.6519356 | 12.06979 | 2.504141
2018-03-06 21:12 | 20527.33 | 480.0016 | 5 | 4 | 3.645602 | -6.519958 | 2.875577 | 0.8692441 | 12.06979 | 3.304005
2018-03-06 21:14 | 20647.33 | 600.0008 | 5 | 4 | 3.58103 | -6.51997 | 2.875577 | 1.086548 | 12.06979 | 4.08905
2018-03-06 21:16 | 20767.33 | 720.0016 | 5 | 4 | 3.524669 | -6.51989 | 2.875577 | 1.303866 | 12.06979 | 4.860999
2018-03-06 21:18 | 20887.33 | 840.0016 | 5 | 4 | 3.475912 | -6.519949 | 2.875577 | 1.521178 | 12.06979 | 5.62153
2018-03-06 21:20 | 21007.33 | 960.0011 | 5 | 4 | 3.432994 | -6.519919 | 2.875577 | 1.738492 | 12.06979 | 6.372139
2018-03-06 21:22 | 21127.33 | 1080.0002 | 5 | 4 | 3.394183 | -6.51993 | 2.875577 | 1.955809 | 12.06979 | 7.113917
2018-03-06 21:24 | 21247.33 | 1200.0017 | 5 | 4 | 3.356496 | -6.519921 | 2.875577 | 2.173121 | 12.06979 | 7.847436
2018-03-06 21:26 | 21367.33 | 1320.0017 | 5 | 4 | 3.310574 | -6.51989 | 2.875577 | 2.390433 | 12.06979 | 8.572201
2018-03-06 21:28 | 21487.33 | 1440.0009 | 5 | 4 | 3.228724 | -6.519914 | 2.875577 | 2.607746 | 12.06979 | 9.283617
2018-03-06 21:30 | 21607.33 | 1560.0017 | 5 | 4 | 3.067896 | -6.519938 | 2.875577 | 2.82506 | 12.06979 | 9.970259
2018-03-06 21:30 | 21634.35 | 1587.0199 | 5 | 4 | 2.999983 | -6.520015 | 2.875577 | 2.873994 | 12.06979 | 10.11882
2018-03-06 21:32 | 21754.39846 | 120.0024 | 6 | 4 | 3.58845 | 0 | 2.875577 | 2.874008 | 12.06979 | 10.11886
2018-03-06 21:34 | 21874.39766 | 240.0016 | 6 | 4 | 3.619784 | 0 | 2.875577 | 2.874008 | 12.06979 | 10.11886
2018-03-06 21:35 | 21934.39656 | 300.0005 | 6 | 4 | 3.627372 | 0 | 2.875577 | 2.874008 | 12.06979 | 10.11886
2018-03-06 21:35 | 21934.41 | 0.0023 | 7 | 5 | 3.627432 | 0 | 0 | 0 | 0 | 0
2018-03-06 21:37 | 22054.49 | 120.0003 | 2 | 5 | 3.977871 | 4.889971 | 0.1623053 | 0 | 0.6398129 | 0
2018-03-06 21:39 | 22174.49 | 240.0003 | 2 | 5 | 4.021544 | 4.889938 | 0.3252785 | 0 | 1.291785 | 0
2018-03-06 21:41 | 22294.49 | 360.0008 | 2 | 5 | 4.056359 | 4.889896 | 0.4882712 | 0 | 1.950221 | 0
2018-03-06 21:43 | 22414.49 | 480.001 | 2 | 5 | 4.083622 | 4.889917 | 0.6512532 | 0 | 2.613633 | 0
2018-03-06 21:45 | 22534.49 | 600.001 | 2 | 5 | 4.107051 | 4.889915 | 0.8142378 | 0 | 3.281125 | 0
2018-03-06 21:47 | 22654.5 | 720.0018 | 2 | 5 | 4.131909 | 4.88987 | 0.9772182 | 0 | 3.952482 | 0
2018-03-06 21:49 | 22774.49 | 840.0002 | 2 | 5 | 4.159641 | 4.889896 | 1.140198 | 0 | 4.628122 | 0
2018-03-06 21:51 | 22894.49 | 960.0002 | 2 | 5 | 4.190397 | 4.88994 | 1.303179 | 0 | 5.308521 | 0
2018-03-06 21:53 | 23014.49 | 1080.0003 | 2 | 5 | 4.2004 | 4.453568 | 1.460832 | 0 | 5.97048 | 0
2018-03-06 21:55 | 23134.49 | 1200.0003 | 2 | 5 | 4.200413 | 3.902349 | 1.599975 | 0 | 6.554935 | 0
2018-03-06 21:57 | 23254.5 | 1320.0019 | 2 | 5 | 4.200407 | 3.389452 | 1.721381 | 0 | 7.064889 | 0
2018-03-06 21:58 | 23286.51 | 1352.0145 | 2 | 5 | 4.200414 | 3.259979 | 1.750938 | 0 | 7.189042 | 0
2018-03-06 22:00 | 23406.52 | 120.0004 | 3 | 5 | 4.228939 | 3.259867 | 1.859148 | 0 | 7.644993 | 0
2018-03-06 22:02 | 23526.52 | 240.001 | 3 | 5 | 4.262383 | 3.259846 | 1.967802 | 0 | 8.106276 | 0
2018-03-06 22:04 | 23646.53 | 360.0018 | 3 | 5 | 4.298198 | 3.259884 | 2.076454 | 0 | 8.571317 | 0
2018-03-06 22:06 | 23766.53 | 480.0017 | 3 | 5 | 4.336154 | 3.259932 | 2.185105 | 0 | 9.040363 | 0
2018-03-06 22:08 | 23886.52 | 600.0001 | 3 | 5 | 4.375908 | 3.259859 | 2.293752 | 0 | 9.513619 | 0
2018-03-06 22:10 | 24006.52 | 720.001 | 3 | 5 | 4.400419 | 2.979403 | 2.400369 | 0 | 9.98198 | 0
2018-03-06 22:12 | 24126.52 | 840.001 | 3 | 5 | 4.400398 | 2.477619 | 2.490959 | 0 | 10.38061 | 0
2018-03-06 22:14 | 24246.53 | 960.0017 | 3 | 5 | 4.400371 | 2.075712 | 2.566612 | 0 | 10.71351 | 0
2018-03-06 22:16 | 24366.52 | 1080.0003 | 3 | 5 | 4.400369 | 1.750074 | 2.630187 | 0 | 10.99327 | 0
2018-03-06 22:18 | 24486.52 | 1200.001 | 3 | 5 | 4.400353 | 1.484592 | 2.683956 | 0 | 11.22987 | 0
2018-03-06 22:20 | 24606.52 | 1320.0003 | 3 | 5 | 4.400347 | 1.267756 | 2.729713 | 0 | 11.43122 | 0
2018-03-06 22:22 | 24726.53 | 1440.0017 | 3 | 5 | 4.400361 | 1.089878 | 2.768917 | 0 | 11.60373 | 0
2018-03-06 22:24 | 24846.52 | 1560.0003 | 3 | 5 | 4.400358 | 0.9430809 | 2.802725 | 0 | 11.7525 | 0
2018-03-06 22:26 | 24966.53 | 1680.0027 | 3 | 5 | 4.400356 | 0.8210659 | 2.832061 | 0 | 11.88159 | 0
2018-03-06 22:28 | 25086.52 | 1800.001 | 3 | 5 | 4.400336 | 0.7188168 | 2.85768 | 0 | 11.99432 | 0
2018-03-06 22:29 | 25177.75 | 1891.2296 | 3 | 5 | 4.400354 | 0.651989 | 2.875035 | 0 | 12.07069 | 0
2018-03-06 22:31 | 25297.8 | 120.0007 | 4 | 5 | 4.353239 | 0 | 2.875035 | 0 | 12.07069 | 0
2018-03-06 22:33 | 25417.8 | 240.0007 | 4 | 5 | 4.349534 | 0 | 2.875035 | 0 | 12.07069 | 0
2018-03-06 22:34 | 25477.8 | 300.0021 | 4 | 5 | 4.348424 | 0 | 2.875035 | 0 | 12.07069 | 0
2018-03-06 22:36 | 25597.89 | 120.0019 | 5 | 5 | 3.877799 | -6.519787 | 2.875035 | 0.2173109 | 12.07069 | 0.8552431
2018-03-06 22:38 | 25717.89 | 240.0011 | 5 | 5 | 3.795578 | -6.519846 | 2.875035 | 0.4346209 | 12.07069 | 1.688882
2018-03-06 22:40 | 25837.89 | 360.0011 | 5 | 5 | 3.718817 | -6.519926 | 2.875035 | 0.6519263 | 12.07069 | 2.505246
2018-03-06 22:42 | 25957.89 | 480.0027 | 5 | 5 | 3.647315 | -6.519945 | 2.875035 | 0.8692296 | 12.07069 | 3.305483
2018-03-06 22:44 | 26077.89 | 600.0019 | 5 | 5 | 3.582696 | -6.519954 | 2.875035 | 1.086537 | 12.07069 | 4.090909
2018-03-06 22:46 | 26197.89 | 720.0002 | 5 | 5 | 3.526164 | -6.520019 | 2.875035 | 1.303843 | 12.07069 | 4.863157
2018-03-06 22:48 | 26317.89 | 840.0019 | 5 | 5 | 3.477201 | -6.519987 | 2.875035 | 1.521155 | 12.07069 | 5.623985
2018-03-06 22:50 | 26437.89 | 960.0013 | 5 | 5 | 3.434168 | -6.51994 | 2.875035 | 1.738465 | 12.07069 | 6.374851
2018-03-06 22:52 | 26557.89 | 1080.0001 | 5 | 5 | 3.395134 | -6.519943 | 2.875035 | 1.955782 | 12.07069 | 7.116867
2018-03-06 22:54 | 26677.89 | 1200.0019 | 5 | 5 | 3.357286 | -6.51997 | 2.875035 | 2.173101 | 12.07069 | 7.850613
2018-03-06 22:56 | 26797.89 | 1320.0019 | 5 | 5 | 3.311004 | -6.519945 | 2.875035 | 2.390414 | 12.07069 | 8.575534
2018-03-06 22:58 | 26917.89 | 1440.0019 | 5 | 5 | 3.228777 | -6.519975 | 2.875035 | 2.607725 | 12.07069 | 9.286984
2018-03-06 23:00 | 27037.89 | 1560.0019 | 5 | 5 | 3.068317 | -6.520017 | 2.875035 | 2.825044 | 12.07069 | 9.973666
2018-03-06 23:01 | 27065.15 | 1587.2649 | 5 | 5 | 2.999984 | -6.519994 | 2.875035 | 2.87441 | 12.07069 | 10.12355
2018-03-06 23:03 | 27185.2 | 120.0003 | 6 | 5 | 3.587773 | 0 | 2.875035 | 2.874424 | 12.07069 | 10.12359
2018-03-06 23:05 | 27305.2 | 240 | 6 | 5 | 3.619104 | 0 | 2.875035 | 2.874424 | 12.07069 | 10.12359
2018-03-06 23:06 | 27365.2 | 300.0031 | 6 | 5 | 3.626698 | 0 | 2.875035 | 2.874424 | 12.07069 | 10.12359
2018-03-06 23:06 | 27365.21 | 0.0047 | 7 | 6 | 3.626705 | 0 | 0 | 0 | 0 | 0
2018-03-06 23:08 | 27485.3 | 120.0026 | 2 | 6 | 3.977215 | 4.889879 | 0.1622946 | 2.56e-10 | 0.6396551 | 9.28e-10
2018-03-06 23:10 | 27605.3 | 240.0003 | 2 | 6 | 4.020838 | 4.889841 | 0.325277 | 2.56e-10 | 1.291554 | 9.28e-10
2018-03-06 23:12 | 27725.3 | 360.0034 | 2 | 6 | 4.055616 | 4.889908 | 0.4882647 | 2.56e-10 | 1.949854 | 9.28e-10
2018-03-06 23:14 | 27845.3 | 480.001 | 2 | 6 | 4.082942 | 4.889914 | 0.6512437 | 2.56e-10 | 2.613139 | 9.28e-10
2018-03-06 23:16 | 27965.3 | 600.0004 | 2 | 6 | 4.106397 | 4.889858 | 0.8142224 | 2.56e-10 | 3.2805 | 9.28e-10
2018-03-06 23:18 | 28085.3 | 720.0003 | 2 | 6 | 4.13117 | 4.889816 | 0.9771979 | 2.56e-10 | 3.951721 | 9.28e-10
2018-03-06 23:20 | 28205.3 | 840.0003 | 2 | 6 | 4.158963 | 4.889839 | 1.140177 | 2.56e-10 | 4.627241 | 9.28e-10
2018-03-06 23:22 | 28325.3 | 960.0011 | 2 | 6 | 4.189865 | 4.889854 | 1.303161 | 2.56e-10 | 5.307555 | 9.28e-10
2018-03-06 23:24 | 28445.3 | 1080.0019 | 2 | 6 | 4.200387 | 4.460833 | 1.461025 | 2.56e-10 | 5.970377 | 9.28e-10
2018-03-06 23:26 | 28565.3 | 1200.0003 | 2 | 6 | 4.200385 | 3.905916 | 1.600368 | 2.56e-10 | 6.555671 | 9.28e-10
2018-03-06 23:28 | 28685.3 | 1320.0003 | 2 | 6 | 4.200407 | 3.391041 | 1.721866 | 2.56e-10 | 7.066014 | 9.28e-10
2018-03-06 23:28 | 28717.51 | 1352.2097 | 2 | 6 | 4.200396 | 3.259987 | 1.751617 | 2.56e-10 | 7.190978 | 9.28e-10
2018-03-06 23:30 | 28837.52 | 120.001 | 3 | 6 | 4.229003 | 3.260101 | 1.859825 | 4.33e-10 | 7.646919 | 1.651e-09
2018-03-06 23:32 | 28957.52 | 240.0003 | 3 | 6 | 4.262465 | 3.25988 | 1.968477 | 4.33e-10 | 8.108207 | 1.651e-09
2018-03-06 23:34 | 29077.52 | 360.0001 | 3 | 6 | 4.29833 | 3.259859 | 2.07713 | 4.33e-10 | 8.573263 | 1.651e-09
2018-03-06 23:36 | 29197.52 | 480.001 | 3 | 6 | 4.336335 | 3.26013 | 2.185787 | 4.33e-10 | 9.042353 | 1.651e-09
2018-03-06 23:38 | 29317.52 | 600.0012 | 3 | 6 | 4.376071 | 3.259855 | 2.29444 | 4.33e-10 | 9.515651 | 1.651e-09
2018-03-06 23:40 | 29437.52 | 720.002 | 3 | 6 | 4.40041 | 2.976751 | 2.401018 | 4.33e-10 | 9.983851 | 1.651e-09
2018-03-06 23:42 | 29557.52 | 840.0004 | 3 | 6 | 4.400398 | 2.475206 | 2.491521 | 4.33e-10 | 10.3821 | 1.651e-09
2018-03-06 23:44 | 29677.52 | 960.0003 | 3 | 6 | 4.400395 | 2.073742 | 2.567096 | 4.33e-10 | 10.71466 | 1.651e-09
2018-03-06 23:46 | 29797.52 | 1080.0019 | 3 | 6 | 4.4004 | 1.746937 | 2.630573 | 4.33e-10 | 10.99399 | 1.651e-09
2018-03-06 23:48 | 29917.52 | 1200.0019 | 3 | 6 | 4.400383 | 1.480944 | 2.684211 | 4.33e-10 | 11.23001 | 1.651e-09
2018-03-06 23:50 | 30037.52 | 1320.0004 | 3 | 6 | 4.400362 | 1.263605 | 2.729832 | 4.33e-10 | 11.43076 | 1.651e-09
2018-03-06 23:52 | 30157.52 | 1440.0003 | 3 | 6 | 4.40035 | 1.085461 | 2.768893 | 4.33e-10 | 11.60264 | 1.651e-09
2018-03-06 23:54 | 30277.52 | 1560.0003 | 3 | 6 | 4.400371 | 0.9391003 | 2.802554 | 4.33e-10 | 11.75076 | 1.651e-09
2018-03-06 23:56 | 30397.52 | 1680.0011 | 3 | 6 | 4.400386 | 0.8176441 | 2.831753 | 4.33e-10 | 11.87925 | 1.651e-09
2018-03-06 23:58 | 30517.52 | 1800.0011 | 3 | 6 | 4.400358 | 0.7148266 | 2.857231 | 4.33e-10 | 11.99136 | 1.651e-09
2018-03-07 | 30604.1 | 1886.5768 | 3 | 6 | 4.400383 | 0.651989 | 2.873646 | 4.33e-10 | 12.0636 | 1.651e-09
2018-03-07 00:02 | 30724.15 | 120.0007 | 4 | 6 | 4.353041 | 0 | 2.873646 | 4.33e-10 | 12.0636 | 1.651e-09
2018-03-07 00:04 | 30844.15 | 240.0015 | 4 | 6 | 4.349321 | 0 | 2.873646 | 4.33e-10 | 12.0636 | 1.651e-09
2018-03-07 00:05 | 30904.15 | 300.0013 | 4 | 6 | 4.348212 | 0 | 2.873646 | 4.33e-10 | 12.0636 | 1.651e-09
2018-03-07 00:07 | 31024.23958 | 120.0018 | 5 | 6 | 3.874718 | -6.519947 | 2.873646 | 0.2173168 | 12.0636 | 0.8546582
2018-03-07 00:09 | 31144.23888 | 240.0011 | 5 | 6 | 3.79256 | -6.519956 | 2.873646 | 0.434617 | 12.0636 | 1.687597
2018-03-07 00:11 | 31264.23798 | 360.0002 | 5 | 6 | 3.71583 | -6.519961 | 2.873646 | 0.6519306 | 12.0636 | 2.50334
2018-03-07 00:13 | 31384.23958 | 480.0018 | 5 | 6 | 3.644545 | -6.519895 | 2.873646 | 0.8692488 | 12.0636 | 3.303006
2018-03-07 00:15 | 31504.23958 | 600.0018 | 5 | 6 | 3.580091 | -6.51985 | 2.873646 | 1.086559 | 12.0636 | 4.087857
2018-03-07 00:17 | 31624.23808 | 720.0003 | 5 | 6 | 3.523636 | -6.519954 | 2.873646 | 1.303857 | 12.0636 | 4.859516
2018-03-07 00:19 | 31744.23798 | 840.0002 | 5 | 6 | 3.474895 | -6.519933 | 2.873646 | 1.52116 | 12.0636 | 5.6198
2018-03-07 00:21 | 31864.23798 | 960.0002 | 5 | 6 | 3.432191 | -6.51989 | 2.873646 | 1.738465 | 12.0636 | 6.370183
2018-03-07 00:23 | 31984.24038 | 1080.0026 | 5 | 6 | 3.393535 | -6.519975 | 2.873646 | 1.955789 | 12.0636 | 7.111826
2018-03-07 00:25 | 32104.23798 | 1200.0002 | 5 | 6 | 3.355781 | -6.519869 | 2.873646 | 2.173096 | 12.0636 | 7.845193
2018-03-07 00:27 | 32224.23798 | 1320.0002 | 5 | 6 | 3.309633 | -6.520208 | 2.873646 | 2.390403 | 12.0636 | 8.569785
2018-03-07 00:29 | 32344.23798 | 1440.0002 | 5 | 6 | 3.227253 | -6.520151 | 2.873646 | 2.60772 | 12.0636 | 9.280951
2018-03-07 00:31 | 32464.23798 | 1560.0002 | 5 | 6 | 3.065016 | -6.519979 | 2.873646 | 2.825032 | 12.0636 | 9.967149
2018-03-07 00:31 | 32489.95698 | 1585.7192 | 5 | 6 | 2.999983 | -6.519832 | 2.873646 | 2.871617 | 12.0636 | 10.1085
2018-03-07 00:33 | 32610 | 120.001 | 6 | 6 | 3.588228 | 0 | 2.873646 | 2.871617 | 12.0636 | 10.1085
2018-03-07 00:35 | 32730 | 240.001 | 6 | 6 | 3.619525 | 0 | 2.873646 | 2.871617 | 12.0636 | 10.1085
2018-03-07 00:36 | 32790.01 | 300.003 | 6 | 6 | 3.627127 | 0 | 2.873646 | 2.871617 | 12.0636 | 10.1085
2018-03-07 00:36 | 32790.01 | 0.0026 | 7 | 7 | 3.627152 | 0 | 0 | 0 | 0 | 0
2018-03-07 00:38 | 32910.09922 | 120.0016 | 2 | 7 | 3.977344 | 4.889973 | 0.1623114 | 1.9e-10 | 0.6397713 | 6.89e-10
2018-03-07 00:40 | 33030.09922 | 240.0016 | 2 | 7 | 4.020699 | 4.889969 | 0.3252864 | 1.9e-10 | 1.29164 | 6.89e-10
2018-03-07 00:42 | 33150.09842 | 360.0008 | 2 | 7 | 4.055276 | 4.889973 | 0.4882799 | 1.9e-10 | 1.949929 | 6.89e-10
2018-03-07 00:44 | 33270.09832 | 480.0007 | 2 | 7 | 4.082417 | 4.889929 | 0.6512591 | 1.9e-10 | 2.613142 | 6.89e-10
2018-03-07 00:46 | 33390.09772 | 600.0001 | 2 | 7 | 4.105805 | 4.889898 | 0.8142387 | 1.9e-10 | 3.280412 | 6.89e-10
2018-03-07 00:48 | 33510.09842 | 720.0008 | 2 | 7 | 4.130435 | 4.889887 | 0.977228 | 1.9e-10 | 3.951581 | 6.89e-10
2018-03-07 00:50 | 33630.09852 | 840.0009 | 2 | 7 | 4.158098 | 4.889908 | 1.14021 | 1.9e-10 | 4.626987 | 6.89e-10
2018-03-07 00:52 | 33750.09772 | 960.0001 | 2 | 7 | 4.18885 | 4.889931 | 1.303188 | 1.9e-10 | 5.307129 | 6.89e-10
2018-03-07 00:54 | 33870.09782 | 1080.0002 | 2 | 7 | 4.200397 | 4.474985 | 1.461431 | 1.9e-10 | 5.971484 | 6.89e-10
2018-03-07 00:56 | 33990.09782 | 1200.0002 | 2 | 7 | 4.20041 | 3.91766 | 1.601172 | 1.9e-10 | 6.558454 | 6.89e-10
2018-03-07 00:58 | 34110.09782 | 1320.0002 | 2 | 7 | 4.200397 | 3.39942 | 1.722994 | 1.9e-10 | 7.070153 | 6.89e-10
2018-03-07 00:59 | 34144.25822 | 1354.1606 | 2 | 7 | 4.2004 | 3.259987 | 1.754582 | 1.9e-10 | 7.202835 | 6.89e-10
2018-03-07 01:01 | 34264.28 | 120.0011 | 3 | 7 | 4.229202 | 3.260077 | 1.862798 | 1.9e-10 | 7.658828 | 6.89e-10
2018-03-07 01:03 | 34384.28 | 240.002 | 3 | 7 | 4.262818 | 3.260117 | 1.971464 | 1.9e-10 | 8.120198 | 6.89e-10
2018-03-07 01:05 | 34504.28 | 360.002 | 3 | 7 | 4.298848 | 3.260174 | 2.080127 | 1.9e-10 | 8.585345 | 6.89e-10
2018-03-07 01:07 | 34624.28 | 480.0012 | 3 | 7 | 4.337009 | 3.260143 | 2.188787 | 1.9e-10 | 9.054517 | 6.89e-10
2018-03-07 01:09 | 34744.27 | 600.0005 | 3 | 7 | 4.377022 | 3.260139 | 2.297451 | 1.9e-10 | 9.527948 | 6.89e-10
2018-03-07 01:11 | 34864.28 | 720.0028 | 3 | 7 | 4.400408 | 2.960981 | 2.403784 | 1.9e-10 | 9.995133 | 6.89e-10
2018-03-07 01:13 | 34984.27 | 840.0003 | 3 | 7 | 4.400374 | 2.460602 | 2.493795 | 1.9e-10 | 10.39122 | 6.89e-10
2018-03-07 01:15 | 35104.28 | 960.0028 | 3 | 7 | 4.400401 | 2.061403 | 2.568939 | 1.9e-10 | 10.72188 | 6.89e-10
2018-03-07 01:17 | 35224.27 | 1080.0003 | 3 | 7 | 4.400395 | 1.736595 | 2.63204 | 1.9e-10 | 10.99955 | 6.89e-10
2018-03-07 01:19 | 35344.28 | 1200.002 | 3 | 7 | 4.400378 | 1.47221 | 2.685356 | 1.9e-10 | 11.23416 | 6.89e-10
2018-03-07 01:21 | 35464.28 | 1320.002 | 3 | 7 | 4.400354 | 1.256071 | 2.730707 | 1.9e-10 | 11.43372 | 6.89e-10
2018-03-07 01:23 | 35584.28 | 1440.002 | 3 | 7 | 4.400361 | 1.07958 | 2.76954 | 1.9e-10 | 11.6046 | 6.89e-10
2018-03-07 01:25 | 35704.28 | 1560.002 | 3 | 7 | 4.400349 | 0.9333382 | 2.803015 | 1.9e-10 | 11.75191 | 6.89e-10
2018-03-07 01:27 | 35824.28 | 1680.002 | 3 | 7 | 4.400344 | 0.8117771 | 2.832049 | 1.9e-10 | 11.87966 | 6.89e-10
2018-03-07 01:29 | 35944.28 | 1800.0013 | 3 | 7 | 4.400361 | 0.7111168 | 2.857386 | 1.9e-10 | 11.99116 | 6.89e-10
2018-03-07 01:30 | 36024.44 | 1880.161 | 3 | 7 | 4.400341 | 0.6519928 | 2.872547 | 1.9e-10 | 12.05787 | 6.89e-10
2018-03-07 01:32 | 36144.48 | 120.0006 | 4 | 7 | 4.353106 | 0 | 2.872547 | 1.9e-10 | 12.05787 | 6.89e-10
2018-03-07 01:34 | 36264.48 | 239.9999 | 4 | 7 | 4.349406 | 0 | 2.872547 | 1.9e-10 | 12.05787 | 6.89e-10
2018-03-07 01:35 | 36324.48 | 300.002 | 4 | 7 | 4.348309 | 0 | 2.872547 | 1.9e-10 | 12.05787 | 6.89e-10
2018-03-07 01:37 | 36444.57 | 120.0004 | 5 | 7 | 3.875544 | -6.519979 | 2.872547 | 0.2173052 | 12.05787 | 0.8547915
2018-03-07 01:39 | 36564.57 | 240.0002 | 5 | 7 | 3.793399 | -6.519968 | 2.872547 | 0.4346178 | 12.05787 | 1.687954
2018-03-07 01:41 | 36684.57 | 360.0002 | 5 | 7 | 3.716587 | -6.520001 | 2.872547 | 0.6519344 | 12.05787 | 2.503891
2018-03-07 01:43 | 36804.57 | 480.001 | 5 | 7 | 3.645171 | -6.519926 | 2.872547 | 0.8692462 | 12.05787 | 3.30368
2018-03-07 01:45 | 36924.57 | 600.001 | 5 | 7 | 3.580622 | -6.519966 | 2.872547 | 1.086559 | 12.05787 | 4.08867
2018-03-07 01:47 | 37044.57 | 720.0018 | 5 | 7 | 3.524271 | -6.519966 | 2.872547 | 1.303869 | 12.05787 | 4.8605
2018-03-07 01:49 | 37164.57 | 840.0002 | 5 | 7 | 3.475479 | -6.519947 | 2.872547 | 1.521185 | 12.05787 | 5.62096
2018-03-07 01:51 | 37284.57 | 960.0002 | 5 | 7 | 3.432553 | -6.519921 | 2.872547 | 1.738499 | 12.05787 | 6.37148
2018-03-07 01:53 | 37404.57 | 1080.0002 | 5 | 7 | 3.393678 | -6.519921 | 2.872547 | 1.955806 | 12.05787 | 7.113118
2018-03-07 01:55 | 37524.57 | 1200.0002 | 5 | 7 | 3.355858 | -6.519935 | 2.872547 | 2.173121 | 12.05787 | 7.846534
2018-03-07 01:57 | 37644.57 | 1320.0012 | 5 | 7 | 3.309531 | -6.519903 | 2.872547 | 2.390433 | 12.05787 | 8.571133
2018-03-07 01:59 | 37764.57 | 1440.001 | 5 | 7 | 3.22691 | -6.519907 | 2.872547 | 2.607745 | 12.05787 | 9.28224
2018-03-07 02:01 | 37884.57 | 1560.0002 | 5 | 7 | 3.064229 | -6.519954 | 2.872547 | 2.825059 | 12.05787 | 9.968345
2018-03-07 02:01 | 37909.96 | 1585.3911 | 5 | 7 | 2.999993 | -6.51998 | 2.872547 | 2.871035 | 12.05787 | 10.10783
2018-03-07 02:03 | 38030.01 | 120.0015 | 6 | 7 | 3.588482 | 0 | 2.872547 | 2.871035 | 12.05787 | 10.10783
2018-03-07 02:05 | 38150.01 | 240.0015 | 6 | 7 | 3.619846 | 0 | 2.872547 | 2.871035 | 12.05787 | 10.10783
2018-03-07 02:06 | 38210.02 | 300.0038 | 6 | 7 | 3.627483 | 0 | 2.872547 | 2.871035 | 12.05787 | 10.10783
2018-03-07 02:06 | 38210.03 | 0.0023 | 7 | 8 | 3.627451 | 0 | 0 | 0 | 0 | 0
2018-03-07 02:08 | 38330.11 | 120.0016 | 2 | 8 | 3.978419 | 4.889894 | 0.1623063 | 2.93e-10 | 0.6398997 | 1.064e-09
2018-03-07 02:10 | 38450.11 | 240.0016 | 2 | 8 | 4.022142 | 4.889883 | 0.3252913 | 2.93e-10 | 1.29201 | 1.064e-09
2018-03-07 02:12 | 38570.11 | 360.0016 | 2 | 8 | 4.057 | 4.889898 | 0.4882744 | 2.93e-10 | 1.950511 | 1.064e-09
2018-03-07 02:14 | 38690.11 | 480.0016 | 2 | 8 | 4.084303 | 4.889944 | 0.6512552 | 2.93e-10 | 2.614025 | 1.064e-09
2018-03-07 02:16 | 38810.11 | 600.0001 | 2 | 8 | 4.107718 | 4.889906 | 0.8142402 | 2.93e-10 | 3.281626 | 1.064e-09
2018-03-07 02:18 | 38930.11 | 720.0008 | 2 | 8 | 4.132538 | 4.889833 | 0.9772195 | 2.93e-10 | 3.953083 | 1.064e-09
2018-03-07 02:20 | 39050.11 | 840.0008 | 2 | 8 | 4.1603 | 4.889879 | 1.140203 | 2.93e-10 | 4.628843 | 1.064e-09
2018-03-07 02:22 | 39170.11 | 960.0001 | 2 | 8 | 4.191195 | 4.889952 | 1.303184 | 2.93e-10 | 5.309364 | 1.064e-09
2018-03-07 02:24 | 39290.11 | 1080.0008 | 2 | 8 | 4.200411 | 4.441298 | 1.460499 | 2.93e-10 | 5.969943 | 1.064e-09
2018-03-07 02:26 | 39410.11 | 1200.0008 | 2 | 8 | 4.200393 | 3.890869 | 1.59925 | 2.93e-10 | 6.552752 | 1.064e-09
2018-03-07 02:28 | 39530.12 | 1320.0032 | 2 | 8 | 4.200397 | 3.379528 | 1.720302 | 2.93e-10 | 7.06122 | 1.064e-09
2018-03-07 02:29 | 39559.9 | 1349.7893 | 2 | 8 | 4.200408 | 3.259996 | 1.747769 | 2.93e-10 | 7.176589 | 1.064e-09
2018-03-07 02:31 | 39679.92 | 120.0011 | 3 | 8 | 4.229006 | 3.259804 | 1.855981 | 2.93e-10 | 7.632554 | 1.064e-09
2018-03-07 02:33 | 39799.92 | 240.0002 | 3 | 8 | 4.262423 | 3.259813 | 1.964632 | 2.93e-10 | 8.093831 | 1.064e-09
2018-03-07 02:35 | 39919.92 | 360.0002 | 3 | 8 | 4.29825 | 3.259871 | 2.073284 | 2.93e-10 | 8.558878 | 1.064e-09
2018-03-07 02:37 | 40039.92 | 480.0002 | 3 | 8 | 4.336172 | 3.259905 | 2.181938 | 2.93e-10 | 9.027945 | 1.064e-09
2018-03-07 02:39 | 40159.92 | 600.0018 | 3 | 8 | 4.375898 | 3.259897 | 2.290588 | 2.93e-10 | 9.501211 | 1.064e-09
2018-03-07 02:41 | 40279.92 | 720.0011 | 3 | 8 | 4.400399 | 2.979164 | 2.397209 | 2.93e-10 | 9.96959 | 1.064e-09
2018-03-07 02:43 | 40399.92 | 840.0018 | 3 | 8 | 4.400383 | 2.47793 | 2.487808 | 2.93e-10 | 10.36826 | 1.064e-09
2018-03-07 02:45 | 40519.92 | 960.0018 | 3 | 8 | 4.400388 | 2.077572 | 2.563501 | 2.93e-10 | 10.70134 | 1.064e-09
2018-03-07 02:47 | 40639.92 | 1080.0018 | 3 | 8 | 4.400373 | 1.751501 | 2.627127 | 2.93e-10 | 10.98132 | 1.064e-09
2018-03-07 02:49 | 40759.92 | 1200.0011 | 3 | 8 | 4.400386 | 1.48624 | 2.680935 | 2.93e-10 | 11.21809 | 1.064e-09
2018-03-07 02:51 | 40879.92 | 1320.0018 | 3 | 8 | 4.400386 | 1.269791 | 2.726738 | 2.93e-10 | 11.41964 | 1.064e-09
2018-03-07 02:53 | 40999.92 | 1440.0002 | 3 | 8 | 4.400371 | 1.091032 | 2.76598 | 2.93e-10 | 11.59232 | 1.064e-09
2018-03-07 02:55 | 41119.92 | 1560.0011 | 3 | 8 | 4.400352 | 0.9439125 | 2.799823 | 2.93e-10 | 11.74124 | 1.064e-09
2018-03-07 02:57 | 41239.92 | 1680.0011 | 3 | 8 | 4.400364 | 0.8217068 | 2.829189 | 2.93e-10 | 11.87047 | 1.064e-09
2018-03-07 02:59 | 41359.92 | 1800.0002 | 3 | 8 | 4.400358 | 0.7199059 | 2.854824 | 2.93e-10 | 11.98327 | 1.064e-09
2018-03-07 03:00 | 41452.9 | 1892.9856 | 3 | 8 | 4.400376 | 0.6519928 | 2.872513 | 2.93e-10 | 12.06111 | 1.064e-09
2018-03-07 03:02 | 41572.95 | 120.0017 | 4 | 8 | 4.353277 | 0 | 2.872513 | 2.93e-10 | 12.06111 | 1.064e-09
2018-03-07 03:04 | 41692.95 | 240.0001 | 4 | 8 | 4.34957 | 0 | 2.872513 | 2.93e-10 | 12.06111 | 1.064e-09
2018-03-07 03:05 | 41752.95 | 300.0023 | 4 | 8 | 4.348463 | 0 | 2.872513 | 2.93e-10 | 12.06111 | 1.064e-09
2018-03-07 03:07 | 41873.04 | 120.0008 | 5 | 8 | 3.877834 | -6.519848 | 2.872513 | 0.2173031 | 12.06111 | 0.8552321
2018-03-07 03:09 | 41993.04 | 240.0018 | 5 | 8 | 3.795478 | -6.519907 | 2.872513 | 0.4346196 | 12.06111 | 1.68889
2018-03-07 03:11 | 42113.04 | 360.0018 | 5 | 8 | 3.718502 | -6.519961 | 2.872513 | 0.6519229 | 12.06111 | 2.505209
2018-03-07 03:13 | 42233.03 | 480.0002 | 5 | 8 | 3.646978 | -6.520006 | 2.872513 | 0.8692352 | 12.06111 | 3.305404
2018-03-07 03:15 | 42353.04 | 600.0018 | 5 | 8 | 3.582274 | -6.519949 | 2.872513 | 1.086544 | 12.06111 | 4.090757
2018-03-07 03:17 | 42473.04 | 720.0018 | 5 | 8 | 3.525525 | -6.520027 | 2.872513 | 1.303861 | 12.06111 | 4.862933
2018-03-07 03:19 | 42593.04 | 840.0018 | 5 | 8 | 3.476591 | -6.519924 | 2.872513 | 1.521175 | 12.06111 | 5.623644
2018-03-07 03:21 | 42713.04 | 960.0011 | 5 | 8 | 3.433736 | -6.519996 | 2.872513 | 1.738482 | 12.06111 | 6.37438
2018-03-07 03:23 | 42833.04 | 1080.0018 | 5 | 8 | 3.394691 | -6.519933 | 2.872513 | 1.9558 | 12.06111 | 7.116295
2018-03-07 03:25 | 42953.03 | 1200.0002 | 5 | 8 | 3.356637 | -6.519924 | 2.872513 | 2.173116 | 12.06111 | 7.849894
2018-03-07 03:27 | 43073.04 | 1320.0011 | 5 | 8 | 3.310091 | -6.519943 | 2.872513 | 2.390424 | 12.06111 | 8.574621
2018-03-07 03:29 | 43193.04 | 1440.0011 | 5 | 8 | 3.227287 | -6.519916 | 2.872513 | 2.607736 | 12.06111 | 9.285813
2018-03-07 03:31 | 43313.04 | 1560.0018 | 5 | 8 | 3.065089 | -6.519989 | 2.872513 | 2.825049 | 12.06111 | 9.972034
2018-03-07 03:32 | 43338.79 | 1585.76 | 5 | 8 | 2.999995 | -6.520044 | 2.872513 | 2.871696 | 12.06111 | 10.11358
2018-03-07 03:34 | 43458.84 | 119.9999 | 6 | 8 | 3.588056 | 0 | 2.872513 | 2.871696 | 12.06111 | 10.11358
2018-03-07 03:36 | 43578.84 | 239.9999 | 6 | 8 | 3.619431 | 0 | 2.872513 | 2.871696 | 12.06111 | 10.11358
2018-03-07 03:37 | 43638.84 | 300.0022 | 6 | 8 | 3.627064 | 0 | 2.872513 | 2.871696 | 12.06111 | 10.11358
2018-03-07 03:37 | 43638.86 | 0.0031 | 7 | 9 | 3.627067 | 0 | 0 | 0 | 0 | 0
2018-03-07 03:39 | 43758.94 | 120.0012 | 2 | 9 | 3.977711 | 4.88986 | 0.1623062 | 0 | 0.6397956 | 0
2018-03-07 03:41 | 43878.94 | 240.0002 | 2 | 9 | 4.021403 | 4.8901 | 0.3252841 | 0 | 1.291764 | 0
2018-03-07 03:43 | 43998.94 | 360.001 | 2 | 9 | 4.056176 | 4.889847 | 0.488269 | 0 | 1.950145 | 0
2018-03-07 03:45 | 44118.94 | 480.0002 | 2 | 9 | 4.083542 | 4.890072 | 0.6512532 | 0 | 2.613547 | 0
2018-03-07 03:47 | 44238.94 | 600.0002 | 2 | 9 | 4.107047 | 4.889862 | 0.8142362 | 0 | 3.281025 | 0
2018-03-07 03:49 | 44358.94 | 720.001 | 2 | 9 | 4.13194 | 4.889826 | 0.9772215 | 0 | 3.952402 | 0
2018-03-07 03:51 | 44478.94 | 840.001 | 2 | 9 | 4.159771 | 4.88986 | 1.140202 | 0 | 4.628057 | 0
2018-03-07 03:53 | 44598.94 | 960.001 | 2 | 9 | 4.190651 | 4.889856 | 1.303187 | 0 | 5.308509 | 0
2018-03-07 03:55 | 44718.94 | 1080.0011 | 2 | 9 | 4.200402 | 4.447754 | 1.460708 | 0 | 5.969927 | 0
2018-03-07 03:57 | 44838.94 | 1200.0011 | 2 | 9 | 4.200385 | 3.894112 | 1.599636 | 0 | 6.553481 | 0
2018-03-07 03:59 | 44958.94 | 1320.001 | 2 | 9 | 4.200397 | 3.380703 | 1.720778 | 0 | 7.062323 | 0
2018-03-07 03:59 | 44988.71 | 1349.7736 | 2 | 9 | 4.200389 | 3.259993 | 1.748233 | 0 | 7.177644 | 0
2018-03-07 04:01 | 45108.73 | 120.0003 | 3 | 9 | 4.229054 | 3.260189 | 1.856442 | 8.84e-10 | 7.633594 | 3.605e-09
2018-03-07 04:03 | 45228.73 | 240.001 | 3 | 9 | 4.262489 | 3.260183 | 1.965096 | 8.84e-10 | 8.094893 | 3.605e-09
2018-03-07 04:05 | 45348.73 | 360.0026 | 3 | 9 | 4.298331 | 3.259809 | 2.073754 | 8.84e-10 | 8.559972 | 3.605e-09
2018-03-07 04:07 | 45468.73 | 480.0011 | 3 | 9 | 4.336349 | 3.259809 | 2.182409 | 8.84e-10 | 9.029055 | 3.605e-09
2018-03-07 04:09 | 45588.73 | 600.0002 | 3 | 9 | 4.376133 | 3.260004 | 2.291064 | 8.84e-10 | 9.502369 | 3.605e-09
2018-03-07 04:11 | 45708.73 | 720.0011 | 3 | 9 | 4.400395 | 2.975355 | 2.39763 | 8.84e-10 | 9.970521 | 3.605e-09
2018-03-07 04:13 | 45828.73 | 840.0018 | 3 | 9 | 4.400387 | 2.474766 | 2.488107 | 8.84e-10 | 10.36866 | 3.605e-09
2018-03-07 04:15 | 45948.73 | 960.0011 | 3 | 9 | 4.400389 | 2.073843 | 2.563679 | 8.84e-10 | 10.7012 | 3.605e-09
2018-03-07 04:17 | 46068.73 | 1080.0011 | 3 | 9 | 4.400371 | 1.746983 | 2.62717 | 8.84e-10 | 10.98058 | 3.605e-09
2018-03-07 04:19 | 46188.73 | 1200.0018 | 3 | 9 | 4.400373 | 1.481848 | 2.680836 | 8.84e-10 | 11.21674 | 3.605e-09
2018-03-07 04:21 | 46308.73 | 1320.0002 | 3 | 9 | 4.400375 | 1.265247 | 2.726492 | 8.84e-10 | 11.41764 | 3.605e-09
2018-03-07 04:23 | 46428.73 | 1440.0026 | 3 | 9 | 4.400365 | 1.086926 | 2.765587 | 8.84e-10 | 11.58967 | 3.605e-09
2018-03-07 04:25 | 46548.73 | 1560.0018 | 3 | 9 | 4.400365 | 0.9399452 | 2.799287 | 8.84e-10 | 11.73796 | 3.605e-09
2018-03-07 04:27 | 46668.73 | 1680.0018 | 3 | 9 | 4.400348 | 0.8172703 | 2.828512 | 8.84e-10 | 11.86657 | 3.605e-09
2018-03-07 04:29 | 46788.73 | 1800.001 | 3 | 9 | 4.400347 | 0.7155228 | 2.854016 | 8.84e-10 | 11.97879 | 3.605e-09
2018-03-07 04:31 | 46875.67 | 1886.9359 | 3 | 9 | 4.400354 | 0.651989 | 2.870509 | 8.84e-10 | 12.05137 | 3.605e-09
2018-03-07 04:33 | 46995.71 | 120.0009 | 4 | 9 | 4.35297 | 0 | 2.870511 | 8.84e-10 | 12.05137 | 3.605e-09
2018-03-07 04:35 | 47115.71 | 240 | 4 | 9 | 4.34925 | 0 | 2.870511 | 8.84e-10 | 12.05137 | 3.605e-09
2018-03-07 04:36 | 47175.72 | 300.0031 | 4 | 9 | 4.348144 | 0 | 2.870511 | 8.84e-10 | 12.05137 | 3.605e-09
2018-03-07 04:38 | 47295.80518 | 120.0027 | 5 | 9 | 3.874328 | -6.519975 | 2.870511 | 0.217312 | 12.05137 | 0.8545638
2018-03-07 04:40 | 47415.80268 | 240.0002 | 5 | 9 | 3.792165 | -6.519884 | 2.870511 | 0.4346125 | 12.05137 | 1.687425
2018-03-07 04:42 | 47535.80268 | 360.0002 | 5 | 9 | 3.71548 | -6.519928 | 2.870511 | 0.6519225 | 12.05137 | 2.503077
2018-03-07 04:44 | 47655.80268 | 480.0002 | 5 | 9 | 3.644153 | -6.519917 | 2.870511 | 0.8692284 | 12.05137 | 3.302614
2018-03-07 04:46 | 47775.80268 | 600.0002 | 5 | 9 | 3.579582 | -6.519879 | 2.870511 | 1.086538 | 12.05137 | 4.08736
2018-03-07 04:48 | 47895.80268 | 720.0002 | 5 | 9 | 3.523273 | -6.519903 | 2.870511 | 1.303846 | 12.05137 | 4.85896
2018-03-07 04:50 | 48015.80428 | 840.0018 | 5 | 9 | 3.474683 | -6.519911 | 2.870511 | 1.521155 | 12.05137 | 5.61919
2018-03-07 04:52 | 48135.80348 | 960.001 | 5 | 9 | 3.431914 | -6.519884 | 2.870511 | 1.73846 | 12.05137 | 6.369515
2018-03-07 04:54 | 48255.80278 | 1080.0003 | 5 | 9 | 3.393048 | -6.520004 | 2.870511 | 1.955768 | 12.05137 | 7.111024
2018-03-07 04:56 | 48375.80428 | 1200.0018 | 5 | 9 | 3.35517 | -6.519876 | 2.870511 | 2.173077 | 12.05137 | 7.844275
2018-03-07 04:58 | 48495.80268 | 1320.0002 | 5 | 9 | 3.308867 | -6.519856 | 2.870511 | 2.390372 | 12.05137 | 8.568681
2018-03-07 05:00 | 48615.80268 | 1440.0002 | 5 | 9 | 3.226068 | -6.520174 | 2.870511 | 2.60769 | 12.05137 | 9.279641
2018-03-07 05:02 | 48735.80358 | 1560.0011 | 5 | 9 | 3.062324 | -6.520156 | 2.870511 | 2.825 | 12.05137 | 9.965466
2018-03-07 05:02 | 48760.28888 | 1584.4864 | 5 | 9 | 2.999995 | -6.519818 | 2.870511 | 2.869339 | 12.05137 | 10.09994
2018-03-07 05:04 | 48880.34098 | 120.0005 | 6 | 9 | 3.588103 | 0 | 2.870511 | 2.869339 | 12.05137 | 10.09994
2018-03-07 05:06 | 49000.34098 | 240.0005 | 6 | 9 | 3.619405 | 0 | 2.870511 | 2.869339 | 12.05137 | 10.09994
2018-03-07 05:07 | 49060.34088 | 300.0004 | 6 | 9 | 3.627037 | 0 | 2.870511 | 2.869339 | 12.05137 | 10.09994
2018-03-07 05:07 | 49060.35 | 0.0026 | 7 | 10 | 3.627124 | 0 | 0 | 0 | 0 | 0
2018-03-07 05:09 | 49180.44 | 120.0001 | 2 | 10 | 3.977477 | 4.889929 | 0.1623093 | 0 | 0.6397872 | 0
2018-03-07 05:11 | 49300.44 | 240.0017 | 2 | 10 | 4.020888 | 4.889963 | 0.3252922 | 0 | 1.291713 | 0
2018-03-07 05:13 | 49420.44 | 360.0001 | 2 | 10 | 4.055417 | 4.889889 | 0.4882729 | 0 | 1.949973 | 0
2018-03-07 05:15 | 49540.44 | 480.0017 | 2 | 10 | 4.082643 | 4.889915 | 0.6512566 | 0 | 2.613236 | 0
2018-03-07 05:17 | 49660.44 | 600.0008 | 2 | 10 | 4.106106 | 4.889893 | 0.8142359 | 0 | 3.280545 | 0
2018-03-07 05:19 | 49780.44 | 720.001 | 2 | 10 | 4.130879 | 4.889879 | 0.9772127 | 0 | 3.951727 | 0
2018-03-07 05:21 | 49900.44 | 840.0001 | 2 | 10 | 4.158587 | 4.889853 | 1.140197 | 0 | 4.627216 | 0
2018-03-07 05:23 | 50020.44 | 960.001 | 2 | 10 | 4.189501 | 4.889889 | 1.303177 | 0 | 5.307451 | 0
2018-03-07 05:25 | 50140.44 | 1080.0008 | 2 | 10 | 4.200406 | 4.466391 | 1.461184 | 0 | 5.970852 | 0
2018-03-07 05:27 | 50260.44 | 1200.001 | 2 | 10 | 4.200388 | 3.908583 | 1.600647 | 0 | 6.556655 | 0
2018-03-07 05:29 | 50380.44 | 1320.0018 | 2 | 10 | 4.200389 | 3.389492 | 1.722163 | 0 | 7.067069 | 0
2018-03-07 05:30 | 50412.14 | 1351.6944 | 2 | 10 | 4.2004 | 3.259991 | 1.751429 | 0 | 7.189998 | 0
2018-03-07 05:32 | 50532.15 | 120.0017 | 3 | 10 | 4.229163 | 3.260139 | 1.859658 | 7.95e-10 | 7.646037 | 3.24e-09
2018-03-07 05:34 | 50652.15 | 240.0002 | 3 | 10 | 4.262749 | 3.260166 | 1.968314 | 7.95e-10 | 8.107362 | 3.24e-09
2018-03-07 05:36 | 50772.15 | 360.0001 | 3 | 10 | 4.298748 | 3.260118 | 2.076976 | 7.95e-10 | 8.572499 | 3.24e-09
2018-03-07 05:38 | 50892.15 | 480.0017 | 3 | 10 | 4.336918 | 3.260132 | 2.185639 | 7.95e-10 | 9.04167 | 3.24e-09
2018-03-07 05:40 | 51012.15 | 600.0017 | 3 | 10 | 4.376902 | 3.260151 | 2.294301 | 7.95e-10 | 9.515083 | 3.24e-09
2018-03-07 05:42 | 51132.15 | 720.0002 | 3 | 10 | 4.400404 | 2.963047 | 2.400666 | 7.95e-10 | 9.982402 | 3.24e-09
2018-03-07 05:44 | 51252.15 | 840.0018 | 3 | 10 | 4.400399 | 2.46253 | 2.490736 | 7.95e-10 | 10.37874 | 3.24e-09
2018-03-07 05:46 | 51372.15 | 960.001 | 3 | 10 | 4.400388 | 2.062107 | 2.565908 | 7.95e-10 | 10.70953 | 3.24e-09
2018-03-07 05:48 | 51492.15 | 1080.0002 | 3 | 10 | 4.400385 | 1.737095 | 2.629036 | 7.95e-10 | 10.98732 | 3.24e-09
2018-03-07 05:50 | 51612.15 | 1200.0002 | 3 | 10 | 4.400365 | 1.472485 | 2.682376 | 7.95e-10 | 11.22204 | 3.24e-09
2018-03-07 05:52 | 51732.15 | 1320.0002 | 3 | 10 | 4.400397 | 1.257439 | 2.727744 | 7.95e-10 | 11.42167 | 3.24e-09
2018-03-07 05:54 | 51852.15 | 1440.001 | 3 | 10 | 4.400373 | 1.080168 | 2.766592 | 7.95e-10 | 11.59262 | 3.24e-09
2018-03-07 05:56 | 51972.15 | 1560.0002 | 3 | 10 | 4.40037 | 0.934185 | 2.800081 | 7.95e-10 | 11.73998 | 3.24e-09
2018-03-07 05:58 | 52092.15 | 1680.0026 | 3 | 10 | 4.400371 | 0.8132439 | 2.829138 | 7.95e-10 | 11.86784 | 3.24e-09
2018-03-07 06:00 | 52212.15 | 1800.0002 | 3 | 10 | 4.400356 | 0.7116661 | 2.854496 | 7.95e-10 | 11.97943 | 3.24e-09
2018-03-07 06:01 | 52294.76 | 1882.6096 | 3 | 10 | 4.400377 | 0.6519871 | 2.870119 | 7.95e-10 | 12.04817 | 3.24e-09
2018-03-07 06:03 | 52414.8 | 119.9999 | 4 | 10 | 4.353038 | 0 | 2.870121 | 7.95e-10 | 12.04818 | 3.24e-09
2018-03-07 06:05 | 52534.8 | 239.9998 | 4 | 10 | 4.349344 | 0 | 2.870121 | 7.95e-10 | 12.04818 | 3.24e-09
2018-03-07 06:06 | 52594.81 | 300.0019 | 4 | 10 | 4.348237 | 0 | 2.870121 | 7.95e-10 | 12.04818 | 3.24e-09
2018-03-07 06:08 | 52714.89 | 120.0011 | 5 | 10 | 3.874827 | -6.519991 | 2.870121 | 0.2173118 | 12.04818 | 0.8546613
2018-03-07 06:10 | 52834.89 | 240.0018 | 5 | 10 | 3.792621 | -6.520069 | 2.870121 | 0.434624 | 12.04818 | 1.687661
2018-03-07 06:12 | 52954.89 | 360.0011 | 5 | 10 | 3.71579 | -6.519975 | 2.870121 | 0.6519376 | 12.04818 | 2.503416
2018-03-07 06:14 | 53074.89 | 480.0025 | 5 | 10 | 3.644451 | -6.520061 | 2.870121 | 0.8692487 | 12.04818 | 3.30303
2018-03-07 06:16 | 53194.89 | 600.0011 | 5 | 10 | 3.579955 | -6.519977 | 2.870121 | 1.086564 | 12.04818 | 4.087887
2018-03-07 06:18 | 53314.89 | 720.0011 | 5 | 10 | 3.523571 | -6.519945 | 2.870121 | 1.303874 | 12.04818 | 4.859571
2018-03-07 06:20 | 53434.89 | 840.0002 | 5 | 10 | 3.474794 | -6.520008 | 2.870121 | 1.521187 | 12.04818 | 5.619861
2018-03-07 06:22 | 53554.89 | 960.0011 | 5 | 10 | 3.431964 | -6.519961 | 2.870121 | 1.738506 | 12.04818 | 6.370255
2018-03-07 06:24 | 53674.89 | 1080.0001 | 5 | 10 | 3.393096 | -6.519945 | 2.870121 | 1.955812 | 12.04818 | 7.111772
2018-03-07 06:26 | 53794.89 | 1200.0011 | 5 | 10 | 3.355138 | -6.519949 | 2.870121 | 2.173127 | 12.04818 | 7.845037
2018-03-07 06:28 | 53914.89 | 1320.0011 | 5 | 10 | 3.308579 | -6.519972 | 2.870121 | 2.390439 | 12.04818 | 8.569462
2018-03-07 06:30 | 54034.89 | 1440.0011 | 5 | 10 | 3.225511 | -6.519905 | 2.870121 | 2.607753 | 12.04818 | 9.280331
2018-03-07 06:32 | 54154.89 | 1560.0019 | 5 | 10 | 3.060877 | -6.519945 | 2.870121 | 2.825065 | 12.04818 | 9.965955
2018-03-07 06:32 | 54178.81 | 1583.9169 | 5 | 10 | 2.999998 | -6.520015 | 2.870121 | 2.868376 | 12.04818 | 10.09728
2018-03-07 06:34 | 54298.85686 | 119.9999 | 6 | 10 | 3.588611 | 0 | 2.870121 | 2.868376 | 12.04818 | 10.09728
2018-03-07 06:36 | 54418.85686 | 239.9999 | 6 | 10 | 3.619977 | 0 | 2.870121 | 2.868376 | 12.04818 | 10.09728
2018-03-07 06:37 | 54478.85976 | 300.0028 | 6 | 10 | 3.62764 | 0 | 2.870121 | 2.868376 | 12.04818 | 10.09728
2018-03-07 06:37 | 54478.87058 | 0.0025 | 7 | 11 | 3.627772 | 0 | 0 | 0 | 0 | 0
2018-03-07 06:39 | 54598.96 | 120.0026 | 2 | 11 | 3.978759 | 4.889952 | 0.1623077 | 1.632e-09 | 0.639967 | 5.921e-09
2018-03-07 06:41 | 54718.95 | 240.0003 | 2 | 11 | 4.022472 | 4.889908 | 0.3252838 | 1.632e-09 | 1.292095 | 5.921e-09
2018-03-07 06:43 | 54838.96 | 360.0011 | 2 | 11 | 4.057302 | 4.889921 | 0.4882661 | 1.632e-09 | 1.950644 | 5.921e-09
2018-03-07 06:45 | 54958.95 | 480.0002 | 2 | 11 | 4.084644 | 4.889992 | 0.6512491 | 1.632e-09 | 2.61422 | 5.921e-09
2018-03-07 06:47 | 55078.96 | 600.0011 | 2 | 11 | 4.108098 | 4.889896 | 0.8142297 | 1.632e-09 | 3.281864 | 5.921e-09
2018-03-07 06:49 | 55198.96 | 720.0018 | 2 | 11 | 4.132966 | 4.889906 | 0.9772083 | 1.632e-09 | 3.953384 | 5.921e-09
2018-03-07 06:51 | 55318.96 | 840.0009 | 2 | 11 | 4.160776 | 4.889879 | 1.140188 | 1.632e-09 | 4.629201 | 5.921e-09
2018-03-07 06:53 | 55438.95 | 960.0002 | 2 | 11 | 4.191795 | 4.889935 | 1.303175 | 1.632e-09 | 5.309832 | 5.921e-09
2018-03-07 06:55 | 55558.96 | 1080.0018 | 2 | 11 | 4.200412 | 4.431059 | 1.460209 | 1.632e-09 | 5.969261 | 5.921e-09
2018-03-07 06:57 | 55678.95 | 1200.0001 | 2 | 11 | 4.200403 | 3.882935 | 1.598659 | 1.632e-09 | 6.550805 | 5.921e-09
2018-03-07 06:59 | 55798.96 | 1320.0011 | 2 | 11 | 4.200398 | 3.372068 | 1.719458 | 1.632e-09 | 7.05821 | 5.921e-09
2018-03-07 07:00 | 55826.78 | 1347.824 | 2 | 11 | 4.200395 | 3.259979 | 1.745087 | 1.632e-09 | 7.16586 | 5.921e-09
2018-03-07 07:02 | 55946.79 | 120.0017 | 3 | 11 | 4.228938 | 3.259926 | 1.8533 | 1.835e-09 | 7.621821 | 6.749e-09
2018-03-07 07:04 | 56066.79 | 240.0017 | 3 | 11 | 4.262374 | 3.25993 | 1.961948 | 1.835e-09 | 8.083079 | 6.749e-09
2018-03-07 07:06 | 56186.79 | 360.0024 | 3 | 11 | 4.298114 | 3.259918 | 2.070606 | 1.835e-09 | 8.548141 | 6.749e-09
2018-03-07 07:08 | 56306.79 | 480.0009 | 3 | 11 | 4.336031 | 3.259905 | 2.179256 | 1.835e-09 | 9.017176 | 6.749e-09
2018-03-07 07:10 | 56426.79 | 600.0001 | 3 | 11 | 4.37575 | 3.259966 | 2.287908 | 1.835e-09 | 9.490434 | 6.749e-09
2018-03-07 07:12 | 56546.79 | 720.0017 | 3 | 11 | 4.400409 | 2.982319 | 2.394572 | 1.835e-09 | 9.958991 | 6.749e-09
2018-03-07 07:14 | 56666.79 | 840.0001 | 3 | 11 | 4.4004 | 2.48106 | 2.485264 | 1.835e-09 | 10.35807 | 6.749e-09
2018-03-07 07:16 | 56786.79 | 960.0017 | 3 | 11 | 4.400395 | 2.079309 | 2.561026 | 1.835e-09 | 10.69146 | 6.749e-09
2018-03-07 07:18 | 56906.79 | 1080.0026 | 3 | 11 | 4.400387 | 1.753166 | 2.624705 | 1.835e-09 | 10.97166 | 6.749e-09
2018-03-07 07:20 | 57026.79 | 1200.0001 | 3 | 11 | 4.400379 | 1.487114 | 2.678557 | 1.835e-09 | 11.20864 | 6.749e-09
2018-03-07 07:22 | 57146.79 | 1320.0025 | 3 | 11 | 4.400395 | 1.270103 | 2.724384 | 1.835e-09 | 11.41029 | 6.749e-09
2018-03-07 07:24 | 57266.79 | 1440.0011 | 3 | 11 | 4.400374 | 1.091211 | 2.763638 | 1.835e-09 | 11.58303 | 6.749e-09
2018-03-07 07:26 | 57386.79 | 1560.0002 | 3 | 11 | 4.400376 | 0.9442329 | 2.797481 | 1.835e-09 | 11.73195 | 6.749e-09
2018-03-07 07:28 | 57506.79 | 1680.0017 | 3 | 11 | 4.400345 | 0.8218803 | 2.826851 | 1.835e-09 | 11.86118 | 6.749e-09
2018-03-07 07:30 | 57626.79 | 1800.001 | 3 | 11 | 4.400376 | 0.7197514 | 2.852482 | 1.835e-09 | 11.97397 | 6.749e-09
2018-03-07 07:31 | 57718.02 | 1891.2311 | 3 | 11 | 4.400351 | 0.6519966 | 2.869836 | 1.835e-09 | 12.05033 | 6.749e-09
2018-03-07 07:33 | 57838.0671 | 120 | 4 | 11 | 4.353192 | 0 | 2.869836 | 1.835e-09 | 12.05033 | 6.749e-09
2018-03-07 07:35 | 57958.0671 | 240 | 4 | 11 | 4.349505 | 0 | 2.869836 | 1.835e-09 | 12.05033 | 6.749e-09
2018-03-07 07:36 | 58018.0678 | 300.0007 | 4 | 11 | 4.348401 | 0 | 2.869836 | 1.835e-09 | 12.05033 | 6.749e-09
2018-03-07 07:38 | 58138.16 | 120.0019 | 5 | 11 | 3.877222 | -6.519968 | 2.869836 | 0.2173091 | 12.05033 | 0.8551347
2018-03-07 07:40 | 58258.16 | 240.0011 | 5 | 11 | 3.795115 | -6.519964 | 2.869836 | 0.4346181 | 12.05033 | 1.688654
2018-03-07 07:42 | 58378.16 | 360.0012 | 5 | 11 | 3.717995 | -6.520027 | 2.869836 | 0.6519334 | 12.05033 | 2.504923
2018-03-07 07:44 | 58498.16 | 480.0002 | 5 | 11 | 3.646312 | -6.520029 | 2.869836 | 0.8692439 | 12.05033 | 3.304979
2018-03-07 07:46 | 58618.16 | 600.0011 | 5 | 11 | 3.581532 | -6.520059 | 2.869836 | 1.086563 | 12.05033 | 4.09022
2018-03-07 07:48 | 58738.16 | 720.0002 | 5 | 11 | 3.524905 | -6.52002 | 2.869836 | 1.303875 | 12.05033 | 4.862231
2018-03-07 07:50 | 58858.16 | 840.0002 | 5 | 11 | 3.476072 | -6.520088 | 2.869836 | 1.521189 | 12.05033 | 5.622813
2018-03-07 07:52 | 58978.16 | 960.0002 | 5 | 11 | 3.432951 | -6.520052 | 2.869836 | 1.738502 | 12.05033 | 6.373427
2018-03-07 07:54 | 59098.16 | 1080.0011 | 5 | 11 | 3.393913 | -6.520048 | 2.869836 | 1.955833 | 12.05033 | 7.115225
2018-03-07 07:56 | 59218.16 | 1200.0012 | 5 | 11 | 3.355927 | -6.520027 | 2.869836 | 2.173145 | 12.05033 | 7.84866
2018-03-07 07:58 | 59338.16 | 1320.0002 | 5 | 11 | 3.309216 | -6.520078 | 2.869836 | 2.390459 | 12.05033 | 8.573241
2018-03-07 08:00 | 59458.16 | 1440.0011 | 5 | 11 | 3.226181 | -6.520067 | 2.869836 | 2.607772 | 12.05033 | 9.284237
2018-03-07 08:02 | 59578.16 | 1560.0011 | 5 | 11 | 3.062593 | -6.520078 | 2.869836 | 2.825089 | 12.05033 | 9.970104
2018-03-07 08:03 | 59602.85 | 1584.6922 | 5 | 11 | 2.999995 | -6.520101 | 2.869836 | 2.869801 | 12.05033 | 10.10572
2018-03-07 08:05 | 59722.9 | 120.001 | 6 | 11 | 3.587904 | 0 | 2.869836 | 2.869812 | 12.05033 | 10.10575
2018-03-07 08:07 | 59842.9 | 240.0019 | 6 | 11 | 3.619325 | 0 | 2.869836 | 2.869812 | 12.05033 | 10.10575
2018-03-07 08:08 | 59902.9 | 300.0047 | 6 | 11 | 3.62697 | 0 | 2.869836 | 2.869812 | 12.05033 | 10.10575
2018-03-07 08:08 | 59902.91 | 0.0047 | 7 | 12 | 3.627002 | 0 | 0 | 0 | 0 | 0
2018-03-07 08:10 | 60023 | 120.0002 | 2 | 12 | 3.97815 | 4.889994 | 0.1623056 | 0 | 0.6398509 | 0
2018-03-07 08:12 | 60143 | 240.0019 | 2 | 12 | 4.021831 | 4.889956 | 0.3252874 | 0 | 1.291901 | 0
2018-03-07 08:14 | 60263 | 360.0002 | 2 | 12 | 4.056658 | 4.889923 | 0.4882678 | 0 | 1.950336 | 0
2018-03-07 08:16 | 60383 | 480.0027 | 2 | 12 | 4.084052 | 4.889915 | 0.6512527 | 0 | 2.613817 | 0
2018-03-07 08:18 | 60503 | 600.0019 | 2 | 12 | 4.107653 | 4.889908 | 0.8142365 | 0 | 3.281391 | 0
2018-03-07 08:20 | 60623 | 720.0019 | 2 | 12 | 4.132578 | 4.889971 | 0.977218 | 0 | 3.952854 | 0
2018-03-07 08:22 | 60743 | 840.0011 | 2 | 12 | 4.160487 | 4.889919 | 1.140201 | 0 | 4.628633 | 0
2018-03-07 08:24 | 60863 | 960.0003 | 2 | 12 | 4.191417 | 4.889929 | 1.303177 | 0 | 5.30916 | 0
2018-03-07 08:26 | 60983 | 1080.0027 | 2 | 12 | 4.200397 | 4.435932 | 1.460371 | 0 | 5.969241 | 0
2018-03-07 08:28 | 61103 | 1200.0002 | 2 | 12 | 4.200399 | 3.885309 | 1.598927 | 0 | 6.551234 | 0
2018-03-07 08:30 | 61223 | 1320.0002 | 2 | 12 | 4.200404 | 3.374165 | 1.719787 | 0 | 7.058891 | 0
2018-03-07 08:30 | 61251.27 | 1348.2744 | 2 | 12 | 4.200403 | 3.259993 | 1.745839 | 0 | 7.168324 | 0
2018-03-07 08:32 | 61371.29 | 120.0002 | 3 | 12 | 4.229048 | 3.259867 | 1.854047 | 0 | 7.624266 | 0
2018-03-07 08:34 | 61491.29 | 240.0009 | 3 | 12 | 4.262465 | 3.25988 | 1.962699 | 0 | 8.085552 | 0
2018-03-07 08:36 | 61611.29 | 360.0017 | 3 | 12 | 4.298318 | 3.259899 | 2.071351 | 0 | 8.550605 | 0
2018-03-07 08:38 | 61731.29 | 480.0009 | 3 | 12 | 4.336307 | 3.259897 | 2.180002 | 0 | 9.019668 | 0
2018-03-07 08:40 | 61851.29 | 600.0002 | 3 | 12 | 4.376092 | 3.259882 | 2.288655 | 0 | 9.492969 | 0
2018-03-07 08:42 | 61971.29 | 720.0001 | 3 | 12 | 4.400386 | 2.976372 | 2.395231 | 0 | 9.961158 | 0
2018-03-07 08:44 | 62091.29 | 840.001 | 3 | 12 | 4.400393 | 2.475777 | 2.485758 | 0 | 10.35952 | 0
2018-03-07 08:46 | 62211.29 | 960.0006 | 3 | 12 | 4.400395 | 2.074312 | 2.561361 | 0 | 10.6922 | 0
2018-03-07 08:48 | 62331.29 | 1080.001 | 3 | 12 | 4.400381 | 1.748211 | 2.624881 | 0 | 10.97171 | 0
2018-03-07 08:50 | 62451.29 | 1200.0018 | 3 | 12 | 4.400373 | 1.482475 | 2.678578 | 0 | 11.208 | 0
2018-03-07 08:52 | 62571.29 | 1320.001 | 3 | 12 | 4.400368 | 1.265842 | 2.72426 | 0 | 11.40902 | 0
2018-03-07 08:54 | 62691.29 | 1440.0001 | 3 | 12 | 4.400338 | 1.086973 | 2.763388 | 0 | 11.58119 | 0
2018-03-07 08:56 | 62811.29 | 1560.0001 | 3 | 12 | 4.400374 | 0.940834 | 2.797117 | 0 | 11.72961 | 0
2018-03-07 08:58 | 62931.29 | 1680.0017 | 3 | 12 | 4.400341 | 0.8184624 | 2.826378 | 0 | 11.85837 | 0
2018-03-07 09:00 | 63051.29 | 1800.0017 | 3 | 12 | 4.400363 | 0.7167816 | 2.851916 | 0 | 11.97075 | 0
2018-03-07 09:02 | 63139.36 | 1888.0647 | 3 | 12 | 4.400338 | 0.6519966 | 2.868639 | 0 | 12.04433 | 0
2018-03-07 09:04 | 63259.4 | 120.0017 | 4 | 12 | 4.352903 | 0 | 2.868639 | 0 | 12.04433 | 0
2018-03-07 09:06 | 63379.4 | 240.0017 | 4 | 12 | 4.34921 | 0 | 2.868639 | 0 | 12.04433 | 0
2018-03-07 09:07 | 63439.41 | 300.0038 | 4 | 12 | 4.348095 | 0 | 2.868639 | 0 | 12.04433 | 0
2018-03-07 09:09 | 63559.49 | 120.0003 | 5 | 12 | 3.874057 | -6.519945 | 2.868639 | 0.2173025 | 12.04433 | 0.8544582
2018-03-07 09:11 | 63679.49 | 240.0013 | 5 | 12 | 3.791965 | -6.519987 | 2.868639 | 0.434617 | 12.04433 | 1.687316
2018-03-07 09:13 | 63799.49 | 360.0003 | 5 | 12 | 3.715032 | -6.519926 | 2.868639 | 0.6519285 | 12.04433 | 2.502898
2018-03-07 09:15 | 63919.49 | 480.0003 | 5 | 12 | 3.643849 | -6.519919 | 2.868639 | 0.8692391 | 12.04433 | 3.302372
2018-03-07 09:17 | 64039.49 | 600.0003 | 5 | 12 | 3.579447 | -6.519964 | 2.868639 | 1.086551 | 12.04433 | 4.087093
2018-03-07 09:19 | 64159.49 | 720.0003 | 5 | 12 | 3.522958 | -6.519911 | 2.868639 | 1.303863 | 12.04433 | 4.858659
2018-03-07 09:21 | 64279.49 | 840.0012 | 5 | 12 | 3.474358 | -6.51994 | 2.868639 | 1.521173 | 12.04433 | 5.618835
2018-03-07 09:23 | 64399.49 | 960.0009 | 5 | 12 | 3.431507 | -6.519933 | 2.868639 | 1.738481 | 12.04433 | 6.369091
2018-03-07 09:25 | 64519.49 | 1080.002 | 5 | 12 | 3.392527 | -6.519928 | 2.868639 | 1.955785 | 12.04433 | 7.11049
2018-03-07 09:27 | 64639.49 | 1200.0028 | 5 | 12 | 3.35459 | -6.519863 | 2.868639 | 2.173094 | 12.04433 | 7.843631
2018-03-07 09:29 | 64759.49 | 1320.002 | 5 | 12 | 3.307823 | -6.520147 | 2.868639 | 2.390404 | 12.04433 | 8.567896
2018-03-07 09:31 | 64879.49 | 1440.0004 | 5 | 12 | 3.224448 | -6.519907 | 2.868639 | 2.607706 | 12.04433 | 9.278531
2018-03-07 09:33 | 64999.49 | 1560.0012 | 5 | 12 | 3.059181 | -6.519832 | 2.868639 | 2.825011 | 12.04433 | 9.963853
2018-03-07 09:33 | 65022.62 | 1583.1306 | 5 | 12 | 2.999996 | -6.519839 | 2.868639 | 2.8669 | 12.04433 | 10.09082
2018-03-07 09:35 | 65142.67 | 120.0002 | 6 | 12 | 3.588289 | 0 | 2.868639 | 2.8669 | 12.04433 | 10.09082
2018-03-07 09:37 | 65262.67 | 240.0002 | 6 | 12 | 3.619608 | 0 | 2.868639 | 2.8669 | 12.04433 | 10.09082
2018-03-07 09:38 | 65322.67 | 300.0024 | 6 | 12 | 3.627233 | 0 | 2.868639 | 2.8669 | 12.04433 | 10.09082
2018-03-07 09:38 | 65322.68242 | 0.0025 | 7 | 13 | 3.627232 | 0 | 0 | 0 | 0 | 0
2018-03-07 09:40 | 65442.77 | 120.0002 | 2 | 13 | 3.977878 | 4.889889 | 0.1622976 | 2.9e-10 | 0.6398003 | 1.052e-09
2018-03-07 09:42 | 65562.77 | 240.0002 | 2 | 13 | 4.02132 | 4.889963 | 0.3252762 | 2.9e-10 | 1.291771 | 1.052e-09
2018-03-07 09:44 | 65682.77 | 360.0002 | 2 | 13 | 4.056032 | 4.889896 | 0.488256 | 2.9e-10 | 1.950114 | 1.052e-09
2018-03-07 09:46 | 65802.77 | 480.0011 | 2 | 13 | 4.083403 | 4.889912 | 0.6512376 | 2.9e-10 | 2.613474 | 1.052e-09
2018-03-07 09:48 | 65922.77 | 600.0009 | 2 | 13 | 4.106883 | 4.889942 | 0.8142195 | 2.9e-10 | 3.28092 | 1.052e-09
2018-03-07 09:50 | 66042.77 | 720.0002 | 2 | 13 | 4.131686 | 4.889853 | 0.9772041 | 2.9e-10 | 3.952259 | 1.052e-09
2018-03-07 09:52 | 66162.77 | 840.0003 | 2 | 13 | 4.159508 | 4.889931 | 1.140184 | 2.9e-10 | 4.627867 | 1.052e-09
2018-03-07 09:54 | 66282.77 | 960.0011 | 2 | 13 | 4.190405 | 4.889872 | 1.303169 | 2.9e-10 | 5.308274 | 1.052e-09
2018-03-07 09:56 | 66402.77 | 1080.002 | 2 | 13 | 4.200417 | 4.450823 | 1.460777 | 2.9e-10 | 5.970045 | 1.052e-09
2018-03-07 09:58 | 66522.77 | 1200.0003 | 2 | 13 | 4.200399 | 3.894756 | 1.59973 | 2.9e-10 | 6.553706 | 1.052e-09
2018-03-07 10:00 | 66642.77 | 1320.0011 | 2 | 13 | 4.200403 | 3.378046 | 1.72082 | 2.9e-10 | 7.062333 | 1.052e-09
2018-03-07 10:01 | 66671.83 | 1349.0624 | 2 | 13 | 4.200404 | 3.259987 | 1.747604 | 2.9e-10 | 7.174835 | 1.052e-09
2018-03-07 10:03 | 66791.85 | 120.0002 | 3 | 13 | 4.229149 | 3.259996 | 1.855826 | 2.9e-10 | 7.630849 | 1.052e-09
2018-03-07 10:05 | 66911.85 | 240.0018 | 3 | 13 | 4.262738 | 3.260118 | 1.964489 | 2.9e-10 | 8.092198 | 1.052e-09
2018-03-07 10:07 | 67031.85 | 360.0002 | 3 | 13 | 4.298754 | 3.260164 | 2.07315 | 2.9e-10 | 8.55733 | 1.052e-09
2018-03-07 10:09 | 67151.85 | 480.001 | 3 | 13 | 4.336831 | 3.260101 | 2.181811 | 2.9e-10 | 9.026486 | 1.052e-09
2018-03-07 10:11 | 67271.85 | 600.0011 | 3 | 13 | 4.376719 | 3.260139 | 2.290474 | 2.9e-10 | 9.499894 | 1.052e-09
2018-03-07 10:13 | 67391.85 | 720.0003 | 3 | 13 | 4.400395 | 2.966009 | 2.396894 | 2.9e-10 | 9.967441 | 1.052e-09
2018-03-07 10:15 | 67511.85 | 840.0019 | 3 | 13 | 4.400393 | 2.46674 | 2.487091 | 2.9e-10 | 10.36434 | 1.052e-09
2018-03-07 10:17 | 67631.85 | 960.001 | 3 | 13 | 4.40039 | 2.066532 | 2.56241 | 2.9e-10 | 10.69578 | 1.052e-09
2018-03-07 10:19 | 67751.85 | 1080.0003 | 3 | 13 | 4.400386 | 1.741316 | 2.625686 | 2.9e-10 | 10.97421 | 1.052e-09
2018-03-07 10:21 | 67871.85 | 1200.001 | 3 | 13 | 4.400393 | 1.477081 | 2.679176 | 2.9e-10 | 11.20959 | 1.052e-09
2018-03-07 10:23 | 67991.85 | 1320.0019 | 3 | 13 | 4.400366 | 1.260435 | 2.724679 | 2.9e-10 | 11.40982 | 1.052e-09
2018-03-07 10:25 | 68111.85 | 1440.0019 | 3 | 13 | 4.400356 | 1.082939 | 2.763643 | 2.9e-10 | 11.58128 | 1.052e-09
2018-03-07 10:27 | 68231.85 | 1560.0019 | 3 | 13 | 4.400373 | 0.9372425 | 2.797232 | 2.9e-10 | 11.72908 | 1.052e-09
2018-03-07 10:29 | 68351.85 | 1680.0003 | 3 | 13 | 4.400332 | 0.8147602 | 2.826365 | 2.9e-10 | 11.85728 | 1.052e-09
2018-03-07 10:31 | 68471.85 | 1800.001 | 3 | 13 | 4.400364 | 0.7138557 | 2.851794 | 2.9e-10 | 11.96917 | 1.052e-09
2018-03-07 10:32 | 68555.95 | 1884.1088 | 3 | 13 | 4.400353 | 0.6519833 | 2.867729 | 2.9e-10 | 12.03929 | 1.052e-09
2018-03-07 10:34 | 68676.01 | 120.0009 | 4 | 13 | 4.352962 | 0 | 2.867729 | 2.9e-10 | 12.03929 | 1.052e-09
2018-03-07 10:36 | 68796.01 | 240.0009 | 4 | 13 | 4.349258 | 0 | 2.867729 | 2.9e-10 | 12.03929 | 1.052e-09
2018-03-07 10:37 | 68856.01 | 300.0006 | 4 | 13 | 4.348138 | 0 | 2.867729 | 2.9e-10 | 12.03929 | 1.052e-09
2018-03-07 10:39 | 68976.09552 | 120.0011 | 5 | 13 | 3.874231 | -6.519972 | 2.867729 | 0.2173104 | 12.03929 | 0.8545358
2018-03-07 10:41 | 69096.09632 | 240.0019 | 5 | 13 | 3.791996 | -6.519947 | 2.867729 | 0.4346205 | 12.03929 | 1.687408
2018-03-07 10:43 | 69216.09552 | 360.0011 | 5 | 13 | 3.715032 | -6.519938 | 2.867729 | 0.6519341 | 12.03929 | 2.50301
2018-03-07 10:45 | 69336.09462 | 480.0002 | 5 | 13 | 3.643806 | -6.519983 | 2.867729 | 0.8692486 | 12.03929 | 3.302495
2018-03-07 10:47 | 69456.09552 | 600.0011 | 5 | 13 | 3.57926 | -6.519909 | 2.867729 | 1.086557 | 12.03929 | 4.087172
2018-03-07 10:49 | 69576.09462 | 720.0002 | 5 | 13 | 3.522827 | -6.519945 | 2.867729 | 1.303872 | 12.03929 | 4.858713
2018-03-07 10:51 | 69696.09712 | 840.0027 | 5 | 13 | 3.47401 | -6.519954 | 2.867729 | 1.521193 | 12.03929 | 5.61887
2018-03-07 10:53 | 69816.09632 | 960.0019 | 5 | 13 | 3.431012 | -6.51994 | 2.867729 | 1.738505 | 12.03929 | 6.36905
2018-03-07 10:55 | 69936.09462 | 1080.0002 | 5 | 13 | 3.392259 | -6.519961 | 2.867729 | 1.955809 | 12.03929 | 7.110357
2018-03-07 10:57 | 70056.09722 | 1200.0028 | 5 | 13 | 3.354314 | -6.519895 | 2.867729 | 2.173127 | 12.03929 | 7.843454
2018-03-07 10:59 | 70176.09462 | 1320.0002 | 5 | 13 | 3.307537 | -6.519959 | 2.867729 | 2.390437 | 12.03929 | 8.567668
2018-03-07 11:01 | 70296.09632 | 1440.0019 | 5 | 13 | 3.223819 | -6.519958 | 2.867729 | 2.607761 | 12.03929 | 9.278281
2018-03-07 11:03 | 70416.09462 | 1560.0002 | 5 | 13 | 3.057077 | -6.519968 | 2.867729 | 2.825067 | 12.03929 | 9.963341
2018-03-07 11:03 | 70438.30482 | 1582.2104 | 5 | 13 | 2.999988 | -6.519949 | 2.867729 | 2.865283 | 12.03929 | 10.08519
2018-03-07 11:05 | 70558.35 | 120 | 6 | 13 | 3.589202 | 0 | 2.867729 | 2.865283 | 12.03929 | 10.08519
2018-03-07 11:07 | 70678.35 | 240 | 6 | 13 | 3.620619 | 0 | 2.867729 | 2.865283 | 12.03929 | 10.08519
2018-03-07 11:08 | 70738.36 | 300.0013 | 6 | 13 | 3.62833 | 0 | 2.867729 | 2.865283 | 12.03929 | 10.08519
2018-03-07 11:08 | 70738.37 | 0.0049 | 7 | 14 | 3.628311 | 0 | 0 | 0 | 0 | 0
2018-03-07 11:10 | 70858.45308 | 120.001 | 2 | 14 | 3.979737 | 4.889875 | 0.1623062 | 1.597e-09 | 0.6401236 | 5.796e-09
2018-03-07 11:12 | 70978.45308 | 240.001 | 2 | 14 | 4.023466 | 4.889854 | 0.3252895 | 1.597e-09 | 1.292445 | 5.796e-09
2018-03-07 11:14 | 71098.45388 | 360.0018 | 2 | 14 | 4.058269 | 4.889935 | 0.4882723 | 1.597e-09 | 1.951158 | 5.796e-09
2018-03-07 11:16 | 71218.45388 | 480.0018 | 2 | 14 | 4.085467 | 4.889938 | 0.6512532 | 1.597e-09 | 2.614871 | 5.796e-09
2018-03-07 11:18 | 71338.45298 | 600.0009 | 2 | 14 | 4.108955 | 4.889963 | 0.8142339 | 1.597e-09 | 3.282651 | 5.796e-09
2018-03-07 11:20 | 71458.45308 | 720.001 | 2 | 14 | 4.133845 | 4.889868 | 0.9772089 | 1.597e-09 | 3.954296 | 5.796e-09
2018-03-07 11:22 | 71578.45228 | 840.0002 | 2 | 14 | 4.161707 | 4.889912 | 1.14019 | 1.597e-09 | 4.630267 | 5.796e-09
2018-03-07 11:24 | 71698.45228 | 960.0002 | 2 | 14 | 4.192671 | 4.889915 | 1.303177 | 1.597e-09 | 5.311045 | 5.796e-09
2018-03-07 11:26 | 71818.45398 | 1080.0019 | 2 | 14 | 4.200399 | 4.41815 | 1.459842 | 1.597e-09 | 5.968952 | 5.796e-09
2018-03-07 11:28 | 71938.45278 | 1200.0007 | 2 | 14 | 4.200392 | 3.871403 | 1.597899 | 1.597e-09 | 6.548851 | 5.796e-09
2018-03-07 11:30 | 72058.45388 | 1320.0018 | 2 | 14 | 4.200408 | 3.363066 | 1.718366 | 1.597e-09 | 7.054859 | 5.796e-09
2018-03-07 11:31 | 72084.00798 | 1345.5559 | 2 | 14 | 4.200395 | 3.259981 | 1.741869 | 1.597e-09 | 7.153582 | 5.796e-09
2018-03-07 11:33 | 72204.02 | 120.0009 | 3 | 14 | 4.228998 | 3.259918 | 1.850086 | 1.597e-09 | 7.609561 | 5.796e-09
2018-03-07 11:35 | 72324.02 | 240.0018 | 3 | 14 | 4.262405 | 3.259914 | 1.958741 | 1.597e-09 | 8.070855 | 5.796e-09
2018-03-07 11:37 | 72444.02 | 360.0002 | 3 | 14 | 4.298216 | 3.259871 | 2.067391 | 1.597e-09 | 8.535892 | 5.796e-09
2018-03-07 11:39 | 72564.02 | 480.0002 | 3 | 14 | 4.336162 | 3.259914 | 2.176041 | 1.597e-09 | 9.004936 | 5.796e-09
2018-03-07 11:41 | 72684.02 | 600.0003 | 3 | 14 | 4.375912 | 3.259924 | 2.284691 | 1.597e-09 | 9.478205 | 5.796e-09
2018-03-07 11:43 | 72804.02 | 720.0003 | 3 | 14 | 4.400422 | 2.980793 | 2.391325 | 1.597e-09 | 9.946639 | 5.796e-09
2018-03-07 11:45 | 72924.02 | 840.0002 | 3 | 14 | 4.400405 | 2.480959 | 2.481986 | 1.597e-09 | 10.34558 | 5.796e-09
2018-03-07 11:47 | 73044.02 | 960.0018 | 3 | 14 | 4.400394 | 2.080305 | 2.557762 | 1.597e-09 | 10.67902 | 5.796e-09
2018-03-07 11:49 | 73164.02 | 1080.0018 | 3 | 14 | 4.400388 | 1.754242 | 2.621475 | 1.597e-09 | 10.95939 | 5.796e-09
2018-03-07 11:51 | 73284.02 | 1200.001 | 3 | 14 | 4.400373 | 1.48842 | 2.675365 | 1.597e-09 | 11.19652 | 5.796e-09
2018-03-07 11:53 | 73404.02 | 1320.0018 | 3 | 14 | 4.400366 | 1.270992 | 2.721228 | 1.597e-09 | 11.39834 | 5.796e-09
2018-03-07 11:55 | 73524.02 | 1440.0003 | 3 | 14 | 4.400377 | 1.092611 | 2.760511 | 1.597e-09 | 11.5712 | 5.796e-09
2018-03-07 11:57 | 73644.02 | 1560.0003 | 3 | 14 | 4.400379 | 0.9446831 | 2.794372 | 1.597e-09 | 11.7202 | 5.796e-09
2018-03-07 11:59 | 73764.02 | 1680.0018 | 3 | 14 | 4.400357 | 0.821949 | 2.823748 | 1.597e-09 | 11.84946 | 5.796e-09
2018-03-07 12:01 | 73884.02 | 1800.0017 | 3 | 14 | 4.400368 | 0.7196293 | 2.84938 | 1.597e-09 | 11.96225 | 5.796e-09
2018-03-07 12:02 | 73974.5 | 1890.4743 | 3 | 14 | 4.400323 | 0.6519947 | 2.866601 | 1.597e-09 | 12.03803 | 5.796e-09
2018-03-07 12:04 | 74094.55 | 120.0006 | 4 | 14 | 4.35307 | 0 | 2.866602 | 1.597e-09 | 12.03804 | 5.796e-09
2018-03-07 12:06 | 74214.55 | 240.0006 | 4 | 14 | 4.349377 | 0 | 2.866602 | 1.597e-09 | 12.03804 | 5.796e-09
2018-03-07 12:07 | 74274.55 | 300.002 | 4 | 14 | 4.348274 | 0 | 2.866602 | 1.597e-09 | 12.03804 | 5.796e-09
2018-03-07 12:09 | 74394.64 | 120.0002 | 5 | 14 | 3.876524 | -6.519964 | 2.866602 | 0.2173032 | 12.03804 | 0.8549742
2018-03-07 12:11 | 74514.64 | 240.0028 | 5 | 14 | 3.79426 | -6.519989 | 2.866602 | 0.4346168 | 12.03804 | 1.688343
2018-03-07 12:13 | 74634.64 | 360.0003 | 5 | 14 | 3.717038 | -6.520069 | 2.866602 | 0.651917 | 12.03804 | 2.504352
2018-03-07 12:15 | 74754.64 | 480.0019 | 5 | 14 | 3.645499 | -6.520015 | 2.866602 | 0.8692334 | 12.03804 | 3.304243
2018-03-07 12:17 | 74874.64 | 600.0002 | 5 | 14 | 3.580803 | -6.520019 | 2.866602 | 1.08655 | 12.03804 | 4.089298
2018-03-07 12:19 | 74994.64 | 720.0001 | 5 | 14 | 3.524065 | -6.520017 | 2.866602 | 1.303856 | 12.03804 | 4.86112
2018-03-07 12:21 | 75114.64 | 840.0002 | 5 | 14 | 3.475257 | -6.52004 | 2.866602 | 1.521177 | 12.03804 | 5.621543
2018-03-07 12:23 | 75234.64 | 960.0019 | 5 | 14 | 3.432117 | -6.520006 | 2.866602 | 1.738493 | 12.03804 | 6.37199
2018-03-07 12:25 | 75354.64 | 1080 | 5 | 14 | 3.393025 | -6.519956 | 2.866602 | 1.955801 | 12.03804 | 7.113516
2018-03-07 12:27 | 75474.64 | 1200.0019 | 5 | 14 | 3.35496 | -6.519961 | 2.866602 | 2.173119 | 12.03804 | 7.846771
2018-03-07 12:29 | 75594.64 | 1320.0002 | 5 | 14 | 3.308214 | -6.520004 | 2.866602 | 2.390424 | 12.03804 | 8.571117
2018-03-07 12:31 | 75714.64 | 1440.0019 | 5 | 14 | 3.224706 | -6.520036 | 2.866602 | 2.607739 | 12.03804 | 9.281852
2018-03-07 12:33 | 75834.64 | 1560.0019 | 5 | 14 | 3.058929 | -6.520017 | 2.866602 | 2.825054 | 12.03804 | 9.967216
2018-03-07 12:34 | 75857.61 | 1582.9713 | 5 | 14 | 2.999997 | -6.519994 | 2.866602 | 2.866641 | 12.03804 | 10.09326
2018-03-07 12:36 | 75977.65 | 120.0025 | 6 | 14 | 3.588448 | 0 | 2.866602 | 2.866658 | 12.03804 | 10.09331
2018-03-07 12:38 | 76097.65 | 240.0016 | 6 | 14 | 3.619897 | 0 | 2.866602 | 2.866658 | 12.03804 | 10.09331
2018-03-07 12:39 | 76157.65 | 300.0023 | 6 | 14 | 3.627555 | 0 | 2.866602 | 2.866658 | 12.03804 | 10.09331
2018-03-07 12:39 | 76157.66 | 0.0047 | 7 | 15 | 3.62758 | 0 | 0 | 0 | 0 | 0
2018-03-07 12:41 | 76277.7477 | 120.0009 | 2 | 15 | 3.979053 | 4.889837 | 0.1622975 | 0 | 0.6399645 | 0
2018-03-07 12:43 | 76397.7485 | 240.0017 | 2 | 15 | 4.022781 | 4.889866 | 0.3252816 | 0 | 1.292171 | 0
2018-03-07 12:45 | 76517.747 | 360.0002 | 2 | 15 | 4.05761 | 4.889883 | 0.4882618 | 0 | 1.950762 | 0
2018-03-07 12:47 | 76637.7477 | 480.0009 | 2 | 15 | 4.08495 | 4.889839 | 0.6512471 | 0 | 2.614396 | 0
2018-03-07 12:49 | 76757.7477 | 600.0009 | 2 | 15 | 4.10851 | 4.889896 | 0.8142306 | 0 | 3.282109 | 0
2018-03-07 12:51 | 76877.7486 | 720.0018 | 2 | 15 | 4.133442 | 4.889893 | 0.9772137 | 0 | 3.953716 | 0
2018-03-07 12:53 | 76997.747 | 840.0002 | 2 | 15 | 4.161359 | 4.889896 | 1.140198 | 0 | 4.629641 | 0
2018-03-07 12:55 | 77117.7486 | 960.0018 | 2 | 15 | 4.192393 | 4.88991 | 1.303185 | 0 | 5.310364 | 0
2018-03-07 12:57 | 77237.7478 | 1080.001 | 2 | 15 | 4.200414 | 4.419807 | 1.459935 | 0 | 5.968622 | 0
2018-03-07 12:59 | 77357.7475 | 1200.0007 | 2 | 15 | 4.20041 | 3.871471 | 1.597993 | 0 | 6.54852 | 0
2018-03-07 13:01 | 77477.7486 | 1320.0018 | 2 | 15 | 4.200414 | 3.362551 | 1.718421 | 0 | 7.054368 | 0
2018-03-07 13:01 | 77503.1451 | 1345.3983 | 2 | 15 | 4.200396 | 3.259979 | 1.741779 | 0 | 7.152479 | 0
2018-03-07 13:03 | 77623.16242 | 120.0025 | 3 | 15 | 4.228996 | 3.259808 | 1.849992 | 0 | 7.608444 | 0
2018-03-07 13:05 | 77743.16092 | 240.001 | 3 | 15 | 4.262476 | 3.259876 | 1.958647 | 0 | 8.069742 | 0
2018-03-07 13:07 | 77863.16082 | 360.0009 | 3 | 15 | 4.298353 | 3.259853 | 2.0673 | 0 | 8.534801 | 0
2018-03-07 13:09 | 77983.16112 | 480.0012 | 3 | 15 | 4.336331 | 3.259857 | 2.175952 | 0 | 9.003871 | 0
2018-03-07 13:11 | 78103.16092 | 600.001 | 3 | 15 | 4.376114 | 3.259876 | 2.284607 | 0 | 9.47718 | 0
2018-03-07 13:13 | 78223.16172 | 720.0018 | 3 | 15 | 4.400414 | 2.977234 | 2.391185 | 0 | 9.94538 | 0
2018-03-07 13:15 | 78343.16102 | 840.0011 | 3 | 15 | 4.400399 | 2.476818 | 2.481717 | 0 | 10.34376 | 0
2018-03-07 13:17 | 78463.16172 | 960.0018 | 3 | 15 | 4.400383 | 2.075331 | 2.557348 | 0 | 10.67656 | 0
2018-03-07 13:19 | 78583.16082 | 1080.0009 | 3 | 15 | 4.400382 | 1.749836 | 2.620913 | 0 | 10.95627 | 0
2018-03-07 13:21 | 78703.16092 | 1200.001 | 3 | 15 | 4.400358 | 1.484056 | 2.674664 | 0 | 11.1928 | 0
2018-03-07 13:23 | 78823.16012 | 1320.0002 | 3 | 15 | 4.400369 | 1.267466 | 2.720409 | 0 | 11.39409 | 0
2018-03-07 13:25 | 78943.16012 | 1440.0002 | 3 | 15 | 4.400388 | 1.089613 | 2.75959 | 0 | 11.5665 | 0
2018-03-07 13:27 | 79063.16172 | 1560.0018 | 3 | 15 | 4.400356 | 0.942049 | 2.79337 | 0 | 11.71515 | 0
2018-03-07 13:29 | 79183.16092 | 1680.001 | 3 | 15 | 4.400377 | 0.8205223 | 2.822679 | 0 | 11.84412 | 0
2018-03-07 13:31 | 79303.16042 | 1800.0005 | 3 | 15 | 4.400337 | 0.7176304 | 2.848264 | 0 | 11.9567 | 0
2018-03-07 13:33 | 79393.03902 | 1889.8791 | 3 | 15 | 4.400355 | 0.6519947 | 2.865348 | 0 | 12.03188 | 0
2018-03-07 13:35 | 79513.09558 | 120 | 4 | 15 | 4.352776 | 0 | 2.865348 | 0 | 12.03188 | 0
2018-03-07 13:37 | 79633.09558 | 240 | 4 | 15 | 4.349067 | 0 | 2.865348 | 0 | 12.03188 | 0
2018-03-07 13:38 | 79693.09848 | 300.0029 | 4 | 15 | 4.347951 | 0 | 2.865348 | 0 | 12.03188 | 0
2018-03-07 13:40 | 79813.18 | 120.0002 | 5 | 15 | 3.872855 | -6.519895 | 2.865348 | 0.217309 | 12.03188 | 0.8542367
2018-03-07 13:42 | 79933.18 | 240.0026 | 5 | 15 | 3.790929 | -6.519919 | 2.865348 | 0.4346217 | 12.03188 | 1.686846
2018-03-07 13:44 | 80053.18 | 360.001 | 5 | 15 | 3.714275 | -6.519886 | 2.865348 | 0.6519294 | 12.03188 | 2.502224
2018-03-07 13:46 | 80173.18 | 480.0003 | 5 | 15 | 3.643074 | -6.519844 | 2.865348 | 0.8692386 | 12.03188 | 3.301527
2018-03-07 13:48 | 80293.18 | 600.001 | 5 | 15 | 3.578647 | -6.519853 | 2.865348 | 1.086553 | 12.03188 | 4.086091
2018-03-07 13:50 | 80413.18 | 720.0018 | 5 | 15 | 3.522371 | -6.519909 | 2.865348 | 1.303872 | 12.03188 | 4.85753
2018-03-07 13:52 | 80533.18 | 840.0002 | 5 | 15 | 3.473733 | -6.519802 | 2.865348 | 1.521173 | 12.03188 | 5.61754
2018-03-07 13:54 | 80653.18 | 960.0002 | 5 | 15 | 3.430942 | -6.519877 | 2.865348 | 1.738484 | 12.03188 | 6.367683
2018-03-07 13:56 | 80773.18 | 1080.0018 | 5 | 15 | 3.391919 | -6.52017 | 2.865348 | 1.955793 | 12.03188 | 7.108968
2018-03-07 13:58 | 80893.18 | 1200.001 | 5 | 15 | 3.354091 | -6.520158 | 2.865348 | 2.1731 | 12.03188 | 7.841974
2018-03-07 14:00 | 81013.18 | 1320.0002 | 5 | 15 | 3.307316 | -6.520147 | 2.865348 | 2.390413 | 12.03188 | 8.566157
2018-03-07 14:02 | 81133.18 | 1440.0026 | 5 | 15 | 3.223619 | -6.51985 | 2.865348 | 2.60774 | 12.03188 | 9.276736
2018-03-07 14:04 | 81253.18 | 1560.001 | 5 | 15 | 3.056878 | -6.519943 | 2.865348 | 2.82504 | 12.03188 | 9.961742
2018-03-07 14:04 | 81275.26 | 1582.0832 | 5 | 15 | 2.999989 | -6.519945 | 2.865348 | 2.865032 | 12.03188 | 10.08291
2018-03-07 14:06 | 81395.31 | 120 | 6 | 15 | 3.587995 | 0 | 2.865348 | 2.865032 | 12.03188 | 10.08291
2018-03-07 14:08 | 81515.32 | 240.0015 | 6 | 15 | 3.619312 | 0 | 2.865348 | 2.865032 | 12.03188 | 10.08291
2018-03-07 14:09 | 81575.32 | 300.0037 | 6 | 15 | 3.626969 | 0 | 2.865348 | 2.865032 | 12.03188 | 10.08291
2018-03-07 14:09 | 81575.326 | 0.0048 | 7 | 16 | 3.627071 | 0 | 0 | 0 | 0 | 0
2018-03-07 14:11 | 81695.41 | 120.0028 | 2 | 16 | 3.978269 | 4.889929 | 0.1623066 | 0 | 0.6398795 | 0
2018-03-07 14:13 | 81815.41 | 240.0019 | 2 | 16 | 4.02185 | 4.889952 | 0.3252859 | 0 | 1.29193 | 0
2018-03-07 14:15 | 81935.41 | 360.0002 | 2 | 16 | 4.056549 | 4.889881 | 0.4882697 | 0 | 1.950375 | 0
2018-03-07 14:17 | 82055.41 | 480.002 | 2 | 16 | 4.083856 | 4.889902 | 0.6512491 | 0 | 2.613811 | 0
2018-03-07 14:19 | 82175.41 | 600.0012 | 2 | 16 | 4.107225 | 4.889902 | 0.8142272 | 0 | 3.281309 | 0
2018-03-07 14:21 | 82295.41 | 720.0003 | 2 | 16 | 4.131972 | 4.889906 | 0.9772148 | 0 | 3.952712 | 0
2018-03-07 14:23 | 82415.41 | 840.0006 | 2 | 16 | 4.159744 | 4.889902 | 1.140191 | 0 | 4.628345 | 0
2018-03-07 14:25 | 82535.41 | 960.0012 | 2 | 16 | 4.190786 | 4.889841 | 1.303177 | 0 | 5.308805 | 0
2018-03-07 14:27 | 82655.41 | 1080.0013 | 2 | 16 | 4.200397 | 4.442793 | 1.460606 | 0 | 5.969845 | 0
2018-03-07 14:29 | 82775.41 | 1200.0012 | 2 | 16 | 4.200401 | 3.888468 | 1.599349 | 0 | 6.55262 | 0
2018-03-07 14:31 | 82895.41 | 1320.0012 | 2 | 16 | 4.200407 | 3.373312 | 1.720243 | 0 | 7.060424 | 0
2018-03-07 14:32 | 82923.16 | 1347.7522 | 2 | 16 | 4.200399 | 3.259998 | 1.745805 | 0 | 7.167792 | 0
2018-03-07 14:34 | 83043.18 | 120.001 | 3 | 16 | 4.229198 | 3.26013 | 1.854034 | 0 | 7.623837 | 0
2018-03-07 14:36 | 83163.18 | 240.0017 | 3 | 16 | 4.26281 | 3.260183 | 1.962692 | 0 | 8.085175 | 0
2018-03-07 14:38 | 83283.18 | 360.0009 | 3 | 16 | 4.298786 | 3.260128 | 2.071357 | 0 | 8.550327 | 0
2018-03-07 14:40 | 83403.18 | 480.0002 | 3 | 16 | 4.336899 | 3.260162 | 2.180013 | 0 | 9.01947 | 0
2018-03-07 14:42 | 83523.18 | 600.001 | 3 | 16 | 4.376765 | 3.260162 | 2.288677 | 0 | 9.492887 | 0
2018-03-07 14:44 | 83643.18 | 720.0018 | 3 | 16 | 4.400414 | 2.966852 | 2.395094 | 0 | 9.960419 | 0
2018-03-07 14:46 | 83763.18 | 840.0003 | 3 | 16 | 4.400389 | 2.467878 | 2.48532 | 0 | 10.35745 | 0
2018-03-07 14:48 | 83883.18 | 960.001 | 3 | 16 | 4.400408 | 2.068111 | 2.560679 | 0 | 10.68906 | 0
2018-03-07 14:50 | 84003.18 | 1080.0002 | 3 | 16 | 4.400389 | 1.742561 | 2.623995 | 0 | 10.96767 | 0
2018-03-07 14:52 | 84123.18 | 1200.0004 | 3 | 16 | 4.400385 | 1.477503 | 2.677508 | 0 | 11.20315 | 0
2018-03-07 14:54 | 84243.18 | 1320.001 | 3 | 16 | 4.40037 | 1.261209 | 2.723026 | 0 | 11.40345 | 0
2018-03-07 14:56 | 84363.18 | 1440.0003 | 3 | 16 | 4.400343 | 1.083321 | 2.762003 | 0 | 11.57496 | 0
2018-03-07 14:58 | 84483.18 | 1560.001 | 3 | 16 | 4.400369 | 0.937252 | 2.795601 | 0 | 11.7228 | 0
2018-03-07 15:00 | 84603.18 | 1680.0003 | 3 | 16 | 4.40034 | 0.8151627 | 2.824744 | 0 | 11.85104 | 0
2018-03-07 15:02 | 84723.18 | 1800.001 | 3 | 16 | 4.400363 | 0.713829 | 2.850176 | 0 | 11.96295 | 0
2018-03-07 15:03 | 84807.34 | 1884.1601 | 3 | 16 | 4.40035 | 0.651989 | 2.866127 | 0 | 12.03314 | 0
2018-03-07 15:05 | 84927.39 | 120.0011 | 4 | 16 | 4.352907 | 0 | 2.866127 | 0 | 12.03314 | 0
2018-03-07 15:07 | 85047.39 | 240.0011 | 4 | 16 | 4.349286 | 0 | 2.866127 | 0 | 12.03314 | 0
2018-03-07 15:08 | 85107.39 | 300.0025 | 4 | 16 | 4.348178 | 0 | 2.866127 | 0 | 12.03314 | 0
2018-03-07 15:10 | 85227.48 | 120.0019 | 5 | 16 | 3.87008 | -6.520019 | 2.866127 | 0.2173045 | 12.03314 | 0.8538342
2018-03-07 15:12 | 85347.47 | 240.0003 | 5 | 16 | 3.786422 | -6.519954 | 2.866127 | 0.4346252 | 12.03314 | 1.685576
2018-03-07 15:14 | 85467.48 | 360.0019 | 5 | 16 | 3.709067 | -6.519977 | 2.866127 | 0.6519409 | 12.03314 | 2.499824
2018-03-07 15:16 | 85587.47 | 480.0003 | 5 | 16 | 3.638645 | -6.519938 | 2.866127 | 0.8692528 | 12.03314 | 3.298095
2018-03-07 15:18 | 85707.48 | 600.0011 | 5 | 16 | 3.5747 | -6.519947 | 2.866127 | 1.086569 | 12.03314 | 4.081756
2018-03-07 15:20 | 85827.48 | 720.0019 | 5 | 16 | 3.518772 | -6.51997 | 2.866127 | 1.303887 | 12.03314 | 4.852378
2018-03-07 15:22 | 85947.47 | 840.0003 | 5 | 16 | 3.47057 | -6.519977 | 2.866127 | 1.521188 | 12.03314 | 5.61165
2018-03-07 15:24 | 86067.48 | 960.0019 | 5 | 16 | 3.428081 | -6.52 | 2.866127 | 1.738512 | 12.03314 | 6.361184
2018-03-07 15:26 | 86187.47 | 1080.0003 | 5 | 16 | 3.389418 | -6.519947 | 2.866127 | 1.955811 | 12.03314 | 7.101858
2018-03-07 15:28 | 86307.47 | 1200.0003 | 5 | 16 | 3.351542 | -6.519954 | 2.866127 | 2.173125 | 12.03314 | 7.83434
2018-03-07 15:30 | 86427.47 | 1320.0003 | 5 | 16 | 3.305161 | -6.51989 | 2.866127 | 2.39044 | 12.03314 | 8.558005
2018-03-07 15:32 | 86547.47 | 1440.0003 | 5 | 16 | 3.221646 | -6.519966 | 2.866127 | 2.607759 | 12.03314 | 9.268128
2018-03-07 15:34 | 86667.47 | 1560.0003 | 5 | 16 | 3.051921 | -6.520027 | 2.866127 | 2.825065 | 12.03314 | 9.952482
2018-03-07 15:34 | 86687.57 | 1580.0985 | 5 | 16 | 2.999999 | -6.520034 | 2.866127 | 2.861467 | 12.03314 | 10.06267
2018-03-07 15:36 | 86807.62182 | 120.0011 | 6 | 16 | 3.590428 | 0 | 2.866127 | 2.861467 | 12.03314 | 10.06267
2018-03-07 15:38 | 86927.62182 | 240.0011 | 6 | 16 | 3.621808 | 0 | 2.866127 | 2.861467 | 12.03314 | 10.06267
2018-03-07 15:39 | 86987.62242 | 300.0017 | 6 | 16 | 3.62955 | 0 | 2.866127 | 2.861467 | 12.03314 | 10.06267
2018-03-07 15:39 | 86987.64 | 0.0022 | 7 | 17 | 3.629599 | 0 | 0 | 0 | 0 | 0
2018-03-07 15:41 | 87107.72 | 120.0018 | 2 | 17 | 3.981148 | 4.889912 | 0.1622948 | 0 | 0.6403309 | 0
2018-03-07 15:43 | 87227.72 | 240.0002 | 2 | 17 | 4.024862 | 4.88991 | 0.3252802 | 0 | 1.292885 | 0
2018-03-07 15:45 | 87347.72 | 360.0009 | 2 | 17 | 4.059609 | 4.889875 | 0.4882579 | 0 | 1.951803 | 0
2018-03-07 15:47 | 87467.72 | 480.0018 | 2 | 17 | 4.086647 | 4.889862 | 0.6512337 | 0 | 2.615702 | 0
2018-03-07 15:49 | 87587.72 | 600.0009 | 2 | 17 | 4.110062 | 4.889971 | 0.8142116 | 0 | 3.283654 | 0
2018-03-07 15:51 | 87707.72 | 720.0018 | 2 | 17 | 4.135003 | 4.889908 | 0.9771917 | 0 | 3.955507 | 0
2018-03-07 15:53 | 87827.72 | 840.0018 | 2 | 17 | 4.162946 | 4.88987 | 1.140178 | 0 | 4.631695 | 0
2018-03-07 15:55 | 87947.72 | 960.0009 | 2 | 17 | 4.193995 | 4.889957 | 1.303162 | 0 | 5.31267 | 0
2018-03-07 15:57 | 88067.72 | 1080.0002 | 2 | 17 | 4.20041 | 4.396776 | 1.459191 | 0 | 5.967952 | 0
2018-03-07 15:59 | 88187.72 | 1200.0002 | 2 | 17 | 4.200381 | 3.853874 | 1.596594 | 0 | 6.545101 | 0
2018-03-07 16:01 | 88307.72 | 1320.0002 | 2 | 17 | 4.200414 | 3.348848 | 1.716506 | 0 | 7.048781 | 0
2018-03-07 16:02 | 88329.84 | 1342.1192 | 2 | 17 | 4.200402 | 3.259943 | 1.736804 | 0 | 7.134039 | 0
2018-03-07 16:04 | 88449.85 | 120.0002 | 3 | 17 | 4.228958 | 3.259882 | 1.845019 | 8.85e-10 | 7.590012 | 3.606e-09
2018-03-07 16:06 | 88569.85 | 240.0002 | 3 | 17 | 4.262367 | 3.259857 | 1.953673 | 8.85e-10 | 8.051293 | 3.606e-09
2018-03-07 16:08 | 88689.86 | 360.0011 | 3 | 17 | 4.298163 | 3.259924 | 2.062328 | 8.85e-10 | 8.516341 | 3.606e-09
2018-03-07 16:10 | 88809.86 | 480.0019 | 3 | 17 | 4.336045 | 3.259867 | 2.170979 | 8.85e-10 | 8.985381 | 3.606e-09
2018-03-07 16:12 | 88929.85 | 600.0002 | 3 | 17 | 4.375749 | 3.259916 | 2.279625 | 8.85e-10 | 9.45862 | 3.606e-09
2018-03-07 16:14 | 89049.85 | 720.0003 | 3 | 17 | 4.400411 | 2.984171 | 2.386309 | 8.85e-10 | 9.927261 | 3.606e-09
2018-03-07 16:16 | 89169.86 | 840.0019 | 3 | 17 | 4.400392 | 2.484659 | 2.4771 | 8.85e-10 | 10.32678 | 3.606e-09
2018-03-07 16:18 | 89289.85 | 960.0003 | 3 | 17 | 4.400393 | 2.083693 | 2.553 | 8.85e-10 | 10.66077 | 3.606e-09
2018-03-07 16:20 | 89409.86 | 1080.001 | 3 | 17 | 4.40038 | 1.757198 | 2.616827 | 8.85e-10 | 10.94163 | 3.606e-09
2018-03-07 16:22 | 89529.85 | 1200.0003 | 3 | 17 | 4.400366 | 1.491287 | 2.670815 | 8.85e-10 | 11.1792 | 3.606e-09
2018-03-07 16:24 | 89649.86 | 1320.0011 | 3 | 17 | 4.400387 | 1.273916 | 2.716773 | 8.85e-10 | 11.38143 | 3.606e-09
2018-03-07 16:26 | 89769.86 | 1440.0019 | 3 | 17 | 4.40038 | 1.095501 | 2.75615 | 8.85e-10 | 11.5547 | 3.606e-09
2018-03-07 16:28 | 89889.85 | 1560.0003 | 3 | 17 | 4.400354 | 0.9468632 | 2.790099 | 8.85e-10 | 11.70409 | 3.606e-09
2018-03-07 16:30 | 90009.85 | 1680.0003 | 3 | 17 | 4.400347 | 0.8238773 | 2.819558 | 8.85e-10 | 11.83372 | 3.606e-09
2018-03-07 16:32 | 90129.86 | 1800.0019 | 3 | 17 | 4.400347 | 0.7217026 | 2.845274 | 8.85e-10 | 11.94688 | 3.606e-09
2018-03-07 16:33 | 90225.52 | 1895.6633 | 3 | 17 | 4.400373 | 0.6519928 | 2.863498 | 8.85e-10 | 12.02707 | 3.606e-09
2018-03-07 16:35 | 90345.57 | 120 | 4 | 17 | 4.353169 | 0 | 2.863498 | 8.85e-10 | 12.02707 | 3.606e-09
2018-03-07 16:37 | 90465.57 | 240.0008 | 4 | 17 | 4.349493 | 0 | 2.863498 | 8.85e-10 | 12.02707 | 3.606e-09
2018-03-07 16:38 | 90525.57 | 300.0005 | 4 | 17 | 4.348377 | 0 | 2.863498 | 8.85e-10 | 12.02707 | 3.606e-09
2018-03-07 16:40 | 90645.65 | 120.0011 | 5 | 17 | 3.876653 | -6.519905 | 2.863498 | 0.2173045 | 12.02707 | 0.8550329
2018-03-07 16:42 | 90765.65 | 240.0019 | 5 | 17 | 3.794008 | -6.519943 | 2.863498 | 0.4346157 | 12.02707 | 1.688379
2018-03-07 16:44 | 90885.65 | 360.0002 | 5 | 17 | 3.716553 | -6.520001 | 2.863498 | 0.6519225 | 12.02707 | 2.504334
2018-03-07 16:46 | 91005.65 | 480.0011 | 5 | 17 | 3.644769 | -6.520046 | 2.863498 | 0.8692364 | 12.02707 | 3.304087
2018-03-07 16:48 | 91125.65 | 600.0002 | 5 | 17 | 3.579852 | -6.519983 | 2.863498 | 1.086544 | 12.02707 | 4.088936
2018-03-07 16:50 | 91245.65 | 720.0019 | 5 | 17 | 3.523219 | -6.52001 | 2.863498 | 1.303856 | 12.02707 | 4.860578
2018-03-07 16:52 | 91365.65 | 840.0003 | 5 | 17 | 3.474236 | -6.520029 | 2.863498 | 1.521164 | 12.02707 | 5.620765
2018-03-07 16:54 | 91485.65 | 960.0002 | 5 | 17 | 3.431229 | -6.520008 | 2.863498 | 1.738466 | 12.02707 | 6.370953
2018-03-07 16:56 | 91605.65 | 1080.0011 | 5 | 17 | 3.39207 | -6.519989 | 2.863498 | 1.955787 | 12.02707 | 7.112328
2018-03-07 16:58 | 91725.65 | 1200.0003 | 5 | 17 | 3.35387 | -6.519943 | 2.863498 | 2.173097 | 12.02707 | 7.845344
2018-03-07 17:00 | 91845.65 | 1320.0011 | 5 | 17 | 3.306896 | -6.519949 | 2.863498 | 2.390407 | 12.02707 | 8.569441
2018-03-07 17:02 | 91965.65 | 1440.0003 | 5 | 17 | 3.223108 | -6.519996 | 2.863498 | 2.607713 | 12.02707 | 9.279857
2018-03-07 17:04 | 92085.65 | 1560.0019 | 5 | 17 | 3.055346 | -6.519961 | 2.863498 | 2.825027 | 12.02707 | 9.964709
2018-03-07 17:05 | 92107.14 | 1581.4976 | 5 | 17 | 2.999992 | -6.520041 | 2.863498 | 2.863959 | 12.02707 | 10.08263
2018-03-07 17:07 | 92227.2 | 120.0012 | 6 | 17 | 3.589395 | 0 | 2.863498 | 2.863959 | 12.02707 | 10.08263
2018-03-07 17:09 | 92347.19 | 240.0002 | 6 | 17 | 3.620838 | 0 | 2.863498 | 2.863959 | 12.02707 | 10.08263
2018-03-07 17:10 | 92407.2 | 300.0022 | 6 | 17 | 3.628542 | 0 | 2.863498 | 2.863959 | 12.02707 | 10.08263
2018-03-07 17:10 | 92407.2 | 0.0025 | 7 | 18 | 3.628521 | 0 | 0 | 0 | 0 | 0
2018-03-07 17:12 | 92527.3 | 120.0019 | 2 | 18 | 3.979868 | 4.889847 | 0.1622999 | 0 | 0.6401352 | 0
2018-03-07 17:14 | 92647.3 | 240.0011 | 2 | 18 | 4.023534 | 4.889858 | 0.3252727 | 0 | 1.292428 | 0
2018-03-07 17:16 | 92767.3 | 360.0002 | 2 | 18 | 4.058393 | 4.889847 | 0.4882559 | 0 | 1.95116 | 0
2018-03-07 17:18 | 92887.3 | 480.0003 | 2 | 18 | 4.085623 | 4.889851 | 0.6512366 | 0 | 2.614894 | 0
2018-03-07 17:20 | 93007.3 | 600.0019 | 2 | 18 | 4.109133 | 4.889856 | 0.8142264 | 0 | 3.282738 | 0
2018-03-07 17:22 | 93127.3 | 720.0011 | 2 | 18 | 4.134204 | 4.889828 | 0.977203 | 0 | 3.954435 | 0
2018-03-07 17:24 | 93247.3 | 840.0011 | 2 | 18 | 4.16222 | 4.89024 | 1.140196 | 0 | 4.630521 | 0
2018-03-07 17:26 | 93367.3 | 960.0019 | 2 | 18 | 4.19346 | 4.889828 | 1.303172 | 0 | 5.311361 | 0
2018-03-07 17:28 | 93487.3 | 1080.0003 | 2 | 18 | 4.200399 | 4.402594 | 1.459408 | 0 | 5.967497 | 0
2018-03-07 17:30 | 93607.3 | 1200.0019 | 2 | 18 | 4.200398 | 3.856506 | 1.596942 | 0 | 6.545197 | 0
2018-03-07 17:32 | 93727.3 | 1320.0011 | 2 | 18 | 4.200396 | 3.349274 | 1.716907 | 0 | 7.049098 | 0
2018-03-07 17:32 | 93749.45 | 1342.1465 | 2 | 18 | 4.200387 | 3.259983 | 1.737238 | 0 | 7.134494 | 0
2018-03-07 17:34 | 93869.4534 | 120.0009 | 3 | 18 | 4.229016 | 3.259825 | 1.84545 | 2.52e-10 | 7.590457 | 1.027e-09
2018-03-07 17:36 | 93989.4527 | 240.0002 | 3 | 18 | 4.262442 | 3.259815 | 1.954108 | 2.52e-10 | 8.051767 | 1.027e-09
2018-03-07 17:38 | 94109.4527 | 360.0002 | 3 | 18 | 4.29833 | 3.260183 | 2.062769 | 2.52e-10 | 8.516857 | 1.027e-09
2018-03-07 17:40 | 94229.4527 | 480.0002 | 3 | 18 | 4.336301 | 3.26016 | 2.171429 | 2.52e-10 | 8.985957 | 1.027e-09
2018-03-07 17:42 | 94349.4543 | 600.0018 | 3 | 18 | 4.37605 | 3.259808 | 2.280086 | 2.52e-10 | 9.459271 | 1.027e-09
2018-03-07 17:44 | 94469.4535 | 720.001 | 3 | 18 | 4.400405 | 2.978207 | 2.386679 | 2.52e-10 | 9.927533 | 1.027e-09
2018-03-07 17:46 | 94589.4528 | 840.0003 | 3 | 18 | 4.400401 | 2.478846 | 2.477267 | 2.52e-10 | 10.32616 | 1.027e-09
2018-03-07 17:48 | 94709.4527 | 960.0002 | 3 | 18 | 4.400392 | 2.078127 | 2.552975 | 2.52e-10 | 10.6593 | 1.027e-09
2018-03-07 17:50 | 94829.4527 | 1080.0002 | 3 | 18 | 4.400384 | 1.75248 | 2.616628 | 2.52e-10 | 10.9394 | 1.027e-09
2018-03-07 17:52 | 94949.4527 | 1200.0002 | 3 | 18 | 4.400388 | 1.487322 | 2.670462 | 2.52e-10 | 11.17629 | 1.027e-09
2018-03-07 17:54 | 95069.4543 | 1320.0018 | 3 | 18 | 4.400371 | 1.269884 | 2.716284 | 2.52e-10 | 11.37792 | 1.027e-09
2018-03-07 17:56 | 95189.4543 | 1440.0018 | 3 | 18 | 4.400364 | 1.091478 | 2.755539 | 2.52e-10 | 11.55066 | 1.027e-09
2018-03-07 17:58 | 95309.4527 | 1560.0002 | 3 | 18 | 4.400375 | 0.9445362 | 2.789384 | 2.52e-10 | 11.69959 | 1.027e-09
2018-03-07 18:00 | 95429.4535 | 1680.001 | 3 | 18 | 4.40034 | 0.8215027 | 2.818753 | 2.52e-10 | 11.82882 | 1.027e-09
2018-03-07 18:02 | 95549.4526 | 1800.0001 | 3 | 18 | 4.400354 | 0.7196312 | 2.844389 | 2.52e-10 | 11.94163 | 1.027e-09
2018-03-07 18:04 | 95641.9052 | 1892.4527 | 3 | 18 | 4.400359 | 0.6519928 | 2.861977 | 2.52e-10 | 12.01903 | 1.027e-09
2018-03-07 18:06 | 95761.95 | 120.0026 | 4 | 18 | 4.352751 | 0 | 2.861977 | 2.52e-10 | 12.01903 | 1.027e-09
2018-03-07 18:08 | 95881.95 | 240.0026 | 4 | 18 | 4.349016 | 0 | 2.861977 | 2.52e-10 | 12.01903 | 1.027e-09
2018-03-07 18:09 | 95941.95 | 300.0016 | 4 | 18 | 4.347913 | 0 | 2.861977 | 2.52e-10 | 12.01903 | 1.027e-09
2018-03-07 18:11 | 96062.05 | 120.0017 | 5 | 18 | 3.872314 | -6.519937 | 2.861977 | 0.2173089 | 12.01903 | 0.8541462
2018-03-07 18:13 | 96182.05 | 240.0001 | 5 | 18 | 3.790071 | -6.519884 | 2.861977 | 0.4346175 | 12.01903 | 1.686582
2018-03-07 18:15 | 96302.05 | 360.0011 | 5 | 18 | 3.713171 | -6.519949 | 2.861977 | 0.651931 | 12.01903 | 2.501769
2018-03-07 18:17 | 96422.05 | 480.0017 | 5 | 18 | 3.641852 | -6.519856 | 2.861977 | 0.86924 | 12.01903 | 3.300817
2018-03-07 18:19 | 96542.05 | 600.001 | 5 | 18 | 3.577403 | -6.519907 | 2.861977 | 1.086554 | 12.01903 | 4.085107
2018-03-07 18:21 | 96662.05 | 720.0017 | 5 | 18 | 3.52102 | -6.519895 | 2.861977 | 1.303873 | 12.01903 | 4.856264
2018-03-07 18:23 | 96782.05 | 840.0018 | 5 | 18 | 3.472373 | -6.5199 | 2.861977 | 1.52118 | 12.01903 | 5.615998
2018-03-07 18:25 | 96902.05 | 960.0001 | 5 | 18 | 3.429536 | -6.519825 | 2.861977 | 1.738474 | 12.01903 | 6.365783
2018-03-07 18:27 | 97022.05 | 1080.0017 | 5 | 18 | 3.390682 | -6.519808 | 2.861977 | 1.955786 | 12.01903 | 7.106784
2018-03-07 18:29 | 97142.05 | 1200.0011 | 5 | 18 | 3.352764 | -6.520055 | 2.861977 | 2.173102 | 12.01903 | 7.839541
2018-03-07 18:31 | 97262.05 | 1320.0001 | 5 | 18 | 3.306062 | -6.519858 | 2.861977 | 2.390405 | 12.01903 | 8.563404
2018-03-07 18:33 | 97382.05 | 1440.0017 | 5 | 18 | 3.22193 | -6.519876 | 2.861977 | 2.607711 | 12.01903 | 9.273617
2018-03-07 18:35 | 97502.05 | 1560.0002 | 5 | 18 | 3.052498 | -6.519947 | 2.861977 | 2.825016 | 12.01903 | 9.958046
2018-03-07 18:35 | 97522.37 | 1580.3183 | 5 | 18 | 2.999999 | -6.519886 | 2.861977 | 2.861808 | 12.01903 | 10.06943
2018-03-07 18:37 | 97642.41 | 120 | 6 | 18 | 3.589027 | 0 | 2.861977 | 2.861808 | 12.01903 | 10.06943
2018-03-07 18:39 | 97762.41 | 240.0022 | 6 | 18 | 3.620396 | 0 | 2.861977 | 2.861808 | 12.01903 | 10.06943
2018-03-07 18:40 | 97822.41 | 300.0037 | 6 | 18 | 3.628038 | 0 | 2.861977 | 2.861808 | 12.01903 | 10.06943
2018-03-07 18:40 | 97822.43 | 0.0024 | 7 | 19 | 3.62811 | 0 | 0 | 0 | 0 | 0
2018-03-07 18:42 | 97942.51 | 120.0026 | 2 | 19 | 3.979239 | 4.889832 | 0.1623097 | 0 | 0.640084 | 0
2018-03-07 18:44 | 98062.51 | 240.0018 | 2 | 19 | 4.022557 | 4.889906 | 0.3252881 | 0 | 1.292267 | 0
2018-03-07 18:46 | 98182.51 | 360.0001 | 2 | 19 | 4.057164 | 4.889952 | 0.4882643 | 0 | 1.950788 | 0
2018-03-07 18:48 | 98302.51 | 480.0001 | 2 | 19 | 4.084287 | 4.889902 | 0.6512517 | 0 | 2.614341 | 0
2018-03-07 18:50 | 98422.51 | 600.0001 | 2 | 19 | 4.107692 | 4.889898 | 0.8142368 | 0 | 3.281935 | 0
2018-03-07 18:52 | 98542.51 | 720.001 | 2 | 19 | 4.132563 | 4.889894 | 0.977212 | 0 | 3.953374 | 0
2018-03-07 18:54 | 98662.51 | 840.001 | 2 | 19 | 4.16042 | 4.889851 | 1.140197 | 0 | 4.629147 | 0
2018-03-07 18:56 | 98782.51 | 960.0001 | 2 | 19 | 4.191606 | 4.889898 | 1.30317 | 0 | 5.309673 | 0
2018-03-07 18:58 | 98902.51 | 1080.0026 | 2 | 19 | 4.200412 | 4.4284 | 1.460197 | 0 | 5.969062 | 0
2018-03-07 19:00 | 99022.51 | 1200.0008 | 2 | 19 | 4.200398 | 3.873306 | 1.598436 | 0 | 6.549719 | 0
2018-03-07 19:02 | 99142.51 | 1320.0001 | 2 | 19 | 4.200401 | 3.359653 | 1.718847 | 0 | 7.055493 | 0
2018-03-07 19:02 | 99167.02 | 1344.5119 | 2 | 19 | 4.200397 | 3.259993 | 1.74138 | 0 | 7.150143 | 0
2018-03-07 19:04 | 99287.04 | 120.0003 | 3 | 19 | 4.229177 | 3.259798 | 1.849607 | 0 | 7.60618 | 0
2018-03-07 19:06 | 99407.04 | 240.0033 | 3 | 19 | 4.262762 | 3.26013 | 1.958269 | 0 | 8.06753 | 0
2018-03-07 19:08 | 99527.04 | 360.0017 | 3 | 19 | 4.298722 | 3.260107 | 2.066929 | 0 | 8.532654 | 0
2018-03-07 19:10 | 99647.04 | 480.0017 | 3 | 19 | 4.336808 | 3.260147 | 2.175591 | 0 | 9.001815 | 0
2018-03-07 19:12 | 99767.04 | 600.0018 | 3 | 19 | 4.376663 | 3.260164 | 2.284252 | 0 | 9.475204 | 0
2018-03-07 19:14 | 99887.04 | 720.0002 | 3 | 19 | 4.400421 | 2.969595 | 2.390706 | 0 | 9.942895 | 0
2018-03-07 19:16 | 100007 | 840.0018 | 3 | 19 | 4.400403 | 2.47048 | 2.481014 | 0 | 10.34029 | 0
2018-03-07 19:18 | 100127 | 960.001 | 3 | 19 | 4.400390625 | 2.070288 | 2.556451 | 0 | 10.67224 | 0
2018-03-07 19:20 | 100247 | 1080.0002 | 3 | 19 | 4.400389 | 1.745205 | 2.619851 | 0 | 10.95123 | 0
2018-03-07 19:22 | 100367 | 1200.0018 | 3 | 19 | 4.400386 | 1.48052 | 2.673456 | 0 | 11.18711 | 0
2018-03-07 19:24 | 100487 | 1320.0002 | 3 | 19 | 4.400357 | 1.263819 | 2.719072 | 0 | 11.38784 | 0
2018-03-07 19:26 | 100607 | 1440.0003 | 3 | 19 | 4.400349 | 1.085802 | 2.758142 | 0 | 11.55976 | 0
2018-03-07 19:28 | 100727 | 1560.0019 | 3 | 19 | 4.400379 | 0.9398556 | 2.791825 | 0 | 11.70797 | 0
2018-03-07 19:30 | 100847 | 1680.0003 | 3 | 19 | 4.400352 | 0.8173218 | 2.821048 | 0 | 11.83657 | 0
2018-03-07 19:32 | 100967 | 1800.0011 | 3 | 19 | 4.400355 | 0.7150955 | 2.846546 | 0 | 11.94877 | 0
2018-03-07 19:34 | 101053.7 | 1886.712 | 3 | 19 | 4.400348 | 0.651989 | 2.862997 | 0 | 12.02116 | 0
2018-03-07 19:36 | 101173.8 | 119.9999 | 4 | 19 | 4.352902 | 0 | 2.862997 | 0 | 12.02116 | 0
2018-03-07 19:38 | 101293.8 | 239.9999 | 4 | 19 | 4.349201 | 0 | 2.862997 | 0 | 12.02116 | 0
2018-03-07 19:39 | 101353.8 | 300.0038 | 4 | 19 | 4.348112 | 0 | 2.862997 | 0 | 12.02116 | 0
2018-03-07 19:41 | 101473.8824 | 120.0011 | 5 | 19 | 3.873055 | -6.520015 | 2.862997 | 0.2173043 | 12.02116 | 0.8542914
2018-03-07 19:43 | 101593.8824 | 240.0011 | 5 | 19 | 3.790682 | -6.519943 | 2.862997 | 0.4346173 | 12.02116 | 1.686898
2018-03-07 19:45 | 101713.8824 | 360.0011 | 5 | 19 | 3.713586 | -6.520001 | 2.862997 | 0.6519383 | 12.02116 | 2.50222
2018-03-07 19:47 | 101833.8831 | 480.0018 | 5 | 19 | 3.642135 | -6.51989 | 2.862997 | 0.8692487 | 12.02116 | 3.301341
2018-03-07 19:49 | 101953.8824 | 600.0011 | 5 | 19 | 3.577615 | -6.519937 | 2.862997 | 1.08656 | 12.02116 | 4.085669
2018-03-07 19:51 | 102073.8817 | 720.0004 | 5 | 19 | 3.521134 | -6.519951 | 2.862997 | 1.303868 | 12.02116 | 4.856829
2018-03-07 19:53 | 102193.8832 | 840.0019 | 5 | 19 | 3.472355 | -6.519937 | 2.862997 | 1.521194 | 12.02116 | 5.61664
2018-03-07 19:55 | 102313.8823 | 960.001 | 5 | 19 | 3.429265 | -6.51997 | 2.862997 | 1.738496 | 12.02116 | 6.3664
2018-03-07 19:57 | 102433.8832 | 1080.0019 | 5 | 19 | 3.390355 | -6.519966 | 2.862997 | 1.955819 | 12.02116 | 7.107383
2018-03-07 19:59 | 102553.8824 | 1200.0011 | 5 | 19 | 3.352236 | -6.519766 | 2.862997 | 2.173118 | 12.02116 | 7.839988
2018-03-07 20:01 | 102673.8824 | 1320.0011 | 5 | 19 | 3.305446 | -6.519933 | 2.862997 | 2.390429 | 12.02116 | 8.563754
2018-03-07 20:03 | 102793.8832 | 1440.0019 | 5 | 19 | 3.221127 | -6.519958 | 2.862997 | 2.607745 | 12.02116 | 9.27384
2018-03-07 20:05 | 102913.8819 | 1560.0006 | 5 | 19 | 3.050756 | -6.520025 | 2.862997 | 2.82505 | 12.02116 | 9.958024
2018-03-07 20:05 | 102933.4157 | 1579.5344 | 5 | 19 | 2.99999 | -6.519979 | 2.862997 | 2.860428 | 12.02116 | 10.06509
2018-03-07 20:07 | 103053.5 | 120.0008 | 6 | 19 | 3.590125 | 0 | 2.862997 | 2.860428 | 12.02116 | 10.06509
2018-03-07 20:09 | 103173.5 | 240.0002 | 6 | 19 | 3.621531 | 0 | 2.862997 | 2.860428 | 12.02116 | 10.06509
2018-03-07 20:10 | 103233.5 | 300.0039 | 6 | 19 | 3.629287 | 0 | 2.862997 | 2.860428 | 12.02116 | 10.06509
2018-03-07 20:10 | 103233.5 | 0.0047 | 7 | 20 | 3.629313 | 0 | 0 | 0 | 0 | 0
2018-03-07 20:12 | 103353.6 | 120.0018 | 2 | 20 | 3.981265 | 4.889917 | 0.1622995 | 1.468e-09 | 0.6403612 | 5.327e-09
2018-03-07 20:14 | 103473.6 | 240.0002 | 2 | 20 | 4.024917 | 4.889969 | 0.3252719 | 1.468e-09 | 1.292875 | 5.327e-09
2018-03-07 20:16 | 103593.6 | 360.0002 | 2 | 20 | 4.059683 | 4.88999 | 0.488257 | 1.468e-09 | 1.951833 | 5.327e-09
2018-03-07 20:18 | 103713.6 | 480.0002 | 2 | 20 | 4.086726 | 4.889982 | 0.6512457 | 1.468e-09 | 2.615796 | 5.327e-09
2018-03-07 20:20 | 103833.6 | 600.0003 | 2 | 20 | 4.110201 | 4.889977 | 0.8142269 | 1.468e-09 | 3.28378 | 5.327e-09
2018-03-07 20:22 | 103953.6 | 720.001 | 2 | 20 | 4.135143 | 4.889988 | 0.9772086 | 1.468e-09 | 3.95566 | 5.327e-09
2018-03-07 20:24 | 104073.6 | 840.001 | 2 | 20 | 4.163122 | 4.890015 | 1.140197 | 1.468e-09 | 4.631884 | 5.327e-09
2018-03-07 20:26 | 104193.6 | 960.001 | 2 | 20 | 4.194269 | 4.890018 | 1.303182 | 1.468e-09 | 5.312895 | 5.327e-09
2018-03-07 20:28 | 104313.6 | 1080.0027 | 2 | 20 | 4.200407 | 4.392345 | 1.459084 | 1.468e-09 | 5.967654 | 5.327e-09
2018-03-07 20:30 | 104433.6 | 1200.001 | 2 | 20 | 4.200418 | 3.850204 | 1.596343 | 1.468e-09 | 6.544196 | 5.327e-09
2018-03-07 20:32 | 104553.6 | 1320.0003 | 2 | 20 | 4.200401 | 3.34428 | 1.716119 | 1.468e-09 | 7.047303 | 5.327e-09
2018-03-07 20:32 | 104574.7 | 1341.1344 | 2 | 20 | 4.200414 | 3.259983 | 1.735504 | 1.468e-09 | 7.128729 | 5.327e-09
2018-03-07 20:34 | 104694.7 | 120.001 | 3 | 20 | 4.228964 | 3.259914 | 1.84372 | 1.468e-09 | 7.584707 | 5.327e-09
2018-03-07 20:36 | 104814.7 | 240.0002 | 3 | 20 | 4.262386 | 3.259905 | 1.952371 | 1.468e-09 | 8.045979 | 5.327e-09
2018-03-07 20:38 | 104934.7 | 360.0017 | 3 | 20 | 4.298189 | 3.259943 | 2.061025 | 1.468e-09 | 8.51103 | 5.327e-09
2018-03-07 20:40 | 105054.7 | 480.0025 | 3 | 20 | 4.336117 | 3.259998 | 2.169678 | 1.468e-09 | 8.980084 | 5.327e-09
2018-03-07 20:42 | 105174.7 | 600.0002 | 3 | 20 | 4.375769 | 3.259911 | 2.278332 | 1.468e-09 | 9.453362 | 5.327e-09
2018-03-07 20:44 | 105294.7 | 720.001 | 3 | 20 | 4.400405 | 2.983856 | 2.385013 | 1.468e-09 | 9.921988 | 5.327e-09
2018-03-07 20:46 | 105414.7 | 840.0002 | 3 | 20 | 4.400393 | 2.484053 | 2.475787 | 1.468e-09 | 10.32143 | 5.327e-09
2018-03-07 20:48 | 105534.7 | 960.0018 | 3 | 20 | 4.400388 | 2.082659 | 2.551667 | 1.468e-09 | 10.65533 | 5.327e-09
2018-03-07 20:50 | 105654.7 | 1080.001 | 3 | 20 | 4.400383 | 1.756516 | 2.615472 | 1.468e-09 | 10.9361 | 5.327e-09
2018-03-07 20:52 | 105774.7 | 1200.001 | 3 | 20 | 4.400386 | 1.490898 | 2.669442 | 1.468e-09 | 11.17359 | 5.327e-09
2018-03-07 20:54 | 105894.7 | 1320.0003 | 3 | 20 | 4.400384 | 1.273745 | 2.715388 | 1.468e-09 | 11.37577 | 5.327e-09
2018-03-07 20:56 | 106014.7 | 1440.0002 | 3 | 20 | 4.40036 | 1.09461 | 2.754754 | 1.468e-09 | 11.54899 | 5.327e-09
2018-03-07 20:58 | 106134.7 | 1560.001 | 3 | 20 | 4.400376 | 0.9473705 | 2.788702 | 1.468e-09 | 11.69838 | 5.327e-09
2018-03-07 21:00 | 106254.7 | 1680.001 | 3 | 20 | 4.400352 | 0.8244343 | 2.818162 | 1.468e-09 | 11.82801 | 5.327e-09
2018-03-07 21:02 | 106374.7 | 1800.001 | 3 | 20 | 4.400373 | 0.7221355 | 2.843879 | 1.468e-09 | 11.94117 | 5.327e-09
2018-03-07 21:04 | 106469.5 | 1894.7759 | 3 | 20 | 4.400343 | 0.6519947 | 2.861939 | 1.468e-09 | 12.02065 | 5.327e-09
2018-03-07 21:06 | 106589.5 | 120.0002 | 4 | 20 | 4.353097 | 0 | 2.861939 | 1.468e-09 | 12.02065 | 5.327e-09
2018-03-07 21:08 | 106709.5 | 240.0017 | 4 | 20 | 4.349425 | 0 | 2.861939 | 1.468e-09 | 12.02065 | 5.327e-09
2018-03-07 21:09 | 106769.5 | 300.0023 | 4 | 20 | 4.348309 | 0 | 2.861939 | 1.468e-09 | 12.02065 | 5.327e-09
2018-03-07 21:11 | 106889.6 | 120.0009 | 5 | 20 | 3.876013 | -6.520036 | 2.861939 | 0.2173027 | 12.02065 | 0.8548919
2018-03-07 21:13 | 107009.6 | 240.0018 | 5 | 20 | 3.793228 | -6.519996 | 2.861939 | 0.4346168 | 12.02065 | 1.688098
2018-03-07 21:15 | 107129.6 | 360.0012 | 5 | 20 | 3.715941 | -6.520069 | 2.861939 | 0.6519248 | 12.02065 | 2.503908
2018-03-07 21:17 | 107249.6 | 480.0002 | 5 | 20 | 3.644124 | -6.52004 | 2.861939 | 0.8692414 | 12.02065 | 3.303528
2018-03-07 21:19 | 107369.6 | 600.001 | 5 | 20 | 3.579307 | -6.520004 | 2.861939 | 1.086558 | 12.02065 | 4.088277
2018-03-07 21:21 | 107489.6 | 720.0002 | 5 | 20 | 3.522642 | -6.520052 | 2.861939 | 1.303873 | 12.02065 | 4.859807
2018-03-07 21:23 | 107609.6 | 840.0002 | 5 | 20 | 3.473694 | -6.520012 | 2.861939 | 1.521185 | 12.02065 | 5.619881
2018-03-07 21:25 | 107729.6 | 960.0019 | 5 | 20 | 3.430675 | -6.52002 | 2.861939 | 1.7385 | 12.02065 | 6.370003
2018-03-07 21:27 | 107849.6 | 1080.001 | 5 | 20 | 3.391556 | -6.519994 | 2.861939 | 1.955819 | 12.02065 | 7.111244
2018-03-07 21:29 | 107969.6 | 1200.0026 | 5 | 20 | 3.353395 | -6.51994 | 2.861939 | 2.173128 | 12.02065 | 7.844146
2018-03-07 21:31 | 108089.6 | 1320.0002 | 5 | 20 | 3.306407 | -6.520006 | 2.861939 | 2.390435 | 12.02065 | 8.568139
2018-03-07 21:33 | 108209.6 | 1440.0003 | 5 | 20 | 3.222254 | -6.520004 | 2.861939 | 2.607749 | 12.02065 | 9.278441
2018-03-07 21:35 | 108329.6 | 1560.0002 | 5 | 20 | 3.053143 | -6.520008 | 2.861939 | 2.825061 | 12.02065 | 9.962978
2018-03-07 21:35 | 108350.2 | 1580.564 | 5 | 20 | 2.999995 | -6.520055 | 2.861939 | 2.862301 | 12.02065 | 10.07573
2018-03-07 21:37 | 108470.2 | 120 | 6 | 20 | 3.589313 | 0 | 2.861939 | 2.862301 | 12.02065 | 10.07573
2018-03-07 21:39 | 108590.2 | 240.0006 | 6 | 20 | 3.620733 | 0 | 2.861939 | 2.862301 | 12.02065 | 10.07573
2018-03-07 21:40 | 108650.2 | 300.0035 | 6 | 20 | 3.628447 | 0 | 2.861939 | 2.862301 | 12.02065 | 10.07573
2018-03-07 21:40 | 108650.3 | 0.0024 | 7 | 21 | 3.628572 | 0 | 0 | 0 | 0 | 0
2018-03-07 21:42 | 108770.3 | 120.0003 | 2 | 21 | 3.980326 | 4.889874 | 0.1623073 | 0 | 0.6402349 | 0
2018-03-07 21:44 | 108890.3 | 240.0003 | 2 | 21 | 4.024004 | 4.889929 | 0.3252903 | 0 | 1.292642 | 0
2018-03-07 21:46 | 109010.3 | 360.002 | 2 | 21 | 4.058832 | 4.889935 | 0.4882758 | 0 | 1.951457 | 0
2018-03-07 21:48 | 109130.3 | 480.002 | 2 | 21 | 4.086047 | 4.889868 | 0.6512594 | 0 | 2.615274 | 0
2018-03-07 21:50 | 109250.3 | 600.0004 | 2 | 21 | 4.109614 | 4.889919 | 0.8142343 | 0 | 3.283129 | 0
2018-03-07 21:52 | 109370.3 | 720.0004 | 2 | 21 | 4.134697 | 4.889912 | 0.977215 | 0 | 3.954922 | 0
2018-03-07 21:54 | 109490.3 | 840.0012 | 2 | 21 | 4.162738 | 4.889927 | 1.140198 | 0 | 4.631052 | 0
2018-03-07 21:56 | 109610.3 | 960.0004 | 2 | 21 | 4.193981 | 4.889954 | 1.303181 | 0 | 5.312003 | 0
2018-03-07 21:58 | 109730.3 | 1080.0009 | 2 | 21 | 4.200387 | 4.39579 | 1.459215 | 0 | 5.967309 | 0
2018-03-07 22:00 | 109850.3 | 1200.002 | 2 | 21 | 4.200408 | 3.850891 | 1.59655 | 0 | 6.544174 | 0
2018-03-07 22:02 | 109970.3 | 1320.0012 | 2 | 21 | 4.200381 | 3.344158 | 1.716348 | 0 | 7.047369 | 0
2018-03-07 22:03 | 109991.4 | 1341.0569 | 2 | 21 | 4.200406 | 3.259996 | 1.735659 | 0 | 7.128485 | 0
2018-03-07 22:05 | 110111.4 | 120.0011 | 3 | 21 | 4.229028 | 3.259846 | 1.843873 | 0 | 7.584456 | 0
2018-03-07 22:07 | 110231.4 | 240.0018 | 3 | 21 | 4.262457 | 3.259895 | 1.952526 | 0 | 8.045745 | 0
2018-03-07 22:09 | 110351.4 | 360.0034 | 3 | 21 | 4.298279 | 3.259863 | 2.061176 | 0 | 8.510785 | 0
2018-03-07 22:11 | 110471.4 | 480.001 | 3 | 21 | 4.33623 | 3.259848 | 2.169829 | 0 | 8.979854 | 0
2018-03-07 22:13 | 110591.4 | 600.0002 | 3 | 21 | 4.376001 | 3.25985 | 2.278486 | 0 | 9.45316 | 0
2018-03-07 22:15 | 110711.4 | 720.001 | 3 | 21 | 4.400415 | 2.979847 | 2.385095 | 0 | 9.921491 | 0
2018-03-07 22:17 | 110831.4 | 840.0003 | 3 | 21 | 4.400390625 | 2.479719 | 2.475735 | 0 | 10.32034 | 0
2018-03-07 22:19 | 110951.4 | 960.0002 | 3 | 21 | 4.400393 | 2.078949 | 2.551478 | 0 | 10.65364 | 0
2018-03-07 22:21 | 111071.4 | 1080.0026 | 3 | 21 | 4.400402 | 1.753061 | 2.615154 | 0 | 10.93384 | 0
2018-03-07 22:23 | 111191.4 | 1200.0018 | 3 | 21 | 4.400412 | 1.488211 | 2.669004 | 0 | 11.1708 | 0
2018-03-07 22:25 | 111311.4 | 1320.0012 | 3 | 21 | 4.400374 | 1.270189 | 2.714841 | 0 | 11.3725 | 0
2018-03-07 22:27 | 111431.4 | 1440.001 | 3 | 21 | 4.400351 | 1.091936 | 2.754111 | 0 | 11.5453 | 0
2018-03-07 22:29 | 111551.4 | 1560.001 | 3 | 21 | 4.400354 | 0.9447861 | 2.787981 | 0 | 11.69435 | 0
2018-03-07 22:31 | 111671.4 | 1680.001 | 3 | 21 | 4.400365 | 0.8226643 | 2.817377 | 0 | 11.8237 | 0
2018-03-07 22:33 | 111791.4 | 1800.0002 | 3 | 21 | 4.400345 | 0.7200737 | 2.843043 | 0 | 11.93664 | 0
2018-03-07 22:34 | 111884.6 | 1893.1487 | 3 | 21 | 4.400354 | 0.6519871 | 2.86078 | 0 | 12.01468 | 0
2018-03-07 22:36 | 112004.6 | 120.0009 | 4 | 21 | 4.352734 | 0 | 2.86078 | 0 | 12.01468 | 0
2018-03-07 22:38 | 112124.6 | 240.0009 | 4 | 21 | 4.349026 | 0 | 2.86078 | 0 | 12.01468 | 0
2018-03-07 22:39 | 112184.6 | 300.0047 | 4 | 21 | 4.347907 | 0 | 2.86078 | 0 | 12.01468 | 0
2018-03-07 22:41 | 112304.7 | 120.0011 | 5 | 21 | 3.872499 | -6.519871 | 2.86078 | 0.2173005 | 12.01468 | 0.854126
2018-03-07 22:43 | 112424.7 | 240.001 | 5 | 21 | 3.790292 | -6.519879 | 2.86078 | 0.4346164 | 12.01468 | 1.686641
2018-03-07 22:45 | 112544.7 | 360.0002 | 5 | 21 | 3.713395 | -6.519909 | 2.86078 | 0.6519228 | 12.01468 | 2.501851
2018-03-07 22:47 | 112664.7 | 480.0003 | 5 | 21 | 3.641978 | -6.519907 | 2.86078 | 0.8692266 | 12.01468 | 3.300919
2018-03-07 22:49 | 112784.7 | 600.0018 | 5 | 21 | 3.577524 | -6.519846 | 2.86078 | 1.08654 | 12.01468 | 4.085231
2018-03-07 22:51 | 112904.7 | 720.0018 | 5 | 21 | 3.521136 | -6.519919 | 2.86078 | 1.30385 | 12.01468 | 4.856382
2018-03-07 22:53 | 113024.7 | 840.0005 | 5 | 21 | 3.472455 | -6.519855 | 2.86078 | 1.521159 | 12.01468 | 5.616139
2018-03-07 22:55 | 113144.7 | 960.0004 | 5 | 21 | 3.429542 | -6.519895 | 2.86078 | 1.738452 | 12.01468 | 6.365926
2018-03-07 22:57 | 113264.7 | 1080.0018 | 5 | 21 | 3.390651 | -6.519877 | 2.86078 | 1.955766 | 12.01468 | 7.10694
2018-03-07 22:59 | 113384.7 | 1200.0002 | 5 | 21 | 3.352717 | -6.519951 | 2.86078 | 2.173058 | 12.01468 | 7.839609
2018-03-07 23:01 | 113504.7 | 1320.0018 | 5 | 21 | 3.30566 | -6.519898 | 2.86078 | 2.390375 | 12.01468 | 8.563473
2018-03-07 23:03 | 113624.7 | 1440.0018 | 5 | 21 | 3.221437 | -6.519996 | 2.86078 | 2.607682 | 12.01468 | 9.273592
2018-03-07 23:05 | 113744.7 | 1560.0018 | 5 | 21 | 3.05094 | -6.519926 | 2.86078 | 2.824988 | 12.01468 | 9.957831
2018-03-07 23:06 | 113764.3 | 1579.6001 | 5 | 21 | 2.99999 | -6.519947 | 2.86078 | 2.860474 | 12.01468 | 10.06523
2018-03-07 23:08 | 113884.3 | 120.0006 | 6 | 21 | 3.588921 | 0 | 2.86078 | 2.860474 | 12.01468 | 10.06523
2018-03-07 23:10 | 114004.3 | 240.0011 | 6 | 21 | 3.620276 | 0 | 2.86078 | 2.860474 | 12.01468 | 10.06523
2018-03-07 23:11 | 114064.3 | 300.0032 | 6 | 21 | 3.627947 | 0 | 2.86078 | 2.860474 | 12.01468 | 10.06523
2018-03-07 23:11 | 114064.4 | 0.005 | 7 | 22 | 3.627995 | 0 | 0 | 0 | 0 | 0
2018-03-07 23:13 | 114184.4 | 120.0016 | 2 | 22 | 3.979428 | 4.889933 | 0.1622996 | 0 | 0.6400664 | 0
2018-03-07 23:15 | 114304.4 | 240.0001 | 2 | 22 | 4.022817 | 4.889927 | 0.3252842 | 0 | 1.292312 | 0
2018-03-07 23:17 | 114424.4 | 360.0009 | 2 | 22 | 4.05741 | 4.889954 | 0.4882666 | 0 | 1.950895 | 0
2018-03-07 23:19 | 114544.4 | 480.0001 | 2 | 22 | 4.084599 | 4.889956 | 0.6512522 | 0 | 2.614486 | 0
2018-03-07 23:21 | 114664.4 | 600.0017 | 2 | 22 | 4.108019 | 4.889837 | 0.81424 | 0 | 3.282151 | 0
2018-03-07 23:23 | 114784.4 | 720.0001 | 2 | 22 | 4.132856 | 4.890017 | 0.9772226 | 0 | 3.95367 | 0
2018-03-07 23:25 | 114904.4 | 840.0024 | 2 | 22 | 4.16084 | 4.88995 | 1.140194 | 0 | 4.629447 | 0
2018-03-07 23:27 | 115024.4 | 960.0001 | 2 | 22 | 4.19219 | 4.88987 | 1.303173 | 0 | 5.310083 | 0
2018-03-07 23:29 | 115144.4 | 1080.0017 | 2 | 22 | 4.200413 | 4.417501 | 1.45992 | 0 | 5.968318 | 0
2018-03-07 23:31 | 115264.4 | 1200.0001 | 2 | 22 | 4.200392 | 3.864901 | 1.597845 | 0 | 6.547663 | 0
2018-03-07 23:33 | 115384.4 | 1320.0017 | 2 | 22 | 4.200396 | 3.351404 | 1.717993 | 0 | 7.052332 | 0
2018-03-07 23:33 | 115407.2 | 1342.7487 | 2 | 22 | 4.200402 | 3.259983 | 1.738884 | 0 | 7.140083 | 0
2018-03-07 23:35 | 115527.2 | 120.0017 | 3 | 22 | 4.229257 | 3.260134 | 1.847105 | 0 | 7.596094 | 0
2018-03-07 23:37 | 115647.2 | 240.0002 | 3 | 22 | 4.262828 | 3.25984 | 1.955759 | 0 | 8.05742 | 0
2018-03-07 23:39 | 115767.2 | 360.0002 | 3 | 22 | 4.298779 | 3.259876 | 2.064416 | 0 | 8.522542 | 0
2018-03-07 23:41 | 115887.2 | 480.0018 | 3 | 22 | 4.336906 | 3.260132 | 2.173072 | 0 | 8.991682 | 0
2018-03-07 23:43 | 116007.2 | 600.0018 | 3 | 22 | 4.376741 | 3.260162 | 2.281729 | 0 | 9.465068 | 0
2018-03-07 23:45 | 116127.2 | 720.0002 | 3 | 22 | 4.400408 | 2.968132 | 2.388158 | 0 | 9.932655 | 0
2018-03-07 23:47 | 116247.2 | 840.0002 | 3 | 22 | 4.400382 | 2.470263 | 2.478447 | 0 | 10.32996 | 0
2018-03-07 23:49 | 116367.2 | 960.0003 | 3 | 22 | 4.400385 | 2.070862 | 2.553896 | 0 | 10.66197 | 0
2018-03-07 23:51 | 116487.2 | 1080.0026 | 3 | 22 | 4.400378 | 1.745485 | 2.617317 | 0 | 10.94104 | 0
2018-03-07 23:53 | 116607.2 | 1200.0002 | 3 | 22 | 4.400353 | 1.480291 | 2.67094 | 0 | 11.177 | 0
2018-03-07 23:55 | 116727.2 | 1320.0003 | 3 | 22 | 4.400352 | 1.263578 | 2.716572 | 0 | 11.3778 | 0
2018-03-07 23:57 | 116847.2 | 1440.0003 | 3 | 22 | 4.400361 | 1.086683 | 2.755658 | 0 | 11.5498 | 0
2018-03-07 23:59 | 116967.2 | 1560.0002 | 3 | 22 | 4.400341 | 0.939558 | 2.789359 | 0 | 11.69809 | 0
2018-03-08 00:01 | 117087.2 | 1680.0002 | 3 | 22 | 4.400342 | 0.817688 | 2.818598 | 0 | 11.82675 | 0
2018-03-08 00:03 | 117207.2 | 1800.0002 | 3 | 22 | 4.400359 | 0.7163086 | 2.844117 | 0 | 11.93905 | 0
2018-03-08 00:04 | 117295.2 | 1887.9929 | 3 | 22 | 4.400352 | 0.6519947 | 2.860815 | 0 | 12.01252 | 0
2018-03-08 00:06 | 117415.3 | 120.0033 | 4 | 22 | 4.35274 | 0 | 2.860815 | 0 | 12.01252 | 0
2018-03-08 00:08 | 117535.3 | 240.0017 | 4 | 22 | 4.349038 | 0 | 2.860815 | 0 | 12.01252 | 0
2018-03-08 00:09 | 117595.3 | 300.004 | 4 | 22 | 4.347934 | 0 | 2.860815 | 0 | 12.01252 | 0
2018-03-08 00:11 | 117715.3415 | 120.0011 | 5 | 22 | 3.871747 | -6.519994 | 2.860815 | 0.217306 | 12.01252 | 0.8540016
2018-03-08 00:13 | 117835.3409 | 240.0005 | 5 | 22 | 3.789429 | -6.519979 | 2.860815 | 0.4346047 | 12.01252 | 1.686271
2018-03-08 00:15 | 117955.3415 | 360.0011 | 5 | 22 | 3.71244 | -6.520001 | 2.860815 | 0.6519248 | 12.01252 | 2.501329
2018-03-08 00:17 | 118075.3415 | 480.0011 | 5 | 22 | 3.641076 | -6.520048 | 2.860815 | 0.8692276 | 12.01252 | 3.30019
2018-03-08 00:19 | 118195.3415 | 600.0011 | 5 | 22 | 3.576624 | -6.51998 | 2.860815 | 1.086542 | 12.01252 | 4.084312
2018-03-08 00:21 | 118315.3407 | 720.0003 | 5 | 22 | 3.52035 | -6.520038 | 2.860815 | 1.303856 | 12.01252 | 4.855297
2018-03-08 00:23 | 118435.3407 | 840.0003 | 5 | 22 | 3.471455 | -6.519979 | 2.860815 | 1.521162 | 12.01252 | 5.614856
2018-03-08 00:25 | 118555.3415 | 960.0011 | 5 | 22 | 3.428549 | -6.51998 | 2.860815 | 1.738475 | 12.01252 | 6.364494
2018-03-08 00:27 | 118675.3415 | 1080.0011 | 5 | 22 | 3.389458 | -6.519975 | 2.860815 | 1.955786 | 12.01252 | 7.105248
2018-03-08 00:29 | 118795.3407 | 1200.0003 | 5 | 22 | 3.351201 | -6.520001 | 2.860815 | 2.173095 | 12.01252 | 7.837685
2018-03-08 00:31 | 118915.3406 | 1320.0002 | 5 | 22 | 3.304119 | -6.519961 | 2.860815 | 2.390409 | 12.01252 | 8.561202
2018-03-08 00:33 | 119035.3415 | 1440.0011 | 5 | 22 | 3.219627 | -6.520001 | 2.860815 | 2.60773 | 12.01252 | 9.271024
2018-03-08 00:35 | 119155.3414 | 1560.001 | 5 | 22 | 3.046948 | -6.520044 | 2.860815 | 2.825038 | 12.01252 | 9.954699
2018-03-08 00:36 | 119173.2948 | 1577.9544 | 5 | 22 | 2.999991 | -6.520029 | 2.860815 | 2.857545 | 12.01252 | 10.05301
2018-03-08 00:38 | 119293.3 | 120.0004 | 6 | 22 | 3.59046 | 0 | 2.860815 | 2.857559 | 12.01252 | 10.05306
2018-03-08 00:40 | 119413.3 | 240.0004 | 6 | 22 | 3.621829 | 0 | 2.860815 | 2.857559 | 12.01252 | 10.05306
2018-03-08 00:41 | 119473.3 | 300.0017 | 6 | 22 | 3.629599 | 0 | 2.860815 | 2.857559 | 12.01252 | 10.05306
2018-03-08 00:41 | 119473.4 | 0.0024 | 7 | 23 | 3.62959 | 0 | 0 | 0 | 0 | 0
2018-03-08 00:43 | 119593.4 | 120.0002 | 2 | 23 | 3.981761 | 4.889996 | 0.1622972 | 0 | 0.6404357 | 0
2018-03-08 00:45 | 119713.4 | 240.0002 | 2 | 23 | 4.025386 | 4.890022 | 0.3252889 | 0 | 1.293103 | 0
2018-03-08 00:47 | 119833.4 | 360.0019 | 2 | 23 | 4.06011 | 4.889956 | 0.488273 | 0 | 1.952128 | 0
2018-03-08 00:49 | 119953.4 | 480.001 | 2 | 23 | 4.087178 | 4.890022 | 0.6512556 | 0 | 2.616136 | 0
2018-03-08 00:51 | 120073.4 | 600.0002 | 2 | 23 | 4.110565 | 4.889997 | 0.8142424 | 0 | 3.284208 | 0
2018-03-08 00:53 | 120193.4 | 720.0002 | 2 | 23 | 4.135573 | 4.889961 | 0.9772217 | 0 | 3.956144 | 0
2018-03-08 00:55 | 120313.4 | 840.001 | 2 | 23 | 4.163524 | 4.889923 | 1.140207 | 0 | 4.63242 | 0
2018-03-08 00:57 | 120433.4 | 960.001 | 2 | 23 | 4.19468 | 4.889948 | 1.303194 | 0 | 5.313509 | 0
2018-03-08 00:59 | 120553.4 | 1080.0002 | 2 | 23 | 4.200412 | 4.384224 | 1.458851 | 0 | 5.967252 | 0
2018-03-08 01:01 | 120673.4 | 1200.0026 | 2 | 23 | 4.200422 | 3.842524 | 1.595844 | 0 | 6.542678 | 0
2018-03-08 01:03 | 120793.4 | 1320.0002 | 2 | 23 | 4.20038 | 3.337105 | 1.715375 | 0 | 7.044757 | 0
2018-03-08 01:03 | 120812.8 | 1339.316 | 2 | 23 | 4.20039 | 3.259981 | 1.73307 | 0 | 7.119085 | 0
2018-03-08 01:05 | 120932.8 | 120.0012 | 3 | 23 | 4.228982 | 3.259909 | 1.841279 | 4.57e-10 | 7.57503 | 1.861e-09
2018-03-08 01:07 | 121052.8 | 240.001 | 3 | 23 | 4.262404 | 3.259903 | 1.949927 | 4.57e-10 | 8.036294 | 1.861e-09
2018-03-08 01:09 | 121172.8 | 360.001 | 3 | 23 | 4.298219 | 3.25993 | 2.058573 | 4.57e-10 | 8.501313 | 1.861e-09
2018-03-08 01:11 | 121292.8 | 480.0002 | 3 | 23 | 4.336147 | 3.259947 | 2.167227 | 4.57e-10 | 8.970371 | 1.861e-09
2018-03-08 01:13 | 121412.8 | 600.0003 | 3 | 23 | 4.375839 | 3.259878 | 2.275879 | 4.57e-10 | 9.443648 | 1.861e-09
2018-03-08 01:15 | 121532.8 | 720.0018 | 3 | 23 | 4.40039 | 2.983067 | 2.382541 | 4.57e-10 | 9.912198 | 1.861e-09
2018-03-08 01:17 | 121652.8 | 840.0002 | 3 | 23 | 4.400405 | 2.484533 | 2.473305 | 4.57e-10 | 10.3116 | 1.861e-09
2018-03-08 01:19 | 121772.8 | 960.0018 | 3 | 23 | 4.400385 | 2.083336 | 2.549202 | 4.57e-10 | 10.64557 | 1.861e-09
2018-03-08 01:21 | 121892.8 | 1080.0003 | 3 | 23 | 4.400383 | 1.757698 | 2.613035 | 4.57e-10 | 10.92647 | 1.861e-09
2018-03-08 01:23 | 122012.8 | 1200.001 | 3 | 23 | 4.40037 | 1.491402 | 2.667037 | 4.57e-10 | 11.16409 | 1.861e-09
2018-03-08 01:25 | 122132.8 | 1320.0002 | 3 | 23 | 4.400365 | 1.273911 | 2.713013 | 4.57e-10 | 11.36641 | 1.861e-09
2018-03-08 01:27 | 122252.8 | 1440.0003 | 3 | 23 | 4.400376 | 1.09556 | 2.752404 | 4.57e-10 | 11.53974 | 1.861e-09
2018-03-08 01:29 | 122372.8 | 1560.0003 | 3 | 23 | 4.400368 | 0.9479408 | 2.786374 | 4.57e-10 | 11.68922 | 1.861e-09
2018-03-08 01:31 | 122492.8 | 1680.0018 | 3 | 23 | 4.400356 | 0.8249207 | 2.815853 | 4.57e-10 | 11.81894 | 1.861e-09
2018-03-08 01:33 | 122612.8 | 1800.0011 | 3 | 23 | 4.40036 | 0.7223167 | 2.841588 | 4.57e-10 | 11.93218 | 1.861e-09
2018-03-08 01:35 | 122708.4 | 1895.6657 | 3 | 23 | 4.400352 | 0.6519966 | 2.859818 | 4.57e-10 | 12.0124 | 1.861e-09
2018-03-08 01:37 | 122828.5 | 120.0013 | 4 | 23 | 4.35307 | 0 | 2.85982 | 4.57e-10 | 12.01241 | 1.861e-09
2018-03-08 01:39 | 122948.5 | 240.0016 | 4 | 23 | 4.349385 | 0 | 2.85982 | 4.57e-10 | 12.01241 | 1.861e-09
2018-03-08 01:40 | 123008.5 | 300.0022 | 4 | 23 | 4.348277 | 0 | 2.85982 | 4.57e-10 | 12.01241 | 1.861e-09
2018-03-08 01:42 | 123128.6 | 120.0029 | 5 | 23 | 3.875139 | -6.52 | 2.85982 | 0.2173089 | 12.01241 | 0.8547356
2018-03-08 01:44 | 123248.6 | 240.0011 | 5 | 23 | 3.792423 | -6.520067 | 2.85982 | 0.4346256 | 12.01241 | 1.687769
2018-03-08 01:46 | 123368.6 | 360.0012 | 5 | 23 | 3.715135 | -6.519985 | 2.85982 | 0.6519427 | 12.01241 | 2.50344
2018-03-08 01:48 | 123488.6 | 480.0007 | 5 | 23 | 3.643393 | -6.520062 | 2.85982 | 0.869259 | 12.01241 | 3.302897
2018-03-08 01:50 | 123608.6 | 600.0013 | 5 | 23 | 3.578476 | -6.520029 | 2.85982 | 1.086572 | 12.01241 | 4.087456
2018-03-08 01:52 | 123728.6 | 720.0004 | 5 | 23 | 3.521818 | -6.520046 | 2.85982 | 1.303877 | 12.01241 | 4.85877
2018-03-08 01:54 | 123848.6 | 840.0001 | 5 | 23 | 3.472921 | -6.519914 | 2.85982 | 1.52119 | 12.01241 | 5.618667
2018-03-08 01:56 | 123968.6 | 960.0012 | 5 | 23 | 3.429971 | -6.520022 | 2.85982 | 1.738516 | 12.01241 | 6.368668
2018-03-08 01:58 | 124088.6 | 1080.0012 | 5 | 23 | 3.390946 | -6.519985 | 2.85982 | 1.955831 | 12.01241 | 7.109758
2018-03-08 02:00 | 124208.6 | 1200.0012 | 5 | 23 | 3.352886 | -6.52008 | 2.85982 | 2.173141 | 12.01241 | 7.842543
2018-03-08 02:02 | 124328.6 | 1320.002 | 5 | 23 | 3.305714 | -6.52002 | 2.85982 | 2.39046 | 12.01241 | 8.566446
2018-03-08 02:04 | 124448.6 | 1440.002 | 5 | 23 | 3.221271 | -6.520061 | 2.85982 | 2.607769 | 12.01241 | 9.276549
2018-03-08 02:06 | 124568.6 | 1560.002 | 5 | 23 | 3.05065 | -6.520048 | 2.85982 | 2.825086 | 12.01241 | 9.960779
2018-03-08 02:06 | 124588.1 | 1579.4961 | 5 | 23 | 2.99999 | -6.520118 | 2.85982 | 2.860389 | 12.01241 | 10.06762
2018-03-08 02:08 | 124708.1 | 120.0015 | 6 | 23 | 3.589516 | 0 | 2.85982 | 2.860389 | 12.01241 | 10.06762
2018-03-08 02:10 | 124828.1 | 240.0015 | 6 | 23 | 3.620926 | 0 | 2.85982 | 2.860389 | 12.01241 | 10.06762
2018-03-08 02:11 | 124888.1 | 300.0029 | 6 | 23 | 3.628658 | 0 | 2.85982 | 2.860389 | 12.01241 | 10.06762
2018-03-08 02:11 | 124888.1 | 0.0025 | 7 | 24 | 3.628813 | 0 | 0 | 0 | 0 | 0
2018-03-08 02:13 | 125008.2 | 120.0003 | 2 | 24 | 3.980945 | 4.889854 | 0.1622996 | 2.192e-09 | 0.6402967 | 7.953e-09
2018-03-08 02:15 | 125128.2 | 240.0003 | 2 | 24 | 4.024578 | 4.889971 | 0.3252805 | 2.192e-09 | 1.292793 | 7.953e-09
2018-03-08 02:17 | 125248.2 | 360.0019 | 2 | 24 | 4.059402 | 4.889849 | 0.4882659 | 2.192e-09 | 1.951697 | 7.953e-09
2018-03-08 02:19 | 125368.2 | 480.0011 | 2 | 24 | 4.086629 | 4.889822 | 0.6512461 | 2.192e-09 | 2.615595 | 7.953e-09
2018-03-08 02:21 | 125488.2 | 600.0019 | 2 | 24 | 4.110185 | 4.889877 | 0.8142312 | 2.192e-09 | 3.283585 | 7.953e-09
2018-03-08 02:23 | 125608.2 | 720.0003 | 2 | 24 | 4.135233 | 4.889833 | 0.9772117 | 2.192e-09 | 3.955469 | 7.953e-09
2018-03-08 02:25 | 125728.2 | 840.0011 | 2 | 24 | 4.163321 | 4.889931 | 1.140192 | 2.192e-09 | 4.631677 | 7.953e-09
2018-03-08 02:27 | 125848.2 | 960.002 | 2 | 24 | 4.194561 | 4.889902 | 1.303183 | 2.192e-09 | 5.312758 | 7.953e-09
2018-03-08 02:29 | 125968.2 | 1080.002 | 2 | 24 | 4.200401 | 4.386383 | 1.458924 | 2.192e-09 | 5.966851 | 7.953e-09
2018-03-08 02:31 | 126088.2 | 1200.0012 | 2 | 24 | 4.200412 | 3.843407 | 1.595973 | 2.192e-09 | 6.542511 | 7.953e-09
2018-03-08 02:33 | 126208.2 | 1320.0019 | 2 | 24 | 4.200397 | 3.337595 | 1.715522 | 2.192e-09 | 7.044666 | 7.953e-09
2018-03-08 02:33 | 126227.6 | 1339.3736 | 2 | 24 | 4.200404 | 3.259991 | 1.733269 | 2.192e-09 | 7.119209 | 7.953e-09
2018-03-08 02:35 | 126347.6 | 120.0002 | 3 | 24 | 4.229017 | 3.259853 | 1.841482 | 2.29e-09 | 7.575177 | 8.352e-09
2018-03-08 02:37 | 126467.6 | 240.001 | 3 | 24 | 4.262468 | 3.259844 | 1.950136 | 2.29e-09 | 8.03647 | 8.352e-09
2018-03-08 02:39 | 126587.6 | 360.0017 | 3 | 24 | 4.29829 | 3.260023 | 2.058789 | 2.29e-09 | 8.501527 | 8.352e-09
2018-03-08 02:41 | 126707.6 | 480.0011 | 3 | 24 | 4.336275 | 3.259844 | 2.167443 | 2.29e-09 | 8.9706 | 8.352e-09
2018-03-08 02:43 | 126827.6 | 600.001 | 3 | 24 | 4.376046 | 3.259827 | 2.2761 | 2.29e-09 | 9.443911 | 8.352e-09
2018-03-08 02:45 | 126947.6 | 720.0003 | 3 | 24 | 4.400406 | 2.979128 | 2.382699 | 2.29e-09 | 9.912199 | 8.352e-09
2018-03-08 02:47 | 127067.6 | 840.0002 | 3 | 24 | 4.400390625 | 2.480215 | 2.473338 | 2.29e-09 | 10.31105 | 8.352e-09
2018-03-08 02:49 | 127187.6 | 960.0011 | 3 | 24 | 4.40041 | 2.080141 | 2.5491 | 2.29e-09 | 10.64443 | 8.352e-09
2018-03-08 02:51 | 127307.6 | 1080.0003 | 3 | 24 | 4.400395 | 1.754166 | 2.612803 | 2.29e-09 | 10.92475 | 8.352e-09
2018-03-08 02:53 | 127427.6 | 1200.0003 | 3 | 24 | 4.40037 | 1.488178 | 2.666687 | 2.29e-09 | 11.16186 | 8.352e-09
2018-03-08 02:55 | 127547.6 | 1320.0011 | 3 | 24 | 4.400364 | 1.271215 | 2.712559 | 2.29e-09 | 11.36371 | 8.352e-09
2018-03-08 02:57 | 127667.6 | 1440.0018 | 3 | 24 | 4.400384 | 1.093382 | 2.751866 | 2.29e-09 | 11.53668 | 8.352e-09
2018-03-08 02:59 | 127787.6 | 1560.0012 | 3 | 24 | 4.400348 | 0.9453354 | 2.785765 | 2.29e-09 | 11.68585 | 8.352e-09
2018-03-08 03:01 | 127907.6 | 1680.0018 | 3 | 24 | 4.40037 | 0.8233566 | 2.815182 | 2.29e-09 | 11.81529 | 8.352e-09
2018-03-08 03:03 | 128027.6 | 1800.0009 | 3 | 24 | 4.40036 | 0.7206764 | 2.84086 | 2.29e-09 | 11.92828 | 8.352e-09
2018-03-08 03:05 | 128120.4 | 1892.8031 | 3 | 24 | 4.400334 | 0.6519966 | 2.858538 | 2.29e-09 | 12.00607 | 8.352e-09
2018-03-08 03:07 | 128240.5 | 120.0002 | 4 | 24 | 4.352617 | 0 | 2.858538 | 2.29e-09 | 12.00607 | 8.352e-09
2018-03-08 03:09 | 128360.5 | 240.0017 | 4 | 24 | 4.348925 | 0 | 2.858538 | 2.29e-09 | 12.00607 | 8.352e-09
2018-03-08 03:10 | 128420.5 | 300.004 | 4 | 24 | 4.34781 | 0 | 2.858538 | 2.29e-09 | 12.00607 | 8.352e-09
2018-03-08 03:12 | 128540.5 | 120.0002 | 5 | 24 | 3.87141 | -6.519966 | 2.858538 | 0.2173049 | 12.00607 | 0.8539268
2018-03-08 03:14 | 128660.5 | 240.001 | 5 | 24 | 3.789112 | -6.519933 | 2.858538 | 0.4346158 | 12.00607 | 1.686178
2018-03-08 03:16 | 128780.5 | 360.0011 | 5 | 24 | 3.712189 | -6.520015 | 2.858538 | 0.6519272 | 12.00607 | 2.501145
2018-03-08 03:18 | 128900.5 | 480.0003 | 5 | 24 | 3.640965 | -6.52 | 2.858538 | 0.8692396 | 12.00607 | 3.299998
2018-03-08 03:20 | 129020.5 | 600.0002 | 5 | 24 | 3.576615 | -6.520015 | 2.858538 | 1.086562 | 12.00607 | 4.084136
2018-03-08 03:22 | 129140.5 | 720.0018 | 5 | 24 | 3.520193 | -6.519958 | 2.858538 | 1.303867 | 12.00607 | 4.855072
2018-03-08 03:24 | 129260.5 | 840.001 | 5 | 24 | 3.471499 | -6.519916 | 2.858538 | 1.521174 | 12.00607 | 5.614624
2018-03-08 03:26 | 129380.5 | 960.001 | 5 | 24 | 3.428612 | -6.519947 | 2.858538 | 1.73848 | 12.00607 | 6.364249
2018-03-08 03:28 | 129500.5 | 1080.001 | 5 | 24 | 3.389665 | -6.52002 | 2.858538 | 1.955796 | 12.00607 | 7.105049
2018-03-08 03:30 | 129620.5 | 1200.0004 | 5 | 24 | 3.351632 | -6.51997 | 2.858538 | 2.173098 | 12.00607 | 7.837533
2018-03-08 03:32 | 129740.5 | 1320.0002 | 5 | 24 | 3.304515 | -6.519945 | 2.858538 | 2.390414 | 12.00607 | 8.561159
2018-03-08 03:34 | 129860.5 | 1440.001 | 5 | 24 | 3.219781 | -6.519977 | 2.858538 | 2.607729 | 12.00607 | 9.271025
2018-03-08 03:36 | 129980.5 | 1560.0002 | 5 | 24 | 3.047544 | -6.519919 | 2.858538 | 2.825035 | 12.00607 | 9.954786
2018-03-08 03:36 | 129998.7 | 1578.1144 | 5 | 24 | 2.999983 | -6.519956 | 2.858538 | 2.857841 | 12.00607 | 10.05402
2018-03-08 03:38 | 130118.7 | 120.0021 | 6 | 24 | 3.589403 | 0 | 2.858538 | 2.857841 | 12.00607 | 10.05402
2018-03-08 03:40 | 130238.7 | 240.0003 | 6 | 24 | 3.620752 | 0 | 2.858538 | 2.857841 | 12.00607 | 10.05402
2018-03-08 03:41 | 130298.7 | 300.0041 | 6 | 24 | 3.628482 | 0 | 2.858538 | 2.857841 | 12.00607 | 10.05402
2018-03-08 03:41 | 130298.7 | 0.0026 | 7 | 25 | 3.628508 | 0 | 0 | 0 | 0 | 0
2018-03-08 03:43 | 130418.8 | 120.0026 | 2 | 25 | 3.980596 | 4.889942 | 0.1623036 | 5.62e-10 | 0.6402727 | 2.039e-09
2018-03-08 03:45 | 130538.8 | 240.0018 | 2 | 25 | 4.02408 | 4.889961 | 0.3252885 | 5.62e-10 | 1.292713 | 2.039e-09
2018-03-08 03:47 | 130658.8 | 360.0002 | 2 | 25 | 4.058766 | 4.889929 | 0.488274 | 5.62e-10 | 1.951526 | 2.039e-09
2018-03-08 03:49 | 130778.8 | 480.0011 | 2 | 25 | 4.085869 | 4.889921 | 0.6512567 | 5.62e-10 | 2.615319 | 2.039e-09
2018-03-08 03:51 | 130898.8 | 600.0002 | 2 | 25 | 4.109275 | 4.889948 | 0.8142398 | 5.62e-10 | 3.283167 | 2.039e-09
2018-03-08 03:53 | 131018.8 | 720.0018 | 2 | 25 | 4.134258 | 4.889936 | 0.9772181 | 5.62e-10 | 3.954881 | 2.039e-09
2018-03-08 03:55 | 131138.8 | 840.0002 | 2 | 25 | 4.162358 | 4.8899 | 1.140194 | 5.62e-10 | 4.630914 | 2.039e-09
2018-03-08 03:57 | 131258.8 | 960.0002 | 2 | 25 | 4.193697 | 4.889866 | 1.303175 | 5.62e-10 | 5.311804 | 2.039e-09
2018-03-08 03:59 | 131378.8 | 1080.0003 | 2 | 25 | 4.200407 | 4.397415 | 1.459274 | 5.62e-10 | 5.967371 | 2.039e-09
2018-03-08 04:01 | 131498.8 | 1200.0003 | 2 | 25 | 4.200403 | 3.849621 | 1.59661 | 5.62e-10 | 6.544241 | 2.039e-09
2018-03-08 04:03 | 131618.8 | 1320.0011 | 2 | 25 | 4.200397 | 3.340624 | 1.716324 | 5.62e-10 | 7.047086 | 2.039e-09
2018-03-08 04:03 | 131638.8 | 1339.9616 | 2 | 25 | 4.200406 | 3.259983 | 1.734618 | 5.62e-10 | 7.12393 | 2.039e-09
2018-03-08 04:05 | 131758.8 | 120.0003 | 3 | 25 | 4.229146 | 3.260155 | 1.842835 | 5.62e-10 | 7.57992 | 2.039e-09
2018-03-08 04:07 | 131878.8 | 240.001 | 3 | 25 | 4.262685 | 3.259848 | 1.951495 | 5.62e-10 | 8.041258 | 2.039e-09
2018-03-08 04:09 | 131998.8 | 360.0017 | 3 | 25 | 4.298588 | 3.259813 | 2.060149 | 5.62e-10 | 8.506347 | 2.039e-09
2018-03-08 04:11 | 132118.8 | 480.001 | 3 | 25 | 4.336635 | 3.259874 | 2.168799 | 5.62e-10 | 8.975433 | 2.039e-09
2018-03-08 04:13 | 132238.8 | 600.0002 | 3 | 25 | 4.376454 | 3.259834 | 2.277455 | 5.62e-10 | 9.448784 | 2.039e-09
2018-03-08 04:15 | 132358.8 | 720.0002 | 3 | 25 | 4.400405 | 2.973267 | 2.383957 | 5.62e-10 | 9.916676 | 2.039e-09
2018-03-08 04:17 | 132478.8 | 840.0002 | 3 | 25 | 4.400397 | 2.474655 | 2.474401 | 5.62e-10 | 10.31466 | 2.039e-09
2018-03-08 04:19 | 132598.8 | 960.0003 | 3 | 25 | 4.400375 | 2.074652 | 2.549992 | 5.62e-10 | 10.64729 | 2.039e-09
2018-03-08 04:21 | 132718.8 | 1080.0002 | 3 | 25 | 4.400378 | 1.74925 | 2.61354 | 5.62e-10 | 10.92693 | 2.039e-09
2018-03-08 04:23 | 132838.8 | 1200.0018 | 3 | 25 | 4.400386 | 1.484428 | 2.667279 | 5.62e-10 | 11.1634 | 2.039e-09
2018-03-08 04:25 | 132958.8 | 1320.0018 | 3 | 25 | 4.400381 | 1.267393 | 2.713006 | 5.62e-10 | 11.36462 | 2.039e-09
2018-03-08 04:27 | 133078.8 | 1440.0018 | 3 | 25 | 4.400386 | 1.089479 | 2.752178 | 5.62e-10 | 11.53699 | 2.039e-09
2018-03-08 04:29 | 133198.8 | 1560.0011 | 3 | 25 | 4.400356 | 0.9420185 | 2.785952 | 5.62e-10 | 11.68561 | 2.039e-09
2018-03-08 04:31 | 133318.8 | 1680.0002 | 3 | 25 | 4.400367 | 0.8202724 | 2.81526 | 5.62e-10 | 11.81457 | 2.039e-09
2018-03-08 04:33 | 133438.8 | 1800.0002 | 3 | 25 | 4.400367 | 0.7183266 | 2.84084 | 5.62e-10 | 11.92713 | 2.039e-09
2018-03-08 04:35 | 133528.3 | 1889.5279 | 3 | 25 | 4.400336 | 0.6519966 | 2.857859 | 5.62e-10 | 12.00202 | 2.039e-09
2018-03-08 04:37 | 133648.4 | 120.0019 | 4 | 25 | 4.352568 | 0 | 2.857859 | 5.62e-10 | 12.00202 | 2.039e-09
2018-03-08 04:39 | 133768.4 | 240.001 | 4 | 25 | 4.348863 | 0 | 2.857859 | 5.62e-10 | 12.00202 | 2.039e-09
2018-03-08 04:40 | 133828.4 | 300.0024 | 4 | 25 | 4.347748 | 0 | 2.857859 | 5.62e-10 | 12.00202 | 2.039e-09
2018-03-08 04:42 | 133948.5 | 120.001 | 5 | 25 | 3.870292 | -6.51998 | 2.857859 | 0.2173042 | 12.00202 | 0.8536983
2018-03-08 04:44 | 134068.5 | 240.0027 | 5 | 25 | 3.788079 | -6.520092 | 2.857859 | 0.4346275 | 12.00202 | 1.685759
2018-03-08 04:46 | 134188.5 | 360.001 | 5 | 25 | 3.711125 | -6.519985 | 2.857859 | 0.651934 | 12.00202 | 2.500476
2018-03-08 04:48 | 134308.5 | 480.0009 | 5 | 25 | 3.639788 | -6.51998 | 2.857859 | 0.8692501 | 12.00202 | 3.299104
2018-03-08 04:50 | 134428.5 | 600.0019 | 5 | 25 | 3.575427 | -6.520025 | 2.857859 | 1.08657 | 12.00202 | 4.082974
2018-03-08 04:52 | 134548.5 | 720.0027 | 5 | 25 | 3.519103 | -6.520031 | 2.857859 | 1.303873 | 12.00202 | 4.853651
2018-03-08 04:54 | 134668.5 | 840.001 | 5 | 25 | 3.470341 | -6.520004 | 2.857859 | 1.521187 | 12.00202 | 5.612987
2018-03-08 04:56 | 134788.5 | 960.0002 | 5 | 25 | 3.427452 | -6.519959 | 2.857859 | 1.7385 | 12.00202 | 6.362395
2018-03-08 04:58 | 134908.5 | 1080.0005 | 5 | 25 | 3.388388 | -6.52001 | 2.857859 | 1.955814 | 12.00202 | 7.102928
2018-03-08 05:00 | 135028.5 | 1200.0004 | 5 | 25 | 3.350171 | -6.520027 | 2.857859 | 2.173127 | 12.00202 | 7.835149
2018-03-08 05:02 | 135148.5 | 1320.0011 | 5 | 25 | 3.302986 | -6.519964 | 2.857859 | 2.390435 | 12.00202 | 8.558414
2018-03-08 05:04 | 135268.5 | 1440.0019 | 5 | 25 | 3.217916 | -6.520031 | 2.857859 | 2.607745 | 12.00202 | 9.267903
2018-03-08 05:06 | 135388.5 | 1560.0011 | 5 | 25 | 3.043248 | -6.52004 | 2.857859 | 2.825044 | 12.00202 | 9.951051
2018-03-08 05:06 | 135404.8 | 1576.3689 | 5 | 25 | 2.999989 | -6.520057 | 2.857859 | 2.854684 | 12.00202 | 10.04063
2018-03-08 05:08 | 135524.9 | 120.0018 | 6 | 25 | 3.590878 | 0 | 2.857859 | 2.854684 | 12.00202 | 10.04063
2018-03-08 05:10 | 135644.9 | 240.0002 | 6 | 25 | 3.622278 | 0 | 2.857859 | 2.854684 | 12.00202 | 10.04063
2018-03-08 05:11 | 135704.9 | 300.0025 | 6 | 25 | 3.630061 | 0 | 2.857859 | 2.854684 | 12.00202 | 10.04063
2018-03-08 05:11 | 135704.9 | 0.0023 | 7 | 26 | 3.630045 | 0 | 0 | 0 | 0 | 0
2018-03-08 05:13 | 135825 | 120.0002 | 2 | 26 | 3.982772 | 4.890057 | 0.162303 | 0 | 0.6406232 | 0
2018-03-08 05:15 | 135945 | 240.0017 | 2 | 26 | 4.026574 | 4.889999 | 0.3252852 | 0 | 1.293439 | 0
2018-03-08 05:17 | 136065 | 360.0002 | 2 | 26 | 4.061363 | 4.890038 | 0.4882731 | 0 | 1.952679 | 0
2018-03-08 05:19 | 136185 | 480.0002 | 2 | 26 | 4.088339 | 4.890009 | 0.6512538 | 0 | 2.616876 | 0
2018-03-08 05:21 | 136305 | 600.001 | 2 | 26 | 4.111809 | 4.889963 | 0.8142393 | 0 | 3.285136 | 0
2018-03-08 05:23 | 136425 | 720.001 | 2 | 26 | 4.136889 | 4.889999 | 0.9772266 | 0 | 3.957315 | 0
2018-03-08 05:25 | 136545 | 840.0002 | 2 | 26 | 4.164906 | 4.89002 | 1.140215 | 0 | 4.633821 | 0
2018-03-08 05:27 | 136665 | 960.001 | 2 | 26 | 4.196133 | 4.88999 | 1.303199 | 0 | 5.315133 | 0
2018-03-08 05:29 | 136785 | 1080.0002 | 2 | 26 | 4.200401 | 4.363836 | 1.458194 | 0 | 5.966132 | 0
2018-03-08 05:31 | 136905 | 1200.001 | 2 | 26 | 4.200416 | 3.826815 | 1.594597 | 0 | 6.539077 | 0
2018-03-08 05:33 | 137025 | 1320.0002 | 2 | 26 | 4.200397 | 3.324047 | 1.713652 | 0 | 7.039155 | 0
2018-03-08 05:33 | 137040.9 | 1335.9583 | 2 | 26 | 4.200384 | 3.259996 | 1.728243 | 0 | 7.100447 | 0
2018-03-08 05:35 | 137160.9 | 120.0017 | 3 | 26 | 4.228955 | 3.259914 | 1.83646 | 1.185e-09 | 7.556425 | 4.831e-09
2018-03-08 05:37 | 137280.9 | 240.001 | 3 | 26 | 4.262352 | 3.259892 | 1.945111 | 1.185e-09 | 8.017694 | 4.831e-09
2018-03-08 05:39 | 137400.9 | 360.0003 | 3 | 26 | 4.298151 | 3.259863 | 2.053761 | 1.185e-09 | 8.482723 | 4.831e-09
2018-03-08 05:41 | 137520.9 | 480.0002 | 3 | 26 | 4.336038 | 3.25992 | 2.162417 | 1.185e-09 | 8.951784 | 4.831e-09
2018-03-08 05:43 | 137640.9 | 600.0002 | 3 | 26 | 4.375579 | 3.259926 | 2.271071 | 1.185e-09 | 9.425045 | 4.831e-09
2018-03-08 05:45 | 137760.9 | 720.001 | 3 | 26 | 4.400398 | 2.988201 | 2.377808 | 1.185e-09 | 9.893908 | 4.831e-09
2018-03-08 05:47 | 137880.9 | 840.0002 | 3 | 26 | 4.400390625 | 2.489176 | 2.468746 | 1.185e-09 | 10.29408 | 4.831e-09
2018-03-08 05:49 | 138000.9 | 960.0002 | 3 | 26 | 4.400392 | 2.089252 | 2.544819 | 1.185e-09 | 10.62883 | 4.831e-09
2018-03-08 05:51 | 138120.9 | 1080.001 | 3 | 26 | 4.400395 | 1.763378 | 2.608838 | 1.185e-09 | 10.91053 | 4.831e-09
2018-03-08 05:53 | 138240.9 | 1200.0002 | 3 | 26 | 4.400368 | 1.496569 | 2.663017 | 1.185e-09 | 11.14894 | 4.831e-09
2018-03-08 05:55 | 138360.9 | 1320.0002 | 3 | 26 | 4.400355 | 1.278343 | 2.70915 | 1.185e-09 | 11.35194 | 4.831e-09
2018-03-08 05:57 | 138480.9 | 1440.001 | 3 | 26 | 4.400372 | 1.099228 | 2.748684 | 1.185e-09 | 11.52591 | 4.831e-09
2018-03-08 05:59 | 138600.9 | 1560.0002 | 3 | 26 | 4.400366 | 0.9511967 | 2.78278 | 1.185e-09 | 11.67594 | 4.831e-09
2018-03-08 06:01 | 138720.9 | 1680.0002 | 3 | 26 | 4.40038 | 0.8285561 | 2.812368 | 1.185e-09 | 11.80614 | 4.831e-09
2018-03-08 06:03 | 138840.9 | 1800.0002 | 3 | 26 | 4.400346 | 0.7246704 | 2.83819 | 1.185e-09 | 11.91976 | 4.831e-09
2018-03-08 06:05 | 138939.5 | 1898.5591 | 3 | 26 | 4.400331 | 0.6519928 | 2.857015 | 1.185e-09 | 12.0026 | 4.831e-09
2018-03-08 06:07 | 139059.5 | 120.0002 | 4 | 26 | 4.352877 | 0 | 2.857015 | 1.185e-09 | 12.0026 | 4.831e-09
2018-03-08 06:09 | 139179.5 | 240.0017 | 4 | 26 | 4.349211 | 0 | 2.857015 | 1.185e-09 | 12.0026 | 4.831e-09
2018-03-08 06:10 | 139239.5 | 300.0016 | 4 | 26 | 4.348099 | 0 | 2.857015 | 1.185e-09 | 12.0026 | 4.831e-09
2018-03-08 06:12 | 139359.6 | 120.0003 | 5 | 26 | 3.873511 | -6.519985 | 2.857015 | 0.2173104 | 12.0026 | 0.8544109
2018-03-08 06:14 | 139479.6 | 240.0019 | 5 | 26 | 3.790942 | -6.520065 | 2.857015 | 0.4346243 | 12.0026 | 1.687089
2018-03-08 06:16 | 139599.6 | 360.0011 | 5 | 26 | 3.713619 | -6.520019 | 2.857015 | 0.6519405 | 12.0026 | 2.502435
2018-03-08 06:18 | 139719.6 | 480.0003 | 5 | 26 | 3.641919 | -6.520036 | 2.857015 | 0.8692495 | 12.0026 | 3.301534
2018-03-08 06:20 | 139839.6 | 600.0009 | 5 | 26 | 3.577197 | -6.520034 | 2.857015 | 1.086573 | 12.0026 | 4.08584
2018-03-08 06:22 | 139959.6 | 720.0004 | 5 | 26 | 3.520767 | -6.520025 | 2.857015 | 1.303891 | 12.0026 | 4.856942
2018-03-08 06:24 | 140079.6 | 840.0019 | 5 | 26 | 3.471938 | -6.52001 | 2.857015 | 1.521207 | 12.0026 | 5.616642
2018-03-08 06:26 | 140199.6 | 960.0011 | 5 | 26 | 3.429011 | -6.520057 | 2.857015 | 1.738523 | 12.0026 | 6.366395
2018-03-08 06:28 | 140319.6 | 1080.0019 | 5 | 26 | 3.389927 | -6.52002 | 2.857015 | 1.955844 | 12.0026 | 7.107287
2018-03-08 06:30 | 140439.6 | 1200.002 | 5 | 26 | 3.351813 | -6.520012 | 2.857015 | 2.173155 | 12.0026 | 7.839854
2018-03-08 06:32 | 140559.6 | 1320.0003 | 5 | 26 | 3.304447 | -6.520008 | 2.857015 | 2.39047 | 12.0026 | 8.563485
2018-03-08 06:34 | 140679.6 | 1440.0003 | 5 | 26 | 3.219582 | -6.520088 | 2.857015 | 2.607783 | 12.0026 | 9.273305
2018-03-08 06:36 | 140799.6 | 1560.0008 | 5 | 26 | 3.046463 | -6.520069 | 2.857015 | 2.825087 | 12.0026 | 9.956926
2018-03-08 06:36 | 140817.3 | 1577.6888 | 5 | 26 | 2.999996 | -6.520076 | 2.857015 | 2.857125 | 12.0026 | 10.05381
2018-03-08 06:38 | 140937.4 | 120.0008 | 6 | 26 | 3.59024 | 0 | 2.857015 | 2.857125 | 12.0026 | 10.05381
2018-03-08 06:40 | 141057.4 | 240.0002 | 6 | 26 | 3.621676 | 0 | 2.857015 | 2.857125 | 12.0026 | 10.05381
2018-03-08 06:41 | 141117.4 | 300.003 | 6 | 26 | 3.629445 | 0 | 2.857015 | 2.857125 | 12.0026 | 10.05381
2018-03-08 06:41 | 141117.4 | 0.0026 | 7 | 27 | 3.629489 | 0 | 0 | 0 | 0 | 0
2018-03-08 06:43 | 141237.5 | 120.0025 | 2 | 27 | 3.982519 | 4.889999 | 0.1622984 | 0 | 0.6405483 | 0
2018-03-08 06:45 | 141357.5 | 240.0001 | 2 | 27 | 4.026361 | 4.889959 | 0.3252861 | 0 | 1.293346 | 0
2018-03-08 06:47 | 141477.5 | 360.0002 | 2 | 27 | 4.061286 | 4.889984 | 0.4882686 | 0 | 1.952545 | 0
2018-03-08 06:49 | 141597.5 | 480.0018 | 2 | 27 | 4.088435 | 4.889967 | 0.651251 | 0 | 2.616754 | 0
2018-03-08 06:51 | 141717.5 | 600.0017 | 2 | 27 | 4.111934 | 4.889992 | 0.8142362 | 0 | 3.28503 | 0
2018-03-08 06:53 | 141837.5 | 720.0017 | 2 | 27 | 4.137126 | 4.889969 | 0.9772215 | 0 | 3.957224 | 0
2018-03-08 06:55 | 141957.5 | 840.0025 | 2 | 27 | 4.16524 | 4.890009 | 1.140208 | 0 | 4.633774 | 0
2018-03-08 06:57 | 142077.5 | 960.0001 | 2 | 27 | 4.196609 | 4.889992 | 1.303189 | 0 | 5.315133 | 0
2018-03-08 06:59 | 142197.5 | 1080.001 | 2 | 27 | 4.200399 | 4.355976 | 1.45793 | 0 | 5.965071 | 0
2018-03-08 07:01 | 142317.5 | 1200.0001 | 2 | 27 | 4.20042 | 3.819658 | 1.594073 | 0 | 6.536929 | 0
2018-03-08 07:03 | 142437.5 | 1320.001 | 2 | 27 | 4.200403 | 3.320276 | 1.712955 | 0 | 7.036281 | 0
2018-03-08 07:04 | 142452.7 | 1335.2399 | 2 | 27 | 4.200401 | 3.259989 | 1.726881 | 0 | 7.094772 | 0
2018-03-08 07:06 | 142572.7 | 120.0003 | 3 | 27 | 4.228961 | 3.25988 | 1.835092 | 0 | 7.550727 | 0
2018-03-08 07:08 | 142692.7 | 240.0016 | 3 | 27 | 4.262369 | 3.259863 | 1.943743 | 0 | 8.012002 | 0
2018-03-08 07:10 | 142812.7 | 360.0003 | 3 | 27 | 4.298166 | 3.259844 | 2.052396 | 0 | 8.477042 | 0
2018-03-08 07:12 | 142932.7 | 480.0007 | 3 | 27 | 4.336164 | 3.259916 | 2.161049 | 0 | 8.946099 | 0
2018-03-08 07:14 | 143052.7 | 600.0023 | 3 | 27 | 4.375913 | 3.259916 | 2.269701 | 0 | 9.41938 | 0
2018-03-08 07:16 | 143172.7 | 720.0004 | 3 | 27 | 4.400403 | 2.981777 | 2.376334 | 0 | 9.88781 | 0
2018-03-08 07:18 | 143292.7 | 840.0004 | 3 | 27 | 4.400398 | 2.48455 | 2.467091 | 0 | 10.28717 | 0
2018-03-08 07:20 | 143412.7 | 960.0023 | 3 | 27 | 4.400393 | 2.085321 | 2.543022 | 0 | 10.6213 | 0
2018-03-08 07:22 | 143532.7 | 1080.0016 | 3 | 27 | 4.400381 | 1.759809 | 2.606916 | 0 | 10.90246 | 0
2018-03-08 07:24 | 143652.7 | 1200.0003 | 3 | 27 | 4.400369 | 1.49445 | 2.661008 | 0 | 11.14049 | 0
2018-03-08 07:26 | 143772.7 | 1320.0001 | 3 | 27 | 4.400366 | 1.277355 | 2.70709 | 0 | 11.34326 | 0
2018-03-08 07:28 | 143892.7 | 1440.0024 | 3 | 27 | 4.400366 | 1.098843 | 2.746598 | 0 | 11.51712 | 0
2018-03-08 07:30 | 144012.7 | 1560.0004 | 3 | 27 | 4.400346 | 0.9514923 | 2.780694 | 0 | 11.66715 | 0
2018-03-08 07:32 | 144132.7 | 1680.0002 | 3 | 27 | 4.400368 | 0.8292961 | 2.810302 | 0 | 11.79743 | 0
2018-03-08 07:34 | 144252.7 | 1800.0001 | 3 | 27 | 4.400368 | 0.7263279 | 2.836164 | 0 | 11.91124 | 0
2018-03-08 07:35 | 144353.4 | 1900.6805 | 3 | 27 | 4.400344 | 0.6519928 | 2.855412 | 0 | 11.99593 | 0
2018-03-08 07:37 | 144473.5 | 120.001 | 4 | 27 | 4.352509 | 0 | 2.855412 | 0 | 11.99593 | 0
2018-03-08 07:39 | 144593.5 | 240.0019 | 4 | 27 | 4.348802 | 0 | 2.855412 | 0 | 11.99593 | 0
2018-03-08 07:40 | 144653.5 | 300.0039 | 4 | 27 | 4.347668 | 0 | 2.855412 | 0 | 11.99593 | 0
2018-03-08 07:42 | 144773.5 | 120.0011 | 5 | 27 | 3.870446 | -6.520001 | 2.855412 | 0.2173116 | 11.99593 | 0.8537428
2018-03-08 07:44 | 144893.5 | 240.0012 | 5 | 27 | 3.788485 | -6.519951 | 2.855412 | 0.4346238 | 11.99593 | 1.685817
2018-03-08 07:46 | 145013.5 | 360.0002 | 5 | 27 | 3.711529 | -6.520017 | 2.855412 | 0.651935 | 11.99593 | 2.500646
2018-03-08 07:48 | 145133.5 | 480.0002 | 5 | 27 | 3.640229 | -6.519951 | 2.855412 | 0.8692484 | 11.99593 | 3.29936
2018-03-08 07:50 | 145253.5 | 600.0011 | 5 | 27 | 3.575895 | -6.52004 | 2.855412 | 1.086561 | 11.99593 | 4.083296
2018-03-08 07:52 | 145373.5 | 720.0002 | 5 | 27 | 3.519493 | -6.520036 | 2.855412 | 1.303878 | 11.99593 | 4.854123
2018-03-08 07:54 | 145493.5 | 840.0002 | 5 | 27 | 3.470745 | -6.519964 | 2.855412 | 1.521188 | 11.99593 | 5.613515
2018-03-08 07:56 | 145613.5 | 960.0002 | 5 | 27 | 3.427898 | -6.519949 | 2.855412 | 1.738495 | 11.99593 | 6.362981
2018-03-08 07:58 | 145733.5 | 1080.0012 | 5 | 27 | 3.389124 | -6.519947 | 2.855412 | 1.955819 | 11.99593 | 7.103689
2018-03-08 08:00 | 145853.5 | 1200.002 | 5 | 27 | 3.350985 | -6.519937 | 2.855412 | 2.173136 | 11.99593 | 7.836096
2018-03-08 08:02 | 145973.5 | 1320.0019 | 5 | 27 | 3.303626 | -6.519998 | 2.855412 | 2.390452 | 11.99593 | 8.559556
2018-03-08 08:04 | 146093.5 | 1440.0019 | 5 | 27 | 3.218483 | -6.519958 | 2.855412 | 2.607754 | 11.99593 | 9.269132
2018-03-08 08:06 | 146213.5 | 1560.0003 | 5 | 27 | 3.044015 | -6.519979 | 2.855412 | 2.825055 | 11.99593 | 9.952398
2018-03-08 08:07 | 146230.2 | 1576.7096 | 5 | 27 | 2.99999 | -6.520001 | 2.855412 | 2.855313 | 11.99593 | 10.04386
2018-03-08 08:09 | 146350.3 | 120.0001 | 6 | 27 | 3.589681 | 0 | 2.855412 | 2.855313 | 11.99593 | 10.04386
2018-03-08 08:11 | 146470.3 | 240 | 6 | 27 | 3.621078 | 0 | 2.855412 | 2.855313 | 11.99593 | 10.04386
2018-03-08 08:12 | 146530.3 | 300.0039 | 6 | 27 | 3.62878 | 0 | 2.855412 | 2.855313 | 11.99593 | 10.04386
2018-03-08 08:12 | 146530.3062 | 0.0027 | 7 | 28 | 3.628782 | 0 | 0 | 0 | 0 | 0
2018-03-08 08:14 | 146650.4 | 120.0019 | 2 | 28 | 3.9809 | 4.889969 | 0.1623077 | 0 | 0.640343 | 0
2018-03-08 08:16 | 146770.4 | 240.0027 | 2 | 28 | 4.024323 | 4.88999 | 0.3252905 | 0 | 1.29282 | 0
2018-03-08 08:18 | 146890.4 | 360.0002 | 2 | 28 | 4.058975 | 4.890024 | 0.4882711 | 0 | 1.951651 | 0
2018-03-08 08:20 | 147010.4 | 480.0019 | 2 | 28 | 4.086014 | 4.889999 | 0.6512605 | 0 | 2.615497 | 0
2018-03-08 08:22 | 147130.4 | 600.0002 | 2 | 28 | 4.109425 | 4.889906 | 0.8142409 | 0 | 3.283356 | 0
2018-03-08 08:24 | 147250.4 | 720.0019 | 2 | 28 | 4.134553 | 4.889948 | 0.9772173 | 0 | 3.955098 | 0
2018-03-08 08:26 | 147370.4 | 840.0003 | 2 | 28 | 4.162849 | 4.890059 | 1.140202 | 0 | 4.631233 | 0
2018-03-08 08:28 | 147490.4 | 960.0003 | 2 | 28 | 4.194343 | 4.889956 | 1.303178 | 0 | 5.312195 | 0
2018-03-08 08:30 | 147610.4 | 1080.0011 | 2 | 28 | 4.20041 | 4.383297 | 1.458913 | 0 | 5.966259 | 0
2018-03-08 08:32 | 147730.4 | 1200.0004 | 2 | 28 | 4.200407 | 3.836021 | 1.595774 | 0 | 6.541129 | 0
2018-03-08 08:34 | 147850.4 | 1320.0012 | 2 | 28 | 4.200378 | 3.327946 | 1.71505 | 0 | 7.042135 | 0
2018-03-08 08:34 | 147867.4 | 1337.0458 | 2 | 28 | 4.200392 | 3.259977 | 1.730649 | 0 | 7.10766 | 0
2018-03-08 08:36 | 147987.5 | 120.0017 | 3 | 28 | 4.229154 | 3.260027 | 1.838863 | 0 | 7.563637 | 0
2018-03-08 08:38 | 148107.5 | 240.0002 | 3 | 28 | 4.262732 | 3.259918 | 1.947518 | 0 | 8.024954 | 0
2018-03-08 08:40 | 148227.5 | 360.001 | 3 | 28 | 4.298619 | 3.259861 | 2.056168 | 0 | 8.49003 | 0
2018-03-08 08:42 | 148347.5 | 480.0017 | 3 | 28 | 4.336644 | 3.259865 | 2.16482 | 0 | 8.959132 | 0
2018-03-08 08:44 | 148467.5 | 600.0002 | 3 | 28 | 4.376493 | 3.259907 | 2.273476 | 0 | 9.432483 | 0
2018-03-08 08:46 | 148587.5 | 720.0002 | 3 | 28 | 4.400392 | 2.972183 | 2.379968 | 0 | 9.90033 | 0
2018-03-08 08:48 | 148707.5 | 840.0002 | 3 | 28 | 4.400392 | 2.475712 | 2.470415 | 0 | 10.29834 | 0
2018-03-08 08:50 | 148827.5 | 960.0002 | 3 | 28 | 4.400365 | 2.076342 | 2.546061 | 0 | 10.63121 | 0
2018-03-08 08:52 | 148947.5 | 1080.0002 | 3 | 28 | 4.400378 | 1.752001 | 2.609684 | 0 | 10.91117 | 0
2018-03-08 08:54 | 149067.5 | 1200.001 | 3 | 28 | 4.400384 | 1.486673 | 2.66351 | 0 | 11.14803 | 0
2018-03-08 08:56 | 149187.5 | 1320.0018 | 3 | 28 | 4.400368 | 1.269787 | 2.709335 | 0 | 11.34968 | 0
2018-03-08 08:58 | 149307.5 | 1440.0017 | 3 | 28 | 4.400378 | 1.091829 | 2.7486 | 0 | 11.52246 | 0
2018-03-08 09:00 | 149427.5 | 1560.0018 | 3 | 28 | 4.400349 | 0.9445496 | 2.78246 | 0 | 11.67145 | 0
2018-03-08 09:02 | 149547.5 | 1680.0017 | 3 | 28 | 4.40036 | 0.8223438 | 2.811847 | 0 | 11.80076 | 0
2018-03-08 09:04 | 149667.5 | 1800.0025 | 3 | 28 | 4.400366 | 0.7198582 | 2.837497 | 0 | 11.91364 | 0
2018-03-08 09:05 | 149760.3 | 1892.8759 | 3 | 28 | 4.400363 | 0.6519966 | 2.855168 | 0 | 11.99139 | 0
2018-03-08 09:07 | 149880.4 | 120.0003 | 4 | 28 | 4.35242 | 0 | 2.855168 | 0 | 11.99139 | 0
2018-03-08 09:09 | 150000.4 | 240.0003 | 4 | 28 | 4.348696 | 0 | 2.855168 | 0 | 11.99139 | 0
2018-03-08 09:10 | 150060.4 | 300.0008 | 4 | 28 | 4.347597 | 0 | 2.855168 | 0 | 11.99139 | 0
2018-03-08 09:12 | 150180.5 | 120.0017 | 5 | 28 | 3.868432 | -6.520088 | 2.855168 | 0.2173112 | 11.99139 | 0.853311
2018-03-08 09:14 | 150300.5 | 240.0011 | 5 | 28 | 3.786352 | -6.520082 | 2.855168 | 0.4346244 | 11.99139 | 1.684952
2018-03-08 09:16 | 150420.4 | 360.0003 | 5 | 28 | 3.709565 | -6.520022 | 2.855168 | 0.651942 | 11.99139 | 2.499364
2018-03-08 09:18 | 150540.5 | 480.0018 | 5 | 28 | 3.638302 | -6.519991 | 2.855168 | 0.8692546 | 11.99139 | 3.297638
2018-03-08 09:20 | 150660.5 | 600.0011 | 5 | 28 | 3.573958 | -6.520076 | 2.855168 | 1.086576 | 11.99139 | 4.081181
2018-03-08 09:22 | 150780.4 | 720.0003 | 5 | 28 | 3.517765 | -6.520067 | 2.855168 | 1.303885 | 11.99139 | 4.851581
2018-03-08 09:24 | 150900.5 | 840.001 | 5 | 28 | 3.46917 | -6.520073 | 2.855168 | 1.5212 | 11.99139 | 5.610647
2018-03-08 09:26 | 151020.4 | 960.0002 | 5 | 28 | 3.426253 | -6.520029 | 2.855168 | 1.738516 | 11.99139 | 6.359798
2018-03-08 09:28 | 151140.4 | 1080.0003 | 5 | 28 | 3.387225 | -6.520017 | 2.855168 | 1.955825 | 11.99139 | 7.100061
2018-03-08 09:30 | 151260.4 | 1200.0002 | 5 | 28 | 3.349101 | -6.520048 | 2.855168 | 2.173137 | 11.99139 | 7.832039
2018-03-08 09:32 | 151380.5 | 1320.001 | 5 | 28 | 3.301724 | -6.520031 | 2.855168 | 2.390449 | 11.99139 | 8.555068
2018-03-08 09:34 | 151500.5 | 1440.0018 | 5 | 28 | 3.216278 | -6.520022 | 2.855168 | 2.607762 | 11.99139 | 9.264256
2018-03-08 09:36 | 151620.5 | 1560.001 | 5 | 28 | 3.038836 | -6.519998 | 2.855168 | 2.825067 | 11.99139 | 9.946856
2018-03-08 09:37 | 151635 | 1574.5728 | 5 | 28 | 2.999992 | -6.520012 | 2.855168 | 2.851457 | 11.99139 | 10.02656
2018-03-08 09:39 | 151755.1 | 120.0003 | 6 | 28 | 3.591476 | 0 | 2.855168 | 2.851457 | 11.99139 | 10.02656
2018-03-08 09:41 | 151875.1 | 240.0019 | 6 | 28 | 3.622848 | 0 | 2.855168 | 2.851457 | 11.99139 | 10.02656
2018-03-08 09:42 | 151935.1 | 300.0025 | 6 | 28 | 3.630618 | 0 | 2.855168 | 2.851457 | 11.99139 | 10.02656
2018-03-08 09:42 | 151935.1 | 0.0023 | 7 | 29 | 3.630638 | 0 | 0 | 0 | 0 | 0
2018-03-08 09:44 | 152055.2 | 120.0009 | 2 | 29 | 3.9835 | 4.889994 | 0.1623099 | 0 | 0.640778 | 0
2018-03-08 09:46 | 152175.2 | 240.0001 | 2 | 29 | 4.027161 | 4.889984 | 0.3252879 | 0 | 1.293678 | 0
2018-03-08 09:48 | 152295.2 | 360.0009 | 2 | 29 | 4.06189 | 4.889967 | 0.4882806 | 0 | 1.953031 | 0
2018-03-08 09:50 | 152415.2 | 480.0009 | 2 | 29 | 4.088765 | 4.889961 | 0.6512637 | 0 | 2.617318 | 0
2018-03-08 09:52 | 152535.2 | 600.0009 | 2 | 29 | 4.112142 | 4.88995 | 0.8142496 | 0 | 3.285638 | 0
2018-03-08 09:54 | 152655.2 | 720.001 | 2 | 29 | 4.137262 | 4.88998 | 0.9772336 | 0 | 3.957858 | 0
2018-03-08 09:56 | 152775.2 | 840.0001 | 2 | 29 | 4.165319 | 4.890013 | 1.140221 | 0 | 4.634428 | 0
2018-03-08 09:58 | 152895.2 | 960.0001 | 2 | 29 | 4.196702 | 4.889973 | 1.303208 | 0 | 5.315832 | 0
2018-03-08 10:00 | 153015.2 | 1080.0009 | 2 | 29 | 4.200407 | 4.355131 | 1.457907 | 0 | 5.965595 | 0
2018-03-08 10:02 | 153135.2 | 1200.0009 | 2 | 29 | 4.200406 | 3.816063 | 1.593979 | 0 | 6.537152 | 0
2018-03-08 10:04 | 153255.2 | 1320.0009 | 2 | 29 | 4.200408 | 3.314079 | 1.71269 | 0 | 7.035786 | 0
2018-03-08 10:04 | 153268.8 | 1333.6631 | 2 | 29 | 4.200415 | 3.259998 | 1.725164 | 0 | 7.088183 | 0
2018-03-08 10:06 | 153388.9 | 120.0006 | 3 | 29 | 4.229027 | 3.259836 | 1.833366 | 0 | 7.544103 | 0
2018-03-08 10:08 | 153508.9 | 240.0002 | 3 | 29 | 4.262463 | 3.259884 | 1.942015 | 0 | 8.005378 | 0
2018-03-08 10:10 | 153628.9 | 360.0002 | 3 | 29 | 4.298288 | 3.259899 | 2.050671 | 0 | 8.470448 | 0
2018-03-08 10:12 | 153748.9 | 480.0018 | 3 | 29 | 4.336185 | 3.259922 | 2.159327 | 0 | 8.939521 | 0
2018-03-08 10:14 | 153868.9 | 600.001 | 3 | 29 | 4.375821 | 3.259914 | 2.267979 | 0 | 9.4128 | 0
2018-03-08 10:16 | 153988.9 | 720.0002 | 3 | 29 | 4.400398 | 2.985502 | 2.374663 | 0 | 9.881444 | 0
2018-03-08 10:18 | 154108.9 | 840.0018 | 3 | 29 | 4.400418 | 2.488642 | 2.465534 | 0 | 10.28131 | 0
2018-03-08 10:20 | 154228.9 | 960.0002 | 3 | 29 | 4.40039 | 2.088289 | 2.541574 | 0 | 10.61592 | 0
2018-03-08 10:22 | 154348.9 | 1080.0019 | 3 | 29 | 4.400406 | 1.763435 | 2.605575 | 0 | 10.89755 | 0
2018-03-08 10:24 | 154468.9 | 1200.0002 | 3 | 29 | 4.40038 | 1.496965 | 2.659755 | 0 | 11.13596 | 0
2018-03-08 10:26 | 154588.9 | 1320.001 | 3 | 29 | 4.400377 | 1.279549 | 2.705906 | 0 | 11.33904 | 0
2018-03-08 10:28 | 154708.9 | 1440.0018 | 3 | 29 | 4.40037 | 1.10059 | 2.745468 | 0 | 11.51313 | 0
2018-03-08 10:30 | 154828.9 | 1560.0008 | 3 | 29 | 4.400347 | 0.9518509 | 2.779596 | 0 | 11.66331 | 0
2018-03-08 10:32 | 154948.9 | 1680.0009 | 3 | 29 | 4.400353 | 0.8286514 | 2.809217 | 0 | 11.79365 | 0
2018-03-08 10:34 | 155068.9 | 1800.0018 | 3 | 29 | 4.400342 | 0.7258568 | 2.835082 | 0 | 11.90746 | 0
2018-03-08 10:36 | 155169.1 | 1900.2871 | 3 | 29 | 4.400331 | 0.6519909 | 2.854254 | 0 | 11.99183 | 0
2018-03-08 10:38 | 155289.2 | 120.0008 | 4 | 29 | 4.352795 | 0 | 2.854254 | 0 | 11.99183 | 0
2018-03-08 10:40 | 155409.2 | 240.0017 | 4 | 29 | 4.34911 | 0 | 2.854254 | 0 | 11.99183 | 0
2018-03-08 10:41 | 155469.2 | 300.0022 | 4 | 29 | 4.348001 | 0 | 2.854254 | 0 | 11.99183 | 0
2018-03-08 10:43 | 155589.3 | 120.0011 | 5 | 29 | 3.872964 | -6.520078 | 2.854254 | 0.2173064 | 11.99183 | 0.854264
2018-03-08 10:45 | 155709.3 | 240.0002 | 5 | 29 | 3.790379 | -6.520067 | 2.854254 | 0.4346254 | 11.99183 | 1.686853
2018-03-08 10:47 | 155829.3 | 360.0025 | 5 | 29 | 3.712965 | -6.520059 | 2.854254 | 0.6519396 | 11.99183 | 2.502053
2018-03-08 10:49 | 155949.3 | 480.001 | 5 | 29 | 3.641364 | -6.520046 | 2.854254 | 0.8692501 | 11.99183 | 3.30102
2018-03-08 10:51 | 156069.3 | 600.0002 | 5 | 29 | 3.576793 | -6.520046 | 2.854254 | 1.086563 | 11.99183 | 4.08518
2018-03-08 10:53 | 156189.3 | 720.0025 | 5 | 29 | 3.520158 | -6.520006 | 2.854254 | 1.303877 | 11.99183 | 4.85616
2018-03-08 10:55 | 156309.3 | 840.0017 | 5 | 29 | 3.471175 | -6.519994 | 2.854254 | 1.52119 | 11.99183 | 5.615695
2018-03-08 10:57 | 156429.3 | 960.001 | 5 | 29 | 3.428208 | -6.52001 | 2.854254 | 1.73851 | 11.99183 | 6.36529
2018-03-08 10:59 | 156549.3 | 1080.001 | 5 | 29 | 3.389224 | -6.519977 | 2.854254 | 1.955818 | 11.99183 | 7.105982
2018-03-08 11:01 | 156669.3 | 1200.001 | 5 | 29 | 3.350995 | -6.520029 | 2.854254 | 2.173129 | 11.99183 | 7.838376
2018-03-08 11:03 | 156789.3 | 1320.0002 | 5 | 29 | 3.303457 | -6.520069 | 2.854254 | 2.390446 | 11.99183 | 8.56181
2018-03-08 11:05 | 156909.3 | 1440.0008 | 5 | 29 | 3.218038 | -6.520038 | 2.854254 | 2.607754 | 11.99183 | 9.271344
2018-03-08 11:07 | 157029.3 | 1560.001 | 5 | 29 | 3.042913 | -6.52009 | 2.854254 | 2.82507 | 11.99183 | 9.954517
2018-03-08 11:07 | 157045.5 | 1576.2471 | 5 | 29 | 3 | -6.520092 | 2.854254 | 2.854486 | 11.99183 | 10.04342
2018-03-08 11:09 | 157165.5551 | 120 | 6 | 29 | 3.590732 | 0 | 2.854254 | 2.854486 | 11.99183 | 10.04342
2018-03-08 11:11 | 157285.5566 | 240.0015 | 6 | 29 | 3.622146 | 0 | 2.854254 | 2.854486 | 11.99183 | 10.04342
2018-03-08 11:12 | 157345.5597 | 300.0046 | 6 | 29 | 3.629925 | 0 | 2.854254 | 2.854486 | 11.99183 | 10.04342
2018-03-08 11:12 | 157345.6 | 0.0022 | 7 | 30 | 3.629972 | 0 | 0 | 0 | 0 | 0
2018-03-08 11:14 | 157465.7 | 120.0018 | 2 | 30 | 3.983065 | 4.889917 | 0.1623049 | 0 | 0.6406715 | 0
2018-03-08 11:16 | 157585.7 | 240.0002 | 2 | 30 | 4.026841 | 4.889893 | 0.3252905 | 0 | 1.293541 | 0
2018-03-08 11:18 | 157705.7 | 360.0018 | 2 | 30 | 4.061695 | 4.889896 | 0.4882753 | 0 | 1.952821 | 0
2018-03-08 11:20 | 157825.7 | 480.001 | 2 | 30 | 4.088745 | 4.889961 | 0.651257 | 0 | 2.617084 | 0
2018-03-08 11:22 | 157945.7 | 600.0018 | 2 | 30 | 4.112318 | 4.889921 | 0.8142378 | 0 | 3.285401 | 0
2018-03-08 11:24 | 158065.7 | 720.0018 | 2 | 30 | 4.137481 | 4.889957 | 0.9772226 | 0 | 3.957659 | 0
2018-03-08 11:26 | 158185.7 | 840.0018 | 2 | 30 | 4.165669 | 4.889954 | 1.140208 | 0 | 4.634264 | 0
2018-03-08 11:28 | 158305.7 | 960.0002 | 2 | 30 | 4.197083 | 4.889957 | 1.303185 | 0 | 5.315681 | 0
2018-03-08 11:30 | 158425.7 | 1080.0005 | 2 | 30 | 4.200397 | 4.348618 | 1.457682 | 0 | 5.964604 | 0
2018-03-08 11:32 | 158545.7 | 1200.0018 | 2 | 30 | 4.200401 | 3.812841 | 1.593598 | 0 | 6.535509 | 0
2018-03-08 11:34 | 158665.7 | 1320.0018 | 2 | 30 | 4.200397 | 3.313274 | 1.712241 | 0 | 7.033854 | 0
2018-03-08 11:34 | 158679.1 | 1333.4152 | 2 | 30 | 4.200394 | 3.259989 | 1.724486 | 0 | 7.085288 | 0
2018-03-08 11:36 | 158799.1 | 120.0001 | 3 | 30 | 4.228968 | 3.25984 | 1.832696 | 0 | 7.541241 | 0
2018-03-08 11:38 | 158919.1 | 240.0009 | 3 | 30 | 4.262349 | 3.259853 | 1.94135 | 0 | 8.002527 | 0
2018-03-08 11:40 | 159039.1 | 360.0017 | 3 | 30 | 4.298162 | 3.259871 | 2.050003 | 0 | 8.467568 | 0
2018-03-08 11:42 | 159159.1 | 480.0002 | 3 | 30 | 4.336116 | 3.259901 | 2.15865 | 0 | 8.936594 | 0
2018-03-08 11:44 | 159279.1 | 600.0018 | 3 | 30 | 4.375867 | 3.259892 | 2.267307 | 0 | 9.409888 | 0
2018-03-08 11:46 | 159399.1 | 720.0018 | 3 | 30 | 4.400393 | 2.982611 | 2.37396 | 0 | 9.878405 | 0
2018-03-08 11:48 | 159519.1 | 840.001 | 3 | 30 | 4.400398 | 2.485189 | 2.464744 | 0 | 10.27789 | 0
2018-03-08 11:50 | 159639.1 | 960.001 | 3 | 30 | 4.400372 | 2.085253 | 2.540689 | 0 | 10.61208 | 0
2018-03-08 11:52 | 159759.1 | 1080.001 | 3 | 30 | 4.400392 | 1.760447 | 2.604595 | 0 | 10.89329 | 0
2018-03-08 11:54 | 159879.1 | 1200.0018 | 3 | 30 | 4.400393 | 1.495127 | 2.658694 | 0 | 11.13134 | 0
2018-03-08 11:56 | 159999.1 | 1320.001 | 3 | 30 | 4.40038 | 1.277792 | 2.704775 | 0 | 11.33412 | 0
2018-03-08 11:58 | 160119.1 | 1440.0018 | 3 | 30 | 4.400326 | 1.097979 | 2.744282 | 0 | 11.50796 | 0
2018-03-08 12:00 | 160239.1 | 1560.0018 | 3 | 30 | 4.400365 | 0.9510784 | 2.77837 | 0 | 11.65797 | 0
2018-03-08 12:02 | 160359.1 | 1680.0009 | 3 | 30 | 4.400332 | 0.8275375 | 2.80796 | 0 | 11.78817 | 0
2018-03-08 12:04 | 160479.1 | 1800.0018 | 3 | 30 | 4.400374 | 0.725872 | 2.833798 | 0 | 11.90187 | 0
2018-03-08 12:06 | 160579.5 | 1900.4199 | 3 | 30 | 4.400352 | 0.6519947 | 2.852977 | 0 | 11.98626 | 0
2018-03-08 12:08 | 160699.6 | 120.0027 | 4 | 30 | 4.35245 | 0 | 2.852977 | 0 | 11.98626 | 0
2018-03-08 12:10 | 160819.6 | 240.0002 | 4 | 30 | 4.348751 | 0 | 2.852977 | 0 | 11.98626 | 0
2018-03-08 12:11 | 160879.6 | 300.0041 | 4 | 30 | 4.347643 | 0 | 2.852977 | 0 | 11.98626 | 0
2018-03-08 12:13 | 160999.7 | 120.0002 | 5 | 30 | 3.869564 | -6.520143 | 2.852977 | 0.2173032 | 11.98626 | 0.8535236
2018-03-08 12:15 | 161119.7 | 240.0002 | 5 | 30 | 3.787469 | -6.519996 | 2.852977 | 0.4346075 | 11.98626 | 1.685369
2018-03-08 12:17 | 161239.7 | 360.0002 | 5 | 30 | 3.710554 | -6.520034 | 2.852977 | 0.6519265 | 11.98626 | 2.500004
2018-03-08 12:19 | 161359.7 | 480.0002 | 5 | 30 | 3.639366 | -6.520044 | 2.852977 | 0.869235 | 11.98626 | 3.298498
2018-03-08 12:21 | 161479.7 | 600.0018 | 5 | 30 | 3.574943 | -6.520038 | 2.852977 | 1.086551 | 11.98626 | 4.082245
2018-03-08 12:23 | 161599.7 | 720.0011 | 5 | 30 | 3.518615 | -6.520052 | 2.852977 | 1.303857 | 11.98626 | 4.85283
2018-03-08 12:25 | 161719.7 | 840.0002 | 5 | 30 | 3.469881 | -6.519935 | 2.852977 | 1.521161 | 11.98626 | 5.612025
2018-03-08 12:27 | 161839.7 | 960.0018 | 5 | 30 | 3.42707 | -6.51993 | 2.852977 | 1.738467 | 11.98626 | 6.361309
2018-03-08 12:29 | 161959.7 | 1080.001 | 5 | 30 | 3.388182 | -6.51994 | 2.852977 | 1.955787 | 11.98626 | 7.101811
2018-03-08 12:31 | 162079.7 | 1200.0018 | 5 | 30 | 3.350223 | -6.519968 | 2.852977 | 2.17309 | 11.98626 | 7.833977
2018-03-08 12:33 | 162199.7 | 1320.001 | 5 | 30 | 3.302949 | -6.520031 | 2.852977 | 2.390403 | 11.98626 | 8.557277
2018-03-08 12:35 | 162319.7 | 1440.0012 | 5 | 30 | 3.217447 | -6.519985 | 2.852977 | 2.607713 | 11.98626 | 9.266706
2018-03-08 12:37 | 162439.7 | 1560.0002 | 5 | 30 | 3.041374 | -6.52 | 2.852977 | 2.825022 | 11.98626 | 9.949657
2018-03-08 12:37 | 162455.2 | 1575.5728 | 5 | 30 | 2.999992 | -6.520031 | 2.852977 | 2.853223 | 11.98626 | 10.03486
2018-03-08 12:39 | 162575.3 | 120.0018 | 6 | 30 | 3.589988 | 0 | 2.852977 | 2.853223 | 11.98626 | 10.03486
2018-03-08 12:41 | 162695.3 | 240.0018 | 6 | 30 | 3.621368 | 0 | 2.852977 | 2.853223 | 11.98626 | 10.03486
2018-03-08 12:42 | 162755.3 | 300.0024 | 6 | 30 | 3.62911 | 0 | 2.852977 | 2.853223 | 11.98626 | 10.03486
2018-03-08 12:42 | 162755.3 | 0.0047 | 7 | 31 | 3.629158 | 0 | 0 | 0 | 0 | 0
2018-03-08 12:44 | 162875.3806 | 120.0017 | 2 | 31 | 3.981798 | 4.890005 | 0.1623015 | 0 | 0.6404681 | 0
2018-03-08 12:46 | 162995.379 | 240.0001 | 2 | 31 | 4.025285 | 4.890005 | 0.3252838 | 0 | 1.293093 | 0
2018-03-08 12:48 | 163115.3806 | 360.0017 | 2 | 31 | 4.059987 | 4.890015 | 0.4882732 | 0 | 1.952125 | 0
2018-03-08 12:50 | 163235.3798 | 480.0009 | 2 | 31 | 4.086967 | 4.890036 | 0.6512564 | 0 | 2.616109 | 0
2018-03-08 12:52 | 163355.379 | 600.0001 | 2 | 31 | 4.110443 | 4.889988 | 0.8142387 | 0 | 3.284132 | 0
2018-03-08 12:54 | 163475.3806 | 720.0017 | 2 | 31 | 4.135604 | 4.88998 | 0.9772239 | 0 | 3.956083 | 0
2018-03-08 12:56 | 163595.3809 | 840.002 | 2 | 31 | 4.163882 | 4.8899 | 1.1402 | 0 | 4.632352 | 0
2018-03-08 12:58 | 163715.3815 | 960.0026 | 2 | 31 | 4.195322 | 4.889938 | 1.303183 | 0 | 5.313507 | 0
2018-03-08 13:00 | 163835.3791 | 1080.0002 | 2 | 31 | 4.200399 | 4.372051 | 1.458486 | 0 | 5.965778 | 0
2018-03-08 13:02 | 163955.379 | 1200.0001 | 2 | 31 | 4.200405 | 3.82729 | 1.595027 | 0 | 6.539307 | 0
2018-03-08 13:04 | 164075.3799 | 1320.001 | 2 | 31 | 4.200402 | 3.322245 | 1.714054 | 0 | 7.039266 | 0
2018-03-08 13:04 | 164090.8748 | 1335.4959 | 2 | 31 | 4.200401 | 3.259979 | 1.728217 | 0 | 7.098756 | 0
2018-03-08 13:06 | 164210.9 | 120.0016 | 3 | 31 | 4.229107 | 3.25983 | 1.836435 | 0 | 7.554749 | 0
2018-03-08 13:08 | 164330.9 | 240.0016 | 3 | 31 | 4.262612 | 3.259964 | 1.945092 | 0 | 8.01607 | 0
2018-03-08 13:10 | 164450.9 | 360.0017 | 3 | 31 | 4.298468 | 3.259844 | 2.053746 | 0 | 8.481151 | 0
2018-03-08 13:12 | 164570.9 | 480.0001 | 3 | 31 | 4.336516 | 3.259865 | 2.1624 | 0 | 8.950245 | 0
2018-03-08 13:14 | 164690.9 | 600.0002 | 3 | 31 | 4.376318 | 3.259895 | 2.271051 | 0 | 9.42356 | 0
2018-03-08 13:16 | 164810.9 | 720.0017 | 3 | 31 | 4.400402 | 2.975168 | 2.377593 | 0 | 9.891617 | 0
2018-03-08 13:18 | 164930.9 | 840.0009 | 3 | 31 | 4.400395 | 2.47868 | 2.468137 | 0 | 10.29005 | 0
2018-03-08 13:20 | 165050.9 | 960.0017 | 3 | 31 | 4.400393 | 2.079159 | 2.543863 | 0 | 10.62327 | 0
2018-03-08 13:22 | 165170.9 | 1080.0017 | 3 | 31 | 4.400392 | 1.753704 | 2.607551 | 0 | 10.90352 | 0
2018-03-08 13:24 | 165290.9 | 1200.0009 | 3 | 31 | 4.400393 | 1.488659 | 2.661438 | 0 | 11.14065 | 0
2018-03-08 13:26 | 165410.9 | 1320.0017 | 3 | 31 | 4.400393 | 1.272127 | 2.707323 | 0 | 11.34256 | 0
2018-03-08 13:28 | 165530.9 | 1440.0002 | 3 | 31 | 4.40038 | 1.093649 | 2.746644 | 0 | 11.51559 | 0
2018-03-08 13:30 | 165650.9 | 1560.0017 | 3 | 31 | 4.400356 | 0.945734 | 2.780553 | 0 | 11.6648 | 0
2018-03-08 13:32 | 165770.9 | 1680.0017 | 3 | 31 | 4.400365 | 0.8233929 | 2.809975 | 0 | 11.79426 | 0
2018-03-08 13:34 | 165890.9 | 1800.0016 | 3 | 31 | 4.400363 | 0.7208748 | 2.835656 | 0 | 11.90727 | 0
2018-03-08 13:36 | 165984.5 | 1893.5918 | 3 | 31 | 4.400359 | 0.6519909 | 2.853475 | 0 | 11.98568 | 0
2018-03-08 13:38 | 166104.5 | 120.0007 | 4 | 31 | 4.352408 | 0 | 2.853475 | 0 | 11.98568 | 0
2018-03-08 13:40 | 166224.5 | 240.0024 | 4 | 31 | 4.348704 | 0 | 2.853475 | 0 | 11.98568 | 0
2018-03-08 13:41 | 166284.5 | 300.0029 | 4 | 31 | 4.347605 | 0 | 2.853475 | 0 | 11.98568 | 0
2018-03-08 13:43 | 166404.6 | 120.0018 | 5 | 31 | 3.868594 | -6.520019 | 2.853475 | 0.2172933 | 11.98568 | 0.8532671
2018-03-08 13:45 | 166524.6 | 240.0013 | 5 | 31 | 3.786573 | -6.519998 | 2.853475 | 0.4346095 | 11.98568 | 1.684957
2018-03-08 13:47 | 166644.6 | 360.0002 | 5 | 31 | 3.709645 | -6.519994 | 2.853475 | 0.6519223 | 11.98568 | 2.499377
2018-03-08 13:49 | 166764.6 | 480.0002 | 5 | 31 | 3.638272 | -6.520057 | 2.853475 | 0.869241 | 11.98568 | 3.297683
2018-03-08 13:51 | 166884.6 | 600.0009 | 5 | 31 | 3.573966 | -6.52002 | 2.853475 | 1.086541 | 11.98568 | 4.081155
2018-03-08 13:53 | 167004.6 | 720.0002 | 5 | 31 | 3.518132 | -6.52005 | 2.853475 | 1.303874 | 11.98568 | 4.851679
2018-03-08 13:55 | 167124.6 | 840.0009 | 5 | 31 | 3.469788 | -6.520052 | 2.853475 | 1.52119 | 11.98568 | 5.610858
2018-03-08 13:57 | 167244.6 | 960.0009 | 5 | 31 | 3.426958 | -6.519937 | 2.853475 | 1.738514 | 11.98568 | 6.360184
2018-03-08 13:59 | 167364.6 | 1080.0001 | 5 | 31 | 3.388099 | -6.520036 | 2.853475 | 1.955833 | 11.98568 | 7.100648
2018-03-08 14:01 | 167484.6 | 1200.0002 | 5 | 31 | 3.350046 | -6.519926 | 2.853475 | 2.173138 | 11.98568 | 7.832801
2018-03-08 14:03 | 167604.6 | 1320.0001 | 5 | 31 | 3.30257 | -6.520001 | 2.853475 | 2.390464 | 11.98568 | 8.556067
2018-03-08 14:05 | 167724.6 | 1440.0001 | 5 | 31 | 3.216735 | -6.519621 | 2.853475 | 2.607772 | 11.98568 | 9.265373
2018-03-08 14:07 | 167844.6 | 1560.0009 | 5 | 31 | 3.039189 | -6.520052 | 2.853475 | 2.825104 | 11.98568 | 9.948131
2018-03-08 14:07 | 167859.3 | 1574.6639 | 5 | 31 | 2.999989 | -6.520076 | 2.853475 | 2.851646 | 11.98568 | 10.02829
2018-03-08 14:09 | 167979.3 | 120 | 6 | 31 | 3.590693 | 0 | 2.853475 | 2.851646 | 11.98568 | 10.02829
2018-03-08 14:11 | 168099.3 | 240.0008 | 6 | 31 | 3.62208 | 0 | 2.853475 | 2.851646 | 11.98568 | 10.02829
2018-03-08 14:12 | 168159.3 | 300.0022 | 6 | 31 | 3.629853 | 0 | 2.853475 | 2.851646 | 11.98568 | 10.02829
2018-03-08 14:12 | 168159.3 | 0.0024 | 7 | 32 | 3.629888 | 0 | 0 | 0 | 0 | 0
2018-03-08 14:14 | 168279.4 | 120.0002 | 2 | 32 | 3.983552 | 4.890059 | 0.1623042 | 2.25e-10 | 0.6407332 | 8.17e-10
2018-03-08 14:16 | 168399.4 | 240.0002 | 2 | 32 | 4.027455 | 4.890015 | 0.3253064 | 2.25e-10 | 1.293761 | 8.17e-10
2018-03-08 14:18 | 168519.4 | 360.0002 | 2 | 32 | 4.062269 | 4.890123 | 0.4882984 | 2.25e-10 | 1.953163 | 8.17e-10
2018-03-08 14:20 | 168639.4 | 480.0002 | 2 | 32 | 4.089272 | 4.890039 | 0.6512902 | 2.25e-10 | 2.617558 | 8.17e-10
2018-03-08 14:22 | 168759.4 | 600.0002 | 2 | 32 | 4.112693 | 4.890036 | 0.8142886 | 2.25e-10 | 3.286021 | 8.17e-10
2018-03-08 14:24 | 168879.4 | 720.0002 | 2 | 32 | 4.137731 | 4.889971 | 0.9772801 | 2.25e-10 | 3.958354 | 8.17e-10
2018-03-08 14:26 | 168999.4 | 840.0002 | 2 | 32 | 4.165831 | 4.88998 | 1.140259 | 2.25e-10 | 4.634964 | 8.17e-10
2018-03-08 14:28 | 169119.4 | 960.0003 | 2 | 32 | 4.19711 | 4.889996 | 1.303243 | 2.25e-10 | 5.316429 | 8.17e-10
2018-03-08 14:30 | 169239.4 | 1080.0011 | 2 | 32 | 4.200394 | 4.348297 | 1.457744 | 2.25e-10 | 5.965369 | 8.17e-10
2018-03-08 14:32 | 169359.4 | 1200.0011 | 2 | 32 | 4.200402 | 3.812504 | 1.593661 | 2.25e-10 | 6.536278 | 8.17e-10
2018-03-08 14:34 | 169479.4 | 1320.001 | 2 | 32 | 4.200398 | 3.31296 | 1.712309 | 2.25e-10 | 7.034646 | 8.17e-10
2018-03-08 14:34 | 169492.8 | 1333.4096 | 2 | 32 | 4.200412 | 3.259987 | 1.724552 | 2.25e-10 | 7.086071 | 8.17e-10
2018-03-08 14:36 | 169612.8 | 120.0009 | 3 | 32 | 4.229021 | 3.259899 | 1.832772 | 2.25e-10 | 7.542069 | 8.17e-10
2018-03-08 14:38 | 169732.8 | 240.0009 | 3 | 32 | 4.26244 | 3.259911 | 1.94143 | 2.25e-10 | 8.003378 | 8.17e-10
2018-03-08 14:40 | 169852.8 | 360.0009 | 3 | 32 | 4.298235 | 3.259914 | 2.050083 | 2.25e-10 | 8.46843 | 8.17e-10
2018-03-08 14:42 | 169972.8 | 480.0009 | 3 | 32 | 4.336115 | 3.25989 | 2.158749 | 2.25e-10 | 8.937543 | 8.17e-10
2018-03-08 14:44 | 170092.8 | 600.0017 | 3 | 32 | 4.375772 | 3.259962 | 2.267416 | 2.25e-10 | 9.410878 | 8.17e-10
2018-03-08 14:46 | 170212.8 | 720.0002 | 3 | 32 | 4.400415 | 2.985622 | 2.374099 | 2.25e-10 | 9.879515 | 8.17e-10
2018-03-08 14:48 | 170332.8 | 840.0002 | 3 | 32 | 4.400396 | 2.488285 | 2.464983 | 2.25e-10 | 10.27944 | 8.17e-10
2018-03-08 14:50 | 170452.8 | 960.0009 | 3 | 32 | 4.400382 | 2.087822 | 2.541018 | 2.25e-10 | 10.61403 | 8.17e-10
2018-03-08 14:52 | 170572.8 | 1080.0009 | 3 | 32 | 4.400373 | 1.761965 | 2.605004 | 2.25e-10 | 10.89559 | 8.17e-10
2018-03-08 14:54 | 170692.8 | 1200.0009 | 3 | 32 | 4.400377 | 1.495754 | 2.659157 | 2.25e-10 | 11.13388 | 8.17e-10
2018-03-08 14:56 | 170812.8 | 1320.0018 | 3 | 32 | 4.400379 | 1.278368 | 2.705274 | 2.25e-10 | 11.33681 | 8.17e-10
2018-03-08 14:58 | 170932.8 | 1440.0009 | 3 | 32 | 4.400377 | 1.099524 | 2.744797 | 2.25e-10 | 11.51073 | 8.17e-10
2018-03-08 15:00 | 171052.8 | 1560.0009 | 3 | 32 | 4.400358 | 0.9510193 | 2.778894 | 2.25e-10 | 11.66077 | 8.17e-10
2018-03-08 15:02 | 171172.8 | 1680.0002 | 3 | 32 | 4.40038 | 0.8285236 | 2.808482 | 2.25e-10 | 11.79097 | 8.17e-10
2018-03-08 15:04 | 171292.8 | 1800.0009 | 3 | 32 | 4.400362 | 0.7251244 | 2.83432 | 2.25e-10 | 11.90466 | 8.17e-10
2018-03-08 15:06 | 171392.8 | 1899.9351 | 3 | 32 | 4.400349 | 0.6519966 | 2.853413 | 2.25e-10 | 11.98868 | 8.17e-10
2018-03-08 15:08 | 171512.8 | 120 | 4 | 32 | 4.352624 | 0 | 2.853413 | 2.25e-10 | 11.98868 | 8.17e-10
2018-03-08 15:10 | 171632.8 | 240 | 4 | 32 | 4.348927 | 0 | 2.853413 | 2.25e-10 | 11.98868 | 8.17e-10
2018-03-08 15:11 | 171692.8 | 300.003 | 4 | 32 | 4.347821 | 0 | 2.853413 | 2.25e-10 | 11.98868 | 8.17e-10
2018-03-08 15:13 | 171812.9 | 120.0009 | 5 | 32 | 3.871151 | -6.520103 | 2.853413 | 0.2173253 | 11.98868 | 0.8539367
2018-03-08 15:15 | 171932.9 | 240.0001 | 5 | 32 | 3.788905 | -6.520078 | 2.853413 | 0.4346305 | 11.98868 | 1.686115
2018-03-08 15:17 | 172052.9 | 360 | 5 | 32 | 3.712057 | -6.520012 | 2.853413 | 0.6519699 | 11.98868 | 2.501154
2018-03-08 15:19 | 172172.9 | 480.0001 | 5 | 32 | 3.640617 | -6.520036 | 2.853413 | 0.8693022 | 11.98868 | 3.300033
2018-03-08 15:21 | 172292.9 | 600.0009 | 5 | 32 | 3.575932 | -6.520057 | 2.853413 | 1.086633 | 11.98868 | 4.084081
2018-03-08 15:23 | 172412.9 | 720.0009 | 5 | 32 | 3.519436 | -6.520044 | 2.853413 | 1.303949 | 11.98868 | 4.854889
2018-03-08 15:25 | 172532.9 | 840.0009 | 5 | 32 | 3.470719 | -6.52009 | 2.853413 | 1.52129 | 11.98868 | 5.614393
2018-03-08 15:27 | 172652.9 | 960.0001 | 5 | 32 | 3.427816 | -6.520029 | 2.853413 | 1.738607 | 11.98868 | 6.363882
2018-03-08 15:29 | 172772.9 | 1080.0009 | 5 | 32 | 3.388828 | -6.520008 | 2.853413 | 1.955931 | 11.98868 | 7.104538
2018-03-08 15:31 | 172892.9 | 1200.0001 | 5 | 32 | 3.350669 | -6.52002 | 2.853413 | 2.173271 | 11.98868 | 7.836952
2018-03-08 15:33 | 173012.9 | 1320.0009 | 5 | 32 | 3.303041 | -6.520097 | 2.853413 | 2.390585 | 11.98868 | 8.560319
2018-03-08 15:35 | 173132.9 | 1440 | 5 | 32 | 3.217318 | -6.52001 | 2.853413 | 2.607905 | 11.98868 | 9.269786
2018-03-08 15:37 | 173252.9 | 1560.0001 | 5 | 32 | 3.04045 | -6.52012 | 2.853413 | 2.825219 | 11.98868 | 9.952648
2018-03-08 15:37 | 173268.1 | 1575.2159 | 5 | 32 | 2.999983 | -6.520156 | 2.853413 | 2.852787 | 11.98868 | 10.03593
2018-03-08 15:39 | 173388.2 | 120 | 6 | 32 | 3.590439 | 0 | 2.853413 | 2.852787 | 11.98868 | 10.03593
2018-03-08 15:41 | 173508.2 | 239.9999 | 6 | 32 | 3.621901 | 0 | 2.853413 | 2.852787 | 11.98868 | 10.03593
2018-03-08 15:42 | 173568.2 | 300.0014 | 6 | 32 | 3.629659 | 0 | 2.853413 | 2.852787 | 11.98868 | 10.03593
2018-03-08 15:42 | 173568.2 | 0.0024 | 7 | 33 | 3.629668 | 0 | 0 | 0 | 0 | 0
2018-03-08 15:44 | 173688.2 | 120.0011 | 2 | 33 | 3.983486 | 4.889881 | 0.1622977 | 5.087e-09 | 0.6406857 | 1.8465e-08
2018-03-08 15:46 | 173808.2 | 240.0011 | 2 | 33 | 4.027405 | 4.889931 | 0.3252903 | 5.087e-09 | 1.293664 | 1.8465e-08
2018-03-08 15:48 | 173928.2 | 360.0002 | 2 | 33 | 4.062285 | 4.889912 | 0.4882826 | 5.087e-09 | 1.953067 | 1.8465e-08
2018-03-08 15:50 | 174048.2 | 480.0011 | 2 | 33 | 4.089362 | 4.889942 | 0.6512752 | 5.087e-09 | 2.617477 | 1.8465e-08
2018-03-08 15:52 | 174168.2 | 600.0011 | 2 | 33 | 4.112924 | 4.889969 | 0.8142748 | 5.087e-09 | 3.285973 | 1.8465e-08
2018-03-08 15:54 | 174288.2 | 720.0011 | 2 | 33 | 4.138079 | 4.889977 | 0.9772518 | 5.087e-09 | 3.958296 | 1.8465e-08
2018-03-08 15:56 | 174408.2 | 840.0011 | 2 | 33 | 4.166261 | 4.889942 | 1.140264 | 5.087e-09 | 4.635108 | 1.8465e-08
2018-03-08 15:58 | 174528.2 | 960.0011 | 2 | 33 | 4.197719 | 4.890018 | 1.303254 | 5.087e-09 | 5.316682 | 1.8465e-08
2018-03-08 16:00 | 174648.2 | 1080.0011 | 2 | 33 | 4.200413 | 4.3407 | 1.457435 | 5.087e-09 | 5.964288 | 1.8465e-08
2018-03-08 16:02 | 174768.2 | 1200.0011 | 2 | 33 | 4.200411 | 3.806393 | 1.593113 | 5.087e-09 | 6.534192 | 1.8465e-08
2018-03-08 16:04 | 174888.2 | 1320.0002 | 2 | 33 | 4.200399 | 3.308813 | 1.711587 | 5.087e-09 | 7.031828 | 1.8465e-08
2018-03-08 16:04 | 174900.5 | 1332.2504 | 2 | 33 | 4.200386 | 3.259989 | 1.722764 | 5.087e-09 | 7.078777 | 1.8465e-08
2018-03-08 16:06 | 175020.5 | 120.0002 | 3 | 33 | 4.228931 | 3.25985 | 1.830974 | 5.087e-09 | 7.534725 | 1.8465e-08
2018-03-08 16:08 | 175140.5 | 240.0002 | 3 | 33 | 4.262324 | 3.259907 | 1.939633 | 5.087e-09 | 7.996025 | 1.8465e-08
2018-03-08 16:10 | 175260.5 | 360.0002 | 3 | 33 | 4.298096 | 3.259935 | 2.048299 | 5.087e-09 | 8.461117 | 1.8465e-08
2018-03-08 16:12 | 175380.5 | 480.001 | 3 | 33 | 4.336088 | 3.259943 | 2.15695 | 5.087e-09 | 8.930153 | 1.8465e-08
2018-03-08 16:14 | 175500.5 | 600.0002 | 3 | 33 | 4.375803 | 3.259947 | 2.265619 | 5.087e-09 | 9.403497 | 1.8465e-08
2018-03-08 16:16 | 175620.5 | 720.0002 | 3 | 33 | 4.400389 | 2.983261 | 2.372282 | 5.087e-09 | 9.87205 | 1.8465e-08
2018-03-08 16:18 | 175740.5 | 840.0002 | 3 | 33 | 4.400415 | 2.486486 | 2.463097 | 5.087e-09 | 10.27167 | 1.8465e-08
2018-03-08 16:20 | 175860.5 | 960.0002 | 3 | 33 | 4.400383 | 2.08639 | 2.539089 | 5.087e-09 | 10.60607 | 1.8465e-08
2018-03-08 16:22 | 175980.5 | 1080.0002 | 3 | 33 | 4.400366 | 1.76074 | 2.603029 | 5.087e-09 | 10.88743 | 1.8465e-08
2018-03-08 16:24 | 176100.5 | 1200.0002 | 3 | 33 | 4.400390625 | 1.495834 | 2.657155 | 5.087e-09 | 11.1256 | 1.8465e-08
2018-03-08 16:26 | 176220.5 | 1320.0002 | 3 | 33 | 4.400393 | 1.278309 | 2.703256 | 5.087e-09 | 11.32847 | 1.8465e-08
2018-03-08 16:28 | 176340.5 | 1440.001 | 3 | 33 | 4.400367 | 1.099228 | 2.742774 | 5.087e-09 | 11.50236 | 1.8465e-08
2018-03-08 16:30 | 176460.5 | 1560.0011 | 3 | 33 | 4.400382 | 0.9521008 | 2.776877 | 5.087e-09 | 11.65243 | 1.8465e-08
2018-03-08 16:32 | 176580.5 | 1680.0003 | 3 | 33 | 4.400344 | 0.828064 | 2.806483 | 5.087e-09 | 11.7827 | 1.8465e-08
2018-03-08 16:34 | 176700.5 | 1800.0003 | 3 | 33 | 4.400368 | 0.7259331 | 2.832334 | 5.087e-09 | 11.89645 | 1.8465e-08
2018-03-08 16:36 | 176800.8 | 1900.336 | 3 | 33 | 4.40036 | 0.651989 | 2.851502 | 5.087e-09 | 11.9808 | 1.8465e-08
2018-03-08 16:38 | 176920.9 | 120.0001 | 4 | 33 | 4.352299 | 0 | 2.851502 | 5.087e-09 | 11.9808 | 1.8465e-08
2018-03-08 16:40 | 177040.9 | 240.0009 | 4 | 33 | 4.348575 | 0 | 2.851502 | 5.087e-09 | 11.9808 | 1.8465e-08
2018-03-08 16:41 | 177100.9 | 300.0024 | 4 | 33 | 4.347467 | 0 | 2.851502 | 5.087e-09 | 11.9808 | 1.8465e-08
2018-03-08 16:43 | 177221 | 120.0002 | 5 | 33 | 3.868441 | -6.52004 | 2.851502 | 0.2173195 | 11.9808 | 0.8533023
2018-03-08 16:45 | 177341 | 240.001 | 5 | 33 | 3.786682 | -6.52005 | 2.851502 | 0.4346487 | 11.9808 | 1.685039
2018-03-08 16:47 | 177461 | 360.0001 | 5 | 33 | 3.709984 | -6.520046 | 2.851502 | 0.6519579 | 11.9808 | 2.499488
2018-03-08 16:49 | 177581 | 480.001 | 5 | 33 | 3.638905 | -6.52004 | 2.851502 | 0.869288 | 11.9808 | 3.297948
2018-03-08 16:51 | 177701 | 600.001 | 5 | 33 | 3.574618 | -6.520025 | 2.851502 | 1.08661 | 11.9808 | 4.081637
2018-03-08 16:53 | 177821 | 720.001 | 5 | 33 | 3.518425 | -6.519937 | 2.851502 | 1.303935 | 11.9808 | 4.852236
2018-03-08 16:55 | 177941 | 840.001 | 5 | 33 | 3.469877 | -6.520022 | 2.851502 | 1.521247 | 11.9808 | 5.611436
2018-03-08 16:57 | 178061 | 960.0001 | 5 | 33 | 3.426999 | -6.51994 | 2.851502 | 1.73857 | 11.9808 | 6.360779
2018-03-08 16:59 | 178181 | 1080.001 | 5 | 33 | 3.38821 | -6.519968 | 2.851502 | 1.955893 | 11.9808 | 7.101278
2018-03-08 17:01 | 178301 | 1200.0002 | 5 | 33 | 3.35024 | -6.519987 | 2.851502 | 2.173215 | 11.9808 | 7.833514
2018-03-08 17:03 | 178421 | 1320.0001 | 5 | 33 | 3.302508 | -6.520078 | 2.851502 | 2.390537 | 11.9808 | 8.5568
2018-03-08 17:05 | 178541 | 1440.001 | 5 | 33 | 3.216451 | -6.520031 | 2.851502 | 2.607867 | 11.9808 | 9.266139
2018-03-08 17:07 | 178661 | 1560.001 | 5 | 33 | 3.038822 | -6.520083 | 2.851502 | 2.825169 | 11.9808 | 9.94873
2018-03-08 17:07 | 178675.5 | 1574.5168 | 5 | 33 | 2.99999 | -6.520076 | 2.851502 | 2.851466 | 11.9808 | 10.02815
2018-03-08 17:09 | 178795.5 | 120 | 6 | 33 | 3.589924 | 0 | 2.851502 | 2.851466 | 11.9808 | 10.02815
2018-03-08 17:11 | 178915.5 | 240.0008 | 6 | 33 | 3.621311 | 0 | 2.851502 | 2.851466 | 11.9808 | 10.02815
2018-03-08 17:12 | 178975.5 | 300.0014 | 6 | 33 | 3.62905 | 0 | 2.851502 | 2.851466 | 11.9808 | 10.02815
2018-03-08 17:12 | 178975.5413 | 0.0024 | 7 | 34 | 3.629095 | 0 | 0 | 0 | 0 | 0
2018-03-08 17:14 | 179095.6 | 120.0001 | 2 | 34 | 3.982602 | 4.890039 | 0.1623254 | 2.12e-10 | 0.6406679 | 7.7e-10
2018-03-08 17:16 | 179215.6 | 240.0009 | 2 | 34 | 4.026138 | 4.889977 | 0.3253084 | 2.12e-10 | 1.293434 | 7.7e-10
2018-03-08 17:18 | 179335.6 | 360.0009 | 2 | 34 | 4.060902 | 4.889994 | 0.4883125 | 2.12e-10 | 1.952666 | 7.7e-10
2018-03-08 17:20 | 179455.6 | 480.001 | 2 | 34 | 4.088028 | 4.889961 | 0.6513019 | 2.12e-10 | 2.616838 | 7.7e-10
2018-03-08 17:22 | 179575.6 | 600.001 | 2 | 34 | 4.11155 | 4.889961 | 0.8142868 | 2.12e-10 | 3.285047 | 7.7e-10
2018-03-08 17:24 | 179695.6 | 720.0019 | 2 | 34 | 4.136675 | 4.88999 | 0.9772699 | 2.12e-10 | 3.957165 | 7.7e-10
2018-03-08 17:26 | 179815.6 | 840.001 | 2 | 34 | 4.164816 | 4.889933 | 1.140246 | 2.12e-10 | 4.633596 | 7.7e-10
2018-03-08 17:28 | 179935.6 | 960.0009 | 2 | 34 | 4.19621 | 4.889872 | 1.303231 | 2.12e-10 | 5.314903 | 7.7e-10
2018-03-08 17:30 | 180055.6 | 1080.0019 | 2 | 34 | 4.200409 | 4.360334 | 1.458124 | 2.12e-10 | 5.965474 | 7.7e-10
2018-03-08 17:32 | 180175.6 | 1200.0011 | 2 | 34 | 4.200391 | 3.819178 | 1.594336 | 2.12e-10 | 6.53762 | 7.7e-10
2018-03-08 17:34 | 180295.6 | 1320.0019 | 2 | 34 | 4.200397 | 3.317394 | 1.713158 | 2.12e-10 | 7.036721 | 7.7e-10
2018-03-08 17:35 | 180310 | 1334.4281 | 2 | 34 | 4.200411 | 3.259985 | 1.726335 | 2.12e-10 | 7.09207 | 7.7e-10
2018-03-08 17:37 | 180430.1 | 120.0017 | 3 | 34 | 4.229086 | 3.259848 | 1.834541 | 1.723e-09 | 7.548012 | 6.924e-09
2018-03-08 17:39 | 180550.1 | 240.0009 | 3 | 34 | 4.262582 | 3.25984 | 1.943196 | 1.723e-09 | 8.009321 | 6.924e-09
2018-03-08 17:41 | 180670.1 | 360.0009 | 3 | 34 | 4.298376 | 3.259821 | 2.051854 | 1.723e-09 | 8.474409 | 6.924e-09
2018-03-08 17:43 | 180790.1 | 480.0002 | 3 | 34 | 4.336356 | 3.259863 | 2.160506 | 1.723e-09 | 8.943482 | 6.924e-09
2018-03-08 17:45 | 180910.1 | 600.0002 | 3 | 34 | 4.376118 | 3.259853 | 2.269161 | 1.723e-09 | 9.416792 | 6.924e-09
2018-03-08 17:47 | 181030.1 | 720.001 | 3 | 34 | 4.400408 | 2.978329 | 2.375742 | 1.723e-09 | 9.885007 | 6.924e-09
2018-03-08 17:49 | 181150.1 | 840.0018 | 3 | 34 | 4.400399 | 2.480352 | 2.466373 | 1.723e-09 | 10.28382 | 6.924e-09
2018-03-08 17:51 | 181270.1 | 960.001 | 3 | 34 | 4.400390625 | 2.080498 | 2.54215 | 1.723e-09 | 10.61727 | 6.924e-09
2018-03-08 17:53 | 181390.1 | 1080.0002 | 3 | 34 | 4.400386 | 1.754726 | 2.605883 | 1.723e-09 | 10.89772 | 6.924e-09
2018-03-08 17:55 | 181510.1 | 1200.0018 | 3 | 34 | 4.400381 | 1.489218 | 2.659795 | 1.723e-09 | 11.13495 | 6.924e-09
2018-03-08 17:57 | 181630.1 | 1320.0018 | 3 | 34 | 4.400362 | 1.271626 | 2.705692 | 1.723e-09 | 11.33692 | 6.924e-09
2018-03-08 17:59 | 181750.1 | 1440.0002 | 3 | 34 | 4.400371 | 1.09333 | 2.745022 | 1.723e-09 | 11.50998 | 6.924e-09
2018-03-08 18:01 | 181870.1 | 1560.0018 | 3 | 34 | 4.400345 | 0.9460926 | 2.77894 | 1.723e-09 | 11.65924 | 6.924e-09
2018-03-08 18:03 | 181990.1 | 1680.0001 | 3 | 34 | 4.400374 | 0.824297 | 2.808379 | 1.723e-09 | 11.78878 | 6.924e-09
2018-03-08 18:05 | 182110.1 | 1800.0009 | 3 | 34 | 4.400351 | 0.7216377 | 2.834087 | 1.723e-09 | 11.9019 | 6.924e-09
2018-03-08 18:06 | 182206.1 | 1896.08 | 3 | 34 | 4.400379 | 0.6519909 | 2.852385 | 1.723e-09 | 11.98242 | 6.924e-09
2018-03-08 18:08 | 182326.2 | 120 | 4 | 34 | 4.352415 | 0 | 2.852385 | 1.723e-09 | 11.98242 | 6.924e-09
2018-03-08 18:10 | 182446.2 | 240.0003 | 4 | 34 | 4.348701 | 0 | 2.852385 | 1.723e-09 | 11.98242 | 6.924e-09
2018-03-08 18:11 | 182506.2 | 300.0039 | 4 | 34 | 4.347593 | 0 | 2.852385 | 1.723e-09 | 11.98242 | 6.924e-09
2018-03-08 18:13 | 182626.3 | 120.0002 | 5 | 34 | 3.868631 | -6.520044 | 2.852385 | 0.217304 | 11.98242 | 0.8533056
2018-03-08 18:15 | 182746.3 | 240.0002 | 5 | 34 | 3.786961 | -6.520006 | 2.852385 | 0.4346264 | 11.98242 | 1.685087
2018-03-08 18:17 | 182866.3 | 360.0019 | 5 | 34 | 3.710299 | -6.520017 | 2.852385 | 0.6519339 | 11.98242 | 2.499594
2018-03-08 18:19 | 182986.3 | 480.0018 | 5 | 34 | 3.639116 | -6.520062 | 2.852385 | 0.869242 | 11.98242 | 3.298033
2018-03-08 18:21 | 183106.3 | 600.001 | 5 | 34 | 3.57479 | -6.520038 | 2.852385 | 1.086557 | 11.98242 | 4.081747
2018-03-08 18:23 | 183226.3 | 720.001 | 5 | 34 | 3.518557 | -6.519956 | 2.852385 | 1.303872 | 11.98242 | 4.852347
2018-03-08 18:25 | 183346.3 | 840.0002 | 5 | 34 | 3.470127 | -6.520027 | 2.852385 | 1.521186 | 11.98242 | 5.611594
2018-03-08 18:27 | 183466.3 | 960.0011 | 5 | 34 | 3.427376 | -6.51998 | 2.852385 | 1.738498 | 11.98242 | 6.360958
2018-03-08 18:29 | 183586.3 | 1080.0002 | 5 | 34 | 3.388478 | -6.520041 | 2.852385 | 1.955813 | 11.98242 | 7.101504
2018-03-08 18:31 | 183706.3 | 1200.0002 | 5 | 34 | 3.350288 | -6.520029 | 2.852385 | 2.173124 | 11.98242 | 7.833748
2018-03-08 18:33 | 183826.3 | 1320.0002 | 5 | 34 | 3.302677 | -6.520015 | 2.852385 | 2.390428 | 11.98242 | 8.556981
2018-03-08 18:35 | 183946.3 | 1440.0002 | 5 | 34 | 3.216642 | -6.520046 | 2.852385 | 2.607738 | 11.98242 | 9.266302
2018-03-08 18:37 | 184066.3 | 1560.001 | 5 | 34 | 3.038704 | -6.52009 | 2.852385 | 2.825046 | 11.98242 | 9.948917
2018-03-08 18:37 | 184080.7 | 1574.452 | 5 | 34 | 2.999996 | -6.520059 | 2.852385 | 2.851211 | 11.98242 | 10.02793
2018-03-08 18:39 | 184200.8 | 120.001 | 6 | 34 | 3.590116 | 0 | 2.852385 | 2.851211 | 11.98242 | 10.02793
2018-03-08 18:41 | 184320.8 | 240.0012 | 6 | 34 | 3.621535 | 0 | 2.852385 | 2.851211 | 11.98242 | 10.02793
2018-03-08 18:42 | 184380.8 | 300.005 | 6 | 34 | 3.629307 | 0 | 2.852385 | 2.851211 | 11.98242 | 10.02793
2018-03-08 18:42 | 184380.8 | 0.0024 | 7 | 35 | 3.629468 | 0 | 0 | 0 | 0 | 0
2018-03-08 18:44 | 184500.9 | 120.0019 | 2 | 35 | 3.983396 | 4.890091 | 0.1623038 | 0 | 0.6407019 | 0
2018-03-08 18:46 | 184620.9 | 240.0003 | 2 | 35 | 4.02717 | 4.890091 | 0.3252906 | 0 | 1.29363 | 0
2018-03-08 18:48 | 184740.9 | 360.0003 | 2 | 35 | 4.062096 | 4.889982 | 0.4882785 | 0 | 1.95298 | 0
2018-03-08 18:50 | 184860.9 | 480.0003 | 2 | 35 | 4.089185 | 4.889978 | 0.6512603 | 0 | 2.617315 | 0
2018-03-08 18:52 | 184980.9 | 600.0019 | 2 | 35 | 4.112691 | 4.890017 | 0.8142467 | 0 | 3.285722 | 0
2018-03-08 18:54 | 185100.9 | 720.0019 | 2 | 35 | 4.137838 | 4.889961 | 0.9772319 | 0 | 3.958037 | 0
2018-03-08 18:56 | 185220.9 | 840.0019 | 2 | 35 | 4.165913 | 4.889952 | 1.140224 | 0 | 4.63472 | 0
2018-03-08 18:58 | 185340.9 | 960.0028 | 2 | 35 | 4.197277 | 4.889992 | 1.303209 | 0 | 5.316205 | 0
2018-03-08 19:00 | 185460.9 | 1080.0019 | 2 | 35 | 4.200398 | 4.347858 | 1.457644 | 0 | 5.964869 | 0
2018-03-08 19:02 | 185580.9 | 1200.0009 | 2 | 35 | 4.200412 | 3.811647 | 1.593515 | 0 | 6.535582 | 0
2018-03-08 19:04 | 185700.9 | 1320.0019 | 2 | 35 | 4.200388 | 3.311726 | 1.712108 | 0 | 7.033723 | 0
2018-03-08 19:05 | 185713.9 | 1333.0402 | 2 | 35 | 4.20039 | 3.259987 | 1.724006 | 0 | 7.083696 | 0
2018-03-08 19:07 | 185833.9 | 120.0001 | 3 | 35 | 4.228966 | 3.25989 | 1.832226 | 1.55e-09 | 7.53969 | 6.315e-09
2018-03-08 19:09 | 185953.9 | 240.0004 | 3 | 35 | 4.262429 | 3.259968 | 1.940883 | 1.55e-09 | 8.000989 | 6.315e-09
2018-03-08 19:11 | 186073.9 | 360 | 3 | 35 | 4.298156 | 3.259943 | 2.049538 | 1.55e-09 | 8.466045 | 6.315e-09
2018-03-08 19:13 | 186193.9 | 480.001 | 3 | 35 | 4.335996 | 3.259956 | 2.158194 | 1.55e-09 | 8.935102 | 6.315e-09
2018-03-08 19:15 | 186313.9 | 600.0018 | 3 | 35 | 4.375631 | 3.259966 | 2.266848 | 1.55e-09 | 9.408363 | 6.315e-09
2018-03-08 19:17 | 186433.9 | 720.0002 | 3 | 35 | 4.400402 | 2.987244 | 2.373572 | 1.55e-09 | 9.877172 | 6.315e-09
2018-03-08 19:19 | 186553.9 | 840.0002 | 3 | 35 | 4.400397 | 2.48868 | 2.464484 | 1.55e-09 | 10.27722 | 6.315e-09
2018-03-08 19:21 | 186673.9 | 960.0002 | 3 | 35 | 4.400379 | 2.088762 | 2.540543 | 1.55e-09 | 10.61191 | 6.315e-09
2018-03-08 19:23 | 186793.9 | 1080.0011 | 3 | 35 | 4.400388 | 1.762594 | 2.604542 | 1.55e-09 | 10.89353 | 6.315e-09
2018-03-08 19:25 | 186913.9 | 1200.0002 | 3 | 35 | 4.400379 | 1.496737 | 2.658706 | 1.55e-09 | 11.13188 | 6.315e-09
2018-03-08 19:27 | 187033.9 | 1320.0002 | 3 | 35 | 4.400373 | 1.278975 | 2.704839 | 1.55e-09 | 11.33488 | 6.315e-09
2018-03-08 19:29 | 187153.9 | 1440.001 | 3 | 35 | 4.400368 | 1.099398 | 2.744383 | 1.55e-09 | 11.50889 | 6.315e-09
2018-03-08 19:31 | 187273.9 | 1560.001 | 3 | 35 | 4.400364 | 0.9520912 | 2.778499 | 1.55e-09 | 11.65901 | 6.315e-09
2018-03-08 19:33 | 187393.9 | 1680.001 | 3 | 35 | 4.40036 | 0.8289986 | 2.808111 | 1.55e-09 | 11.78931 | 6.315e-09
2018-03-08 19:35 | 187513.9 | 1800.001 | 3 | 35 | 4.400354 | 0.7257214 | 2.833969 | 1.55e-09 | 11.9031 | 6.315e-09
2018-03-08 19:36 | 187614.1 | 1900.1767 | 3 | 35 | 4.400336 | 0.6519928 | 2.853115 | 1.55e-09 | 11.98735 | 6.315e-09
2018-03-08 19:38 | 187734.2 | 120.0018 | 4 | 35 | 4.352649 | 0 | 2.853115 | 1.55e-09 | 11.98735 | 6.315e-09
2018-03-08 19:40 | 187854.2 | 240.0002 | 4 | 35 | 4.34894 | 0 | 2.853115 | 1.55e-09 | 11.98735 | 6.315e-09
2018-03-08 19:41 | 187914.2 | 300.0016 | 4 | 35 | 4.347854 | 0 | 2.853115 | 1.55e-09 | 11.98735 | 6.315e-09
2018-03-08 19:43 | 188034.3 | 120.001 | 5 | 35 | 3.871284 | -6.520137 | 2.853115 | 0.2173145 | 11.98735 | 0.8538923
2018-03-08 19:45 | 188154.3 | 240.001 | 5 | 35 | 3.78916 | -6.520086 | 2.853115 | 0.434628 | 11.98735 | 1.686143
2018-03-08 19:47 | 188274.3 | 360.001 | 5 | 35 | 3.712055 | -6.520088 | 2.853115 | 0.6519512 | 11.98735 | 2.501148
2018-03-08 19:49 | 188394.3 | 480.0019 | 5 | 35 | 3.640493 | -6.520097 | 2.853115 | 0.8692678 | 11.98735 | 3.299949
2018-03-08 19:51 | 188514.3 | 600.0009 | 5 | 35 | 3.575969 | -6.520116 | 2.853115 | 1.086588 | 11.98735 | 4.083952
2018-03-08 19:53 | 188634.3 | 720.0001 | 5 | 35 | 3.519628 | -6.520036 | 2.853115 | 1.303896 | 11.98735 | 4.854775
2018-03-08 19:55 | 188754.3 | 840.001 | 5 | 35 | 3.470842 | -6.520151 | 2.853115 | 1.521226 | 11.98735 | 5.614272
2018-03-08 19:57 | 188874.3 | 960.0002 | 5 | 35 | 3.427848 | -6.520095 | 2.853115 | 1.738543 | 11.98735 | 6.363784
2018-03-08 19:59 | 188994.3 | 1080.0002 | 5 | 35 | 3.3888 | -6.520022 | 2.853115 | 1.955863 | 11.98735 | 7.104436
2018-03-08 20:01 | 189114.3 | 1200.002 | 5 | 35 | 3.35069 | -6.520132 | 2.853115 | 2.173176 | 11.98735 | 7.836753
2018-03-08 20:03 | 189234.3 | 1320.001 | 5 | 35 | 3.302913 | -6.520123 | 2.853115 | 2.390488 | 11.98735 | 8.560099
2018-03-08 20:05 | 189354.3 | 1440.0002 | 5 | 35 | 3.216949 | -6.520113 | 2.853115 | 2.6078 | 11.98735 | 9.269475
2018-03-08 20:07 | 189474.3 | 1560.002 | 5 | 35 | 3.039921 | -6.520113 | 2.853115 | 2.825126 | 11.98735 | 9.952299
2018-03-08 20:08 | 189489.3 | 1574.996 | 5 | 35 | 2.999992 | -6.520126 | 2.853115 | 2.85228 | 11.98735 | 10.03432
2018-03-08 20:10 | 189609.3 | 120.0007 | 6 | 35 | 3.589986 | 0 | 2.853115 | 2.85228 | 11.98735 | 10.03432
2018-03-08 20:12 | 189729.3 | 240 | 6 | 35 | 3.621398 | 0 | 2.853115 | 2.85228 | 11.98735 | 10.03432
2018-03-08 20:13 | 189789.3 | 300.0036 | 6 | 35 | 3.629182 | 0 | 2.853115 | 2.85228 | 11.98735 | 10.03432
2018-03-08 20:13 | 189789.3 | 0.0048 | 7 | 36 | 3.629256 | 0 | 0 | 0 | 0 | 0
2018-03-08 20:15 | 189909.3895 | 120.001 | 2 | 36 | 3.983397 | 4.889952 | 0.162298 | 0 | 0.6406703 | 0
2018-03-08 20:17 | 190029.3886 | 240.0001 | 2 | 36 | 4.027201 | 4.889933 | 0.3252817 | 0 | 1.293591 | 0
2018-03-08 20:19 | 190149.3886 | 360.0001 | 2 | 36 | 4.062047 | 4.88994 | 0.4882679 | 0 | 1.952931 | 0
2018-03-08 20:21 | 190269.3886 | 480.0001 | 2 | 36 | 4.089222 | 4.889963 | 0.6512504 | 0 | 2.617264 | 0
2018-03-08 20:23 | 190389.3887 | 600.0002 | 2 | 36 | 4.11275 | 4.889952 | 0.8142373 | 0 | 3.285682 | 0
2018-03-08 20:25 | 190509.3885 | 720 | 2 | 36 | 4.137807 | 4.889978 | 0.977218 | 0 | 3.957983 | 0
2018-03-08 20:27 | 190629.3886 | 840.0001 | 2 | 36 | 4.165974 | 4.889952 | 1.140205 | 0 | 4.634648 | 0
2018-03-08 20:29 | 190749.3894 | 960.0009 | 2 | 36 | 4.197372 | 4.889967 | 1.303193 | 0 | 5.316161 | 0
2018-03-08 20:31 | 190869.3895 | 1080.001 | 2 | 36 | 4.200404 | 4.344614 | 1.457538 | 0 | 5.964447 | 0
2018-03-08 20:33 | 190989.3894 | 1200.0009 | 2 | 36 | 4.200391 | 3.807522 | 1.593306 | 0 | 6.534727 | 0
2018-03-08 20:35 | 191109.3894 | 1320.0009 | 2 | 36 | 4.200395 | 3.308809 | 1.711791 | 0 | 7.032413 | 0
2018-03-08 20:35 | 191121.6542 | 1332.2657 | 2 | 36 | 4.200385 | 3.259996 | 1.722982 | 0 | 7.079419 | 0
2018-03-08 20:37 | 191241.7 | 120.0012 | 3 | 36 | 4.228958 | 3.259943 | 1.831194 | 0 | 7.535378 | 0
2018-03-08 20:39 | 191361.7 | 240.0011 | 3 | 36 | 4.262378 | 3.260006 | 1.939851 | 0 | 7.996676 | 0
2018-03-08 20:41 | 191481.7 | 360.0002 | 3 | 36 | 4.298102 | 3.259953 | 2.048501 | 0 | 8.461705 | 0
2018-03-08 20:43 | 191601.7 | 480.001 | 3 | 36 | 4.336014 | 3.25992 | 2.15716 | 0 | 8.930776 | 0
2018-03-08 20:45 | 191721.7 | 600.0011 | 3 | 36 | 4.375707 | 3.259958 | 2.265815 | 0 | 9.404042 | 0
2018-03-08 20:47 | 191841.7 | 720.0003 | 3 | 36 | 4.400390625 | 2.985609 | 2.372517 | 0 | 9.872765 | 0
2018-03-08 20:49 | 191961.7 | 840.0004 | 3 | 36 | 4.400405 | 2.488106 | 2.4634 | 0 | 10.27268 | 0
2018-03-08 20:51 | 192081.7 | 960.0018 | 3 | 36 | 4.400393 | 2.087709 | 2.539428 | 0 | 10.60724 | 0
2018-03-08 20:53 | 192201.7 | 1080.0018 | 3 | 36 | 4.400367 | 1.761126 | 2.603393 | 0 | 10.88871 | 0
2018-03-08 20:55 | 192321.7 | 1200.0011 | 3 | 36 | 4.400386 | 1.495789 | 2.657521 | 0 | 11.12689 | 0
2018-03-08 20:57 | 192441.7 | 1320.0011 | 3 | 36 | 4.400376 | 1.277781 | 2.703618 | 0 | 11.32973 | 0
2018-03-08 20:59 | 192561.7 | 1440.0018 | 3 | 36 | 4.400383 | 1.099367 | 2.743128 | 0 | 11.50359 | 0
2018-03-08 21:01 | 192681.7 | 1560.0002 | 3 | 36 | 4.400398 | 0.9520683 | 2.777216 | 0 | 11.65359 | 0
2018-03-08 21:03 | 192801.7 | 1680.001 | 3 | 36 | 4.400338 | 0.8281326 | 2.80681 | 0 | 11.78382 | 0
2018-03-08 21:05 | 192921.7 | 1800.0011 | 3 | 36 | 4.400345 | 0.7251663 | 2.83265 | 0 | 11.89752 | 0
2018-03-08 21:06 | 193021.7 | 1900.0144 | 3 | 36 | 4.400357 | 0.6519871 | 2.85175 | 0 | 11.98157 | 0
2018-03-08 21:09 | 193141.7 | 120.0002 | 4 | 36 | 4.352424 | 0 | 2.85175 | 0 | 11.98157 | 0
2018-03-08 21:11 | 193261.7 | 240.0024 | 4 | 36 | 4.348719 | 0 | 2.85175 | 0 | 11.98157 | 0
2018-03-08 21:12 | 193321.7 | 300.0048 | 4 | 36 | 4.34761 | 0 | 2.85175 | 0 | 11.98157 | 0
2018-03-08 21:14 | 193441.8 | 120.0002 | 5 | 36 | 3.869833 | -6.519991 | 2.85175 | 0.2173081 | 11.98157 | 0.853542
2018-03-08 21:16 | 193561.8 | 240.0001 | 5 | 36 | 3.788 | -6.520046 | 2.85175 | 0.4346227 | 11.98157 | 1.685518
2018-03-08 21:18 | 193681.8 | 360.0008 | 5 | 36 | 3.71123 | -6.519907 | 2.85175 | 0.6519406 | 11.98157 | 2.500284
2018-03-08 21:20 | 193801.8 | 480.0001 | 5 | 36 | 3.639932 | -6.520055 | 2.85175 | 0.8692582 | 11.98157 | 3.298939
2018-03-08 21:22 | 193921.8 | 600.0001 | 5 | 36 | 3.575509 | -6.519897 | 2.85175 | 1.086566 | 11.98157 | 4.082782
2018-03-08 21:24 | 194041.8 | 720.0017 | 5 | 36 | 3.519265 | -6.519979 | 2.85175 | 1.303885 | 11.98157 | 4.853543
2018-03-08 21:26 | 194161.8 | 840.0016 | 5 | 36 | 3.470715 | -6.520008 | 2.85175 | 1.52119 | 11.98157 | 5.612898
2018-03-08 21:28 | 194281.8 | 960.0001 | 5 | 36 | 3.42789 | -6.519911 | 2.85175 | 1.738504 | 11.98157 | 6.362383
2018-03-08 21:30 | 194401.8 | 1080.0016 | 5 | 36 | 3.388997 | -6.519972 | 2.85175 | 1.95582 | 11.98157 | 7.103041
2018-03-08 21:32 | 194521.8 | 1200.0008 | 5 | 36 | 3.351118 | -6.520061 | 2.85175 | 2.173131 | 11.98157 | 7.835419
2018-03-08 21:34 | 194641.8 | 1320 | 5 | 36 | 3.30351 | -6.520062 | 2.85175 | 2.390436 | 11.98157 | 8.558859
2018-03-08 21:36 | 194761.8 | 1440.0016 | 5 | 36 | 3.217312 | -6.519979 | 2.85175 | 2.60775 | 11.98157 | 9.268349
2018-03-08 21:38 | 194881.8 | 1560.0017 | 5 | 36 | 3.039868 | -6.520048 | 2.85175 | 2.825071 | 11.98157 | 9.951197
2018-03-08 21:38 | 194896.8 | 1574.9278 | 5 | 36 | 2.999995 | -6.520092 | 2.85175 | 2.852098 | 11.98157 | 10.03283
2018-03-08 21:40 | 195016.8 | 120.0006 | 6 | 36 | 3.589108 | 0 | 2.85175 | 2.852098 | 11.98157 | 10.03283
2018-03-08 21:42 | 195136.8 | 240.0008 | 6 | 36 | 3.620489 | 0 | 2.85175 | 2.852098 | 11.98157 | 10.03283
2018-03-08 21:43 | 195196.8 | 300.003 | 6 | 36 | 3.628235 | 0 | 2.85175 | 2.852098 | 11.98157 | 10.03283
2018-03-08 21:43 | 195196.8 | 0.0023 | 7 | 37 | 3.62833 | 0 | 0 | 0 | 0 | 0
2018-03-08 21:45 | 195316.9 | 120.0017 | 2 | 37 | 3.98179 | 4.889961 | 0.1623114 | 0 | 0.640483 | 0
2018-03-08 21:47 | 195436.9 | 240.0009 | 2 | 37 | 4.025159 | 4.889996 | 0.3252941 | 0 | 1.293102 | 0
2018-03-08 21:49 | 195556.9 | 360.0017 | 2 | 37 | 4.059983 | 4.890001 | 0.4882839 | 0 | 1.952116 | 0
2018-03-08 21:51 | 195676.9 | 480.0017 | 2 | 37 | 4.087065 | 4.889917 | 0.6512595 | 0 | 2.616076 | 0
2018-03-08 21:53 | 195796.9 | 600.0025 | 2 | 37 | 4.110639 | 4.889999 | 0.8142433 | 0 | 3.284133 | 0
2018-03-08 21:55 | 195916.9 | 720.0002 | 2 | 37 | 4.135802 | 4.890009 | 0.9772239 | 0 | 3.956099 | 0
2018-03-08 21:57 | 196036.9 | 840.001 | 2 | 37 | 4.164018 | 4.8899 | 1.140212 | 0 | 4.632442 | 0
2018-03-08 21:59 | 196156.9 | 960.0001 | 2 | 37 | 4.195529 | 4.889988 | 1.303196 | 0 | 5.313623 | 0
2018-03-08 22:01 | 196276.9 | 1080.0017 | 2 | 37 | 4.200394 | 4.36833 | 1.458418 | 0 | 5.965559 | 0
2018-03-08 22:03 | 196396.9 | 1200.0017 | 2 | 37 | 4.200404 | 3.823896 | 1.594834 | 0 | 6.53856 | 0
2018-03-08 22:05 | 196516.9 | 1320.001 | 2 | 37 | 4.200403 | 3.318863 | 1.713753 | 0 | 7.038069 | 0
2018-03-08 22:05 | 196531.7 | 1334.7438 | 2 | 37 | 4.200395 | 3.259993 | 1.727224 | 0 | 7.094654 | 0
2018-03-08 22:07 | 196651.7 | 120.0002 | 3 | 37 | 4.229113 | 3.259829 | 1.835441 | 4e-11 | 7.550642 | 1.62e-10
2018-03-08 22:09 | 196771.7 | 240.0018 | 3 | 37 | 4.262645 | 3.259863 | 1.944091 | 4e-11 | 8.011934 | 1.62e-10
2018-03-08 22:11 | 196891.7 | 360.0011 | 3 | 37 | 4.298484 | 3.259878 | 2.052744 | 4e-11 | 8.477007 | 1.62e-10
2018-03-08 22:13 | 197011.7 | 480.0011 | 3 | 37 | 4.336507 | 3.259863 | 2.161397 | 4e-11 | 8.946098 | 1.62e-10
2018-03-08 22:15 | 197131.7 | 600.0018 | 3 | 37 | 4.376293 | 3.25984 | 2.27005 | 4e-11 | 9.419419 | 1.62e-10
2018-03-08 22:17 | 197251.7 | 720.0026 | 3 | 37 | 4.400403 | 2.976345 | 2.376598 | 4e-11 | 9.887503 | 1.62e-10
2018-03-08 22:19 | 197371.7 | 840.0011 | 3 | 37 | 4.400401 | 2.478458 | 2.467154 | 4e-11 | 10.28598 | 1.62e-10
2018-03-08 22:21 | 197491.7 | 960.0003 | 3 | 37 | 4.400409 | 2.078259 | 2.542839 | 4e-11 | 10.61903 | 1.62e-10
2018-03-08 22:23 | 197611.7 | 1080.0019 | 3 | 37 | 4.400373 | 1.752163 | 2.606485 | 4e-11 | 10.8991 | 1.62e-10
2018-03-08 22:25 | 197731.7 | 1200.0011 | 3 | 37 | 4.400397 | 1.487593 | 2.660324 | 4e-11 | 11.13601 | 1.62e-10
2018-03-08 22:27 | 197851.7 | 1320.0018 | 3 | 37 | 4.400385 | 1.270315 | 2.706157 | 4e-11 | 11.33769 | 1.62e-10
2018-03-08 22:29 | 197971.7 | 1440.0011 | 3 | 37 | 4.400359 | 1.092157 | 2.745429 | 4e-11 | 11.5105 | 1.62e-10
2018-03-08 22:31 | 198091.7 | 1560.0018 | 3 | 37 | 4.400361 | 0.9445705 | 2.779297 | 4e-11 | 11.65953 | 1.62e-10
2018-03-08 22:33 | 198211.7 | 1680.0018 | 3 | 37 | 4.40035 | 0.8222713 | 2.808693 | 4e-11 | 11.78889 | 1.62e-10
2018-03-08 22:35 | 198331.7 | 1800.001 | 3 | 37 | 4.400313 | 0.7195301 | 2.83436 | 4e-11 | 11.90183 | 1.62e-10
2018-03-08 22:37 | 198425.3 | 1893.5855 | 3 | 37 | 4.400361 | 0.6519947 | 2.85218 | 4e-11 | 11.98024 | 1.62e-10
2018-03-08 22:39 | 198545.3 | 120.001 | 4 | 37 | 4.352352 | 0 | 2.85218 | 4e-11 | 11.98024 | 1.62e-10
2018-03-08 22:41 | 198665.3 | 240.0008 | 4 | 37 | 4.348654 | 0 | 2.85218 | 4e-11 | 11.98024 | 1.62e-10
2018-03-08 22:42 | 198725.3 | 300.0039 | 4 | 37 | 4.347533 | 0 | 2.85218 | 4e-11 | 11.98024 | 1.62e-10
2018-03-08 22:44 | 198845.4 | 120.001 | 5 | 37 | 3.868759 | -6.520044 | 2.85218 | 0.2173063 | 11.98024 | 0.853346
2018-03-08 22:46 | 198965.4 | 240.0017 | 5 | 37 | 3.787107 | -6.520071 | 2.85218 | 0.4346157 | 11.98024 | 1.685096
2018-03-08 22:48 | 199085.4 | 360.001 | 5 | 37 | 3.710382 | -6.519956 | 2.85218 | 0.6519231 | 11.98024 | 2.499635
2018-03-08 22:50 | 199205.4 | 480.0018 | 5 | 37 | 3.639298 | -6.519958 | 2.85218 | 0.8692461 | 11.98024 | 3.29815
2018-03-08 22:52 | 199325.4 | 600.0026 | 5 | 37 | 3.574876 | -6.519947 | 2.85218 | 1.086557 | 11.98024 | 4.08187
2018-03-08 22:54 | 199445.4 | 720.0002 | 5 | 37 | 3.518548 | -6.51993 | 2.85218 | 1.303867 | 11.98024 | 4.852458
2018-03-08 22:56 | 199565.4 | 840.0017 | 5 | 37 | 3.469965 | -6.520019 | 2.85218 | 1.521182 | 11.98024 | 5.611696
2018-03-08 22:58 | 199685.4 | 960.0018 | 5 | 37 | 3.427086 | -6.520001 | 2.85218 | 1.738496 | 11.98024 | 6.361013
2018-03-08 23:00 | 199805.4 | 1080.001 | 5 | 37 | 3.388105 | -6.519924 | 2.85218 | 1.955798 | 11.98024 | 7.10144
2018-03-08 23:02 | 199925.4 | 1200.0003 | 5 | 37 | 3.349992 | -6.519951 | 2.85218 | 2.173116 | 11.98024 | 7.833628
2018-03-08 23:04 | 200045.4 | 1320.0009 | 5 | 37 | 3.302039 | -6.519991 | 2.85218 | 2.39043 | 11.98024 | 8.556817
2018-03-08 23:06 | 200165.4 | 1440.0018 | 5 | 37 | 3.215802 | -6.520065 | 2.85218 | 2.60774 | 11.98024 | 9.265985
2018-03-08 23:08 | 200285.4 | 1560.0002 | 5 | 37 | 3.036746 | -6.520059 | 2.85218 | 2.825046 | 11.98024 | 9.948341
2018-03-08 23:08 | 200299.1 | 1573.6983 | 5 | 37 | 2.999983 | -6.520034 | 2.85218 | 2.849858 | 11.98024 | 10.02325
2018-03-08 23:10 | 200419.1 | 120.0016 | 6 | 37 | 3.590059 | 0 | 2.85218 | 2.849858 | 11.98024 | 10.02325
2018-03-08 23:12 | 200539.1 | 240.0024 | 6 | 37 | 3.621469 | 0 | 2.85218 | 2.849858 | 11.98024 | 10.02325
2018-03-08 23:13 | 200599.1 | 300.0021 | 6 | 37 | 3.629245 | 0 | 2.85218 | 2.849858 | 11.98024 | 10.02325
2018-03-08 23:13 | 200599.1445 | 0.0025 | 7 | 38 | 3.629266 | 0 | 0 | 0 | 0 | 0
2018-03-08 23:15 | 200719.2 | 120.0003 | 2 | 38 | 3.983374 | 4.890001 | 0.1622987 | 0 | 0.6406867 | 0
2018-03-08 23:17 | 200839.2 | 240.001 | 2 | 38 | 4.027102 | 4.890024 | 0.3252842 | 0 | 1.293603 | 0
2018-03-08 23:19 | 200959.2 | 360.0011 | 2 | 38 | 4.062046 | 4.889948 | 0.48826 | 0 | 1.952894 | 0
2018-03-08 23:21 | 201079.2 | 480.0003 | 2 | 38 | 4.089143 | 4.889944 | 0.6512381 | 0 | 2.617204 | 0
2018-03-08 23:23 | 201199.2 | 600.0004 | 2 | 38 | 4.112679 | 4.88999 | 0.8142259 | 0 | 3.285611 | 0
2018-03-08 23:25 | 201319.2 | 720.001 | 2 | 38 | 4.137821 | 4.889954 | 0.9772098 | 0 | 3.957917 | 0
2018-03-08 23:27 | 201439.2 | 840.001 | 2 | 38 | 4.16602 | 4.889997 | 1.140195 | 0 | 4.634575 | 0
2018-03-08 23:29 | 201559.2 | 960.0003 | 2 | 38 | 4.197436 | 4.889988 | 1.303177 | 0 | 5.316072 | 0
2018-03-08 23:31 | 201679.2 | 1080.0003 | 2 | 38 | 4.200394 | 4.343182 | 1.457491 | 0 | 5.964231 | 0
2018-03-08 23:33 | 201799.2 | 1200.0002 | 2 | 38 | 4.200398 | 3.807034 | 1.59323 | 0 | 6.534388 | 0
2018-03-08 23:35 | 201919.2 | 1320.0002 | 2 | 38 | 4.200411 | 3.307404 | 1.711679 | 0 | 7.031922 | 0
2018-03-08 23:35 | 201931.2 | 1331.9952 | 2 | 38 | 4.200397 | 3.259985 | 1.722614 | 0 | 7.077852 | 0
2018-03-08 23:37 | 202051.2 | 120.0019 | 3 | 38 | 4.228985 | 3.259981 | 1.830835 | 0 | 7.533853 | 0
2018-03-08 23:39 | 202171.2 | 240.0019 | 3 | 38 | 4.26238 | 3.259911 | 1.939487 | 0 | 7.995129 | 0
2018-03-08 23:41 | 202291.2 | 360.0012 | 3 | 38 | 4.298079 | 3.259945 | 2.048137 | 0 | 8.460158 | 0
2018-03-08 23:43 | 202411.2 | 480.0002 | 3 | 38 | 4.335989 | 3.259878 | 2.15679 | 0 | 8.929201 | 0
2018-03-08 23:45 | 202531.2 | 600.0014 | 3 | 38 | 4.375617 | 3.259964 | 2.265449 | 0 | 9.402479 | 0
2018-03-08 23:47 | 202651.2 | 720.0003 | 3 | 38 | 4.400397 | 2.987566 | 2.372171 | 0 | 9.871282 | 0
2018-03-08 23:49 | 202771.2 | 840.0002 | 3 | 38 | 4.40039 | 2.488995 | 2.463098 | 0 | 10.27139 | 0
2018-03-08 23:51 | 202891.2 | 960.0019 | 3 | 38 | 4.400386 | 2.089117 | 2.539166 | 0 | 10.60612 | 0
2018-03-08 23:53 | 203011.2 | 1080.0012 | 3 | 38 | 4.400378 | 1.762831 | 2.603175 | 0 | 10.88779 | 0
2018-03-08 23:55 | 203131.2 | 1200.0012 | 3 | 38 | 4.400384 | 1.496557 | 2.657346 | 0 | 11.12616 | 0
2018-03-08 23:57 | 203251.2 | 1320.0003 | 3 | 38 | 4.400366 | 1.278284 | 2.703466 | 0 | 11.32911 | 0
2018-03-08 23:59 | 203371.2 | 1440.0019 | 3 | 38 | 4.400356 | 1.099106 | 2.743001 | 0 | 11.50307 | 0
2018-03-09 00:01 | 203491.2 | 1560.0019 | 3 | 38 | 4.400358 | 0.9514885 | 2.7771 | 0 | 11.65312 | 0
2018-03-09 00:03 | 203611.2 | 1680.0012 | 3 | 38 | 4.400347 | 0.828476 | 2.806703 | 0 | 11.78339 | 0
2018-03-09 00:05 | 203731.2 | 1800.002 | 3 | 38 | 4.400346 | 0.7254601 | 2.832551 | 0 | 11.89713 | 0
2018-03-09 00:07 | 203831.5 | 1900.3064 | 3 | 38 | 4.400366 | 0.6519909 | 2.851713 | 0 | 11.98145 | 0
2018-03-09 00:09 | 203951.6 | 120.0014 | 4 | 38 | 4.352618 | 0 | 2.851713 | 0 | 11.98145 | 0
2018-03-09 00:11 | 204071.6 | 240.0014 | 4 | 38 | 4.348934 | 0 | 2.851713 | 0 | 11.98145 | 0
2018-03-09 00:12 | 204131.6 | 300.0036 | 4 | 38 | 4.347824 | 0 | 2.851713 | 0 | 11.98145 | 0
2018-03-09 00:14 | 204251.7 | 120.0012 | 5 | 38 | 3.870872 | -6.520092 | 2.851713 | 0.2173069 | 11.98145 | 0.853776
2018-03-09 00:16 | 204371.7 | 240.0011 | 5 | 38 | 3.788787 | -6.520107 | 2.851713 | 0.4346234 | 11.98145 | 1.68595
2018-03-09 00:18 | 204491.7 | 360.0011 | 5 | 38 | 3.711748 | -6.520097 | 2.851713 | 0.6519424 | 11.98145 | 2.500855
2018-03-09 00:20 | 204611.7 | 480.0011 | 5 | 38 | 3.640218 | -6.520071 | 2.851713 | 0.8692657 | 11.98145 | 3.299624
2018-03-09 00:22 | 204731.7 | 600.0003 | 5 | 38 | 3.575804 | -6.520071 | 2.851713 | 1.08657 | 11.98145 | 4.08351
2018-03-09 00:24 | 204851.7 | 720.0005 | 5 | 38 | 3.519443 | -6.520067 | 2.851713 | 1.303886 | 11.98145 | 4.854315
2018-03-09 00:26 | 204971.7 | 840.0012 | 5 | 38 | 3.470618 | -6.520062 | 2.851713 | 1.521209 | 11.98145 | 5.613744
2018-03-09 00:28 | 205091.7 | 960.0019 | 5 | 38 | 3.427617 | -6.520044 | 2.851713 | 1.738516 | 11.98145 | 6.363169
2018-03-09 00:30 | 205211.7 | 1080.002 | 5 | 38 | 3.388628 | -6.520052 | 2.851713 | 1.955837 | 11.98145 | 7.103773
2018-03-09 00:32 | 205331.7 | 1200.0013 | 5 | 38 | 3.350347 | -6.520128 | 2.851713 | 2.173152 | 11.98145 | 7.836055
2018-03-09 00:34 | 205451.7 | 1320.0003 | 5 | 38 | 3.302484 | -6.520122 | 2.851713 | 2.390462 | 11.98145 | 8.559313
2018-03-09 00:36 | 205571.7 | 1440.001 | 5 | 38 | 3.216352 | -6.52008 | 2.851713 | 2.607773 | 11.98145 | 9.268574
2018-03-09 00:38 | 205691.7 | 1560.0011 | 5 | 38 | 3.038069 | -6.520015 | 2.851713 | 2.825091 | 11.98145 | 9.951151
2018-03-09 00:38 | 205705.9 | 1574.1738 | 5 | 38 | 2.999991 | -6.519835 | 2.851713 | 2.850757 | 11.98145 | 10.02865
2018-03-09 00:40 | 205825.9 | 120.0008 | 6 | 38 | 3.590088 | 0 | 2.851713 | 2.850757 | 11.98145 | 10.02865
2018-03-09 00:42 | 205945.9 | 239.9999 | 6 | 38 | 3.621544 | 0 | 2.851713 | 2.850757 | 11.98145 | 10.02865
2018-03-09 00:43 | 206005.9 | 300.0022 | 6 | 38 | 3.629309 | 0 | 2.851713 | 2.850757 | 11.98145 | 10.02865
2018-03-09 00:43 | 206005.9 | 0.0025 | 7 | 39 | 3.629409 | 0 | 0 | 0 | 0 | 0
2018-03-09 00:45 | 206126 | 120.0002 | 2 | 39 | 3.983981 | 4.889978 | 0.1622954 | 8.33e-10 | 0.6407518 | 3.025e-09
2018-03-09 00:47 | 206246 | 240.0011 | 2 | 39 | 4.027781 | 4.889927 | 0.3252907 | 8.33e-10 | 1.293809 | 3.025e-09
2018-03-09 00:49 | 206366 | 360.0018 | 2 | 39 | 4.062704 | 4.889959 | 0.4882796 | 8.33e-10 | 1.953261 | 3.025e-09
2018-03-09 00:51 | 206486 | 480.0003 | 2 | 39 | 4.089813 | 4.890001 | 0.6512604 | 8.33e-10 | 2.617692 | 3.025e-09
2018-03-09 00:53 | 206606 | 600.0011 | 2 | 39 | 4.11329 | 4.889977 | 0.8142447 | 8.33e-10 | 3.286186 | 3.025e-09
2018-03-09 00:55 | 206726 | 720.001 | 2 | 39 | 4.138419 | 4.890018 | 0.9772316 | 8.33e-10 | 3.958607 | 3.025e-09
2018-03-09 00:57 | 206846 | 840.0002 | 2 | 39 | 4.166567 | 4.889997 | 1.14021 | 8.33e-10 | 4.635336 | 3.025e-09
2018-03-09 00:59 | 206966 | 960.0011 | 2 | 39 | 4.19796 | 4.890038 | 1.303198 | 8.33e-10 | 5.316943 | 3.025e-09
2018-03-09 01:01 | 207086 | 1080.0002 | 2 | 39 | 4.200416 | 4.336487 | 1.457234 | 8.33e-10 | 5.963941 | 3.025e-09
2018-03-09 01:03 | 207206 | 1200.001 | 2 | 39 | 4.200407 | 3.800852 | 1.592754 | 8.33e-10 | 6.533179 | 3.025e-09
2018-03-09 01:05 | 207326 | 1320.0018 | 2 | 39 | 4.200406 | 3.303267 | 1.711039 | 8.33e-10 | 7.030026 | 3.025e-09
2018-03-09 01:05 | 207337 | 1330.9649 | 2 | 39 | 4.200401 | 3.259981 | 1.721032 | 8.33e-10 | 7.071997 | 3.025e-09
2018-03-09 01:07 | 207457 | 120.001 | 3 | 39 | 4.228955 | 3.259964 | 1.829243 | 8.33e-10 | 7.527956 | 3.025e-09
2018-03-09 01:09 | 207577 | 240.001 | 3 | 39 | 4.26239 | 3.259928 | 1.937901 | 8.33e-10 | 7.989255 | 3.025e-09
2018-03-09 01:11 | 207697 | 360.0017 | 3 | 39 | 4.298137 | 3.259985 | 2.046556 | 8.33e-10 | 8.454308 | 3.025e-09
2018-03-09 01:13 | 207817 | 480.0019 | 3 | 39 | 4.336055 | 3.260017 | 2.155213 | 8.33e-10 | 8.923372 | 3.025e-09
2018-03-09 01:15 | 207937 | 600.0019 | 3 | 39 | 4.375804 | 3.259979 | 2.263871 | 8.33e-10 | 9.396667 | 3.025e-09
2018-03-09 01:17 | 208057 | 720.0027 | 3 | 39 | 4.400404 | 2.984722 | 2.37055 | 8.33e-10 | 9.865291 | 3.025e-09
2018-03-09 01:19 | 208177 | 840.0011 | 3 | 39 | 4.400402 | 2.486914 | 2.46139 | 8.33e-10 | 10.26502 | 3.025e-09
2018-03-09 01:21 | 208297 | 960.0019 | 3 | 39 | 4.400405 | 2.08683 | 2.537379 | 8.33e-10 | 10.5994 | 3.025e-09
2018-03-09 01:23 | 208417 | 1080.0005 | 3 | 39 | 4.400375 | 1.760244 | 2.601304 | 8.33e-10 | 10.8807 | 3.025e-09
2018-03-09 01:25 | 208537 | 1200.002 | 3 | 39 | 4.40038 | 1.494715 | 2.655402 | 8.33e-10 | 11.11875 | 3.025e-09
2018-03-09 01:27 | 208657 | 1320.0014 | 3 | 39 | 4.400372 | 1.276991 | 2.70148 | 8.33e-10 | 11.32151 | 3.025e-09
2018-03-09 01:29 | 208777 | 1440.0005 | 3 | 39 | 4.400357 | 1.097773 | 2.740973 | 8.33e-10 | 11.4953 | 3.025e-09
2018-03-09 01:31 | 208897 | 1560.0005 | 3 | 39 | 4.400375 | 0.9506168 | 2.775038 | 8.33e-10 | 11.64519 | 3.025e-09
2018-03-09 01:33 | 209017 | 1680.0004 | 3 | 39 | 4.40036 | 0.8276463 | 2.804605 | 8.33e-10 | 11.7753 | 3.025e-09
2018-03-09 01:35 | 209137 | 1800.002 | 3 | 39 | 4.400343 | 0.7243176 | 2.830426 | 8.33e-10 | 11.88892 | 3.025e-09
2018-03-09 01:37 | 209237.2 | 1900.2553 | 3 | 39 | 4.400376 | 0.6519966 | 2.849562 | 8.33e-10 | 11.97313 | 3.025e-09
2018-03-09 01:39 | 209357.3 | 120.001 | 4 | 39 | 4.352356 | 0 | 2.849562 | 8.33e-10 | 11.97313 | 3.025e-09
2018-03-09 01:41 | 209477.3 | 240.0018 | 4 | 39 | 4.348636 | 0 | 2.849562 | 8.33e-10 | 11.97313 | 3.025e-09
2018-03-09 01:42 | 209537.3 | 300.0024 | 4 | 39 | 4.347539 | 0 | 2.849562 | 8.33e-10 | 11.97313 | 3.025e-09
2018-03-09 01:44 | 209657.4 | 120.0018 | 5 | 39 | 3.868413 | -6.520103 | 2.849562 | 0.2173204 | 11.97313 | 0.8533208
2018-03-09 01:46 | 209777.4 | 240.0002 | 5 | 39 | 3.786789 | -6.520073 | 2.849562 | 0.4346227 | 11.97313 | 1.684975
2018-03-09 01:48 | 209897.4 | 360.0002 | 5 | 39 | 3.710096 | -6.520143 | 2.849562 | 0.6519411 | 11.97313 | 2.499485
2018-03-09 01:50 | 210017.4 | 480.0009 | 5 | 39 | 3.638874 | -6.519994 | 2.849562 | 0.8692494 | 11.97313 | 3.297873
2018-03-09 01:52 | 210137.4 | 600.0018 | 5 | 39 | 3.574534 | -6.519987 | 2.849562 | 1.086569 | 11.97313 | 4.081535
2018-03-09 01:54 | 210257.4 | 720.0025 | 5 | 39 | 3.518231 | -6.520015 | 2.849562 | 1.303879 | 11.97313 | 4.852057
2018-03-09 01:56 | 210377.4 | 840.0002 | 5 | 39 | 3.469717 | -6.519994 | 2.849562 | 1.521178 | 11.97313 | 5.611171
2018-03-09 01:58 | 210497.4 | 960.0009 | 5 | 39 | 3.426983 | -6.519964 | 2.849562 | 1.738497 | 11.97313 | 6.360479
2018-03-09 02:00 | 210617.4 | 1080.0002 | 5 | 39 | 3.388142 | -6.519921 | 2.849562 | 1.955806 | 11.97313 | 7.100927
2018-03-09 02:02 | 210737.4 | 1200.0017 | 5 | 39 | 3.350211 | -6.519954 | 2.849562 | 2.173122 | 11.97313 | 7.833138
2018-03-09 02:04 | 210857.4 | 1320.0009 | 5 | 39 | 3.302328 | -6.520012 | 2.849562 | 2.390433 | 11.97313 | 8.556376
2018-03-09 02:06 | 210977.4 | 1440.0002 | 5 | 39 | 3.215757 | -6.520055 | 2.849562 | 2.607738 | 11.97313 | 9.265555
2018-03-09 02:08 | 211097.4 | 1560.0003 | 5 | 39 | 3.036164 | -6.520057 | 2.849562 | 2.825056 | 11.97313 | 9.94788
2018-03-09 02:08 | 211110.8 | 1573.444 | 5 | 39 | 2.999989 | -6.520048 | 2.849562 | 2.849396 | 11.97313 | 10.02135
2018-03-09 02:10 | 211230.9 | 120.0002 | 6 | 39 | 3.589595 | 0 | 2.849562 | 2.849396 | 11.97313 | 10.02135
2018-03-09 02:12 | 211350.9 | 240.0011 | 6 | 39 | 3.620955 | 0 | 2.849562 | 2.849396 | 11.97313 | 10.02135
2018-03-09 02:13 | 211410.9 | 300.0042 | 6 | 39 | 3.628725 | 0 | 2.849562 | 2.849396 | 11.97313 | 10.02135
2018-03-09 02:13 | 211410.9 | 0.0022 | 7 | 40 | 3.628735 | 0 | 0 | 0 | 0 | 0
2018-03-09 02:15 | 211531 | 120.0019 | 2 | 40 | 3.98273 | 4.889997 | 0.1623055 | 0 | 0.6406145 | 0
2018-03-09 02:17 | 211651 | 240.0003 | 2 | 40 | 4.026257 | 4.889984 | 0.3252837 | 0 | 1.293382 | 0
2018-03-09 02:19 | 211771 | 360.0018 | 2 | 40 | 4.060949 | 4.889999 | 0.4882732 | 0 | 1.952564 | 0
2018-03-09 02:21 | 211891 | 480.001 | 2 | 40 | 4.088153 | 4.889971 | 0.6512517 | 0 | 2.616705 | 0
2018-03-09 02:23 | 212011 | 600.002 | 2 | 40 | 4.111717 | 4.889894 | 0.8142318 | 0 | 3.28492 | 0
2018-03-09 02:25 | 212131 | 720.0013 | 2 | 40 | 4.136878 | 4.889927 | 0.9772149 | 0 | 3.95707 | 0
2018-03-09 02:27 | 212251 | 840.0019 | 2 | 40 | 4.165138 | 4.889944 | 1.140198 | 0 | 4.633572 | 0
2018-03-09 02:29 | 212371 | 960.0003 | 2 | 40 | 4.196589 | 4.889894 | 1.303186 | 0 | 5.314956 | 0
2018-03-09 02:31 | 212491 | 1080.001 | 2 | 40 | 4.200406 | 4.353273 | 1.457881 | 0 | 5.9647 | 0
2018-03-09 02:33 | 212611 | 1200.0003 | 2 | 40 | 4.200407 | 3.813637 | 1.593892 | 0 | 6.536002 | 0
2018-03-09 02:35 | 212731 | 1320.0003 | 2 | 40 | 4.200406 | 3.311508 | 1.712512 | 0 | 7.034253 | 0
2018-03-09 02:35 | 212743.7 | 1332.7576 | 2 | 40 | 4.200401 | 3.259993 | 1.724152 | 0 | 7.083145 | 0
2018-03-09 02:37 | 212863.7 | 120.0003 | 3 | 40 | 4.229089 | 3.25983 | 1.832367 | 3.31e-10 | 7.539127 | 1.351e-09
2018-03-09 02:39 | 212983.8 | 240.0013 | 3 | 40 | 4.262565 | 3.259905 | 1.94102 | 3.31e-10 | 8.000424 | 1.351e-09
2018-03-09 02:41 | 213103.7 | 360.0003 | 3 | 40 | 4.298423 | 3.259859 | 2.049673 | 3.31e-10 | 8.465493 | 1.351e-09
2018-03-09 02:43 | 213223.7 | 480.0003 | 3 | 40 | 4.336413 | 3.25989 | 2.158325 | 3.31e-10 | 8.934573 | 1.351e-09
2018-03-09 02:45 | 213343.7 | 600.0004 | 3 | 40 | 4.376286 | 3.259808 | 2.266977 | 3.31e-10 | 9.407885 | 1.351e-09
2018-03-09 02:47 | 213463.8 | 720.0011 | 3 | 40 | 4.400404 | 2.976854 | 2.37353 | 3.31e-10 | 9.875985 | 1.351e-09
2018-03-09 02:49 | 213583.7 | 840.0004 | 3 | 40 | 4.400396 | 2.480654 | 2.464127 | 3.31e-10 | 10.27465 | 1.351e-09
2018-03-09 02:51 | 213703.8 | 960.0019 | 3 | 40 | 4.400390625 | 2.080448 | 2.539914 | 3.31e-10 | 10.60814 | 1.351e-09
2018-03-09 02:53 | 213823.7 | 1080.0004 | 3 | 40 | 4.400397 | 1.755304 | 2.603652 | 3.31e-10 | 10.88861 | 1.351e-09
2018-03-09 02:55 | 213943.8 | 1200.0011 | 3 | 40 | 4.400366 | 1.489281 | 2.657578 | 3.31e-10 | 11.12591 | 1.351e-09
2018-03-09 02:57 | 214063.8 | 1320.0011 | 3 | 40 | 4.400375 | 1.273115 | 2.703491 | 3.31e-10 | 11.32794 | 1.351e-09
2018-03-09 02:59 | 214183.8 | 1440.0019 | 3 | 40 | 4.400389 | 1.094679 | 2.742838 | 3.31e-10 | 11.50109 | 1.351e-09
2018-03-09 03:01 | 214303.8 | 1560.0019 | 3 | 40 | 4.400384 | 0.9473763 | 2.776775 | 3.31e-10 | 11.65042 | 1.351e-09
2018-03-09 03:03 | 214423.8 | 1680.0012 | 3 | 40 | 4.400373 | 0.8245087 | 2.806231 | 3.31e-10 | 11.78004 | 1.351e-09
2018-03-09 03:05 | 214543.8 | 1800.0011 | 3 | 40 | 4.400354 | 0.7219582 | 2.831948 | 3.31e-10 | 11.8932 | 1.351e-09
2018-03-09 03:07 | 214639.7 | 1895.9872 | 3 | 40 | 4.400356 | 0.6519928 | 2.850243 | 3.31e-10 | 11.97371 | 1.351e-09
2018-03-09 03:09 | 214759.8 | 120.0009 | 4 | 40 | 4.352364 | 0 | 2.850243 | 3.31e-10 | 11.97371 | 1.351e-09
2018-03-09 03:11 | 214879.8 | 240.0017 | 4 | 40 | 4.348668 | 0 | 2.850243 | 3.31e-10 | 11.97371 | 1.351e-09
2018-03-09 03:12 | 214939.8 | 300.0031 | 4 | 40 | 4.34755 | 0 | 2.850243 | 3.31e-10 | 11.97371 | 1.351e-09
2018-03-09 03:14 | 215059.9 | 120.0033 | 5 | 40 | 3.868797 | -6.519996 | 2.850243 | 0.2173119 | 11.97371 | 0.8533694
2018-03-09 03:16 | 215179.9 | 240.0009 | 5 | 40 | 3.787105 | -6.519996 | 2.850243 | 0.4346304 | 11.97371 | 1.685154
2018-03-09 03:18 | 215299.9 | 360.0003 | 5 | 40 | 3.710297 | -6.519996 | 2.850243 | 0.6519435 | 11.97371 | 2.499698
2018-03-09 03:20 | 215419.9 | 480.0009 | 5 | 40 | 3.639047 | -6.519991 | 2.850243 | 0.8692634 | 11.97371 | 3.298167
2018-03-09 03:22 | 215539.9 | 600.0017 | 5 | 40 | 3.574822 | -6.519985 | 2.850243 | 1.086576 | 11.97371 | 4.081855
2018-03-09 03:24 | 215659.9 | 720 | 5 | 40 | 3.518613 | -6.519985 | 2.850243 | 1.303888 | 11.97371 | 4.852459
2018-03-09 03:26 | 215779.9 | 840.0017 | 5 | 40 | 3.469891 | -6.51998 | 2.850243 | 1.521206 | 11.97371 | 5.611697
2018-03-09 03:28 | 215899.9 | 960.0001 | 5 | 40 | 3.426942 | -6.520027 | 2.850243 | 1.738521 | 11.97371 | 6.360999
2018-03-09 03:30 | 216019.9 | 1080.0009 | 5 | 40 | 3.387984 | -6.51997 | 2.850243 | 1.955834 | 11.97371 | 7.101435
2018-03-09 03:32 | 216139.9 | 1200.0004 | 5 | 40 | 3.349867 | -6.520078 | 2.850243 | 2.17315 | 11.97371 | 7.833599
2018-03-09 03:34 | 216259.9 | 1320.0009 | 5 | 40 | 3.301755 | -6.520083 | 2.850243 | 2.390449 | 11.97371 | 8.556693
2018-03-09 03:36 | 216379.9 | 1440.0017 | 5 | 40 | 3.215138 | -6.520147 | 2.850243 | 2.607769 | 11.97371 | 9.265781
2018-03-09 03:38 | 216499.9 | 1560.0009 | 5 | 40 | 3.034695 | -6.520126 | 2.850243 | 2.825081 | 11.97371 | 9.947904
2018-03-09 03:38 | 216512.8 | 1572.8799 | 5 | 40 | 2.999986 | -6.520083 | 2.850243 | 2.848405 | 11.97371 | 10.01829
2018-03-09 03:40 | 216632.8 | 120.001 | 6 | 40 | 3.590213 | 0 | 2.850243 | 2.848405 | 11.97371 | 10.01829
2018-03-09 03:42 | 216752.8 | 240.001 | 6 | 40 | 3.621619 | 0 | 2.850243 | 2.848405 | 11.97371 | 10.01829
2018-03-09 03:43 | 216812.8 | 300.0032 | 6 | 40 | 3.629394 | 0 | 2.850243 | 2.848405 | 11.97371 | 10.01829
2018-03-09 03:43 | 216812.8 | 0.0025 | 7 | 41 | 3.629455 | 0 | 0 | 0 | 0 | 0
2018-03-09 03:45 | 216932.9 | 120.0018 | 2 | 41 | 3.983847 | 4.889967 | 0.1623 | 3.51e-10 | 0.6407656 | 1.274e-09
2018-03-09 03:47 | 217052.9 | 240.0018 | 2 | 41 | 4.027605 | 4.889957 | 0.3252833 | 3.51e-10 | 1.293751 | 1.274e-09
2018-03-09 03:49 | 217172.9 | 360.0002 | 2 | 41 | 4.062437 | 4.889957 | 0.4882645 | 3.51e-10 | 1.953137 | 1.274e-09
2018-03-09 03:51 | 217292.9 | 480.0002 | 2 | 41 | 4.089509 | 4.889921 | 0.6512436 | 3.51e-10 | 2.617514 | 1.274e-09
2018-03-09 03:53 | 217412.9 | 600 | 2 | 41 | 4.11309 | 4.889927 | 0.8142254 | 3.51e-10 | 3.285957 | 1.274e-09
2018-03-09 03:55 | 217532.9 | 720.0018 | 2 | 41 | 4.138249 | 4.890005 | 0.97722 | 3.51e-10 | 3.958378 | 1.274e-09
2018-03-09 03:57 | 217652.9 | 840.0002 | 2 | 41 | 4.166408 | 4.889975 | 1.140195 | 3.51e-10 | 4.635063 | 1.274e-09
2018-03-09 03:59 | 217772.9 | 960.0004 | 2 | 41 | 4.197809 | 4.889997 | 1.303182 | 3.51e-10 | 5.316641 | 1.274e-09
2018-03-09 04:01 | 217892.9 | 1080.0011 | 2 | 41 | 4.200418 | 4.336864 | 1.457268 | 3.51e-10 | 5.963847 | 1.274e-09
2018-03-09 04:03 | 218012.9 | 1200.001 | 2 | 41 | 4.200391 | 3.801609 | 1.5928 | 3.51e-10 | 6.533135 | 1.274e-09
2018-03-09 04:05 | 218132.9 | 1320.0003 | 2 | 41 | 4.200398 | 3.303831 | 1.711097 | 3.51e-10 | 7.030033 | 1.274e-09
2018-03-09 04:05 | 218144 | 1331.0856 | 2 | 41 | 4.200401 | 3.259989 | 1.721203 | 3.51e-10 | 7.072479 | 1.274e-09
2018-03-09 04:07 | 218264 | 120.0011 | 3 | 41 | 4.228951 | 3.25992 | 1.829426 | 3.51e-10 | 7.528484 | 1.274e-09
2018-03-09 04:09 | 218384 | 240.0002 | 3 | 41 | 4.262352 | 3.259901 | 1.938077 | 3.51e-10 | 7.989756 | 1.274e-09
2018-03-09 04:11 | 218504 | 360.0002 | 3 | 41 | 4.298094 | 3.259922 | 2.046733 | 3.51e-10 | 8.454807 | 1.274e-09
2018-03-09 04:13 | 218624 | 480.0001 | 3 | 41 | 4.335938 | 3.259956 | 2.15539 | 3.51e-10 | 8.923863 | 1.274e-09
2018-03-09 04:15 | 218744 | 600.0018 | 3 | 41 | 4.375581 | 3.259953 | 2.264043 | 3.51e-10 | 9.397118 | 1.274e-09
2018-03-09 04:17 | 218864 | 720.0002 | 3 | 41 | 4.400405 | 2.98835 | 2.370776 | 3.51e-10 | 9.865963 | 1.274e-09
2018-03-09 04:19 | 218984 | 840.001 | 3 | 41 | 4.400413 | 2.490396 | 2.461735 | 3.51e-10 | 10.26622 | 1.274e-09
2018-03-09 04:21 | 219104 | 960.0018 | 3 | 41 | 4.400405 | 2.089527 | 2.537821 | 3.51e-10 | 10.60103 | 1.274e-09
2018-03-09 04:23 | 219224 | 1080.0018 | 3 | 41 | 4.400357 | 1.762127 | 2.601827 | 3.51e-10 | 10.88268 | 1.274e-09
2018-03-09 04:25 | 219344 | 1200.0002 | 3 | 41 | 4.40039 | 1.496529 | 2.655988 | 3.51e-10 | 11.12101 | 1.274e-09
2018-03-09 04:27 | 219464 | 1320.0026 | 3 | 41 | 4.400393 | 1.278561 | 2.70211 | 3.51e-10 | 11.32396 | 1.274e-09
2018-03-09 04:29 | 219584 | 1440.0002 | 3 | 41 | 4.400353 | 1.098713 | 2.74163 | 3.51e-10 | 11.49786 | 1.274e-09
2018-03-09 04:31 | 219704 | 1560.001 | 3 | 41 | 4.400378 | 0.9513645 | 2.775719 | 3.51e-10 | 11.64787 | 1.274e-09
2018-03-09 04:33 | 219824 | 1680 | 3 | 41 | 4.400347 | 0.8282166 | 2.805309 | 3.51e-10 | 11.77808 | 1.274e-09
2018-03-09 04:35 | 219944 | 1800.0001 | 3 | 41 | 4.400344 | 0.724905 | 2.831143 | 3.51e-10 | 11.89175 | 1.274e-09
2018-03-09 04:37 | 220043.1 | 1899.1039 | 3 | 41 | 4.400351 | 0.6519947 | 2.850075 | 3.51e-10 | 11.97506 | 1.274e-09
2018-03-09 04:39 | 220163.1 | 120.0002 | 4 | 41 | 4.35259 | 0 | 2.850075 | 3.51e-10 | 11.97506 | 1.274e-09
2018-03-09 04:41 | 220283.1 | 240.0002 | 4 | 41 | 4.348912 | 0 | 2.850075 | 3.51e-10 | 11.97506 | 1.274e-09
2018-03-09 04:42 | 220343.2 | 300.0025 | 4 | 41 | 4.34781 | 0 | 2.850075 | 3.51e-10 | 11.97506 | 1.274e-09
2018-03-09 04:44 | 220463.2 | 120.001 | 5 | 41 | 3.870569 | -6.520083 | 2.850075 | 0.2173092 | 11.97506 | 0.8537297
2018-03-09 04:46 | 220583.2 | 240.0018 | 5 | 41 | 3.788488 | -6.520141 | 2.850075 | 0.4346215 | 11.97506 | 1.685838
2018-03-09 04:48 | 220703.2 | 360.0018 | 5 | 41 | 3.71154 | -6.520103 | 2.850075 | 0.6519392 | 11.97506 | 2.500681
2018-03-09 04:50 | 220823.2 | 480.001 | 5 | 41 | 3.640133 | -6.520137 | 2.850075 | 0.8692588 | 11.97506 | 3.299407
2018-03-09 04:52 | 220943.2 | 600.0018 | 5 | 41 | 3.575732 | -6.520147 | 2.850075 | 1.086571 | 11.97506 | 4.08332
2018-03-09 04:54 | 221063.2 | 720.0018 | 5 | 41 | 3.519407 | -6.520132 | 2.850075 | 1.303892 | 11.97506 | 4.854129
2018-03-09 04:56 | 221183.2 | 840.0019 | 5 | 41 | 3.470696 | -6.520141 | 2.850075 | 1.521209 | 11.97506 | 5.613537
2018-03-09 04:58 | 221303.2 | 960.0018 | 5 | 41 | 3.427689 | -6.520065 | 2.850075 | 1.738519 | 11.97506 | 6.362986
2018-03-09 05:00 | 221423.2 | 1080.001 | 5 | 41 | 3.388693 | -6.520105 | 2.850075 | 1.955844 | 11.97506 | 7.103623
2018-03-09 05:02 | 221543.2 | 1200.0018 | 5 | 41 | 3.350484 | -6.519888 | 2.850075 | 2.173159 | 11.97506 | 7.835921
2018-03-09 05:04 | 221663.2 | 1320.0019 | 5 | 41 | 3.302333 | -6.520162 | 2.850075 | 2.390468 | 11.97506 | 8.559185
2018-03-09 05:06 | 221783.2 | 1440.0018 | 5 | 41 | 3.21591 | -6.5199 | 2.850075 | 2.60778 | 11.97506 | 9.268389
2018-03-09 05:08 | 221903.2 | 1560.001 | 5 | 41 | 3.036809 | -6.519814 | 2.850075 | 2.825086 | 11.97506 | 9.950742
2018-03-09 05:08 | 221916.9 | 1573.6728 | 5 | 41 | 2.999991 | -6.519799 | 2.850075 | 2.84985 | 11.97506 | 10.0255
2018-03-09 05:10 | 222037 | 120.0017 | 6 | 41 | 3.589858 | 0 | 2.850075 | 2.84985 | 11.97506 | 10.0255
2018-03-09 05:12 | 222157 | 240 | 6 | 41 | 3.62125 | 0 | 2.850075 | 2.84985 | 11.97506 | 10.0255
2018-03-09 05:13 | 222217 | 300.0039 | 6 | 41 | 3.629019 | 0 | 2.850075 | 2.84985 | 11.97506 | 10.0255
2018-03-09 05:13 | 222217 | 0.0023 | 7 | 42 | 3.629016 | 0 | 0 | 0 | 0 | 0
2018-03-09 05:15 | 222337.1 | 120.0009 | 2 | 42 | 3.983824 | 4.89003 | 0.1622995 | 2.52e-10 | 0.6407437 | 9.15e-10
2018-03-09 05:17 | 222457.1 | 240.0026 | 2 | 42 | 4.027545 | 4.890017 | 0.3252856 | 2.52e-10 | 1.293734 | 9.15e-10
2018-03-09 05:19 | 222577.1 | 360.0017 | 2 | 42 | 4.062458 | 4.890024 | 0.4882776 | 2.52e-10 | 1.953162 | 9.15e-10
2018-03-09 05:21 | 222697.1 | 480.0002 | 2 | 42 | 4.089589 | 4.890051 | 0.6512525 | 2.52e-10 | 2.617532 | 9.15e-10
2018-03-09 05:23 | 222817.1 | 600.0019 | 2 | 42 | 4.113148 | 4.889982 | 0.8142405 | 2.52e-10 | 3.286016 | 9.15e-10
2018-03-09 05:25 | 222937.1 | 720.0002 | 2 | 42 | 4.138303 | 4.890081 | 0.9772248 | 2.52e-10 | 3.958403 | 9.15e-10
2018-03-09 05:27 | 223057.1 | 840.0002 | 2 | 42 | 4.166473 | 4.890017 | 1.140218 | 2.52e-10 | 4.635174 | 9.15e-10
2018-03-09 05:29 | 223177.1 | 960.0002 | 2 | 42 | 4.197882 | 4.890089 | 1.3032 | 2.52e-10 | 5.316746 | 9.15e-10
2018-03-09 05:31 | 223297.1 | 1080.0009 | 2 | 42 | 4.200414 | 4.337217 | 1.457293 | 2.52e-10 | 5.963982 | 9.15e-10
2018-03-09 05:33 | 223417.1 | 1200.0017 | 2 | 42 | 4.200411 | 3.802704 | 1.592851 | 2.52e-10 | 6.533379 | 9.15e-10
2018-03-09 05:35 | 223537.1 | 1320.0018 | 2 | 42 | 4.200397 | 3.303774 | 1.711177 | 2.52e-10 | 7.030395 | 9.15e-10
2018-03-09 05:35 | 223548.2 | 1331.0943 | 2 | 42 | 4.200396 | 3.259979 | 1.721292 | 2.52e-10 | 7.072886 | 9.15e-10
2018-03-09 05:37 | 223668.2 | 120.0017 | 3 | 42 | 4.229014 | 3.259941 | 1.829508 | 2.52e-10 | 7.52886 | 9.15e-10
2018-03-09 05:39 | 223788.2 | 240.001 | 3 | 42 | 4.262491 | 3.259964 | 1.938165 | 2.52e-10 | 7.990167 | 9.15e-10
2018-03-09 05:41 | 223908.2 | 360.0002 | 3 | 42 | 4.298349 | 3.259981 | 2.046821 | 2.52e-10 | 8.455239 | 9.15e-10
2018-03-09 05:43 | 224028.2 | 480.0019 | 3 | 42 | 4.336354 | 3.259966 | 2.155478 | 2.52e-10 | 8.924335 | 9.15e-10
2018-03-09 05:45 | 224148.2 | 600.0012 | 3 | 42 | 4.3761 | 3.259972 | 2.264134 | 2.52e-10 | 9.39765 | 9.15e-10
2018-03-09 05:47 | 224268.2 | 720.0011 | 3 | 42 | 4.400387 | 2.979898 | 2.370741 | 2.52e-10 | 9.865978 | 9.15e-10
2018-03-09 05:49 | 224388.2 | 840.0011 | 3 | 42 | 4.400395 | 2.483059 | 2.461455 | 2.52e-10 | 10.26515 | 9.15e-10
2018-03-09 05:51 | 224508.2 | 960.0003 | 3 | 42 | 4.400389 | 2.083673 | 2.537339 | 2.52e-10 | 10.59908 | 9.15e-10
2018-03-09 05:53 | 224628.2 | 1080.0011 | 3 | 42 | 4.400368 | 1.758266 | 2.601183 | 2.52e-10 | 10.88001 | 9.15e-10
2018-03-09 05:55 | 224748.2 | 1200.0003 | 3 | 42 | 4.400385 | 1.492838 | 2.655213 | 2.52e-10 | 11.11776 | 9.15e-10
2018-03-09 05:57 | 224868.2 | 1320.0011 | 3 | 42 | 4.400373 | 1.275412 | 2.701222 | 2.52e-10 | 11.32022 | 9.15e-10
2018-03-09 05:59 | 224988.2 | 1440.0019 | 3 | 42 | 4.400364 | 1.096897 | 2.740665 | 2.52e-10 | 11.49378 | 9.15e-10
2018-03-09 06:01 | 225108.2 | 1560.0009 | 3 | 42 | 4.40038 | 0.949707 | 2.77469 | 2.52e-10 | 11.64351 | 9.15e-10
2018-03-09 06:03 | 225228.2 | 1680.0019 | 3 | 42 | 4.400335 | 0.8262787 | 2.804233 | 2.52e-10 | 11.77351 | 9.15e-10
2018-03-09 06:05 | 225348.2 | 1800.0003 | 3 | 42 | 4.400355 | 0.7242661 | 2.830029 | 2.52e-10 | 11.88702 | 9.15e-10
2018-03-09 06:07 | 225446.9 | 1898.6865 | 3 | 42 | 4.400354 | 0.6519966 | 2.848869 | 2.52e-10 | 11.96992 | 9.15e-10
2018-03-09 06:09 | 225566.9 | 120.001 | 4 | 42 | 4.352329 | 0 | 2.848869 | 2.52e-10 | 11.96992 | 9.15e-10
2018-03-09 06:11 | 225686.9 | 240.0009 | 4 | 42 | 4.348615 | 0 | 2.848869 | 2.52e-10 | 11.96992 | 9.15e-10
2018-03-09 06:12 | 225746.9 | 300.0023 | 4 | 42 | 4.34751 | 0 | 2.848869 | 2.52e-10 | 11.96992 | 9.15e-10
2018-03-09 06:14 | 225867 | 120.0032 | 5 | 42 | 3.868494 | -6.520126 | 2.848869 | 0.2173036 | 11.96992 | 0.8532641
2018-03-09 06:16 | 225987 | 240.0033 | 5 | 42 | 3.786782 | -6.52009 | 2.848869 | 0.4346204 | 11.96992 | 1.684975
2018-03-09 06:18 | 226107 | 360.0001 | 5 | 42 | 3.710118 | -6.520025 | 2.848869 | 0.6519241 | 11.96992 | 2.499439
2018-03-09 06:20 | 226227 | 480.0016 | 5 | 42 | 3.638899 | -6.520027 | 2.848869 | 0.8692428 | 11.96992 | 3.297863
2018-03-09 06:22 | 226347 | 600.0016 | 5 | 42 | 3.574674 | -6.519998 | 2.848869 | 1.086552 | 11.96992 | 4.081516
2018-03-09 06:24 | 226467 | 720.0001 | 5 | 42 | 3.518469 | -6.520022 | 2.848869 | 1.303865 | 11.96992 | 4.852086
2018-03-09 06:26 | 226587 | 840.0009 | 5 | 42 | 3.46999 | -6.520001 | 2.848869 | 1.521176 | 11.96992 | 5.611299
2018-03-09 06:28 | 226707 | 960.0016 | 5 | 42 | 3.427217 | -6.519987 | 2.848869 | 1.738484 | 11.96992 | 6.36062
2018-03-09 06:30 | 226827 | 1080.0016 | 5 | 42 | 3.388336 | -6.520008 | 2.848869 | 1.955794 | 11.96992 | 7.101117
2018-03-09 06:32 | 226947 | 1200.0002 | 5 | 42 | 3.350196 | -6.51998 | 2.848869 | 2.173107 | 11.96992 | 7.833352
2018-03-09 06:34 | 227067 | 1320.0016 | 5 | 42 | 3.30216 | -6.52008 | 2.848869 | 2.39042 | 11.96992 | 8.556576
2018-03-09 06:36 | 227187 | 1440.0033 | 5 | 42 | 3.215379 | -6.520025 | 2.848869 | 2.60774 | 11.96992 | 9.265739
2018-03-09 06:38 | 227307 | 1560.0009 | 5 | 42 | 3.034829 | -6.520038 | 2.848869 | 2.825047 | 11.96992 | 9.947886
2018-03-09 06:38 | 227319.9 | 1572.8798 | 5 | 42 | 2.999985 | -6.520052 | 2.848869 | 2.848366 | 11.96992 | 10.01826
2018-03-09 06:40 | 227439.9 | 120.0016 | 6 | 42 | 3.589535 | 0 | 2.848869 | 2.848366 | 11.96992 | 10.01826
2018-03-09 06:42 | 227559.9 | 240.0009 | 6 | 42 | 3.620896 | 0 | 2.848869 | 2.848366 | 11.96992 | 10.01826
2018-03-09 06:43 | 227619.9 | 300.0039 | 6 | 42 | 3.628645 | 0 | 2.848869 | 2.848366 | 11.96992 | 10.01826
2018-03-09 06:43 | 227619.9 | 0.0025 | 7 | 43 | 3.628729 | 0 | 0 | 0 | 0 | 0
2018-03-09 06:45 | 227740 | 120.0011 | 2 | 43 | 3.982858 | 4.889978 | 0.162304 | 0 | 0.6406329 | 0
2018-03-09 06:47 | 227860 | 240.0019 | 2 | 43 | 4.026381 | 4.889992 | 0.3252921 | 0 | 1.293454 | 0
2018-03-09 06:49 | 227980 | 360.0011 | 2 | 43 | 4.061237 | 4.889967 | 0.488268 | 0 | 1.952621 | 0
2018-03-09 06:51 | 228100 | 480.0019 | 2 | 43 | 4.088459 | 4.889927 | 0.651247 | 0 | 2.61681 | 0
2018-03-09 06:53 | 228220 | 600.0019 | 2 | 43 | 4.11202 | 4.889919 | 0.8142359 | 0 | 3.285116 | 0
2018-03-09 06:55 | 228340 | 720.0019 | 2 | 43 | 4.137225 | 4.88999 | 0.9772115 | 0 | 3.95729 | 0
2018-03-09 06:57 | 228460 | 840.0011 | 2 | 43 | 4.165541 | 4.889997 | 1.140196 | 0 | 4.633857 | 0
2018-03-09 06:59 | 228580 | 960.0011 | 2 | 43 | 4.197127 | 4.889908 | 1.303182 | 0 | 5.315306 | 0
2018-03-09 07:01 | 228700 | 1080.0003 | 2 | 43 | 4.200404 | 4.346123 | 1.457617 | 0 | 5.963968 | 0
2018-03-09 07:03 | 228820 | 1200.0003 | 2 | 43 | 4.200407 | 3.806337 | 1.593378 | 0 | 6.534221 | 0
2018-03-09 07:05 | 228940 | 1320.0019 | 2 | 43 | 4.200415 | 3.305891 | 1.711776 | 0 | 7.031537 | 0
2018-03-09 07:05 | 228951.4 | 1331.4257 | 2 | 43 | 4.200396 | 3.259987 | 1.722186 | 0 | 7.075267 | 0
2018-03-09 07:07 | 229071.5 | 120.001 | 3 | 43 | 4.229136 | 3.259888 | 1.830401 | 0 | 7.531246 | 0
2018-03-09 07:09 | 229191.5 | 240.0017 | 3 | 43 | 4.262621 | 3.259874 | 1.939054 | 0 | 7.992551 | 0
2018-03-09 07:11 | 229311.5 | 360.0009 | 3 | 43 | 4.298478 | 3.259789 | 2.047709 | 0 | 8.457631 | 0
2018-03-09 07:13 | 229431.5 | 480.0001 | 3 | 43 | 4.336472 | 3.259924 | 2.156361 | 0 | 8.926718 | 0
2018-03-09 07:15 | 229551.5 | 600.0001 | 3 | 43 | 4.376288 | 3.259928 | 2.265013 | 0 | 9.400035 | 0
2018-03-09 07:17 | 229671.5 | 720.001 | 3 | 43 | 4.40041 | 2.976364 | 2.371559 | 0 | 9.868108 | 0
2018-03-09 07:19 | 229791.5 | 840.0002 | 3 | 43 | 4.400399 | 2.47975 | 2.462144 | 0 | 10.26672 | 0
2018-03-09 07:21 | 229911.5 | 960.0017 | 3 | 43 | 4.400403 | 2.080816 | 2.537915 | 0 | 10.60014 | 0
2018-03-09 07:23 | 230031.5 | 1080.0026 | 3 | 43 | 4.400376 | 1.75511 | 2.601654 | 0 | 10.88061 | 0
2018-03-09 07:25 | 230151.5 | 1200.0003 | 3 | 43 | 4.400378 | 1.490448 | 2.655595 | 0 | 11.11797 | 0
2018-03-09 07:27 | 230271.5 | 1320.0009 | 3 | 43 | 4.400390625 | 1.273779 | 2.701539 | 0 | 11.32015 | 0
2018-03-09 07:29 | 230391.5 | 1440.0001 | 3 | 43 | 4.400377 | 1.095436 | 2.740917 | 0 | 11.49343 | 0
2018-03-09 07:31 | 230511.5 | 1560.0001 | 3 | 43 | 4.400352 | 0.9478569 | 2.774892 | 0 | 11.64293 | 0
2018-03-09 07:33 | 230631.5 | 1680.0009 | 3 | 43 | 4.400358 | 0.8254337 | 2.804383 | 0 | 11.7727 | 0
2018-03-09 07:35 | 230751.5 | 1800.0001 | 3 | 43 | 4.40036 | 0.7235012 | 2.830138 | 0 | 11.88603 | 0
2018-03-09 07:37 | 230848.9 | 1897.3951 | 3 | 43 | 4.400349 | 0.6519909 | 2.848719 | 0 | 11.96779 | 0
2018-03-09 07:39 | 230968.9 | 120.0009 | 4 | 43 | 4.35228 | 0 | 2.848719 | 0 | 11.96779 | 0
2018-03-09 07:41 | 231088.9 | 240.0001 | 4 | 43 | 4.348588 | 0 | 2.848719 | 0 | 11.96779 | 0
2018-03-09 07:42 | 231148.9 | 300.0031 | 4 | 43 | 4.347455 | 0 | 2.848719 | 0 | 11.96779 | 0
2018-03-09 07:44 | 231269 | 120.0004 | 5 | 43 | 3.868616 | -6.520012 | 2.848719 | 0.2173023 | 11.96779 | 0.8532836
2018-03-09 07:46 | 231389 | 240.0007 | 5 | 43 | 3.786863 | -6.52001 | 2.848719 | 0.4346108 | 11.96779 | 1.684983
2018-03-09 07:48 | 231509 | 360.0004 | 5 | 43 | 3.709987 | -6.520008 | 2.848719 | 0.6519366 | 11.96779 | 2.499526
2018-03-09 07:50 | 231629 | 480.0002 | 5 | 43 | 3.638718 | -6.520019 | 2.848719 | 0.8692402 | 11.96779 | 3.297857
2018-03-09 07:52 | 231749 | 600.0007 | 5 | 43 | 3.574384 | -6.519951 | 2.848719 | 1.086546 | 11.96779 | 4.081445
2018-03-09 07:54 | 231869 | 720.0002 | 5 | 43 | 3.518144 | -6.519938 | 2.848719 | 1.303859 | 11.96779 | 4.851941
2018-03-09 07:56 | 231989 | 840.0002 | 5 | 43 | 3.469469 | -6.519996 | 2.848719 | 1.521176 | 11.96779 | 5.611086
2018-03-09 07:58 | 232109 | 960.0018 | 5 | 43 | 3.426559 | -6.52004 | 2.848719 | 1.738494 | 11.96779 | 6.36032
2018-03-09 08:00 | 232229 | 1080.001 | 5 | 43 | 3.387559 | -6.520004 | 2.848719 | 1.955801 | 11.96779 | 7.100643
2018-03-09 08:02 | 232349 | 1200.0002 | 5 | 43 | 3.349308 | -6.520052 | 2.848719 | 2.17312 | 11.96779 | 7.832703
2018-03-09 08:04 | 232469 | 1320.001 | 5 | 43 | 3.301215 | -6.520073 | 2.848719 | 2.390431 | 11.96779 | 8.555722
2018-03-09 08:06 | 232589 | 1440.0002 | 5 | 43 | 3.214312 | -6.519766 | 2.848719 | 2.607735 | 11.96779 | 9.26462
2018-03-09 08:08 | 232709 | 1560.0002 | 5 | 43 | 3.032036 | -6.52013 | 2.848719 | 2.825043 | 11.96779 | 9.946401
2018-03-09 08:08 | 232720.8 | 1571.8015 | 5 | 43 | 2.999969 | -6.520166 | 2.848719 | 2.846415 | 11.96779 | 10.01087
2018-03-09 08:10 | 232840.8 | 120.0012 | 6 | 43 | 3.590438 | 0 | 2.848719 | 2.846415 | 11.96779 | 10.01087
2018-03-09 08:12 | 232960.8 | 240.0009 | 6 | 43 | 3.621842 | 0 | 2.848719 | 2.846415 | 11.96779 | 10.01087
2018-03-09 08:13 | 233020.8 | 300.0019 | 6 | 43 | 3.629622 | 0 | 2.848719 | 2.846415 | 11.96779 | 10.01087
2018-03-09 08:13 | 233020.9 | 0.0024 | 7 | 44 | 3.62969 | 0 | 0 | 0 | 0 | 0
2018-03-09 08:15 | 233140.9 | 120.0002 | 2 | 44 | 3.98436 | 4.889994 | 0.1622977 | 1.056e-09 | 0.6408374 | 3.833e-09
2018-03-09 08:17 | 233260.9 | 240.0018 | 2 | 44 | 4.028141 | 4.889975 | 0.3252743 | 1.056e-09 | 1.293882 | 3.833e-09
2018-03-09 08:19 | 233380.9 | 360.0002 | 2 | 44 | 4.062995 | 4.889973 | 0.4882556 | 1.056e-09 | 1.953358 | 3.833e-09
2018-03-09 08:21 | 233500.9 | 480.0002 | 2 | 44 | 4.09011 | 4.889992 | 0.6512378 | 1.056e-09 | 2.617843 | 3.833e-09
2018-03-09 08:23 | 233620.9 | 600.001 | 2 | 44 | 4.113628 | 4.889996 | 0.8142224 | 1.056e-09 | 3.286392 | 3.833e-09
2018-03-09 08:25 | 233740.9 | 720.0018 | 2 | 44 | 4.138811 | 4.889973 | 0.9772053 | 1.056e-09 | 3.958855 | 3.833e-09
2018-03-09 08:27 | 233860.9 | 840.0002 | 2 | 44 | 4.167027 | 4.890001 | 1.140188 | 1.056e-09 | 4.635671 | 3.833e-09
2018-03-09 08:29 | 233980.9 | 960.0017 | 2 | 44 | 4.198554 | 4.889919 | 1.30317 | 1.056e-09 | 5.317339 | 3.833e-09
2018-03-09 08:31 | 234100.9 | 1080.0018 | 2 | 44 | 4.200406 | 4.325773 | 1.456869 | 1.056e-09 | 5.962928 | 3.833e-09
2018-03-09 08:33 | 234220.9 | 1200.001 | 2 | 44 | 4.200404 | 3.79134 | 1.592042 | 1.056e-09 | 6.530708 | 3.833e-09
2018-03-09 08:35 | 234340.9 | 1320.0002 | 2 | 44 | 4.200382 | 3.295225 | 1.710039 | 1.056e-09 | 7.026343 | 3.833e-09
2018-03-09 08:35 | 234350 | 1329.0408 | 2 | 44 | 4.200394 | 3.25997 | 1.71827 | 1.056e-09 | 7.060917 | 3.833e-09
2018-03-09 08:37 | 234470 | 120.0002 | 3 | 44 | 4.22902 | 3.259941 | 1.826486 | 1.056e-09 | 7.516897 | 3.833e-09
2018-03-09 08:39 | 234590 | 240.0002 | 3 | 44 | 4.262444 | 3.259941 | 1.935141 | 1.056e-09 | 7.978193 | 3.833e-09
2018-03-09 08:41 | 234710 | 360.0002 | 3 | 44 | 4.298116 | 3.259947 | 2.043794 | 1.056e-09 | 8.443234 | 3.833e-09
2018-03-09 08:43 | 234830 | 480.0017 | 3 | 44 | 4.335972 | 3.25997 | 2.152447 | 1.056e-09 | 8.912278 | 3.833e-09
2018-03-09 08:45 | 234950 | 600.0001 | 3 | 44 | 4.375627 | 3.259928 | 2.261103 | 1.056e-09 | 9.385545 | 3.833e-09
2018-03-09 08:47 | 235070 | 720.0002 | 3 | 44 | 4.400397 | 2.987242 | 2.367821 | 1.056e-09 | 9.85433 | 3.833e-09
2018-03-09 08:49 | 235190 | 840.0003 | 3 | 44 | 4.400399 | 2.4891 | 2.458742 | 1.056e-09 | 10.25442 | 3.833e-09
2018-03-09 08:51 | 235310 | 960.0017 | 3 | 44 | 4.40039 | 2.088818 | 2.534807 | 1.056e-09 | 10.58914 | 3.833e-09
2018-03-09 08:53 | 235430 | 1080.0002 | 3 | 44 | 4.400392 | 1.763243 | 2.59881 | 1.056e-09 | 10.87078 | 3.833e-09
2018-03-09 08:55 | 235550 | 1200.0001 | 3 | 44 | 4.400383 | 1.497257 | 2.652998 | 1.056e-09 | 11.10922 | 3.833e-09
2018-03-09 08:57 | 235670 | 1320.0018 | 3 | 44 | 4.400367 | 1.279818 | 2.699156 | 1.056e-09 | 11.31234 | 3.833e-09
2018-03-09 08:59 | 235790 | 1440.0017 | 3 | 44 | 4.40038 | 1.101536 | 2.738732 | 1.056e-09 | 11.48649 | 3.833e-09
2018-03-09 09:01 | 235910 | 1560.0009 | 3 | 44 | 4.400365 | 0.9529266 | 2.772886 | 1.056e-09 | 11.63677 | 3.833e-09
2018-03-09 09:03 | 236030 | 1680.0001 | 3 | 44 | 4.400352 | 0.8300133 | 2.802532 | 1.056e-09 | 11.76723 | 3.833e-09
2018-03-09 09:05 | 236150 | 1800.0009 | 3 | 44 | 4.400362 | 0.7266445 | 2.828419 | 1.056e-09 | 11.88114 | 3.833e-09
2018-03-09 09:07 | 236251.4 | 1901.367 | 3 | 44 | 4.400349 | 0.6519947 | 2.847803 | 1.056e-09 | 11.96644 | 3.833e-09
2018-03-09 09:09 | 236371.4 | 120.001 | 4 | 44 | 4.35245 | 0 | 2.847803 | 1.056e-09 | 11.96644 | 3.833e-09
2018-03-09 09:11 | 236491.4 | 240.0017 | 4 | 44 | 4.348771 | 0 | 2.847803 | 1.056e-09 | 11.96644 | 3.833e-09
2018-03-09 09:12 | 236551.4 | 300.0031 | 4 | 44 | 4.347663 | 0 | 2.847803 | 1.056e-09 | 11.96644 | 3.833e-09
2018-03-09 09:14 | 236671.5 | 120.001 | 5 | 44 | 3.869361 | -6.519994 | 2.847803 | 0.2172992 | 11.96644 | 0.8534396
2018-03-09 09:16 | 236791.5 | 240.001 | 5 | 44 | 3.787432 | -6.520113 | 2.847803 | 0.4346101 | 11.96644 | 1.685286
2018-03-09 09:18 | 236911.5 | 360.0034 | 5 | 44 | 3.71057 | -6.52009 | 2.847803 | 0.6519328 | 11.96644 | 2.499935
2018-03-09 09:20 | 237031.5 | 480.001 | 5 | 44 | 3.639195 | -6.52009 | 2.847803 | 0.869241 | 11.96644 | 3.298414
2018-03-09 09:22 | 237151.5 | 600.0013 | 5 | 44 | 3.574716 | -6.520083 | 2.847803 | 1.08656 | 11.96644 | 4.082129
2018-03-09 09:24 | 237271.5 | 720.0002 | 5 | 44 | 3.518514 | -6.520067 | 2.847803 | 1.303869 | 11.96644 | 4.852695
2018-03-09 09:26 | 237391.5 | 840.0009 | 5 | 44 | 3.469785 | -6.52008 | 2.847803 | 1.521186 | 11.96644 | 5.611905
2018-03-09 09:28 | 237511.5 | 960.0002 | 5 | 44 | 3.42688 | -6.52004 | 2.847803 | 1.738499 | 11.96644 | 6.361189
2018-03-09 09:30 | 237631.5 | 1080.0017 | 5 | 44 | 3.387816 | -6.520137 | 2.847803 | 1.955818 | 11.96644 | 7.101616
2018-03-09 09:32 | 237751.5 | 1200.0017 | 5 | 44 | 3.349431 | -6.520111 | 2.847803 | 2.173126 | 11.96644 | 7.83369
2018-03-09 09:34 | 237871.5 | 1320.0009 | 5 | 44 | 3.301239 | -6.520113 | 2.847803 | 2.390437 | 11.96644 | 8.556729
2018-03-09 09:36 | 237991.5 | 1440.0017 | 5 | 44 | 3.214319 | -6.520198 | 2.847803 | 2.607756 | 11.96644 | 9.265678
2018-03-09 09:38 | 238111.5 | 1560.001 | 5 | 44 | 3.032495 | -6.520149 | 2.847803 | 2.825069 | 11.96644 | 9.947485
2018-03-09 09:38 | 238123.5 | 1571.9775 | 5 | 44 | 2.999994 | -6.519921 | 2.847803 | 2.846759 | 11.96644 | 10.01292
2018-03-09 09:40 | 238243.5 | 120.001 | 6 | 44 | 3.590445 | 0 | 2.847803 | 2.846759 | 11.96644 | 10.01292
2018-03-09 09:42 | 238363.5 | 240.0018 | 6 | 44 | 3.621862 | 0 | 2.847803 | 2.846759 | 11.96644 | 10.01292
2018-03-09 09:43 | 238423.5 | 300.0031 | 6 | 44 | 3.629686 | 0 | 2.847803 | 2.846759 | 11.96644 | 10.01292
2018-03-09 09:43 | 238423.5 | 0.0023 | 7 | 45 | 3.629751 | 0 | 0 | 0 | 0 | 0
2018-03-09 09:45 | 238543.6 | 120.0019 | 2 | 45 | 3.984465 | 4.889977 | 0.1623029 | 1.192e-09 | 0.6408756 | 4.328e-09
2018-03-09 09:47 | 238663.6 | 240.0003 | 2 | 45 | 4.028338 | 4.889999 | 0.3252784 | 1.192e-09 | 1.29394 | 4.328e-09
2018-03-09 09:49 | 238783.6 | 360 | 2 | 45 | 4.063294 | 4.890043 | 0.4882568 | 1.192e-09 | 1.953444 | 4.328e-09
2018-03-09 09:51 | 238903.6 | 480.0019 | 2 | 45 | 4.090399 | 4.890062 | 0.651253 | 1.192e-09 | 2.618034 | 4.328e-09
2018-03-09 09:53 | 239023.6 | 600.0004 | 2 | 45 | 4.113925 | 4.890091 | 0.8142312 | 1.192e-09 | 3.286603 | 4.328e-09
2018-03-09 09:55 | 239143.6 | 720.0019 | 2 | 45 | 4.139137 | 4.890076 | 0.9772244 | 1.192e-09 | 3.959158 | 4.328e-09
2018-03-09 09:57 | 239263.6 | 840.0011 | 2 | 45 | 4.167295 | 4.890079 | 1.140213 | 1.192e-09 | 4.636046 | 4.328e-09
2018-03-09 09:59 | 239383.6 | 960.0008 | 2 | 45 | 4.198795 | 4.890078 | 1.303198 | 1.192e-09 | 5.317772 | 4.328e-09
2018-03-09 10:01 | 239503.6 | 1080.0011 | 2 | 45 | 4.200413 | 4.324299 | 1.45682 | 1.192e-09 | 5.963037 | 4.328e-09
2018-03-09 10:03 | 239623.6 | 1200.0003 | 2 | 45 | 4.200405 | 3.790314 | 1.59195 | 1.192e-09 | 6.53064 | 4.328e-09
2018-03-09 10:05 | 239743.6 | 1320.0003 | 2 | 45 | 4.200384 | 3.293989 | 1.709901 | 1.192e-09 | 7.026081 | 4.328e-09
2018-03-09 10:05 | 239752.2 | 1328.6226 | 2 | 45 | 4.200386 | 3.259989 | 1.717749 | 1.192e-09 | 7.059048 | 4.328e-09
2018-03-09 10:07 | 239872.3 | 120.001 | 3 | 45 | 4.229035 | 3.259993 | 1.825961 | 1.192e-09 | 7.515007 | 4.328e-09
2018-03-09 10:09 | 239992.3 | 240.0002 | 3 | 45 | 4.262455 | 3.260048 | 1.934618 | 1.192e-09 | 7.976314 | 4.328e-09
2018-03-09 10:11 | 240112.3 | 360.0003 | 3 | 45 | 4.298265 | 3.260061 | 2.043272 | 1.192e-09 | 8.441372 | 4.328e-09
2018-03-09 10:13 | 240232.3 | 480.0017 | 3 | 45 | 4.336239 | 3.260023 | 2.151937 | 1.192e-09 | 8.910485 | 4.328e-09
2018-03-09 10:15 | 240352.3 | 600.0002 | 3 | 45 | 4.376025 | 3.26001 | 2.260591 | 1.192e-09 | 9.383782 | 4.328e-09
2018-03-09 10:17 | 240472.3 | 720.0003 | 3 | 45 | 4.400403 | 2.981695 | 2.367213 | 1.192e-09 | 9.852171 | 4.328e-09
2018-03-09 10:19 | 240592.3 | 840.0003 | 3 | 45 | 4.40039 | 2.484303 | 2.457953 | 1.192e-09 | 10.25146 | 4.328e-09
2018-03-09 10:21 | 240712.3 | 960.0018 | 3 | 45 | 4.40039 | 2.084293 | 2.533863 | 1.192e-09 | 10.58549 | 4.328e-09
2018-03-09 10:23 | 240832.3 | 1080.0003 | 3 | 45 | 4.400395 | 1.759211 | 2.597724 | 1.192e-09 | 10.86651 | 4.328e-09
2018-03-09 10:25 | 240952.3 | 1200.0019 | 3 | 45 | 4.400390625 | 1.493744 | 2.651769 | 1.192e-09 | 11.10433 | 4.328e-09
2018-03-09 10:27 | 241072.3 | 1320.0003 | 3 | 45 | 4.400371 | 1.276056 | 2.697801 | 1.192e-09 | 11.30689 | 4.328e-09
2018-03-09 10:29 | 241192.3 | 1440.0018 | 3 | 45 | 4.40037 | 1.097424 | 2.737255 | 1.192e-09 | 11.4805 | 4.328e-09
2018-03-09 10:31 | 241312.3 | 1560.001 | 3 | 45 | 4.400356 | 0.9495468 | 2.771292 | 1.192e-09 | 11.63027 | 4.328e-09
2018-03-09 10:33 | 241432.3 | 1680.0002 | 3 | 45 | 4.400369 | 0.8269844 | 2.800838 | 1.192e-09 | 11.76029 | 4.328e-09
2018-03-09 10:35 | 241552.3 | 1800.0002 | 3 | 45 | 4.400358 | 0.7244282 | 2.826643 | 1.192e-09 | 11.87384 | 4.328e-09
2018-03-09 10:37 | 241651.6 | 1899.3311 | 3 | 45 | 4.400361 | 0.6519966 | 2.845608 | 1.192e-09 | 11.95729 | 4.328e-09
2018-03-09 10:39 | 241771.6 | 120.0019 | 4 | 45 | 4.352186 | 0 | 2.845608 | 1.192e-09 | 11.95729 | 4.328e-09
2018-03-09 10:41 | 241891.6 | 240.001 | 4 | 45 | 4.348463 | 0 | 2.845608 | 1.192e-09 | 11.95729 | 4.328e-09
2018-03-09 10:42 | 241951.6 | 300.0016 | 4 | 45 | 4.347361 | 0 | 2.845608 | 1.192e-09 | 11.95729 | 4.328e-09
2018-03-09 10:44 | 242071.7 | 120.0017 | 5 | 45 | 3.867212 | -6.520204 | 2.845608 | 0.2173067 | 11.95729 | 0.8530107
2018-03-09 10:46 | 242191.7 | 240.0001 | 5 | 45 | 3.785542 | -6.52004 | 2.845608 | 0.4346266 | 11.95729 | 1.684453
2018-03-09 10:48 | 242311.7 | 360.0009 | 5 | 45 | 3.708897 | -6.520029 | 2.845608 | 0.6519377 | 11.95729 | 2.498667
2018-03-09 10:50 | 242431.7 | 480.0009 | 5 | 45 | 3.637811 | -6.520029 | 2.845608 | 0.8692592 | 11.95729 | 3.296857
2018-03-09 10:52 | 242551.7 | 600.0017 | 5 | 45 | 3.573636 | -6.520069 | 2.845608 | 1.086566 | 11.95729 | 4.080276
2018-03-09 10:54 | 242671.7 | 720.0002 | 5 | 45 | 3.51761 | -6.520027 | 2.845608 | 1.30388 | 11.95729 | 4.850642
2018-03-09 10:56 | 242791.7 | 840.001 | 5 | 45 | 3.469185 | -6.520027 | 2.845608 | 1.521196 | 11.95729 | 5.609693
2018-03-09 10:58 | 242911.7 | 960.0009 | 5 | 45 | 3.426415 | -6.52004 | 2.845608 | 1.738515 | 11.95729 | 6.358876
2018-03-09 11:00 | 243031.7 | 1080.0009 | 5 | 45 | 3.38758 | -6.520134 | 2.845608 | 1.955832 | 11.95729 | 7.099226
2018-03-09 11:02 | 243151.7 | 1200.0002 | 5 | 45 | 3.349338 | -6.520116 | 2.845608 | 2.17315 | 11.95729 | 7.831284
2018-03-09 11:04 | 243271.7 | 1320.001 | 5 | 45 | 3.301133 | -6.52013 | 2.845608 | 2.39046 | 11.95729 | 8.554293
2018-03-09 11:06 | 243391.7 | 1440.0002 | 5 | 45 | 3.214023 | -6.520132 | 2.845608 | 2.607774 | 11.95729 | 9.263203
2018-03-09 11:08 | 243511.7 | 1560.0002 | 5 | 45 | 3.031493 | -6.520116 | 2.845608 | 2.825093 | 11.95729 | 9.944939
2018-03-09 11:08 | 243523.3 | 1571.5239 | 5 | 45 | 2.999989 | -6.519943 | 2.845608 | 2.845968 | 11.95729 | 10.0079
2018-03-09 11:10 | 243643.3 | 120.0001 | 6 | 45 | 3.589847 | 0 | 2.845608 | 2.845968 | 11.95729 | 10.0079
2018-03-09 11:12 | 243763.3 | 240.0001 | 6 | 45 | 3.621193 | 0 | 2.845608 | 2.845968 | 11.95729 | 10.0079
2018-03-09 11:13 | 243823.3 | 300.0022 | 6 | 45 | 3.62896 | 0 | 2.845608 | 2.845968 | 11.95729 | 10.0079
2018-03-09 11:13 | 243823.3 | 0.0047 | 7 | 46 | 3.629036 | 0 | 0 | 0 | 0 | 0
2018-03-09 11:15 | 243943.4127 | 120.0018 | 2 | 46 | 3.983836 | 4.890053 | 0.1623068 | 0 | 0.6407775 | 0
2018-03-09 11:17 | 244063.4127 | 240.0018 | 2 | 46 | 4.027544 | 4.890034 | 0.3252904 | 0 | 1.293759 | 0
2018-03-09 11:19 | 244183.411 | 360.0001 | 2 | 46 | 4.062447 | 4.890057 | 0.4882658 | 0 | 1.953117 | 0
2018-03-09 11:21 | 244303.411 | 480.0001 | 2 | 46 | 4.089628 | 4.890018 | 0.6512507 | 0 | 2.617525 | 0
2018-03-09 11:23 | 244423.4119 | 600.001 | 2 | 46 | 4.113294 | 4.890024 | 0.814238 | 0 | 3.286017 | 0
2018-03-09 11:25 | 244543.4111 | 720.0002 | 2 | 46 | 4.138608 | 4.890036 | 0.9772257 | 0 | 3.958455 | 0
2018-03-09 11:27 | 244663.4127 | 840.0018 | 2 | 46 | 4.166939 | 4.890015 | 1.140221 | 0 | 4.635298 | 0
2018-03-09 11:29 | 244783.4127 | 960.0018 | 2 | 46 | 4.198562 | 4.889975 | 1.303206 | 0 | 5.316975 | 0
2018-03-09 11:31 | 244903.4127 | 1080.0018 | 2 | 46 | 4.200404 | 4.323786 | 1.456869 | 0 | 5.962411 | 0
2018-03-09 11:33 | 245023.4127 | 1200.0018 | 2 | 46 | 4.200397 | 3.78828 | 1.59197 | 0 | 6.529891 | 0
2018-03-09 11:35 | 245143.411 | 1320.0001 | 2 | 46 | 4.200409 | 3.291761 | 1.709844 | 0 | 7.02501 | 0
2018-03-09 11:35 | 245151.4461 | 1328.0352 | 2 | 46 | 4.200407 | 3.259983 | 1.717157 | 0 | 7.055727 | 0
2018-03-09 11:37 | 245271.4 | 120.0002 | 3 | 46 | 4.229096 | 3.25989 | 1.825365 | 0 | 7.511674 | 0
2018-03-09 11:39 | 245391.4 | 240.0011 | 3 | 46 | 4.262531 | 3.259922 | 1.93402 | 0 | 7.972982 | 0
2018-03-09 11:41 | 245511.4 | 360.0001 | 3 | 46 | 4.298397 | 3.259922 | 2.042674 | 0 | 8.438048 | 0
2018-03-09 11:43 | 245631.4 | 480.0011 | 3 | 46 | 4.336387 | 3.259905 | 2.151328 | 0 | 8.907131 | 0
2018-03-09 11:45 | 245751.5 | 600.0018 | 3 | 46 | 4.376163 | 3.259993 | 2.259981 | 0 | 9.380437 | 0
2018-03-09 11:47 | 245871.4 | 720.0011 | 3 | 46 | 4.400395 | 2.979679 | 2.366574 | 0 | 9.848709 | 0
2018-03-09 11:49 | 245991.5 | 840.0018 | 3 | 46 | 4.400390625 | 2.484596 | 2.45731 | 0 | 10.24798 | 0
2018-03-09 11:51 | 246111.4 | 960.0003 | 3 | 46 | 4.400393 | 2.08588 | 2.533249 | 0 | 10.58215 | 0
2018-03-09 11:53 | 246231.4 | 1080.0003 | 3 | 46 | 4.400394 | 1.760944 | 2.597169 | 0 | 10.86342 | 0
2018-03-09 11:55 | 246351.4 | 1200.0012 | 3 | 46 | 4.400378 | 1.495876 | 2.651296 | 0 | 11.1016 | 0
2018-03-09 11:57 | 246471.5 | 1320.0018 | 3 | 46 | 4.400357 | 1.278307 | 2.697412 | 0 | 11.30452 | 0
2018-03-09 11:59 | 246591.5 | 1440.0018 | 3 | 46 | 4.400368 | 1.100143 | 2.736959 | 0 | 11.47855 | 0
2018-03-09 12:01 | 246711.5 | 1560.0019 | 3 | 46 | 4.400353 | 0.9516087 | 2.77108 | 0 | 11.62869 | 0
2018-03-09 12:03 | 246831.5 | 1680.0018 | 3 | 46 | 4.400369 | 0.8299561 | 2.800706 | 0 | 11.75906 | 0
2018-03-09 12:05 | 246951.4 | 1800.0004 | 3 | 46 | 4.400334 | 0.7263966 | 2.826594 | 0 | 11.87297 | 0
2018-03-09 12:07 | 247054.2 | 1902.7608 | 3 | 46 | 4.400352 | 0.6519928 | 2.846244 | 0 | 11.95944 | 0
2018-03-09 12:09 | 247174.3 | 120.0006 | 4 | 46 | 4.352139 | 0 | 2.846244 | 0 | 11.95944 | 0
2018-03-09 12:11 | 247294.3 | 240 | 4 | 46 | 4.348422 | 0 | 2.846244 | 0 | 11.95944 | 0
2018-03-09 12:12 | 247354.3 | 300.0036 | 4 | 46 | 4.347314 | 0 | 2.846244 | 0 | 11.95944 | 0
2018-03-09 12:14 | 247474.3 | 120.001 | 5 | 46 | 3.867163 | -6.520067 | 2.846244 | 0.2173178 | 11.95944 | 0.8530272
2018-03-09 12:16 | 247594.3 | 240.0009 | 5 | 46 | 3.785548 | -6.520065 | 2.846244 | 0.4346249 | 11.95944 | 1.684412
2018-03-09 12:18 | 247714.3 | 360.0002 | 5 | 46 | 3.708823 | -6.520082 | 2.846244 | 0.6519465 | 11.95944 | 2.49867
2018-03-09 12:20 | 247834.3 | 480.0019 | 5 | 46 | 3.637645 | -6.520025 | 2.846244 | 0.8692648 | 11.95944 | 3.296817
2018-03-09 12:22 | 247954.3 | 600.0009 | 5 | 46 | 3.573418 | -6.520059 | 2.846244 | 1.086565 | 11.95944 | 4.080165
2018-03-09 12:24 | 248074.3 | 720.0019 | 5 | 46 | 3.517295 | -6.520044 | 2.846244 | 1.303896 | 11.95944 | 4.850533
2018-03-09 12:26 | 248194.3 | 840.0019 | 5 | 46 | 3.468531 | -6.520092 | 2.846244 | 1.521211 | 11.95944 | 5.609481
2018-03-09 12:28 | 248314.3 | 960.0019 | 5 | 46 | 3.425635 | -6.520057 | 2.846244 | 1.738524 | 11.95944 | 6.358494
2018-03-09 12:30 | 248434.3 | 1080.0009 | 5 | 46 | 3.386618 | -6.519979 | 2.846244 | 1.955831 | 11.95944 | 7.098621
2018-03-09 12:32 | 248554.3 | 1200.0019 | 5 | 46 | 3.348125 | -6.520145 | 2.846244 | 2.173155 | 11.95944 | 7.830472
2018-03-09 12:34 | 248674.3 | 1320.0002 | 5 | 46 | 3.299599 | -6.519871 | 2.846244 | 2.390456 | 11.95944 | 8.553154
2018-03-09 12:36 | 248794.3 | 1440.0002 | 5 | 46 | 3.212175 | -6.519882 | 2.846244 | 2.607762 | 11.95944 | 9.261672
2018-03-09 12:38 | 248914.3 | 1560.0018 | 5 | 46 | 3.027227 | -6.519856 | 2.846244 | 2.825085 | 11.95944 | 9.942828
2018-03-09 12:38 | 248924.3 | 1569.9199 | 5 | 46 | 2.999985 | -6.51986 | 2.846244 | 2.843046 | 11.95944 | 9.996962
2018-03-09 12:40 | 249044.3 | 120.0003 | 6 | 46 | 3.591245 | 0 | 2.846244 | 2.843046 | 11.95944 | 9.996962
2018-03-09 12:42 | 249164.3 | 240.0003 | 6 | 46 | 3.62265 | 0 | 2.846244 | 2.843046 | 11.95944 | 9.996962
2018-03-09 12:43 | 249224.3 | 300.0017 | 6 | 46 | 3.630453 | 0 | 2.846244 | 2.843046 | 11.95944 | 9.996962
2018-03-09 12:43 | 249224.3 | 0.0026 | 7 | 47 | 3.630519 | 0 | 0 | 0 | 0 | 0
2018-03-09 12:45 | 249344.4 | 120.0002 | 2 | 47 | 3.985677 | 4.890028 | 0.1622996 | 0 | 0.6410612 | 0
2018-03-09 12:47 | 249464.4 | 240.0002 | 2 | 47 | 4.029516 | 4.889959 | 0.3252886 | 0 | 1.294373 | 0
2018-03-09 12:49 | 249584.4 | 360.0008 | 2 | 47 | 4.064334 | 4.890011 | 0.4882758 | 0 | 1.9541 | 0
2018-03-09 12:51 | 249704.4 | 480.0002 | 2 | 47 | 4.091291 | 4.890079 | 0.6512643 | 0 | 2.618816 | 0
2018-03-09 12:53 | 249824.4 | 600.0008 | 2 | 47 | 4.114806 | 4.890015 | 0.8142517 | 0 | 3.287568 | 0
2018-03-09 12:55 | 249944.4 | 720.001 | 2 | 47 | 4.140095 | 4.890049 | 0.9772385 | 0 | 3.960249 | 0
2018-03-09 12:57 | 250064.4 | 840.0016 | 2 | 47 | 4.168385 | 4.890024 | 1.140219 | 0 | 4.637271 | 0
2018-03-09 12:59 | 250184.4 | 960.0017 | 2 | 47 | 4.199894 | 4.889799 | 1.3032 | 0 | 5.319158 | 0
2018-03-09 13:01 | 250304.4 | 1080.0001 | 2 | 47 | 4.200421 | 4.307817 | 1.456199 | 0 | 5.961816 | 0
2018-03-09 13:03 | 250424.4 | 1200.0001 | 2 | 47 | 4.200411 | 3.777784 | 1.59085 | 0 | 6.527404 | 0
2018-03-09 13:05 | 250544.4 | 1320.001 | 2 | 47 | 4.200407 | 3.285501 | 1.708428 | 0 | 7.021277 | 0
2018-03-09 13:05 | 250550.8 | 1326.3471 | 2 | 47 | 4.200397 | 3.259996 | 1.7142 | 0 | 7.045522 | 0
2018-03-09 13:07 | 250670.8 | 120.0003 | 3 | 47 | 4.228868 | 3.259947 | 1.822424 | 0 | 7.501525 | 0
2018-03-09 13:09 | 250790.8 | 240.0003 | 3 | 47 | 4.262189 | 3.259991 | 1.931078 | 0 | 7.962796 | 0
2018-03-09 13:11 | 250910.8 | 360.0003 | 3 | 47 | 4.297881 | 3.26001 | 2.039733 | 0 | 8.427823 | 0
2018-03-09 13:13 | 251030.8 | 480.0003 | 3 | 47 | 4.335671 | 3.260012 | 2.148391 | 0 | 8.896854 | 0
2018-03-09 13:15 | 251150.8 | 600.0018 | 3 | 47 | 4.375316 | 3.260023 | 2.257051 | 0 | 9.370111 | 0
2018-03-09 13:17 | 251270.8 | 720.0003 | 3 | 47 | 4.400411 | 2.992134 | 2.363847 | 0 | 9.839215 | 0
2018-03-09 13:19 | 251390.8 | 840.0018 | 3 | 47 | 4.400405 | 2.493565 | 2.454924 | 0 | 10.23999 | 0
2018-03-09 13:21 | 251510.8 | 960.0003 | 3 | 47 | 4.4004 | 2.09293 | 2.531127 | 0 | 10.57532 | 0
2018-03-09 13:23 | 251630.8 | 1080.0018 | 3 | 47 | 4.400377 | 1.765923 | 2.595248 | 0 | 10.85747 | 0
2018-03-09 13:25 | 251750.8 | 1200.0019 | 3 | 47 | 4.400388 | 1.49964 | 2.649525 | 0 | 11.09631 | 0
2018-03-09 13:27 | 251870.8 | 1320.0004 | 3 | 47 | 4.400384 | 1.281759 | 2.695758 | 0 | 11.29976 | 0
2018-03-09 13:29 | 251990.8 | 1440.0003 | 3 | 47 | 4.400356 | 1.102221 | 2.735394 | 0 | 11.47417 | 0
2018-03-09 13:31 | 252110.8 | 1560.0004 | 3 | 47 | 4.400368 | 0.953804 | 2.769581 | 0 | 11.6246 | 0
2018-03-09 13:33 | 252230.8 | 1680.0019 | 3 | 47 | 4.400373 | 0.8302555 | 2.799248 | 0 | 11.75515 | 0
2018-03-09 13:35 | 252350.8 | 1800.0011 | 3 | 47 | 4.400373 | 0.7270222 | 2.825147 | 0 | 11.86911 | 0
2018-03-09 13:37 | 252452.4 | 1901.5921 | 3 | 47 | 4.400348 | 0.6519928 | 2.844576 | 0 | 11.95461 | 0
2018-03-09 13:39 | 252572.4 | 120.0017 | 4 | 47 | 4.352344 | 0 | 2.844576 | 0 | 11.95461 | 0
2018-03-09 13:41 | 252692.4 | 240.0007 | 4 | 47 | 4.348648 | 0 | 2.844576 | 0 | 11.95461 | 0
2018-03-09 13:42 | 252752.4 | 300.0049 | 4 | 47 | 4.347559 | 0 | 2.844576 | 0 | 11.95461 | 0
2018-03-09 13:44 | 252872.5 | 120.0003 | 5 | 47 | 3.868366 | -6.520177 | 2.844576 | 0.2173068 | 11.95461 | 0.8532504
2018-03-09 13:46 | 252992.5 | 240.0002 | 5 | 47 | 3.786361 | -6.5202 | 2.844576 | 0.4346234 | 11.95461 | 1.684893
2018-03-09 13:48 | 253112.5 | 360.0011 | 5 | 47 | 3.709522 | -6.520149 | 2.844576 | 0.6519412 | 11.95461 | 2.499304
2018-03-09 13:50 | 253232.5 | 480.0003 | 5 | 47 | 3.638216 | -6.52017 | 2.844576 | 0.8692464 | 11.95461 | 3.297541
2018-03-09 13:52 | 253352.5 | 600.0003 | 5 | 47 | 3.573902 | -6.520179 | 2.844576 | 1.086573 | 11.95461 | 4.081093
2018-03-09 13:54 | 253472.5 | 720.0003 | 5 | 47 | 3.517583 | -6.52009 | 2.844576 | 1.303878 | 11.95461 | 4.851462
2018-03-09 13:56 | 253592.5 | 840.0011 | 5 | 47 | 3.468974 | -6.520174 | 2.844576 | 1.521204 | 11.95461 | 5.610521
2018-03-09 13:58 | 253712.5 | 960.0005 | 5 | 47 | 3.426131 | -6.520153 | 2.844576 | 1.73851 | 11.95461 | 6.35961
2018-03-09 14:00 | 253832.5 | 1080.0011 | 5 | 47 | 3.387313 | -6.519846 | 2.844576 | 1.955828 | 11.95461 | 7.099897
2018-03-09 14:02 | 253952.5 | 1200.0002 | 5 | 47 | 3.349012 | -6.520147 | 2.844576 | 2.173139 | 11.95461 | 7.831863
2018-03-09 14:04 | 254072.5 | 1320.0011 | 5 | 47 | 3.300401 | -6.520149 | 2.844576 | 2.390452 | 11.95461 | 8.554769
2018-03-09 14:06 | 254192.5 | 1440.0003 | 5 | 47 | 3.2132 | -6.519846 | 2.844576 | 2.607758 | 11.95461 | 9.263487
2018-03-09 14:08 | 254312.5 | 1560.0011 | 5 | 47 | 3.029829 | -6.519808 | 2.844576 | 2.825077 | 11.95461 | 9.944944
2018-03-09 14:08 | 254323.4 | 1570.9208 | 5 | 47 | 2.99999 | -6.52017 | 2.844576 | 2.844853 | 11.95461 | 10.00457
2018-03-09 14:10 | 254443.5 | 120.0018 | 6 | 47 | 3.590572 | 0 | 2.844576 | 2.844853 | 11.95461 | 10.00457
2018-03-09 14:12 | 254563.5 | 240.0019 | 6 | 47 | 3.621941 | 0 | 2.844576 | 2.844853 | 11.95461 | 10.00457
2018-03-09 14:13 | 254623.5 | 300.0049 | 6 | 47 | 3.629738 | 0 | 2.844576 | 2.844853 | 11.95461 | 10.00457
2018-03-09 14:13 | 254623.5 | 0.0049 | 7 | 48 | 3.629702 | 0 | 0 | 0 | 0 | 0
2018-03-09 14:15 | 254743.6 | 120.0003 | 2 | 48 | 3.984949 | 4.890078 | 0.1623026 | 0 | 0.6409585 | 0
2018-03-09 14:17 | 254863.6 | 240.0003 | 2 | 48 | 4.028759 | 4.890072 | 0.32529 | 0 | 1.294146 | 0
2018-03-09 14:19 | 254983.6 | 360.0012 | 2 | 48 | 4.063631 | 4.890074 | 0.4882855 | 0 | 1.953784 | 0
2018-03-09 14:21 | 255103.6 | 480.0019 | 2 | 48 | 4.090738 | 4.890062 | 0.6512675 | 0 | 2.618373 | 0
2018-03-09 14:23 | 255223.6 | 600.0011 | 2 | 48 | 4.114221 | 4.890078 | 0.8142638 | 0 | 3.287071 | 0
2018-03-09 14:25 | 255343.6 | 720.0019 | 2 | 48 | 4.13947 | 4.89007 | 0.9772524 | 0 | 3.959659 | 0
2018-03-09 14:27 | 255463.6 | 840.0011 | 2 | 48 | 4.167738 | 4.890121 | 1.140234 | 0 | 4.636576 | 0
2018-03-09 14:29 | 255583.6 | 960.0011 | 2 | 48 | 4.199295 | 4.890156 | 1.303227 | 0 | 5.318412 | 0
2018-03-09 14:31 | 255703.6 | 1080.0004 | 2 | 48 | 4.200404 | 4.315458 | 1.456554 | 0 | 5.962443 | 0
2018-03-09 14:33 | 255823.6 | 1200.0011 | 2 | 48 | 4.200412 | 3.783432 | 1.591429 | 0 | 6.528973 | 0
2018-03-09 14:35 | 255943.6 | 1320.0004 | 2 | 48 | 4.200392 | 3.286892 | 1.709141 | 0 | 7.023411 | 0
2018-03-09 14:35 | 255950.5 | 1326.9465 | 2 | 48 | 4.200401 | 3.259991 | 1.715457 | 0 | 7.049939 | 0
2018-03-09 14:37 | 256070.5 | 120.0011 | 3 | 48 | 4.229044 | 3.260036 | 1.823674 | 0 | 7.505923 | 0
2018-03-09 14:39 | 256190.5 | 240.0018 | 3 | 48 | 4.262477 | 3.260012 | 1.932329 | 0 | 7.967219 | 0
2018-03-09 14:41 | 256310.5 | 360.0011 | 3 | 48 | 4.298276 | 3.260006 | 2.040987 | 0 | 8.432299 | 0
2018-03-09 14:43 | 256430.5 | 480.0011 | 3 | 48 | 4.336255 | 3.259932 | 2.149641 | 0 | 8.901369 | 0
2018-03-09 14:45 | 256550.5 | 600.0004 | 3 | 48 | 4.376064 | 3.259977 | 2.258294 | 0 | 9.374666 | 0
2018-03-09 14:47 | 256670.5 | 720.0008 | 3 | 48 | 4.400406 | 2.980881 | 2.364904 | 0 | 9.843004 | 0
2018-03-09 14:49 | 256790.5 | 840.0012 | 3 | 48 | 4.400397 | 2.484333 | 2.455636 | 0 | 10.24226 | 0
2018-03-09 14:51 | 256910.5 | 960.0003 | 3 | 48 | 4.400393 | 2.084913 | 2.531555 | 0 | 10.57633 | 0
2018-03-09 14:53 | 257030.5 | 1080.0019 | 3 | 48 | 4.400382 | 1.75976 | 2.595445 | 0 | 10.85748 | 0
2018-03-09 14:55 | 257150.5 | 1200.0003 | 3 | 48 | 4.400387 | 1.494808 | 2.649542 | 0 | 11.09552 | 0
2018-03-09 14:57 | 257270.5 | 1320.0003 | 3 | 48 | 4.400367 | 1.277388 | 2.695628 | 0 | 11.29832 | 0
2018-03-09 14:59 | 257390.5 | 1440.0027 | 3 | 48 | 4.400401 | 1.099937 | 2.735146 | 0 | 11.47221 | 0
2018-03-09 15:01 | 257510.5 | 1560.0002 | 3 | 48 | 4.400357 | 0.9512711 | 2.769246 | 0 | 11.62227 | 0
2018-03-09 15:03 | 257630.5 | 1680.0019 | 3 | 48 | 4.400365 | 0.8289967 | 2.798858 | 0 | 11.75257 | 0
2018-03-09 15:05 | 257750.5 | 1800.0013 | 3 | 48 | 4.400322 | 0.72575 | 2.824731 | 0 | 11.86642 | 0
2018-03-09 15:07 | 257853.3 | 1902.7881 | 3 | 48 | 4.400376 | 0.6519966 | 2.844376 | 0 | 11.95286 | 0
2018-03-09 15:09 | 257973.4 | 119.9999 | 4 | 48 | 4.352161 | 0 | 2.844376 | 0 | 11.95286 | 0
2018-03-09 15:11 | 258093.4 | 240.0015 | 4 | 48 | 4.348471 | 0 | 2.844376 | 0 | 11.95286 | 0
2018-03-09 15:12 | 258153.4 | 300.0013 | 4 | 48 | 4.347355 | 0 | 2.844376 | 0 | 11.95286 | 0
2018-03-09 15:14 | 258273.5 | 120.0009 | 5 | 48 | 3.867056 | -6.520109 | 2.844376 | 0.2172908 | 11.95286 | 0.8529044
2018-03-09 15:16 | 258393.5 | 240.0009 | 5 | 48 | 3.785337 | -6.520082 | 2.844376 | 0.4346015 | 11.95286 | 1.68427
2018-03-09 15:18 | 258513.5 | 360.0017 | 5 | 48 | 3.708716 | -6.520055 | 2.844376 | 0.6519164 | 11.95286 | 2.498462
2018-03-09 15:20 | 258633.5 | 480.0001 | 5 | 48 | 3.637661 | -6.520017 | 2.844376 | 0.8692286 | 11.95286 | 3.296577
2018-03-09 15:22 | 258753.5 | 600.0009 | 5 | 48 | 3.573553 | -6.520046 | 2.844376 | 1.086542 | 11.95286 | 4.079986
2018-03-09 15:24 | 258873.5 | 720.0009 | 5 | 48 | 3.517673 | -6.520019 | 2.844376 | 1.303861 | 11.95286 | 4.850369
2018-03-09 15:26 | 258993.5 | 840.0009 | 5 | 48 | 3.469063 | -6.520082 | 2.844376 | 1.521174 | 11.95286 | 5.609401
2018-03-09 15:28 | 259113.5 | 960.0017 | 5 | 48 | 3.426332 | -6.520012 | 2.844376 | 1.738497 | 11.95286 | 6.358581
2018-03-09 15:30 | 259233.5 | 1080.0017 | 5 | 48 | 3.387391 | -6.520113 | 2.844376 | 1.955814 | 11.95286 | 7.098903
2018-03-09 15:32 | 259353.5 | 1200.0012 | 5 | 48 | 3.349236 | -6.520128 | 2.844376 | 2.173129 | 11.95286 | 7.830919
2018-03-09 15:34 | 259473.5 | 1320.0009 | 5 | 48 | 3.300624 | -6.520069 | 2.844376 | 2.390445 | 11.95286 | 8.55391
2018-03-09 15:36 | 259593.5 | 1440.0017 | 5 | 48 | 3.213043 | -6.520078 | 2.844376 | 2.607768 | 11.95286 | 9.262677
2018-03-09 15:38 | 259713.5 | 1560.0011 | 5 | 48 | 3.029015 | -6.520166 | 2.844376 | 2.825083 | 11.95286 | 9.944062
2018-03-09 15:38 | 259724.1 | 1570.6079 | 5 | 48 | 2.999998 | -6.520132 | 2.844376 | 2.844293 | 11.95286 | 10.00198
2018-03-09 15:40 | 259844.1 | 120.0008 | 6 | 48 | 3.590056 | 0 | 2.844376 | 2.844293 | 11.95286 | 10.00198
2018-03-09 15:42 | 259964.1 | 240.0008 | 6 | 48 | 3.621412 | 0 | 2.844376 | 2.844293 | 11.95286 | 10.00198
2018-03-09 15:43 | 260024.1 | 300.0047 | 6 | 48 | 3.62917 | 0 | 2.844376 | 2.844293 | 11.95286 | 10.00198
2018-03-09 15:43 | 260024.1 | 0.0025 | 7 | 49 | 3.629252 | 0 | 0 | 0 | 0 | 0
2018-03-09 15:45 | 260144.2 | 120.0001 | 2 | 49 | 3.983991 | 4.890017 | 0.1623094 | 1.157e-09 | 0.6408395 | 4.199e-09
2018-03-09 15:47 | 260264.2 | 240.0002 | 2 | 49 | 4.027697 | 4.889956 | 0.3252984 | 1.157e-09 | 1.293868 | 4.199e-09
2018-03-09 15:49 | 260384.2 | 360.0013 | 2 | 49 | 4.062615 | 4.88999 | 0.4882842 | 1.157e-09 | 1.953293 | 4.199e-09
2018-03-09 15:51 | 260504.2 | 480.0011 | 2 | 49 | 4.08979 | 4.889982 | 0.6512716 | 1.157e-09 | 2.617741 | 4.199e-09
2018-03-09 15:53 | 260624.2 | 600.0011 | 2 | 49 | 4.113506 | 4.889952 | 0.8142517 | 1.157e-09 | 3.286235 | 4.199e-09
2018-03-09 15:55 | 260744.2 | 720.0019 | 2 | 49 | 4.138892 | 4.889982 | 0.9772481 | 1.157e-09 | 3.958751 | 4.199e-09
2018-03-09 15:57 | 260864.2 | 840.0009 | 2 | 49 | 4.167189 | 4.889992 | 1.140226 | 1.157e-09 | 4.635562 | 4.199e-09
2018-03-09 15:59 | 260984.2 | 960.0019 | 2 | 49 | 4.198745 | 4.889977 | 1.303217 | 1.157e-09 | 5.317297 | 4.199e-09
2018-03-09 16:01 | 261104.2 | 1080.0003 | 2 | 49 | 4.200412 | 4.322702 | 1.45683 | 1.157e-09 | 5.962529 | 4.199e-09
2018-03-09 16:03 | 261224.2 | 1200.0011 | 2 | 49 | 4.200395 | 3.788816 | 1.591902 | 1.157e-09 | 6.529886 | 4.199e-09
2018-03-09 16:05 | 261344.2 | 1320.0011 | 2 | 49 | 4.200405 | 3.291826 | 1.709796 | 1.157e-09 | 7.025089 | 4.199e-09
2018-03-09 16:05 | 261352.3 | 1328.0384 | 2 | 49 | 4.200402 | 3.259998 | 1.717108 | 1.157e-09 | 7.055799 | 4.199e-09
2018-03-09 16:07 | 261472.3 | 120.0003 | 3 | 49 | 4.229054 | 3.259953 | 1.825338 | 1.157e-09 | 7.511839 | 4.199e-09
2018-03-09 16:09 | 261592.3 | 240.0017 | 3 | 49 | 4.262521 | 3.259895 | 1.933995 | 1.157e-09 | 7.97315 | 4.199e-09
2018-03-09 16:11 | 261712.3 | 360.0002 | 3 | 49 | 4.298346 | 3.259886 | 2.042646 | 1.157e-09 | 8.438205 | 4.199e-09
2018-03-09 16:13 | 261832.3 | 480.0016 | 3 | 49 | 4.336335 | 3.259945 | 2.151302 | 1.157e-09 | 8.907293 | 4.199e-09
2018-03-09 16:15 | 261952.3 | 600.0017 | 3 | 49 | 4.376154 | 3.259914 | 2.259959 | 1.157e-09 | 9.380617 | 4.199e-09
2018-03-09 16:17 | 262072.3 | 720.0017 | 3 | 49 | 4.400404 | 2.978994 | 2.366542 | 1.157e-09 | 9.848842 | 4.199e-09
2018-03-09 16:19 | 262192.3 | 840.0002 | 3 | 49 | 4.400417 | 2.482246 | 2.457205 | 1.157e-09 | 10.2478 | 4.199e-09
2018-03-09 16:21 | 262312.3 | 960.0002 | 3 | 49 | 4.400399 | 2.082884 | 2.533042 | 1.157e-09 | 10.58151 | 4.199e-09
2018-03-09 16:23 | 262432.3 | 1080.0002 | 3 | 49 | 4.400384 | 1.757488 | 2.596861 | 1.157e-09 | 10.86234 | 4.199e-09
2018-03-09 16:25 | 262552.3 | 1200.0002 | 3 | 49 | 4.400386 | 1.492704 | 2.650875 | 1.157e-09 | 11.10002 | 4.199e-09
2018-03-09 16:27 | 262672.3 | 1320.0009 | 3 | 49 | 4.400386 | 1.275835 | 2.696887 | 1.157e-09 | 11.30249 | 4.199e-09
2018-03-09 16:29 | 262792.3 | 1440.0009 | 3 | 49 | 4.400405 | 1.098459 | 2.736341 | 1.157e-09 | 11.4761 | 4.199e-09
2018-03-09 16:31 | 262912.3 | 1560.0002 | 3 | 49 | 4.400369 | 0.950388 | 2.77039 | 1.157e-09 | 11.62593 | 4.199e-09
2018-03-09 16:33 | 263032.3 | 1680.0007 | 3 | 49 | 4.400356 | 0.8278732 | 2.799957 | 1.157e-09 | 11.75604 | 4.199e-09
2018-03-09 16:35 | 263152.3 | 1800.0018 | 3 | 49 | 4.400355 | 0.7250385 | 2.825787 | 1.157e-09 | 11.8697 | 4.199e-09
2018-03-09 16:37 | 263252.5 | 1900.2406 | 3 | 49 | 4.400345 | 0.6519928 | 2.844935 | 1.157e-09 | 11.95396 | 4.199e-09
2018-03-09 16:39 | 263372.6 | 120.0001 | 4 | 49 | 4.352146 | 0 | 2.844935 | 1.157e-09 | 11.95396 | 4.199e-09
2018-03-09 16:41 | 263492.6 | 240.0016 | 4 | 49 | 4.348417 | 0 | 2.844935 | 1.157e-09 | 11.95396 | 4.199e-09
2018-03-09 16:42 | 263552.6 | 300.0037 | 4 | 49 | 4.347319 | 0 | 2.844935 | 1.157e-09 | 11.95396 | 4.199e-09
2018-03-09 16:44 | 263672.6 | 120.0011 | 5 | 49 | 3.867069 | -6.519998 | 2.844935 | 0.217312 | 11.95396 | 0.852997
2018-03-09 16:46 | 263792.6 | 240.0003 | 5 | 49 | 3.785358 | -6.519964 | 2.844935 | 0.434627 | 11.95396 | 1.684384
2018-03-09 16:48 | 263912.6 | 360.0007 | 5 | 49 | 3.708683 | -6.52 | 2.844935 | 0.6519313 | 11.95396 | 2.498535
2018-03-09 16:50 | 264032.6 | 480.0021 | 5 | 49 | 3.637491 | -6.520008 | 2.844935 | 0.8692556 | 11.95396 | 3.296672
2018-03-09 16:52 | 264152.6 | 600.0009 | 5 | 49 | 3.573235 | -6.520057 | 2.844935 | 1.086561 | 11.95396 | 4.080003
2018-03-09 16:54 | 264272.6 | 720.0005 | 5 | 49 | 3.51702 | -6.520025 | 2.844935 | 1.303882 | 11.95396 | 4.850284
2018-03-09 16:56 | 264392.6 | 840.0021 | 5 | 49 | 3.468332 | -6.519985 | 2.844935 | 1.521193 | 11.95396 | 5.60917
2018-03-09 16:58 | 264512.6 | 960.0005 | 5 | 49 | 3.425516 | -6.520048 | 2.844935 | 1.738499 | 11.95396 | 6.358122
2018-03-09 17:00 | 264632.6 | 1080.0005 | 5 | 49 | 3.386589 | -6.520116 | 2.844935 | 1.955807 | 11.95396 | 7.098231
2018-03-09 17:02 | 264752.6 | 1200.0013 | 5 | 49 | 3.348175 | -6.520134 | 2.844935 | 2.173127 | 11.95396 | 7.83007
2018-03-09 17:04 | 264872.6 | 1320.0005 | 5 | 49 | 3.299592 | -6.519818 | 2.844935 | 2.390438 | 11.95396 | 8.552784
2018-03-09 17:06 | 264992.6 | 1440.0005 | 5 | 49 | 3.21172 | -6.520086 | 2.844935 | 2.607745 | 11.95396 | 9.26126
2018-03-09 17:08 | 265112.6 | 1560.0021 | 5 | 49 | 3.0265 | -6.520141 | 2.844935 | 2.825064 | 11.95396 | 9.942291
2018-03-09 17:08 | 265122.3 | 1569.6539 | 5 | 49 | 2.999998 | -6.519829 | 2.844935 | 2.842547 | 11.95396 | 9.994978
2018-03-09 17:10 | 265242.3 | 120 | 6 | 49 | 3.591003 | 0 | 2.844935 | 2.842547 | 11.95396 | 9.994978
2018-03-09 17:12 | 265362.3 | 240 | 6 | 49 | 3.622351 | 0 | 2.844935 | 2.842547 | 11.95396 | 9.994978
2018-03-09 17:13 | 265422.4 | 300.0021 | 6 | 49 | 3.630172 | 0 | 2.844935 | 2.842547 | 11.95396 | 9.994978
2018-03-09 17:13 | 265422.3 | 0.0046 | 7 | 50 | 3.630286 | 0 | 0 | 0 | 0 | 0
2018-03-09 17:15 | 265542.439 | 120.0009 | 2 | 50 | 3.985748 | 4.889988 | 0.1623094 | 0 | 0.6411057 | 0
2018-03-09 17:17 | 265662.4383 | 240.0002 | 2 | 50 | 4.029585 | 4.89002 | 0.3252963 | 0 | 1.294422 | 0
2018-03-09 17:19 | 265782.4383 | 360.0002 | 2 | 50 | 4.064522 | 4.890017 | 0.4882823 | 0 | 1.954159 | 0
2018-03-09 17:21 | 265902.4391 | 480.001 | 2 | 50 | 4.09156 | 4.890015 | 0.6512733 | 0 | 2.618921 | 0
2018-03-09 17:23 | 266022.439 | 600.0009 | 2 | 50 | 4.115136 | 4.890049 | 0.8142564 | 0 | 3.287704 | 0
2018-03-09 17:25 | 266142.4391 | 720.001 | 2 | 50 | 4.14041 | 4.89003 | 0.9772406 | 0 | 3.960425 | 0
2018-03-09 17:27 | 266262.4383 | 840.0002 | 2 | 50 | 4.168798 | 4.89006 | 1.140225 | 0 | 4.63752 | 0
2018-03-09 17:29 | 266382.4399 | 960.0018 | 2 | 50 | 4.200342 | 4.889311 | 1.303211 | 0 | 5.319501 | 0
2018-03-09 17:31 | 266502.439 | 1080.0009 | 2 | 50 | 4.20041 | 4.302197 | 1.45597 | 0 | 5.961151 | 0
2018-03-09 17:33 | 266622.439 | 1200.0009 | 2 | 50 | 4.200399 | 3.773291 | 1.590452 | 0 | 6.52603 | 0
2018-03-09 17:35 | 266742.4399 | 1320.0018 | 2 | 50 | 4.200406 | 3.281013 | 1.707895 | 0 | 7.019337 | 0
2018-03-09 17:35 | 266747.8052 | 1325.3671 | 2 | 50 | 4.200397 | 3.259987 | 1.712769 | 0 | 7.039809 | 0
2018-03-09 17:37 | 266867.8 | 120.0011 | 3 | 50 | 4.228977 | 3.259996 | 1.820988 | 6.25e-10 | 7.495801 | 2.547e-09
2018-03-09 17:39 | 266987.8 | 240.0019 | 3 | 50 | 4.262311 | 3.26001 | 1.929643 | 6.25e-10 | 7.957088 | 2.547e-09
2018-03-09 17:41 | 267107.8 | 360.0019 | 3 | 50 | 4.29797 | 3.259964 | 2.0383 | 6.25e-10 | 8.422134 | 2.547e-09
2018-03-09 17:43 | 267227.8 | 480.0018 | 3 | 50 | 4.335857 | 3.260063 | 2.146959 | 6.25e-10 | 8.891185 | 2.547e-09
2018-03-09 17:45 | 267347.8 | 600.0002 | 3 | 50 | 4.375556 | 3.260065 | 2.255616 | 6.25e-10 | 9.36445 | 2.547e-09
2018-03-09 17:47 | 267467.8 | 720.0002 | 3 | 50 | 4.400396 | 2.98871 | 2.362352 | 6.25e-10 | 9.833311 | 2.547e-09
2018-03-09 17:49 | 267587.8 | 840.0004 | 3 | 50 | 4.400405 | 2.491495 | 2.453343 | 6.25e-10 | 10.23371 | 2.547e-09
2018-03-09 17:51 | 267707.8 | 960.0027 | 3 | 50 | 4.400388 | 2.091297 | 2.529496 | 6.25e-10 | 10.56881 | 2.547e-09
2018-03-09 17:53 | 267827.8 | 1080.0018 | 3 | 50 | 4.400382 | 1.76564 | 2.593592 | 6.25e-10 | 10.85086 | 2.547e-09
2018-03-09 17:55 | 267947.8 | 1200.0011 | 3 | 50 | 4.400372 | 1.499794 | 2.647865 | 6.25e-10 | 11.08968 | 2.547e-09
2018-03-09 17:57 | 268067.8 | 1320.0011 | 3 | 50 | 4.400386 | 1.281847 | 2.694105 | 6.25e-10 | 11.29315 | 2.547e-09
2018-03-09 17:59 | 268187.8 | 1440.001 | 3 | 50 | 4.400377 | 1.10235 | 2.733735 | 6.25e-10 | 11.46754 | 2.547e-09
2018-03-09 18:01 | 268307.8 | 1560.0018 | 3 | 50 | 4.400347 | 0.9533825 | 2.767919 | 6.25e-10 | 11.61796 | 2.547e-09
2018-03-09 18:03 | 268427.8 | 1680.0011 | 3 | 50 | 4.400365 | 0.8301964 | 2.797586 | 6.25e-10 | 11.74851 | 2.547e-09
2018-03-09 18:05 | 268547.8 | 1800.0018 | 3 | 50 | 4.40035 | 0.7266827 | 2.823488 | 6.25e-10 | 11.86249 | 2.547e-09
2018-03-09 18:07 | 268650.6 | 1902.764 | 3 | 50 | 4.400365 | 0.6519928 | 2.843141 | 6.25e-10 | 11.94897 | 2.547e-09
2018-03-09 18:09 | 268770.6 | 120.0002 | 4 | 50 | 4.352178 | 0 | 2.843141 | 6.25e-10 | 11.94897 | 2.547e-09
2018-03-09 18:11 | 268890.6 | 240.0011 | 4 | 50 | 4.348493 | 0 | 2.843141 | 6.25e-10 | 11.94897 | 2.547e-09
2018-03-09 18:12 | 268950.6 | 300.0039 | 4 | 50 | 4.347398 | 0 | 2.843141 | 6.25e-10 | 11.94897 | 2.547e-09
2018-03-09 18:14 | 269070.7 | 120.0009 | 5 | 50 | 3.866647 | -6.520123 | 2.843141 | 0.2173084 | 11.94897 | 0.8528949
2018-03-09 18:16 | 269190.7 | 240.0016 | 5 | 50 | 3.784799 | -6.52008 | 2.843141 | 0.4346256 | 11.94897 | 1.684189
2018-03-09 18:18 | 269310.7 | 360.0012 | 5 | 50 | 3.707994 | -6.520109 | 2.843141 | 0.6519421 | 11.94897 | 2.49825
2018-03-09 18:20 | 269430.7 | 480.0016 | 5 | 50 | 3.636906 | -6.520118 | 2.843141 | 0.8692598 | 11.94897 | 3.296237
2018-03-09 18:22 | 269550.7 | 600.0001 | 5 | 50 | 3.572615 | -6.520118 | 2.843141 | 1.086577 | 11.94897 | 4.079473
2018-03-09 18:24 | 269670.7 | 720.0009 | 5 | 50 | 3.516392 | -6.520107 | 2.843141 | 1.303903 | 11.94897 | 4.849634
2018-03-09 18:26 | 269790.7 | 840.0009 | 5 | 50 | 3.46776 | -6.520113 | 2.843141 | 1.521216 | 11.94897 | 5.608384
2018-03-09 18:28 | 269910.7 | 960.0009 | 5 | 50 | 3.424905 | -6.520183 | 2.843141 | 1.738531 | 11.94897 | 6.357242
2018-03-09 18:30 | 270030.7 | 1080.0001 | 5 | 50 | 3.38585 | -6.520177 | 2.843141 | 1.955844 | 11.94897 | 7.097231
2018-03-09 18:32 | 270150.7 | 1200.0016 | 5 | 50 | 3.347428 | -6.52017 | 2.843141 | 2.173163 | 11.94897 | 7.8289
2018-03-09 18:34 | 270270.7 | 1320.0002 | 5 | 50 | 3.298882 | -6.520179 | 2.843141 | 2.390469 | 11.94897 | 8.551456
2018-03-09 18:36 | 270390.7 | 1440.001 | 5 | 50 | 3.211181 | -6.519825 | 2.843141 | 2.607785 | 11.94897 | 9.259825
2018-03-09 18:38 | 270510.7 | 1560.0002 | 5 | 50 | 3.024977 | -6.519797 | 2.843141 | 2.82509 | 11.94897 | 9.940596
2018-03-09 18:38 | 270519.8 | 1569.08 | 5 | 50 | 2.999982 | -6.519937 | 2.843141 | 2.841533 | 11.94897 | 9.990135
2018-03-09 18:40 | 270639.8 | 120.0003 | 6 | 50 | 3.591455 | 0 | 2.843141 | 2.841547 | 11.94897 | 9.990178
2018-03-09 18:42 | 270759.8 | 240.0019 | 6 | 50 | 3.62286 | 0 | 2.843141 | 2.841547 | 11.94897 | 9.990178
2018-03-09 18:43 | 270819.8 | 300.0008 | 6 | 50 | 3.630677 | 0 | 2.843141 | 2.841547 | 11.94897 | 9.990178
2018-03-09 18:43 | 270819.9 | 0.0023 | 7 | 51 | 3.630801 | 0 | 0 | 0 | 0 | 0
2018-03-09 18:45 | 270939.9 | 120.0011 | 8 | 51 | 3.881273 | 3.260023 | 0.1086529 | 0 | 0.4188853 | 0
2018-03-09 18:47 | 271059.9 | 240.0003 | 8 | 51 | 3.909335 | 3.259939 | 0.2173076 | 0 | 0.8421501 | 0
2018-03-09 18:49 | 271179.9 | 360.0009 | 8 | 51 | 3.93637 | 3.259951 | 0.3259648 | 0 | 1.268395 | 0
2018-03-09 18:51 | 271299.9 | 480.0019 | 8 | 51 | 3.962027 | 3.260008 | 0.4346229 | 0 | 1.697538 | 0
2018-03-09 18:53 | 271419.9 | 600.0003 | 8 | 51 | 3.98277 | 3.260004 | 0.5432749 | 0 | 2.129202 | 0